## Sheet1
temperature_C | wt_percent_Cu | wt_percent_Ni | wt_percent_Mn | wt_percent_P | wt_percent_Si | wt_percent_C | log(fluence_n_cm2) | log(flux_n_cm2_sec) | Product Form | Measured DT41J [C] | index | datatype | Short Plant ID | Matl / PF ID | alloy | PLOTTER-15 Set Name | Nation | fluence_n_cm2 | flux_n_cm2_sec | delta_sigma_y_MPa | fluence_group | Measured Unirradiated Value [C] | Un-Irradiated YS [MPa] | YS(u) Known? | Unirradiated T Known? | Reactor Type | Time | log(Time) | effective_fluence | log(effective_fluence) | at_percent_Cu | at_percent_Ni | at_percent_Mn | at_percent_P | at_percent_Si | at_percent_C
287 | 0.04 | 0.74 | 0.6 | 0.012 | 0.23 | 0.21 | 18.66455 | 11.16574 | F | 24.88889 | 1 | Plotter | AD1 | F1 | AD1-F1 | Brazil Surveillance | BRAZIL | 4.619e+18 | 146467529173.0 |  | low |  | 515.9005 | YES | NO | PWR | 31536000 | 7.498807 | 3.3638e+18 | 18.52682 | 0.03481392 | 0.697311 | 0.6040314 | 0.02142718 | 0.4529336 | 0.9669883
287 | 0.04 | 0.74 | 0.6 | 0.012 | 0.23 | 0.21 | 18.66455 | 11.16574 | F | 19.27778 | 2 | Plotter | AD1 | F1 | AD1-F1 | Brazil Surveillance | BRAZIL | 4.619e+18 | 146467529173.0 |  | low |  | 517.4515 | YES | NO | PWR | 31536000 | 7.498807 | 3.3638e+18 | 18.52682 | 0.03481392 | 0.697311 | 0.6040314 | 0.02142718 | 0.4529336 | 0.9669883
287 | 0.04 | 0.74 | 0.6 | 0.012 | 0.23 | 0.21 | 19.64197 | 11.16089 | F | 38.61111 | 3 | Plotter | AD1 | F1 | AD1-F1 | Brazil Surveillance | BRAZIL | 4.385e+19 | 144841081092.5 |  | low |  | 515.9005 | YES | NO | PWR | 302745600 | 8.481078 | 3.2005e+19 | 19.50522 | 0.03481392 | 0.697311 | 0.6040314 | 0.02142718 | 0.4529336 | 0.9669883
287 | 0.04 | 0.74 | 0.6 | 0.012 | 0.23 | 0.21 | 19.64197 | 11.16089 | F | 12.83333 | 4 | Plotter | AD1 | F1 | AD1-F1 | Brazil Surveillance | BRAZIL | 4.385e+19 | 144841081092.5 |  | low |  | 517.4515 | YES | NO | PWR | 302745600 | 8.481078 | 3.2005e+19 | 19.50522 | 0.03481392 | 0.697311 | 0.6040314 | 0.02142718 | 0.4529336 | 0.9669883
287 | 0.03 | 0.56 | 1.4 | 0.005 | 0.31 | 0.13 | 18.66455 | 11.16574 | W | 4.388889 | 5 | Plotter | AD1 | W1 | AD1-W1 | Brazil Surveillance | BRAZIL | 4.619e+18 | 146467529173.0 |  | low |  | 516.245 | YES | NO | PWR | 31536000 | 7.498807 | 3.3638e+18 | 18.52682 | 0.02616105 | 0.5287177 | 1.412139 | 0.008945299 | 0.6116591 | 0.5997722
287 | 0.03 | 0.56 | 1.4 | 0.005 | 0.31 | 0.13 | 19.64197 | 11.16089 | W | 14.66667 | 6 | Plotter | AD1 | W1 | AD1-W1 | Brazil Surveillance | BRAZIL | 4.385e+19 | 144841081092.5 |  | low |  | 516.245 | YES | NO | PWR | 302745600 | 8.481078 | 3.2005e+19 | 19.50522 | 0.02616105 | 0.5287177 | 1.412139 | 0.008945299 | 0.6116591 | 0.5997722
291.1111 | 0.15 | 0.52 | 1.32 | 0.01 | 0.2 | 0.21 | 17.86153 | 10.3896 | P | 10 | 7 | Plotter | AN1 | P1 | AN1-P1 | USA Surveillance | USA | 7.27e+17 | 24524488055.5 |  | low |  | 496 | YES | NO | PWR | 29643840 | 7.471934 | 7.569e+17 | 17.87904 | 0.1305807 | 0.4901093 | 1.329159 | 0.01785988 | 0.3939412 | 0.9671993
291.1111 | 0.15 | 0.52 | 1.32 | 0.01 | 0.2 | 0.21 | 17.86153 | 10.3896 | P | 24.44444 | 8 | Plotter | AN1 | P1 | AN1-P1 | USA Surveillance | USA | 7.27e+17 | 24524488055.5 |  | low |  | 495 | YES | NO | PWR | 29643840 | 7.471934 | 7.569e+17 | 17.87904 | 0.1305807 | 0.4901093 | 1.329159 | 0.01785988 | 0.3939412 | 0.9671993
292.2222 | 0.15 | 0.52 | 1.32 | 0.01 | 0.2 | 0.21 | 19.01284 | 10.96626 | P | 26.11111 | 9 | Plotter | AN1 | P1 | AN1-P1 | USA Surveillance | USA | 1.03e+19 | 92524322218.9 |  | low |  | 496 | YES | NO | PWR | 111322080 | 8.046581 | 8.2226e+18 | 18.91501 | 0.1305807 | 0.4901093 | 1.329159 | 0.01785988 | 0.3939412 | 0.9671993
292.2222 | 0.15 | 0.52 | 1.32 | 0.01 | 0.2 | 0.21 | 19.16435 | 10.93719 | P | 29.44444 | 10 | Plotter | AN1 | P1 | AN1-P1 | USA Surveillance | USA | 1.46e+19 | 86535133264.1 |  | low |  | 496 | YES | NO | PWR | 168717600 | 8.22716 | 1.1812e+19 | 19.07234 | 0.1305807 | 0.4901093 | 1.329159 | 0.01785988 | 0.3939412 | 0.9671993
292.2222 | 0.15 | 0.52 | 1.32 | 0.01 | 0.2 | 0.21 | 19.01284 | 10.96626 | P | 39.44444 | 11 | Plotter | AN1 | P1 | AN1-P1 | USA Surveillance | USA | 1.03e+19 | 92524322218.9 |  | low |  | 495 | YES | NO | PWR | 111322080 | 8.046581 | 8.2226e+18 | 18.91501 | 0.1305807 | 0.4901093 | 1.329159 | 0.01785988 | 0.3939412 | 0.9671993
292.2222 | 0.15 | 0.52 | 1.32 | 0.01 | 0.2 | 0.21 | 19.16435 | 10.93719 | P | 24.44444 | 12 | Plotter | AN1 | P1 | AN1-P1 | USA Surveillance | USA | 1.46e+19 | 86535133264.1 |  | low |  | 495 | YES | NO | PWR | 168717600 | 8.22716 | 1.1812e+19 | 19.07234 | 0.1305807 | 0.4901093 | 1.329159 | 0.01785988 | 0.3939412 | 0.9671993
292.2222 | 0.15 | 0.52 | 1.32 | 0.01 | 0.2 | 0.21 | 18.63144 | 10.65988 | P | 12.22222 | 13 | Plotter | AN1 | P1 | AN1-P1 | USA Surveillance | USA | 4.28e+18 | 45696265889.1 |  | low |  | 496 | YES | NO | PWR | 93661920 | 7.971563 | 3.9345e+18 | 18.59489 | 0.1305807 | 0.4901093 | 1.329159 | 0.01785988 | 0.3939412 | 0.9671993
292.2222 | 0.15 | 0.52 | 1.32 | 0.01 | 0.2 | 0.21 | 18.63144 | 10.65988 | P | -2.777778 | 14 | Plotter | AN1 | P1 | AN1-P1 | USA Surveillance | USA | 4.28e+18 | 45696265889.1 |  | low |  | 495 | YES | NO | PWR | 93661920 | 7.971563 | 3.9345e+18 | 18.59489 | 0.1305807 | 0.4901093 | 1.329159 | 0.01785988 | 0.3939412 | 0.9671993
291.1111 | 0.17 | 0.64 | 1.478 | 0.011 | 0.225 | 0.217 | 17.86153 | 10.3896 | SRM | 4.444444 | 15 | Plotter | AN1 | SRM2 | AN1-SRM2 | USA Surveillance | USA | 7.27e+17 | 24524488055.5 |  | low |  |  | NO | NO | PWR | 29643840 | 7.471934 | 7.569e+17 | 17.87904 | 0.1479249 | 0.6029401 | 1.487586 | 0.01963703 | 0.4429846 | 0.9989898
292.2222 | 0.17 | 0.64 | 1.478 | 0.011 | 0.225 | 0.217 | 19.01284 | 10.96626 | SRM | 39.44444 | 16 | Plotter | AN1 | SRM2 | AN1-SRM2 | USA Surveillance | USA | 1.03e+19 | 92524322218.9 |  | low |  |  | NO | NO | PWR | 111322080 | 8.046581 | 8.2226e+18 | 18.91501 | 0.1479249 | 0.6029401 | 1.487586 | 0.01963703 | 0.4429846 | 0.9989898
292.2222 | 0.17 | 0.64 | 1.478 | 0.011 | 0.225 | 0.217 | 19.16435 | 10.93719 | SRM | 41.66667 | 17 | Plotter | AN1 | SRM2 | AN1-SRM2 | USA Surveillance | USA | 1.46e+19 | 86535133264.1 |  | low |  |  | NO | NO | PWR | 168717600 | 8.22716 | 1.1812e+19 | 19.07234 | 0.1479249 | 0.6029401 | 1.487586 | 0.01963703 | 0.4429846 | 0.9989898
292.2222 | 0.17 | 0.64 | 1.478 | 0.011 | 0.225 | 0.217 | 18.63144 | 10.65988 | SRM | 27.77778 | 18 | Plotter | AN1 | SRM2 | AN1-SRM2 | USA Surveillance | USA | 4.28e+18 | 45696265889.1 |  | low |  |  | NO | NO | PWR | 93661920 | 7.971563 | 3.9345e+18 | 18.59489 | 0.1479249 | 0.6029401 | 1.487586 | 0.01963703 | 0.4429846 | 0.9989898
291.1111 | 0.27 | 0.58 | 1.49 | 0.016 | 0.51 | 0.09 | 17.86153 | 10.3896 | W | 55.55556 | 19 | Plotter | AN1 | W1 | AN1-W1 | USA Surveillance | USA | 7.27e+17 | 24524488055.5 |  | low |  | 466 | YES | NO | PWR | 29643840 | 7.471934 | 7.569e+17 | 17.87904 | 0.2353748 | 0.5474269 | 1.502442 | 0.02861588 | 1.005959 | 0.4150952
292.2222 | 0.27 | 0.58 | 1.49 | 0.016 | 0.51 | 0.09 | 19.01284 | 10.96626 | W | 80.55556 | 20 | Plotter | AN1 | W1 | AN1-W1 | USA Surveillance | USA | 1.03e+19 | 92524322218.9 |  | low |  | 466 | YES | NO | PWR | 111322080 | 8.046581 | 8.2226e+18 | 18.91501 | 0.2353748 | 0.5474269 | 1.502442 | 0.02861588 | 1.005959 | 0.4150952
292.2222 | 0.27 | 0.58 | 1.49 | 0.016 | 0.51 | 0.09 | 19.16435 | 10.93719 | W | 96.66667 | 21 | Plotter | AN1 | W1 | AN1-W1 | USA Surveillance | USA | 1.46e+19 | 86535133264.1 |  | low |  | 466 | YES | NO | PWR | 168717600 | 8.22716 | 1.1812e+19 | 19.07234 | 0.2353748 | 0.5474269 | 1.502442 | 0.02861588 | 1.005959 | 0.4150952
290 | 0.096 | 0.58 | 1.4 | 0.009 | 0.21 | 0.22 | 18.48144 | 10.75475 | P | 13.05556 | 22 | Plotter | AN2 | P1 | AN2-P1 | USA Surveillance | USA | 3.03e+18 | 56852467284.5 |  | low | -17.5 | 467 | YES | YES | PWR | 53295840 | 7.726693 | 2.6663e+18 | 18.42592 | 0.08352982 | 0.5463868 | 1.409009 | 0.01606585 | 0.4134313 | 1.01275
290 | 0.096 | 0.58 | 1.4 | 0.009 | 0.21 | 0.22 | 18.48144 | 10.75475 | P | 18.55556 | 23 | Plotter | AN2 | P1 | AN2-P1 | USA Surveillance | USA | 3.03e+18 | 56852467284.5 |  | low | -9.5 | 467 | YES | YES | PWR | 53295840 | 7.726693 | 2.6663e+18 | 18.42592 | 0.08352982 | 0.5463868 | 1.409009 | 0.01606585 | 0.4134313 | 1.01275
290 | 0.096 | 0.58 | 1.4 | 0.009 | 0.21 | 0.22 | 19.33244 | 10.63801 | P | 29.38889 | 24 | Plotter | AN2 | P1 | AN2-P1 | USA Surveillance | USA | 2.15e+19 | 43451913808.2 |  | low | -9.5 | 467 | YES | YES | PWR | 494799840 | 8.69443 | 1.9965e+19 | 19.30026 | 0.08352982 | 0.5463868 | 1.409009 | 0.01606585 | 0.4134313 | 1.01275
290 | 0.174 | 0.665 | 1.465 | 0.01 | 0.186 | 0.219 | 19.33244 | 10.63801 | SRM | 74.44444 | 25 | Plotter | AN2 | SRM1 | AN2-SRM1 | USA Surveillance | USA | 2.15e+19 | 43451913808.2 |  | low |  |  | NO | NO | PWR | 494799840 | 8.69443 | 1.9965e+19 | 19.30026 | 0.1514564 | 0.6267032 | 1.474998 | 0.01785785 | 0.3663238 | 1.008536
290 | 0.045 | 0.083 | 1.33 | 0.004 | 0.14 | 0.13 | 18.48144 | 10.75475 | W | 7.333333 | 26 | Plotter | AN2 | W1 | AN2-W1 | USA Surveillance | USA | 3.03e+18 | 56852467284.5 |  | low | -19.88889 | 510 | YES | YES | PWR | 53295840 | 7.726693 | 2.6663e+18 | 18.42592 | 0.03929955 | 0.07847929 | 1.343514 | 0.007166812 | 0.2766412 | 0.6006583
290 | 0.045 | 0.083 | 1.33 | 0.004 | 0.14 | 0.13 | 19.33244 | 10.63801 | W | 8.944444 | 27 | Plotter | AN2 | W1 | AN2-W1 | USA Surveillance | USA | 2.15e+19 | 43451913808.2 |  | low | -19.88889 | 510 | YES | YES | PWR | 494799840 | 8.69443 | 1.9965e+19 | 19.30026 | 0.03929955 | 0.07847929 | 1.343514 | 0.007166812 | 0.2766412 | 0.6006583
293.3333 | 0.03 | 0.73 | 1.33 | 0.007 | 0.28 | 0.2 | 18.58883 | 11.02557 | F | 3.111111 | 28 | Plotter | BD1 | F1 | BD1-F1 | USA Surveillance | USA | 3.88e+18 | 106063786980.2 |  | low | -59.94444 | 447 | YES | YES | PWR | 36581760 | 7.563265 | 3.014e+18 | 18.47914 | 0.02610458 | 0.6877335 | 1.338636 | 0.01249639 | 0.5512737 | 0.9207346
289.4444 | 0.03 | 0.73 | 1.33 | 0.007 | 0.28 | 0.2 | 19.06819 | 10.93591 | F | 21.05556 | 29 | Plotter | BD1 | F1 | BD1-F1 | USA Surveillance | USA | 1.17e+19 | 86280131676.8 |  | low | -59.94444 | 447 | YES | YES | PWR | 135604800 | 8.132275 | 9.4717e+18 | 18.97643 | 0.02610458 | 0.6877335 | 1.338636 | 0.01249639 | 0.5512737 | 0.9207346
290 | 0.03 | 0.73 | 1.33 | 0.007 | 0.28 | 0.2 | 19.29667 | 10.90632 | F | 13.33333 | 30 | Plotter | BD1 | F1 | BD1-F1 | USA Surveillance | USA | 1.98e+19 | 80597417365.7 |  | low | -59.94444 | 447 | YES | YES | PWR | 245665440 | 8.390344 | 1.6249e+19 | 19.21083 | 0.02610458 | 0.6877335 | 1.338636 | 0.01249639 | 0.5512737 | 0.9207346
293.3333 | 0.03 | 0.73 | 1.33 | 0.007 | 0.28 | 0.2 | 18.58883 | 11.02557 | F | -8.777778 | 31 | Plotter | BD1 | F1 | BD1-F1 | USA Surveillance | USA | 3.88e+18 | 106063786980.2 |  | low | -44.27778 | 451 | YES | YES | PWR | 36581760 | 7.563265 | 3.014e+18 | 18.47914 | 0.02610458 | 0.6877335 | 1.338636 | 0.01249639 | 0.5512737 | 0.9207346
289.4444 | 0.03 | 0.73 | 1.33 | 0.007 | 0.28 | 0.2 | 19.06819 | 10.93591 | F | 16.27778 | 32 | Plotter | BD1 | F1 | BD1-F1 | USA Surveillance | USA | 1.17e+19 | 86280131676.8 |  | low | -44.27778 | 451 | YES | YES | PWR | 135604800 | 8.132275 | 9.4717e+18 | 18.97643 | 0.02610458 | 0.6877335 | 1.338636 | 0.01249639 | 0.5512737 | 0.9207346
290 | 0.03 | 0.73 | 1.33 | 0.007 | 0.28 | 0.2 | 19.29667 | 10.90632 | F | 20.61111 | 33 | Plotter | BD1 | F1 | BD1-F1 | USA Surveillance | USA | 1.98e+19 | 80597417365.7 |  | low | -44.27778 | 451 | YES | YES | PWR | 245665440 | 8.390344 | 1.6249e+19 | 19.21083 | 0.02610458 | 0.6877335 | 1.338636 | 0.01249639 | 0.5512737 | 0.9207346
293.3333 | 0.04 | 0.67 | 1.44 | 0.015 | 0.48 | 0.066 | 18.58883 | 11.02557 | W | 9.666667 | 34 | Plotter | BD1 | W1 | BD1-W1 | USA Surveillance | USA | 3.88e+18 | 106063786980.2 |  | low | -32.27778 | 502 | YES | YES | PWR | 36581760 | 7.563265 | 3.014e+18 | 18.47914 | 0.03490336 | 0.6329712 | 1.4534 | 0.02685279 | 0.9476812 | 0.3046914
289.4444 | 0.04 | 0.67 | 1.44 | 0.015 | 0.48 | 0.066 | 19.06819 | 10.93591 | W | 16.55556 | 35 | Plotter | BD1 | W1 | BD1-W1 | USA Surveillance | USA | 1.17e+19 | 86280131676.8 |  | low | -32.27778 | 502 | YES | YES | PWR | 135604800 | 8.132275 | 9.4717e+18 | 18.97643 | 0.03490336 | 0.6329712 | 1.4534 | 0.02685279 | 0.9476812 | 0.3046914
290 | 0.04 | 0.67 | 1.44 | 0.015 | 0.48 | 0.066 | 19.29667 | 10.90632 | W | 27.22222 | 36 | Plotter | BD1 | W1 | BD1-W1 | USA Surveillance | USA | 1.98e+19 | 80597417365.7 |  | low | -32.27778 | 502 | YES | YES | PWR | 245665440 | 8.390344 | 1.6249e+19 | 19.21083 | 0.03490336 | 0.6329712 | 1.4534 | 0.02685279 | 0.9476812 | 0.3046914
288.8889 | 0.057 | 0.77 | 1.38 | 0.013 | 0.3 | 0.24 | 18.58883 | 11.01814 | F | -5.333333 | 37 | Plotter | BD2 | F1 | BD2-F1 | USA Surveillance | USA | 3.88e+18 | 104266095675.4 |  | low | -29.38889 | 476 | YES | YES | PWR | 37212480 | 7.570689 | 3.0243e+18 | 18.48063 | 0.04951722 | 0.7242259 | 1.386679 | 0.02316945 | 0.5896801 | 1.103067
288.8889 | 0.057 | 0.77 | 1.38 | 0.013 | 0.3 | 0.24 | 19.0607 | 10.93453 | F | -5.333333 | 38 | Plotter | BD2 | F1 | BD2-F1 | USA Surveillance | USA | 1.15e+19 | 86005332031.4 |  | low | -29.38889 | 476 | YES | YES | PWR | 133712640 | 8.126172 | 9.3157e+18 | 18.96922 | 0.04951722 | 0.7242259 | 1.386679 | 0.02316945 | 0.5896801 | 1.103067
288.8889 | 0.057 | 0.77 | 1.38 | 0.013 | 0.3 | 0.24 | 19.31597 | 10.88469 | F | 2.555556 | 39 | Plotter | BD2 | F1 | BD2-F1 | USA Surveillance | USA | 2.07e+19 | 76681389493.4 |  | low | -29.38889 | 476 | YES | YES | PWR | 269948160 | 8.43128 | 1.7158e+19 | 19.23446 | 0.04951722 | 0.7242259 | 1.386679 | 0.02316945 | 0.5896801 | 1.103067
288.8889 | 0.057 | 0.77 | 1.38 | 0.013 | 0.3 | 0.24 | 18.58883 | 11.01814 | F | -0.05555556 | 40 | Plotter | BD2 | F1 | BD2-F1 | USA Surveillance | USA | 3.88e+18 | 104266095675.4 |  | low | -30.77778 | 476 | YES | YES | PWR | 37212480 | 7.570689 | 3.0243e+18 | 18.48063 | 0.04951722 | 0.7242259 | 1.386679 | 0.02316945 | 0.5896801 | 1.103067
288.8889 | 0.057 | 0.77 | 1.38 | 0.013 | 0.3 | 0.24 | 19.0607 | 10.93453 | F | 18.77778 | 41 | Plotter | BD2 | F1 | BD2-F1 | USA Surveillance | USA | 1.15e+19 | 86005332031.4 |  | low | -30.77778 | 476 | YES | YES | PWR | 133712640 | 8.126172 | 9.3157e+18 | 18.96922 | 0.04951722 | 0.7242259 | 1.386679 | 0.02316945 | 0.5896801 | 1.103067
288.8889 | 0.057 | 0.77 | 1.38 | 0.013 | 0.3 | 0.24 | 19.31597 | 10.88469 | F | 18.38889 | 42 | Plotter | BD2 | F1 | BD2-F1 | USA Surveillance | USA | 2.07e+19 | 76681389493.4 |  | low | -30.77778 | 476 | YES | YES | PWR | 269948160 | 8.43128 | 1.7158e+19 | 19.23446 | 0.04951722 | 0.7242259 | 1.386679 | 0.02316945 | 0.5896801 | 1.103067
288.8889 | 0.04 | 0.64 | 1.45 | 0.011 | 0.53 | 0.069 | 18.58883 | 11.01814 | W | -0.4444444 | 43 | Plotter | BD2 | W1 | BD2-W1 | USA Surveillance | USA | 3.88e+18 | 104266095675.4 |  | low | -28.44444 | 503 | YES | YES | PWR | 37212480 | 7.570689 | 3.0243e+18 | 18.48063 | 0.034883 | 0.6042765 | 1.462639 | 0.01968056 | 1.045788 | 0.3183552
288.8889 | 0.04 | 0.64 | 1.45 | 0.011 | 0.53 | 0.069 | 19.0607 | 10.93453 | W | 14.5 | 44 | Plotter | BD2 | W1 | BD2-W1 | USA Surveillance | USA | 1.15e+19 | 86005332031.4 |  | low | -28.44444 | 503 | YES | YES | PWR | 133712640 | 8.126172 | 9.3157e+18 | 18.96922 | 0.034883 | 0.6042765 | 1.462639 | 0.01968056 | 1.045788 | 0.3183552
288.8889 | 0.04 | 0.64 | 1.45 | 0.011 | 0.53 | 0.069 | 19.31597 | 10.88469 | W | 13.16667 | 45 | Plotter | BD2 | W1 | BD2-W1 | USA Surveillance | USA | 2.07e+19 | 76681389493.4 |  | low | -28.44444 | 503 | YES | YES | PWR | 269948160 | 8.43128 | 1.7158e+19 | 19.23446 | 0.034883 | 0.6042765 | 1.462639 | 0.01968056 | 1.045788 | 0.3183552
275.5556 | 0.14 | 0.55 | 1.35 | 0.007 | 0.19 | 0.2 | 17.18184 | 8.726273 | P | 15 | 46 | Plotter | BF2 | P1 | BF2-P1 | USA Surveillance | USA | 1.52e+17 | 532443312.3 |  | low |  |  | NO | NO | BWR | 285476400 | 8.45557 | 3.4042e+17 | 17.53201 | 0.1219339 | 0.5186341 | 1.360021 | 0.01250793 | 0.3744242 | 0.9215853
275.5556 | 0.2 | 0.33 | 1.49 | 0.01 | 0.09 | 0.15 | 17.18184 | 8.726273 | W | 15.55556 | 47 | Plotter | BF2 | W1 | BF2-W1 | USA Surveillance | USA | 1.52e+17 | 532443312.3 |  | low |  |  | NO | NO | BWR | 285476400 | 8.45557 | 3.4042e+17 | 17.53201 | 0.1746642 | 0.3120253 | 1.505135 | 0.01791698 | 0.1778403 | 0.6930655
292 | 0.04 | 0.86 | 0.71 | 0.011 | 0.2 | 0 | 18.98722 | 11.21443 | F | 9 | 48 | Plotter | BOR | F1 | BOR-F1 | Netherlands Surveillance | NETHERLANDS | 9.71e+18 | 163845354283.9 |  | low |  |  | NO | NO | PWR | 59263200 | 7.772785 | 6.9144e+18 | 18.83976 | 0.03509225 | 0.8168674 | 0.720485 | 0.01979861 | 0.3970041 | 0
292 | 0.04 | 0.86 | 0.71 | 0.011 | 0.2 | 0 | 19.13354 | 11.0169 | F | 12 | 49 | Plotter | BOR | F1 | BOR-F1 | Netherlands Surveillance | NETHERLANDS | 1.36e+19 | 103967904496.3 |  | low |  |  | NO | NO | PWR | 130809600 | 8.11664 | 1.0607e+19 | 19.02558 | 0.03509225 | 0.8168674 | 0.720485 | 0.01979861 | 0.3970041 | 0
292 | 0.04 | 0.85 | 0.75 | 0.01 | 0.32 | 0 | 18.98722 | 11.21443 | F | 17 | 50 | Plotter | BOR | F2 | BOR-F2 | Netherlands Surveillance | NETHERLANDS | 9.71e+18 | 163845354283.9 |  | low |  |  | NO | NO | PWR | 59263200 | 7.772785 | 6.9144e+18 | 18.83976 | 0.03505063 | 0.8064113 | 0.760173 | 0.01797739 | 0.6344531 | 0
292 | 0.04 | 0.85 | 0.75 | 0.01 | 0.32 | 0 | 19.13354 | 11.0169 | F | 18 | 51 | Plotter | BOR | F2 | BOR-F2 | Netherlands Surveillance | NETHERLANDS | 1.36e+19 | 103967904496.3 |  | low |  |  | NO | NO | PWR | 130809600 | 8.11664 | 1.0607e+19 | 19.02558 | 0.03505063 | 0.8064113 | 0.760173 | 0.01797739 | 0.6344531 | 0
292 | 0.09 | 0.05 | 1.98 | 0.011 | 0.19 | 0 | 18.98722 | 11.21443 | W | 34 | 52 | Plotter | BOR | W1 | BOR-W1 | Netherlands Surveillance | NETHERLANDS | 9.71e+18 | 163845354283.9 |  | low |  |  | NO | NO | PWR | 59263200 | 7.772785 | 6.9144e+18 | 18.83976 | 0.07892263 | 0.04747128 | 2.008351 | 0.01978986 | 0.3769871 | 0
292 | 0.09 | 0.05 | 1.98 | 0.011 | 0.19 | 0 | 19.13354 | 11.0169 | W | 40 | 53 | Plotter | BOR | W1 | BOR-W1 | Netherlands Surveillance | NETHERLANDS | 1.36e+19 | 103967904496.3 |  | low |  |  | NO | NO | PWR | 130809600 | 8.11664 | 1.0607e+19 | 19.02558 | 0.07892263 | 0.04747128 | 2.008351 | 0.01978986 | 0.3769871 | 0
298.8889 | 0.1 | 0.18 | 1.42 | 0.016 | 0.25 | 0.3 | 18.17609 | 10.80169 | P | -13.88889 | 54 | Plotter | BRP | P1 | BRP-P1 | USA Surveillance | USA | 1.5e+18 | 63342454646.8 |  | low |  |  | NO | NO | BWR | 23680800 | 7.374396 | 1.2917e+18 | 18.11118 | 0.0867043 | 0.1689721 | 1.424113 | 0.02846109 | 0.4904497 | 1.376166
298.8889 | 0.1 | 0.18 | 1.42 | 0.016 | 0.25 | 0.3 | 19.36173 | 11.98733 | P | 37.22222 | 55 | Plotter | BRP | P1 | BRP-P1 | USA Surveillance | USA | 2.3e+19 | 971250971251.0 |  | low |  |  | NO | NO | BWR | 23680800 | 7.374396 | 1.1473e+19 | 19.05969 | 0.0867043 | 0.1689721 | 1.424113 | 0.02846109 | 0.4904497 | 1.376166
298.8889 | 0.1 | 0.18 | 1.42 | 0.016 | 0.25 | 0.3 | 20.02938 | 12.21087 | P | 83.88889 | 56 | Plotter | BRP | P1 | BRP-P1 | USA Surveillance | USA | 1.07e+20 | 1625053155944.4 |  | high |  |  | NO | NO | BWR | 65844000 | 7.818516 | 4.8154e+19 | 19.68263 | 0.0867043 | 0.1689721 | 1.424113 | 0.02846109 | 0.4904497 | 1.376166
298.8889 | 0.1 | 0.18 | 1.42 | 0.016 | 0.25 | 0.3 | 18.85126 | 10.87808 | P | 31.11111 | 57 | Plotter | BRP | P1 | BRP-P1 | USA Surveillance | USA | 7.1e+18 | 75523559095.6 |  | low |  |  | NO | NO | BWR | 94010400 | 7.973176 | 5.9029e+18 | 18.77107 | 0.0867043 | 0.1689721 | 1.424113 | 0.02846109 | 0.4904497 | 1.376166
298.8889 | 0.1 | 0.18 | 1.42 | 0.016 | 0.25 | 0.3 | 19.35603 | 10.92145 | P | 58.33333 | 58 | Plotter | BRP | P1 | BRP-P1 | USA Surveillance | USA | 2.27e+19 | 83455391438.9 |  | low |  |  | NO | NO | BWR | 272001600 | 8.434571 | 1.8499e+19 | 19.26716 | 0.0867043 | 0.1689721 | 1.424113 | 0.02846109 | 0.4904497 | 1.376166
298.8889 | 0.27 | 0.1 | 1.25 | 0.014 | 0.28 | 0.12 | 18.17609 | 10.80169 | W | 27.22222 | 59 | Plotter | BRP | W1 | BRP-W1 | USA Surveillance | USA | 1.5e+18 | 63342454646.8 |  | low |  |  | NO | NO | BWR | 23680800 | 7.374396 | 1.2917e+18 | 18.11118 | 0.2356088 | 0.09447778 | 1.261691 | 0.02506379 | 0.5528402 | 0.5540106
298.8889 | 0.27 | 0.1 | 1.25 | 0.014 | 0.28 | 0.12 | 18.85126 | 10.87808 | W | 78.33333 | 60 | Plotter | BRP | W1 | BRP-W1 | USA Surveillance | USA | 7.1e+18 | 75523559095.6 |  | low |  |  | NO | NO | BWR | 94010400 | 7.973176 | 5.9029e+18 | 18.77107 | 0.2356088 | 0.09447778 | 1.261691 | 0.02506379 | 0.5528402 | 0.5540106
298.8889 | 0.27 | 0.1 | 1.25 | 0.014 | 0.28 | 0.12 | 19.35603 | 10.92145 | W | 68.33333 | 61 | Plotter | BRP | W1 | BRP-W1 | USA Surveillance | USA | 2.27e+19 | 83455391438.9 |  | low |  |  | NO | NO | BWR | 272001600 | 8.434571 | 1.8499e+19 | 19.26716 | 0.2356088 | 0.09447778 | 1.261691 | 0.02506379 | 0.5528402 | 0.5540106
283.8889 | 0.2 | 0.54 | 1.31 | 0.01 | 0.18 | 0.2 | 18.48001 | 10.90202 | P | 71.05556 | 62 | Plotter | BV1 | P1 | BV1-P1 | USA Surveillance | USA | 3.02e+18 | 79802976492.5 |  | low | -19.33333 |  | NO | YES | PWR | 37843200 | 7.577988 | 2.4833e+18 | 18.39503 | 0.1742171 | 0.5092797 | 1.319919 | 0.01787112 | 0.3547701 | 0.9217216
283.8889 | 0.2 | 0.54 | 1.31 | 0.01 | 0.18 | 0.2 | 18.79239 | 10.73728 | P | 65.72222 | 63 | Plotter | BV1 | P1 | BV1-P1 | USA Surveillance | USA | 6.2e+18 | 54611308416.5 |  | low | -19.33333 |  | NO | YES | PWR | 113529600 | 8.055109 | 5.5e+18 | 18.74036 | 0.1742171 | 0.5092797 | 1.319919 | 0.01787112 | 0.3547701 | 0.9217216
283.8889 | 0.2 | 0.54 | 1.31 | 0.01 | 0.18 | 0.2 | 18.97955 | 10.70989 | P | 82.05556 | 64 | Plotter | BV1 | P1 | BV1-P1 | USA Surveillance | USA | 9.54e+18 | 51273121275.4 |  | low | -19.33333 |  | NO | YES | PWR | 186062400 | 8.269659 | 8.5703e+18 | 18.93299 | 0.1742171 | 0.5092797 | 1.319919 | 0.01787112 | 0.3547701 | 0.9217216
283.8889 | 0.2 | 0.54 | 1.31 | 0.01 | 0.18 | 0.2 | 19.32222 | 10.66808 | P | 78.72222 | 65 | Plotter | BV1 | P1 | BV1-P1 | USA Surveillance | USA | 2.1e+19 | 46566827388.7 |  | low | -19.33333 |  | NO | YES | PWR | 450964800 | 8.654143 | 1.9232e+19 | 19.28403 | 0.1742171 | 0.5092797 | 1.319919 | 0.01787112 | 0.3547701 | 0.9217216
283.8889 | 0.2 | 0.54 | 1.31 | 0.01 | 0.18 | 0.2 | 18.48001 | 10.90202 | P | 76.66667 | 66 | Plotter | BV1 | P1 | BV1-P1 | USA Surveillance | USA | 3.02e+18 | 79802976492.5 |  | low | -7.833333 | 442 | YES | YES | PWR | 37843200 | 7.577988 | 2.4833e+18 | 18.39503 | 0.1742171 | 0.5092797 | 1.319919 | 0.01787112 | 0.3547701 | 0.9217216
283.8889 | 0.2 | 0.54 | 1.31 | 0.01 | 0.18 | 0.2 | 18.79239 | 10.73728 | P | 73.38889 | 67 | Plotter | BV1 | P1 | BV1-P1 | USA Surveillance | USA | 6.2e+18 | 54611308416.5 |  | low | -7.833333 | 442 | YES | YES | PWR | 113529600 | 8.055109 | 5.5e+18 | 18.74036 | 0.1742171 | 0.5092797 | 1.319919 | 0.01787112 | 0.3547701 | 0.9217216
283.8889 | 0.2 | 0.54 | 1.31 | 0.01 | 0.18 | 0.2 | 18.97955 | 10.70989 | P | 100.1111 | 68 | Plotter | BV1 | P1 | BV1-P1 | USA Surveillance | USA | 9.54e+18 | 51273121275.4 |  | low | -7.833333 | 442 | YES | YES | PWR | 186062400 | 8.269659 | 8.5703e+18 | 18.93299 | 0.1742171 | 0.5092797 | 1.319919 | 0.01787112 | 0.3547701 | 0.9217216
283.8889 | 0.2 | 0.54 | 1.31 | 0.01 | 0.18 | 0.2 | 19.32222 | 10.66808 | P | 92.72222 | 69 | Plotter | BV1 | P1 | BV1-P1 | USA Surveillance | USA | 2.1e+19 | 46566827388.7 |  | low | -7.833333 | 442 | YES | YES | PWR | 450964800 | 8.654143 | 1.9232e+19 | 19.28403 | 0.1742171 | 0.5092797 | 1.319919 | 0.01787112 | 0.3547701 | 0.9217216
283.8889 | 0.26 | 0.62 | 1.37 | 0.018 | 0.27 | 0.11 | 18.48001 | 10.90202 | W | 88.77778 | 70 | Plotter | BV1 | W1 | BV1-W1 | USA Surveillance | USA | 3.02e+18 | 79802976492.5 |  | low | -54.72222 | 461 | YES | YES | PWR | 37843200 | 7.577988 | 2.4833e+18 | 18.39503 | 0.2270296 | 0.5861418 | 1.38371 | 0.03224575 | 0.5334413 | 0.5081721
283.8889 | 0.26 | 0.62 | 1.37 | 0.018 | 0.27 | 0.11 | 18.79239 | 10.73728 | W | 91.61111 | 71 | Plotter | BV1 | W1 | BV1-W1 | USA Surveillance | USA | 6.2e+18 | 54611308416.5 |  | low | -54.72222 | 461 | YES | YES | PWR | 113529600 | 8.055109 | 5.5e+18 | 18.74036 | 0.2270296 | 0.5861418 | 1.38371 | 0.03224575 | 0.5334413 | 0.5081721
283.8889 | 0.26 | 0.62 | 1.37 | 0.018 | 0.27 | 0.11 | 18.97955 | 10.70989 | W | 103.5556 | 72 | Plotter | BV1 | W1 | BV1-W1 | USA Surveillance | USA | 9.54e+18 | 51273121275.4 |  | low | -54.72222 | 461 | YES | YES | PWR | 186062400 | 8.269659 | 8.5703e+18 | 18.93299 | 0.2270296 | 0.5861418 | 1.38371 | 0.03224575 | 0.5334413 | 0.5081721
283.8889 | 0.26 | 0.62 | 1.37 | 0.018 | 0.27 | 0.11 | 19.32222 | 10.66808 | W | 99.16667 | 73 | Plotter | BV1 | W1 | BV1-W1 | USA Surveillance | USA | 2.1e+19 | 46566827388.7 |  | low | -54.72222 | 461 | YES | YES | PWR | 450964800 | 8.654143 | 1.9232e+19 | 19.28403 | 0.2270296 | 0.5861418 | 1.38371 | 0.03224575 | 0.5334413 | 0.5081721
283.8889 | 0.05 | 0.56 | 1.32 | 0.01 | 0.24 | 0.24 | 18.78533 | 11.15619 | P | 13.33333 | 74 | Plotter | BV2 | P1 | BV2-P1 | USA Surveillance | USA | 6.1e+18 | 143281282297.0 |  | low | 2 | 492 | YES | YES | PWR | 42573600 | 7.62914 | 4.4619e+18 | 18.64952 | 0.04345836 | 0.5269789 | 1.327066 | 0.01783176 | 0.4719851 | 1.10363
283.8889 | 0.05 | 0.56 | 1.32 | 0.01 | 0.24 | 0.24 | 19.4183 | 11.14134 | P | 31.11111 | 75 | Plotter | BV2 | P1 | BV2-P1 | USA Surveillance | USA | 2.62e+19 | 138466091662.4 |  | low | 2 | 492 | YES | YES | PWR | 189216000 | 8.276958 | 1.9296e+19 | 19.28546 | 0.04345836 | 0.5269789 | 1.327066 | 0.01783176 | 0.4719851 | 1.10363
283.8889 | 0.05 | 0.56 | 1.32 | 0.01 | 0.24 | 0.24 | 19.56585 | 11.0736 | P | 39.88889 | 76 | Plotter | BV2 | P1 | BV2-P1 | USA Surveillance | USA | 3.68e+19 | 118469070558.6 |  | low | 2 | 492 | YES | YES | PWR | 310629600 | 8.492243 | 2.7961e+19 | 19.44655 | 0.04345836 | 0.5269789 | 1.327066 | 0.01783176 | 0.4719851 | 1.10363
283.8889 | 0.05 | 0.56 | 1.32 | 0.01 | 0.24 | 0.24 | 18.78533 | 11.15619 | P | 10.11111 | 77 | Plotter | BV2 | P1 | BV2-P1 | USA Surveillance | USA | 6.1e+18 | 143281282297.0 |  | low | 4.111111 | 498 | YES | YES | PWR | 42573600 | 7.62914 | 4.4619e+18 | 18.64952 | 0.04345836 | 0.5269789 | 1.327066 | 0.01783176 | 0.4719851 | 1.10363
283.8889 | 0.05 | 0.56 | 1.32 | 0.01 | 0.24 | 0.24 | 19.4183 | 11.14134 | P | 25.83333 | 78 | Plotter | BV2 | P1 | BV2-P1 | USA Surveillance | USA | 2.62e+19 | 138466091662.4 |  | low | 4.111111 | 498 | YES | YES | PWR | 189216000 | 8.276958 | 1.9296e+19 | 19.28546 | 0.04345836 | 0.5269789 | 1.327066 | 0.01783176 | 0.4719851 | 1.10363
283.8889 | 0.05 | 0.56 | 1.32 | 0.01 | 0.24 | 0.24 | 19.56585 | 11.0736 | P | 35.44444 | 79 | Plotter | BV2 | P1 | BV2-P1 | USA Surveillance | USA | 3.68e+19 | 118469070558.6 |  | low | 4.111111 | 498 | YES | YES | PWR | 310629600 | 8.492243 | 2.7961e+19 | 19.44655 | 0.04345836 | 0.5269789 | 1.327066 | 0.01783176 | 0.4719851 | 1.10363
283.8889 | 0.05 | 0.56 | 1.32 | 0.01 | 0.24 | 0.24 | 19.74663 | 11.10108 | P | 54.44444 | 80 | Plotter | BV2 | P1 | BV2-P1 | USA Surveillance | USA | 5.58e+19 | 126205876797.0 |  | low | 2 | 492 | YES | YES | PWR | 442134720 | 8.645555 | 4.1864e+19 | 19.62184 | 0.04345836 | 0.5269789 | 1.327066 | 0.01783176 | 0.4719851 | 1.10363
283.8889 | 0.05 | 0.56 | 1.32 | 0.01 | 0.24 | 0.24 | 19.74663 | 11.10108 | P | 58.05556 | 81 | Plotter | BV2 | P1 | BV2-P1 | USA Surveillance | USA | 5.58e+19 | 126205876797.0 |  | low | 4.111111 | 498 | YES | YES | PWR | 442134720 | 8.645555 | 4.1864e+19 | 19.62184 | 0.04345836 | 0.5269789 | 1.327066 | 0.01783176 | 0.4719851 | 1.10363
283.8889 | 0.08 | 0.07 | 1.17 | 0.008 | 0.14 | 0.1 | 18.78533 | 11.15619 | W | 3.222222 | 82 | Plotter | BV2 | W1 | BV2-W1 | USA Surveillance | USA | 6.1e+18 | 143281282297.0 |  | low | -39.88889 | 507 | YES | YES | PWR | 42573600 | 7.62914 | 4.4619e+18 | 18.64952 | 0.06994408 | 0.06626145 | 1.183211 | 0.01434967 | 0.2769509 | 0.4625621
283.8889 | 0.08 | 0.07 | 1.17 | 0.008 | 0.14 | 0.1 | 19.4183 | 11.14134 | W | 14.77778 | 83 | Plotter | BV2 | W1 | BV2-W1 | USA Surveillance | USA | 2.62e+19 | 138466091662.4 |  | low | -39.88889 | 507 | YES | YES | PWR | 189216000 | 8.276958 | 1.9296e+19 | 19.28546 | 0.06994408 | 0.06626145 | 1.183211 | 0.01434967 | 0.2769509 | 0.4625621
283.8889 | 0.08 | 0.07 | 1.17 | 0.008 | 0.14 | 0.1 | 19.56585 | 11.0736 | W | 3.333333 | 84 | Plotter | BV2 | W1 | BV2-W1 | USA Surveillance | USA | 3.68e+19 | 118469070558.6 |  | low | -39.88889 | 507 | YES | YES | PWR | 310629600 | 8.492243 | 2.7961e+19 | 19.44655 | 0.06994408 | 0.06626145 | 1.183211 | 0.01434967 | 0.2769509 | 0.4625621
283.8889 | 0.08 | 0.07 | 1.17 | 0.008 | 0.14 | 0.1 | 19.74663 | 11.10108 | W | 13 | 85 | Plotter | BV2 | W1 | BV2-W1 | USA Surveillance | USA | 5.58e+19 | 126205876797.0 |  | low | -39.88889 | 507 | YES | YES | PWR | 442134720 | 8.645555 | 4.1864e+19 | 19.62184 | 0.06994408 | 0.06626145 | 1.183211 | 0.01434967 | 0.2769509 | 0.4625621
276.6667 | 0.12 | 0.56 | 1.5 | 0.01 | 0.27 | 0.23 | 17.60853 | 9.072006 | P | 10.49444 | 86 | Plotter | BW2 | P1 | BW2-P1 | USA Surveillance | USA | 4.06e+17 | 1180338239.6 |  | low |  | 517.796 | YES | NO | BWR | 343969200 | 8.53652 | 7.7544e+17 | 17.88955 | 0.1043128 | 0.5270433 | 1.508214 | 0.01783394 | 0.5310482 | 1.057775
292.2222 | 0.05 | 0.73 | 0.69 | 0.01 | 0.27 | 0.21 | 18.61172 | 11.04103 | F | 15.94444 | 87 | Plotter | BY1 | F1 | BY1-F1 | USA Surveillance | USA | 4.09e+18 | 109909363740.3 |  | low | -66.5 | 497 | YES | YES | PWR | 37212480 | 7.570689 | 3.1546e+18 | 18.49894 | 0.04350073 | 0.6876244 | 0.69437 | 0.01784915 | 0.531501 | 0.966618
289.4444 | 0.05 | 0.73 | 0.69 | 0.01 | 0.27 | 0.21 | 19.17319 | 10.9208 | F | 10.16667 | 88 | Plotter | BY1 | F1 | BY1-F1 | USA Surveillance | USA | 1.49e+19 | 83329082990.8 |  | low | -66.5 | 497 | YES | YES | PWR | 178809120 | 8.25239 | 1.2147e+19 | 19.08445 | 0.04350073 | 0.6876244 | 0.69437 | 0.01784915 | 0.531501 | 0.966618
290 | 0.05 | 0.73 | 0.69 | 0.01 | 0.27 | 0.21 | 19.35411 | 10.88822 | F | 27.5 | 89 | Plotter | BY1 | F1 | BY1-F1 | USA Surveillance | USA | 2.26e+19 | 77307583477.1 |  | low | -66.5 | 497 | YES | YES | PWR | 292338720 | 8.465886 | 1.8702e+19 | 19.27189 | 0.04350073 | 0.6876244 | 0.69437 | 0.01784915 | 0.531501 | 0.966618
292.2222 | 0.05 | 0.73 | 0.69 | 0.01 | 0.27 | 0.21 | 18.61172 | 11.04103 | F | 10.33333 | 90 | Plotter | BY1 | F1 | BY1-F1 | USA Surveillance | USA | 4.09e+18 | 109909363740.3 |  | low | -57.27778 | 479 | YES | YES | PWR | 37212480 | 7.570689 | 3.1546e+18 | 18.49894 | 0.04350073 | 0.6876244 | 0.69437 | 0.01784915 | 0.531501 | 0.966618
289.4444 | 0.05 | 0.73 | 0.69 | 0.01 | 0.27 | 0.21 | 19.17319 | 10.9208 | F | 30.33333 | 91 | Plotter | BY1 | F1 | BY1-F1 | USA Surveillance | USA | 1.49e+19 | 83329082990.8 |  | low | -57.27778 | 479 | YES | YES | PWR | 178809120 | 8.25239 | 1.2147e+19 | 19.08445 | 0.04350073 | 0.6876244 | 0.69437 | 0.01784915 | 0.531501 | 0.966618
290 | 0.05 | 0.73 | 0.69 | 0.01 | 0.27 | 0.21 | 19.35411 | 10.88822 | F | 16.38889 | 92 | Plotter | BY1 | F1 | BY1-F1 | USA Surveillance | USA | 2.26e+19 | 77307583477.1 |  | low | -57.27778 | 479 | YES | YES | PWR | 292338720 | 8.465886 | 1.8702e+19 | 19.27189 | 0.04350073 | 0.6876244 | 0.69437 | 0.01784915 | 0.531501 | 0.966618
292.2222 | 0.026 | 0.71 | 1.48 | 0.011 | 0.57 | 0.08 | 18.61172 | 11.04103 | W | 2.888889 | 93 | Plotter | BY1 | W1 | BY1-W1 | USA Surveillance | USA | 4.09e+18 | 109909363740.3 |  | low | -34.72222 | 458 | YES | YES | PWR | 37212480 | 7.570689 | 3.1546e+18 | 18.49894 | 0.02265631 | 0.6698476 | 1.491739 | 0.01966524 | 1.12384 | 0.3688203
289.4444 | 0.026 | 0.71 | 1.48 | 0.011 | 0.57 | 0.08 | 19.17319 | 10.9208 | W | 22.27778 | 94 | Plotter | BY1 | W1 | BY1-W1 | USA Surveillance | USA | 1.49e+19 | 83329082990.8 |  | low | -34.72222 | 458 | YES | YES | PWR | 178809120 | 8.25239 | 1.2147e+19 | 19.08445 | 0.02265631 | 0.6698476 | 1.491739 | 0.01966524 | 1.12384 | 0.3688203
290 | 0.026 | 0.71 | 1.48 | 0.011 | 0.57 | 0.08 | 19.35411 | 10.88822 | W | 28.11111 | 95 | Plotter | BY1 | W1 | BY1-W1 | USA Surveillance | USA | 2.26e+19 | 77307583477.1 |  | low | -34.72222 | 458 | YES | YES | PWR | 292338720 | 8.465886 | 1.8702e+19 | 19.27189 | 0.02265631 | 0.6698476 | 1.491739 | 0.01966524 | 1.12384 | 0.3688203
293.3333 | 0.07 | 0.65 | 1.18 | 0.005 | 0.23 | 0.18 | 18.60853 | 11.03417 | F | -2.666667 | 96 | Plotter | BY2 | F1 | BY2-F1 | USA Surveillance | USA | 4.06e+18 | 108186349121.1 |  | low | -36.16667 | 441 | YES | YES | PWR | 37527840 | 7.574354 | 3.1413e+18 | 18.49712 | 0.06098765 | 0.6131393 | 1.189163 | 0.008937269 | 0.4534042 | 0.8297083
289.4444 | 0.07 | 0.65 | 1.18 | 0.005 | 0.23 | 0.18 | 19.08279 | 10.91466 | F | 1.388889 | 97 | Plotter | BY2 | F1 | BY2-F1 | USA Surveillance | USA | 1.21e+19 | 82160274733.1 |  | low | -36.16667 | 441 | YES | YES | PWR | 147273120 | 8.168123 | 9.8918e+18 | 18.99528 | 0.06098765 | 0.6131393 | 1.189163 | 0.008937269 | 0.4534042 | 0.8297083
289.4444 | 0.07 | 0.65 | 1.18 | 0.005 | 0.23 | 0.18 | 19.33846 | 10.90364 | F | 8.277778 | 98 | Plotter | BY2 | F1 | BY2-F1 | USA Surveillance | USA | 2.18e+19 | 80101212658.9 |  | low | -36.16667 | 441 | YES | YES | PWR | 272155680 | 8.434817 | 1.7912e+19 | 19.25315 | 0.06098765 | 0.6131393 | 1.189163 | 0.008937269 | 0.4534042 | 0.8297083
293.3333 | 0.07 | 0.65 | 1.18 | 0.005 | 0.23 | 0.18 | 18.60853 | 11.03417 | F | 11.33333 | 99 | Plotter | BY2 | F1 | BY2-F1 | USA Surveillance | USA | 4.06e+18 | 108186349121.1 |  | low | -43.88889 | 445 | YES | YES | PWR | 37527840 | 7.574354 | 3.1413e+18 | 18.49712 | 0.06098765 | 0.6131393 | 1.189163 | 0.008937269 | 0.4534042 | 0.8297083
289.4444 | 0.07 | 0.65 | 1.18 | 0.005 | 0.23 | 0.18 | 19.08279 | 10.91466 | F | 17.83333 | 100 | Plotter | BY2 | F1 | BY2-F1 | USA Surveillance | USA | 1.21e+19 | 82160274733.1 |  | low | -43.88889 | 445 | YES | YES | PWR | 147273120 | 8.168123 | 9.8918e+18 | 18.99528 | 0.06098765 | 0.6131393 | 1.189163 | 0.008937269 | 0.4534042 | 0.8297083
289.4444 | 0.07 | 0.65 | 1.18 | 0.005 | 0.23 | 0.18 | 19.33846 | 10.90364 | F | 21.94444 | 101 | Plotter | BY2 | F1 | BY2-F1 | USA Surveillance | USA | 2.18e+19 | 80101212658.9 |  | low | -43.88889 | 445 | YES | YES | PWR | 272155680 | 8.434817 | 1.7912e+19 | 19.25315 | 0.06098765 | 0.6131393 | 1.189163 | 0.008937269 | 0.4534042 | 0.8297083
293.3333 | 0.03 | 0.65 | 1.34 | 0.01 | 0.55 | 0.09 | 18.60853 | 11.03417 | W | 4.833333 | 102 | Plotter | BY2 | W1 | BY2-W1 | USA Surveillance | USA | 4.06e+18 | 108186349121.1 |  | low | -57.33333 | 479 | YES | YES | PWR | 37527840 | 7.574354 | 3.1413e+18 | 18.49712 | 0.02613773 | 0.6131433 | 1.350414 | 0.01787465 | 1.084234 | 0.4148568
289.4444 | 0.03 | 0.65 | 1.34 | 0.01 | 0.55 | 0.09 | 19.08279 | 10.91466 | W | 16 | 103 | Plotter | BY2 | W1 | BY2-W1 | USA Surveillance | USA | 1.21e+19 | 82160274733.1 |  | low | -57.33333 | 479 | YES | YES | PWR | 147273120 | 8.168123 | 9.8918e+18 | 18.99528 | 0.02613773 | 0.6131433 | 1.350414 | 0.01787465 | 1.084234 | 0.4148568
289.4444 | 0.03 | 0.65 | 1.34 | 0.01 | 0.55 | 0.09 | 19.33846 | 10.90364 | W | 30.11111 | 104 | Plotter | BY2 | W1 | BY2-W1 | USA Surveillance | USA | 2.18e+19 | 80101212658.9 |  | low | -57.33333 | 479 | YES | YES | PWR | 272155680 | 8.434817 | 1.7912e+19 | 19.25315 | 0.02613773 | 0.6131433 | 1.350414 | 0.01787465 | 1.084234 | 0.4148568
294.4444 | 0.09 | 0.845 | 0.725 | 0.008 | 0.292 | 0.204 | 18.46538 | 11.06895 | F | -11.11111 | 105 | Plotter | CB1 | F1 | CB1-F1 | USA Surveillance | USA | 2.92e+18 | 117205813408.3 |  | low |  | 475 | YES | NO | PWR | 24913440 | 7.396434 | 2.2234e+18 | 18.34702 | 0.07831031 | 0.7960403 | 0.7296756 | 0.01428096 | 0.5748745 | 0.9391082
294.4444 | 0.09 | 0.845 | 0.725 | 0.008 | 0.292 | 0.204 | 19.11727 | 10.92124 | F | 8.266667 | 106 | Plotter | CB1 | F1 | CB1-F1 | USA Surveillance | USA | 1.31e+19 | 83413308230.4 |  | low |  | 475 | YES | NO | PWR | 157049280 | 8.196036 | 1.0677e+19 | 19.02845 | 0.07831031 | 0.7960403 | 0.7296756 | 0.01428096 | 0.5748745 | 0.9391082
294.4444 | 0.09 | 0.845 | 0.725 | 0.008 | 0.292 | 0.204 | 19.36361 | 10.89679 | F | 15.87222 | 107 | Plotter | CB1 | F1 | CB1-F1 | USA Surveillance | USA | 2.31e+19 | 78847814297.6 |  | low |  | 475 | YES | NO | PWR | 292969440 | 8.466822 | 1.904e+19 | 19.27968 | 0.07831031 | 0.7960403 | 0.7296756 | 0.01428096 | 0.5748745 | 0.9391082
294.4444 | 0.09 | 0.845 | 0.725 | 0.008 | 0.292 | 0.204 | 18.46538 | 11.06895 | F | 7.777778 | 108 | Plotter | CB1 | F1 | CB1-F1 | USA Surveillance | USA | 2.92e+18 | 117205813408.3 |  | low |  | 459 | YES | NO | PWR | 24913440 | 7.396434 | 2.2234e+18 | 18.34702 | 0.07831031 | 0.7960403 | 0.7296756 | 0.01428096 | 0.5748745 | 0.9391082
294.4444 | 0.09 | 0.845 | 0.725 | 0.008 | 0.292 | 0.204 | 19.11727 | 10.92124 | F | 25.03333 | 109 | Plotter | CB1 | F1 | CB1-F1 | USA Surveillance | USA | 1.31e+19 | 83413308230.4 |  | low |  | 459 | YES | NO | PWR | 157049280 | 8.196036 | 1.0677e+19 | 19.02845 | 0.07831031 | 0.7960403 | 0.7296756 | 0.01428096 | 0.5748745 | 0.9391082
294.4444 | 0.09 | 0.845 | 0.725 | 0.008 | 0.292 | 0.204 | 19.36361 | 10.89679 | F | 25.9 | 110 | Plotter | CB1 | F1 | CB1-F1 | USA Surveillance | USA | 2.31e+19 | 78847814297.6 |  | low |  | 459 | YES | NO | PWR | 292969440 | 8.466822 | 1.904e+19 | 19.27968 | 0.07831031 | 0.7960403 | 0.7296756 | 0.01428096 | 0.5748745 | 0.9391082
294.4444 | 0.049 | 0.725 | 1.85 | 0.012 | 0.239 | 0.059 | 18.46538 | 11.06895 | W | 0 | 111 | Plotter | CB1 | W1 | CB1-W1 | USA Surveillance | USA | 2.92e+18 | 117205813408.3 |  | low |  | 518 | YES | NO | PWR | 24913440 | 7.396434 | 2.2234e+18 | 18.34702 | 0.04286863 | 0.6867259 | 1.872107 | 0.02153851 | 0.4731024 | 0.2730892
294.4444 | 0.049 | 0.725 | 1.85 | 0.012 | 0.239 | 0.059 | 19.11727 | 10.92124 | W | 9.933333 | 112 | Plotter | CB1 | W1 | CB1-W1 | USA Surveillance | USA | 1.31e+19 | 83413308230.4 |  | low |  | 518 | YES | NO | PWR | 157049280 | 8.196036 | 1.0677e+19 | 19.02845 | 0.04286863 | 0.6867259 | 1.872107 | 0.02153851 | 0.4731024 | 0.2730892
294.4444 | 0.049 | 0.725 | 1.85 | 0.012 | 0.239 | 0.059 | 19.36361 | 10.89679 | W | 13.91111 | 113 | Plotter | CB1 | W1 | CB1-W1 | USA Surveillance | USA | 2.31e+19 | 78847814297.6 |  | low |  | 518 | YES | NO | PWR | 292969440 | 8.466822 | 1.904e+19 | 19.27968 | 0.04286863 | 0.6867259 | 1.872107 | 0.02153851 | 0.4731024 | 0.2730892
294.4444 | 0.081 | 0.61 | 1.393 | 0.012 | 0.285 | 0.235 | 18.51851 | 11.08521 | P | 11.66667 | 114 | Plotter | CB2 | P1 | CB2-P1 | USA Surveillance | USA | 3.3e+18 | 121677108774.9 |  | low |  | 479 | YES | NO | PWR | 27120960 | 7.433305 | 2.494e+18 | 18.3969 | 0.07038662 | 0.5739008 | 1.40014 | 0.02139328 | 0.5603557 | 1.080394
294.4444 | 0.081 | 0.61 | 1.393 | 0.012 | 0.285 | 0.235 | 19.0607 | 10.90675 | P | 25 | 115 | Plotter | CB2 | P1 | CB2-P1 | USA Surveillance | USA | 1.15e+19 | 80677568100.3 |  | low |  | 479 | YES | NO | PWR | 142542720 | 8.153945 | 9.4356e+18 | 18.97477 | 0.07038662 | 0.5739008 | 1.40014 | 0.02139328 | 0.5603557 | 1.080394
294.4444 | 0.081 | 0.61 | 1.393 | 0.012 | 0.285 | 0.235 | 19.35218 | 10.8877 | P | 22.79444 | 116 | Plotter | CB2 | P1 | CB2-P1 | USA Surveillance | USA | 2.25e+19 | 77215402557.9 |  | low |  | 479 | YES | NO | PWR | 291392640 | 8.464479 | 1.8624e+19 | 19.27007 | 0.07038662 | 0.5739008 | 1.40014 | 0.02139328 | 0.5603557 | 1.080394
294.4444 | 0.081 | 0.61 | 1.393 | 0.012 | 0.285 | 0.235 | 18.51851 | 11.08521 | P | 17.22222 | 117 | Plotter | CB2 | P1 | CB2-P1 | USA Surveillance | USA | 3.3e+18 | 121677108774.9 |  | low |  | 462 | YES | NO | PWR | 27120960 | 7.433305 | 2.494e+18 | 18.3969 | 0.07038662 | 0.5739008 | 1.40014 | 0.02139328 | 0.5603557 | 1.080394
294.4444 | 0.081 | 0.61 | 1.393 | 0.012 | 0.285 | 0.235 | 19.0607 | 10.90675 | P | 28.33333 | 118 | Plotter | CB2 | P1 | CB2-P1 | USA Surveillance | USA | 1.15e+19 | 80677568100.3 |  | low |  | 462 | YES | NO | PWR | 142542720 | 8.153945 | 9.4356e+18 | 18.97477 | 0.07038662 | 0.5739008 | 1.40014 | 0.02139328 | 0.5603557 | 1.080394
294.4444 | 0.081 | 0.61 | 1.393 | 0.012 | 0.285 | 0.235 | 19.35218 | 10.8877 | P | 33.39444 | 119 | Plotter | CB2 | P1 | CB2-P1 | USA Surveillance | USA | 2.25e+19 | 77215402557.9 |  | low |  | 462 | YES | NO | PWR | 291392640 | 8.464479 | 1.8624e+19 | 19.27007 | 0.07038662 | 0.5739008 | 1.40014 | 0.02139328 | 0.5603557 | 1.080394
294.4444 | 0.042 | 0.153 | 1.163 | 0.008 | 0.133 | 0.14 | 18.51851 | 11.08521 | W | -18.33333 | 120 | Plotter | CB2 | W1 | CB2-W1 | USA Surveillance | USA | 3.3e+18 | 121677108774.9 |  | low |  | 510 | YES | NO | PWR | 27120960 | 7.433305 | 2.494e+18 | 18.3969 | 0.03666974 | 0.1446278 | 1.174502 | 0.01432978 | 0.2627387 | 0.6466893
294.4444 | 0.042 | 0.153 | 1.163 | 0.008 | 0.133 | 0.14 | 19.0607 | 10.90675 | W | 17.77778 | 121 | Plotter | CB2 | W1 | CB2-W1 | USA Surveillance | USA | 1.15e+19 | 80677568100.3 |  | low |  | 510 | YES | NO | PWR | 142542720 | 8.153945 | 9.4356e+18 | 18.97477 | 0.03666974 | 0.1446278 | 1.174502 | 0.01432978 | 0.2627387 | 0.6466893
294.4444 | 0.042 | 0.153 | 1.163 | 0.008 | 0.133 | 0.14 | 19.35218 | 10.8877 | W | 32.23333 | 122 | Plotter | CB2 | W1 | CB2-W1 | USA Surveillance | USA | 2.25e+19 | 77215402557.9 |  | low |  | 510 | YES | NO | PWR | 291392640 | 8.464479 | 1.8624e+19 | 19.27007 | 0.03666974 | 0.1446278 | 1.174502 | 0.01432978 | 0.2627387 | 0.6466893
287.2222 | 0.12 | 0.64 | 1.29 | 0.011 | 0.24 | 0.26 | 18.69897 | 10.7216 | P | 36.55556 | 123 | Plotter | CC1 | P1 | CC1-P1 | USA Surveillance | USA | 5e+18 | 52674073062.7 |  | low | -14.33333 | 487 | YES | YES | PWR | 94923360 | 7.977373 | 4.4676e+18 | 18.65007 | 0.1042372 | 0.6018989 | 1.296125 | 0.01960312 | 0.4717009 | 1.194879
287.2222 | 0.12 | 0.64 | 1.29 | 0.011 | 0.24 | 0.26 | 19.28103 | 10.73495 | P | 61.72222 | 124 | Plotter | CC1 | P1 | CC1-P1 | USA Surveillance | USA | 1.91e+19 | 54319015864.6 |  | low | -14.33333 | 487 | YES | YES | PWR | 351626400 | 8.546081 | 1.6962e+19 | 19.22947 | 0.1042372 | 0.6018989 | 1.296125 | 0.01960312 | 0.4717009 | 1.194879
287.2222 | 0.12 | 0.64 | 1.29 | 0.011 | 0.24 | 0.26 | 19.28103 | 10.73495 | P | 60.83333 | 125 | Plotter | CC1 | P1 | CC1-P1 | USA Surveillance | USA | 1.91e+19 | 54319015864.6 |  | low | -5.222222 | 474 | YES | YES | PWR | 351626400 | 8.546081 | 1.6962e+19 | 19.22947 | 0.1042372 | 0.6018989 | 1.296125 | 0.01960312 | 0.4717009 | 1.194879
286.6667 | 0.12 | 0.64 | 1.29 | 0.011 | 0.24 | 0.26 | 19.34242 | 10.41824 | P | 54.77778 | 126 | Plotter | CC1 | P1 | CC1-P1 | USA Surveillance | USA | 2.2e+19 | 26196598709.8 |  | low | -14.33333 | 487 | YES | YES | PWR | 839803680 | 8.924178 | 2.2605e+19 | 19.3542 | 0.1042372 | 0.6018989 | 1.296125 | 0.01960312 | 0.4717009 | 1.194879
286.6667 | 0.12 | 0.64 | 1.29 | 0.011 | 0.24 | 0.26 | 19.34242 | 10.41824 | P | 70.55556 | 127 | Plotter | CC1 | P1 | CC1-P1 | USA Surveillance | USA | 2.2e+19 | 26196598709.8 |  | low | -5.222222 | 474 | YES | YES | PWR | 839803680 | 8.924178 | 2.2605e+19 | 19.3542 | 0.1042372 | 0.6018989 | 1.296125 | 0.01960312 | 0.4717009 | 1.194879
287.2222 | 0.174 | 0.665 | 1.465 | 0.01 | 0.186 | 0.219 | 18.69897 | 10.7216 | SRM | 56.11111 | 128 | Plotter | CC1 | SRM1 | CC1-SRM1 | USA Surveillance | USA | 5e+18 | 52674073062.7 |  | low |  |  | NO | NO | PWR | 94923360 | 7.977373 | 4.4676e+18 | 18.65007 | 0.1514564 | 0.6267032 | 1.474998 | 0.01785785 | 0.3663238 | 1.008536
287.2222 | 0.18 | 0.16 | 1.05 | 0.014 | 0.2 | 0.15 | 18.69897 | 10.7216 | W | 28 | 129 | Plotter | CC1 | W1 | CC1-W1 | USA Surveillance | USA | 5e+18 | 52674073062.7 |  | low | -51.83333 | 515 | YES | YES | PWR | 94923360 | 7.977373 | 4.4676e+18 | 18.65007 | 0.1570178 | 0.1511118 | 1.059452 | 0.02505506 | 0.3947482 | 0.6922719
287.2222 | 0.18 | 0.16 | 1.05 | 0.014 | 0.2 | 0.15 | 19.28103 | 10.73495 | W | 57.61111 | 130 | Plotter | CC1 | W1 | CC1-W1 | USA Surveillance | USA | 1.91e+19 | 54319015864.6 |  | low | -51.83333 | 515 | YES | YES | PWR | 351626400 | 8.546081 | 1.6962e+19 | 19.22947 | 0.1570178 | 0.1511118 | 1.059452 | 0.02505506 | 0.3947482 | 0.6922719
286.6667 | 0.18 | 0.16 | 1.05 | 0.014 | 0.2 | 0.15 | 19.34242 | 10.41824 | W | 43.33333 | 131 | Plotter | CC1 | W1 | CC1-W1 | USA Surveillance | USA | 2.2e+19 | 26196598709.8 |  | low | -51.83333 | 515 | YES | YES | PWR | 839803680 | 8.924178 | 2.2605e+19 | 19.3542 | 0.1570178 | 0.1511118 | 1.059452 | 0.02505506 | 0.3947482 | 0.6922719
287.7778 | 0.133 | 0.66 | 1.21 | 0.005 | 0.205 | 0.208 | 18.91645 | 10.75207 | P | 45 | 132 | Plotter | CC2 | P1 | CC2-P1 | USA Surveillance | USA | 8.25e+18 | 56502329128.7 |  | low |  | 438 | YES | NO | PWR | 146011680 | 8.164388 | 7.2688e+18 | 18.86146 | 0.1157964 | 0.6221414 | 1.218552 | 0.008931084 | 0.4038414 | 0.9581106
287.2222 | 0.133 | 0.66 | 1.21 | 0.005 | 0.205 | 0.208 | 19.29003 | 10.74356 | P | 60 | 133 | Plotter | CC2 | P1 | CC2-P1 | USA Surveillance | USA | 1.95e+19 | 55406894595.3 |  | low |  | 438 | YES | NO | PWR | 351941760 | 8.546471 | 1.7248e+19 | 19.23675 | 0.1157964 | 0.6221414 | 1.218552 | 0.008931084 | 0.4038414 | 0.9581106
287.2222 | 0.133 | 0.66 | 1.21 | 0.005 | 0.205 | 0.208 | 19.29003 | 10.74356 | P | 57.22222 | 134 | Plotter | CC2 | P1 | CC2-P1 | USA Surveillance | USA | 1.95e+19 | 55406894595.3 |  | low |  | 454 | YES | NO | PWR | 351941760 | 8.546471 | 1.7248e+19 | 19.23675 | 0.1157964 | 0.6221414 | 1.218552 | 0.008931084 | 0.4038414 | 0.9581106
286.6667 | 0.133 | 0.66 | 1.21 | 0.005 | 0.205 | 0.208 | 19.38739 | 10.45513 | P | 75.33333 | 135 | Plotter | CC2 | P1 | CC2-P1 | USA Surveillance | USA | 2.44e+19 | 28518943030.0 |  | low |  | 438 | YES | NO | PWR | 855571680 | 8.932256 | 2.4648e+19 | 19.39179 | 0.1157964 | 0.6221414 | 1.218552 | 0.008931084 | 0.4038414 | 0.9581106
287.7778 | 0.174 | 0.665 | 1.465 | 0.01 | 0.186 | 0.219 | 18.91645 | 10.75207 | SRM | 66.11111 | 136 | Plotter | CC2 | SRM1 | CC2-SRM1 | USA Surveillance | USA | 8.25e+18 | 56502329128.7 |  | low |  |  | NO | NO | PWR | 146011680 | 8.164388 | 7.2688e+18 | 18.86146 | 0.1514564 | 0.6267032 | 1.474998 | 0.01785785 | 0.3663238 | 1.008536
287.7778 | 0.21 | 0.06 | 1.167 | 0.013 | 0.143 | 0.115 | 18.91645 | 10.75207 | W | 37.22222 | 137 | Plotter | CC2 | W1 | CC2-W1 | USA Surveillance | USA | 8.25e+18 | 56502329128.7 |  | low |  | 519 | YES | NO | PWR | 146011680 | 8.164388 | 7.2688e+18 | 18.86146 | 0.1835185 | 0.05676932 | 1.179633 | 0.02330745 | 0.282755 | 0.5317009
287.2222 | 0.21 | 0.06 | 1.167 | 0.013 | 0.143 | 0.115 | 19.29003 | 10.74356 | W | 43.88889 | 138 | Plotter | CC2 | W1 | CC2-W1 | USA Surveillance | USA | 1.95e+19 | 55406894595.3 |  | low |  | 519 | YES | NO | PWR | 351941760 | 8.546471 | 1.7248e+19 | 19.23675 | 0.1835185 | 0.05676932 | 1.179633 | 0.02330745 | 0.282755 | 0.5317009
286.6667 | 0.21 | 0.06 | 1.167 | 0.013 | 0.143 | 0.115 | 19.38739 | 10.45513 | W | 38.72222 | 139 | Plotter | CC2 | W1 | CC2-W1 | USA Surveillance | USA | 2.44e+19 | 28518943030.0 |  | low |  | 519 | YES | NO | PWR | 855571680 | 8.932256 | 2.4648e+19 | 19.39179 | 0.1835185 | 0.05676932 | 1.179633 | 0.02330745 | 0.282755 | 0.5317009
280 | 0.14 | 0.49 | 1.4 | 0.009 | 0.25 | 0.24 | 18.42651 | 10.8239 | P | 32.77778 | 140 | Plotter | CK1 | P1 | CK1-P1 | USA Surveillance | USA | 2.67e+18 | 66665468186.3 |  | low |  | 472 | YES | NO | PWR | 40050720 | 7.60261 | 2.2759e+18 | 18.35716 | 0.1216799 | 0.4610934 | 1.407454 | 0.01604813 | 0.4916371 | 1.103599
280 | 0.14 | 0.49 | 1.4 | 0.009 | 0.25 | 0.24 | 18.9196 | 10.87922 | P | 47.77778 | 141 | Plotter | CK1 | P1 | CK1-P1 | USA Surveillance | USA | 8.31e+18 | 75720796375.0 |  | low |  | 472 | YES | NO | PWR | 109745280 | 8.040386 | 6.9053e+18 | 18.83918 | 0.1216799 | 0.4610934 | 1.407454 | 0.01604813 | 0.4916371 | 1.103599
280 | 0.14 | 0.49 | 1.4 | 0.009 | 0.25 | 0.24 | 19.07918 | 10.88577 | P | 54.44444 | 142 | Plotter | CK1 | P1 | CK1-P1 | USA Surveillance | USA | 1.2e+19 | 76872222990.9 |  | low |  | 472 | YES | NO | PWR | 156103200 | 8.193412 | 9.9415e+18 | 18.99745 | 0.1216799 | 0.4610934 | 1.407454 | 0.01604813 | 0.4916371 | 1.103599
280 | 0.14 | 0.49 | 1.4 | 0.009 | 0.25 | 0.24 | 19.26482 | 10.80364 | P | 58.88889 | 143 | Plotter | CK1 | P1 | CK1-P1 | USA Surveillance | USA | 1.84e+19 | 63627063522.5 |  | low |  | 472 | YES | NO | PWR | 289185120 | 8.461176 | 1.5831e+19 | 19.19951 | 0.1216799 | 0.4610934 | 1.407454 | 0.01604813 | 0.4916371 | 1.103599
280 | 0.14 | 0.49 | 1.4 | 0.009 | 0.25 | 0.24 | 18.42651 | 10.8239 | P | 33.88889 | 144 | Plotter | CK1 | P1 | CK1-P1 | USA Surveillance | USA | 2.67e+18 | 66665468186.3 |  | low |  | 470 | YES | NO | PWR | 40050720 | 7.60261 | 2.2759e+18 | 18.35716 | 0.1216799 | 0.4610934 | 1.407454 | 0.01604813 | 0.4916371 | 1.103599
280 | 0.14 | 0.49 | 1.4 | 0.009 | 0.25 | 0.24 | 18.9196 | 10.87922 | P | 58.33333 | 145 | Plotter | CK1 | P1 | CK1-P1 | USA Surveillance | USA | 8.31e+18 | 75720796375.0 |  | low |  | 470 | YES | NO | PWR | 109745280 | 8.040386 | 6.9053e+18 | 18.83918 | 0.1216799 | 0.4610934 | 1.407454 | 0.01604813 | 0.4916371 | 1.103599
280 | 0.14 | 0.49 | 1.4 | 0.009 | 0.25 | 0.24 | 19.07918 | 10.88577 | P | 61.11111 | 146 | Plotter | CK1 | P1 | CK1-P1 | USA Surveillance | USA | 1.2e+19 | 76872222990.9 |  | low |  | 470 | YES | NO | PWR | 156103200 | 8.193412 | 9.9415e+18 | 18.99745 | 0.1216799 | 0.4610934 | 1.407454 | 0.01604813 | 0.4916371 | 1.103599
280 | 0.14 | 0.49 | 1.4 | 0.009 | 0.25 | 0.24 | 19.26482 | 10.80364 | P | 52.77778 | 147 | Plotter | CK1 | P1 | CK1-P1 | USA Surveillance | USA | 1.84e+19 | 63627063522.5 |  | low |  | 470 | YES | NO | PWR | 289185120 | 8.461176 | 1.5831e+19 | 19.19951 | 0.1216799 | 0.4610934 | 1.407454 | 0.01604813 | 0.4916371 | 1.103599
280 | 0.17 | 0.64 | 1.478 | 0.011 | 0.225 | 0.217 | 18.42651 | 10.8239 | SRM | 32.22222 | 148 | Plotter | CK1 | SRM2 | CK1-SRM2 | USA Surveillance | USA | 2.67e+18 | 66665468186.3 |  | low |  |  | NO | NO | PWR | 40050720 | 7.60261 | 2.2759e+18 | 18.35716 | 0.1479249 | 0.6029401 | 1.487586 | 0.01963703 | 0.4429846 | 0.9989898
280 | 0.17 | 0.64 | 1.478 | 0.011 | 0.225 | 0.217 | 18.9196 | 10.87922 | SRM | 55.55556 | 149 | Plotter | CK1 | SRM2 | CK1-SRM2 | USA Surveillance | USA | 8.31e+18 | 75720796375.0 |  | low |  |  | NO | NO | PWR | 109745280 | 8.040386 | 6.9053e+18 | 18.83918 | 0.1479249 | 0.6029401 | 1.487586 | 0.01963703 | 0.4429846 | 0.9989898
280 | 0.17 | 0.64 | 1.478 | 0.011 | 0.225 | 0.217 | 19.07918 | 10.88577 | SRM | 60 | 150 | Plotter | CK1 | SRM2 | CK1-SRM2 | USA Surveillance | USA | 1.2e+19 | 76872222990.9 |  | low |  |  | NO | NO | PWR | 156103200 | 8.193412 | 9.9415e+18 | 18.99745 | 0.1479249 | 0.6029401 | 1.487586 | 0.01963703 | 0.4429846 | 0.9989898
280 | 0.17 | 0.64 | 1.478 | 0.011 | 0.225 | 0.217 | 19.26482 | 10.80364 | SRM | 76.66667 | 151 | Plotter | CK1 | SRM2 | CK1-SRM2 | USA Surveillance | USA | 1.84e+19 | 63627063522.5 |  | low |  |  | NO | NO | PWR | 289185120 | 8.461176 | 1.5831e+19 | 19.19951 | 0.1479249 | 0.6029401 | 1.487586 | 0.01963703 | 0.4429846 | 0.9989898
280 | 0.27 | 0.74 | 1.33 | 0.023 | 0.18 | 0.26 | 18.42651 | 10.8239 | W | 38.88889 | 152 | Plotter | CK1 | W1 | CK1-W1 | USA Surveillance | USA | 2.67e+18 | 66665468186.3 |  | low |  | 463 | YES | NO | PWR | 40050720 | 7.60261 | 2.2759e+18 | 18.35716 | 0.2347009 | 0.6964415 | 1.337267 | 0.04101756 | 0.3540278 | 1.195731
280 | 0.27 | 0.74 | 1.33 | 0.023 | 0.18 | 0.26 | 19.07918 | 10.88577 | W | 101.6667 | 153 | Plotter | CK1 | W1 | CK1-W1 | USA Surveillance | USA | 1.2e+19 | 76872222990.9 |  | low |  | 463 | YES | NO | PWR | 156103200 | 8.193412 | 9.9415e+18 | 18.99745 | 0.2347009 | 0.6964415 | 1.337267 | 0.04101756 | 0.3540278 | 1.195731
280 | 0.27 | 0.74 | 1.33 | 0.023 | 0.18 | 0.26 | 19.26482 | 10.80364 | W | 60 | 154 | Plotter | CK1 | W1 | CK1-W1 | USA Surveillance | USA | 1.84e+19 | 63627063522.5 |  | low |  | 463 | YES | NO | PWR | 289185120 | 8.461176 | 1.5831e+19 | 19.19951 | 0.2347009 | 0.6964415 | 1.337267 | 0.04101756 | 0.3540278 | 1.195731
282.7778 | 0.11 | 0.58 | 1.285 | 0.017 | 0.215 | 0.215 | 18.37658 | 10.84435 | P | 31.11111 | 155 | Plotter | CK2 | P1 | CK2-P1 | USA Surveillance | USA | 2.38e+18 | 69878986038.3 |  | low |  |  | NO | NO | PWR | 34058880 | 7.53223 | 2.0097e+18 | 18.30313 | 0.09572118 | 0.5464435 | 1.293403 | 0.03034976 | 0.4233189 | 0.9898352
282.7778 | 0.11 | 0.58 | 1.285 | 0.017 | 0.215 | 0.215 | 18.82217 | 10.81551 | P | 45.55556 | 156 | Plotter | CK2 | P1 | CK2-P1 | USA Surveillance | USA | 6.64e+18 | 65389136264.7 |  | low |  |  | NO | NO | PWR | 101545920 | 8.006662 | 5.6819e+18 | 18.75449 | 0.09572118 | 0.5464435 | 1.293403 | 0.03034976 | 0.4233189 | 0.9898352
283.3333 | 0.11 | 0.58 | 1.285 | 0.017 | 0.215 | 0.215 | 19.0086 | 10.78963 | P | 50.55556 | 157 | Plotter | CK2 | P1 | CK2-P1 | USA Surveillance | USA | 1.02e+19 | 61607595854.2 |  | low |  |  | NO | NO | PWR | 165564000 | 8.218966 | 8.8328e+18 | 18.9461 | 0.09572118 | 0.5464435 | 1.293403 | 0.03034976 | 0.4233189 | 0.9898352
283.3333 | 0.11 | 0.58 | 1.285 | 0.017 | 0.215 | 0.215 | 19.19866 | 10.76233 | P | 53.33333 | 158 | Plotter | CK2 | P1 | CK2-P1 | USA Surveillance | USA | 1.58e+19 | 57853892995.8 |  | low |  |  | NO | NO | PWR | 273101760 | 8.436324 | 1.3855e+19 | 19.14161 | 0.09572118 | 0.5464435 | 1.293403 | 0.03034976 | 0.4233189 | 0.9898352
282.7778 | 0.11 | 0.58 | 1.285 | 0.017 | 0.215 | 0.215 | 18.37658 | 10.84435 | P | 43.33333 | 159 | Plotter | CK2 | P1 | CK2-P1 | USA Surveillance | USA | 2.38e+18 | 69878986038.3 |  | low |  | 462 | YES | NO | PWR | 34058880 | 7.53223 | 2.0097e+18 | 18.30313 | 0.09572118 | 0.5464435 | 1.293403 | 0.03034976 | 0.4233189 | 0.9898352
282.7778 | 0.11 | 0.58 | 1.285 | 0.017 | 0.215 | 0.215 | 18.82217 | 10.81551 | P | 56.66667 | 160 | Plotter | CK2 | P1 | CK2-P1 | USA Surveillance | USA | 6.64e+18 | 65389136264.7 |  | low |  | 462 | YES | NO | PWR | 101545920 | 8.006662 | 5.6819e+18 | 18.75449 | 0.09572118 | 0.5464435 | 1.293403 | 0.03034976 | 0.4233189 | 0.9898352
283.3333 | 0.11 | 0.58 | 1.285 | 0.017 | 0.215 | 0.215 | 19.0086 | 10.78963 | P | 62.22222 | 161 | Plotter | CK2 | P1 | CK2-P1 | USA Surveillance | USA | 1.02e+19 | 61607595854.2 |  | low |  | 462 | YES | NO | PWR | 165564000 | 8.218966 | 8.8328e+18 | 18.9461 | 0.09572118 | 0.5464435 | 1.293403 | 0.03034976 | 0.4233189 | 0.9898352
283.3333 | 0.11 | 0.58 | 1.285 | 0.017 | 0.215 | 0.215 | 19.19866 | 10.76233 | P | 76.11111 | 162 | Plotter | CK2 | P1 | CK2-P1 | USA Surveillance | USA | 1.58e+19 | 57853892995.8 |  | low |  | 462 | YES | NO | PWR | 273101760 | 8.436324 | 1.3855e+19 | 19.14161 | 0.09572118 | 0.5464435 | 1.293403 | 0.03034976 | 0.4233189 | 0.9898352
282.7778 | 0.053 | 0.965 | 1.375 | 0.02 | 0.4 | 0.095 | 18.37658 | 10.84435 | W | 23.33333 | 163 | Plotter | CK2 | W1 | CK2-W1 | USA Surveillance | USA | 2.38e+18 | 69878986038.3 |  | low |  | 526 | YES | NO | PWR | 34058880 | 7.53223 | 2.0097e+18 | 18.30313 | 0.04624061 | 0.9115424 | 1.387605 | 0.03579881 | 0.789626 | 0.4385108
282.7778 | 0.053 | 0.965 | 1.375 | 0.02 | 0.4 | 0.095 | 18.82217 | 10.81551 | W | 25 | 164 | Plotter | CK2 | W1 | CK2-W1 | USA Surveillance | USA | 6.64e+18 | 65389136264.7 |  | low |  | 526 | YES | NO | PWR | 101545920 | 8.006662 | 5.6819e+18 | 18.75449 | 0.04624061 | 0.9115424 | 1.387605 | 0.03579881 | 0.789626 | 0.4385108
283.3333 | 0.053 | 0.965 | 1.375 | 0.02 | 0.4 | 0.095 | 19.0086 | 10.78963 | W | 37.22222 | 165 | Plotter | CK2 | W1 | CK2-W1 | USA Surveillance | USA | 1.02e+19 | 61607595854.2 |  | low |  | 526 | YES | NO | PWR | 165564000 | 8.218966 | 8.8328e+18 | 18.9461 | 0.04624061 | 0.9115424 | 1.387605 | 0.03579881 | 0.789626 | 0.4385108
283.3333 | 0.053 | 0.965 | 1.375 | 0.02 | 0.4 | 0.095 | 19.19866 | 10.76233 | W | 28.88889 | 166 | Plotter | CK2 | W1 | CK2-W1 | USA Surveillance | USA | 1.58e+19 | 57853892995.8 |  | low |  | 526 | YES | NO | PWR | 273101760 | 8.436324 | 1.3855e+19 | 19.14161 | 0.04624061 | 0.9115424 | 1.387605 | 0.03579881 | 0.789626 | 0.4385108
292.7778 | 0.06 | 0.55 | 1.32 | 0.005 | 0.22 | 0.23 | 18.49554 | 10.97555 | P | -3.277778 | 167 | Plotter | CL1 | P1 | CL1-P1 | USA Surveillance | USA | 3.13e+18 | 94525379913.5 |  | low | -19.27778 | 462 | YES | YES | PWR | 33112800 | 7.519996 | 2.488e+18 | 18.39586 | 0.05218151 | 0.517881 | 1.327867 | 0.008921263 | 0.4329143 | 1.058284
291.6667 | 0.06 | 0.55 | 1.32 | 0.005 | 0.22 | 0.23 | 19.07188 | 10.90098 | P | 13.94444 | 168 | Plotter | CL1 | P1 | CL1-P1 | USA Surveillance | USA | 1.18e+19 | 79611818172.0 |  | low | -19.27778 | 462 | YES | YES | PWR | 148219200 | 8.170904 | 9.7076e+18 | 18.98711 | 0.05218151 | 0.517881 | 1.327867 | 0.008921263 | 0.4329143 | 1.058284
291.6667 | 0.06 | 0.55 | 1.32 | 0.005 | 0.22 | 0.23 | 19.36549 | 10.86929 | P | 9.055556 | 169 | Plotter | CL1 | P1 | CL1-P1 | USA Surveillance | USA | 2.32e+19 | 74010782094.9 |  | low | -19.27778 | 462 | YES | YES | PWR | 313467840 | 8.496193 | 1.9367e+19 | 19.28705 | 0.05218151 | 0.517881 | 1.327867 | 0.008921263 | 0.4329143 | 1.058284
291.6667 | 0.06 | 0.55 | 1.32 | 0.005 | 0.22 | 0.23 | 19.48855 | 10.89318 | P | 14.38889 | 170 | Plotter | CL1 | P1 | CL1-P1 | USA Surveillance | USA | 3.08e+19 | 78195483835.1 |  | low | -19.27778 | 462 | YES | YES | PWR | 393884640 | 8.595369 | 2.543e+19 | 19.40534 | 0.05218151 | 0.517881 | 1.327867 | 0.008921263 | 0.4329143 | 1.058284
292.7778 | 0.06 | 0.55 | 1.32 | 0.005 | 0.22 | 0.23 | 18.49554 | 10.97555 | P | 14.5 | 171 | Plotter | CL1 | P1 | CL1-P1 | USA Surveillance | USA | 3.13e+18 | 94525379913.5 |  | low | -27.83333 | 465 | YES | YES | PWR | 33112800 | 7.519996 | 2.488e+18 | 18.39586 | 0.05218151 | 0.517881 | 1.327867 | 0.008921263 | 0.4329143 | 1.058284
291.6667 | 0.06 | 0.55 | 1.32 | 0.005 | 0.22 | 0.23 | 19.07188 | 10.90098 | P | 25.94444 | 172 | Plotter | CL1 | P1 | CL1-P1 | USA Surveillance | USA | 1.18e+19 | 79611818172.0 |  | low | -27.83333 | 465 | YES | YES | PWR | 148219200 | 8.170904 | 9.7076e+18 | 18.98711 | 0.05218151 | 0.517881 | 1.327867 | 0.008921263 | 0.4329143 | 1.058284
291.6667 | 0.06 | 0.55 | 1.32 | 0.005 | 0.22 | 0.23 | 19.36549 | 10.86929 | P | 25.11111 | 173 | Plotter | CL1 | P1 | CL1-P1 | USA Surveillance | USA | 2.32e+19 | 74010782094.9 |  | low | -27.83333 | 465 | YES | YES | PWR | 313467840 | 8.496193 | 1.9367e+19 | 19.28705 | 0.05218151 | 0.517881 | 1.327867 | 0.008921263 | 0.4329143 | 1.058284
291.6667 | 0.06 | 0.55 | 1.32 | 0.005 | 0.22 | 0.23 | 19.48855 | 10.89318 | P | 17.11111 | 174 | Plotter | CL1 | P1 | CL1-P1 | USA Surveillance | USA | 3.08e+19 | 78195483835.1 |  | low | -27.83333 | 465 | YES | YES | PWR | 393884640 | 8.595369 | 2.543e+19 | 19.40534 | 0.05218151 | 0.517881 | 1.327867 | 0.008921263 | 0.4329143 | 1.058284
292.7778 | 0.03 | 0.06 | 1.28 | 0.005 | 0.47 | 0.11 | 18.49554 | 10.97555 | W | 36.77778 | 175 | Plotter | CL1 | W1 | CL1-W1 | USA Surveillance | USA | 3.13e+18 | 94525379913.5 |  | low | -47.22222 | 500 | YES | YES | PWR | 33112800 | 7.519996 | 2.488e+18 | 18.39586 | 0.02613319 | 0.056588 | 1.289723 | 0.008935773 | 0.9263665 | 0.5069591
291.6667 | 0.03 | 0.06 | 1.28 | 0.005 | 0.47 | 0.11 | 19.07188 | 10.90098 | W | 19.44444 | 176 | Plotter | CL1 | W1 | CL1-W1 | USA Surveillance | USA | 1.18e+19 | 79611818172.0 |  | low | -47.22222 | 500 | YES | YES | PWR | 148219200 | 8.170904 | 9.7076e+18 | 18.98711 | 0.02613319 | 0.056588 | 1.289723 | 0.008935773 | 0.9263665 | 0.5069591
291.6667 | 0.03 | 0.06 | 1.28 | 0.005 | 0.47 | 0.11 | 19.36549 | 10.86929 | W | 25.66667 | 177 | Plotter | CL1 | W1 | CL1-W1 | USA Surveillance | USA | 2.32e+19 | 74010782094.9 |  | low | -47.22222 | 500 | YES | YES | PWR | 313467840 | 8.496193 | 1.9367e+19 | 19.28705 | 0.02613319 | 0.056588 | 1.289723 | 0.008935773 | 0.9263665 | 0.5069591
291.6667 | 0.03 | 0.06 | 1.28 | 0.005 | 0.47 | 0.11 | 19.48855 | 10.89318 | W | 27.61111 | 178 | Plotter | CL1 | W1 | CL1-W1 | USA Surveillance | USA | 3.08e+19 | 78195483835.1 |  | low | -47.22222 | 500 | YES | YES | PWR | 393884640 | 8.595369 | 2.543e+19 | 19.40534 | 0.02613319 | 0.056588 | 1.289723 | 0.008935773 | 0.9263665 | 0.5069591
262 | 0.087 | 0.64 | 1.26 | 0.017 | 0.29 | 0.176 | 19.69373 | 11.08052 | F | 83 | 179 | Plotter | F43 | F1 | F43-F1 | France Surveillance | FRANCE | 4.94e+19 | 120370370370.4 |  | low |  |  | NO | NO | PWR | 410400000 | 8.613207 | 3.7415e+19 | 19.57305 | 0.07575832 | 0.6033828 | 1.269103 | 0.03037043 | 0.5713771 | 0.8108355
265 | 0.087 | 0.64 | 1.26 | 0.017 | 0.29 | 0.176 | 19.33041 | 10.90602 | F | 49 | 180 | Plotter | F43 | F1 | F43-F1 | France Surveillance | FRANCE | 2.14e+19 | 80541964621.8 |  | low |  |  | NO | NO | PWR | 265700000 | 8.424392 | 1.7564e+19 | 19.24463 | 0.07575832 | 0.6033828 | 1.269103 | 0.03037043 | 0.5713771 | 0.8108355
264 | 0.087 | 0.64 | 1.26 | 0.017 | 0.29 | 0.176 | 19.51055 | 10.98156 | F | 53 | 181 | Plotter | F43 | F1 | F43-F1 | France Surveillance | FRANCE | 3.24e+19 | 95843810087.3 |  | low |  |  | NO | NO | PWR | 338050000 | 8.528981 | 2.5684e+19 | 19.40966 | 0.07575832 | 0.6033828 | 1.269103 | 0.03037043 | 0.5713771 | 0.8108355
262 | 0.087 | 0.64 | 1.26 | 0.017 | 0.29 | 0.176 | 19.82866 | 11.24039 | F | 104.138 | 182 | Plotter | F43 | F1 | F43-F1 | France Surveillance | FRANCE | 6.74e+19 | 173935483871.0 |  | high |  |  | NO | NO | PWR | 387500000 | 8.588272 | 4.7425e+19 | 19.67601 | 0.07575832 | 0.6033828 | 1.269103 | 0.03037043 | 0.5713771 | 0.8108355
262 | 0.087 | 0.64 | 1.26 | 0.017 | 0.29 | 0.176 | 20.05308 | 11.46481 | F | 146 | 183 | Plotter | F43 | F1 | F43-F1 | France Surveillance | FRANCE | 1.13e+20 | 291612903225.8 |  | high |  |  | NO | NO | PWR | 387500000 | 8.588272 | 7.1704e+19 | 19.85554 | 0.07575832 | 0.6033828 | 1.269103 | 0.03037043 | 0.5713771 | 0.8108355
262.9187 | 0.09 | 0.65 | 1.27 | 0.01 | 0.31 | 0.169 | 20.03503 | 11.36109 | F | 149.69 | 184 | Plotter | F43 | F2 | F43-F2 | France Surveillance | FRANCE | 1.084e+20 | 229661016949.2 |  | high |  |  | NO | NO | PWR | 472000000 | 8.673942 | 7.215e+19 | 19.85824 | 0.07838005 | 0.612884 | 1.279329 | 0.0178671 | 0.6108556 | 0.7786796
262.9187 | 0.09 | 0.65 | 1.27 | 0.01 | 0.31 | 0.169 | 20.06483 | 11.39089 | F | 142.2676 | 185 | Plotter | F43 | F2 | F43-F2 | France Surveillance | FRANCE | 1.161e+20 | 245974576271.2 |  | high |  |  | NO | NO | PWR | 472000000 | 8.673942 | 7.6222e+19 | 19.88208 | 0.07838005 | 0.612884 | 1.279329 | 0.0178671 | 0.6108556 | 0.7786796
255 | 0.09 | 0.65 | 1.27 | 0.01 | 0.31 | 0.169 | 18.73239 | 10.94493 | F | 41.2588 | 186 | Plotter | F43 | F2 | F43-F2 | France Surveillance | FRANCE | 5.4e+18 | 88091353996.7 |  | low |  |  | NO | NO | PWR | 61300000 | 7.78746 | 4.3534e+18 | 18.63883 | 0.07838005 | 0.612884 | 1.279329 | 0.0178671 | 0.6108556 | 0.7786796
255.7274 | 0.09 | 0.65 | 1.27 | 0.01 | 0.31 | 0.169 | 19.08386 | 10.92309 | F | 51.71047 | 187 | Plotter | F43 | F2 | F43-F2 | France Surveillance | FRANCE | 1.213e+19 | 83770718232.0 |  | low |  |  | NO | NO | PWR | 144800000 | 8.160769 | 9.8779e+18 | 18.99467 | 0.07838005 | 0.612884 | 1.279329 | 0.0178671 | 0.6108556 | 0.7786796
260.2095 | 0.09 | 0.65 | 1.27 | 0.01 | 0.31 | 0.169 | 19.35641 | 10.95329 | F | 59.33432 | 188 | Plotter | F43 | F2 | F43-F2 | France Surveillance | FRANCE | 2.272e+19 | 89802371541.5 |  | low |  |  | NO | NO | PWR | 253000000 | 8.403121 | 1.8246e+19 | 19.26118 | 0.07838005 | 0.612884 | 1.279329 | 0.0178671 | 0.6108556 | 0.7786796
261.199 | 0.09 | 0.65 | 1.27 | 0.01 | 0.31 | 0.169 | 19.84155 | 11.35498 | F | 110.1668 | 189 | Plotter | F43 | F2 | F43-F2 | France Surveillance | FRANCE | 6.943e+19 | 226451402478.8 |  | high |  |  | NO | NO | PWR | 306600000 | 8.486572 | 4.6342e+19 | 19.66598 | 0.07838005 | 0.612884 | 1.279329 | 0.0178671 | 0.6108556 | 0.7786796
265 | 0.09 | 0.65 | 1.27 | 0.01 | 0.31 | 0.169 | 19.78774 | 11.36335 | F | 109.5125 | 190 | Plotter | F43 | F2 | F43-F2 | France Surveillance | FRANCE | 6.134e+19 | 230861874294.3 |  | high |  |  | NO | NO | PWR | 265700000 | 8.424392 | 4.0785e+19 | 19.6105 | 0.07838005 | 0.612884 | 1.279329 | 0.0178671 | 0.6108556 | 0.7786796
262.1157 | 0.09 | 0.65 | 1.27 | 0.01 | 0.31 | 0.169 | 19.5977 | 11.00942 | F | 103.2451 | 191 | Plotter | F43 | F2 | F43-F2 | France Surveillance | FRANCE | 3.96e+19 | 102193548387.1 |  | low |  |  | NO | NO | PWR | 387500000 | 8.588272 | 3.0991e+19 | 19.49123 | 0.07838005 | 0.612884 | 1.279329 | 0.0178671 | 0.6108556 | 0.7786796
262.3381 | 0.09 | 0.65 | 1.27 | 0.01 | 0.31 | 0.169 | 19.96497 | 11.35176 | F | 139.5125 | 192 | Plotter | F43 | F2 | F43-F2 | France Surveillance | FRANCE | 9.225e+19 | 224780701754.4 |  | high |  |  | NO | NO | PWR | 410400000 | 8.613207 | 6.1665e+19 | 19.79004 | 0.07838005 | 0.612884 | 1.279329 | 0.0178671 | 0.6108556 | 0.7786796
262.9187 | 0.11 | 0.095 | 1.42 | 0.017 | 0.51 | 0.055 | 19.68124 | 11.0073 | W | 73.39189 | 193 | Plotter | F43 | W1 | F43-W1 | France Surveillance | FRANCE | 4.8e+19 | 101694915254.2 |  | low |  |  | NO | NO | PWR | 472000000 | 8.673942 | 3.7602e+19 | 19.57521 | 0.09597451 | 0.08974055 | 1.433068 | 0.03043008 | 1.006809 | 0.2538838
255 | 0.11 | 0.095 | 1.42 | 0.017 | 0.51 | 0.055 | 19.07918 | 11.29172 | W | 54.39313 | 194 | Plotter | F43 | W1 | F43-W1 | France Surveillance | FRANCE | 1.2e+19 | 195758564437.2 |  | low |  |  | NO | NO | PWR | 61300000 | 7.78746 | 8.2463e+18 | 18.91626 | 0.09597451 | 0.08974055 | 1.433068 | 0.03043008 | 1.006809 | 0.2538838
255.7274 | 0.11 | 0.095 | 1.42 | 0.017 | 0.51 | 0.055 | 19.44138 | 11.28061 | W | 78.46269 | 195 | Plotter | F43 | W1 | F43-W1 | France Surveillance | FRANCE | 2.763e+19 | 190814917127.1 |  | low |  |  | NO | NO | PWR | 144800000 | 8.160769 | 1.9085e+19 | 19.28068 | 0.09597451 | 0.08974055 | 1.433068 | 0.03043008 | 1.006809 | 0.2538838
261.199 | 0.11 | 0.095 | 1.42 | 0.017 | 0.51 | 0.055 | 19.48869 | 11.00212 | W | 65.5487 | 196 | Plotter | F43 | W1 | F43-W1 | France Surveillance | FRANCE | 3.081e+19 | 100489236790.6 |  | low |  |  | NO | NO | PWR | 306600000 | 8.486572 | 2.4193e+19 | 19.38369 | 0.09597451 | 0.08974055 | 1.433068 | 0.03043008 | 1.006809 | 0.2538838
265 | 0.11 | 0.095 | 1.42 | 0.017 | 0.51 | 0.055 | 19.78746 | 11.36307 | W | 91.33951 | 197 | Plotter | F43 | W1 | F43-W1 | France Surveillance | FRANCE | 6.13e+19 | 230711328566.1 |  | high |  |  | NO | NO | PWR | 265700000 | 8.424392 | 4.0763e+19 | 19.61027 | 0.09597451 | 0.08974055 | 1.433068 | 0.03043008 | 1.006809 | 0.2538838
262 | 0.07 | 0.61 | 1.22 | 0.015 | 0.27 | 0.159 | 19.24055 | 10.52122 | F | 45.11537 | 198 | Plotter | F43 | F1a | F43-F1a | Decommissioned Vessels | FRANCE | 1.74e+19 | 33206106870.2 |  | low |  |  | NO | NO | PWR | 524000000 | 8.719331 | 1.705e+19 | 19.23173 | 0.06100366 | 0.5755587 | 1.229796 | 0.02681884 | 0.5323968 | 0.7331014
262 | 0.09 | 0.63 | 1.29 | 0.009 | 0.32 | 0.17 | 19.32428 | 10.60495 | F | 42.83563 | 199 | Plotter | F43 | F2a | F43-F2a | Decommissioned Vessels | FRANCE | 2.11e+19 | 40267175572.5 |  | low |  |  | NO | NO | PWR | 524000000 | 8.719331 | 1.9894e+19 | 19.29872 | 0.07836916 | 0.5939435 | 1.299295 | 0.01607815 | 0.6304729 | 0.7831783
262 | 0.08 | 0.62 | 1.27 | 0.01 | 0.32 | 0.162 | 19.2878 | 10.56847 | F | 30.37191 | 200 | Plotter | F43 | F2b | F43-F2b | Decommissioned Vessels | FRANCE | 1.94e+19 | 37022900763.4 |  | low |  |  | NO | NO | PWR | 524000000 | 8.719331 | 1.8601e+19 | 19.26953 | 0.06968013 | 0.5846724 | 1.279493 | 0.0178694 | 0.6306418 | 0.7465227
262 | 0.08 | 0.62 | 1.27 | 0.01 | 0.32 | 0.162 | 19.32015 | 10.60081 | F | 48.60069 | 201 | Plotter | F43 | F2c | F43-F2c | Decommissioned Vessels | FRANCE | 2.09e+19 | 39885496183.2 |  | low |  |  | NO | NO | PWR | 524000000 | 8.719331 | 1.9743e+19 | 19.29541 | 0.06968013 | 0.5846724 | 1.279493 | 0.0178694 | 0.6306418 | 0.7465227
278.3333 | 0.029 | 0.6 | 1.48 | 0.005 | 0.24 | 0 | 17.92428 | 9.672093 | P | 10 | 202 | Plotter | COF | P1 | COF-P1 | USA Surveillance | SPAIN | 8.4e+17 | 4699942257.9 |  | low |  |  | NO | NO | BWR | 178725600 | 8.252187 | 1.217e+18 | 18.08529 | 0.0254263 | 0.5695585 | 1.500936 | 0.008993859 | 0.4761132 | 0
278.3333 | 0.072 | 0.76 | 1.7 | 0.012 | 0.24 | 0 | 17.92428 | 9.672093 | W | -15.55556 | 203 | Plotter | COF | W1 | COF-W1 | USA Surveillance | SPAIN | 8.4e+17 | 4699942257.9 |  | low |  |  | NO | NO | BWR | 178725600 | 8.252187 | 1.217e+18 | 18.08529 | 0.06312971 | 0.7214675 | 1.724112 | 0.02158606 | 0.4761308 | 0
292.2222 | 0.05 | 0.59 | 1.36 | 0.006 | 0.23 | 0.21 | 18.50243 | 11.04458 | P | 3.722222 | 204 | Plotter | CP1 | P1 | CP1-P1 | USA Surveillance | USA | 3.18e+18 | 110810042316.9 |  | low | -29.33333 | 435 | YES | YES | PWR | 28697760 | 7.457848 | 2.4487e+18 | 18.38894 | 0.04351145 | 0.5558882 | 1.368951 | 0.01071213 | 0.4528717 | 0.9668562
292.7778 | 0.05 | 0.59 | 1.36 | 0.006 | 0.23 | 0.21 | 19.17319 | 10.8792 | P | 3.888889 | 205 | Plotter | CP1 | P1 | CP1-P1 | USA Surveillance | USA | 1.49e+19 | 75717291756.1 |  | low | -29.33333 | 435 | YES | YES | PWR | 196784640 | 8.293991 | 1.2381e+19 | 19.09277 | 0.04351145 | 0.5558882 | 1.368951 | 0.01071213 | 0.4528717 | 0.9668562
292.2222 | 0.05 | 0.59 | 1.36 | 0.006 | 0.23 | 0.21 | 18.50243 | 11.04458 | P | 11.94444 | 206 | Plotter | CP1 | P1 | CP1-P1 | USA Surveillance | USA | 3.18e+18 | 110810042316.9 |  | low | -17.16667 | 446 | YES | YES | PWR | 28697760 | 7.457848 | 2.4487e+18 | 18.38894 | 0.04351145 | 0.5558882 | 1.368951 | 0.01071213 | 0.4528717 | 0.9668562
292.7778 | 0.05 | 0.59 | 1.36 | 0.006 | 0.23 | 0.21 | 19.17319 | 10.8792 | P | 14.27778 | 207 | Plotter | CP1 | P1 | CP1-P1 | USA Surveillance | USA | 1.49e+19 | 75717291756.1 |  | low | -17.16667 | 446 | YES | YES | PWR | 196784640 | 8.293991 | 1.2381e+19 | 19.09277 | 0.04351145 | 0.5558882 | 1.368951 | 0.01071213 | 0.4528717 | 0.9668562
292.7778 | 0.04 | 0.22 | 1.33 | 0.004 | 0.17 | 0.19 | 19.17319 | 10.8792 | W | 9.611111 | 208 | Plotter | CP1 | W1 | CP1-W1 | USA Surveillance | USA | 1.49e+19 | 75717291756.1 |  | low | -54.5 | 607 | YES | YES | PWR | 196784640 | 8.293991 | 1.2381e+19 | 19.09277 | 0.03484893 | 0.2075171 | 1.340283 | 0.007149576 | 0.3351136 | 0.875774
292.2222 | 0.04 | 0.22 | 1.33 | 0.004 | 0.17 | 0.19 | 18.50243 | 11.04458 | W | -7.444444 | 209 | Plotter | CP1 | W1 | CP1-W1 | USA Surveillance | USA | 3.18e+18 | 110810042316.9 |  | low | -54.5 | 607 | YES | YES | PWR | 28697760 | 7.457848 | 2.4487e+18 | 18.38894 | 0.03484893 | 0.2075171 | 1.340283 | 0.007149576 | 0.3351136 | 0.875774
293.3333 | 0.065 | 0.62 | 1.36 | 0.014 | 0.25 | 0.22 | 18.50106 | 11.04321 | P | 0.8888889 | 210 | Plotter | CP2 | P1 | CP2-P1 | USA Surveillance | USA | 3.17e+18 | 110461583064.3 |  | low | -23 | 462 | YES | YES | PWR | 28697760 | 7.457848 | 2.4425e+18 | 18.38784 | 0.05653163 | 0.5838103 | 1.368146 | 0.02498027 | 0.4919624 | 1.012301
293.3333 | 0.065 | 0.62 | 1.36 | 0.014 | 0.25 | 0.22 | 18.50106 | 11.04321 | P | 13 | 211 | Plotter | CP2 | P1 | CP2-P1 | USA Surveillance | USA | 3.17e+18 | 110461583064.3 |  | low | -24.5 | 469 | YES | YES | PWR | 28697760 | 7.457848 | 2.4425e+18 | 18.38784 | 0.05653163 | 0.5838103 | 1.368146 | 0.02498027 | 0.4919624 | 1.012301
293.3333 | 0.03 | 0.072 | 1.37 | 0.011 | 0.49 | 0.11 | 18.50106 | 11.04321 | W | 0 | 212 | Plotter | CP2 | W1 | CP2-W1 | USA Surveillance | USA | 3.17e+18 | 110461583064.3 |  | low | -43.33333 | 472 | YES | YES | PWR | 28697760 | 7.457848 | 2.4425e+18 | 18.38784 | 0.02612659 | 0.06788845 | 1.380058 | 0.01965373 | 0.9655424 | 0.506831
275 | 0.21 | 0.758 | 1.278 | 0.009 | 0.2 | 0.23 | 17.38021 | 9.049187 | P | 35.55556 | 213 | Plotter | CPR | P1 | CPR-P1 | USA Surveillance | USA | 2.4e+17 | 1119921157.6 |  | low | -41.66667 |  | NO | YES | BWR | 214300800 | 8.331024 | 4.6323e+17 | 17.6658 | 0.1827176 | 0.7140559 | 1.286197 | 0.01606551 | 0.3937358 | 1.058761
275 | 0.21 | 0.758 | 1.278 | 0.009 | 0.2 | 0.23 | 17.44716 | 8.898837 | P | 34.44444 | 214 | Plotter | CPR | P1 | CPR-P1 | USA Surveillance | USA | 2.8e+17 | 792203809.1 |  | low | -41.66667 |  | NO | YES | BWR | 353444400 | 8.548321 | 5.7918e+17 | 17.76281 | 0.1827176 | 0.7140559 | 1.286197 | 0.01606551 | 0.3937358 | 1.058761
275 | 0.17 | 0.64 | 1.478 | 0.011 | 0.225 | 0 | 17.4456 | 9.017033 | P | 13.94 | 215 | Plotter | CPR | P2 | CPR-P2 | USA Surveillance | USA | 2.79e+17 | 1040000000 |  | low |  | UN-SPEC | NO | NO | BWR | 268269230.8 | 8.428571 | 5.4654e+17 | 17.73762 | 0.149094 | 0.6077053 | 1.499343 | 0.01979223 | 0.4464856 | 0
275 | 0.03 | 0.65 | 1.375 | 0.012 | 0.28 | 0 | 17.57978 | 9.155336 | P | 11.78 | 216 | Plotter | CPR | P3 | CPR-P3 | USA Surveillance | USA | 3.8e+17 | 1430000000 |  | low |  | UN-SPEC | NO | NO | BWR | 265734265.7 | 8.424448 | 6.9846e+17 | 17.84414 | 0.02629235 | 0.6167702 | 1.393882 | 0.02157646 | 0.5552389 | 0
275 | 0.03 | 0.65 | 1.375 | 0.012 | 0.28 | 0 | 17.6902 | 9.264818 | P | -3.78 | 217 | Plotter | CPR | P3 | CPR-P3 | USA Surveillance | USA | 4.9e+17 | 1840000000 |  | low |  | UN-SPEC | NO | NO | BWR | 266304347.8 | 8.425378 | 8.5636e+17 | 17.93266 | 0.02629235 | 0.6167702 | 1.393882 | 0.02157646 | 0.5552389 | 0
275 | 0.16 | 0.62 | 1.41 | 0.014 | 0.24 | 0 | 17.58206 | 9.155336 | P | 23.06 | 218 | Plotter | CPR | P4 | CPR-P4 | USA Surveillance | USA | 3.82e+17 | 1430000000 |  | low |  | UN-SPEC | NO | NO | BWR | 267132867.1 | 8.426727 | 7.0213e+17 | 17.84642 | 0.1402981 | 0.588607 | 1.4301 | 0.02518551 | 0.4761644 | 0
275 | 0.16 | 0.62 | 1.41 | 0.014 | 0.24 | 0 | 17.68034 | 9.255273 | P | 19.28 | 219 | Plotter | CPR | P4 | CPR-P4 | USA Surveillance | USA | 4.79e+17 | 1800000000 |  | low |  | UN-SPEC | NO | NO | BWR | 266111111.1 | 8.425063 | 8.4082e+17 | 17.92471 | 0.1402981 | 0.588607 | 1.4301 | 0.02518551 | 0.4761644 | 0
275 | 0.11 | 0.6 | 1.42 | 0.015 | 0.27 | 0 | 17.49276 | 9.068186 | P | 11.39 | 220 | Plotter | CPR | P5 | CPR-P5 | USA Surveillance | USA | 3.11e+17 | 1170000000 |  | low |  | UN-SPEC | NO | NO | BWR | 265811965.8 | 8.424575 | 5.9504e+17 | 17.77455 | 0.09641873 | 0.5694058 | 1.439701 | 0.02697435 | 0.5354837 | 0
275 | 0.11 | 0.61 | 1.43 | 0.013 | 0.23 | 0.205 | 17.57287 | 9.146128 | P | 16.61 | 221 | Plotter | CPR | PBWR2 | CPR-PBWR2 | USA Surveillance | USA | 3.74e+17 | 1400000000 |  | low |  | UN-SPEC | NO | NO | BWR | 267142857.1 | 8.426744 | 6.9035e+17 | 17.83907 | 0.09574388 | 0.5748441 | 1.439693 | 0.02321414 | 0.4529601 | 0.9440201
275 | 0.11 | 0.61 | 1.43 | 0.013 | 0.23 | 0.205 | 17.65706 | 9.230449 | P | 23.83 | 222 | Plotter | CPR | PBWR2 | CPR-PBWR2 | USA Surveillance | USA | 4.54e+17 | 1700000000 |  | low |  | UN-SPEC | NO | NO | BWR | 267058823.5 | 8.426607 | 8.061e+17 | 17.90639 | 0.09574388 | 0.5748441 | 1.439693 | 0.02321414 | 0.4529601 | 0.9440201
275 | 0.22 | 0.51 | 1.37 | 0.018 | 0.22 | 0.23 | 17.48001 | 9.053078 | P | 36.33 | 223 | Plotter | CPR | PBWR3 | CPR-PBWR3 | USA Surveillance | USA | 3.02e+17 | 1130000000 |  | low |  | UN-SPEC | NO | NO | BWR | 267256637.2 | 8.426928 | 5.8186e+17 | 17.76482 | 0.1913439 | 0.4802464 | 1.37825 | 0.03211851 | 0.4329408 | 1.058349
275 | 0.172 | 0.584 | 1.16 | 0.018 | 0.17 | 0.2 | 17.57749 | 9.152288 | P | 22.33 | 224 | Plotter | CPR | PBWR4 | CPR-PBWR4 | USA Surveillance | USA | 3.78e+17 | 1420000000 |  | low |  | UN-SPEC | NO | NO | BWR | 266197183.1 | 8.425203 | 6.9576e+17 | 17.84246 | 0.1498336 | 0.5508022 | 1.168838 | 0.0321695 | 0.3350762 | 0.9217644
275 | 0.172 | 0.584 | 1.16 | 0.018 | 0.17 | 0.2 | 17.67025 | 9.243038 | P | 29.67 | 225 | Plotter | CPR | PBWR4 | CPR-PBWR4 | USA Surveillance | USA | 4.68e+17 | 1750000000 |  | low |  | UN-SPEC | NO | NO | BWR | 267428571.4 | 8.427208 | 8.2616e+17 | 17.91706 | 0.1498336 | 0.5508022 | 1.168838 | 0.0321695 | 0.3350762 | 0.9217644
275 | 0.17 | 0.52 | 1.315 | 0.015 | 0.19 | 0.185 | 17.46687 | 9.041393 | P | 25.56 | 226 | Plotter | CPR | PBWR5 | CPR-PBWR5 | USA Surveillance | USA | 2.93e+17 | 1100000000 |  | low |  | UN-SPEC | NO | NO | BWR | 266363636.4 | 8.425475 | 5.6756e+17 | 17.75401 | 0.1481376 | 0.4905933 | 1.325432 | 0.02681628 | 0.3746138 | 0.8528982
275 | 0.23 | 0.75 | 1.36 | 0.014 | 0.24 | 0 | 17.5172 | 9.089905 | W | 40.56 | 227 | Plotter | CPR | W1 | CPR-W1 | USA Surveillance | USA | 3.29e+17 | 1230000000 |  | low |  | UN-SPEC | NO | NO | BWR | 267479674.8 | 8.427291 | 6.2322e+17 | 17.79464 | 0.20171 | 0.7121356 | 1.379602 | 0.02518944 | 0.4762386 | 0
275 | 0.2 | 1.05 | 1.33 | 0.019 | 0.17 | 0 | 17.61066 | 9.184691 | W | 55 | 228 | Plotter | CPR | W2 | CPR-W2 | USA Surveillance | USA | 4.08e+17 | 1530000000 |  | low |  | UN-SPEC | NO | NO | BWR | 266666666.7 | 8.425969 | 7.3985e+17 | 17.86915 | 0.1755341 | 0.9977525 | 1.350202 | 0.03421182 | 0.3375937 | 0
275 | 0.2 | 1.05 | 1.33 | 0.019 | 0.17 | 0 | 17.71349 | 9.287802 | W | 55.89 | 229 | Plotter | CPR | W2 | CPR-W2 | USA Surveillance | USA | 5.17e+17 | 1940000000 |  | low |  | UN-SPEC | NO | NO | BWR | 266494845.4 | 8.425689 | 8.9403e+17 | 17.95135 | 0.1755341 | 0.9977525 | 1.350202 | 0.03421182 | 0.3375937 | 0
275 | 0.29 | 0.69 | 1.575 | 0.016 | 0.47 | 0 | 17.59879 | 9.173186 | W | 67.72 | 230 | Plotter | CPR | W3 | CPR-W3 | USA Surveillance | USA | 3.97e+17 | 1490000000 |  | low |  | UN-SPEC | NO | NO | BWR | 266442953.0 | 8.425604 | 7.2373e+17 | 17.85958 | 0.2537523 | 0.6536766 | 1.594072 | 0.02872254 | 0.9305154 | 0
275 | 0.29 | 0.69 | 1.575 | 0.016 | 0.47 | 0 | 17.69285 | 9.267172 | W | 67 | 231 | Plotter | CPR | W3 | CPR-W3 | USA Surveillance | USA | 4.93e+17 | 1850000000 |  | low |  | UN-SPEC | NO | NO | BWR | 266486486.5 | 8.425675 | 8.6067e+17 | 17.93484 | 0.2537523 | 0.6536766 | 1.594072 | 0.02872254 | 0.9305154 | 0
275 | 0.059 | 0.93 | 1.32 | 0.009 | 0.4 | 0 | 17.46687 | 9.041393 | W | 13.11 | 232 | Plotter | CPR | W4 | CPR-W4 | USA Surveillance | USA | 2.93e+17 | 1100000000 |  | low |  | UN-SPEC | NO | NO | BWR | 266363636.4 | 8.425475 | 5.6756e+17 | 17.75401 | 0.05165769 | 0.8815925 | 1.336818 | 0.01616652 | 0.7924225 | 0
275 | 0.11 | 0.24 | 1.485 | 0.015 | 0.13 | 0 | 17.60853 | 9.181844 | W | 7.06 | 233 | Plotter | CPR | W5 | CPR-W5 | USA Surveillance | USA | 4.06e+17 | 1520000000 |  | low |  | UN-SPEC | NO | NO | BWR | 267105263.2 | 8.426682 | 7.3719e+17 | 17.86758 | 0.09653412 | 0.2280349 | 1.507405 | 0.02700663 | 0.258134 | 0
275 | 0.11 | 0.24 | 1.485 | 0.015 | 0.13 | 0 | 17.70243 | 9.276462 | W | 6.22 | 234 | Plotter | CPR | W6 | CPR-W6 | USA Surveillance | USA | 5.04e+17 | 1890000000 |  | low |  | UN-SPEC | NO | NO | BWR | 266666666.7 | 8.425969 | 8.7612e+17 | 17.94256 | 0.09653412 | 0.2280349 | 1.507405 | 0.02700663 | 0.258134 | 0
275 | 0.27 | 0.06 | 1.29 | 0.016 | 0.28 | 0 | 17.49554 | 9.071882 | W | 32.39 | 235 | Plotter | CPR | W7 | CPR-W7 | USA Surveillance | USA | 3.13e+17 | 1180000000 |  | low |  | UN-SPEC | NO | NO | BWR | 265254237.3 | 8.423662 | 5.9785e+17 | 17.77659 | 0.2366279 | 0.05693186 | 1.307698 | 0.02876823 | 0.5552314 | 0
275 | 0.26 | 0.56 | 1.54 | 0.014 | 0.53 | 0 | 17.50786 | 9.082785 | W | 47.5 | 236 | Plotter | CPR | W8 | CPR-W8 | USA Surveillance | USA | 3.22e+17 | 1210000000 |  | low |  | UN-SPEC | NO | NO | BWR | 266115702.5 | 8.425071 | 6.1196e+17 | 17.78672 | 0.2273502 | 0.5301661 | 1.557608 | 0.02511545 | 1.048604 | 0
275 | 0.01 | 0.9 | 1.33 | 0.012 | 0.43 | 0.07 | 17.61172 | 9.184691 | W | -14.67 | 237 | Plotter | CPR | WBWR1 | CPR-WBWR1 | USA Surveillance | USA | 4.09e+17 | 1530000000 |  | low |  | UN-SPEC | NO | NO | BWR | 267320261.4 | 8.427032 | 7.4167e+17 | 17.87021 | 0.008729876 | 0.8506532 | 1.342997 | 0.02149217 | 0.8493571 | 0.3233071
275 | 0.01 | 0.9 | 1.33 | 0.012 | 0.43 | 0.07 | 17.72099 | 9.294466 | W | 8.72 | 238 | Plotter | CPR | WBWR1 | CPR-WBWR1 | USA Surveillance | USA | 5.26e+17 | 1970000000 |  | low |  | UN-SPEC | NO | NO | BWR | 267005076.1 | 8.42652 | 9.0681e+17 | 17.95752 | 0.008729876 | 0.8506532 | 1.342997 | 0.02149217 | 0.8493571 | 0.3233071
294.4444 | 0.2 | 0.54 | 1.3 | 0.008 | 0.22 | 0.23 | 18.02119 | 10.65315 | P | 21.66667 | 239 | Plotter | CR3 | P1 | CR3-P1 | USA Surveillance | USA | 1.05e+18 | 44993623760.7 |  | low |  | 478 | YES | NO | PWR | 23336640 | 7.368038 | 9.6824e+17 | 17.98598 | 0.1739632 | 0.5085375 | 1.307935 | 0.01427606 | 0.432976 | 1.058435
291.6667 | 0.2 | 0.54 | 1.3 | 0.008 | 0.22 | 0.23 | 18.8169 | 10.70957 | P | 64.44444 | 240 | Plotter | CR3 | P1 | CR3-P1 | USA Surveillance | USA | 6.56e+18 | 51235525963.9 |  | low |  | 478 | YES | NO | PWR | 128036160 | 8.107333 | 5.8941e+18 | 18.77041 | 0.1739632 | 0.5085375 | 1.307935 | 0.01427606 | 0.432976 | 1.058435
292.2222 | 0.2 | 0.54 | 1.3 | 0.008 | 0.22 | 0.23 | 18.87506 | 10.70048 | P | 56.66667 | 241 | Plotter | CR3 | P1 | CR3-P1 | USA Surveillance | USA | 7.5e+18 | 50173721493.3 |  | low |  | 478 | YES | NO | PWR | 149480640 | 8.174585 | 6.7669e+18 | 18.83039 | 0.1739632 | 0.5085375 | 1.307935 | 0.01427606 | 0.432976 | 1.058435
291.1111 | 0.2 | 0.54 | 1.3 | 0.008 | 0.22 | 0.23 | 19.03342 | 10.82365 | P | 64.44444 | 242 | Plotter | CR3 | P1 | CR3-P1 | USA Surveillance | USA | 1.08e+19 | 66627578487.3 |  | low |  | 478 | YES | NO | PWR | 162095040 | 8.20977 | 9.207e+18 | 18.96412 | 0.1739632 | 0.5085375 | 1.307935 | 0.01427606 | 0.432976 | 1.058435
291.6667 | 0.17 | 0.64 | 1.478 | 0.011 | 0.225 | 0.217 | 18.8169 | 10.70957 | SRM | 45.55556 | 243 | Plotter | CR3 | SRM2 | CR3-SRM2 | USA Surveillance | USA | 6.56e+18 | 51235525963.9 |  | low |  |  | NO | NO | PWR | 128036160 | 8.107333 | 5.8941e+18 | 18.77041 | 0.1479249 | 0.6029401 | 1.487586 | 0.01963703 | 0.4429846 | 0.9989898
294.4444 | 0.41 | 0.1 | 1.65 | 0.021 | 1 | 0.08 | 18.02119 | 10.65315 | W | 17.77778 | 244 | Plotter | CR3 | W1 | CR3-W1 | USA Surveillance | USA | 1.05e+18 | 44993623760.7 |  | low |  | 531 | YES | NO | PWR | 23336640 | 7.368038 | 9.6824e+17 | 17.98598 | 0.3557946 | 0.09395446 | 1.656208 | 0.03738744 | 1.963493 | 0.3672946
291.6667 | 0.41 | 0.1 | 1.65 | 0.021 | 1 | 0.08 | 18.8169 | 10.70957 | W | 62.77778 | 245 | Plotter | CR3 | W1 | CR3-W1 | USA Surveillance | USA | 6.56e+18 | 51235525963.9 |  | low |  | 531 | YES | NO | PWR | 128036160 | 8.107333 | 5.8941e+18 | 18.77041 | 0.3557946 | 0.09395446 | 1.656208 | 0.03738744 | 1.963493 | 0.3672946
292.2222 | 0.41 | 0.1 | 1.65 | 0.021 | 1 | 0.08 | 18.87506 | 10.70048 | W | 54.44444 | 246 | Plotter | CR3 | W1 | CR3-W1 | USA Surveillance | USA | 7.5e+18 | 50173721493.3 |  | low |  | 531 | YES | NO | PWR | 149480640 | 8.174585 | 6.7669e+18 | 18.83039 | 0.3557946 | 0.09395446 | 1.656208 | 0.03738744 | 1.963493 | 0.3672946
291.1111 | 0.41 | 0.1 | 1.65 | 0.021 | 1 | 0.08 | 19.03342 | 10.82365 | W | 65.55556 | 247 | Plotter | CR3 | W1 | CR3-W1 | USA Surveillance | USA | 1.08e+19 | 66627578487.3 |  | low |  | 531 | YES | NO | PWR | 162095040 | 8.20977 | 9.207e+18 | 18.96412 | 0.3557946 | 0.09395446 | 1.656208 | 0.03738744 | 1.963493 | 0.3672946
291.1111 | 0.36 | 0.7 | 1.55 | 0.014 | 0.55 | 0.09 | 18.78462 | 10.85999 | W | 113.8889 | 248 | Plotter | CR3 | W2 | CR3-W2 | USA Surveillance | USA | 6.09e+18 | 72442046362.9 |  | low |  |  | NO | NO | PWR | 84067200 | 7.924627 | 5.1056e+18 | 18.70804 | 0.313764 | 0.6605422 | 1.562599 | 0.02503338 | 1.084619 | 0.4150039
291.1111 | 0.22 | 0.59 | 1.45 | 0.016 | 0.51 | 0.08 | 18.78462 | 10.85999 | W | 78.66111 | 249 | Plotter | CR3 | WBW1 | CR3-WBW1 | USA Surveillance | USA | 6.09e+18 | 72442046362.9 |  | low |  |  | NO | NO | PWR | 84067200 | 7.924627 | 5.1056e+18 | 18.70804 | 0.191847 | 0.5570398 | 1.462567 | 0.02862485 | 1.006274 | 0.3690892
291.1111 | 0.22 | 0.59 | 1.45 | 0.016 | 0.51 | 0.08 | 19.2014 | 10.78825 | W | 94.21667 | 250 | Plotter | CR3 | WBW1 | CR3-WBW1 | USA Surveillance | USA | 1.59e+19 | 61411168397.3 |  | low |  |  | NO | NO | PWR | 258910560 | 8.41315 | 1.3778e+19 | 19.13917 | 0.191847 | 0.5570398 | 1.462567 | 0.02862485 | 1.006274 | 0.3690892
291.1111 | 0.39 | 0.58 | 1.63 | 0.018 | 0.54 | 0.09 | 19.2014 | 10.78825 | W | 70 | 251 | Plotter | CR3 | WBW2 | CR3-WBW2 | USA Surveillance | USA | 1.59e+19 | 61411168397.3 |  | low |  |  | NO | NO | PWR | 258910560 | 8.41315 | 1.3778e+19 | 19.13917 | 0.3399217 | 0.5473235 | 1.643301 | 0.03218679 | 1.064932 | 0.4150169
291.1111 | 0.22 | 0.6 | 1.55 | 0.021 | 0.58 | 0.08 | 18.78462 | 10.85999 | W | 93.33333 | 252 | Plotter | CR3 | WBW3 | CR3-WBW3 | USA Surveillance | USA | 6.09e+18 | 72442046362.9 |  | low |  |  | NO | NO | PWR | 84067200 | 7.924627 | 5.1056e+18 | 18.70804 | 0.1917055 | 0.5660634 | 1.56228 | 0.03754241 | 1.143546 | 0.368817
291.1111 | 0.22 | 0.6 | 1.55 | 0.021 | 0.58 | 0.08 | 19.2014 | 10.78825 | W | 76.66667 | 253 | Plotter | CR3 | WBW3 | CR3-WBW3 | USA Surveillance | USA | 1.59e+19 | 61411168397.3 |  | low |  |  | NO | NO | PWR | 258910560 | 8.41315 | 1.3778e+19 | 19.13917 | 0.1917055 | 0.5660634 | 1.56228 | 0.03754241 | 1.143546 | 0.368817
274 | 0.17 | 0.61 | 1.54 | 0.015 | 0.31 | 0.2 | 17.11394 | 8.770852 | P | 13.88889 | 254 | Plotter | CS1 | P1 | CS1-P1 | Taiwan Surveillance | TAIWAN | 1.3e+17 | 590000000 |  | low | -14.44444 |  | NO | YES | BWR | 220338983.1 | 8.343091 | 2.8523e+17 | 17.4552 | 0.1478844 | 0.5745199 | 1.549564 | 0.02677044 | 0.6101671 | 0.9204758
274 | 0.17 | 0.61 | 1.54 | 0.015 | 0.31 | 0.2 | 17.50786 | 8.841359 | P | 35.55556 | 255 | Plotter | CS1 | P1 | CS1-P1 | Taiwan Surveillance | TAIWAN | 3.22e+17 | 694000000 |  | low | -14.44444 |  | NO | YES | BWR | 463976945.2 | 8.666496 | 6.8392e+17 | 17.83501 | 0.1478844 | 0.5745199 | 1.549564 | 0.02677044 | 0.6101671 | 0.9204758
280.5556 | 0.1 | 0.2 | 1.42 | 0.01 | 0.26 | 0.2 | 18.4133 | 10.64025 | P | 22.77778 | 256 | Plotter | CTY | P1 | CTY-P1 | USA Surveillance | USA | 2.59e+18 | 43676222597.0 |  | low |  | 421.04 | YES | NO | PWR | 59300000 | 7.773055 | 2.4026e+18 | 18.38068 | 0.08701409 | 0.1884176 | 1.429201 | 0.01785174 | 0.5118901 | 0.9207222
280.5556 | 0.1 | 0.2 | 1.42 | 0.01 | 0.26 | 0.2 | 18.66558 | 10.74808 | P | 21.11111 | 257 | Plotter | CTY | P1 | CTY-P1 | USA Surveillance | USA | 4.63e+18 | 55985489721.9 |  | low |  | 421.04 | YES | NO | PWR | 82700000 | 7.917506 | 4.0869e+18 | 18.61139 | 0.08701409 | 0.1884176 | 1.429201 | 0.01785174 | 0.5118901 | 0.9207222
280.5556 | 0.1 | 0.2 | 1.42 | 0.01 | 0.26 | 0.2 | 19.19033 | 10.81193 | P | 22.77778 | 258 | Plotter | CTY | P1 | CTY-P1 | USA Surveillance | USA | 1.55e+19 | 64853556485.4 |  | low |  | 421.04 | YES | NO | PWR | 239000000 | 8.378398 | 1.3285e+19 | 19.12337 | 0.08701409 | 0.1884176 | 1.429201 | 0.01785174 | 0.5118901 | 0.9207222
280.5556 | 0.12 | 0.2 | 1.37 | 0.01 | 0.19 | 0.2 | 18.66558 | 10.74808 | P | 42.22222 | 259 | Plotter | CTY | P2 | CTY-P2 | USA Surveillance | USA | 4.63e+18 | 55985489721.9 |  | low |  |  | NO | NO | PWR | 82700000 | 7.917506 | 4.0869e+18 | 18.61139 | 0.1044919 | 0.1885528 | 1.379867 | 0.01786455 | 0.374342 | 0.9213831
280.5556 | 0.12 | 0.2 | 1.37 | 0.01 | 0.19 | 0.2 | 19.19033 | 10.81193 | P | 38.33333 | 260 | Plotter | CTY | P2 | CTY-P2 | USA Surveillance | USA | 1.55e+19 | 64853556485.4 |  | low |  |  | NO | NO | PWR | 239000000 | 8.378398 | 1.3285e+19 | 19.12337 | 0.1044919 | 0.1885528 | 1.379867 | 0.01786455 | 0.374342 | 0.9213831
280.5556 | 0.12 | 0.2 | 1.37 | 0.01 | 0.19 | 0.2 | 19.35793 | 10.8368 | P | 40 | 261 | Plotter | CTY | P2 | CTY-P2 | USA Surveillance | USA | 2.28e+19 | 68674698795.2 |  | low |  |  | NO | NO | PWR | 332000000 | 8.521138 | 1.932e+19 | 19.286 | 0.1044919 | 0.1885528 | 1.379867 | 0.01786455 | 0.374342 | 0.9213831
280.5556 | 0.12 | 0.2 | 1.46 | 0.013 | 0.22 | 0.2 | 18.66558 | 10.74808 | P | 30 | 262 | Plotter | CTY | P3 | CTY-P3 | USA Surveillance | USA | 4.63e+18 | 55985489721.9 |  | low |  |  | NO | NO | PWR | 82700000 | 7.917506 | 4.0869e+18 | 18.61139 | 0.1044571 | 0.1884902 | 1.470026 | 0.0232162 | 0.4333046 | 0.9210769
280.5556 | 0.12 | 0.2 | 1.46 | 0.013 | 0.22 | 0.2 | 19.19033 | 10.81193 | P | 28.33333 | 263 | Plotter | CTY | P3 | CTY-P3 | USA Surveillance | USA | 1.55e+19 | 64853556485.4 |  | low |  |  | NO | NO | PWR | 239000000 | 8.378398 | 1.3285e+19 | 19.12337 | 0.1044571 | 0.1884902 | 1.470026 | 0.0232162 | 0.4333046 | 0.9210769
280.5556 | 0.2 | 0.18 | 1.34 | 0.014 | 0.23 | 0.24 | 18.66558 | 10.74808 | SRM | 47.77778 | 264 | Plotter | CTY | SRM3 | CTY-SRM3 | USA Surveillance | USA | 4.63e+18 | 55985489721.9 |  | low |  |  | NO | NO | PWR | 82700000 | 7.917506 | 4.0869e+18 | 18.61139 | 0.1738439 | 0.1693963 | 1.347254 | 0.02496597 | 0.4523463 | 1.103697
280.5556 | 0.2 | 0.18 | 1.34 | 0.014 | 0.23 | 0.24 | 19.19033 | 10.81193 | SRM | 66.11111 | 265 | Plotter | CTY | SRM3 | CTY-SRM3 | USA Surveillance | USA | 1.55e+19 | 64853556485.4 |  | low |  |  | NO | NO | PWR | 239000000 | 8.378398 | 1.3285e+19 | 19.12337 | 0.1738439 | 0.1693963 | 1.347254 | 0.02496597 | 0.4523463 | 1.103697
280.5556 | 0.2 | 0.18 | 1.34 | 0.014 | 0.23 | 0.24 | 19.35793 | 10.8368 | SRM | 73.33333 | 266 | Plotter | CTY | SRM3 | CTY-SRM3 | USA Surveillance | USA | 2.28e+19 | 68674698795.2 |  | low |  |  | NO | NO | PWR | 332000000 | 8.521138 | 1.932e+19 | 19.286 | 0.1738439 | 0.1693963 | 1.347254 | 0.02496597 | 0.4523463 | 1.103697
280.5556 | 0.205 | 0.044 | 1.304 | 0.018 | 0.325 | 0.047 | 18.4133 | 10.64025 | W | 56.11111 | 267 | Plotter | CTY | W1 | CTY-W1 | USA Surveillance | USA | 2.59e+18 | 43676222597.0 |  | low |  | 481.254 | YES | NO | PWR | 59300000 | 7.773055 | 2.4026e+18 | 18.38068 | 0.179257 | 0.04165594 | 1.318911 | 0.03229132 | 0.6430127 | 0.2174349
280.5556 | 0.205 | 0.044 | 1.304 | 0.018 | 0.325 | 0.047 | 19.35793 | 10.8368 | W | 62.77778 | 268 | Plotter | CTY | W1 | CTY-W1 | USA Surveillance | USA | 2.28e+19 | 68674698795.2 |  | low |  | 481.254 | YES | NO | PWR | 332000000 | 8.521138 | 1.932e+19 | 19.286 | 0.179257 | 0.04165594 | 1.318911 | 0.03229132 | 0.6430127 | 0.2174349
277.7778 | 0.15 | 0.65 | 1.35 | 0.01 | 0.07 | 0 | 17.6902 | 9.41789 | P | 23.88889 | 269 | Plotter | DAC | PBWR1 | DAC-PBWR1 | USA Surveillance | USA | 4.9e+17 | 2617521367.5 |  | low |  |  | NO | NO | BWR | 187200000 | 8.272306 | 7.9807e+17 | 17.90204 | 0.1317562 | 0.6181518 | 1.371605 | 0.01802067 | 0.1391207 | 0
277.7778 | 0.15 | 0.65 | 1.35 | 0.01 | 0.07 | 0 | 18.04139 | 9.374972 | P | 40.95 | 270 | Plotter | DAC | PBWR1 | DAC-PBWR1 | USA Surveillance | USA | 1.1e+18 | 2371221135.8 |  | low |  |  | NO | NO | BWR | 463896000 | 8.666421 | 1.8274e+18 | 18.26182 | 0.1317562 | 0.6181518 | 1.371605 | 0.01802067 | 0.1391207 | 0
277.7778 | 0.023 | 0.936 | 1.25 | 0.01 | 0.325 | 0 | 17.6902 | 9.41789 | W | 2.222222 | 271 | Plotter | DAC | WBWR4 | DAC-WBWR4 | USA Surveillance | USA | 4.9e+17 | 2617521367.5 |  | low |  |  | NO | NO | BWR | 187200000 | 8.272306 | 7.9807e+17 | 17.90204 | 0.02015188 | 0.887903 | 1.266815 | 0.01797541 | 0.6442953 | 0
277.7778 | 0.023 | 0.936 | 1.25 | 0.01 | 0.325 | 0 | 18.04139 | 9.374972 | W | 8.388889 | 272 | Plotter | DAC | WBWR4 | DAC-WBWR4 | USA Surveillance | USA | 1.1e+18 | 2371221135.8 |  | low |  |  | NO | NO | BWR | 463896000 | 8.666421 | 1.8274e+18 | 18.26182 | 0.02015188 | 0.887903 | 1.266815 | 0.01797541 | 0.6442953 | 0
292.7778 | 0.04 | 0.77 | 0.68 | 0.004 | 0.3 | 0.26 | 19.10721 | 11.08727 | F | -2.222222 | 273 | Plotter | DB1 | F1 | DB1-F1 | USA Surveillance | USA | 1.28e+19 | 122254619696.4 |  | low |  |  | NO | NO | PWR | 104699520 | 8.019945 | 9.6645e+18 | 18.98518 | 0.03472961 | 0.7238233 | 0.6829112 | 0.007125098 | 0.5893523 | 1.194325
292.7778 | 0.02 | 0.81 | 0.63 | 0.011 | 0.27 | 0.22 | 18.29226 | 10.78485 | F | -6.111111 | 274 | Plotter | DB1 | F2 | DB1-F2 | USA Surveillance | USA | 1.96e+18 | 60932541459.0 |  | low |  |  | NO | NO | PWR | 32166720 | 7.507407 | 1.701e+18 | 18.23071 | 0.01739408 | 0.7627082 | 0.6337638 | 0.01962705 | 0.5313113 | 1.012286
292.7778 | 0.02 | 0.81 | 0.63 | 0.011 | 0.27 | 0.22 | 18.77232 | 10.8619 | F | -2.222222 | 275 | Plotter | DB1 | F2 | DB1-F2 | USA Surveillance | USA | 5.92e+18 | 72760452924.0 |  | low |  |  | NO | NO | PWR | 81362880 | 7.910426 | 4.9587e+18 | 18.69537 | 0.01739408 | 0.7627082 | 0.6337638 | 0.01962705 | 0.5313113 | 1.012286
292.7778 | 0.02 | 0.81 | 0.63 | 0.011 | 0.27 | 0.22 | 19.10721 | 11.08727 | F | 20.55556 | 276 | Plotter | DB1 | F2 | DB1-F2 | USA Surveillance | USA | 1.28e+19 | 122254619696.4 |  | low |  |  | NO | NO | PWR | 104699520 | 8.019945 | 9.6645e+18 | 18.98518 | 0.01739408 | 0.7627082 | 0.6337638 | 0.01962705 | 0.5313113 | 1.012286
292.2222 | 0.02 | 0.81 | 0.63 | 0.011 | 0.27 | 0.22 | 18.98318 | 10.74797 | F | 2.777778 | 277 | Plotter | DB1 | F2 | DB1-F2 | USA Surveillance | USA | 9.62e+18 | 55972146584.2 |  | low |  |  | NO | NO | PWR | 171871200 | 8.235203 | 8.4919e+18 | 18.929 | 0.01739408 | 0.7627082 | 0.6337638 | 0.01962705 | 0.5313113 | 1.012286
291.1111 | 0.063 | 0.73 | 1.3 | 0.009 | 0.25 | 0.17 | 19.0569 | 10.80956 | F | -3.911111 | 278 | Plotter | DB1 | F3 | DB1-F3 | USA Surveillance | USA | 1.14e+19 | 64500000000 |  | low |  |  | NO | NO | PWR | 176744186.0 | 8.247345 | 9.7818e+18 | 18.99042 | 0.05489682 | 0.688702 | 1.310284 | 0.01608941 | 0.4929018 | 0.7837266
291.1111 | 0.14 | 0.5 | 1.42 | 0.01 | 0.19 | 0.22 | 18.233 | 10.71641 | P | 16.42778 | 279 | Plotter | DB1 | P1 | DB1-P1 | USA Surveillance | USA | 1.71e+18 | 52049090510.6 |  | low |  |  | NO | NO | PWR | 32853600 | 7.516583 | 1.5316e+18 | 18.18514 | 0.1218386 | 0.4711168 | 1.429422 | 0.0178545 | 0.3741313 | 1.012951
292.2222 | 0.12 | 0.5 | 1.35 | 0.01 | 0.23 | 0.22 | 18.22531 | 10.70947 | P | 24.69444 | 280 | Plotter | DB1 | P2 | DB1-P2 | USA Surveillance | USA | 1.68e+18 | 51223510127.6 |  | low |  |  | NO | NO | PWR | 32797440 | 7.51584 | 1.5095e+18 | 18.17884 | 0.1043909 | 0.4709265 | 1.358408 | 0.01784729 | 0.4527129 | 1.012542
292.2222 | 0.12 | 0.5 | 1.35 | 0.01 | 0.23 | 0.22 | 18.24055 | 10.72471 | P | 21.65556 | 281 | Plotter | DB1 | P2 | DB1-P2 | USA Surveillance | USA | 1.74e+18 | 53052921203.6 |  | low |  |  | NO | NO | PWR | 32797440 | 7.51584 | 1.5525e+18 | 18.19103 | 0.1043909 | 0.4709265 | 1.358408 | 0.01784729 | 0.4527129 | 1.012542
291.1111 | 0.06 | 0.59 | 1.49 | 0.006 | 0.22 | 0.2 | 19.0569 | 10.80956 | P | 2.611111 | 282 | Plotter | DB1 | PBW1 | DB1-PBW1 | USA Surveillance | USA | 1.14e+19 | 64500000000 |  | low |  |  | NO | NO | PWR | 176744186.0 | 8.247345 | 9.7818e+18 | 18.99042 | 0.05223725 | 0.5561385 | 1.500482 | 0.01071695 | 0.4333767 | 0.92123
291.1111 | 0.17 | 0.64 | 1.478 | 0.011 | 0.225 | 0.217 | 18.233 | 10.71641 | SRM | 30.58889 | 283 | Plotter | DB1 | SRM2 | DB1-SRM2 | USA Surveillance | USA | 1.71e+18 | 52049090510.6 |  | low |  |  | NO | NO | PWR | 32853600 | 7.516583 | 1.5316e+18 | 18.18514 | 0.1479249 | 0.6029401 | 1.487586 | 0.01963703 | 0.4429846 | 0.9989898
292.7778 | 0.17 | 0.64 | 1.478 | 0.011 | 0.225 | 0.217 | 19.10721 | 11.08727 | SRM | 62.22222 | 284 | Plotter | DB1 | SRM2 | DB1-SRM2 | USA Surveillance | USA | 1.28e+19 | 122254619696.4 |  | low |  |  | NO | NO | PWR | 104699520 | 8.019945 | 9.6645e+18 | 18.98518 | 0.1479249 | 0.6029401 | 1.487586 | 0.01963703 | 0.4429846 | 0.9989898
291.1111 | 0.17 | 0.64 | 1.478 | 0.011 | 0.225 | 0.217 | 19.0569 | 10.80956 | SRM | 79.42222 | 285 | Plotter | DB1 | SRM2 | DB1-SRM2 | USA Surveillance | USA | 1.14e+19 | 64500000000 |  | low |  |  | NO | NO | PWR | 176744186.0 | 8.247345 | 9.7818e+18 | 18.99042 | 0.1479249 | 0.6029401 | 1.487586 | 0.01963703 | 0.4429846 | 0.9989898
292.7778 | 0.22 | 0.63 | 1.705 | 0.014 | 0.422 | 0.089 | 18.29226 | 10.78485 | W | 59.44444 | 286 | Plotter | DB1 | W1 | DB1-W1 | USA Surveillance | USA | 1.96e+18 | 60932541459.0 |  | low |  |  | NO | NO | PWR | 32166720 | 7.507407 | 1.701e+18 | 18.23071 | 0.1919488 | 0.5951209 | 1.72069 | 0.02506004 | 0.8330844 | 0.4108297
292.7778 | 0.22 | 0.63 | 1.705 | 0.014 | 0.422 | 0.089 | 18.77232 | 10.8619 | W | 60.55556 | 287 | Plotter | DB1 | W1 | DB1-W1 | USA Surveillance | USA | 5.92e+18 | 72760452924.0 |  | low |  |  | NO | NO | PWR | 81362880 | 7.910426 | 4.9587e+18 | 18.69537 | 0.1919488 | 0.5951209 | 1.72069 | 0.02506004 | 0.8330844 | 0.4108297
292.7778 | 0.22 | 0.63 | 1.705 | 0.014 | 0.422 | 0.089 | 19.10721 | 11.08727 | W | 90.55556 | 288 | Plotter | DB1 | W1 | DB1-W1 | USA Surveillance | USA | 1.28e+19 | 122254619696.4 |  | low |  |  | NO | NO | PWR | 104699520 | 8.019945 | 9.6645e+18 | 18.98518 | 0.1919488 | 0.5951209 | 1.72069 | 0.02506004 | 0.8330844 | 0.4108297
292.2222 | 0.22 | 0.63 | 1.705 | 0.014 | 0.422 | 0.089 | 18.98318 | 10.74797 | W | 78.88889 | 289 | Plotter | DB1 | W1 | DB1-W1 | USA Surveillance | USA | 9.62e+18 | 55972146584.2 |  | low |  |  | NO | NO | PWR | 171871200 | 8.235203 | 8.4919e+18 | 18.929 | 0.1919488 | 0.5951209 | 1.72069 | 0.02506004 | 0.8330844 | 0.4108297
292.7778 | 0.22 | 0.63 | 1.705 | 0.014 | 0.422 | 0.089 | 19.06446 | 10.67023 | W | 119.1444 | 290 | Plotter | DB1 | W1 | DB1-W1 | USA Surveillance | USA | 1.16e+19 | 46798166286.5 |  | low |  |  | NO | NO | PWR | 247872960 | 8.394229 | 1.0613e+19 | 19.02584 | 0.1919488 | 0.5951209 | 1.72069 | 0.02506004 | 0.8330844 | 0.4108297
291.1111 | 0.27 | 0.59 | 1.45 | 0.011 | 0.49 | 0.08 | 18.82151 | 10.96072 | W | 76.66667 | 291 | Plotter | DB1 | W2 | DB1-W2 | USA Surveillance | USA | 6.63e+18 | 91352513227.5 |  | low |  |  | NO | NO | PWR | 72576000 | 7.860793 | 5.3063e+18 | 18.72479 | 0.2355183 | 0.5572048 | 1.463 | 0.01968541 | 0.9670986 | 0.3691985
291.1111 | 0.32 | 0.59 | 1.47 | 0.016 | 0.54 | 0.08 | 18.82151 | 10.96072 | W | 105.5556 | 292 | Plotter | DB1 | W3 | DB1-W3 | USA Surveillance | USA | 6.63e+18 | 91352513227.5 |  | low |  |  | NO | NO | PWR | 72576000 | 7.860793 | 5.3063e+18 | 18.72479 | 0.2790007 | 0.556941 | 1.482477 | 0.02861977 | 1.065278 | 0.3690238
292.2222 | 0.28 | 0.63 | 1.68 | 0.015 | 0.49 | 0.09 | 18.22531 | 10.70947 | W | 66.06111 | 293 | Plotter | DB1 | W4 | DB1-W4 | USA Surveillance | USA | 1.68e+18 | 51223510127.6 |  | low |  |  | NO | NO | PWR | 32797440 | 7.51584 | 1.5095e+18 | 18.17884 | 0.2441434 | 0.5947431 | 1.694383 | 0.026833 | 0.9667114 | 0.415182
292.2222 | 0.28 | 0.63 | 1.68 | 0.015 | 0.49 | 0.09 | 18.24055 | 10.72471 | W | 60.02222 | 294 | Plotter | DB1 | W4 | DB1-W4 | USA Surveillance | USA | 1.74e+18 | 53052921203.6 |  | low |  |  | NO | NO | PWR | 32797440 | 7.51584 | 1.5525e+18 | 18.19103 | 0.2441434 | 0.5947431 | 1.694383 | 0.026833 | 0.9667114 | 0.415182
291.1111 | 0.35 | 0.6 | 1.57 | 0.013 | 0.14 | 0.14 | 19.0569 | 10.80956 | W | 98.51667 | 295 | Plotter | DB1 | W5 | DB1-W5 | USA Surveillance | USA | 1.14e+19 | 64500000000 |  | low |  |  | NO | NO | PWR | 176744186.0 | 8.247345 | 9.7818e+18 | 18.99042 | 0.3057068 | 0.5674012 | 1.586179 | 0.02329546 | 0.2766807 | 0.6469551
291.1111 | 0.16 | 0.18 | 1.05 | 0.014 | 0.2 | 0.15 | 19.0569 | 10.80956 | W | 28.58889 | 296 | Plotter | DB1 | W6 | DB1-W6 | USA Surveillance | USA | 1.14e+19 | 64500000000 |  | low |  |  | NO | NO | PWR | 176744186.0 | 8.247345 | 9.7818e+18 | 18.99042 | 0.1395694 | 0.1699983 | 1.059436 | 0.02505469 | 0.3947426 | 0.692262
291.1111 | 0.39 | 0.58 | 1.63 | 0.018 | 0.54 | 0.09 | 18.82151 | 10.96072 | W | 76.11111 | 297 | Plotter | DB1 | WBW2 | DB1-WBW2 | USA Surveillance | USA | 6.63e+18 | 91352513227.5 |  | low |  |  | NO | NO | PWR | 72576000 | 7.860793 | 5.3063e+18 | 18.72479 | 0.3399217 | 0.5473235 | 1.643301 | 0.03218679 | 1.064932 | 0.4150169
291.1111 | 0.22 | 0.6 | 1.55 | 0.021 | 0.58 | 0.08 | 19.0569 | 10.80956 | W | 92.38889 | 298 | Plotter | DB1 | WBW3 | DB1-WBW3 | USA Surveillance | USA | 1.14e+19 | 64500000000 |  | low |  |  | NO | NO | PWR | 176744186.0 | 8.247345 | 9.7818e+18 | 18.99042 | 0.1917055 | 0.5660634 | 1.56228 | 0.03754241 | 1.143546 | 0.368817
291.1111 | 0.29 | 0.56 | 1.63 | 0.017 | 0.61 | 0.08 | 19.0569 | 10.80956 | W | 105.6778 | 299 | Plotter | DB1 | WBW4 | DB1-WBW4 | USA Surveillance | USA | 1.14e+19 | 64500000000 |  | low |  |  | NO | NO | PWR | 176744186.0 | 8.247345 | 9.7818e+18 | 18.99042 | 0.2526495 | 0.5282147 | 1.642569 | 0.03038508 | 1.202442 | 0.3687394
284.4444 | 0.081 | 0.481 | 1.445 | 0.01 | 0.225 | 0.235 | 18.45179 | 10.85607 | P | 4.444444 | 300 | Plotter | DC1 | P1 | DC1-P1 | USA Surveillance | USA | 2.83e+18 | 71790969051.2 |  | low |  | 432 | YES | NO | PWR | 39420000 | 7.595717 | 2.3768e+18 | 18.376 | 0.07042408 | 0.4527758 | 1.45318 | 0.01783722 | 0.4426215 | 1.080969
283.3333 | 0.081 | 0.481 | 1.445 | 0.01 | 0.225 | 0.235 | 19.02119 | 10.75374 | P | 25 | 301 | Plotter | DC1 | P1 | DC1-P1 | USA Surveillance | USA | 1.05e+19 | 56721092986.3 |  | low |  | 432 | YES | NO | PWR | 185116320 | 8.267445 | 9.2441e+18 | 18.96586 | 0.07042408 | 0.4527758 | 1.45318 | 0.01783722 | 0.4426215 | 1.080969
282.7778 | 0.081 | 0.481 | 1.445 | 0.01 | 0.225 | 0.235 | 19.13354 | 10.47879 | P | 17.54444 | 302 | Plotter | DC1 | P1 | DC1-P1 | USA Surveillance | USA | 1.36e+19 | 30115444900.8 |  | low |  | 432 | YES | NO | PWR | 451595520 | 8.65475 | 1.359e+19 | 19.13321 | 0.07042408 | 0.4527758 | 1.45318 | 0.01783722 | 0.4426215 | 1.080969
284.4444 | 0.17 | 0.64 | 1.478 | 0.011 | 0.225 | 0.217 | 18.45179 | 10.85607 | SRM | 36.11111 | 303 | Plotter | DC1 | SRM2 | DC1-SRM2 | USA Surveillance | USA | 2.83e+18 | 71790969051.2 |  | low |  |  | NO | NO | PWR | 39420000 | 7.595717 | 2.3768e+18 | 18.376 | 0.1479249 | 0.6029401 | 1.487586 | 0.01963703 | 0.4429846 | 0.9989898
283.3333 | 0.17 | 0.64 | 1.478 | 0.011 | 0.225 | 0.217 | 19.02119 | 10.75374 | SRM | 60 | 304 | Plotter | DC1 | SRM2 | DC1-SRM2 | USA Surveillance | USA | 1.05e+19 | 56721092986.3 |  | low |  |  | NO | NO | PWR | 185116320 | 8.267445 | 9.2441e+18 | 18.96586 | 0.1479249 | 0.6029401 | 1.487586 | 0.01963703 | 0.4429846 | 0.9989898
282.7778 | 0.17 | 0.64 | 1.478 | 0.011 | 0.225 | 0.217 | 19.13354 | 10.47879 | SRM | 62.2 | 305 | Plotter | DC1 | SRM2 | DC1-SRM2 | USA Surveillance | USA | 1.36e+19 | 30115444900.8 |  | low |  |  | NO | NO | PWR | 451595520 | 8.65475 | 1.359e+19 | 19.13321 | 0.1479249 | 0.6029401 | 1.487586 | 0.01963703 | 0.4429846 | 0.9989898
284.4444 | 0.196 | 1 | 1.347 | 0.013 | 0.214 | 0.097 | 18.45179 | 10.85607 | W | 62.77778 | 306 | Plotter | DC1 | W1 | DC1-W1 | USA Surveillance | USA | 2.83e+18 | 71790969051.2 |  | low |  | 506 | YES | NO | PWR | 39420000 | 7.595717 | 2.3768e+18 | 18.376 | 0.171346 | 0.9464985 | 1.362075 | 0.02331591 | 0.4232974 | 0.4486408
283.3333 | 0.196 | 1 | 1.347 | 0.013 | 0.214 | 0.097 | 19.02119 | 10.75374 | W | 130 | 307 | Plotter | DC1 | W1 | DC1-W1 | USA Surveillance | USA | 1.05e+19 | 56721092986.3 |  | low |  | 506 | YES | NO | PWR | 185116320 | 8.267445 | 9.2441e+18 | 18.96586 | 0.171346 | 0.9464985 | 1.362075 | 0.02331591 | 0.4232974 | 0.4486408
282.7778 | 0.196 | 1 | 1.347 | 0.013 | 0.214 | 0.097 | 19.13354 | 10.47879 | W | 113.5944 | 308 | Plotter | DC1 | W1 | DC1-W1 | USA Surveillance | USA | 1.36e+19 | 30115444900.8 |  | low |  | 506 | YES | NO | PWR | 451595520 | 8.65475 | 1.359e+19 | 19.13321 | 0.171346 | 0.9464985 | 1.362075 | 0.02331591 | 0.4232974 | 0.4486408
285 | 0.14 | 0.662 | 1.255 | 0.009 | 0.164 | 0.237 | 18.51851 | 11.01111 | P | 37.22222 | 309 | Plotter | DC2 | P1 | DC2-P1 | USA Surveillance | USA | 3.3e+18 | 102590503476.9 |  | low |  | 428 | YES | NO | PWR | 32166720 | 7.507407 | 2.5806e+18 | 18.41172 | 0.1218085 | 0.6236046 | 1.263015 | 0.01606508 | 0.3228546 | 1.090955
285 | 0.14 | 0.662 | 1.255 | 0.009 | 0.164 | 0.237 | 18.95713 | 10.95863 | P | 60.55556 | 310 | Plotter | DC2 | P1 | DC2-P1 | USA Surveillance | USA | 9.06e+18 | 90914783345.9 |  | low |  | 428 | YES | NO | PWR | 99653760 | 7.998494 | 7.2581e+18 | 18.86083 | 0.1218085 | 0.6236046 | 1.263015 | 0.01606508 | 0.3228546 | 1.090955
285 | 0.14 | 0.662 | 1.255 | 0.009 | 0.164 | 0.237 | 19.18469 | 10.83585 | P | 61.66667 | 311 | Plotter | DC2 | P1 | DC2-P1 | USA Surveillance | USA | 1.53e+19 | 68525397931.0 |  | low |  | 428 | YES | NO | PWR | 223274880 | 8.34884 | 1.297e+19 | 19.11295 | 0.1218085 | 0.6236046 | 1.263015 | 0.01606508 | 0.3228546 | 1.090955
285 | 0.14 | 0.662 | 1.255 | 0.009 | 0.164 | 0.237 | 19.37658 | 10.81745 | P | 69.95556 | 312 | Plotter | DC2 | P1 | DC2-P1 | USA Surveillance | USA | 2.38e+19 | 65682597842.8 |  | low |  | 428 | YES | NO | PWR | 362348640 | 8.559127 | 2.0348e+19 | 19.30851 | 0.1218085 | 0.6236046 | 1.263015 | 0.01606508 | 0.3228546 | 1.090955
285 | 0.14 | 0.662 | 1.255 | 0.009 | 0.164 | 0.237 | 18.51851 | 11.01111 | P | 40.55556 | 313 | Plotter | DC2 | P1 | DC2-P1 | USA Surveillance | USA | 3.3e+18 | 102590503476.9 |  | low |  | 432 | YES | NO | PWR | 32166720 | 7.507407 | 2.5806e+18 | 18.41172 | 0.1218085 | 0.6236046 | 1.263015 | 0.01606508 | 0.3228546 | 1.090955
285 | 0.14 | 0.662 | 1.255 | 0.009 | 0.164 | 0.237 | 18.95713 | 10.95863 | P | 54.44444 | 314 | Plotter | DC2 | P1 | DC2-P1 | USA Surveillance | USA | 9.06e+18 | 90914783345.9 |  | low |  | 432 | YES | NO | PWR | 99653760 | 7.998494 | 7.2581e+18 | 18.86083 | 0.1218085 | 0.6236046 | 1.263015 | 0.01606508 | 0.3228546 | 1.090955
285 | 0.14 | 0.662 | 1.255 | 0.009 | 0.164 | 0.237 | 19.18469 | 10.83585 | P | 60.55556 | 315 | Plotter | DC2 | P1 | DC2-P1 | USA Surveillance | USA | 1.53e+19 | 68525397931.0 |  | low |  | 432 | YES | NO | PWR | 223274880 | 8.34884 | 1.297e+19 | 19.11295 | 0.1218085 | 0.6236046 | 1.263015 | 0.01606508 | 0.3228546 | 1.090955
285 | 0.14 | 0.662 | 1.255 | 0.009 | 0.164 | 0.237 | 19.37658 | 10.81745 | P | 61.72778 | 316 | Plotter | DC2 | P1 | DC2-P1 | USA Surveillance | USA | 2.38e+19 | 65682597842.8 |  | low |  | 432 | YES | NO | PWR | 362348640 | 8.559127 | 2.0348e+19 | 19.30851 | 0.1218085 | 0.6236046 | 1.263015 | 0.01606508 | 0.3228546 | 1.090955
285 | 0.219 | 0.871 | 1.403 | 0.015 | 0.158 | 0.127 | 18.51851 | 11.01111 | W | 96.11111 | 317 | Plotter | DC2 | W1 | DC2-W1 | USA Surveillance | USA | 3.3e+18 | 102590503476.9 |  | low |  | 453 | YES | NO | PWR | 32166720 | 7.507407 | 2.5806e+18 | 18.41172 | 0.1913385 | 0.8239073 | 1.417853 | 0.02688688 | 0.3123411 | 0.5870445
285 | 0.219 | 0.871 | 1.403 | 0.015 | 0.158 | 0.127 | 18.95713 | 10.95863 | W | 112.7778 | 318 | Plotter | DC2 | W1 | DC2-W1 | USA Surveillance | USA | 9.06e+18 | 90914783345.9 |  | low |  | 453 | YES | NO | PWR | 99653760 | 7.998494 | 7.2581e+18 | 18.86083 | 0.1913385 | 0.8239073 | 1.417853 | 0.02688688 | 0.3123411 | 0.5870445
285 | 0.219 | 0.871 | 1.403 | 0.015 | 0.158 | 0.127 | 19.18469 | 10.83585 | W | 117.2222 | 319 | Plotter | DC2 | W1 | DC2-W1 | USA Surveillance | USA | 1.53e+19 | 68525397931.0 |  | low |  | 453 | YES | NO | PWR | 223274880 | 8.34884 | 1.297e+19 | 19.11295 | 0.1913385 | 0.8239073 | 1.417853 | 0.02688688 | 0.3123411 | 0.5870445
285 | 0.219 | 0.871 | 1.403 | 0.015 | 0.158 | 0.127 | 19.37658 | 10.81745 | W | 124.7333 | 320 | Plotter | DC2 | W1 | DC2-W1 | USA Surveillance | USA | 2.38e+19 | 65682597842.8 |  | low |  | 453 | YES | NO | PWR | 362348640 | 8.559127 | 2.0348e+19 | 19.30851 | 0.1913385 | 0.8239073 | 1.417853 | 0.02688688 | 0.3123411 | 0.5870445
287 | 0.05 | 0.76 | 1.34 | 0.011 | 0.22 | 0.23 | 19.25285 | 11.14613 | F | 24 | 321 | Plotter | DO3 | F1 | DO3-F1 | Belgium Surveillance | BELGIUM | 1.79e+19 | 140000000000 |  | low |  | UN-SPEC | NO | NO | PWR | 127857142.9 | 8.106725 | 1.3154e+19 | 19.11905 | 0.04348624 | 0.7156446 | 1.348038 | 0.01962752 | 0.4329307 | 1.058324
287 | 0.05 | 0.76 | 1.34 | 0.011 | 0.22 | 0.23 | 19.48714 | 11.14613 | F | 31.5 | 322 | Plotter | DO3 | F1 | DO3-F1 | Belgium Surveillance | BELGIUM | 3.07e+19 | 140000000000 |  | low |  | UN-SPEC | NO | NO | PWR | 219285714.3 | 8.34101 | 2.256e+19 | 19.35334 | 0.04348624 | 0.7156446 | 1.348038 | 0.01962752 | 0.4329307 | 1.058324
287 | 0.05 | 0.76 | 1.34 | 0.011 | 0.22 | 0.23 | 19.81158 | 11.14613 | F | 59 | 323 | Plotter | DO3 | F1 | DO3-F1 | Belgium Surveillance | BELGIUM | 6.48e+19 | 140000000000 |  | high |  | UN-SPEC | NO | NO | PWR | 462857142.9 | 8.665447 | 4.7618e+19 | 19.67777 | 0.04348624 | 0.7156446 | 1.348038 | 0.01962752 | 0.4329307 | 1.058324
287 | 0.05 | 0.76 | 1.34 | 0.011 | 0.22 | 0.23 | 20.07918 | 11.14613 | F | 83.1 | 324 | Plotter | DO3 | F1 | DO3-F1 | Belgium Surveillance | BELGIUM | 1.2e+20 | 140000000000 |  | high |  | UN-SPEC | NO | NO | PWR | 857142857.1 | 8.933053 | 8.8182e+19 | 19.94538 | 0.04348624 | 0.7156446 | 1.348038 | 0.01962752 | 0.4329307 | 1.058324
287 | 0.051 | 0.98 | 1.17 | 0.015 | 0.125 | 0.054 | 19.13988 | 11.14613 | W | 6.4 | 325 | Plotter | DO3 | W1 | DO3-W1 | Belgium Surveillance | BELGIUM | 1.38e+19 | 140000000000 |  | low |  | UN-SPEC | NO | NO | PWR | 98571428.6 | 7.993751 | 1.0141e+19 | 19.00608 | 0.04468614 | 0.929674 | 1.18578 | 0.02696404 | 0.2478144 | 0.2503257
287 | 0.051 | 0.98 | 1.17 | 0.015 | 0.125 | 0.054 | 19.35411 | 11.14613 | W | 29.6 | 326 | Plotter | DO3 | W1 | DO3-W1 | Belgium Surveillance | BELGIUM | 2.26e+19 | 140000000000 |  | low |  | UN-SPEC | NO | NO | PWR | 161428571.4 | 8.20798 | 1.6608e+19 | 19.22031 | 0.04468614 | 0.929674 | 1.18578 | 0.02696404 | 0.2478144 | 0.2503257
287 | 0.051 | 0.98 | 1.17 | 0.015 | 0.125 | 0.054 | 19.69461 | 11.14613 | W | 36.2 | 327 | Plotter | DO3 | W1 | DO3-W1 | Belgium Surveillance | BELGIUM | 4.95e+19 | 140000000000 |  | low |  | UN-SPEC | NO | NO | PWR | 353571428.6 | 8.548477 | 3.6375e+19 | 19.5608 | 0.04468614 | 0.929674 | 1.18578 | 0.02696404 | 0.2478144 | 0.2503257
287 | 0.051 | 0.98 | 1.17 | 0.015 | 0.125 | 0.054 | 19.9345 | 11.14613 | W | 92 | 328 | Plotter | DO3 | W1 | DO3-W1 | Belgium Surveillance | BELGIUM | 8.6e+19 | 140000000000 |  | high |  | UN-SPEC | NO | NO | PWR | 614285714.3 | 8.78837 | 6.3197e+19 | 19.8007 | 0.04468614 | 0.929674 | 1.18578 | 0.02696404 | 0.2478144 | 0.2503257
295 | 0.05 | 0.74 | 1.4 | 0.007 | 0.27 | 0.2 | 19.12385 | 11.14613 | F | 1.4 | 329 | Plotter | DO4 | F1 | DO4-F1 | Belgium Surveillance | BELGIUM | 1.33e+19 | 140000000000 |  | low |  | UN-SPEC | NO | NO | PWR | 95000000 | 7.977724 | 9.7735e+18 | 18.99005 | 0.04351265 | 0.6972349 | 1.409253 | 0.01249783 | 0.5316466 | 0.9208408
295 | 0.05 | 0.74 | 1.4 | 0.007 | 0.27 | 0.2 | 19.44716 | 11.14613 | F | 29.6 | 330 | Plotter | DO4 | F1 | DO4-F1 | Belgium Surveillance | BELGIUM | 2.8e+19 | 140000000000 |  | low |  | UN-SPEC | NO | NO | PWR | 200000000 | 8.30103 | 2.0576e+19 | 19.31336 | 0.04351265 | 0.6972349 | 1.409253 | 0.01249783 | 0.5316466 | 0.9208408
295 | 0.05 | 0.74 | 1.4 | 0.007 | 0.27 | 0.2 | 19.7356 | 11.14613 | F | 44.3 | 331 | Plotter | DO4 | F1 | DO4-F1 | Belgium Surveillance | BELGIUM | 5.44e+19 | 140000000000 |  | low |  | UN-SPEC | NO | NO | PWR | 388571428.6 | 8.589471 | 3.9976e+19 | 19.6018 | 0.04351265 | 0.6972349 | 1.409253 | 0.01249783 | 0.5316466 | 0.9208408
295 | 0.04 | 0.77 | 1.46 | 0.007 | 0.22 | 0.22 | 19.12385 | 11.14613 | F | 20.1 | 332 | Plotter | DO4 | F2 | DO4-F2 | Belgium Surveillance | BELGIUM | 1.33e+19 | 140000000000 |  | low |  | UN-SPEC | NO | NO | PWR | 95000000 | 7.977724 | 9.7735e+18 | 18.99005 | 0.03480174 | 0.7253265 | 1.469296 | 0.01249482 | 0.4330892 | 1.012681
295 | 0.04 | 0.77 | 1.46 | 0.007 | 0.22 | 0.22 | 19.44716 | 11.14613 | F | 21.4 | 333 | Plotter | DO4 | F2 | DO4-F2 | Belgium Surveillance | BELGIUM | 2.8e+19 | 140000000000 |  | low |  | UN-SPEC | NO | NO | PWR | 200000000 | 8.30103 | 2.0576e+19 | 19.31336 | 0.03480174 | 0.7253265 | 1.469296 | 0.01249482 | 0.4330892 | 1.012681
295 | 0.04 | 0.77 | 1.46 | 0.007 | 0.22 | 0.22 | 19.7356 | 11.14613 | F | 39.9 | 334 | Plotter | DO4 | F2 | DO4-F2 | Belgium Surveillance | BELGIUM | 5.44e+19 | 140000000000 |  | low |  | UN-SPEC | NO | NO | PWR | 388571428.6 | 8.589471 | 3.9976e+19 | 19.6018 | 0.03480174 | 0.7253265 | 1.469296 | 0.01249482 | 0.4330892 | 1.012681
295 | 0.08 | 0.84 | 1.11 | 0.015 | 0.15 | 0.062 | 19.5682 | 11.14613 | W | 28.7 | 335 | Plotter | DO4 | W1 | DO4-W1 | Belgium Surveillance | BELGIUM | 3.7e+19 | 140000000000 |  | low |  | UN-SPEC | NO | NO | PWR | 264285714.3 | 8.422074 | 2.7189e+19 | 19.4344 | 0.07005666 | 0.7964172 | 1.12434 | 0.02694894 | 0.2972107 | 0.2872501
295 | 0.08 | 0.84 | 1.11 | 0.015 | 0.15 | 0.062 | 19.85733 | 11.14613 | W | 50.2 | 336 | Plotter | DO4 | W1 | DO4-W1 | Belgium Surveillance | BELGIUM | 7.2e+19 | 140000000000 |  | high |  | UN-SPEC | NO | NO | PWR | 514285714.3 | 8.711204 | 5.2909e+19 | 19.72353 | 0.07005666 | 0.7964172 | 1.12434 | 0.02694894 | 0.2972107 | 0.2872501
295 | 0.08 | 0.84 | 1.11 | 0.015 | 0.15 | 0.062 | 19.18752 | 11.14613 | W | 24.2 | 337 | Plotter | DO4 | W1 | DO4-W1 | Belgium Surveillance | BELGIUM | 1.54e+19 | 140000000000 |  | low |  | UN-SPEC | NO | NO | PWR | 110000000 | 8.041393 | 1.1317e+19 | 19.05372 | 0.07005666 | 0.7964172 | 1.12434 | 0.02694894 | 0.2972107 | 0.2872501
295 | 0.08 | 0.84 | 1.11 | 0.015 | 0.15 | 0.062 | 19.70757 | 11.14613 | W | 48.2 | 338 | Plotter | DO4 | W1 | DO4-W1 | Belgium Surveillance | BELGIUM | 5.1e+19 | 140000000000 |  | low |  | UN-SPEC | NO | NO | PWR | 364285714.3 | 8.561442 | 3.7477e+19 | 19.57377 | 0.07005666 | 0.7964172 | 1.12434 | 0.02694894 | 0.2972107 | 0.2872501
285.5556 | 0.19 | 0.465 | 1.19 | 0.008 | 0.25 | 0.197 | 16.07918 | 8.778151 | P | -20.55556 | 339 | Plotter | DR2 | P1 | DR2-P1 | USA Surveillance | USA | 12000000000000000 | 600000000 |  | low |  |  | NO | NO | BWR | 20000000 | 7.30103 | 26240689774638676 | 16.41898 | 0.1654087 | 0.4382879 | 1.198304 | 0.01428846 | 0.4924458 | 0.9073606
285.5556 | 0.19 | 0.465 | 1.19 | 0.008 | 0.25 | 0.197 | 18.97772 | 11.66276 | P | 27.77778 | 340 | Plotter | DR2 | P1 | DR2-P1 | USA Surveillance | USA | 9.5e+18 | 4.6e+11 |  | low |  |  | NO | NO | BWR | 20652173.9 | 7.314966 | 5.503e+18 | 18.7406 | 0.1654087 | 0.4382879 | 1.198304 | 0.01428846 | 0.4924458 | 0.9073606
285.5556 | 0.19 | 0.465 | 1.19 | 0.008 | 0.25 | 0.197 | 19.30103 | 11.44075 | P | 56.66667 | 341 | Plotter | DR2 | P1 | DR2-P1 | USA Surveillance | USA | 2e+19 | 275901646581.0 |  | low |  |  | NO | NO | BWR | 72489600 | 7.860276 | 1.2832e+19 | 19.1083 | 0.1654087 | 0.4382879 | 1.198304 | 0.01428846 | 0.4924458 | 0.9073606
285.5556 | 0.19 | 0.465 | 1.19 | 0.008 | 0.25 | 0.197 | 19.63246 | 11.54488 | P | 47.22222 | 342 | Plotter | DR2 | P1 | DR2-P1 | USA Surveillance | USA | 4.29e+19 | 350655210295.0 |  | low |  |  | NO | NO | BWR | 122342400 | 8.087577 | 2.6236e+19 | 19.41891 | 0.1654087 | 0.4382879 | 1.198304 | 0.01428846 | 0.4924458 | 0.9073606
276.1111 | 0.19 | 0.465 | 1.19 | 0.008 | 0.25 | 0.197 | 16.71684 | 8.42316 | P | -12.22222 | 343 | Plotter | DR2 | P1 | DR2-P1 | USA Surveillance | USA | 52100000000000000 | 264947407.2 |  | low |  |  | NO | NO | BWR | 196642800 | 8.293678 | 1.3416e+17 | 17.12763 | 0.1654087 | 0.4382879 | 1.198304 | 0.01428846 | 0.4924458 | 0.9073606
276.1111 | 0.133 | 0.537 | 1.645 | 0.008 | 0.253 | 0.247 | 15.96661 | 8.482938 | P | -1.666667 | 344 | Plotter | DR3 | P1 | DR3-P1 | USA Surveillance | USA | 9260000000000000 | 304045179.9 |  | low | -20.77778 | 422.649 | YES | YES | BWR | 30456000 | 7.483673 | 23197843437580232 | 16.36545 | 0.1155613 | 0.5051692 | 1.653263 | 0.01426072 | 0.4973876 | 1.135446
285.5556 | 0.133 | 0.537 | 1.645 | 0.008 | 0.253 | 0.247 | 18.85187 | 11.3682 | P | 28.88889 | 345 | Plotter | DR3 | P1 | DR3-P1 | USA Surveillance | USA | 7.11e+18 | 233451536643.0 |  | low | -20.77778 | 422.649 | YES | YES | BWR | 30456000 | 7.483673 | 4.7169e+18 | 18.67365 | 0.1155613 | 0.5051692 | 1.653263 | 0.01426072 | 0.4973876 | 1.135446
285.5556 | 0.133 | 0.537 | 1.645 | 0.008 | 0.253 | 0.247 | 19.13354 | 11.45666 | P | 27.22222 | 346 | Plotter | DR3 | P1 | DR3-P1 | USA Surveillance | USA | 1.36e+19 | 286195286195.3 |  | low | -20.77778 | 422.649 | YES | YES | BWR | 47520000 | 7.676876 | 8.6622e+18 | 18.93763 | 0.1155613 | 0.5051692 | 1.653263 | 0.01426072 | 0.4973876 | 1.135446
276.1111 | 0.133 | 0.537 | 1.645 | 0.008 | 0.253 | 0.247 | 16.43136 | 8.508975 | P | 0 | 347 | Plotter | DR3 | P1 | DR3-P1 | USA Surveillance | USA | 27000000000000000 | 322830578.5 |  | low | -20.77778 | 422.649 | YES | YES | BWR | 83635200 | 7.922389 | 66833327176531336 | 16.82499 | 0.1155613 | 0.5051692 | 1.653263 | 0.01426072 | 0.4973876 | 1.135446
285.5556 | 0.133 | 0.537 | 1.645 | 0.008 | 0.253 | 0.247 | 19.26951 | 11.34096 | P | 56.66667 | 348 | Plotter | DR3 | P1 | DR3-P1 | USA Surveillance | USA | 1.86e+19 | 219261019634.5 |  | low | -20.77778 | 422.649 | YES | YES | BWR | 84830400 | 7.928552 | 1.2495e+19 | 19.09674 | 0.1155613 | 0.5051692 | 1.653263 | 0.01426072 | 0.4973876 | 1.135446
276.1111 | 0.133 | 0.537 | 1.645 | 0.008 | 0.253 | 0.247 | 16.85126 | 8.575451 | P | 3.888889 | 349 | Plotter | DR3 | P1 | DR3-P1 | USA Surveillance | USA | 71000000000000000 | 376227508.5 |  | low | -20.77778 | 422.649 | YES | YES | BWR | 188715600 | 8.275808 | 1.7045e+17 | 17.23159 | 0.1155613 | 0.5051692 | 1.653263 | 0.01426072 | 0.4973876 | 1.135446
276.1111 | 0.212 | 0.345 | 1.78 | 0.009 | 0.213 | 0.209 | 15.96661 | 8.482938 | W | -5.555556 | 350 | Plotter | DR3 | W1 | DR3-W1 | USA Surveillance | USA | 9260000000000000 | 304045179.9 |  | low |  | 448.159 | YES | NO | BWR | 30456000 | 7.483673 | 23197843437580232 | 16.36545 | 0.184523 | 0.325114 | 1.79205 | 0.01607119 | 0.4194769 | 0.9624318
285.5556 | 0.212 | 0.345 | 1.78 | 0.009 | 0.213 | 0.209 | 18.85187 | 11.3682 | W | 75.55556 | 351 | Plotter | DR3 | W1 | DR3-W1 | USA Surveillance | USA | 7.11e+18 | 233451536643.0 |  | low |  | 448.159 | YES | NO | BWR | 30456000 | 7.483673 | 4.7169e+18 | 18.67365 | 0.184523 | 0.325114 | 1.79205 | 0.01607119 | 0.4194769 | 0.9624318
285.5556 | 0.212 | 0.345 | 1.78 | 0.009 | 0.213 | 0.209 | 19.13354 | 11.45666 | W | 56.11111 | 352 | Plotter | DR3 | W1 | DR3-W1 | USA Surveillance | USA | 1.36e+19 | 286195286195.3 |  | low |  | 448.159 | YES | NO | BWR | 47520000 | 7.676876 | 8.6622e+18 | 18.93763 | 0.184523 | 0.325114 | 1.79205 | 0.01607119 | 0.4194769 | 0.9624318
285.5556 | 0.212 | 0.345 | 1.78 | 0.009 | 0.213 | 0.209 | 19.20683 | 11.27827 | W | 77.22222 | 353 | Plotter | DR3 | W1 | DR3-W1 | USA Surveillance | USA | 1.61e+19 | 189790452479.3 |  | low |  | 448.159 | YES | NO | BWR | 84830400 | 7.928552 | 1.1133e+19 | 19.0466 | 0.184523 | 0.325114 | 1.79205 | 0.01607119 | 0.4194769 | 0.9624318
276.1111 | 0.212 | 0.345 | 1.78 | 0.009 | 0.213 | 0.209 | 16.85126 | 8.575451 | W | -4.444444 | 354 | Plotter | DR3 | W1 | DR3-W1 | USA Surveillance | USA | 71000000000000000 | 376227508.5 |  | low |  | 448.159 | YES | NO | BWR | 188715600 | 8.275808 | 1.7045e+17 | 17.23159 | 0.184523 | 0.325114 | 1.79205 | 0.01607119 | 0.4194769 | 0.9624318
285.5556 | 0.35 | 0.73 | 1.75 | 0.013 | 0.54 | 0.09 | 18.85187 | 11.3682 | W | 110 | 355 | Plotter | DR3 | W2 | DR3-W2 | USA Surveillance | USA | 7.11e+18 | 233451536643.0 |  | low |  |  | NO | NO | BWR | 30456000 | 7.483673 | 4.7169e+18 | 18.67365 | 0.3050714 | 0.6889032 | 1.764359 | 0.02324704 | 1.064979 | 0.4150353
285.5556 | 0.35 | 0.73 | 1.75 | 0.013 | 0.54 | 0.09 | 19.13354 | 11.45666 | W | 112.2222 | 356 | Plotter | DR3 | W2 | DR3-W2 | USA Surveillance | USA | 1.36e+19 | 286195286195.3 |  | low |  |  | NO | NO | BWR | 47520000 | 7.676876 | 8.6622e+18 | 18.93763 | 0.3050714 | 0.6889032 | 1.764359 | 0.02324704 | 1.064979 | 0.4150353
285.5556 | 0.35 | 0.73 | 1.75 | 0.013 | 0.54 | 0.09 | 19.03342 | 11.10487 | W | 143.8889 | 357 | Plotter | DR3 | W2 | DR3-W2 | USA Surveillance | USA | 1.08e+19 | 127312850110.3 |  | low |  |  | NO | NO | BWR | 84830400 | 7.928552 | 8.0886e+18 | 18.90787 | 0.3050714 | 0.6889032 | 1.764359 | 0.02324704 | 1.064979 | 0.4150353
283.3333 | 0.1 | 0.56 | 1.4 | 0.015 | 0.28 | 0.2 | 19.85854 | 11.05438 | P | 98.72222 | 358 | Plotter | FA1 | P1 | FA1-P1 | USA Surveillance | USA | 7.22e+19 | 113338959466.7 |  | high |  | 444 | YES | NO | PWR | 637027200 | 8.804158 | 5.5346e+19 | 19.74309 | 0.08700894 | 0.5275381 | 1.408988 | 0.02677602 | 0.5512336 | 0.9206677
283.3333 | 0.1 | 0.56 | 1.4 | 0.015 | 0.28 | 0.2 | 19.93044 | 11.04603 | P | 112.3333 | 359 | Plotter | FA1 | P1 | FA1-P1 | USA Surveillance | USA | 8.52e+19 | 111180011399.9 |  | high |  | 444 | YES | NO | PWR | 766324800 | 8.884413 | 6.5563e+19 | 19.81666 | 0.08700894 | 0.5275381 | 1.408988 | 0.02677602 | 0.5512336 | 0.9206677
283.3333 | 0.1 | 0.56 | 1.4 | 0.015 | 0.28 | 0.2 | 19.85854 | 11.05438 | P | 89.83333 | 360 | Plotter | FA1 | P1 | FA1-P1 | USA Surveillance | USA | 7.22e+19 | 113338959466.7 |  | high |  | 460 | YES | NO | PWR | 637027200 | 8.804158 | 5.5346e+19 | 19.74309 | 0.08700894 | 0.5275381 | 1.408988 | 0.02677602 | 0.5512336 | 0.9206677
283.3333 | 0.1 | 0.56 | 1.4 | 0.015 | 0.28 | 0.2 | 19.93044 | 11.04603 | P | 99.05556 | 361 | Plotter | FA1 | P1 | FA1-P1 | USA Surveillance | USA | 8.52e+19 | 111180011399.9 |  | high |  | 460 | YES | NO | PWR | 766324800 | 8.884413 | 6.5563e+19 | 19.81666 | 0.08700894 | 0.5275381 | 1.408988 | 0.02677602 | 0.5512336 | 0.9206677
284.4444 | 0.1 | 0.56 | 1.4 | 0.015 | 0.28 | 0.2 | 18.79099 | 11.213 | P | 37.77778 | 362 | Plotter | FA1 | P1 | FA1-P1 | USA Surveillance | USA | 6.18e+18 | 163305428716.4 |  | low |  | 444 | YES | NO | PWR | 37843200 | 7.577988 | 4.4036e+18 | 18.64381 | 0.08700894 | 0.5275381 | 1.408988 | 0.02677602 | 0.5512336 | 0.9206677
282.7778 | 0.1 | 0.56 | 1.4 | 0.015 | 0.28 | 0.2 | 19.24304 | 11.25287 | P | 59.44444 | 363 | Plotter | FA1 | P1 | FA1-P1 | USA Surveillance | USA | 1.75e+19 | 179006890230.9 |  | low |  | 444 | YES | NO | PWR | 97761600 | 7.990168 | 1.2243e+19 | 19.08789 | 0.08700894 | 0.5275381 | 1.408988 | 0.02677602 | 0.5512336 | 0.9206677
282.7778 | 0.1 | 0.56 | 1.4 | 0.015 | 0.28 | 0.2 | 19.48996 | 11.20582 | P | 71.66667 | 364 | Plotter | FA1 | P1 | FA1-P1 | USA Surveillance | USA | 3.09e+19 | 160628290540.7 |  | low |  | 444 | YES | NO | PWR | 192369600 | 8.284136 | 2.2091e+19 | 19.34422 | 0.08700894 | 0.5275381 | 1.408988 | 0.02677602 | 0.5512336 | 0.9206677
283.3333 | 0.1 | 0.56 | 1.4 | 0.015 | 0.28 | 0.2 | 19.68124 | 11.08901 | P | 81.66667 | 365 | Plotter | FA1 | P1 | FA1-P1 | USA Surveillance | USA | 4.8e+19 | 122747581872.6 |  | low |  | 444 | YES | NO | PWR | 391046400 | 8.592228 | 3.6213e+19 | 19.55886 | 0.08700894 | 0.5275381 | 1.408988 | 0.02677602 | 0.5512336 | 0.9206677
284.4444 | 0.1 | 0.56 | 1.4 | 0.015 | 0.28 | 0.2 | 18.79099 | 11.213 | P | 40 | 366 | Plotter | FA1 | P1 | FA1-P1 | USA Surveillance | USA | 6.18e+18 | 163305428716.4 |  | low |  | 460 | YES | NO | PWR | 37843200 | 7.577988 | 4.4036e+18 | 18.64381 | 0.08700894 | 0.5275381 | 1.408988 | 0.02677602 | 0.5512336 | 0.9206677
282.7778 | 0.1 | 0.56 | 1.4 | 0.015 | 0.28 | 0.2 | 19.24304 | 11.25287 | P | 56.66667 | 367 | Plotter | FA1 | P1 | FA1-P1 | USA Surveillance | USA | 1.75e+19 | 179006890230.9 |  | low |  | 460 | YES | NO | PWR | 97761600 | 7.990168 | 1.2243e+19 | 19.08789 | 0.08700894 | 0.5275381 | 1.408988 | 0.02677602 | 0.5512336 | 0.9206677
282.7778 | 0.1 | 0.56 | 1.4 | 0.015 | 0.28 | 0.2 | 19.48996 | 11.20582 | P | 62.77778 | 368 | Plotter | FA1 | P1 | FA1-P1 | USA Surveillance | USA | 3.09e+19 | 160628290540.7 |  | low |  | 460 | YES | NO | PWR | 192369600 | 8.284136 | 2.2091e+19 | 19.34422 | 0.08700894 | 0.5275381 | 1.408988 | 0.02677602 | 0.5512336 | 0.9206677
283.3333 | 0.1 | 0.56 | 1.4 | 0.015 | 0.28 | 0.2 | 19.68124 | 11.08901 | P | 83.88889 | 369 | Plotter | FA1 | P1 | FA1-P1 | USA Surveillance | USA | 4.8e+19 | 122747581872.6 |  | low |  | 460 | YES | NO | PWR | 391046400 | 8.592228 | 3.6213e+19 | 19.55886 | 0.08700894 | 0.5275381 | 1.408988 | 0.02677602 | 0.5512336 | 0.9206677
283.3333 | 0.14 | 0.19 | 1.06 | 0.016 | 0.27 | 0.13 | 19.85854 | 11.05438 | W | 65.27778 | 370 | Plotter | FA1 | W1 | FA1-W1 | USA Surveillance | USA | 7.22e+19 | 113338959466.7 |  | high |  | 538 | YES | NO | PWR | 637027200 | 8.804158 | 5.5346e+19 | 19.74309 | 0.1221233 | 0.1794428 | 1.069527 | 0.02863396 | 0.5329029 | 0.5999609
283.3333 | 0.14 | 0.19 | 1.06 | 0.016 | 0.27 | 0.13 | 19.93044 | 11.04603 | W | 63.05556 | 371 | Plotter | FA1 | W1 | FA1-W1 | USA Surveillance | USA | 8.52e+19 | 111180011399.9 |  | high |  | 538 | YES | NO | PWR | 766324800 | 8.884413 | 6.5563e+19 | 19.81666 | 0.1221233 | 0.1794428 | 1.069527 | 0.02863396 | 0.5329029 | 0.5999609
284.4444 | 0.14 | 0.19 | 1.06 | 0.016 | 0.27 | 0.13 | 18.79099 | 11.213 | W | 41.11111 | 372 | Plotter | FA1 | W1 | FA1-W1 | USA Surveillance | USA | 6.18e+18 | 163305428716.4 |  | low |  | 538 | YES | NO | PWR | 37843200 | 7.577988 | 4.4036e+18 | 18.64381 | 0.1221233 | 0.1794428 | 1.069527 | 0.02863396 | 0.5329029 | 0.5999609
282.7778 | 0.14 | 0.19 | 1.06 | 0.016 | 0.27 | 0.13 | 19.24304 | 11.25287 | W | 39.44444 | 373 | Plotter | FA1 | W1 | FA1-W1 | USA Surveillance | USA | 1.75e+19 | 179006890230.9 |  | low |  | 538 | YES | NO | PWR | 97761600 | 7.990168 | 1.2243e+19 | 19.08789 | 0.1221233 | 0.1794428 | 1.069527 | 0.02863396 | 0.5329029 | 0.5999609
282.7778 | 0.14 | 0.19 | 1.06 | 0.016 | 0.27 | 0.13 | 19.48996 | 11.20582 | W | 48.33333 | 374 | Plotter | FA1 | W1 | FA1-W1 | USA Surveillance | USA | 3.09e+19 | 160628290540.7 |  | low |  | 538 | YES | NO | PWR | 192369600 | 8.284136 | 2.2091e+19 | 19.34422 | 0.1221233 | 0.1794428 | 1.069527 | 0.02863396 | 0.5329029 | 0.5999609
283.3333 | 0.14 | 0.19 | 1.06 | 0.016 | 0.27 | 0.13 | 19.68124 | 11.08901 | W | 53.33333 | 375 | Plotter | FA1 | W1 | FA1-W1 | USA Surveillance | USA | 4.8e+19 | 122747581872.6 |  | low |  | 538 | YES | NO | PWR | 391046400 | 8.592228 | 3.6213e+19 | 19.55886 | 0.1221233 | 0.1794428 | 1.069527 | 0.02863396 | 0.5329029 | 0.5999609
284.4444 | 0.195 | 0.597 | 1.327 | 0.005 | 0.229 | 0.215 | 18.78176 | 11.23763 | P | 56.66667 | 376 | Plotter | FA2 | P1 | FA2-P1 | USA Surveillance | USA | 6.05e+18 | 172832650001.6 |  | low |  | 498 | YES | NO | PWR | 35004960 | 7.54413 | 4.2624e+18 | 18.62965 | 0.169698 | 0.5624947 | 1.33576 | 0.00892695 | 0.4509116 | 0.9898962
283.3333 | 0.195 | 0.597 | 1.327 | 0.005 | 0.229 | 0.215 | 19.23805 | 11.14154 | P | 90.55556 | 377 | Plotter | FA2 | P1 | FA2-P1 | USA Surveillance | USA | 1.73e+19 | 138530151848.3 |  | low |  | 498 | YES | NO | PWR | 124882560 | 8.096502 | 1.274e+19 | 19.10516 | 0.169698 | 0.5624947 | 1.33576 | 0.00892695 | 0.4509116 | 0.9898962
283.8889 | 0.195 | 0.597 | 1.327 | 0.005 | 0.229 | 0.215 | 19.47422 | 11.1672 | P | 91.11111 | 378 | Plotter | FA2 | P1 | FA2-P1 | USA Surveillance | USA | 2.98e+19 | 146959844652.6 |  | low |  | 498 | YES | NO | PWR | 202776480 | 8.307018 | 2.1687e+19 | 19.3362 | 0.169698 | 0.5624947 | 1.33576 | 0.00892695 | 0.4509116 | 0.9898962
283.8889 | 0.195 | 0.597 | 1.327 | 0.005 | 0.229 | 0.215 | 19.69285 | 11.05228 | P | 109.7611 | 379 | Plotter | FA2 | P1 | FA2-P1 | USA Surveillance | USA | 4.93e+19 | 112791684329.0 |  | low |  | 498 | YES | NO | PWR | 437088960 | 8.64057 | 3.7828e+19 | 19.57782 | 0.169698 | 0.5624947 | 1.33576 | 0.00892695 | 0.4509116 | 0.9898962
284.4444 | 0.195 | 0.597 | 1.327 | 0.005 | 0.229 | 0.215 | 18.78176 | 11.23763 | P | 69.55 | 380 | Plotter | FA2 | P1 | FA2-P1 | USA Surveillance | USA | 6.05e+18 | 172832650001.6 |  | low |  | 483 | YES | NO | PWR | 35004960 | 7.54413 | 4.2624e+18 | 18.62965 | 0.169698 | 0.5624947 | 1.33576 | 0.00892695 | 0.4509116 | 0.9898962
283.3333 | 0.195 | 0.597 | 1.327 | 0.005 | 0.229 | 0.215 | 19.23805 | 11.14154 | P | 93.43889 | 381 | Plotter | FA2 | P1 | FA2-P1 | USA Surveillance | USA | 1.73e+19 | 138530151848.3 |  | low |  | 483 | YES | NO | PWR | 124882560 | 8.096502 | 1.274e+19 | 19.10516 | 0.169698 | 0.5624947 | 1.33576 | 0.00892695 | 0.4509116 | 0.9898962
283.8889 | 0.195 | 0.597 | 1.327 | 0.005 | 0.229 | 0.215 | 19.47422 | 11.1672 | P | 111.2167 | 382 | Plotter | FA2 | P1 | FA2-P1 | USA Surveillance | USA | 2.98e+19 | 146959844652.6 |  | low |  | 483 | YES | NO | PWR | 202776480 | 8.307018 | 2.1687e+19 | 19.3362 | 0.169698 | 0.5624947 | 1.33576 | 0.00892695 | 0.4509116 | 0.9898962
283.8889 | 0.195 | 0.597 | 1.327 | 0.005 | 0.229 | 0.215 | 19.69285 | 11.05228 | P | 109.0111 | 383 | Plotter | FA2 | P1 | FA2-P1 | USA Surveillance | USA | 4.93e+19 | 112791684329.0 |  | low |  | 483 | YES | NO | PWR | 437088960 | 8.64057 | 3.7828e+19 | 19.57782 | 0.169698 | 0.5624947 | 1.33576 | 0.00892695 | 0.4509116 | 0.9898962
283.3333 | 0.195 | 0.597 | 1.327 | 0.005 | 0.229 | 0.215 | 19.94052 | 11.10286 | P | 121 | 384 | Plotter | FA2 | P1 | FA2-P1 | USA Surveillance | USA | 8.72e+19 | 126722908386.1 |  | high |  | 498 | YES | NO | PWR | 688115520 | 8.837661 | 6.5369e+19 | 19.81537 | 0.169698 | 0.5624947 | 1.33576 | 0.00892695 | 0.4509116 | 0.9898962
283.3333 | 0.195 | 0.597 | 1.327 | 0.005 | 0.229 | 0.215 | 19.94052 | 11.10286 | P | 120 | 385 | Plotter | FA2 | P1 | FA2-P1 | USA Surveillance | USA | 8.72e+19 | 126722908386.1 |  | high |  | 483 | YES | NO | PWR | 688115520 | 8.837661 | 6.5369e+19 | 19.81537 | 0.169698 | 0.5624947 | 1.33576 | 0.00892695 | 0.4509116 | 0.9898962
283.8889 | 0.195 | 0.597 | 1.327 | 0.005 | 0.229 | 0.215 | 19.83251 | 11.05472 | P | 119 | 386 | Plotter | FA2 | P1 | FA2-P1 | USA Surveillance | USA | 6.8e+19 | 113427977637.9 |  | high |  | 498 | YES | NO | PWR | 599499360 | 8.777789 | 5.2118e+19 | 19.71699 | 0.169698 | 0.5624947 | 1.33576 | 0.00892695 | 0.4509116 | 0.9898962
283.8889 | 0.195 | 0.597 | 1.327 | 0.005 | 0.229 | 0.215 | 19.83251 | 11.05472 | P | 128 | 387 | Plotter | FA2 | P1 | FA2-P1 | USA Surveillance | USA | 6.8e+19 | 113427977637.9 |  | high |  | 483 | YES | NO | PWR | 599499360 | 8.777789 | 5.2118e+19 | 19.71699 | 0.169698 | 0.5624947 | 1.33576 | 0.00892695 | 0.4509116 | 0.9898962
284.4444 | 0.03 | 0.9 | 0.937 | 0.004 | 0.324 | 0.139 | 18.78176 | 11.23763 | W | -8.888889 | 388 | Plotter | FA2 | W1 | FA2-W1 | USA Surveillance | USA | 6.05e+18 | 172832650001.6 |  | low |  | 483 | YES | NO | PWR | 35004960 | 7.54413 | 4.2624e+18 | 18.62965 | 0.02615541 | 0.8495417 | 0.9449204 | 0.007154696 | 0.6391445 | 0.6411566
283.3333 | 0.03 | 0.9 | 0.937 | 0.004 | 0.324 | 0.139 | 19.23805 | 11.14154 | W | -0.5555556 | 389 | Plotter | FA2 | W1 | FA2-W1 | USA Surveillance | USA | 1.73e+19 | 138530151848.3 |  | low |  | 483 | YES | NO | PWR | 124882560 | 8.096502 | 1.274e+19 | 19.10516 | 0.02615541 | 0.8495417 | 0.9449204 | 0.007154696 | 0.6391445 | 0.6411566
283.8889 | 0.03 | 0.9 | 0.937 | 0.004 | 0.324 | 0.139 | 19.47422 | 11.1672 | W | -10.55556 | 390 | Plotter | FA2 | W1 | FA2-W1 | USA Surveillance | USA | 2.98e+19 | 146959844652.6 |  | low |  | 483 | YES | NO | PWR | 202776480 | 8.307018 | 2.1687e+19 | 19.3362 | 0.02615541 | 0.8495417 | 0.9449204 | 0.007154696 | 0.6391445 | 0.6411566
283.8889 | 0.03 | 0.9 | 0.937 | 0.004 | 0.324 | 0.139 | 19.69285 | 11.05228 | W | 8.627778 | 391 | Plotter | FA2 | W1 | FA2-W1 | USA Surveillance | USA | 4.93e+19 | 112791684329.0 |  | low |  | 483 | YES | NO | PWR | 437088960 | 8.64057 | 3.7828e+19 | 19.57782 | 0.02615541 | 0.8495417 | 0.9449204 | 0.007154696 | 0.6391445 | 0.6411566
283.3333 | 0.03 | 0.9 | 0.937 | 0.004 | 0.324 | 0.139 | 19.94052 | 11.10286 | W | 31 | 392 | Plotter | FA2 | W1 | FA2-W1 | USA Surveillance | USA | 8.72e+19 | 126722908386.1 |  | high |  | 483 | YES | NO | PWR | 688115520 | 8.837661 | 6.5369e+19 | 19.81537 | 0.02615541 | 0.8495417 | 0.9449204 | 0.007154696 | 0.6391445 | 0.6411566
283.8889 | 0.03 | 0.9 | 0.937 | 0.004 | 0.324 | 0.139 | 19.83251 | 11.05472 | W | 38 | 393 | Plotter | FA2 | W1 | FA2-W1 | USA Surveillance | USA | 6.8e+19 | 113427977637.9 |  | high |  | 483 | YES | NO | PWR | 599499360 | 8.777789 | 5.2118e+19 | 19.71699 | 0.02615541 | 0.8495417 | 0.9449204 | 0.007154696 | 0.6391445 | 0.6411566
276.6667 | 0.101 | 0.483 | 1.461 | 0.011 | 0.214 | 0.22 | 18.68842 | 10.80045 | P | 31.11111 | 394 | Plotter | FC1 | P1 | FC1-P1 | USA Surveillance | USA | 4.88e+18 | 63160728522.8 |  | low |  | 460 | YES | NO | PWR | 77263200 | 7.887973 | 4.2049e+18 | 18.62375 | 0.08787105 | 0.4549603 | 1.470246 | 0.01963397 | 0.4212617 | 1.012643
280 | 0.101 | 0.483 | 1.461 | 0.011 | 0.214 | 0.22 | 18.92788 | 10.65676 | P | 40 | 395 | Plotter | FC1 | P1 | FC1-P1 | USA Surveillance | USA | 8.47e+18 | 45368570625.4 |  | low |  | 460 | YES | NO | PWR | 186693120 | 8.271128 | 7.7975e+18 | 18.89196 | 0.08787105 | 0.4549603 | 1.470246 | 0.01963397 | 0.4212617 | 1.012643
282.2222 | 0.101 | 0.483 | 1.461 | 0.011 | 0.214 | 0.22 | 19.18752 | 10.55645 | P | 34.44444 | 396 | Plotter | FC1 | P1 | FC1-P1 | USA Surveillance | USA | 1.54e+19 | 36012595615.8 |  | low |  | 460 | YES | NO | PWR | 427628160 | 8.631066 | 1.4848e+19 | 19.17165 | 0.08787105 | 0.4549603 | 1.470246 | 0.01963397 | 0.4212617 | 1.012643
280 | 0.101 | 0.483 | 1.461 | 0.011 | 0.214 | 0.22 | 18.92788 | 10.65676 | P | 41.66667 | 397 | Plotter | FC1 | P1 | FC1-P1 | USA Surveillance | USA | 8.47e+18 | 45368570625.4 |  | low |  | 455 | YES | NO | PWR | 186693120 | 8.271128 | 7.7975e+18 | 18.89196 | 0.08787105 | 0.4549603 | 1.470246 | 0.01963397 | 0.4212617 | 1.012643
282.2222 | 0.101 | 0.483 | 1.461 | 0.011 | 0.214 | 0.22 | 19.18752 | 10.55645 | P | 42.77778 | 398 | Plotter | FC1 | P1 | FC1-P1 | USA Surveillance | USA | 1.54e+19 | 36012595615.8 |  | low |  | 455 | YES | NO | PWR | 427628160 | 8.631066 | 1.4848e+19 | 19.17165 | 0.08787105 | 0.4549603 | 1.470246 | 0.01963397 | 0.4212617 | 1.012643
276.6667 | 0.174 | 0.665 | 1.465 | 0.01 | 0.186 | 0.219 | 18.68842 | 10.80045 | SRM | 64.44444 | 399 | Plotter | FC1 | SRM1 | FC1-SRM1 | USA Surveillance | USA | 4.88e+18 | 63160728522.8 |  | low |  |  | NO | NO | PWR | 77263200 | 7.887973 | 4.2049e+18 | 18.62375 | 0.1514564 | 0.6267032 | 1.474998 | 0.01785785 | 0.3663238 | 1.008536
282.2222 | 0.174 | 0.665 | 1.465 | 0.01 | 0.186 | 0.219 | 19.18752 | 10.55645 | SRM | 86.81111 | 400 | Plotter | FC1 | SRM1 | FC1-SRM1 | USA Surveillance | USA | 1.54e+19 | 36012595615.8 |  | low |  |  | NO | NO | PWR | 427628160 | 8.631066 | 1.4848e+19 | 19.17165 | 0.1514564 | 0.6267032 | 1.474998 | 0.01785785 | 0.3663238 | 1.008536
276.6667 | 0.301 | 0.6 | 1.563 | 0.013 | 0.202 | 0.14 | 18.68842 | 10.80045 | W | 116.6667 | 401 | Plotter | FC1 | W1 | FC1-W1 | USA Surveillance | USA | 4.88e+18 | 63160728522.8 |  | low |  | 511 | YES | NO | PWR | 77263200 | 7.887973 | 4.2049e+18 | 18.62375 | 0.2627326 | 0.567023 | 1.578054 | 0.02327994 | 0.3989447 | 0.6465239
280 | 0.301 | 0.6 | 1.563 | 0.013 | 0.202 | 0.14 | 18.92788 | 10.65676 | W | 125 | 402 | Plotter | FC1 | W1 | FC1-W1 | USA Surveillance | USA | 8.47e+18 | 45368570625.4 |  | low |  | 511 | YES | NO | PWR | 186693120 | 8.271128 | 7.7975e+18 | 18.89196 | 0.2627326 | 0.567023 | 1.578054 | 0.02327994 | 0.3989447 | 0.6465239
282.2222 | 0.301 | 0.6 | 1.563 | 0.013 | 0.202 | 0.14 | 19.18752 | 10.55645 | W | 121.6667 | 403 | Plotter | FC1 | W1 | FC1-W1 | USA Surveillance | USA | 1.54e+19 | 36012595615.8 |  | low |  | 511 | YES | NO | PWR | 427628160 | 8.631066 | 1.4848e+19 | 19.17165 | 0.2627326 | 0.567023 | 1.578054 | 0.02327994 | 0.3989447 | 0.6465239
277.7778 | 0.11 | 0.61 | 1.43 | 0.013 | 0.23 | 0.205 | 17.41497 | 9.139025 | P | 3.888889 | 404 | Plotter | FTZ | PBWR2 | FTZ-PBWR2 | USA Surveillance | USA | 2.6e+17 | 1377287887.1 |  | low |  |  | NO | NO | BWR | 188776800 | 8.275949 | 4.815e+17 | 17.68259 | 0.09574388 | 0.5748441 | 1.439693 | 0.02321414 | 0.4529601 | 0.9440201
277.7778 | 0.11 | 0.61 | 1.43 | 0.013 | 0.23 | 0.205 | 17.69897 | 9.072774 | P | 13.4 | 405 | Plotter | FTZ | PBWR2 | FTZ-PBWR2 | USA Surveillance | USA | 5e+17 | 1182425561.6 |  | low |  |  | NO | NO | BWR | 422859600 | 8.626196 | 9.5464e+17 | 17.97984 | 0.09574388 | 0.5748441 | 1.439693 | 0.02321414 | 0.4529601 | 0.9440201
285 | 0.05 | 0.69 | 0.67 | 0.01 | 0.2 | 0.19 | 18.76864 | 11.1237 | F | 19.44444 | 406 | Plotter | GIN | F1 | GIN-F1 | USA Surveillance | USA | 5.87e+18 | 132954627817.6 |  | low |  | 432.646 | YES | NO | PWR | 44150400 | 7.644935 | 4.3583e+18 | 18.63932 | 0.04356135 | 0.6508521 | 0.675183 | 0.01787402 | 0.3942531 | 0.8757779
285 | 0.05 | 0.69 | 0.67 | 0.01 | 0.2 | 0.19 | 19.0086 | 11.09482 | F | 34.44444 | 407 | Plotter | GIN | F1 | GIN-F1 | USA Surveillance | USA | 1.02e+19 | 124399953167.1 |  | low |  | 432.646 | YES | NO | PWR | 81993600 | 7.91378 | 7.6747e+18 | 18.88506 | 0.04356135 | 0.6508521 | 0.675183 | 0.01787402 | 0.3942531 | 0.8757779
284.4444 | 0.05 | 0.69 | 0.67 | 0.01 | 0.2 | 0.19 | 19.22789 | 10.89023 | F | 18.88889 | 408 | Plotter | GIN | F1 | GIN-F1 | USA Surveillance | USA | 1.69e+19 | 77666012250.1 |  | low |  | 432.646 | YES | NO | PWR | 217598400 | 8.337656 | 1.3972e+19 | 19.14526 | 0.04356135 | 0.6508521 | 0.675183 | 0.01787402 | 0.3942531 | 0.8757779
285 | 0.05 | 0.69 | 0.67 | 0.01 | 0.2 | 0.19 | 19.5611 | 10.83185 | F | 26.11111 | 409 | Plotter | GIN | F1 | GIN-F1 | USA Surveillance | USA | 3.64e+19 | 67896260482.9 |  | low |  | 432.646 | YES | NO | PWR | 536112000 | 8.729256 | 3.0914e+19 | 19.49016 | 0.04356135 | 0.6508521 | 0.675183 | 0.01787402 | 0.3942531 | 0.8757779
282.7778 | 0.05 | 0.69 | 0.67 | 0.01 | 0.2 | 0.19 | 19.76343 | 10.78032 | F | 42 | 410 | Plotter | GIN | F1 | GIN-F1 | USA Surveillance | USA | 5.8e+19 | 60300588034.7 |  | low |  | 432.646 | YES | NO | PWR | 961848000 | 8.983106 | 5.0441e+19 | 19.70279 | 0.04356135 | 0.6508521 | 0.675183 | 0.01787402 | 0.3942531 | 0.8757779
285 | 0.07 | 0.69 | 0.66 | 0.01 | 0.23 | 0.18 | 18.76864 | 11.1237 | F | -6.666667 | 411 | Plotter | GIN | F2 | GIN-F2 | USA Surveillance | USA | 5.87e+18 | 132954627817.6 |  | low |  | 539.5145 | YES | NO | PWR | 44150400 | 7.644935 | 4.3583e+18 | 18.63932 | 0.06099159 | 0.650913 | 0.6651678 | 0.01787569 | 0.4534334 | 0.8297619
285 | 0.07 | 0.69 | 0.66 | 0.01 | 0.23 | 0.18 | 19.0086 | 11.09482 | F | 8.333333 | 412 | Plotter | GIN | F2 | GIN-F2 | USA Surveillance | USA | 1.02e+19 | 124399953167.1 |  | low |  | 539.5145 | YES | NO | PWR | 81993600 | 7.91378 | 7.6747e+18 | 18.88506 | 0.06099159 | 0.650913 | 0.6651678 | 0.01787569 | 0.4534334 | 0.8297619
284.4444 | 0.07 | 0.69 | 0.66 | 0.01 | 0.23 | 0.18 | 19.22789 | 10.89023 | F | -18.88889 | 413 | Plotter | GIN | F2 | GIN-F2 | USA Surveillance | USA | 1.69e+19 | 77666012250.1 |  | low |  | 539.5145 | YES | NO | PWR | 217598400 | 8.337656 | 1.3972e+19 | 19.14526 | 0.06099159 | 0.650913 | 0.6651678 | 0.01787569 | 0.4534334 | 0.8297619
285 | 0.07 | 0.69 | 0.66 | 0.01 | 0.23 | 0.18 | 19.5611 | 10.83185 | F | 38.33333 | 414 | Plotter | GIN | F2 | GIN-F2 | USA Surveillance | USA | 3.64e+19 | 67896260482.9 |  | low |  | 539.5145 | YES | NO | PWR | 536112000 | 8.729256 | 3.0914e+19 | 19.49016 | 0.06099159 | 0.650913 | 0.6651678 | 0.01787569 | 0.4534334 | 0.8297619
282.7778 | 0.07 | 0.69 | 0.66 | 0.01 | 0.23 | 0.18 | 19.76343 | 10.78032 | F | 51 | 415 | Plotter | GIN | F2 | GIN-F2 | USA Surveillance | USA | 5.8e+19 | 60300588034.7 |  | low |  | 539.5145 | YES | NO | PWR | 961848000 | 8.983106 | 5.0441e+19 | 19.70279 | 0.06099159 | 0.650913 | 0.6651678 | 0.01787569 | 0.4534334 | 0.8297619
285 | 0.2 | 0.18 | 1.34 | 0.014 | 0.23 | 0.24 | 18.76864 | 11.1237 | SRM | 50 | 416 | Plotter | GIN | SRM3 | GIN-SRM3 | USA Surveillance | USA | 5.87e+18 | 132954627817.6 |  | low |  |  | NO | NO | PWR | 44150400 | 7.644935 | 4.3583e+18 | 18.63932 | 0.1738439 | 0.1693963 | 1.347254 | 0.02496597 | 0.4523463 | 1.103697
285 | 0.2 | 0.18 | 1.34 | 0.014 | 0.23 | 0.24 | 19.0086 | 11.09482 | SRM | 53.33333 | 417 | Plotter | GIN | SRM3 | GIN-SRM3 | USA Surveillance | USA | 1.02e+19 | 124399953167.1 |  | low |  |  | NO | NO | PWR | 81993600 | 7.91378 | 7.6747e+18 | 18.88506 | 0.1738439 | 0.1693963 | 1.347254 | 0.02496597 | 0.4523463 | 1.103697
284.4444 | 0.2 | 0.18 | 1.34 | 0.014 | 0.23 | 0.24 | 19.22789 | 10.89023 | SRM | 50 | 418 | Plotter | GIN | SRM3 | GIN-SRM3 | USA Surveillance | USA | 1.69e+19 | 77666012250.1 |  | low |  |  | NO | NO | PWR | 217598400 | 8.337656 | 1.3972e+19 | 19.14526 | 0.1738439 | 0.1693963 | 1.347254 | 0.02496597 | 0.4523463 | 1.103697
285 | 0.24 | 0.52 | 1.3 | 0.009 | 0.5 | 0.07 | 18.76864 | 11.1237 | W | 81.66667 | 419 | Plotter | GIN | W1 | GIN-W1 | USA Surveillance | USA | 5.87e+18 | 132954627817.6 |  | low |  | 507.109 | YES | NO | PWR | 44150400 | 7.644935 | 4.3583e+18 | 18.63932 | 0.2093988 | 0.4912111 | 1.311963 | 0.01611003 | 0.9870671 | 0.3231246
285 | 0.24 | 0.52 | 1.3 | 0.009 | 0.5 | 0.07 | 19.0086 | 11.09482 | W | 87.77778 | 420 | Plotter | GIN | W1 | GIN-W1 | USA Surveillance | USA | 1.02e+19 | 124399953167.1 |  | low |  | 507.109 | YES | NO | PWR | 81993600 | 7.91378 | 7.6747e+18 | 18.88506 | 0.2093988 | 0.4912111 | 1.311963 | 0.01611003 | 0.9870671 | 0.3231246
284.4444 | 0.24 | 0.52 | 1.3 | 0.009 | 0.5 | 0.07 | 19.22789 | 10.89023 | W | 91.66667 | 421 | Plotter | GIN | W1 | GIN-W1 | USA Surveillance | USA | 1.69e+19 | 77666012250.1 |  | low |  | 507.109 | YES | NO | PWR | 217598400 | 8.337656 | 1.3972e+19 | 19.14526 | 0.2093988 | 0.4912111 | 1.311963 | 0.01611003 | 0.9870671 | 0.3231246
285 | 0.24 | 0.52 | 1.3 | 0.009 | 0.5 | 0.07 | 19.5611 | 10.83185 | W | 122.2222 | 422 | Plotter | GIN | W1 | GIN-W1 | USA Surveillance | USA | 3.64e+19 | 67896260482.9 |  | low |  | 507.109 | YES | NO | PWR | 536112000 | 8.729256 | 3.0914e+19 | 19.49016 | 0.2093988 | 0.4912111 | 1.311963 | 0.01611003 | 0.9870671 | 0.3231246
282.7778 | 0.24 | 0.52 | 1.3 | 0.009 | 0.5 | 0.07 | 19.76343 | 10.78032 | W | 121 | 423 | Plotter | GIN | W1 | GIN-W1 | USA Surveillance | USA | 5.8e+19 | 60300588034.7 |  | low |  | 507.109 | YES | NO | PWR | 961848000 | 8.983106 | 5.0441e+19 | 19.70279 | 0.2093988 | 0.4912111 | 1.311963 | 0.01611003 | 0.9870671 | 0.3231246
284 | 0.16 | 0.745 | 0.71 | 0.013 | 0 | 0.227 | 18.46538 | 10.33435 | F | 14.95926 | 425 | Plotter | GUN | F1 | GUN-F1 | Kussmaul 90 | GERMANY | 2.92e+18 | 21595077505.6 |  | low |  |  | NO | NO | PWR | 135216000 | 8.131028 | 3.1184e+18 | 18.49394 | 0.1395008 | 0.7032586 | 0.7160289 | 0.02325365 | 0 | 1.047109
284 | 0.16 | 0.745 | 0.71 | 0.013 | 0 | 0.227 | 18.69636 | 10.93312 | F | 27.12064 | 426 | Plotter | GUN | F1 | GUN-F1 | Kussmaul 90 | GERMANY | 4.97e+18 | 85727493514.4 |  | low |  |  | NO | NO | BWR | 57974400 | 7.763236 | 4.0286e+18 | 18.60516 | 0.1395008 | 0.7032586 | 0.7160289 | 0.02325365 | 0 | 1.047109
284 | 0.16 | 0.745 | 0.71 | 0.013 | 0 | 0.227 | 19.25527 | 11.49447 | F | 60.13676 | 427 | Plotter | GUN | F1 | GUN-F1 | Kussmaul 90 | GERMANY | 1.8e+19 | 312226801548.6 |  | low |  |  | NO | NO | BWR | 57650400 | 7.760802 | 1.1267e+19 | 19.0518 | 0.1395008 | 0.7032586 | 0.7160289 | 0.02325365 | 0 | 1.047109
284 | 0.16 | 0.745 | 0.71 | 0.013 | 0 | 0.227 | 19.98677 | 12.22354 | F | 152.9713 | 428 | Plotter | GUN | F1 | GUN-F1 | Kussmaul 90 | GERMANY | 9.7e+19 | 1673152287906.4 |  | high |  |  | NO | NO | BWR | 57974400 | 7.763236 | 4.34e+19 | 19.63749 | 0.1395008 | 0.7032586 | 0.7160289 | 0.02325365 | 0 | 1.047109
284 | 0.25 | 0.2 | 1.33 | 0.009 | 0 | 0.08 | 18.46538 | 10.33435 | W | 40.20037 | 429 | Plotter | GUN | W1 | GUN-W1 | Kussmaul 90 | GERMANY | 2.92e+18 | 21595077505.6 |  | low |  |  | NO | NO | BWR | 135216000 | 8.131028 | 3.1184e+18 | 18.49394 | 0.2190871 | 0.1897618 | 1.348167 | 0.01618118 | 0 | 0.3709162
284 | 0.25 | 0.2 | 1.33 | 0.009 | 0 | 0.08 | 18.69636 | 10.93312 | W | 47.40018 | 430 | Plotter | GUN | W1 | GUN-W1 | Kussmaul 90 | GERMANY | 4.97e+18 | 85727493514.4 |  | low |  |  | NO | NO | BWR | 57974400 | 7.763236 | 4.0286e+18 | 18.60516 | 0.2190871 | 0.1897618 | 1.348167 | 0.01618118 | 0 | 0.3709162
284 | 0.25 | 0.2 | 1.33 | 0.009 | 0 | 0.08 | 19.25527 | 11.49447 | W | 60.13676 | 431 | Plotter | GUN | W1 | GUN-W1 | Kussmaul 90 | GERMANY | 1.8e+19 | 312226801548.6 |  | low |  |  | NO | NO | BWR | 57650400 | 7.760802 | 1.1267e+19 | 19.0518 | 0.2190871 | 0.1897618 | 1.348167 | 0.01618118 | 0 | 0.3709162
284 | 0.25 | 0.2 | 1.33 | 0.009 | 0 | 0.08 | 19.98677 | 12.22354 | W | 134.5705 | 432 | Plotter | GUN | W1 | GUN-W1 | Kussmaul 90 | GERMANY | 9.7e+19 | 1673152287906.4 |  | high |  |  | NO | NO | BWR | 57974400 | 7.763236 | 4.34e+19 | 19.63749 | 0.2190871 | 0.1897618 | 1.348167 | 0.01618118 | 0 | 0.3709162
276.6667 | 0.12 | 0.7 | 1.43 | 0.013 | 0.23 | 0.24 | 17.38021 | 9.122134 | P | 26.66667 | 433 | Plotter | HA1 | P1 | HA1-P1 | USA Surveillance | USA | 2.4e+17 | 1324748960.1 |  | low | -51.94444 |  | NO | YES | BWR | 181166400 | 8.258078 | 4.4793e+17 | 17.65121 | 0.1043217 | 0.6588601 | 1.437953 | 0.02318609 | 0.4524128 | 1.103859
277.7778 | 0.08 | 0.59 | 1.39 | 0.01 | 0.23 | 0 | 17.36173 | 9.04431 | P | 2.777778 | 434 | Plotter | HA2 | P1 | HA2-P1 | USA Surveillance | USA | 2.3e+17 | 1107413313.6 |  | low | -28.66667 |  | NO | YES | BWR | 207691200 | 8.317418 | 4.4493e+17 | 17.64829 | 0.07015065 | 0.5601388 | 1.409847 | 0.01799006 | 0.4563345 | 0
277.7778 | 0.13 | 0.1 | 1.19 | 0.014 | 0 | 0 | 17.36173 | 9.04431 | W | 0.5555556 | 435 | Plotter | HA2 | W1 | HA2-W1 | USA Surveillance | USA | 2.3e+17 | 1107413313.6 |  | low |  |  | NO | NO | BWR | 207691200 | 8.317418 | 4.4493e+17 | 17.64829 | 0.1142338 | 0.09513785 | 1.209522 | 0.0252389 | 0 | 0
285.5556 | 0.12 | 0.09 | 1.35 | 0.007 | 0.23 | 0.19 | 18.68034 | 11.07432 | P | 18.88889 | 436 | Plotter | HB2 | P1 | HB2-P1 | USA Surveillance | USA | 4.79e+18 | 118663987189.2 |  | low |  | 455 | YES | NO | BWR | 40366080 | 7.606017 | 3.6383e+18 | 18.5609 | 0.104486 | 0.08484404 | 1.359647 | 0.01250449 | 0.4531255 | 0.875265
285 | 0.12 | 0.09 | 1.35 | 0.007 | 0.23 | 0.19 | 19.65225 | 10.84402 | P | 57.90556 | 437 | Plotter | HB2 | P1 | HB2-P1 | USA Surveillance | USA | 4.49e+19 | 69826859248.2 |  | low |  | 455 | YES | NO | PWR | 643019040 | 8.808224 | 3.792e+19 | 19.57887 | 0.104486 | 0.08484404 | 1.359647 | 0.01250449 | 0.4531255 | 0.875265
285.5556 | 0.1 | 0.2 | 1.29 | 0.01 | 0.22 | 0.2 | 18.68034 | 11.07432 | P | 8.888889 | 438 | Plotter | HB2 | P2 | HB2-P2 | USA Surveillance | USA | 4.79e+18 | 118663987189.2 |  | low |  | 388 | YES | NO | PWR | 40366080 | 7.606017 | 3.6383e+18 | 18.5609 | 0.08705002 | 0.1884954 | 1.298895 | 0.01785911 | 0.4333166 | 0.9211024
285.5556 | 0.1 | 0.2 | 1.29 | 0.01 | 0.22 | 0.2 | 18.72428 | 10.72304 | P | 24.44444 | 439 | Plotter | HB2 | P2 | HB2-P2 | USA Surveillance | USA | 5.3e+18 | 52849653306.3 |  | low |  | 388 | YES | NO | PWR | 100284480 | 8.001234 | 4.7325e+18 | 18.67509 | 0.08705002 | 0.1884954 | 1.298895 | 0.01785911 | 0.4333166 | 0.9211024
285.5556 | 0.09 | 0.2 | 1.32 | 0.01 | 0.19 | 0.19 | 18.68034 | 11.07432 | P | 7.777778 | 440 | Plotter | HB2 | P3 | HB2-P3 | USA Surveillance | USA | 4.79e+18 | 118663987189.2 |  | low |  | 399 | YES | NO | PWR | 40366080 | 7.606017 | 3.6383e+18 | 18.5609 | 0.07839506 | 0.1886158 | 1.32995 | 0.01787052 | 0.374467 | 0.8756062
285 | 0.09 | 0.2 | 1.32 | 0.01 | 0.19 | 0.19 | 19.58771 | 11.22737 | P | 41.66667 | 441 | Plotter | HB2 | P3 | HB2-P3 | USA Surveillance | USA | 3.87e+19 | 168799030229.9 |  | low |  | 399 | YES | NO | PWR | 229266720 | 8.360341 | 2.7394e+19 | 19.43766 | 0.07839506 | 0.1886158 | 1.32995 | 0.01787052 | 0.374467 | 0.8756062
285.5556 | 0.2 | 0.18 | 1.34 | 0.014 | 0.23 | 0.24 | 18.68034 | 11.07432 | SRM | 39.44444 | 442 | Plotter | HB2 | SRM3 | HB2-SRM3 | USA Surveillance | USA | 4.79e+18 | 118663987189.2 |  | low |  |  | NO | NO | PWR | 40366080 | 7.606017 | 3.6383e+18 | 18.5609 | 0.1738439 | 0.1693963 | 1.347254 | 0.02496597 | 0.4523463 | 1.103697
285.5556 | 0.2 | 0.18 | 1.34 | 0.014 | 0.23 | 0.24 | 18.72428 | 10.72304 | SRM | 37.22222 | 443 | Plotter | HB2 | SRM3 | HB2-SRM3 | USA Surveillance | USA | 5.3e+18 | 52849653306.3 |  | low |  |  | NO | NO | PWR | 100284480 | 8.001234 | 4.7325e+18 | 18.67509 | 0.1738439 | 0.1693963 | 1.347254 | 0.02496597 | 0.4523463 | 1.103697
285 | 0.2 | 0.18 | 1.34 | 0.014 | 0.23 | 0.24 | 19.58771 | 11.22737 | SRM | 92.77778 | 444 | Plotter | HB2 | SRM3 | HB2-SRM3 | USA Surveillance | USA | 3.87e+19 | 168799030229.9 |  | low |  |  | NO | NO | PWR | 229266720 | 8.360341 | 2.7394e+19 | 19.43766 | 0.1738439 | 0.1693963 | 1.347254 | 0.02496597 | 0.4523463 | 1.103697
285 | 0.2 | 0.18 | 1.34 | 0.014 | 0.23 | 0.24 | 19.65225 | 10.84402 | SRM | 69.01667 | 445 | Plotter | HB2 | SRM3 | HB2-SRM3 | USA Surveillance | USA | 4.49e+19 | 69826859248.2 |  | low |  |  | NO | NO | PWR | 643019040 | 8.808224 | 3.792e+19 | 19.57887 | 0.1738439 | 0.1693963 | 1.347254 | 0.02496597 | 0.4523463 | 1.103697
285.5556 | 0.34 | 0.66 | 1.17 | 0.024 | 0.275 | 0.117 | 18.72428 | 10.72304 | W | 117.2222 | 446 | Plotter | HB2 | W1 | HB2-W1 | USA Surveillance | USA | 5.3e+18 | 52849653306.3 |  | low |  | 442 | YES | NO | PWR | 100284480 | 8.001234 | 4.7325e+18 | 18.67509 | 0.2968247 | 0.6238311 | 1.181469 | 0.04298563 | 0.5432099 | 0.5404009
285 | 0.34 | 0.66 | 1.17 | 0.024 | 0.275 | 0.117 | 19.58771 | 11.22737 | W | 165.5556 | 447 | Plotter | HB2 | W1 | HB2-W1 | USA Surveillance | USA | 3.87e+19 | 168799030229.9 |  | low |  | 442 | YES | NO | PWR | 229266720 | 8.360341 | 2.7394e+19 | 19.43766 | 0.2968247 | 0.6238311 | 1.181469 | 0.04298563 | 0.5432099 | 0.5404009
285 | 0.34 | 0.66 | 1.17 | 0.024 | 0.275 | 0.117 | 19.65225 | 10.84402 | W | 146.9556 | 448 | Plotter | HB2 | W1 | HB2-W1 | USA Surveillance | USA | 4.49e+19 | 69826859248.2 |  | low |  | 442 | YES | NO | PWR | 643019040 | 8.808224 | 3.792e+19 | 19.57887 | 0.2968247 | 0.6238311 | 1.181469 | 0.04298563 | 0.5432099 | 0.5404009
277.7778 | 0.09 | 0.64 | 1.38 | 0.012 | 0.29 | 0.2 | 17.15229 | 8.87462 | P | -1.111111 | 449 | Plotter | HC1 | P1 | HC1-P1 | USA Surveillance | USA | 1.42e+17 | 749239152.9 |  | low |  | 483.322 | YES | NO | PWR | 189525600 | 8.277668 | 2.9702e+17 | 17.47279 | 0.07830457 | 0.6028739 | 1.388798 | 0.02141987 | 0.5708952 | 0.9206269
277.7778 | 0.08 | 0.59 | 1.48 | 0.014 | 0.31 | 0.11 | 17.15229 | 8.87462 | W | 27.22222 | 450 | Plotter | HC1 | W1 | HC1-W1 | USA Surveillance | USA | 1.42e+17 | 749239152.9 |  | low |  | 543.307 | YES | NO | BWR | 189525600 | 8.277668 | 2.9702e+17 | 17.47279 | 0.06981265 | 0.5574399 | 1.493899 | 0.02506473 | 0.6120961 | 0.5078622
283.8889 | 0.211 | 0.63 | 1.28 | 0.01 | 0.25 | 0.2 | 18.40312 | 10.75819 | P | 27.22222 | 451 | Plotter | IP2 | P1 | IP2-P1 | USA Surveillance | USA | 2.53e+18 | 57304124084.9 |  | low |  | 463 | YES | NO | BWR | 44150400 | 7.644935 | 2.2228e+18 | 18.34691 | 0.1836843 | 0.5937889 | 1.288887 | 0.01785996 | 0.4924288 | 0.9211465
277.7778 | 0.211 | 0.63 | 1.28 | 0.01 | 0.25 | 0.2 | 19.0086 | 10.79379 | P | 62.22222 | 452 | Plotter | IP2 | P1 | IP2-P1 | USA Surveillance | USA | 1.02e+19 | 62199976583.5 |  | low |  | 463 | YES | NO | PWR | 163987200 | 8.21481 | 8.8159e+18 | 18.94527 | 0.1836843 | 0.5937889 | 1.288887 | 0.01785996 | 0.4924288 | 0.9211465
283.8889 | 0.149 | 0.441 | 1.3 | 0.014 | 0.22 | 0.22 | 18.40312 | 10.75819 | P | 51.66667 | 453 | Plotter | IP2 | P2 | IP2-P2 | USA Surveillance | USA | 2.53e+18 | 57304124084.9 |  | low |  | 445 | YES | NO | PWR | 44150400 | 7.644935 | 2.2228e+18 | 18.34691 | 0.1296291 | 0.4153907 | 1.308203 | 0.02498821 | 0.4330647 | 1.012624
277.7778 | 0.149 | 0.441 | 1.3 | 0.014 | 0.22 | 0.22 | 19.0086 | 10.79379 | P | 58.88889 | 454 | Plotter | IP2 | P2 | IP2-P2 | USA Surveillance | USA | 1.02e+19 | 62199976583.5 |  | low |  | 445 | YES | NO | PWR | 163987200 | 8.21481 | 8.8159e+18 | 18.94527 | 0.1296291 | 0.4153907 | 1.308203 | 0.02498821 | 0.4330647 | 1.012624
275.5556 | 0.149 | 0.441 | 1.3 | 0.014 | 0.22 | 0.22 | 18.69197 | 10.25866 | P | 46.11111 | 455 | Plotter | IP2 | P2 | IP2-P2 | USA Surveillance | USA | 4.92e+18 | 18140950762.8 |  | low |  | 445 | YES | NO | PWR | 271209600 | 8.433305 | 5.4407e+18 | 18.73566 | 0.1296291 | 0.4153907 | 1.308203 | 0.02498821 | 0.4330647 | 1.012624
283.8889 | 0.197 | 0.595 | 1.29 | 0.011 | 0.25 | 0.22 | 18.40312 | 10.75819 | P | 72.77778 | 456 | Plotter | IP2 | P3 | IP2-P3 | USA Surveillance | USA | 2.53e+18 | 57304124084.9 |  | low |  | 450 | YES | NO | PWR | 44150400 | 7.644935 | 2.2228e+18 | 18.34691 | 0.1713654 | 0.5603713 | 1.297962 | 0.01963092 | 0.4920518 | 1.012485
280.5556 | 0.197 | 0.595 | 1.29 | 0.011 | 0.25 | 0.22 | 18.65801 | 10.79748 | P | 85 | 457 | Plotter | IP2 | P3 | IP2-P3 | USA Surveillance | USA | 4.55e+18 | 62730240663.5 |  | low |  | 450 | YES | NO | PWR | 72532800 | 7.860534 | 3.9259e+18 | 18.59394 | 0.1713654 | 0.5603713 | 1.297962 | 0.01963092 | 0.4920518 | 1.012485
277.7778 | 0.197 | 0.595 | 1.29 | 0.011 | 0.25 | 0.22 | 19.0086 | 10.79379 | P | 101.1111 | 458 | Plotter | IP2 | P3 | IP2-P3 | USA Surveillance | USA | 1.02e+19 | 62199976583.5 |  | low |  | 450 | YES | NO | PWR | 163987200 | 8.21481 | 8.8159e+18 | 18.94527 | 0.1713654 | 0.5603713 | 1.297962 | 0.01963092 | 0.4920518 | 1.012485
283.8889 | 0.2 | 0.18 | 1.34 | 0.014 | 0.23 | 0.24 | 18.40312 | 10.75819 | SRM | 32.77778 | 459 | Plotter | IP2 | SRM3 | IP2-SRM3 | USA Surveillance | USA | 2.53e+18 | 57304124084.9 |  | low |  |  | NO | NO | PWR | 44150400 | 7.644935 | 2.2228e+18 | 18.34691 | 0.1738439 | 0.1693963 | 1.347254 | 0.02496597 | 0.4523463 | 1.103697
280.5556 | 0.2 | 0.18 | 1.34 | 0.014 | 0.23 | 0.24 | 18.65801 | 10.79748 | SRM | 37.22222 | 460 | Plotter | IP2 | SRM3 | IP2-SRM3 | USA Surveillance | USA | 4.55e+18 | 62730240663.5 |  | low |  |  | NO | NO | PWR | 72532800 | 7.860534 | 3.9259e+18 | 18.59394 | 0.1738439 | 0.1693963 | 1.347254 | 0.02496597 | 0.4523463 | 1.103697
277.7778 | 0.2 | 0.18 | 1.34 | 0.014 | 0.23 | 0.24 | 19.0086 | 10.79379 | SRM | 48.88889 | 461 | Plotter | IP2 | SRM3 | IP2-SRM3 | USA Surveillance | USA | 1.02e+19 | 62199976583.5 |  | low |  |  | NO | NO | PWR | 163987200 | 8.21481 | 8.8159e+18 | 18.94527 | 0.1738439 | 0.1693963 | 1.347254 | 0.02496597 | 0.4523463 | 1.103697
275.5556 | 0.2 | 0.18 | 1.34 | 0.014 | 0.23 | 0.24 | 18.69197 | 10.25866 | SRM | 52.22222 | 462 | Plotter | IP2 | SRM3 | IP2-SRM3 | USA Surveillance | USA | 4.92e+18 | 18140950762.8 |  | low |  |  | NO | NO | PWR | 271209600 | 8.433305 | 5.4407e+18 | 18.73566 | 0.1738439 | 0.1693963 | 1.347254 | 0.02496597 | 0.4523463 | 1.103697
283.8889 | 0.18 | 0.5 | 1.41 | 0.01 | 0.28 | 0.22 | 18.41996 | 10.77502 | P | 51.66667 | 463 | Plotter | IP3 | P1 | IP3-P1 | USA Surveillance | USA | 2.63e+18 | 59569109226.6 |  | low |  | 411.803875 | YES | NO | PWR | 44150400 | 7.644935 | 2.2929e+18 | 18.36038 | 0.1565195 | 0.4707255 | 1.418177 | 0.01783967 | 0.5508935 | 1.01211
283.3333 | 0.19 | 0.49 | 1.32 | 0.011 | 0.26 | 0.2 | 19.01703 | 10.77786 | P | 76.66667 | 464 | Plotter | IP3 | P2 | IP3-P2 | USA Surveillance | USA | 1.04e+19 | 59960333932.9 |  | low |  | 406.805 | YES | NO | PWR | 173448000 | 8.239169 | 9.0549e+18 | 18.95688 | 0.1653691 | 0.4617412 | 1.328893 | 0.01964193 | 0.512021 | 0.9209577
282.2222 | 0.19 | 0.49 | 1.32 | 0.011 | 0.26 | 0.2 | 18.92788 | 10.23875 | P | 89 | 465 | Plotter | IP3 | P2 | IP3-P2 | USA Surveillance | USA | 8.47e+18 | 17327866974.4 |  | low |  | 406.805 | YES | NO | PWR | 488808000 | 8.689138 | 9.4528e+18 | 18.97556 | 0.1653691 | 0.4617412 | 1.328893 | 0.01964193 | 0.512021 | 0.9209577
283.8889 | 0.24 | 0.52 | 1.3 | 0.012 | 0.28 | 0.22 | 18.41996 | 10.77502 | P | 79.44444 | 466 | Plotter | IP3 | P3 | IP3-P3 | USA Surveillance | USA | 2.63e+18 | 59569109226.6 |  | low |  | 420.25025 | YES | NO | PWR | 44150400 | 7.644935 | 2.2929e+18 | 18.36038 | 0.2087101 | 0.4895955 | 1.307648 | 0.02140939 | 0.5509396 | 1.012194
283.3333 | 0.24 | 0.52 | 1.3 | 0.012 | 0.28 | 0.22 | 19.01703 | 10.77786 | P | 96.66667 | 467 | Plotter | IP3 | P3 | IP3-P3 | USA Surveillance | USA | 1.04e+19 | 59960333932.9 |  | low |  | 420.25025 | YES | NO | PWR | 173448000 | 8.239169 | 9.0549e+18 | 18.95688 | 0.2087101 | 0.4895955 | 1.307648 | 0.02140939 | 0.5509396 | 1.012194
283.8889 | 0.24 | 0.52 | 1.3 | 0.012 | 0.28 | 0.22 | 18.41996 | 10.77502 | P | 60.55556 | 468 | Plotter | IP3 | P3 | IP3-P3 | USA Surveillance | USA | 2.63e+18 | 59569109226.6 |  | low |  | 458.86225 | YES | NO | PWR | 44150400 | 7.644935 | 2.2929e+18 | 18.36038 | 0.2087101 | 0.4895955 | 1.307648 | 0.02140939 | 0.5509396 | 1.012194
283.8889 | 0.24 | 0.52 | 1.3 | 0.012 | 0.28 | 0.22 | 18.84011 | 10.83615 | P | 82.77778 | 469 | Plotter | IP3 | P3 | IP3-P3 | USA Surveillance | USA | 6.92e+18 | 68572425164.9 |  | low |  | 458.86225 | YES | NO | PWR | 100915200 | 8.003957 | 5.8654e+18 | 18.7683 | 0.2087101 | 0.4895955 | 1.307648 | 0.02140939 | 0.5509396 | 1.012194
283.3333 | 0.24 | 0.52 | 1.3 | 0.012 | 0.28 | 0.22 | 19.01703 | 10.77786 | P | 87.22222 | 470 | Plotter | IP3 | P3 | IP3-P3 | USA Surveillance | USA | 1.04e+19 | 59960333932.9 |  | low |  | 458.86225 | YES | NO | PWR | 173448000 | 8.239169 | 9.0549e+18 | 18.95688 | 0.2087101 | 0.4895955 | 1.307648 | 0.02140939 | 0.5509396 | 1.012194
283.8889 | 0.17 | 0.64 | 1.478 | 0.011 | 0.225 | 0.217 | 18.84011 | 10.83615 | SRM | 80.55556 | 471 | Plotter | IP3 | SRM2 | IP3-SRM2 | USA Surveillance | USA | 6.92e+18 | 68572425164.9 |  | low |  |  | NO | NO | PWR | 100915200 | 8.003957 | 5.8654e+18 | 18.7683 | 0.1479249 | 0.6029401 | 1.487586 | 0.01963703 | 0.4429846 | 0.9989898
283.8889 | 0.155 | 1.08 | 1.18 | 0.019 | 0.17 | 0.08 | 18.41996 | 10.77502 | W | 86.11111 | 472 | Plotter | IP3 | W1 | IP3-W1 | USA Surveillance | USA | 2.63e+18 | 59569109226.6 |  | low |  | 465 | YES | NO | PWR | 44150400 | 7.644935 | 2.2929e+18 | 18.36038 | 0.1356414 | 1.023261 | 1.194422 | 0.03411183 | 0.3366071 | 0.3703903
283.8889 | 0.155 | 1.08 | 1.18 | 0.019 | 0.17 | 0.08 | 18.84011 | 10.83615 | W | 97.77778 | 473 | Plotter | IP3 | W1 | IP3-W1 | USA Surveillance | USA | 6.92e+18 | 68572425164.9 |  | low |  | 465 | YES | NO | PWR | 100915200 | 8.003957 | 5.8654e+18 | 18.7683 | 0.1356414 | 1.023261 | 1.194422 | 0.03411183 | 0.3366071 | 0.3703903
283.3333 | 0.155 | 1.08 | 1.18 | 0.019 | 0.17 | 0.08 | 19.01703 | 10.77786 | W | 130.5556 | 474 | Plotter | IP3 | W1 | IP3-W1 | USA Surveillance | USA | 1.04e+19 | 59960333932.9 |  | low |  | 465 | YES | NO | PWR | 173448000 | 8.239169 | 9.0549e+18 | 18.95688 | 0.1356414 | 1.023261 | 1.194422 | 0.03411183 | 0.3366071 | 0.3703903
282.2222 | 0.155 | 1.08 | 1.18 | 0.019 | 0.17 | 0.08 | 18.92788 | 10.23875 | W | 107 | 475 | Plotter | IP3 | W1 | IP3-W1 | USA Surveillance | USA | 8.47e+18 | 17327866974.4 |  | low |  | 465 | YES | NO | PWR | 488808000 | 8.689138 | 9.4528e+18 | 18.97556 | 0.1356414 | 1.023261 | 1.194422 | 0.03411183 | 0.3366071 | 0.3703903
276 | 0.01 | 0.67 | 1.35 | 0.003 | 0 | 0 | 17.41497 | 9.146128 | F | -11 | 476 | Plotter | JBF | F1 | JBF-F1 | Japan Surveillance | JAPAN | 2.6e+17 | 1400000000 |  | low |  | UN-SPEC | NO | NO | PWR | 185714285.7 | 8.268845 | 4.7992e+17 | 17.68117 | 0.008788915 | 0.6375467 | 1.372412 | 0.00540938 | 0 | 0
276 | 0.01 | 0.67 | 1.35 | 0.003 | 0 | 0 | 18.04139 | 10.11394 | F | -3 | 477 | Plotter | JBF | F1 | JBF-F1 | Japan Surveillance | JAPAN | 1.1e+18 | 13000000000 |  | low |  | UN-SPEC | NO | NO | BWR | 84615384.6 | 7.927449 | 1.3003e+18 | 18.11403 | 0.008788915 | 0.6375467 | 1.372412 | 0.00540938 | 0 | 0
276 | 0.01 | 0.67 | 1.35 | 0.003 | 0 | 0 | 17.66276 | 9.146128 | F | 16 | 478 | Plotter | JBF | F1 | JBF-F1 | Japan Surveillance | JAPAN | 4.6e+17 | 1400000000 |  | low |  | UN-SPEC | NO | NO | BWR | 328571428.6 | 8.51663 | 8.491e+17 | 17.92896 | 0.008788915 | 0.6375467 | 1.372412 | 0.00540938 | 0 | 0
276 | 0.01 | 0.67 | 1.35 | 0.003 | 0 | 0 | 18.23045 | 10.11394 | F | 2 | 479 | Plotter | JBF | F1 | JBF-F1 | Japan Surveillance | JAPAN | 1.7e+18 | 13000000000 |  | low |  | UN-SPEC | NO | NO | BWR | 130769230.8 | 8.116506 | 2.0095e+18 | 18.30308 | 0.008788915 | 0.6375467 | 1.372412 | 0.00540938 | 0 | 0
276 | 0.03 | 0.91 | 1.35 | 0.002 | 0 | 0 | 18.04139 | 10.11394 | F | 4 | 480 | Plotter | JBF | F10 | JBF-F10 | Japan Surveillance | JAPAN | 1.1e+18 | 13000000000 |  | low |  | UN-SPEC | NO | NO | BWR | 84615384.6 | 7.927449 | 1.3003e+18 | 18.11403 | 0.02637067 | 0.8660504 | 1.372616 | 0.00360679 | 0 | 0
276 | 0.04 | 0.68 | 1.35 | 0.008 | 0 | 0 | 17.23045 | 9.146128 | F | 4 | 481 | Plotter | JBF | F11 | JBF-F11 | Japan Surveillance | JAPAN | 1.7e+17 | 1400000000 |  | low |  | UN-SPEC | NO | NO | BWR | 121428571.4 | 8.084321 | 3.138e+17 | 17.49665 | 0.0351557 | 0.647063 | 1.372413 | 0.01442503 | 0 | 0
276 | 0.04 | 0.68 | 1.35 | 0.008 | 0 | 0 | 18.27875 | 10.11394 | F | 6 | 482 | Plotter | JBF | F11 | JBF-F11 | Japan Surveillance | JAPAN | 1.9e+18 | 13000000000 |  | low |  | UN-SPEC | NO | NO | BWR | 146153846.2 | 8.16481 | 2.2459e+18 | 18.35139 | 0.0351557 | 0.647063 | 1.372413 | 0.01442503 | 0 | 0
276 | 0.04 | 0.89 | 1.35 | 0.002 | 0 | 0 | 18.04139 | 10.11394 | F | 3 | 483 | Plotter | JBF | F12 | JBF-F12 | Japan Surveillance | JAPAN | 1.1e+18 | 13000000000 |  | low |  | UN-SPEC | NO | NO | BWR | 84615384.6 | 7.927449 | 1.3003e+18 | 18.11403 | 0.03516098 | 0.8470184 | 1.372619 | 0.003606798 | 0 | 0
276 | 0.04 | 0.9 | 1.35 | 0.004 | 0 | 0 | 18.34242 | 10.11394 | F | 10 | 484 | Plotter | JBF | F13 | JBF-F13 | Japan Surveillance | JAPAN | 2.2e+18 | 13000000000 |  | low |  | UN-SPEC | NO | NO | BWR | 169230769.2 | 8.228479 | 2.6005e+18 | 18.41506 | 0.03516058 | 0.8565259 | 1.372604 | 0.007213516 | 0 | 0
276 | 0.04 | 0.91 | 1.35 | 0.002 | 0 | 0 | 18.23045 | 10.11394 | F | 19 | 485 | Plotter | JBF | F14 | JBF-F14 | Japan Surveillance | JAPAN | 1.7e+18 | 13000000000 |  | low |  | UN-SPEC | NO | NO | BWR | 130769230.8 | 8.116506 | 2.0095e+18 | 18.30308 | 0.03516132 | 0.8660609 | 1.372633 | 0.003606833 | 0 | 0
276 | 0.05 | 0.69 | 1.35 | 0.003 | 0 | 0 | 17.25527 | 9.146128 | F | 3 | 486 | Plotter | JBF | F15 | JBF-F15 | Japan Surveillance | JAPAN | 1.8e+17 | 1400000000 |  | low |  | UN-SPEC | NO | NO | BWR | 128571428.6 | 8.109144 | 3.3225e+17 | 17.52147 | 0.04394713 | 0.6566161 | 1.372492 | 0.005409694 | 0 | 0
276 | 0.05 | 0.69 | 1.35 | 0.003 | 0 | 0 | 17.32222 | 9.146128 | F | 0 | 487 | Plotter | JBF | F15 | JBF-F15 | Japan Surveillance | JAPAN | 2.1e+17 | 1400000000 |  | low |  | UN-SPEC | NO | NO | BWR | 150000000 | 8.176091 | 3.8763e+17 | 17.58842 | 0.04394713 | 0.6566161 | 1.372492 | 0.005409694 | 0 | 0
276 | 0.05 | 0.69 | 1.35 | 0.003 | 0 | 0 | 18.07918 | 10.11394 | F | -1 | 488 | Plotter | JBF | F15 | JBF-F15 | Japan Surveillance | JAPAN | 1.2e+18 | 13000000000 |  | low |  | UN-SPEC | NO | NO | BWR | 92307692.3 | 7.965238 | 1.4185e+18 | 18.15182 | 0.04394713 | 0.6566161 | 1.372492 | 0.005409694 | 0 | 0
276 | 0.05 | 0.69 | 1.35 | 0.003 | 0 | 0 | 18.11394 | 10.11394 | F | 16 | 489 | Plotter | JBF | F15 | JBF-F15 | Japan Surveillance | JAPAN | 1.3e+18 | 13000000000 |  | low |  | UN-SPEC | NO | NO | BWR | 100000000 | 8 | 1.5367e+18 | 18.18658 | 0.04394713 | 0.6566161 | 1.372492 | 0.005409694 | 0 | 0
276 | 0.01 | 0.93 | 1.35 | 0.005 | 0 | 0 | 17.20412 | 9.146128 | F | 7 | 490 | Plotter | JBF | F2 | JBF-F2 | Japan Surveillance | JAPAN | 1.6e+17 | 1400000000 |  | low |  | UN-SPEC | NO | NO | BWR | 114285714.3 | 8.057992 | 2.9534e+17 | 17.47032 | 0.008789883 | 0.8850503 | 1.372563 | 0.009016625 | 0 | 0
276 | 0.01 | 0.93 | 1.35 | 0.005 | 0 | 0 | 18 | 10.11394 | F | 3 | 491 | Plotter | JBF | F2 | JBF-F2 | Japan Surveillance | JAPAN | 1e+18 | 13000000000 |  | low |  | UN-SPEC | NO | NO | BWR | 76923076.9 | 7.886057 | 1.182e+18 | 18.07264 | 0.008789883 | 0.8850503 | 1.372563 | 0.009016625 | 0 | 0
276 | 0.01 | 0.96 | 1.35 | 0.004 | 0 | 0 | 17.25527 | 9.146128 | F | 17 | 492 | Plotter | JBF | F3 | JBF-F3 | Japan Surveillance | JAPAN | 1.8e+17 | 1400000000 |  | low |  | UN-SPEC | NO | NO | BWR | 128571428.6 | 8.109144 | 3.3225e+17 | 17.52147 | 0.008790082 | 0.913621 | 1.372594 | 0.007213463 | 0 | 0
276 | 0.01 | 0.96 | 1.35 | 0.004 | 0 | 0 | 18.11394 | 10.11394 | F | 12 | 493 | Plotter | JBF | F3 | JBF-F3 | Japan Surveillance | JAPAN | 1.3e+18 | 13000000000 |  | low |  | UN-SPEC | NO | NO | BWR | 100000000 | 8 | 1.5367e+18 | 18.18658 | 0.008790082 | 0.913621 | 1.372594 | 0.007213463 | 0 | 0
276 | 0.02 | 0.67 | 1.35 | 0.004 | 0 | 0 | 17.20412 | 9.146128 | F | 10 | 494 | Plotter | JBF | F4 | JBF-F4 | Japan Surveillance | JAPAN | 1.6e+17 | 1400000000 |  | low |  | UN-SPEC | NO | NO | BWR | 114285714.3 | 8.057992 | 2.9534e+17 | 17.47032 | 0.0175779 | 0.6375493 | 1.372417 | 0.007212536 | 0 | 0
276 | 0.02 | 0.67 | 1.35 | 0.004 | 0 | 0 | 18.07918 | 10.11394 | F | 13 | 495 | Plotter | JBF | F4 | JBF-F4 | Japan Surveillance | JAPAN | 1.2e+18 | 13000000000 |  | low |  | UN-SPEC | NO | NO | BWR | 92307692.3 | 7.965238 | 1.4185e+18 | 18.15182 | 0.0175779 | 0.6375493 | 1.372417 | 0.007212536 | 0 | 0
276 | 0.02 | 0.89 | 1.35 | 0.003 | 0 | 0 | 17.91908 | 10.11394 | F | 12 | 496 | Plotter | JBF | F5 | JBF-F5 | Japan Surveillance | JAPAN | 8.3e+17 | 13000000000 |  | low |  | UN-SPEC | NO | NO | BWR | 63846153.8 | 7.805135 | 9.811e+17 | 17.99171 | 0.01757992 | 0.8469911 | 1.372575 | 0.005410023 | 0 | 0
276 | 0.03 | 0.68 | 1.35 | 0.005 | 0 | 0 | 17.27875 | 9.146128 | F | 2 | 497 | Plotter | JBF | F6 | JBF-F6 | Japan Surveillance | JAPAN | 1.9e+17 | 1400000000 |  | low |  | UN-SPEC | NO | NO | BWR | 135714285.7 | 8.132626 | 3.5071e+17 | 17.54495 | 0.02636709 | 0.6470707 | 1.37243 | 0.00901575 | 0 | 0
276 | 0.03 | 0.68 | 1.35 | 0.005 | 0 | 0 | 17.82607 | 9.146128 | F | 13 | 498 | Plotter | JBF | F6 | JBF-F6 | Japan Surveillance | JAPAN | 6.7e+17 | 1400000000 |  | low |  | UN-SPEC | NO | NO | BWR | 478571428.6 | 8.679947 | 1.2367e+18 | 18.09227 | 0.02636709 | 0.6470707 | 1.37243 | 0.00901575 | 0 | 0
276 | 0.03 | 0.69 | 1.35 | 0.006 | 0 | 0 | 17.20412 | 9.146128 | F | 17 | 499 | Plotter | JBF | F7 | JBF-F7 | Japan Surveillance | JAPAN | 1.6e+17 | 1400000000 |  | low |  | UN-SPEC | NO | NO | BWR | 114285714.3 | 8.057992 | 2.9534e+17 | 17.47032 | 0.02636701 | 0.6565844 | 1.372425 | 0.01081887 | 0 | 0
276 | 0.03 | 0.69 | 1.35 | 0.006 | 0 | 0 | 17.62325 | 10.11394 | F | 19 | 500 | Plotter | JBF | F7 | JBF-F7 | Japan Surveillance | JAPAN | 4.2e+17 | 13000000000 |  | low |  | UN-SPEC | NO | NO | BWR | 32307692.3 | 7.509306 | 4.9646e+17 | 17.69588 | 0.02636701 | 0.6565844 | 1.372425 | 0.01081887 | 0 | 0
276 | 0.03 | 0.89 | 1.35 | 0.002 | 0 | 0 | 18.23045 | 10.11394 | F | 3 | 501 | Plotter | JBF | F8 | JBF-F8 | Japan Surveillance | JAPAN | 1.7e+18 | 13000000000 |  | low |  | UN-SPEC | NO | NO | BWR | 130769230.8 | 8.116506 | 2.0095e+18 | 18.30308 | 0.02637041 | 0.8470081 | 1.372603 | 0.003606755 | 0 | 0
276 | 0.03 | 0.895 | 1.35 | 0.002 | 0 | 0 | 17.99564 | 10.11394 | F | 23 | 502 | Plotter | JBF | F9 | JBF-F9 | Japan Surveillance | JAPAN | 9.9e+17 | 13000000000 |  | low |  | UN-SPEC | NO | NO | BWR | 76153846.2 | 7.881692 | 1.1702e+18 | 18.06827 | 0.02637048 | 0.8517687 | 1.372606 | 0.003606763 | 0 | 0
276 | 0.04 | 0.6 | 1.35 | 0.008 | 0 | 0 | 17.23045 | 9.146128 | P | 8 | 503 | Plotter | JBP | P1 | JBP-P1 | Japan Surveillance | JAPAN | 1.7e+17 | 1400000000 |  | low |  | UN-SPEC | NO | NO | BWR | 121428571.4 | 8.084321 | 3.138e+17 | 17.49665 | 0.03515433 | 0.5709158 | 1.37236 | 0.01442447 | 0 | 0
276 | 0.04 | 0.6 | 1.35 | 0.008 | 0 | 0 | 17.79934 | 9.146128 | P | 14 | 504 | Plotter | JBP | P1 | JBP-P1 | Japan Surveillance | JAPAN | 6.3e+17 | 1400000000 |  | low |  | UN-SPEC | NO | NO | BWR | 450000000 | 8.653213 | 1.1629e+18 | 18.06554 | 0.03515433 | 0.5709158 | 1.37236 | 0.01442447 | 0 | 0
276 | 0.04 | 0.6 | 1.35 | 0.008 | 0 | 0 | 18.30103 | 11.07918 | P | 6 | 505 | Plotter | JBP | P1 | JBP-P1 | Japan Surveillance | JAPAN | 2e+18 | 120000000000 |  | low |  | UN-SPEC | NO | NO | BWR | 16666666.7 | 7.221849 | 1.5157e+18 | 18.18062 | 0.03515433 | 0.5709158 | 1.37236 | 0.01442447 | 0 | 0
276 | 0.16 | 0.56 | 1.35 | 0.012 | 0 | 0 | 17.36173 | 9.146128 | P | 18 | 506 | Plotter | JBP | P10 | JBP-P10 | Japan Surveillance | JAPAN | 2.3e+17 | 1400000000 |  | low |  | UN-SPEC | NO | NO | BWR | 164285714.3 | 8.2156 | 4.2455e+17 | 17.62793 | 0.1406305 | 0.5329048 | 1.372489 | 0.02163873 | 0 | 0
276 | 0.16 | 0.56 | 1.35 | 0.012 | 0 | 0 | 18 | 9.146128 | P | 44 | 507 | Plotter | JBP | P10 | JBP-P10 | Japan Surveillance | JAPAN | 1e+18 | 1400000000 |  | low |  | UN-SPEC | NO | NO | BWR | 714285714.3 | 8.853872 | 1.8459e+18 | 18.2662 | 0.1406305 | 0.5329048 | 1.372489 | 0.02163873 | 0 | 0
276 | 0.16 | 0.56 | 1.35 | 0.012 | 0 | 0 | 18.11394 | 10.11394 | P | 29 | 508 | Plotter | JBP | P10 | JBP-P10 | Japan Surveillance | JAPAN | 1.3e+18 | 13000000000 |  | low |  | UN-SPEC | NO | NO | BWR | 100000000 | 8 | 1.5367e+18 | 18.18658 | 0.1406305 | 0.5329048 | 1.372489 | 0.02163873 | 0 | 0
276 | 0.23 | 0.55 | 1.35 | 0.02 | 0 | 0 | 17.14613 | 9.146128 | P | 0 | 509 | Plotter | JBP | P11 | JBP-P11 | Japan Surveillance | JAPAN | 1.4e+17 | 1400000000 |  | low |  | UN-SPEC | NO | NO | BWR | 100000000 | 8 | 2.5842e+17 | 17.41233 | 0.2021596 | 0.5233968 | 1.37251 | 0.03606512 | 0 | 0
276 | 0.23 | 0.55 | 1.35 | 0.02 | 0 | 0 | 17.83251 | 10.11394 | P | -2 | 510 | Plotter | JBP | P11 | JBP-P11 | Japan Surveillance | JAPAN | 6.8e+17 | 13000000000 |  | low |  | UN-SPEC | NO | NO | BWR | 52307692.3 | 7.718566 | 8.0379e+17 | 17.90514 | 0.2021596 | 0.5233968 | 1.37251 | 0.03606512 | 0 | 0
276 | 0.23 | 0.55 | 1.35 | 0.02 | 0 | 0 | 17.95424 | 9.146128 | P | 62 | 511 | Plotter | JBP | P11 | JBP-P11 | Japan Surveillance | JAPAN | 9e+17 | 1400000000 |  | low |  | UN-SPEC | NO | NO | BWR | 642857142.9 | 8.808114 | 1.6613e+18 | 18.22044 | 0.2021596 | 0.5233968 | 1.37251 | 0.03606512 | 0 | 0
276 | 0.24 | 0.6 | 1.35 | 0.018 | 0 | 0 | 16.65321 | 9.146128 | P | 18 | 512 | Plotter | JBP | P12 | JBP-P12 | Japan Surveillance | JAPAN | 45000000000000000 | 1400000000 |  | low |  | UN-SPEC | NO | NO | BWR | 32142857.1 | 7.507084 | 83063678026066272 | 16.91941 | 0.2109602 | 0.5710083 | 1.372582 | 0.03246031 | 0 | 0
276 | 0.24 | 0.6 | 1.35 | 0.018 | 0 | 0 | 16.89763 | 9.146128 | P | 5 | 513 | Plotter | JBP | P12 | JBP-P12 | Japan Surveillance | JAPAN | 79000000000000000 | 1400000000 |  | low |  | UN-SPEC | NO | NO | BWR | 56428571.4 | 7.751499 | 1.4582e+17 | 17.16383 | 0.2109602 | 0.5710083 | 1.372582 | 0.03246031 | 0 | 0
276 | 0.24 | 0.6 | 1.35 | 0.018 | 0 | 0 | 17.6721 | 9.146128 | P | 39 | 514 | Plotter | JBP | P12 | JBP-P12 | Japan Surveillance | JAPAN | 4.7e+17 | 1400000000 |  | low |  | UN-SPEC | NO | NO | BWR | 335714285.7 | 8.52597 | 8.6755e+17 | 17.9383 | 0.2109602 | 0.5710083 | 1.372582 | 0.03246031 | 0 | 0
276 | 0.24 | 0.6 | 1.35 | 0.018 | 0 | 0 | 17.97313 | 9.146128 | P | 74 | 515 | Plotter | JBP | P12 | JBP-P12 | Japan Surveillance | JAPAN | 9.4e+17 | 1400000000 |  | low |  | UN-SPEC | NO | NO | BWR | 671428571.4 | 8.827 | 1.7351e+18 | 18.23933 | 0.2109602 | 0.5710083 | 1.372582 | 0.03246031 | 0 | 0
276 | 0.24 | 0.6 | 1.35 | 0.018 | 0 | 0 | 18.17609 | 10.11394 | P | 36 | 516 | Plotter | JBP | P12 | JBP-P12 | Japan Surveillance | JAPAN | 1.5e+18 | 13000000000 |  | low |  | UN-SPEC | NO | NO | BWR | 115384615.4 | 8.062148 | 1.7731e+18 | 18.24873 | 0.2109602 | 0.5710083 | 1.372582 | 0.03246031 | 0 | 0
276 | 0.24 | 0.6 | 1.35 | 0.018 | 0 | 0 | 18.25527 | 10.11394 | P | 60 | 517 | Plotter | JBP | P12 | JBP-P12 | Japan Surveillance | JAPAN | 1.8e+18 | 13000000000 |  | low |  | UN-SPEC | NO | NO | BWR | 138461538.5 | 8.141329 | 2.1277e+18 | 18.32791 | 0.2109602 | 0.5710083 | 1.372582 | 0.03246031 | 0 | 0
276 | 0.08 | 0.55 | 1.35 | 0.012 | 0 | 0 | 17.27875 | 9.146128 | P | 15 | 518 | Plotter | JBP | P2 | JBP-P2 | Japan Surveillance | JAPAN | 1.9e+17 | 1400000000 |  | low |  | UN-SPEC | NO | NO | BWR | 135714285.7 | 8.132626 | 3.5071e+17 | 17.54495 | 0.07030811 | 0.5233353 | 1.372349 | 0.02163653 | 0 | 0
276 | 0.08 | 0.55 | 1.35 | 0.012 | 0 | 0 | 17.49136 | 10.11394 | P | 9 | 519 | Plotter | JBP | P2 | JBP-P2 | Japan Surveillance | JAPAN | 3.1e+17 | 13000000000 |  | low |  | UN-SPEC | NO | NO | BWR | 23846153.8 | 7.377418 | 3.6644e+17 | 17.564 | 0.07030811 | 0.5233353 | 1.372349 | 0.02163653 | 0 | 0
276 | 0.08 | 0.55 | 1.35 | 0.012 | 0 | 0 | 17.63347 | 9.146128 | P | 11 | 520 | Plotter | JBP | P2 | JBP-P2 | Japan Surveillance | JAPAN | 4.3e+17 | 1400000000 |  | low |  | UN-SPEC | NO | NO | BWR | 307142857.1 | 8.48734 | 7.9372e+17 | 17.89967 | 0.07030811 | 0.5233353 | 1.372349 | 0.02163653 | 0 | 0
276 | 0.08 | 0.57 | 1.35 | 0.011 | 0 | 0 | 17.39794 | 9.146128 | P | 19 | 521 | Plotter | JBP | P3 | JBP-P3 | Japan Surveillance | JAPAN | 2.5e+17 | 1400000000 |  | low |  | UN-SPEC | NO | NO | BWR | 178571428.6 | 8.251812 | 4.6146e+17 | 17.66414 | 0.07030936 | 0.5423753 | 1.372373 | 0.01983384 | 0 | 0
276 | 0.08 | 0.57 | 1.35 | 0.011 | 0 | 0 | 17.70757 | 9.146128 | P | 2 | 522 | Plotter | JBP | P3 | JBP-P3 | Japan Surveillance | JAPAN | 5.1e+17 | 1400000000 |  | low |  | UN-SPEC | NO | NO | BWR | 364285714.3 | 8.561442 | 9.4139e+17 | 17.97377 | 0.07030936 | 0.5423753 | 1.372373 | 0.01983384 | 0 | 0
276 | 0.08 | 0.57 | 1.35 | 0.011 | 0 | 0 | 18 | 10.11394 | P | 0 | 523 | Plotter | JBP | P3 | JBP-P3 | Japan Surveillance | JAPAN | 1e+18 | 13000000000 |  | low |  | UN-SPEC | NO | NO | BWR | 76923076.9 | 7.886057 | 1.182e+18 | 18.07264 | 0.07030936 | 0.5423753 | 1.372373 | 0.01983384 | 0 | 0
276 | 0.08 | 0.59 | 1.35 | 0.009 | 0 | 0 | 17.04139 | 9.146128 | P | 3 | 524 | Plotter | JBP | P4 | JBP-P4 | Japan Surveillance | JAPAN | 1.1e+17 | 1400000000 |  | low |  | UN-SPEC | NO | NO | BWR | 78571428.6 | 7.895265 | 2.0304e+17 | 17.30759 | 0.07031117 | 0.5614205 | 1.372409 | 0.0162281 | 0 | 0
276 | 0.08 | 0.59 | 1.35 | 0.009 | 0 | 0 | 17.41497 | 9.146128 | P | 7 | 525 | Plotter | JBP | P4 | JBP-P4 | Japan Surveillance | JAPAN | 2.6e+17 | 1400000000 |  | low |  | UN-SPEC | NO | NO | BWR | 185714285.7 | 8.268845 | 4.7992e+17 | 17.68117 | 0.07031117 | 0.5614205 | 1.372409 | 0.0162281 | 0 | 0
276 | 0.08 | 0.59 | 1.35 | 0.009 | 0 | 0 | 17.72428 | 10.11394 | P | 4 | 526 | Plotter | JBP | P4 | JBP-P4 | Japan Surveillance | JAPAN | 5.3e+17 | 13000000000 |  | low |  | UN-SPEC | NO | NO | BWR | 40769230.8 | 7.610333 | 6.2649e+17 | 17.79691 | 0.07031117 | 0.5614205 | 1.372409 | 0.0162281 | 0 | 0
276 | 0.09 | 0.56 | 1.35 | 0.012 | 0 | 0 | 17.32222 | 9.146128 | P | -2 | 527 | Plotter | JBP | P5 | JBP-P5 | Japan Surveillance | JAPAN | 2.1e+17 | 1400000000 |  | low |  | UN-SPEC | NO | NO | BWR | 150000000 | 8.176091 | 3.8763e+17 | 17.58842 | 0.07909797 | 0.5328595 | 1.372372 | 0.0216369 | 0 | 0
276 | 0.09 | 0.56 | 1.35 | 0.012 | 0 | 0 | 18 | 10.11394 | P | 3 | 528 | Plotter | JBP | P5 | JBP-P5 | Japan Surveillance | JAPAN | 1e+18 | 13000000000 |  | low |  | UN-SPEC | NO | NO | BWR | 76923076.9 | 7.886057 | 1.182e+18 | 18.07264 | 0.07909797 | 0.5328595 | 1.372372 | 0.0216369 | 0 | 0
276 | 0.09 | 0.56 | 1.35 | 0.012 | 0 | 0 | 18.04139 | 9.146128 | P | 14 | 529 | Plotter | JBP | P5 | JBP-P5 | Japan Surveillance | JAPAN | 1.1e+18 | 1400000000 |  | low |  | UN-SPEC | NO | NO | BWR | 785714285.7 | 8.895265 | 2.0304e+18 | 18.30759 | 0.07909797 | 0.5328595 | 1.372372 | 0.0216369 | 0 | 0
276 | 0.1 | 0.59 | 1.35 | 0.008 | 0 | 0 | 17.14613 | 9.146128 | P | 18 | 530 | Plotter | JBP | P6 | JBP-P6 | Japan Surveillance | JAPAN | 1.4e+17 | 1400000000 |  | low |  | UN-SPEC | NO | NO | BWR | 100000000 | 8 | 2.5842e+17 | 17.41233 | 0.0878918 | 0.5614386 | 1.372453 | 0.01442545 | 0 | 0
276 | 0.1 | 0.59 | 1.35 | 0.008 | 0 | 0 | 17.50515 | 9.146128 | P | 8 | 531 | Plotter | JBP | P6 | JBP-P6 | Japan Surveillance | JAPAN | 3.2e+17 | 1400000000 |  | low |  | UN-SPEC | NO | NO | BWR | 228571428.6 | 8.359022 | 5.9068e+17 | 17.77135 | 0.0878918 | 0.5614386 | 1.372453 | 0.01442545 | 0 | 0
276 | 0.1 | 0.59 | 1.35 | 0.008 | 0 | 0 | 18.11394 | 10.11394 | P | 3 | 532 | Plotter | JBP | P6 | JBP-P6 | Japan Surveillance | JAPAN | 1.3e+18 | 13000000000 |  | low |  | UN-SPEC | NO | NO | BWR | 100000000 | 8 | 1.5367e+18 | 18.18658 | 0.0878918 | 0.5614386 | 1.372453 | 0.01442545 | 0 | 0
276 | 0.12 | 0.58 | 1.35 | 0.01 | 0 | 0 | 17.62325 | 9.146128 | P | 15 | 533 | Plotter | JBP | P7 | JBP-P7 | Japan Surveillance | JAPAN | 4.2e+17 | 1400000000 |  | low |  | UN-SPEC | NO | NO | BWR | 300000000 | 8.477121 | 7.7526e+17 | 17.88945 | 0.1054705 | 0.5519245 | 1.372458 | 0.01803187 | 0 | 0
276 | 0.12 | 0.58 | 1.35 | 0.01 | 0 | 0 | 17.90309 | 10.11394 | P | 3 | 534 | Plotter | JBP | P7 | JBP-P7 | Japan Surveillance | JAPAN | 8e+17 | 13000000000 |  | low |  | UN-SPEC | NO | NO | BWR | 61538461.5 | 7.789147 | 9.4564e+17 | 17.97573 | 0.1054705 | 0.5519245 | 1.372458 | 0.01803187 | 0 | 0
276 | 0.12 | 0.58 | 1.35 | 0.01 | 0 | 0 | 18 | 9.146128 | P | 30 | 535 | Plotter | JBP | P7 | JBP-P7 | Japan Surveillance | JAPAN | 1e+18 | 1400000000 |  | low |  | UN-SPEC | NO | NO | BWR | 714285714.3 | 8.853872 | 1.8459e+18 | 18.2662 | 0.1054705 | 0.5519245 | 1.372458 | 0.01803187 | 0 | 0
276 | 0.13 | 0.55 | 1.35 | 0.015 | 0 | 0 | 17.25527 | 9.146128 | P | 7 | 536 | Plotter | JBP | P8 | JBP-P8 | Japan Surveillance | JAPAN | 1.8e+17 | 1400000000 |  | low |  | UN-SPEC | NO | NO | BWR | 128571428.6 | 8.109144 | 3.3225e+17 | 17.52147 | 0.1142549 | 0.5233544 | 1.372399 | 0.02704665 | 0 | 0
276 | 0.13 | 0.55 | 1.35 | 0.015 | 0 | 0 | 17.68124 | 9.146128 | P | 21 | 537 | Plotter | JBP | P8 | JBP-P8 | Japan Surveillance | JAPAN | 4.8e+17 | 1400000000 |  | low |  | UN-SPEC | NO | NO | BWR | 342857142.9 | 8.535113 | 8.8601e+17 | 17.94744 | 0.1142549 | 0.5233544 | 1.372399 | 0.02704665 | 0 | 0
276 | 0.13 | 0.55 | 1.35 | 0.015 | 0 | 0 | 17.81954 | 10.11394 | P | 22 | 538 | Plotter | JBP | P8 | JBP-P8 | Japan Surveillance | JAPAN | 6.6e+17 | 13000000000 |  | low |  | UN-SPEC | NO | NO | BWR | 50769230.8 | 7.705601 | 7.8015e+17 | 17.89218 | 0.1142549 | 0.5233544 | 1.372399 | 0.02704665 | 0 | 0
276 | 0.15 | 0.57 | 1.35 | 0.012 | 0 | 0 | 17.34242 | 9.146128 | P | 11 | 539 | Plotter | JBP | P9 | JBP-P9 | Japan Surveillance | JAPAN | 2.2e+17 | 1400000000 |  | low |  | UN-SPEC | NO | NO | BWR | 157142857.1 | 8.196295 | 4.0609e+17 | 17.60862 | 0.1318402 | 0.542417 | 1.372479 | 0.02163858 | 0 | 0
276 | 0.15 | 0.57 | 1.35 | 0.012 | 0 | 0 | 17.68124 | 9.146128 | P | 33 | 540 | Plotter | JBP | P9 | JBP-P9 | Japan Surveillance | JAPAN | 4.8e+17 | 1400000000 |  | low |  | UN-SPEC | NO | NO | BWR | 342857142.9 | 8.535113 | 8.8601e+17 | 17.94744 | 0.1318402 | 0.542417 | 1.372479 | 0.02163858 | 0 | 0
276 | 0.15 | 0.57 | 1.35 | 0.012 | 0 | 0 | 17.88649 | 10.11394 | P | 21 | 541 | Plotter | JBP | P9 | JBP-P9 | Japan Surveillance | JAPAN | 7.7e+17 | 13000000000 |  | low |  | UN-SPEC | NO | NO | BWR | 59230769.2 | 7.772547 | 9.1018e+17 | 17.95913 | 0.1318402 | 0.542417 | 1.372479 | 0.02163858 | 0 | 0
276 | 0.01 | 0.67 | 1.44 | 0.006 | 0 | 0 | 17.20412 | 10.11394 | W | 7 | 542 | Plotter | JBW | W1 | JBW-W1 | Japan Surveillance | JAPAN | 1.6e+17 | 13000000000 |  | low |  | UN-SPEC | NO | NO | BWR | 12307692.3 | 7.090177 | 1.8913e+17 | 17.27676 | 0.008788573 | 0.6375219 | 1.463849 | 0.01081834 | 0 | 0
276 | 0.01 | 0.67 | 1.44 | 0.006 | 0 | 0 | 18 | 10.11394 | W | 6 | 543 | Plotter | JBW | W1 | JBW-W1 | Japan Surveillance | JAPAN | 1e+18 | 13000000000 |  | low |  | UN-SPEC | NO | NO | BWR | 76923076.9 | 7.886057 | 1.182e+18 | 18.07264 | 0.008788573 | 0.6375219 | 1.463849 | 0.01081834 | 0 | 0
276 | 0.02 | 0.7 | 1.44 | 0.006 | 0 | 0 | 17.25527 | 9.146128 | W | 8 | 544 | Plotter | JBW | W10 | JBW-W10 | Japan Surveillance | JAPAN | 1.8e+17 | 1400000000 |  | low |  | UN-SPEC | NO | NO | BWR | 128571428.6 | 8.109144 | 3.3225e+17 | 17.52147 | 0.01757761 | 0.6660854 | 1.463888 | 0.01081863 | 0 | 0
276 | 0.02 | 0.7 | 1.44 | 0.006 | 0 | 0 | 17.32222 | 9.146128 | W | -3 | 545 | Plotter | JBW | W10 | JBW-W10 | Japan Surveillance | JAPAN | 2.1e+17 | 1400000000 |  | low |  | UN-SPEC | NO | NO | BWR | 150000000 | 8.176091 | 3.8763e+17 | 17.58842 | 0.01757761 | 0.6660854 | 1.463888 | 0.01081863 | 0 | 0
276 | 0.02 | 0.7 | 1.44 | 0.006 | 0 | 0 | 18.07918 | 10.11394 | W | 12 | 546 | Plotter | JBW | W10 | JBW-W10 | Japan Surveillance | JAPAN | 1.2e+18 | 13000000000 |  | low |  | UN-SPEC | NO | NO | BWR | 92307692.3 | 7.965238 | 1.4185e+18 | 18.15182 | 0.01757761 | 0.6660854 | 1.463888 | 0.01081863 | 0 | 0
276 | 0.02 | 0.7 | 1.44 | 0.006 | 0 | 0 | 18.11394 | 10.11394 | W | 1 | 547 | Plotter | JBW | W10 | JBW-W10 | Japan Surveillance | JAPAN | 1.3e+18 | 13000000000 |  | low |  | UN-SPEC | NO | NO | BWR | 100000000 | 8 | 1.5367e+18 | 18.18658 | 0.01757761 | 0.6660854 | 1.463888 | 0.01081863 | 0 | 0
276 | 0.02 | 0.98 | 1.44 | 0.004 | 0 | 0 | 17.91908 | 10.11394 | W | 9 | 548 | Plotter | JBW | W11 | JBW-W11 | Japan Surveillance | JAPAN | 8.3e+17 | 13000000000 |  | low |  | UN-SPEC | NO | NO | BWR | 63846153.8 | 7.805135 | 9.811e+17 | 17.99171 | 0.01758029 | 0.9326612 | 1.46411 | 0.007213514 | 0 | 0
276 | 0.03 | 0.97 | 1.44 | 0.009 | 0 | 0 | 17.41497 | 9.146128 | W | -8 | 549 | Plotter | JBW | W12 | JBW-W12 | Japan Surveillance | JAPAN | 2.6e+17 | 1400000000 |  | low |  | UN-SPEC | NO | NO | BWR | 185714285.7 | 8.268845 | 4.7992e+17 | 17.68117 | 0.02636956 | 0.9231139 | 1.464062 | 0.01622987 | 0 | 0
276 | 0.03 | 0.97 | 1.44 | 0.009 | 0 | 0 | 18.04139 | 10.11394 | W | -6 | 550 | Plotter | JBW | W12 | JBW-W12 | Japan Surveillance | JAPAN | 1.1e+18 | 13000000000 |  | low |  | UN-SPEC | NO | NO | BWR | 84615384.6 | 7.927449 | 1.3003e+18 | 18.11403 | 0.02636956 | 0.9231139 | 1.464062 | 0.01622987 | 0 | 0
276 | 0.03 | 0.98 | 1.44 | 0.007 | 0 | 0 | 17.20412 | 9.146128 | W | 3 | 551 | Plotter | JBW | W13 | JBW-W13 | Japan Surveillance | JAPAN | 1.6e+17 | 1400000000 |  | low |  | UN-SPEC | NO | NO | BWR | 114285714.3 | 8.057992 | 2.9534e+17 | 17.47032 | 0.02637011 | 0.9326501 | 1.464093 | 0.0126235 | 0 | 0
276 | 0.03 | 0.98 | 1.44 | 0.007 | 0 | 0 | 17.27875 | 9.146128 | W | 12 | 552 | Plotter | JBW | W13 | JBW-W13 | Japan Surveillance | JAPAN | 1.9e+17 | 1400000000 |  | low |  | UN-SPEC | NO | NO | BWR | 135714285.7 | 8.132626 | 3.5071e+17 | 17.54495 | 0.02637011 | 0.9326501 | 1.464093 | 0.0126235 | 0 | 0
276 | 0.03 | 0.98 | 1.44 | 0.007 | 0 | 0 | 17.62325 | 9.146128 | W | 3 | 553 | Plotter | JBW | W13 | JBW-W13 | Japan Surveillance | JAPAN | 4.2e+17 | 1400000000 |  | low |  | UN-SPEC | NO | NO | BWR | 300000000 | 8.477121 | 7.7526e+17 | 17.88945 | 0.02637011 | 0.9326501 | 1.464093 | 0.0126235 | 0 | 0
276 | 0.03 | 0.98 | 1.44 | 0.007 | 0 | 0 | 17.82607 | 10.11394 | W | 13 | 554 | Plotter | JBW | W13 | JBW-W13 | Japan Surveillance | JAPAN | 6.7e+17 | 13000000000 |  | low |  | UN-SPEC | NO | NO | BWR | 51538461.5 | 7.712131 | 7.9197e+17 | 17.89871 | 0.02637011 | 0.9326501 | 1.464093 | 0.0126235 | 0 | 0
276 | 0.06 | 0.85 | 1.44 | 0.012 | 0 | 0 | 17.25527 | 9.146128 | W | 14 | 555 | Plotter | JBW | W14 | JBW-W14 | Japan Surveillance | JAPAN | 1.8e+17 | 1400000000 |  | low |  | UN-SPEC | NO | NO | BWR | 128571428.6 | 8.109144 | 3.3225e+17 | 17.52147 | 0.0527367 | 0.8088771 | 1.463995 | 0.02163883 | 0 | 0
276 | 0.06 | 0.85 | 1.44 | 0.012 | 0 | 0 | 17.68124 | 9.146128 | W | 19 | 556 | Plotter | JBW | W14 | JBW-W14 | Japan Surveillance | JAPAN | 4.8e+17 | 1400000000 |  | low |  | UN-SPEC | NO | NO | BWR | 342857142.9 | 8.535113 | 8.8601e+17 | 17.94744 | 0.0527367 | 0.8088771 | 1.463995 | 0.02163883 | 0 | 0
276 | 0.06 | 0.85 | 1.44 | 0.012 | 0 | 0 | 17.81954 | 10.11394 | W | 18 | 557 | Plotter | JBW | W14 | JBW-W14 | Japan Surveillance | JAPAN | 6.6e+17 | 13000000000 |  | low |  | UN-SPEC | NO | NO | BWR | 50769230.8 | 7.705601 | 7.8015e+17 | 17.89218 | 0.0527367 | 0.8088771 | 1.463995 | 0.02163883 | 0 | 0
276 | 0.07 | 0.63 | 1.44 | 0.012 | 0 | 0 | 17.04139 | 9.146128 | W | -1 | 558 | Plotter | JBW | W15 | JBW-W15 | Japan Surveillance | JAPAN | 1.1e+17 | 1400000000 |  | low |  | UN-SPEC | NO | NO | BWR | 78571428.6 | 7.895265 | 2.0304e+17 | 17.30759 | 0.06152033 | 0.5994639 | 1.463856 | 0.02163679 | 0 | 0
276 | 0.07 | 0.63 | 1.44 | 0.012 | 0 | 0 | 17.41497 | 9.146128 | W | 0 | 559 | Plotter | JBW | W15 | JBW-W15 | Japan Surveillance | JAPAN | 2.6e+17 | 1400000000 |  | low |  | UN-SPEC | NO | NO | BWR | 185714285.7 | 8.268845 | 4.7992e+17 | 17.68117 | 0.06152033 | 0.5994639 | 1.463856 | 0.02163679 | 0 | 0
276 | 0.07 | 0.63 | 1.44 | 0.012 | 0 | 0 | 17.72428 | 10.11394 | W | 2 | 560 | Plotter | JBW | W15 | JBW-W15 | Japan Surveillance | JAPAN | 5.3e+17 | 13000000000 |  | low |  | UN-SPEC | NO | NO | BWR | 40769230.8 | 7.610333 | 6.2649e+17 | 17.79691 | 0.06152033 | 0.5994639 | 1.463856 | 0.02163679 | 0 | 0
276 | 0.07 | 0.72 | 1.44 | 0.011 | 0 | 0 | 17.23045 | 9.146128 | W | 2 | 561 | Plotter | JBW | W16 | JBW-W16 | Japan Surveillance | JAPAN | 1.7e+17 | 1400000000 |  | low |  | UN-SPEC | NO | NO | BWR | 121428571.4 | 8.084321 | 3.138e+17 | 17.49665 | 0.06152351 | 0.685137 | 1.463932 | 0.01983475 | 0 | 0
276 | 0.07 | 0.72 | 1.44 | 0.011 | 0 | 0 | 17.79934 | 9.146128 | W | 4 | 562 | Plotter | JBW | W16 | JBW-W16 | Japan Surveillance | JAPAN | 6.3e+17 | 1400000000 |  | low |  | UN-SPEC | NO | NO | BWR | 450000000 | 8.653213 | 1.1629e+18 | 18.06554 | 0.06152351 | 0.685137 | 1.463932 | 0.01983475 | 0 | 0
276 | 0.07 | 0.72 | 1.44 | 0.011 | 0 | 0 | 18.30103 | 11.07918 | W | 2 | 563 | Plotter | JBW | W16 | JBW-W16 | Japan Surveillance | JAPAN | 2e+18 | 120000000000 |  | low |  | UN-SPEC | NO | NO | BWR | 16666666.7 | 7.221849 | 1.5157e+18 | 18.18062 | 0.06152351 | 0.685137 | 1.463932 | 0.01983475 | 0 | 0
276 | 0.07 | 0.74 | 1.44 | 0.011 | 0 | 0 | 17.39794 | 9.146128 | W | 4 | 564 | Plotter | JBW | W17 | JBW-W17 | Japan Surveillance | JAPAN | 2.5e+17 | 1400000000 |  | low |  | UN-SPEC | NO | NO | BWR | 178571428.6 | 8.251812 | 4.6146e+17 | 17.66414 | 0.0615241 | 0.7041755 | 1.463946 | 0.01983494 | 0 | 0
276 | 0.07 | 0.74 | 1.44 | 0.011 | 0 | 0 | 17.70757 | 9.146128 | W | 2 | 565 | Plotter | JBW | W17 | JBW-W17 | Japan Surveillance | JAPAN | 5.1e+17 | 1400000000 |  | low |  | UN-SPEC | NO | NO | BWR | 364285714.3 | 8.561442 | 9.4139e+17 | 17.97377 | 0.0615241 | 0.7041755 | 1.463946 | 0.01983494 | 0 | 0
276 | 0.07 | 0.74 | 1.44 | 0.011 | 0 | 0 | 18 | 10.11394 | W | 5 | 566 | Plotter | JBW | W17 | JBW-W17 | Japan Surveillance | JAPAN | 1e+18 | 13000000000 |  | low |  | UN-SPEC | NO | NO | BWR | 76923076.9 | 7.886057 | 1.182e+18 | 18.07264 | 0.0615241 | 0.7041755 | 1.463946 | 0.01983494 | 0 | 0
276 | 0.08 | 0.69 | 1.44 | 0.01 | 0 | 0 | 17.36173 | 9.146128 | W | 10.5 | 567 | Plotter | JBW | W18 | JBW-W18 | Japan Surveillance | JAPAN | 2.3e+17 | 1400000000 |  | low |  | UN-SPEC | NO | NO | BWR | 164285714.3 | 8.2156 | 4.2455e+17 | 17.62793 | 0.07031297 | 0.6565933 | 1.46394 | 0.01803169 | 0 | 0
276 | 0.08 | 0.69 | 1.44 | 0.01 | 0 | 0 | 18 | 9.146128 | W | 24 | 568 | Plotter | JBW | W18 | JBW-W18 | Japan Surveillance | JAPAN | 1e+18 | 1400000000 |  | low |  | UN-SPEC | NO | NO | BWR | 714285714.3 | 8.853872 | 1.8459e+18 | 18.2662 | 0.07031297 | 0.6565933 | 1.46394 | 0.01803169 | 0 | 0
276 | 0.08 | 0.69 | 1.44 | 0.01 | 0 | 0 | 18.11394 | 10.11394 | W | 17 | 569 | Plotter | JBW | W18 | JBW-W18 | Japan Surveillance | JAPAN | 1.3e+18 | 13000000000 |  | low |  | UN-SPEC | NO | NO | BWR | 100000000 | 8 | 1.5367e+18 | 18.18658 | 0.07031297 | 0.6565933 | 1.46394 | 0.01803169 | 0 | 0
276 | 0.09 | 0.65 | 1.44 | 0.014 | 0 | 0 | 17.34242 | 9.146128 | W | 12 | 570 | Plotter | JBW | W19 | JBW-W19 | Japan Surveillance | JAPAN | 2.2e+17 | 1400000000 |  | low |  | UN-SPEC | NO | NO | BWR | 157142857.1 | 8.196295 | 4.0609e+17 | 17.60862 | 0.07909898 | 0.6185056 | 1.463883 | 0.02524337 | 0 | 0
276 | 0.09 | 0.65 | 1.44 | 0.014 | 0 | 0 | 17.68124 | 9.146128 | W | 22 | 571 | Plotter | JBW | W19 | JBW-W19 | Japan Surveillance | JAPAN | 4.8e+17 | 1400000000 |  | low |  | UN-SPEC | NO | NO | BWR | 342857142.9 | 8.535113 | 8.8601e+17 | 17.94744 | 0.07909898 | 0.6185056 | 1.463883 | 0.02524337 | 0 | 0
276 | 0.09 | 0.65 | 1.44 | 0.014 | 0 | 0 | 17.88649 | 10.11394 | W | 21 | 572 | Plotter | JBW | W19 | JBW-W19 | Japan Surveillance | JAPAN | 7.7e+17 | 13000000000 |  | low |  | UN-SPEC | NO | NO | BWR | 59230769.2 | 7.772547 | 9.1018e+17 | 17.95913 | 0.07909898 | 0.6185056 | 1.463883 | 0.02524337 | 0 | 0
276 | 0.01 | 0.68 | 1.44 | 0.006 | 0 | 0 | 18.23045 | 10.11394 | W | 13 | 573 | Plotter | JBW | W2 | JBW-W2 | Japan Surveillance | JAPAN | 1.7e+18 | 13000000000 |  | low |  | UN-SPEC | NO | NO | BWR | 130769230.8 | 8.116506 | 2.0095e+18 | 18.30308 | 0.008788616 | 0.6470402 | 1.463856 | 0.01081839 | 0 | 0
276 | 0.09 | 0.66 | 1.44 | 0.013 | 0 | 0 | 17.32222 | 9.146128 | W | 5 | 574 | Plotter | JBW | W20 | JBW-W20 | Japan Surveillance | JAPAN | 2.1e+17 | 1400000000 |  | low |  | UN-SPEC | NO | NO | BWR | 150000000 | 8.176091 | 3.8763e+17 | 17.58842 | 0.0791 | 0.6280291 | 1.463901 | 0.02344057 | 0 | 0
276 | 0.09 | 0.66 | 1.44 | 0.013 | 0 | 0 | 17.62325 | 9.146128 | W | 8 | 575 | Plotter | JBW | W20 | JBW-W20 | Japan Surveillance | JAPAN | 4.2e+17 | 1400000000 |  | low |  | UN-SPEC | NO | NO | BWR | 300000000 | 8.477121 | 7.7526e+17 | 17.88945 | 0.0791 | 0.6280291 | 1.463901 | 0.02344057 | 0 | 0
276 | 0.09 | 0.66 | 1.44 | 0.013 | 0 | 0 | 17.90309 | 10.11394 | W | 11 | 576 | Plotter | JBW | W20 | JBW-W20 | Japan Surveillance | JAPAN | 8e+17 | 13000000000 |  | low |  | UN-SPEC | NO | NO | BWR | 61538461.5 | 7.789147 | 9.4564e+17 | 17.97573 | 0.0791 | 0.6280291 | 1.463901 | 0.02344057 | 0 | 0
276 | 0.09 | 0.66 | 1.44 | 0.013 | 0 | 0 | 18 | 9.146128 | W | 20 | 577 | Plotter | JBW | W20 | JBW-W20 | Japan Surveillance | JAPAN | 1e+18 | 1400000000 |  | low |  | UN-SPEC | NO | NO | BWR | 714285714.3 | 8.853872 | 1.8459e+18 | 18.2662 | 0.0791 | 0.6280291 | 1.463901 | 0.02344057 | 0 | 0
276 | 0.09 | 0.66 | 1.44 | 0.013 | 0 | 0 | 18 | 10.11394 | W | 20 | 578 | Plotter | JBW | W20 | JBW-W20 | Japan Surveillance | JAPAN | 1e+18 | 13000000000 |  | low |  | UN-SPEC | NO | NO | BWR | 76923076.9 | 7.886057 | 1.182e+18 | 18.07264 | 0.0791 | 0.6280291 | 1.463901 | 0.02344057 | 0 | 0
276 | 0.09 | 0.66 | 1.44 | 0.013 | 0 | 0 | 18.04139 | 9.146128 | W | 15 | 579 | Plotter | JBW | W20 | JBW-W20 | Japan Surveillance | JAPAN | 1.1e+18 | 1400000000 |  | low |  | UN-SPEC | NO | NO | BWR | 785714285.7 | 8.895265 | 2.0304e+18 | 18.30759 | 0.0791 | 0.6280291 | 1.463901 | 0.02344057 | 0 | 0
276 | 0.09 | 0.67 | 1.44 | 0.013 | 0 | 0 | 17.14613 | 9.146128 | W | -3 | 580 | Plotter | JBW | W21 | JBW-W21 | Japan Surveillance | JAPAN | 1.4e+17 | 1400000000 |  | low |  | UN-SPEC | NO | NO | BWR | 100000000 | 8 | 2.5842e+17 | 17.41233 | 0.07910038 | 0.6375478 | 1.463908 | 0.02344069 | 0 | 0
276 | 0.09 | 0.67 | 1.44 | 0.013 | 0 | 0 | 17.50515 | 9.146128 | W | 5 | 581 | Plotter | JBW | W21 | JBW-W21 | Japan Surveillance | JAPAN | 3.2e+17 | 1400000000 |  | low |  | UN-SPEC | NO | NO | BWR | 228571428.6 | 8.359022 | 5.9068e+17 | 17.77135 | 0.07910038 | 0.6375478 | 1.463908 | 0.02344069 | 0 | 0
276 | 0.09 | 0.67 | 1.44 | 0.013 | 0 | 0 | 18.11394 | 10.11394 | W | 9 | 582 | Plotter | JBW | W21 | JBW-W21 | Japan Surveillance | JAPAN | 1.3e+18 | 13000000000 |  | low |  | UN-SPEC | NO | NO | BWR | 100000000 | 8 | 1.5367e+18 | 18.18658 | 0.07910038 | 0.6375478 | 1.463908 | 0.02344069 | 0 | 0
276 | 0.1 | 0.81 | 1.44 | 0.015 | 0 | 0 | 17.14613 | 9.146128 | W | 3 | 583 | Plotter | JBW | W22 | JBW-W22 | Japan Surveillance | JAPAN | 1.4e+17 | 1400000000 |  | low |  | UN-SPEC | NO | NO | BWR | 100000000 | 8 | 2.5842e+17 | 17.41233 | 0.08789494 | 0.7708161 | 1.464002 | 0.02704868 | 0 | 0
276 | 0.1 | 0.81 | 1.44 | 0.015 | 0 | 0 | 17.83251 | 10.11394 | W | 4 | 584 | Plotter | JBW | W22 | JBW-W22 | Japan Surveillance | JAPAN | 6.8e+17 | 13000000000 |  | low |  | UN-SPEC | NO | NO | BWR | 52307692.3 | 7.718566 | 8.0379e+17 | 17.90514 | 0.08789494 | 0.7708161 | 1.464002 | 0.02704868 | 0 | 0
276 | 0.1 | 0.81 | 1.44 | 0.015 | 0 | 0 | 17.95424 | 9.146128 | W | 36 | 585 | Plotter | JBW | W22 | JBW-W22 | Japan Surveillance | JAPAN | 9e+17 | 1400000000 |  | low |  | UN-SPEC | NO | NO | BWR | 642857142.9 | 8.808114 | 1.6613e+18 | 18.22044 | 0.08789494 | 0.7708161 | 1.464002 | 0.02704868 | 0 | 0
276 | 0.11 | 0.67 | 1.44 | 0.015 | 0 | 0 | 17.27875 | 9.146128 | W | 26 | 586 | Plotter | JBW | W23 | JBW-W23 | Japan Surveillance | JAPAN | 1.9e+17 | 1400000000 |  | low |  | UN-SPEC | NO | NO | BWR | 135714285.7 | 8.132626 | 3.5071e+17 | 17.54495 | 0.09667903 | 0.637553 | 1.46392 | 0.02704717 | 0 | 0
276 | 0.11 | 0.67 | 1.44 | 0.015 | 0 | 0 | 17.49136 | 10.11394 | W | 20 | 587 | Plotter | JBW | W23 | JBW-W23 | Japan Surveillance | JAPAN | 3.1e+17 | 13000000000 |  | low |  | UN-SPEC | NO | NO | BWR | 23846153.8 | 7.377418 | 3.6644e+17 | 17.564 | 0.09667903 | 0.637553 | 1.46392 | 0.02704717 | 0 | 0
276 | 0.11 | 0.67 | 1.44 | 0.015 | 0 | 0 | 17.63347 | 9.146128 | W | 19 | 588 | Plotter | JBW | W23 | JBW-W23 | Japan Surveillance | JAPAN | 4.3e+17 | 1400000000 |  | low |  | UN-SPEC | NO | NO | BWR | 307142857.1 | 8.48734 | 7.9372e+17 | 17.89967 | 0.09667903 | 0.637553 | 1.46392 | 0.02704717 | 0 | 0
276 | 0.13 | 0.84 | 1.44 | 0.015 | 0 | 0 | 16.65321 | 9.146128 | W | 7 | 589 | Plotter | JBW | W24 | JBW-W24 | Japan Surveillance | JAPAN | 45000000000000000 | 1400000000 |  | low |  | UN-SPEC | NO | NO | BWR | 32142857.1 | 7.507084 | 83063678026066272 | 16.91941 | 0.1142692 | 0.7994056 | 1.464077 | 0.02705005 | 0 | 0
276 | 0.13 | 0.84 | 1.44 | 0.015 | 0 | 0 | 16.89763 | 9.146128 | W | 8 | 590 | Plotter | JBW | W24 | JBW-W24 | Japan Surveillance | JAPAN | 79000000000000000 | 1400000000 |  | low |  | UN-SPEC | NO | NO | BWR | 56428571.4 | 7.751499 | 1.4582e+17 | 17.16383 | 0.1142692 | 0.7994056 | 1.464077 | 0.02705005 | 0 | 0
276 | 0.13 | 0.84 | 1.44 | 0.015 | 0 | 0 | 17.6721 | 9.146128 | W | 39 | 591 | Plotter | JBW | W24 | JBW-W24 | Japan Surveillance | JAPAN | 4.7e+17 | 1400000000 |  | low |  | UN-SPEC | NO | NO | BWR | 335714285.7 | 8.52597 | 8.6755e+17 | 17.9383 | 0.1142692 | 0.7994056 | 1.464077 | 0.02705005 | 0 | 0
276 | 0.13 | 0.84 | 1.44 | 0.015 | 0 | 0 | 17.97313 | 9.146128 | W | 66 | 592 | Plotter | JBW | W24 | JBW-W24 | Japan Surveillance | JAPAN | 9.4e+17 | 1400000000 |  | low |  | UN-SPEC | NO | NO | BWR | 671428571.4 | 8.827 | 1.7351e+18 | 18.23933 | 0.1142692 | 0.7994056 | 1.464077 | 0.02705005 | 0 | 0
276 | 0.13 | 0.84 | 1.44 | 0.015 | 0 | 0 | 18.17609 | 10.11394 | W | 27 | 593 | Plotter | JBW | W24 | JBW-W24 | Japan Surveillance | JAPAN | 1.5e+18 | 13000000000 |  | low |  | UN-SPEC | NO | NO | BWR | 115384615.4 | 8.062148 | 1.7731e+18 | 18.24873 | 0.1142692 | 0.7994056 | 1.464077 | 0.02705005 | 0 | 0
276 | 0.13 | 0.84 | 1.44 | 0.015 | 0 | 0 | 18.25527 | 10.11394 | W | 31 | 594 | Plotter | JBW | W24 | JBW-W24 | Japan Surveillance | JAPAN | 1.8e+18 | 13000000000 |  | low |  | UN-SPEC | NO | NO | BWR | 138461538.5 | 8.141329 | 2.1277e+18 | 18.32791 | 0.1142692 | 0.7994056 | 1.464077 | 0.02705005 | 0 | 0
276 | 0.01 | 0.69 | 1.44 | 0.009 | 0 | 0 | 18.23045 | 10.11394 | W | 12 | 595 | Plotter | JBW | W3 | JBW-W3 | Japan Surveillance | JAPAN | 1.7e+18 | 13000000000 |  | low |  | UN-SPEC | NO | NO | BWR | 130769230.8 | 8.116506 | 2.0095e+18 | 18.30308 | 0.008788447 | 0.6565429 | 1.463828 | 0.01622727 | 0 | 0
276 | 0.01 | 0.74 | 1.44 | 0.005 | 0 | 0 | 18.34242 | 10.11394 | W | 5 | 596 | Plotter | JBW | W4 | JBW-W4 | Japan Surveillance | JAPAN | 2.2e+18 | 13000000000 |  | low |  | UN-SPEC | NO | NO | BWR | 169230769.2 | 8.228479 | 2.6005e+18 | 18.41506 | 0.008788942 | 0.7041582 | 1.46391 | 0.00901566 | 0 | 0
276 | 0.01 | 0.74 | 1.44 | 0.01 | 0 | 0 | 18.04139 | 10.11394 | W | 2 | 597 | Plotter | JBW | W5 | JBW-W5 | Japan Surveillance | JAPAN | 1.1e+18 | 13000000000 |  | low |  | UN-SPEC | NO | NO | BWR | 84615384.6 | 7.927449 | 1.3003e+18 | 18.11403 | 0.008788589 | 0.7041299 | 1.463852 | 0.0180306 | 0 | 0
276 | 0.01 | 0.76 | 1.44 | 0.006 | 0 | 0 | 18.04139 | 10.11394 | W | 6 | 598 | Plotter | JBW | W6 | JBW-W6 | Japan Surveillance | JAPAN | 1.1e+18 | 13000000000 |  | low |  | UN-SPEC | NO | NO | BWR | 84615384.6 | 7.927449 | 1.3003e+18 | 18.11403 | 0.008788957 | 0.7231907 | 1.463913 | 0.01081881 | 0 | 0
276 | 0.01 | 0.97 | 1.44 | 0.006 | 0 | 0 | 17.66276 | 9.146128 | W | 5 | 599 | Plotter | JBW | W7 | JBW-W7 | Japan Surveillance | JAPAN | 4.6e+17 | 1400000000 |  | low |  | UN-SPEC | NO | NO | BWR | 328571428.6 | 8.51663 | 8.491e+17 | 17.92896 | 0.008789853 | 0.9231138 | 1.464062 | 0.01081991 | 0 | 0
276 | 0.01 | 0.97 | 1.44 | 0.006 | 0 | 0 | 18.23045 | 10.11394 | W | 16 | 600 | Plotter | JBW | W7 | JBW-W7 | Japan Surveillance | JAPAN | 1.7e+18 | 13000000000 |  | low |  | UN-SPEC | NO | NO | BWR | 130769230.8 | 8.116506 | 2.0095e+18 | 18.30308 | 0.008789853 | 0.9231138 | 1.464062 | 0.01081991 | 0 | 0
276 | 0.01 | 0.99 | 1.44 | 0.007 | 0 | 0 | 17.99564 | 10.11394 | W | 7 | 601 | Plotter | JBW | W8 | JBW-W8 | Japan Surveillance | JAPAN | 9.9e+17 | 13000000000 |  | low |  | UN-SPEC | NO | NO | BWR | 76153846.2 | 7.881692 | 1.1702e+18 | 18.06827 | 0.008789867 | 0.9421486 | 1.464064 | 0.01262325 | 0 | 0
276 | 0.01 | 0.99 | 1.44 | 0.007 | 0 | 0 | 17.25527 | 9.146128 | W | 11 | 602 | Plotter | JBW | W8 | JBW-W8 | Japan Surveillance | JAPAN | 1.8e+17 | 1400000000 |  | low |  | UN-SPEC | NO | NO | BWR | 128571428.6 | 8.109144 | 3.3225e+17 | 17.52147 | 0.008789867 | 0.9421486 | 1.464064 | 0.01262325 | 0 | 0
276 | 0.01 | 0.99 | 1.44 | 0.007 | 0 | 0 | 18.11394 | 10.11394 | W | 6 | 603 | Plotter | JBW | W8 | JBW-W8 | Japan Surveillance | JAPAN | 1.3e+18 | 13000000000 |  | low |  | UN-SPEC | NO | NO | BWR | 100000000 | 8 | 1.5367e+18 | 18.18658 | 0.008789867 | 0.9421486 | 1.464064 | 0.01262325 | 0 | 0
276 | 0.02 | 0.69 | 1.44 | 0.006 | 0 | 0 | 17.20412 | 9.146128 | W | 6 | 604 | Plotter | JBW | W9 | JBW-W9 | Japan Surveillance | JAPAN | 1.6e+17 | 1400000000 |  | low |  | UN-SPEC | NO | NO | BWR | 114285714.3 | 8.057992 | 2.9534e+17 | 17.47032 | 0.01757753 | 0.6565667 | 1.463881 | 0.01081857 | 0 | 0
276 | 0.02 | 0.69 | 1.44 | 0.006 | 0 | 0 | 18.07918 | 10.11394 | W | 10 | 605 | Plotter | JBW | W9 | JBW-W9 | Japan Surveillance | JAPAN | 1.2e+18 | 13000000000 |  | low |  | UN-SPEC | NO | NO | BWR | 92307692.3 | 7.965238 | 1.4185e+18 | 18.15182 | 0.01757753 | 0.6565667 | 1.463881 | 0.01081857 | 0 | 0
289 | 0.018 | 0.74 | 1.35 | 0.005 | 0 | 0 | 19.43136 | 11.07918 | F | 12 | 606 | Plotter | JPF | F1 | JPF-F1 | Japan Surveillance | JAPAN | 2.7e+19 | 120000000000 |  | low |  | UN-SPEC | NO | NO | BWR | 225000000 | 8.352183 | 2.0462e+19 | 19.31095 | 0.01582048 | 0.7041755 | 1.37245 | 0.009015882 | 0 | 0
289 | 0.02 | 0.75 | 1.35 | 0.005 | 0 | 0 | 18.9345 | 11.07918 | F | 7 | 607 | Plotter | JPF | F2 | JPF-F2 | Japan Surveillance | JAPAN | 8.6e+18 | 120000000000 |  | low |  | UN-SPEC | NO | NO | PWR | 71666666.7 | 7.855317 | 6.5176e+18 | 18.81409 | 0.01757844 | 0.7136966 | 1.37246 | 0.009015947 | 0 | 0
289 | 0.029 | 0.73 | 1.35 | 0.005 | 0 | 0 | 18.95424 | 11.07918 | F | 2 | 608 | Plotter | JPF | F3 | JPF-F3 | Japan Surveillance | JAPAN | 9e+18 | 120000000000 |  | low |  | UN-SPEC | NO | NO | PWR | 75000000 | 7.875061 | 6.8207e+18 | 18.83383 | 0.02548877 | 0.6946655 | 1.372461 | 0.009015958 | 0 | 0
289 | 0.029 | 0.73 | 1.35 | 0.005 | 0 | 0 | 19.41497 | 11.07918 | F | 10 | 609 | Plotter | JPF | F3 | JPF-F3 | Japan Surveillance | JAPAN | 2.6e+19 | 120000000000 |  | low |  | UN-SPEC | NO | NO | PWR | 216666666.7 | 8.335792 | 1.9704e+19 | 19.29456 | 0.02548877 | 0.6946655 | 1.372461 | 0.009015958 | 0 | 0
289 | 0.03 | 0.73 | 1.35 | 0.005 | 0 | 0 | 18.95424 | 11.07918 | F | 3 | 610 | Plotter | JPF | F4 | JPF-F4 | Japan Surveillance | JAPAN | 9e+18 | 120000000000 |  | low |  | UN-SPEC | NO | NO | PWR | 75000000 | 7.875061 | 6.8207e+18 | 18.83383 | 0.02636773 | 0.6946663 | 1.372463 | 0.009015969 | 0 | 0
289 | 0.03 | 0.73 | 1.35 | 0.005 | 0 | 0 | 19.43136 | 11.07918 | F | 15 | 611 | Plotter | JPF | F4 | JPF-F4 | Japan Surveillance | JAPAN | 2.7e+19 | 120000000000 |  | low |  | UN-SPEC | NO | NO | PWR | 225000000 | 8.352183 | 2.0462e+19 | 19.31095 | 0.02636773 | 0.6946663 | 1.372463 | 0.009015969 | 0 | 0
289 | 0.035 | 0.74 | 1.35 | 0.005 | 0 | 0 | 18.79239 | 11.07918 | F | 16 | 612 | Plotter | JPF | F5 | JPF-F5 | Japan Surveillance | JAPAN | 6.2e+18 | 120000000000 |  | low |  | UN-SPEC | NO | NO | PWR | 51666666.7 | 7.71321 | 4.6987e+18 | 18.67198 | 0.03076269 | 0.70419 | 1.372478 | 0.009016067 | 0 | 0
289 | 0.035 | 0.74 | 1.35 | 0.005 | 0 | 0 | 19.49136 | 11.07918 | F | 19 | 613 | Plotter | JPF | F5 | JPF-F5 | Japan Surveillance | JAPAN | 3.1e+19 | 120000000000 |  | low |  | UN-SPEC | NO | NO | PWR | 258333333.3 | 8.41218 | 2.3494e+19 | 19.37095 | 0.03076269 | 0.70419 | 1.372478 | 0.009016067 | 0 | 0
288 | 0.036 | 0.75 | 1.35 | 0.005 | 0 | 0 | 18.57978 | 11.07918 | F | 10 | 614 | Plotter | JPF | F6 | JPF-F6 | Japan Surveillance | JAPAN | 3.8e+18 | 120000000000 |  | low |  | UN-SPEC | NO | NO | PWR | 31666666.7 | 7.500602 | 2.8799e+18 | 18.45937 | 0.03164181 | 0.7137104 | 1.372486 | 0.009016122 | 0 | 0
288 | 0.036 | 0.75 | 1.35 | 0.005 | 0 | 0 | 19.73239 | 11.07918 | F | 40 | 615 | Plotter | JPF | F6 | JPF-F6 | Japan Surveillance | JAPAN | 5.4e+19 | 120000000000 |  | low |  | UN-SPEC | NO | NO | PWR | 450000000 | 8.653213 | 4.0924e+19 | 19.61198 | 0.03164181 | 0.7137104 | 1.372486 | 0.009016122 | 0 | 0
284 | 0.039 | 0.76 | 1.35 | 0.005 | 0 | 0 | 18.87506 | 11.07918 | F | 7 | 616 | Plotter | JPF | F7 | JPF-F7 | Japan Surveillance | JAPAN | 7.5e+18 | 120000000000 |  | low |  | UN-SPEC | NO | NO | PWR | 62500000 | 7.79588 | 5.6839e+18 | 18.75465 | 0.03427892 | 0.7232327 | 1.372498 | 0.009016199 | 0 | 0
288 | 0.044 | 0.76 | 1.35 | 0.005 | 0 | 0 | 18.5682 | 11.07918 | F | 0 | 617 | Plotter | JPF | F8 | JPF-F8 | Japan Surveillance | JAPAN | 3.7e+18 | 120000000000 |  | low |  | UN-SPEC | NO | NO | PWR | 30833333.3 | 7.48902 | 2.8041e+18 | 18.44779 | 0.03867389 | 0.7232371 | 1.372506 | 0.009016253 | 0 | 0
288 | 0.03 | 0.57 | 1.35 | 0.005 | 0 | 0 | 18.77815 | 11.07918 | P | 32 | 618 | Plotter | JPP | P1 | JPP-P1 | Japan Surveillance | JAPAN | 6e+18 | 120000000000 |  | low |  | UN-SPEC | NO | NO | PWR | 50000000 | 7.69897 | 4.5471e+18 | 18.65774 | 0.02636568 | 0.5423686 | 1.372356 | 0.009015269 | 0 | 0
288 | 0.03 | 0.57 | 1.35 | 0.005 | 0 | 0 | 19.39794 | 11.07918 | P | 33 | 619 | Plotter | JPP | P1 | JPP-P1 | Japan Surveillance | JAPAN | 2.5e+19 | 120000000000 |  | low |  | UN-SPEC | NO | NO | PWR | 208333333.3 | 8.318759 | 1.8946e+19 | 19.27753 | 0.02636568 | 0.5423686 | 1.372356 | 0.009015269 | 0 | 0
288 | 0.03 | 0.57 | 1.35 | 0.005 | 0 | 0 | 19.60206 | 11.07918 | P | 38 | 620 | Plotter | JPP | P1 | JPP-P1 | Japan Surveillance | JAPAN | 4e+19 | 120000000000 |  | low |  | UN-SPEC | NO | NO | PWR | 333333333.3 | 8.522879 | 3.0314e+19 | 19.48165 | 0.02636568 | 0.5423686 | 1.372356 | 0.009015269 | 0 | 0
286 | 0.07 | 0.59 | 1.35 | 0.009 | 0 | 0 | 19.96379 | 11.07918 | P | 61 | 621 | Plotter | JPP | P10 | JPP-P10 | Japan Surveillance | JAPAN | 9.2e+19 | 120000000000 |  | high |  | UN-SPEC | NO | NO | PWR | 766666666.7 | 8.884607 | 6.9723e+19 | 19.84338 | 0.06152153 | 0.5614137 | 1.372392 | 0.01622791 | 0 | 0
289 | 0.09 | 0.55 | 1.35 | 0.01 | 0 | 0 | 18.47712 | 11.07918 | P | 22 | 622 | Plotter | JPP | P11 | JPP-P11 | Japan Surveillance | JAPAN | 3e+18 | 120000000000 |  | low |  | UN-SPEC | NO | NO | PWR | 25000000 | 7.39794 | 2.2736e+18 | 18.35671 | 0.07909885 | 0.5233501 | 1.372388 | 0.01803095 | 0 | 0
289 | 0.09 | 0.55 | 1.35 | 0.01 | 0 | 0 | 19.30103 | 11.07918 | P | 42 | 623 | Plotter | JPP | P11 | JPP-P11 | Japan Surveillance | JAPAN | 2e+19 | 120000000000 |  | low |  | UN-SPEC | NO | NO | PWR | 166666666.7 | 8.221849 | 1.5157e+19 | 19.18062 | 0.07909885 | 0.5233501 | 1.372388 | 0.01803095 | 0 | 0
289 | 0.09 | 0.55 | 1.35 | 0.01 | 0 | 0 | 19.54407 | 11.07918 | P | 50 | 624 | Plotter | JPP | P11 | JPP-P11 | Japan Surveillance | JAPAN | 3.5e+19 | 120000000000 |  | low |  | UN-SPEC | NO | NO | PWR | 291666666.7 | 8.464887 | 2.6525e+19 | 19.42366 | 0.07909885 | 0.5233501 | 1.372388 | 0.01803095 | 0 | 0
289 | 0.1 | 0.57 | 1.35 | 0.01 | 0 | 0 | 18.47712 | 11.07918 | P | 17 | 625 | Plotter | JPP | P12 | JPP-P12 | Japan Surveillance | JAPAN | 3e+18 | 120000000000 |  | low |  | UN-SPEC | NO | NO | PWR | 25000000 | 7.39794 | 2.2736e+18 | 18.35671 | 0.08788953 | 0.5423928 | 1.372418 | 0.01803134 | 0 | 0
289 | 0.1 | 0.57 | 1.35 | 0.01 | 0 | 0 | 19.34242 | 11.07918 | P | 41 | 626 | Plotter | JPP | P12 | JPP-P12 | Japan Surveillance | JAPAN | 2.2e+19 | 120000000000 |  | low |  | UN-SPEC | NO | NO | PWR | 183333333.3 | 8.263241 | 1.6673e+19 | 19.22201 | 0.08788953 | 0.5423928 | 1.372418 | 0.01803134 | 0 | 0
289 | 0.1 | 0.57 | 1.35 | 0.01 | 0 | 0 | 19.54407 | 11.07918 | P | 48 | 627 | Plotter | JPP | P12 | JPP-P12 | Japan Surveillance | JAPAN | 3.5e+19 | 120000000000 |  | low |  | UN-SPEC | NO | NO | PWR | 291666666.7 | 8.464887 | 2.6525e+19 | 19.42366 | 0.08788953 | 0.5423928 | 1.372418 | 0.01803134 | 0 | 0
288 | 0.12 | 0.56 | 1.35 | 0.01 | 0 | 0 | 18.73239 | 11.07918 | P | 51 | 628 | Plotter | JPP | P13 | JPP-P13 | Japan Surveillance | JAPAN | 5.4e+18 | 120000000000 |  | low |  | UN-SPEC | NO | NO | PWR | 45000000 | 7.653213 | 4.0924e+18 | 18.61198 | 0.1054695 | 0.5328875 | 1.372444 | 0.01803169 | 0 | 0
288 | 0.12 | 0.56 | 1.35 | 0.01 | 0 | 0 | 19.32222 | 11.07918 | P | 53 | 629 | Plotter | JPP | P13 | JPP-P13 | Japan Surveillance | JAPAN | 2.1e+19 | 120000000000 |  | low |  | UN-SPEC | NO | NO | PWR | 175000000 | 8.243038 | 1.5915e+19 | 19.20181 | 0.1054695 | 0.5328875 | 1.372444 | 0.01803169 | 0 | 0
288 | 0.12 | 0.56 | 1.35 | 0.01 | 0 | 0 | 19.54407 | 11.07918 | P | 72 | 630 | Plotter | JPP | P13 | JPP-P13 | Japan Surveillance | JAPAN | 3.5e+19 | 120000000000 |  | low |  | UN-SPEC | NO | NO | PWR | 291666666.7 | 8.464887 | 2.6525e+19 | 19.42366 | 0.1054695 | 0.5328875 | 1.372444 | 0.01803169 | 0 | 0
286 | 0.12 | 0.56 | 1.35 | 0.01 | 0 | 0 | 19.81291 | 11.07918 | P | 114 | 631 | Plotter | JPP | P13 | JPP-P13 | Japan Surveillance | JAPAN | 6.5e+19 | 120000000000 |  | high |  | UN-SPEC | NO | NO | PWR | 541666666.7 | 8.733732 | 4.9261e+19 | 19.6925 | 0.1054695 | 0.5328875 | 1.372444 | 0.01803169 | 0 | 0
289 | 0.12 | 0.58 | 1.35 | 0.014 | 0 | 0 | 18.90309 | 11.07918 | P | 52 | 632 | Plotter | JPP | P14 | JPP-P14 | Japan Surveillance | JAPAN | 8e+18 | 120000000000 |  | low |  | UN-SPEC | NO | NO | PWR | 66666666.7 | 7.823909 | 6.0629e+18 | 18.78268 | 0.1054671 | 0.5519068 | 1.372414 | 0.0252438 | 0 | 0
289 | 0.12 | 0.58 | 1.35 | 0.014 | 0 | 0 | 19.27875 | 11.07918 | P | 62 | 633 | Plotter | JPP | P14 | JPP-P14 | Japan Surveillance | JAPAN | 1.9e+19 | 120000000000 |  | low |  | UN-SPEC | NO | NO | PWR | 158333333.3 | 8.199572 | 1.4399e+19 | 19.15834 | 0.1054671 | 0.5519068 | 1.372414 | 0.0252438 | 0 | 0
289 | 0.12 | 0.58 | 1.35 | 0.014 | 0 | 0 | 19.49136 | 11.07918 | P | 75 | 634 | Plotter | JPP | P14 | JPP-P14 | Japan Surveillance | JAPAN | 3.1e+19 | 120000000000 |  | low |  | UN-SPEC | NO | NO | PWR | 258333333.3 | 8.41218 | 2.3494e+19 | 19.37095 | 0.1054671 | 0.5519068 | 1.372414 | 0.0252438 | 0 | 0
289 | 0.12 | 0.58 | 1.35 | 0.014 | 0 | 0 | 19.64345 | 11.07918 | P | 81 | 635 | Plotter | JPP | P14 | JPP-P14 | Japan Surveillance | JAPAN | 4.4e+19 | 120000000000 |  | low |  | UN-SPEC | NO | NO | PWR | 366666666.7 | 8.564271 | 3.3346e+19 | 19.52304 | 0.1054671 | 0.5519068 | 1.372414 | 0.0252438 | 0 | 0
289 | 0.13 | 0.58 | 1.35 | 0.014 | 0 | 0 | 18.60206 | 11.07918 | P | 22 | 636 | Plotter | JPP | P15 | JPP-P15 | Japan Surveillance | JAPAN | 4e+18 | 120000000000 |  | low |  | UN-SPEC | NO | NO | PWR | 33333333.3 | 7.522879 | 3.0314e+18 | 18.48165 | 0.1142574 | 0.5519135 | 1.37243 | 0.02524411 | 0 | 0
289 | 0.13 | 0.58 | 1.35 | 0.014 | 0 | 0 | 19.25527 | 11.07918 | P | 70 | 637 | Plotter | JPP | P15 | JPP-P15 | Japan Surveillance | JAPAN | 1.8e+19 | 120000000000 |  | low |  | UN-SPEC | NO | NO | PWR | 150000000 | 8.176091 | 1.3641e+19 | 19.13486 | 0.1142574 | 0.5519135 | 1.37243 | 0.02524411 | 0 | 0
289 | 0.13 | 0.58 | 1.35 | 0.014 | 0 | 0 | 19.44716 | 11.07918 | P | 63 | 638 | Plotter | JPP | P15 | JPP-P15 | Japan Surveillance | JAPAN | 2.8e+19 | 120000000000 |  | low |  | UN-SPEC | NO | NO | PWR | 233333333.3 | 8.367977 | 2.122e+19 | 19.32675 | 0.1142574 | 0.5519135 | 1.37243 | 0.02524411 | 0 | 0
289 | 0.13 | 0.58 | 1.35 | 0.014 | 0 | 0 | 19.6721 | 11.07918 | P | 88 | 639 | Plotter | JPP | P15 | JPP-P15 | Japan Surveillance | JAPAN | 4.7e+19 | 120000000000 |  | low |  | UN-SPEC | NO | NO | PWR | 391666666.7 | 8.592917 | 3.5619e+19 | 19.55169 | 0.1142574 | 0.5519135 | 1.37243 | 0.02524411 | 0 | 0
289 | 0.16 | 0.59 | 1.35 | 0.011 | 0 | 0 | 18.77815 | 11.07918 | P | 46 | 640 | Plotter | JPP | P16 | JPP-P16 | Japan Surveillance | JAPAN | 6e+18 | 120000000000 |  | low |  | UN-SPEC | NO | NO | PWR | 50000000 | 7.69897 | 4.5471e+18 | 18.65774 | 0.1406337 | 0.5614659 | 1.37252 | 0.01983595 | 0 | 0
289 | 0.16 | 0.59 | 1.35 | 0.011 | 0 | 0 | 19.07918 | 11.07918 | P | 52 | 641 | Plotter | JPP | P16 | JPP-P16 | Japan Surveillance | JAPAN | 1.2e+19 | 120000000000 |  | low |  | UN-SPEC | NO | NO | PWR | 100000000 | 8 | 9.0943e+18 | 18.95877 | 0.1406337 | 0.5614659 | 1.37252 | 0.01983595 | 0 | 0
289 | 0.16 | 0.59 | 1.35 | 0.011 | 0 | 0 | 19.32222 | 11.07918 | P | 72 | 642 | Plotter | JPP | P16 | JPP-P16 | Japan Surveillance | JAPAN | 2.1e+19 | 120000000000 |  | low |  | UN-SPEC | NO | NO | PWR | 175000000 | 8.243038 | 1.5915e+19 | 19.20181 | 0.1406337 | 0.5614659 | 1.37252 | 0.01983595 | 0 | 0
289 | 0.16 | 0.59 | 1.35 | 0.011 | 0 | 0 | 19.47712 | 11.07918 | P | 75 | 643 | Plotter | JPP | P16 | JPP-P16 | Japan Surveillance | JAPAN | 3e+19 | 120000000000 |  | low |  | UN-SPEC | NO | NO | PWR | 250000000 | 8.39794 | 2.2736e+19 | 19.35671 | 0.1406337 | 0.5614659 | 1.37252 | 0.01983595 | 0 | 0
289 | 0.16 | 0.61 | 1.35 | 0.01 | 0 | 0 | 18.47712 | 11.07918 | P | 26 | 644 | Plotter | JPP | P17 | JPP-P17 | Japan Surveillance | JAPAN | 3e+18 | 120000000000 |  | low |  | UN-SPEC | NO | NO | PWR | 25000000 | 7.39794 | 2.2736e+18 | 18.35671 | 0.1406362 | 0.580509 | 1.372544 | 0.018033 | 0 | 0
289 | 0.16 | 0.61 | 1.35 | 0.01 | 0 | 0 | 19.11394 | 11.07918 | P | 58 | 645 | Plotter | JPP | P17 | JPP-P17 | Japan Surveillance | JAPAN | 1.3e+19 | 120000000000 |  | low |  | UN-SPEC | NO | NO | PWR | 108333333.3 | 8.034762 | 9.8522e+18 | 18.99353 | 0.1406362 | 0.580509 | 1.372544 | 0.018033 | 0 | 0
289 | 0.16 | 0.61 | 1.35 | 0.01 | 0 | 0 | 19.53148 | 11.07918 | P | 72 | 646 | Plotter | JPP | P17 | JPP-P17 | Japan Surveillance | JAPAN | 3.4e+19 | 120000000000 |  | low |  | UN-SPEC | NO | NO | PWR | 283333333.3 | 8.452298 | 2.5767e+19 | 19.41107 | 0.1406362 | 0.580509 | 1.372544 | 0.018033 | 0 | 0
286 | 0.16 | 0.61 | 1.35 | 0.01 | 0 | 0 | 19.74819 | 11.07918 | P | 99 | 647 | Plotter | JPP | P17 | JPP-P17 | Japan Surveillance | JAPAN | 5.6e+19 | 120000000000 |  | low |  | UN-SPEC | NO | NO | PWR | 466666666.7 | 8.669007 | 4.244e+19 | 19.62778 | 0.1406362 | 0.580509 | 1.372544 | 0.018033 | 0 | 0
284 | 0.03 | 0.57 | 1.35 | 0.007 | 0 | 0 | 18.69897 | 11.07918 | P | 5 | 648 | Plotter | JPP | P2 | JPP-P2 | Japan Surveillance | JAPAN | 5e+18 | 120000000000 |  | low |  | UN-SPEC | NO | NO | PWR | 41666666.7 | 7.619789 | 3.7893e+18 | 18.57856 | 0.02636526 | 0.5423599 | 1.372334 | 0.01262117 | 0 | 0
284 | 0.03 | 0.57 | 1.35 | 0.007 | 0 | 0 | 19.49136 | 11.07918 | P | 15 | 649 | Plotter | JPP | P2 | JPP-P2 | Japan Surveillance | JAPAN | 3.1e+19 | 120000000000 |  | low |  | UN-SPEC | NO | NO | PWR | 258333333.3 | 8.41218 | 2.3494e+19 | 19.37095 | 0.02636526 | 0.5423599 | 1.372334 | 0.01262117 | 0 | 0
284 | 0.03 | 0.57 | 1.35 | 0.007 | 0 | 0 | 19.79934 | 11.07918 | P | 32 | 650 | Plotter | JPP | P2 | JPP-P2 | Japan Surveillance | JAPAN | 6.3e+19 | 120000000000 |  | high |  | UN-SPEC | NO | NO | PWR | 525000000 | 8.720159 | 4.7745e+19 | 19.67893 | 0.02636526 | 0.5423599 | 1.372334 | 0.01262117 | 0 | 0
286 | 0.03 | 0.57 | 1.35 | 0.007 | 0 | 0 | 19.95424 | 11.07918 | P | 51 | 651 | Plotter | JPP | P2 | JPP-P2 | Japan Surveillance | JAPAN | 9e+19 | 120000000000 |  | high |  | UN-SPEC | NO | NO | PWR | 750000000 | 8.875061 | 6.8207e+19 | 19.83383 | 0.02636526 | 0.5423599 | 1.372334 | 0.01262117 | 0 | 0
288 | 0.03 | 0.64 | 1.35 | 0.007 | 0 | 0 | 18.77085 | 11.07918 | P | 5 | 652 | Plotter | JPP | P3 | JPP-P3 | Japan Surveillance | JAPAN | 5.9e+18 | 120000000000 |  | low |  | UN-SPEC | NO | NO | PWR | 49166666.7 | 7.691671 | 4.4714e+18 | 18.65044 | 0.02636615 | 0.6089862 | 1.372381 | 0.0126216 | 0 | 0
288 | 0.03 | 0.64 | 1.35 | 0.007 | 0 | 0 | 19.30103 | 11.07918 | P | 10 | 653 | Plotter | JPP | P3 | JPP-P3 | Japan Surveillance | JAPAN | 2e+19 | 120000000000 |  | low |  | UN-SPEC | NO | NO | PWR | 166666666.7 | 8.221849 | 1.5157e+19 | 19.18062 | 0.02636615 | 0.6089862 | 1.372381 | 0.0126216 | 0 | 0
288 | 0.03 | 0.64 | 1.35 | 0.007 | 0 | 0 | 19.59106 | 11.07918 | P | 14 | 654 | Plotter | JPP | P3 | JPP-P3 | Japan Surveillance | JAPAN | 3.9e+19 | 120000000000 |  | low |  | UN-SPEC | NO | NO | PWR | 325000000 | 8.511883 | 2.9556e+19 | 19.47065 | 0.02636615 | 0.6089862 | 1.372381 | 0.0126216 | 0 | 0
284 | 0.037 | 0.62 | 1.35 | 0.003 | 0 | 0 | 18.74036 | 11.07918 | P | 10 | 655 | Plotter | JPP | P4 | JPP-P4 | Japan Surveillance | JAPAN | 5.5e+18 | 120000000000 |  | low |  | UN-SPEC | NO | NO | PWR | 45833333.3 | 7.661181 | 4.1682e+18 | 18.61995 | 0.03251926 | 0.5899736 | 1.372423 | 0.005409425 | 0 | 0
284 | 0.037 | 0.62 | 1.35 | 0.003 | 0 | 0 | 19.6721 | 11.07918 | P | 36 | 656 | Plotter | JPP | P4 | JPP-P4 | Japan Surveillance | JAPAN | 4.7e+19 | 120000000000 |  | low |  | UN-SPEC | NO | NO | PWR | 391666666.7 | 8.592917 | 3.5619e+19 | 19.55169 | 0.03251926 | 0.5899736 | 1.372423 | 0.005409425 | 0 | 0
286 | 0.04 | 0.62 | 1.35 | 0.003 | 0 | 0 | 19.97772 | 11.07918 | P | 61 | 657 | Plotter | JPP | P5 | JPP-P5 | Japan Surveillance | JAPAN | 9.5e+19 | 120000000000 |  | high |  | UN-SPEC | NO | NO | PWR | 791666666.7 | 8.898542 | 7.1997e+19 | 19.85731 | 0.03515609 | 0.5899757 | 1.372428 | 0.005409445 | 0 | 0
284 | 0.05 | 0.58 | 1.35 | 0.005 | 0 | 0 | 18.69897 | 11.07918 | P | 10 | 658 | Plotter | JPP | P6 | JPP-P6 | Japan Surveillance | JAPAN | 5e+18 | 120000000000 |  | low |  | UN-SPEC | NO | NO | PWR | 41666666.7 | 7.619789 | 3.7893e+18 | 18.57856 | 0.04394408 | 0.5518999 | 1.372396 | 0.009015531 | 0 | 0
284 | 0.05 | 0.58 | 1.35 | 0.005 | 0 | 0 | 19.49136 | 11.07918 | P | 27 | 659 | Plotter | JPP | P6 | JPP-P6 | Japan Surveillance | JAPAN | 3.1e+19 | 120000000000 |  | low |  | UN-SPEC | NO | NO | PWR | 258333333.3 | 8.41218 | 2.3494e+19 | 19.37095 | 0.04394408 | 0.5518999 | 1.372396 | 0.009015531 | 0 | 0
284 | 0.05 | 0.58 | 1.35 | 0.005 | 0 | 0 | 19.80618 | 11.07918 | P | 54 | 660 | Plotter | JPP | P6 | JPP-P6 | Japan Surveillance | JAPAN | 6.4e+19 | 120000000000 |  | high |  | UN-SPEC | NO | NO | PWR | 533333333.3 | 8.726999 | 4.8503e+19 | 19.68577 | 0.04394408 | 0.5518999 | 1.372396 | 0.009015531 | 0 | 0
286 | 0.05 | 0.58 | 1.35 | 0.005 | 0 | 0 | 20 | 11.07918 | P | 89 | 661 | Plotter | JPP | P6 | JPP-P6 | Japan Surveillance | JAPAN | 1e+20 | 120000000000 |  | high |  | UN-SPEC | NO | NO | PWR | 833333333.3 | 8.920819 | 7.5786e+19 | 19.87959 | 0.04394408 | 0.5518999 | 1.372396 | 0.009015531 | 0 | 0
288 | 0.05 | 0.62 | 1.35 | 0.007 | 0 | 0 | 18.54407 | 11.07918 | P | 25 | 662 | Plotter | JPP | P7 | JPP-P7 | Japan Surveillance | JAPAN | 3.5e+18 | 120000000000 |  | low |  | UN-SPEC | NO | NO | PWR | 29166666.7 | 7.464887 | 2.6525e+18 | 18.42366 | 0.04394423 | 0.5899639 | 1.372401 | 0.01262179 | 0 | 0
288 | 0.05 | 0.62 | 1.35 | 0.007 | 0 | 0 | 19.30103 | 11.07918 | P | 41 | 663 | Plotter | JPP | P7 | JPP-P7 | Japan Surveillance | JAPAN | 2e+19 | 120000000000 |  | low |  | UN-SPEC | NO | NO | PWR | 166666666.7 | 8.221849 | 1.5157e+19 | 19.18062 | 0.04394423 | 0.5899639 | 1.372401 | 0.01262179 | 0 | 0
288 | 0.05 | 0.62 | 1.35 | 0.007 | 0 | 0 | 19.60206 | 11.07918 | P | 55 | 664 | Plotter | JPP | P7 | JPP-P7 | Japan Surveillance | JAPAN | 4e+19 | 120000000000 |  | low |  | UN-SPEC | NO | NO | PWR | 333333333.3 | 8.522879 | 3.0314e+19 | 19.48165 | 0.04394423 | 0.5899639 | 1.372401 | 0.01262179 | 0 | 0
284 | 0.068 | 0.59 | 1.35 | 0.009 | 0 | 0 | 18.68124 | 11.07918 | P | 21 | 665 | Plotter | JPP | P8 | JPP-P8 | Japan Surveillance | JAPAN | 4.8e+18 | 120000000000 |  | low |  | UN-SPEC | NO | NO | PWR | 40000000 | 7.60206 | 3.6377e+18 | 18.56083 | 0.05976363 | 0.5614123 | 1.372389 | 0.01622787 | 0 | 0
284 | 0.068 | 0.59 | 1.35 | 0.009 | 0 | 0 | 19.47712 | 11.07918 | P | 29 | 666 | Plotter | JPP | P8 | JPP-P8 | Japan Surveillance | JAPAN | 3e+19 | 120000000000 |  | low |  | UN-SPEC | NO | NO | PWR | 250000000 | 8.39794 | 2.2736e+19 | 19.35671 | 0.05976363 | 0.5614123 | 1.372389 | 0.01622787 | 0 | 0
284 | 0.068 | 0.59 | 1.35 | 0.009 | 0 | 0 | 19.76343 | 11.07918 | P | 46 | 667 | Plotter | JPP | P8 | JPP-P8 | Japan Surveillance | JAPAN | 5.8e+19 | 120000000000 |  | low |  | UN-SPEC | NO | NO | PWR | 483333333.3 | 8.684247 | 4.3956e+19 | 19.64302 | 0.05976363 | 0.5614123 | 1.372389 | 0.01622787 | 0 | 0
289 | 0.07 | 0.56 | 1.35 | 0.013 | 0 | 0 | 18.47712 | 11.07918 | P | 9 | 668 | Plotter | JPP | P9 | JPP-P9 | Japan Surveillance | JAPAN | 3e+18 | 120000000000 |  | low |  | UN-SPEC | NO | NO | PWR | 25000000 | 7.39794 | 2.2736e+18 | 18.35671 | 0.06151866 | 0.5328424 | 1.372328 | 0.02343922 | 0 | 0
289 | 0.07 | 0.56 | 1.35 | 0.013 | 0 | 0 | 19.17609 | 11.07918 | P | 26 | 669 | Plotter | JPP | P9 | JPP-P9 | Japan Surveillance | JAPAN | 1.5e+19 | 120000000000 |  | low |  | UN-SPEC | NO | NO | PWR | 125000000 | 8.09691 | 1.1368e+19 | 19.05568 | 0.06151866 | 0.5328424 | 1.372328 | 0.02343922 | 0 | 0
289 | 0.07 | 0.56 | 1.35 | 0.013 | 0 | 0 | 19.39794 | 11.07918 | P | 32 | 670 | Plotter | JPP | P9 | JPP-P9 | Japan Surveillance | JAPAN | 2.5e+19 | 120000000000 |  | low |  | UN-SPEC | NO | NO | PWR | 208333333.3 | 8.318759 | 1.8946e+19 | 19.27753 | 0.06151866 | 0.5328424 | 1.372328 | 0.02343922 | 0 | 0
289 | 0.07 | 0.56 | 1.35 | 0.013 | 0 | 0 | 19.69897 | 11.07918 | P | 45 | 671 | Plotter | JPP | P9 | JPP-P9 | Japan Surveillance | JAPAN | 5e+19 | 120000000000 |  | low |  | UN-SPEC | NO | NO | PWR | 416666666.7 | 8.619789 | 3.7893e+19 | 19.57856 | 0.06151866 | 0.5328424 | 1.372328 | 0.02343922 | 0 | 0
286 | 0.01 | 0.86 | 1.44 | 0.007 | 0 | 0 | 20 | 11.07918 | W | 56 | 672 | Plotter | JPW | W1 | JPW-W1 | Japan Surveillance | JAPAN | 1e+20 | 120000000000 |  | high |  | UN-SPEC | NO | NO | PWR | 833333333.3 | 8.920819 | 7.5786e+19 | 19.87959 | 0.008789313 | 0.8183805 | 1.463972 | 0.01262246 | 0 | 0
288 | 0.07 | 0.84 | 1.44 | 0.012 | 0 | 0 | 18.77815 | 11.07918 | W | 27 | 673 | Plotter | JPW | W10 | JPW-W10 | Japan Surveillance | JAPAN | 6e+18 | 120000000000 |  | low |  | UN-SPEC | NO | NO | PWR | 50000000 | 7.69897 | 4.5471e+18 | 18.65774 | 0.0615266 | 0.7993667 | 1.464006 | 0.02163899 | 0 | 0
288 | 0.07 | 0.84 | 1.44 | 0.012 | 0 | 0 | 19.39794 | 11.07918 | W | 48 | 674 | Plotter | JPW | W10 | JPW-W10 | Japan Surveillance | JAPAN | 2.5e+19 | 120000000000 |  | low |  | UN-SPEC | NO | NO | PWR | 208333333.3 | 8.318759 | 1.8946e+19 | 19.27753 | 0.0615266 | 0.7993667 | 1.464006 | 0.02163899 | 0 | 0
288 | 0.07 | 0.84 | 1.44 | 0.012 | 0 | 0 | 19.60206 | 11.07918 | W | 45 | 675 | Plotter | JPW | W10 | JPW-W10 | Japan Surveillance | JAPAN | 4e+19 | 120000000000 |  | low |  | UN-SPEC | NO | NO | PWR | 333333333.3 | 8.522879 | 3.0314e+19 | 19.48165 | 0.0615266 | 0.7993667 | 1.464006 | 0.02163899 | 0 | 0
289 | 0.09 | 0.84 | 1.44 | 0.012 | 0 | 0 | 18.47712 | 11.07918 | W | 2 | 676 | Plotter | JPW | W11 | JPW-W11 | Japan Surveillance | JAPAN | 3e+18 | 120000000000 |  | low |  | UN-SPEC | NO | NO | PWR | 25000000 | 7.39794 | 2.2736e+18 | 18.35671 | 0.07910754 | 0.7993861 | 1.464041 | 0.02163952 | 0 | 0
289 | 0.09 | 0.84 | 1.44 | 0.012 | 0 | 0 | 19.30103 | 11.07918 | W | 35 | 677 | Plotter | JPW | W11 | JPW-W11 | Japan Surveillance | JAPAN | 2e+19 | 120000000000 |  | low |  | UN-SPEC | NO | NO | PWR | 166666666.7 | 8.221849 | 1.5157e+19 | 19.18062 | 0.07910754 | 0.7993861 | 1.464041 | 0.02163952 | 0 | 0
289 | 0.09 | 0.84 | 1.44 | 0.012 | 0 | 0 | 19.54407 | 11.07918 | W | 36 | 678 | Plotter | JPW | W11 | JPW-W11 | Japan Surveillance | JAPAN | 3.5e+19 | 120000000000 |  | low |  | UN-SPEC | NO | NO | PWR | 291666666.7 | 8.464887 | 2.6525e+19 | 19.42366 | 0.07910754 | 0.7993861 | 1.464041 | 0.02163952 | 0 | 0
288 | 0.09 | 0.91 | 1.44 | 0.014 | 0 | 0 | 18.54407 | 11.07918 | W | 48 | 679 | Plotter | JPW | W12 | JPW-W12 | Japan Surveillance | JAPAN | 3.5e+18 | 120000000000 |  | low |  | UN-SPEC | NO | NO | PWR | 29166666.7 | 7.464887 | 2.6525e+18 | 18.42366 | 0.07910896 | 0.8660171 | 1.464067 | 0.02524655 | 0 | 0
288 | 0.09 | 0.91 | 1.44 | 0.014 | 0 | 0 | 19.30103 | 11.07918 | W | 69 | 680 | Plotter | JPW | W12 | JPW-W12 | Japan Surveillance | JAPAN | 2e+19 | 120000000000 |  | low |  | UN-SPEC | NO | NO | PWR | 166666666.7 | 8.221849 | 1.5157e+19 | 19.18062 | 0.07910896 | 0.8660171 | 1.464067 | 0.02524655 | 0 | 0
288 | 0.09 | 0.91 | 1.44 | 0.014 | 0 | 0 | 19.60206 | 11.07918 | W | 91 | 681 | Plotter | JPW | W12 | JPW-W12 | Japan Surveillance | JAPAN | 4e+19 | 120000000000 |  | low |  | UN-SPEC | NO | NO | PWR | 333333333.3 | 8.522879 | 3.0314e+19 | 19.48165 | 0.07910896 | 0.8660171 | 1.464067 | 0.02524655 | 0 | 0
289 | 0.1 | 0.84 | 1.44 | 0.013 | 0 | 0 | 18.47712 | 11.07918 | W | 24 | 682 | Plotter | JPW | W13 | JPW-W13 | Japan Surveillance | JAPAN | 3e+18 | 120000000000 |  | low |  | UN-SPEC | NO | NO | PWR | 25000000 | 7.39794 | 2.2736e+18 | 18.35671 | 0.08789763 | 0.7993893 | 1.464047 | 0.02344291 | 0 | 0
289 | 0.1 | 0.84 | 1.44 | 0.013 | 0 | 0 | 19.17609 | 11.07918 | W | 41 | 683 | Plotter | JPW | W13 | JPW-W13 | Japan Surveillance | JAPAN | 1.5e+19 | 120000000000 |  | low |  | UN-SPEC | NO | NO | PWR | 125000000 | 8.09691 | 1.1368e+19 | 19.05568 | 0.08789763 | 0.7993893 | 1.464047 | 0.02344291 | 0 | 0
289 | 0.1 | 0.84 | 1.44 | 0.013 | 0 | 0 | 19.39794 | 11.07918 | W | 45 | 684 | Plotter | JPW | W13 | JPW-W13 | Japan Surveillance | JAPAN | 2.5e+19 | 120000000000 |  | low |  | UN-SPEC | NO | NO | PWR | 208333333.3 | 8.318759 | 1.8946e+19 | 19.27753 | 0.08789763 | 0.7993893 | 1.464047 | 0.02344291 | 0 | 0
289 | 0.1 | 0.84 | 1.44 | 0.013 | 0 | 0 | 19.69897 | 11.07918 | W | 59 | 685 | Plotter | JPW | W13 | JPW-W13 | Japan Surveillance | JAPAN | 5e+19 | 120000000000 |  | low |  | UN-SPEC | NO | NO | PWR | 416666666.7 | 8.619789 | 3.7893e+19 | 19.57856 | 0.08789763 | 0.7993893 | 1.464047 | 0.02344291 | 0 | 0
289 | 0.1 | 0.9 | 1.44 | 0.011 | 0 | 0 | 18.90309 | 11.07918 | W | 44 | 686 | Plotter | JPW | W14 | JPW-W14 | Japan Surveillance | JAPAN | 8e+18 | 120000000000 |  | low |  | UN-SPEC | NO | NO | PWR | 66666666.7 | 7.823909 | 6.0629e+18 | 18.78268 | 0.0879016 | 0.8565273 | 1.464113 | 0.0198372 | 0 | 0
289 | 0.1 | 0.9 | 1.44 | 0.011 | 0 | 0 | 19.27875 | 11.07918 | W | 64 | 687 | Plotter | JPW | W14 | JPW-W14 | Japan Surveillance | JAPAN | 1.9e+19 | 120000000000 |  | low |  | UN-SPEC | NO | NO | PWR | 158333333.3 | 8.199572 | 1.4399e+19 | 19.15834 | 0.0879016 | 0.8565273 | 1.464113 | 0.0198372 | 0 | 0
289 | 0.1 | 0.9 | 1.44 | 0.011 | 0 | 0 | 19.49136 | 11.07918 | W | 78 | 688 | Plotter | JPW | W14 | JPW-W14 | Japan Surveillance | JAPAN | 3.1e+19 | 120000000000 |  | low |  | UN-SPEC | NO | NO | PWR | 258333333.3 | 8.41218 | 2.3494e+19 | 19.37095 | 0.0879016 | 0.8565273 | 1.464113 | 0.0198372 | 0 | 0
289 | 0.1 | 0.9 | 1.44 | 0.011 | 0 | 0 | 19.64345 | 11.07918 | W | 77 | 689 | Plotter | JPW | W14 | JPW-W14 | Japan Surveillance | JAPAN | 4.4e+19 | 120000000000 |  | low |  | UN-SPEC | NO | NO | PWR | 366666666.7 | 8.564271 | 3.3346e+19 | 19.52304 | 0.0879016 | 0.8565273 | 1.464113 | 0.0198372 | 0 | 0
289 | 0.13 | 0.84 | 1.44 | 0.012 | 0 | 0 | 18.47712 | 11.07918 | W | 20 | 690 | Plotter | JPW | W15 | JPW-W15 | Japan Surveillance | JAPAN | 3e+18 | 120000000000 |  | low |  | UN-SPEC | NO | NO | PWR | 25000000 | 7.39794 | 2.2736e+18 | 18.35671 | 0.114272 | 0.7994248 | 1.464112 | 0.02164057 | 0 | 0
289 | 0.13 | 0.84 | 1.44 | 0.012 | 0 | 0 | 19.34242 | 11.07918 | W | 57 | 691 | Plotter | JPW | W15 | JPW-W15 | Japan Surveillance | JAPAN | 2.2e+19 | 120000000000 |  | low |  | UN-SPEC | NO | NO | PWR | 183333333.3 | 8.263241 | 1.6673e+19 | 19.22201 | 0.114272 | 0.7994248 | 1.464112 | 0.02164057 | 0 | 0
289 | 0.13 | 0.84 | 1.44 | 0.012 | 0 | 0 | 19.54407 | 11.07918 | W | 61 | 692 | Plotter | JPW | W15 | JPW-W15 | Japan Surveillance | JAPAN | 3.5e+19 | 120000000000 |  | low |  | UN-SPEC | NO | NO | PWR | 291666666.7 | 8.464887 | 2.6525e+19 | 19.42366 | 0.114272 | 0.7994248 | 1.464112 | 0.02164057 | 0 | 0
288 | 0.13 | 0.85 | 1.44 | 0.011 | 0 | 0 | 18.73239 | 11.07918 | W | 28 | 693 | Plotter | JPW | W16 | JPW-W16 | Japan Surveillance | JAPAN | 5.4e+18 | 120000000000 |  | low |  | UN-SPEC | NO | NO | PWR | 45000000 | 7.653213 | 4.0924e+18 | 18.61198 | 0.1142735 | 0.8089522 | 1.464131 | 0.01983744 | 0 | 0
288 | 0.13 | 0.85 | 1.44 | 0.011 | 0 | 0 | 19.32222 | 11.07918 | W | 52 | 694 | Plotter | JPW | W16 | JPW-W16 | Japan Surveillance | JAPAN | 2.1e+19 | 120000000000 |  | low |  | UN-SPEC | NO | NO | PWR | 175000000 | 8.243038 | 1.5915e+19 | 19.20181 | 0.1142735 | 0.8089522 | 1.464131 | 0.01983744 | 0 | 0
288 | 0.13 | 0.85 | 1.44 | 0.011 | 0 | 0 | 19.54407 | 11.07918 | W | 64 | 695 | Plotter | JPW | W16 | JPW-W16 | Japan Surveillance | JAPAN | 3.5e+19 | 120000000000 |  | low |  | UN-SPEC | NO | NO | PWR | 291666666.7 | 8.464887 | 2.6525e+19 | 19.42366 | 0.1142735 | 0.8089522 | 1.464131 | 0.01983744 | 0 | 0
286 | 0.13 | 0.85 | 1.44 | 0.011 | 0 | 0 | 19.81291 | 11.07918 | W | 77 | 696 | Plotter | JPW | W16 | JPW-W16 | Japan Surveillance | JAPAN | 6.5e+19 | 120000000000 |  | high |  | UN-SPEC | NO | NO | PWR | 541666666.7 | 8.733732 | 4.9261e+19 | 19.6925 | 0.1142735 | 0.8089522 | 1.464131 | 0.01983744 | 0 | 0
289 | 0.14 | 0.8 | 1.44 | 0.012 | 0 | 0 | 18.47712 | 11.07918 | W | 33 | 697 | Plotter | JPW | W17 | JPW-W17 | Japan Surveillance | JAPAN | 3e+18 | 120000000000 |  | low |  | UN-SPEC | NO | NO | PWR | 25000000 | 7.39794 | 2.2736e+18 | 18.35671 | 0.1230612 | 0.7613514 | 1.464101 | 0.02164041 | 0 | 0
289 | 0.14 | 0.8 | 1.44 | 0.012 | 0 | 0 | 19.11394 | 11.07918 | W | 56 | 698 | Plotter | JPW | W17 | JPW-W17 | Japan Surveillance | JAPAN | 1.3e+19 | 120000000000 |  | low |  | UN-SPEC | NO | NO | PWR | 108333333.3 | 8.034762 | 9.8522e+18 | 18.99353 | 0.1230612 | 0.7613514 | 1.464101 | 0.02164041 | 0 | 0
289 | 0.14 | 0.8 | 1.44 | 0.012 | 0 | 0 | 19.53148 | 11.07918 | W | 77 | 699 | Plotter | JPW | W17 | JPW-W17 | Japan Surveillance | JAPAN | 3.4e+19 | 120000000000 |  | low |  | UN-SPEC | NO | NO | PWR | 283333333.3 | 8.452298 | 2.5767e+19 | 19.41107 | 0.1230612 | 0.7613514 | 1.464101 | 0.02164041 | 0 | 0
286 | 0.14 | 0.8 | 1.44 | 0.012 | 0 | 0 | 19.74819 | 11.07918 | W | 106 | 700 | Plotter | JPW | W17 | JPW-W17 | Japan Surveillance | JAPAN | 5.6e+19 | 120000000000 |  | low |  | UN-SPEC | NO | NO | PWR | 466666666.7 | 8.669007 | 4.244e+19 | 19.62778 | 0.1230612 | 0.7613514 | 1.464101 | 0.02164041 | 0 | 0
289 | 0.19 | 1.08 | 1.44 | 0.012 | 0 | 0 | 18.77815 | 11.07918 | W | 104 | 701 | Plotter | JPW | W18 | JPW-W18 | Japan Surveillance | JAPAN | 6e+18 | 120000000000 |  | low |  | UN-SPEC | NO | NO | PWR | 50000000 | 7.69897 | 4.5471e+18 | 18.65774 | 0.1670445 | 1.028026 | 1.464389 | 0.02164466 | 0 | 0
289 | 0.19 | 1.08 | 1.44 | 0.012 | 0 | 0 | 19.07918 | 11.07918 | W | 114 | 702 | Plotter | JPW | W18 | JPW-W18 | Japan Surveillance | JAPAN | 1.2e+19 | 120000000000 |  | low |  | UN-SPEC | NO | NO | PWR | 100000000 | 8 | 9.0943e+18 | 18.95877 | 0.1670445 | 1.028026 | 1.464389 | 0.02164466 | 0 | 0
289 | 0.19 | 1.08 | 1.44 | 0.012 | 0 | 0 | 19.32222 | 11.07918 | W | 126 | 703 | Plotter | JPW | W18 | JPW-W18 | Japan Surveillance | JAPAN | 2.1e+19 | 120000000000 |  | low |  | UN-SPEC | NO | NO | PWR | 175000000 | 8.243038 | 1.5915e+19 | 19.20181 | 0.1670445 | 1.028026 | 1.464389 | 0.02164466 | 0 | 0
289 | 0.19 | 1.08 | 1.44 | 0.012 | 0 | 0 | 19.47712 | 11.07918 | W | 131 | 704 | Plotter | JPW | W18 | JPW-W18 | Japan Surveillance | JAPAN | 3e+19 | 120000000000 |  | low |  | UN-SPEC | NO | NO | PWR | 250000000 | 8.39794 | 2.2736e+19 | 19.35671 | 0.1670445 | 1.028026 | 1.464389 | 0.02164466 | 0 | 0
284 | 0.014 | 0.86 | 1.44 | 0.007 | 0 | 0 | 18.69897 | 11.07918 | W | 18 | 705 | Plotter | JPW | W2 | JPW-W2 | Japan Surveillance | JAPAN | 5e+18 | 120000000000 |  | low |  | UN-SPEC | NO | NO | PWR | 41666666.7 | 7.619789 | 3.7893e+18 | 18.57856 | 0.0123051 | 0.8183845 | 1.463979 | 0.01262252 | 0 | 0
284 | 0.014 | 0.86 | 1.44 | 0.007 | 0 | 0 | 19.49136 | 11.07918 | W | 25 | 706 | Plotter | JPW | W2 | JPW-W2 | Japan Surveillance | JAPAN | 3.1e+19 | 120000000000 |  | low |  | UN-SPEC | NO | NO | PWR | 258333333.3 | 8.41218 | 2.3494e+19 | 19.37095 | 0.0123051 | 0.8183845 | 1.463979 | 0.01262252 | 0 | 0
284 | 0.014 | 0.86 | 1.44 | 0.007 | 0 | 0 | 19.80618 | 11.07918 | W | 41 | 707 | Plotter | JPW | W2 | JPW-W2 | Japan Surveillance | JAPAN | 6.4e+19 | 120000000000 |  | high |  | UN-SPEC | NO | NO | PWR | 533333333.3 | 8.726999 | 4.8503e+19 | 19.68577 | 0.0123051 | 0.8183845 | 1.463979 | 0.01262252 | 0 | 0
289 | 0.017 | 0.9 | 1.44 | 0.006 | 0 | 0 | 18.79239 | 11.07918 | W | 24 | 708 | Plotter | JPW | W3 | JPW-W3 | Japan Surveillance | JAPAN | 6.2e+18 | 120000000000 |  | low |  | UN-SPEC | NO | NO | PWR | 51666666.7 | 7.71321 | 4.6987e+18 | 18.67198 | 0.01494237 | 0.8564755 | 1.464025 | 0.01081964 | 0 | 0
284 | 0.019 | 0.88 | 1.44 | 0.008 | 0 | 0 | 18.74036 | 11.07918 | W | 24 | 709 | Plotter | JPW | W4 | JPW-W4 | Japan Surveillance | JAPAN | 5.5e+18 | 120000000000 |  | low |  | UN-SPEC | NO | NO | PWR | 45833333.3 | 7.661181 | 4.1682e+18 | 18.61995 | 0.0166999 | 0.8374232 | 1.46399 | 0.01442585 | 0 | 0
284 | 0.019 | 0.88 | 1.44 | 0.008 | 0 | 0 | 19.6721 | 11.07918 | W | 33 | 710 | Plotter | JPW | W4 | JPW-W4 | Japan Surveillance | JAPAN | 4.7e+19 | 120000000000 |  | low |  | UN-SPEC | NO | NO | PWR | 391666666.7 | 8.592917 | 3.5619e+19 | 19.55169 | 0.0166999 | 0.8374232 | 1.46399 | 0.01442585 | 0 | 0
284 | 0.02 | 0.88 | 1.44 | 0.008 | 0 | 0 | 18.69897 | 11.07918 | W | 14 | 711 | Plotter | JPW | W5 | JPW-W5 | Japan Surveillance | JAPAN | 5e+18 | 120000000000 |  | low |  | UN-SPEC | NO | NO | PWR | 41666666.7 | 7.619789 | 3.7893e+18 | 18.57856 | 0.01757887 | 0.8374242 | 1.463992 | 0.01442586 | 0 | 0
284 | 0.02 | 0.88 | 1.44 | 0.008 | 0 | 0 | 19.49136 | 11.07918 | W | 24 | 712 | Plotter | JPW | W5 | JPW-W5 | Japan Surveillance | JAPAN | 3.1e+19 | 120000000000 |  | low |  | UN-SPEC | NO | NO | PWR | 258333333.3 | 8.41218 | 2.3494e+19 | 19.37095 | 0.01757887 | 0.8374242 | 1.463992 | 0.01442586 | 0 | 0
284 | 0.02 | 0.88 | 1.44 | 0.008 | 0 | 0 | 19.79934 | 11.07918 | W | 34 | 713 | Plotter | JPW | W5 | JPW-W5 | Japan Surveillance | JAPAN | 6.3e+19 | 120000000000 |  | high |  | UN-SPEC | NO | NO | PWR | 525000000 | 8.720159 | 4.7745e+19 | 19.67893 | 0.01757887 | 0.8374242 | 1.463992 | 0.01442586 | 0 | 0
286 | 0.02 | 0.88 | 1.44 | 0.008 | 0 | 0 | 19.95424 | 11.07918 | W | 61 | 714 | Plotter | JPW | W5 | JPW-W5 | Japan Surveillance | JAPAN | 9e+19 | 120000000000 |  | high |  | UN-SPEC | NO | NO | PWR | 750000000 | 8.875061 | 6.8207e+19 | 19.83383 | 0.01757887 | 0.8374242 | 1.463992 | 0.01442586 | 0 | 0
286 | 0.02 | 0.88 | 1.44 | 0.008 | 0 | 0 | 19.97772 | 11.07918 | W | 73 | 715 | Plotter | JPW | W5 | JPW-W5 | Japan Surveillance | JAPAN | 9.5e+19 | 120000000000 |  | high |  | UN-SPEC | NO | NO | PWR | 791666666.7 | 8.898542 | 7.1997e+19 | 19.85731 | 0.01757887 | 0.8374242 | 1.463992 | 0.01442586 | 0 | 0
288 | 0.04 | 0.9 | 1.44 | 0.008 | 0 | 0 | 18.77085 | 11.07918 | W | 15 | 716 | Plotter | JPW | W6 | JPW-W6 | Japan Surveillance | JAPAN | 5.9e+18 | 120000000000 |  | low |  | UN-SPEC | NO | NO | PWR | 49166666.7 | 7.691671 | 4.4714e+18 | 18.65044 | 0.03515893 | 0.8564856 | 1.464042 | 0.01442635 | 0 | 0
288 | 0.04 | 0.9 | 1.44 | 0.008 | 0 | 0 | 19.30103 | 11.07918 | W | 16 | 717 | Plotter | JPW | W6 | JPW-W6 | Japan Surveillance | JAPAN | 2e+19 | 120000000000 |  | low |  | UN-SPEC | NO | NO | PWR | 166666666.7 | 8.221849 | 1.5157e+19 | 19.18062 | 0.03515893 | 0.8564856 | 1.464042 | 0.01442635 | 0 | 0
288 | 0.04 | 0.9 | 1.44 | 0.008 | 0 | 0 | 19.59106 | 11.07918 | W | 37 | 718 | Plotter | JPW | W6 | JPW-W6 | Japan Surveillance | JAPAN | 3.9e+19 | 120000000000 |  | low |  | UN-SPEC | NO | NO | PWR | 325000000 | 8.511883 | 2.9556e+19 | 19.47065 | 0.03515893 | 0.8564856 | 1.464042 | 0.01442635 | 0 | 0
286 | 0.04 | 0.92 | 1.44 | 0.009 | 0 | 0 | 19.96379 | 11.07918 | W | 63 | 719 | Plotter | JPW | W7 | JPW-W7 | Japan Surveillance | JAPAN | 9.2e+19 | 120000000000 |  | high |  | UN-SPEC | NO | NO | PWR | 766666666.7 | 8.884607 | 6.9723e+19 | 19.84338 | 0.03515899 | 0.8755201 | 1.464044 | 0.01622967 | 0 | 0
284 | 0.041 | 0.92 | 1.44 | 0.009 | 0 | 0 | 18.68124 | 11.07918 | W | 8 | 720 | Plotter | JPW | W8 | JPW-W8 | Japan Surveillance | JAPAN | 4.8e+18 | 120000000000 |  | low |  | UN-SPEC | NO | NO | PWR | 40000000 | 7.60206 | 3.6377e+18 | 18.56083 | 0.03603801 | 0.8755212 | 1.464046 | 0.01622969 | 0 | 0
284 | 0.041 | 0.92 | 1.44 | 0.009 | 0 | 0 | 19.47712 | 11.07918 | W | 24 | 721 | Plotter | JPW | W8 | JPW-W8 | Japan Surveillance | JAPAN | 3e+19 | 120000000000 |  | low |  | UN-SPEC | NO | NO | PWR | 250000000 | 8.39794 | 2.2736e+19 | 19.35671 | 0.03603801 | 0.8755212 | 1.464046 | 0.01622969 | 0 | 0
284 | 0.041 | 0.92 | 1.44 | 0.009 | 0 | 0 | 19.76343 | 11.07918 | W | 41 | 722 | Plotter | JPW | W8 | JPW-W8 | Japan Surveillance | JAPAN | 5.8e+19 | 120000000000 |  | low |  | UN-SPEC | NO | NO | PWR | 483333333.3 | 8.684247 | 4.3956e+19 | 19.64302 | 0.03603801 | 0.8755212 | 1.464046 | 0.01622969 | 0 | 0
289 | 0.06 | 0.86 | 1.44 | 0.011 | 0 | 0 | 18.60206 | 11.07918 | W | 18 | 723 | Plotter | JPW | W9 | JPW-W9 | Japan Surveillance | JAPAN | 4e+18 | 120000000000 |  | low |  | UN-SPEC | NO | NO | PWR | 33333333.3 | 7.522879 | 3.0314e+18 | 18.48165 | 0.05273738 | 0.8184038 | 1.464014 | 0.01983585 | 0 | 0
289 | 0.06 | 0.86 | 1.44 | 0.011 | 0 | 0 | 19.25527 | 11.07918 | W | 31 | 724 | Plotter | JPW | W9 | JPW-W9 | Japan Surveillance | JAPAN | 1.8e+19 | 120000000000 |  | low |  | UN-SPEC | NO | NO | PWR | 150000000 | 8.176091 | 1.3641e+19 | 19.13486 | 0.05273738 | 0.8184038 | 1.464014 | 0.01983585 | 0 | 0
289 | 0.06 | 0.86 | 1.44 | 0.011 | 0 | 0 | 19.44716 | 11.07918 | W | 38 | 725 | Plotter | JPW | W9 | JPW-W9 | Japan Surveillance | JAPAN | 2.8e+19 | 120000000000 |  | low |  | UN-SPEC | NO | NO | PWR | 233333333.3 | 8.367977 | 2.122e+19 | 19.32675 | 0.05273738 | 0.8184038 | 1.464014 | 0.01983585 | 0 | 0
289 | 0.06 | 0.86 | 1.44 | 0.011 | 0 | 0 | 19.6721 | 11.07918 | W | 57 | 726 | Plotter | JPW | W9 | JPW-W9 | Japan Surveillance | JAPAN | 4.7e+19 | 120000000000 |  | low |  | UN-SPEC | NO | NO | PWR | 391666666.7 | 8.592917 | 3.5619e+19 | 19.55169 | 0.05273738 | 0.8184038 | 1.464014 | 0.01983585 | 0 | 0
282.6 | 0.05 | 0.7 | 0.64 | 0.006 | 0.25 | 0.21 | 18.73078 | 11.14922 | F | -5.2 | 727 | Plotter | KO1 | F1 | KO1-F1 | S. Korea Surveillance | S-KOREA | 5.38e+18 | 141000000000 |  | low | -37.5 |  | NO | YES | PWR | 38156028.4 | 7.581563 | 3.9479e+18 | 18.59636 | 0.04351035 | 0.6595118 | 0.6441959 | 0.01071186 | 0.4922395 | 0.9668319
282.6 | 0.05 | 0.7 | 0.64 | 0.006 | 0.25 | 0.21 | 18.73078 | 11.14922 | F | 17.4 | 728 | Plotter | KO1 | F1 | KO1-F1 | S. Korea Surveillance | S-KOREA | 5.38e+18 | 141000000000 |  | low | -59.1 |  | NO | YES | PWR | 38156028.4 | 7.581563 | 3.9479e+18 | 18.59636 | 0.04351035 | 0.6595118 | 0.6441959 | 0.01071186 | 0.4922395 | 0.9668319
282.6 | 0.05 | 0.7 | 0.64 | 0.006 | 0.25 | 0.21 | 19.04922 | 11.1789 | F | -6.1 | 729 | Plotter | KO1 | F1 | KO1-F1 | S. Korea Surveillance | S-KOREA | 1.12e+19 | 150972283958.1 |  | low | -37.5 |  | NO | YES | PWR | 74185802.2 | 7.870321 | 8.107e+18 | 18.90886 | 0.04351035 | 0.6595118 | 0.6441959 | 0.01071186 | 0.4922395 | 0.9668319
282.6 | 0.05 | 0.7 | 0.64 | 0.006 | 0.25 | 0.21 | 19.04922 | 11.1789 | F | 24.1 | 730 | Plotter | KO1 | F1 | KO1-F1 | S. Korea Surveillance | S-KOREA | 1.12e+19 | 150972283958.1 |  | low | -59.1 |  | NO | YES | PWR | 74185802.2 | 7.870321 | 8.107e+18 | 18.90886 | 0.04351035 | 0.6595118 | 0.6441959 | 0.01071186 | 0.4922395 | 0.9668319
282.6 | 0.05 | 0.7 | 0.64 | 0.006 | 0.25 | 0.21 | 19.08991 | 10.91795 | F | 1.7 | 731 | Plotter | KO1 | F1 | KO1-F1 | S. Korea Surveillance | S-KOREA | 1.23e+19 | 82785470913.3 |  | low | -37.5 |  | NO | YES | PWR | 148576795.7 | 8.171951 | 1.004e+19 | 19.00174 | 0.04351035 | 0.6595118 | 0.6441959 | 0.01071186 | 0.4922395 | 0.9668319
282.6 | 0.05 | 0.7 | 0.64 | 0.006 | 0.25 | 0.21 | 19.08991 | 10.91795 | F | 31.8 | 732 | Plotter | KO1 | F1 | KO1-F1 | S. Korea Surveillance | S-KOREA | 1.23e+19 | 82785470913.3 |  | low | -59.1 |  | NO | YES | PWR | 148576795.7 | 8.171951 | 1.004e+19 | 19.00174 | 0.04351035 | 0.6595118 | 0.6441959 | 0.01071186 | 0.4922395 | 0.9668319
282.6 | 0.05 | 0.7 | 0.64 | 0.006 | 0.25 | 0.21 | 19.46835 | 10.88523 | F | 7.1 | 733 | Plotter | KO1 | F1 | KO1-F1 | S. Korea Surveillance | S-KOREA | 2.94e+19 | 76777645944.9 |  | low | -37.5 |  | NO | YES | PWR | 382923957.1 | 8.583113 | 2.4363e+19 | 19.38672 | 0.04351035 | 0.6595118 | 0.6441959 | 0.01071186 | 0.4922395 | 0.9668319
282.6 | 0.05 | 0.7 | 0.64 | 0.006 | 0.25 | 0.21 | 19.46835 | 10.88523 | F | 49.5 | 734 | Plotter | KO1 | F1 | KO1-F1 | S. Korea Surveillance | S-KOREA | 2.94e+19 | 76777645944.9 |  | low | -59.1 |  | NO | YES | PWR | 382923957.1 | 8.583113 | 2.4363e+19 | 19.38672 | 0.04351035 | 0.6595118 | 0.6441959 | 0.01071186 | 0.4922395 | 0.9668319
282.6 | 0.05 | 0.7 | 0.64 | 0.006 | 0.25 | 0.21 | 19.58995 | 11.13195 | F | 13.3 | 735 | Plotter | KO1 | F1 | KO1-F1 | S. Korea Surveillance | S-KOREA | 3.89e+19 | 135504052953.9 |  | low | -37.5 |  | NO | YES | PWR | 287076284.1 | 8.457997 | 2.8773e+19 | 19.45898 | 0.04351035 | 0.6595118 | 0.6441959 | 0.01071186 | 0.4922395 | 0.9668319
282.6 | 0.05 | 0.7 | 0.64 | 0.006 | 0.25 | 0.21 | 19.58995 | 11.13195 | F | 52.4 | 736 | Plotter | KO1 | F1 | KO1-F1 | S. Korea Surveillance | S-KOREA | 3.89e+19 | 135504052953.9 |  | low | -59.1 |  | NO | YES | PWR | 287076284.1 | 8.457997 | 2.8773e+19 | 19.45898 | 0.04351035 | 0.6595118 | 0.6441959 | 0.01071186 | 0.4922395 | 0.9668319
282.6 | 0.22 | 0.643 | 1.52 | 0.012 | 0.37 | 0.1 | 18.73078 | 11.14922 | W | 106.1 | 737 | Plotter | KO1 | W1 | KO1-W1 | S. Korea Surveillance | S-KOREA | 5.38e+18 | 141000000000 |  | low | -21.2 |  | NO | YES | PWR | 38156028.4 | 7.581563 | 3.9479e+18 | 18.59636 | 0.1919804 | 0.607501 | 1.534239 | 0.02148356 | 0.7305495 | 0.4616822
282.6 | 0.22 | 0.643 | 1.52 | 0.012 | 0.37 | 0.1 | 19.04922 | 11.1789 | W | 103.9 | 738 | Plotter | KO1 | W1 | KO1-W1 | S. Korea Surveillance | S-KOREA | 1.12e+19 | 150972283958.1 |  | low | -21.2 |  | NO | YES | PWR | 74185802.2 | 7.870321 | 8.107e+18 | 18.90886 | 0.1919804 | 0.607501 | 1.534239 | 0.02148356 | 0.7305495 | 0.4616822
282.6 | 0.22 | 0.643 | 1.52 | 0.012 | 0.37 | 0.1 | 19.08991 | 10.91795 | W | 115.8 | 739 | Plotter | KO1 | W1 | KO1-W1 | S. Korea Surveillance | S-KOREA | 1.23e+19 | 82785470913.3 |  | low | -21.2 |  | NO | YES | PWR | 148576795.7 | 8.171951 | 1.004e+19 | 19.00174 | 0.1919804 | 0.607501 | 1.534239 | 0.02148356 | 0.7305495 | 0.4616822
282.6 | 0.22 | 0.643 | 1.52 | 0.012 | 0.37 | 0.1 | 19.46835 | 10.88523 | W | 130.6 | 740 | Plotter | KO1 | W1 | KO1-W1 | S. Korea Surveillance | S-KOREA | 2.94e+19 | 76777645944.9 |  | low | -21.2 |  | NO | YES | PWR | 382923957.1 | 8.583113 | 2.4363e+19 | 19.38672 | 0.1919804 | 0.607501 | 1.534239 | 0.02148356 | 0.7305495 | 0.4616822
282.6 | 0.22 | 0.643 | 1.52 | 0.012 | 0.37 | 0.1 | 19.58995 | 11.13195 | W | 130.7 | 741 | Plotter | KO1 | W1 | KO1-W1 | S. Korea Surveillance | S-KOREA | 3.89e+19 | 135504052953.9 |  | low | -21.2 |  | NO | YES | PWR | 287076284.1 | 8.457997 | 2.8773e+19 | 19.45898 | 0.1919804 | 0.607501 | 1.534239 | 0.02148356 | 0.7305495 | 0.4616822
288 | 0.05 | 0.63 | 1.38 | 0.004 | 0.22 | 0.23 | 18.4624 | 10.90109 | P | 19.4 | 742 | Plotter | KO2 | P1 | KO2-P1 | S. Korea Surveillance | S-KOREA | 2.9e+18 | 79632724865.6 |  | low | -62.4 | 480.2195 | YES | YES | PWR | 36417189.1 | 7.561306 | 2.3856e+18 | 18.3776 | 0.04348566 | 0.5932238 | 1.388259 | 0.007137186 | 0.4329249 | 1.05831
288 | 0.05 | 0.63 | 1.38 | 0.004 | 0.22 | 0.23 | 18.4624 | 10.90109 | P | 16.7 | 743 | Plotter | KO2 | P1 | KO2-P1 | S. Korea Surveillance | S-KOREA | 2.9e+18 | 79632724865.6 |  | low | -50.9 | 479.1855 | YES | YES | PWR | 36417189.1 | 7.561306 | 2.3856e+18 | 18.3776 | 0.04348566 | 0.5932238 | 1.388259 | 0.007137186 | 0.4329249 | 1.05831
288 | 0.05 | 0.63 | 1.38 | 0.004 | 0.22 | 0.23 | 19.03743 | 11.0771 | P | 30.2 | 744 | Plotter | KO2 | P1 | KO2-P1 | S. Korea Surveillance | S-KOREA | 1.09e+19 | 119426489289.5 |  | low | -62.4 | 480.2195 | YES | YES | PWR | 91269533.8 | 7.960326 | 8.2686e+18 | 18.91743 | 0.04348566 | 0.5932238 | 1.388259 | 0.007137186 | 0.4329249 | 1.05831
288 | 0.05 | 0.63 | 1.38 | 0.004 | 0.22 | 0.23 | 19.03743 | 11.0771 | P | 30.9 | 745 | Plotter | KO2 | P1 | KO2-P1 | S. Korea Surveillance | S-KOREA | 1.09e+19 | 119426489289.5 |  | low | -50.9 | 479.1855 | YES | YES | PWR | 91269533.8 | 7.960326 | 8.2686e+18 | 18.91743 | 0.04348566 | 0.5932238 | 1.388259 | 0.007137186 | 0.4329249 | 1.05831
288 | 0.05 | 0.63 | 1.38 | 0.004 | 0.22 | 0.23 | 19.35218 | 11.0254 | P | 33.1 | 746 | Plotter | KO2 | P1 | KO2-P1 | S. Korea Surveillance | S-KOREA | 2.25e+19 | 106023537614.4 |  | low | -62.4 | 480.2195 | YES | YES | PWR | 212217027.5 | 8.32678 | 1.7479e+19 | 19.24253 | 0.04348566 | 0.5932238 | 1.388259 | 0.007137186 | 0.4329249 | 1.05831
288 | 0.05 | 0.63 | 1.38 | 0.004 | 0.22 | 0.23 | 19.35218 | 11.0254 | P | 26.3 | 747 | Plotter | KO2 | P1 | KO2-P1 | S. Korea Surveillance | S-KOREA | 2.25e+19 | 106023537614.4 |  | low | -50.9 | 479.1855 | YES | YES | PWR | 212217027.5 | 8.32678 | 1.7479e+19 | 19.24253 | 0.04348566 | 0.5932238 | 1.388259 | 0.007137186 | 0.4329249 | 1.05831
288 | 0.05 | 0.63 | 1.38 | 0.004 | 0.22 | 0.23 | 19.56229 | 10.99124 | P | 26 | 748 | Plotter | KO2 | P1 | KO2-P1 | S. Korea Surveillance | S-KOREA | 3.65e+19 | 98004164785.0 |  | low | -62.4 | 480.2195 | YES | YES | PWR | 372433152 | 8.571048 | 2.8805e+19 | 19.45947 | 0.04348566 | 0.5932238 | 1.388259 | 0.007137186 | 0.4329249 | 1.05831
288 | 0.05 | 0.63 | 1.38 | 0.004 | 0.22 | 0.23 | 19.56229 | 10.99124 | P | 25.4 | 749 | Plotter | KO2 | P1 | KO2-P1 | S. Korea Surveillance | S-KOREA | 3.65e+19 | 98004164785.0 |  | low | -50.9 | 479.1855 | YES | YES | PWR | 372433152 | 8.571048 | 2.8805e+19 | 19.45947 | 0.04348566 | 0.5932238 | 1.388259 | 0.007137186 | 0.4329249 | 1.05831
288 | 0.05 | 0.63 | 1.38 | 0.004 | 0.22 | 0.23 | 19.65801 | 11.01041 | P | 37.7 | 750 | Plotter | KO2 | P1 | KO2-P1 | S. Korea Surveillance | S-KOREA | 4.55e+19 | 102425434283.8 |  | low | -62.4 | 480.2195 | YES | YES | PWR | 444225600 | 8.647604 | 3.5592e+19 | 19.55135 | 0.04348566 | 0.5932238 | 1.388259 | 0.007137186 | 0.4329249 | 1.05831
288 | 0.05 | 0.63 | 1.38 | 0.004 | 0.22 | 0.23 | 19.65801 | 11.01041 | P | 33.5 | 751 | Plotter | KO2 | P1 | KO2-P1 | S. Korea Surveillance | S-KOREA | 4.55e+19 | 102425434283.8 |  | low | -50.9 | 479.1855 | YES | YES | PWR | 444225600 | 8.647604 | 3.5592e+19 | 19.55135 | 0.04348566 | 0.5932238 | 1.388259 | 0.007137186 | 0.4329249 | 1.05831
288 | 0.03 | 0.07 | 1.7 | 0.01 | 0.41 | 0.11 | 18.4624 | 10.90109 | W | 28.5 | 752 | Plotter | KO2 | W1 | KO2-W1 | S. Korea Surveillance | S-KOREA | 2.9e+18 | 79632724865.6 |  | low | -17 | 565.37 | YES | YES | PWR | 36417189.1 | 7.561306 | 2.3856e+18 | 18.3776 | 0.02614585 | 0.06605131 | 1.713743 | 0.0178802 | 0.8084983 | 0.5072046
288 | 0.03 | 0.07 | 1.7 | 0.01 | 0.41 | 0.11 | 19.03743 | 11.0771 | W | 19.7 | 753 | Plotter | KO2 | W1 | KO2-W1 | S. Korea Surveillance | S-KOREA | 1.09e+19 | 119426489289.5 |  | low | -17 | 565.37 | YES | YES | PWR | 91269533.8 | 7.960326 | 8.2686e+18 | 18.91743 | 0.02614585 | 0.06605131 | 1.713743 | 0.0178802 | 0.8084983 | 0.5072046
288 | 0.03 | 0.07 | 1.7 | 0.01 | 0.41 | 0.11 | 19.35218 | 11.0254 | W | 28.5 | 754 | Plotter | KO2 | W1 | KO2-W1 | S. Korea Surveillance | S-KOREA | 2.25e+19 | 106023537614.4 |  | low | -17 | 565.37 | YES | YES | PWR | 212217027.5 | 8.32678 | 1.7479e+19 | 19.24253 | 0.02614585 | 0.06605131 | 1.713743 | 0.0178802 | 0.8084983 | 0.5072046
288 | 0.03 | 0.07 | 1.7 | 0.01 | 0.41 | 0.11 | 19.56229 | 10.99124 | W | 37 | 755 | Plotter | KO2 | W1 | KO2-W1 | S. Korea Surveillance | S-KOREA | 3.65e+19 | 98004164785.0 |  | low | -17 | 565.37 | YES | YES | PWR | 372433152 | 8.571048 | 2.8805e+19 | 19.45947 | 0.02614585 | 0.06605131 | 1.713743 | 0.0178802 | 0.8084983 | 0.5072046
288 | 0.03 | 0.07 | 1.7 | 0.01 | 0.41 | 0.11 | 19.65801 | 11.01041 | W | 45.6 | 756 | Plotter | KO2 | W1 | KO2-W1 | S. Korea Surveillance | S-KOREA | 4.55e+19 | 102425434283.8 |  | low | -17 | 565.37 | YES | YES | PWR | 444225600 | 8.647604 | 3.5592e+19 | 19.55135 | 0.02614585 | 0.06605131 | 1.713743 | 0.0178802 | 0.8084983 | 0.5072046
290 | 0.06 | 0.65 | 1.36 | 0.008 | 0.26 | 0.2 | 18.7091 | 11.25959 | P | 7 | 757 | Plotter | KO3 | P1 | KO3-P1 | S. Korea Surveillance | S-KOREA | 5.118e+18 | 181800000000 |  | low |  | 492.975 | YES | NO | PWR | 28151815.2 | 7.449506 | 3.5695e+18 | 18.55261 | 0.05221858 | 0.612476 | 1.369078 | 0.01428416 | 0.5119894 | 0.9209008
290 | 0.06 | 0.65 | 1.36 | 0.008 | 0.26 | 0.2 | 18.7091 | 11.25959 | P | 10.72778 | 758 | Plotter | KO3 | P1 | KO3-P1 | S. Korea Surveillance | S-KOREA | 5.118e+18 | 181800000000 |  | low |  | 489.528 | YES | NO | PWR | 28151815.2 | 7.449506 | 3.5695e+18 | 18.55261 | 0.05221858 | 0.612476 | 1.369078 | 0.01428416 | 0.5119894 | 0.9209008
290 | 0.06 | 0.65 | 1.36 | 0.008 | 0.26 | 0.2 | 19.22994 | 11.19866 | P | 8.9 | 759 | Plotter | KO3 | P1 | KO3-P1 | S. Korea Surveillance | S-KOREA | 1.698e+19 | 158000000000 |  | low |  | 492.975 | YES | NO | PWR | 107468354.4 | 8.031281 | 1.218e+19 | 19.08563 | 0.05221858 | 0.612476 | 1.369078 | 0.01428416 | 0.5119894 | 0.9209008
290 | 0.06 | 0.65 | 1.36 | 0.008 | 0.26 | 0.2 | 19.22994 | 11.19866 | P | 13.03889 | 760 | Plotter | KO3 | P1 | KO3-P1 | S. Korea Surveillance | S-KOREA | 1.698e+19 | 158000000000 |  | low |  | 489.528 | YES | NO | PWR | 107468354.4 | 8.031281 | 1.218e+19 | 19.08563 | 0.05221858 | 0.612476 | 1.369078 | 0.01428416 | 0.5119894 | 0.9209008
290 | 0.06 | 0.65 | 1.36 | 0.008 | 0.26 | 0.2 | 19.51148 | 11.17811 | P | 32.67778 | 761 | Plotter | KO3 | P1 | KO3-P1 | S. Korea Surveillance | S-KOREA | 3.247e+19 | 150700000000 |  | low |  | 492.975 | YES | NO | PWR | 215461181.2 | 8.333369 | 2.3512e+19 | 19.37128 | 0.05221858 | 0.612476 | 1.369078 | 0.01428416 | 0.5119894 | 0.9209008
290 | 0.06 | 0.65 | 1.36 | 0.008 | 0.26 | 0.2 | 19.51148 | 11.17811 | P | 32.12222 | 762 | Plotter | KO3 | P1 | KO3-P1 | S. Korea Surveillance | S-KOREA | 3.247e+19 | 150700000000 |  | low |  | 489.528 | YES | NO | PWR | 215461181.2 | 8.333369 | 2.3512e+19 | 19.37128 | 0.05221858 | 0.612476 | 1.369078 | 0.01428416 | 0.5119894 | 0.9209008
290 | 0.06 | 0.65 | 1.36 | 0.008 | 0.26 | 0.2 | 19.66058 | 11.09795 | P | 41.38333 | 763 | Plotter | KO3 | P1 | KO3-P1 | S. Korea Surveillance | S-KOREA | 4.577e+19 | 125300000000 |  | low |  | 492.975 | YES | NO | PWR | 365283320.0 | 8.56263 | 3.4389e+19 | 19.53641 | 0.05221858 | 0.612476 | 1.369078 | 0.01428416 | 0.5119894 | 0.9209008
290 | 0.06 | 0.65 | 1.36 | 0.008 | 0.26 | 0.2 | 19.66058 | 11.09795 | P | 45.53889 | 764 | Plotter | KO3 | P1 | KO3-P1 | S. Korea Surveillance | S-KOREA | 4.577e+19 | 125300000000 |  | low |  | 489.528 | YES | NO | PWR | 365283320.0 | 8.56263 | 3.4389e+19 | 19.53641 | 0.05221858 | 0.612476 | 1.369078 | 0.01428416 | 0.5119894 | 0.9209008
290 | 0.06 | 0.65 | 1.36 | 0.008 | 0.26 | 0.2 | 19.77078 | 11.08529 | P | 43.26111 | 765 | Plotter | KO3 | P1 | KO3-P1 | S. Korea Surveillance | S-KOREA | 5.899e+19 | 121700000000 |  | low |  | 492.975 | YES | NO | PWR | 484716516.0 | 8.685488 | 4.458e+19 | 19.64914 | 0.05221858 | 0.612476 | 1.369078 | 0.01428416 | 0.5119894 | 0.9209008
290 | 0.06 | 0.65 | 1.36 | 0.008 | 0.26 | 0.2 | 19.77078 | 11.08529 | P | 44.48333 | 766 | Plotter | KO3 | P1 | KO3-P1 | S. Korea Surveillance | S-KOREA | 5.899e+19 | 121700000000 |  | low |  | 489.528 | YES | NO | PWR | 484716516.0 | 8.685488 | 4.458e+19 | 19.64914 | 0.05221858 | 0.612476 | 1.369078 | 0.01428416 | 0.5119894 | 0.9209008
290 | 0.02 | 0.18 | 1.53 | 0.012 | 0.51 | 0.13 | 18.7091 | 11.25959 | W | 38.76111 | 767 | Plotter | KO3 | W1 | KO3-W1 | S. Korea Surveillance | S-KOREA | 5.118e+18 | 181800000000 |  | low |  | 496.422 | YES | NO | PWR | 28151815.2 | 7.449506 | 3.5695e+18 | 18.55261 | 0.01740183 | 0.1695662 | 1.539826 | 0.02142087 | 1.004035 | 0.5984355
290 | 0.02 | 0.18 | 1.53 | 0.012 | 0.51 | 0.13 | 19.22994 | 11.19866 | W | 38.69444 | 768 | Plotter | KO3 | W1 | KO3-W1 | S. Korea Surveillance | S-KOREA | 1.698e+19 | 158000000000 |  | low |  | 496.422 | YES | NO | PWR | 107468354.4 | 8.031281 | 1.218e+19 | 19.08563 | 0.01740183 | 0.1695662 | 1.539826 | 0.02142087 | 1.004035 | 0.5984355
290 | 0.02 | 0.18 | 1.53 | 0.012 | 0.51 | 0.13 | 19.51148 | 11.17811 | W | 49.42222 | 769 | Plotter | KO3 | W1 | KO3-W1 | S. Korea Surveillance | S-KOREA | 3.247e+19 | 150700000000 |  | low |  | 496.422 | YES | NO | PWR | 215461181.2 | 8.333369 | 2.3512e+19 | 19.37128 | 0.01740183 | 0.1695662 | 1.539826 | 0.02142087 | 1.004035 | 0.5984355
290 | 0.02 | 0.18 | 1.53 | 0.012 | 0.51 | 0.13 | 19.66058 | 11.09795 | W | 52.02222 | 770 | Plotter | KO3 | W1 | KO3-W1 | S. Korea Surveillance | S-KOREA | 4.577e+19 | 125300000000 |  | low |  | 496.422 | YES | NO | PWR | 365283320.0 | 8.56263 | 3.4389e+19 | 19.53641 | 0.01740183 | 0.1695662 | 1.539826 | 0.02142087 | 1.004035 | 0.5984355
290 | 0.02 | 0.18 | 1.53 | 0.012 | 0.51 | 0.13 | 19.77078 | 11.08529 | W | 50.12222 | 771 | Plotter | KO3 | W1 | KO3-W1 | S. Korea Surveillance | S-KOREA | 5.899e+19 | 121700000000 |  | low |  | 496.422 | YES | NO | PWR | 484716516.0 | 8.685488 | 4.458e+19 | 19.64914 | 0.01740183 | 0.1695662 | 1.539826 | 0.02142087 | 1.004035 | 0.5984355
290 | 0.05 | 0.66 | 1.27 | 0.007 | 0.22 | 0.21 | 18.73616 | 11.2878 | P | 13.09444 | 772 | Plotter | KO4 | P1 | KO4-P1 | S. Korea Surveillance | S-KOREA | 5.447e+18 | 194000000000 |  | low |  | 517.107 | YES | NO | PWR | 28077319.6 | 7.448356 | 3.7499e+18 | 18.57402 | 0.04351747 | 0.6219271 | 1.278535 | 0.01249921 | 0.4332415 | 0.96699
290 | 0.05 | 0.66 | 1.27 | 0.007 | 0.22 | 0.21 | 18.73616 | 11.2878 | P | 10.33333 | 773 | Plotter | KO4 | P1 | KO4-P1 | S. Korea Surveillance | S-KOREA | 5.447e+18 | 194000000000 |  | low |  | 510 | YES | NO | PWR | 28077319.6 | 7.448356 | 3.7499e+18 | 18.57402 | 0.04351747 | 0.6219271 | 1.278535 | 0.01249921 | 0.4332415 | 0.96699
290 | 0.05 | 0.66 | 1.27 | 0.007 | 0.22 | 0.21 | 19.22055 | 11.20412 | P | 14.52778 | 774 | Plotter | KO4 | P1 | KO4-P1 | S. Korea Surveillance | S-KOREA | 1.6617e+19 | 160000000000 |  | low |  | 517.107 | YES | NO | PWR | 103856250 | 8.016433 | 1.1889e+19 | 19.07515 | 0.04351747 | 0.6219271 | 1.278535 | 0.01249921 | 0.4332415 | 0.96699
290 | 0.05 | 0.66 | 1.27 | 0.007 | 0.22 | 0.21 | 19.22055 | 11.20412 | P | 20.61667 | 775 | Plotter | KO4 | P1 | KO4-P1 | S. Korea Surveillance | S-KOREA | 1.6617e+19 | 160000000000 |  | low |  | 510 | YES | NO | PWR | 103856250 | 8.016433 | 1.1889e+19 | 19.07515 | 0.04351747 | 0.6219271 | 1.278535 | 0.01249921 | 0.4332415 | 0.96699
290 | 0.05 | 0.66 | 1.27 | 0.007 | 0.22 | 0.21 | 19.54505 | 11.19866 | P | 30.52778 | 776 | Plotter | KO4 | P1 | KO4-P1 | S. Korea Surveillance | S-KOREA | 3.5079e+19 | 158000000000 |  | low |  | 517.107 | YES | NO | PWR | 222018987.3 | 8.34639 | 2.5162e+19 | 19.40074 | 0.04351747 | 0.6219271 | 1.278535 | 0.01249921 | 0.4332415 | 0.96699
290 | 0.05 | 0.66 | 1.27 | 0.007 | 0.22 | 0.21 | 19.54505 | 11.19866 | P | 25.26111 | 777 | Plotter | KO4 | P1 | KO4-P1 | S. Korea Surveillance | S-KOREA | 3.5079e+19 | 158000000000 |  | low |  | 510 | YES | NO | PWR | 222018987.3 | 8.34639 | 2.5162e+19 | 19.40074 | 0.04351747 | 0.6219271 | 1.278535 | 0.01249921 | 0.4332415 | 0.96699
290 | 0.05 | 0.66 | 1.27 | 0.007 | 0.22 | 0.21 | 19.69739 | 11.07867 | P | 22.71667 | 778 | Plotter | KO4 | P1 | KO4-P1 | S. Korea Surveillance | S-KOREA | 4.9818e+19 | 119858498798.0 |  | low |  | 517.107 | YES | NO | PWR | 415640113.1 | 8.618717 | 3.7764e+19 | 19.57708 | 0.04351747 | 0.6219271 | 1.278535 | 0.01249921 | 0.4332415 | 0.96699
290 | 0.05 | 0.66 | 1.27 | 0.007 | 0.22 | 0.21 | 19.69739 | 11.07867 | P | 21.55556 | 779 | Plotter | KO4 | P1 | KO4-P1 | S. Korea Surveillance | S-KOREA | 4.9818e+19 | 119858498798.0 |  | low |  | 510 | YES | NO | PWR | 415640113.1 | 8.618717 | 3.7764e+19 | 19.57708 | 0.04351747 | 0.6219271 | 1.278535 | 0.01249921 | 0.4332415 | 0.96699
290 | 0.05 | 0.66 | 1.27 | 0.007 | 0.22 | 0.21 | 19.72842 | 11.07036 | P | 19.45 | 780 | Plotter | KO4 | P1 | KO4-P1 | S. Korea Surveillance | S-KOREA | 5.3508e+19 | 117586041688.6 |  | low |  | 517.107 | YES | NO | PWR | 455054011.8 | 8.658063 | 4.0717e+19 | 19.60977 | 0.04351747 | 0.6219271 | 1.278535 | 0.01249921 | 0.4332415 | 0.96699
290 | 0.05 | 0.66 | 1.27 | 0.007 | 0.22 | 0.21 | 19.72842 | 11.07036 | P | 35.78889 | 781 | Plotter | KO4 | P1 | KO4-P1 | S. Korea Surveillance | S-KOREA | 5.3508e+19 | 117586041688.6 |  | low |  | 510 | YES | NO | PWR | 455054011.8 | 8.658063 | 4.0717e+19 | 19.60977 | 0.04351747 | 0.6219271 | 1.278535 | 0.01249921 | 0.4332415 | 0.96699
290 | 0.023 | 0.12 | 1.54 | 0.019 | 0.5 | 0.12 | 18.73616 | 11.2878 | W | 9.088889 | 782 | Plotter | KO4 | W1 | KO4-W1 | S. Korea Surveillance | S-KOREA | 5.447e+18 | 194000000000 |  | low |  | 486.0805 | YES | NO | PWR | 28077319.6 | 7.448356 | 3.7499e+18 | 18.57402 | 0.02001965 | 0.1130868 | 1.550475 | 0.03392916 | 0.9847191 | 0.5526102
290 | 0.023 | 0.12 | 1.54 | 0.019 | 0.5 | 0.12 | 19.22055 | 11.20412 | W | 10.70556 | 783 | Plotter | KO4 | W1 | KO4-W1 | S. Korea Surveillance | S-KOREA | 1.6617e+19 | 160000000000 |  | low |  | 486.0805 | YES | NO | PWR | 103856250 | 8.016433 | 1.1889e+19 | 19.07515 | 0.02001965 | 0.1130868 | 1.550475 | 0.03392916 | 0.9847191 | 0.5526102
290 | 0.023 | 0.12 | 1.54 | 0.019 | 0.5 | 0.12 | 19.54505 | 11.19866 | W | 12.68889 | 784 | Plotter | KO4 | W1 | KO4-W1 | S. Korea Surveillance | S-KOREA | 3.5079e+19 | 158000000000 |  | low |  | 486.0805 | YES | NO | PWR | 222018987.3 | 8.34639 | 2.5162e+19 | 19.40074 | 0.02001965 | 0.1130868 | 1.550475 | 0.03392916 | 0.9847191 | 0.5526102
290 | 0.023 | 0.12 | 1.54 | 0.019 | 0.5 | 0.12 | 19.69739 | 11.07867 | W | 7.522222 | 785 | Plotter | KO4 | W1 | KO4-W1 | S. Korea Surveillance | S-KOREA | 4.9818e+19 | 119858498798.0 |  | low |  | 486.0805 | YES | NO | PWR | 415640113.1 | 8.618717 | 3.7764e+19 | 19.57708 | 0.02001965 | 0.1130868 | 1.550475 | 0.03392916 | 0.9847191 | 0.5526102
290 | 0.023 | 0.12 | 1.54 | 0.019 | 0.5 | 0.12 | 19.72842 | 11.07036 | W | 15.24444 | 786 | Plotter | KO4 | W1 | KO4-W1 | S. Korea Surveillance | S-KOREA | 5.3508e+19 | 117586041688.6 |  | low |  | 486.0805 | YES | NO | PWR | 455054011.8 | 8.658063 | 4.0717e+19 | 19.60977 | 0.02001965 | 0.1130868 | 1.550475 | 0.03392916 | 0.9847191 | 0.5526102
274 | 0.054 | 0.656 | 1.25 | 0.0092 | 0.252 | 0.19 | 18.18184 | 9.534026 | P | -2.777778 | 787 | Plotter | KU1 | P1 | KU1-P1 | Taiwan Surveillance | TAIWAN | 1.52e+18 | 3420000000 |  | low |  |  | NO | NO | PWR | 444444444.4 | 8.647817 | 2.3467e+18 | 18.37046 | 0.04701759 | 0.6184041 | 1.258902 | 0.01643408 | 0.4964562 | 0.8752443
278.3333 | 0.054 | 0.656 | 1.25 | 0.0092 | 0.252 | 0.19 | 17.98227 | 9.690196 | P | 2.222222 | 788 | Plotter | KU1 | P1 | KU1-P1 | Taiwan Surveillance | TAIWAN | 9.6e+17 | 4900000000 |  | low |  |  | NO | NO | BWR | 195918367.3 | 8.292075 | 1.3793e+18 | 18.13966 | 0.04701759 | 0.6184041 | 1.258902 | 0.01643408 | 0.4964562 | 0.8752443
274 | 0.0756 | 0.94 | 1.336 | 0.0094 | 0.416 | 0.07975 | 18.18184 | 9.534026 | W | 5.555556 | 789 | Plotter | KU1 | W1 | KU1-W1 | Taiwan Surveillance | TAIWAN | 1.52e+18 | 3420000000 |  | low |  | UN-SPEC | NO | NO | BWR | 444444444.4 | 8.647817 | 2.3467e+18 | 18.37046 | 0.0659914 | 0.8883729 | 1.348924 | 0.01683388 | 0.8216231 | 0.368303
278.3333 | 0.0756 | 0.94 | 1.336 | 0.0094 | 0.416 | 0.07975 | 17.98227 | 9.690196 | W | 12.77778 | 790 | Plotter | KU1 | W1 | KU1-W1 | Taiwan Surveillance | TAIWAN | 9.6e+17 | 4900000000 |  | low |  |  | NO | NO | BWR | 195918367.3 | 8.292075 | 1.3793e+18 | 18.13966 | 0.0659914 | 0.8883729 | 1.348924 | 0.01683388 | 0.8216231 | 0.368303
274 | 0.0752 | 0.61 | 1.362 | 0.0072 | 0.276 | 0.19875 | 18.3075 | 9.643453 | P | 26.11111 | 791 | Plotter | KU2 | P1 | KU2-P1 | Taiwan Surveillance | TAIWAN | 2.03e+18 | 4400000000 |  | low |  |  | NO | NO | BWR | 461363636.4 | 8.664043 | 2.9801e+18 | 18.47423 | 0.06544033 | 0.574724 | 1.370945 | 0.01285438 | 0.5434386 | 0.9150478
278.3333 | 0.0752 | 0.61 | 1.362 | 0.0072 | 0.276 | 0.19875 | 18.04139 | 9.690196 | P | 7.777778 | 792 | Plotter | KU2 | P1 | KU2-P1 | Taiwan Surveillance | TAIWAN | 1.1e+18 | 4900000000 |  | low |  |  | NO | NO | BWR | 224489795.9 | 8.351197 | 1.5804e+18 | 18.19878 | 0.06544033 | 0.574724 | 1.370945 | 0.01285438 | 0.5434386 | 0.9150478
274 | 0.0382 | 0.93 | 1.524 | 0.0104 | 0.45 | 0.07325 | 18.3075 | 9.643453 | W | 22.77778 | 793 | Plotter | KU2 | W1 | KU2-W1 | Taiwan Surveillance | TAIWAN | 2.03e+18 | 4400000000 |  | low |  | UN-SPEC | NO | NO | BWR | 461363636.4 | 8.664043 | 2.9801e+18 | 18.47423 | 0.03333863 | 0.8787579 | 1.538455 | 0.01862124 | 0.888609 | 0.3382214
278.3333 | 0.0382 | 0.93 | 1.524 | 0.0104 | 0.45 | 0.07325 | 18.04139 | 9.690196 | W | 19.44444 | 794 | Plotter | KU2 | W1 | KU2-W1 | Taiwan Surveillance | TAIWAN | 1.1e+18 | 4900000000 |  | low |  |  | NO | NO | BWR | 224489795.9 | 8.351197 | 1.5804e+18 | 18.19878 | 0.03333863 | 0.8787579 | 1.538455 | 0.01862124 | 0.888609 | 0.3382214
280 | 0.06 | 0.71 | 0.69 | 0.01 | 0.25 | 0.21 | 18.75435 | 11.1416 | F | 13.33333 | 795 | Plotter | KWE | F1 | KWE-F1 | USA Surveillance | USA | 5.68e+18 | 138547398821.4 |  | low |  | 465.75725 | YES | NO | BWR | 40996800 | 7.61275 | 4.1827e+18 | 18.62145 | 0.05221122 | 0.6689179 | 0.6945076 | 0.01785268 | 0.492228 | 0.9668095
280 | 0.06 | 0.71 | 0.69 | 0.01 | 0.25 | 0.21 | 19.24551 | 11.08395 | F | 8.333333 | 796 | Plotter | KWE | F1 | KWE-F1 | USA Surveillance | USA | 1.76e+19 | 121324421503.1 |  | low |  | 465.75725 | YES | NO | PWR | 145065600 | 8.161564 | 1.3309e+19 | 19.12415 | 0.05221122 | 0.6689179 | 0.6945076 | 0.01785268 | 0.492228 | 0.9668095
280 | 0.06 | 0.71 | 0.69 | 0.01 | 0.25 | 0.21 | 19.41664 | 10.87251 | F | 27.22222 | 797 | Plotter | KWE | F1 | KWE-F1 | USA Surveillance | USA | 2.61e+19 | 74560862232.1 |  | low |  | 465.75725 | YES | NO | PWR | 350049600 | 8.54413 | 2.1755e+19 | 19.33756 | 0.05221122 | 0.6689179 | 0.6945076 | 0.01785268 | 0.492228 | 0.9668095
280 | 0.06 | 0.71 | 0.69 | 0.01 | 0.25 | 0.21 | 19.56467 | 10.85634 | F | 32.22222 | 798 | Plotter | KWE | F1 | KWE-F1 | USA Surveillance | USA | 3.67e+19 | 71836380605.2 |  | low |  | 465.75725 | YES | NO | PWR | 510883200 | 8.708322 | 3.0819e+19 | 19.48882 | 0.05221122 | 0.6689179 | 0.6945076 | 0.01785268 | 0.492228 | 0.9668095
280 | 0.06 | 0.71 | 0.69 | 0.01 | 0.25 | 0.21 | 19.74974 | 10.85999 | F | 50 | 799 | Plotter | KWE | F1 | KWE-F1 | USA Surveillance | USA | 5.62e+19 | 72442695507.6 |  | low |  | 465.75725 | YES | NO | PWR | 775785600 | 8.889742 | 4.7115e+19 | 19.67316 | 0.05221122 | 0.6689179 | 0.6945076 | 0.01785268 | 0.492228 | 0.9668095
280 | 0.06 | 0.75 | 0.79 | 0.01 | 0.28 | 0.2 | 18.75435 | 11.1416 | F | 9.444444 | 800 | Plotter | KWE | F2 | KWE-F2 | USA Surveillance | USA | 5.68e+18 | 138547398821.4 |  | low |  | 464.37825 | YES | NO | PWR | 40996800 | 7.61275 | 4.1827e+18 | 18.62145 | 0.0522149 | 0.7066533 | 0.7952171 | 0.01785394 | 0.5513343 | 0.920836
280 | 0.06 | 0.75 | 0.79 | 0.01 | 0.28 | 0.2 | 19.24551 | 11.08395 | F | 19.44444 | 801 | Plotter | KWE | F2 | KWE-F2 | USA Surveillance | USA | 1.76e+19 | 121324421503.1 |  | low |  | 464.37825 | YES | NO | PWR | 145065600 | 8.161564 | 1.3309e+19 | 19.12415 | 0.0522149 | 0.7066533 | 0.7952171 | 0.01785394 | 0.5513343 | 0.920836
280 | 0.06 | 0.75 | 0.79 | 0.01 | 0.28 | 0.2 | 19.41664 | 10.87251 | F | 25.55556 | 802 | Plotter | KWE | F2 | KWE-F2 | USA Surveillance | USA | 2.61e+19 | 74560862232.1 |  | low |  | 464.37825 | YES | NO | PWR | 350049600 | 8.54413 | 2.1755e+19 | 19.33756 | 0.0522149 | 0.7066533 | 0.7952171 | 0.01785394 | 0.5513343 | 0.920836
280 | 0.06 | 0.75 | 0.79 | 0.01 | 0.28 | 0.2 | 19.56467 | 10.85634 | F | 32.22222 | 803 | Plotter | KWE | F2 | KWE-F2 | USA Surveillance | USA | 3.67e+19 | 71836380605.2 |  | low |  | 464.37825 | YES | NO | PWR | 510883200 | 8.708322 | 3.0819e+19 | 19.48882 | 0.0522149 | 0.7066533 | 0.7952171 | 0.01785394 | 0.5513343 | 0.920836
280 | 0.06 | 0.75 | 0.79 | 0.01 | 0.28 | 0.2 | 19.74974 | 10.85999 | F | 39 | 804 | Plotter | KWE | F2 | KWE-F2 | USA Surveillance | USA | 5.62e+19 | 72442695507.6 |  | low |  | 464.37825 | YES | NO | PWR | 775785600 | 8.889742 | 4.7115e+19 | 19.67316 | 0.0522149 | 0.7066533 | 0.7952171 | 0.01785394 | 0.5513343 | 0.920836
280 | 0.17 | 0.64 | 1.478 | 0.011 | 0.225 | 0.217 | 18.75435 | 11.1416 | SRM | 53.33333 | 805 | Plotter | KWE | SRM2 | KWE-SRM2 | USA Surveillance | USA | 5.68e+18 | 138547398821.4 |  | low |  |  | NO | NO | PWR | 40996800 | 7.61275 | 4.1827e+18 | 18.62145 | 0.1479249 | 0.6029401 | 1.487586 | 0.01963703 | 0.4429846 | 0.9989898
280 | 0.17 | 0.64 | 1.478 | 0.011 | 0.225 | 0.217 | 19.24551 | 11.08395 | SRM | 85.55556 | 806 | Plotter | KWE | SRM2 | KWE-SRM2 | USA Surveillance | USA | 1.76e+19 | 121324421503.1 |  | low |  |  | NO | NO | PWR | 145065600 | 8.161564 | 1.3309e+19 | 19.12415 | 0.1479249 | 0.6029401 | 1.487586 | 0.01963703 | 0.4429846 | 0.9989898
280 | 0.17 | 0.64 | 1.478 | 0.011 | 0.225 | 0.217 | 19.41664 | 10.87251 | SRM | 83.88889 | 807 | Plotter | KWE | SRM2 | KWE-SRM2 | USA Surveillance | USA | 2.61e+19 | 74560862232.1 |  | low |  |  | NO | NO | PWR | 350049600 | 8.54413 | 2.1755e+19 | 19.33756 | 0.1479249 | 0.6029401 | 1.487586 | 0.01963703 | 0.4429846 | 0.9989898
280 | 0.17 | 0.64 | 1.478 | 0.011 | 0.225 | 0.217 | 19.56467 | 10.85634 | SRM | 86.66667 | 808 | Plotter | KWE | SRM2 | KWE-SRM2 | USA Surveillance | USA | 3.67e+19 | 71836380605.2 |  | low |  |  | NO | NO | PWR | 510883200 | 8.708322 | 3.0819e+19 | 19.48882 | 0.1479249 | 0.6029401 | 1.487586 | 0.01963703 | 0.4429846 | 0.9989898
280 | 0.17 | 0.64 | 1.478 | 0.011 | 0.225 | 0.217 | 19.74974 | 10.85999 | SRM | 97 | 809 | Plotter | KWE | SRM2 | KWE-SRM2 | USA Surveillance | USA | 5.62e+19 | 72442695507.6 |  | low |  |  | NO | NO | PWR | 775785600 | 8.889742 | 4.7115e+19 | 19.67316 | 0.1479249 | 0.6029401 | 1.487586 | 0.01963703 | 0.4429846 | 0.9989898
280 | 0.218 | 0.724 | 1.37 | 0.016 | 0.2 | 0.12 | 18.75435 | 11.1416 | W | 97.22222 | 810 | Plotter | KWE | W1 | KWE-W1 | USA Surveillance | USA | 5.68e+18 | 138547398821.4 |  | low |  | 474 | YES | NO | PWR | 40996800 | 7.61275 | 4.1827e+18 | 18.62145 | 0.1904204 | 0.6846954 | 1.384181 | 0.02867265 | 0.3952762 | 0.5545583
280 | 0.218 | 0.724 | 1.37 | 0.016 | 0.2 | 0.12 | 19.24551 | 11.08395 | W | 130.5556 | 811 | Plotter | KWE | W1 | KWE-W1 | USA Surveillance | USA | 1.76e+19 | 121324421503.1 |  | low |  | 474 | YES | NO | PWR | 145065600 | 8.161564 | 1.3309e+19 | 19.12415 | 0.1904204 | 0.6846954 | 1.384181 | 0.02867265 | 0.3952762 | 0.5545583
280 | 0.218 | 0.724 | 1.37 | 0.016 | 0.2 | 0.12 | 19.41664 | 10.87251 | W | 127.7778 | 812 | Plotter | KWE | W1 | KWE-W1 | USA Surveillance | USA | 2.61e+19 | 74560862232.1 |  | low |  | 474 | YES | NO | PWR | 350049600 | 8.54413 | 2.1755e+19 | 19.33756 | 0.1904204 | 0.6846954 | 1.384181 | 0.02867265 | 0.3952762 | 0.5545583
280 | 0.218 | 0.724 | 1.37 | 0.016 | 0.2 | 0.12 | 19.56467 | 10.85634 | W | 138.8889 | 813 | Plotter | KWE | W1 | KWE-W1 | USA Surveillance | USA | 3.67e+19 | 71836380605.2 |  | low |  | 474 | YES | NO | PWR | 510883200 | 8.708322 | 3.0819e+19 | 19.48882 | 0.1904204 | 0.6846954 | 1.384181 | 0.02867265 | 0.3952762 | 0.5545583
274 | 0.06 | 0.67 | 1.46 | 0.01 | 0.24 | 0.215 | 17.34242 | 8.876068 | P | 4.1 | 814 | Plotter | LEB | P1 | LEB-P1 | Switzerland Surveillance | SWITZERLAND | 2.2e+17 | 751740758.2 |  | low |  | UN-SPEC | NO | NO | PWR | 292654080 | 8.466355 | 4.5987e+17 | 17.66263 | 0.05219932 | 0.6310885 | 1.469203 | 0.01784861 | 0.4724313 | 0.9896032
274 | 0.06 | 0.67 | 1.46 | 0.01 | 0.24 | 0.215 | 17.79518 | 8.949876 | P | 4.4 | 815 | Plotter | LEB | P1 | LEB-P1 | Switzerland Surveillance | SWITZERLAND | 6.24e+17 | 890997435.9 |  | low |  | UN-SPEC | NO | NO | BWR | 700338715.8 | 8.845308 | 1.2608e+18 | 18.10063 | 0.05219932 | 0.6310885 | 1.469203 | 0.01784861 | 0.4724313 | 0.9896032
274 | 0.05 | 0.7 | 1.88 | 0.005 | 0.24 | 0.04 | 17.34242 | 8.876068 | W | 6.9 | 816 | Plotter | LEB | W1 | LEB-W1 | Switzerland Surveillance | SWITZERLAND | 2.2e+17 | 751740758.2 |  | low |  | UN-SPEC | NO | NO | BWR | 292654080 | 8.466355 | 4.5987e+17 | 17.66263 | 0.04377504 | 0.6635238 | 1.903837 | 0.008980851 | 0.4754245 | 0.1852787
274 | 0.05 | 0.7 | 1.88 | 0.005 | 0.24 | 0.04 | 17.79518 | 8.949876 | W | 10.8 | 817 | Plotter | LEB | W1 | LEB-W1 | Switzerland Surveillance | SWITZERLAND | 6.24e+17 | 890997435.9 |  | low |  | UN-SPEC | NO | NO | BWR | 700338715.8 | 8.845308 | 1.2608e+18 | 18.10063 | 0.04377504 | 0.6635238 | 1.903837 | 0.008980851 | 0.4754245 | 0.1852787
274 | 0.011 | 0.04 | 1.28 | 0.009 | 0.32 | 0.066 | 17.4624 | 8.996043 | W | -8.1 | 818 | Plotter | LEB | W2 | LEB-W2 | Switzerland Surveillance | SWITZERLAND | 2.9e+17 | 990930999.5 |  | low |  | UN-SPEC | NO | NO | BWR | 292654080 | 8.466355 | 5.7361e+17 | 17.75861 | 0.009610974 | 0.03783874 | 1.2936 | 0.01613274 | 0.6326136 | 0.3050898
274 | 0.011 | 0.04 | 1.28 | 0.009 | 0.32 | 0.066 | 17.67852 | 8.949876 | W | -15.1 | 819 | Plotter | LEB | W2 | LEB-W2 | Switzerland Surveillance | SWITZERLAND | 4.77e+17 | 890997435.9 |  | low |  | UN-SPEC | NO | NO | BWR | 535355076.0 | 8.728642 | 9.6376e+17 | 17.98397 | 0.009610974 | 0.03783874 | 1.2936 | 0.01613274 | 0.6326136 | 0.3050898
278.3333 | 0.14 | 0.54 | 1.29 | 0.014 | 0.2 | 0.14 | 16.95424 | 8.642225 | P | 16.11111 | 820 | Plotter | LS1 | P1 | LS1-P1 | USA Surveillance | USA | 90000000000000000 | 438758139.0 |  | low |  |  | NO | NO | BWR | 205124400 | 8.312017 | 2.0952e+17 | 17.32122 | 0.1221809 | 0.5102359 | 1.302208 | 0.02506653 | 0.3949291 | 0.6464164
278.3333 | 0.21 | 0.78 | 1.49 | 0.016 | 0.23 | 0.12 | 16.95424 | 8.642225 | W | 31.66667 | 821 | Plotter | LS1 | W1 | LS1-W1 | USA Surveillance | USA | 90000000000000000 | 438758139.0 |  | low |  |  | NO | NO | BWR | 205124400 | 8.312017 | 2.0952e+17 | 17.32122 | 0.183378 | 0.7374362 | 1.504976 | 0.02866413 | 0.4544327 | 0.5543936
274 | 0.15 | 0.49 | 1.23 | 0.014 | 0.26 | 0.22 | 17.54407 | 9.245921 | P | 34.16667 | 822 | Plotter | LV1 | P1 | LV1-P1 | Mexico Surveillance | MEXICO | 3.5e+17 | 1761655110.2 |  | low |  |  | NO | NO | BWR | 198676800 | 8.298147 | 6.1703e+17 | 17.79031 | 0.1304528 | 0.4613813 | 1.237321 | 0.02497934 | 0.5116219 | 1.012264
274 | 0.15 | 0.49 | 1.23 | 0.014 | 0.26 | 0.22 | 17.95617 | 9.276949 | P | 41.83333 | 823 | Plotter | LV1 | P1 | LV1-P1 | Mexico Surveillance | MEXICO | 9.04e+17 | 1892122241.1 |  | low |  |  | NO | NO | BWR | 477770400 | 8.679219 | 1.5711e+18 | 18.1962 | 0.1304528 | 0.4613813 | 1.237321 | 0.02497934 | 0.5116219 | 1.012264
274 | 0.03 | 0.9 | 1.39 | 0.011 | 0.38 | 0.07 | 17.54407 | 9.245921 | W | 12.77778 | 824 | Plotter | LV1 | W1 | LV1-W1 | Mexico Surveillance | MEXICO | 3.5e+17 | 1761655110.2 |  | low |  | UN-SPEC | NO | NO | BWR | 198676800 | 8.298147 | 6.1703e+17 | 17.79031 | 0.02620308 | 0.8510899 | 1.404304 | 0.01971127 | 0.75098 | 0.323473
274 | 0.03 | 0.9 | 1.39 | 0.011 | 0.38 | 0.07 | 17.95617 | 9.276949 | W | 9.444444 | 825 | Plotter | LV1 | W1 | LV1-W1 | Mexico Surveillance | MEXICO | 9.04e+17 | 1892122241.1 |  | low |  | UN-SPEC | NO | NO | BWR | 477770400 | 8.679219 | 1.5711e+18 | 18.1962 | 0.02620308 | 0.8510899 | 1.404304 | 0.01971127 | 0.75098 | 0.323473
274 | 0.12 | 0.65 | 1.29 | 0.009 | 0.28 | 0.2 | 17.5682 | 9.246573 | P | 3.2 | 826 | Plotter | LV2 | P1 | LV2-P1 | Mexico Surveillance | MEXICO | 3.7e+17 | 1764304215.6 |  | low | -33.7 |  | NO | YES | BWR | 209714400 | 8.321628 | 6.521e+17 | 17.81431 | 0.1044246 | 0.6124023 | 1.298454 | 0.01606775 | 0.5513069 | 0.9207901
274 | 0.03 | 0.88 | 1.22 | 0.011 | 0.46 | 0.061 | 17.5682 | 9.246573 | W | 7.4 | 827 | Plotter | LV2 | W1 | LV2-W1 | Mexico Surveillance | MEXICO | 3.7e+17 | 1764304215.6 |  | low |  | UN-SPEC | NO | NO | BWR | 209714400 | 8.321628 | 6.521e+17 | 17.81431 | 0.02619152 | 0.8318098 | 1.232011 | 0.01970258 | 0.9086802 | 0.2817593
292.7778 | 0.087 | 0.6 | 1.26 | 0.01 | 0.23 | 0.21 | 18.5955 | 11.0553 | P | 20 | 828 | Plotter | MC1 | P1 | MC1-P1 | USA Surveillance | USA | 3.94e+18 | 113578709469.1 |  | low |  | 455 | YES | NO | BWR | 34689600 | 7.540199 | 3.019e+18 | 18.47986 | 0.07571248 | 0.5653291 | 1.268335 | 0.01785415 | 0.452887 | 0.9668889
292.7778 | 0.087 | 0.6 | 1.26 | 0.01 | 0.23 | 0.21 | 19.15534 | 11.02205 | P | 20 | 829 | Plotter | MC1 | P1 | MC1-P1 | USA Surveillance | USA | 1.43e+19 | 105208822591.1 |  | low |  | 455 | YES | NO | PWR | 135920160 | 8.133284 | 1.1126e+19 | 19.04635 | 0.07571248 | 0.5653291 | 1.268335 | 0.01785415 | 0.452887 | 0.9668889
292.7778 | 0.087 | 0.6 | 1.26 | 0.01 | 0.23 | 0.21 | 19.29226 | 10.93311 | P | 44.85 | 830 | Plotter | MC1 | P1 | MC1-P1 | USA Surveillance | USA | 1.96e+19 | 85725782466.5 |  | low |  | 455 | YES | NO | PWR | 228636000 | 8.359145 | 1.5888e+19 | 19.20106 | 0.07571248 | 0.5653291 | 1.268335 | 0.01785415 | 0.452887 | 0.9668889
292.7778 | 0.087 | 0.6 | 1.26 | 0.01 | 0.23 | 0.21 | 19.42813 | 10.91988 | P | 51.23333 | 831 | Plotter | MC1 | P1 | MC1-P1 | USA Surveillance | USA | 2.68e+19 | 83152879174.6 |  | low |  | 455 | YES | NO | PWR | 322297920 | 8.508258 | 2.1857e+19 | 19.33958 | 0.07571248 | 0.5653291 | 1.268335 | 0.01785415 | 0.452887 | 0.9668889
292.7778 | 0.087 | 0.6 | 1.26 | 0.01 | 0.23 | 0.21 | 18.5955 | 11.0553 | P | 28.33333 | 832 | Plotter | MC1 | P1 | MC1-P1 | USA Surveillance | USA | 3.94e+18 | 113578709469.1 |  | low |  | 459 | YES | NO | PWR | 34689600 | 7.540199 | 3.019e+18 | 18.47986 | 0.07571248 | 0.5653291 | 1.268335 | 0.01785415 | 0.452887 | 0.9668889
292.7778 | 0.087 | 0.6 | 1.26 | 0.01 | 0.23 | 0.21 | 19.15534 | 11.02205 | P | 35.55556 | 833 | Plotter | MC1 | P1 | MC1-P1 | USA Surveillance | USA | 1.43e+19 | 105208822591.1 |  | low |  | 459 | YES | NO | PWR | 135920160 | 8.133284 | 1.1126e+19 | 19.04635 | 0.07571248 | 0.5653291 | 1.268335 | 0.01785415 | 0.452887 | 0.9668889
292.7778 | 0.087 | 0.6 | 1.26 | 0.01 | 0.23 | 0.21 | 19.29226 | 10.93311 | P | 42.32778 | 834 | Plotter | MC1 | P1 | MC1-P1 | USA Surveillance | USA | 1.96e+19 | 85725782466.5 |  | low |  | 459 | YES | NO | PWR | 228636000 | 8.359145 | 1.5888e+19 | 19.20106 | 0.07571248 | 0.5653291 | 1.268335 | 0.01785415 | 0.452887 | 0.9668889
292.7778 | 0.087 | 0.6 | 1.26 | 0.01 | 0.23 | 0.21 | 19.42813 | 10.91988 | P | 60.85556 | 835 | Plotter | MC1 | P1 | MC1-P1 | USA Surveillance | USA | 2.68e+19 | 83152879174.6 |  | low |  | 459 | YES | NO | PWR | 322297920 | 8.508258 | 2.1857e+19 | 19.33958 | 0.07571248 | 0.5653291 | 1.268335 | 0.01785415 | 0.452887 | 0.9668889
292.7778 | 0.21 | 0.88 | 1.36 | 0.011 | 0.24 | 0.1 | 18.5955 | 11.0553 | W | 89.5 | 836 | Plotter | MC1 | W1 | MC1-W1 | USA Surveillance | USA | 3.94e+18 | 113578709469.1 |  | low | -26.55556 | 443 | YES | YES | PWR | 34689600 | 7.540199 | 3.019e+18 | 18.47986 | 0.1835131 | 0.8325925 | 1.374682 | 0.01972112 | 0.4745401 | 0.4623352
292.7778 | 0.21 | 0.88 | 1.36 | 0.011 | 0.24 | 0.1 | 19.15534 | 11.02205 | W | 94.77778 | 837 | Plotter | MC1 | W1 | MC1-W1 | USA Surveillance | USA | 1.43e+19 | 105208822591.1 |  | low | -26.55556 | 443 | YES | YES | PWR | 135920160 | 8.133284 | 1.1126e+19 | 19.04635 | 0.1835131 | 0.8325925 | 1.374682 | 0.01972112 | 0.4745401 | 0.4623352
292.7778 | 0.21 | 0.88 | 1.36 | 0.011 | 0.24 | 0.1 | 19.29226 | 10.93311 | W | 99.88889 | 838 | Plotter | MC1 | W1 | MC1-W1 | USA Surveillance | USA | 1.96e+19 | 85725782466.5 |  | low | -26.55556 | 443 | YES | YES | PWR | 228636000 | 8.359145 | 1.5888e+19 | 19.20106 | 0.1835131 | 0.8325925 | 1.374682 | 0.01972112 | 0.4745401 | 0.4623352
292.7778 | 0.21 | 0.88 | 1.36 | 0.011 | 0.24 | 0.1 | 19.42813 | 10.91988 | W | 105.6667 | 839 | Plotter | MC1 | W1 | MC1-W1 | USA Surveillance | USA | 2.68e+19 | 83152879174.6 |  | low | -26.55556 | 443 | YES | YES | PWR | 322297920 | 8.508258 | 2.1857e+19 | 19.33958 | 0.1835131 | 0.8325925 | 1.374682 | 0.01972112 | 0.4745401 | 0.4623352
291.6667 | 0.154 | 0.78 | 0.686 | 0.012 | 0.179 | 0.181 | 18.4843 | 10.97266 | F | 34.44444 | 840 | Plotter | MC2 | F1 | MC2-F1 | USA Surveillance | USA | 3.05e+18 | 93897927718.9 |  | low |  | 449 | YES | NO | PWR | 32482080 | 7.511644 | 2.4277e+18 | 18.38519 | 0.1342604 | 0.7362473 | 0.6917779 | 0.02146344 | 0.353097 | 0.8348623
291.6667 | 0.154 | 0.78 | 0.686 | 0.012 | 0.179 | 0.181 | 19.14613 | 11.02823 | F | 51.66667 | 841 | Plotter | MC2 | F1 | MC2-F1 | USA Surveillance | USA | 1.4e+19 | 106715646099.2 |  | low |  | 449 | YES | NO | PWR | 131189760 | 8.1179 | 1.0862e+19 | 19.03591 | 0.1342604 | 0.7362473 | 0.6917779 | 0.02146344 | 0.353097 | 0.8348623
291.6667 | 0.154 | 0.78 | 0.686 | 0.012 | 0.179 | 0.181 | 19.28556 | 11.005 | F | 48.33333 | 842 | Plotter | MC2 | F1 | MC2-F1 | USA Surveillance | USA | 1.93e+19 | 101156857072.2 |  | low |  | 449 | YES | NO | PWR | 190792800 | 8.280562 | 1.5135e+19 | 19.17998 | 0.1342604 | 0.7362473 | 0.6917779 | 0.02146344 | 0.353097 | 0.8348623
292.2222 | 0.154 | 0.78 | 0.686 | 0.012 | 0.179 | 0.181 | 19.45484 | 10.98107 | F | 51.78889 | 843 | Plotter | MC2 | F1 | MC2-F1 | USA Surveillance | USA | 2.85e+19 | 95734011815.4 |  | low |  | 449 | YES | NO | PWR | 297699840 | 8.473779 | 2.2597e+19 | 19.35406 | 0.1342604 | 0.7362473 | 0.6917779 | 0.02146344 | 0.353097 | 0.8348623
291.6667 | 0.154 | 0.78 | 0.686 | 0.012 | 0.179 | 0.181 | 18.4843 | 10.97266 | F | 32.22222 | 844 | Plotter | MC2 | F1 | MC2-F1 | USA Surveillance | USA | 3.05e+18 | 93897927718.9 |  | low |  | 437 | YES | NO | PWR | 32482080 | 7.511644 | 2.4277e+18 | 18.38519 | 0.1342604 | 0.7362473 | 0.6917779 | 0.02146344 | 0.353097 | 0.8348623
291.6667 | 0.154 | 0.78 | 0.686 | 0.012 | 0.179 | 0.181 | 19.14613 | 11.02823 | F | 50.55556 | 845 | Plotter | MC2 | F1 | MC2-F1 | USA Surveillance | USA | 1.4e+19 | 106715646099.2 |  | low |  | 437 | YES | NO | PWR | 131189760 | 8.1179 | 1.0862e+19 | 19.03591 | 0.1342604 | 0.7362473 | 0.6917779 | 0.02146344 | 0.353097 | 0.8348623
291.6667 | 0.154 | 0.78 | 0.686 | 0.012 | 0.179 | 0.181 | 19.28556 | 11.005 | F | 46.66667 | 846 | Plotter | MC2 | F1 | MC2-F1 | USA Surveillance | USA | 1.93e+19 | 101156857072.2 |  | low |  | 437 | YES | NO | PWR | 190792800 | 8.280562 | 1.5135e+19 | 19.17998 | 0.1342604 | 0.7362473 | 0.6917779 | 0.02146344 | 0.353097 | 0.8348623
292.2222 | 0.154 | 0.78 | 0.686 | 0.012 | 0.179 | 0.181 | 19.45484 | 10.98107 | F | 72.71667 | 847 | Plotter | MC2 | F1 | MC2-F1 | USA Surveillance | USA | 2.85e+19 | 95734011815.4 |  | low |  | 437 | YES | NO | PWR | 297699840 | 8.473779 | 2.2597e+19 | 19.35406 | 0.1342604 | 0.7362473 | 0.6917779 | 0.02146344 | 0.353097 | 0.8348623
291.6667 | 0.036 | 0.736 | 1.83 | 0.013 | 0.2 | 0.059 | 18.4843 | 10.97266 | W | 21.66667 | 848 | Plotter | MC2 | W1 | MC2-W1 | USA Surveillance | USA | 3.05e+18 | 93897927718.9 |  | low |  | 513 | YES | NO | PWR | 32482080 | 7.511644 | 2.4277e+18 | 18.38519 | 0.03150693 | 0.6974023 | 1.852551 | 0.02334199 | 0.3960476 | 0.2731899
291.6667 | 0.036 | 0.736 | 1.83 | 0.013 | 0.2 | 0.059 | 19.14613 | 11.02823 | W | 18.33333 | 849 | Plotter | MC2 | W1 | MC2-W1 | USA Surveillance | USA | 1.4e+19 | 106715646099.2 |  | low |  | 513 | YES | NO | PWR | 131189760 | 8.1179 | 1.0862e+19 | 19.03591 | 0.03150693 | 0.6974023 | 1.852551 | 0.02334199 | 0.3960476 | 0.2731899
291.6667 | 0.036 | 0.736 | 1.83 | 0.013 | 0.2 | 0.059 | 19.28556 | 11.005 | W | 11.66667 | 850 | Plotter | MC2 | W1 | MC2-W1 | USA Surveillance | USA | 1.93e+19 | 101156857072.2 |  | low |  | 513 | YES | NO | PWR | 190792800 | 8.280562 | 1.5135e+19 | 19.17998 | 0.03150693 | 0.6974023 | 1.852551 | 0.02334199 | 0.3960476 | 0.2731899
292.2222 | 0.036 | 0.736 | 1.83 | 0.013 | 0.2 | 0.059 | 19.45484 | 10.98107 | W | 22.75 | 851 | Plotter | MC2 | W1 | MC2-W1 | USA Surveillance | USA | 2.85e+19 | 95734011815.4 |  | low |  | 513 | YES | NO | PWR | 297699840 | 8.473779 | 2.2597e+19 | 19.35406 | 0.03150693 | 0.6974023 | 1.852551 | 0.02334199 | 0.3960476 | 0.2731899
277.2222 | 0.22 | 0.51 | 1.37 | 0.018 | 0.22 | 0.23 | 17.51851 | 9.067508 | P | 32.22222 | 852 | Plotter | ML1 | PBWR3 | ML1-PBWR3 | USA Surveillance | USA | 3.3e+17 | 1168174674.0 |  | low |  |  | NO | NO | PWR | 282492000 | 8.451006 | 6.3159e+17 | 17.80044 | 0.1913439 | 0.4802464 | 1.37825 | 0.03211851 | 0.4329408 | 1.058349
277.2222 | 0.22 | 0.51 | 1.37 | 0.018 | 0.22 | 0.23 | 17.81954 | 9.14989 | P | 43.88889 | 853 | Plotter | ML1 | PBWR3 | ML1-PBWR3 | USA Surveillance | USA | 6.6e+17 | 1412179146.5 |  | low |  |  | NO | NO | BWR | 467362800 | 8.669654 | 1.2162e+18 | 18.08499 | 0.1913439 | 0.4802464 | 1.37825 | 0.03211851 | 0.4329408 | 1.058349
277.2222 | 0.2 | 1.05 | 1.28 | 0.019 | 0.17 | 0.11 | 17.51851 | 9.067508 | W | 11.66667 | 854 | Plotter | ML1 | WBWR2 | ML1-WBWR2 | USA Surveillance | USA | 3.3e+17 | 1168174674.0 |  | low |  |  | NO | NO | BWR | 282492000 | 8.451006 | 6.3159e+17 | 17.80044 | 0.1748346 | 0.9937764 | 1.294264 | 0.03407548 | 0.3362484 | 0.5087439
277.2222 | 0.2 | 1.05 | 1.28 | 0.019 | 0.17 | 0.11 | 17.81954 | 9.14989 | W | 37.77778 | 855 | Plotter | ML1 | WBWR2 | ML1-WBWR2 | USA Surveillance | USA | 6.6e+17 | 1412179146.5 |  | low |  |  | NO | NO | BWR | 467362800 | 8.669654 | 1.2162e+18 | 18.08499 | 0.1748346 | 0.9937764 | 1.294264 | 0.03407548 | 0.3362484 | 0.5087439
284.4444 | 0.141 | 0.603 | 1.276 | 0.007 | 0.312 | 0.21 | 18.51055 | 10.53462 | P | 37.22222 | 856 | Plotter | ML2 | P1 | ML2-P1 | USA Surveillance | USA | 3.24e+18 | 34246575342.5 |  | low |  | 438 | YES | NO | BWR | 94608000 | 7.975928 | 3.1553e+18 | 18.49905 | 0.1226187 | 0.5677498 | 1.283523 | 0.01248897 | 0.613912 | 0.9661979
286.1111 | 0.141 | 0.603 | 1.276 | 0.007 | 0.312 | 0.21 | 18.97727 | 10.47846 | P | 50 | 857 | Plotter | ML2 | P1 | ML2-P1 | USA Surveillance | USA | 9.49e+18 | 30092592592.6 |  | low |  | 438 | YES | NO | PWR | 315360000 | 8.498807 | 9.4842e+18 | 18.977 | 0.1226187 | 0.5677498 | 1.283523 | 0.01248897 | 0.613912 | 0.9661979
286.6667 | 0.141 | 0.603 | 1.276 | 0.007 | 0.312 | 0.21 | 19.24055 | 10.55705 | P | 64.83889 | 858 | Plotter | ML2 | P1 | ML2-P1 | USA Surveillance | USA | 1.74e+19 | 36062116373.7 |  | low |  | 438 | YES | NO | PWR | 482500800 | 8.683498 | 1.6771e+19 | 19.22456 | 0.1226187 | 0.5677498 | 1.283523 | 0.01248897 | 0.613912 | 0.9661979
284.4444 | 0.141 | 0.603 | 1.276 | 0.007 | 0.312 | 0.21 | 18.51055 | 10.53462 | P | 53.33333 | 859 | Plotter | ML2 | P1 | ML2-P1 | USA Surveillance | USA | 3.24e+18 | 34246575342.5 |  | low |  | 446 | YES | NO | PWR | 94608000 | 7.975928 | 3.1553e+18 | 18.49905 | 0.1226187 | 0.5677498 | 1.283523 | 0.01248897 | 0.613912 | 0.9661979
286.6667 | 0.141 | 0.603 | 1.276 | 0.007 | 0.312 | 0.21 | 19.24055 | 10.55705 | P | 82.75556 | 860 | Plotter | ML2 | P1 | ML2-P1 | USA Surveillance | USA | 1.74e+19 | 36062116373.7 |  | low |  | 446 | YES | NO | PWR | 482500800 | 8.683498 | 1.6771e+19 | 19.22456 | 0.1226187 | 0.5677498 | 1.283523 | 0.01248897 | 0.613912 | 0.9661979
286.1111 | 0.174 | 0.665 | 1.465 | 0.01 | 0.186 | 0.219 | 18.97727 | 10.47846 | SRM | 75.55556 | 861 | Plotter | ML2 | SRM1 | ML2-SRM1 | USA Surveillance | USA | 9.49e+18 | 30092592592.6 |  | low |  |  | NO | NO | PWR | 315360000 | 8.498807 | 9.4842e+18 | 18.977 | 0.1514564 | 0.6267032 | 1.474998 | 0.01785785 | 0.3663238 | 1.008536
286.6667 | 0.279 | 0.059 | 1.104 | 0.013 | 0.247 | 0.12 | 19.24055 | 10.55705 | W | 31 | 862 | Plotter | ML2 | W1 | ML2-W1 | USA Surveillance | USA | 1.74e+19 | 36062116373.7 |  | low |  | 504 | YES | NO | PWR | 482500800 | 8.683498 | 1.6771e+19 | 19.22456 | 0.2435469 | 0.05576123 | 1.114713 | 0.02328159 | 0.4878532 | 0.5542028
284.4444 | 0.279 | 0.059 | 1.104 | 0.013 | 0.247 | 0.12 | 18.51055 | 10.53462 | W | 38.33333 | 863 | Plotter | ML2 | W1 | ML2-W1 | USA Surveillance | USA | 3.24e+18 | 34246575342.5 |  | low |  | 504 | YES | NO | PWR | 94608000 | 7.975928 | 3.1553e+18 | 18.49905 | 0.2435469 | 0.05576123 | 1.114713 | 0.02328159 | 0.4878532 | 0.5542028
286.1111 | 0.279 | 0.059 | 1.104 | 0.013 | 0.247 | 0.12 | 18.97727 | 10.47846 | W | 32.77778 | 864 | Plotter | ML2 | W1 | ML2-W1 | USA Surveillance | USA | 9.49e+18 | 30092592592.6 |  | low |  | 504 | YES | NO | PWR | 315360000 | 8.498807 | 9.4842e+18 | 18.977 | 0.2435469 | 0.05576123 | 1.114713 | 0.02328159 | 0.4878532 | 0.5542028
286.6667 | 0.279 | 0.059 | 1.104 | 0.013 | 0.247 | 0.12 | 19.24055 | 10.55705 | W | 30.90556 | 865 | Plotter | ML2 | W1 | ML2-W1 | USA Surveillance | USA | 1.74e+19 | 36062116373.7 |  | low |  | 504 | YES | NO | PWR | 482500800 | 8.683498 | 1.6771e+19 | 19.22456 | 0.2435469 | 0.05576123 | 1.114713 | 0.02328159 | 0.4878532 | 0.5542028
292.2222 | 0.05 | 0.62 | 1.31 | 0.014 | 0.22 | 0.23 | 19.29667 | 10.89477 | P | 15.63333 | 866 | Plotter | ML3 | P1 | ML3-P1 | USA Surveillance | USA | 1.98e+19 | 78481735159.8 |  | low |  | 448 | YES | NO | PWR | 252288000 | 8.401897 | 1.6336e+19 | 19.21314 | 0.0434825 | 0.583765 | 1.317744 | 0.02497833 | 0.4328934 | 1.058233
292.2222 | 0.05 | 0.62 | 1.31 | 0.014 | 0.22 | 0.23 | 19.29667 | 10.89477 | P | 14.58333 | 867 | Plotter | ML3 | P1 | ML3-P1 | USA Surveillance | USA | 1.98e+19 | 78481735159.8 |  | low |  | 448 | YES | NO | PWR | 252288000 | 8.401897 | 1.6336e+19 | 19.21314 | 0.0434825 | 0.583765 | 1.317744 | 0.02497833 | 0.4328934 | 1.058233
292.2222 | 0.05 | 0.62 | 1.31 | 0.014 | 0.22 | 0.23 | 18.60206 | 10.97615 | P | 14 | 868 | Plotter | ML3 | P1 | ML3-P1 | USA Surveillance | USA | 4e+18 | 94656095473.9 |  | low |  | 448 | YES | NO | PWR | 42258240 | 7.625911 | 3.1787e+18 | 18.50225 | 0.0434825 | 0.583765 | 1.317744 | 0.02497833 | 0.4328934 | 1.058233
292.2222 | 0.05 | 0.62 | 1.31 | 0.014 | 0.22 | 0.23 | 18.60206 | 10.97615 | P | 16 | 869 | Plotter | ML3 | P1 | ML3-P1 | USA Surveillance | USA | 4e+18 | 94656095473.9 |  | low |  | 448 | YES | NO | PWR | 42258240 | 7.625911 | 3.1787e+18 | 18.50225 | 0.0434825 | 0.583765 | 1.317744 | 0.02497833 | 0.4328934 | 1.058233
292.2222 | 0.05 | 0.62 | 1.31 | 0.014 | 0.22 | 0.23 | 19.49969 | 10.861 | P | 15 | 870 | Plotter | ML3 | P1 | ML3-P1 | USA Surveillance | USA | 3.16e+19 | 72610828020.8 |  | low |  | 448 | YES | NO | PWR | 435196800 | 8.638686 | 2.648e+19 | 19.42291 | 0.0434825 | 0.583765 | 1.317744 | 0.02497833 | 0.4328934 | 1.058233
292.2222 | 0.05 | 0.62 | 1.31 | 0.014 | 0.22 | 0.23 | 19.49969 | 10.861 | P | 25 | 871 | Plotter | ML3 | P1 | ML3-P1 | USA Surveillance | USA | 3.16e+19 | 72610828020.8 |  | low |  | 448 | YES | NO | PWR | 435196800 | 8.638686 | 2.648e+19 | 19.42291 | 0.0434825 | 0.583765 | 1.317744 | 0.02497833 | 0.4328934 | 1.058233
292.2222 | 0.038 | 0.06 | 1.33 | 0.018 | 0.13 | 0.14 | 19.29667 | 10.89477 | W | -2.794444 | 872 | Plotter | ML3 | W1 | ML3-W1 | USA Surveillance | USA | 1.98e+19 | 78481735159.8 |  | low |  | 552 | YES | NO | PWR | 252288000 | 8.401897 | 1.6336e+19 | 19.21314 | 0.03317316 | 0.05670958 | 1.342982 | 0.0322379 | 0.2567795 | 0.6466069
292.2222 | 0.038 | 0.06 | 1.33 | 0.018 | 0.13 | 0.14 | 18.60206 | 10.97615 | W | 17 | 873 | Plotter | ML3 | W1 | ML3-W1 | USA Surveillance | USA | 4e+18 | 94656095473.9 |  | low |  |  | NO | NO | PWR | 42258240 | 7.625911 | 3.1787e+18 | 18.50225 | 0.03317316 | 0.05670958 | 1.342982 | 0.0322379 | 0.2567795 | 0.6466069
292.2222 | 0.038 | 0.06 | 1.33 | 0.018 | 0.13 | 0.14 | 19.49969 | 10.861 | W | -1 | 874 | Plotter | ML3 | W1 | ML3-W1 | USA Surveillance | USA | 3.16e+19 | 72610828020.8 |  | low |  |  | NO | NO | PWR | 435196800 | 8.638686 | 2.648e+19 | 19.42291 | 0.03317316 | 0.05670958 | 1.342982 | 0.0322379 | 0.2567795 | 0.6466069
276.6667 | 0.166 | 0.648 | 1.413 | 0.01 | 0.29 | 0.242 | 17.46687 | 9.085249 | P | 19.23333 | 875 | Plotter | MON | P1 | MON-P1 | USA Surveillance | USA | 2.93e+17 | 1216884543.0 |  | low |  |  | NO | NO | PWR | 240778800 | 8.381618 | 5.5621e+17 | 17.74524 | 0.1442248 | 0.6095492 | 1.420003 | 0.01782472 | 0.5700903 | 1.112388
277.5 | 0.166 | 0.648 | 1.413 | 0.01 | 0.29 | 0.242 | 18.52244 | 10.07201 | P | 52.32778 | 876 | Plotter | MON | P1 | MON-P1 | USA Surveillance | USA | 3.33e+18 | 11803588290.8 |  | low |  |  | NO | NO | BWR | 282117600 | 8.45043 | 4.013e+18 | 18.60347 | 0.1442248 | 0.6095492 | 1.420003 | 0.01782472 | 0.5700903 | 1.112388
291.3 | 0.06 | 0.58 | 1.45 | 0.005 | 0.24 | 0.22 | 18.70157 | 11.31067 | P | 8.322222 | 877 | Plotter | MS1 | P1 | MS1-P1 | Taiwan Surveillance | TAIWAN | 5.03e+18 | 204487504715.8 |  | low | -28.88889 |  | NO | YES | BWR | 24598080 | 7.390901 | 3.4266e+18 | 18.53486 | 0.05218979 | 0.5462158 | 1.458874 | 0.008922679 | 0.4723451 | 1.012432
291.3 | 0.06 | 0.58 | 1.45 | 0.005 | 0.24 | 0.22 | 18.70157 | 11.31067 | P | 8.377778 | 878 | Plotter | MS1 | P1 | MS1-P1 | Taiwan Surveillance | TAIWAN | 5.03e+18 | 204487504715.8 |  | low | -9.444444 |  | NO | YES | PWR | 24598080 | 7.390901 | 3.4266e+18 | 18.53486 | 0.05218979 | 0.5462158 | 1.458874 | 0.008922679 | 0.4723451 | 1.012432
291.3 | 0.06 | 0.58 | 1.45 | 0.005 | 0.24 | 0.22 | 19.03342 | 11.17859 | P | 16.65556 | 879 | Plotter | MS1 | P1 | MS1-P1 | Taiwan Surveillance | TAIWAN | 1.08e+19 | 150865970671.7 |  | low | -28.88889 |  | NO | YES | PWR | 71586720 | 7.854832 | 7.8186e+18 | 18.89313 | 0.05218979 | 0.5462158 | 1.458874 | 0.008922679 | 0.4723451 | 1.012432
291.3 | 0.06 | 0.58 | 1.45 | 0.005 | 0.24 | 0.22 | 19.03342 | 11.17859 | P | 19.48889 | 880 | Plotter | MS1 | P1 | MS1-P1 | Taiwan Surveillance | TAIWAN | 1.08e+19 | 150865970671.7 |  | low | -9.444444 |  | NO | YES | PWR | 71586720 | 7.854832 | 7.8186e+18 | 18.89313 | 0.05218979 | 0.5462158 | 1.458874 | 0.008922679 | 0.4723451 | 1.012432
291.3 | 0.06 | 0.58 | 1.45 | 0.005 | 0.24 | 0.22 | 19.33646 | 11.16834 | P | 31.1 | 881 | Plotter | MS1 | P1 | MS1-P1 | Taiwan Surveillance | TAIWAN | 2.17e+19 | 147345286091.6 |  | low | -28.88889 |  | NO | YES | PWR | 147273120 | 8.168123 | 1.5784e+19 | 19.19822 | 0.05218979 | 0.5462158 | 1.458874 | 0.008922679 | 0.4723451 | 1.012432
291.3 | 0.06 | 0.58 | 1.45 | 0.005 | 0.24 | 0.22 | 19.33646 | 11.16834 | P | 26.15556 | 882 | Plotter | MS1 | P1 | MS1-P1 | Taiwan Surveillance | TAIWAN | 2.17e+19 | 147345286091.6 |  | low | -9.444444 |  | NO | YES | PWR | 147273120 | 8.168123 | 1.5784e+19 | 19.19822 | 0.05218979 | 0.5462158 | 1.458874 | 0.008922679 | 0.4723451 | 1.012432
291.3 | 0.06 | 0.58 | 1.45 | 0.005 | 0.24 | 0.22 | 19.62941 | 11.12414 | P | 32.76667 | 883 | Plotter | MS1 | P1 | MS1-P1 | Taiwan Surveillance | TAIWAN | 4.26e+19 | 133087402808.7 |  | low | -28.88889 |  | NO | YES | PWR | 320090400 | 8.505273 | 3.1623e+19 | 19.50001 | 0.05218979 | 0.5462158 | 1.458874 | 0.008922679 | 0.4723451 | 1.012432
291.3 | 0.06 | 0.58 | 1.45 | 0.005 | 0.24 | 0.22 | 19.62941 | 11.12414 | P | 27.82222 | 884 | Plotter | MS1 | P1 | MS1-P1 | Taiwan Surveillance | TAIWAN | 4.26e+19 | 133087402808.7 |  | low | -9.444444 |  | NO | YES | PWR | 320090400 | 8.505273 | 3.1623e+19 | 19.50001 | 0.05218979 | 0.5462158 | 1.458874 | 0.008922679 | 0.4723451 | 1.012432
291.3 | 0.054 | 0.13 | 1.39 | 0.017 | 0.51 | 0.11 | 19.33646 | 11.16834 | W | 23.28889 | 885 | Plotter | MS1 | W1 | MS1-W1 | Taiwan Surveillance | TAIWAN | 2.17e+19 | 147345286091.6 |  | low | -45.55556 | UN-SPEC | NO | YES | PWR | 147273120 | 8.168123 | 1.5784e+19 | 19.19822 | 0.04701892 | 0.1225531 | 1.399939 | 0.03036818 | 1.004761 | 0.5067347
291.3 | 0.054 | 0.13 | 1.39 | 0.017 | 0.51 | 0.11 | 19.62941 | 11.12414 | W | 24.95556 | 886 | Plotter | MS1 | W1 | MS1-W1 | Taiwan Surveillance | TAIWAN | 4.26e+19 | 133087402808.7 |  | low | -45.55556 | UN-SPEC | NO | YES | PWR | 320090400 | 8.505273 | 3.1623e+19 | 19.50001 | 0.04701892 | 0.1225531 | 1.399939 | 0.03036818 | 1.004761 | 0.5067347
291.3 | 0.054 | 0.13 | 1.39 | 0.017 | 0.51 | 0.11 | 18.70157 | 11.31067 | W | 13.84444 | 887 | Plotter | MS1 | W1 | MS1-W1 | Taiwan Surveillance | TAIWAN | 5.03e+18 | 204487504715.8 |  | low | -45.55556 | UN-SPEC | NO | YES | PWR | 24598080 | 7.390901 | 3.4266e+18 | 18.53486 | 0.04701892 | 0.1225531 | 1.399939 | 0.03036818 | 1.004761 | 0.5067347
291.3 | 0.054 | 0.13 | 1.39 | 0.017 | 0.51 | 0.11 | 19.03342 | 11.17859 | W | 24.95556 | 888 | Plotter | MS1 | W1 | MS1-W1 | Taiwan Surveillance | TAIWAN | 1.08e+19 | 150865970671.7 |  | low | -45.55556 | UN-SPEC | NO | YES | PWR | 71586720 | 7.854832 | 7.8186e+18 | 18.89313 | 0.04701892 | 0.1225531 | 1.399939 | 0.03036818 | 1.004761 | 0.5067347
291.3 | 0.06 | 0.62 | 1.3 | 0.007 | 0.18 | 0.22 | 18.78817 | 11.33032 | P | 13.86667 | 889 | Plotter | MS2 | P1 | MS2-P1 | Taiwan Surveillance | TAIWAN | 6.14e+18 | 213953981077.3 |  | low | -42.77778 |  | NO | YES | PWR | 28697760 | 7.457848 | 4.145e+18 | 18.61753 | 0.0522219 | 0.584245 | 1.30876 | 0.01249944 | 0.3544767 | 1.013055
291.3 | 0.06 | 0.62 | 1.3 | 0.007 | 0.18 | 0.22 | 18.78817 | 11.33032 | P | 13.85556 | 890 | Plotter | MS2 | P1 | MS2-P1 | Taiwan Surveillance | TAIWAN | 6.14e+18 | 213953981077.3 |  | low | -31.66667 |  | NO | YES | PWR | 28697760 | 7.457848 | 4.145e+18 | 18.61753 | 0.0522219 | 0.584245 | 1.30876 | 0.01249944 | 0.3544767 | 1.013055
291.3 | 0.06 | 0.62 | 1.3 | 0.007 | 0.18 | 0.22 | 19.09342 | 11.18316 | P | 27.75556 | 891 | Plotter | MS2 | P1 | MS2-P1 | Taiwan Surveillance | TAIWAN | 1.24e+19 | 152462745482.2 |  | low | -42.77778 |  | NO | YES | PWR | 81331344 | 7.910258 | 8.958e+18 | 18.95221 | 0.0522219 | 0.584245 | 1.30876 | 0.01249944 | 0.3544767 | 1.013055
291.3 | 0.06 | 0.62 | 1.3 | 0.007 | 0.18 | 0.22 | 19.09342 | 11.18316 | P | 27.74444 | 892 | Plotter | MS2 | P1 | MS2-P1 | Taiwan Surveillance | TAIWAN | 1.24e+19 | 152462745482.2 |  | low | -31.66667 |  | NO | YES | PWR | 81331344 | 7.910258 | 8.958e+18 | 18.95221 | 0.0522219 | 0.584245 | 1.30876 | 0.01249944 | 0.3544767 | 1.013055
291.3 | 0.06 | 0.62 | 1.3 | 0.007 | 0.18 | 0.22 | 19.40312 | 11.17922 | P | 32.75556 | 893 | Plotter | MS2 | P1 | MS2-P1 | Taiwan Surveillance | TAIWAN | 2.53e+19 | 151084319621.3 |  | low | -42.77778 |  | NO | YES | PWR | 167456160 | 8.223901 | 1.8311e+19 | 19.2627 | 0.0522219 | 0.584245 | 1.30876 | 0.01249944 | 0.3544767 | 1.013055
291.3 | 0.06 | 0.62 | 1.3 | 0.007 | 0.18 | 0.22 | 19.40312 | 11.17922 | P | 41.63333 | 894 | Plotter | MS2 | P1 | MS2-P1 | Taiwan Surveillance | TAIWAN | 2.53e+19 | 151084319621.3 |  | low | -31.66667 |  | NO | YES | PWR | 167456160 | 8.223901 | 1.8311e+19 | 19.2627 | 0.0522219 | 0.584245 | 1.30876 | 0.01249944 | 0.3544767 | 1.013055
291.3 | 0.06 | 0.62 | 1.3 | 0.007 | 0.18 | 0.22 | 19.7185 | 11.15949 | P | 25.53333 | 895 | Plotter | MS2 | P1 | MS2-P1 | Taiwan Surveillance | TAIWAN | 5.23e+19 | 144373824388.5 |  | low | -42.77778 |  | NO | YES | PWR | 362254032 | 8.559013 | 3.8197e+19 | 19.58203 | 0.0522219 | 0.584245 | 1.30876 | 0.01249944 | 0.3544767 | 1.013055
291.3 | 0.06 | 0.62 | 1.3 | 0.007 | 0.18 | 0.22 | 19.7185 | 11.15949 | P | 36.63333 | 896 | Plotter | MS2 | P1 | MS2-P1 | Taiwan Surveillance | TAIWAN | 5.23e+19 | 144373824388.5 |  | low | -31.66667 |  | NO | YES | PWR | 362254032 | 8.559013 | 3.8197e+19 | 19.58203 | 0.0522219 | 0.584245 | 1.30876 | 0.01249944 | 0.3544767 | 1.013055
291.3 | 0.07 | 0.07 | 1.43 | 0.013 | 0.49 | 0.16 | 18.78817 | 11.33032 | W | 5.555556 | 897 | Plotter | MS2 | W1 | MS2-W1 | Taiwan Surveillance | TAIWAN | 6.14e+18 | 213953981077.3 |  | low | -40 | UN-SPEC | NO | YES | PWR | 28697760 | 7.457848 | 4.145e+18 | 18.61753 | 0.0608533 | 0.06588492 | 1.437929 | 0.02318571 | 0.9638201 | 0.7358938
291.3 | 0.07 | 0.07 | 1.43 | 0.013 | 0.49 | 0.16 | 19.09342 | 11.18316 | W | 13.88889 | 898 | Plotter | MS2 | W1 | MS2-W1 | Taiwan Surveillance | TAIWAN | 1.24e+19 | 152462745482.2 |  | low | -40 | UN-SPEC | NO | YES | PWR | 81331344 | 7.910258 | 8.958e+18 | 18.95221 | 0.0608533 | 0.06588492 | 1.437929 | 0.02318571 | 0.9638201 | 0.7358938
291.3 | 0.07 | 0.07 | 1.43 | 0.013 | 0.49 | 0.16 | 19.40312 | 11.17922 | W | 23.88889 | 899 | Plotter | MS2 | W1 | MS2-W1 | Taiwan Surveillance | TAIWAN | 2.53e+19 | 151084319621.3 |  | low | -40 | UN-SPEC | NO | YES | PWR | 167456160 | 8.223901 | 1.8311e+19 | 19.2627 | 0.0608533 | 0.06588492 | 1.437929 | 0.02318571 | 0.9638201 | 0.7358938
291.3 | 0.07 | 0.07 | 1.43 | 0.013 | 0.49 | 0.16 | 19.7185 | 11.15949 | W | 25.55556 | 900 | Plotter | MS2 | W1 | MS2-W1 | Taiwan Surveillance | TAIWAN | 5.23e+19 | 144373824388.5 |  | low | -40 | UN-SPEC | NO | YES | PWR | 362254032 | 8.559013 | 3.8197e+19 | 19.58203 | 0.0608533 | 0.06588492 | 1.437929 | 0.02318571 | 0.9638201 | 0.7358938
272.2222 | 0.1 | 0.528 | 1.332 | 0.013 | 0.154 | 0.238 | 19.24551 | 11.80193 | P | 65.55556 | 901 | Plotter | MY1 | P1 | MY1-P1 | USA Surveillance | USA | 1.76e+19 | 633768328868.1 |  | low |  | 425 | YES | NO | PWR | 27770400 | 7.443582 | 9.562e+18 | 18.98055 | 0.08699777 | 0.4973292 | 1.340379 | 0.02320291 | 0.3031396 | 1.095454
278.3333 | 0.1 | 0.528 | 1.332 | 0.013 | 0.154 | 0.238 | 19.78604 | 11.62827 | P | 105.5556 | 902 | Plotter | MY1 | P1 | MY1-P1 | USA Surveillance | USA | 6.11e+19 | 424883396975.4 |  | high |  | 425 | YES | NO | PWR | 143804160 | 8.157771 | 3.5959e+19 | 19.55581 | 0.08699777 | 0.4973292 | 1.340379 | 0.02320291 | 0.3031396 | 1.095454
278.3333 | 0.1 | 0.528 | 1.332 | 0.013 | 0.154 | 0.238 | 18.7007 | 10.54293 | P | 57.22222 | 903 | Plotter | MY1 | P1 | MY1-P1 | USA Surveillance | USA | 5.02e+18 | 34908586789.1 |  | low |  | 425 | YES | NO | PWR | 143804160 | 8.157771 | 4.8701e+18 | 18.68754 | 0.08699777 | 0.4973292 | 1.340379 | 0.02320291 | 0.3031396 | 1.095454
283.3333 | 0.1 | 0.528 | 1.332 | 0.013 | 0.154 | 0.238 | 19.00432 | 10.43733 | P | 73.88889 | 904 | Plotter | MY1 | P1 | MY1-P1 | USA Surveillance | USA | 1.01e+19 | 27373410174.0 |  | low |  | 425 | YES | NO | PWR | 368971200 | 8.566992 | 1.0287e+19 | 19.01228 | 0.08699777 | 0.4973292 | 1.340379 | 0.02320291 | 0.3031396 | 1.095454
278.3333 | 0.1 | 0.528 | 1.332 | 0.013 | 0.154 | 0.238 | 19.78604 | 11.62827 | P | 112.2222 | 905 | Plotter | MY1 | P1 | MY1-P1 | USA Surveillance | USA | 6.11e+19 | 424883396975.4 |  | high |  | 420.3503 | YES | NO | PWR | 143804160 | 8.157771 | 3.5959e+19 | 19.55581 | 0.08699777 | 0.4973292 | 1.340379 | 0.02320291 | 0.3031396 | 1.095454
278.3333 | 0.1 | 0.528 | 1.332 | 0.013 | 0.154 | 0.238 | 18.7007 | 10.54293 | P | 56.66667 | 906 | Plotter | MY1 | P1 | MY1-P1 | USA Surveillance | USA | 5.02e+18 | 34908586789.1 |  | low |  | 420.3503 | YES | NO | PWR | 143804160 | 8.157771 | 4.8701e+18 | 18.68754 | 0.08699777 | 0.4973292 | 1.340379 | 0.02320291 | 0.3031396 | 1.095454
272.2222 | 0.174 | 0.665 | 1.465 | 0.01 | 0.186 | 0.219 | 19.24551 | 11.80193 | SRM | 76.11111 | 907 | Plotter | MY1 | SRM1 | MY1-SRM1 | USA Surveillance | USA | 1.76e+19 | 633768328868.1 |  | low |  |  | NO | NO | PWR | 27770400 | 7.443582 | 9.562e+18 | 18.98055 | 0.1514564 | 0.6267032 | 1.474998 | 0.01785785 | 0.3663238 | 1.008536
283.3333 | 0.174 | 0.665 | 1.465 | 0.01 | 0.186 | 0.219 | 19.00432 | 10.43733 | SRM | 86.11111 | 908 | Plotter | MY1 | SRM1 | MY1-SRM1 | USA Surveillance | USA | 1.01e+19 | 27373410174.0 |  | low |  |  | NO | NO | PWR | 368971200 | 8.566992 | 1.0287e+19 | 19.01228 | 0.1514564 | 0.6267032 | 1.474998 | 0.01785785 | 0.3663238 | 1.008536
272.2222 | 0.36 | 0.78 | 1.418 | 0.013 | 0.18 | 0.176 | 19.24551 | 11.80193 | W | 151.1111 | 909 | Plotter | MY1 | W1 | MY1-W1 | USA Surveillance | USA | 1.76e+19 | 633768328868.1 |  | low |  | 491 | YES | NO | PWR | 27770400 | 7.443582 | 9.562e+18 | 18.98055 | 0.3139468 | 0.7364616 | 1.43036 | 0.02325883 | 0.355173 | 0.8120361
278.3333 | 0.36 | 0.78 | 1.418 | 0.013 | 0.18 | 0.176 | 19.78604 | 11.62827 | W | 191.6667 | 910 | Plotter | MY1 | W1 | MY1-W1 | USA Surveillance | USA | 6.11e+19 | 424883396975.4 |  | high |  | 491 | YES | NO | PWR | 143804160 | 8.157771 | 3.5959e+19 | 19.55581 | 0.3139468 | 0.7364616 | 1.43036 | 0.02325883 | 0.355173 | 0.8120361
278.3333 | 0.36 | 0.78 | 1.418 | 0.013 | 0.18 | 0.176 | 18.7007 | 10.54293 | W | 123.3333 | 911 | Plotter | MY1 | W1 | MY1-W1 | USA Surveillance | USA | 5.02e+18 | 34908586789.1 |  | low |  | 491 | YES | NO | PWR | 143804160 | 8.157771 | 4.8701e+18 | 18.68754 | 0.3139468 | 0.7364616 | 1.43036 | 0.02325883 | 0.355173 | 0.8120361
283.3333 | 0.36 | 0.78 | 1.418 | 0.013 | 0.18 | 0.176 | 19.00432 | 10.43733 | W | 141.6667 | 912 | Plotter | MY1 | W1 | MY1-W1 | USA Surveillance | USA | 1.01e+19 | 27373410174.0 |  | low |  | 491 | YES | NO | PWR | 368971200 | 8.566992 | 1.0287e+19 | 19.01228 | 0.3139468 | 0.7364616 | 1.43036 | 0.02325883 | 0.355173 | 0.8120361
287.7778 | 0.156 | 0.828 | 0.703 | 0.019 | 0.24 | 0.195 | 18.48572 | 10.94552 | F | 27.22222 | 913 | Plotter | NA1 | F1 | NA1-F1 | USA Surveillance | USA | 3.06e+18 | 88210875882.1 |  | low |  |  | NO | NO | PWR | 34689600 | 7.540199 | 2.4663e+18 | 18.39204 | 0.1358494 | 0.7806664 | 0.7081152 | 0.03394515 | 0.472888 | 0.8984148
289.4444 | 0.156 | 0.828 | 0.703 | 0.019 | 0.24 | 0.195 | 18.96047 | 10.69081 | F | 62.22222 | 914 | Plotter | NA1 | F1 | NA1-F1 | USA Surveillance | USA | 9.13e+18 | 49069559459.6 |  | low |  |  | NO | NO | PWR | 186062400 | 8.269659 | 8.2743e+18 | 18.91773 | 0.1358494 | 0.7806664 | 0.7081152 | 0.03394515 | 0.472888 | 0.8984148
288.8889 | 0.156 | 0.828 | 0.703 | 0.019 | 0.24 | 0.195 | 19.31175 | 10.64269 | F | 50.77222 | 915 | Plotter | NA1 | F1 | NA1-F1 | USA Surveillance | USA | 2.05e+19 | 43922347004.5 |  | low |  |  | NO | NO | PWR | 466732800 | 8.669068 | 1.8995e+19 | 19.27864 | 0.1358494 | 0.7806664 | 0.7081152 | 0.03394515 | 0.472888 | 0.8984148
287.7778 | 0.156 | 0.828 | 0.703 | 0.019 | 0.24 | 0.195 | 18.48572 | 10.94552 | F | 16.11111 | 916 | Plotter | NA1 | F1 | NA1-F1 | USA Surveillance | USA | 3.06e+18 | 88210875882.1 |  | low |  | 487 | YES | NO | PWR | 34689600 | 7.540199 | 2.4663e+18 | 18.39204 | 0.1358494 | 0.7806664 | 0.7081152 | 0.03394515 | 0.472888 | 0.8984148
289.4444 | 0.156 | 0.828 | 0.703 | 0.019 | 0.24 | 0.195 | 18.96047 | 10.69081 | F | 40 | 917 | Plotter | NA1 | F1 | NA1-F1 | USA Surveillance | USA | 9.13e+18 | 49069559459.6 |  | low |  | 487 | YES | NO | PWR | 186062400 | 8.269659 | 8.2743e+18 | 18.91773 | 0.1358494 | 0.7806664 | 0.7081152 | 0.03394515 | 0.472888 | 0.8984148
288.8889 | 0.156 | 0.828 | 0.703 | 0.019 | 0.24 | 0.195 | 19.31175 | 10.64269 | F | 53.11667 | 918 | Plotter | NA1 | F1 | NA1-F1 | USA Surveillance | USA | 2.05e+19 | 43922347004.5 |  | low |  | 487 | YES | NO | PWR | 466732800 | 8.669068 | 1.8995e+19 | 19.27864 | 0.1358494 | 0.7806664 | 0.7081152 | 0.03394515 | 0.472888 | 0.8984148
287.7778 | 0.086 | 0.11 | 1.37 | 0.02 | 0.35 | 0.06 | 18.48572 | 10.94552 | W | 47.22222 | 919 | Plotter | NA1 | W1 | NA1-W1 | USA Surveillance | USA | 3.06e+18 | 88210875882.1 |  | low |  | 442 | YES | NO | PWR | 34689600 | 7.540199 | 2.4663e+18 | 18.39204 | 0.07513617 | 0.1040507 | 1.38448 | 0.03584854 | 0.6918827 | 0.277339
289.4444 | 0.086 | 0.11 | 1.37 | 0.02 | 0.35 | 0.06 | 18.96047 | 10.69081 | W | 15 | 920 | Plotter | NA1 | W1 | NA1-W1 | USA Surveillance | USA | 9.13e+18 | 49069559459.6 |  | low |  | 442 | YES | NO | PWR | 186062400 | 8.269659 | 8.2743e+18 | 18.91773 | 0.07513617 | 0.1040507 | 1.38448 | 0.03584854 | 0.6918827 | 0.277339
288.8889 | 0.086 | 0.11 | 1.37 | 0.02 | 0.35 | 0.06 | 19.31175 | 10.64269 | W | 46.4 | 921 | Plotter | NA1 | W1 | NA1-W1 | USA Surveillance | USA | 2.05e+19 | 43922347004.5 |  | low |  | 442 | YES | NO | PWR | 466732800 | 8.669068 | 1.8995e+19 | 19.27864 | 0.07513617 | 0.1040507 | 1.38448 | 0.03584854 | 0.6918827 | 0.277339
287.7778 | 0.11 | 0.86 | 0.715 | 0.018 | 0.23 | 0.19 | 18.45637 | 10.95756 | F | 6.666667 | 922 | Plotter | NA2 | F1 | NA2-F1 | USA Surveillance | USA | 2.86e+18 | 90690005073.6 |  | low |  |  | NO | NO | PWR | 31536000 | 7.498807 | 2.2923e+18 | 18.36028 | 0.09581473 | 0.8110357 | 0.720379 | 0.03216644 | 0.4532953 | 0.875593
289.4444 | 0.11 | 0.86 | 0.715 | 0.018 | 0.23 | 0.19 | 18.993 | 10.7018 | F | 19.44444 | 923 | Plotter | NA2 | F1 | NA2-F1 | USA Surveillance | USA | 9.84e+18 | 50326508567.8 |  | low |  |  | NO | NO | PWR | 195523200 | 8.291198 | 8.8728e+18 | 18.94806 | 0.09581473 | 0.8110357 | 0.720379 | 0.03216644 | 0.4532953 | 0.875593
288.8889 | 0.11 | 0.86 | 0.715 | 0.018 | 0.23 | 0.19 | 19.31806 | 10.64028 | F | 44.15556 | 924 | Plotter | NA2 | F1 | NA2-F1 | USA Surveillance | USA | 2.08e+19 | 43679713461.1 |  | low |  |  | NO | NO | PWR | 476193600 | 8.677784 | 1.9294e+19 | 19.28543 | 0.09581473 | 0.8110357 | 0.720379 | 0.03216644 | 0.4532953 | 0.875593
287.7778 | 0.11 | 0.86 | 0.715 | 0.018 | 0.23 | 0.19 | 18.45637 | 10.95756 | F | 8.333333 | 925 | Plotter | NA2 | F1 | NA2-F1 | USA Surveillance | USA | 2.86e+18 | 90690005073.6 |  | low |  | 585 | YES | NO | PWR | 31536000 | 7.498807 | 2.2923e+18 | 18.36028 | 0.09581473 | 0.8110357 | 0.720379 | 0.03216644 | 0.4532953 | 0.875593
289.4444 | 0.11 | 0.86 | 0.715 | 0.018 | 0.23 | 0.19 | 18.993 | 10.7018 | F | 36.66667 | 926 | Plotter | NA2 | F1 | NA2-F1 | USA Surveillance | USA | 9.84e+18 | 50326508567.8 |  | low |  | 585 | YES | NO | PWR | 195523200 | 8.291198 | 8.8728e+18 | 18.94806 | 0.09581473 | 0.8110357 | 0.720379 | 0.03216644 | 0.4532953 | 0.875593
288.8889 | 0.11 | 0.86 | 0.715 | 0.018 | 0.23 | 0.19 | 19.31806 | 10.64028 | F | 36.58333 | 927 | Plotter | NA2 | F1 | NA2-F1 | USA Surveillance | USA | 2.08e+19 | 43679713461.1 |  | low |  | 585 | YES | NO | PWR | 476193600 | 8.677784 | 1.9294e+19 | 19.28543 | 0.09581473 | 0.8110357 | 0.720379 | 0.03216644 | 0.4532953 | 0.875593
287.7778 | 0.088 | 0.084 | 1.82 | 0.017 | 0.25 | 0.08 | 18.45637 | 10.95756 | W | 8.333333 | 928 | Plotter | NA2 | W1 | NA2-W1 | USA Surveillance | USA | 2.86e+18 | 90690005073.6 |  | low |  | 525 | YES | NO | PWR | 31536000 | 7.498807 | 2.2923e+18 | 18.36028 | 0.07689867 | 0.07947259 | 1.839598 | 0.03047727 | 0.4942993 | 0.3698582
289.4444 | 0.088 | 0.084 | 1.82 | 0.017 | 0.25 | 0.08 | 18.993 | 10.7018 | W | 6.666667 | 929 | Plotter | NA2 | W1 | NA2-W1 | USA Surveillance | USA | 9.84e+18 | 50326508567.8 |  | low |  | 525 | YES | NO | PWR | 195523200 | 8.291198 | 8.8728e+18 | 18.94806 | 0.07689867 | 0.07947259 | 1.839598 | 0.03047727 | 0.4942993 | 0.3698582
288.8889 | 0.088 | 0.084 | 1.82 | 0.017 | 0.25 | 0.08 | 19.31806 | 10.64028 | W | 24.93333 | 930 | Plotter | NA2 | W1 | NA2-W1 | USA Surveillance | USA | 2.08e+19 | 43679713461.1 |  | low |  | 525 | YES | NO | PWR | 476193600 | 8.677784 | 1.9294e+19 | 19.28543 | 0.07689867 | 0.07947259 | 1.839598 | 0.03047727 | 0.4942993 | 0.3698582
276.6667 | 0.172 | 0.584 | 1.16 | 0.018 | 0.17 | 0.2 | 17.97035 | 9.245677 | P | 43.27222 | 931 | Plotter | NM1 | PBWR4 | NM1-PBWR4 | USA Surveillance | USA | 9.34e+17 | 1760664271.9 |  | low |  |  | NO | NO | PWR | 530481600 | 8.72467 | 1.6468e+18 | 18.21664 | 0.1498336 | 0.5508022 | 1.168838 | 0.0321695 | 0.3350762 | 0.9217644
291.1111 | 0.11 | 0.63 | 1.4 | 0.012 | 0.2 | 0.2 | 17.91908 | 10.49085 | P | 12.77778 | 932 | Plotter | OC1 | P1 | OC1-P1 | USA Surveillance | USA | 8.3e+17 | 30963679231.2 |  | low |  | 461.5 | YES | NO | BWR | 26805600 | 7.428226 | 8.2477e+17 | 17.91633 | 0.09579148 | 0.5939866 | 1.41019 | 0.02143909 | 0.3940742 | 0.9214531
291.1111 | 0.11 | 0.63 | 1.4 | 0.012 | 0.2 | 0.2 | 17.91908 | 10.49085 | P | 16.66667 | 933 | Plotter | OC1 | P1 | OC1-P1 | USA Surveillance | USA | 8.3e+17 | 30963679231.2 |  | low |  | 466.8 | YES | NO | PWR | 26805600 | 7.428226 | 8.2477e+17 | 17.91633 | 0.09579148 | 0.5939866 | 1.41019 | 0.02143909 | 0.3940742 | 0.9214531
290 | 0.1 | 0.5 | 1.42 | 0.015 | 0.23 | 0.21 | 18.18184 | 10.46555 | P | 31.11111 | 934 | Plotter | OC1 | P2 | OC1-P2 | USA Surveillance | USA | 1.52e+18 | 29211444736.6 |  | low |  | 443.6 | YES | NO | PWR | 52034400 | 7.716291 | 1.5281e+18 | 18.18416 | 0.08701728 | 0.4710613 | 1.429253 | 0.02677859 | 0.4528424 | 0.9667938
290 | 0.1 | 0.5 | 1.42 | 0.015 | 0.23 | 0.21 | 18.18184 | 10.46555 | P | 16.11111 | 935 | Plotter | OC1 | P2 | OC1-P2 | USA Surveillance | USA | 1.52e+18 | 29211444736.6 |  | low |  | 448.9 | YES | NO | PWR | 52034400 | 7.716291 | 1.5281e+18 | 18.18416 | 0.08701728 | 0.4710613 | 1.429253 | 0.02677859 | 0.4528424 | 0.9667938
291.1111 | 0.1 | 0.5 | 1.42 | 0.015 | 0.23 | 0.21 | 18.95182 | 10.82157 | P | 30.55556 | 936 | Plotter | OC1 | P2 | OC1-P2 | USA Surveillance | USA | 8.95e+18 | 66309027629.6 |  | low |  | 443.6 | YES | NO | PWR | 134974080 | 8.13025 | 7.6372e+18 | 18.88293 | 0.08701728 | 0.4710613 | 1.429253 | 0.02677859 | 0.4528424 | 0.9667938
291.1111 | 0.1 | 0.5 | 1.42 | 0.015 | 0.23 | 0.21 | 18.99388 | 10.72275 | P | 25 | 937 | Plotter | OC1 | P2 | OC1-P2 | USA Surveillance | USA | 9.86e+18 | 52813944081.1 |  | low |  | 443.6 | YES | NO | PWR | 186693120 | 8.271128 | 8.8054e+18 | 18.94475 | 0.08701728 | 0.4710613 | 1.429253 | 0.02677859 | 0.4528424 | 0.9667938
291.1111 | 0.1 | 0.5 | 1.42 | 0.015 | 0.23 | 0.21 | 18.95182 | 10.82157 | P | 15.55556 | 938 | Plotter | OC1 | P2 | OC1-P2 | USA Surveillance | USA | 8.95e+18 | 66309027629.6 |  | low |  | 448.9 | YES | NO | PWR | 134974080 | 8.13025 | 7.6372e+18 | 18.88293 | 0.08701728 | 0.4710613 | 1.429253 | 0.02677859 | 0.4528424 | 0.9667938
291.1111 | 0.1 | 0.5 | 1.42 | 0.015 | 0.23 | 0.21 | 18.99388 | 10.72275 | P | 48.33333 | 939 | Plotter | OC1 | P2 | OC1-P2 | USA Surveillance | USA | 9.86e+18 | 52813944081.1 |  | low |  | 448.9 | YES | NO | PWR | 186693120 | 8.271128 | 8.8054e+18 | 18.94475 | 0.08701728 | 0.4710613 | 1.429253 | 0.02677859 | 0.4528424 | 0.9667938
291.1111 | 0.17 | 0.64 | 1.478 | 0.011 | 0.225 | 0.217 | 17.91908 | 10.49085 | SRM | 5 | 940 | Plotter | OC1 | SRM2 | OC1-SRM2 | USA Surveillance | USA | 8.3e+17 | 30963679231.2 |  | low |  |  | NO | NO | PWR | 26805600 | 7.428226 | 8.2477e+17 | 17.91633 | 0.1479249 | 0.6029401 | 1.487586 | 0.01963703 | 0.4429846 | 0.9989898
290 | 0.17 | 0.64 | 1.478 | 0.011 | 0.225 | 0.217 | 18.18184 | 10.46555 | SRM | 16.66667 | 941 | Plotter | OC1 | SRM2 | OC1-SRM2 | USA Surveillance | USA | 1.52e+18 | 29211444736.6 |  | low |  |  | NO | NO | PWR | 52034400 | 7.716291 | 1.5281e+18 | 18.18416 | 0.1479249 | 0.6029401 | 1.487586 | 0.01963703 | 0.4429846 | 0.9989898
291.1111 | 0.17 | 0.64 | 1.478 | 0.011 | 0.225 | 0.217 | 18.95182 | 10.82157 | SRM | 45.55556 | 942 | Plotter | OC1 | SRM2 | OC1-SRM2 | USA Surveillance | USA | 8.95e+18 | 66309027629.6 |  | low |  |  | NO | NO | PWR | 134974080 | 8.13025 | 7.6372e+18 | 18.88293 | 0.1479249 | 0.6029401 | 1.487586 | 0.01963703 | 0.4429846 | 0.9989898
291.1111 | 0.17 | 0.64 | 1.478 | 0.011 | 0.225 | 0.217 | 18.99388 | 10.72275 | SRM | 41.66667 | 943 | Plotter | OC1 | SRM2 | OC1-SRM2 | USA Surveillance | USA | 9.86e+18 | 52813944081.1 |  | low |  |  | NO | NO | PWR | 186693120 | 8.271128 | 8.8054e+18 | 18.94475 | 0.1479249 | 0.6029401 | 1.487586 | 0.01963703 | 0.4429846 | 0.9989898
290 | 0.32 | 0.59 | 1.47 | 0.016 | 0.54 | 0.08 | 18.18184 | 10.46555 | W | 45.55556 | 944 | Plotter | OC1 | W1 | OC1-W1 | USA Surveillance | USA | 1.52e+18 | 29211444736.6 |  | low |  | 436.7 | YES | NO | PWR | 52034400 | 7.716291 | 1.5281e+18 | 18.18416 | 0.2790007 | 0.556941 | 1.482477 | 0.02861977 | 1.065278 | 0.3690238
291.1111 | 0.32 | 0.59 | 1.47 | 0.016 | 0.54 | 0.08 | 18.95182 | 10.82157 | W | 95.55556 | 945 | Plotter | OC1 | W1 | OC1-W1 | USA Surveillance | USA | 8.95e+18 | 66309027629.6 |  | low |  | 436.7 | YES | NO | PWR | 134974080 | 8.13025 | 7.6372e+18 | 18.88293 | 0.2790007 | 0.556941 | 1.482477 | 0.02861977 | 1.065278 | 0.3690238
291.1111 | 0.32 | 0.59 | 1.47 | 0.016 | 0.54 | 0.08 | 18.99388 | 10.72275 | W | 105 | 946 | Plotter | OC1 | W1 | OC1-W1 | USA Surveillance | USA | 9.86e+18 | 52813944081.1 |  | low |  | 436.7 | YES | NO | PWR | 186693120 | 8.271128 | 8.8054e+18 | 18.94475 | 0.2790007 | 0.556941 | 1.482477 | 0.02861977 | 1.065278 | 0.3690238
292.2222 | 0.04 | 0.75 | 0.63 | 0.006 | 0.25 | 0.24 | 17.97451 | 10.39652 | F | 12.77778 | 947 | Plotter | OC2 | F1 | OC2-F1 | USA Surveillance | USA | 9.43e+17 | 24918611533.9 |  | low |  | 468.6 | YES | NO | PWR | 37843200 | 7.577988 | 9.7866e+17 | 17.99063 | 0.03477106 | 0.7058642 | 0.6334523 | 0.0107004 | 0.4917131 | 1.103769
292.2222 | 0.04 | 0.75 | 0.63 | 0.006 | 0.25 | 0.24 | 18.52763 | 10.70044 | F | -3.888889 | 948 | Plotter | OC2 | F1 | OC2-F1 | USA Surveillance | USA | 3.37e+18 | 50169952575.3 |  | low |  | 468.6 | YES | NO | PWR | 67171680 | 7.827186 | 3.0406e+18 | 18.48297 | 0.03477106 | 0.7058642 | 0.6334523 | 0.0107004 | 0.4917131 | 1.103769
291.6667 | 0.04 | 0.75 | 0.63 | 0.006 | 0.25 | 0.24 | 19.31175 | 11.01086 | F | 10 | 949 | Plotter | OC2 | F1 | OC2-F1 | USA Surveillance | USA | 2.05e+19 | 102531661777.2 |  | low |  | 468.6 | YES | NO | PWR | 199938240 | 8.300896 | 1.6033e+19 | 19.20501 | 0.03477106 | 0.7058642 | 0.6334523 | 0.0107004 | 0.4917131 | 1.103769
292.2222 | 0.04 | 0.75 | 0.63 | 0.006 | 0.25 | 0.24 | 18.52763 | 10.70044 | F | 1.666667 | 950 | Plotter | OC2 | F1 | OC2-F1 | USA Surveillance | USA | 3.37e+18 | 50169952575.3 |  | low |  | 473.6 | YES | NO | PWR | 67171680 | 7.827186 | 3.0406e+18 | 18.48297 | 0.03477106 | 0.7058642 | 0.6334523 | 0.0107004 | 0.4917131 | 1.103769
291.6667 | 0.04 | 0.75 | 0.63 | 0.006 | 0.25 | 0.24 | 19.31175 | 11.01086 | F | 4.444444 | 951 | Plotter | OC2 | F1 | OC2-F1 | USA Surveillance | USA | 2.05e+19 | 102531661777.2 |  | low |  | 473.6 | YES | NO | PWR | 199938240 | 8.300896 | 1.6033e+19 | 19.20501 | 0.03477106 | 0.7058642 | 0.6334523 | 0.0107004 | 0.4917131 | 1.103769
292.2222 | 0.17 | 0.64 | 1.478 | 0.011 | 0.225 | 0.217 | 17.97451 | 10.39652 | SRM | 23.33333 | 952 | Plotter | OC2 | SRM2 | OC2-SRM2 | USA Surveillance | USA | 9.43e+17 | 24918611533.9 |  | low |  |  | NO | NO | PWR | 37843200 | 7.577988 | 9.7866e+17 | 17.99063 | 0.1479249 | 0.6029401 | 1.487586 | 0.01963703 | 0.4429846 | 0.9989898
292.2222 | 0.17 | 0.64 | 1.478 | 0.011 | 0.225 | 0.217 | 18.52763 | 10.70044 | SRM | 38.88889 | 953 | Plotter | OC2 | SRM2 | OC2-SRM2 | USA Surveillance | USA | 3.37e+18 | 50169952575.3 |  | low |  |  | NO | NO | PWR | 67171680 | 7.827186 | 3.0406e+18 | 18.48297 | 0.1479249 | 0.6029401 | 1.487586 | 0.01963703 | 0.4429846 | 0.9989898
291.6667 | 0.17 | 0.64 | 1.478 | 0.011 | 0.225 | 0.217 | 19.31175 | 11.01086 | SRM | 67.22222 | 954 | Plotter | OC2 | SRM2 | OC2-SRM2 | USA Surveillance | USA | 2.05e+19 | 102531661777.2 |  | low |  |  | NO | NO | PWR | 199938240 | 8.300896 | 1.6033e+19 | 19.20501 | 0.1479249 | 0.6029401 | 1.487586 | 0.01963703 | 0.4429846 | 0.9989898
292.2222 | 0.35 | 0.58 | 1.55 | 0.022 | 0.65 | 0.11 | 17.97451 | 10.39652 | W | 25.55556 | 955 | Plotter | OC2 | W1 | OC2-W1 | USA Surveillance | USA | 9.43e+17 | 24918611533.9 |  | low |  | 561.1 | YES | NO | PWR | 37843200 | 7.577988 | 9.7866e+17 | 17.99063 | 0.3044888 | 0.5463025 | 1.559733 | 0.03926602 | 1.279471 | 0.5062966
292.2222 | 0.35 | 0.58 | 1.55 | 0.022 | 0.65 | 0.11 | 18.52763 | 10.70044 | W | 58.88889 | 956 | Plotter | OC2 | W1 | OC2-W1 | USA Surveillance | USA | 3.37e+18 | 50169952575.3 |  | low |  | 561.1 | YES | NO | PWR | 67171680 | 7.827186 | 3.0406e+18 | 18.48297 | 0.3044888 | 0.5463025 | 1.559733 | 0.03926602 | 1.279471 | 0.5062966
291.6667 | 0.35 | 0.58 | 1.55 | 0.022 | 0.65 | 0.11 | 19.31175 | 11.01086 | W | 96.66667 | 957 | Plotter | OC2 | W1 | OC2-W1 | USA Surveillance | USA | 2.05e+19 | 102531661777.2 |  | low |  | 561.1 | YES | NO | PWR | 199938240 | 8.300896 | 1.6033e+19 | 19.20501 | 0.3044888 | 0.5463025 | 1.559733 | 0.03926602 | 1.279471 | 0.5062966
291.6667 | 0.02 | 0.76 | 0.72 | 0.014 | 0.21 | 0.24 | 17.86864 | 10.39671 | F | 6.666667 | 958 | Plotter | OC3 | F1 | OC3-F1 | USA Surveillance | USA | 7.39e+17 | 24929293910.6 |  | low |  | 407.6 | YES | NO | PWR | 29643840 | 7.471934 | 7.6688e+17 | 17.88473 | 0.01739064 | 0.7154858 | 0.7241581 | 0.02497494 | 0.4131603 | 1.104093
291.6667 | 0.02 | 0.76 | 0.72 | 0.014 | 0.21 | 0.24 | 17.86864 | 10.39671 | F | 4.444444 | 959 | Plotter | OC3 | F1 | OC3-F1 | USA Surveillance | USA | 7.39e+17 | 24929293910.6 |  | low |  | 435.1 | YES | NO | PWR | 29643840 | 7.471934 | 7.6688e+17 | 17.88473 | 0.01739064 | 0.7154858 | 0.7241581 | 0.02497494 | 0.4131603 | 1.104093
292.2222 | 0.02 | 0.76 | 0.72 | 0.014 | 0.21 | 0.24 | 18.49415 | 10.72351 | F | 2.222222 | 960 | Plotter | OC3 | F1 | OC3-F1 | USA Surveillance | USA | 3.12e+18 | 52906176999.7 |  | low |  | 435.1 | YES | NO | PWR | 58972320 | 7.770648 | 2.7853e+18 | 18.44488 | 0.01739064 | 0.7154858 | 0.7241581 | 0.02497494 | 0.4131603 | 1.104093
291.1111 | 0.02 | 0.76 | 0.72 | 0.014 | 0.21 | 0.24 | 19.16137 | 10.76991 | F | 12.77778 | 961 | Plotter | OC3 | F1 | OC3-F1 | USA Surveillance | USA | 1.45e+19 | 58872213030.0 |  | low |  | 435.1 | YES | NO | PWR | 246296160 | 8.391458 | 1.2671e+19 | 19.10281 | 0.01739064 | 0.7154858 | 0.7241581 | 0.02497494 | 0.4131603 | 1.104093
291.6667 | 0.01 | 0.73 | 0.58 | 0.011 | 0.24 | 0.21 | 17.86864 | 10.39671 | F | 28.88889 | 962 | Plotter | OC3 | F2 | OC3-F2 | USA Surveillance | USA | 7.39e+17 | 24929293910.6 |  | low |  | 401.3 | YES | NO | PWR | 29643840 | 7.471934 | 7.6688e+17 | 17.88473 | 0.00870237 | 0.6878002 | 0.5838226 | 0.01963908 | 0.4725661 | 0.9668651
292.2222 | 0.01 | 0.73 | 0.58 | 0.011 | 0.24 | 0.21 | 18.49415 | 10.72351 | F | 3.888889 | 963 | Plotter | OC3 | F2 | OC3-F2 | USA Surveillance | USA | 3.12e+18 | 52906176999.7 |  | low |  | 401.3 | YES | NO | PWR | 58972320 | 7.770648 | 2.7853e+18 | 18.44488 | 0.00870237 | 0.6878002 | 0.5838226 | 0.01963908 | 0.4725661 | 0.9668651
291.1111 | 0.01 | 0.73 | 0.58 | 0.011 | 0.24 | 0.21 | 19.16137 | 10.76991 | F | 21.11111 | 964 | Plotter | OC3 | F2 | OC3-F2 | USA Surveillance | USA | 1.45e+19 | 58872213030.0 |  | low |  | 401.3 | YES | NO | PWR | 246296160 | 8.391458 | 1.2671e+19 | 19.10281 | 0.00870237 | 0.6878002 | 0.5838226 | 0.01963908 | 0.4725661 | 0.9668651
292.2222 | 0.17 | 0.64 | 1.478 | 0.011 | 0.225 | 0.217 | 18.49415 | 10.72351 | SRM | 28.33333 | 965 | Plotter | OC3 | SRM2 | OC3-SRM2 | USA Surveillance | USA | 3.12e+18 | 52906176999.7 |  | low |  |  | NO | NO | PWR | 58972320 | 7.770648 | 2.7853e+18 | 18.44488 | 0.1479249 | 0.6029401 | 1.487586 | 0.01963703 | 0.4429846 | 0.9989898
291.1111 | 0.17 | 0.64 | 1.478 | 0.011 | 0.225 | 0.217 | 19.16137 | 10.76991 | SRM | 57.22222 | 966 | Plotter | OC3 | SRM2 | OC3-SRM2 | USA Surveillance | USA | 1.45e+19 | 58872213030.0 |  | low |  |  | NO | NO | PWR | 246296160 | 8.391458 | 1.2671e+19 | 19.10281 | 0.1479249 | 0.6029401 | 1.487586 | 0.01963703 | 0.4429846 | 0.9989898
291.6667 | 0.29 | 0.56 | 1.63 | 0.017 | 0.61 | 0.08 | 17.86864 | 10.39671 | W | 8.888889 | 967 | Plotter | OC3 | WBW4 | OC3-WBW4 | USA Surveillance | USA | 7.39e+17 | 24929293910.6 |  | low |  |  | NO | NO | PWR | 29643840 | 7.471934 | 7.6688e+17 | 17.88473 | 0.2526495 | 0.5282147 | 1.642569 | 0.03038508 | 1.202442 | 0.3687394
292.2222 | 0.29 | 0.56 | 1.63 | 0.017 | 0.61 | 0.08 | 18.49415 | 10.72351 | W | 38.33333 | 968 | Plotter | OC3 | WBW4 | OC3-WBW4 | USA Surveillance | USA | 3.12e+18 | 52906176999.7 |  | low |  |  | NO | NO | PWR | 58972320 | 7.770648 | 2.7853e+18 | 18.44488 | 0.2526495 | 0.5282147 | 1.642569 | 0.03038508 | 1.202442 | 0.3687394
291.1111 | 0.29 | 0.56 | 1.63 | 0.017 | 0.61 | 0.08 | 19.16137 | 10.76991 | W | 80.55556 | 969 | Plotter | OC3 | WBW4 | OC3-WBW4 | USA Surveillance | USA | 1.45e+19 | 58872213030.0 |  | low |  |  | NO | NO | PWR | 246296160 | 8.391458 | 1.2671e+19 | 19.10281 | 0.2526495 | 0.5282147 | 1.642569 | 0.03038508 | 1.202442 | 0.3687394
276.6667 | 0.173 | 0.107 | 1.4 | 0.011 | 0.024 | 0.2 | 17.87274 | 9.462738 | P | 42.77778 | 970 | Plotter | OYS | P1 | OYS-P1 | USA Surveillance | USA | 7.46e+17 | 2902272019.9 |  | low |  |  | NO | NO | PWR | 257040000 | 8.410001 | 1.1902e+18 | 18.07562 | 0.1508886 | 0.1010407 | 1.412388 | 0.01968313 | 0.0473626 | 0.9228891
276.6667 | 0.11 | 0.63 | 1.4 | 0.012 | 0.2 | 0.2 | 18.1959 | 10.20222 | P | 29.6 | 971 | Plotter | OYS | P2 | OYS-P2 | USA Surveillance | USA | 1.57e+18 | 15930000000 |  | low |  |  | NO | NO | BWR | 98556183.3 | 7.993684 | 1.7819e+18 | 18.25088 | 0.09579148 | 0.5939866 | 1.41019 | 0.02143909 | 0.3940742 | 0.9214531
276.6667 | 0.11 | 0.63 | 1.4 | 0.012 | 0.2 | 0.2 | 18.26853 | 9.951682 | P | 24.67222 | 972 | Plotter | OYS | P2 | OYS-P2 | USA Surveillance | USA | 1.8558e+18 | 8947100000 |  | low |  |  | NO | NO | BWR | 207419163.8 | 8.316849 | 2.3638e+18 | 18.37362 | 0.09579148 | 0.5939866 | 1.41019 | 0.02143909 | 0.3940742 | 0.9214531
276.6667 | 0.16 | 0.62 | 1.41 | 0.014 | 0.24 | 0.23 | 18.24055 | 10.24674 | P | 49.07778 | 973 | Plotter | OYS | P3 | OYS-P3 | USA Surveillance | USA | 1.74e+18 | 17650000000 |  | low |  |  | NO | NO | BWR | 98583569.4 | 7.993805 | 1.9347e+18 | 18.28662 | 0.1391328 | 0.5837183 | 1.418222 | 0.02497633 | 0.4722095 | 1.058148
276.6667 | 0.16 | 0.62 | 1.41 | 0.014 | 0.24 | 0.23 | 18.05308 | 10.05918 | P | 33.96111 | 974 | Plotter | OYS | P3 | OYS-P3 | USA Surveillance | USA | 1.13e+18 | 11460000000 |  | low |  |  | NO | NO | BWR | 98603839.4 | 7.993894 | 1.3698e+18 | 18.13667 | 0.1391328 | 0.5837183 | 1.418222 | 0.02497633 | 0.4722095 | 1.058148
276.6667 | 0.16 | 0.62 | 1.41 | 0.014 | 0.24 | 0.23 | 18.23533 | 9.918481 | P | 41.32222 | 975 | Plotter | OYS | P3 | OYS-P3 | USA Surveillance | USA | 1.7192e+18 | 8288600000 |  | low |  |  | NO | NO | BWR | 207417416.7 | 8.316845 | 2.2236e+18 | 18.34705 | 0.1391328 | 0.5837183 | 1.418222 | 0.02497633 | 0.4722095 | 1.058148
276.6667 | 0.16 | 0.62 | 1.41 | 0.014 | 0.24 | 0.23 | 18.43273 | 10.11588 | P | 51.18889 | 976 | Plotter | OYS | P3 | OYS-P3 | USA Surveillance | USA | 2.7085e+18 | 13058000000 |  | low |  |  | NO | NO | BWR | 207420738.2 | 8.316852 | 3.1987e+18 | 18.50498 | 0.1391328 | 0.5837183 | 1.418222 | 0.02497633 | 0.4722095 | 1.058148
276.6667 | 0.03 | 0.65 | 1.375 | 0.012 | 0.28 | 0.18 | 18.0607 | 10.06707 | P | 6.244444 | 977 | Plotter | OYS | P4 | OYS-P4 | USA Surveillance | USA | 1.15e+18 | 11670000000 |  | low |  |  | NO | NO | BWR | 98543273.4 | 7.993627 | 1.389e+18 | 18.14271 | 0.02612122 | 0.6127559 | 1.38481 | 0.02143603 | 0.5516252 | 0.8291895
276.6667 | 0.03 | 0.65 | 1.375 | 0.012 | 0.28 | 0.18 | 18.26482 | 10.27091 | P | 13.11667 | 978 | Plotter | OYS | P4 | OYS-P4 | USA Surveillance | USA | 1.84e+18 | 18660000000 |  | low |  |  | NO | NO | BWR | 98606645.2 | 7.993906 | 2.0233e+18 | 18.30606 | 0.02612122 | 0.6127559 | 1.38481 | 0.02143603 | 0.5516252 | 0.8291895
276.6667 | 0.03 | 0.65 | 1.375 | 0.012 | 0.28 | 0.18 | 18.2334 | 9.916564 | P | 17.06667 | 979 | Plotter | OYS | P4 | OYS-P4 | USA Surveillance | USA | 1.7116e+18 | 8252100000 |  | low |  |  | NO | NO | BWR | 207413870.4 | 8.316838 | 2.2157e+18 | 18.34551 | 0.02612122 | 0.6127559 | 1.38481 | 0.02143603 | 0.5516252 | 0.8291895
276.6667 | 0.03 | 0.65 | 1.375 | 0.012 | 0.28 | 0.18 | 18.42457 | 10.10772 | P | 16.42778 | 980 | Plotter | OYS | P4 | OYS-P4 | USA Surveillance | USA | 2.6581e+18 | 12815000000 |  | low |  |  | NO | NO | BWR | 207420991.0 | 8.316853 | 3.151e+18 | 18.49845 | 0.02612122 | 0.6127559 | 1.38481 | 0.02143603 | 0.5516252 | 0.8291895
276.6667 | 0.11 | 0.6 | 1.42 | 0.015 | 0.27 | 0.24 | 18.18469 | 10.19089 | P | 15.75556 | 981 | Plotter | OYS | P5 | OYS-P5 | USA Surveillance | USA | 1.53e+18 | 15520000000 |  | low |  |  | NO | NO | BWR | 98582474.2 | 7.9938 | 1.7456e+18 | 18.24194 | 0.09558371 | 0.5644745 | 1.427233 | 0.02674074 | 0.5308462 | 1.103345
276.6667 | 0.06 | 0.59 | 1.49 | 0.006 | 0.22 | 0.2 | 18.26951 | 10.27577 | P | 14.21667 | 982 | Plotter | OYS | PBW1 | OYS-PBW1 | USA Surveillance | USA | 1.86e+18 | 18870000000 |  | low |  |  | NO | NO | BWR | 98569157.4 | 7.993741 | 2.0407e+18 | 18.30978 | 0.05223725 | 0.5561385 | 1.500482 | 0.01071695 | 0.4333767 | 0.92123
276.6667 | 0.06 | 0.59 | 1.49 | 0.006 | 0.22 | 0.2 | 18.05308 | 10.05918 | P | 19.71111 | 983 | Plotter | OYS | PBW1 | OYS-PBW1 | USA Surveillance | USA | 1.13e+18 | 11460000000 |  | low |  |  | NO | NO | BWR | 98603839.4 | 7.993894 | 1.3698e+18 | 18.13667 | 0.05223725 | 0.5561385 | 1.500482 | 0.01071695 | 0.4333767 | 0.92123
276.6667 | 0.06 | 0.59 | 1.49 | 0.006 | 0.22 | 0.2 | 18.23014 | 9.913305 | P | 11.71667 | 984 | Plotter | OYS | PBW1 | OYS-PBW1 | USA Surveillance | USA | 1.6988e+18 | 8190400000 |  | low |  |  | NO | NO | BWR | 207413557.3 | 8.316837 | 2.2024e+18 | 18.34291 | 0.05223725 | 0.5561385 | 1.500482 | 0.01071695 | 0.4333767 | 0.92123
276.6667 | 0.06 | 0.59 | 1.49 | 0.006 | 0.22 | 0.2 | 18.41524 | 10.0984 | P | 12.22222 | 985 | Plotter | OYS | PBW1 | OYS-PBW1 | USA Surveillance | USA | 2.6016e+18 | 12543000000 |  | low |  |  | NO | NO | BWR | 207414494.1 | 8.316839 | 3.0973e+18 | 18.49098 | 0.05223725 | 0.5561385 | 1.500482 | 0.01071695 | 0.4333767 | 0.92123
276.6667 | 0.15 | 0.65 | 1.35 | 0.01 | 0.07 | 0 | 18.27182 | 9.954985 | P | 40.96111 | 986 | Plotter | OYS | PBWR1 | OYS-PBWR1 | USA Surveillance | USA | 1.8699e+18 | 9015400000 |  | low |  |  | NO | NO | BWR | 207411762.1 | 8.316833 | 2.3782e+18 | 18.37625 | 0.1317562 | 0.6181518 | 1.371605 | 0.01802067 | 0.1391207 | 0
276.6667 | 0.11 | 0.61 | 1.43 | 0.013 | 0.23 | 0.205 | 18.19033 | 10.19645 | P | 14.12778 | 987 | Plotter | OYS | PBWR2 | OYS-PBWR2 | USA Surveillance | USA | 1.55e+18 | 15720000000 |  | low |  |  | NO | NO | BWR | 98600508.9 | 7.993879 | 1.7639e+18 | 18.24647 | 0.09574388 | 0.5748441 | 1.439693 | 0.02321414 | 0.4529601 | 0.9440201
276.6667 | 0.11 | 0.61 | 1.43 | 0.013 | 0.23 | 0.205 | 18.02531 | 10.03141 | P | 18.83333 | 988 | Plotter | OYS | PBWR2 | OYS-PBWR2 | USA Surveillance | USA | 1.06e+18 | 10750000000 |  | low |  |  | NO | NO | BWR | 98604651.2 | 7.993897 | 1.3015e+18 | 18.11445 | 0.09574388 | 0.5748441 | 1.439693 | 0.02321414 | 0.4529601 | 0.9440201
276.6667 | 0.11 | 0.61 | 1.43 | 0.013 | 0.23 | 0.205 | 18.44651 | 10.12966 | P | 38.31667 | 989 | Plotter | OYS | PBWR2 | OYS-PBWR2 | USA Surveillance | USA | 2.7958e+18 | 13479000000 |  | low |  |  | NO | NO | BWR | 207418948.0 | 8.316848 | 3.2809e+18 | 18.516 | 0.09574388 | 0.5748441 | 1.439693 | 0.02321414 | 0.4529601 | 0.9440201
276.6667 | 0.11 | 0.61 | 1.43 | 0.013 | 0.23 | 0.205 | 18.23388 | 9.917027 | P | 30.72778 | 990 | Plotter | OYS | PBWR2 | OYS-PBWR2 | USA Surveillance | USA | 1.7135e+18 | 8260900000 |  | low |  |  | NO | NO | BWR | 207422920.0 | 8.316857 | 2.2177e+18 | 18.3459 | 0.09574388 | 0.5748441 | 1.439693 | 0.02321414 | 0.4529601 | 0.9440201
276.6667 | 0.22 | 0.51 | 1.37 | 0.018 | 0.22 | 0.23 | 18.17609 | 10.18241 | P | 52.37778 | 991 | Plotter | OYS | PBWR3 | OYS-PBWR3 | USA Surveillance | USA | 1.5e+18 | 15220000000 |  | low |  |  | NO | NO | BWR | 98554533.5 | 7.993677 | 1.718e+18 | 18.23503 | 0.1913439 | 0.4802464 | 1.37825 | 0.03211851 | 0.4329408 | 1.058349
276.6667 | 0.22 | 0.51 | 1.37 | 0.018 | 0.22 | 0.23 | 18.27376 | 9.956927 | P | 40.37222 | 992 | Plotter | OYS | PBWR3 | OYS-PBWR3 | USA Surveillance | USA | 1.8783e+18 | 9055800000 |  | low |  |  | NO | NO | BWR | 207414033.0 | 8.316838 | 2.3867e+18 | 18.3778 | 0.1913439 | 0.4802464 | 1.37825 | 0.03211851 | 0.4329408 | 1.058349
276.6667 | 0.172 | 0.584 | 1.16 | 0.018 | 0.17 | 0.2 | 18.03743 | 10.04376 | P | 31.15 | 993 | Plotter | OYS | PBWR4 | OYS-PBWR4 | USA Surveillance | USA | 1.09e+18 | 11060000000 |  | low |  |  | NO | NO | BWR | 98553345.4 | 7.993671 | 1.3308e+18 | 18.1241 | 0.1498336 | 0.5508022 | 1.168838 | 0.0321695 | 0.3350762 | 0.9217644
276.6667 | 0.172 | 0.584 | 1.16 | 0.018 | 0.17 | 0.2 | 18.22011 | 10.22634 | P | 45.78889 | 994 | Plotter | OYS | PBWR4 | OYS-PBWR4 | USA Surveillance | USA | 1.66e+18 | 16840000000 |  | low |  |  | NO | NO | BWR | 98574821.9 | 7.993766 | 1.8632e+18 | 18.27026 | 0.1498336 | 0.5508022 | 1.168838 | 0.0321695 | 0.3350762 | 0.9217644
276.6667 | 0.172 | 0.584 | 1.16 | 0.018 | 0.17 | 0.2 | 18.23558 | 9.918743 | P | 47.22778 | 995 | Plotter | OYS | PBWR4 | OYS-PBWR4 | USA Surveillance | USA | 1.7202e+18 | 8293600000 |  | low |  |  | NO | NO | BWR | 207412944.9 | 8.316836 | 2.2246e+18 | 18.34725 | 0.1498336 | 0.5508022 | 1.168838 | 0.0321695 | 0.3350762 | 0.9217644
276.6667 | 0.172 | 0.584 | 1.16 | 0.018 | 0.17 | 0.2 | 18.44009 | 10.12323 | P | 55.28889 | 996 | Plotter | OYS | PBWR4 | OYS-PBWR4 | USA Surveillance | USA | 2.7548e+18 | 13281000000 |  | low |  |  | NO | NO | BWR | 207424139.7 | 8.316859 | 3.2424e+18 | 18.51087 | 0.1498336 | 0.5508022 | 1.168838 | 0.0321695 | 0.3350762 | 0.9217644
276.6667 | 0.17 | 0.52 | 1.315 | 0.015 | 0.19 | 0.185 | 18.16137 | 10.16761 | P | 31.11111 | 997 | Plotter | OYS | PBWR5 | OYS-PBWR5 | USA Surveillance | USA | 1.45e+18 | 14710000000 |  | low |  |  | NO | NO | BWR | 98572399.7 | 7.993755 | 1.6721e+18 | 18.22327 | 0.1481376 | 0.4905933 | 1.325432 | 0.02681628 | 0.3746138 | 0.8528982
276.6667 | 0.17 | 0.52 | 1.315 | 0.015 | 0.19 | 0.185 | 18.27407 | 9.957224 | P | 47.65556 | 998 | Plotter | OYS | PBWR5 | OYS-PBWR5 | USA Surveillance | USA | 1.8796e+18 | 9062000000 |  | low |  |  | NO | NO | BWR | 207415581.5 | 8.316841 | 2.3881e+18 | 18.37804 | 0.1481376 | 0.4905933 | 1.325432 | 0.02681628 | 0.3746138 | 0.8528982
276.6667 | 0.17 | 0.64 | 1.478 | 0.011 | 0.225 | 0.217 | 18.13988 | 10.14613 | SRM | 42.95556 | 999 | Plotter | OYS | SRM2 | OYS-SRM2 | USA Surveillance | USA | 1.38e+18 | 14000000000 |  | low |  |  | NO | NO | BWR | 98571428.6 | 7.993751 | 1.6072e+18 | 18.20608 | 0.1479249 | 0.6029401 | 1.487586 | 0.01963703 | 0.4429846 | 0.9989898
276.6667 | 0.17 | 0.64 | 1.478 | 0.011 | 0.225 | 0.217 | 18.27242 | 9.955582 | SRM | 45.10556 | 1000 | Plotter | OYS | SRM2 | OYS-SRM2 | USA Surveillance | USA | 1.8725e+18 | 9027800000 |  | low |  |  | NO | NO | BWR | 207414874.1 | 8.31684 | 2.3808e+18 | 18.37673 | 0.1479249 | 0.6029401 | 1.487586 | 0.01963703 | 0.4429846 | 0.9989898
276.6667 | 0.2 | 0.18 | 1.34 | 0.014 | 0.23 | 0.24 | 18.18752 | 10.19368 | SRM | 37.85556 | 1001 | Plotter | OYS | SRM3 | OYS-SRM3 | USA Surveillance | USA | 1.54e+18 | 15620000000 |  | low |  |  | NO | NO | BWR | 98591549.3 | 7.99384 | 1.7547e+18 | 18.24421 | 0.1738439 | 0.1693963 | 1.347254 | 0.02496597 | 0.4523463 | 1.103697
276.6667 | 0.26 | 0.56 | 1.54 | 0.014 | 0.53 | 0.08 | 18.17609 | 10.18241 | W | 90.27778 | 1002 | Plotter | OYS | W1 | OYS-W1 | USA Surveillance | USA | 1.5e+18 | 15220000000 |  | low |  |  | NO | NO | BWR | 98554533.5 | 7.993677 | 1.718e+18 | 18.23503 | 0.2266917 | 0.5286304 | 1.553096 | 0.0250427 | 1.045567 | 0.3690296
276.6667 | 0.26 | 0.56 | 1.54 | 0.014 | 0.53 | 0.08 | 18.28832 | 9.97148 | W | 69.01667 | 1003 | Plotter | OYS | W1 | OYS-W1 | USA Surveillance | USA | 1.9423e+18 | 9364400000 |  | low |  |  | NO | NO | BWR | 207413181.8 | 8.316836 | 2.4516e+18 | 18.38944 | 0.2266917 | 0.5286304 | 1.553096 | 0.0250427 | 1.045567 | 0.3690296
276.6667 | 0.28 | 0.57 | 1.63 | 0.019 | 0.6 | 0 | 18.28305 | 9.966222 | W | 77.89444 | 1004 | Plotter | OYS | W2 | OYS-W2 | USA Surveillance | USA | 1.9189e+18 | 9251700000 |  | low |  |  | NO | NO | BWR | 207410530.0 | 8.316831 | 2.4279e+18 | 18.38523 | 0.2446639 | 0.5392482 | 1.64746 | 0.03406093 | 1.186252 | 0
276.6667 | 0.27 | 0.06 | 1.29 | 0.016 | 0.28 | 0.11 | 18.15534 | 10.16167 | W | 52.61667 | 1005 | Plotter | OYS | W3 | OYS-W3 | USA Surveillance | USA | 1.43e+18 | 14510000000 |  | low |  |  | NO | NO | BWR | 98552722.3 | 7.993669 | 1.6536e+18 | 18.21843 | 0.2356844 | 0.05670485 | 1.302483 | 0.02865352 | 0.5530175 | 0.5080059
276.6667 | 0.27 | 0.06 | 1.29 | 0.016 | 0.28 | 0.11 | 18.28863 | 9.971786 | W | 57.87778 | 1006 | Plotter | OYS | W3 | OYS-W3 | USA Surveillance | USA | 1.9437e+18 | 9371000000 |  | low |  |  | NO | NO | BWR | 207416497.7 | 8.316843 | 2.453e+18 | 18.3897 | 0.2356844 | 0.05670485 | 1.302483 | 0.02865352 | 0.5530175 | 0.5080059
276.6667 | 0.29 | 0.69 | 1.575 | 0.016 | 0.47 | 0.09 | 18.02938 | 10.03543 | W | 73.57778 | 1007 | Plotter | OYS | W4 | OYS-W4 | USA Surveillance | USA | 1.07e+18 | 10850000000 |  | low |  |  | NO | NO | BWR | 98617511.5 | 7.993954 | 1.3114e+18 | 18.11772 | 0.2529251 | 0.6515458 | 1.588876 | 0.02862891 | 0.9274822 | 0.4152843
276.6667 | 0.29 | 0.69 | 1.575 | 0.016 | 0.47 | 0.09 | 18.19866 | 10.20493 | W | 88.73333 | 1008 | Plotter | OYS | W4 | OYS-W4 | USA Surveillance | USA | 1.58e+18 | 16030000000 |  | low |  |  | NO | NO | BWR | 98565190.3 | 7.993724 | 1.791e+18 | 18.25309 | 0.2529251 | 0.6515458 | 1.588876 | 0.02862891 | 0.9274822 | 0.4152843
276.6667 | 0.29 | 0.69 | 1.575 | 0.016 | 0.47 | 0.09 | 18.46094 | 10.14411 | W | 108.1389 | 1009 | Plotter | OYS | W4 | OYS-W4 | USA Surveillance | USA | 2.8903e+18 | 13935000000 |  | low |  |  | NO | NO | BWR | 207412988.9 | 8.316836 | 3.3693e+18 | 18.52755 | 0.2529251 | 0.6515458 | 1.588876 | 0.02862891 | 0.9274822 | 0.4152843
276.6667 | 0.29 | 0.69 | 1.575 | 0.016 | 0.47 | 0.09 | 18.24856 | 9.931722 | W | 96.95 | 1010 | Plotter | OYS | W4 | OYS-W4 | USA Surveillance | USA | 1.7724e+18 | 8545200000 |  | low |  |  | NO | NO | BWR | 207414688.9 | 8.31684 | 2.2785e+18 | 18.35764 | 0.2529251 | 0.6515458 | 1.588876 | 0.02862891 | 0.9274822 | 0.4152843
276.6667 | 0.11 | 0.24 | 1.485 | 0.015 | 0.13 | 0.17 | 18.04139 | 10.04766 | W | 17.66667 | 1011 | Plotter | OYS | W5 | OYS-W5 | USA Surveillance | USA | 1.1e+18 | 11160000000 |  | low |  |  | NO | NO | BWR | 98566308.2 | 7.993728 | 1.3406e+18 | 18.12728 | 0.09593973 | 0.2266308 | 1.498124 | 0.02684034 | 0.2565446 | 0.7844473
276.6667 | 0.11 | 0.24 | 1.485 | 0.015 | 0.13 | 0.17 | 18.23045 | 10.23654 | W | 42.78889 | 1012 | Plotter | OYS | W5 | OYS-W5 | USA Surveillance | USA | 1.7e+18 | 17240000000 |  | low |  |  | NO | NO | BWR | 98607888.6 | 7.993912 | 1.8992e+18 | 18.27857 | 0.09593973 | 0.2266308 | 1.498124 | 0.02684034 | 0.2565446 | 0.7844473
276.6667 | 0.11 | 0.24 | 1.485 | 0.015 | 0.13 | 0.17 | 18.25027 | 9.933437 | W | 43.71667 | 1013 | Plotter | OYS | W5 | OYS-W5 | USA Surveillance | USA | 1.7794e+18 | 8579000000 |  | low |  |  | NO | NO | BWR | 207413451.5 | 8.316837 | 2.2857e+18 | 18.35901 | 0.09593973 | 0.2266308 | 1.498124 | 0.02684034 | 0.2565446 | 0.7844473
276.6667 | 0.11 | 0.24 | 1.485 | 0.015 | 0.13 | 0.17 | 18.45452 | 10.13767 | W | 42.42778 | 1014 | Plotter | OYS | W5 | OYS-W5 | USA Surveillance | USA | 2.8479e+18 | 13730000000 |  | low |  |  | NO | NO | BWR | 207421704.3 | 8.316854 | 3.3298e+18 | 18.52241 | 0.09593973 | 0.2266308 | 1.498124 | 0.02684034 | 0.2565446 | 0.7844473
276.6667 | 0.01 | 0.9 | 1.33 | 0.012 | 0.43 | 0.07 | 18.06819 | 10.07445 | W | 0.1166667 | 1015 | Plotter | OYS | WBWR1 | OYS-WBWR1 | USA Surveillance | USA | 1.17e+18 | 11870000000 |  | low |  |  | NO | NO | BWR | 98567818.0 | 7.993735 | 1.4084e+18 | 18.14872 | 0.008729876 | 0.8506532 | 1.342997 | 0.02149217 | 0.8493571 | 0.3233071
276.6667 | 0.01 | 0.9 | 1.33 | 0.012 | 0.43 | 0.07 | 18.27184 | 10.27807 | W | 18.78333 | 1016 | Plotter | OYS | WBWR1 | OYS-WBWR1 | USA Surveillance | USA | 1.87e+18 | 18970000000 |  | low |  |  | NO | NO | BWR | 98576700.1 | 7.993774 | 2.0495e+18 | 18.31165 | 0.008729876 | 0.8506532 | 1.342997 | 0.02149217 | 0.8493571 | 0.3233071
276.6667 | 0.01 | 0.9 | 1.33 | 0.012 | 0.43 | 0.07 | 18.24807 | 9.931244 | W | 2.594444 | 1017 | Plotter | OYS | WBWR1 | OYS-WBWR1 | USA Surveillance | USA | 1.7704e+18 | 8535800000 |  | low |  |  | NO | NO | BWR | 207408795.9 | 8.316827 | 2.2764e+18 | 18.35725 | 0.008729876 | 0.8506532 | 1.342997 | 0.02149217 | 0.8493571 | 0.3233071
276.6667 | 0.01 | 0.9 | 1.33 | 0.012 | 0.43 | 0.07 | 18.43899 | 10.12215 | W | 12.37222 | 1018 | Plotter | OYS | WBWR1 | OYS-WBWR1 | USA Surveillance | USA | 2.7478e+18 | 13248000000 |  | low |  |  | NO | NO | BWR | 207412439.6 | 8.316835 | 3.2358e+18 | 18.50998 | 0.008729876 | 0.8506532 | 1.342997 | 0.02149217 | 0.8493571 | 0.3233071
276.6667 | 0.2 | 1.05 | 1.28 | 0.019 | 0.17 | 0.11 | 18.25285 | 10.25912 | W | 60.31667 | 1019 | Plotter | OYS | WBWR2 | OYS-WBWR2 | USA Surveillance | USA | 1.79e+18 | 18160000000 |  | low |  |  | NO | NO | BWR | 98568281.9 | 7.993737 | 1.979e+18 | 18.29645 | 0.1748346 | 0.9937764 | 1.294264 | 0.03407548 | 0.3362484 | 0.5087439
276.6667 | 0.2 | 1.05 | 1.28 | 0.019 | 0.17 | 0.11 | 18.05308 | 10.05918 | W | 56.08333 | 1020 | Plotter | OYS | WBWR2 | OYS-WBWR2 | USA Surveillance | USA | 1.13e+18 | 11460000000 |  | low |  |  | NO | NO | BWR | 98603839.4 | 7.993894 | 1.3698e+18 | 18.13667 | 0.1748346 | 0.9937764 | 1.294264 | 0.03407548 | 0.3362484 | 0.5087439
276.6667 | 0.2 | 1.05 | 1.28 | 0.019 | 0.17 | 0.11 | 18.44716 | 10.13033 | W | 76.07222 | 1021 | Plotter | OYS | WBWR2 | OYS-WBWR2 | USA Surveillance | USA | 2.8e+18 | 13500000000 |  | low |  |  | NO | NO | BWR | 207407407.4 | 8.316824 | 3.2848e+18 | 18.51652 | 0.1748346 | 0.9937764 | 1.294264 | 0.03407548 | 0.3362484 | 0.5087439
276.6667 | 0.2 | 1.05 | 1.28 | 0.019 | 0.17 | 0.11 | 18.25001 | 9.933168 | W | 68.52778 | 1022 | Plotter | OYS | WBWR2 | OYS-WBWR2 | USA Surveillance | USA | 1.7783e+18 | 8573700000 |  | low |  |  | NO | NO | BWR | 207413368.8 | 8.316837 | 2.2845e+18 | 18.3588 | 0.1748346 | 0.9937764 | 1.294264 | 0.03407548 | 0.3362484 | 0.5087439
276.6667 | 0.059 | 0.93 | 1.32 | 0.009 | 0.4 | 0.09 | 18.13354 | 10.13988 | W | 34.04444 | 1023 | Plotter | OYS | WBWR3 | OYS-WBWR3 | USA Surveillance | USA | 1.36e+18 | 13800000000 |  | low |  |  | NO | NO | BWR | 98550724.6 | 7.99366 | 1.5885e+18 | 18.20099 | 0.0514892 | 0.878717 | 1.332458 | 0.01611379 | 0.7898378 | 0.4155428
276.6667 | 0.059 | 0.93 | 1.32 | 0.009 | 0.4 | 0.09 | 18.287 | 9.970142 | W | 32.58889 | 1024 | Plotter | OYS | WBWR3 | OYS-WBWR3 | USA Surveillance | USA | 1.9364e+18 | 9335600000 |  | low |  |  | NO | NO | BWR | 207421054.9 | 8.316853 | 2.4456e+18 | 18.38839 | 0.0514892 | 0.878717 | 1.332458 | 0.01611379 | 0.7898378 | 0.4155428
276.6667 | 0.023 | 0.936 | 1.25 | 0.01 | 0.325 | 0 | 18.28637 | 9.969532 | W | 14.67778 | 1025 | Plotter | OYS | WBWR4 | OYS-WBWR4 | USA Surveillance | USA | 1.9336e+18 | 9322500000 |  | low |  |  | NO | NO | BWR | 207412174.8 | 8.316834 | 2.4428e+18 | 18.38788 | 0.02015188 | 0.887903 | 1.266815 | 0.01797541 | 0.6442953 | 0
290 | 0.11 | 1 | 0.85 | 0.008 | 0.16 | 0.19 | 18.6902 | 11.30103 | F | 2 | 1026 | Plotter | P10 | F1 | P10-F1 | German PWR Surveillance | GERMANY | 4.9e+18 | 200000000000 |  | low | -49 | 482 | YES | YES | BWR | 24500000 | 7.389166 | 3.3529e+18 | 18.52541 | 0.09589247 | 0.9438299 | 0.8570894 | 0.0143078 | 0.3155917 | 0.8763033
290 | 0.11 | 1 | 0.85 | 0.008 | 0.16 | 0.19 | 18.76343 | 11.30103 | F | 9 | 1027 | Plotter | P10 | F1 | P10-F1 | German PWR Surveillance | GERMANY | 5.8e+18 | 200000000000 |  | low | -49 | 482 | YES | YES | PWR | 29000000 | 7.462398 | 3.9687e+18 | 18.59865 | 0.09589247 | 0.9438299 | 0.8570894 | 0.0143078 | 0.3155917 | 0.8763033
290 | 0.11 | 1 | 0.85 | 0.008 | 0.16 | 0.19 | 19.11394 | 11.30103 | F | 34 | 1028 | Plotter | P10 | F1 | P10-F1 | German PWR Surveillance | GERMANY | 1.3e+19 | 200000000000 |  | low | -49 | 482 | YES | YES | PWR | 65000000 | 7.812913 | 8.8953e+18 | 18.94916 | 0.09589247 | 0.9438299 | 0.8570894 | 0.0143078 | 0.3155917 | 0.8763033
290 | 0.11 | 1 | 0.85 | 0.008 | 0.16 | 0.19 | 19.17609 | 11.30103 | F | 35 | 1029 | Plotter | P10 | F1 | P10-F1 | German PWR Surveillance | GERMANY | 1.5e+19 | 200000000000 |  | low | -49 | 482 | YES | YES | PWR | 75000000 | 7.875061 | 1.0264e+19 | 19.01131 | 0.09589247 | 0.9438299 | 0.8570894 | 0.0143078 | 0.3155917 | 0.8763033
290 | 0.11 | 1 | 0.85 | 0.008 | 0.16 | 0.19 | 19.30103 | 11.30103 | F | 29 | 1030 | Plotter | P10 | F1 | P10-F1 | German PWR Surveillance | GERMANY | 2e+19 | 200000000000 |  | low | -49 | 482 | YES | YES | PWR | 100000000 | 8 | 1.3685e+19 | 19.13625 | 0.09589247 | 0.9438299 | 0.8570894 | 0.0143078 | 0.3155917 | 0.8763033
290 | 0.08 | 0.97 | 0.79 | 0.008 | 0.18 | 0.19 | 18.6721 | 11.30103 | F | -13 | 1031 | Plotter | P10 | F2 | P10-F2 | German PWR Surveillance | GERMANY | 4.7e+18 | 200000000000 |  | low | -30 | 451.5 | YES | YES | PWR | 23500000 | 7.371068 | 3.216e+18 | 18.50732 | 0.06972347 | 0.9152982 | 0.7964004 | 0.01430441 | 0.3549566 | 0.8760959
290 | 0.08 | 0.97 | 0.79 | 0.008 | 0.18 | 0.19 | 19.14613 | 11.30103 | F | 24 | 1032 | Plotter | P10 | F2 | P10-F2 | German PWR Surveillance | GERMANY | 1.4e+19 | 200000000000 |  | low | -30 | 451.5 | YES | YES | PWR | 70000000 | 7.845098 | 9.5796e+18 | 18.98135 | 0.06972347 | 0.9152982 | 0.7964004 | 0.01430441 | 0.3549566 | 0.8760959
290 | 0.08 | 0.97 | 0.79 | 0.008 | 0.18 | 0.19 | 19.30103 | 11.30103 | F | 21 | 1033 | Plotter | P10 | F2 | P10-F2 | German PWR Surveillance | GERMANY | 2e+19 | 200000000000 |  | low | -30 | 451.5 | YES | YES | PWR | 100000000 | 8 | 1.3685e+19 | 19.13625 | 0.06972347 | 0.9152982 | 0.7964004 | 0.01430441 | 0.3549566 | 0.8760959
290 | 0.07 | 0.93 | 1.6 | 0.007 | 0.18 | 0.08 | 18.66276 | 11.30103 | W | 18 | 1034 | Plotter | P10 | W1 | P10-W1 | German PWR Surveillance | GERMANY | 4.6e+18 | 200000000000 |  | low | -19 | 650 | YES | YES | PWR | 23000000 | 7.361728 | 3.1476e+18 | 18.49798 | 0.0612423 | 0.8809238 | 1.619157 | 0.01256442 | 0.3563196 | 0.370299
290 | 0.07 | 0.93 | 1.6 | 0.007 | 0.18 | 0.08 | 19.04139 | 11.30103 | W | 24 | 1035 | Plotter | P10 | W1 | P10-W1 | German PWR Surveillance | GERMANY | 1.1e+19 | 200000000000 |  | low | -19 | 650 | YES | YES | PWR | 55000000 | 7.740363 | 7.5268e+18 | 18.87661 | 0.0612423 | 0.8809238 | 1.619157 | 0.01256442 | 0.3563196 | 0.370299
290 | 0.07 | 0.93 | 1.6 | 0.007 | 0.18 | 0.08 | 19.17609 | 11.30103 | W | 27 | 1036 | Plotter | P10 | W1 | P10-W1 | German PWR Surveillance | GERMANY | 1.5e+19 | 200000000000 |  | low | -19 | 650 | YES | YES | PWR | 75000000 | 7.875061 | 1.0264e+19 | 19.01131 | 0.0612423 | 0.8809238 | 1.619157 | 0.01256442 | 0.3563196 | 0.370299
290 | 0.07 | 0.93 | 1.6 | 0.007 | 0.18 | 0.08 | 19.27875 | 11.30103 | W | 32 | 1037 | Plotter | P10 | W1 | P10-W1 | German PWR Surveillance | GERMANY | 1.9e+19 | 200000000000 |  | low | -19 | 650 | YES | YES | PWR | 95000000 | 7.977724 | 1.3001e+19 | 19.11397 | 0.0612423 | 0.8809238 | 1.619157 | 0.01256442 | 0.3563196 | 0.370299
290 | 0.07 | 0.93 | 1.6 | 0.007 | 0.18 | 0.08 | 19.36173 | 11.30103 | W | 25 | 1038 | Plotter | P10 | W1 | P10-W1 | German PWR Surveillance | GERMANY | 2.3e+19 | 200000000000 |  | low | -19 | 650 | YES | YES | PWR | 115000000 | 8.060698 | 1.5738e+19 | 19.19695 | 0.0612423 | 0.8809238 | 1.619157 | 0.01256442 | 0.3563196 | 0.370299
290 | 0.03 | 0.84 | 0.88 | 0.006 | 0.27 | 0.21 | 18.48001 | 10.30103 | F | 9 | 1039 | Plotter | P135 | F1 | P135-F1 | German PWR Surveillance | GERMANY | 3.02e+18 | 20000000000 |  | low | -47 | 428 | YES | YES | PWR | 151000000 | 8.178977 | 3.2751e+18 | 18.51523 | 0.02610121 | 0.7912625 | 0.8855996 | 0.0107098 | 0.5315167 | 0.9666466
290 | 0.03 | 0.84 | 0.88 | 0.006 | 0.27 | 0.21 | 18.77525 | 10.30103 | F | 14 | 1040 | Plotter | P135 | F1 | P135-F1 | German PWR Surveillance | GERMANY | 5.96e+18 | 20000000000 |  | low | -47 | 428 | YES | YES | PWR | 298000000 | 8.474216 | 6.4635e+18 | 18.81046 | 0.02610121 | 0.7912625 | 0.8855996 | 0.0107098 | 0.5315167 | 0.9666466
290 | 0.06 | 0.87 | 0.94 | 0.006 | 0.28 | 0.2 | 18.39445 | 10.30103 | F | 12 | 1041 | Plotter | P135 | F2 | P135-F2 | German PWR Surveillance | GERMANY | 2.48e+18 | 20000000000 |  | low | -54 | 464 | YES | YES | PWR | 124000000 | 8.093422 | 2.6895e+18 | 18.42967 | 0.05221829 | 0.8197711 | 0.9462691 | 0.01071306 | 0.5513702 | 0.9208958
290 | 0.06 | 0.87 | 0.94 | 0.006 | 0.28 | 0.2 | 18.70415 | 10.30103 | F | 26 | 1042 | Plotter | P135 | F2 | P135-F2 | German PWR Surveillance | GERMANY | 5.06e+18 | 20000000000 |  | low | -54 | 464 | YES | YES | PWR | 253000000 | 8.403121 | 5.4874e+18 | 18.73937 | 0.05221829 | 0.8197711 | 0.9462691 | 0.01071306 | 0.5513702 | 0.9208958
290 | 0.06 | 1.67 | 1.42 | 0.013 | 0.18 | 0.08 | 18.48001 | 10.30103 | W | 37 | 1043 | Plotter | P135 | W1 | P135-W1 | German PWR Surveillance | GERMANY | 3.02e+18 | 20000000000 |  | low | -75 |  | NO | YES | PWR | 151000000 | 8.178977 | 3.2751e+18 | 18.51523 | 0.05251058 | 1.582391 | 1.437472 | 0.02334156 | 0.3564362 | 0.3704201
290 | 0.06 | 1.67 | 1.42 | 0.013 | 0.18 | 0.08 | 18.77012 | 10.30103 | W | 69 | 1044 | Plotter | P135 | W1 | P135-W1 | German PWR Surveillance | GERMANY | 5.89e+18 | 20000000000 |  | low | -75 |  | NO | YES | PWR | 294500000 | 8.469085 | 6.3875e+18 | 18.80533 | 0.05251058 | 1.582391 | 1.437472 | 0.02334156 | 0.3564362 | 0.3704201
290 | 0.05 | 0.94 | 0.98 | 0.006 | 0.27 | 0.21 | 18.30963 | 10.30103 | F | 10 | 1045 | Plotter | P136 | F1 | P136-F1 | German PWR Surveillance | GERMANY | 2.04e+18 | 20000000000 |  | low | -48 | 433 | YES | YES | PWR | 102000000 | 8.0086 | 2.2123e+18 | 18.34485 | 0.04350444 | 0.8855097 | 0.9862908 | 0.0107104 | 0.5315463 | 0.9667004
290 | 0.05 | 0.94 | 0.98 | 0.006 | 0.27 | 0.21 | 18.69636 | 10.30103 | F | 13 | 1046 | Plotter | P136 | F1 | P136-F1 | German PWR Surveillance | GERMANY | 4.97e+18 | 20000000000 |  | low | -48 | 433 | YES | YES | PWR | 248500000 | 8.395326 | 5.3898e+18 | 18.73157 | 0.04350444 | 0.8855097 | 0.9862908 | 0.0107104 | 0.5315463 | 0.9667004
290 | 0.05 | 0.91 | 0.93 | 0.005 | 0.26 | 0.2 | 18.39445 | 10.30103 | F | 0 | 1047 | Plotter | P136 | F2 | P136-F2 | German PWR Surveillance | GERMANY | 2.48e+18 | 20000000000 |  | low | -36 | 434 | YES | YES | PWR | 124000000 | 8.093422 | 2.6895e+18 | 18.42967 | 0.0435245 | 0.857644 | 0.9364015 | 0.00892945 | 0.5120954 | 0.9210916
290 | 0.05 | 0.91 | 0.93 | 0.005 | 0.26 | 0.2 | 18.78176 | 10.30103 | F | 1 | 1048 | Plotter | P136 | F2 | P136-F2 | German PWR Surveillance | GERMANY | 6.05e+18 | 20000000000 |  | low | -36 | 434 | YES | YES | PWR | 302500000 | 8.480725 | 6.5611e+18 | 18.81697 | 0.0435245 | 0.857644 | 0.9364015 | 0.00892945 | 0.5120954 | 0.9210916
290 | 0.04 | 0.98 | 1.77 | 0.008 | 0.22 | 0.07 | 18.4014 | 10.30103 | W | 11 | 1049 | Plotter | P136 | W1 | P136-W1 | German PWR Surveillance | GERMANY | 2.52e+18 | 20000000000 |  | low | -31 |  | NO | YES | PWR | 126000000 | 8.100371 | 2.7329e+18 | 18.43662 | 0.03499286 | 0.9282126 | 1.791052 | 0.01435821 | 0.4354677 | 0.3239863
290 | 0.04 | 0.98 | 1.77 | 0.008 | 0.22 | 0.07 | 18.75051 | 10.30103 | W | 8 | 1050 | Plotter | P136 | W1 | P136-W1 | German PWR Surveillance | GERMANY | 5.63e+18 | 20000000000 |  | low | -31 |  | NO | YES | PWR | 281500000 | 8.449478 | 6.1056e+18 | 18.78573 | 0.03499286 | 0.9282126 | 1.791052 | 0.01435821 | 0.4354677 | 0.3239863
290 | 0.03 | 0.75 | 1.32 | 0.008 | 0.24 | 0.21 | 18.31387 | 10.30103 | F | -4 | 1051 | Plotter | P137 | F1 | P137-F1 | German PWR Surveillance | GERMANY | 2.06e+18 | 20000000000 |  | low | -37 | 465 | YES | YES | PWR | 103000000 | 8.012837 | 2.234e+18 | 18.34909 | 0.02610545 | 0.7065992 | 1.328615 | 0.01428206 | 0.4725361 | 0.9668037
290 | 0.03 | 0.75 | 1.32 | 0.008 | 0.24 | 0.21 | 18.98046 | 10.30103 | F | 7 | 1052 | Plotter | P137 | F1 | P137-F1 | German PWR Surveillance | GERMANY | 9.56e+18 | 20000000000 |  | low | -37 | 465 | YES | YES | PWR | 478000000 | 8.679428 | 1.0368e+19 | 19.01568 | 0.02610545 | 0.7065992 | 1.328615 | 0.01428206 | 0.4725361 | 0.9668037
290 | 0.03 | 0.77 | 1.39 | 0.006 | 0.28 | 0.21 | 18.39794 | 10.30103 | F | -9 | 1053 | Plotter | P137 | F2 | P137-F2 | German PWR Surveillance | GERMANY | 2.5e+18 | 20000000000 |  | low | -19 | 461 | YES | YES | PWR | 125000000 | 8.09691 | 2.7112e+18 | 18.43316 | 0.0260956 | 0.7251681 | 1.398544 | 0.0107075 | 0.5510841 | 0.9664389
290 | 0.03 | 0.77 | 1.39 | 0.006 | 0.28 | 0.21 | 18.90309 | 10.30103 | F | 5 | 1054 | Plotter | P137 | F2 | P137-F2 | German PWR Surveillance | GERMANY | 8e+18 | 20000000000 |  | low | -19 | 461 | YES | YES | PWR | 400000000 | 8.60206 | 8.6758e+18 | 18.93831 | 0.0260956 | 0.7251681 | 1.398544 | 0.0107075 | 0.5510841 | 0.9664389
290 | 0.05 | 0.84 | 1.27 | 0.01 | 0.15 | 0.08 | 18.39794 | 10.30103 | W | 12 | 1055 | Plotter | P137 | W1 | P137-W1 | German PWR Surveillance | GERMANY | 2.5e+18 | 20000000000 |  | low | -66 |  | NO | YES | PWR | 125000000 | 8.09691 | 2.7112e+18 | 18.43316 | 0.04375579 | 0.7958783 | 1.285537 | 0.0179538 | 0.2970096 | 0.3703945
290 | 0.05 | 0.84 | 1.27 | 0.01 | 0.15 | 0.08 | 18.90309 | 10.30103 | W | 13 | 1056 | Plotter | P137 | W1 | P137-W1 | German PWR Surveillance | GERMANY | 8e+18 | 20000000000 |  | low | -66 |  | NO | YES | PWR | 400000000 | 8.60206 | 8.6758e+18 | 18.93831 | 0.04375579 | 0.7958783 | 1.285537 | 0.0179538 | 0.2970096 | 0.3703945
290 | 0.08 | 0.9 | 0.86 | 0.009 | 0.26 | 0.21 | 18.44248 | 10.30103 | F | 6 | 1057 | Plotter | P15 | F1 | P15-F1 | German PWR Surveillance | GERMANY | 2.77e+18 | 20000000000 |  | low | -49 | 442 | YES | YES | PWR | 138500000 | 8.14145 | 3.004e+18 | 18.4777 | 0.06961479 | 0.847922 | 0.8656161 | 0.01606738 | 0.5119159 | 0.9668071
290 | 0.08 | 0.9 | 0.86 | 0.009 | 0.26 | 0.21 | 18.73719 | 10.30103 | F | 22 | 1058 | Plotter | P15 | F1 | P15-F1 | German PWR Surveillance | GERMANY | 5.46e+18 | 20000000000 |  | low | -49 | 442 | YES | YES | PWR | 273000000 | 8.436163 | 5.9212e+18 | 18.77241 | 0.06961479 | 0.847922 | 0.8656161 | 0.01606738 | 0.5119159 | 0.9668071
290 | 0.07 | 0.87 | 0.86 | 0.006 | 0.22 | 0.21 | 18.52504 | 10.30103 | F | 13 | 1059 | Plotter | P15 | F2 | P15-F2 | German PWR Surveillance | GERMANY | 3.35e+18 | 20000000000 |  | low | -60 | 457 | YES | YES | PWR | 167500000 | 8.224015 | 3.633e+18 | 18.56026 | 0.06093664 | 0.8199769 | 0.8659529 | 0.01071575 | 0.4333282 | 0.9671833
290 | 0.07 | 0.87 | 0.86 | 0.006 | 0.22 | 0.21 | 18.81954 | 10.30103 | F | 9 | 1060 | Plotter | P15 | F2 | P15-F2 | German PWR Surveillance | GERMANY | 6.6e+18 | 20000000000 |  | low | -60 | 457 | YES | YES | PWR | 330000000 | 8.518514 | 7.1575e+18 | 18.85476 | 0.06093664 | 0.8199769 | 0.8659529 | 0.01071575 | 0.4333282 | 0.9671833
290 | 0.04 | 0.99 | 1.76 | 0.01 | 0.22 | 0.06 | 18.53275 | 10.30103 | W | 10 | 1061 | Plotter | P15 | W1 | P15-W1 | German PWR Surveillance | GERMANY | 3.41e+18 | 20000000000 |  | low | -28 |  | NO | YES | PWR | 170500000 | 8.231724 | 3.698e+18 | 18.56797 | 0.03500525 | 0.938016 | 1.781563 | 0.01795412 | 0.4356218 | 0.2778008
290 | 0.04 | 0.99 | 1.76 | 0.01 | 0.22 | 0.06 | 18.82737 | 10.30103 | W | 10 | 1062 | Plotter | P15 | W1 | P15-W1 | German PWR Surveillance | GERMANY | 6.72e+18 | 20000000000 |  | low | -28 |  | NO | YES | PWR | 336000000 | 8.526339 | 7.2877e+18 | 18.86259 | 0.03500525 | 0.938016 | 1.781563 | 0.01795412 | 0.4356218 | 0.2778008
295 | 0.05 | 0.83 | 0.84 | 0.008 | 0.23 | 0.19 | 18.74194 | 11.32255 | F | 20 | 1063 | Plotter | P150 | F1 | P150-F1 | CARISMA/CARINA | GERMANY | 5.52e+18 | 210160818713.5 |  | low |  |  | NO | NO | PWR | 26265600 | 7.419387 | 3.7398e+18 | 18.57285 | 0.04355096 | 0.7827223 | 0.8462962 | 0.01429581 | 0.4532829 | 0.875569
295 | 0.05 | 0.83 | 0.84 | 0.008 | 0.23 | 0.19 | 19.50515 | 11.36316 | F | 42 | 1064 | Plotter | P150 | F1 | P150-F1 | CARISMA/CARINA | GERMANY | 3.2e+19 | 230760355370.9 |  | low |  |  | NO | NO | PWR | 138672000 | 8.141989 | 2.1279e+19 | 19.32794 | 0.04355096 | 0.7827223 | 0.8462962 | 0.01429581 | 0.4532829 | 0.875569
295 | 0.09 | 0.97 | 0.81 | 0.007 | 0.15 | 0.19 | 18.75205 | 11.33266 | F | 18 | 1065 | Plotter | P151 | F1 | P151-F1 | CARISMA/CARINA | GERMANY | 5.65e+18 | 215110258284.6 |  | low |  |  | NO | NO | PWR | 26265600 | 7.419387 | 3.8101e+18 | 18.58094 | 0.07846328 | 0.9155828 | 0.8168162 | 0.01252025 | 0.2958891 | 0.8763682
295 | 0.09 | 0.97 | 0.81 | 0.007 | 0.15 | 0.19 | 19.5092 | 11.36721 | F | 50 | 1066 | Plotter | P151 | F1 | P151-F1 | CARISMA/CARINA | GERMANY | 3.23e+19 | 232923733702.5 |  | low |  |  | NO | NO | PWR | 138672000 | 8.141989 | 2.1438e+19 | 19.33118 | 0.07846328 | 0.9155828 | 0.8168162 | 0.01252025 | 0.2958891 | 0.8763682
295 | 0.03 | 0.08 | 1.51 | 0.015 | 0.38 | 0.07 | 18.74974 | 11.33035 | W | 14 | 1067 | Plotter | P152 | W1 | P152-W1 | CARISMA/CARINA | GERMANY | 5.62e+18 | 213968079922.0 |  | low |  |  | NO | NO | PWR | 26265600 | 7.419387 | 3.7939e+18 | 18.57909 | 0.02619137 | 0.07561863 | 1.524857 | 0.02686699 | 0.7506445 | 0.3233285
295 | 0.03 | 0.08 | 1.51 | 0.015 | 0.38 | 0.07 | 19.50515 | 11.36316 | W | 36 | 1068 | Plotter | P152 | W1 | P152-W1 | CARISMA/CARINA | GERMANY | 3.2e+19 | 230760355370.9 |  | low |  |  | NO | NO | PWR | 138672000 | 8.141989 | 2.1279e+19 | 19.32794 | 0.02619137 | 0.07561863 | 1.524857 | 0.02686699 | 0.7506445 | 0.3233285
290 | 0.08 | 0.9 | 0.92 | 0.005 | 0.28 | 0.19 | 18.49276 | 10.30103 | F | 7 | 1069 | Plotter | P16 | F1 | P16-F1 | German PWR Surveillance | GERMANY | 3.11e+18 | 20000000000 |  | low | -40 | 486 | YES | YES | PWR | 155500000 | 8.19173 | 3.3727e+18 | 18.52798 | 0.06965302 | 0.8483878 | 0.9265166 | 0.008931223 | 0.5515969 | 0.8752107
290 | 0.08 | 0.9 | 0.92 | 0.005 | 0.28 | 0.19 | 18.77743 | 10.30103 | F | 8 | 1070 | Plotter | P16 | F1 | P16-F1 | German PWR Surveillance | GERMANY | 5.99e+18 | 20000000000 |  | low | -40 | 486 | YES | YES | PWR | 299500000 | 8.476397 | 6.496e+18 | 18.81265 | 0.06965302 | 0.8483878 | 0.9265166 | 0.008931223 | 0.5515969 | 0.8752107
290 | 0.08 | 1.7 | 1.41 | 0.012 | 0.15 | 0.045 | 18.49969 | 10.30103 | W | 40 | 1071 | Plotter | P16 | W1 | P16-W1 | German PWR Surveillance | GERMANY | 3.16e+18 | 20000000000 |  | low | -55 | 555 | YES | YES | PWR | 158000000 | 8.198657 | 3.4269e+18 | 18.53491 | 0.0701274 | 1.613424 | 1.429658 | 0.02158092 | 0.2975108 | 0.2086985
290 | 0.08 | 1.7 | 1.41 | 0.012 | 0.15 | 0.045 | 18.78176 | 10.30103 | W | 57 | 1072 | Plotter | P16 | W1 | P16-W1 | German PWR Surveillance | GERMANY | 6.05e+18 | 20000000000 |  | low | -55 | 555 | YES | YES | PWR | 302500000 | 8.480725 | 6.5611e+18 | 18.81697 | 0.0701274 | 1.613424 | 1.429658 | 0.02158092 | 0.2975108 | 0.2086985
290 | 0.12 | 1 | 0.83 | 0.01 | 0.15 | 0.2 | 18.39794 | 10.30103 | F | 23 | 1073 | Plotter | P17 | F1 | P17-F1 | German PWR Surveillance | GERMANY | 2.5e+18 | 20000000000 |  | low | -46 | 462.5 | YES | YES | PWR | 125000000 | 8.09691 | 2.7112e+18 | 18.43316 | 0.1045823 | 0.9435802 | 0.8367012 | 0.01788001 | 0.295789 | 0.9221805
290 | 0.12 | 1 | 0.83 | 0.01 | 0.15 | 0.2 | 18.83251 | 10.30103 | F | 40 | 1074 | Plotter | P17 | F1 | P17-F1 | German PWR Surveillance | GERMANY | 6.8e+18 | 20000000000 |  | low | -46 | 462.5 | YES | YES | PWR | 340000000 | 8.531479 | 7.3744e+18 | 18.86773 | 0.1045823 | 0.9435802 | 0.8367012 | 0.01788001 | 0.295789 | 0.9221805
290 | 0.12 | 1 | 0.83 | 0.01 | 0.15 | 0.2 | 18.83251 | 10.30103 | F | 41 | 1075 | Plotter | P17 | F1 | P17-F1 | German PWR Surveillance | GERMANY | 6.8e+18 | 20000000000 |  | low | -57 |  | NO | YES | PWR | 340000000 | 8.531479 | 7.3744e+18 | 18.86773 | 0.1045823 | 0.9435802 | 0.8367012 | 0.01788001 | 0.295789 | 0.9221805
290 | 0.1 | 0.84 | 1.87 | 0.009 | 0.2 | 0.07 | 18.39794 | 10.30103 | W | 21 | 1076 | Plotter | P17 | W1 | P17-W1 | German PWR Surveillance | GERMANY | 2.5e+18 | 20000000000 |  | low | -32 | 633.5 | YES | YES | PWR | 125000000 | 8.09691 | 2.7112e+18 | 18.43316 | 0.08749766 | 0.7957518 | 1.892576 | 0.01615585 | 0.3959499 | 0.3240436
290 | 0.1 | 0.84 | 1.87 | 0.009 | 0.2 | 0.07 | 18.83251 | 10.30103 | W | 44 | 1077 | Plotter | P17 | W1 | P17-W1 | German PWR Surveillance | GERMANY | 6.8e+18 | 20000000000 |  | low | -32 | 633.5 | YES | YES | PWR | 340000000 | 8.531479 | 7.3744e+18 | 18.86773 | 0.08749766 | 0.7957518 | 1.892576 | 0.01615585 | 0.3959499 | 0.3240436
290 | 0.07 | 0.92 | 0.87 | 0.01 | 0.21 | 0.17 | 18.41497 | 10.30103 | F | 17 | 1078 | Plotter | P18 | F1 | P18-F1 | German PWR Surveillance | GERMANY | 2.6e+18 | 20000000000 |  | low | -52 | 428 | YES | YES | PWR | 130000000 | 8.113943 | 2.8196e+18 | 18.45019 | 0.06103029 | 0.8684346 | 0.8773685 | 0.01788703 | 0.4142671 | 0.7841612
290 | 0.07 | 0.92 | 0.87 | 0.01 | 0.21 | 0.17 | 18.69373 | 10.30103 | F | 24 | 1079 | Plotter | P18 | F1 | P18-F1 | German PWR Surveillance | GERMANY | 4.94e+18 | 20000000000 |  | low | -52 | 428 | YES | YES | PWR | 247000000 | 8.392697 | 5.3573e+18 | 18.72895 | 0.06103029 | 0.8684346 | 0.8773685 | 0.01788703 | 0.4142671 | 0.7841612
290 | 0.07 | 0.86 | 0.9 | 0.006 | 0.26 | 0.2 | 18.49693 | 10.30103 | F | 16 | 1080 | Plotter | P18 | F2 | P18-F2 | German PWR Surveillance | GERMANY | 3.14e+18 | 20000000000 |  | low | -48 | 442 | YES | YES | PWR | 157000000 | 8.1959 | 3.4052e+18 | 18.53215 | 0.06093411 | 0.8105182 | 0.9061922 | 0.01071531 | 0.5120939 | 0.9210887
290 | 0.07 | 0.86 | 0.9 | 0.006 | 0.26 | 0.2 | 18.77743 | 10.30103 | F | 25 | 1081 | Plotter | P18 | F2 | P18-F2 | German PWR Surveillance | GERMANY | 5.99e+18 | 20000000000 |  | low | -48 | 442 | YES | YES | PWR | 299500000 | 8.476397 | 6.496e+18 | 18.81265 | 0.06093411 | 0.8105182 | 0.9061922 | 0.01071531 | 0.5120939 | 0.9210887
290 | 0.04 | 0.98 | 1.74 | 0.008 | 0.25 | 0.05 | 18.50379 | 10.30103 | W | 14 | 1082 | Plotter | P18 | W1 | P18-W1 | German PWR Surveillance | GERMANY | 3.19e+18 | 20000000000 |  | low | -28 |  | NO | YES | PWR | 159500000 | 8.202761 | 3.4595e+18 | 18.53901 | 0.03500814 | 0.9286178 | 1.761464 | 0.01436448 | 0.4950657 | 0.2315198
290 | 0.04 | 0.98 | 1.74 | 0.008 | 0.25 | 0.05 | 18.78247 | 10.30103 | W | 4 | 1083 | Plotter | P18 | W1 | P18-W1 | German PWR Surveillance | GERMANY | 6.06e+18 | 20000000000 |  | low | -28 |  | NO | YES | PWR | 303000000 | 8.481443 | 6.5719e+18 | 18.81769 | 0.03500814 | 0.9286178 | 1.761464 | 0.01436448 | 0.4950657 | 0.2315198
284 | 0.13 | 0.82 | 0.68 | 0.011 | 0.29 | 0.21 | 19.17609 | 11.32222 | F | 33 | 1084 | Plotter | P19 | F1 | P19-F1 | German PWR Surveillance | GERMANY | 1.5e+19 | 210000000000 |  | low |  | 471 | YES | NO | PWR | 71428571.4 | 7.853872 | 1.0164e+19 | 19.00707 | 0.1130948 | 0.7723515 | 0.6842637 | 0.01963283 | 0.5708356 | 0.9665573
284 | 0.13 | 0.82 | 0.68 | 0.011 | 0.29 | 0.21 | 19.23045 | 11.32222 | F | 21 | 1085 | Plotter | P19 | F1 | P19-F1 | German PWR Surveillance | GERMANY | 1.7e+19 | 210000000000 |  | low |  | 471 | YES | NO | PWR | 80952381.0 | 7.90823 | 1.1519e+19 | 19.06143 | 0.1130948 | 0.7723515 | 0.6842637 | 0.01963283 | 0.5708356 | 0.9665573
284 | 0.13 | 0.82 | 0.68 | 0.011 | 0.29 | 0.21 | 19.23045 | 11.32222 | F | 26 | 1086 | Plotter | P19 | F1 | P19-F1 | German PWR Surveillance | GERMANY | 1.7e+19 | 210000000000 |  | low |  | 471 | YES | NO | PWR | 80952381.0 | 7.90823 | 1.1519e+19 | 19.06143 | 0.1130948 | 0.7723515 | 0.6842637 | 0.01963283 | 0.5708356 | 0.9665573
284 | 0.13 | 0.82 | 0.68 | 0.011 | 0.29 | 0.21 | 19.72428 | 11.32222 | F | 55 | 1087 | Plotter | P19 | F1 | P19-F1 | German PWR Surveillance | GERMANY | 5.3e+19 | 210000000000 |  | low |  | 471 | YES | NO | PWR | 252380952.4 | 8.402057 | 3.5913e+19 | 19.55526 | 0.1130948 | 0.7723515 | 0.6842637 | 0.01963283 | 0.5708356 | 0.9665573
284 | 0.11 | 0.81 | 0.68 | 0.01 | 0.26 | 0.2 | 19.23045 | 11.32222 | F | 11 | 1088 | Plotter | P19 | F2 | P19-F2 | German PWR Surveillance | GERMANY | 1.7e+19 | 210000000000 |  | low |  | 476 | YES | NO | PWR | 80952381.0 | 7.90823 | 1.1519e+19 | 19.06143 | 0.0957563 | 0.7634166 | 0.6846978 | 0.01785935 | 0.5121083 | 0.9211147
284 | 0.11 | 0.81 | 0.68 | 0.01 | 0.26 | 0.2 | 19.54407 | 11.32222 | F | 28 | 1089 | Plotter | P19 | F2 | P19-F2 | German PWR Surveillance | GERMANY | 3.5e+19 | 210000000000 |  | low |  | 476 | YES | NO | PWR | 166666666.7 | 8.221849 | 2.3716e+19 | 19.37505 | 0.0957563 | 0.7634166 | 0.6846978 | 0.01785935 | 0.5121083 | 0.9211147
284 | 0.23 | 1.08 | 1.83 | 0.009 | 0.23 | 0.06 | 18.95424 | 11.32222 | W | 107 | 1090 | Plotter | P19 | W1 | P19-W1 | German PWR Surveillance | GERMANY | 9e+18 | 210000000000 |  | low |  |  | NO | NO | PWR | 42857142.9 | 7.632023 | 6.0985e+18 | 18.78522 | 0.2013146 | 1.023465 | 1.852737 | 0.01616147 | 0.4555006 | 0.2778482
284 | 0.23 | 1.08 | 1.83 | 0.009 | 0.23 | 0.06 | 19.23045 | 11.32222 | W | 132 | 1091 | Plotter | P19 | W1 | P19-W1 | German PWR Surveillance | GERMANY | 1.7e+19 | 210000000000 |  | low |  |  | NO | NO | PWR | 80952381.0 | 7.90823 | 1.1519e+19 | 19.06143 | 0.2013146 | 1.023465 | 1.852737 | 0.01616147 | 0.4555006 | 0.2778482
284 | 0.23 | 1.08 | 1.83 | 0.009 | 0.23 | 0.06 | 19.23045 | 11.32222 | W | 131 | 1092 | Plotter | P19 | W1 | P19-W1 | German PWR Surveillance | GERMANY | 1.7e+19 | 210000000000 |  | low |  |  | NO | NO | PWR | 80952381.0 | 7.90823 | 1.1519e+19 | 19.06143 | 0.2013146 | 1.023465 | 1.852737 | 0.01616147 | 0.4555006 | 0.2778482
284 | 0.23 | 1.08 | 1.83 | 0.009 | 0.23 | 0.06 | 19.23045 | 11.32222 | W | 127 | 1093 | Plotter | P19 | W1 | P19-W1 | German PWR Surveillance | GERMANY | 1.7e+19 | 210000000000 |  | low |  |  | NO | NO | PWR | 80952381.0 | 7.90823 | 1.1519e+19 | 19.06143 | 0.2013146 | 1.023465 | 1.852737 | 0.01616147 | 0.4555006 | 0.2778482
284 | 0.23 | 1.08 | 1.83 | 0.009 | 0.23 | 0.06 | 19.72428 | 11.32222 | W | 167 | 1094 | Plotter | P19 | W1 | P19-W1 | German PWR Surveillance | GERMANY | 5.3e+19 | 210000000000 |  | low |  |  | NO | NO | PWR | 252380952.4 | 8.402057 | 3.5913e+19 | 19.55526 | 0.2013146 | 1.023465 | 1.852737 | 0.01616147 | 0.4555006 | 0.2778482
282 | 0.1 | 0.83 | 0.75 | 0.015 | 0.29 | 0.27 | 18.92428 | 10.74036 | F | 31 | 1095 | Plotter | P23 | F1 | P23-F1 | German PWR Surveillance | GERMANY | 8.4e+18 | 55000000000 |  | low | -18 | 450 | YES | YES | PWR | 152727272.7 | 8.183917 | 7.441e+18 | 18.87163 | 0.08680138 | 0.7800216 | 0.7530143 | 0.02671215 | 0.5695586 | 1.239936
282 | 0.1 | 0.83 | 0.75 | 0.015 | 0.29 | 0.27 | 19.19033 | 10.74036 | F | 39 | 1096 | Plotter | P23 | F1 | P23-F1 | German PWR Surveillance | GERMANY | 1.55e+19 | 55000000000 |  | low | -18 | 450 | YES | YES | PWR | 281818181.8 | 8.449969 | 1.373e+19 | 19.13768 | 0.08680138 | 0.7800216 | 0.7530143 | 0.02671215 | 0.5695586 | 1.239936
282 | 0.1 | 0.83 | 0.75 | 0.015 | 0.29 | 0.27 | 19.33041 | 10.74036 | F | 49 | 1097 | Plotter | P23 | F1 | P23-F1 | German PWR Surveillance | GERMANY | 2.14e+19 | 55000000000 |  | low | -18 | 450 | YES | YES | PWR | 389090909.1 | 8.590051 | 1.8957e+19 | 19.27777 | 0.08680138 | 0.7800216 | 0.7530143 | 0.02671215 | 0.5695586 | 1.239936
282 | 0.1 | 0.83 | 0.75 | 0.015 | 0.29 | 0.27 | 19.40654 | 10.74036 | F | 56 | 1098 | Plotter | P23 | F1 | P23-F1 | German PWR Surveillance | GERMANY | 2.55e+19 | 55000000000 |  | low | -18 | 450 | YES | YES | PWR | 463636363.6 | 8.666177 | 2.2589e+19 | 19.35389 | 0.08680138 | 0.7800216 | 0.7530143 | 0.02671215 | 0.5695586 | 1.239936
282 | 0.1 | 0.83 | 0.75 | 0.015 | 0.29 | 0.27 | 19.47712 | 10.74036 | F | 59 | 1099 | Plotter | P23 | F1 | P23-F1 | German PWR Surveillance | GERMANY | 3e+19 | 55000000000 |  | low | -18 | 450 | YES | YES | PWR | 545454545.5 | 8.736759 | 2.6575e+19 | 19.42447 | 0.08680138 | 0.7800216 | 0.7530143 | 0.02671215 | 0.5695586 | 1.239936
282 | 0.1 | 0.83 | 0.75 | 0.015 | 0.29 | 0.27 | 19.57403 | 10.74036 | F | 64 | 1100 | Plotter | P23 | F1 | P23-F1 | German PWR Surveillance | GERMANY | 3.75e+19 | 55000000000 |  | low | -18 | 450 | YES | YES | PWR | 681818181.8 | 8.833669 | 3.3219e+19 | 19.52138 | 0.08680138 | 0.7800216 | 0.7530143 | 0.02671215 | 0.5695586 | 1.239936
282 | 0.1 | 0.83 | 0.75 | 0.015 | 0.29 | 0.27 | 19.68395 | 10.74036 | F | 73 | 1101 | Plotter | P23 | F1 | P23-F1 | German PWR Surveillance | GERMANY | 4.83e+19 | 55000000000 |  | low | -18 | 450 | YES | YES | PWR | 878181818.2 | 8.943584 | 4.2786e+19 | 19.6313 | 0.08680138 | 0.7800216 | 0.7530143 | 0.02671215 | 0.5695586 | 1.239936
282 | 0.19 | 1.15 | 1.1 | 0.014 | 0.12 | 0.085 | 18.91381 | 10.74036 | W | 63 | 1102 | Plotter | P23 | W1 | P23-W1 | German PWR Surveillance | GERMANY | 8.2e+18 | 55000000000 |  | low | -12 |  | NO | YES | PWR | 149090909.1 | 8.173451 | 7.2638e+18 | 18.86117 | 0.1663432 | 1.090062 | 1.113934 | 0.02514609 | 0.2377095 | 0.3937128
282 | 0.19 | 1.15 | 1.1 | 0.014 | 0.12 | 0.085 | 19.19312 | 10.74036 | W | 72 | 1103 | Plotter | P23 | W1 | P23-W1 | German PWR Surveillance | GERMANY | 1.56e+19 | 55000000000 |  | low | -12 |  | NO | YES | PWR | 283636363.6 | 8.452762 | 1.3819e+19 | 19.14048 | 0.1663432 | 1.090062 | 1.113934 | 0.02514609 | 0.2377095 | 0.3937128
282 | 0.19 | 1.15 | 1.1 | 0.014 | 0.12 | 0.085 | 19.45484 | 10.74036 | W | 86 | 1104 | Plotter | P23 | W1 | P23-W1 | German PWR Surveillance | GERMANY | 2.85e+19 | 55000000000 |  | low | -12 |  | NO | YES | PWR | 518181818.2 | 8.714482 | 2.5246e+19 | 19.4022 | 0.1663432 | 1.090062 | 1.113934 | 0.02514609 | 0.2377095 | 0.3937128
282 | 0.19 | 1.15 | 1.1 | 0.014 | 0.12 | 0.085 | 19.53403 | 10.74036 | W | 86 | 1105 | Plotter | P23 | W1 | P23-W1 | German PWR Surveillance | GERMANY | 3.42e+19 | 55000000000 |  | low | -12 |  | NO | YES | PWR | 621818181.8 | 8.793663 | 3.0295e+19 | 19.48138 | 0.1663432 | 1.090062 | 1.113934 | 0.02514609 | 0.2377095 | 0.3937128
282 | 0.19 | 1.15 | 1.1 | 0.014 | 0.12 | 0.085 | 19.73239 | 10.74036 | W | 100 | 1106 | Plotter | P23 | W1 | P23-W1 | German PWR Surveillance | GERMANY | 5.4e+19 | 55000000000 |  | low | -12 |  | NO | YES | PWR | 981818181.8 | 8.992031 | 4.7835e+19 | 19.67975 | 0.1663432 | 1.090062 | 1.113934 | 0.02514609 | 0.2377095 | 0.3937128
282 | 0.1 | 0.44 | 0.9 | 0.014 | 0.2 | 0.08 | 18.91381 | 10.74036 | W | 24 | 1107 | Plotter | P23 | W2 | P23-W2 | German PWR Surveillance | GERMANY | 8.2e+18 | 55000000000 |  | low | 10 |  | NO | YES | PWR | 149090909.1 | 8.173451 | 7.2638e+18 | 18.86117 | 0.08745942 | 0.4166402 | 0.9104676 | 0.02512034 | 0.3957769 | 0.3701738
282 | 0.1 | 0.44 | 0.9 | 0.014 | 0.2 | 0.08 | 19.18469 | 10.74036 | W | 25 | 1108 | Plotter | P23 | W2 | P23-W2 | German PWR Surveillance | GERMANY | 1.53e+19 | 55000000000 |  | low | 10 |  | NO | YES | PWR | 278181818.2 | 8.444329 | 1.3553e+19 | 19.13204 | 0.08745942 | 0.4166402 | 0.9104676 | 0.02512034 | 0.3957769 | 0.3701738
282 | 0.1 | 0.44 | 0.9 | 0.014 | 0.2 | 0.08 | 19.31175 | 10.74036 | W | 25 | 1109 | Plotter | P23 | W2 | P23-W2 | German PWR Surveillance | GERMANY | 2.05e+19 | 55000000000 |  | low | 10 |  | NO | YES | PWR | 372727272.7 | 8.571391 | 1.816e+19 | 19.25911 | 0.08745942 | 0.4166402 | 0.9104676 | 0.02512034 | 0.3957769 | 0.3701738
282 | 0.1 | 0.44 | 0.9 | 0.014 | 0.2 | 0.08 | 19.40483 | 10.74036 | W | 18 | 1110 | Plotter | P23 | W2 | P23-W2 | German PWR Surveillance | GERMANY | 2.54e+19 | 55000000000 |  | low | 10 |  | NO | YES | PWR | 461818181.8 | 8.664471 | 2.25e+19 | 19.35219 | 0.08745942 | 0.4166402 | 0.9104676 | 0.02512034 | 0.3957769 | 0.3701738
282 | 0.1 | 0.44 | 0.9 | 0.014 | 0.2 | 0.08 | 19.51587 | 10.74036 | W | 24 | 1111 | Plotter | P23 | W2 | P23-W2 | German PWR Surveillance | GERMANY | 3.28e+19 | 55000000000 |  | low | 10 |  | NO | YES | PWR | 596363636.4 | 8.775511 | 2.9055e+19 | 19.46323 | 0.08745942 | 0.4166402 | 0.9104676 | 0.02512034 | 0.3957769 | 0.3701738
282 | 0.1 | 0.44 | 0.9 | 0.014 | 0.2 | 0.08 | 19.61384 | 10.74036 | W | 34 | 1112 | Plotter | P23 | W2 | P23-W2 | German PWR Surveillance | GERMANY | 4.11e+19 | 55000000000 |  | low | 10 |  | NO | YES | PWR | 747272727.3 | 8.873479 | 3.6408e+19 | 19.56119 | 0.08745942 | 0.4166402 | 0.9104676 | 0.02512034 | 0.3957769 | 0.3701738
290 | 0.04 | 0.75 | 1.38 | 0.007 | 0.24 | 0.19 | 18.33646 | 10.30103 | F | 12 | 1113 | Plotter | P24 | F1 | P24-F1 | German PWR Surveillance | GERMANY | 2.17e+18 | 20000000000 |  | low | -49 | 483 | YES | YES | PWR | 108500000 | 8.03543 | 2.3533e+18 | 18.37168 | 0.0348328 | 0.7071174 | 1.390026 | 0.01250597 | 0.4728827 | 0.8753687
290 | 0.04 | 0.75 | 1.38 | 0.007 | 0.24 | 0.19 | 18.79796 | 10.30103 | F | 16 | 1114 | Plotter | P24 | F1 | P24-F1 | German PWR Surveillance | GERMANY | 6.28e+18 | 20000000000 |  | low | -49 | 483 | YES | YES | PWR | 314000000 | 8.49693 | 6.8105e+18 | 18.83318 | 0.0348328 | 0.7071174 | 1.390026 | 0.01250597 | 0.4728827 | 0.8753687
290 | 0.04 | 0.77 | 1.37 | 0.007 | 0.26 | 0.21 | 18.4216 | 10.30103 | F | 1 | 1115 | Plotter | P24 | F2 | P24-F2 | German PWR Surveillance | GERMANY | 2.64e+18 | 20000000000 |  | low | -30 | 467 | YES | YES | PWR | 132000000 | 8.120574 | 2.863e+18 | 18.45682 | 0.0348012 | 0.7253154 | 1.378701 | 0.01249462 | 0.5118249 | 0.9666351
290 | 0.04 | 0.77 | 1.37 | 0.007 | 0.26 | 0.21 | 18.72428 | 10.30103 | F | 14 | 1116 | Plotter | P24 | F2 | P24-F2 | German PWR Surveillance | GERMANY | 5.3e+18 | 20000000000 |  | low | -30 | 467 | YES | YES | PWR | 265000000 | 8.423246 | 5.7477e+18 | 18.75949 | 0.0348012 | 0.7253154 | 1.378701 | 0.01249462 | 0.5118249 | 0.9666351
290 | 0.06 | 0.95 | 1.21 | 0.011 | 0.2 | 0.08 | 18.4216 | 10.30103 | W | 5 | 1117 | Plotter | P24 | W1 | P24-W1 | German PWR Surveillance | GERMANY | 2.64e+18 | 20000000000 |  | low | -62 |  | NO | YES | PWR | 132000000 | 8.120574 | 2.863e+18 | 18.45682 | 0.05248463 | 0.8997181 | 1.224283 | 0.01974079 | 0.3958446 | 0.3702371
290 | 0.06 | 0.95 | 1.21 | 0.011 | 0.2 | 0.08 | 18.77085 | 10.30103 | W | 27 | 1118 | Plotter | P24 | W1 | P24-W1 | German PWR Surveillance | GERMANY | 5.9e+18 | 20000000000 |  | low | -62 |  | NO | YES | PWR | 295000000 | 8.469822 | 6.3984e+18 | 18.80607 | 0.05248463 | 0.8997181 | 1.224283 | 0.01974079 | 0.3958446 | 0.3702371
285 | 0.22 | 1.11 | 1.14 | 0.015 | 0.15 | 0.08 | 19.34635 | 10.78279 | W | 111 | 1119 | Plotter | P370 | W1 | P370-W1 | CARISMA/CARINA | GERMANY | 2.22e+19 | 60644205364.2 |  | low |  |  | NO | NO | PWR | 366069600 | 8.563564 | 1.9285e+19 | 19.28522 | 0.1925865 | 1.05203 | 1.154313 | 0.02693924 | 0.2971038 | 0.3705119
285 | 0.11 | 0.99 | 0.66 | 0.01 | 0.14 | 0.22 | 18.27875 | 10.30103 | F | 13 | 1120 | Plotter | P7 | F1 | P7-F1 | German PWR Surveillance | GERMANY | 1.9e+18 | 20000000000 |  | low | -46 | 417 | YES | YES | PWR | 95000000 | 7.977724 | 2.0605e+18 | 18.31397 | 0.09580819 | 0.9335704 | 0.6649198 | 0.01786903 | 0.2759001 | 1.013775
285 | 0.11 | 0.99 | 0.66 | 0.01 | 0.14 | 0.22 | 18.76343 | 10.30103 | F | 26 | 1121 | Plotter | P7 | F1 | P7-F1 | German PWR Surveillance | GERMANY | 5.8e+18 | 20000000000 |  | low | -46 | 417 | YES | YES | PWR | 290000000 | 8.462398 | 6.2899e+18 | 18.79865 | 0.09580819 | 0.9335704 | 0.6649198 | 0.01786903 | 0.2759001 | 1.013775
285 | 0.11 | 0.99 | 0.66 | 0.01 | 0.14 | 0.22 | 18.76343 | 10.30103 | F | 29 | 1122 | Plotter | P7 | F1 | P7-F1 | German PWR Surveillance | GERMANY | 5.8e+18 | 20000000000 |  | low | -18 |  | NO | YES | PWR | 290000000 | 8.462398 | 6.2899e+18 | 18.79865 | 0.09580819 | 0.9335704 | 0.6649198 | 0.01786903 | 0.2759001 | 1.013775
285 | 0.12 | 0.97 | 0.72 | 0.015 | 0.2 | 0.23 | 18.27875 | 10.30103 | F | 16 | 1123 | Plotter | P7 | F2 | P7-F2 | German PWR Surveillance | GERMANY | 1.9e+18 | 20000000000 |  | low | -29 | 439 | YES | YES | PWR | 95000000 | 7.977724 | 2.0605e+18 | 18.31397 | 0.104414 | 0.9137996 | 0.7246448 | 0.02677685 | 0.3937505 | 1.058801
285 | 0.12 | 0.97 | 0.72 | 0.015 | 0.2 | 0.23 | 18.76343 | 10.30103 | F | 23 | 1124 | Plotter | P7 | F2 | P7-F2 | German PWR Surveillance | GERMANY | 5.8e+18 | 20000000000 |  | low | -29 | 439 | YES | YES | PWR | 290000000 | 8.462398 | 6.2899e+18 | 18.79865 | 0.104414 | 0.9137996 | 0.7246448 | 0.02677685 | 0.3937505 | 1.058801
285 | 0.12 | 0.97 | 0.72 | 0.015 | 0.2 | 0.23 | 18.76343 | 10.30103 | F | 30 | 1125 | Plotter | P7 | F2 | P7-F2 | German PWR Surveillance | GERMANY | 5.8e+18 | 20000000000 |  | low | -7 |  | NO | YES | PWR | 290000000 | 8.462398 | 6.2899e+18 | 18.79865 | 0.104414 | 0.9137996 | 0.7246448 | 0.02677685 | 0.3937505 | 1.058801
285 | 0.12 | 0.87 | 1.72 | 0.008 | 0.17 | 0.09 | 18.27875 | 10.30103 | W | 9 | 1126 | Plotter | P7 | W1 | P7-W1 | German PWR Surveillance | GERMANY | 1.9e+18 | 20000000000 |  | low | -22 | 644 | YES | YES | PWR | 95000000 | 7.977724 | 2.0605e+18 | 18.31397 | 0.1049594 | 0.8238747 | 1.740139 | 0.01435559 | 0.3364362 | 0.4164775
285 | 0.12 | 0.87 | 1.72 | 0.008 | 0.17 | 0.09 | 18.76343 | 10.30103 | W | 23 | 1127 | Plotter | P7 | W1 | P7-W1 | German PWR Surveillance | GERMANY | 5.8e+18 | 20000000000 |  | low | -22 | 644 | YES | YES | PWR | 290000000 | 8.462398 | 6.2899e+18 | 18.79865 | 0.1049594 | 0.8238747 | 1.740139 | 0.01435559 | 0.3364362 | 0.4164775
290 | 0.12 | 0.98 | 0.82 | 0.006 | 0.16 | 0.2 | 18.34242 | 10.30103 | F | 18 | 1128 | Plotter | P8 | F1 | P8-F1 | German PWR Surveillance | GERMANY | 2.2e+18 | 20000000000 |  | low | -50 | 493 | YES | YES | PWR | 110000000 | 8.041393 | 2.3858e+18 | 18.37764 | 0.1045745 | 0.92464 | 0.8265591 | 0.01072721 | 0.3154848 | 0.9221121
290 | 0.12 | 0.98 | 0.82 | 0.006 | 0.16 | 0.2 | 18.80618 | 10.30103 | F | 38 | 1129 | Plotter | P8 | F1 | P8-F1 | German PWR Surveillance | GERMANY | 6.4e+18 | 20000000000 |  | low | -50 | 493 | YES | YES | PWR | 320000000 | 8.50515 | 6.9406e+18 | 18.8414 | 0.1045745 | 0.92464 | 0.8265591 | 0.01072721 | 0.3154848 | 0.9221121
290 | 0.12 | 0.98 | 0.82 | 0.006 | 0.16 | 0.2 | 18.34242 | 10.30103 | F | 10 | 1130 | Plotter | P8 | F1 | P8-F1 | German PWR Surveillance | GERMANY | 2.2e+18 | 20000000000 |  | low | -61 |  | NO | YES | PWR | 110000000 | 8.041393 | 2.3858e+18 | 18.37764 | 0.1045745 | 0.92464 | 0.8265591 | 0.01072721 | 0.3154848 | 0.9221121
290 | 0.12 | 0.98 | 0.82 | 0.006 | 0.16 | 0.2 | 18.80618 | 10.30103 | F | 34 | 1131 | Plotter | P8 | F1 | P8-F1 | German PWR Surveillance | GERMANY | 6.4e+18 | 20000000000 |  | low | -61 |  | NO | YES | PWR | 320000000 | 8.50515 | 6.9406e+18 | 18.8414 | 0.1045745 | 0.92464 | 0.8265591 | 0.01072721 | 0.3154848 | 0.9221121
290 | 0.1 | 0.86 | 1.72 | 0.016 | 0.19 | 0.07 | 18.34242 | 10.30103 | W | 21 | 1132 | Plotter | P8 | W1 | P8-W1 | German PWR Surveillance | GERMANY | 2.2e+18 | 20000000000 |  | low | -28 | 617 | YES | YES | PWR | 110000000 | 8.041393 | 2.3858e+18 | 18.37764 | 0.08750437 | 0.8147608 | 1.740899 | 0.02872372 | 0.3761813 | 0.3240685
290 | 0.1 | 0.86 | 1.72 | 0.016 | 0.19 | 0.07 | 18.80618 | 10.30103 | W | 36 | 1133 | Plotter | P8 | W1 | P8-W1 | German PWR Surveillance | GERMANY | 6.4e+18 | 20000000000 |  | low | -28 | 617 | YES | YES | PWR | 320000000 | 8.50515 | 6.9406e+18 | 18.8414 | 0.08750437 | 0.8147608 | 1.740899 | 0.02872372 | 0.3761813 | 0.3240685
274.4444 | 0.25 | 0.53 | 1.368 | 0.012 | 0.18 | 0.115 | 19.61172 | 11.75689 | P | 111.6667 | 1134 | Plotter | PAL | P1 | PAL-P1 | USA Surveillance | USA | 4.09e+19 | 571335018562.1 |  | low |  | 439.7937 | YES | NO | PWR | 71586720 | 7.854832 | 2.2687e+19 | 19.35577 | 0.2184496 | 0.5014053 | 1.382651 | 0.02151213 | 0.355875 | 0.5316405
277.2222 | 0.25 | 0.53 | 1.368 | 0.012 | 0.18 | 0.115 | 18.9722 | 10.75739 | P | 95 | 1135 | Plotter | PAL | P1 | PAL-P1 | USA Surveillance | USA | 9.38e+18 | 57199586309.2 |  | low |  | 439.7937 | YES | NO | PWR | 163987200 | 8.21481 | 8.2442e+18 | 18.91615 | 0.2184496 | 0.5014053 | 1.382651 | 0.02151213 | 0.355875 | 0.5316405
278.3333 | 0.25 | 0.53 | 1.368 | 0.012 | 0.18 | 0.115 | 19.21484 | 10.71821 | P | 95.55556 | 1136 | Plotter | PAL | P1 | PAL-P1 | USA Surveillance | USA | 1.64e+19 | 52265385782.3 |  | low |  | 439.7937 | YES | NO | PWR | 313783200 | 8.49663 | 1.4677e+19 | 19.16663 | 0.2184496 | 0.5014053 | 1.382651 | 0.02151213 | 0.355875 | 0.5316405
278.8889 | 0.25 | 0.53 | 1.368 | 0.012 | 0.18 | 0.115 | 19.32015 | 10.59345 | P | 82.67778 | 1137 | Plotter | PAL | P1 | PAL-P1 | USA Surveillance | USA | 2.09e+19 | 39215068192.9 |  | low |  | 439.7937 | YES | NO | PWR | 532958400 | 8.726693 | 1.981e+19 | 19.29688 | 0.2184496 | 0.5014053 | 1.382651 | 0.02151213 | 0.355875 | 0.5316405
274.4444 | 0.25 | 0.53 | 1.368 | 0.012 | 0.18 | 0.115 | 19.61172 | 11.75689 | P | 107.7778 | 1138 | Plotter | PAL | P1 | PAL-P1 | USA Surveillance | USA | 4.09e+19 | 571335018562.1 |  | low |  | 449.469 | YES | NO | PWR | 71586720 | 7.854832 | 2.2687e+19 | 19.35577 | 0.2184496 | 0.5014053 | 1.382651 | 0.02151213 | 0.355875 | 0.5316405
277.2222 | 0.25 | 0.53 | 1.368 | 0.012 | 0.18 | 0.115 | 18.9722 | 10.75739 | P | 86.66667 | 1139 | Plotter | PAL | P1 | PAL-P1 | USA Surveillance | USA | 9.38e+18 | 57199586309.2 |  | low |  | 449.469 | YES | NO | PWR | 163987200 | 8.21481 | 8.2442e+18 | 18.91615 | 0.2184496 | 0.5014053 | 1.382651 | 0.02151213 | 0.355875 | 0.5316405
278.8889 | 0.25 | 0.53 | 1.368 | 0.012 | 0.18 | 0.115 | 19.32015 | 10.59345 | P | 80.06667 | 1140 | Plotter | PAL | P1 | PAL-P1 | USA Surveillance | USA | 2.09e+19 | 39215068192.9 |  | low |  | 449.469 | YES | NO | PWR | 532958400 | 8.726693 | 1.981e+19 | 19.29688 | 0.2184496 | 0.5014053 | 1.382651 | 0.02151213 | 0.355875 | 0.5316405
278.3333 | 0.174 | 0.665 | 1.465 | 0.01 | 0.186 | 0.219 | 19.21484 | 10.71821 | SRM | 76.11111 | 1141 | Plotter | PAL | SRM1 | PAL-SRM1 | USA Surveillance | USA | 1.64e+19 | 52265385782.3 |  | low |  |  | NO | NO | PWR | 313783200 | 8.49663 | 1.4677e+19 | 19.16663 | 0.1514564 | 0.6267032 | 1.474998 | 0.01785785 | 0.3663238 | 1.008536
274.4444 | 0.23 | 1.2 | 1.23 | 0.012 | 0.199 | 0.134 | 19.61172 | 11.75689 | W | 198.8889 | 1142 | Plotter | PAL | W1 | PAL-W1 | USA Surveillance | USA | 4.09e+19 | 571335018562.1 |  | low |  | 443.103 | YES | NO | PWR | 71586720 | 7.854832 | 2.2687e+19 | 19.35577 | 0.2008622 | 1.134628 | 1.242484 | 0.02150021 | 0.3932216 | 0.6191335
277.2222 | 0.23 | 1.2 | 1.23 | 0.012 | 0.199 | 0.134 | 18.9722 | 10.75739 | W | 158.3333 | 1143 | Plotter | PAL | W1 | PAL-W1 | USA Surveillance | USA | 9.38e+18 | 57199586309.2 |  | low |  | 443.103 | YES | NO | PWR | 163987200 | 8.21481 | 8.2442e+18 | 18.91615 | 0.2008622 | 1.134628 | 1.242484 | 0.02150021 | 0.3932216 | 0.6191335
278.3333 | 0.23 | 1.2 | 1.23 | 0.012 | 0.199 | 0.134 | 19.21484 | 10.71821 | W | 169.4444 | 1144 | Plotter | PAL | W1 | PAL-W1 | USA Surveillance | USA | 1.64e+19 | 52265385782.3 |  | low |  | 443.103 | YES | NO | PWR | 313783200 | 8.49663 | 1.4677e+19 | 19.16663 | 0.2008622 | 1.134628 | 1.242484 | 0.02150021 | 0.3932216 | 0.6191335
278.8889 | 0.23 | 1.2 | 1.23 | 0.012 | 0.199 | 0.134 | 19.32015 | 10.59345 | W | 170.0833 | 1145 | Plotter | PAL | W1 | PAL-W1 | USA Surveillance | USA | 2.09e+19 | 39215068192.9 |  | low |  | 443.103 | YES | NO | PWR | 532958400 | 8.726693 | 1.981e+19 | 19.29688 | 0.2008622 | 1.134628 | 1.242484 | 0.02150021 | 0.3932216 | 0.6191335
289.4444 | 0.2 | 0.056 | 1.46 | 0.01 | 0.25 | 0.19 | 18.79239 | 11.11749 | P | 45 | 1146 | Plotter | PB1 | P1 | PB1-P1 | USA Surveillance | USA | 6.2e+18 | 131067140199.6 |  | low |  | 449.883 | YES | NO | PWR | 47304000 | 7.674898 | 4.6165e+18 | 18.66432 | 0.1741158 | 0.05278351 | 1.4702 | 0.01786073 | 0.49245 | 0.8751267
286.1111 | 0.2 | 0.056 | 1.46 | 0.01 | 0.25 | 0.19 | 18.90741 | 10.8523 | P | 48.33333 | 1147 | Plotter | PB1 | P1 | PB1-P1 | USA Surveillance | USA | 8.08e+18 | 71170866452.4 |  | low |  | 449.883 | YES | NO | PWR | 113529600 | 8.055109 | 6.7979e+18 | 18.83238 | 0.1741158 | 0.05278351 | 1.4702 | 0.01786073 | 0.49245 | 0.8751267
285.5556 | 0.2 | 0.056 | 1.46 | 0.01 | 0.25 | 0.19 | 19.32634 | 11.11996 | P | 51.66667 | 1148 | Plotter | PB1 | P1 | PB1-P1 | USA Surveillance | USA | 2.12e+19 | 131813252952.1 |  | low |  | 449.883 | YES | NO | PWR | 160833600 | 8.206377 | 1.5768e+19 | 19.19777 | 0.1741158 | 0.05278351 | 1.4702 | 0.01786073 | 0.49245 | 0.8751267
282.7778 | 0.2 | 0.056 | 1.46 | 0.01 | 0.25 | 0.19 | 19.33041 | 10.86312 | P | 45.55556 | 1149 | Plotter | PB1 | P1 | PB1-P1 | USA Surveillance | USA | 2.14e+19 | 72966618113.2 |  | low |  | 449.883 | YES | NO | PWR | 293284800 | 8.46729 | 1.7915e+19 | 19.25321 | 0.1741158 | 0.05278351 | 1.4702 | 0.01786073 | 0.49245 | 0.8751267
289.4444 | 0.12 | 0.067 | 1.46 | 0.014 | 0.25 | 0.21 | 18.79239 | 11.11749 | P | 22.77778 | 1150 | Plotter | PB1 | P2 | PB1-P2 | USA Surveillance | USA | 6.2e+18 | 131067140199.6 |  | low |  | 369.214 | YES | NO | PWR | 47304000 | 7.674898 | 4.6165e+18 | 18.66432 | 0.1043812 | 0.06309834 | 1.468958 | 0.0249839 | 0.4920339 | 0.9664281
286.1111 | 0.12 | 0.067 | 1.46 | 0.014 | 0.25 | 0.21 | 18.90741 | 10.8523 | P | 23.88889 | 1151 | Plotter | PB1 | P2 | PB1-P2 | USA Surveillance | USA | 8.08e+18 | 71170866452.4 |  | low |  | 369.214 | YES | NO | PWR | 113529600 | 8.055109 | 6.7979e+18 | 18.83238 | 0.1043812 | 0.06309834 | 1.468958 | 0.0249839 | 0.4920339 | 0.9664281
285.5556 | 0.12 | 0.067 | 1.46 | 0.014 | 0.25 | 0.21 | 19.32634 | 11.11996 | P | 15.55556 | 1152 | Plotter | PB1 | P2 | PB1-P2 | USA Surveillance | USA | 2.12e+19 | 131813252952.1 |  | low |  | 369.214 | YES | NO | PWR | 160833600 | 8.206377 | 1.5768e+19 | 19.19777 | 0.1043812 | 0.06309834 | 1.468958 | 0.0249839 | 0.4920339 | 0.9664281
282.7778 | 0.12 | 0.067 | 1.46 | 0.014 | 0.25 | 0.21 | 19.33041 | 10.86312 | P | 25 | 1153 | Plotter | PB1 | P2 | PB1-P2 | USA Surveillance | USA | 2.14e+19 | 72966618113.2 |  | low |  | 369.214 | YES | NO | PWR | 293284800 | 8.46729 | 1.7915e+19 | 19.25321 | 0.1043812 | 0.06309834 | 1.468958 | 0.0249839 | 0.4920339 | 0.9664281
289.4444 | 0.2 | 0.18 | 1.34 | 0.014 | 0.23 | 0.24 | 18.79239 | 11.11749 | SRM | 52.77778 | 1154 | Plotter | PB1 | SRM3 | PB1-SRM3 | USA Surveillance | USA | 6.2e+18 | 131067140199.6 |  | low |  |  | NO | NO | PWR | 47304000 | 7.674898 | 4.6165e+18 | 18.66432 | 0.1738439 | 0.1693963 | 1.347254 | 0.02496597 | 0.4523463 | 1.103697
286.1111 | 0.2 | 0.18 | 1.34 | 0.014 | 0.23 | 0.24 | 18.90741 | 10.8523 | SRM | 51.11111 | 1155 | Plotter | PB1 | SRM3 | PB1-SRM3 | USA Surveillance | USA | 8.08e+18 | 71170866452.4 |  | low |  |  | NO | NO | PWR | 113529600 | 8.055109 | 6.7979e+18 | 18.83238 | 0.1738439 | 0.1693963 | 1.347254 | 0.02496597 | 0.4523463 | 1.103697
285.5556 | 0.2 | 0.18 | 1.34 | 0.014 | 0.23 | 0.24 | 19.32634 | 11.11996 | SRM | 62.22222 | 1156 | Plotter | PB1 | SRM3 | PB1-SRM3 | USA Surveillance | USA | 2.12e+19 | 131813252952.1 |  | low |  |  | NO | NO | PWR | 160833600 | 8.206377 | 1.5768e+19 | 19.19777 | 0.1738439 | 0.1693963 | 1.347254 | 0.02496597 | 0.4523463 | 1.103697
282.7778 | 0.2 | 0.18 | 1.34 | 0.014 | 0.23 | 0.24 | 19.33041 | 10.86312 | SRM | 41.66667 | 1157 | Plotter | PB1 | SRM3 | PB1-SRM3 | USA Surveillance | USA | 2.14e+19 | 72966618113.2 |  | low |  |  | NO | NO | PWR | 293284800 | 8.46729 | 1.7915e+19 | 19.25321 | 0.1738439 | 0.1693963 | 1.347254 | 0.02496597 | 0.4523463 | 1.103697
289.4444 | 0.23 | 0.62 | 1.575 | 0.019 | 0.49 | 0.09 | 18.79239 | 11.11749 | W | 59.44444 | 1158 | Plotter | PB1 | W1 | PB1-W1 | USA Surveillance | USA | 6.2e+18 | 131067140199.6 |  | low |  | 482.2885 | YES | NO | PWR | 47304000 | 7.674898 | 4.6165e+18 | 18.66432 | 0.2005304 | 0.5852562 | 1.588358 | 0.03398576 | 0.9666345 | 0.415149
286.1111 | 0.23 | 0.62 | 1.575 | 0.019 | 0.49 | 0.09 | 18.90741 | 10.8523 | W | 91.66667 | 1159 | Plotter | PB1 | W1 | PB1-W1 | USA Surveillance | USA | 8.08e+18 | 71170866452.4 |  | low |  | 482.2885 | YES | NO | PWR | 113529600 | 8.055109 | 6.7979e+18 | 18.83238 | 0.2005304 | 0.5852562 | 1.588358 | 0.03398576 | 0.9666345 | 0.415149
285.5556 | 0.23 | 0.62 | 1.575 | 0.019 | 0.49 | 0.09 | 19.32634 | 11.11996 | W | 85.55556 | 1160 | Plotter | PB1 | W1 | PB1-W1 | USA Surveillance | USA | 2.12e+19 | 131813252952.1 |  | low |  | 482.2885 | YES | NO | PWR | 160833600 | 8.206377 | 1.5768e+19 | 19.19777 | 0.2005304 | 0.5852562 | 1.588358 | 0.03398576 | 0.9666345 | 0.415149
282.7778 | 0.23 | 0.62 | 1.575 | 0.019 | 0.49 | 0.09 | 19.33041 | 10.86312 | W | 99.44444 | 1161 | Plotter | PB1 | W1 | PB1-W1 | USA Surveillance | USA | 2.14e+19 | 72966618113.2 |  | low |  | 482.2885 | YES | NO | PWR | 293284800 | 8.46729 | 1.7915e+19 | 19.25321 | 0.2005304 | 0.5852562 | 1.588358 | 0.03398576 | 0.9666345 | 0.415149
289.4444 | 0.051 | 0.7 | 0.59 | 0.01 | 0.23 | 0.22 | 18.81358 | 11.13868 | F | 22.22222 | 1162 | Plotter | PB2 | F1 | PB2-F1 | USA Surveillance | USA | 6.51e+18 | 137620497209.5 |  | low |  | 488.1487 | YES | NO | PWR | 47304000 | 7.674898 | 4.8003e+18 | 18.68127 | 0.04437222 | 0.6593878 | 0.5937564 | 0.01784974 | 0.4527751 | 1.012681
286.1111 | 0.051 | 0.7 | 0.59 | 0.01 | 0.23 | 0.22 | 18.93298 | 10.9027 | F | 19.44444 | 1163 | Plotter | PB2 | F1 | PB2-F1 | USA Surveillance | USA | 8.57e+18 | 79927328617.9 |  | low |  | 488.1487 | YES | NO | PWR | 107222400 | 8.030286 | 7.0448e+18 | 18.84787 | 0.04437222 | 0.6593878 | 0.5937564 | 0.01784974 | 0.4527751 | 1.012681
285.5556 | 0.051 | 0.7 | 0.59 | 0.01 | 0.23 | 0.22 | 19.33445 | 11.11964 | F | 28.33333 | 1164 | Plotter | PB2 | F1 | PB2-F1 | USA Surveillance | USA | 2.16e+19 | 131717597471.0 |  | low |  | 488.1487 | YES | NO | PWR | 163987200 | 8.21481 | 1.6068e+19 | 19.20595 | 0.04437222 | 0.6593878 | 0.5937564 | 0.01784974 | 0.4527751 | 1.012681
284.4444 | 0.051 | 0.7 | 0.59 | 0.01 | 0.23 | 0.22 | 19.48287 | 10.81381 | F | 34.44444 | 1165 | Plotter | PB2 | F1 | PB2-F1 | USA Surveillance | USA | 3.04e+19 | 65133626777.5 |  | low |  | 488.1487 | YES | NO | PWR | 466732800 | 8.669068 | 2.6034e+19 | 19.41554 | 0.04437222 | 0.6593878 | 0.5937564 | 0.01784974 | 0.4527751 | 1.012681
289.4444 | 0.088 | 0.71 | 0.65 | 0.009 | 0.24 | 0.2 | 18.81358 | 11.13868 | F | 21.66667 | 1166 | Plotter | PB2 | F2 | PB2-F2 | USA Surveillance | USA | 6.51e+18 | 137620497209.5 |  | low |  | 382.4293 | YES | NO | PWR | 47304000 | 7.674898 | 4.8003e+18 | 18.68127 | 0.07661532 | 0.6692574 | 0.6545784 | 0.01607557 | 0.4727788 | 0.9212383
286.1111 | 0.088 | 0.71 | 0.65 | 0.009 | 0.24 | 0.2 | 18.93298 | 10.9027 | F | 34.44444 | 1167 | Plotter | PB2 | F2 | PB2-F2 | USA Surveillance | USA | 8.57e+18 | 79927328617.9 |  | low |  | 382.4293 | YES | NO | PWR | 107222400 | 8.030286 | 7.0448e+18 | 18.84787 | 0.07661532 | 0.6692574 | 0.6545784 | 0.01607557 | 0.4727788 | 0.9212383
285.5556 | 0.088 | 0.71 | 0.65 | 0.009 | 0.24 | 0.2 | 19.33445 | 11.11964 | F | 48.33333 | 1168 | Plotter | PB2 | F2 | PB2-F2 | USA Surveillance | USA | 2.16e+19 | 131717597471.0 |  | low |  | 382.4293 | YES | NO | PWR | 163987200 | 8.21481 | 1.6068e+19 | 19.20595 | 0.07661532 | 0.6692574 | 0.6545784 | 0.01607557 | 0.4727788 | 0.9212383
284.4444 | 0.088 | 0.71 | 0.65 | 0.009 | 0.24 | 0.2 | 19.48287 | 10.81381 | F | 55.55556 | 1169 | Plotter | PB2 | F2 | PB2-F2 | USA Surveillance | USA | 3.04e+19 | 65133626777.5 |  | low |  | 382.4293 | YES | NO | PWR | 466732800 | 8.669068 | 2.6034e+19 | 19.41554 | 0.07661532 | 0.6692574 | 0.6545784 | 0.01607557 | 0.4727788 | 0.9212383
289.4444 | 0.17 | 0.64 | 1.478 | 0.011 | 0.225 | 0.217 | 18.81358 | 11.13868 | SRM | 51.66667 | 1170 | Plotter | PB2 | SRM2 | PB2-SRM2 | USA Surveillance | USA | 6.51e+18 | 137620497209.5 |  | low |  |  | NO | NO | PWR | 47304000 | 7.674898 | 4.8003e+18 | 18.68127 | 0.1479249 | 0.6029401 | 1.487586 | 0.01963703 | 0.4429846 | 0.9989898
286.1111 | 0.17 | 0.64 | 1.478 | 0.011 | 0.225 | 0.217 | 18.93298 | 10.9027 | SRM | 66.11111 | 1171 | Plotter | PB2 | SRM2 | PB2-SRM2 | USA Surveillance | USA | 8.57e+18 | 79927328617.9 |  | low |  |  | NO | NO | PWR | 107222400 | 8.030286 | 7.0448e+18 | 18.84787 | 0.1479249 | 0.6029401 | 1.487586 | 0.01963703 | 0.4429846 | 0.9989898
285.5556 | 0.17 | 0.64 | 1.478 | 0.011 | 0.225 | 0.217 | 19.33445 | 11.11964 | SRM | 85 | 1172 | Plotter | PB2 | SRM2 | PB2-SRM2 | USA Surveillance | USA | 2.16e+19 | 131717597471.0 |  | low |  |  | NO | NO | PWR | 163987200 | 8.21481 | 1.6068e+19 | 19.20595 | 0.1479249 | 0.6029401 | 1.487586 | 0.01963703 | 0.4429846 | 0.9989898
284.4444 | 0.17 | 0.64 | 1.478 | 0.011 | 0.225 | 0.217 | 19.48287 | 10.81381 | SRM | 83.33333 | 1173 | Plotter | PB2 | SRM2 | PB2-SRM2 | USA Surveillance | USA | 3.04e+19 | 65133626777.5 |  | low |  |  | NO | NO | PWR | 466732800 | 8.669068 | 2.6034e+19 | 19.41554 | 0.1479249 | 0.6029401 | 1.487586 | 0.01963703 | 0.4429846 | 0.9989898
289.4444 | 0.25 | 0.59 | 1.4 | 0.014 | 0.55 | 0.079 | 18.81358 | 11.13868 | W | 92.77778 | 1174 | Plotter | PB2 | W1 | PB2-W1 | USA Surveillance | USA | 6.51e+18 | 137620497209.5 |  | low |  | 495.733 | YES | NO | PWR | 47304000 | 7.674898 | 4.8003e+18 | 18.68127 | 0.2179434 | 0.556875 | 1.411716 | 0.02503933 | 1.084876 | 0.3643677
286.1111 | 0.25 | 0.59 | 1.4 | 0.014 | 0.55 | 0.079 | 18.93298 | 10.9027 | W | 86.11111 | 1175 | Plotter | PB2 | W1 | PB2-W1 | USA Surveillance | USA | 8.57e+18 | 79927328617.9 |  | low |  | 495.733 | YES | NO | PWR | 107222400 | 8.030286 | 7.0448e+18 | 18.84787 | 0.2179434 | 0.556875 | 1.411716 | 0.02503933 | 1.084876 | 0.3643677
285.5556 | 0.25 | 0.59 | 1.4 | 0.014 | 0.55 | 0.079 | 19.33445 | 11.11964 | W | 124.4444 | 1176 | Plotter | PB2 | W1 | PB2-W1 | USA Surveillance | USA | 2.16e+19 | 131717597471.0 |  | low |  | 495.733 | YES | NO | PWR | 163987200 | 8.21481 | 1.6068e+19 | 19.20595 | 0.2179434 | 0.556875 | 1.411716 | 0.02503933 | 1.084876 | 0.3643677
284.4444 | 0.25 | 0.59 | 1.4 | 0.014 | 0.55 | 0.079 | 19.48287 | 10.81381 | W | 125 | 1177 | Plotter | PB2 | W1 | PB2-W1 | USA Surveillance | USA | 3.04e+19 | 65133626777.5 |  | low |  | 495.733 | YES | NO | PWR | 466732800 | 8.669068 | 2.6034e+19 | 19.41554 | 0.2179434 | 0.556875 | 1.411716 | 0.02503933 | 1.084876 | 0.3643677
275.5556 | 0.133 | 0.62 | 1.427 | 0.008 | 0.233 | 0.21 | 17.20412 | 8.825918 | P | 6.666667 | 1178 | Plotter | PH3 | P1 | PH3-P1 | USA Surveillance | USA | 1.6e+17 | 669757598.0 |  | low |  | 491.596 | YES | NO | PWR | 238892400 | 8.378202 | 3.4226e+17 | 17.53436 | 0.1157471 | 0.5841875 | 1.436475 | 0.01428366 | 0.4588052 | 0.9669121
275.5556 | 0.11 | 0.407 | 1.56 | 0.009 | 0.19 | 0 | 17.20412 | 8.825918 | W | 7.777778 | 1179 | Plotter | PH3 | W1 | PH3-W1 | USA Surveillance | USA | 1.6e+17 | 669757598.0 |  | low |  |  | NO | NO | BWR | 238892400 | 8.378202 | 3.4226e+17 | 17.53436 | 0.09648823 | 0.3865253 | 1.582784 | 0.01619627 | 0.3770935 | 0
280 | 0.06 | 0.72 | 1.41 | 0.013 | 0.28 | 0.17 | 18.77815 | 11.13322 | F | 19.44444 | 1180 | Plotter | PI1 | F1 | PI1-F1 | USA Surveillance | USA | 6e+18 | 135899108501.8 |  | low |  | 462.2935 | YES | NO | BWR | 44150400 | 7.644935 | 4.4354e+18 | 18.64693 | 0.05226427 | 0.6790286 | 1.420653 | 0.02323207 | 0.5518556 | 0.7834506
280 | 0.06 | 0.72 | 1.41 | 0.013 | 0.28 | 0.17 | 19.1038 | 10.91392 | F | 11.66667 | 1181 | Plotter | PI1 | F1 | PI1-F1 | USA Surveillance | USA | 1.27e+19 | 82019217554.7 |  | low |  | 462.2935 | YES | NO | PWR | 154841760 | 8.189888 | 1.0386e+19 | 19.01644 | 0.05226427 | 0.6790286 | 1.420653 | 0.02323207 | 0.5518556 | 0.7834506
280 | 0.06 | 0.72 | 1.41 | 0.013 | 0.28 | 0.17 | 19.5977 | 11.16288 | F | 51.11111 | 1182 | Plotter | PI1 | F1 | PI1-F1 | USA Surveillance | USA | 3.96e+19 | 145504955105.1 |  | low |  | 462.2935 | YES | NO | PWR | 272155680 | 8.434817 | 2.8876e+19 | 19.46054 | 0.05226427 | 0.6790286 | 1.420653 | 0.02323207 | 0.5518556 | 0.7834506
280 | 0.06 | 0.72 | 1.41 | 0.013 | 0.28 | 0.17 | 19.62325 | 10.86628 | F | 52.99444 | 1183 | Plotter | PI1 | F1 | PI1-F1 | USA Surveillance | USA | 4.2e+19 | 73499517843.2 |  | low |  | 462.2935 | YES | NO | PWR | 571432320 | 8.756965 | 3.5109e+19 | 19.54542 | 0.05226427 | 0.6790286 | 1.420653 | 0.02323207 | 0.5518556 | 0.7834506
280 | 0.06 | 0.72 | 1.41 | 0.013 | 0.28 | 0.17 | 18.77815 | 11.13322 | F | 24.44444 | 1184 | Plotter | PI1 | F1 | PI1-F1 | USA Surveillance | USA | 6e+18 | 135899108501.8 |  | low |  | 456.778 | YES | NO | PWR | 44150400 | 7.644935 | 4.4354e+18 | 18.64693 | 0.05226427 | 0.6790286 | 1.420653 | 0.02323207 | 0.5518556 | 0.7834506
280 | 0.06 | 0.72 | 1.41 | 0.013 | 0.28 | 0.17 | 19.1038 | 10.91392 | F | 16.66667 | 1185 | Plotter | PI1 | F1 | PI1-F1 | USA Surveillance | USA | 1.27e+19 | 82019217554.7 |  | low |  | 456.778 | YES | NO | PWR | 154841760 | 8.189888 | 1.0386e+19 | 19.01644 | 0.05226427 | 0.6790286 | 1.420653 | 0.02323207 | 0.5518556 | 0.7834506
280 | 0.06 | 0.72 | 1.41 | 0.013 | 0.28 | 0.17 | 19.5977 | 11.16288 | F | 45 | 1186 | Plotter | PI1 | F1 | PI1-F1 | USA Surveillance | USA | 3.96e+19 | 145504955105.1 |  | low |  | 456.778 | YES | NO | PWR | 272155680 | 8.434817 | 2.8876e+19 | 19.46054 | 0.05226427 | 0.6790286 | 1.420653 | 0.02323207 | 0.5518556 | 0.7834506
280 | 0.06 | 0.72 | 1.41 | 0.013 | 0.28 | 0.17 | 19.62325 | 10.86628 | F | 38.76111 | 1187 | Plotter | PI1 | F1 | PI1-F1 | USA Surveillance | USA | 4.2e+19 | 73499517843.2 |  | low |  | 456.778 | YES | NO | PWR | 571432320 | 8.756965 | 3.5109e+19 | 19.54542 | 0.05226427 | 0.6790286 | 1.420653 | 0.02323207 | 0.5518556 | 0.7834506
280 | 0.17 | 0.64 | 1.478 | 0.011 | 0.225 | 0.217 | 18.77815 | 11.13322 | SRM | 56.66667 | 1188 | Plotter | PI1 | SRM2 | PI1-SRM2 | USA Surveillance | USA | 6e+18 | 135899108501.8 |  | low |  |  | NO | NO | PWR | 44150400 | 7.644935 | 4.4354e+18 | 18.64693 | 0.1479249 | 0.6029401 | 1.487586 | 0.01963703 | 0.4429846 | 0.9989898
280 | 0.17 | 0.64 | 1.478 | 0.011 | 0.225 | 0.217 | 19.1038 | 10.91392 | SRM | 88.88889 | 1189 | Plotter | PI1 | SRM2 | PI1-SRM2 | USA Surveillance | USA | 1.27e+19 | 82019217554.7 |  | low |  |  | NO | NO | PWR | 154841760 | 8.189888 | 1.0386e+19 | 19.01644 | 0.1479249 | 0.6029401 | 1.487586 | 0.01963703 | 0.4429846 | 0.9989898
280 | 0.17 | 0.64 | 1.478 | 0.011 | 0.225 | 0.217 | 19.5977 | 11.16288 | SRM | 106.6667 | 1190 | Plotter | PI1 | SRM2 | PI1-SRM2 | USA Surveillance | USA | 3.96e+19 | 145504955105.1 |  | low |  |  | NO | NO | PWR | 272155680 | 8.434817 | 2.8876e+19 | 19.46054 | 0.1479249 | 0.6029401 | 1.487586 | 0.01963703 | 0.4429846 | 0.9989898
280 | 0.17 | 0.64 | 1.478 | 0.011 | 0.225 | 0.217 | 19.62325 | 10.86628 | SRM | 91.86111 | 1191 | Plotter | PI1 | SRM2 | PI1-SRM2 | USA Surveillance | USA | 4.2e+19 | 73499517843.2 |  | low |  |  | NO | NO | PWR | 571432320 | 8.756965 | 3.5109e+19 | 19.54542 | 0.1479249 | 0.6029401 | 1.487586 | 0.01963703 | 0.4429846 | 0.9989898
280 | 0.13 | 0.09 | 1.29 | 0.017 | 0.173 | 0.052 | 18.77815 | 11.13322 | W | 16.11111 | 1192 | Plotter | PI1 | W1 | PI1-W1 | USA Surveillance | USA | 6e+18 | 135899108501.8 |  | low |  | 488.8385 | YES | NO | PWR | 44150400 | 7.644935 | 4.4354e+18 | 18.64693 | 0.1138181 | 0.08531244 | 1.306391 | 0.03053569 | 0.3427108 | 0.2408687
280 | 0.13 | 0.09 | 1.29 | 0.017 | 0.173 | 0.052 | 19.1038 | 10.91392 | W | 22.22222 | 1193 | Plotter | PI1 | W1 | PI1-W1 | USA Surveillance | USA | 1.27e+19 | 82019217554.7 |  | low |  | 488.8385 | YES | NO | PWR | 154841760 | 8.189888 | 1.0386e+19 | 19.01644 | 0.1138181 | 0.08531244 | 1.306391 | 0.03053569 | 0.3427108 | 0.2408687
280 | 0.13 | 0.09 | 1.29 | 0.017 | 0.173 | 0.052 | 19.5977 | 11.16288 | W | 67.22222 | 1194 | Plotter | PI1 | W1 | PI1-W1 | USA Surveillance | USA | 3.96e+19 | 145504955105.1 |  | low |  | 488.8385 | YES | NO | PWR | 272155680 | 8.434817 | 2.8876e+19 | 19.46054 | 0.1138181 | 0.08531244 | 1.306391 | 0.03053569 | 0.3427108 | 0.2408687
280 | 0.13 | 0.09 | 1.29 | 0.017 | 0.173 | 0.052 | 19.62325 | 10.86628 | W | 87.10556 | 1195 | Plotter | PI1 | W1 | PI1-W1 | USA Surveillance | USA | 4.2e+19 | 73499517843.2 |  | low |  | 488.8385 | YES | NO | PWR | 571432320 | 8.756965 | 3.5109e+19 | 19.54542 | 0.1138181 | 0.08531244 | 1.306391 | 0.03053569 | 0.3427108 | 0.2408687
280 | 0.077 | 0.697 | 1.215 | 0.011 | 0.272 | 0.174 | 18.76716 | 11.12533 | F | 21.11111 | 1196 | Plotter | PI2 | F1 | PI2-F1 | USA Surveillance | USA | 5.85e+18 | 133454879931.7 |  | low |  | 460 | YES | NO | PWR | 43835040 | 7.641821 | 4.3402e+18 | 18.63751 | 0.06707187 | 0.6573314 | 1.224169 | 0.01965773 | 0.5360834 | 0.8018774
280 | 0.077 | 0.697 | 1.215 | 0.011 | 0.272 | 0.174 | 19.02938 | 10.91463 | F | 28.88889 | 1197 | Plotter | PI2 | F1 | PI2-F1 | USA Surveillance | USA | 1.07e+19 | 82153698359.9 |  | low |  | 460 | YES | NO | PWR | 130243680 | 8.114757 | 8.7475e+18 | 18.94188 | 0.06707187 | 0.6573314 | 1.224169 | 0.01965773 | 0.5360834 | 0.8018774
280 | 0.077 | 0.697 | 1.215 | 0.011 | 0.272 | 0.174 | 19.60423 | 11.16094 | F | 47.77778 | 1198 | Plotter | PI2 | F1 | PI2-F1 | USA Surveillance | USA | 4.02e+19 | 144856095198.6 |  | low |  | 460 | YES | NO | PWR | 277516800 | 8.443289 | 2.934e+19 | 19.46746 | 0.06707187 | 0.6573314 | 1.224169 | 0.01965773 | 0.5360834 | 0.8018774
280 | 0.077 | 0.697 | 1.215 | 0.011 | 0.272 | 0.174 | 19.617 | 10.88166 | F | 52.45556 | 1199 | Plotter | PI2 | F1 | PI2-F1 | USA Surveillance | USA | 4.14e+19 | 76147644323.0 |  | low |  | 460 | YES | NO | PWR | 543680640 | 8.735344 | 3.4363e+19 | 19.53609 | 0.06707187 | 0.6573314 | 1.224169 | 0.01965773 | 0.5360834 | 0.8018774
280 | 0.077 | 0.697 | 1.215 | 0.011 | 0.272 | 0.174 | 18.76716 | 11.12533 | F | 20.55556 | 1200 | Plotter | PI2 | F1 | PI2-F1 | USA Surveillance | USA | 5.85e+18 | 133454879931.7 |  | low |  | 452.641 | YES | NO | PWR | 43835040 | 7.641821 | 4.3402e+18 | 18.63751 | 0.06707187 | 0.6573314 | 1.224169 | 0.01965773 | 0.5360834 | 0.8018774
280 | 0.077 | 0.697 | 1.215 | 0.011 | 0.272 | 0.174 | 19.02938 | 10.91463 | F | 16.66667 | 1201 | Plotter | PI2 | F1 | PI2-F1 | USA Surveillance | USA | 1.07e+19 | 82153698359.9 |  | low |  | 452.641 | YES | NO | PWR | 130243680 | 8.114757 | 8.7475e+18 | 18.94188 | 0.06707187 | 0.6573314 | 1.224169 | 0.01965773 | 0.5360834 | 0.8018774
280 | 0.077 | 0.697 | 1.215 | 0.011 | 0.272 | 0.174 | 19.60423 | 11.16094 | F | 46.66667 | 1202 | Plotter | PI2 | F1 | PI2-F1 | USA Surveillance | USA | 4.02e+19 | 144856095198.6 |  | low |  | 452.641 | YES | NO | PWR | 277516800 | 8.443289 | 2.934e+19 | 19.46746 | 0.06707187 | 0.6573314 | 1.224169 | 0.01965773 | 0.5360834 | 0.8018774
280 | 0.077 | 0.697 | 1.215 | 0.011 | 0.272 | 0.174 | 19.617 | 10.88166 | F | 57.38889 | 1203 | Plotter | PI2 | F1 | PI2-F1 | USA Surveillance | USA | 4.14e+19 | 76147644323.0 |  | low |  | 452.641 | YES | NO | PWR | 543680640 | 8.735344 | 3.4363e+19 | 19.53609 | 0.06707187 | 0.6573314 | 1.224169 | 0.01965773 | 0.5360834 | 0.8018774
280 | 0.17 | 0.64 | 1.478 | 0.011 | 0.225 | 0.217 | 18.76716 | 11.12533 | SRM | 67.77778 | 1204 | Plotter | PI2 | SRM2 | PI2-SRM2 | USA Surveillance | USA | 5.85e+18 | 133454879931.7 |  | low |  |  | NO | NO | PWR | 43835040 | 7.641821 | 4.3402e+18 | 18.63751 | 0.1479249 | 0.6029401 | 1.487586 | 0.01963703 | 0.4429846 | 0.9989898
280 | 0.17 | 0.64 | 1.478 | 0.011 | 0.225 | 0.217 | 19.02938 | 10.91463 | SRM | 88.88889 | 1205 | Plotter | PI2 | SRM2 | PI2-SRM2 | USA Surveillance | USA | 1.07e+19 | 82153698359.9 |  | low |  |  | NO | NO | PWR | 130243680 | 8.114757 | 8.7475e+18 | 18.94188 | 0.1479249 | 0.6029401 | 1.487586 | 0.01963703 | 0.4429846 | 0.9989898
280 | 0.17 | 0.64 | 1.478 | 0.011 | 0.225 | 0.217 | 19.60423 | 11.16094 | SRM | 101.6667 | 1206 | Plotter | PI2 | SRM2 | PI2-SRM2 | USA Surveillance | USA | 4.02e+19 | 144856095198.6 |  | low |  |  | NO | NO | PWR | 277516800 | 8.443289 | 2.934e+19 | 19.46746 | 0.1479249 | 0.6029401 | 1.487586 | 0.01963703 | 0.4429846 | 0.9989898
280 | 0.17 | 0.64 | 1.478 | 0.011 | 0.225 | 0.217 | 19.617 | 10.88166 | SRM | 105.6111 | 1207 | Plotter | PI2 | SRM2 | PI2-SRM2 | USA Surveillance | USA | 4.14e+19 | 76147644323.0 |  | low |  |  | NO | NO | PWR | 543680640 | 8.735344 | 3.4363e+19 | 19.53609 | 0.1479249 | 0.6029401 | 1.487586 | 0.01963703 | 0.4429846 | 0.9989898
280 | 0.082 | 0.071 | 1.28 | 0.019 | 0.445 | 0.046 | 18.76716 | 11.12533 | W | 37.77778 | 1208 | Plotter | PI2 | W1 | PI2-W1 | USA Surveillance | USA | 5.85e+18 | 133454879931.7 |  | low |  | 458.846 | YES | NO | PWR | 43835040 | 7.641821 | 4.3402e+18 | 18.63751 | 0.07161093 | 0.0671314 | 1.292977 | 0.0340416 | 0.8793044 | 0.2125359
280 | 0.082 | 0.071 | 1.28 | 0.019 | 0.445 | 0.046 | 19.02938 | 10.91463 | W | 31.11111 | 1209 | Plotter | PI2 | W1 | PI2-W1 | USA Surveillance | USA | 1.07e+19 | 82153698359.9 |  | low |  | 458.846 | YES | NO | PWR | 130243680 | 8.114757 | 8.7475e+18 | 18.94188 | 0.07161093 | 0.0671314 | 1.292977 | 0.0340416 | 0.8793044 | 0.2125359
280 | 0.082 | 0.071 | 1.28 | 0.019 | 0.445 | 0.046 | 19.60423 | 11.16094 | W | 54.44444 | 1210 | Plotter | PI2 | W1 | PI2-W1 | USA Surveillance | USA | 4.02e+19 | 144856095198.6 |  | low |  | 458.846 | YES | NO | PWR | 277516800 | 8.443289 | 2.934e+19 | 19.46746 | 0.07161093 | 0.0671314 | 1.292977 | 0.0340416 | 0.8793044 | 0.2125359
280 | 0.082 | 0.071 | 1.28 | 0.019 | 0.445 | 0.046 | 19.617 | 10.88166 | W | 51.54444 | 1211 | Plotter | PI2 | W1 | PI2-W1 | USA Surveillance | USA | 4.14e+19 | 76147644323.0 |  | low |  | 458.846 | YES | NO | PWR | 543680640 | 8.735344 | 3.4363e+19 | 19.53609 | 0.07161093 | 0.0671314 | 1.292977 | 0.0340416 | 0.8793044 | 0.2125359
276.1111 | 0.134 | 0.634 | 1.337 | 0.015 | 0.175 | 0.231 | 17.36173 | 9.242158 | P | 16.11111 | 1212 | Plotter | PL1 | P1 | PL1-P1 | USA Surveillance | USA | 2.3e+17 | 1746456970.3 |  | low |  | 444.712 | YES | NO | PWR | 131695200 | 8.11957 | 4.0618e+17 | 17.60872 | 0.1165913 | 0.5972449 | 1.345575 | 0.02677586 | 0.344519 | 1.063365
276.1111 | 0.161 | 0.794 | 1.122 | 0.014 | 0.245 | 0.122 | 17.36173 | 9.242158 | W | 16.11111 | 1213 | Plotter | PL1 | W1 | PL1-W1 | USA Surveillance | USA | 2.3e+17 | 1746456970.3 |  | low |  | 474 | YES | NO | BWR | 131695200 | 8.11957 | 4.0618e+17 | 17.60872 | 0.1405623 | 0.7505253 | 1.133055 | 0.02507621 | 0.4839748 | 0.5635232
296.1111 | 0.06 | 0.6 | 1.33 | 0.004 | 0.28 | 0.24 | 18.56229 | 10.40357 | P | 19 | 1214 | Plotter | PV1 | P1 | PV1-P1 | USA Surveillance | USA | 3.65e+18 | 25326201475.0 |  | low | -13.33333 |  | NO | YES | BWR | 144119520 | 8.158723 | 3.7757e+18 | 18.577 | 0.05213367 | 0.5644431 | 1.3367 | 0.007130466 | 0.5504766 | 1.103284
296.1111 | 0.06 | 0.6 | 1.33 | 0.004 | 0.28 | 0.24 | 18.56229 | 10.40357 | P | 31.55556 | 1215 | Plotter | PV1 | P1 | PV1-P1 | USA Surveillance | USA | 3.65e+18 | 25326201475.0 |  | low | -1 |  | NO | YES | PWR | 144119520 | 8.158723 | 3.7757e+18 | 18.577 | 0.05213367 | 0.5644431 | 1.3367 | 0.007130466 | 0.5504766 | 1.103284
292.7778 | 0.04 | 0.63 | 1.48 | 0.003 | 0.23 | 0.24 | 18.79796 | 10.3097 | P | 13.13333 | 1216 | Plotter | PV1 | P2 | PV1-P2 | USA Surveillance | USA | 6.28e+18 | 20403431727.3 |  | low |  |  | NO | NO | PWR | 307791360 | 8.488256 | 6.7833e+18 | 18.83144 | 0.03477186 | 0.5929395 | 1.488144 | 0.005350324 | 0.4523864 | 1.103795
292.7778 | 0.04 | 0.63 | 1.48 | 0.003 | 0.23 | 0.24 | 18.79796 | 10.3097 | P | 0.7666667 | 1217 | Plotter | PV1 | P2 | PV1-P2 | USA Surveillance | USA | 6.28e+18 | 20403431727.3 |  | low |  |  | NO | NO | PWR | 307791360 | 8.488256 | 6.7833e+18 | 18.83144 | 0.03477186 | 0.5929395 | 1.488144 | 0.005350324 | 0.4523864 | 1.103795
296.1111 | 0.174 | 0.665 | 1.465 | 0.01 | 0.186 | 0.219 | 18.56229 | 10.40357 | SRM | 51.25556 | 1218 | Plotter | PV1 | SRM1 | PV1-SRM1 | USA Surveillance | USA | 3.65e+18 | 25326201475.0 |  | low |  |  | NO | NO | PWR | 144119520 | 8.158723 | 3.7757e+18 | 18.577 | 0.1514564 | 0.6267032 | 1.474998 | 0.01785785 | 0.3663238 | 1.008536
292.7778 | 0.174 | 0.665 | 1.465 | 0.01 | 0.186 | 0.219 | 18.79796 | 10.3097 | SRM | 58.37222 | 1219 | Plotter | PV1 | SRM1 | PV1-SRM1 | USA Surveillance | USA | 6.28e+18 | 20403431727.3 |  | low |  |  | NO | NO | PWR | 307791360 | 8.488256 | 6.7833e+18 | 18.83144 | 0.1514564 | 0.6267032 | 1.474998 | 0.01785785 | 0.3663238 | 1.008536
296.1111 | 0.04 | 0.06 | 1.08 | 0.005 | 0.24 | 0.16 | 18.56229 | 10.40357 | W | 1.555556 | 1220 | Plotter | PV1 | W1 | PV1-W1 | USA Surveillance | USA | 3.65e+18 | 25326201475.0 |  | low | 11.94444 |  | NO | YES | PWR | 144119520 | 8.158723 | 3.7757e+18 | 18.577 | 0.03486132 | 0.05661571 | 1.088737 | 0.008940148 | 0.4732698 | 0.7377561
292.7778 | 0.04 | 0.06 | 1.08 | 0.005 | 0.24 | 0.16 | 18.79796 | 10.3097 | W | -3.722222 | 1221 | Plotter | PV1 | W1 | PV1-W1 | USA Surveillance | USA | 6.28e+18 | 20403431727.3 |  | low | 11.94444 |  | NO | YES | PWR | 307791360 | 8.488256 | 6.7833e+18 | 18.83144 | 0.03486132 | 0.05661571 | 1.088737 | 0.008940148 | 0.4732698 | 0.7377561
296.1111 | 0.04 | 0.68 | 1.54 | 0.006 | 0.21 | 0.24 | 18.58771 | 10.43185 | P | 4.444444 | 1222 | Plotter | PV2 | P1 | PV2-P1 | USA Surveillance | USA | 3.87e+18 | 27030153078.7 |  | low |  |  | NO | NO | PWR | 143173440 | 8.155862 | 3.9515e+18 | 18.59677 | 0.03477833 | 0.6401172 | 1.548762 | 0.01070264 | 0.4131253 | 1.104
296.1111 | 0.04 | 0.68 | 1.54 | 0.006 | 0.21 | 0.24 | 18.58771 | 10.43185 | P | 3.333333 | 1223 | Plotter | PV2 | P1 | PV2-P1 | USA Surveillance | USA | 3.87e+18 | 27030153078.7 |  | low |  |  | NO | NO | PWR | 143173440 | 8.155862 | 3.9515e+18 | 18.59677 | 0.03477833 | 0.6401172 | 1.548762 | 0.01070264 | 0.4131253 | 1.104
292.7778 | 0.04 | 0.68 | 1.54 | 0.006 | 0.21 | 0.24 | 18.99651 | 10.34085 | P | 10 | 1224 | Plotter | PV2 | P1 | PV2-P1 | USA Surveillance | USA | 9.92e+18 | 21920636688.4 |  | low |  |  | NO | NO | PWR | 452541600 | 8.655659 | 1.0562e+19 | 19.02377 | 0.03477833 | 0.6401172 | 1.548762 | 0.01070264 | 0.4131253 | 1.104
292.7778 | 0.04 | 0.68 | 1.54 | 0.006 | 0.21 | 0.24 | 18.99651 | 10.34085 | P | 11 | 1225 | Plotter | PV2 | P1 | PV2-P1 | USA Surveillance | USA | 9.92e+18 | 21920636688.4 |  | low |  |  | NO | NO | PWR | 452541600 | 8.655659 | 1.0562e+19 | 19.02377 | 0.03477833 | 0.6401172 | 1.548762 | 0.01070264 | 0.4131253 | 1.104
296.1111 | 0.174 | 0.665 | 1.465 | 0.01 | 0.186 | 0.219 | 18.58771 | 10.43185 | SRM | 50 | 1226 | Plotter | PV2 | SRM1 | PV2-SRM1 | USA Surveillance | USA | 3.87e+18 | 27030153078.7 |  | low |  |  | NO | NO | PWR | 143173440 | 8.155862 | 3.9515e+18 | 18.59677 | 0.1514564 | 0.6267032 | 1.474998 | 0.01785785 | 0.3663238 | 1.008536
292.7778 | 0.174 | 0.665 | 1.465 | 0.01 | 0.186 | 0.219 | 18.99651 | 10.34085 | SRM | 73 | 1227 | Plotter | PV2 | SRM1 | PV2-SRM1 | USA Surveillance | USA | 9.92e+18 | 21920636688.4 |  | low |  |  | NO | NO | PWR | 452541600 | 8.655659 | 1.0562e+19 | 19.02377 | 0.1514564 | 0.6267032 | 1.474998 | 0.01785785 | 0.3663238 | 1.008536
296.1111 | 0.07 | 0.09 | 1.46 | 0.01 | 0.47 | 0.12 | 18.58771 | 10.43185 | W | -2.222222 | 1228 | Plotter | PV2 | W1 | PV2-W1 | USA Surveillance | USA | 3.87e+18 | 27030153078.7 |  | low |  |  | NO | NO | PWR | 143173440 | 8.155862 | 3.9515e+18 | 18.59677 | 0.06095498 | 0.08485073 | 1.470549 | 0.01786496 | 0.9260252 | 0.5528425
292.7778 | 0.07 | 0.09 | 1.46 | 0.01 | 0.47 | 0.12 | 18.99651 | 10.34085 | W | 2 | 1229 | Plotter | PV2 | W1 | PV2-W1 | USA Surveillance | USA | 9.92e+18 | 21920636688.4 |  | low |  |  | NO | NO | PWR | 452541600 | 8.655659 | 1.0562e+19 | 19.02377 | 0.06095498 | 0.08485073 | 1.470549 | 0.01786496 | 0.9260252 | 0.5528425
296.1111 | 0.04 | 0.65 | 1.4 | 0.005 | 0.21 | 0.2 | 18.54158 | 10.39539 | P | 9.444444 | 1230 | Plotter | PV3 | P1 | PV3-P1 | USA Surveillance | USA | 3.48e+18 | 24853620744.0 |  | low |  |  | NO | NO | PWR | 140019840 | 8.14619 | 3.6135e+18 | 18.55793 | 0.0348292 | 0.6127718 | 1.410025 | 0.008931912 | 0.4137296 | 0.9213456
292.2222 | 0.04 | 0.65 | 1.4 | 0.005 | 0.21 | 0.2 | 18.95569 | 10.31858 | P | 3 | 1231 | Plotter | PV3 | P1 | PV3-P1 | USA Surveillance | USA | 9.03e+18 | 20824685208.2 |  | low |  |  | NO | NO | PWR | 433620000 | 8.637109 | 9.714e+18 | 18.9874 | 0.0348292 | 0.6127718 | 1.410025 | 0.008931912 | 0.4137296 | 0.9213456
292.2222 | 0.04 | 0.65 | 1.4 | 0.005 | 0.21 | 0.2 | 18.95569 | 10.31858 | P | 5 | 1232 | Plotter | PV3 | P1 | PV3-P1 | USA Surveillance | USA | 9.03e+18 | 20824685208.2 |  | low |  |  | NO | NO | PWR | 433620000 | 8.637109 | 9.714e+18 | 18.9874 | 0.0348292 | 0.6127718 | 1.410025 | 0.008931912 | 0.4137296 | 0.9213456
296.1111 | 0.02 | 0.14 | 1.55 | 0.008 | 0.37 | 0.12 | 18.54158 | 10.39539 | W | 13.88889 | 1233 | Plotter | PV3 | W1 | PV3-W1 | USA Surveillance | USA | 3.48e+18 | 24853620744.0 |  | low |  |  | NO | NO | PWR | 140019840 | 8.14619 | 3.6135e+18 | 18.55793 | 0.01743218 | 0.1321148 | 1.562675 | 0.01430548 | 0.7296878 | 0.5533653
292.2222 | 0.02 | 0.14 | 1.55 | 0.008 | 0.37 | 0.12 | 18.95569 | 10.31858 | W | 13 | 1234 | Plotter | PV3 | W1 | PV3-W1 | USA Surveillance | USA | 9.03e+18 | 20824685208.2 |  | low |  |  | NO | NO | PWR | 433620000 | 8.637109 | 9.714e+18 | 18.9874 | 0.01743218 | 0.1321148 | 1.562675 | 0.01430548 | 0.7296878 | 0.5533653
285.5556 | 0.17 | 0.52 | 1.315 | 0.015 | 0.19 | 0.185 | 18.91381 | 11.32409 | P | 59.44444 | 1235 | Plotter | QC1 | PBWR5 | QC1-PBWR5 | USA Surveillance | USA | 8.2e+18 | 210905349794.2 |  | low |  |  | NO | NO | PWR | 38880000 | 7.589726 | 5.5516e+18 | 18.74442 | 0.1481376 | 0.4905933 | 1.325432 | 0.02681628 | 0.3746138 | 0.8528982
276.6667 | 0.17 | 0.52 | 1.315 | 0.015 | 0.19 | 0.185 | 16.01284 | 8.423111 | P | -5 | 1236 | Plotter | QC1 | PBWR5 | QC1-PBWR5 | USA Surveillance | USA | 10300000000000000 | 264917695.5 |  | low |  |  | NO | NO | BWR | 38880000 | 7.589726 | 26524016045240576 | 16.42364 | 0.1481376 | 0.4905933 | 1.325432 | 0.02681628 | 0.3746138 | 0.8528982
285.5556 | 0.17 | 0.52 | 1.315 | 0.015 | 0.19 | 0.185 | 19.62634 | 11.53187 | P | 91.66667 | 1237 | Plotter | QC1 | PBWR5 | QC1-PBWR5 | USA Surveillance | USA | 4.23e+19 | 340303521779.4 |  | low |  |  | NO | NO | BWR | 124300800 | 8.094474 | 2.6025e+19 | 19.41539 | 0.1481376 | 0.4905933 | 1.325432 | 0.02681628 | 0.3746138 | 0.8528982
276.6667 | 0.17 | 0.52 | 1.315 | 0.015 | 0.19 | 0.185 | 16.74036 | 8.419092 | P | 1.666667 | 1238 | Plotter | QC1 | PBWR5 | QC1-PBWR5 | USA Surveillance | USA | 55000000000000000 | 262477713.3 |  | low |  |  | NO | NO | BWR | 209541600 | 8.32127 | 1.419e+17 | 17.15197 | 0.1481376 | 0.4905933 | 1.325432 | 0.02681628 | 0.3746138 | 0.8528982
285.5556 | 0.188 | 0.315 | 1.56 | 0.012 | 0.153 | 0.203 | 18.91381 | 11.32409 | W | 45.55556 | 1239 | Plotter | QC1 | W1 | QC1-W1 | USA Surveillance | USA | 8.2e+18 | 210905349794.2 |  | low |  | 448.849 | YES | NO | BWR | 38880000 | 7.589726 | 5.5516e+18 | 18.74442 | 0.1637602 | 0.2970729 | 1.571776 | 0.02144484 | 0.3015475 | 0.9355255
276.6667 | 0.188 | 0.315 | 1.56 | 0.012 | 0.153 | 0.203 | 16.01284 | 8.423111 | W | -7.222222 | 1240 | Plotter | QC1 | W1 | QC1-W1 | USA Surveillance | USA | 10300000000000000 | 264917695.5 |  | low |  | 448.849 | YES | NO | BWR | 38880000 | 7.589726 | 26524016045240576 | 16.42364 | 0.1637602 | 0.2970729 | 1.571776 | 0.02144484 | 0.3015475 | 0.9355255
285.5556 | 0.188 | 0.315 | 1.56 | 0.012 | 0.153 | 0.203 | 19.56585 | 11.47137 | W | 86.11111 | 1241 | Plotter | QC1 | W1 | QC1-W1 | USA Surveillance | USA | 3.68e+19 | 296056018947.6 |  | low |  | 448.849 | YES | NO | BWR | 124300800 | 8.094474 | 2.3281e+19 | 19.367 | 0.1637602 | 0.2970729 | 1.571776 | 0.02144484 | 0.3015475 | 0.9355255
276.6667 | 0.188 | 0.315 | 1.56 | 0.012 | 0.153 | 0.203 | 16.74036 | 8.419092 | W | -17.77778 | 1242 | Plotter | QC1 | W1 | QC1-W1 | USA Surveillance | USA | 55000000000000000 | 262477713.3 |  | low |  | 448.849 | YES | NO | BWR | 209541600 | 8.32127 | 1.419e+17 | 17.15197 | 0.1637602 | 0.2970729 | 1.571776 | 0.02144484 | 0.3015475 | 0.9355255
285.5556 | 0.31 | 0.65 | 1.8 | 0.01 | 0.55 | 0.09 | 18.91381 | 11.32409 | W | 87.58889 | 1243 | Plotter | QC1 | W2 | QC1-W2 | USA Surveillance | USA | 8.2e+18 | 210905349794.2 |  | low |  |  | NO | NO | BWR | 38880000 | 7.589726 | 5.5516e+18 | 18.74442 | 0.2701605 | 0.6133034 | 1.814462 | 0.01787932 | 1.084518 | 0.4149652
285.5556 | 0.31 | 0.65 | 1.8 | 0.01 | 0.55 | 0.09 | 19.3927 | 11.29474 | W | 145.3667 | 1244 | Plotter | QC1 | W2 | QC1-W2 | USA Surveillance | USA | 2.47e+19 | 197124378300.0 |  | low |  |  | NO | NO | BWR | 125301600 | 8.097957 | 1.695e+19 | 19.22917 | 0.2701605 | 0.6133034 | 1.814462 | 0.01787932 | 1.084518 | 0.4149652
285.5556 | 0.095 | 0.522 | 1.64 | 0.008 | 0.283 | 0.268 | 18.989 | 11.27688 | P | 20.55556 | 1245 | Plotter | QC2 | P1 | QC2-P1 | USA Surveillance | USA | 9.75e+18 | 189182266927.4 |  | low |  | 458.501 | YES | NO | BWR | 51537600 | 7.712124 | 6.7461e+18 | 18.82905 | 0.08245283 | 0.4905174 | 1.646422 | 0.01424501 | 0.5557535 | 1.230625
276.6667 | 0.095 | 0.522 | 1.64 | 0.008 | 0.283 | 0.268 | 16.23805 | 8.525922 | P | 1.111111 | 1246 | Plotter | QC2 | P1 | QC2-P1 | USA Surveillance | USA | 17300000000000000 | 335677253.1 |  | low |  | 458.501 | YES | NO | BWR | 51537600 | 7.712124 | 42489925688533480 | 16.62829 | 0.08245283 | 0.4905174 | 1.646422 | 0.01424501 | 0.5557535 | 1.230625
285.5556 | 0.095 | 0.522 | 1.64 | 0.008 | 0.283 | 0.268 | 19.63144 | 11.47854 | P | 29.44444 | 1247 | Plotter | QC2 | P1 | QC2-P1 | USA Surveillance | USA | 4.28e+19 | 300984528832.6 |  | low |  | 458.501 | YES | NO | BWR | 142200000 | 8.1529 | 2.6987e+19 | 19.43116 | 0.08245283 | 0.4905174 | 1.646422 | 0.01424501 | 0.5557535 | 1.230625
276.6667 | 0.095 | 0.522 | 1.64 | 0.008 | 0.283 | 0.268 | 16.8169 | 8.567288 | P | 0.5555556 | 1248 | Plotter | QC2 | P1 | QC2-P1 | USA Surveillance | USA | 65600000000000000 | 369222179.4 |  | low |  | 458.501 | YES | NO | BWR | 177670800 | 8.249616 | 1.5808e+17 | 17.19887 | 0.08245283 | 0.4905174 | 1.646422 | 0.01424501 | 0.5557535 | 1.230625
285.5556 | 0.158 | 0.338 | 1.75 | 0.009 | 0.145 | 0.202 | 18.989 | 11.27688 | W | 51.75556 | 1249 | Plotter | QC2 | W1 | QC2-W1 | USA Surveillance | USA | 9.75e+18 | 189182266927.4 |  | low |  | 438.1615 | YES | NO | BWR | 51537600 | 7.712124 | 6.7461e+18 | 18.82905 | 0.1376396 | 0.3187902 | 1.763355 | 0.01608495 | 0.2858039 | 0.9309937
276.6667 | 0.158 | 0.338 | 1.75 | 0.009 | 0.145 | 0.202 | 16.23805 | 8.525922 | W | 18.42222 | 1250 | Plotter | QC2 | W1 | QC2-W1 | USA Surveillance | USA | 17300000000000000 | 335677253.1 |  | low |  | 438.1615 | YES | NO | BWR | 51537600 | 7.712124 | 42489925688533480 | 16.62829 | 0.1376396 | 0.3187902 | 1.763355 | 0.01608495 | 0.2858039 | 0.9309937
285.5556 | 0.158 | 0.338 | 1.75 | 0.009 | 0.145 | 0.202 | 19.5955 | 11.4426 | W | 83.42222 | 1251 | Plotter | QC2 | W1 | QC2-W1 | USA Surveillance | USA | 3.94e+19 | 277074542897.3 |  | low |  | 438.1615 | YES | NO | BWR | 142200000 | 8.1529 | 2.5258e+19 | 19.4024 | 0.1376396 | 0.3187902 | 1.763355 | 0.01608495 | 0.2858039 | 0.9309937
276.6667 | 0.158 | 0.338 | 1.75 | 0.009 | 0.145 | 0.202 | 16.8169 | 8.567288 | W | 17.86667 | 1252 | Plotter | QC2 | W1 | QC2-W1 | USA Surveillance | USA | 65600000000000000 | 369222179.4 |  | low |  | 438.1615 | YES | NO | BWR | 177670800 | 8.249616 | 1.5808e+17 | 17.19887 | 0.1376396 | 0.3187902 | 1.763355 | 0.01608495 | 0.2858039 | 0.9309937
285.5556 | 0.26 | 0.6 | 1.88 | 0.013 | 0.3 | 0.09 | 18.989 | 11.27688 | W | 101.6667 | 1253 | Plotter | QC2 | W2 | QC2-W2 | USA Surveillance | USA | 9.75e+18 | 189182266927.4 |  | low |  |  | NO | NO | BWR | 51537600 | 7.712124 | 6.7461e+18 | 18.82905 | 0.2271152 | 0.567448 | 1.89953 | 0.02329739 | 0.5929362 | 0.415934
285.5556 | 0.26 | 0.6 | 1.88 | 0.013 | 0.3 | 0.09 | 19.4014 | 11.2485 | W | 119.4444 | 1254 | Plotter | QC2 | W2 | QC2-W2 | USA Surveillance | USA | 2.52e+19 | 177215189873.4 |  | low |  |  | NO | NO | BWR | 142200000 | 8.1529 | 1.7665e+19 | 19.24712 | 0.2271152 | 0.567448 | 1.89953 | 0.02329739 | 0.5929362 | 0.415934
278.8889 | 0.08 | 0.67 | 1.3 | 0.007 | 0.28 | 0.18 | 18.06446 | 9.562191 | P | 22.13333 | 1255 | Plotter | RB1 | P1 | RB1-P1 | USA Surveillance | USA | 1.16e+18 | 3649142728.3 |  | low |  |  | NO | NO | BWR | 317882880 | 8.502267 | 1.7678e+18 | 18.24744 | 0.06966507 | 0.6316868 | 1.309435 | 0.01250587 | 0.5516923 | 0.8292904
278.8889 | 0.059 | 0.93 | 1.32 | 0.009 | 0.4 | 0.09 | 18.06446 | 9.562191 | W | 25.71667 | 1256 | Plotter | RB1 | WBWR3 | RB1-WBWR3 | USA Surveillance | USA | 1.16e+18 | 3649142728.3 |  | low |  |  | NO | NO | BWR | 317882880 | 8.502267 | 1.7678e+18 | 18.24744 | 0.0514892 | 0.878717 | 1.332458 | 0.01611379 | 0.7898378 | 0.4155428
283.2 | 0.08 | 0.88 | 0.76 | 0.006 | 0.19 | 0.18 | 18.85126 | 11.15534 | F | 21 | 1257 | Plotter | RI3 | F1 | RI3-F1 | Sweden Surveillance | SWEDEN | 7.1e+18 | 143000000000 |  | low |  |  | NO | NO | BWR | 49650349.7 | 7.695922 | 5.1954e+18 | 18.71562 | 0.0697403 | 0.8305742 | 0.7663423 | 0.0107309 | 0.3747669 | 0.830186
283.2 | 0.08 | 0.88 | 0.76 | 0.006 | 0.19 | 0.18 | 19.63347 | 11.15534 | F | 45 | 1258 | Plotter | RI3 | F1 | RI3-F1 | Sweden Surveillance | SWEDEN | 4.3e+19 | 143000000000 |  | low |  |  | NO | NO | PWR | 300699300.7 | 8.478132 | 3.1465e+19 | 19.49783 | 0.0697403 | 0.8305742 | 0.7663423 | 0.0107309 | 0.3747669 | 0.830186
283.2 | 0.08 | 0.88 | 0.76 | 0.006 | 0.19 | 0.18 | 19.80618 | 11.15534 | F | 69 | 1259 | Plotter | RI3 | F1 | RI3-F1 | Sweden Surveillance | SWEDEN | 6.4e+19 | 143000000000 |  | high |  |  | NO | NO | PWR | 447552447.6 | 8.650844 | 4.6831e+19 | 19.67054 | 0.0697403 | 0.8305742 | 0.7663423 | 0.0107309 | 0.3747669 | 0.830186
283.2 | 0.08 | 0.88 | 0.76 | 0.006 | 0.19 | 0.18 | 19.86923 | 11.15534 | F | 68 | 1260 | Plotter | RI3 | F1 | RI3-F1 | Sweden Surveillance | SWEDEN | 7.4e+19 | 143000000000 |  | high |  |  | NO | NO | PWR | 517482517.5 | 8.713896 | 5.4149e+19 | 19.73359 | 0.0697403 | 0.8305742 | 0.7663423 | 0.0107309 | 0.3747669 | 0.830186
283.2 | 0.1 | 0.9 | 0.74 | 0.006 | 0.19 | 0.19 | 18.85126 | 11.15534 | F | 30 | 1261 | Plotter | RI3 | F2 | RI3-F2 | Sweden Surveillance | SWEDEN | 7.1e+18 | 143000000000 |  | low |  |  | NO | NO | PWR | 49650349.7 | 7.695922 | 5.1954e+18 | 18.71562 | 0.08714705 | 0.8491748 | 0.7459329 | 0.01072741 | 0.3746451 | 0.8760227
283.2 | 0.1 | 0.9 | 0.74 | 0.006 | 0.19 | 0.19 | 19.63347 | 11.15534 | F | 62 | 1262 | Plotter | RI3 | F2 | RI3-F2 | Sweden Surveillance | SWEDEN | 4.3e+19 | 143000000000 |  | low |  |  | NO | NO | PWR | 300699300.7 | 8.478132 | 3.1465e+19 | 19.49783 | 0.08714705 | 0.8491748 | 0.7459329 | 0.01072741 | 0.3746451 | 0.8760227
283.2 | 0.1 | 0.9 | 0.74 | 0.006 | 0.19 | 0.19 | 19.80618 | 11.15534 | F | 86 | 1263 | Plotter | RI3 | F2 | RI3-F2 | Sweden Surveillance | SWEDEN | 6.4e+19 | 143000000000 |  | high |  |  | NO | NO | PWR | 447552447.6 | 8.650844 | 4.6831e+19 | 19.67054 | 0.08714705 | 0.8491748 | 0.7459329 | 0.01072741 | 0.3746451 | 0.8760227
283.2 | 0.1 | 0.9 | 0.74 | 0.006 | 0.19 | 0.19 | 19.86923 | 11.15534 | F | 77 | 1264 | Plotter | RI3 | F2 | RI3-F2 | Sweden Surveillance | SWEDEN | 7.4e+19 | 143000000000 |  | high |  |  | NO | NO | PWR | 517482517.5 | 8.713896 | 5.4149e+19 | 19.73359 | 0.08714705 | 0.8491748 | 0.7459329 | 0.01072741 | 0.3746451 | 0.8760227
283.2 | 0.08 | 1.58 | 1.46 | 0.009 | 0.21 | 0.052 | 18.85126 | 11.15534 | W | 66 | 1265 | Plotter | RI3 | W1 | RI3-W1 | Sweden Surveillance | SWEDEN | 7.1e+18 | 143000000000 |  | low |  | UN-SPEC | NO | NO | PWR | 49650349.7 | 7.695922 | 5.1954e+18 | 18.71562 | 0.07006513 | 1.498204 | 1.479041 | 0.01617132 | 0.4161454 | 0.2409486
283.2 | 0.08 | 1.58 | 1.46 | 0.009 | 0.21 | 0.052 | 19.63347 | 11.15534 | W | 187 | 1266 | Plotter | RI3 | W1 | RI3-W1 | Sweden Surveillance | SWEDEN | 4.3e+19 | 143000000000 |  | low |  | UN-SPEC | NO | NO | PWR | 300699300.7 | 8.478132 | 3.1465e+19 | 19.49783 | 0.07006513 | 1.498204 | 1.479041 | 0.01617132 | 0.4161454 | 0.2409486
283.2 | 0.08 | 1.58 | 1.46 | 0.009 | 0.21 | 0.052 | 19.80618 | 11.15534 | W | 230 | 1267 | Plotter | RI3 | W1 | RI3-W1 | Sweden Surveillance | SWEDEN | 6.4e+19 | 143000000000 |  | high |  | UN-SPEC | NO | NO | PWR | 447552447.6 | 8.650844 | 4.6831e+19 | 19.67054 | 0.07006513 | 1.498204 | 1.479041 | 0.01617132 | 0.4161454 | 0.2409486
283.2 | 0.08 | 1.58 | 1.46 | 0.009 | 0.21 | 0.052 | 19.80618 | 11.15534 | W | 253 | 1268 | Plotter | RI3 | W1 | RI3-W1 | Sweden Surveillance | SWEDEN | 6.4e+19 | 143000000000 |  | high |  | UN-SPEC | NO | NO | PWR | 447552447.6 | 8.650844 | 4.6831e+19 | 19.67054 | 0.07006513 | 1.498204 | 1.479041 | 0.01617132 | 0.4161454 | 0.2409486
283.2 | 0.08 | 1.58 | 1.46 | 0.009 | 0.21 | 0.052 | 19.86923 | 11.15534 | W | 230 | 1269 | Plotter | RI3 | W1 | RI3-W1 | Sweden Surveillance | SWEDEN | 7.4e+19 | 143000000000 |  | high |  | UN-SPEC | NO | NO | PWR | 517482517.5 | 8.713896 | 5.4149e+19 | 19.73359 | 0.07006513 | 1.498204 | 1.479041 | 0.01617132 | 0.4161454 | 0.2409486
285.6 | 0.09 | 0.88 | 0.71 | 0.006 | 0.2 | 0.21 | 19.51851 | 11.14922 | F | 41 | 1270 | Plotter | RI4 | F1 | RI4-F1 | Sweden Surveillance | SWEDEN | 3.3e+19 | 141000000000 |  | low |  |  | NO | NO | PWR | 234042553.2 | 8.369295 | 2.4216e+19 | 19.38409 | 0.07836663 | 0.8296086 | 0.7150928 | 0.01071842 | 0.3940329 | 0.9674244
285.6 | 0.09 | 0.88 | 0.71 | 0.006 | 0.2 | 0.21 | 19.77815 | 11.14922 | F | 61 | 1271 | Plotter | RI4 | F1 | RI4-F1 | Sweden Surveillance | SWEDEN | 6e+19 | 141000000000 |  | high |  |  | NO | NO | PWR | 425531914.9 | 8.628932 | 4.4028e+19 | 19.64373 | 0.07836663 | 0.8296086 | 0.7150928 | 0.01071842 | 0.3940329 | 0.9674244
285.6 | 0.09 | 0.88 | 0.71 | 0.006 | 0.2 | 0.21 | 19.86332 | 11.14922 | F | 76 | 1272 | Plotter | RI4 | F1 | RI4-F1 | Sweden Surveillance | SWEDEN | 7.3e+19 | 141000000000 |  | high |  |  | NO | NO | PWR | 517730496.5 | 8.714104 | 5.3568e+19 | 19.7289 | 0.07836663 | 0.8296086 | 0.7150928 | 0.01071842 | 0.3940329 | 0.9674244
285.6 | 0.1 | 0.88 | 0.75 | 0.006 | 0.18 | 0.21 | 19.51851 | 11.14922 | F | 63 | 1273 | Plotter | RI4 | F2 | RI4-F2 | Sweden Surveillance | SWEDEN | 3.3e+19 | 141000000000 |  | low |  |  | NO | NO | PWR | 234042553.2 | 8.369295 | 2.4216e+19 | 19.38409 | 0.08709157 | 0.8297757 | 0.7555318 | 0.01072058 | 0.354701 | 0.9676192
285.6 | 0.1 | 0.88 | 0.75 | 0.006 | 0.18 | 0.21 | 19.77815 | 11.14922 | F | 82 | 1274 | Plotter | RI4 | F2 | RI4-F2 | Sweden Surveillance | SWEDEN | 6e+19 | 141000000000 |  | high |  |  | NO | NO | PWR | 425531914.9 | 8.628932 | 4.4028e+19 | 19.64373 | 0.08709157 | 0.8297757 | 0.7555318 | 0.01072058 | 0.354701 | 0.9676192
285.6 | 0.1 | 0.88 | 0.75 | 0.006 | 0.18 | 0.21 | 19.86332 | 11.14922 | F | 104 | 1275 | Plotter | RI4 | F2 | RI4-F2 | Sweden Surveillance | SWEDEN | 7.3e+19 | 141000000000 |  | high |  |  | NO | NO | PWR | 517730496.5 | 8.714104 | 5.3568e+19 | 19.7289 | 0.08709157 | 0.8297757 | 0.7555318 | 0.01072058 | 0.354701 | 0.9676192
285.6 | 0.05 | 1.66 | 1.35 | 0.0015 | 0.14 | 0.068 | 19.51851 | 11.14922 | W | 125 | 1276 | Plotter | RI4 | W1 | RI4-W1 | Sweden Surveillance | SWEDEN | 3.3e+19 | 141000000000 |  | low |  | UN-SPEC | NO | NO | PWR | 234042553.2 | 8.369295 | 2.4216e+19 | 19.38409 | 0.04379895 | 1.574359 | 1.367864 | 0.002695727 | 0.2774825 | 0.3151459
285.6 | 0.05 | 1.66 | 1.35 | 0.0015 | 0.14 | 0.068 | 19.716 | 11.14922 | W | 155 | 1277 | Plotter | RI4 | W1 | RI4-W1 | Sweden Surveillance | SWEDEN | 5.2e+19 | 141000000000 |  | low |  | UN-SPEC | NO | NO | PWR | 368794326.2 | 8.566784 | 3.8158e+19 | 19.58158 | 0.04379895 | 1.574359 | 1.367864 | 0.002695727 | 0.2774825 | 0.3151459
285.6 | 0.05 | 1.66 | 1.35 | 0.0015 | 0.14 | 0.068 | 19.77815 | 11.14922 | W | 184 | 1278 | Plotter | RI4 | W1 | RI4-W1 | Sweden Surveillance | SWEDEN | 6e+19 | 141000000000 |  | high |  | UN-SPEC | NO | NO | PWR | 425531914.9 | 8.628932 | 4.4028e+19 | 19.64373 | 0.04379895 | 1.574359 | 1.367864 | 0.002695727 | 0.2774825 | 0.3151459
285.6 | 0.05 | 1.66 | 1.35 | 0.0015 | 0.14 | 0.068 | 19.86332 | 11.14922 | W | 194 | 1279 | Plotter | RI4 | W1 | RI4-W1 | Sweden Surveillance | SWEDEN | 7.3e+19 | 141000000000 |  | high |  | UN-SPEC | NO | NO | PWR | 517730496.5 | 8.714104 | 5.3568e+19 | 19.7289 | 0.04379895 | 1.574359 | 1.367864 | 0.002695727 | 0.2774825 | 0.3151459
292.7778 | 0.12 | 0.6 | 1.26 | 0.013 | 0.15 | 0.2 | 18.60097 | 10.92032 | P | 19.44444 | 1280 | Plotter | RS1 | P1 | RS1-P1 | USA Surveillance | USA | 3.99e+18 | 83238203957.4 |  | low |  | 440.3453 | YES | NO | PWR | 47934720 | 7.68065 | 3.2534e+18 | 18.51233 | 0.1045523 | 0.5659858 | 1.269809 | 0.02323735 | 0.2957042 | 0.9219161
292.7778 | 0.12 | 0.6 | 1.26 | 0.013 | 0.15 | 0.2 | 18.81954 | 10.95901 | P | 32.22222 | 1281 | Plotter | RS1 | P1 | RS1-P1 | USA Surveillance | USA | 6.6e+18 | 90993316127.3 |  | low |  | 440.3453 | YES | NO | PWR | 72532800 | 7.860534 | 5.2865e+18 | 18.72317 | 0.1045523 | 0.5659858 | 1.269809 | 0.02323735 | 0.2957042 | 0.9219161
292.2222 | 0.12 | 0.6 | 1.26 | 0.013 | 0.15 | 0.2 | 19.15229 | 10.96595 | P | 38.88889 | 1282 | Plotter | RS1 | P1 | RS1-P1 | USA Surveillance | USA | 1.42e+19 | 92459763073.8 |  | low |  | 440.3453 | YES | NO | PWR | 153580320 | 8.186336 | 1.1338e+19 | 19.05452 | 0.1045523 | 0.5659858 | 1.269809 | 0.02323735 | 0.2957042 | 0.9219161
292.7778 | 0.31 | 0.59 | 1.49 | 0.016 | 0.52 | 0.09 | 18.60097 | 10.92032 | W | 63.88889 | 1283 | Plotter | RS1 | W1 | RS1-W1 | USA Surveillance | USA | 3.99e+18 | 83238203957.4 |  | low |  | 465.396 | YES | NO | PWR | 47934720 | 7.68065 | 3.2534e+18 | 18.51233 | 0.2702329 | 0.5568401 | 1.502375 | 0.02861459 | 1.025637 | 0.4150765
292.7778 | 0.31 | 0.59 | 1.49 | 0.016 | 0.52 | 0.09 | 18.81954 | 10.95901 | W | 82.77778 | 1284 | Plotter | RS1 | W1 | RS1-W1 | USA Surveillance | USA | 6.6e+18 | 90993316127.3 |  | low |  | 465.396 | YES | NO | PWR | 72532800 | 7.860534 | 5.2865e+18 | 18.72317 | 0.2702329 | 0.5568401 | 1.502375 | 0.02861459 | 1.025637 | 0.4150765
292.2222 | 0.31 | 0.59 | 1.49 | 0.016 | 0.52 | 0.09 | 19.15229 | 10.96595 | W | 91.66667 | 1285 | Plotter | RS1 | W1 | RS1-W1 | USA Surveillance | USA | 1.42e+19 | 92459763073.8 |  | low |  | 465.396 | YES | NO | PWR | 153580320 | 8.186336 | 1.1338e+19 | 19.05452 | 0.2702329 | 0.5568401 | 1.502375 | 0.02861459 | 1.025637 | 0.4150765
281.1111 | 0.241 | 0.528 | 1.497 | 0.013 | 0.285 | 0.235 | 18.40312 | 10.86292 | P | 60.55556 | 1286 | Plotter | SA1 | P1 | SA1-P1 | USA Surveillance | USA | 2.53e+18 | 72932521562.7 |  | low |  | 485 | YES | NO | PWR | 34689600 | 7.540199 | 2.1182e+18 | 18.32596 | 0.2094486 | 0.4968168 | 1.504865 | 0.023179 | 0.5604271 | 1.080531
281.1111 | 0.241 | 0.528 | 1.497 | 0.013 | 0.285 | 0.235 | 19.09342 | 10.81646 | P | 100.5556 | 1287 | Plotter | SA1 | P1 | SA1-P1 | USA Surveillance | USA | 1.24e+19 | 65533570099.8 |  | low |  | 485 | YES | NO | PWR | 189216000 | 8.276958 | 1.0606e+19 | 19.02555 | 0.2094486 | 0.4968168 | 1.504865 | 0.023179 | 0.5604271 | 1.080531
281.6667 | 0.241 | 0.528 | 1.497 | 0.013 | 0.285 | 0.235 | 19.29447 | 10.75823 | P | 97.02222 | 1288 | Plotter | SA1 | P1 | SA1-P1 | USA Surveillance | USA | 1.97e+19 | 57310357989.0 |  | low |  | 485 | YES | NO | PWR | 343742400 | 8.536233 | 1.7308e+19 | 19.23824 | 0.2094486 | 0.4968168 | 1.504865 | 0.023179 | 0.5604271 | 1.080531
281.1111 | 0.235 | 0.525 | 1.467 | 0.016 | 0.305 | 0.22 | 18.40312 | 10.86292 | P | 49.44444 | 1289 | Plotter | SA1 | P2 | SA1-P2 | USA Surveillance | USA | 2.53e+18 | 72932521562.7 |  | low |  | 452 | YES | NO | PWR | 34689600 | 7.540199 | 2.1182e+18 | 18.32596 | 0.2042992 | 0.4941513 | 1.475177 | 0.02853709 | 0.5999463 | 1.011883
281.1111 | 0.235 | 0.525 | 1.467 | 0.016 | 0.305 | 0.22 | 19.09342 | 10.81646 | P | 87.77778 | 1290 | Plotter | SA1 | P2 | SA1-P2 | USA Surveillance | USA | 1.24e+19 | 65533570099.8 |  | low |  | 452 | YES | NO | PWR | 189216000 | 8.276958 | 1.0606e+19 | 19.02555 | 0.2042992 | 0.4941513 | 1.475177 | 0.02853709 | 0.5999463 | 1.011883
281.1111 | 0.22 | 0.508 | 1.22 | 0.012 | 0.27 | 0.2 | 18.40312 | 10.86292 | P | 37.77778 | 1291 | Plotter | SA1 | P3 | SA1-P3 | USA Surveillance | USA | 2.53e+18 | 72932521562.7 |  | low |  | 426 | YES | NO | PWR | 34689600 | 7.540199 | 2.1182e+18 | 18.32596 | 0.1914714 | 0.4786817 | 1.228164 | 0.0214266 | 0.5316903 | 0.9209165
281.1111 | 0.22 | 0.508 | 1.22 | 0.012 | 0.27 | 0.2 | 18.93247 | 10.87736 | P | 63.33333 | 1292 | Plotter | SA1 | P3 | SA1-P3 | USA Surveillance | USA | 8.56e+18 | 75398838717.0 |  | low |  | 426 | YES | NO | PWR | 113529600 | 8.055109 | 7.1191e+18 | 18.85243 | 0.1914714 | 0.4786817 | 1.228164 | 0.0214266 | 0.5316903 | 0.9209165
281.1111 | 0.22 | 0.508 | 1.22 | 0.012 | 0.27 | 0.2 | 19.09342 | 10.81646 | P | 59.44444 | 1293 | Plotter | SA1 | P3 | SA1-P3 | USA Surveillance | USA | 1.24e+19 | 65533570099.8 |  | low |  | 426 | YES | NO | PWR | 189216000 | 8.276958 | 1.0606e+19 | 19.02555 | 0.1914714 | 0.4786817 | 1.228164 | 0.0214266 | 0.5316903 | 0.9209165
281.1111 | 0.17 | 0.64 | 1.478 | 0.011 | 0.225 | 0.217 | 18.40312 | 10.86292 | SRM | 37.22222 | 1294 | Plotter | SA1 | SRM2 | SA1-SRM2 | USA Surveillance | USA | 2.53e+18 | 72932521562.7 |  | low |  |  | NO | NO | PWR | 34689600 | 7.540199 | 2.1182e+18 | 18.32596 | 0.1479249 | 0.6029401 | 1.487586 | 0.01963703 | 0.4429846 | 0.9989898
281.1111 | 0.17 | 0.64 | 1.478 | 0.011 | 0.225 | 0.217 | 18.93247 | 10.87736 | SRM | 72.77778 | 1295 | Plotter | SA1 | SRM2 | SA1-SRM2 | USA Surveillance | USA | 8.56e+18 | 75398838717.0 |  | low |  |  | NO | NO | PWR | 113529600 | 8.055109 | 7.1191e+18 | 18.85243 | 0.1479249 | 0.6029401 | 1.487586 | 0.01963703 | 0.4429846 | 0.9989898
281.1111 | 0.17 | 0.64 | 1.478 | 0.011 | 0.225 | 0.217 | 19.09342 | 10.81646 | SRM | 75 | 1296 | Plotter | SA1 | SRM2 | SA1-SRM2 | USA Surveillance | USA | 1.24e+19 | 65533570099.8 |  | low |  |  | NO | NO | PWR | 189216000 | 8.276958 | 1.0606e+19 | 19.02555 | 0.1479249 | 0.6029401 | 1.487586 | 0.01963703 | 0.4429846 | 0.9989898
281.6667 | 0.17 | 0.64 | 1.478 | 0.011 | 0.225 | 0.217 | 19.29447 | 10.75823 | SRM | 80.27778 | 1297 | Plotter | SA1 | SRM2 | SA1-SRM2 | USA Surveillance | USA | 1.97e+19 | 57310357989.0 |  | low |  |  | NO | NO | PWR | 343742400 | 8.536233 | 1.7308e+19 | 19.23824 | 0.1479249 | 0.6029401 | 1.487586 | 0.01963703 | 0.4429846 | 0.9989898
281.1111 | 0.16 | 1.26 | 1.21 | 0.019 | 0.165 | 0.15 | 18.93247 | 10.87736 | W | 103.3333 | 1298 | Plotter | SA1 | W1 | SA1-W1 | USA Surveillance | USA | 8.56e+18 | 75398838717.0 |  | low |  | 499.54275 | YES | NO | PWR | 113529600 | 8.055109 | 7.1191e+18 | 18.85243 | 0.1396808 | 1.190938 | 1.221849 | 0.03402994 | 0.3259225 | 0.6928145
281.6667 | 0.16 | 1.26 | 1.21 | 0.019 | 0.165 | 0.15 | 19.29447 | 10.75823 | W | 128.7722 | 1299 | Plotter | SA1 | W1 | SA1-W1 | USA Surveillance | USA | 1.97e+19 | 57310357989.0 |  | low |  | 499.54275 | YES | NO | PWR | 343742400 | 8.536233 | 1.7308e+19 | 19.23824 | 0.1396808 | 1.190938 | 1.221849 | 0.03402994 | 0.3259225 | 0.6928145
285 | 0.117 | 0.617 | 1.359 | 0.01 | 0.275 | 0.235 | 18.42651 | 10.84852 | P | 31.11111 | 1300 | Plotter | SA2 | P1 | SA2-P1 | USA Surveillance | USA | 2.67e+18 | 70554287163.9 |  | low |  |  | NO | NO | PWR | 37843200 | 7.577988 | 2.2503e+18 | 18.35223 | 0.1016864 | 0.5805828 | 1.366193 | 0.01783068 | 0.5407837 | 1.080573
283.8889 | 0.117 | 0.617 | 1.359 | 0.01 | 0.275 | 0.235 | 18.75511 | 10.82494 | P | 35.55556 | 1301 | Plotter | SA2 | P1 | SA2-P1 | USA Surveillance | USA | 5.69e+18 | 66825450513.9 |  | low |  |  | NO | NO | PWR | 85147200 | 7.93017 | 4.8478e+18 | 18.68555 | 0.1016864 | 0.5805828 | 1.366193 | 0.01783068 | 0.5407837 | 1.080573
282.7778 | 0.117 | 0.617 | 1.359 | 0.01 | 0.275 | 0.235 | 19.04532 | 10.75412 | P | 48.88889 | 1302 | Plotter | SA2 | P1 | SA2-P1 | USA Surveillance | USA | 1.11e+19 | 56770756616.1 |  | low |  |  | NO | NO | PWR | 195523200 | 8.291198 | 9.7706e+18 | 18.98992 | 0.1016864 | 0.5805828 | 1.366193 | 0.01783068 | 0.5407837 | 1.080573
282.2222 | 0.117 | 0.617 | 1.359 | 0.01 | 0.275 | 0.235 | 19.25527 | 10.72304 | P | 55.95556 | 1303 | Plotter | SA2 | P1 | SA2-P1 | USA Surveillance | USA | 1.8e+19 | 52849653306.3 |  | low |  |  | NO | NO | PWR | 340588800 | 8.53223 | 1.6073e+19 | 19.20609 | 0.1016864 | 0.5805828 | 1.366193 | 0.01783068 | 0.5407837 | 1.080573
285 | 0.117 | 0.617 | 1.359 | 0.01 | 0.275 | 0.235 | 18.42651 | 10.84852 | P | 42.22222 | 1304 | Plotter | SA2 | P1 | SA2-P1 | USA Surveillance | USA | 2.67e+18 | 70554287163.9 |  | low |  | 472.2905 | YES | NO | PWR | 37843200 | 7.577988 | 2.2503e+18 | 18.35223 | 0.1016864 | 0.5805828 | 1.366193 | 0.01783068 | 0.5407837 | 1.080573
283.8889 | 0.117 | 0.617 | 1.359 | 0.01 | 0.275 | 0.235 | 18.75511 | 10.82494 | P | 55.55556 | 1305 | Plotter | SA2 | P1 | SA2-P1 | USA Surveillance | USA | 5.69e+18 | 66825450513.9 |  | low |  | 472.2905 | YES | NO | PWR | 85147200 | 7.93017 | 4.8478e+18 | 18.68555 | 0.1016864 | 0.5805828 | 1.366193 | 0.01783068 | 0.5407837 | 1.080573
282.7778 | 0.117 | 0.617 | 1.359 | 0.01 | 0.275 | 0.235 | 19.04532 | 10.75412 | P | 70.55556 | 1306 | Plotter | SA2 | P1 | SA2-P1 | USA Surveillance | USA | 1.11e+19 | 56770756616.1 |  | low |  | 472.2905 | YES | NO | PWR | 195523200 | 8.291198 | 9.7706e+18 | 18.98992 | 0.1016864 | 0.5805828 | 1.366193 | 0.01783068 | 0.5407837 | 1.080573
282.2222 | 0.117 | 0.617 | 1.359 | 0.01 | 0.275 | 0.235 | 19.25527 | 10.72304 | P | 71.57222 | 1307 | Plotter | SA2 | P1 | SA2-P1 | USA Surveillance | USA | 1.8e+19 | 52849653306.3 |  | low |  | 472.2905 | YES | NO | PWR | 340588800 | 8.53223 | 1.6073e+19 | 19.20609 | 0.1016864 | 0.5805828 | 1.366193 | 0.01783068 | 0.5407837 | 1.080573
285 | 0.254 | 0.726 | 1.285 | 0.015 | 0.247 | 0.103 | 18.42651 | 10.84852 | W | 80.55556 | 1308 | Plotter | SA2 | W1 | SA2-W1 | USA Surveillance | USA | 2.67e+18 | 70554287163.9 |  | low |  | 442.299 | YES | NO | PWR | 37843200 | 7.577988 | 2.2503e+18 | 18.35223 | 0.221915 | 0.6867387 | 1.298588 | 0.02688656 | 0.4882741 | 0.4761012
283.8889 | 0.254 | 0.726 | 1.285 | 0.015 | 0.247 | 0.103 | 18.75511 | 10.82494 | W | 100 | 1309 | Plotter | SA2 | W1 | SA2-W1 | USA Surveillance | USA | 5.69e+18 | 66825450513.9 |  | low |  | 442.299 | YES | NO | PWR | 85147200 | 7.93017 | 4.8478e+18 | 18.68555 | 0.221915 | 0.6867387 | 1.298588 | 0.02688656 | 0.4882741 | 0.4761012
282.7778 | 0.254 | 0.726 | 1.285 | 0.015 | 0.247 | 0.103 | 19.04532 | 10.75412 | W | 104.4444 | 1310 | Plotter | SA2 | W1 | SA2-W1 | USA Surveillance | USA | 1.11e+19 | 56770756616.1 |  | low |  | 442.299 | YES | NO | PWR | 195523200 | 8.291198 | 9.7706e+18 | 18.98992 | 0.221915 | 0.6867387 | 1.298588 | 0.02688656 | 0.4882741 | 0.4761012
282.2222 | 0.254 | 0.726 | 1.285 | 0.015 | 0.247 | 0.103 | 19.25527 | 10.72304 | W | 106.3833 | 1311 | Plotter | SA2 | W1 | SA2-W1 | USA Surveillance | USA | 1.8e+19 | 52849653306.3 |  | low |  | 442.299 | YES | NO | PWR | 340588800 | 8.53223 | 1.6073e+19 | 19.20609 | 0.221915 | 0.6867387 | 1.298588 | 0.02688656 | 0.4882741 | 0.4761012
292.7778 | 0.07 | 0.59 | 1.45 | 0.007 | 0.24 | 0.2 | 18.49276 | 11.03491 | P | 1.444444 | 1312 | Plotter | SB1 | P1 | SB1-P1 | USA Surveillance | USA | 3.11e+18 | 108370827548.9 |  | low | -12.77778 | 496.4225 | YES | YES | PWR | 28697760 | 7.457848 | 2.4055e+18 | 18.3812 | 0.06093217 | 0.5560355 | 1.45993 | 0.01250079 | 0.472687 | 0.9210594
292.7778 | 0.07 | 0.59 | 1.45 | 0.007 | 0.24 | 0.2 | 19.11394 | 10.86928 | P | 5.611111 | 1313 | Plotter | SB1 | P1 | SB1-P1 | USA Surveillance | USA | 1.3e+19 | 74008491165.0 |  | low | -12.77778 | 496.4225 | YES | YES | PWR | 175655520 | 8.244662 | 1.0852e+19 | 19.03551 | 0.06093217 | 0.5560355 | 1.45993 | 0.01250079 | 0.472687 | 0.9210594
292.7778 | 0.07 | 0.59 | 1.45 | 0.007 | 0.24 | 0.2 | 18.49276 | 11.03491 | P | 36.61111 | 1314 | Plotter | SB1 | P1 | SB1-P1 | USA Surveillance | USA | 3.11e+18 | 108370827548.9 |  | low | -33.38889 | 489.528 | YES | YES | PWR | 28697760 | 7.457848 | 2.4055e+18 | 18.3812 | 0.06093217 | 0.5560355 | 1.45993 | 0.01250079 | 0.472687 | 0.9210594
292.7778 | 0.07 | 0.59 | 1.45 | 0.007 | 0.24 | 0.2 | 19.11394 | 10.86928 | P | 40 | 1315 | Plotter | SB1 | P1 | SB1-P1 | USA Surveillance | USA | 1.3e+19 | 74008491165.0 |  | low | -33.38889 | 489.528 | YES | YES | PWR | 175655520 | 8.244662 | 1.0852e+19 | 19.03551 | 0.06093217 | 0.5560355 | 1.45993 | 0.01250079 | 0.472687 | 0.9210594
292.7778 | 0.07 | 0.59 | 1.45 | 0.007 | 0.24 | 0.2 | 19.42488 | 10.833 | P | 12.94444 | 1316 | Plotter | SB1 | P1 | SB1-P1 | USA Surveillance | USA | 2.66e+19 | 68077519513.2 |  | low | -12.77778 | 496.4225 | YES | YES | PWR | 390731040 | 8.591878 | 2.2579e+19 | 19.35371 | 0.06093217 | 0.5560355 | 1.45993 | 0.01250079 | 0.472687 | 0.9210594
292.7778 | 0.07 | 0.59 | 1.45 | 0.007 | 0.24 | 0.2 | 19.42488 | 10.833 | P | 54.66667 | 1317 | Plotter | SB1 | P1 | SB1-P1 | USA Surveillance | USA | 2.66e+19 | 68077519513.2 |  | low | -33.38889 | 489.528 | YES | YES | PWR | 390731040 | 8.591878 | 2.2579e+19 | 19.35371 | 0.06093217 | 0.5560355 | 1.45993 | 0.01250079 | 0.472687 | 0.9210594
292.7778 | 0.047 | 0.049 | 1.28 | 0.009 | 0.14 | 0.15 | 18.49276 | 11.03491 | W | 14.11111 | 1318 | Plotter | SB1 | W1 | SB1-W1 | USA Surveillance | USA | 3.11e+18 | 108370827548.9 |  | low | -59.22222 | 513.6595 | YES | YES | PWR | 28697760 | 7.457848 | 2.4055e+18 | 18.3812 | 0.04101457 | 0.04629545 | 1.292009 | 0.0161129 | 0.2764281 | 0.6925333
292.7778 | 0.047 | 0.049 | 1.28 | 0.009 | 0.14 | 0.15 | 19.11394 | 10.86928 | W | 13.5 | 1319 | Plotter | SB1 | W1 | SB1-W1 | USA Surveillance | USA | 1.3e+19 | 74008491165.0 |  | low | -59.22222 | 513.6595 | YES | YES | PWR | 175655520 | 8.244662 | 1.0852e+19 | 19.03551 | 0.04101457 | 0.04629545 | 1.292009 | 0.0161129 | 0.2764281 | 0.6925333
292.7778 | 0.047 | 0.049 | 1.28 | 0.009 | 0.14 | 0.15 | 19.42488 | 10.833 | W | 23.16667 | 1320 | Plotter | SB1 | W1 | SB1-W1 | USA Surveillance | USA | 2.66e+19 | 68077519513.2 |  | low | -59.22222 | 513.6595 | YES | YES | PWR | 390731040 | 8.591878 | 2.2579e+19 | 19.35371 | 0.04101457 | 0.04629545 | 1.292009 | 0.0161129 | 0.2764281 | 0.6925333
275.5556 | 0.093 | 0.613 | 1.313 | 0.009 | 0.177 | 0.18 | 17.14613 | 8.82244 | P | 10 | 1321 | Plotter | SH1 | P1 | SH1-P1 | USA Surveillance | USA | 1.4e+17 | 664415248.1 |  | low |  | 399.896 | YES | NO | PWR | 210711600 | 8.323688 | 2.9996e+17 | 17.47706 | 0.08106501 | 0.5785126 | 1.323825 | 0.01609474 | 0.3490901 | 0.8301031
275.5556 | 0.025 | 0.95 | 1.182 | 0.014 | 0.392 | 0.055 | 17.14613 | 8.82244 | W | 13.88889 | 1322 | Plotter | SH1 | W1 | SH1-W1 | USA Surveillance | USA | 1.4e+17 | 664415248.1 |  | low |  | 485.391 | YES | NO | BWR | 210711600 | 8.323688 | 2.9996e+17 | 17.47706 | 0.02184582 | 0.8987811 | 1.194707 | 0.02509848 | 0.7750474 | 0.254273
275.5556 | 0.123 | 0.633 | 1.3 | 0.008 | 0.24 | 0.2 | 17.11394 | 8.820297 | P | 5 | 1323 | Plotter | SH2 | P1 | SH2-P1 | USA Surveillance | USA | 1.3e+17 | 661145592.4 |  | low |  | 430.233 | YES | NO | BWR | 196628400 | 8.293646 | 2.7881e+17 | 17.44531 | 0.1070773 | 0.5966203 | 1.309035 | 0.01428806 | 0.4727346 | 0.9211523
275.5556 | 0.025 | 0.965 | 1.172 | 0.014 | 0.43 | 0.05 | 17.11394 | 8.820297 | W | -17.22222 | 1324 | Plotter | SH2 | W1 | SH2-W1 | USA Surveillance | USA | 1.3e+17 | 661145592.4 |  | low |  | 466.775 | YES | NO | BWR | 196628400 | 8.293646 | 2.7881e+17 | 17.44531 | 0.02184182 | 0.9128052 | 1.184382 | 0.02509388 | 0.8500239 | 0.2311149
282.7778 | 0.141 | 0.575 | 1.3 | 0.007 | 0.201 | 0.25 | 18.71349 | 10.5491 | P | 38.88889 | 1325 | Plotter | SL1 | P1 | SL1-P1 | USA Surveillance | USA | 5.17e+18 | 35408126254.0 |  | low |  | 491.596 | YES | NO | BWR | 146011680 | 8.164388 | 5.0014e+18 | 18.69909 | 0.1225726 | 0.541183 | 1.307173 | 0.01248428 | 0.3953523 | 1.149803
285 | 0.141 | 0.575 | 1.3 | 0.007 | 0.201 | 0.25 | 18.89708 | 10.41963 | P | 44.44444 | 1326 | Plotter | SL1 | P1 | SL1-P1 | USA Surveillance | USA | 7.89e+18 | 26280489364.7 |  | low |  | 491.596 | YES | NO | PWR | 300222720 | 8.477444 | 8.1017e+18 | 18.90857 | 0.1225726 | 0.541183 | 1.307173 | 0.01248428 | 0.3953523 | 1.149803
286.1111 | 0.141 | 0.575 | 1.3 | 0.007 | 0.201 | 0.25 | 19.09342 | 10.35808 | P | 49.42778 | 1327 | Plotter | SL1 | P1 | SL1-P1 | USA Surveillance | USA | 1.24e+19 | 22807506995.3 |  | low |  | 491.596 | YES | NO | PWR | 543680640 | 8.735344 | 1.3099e+19 | 19.11723 | 0.1225726 | 0.541183 | 1.307173 | 0.01248428 | 0.3953523 | 1.149803
282.7778 | 0.141 | 0.575 | 1.3 | 0.007 | 0.201 | 0.25 | 18.71349 | 10.5491 | P | 33.33333 | 1328 | Plotter | SL1 | P1 | SL1-P1 | USA Surveillance | USA | 5.17e+18 | 35408126254.0 |  | low |  | 513 | YES | NO | PWR | 146011680 | 8.164388 | 5.0014e+18 | 18.69909 | 0.1225726 | 0.541183 | 1.307173 | 0.01248428 | 0.3953523 | 1.149803
286.1111 | 0.141 | 0.575 | 1.3 | 0.007 | 0.201 | 0.25 | 19.09342 | 10.35808 | P | 44.81111 | 1329 | Plotter | SL1 | P1 | SL1-P1 | USA Surveillance | USA | 1.24e+19 | 22807506995.3 |  | low |  | 513 | YES | NO | PWR | 543680640 | 8.735344 | 1.3099e+19 | 19.11723 | 0.1225726 | 0.541183 | 1.307173 | 0.01248428 | 0.3953523 | 1.149803
285 | 0.174 | 0.665 | 1.465 | 0.01 | 0.186 | 0.219 | 18.89708 | 10.41963 | SRM | 71.66667 | 1330 | Plotter | SL1 | SRM1 | SL1-SRM1 | USA Surveillance | USA | 7.89e+18 | 26280489364.7 |  | low |  |  | NO | NO | PWR | 300222720 | 8.477444 | 8.1017e+18 | 18.90857 | 0.1514564 | 0.6267032 | 1.474998 | 0.01785785 | 0.3663238 | 1.008536
282.7778 | 0.247 | 0.061 | 1.069 | 0.015 | 0.205 | 0.12 | 18.71349 | 10.5491 | W | 40.55556 | 1331 | Plotter | SL1 | W1 | SL1-W1 | USA Surveillance | USA | 5.17e+18 | 35408126254.0 |  | low |  | 459.8802 | YES | NO | PWR | 146011680 | 8.164388 | 5.0014e+18 | 18.69909 | 0.2156919 | 0.05767247 | 1.079767 | 0.02687318 | 0.4050461 | 0.554405
285 | 0.247 | 0.061 | 1.069 | 0.015 | 0.205 | 0.12 | 18.89708 | 10.41963 | W | 36.66667 | 1332 | Plotter | SL1 | W1 | SL1-W1 | USA Surveillance | USA | 7.89e+18 | 26280489364.7 |  | low |  | 459.8802 | YES | NO | PWR | 300222720 | 8.477444 | 8.1017e+18 | 18.90857 | 0.2156919 | 0.05767247 | 1.079767 | 0.02687318 | 0.4050461 | 0.554405
286.1111 | 0.247 | 0.061 | 1.069 | 0.015 | 0.205 | 0.12 | 19.09342 | 10.35808 | W | 37.10556 | 1333 | Plotter | SL1 | W1 | SL1-W1 | USA Surveillance | USA | 1.24e+19 | 22807506995.3 |  | low |  | 459.8802 | YES | NO | PWR | 543680640 | 8.735344 | 1.3099e+19 | 19.11723 | 0.2156919 | 0.05767247 | 1.079767 | 0.02687318 | 0.4050461 | 0.554405
286.6667 | 0.11 | 0.61 | 1.37 | 0.004 | 0.23 | 0.23 | 18.14613 | 10.602 | P | 25.05556 | 1334 | Plotter | SL2 | P1 | SL2-P1 | USA Surveillance | USA | 1.4e+18 | 39994332231.8 |  | low | -22.44444 | 385.417 | YES | YES | PWR | 35004960 | 7.54413 | 1.3218e+18 | 18.12115 | 0.09566522 | 0.5743718 | 1.378153 | 0.007136944 | 0.452588 | 1.058274
286.6667 | 0.11 | 0.61 | 1.37 | 0.004 | 0.23 | 0.23 | 18.14613 | 10.602 | P | 16.33333 | 1335 | Plotter | SL2 | P1 | SL2-P1 | USA Surveillance | USA | 1.4e+18 | 39994332231.8 |  | low | -0.8888889 | 410.698 | YES | YES | PWR | 35004960 | 7.54413 | 1.3218e+18 | 18.12115 | 0.09566522 | 0.5743718 | 1.378153 | 0.007136944 | 0.452588 | 1.058274
287.2222 | 0.11 | 0.61 | 1.37 | 0.004 | 0.23 | 0.23 | 19 | 10.45705 | P | 57.05556 | 1336 | Plotter | SL2 | P1 | SL2-P1 | USA Surveillance | USA | 1e+19 | 28644798540.0 |  | low | -0.8888889 | 410.698 | YES | YES | PWR | 349103520 | 8.542954 | 1.0093e+19 | 19.00402 | 0.09566522 | 0.5743718 | 1.378153 | 0.007136944 | 0.452588 | 1.058274
287.2222 | 0.174 | 0.665 | 1.465 | 0.01 | 0.186 | 0.219 | 19 | 10.45705 | SRM | 70.49444 | 1337 | Plotter | SL2 | SRM1 | SL2-SRM1 | USA Surveillance | USA | 1e+19 | 28644798540.0 |  | low |  |  | NO | NO | PWR | 349103520 | 8.542954 | 1.0093e+19 | 19.00402 | 0.1514564 | 0.6267032 | 1.474998 | 0.01785785 | 0.3663238 | 1.008536
286.6667 | 0.048 | 0.067 | 1.525 | 0.005 | 0.375 | 0.12 | 18.14613 | 10.602 | W | 8.777778 | 1338 | Plotter | SL2 | W1 | SL2-W1 | USA Surveillance | USA | 1.4e+18 | 39994332231.8 |  | low | -45.83333 | 439.8857 | YES | YES | PWR | 35004960 | 7.54413 | 1.3218e+18 | 18.12115 | 0.04183628 | 0.06322495 | 1.537436 | 0.008940725 | 0.7395318 | 0.5533528
287.2222 | 0.048 | 0.067 | 1.525 | 0.005 | 0.375 | 0.12 | 19 | 10.45705 | W | 14.72222 | 1339 | Plotter | SL2 | W1 | SL2-W1 | USA Surveillance | USA | 1e+19 | 28644798540.0 |  | low | -45.83333 | 439.8857 | YES | YES | PWR | 349103520 | 8.542954 | 1.0093e+19 | 19.00402 | 0.04183628 | 0.06322495 | 1.537436 | 0.008940725 | 0.7395318 | 0.5533528
288.8889 | 0.17 | 0.2 | 1.403 | 0.013 | 0.27 | 0.235 | 19.54158 | 11.59219 | P | 66.11111 | 1340 | Plotter | SO1 | P1 | SO1-P1 | USA Surveillance | USA | 3.48e+19 | 391014750694.4 |  | low |  | 459.191 | YES | NO | PWR | 88999200 | 7.949386 | 2.0824e+19 | 19.31856 | 0.147732 | 0.188173 | 1.410258 | 0.02317714 | 0.5308882 | 1.080444
288.8889 | 0.18 | 0.2 | 1.36 | 0.011 | 0.23 | 0.21 | 19.54158 | 11.59219 | P | 58.33333 | 1341 | Plotter | SO1 | P2 | SO1-P2 | USA Surveillance | USA | 3.48e+19 | 391014750694.4 |  | low |  | 430.922 | YES | NO | PWR | 88999200 | 7.949386 | 2.0824e+19 | 19.31856 | 0.1566301 | 0.1884233 | 1.368853 | 0.0196375 | 0.4528395 | 0.9667875
288.8889 | 0.18 | 0.2 | 1.36 | 0.011 | 0.23 | 0.21 | 19.58546 | 11.19985 | P | 60.55556 | 1342 | Plotter | SO1 | P2 | SO1-P2 | USA Surveillance | USA | 3.85e+19 | 158436213991.8 |  | low |  | 430.922 | YES | NO | PWR | 243000000 | 8.385606 | 2.76e+19 | 19.44091 | 0.1566301 | 0.1884233 | 1.368853 | 0.0196375 | 0.4528395 | 0.9667875
288.8889 | 0.18 | 0.2 | 1.437 | 0.011 | 0.245 | 0.205 | 19.24304 | 11.47513 | P | 52.22222 | 1343 | Plotter | SO1 | P3 | SO1-P3 | USA Surveillance | USA | 1.75e+19 | 298630735416.6 |  | low |  | 425.062 | YES | NO | PWR | 58600800 | 7.767904 | 1.1052e+19 | 19.04344 | 0.1566334 | 0.1884273 | 1.446385 | 0.01963792 | 0.4823828 | 0.9437888
288.8889 | 0.18 | 0.2 | 1.437 | 0.011 | 0.245 | 0.205 | 19.54158 | 11.59219 | P | 65.55556 | 1344 | Plotter | SO1 | P3 | SO1-P3 | USA Surveillance | USA | 3.48e+19 | 391014750694.4 |  | low |  | 425.062 | YES | NO | PWR | 88999200 | 7.949386 | 2.0824e+19 | 19.31856 | 0.1566334 | 0.1884273 | 1.446385 | 0.01963792 | 0.4823828 | 0.9437888
288.8889 | 0.2 | 0.18 | 1.34 | 0.014 | 0.23 | 0.24 | 19.24304 | 11.47513 | SRM | 61.11111 | 1345 | Plotter | SO1 | SRM3 | SO1-SRM3 | USA Surveillance | USA | 1.75e+19 | 298630735416.6 |  | low |  |  | NO | NO | PWR | 58600800 | 7.767904 | 1.1052e+19 | 19.04344 | 0.1738439 | 0.1693963 | 1.347254 | 0.02496597 | 0.4523463 | 1.103697
288.8889 | 0.2 | 0.18 | 1.34 | 0.014 | 0.23 | 0.24 | 19.54158 | 11.59219 | SRM | 82.22222 | 1346 | Plotter | SO1 | SRM3 | SO1-SRM3 | USA Surveillance | USA | 3.48e+19 | 391014750694.4 |  | low |  |  | NO | NO | PWR | 88999200 | 7.949386 | 2.0824e+19 | 19.31856 | 0.1738439 | 0.1693963 | 1.347254 | 0.02496597 | 0.4523463 | 1.103697
288.8889 | 0.2 | 0.18 | 1.34 | 0.014 | 0.23 | 0.24 | 19.58546 | 11.19985 | SRM | 68.88889 | 1347 | Plotter | SO1 | SRM3 | SO1-SRM3 | USA Surveillance | USA | 3.85e+19 | 158436213991.8 |  | low |  |  | NO | NO | PWR | 243000000 | 8.385606 | 2.76e+19 | 19.44091 | 0.1738439 | 0.1693963 | 1.347254 | 0.02496597 | 0.4523463 | 1.103697
289.4444 | 0.1 | 0.6 | 1.42 | 0.008 | 0.28 | 0.23 | 18.70501 | 10.7438 | P | 27.88333 | 1348 | Plotter | SO2 | P1 | SO2-P1 | USA Surveillance | USA | 5.07e+18 | 55437463916.4 |  | low |  |  | NO | NO | PWR | 91454400 | 7.961205 | 4.4841e+18 | 18.65167 | 0.08692094 | 0.5646477 | 1.427671 | 0.0142661 | 0.5506761 | 1.057697
289.4444 | 0.1 | 0.6 | 1.42 | 0.008 | 0.28 | 0.23 | 18.70501 | 10.7438 | P | 17.08333 | 1349 | Plotter | SO2 | P1 | SO2-P1 | USA Surveillance | USA | 5.07e+18 | 55437463916.4 |  | low |  |  | NO | NO | PWR | 91454400 | 7.961205 | 4.4841e+18 | 18.65167 | 0.08692094 | 0.5646477 | 1.427671 | 0.0142661 | 0.5506761 | 1.057697
282.2222 | 0.1 | 0.6 | 1.42 | 0.008 | 0.28 | 0.23 | 19.21484 | 10.5825 | P | 43.39444 | 1350 | Plotter | SO2 | P1 | SO2-P1 | USA Surveillance | USA | 1.64e+19 | 38238278568.7 |  | low |  |  | NO | NO | PWR | 428889600 | 8.632346 | 1.5623e+19 | 19.19377 | 0.08692094 | 0.5646477 | 1.427671 | 0.0142661 | 0.5506761 | 1.057697
282.2222 | 0.174 | 0.665 | 1.465 | 0.01 | 0.186 | 0.219 | 19.21484 | 10.5825 | SRM | 82.73889 | 1351 | Plotter | SO2 | SRM1 | SO2-SRM1 | USA Surveillance | USA | 1.64e+19 | 38238278568.7 |  | low |  |  | NO | NO | PWR | 428889600 | 8.632346 | 1.5623e+19 | 19.19377 | 0.1514564 | 0.6267032 | 1.474998 | 0.01785785 | 0.3663238 | 1.008536
289.4444 | 0.03 | 0.14 | 1.38 | 0.003 | 0.23 | 0.17 | 18.70501 | 10.7438 | W | 4.444444 | 1352 | Plotter | SO2 | W1 | SO2-W1 | USA Surveillance | USA | 5.07e+18 | 55437463916.4 |  | low |  |  | NO | NO | PWR | 91454400 | 7.961205 | 4.4841e+18 | 18.65167 | 0.02613891 | 0.1320676 | 1.390787 | 0.005362638 | 0.4534276 | 0.7836538
282.2222 | 0.03 | 0.14 | 1.38 | 0.003 | 0.23 | 0.17 | 19.21484 | 10.5825 | W | 15.86667 | 1353 | Plotter | SO2 | W1 | SO2-W1 | USA Surveillance | USA | 1.64e+19 | 38238278568.7 |  | low |  |  | NO | NO | PWR | 428889600 | 8.632346 | 1.5623e+19 | 19.19377 | 0.02613891 | 0.1320676 | 1.390787 | 0.005362638 | 0.4534276 | 0.7836538
289.4444 | 0.056 | 0.562 | 1.312 | 0.009 | 0.18 | 0.238 | 18.90309 | 10.7678 | P | 31.11111 | 1354 | Plotter | SO3 | P1 | SO3-P1 | USA Surveillance | USA | 8e+18 | 58586220755.2 |  | low |  |  | NO | NO | PWR | 136550880 | 8.135295 | 6.9977e+18 | 18.84496 | 0.04870629 | 0.5292188 | 1.319916 | 0.01605944 | 0.3542284 | 1.095174
289.4444 | 0.056 | 0.562 | 1.312 | 0.009 | 0.18 | 0.238 | 18.90309 | 10.7678 | P | 37.77778 | 1355 | Plotter | SO3 | P1 | SO3-P1 | USA Surveillance | USA | 8e+18 | 58586220755.2 |  | low |  |  | NO | NO | PWR | 136550880 | 8.135295 | 6.9977e+18 | 18.84496 | 0.04870629 | 0.5292188 | 1.319916 | 0.01605944 | 0.3542284 | 1.095174
287.5556 | 0.056 | 0.562 | 1.312 | 0.009 | 0.18 | 0.238 | 19.3927 | 10.7207 | P | 51.8 | 1356 | Plotter | SO3 | P1 | SO3-P1 | USA Surveillance | USA | 2.47e+19 | 52565896778.5 |  | low |  |  | NO | NO | PWR | 469886400 | 8.671993 | 2.2079e+19 | 19.34398 | 0.04870629 | 0.5292188 | 1.319916 | 0.01605944 | 0.3542284 | 1.095174
287.5556 | 0.174 | 0.665 | 1.465 | 0.01 | 0.186 | 0.219 | 19.3927 | 10.7207 | SRM | 70.16667 | 1357 | Plotter | SO3 | SRM1 | SO3-SRM1 | USA Surveillance | USA | 2.47e+19 | 52565896778.5 |  | low |  |  | NO | NO | PWR | 469886400 | 8.671993 | 2.2079e+19 | 19.34398 | 0.1514564 | 0.6267032 | 1.474998 | 0.01785785 | 0.3663238 | 1.008536
289.4444 | 0.031 | 0.097 | 1.419 | 0.009 | 0.39 | 0.116 | 18.90309 | 10.7678 | W | 16.66667 | 1358 | Plotter | SO3 | W1 | SO3-W1 | USA Surveillance | USA | 8e+18 | 58586220755.2 |  | low |  |  | NO | NO | PWR | 136550880 | 8.135295 | 6.9977e+18 | 18.84496 | 0.02701865 | 0.09153255 | 1.430539 | 0.01609294 | 0.7690956 | 0.5348955
287.5556 | 0.031 | 0.097 | 1.419 | 0.009 | 0.39 | 0.116 | 19.3927 | 10.7207 | W | 42.21667 | 1359 | Plotter | SO3 | W1 | SO3-W1 | USA Surveillance | USA | 2.47e+19 | 52565896778.5 |  | low |  |  | NO | NO | PWR | 469886400 | 8.671993 | 2.2079e+19 | 19.34398 | 0.02701865 | 0.09153255 | 1.430539 | 0.01609294 | 0.7690956 | 0.5348955
286.1111 | 0.13 | 0.76 | 0.62 | 0.02 | 0.22 | 0.17 | 18.38202 | 10.85383 | F | 35 | 1360 | Plotter | SQ1 | F1 | SQ1-F1 | USA Surveillance | USA | 2.41e+18 | 71421120262.5 |  | low |  |  | NO | NO | PWR | 33743520 | 7.52819 | 2.0262e+18 | 18.30668 | 0.1133259 | 0.7173009 | 0.6251625 | 0.035769 | 0.4339327 | 0.7840502
286.1111 | 0.13 | 0.76 | 0.62 | 0.02 | 0.22 | 0.17 | 18.84073 | 10.88708 | F | 60.55556 | 1361 | Plotter | SQ1 | F1 | SQ1-F1 | USA Surveillance | USA | 6.93e+18 | 77104862613.2 |  | low |  |  | NO | NO | PWR | 89877600 | 7.953651 | 5.7377e+18 | 18.75874 | 0.1133259 | 0.7173009 | 0.6251625 | 0.035769 | 0.4339327 | 0.7840502
286.1111 | 0.13 | 0.76 | 0.62 | 0.02 | 0.22 | 0.17 | 19.06446 | 10.84467 | F | 76.11111 | 1362 | Plotter | SQ1 | F1 | SQ1-F1 | USA Surveillance | USA | 1.16e+19 | 69930339736.1 |  | low |  |  | NO | NO | PWR | 165879360 | 8.219792 | 9.7938e+18 | 18.99095 | 0.1133259 | 0.7173009 | 0.6251625 | 0.035769 | 0.4339327 | 0.7840502
286.1111 | 0.13 | 0.76 | 0.62 | 0.02 | 0.22 | 0.17 | 19.29447 | 10.79479 | F | 69.37222 | 1363 | Plotter | SQ1 | F1 | SQ1-F1 | USA Surveillance | USA | 1.97e+19 | 62343603002.0 |  | low |  |  | NO | NO | PWR | 315990720 | 8.499674 | 1.7019e+19 | 19.23093 | 0.1133259 | 0.7173009 | 0.6251625 | 0.035769 | 0.4339327 | 0.7840502
286.1111 | 0.13 | 0.76 | 0.62 | 0.02 | 0.22 | 0.17 | 18.38202 | 10.85383 | F | 29.44444 | 1364 | Plotter | SQ1 | F1 | SQ1-F1 | USA Surveillance | USA | 2.41e+18 | 71421120262.5 |  | low |  | 435.0595 | YES | NO | PWR | 33743520 | 7.52819 | 2.0262e+18 | 18.30668 | 0.1133259 | 0.7173009 | 0.6251625 | 0.035769 | 0.4339327 | 0.7840502
286.1111 | 0.13 | 0.76 | 0.62 | 0.02 | 0.22 | 0.17 | 18.84073 | 10.88708 | F | 41.11111 | 1365 | Plotter | SQ1 | F1 | SQ1-F1 | USA Surveillance | USA | 6.93e+18 | 77104862613.2 |  | low |  | 435.0595 | YES | NO | PWR | 89877600 | 7.953651 | 5.7377e+18 | 18.75874 | 0.1133259 | 0.7173009 | 0.6251625 | 0.035769 | 0.4339327 | 0.7840502
286.1111 | 0.13 | 0.76 | 0.62 | 0.02 | 0.22 | 0.17 | 19.06446 | 10.84467 | F | 59.44444 | 1366 | Plotter | SQ1 | F1 | SQ1-F1 | USA Surveillance | USA | 1.16e+19 | 69930339736.1 |  | low |  | 435.0595 | YES | NO | PWR | 165879360 | 8.219792 | 9.7938e+18 | 18.99095 | 0.1133259 | 0.7173009 | 0.6251625 | 0.035769 | 0.4339327 | 0.7840502
286.1111 | 0.13 | 0.76 | 0.62 | 0.02 | 0.22 | 0.17 | 19.29447 | 10.79479 | F | 74.32778 | 1367 | Plotter | SQ1 | F1 | SQ1-F1 | USA Surveillance | USA | 1.97e+19 | 62343603002.0 |  | low |  | 435.0595 | YES | NO | PWR | 315990720 | 8.499674 | 1.7019e+19 | 19.23093 | 0.1133259 | 0.7173009 | 0.6251625 | 0.035769 | 0.4339327 | 0.7840502
286.1111 | 0.37 | 0.125 | 1.4 | 0.021 | 0.42 | 0.058 | 18.38202 | 10.85383 | W | 70.55556 | 1368 | Plotter | SQ1 | W1 | SQ1-W1 | USA Surveillance | USA | 2.41e+18 | 71421120262.5 |  | low |  | 446.091 | YES | NO | PWR | 33743520 | 7.52819 | 2.0262e+18 | 18.30668 | 0.3231702 | 0.1182065 | 1.414402 | 0.03763048 | 0.8300278 | 0.2680196
286.1111 | 0.37 | 0.125 | 1.4 | 0.021 | 0.42 | 0.058 | 18.84073 | 10.88708 | W | 80.55556 | 1369 | Plotter | SQ1 | W1 | SQ1-W1 | USA Surveillance | USA | 6.93e+18 | 77104862613.2 |  | low |  | 446.091 | YES | NO | PWR | 89877600 | 7.953651 | 5.7377e+18 | 18.75874 | 0.3231702 | 0.1182065 | 1.414402 | 0.03763048 | 0.8300278 | 0.2680196
286.1111 | 0.37 | 0.125 | 1.4 | 0.021 | 0.42 | 0.058 | 19.06446 | 10.84467 | W | 87.22222 | 1370 | Plotter | SQ1 | W1 | SQ1-W1 | USA Surveillance | USA | 1.16e+19 | 69930339736.1 |  | low |  | 446.091 | YES | NO | PWR | 165879360 | 8.219792 | 9.7938e+18 | 18.99095 | 0.3231702 | 0.1182065 | 1.414402 | 0.03763048 | 0.8300278 | 0.2680196
286.1111 | 0.37 | 0.125 | 1.4 | 0.021 | 0.42 | 0.058 | 19.29447 | 10.79479 | W | 89.92222 | 1371 | Plotter | SQ1 | W1 | SQ1-W1 | USA Surveillance | USA | 1.97e+19 | 62343603002.0 |  | low |  | 446.091 | YES | NO | PWR | 315990720 | 8.499674 | 1.7019e+19 | 19.23093 | 0.3231702 | 0.1182065 | 1.414402 | 0.03763048 | 0.8300278 | 0.2680196
286.1111 | 0.13 | 0.74 | 0.71 | 0.018 | 0.245 | 0.185 | 18.38739 | 10.8592 | F | 31.11111 | 1372 | Plotter | SQ2 | F1 | SQ2-F1 | USA Surveillance | USA | 2.44e+18 | 72310179850.8 |  | low |  |  | NO | NO | PWR | 33743520 | 7.52819 | 2.0463e+18 | 18.31097 | 0.1132357 | 0.6978687 | 0.7153421 | 0.03216648 | 0.4828586 | 0.8525519
286.1111 | 0.13 | 0.74 | 0.71 | 0.018 | 0.245 | 0.185 | 18.81558 | 10.85288 | F | 38.33333 | 1373 | Plotter | SQ2 | F1 | SQ2-F1 | USA Surveillance | USA | 6.54e+18 | 71265305695.5 |  | low |  |  | NO | NO | PWR | 91769760 | 7.9627 | 5.5008e+18 | 18.74043 | 0.1132357 | 0.6978687 | 0.7153421 | 0.03216648 | 0.4828586 | 0.8525519
286.1111 | 0.13 | 0.74 | 0.71 | 0.018 | 0.245 | 0.185 | 19.06446 | 10.83649 | F | 43.33333 | 1374 | Plotter | SQ2 | F1 | SQ2-F1 | USA Surveillance | USA | 1.16e+19 | 68625669218.6 |  | low |  |  | NO | NO | PWR | 169032960 | 8.227971 | 9.8307e+18 | 18.99258 | 0.1132357 | 0.6978687 | 0.7153421 | 0.03216648 | 0.4828586 | 0.8525519
286.1111 | 0.13 | 0.74 | 0.71 | 0.018 | 0.245 | 0.185 | 19.30535 | 10.78329 | F | 68.49444 | 1375 | Plotter | SQ2 | F1 | SQ2-F1 | USA Surveillance | USA | 2.02e+19 | 60714483229.6 |  | low |  |  | NO | NO | PWR | 332704800 | 8.522059 | 1.7544e+19 | 19.24412 | 0.1132357 | 0.6978687 | 0.7153421 | 0.03216648 | 0.4828586 | 0.8525519
286.1111 | 0.13 | 0.74 | 0.71 | 0.018 | 0.245 | 0.185 | 18.38739 | 10.8592 | F | 27.77778 | 1376 | Plotter | SQ2 | F1 | SQ2-F1 | USA Surveillance | USA | 2.44e+18 | 72310179850.8 |  | low |  | 438.162 | YES | NO | PWR | 33743520 | 7.52819 | 2.0463e+18 | 18.31097 | 0.1132357 | 0.6978687 | 0.7153421 | 0.03216648 | 0.4828586 | 0.8525519
286.1111 | 0.13 | 0.74 | 0.71 | 0.018 | 0.245 | 0.185 | 18.81558 | 10.85288 | F | 37.77778 | 1377 | Plotter | SQ2 | F1 | SQ2-F1 | USA Surveillance | USA | 6.54e+18 | 71265305695.5 |  | low |  | 438.162 | YES | NO | PWR | 91769760 | 7.9627 | 5.5008e+18 | 18.74043 | 0.1132357 | 0.6978687 | 0.7153421 | 0.03216648 | 0.4828586 | 0.8525519
286.1111 | 0.13 | 0.74 | 0.71 | 0.018 | 0.245 | 0.185 | 19.06446 | 10.83649 | F | 62.77778 | 1378 | Plotter | SQ2 | F1 | SQ2-F1 | USA Surveillance | USA | 1.16e+19 | 68625669218.6 |  | low |  | 438.162 | YES | NO | PWR | 169032960 | 8.227971 | 9.8307e+18 | 18.99258 | 0.1132357 | 0.6978687 | 0.7153421 | 0.03216648 | 0.4828586 | 0.8525519
286.1111 | 0.13 | 0.74 | 0.71 | 0.018 | 0.245 | 0.185 | 19.30535 | 10.78329 | F | 54.31667 | 1379 | Plotter | SQ2 | F1 | SQ2-F1 | USA Surveillance | USA | 2.02e+19 | 60714483229.6 |  | low |  | 438.162 | YES | NO | PWR | 332704800 | 8.522059 | 1.7544e+19 | 19.24412 | 0.1132357 | 0.6978687 | 0.7153421 | 0.03216648 | 0.4828586 | 0.8525519
286.1111 | 0.13 | 0.11 | 1.5 | 0.016 | 0.41 | 0.095 | 18.38739 | 10.8592 | W | 45 | 1380 | Plotter | SQ2 | W1 | SQ2-W1 | USA Surveillance | USA | 2.44e+18 | 72310179850.8 |  | low |  | 430.922 | YES | NO | PWR | 33743520 | 7.52819 | 2.0463e+18 | 18.31097 | 0.1133743 | 0.1038642 | 1.513136 | 0.02862743 | 0.8090382 | 0.4383329
286.1111 | 0.13 | 0.11 | 1.5 | 0.016 | 0.41 | 0.095 | 18.81558 | 10.85288 | W | 85.55556 | 1381 | Plotter | SQ2 | W1 | SQ2-W1 | USA Surveillance | USA | 6.54e+18 | 71265305695.5 |  | low |  | 430.922 | YES | NO | PWR | 91769760 | 7.9627 | 5.5008e+18 | 18.74043 | 0.1133743 | 0.1038642 | 1.513136 | 0.02862743 | 0.8090382 | 0.4383329
286.1111 | 0.13 | 0.11 | 1.5 | 0.016 | 0.41 | 0.095 | 19.06446 | 10.83649 | W | 16.11111 | 1382 | Plotter | SQ2 | W1 | SQ2-W1 | USA Surveillance | USA | 1.16e+19 | 68625669218.6 |  | low |  | 430.922 | YES | NO | PWR | 169032960 | 8.227971 | 9.8307e+18 | 18.99258 | 0.1133743 | 0.1038642 | 1.513136 | 0.02862743 | 0.8090382 | 0.4383329
286.1111 | 0.13 | 0.11 | 1.5 | 0.016 | 0.41 | 0.095 | 19.30535 | 10.78329 | W | 46.18889 | 1383 | Plotter | SQ2 | W1 | SQ2-W1 | USA Surveillance | USA | 2.02e+19 | 60714483229.6 |  | low |  | 430.922 | YES | NO | PWR | 332704800 | 8.522059 | 1.7544e+19 | 19.24412 | 0.1133743 | 0.1038642 | 1.513136 | 0.02862743 | 0.8090382 | 0.4383329
291.6667 | 0.073 | 0.49 | 1.34 | 0.014 | 0.37 | 0.22 | 18.74194 | 11.20174 | P | 16.66667 | 1384 | Plotter | SR1 | P1 | SR1-P1 | USA Surveillance | USA | 5.52e+18 | 159125501591.3 |  | low | 10.55556 | 520.5545 | YES | YES | PWR | 34689600 | 7.540199 | 3.9538e+18 | 18.59702 | 0.06341179 | 0.4608346 | 1.346379 | 0.02494974 | 0.7272147 | 1.011065
291.6667 | 0.073 | 0.49 | 1.34 | 0.014 | 0.37 | 0.22 | 19.12057 | 11.13747 | P | 23.88889 | 1385 | Plotter | SR1 | P1 | SR1-P1 | USA Surveillance | USA | 1.32e+19 | 137235821044.5 |  | low | 10.55556 | 520.5545 | YES | YES | PWR | 96184800 | 7.983106 | 9.7388e+18 | 18.9885 | 0.06341179 | 0.4608346 | 1.346379 | 0.02494974 | 0.7272147 | 1.011065
287.7778 | 0.073 | 0.49 | 1.34 | 0.014 | 0.37 | 0.22 | 19.51188 | 11.0381 | P | 52.22222 | 1386 | Plotter | SR1 | P1 | SR1-P1 | USA Surveillance | USA | 3.25e+19 | 109170364350.9 |  | low | 10.55556 | 520.5545 | YES | YES | PWR | 297699840 | 8.473779 | 2.5101e+19 | 19.39969 | 0.06341179 | 0.4608346 | 1.346379 | 0.02494974 | 0.7272147 | 1.011065
291.6667 | 0.073 | 0.49 | 1.34 | 0.014 | 0.37 | 0.22 | 18.74194 | 11.20174 | P | 21.11111 | 1387 | Plotter | SR1 | P1 | SR1-P1 | USA Surveillance | USA | 5.52e+18 | 159125501591.3 |  | low | 22.22222 | 472.2905 | YES | YES | PWR | 34689600 | 7.540199 | 3.9538e+18 | 18.59702 | 0.06341179 | 0.4608346 | 1.346379 | 0.02494974 | 0.7272147 | 1.011065
291.6667 | 0.073 | 0.49 | 1.34 | 0.014 | 0.37 | 0.22 | 19.12057 | 11.13747 | P | 19.44444 | 1388 | Plotter | SR1 | P1 | SR1-P1 | USA Surveillance | USA | 1.32e+19 | 137235821044.5 |  | low | 22.22222 | 472.2905 | YES | YES | PWR | 96184800 | 7.983106 | 9.7388e+18 | 18.9885 | 0.06341179 | 0.4608346 | 1.346379 | 0.02494974 | 0.7272147 | 1.011065
287.7778 | 0.073 | 0.49 | 1.34 | 0.014 | 0.37 | 0.22 | 19.51188 | 11.0381 | P | 43.88889 | 1389 | Plotter | SR1 | P1 | SR1-P1 | USA Surveillance | USA | 3.25e+19 | 109170364350.9 |  | low | 22.22222 | 472.2905 | YES | YES | PWR | 297699840 | 8.473779 | 2.5101e+19 | 19.39969 | 0.06341179 | 0.4608346 | 1.346379 | 0.02494974 | 0.7272147 | 1.011065
291.6667 | 0.023 | 0.87 | 1.23 | 0.006 | 0.41 | 0.04 | 18.74194 | 11.20174 | W | 11.11111 | 1390 | Plotter | SR1 | W1 | SR1-W1 | USA Surveillance | USA | 5.52e+18 | 159125501591.3 |  | low | -36.66667 | 510.212 | YES | YES | PWR | 34689600 | 7.540199 | 3.9538e+18 | 18.59702 | 0.02010585 | 0.8234092 | 1.243698 | 0.01076061 | 0.8109465 | 0.1849965
291.6667 | 0.023 | 0.87 | 1.23 | 0.006 | 0.41 | 0.04 | 19.12057 | 11.13747 | W | 10 | 1391 | Plotter | SR1 | W1 | SR1-W1 | USA Surveillance | USA | 1.32e+19 | 137235821044.5 |  | low | -36.66667 | 510.212 | YES | YES | PWR | 96184800 | 7.983106 | 9.7388e+18 | 18.9885 | 0.02010585 | 0.8234092 | 1.243698 | 0.01076061 | 0.8109465 | 0.1849965
287.7778 | 0.023 | 0.87 | 1.23 | 0.006 | 0.41 | 0.04 | 19.51188 | 11.0381 | W | 43.88889 | 1392 | Plotter | SR1 | W1 | SR1-W1 | USA Surveillance | USA | 3.25e+19 | 109170364350.9 |  | low | -36.66667 | 510.212 | YES | YES | PWR | 297699840 | 8.473779 | 2.5101e+19 | 19.39969 | 0.02010585 | 0.8234092 | 1.243698 | 0.01076061 | 0.8109465 | 0.1849965
293.3333 | 0.06 | 0.65 | 1.18 | 0.012 | 0.19 | 0.19 | 18.4183 | 11.0274 | P | 6.666667 | 1393 | Plotter | ST1 | P1 | ST1-P1 | USA Surveillance | USA | 2.62e+18 | 106512378201.9 |  | low |  |  | NO | NO | PWR | 24598080 | 7.390901 | 2.0335e+18 | 18.30825 | 0.05227317 | 0.6131162 | 1.189118 | 0.02144864 | 0.3745372 | 0.8757703
292.7778 | 0.06 | 0.65 | 1.18 | 0.012 | 0.19 | 0.19 | 19.11727 | 10.92827 | P | 21.29444 | 1394 | Plotter | ST1 | P1 | ST1-P1 | USA Surveillance | USA | 1.31e+19 | 84775158160.7 |  | low |  |  | NO | NO | PWR | 154526400 | 8.189003 | 1.0642e+19 | 19.02704 | 0.05227317 | 0.6131162 | 1.189118 | 0.02144864 | 0.3745372 | 0.8757703
293.3333 | 0.06 | 0.65 | 1.18 | 0.012 | 0.19 | 0.19 | 18.4183 | 11.0274 | P | 12.22222 | 1395 | Plotter | ST1 | P1 | ST1-P1 | USA Surveillance | USA | 2.62e+18 | 106512378201.9 |  | low |  |  | NO | NO | PWR | 24598080 | 7.390901 | 2.0335e+18 | 18.30825 | 0.05227317 | 0.6131162 | 1.189118 | 0.02144864 | 0.3745372 | 0.8757703
292.7778 | 0.06 | 0.65 | 1.18 | 0.012 | 0.19 | 0.19 | 19.11727 | 10.92827 | P | 6.4 | 1396 | Plotter | ST1 | P1 | ST1-P1 | USA Surveillance | USA | 1.31e+19 | 84775158160.7 |  | low |  |  | NO | NO | PWR | 154526400 | 8.189003 | 1.0642e+19 | 19.02704 | 0.05227317 | 0.6131162 | 1.189118 | 0.02144864 | 0.3745372 | 0.8757703
293.3333 | 0.06 | 0.65 | 1.18 | 0.012 | 0.19 | 0.19 | 19.64048 | 10.88136 | P | 36.05556 | 1397 | Plotter | ST1 | P1 | ST1-P1 | USA Surveillance | USA | 4.37e+19 | 76096535403.1 |  | low |  |  | NO | NO | PWR | 574270560 | 8.759117 | 3.6277e+19 | 19.55963 | 0.05227317 | 0.6131162 | 1.189118 | 0.02144864 | 0.3745372 | 0.8757703
293.3333 | 0.06 | 0.65 | 1.18 | 0.012 | 0.19 | 0.19 | 19.64048 | 10.88136 | P | 16.88889 | 1398 | Plotter | ST1 | P1 | ST1-P1 | USA Surveillance | USA | 4.37e+19 | 76096535403.1 |  | low |  |  | NO | NO | PWR | 574270560 | 8.759117 | 3.6277e+19 | 19.55963 | 0.05227317 | 0.6131162 | 1.189118 | 0.02144864 | 0.3745372 | 0.8757703
292.7778 | 0.06 | 0.65 | 1.18 | 0.012 | 0.19 | 0.19 | 19.42813 | 10.88322 | P | 22 | 1399 | Plotter | ST1 | P1 | ST1-P1 | USA Surveillance | USA | 2.68e+19 | 76422879960.9 |  | low |  |  | NO | NO | PWR | 350680320 | 8.544911 | 2.2229e+19 | 19.34691 | 0.05227317 | 0.6131162 | 1.189118 | 0.02144864 | 0.3745372 | 0.8757703
292.7778 | 0.06 | 0.65 | 1.18 | 0.012 | 0.19 | 0.19 | 19.42813 | 10.88322 | P | 13 | 1400 | Plotter | ST1 | P1 | ST1-P1 | USA Surveillance | USA | 2.68e+19 | 76422879960.9 |  | low |  |  | NO | NO | PWR | 350680320 | 8.544911 | 2.2229e+19 | 19.34691 | 0.05227317 | 0.6131162 | 1.189118 | 0.02144864 | 0.3745372 | 0.8757703
293.3333 | 0.02 | 0.09 | 1.36 | 0.009 | 0.42 | 0.12 | 18.4183 | 11.0274 | W | 17.22222 | 1401 | Plotter | ST1 | W1 | ST1-W1 | USA Surveillance | USA | 2.62e+18 | 106512378201.9 |  | low |  |  | NO | NO | PWR | 24598080 | 7.390901 | 2.0335e+18 | 18.30825 | 0.01742362 | 0.08488927 | 1.370448 | 0.01608577 | 0.8278877 | 0.5530936
292.7778 | 0.02 | 0.09 | 1.36 | 0.009 | 0.42 | 0.12 | 19.11727 | 10.92827 | W | 18.87778 | 1402 | Plotter | ST1 | W1 | ST1-W1 | USA Surveillance | USA | 1.31e+19 | 84775158160.7 |  | low |  |  | NO | NO | PWR | 154526400 | 8.189003 | 1.0642e+19 | 19.02704 | 0.01742362 | 0.08488927 | 1.370448 | 0.01608577 | 0.8278877 | 0.5530936
293.3333 | 0.02 | 0.09 | 1.36 | 0.009 | 0.42 | 0.12 | 19.64048 | 10.88136 | W | 24.22222 | 1403 | Plotter | ST1 | W1 | ST1-W1 | USA Surveillance | USA | 4.37e+19 | 76096535403.1 |  | low |  |  | NO | NO | PWR | 574270560 | 8.759117 | 3.6277e+19 | 19.55963 | 0.01742362 | 0.08488927 | 1.370448 | 0.01608577 | 0.8278877 | 0.5530936
292.7778 | 0.02 | 0.09 | 1.36 | 0.009 | 0.42 | 0.12 | 19.42813 | 10.88322 | W | 15 | 1404 | Plotter | ST1 | W1 | ST1-W1 | USA Surveillance | USA | 2.68e+19 | 76422879960.9 |  | low |  |  | NO | NO | PWR | 350680320 | 8.544911 | 2.2229e+19 | 19.34691 | 0.01742362 | 0.08488927 | 1.370448 | 0.01608577 | 0.8278877 | 0.5530936
293.3333 | 0.04 | 0.65 | 1.55 | 0.006 | 0 | 0.22 | 18.38917 | 10.95084 | P | 6.111111 | 1405 | Plotter | ST2 | P1 | ST2-P1 | USA Surveillance | USA | 2.45e+18 | 89297690069.2 |  | low |  |  | NO | NO | PWR | 27436320 | 7.438326 | 1.9698e+18 | 18.29442 | 0.03487457 | 0.61357 | 1.563133 | 0.01073226 | 0 | 1.0148
292.7778 | 0.04 | 0.65 | 1.55 | 0.006 | 0 | 0.22 | 19.09691 | 10.88799 | P | 16.4 | 1406 | Plotter | ST2 | P1 | ST2-P1 | USA Surveillance | USA | 1.25e+19 | 77265575009.2 |  | low |  |  | NO | NO | PWR | 161779680 | 8.208924 | 1.0345e+19 | 19.01474 | 0.03487457 | 0.61357 | 1.563133 | 0.01073226 | 0 | 1.0148
293.3333 | 0.04 | 0.65 | 1.55 | 0.006 | 0 | 0.22 | 18.38917 | 10.95084 | P | 4.444444 | 1407 | Plotter | ST2 | P1 | ST2-P1 | USA Surveillance | USA | 2.45e+18 | 89297690069.2 |  | low |  |  | NO | NO | PWR | 27436320 | 7.438326 | 1.9698e+18 | 18.29442 | 0.03487457 | 0.61357 | 1.563133 | 0.01073226 | 0 | 1.0148
292.7778 | 0.04 | 0.65 | 1.55 | 0.006 | 0 | 0.22 | 19.09691 | 10.88799 | P | 19.33333 | 1408 | Plotter | ST2 | P1 | ST2-P1 | USA Surveillance | USA | 1.25e+19 | 77265575009.2 |  | low |  |  | NO | NO | PWR | 161779680 | 8.208924 | 1.0345e+19 | 19.01474 | 0.03487457 | 0.61357 | 1.563133 | 0.01073226 | 0 | 1.0148
293.3333 | 0.04 | 0.65 | 1.55 | 0.006 | 0 | 0.22 | 19.62325 | 10.86199 | P | 19.61111 | 1409 | Plotter | ST2 | P1 | ST2-P1 | USA Surveillance | USA | 4.2e+19 | 72776571766.0 |  | low |  |  | NO | NO | PWR | 577108800 | 8.761258 | 3.5178e+19 | 19.54628 | 0.03487457 | 0.61357 | 1.563133 | 0.01073226 | 0 | 1.0148
293.3333 | 0.04 | 0.65 | 1.55 | 0.006 | 0 | 0.22 | 19.62325 | 10.86199 | P | 41.61111 | 1410 | Plotter | ST2 | P1 | ST2-P1 | USA Surveillance | USA | 4.2e+19 | 72776571766.0 |  | low |  |  | NO | NO | PWR | 577108800 | 8.761258 | 3.5178e+19 | 19.54628 | 0.03487457 | 0.61357 | 1.563133 | 0.01073226 | 0 | 1.0148
292.2222 | 0.04 | 0.65 | 1.55 | 0.006 | 0 | 0.22 | 19.3962 | 10.88413 | P | 15 | 1411 | Plotter | ST2 | P1 | ST2-P1 | USA Surveillance | USA | 2.49e+19 | 76583299747.4 |  | low |  |  | NO | NO | PWR | 325136160 | 8.512065 | 2.0644e+19 | 19.3148 | 0.03487457 | 0.61357 | 1.563133 | 0.01073226 | 0 | 1.0148
292.2222 | 0.04 | 0.65 | 1.55 | 0.006 | 0 | 0.22 | 19.3962 | 10.88413 | P | 22 | 1412 | Plotter | ST2 | P1 | ST2-P1 | USA Surveillance | USA | 2.49e+19 | 76583299747.4 |  | low |  |  | NO | NO | PWR | 325136160 | 8.512065 | 2.0644e+19 | 19.3148 | 0.03487457 | 0.61357 | 1.563133 | 0.01073226 | 0 | 1.0148
293.3333 | 0.01 | 0.15 | 1.45 | 0.01 | 0 | 0.12 | 18.38917 | 10.95084 | W | -4.444444 | 1413 | Plotter | ST2 | W1 | ST2-W1 | USA Surveillance | USA | 2.45e+18 | 89297690069.2 |  | low |  |  | NO | NO | PWR | 27436320 | 7.438326 | 1.9698e+18 | 18.29442 | 0.008747758 | 0.1420659 | 1.467169 | 0.01794683 | 0 | 0.555376
292.7778 | 0.01 | 0.15 | 1.45 | 0.01 | 0 | 0.12 | 19.09691 | 10.88799 | W | 2.711111 | 1414 | Plotter | ST2 | W1 | ST2-W1 | USA Surveillance | USA | 1.25e+19 | 77265575009.2 |  | low |  |  | NO | NO | PWR | 161779680 | 8.208924 | 1.0345e+19 | 19.01474 | 0.008747758 | 0.1420659 | 1.467169 | 0.01794683 | 0 | 0.555376
293.3333 | 0.01 | 0.15 | 1.45 | 0.01 | 0 | 0.12 | 19.62325 | 10.86199 | W | 14.66667 | 1415 | Plotter | ST2 | W1 | ST2-W1 | USA Surveillance | USA | 4.2e+19 | 72776571766.0 |  | low |  |  | NO | NO | PWR | 577108800 | 8.761258 | 3.5178e+19 | 19.54628 | 0.008747758 | 0.1420659 | 1.467169 | 0.01794683 | 0 | 0.555376
292.2222 | 0.01 | 0.15 | 1.45 | 0.01 | 0 | 0.12 | 19.3962 | 10.88413 | W | 12 | 1416 | Plotter | ST2 | W1 | ST2-W1 | USA Surveillance | USA | 2.49e+19 | 76583299747.4 |  | low |  |  | NO | NO | PWR | 325136160 | 8.512065 | 2.0644e+19 | 19.3148 | 0.008747758 | 0.1420659 | 1.467169 | 0.01794683 | 0 | 0.555376
280.5556 | 0.11 | 0.5 | 1.395 | 0.013 | 0.325 | 0.232 | 18.43297 | 10.89277 | P | 27.22222 | 1417 | Plotter | SU1 | P1 | SU1-P1 | USA Surveillance | USA | 2.71e+18 | 78121396614.5 |  | low |  | 495.0435 | YES | NO | PWR | 34689600 | 7.540199 | 2.2379e+18 | 18.34984 | 0.09555725 | 0.4702652 | 1.401718 | 0.02316889 | 0.6388047 | 1.066272
281.6667 | 0.11 | 0.5 | 1.395 | 0.013 | 0.325 | 0.232 | 19.25527 | 10.85338 | P | 62.22222 | 1418 | Plotter | SU1 | P1 | SU1-P1 | USA Surveillance | USA | 1.8e+19 | 71347031963.5 |  | low |  | 495.0435 | YES | NO | PWR | 252288000 | 8.401897 | 1.5136e+19 | 19.18002 | 0.09555725 | 0.4702652 | 1.401718 | 0.02316889 | 0.6388047 | 1.066272
283.8889 | 0.11 | 0.5 | 1.395 | 0.013 | 0.325 | 0.232 | 19.20412 | 10.50228 | P | 46.87778 | 1419 | Plotter | SU1 | P1 | SU1-P1 | USA Surveillance | USA | 1.6e+19 | 31789265146.6 |  | low |  | 495.0435 | YES | NO | PWR | 503314560 | 8.701839 | 1.5816e+19 | 19.19909 | 0.09555725 | 0.4702652 | 1.401718 | 0.02316889 | 0.6388047 | 1.066272
280.5556 | 0.17 | 0.64 | 1.478 | 0.011 | 0.225 | 0.217 | 18.43297 | 10.89277 | SRM | 40 | 1420 | Plotter | SU1 | SRM2 | SU1-SRM2 | USA Surveillance | USA | 2.71e+18 | 78121396614.5 |  | low |  |  | NO | NO | PWR | 34689600 | 7.540199 | 2.2379e+18 | 18.34984 | 0.1479249 | 0.6029401 | 1.487586 | 0.01963703 | 0.4429846 | 0.9989898
281.6667 | 0.17 | 0.64 | 1.478 | 0.011 | 0.225 | 0.217 | 19.25527 | 10.85338 | SRM | 77.22222 | 1421 | Plotter | SU1 | SRM2 | SU1-SRM2 | USA Surveillance | USA | 1.8e+19 | 71347031963.5 |  | low |  |  | NO | NO | PWR | 252288000 | 8.401897 | 1.5136e+19 | 19.18002 | 0.1479249 | 0.6029401 | 1.487586 | 0.01963703 | 0.4429846 | 0.9989898
283.8889 | 0.17 | 0.64 | 1.478 | 0.011 | 0.225 | 0.217 | 19.20412 | 10.50228 | SRM | 77.85 | 1422 | Plotter | SU1 | SRM2 | SU1-SRM2 | USA Surveillance | USA | 1.6e+19 | 31789265146.6 |  | low |  |  | NO | NO | PWR | 503314560 | 8.701839 | 1.5816e+19 | 19.19909 | 0.1479249 | 0.6029401 | 1.487586 | 0.01963703 | 0.4429846 | 0.9989898
280.5556 | 0.23 | 0.64 | 1.47 | 0.011 | 0.38 | 0.14 | 18.43297 | 10.89277 | W | 95 | 1423 | Plotter | SU1 | W1 | SU1-W1 | USA Surveillance | USA | 2.71e+18 | 78121396614.5 |  | low |  | 480.5645 | YES | NO | PWR | 34689600 | 7.540199 | 2.2379e+18 | 18.34984 | 0.2004019 | 0.6037484 | 1.481518 | 0.01966336 | 0.7491546 | 0.6453736
281.6667 | 0.23 | 0.64 | 1.47 | 0.011 | 0.38 | 0.14 | 19.25527 | 10.85338 | W | 138.8889 | 1424 | Plotter | SU1 | W1 | SU1-W1 | USA Surveillance | USA | 1.8e+19 | 71347031963.5 |  | low |  | 480.5645 | YES | NO | PWR | 252288000 | 8.401897 | 1.5136e+19 | 19.18002 | 0.2004019 | 0.6037484 | 1.481518 | 0.01966336 | 0.7491546 | 0.6453736
283.8889 | 0.23 | 0.64 | 1.47 | 0.011 | 0.38 | 0.14 | 19.20412 | 10.50228 | W | 130.1278 | 1425 | Plotter | SU1 | W1 | SU1-W1 | USA Surveillance | USA | 1.6e+19 | 31789265146.6 |  | low |  | 480.5645 | YES | NO | PWR | 503314560 | 8.701839 | 1.5816e+19 | 19.19909 | 0.2004019 | 0.6037484 | 1.481518 | 0.01966336 | 0.7491546 | 0.6453736
279.4444 | 0.11 | 0.54 | 1.34 | 0.011 | 0.244 | 0.244 | 18.47276 | 10.89477 | P | 32.22222 | 1426 | Plotter | SU2 | P1 | SU2-P1 | USA Surveillance | USA | 2.97e+18 | 78481735159.8 |  | low |  | 469.878 | YES | NO | PWR | 37843200 | 7.577988 | 2.4503e+18 | 18.38923 | 0.09559573 | 0.508091 | 1.346995 | 0.01961234 | 0.4797881 | 1.121876
282.2222 | 0.11 | 0.54 | 1.34 | 0.011 | 0.244 | 0.244 | 19.27646 | 10.85338 | P | 43.88889 | 1427 | Plotter | SU2 | P1 | SU2-P1 | USA Surveillance | USA | 1.89e+19 | 71347031963.5 |  | low |  | 469.878 | YES | NO | PWR | 264902400 | 8.423086 | 1.5893e+19 | 19.20121 | 0.09559573 | 0.508091 | 1.346995 | 0.01961234 | 0.4797881 | 1.121876
283.8889 | 0.11 | 0.54 | 1.34 | 0.011 | 0.244 | 0.244 | 19.43616 | 10.62986 | P | 60.15 | 1428 | Plotter | SU2 | P1 | SU2-P1 | USA Surveillance | USA | 2.73e+19 | 42644203012.6 |  | low |  | 469.878 | YES | NO | PWR | 640180800 | 8.806303 | 2.5446e+19 | 19.40561 | 0.09559573 | 0.508091 | 1.346995 | 0.01961234 | 0.4797881 | 1.121876
279.4444 | 0.11 | 0.54 | 1.34 | 0.011 | 0.244 | 0.244 | 18.47276 | 10.89477 | P | 26.66667 | 1429 | Plotter | SU2 | P1 | SU2-P1 | USA Surveillance | USA | 2.97e+18 | 78481735159.8 |  | low |  | 468.843 | YES | NO | PWR | 37843200 | 7.577988 | 2.4503e+18 | 18.38923 | 0.09559573 | 0.508091 | 1.346995 | 0.01961234 | 0.4797881 | 1.121876
282.2222 | 0.11 | 0.54 | 1.34 | 0.011 | 0.244 | 0.244 | 19.27646 | 10.85338 | P | 36.11111 | 1430 | Plotter | SU2 | P1 | SU2-P1 | USA Surveillance | USA | 1.89e+19 | 71347031963.5 |  | low |  | 468.843 | YES | NO | PWR | 264902400 | 8.423086 | 1.5893e+19 | 19.20121 | 0.09559573 | 0.508091 | 1.346995 | 0.01961234 | 0.4797881 | 1.121876
283.8889 | 0.11 | 0.54 | 1.34 | 0.011 | 0.244 | 0.244 | 19.43616 | 10.62986 | P | 58.46667 | 1431 | Plotter | SU2 | P1 | SU2-P1 | USA Surveillance | USA | 2.73e+19 | 42644203012.6 |  | low |  | 468.843 | YES | NO | PWR | 640180800 | 8.806303 | 2.5446e+19 | 19.40561 | 0.09559573 | 0.508091 | 1.346995 | 0.01961234 | 0.4797881 | 1.121876
279.4444 | 0.17 | 0.64 | 1.478 | 0.011 | 0.225 | 0.217 | 18.47276 | 10.89477 | SRM | 33.88889 | 1432 | Plotter | SU2 | SRM2 | SU2-SRM2 | USA Surveillance | USA | 2.97e+18 | 78481735159.8 |  | low |  |  | NO | NO | PWR | 37843200 | 7.577988 | 2.4503e+18 | 18.38923 | 0.1479249 | 0.6029401 | 1.487586 | 0.01963703 | 0.4429846 | 0.9989898
282.2222 | 0.17 | 0.64 | 1.478 | 0.011 | 0.225 | 0.217 | 19.27646 | 10.85338 | SRM | 63.88889 | 1433 | Plotter | SU2 | SRM2 | SU2-SRM2 | USA Surveillance | USA | 1.89e+19 | 71347031963.5 |  | low |  |  | NO | NO | PWR | 264902400 | 8.423086 | 1.5893e+19 | 19.20121 | 0.1479249 | 0.6029401 | 1.487586 | 0.01963703 | 0.4429846 | 0.9989898
283.8889 | 0.17 | 0.64 | 1.478 | 0.011 | 0.225 | 0.217 | 19.43616 | 10.62986 | SRM | 78.22778 | 1434 | Plotter | SU2 | SRM2 | SU2-SRM2 | USA Surveillance | USA | 2.73e+19 | 42644203012.6 |  | low |  |  | NO | NO | PWR | 640180800 | 8.806303 | 2.5446e+19 | 19.40561 | 0.1479249 | 0.6029401 | 1.487586 | 0.01963703 | 0.4429846 | 0.9989898
279.4444 | 0.19 | 0.56 | 1.535 | 0.018 | 0.454 | 0.093 | 18.47276 | 10.89477 | W | 52.77778 | 1435 | Plotter | SU2 | W1 | SU2-W1 | USA Surveillance | USA | 2.97e+18 | 78481735159.8 |  | low |  | 488.4935 | YES | NO | PWR | 37843200 | 7.577988 | 2.4503e+18 | 18.38923 | 0.1656857 | 0.5287147 | 1.5483 | 0.03220289 | 0.8957794 | 0.4290653
282.2222 | 0.19 | 0.56 | 1.535 | 0.018 | 0.454 | 0.093 | 19.27646 | 10.85338 | W | 78.33333 | 1436 | Plotter | SU2 | W1 | SU2-W1 | USA Surveillance | USA | 1.89e+19 | 71347031963.5 |  | low |  | 488.4935 | YES | NO | PWR | 264902400 | 8.423086 | 1.5893e+19 | 19.20121 | 0.1656857 | 0.5287147 | 1.5483 | 0.03220289 | 0.8957794 | 0.4290653
283.8889 | 0.19 | 0.56 | 1.535 | 0.018 | 0.454 | 0.093 | 19.43616 | 10.62986 | W | 99.71667 | 1437 | Plotter | SU2 | W1 | SU2-W1 | USA Surveillance | USA | 2.73e+19 | 42644203012.6 |  | low |  | 488.4935 | YES | NO | PWR | 640180800 | 8.806303 | 2.5446e+19 | 19.40561 | 0.1656857 | 0.5287147 | 1.5483 | 0.03220289 | 0.8957794 | 0.4290653
283.3333 | 0.22 | 0.59 | 1.45 | 0.016 | 0.51 | 0.08 | 18.83885 | 10.61413 | W | 83.72222 | 1438 | Plotter | SU2 | WBW1 | SU2-WBW1 | USA Surveillance | USA | 6.9e+18 | 41127361783.5 |  | low |  |  | NO | NO | PWR | 167771520 | 8.224718 | 6.4781e+18 | 18.81145 | 0.191847 | 0.5570398 | 1.462567 | 0.02862485 | 1.006274 | 0.3690892
283.3333 | 0.39 | 0.58 | 1.63 | 0.018 | 0.54 | 0.09 | 18.83885 | 10.61413 | W | 102.75 | 1439 | Plotter | SU2 | WBW2 | SU2-WBW2 | USA Surveillance | USA | 6.9e+18 | 41127361783.5 |  | low |  |  | NO | NO | PWR | 167771520 | 8.224718 | 6.4781e+18 | 18.81145 | 0.3399217 | 0.5473235 | 1.643301 | 0.03218679 | 1.064932 | 0.4150169
283.3333 | 0.37 | 0.7 | 1.53 | 0.013 | 0.53 | 0.09 | 18.83885 | 10.61413 | W | 146.3778 | 1440 | Plotter | SU2 | WBW5 | SU2-WBW5 | USA Surveillance | USA | 6.9e+18 | 41127361783.5 |  | low |  |  | NO | NO | PWR | 167771520 | 8.224718 | 6.4781e+18 | 18.81145 | 0.3225504 | 0.6606871 | 1.542775 | 0.02325038 | 1.045407 | 0.4150949
287 | 0.05 | 0.725 | 1.28 | 0.012 | 0.24 | 0.23 | 19.0086 | 11.14613 | F | 5.5 | 1441 | Plotter | TH2 | F1 | TH2-F1 | Belgium Surveillance | BELGIUM | 1.02e+19 | 140000000000 |  | low |  | UN-SPEC | NO | NO | PWR | 72857142.9 | 7.862472 | 7.4955e+18 | 18.8748 | 0.04347709 | 0.6825435 | 1.287407 | 0.02140733 | 0.4721886 | 1.058101
287 | 0.05 | 0.725 | 1.28 | 0.012 | 0.24 | 0.23 | 19.40824 | 11.14613 | F | 19.2 | 1442 | Plotter | TH2 | F1 | TH2-F1 | Belgium Surveillance | BELGIUM | 2.56e+19 | 140000000000 |  | low |  | UN-SPEC | NO | NO | PWR | 182857142.9 | 8.262112 | 1.8812e+19 | 19.27444 | 0.04347709 | 0.6825435 | 1.287407 | 0.02140733 | 0.4721886 | 1.058101
287 | 0.05 | 0.725 | 1.28 | 0.012 | 0.24 | 0.23 | 19.79239 | 11.14613 | F | 43.8 | 1443 | Plotter | TH2 | F1 | TH2-F1 | Belgium Surveillance | BELGIUM | 6.2e+19 | 140000000000 |  | high |  | UN-SPEC | NO | NO | PWR | 442857142.9 | 8.646264 | 4.5561e+19 | 19.65859 | 0.04347709 | 0.6825435 | 1.287407 | 0.02140733 | 0.4721886 | 1.058101
287 | 0.048 | 0.935 | 1.13 | 0.017 | 0.125 | 0.054 | 19.12385 | 11.14613 | W | 33 | 1444 | Plotter | TH2 | W1 | TH2-W1 | Belgium Surveillance | BELGIUM | 1.33e+19 | 140000000000 |  | low |  | UN-SPEC | NO | NO | PWR | 95000000 | 7.977724 | 9.7735e+18 | 18.99005 | 0.04205608 | 0.886954 | 1.1452 | 0.03055818 | 0.2478058 | 0.250317
287 | 0.048 | 0.935 | 1.13 | 0.017 | 0.125 | 0.054 | 19.52892 | 11.14613 | W | 48 | 1445 | Plotter | TH2 | W1 | TH2-W1 | Belgium Surveillance | BELGIUM | 3.38e+19 | 140000000000 |  | low |  | UN-SPEC | NO | NO | PWR | 241428571.4 | 8.382789 | 2.4838e+19 | 19.39512 | 0.04205608 | 0.886954 | 1.1452 | 0.03055818 | 0.2478058 | 0.250317
287 | 0.048 | 0.935 | 1.13 | 0.017 | 0.125 | 0.054 | 19.91328 | 11.14613 | W | 81 | 1446 | Plotter | TH2 | W1 | TH2-W1 | Belgium Surveillance | BELGIUM | 8.19e+19 | 140000000000 |  | high |  | UN-SPEC | NO | NO | PWR | 585000000 | 8.767156 | 6.0184e+19 | 19.77948 | 0.04205608 | 0.886954 | 1.1452 | 0.03055818 | 0.2478058 | 0.250317
295 | 0.04 | 0.76 | 1.39 | 0.008 | 0.27 | 0.2 | 19.07188 | 11.14613 | F | 16.3 | 1447 | Plotter | TH3 | F1 | TH3-F1 | Belgium Surveillance | BELGIUM | 1.18e+19 | 140000000000 |  | low |  | UN-SPEC | NO | NO | PWR | 84285714.3 | 7.925754 | 8.6712e+18 | 18.93808 | 0.03480981 | 0.7160728 | 1.399174 | 0.0142831 | 0.531642 | 0.9208327
295 | 0.04 | 0.76 | 1.39 | 0.008 | 0.27 | 0.2 | 19.59106 | 11.14613 | F | 33.8 | 1448 | Plotter | TH3 | F1 | TH3-F1 | Belgium Surveillance | BELGIUM | 3.9e+19 | 140000000000 |  | low |  | UN-SPEC | NO | NO | PWR | 278571428.6 | 8.444937 | 2.8659e+19 | 19.45726 | 0.03480981 | 0.7160728 | 1.399174 | 0.0142831 | 0.531642 | 0.9208327
295 | 0.04 | 0.76 | 1.39 | 0.008 | 0.27 | 0.2 | 19.86923 | 11.14613 | F | 55.4 | 1449 | Plotter | TH3 | F1 | TH3-F1 | Belgium Surveillance | BELGIUM | 7.4e+19 | 140000000000 |  | high |  | UN-SPEC | NO | NO | PWR | 528571428.6 | 8.723104 | 5.4379e+19 | 19.73543 | 0.03480981 | 0.7160728 | 1.399174 | 0.0142831 | 0.531642 | 0.9208327
295 | 0.04 | 0.77 | 1.41 | 0.006 | 0.23 | 0.19 | 19.07188 | 11.14613 | F | 9.5 | 1450 | Plotter | TH3 | F2 | TH3-F2 | Belgium Surveillance | BELGIUM | 1.18e+19 | 140000000000 |  | low |  | UN-SPEC | NO | NO | PWR | 84285714.3 | 7.925754 | 8.6712e+18 | 18.93808 | 0.03483665 | 0.7260542 | 1.420401 | 0.01072059 | 0.4532293 | 0.8754655
295 | 0.04 | 0.77 | 1.41 | 0.006 | 0.23 | 0.19 | 19.59106 | 11.14613 | F | 24 | 1451 | Plotter | TH3 | F2 | TH3-F2 | Belgium Surveillance | BELGIUM | 3.9e+19 | 140000000000 |  | low |  | UN-SPEC | NO | NO | PWR | 278571428.6 | 8.444937 | 2.8659e+19 | 19.45726 | 0.03483665 | 0.7260542 | 1.420401 | 0.01072059 | 0.4532293 | 0.8754655
295 | 0.04 | 0.77 | 1.41 | 0.006 | 0.23 | 0.19 | 19.86923 | 11.14613 | F | 37.7 | 1452 | Plotter | TH3 | F2 | TH3-F2 | Belgium Surveillance | BELGIUM | 7.4e+19 | 140000000000 |  | high |  | UN-SPEC | NO | NO | PWR | 528571428.6 | 8.723104 | 5.4379e+19 | 19.73543 | 0.03483665 | 0.7260542 | 1.420401 | 0.01072059 | 0.4532293 | 0.8754655
295 | 0.08 | 0.84 | 1.11 | 0.015 | 0.15 | 0.062 | 19.25527 | 11.14613 | W | 11.3 | 1453 | Plotter | TH3 | W1 | TH3-W1 | Belgium Surveillance | BELGIUM | 1.8e+19 | 140000000000 |  | low |  | UN-SPEC | NO | NO | PWR | 128571428.6 | 8.109144 | 1.3227e+19 | 19.12147 | 0.07005666 | 0.7964172 | 1.12434 | 0.02694894 | 0.2972107 | 0.2872501
295 | 0.08 | 0.84 | 1.11 | 0.015 | 0.15 | 0.062 | 19.99123 | 11.14613 | W | 81.2 | 1454 | Plotter | TH3 | W1 | TH3-W1 | Belgium Surveillance | BELGIUM | 9.8e+19 | 140000000000 |  | high |  | UN-SPEC | NO | NO | PWR | 700000000 | 8.845098 | 7.2015e+19 | 19.85742 | 0.07005666 | 0.7964172 | 1.12434 | 0.02694894 | 0.2972107 | 0.2872501
291.1111 | 0.09 | 0.57 | 1.36 | 0.01 | 0.23 | 0.24 | 18.02938 | 10.41999 | P | 13.88889 | 1455 | Plotter | TM1 | P1 | TM1-P1 | USA Surveillance | USA | 1.07e+18 | 26301920482.7 |  | low |  | 490.2 | YES | NO | PWR | 40681440 | 7.609396 | 1.0985e+18 | 18.04081 | 0.07823631 | 0.5364665 | 1.367477 | 0.01783433 | 0.4523842 | 1.103789
291.1111 | 0.09 | 0.57 | 1.36 | 0.01 | 0.23 | 0.24 | 18.02938 | 10.41999 | P | 41.66667 | 1456 | Plotter | TM1 | P1 | TM1-P1 | USA Surveillance | USA | 1.07e+18 | 26301920482.7 |  | low |  | 471.8 | YES | NO | PWR | 40681440 | 7.609396 | 1.0985e+18 | 18.04081 | 0.07823631 | 0.5364665 | 1.367477 | 0.01783433 | 0.4523842 | 1.103789
290.5556 | 0.09 | 0.57 | 1.36 | 0.01 | 0.23 | 0.24 | 18.93752 | 10.79724 | P | 7.222222 | 1457 | Plotter | TM1 | P1 | TM1-P1 | USA Surveillance | USA | 8.66e+18 | 62695616114.0 |  | low |  | 490.2 | YES | NO | PWR | 138127680 | 8.140281 | 7.473e+18 | 18.87349 | 0.07823631 | 0.5364665 | 1.367477 | 0.01783433 | 0.4523842 | 1.103789
290.5556 | 0.09 | 0.57 | 1.36 | 0.01 | 0.23 | 0.24 | 18.93752 | 10.79724 | P | 8.888889 | 1458 | Plotter | TM1 | P1 | TM1-P1 | USA Surveillance | USA | 8.66e+18 | 62695616114.0 |  | low |  | 471.8 | YES | NO | PWR | 138127680 | 8.140281 | 7.473e+18 | 18.87349 | 0.07823631 | 0.5364665 | 1.367477 | 0.01783433 | 0.4523842 | 1.103789
291.1111 | 0.17 | 0.64 | 1.478 | 0.011 | 0.225 | 0.217 | 18.02938 | 10.41999 | SRM | 22.77778 | 1459 | Plotter | TM1 | SRM2 | TM1-SRM2 | USA Surveillance | USA | 1.07e+18 | 26301920482.7 |  | low |  |  | NO | NO | PWR | 40681440 | 7.609396 | 1.0985e+18 | 18.04081 | 0.1479249 | 0.6029401 | 1.487586 | 0.01963703 | 0.4429846 | 0.9989898
290.5556 | 0.17 | 0.64 | 1.478 | 0.011 | 0.225 | 0.217 | 18.93752 | 10.79724 | SRM | 42.77778 | 1460 | Plotter | TM1 | SRM2 | TM1-SRM2 | USA Surveillance | USA | 8.66e+18 | 62695616114.0 |  | low |  |  | NO | NO | PWR | 138127680 | 8.140281 | 7.473e+18 | 18.87349 | 0.1479249 | 0.6029401 | 1.487586 | 0.01963703 | 0.4429846 | 0.9989898
290.5556 | 0.33 | 0.67 | 1.62 | 0.014 | 0.46 | 0.09 | 18.93752 | 10.79724 | W | 91.66667 | 1461 | Plotter | TM1 | W1 | TM1-W1 | USA Surveillance | USA | 8.66e+18 | 62695616114.0 |  | low |  | 477.3 | YES | NO | PWR | 138127680 | 8.140281 | 7.473e+18 | 18.87349 | 0.2878531 | 0.6327523 | 1.634509 | 0.02505394 | 0.9078803 | 0.4153446
290.5556 | 0.35 | 0.67 | 1.58 | 0.015 | 0.54 | 0.09 | 18.89265 | 10.7292 | W | 136.9778 | 1462 | Plotter | TM2 | W1 | TM2-W1 | USA Surveillance | USA | 7.81e+18 | 53604648353.5 |  | low |  |  | NO | NO | PWR | 145696320 | 8.163449 | 6.954e+18 | 18.84223 | 0.3050662 | 0.6322703 | 1.592937 | 0.02682306 | 1.064961 | 0.4150282
290.5556 | 0.39 | 0.58 | 1.63 | 0.018 | 0.54 | 0.09 | 18.89265 | 10.7292 | W | 67.77778 | 1463 | Plotter | TM2 | WBW2 | TM2-WBW2 | USA Surveillance | USA | 7.81e+18 | 53604648353.5 |  | low |  |  | NO | NO | PWR | 145696320 | 8.163449 | 6.954e+18 | 18.84223 | 0.3399217 | 0.5473235 | 1.643301 | 0.03218679 | 1.064932 | 0.4150169
290.5556 | 0.37 | 0.7 | 1.53 | 0.013 | 0.53 | 0.09 | 18.89265 | 10.7292 | W | 125.5556 | 1464 | Plotter | TM2 | WBW5 | TM2-WBW5 | USA Surveillance | USA | 7.81e+18 | 53604648353.5 |  | low |  |  | NO | NO | PWR | 145696320 | 8.163449 | 6.954e+18 | 18.84223 | 0.3225504 | 0.6606871 | 1.542775 | 0.02325038 | 1.045407 | 0.4150949
283.3333 | 0.06 | 0.7 | 0.64 | 0.01 | 0.26 | 0.2 | 18.77743 | 11.21792 | F | 10 | 1465 | Plotter | TP3 | F1 | TP3-F1 | USA Surveillance | USA | 5.99e+18 | 165166655637.2 |  | low |  | 444.0225 | YES | NO | PWR | 36266400 | 7.559504 | 4.2586e+18 | 18.62927 | 0.05222515 | 0.6596726 | 0.6443529 | 0.01785745 | 0.5120538 | 0.9210167
283.3333 | 0.06 | 0.7 | 0.64 | 0.01 | 0.26 | 0.2 | 19.1038 | 11.06592 | F | 7.222222 | 1466 | Plotter | TP3 | F1 | TP3-F1 | USA Surveillance | USA | 1.27e+19 | 116391433004.0 |  | low |  | 444.0225 | YES | NO | PWR | 109114560 | 8.037883 | 9.6838e+18 | 18.98604 | 0.05222515 | 0.6596726 | 0.6443529 | 0.01785745 | 0.5120538 | 0.9210167
283.3333 | 0.08 | 0.67 | 0.61 | 0.01 | 0.2 | 0.19 | 19.1038 | 11.06592 | F | 23.33333 | 1467 | Plotter | TP3 | F2 | TP3-F2 | USA Surveillance | USA | 1.27e+19 | 116391433004.0 |  | low |  | 396.104 | YES | NO | PWR | 109114560 | 8.037883 | 9.6838e+18 | 18.98604 | 0.06970068 | 0.6320097 | 0.6147411 | 0.01787467 | 0.3942674 | 0.8758096
284.4444 | 0.08 | 0.67 | 0.61 | 0.01 | 0.2 | 0.19 | 19.08636 | 10.68122 | F | 31.11111 | 1468 | Plotter | TP3 | F2 | TP3-F2 | USA Surveillance | USA | 1.22e+19 | 47997451886.1 |  | low |  | 396.104 | YES | NO | PWR | 254180160 | 8.405142 | 1.1106e+19 | 19.04554 | 0.06970068 | 0.6320097 | 0.6147411 | 0.01787467 | 0.3942674 | 0.8758096
285 | 0.08 | 0.67 | 0.61 | 0.01 | 0.2 | 0.19 | 19.4624 | 10.66583 | F | 41.26111 | 1469 | Plotter | TP3 | F2 | TP3-F2 | USA Surveillance | USA | 2.9e+19 | 46326648238.2 |  | low |  | 396.104 | YES | NO | PWR | 625989600 | 8.796567 | 2.6586e+19 | 19.42466 | 0.06970068 | 0.6320097 | 0.6147411 | 0.01787467 | 0.3942674 | 0.8758096
283.3333 | 0.2 | 0.18 | 1.34 | 0.014 | 0.23 | 0.24 | 18.77743 | 11.21792 | SRM | 44.44444 | 1470 | Plotter | TP3 | SRM3 | TP3-SRM3 | USA Surveillance | USA | 5.99e+18 | 165166655637.2 |  | low |  |  | NO | NO | PWR | 36266400 | 7.559504 | 4.2586e+18 | 18.62927 | 0.1738439 | 0.1693963 | 1.347254 | 0.02496597 | 0.4523463 | 1.103697
283.3333 | 0.2 | 0.18 | 1.34 | 0.014 | 0.23 | 0.24 | 19.1038 | 11.06592 | SRM | 55.55556 | 1471 | Plotter | TP3 | SRM3 | TP3-SRM3 | USA Surveillance | USA | 1.27e+19 | 116391433004.0 |  | low |  |  | NO | NO | PWR | 109114560 | 8.037883 | 9.6838e+18 | 18.98604 | 0.1738439 | 0.1693963 | 1.347254 | 0.02496597 | 0.4523463 | 1.103697
284.4444 | 0.2 | 0.18 | 1.34 | 0.014 | 0.23 | 0.24 | 19.08636 | 10.68122 | SRM | 52.22222 | 1472 | Plotter | TP3 | SRM3 | TP3-SRM3 | USA Surveillance | USA | 1.22e+19 | 47997451886.1 |  | low |  |  | NO | NO | PWR | 254180160 | 8.405142 | 1.1106e+19 | 19.04554 | 0.1738439 | 0.1693963 | 1.347254 | 0.02496597 | 0.4523463 | 1.103697
285 | 0.2 | 0.18 | 1.34 | 0.014 | 0.23 | 0.24 | 19.4624 | 10.66583 | SRM | 66.96111 | 1473 | Plotter | TP3 | SRM3 | TP3-SRM3 | USA Surveillance | USA | 2.9e+19 | 46326648238.2 |  | low |  |  | NO | NO | PWR | 625989600 | 8.796567 | 2.6586e+19 | 19.42466 | 0.1738439 | 0.1693963 | 1.347254 | 0.02496597 | 0.4523463 | 1.103697
285 | 0.33 | 0.57 | 1.26 | 0.011 | 0.66 | 0.076 | 19.4624 | 10.66583 | W | 108.6556 | 1474 | Plotter | TP3 | W1 | TP3-W1 | USA Surveillance | USA | 2.9e+19 | 46326648238.2 |  | low |  | 526.4145 | YES | NO | PWR | 625989600 | 8.796567 | 2.6586e+19 | 19.42466 | 0.2874449 | 0.5375481 | 1.269482 | 0.01965732 | 1.300763 | 0.350238
283.3333 | 0.33 | 0.57 | 1.26 | 0.011 | 0.66 | 0.076 | 18.77743 | 11.21792 | W | 92.22222 | 1475 | Plotter | TP3 | W1 | TP3-W1 | USA Surveillance | USA | 5.99e+18 | 165166655637.2 |  | low |  | 526.4145 | YES | NO | PWR | 36266400 | 7.559504 | 4.2586e+18 | 18.62927 | 0.2874449 | 0.5375481 | 1.269482 | 0.01965732 | 1.300763 | 0.350238
284.4444 | 0.33 | 0.57 | 1.26 | 0.011 | 0.66 | 0.076 | 19.08636 | 10.68122 | W | 100 | 1476 | Plotter | TP3 | W1 | TP3-W1 | USA Surveillance | USA | 1.22e+19 | 47997451886.1 |  | low |  | 526.4145 | YES | NO | PWR | 254180160 | 8.405142 | 1.1106e+19 | 19.04554 | 0.2874449 | 0.5375481 | 1.269482 | 0.01965732 | 1.300763 | 0.350238
288.3333 | 0.33 | 0.57 | 1.26 | 0.011 | 0.66 | 0.076 | 19.40993 | 10.77046 | W | 120.5222 | 1477 | Plotter | TP3 | W1 | TP3-W1 | USA Surveillance | USA | 2.57e+19 | 58946955080.1 |  | low |  | 526.4145 | YES | NO | PWR | 435985200 | 8.639472 | 2.2453e+19 | 19.35127 | 0.2874449 | 0.5375481 | 1.269482 | 0.01965732 | 1.300763 | 0.350238
286.1111 | 0.06 | 0.7 | 0.67 | 0.011 | 0.23 | 0.21 | 18.85003 | 11.28304 | F | 6.666667 | 1478 | Plotter | TP4 | P1 | TP4-P1 | USA Surveillance | USA | 7.08e+18 | 191884895081.2 |  | low |  | 488.4935 | YES | NO | PWR | 36897120 | 7.566992 | 4.8848e+18 | 18.68885 | 0.05222094 | 0.6596194 | 0.6745026 | 0.01964161 | 0.4529342 | 0.9669896
286.1111 | 0.06 | 0.7 | 0.67 | 0.011 | 0.23 | 0.21 | 19.15534 | 11.12378 | F | -10 | 1479 | Plotter | TP4 | P1 | TP4-P1 | USA Surveillance | USA | 1.43e+19 | 132976547028.7 |  | low |  | 488.4935 | YES | NO | PWR | 107537760 | 8.031561 | 1.0617e+19 | 19.02601 | 0.05222094 | 0.6596194 | 0.6745026 | 0.01964161 | 0.4529342 | 0.9669896
286.1111 | 0.05 | 0.71 | 0.67 | 0.01 | 0.2 | 0.22 | 19.15534 | 11.12378 | F | 26.66667 | 1480 | Plotter | TP4 | P2 | TP4-P2 | USA Surveillance | USA | 1.43e+19 | 132976547028.7 |  | low |  |  | NO | NO | PWR | 107537760 | 8.031561 | 1.0617e+19 | 19.02601 | 0.04351454 | 0.6689977 | 0.6744574 | 0.01785481 | 0.3938294 | 1.012969
286.1111 | 0.17 | 0.64 | 1.478 | 0.011 | 0.225 | 0.217 | 18.85003 | 11.28304 | SRM | 48.33333 | 1481 | Plotter | TP4 | SRM2 | TP4-SRM2 | USA Surveillance | USA | 7.08e+18 | 191884895081.2 |  | low |  |  | NO | NO | PWR | 36897120 | 7.566992 | 4.8848e+18 | 18.68885 | 0.1479249 | 0.6029401 | 1.487586 | 0.01963703 | 0.4429846 | 0.9989898
286.1111 | 0.17 | 0.64 | 1.478 | 0.011 | 0.225 | 0.217 | 19.15534 | 11.12378 | SRM | 57.22222 | 1482 | Plotter | TP4 | SRM2 | TP4-SRM2 | USA Surveillance | USA | 1.43e+19 | 132976547028.7 |  | low |  |  | NO | NO | PWR | 107537760 | 8.031561 | 1.0617e+19 | 19.02601 | 0.1479249 | 0.6029401 | 1.487586 | 0.01963703 | 0.4429846 | 0.9989898
286.1111 | 0.29 | 0.6 | 1.44 | 0.014 | 0.5 | 0.098 | 18.85003 | 11.28304 | W | 117.2222 | 1483 | Plotter | TP4 | W1 | TP4-W1 | USA Surveillance | USA | 7.08e+18 | 191884895081.2 |  | low |  | 484.3565 | YES | NO | PWR | 36897120 | 7.566992 | 4.8848e+18 | 18.68885 | 0.2527761 | 0.5662279 | 1.451831 | 0.02503555 | 0.9861021 | 0.4519321
290 | 0.15 | 0.6 | 1.27 | 0.011 | 0.2 | 0.21 | 18.61384 | 11.05154 | P | 34.44444 | 1484 | Plotter | TRO | P1 | TRO-P1 | USA Surveillance | USA | 4.11e+18 | 112601505736.9 |  | low |  |  | NO | NO | PWR | 36500400 | 7.562298 | 3.1547e+18 | 18.49896 | 0.1305857 | 0.5655325 | 1.278862 | 0.01964663 | 0.3939565 | 0.9672368
290 | 0.15 | 0.6 | 1.27 | 0.011 | 0.2 | 0.21 | 19.24797 | 11.1081 | P | 47.77778 | 1485 | Plotter | TRO | P1 | TRO-P1 | USA Surveillance | USA | 1.77e+19 | 128261984886.8 |  | low |  |  | NO | NO | PWR | 137998800 | 8.139875 | 1.3237e+19 | 19.12178 | 0.1305857 | 0.5655325 | 1.278862 | 0.01964663 | 0.3939565 | 0.9672368
290 | 0.15 | 0.6 | 1.27 | 0.011 | 0.2 | 0.21 | 19.36922 | 10.96609 | P | 49.44444 | 1486 | Plotter | TRO | P1 | TRO-P1 | USA Surveillance | USA | 2.34e+19 | 92489826119.1 |  | low |  |  | NO | NO | PWR | 253000800 | 8.403122 | 1.8682e+19 | 19.27142 | 0.1305857 | 0.5655325 | 1.278862 | 0.01964663 | 0.3939565 | 0.9672368
290 | 0.15 | 0.6 | 1.27 | 0.011 | 0.2 | 0.21 | 18.61384 | 11.05154 | P | 36.66667 | 1487 | Plotter | TRO | P1 | TRO-P1 | USA Surveillance | USA | 4.11e+18 | 112601505736.9 |  | low |  |  | NO | NO | PWR | 36500400 | 7.562298 | 3.1547e+18 | 18.49896 | 0.1305857 | 0.5655325 | 1.278862 | 0.01964663 | 0.3939565 | 0.9672368
290 | 0.15 | 0.6 | 1.27 | 0.011 | 0.2 | 0.21 | 19.24797 | 11.1081 | P | 60 | 1488 | Plotter | TRO | P1 | TRO-P1 | USA Surveillance | USA | 1.77e+19 | 128261984886.8 |  | low |  |  | NO | NO | PWR | 137998800 | 8.139875 | 1.3237e+19 | 19.12178 | 0.1305857 | 0.5655325 | 1.278862 | 0.01964663 | 0.3939565 | 0.9672368
290 | 0.15 | 0.6 | 1.27 | 0.011 | 0.2 | 0.21 | 19.36922 | 10.96609 | P | 55.55556 | 1489 | Plotter | TRO | P1 | TRO-P1 | USA Surveillance | USA | 2.34e+19 | 92489826119.1 |  | low |  |  | NO | NO | PWR | 253000800 | 8.403122 | 1.8682e+19 | 19.27142 | 0.1305857 | 0.5655325 | 1.278862 | 0.01964663 | 0.3939565 | 0.9672368
290 | 0.055 | 0.957 | 1.39 | 0.02 | 0.445 | 0.185 | 18.61384 | 11.05154 | W | 17.77778 | 1490 | Plotter | TRO | W1 | TRO-W1 | USA Surveillance | USA | 4.11e+18 | 112601505736.9 |  | low |  |  | NO | NO | PWR | 36500400 | 7.562298 | 3.1547e+18 | 18.49896 | 0.04780834 | 0.9006475 | 1.397562 | 0.03566662 | 0.8752151 | 0.8507888
290 | 0.055 | 0.957 | 1.39 | 0.02 | 0.445 | 0.185 | 19.24797 | 11.1081 | W | 26.11111 | 1491 | Plotter | TRO | W1 | TRO-W1 | USA Surveillance | USA | 1.77e+19 | 128261984886.8 |  | low |  |  | NO | NO | PWR | 137998800 | 8.139875 | 1.3237e+19 | 19.12178 | 0.04780834 | 0.9006475 | 1.397562 | 0.03566662 | 0.8752151 | 0.8507888
290 | 0.055 | 0.957 | 1.39 | 0.02 | 0.445 | 0.185 | 19.36922 | 10.96609 | W | 23.33333 | 1492 | Plotter | TRO | W1 | TRO-W1 | USA Surveillance | USA | 2.34e+19 | 92489826119.1 |  | low |  |  | NO | NO | PWR | 253000800 | 8.403122 | 1.8682e+19 | 19.27142 | 0.04780834 | 0.9006475 | 1.397562 | 0.03566662 | 0.8752151 | 0.8507888
286 | 0.067 | 0.702 | 1.33 | 0.007 | 0.0202 | 0.138 | 19.1602 | 11.22454 | F | 36.91111 | 1493 | Plotter | UL1 | F1 | UL1-F1 | S. Korea Surveillance | S-KOREA | 1.4461e+19 | 167702655688.3 |  | low |  | 457.82925 | YES | NO | PWR | 86230000 | 7.935658 | 1.025e+19 | 19.01071 | 0.05858224 | 0.6645539 | 1.345111 | 0.01255683 | 0.03996284 | 0.63838
286 | 0.067 | 0.702 | 1.33 | 0.007 | 0.0202 | 0.138 | 19.47261 | 11.24601 | F | 25.69444 | 1494 | Plotter | UL1 | F1 | UL1-F1 | S. Korea Surveillance | S-KOREA | 2.969e+19 | 176201780415.4 |  | low |  | 457.82925 | YES | NO | PWR | 168500000 | 8.2266 | 2.0837e+19 | 19.31883 | 0.05858224 | 0.6645539 | 1.345111 | 0.01255683 | 0.03996284 | 0.63838
286 | 0.067 | 0.702 | 1.33 | 0.007 | 0.0202 | 0.138 | 19.64057 | 11.26127 | F | 45.81111 | 1495 | Plotter | UL1 | F1 | UL1-F1 | S. Korea Surveillance | S-KOREA | 4.3709e+19 | 182501043841.3 |  | low |  | 457.82925 | YES | NO | PWR | 239500000 | 8.379306 | 3.0461e+19 | 19.48374 | 0.05858224 | 0.6645539 | 1.345111 | 0.01255683 | 0.03996284 | 0.63838
286 | 0.067 | 0.702 | 1.33 | 0.007 | 0.0202 | 0.138 | 19.67155 | 11.12873 | F | 48.98333 | 1496 | Plotter | UL1 | F1 | UL1-F1 | S. Korea Surveillance | S-KOREA | 4.6941e+19 | 134501432664.8 |  | low |  | 457.82925 | YES | NO | PWR | 349000000 | 8.542825 | 3.4772e+19 | 19.54123 | 0.05858224 | 0.6645539 | 1.345111 | 0.01255683 | 0.03996284 | 0.63838
286 | 0.041 | 0.605 | 1.76 | 0.008 | 0.342 | 0.069 | 19.1602 | 11.22454 | W | 27.95556 | 1497 | Plotter | UL1 | W1 | UL1-W1 | S. Korea Surveillance | S-KOREA | 1.4461e+19 | 167702655688.3 |  | low |  | 554.47625 | YES | NO | PWR | 86230000 | 7.935658 | 1.025e+19 | 19.01071 | 0.0358196 | 0.572261 | 1.778545 | 0.01433897 | 0.6760469 | 0.3189298
286 | 0.041 | 0.605 | 1.76 | 0.008 | 0.342 | 0.069 | 19.47261 | 11.24601 | W | 20.30556 | 1498 | Plotter | UL1 | W1 | UL1-W1 | S. Korea Surveillance | S-KOREA | 2.969e+19 | 176201780415.4 |  | low |  | 554.47625 | YES | NO | PWR | 168500000 | 8.2266 | 2.0837e+19 | 19.31883 | 0.0358196 | 0.572261 | 1.778545 | 0.01433897 | 0.6760469 | 0.3189298
286 | 0.041 | 0.605 | 1.76 | 0.008 | 0.342 | 0.069 | 19.64057 | 11.26127 | W | 33.90556 | 1499 | Plotter | UL1 | W1 | UL1-W1 | S. Korea Surveillance | S-KOREA | 4.3709e+19 | 182501043841.3 |  | low |  | 554.47625 | YES | NO | PWR | 239500000 | 8.379306 | 3.0461e+19 | 19.48374 | 0.0358196 | 0.572261 | 1.778545 | 0.01433897 | 0.6760469 | 0.3189298
286 | 0.041 | 0.605 | 1.76 | 0.008 | 0.342 | 0.069 | 19.67155 | 11.12873 | W | 33.53333 | 1500 | Plotter | UL1 | W1 | UL1-W1 | S. Korea Surveillance | S-KOREA | 4.6941e+19 | 134501432664.8 |  | low |  | 554.47625 | YES | NO | PWR | 349000000 | 8.542825 | 3.4772e+19 | 19.54123 | 0.0358196 | 0.572261 | 1.778545 | 0.01433897 | 0.6760469 | 0.3189298
286 | 0.063 | 0.712 | 1.28 | 0.006 | 0.168 | 0.155 | 19.12795 | 11.21084 | F | 12.22222 | 1501 | Plotter | UL2 | F1 | UL2-F1 | S. Korea Surveillance | S-KOREA | 1.3426e+19 | 162494529455.7 |  | low |  | 492.0787 | YES | NO | PWR | 82624320 | 7.917108 | 9.5764e+18 | 18.9812 | 0.05497185 | 0.6726385 | 1.291889 | 0.01074093 | 0.3316827 | 0.7155509
286 | 0.063 | 0.712 | 1.28 | 0.006 | 0.168 | 0.155 | 19.37304 | 11.1516 | F | 21.33333 | 1502 | Plotter | UL2 | F1 | UL2-F1 | S. Korea Surveillance | S-KOREA | 2.3607e+19 | 141775200636.5 |  | low |  | 492.0787 | YES | NO | PWR | 166510080 | 8.221441 | 1.7304e+19 | 19.23814 | 0.05497185 | 0.6726385 | 1.291889 | 0.01074093 | 0.3316827 | 0.7155509
286 | 0.063 | 0.712 | 1.28 | 0.006 | 0.168 | 0.155 | 19.57851 | 11.19435 | F | 25 | 1503 | Plotter | UL2 | F1 | UL2-F1 | S. Korea Surveillance | S-KOREA | 3.7889e+19 | 156439102665.7 |  | low |  | 492.0787 | YES | NO | PWR | 242196480 | 8.384168 | 2.7231e+19 | 19.43507 | 0.05497185 | 0.6726385 | 1.291889 | 0.01074093 | 0.3316827 | 0.7155509
286 | 0.063 | 0.712 | 1.28 | 0.006 | 0.168 | 0.155 | 19.64219 | 11.09069 | F | 32.66667 | 1504 | Plotter | UL2 | F1 | UL2-F1 | S. Korea Surveillance | S-KOREA | 4.3872e+19 | 123221611506.8 |  | low |  | 492.0787 | YES | NO | PWR | 356041440 | 8.551501 | 3.3073e+19 | 19.51947 | 0.05497185 | 0.6726385 | 1.291889 | 0.01074093 | 0.3316827 | 0.7155509
286 | 0.044 | 0.582 | 1.68 | 0.007 | 0.371 | 0.062 | 19.12795 | 11.21084 | W | 36.38889 | 1505 | Plotter | UL2 | W1 | UL2-W1 | S. Korea Surveillance | S-KOREA | 1.3426e+19 | 162494529455.7 |  | low |  | 571.3227 | YES | NO | PWR | 82624320 | 7.917108 | 9.5764e+18 | 18.9812 | 0.03843988 | 0.5504961 | 1.697673 | 0.01254638 | 0.7333597 | 0.2865696
286 | 0.044 | 0.582 | 1.68 | 0.007 | 0.371 | 0.062 | 19.37304 | 11.1516 | W | 31.88889 | 1506 | Plotter | UL2 | W1 | UL2-W1 | S. Korea Surveillance | S-KOREA | 2.3607e+19 | 141775200636.5 |  | low |  | 571.3227 | YES | NO | PWR | 166510080 | 8.221441 | 1.7304e+19 | 19.23814 | 0.03843988 | 0.5504961 | 1.697673 | 0.01254638 | 0.7333597 | 0.2865696
286 | 0.044 | 0.582 | 1.68 | 0.007 | 0.371 | 0.062 | 19.57851 | 11.19435 | W | 41.22222 | 1507 | Plotter | UL2 | W1 | UL2-W1 | S. Korea Surveillance | S-KOREA | 3.7889e+19 | 156439102665.7 |  | low |  | 571.3227 | YES | NO | PWR | 242196480 | 8.384168 | 2.7231e+19 | 19.43507 | 0.03843988 | 0.5504961 | 1.697673 | 0.01254638 | 0.7333597 | 0.2865696
286 | 0.044 | 0.582 | 1.68 | 0.007 | 0.371 | 0.062 | 19.64219 | 11.09069 | W | 45.94444 | 1508 | Plotter | UL2 | W1 | UL2-W1 | S. Korea Surveillance | S-KOREA | 4.3872e+19 | 123221611506.8 |  | low |  | 571.3227 | YES | NO | PWR | 356041440 | 8.551501 | 3.3073e+19 | 19.51947 | 0.03843988 | 0.5504961 | 1.697673 | 0.01254638 | 0.7333597 | 0.2865696
296 | 0.03 | 0.84 | 1.41 | 0.006 | 0.06 | 0.17 | 18.66969 | 10.35068 | F | 11.38333 | 1509 | Plotter | UL3 | F1 | UL3-F1 | S. Korea Surveillance | S-KOREA | 4.674e+18 | 22422324921.7 |  | low |  | 406.7907 | YES | NO | PWR | 208452960 | 8.319008 | 4.9542e+18 | 18.69498 | 0.02619061 | 0.7939727 | 1.423832 | 0.01074649 | 0.1185194 | 0.7852038
296 | 0.03 | 0.84 | 1.41 | 0.006 | 0.06 | 0.17 | 18.66969 | 10.35068 | F | 5.016667 | 1510 | Plotter | UL3 | F1 | UL3-F1 | S. Korea Surveillance | S-KOREA | 4.674e+18 | 22422324921.7 |  | low |  |  | NO | NO | PWR | 208452960 | 8.319008 | 4.9542e+18 | 18.69498 | 0.02619061 | 0.7939727 | 1.423832 | 0.01074649 | 0.1185194 | 0.7852038
296 | 0.03 | 0.18 | 1.72 | 0.009 | 0.29 | 0.08 | 18.66969 | 10.35068 | W | 15.33889 | 1511 | Plotter | UL3 | W1 | UL3-W1 | S. Korea Surveillance | S-KOREA | 4.674e+18 | 22422324921.7 |  | low |  | 402.1943 | YES | NO | PWR | 208452960 | 8.319008 | 4.9542e+18 | 18.69498 | 0.02620664 | 0.1702411 | 1.737936 | 0.0161296 | 0.5731943 | 0.3697338
296 | 0.03 | 0.82 | 1.35 | 0.006 | 0.008 | 0.19 | 18.63407 | 10.3177 | F | 18.25 | 1512 | Plotter | UL4 | F1 | UL4-F1 | S. Korea Surveillance | S-KOREA | 4.306e+18 | 20782703848.1 |  | low |  | 455.054 | YES | NO | PWR | 207191520 | 8.316372 | 4.634e+18 | 18.66596 | 0.026185 | 0.7749026 | 1.362952 | 0.01074419 | 0.0157992 | 0.8773927
296 | 0.03 | 0.82 | 1.35 | 0.006 | 0.008 | 0.19 | 18.63407 | 10.3177 | F | 8.15 | 1513 | Plotter | UL4 | F1 | UL4-F1 | S. Korea Surveillance | S-KOREA | 4.306e+18 | 20782703848.1 |  | low |  | 427.4747 | YES | NO | PWR | 207191520 | 8.316372 | 4.634e+18 | 18.66596 | 0.026185 | 0.7749026 | 1.362952 | 0.01074419 | 0.0157992 | 0.8773927
296 | 0.03 | 0.13 | 1.74 | 0.009 | 0.26 | 0.08 | 18.63407 | 10.3177 | W | 33.81111 | 1514 | Plotter | UL4 | W1 | UL4-W1 | S. Korea Surveillance | S-KOREA | 4.306e+18 | 20782703848.1 |  | low |  | 528.598 | YES | NO | PWR | 207191520 | 8.316372 | 4.634e+18 | 18.66596 | 0.02621365 | 0.1229848 | 1.758615 | 0.01613391 | 0.5140358 | 0.3698326
255 | 0.01 | 0.75 | 1.42 | 0.004 | 0 | 0 | 18.85431 | 11.14613 | F | -4.622222 | 1515 | Plotter | VIE | F1 | VIE-F1 | Viehrig 07 | NOT_APPLICABLE | 7.15e+18 | 140000000000 |  | low |  | UN-SPEC | NO | NO | PWR | 51071428.6 | 7.708178 | 5.2542e+18 | 18.7205 | 0.008789084 | 0.7136854 | 1.443602 | 0.007212645 | 0 | 0
255 | 0.01 | 0.75 | 1.42 | 0.004 | 0 | 0 | 19.70935 | 12.45025 | F | 26.97778 | 1516 | Plotter | VIE | F1 | VIE-F1 | Viehrig 07 | NOT_APPLICABLE | 5.121e+19 | 2820000000000 |  | low |  | UN-SPEC | NO | NO | PWR | 18159574.5 | 7.259106 | 2.0641e+19 | 19.31473 | 0.008789084 | 0.7136854 | 1.443602 | 0.007212645 | 0 | 0
255 | 0.01 | 0.75 | 1.42 | 0.004 | 0 | 0 | 19.93932 | 12.67578 | F | 53.47778 | 1517 | Plotter | VIE | F1 | VIE-F1 | Viehrig 07 | NOT_APPLICABLE | 8.696e+19 | 4740000000000 |  | high |  | UN-SPEC | NO | NO | PWR | 18345991.6 | 7.263541 | 3.1593e+19 | 19.49959 | 0.008789084 | 0.7136854 | 1.443602 | 0.007212645 | 0 | 0
255 | 0.14 | 0.84 | 1.4 | 0.019 | 0.25 | 0.19 | 18.8537 | 11.14613 | SRM | 128.4778 | 1518 | Plotter | VIE | SRM4 | VIE-SRM4 | Viehrig 07 | NOT_APPLICABLE | 7.14e+18 | 140000000000 |  | low |  | UN-SPEC | NO | NO | PWR | 51000000 | 7.70757 | 5.2468e+18 | 18.7199 | 0.1219107 | 0.7919451 | 1.410124 | 0.03394364 | 0.4925697 | 0.8753395
255 | 0.14 | 0.84 | 1.4 | 0.019 | 0.25 | 0.19 | 19.73918 | 12.47857 | SRM | 185.1778 | 1519 | Plotter | VIE | SRM4 | VIE-SRM4 | Viehrig 07 | NOT_APPLICABLE | 5.485e+19 | 3010000000000 |  | low |  | UN-SPEC | NO | NO | PWR | 18222591.4 | 7.26061 | 2.1822e+19 | 19.33889 | 0.1219107 | 0.7919451 | 1.410124 | 0.03394364 | 0.4925697 | 0.8753395
255 | 0.14 | 0.84 | 1.4 | 0.019 | 0.25 | 0.19 | 19.99202 | 12.72997 | SRM | 226.2778 | 1520 | Plotter | VIE | SRM4 | VIE-SRM4 | Viehrig 07 | NOT_APPLICABLE | 9.818e+19 | 5370000000000 |  | high |  | UN-SPEC | NO | NO | PWR | 18283054.0 | 7.262049 | 3.479e+19 | 19.54145 | 0.1219107 | 0.7919451 | 1.410124 | 0.03394364 | 0.4925697 | 0.8753395
292.7778 | 0.057 | 0.593 | 1.301 | 0.014 | 0.27 | 0.235 | 18.52375 | 10.96804 | P | 9.85 | 1521 | Plotter | VO1 | P1 | VO1-P1 | USA Surveillance | USA | 3.34e+18 | 92904127391.0 |  | low |  |  | NO | NO | PWR | 35951040 | 7.555711 | 2.6642e+18 | 18.42556 | 0.04953672 | 0.5579676 | 1.307811 | 0.02496154 | 0.530921 | 1.080511
292.7778 | 0.057 | 0.593 | 1.301 | 0.014 | 0.27 | 0.235 | 19.0607 | 10.87615 | P | 21.11111 | 1522 | Plotter | VO1 | P1 | VO1-P1 | USA Surveillance | USA | 1.15e+19 | 75188166559.4 |  | low |  |  | NO | NO | PWR | 152949600 | 8.184548 | 9.5696e+18 | 18.98089 | 0.04953672 | 0.5579676 | 1.307811 | 0.02496154 | 0.530921 | 1.080511
292.2222 | 0.057 | 0.593 | 1.301 | 0.014 | 0.27 | 0.235 | 19.2878 | 10.8455 | P | 22.8 | 1523 | Plotter | VO1 | P1 | VO1-P1 | USA Surveillance | USA | 1.94e+19 | 70064916228.4 |  | low |  |  | NO | NO | PWR | 276886080 | 8.442301 | 1.6373e+19 | 19.21413 | 0.04953672 | 0.5579676 | 1.307811 | 0.02496154 | 0.530921 | 1.080511
292.7778 | 0.057 | 0.593 | 1.301 | 0.014 | 0.27 | 0.235 | 18.52375 | 10.96804 | P | -6.333333 | 1524 | Plotter | VO1 | P1 | VO1-P1 | USA Surveillance | USA | 3.34e+18 | 92904127391.0 |  | low |  |  | NO | NO | PWR | 35951040 | 7.555711 | 2.6642e+18 | 18.42556 | 0.04953672 | 0.5579676 | 1.307811 | 0.02496154 | 0.530921 | 1.080511
292.7778 | 0.057 | 0.593 | 1.301 | 0.014 | 0.27 | 0.235 | 19.0607 | 10.87615 | P | 5.555556 | 1525 | Plotter | VO1 | P1 | VO1-P1 | USA Surveillance | USA | 1.15e+19 | 75188166559.4 |  | low |  |  | NO | NO | PWR | 152949600 | 8.184548 | 9.5696e+18 | 18.98089 | 0.04953672 | 0.5579676 | 1.307811 | 0.02496154 | 0.530921 | 1.080511
292.2222 | 0.057 | 0.593 | 1.301 | 0.014 | 0.27 | 0.235 | 19.2878 | 10.8455 | P | 18.53333 | 1526 | Plotter | VO1 | P1 | VO1-P1 | USA Surveillance | USA | 1.94e+19 | 70064916228.4 |  | low |  |  | NO | NO | PWR | 276886080 | 8.442301 | 1.6373e+19 | 19.21413 | 0.04953672 | 0.5579676 | 1.307811 | 0.02496154 | 0.530921 | 1.080511
291.6667 | 0.057 | 0.593 | 1.301 | 0.014 | 0.27 | 0.235 | 19.64345 | 10.87959 | P | 55 | 1527 | Plotter | VO1 | P1 | VO1-P1 | USA Surveillance | USA | 4.4e+19 | 75786575083.4 |  | low |  |  | NO | NO | PWR | 580577760 | 8.76386 | 3.6556e+19 | 19.56296 | 0.04953672 | 0.5579676 | 1.307811 | 0.02496154 | 0.530921 | 1.080511
291.6667 | 0.057 | 0.593 | 1.301 | 0.014 | 0.27 | 0.235 | 19.64345 | 10.87959 | P | 52 | 1528 | Plotter | VO1 | P1 | VO1-P1 | USA Surveillance | USA | 4.4e+19 | 75786575083.4 |  | low |  |  | NO | NO | PWR | 580577760 | 8.76386 | 3.6556e+19 | 19.56296 | 0.04953672 | 0.5579676 | 1.307811 | 0.02496154 | 0.530921 | 1.080511
291.6667 | 0.057 | 0.593 | 1.301 | 0.014 | 0.27 | 0.235 | 19.54407 | 10.88902 | P | 54 | 1529 | Plotter | VO1 | P1 | VO1-P1 | USA Surveillance | USA | 3.5e+19 | 77448898774.0 |  | low |  |  | NO | NO | PWR | 451910880 | 8.655053 | 2.8953e+19 | 19.46169 | 0.04953672 | 0.5579676 | 1.307811 | 0.02496154 | 0.530921 | 1.080511
291.6667 | 0.057 | 0.593 | 1.301 | 0.014 | 0.27 | 0.235 | 19.54407 | 10.88902 | P | 34 | 1530 | Plotter | VO1 | P1 | VO1-P1 | USA Surveillance | USA | 3.5e+19 | 77448898774.0 |  | low |  |  | NO | NO | PWR | 451910880 | 8.655053 | 2.8953e+19 | 19.46169 | 0.04953672 | 0.5579676 | 1.307811 | 0.02496154 | 0.530921 | 1.080511
292.7778 | 0.04 | 0.102 | 1.13 | 0.012 | 0.153 | 0.133 | 18.52375 | 10.96804 | W | 13.17778 | 1531 | Plotter | VO1 | W1 | VO1-W1 | USA Surveillance | USA | 3.34e+18 | 92904127391.0 |  | low |  |  | NO | NO | PWR | 35951040 | 7.555711 | 2.6642e+18 | 18.42556 | 0.0349237 | 0.09641894 | 1.14118 | 0.02149475 | 0.3022494 | 0.6143572
292.7778 | 0.04 | 0.102 | 1.13 | 0.012 | 0.153 | 0.133 | 19.0607 | 10.87615 | W | 11.66667 | 1532 | Plotter | VO1 | W1 | VO1-W1 | USA Surveillance | USA | 1.15e+19 | 75188166559.4 |  | low |  |  | NO | NO | PWR | 152949600 | 8.184548 | 9.5696e+18 | 18.98089 | 0.0349237 | 0.09641894 | 1.14118 | 0.02149475 | 0.3022494 | 0.6143572
292.2222 | 0.04 | 0.102 | 1.13 | 0.012 | 0.153 | 0.133 | 19.2878 | 10.8455 | W | 1.988889 | 1533 | Plotter | VO1 | W1 | VO1-W1 | USA Surveillance | USA | 1.94e+19 | 70064916228.4 |  | low |  |  | NO | NO | PWR | 276886080 | 8.442301 | 1.6373e+19 | 19.21413 | 0.0349237 | 0.09641894 | 1.14118 | 0.02149475 | 0.3022494 | 0.6143572
291.6667 | 0.04 | 0.102 | 1.13 | 0.012 | 0.153 | 0.133 | 19.64345 | 10.87959 | W | 19 | 1534 | Plotter | VO1 | W1 | VO1-W1 | USA Surveillance | USA | 4.4e+19 | 75786575083.4 |  | low |  |  | NO | NO | PWR | 580577760 | 8.76386 | 3.6556e+19 | 19.56296 | 0.0349237 | 0.09641894 | 1.14118 | 0.02149475 | 0.3022494 | 0.6143572
291.6667 | 0.04 | 0.102 | 1.13 | 0.012 | 0.153 | 0.133 | 19.54407 | 10.88902 | W | 31 | 1535 | Plotter | VO1 | W1 | VO1-W1 | USA Surveillance | USA | 3.5e+19 | 77448898774.0 |  | low |  |  | NO | NO | PWR | 451910880 | 8.655053 | 2.8953e+19 | 19.46169 | 0.0349237 | 0.09641894 | 1.14118 | 0.02149475 | 0.3022494 | 0.6143572
292.7778 | 0.0505 | 0.58175 | 1.25175 | 0.0076 | 0.2165 | 0.221 | 18.55388 | 10.9759 | P | 1.377778 | 1536 | Plotter | VO2 | P1 | VO2-P1 | USA Surveillance | USA | 3.58e+18 | 94600879418.2 |  | low |  | 475.738 | YES | NO | PWR | 37843200 | 7.577988 | 2.8453e+18 | 18.45413 | 0.04393498 | 0.5479707 | 1.259656 | 0.01356512 | 0.4261777 | 1.017233
291.6667 | 0.0505 | 0.58175 | 1.25175 | 0.0076 | 0.2165 | 0.221 | 19.04922 | 10.85318 | P | 3.211111 | 1537 | Plotter | VO2 | P1 | VO2-P1 | USA Surveillance | USA | 1.12e+19 | 71315194822.9 |  | low |  | 475.738 | YES | NO | PWR | 157049280 | 8.196036 | 9.419e+18 | 18.97401 | 0.04393498 | 0.5479707 | 1.259656 | 0.01356512 | 0.4261777 | 1.017233
291.6667 | 0.0505 | 0.58175 | 1.25175 | 0.0076 | 0.2165 | 0.221 | 19.25285 | 10.86307 | P | 16.42778 | 1538 | Plotter | VO2 | P1 | VO2-P1 | USA Surveillance | USA | 1.79e+19 | 72956976415.1 |  | low |  | 475.738 | YES | NO | PWR | 245350080 | 8.389786 | 1.4985e+19 | 19.17566 | 0.04393498 | 0.5479707 | 1.259656 | 0.01356512 | 0.4261777 | 1.017233
292.7778 | 0.0505 | 0.58175 | 1.25175 | 0.0076 | 0.2165 | 0.221 | 18.55388 | 10.9759 | P | -3.794444 | 1539 | Plotter | VO2 | P1 | VO2-P1 | USA Surveillance | USA | 3.58e+18 | 94600879418.2 |  | low |  | 475.738 | YES | NO | PWR | 37843200 | 7.577988 | 2.8453e+18 | 18.45413 | 0.04393498 | 0.5479707 | 1.259656 | 0.01356512 | 0.4261777 | 1.017233
291.6667 | 0.0505 | 0.58175 | 1.25175 | 0.0076 | 0.2165 | 0.221 | 19.04922 | 10.85318 | P | 1.472222 | 1540 | Plotter | VO2 | P1 | VO2-P1 | USA Surveillance | USA | 1.12e+19 | 71315194822.9 |  | low |  | 475.738 | YES | NO | PWR | 157049280 | 8.196036 | 9.419e+18 | 18.97401 | 0.04393498 | 0.5479707 | 1.259656 | 0.01356512 | 0.4261777 | 1.017233
291.6667 | 0.0505 | 0.58175 | 1.25175 | 0.0076 | 0.2165 | 0.221 | 19.25285 | 10.86307 | P | 17 | 1541 | Plotter | VO2 | P1 | VO2-P1 | USA Surveillance | USA | 1.79e+19 | 72956976415.1 |  | low |  | 475.738 | YES | NO | PWR | 245350080 | 8.389786 | 1.4985e+19 | 19.17566 | 0.04393498 | 0.5479707 | 1.259656 | 0.01356512 | 0.4261777 | 1.017233
291.6667 | 0.0505 | 0.58175 | 1.25175 | 0.0076 | 0.2165 | 0.221 | 19.62221 | 10.85671 | P | 32.77778 | 1542 | Plotter | VO2 | P1 | VO2-P1 | USA Surveillance | USA | 4.19e+19 | 71896119270.5 |  | low |  | 475.738 | YES | NO | PWR | 582785280 | 8.765509 | 3.518e+19 | 19.5463 | 0.04393498 | 0.5479707 | 1.259656 | 0.01356512 | 0.4261777 | 1.017233
291.6667 | 0.0505 | 0.58175 | 1.25175 | 0.0076 | 0.2165 | 0.221 | 19.62221 | 10.85671 | P | 41.83333 | 1543 | Plotter | VO2 | P1 | VO2-P1 | USA Surveillance | USA | 4.19e+19 | 71896119270.5 |  | low |  | 475.738 | YES | NO | PWR | 582785280 | 8.765509 | 3.518e+19 | 19.5463 | 0.04393498 | 0.5479707 | 1.259656 | 0.01356512 | 0.4261777 | 1.017233
291.6667 | 0.0505 | 0.58175 | 1.25175 | 0.0076 | 0.2165 | 0.221 | 19.47857 | 10.85623 | P | 22 | 1544 | Plotter | VO2 | P1 | VO2-P1 | USA Surveillance | USA | 3.01e+19 | 71818264763.8 |  | low |  | 475.738 | YES | NO | PWR | 419113440 | 8.622332 | 2.5278e+19 | 19.40274 | 0.04393498 | 0.5479707 | 1.259656 | 0.01356512 | 0.4261777 | 1.017233
291.6667 | 0.0505 | 0.58175 | 1.25175 | 0.0076 | 0.2165 | 0.221 | 19.47857 | 10.85623 | P | 25 | 1545 | Plotter | VO2 | P1 | VO2-P1 | USA Surveillance | USA | 3.01e+19 | 71818264763.8 |  | low |  | 475.738 | YES | NO | PWR | 419113440 | 8.622332 | 2.5278e+19 | 19.40274 | 0.04393498 | 0.5479707 | 1.259656 | 0.01356512 | 0.4261777 | 1.017233
292.7778 | 0.0435 | 0.1271667 | 1.128333 | 0.0094 | 0.4563333 | 0.08633333 | 18.55388 | 10.9759 | W | -6.95 | 1546 | Plotter | VO2 | W1 | VO2-W1 | USA Surveillance | USA | 3.58e+18 | 94600879418.2 |  | low |  | 445 | YES | NO | PWR | 37843200 | 7.577988 | 2.8453e+18 | 18.45413 | 0.03793213 | 0.1200586 | 1.138075 | 0.01681655 | 0.9003555 | 0.3982957
291.6667 | 0.0435 | 0.1271667 | 1.128333 | 0.0094 | 0.4563333 | 0.08633333 | 19.04922 | 10.85318 | W | 10.54444 | 1547 | Plotter | VO2 | W1 | VO2-W1 | USA Surveillance | USA | 1.12e+19 | 71315194822.9 |  | low |  | 445 | YES | NO | PWR | 157049280 | 8.196036 | 9.419e+18 | 18.97401 | 0.03793213 | 0.1200586 | 1.138075 | 0.01681655 | 0.9003555 | 0.3982957
291.6667 | 0.0435 | 0.1271667 | 1.128333 | 0.0094 | 0.4563333 | 0.08633333 | 19.25285 | 10.86307 | W | 11.91111 | 1548 | Plotter | VO2 | W1 | VO2-W1 | USA Surveillance | USA | 1.79e+19 | 72956976415.1 |  | low |  | 445 | YES | NO | PWR | 245350080 | 8.389786 | 1.4985e+19 | 19.17566 | 0.03793213 | 0.1200586 | 1.138075 | 0.01681655 | 0.9003555 | 0.3982957
291.6667 | 0.0435 | 0.1271667 | 1.128333 | 0.0094 | 0.4563333 | 0.08633333 | 19.62221 | 10.85671 | W | 11.83333 | 1549 | Plotter | VO2 | W1 | VO2-W1 | USA Surveillance | USA | 4.19e+19 | 71896119270.5 |  | low |  | 445 | YES | NO | PWR | 582785280 | 8.765509 | 3.518e+19 | 19.5463 | 0.03793213 | 0.1200586 | 1.138075 | 0.01681655 | 0.9003555 | 0.3982957
291.6667 | 0.0435 | 0.1271667 | 1.128333 | 0.0094 | 0.4563333 | 0.08633333 | 19.47857 | 10.85623 | W | 17 | 1550 | Plotter | VO2 | W1 | VO2-W1 | USA Surveillance | USA | 3.01e+19 | 71818264763.8 |  | low |  | 445 | YES | NO | PWR | 419113440 | 8.622332 | 2.5278e+19 | 19.40274 | 0.03793213 | 0.1200586 | 1.138075 | 0.01681655 | 0.9003555 | 0.3982957
290.5556 | 0.1 | 0.51 | 1.3 | 0.009 | 0.24 | 0.22 | 18.83059 | 11.2787 | P | 22.22222 | 1551 | Plotter | VS1 | P1 | VS1-P1 | USA Surveillance | USA | 6.77e+18 | 189978134274.4 |  | low |  | 477.807 | YES | NO | PWR | 35635680 | 7.551885 | 4.6803e+18 | 18.67027 | 0.08698361 | 0.4802966 | 1.307965 | 0.01606094 | 0.4723484 | 1.01244
290.5556 | 0.1 | 0.51 | 1.3 | 0.009 | 0.24 | 0.22 | 19.19312 | 11.22745 | P | 32.77778 | 1552 | Plotter | VS1 | P1 | VS1-P1 | USA Surveillance | USA | 1.56e+19 | 168830291790.7 |  | low |  | 477.807 | YES | NO | PWR | 92400480 | 7.965674 | 1.1042e+19 | 19.04306 | 0.08698361 | 0.4802966 | 1.307965 | 0.01606094 | 0.4723484 | 1.01244
290.5556 | 0.1 | 0.51 | 1.3 | 0.009 | 0.24 | 0.22 | 19.40312 | 11.20188 | P | 19.44444 | 1553 | Plotter | VS1 | P1 | VS1-P1 | USA Surveillance | USA | 2.53e+19 | 159178122458.2 |  | low |  | 477.807 | YES | NO | PWR | 158941440 | 8.201237 | 1.812e+19 | 19.25817 | 0.08698361 | 0.4802966 | 1.307965 | 0.01606094 | 0.4723484 | 1.01244
290.5556 | 0.1 | 0.51 | 1.3 | 0.009 | 0.24 | 0.22 | 19.66558 | 11.11717 | P | 35.47222 | 1554 | Plotter | VS1 | P1 | VS1-P1 | USA Surveillance | USA | 4.63e+19 | 130969078398.6 |  | low |  | 477.807 | YES | NO | PWR | 353518560 | 8.548412 | 3.448e+19 | 19.53757 | 0.08698361 | 0.4802966 | 1.307965 | 0.01606094 | 0.4723484 | 1.01244
290.5556 | 0.1 | 0.51 | 1.3 | 0.009 | 0.24 | 0.22 | 18.83059 | 11.2787 | P | 8.333333 | 1555 | Plotter | VS1 | P1 | VS1-P1 | USA Surveillance | USA | 6.77e+18 | 189978134274.4 |  | low |  | 441.264 | YES | NO | PWR | 35635680 | 7.551885 | 4.6803e+18 | 18.67027 | 0.08698361 | 0.4802966 | 1.307965 | 0.01606094 | 0.4723484 | 1.01244
290.5556 | 0.1 | 0.51 | 1.3 | 0.009 | 0.24 | 0.22 | 19.19312 | 11.22745 | P | 17.77778 | 1556 | Plotter | VS1 | P1 | VS1-P1 | USA Surveillance | USA | 1.56e+19 | 168830291790.7 |  | low |  | 441.264 | YES | NO | PWR | 92400480 | 7.965674 | 1.1042e+19 | 19.04306 | 0.08698361 | 0.4802966 | 1.307965 | 0.01606094 | 0.4723484 | 1.01244
290.5556 | 0.1 | 0.51 | 1.3 | 0.009 | 0.24 | 0.22 | 19.40312 | 11.20188 | P | 15.55556 | 1557 | Plotter | VS1 | P1 | VS1-P1 | USA Surveillance | USA | 2.53e+19 | 159178122458.2 |  | low |  | 441.264 | YES | NO | PWR | 158941440 | 8.201237 | 1.812e+19 | 19.25817 | 0.08698361 | 0.4802966 | 1.307965 | 0.01606094 | 0.4723484 | 1.01244
290.5556 | 0.1 | 0.51 | 1.3 | 0.009 | 0.24 | 0.22 | 19.66558 | 11.11717 | P | 32.38889 | 1558 | Plotter | VS1 | P1 | VS1-P1 | USA Surveillance | USA | 4.63e+19 | 130969078398.6 |  | low |  | 441.264 | YES | NO | PWR | 353518560 | 8.548412 | 3.448e+19 | 19.53757 | 0.08698361 | 0.4802966 | 1.307965 | 0.01606094 | 0.4723484 | 1.01244
290.5556 | 0.1 | 0.51 | 1.3 | 0.009 | 0.24 | 0.22 | 19.81491 | 11.10232 | P | 48 | 1559 | Plotter | VS1 | P1 | VS1-P1 | USA Surveillance | USA | 6.53e+19 | 126567812746.9 |  | high |  | 441.264 | YES | NO | PWR | 515928960 | 8.71259 | 4.8964e+19 | 19.68987 | 0.08698361 | 0.4802966 | 1.307965 | 0.01606094 | 0.4723484 | 1.01244
290.5556 | 0.1 | 0.51 | 1.3 | 0.009 | 0.24 | 0.22 | 19.81491 | 11.10232 | P | 55 | 1560 | Plotter | VS1 | P1 | VS1-P1 | USA Surveillance | USA | 6.53e+19 | 126567812746.9 |  | high |  | 477.807 | YES | NO | PWR | 515928960 | 8.71259 | 4.8964e+19 | 19.68987 | 0.08698361 | 0.4802966 | 1.307965 | 0.01606094 | 0.4723484 | 1.01244
290.5556 | 0.04 | 0.95 | 1.41 | 0.009 | 0.45 | 0.085 | 18.83059 | 11.2787 | W | 12.22222 | 1561 | Plotter | VS1 | W1 | VS1-W1 | USA Surveillance | USA | 6.77e+18 | 189978134274.4 |  | low |  | 507.454 | YES | NO | PWR | 35635680 | 7.551885 | 4.6803e+18 | 18.67027 | 0.03489616 | 0.8973112 | 1.422827 | 0.01610835 | 0.8882677 | 0.3923246
290.5556 | 0.04 | 0.95 | 1.41 | 0.009 | 0.45 | 0.085 | 19.19312 | 11.22745 | W | 26.11111 | 1562 | Plotter | VS1 | W1 | VS1-W1 | USA Surveillance | USA | 1.56e+19 | 168830291790.7 |  | low |  | 507.454 | YES | NO | PWR | 92400480 | 7.965674 | 1.1042e+19 | 19.04306 | 0.03489616 | 0.8973112 | 1.422827 | 0.01610835 | 0.8882677 | 0.3923246
290.5556 | 0.04 | 0.95 | 1.41 | 0.009 | 0.45 | 0.085 | 19.40312 | 11.20188 | W | 12.77778 | 1563 | Plotter | VS1 | W1 | VS1-W1 | USA Surveillance | USA | 2.53e+19 | 159178122458.2 |  | low |  | 507.454 | YES | NO | PWR | 158941440 | 8.201237 | 1.812e+19 | 19.25817 | 0.03489616 | 0.8973112 | 1.422827 | 0.01610835 | 0.8882677 | 0.3923246
290.5556 | 0.04 | 0.95 | 1.41 | 0.009 | 0.45 | 0.085 | 19.66558 | 11.11717 | W | 24.05 | 1564 | Plotter | VS1 | W1 | VS1-W1 | USA Surveillance | USA | 4.63e+19 | 130969078398.6 |  | low |  | 507.454 | YES | NO | PWR | 353518560 | 8.548412 | 3.448e+19 | 19.53757 | 0.03489616 | 0.8973112 | 1.422827 | 0.01610835 | 0.8882677 | 0.3923246
290.5556 | 0.04 | 0.95 | 1.41 | 0.009 | 0.45 | 0.085 | 19.81491 | 11.10232 | W | 36 | 1565 | Plotter | VS1 | W1 | VS1-W1 | USA Surveillance | USA | 6.53e+19 | 126567812746.9 |  | high |  | 507.454 | YES | NO | PWR | 515928960 | 8.71259 | 4.8964e+19 | 19.68987 | 0.03489616 | 0.8973112 | 1.422827 | 0.01610835 | 0.8882677 | 0.3923246
292.7778 | 0.16 | 0.8 | 0.71 | 0.013 | 0.25 | 0.21 | 18.65031 | 11.07232 | F | 52.05 | 1566 | Plotter | WB1 | F1 | WB1-F1 | USA Surveillance | USA | 4.47e+18 | 118118975139.5 |  | low |  | 538.825 | YES | NO | PWR | 37843200 | 7.577988 | 3.3983e+18 | 18.53127 | 0.1392489 | 0.7538129 | 0.7147356 | 0.02321165 | 0.4922951 | 0.9669411
292.7778 | 0.16 | 0.8 | 0.71 | 0.013 | 0.25 | 0.21 | 19.03342 | 10.94579 | F | 60.78889 | 1567 | Plotter | WB1 | F1 | WB1-F1 | USA Surveillance | USA | 1.08e+19 | 88264369439.3 |  | low |  | 538.825 | YES | NO | PWR | 122359680 | 8.087638 | 8.7034e+18 | 18.93969 | 0.1392489 | 0.7538129 | 0.7147356 | 0.02321165 | 0.4922951 | 0.9669411
292.7778 | 0.16 | 0.8 | 0.71 | 0.013 | 0.25 | 0.21 | 18.65031 | 11.07232 | F | 16.51111 | 1568 | Plotter | WB1 | F1 | WB1-F1 | USA Surveillance | USA | 4.47e+18 | 118118975139.5 |  | low |  | 515.383 | YES | NO | PWR | 37843200 | 7.577988 | 3.3983e+18 | 18.53127 | 0.1392489 | 0.7538129 | 0.7147356 | 0.02321165 | 0.4922951 | 0.9669411
292.7778 | 0.16 | 0.8 | 0.71 | 0.013 | 0.25 | 0.21 | 19.03342 | 10.94579 | F | 44.95556 | 1569 | Plotter | WB1 | F1 | WB1-F1 | USA Surveillance | USA | 1.08e+19 | 88264369439.3 |  | low |  | 515.383 | YES | NO | PWR | 122359680 | 8.087638 | 8.7034e+18 | 18.93969 | 0.1392489 | 0.7538129 | 0.7147356 | 0.02321165 | 0.4922951 | 0.9669411
292.7778 | 0.16 | 0.8 | 0.71 | 0.013 | 0.25 | 0.21 | 19.38021 | 10.90967 | F | 80 | 1570 | Plotter | WB1 | F1 | WB1-F1 | USA Surveillance | USA | 2.4e+19 | 81220385017.1 |  | low |  | 538.825 | YES | NO | PWR | 295492320 | 8.470546 | 1.9665e+19 | 19.2937 | 0.1392489 | 0.7538129 | 0.7147356 | 0.02321165 | 0.4922951 | 0.9669411
292.7778 | 0.16 | 0.8 | 0.71 | 0.013 | 0.25 | 0.21 | 19.38021 | 10.90967 | F | 58 | 1571 | Plotter | WB1 | F1 | WB1-F1 | USA Surveillance | USA | 2.4e+19 | 81220385017.1 |  | low |  | 515.383 | YES | NO | PWR | 295492320 | 8.470546 | 1.9665e+19 | 19.2937 | 0.1392489 | 0.7538129 | 0.7147356 | 0.02321165 | 0.4922951 | 0.9669411
292.7778 | 0.16 | 0.8 | 0.71 | 0.013 | 0.25 | 0.21 | 19.233 | 10.91268 | F | 52.61111 | 1572 | Plotter | WB1 | F1 | WB1-F1 | USA Surveillance | USA | 1.71e+19 | 81785436338.2 |  | low |  | 538.825 | YES | NO | PWR | 209083680 | 8.32032 | 1.3992e+19 | 19.14589 | 0.1392489 | 0.7538129 | 0.7147356 | 0.02321165 | 0.4922951 | 0.9669411
292.7778 | 0.16 | 0.8 | 0.71 | 0.013 | 0.25 | 0.21 | 19.233 | 10.91268 | F | 64.38889 | 1573 | Plotter | WB1 | F1 | WB1-F1 | USA Surveillance | USA | 1.71e+19 | 81785436338.2 |  | low |  | 515.383 | YES | NO | PWR | 209083680 | 8.32032 | 1.3992e+19 | 19.14589 | 0.1392489 | 0.7538129 | 0.7147356 | 0.02321165 | 0.4922951 | 0.9669411
292.7778 | 0.041 | 0.73 | 1.96 | 0.013 | 0.25 | 0.075 | 18.65031 | 11.07232 | W | 3.55 | 1574 | Plotter | WB1 | W1 | WB1-W1 | USA Surveillance | USA | 4.47e+18 | 118118975139.5 |  | low |  | 502.283 | YES | NO | PWR | 37843200 | 7.577988 | 3.3983e+18 | 18.53127 | 0.03584376 | 0.6909624 | 1.981988 | 0.02331653 | 0.4945195 | 0.3468965
292.7778 | 0.041 | 0.73 | 1.96 | 0.013 | 0.25 | 0.075 | 19.03342 | 10.94579 | W | 16.28889 | 1575 | Plotter | WB1 | W1 | WB1-W1 | USA Surveillance | USA | 1.08e+19 | 88264369439.3 |  | low |  | 502.283 | YES | NO | PWR | 122359680 | 8.087638 | 8.7034e+18 | 18.93969 | 0.03584376 | 0.6909624 | 1.981988 | 0.02331653 | 0.4945195 | 0.3468965
292.7778 | 0.041 | 0.73 | 1.96 | 0.013 | 0.25 | 0.075 | 19.38021 | 10.90967 | W | 8 | 1576 | Plotter | WB1 | W1 | WB1-W1 | USA Surveillance | USA | 2.4e+19 | 81220385017.1 |  | low |  | 502.283 | YES | NO | PWR | 295492320 | 8.470546 | 1.9665e+19 | 19.2937 | 0.03584376 | 0.6909624 | 1.981988 | 0.02331653 | 0.4945195 | 0.3468965
292.7778 | 0.041 | 0.73 | 1.96 | 0.013 | 0.25 | 0.075 | 19.233 | 10.91268 | W | 14.33333 | 1577 | Plotter | WB1 | W1 | WB1-W1 | USA Surveillance | USA | 1.71e+19 | 81785436338.2 |  | low |  | 502.283 | YES | NO | PWR | 209083680 | 8.32032 | 1.3992e+19 | 19.14589 | 0.03584376 | 0.6909624 | 1.981988 | 0.02331653 | 0.4945195 | 0.3468965
292.7778 | 0.07 | 0.62 | 1.45 | 0.008 | 0.2 | 0.2 | 18.49969 | 10.9715 | P | 18.33333 | 1578 | Plotter | WC1 | P1 | WC1-P1 | USA Surveillance | USA | 3.16e+18 | 93647609970.7 |  | low |  | 407 | YES | NO | PWR | 33743520 | 7.52819 | 2.5166e+18 | 18.40081 | 0.06095643 | 0.5845412 | 1.460511 | 0.01429231 | 0.3940627 | 0.9214262
292.7778 | 0.07 | 0.62 | 1.45 | 0.008 | 0.2 | 0.2 | 19.07188 | 10.89274 | P | 6.111111 | 1579 | Plotter | WC1 | P1 | WC1-P1 | USA Surveillance | USA | 1.18e+19 | 78115980252.3 |  | low |  | 407 | YES | NO | PWR | 151057440 | 8.179142 | 9.7445e+18 | 18.98876 | 0.06095643 | 0.5845412 | 1.460511 | 0.01429231 | 0.3940627 | 0.9214262
291.6667 | 0.07 | 0.62 | 1.45 | 0.008 | 0.2 | 0.2 | 19.3483 | 10.86005 | P | 25.68889 | 1580 | Plotter | WC1 | P1 | WC1-P1 | USA Surveillance | USA | 2.23e+19 | 72451676356.3 |  | low |  | 407 | YES | NO | PWR | 307791360 | 8.488256 | 1.8695e+19 | 19.27172 | 0.06095643 | 0.5845412 | 1.460511 | 0.01429231 | 0.3940627 | 0.9214262
291.1111 | 0.07 | 0.62 | 1.45 | 0.008 | 0.2 | 0.2 | 19.53656 | 10.89756 | P | 30.53333 | 1581 | Plotter | WC1 | P1 | WC1-P1 | USA Surveillance | USA | 3.44e+19 | 78987461567.1 |  | low |  | 407 | YES | NO | PWR | 435512160 | 8.639 | 2.8345e+19 | 19.45247 | 0.06095643 | 0.5845412 | 1.460511 | 0.01429231 | 0.3940627 | 0.9214262
292.7778 | 0.07 | 0.62 | 1.45 | 0.008 | 0.2 | 0.2 | 18.49969 | 10.9715 | P | 13.33333 | 1582 | Plotter | WC1 | P1 | WC1-P1 | USA Surveillance | USA | 3.16e+18 | 93647609970.7 |  | low |  | 413.685 | YES | NO | PWR | 33743520 | 7.52819 | 2.5166e+18 | 18.40081 | 0.06095643 | 0.5845412 | 1.460511 | 0.01429231 | 0.3940627 | 0.9214262
292.7778 | 0.07 | 0.62 | 1.45 | 0.008 | 0.2 | 0.2 | 19.07188 | 10.89274 | P | 20 | 1583 | Plotter | WC1 | P1 | WC1-P1 | USA Surveillance | USA | 1.18e+19 | 78115980252.3 |  | low |  | 413.685 | YES | NO | PWR | 151057440 | 8.179142 | 9.7445e+18 | 18.98876 | 0.06095643 | 0.5845412 | 1.460511 | 0.01429231 | 0.3940627 | 0.9214262
291.6667 | 0.07 | 0.62 | 1.45 | 0.008 | 0.2 | 0.2 | 19.3483 | 10.86005 | P | 30.20556 | 1584 | Plotter | WC1 | P1 | WC1-P1 | USA Surveillance | USA | 2.23e+19 | 72451676356.3 |  | low |  | 413.685 | YES | NO | PWR | 307791360 | 8.488256 | 1.8695e+19 | 19.27172 | 0.06095643 | 0.5845412 | 1.460511 | 0.01429231 | 0.3940627 | 0.9214262
291.1111 | 0.07 | 0.62 | 1.45 | 0.008 | 0.2 | 0.2 | 19.53656 | 10.89756 | P | 29.49444 | 1585 | Plotter | WC1 | P1 | WC1-P1 | USA Surveillance | USA | 3.44e+19 | 78987461567.1 |  | low |  | 413.685 | YES | NO | PWR | 435512160 | 8.639 | 2.8345e+19 | 19.45247 | 0.06095643 | 0.5845412 | 1.460511 | 0.01429231 | 0.3940627 | 0.9214262
292.7778 | 0.04 | 0.09 | 1.46 | 0.005 | 0.48 | 0.11 | 18.49969 | 10.9715 | W | 13.33333 | 1586 | Plotter | WC1 | W1 | WC1-W1 | USA Surveillance | USA | 3.16e+18 | 93647609970.7 |  | low |  | 496.4225 | YES | NO | PWR | 33743520 | 7.52819 | 2.5166e+18 | 18.40081 | 0.03484074 | 0.08487343 | 1.470942 | 0.00893487 | 0.9459809 | 0.5069079
292.7778 | 0.04 | 0.09 | 1.46 | 0.005 | 0.48 | 0.11 | 19.07188 | 10.89274 | W | 23.88889 | 1587 | Plotter | WC1 | W1 | WC1-W1 | USA Surveillance | USA | 1.18e+19 | 78115980252.3 |  | low |  | 496.4225 | YES | NO | PWR | 151057440 | 8.179142 | 9.7445e+18 | 18.98876 | 0.03484074 | 0.08487343 | 1.470942 | 0.00893487 | 0.9459809 | 0.5069079
291.6667 | 0.04 | 0.09 | 1.46 | 0.005 | 0.48 | 0.11 | 19.3483 | 10.86005 | W | 24.6 | 1588 | Plotter | WC1 | W1 | WC1-W1 | USA Surveillance | USA | 2.23e+19 | 72451676356.3 |  | low |  | 496.4225 | YES | NO | PWR | 307791360 | 8.488256 | 1.8695e+19 | 19.27172 | 0.03484074 | 0.08487343 | 1.470942 | 0.00893487 | 0.9459809 | 0.5069079
291.1111 | 0.04 | 0.09 | 1.46 | 0.005 | 0.48 | 0.11 | 19.53656 | 10.89756 | W | 36.61667 | 1589 | Plotter | WC1 | W1 | WC1-W1 | USA Surveillance | USA | 3.44e+19 | 78987461567.1 |  | low |  | 496.4225 | YES | NO | PWR | 435512160 | 8.639 | 2.8345e+19 | 19.45247 | 0.03484074 | 0.08487343 | 1.470942 | 0.00893487 | 0.9459809 | 0.5069079
289.4444 | 0.03 | 0.58 | 1.38 | 0.005 | 0.23 | 0.23 | 18.80003 | 10.65678 | P | 3.388889 | 1590 | Plotter | WF3 | P1 | WF3-P1 | USA Surveillance | USA | 6.31e+18 | 45371607124.2 |  | low | -25.27778 |  | NO | YES | PWR | 139073760 | 8.143245 | 5.8089e+18 | 18.7641 | 0.02608739 | 0.5460586 | 1.388046 | 0.008920111 | 0.4525337 | 1.058147
289.4444 | 0.03 | 0.58 | 1.38 | 0.005 | 0.23 | 0.23 | 18.80003 | 10.65678 | P | 15.55556 | 1591 | Plotter | WF3 | P1 | WF3-P1 | USA Surveillance | USA | 6.31e+18 | 45371607124.2 |  | low | -31.38889 |  | NO | YES | PWR | 139073760 | 8.143245 | 5.8089e+18 | 18.7641 | 0.02608739 | 0.5460586 | 1.388046 | 0.008920111 | 0.4525337 | 1.058147
286.6667 | 0.03 | 0.58 | 1.38 | 0.005 | 0.23 | 0.23 | 19.16137 | 10.52174 | P | -5.055556 | 1592 | Plotter | WF3 | P1 | WF3-P1 | USA Surveillance | USA | 1.45e+19 | 33245985810.9 |  | low | -31.38889 |  | NO | YES | PWR | 436142880 | 8.639629 | 1.4205e+19 | 19.15244 | 0.02608739 | 0.5460586 | 1.388046 | 0.008920111 | 0.4525337 | 1.058147
286.6667 | 0.174 | 0.665 | 1.465 | 0.01 | 0.186 | 0.219 | 19.16137 | 10.52174 | SRM | 87.30556 | 1593 | Plotter | WF3 | SRM1 | WF3-SRM1 | USA Surveillance | USA | 1.45e+19 | 33245985810.9 |  | low |  |  | NO | NO | PWR | 436142880 | 8.639629 | 1.4205e+19 | 19.15244 | 0.1514564 | 0.6267032 | 1.474998 | 0.01785785 | 0.3663238 | 1.008536
289.4444 | 0.05 | 0.16 | 1.35 | 0.008 | 0.16 | 0.23 | 18.80003 | 10.65678 | W | 13.05556 | 1594 | Plotter | WF3 | W1 | WF3-W1 | USA Surveillance | USA | 6.31e+18 | 45371607124.2 |  | low | -64.66667 |  | NO | YES | PWR | 139073760 | 8.143245 | 5.8089e+18 | 18.7641 | 0.04350021 | 0.1507104 | 1.358534 | 0.01427915 | 0.3149598 | 1.058664
286.6667 | 0.05 | 0.16 | 1.35 | 0.008 | 0.16 | 0.23 | 19.16137 | 10.52174 | W | 3.666667 | 1595 | Plotter | WF3 | W1 | WF3-W1 | USA Surveillance | USA | 1.45e+19 | 33245985810.9 |  | low | -64.66667 |  | NO | YES | PWR | 436142880 | 8.639629 | 1.4205e+19 | 19.15244 | 0.04350021 | 0.1507104 | 1.358534 | 0.01427915 | 0.3149598 | 1.058664
288.9 | 0.054 | 0.52 | 1.45 | 0.012 | 0.23 | 0.23 | 18.71248 | 11.24989 | P | 24.52222 | 1596 | Plotter | YW1 | P1 | YW1-P1 | S. Korea Surveillance | S-KOREA | 5.158e+18 | 177781638100.3 |  | low |  | 510.212 | YES | NO | PWR | 29013120 | 7.462594 | 3.6135e+18 | 18.55793 | 0.04695414 | 0.4895369 | 1.458356 | 0.02140683 | 0.4525034 | 1.058076
288.9 | 0.054 | 0.52 | 1.45 | 0.012 | 0.23 | 0.23 | 18.71248 | 11.24989 | P | 36.35 | 1597 | Plotter | YW1 | P1 | YW1-P1 | S. Korea Surveillance | S-KOREA | 5.158e+18 | 177781638100.3 |  | low |  | 486.0805 | YES | NO | PWR | 29013120 | 7.462594 | 3.6135e+18 | 18.55793 | 0.04695414 | 0.4895369 | 1.458356 | 0.02140683 | 0.4525034 | 1.058076
288.9 | 0.054 | 0.52 | 1.45 | 0.012 | 0.23 | 0.23 | 19.21979 | 11.20247 | P | 22.02778 | 1598 | Plotter | YW1 | P1 | YW1-P1 | S. Korea Surveillance | S-KOREA | 1.6588e+19 | 159394554371.7 |  | low |  | 510.212 | YES | NO | PWR | 104068800 | 8.017321 | 1.1877e+19 | 19.07472 | 0.04695414 | 0.4895369 | 1.458356 | 0.02140683 | 0.4525034 | 1.058076
288.9 | 0.054 | 0.52 | 1.45 | 0.012 | 0.23 | 0.23 | 19.21979 | 11.20247 | P | 24.42222 | 1599 | Plotter | YW1 | P1 | YW1-P1 | S. Korea Surveillance | S-KOREA | 1.6588e+19 | 159394554371.7 |  | low |  | 486.0805 | YES | NO | PWR | 104068800 | 8.017321 | 1.1877e+19 | 19.07472 | 0.04695414 | 0.4895369 | 1.458356 | 0.02140683 | 0.4525034 | 1.058076
288.9 | 0.054 | 0.52 | 1.45 | 0.012 | 0.23 | 0.23 | 19.55182 | 11.19628 | P | 22.13333 | 1600 | Plotter | YW1 | P1 | YW1-P1 | S. Korea Surveillance | S-KOREA | 3.563e+19 | 157137675713.7 |  | low |  | 510.212 | YES | NO | PWR | 226743840 | 8.355535 | 2.5585e+19 | 19.40798 | 0.04695414 | 0.4895369 | 1.458356 | 0.02140683 | 0.4525034 | 1.058076
288.9 | 0.054 | 0.52 | 1.45 | 0.012 | 0.23 | 0.23 | 19.55182 | 11.19628 | P | 39.59444 | 1601 | Plotter | YW1 | P1 | YW1-P1 | S. Korea Surveillance | S-KOREA | 3.563e+19 | 157137675713.7 |  | low |  | 486.0805 | YES | NO | PWR | 226743840 | 8.355535 | 2.5585e+19 | 19.40798 | 0.04695414 | 0.4895369 | 1.458356 | 0.02140683 | 0.4525034 | 1.058076
288.9 | 0.054 | 0.52 | 1.45 | 0.012 | 0.23 | 0.23 | 19.67126 | 11.09291 | P | 34.92222 | 1602 | Plotter | YW1 | P1 | YW1-P1 | S. Korea Surveillance | S-KOREA | 4.6909e+19 | 123853008506.8 |  | low |  | 510.212 | YES | NO | PWR | 378747360 | 8.57835 | 3.5326e+19 | 19.5481 | 0.04695414 | 0.4895369 | 1.458356 | 0.02140683 | 0.4525034 | 1.058076
288.9 | 0.054 | 0.52 | 1.45 | 0.012 | 0.23 | 0.23 | 19.67126 | 11.09291 | P | 45.36111 | 1603 | Plotter | YW1 | P1 | YW1-P1 | S. Korea Surveillance | S-KOREA | 4.6909e+19 | 123853008506.8 |  | low |  | 486.0805 | YES | NO | PWR | 378747360 | 8.57835 | 3.5326e+19 | 19.5481 | 0.04695414 | 0.4895369 | 1.458356 | 0.02140683 | 0.4525034 | 1.058076
288.9 | 0.054 | 0.52 | 1.45 | 0.012 | 0.23 | 0.23 | 19.74744 | 11.093 | P | 34.36667 | 1604 | Plotter | YW1 | P1 | YW1-P1 | S. Korea Surveillance | S-KOREA | 5.5904e+19 | 123878700982.6 |  | low |  | 510.212 | YES | NO | PWR | 451280160 | 8.654446 | 4.2099e+19 | 19.62427 | 0.04695414 | 0.4895369 | 1.458356 | 0.02140683 | 0.4525034 | 1.058076
288.9 | 0.054 | 0.52 | 1.45 | 0.012 | 0.23 | 0.23 | 19.74744 | 11.093 | P | 50.25 | 1605 | Plotter | YW1 | P1 | YW1-P1 | S. Korea Surveillance | S-KOREA | 5.5904e+19 | 123878700982.6 |  | low |  | 486.0805 | YES | NO | PWR | 451280160 | 8.654446 | 4.2099e+19 | 19.62427 | 0.04695414 | 0.4895369 | 1.458356 | 0.02140683 | 0.4525034 | 1.058076
288.9 | 0.041 | 0.605 | 1.76 | 0.008 | 0.342 | 0.069 | 18.71248 | 11.24989 | W | 28.90556 | 1606 | Plotter | YW1 | W1 | YW1-W1 | S. Korea Surveillance | S-KOREA | 5.158e+18 | 177781638100.3 |  | low |  | 489.528 | YES | NO | PWR | 29013120 | 7.462594 | 3.6135e+18 | 18.55793 | 0.0358196 | 0.572261 | 1.778545 | 0.01433897 | 0.6760469 | 0.3189298
288.9 | 0.041 | 0.605 | 1.76 | 0.008 | 0.342 | 0.069 | 19.21979 | 11.20247 | W | 6.627778 | 1607 | Plotter | YW1 | W1 | YW1-W1 | S. Korea Surveillance | S-KOREA | 1.6588e+19 | 159394554371.7 |  | low |  | 489.528 | YES | NO | PWR | 104068800 | 8.017321 | 1.1877e+19 | 19.07472 | 0.0358196 | 0.572261 | 1.778545 | 0.01433897 | 0.6760469 | 0.3189298
288.9 | 0.041 | 0.605 | 1.76 | 0.008 | 0.342 | 0.069 | 19.55182 | 11.19628 | W | 29.92778 | 1608 | Plotter | YW1 | W1 | YW1-W1 | S. Korea Surveillance | S-KOREA | 3.563e+19 | 157137675713.7 |  | low |  | 489.528 | YES | NO | PWR | 226743840 | 8.355535 | 2.5585e+19 | 19.40798 | 0.0358196 | 0.572261 | 1.778545 | 0.01433897 | 0.6760469 | 0.3189298
288.9 | 0.041 | 0.605 | 1.76 | 0.008 | 0.342 | 0.069 | 19.67126 | 11.09291 | W | 25.07778 | 1609 | Plotter | YW1 | W1 | YW1-W1 | S. Korea Surveillance | S-KOREA | 4.6909e+19 | 123853008506.8 |  | low |  | 489.528 | YES | NO | PWR | 378747360 | 8.57835 | 3.5326e+19 | 19.5481 | 0.0358196 | 0.572261 | 1.778545 | 0.01433897 | 0.6760469 | 0.3189298
288.9 | 0.041 | 0.605 | 1.76 | 0.008 | 0.342 | 0.069 | 19.74744 | 11.093 | W | 39.98333 | 1610 | Plotter | YW1 | W1 | YW1-W1 | S. Korea Surveillance | S-KOREA | 5.5904e+19 | 123878700982.6 |  | low |  | 489.528 | YES | NO | PWR | 451280160 | 8.654446 | 4.2099e+19 | 19.62427 | 0.0358196 | 0.572261 | 1.778545 | 0.01433897 | 0.6760469 | 0.3189298
288.9 | 0.051 | 0.54 | 1.5 | 0.015 | 0.2 | 0.2 | 18.7617 | 11.29911 | P | 22.86667 | 1611 | Plotter | YW2 | P1 | YW2-P1 | S. Korea Surveillance | S-KOREA | 5.777e+18 | 199116813358.9 |  | low |  | 458.5015 | YES | NO | PWR | 29013120 | 7.462594 | 3.9564e+18 | 18.59731 | 0.04440556 | 0.5090528 | 1.510685 | 0.02679473 | 0.3940134 | 0.9213109
288.9 | 0.051 | 0.54 | 1.5 | 0.015 | 0.2 | 0.2 | 18.7617 | 11.29911 | P | 15.27222 | 1612 | Plotter | YW2 | P1 | YW2-P1 | S. Korea Surveillance | S-KOREA | 5.777e+18 | 199116813358.9 |  | low |  | 451.6065 | YES | NO | PWR | 29013120 | 7.462594 | 3.9564e+18 | 18.59731 | 0.04440556 | 0.5090528 | 1.510685 | 0.02679473 | 0.3940134 | 0.9213109
288.9 | 0.051 | 0.54 | 1.5 | 0.015 | 0.2 | 0.2 | 19.1867 | 11.19794 | P | 30.02222 | 1613 | Plotter | YW2 | P1 | YW2-P1 | S. Korea Surveillance | S-KOREA | 1.5371e+19 | 157738256499.2 |  | low |  | 458.5015 | YES | NO | PWR | 97446240 | 7.988765 | 1.1029e+19 | 19.04254 | 0.04440556 | 0.5090528 | 1.510685 | 0.02679473 | 0.3940134 | 0.9213109
288.9 | 0.051 | 0.54 | 1.5 | 0.015 | 0.2 | 0.2 | 19.1867 | 11.19794 | P | 30.55556 | 1614 | Plotter | YW2 | P1 | YW2-P1 | S. Korea Surveillance | S-KOREA | 1.5371e+19 | 157738256499.2 |  | low |  | 451.6065 | YES | NO | PWR | 97446240 | 7.988765 | 1.1029e+19 | 19.04254 | 0.04440556 | 0.5090528 | 1.510685 | 0.02679473 | 0.3940134 | 0.9213109
288.9 | 0.051 | 0.54 | 1.5 | 0.015 | 0.2 | 0.2 | 19.57558 | 11.23541 | P | 28.17778 | 1615 | Plotter | YW2 | P1 | YW2-P1 | S. Korea Surveillance | S-KOREA | 3.7634e+19 | 171954799930.4 |  | low |  | 458.5015 | YES | NO | PWR | 218859840 | 8.340166 | 2.6541e+19 | 19.42392 | 0.04440556 | 0.5090528 | 1.510685 | 0.02679473 | 0.3940134 | 0.9213109
288.9 | 0.051 | 0.54 | 1.5 | 0.015 | 0.2 | 0.2 | 19.57558 | 11.23541 | P | 28.98889 | 1616 | Plotter | YW2 | P1 | YW2-P1 | S. Korea Surveillance | S-KOREA | 3.7634e+19 | 171954799930.4 |  | low |  | 451.6065 | YES | NO | PWR | 218859840 | 8.340166 | 2.6541e+19 | 19.42392 | 0.04440556 | 0.5090528 | 1.510685 | 0.02679473 | 0.3940134 | 0.9213109
288.9 | 0.051 | 0.54 | 1.5 | 0.015 | 0.2 | 0.2 | 19.63392 | 11.10817 | P | 47.33333 | 1617 | Plotter | YW2 | P1 | YW2-P1 | S. Korea Surveillance | S-KOREA | 4.3045e+19 | 128284586084.7 |  | low |  | 458.5015 | YES | NO | PWR | 335543040 | 8.525748 | 3.2189e+19 | 19.50771 | 0.04440556 | 0.5090528 | 1.510685 | 0.02679473 | 0.3940134 | 0.9213109
288.9 | 0.051 | 0.54 | 1.5 | 0.015 | 0.2 | 0.2 | 19.63392 | 11.10817 | P | 29.72222 | 1618 | Plotter | YW2 | P1 | YW2-P1 | S. Korea Surveillance | S-KOREA | 4.3045e+19 | 128284586084.7 |  | low |  | 451.6065 | YES | NO | PWR | 335543040 | 8.525748 | 3.2189e+19 | 19.50771 | 0.04440556 | 0.5090528 | 1.510685 | 0.02679473 | 0.3940134 | 0.9213109
288.9 | 0.051 | 0.54 | 1.5 | 0.015 | 0.2 | 0.2 | 19.68719 | 11.06979 | P | 35.46667 | 1619 | Plotter | YW2 | P1 | YW2-P1 | S. Korea Surveillance | S-KOREA | 4.8662e+19 | 117432412291.8 |  | low |  | 458.5015 | YES | NO | PWR | 414383040 | 8.617402 | 3.7039e+19 | 19.56866 | 0.04440556 | 0.5090528 | 1.510685 | 0.02679473 | 0.3940134 | 0.9213109
288.9 | 0.051 | 0.54 | 1.5 | 0.015 | 0.2 | 0.2 | 19.68719 | 11.06979 | P | 39.50556 | 1620 | Plotter | YW2 | P1 | YW2-P1 | S. Korea Surveillance | S-KOREA | 4.8662e+19 | 117432412291.8 |  | low |  | 451.6065 | YES | NO | PWR | 414383040 | 8.617402 | 3.7039e+19 | 19.56866 | 0.04440556 | 0.5090528 | 1.510685 | 0.02679473 | 0.3940134 | 0.9213109
288.9 | 0.029 | 0.11 | 1.44 | 0.018 | 0.49 | 0.11 | 18.7617 | 11.29911 | W | 14.87778 | 1621 | Plotter | YW2 | W1 | YW2-W1 | S. Korea Surveillance | S-KOREA | 5.777e+18 | 199116813358.9 |  | low |  | 544.686 | YES | NO | PWR | 29013120 | 7.462594 | 3.9564e+18 | 18.59731 | 0.02525444 | 0.1037133 | 1.450499 | 0.03215904 | 0.965494 | 0.5068057
288.9 | 0.029 | 0.11 | 1.44 | 0.018 | 0.49 | 0.11 | 19.1867 | 11.19794 | W | 14.61111 | 1622 | Plotter | YW2 | W1 | YW2-W1 | S. Korea Surveillance | S-KOREA | 1.5371e+19 | 157738256499.2 |  | low |  | 544.686 | YES | NO | PWR | 97446240 | 7.988765 | 1.1029e+19 | 19.04254 | 0.02525444 | 0.1037133 | 1.450499 | 0.03215904 | 0.965494 | 0.5068057
288.9 | 0.029 | 0.11 | 1.44 | 0.018 | 0.49 | 0.11 | 19.57558 | 11.23541 | W | 15.09444 | 1623 | Plotter | YW2 | W1 | YW2-W1 | S. Korea Surveillance | S-KOREA | 3.7634e+19 | 171954799930.4 |  | low |  | 544.686 | YES | NO | PWR | 218859840 | 8.340166 | 2.6541e+19 | 19.42392 | 0.02525444 | 0.1037133 | 1.450499 | 0.03215904 | 0.965494 | 0.5068057
288.9 | 0.029 | 0.11 | 1.44 | 0.018 | 0.49 | 0.11 | 19.63392 | 11.10817 | W | 20.28333 | 1624 | Plotter | YW2 | W1 | YW2-W1 | S. Korea Surveillance | S-KOREA | 4.3045e+19 | 128284586084.7 |  | low |  | 544.686 | YES | NO | PWR | 335543040 | 8.525748 | 3.2189e+19 | 19.50771 | 0.02525444 | 0.1037133 | 1.450499 | 0.03215904 | 0.965494 | 0.5068057
288.9 | 0.029 | 0.11 | 1.44 | 0.018 | 0.49 | 0.11 | 19.68719 | 11.06979 | W | 23.44444 | 1625 | Plotter | YW2 | W1 | YW2-W1 | S. Korea Surveillance | S-KOREA | 4.8662e+19 | 117432412291.8 |  | low |  | 544.686 | YES | NO | PWR | 414383040 | 8.617402 | 3.7039e+19 | 19.56866 | 0.02525444 | 0.1037133 | 1.450499 | 0.03215904 | 0.965494 | 0.5068057
293.5 | 0.05 | 0.77 | 1.39 | 0.007 | 0.17 | 0.2 | 18.65715 | 10.366 | F | 13.67778 | 1626 | Plotter | YW3 | F1 | YW3-F1 | S. Korea Surveillance | S-KOREA | 4.541e+18 | 23227621483.4 |  | low |  | 410.6973 | YES | NO | PWR | 195500000 | 8.291147 | 4.7794e+18 | 18.67937 | 0.04355598 | 0.7262237 | 1.40058 | 0.01251027 | 0.3350738 | 0.9217578
293.5 | 0.05 | 0.77 | 1.39 | 0.007 | 0.17 | 0.2 | 18.65715 | 10.366 | F | 6.638889 | 1627 | Plotter | YW3 | F1 | YW3-F1 | S. Korea Surveillance | S-KOREA | 4.541e+18 | 23227621483.4 |  | low |  | 413.3637 | YES | NO | PWR | 195500000 | 8.291147 | 4.7794e+18 | 18.67937 | 0.04355598 | 0.7262237 | 1.40058 | 0.01251027 | 0.3350738 | 0.9217578
293.5 | 0.02 | 0.07 | 1.73 | 0.015 | 0.22 | 0.07 | 18.65715 | 10.366 | W | 18.95556 | 1628 | Plotter | YW3 | W1 | YW3-W1 | S. Korea Surveillance | S-KOREA | 4.541e+18 | 23227621483.4 |  | low |  | 478.8637 | YES | NO | PWR | 195500000 | 8.291147 | 4.7794e+18 | 18.67937 | 0.01748746 | 0.0662669 | 1.749678 | 0.02690784 | 0.4352444 | 0.3238201
293.5 | 0.06 | 0.79 | 1.42 | 0.007 | 0.07 | 0.2 | 18.57066 | 10.29661 | F | 19.98333 | 1629 | Plotter | YW4 | F1 | YW4-F1 | S. Korea Surveillance | S-KOREA | 3.721e+18 | 19797338250.3 |  | low |  | 430.6237 | YES | NO | PWR | 187954560 | 8.274053 | 4.0435e+18 | 18.60676 | 0.05231931 | 0.7458298 | 1.432236 | 0.01252275 | 0.1381092 | 0.9226772
293.5 | 0.06 | 0.79 | 1.42 | 0.007 | 0.07 | 0.2 | 18.57066 | 10.29661 | F | 3.183333 | 1630 | Plotter | YW4 | F1 | YW4-F1 | S. Korea Surveillance | S-KOREA | 3.721e+18 | 19797338250.3 |  | low |  | 431.313 | YES | NO | PWR | 187954560 | 8.274053 | 4.0435e+18 | 18.60676 | 0.05231931 | 0.7458298 | 1.432236 | 0.01252275 | 0.1381092 | 0.9226772
293.5 | 0.02 | 0.11 | 1.69 | 0.016 | 0.26 | 0.07 | 18.57066 | 10.29661 | W | 27.85 | 1631 | Plotter | YW4 | W1 | YW4-W1 | S. Korea Surveillance | S-KOREA | 3.721e+18 | 19797338250.3 |  | low |  | 505.6847 | YES | NO | PWR | 187954560 | 8.274053 | 4.0435e+18 | 18.60676 | 0.0174809 | 0.1040946 | 1.708582 | 0.02869093 | 0.5141867 | 0.3236986
296 | 0.025 | 0.89 | 1.26 | 0.006 | 0.26 | 0.21 | 18.63639 | 10.32534 | F | 23.66667 | 1632 | Plotter | YW5 | F1 | YW5-F1 | S. Korea Surveillance | S-KOREA | 4.329e+18 | 21151261864.1 |  | low |  | 445.4933 | YES | NO | PWR | 204668640 | 8.311051 | 4.6424e+18 | 18.66674 | 0.02175218 | 0.8384065 | 1.268086 | 0.01071038 | 0.5118584 | 0.9666985
296 | 0.025 | 0.89 | 1.26 | 0.006 | 0.26 | 0.21 | 18.63639 | 10.32534 | F | 25.73889 | 1633 | Plotter | YW5 | F1 | YW5-F1 | S. Korea Surveillance | S-KOREA | 4.329e+18 | 21151261864.1 |  | low |  | 445.2633 | YES | NO | PWR | 204668640 | 8.311051 | 4.6424e+18 | 18.66674 | 0.02175218 | 0.8384065 | 1.268086 | 0.01071038 | 0.5118584 | 0.9666985
296 | 0.03 | 0.16 | 1.72 | 0.009 | 0.27 | 0.075 | 18.63639 | 10.32534 | W | 38.78889 | 1634 | Plotter | YW5 | W1 | YW5-W1 | S. Korea Surveillance | S-KOREA | 4.329e+18 | 21151261864.1 |  | low |  | 502.398 | YES | NO | PWR | 204668640 | 8.311051 | 4.6424e+18 | 18.66674 | 0.02621629 | 0.1513812 | 1.738577 | 0.01613554 | 0.5338603 | 0.3467531
296 | 0.03 | 0.94 | 1.24 | 0.004 | 0.27 | 0.22 | 18.63073 | 10.31635 | F | 25.23889 | 1635 | Plotter | YW6 | F1 | YW6-F1 | S. Korea Surveillance | S-KOREA | 4.273e+18 | 20718033814.5 |  | low |  | 468.6367 | YES | NO | PWR | 206245440 | 8.314384 | 4.6014e+18 | 18.66289 | 0.02609191 | 0.8851451 | 1.247446 | 0.007137327 | 0.5313274422 | 1.012317
296 | 0.03 | 0.94 | 1.24 | 0.004 | 0.27 | 0.22 | 18.63073 | 10.31635 | F | 25.30556 | 1636 | Plotter | YW6 | F1 | YW6-F1 | S. Korea Surveillance | S-KOREA | 4.273e+18 | 20718033814.5 |  | low |  | 467.235 | YES | NO | PWR | 206245440 | 8.314384 | 4.6014e+18 | 18.66289 | 0.02609191 | 0.8851451 | 1.247446 | 0.007137327 | 0.5313274422 | 1.012317
296 | 0.03 | 0.15 | 1.73 | 0.006 | 0.26 | 0.075 | 18.63073 | 10.31635 | W | 20.38333 | 1637 | Plotter | YW6 | W1 | YW6-W1 | S. Korea Surveillance | S-KOREA | 4.273e+18 | 20718033814.5 |  | low |  | 516.5783 | YES | NO | PWR | 206245440 | 8.314384 | 4.6014e+18 | 18.66289 | 0.02621933 | 0.1419363 | 1.748887 | 0.01075827 | 0.5141472 | 0.3467932
276.1111 | 0.11 | 0.49 | 1.375 | 0.01 | 0.202 | 0.239 | 18.51188 | 10.94862 | P | 29.44444 | 1638 | Plotter | ZN1 | P1 | ZN1-P1 | USA Surveillance | USA | 3.25e+18 | 88842089609.7 |  | low |  | 434.37 | YES | NO | PWR | 36581760 | 7.563265 | 2.6157e+18 | 18.41758 | 0.09565018 | 0.4613081 | 1.382965 | 0.01783955 | 0.3974278 | 1.099512
276.1111 | 0.11 | 0.49 | 1.375 | 0.01 | 0.202 | 0.239 | 18.98408 | 10.93873 | P | 50 | 1639 | Plotter | ZN1 | P1 | ZN1-P1 | USA Surveillance | USA | 9.64e+18 | 86841589410.1 |  | low |  | 434.37 | YES | NO | PWR | 111006720 | 8.045349 | 7.7939e+18 | 18.89176 | 0.09565018 | 0.4613081 | 1.382965 | 0.01783955 | 0.3974278 | 1.099512
276.1111 | 0.11 | 0.49 | 1.375 | 0.01 | 0.202 | 0.239 | 19.12385 | 10.91155 | P | 52.22222 | 1640 | Plotter | ZN1 | P1 | ZN1-P1 | USA Surveillance | USA | 1.33e+19 | 81574513227.1 |  | low |  | 434.37 | YES | NO | PWR | 163041120 | 8.212297 | 1.0888e+19 | 19.03696 | 0.09565018 | 0.4613081 | 1.382965 | 0.01783955 | 0.3974278 | 1.099512
276.6667 | 0.11 | 0.49 | 1.375 | 0.01 | 0.202 | 0.239 | 19.19312 | 10.76134 | P | 55 | 1641 | Plotter | ZN1 | P1 | ZN1-P1 | USA Surveillance | USA | 1.56e+19 | 57721441650.7 |  | low |  | 434.37 | YES | NO | PWR | 270263520 | 8.431787 | 1.3686e+19 | 19.13628 | 0.09565018 | 0.4613081 | 1.382965 | 0.01783955 | 0.3974278 | 1.099512
276.1111 | 0.11 | 0.49 | 1.375 | 0.01 | 0.202 | 0.239 | 18.51188 | 10.94862 | P | 17.77778 | 1642 | Plotter | ZN1 | P1 | ZN1-P1 | USA Surveillance | USA | 3.25e+18 | 88842089609.7 |  | low |  | 422.9935 | YES | NO | PWR | 36581760 | 7.563265 | 2.6157e+18 | 18.41758 | 0.09565018 | 0.4613081 | 1.382965 | 0.01783955 | 0.3974278 | 1.099512
276.1111 | 0.11 | 0.49 | 1.375 | 0.01 | 0.202 | 0.239 | 18.98408 | 10.93873 | P | 36.66667 | 1643 | Plotter | ZN1 | P1 | ZN1-P1 | USA Surveillance | USA | 9.64e+18 | 86841589410.1 |  | low |  | 422.9935 | YES | NO | PWR | 111006720 | 8.045349 | 7.7939e+18 | 18.89176 | 0.09565018 | 0.4613081 | 1.382965 | 0.01783955 | 0.3974278 | 1.099512
276.1111 | 0.11 | 0.49 | 1.375 | 0.01 | 0.202 | 0.239 | 19.12385 | 10.91155 | P | 40.55556 | 1644 | Plotter | ZN1 | P1 | ZN1-P1 | USA Surveillance | USA | 1.33e+19 | 81574513227.1 |  | low |  | 422.9935 | YES | NO | PWR | 163041120 | 8.212297 | 1.0888e+19 | 19.03696 | 0.09565018 | 0.4613081 | 1.382965 | 0.01783955 | 0.3974278 | 1.099512
276.6667 | 0.11 | 0.49 | 1.375 | 0.01 | 0.202 | 0.239 | 19.19312 | 10.76134 | P | 55.55556 | 1645 | Plotter | ZN1 | P1 | ZN1-P1 | USA Surveillance | USA | 1.56e+19 | 57721441650.7 |  | low |  | 422.9935 | YES | NO | PWR | 270263520 | 8.431787 | 1.3686e+19 | 19.13628 | 0.09565018 | 0.4613081 | 1.382965 | 0.01783955 | 0.3974278 | 1.099512
276.1111 | 0.17 | 0.64 | 1.478 | 0.011 | 0.225 | 0.217 | 18.51188 | 10.94862 | SRM | 36.66667 | 1646 | Plotter | ZN1 | SRM2 | ZN1-SRM2 | USA Surveillance | USA | 3.25e+18 | 88842089609.7 |  | low |  |  | NO | NO | PWR | 36581760 | 7.563265 | 2.6157e+18 | 18.41758 | 0.1479249 | 0.6029401 | 1.487586 | 0.01963703 | 0.4429846 | 0.9989898
276.1111 | 0.17 | 0.64 | 1.478 | 0.011 | 0.225 | 0.217 | 18.98408 | 10.93873 | SRM | 68.88889 | 1647 | Plotter | ZN1 | SRM2 | ZN1-SRM2 | USA Surveillance | USA | 9.64e+18 | 86841589410.1 |  | low |  |  | NO | NO | PWR | 111006720 | 8.045349 | 7.7939e+18 | 18.89176 | 0.1479249 | 0.6029401 | 1.487586 | 0.01963703 | 0.4429846 | 0.9989898
276.1111 | 0.17 | 0.64 | 1.478 | 0.011 | 0.225 | 0.217 | 19.12385 | 10.91155 | SRM | 65.55556 | 1648 | Plotter | ZN1 | SRM2 | ZN1-SRM2 | USA Surveillance | USA | 1.33e+19 | 81574513227.1 |  | low |  |  | NO | NO | PWR | 163041120 | 8.212297 | 1.0888e+19 | 19.03696 | 0.1479249 | 0.6029401 | 1.487586 | 0.01963703 | 0.4429846 | 0.9989898
276.6667 | 0.17 | 0.64 | 1.478 | 0.011 | 0.225 | 0.217 | 19.19312 | 10.76134 | SRM | 67.22222 | 1649 | Plotter | ZN1 | SRM2 | ZN1-SRM2 | USA Surveillance | USA | 1.56e+19 | 57721441650.7 |  | low |  |  | NO | NO | PWR | 270263520 | 8.431787 | 1.3686e+19 | 19.13628 | 0.1479249 | 0.6029401 | 1.487586 | 0.01963703 | 0.4429846 | 0.9989898
276.1111 | 0.25 | 0.54 | 1.48 | 0.019 | 0.67 | 0.1 | 18.51188 | 10.94862 | W | 60 | 1650 | Plotter | ZN1 | W1 | ZN1-W1 | USA Surveillance | USA | 3.25e+18 | 88842089609.7 |  | low |  | 501.5935 | YES | NO | PWR | 36581760 | 7.563265 | 2.6157e+18 | 18.41758 | 0.2175054 | 0.5086578 | 1.489386 | 0.03391365 | 1.318921 | 0.460298
276.1111 | 0.25 | 0.54 | 1.48 | 0.019 | 0.67 | 0.1 | 18.98408 | 10.93873 | W | 105 | 1651 | Plotter | ZN1 | W1 | ZN1-W1 | USA Surveillance | USA | 9.64e+18 | 86841589410.1 |  | low |  | 501.5935 | YES | NO | PWR | 111006720 | 8.045349 | 7.7939e+18 | 18.89176 | 0.2175054 | 0.5086578 | 1.489386 | 0.03391365 | 1.318921 | 0.460298
276.1111 | 0.25 | 0.54 | 1.48 | 0.019 | 0.67 | 0.1 | 19.12385 | 10.91155 | W | 107.7778 | 1652 | Plotter | ZN1 | W1 | ZN1-W1 | USA Surveillance | USA | 1.33e+19 | 81574513227.1 |  | low |  | 501.5935 | YES | NO | PWR | 163041120 | 8.212297 | 1.0888e+19 | 19.03696 | 0.2175054 | 0.5086578 | 1.489386 | 0.03391365 | 1.318921 | 0.460298
276.6667 | 0.25 | 0.54 | 1.48 | 0.019 | 0.67 | 0.1 | 19.19312 | 10.76134 | W | 111.1111 | 1653 | Plotter | ZN1 | W1 | ZN1-W1 | USA Surveillance | USA | 1.56e+19 | 57721441650.7 |  | low |  | 501.5935 | YES | NO | PWR | 270263520 | 8.431787 | 1.3686e+19 | 19.13628 | 0.2175054 | 0.5086578 | 1.489386 | 0.03391365 | 1.318921 | 0.460298
282.2222 | 0.25 | 0.54 | 1.48 | 0.019 | 0.67 | 0.1 | 19.41497 | 10.75889 | W | 119.9667 | 1654 | Plotter | ZN1 | W1 | ZN1-W1 | USA Surveillance | USA | 2.6e+19 | 57397120077.4 |  | low |  | 501.5935 | YES | NO | PWR | 452984400 | 8.656083 | 2.2836e+19 | 19.35862 | 0.2175054 | 0.5086578 | 1.489386 | 0.03391365 | 1.318921 | 0.460298
275.5556 | 0.12 | 0.53 | 1.315 | 0.007 | 0.235 | 0.16 | 18.43136 | 10.81124 | P | 23.33333 | 1655 | Plotter | ZN2 | P1 | ZN2-P1 | USA Surveillance | USA | 2.7e+18 | 64750064750.1 |  | low |  | 481.9435 | YES | NO | PWR | 41698800 | 7.620124 | 2.3149e+18 | 18.36454 | 0.1046171 | 0.500264 | 1.326058 | 0.01252018 | 0.463557 | 0.73799
275.5556 | 0.12 | 0.53 | 1.315 | 0.007 | 0.235 | 0.16 | 18.92428 | 10.87402 | P | 39.44444 | 1656 | Plotter | ZN2 | P1 | ZN2-P1 | USA Surveillance | USA | 8.4e+18 | 74820857489.8 |  | low |  | 481.9435 | YES | NO | PWR | 112268160 | 8.050257 | 6.9968e+18 | 18.8449 | 0.1046171 | 0.500264 | 1.326058 | 0.01252018 | 0.463557 | 0.73799
275.5556 | 0.12 | 0.53 | 1.315 | 0.007 | 0.235 | 0.16 | 19.22272 | 10.76107 | P | 52.77778 | 1657 | Plotter | ZN2 | P1 | ZN2-P1 | USA Surveillance | USA | 1.67e+19 | 57685569295.1 |  | low |  | 481.9435 | YES | NO | PWR | 289500480 | 8.461649 | 1.4653e+19 | 19.16593 | 0.1046171 | 0.500264 | 1.326058 | 0.01252018 | 0.463557 | 0.73799
275.5556 | 0.12 | 0.53 | 1.315 | 0.007 | 0.235 | 0.16 | 18.43136 | 10.81124 | P | 29.44444 | 1658 | Plotter | ZN2 | P1 | ZN2-P1 | USA Surveillance | USA | 2.7e+18 | 64750064750.1 |  | low |  | 473.325 | YES | NO | PWR | 41698800 | 7.620124 | 2.3149e+18 | 18.36454 | 0.1046171 | 0.500264 | 1.326058 | 0.01252018 | 0.463557 | 0.73799
275.5556 | 0.12 | 0.53 | 1.315 | 0.007 | 0.235 | 0.16 | 18.92428 | 10.87402 | P | 46.11111 | 1659 | Plotter | ZN2 | P1 | ZN2-P1 | USA Surveillance | USA | 8.4e+18 | 74820857489.8 |  | low |  | 473.325 | YES | NO | PWR | 112268160 | 8.050257 | 6.9968e+18 | 18.8449 | 0.1046171 | 0.500264 | 1.326058 | 0.01252018 | 0.463557 | 0.73799
275.5556 | 0.12 | 0.53 | 1.315 | 0.007 | 0.235 | 0.16 | 19.22272 | 10.76107 | P | 67.22222 | 1660 | Plotter | ZN2 | P1 | ZN2-P1 | USA Surveillance | USA | 1.67e+19 | 57685569295.1 |  | low |  | 473.325 | YES | NO | PWR | 289500480 | 8.461649 | 1.4653e+19 | 19.16593 | 0.1046171 | 0.500264 | 1.326058 | 0.01252018 | 0.463557 | 0.73799
275.5556 | 0.17 | 0.64 | 1.478 | 0.011 | 0.225 | 0.217 | 18.43136 | 10.81124 | SRM | 27.77778 | 1661 | Plotter | ZN2 | SRM2 | ZN2-SRM2 | USA Surveillance | USA | 2.7e+18 | 64750064750.1 |  | low |  |  | NO | NO | PWR | 41698800 | 7.620124 | 2.3149e+18 | 18.36454 | 0.1479249 | 0.6029401 | 1.487586 | 0.01963703 | 0.4429846 | 0.9989898
275.5556 | 0.17 | 0.64 | 1.478 | 0.011 | 0.225 | 0.217 | 18.92428 | 10.87402 | SRM | 55 | 1662 | Plotter | ZN2 | SRM2 | ZN2-SRM2 | USA Surveillance | USA | 8.4e+18 | 74820857489.8 |  | low |  |  | NO | NO | PWR | 112268160 | 8.050257 | 6.9968e+18 | 18.8449 | 0.1479249 | 0.6029401 | 1.487586 | 0.01963703 | 0.4429846 | 0.9989898
275.5556 | 0.17 | 0.64 | 1.478 | 0.011 | 0.225 | 0.217 | 19.22272 | 10.76107 | SRM | 74.44444 | 1663 | Plotter | ZN2 | SRM2 | ZN2-SRM2 | USA Surveillance | USA | 1.67e+19 | 57685569295.1 |  | low |  |  | NO | NO | PWR | 289500480 | 8.461649 | 1.4653e+19 | 19.16593 | 0.1479249 | 0.6029401 | 1.487586 | 0.01963703 | 0.4429846 | 0.9989898
275.5556 | 0.25 | 0.554 | 1.56 | 0.019 | 0.45 | 0.084 | 18.43136 | 10.81124 | W | 76.66667 | 1664 | Plotter | ZN2 | W1 | ZN2-W1 | USA Surveillance | USA | 2.7e+18 | 64750064750.1 |  | low |  |  | NO | NO | PWR | 41698800 | 7.620124 | 2.3149e+18 | 18.36454 | 0.2180996 | 0.5232709 | 1.574182 | 0.0340063 | 0.8882623 | 0.3877066
275.5556 | 0.25 | 0.554 | 1.56 | 0.019 | 0.45 | 0.084 | 18.92428 | 10.87402 | W | 96.66667 | 1665 | Plotter | ZN2 | W1 | ZN2-W1 | USA Surveillance | USA | 8.4e+18 | 74820857489.8 |  | low |  |  | NO | NO | PWR | 112268160 | 8.050257 | 6.9968e+18 | 18.8449 | 0.2180996 | 0.5232709 | 1.574182 | 0.0340063 | 0.8882623 | 0.3877066
275.5556 | 0.25 | 0.554 | 1.56 | 0.019 | 0.45 | 0.084 | 19.22272 | 10.76107 | W | 125 | 1666 | Plotter | ZN2 | W1 | ZN2-W1 | USA Surveillance | USA | 1.67e+19 | 57685569295.1 |  | low |  |  | NO | NO | PWR | 289500480 | 8.461649 | 1.4653e+19 | 19.16593 | 0.2180996 | 0.5232709 | 1.574182 | 0.0340063 | 0.8882623 | 0.3877066
290 | 0.09 | 0.62 | 1.36 | 0.007 | 0 | 0 | 19.47712 | 11 | P | 38.4 | 1667 | Plotter | JPP | P18 | JPP-P18 | Soneda 08 | JAPAN | 3e+19 | 100000000000 |  | low |  | UN-SPEC | NO | NO | PWR | 300000000 | 8.477121 | 2.358e+19 | 19.37255 | 0.07910332 | 0.5899915 | 1.382632 | 0.01262238 | 0 | 0
290 | 0.09 | 0.62 | 1.36 | 0.007 | 0 | 0 | 19.77815 | 11 | P | 69.8 | 1668 | Plotter | JPP | P18 | JPP-P18 | Soneda 08 | JAPAN | 6e+19 | 100000000000 |  | high |  | UN-SPEC | NO | NO | PWR | 600000000 | 8.778151 | 4.716e+19 | 19.67358 | 0.07910332 | 0.5899915 | 1.382632 | 0.01262238 | 0 | 0
281.7 | 0.14 | 0.5 | 1.29 | 0.013 | 0.25 | 0.2 | 19.14613 | 11.15229 | P | 78 | 1669 | Plotter | UP1 | P1 | UP1-P1 | UNKNOWN Surveillance | UNKNOWN | 1.4e+19 | 142000000000 |  | low |  |  | NO | NO | PWR | 98591549.3 | 7.99384 | 1.0259e+19 | 19.01109 | 0.1218547 | 0.4711794 | 1.298732 | 0.02321393 | 0.4923435 | 0.9209869
281.7 | 0.14 | 0.5 | 1.29 | 0.013 | 0.25 | 0.2 | 19.15534 | 11.02531 | P | 67 | 1670 | Plotter | UP1 | P1 | UP1-P1 | UNKNOWN Surveillance | UNKNOWN | 1.43e+19 | 106000000000 |  | low |  |  | NO | NO | PWR | 134905660.4 | 8.13003 | 1.111e+19 | 19.0457 | 0.1218547 | 0.4711794 | 1.298732 | 0.02321393 | 0.4923435 | 0.9209869
281.7 | 0.14 | 0.5 | 1.29 | 0.013 | 0.25 | 0.2 | 19.56585 | 11.19849 | P | 86 | 1671 | Plotter | UP1 | P1 | UP1-P1 | UNKNOWN Surveillance | UNKNOWN | 3.68e+19 | 157939914163.1 |  | low |  |  | NO | NO | PWR | 233000000 | 8.367356 | 2.6398e+19 | 19.42157 | 0.1218547 | 0.4711794 | 1.298732 | 0.02321393 | 0.4923435 | 0.9209869
281.7 | 0.11 | 0.53 | 1.24 | 0.011 | 0.24 | 0.21 | 19.15534 | 11.02531 | P | 38 | 1672 | Plotter | UP1 | P2 | UP1-P2 | UNKNOWN Surveillance | UNKNOWN | 1.43e+19 | 106000000000 |  | low |  |  | NO | NO | PWR | 134905660.4 | 8.13003 | 1.111e+19 | 19.0457 | 0.09571803 | 0.4993199 | 1.248068 | 0.01963743 | 0.4725264 | 0.9667839
281.7 | 0.22 | 0.11 | 1.25 | 0.015 | 0.32 | 0.17 | 19.14613 | 11.15229 | W | 61 | 1673 | Plotter | UP1 | W1 | UP1-W1 | UNKNOWN Surveillance | UNKNOWN | 1.4e+19 | 142000000000 |  | low |  | UN-SPEC | NO | NO | PWR | 98591549.3 | 7.99384 | 1.0259e+19 | 19.01109 | 0.1915432 | 0.1036904 | 1.258837 | 0.0267933 | 0.6303877 | 0.7830725
281.7 | 0.22 | 0.11 | 1.25 | 0.015 | 0.32 | 0.17 | 19.56585 | 11.19849 | W | 122 | 1674 | Plotter | UP1 | W1 | UP1-W1 | UNKNOWN Surveillance | UNKNOWN | 3.68e+19 | 157939914163.1 |  | low |  | UN-SPEC | NO | NO | PWR | 233000000 | 8.367356 | 2.6398e+19 | 19.42157 | 0.1915432 | 0.1036904 | 1.258837 | 0.0267933 | 0.6303877 | 0.7830725
274 | 0.1 | 0.72 | 0.58 | 0.012 | 0.35 | 0.181 | 17.75587 | 9.177887 | P | -28.93 | 1675 | Plotter | UP2 | P1 | UP2-P1 | UNKNOWN Surveillance | UNKNOWN | 5.7e+17 | 1506215119.2 |  | low |  |  | NO | NO | PWR | 378432000 | 8.577988 | 1.0369e+18 | 18.01572 | 0.08702949 | 0.6784235 | 0.5838615 | 0.02142588 | 0.6892048 | 0.8334011
274 | 0.1 | 0.72 | 0.58 | 0.012 | 0.35 | 0.181 | 18.10037 | 9.239836 | P | -3.72 | 1676 | Plotter | UP2 | P1 | UP2-P1 | UNKNOWN Surveillance | UNKNOWN | 1.26e+18 | 1737145126.1 |  | low |  |  | NO | NO | BWR | 725328000 | 8.860534 | 2.2276e+18 | 18.34783 | 0.08702949 | 0.6784235 | 0.5838615 | 0.02142588 | 0.6892048 | 0.8334011
274 | 0.3 | 0.09 | 1.49 | 0.012 | 0.37 | 0.068 | 17.75587 | 9.177887 | W | 60.94 | 1677 | Plotter | UP2 | W1 | UP2-W1 | UNKNOWN Surveillance | UNKNOWN | 5.7e+17 | 1506215119.2 |  | low |  | UN-SPEC | NO | NO | BWR | 378432000 | 8.577988 | 1.0369e+18 | 18.01572 | 0.262052 | 0.08511588 | 1.505455 | 0.02150495 | 0.7312766 | 0.3142564
274 | 0.3 | 0.09 | 1.49 | 0.012 | 0.37 | 0.068 | 18.10037 | 9.239836 | W | 52.43 | 1678 | Plotter | UP2 | W1 | UP2-W1 | UNKNOWN Surveillance | UNKNOWN | 1.26e+18 | 1737145126.1 |  | low |  | UN-SPEC | NO | NO | BWR | 725328000 | 8.860534 | 2.2276e+18 | 18.34783 | 0.262052 | 0.08511588 | 1.505455 | 0.02150495 | 0.7312766 | 0.3142564
303.8889 | 0.1 | 0.74 | 0.66 | 0.012 | 0.3 | 0.19 | 18.53782 | 10.7805 | F | 39.28987 | 1679 | Plotter | UP3 | F1 | UP3-F1 | UNKNOWN Surveillance | UNKNOWN | 3.45e+18 | 60325231683.9 |  | low |  |  | NO | NO | BWR | 57190000 | 7.75732 | 3.0002e+18 | 18.47714 | 0.08704348 | 0.6973806 | 0.6645009 | 0.02142932 | 0.5908419 | 0.8749816
303.8889 | 0.1 | 0.74 | 0.66 | 0.012 | 0.3 | 0.19 | 18.53782 | 10.7805 | F | 19.40318 | 1680 | Plotter | UP3 | F1 | UP3-F1 | UNKNOWN Surveillance | UNKNOWN | 3.45e+18 | 60325231683.9 |  | low |  |  | NO | NO | PWR | 57190000 | 7.75732 | 3.0002e+18 | 18.47714 | 0.08704348 | 0.6973806 | 0.6645009 | 0.02142932 | 0.5908419 | 0.8749816
303.8889 | 0.1 | 0.084 | 1.57 | 0.017 | 0.46 | 0.07 | 18.53782 | 10.7805 | W | 22.31186 | 1681 | Plotter | UP3 | W1 | UP3-W1 | UNKNOWN Surveillance | UNKNOWN | 3.45e+18 | 60325231683.9 |  | low |  | UN-SPEC | NO | NO | PWR | 57190000 | 7.75732 | 3.0002e+18 | 18.47714 | 0.08724129 | 0.07934202 | 1.584299 | 0.0304272 | 0.9080164 | 0.3230942
274 | 0.11 | 0.62 | 1.36 | 0.009 | 0.26 | 0.185 | 17.32222 | 9.698192 | P | 21.1 | 1682 | Plotter | UP4 | P1 | UP4-P1 | UNKNOWN Surveillance | UNKNOWN | 2.1e+17 | 4991049663.9 |  | low |  |  | NO | NO | PWR | 42075317.6 | 7.624027 | 3.0061e+17 | 17.47801 | 0.0957896 | 0.5845468 | 1.369872 | 0.016079 | 0.5122864 | 0.8523274
274 | 0.11 | 0.62 | 1.36 | 0.009 | 0.26 | 0.185 | 18.55267 | 9.698192 | P | 41.7 | 1683 | Plotter | UP4 | P1 | UP4-P1 | UNKNOWN Surveillance | UNKNOWN | 3.57e+18 | 4991049663.9 |  | low |  |  | NO | NO | BWR | 715280400 | 8.854476 | 5.1104e+18 | 18.70845 | 0.0957896 | 0.5845468 | 1.369872 | 0.016079 | 0.5122864 | 0.8523274
274 | 0.1 | 0.625 | 1.395 | 0.012 | 0.23 | 0.185 | 18.55267 | 9.698192 | P | 15.5 | 1684 | Plotter | UP4 | P2 | UP4-P2 | UNKNOWN Surveillance | UNKNOWN | 3.57e+18 | 4991049663.9 |  | low |  |  | NO | NO | BWR | 715280400 | 8.854476 | 5.1104e+18 | 18.70845 | 0.08710363 | 0.5894109 | 1.405484 | 0.02144413 | 0.4532918 | 0.8525445
274 | 0.1 | 0.625 | 1.395 | 0.012 | 0.23 | 0.185 | 17.32222 | 9.698192 | P | 4.5 | 1685 | Plotter | UP4 | P2 | UP4-P2 | UNKNOWN Surveillance | UNKNOWN | 2.1e+17 | 4991049663.9 |  | low |  |  | NO | NO | BWR | 42075317.6 | 7.624027 | 3.0061e+17 | 17.47801 | 0.08710363 | 0.5894109 | 1.405484 | 0.02144413 | 0.4532918 | 0.8525445
274 | 0.064 | 1.47 | 1.53 | 0.011 | 0.22 | 0.084 | 17.32222 | 9.698192 | W | 22.1 | 1686 | Plotter | UP4 | W1 | UP4-W1 | UNKNOWN Surveillance | UNKNOWN | 2.1e+17 | 4991049663.9 |  | low |  | UN-SPEC | NO | NO | BWR | 42075317.6 | 7.624027 | 3.0061e+17 | 17.47801 | 0.05597585 | 1.392002 | 1.547845 | 0.01973805 | 0.4353687 | 0.3886951
274 | 0.064 | 1.47 | 1.53 | 0.011 | 0.22 | 0.084 | 18.55267 | 9.698192 | W | 52.3 | 1687 | Plotter | UP4 | W1 | UP4-W1 | UNKNOWN Surveillance | UNKNOWN | 3.57e+18 | 4991049663.9 |  | low |  | UN-SPEC | NO | NO | BWR | 715280400 | 8.854476 | 5.1104e+18 | 18.70845 | 0.05597585 | 1.392002 | 1.547845 | 0.01973805 | 0.4353687 | 0.3886951
290 | 0.096 | 0.58 | 1.4 | 0.009 | 0.21 | 0.22 | 19.56467 | 10.59988 | P | 47.55556 | 1688 | Plotter | AN2 | P1 | AN2-P1 | USA Surveillance | USA | 3.67e+19 | 39799909911.2 |  | low | -9.5 | 467 | YES | YES | BWR | 922112640 | 8.964784 | 3.4683e+19 | 19.54011 | 0.08352982 | 0.5463868 | 1.409009 | 0.01606585 | 0.4134313 | 1.01275
290 | 0.096 | 0.58 | 1.4 | 0.009 | 0.21 | 0.22 | 19.56467 | 10.59988 | P | 47.61111 | 1689 | Plotter | AN2 | P1 | AN2-P1 | USA Surveillance | USA | 3.67e+19 | 39799909911.2 |  | low | -17.5 | 467 | YES | YES | PWR | 922112640 | 8.964784 | 3.4683e+19 | 19.54011 | 0.08352982 | 0.5463868 | 1.409009 | 0.01606585 | 0.4134313 | 1.01275
290 | 0.045 | 0.083 | 1.33 | 0.004 | 0.14 | 0.13 | 19.56467 | 10.59988 | W | 6.666667 | 1690 | Plotter | AN2 | W1 | AN2-W1 | USA Surveillance | USA | 3.67e+19 | 39799909911.2 |  | low | -19.88889 | 510 | YES | YES | PWR | 922112640 | 8.964784 | 3.4683e+19 | 19.54011 | 0.03929955 | 0.07847929 | 1.343514 | 0.007166812 | 0.2766412 | 0.6006583
283.8889 | 0.2 | 0.54 | 1.31 | 0.01 | 0.18 | 0.2 | 19.70501 | 10.85209 | P | 99.44444 | 1691 | Plotter | BV1 | P1 | BV1-P1 | USA Surveillance | USA | 5.07e+19 | 71136568742.3 |  | low | -7.833333 | 442 | YES | YES | PWR | 712713600 | 8.852915 | 4.2659e+19 | 19.63001 | 0.1742171 | 0.5092797 | 1.319919 | 0.01787112 | 0.3547701 | 0.9217216
283.8889 | 0.2 | 0.54 | 1.31 | 0.01 | 0.18 | 0.2 | 19.70501 | 10.85209 | P | 97.66667 | 1692 | Plotter | BV1 | P1 | BV1-P1 | USA Surveillance | USA | 5.07e+19 | 71136568742.3 |  | low | -19.33333 |  | NO | YES | PWR | 712713600 | 8.852915 | 4.2659e+19 | 19.63001 | 0.1742171 | 0.5092797 | 1.319919 | 0.01787112 | 0.3547701 | 0.9217216
283.8889 | 0.26 | 0.62 | 1.37 | 0.018 | 0.27 | 0.11 | 19.70501 | 10.85209 | W | 132.1111 | 1693 | Plotter | BV1 | W1 | BV1-W1 | USA Surveillance | USA | 5.07e+19 | 71136568742.3 |  | low | -54.72222 | 461 | YES | YES | PWR | 712713600 | 8.852915 | 4.2659e+19 | 19.63001 | 0.2270296 | 0.5861418 | 1.38371 | 0.03224575 | 0.5334413 | 0.5081721
270 | 0.14 | 0.84 | 1.4 | 0.019 | 0.25 | 0.19 | 19.29088 | 11.81291 | SRM | 71.8954 | 1694 | Plotter | BRU | SRM4 | BRU-SRM4 | Brumovski 08 | NOT_APPLICABLE | 1.9538e+19 | 650000000000 |  | low |  | UN-SPEC | NO | NO | PWR | 30058769.2 | 7.477971 | 1.0562e+19 | 19.02373 | 0.1219107 | 0.7919451 | 1.410124 | 0.03394364 | 0.4925697 | 0.8753395
270 | 0.14 | 0.84 | 1.4 | 0.019 | 0.25 | 0.19 | 19.40264 | 11.81291 | SRM | 96.8137 | 1695 | Plotter | BRU | SRM4 | BRU-SRM4 | Brumovski 08 | NOT_APPLICABLE | 2.5272e+19 | 650000000000 |  | low |  | UN-SPEC | NO | NO | PWR | 38879846.2 | 7.589725 | 1.3661e+19 | 19.13548 | 0.1219107 | 0.7919451 | 1.410124 | 0.03394364 | 0.4925697 | 0.8753395
270 | 0.14 | 0.84 | 1.4 | 0.019 | 0.25 | 0.19 | 19.46473 | 11.81291 | SRM | 75.9804 | 1696 | Plotter | BRU | SRM4 | BRU-SRM4 | Brumovski 08 | NOT_APPLICABLE | 2.9156e+19 | 650000000000 |  | low |  | UN-SPEC | NO | NO | PWR | 44855692.3 | 7.651818 | 1.5761e+19 | 19.19757 | 0.1219107 | 0.7919451 | 1.410124 | 0.03394364 | 0.4925697 | 0.8753395
270 | 0.14 | 0.84 | 1.4 | 0.019 | 0.25 | 0.19 | 19.51236 | 11.81291 | SRM | 77.2059 | 1697 | Plotter | BRU | SRM4 | BRU-SRM4 | Brumovski 08 | NOT_APPLICABLE | 3.2535e+19 | 650000000000 |  | low |  | UN-SPEC | NO | NO | PWR | 50054461.5 | 7.699443 | 1.7587e+19 | 19.2452 | 0.1219107 | 0.7919451 | 1.410124 | 0.03394364 | 0.4925697 | 0.8753395
270 | 0.14 | 0.84 | 1.4 | 0.019 | 0.25 | 0.19 | 19.43265 | 11.81291 | SRM | 80.0654 | 1698 | Plotter | BRU | SRM4 | BRU-SRM4 | Brumovski 08 | NOT_APPLICABLE | 2.708e+19 | 650000000000 |  | low |  | UN-SPEC | NO | NO | PWR | 41661384.6 | 7.619734 | 1.4638e+19 | 19.16549 | 0.1219107 | 0.7919451 | 1.410124 | 0.03394364 | 0.4925697 | 0.8753395
270 | 0.14 | 0.84 | 1.4 | 0.019 | 0.25 | 0.19 | 19.4157 | 11.81291 | SRM | 84.9673 | 1699 | Plotter | BRU | SRM4 | BRU-SRM4 | Brumovski 08 | NOT_APPLICABLE | 2.6044e+19 | 650000000000 |  | low |  | UN-SPEC | NO | NO | PWR | 40067230.8 | 7.602789 | 1.4078e+19 | 19.14854 | 0.1219107 | 0.7919451 | 1.410124 | 0.03394364 | 0.4925697 | 0.8753395
270 | 0.14 | 0.84 | 1.4 | 0.019 | 0.25 | 0.19 | 19.40703 | 11.81291 | SRM | 91.9118 | 1700 | Plotter | BRU | SRM4 | BRU-SRM4 | Brumovski 08 | NOT_APPLICABLE | 2.5528e+19 | 650000000000 |  | low |  | UN-SPEC | NO | NO | PWR | 39274615.4 | 7.594112 | 1.38e+19 | 19.13987 | 0.1219107 | 0.7919451 | 1.410124 | 0.03394364 | 0.4925697 | 0.8753395
270 | 0.14 | 0.84 | 1.4 | 0.019 | 0.25 | 0.19 | 19.47634 | 11.81291 | SRM | 91.9118 | 1701 | Plotter | BRU | SRM4 | BRU-SRM4 | Brumovski 08 | NOT_APPLICABLE | 2.9946e+19 | 650000000000 |  | low |  | UN-SPEC | NO | NO | PWR | 46071384.6 | 7.663431 | 1.6188e+19 | 19.20919 | 0.1219107 | 0.7919451 | 1.410124 | 0.03394364 | 0.4925697 | 0.8753395
270 | 0.14 | 0.84 | 1.4 | 0.019 | 0.25 | 0.19 | 19.45334 | 11.81291 | SRM | 113.562 | 1702 | Plotter | BRU | SRM4 | BRU-SRM4 | Brumovski 08 | NOT_APPLICABLE | 2.8402e+19 | 650000000000 |  | low |  | UN-SPEC | NO | NO | PWR | 43694615.4 | 7.640428 | 1.5353e+19 | 19.18618 | 0.1219107 | 0.7919451 | 1.410124 | 0.03394364 | 0.4925697 | 0.8753395
270 | 0.14 | 0.84 | 1.4 | 0.019 | 0.25 | 0.19 | 19.48774 | 11.81291 | SRM | 117.239 | 1703 | Plotter | BRU | SRM4 | BRU-SRM4 | Brumovski 08 | NOT_APPLICABLE | 3.0743e+19 | 650000000000 |  | low |  | UN-SPEC | NO | NO | PWR | 47296615.4 | 7.67483 | 1.6618e+19 | 19.22058 | 0.1219107 | 0.7919451 | 1.410124 | 0.03394364 | 0.4925697 | 0.8753395
270 | 0.14 | 0.84 | 1.4 | 0.019 | 0.25 | 0.19 | 19.57394 | 11.81291 | SRM | 105.392 | 1704 | Plotter | BRU | SRM4 | BRU-SRM4 | Brumovski 08 | NOT_APPLICABLE | 3.7492e+19 | 650000000000 |  | low |  | UN-SPEC | NO | NO | PWR | 57679538.5 | 7.761022 | 2.0266e+19 | 19.30678 | 0.1219107 | 0.7919451 | 1.410124 | 0.03394364 | 0.4925697 | 0.8753395
270 | 0.14 | 0.84 | 1.4 | 0.019 | 0.25 | 0.19 | 19.59447 | 11.81291 | SRM | 99.6732 | 1705 | Plotter | BRU | SRM4 | BRU-SRM4 | Brumovski 08 | NOT_APPLICABLE | 3.9307e+19 | 650000000000 |  | low |  | UN-SPEC | NO | NO | PWR | 60472307.7 | 7.781557 | 2.1248e+19 | 19.32731 | 0.1219107 | 0.7919451 | 1.410124 | 0.03394364 | 0.4925697 | 0.8753395
270 | 0.14 | 0.84 | 1.4 | 0.019 | 0.25 | 0.19 | 19.60856 | 11.81291 | SRM | 95.1797 | 1706 | Plotter | BRU | SRM4 | BRU-SRM4 | Brumovski 08 | NOT_APPLICABLE | 4.0603e+19 | 650000000000 |  | low |  | UN-SPEC | NO | NO | PWR | 62466769.2 | 7.795649 | 2.1948e+19 | 19.3414 | 0.1219107 | 0.7919451 | 1.410124 | 0.03394364 | 0.4925697 | 0.8753395
270 | 0.14 | 0.84 | 1.4 | 0.019 | 0.25 | 0.19 | 19.62225 | 11.81291 | SRM | 96.8137 | 1707 | Plotter | BRU | SRM4 | BRU-SRM4 | Brumovski 08 | NOT_APPLICABLE | 4.1904e+19 | 650000000000 |  | low |  | UN-SPEC | NO | NO | PWR | 64467538.5 | 7.809341 | 2.2651e+19 | 19.3551 | 0.1219107 | 0.7919451 | 1.410124 | 0.03394364 | 0.4925697 | 0.8753395
270 | 0.14 | 0.84 | 1.4 | 0.019 | 0.25 | 0.19 | 19.64835 | 11.81291 | SRM | 90.6863 | 1708 | Plotter | BRU | SRM4 | BRU-SRM4 | Brumovski 08 | NOT_APPLICABLE | 4.4499e+19 | 650000000000 |  | low |  | UN-SPEC | NO | NO | PWR | 68459384.6 | 7.835433 | 2.4054e+19 | 19.38119 | 0.1219107 | 0.7919451 | 1.410124 | 0.03394364 | 0.4925697 | 0.8753395
270 | 0.14 | 0.84 | 1.4 | 0.019 | 0.25 | 0.19 | 19.6778 | 11.81291 | SRM | 96.4052 | 1709 | Plotter | BRU | SRM4 | BRU-SRM4 | Brumovski 08 | NOT_APPLICABLE | 4.7621e+19 | 650000000000 |  | low |  | UN-SPEC | NO | NO | PWR | 73262923.1 | 7.864884 | 2.5742e+19 | 19.41064 | 0.1219107 | 0.7919451 | 1.410124 | 0.03394364 | 0.4925697 | 0.8753395
270 | 0.14 | 0.84 | 1.4 | 0.019 | 0.25 | 0.19 | 19.64078 | 11.81291 | SRM | 107.843 | 1710 | Plotter | BRU | SRM4 | BRU-SRM4 | Brumovski 08 | NOT_APPLICABLE | 4.373e+19 | 650000000000 |  | low |  | UN-SPEC | NO | NO | PWR | 67277384.6 | 7.827869 | 2.3639e+19 | 19.37362 | 0.1219107 | 0.7919451 | 1.410124 | 0.03394364 | 0.4925697 | 0.8753395
270 | 0.14 | 0.84 | 1.4 | 0.019 | 0.25 | 0.19 | 19.66588 | 11.81291 | SRM | 112.745 | 1711 | Plotter | BRU | SRM4 | BRU-SRM4 | Brumovski 08 | NOT_APPLICABLE | 4.6332e+19 | 650000000000 |  | low |  | UN-SPEC | NO | NO | PWR | 71280461.5 | 7.852971 | 2.5045e+19 | 19.39873 | 0.1219107 | 0.7919451 | 1.410124 | 0.03394364 | 0.4925697 | 0.8753395
270 | 0.14 | 0.84 | 1.4 | 0.019 | 0.25 | 0.19 | 19.78257 | 11.81291 | SRM | 95.1797 | 1712 | Plotter | BRU | SRM4 | BRU-SRM4 | Brumovski 08 | NOT_APPLICABLE | 6.0614e+19 | 650000000000 |  | high |  | UN-SPEC | NO | NO | PWR | 93252000 | 7.969658 | 3.2765e+19 | 19.51541 | 0.1219107 | 0.7919451 | 1.410124 | 0.03394364 | 0.4925697 | 0.8753395
270 | 0.14 | 0.84 | 1.4 | 0.019 | 0.25 | 0.19 | 19.72498 | 11.81291 | SRM | 108.252 | 1713 | Plotter | BRU | SRM4 | BRU-SRM4 | Brumovski 08 | NOT_APPLICABLE | 5.3086e+19 | 650000000000 |  | low |  | UN-SPEC | NO | NO | PWR | 81670923.1 | 7.912067 | 2.8696e+19 | 19.45782 | 0.1219107 | 0.7919451 | 1.410124 | 0.03394364 | 0.4925697 | 0.8753395
270 | 0.14 | 0.84 | 1.4 | 0.019 | 0.25 | 0.19 | 19.76751 | 11.81291 | SRM | 115.605 | 1714 | Plotter | BRU | SRM4 | BRU-SRM4 | Brumovski 08 | NOT_APPLICABLE | 5.8548e+19 | 650000000000 |  | low |  | UN-SPEC | NO | NO | PWR | 90074307.7 | 7.954601 | 3.1649e+19 | 19.50036 | 0.1219107 | 0.7919451 | 1.410124 | 0.03394364 | 0.4925697 | 0.8753395
270 | 0.14 | 0.84 | 1.4 | 0.019 | 0.25 | 0.19 | 19.75984 | 11.81291 | SRM | 137.663 | 1715 | Plotter | BRU | SRM4 | BRU-SRM4 | Brumovski 08 | NOT_APPLICABLE | 5.7523e+19 | 650000000000 |  | low |  | UN-SPEC | NO | NO | PWR | 88497538.5 | 7.946931 | 3.1095e+19 | 19.49269 | 0.1219107 | 0.7919451 | 1.410124 | 0.03394364 | 0.4925697 | 0.8753395
270 | 0.14 | 0.84 | 1.4 | 0.019 | 0.25 | 0.19 | 19.81498 | 11.81291 | SRM | 123.775 | 1716 | Plotter | BRU | SRM4 | BRU-SRM4 | Brumovski 08 | NOT_APPLICABLE | 6.531e+19 | 650000000000 |  | high |  | UN-SPEC | NO | NO | PWR | 100477692.3 | 8.00207 | 3.5304e+19 | 19.54782 | 0.1219107 | 0.7919451 | 1.410124 | 0.03394364 | 0.4925697 | 0.8753395
270 | 0.14 | 0.84 | 1.4 | 0.019 | 0.25 | 0.19 | 19.79924 | 11.81291 | SRM | 144.608 | 1717 | Plotter | BRU | SRM4 | BRU-SRM4 | Brumovski 08 | NOT_APPLICABLE | 6.2985e+19 | 650000000000 |  | high |  | UN-SPEC | NO | NO | PWR | 96900615.4 | 7.986327 | 3.4047e+19 | 19.53208 | 0.1219107 | 0.7919451 | 1.410124 | 0.03394364 | 0.4925697 | 0.8753395
270 | 0.14 | 0.84 | 1.4 | 0.019 | 0.25 | 0.19 | 19.84828 | 11.81291 | SRM | 135.212 | 1718 | Plotter | BRU | SRM4 | BRU-SRM4 | Brumovski 08 | NOT_APPLICABLE | 7.0516e+19 | 650000000000 |  | high |  | UN-SPEC | NO | NO | PWR | 108485384.6 | 8.035371 | 3.8118e+19 | 19.58113 | 0.1219107 | 0.7919451 | 1.410124 | 0.03394364 | 0.4925697 | 0.8753395
270 | 0.14 | 0.84 | 1.4 | 0.019 | 0.25 | 0.19 | 19.84347 | 11.81291 | SRM | 137.255 | 1719 | Plotter | BRU | SRM4 | BRU-SRM4 | Brumovski 08 | NOT_APPLICABLE | 6.9737e+19 | 650000000000 |  | high |  | UN-SPEC | NO | NO | PWR | 107288153.8 | 8.030552 | 3.7697e+19 | 19.57631 | 0.1219107 | 0.7919451 | 1.410124 | 0.03394364 | 0.4925697 | 0.8753395
270 | 0.14 | 0.84 | 1.4 | 0.019 | 0.25 | 0.19 | 19.86405 | 11.81291 | SRM | 146.242 | 1720 | Plotter | BRU | SRM4 | BRU-SRM4 | Brumovski 08 | NOT_APPLICABLE | 7.3122e+19 | 650000000000 |  | high |  | UN-SPEC | NO | NO | PWR | 112494769.2 | 8.051132 | 3.9526e+19 | 19.59689 | 0.1219107 | 0.7919451 | 1.410124 | 0.03394364 | 0.4925697 | 0.8753395
270 | 0.14 | 0.84 | 1.4 | 0.019 | 0.25 | 0.19 | 19.88658 | 11.81291 | SRM | 140.114 | 1721 | Plotter | BRU | SRM4 | BRU-SRM4 | Brumovski 08 | NOT_APPLICABLE | 7.7016e+19 | 650000000000 |  | high |  | UN-SPEC | NO | NO | PWR | 118485692.3 | 8.073666 | 4.1631e+19 | 19.61942 | 0.1219107 | 0.7919451 | 1.410124 | 0.03394364 | 0.4925697 | 0.8753395
270 | 0.14 | 0.84 | 1.4 | 0.019 | 0.25 | 0.19 | 19.92716 | 11.81291 | SRM | 150.735 | 1722 | Plotter | BRU | SRM4 | BRU-SRM4 | Brumovski 08 | NOT_APPLICABLE | 8.4559e+19 | 650000000000 |  | high |  | UN-SPEC | NO | NO | PWR | 130090769.2 | 8.114246 | 4.5709e+19 | 19.66 | 0.1219107 | 0.7919451 | 1.410124 | 0.03394364 | 0.4925697 | 0.8753395
270 | 0.14 | 0.84 | 1.4 | 0.019 | 0.25 | 0.19 | 19.95176 | 11.81291 | SRM | 137.255 | 1723 | Plotter | BRU | SRM4 | BRU-SRM4 | Brumovski 08 | NOT_APPLICABLE | 8.9488e+19 | 650000000000 |  | high |  | UN-SPEC | NO | NO | PWR | 137673538.5 | 8.13885 | 4.8373e+19 | 19.68461 | 0.1219107 | 0.7919451 | 1.410124 | 0.03394364 | 0.4925697 | 0.8753395
270 | 0.14 | 0.84 | 1.4 | 0.019 | 0.25 | 0.19 | 19.96792 | 11.81291 | SRM | 156.454 | 1724 | Plotter | BRU | SRM4 | BRU-SRM4 | Brumovski 08 | NOT_APPLICABLE | 9.2879e+19 | 650000000000 |  | high |  | UN-SPEC | NO | NO | PWR | 142890461.5 | 8.155003 | 5.0206e+19 | 19.70076 | 0.1219107 | 0.7919451 | 1.410124 | 0.03394364 | 0.4925697 | 0.8753395
270 | 0.14 | 0.84 | 1.4 | 0.019 | 0.25 | 0.19 | 20.0096 | 11.81291 | SRM | 156.046 | 1725 | Plotter | BRU | SRM4 | BRU-SRM4 | Brumovski 08 | NOT_APPLICABLE | 1.0223e+20 | 650000000000 |  | high |  | UN-SPEC | NO | NO | PWR | 157283076.9 | 8.196682 | 5.5263e+19 | 19.74244 | 0.1219107 | 0.7919451 | 1.410124 | 0.03394364 | 0.4925697 | 0.8753395
270 | 0.14 | 0.84 | 1.4 | 0.019 | 0.25 | 0.19 | 20.00405 | 11.81291 | SRM | 159.722 | 1726 | Plotter | BRU | SRM4 | BRU-SRM4 | Brumovski 08 | NOT_APPLICABLE | 1.0094e+20 | 650000000000 |  | high |  | UN-SPEC | NO | NO | PWR | 155287692.3 | 8.191137 | 5.4562e+19 | 19.73689 | 0.1219107 | 0.7919451 | 1.410124 | 0.03394364 | 0.4925697 | 0.8753395
270 | 0.14 | 0.84 | 1.4 | 0.019 | 0.25 | 0.19 | 20.02801 | 11.81291 | SRM | 170.752 | 1727 | Plotter | BRU | SRM4 | BRU-SRM4 | Brumovski 08 | NOT_APPLICABLE | 1.0666e+20 | 650000000000 |  | high |  | UN-SPEC | NO | NO | PWR | 164095384.6 | 8.215096 | 5.7657e+19 | 19.76085 | 0.1219107 | 0.7919451 | 1.410124 | 0.03394364 | 0.4925697 | 0.8753395
270 | 0.14 | 0.84 | 1.4 | 0.019 | 0.25 | 0.19 | 20.06838 | 11.81291 | SRM | 165.85 | 1728 | Plotter | BRU | SRM4 | BRU-SRM4 | Brumovski 08 | NOT_APPLICABLE | 1.1705e+20 | 650000000000 |  | high |  | UN-SPEC | NO | NO | PWR | 180081538.5 | 8.255469 | 6.3274e+19 | 19.80122 | 0.1219107 | 0.7919451 | 1.410124 | 0.03394364 | 0.4925697 | 0.8753395
270 | 0.14 | 0.84 | 1.4 | 0.019 | 0.25 | 0.19 | 20.0606 | 11.81291 | SRM | 167.484 | 1729 | Plotter | BRU | SRM4 | BRU-SRM4 | Brumovski 08 | NOT_APPLICABLE | 1.1498e+20 | 650000000000 |  | high |  | UN-SPEC | NO | NO | PWR | 176884615.4 | 8.24769 | 6.2151e+19 | 19.79344 | 0.1219107 | 0.7919451 | 1.410124 | 0.03394364 | 0.4925697 | 0.8753395
270 | 0.14 | 0.84 | 1.4 | 0.019 | 0.25 | 0.19 | 20.07505 | 11.81291 | SRM | 151.552 | 1730 | Plotter | BRU | SRM4 | BRU-SRM4 | Brumovski 08 | NOT_APPLICABLE | 1.1886e+20 | 650000000000 |  | high |  | UN-SPEC | NO | NO | PWR | 182866153.8 | 8.262133 | 6.4252e+19 | 19.80789 | 0.1219107 | 0.7919451 | 1.410124 | 0.03394364 | 0.4925697 | 0.8753395
270 | 0.14 | 0.84 | 1.4 | 0.019 | 0.25 | 0.19 | 20.08543 | 11.81291 | SRM | 176.471 | 1731 | Plotter | BRU | SRM4 | BRU-SRM4 | Brumovski 08 | NOT_APPLICABLE | 1.2174e+20 | 650000000000 |  | high |  | UN-SPEC | NO | NO | PWR | 187289230.8 | 8.272513 | 6.5806e+19 | 19.81827 | 0.1219107 | 0.7919451 | 1.410124 | 0.03394364 | 0.4925697 | 0.8753395
270 | 0.14 | 0.84 | 1.4 | 0.019 | 0.25 | 0.19 | 20.11928 | 11.81291 | SRM | 165.85 | 1732 | Plotter | BRU | SRM4 | BRU-SRM4 | Brumovski 08 | NOT_APPLICABLE | 1.3161e+20 | 650000000000 |  | high |  | UN-SPEC | NO | NO | PWR | 202470769.2 | 8.306362 | 7.1141e+19 | 19.85212 | 0.1219107 | 0.7919451 | 1.410124 | 0.03394364 | 0.4925697 | 0.8753395
270 | 0.14 | 0.84 | 1.4 | 0.019 | 0.25 | 0.19 | 20.14349 | 11.81291 | SRM | 177.696 | 1733 | Plotter | BRU | SRM4 | BRU-SRM4 | Brumovski 08 | NOT_APPLICABLE | 1.3915e+20 | 650000000000 |  | high |  | UN-SPEC | NO | NO | PWR | 214078461.5 | 8.330573 | 7.5219e+19 | 19.87633 | 0.1219107 | 0.7919451 | 1.410124 | 0.03394364 | 0.4925697 | 0.8753395
270 | 0.14 | 0.84 | 1.4 | 0.019 | 0.25 | 0.19 | 20.22729 | 11.81291 | SRM | 163.807 | 1734 | Plotter | BRU | SRM4 | BRU-SRM4 | Brumovski 08 | NOT_APPLICABLE | 1.6877e+20 | 650000000000 |  | high |  | UN-SPEC | NO | NO | PWR | 259641538.5 | 8.414374 | 9.1228e+19 | 19.96013 | 0.1219107 | 0.7919451 | 1.410124 | 0.03394364 | 0.4925697 | 0.8753395
270 | 0.14 | 0.84 | 1.4 | 0.019 | 0.25 | 0.19 | 20.23396 | 11.81291 | SRM | 184.232 | 1735 | Plotter | BRU | SRM4 | BRU-SRM4 | Brumovski 08 | NOT_APPLICABLE | 1.7138e+20 | 650000000000 |  | high |  | UN-SPEC | NO | NO | PWR | 263660000 | 8.421044 | 9.264e+19 | 19.9668 | 0.1219107 | 0.7919451 | 1.410124 | 0.03394364 | 0.4925697 | 0.8753395
270 | 0.14 | 0.84 | 1.4 | 0.019 | 0.25 | 0.19 | 20.28082 | 11.81291 | SRM | 235.294 | 1736 | Plotter | BRU | SRM4 | BRU-SRM4 | Brumovski 08 | NOT_APPLICABLE | 1.909e+20 | 650000000000 |  | high |  | UN-SPEC | NO | NO | PWR | 293698461.5 | 8.467902 | 1.0319e+20 | 20.01366 | 0.1219107 | 0.7919451 | 1.410124 | 0.03394364 | 0.4925697 | 0.8753395
270 | 0.14 | 0.84 | 1.4 | 0.019 | 0.25 | 0.19 | 20.33098 | 11.81291 | SRM | 215.686 | 1737 | Plotter | BRU | SRM4 | BRU-SRM4 | Brumovski 08 | NOT_APPLICABLE | 2.1428e+20 | 650000000000 |  | high |  | UN-SPEC | NO | NO | PWR | 329661538.5 | 8.518068 | 1.1583e+20 | 20.06382 | 0.1219107 | 0.7919451 | 1.410124 | 0.03394364 | 0.4925697 | 0.8753395
282.7778 | 0.05 | 0.56 | 1.32 | 0.01 | 0.24 | 0.24 | 19.95279 | 11.0314 | P | 68.61111 | 1738 | Plotter | BV2 | P1 | BV2-P1 | USA Surveillance | USA | 8.97e+19 | 107496913867.9 |  | high | 4.111111 | 498 | YES | YES | PWR | 834442560 | 8.921396 | 6.9492e+19 | 19.84194 | 0.04345836 | 0.5269789 | 1.327066 | 0.01783176 | 0.4719851 | 1.10363
282.7778 | 0.05 | 0.56 | 1.32 | 0.01 | 0.24 | 0.24 | 19.95279 | 11.0314 | P | 79.55556 | 1739 | Plotter | BV2 | P1 | BV2-P1 | USA Surveillance | USA | 8.97e+19 | 107496913867.9 |  | high | 2 | 492 | YES | YES | PWR | 834442560 | 8.921396 | 6.9492e+19 | 19.84194 | 0.04345836 | 0.5269789 | 1.327066 | 0.01783176 | 0.4719851 | 1.10363
282.7778 | 0.08 | 0.07 | 1.17 | 0.008 | 0.14 | 0.1 | 19.95279 | 11.0314 | W | 20.33333 | 1740 | Plotter | BV2 | W1 | BV2-W1 | USA Surveillance | USA | 8.97e+19 | 107496913867.9 |  | high | -39.88889 | 507 | YES | YES | PWR | 834442560 | 8.921396 | 6.9492e+19 | 19.84194 | 0.06994408 | 0.06626145 | 1.183211 | 0.01434967 | 0.2769509 | 0.4625621
291 | 0.03 | 0.73 | 1.33 | 0.007 | 0.28 | 0.2 | 19.56937 | 10.82284 | F | 22.05556 | 1741 | Plotter | BD1 | F1 | BD1-F1 | USA Surveillance | USA | 3.71e+19 | 66502729372.4 |  | low | -44.27778 | 451 | YES | YES | PWR | 557871840 | 8.746534 | 3.164e+19 | 19.50023 | 0.02610458 | 0.6877335 | 1.338636 | 0.01249639 | 0.5512737 | 0.9207346
291 | 0.03 | 0.73 | 1.33 | 0.007 | 0.28 | 0.2 | 19.56937 | 10.82284 | F | 28.5 | 1742 | Plotter | BD1 | F1 | BD1-F1 | USA Surveillance | USA | 3.71e+19 | 66502729372.4 |  | low | -59.94444 | 447 | YES | YES | PWR | 557871840 | 8.746534 | 3.164e+19 | 19.50023 | 0.02610458 | 0.6877335 | 1.338636 | 0.01249639 | 0.5512737 | 0.9207346
291 | 0.04 | 0.67 | 1.44 | 0.015 | 0.48 | 0.066 | 19.56937 | 10.82284 | W | 34.88889 | 1743 | Plotter | BD1 | W1 | BD1-W1 | USA Surveillance | USA | 3.71e+19 | 66502729372.4 |  | low | -32.27778 | 502 | YES | YES | PWR | 557871840 | 8.746534 | 3.164e+19 | 19.50023 | 0.03490336 | 0.6329712 | 1.4534 | 0.02685279 | 0.9476812 | 0.3046914
288.9 | 0.057 | 0.77 | 1.38 | 0.013 | 0.3 | 0.24 | 19.57171 | 10.80785 | F | 35.16667 | 1744 | Plotter | BD2 | F1 | BD2-F1 | USA Surveillance | USA | 3.73e+19 | 64246346604.8 |  | low | -30.77778 | 476 | YES | YES | PWR | 580577760 | 8.76386 | 3.203e+19 | 19.50556 | 0.04951722 | 0.7242259 | 1.386679 | 0.02316945 | 0.5896801 | 1.103067
288.9 | 0.04 | 0.64 | 1.45 | 0.011 | 0.53 | 0.069 | 19.57171 | 10.80785 | W | 25.33333 | 1745 | Plotter | BD2 | W1 | BD2-W1 | USA Surveillance | USA | 3.73e+19 | 64246346604.8 |  | low | -28.44444 | 503 | YES | YES | PWR | 580577760 | 8.76386 | 3.203e+19 | 19.50556 | 0.034883 | 0.6042765 | 1.462639 | 0.01968056 | 1.045788 | 0.3183552
288.9 | 0.057 | 0.77 | 1.38 | 0.013 | 0.3 | 0.24 | 19.57171 | 10.80785 | F | 15.77778 | 1746 | Plotter | BD2 | F1 | BD2-F1 | USA Surveillance | USA | 3.73e+19 | 64246346604.8 |  | low | -29.38889 | 476 | YES | YES | PWR | 580577760 | 8.76386 | 3.203e+19 | 19.50556 | 0.04951722 | 0.7242259 | 1.386679 | 0.02316945 | 0.5896801 | 1.103067
291 | 0.05 | 0.73 | 0.69 | 0.01 | 0.27 | 0.21 | 19.59879 | 10.8256 | F | 6.5 | 1747 | Plotter | BY1 | F1 | BY1-F1 | USA Surveillance | USA | 3.97e+19 | 66926036244.3 |  | low | -57.27778 | 479 | YES | YES | PWR | 593192160 | 8.773195 | 3.3814e+19 | 19.5291 | 0.04350073 | 0.6876244 | 0.69437 | 0.01784915 | 0.531501 | 0.966618
291 | 0.05 | 0.73 | 0.69 | 0.01 | 0.27 | 0.21 | 19.59879 | 10.8256 | F | 15.44444 | 1748 | Plotter | BY1 | F1 | BY1-F1 | USA Surveillance | USA | 3.97e+19 | 66926036244.3 |  | low | -66.5 | 497 | YES | YES | PWR | 593192160 | 8.773195 | 3.3814e+19 | 19.5291 | 0.04350073 | 0.6876244 | 0.69437 | 0.01784915 | 0.531501 | 0.966618
291 | 0.026 | 0.71 | 1.48 | 0.011 | 0.57 | 0.08 | 19.59879 | 10.8256 | W | 42.61111 | 1749 | Plotter | BY1 | W1 | BY1-W1 | USA Surveillance | USA | 3.97e+19 | 66926036244.3 |  | low | -34.72222 |  | NO | YES | PWR | 593192160 | 8.773195 | 3.3814e+19 | 19.5291 | 0.02265631 | 0.6698476 | 1.491739 | 0.01966524 | 1.12384 | 0.3688203
289 | 0.07 | 0.65 | 1.18 | 0.005 | 0.23 | 0.18 | 19.62221 | 10.82129 | F | 38.11111 | 1750 | Plotter | BY2 | F1 | BY2-F1 | USA Surveillance | USA | 4.19e+19 | 66266348335.1 |  | low | -43.88889 | 445 | YES | YES | PWR | 632296800 | 8.800921 | 3.5759e+19 | 19.55338 | 0.06098765 | 0.6131393 | 1.189163 | 0.008937269 | 0.4534042 | 0.8297083
289 | 0.07 | 0.65 | 1.18 | 0.005 | 0.23 | 0.18 | 19.62221 | 10.82129 | F | 24.72222 | 1751 | Plotter | BY2 | F1 | BY2-F1 | USA Surveillance | USA | 4.19e+19 | 66266348335.1 |  | low | -36.16667 | 441 | YES | YES | PWR | 632296800 | 8.800921 | 3.5759e+19 | 19.55338 | 0.06098765 | 0.6131393 | 1.189163 | 0.008937269 | 0.4534042 | 0.8297083
289 | 0.03 | 0.65 | 1.34 | 0.01 | 0.55 | 0.09 | 19.62221 | 10.82129 | W | 32.61111 | 1752 | Plotter | BY2 | W1 | BY2-W1 | USA Surveillance | USA | 4.19e+19 | 66266348335.1 |  | low | -57.33333 | 479 | YES | YES | PWR | 632296800 | 8.800921 | 3.5759e+19 | 19.55338 | 0.02613773 | 0.6131433 | 1.350414 | 0.01787465 | 1.084234 | 0.4148568
291.5 | 0.06 | 0.55 | 1.32 | 0.005 | 0.22 | 0.23 | 19.7767 | 10.86712 | P | 52.88889 | 1753 | Plotter | CL1 | P1 | CL1-P1 | USA Surveillance | USA | 5.98e+19 | 73640604296.3 |  | low | -27.83333 | 465 | YES | YES | PWR | 812052000 | 8.909584 | 4.9969e+19 | 19.6987 | 0.05218151 | 0.517881 | 1.327867 | 0.008921263 | 0.4329143 | 1.058284
291.5 | 0.06 | 0.55 | 1.32 | 0.005 | 0.22 | 0.23 | 19.7767 | 10.86712 | P | 32.55556 | 1754 | Plotter | CL1 | P1 | CL1-P1 | USA Surveillance | USA | 5.98e+19 | 73640604296.3 |  | low | -19.27778 | 462 | YES | YES | PWR | 812052000 | 8.909584 | 4.9969e+19 | 19.6987 | 0.05218151 | 0.517881 | 1.327867 | 0.008921263 | 0.4329143 | 1.058284
291.5 | 0.03 | 0.06 | 1.28 | 0.005 | 0.47 | 0.11 | 19.7767 | 10.86712 | W | 36.55556 | 1755 | Plotter | CL1 | W1 | CL1-W1 | USA Surveillance | USA | 5.98e+19 | 73640604296.3 |  | low | -47.22222 |  | NO | YES | PWR | 812052000 | 8.909584 | 4.9969e+19 | 19.6987 | 0.02613319 | 0.056588 | 1.289723 | 0.008935773 | 0.9263665 | 0.5069591
293.3333 | 0.05 | 0.59 | 1.36 | 0.006 | 0.23 | 0.21 | 19.51055 | 10.89447 | P | 19.77778 | 1756 | Plotter | CP1 | P1 | CP1-P1 | USA Surveillance | USA | 3.24e+19 | 78427271776.6 |  | low | -17.16667 | 446 | YES | YES | PWR | 413121600 | 8.616078 | 2.6735e+19 | 19.42708 | 0.04351145 | 0.5558882 | 1.368951 | 0.01071213 | 0.4528717 | 0.9668562
293.3333 | 0.05 | 0.59 | 1.36 | 0.006 | 0.23 | 0.21 | 19.51055 | 10.89447 | P | 27 | 1757 | Plotter | CP1 | P1 | CP1-P1 | USA Surveillance | USA | 3.24e+19 | 78427271776.6 |  | low | -29.33333 | 435 | YES | YES | PWR | 413121600 | 8.616078 | 2.6735e+19 | 19.42708 | 0.04351145 | 0.5558882 | 1.368951 | 0.01071213 | 0.4528717 | 0.9668562
293.3333 | 0.04 | 0.22 | 1.33 | 0.004 | 0.17 | 0.19 | 19.51055 | 10.89447 | W | 15.72222 | 1758 | Plotter | CP1 | W1 | CP1-W1 | USA Surveillance | USA | 3.24e+19 | 78427271776.6 |  | low | -54.5 |  | NO | YES | PWR | 413121600 | 8.616078 | 2.6735e+19 | 19.42708 | 0.03484893 | 0.2075171 | 1.340283 | 0.007149576 | 0.3351136 | 0.875774
293.8889 | 0.065 | 0.62 | 1.36 | 0.014 | 0.25 | 0.22 | 19.33445 | 10.88969 | P | 29.38889 | 1759 | Plotter | CP2 | P1 | CP2-P1 | USA Surveillance | USA | 2.16e+19 | 77568687072.4 |  | low | -24.5 | 469 | YES | YES | PWR | 278462880 | 8.444767 | 1.7862e+19 | 19.25194 | 0.05653163 | 0.5838103 | 1.368146 | 0.02498027 | 0.4919624 | 1.012301
293.8889 | 0.065 | 0.62 | 1.36 | 0.014 | 0.25 | 0.22 | 19.33445 | 10.88969 | P | 0.8888889 | 1760 | Plotter | CP2 | P1 | CP2-P1 | USA Surveillance | USA | 2.16e+19 | 77568687072.4 |  | low | -23 | 462 | YES | YES | PWR | 278462880 | 8.444767 | 1.7862e+19 | 19.25194 | 0.05653163 | 0.5838103 | 1.368146 | 0.02498027 | 0.4919624 | 1.012301
293.8889 | 0.03 | 0.072 | 1.37 | 0.011 | 0.49 | 0.11 | 19.33445 | 10.88969 | W | 24.77778 | 1761 | Plotter | CP2 | W1 | CP2-W1 | USA Surveillance | USA | 2.16e+19 | 77568687072.4 |  | low | -43.33333 |  | NO | YES | PWR | 278462880 | 8.444767 | 1.7862e+19 | 19.25194 | 0.02612659 | 0.06788845 | 1.380058 | 0.01965373 | 0.9655424 | 0.506831
293.8889 | 0.065 | 0.62 | 1.36 | 0.014 | 0.25 | 0.22 | 19.52892 | 10.86844 | P | 41.33333 | 1762 | Plotter | CP2 | P1 | CP2-P1 | USA Surveillance | USA | 3.38e+19 | 73865676709.3 |  | low | -24.5 | 469 | YES | YES | PWR | 457587360 | 8.660474 | 2.8226e+19 | 19.45065 | 0.05653163 | 0.5838103 | 1.368146 | 0.02498027 | 0.4919624 | 1.012301
293.8889 | 0.065 | 0.62 | 1.36 | 0.014 | 0.25 | 0.22 | 19.52892 | 10.86844 | P | 12.88889 | 1763 | Plotter | CP2 | P1 | CP2-P1 | USA Surveillance | USA | 3.38e+19 | 73865676709.3 |  | low | -23 | 462 | YES | YES | PWR | 457587360 | 8.660474 | 2.8226e+19 | 19.45065 | 0.05653163 | 0.5838103 | 1.368146 | 0.02498027 | 0.4919624 | 1.012301
293.8889 | 0.03 | 0.072 | 1.37 | 0.011 | 0.49 | 0.11 | 19.52892 | 10.86844 | W | 44.66667 | 1764 | Plotter | CP2 | W1 | CP2-W1 | USA Surveillance | USA | 3.38e+19 | 73865676709.3 |  | low | -43.33333 |  | NO | YES | PWR | 457587360 | 8.660474 | 2.8226e+19 | 19.45065 | 0.02612659 | 0.06788845 | 1.380058 | 0.01965373 | 0.9655424 | 0.506831
292.2222 | 0.21 | 0.88 | 1.36 | 0.011 | 0.24 | 0.1 | 19.71265 | 10.92986 | W | 115.5556 | 1765 | Plotter | MC1 | W1 | MC1-W1 | USA Surveillance | USA | 5.16e+19 | 85087117335.5 |  | low | -26.55556 | 443 | YES | YES | PWR | 606437280 | 8.782786 | 4.1889e+19 | 19.6221 | 0.1835131 | 0.8325925 | 1.374682 | 0.01972112 | 0.4745401 | 0.4623352
287.7778 | 0.06 | 0.58 | 1.45 | 0.005 | 0.24 | 0.22 | 19.9248 | 11.08022 | P | 54.44444 | 1766 | Plotter | MS1 | P1 | MS1-P1 | Taiwan Surveillance | TAIWAN | 8.41e+19 | 120288385468.4 |  | high | -28.88889 |  | NO | YES | PWR | 699153120 | 8.844572 | 6.3705e+19 | 19.80418 | 0.05218979 | 0.5462158 | 1.458874 | 0.008922679 | 0.4723451 | 1.012432
287.7778 | 0.06 | 0.58 | 1.45 | 0.005 | 0.24 | 0.22 | 19.9248 | 11.08022 | P | 59.44444 | 1767 | Plotter | MS1 | P1 | MS1-P1 | Taiwan Surveillance | TAIWAN | 8.41e+19 | 120288385468.4 |  | high | -9.444444 |  | NO | YES | PWR | 699153120 | 8.844572 | 6.3705e+19 | 19.80418 | 0.05218979 | 0.5462158 | 1.458874 | 0.008922679 | 0.4723451 | 1.012432
287.7778 | 0.054 | 0.13 | 1.39 | 0.017 | 0.51 | 0.11 | 19.9248 | 11.08022 | W | 49.44444 | 1768 | Plotter | MS1 | W1 | MS1-W1 | Taiwan Surveillance | TAIWAN | 8.41e+19 | 120288385468.4 |  | high | -45.55556 | UN-SPEC | NO | YES | PWR | 699153120 | 8.844572 | 6.3705e+19 | 19.80418 | 0.04701892 | 0.1225531 | 1.399939 | 0.03036818 | 1.004761 | 0.5067347
287.7778 | 0.06 | 0.62 | 1.3 | 0.007 | 0.18 | 0.22 | 19.96895 | 11.11031 | P | 63.88889 | 1769 | Plotter | MS2 | P1 | MS2-P1 | Taiwan Surveillance | TAIWAN | 9.31e+19 | 128916228545.3 |  | high | -42.77778 |  | NO | YES | PWR | 722174400 | 8.858642 | 6.9552e+19 | 19.84231 | 0.0522219 | 0.584245 | 1.30876 | 0.01249944 | 0.3544767 | 1.013055
287.7778 | 0.06 | 0.62 | 1.3 | 0.007 | 0.18 | 0.22 | 19.96895 | 11.11031 | P | 71.11111 | 1770 | Plotter | MS2 | P1 | MS2-P1 | Taiwan Surveillance | TAIWAN | 9.31e+19 | 128916228545.3 |  | high | -31.66667 |  | NO | YES | PWR | 722174400 | 8.858642 | 6.9552e+19 | 19.84231 | 0.0522219 | 0.584245 | 1.30876 | 0.01249944 | 0.3544767 | 1.013055
287.7778 | 0.07 | 0.07 | 1.43 | 0.013 | 0.49 | 0.16 | 19.96895 | 11.11031 | W | 38.88889 | 1771 | Plotter | MS2 | W1 | MS2-W1 | Taiwan Surveillance | TAIWAN | 9.31e+19 | 128916228545.3 |  | high | -40 | UN-SPEC | NO | YES | PWR | 722174400 | 8.858642 | 6.9552e+19 | 19.84231 | 0.0608533 | 0.06588492 | 1.437929 | 0.02318571 | 0.9638201 | 0.7358938
279.4444 | 0.307 | 1.045 | 1.161 | 0.009 | 0.252 | 0.094 | 19.17609 | 11.32126 | W | 143.8889 | 1772 | Plotter | PAL | W2 | PAL-W2 | USA Surveillance | USA | 1.5e+19 | 209536070377.3 |  | low | -51.22222 |  | NO | YES | PWR | 71586720 | 7.854832 | 1.0169e+19 | 19.00726 | 0.2683713 | 0.9890447 | 1.173938 | 0.01614103 | 0.498439 | 0.434745
279.4444 | 0.185 | 1.121 | 1.269 | 0.012 | 0.181 | 0.11 | 19.17609 | 11.32126 | W | 138.7778 | 1773 | Plotter | PAL | W3 | PAL-W3 | USA Surveillance | USA | 1.5e+19 | 209536070377.3 |  | low | -63.33333 | UN-SPEC | NO | YES | PWR | 71586720 | 7.854832 | 1.0169e+19 | 19.00726 | 0.1617165 | 1.060938 | 1.283097 | 0.02152062 | 0.3579933 | 0.5087265
279.4444 | 0.194 | 1.067 | 1.281 | 0.009 | 0.217 | 0.142 | 19.17609 | 11.32126 | W | 140.6111 | 1774 | Plotter | PAL | W4 | PAL-W4 | USA Surveillance | USA | 1.5e+19 | 209536070377.3 |  | low | -40.66667 | UN-SPEC | NO | YES | PWR | 71586720 | 7.854832 | 1.0169e+19 | 19.00726 | 0.1693283 | 1.00831 | 1.293279 | 0.01611615 | 0.4285499 | 0.6557303
279.4444 | 0.174 | 0.665 | 1.465 | 0.01 | 0.186 | 0.219 | 19.17609 | 11.32126 | SRM | 63.16667 | 1775 | Plotter | PAL | SRM1 | PAL-SRM1 | USA Surveillance | USA | 1.5e+19 | 209536070377.3 |  | low |  | UN-SPEC | NO | NO | PWR | 71586720 | 7.854832 | 1.0169e+19 | 19.00726 | 0.1514564 | 0.6267032 | 1.474998 | 0.01785785 | 0.3663238 | 1.008536
280 | 0.307 | 1.045 | 1.161 | 0.009 | 0.252 | 0.094 | 19.37658 | 11.3337 | W | 155.6111 | 1776 | Plotter | PAL | W2 | PAL-W2 | USA Surveillance | USA | 2.38e+19 | 215626585489.6 |  | low | -51.22222 |  | NO | YES | PWR | 110376000 | 8.042875 | 1.6042e+19 | 19.20526 | 0.2683713 | 0.9890447 | 1.173938 | 0.01614103 | 0.498439 | 0.434745
280 | 0.185 | 1.121 | 1.269 | 0.012 | 0.181 | 0.11 | 19.37658 | 11.3337 | W | 144.1111 | 1777 | Plotter | PAL | W3 | PAL-W3 | USA Surveillance | USA | 2.38e+19 | 215626585489.6 |  | low | -63.33333 | UN-SPEC | NO | YES | PWR | 110376000 | 8.042875 | 1.6042e+19 | 19.20526 | 0.1617165 | 1.060938 | 1.283097 | 0.02152062 | 0.3579933 | 0.5087265
280 | 0.194 | 1.067 | 1.281 | 0.009 | 0.217 | 0.142 | 19.37658 | 11.3337 | W | 148.7778 | 1778 | Plotter | PAL | W4 | PAL-W4 | USA Surveillance | USA | 2.38e+19 | 215626585489.6 |  | low | -40.66667 | UN-SPEC | NO | YES | PWR | 110376000 | 8.042875 | 1.6042e+19 | 19.20526 | 0.1693283 | 1.00831 | 1.293279 | 0.01611615 | 0.4285499 | 0.6557303
280 | 0.174 | 0.665 | 1.465 | 0.01 | 0.186 | 0.219 | 19.37658 | 11.3337 | SRM | 78.27778 | 1779 | Plotter | PAL | SRM1 | PAL-SRM1 | USA Surveillance | USA | 2.38e+19 | 215626585489.6 |  | low |  | UN-SPEC | NO | NO | PWR | 110376000 | 8.042875 | 1.6042e+19 | 19.20526 | 0.1514564 | 0.6267032 | 1.474998 | 0.01785785 | 0.3663238 | 1.008536
277.2222 | 0.25 | 0.53 | 1.51 | 0.011 | 0.26 | 0.22 | 18.9722 | 10.75739 | HAZ | 107.8333 | 1780 | Plotter | PAL | H1 | PAL-H1 | USA Surveillance | USA | 9.38e+18 | 57199586309.2 |  | low |  | UN-SPEC | NO | NO | PWR | 163987200 | 8.21481 | 8.2442e+18 | 18.91615 | 0.2174468 | 0.4991036 | 1.519166 | 0.01962893 | 0.5116819 | 1.012383
278.3333 | 0.25 | 0.53 | 1.51 | 0.011 | 0.26 | 0.22 | 19.21484 | 10.71821 | HAZ | 125.9444 | 1781 | Plotter | PAL | H1 | PAL-H1 | USA Surveillance | USA | 1.64e+19 | 52265385782.3 |  | low |  | UN-SPEC | NO | NO | PWR | 313783200 | 8.49663 | 1.4677e+19 | 19.16663 | 0.2174468 | 0.4991036 | 1.519166 | 0.01962893 | 0.5116819 | 1.012383
278.8889 | 0.25 | 0.53 | 1.51 | 0.011 | 0.26 | 0.22 | 19.32015 | 10.59345 | HAZ | 106.1111 | 1782 | Plotter | PAL | H1 | PAL-H1 | USA Surveillance | USA | 2.09e+19 | 39215068192.9 |  | low |  | UN-SPEC | NO | NO | PWR | 532958400 | 8.726693 | 1.981e+19 | 19.29688 | 0.2174468 | 0.4991036 | 1.519166 | 0.01962893 | 0.5116819 | 1.012383
274.4444 | 0.25 | 0.53 | 1.51 | 0.011 | 0.26 | 0.22 | 19.61172 | 11.75689 | HAZ | 151.7222 | 1783 | Plotter | PAL | H1 | PAL-H1 | USA Surveillance | USA | 4.09e+19 | 571335018562.1 |  | low |  | UN-SPEC | NO | NO | PWR | 71586720 | 7.854832 | 2.2687e+19 | 19.35577 | 0.2174468 | 0.4991036 | 1.519166 | 0.01962893 | 0.5116819 | 1.012383
287.2222 | 0.11 | 0.61 | 1.37 | 0.004 | 0.23 | 0.23 | 19.35218 | 10.44599 | P | 73.72222 | 1784 | Plotter | SL2 | P1 | SL2-P1 | USA Surveillance | USA | 2.25e+19 | 27924474349.7 |  | low | -22.44444 | 385.417 | YES | YES | PWR | 805744800 | 8.906198 | 2.2825e+19 | 19.35841 | 0.09566522 | 0.5743718 | 1.378153 | 0.007136944 | 0.452588 | 1.058274
287.2222 | 0.11 | 0.61 | 1.37 | 0.004 | 0.23 | 0.23 | 19.35218 | 10.44599 | P | 70.88889 | 1785 | Plotter | SL2 | P1 | SL2-P1 | USA Surveillance | USA | 2.25e+19 | 27924474349.7 |  | low | -0.8888889 | 410.698 | YES | YES | PWR | 805744800 | 8.906198 | 2.2825e+19 | 19.35841 | 0.09566522 | 0.5743718 | 1.378153 | 0.007136944 | 0.452588 | 1.058274
287.2222 | 0.048 | 0.067 | 1.525 | 0.005 | 0.375 | 0.12 | 19.35218 | 10.44599 | W | 13.77778 | 1786 | Plotter | SL2 | W1 | SL2-W1 | USA Surveillance | USA | 2.25e+19 | 27924474349.7 |  | low | -45.83333 | 439.8857 | YES | YES | PWR | 805744800 | 8.906198 | 2.2825e+19 | 19.35841 | 0.04183628 | 0.06322495 | 1.537436 | 0.008940725 | 0.7395318 | 0.5533528
286 | 0.073 | 0.49 | 1.34 | 0.014 | 0.37 | 0.22 | 19.97543 | 11.04526 | P | 67.11111 | 1787 | Plotter | SR1 | P1 | SR1-P1 | USA Surveillance | USA | 9.45e+19 | 110984271943.2 |  | high | 10.55556 | 520.5545 | YES | YES | PWR | 851472000 | 8.93017 | 7.2745e+19 | 19.8618 | 0.06341179 | 0.4608346 | 1.346379 | 0.02494974 | 0.7272147 | 1.011065
286 | 0.073 | 0.49 | 1.34 | 0.014 | 0.37 | 0.22 | 19.97543 | 11.04526 | P | 68.44444 | 1788 | Plotter | SR1 | P1 | SR1-P1 | USA Surveillance | USA | 9.45e+19 | 110984271943.2 |  | high | 22.22222 | 472.2905 | YES | YES | PWR | 851472000 | 8.93017 | 7.2745e+19 | 19.8618 | 0.06341179 | 0.4608346 | 1.346379 | 0.02494974 | 0.7272147 | 1.011065
286 | 0.023 | 0.87 | 1.23 | 0.006 | 0.41 | 0.04 | 19.97543 | 11.04526 | W | 72.83333 | 1789 | Plotter | SR1 | W1 | SR1-W1 | USA Surveillance | USA | 9.45e+19 | 110984271943.2 |  | high | -36.66667 | 510.212 | YES | YES | PWR | 851472000 | 8.93017 | 7.2745e+19 | 19.8618 | 0.02010585 | 0.8234092 | 1.243698 | 0.01076061 | 0.8109465 | 0.1849965
293 | 0.06 | 0.79 | 0.7 | 0.012 | 0.27 | 0.22 | 18.78104 | 10.9812 | F | 14.83333 | 1790 | Plotter | WB2 | F1 | WB2-F1 | USA Surveillance | USA | 6.04e+18 | 95763571791.0 |  | low | -41.27778 | 423.5105 | YES | YES | PWR | 63072000 | 7.799837 | 4.7887e+18 | 18.68022 | 0.05218323 | 0.74389 | 0.7041954 | 0.02141174 | 0.5313214 | 1.012305
293 | 0.06 | 0.79 | 0.7 | 0.012 | 0.27 | 0.22 | 18.78104 | 10.9812 | F | 11.83333 | 1791 | Plotter | WB2 | F1 | WB2-F1 | USA Surveillance | USA | 6.04e+18 | 95763571791.0 |  | low | -41 | 421.959 | YES | YES | PWR | 63072000 | 7.799837 | 4.7887e+18 | 18.68022 | 0.05218323 | 0.74389 | 0.7041954 | 0.02141174 | 0.5313214 | 1.012305
293 | 0.016 | 0.69 | 1.8 | 0.015 | 0.21 | 0.06 | 18.78104 | 10.9812 | W | 18.11111 | 1792 | Plotter | WB2 | W1 | WB2-W1 | USA Surveillance | USA | 6.04e+18 | 95763571791.0 |  | low | -49.83333 | 494.699 | YES | YES | PWR | 63072000 | 7.799837 | 4.7887e+18 | 18.68022 | 0.01400039 | 0.653689 | 1.821831 | 0.02692789 | 0.4157701 | 0.2777669
293 | 0.06 | 0.79 | 0.7 | 0.012 | 0.27 | 0.22 | 18.78104 | 10.9812 | HAZ | 0 | 1793 | Plotter | WB2 | H1 | WB2-H1 | USA Surveillance | USA | 6.04e+18 | 95763571791.0 |  | low |  | UN-SPEC | NO | NO | PWR | 63072000 | 7.799837 | 4.7887e+18 | 18.68022 | 0.05218323 | 0.74389 | 0.7041954 | 0.02141174 | 0.5313214 | 1.012305
285.5556 | 0.03 | 0.58 | 1.38 | 0.005 | 0.23 | 0.23 | 19.38382 | 10.49302 | P | 7.555556 | 1794 | Plotter | WF3 | P1 | WF3-P1 | USA Surveillance | USA | 2.42e+19 | 31118287348.2 |  | low | -25.27778 |  | NO | YES | PWR | 777677760 | 8.8908 | 2.4024e+19 | 19.38064 | 0.02608739 | 0.5460586 | 1.388046 | 0.008920111 | 0.4525337 | 1.058147
285.5556 | 0.03 | 0.58 | 1.38 | 0.005 | 0.23 | 0.23 | 19.38382 | 10.49302 | P | 14.05556 | 1795 | Plotter | WF3 | P1 | WF3-P1 | USA Surveillance | USA | 2.42e+19 | 31118287348.2 |  | low | -31.38889 |  | NO | YES | PWR | 777677760 | 8.8908 | 2.4024e+19 | 19.38064 | 0.02608739 | 0.5460586 | 1.388046 | 0.008920111 | 0.4525337 | 1.058147
285.5556 | 0.05 | 0.16 | 1.35 | 0.008 | 0.16 | 0.23 | 19.38382 | 10.49302 | W | 10.55556 | 1796 | Plotter | WF3 | W1 | WF3-W1 | USA Surveillance | USA | 2.42e+19 | 31118287348.2 |  | low | -64.66667 |  | NO | YES | PWR | 777677760 | 8.8908 | 2.4024e+19 | 19.38064 | 0.04350021 | 0.1507104 | 1.358534 | 0.01427915 | 0.3149598 | 1.058664
282.6 | 0.05 | 0.7 | 0.64 | 0.006 | 0.25 | 0.21 | 19.74194 | 10.79319 | F | 20.9 | 1797 | Plotter | KO1 | F1 | KO1-F1 | S. Korea Surveillance | S-KOREA | 5.52e+19 | 62114283800.7 |  | low | -37.5 |  | NO | YES | PWR | 888684480 | 8.948748 | 4.7723e+19 | 19.67873 | 0.04351035 | 0.6595118 | 0.6441959 | 0.01071186 | 0.4922395 | 0.9668319
282.6 | 0.05 | 0.7 | 0.64 | 0.006 | 0.25 | 0.21 | 19.74194 | 10.79319 | F | 44.6 | 1798 | Plotter | KO1 | F1 | KO1-F1 | S. Korea Surveillance | S-KOREA | 5.52e+19 | 62114283800.7 |  | low | -59.1 |  | NO | YES | PWR | 888684480 | 8.948748 | 4.7723e+19 | 19.67873 | 0.04351035 | 0.6595118 | 0.6441959 | 0.01071186 | 0.4922395 | 0.9668319
282.6 | 0.22 | 0.643 | 1.52 | 0.012 | 0.37 | 0.1 | 19.74194 | 10.79319 | W | 174.9 | 1799 | Plotter | KO1 | W1 | KO1-W1 | S. Korea Surveillance | S-KOREA | 5.52e+19 | 62114283800.7 |  | low | -21.2 |  | NO | YES | PWR | 888684480 | 8.948748 | 4.7723e+19 | 19.67873 | 0.1919804 | 0.607501 | 1.534239 | 0.02148356 | 0.7305495 | 0.4616822
288 | 0.05 | 0.63 | 1.38 | 0.004 | 0.22 | 0.23 | 19.85126 | 10.8576 | P | 63.8 | 1800 | Plotter | KO2 | P1 | KO2-P1 | S. Korea Surveillance | S-KOREA | 7.1e+19 | 72044647387.1 |  | high | -62.4 | 480.2195 | YES | YES | PWR | 985500000 | 8.993657 | 5.9588e+19 | 19.77516 | 0.04348566 | 0.5932238 | 1.388259 | 0.007137186 | 0.4329249 | 1.05831
288 | 0.05 | 0.63 | 1.38 | 0.004 | 0.22 | 0.23 | 19.85126 | 10.8576 | P | 47.3 | 1801 | Plotter | KO2 | P1 | KO2-P1 | S. Korea Surveillance | S-KOREA | 7.1e+19 | 72044647387.1 |  | high | -50.9 | 479.1855 | YES | YES | PWR | 985500000 | 8.993657 | 5.9588e+19 | 19.77516 | 0.04348566 | 0.5932238 | 1.388259 | 0.007137186 | 0.4329249 | 1.05831
288 | 0.03 | 0.07 | 1.7 | 0.01 | 0.41 | 0.11 | 19.85126 | 10.8576 | W | 46.8 | 1802 | Plotter | KO2 | W1 | KO2-W1 | S. Korea Surveillance | S-KOREA | 7.1e+19 | 72044647387.1 |  | high | -17 | 565.37 | YES | YES | PWR | 985500000 | 8.993657 | 5.9588e+19 | 19.77516 | 0.02614585 | 0.06605131 | 1.713743 | 0.0178802 | 0.8084983 | 0.5072046
273.8889 | 0.12 | 0.56 | 1.5 | 0.01 | 0.27 | 0.23 | 17.50515 | 9.068324 | P | 18.27778 | 1803 | Plotter | BW1 | P1 | BW1-P1 | USA Surveillance | USA | 3.2e+17 | 1170372945.2 |  | low | -18.61111 | 455.0535 | YES | YES | PWR | 273417120 | 8.436826 | 6.1222e+17 | 17.78691 | 0.1043128 | 0.5270433 | 1.508214 | 0.01783394 | 0.5310482 | 1.057775
273.8889 | 0.05 | 0.96 | 1.42 | 0.019 | 0.36 | 0.08 | 17.50515 | 9.068324 | W | 7.611111 | 1804 | Plotter | BW1 | W1 | BW1-W1 | USA Surveillance | USA | 3.2e+17 | 1170372945.2 |  | low | -28.83333 | UN-SPEC | NO | YES | BWR | 273417120 | 8.436826 | 6.1222e+17 | 17.78691 | 0.04366385 | 0.907664 | 1.434352 | 0.03404055 | 0.7113253 | 0.3696162
273.8889 | 0.21 | 0.758 | 1.278 | 0.009 | 0.2 | 0.23 | 17.90687 | 8.90564 | P | 57.11111 | 1805 | Plotter | CPR | P1 | CPR-P1 | USA Surveillance | USA | 8.07e+17 | 804710758.8 |  | low | -41.66667 |  | NO | YES | BWR | 1002844800 | 9.001234 | 1.6641e+18 | 18.22117 | 0.1827176 | 0.7140559 | 1.286197 | 0.01606551 | 0.3937358 | 1.058761
273.8889 | 0.23 | 0.75 | 1.36 | 0.014 | 0.24 | 0 | 17.90687 | 8.90564 | W | 61.88889 | 1806 | Plotter | CPR | W1 | CPR-W1 | USA Surveillance | USA | 8.07e+17 | 804710758.8 |  | low |  | UN-SPEC | NO | NO | BWR | 1002844800 | 9.001234 | 1.6641e+18 | 18.22117 | 0.20171 | 0.7121356 | 1.379602 | 0.02518944 | 0.4762386 | 0
273.8889 | 0.133 | 0.537 | 1.645 | 0.008 | 0.253 | 0.247 | 17.35984 | 8.355879 | P | 8.833333 | 1807 | Plotter | DR3 | P1 | DR3-P1 | USA Surveillance | USA | 2.29e+17 | 226923198.9 |  | low | -20.77778 | 422.649 | YES | YES | BWR | 1009152000 | 9.003957 | 6.0825e+17 | 17.78408 | 0.1155613 | 0.5051692 | 1.653263 | 0.01426072 | 0.4973876 | 1.135446
273.8889 | 0.35 | 0.73 | 1.75 | 0.013 | 0.54 | 0.09 | 17.35984 | 8.355879 | W | 37.66667 | 1808 | Plotter | DR3 | W2 | DR3-W2 | USA Surveillance | USA | 2.29e+17 | 226923198.9 |  | low |  | UN-SPEC | NO | NO | BWR | 1009152000 | 9.003957 | 6.0825e+17 | 17.78408 | 0.3050714 | 0.6889032 | 1.764359 | 0.02324704 | 1.064979 | 0.4150353
273.8889 | 0.212 | 0.345 | 1.78 | 0.009 | 0.213 | 0.209 | 17.35984 | 8.355879 | W | 14.33333 | 1809 | Plotter | DR3 | W1 | DR3-W1 | USA Surveillance | USA | 2.29e+17 | 226923198.9 |  | low |  | UN-SPEC | NO | NO | BWR | 1009152000 | 9.003957 | 6.0825e+17 | 17.78408 | 0.184523 | 0.325114 | 1.79205 | 0.01607119 | 0.4194769 | 0.9624318
278.3333 | 0.03 | 0.87 | 1.38 | 0.014 | 0.5 | 0.069 | 17.0607 | 8.717523 | W | 10.32778 | 1810 | Plotter | LS2 | W1 | LS2-W1 | USA Surveillance | USA | 1.15e+17 | 521823095.6 |  | low |  |  | NO | NO | BWR | 220381200 | 8.343175 | 2.5859e+17 | 17.41262 | 0.02617221 | 0.8217511 | 1.392559 | 0.02505752 | 0.9869677 | 0.3184764
273.8889 | 0.1 | 0.54 | 1.36 | 0.01 | 0.23 | 0 | 17.96047 | 8.935325 | P | 7.666667 | 1811 | Plotter | PH2 | P1 | PH2-P1 | USA Surveillance | USA | 9.13e+17 | 861638097.7 |  | low | -23.11111 | 461.949 | YES | YES | BWR | 1059609600 | 9.025146 | 1.8571e+18 | 18.26883 | 0.08768874 | 0.5126719 | 1.379425 | 0.01799015 | 0.4563368 | 0
273.8889 | 0.1 | 0.32 | 1.43 | 0.011 | 0 | 0 | 17.96047 | 8.935325 | W | 11.05556 | 1812 | Plotter | PH2 | W1 | PH2-W1 | USA Surveillance | USA | 9.13e+17 | 861638097.7 |  | low |  |  | NO | NO | BWR | 1059609600 | 9.025146 | 1.8571e+18 | 18.26883 | 0.08787701 | 0.3044578 | 1.453539 | 0.01983165 | 0 | 0
273.8889 | 0.12 | 0.7 | 1.43 | 0.013 | 0.23 | 0.24 | 18.13988 | 9.135923 | P | 42.72222 | 1813 | Plotter | HA1 | P1 | HA1-P1 | USA Surveillance | USA | 1.38e+18 | 1367484779.3 |  | low | -51.94444 |  | NO | YES | BWR | 1009152000 | 9.003957 | 2.5593e+18 | 18.40812 | 0.1043217 | 0.6588601 | 1.437953 | 0.02318609 | 0.4524128 | 1.103859
273.8889 | 0.08 | 0.59 | 1.39 | 0.01 | 0.23 | 0 | 18.14301 | 9.162766 | P | 8.166667 | 1814 | Plotter | HA2 | P1 | HA2-P1 | USA Surveillance | USA | 1.39e+18 | 1454673625.7 |  | low | -28.66667 |  | NO | YES | BWR | 955540800 | 8.980249 | 2.5462e+18 | 18.40589 | 0.07015065 | 0.5601388 | 1.409847 | 0.01799006 | 0.4563345 | 0
273.8889 | 0.13 | 0.1 | 1.19 | 0.014 | 0 | 0 | 18.14301 | 9.162766 | W | -3.5 | 1815 | Plotter | HA2 | W1 | HA2-W1 | USA Surveillance | USA | 1.39e+18 | 1454673625.7 |  | low |  |  | NO | NO | BWR | 955540800 | 8.980249 | 2.5462e+18 | 18.40589 | 0.1142338 | 0.09513785 | 1.209522 | 0.0252389 | 0 | 0
274 | 0.12 | 0.65 | 1.29 | 0.009 | 0.28 | 0.2 | 18.2878 | 9.283301 | P | 6.3 | 1816 | Plotter | LV2 | P1 | LV2-P1 | Mexico Surveillance | MEXICO | 1.94e+18 | 1920000000 |  | low | -33.7 |  | NO | YES | BWR | 1010416666.7 | 9.004501 | 3.3618e+18 | 18.52657 | 0.1044246 | 0.6124023 | 1.298454 | 0.01606775 | 0.5513069 | 0.9207901
274 | 0.03 | 0.88 | 1.22 | 0.011 | 0.46 | 0.061 | 18.2878 | 9.283301 | W | 5 | 1817 | Plotter | LV2 | W1 | LV2-W1 | Mexico Surveillance | MEXICO | 1.94e+18 | 1920000000 |  | low |  |  | NO | NO | BWR | 1010416666.7 | 9.004501 | 3.3618e+18 | 18.52657 | 0.02619152 | 0.8318098 | 1.232011 | 0.01970258 | 0.9086802 | 0.2817593
278.8889 | 0.11 | 0.63 | 1.28 | 0.012 | 0.24 | 0 | 16.92891 | 8.489585 | P | 11.22222 | 1818 | Plotter | NM2 | P1 | NM2-P1 | USA Surveillance | USA | 84900000000000000 | 308734098.6 |  | low | -23.05556 |  | NO | YES | BWR | 274993920 | 8.439323 | 2.1204e+17 | 17.32642 | 0.0964532 | 0.5980898 | 1.298223 | 0.02158719 | 0.4761557 | 0
278.8889 | 0.04 | 0.89 | 1.45 | 0.016 | 0.44 | 0 | 16.92891 | 8.489585 | W | 16.83333 | 1819 | Plotter | NM2 | W1 | NM2-W1 | USA Surveillance | USA | 84900000000000000 | 308734098.6 |  | low | -52.05556 |  | NO | YES | BWR | 274993920 | 8.439323 | 2.1204e+17 | 17.32642 | 0.03500419 | 0.8432414 | 1.467721 | 0.02872572 | 0.8712173 | 0
292.2222 | 0.06 | 0.6 | 1.33 | 0.004 | 0.28 | 0.24 | 18.9425 | 10.30288 | P | 8.5 | 1820 | Plotter | PV1 | P1 | PV1-P1 | USA Surveillance | USA | 8.76e+18 | 20085161083.0 |  | low | -13.33333 |  | NO | YES | BWR | 436142880 | 8.639629 | 9.4919e+18 | 18.97735 | 0.05213367 | 0.5644431 | 1.3367 | 0.007130466 | 0.5504766 | 1.103284
292.2222 | 0.06 | 0.6 | 1.33 | 0.004 | 0.28 | 0.24 | 18.9425 | 10.30288 | P | 17.72222 | 1821 | Plotter | PV1 | P1 | PV1-P1 | USA Surveillance | USA | 8.76e+18 | 20085161083.0 |  | low | -1 |  | NO | YES | PWR | 436142880 | 8.639629 | 9.4919e+18 | 18.97735 | 0.05213367 | 0.5644431 | 1.3367 | 0.007130466 | 0.5504766 | 1.103284
292.2222 | 0.04 | 0.06 | 1.08 | 0.005 | 0.24 | 0.16 | 18.9425 | 10.30288 | W | -2.833333 | 1822 | Plotter | PV1 | W1 | PV1-W1 | USA Surveillance | USA | 8.76e+18 | 20085161083.0 |  | low | 11.94444 |  | NO | YES | PWR | 436142880 | 8.639629 | 9.4919e+18 | 18.97735 | 0.03486132 | 0.05661571 | 1.088737 | 0.008940148 | 0.4732698 | 0.7377561
292.7778 | 0.07 | 0.59 | 1.45 | 0.007 | 0.24 | 0.2 | 19.78032 | 10.85892 | P | 76.61111 | 1823 | Plotter | SB1 | P1 | SB1-P1 | USA Surveillance | USA | 6.03e+19 | 72263811663.7 |  | high | -33.38889 | 489.528 | YES | YES | PWR | 834442560 | 8.921396 | 5.0578e+19 | 19.70396 | 0.06093217 | 0.5560355 | 1.45993 | 0.01250079 | 0.472687 | 0.9210594
292.7778 | 0.07 | 0.59 | 1.45 | 0.007 | 0.24 | 0.2 | 19.78032 | 10.85892 | P | 19.66667 | 1824 | Plotter | SB1 | P1 | SB1-P1 | USA Surveillance | USA | 6.03e+19 | 72263811663.7 |  | high | -12.77778 | 496.4225 | YES | YES | PWR | 834442560 | 8.921396 | 5.0578e+19 | 19.70396 | 0.06093217 | 0.5560355 | 1.45993 | 0.01250079 | 0.472687 | 0.9210594
292.7778 | 0.047 | 0.049 | 1.28 | 0.009 | 0.14 | 0.15 | 19.78032 | 10.85892 | W | 18.77778 | 1825 | Plotter | SB1 | W1 | SB1-W1 | USA Surveillance | USA | 6.03e+19 | 72263811663.7 |  | high | -59.22222 | 513.6595 | YES | YES | PWR | 834442560 | 8.921396 | 5.0578e+19 | 19.70396 | 0.04101457 | 0.04629545 | 1.292009 | 0.0161129 | 0.2764281 | 0.6925333
287 | 0.06 | 0.73 | 1.33 | 0.006 | 0.19 | 0.139 | 19.2014 | 11.29291 | F | 0.9536944 | 1826 | Plotter | F1 | f | F1-f | France Surveillance | FRANCE | 1.59e+19 | 196296296296.3 |  | low | -68.7159 |  | NO | YES | PWR | 81000000 | 7.908485 | 1.092e+19 | 19.03824 | 0.05237303 | 0.6898922 | 1.342838 | 0.01074481 | 0.3752527 | 0.6419192
287 | 0.04 | 0.75 | 1.71 | 0.007 | 0.36 | 0.057 | 19.06819 | 11.1597 | W | 18.35656 | 1827 | Plotter | F1 | w | F1-w | France Surveillance | FRANCE | 1.17e+19 | 144444444444.4 |  | low | -37.06575 |  | NO | YES | PWR | 81000000 | 7.908485 | 8.5442e+18 | 18.93167 | 0.03495796 | 0.7096582 | 1.728612 | 0.0125509 | 0.7118727 | 0.2635542
287 | 0.06 | 0.73 | 1.33 | 0.006 | 0.19 | 0.139 | 19.51188 | 11.27059 | F | 41.90816 | 1828 | Plotter | F1 | f | F1-f | France Surveillance | FRANCE | 3.25e+19 | 186460126219.2 |  | low | -68.7159 |  | NO | YES | PWR | 174300000 | 8.241297 | 2.2552e+19 | 19.35319 | 0.05237303 | 0.6898922 | 1.342838 | 0.01074481 | 0.3752527 | 0.6419192
287 | 0.04 | 0.75 | 1.71 | 0.007 | 0.36 | 0.057 | 19.38021 | 11.13891 | W | 17.19732 | 1829 | Plotter | F1 | w | F1-w | France Surveillance | FRANCE | 2.4e+19 | 137693631669.5 |  | low | -37.06575 |  | NO | YES | PWR | 174300000 | 8.241297 | 1.7695e+19 | 19.24785 | 0.03495796 | 0.7096582 | 1.728612 | 0.0125509 | 0.7118727 | 0.2635542
287 | 0.06 | 0.73 | 1.33 | 0.006 | 0.19 | 0.139 | 19.70415 | 11.34622 | F | 51.94531 | 1830 | Plotter | F1 | f | F1-f | France Surveillance | FRANCE | 5.06e+19 | 221929824561.4 |  | low | -68.7159 |  | NO | YES | PWR | 228000000 | 8.357935 | 3.391e+19 | 19.53033 | 0.05237303 | 0.6898922 | 1.342838 | 0.01074481 | 0.3752527 | 0.6419192
287 | 0.04 | 0.75 | 1.71 | 0.007 | 0.36 | 0.057 | 19.57403 | 11.2161 | W | 32.83832 | 1831 | Plotter | F1 | w | F1-w | France Surveillance | FRANCE | 3.75e+19 | 164473684210.5 |  | low | -37.06575 |  | NO | YES | PWR | 228000000 | 8.357935 | 2.6683e+19 | 19.42624 | 0.03495796 | 0.7096582 | 1.728612 | 0.0125509 | 0.7118727 | 0.2635542
287 | 0.05 | 0.72 | 1.37 | 0.005 | 0.17 | 0.157 | 19.58659 | 11.15314 | F | 14.34751 | 1832 | Plotter | F2 | f2 | F2-f2 | France Surveillance | FRANCE | 3.86e+19 | 142277921120.5 |  | low | -53.20727 |  | NO | YES | PWR | 271300000 | 8.43345 | 2.8274e+19 | 19.45138 | 0.04362362 | 0.6801209 | 1.382572 | 0.008949786 | 0.3355942 | 0.7247036
287 | 0.03 | 0.62 | 1.69 | 0.007 | 0.37 | 0.066 | 19.45484 | 11.0214 | W | 22.35438 | 1833 | Plotter | F2 | w | F2-w | France Surveillance | FRANCE | 2.85e+19 | 105049760412.8 |  | low | -51.77664 |  | NO | YES | PWR | 271300000 | 8.43345 | 2.2181e+19 | 19.34599 | 0.02620546 | 0.5863597 | 1.707547 | 0.01254468 | 0.731284 | 0.3050166
287 | 0.05 | 0.72 | 1.37 | 0.005 | 0.17 | 0.157 | 19.27646 | 11.08922 | F | 6.874718 | 1834 | Plotter | F2 | f2 | F2-f2 | France Surveillance | FRANCE | 1.89e+19 | 122807017543.9 |  | low | -53.20727 |  | NO | YES | PWR | 153900000 | 8.187239 | 1.4257e+19 | 19.15404 | 0.04362362 | 0.6801209 | 1.382572 | 0.008949786 | 0.3355942 | 0.7247036
287 | 0.03 | 0.62 | 1.69 | 0.007 | 0.37 | 0.066 | 19.15229 | 10.96505 | W | 8.033407 | 1835 | Plotter | F2 | w | F2-w | France Surveillance | FRANCE | 1.42e+19 | 92267706302.8 |  | low | -51.77664 |  | NO | YES | PWR | 153900000 | 8.187239 | 1.1342e+19 | 19.0547 | 0.02620546 | 0.5863597 | 1.707547 | 0.01254468 | 0.731284 | 0.3050166
287 | 0.05 | 0.72 | 1.37 | 0.005 | 0.17 | 0.157 | 19.71433 | 11.1974 | F | 31.75093 | 1836 | Plotter | F2 | f2 | F2-f2 | France Surveillance | FRANCE | 5.18e+19 | 157542579075.4 |  | low | -53.20727 |  | NO | YES | PWR | 328800000 | 8.516932 | 3.7177e+19 | 19.57027 | 0.04362362 | 0.6801209 | 1.382572 | 0.008949786 | 0.3355942 | 0.7247036
287 | 0.03 | 0.62 | 1.69 | 0.007 | 0.37 | 0.066 | 19.5832 | 11.06627 | W | 22.3639 | 1837 | Plotter | F2 | w | F2-w | France Surveillance | FRANCE | 3.83e+19 | 116484184914.8 |  | low | -51.77664 |  | NO | YES | PWR | 328800000 | 8.516932 | 2.9199e+19 | 19.46537 | 0.02620546 | 0.5863597 | 1.707547 | 0.01254468 | 0.731284 | 0.3050166
287 | 0.066 | 0.72 | 1.26 | 0.008 | 0.16 | 0.15 | 19.11727 | 11.09402 | F | 20.50186 | 1838 | Plotter | F3 | f | F3-f | France Surveillance | FRANCE | 1.31e+19 | 124170616113.7 |  | low | -63.94573 |  | NO | YES | PWR | 105500000 | 8.023252 | 9.8603e+18 | 18.99389 | 0.05760422 | 0.6803693 | 1.272027 | 0.01432489 | 0.3159687 | 0.6926449
287 | 0.031 | 0.66 | 1.39 | 0.008 | 0.37 | 0.058 | 19.25042 | 11.22717 | W | 24.41867 | 1839 | Plotter | F3 | w | F3-w | France Surveillance | FRANCE | 1.78e+19 | 168720379146.9 |  | low | -67.04417 |  | NO | YES | PWR | 105500000 | 8.023252 | 1.2601e+19 | 19.10041 | 0.02708851 | 0.6244091 | 1.404926 | 0.01434182 | 0.7315414 | 0.2681393
287 | 0.066 | 0.72 | 1.26 | 0.008 | 0.16 | 0.15 | 19.43616 | 11.14769 | F | 37.91066 | 1840 | Plotter | F3 | f | F3-f | France Surveillance | FRANCE | 2.73e+19 | 140504374678.3 |  | low | -63.94573 |  | NO | YES | PWR | 194300000 | 8.288473 | 2.0047e+19 | 19.30205 | 0.05760422 | 0.6803693 | 1.272027 | 0.01432489 | 0.3159687 | 0.6926449
287 | 0.031 | 0.66 | 1.39 | 0.008 | 0.37 | 0.058 | 19.5682 | 11.27973 | W | 41.69178 | 1841 | Plotter | F3 | w | F3-w | France Surveillance | FRANCE | 3.7e+19 | 190427174472.5 |  | low | -67.04417 |  | NO | YES | PWR | 194300000 | 8.288473 | 2.5567e+19 | 19.40768 | 0.02708851 | 0.6244091 | 1.404926 | 0.01434182 | 0.7315414 | 0.2681393
287 | 0.066 | 0.72 | 1.26 | 0.008 | 0.16 | 0.15 | 19.58659 | 11.23789 | F | 38.10357 | 1842 | Plotter | F3 | f | F3-f | France Surveillance | FRANCE | 3.86e+19 | 172939068100.4 |  | low | -63.94573 |  | NO | YES | PWR | 223200000 | 8.348694 | 2.7191e+19 | 19.43443 | 0.05760422 | 0.6803693 | 1.272027 | 0.01432489 | 0.3159687 | 0.6926449
287 | 0.031 | 0.66 | 1.39 | 0.008 | 0.37 | 0.058 | 19.70842 | 11.35973 | W | 59.4826 | 1843 | Plotter | F3 | w | F3-w | France Surveillance | FRANCE | 5.11e+19 | 228942652329.7 |  | low | -67.04417 |  | NO | YES | PWR | 223200000 | 8.348694 | 3.4033e+19 | 19.5319 | 0.02708851 | 0.6244091 | 1.404926 | 0.01434182 | 0.7315414 | 0.2681393
287 | 0.07 | 0.72 | 1.4 | 0.006 | 0.23 | 0.155 | 19.25285 | 11.22266 | F | 25.8435 | 1844 | Plotter | F7 | f | F7-f | France Surveillance | FRANCE | 1.79e+19 | 166977611940.3 |  | low | -66.72414 |  | NO | YES | PWR | 107200000 | 8.030195 | 1.2698e+19 | 19.10375 | 0.06104224 | 0.6797775 | 1.412134 | 0.01073432 | 0.45381 | 0.7151105
287 | 0.03 | 0.52 | 1.83 | 0.005 | 0.33 | 0.072 | 19.12057 | 11.09038 | W | -8.60214 | 1845 | Plotter | F7 | w | F7-w | France Surveillance | FRANCE | 1.32e+19 | 123134328358.2 |  | low | -41.6202 |  | NO | YES | PWR | 107200000 | 8.030195 | 9.9523e+18 | 18.99792 | 0.02620861 | 0.4918446 | 1.849222 | 0.00896156 | 0.6523046 | 0.3327854
287 | 0.07 | 0.72 | 1.4 | 0.006 | 0.23 | 0.155 | 19.53656 | 11.26263 | F | 28.10188 | 1846 | Plotter | F7 | f | F7-f | France Surveillance | FRANCE | 3.44e+19 | 183076104310.8 |  | low | -66.72414 |  | NO | YES | PWR | 187900000 | 8.273927 | 2.3958e+19 | 19.37946 | 0.06104224 | 0.6797775 | 1.412134 | 0.01073432 | 0.45381 | 0.7151105
287 | 0.03 | 0.52 | 1.83 | 0.005 | 0.33 | 0.072 | 19.41664 | 11.14271 | W | 6.691413 | 1847 | Plotter | F7 | w | F7-w | France Surveillance | FRANCE | 2.61e+19 | 138903672166.0 |  | low | -41.6202 |  | NO | YES | PWR | 187900000 | 8.273927 | 1.921e+19 | 19.28352 | 0.02620861 | 0.4918446 | 1.849222 | 0.00896156 | 0.6523046 | 0.3327854
287 | 0.07 | 0.72 | 1.4 | 0.006 | 0.23 | 0.155 | 19.6561 | 11.32245 | F | 45.40165 | 1848 | Plotter | F7 | f | F7-f | France Surveillance | FRANCE | 4.53e+19 | 210111317254.2 |  | low | -66.72414 |  | NO | YES | PWR | 215600000 | 8.333649 | 3.0693e+19 | 19.48703 | 0.06104224 | 0.6797775 | 1.412134 | 0.01073432 | 0.45381 | 0.7151105
287 | 0.03 | 0.52 | 1.83 | 0.005 | 0.33 | 0.072 | 19.53656 | 11.20291 | W | 3.093761 | 1849 | Plotter | F7 | w | F7-w | France Surveillance | FRANCE | 3.44e+19 | 159554730983.3 |  | low | -41.6202 |  | NO | YES | PWR | 215600000 | 8.333649 | 2.4626e+19 | 19.3914 | 0.02620861 | 0.4918446 | 1.849222 | 0.00896156 | 0.6523046 | 0.3327854
287 | 0.06 | 0.69 | 1.3 | 0.007 | 0.24 | 0.146 | 19.25042 | 11.25831 | F | 40.11769 | 1850 | Plotter | F11 | f | F11-f | France Surveillance | FRANCE | 1.78e+19 | 181262729124.2 |  | low | -68.75047 |  | NO | YES | PWR | 98200000 | 7.992111 | 1.2422e+19 | 19.09418 | 0.0523329 | 0.6515902 | 1.311542 | 0.012526 | 0.4736402 | 0.6737293
287 | 0.03 | 0.66 | 1.38 | 0.009 | 0.4 | 0.052 | 19.11727 | 11.12516 | W | 27.20733 | 1851 | Plotter | F11 | w | F11-w | France Surveillance | FRANCE | 1.31e+19 | 133401221995.9 |  | low | -54.53894 |  | NO | YES | PWR | 98200000 | 7.992111 | 9.7199e+18 | 18.98766 | 0.02621247 | 0.6243563 | 1.394701 | 0.01613318 | 0.7907886 | 0.2403804
287 | 0.06 | 0.69 | 1.3 | 0.007 | 0.24 | 0.146 | 19.53782 | 11.26784 | F | 37.22266 | 1852 | Plotter | F11 | f | F11-f | France Surveillance | FRANCE | 3.45e+19 | 185284640171.9 |  | low | -68.75047 |  | NO | YES | PWR | 186200000 | 8.26998 | 2.397e+19 | 19.37968 | 0.0523329 | 0.6515902 | 1.311542 | 0.012526 | 0.4736402 | 0.6737293
287 | 0.03 | 0.66 | 1.38 | 0.009 | 0.4 | 0.052 | 19.41664 | 11.14666 | W | 31.51256 | 1853 | Plotter | F11 | w | F11-w | France Surveillance | FRANCE | 2.61e+19 | 140171858217.0 |  | low | -54.53894 |  | NO | YES | PWR | 186200000 | 8.26998 | 1.9175e+19 | 19.28273 | 0.02621247 | 0.6243563 | 1.394701 | 0.01613318 | 0.7907886 | 0.2403804
287 | 0.06 | 0.69 | 1.3 | 0.007 | 0.24 | 0.146 | 19.73239 | 11.34358 | F | 41.71161 | 1854 | Plotter | F11 | f | F11-f | France Surveillance | FRANCE | 5.4e+19 | 220588235294.1 |  | low | -68.75047 |  | NO | YES | PWR | 244800000 | 8.388811 | 3.6233e+19 | 19.5591 | 0.0523329 | 0.6515902 | 1.311542 | 0.012526 | 0.4736402 | 0.6737293
287 | 0.03 | 0.66 | 1.38 | 0.009 | 0.4 | 0.052 | 19.60959 | 11.22078 | W | 47.45605 | 1855 | Plotter | F11 | w | F11-w | France Surveillance | FRANCE | 4.07e+19 | 166258169934.6 |  | low | -54.53894 |  | NO | YES | PWR | 244800000 | 8.388811 | 2.8898e+19 | 19.46086 | 0.02621247 | 0.6243563 | 1.394701 | 0.01613318 | 0.7907886 | 0.2403804
287 | 0.05 | 0.71 | 1.35 | 0.009 | 0.26 | 0.154 | 19.13672 | 11.13369 | F | 11.7829 | 1856 | Plotter | F12 | f | F12-f | France Surveillance | FRANCE | 1.37e+19 | 136047666335.6 |  | low | -47.53772 |  | NO | YES | PWR | 100700000 | 8.003029 | 1.0125e+19 | 19.00541 | 0.04358841 | 0.6701334 | 1.361288 | 0.01609661 | 0.5128474 | 0.710282
287 | 0.04 | 0.56 | 1.59 | 0.015 | 0.38 | 0.06 | 19.26951 | 11.26648 | W | 18.78337 | 1857 | Plotter | F12 | w | F12-w | France Surveillance | FRANCE | 1.86e+19 | 184707050645.5 |  | low | -47.36143 |  | NO | YES | PWR | 100700000 | 8.003029 | 1.2931e+19 | 19.11164 | 0.03494254 | 0.5296444 | 1.606597 | 0.02688293 | 0.7510897 | 0.2773031
287 | 0.05 | 0.71 | 1.35 | 0.009 | 0.26 | 0.154 | 19.47567 | 11.18519 | F | 25.11452 | 1858 | Plotter | F12 | f | F12-f | France Surveillance | FRANCE | 2.99e+19 | 153176229508.2 |  | low | -47.53772 |  | NO | YES | PWR | 195200000 | 8.29048 | 2.158e+19 | 19.33406 | 0.04358841 | 0.6701334 | 1.361288 | 0.01609661 | 0.5128474 | 0.710282
287 | 0.04 | 0.56 | 1.59 | 0.015 | 0.38 | 0.06 | 19.60853 | 11.31805 | W | 37.32123 | 1859 | Plotter | F12 | w | F12-w | France Surveillance | FRANCE | 4.06e+19 | 207991803278.7 |  | low | -47.36143 |  | NO | YES | PWR | 195200000 | 8.29048 | 2.7564e+19 | 19.44034 | 0.03494254 | 0.5296444 | 1.606597 | 0.02688293 | 0.7510897 | 0.2773031
287 | 0.05 | 0.71 | 1.35 | 0.009 | 0.26 | 0.154 | 19.63548 | 11.23339 | F | 34.9757 | 1860 | Plotter | F12 | f | F12-f | France Surveillance | FRANCE | 4.32e+19 | 171156893819.3 |  | low | -47.53772 |  | NO | YES | PWR | 252400000 | 8.402089 | 3.0495e+19 | 19.48423 | 0.04358841 | 0.6701334 | 1.361288 | 0.01609661 | 0.5128474 | 0.710282
287 | 0.04 | 0.56 | 1.59 | 0.015 | 0.38 | 0.06 | 19.76418 | 11.36209 | W | 49.27302 | 1861 | Plotter | F12 | w | F12-w | France Surveillance | FRANCE | 5.81e+19 | 230190174326.5 |  | low | -47.36143 |  | NO | YES | PWR | 252400000 | 8.402089 | 3.8653e+19 | 19.58718 | 0.03494254 | 0.5296444 | 1.606597 | 0.02688293 | 0.7510897 | 0.2773031
286 | 0.05 | 0.74 | 1.41 | 0.005 | 0.29 | 0.142 | 18.53148 | 10.92725 | F | 27.83659 | 1862 | Plotter | F13 | f | F13-f | France Surveillance | FRANCE | 3.4e+18 | 84577114427.9 |  | low | -47.76193 |  | NO | YES | PWR | 40200000 | 7.604226 | 2.7635e+18 | 18.44145 | 0.04359611 | 0.6985724 | 1.422041 | 0.008944142 | 0.5721232 | 0.6550511
286 | 0.13 | 0.08 | 1.45 | 0.017 | 0.34 | 0.054 | 18.53148 | 10.92725 | W | 11.05526 | 1863 | Plotter | F13 | w | F13-w | France Surveillance | FRANCE | 3.4e+18 | 84577114427.9 |  | low | -55.96336 |  | NO | YES | PWR | 40200000 | 7.604226 | 2.7635e+18 | 18.44145 | 0.1136194 | 0.07570093 | 1.465861 | 0.0304824 | 0.6723602 | 0.2496963
286 | 0.05 | 0.74 | 1.41 | 0.005 | 0.29 | 0.142 | 19.33244 | 10.91696 | F | 36.09418 | 1864 | Plotter | F13 | f | F13-f | France Surveillance | FRANCE | 2.15e+19 | 82597003457.5 |  | low | -47.76193 |  | NO | YES | PWR | 260300000 | 8.415474 | 1.7558e+19 | 19.24447 | 0.04359611 | 0.6985724 | 1.422041 | 0.008944142 | 0.5721232 | 0.6550511
286 | 0.13 | 0.08 | 1.45 | 0.017 | 0.34 | 0.054 | 19.33445 | 10.91898 | W | 30.04839 | 1865 | Plotter | F13 | w | F13-w | France Surveillance | FRANCE | 2.16e+19 | 82981175566.7 |  | low | -55.96336 |  | NO | YES | PWR | 260300000 | 8.415474 | 1.7623e+19 | 19.24608 | 0.1136194 | 0.07570093 | 1.465861 | 0.0304824 | 0.6723602 | 0.2496963
286 | 0.05 | 0.74 | 1.41 | 0.005 | 0.29 | 0.142 | 19.62941 | 10.9518 | F | 40.10666 | 1866 | Plotter | F13 | f | F13-f | France Surveillance | FRANCE | 4.26e+19 | 89495798319.3 |  | low | -47.76193 |  | NO | YES | PWR | 476000000 | 8.677607 | 3.4235e+19 | 19.53447 | 0.04359611 | 0.6985724 | 1.422041 | 0.008944142 | 0.5721232 | 0.6550511
286 | 0.13 | 0.08 | 1.45 | 0.017 | 0.34 | 0.054 | 19.62941 | 10.9518 | W | 39.8976 | 1867 | Plotter | F13 | w | F13-w | France Surveillance | FRANCE | 4.26e+19 | 89495798319.3 |  | low | -55.96336 |  | NO | YES | PWR | 476000000 | 8.677607 | 3.4235e+19 | 19.53447 | 0.1136194 | 0.07570093 | 1.465861 | 0.0304824 | 0.6723602 | 0.2496963
286 | 0.05 | 0.74 | 1.41 | 0.005 | 0.29 | 0.142 | 19.72099 | 10.84477 | F | 45.02762 | 1868 | Plotter | F13 | f | F13-f | France Surveillance | FRANCE | 5.26e+19 | 69946808510.6 |  | low | -47.76193 |  | NO | YES | PWR | 752000000 | 8.876218 | 4.4408e+19 | 19.64746 | 0.04359611 | 0.6985724 | 1.422041 | 0.008944142 | 0.5721232 | 0.6550511
286 | 0.13 | 0.08 | 1.45 | 0.017 | 0.34 | 0.054 | 19.72181 | 10.84559 | W | 40.86051 | 1869 | Plotter | F13 | w | F13-w | France Surveillance | FRANCE | 5.27e+19 | 70079787234.0 |  | low | -55.96336 |  | NO | YES | PWR | 752000000 | 8.876218 | 4.4475e+19 | 19.64812 | 0.1136194 | 0.07570093 | 1.465861 | 0.0304824 | 0.6723602 | 0.2496963
286 | 0.05 | 0.74 | 1.41 | 0.005 | 0.29 | 0.142 | 19.16435 | 10.80319 | F | 36.67331 | 1870 | Plotter | F13 | f | F13-f | France Surveillance | FRANCE | 1.46e+19 | 63561166739.2 |  | low | -47.76193 |  | NO | YES | PWR | 229700000 | 8.361161 | 1.2564e+19 | 19.09914 | 0.04359611 | 0.6985724 | 1.422041 | 0.008944142 | 0.5721232 | 0.6550511
284 | 0.08 | 0.84 | 1.23 | 0.009 | 0.25 | 0.181 | 18.50515 | 10.86368 | F | 19.04788 | 1871 | Plotter | F14 | f2 | F14-f2 | France Surveillance | FRANCE | 3.2e+18 | 73059360730.6 |  | low | -60.05731 |  | NO | YES | PWR | 43800000 | 7.641474 | 2.6782e+18 | 18.42784 | 0.06968841 | 0.7922309 | 1.239342 | 0.01608437 | 0.4927474 | 0.834177
284 | 0.1 | 0.09 | 1.38 | 0.019 | 0.3 | 0.045 | 18.50515 | 10.86368 | W | 11.45567 | 1872 | Plotter | F14 | w | F14-w | France Surveillance | FRANCE | 3.2e+18 | 73059360730.6 |  | low | -50.03413 |  | NO | YES | PWR | 43800000 | 7.641474 | 2.6782e+18 | 18.42784 | 0.0874594 | 0.08522184 | 1.39605 | 0.03409188 | 0.5936651 | 0.2082227
284 | 0.08 | 0.84 | 1.23 | 0.009 | 0.25 | 0.181 | 19.35218 | 10.96479 | F | 43.55972 | 1873 | Plotter | F14 | f2 | F14-f2 | France Surveillance | FRANCE | 2.25e+19 | 92213114754.1 |  | low | -60.05731 |  | NO | YES | PWR | 244000000 | 8.38739 | 1.7974e+19 | 19.25465 | 0.06968841 | 0.7922309 | 1.239342 | 0.01608437 | 0.4927474 | 0.834177
284 | 0.1 | 0.09 | 1.38 | 0.019 | 0.3 | 0.045 | 19.35411 | 10.96672 | W | 35.29139 | 1874 | Plotter | F14 | w | F14-w | France Surveillance | FRANCE | 2.26e+19 | 92622950819.7 |  | low | -50.03413 |  | NO | YES | PWR | 244000000 | 8.38739 | 1.8038e+19 | 19.25619 | 0.0874594 | 0.08522184 | 1.39605 | 0.03409188 | 0.5936651 | 0.2082227
284 | 0.06 | 0.69 | 1.56 | 0.008 | 0.33 | 0.176 | 19.64542 | 10.96873 | F | 23.86154 | 1875 | Plotter | F14 | f1 | F14-f1 | France Surveillance | FRANCE | 4.42e+19 | 93052631578.9 |  | low | -28.31518 |  | NO | YES | PWR | 475000000 | 8.676694 | 3.5245e+19 | 19.5471 | 0.05222739 | 0.6502765 | 1.570678 | 0.01428657 | 0.6499423 | 0.8105295
284 | 0.1 | 0.09 | 1.38 | 0.019 | 0.3 | 0.045 | 19.64444 | 10.96774 | W | 42.94149 | 1876 | Plotter | F14 | w | F14-w | France Surveillance | FRANCE | 4.41e+19 | 92842105263.2 |  | low | -50.03413 |  | NO | YES | PWR | 475000000 | 8.676694 | 3.5181e+19 | 19.54631 | 0.0874594 | 0.08522184 | 1.39605 | 0.03409188 | 0.5936651 | 0.2082227
284 | 0.06 | 0.69 | 1.56 | 0.008 | 0.33 | 0.176 | 19.69461 | 10.87178 | F | 24.93197 | 1877 | Plotter | F14 | f1 | F14-f1 | France Surveillance | FRANCE | 4.95e+19 | 74436090225.6 |  | low | -28.31518 |  | NO | YES | PWR | 665000000 | 8.822822 | 4.1274e+19 | 19.61567 | 0.05222739 | 0.6502765 | 1.570678 | 0.01428657 | 0.6499423 | 0.8105295
284 | 0.1 | 0.09 | 1.38 | 0.019 | 0.3 | 0.045 | 19.69285 | 10.87003 | W | 51.70066 | 1878 | Plotter | F14 | w | F14-w | France Surveillance | FRANCE | 4.93e+19 | 74135338345.9 |  | low | -50.03413 |  | NO | YES | PWR | 665000000 | 8.822822 | 4.114e+19 | 19.61427 | 0.0874594 | 0.08522184 | 1.39605 | 0.03409188 | 0.5936651 | 0.2082227
284 | 0.06 | 0.69 | 1.56 | 0.008 | 0.33 | 0.176 | 19.14922 | 10.76183 | F | 9.355409 | 1879 | Plotter | F14 | f1 | F14-f1 | France Surveillance | FRANCE | 1.41e+19 | 57786885245.9 |  | low | -28.31518 |  | NO | YES | PWR | 244000000 | 8.38739 | 1.2367e+19 | 19.09228 | 0.05222739 | 0.6502765 | 1.570678 | 0.01428657 | 0.6499423 | 0.8105295
284 | 0.08 | 0.84 | 1.23 | 0.009 | 0.25 | 0.181 | 19.15229 | 10.7649 | F | 11.55073 | 1880 | Plotter | F14 | f2 | F14-f2 | France Surveillance | FRANCE | 1.42e+19 | 58196721311.5 |  | low | -60.05731 |  | NO | YES | PWR | 244000000 | 8.38739 | 1.2437e+19 | 19.09473 | 0.06968841 | 0.7922309 | 1.239342 | 0.01608437 | 0.4927474 | 0.834177
287 | 0.07 | 0.68 | 1.4 | 0.008 | 0.2 | 0.164 | 19.18184 | 11.27229 | F | 14.66494 | 1881 | Plotter | F15 | f | F15-f | France Surveillance | FRANCE | 1.52e+19 | 187192118226.6 |  | low | -59.85683 |  | NO | YES | PWR | 81200000 | 7.909556 | 1.0539e+19 | 19.02281 | 0.06103816 | 0.6419692 | 1.412039 | 0.01431147 | 0.394591 | 0.7565825
287 | 0.03 | 0.73 | 1.79 | 0.008 | 0.32 | 0.057 | 19.04922 | 11.13966 | W | 33.83946 | 1882 | Plotter | F15 | w | F15-w | France Surveillance | FRANCE | 1.12e+19 | 137931034482.8 |  | low | -38.30559 |  | NO | YES | PWR | 81200000 | 7.909556 | 8.2549e+18 | 18.91671 | 0.02622766 | 0.6909761 | 1.810117 | 0.01434892 | 0.6329975 | 0.2636466
287 | 0.07 | 0.68 | 1.4 | 0.008 | 0.2 | 0.164 | 19.53275 | 11.28798 | F | 34.50783 | 1883 | Plotter | F15 | f | F15-f | France Surveillance | FRANCE | 3.41e+19 | 194080819578.8 |  | low | -59.85683 |  | NO | YES | PWR | 175700000 | 8.244772 | 2.3474e+19 | 19.37058 | 0.06103816 | 0.6419692 | 1.412039 | 0.01431147 | 0.394591 | 0.7565825
287 | 0.03 | 0.73 | 1.79 | 0.008 | 0.32 | 0.057 | 19.39967 | 11.1549 | W | 33.79137 | 1884 | Plotter | F15 | w | F15-w | France Surveillance | FRANCE | 2.51e+19 | 142857142857.1 |  | low | -38.30559 |  | NO | YES | PWR | 175700000 | 8.244772 | 1.837e+19 | 19.26412 | 0.02622766 | 0.6909761 | 1.810117 | 0.01434892 | 0.6329975 | 0.2636466
287 | 0.07 | 0.68 | 1.4 | 0.008 | 0.2 | 0.164 | 19.74351 | 11.38634 | F | 43.57458 | 1885 | Plotter | F15 | f | F15-f | France Surveillance | FRANCE | 5.54e+19 | 243409490333.9 |  | low | -59.85683 |  | NO | YES | PWR | 227600000 | 8.357172 | 3.6447e+19 | 19.56167 | 0.06103816 | 0.6419692 | 1.412039 | 0.01431147 | 0.394591 | 0.7565825
287 | 0.03 | 0.73 | 1.79 | 0.008 | 0.32 | 0.057 | 19.6149 | 11.25772 | W | 46.18359 | 1886 | Plotter | F15 | w | F15-w | France Surveillance | FRANCE | 4.12e+19 | 181019332161.7 |  | low | -38.30559 |  | NO | YES | PWR | 227600000 | 8.357172 | 2.8759e+19 | 19.45878 | 0.02622766 | 0.6909761 | 1.810117 | 0.01434892 | 0.6329975 | 0.2636466
287 | 0.07 | 0.74 | 1.25 | 0.008 | 0.19 | 0.158 | 19.23045 | 11.29646 | F | 5.495556 | 1887 | Plotter | F16 | f | F16-f | France Surveillance | FRANCE | 1.7e+19 | 197904540163.0 |  | low | -24.87012 |  | NO | YES | PWR | 85900000 | 7.933993 | 1.1657e+19 | 19.06658 | 0.06106068 | 0.6988713 | 1.261214 | 0.01431675 | 0.3749997 | 0.7291715
287 | 0.03 | 0.66 | 1.45 | 0.009 | 0.36 | 0.063 | 19.09691 | 11.16292 | W | 10.11336 | 1888 | Plotter | F16 | w | F16-w | France Surveillance | FRANCE | 1.25e+19 | 145518044237.5 |  | low | -44.79426 |  | NO | YES | PWR | 85900000 | 7.933993 | 9.1149e+18 | 18.95975 | 0.02621201 | 0.6243453 | 1.465421 | 0.0161329 | 0.7116973 | 0.291225
287 | 0.07 | 0.74 | 1.25 | 0.008 | 0.19 | 0.158 | 19.53908 | 11.29753 | F | -5.52945 | 1889 | Plotter | F16 | f | F16-f | France Surveillance | FRANCE | 3.46e+19 | 198394495412.8 |  | low | -24.87012 |  | NO | YES | PWR | 174400000 | 8.241546 | 2.3713e+19 | 19.37499 | 0.06106068 | 0.6988713 | 1.261214 | 0.01431675 | 0.3749997 | 0.7291715
287 | 0.03 | 0.66 | 1.45 | 0.009 | 0.36 | 0.063 | 19.40654 | 11.16499 | W | 29.4459 | 1890 | Plotter | F16 | w | F16-w | France Surveillance | FRANCE | 2.55e+19 | 146215596330.3 |  | low | -44.79426 |  | NO | YES | PWR | 174400000 | 8.241546 | 1.8577e+19 | 19.26897 | 0.02621201 | 0.6243453 | 1.465421 | 0.0161329 | 0.7116973 | 0.291225
287 | 0.07 | 0.74 | 1.25 | 0.008 | 0.19 | 0.158 | 19.6561 | 11.34076 | F | 44.37332 | 1891 | Plotter | F16 | f | F16-f | France Surveillance | FRANCE | 4.53e+19 | 219158200290.3 |  | low | -24.87012 |  | NO | YES | PWR | 206700000 | 8.31534 | 3.0435e+19 | 19.48337 | 0.06106068 | 0.6988713 | 1.261214 | 0.01431675 | 0.3749997 | 0.7291715
287 | 0.03 | 0.66 | 1.45 | 0.009 | 0.36 | 0.063 | 19.53908 | 11.22374 | W | 28.09694 | 1892 | Plotter | F16 | w | F16-w | France Surveillance | FRANCE | 3.46e+19 | 167392356071.6 |  | low | -44.79426 |  | NO | YES | PWR | 206700000 | 8.31534 | 2.4533e+19 | 19.38975 | 0.02621201 | 0.6243453 | 1.465421 | 0.0161329 | 0.7116973 | 0.291225
287 | 0.064 | 0.69 | 1.32 | 0.006 | 0.22 | 0.138 | 19.233 | 11.27158 | F | -0.7661312 | 1893 | Plotter | F17 | f | F17-f | France Surveillance | FRANCE | 1.71e+19 | 186885245901.6 |  | low | -59.93609 |  | NO | YES | PWR | 91500000 | 7.961421 | 1.1861e+19 | 19.07411 | 0.05584943 | 0.6519132 | 1.33238 | 0.0107419 | 0.4343854 | 0.6371283
287 | 0.033 | 0.64 | 1.41 | 0.009 | 0.35 | 0.054 | 19.10037 | 11.13895 | W | 27.31561 | 1894 | Plotter | F17 | w | F17-w | France Surveillance | FRANCE | 1.26e+19 | 137704918032.8 |  | low | -60.04609 |  | NO | YES | PWR | 91500000 | 7.961421 | 9.2898e+18 | 18.968 | 0.02884548 | 0.6056834 | 1.425602 | 0.01613977 | 0.6922224 | 0.2497276
287 | 0.064 | 0.69 | 1.32 | 0.006 | 0.22 | 0.138 | 19.53275 | 11.2758 | F | 22.67279 | 1895 | Plotter | F17 | f | F17-f | France Surveillance | FRANCE | 3.41e+19 | 188710570005.5 |  | low | -59.93609 |  | NO | YES | PWR | 180700000 | 8.256958 | 2.3606e+19 | 19.37302 | 0.05584943 | 0.6519132 | 1.33238 | 0.0107419 | 0.4343854 | 0.6371283
287 | 0.033 | 0.64 | 1.41 | 0.009 | 0.35 | 0.054 | 19.4014 | 11.14444 | W | 41.99458 | 1896 | Plotter | F17 | w | F17-w | France Surveillance | FRANCE | 2.52e+19 | 139457664637.5 |  | low | -60.04609 |  | NO | YES | PWR | 180700000 | 8.256958 | 1.8533e+19 | 19.26794 | 0.02884548 | 0.6056834 | 1.425602 | 0.01613977 | 0.6922224 | 0.2497276
287 | 0.064 | 0.69 | 1.32 | 0.006 | 0.22 | 0.138 | 19.84198 | 11.29916 | F | 47.16225 | 1897 | Plotter | F17 | f | F17-f | France Surveillance | FRANCE | 6.95e+19 | 199140401146.1 |  | high | -59.93609 |  | NO | YES | PWR | 349000000 | 8.542825 | 4.7597e+19 | 19.67758 | 0.05584943 | 0.6519132 | 1.33238 | 0.0107419 | 0.4343854 | 0.6371283
287 | 0.033 | 0.64 | 1.41 | 0.009 | 0.35 | 0.054 | 19.71012 | 11.16729 | W | 53.15608 | 1898 | Plotter | F17 | w | F17-w | France Surveillance | FRANCE | 5.13e+19 | 146991404011.5 |  | low | -60.04609 |  | NO | YES | PWR | 349000000 | 8.542825 | 3.7332e+19 | 19.57208 | 0.02884548 | 0.6056834 | 1.425602 | 0.01613977 | 0.6922224 | 0.2497276
287 | 0.064 | 0.69 | 1.32 | 0.006 | 0.22 | 0.138 | 19.71767 | 11.33028 | F | 37.75301 | 1899 | Plotter | F17 | f | F17-f | France Surveillance | FRANCE | 5.22e+19 | 213934426229.5 |  | low | -59.93609 |  | NO | YES | PWR | 244000000 | 8.38739 | 3.524e+19 | 19.54704 | 0.05584943 | 0.6519132 | 1.33238 | 0.0107419 | 0.4343854 | 0.6371283
287 | 0.033 | 0.64 | 1.41 | 0.009 | 0.35 | 0.054 | 19.58659 | 11.1992 | W | 54.79624 | 1900 | Plotter | F17 | w | F17-w | France Surveillance | FRANCE | 3.86e+19 | 158196721311.5 |  | low | -60.04609 |  | NO | YES | PWR | 244000000 | 8.38739 | 2.768e+19 | 19.44217 | 0.02884548 | 0.6056834 | 1.425602 | 0.01613977 | 0.6922224 | 0.2497276
287 | 0.06 | 0.7 | 1.38 | 0.007 | 0.19 | 0.144 | 19.26007 | 11.25575 | F | 51.40926 | 1901 | Plotter | F21 | f | F21-f | France Surveillance | FRANCE | 1.82e+19 | 180198019802.0 |  | low | -85.27151 |  | NO | YES | PWR | 101000000 | 8.004321 | 1.2716e+19 | 19.10435 | 0.05236194 | 0.6614004 | 1.393025 | 0.01253295 | 0.3751733 | 0.6648689
287 | 0.03 | 0.57 | 1.78 | 0.005 | 0.29 | 0.078 | 19.11727 | 11.11295 | W | -10.60583 | 1902 | Plotter | F21 | w | F21-w | France Surveillance | FRANCE | 1.31e+19 | 129702970297.0 |  | low | -45.34319 |  | NO | YES | PWR | 101000000 | 8.004321 | 9.7747e+18 | 18.99011 | 0.02621405 | 0.5392494 | 1.799071 | 0.008963422 | 0.5733564 | 0.3605924
287 | 0.06 | 0.7 | 1.38 | 0.007 | 0.19 | 0.144 | 19.54654 | 11.28791 | F | 49.54171 | 1903 | Plotter | F21 | f | F21-f | France Surveillance | FRANCE | 3.52e+19 | 194046306505.0 |  | low | -85.27151 |  | NO | YES | PWR | 181400000 | 8.258637 | 2.4232e+19 | 19.38439 | 0.05236194 | 0.6614004 | 1.393025 | 0.01253295 | 0.3751733 | 0.6648689
287 | 0.03 | 0.57 | 1.78 | 0.005 | 0.29 | 0.078 | 19.4216 | 11.16297 | W | 1.628801 | 1904 | Plotter | F21 | w | F21-w | France Surveillance | FRANCE | 2.64e+19 | 145534729878.7 |  | low | -45.34319 |  | NO | YES | PWR | 181400000 | 8.258637 | 1.925e+19 | 19.28443 | 0.02621405 | 0.5392494 | 1.799071 | 0.008963422 | 0.5733564 | 0.3605924
287 | 0.06 | 0.7 | 1.38 | 0.007 | 0.19 | 0.144 | 19.73078 | 11.36717 | F | 73.38839 | 1905 | Plotter | F21 | f | F21-f | France Surveillance | FRANCE | 5.38e+19 | 232900432900.4 |  | low | -85.27151 |  | NO | YES | PWR | 231000000 | 8.363612 | 3.5709e+19 | 19.55277 | 0.05236194 | 0.6614004 | 1.393025 | 0.01253295 | 0.3751733 | 0.6648689
287 | 0.03 | 0.57 | 1.78 | 0.005 | 0.29 | 0.078 | 19.60638 | 11.24277 | W | 10.85523 | 1906 | Plotter | F21 | w | F21-w | France Surveillance | FRANCE | 4.04e+19 | 174891774891.8 |  | low | -45.34319 |  | NO | YES | PWR | 231000000 | 8.363612 | 2.8396e+19 | 19.45325 | 0.02621405 | 0.5392494 | 1.799071 | 0.008963422 | 0.5733564 | 0.3605924
287 | 0.06 | 0.66 | 1.39 | 0.008 | 0.22 | 0.153 | 19.23553 | 11.25281 | F | 64.67388 | 1907 | Plotter | F22 | f | F22-f | France Surveillance | FRANCE | 1.72e+19 | 178980228928.2 |  | low | -47.70175 |  | NO | YES | PWR | 96100000 | 7.982723 | 1.2033e+19 | 19.08039 | 0.05232795 | 0.6232013 | 1.402209 | 0.01431408 | 0.4341292 | 0.7059647
287 | 0.03 | 0.7 | 1.74 | 0.009 | 0.31 | 0.063 | 19.10721 | 11.12449 | W | 31.96408 | 1908 | Plotter | F22 | w | F22-w | France Surveillance | FRANCE | 1.28e+19 | 133194588969.8 |  | low | -38.92004 |  | NO | YES | PWR | 96100000 | 7.982723 | 9.5003e+18 | 18.97774 | 0.02622415 | 0.6624912 | 1.75932 | 0.01614037 | 0.6131344 | 0.2913599
287 | 0.06 | 0.66 | 1.39 | 0.008 | 0.22 | 0.153 | 19.61595 | 11.26901 | F | 65.89894 | 1909 | Plotter | F22 | f | F22-f | France Surveillance | FRANCE | 4.13e+19 | 185784975258.7 |  | low | -47.70175 |  | NO | YES | PWR | 222300000 | 8.346939 | 2.868e+19 | 19.45757 | 0.05232795 | 0.6232013 | 1.402209 | 0.01431408 | 0.4341292 | 0.7059647
287 | 0.03 | 0.7 | 1.74 | 0.009 | 0.31 | 0.063 | 19.47422 | 11.12728 | W | 43.56445 | 1910 | Plotter | F22 | w | F22-w | France Surveillance | FRANCE | 2.98e+19 | 134053081421.5 |  | low | -38.92004 |  | NO | YES | PWR | 222300000 | 8.346939 | 2.2089e+19 | 19.34419 | 0.02622415 | 0.6624912 | 1.75932 | 0.01614037 | 0.6131344 | 0.2913599
287 | 0.06 | 0.66 | 1.39 | 0.008 | 0.22 | 0.153 | 19.68931 | 11.34237 | F | 71.454 | 1911 | Plotter | F22 | f | F22-f | France Surveillance | FRANCE | 4.89e+19 | 219973009446.7 |  | low | -47.70175 |  | NO | YES | PWR | 222300000 | 8.346939 | 3.2829e+19 | 19.51626 | 0.05232795 | 0.6232013 | 1.402209 | 0.01431408 | 0.4341292 | 0.7059647
287 | 0.03 | 0.7 | 1.74 | 0.009 | 0.31 | 0.063 | 19.56937 | 11.22243 | W | 54.29507 | 1912 | Plotter | F22 | w | F22-w | France Surveillance | FRANCE | 3.71e+19 | 166891587944.2 |  | low | -38.92004 |  | NO | YES | PWR | 222300000 | 8.346939 | 2.6322e+19 | 19.42031 | 0.02622415 | 0.6624912 | 1.75932 | 0.01614037 | 0.6131344 | 0.2913599
287 | 0.06 | 0.7 | 1.39 | 0.007 | 0.22 | 0.142 | 19.35218 | 11.23791 | F | 47.49709 | 1913 | Plotter | F25 | f | F25-f | France Surveillance | FRANCE | 2.25e+19 | 172943889315.9 |  | low | -70.21885 |  | NO | YES | PWR | 130100000 | 8.114277 | 1.585e+19 | 19.20003 | 0.05235023 | 0.6612525 | 1.402806 | 0.01253015 | 0.434314 | 0.655488
287 | 0.03 | 0.77 | 1.73 | 0.005 | 0.34 | 0.061 | 19.21748 | 11.10321 | W | 17.29183 | 1914 | Plotter | F25 | w | F25-w | France Surveillance | FRANCE | 1.65e+19 | 126825518831.7 |  | low | -63.17836 |  | NO | YES | PWR | 130100000 | 8.114277 | 1.2367e+19 | 19.09227 | 0.02622009 | 0.7286274 | 1.748938 | 0.008965485 | 0.6723657 | 0.2820667
287 | 0.06 | 0.7 | 1.39 | 0.007 | 0.22 | 0.142 | 19.53656 | 11.27768 | F | 44.56025 | 1915 | Plotter | F25 | f | F25-f | France Surveillance | FRANCE | 3.44e+19 | 189531680440.8 |  | low | -70.21885 |  | NO | YES | PWR | 181500000 | 8.258877 | 2.3793e+19 | 19.37645 | 0.05235023 | 0.6612525 | 1.402806 | 0.01253015 | 0.434314 | 0.655488
287 | 0.03 | 0.77 | 1.73 | 0.005 | 0.34 | 0.061 | 19.39794 | 11.13906 | W | 18.34325 | 1916 | Plotter | F25 | w | F25-w | France Surveillance | FRANCE | 2.5e+19 | 137741046832.0 |  | low | -63.17836 |  | NO | YES | PWR | 181500000 | 8.258877 | 1.8431e+19 | 19.26555 | 0.02622009 | 0.7286274 | 1.748938 | 0.008965485 | 0.6723657 | 0.2820667
287 | 0.06 | 0.7 | 1.39 | 0.007 | 0.22 | 0.142 | 19.76163 | 11.37602 | F | 59.8815 | 1917 | Plotter | F25 | f | F25-f | France Surveillance | FRANCE | 5.776e+19 | 237695473251.0 |  | low | -70.21885 |  | NO | YES | PWR | 243000000 | 8.385606 | 3.8181e+19 | 19.58185 | 0.05235023 | 0.6612525 | 1.402806 | 0.01253015 | 0.434314 | 0.655488
287 | 0.03 | 0.77 | 1.73 | 0.005 | 0.34 | 0.061 | 19.63849 | 11.25288 | W | 33.10568 | 1918 | Plotter | F25 | w | F25-w | France Surveillance | FRANCE | 4.35e+19 | 179012345679.0 |  | low | -63.17836 |  | NO | YES | PWR | 243000000 | 8.385606 | 3.0432e+19 | 19.48334 | 0.02622009 | 0.7286274 | 1.748938 | 0.008965485 | 0.6723657 | 0.2820667
287 | 0.07 | 0.67 | 1.35 | 0.008 | 0.18 | 0.154 | 19.24055 | 11.26881 | F | 14.21293 | 1919 | Plotter | F26 | f | F26-f | France Surveillance | FRANCE | 1.74e+19 | 185699039487.7 |  | low | -41.20614 |  | NO | YES | PWR | 93700000 | 7.97174 | 1.2084e+19 | 19.08221 | 0.06107246 | 0.6328839 | 1.362374 | 0.01431951 | 0.3553314 | 0.7108486
287 | 0.03 | 0.7 | 1.68 | 0.008 | 0.37 | 0.058 | 19.10721 | 11.13547 | W | 38.83644 | 1920 | Plotter | F26 | w | F26-w | France Surveillance | FRANCE | 1.28e+19 | 136606189968.0 |  | low | -50.07421 |  | NO | YES | PWR | 93700000 | 7.97174 | 9.4524e+18 | 18.97554 | 0.02621391 | 0.6622326 | 1.69799 | 0.0143414 | 0.7315198 | 0.2681314
287 | 0.07 | 0.67 | 1.35 | 0.008 | 0.18 | 0.154 | 19.48144 | 11.26238 | F | 32.05223 | 1921 | Plotter | F26 | f | F26-f | France Surveillance | FRANCE | 3.03e+19 | 182971014492.8 |  | low | -41.20614 |  | NO | YES | PWR | 165600000 | 8.21906 | 2.1105e+19 | 19.32439 | 0.06107246 | 0.6328839 | 1.362374 | 0.01431951 | 0.3553314 | 0.7108486
287 | 0.03 | 0.7 | 1.68 | 0.008 | 0.37 | 0.058 | 19.35603 | 11.13697 | W | 56.1311 | 1922 | Plotter | F26 | w | F26-w | France Surveillance | FRANCE | 2.27e+19 | 137077294686.0 |  | low | -50.07421 |  | NO | YES | PWR | 165600000 | 8.21906 | 1.6752e+19 | 19.22406 | 0.02621391 | 0.6622326 | 1.69799 | 0.0143414 | 0.7315198 | 0.2681314
287 | 0.07 | 0.67 | 1.35 | 0.008 | 0.18 | 0.154 | 19.82217 | 11.29454 | F | 49.32186 | 1923 | Plotter | F26 | f | F26-f | France Surveillance | FRANCE | 6.64e+19 | 197032640949.6 |  | high | -41.20614 |  | NO | YES | PWR | 337000000 | 8.52763 | 4.5571e+19 | 19.65868 | 0.06107246 | 0.6328839 | 1.362374 | 0.01431951 | 0.3553314 | 0.7108486
287 | 0.03 | 0.7 | 1.68 | 0.008 | 0.37 | 0.058 | 19.70501 | 11.17738 | W | 66.76135 | 1924 | Plotter | F26 | w | F26-w | France Surveillance | FRANCE | 5.07e+19 | 150445103857.6 |  | low | -50.07421 |  | NO | YES | PWR | 337000000 | 8.52763 | 3.6725e+19 | 19.56496 | 0.02621391 | 0.6622326 | 1.69799 | 0.0143414 | 0.7315198 | 0.2681314
287 | 0.07 | 0.67 | 1.35 | 0.008 | 0.18 | 0.154 | 19.66745 | 11.34939 | F | 43.90918 | 1925 | Plotter | F26 | f | F26-f | France Surveillance | FRANCE | 4.65e+19 | 223557692307.7 |  | low | -41.20614 |  | NO | YES | PWR | 208000000 | 8.318063 | 3.1117e+19 | 19.493 | 0.06107246 | 0.6328839 | 1.362374 | 0.01431951 | 0.3553314 | 0.7108486
287 | 0.03 | 0.7 | 1.68 | 0.008 | 0.37 | 0.058 | 19.53908 | 11.22101 | W | 39.54264 | 1926 | Plotter | F26 | w | F26-w | France Surveillance | FRANCE | 3.46e+19 | 166346153846.2 |  | low | -50.07421 |  | NO | YES | PWR | 208000000 | 8.318063 | 2.4564e+19 | 19.3903 | 0.02621391 | 0.6622326 | 1.69799 | 0.0143414 | 0.7315198 | 0.2681314
287 | 0.07 | 0.7 | 1.39 | 0.005 | 0.22 | 0.144 | 19.23553 | 11.25281 | F | 24.92617 | 1927 | Plotter | F28 | f | F28-f | France Surveillance | FRANCE | 1.72e+19 | 178980228928.2 |  | low | -52.33542 |  | NO | YES | PWR | 96100000 | 7.982723 | 1.2033e+19 | 19.08039 | 0.06107255 | 0.6612231 | 1.402743 | 0.00894971 | 0.4342947 | 0.6646907
287 | 0.04 | 0.6 | 1.74 | 0.006 | 0.39 | 0.072 | 19.09691 | 11.11419 | W | 26.14766 | 1928 | Plotter | F28 | w | F28-w | France Surveillance | FRANCE | 1.25e+19 | 130072840790.8 |  | low | -58.89582 |  | NO | YES | PWR | 96100000 | 7.982723 | 9.3217e+18 | 18.9695 | 0.03492622 | 0.5672112 | 1.757342 | 0.01074815 | 0.7704954 | 0.3326084
287 | 0.07 | 0.7 | 1.39 | 0.005 | 0.22 | 0.144 | 19.49276 | 11.29964 | F | 35.04094 | 1929 | Plotter | F28 | f | F28-f | France Surveillance | FRANCE | 3.11e+19 | 199358974359.0 |  | low | -52.33542 |  | NO | YES | PWR | 156000000 | 8.193125 | 2.1294e+19 | 19.32826 | 0.06107255 | 0.6612231 | 1.402743 | 0.00894971 | 0.4342947 | 0.6646907
287 | 0.04 | 0.6 | 1.74 | 0.006 | 0.39 | 0.072 | 19.35793 | 11.16481 | W | 16.41511 | 1930 | Plotter | F28 | w | F28-w | France Surveillance | FRANCE | 2.28e+19 | 146153846153.8 |  | low | -58.89582 |  | NO | YES | PWR | 156000000 | 8.193125 | 1.6611e+19 | 19.2204 | 0.03492622 | 0.5672112 | 1.757342 | 0.01074815 | 0.7704954 | 0.3326084
287 | 0.07 | 0.7 | 1.39 | 0.005 | 0.22 | 0.144 | 19.68215 | 11.35869 | F | 42.40847 | 1931 | Plotter | F28 | f | F28-f | France Surveillance | FRANCE | 4.81e+19 | 228395061728.4 |  | low | -52.33542 |  | NO | YES | PWR | 210600000 | 8.323458 | 3.205e+19 | 19.50583 | 0.06107255 | 0.6612231 | 1.402743 | 0.00894971 | 0.4342947 | 0.6646907
287 | 0.04 | 0.6 | 1.74 | 0.006 | 0.39 | 0.072 | 19.54283 | 11.21937 | W | 32.81789 | 1932 | Plotter | F28 | w | F28-w | France Surveillance | FRANCE | 3.49e+19 | 165716999050.3 |  | low | -58.89582 |  | NO | YES | PWR | 210600000 | 8.323458 | 2.4796e+19 | 19.39438 | 0.03492622 | 0.5672112 | 1.757342 | 0.01074815 | 0.7704954 | 0.3326084
287 | 0.06 | 0.75 | 1.36 | 0.009 | 0.25 | 0.158 | 19.26245 | 11.28656 | F | 28.65872 | 1933 | Plotter | F30 | f | F30-f | France Surveillance | FRANCE | 1.83e+19 | 193446088794.9 |  | low | -41.99347 |  | NO | YES | PWR | 94600000 | 7.975891 | 1.2606e+19 | 19.10056 | 0.05230519 | 0.7078753 | 1.371349 | 0.01609634 | 0.493114 | 0.7287184
287 | 0.03 | 0.72 | 1.59 | 0.009 | 0.36 | 0.063 | 19.13033 | 11.15444 | W | 9.847906 | 1934 | Plotter | F30 | w | F30-w | France Surveillance | FRANCE | 1.35e+19 | 142706131078.2 |  | low | -24.26956 |  | NO | YES | PWR | 94600000 | 7.975891 | 9.8826e+18 | 18.99487 | 0.02621216 | 0.6811081 | 1.606919 | 0.016133 | 0.7117015 | 0.2912267
287 | 0.06 | 0.75 | 1.36 | 0.009 | 0.25 | 0.158 | 19.64444 | 11.30658 | F | 54.74179 | 1935 | Plotter | F30 | f | F30-f | France Surveillance | FRANCE | 4.41e+19 | 202572347266.9 |  | low | -41.99347 |  | NO | YES | PWR | 217700000 | 8.337858 | 3.0099e+19 | 19.47855 | 0.05230519 | 0.7078753 | 1.371349 | 0.01609634 | 0.493114 | 0.7287184
287 | 0.03 | 0.72 | 1.59 | 0.009 | 0.36 | 0.063 | 19.51188 | 11.17402 | W | 27.582 | 1936 | Plotter | F30 | w | F30-w | France Surveillance | FRANCE | 3.25e+19 | 149288011024.3 |  | low | -24.26956 |  | NO | YES | PWR | 217700000 | 8.337858 | 2.3578e+19 | 19.3725 | 0.02621216 | 0.6811081 | 1.606919 | 0.016133 | 0.7117015 | 0.2912267
286 | 0.05 | 0.71 | 1.33 | 0.006 | 0.26 | 0.154 | 18.51851 | 10.86434 | F | 6.110775 | 1937 | Plotter | F32 | f | F32-f | France Surveillance | FRANCE | 3.3e+18 | 73170731707.3 |  | low | -54.68585 |  | NO | YES | PWR | 45100000 | 7.654177 | 2.761e+18 | 18.44107 | 0.04358959 | 0.6701516 | 1.341158 | 0.01073137 | 0.5128613 | 0.7103013
286 | 0.1 | 0.51 | 1.5 | 0.015 | 0.4 | 0.066 | 18.51851 | 10.86434 | W | 8.698547 | 1938 | Plotter | F32 | w | F32-w | France Surveillance | FRANCE | 3.3e+18 | 73170731707.3 |  | low | -29.93197 |  | NO | YES | PWR | 45100000 | 7.654177 | 2.761e+18 | 18.44107 | 0.08732567 | 0.4821854 | 1.515125 | 0.02687349 | 0.7903432 | 0.3049263
286 | 0.05 | 0.71 | 1.33 | 0.006 | 0.26 | 0.154 | 19.37475 | 10.94645 | F | 19.56982 | 1939 | Plotter | F32 | f | F32-f | France Surveillance | FRANCE | 2.37e+19 | 88399850801.9 |  | low | -54.68585 |  | NO | YES | PWR | 268100000 | 8.428297 | 1.9093e+19 | 19.28088 | 0.04358959 | 0.6701516 | 1.341158 | 0.01073137 | 0.5128613 | 0.7103013
286 | 0.1 | 0.51 | 1.5 | 0.015 | 0.4 | 0.066 | 19.37658 | 10.94828 | W | 40.81692 | 1940 | Plotter | F32 | w | F32-w | France Surveillance | FRANCE | 2.38e+19 | 88772845953.0 |  | low | -29.93197 |  | NO | YES | PWR | 268100000 | 8.428297 | 1.9158e+19 | 19.28235 | 0.08732567 | 0.4821854 | 1.515125 | 0.02687349 | 0.7903432 | 0.3049263
286 | 0.05 | 0.71 | 1.33 | 0.006 | 0.26 | 0.154 | 19.65128 | 10.93195 | F | 45.64365 | 1941 | Plotter | F32 | f | F32-f | France Surveillance | FRANCE | 4.48e+19 | 85496183206.1 |  | low | -54.68585 |  | NO | YES | PWR | 524000000 | 8.719331 | 3.6334e+19 | 19.56031 | 0.04358959 | 0.6701516 | 1.341158 | 0.01073137 | 0.5128613 | 0.7103013
286 | 0.1 | 0.51 | 1.5 | 0.015 | 0.4 | 0.066 | 19.65031 | 10.93098 | W | 53.12853 | 1942 | Plotter | F32 | w | F32-w | France Surveillance | FRANCE | 4.47e+19 | 85305343511.5 |  | low | -29.93197 |  | NO | YES | PWR | 524000000 | 8.719331 | 3.6269e+19 | 19.55954 | 0.08732567 | 0.4821854 | 1.515125 | 0.02687349 | 0.7903432 | 0.3049263
286 | 0.05 | 0.71 | 1.33 | 0.006 | 0.26 | 0.154 | 19.18184 | 10.79517 | F | 20.14753 | 1943 | Plotter | F32 | f | F32-f | France Surveillance | FRANCE | 1.52e+19 | 62397372742.2 |  | low | -54.68585 |  | NO | YES | PWR | 243600000 | 8.386677 | 1.3129e+19 | 19.11823 | 0.04358959 | 0.6701516 | 1.341158 | 0.01073137 | 0.5128613 | 0.7103013
286 | 0.1 | 0.51 | 1.5 | 0.015 | 0.4 | 0.066 | 19.18469 | 10.79801 | W | 62.38343 | 1944 | Plotter | F32 | w | F32-w | France Surveillance | FRANCE | 1.53e+19 | 62807881773.4 |  | low | -29.93197 |  | NO | YES | PWR | 243600000 | 8.386677 | 1.3198e+19 | 19.12051 | 0.08732567 | 0.4821854 | 1.515125 | 0.02687349 | 0.7903432 | 0.3049263
287 | 0.057 | 0.69 | 1.42 | 0.005 | 0.22 | 0.164 | 19.20683 | 11.26087 | F | 11.94421 | 1945 | Plotter | F37 | f | F37-f | France Surveillance | FRANCE | 1.61e+19 | 182332955832.4 |  | low | -64.77251 |  | NO | YES | PWR | 88300000 | 7.945961 | 1.1222e+19 | 19.05008 | 0.04969324 | 0.6512886 | 1.431944 | 0.008943003 | 0.4339692 | 0.7564415
287 | 0.033 | 0.64 | 1.46 | 0.008 | 0.4 | 0.055 | 19.07555 | 11.12959 | W | 8.651984 | 1946 | Plotter | F37 | w | F37-w | France Surveillance | FRANCE | 1.19e+19 | 134767836919.6 |  | low | -55.47605 |  | NO | YES | PWR | 88300000 | 7.945961 | 8.8116e+18 | 18.94505 | 0.02883025 | 0.6053637 | 1.475376 | 0.01433889 | 0.7906937 | 0.254218
287 | 0.057 | 0.69 | 1.42 | 0.005 | 0.22 | 0.164 | 19.54283 | 11.29289 | F | 35.62599 | 1947 | Plotter | F37 | f | F37-f | France Surveillance | FRANCE | 3.49e+19 | 196287964004.5 |  | low | -64.77251 |  | NO | YES | PWR | 177800000 | 8.249932 | 2.397e+19 | 19.37967 | 0.04969324 | 0.6512886 | 1.431944 | 0.008943003 | 0.4339692 | 0.7564415
287 | 0.033 | 0.64 | 1.46 | 0.008 | 0.4 | 0.055 | 19.41162 | 11.16169 | W | 23.47868 | 1948 | Plotter | F37 | w | F37-w | France Surveillance | FRANCE | 2.58e+19 | 145106861642.3 |  | low | -55.47605 |  | NO | YES | PWR | 177800000 | 8.249932 | 1.8824e+19 | 19.27471 | 0.02883025 | 0.6053637 | 1.475376 | 0.01433889 | 0.7906937 | 0.254218
287 | 0.057 | 0.69 | 1.42 | 0.005 | 0.22 | 0.164 | 19.67578 | 11.34679 | F | 39.90667 | 1949 | Plotter | F37 | f | F37-f | France Surveillance | FRANCE | 4.74e+19 | 222222222222.2 |  | low | -64.77251 |  | NO | YES | PWR | 213300000 | 8.328991 | 3.1757e+19 | 19.50185 | 0.04969324 | 0.6512886 | 1.431944 | 0.008943003 | 0.4339692 | 0.7564415
287 | 0.033 | 0.64 | 1.46 | 0.008 | 0.4 | 0.055 | 19.55871 | 11.22972 | W | 24.55879 | 1950 | Plotter | F37 | w | F37-w | France Surveillance | FRANCE | 3.62e+19 | 169714017815.3 |  | low | -55.47605 |  | NO | YES | PWR | 213300000 | 8.328991 | 2.5597e+19 | 19.40819 | 0.02883025 | 0.6053637 | 1.475376 | 0.01433889 | 0.7906937 | 0.254218
287 | 0.06 | 0.73 | 1.43 | 0.005 | 0.21 | 0.15 | 19.26482 | 11.23462 | F | 37.58137 | 1951 | Plotter | F38 | f | F38-f | France Surveillance | FRANCE | 1.84e+19 | 171641791044.8 |  | low | -42.07353 |  | NO | YES | PWR | 107200000 | 8.030195 | 1.2981e+19 | 19.11332 | 0.05234145 | 0.6894761 | 1.442932 | 0.008948606 | 0.4145029 | 0.6923007
287 | 0.03 | 0.78 | 1.75 | 0.003 | 0.3 | 0.057 | 19.13354 | 11.10334 | W | 19.71415 | 1952 | Plotter | F38 | w | F38-w | France Surveillance | FRANCE | 1.36e+19 | 126865671641.8 |  | low | -59.50826 |  | NO | YES | PWR | 107200000 | 8.030195 | 1.0193e+19 | 19.00829 | 0.02623467 | 0.7385006 | 1.770141 | 0.005382283 | 0.5935939 | 0.2637171
287 | 0.06 | 0.73 | 1.43 | 0.005 | 0.21 | 0.15 | 19.48001 | 11.23722 | F | 35.55164 | 1953 | Plotter | F38 | f | F38-f | France Surveillance | FRANCE | 3.02e+19 | 172670097198.4 |  | low | -42.07353 |  | NO | YES | PWR | 174900000 | 8.24279 | 2.1281e+19 | 19.32799 | 0.05234145 | 0.6894761 | 1.442932 | 0.008948606 | 0.4145029 | 0.6923007
287 | 0.03 | 0.78 | 1.75 | 0.003 | 0.3 | 0.057 | 19.3483 | 11.10552 | W | 17.56468 | 1954 | Plotter | F38 | w | F38-w | France Surveillance | FRANCE | 2.23e+19 | 127501429388.2 |  | low | -59.50826 |  | NO | YES | PWR | 174900000 | 8.24279 | 1.6697e+19 | 19.22263 | 0.02623467 | 0.7385006 | 1.770141 | 0.005382283 | 0.5935939 | 0.2637171
287 | 0.06 | 0.73 | 1.43 | 0.005 | 0.21 | 0.15 | 19.70415 | 11.32521 | F | 43.88399 | 1955 | Plotter | F38 | f | F38-f | France Surveillance | FRANCE | 5.06e+19 | 211450062682.8 |  | low | -42.07353 |  | NO | YES | PWR | 239300000 | 8.378943 | 3.424e+19 | 19.53453 | 0.05234145 | 0.6894761 | 1.442932 | 0.008948606 | 0.4145029 | 0.6923007
287 | 0.03 | 0.78 | 1.75 | 0.003 | 0.3 | 0.057 | 19.56937 | 11.19043 | W | 31.89756 | 1956 | Plotter | F38 | w | F38-w | France Surveillance | FRANCE | 3.71e+19 | 155035520267.4 |  | low | -59.50826 |  | NO | YES | PWR | 239300000 | 8.378943 | 2.6712e+19 | 19.42671 | 0.02623467 | 0.7385006 | 1.770141 | 0.005382283 | 0.5935939 | 0.2637171
287 | 0.06 | 0.71 | 1.35 | 0.007 | 0.22 | 0.156 | 19.22789 | 11.21929 | F | 19.47837 | 1957 | Plotter | F39 | f | F39-f | France Surveillance | FRANCE | 1.69e+19 | 165686274509.8 |  | low | -52.44905 |  | NO | YES | PWR | 102000000 | 8.0086 | 1.2008e+19 | 19.07945 | 0.05232429 | 0.6703665 | 1.361762 | 0.01252394 | 0.4340987 | 0.7197567
287 | 0.03 | 0.71 | 1.66 | 0.008 | 0.36 | 0.061 | 19.09691 | 11.08831 | W | 40.08164 | 1958 | Plotter | F39 | w | F39-w | France Surveillance | FRANCE | 1.25e+19 | 122549019607.8 |  | low | -40.71699 |  | NO | YES | PWR | 102000000 | 8.0086 | 9.4335e+18 | 18.97467 | 0.02621385 | 0.6716914 | 1.677772 | 0.01434136 | 0.7117473 | 0.2819995
287 | 0.06 | 0.71 | 1.35 | 0.007 | 0.22 | 0.156 | 19.5302 | 11.24599 | F | 35.96533 | 1959 | Plotter | F39 | f | F39-f | France Surveillance | FRANCE | 3.39e+19 | 176195426195.4 |  | low | -52.44905 |  | NO | YES | PWR | 192400000 | 8.284205 | 2.3792e+19 | 19.37643 | 0.05232429 | 0.6703665 | 1.361762 | 0.01252394 | 0.4340987 | 0.7197567
287 | 0.03 | 0.71 | 1.66 | 0.008 | 0.36 | 0.061 | 19.39794 | 11.11373 | W | 44.46636 | 1960 | Plotter | F39 | w | F39-w | France Surveillance | FRANCE | 2.5e+19 | 129937629937.6 |  | low | -40.71699 |  | NO | YES | PWR | 192400000 | 8.284205 | 1.8647e+19 | 19.27062 | 0.02621385 | 0.6716914 | 1.677772 | 0.01434136 | 0.7117473 | 0.2819995
287 | 0.06 | 0.71 | 1.35 | 0.007 | 0.22 | 0.156 | 19.71012 | 11.31584 | F | 53.70695 | 1961 | Plotter | F39 | f | F39-f | France Surveillance | FRANCE | 5.13e+19 | 206938281565.1 |  | low | -52.44905 |  | NO | YES | PWR | 247900000 | 8.394277 | 3.4864e+19 | 19.54237 | 0.05232429 | 0.6703665 | 1.361762 | 0.01252394 | 0.4340987 | 0.7197567
287 | 0.03 | 0.71 | 1.66 | 0.008 | 0.36 | 0.061 | 19.58771 | 11.19343 | W | 39.29517 | 1962 | Plotter | F39 | w | F39-w | France Surveillance | FRANCE | 3.87e+19 | 156111335215.8 |  | low | -40.71699 |  | NO | YES | PWR | 247900000 | 8.394277 | 2.7826e+19 | 19.44445 | 0.02621385 | 0.6716914 | 1.677772 | 0.01434136 | 0.7117473 | 0.2819995
287 | 0.04 | 0.69 | 1.33 | 0.007 | 0.22 | 0.14 | 19.24055 | 11.29067 | F | 0.5009611 | 1963 | Plotter | F40 | f | F40-f | France Surveillance | FRANCE | 1.74e+19 | 195286195286.2 |  | low | -31.11939 |  | NO | YES | PWR | 89100000 | 7.949878 | 1.1963e+19 | 19.07784 | 0.03490202 | 0.6518408 | 1.342325 | 0.01253082 | 0.4343372 | 0.6462903
287 | 0.04 | 0.55 | 1.58 | 0.014 | 0.38 | 0.055 | 19.10721 | 11.15733 | W | 27.68793 | 1964 | Plotter | F40 | w | F40-w | France Surveillance | FRANCE | 1.28e+19 | 143658810325.5 |  | low | -49.52706 |  | NO | YES | PWR | 89100000 | 7.949878 | 9.3577e+18 | 18.97117 | 0.03494904 | 0.5202833 | 1.59679 | 0.02509541 | 0.7512296 | 0.2542419
287 | 0.04 | 0.69 | 1.33 | 0.007 | 0.22 | 0.14 | 19.54654 | 11.31101 | F | 6.98354 | 1965 | Plotter | F40 | f | F40-f | France Surveillance | FRANCE | 3.52e+19 | 204651162790.7 |  | low | -31.11939 |  | NO | YES | PWR | 172000000 | 8.235528 | 2.3975e+19 | 19.37976 | 0.03490202 | 0.6518408 | 1.342325 | 0.01253082 | 0.4343372 | 0.6462903
287 | 0.04 | 0.55 | 1.58 | 0.014 | 0.38 | 0.055 | 19.41497 | 11.17944 | W | 44.73138 | 1966 | Plotter | F40 | w | F40-w | France Surveillance | FRANCE | 2.6e+19 | 151162790697.7 |  | low | -49.52706 |  | NO | YES | PWR | 172000000 | 8.235528 | 1.8815e+19 | 19.27451 | 0.03494904 | 0.5202833 | 1.59679 | 0.02509541 | 0.7512296 | 0.2542419
287 | 0.04 | 0.69 | 1.33 | 0.007 | 0.22 | 0.14 | 19.67761 | 11.35189 | F | 33.92701 | 1967 | Plotter | F40 | f | F40-f | France Surveillance | FRANCE | 4.76e+19 | 224846480869.2 |  | low | -31.11939 |  | NO | YES | PWR | 211700000 | 8.325721 | 3.1817e+19 | 19.50265 | 0.03490202 | 0.6518408 | 1.342325 | 0.01253082 | 0.4343372 | 0.6462903
287 | 0.04 | 0.55 | 1.58 | 0.014 | 0.38 | 0.055 | 19.549 | 11.22328 | W | 64.76191 | 1968 | Plotter | F40 | w | F40-w | France Surveillance | FRANCE | 3.54e+19 | 167217760982.5 |  | low | -49.52706 |  | NO | YES | PWR | 211700000 | 8.325721 | 2.5106e+19 | 19.39977 | 0.03494904 | 0.5202833 | 1.59679 | 0.02509541 | 0.7512296 | 0.2542419
287 | 0.06 | 0.67 | 1.35 | 0.008 | 0.23 | 0.166 | 19.25527 | 11.30833 | F | 41.78914 | 1969 | Plotter | F41 | f | F41-f | France Surveillance | FRANCE | 1.8e+19 | 203389830508.5 |  | low | -63.30838 |  | NO | YES | PWR | 88500000 | 7.946943 | 1.2275e+19 | 19.08903 | 0.05229879 | 0.6322912 | 1.361098 | 0.0143061 | 0.4536094 | 0.7655218
287 | 0.03 | 0.68 | 1.58 | 0.01 | 0.4 | 0.06 | 19.12385 | 11.17691 | W | 17.50028 | 1970 | Plotter | F41 | w | F41-w | France Surveillance | FRANCE | 1.33e+19 | 150282485875.7 |  | low | -36.6212 |  | NO | YES | PWR | 88500000 | 7.946943 | 9.6359e+18 | 18.98389 | 0.02620404 | 0.6430695 | 1.596318 | 0.01792 | 0.7905345 | 0.2772729
287 | 0.06 | 0.67 | 1.35 | 0.008 | 0.23 | 0.166 | 19.53148 | 11.27766 | F | 42.1991 | 1971 | Plotter | F41 | f | F41-f | France Surveillance | FRANCE | 3.4e+19 | 189520624303.2 |  | low | -63.30838 |  | NO | YES | PWR | 179400000 | 8.253822 | 2.3516e+19 | 19.37137 | 0.05229879 | 0.6322912 | 1.361098 | 0.0143061 | 0.4536094 | 0.7655218
287 | 0.03 | 0.68 | 1.58 | 0.01 | 0.4 | 0.06 | 19.40824 | 11.15442 | W | 34.54228 | 1972 | Plotter | F41 | w | F41-w | France Surveillance | FRANCE | 2.56e+19 | 142697881828.3 |  | low | -36.6212 |  | NO | YES | PWR | 179400000 | 8.253822 | 1.874e+19 | 19.27278 | 0.02620404 | 0.6430695 | 1.596318 | 0.01792 | 0.7905345 | 0.2772729
287 | 0.06 | 0.67 | 1.35 | 0.008 | 0.23 | 0.166 | 19.76042 | 11.39568 | F | 69.71541 | 1973 | Plotter | F41 | f | F41-f | France Surveillance | FRANCE | 5.76e+19 | 248704663212.4 |  | low | -63.30838 |  | NO | YES | PWR | 231600000 | 8.364739 | 3.7732e+19 | 19.57671 | 0.05229879 | 0.6322912 | 1.361098 | 0.0143061 | 0.4536094 | 0.7655218
287 | 0.03 | 0.68 | 1.58 | 0.01 | 0.4 | 0.06 | 19.62325 | 11.25851 | W | 37.35714 | 1974 | Plotter | F41 | w | F41-w | France Surveillance | FRANCE | 4.2e+19 | 181347150259.1 |  | low | -36.6212 |  | NO | YES | PWR | 231600000 | 8.364739 | 2.9307e+19 | 19.46697 | 0.02620404 | 0.6430695 | 1.596318 | 0.01792 | 0.7905345 | 0.2772729
287 | 0.06 | 0.7 | 1.28 | 0.007 | 0.25 | 0.149 | 19.65514 | 11.30957 | F | 34.64513 | 1975 | Plotter | F45 | f | F45-f | France Surveillance | FRANCE | 4.52e+19 | 203971119133.6 |  | low | -68.9751 |  | NO | YES | PWR | 221600000 | 8.34557 | 3.0807e+19 | 19.48865 | 0.0523225 | 0.6609022 | 1.291108 | 0.01252351 | 0.4932772 | 0.6874365
287 | 0.03 | 0.64 | 1.43 | 0.009 | 0.36 | 0.059 | 19.52244 | 11.17687 | W | 38.56096 | 1976 | Plotter | F45 | w | F45-w | France Surveillance | FRANCE | 3.33e+19 | 150270758122.7 |  | low | -62.88312 |  | NO | YES | PWR | 221600000 | 8.34557 | 2.4126e+19 | 19.38249 | 0.02621565 | 0.6055098 | 1.445409 | 0.01613514 | 0.7117961 | 0.2727724
287 | 0.06 | 0.7 | 1.28 | 0.007 | 0.25 | 0.149 | 19.50651 | 11.28483 | F | 38.02096 | 1977 | Plotter | F45 | f | F45-f | France Surveillance | FRANCE | 3.21e+19 | 192677070828.3 |  | low | -68.9751 |  | NO | YES | PWR | 166600000 | 8.221675 | 2.2129e+19 | 19.34496 | 0.0523225 | 0.6609022 | 1.291108 | 0.01252351 | 0.4932772 | 0.6874365
287 | 0.03 | 0.64 | 1.43 | 0.009 | 0.36 | 0.059 | 19.37291 | 11.15124 | W | 30.72981 | 1978 | Plotter | F45 | w | F45-w | France Surveillance | FRANCE | 2.36e+19 | 141656662665.1 |  | low | -62.88312 |  | NO | YES | PWR | 166600000 | 8.221675 | 1.7302e+19 | 19.23809 | 0.02621565 | 0.6055098 | 1.445409 | 0.01613514 | 0.7117961 | 0.2727724
287 | 0.06 | 0.7 | 1.28 | 0.007 | 0.25 | 0.149 | 19.30535 | 11.33734 | F | 31.59569 | 1979 | Plotter | F45 | f | F45-f | France Surveillance | FRANCE | 2.02e+19 | 217438105489.8 |  | low | -68.9751 |  | NO | YES | PWR | 92900000 | 7.968016 | 1.3593e+19 | 19.13331 | 0.0523225 | 0.6609022 | 1.291108 | 0.01252351 | 0.4932772 | 0.6874365
287 | 0.03 | 0.64 | 1.43 | 0.009 | 0.36 | 0.059 | 19.17609 | 11.20808 | W | 15.7016 | 1980 | Plotter | F45 | w | F45-w | France Surveillance | FRANCE | 1.5e+19 | 161463939720.1 |  | low | -62.88312 |  | NO | YES | PWR | 92900000 | 7.968016 | 1.0713e+19 | 19.0299 | 0.02621565 | 0.6055098 | 1.445409 | 0.01613514 | 0.7117961 | 0.2727724
287 | 0.06 | 0.73 | 1.43 | 0.006 | 0.28 | 0.157 | 19.22531 | 11.24531 | F | 15.67921 | 1981 | Plotter | F46 | f | F46-f | France Surveillance | FRANCE | 1.68e+19 | 175916230366.5 |  | low | -41.44354 |  | NO | YES | PWR | 95500000 | 7.980003 | 1.1794e+19 | 19.07167 | 0.05229185 | 0.6888229 | 1.441565 | 0.01072815 | 0.5521469 | 0.7239215
287 | 0.04 | 0.57 | 1.65 | 0.013 | 0.37 | 0.059 | 19.09342 | 11.11342 | W | 26.19668 | 1982 | Plotter | F46 | w | F46-w | France Surveillance | FRANCE | 1.24e+19 | 129842931937.2 |  | low | -46.31967 |  | NO | YES | PWR | 95500000 | 7.980003 | 9.2504e+18 | 18.96616 | 0.03494762 | 0.5391808 | 1.667466 | 0.02330193 | 0.7314306 | 0.2727211
287 | 0.06 | 0.73 | 1.43 | 0.006 | 0.28 | 0.157 | 19.52763 | 11.26281 | F | 21.3224 | 1983 | Plotter | F46 | f | F46-f | France Surveillance | FRANCE | 3.37e+19 | 183152173913.0 |  | low | -41.44354 |  | NO | YES | PWR | 184000000 | 8.264818 | 2.3469e+19 | 19.37049 | 0.05229185 | 0.6888229 | 1.441565 | 0.01072815 | 0.5521469 | 0.7239215
287 | 0.04 | 0.57 | 1.65 | 0.013 | 0.37 | 0.059 | 19.3962 | 11.13138 | W | 26.5265 | 1984 | Plotter | F46 | w | F46-w | France Surveillance | FRANCE | 2.49e+19 | 135326086956.5 |  | low | -46.31967 |  | NO | YES | PWR | 184000000 | 8.264818 | 1.8422e+19 | 19.26535 | 0.03494762 | 0.5391808 | 1.667466 | 0.02330193 | 0.7314306 | 0.2727211
287 | 0.06 | 0.73 | 1.43 | 0.006 | 0.28 | 0.157 | 19.7348 | 11.35098 | F | 33.93722 | 1985 | Plotter | F46 | f | F46-f | France Surveillance | FRANCE | 5.43e+19 | 224380165289.3 |  | low | -41.44354 |  | NO | YES | PWR | 242000000 | 8.383815 | 3.631e+19 | 19.56003 | 0.05229185 | 0.6888229 | 1.441565 | 0.01072815 | 0.5521469 | 0.7239215
287 | 0.04 | 0.57 | 1.65 | 0.013 | 0.37 | 0.059 | 19.60638 | 11.22257 | W | 47.09185 | 1986 | Plotter | F46 | w | F46-w | France Surveillance | FRANCE | 4.04e+19 | 166942148760.3 |  | low | -46.31967 |  | NO | YES | PWR | 242000000 | 8.383815 | 2.8661e+19 | 19.45729 | 0.03494762 | 0.5391808 | 1.667466 | 0.02330193 | 0.7314306 | 0.2727211
286 | 0.05 | 0.72 | 1.49 | 0.008 | 0.32 | 0.149 | 18.66276 | 10.89264 | F | 16.81274 | 1987 | Plotter | F47 | f2 | F47-f2 | France Surveillance | FRANCE | 4.6e+18 | 78098471986.4 |  | low | -44.16043 |  | NO | YES | PWR | 58900000 | 7.770115 | 3.7989e+18 | 18.57965 | 0.04357022 | 0.6792883 | 1.501832 | 0.01430213 | 0.6309334 | 0.6869341
286 | 0.1 | 0.49 | 1.58 | 0.016 | 0.39 | 0.05 | 18.66276 | 10.89264 | W | 31.17843 | 1988 | Plotter | F47 | w | F47-w | France Surveillance | FRANCE | 4.6e+18 | 78098471986.4 |  | low | -37.41669 |  | NO | YES | PWR | 58900000 | 7.770115 | 3.7989e+18 | 18.57965 | 0.08738227 | 0.4635764 | 1.596966 | 0.02868364 | 0.771084 | 0.2311545
286 | 0.05 | 0.72 | 1.49 | 0.008 | 0.32 | 0.149 | 19.34044 | 10.95004 | F | 7.205924 | 1989 | Plotter | F47 | f2 | F47-f2 | France Surveillance | FRANCE | 2.19e+19 | 89133089133.1 |  | low | -44.16043 |  | NO | YES | PWR | 245700000 | 8.390405 | 1.7614e+19 | 19.24586 | 0.04357022 | 0.6792883 | 1.501832 | 0.01430213 | 0.6309334 | 0.6869341
286 | 0.1 | 0.49 | 1.58 | 0.016 | 0.39 | 0.05 | 19.34242 | 10.95202 | W | 61.03725 | 1990 | Plotter | F47 | w | F47-w | France Surveillance | FRANCE | 2.2e+19 | 89540089540.1 |  | low | -37.41669 |  | NO | YES | PWR | 245700000 | 8.390405 | 1.7678e+19 | 19.24744 | 0.08738227 | 0.4635764 | 1.596966 | 0.02868364 | 0.771084 | 0.2311545
286 | 0.05 | 0.66 | 1.4 | 0.005 | 0.33 | 0.138 | 19.62839 | 10.94534 | F | 24.2022 | 1991 | Plotter | F47 | f1 | F47-f1 | France Surveillance | FRANCE | 4.25e+19 | 88174273858.9 |  | low | -68.40352 |  | NO | YES | PWR | 482000000 | 8.683047 | 3.4257e+19 | 19.53474 | 0.04358372 | 0.6228739 | 1.411555 | 0.0089416 | 0.6508517 | 0.636418
286 | 0.1 | 0.49 | 1.58 | 0.016 | 0.39 | 0.05 | 19.62737 | 10.94432 | W | 66.27573 | 1992 | Plotter | F47 | w | F47-w | France Surveillance | FRANCE | 4.24e+19 | 87966804979.3 |  | low | -37.41669 |  | NO | YES | PWR | 482000000 | 8.683047 | 3.4192e+19 | 19.53393 | 0.08738227 | 0.4635764 | 1.596966 | 0.02868364 | 0.771084 | 0.2311545
286 | 0.05 | 0.66 | 1.4 | 0.005 | 0.33 | 0.138 | 19.08991 | 10.75485 | F | 20.20212 | 1993 | Plotter | F47 | f1 | F47-f1 | France Surveillance | FRANCE | 1.23e+19 | 56865464632.5 |  | low | -68.40352 |  | NO | YES | PWR | 216300000 | 8.335057 | 1.0823e+19 | 19.03436 | 0.04358372 | 0.6228739 | 1.411555 | 0.0089416 | 0.6508517 | 0.636418
286 | 0.05 | 0.72 | 1.49 | 0.008 | 0.32 | 0.149 | 19.09342 | 10.75837 | F | 11.37124 | 1994 | Plotter | F47 | f2 | F47-f2 | France Surveillance | FRANCE | 1.24e+19 | 57327785483.1 |  | low | -44.16043 |  | NO | YES | PWR | 216300000 | 8.335057 | 1.0894e+19 | 19.03717 | 0.04357022 | 0.6792883 | 1.501832 | 0.01430213 | 0.6309334 | 0.6869341
287 | 0.06 | 0.69 | 1.36 | 0.006 | 0.21 | 0.159 | 19.67302 | 11.28439 | F | 61.97284 | 1995 | Plotter | F48 | f | F48-f | France Surveillance | FRANCE | 4.71e+19 | 192480588475.7 |  | low | -54.55375 |  | NO | YES | PWR | 244700000 | 8.388634 | 3.2476e+19 | 19.51157 | 0.05232356 | 0.6514739 | 1.37183 | 0.01073466 | 0.4143612 | 0.733588
287 | 0.03 | 0.7 | 1.65 | 0.008 | 0.35 | 0.054 | 19.54033 | 11.1517 | W | 48.99369 | 1996 | Plotter | F48 | w | F48-w | France Surveillance | FRANCE | 3.47e+19 | 141806293420.5 |  | low | -33.77588 |  | NO | YES | PWR | 244700000 | 8.388634 | 2.5434e+19 | 19.40541 | 0.026223 | 0.6624622 | 1.668247 | 0.01434637 | 0.6922182 | 0.2497261
287 | 0.06 | 0.69 | 1.36 | 0.006 | 0.21 | 0.159 | 19.5682 | 11.29266 | F | 54.32014 | 1997 | Plotter | F48 | f | F48-f | France Surveillance | FRANCE | 3.7e+19 | 196182396606.6 |  | low | -54.55375 |  | NO | YES | PWR | 188600000 | 8.275542 | 2.5415e+19 | 19.40509 | 0.05232356 | 0.6514739 | 1.37183 | 0.01073466 | 0.4143612 | 0.733588
287 | 0.03 | 0.7 | 1.65 | 0.008 | 0.35 | 0.054 | 19.43616 | 11.16062 | W | 29.9243 | 1998 | Plotter | F48 | w | F48-w | France Surveillance | FRANCE | 2.73e+19 | 144750795334.0 |  | low | -33.77588 |  | NO | YES | PWR | 188600000 | 8.275542 | 1.9928e+19 | 19.29946 | 0.026223 | 0.6624622 | 1.668247 | 0.01434637 | 0.6922182 | 0.2497261
287 | 0.06 | 0.69 | 1.36 | 0.006 | 0.21 | 0.159 | 19.32222 | 11.32179 | F | 37.78148 | 1999 | Plotter | F48 | f | F48-f | France Surveillance | FRANCE | 2.1e+19 | 209790209790.2 |  | low | -54.55375 |  | NO | YES | PWR | 100100000 | 8.000434 | 1.4233e+19 | 19.15329 | 0.05232356 | 0.6514739 | 1.37183 | 0.01073466 | 0.4143612 | 0.733588
287 | 0.03 | 0.7 | 1.65 | 0.008 | 0.35 | 0.054 | 19.1959 | 11.19547 | W | 28.69883 | 2000 | Plotter | F48 | w | F48-w | France Surveillance | FRANCE | 1.57e+19 | 156843156843.2 |  | low | -33.77588 |  | NO | YES | PWR | 100100000 | 8.000434 | 1.1278e+19 | 19.05223 | 0.026223 | 0.6624622 | 1.668247 | 0.01434637 | 0.6922182 | 0.2497261
286 | 0.08 | 0.65 | 1.52 | 0.009 | 0.33 | 0.141 | 18.49136 | 10.82955 | F | 31.89266 | 2001 | Plotter | F51 | f2 | F51-f2 | France Surveillance | FRANCE | 3.1e+18 | 67538126361.7 |  | low | -57.8662 |  | NO | YES | PWR | 45900000 | 7.661813 | 2.6356e+18 | 18.42088 | 0.06972497 | 0.6133574 | 1.532348 | 0.01609281 | 0.6507679 | 0.6501694
286 | 0.12 | 0.07 | 1.33 | 0.012 | 0.32 | 0.045 | 18.49136 | 10.82955 | W | 4.405189 | 2002 | Plotter | F51 | w | F51-w | France Surveillance | FRANCE | 3.1e+18 | 67538126361.7 |  | low | -34.02034 |  | NO | YES | PWR | 45900000 | 7.661813 | 2.6356e+18 | 18.42088 | 0.1049389 | 0.06627582 | 1.345309 | 0.02152917 | 0.633168 | 0.2081981
286 | 0.08 | 0.65 | 1.52 | 0.009 | 0.33 | 0.141 | 19.35025 | 10.96661 | F | 50.52457 | 2003 | Plotter | F51 | f2 | F51-f2 | France Surveillance | FRANCE | 2.24e+19 | 92600248036.4 |  | low | -57.8662 |  | NO | YES | PWR | 241900000 | 8.383636 | 1.7879e+19 | 19.25235 | 0.06972497 | 0.6133574 | 1.532348 | 0.01609281 | 0.6507679 | 0.6501694
286 | 0.12 | 0.07 | 1.33 | 0.012 | 0.32 | 0.045 | 19.35218 | 10.96855 | W | 38.5529 | 2004 | Plotter | F51 | w | F51-w | France Surveillance | FRANCE | 2.25e+19 | 93013642000.8 |  | low | -34.02034 |  | NO | YES | PWR | 241900000 | 8.383636 | 1.7943e+19 | 19.2539 | 0.1049389 | 0.06627582 | 1.345309 | 0.02152917 | 0.633168 | 0.2081981
286 | 0.07 | 0.71 | 1.53 | 0.008 | 0.28 | 0.152 | 19.63548 | 10.95606 | F | 30.7872 | 2005 | Plotter | F51 | f1 | F51-f1 | France Surveillance | FRANCE | 4.32e+19 | 90376569037.7 |  | low | -53.055 |  | NO | YES | PWR | 478000000 | 8.679428 | 3.4649e+19 | 19.5397 | 0.06101638 | 0.6700522 | 1.542607 | 0.01430637 | 0.5522303 | 0.7009726
286 | 0.12 | 0.07 | 1.33 | 0.012 | 0.32 | 0.045 | 19.62941 | 10.94998 | W | 27.62193 | 2006 | Plotter | F51 | w | F51-w | France Surveillance | FRANCE | 4.26e+19 | 89121338912.1 |  | low | -34.02034 |  | NO | YES | PWR | 478000000 | 8.679428 | 3.4264e+19 | 19.53484 | 0.1049389 | 0.06627582 | 1.345309 | 0.02152917 | 0.633168 | 0.2081981
286 | 0.07 | 0.71 | 1.53 | 0.008 | 0.28 | 0.152 | 19.08279 | 10.76264 | F | 28.48686 | 2007 | Plotter | F51 | f1 | F51-f1 | France Surveillance | FRANCE | 1.21e+19 | 57894736842.1 |  | low | -53.055 |  | NO | YES | PWR | 209000000 | 8.320146 | 1.0609e+19 | 19.02568 | 0.06101638 | 0.6700522 | 1.542607 | 0.01430637 | 0.5522303 | 0.7009726
286 | 0.08 | 0.65 | 1.52 | 0.009 | 0.33 | 0.141 | 19.08636 | 10.76621 | F | 28.90794 | 2008 | Plotter | F51 | f2 | F51-f2 | France Surveillance | FRANCE | 1.22e+19 | 58373205741.6 |  | low | -57.8662 |  | NO | YES | PWR | 209000000 | 8.320146 | 1.0679e+19 | 19.02854 | 0.06972497 | 0.6133574 | 1.532348 | 0.01609281 | 0.6507679 | 0.6501694
284 | 0.07 | 0.69 | 1.4 | 0.008 | 0.26 | 0.155 | 18.5563 | 10.89829 | F | -0.7395595 | 2009 | Plotter | F52 | f2 | F52-f2 | France Surveillance | FRANCE | 3.6e+18 | 79120879120.9 |  | low | -43.38637 |  | NO | YES | PWR | 45500000 | 7.658011 | 2.9653e+18 | 18.47207 | 0.06102243 | 0.6512421 | 1.411675 | 0.01430778 | 0.5128361 | 0.7148784
284 | 0.09 | 0.1 | 1.31 | 0.017 | 0.33 | 0.051 | 18.5563 | 10.89829 | W | 12.89349 | 2010 | Plotter | F52 | w | F52-w | France Surveillance | FRANCE | 3.6e+18 | 79120879120.9 |  | low | -54.0318 |  | NO | YES | PWR | 45500000 | 7.658011 | 2.9653e+18 | 18.47207 | 0.07867469 | 0.09464429 | 1.324583 | 0.03048824 | 0.65271 | 0.2358695
284 | 0.07 | 0.69 | 1.4 | 0.008 | 0.26 | 0.155 | 19.36736 | 11.05433 | F | 33.24879 | 2011 | Plotter | F52 | f2 | F52-f2 | France Surveillance | FRANCE | 2.33e+19 | 113326848249.0 |  | low | -43.38637 |  | NO | YES | PWR | 205600000 | 8.313023 | 1.7861e+19 | 19.25191 | 0.06102243 | 0.6512421 | 1.411675 | 0.01430778 | 0.5128361 | 0.7148784
284 | 0.09 | 0.1 | 1.31 | 0.017 | 0.33 | 0.051 | 19.36922 | 11.05619 | W | 33.86728 | 2012 | Plotter | F52 | w | F52-w | France Surveillance | FRANCE | 2.34e+19 | 113813229572.0 |  | low | -54.0318 |  | NO | YES | PWR | 205600000 | 8.313023 | 1.7923e+19 | 19.2534 | 0.07867469 | 0.09464429 | 1.324583 | 0.03048824 | 0.65271 | 0.2358695
284 | 0.07 | 0.71 | 1.39 | 0.013 | 0.26 | 0.166 | 19.61805 | 10.93681 | F | 52.24079 | 2013 | Plotter | F52 | f1 | F52-f1 | France Surveillance | FRANCE | 4.15e+19 | 86458333333.3 |  | low | -52.50915 |  | NO | YES | PWR | 480000000 | 8.681241 | 3.3582e+19 | 19.52611 | 0.0609964 | 0.6698328 | 1.400994 | 0.02324023 | 0.5126173 | 0.7652851
284 | 0.09 | 0.1 | 1.31 | 0.017 | 0.33 | 0.051 | 19.617 | 10.93576 | W | 34.15662 | 2014 | Plotter | F52 | w | F52-w | France Surveillance | FRANCE | 4.14e+19 | 86250000000 |  | low | -54.0318 |  | NO | YES | PWR | 480000000 | 8.681241 | 3.3518e+19 | 19.52527 | 0.07867469 | 0.09464429 | 1.324583 | 0.03048824 | 0.65271 | 0.2358695
284 | 0.07 | 0.71 | 1.39 | 0.013 | 0.26 | 0.166 | 19.71096 | 10.85666 | F | 51.99262 | 2015 | Plotter | F52 | f1 | F52-f1 | France Surveillance | FRANCE | 5.14e+19 | 71888111888.1 |  | low | -52.50915 |  | NO | YES | PWR | 715000000 | 8.854306 | 4.3157e+19 | 19.63506 | 0.0609964 | 0.6698328 | 1.400994 | 0.02324023 | 0.5126173 | 0.7652851
284 | 0.09 | 0.1 | 1.31 | 0.017 | 0.33 | 0.051 | 19.68395 | 10.82964 | W | 51.01469 | 2016 | Plotter | F52 | w | F52-w | France Surveillance | FRANCE | 4.83e+19 | 67552447552.4 |  | low | -54.0318 |  | NO | YES | PWR | 715000000 | 8.854306 | 4.1062e+19 | 19.61344 | 0.07867469 | 0.09464429 | 1.324583 | 0.03048824 | 0.65271 | 0.2358695
284 | 0.07 | 0.71 | 1.39 | 0.013 | 0.26 | 0.166 | 19.17609 | 10.86307 | F | 42.60326 | 2017 | Plotter | F52 | f1 | F52-f1 | France Surveillance | FRANCE | 1.5e+19 | 72957198443.6 |  | low | -52.50915 |  | NO | YES | PWR | 205600000 | 8.313023 | 1.2557e+19 | 19.0989 | 0.0609964 | 0.6698328 | 1.400994 | 0.02324023 | 0.5126173 | 0.7652851
284 | 0.07 | 0.69 | 1.4 | 0.008 | 0.26 | 0.155 | 19.17898 | 10.86595 | F | 21.73318 | 2018 | Plotter | F52 | f2 | F52-f2 | France Surveillance | FRANCE | 1.51e+19 | 73443579766.5 |  | low | -43.38637 |  | NO | YES | PWR | 205600000 | 8.313023 | 1.2624e+19 | 19.10121 | 0.06102243 | 0.6512421 | 1.411675 | 0.01430778 | 0.5128361 | 0.7148784
287 | 0.05 | 0.71 | 1.42 | 0.005 | 0.2 | 0.158 | 19.09691 | 11.25057 | F | 35.49741 | 2019 | Plotter | F55 | f | F55-f | France Surveillance | FRANCE | 1.25e+19 | 178062678062.7 |  | low | -61.19727 |  | NO | YES | PWR | 70200000 | 7.846337 | 8.7543e+18 | 18.94222 | 0.04360864 | 0.6704444 | 1.432538 | 0.008946712 | 0.3946811 | 0.729069
287 | 0.03 | 0.78 | 1.7 | 0.004 | 0.35 | 0.058 | 18.96379 | 11.11745 | W | 16.25208 | 2020 | Plotter | F55 | w | F55-w | France Surveillance | FRANCE | 9.2e+18 | 131054131054.1 |  | low | -70.25849 |  | NO | YES | PWR | 70200000 | 7.846337 | 6.8505e+18 | 18.83572 | 0.02622083 | 0.738111 | 1.718658 | 0.007172591 | 0.6921608 | 0.2682021
287 | 0.05 | 0.71 | 1.42 | 0.005 | 0.2 | 0.158 | 19.56348 | 11.2928 | F | 33.6188 | 2021 | Plotter | F55 | f | F55-f | France Surveillance | FRANCE | 3.66e+19 | 196246648793.6 |  | low | -61.19727 |  | NO | YES | PWR | 186500000 | 8.270679 | 2.5139e+19 | 19.40034 | 0.04360864 | 0.6704444 | 1.432538 | 0.008946712 | 0.3946811 | 0.729069
287 | 0.03 | 0.78 | 1.7 | 0.004 | 0.35 | 0.058 | 19.43775 | 11.16707 | W | 19.80989 | 2022 | Plotter | F55 | w | F55-w | France Surveillance | FRANCE | 2.74e+19 | 146916890080.4 |  | low | -70.25849 |  | NO | YES | PWR | 186500000 | 8.270679 | 1.9942e+19 | 19.29976 | 0.02622083 | 0.738111 | 1.718658 | 0.007172591 | 0.6921608 | 0.2682021
287 | 0.05 | 0.71 | 1.42 | 0.005 | 0.2 | 0.158 | 19.67394 | 11.36007 | F | 39.34429 | 2023 | Plotter | F55 | f | F55-f | France Surveillance | FRANCE | 4.72e+19 | 229126213592.2 |  | low | -61.19727 |  | NO | YES | PWR | 206000000 | 8.313867 | 3.1431e+19 | 19.49735 | 0.04360864 | 0.6704444 | 1.432538 | 0.008946712 | 0.3946811 | 0.729069
287 | 0.03 | 0.78 | 1.7 | 0.004 | 0.35 | 0.058 | 19.54777 | 11.23391 | W | 26.14166 | 2024 | Plotter | F55 | w | F55-w | France Surveillance | FRANCE | 3.53e+19 | 171359223301.0 |  | low | -70.25849 |  | NO | YES | PWR | 206000000 | 8.313867 | 2.4913e+19 | 19.39642 | 0.02622083 | 0.738111 | 1.718658 | 0.007172591 | 0.6921608 | 0.2682021
287 | 0.07 | 0.68 | 1.34 | 0.006 | 0.27 | 0.16 | 19.26482 | 11.26699 | F | 39.07167 | 2025 | Plotter | F56 | f | F56-f | France Surveillance | FRANCE | 1.84e+19 | 184924623115.6 |  | low | -49.19712 |  | NO | YES | PWR | 99500000 | 7.997823 | 1.2789e+19 | 19.10684 | 0.06100668 | 0.6416382 | 1.350826 | 0.01072807 | 0.5324231 | 0.7377486
287 | 0.03 | 0.7 | 1.65 | 0.008 | 0.38 | 0.059 | 19.13354 | 11.13572 | W | 36.9891 | 2026 | Plotter | F56 | w | F56-w | France Surveillance | FRANCE | 1.36e+19 | 136683417085.4 |  | low | -37.26731 |  | NO | YES | PWR | 99500000 | 7.997823 | 1.0042e+19 | 19.00182 | 0.02621051 | 0.6621467 | 1.667453 | 0.01433954 | 0.7511932 | 0.272719
287 | 0.07 | 0.68 | 1.34 | 0.006 | 0.27 | 0.16 | 19.54531 | 11.28859 | F | 41.22516 | 2027 | Plotter | F56 | f | F56-f | France Surveillance | FRANCE | 3.51e+19 | 194352159468.4 |  | low | -49.19712 |  | NO | YES | PWR | 180600000 | 8.256718 | 2.4155e+19 | 19.38301 | 0.06100668 | 0.6416382 | 1.350826 | 0.01072807 | 0.5324231 | 0.7377486
287 | 0.03 | 0.7 | 1.65 | 0.008 | 0.38 | 0.059 | 19.4133 | 11.15658 | W | 45.39583 | 2028 | Plotter | F56 | w | F56-w | France Surveillance | FRANCE | 2.59e+19 | 143410852713.2 |  | low | -37.26731 |  | NO | YES | PWR | 180600000 | 8.256718 | 1.8941e+19 | 19.27741 | 0.02621051 | 0.6621467 | 1.667453 | 0.01433954 | 0.7511932 | 0.272719
287 | 0.05 | 0.7 | 1.4 | 0.006 | 0.22 | 0.158 | 19.34242 | 11.27946 | F | 6.339921 | 2029 | Plotter | F57 | f | F57-f | France Surveillance | FRANCE | 2.2e+19 | 190311418685.1 |  | low | -34.45145 |  | NO | YES | PWR | 115600000 | 8.062958 | 1.5204e+19 | 19.18195 | 0.04359967 | 0.6608656 | 1.412071 | 0.01073385 | 0.4340599 | 0.7289191
287 | 0.03 | 0.52 | 1.88 | 0.005 | 0.33 | 0.074 | 19.23045 | 11.16749 | W | 8.7379 | 2030 | Plotter | F57 | w | F57-w | France Surveillance | FRANCE | 1.7e+19 | 147058823529.4 |  | low | -49.72101 |  | NO | YES | PWR | 115600000 | 8.062958 | 1.237e+19 | 19.09237 | 0.02620649 | 0.4918049 | 1.899594 | 0.008960836 | 0.6522519 | 0.3420018
287 | 0.05 | 0.7 | 1.4 | 0.006 | 0.22 | 0.158 | 19.54777 | 11.30325 | F | 13.28429 | 2031 | Plotter | F57 | f | F57-f | France Surveillance | FRANCE | 3.53e+19 | 201025056947.6 |  | low | -34.45145 |  | NO | YES | PWR | 175600000 | 8.244525 | 2.413e+19 | 19.38255 | 0.04359967 | 0.6608656 | 1.412071 | 0.01073385 | 0.4340599 | 0.7289191
287 | 0.03 | 0.52 | 1.88 | 0.005 | 0.33 | 0.074 | 19.41497 | 11.17045 | W | 20.55442 | 2032 | Plotter | F57 | w | F57-w | France Surveillance | FRANCE | 2.6e+19 | 148063781321.2 |  | low | -49.72101 |  | NO | YES | PWR | 175600000 | 8.244525 | 1.8893e+19 | 19.27631 | 0.02620649 | 0.4918049 | 1.899594 | 0.008960836 | 0.6522519 | 0.3420018
287 | 0.05 | 0.7 | 1.4 | 0.006 | 0.22 | 0.158 | 19.7364 | 11.36904 | F | 19.09297 | 2033 | Plotter | F57 | f | F57-f | France Surveillance | FRANCE | 5.45e+19 | 233905579399.1 |  | low | -34.45145 |  | NO | YES | PWR | 233000000 | 8.367356 | 3.6142e+19 | 19.55801 | 0.04359967 | 0.6608656 | 1.412071 | 0.01073385 | 0.4340599 | 0.7289191
287 | 0.03 | 0.52 | 1.88 | 0.005 | 0.33 | 0.074 | 19.60314 | 11.23579 | W | 18.45321 | 2034 | Plotter | F57 | w | F57-w | France Surveillance | FRANCE | 4.01e+19 | 172103004291.8 |  | low | -49.72101 |  | NO | YES | PWR | 233000000 | 8.367356 | 2.8276e+19 | 19.45141 | 0.02620649 | 0.4918049 | 1.899594 | 0.008960836 | 0.6522519 | 0.3420018
287 | 0.044 | 0.72 | 1.35 | 0.006 | 0.27 | 0.143 | 19.24055 | 11.29263 | F | 13.45648 | 2035 | Plotter | F59 | f | F59-f | France Surveillance | FRANCE | 1.74e+19 | 196166854566.0 |  | low | -37.37354 |  | NO | YES | PWR | 88700000 | 7.947924 | 1.1952e+19 | 19.07745 | 0.03837014 | 0.6797906 | 1.361726 | 0.01073453 | 0.5327437 | 0.6597598
287 | 0.041 | 0.57 | 1.64 | 0.013 | 0.34 | 0.065 | 19.11059 | 11.16267 | W | 33.65715 | 2036 | Plotter | F59 | w | F59-w | France Surveillance | FRANCE | 1.29e+19 | 145434047350.6 |  | low | -47.47068 |  | NO | YES | PWR | 88700000 | 7.947924 | 9.4076e+18 | 18.97348 | 0.03582418 | 0.5392239 | 1.657493 | 0.02330379 | 0.6721792 | 0.3004794
287 | 0.044 | 0.72 | 1.35 | 0.006 | 0.27 | 0.143 | 19.57287 | 11.30243 | F | 25.74116 | 2037 | Plotter | F59 | f | F59-f | France Surveillance | FRANCE | 3.74e+19 | 200643776824.0 |  | low | -37.37354 |  | NO | YES | PWR | 186400000 | 8.270446 | 2.5575e+19 | 19.40781 | 0.03837014 | 0.6797906 | 1.361726 | 0.01073453 | 0.5327437 | 0.6597598
287 | 0.041 | 0.57 | 1.64 | 0.013 | 0.34 | 0.065 | 19.44091 | 11.17046 | W | 43.9661 | 2038 | Plotter | F59 | w | F59-w | France Surveillance | FRANCE | 2.76e+19 | 148068669527.9 |  | low | -47.47068 |  | NO | YES | PWR | 186400000 | 8.270446 | 2.0056e+19 | 19.30224 | 0.03582418 | 0.5392239 | 1.657493 | 0.02330379 | 0.6721792 | 0.3004794
287 | 0.044 | 0.72 | 1.35 | 0.006 | 0.27 | 0.143 | 19.75051 | 11.36365 | F | 41.21326 | 2039 | Plotter | F59 | f | F59-f | France Surveillance | FRANCE | 5.63e+19 | 231021748050.9 |  | low | -37.37354 |  | NO | YES | PWR | 243700000 | 8.386856 | 3.7428e+19 | 19.5732 | 0.03837014 | 0.6797906 | 1.361726 | 0.01073453 | 0.5327437 | 0.6597598
287 | 0.041 | 0.57 | 1.64 | 0.013 | 0.34 | 0.065 | 19.62221 | 11.23536 | W | 48.7993 | 2040 | Plotter | F59 | w | F59-w | France Surveillance | FRANCE | 4.19e+19 | 171932704144.4 |  | low | -47.47068 |  | NO | YES | PWR | 243700000 | 8.386856 | 2.9551e+19 | 19.47057 | 0.03582418 | 0.5392239 | 1.657493 | 0.02330379 | 0.6721792 | 0.3004794
287 | 0.06 | 0.71 | 1.26 | 0.008 | 0.18 | 0.143 | 19.26717 | 11.27861 | F | 20.30127 | 2041 | Plotter | F60 | f | F60-f | France Surveillance | FRANCE | 1.85e+19 | 189938398357.3 |  | low | -49.19181 |  | NO | YES | PWR | 97400000 | 7.988559 | 1.279e+19 | 19.10687 | 0.05236984 | 0.6709502 | 1.272084 | 0.01432554 | 0.3554809 | 0.6603514
287 | 0.04 | 0.55 | 1.63 | 0.014 | 0.35 | 0.062 | 19.13033 | 11.14177 | W | 30.66956 | 2042 | Plotter | F60 | w | F60-w | France Surveillance | FRANCE | 1.35e+19 | 138603696098.6 |  | low | -43.16691 |  | NO | YES | PWR | 97400000 | 7.988559 | 9.9404e+18 | 18.9974 | 0.03495018 | 0.5203003 | 1.647375 | 0.02509623 | 0.6919446 | 0.2866093
287 | 0.06 | 0.71 | 1.26 | 0.008 | 0.18 | 0.143 | 19.54777 | 11.27269 | F | 32.52907 | 2043 | Plotter | F60 | f | F60-f | France Surveillance | FRANCE | 3.53e+19 | 187367303609.3 |  | low | -49.19181 |  | NO | YES | PWR | 188400000 | 8.275081 | 2.4471e+19 | 19.38866 | 0.05236984 | 0.6709502 | 1.272084 | 0.01432554 | 0.3554809 | 0.6603514
287 | 0.04 | 0.55 | 1.63 | 0.014 | 0.35 | 0.062 | 19.41664 | 11.14156 | W | 41.02728 | 2044 | Plotter | F60 | w | F60-w | France Surveillance | FRANCE | 2.61e+19 | 138535031847.1 |  | low | -43.16691 |  | NO | YES | PWR | 188400000 | 8.275081 | 1.922e+19 | 19.28375 | 0.03495018 | 0.5203003 | 1.647375 | 0.02509623 | 0.6919446 | 0.2866093
287 | 0.06 | 0.71 | 1.26 | 0.008 | 0.18 | 0.143 | 19.68574 | 11.34689 | F | 57.07324 | 2045 | Plotter | F60 | f | F60-f | France Surveillance | FRANCE | 4.85e+19 | 222273143904.7 |  | low | -49.19181 |  | NO | YES | PWR | 218200000 | 8.338855 | 3.2493e+19 | 19.51179 | 0.05236984 | 0.6709502 | 1.272084 | 0.01432554 | 0.3554809 | 0.6603514
287 | 0.04 | 0.55 | 1.63 | 0.014 | 0.35 | 0.062 | 19.55751 | 11.21865 | W | 44.99131 | 2046 | Plotter | F60 | w | F60-w | France Surveillance | FRANCE | 3.61e+19 | 165444546287.8 |  | low | -43.16691 |  | NO | YES | PWR | 218200000 | 8.338855 | 2.5657e+19 | 19.4092 | 0.03495018 | 0.5203003 | 1.647375 | 0.02509623 | 0.6919446 | 0.2866093
287 | 0.12 | 0.64 | 1.29 | 0.011 | 0.24 | 0.26 | 19.58206 | 10.52732 | P | 71.94444 | 2047 | Plotter | CC1 | P1 | CC1-P1 | USA Surveillance | USA | 3.82e+19 | 33675675668.1 |  | low | -5.222222 | 474 | YES | YES | PWR | 1134349920 | 9.054747 | 3.7327e+19 | 19.57202 | 0.1042372 | 0.6018989 | 1.296125 | 0.01960312 | 0.4717009 | 1.194879
287 | 0.12 | 0.64 | 1.29 | 0.011 | 0.24 | 0.26 | 19.58206 | 10.52732 | P | 67.83333 | 2048 | Plotter | CC1 | P1 | CC1-P1 | USA Surveillance | USA | 3.82e+19 | 33675675668.1 |  | low | -14.33333 | 487 | YES | YES | PWR | 1134349920 | 9.054747 | 3.7327e+19 | 19.57202 | 0.1042372 | 0.6018989 | 1.296125 | 0.01960312 | 0.4717009 | 1.194879
287 | 0.18 | 0.16 | 1.05 | 0.014 | 0.2 | 0.15 | 19.58206 | 10.52732 | W | 44.66667 | 2049 | Plotter | CC1 | W1 | CC1-W1 | USA Surveillance | USA | 3.82e+19 | 33675675668.1 |  | low | -51.83333 | 515 | YES | YES | PWR | 1134349920 | 9.054747 | 3.7327e+19 | 19.57202 | 0.1570178 | 0.1511118 | 1.059452 | 0.02505506 | 0.3947482 | 0.6922719
290 | 0.01 | 0.01 | 1.67 | 0.003 | 0.15 | 0.13 | 17.84509804 | 11.8920946 | P | -3.87712 | 2050 | IVAR |  |  | CM1 |  |  | 7e+17 | 780000000000 | -8 | low |  |  | NO | NO | PWR | 897435.9 | 5.953003 | 3.6484e+17 | 17.5621 | 0.008731283 | 0.009453225 | 1.686592 | 0.005373908 | 0.2963351 | 0.6005241
290 | 0.01 | 0.01 | 1.67 | 0.003 | 0.15 | 0.13 | 18.25527251 | 11.8920946 | P | -2.91588 | 2051 | IVAR |  |  | CM1 |  |  | 1.8e+18 | 780000000000 | -6 | low |  |  | NO | NO | PWR | 2307692.3 | 6.363178 | 9.3816e+17 | 17.97228 | 0.008731283 | 0.009453225 | 1.686592 | 0.005373908 | 0.2963351 | 0.6005241
290 | 0.01 | 0.01 | 1.67 | 0.003 | 0.15 | 0.13 | 18.53147892 | 11.8920946 | P | -1.94928 | 2052 | IVAR |  |  | CM1 |  |  | 3.4e+18 | 780000000000 | -4 | low |  |  | NO | NO | PWR | 4358974.4 | 6.639384 | 1.7721e+18 | 18.24848 | 0.008731283 | 0.009453225 | 1.686592 | 0.005373908 | 0.2963351 | 0.6005241
290 | 0.01 | 0.01 | 1.67 | 0.003 | 0.15 | 0.13 | 19.13353891 | 11.8920946 | P | 3.46283 | 2053 | IVAR |  |  | CM1 |  |  | 1.36e+19 | 780000000000 | 7 | low |  |  | NO | NO | PWR | 17435897.4 | 7.241444 | 7.0883e+18 | 18.85054 | 0.008731283 | 0.009453225 | 1.686592 | 0.005373908 | 0.2963351 | 0.6005241
290 | 0.01 | 0.01 | 1.67 | 0.003 | 0.15 | 0.13 | 19.52113808 | 11.98677173 | P | -1.46397 | 2054 | IVAR |  |  | CM1 |  |  | 3.32e+19 | 970000000000 | -3 | low |  |  | NO | NO | PWR | 34226804.1 | 7.534366 | 1.6566e+19 | 19.21921 | 0.008731283 | 0.009453225 | 1.686592 | 0.005373908 | 0.2963351 | 0.6005241
290 | 0.01 | 0.01 | 1.67 | 0.003 | 0.15 | 0.13 | 17.60205999 | 11.41497335 | P | -1.46397 | 2055 | IVAR |  |  | CM1 |  |  | 4e+17 | 260000000000 | -3 | low |  |  | NO | NO | PWR | 1538461.5 | 6.187087 | 2.5971e+17 | 17.41449 | 0.008731283 | 0.009453225 | 1.686592 | 0.005373908 | 0.2963351 | 0.6005241
290 | 0.01 | 0.01 | 1.67 | 0.003 | 0.15 | 0.13 | 18 | 11.50514998 | P | -2.43325 | 2056 | IVAR |  |  | CM1 |  |  | 1e+18 | 320000000000 | -5 | low |  |  | NO | NO | PWR | 3125000 | 6.49485 | 6.2287e+17 | 17.79439 | 0.008731283 | 0.009453225 | 1.686592 | 0.005373908 | 0.2963351 | 0.6005241
290 | 0.01 | 0.01 | 1.67 | 0.003 | 0.15 | 0.13 | 18.68124124 | 11.50514998 | P | -1.46397 | 2057 | IVAR |  |  | CM1 |  |  | 4.8e+18 | 320000000000 | -3 | low |  |  | NO | NO | PWR | 15000000 | 7.176091 | 2.9898e+18 | 18.47564 | 0.008731283 | 0.009453225 | 1.686592 | 0.005373908 | 0.2963351 | 0.6005241
290 | 0.01 | 0.01 | 1.67 | 0.003 | 0.15 | 0.13 | 19.19589965 | 11.47712125 | P | 4.967 | 2058 | IVAR |  |  | CM1 |  |  | 1.57e+19 | 300000000000 | 10 | low |  |  | NO | NO | PWR | 52333333.3 | 7.718778 | 9.906e+18 | 18.9959 | 0.008731283 | 0.009453225 | 1.686592 | 0.005373908 | 0.2963351 | 0.6005241
290 | 0.01 | 0.01 | 1.67 | 0.003 | 0.15 | 0.13 | 17.47712125 | 11 | P | -7.66848 | 2059 | IVAR |  |  | CM1 |  |  | 3e+17 | 100000000000 | -16 | low |  |  | NO | NO | PWR | 3000000 | 6.477121 | 2.358e+17 | 17.37255 | 0.008731283 | 0.009453225 | 1.686592 | 0.005373908 | 0.2963351 | 0.6005241
290 | 0.01 | 0.01 | 1.67 | 0.003 | 0.15 | 0.13 | 18.04139269 | 11 | P | -1.46397 | 2060 | IVAR |  |  | CM1 |  |  | 1.1e+18 | 100000000000 | -3 | low |  |  | NO | NO | PWR | 11000000 | 7.041393 | 8.646e+17 | 17.93682 | 0.008731283 | 0.009453225 | 1.686592 | 0.005373908 | 0.2963351 | 0.6005241
290 | 0.01 | 0.01 | 1.67 | 0.003 | 0.15 | 0.13 | 18.60205999 | 10.90308999 | P | -2.43325 | 2061 | IVAR |  |  | CM1 |  |  | 4e+18 | 80000000000 | -5 | low |  |  | NO | NO | PWR | 50000000 | 7.69897 | 3.2875e+18 | 18.51687 | 0.008731283 | 0.009453225 | 1.686592 | 0.005373908 | 0.2963351 | 0.6005241
270 | 0.01 | 0.01 | 1.67 | 0.003 | 0.15 | 0.13 | 18.5797836 | 11.96378783 | P | -2.91588 | 2062 | IVAR |  |  | CM1 |  |  | 3.8e+18 | 920000000000 | -6 | low |  |  | NO | NO | PWR | 4130434.8 | 6.615996 | 1.9162e+18 | 18.28245 | 0.008731283 | 0.009453225 | 1.686592 | 0.005373908 | 0.2963351 | 0.6005241
270 | 0.01 | 0.01 | 1.67 | 0.003 | 0.15 | 0.13 | 19.18184359 | 11.96378783 | P | 5.47107 | 2063 | IVAR |  |  | CM1 |  |  | 1.52e+19 | 920000000000 | 11 | low |  |  | NO | NO | PWR | 16521739.1 | 7.218056 | 7.665e+18 | 18.88451 | 0.008731283 | 0.009453225 | 1.686592 | 0.005373908 | 0.2963351 | 0.6005241
270 | 0.01 | 0.01 | 1.67 | 0.003 | 0.15 | 0.13 | 19.23299611 | 11.5563025 | P | 14.77347 | 2064 | IVAR |  |  | CM1 |  |  | 1.71e+19 | 360000000000 | 29 | low |  |  | NO | NO | PWR | 47500000 | 7.676694 | 1.0403e+19 | 19.01716 | 0.008731283 | 0.009453225 | 1.686592 | 0.005373908 | 0.2963351 | 0.6005241
270 | 0.01 | 0.01 | 1.67 | 0.003 | 0.15 | 0.13 | 18.61278386 | 11.07918125 | P | 0.49067 | 2065 | IVAR |  |  | CM1 |  |  | 4.1e+18 | 120000000000 | 1 | low |  |  | NO | NO | PWR | 34166666.7 | 7.533603 | 3.1072e+18 | 18.49237 | 0.008731283 | 0.009453225 | 1.686592 | 0.005373908 | 0.2963351 | 0.6005241
310 | 0.01 | 0.01 | 1.67 | 0.003 | 0.15 | 0.13 | 18.60205999 | 11.99122608 | P | -5.30893 | 2066 | IVAR |  |  | CM1 |  |  | 4e+18 | 980000000000 | -11 | low |  |  | NO | NO | PWR | 4081632.7 | 6.610834 | 1.9918e+18 | 18.29924 | 0.008731283 | 0.009453225 | 1.686592 | 0.005373908 | 0.2963351 | 0.6005241
310 | 0.01 | 0.01 | 1.67 | 0.003 | 0.15 | 0.13 | 19.16731733 | 11.99122608 | P | 3.96288 | 2067 | IVAR |  |  | CM1 |  |  | 1.47e+19 | 980000000000 | 8 | low |  |  | NO | NO | PWR | 15000000 | 7.176091 | 7.3198e+18 | 18.8645 | 0.008731283 | 0.009453225 | 1.686592 | 0.005373908 | 0.2963351 | 0.6005241
310 | 0.01 | 0.01 | 1.67 | 0.003 | 0.15 | 0.13 | 19.20411998 | 11.53147892 | P | 3.46283 | 2068 | IVAR |  |  | CM1 |  |  | 1.6e+19 | 340000000000 | 7 | low |  |  | NO | NO | PWR | 47058823.5 | 7.672641 | 9.8457e+18 | 18.99325 | 0.008731283 | 0.009453225 | 1.686592 | 0.005373908 | 0.2963351 | 0.6005241
310 | 0.01 | 0.01 | 1.67 | 0.003 | 0.15 | 0.13 | 18.5797836 | 11.04139269 | P | 2.96412 | 2069 | IVAR |  |  | CM1 |  |  | 3.8e+18 | 110000000000 | 6 | low |  |  | NO | NO | PWR | 34545454.5 | 7.538391 | 2.9304e+18 | 18.46693 | 0.008731283 | 0.009453225 | 1.686592 | 0.005373908 | 0.2963351 | 0.6005241
290 | 0.01 | 0.01 | 1.65 | 0.041 | 0.16 | 0.14 | 17.84509804 | 11.8920946 | P | -4.833 | 2070 | IVAR |  |  | CM2 |  |  | 7e+17 | 780000000000 | -10 | low |  |  | NO | NO | PWR | 897435.9 | 5.953003 | 3.6484e+17 | 17.5621 | 0.008724647 | 0.009446039 | 1.665126 | 0.07338759 | 0.3158505 | 0.6462267
290 | 0.01 | 0.01 | 1.65 | 0.041 | 0.16 | 0.14 | 18.25527251 | 11.8920946 | P | 5.47107 | 2071 | IVAR |  |  | CM2 |  |  | 1.8e+18 | 780000000000 | 11 | low |  |  | NO | NO | PWR | 2307692.3 | 6.363178 | 9.3816e+17 | 17.97228 | 0.008724647 | 0.009446039 | 1.665126 | 0.07338759 | 0.3158505 | 0.6462267
290 | 0.01 | 0.01 | 1.65 | 0.041 | 0.16 | 0.14 | 18.53147892 | 11.8920946 | P | 11.10428 | 2072 | IVAR |  |  | CM2 |  |  | 3.4e+18 | 780000000000 | 22 | low |  |  | NO | NO | PWR | 4358974.4 | 6.639384 | 1.7721e+18 | 18.24848 | 0.008724647 | 0.009446039 | 1.665126 | 0.07338759 | 0.3158505 | 0.6462267
290 | 0.01 | 0.01 | 1.65 | 0.041 | 0.16 | 0.14 | 19.13353891 | 11.8920946 | P | 36.41808 | 2073 | IVAR |  |  | CM2 |  |  | 1.36e+19 | 780000000000 | 68 | low |  |  | NO | NO | PWR | 17435897.4 | 7.241444 | 7.0883e+18 | 18.85054 | 0.008724647 | 0.009446039 | 1.665126 | 0.07338759 | 0.3158505 | 0.6462267
290 | 0.01 | 0.01 | 1.65 | 0.041 | 0.16 | 0.14 | 19.52113808 | 11.98677173 | P | 36.41808 | 2074 | IVAR |  |  | CM2 |  |  | 3.32e+19 | 970000000000 | 68 | low |  |  | NO | NO | PWR | 34226804.1 | 7.534366 | 1.6566e+19 | 19.21921 | 0.008724647 | 0.009446039 | 1.665126 | 0.07338759 | 0.3158505 | 0.6462267
290 | 0.01 | 0.01 | 1.65 | 0.041 | 0.16 | 0.14 | 17.60205999 | 11.41497335 | P | 1.97072 | 2075 | IVAR |  |  | CM2 |  |  | 4e+17 | 260000000000 | 4 | low |  |  | NO | NO | PWR | 1538461.5 | 6.187087 | 2.5971e+17 | 17.41449 | 0.008724647 | 0.009446039 | 1.665126 | 0.07338759 | 0.3158505 | 0.6462267
290 | 0.01 | 0.01 | 1.65 | 0.041 | 0.16 | 0.14 | 18 | 11.50514998 | P | 2.96412 | 2076 | IVAR |  |  | CM2 |  |  | 1e+18 | 320000000000 | 6 | low |  |  | NO | NO | PWR | 3125000 | 6.49485 | 6.2287e+17 | 17.79439 | 0.008724647 | 0.009446039 | 1.665126 | 0.07338759 | 0.3158505 | 0.6462267
290 | 0.01 | 0.01 | 1.65 | 0.041 | 0.16 | 0.14 | 18.68124124 | 11.50514998 | P | 18.50832 | 2077 | IVAR |  |  | CM2 |  |  | 4.8e+18 | 320000000000 | 36 | low |  |  | NO | NO | PWR | 15000000 | 7.176091 | 2.9898e+18 | 18.47564 | 0.008724647 | 0.009446039 | 1.665126 | 0.07338759 | 0.3158505 | 0.6462267
290 | 0.01 | 0.01 | 1.65 | 0.041 | 0.16 | 0.14 | 19.19589965 | 11.47712125 | P | 32.38307 | 2078 | IVAR |  |  | CM2 |  |  | 1.57e+19 | 300000000000 | 61 | low |  |  | NO | NO | PWR | 52333333.3 | 7.718778 | 9.906e+18 | 18.9959 | 0.008724647 | 0.009446039 | 1.665126 | 0.07338759 | 0.3158505 | 0.6462267
290 | 0.01 | 0.01 | 1.65 | 0.041 | 0.16 | 0.14 | 17.47712125 | 11 | P | 3.46283 | 2079 | IVAR |  |  | CM2 |  |  | 3e+17 | 100000000000 | 7 | low |  |  | NO | NO | PWR | 3000000 | 6.477121 | 2.358e+17 | 17.37255 | 0.008724647 | 0.009446039 | 1.665126 | 0.07338759 | 0.3158505 | 0.6462267
290 | 0.01 | 0.01 | 1.65 | 0.041 | 0.16 | 0.14 | 18.04139269 | 11 | P | 10.58547 | 2080 | IVAR |  |  | CM2 |  |  | 1.1e+18 | 100000000000 | 21 | low |  |  | NO | NO | PWR | 11000000 | 7.041393 | 8.646e+17 | 17.93682 | 0.008724647 | 0.009446039 | 1.665126 | 0.07338759 | 0.3158505 | 0.6462267
290 | 0.01 | 0.01 | 1.65 | 0.041 | 0.16 | 0.14 | 18.60205999 | 10.90308999 | P | 18.50832 | 2081 | IVAR |  |  | CM2 |  |  | 4e+18 | 80000000000 | 36 | low |  |  | NO | NO | PWR | 50000000 | 7.69897 | 3.2875e+18 | 18.51687 | 0.008724647 | 0.009446039 | 1.665126 | 0.07338759 | 0.3158505 | 0.6462267
270 | 0.01 | 0.01 | 1.65 | 0.041 | 0.16 | 0.14 | 18.5797836 | 11.96378783 | P | 11.10428 | 2082 | IVAR |  |  | CM2 |  |  | 3.8e+18 | 920000000000 | 22 | low |  |  | NO | NO | PWR | 4130434.8 | 6.615996 | 1.9162e+18 | 18.28245 | 0.008724647 | 0.009446039 | 1.665126 | 0.07338759 | 0.3158505 | 0.6462267
270 | 0.01 | 0.01 | 1.65 | 0.041 | 0.16 | 0.14 | 19.18184359 | 11.96378783 | P | 36.99987 | 2083 | IVAR |  |  | CM2 |  |  | 1.52e+19 | 920000000000 | 69 | low |  |  | NO | NO | PWR | 16521739.1 | 7.218056 | 7.665e+18 | 18.88451 | 0.008724647 | 0.009446039 | 1.665126 | 0.07338759 | 0.3158505 | 0.6462267
270 | 0.01 | 0.01 | 1.65 | 0.041 | 0.16 | 0.14 | 19.23299611 | 11.5563025 | P | 50.13827 | 2084 | IVAR |  |  | CM2 |  |  | 1.71e+19 | 360000000000 | 91 | low |  |  | NO | NO | PWR | 47500000 | 7.676694 | 1.0403e+19 | 19.01716 | 0.008724647 | 0.009446039 | 1.665126 | 0.07338759 | 0.3158505 | 0.6462267
270 | 0.01 | 0.01 | 1.65 | 0.041 | 0.16 | 0.14 | 18.61278386 | 11.07918125 | P | 26.73267 | 2085 | IVAR |  |  | CM2 |  |  | 4.1e+18 | 120000000000 | 51 | low |  |  | NO | NO | PWR | 34166666.7 | 7.533603 | 3.1072e+18 | 18.49237 | 0.008724647 | 0.009446039 | 1.665126 | 0.07338759 | 0.3158505 | 0.6462267
310 | 0.01 | 0.01 | 1.65 | 0.041 | 0.16 | 0.14 | 18.60205999 | 11.99122608 | P | 9.03708 | 2086 | IVAR |  |  | CM2 |  |  | 4e+18 | 980000000000 | 18 | low |  |  | NO | NO | PWR | 4081632.7 | 6.610834 | 1.9918e+18 | 18.29924 | 0.008724647 | 0.009446039 | 1.665126 | 0.07338759 | 0.3158505 | 0.6462267
310 | 0.01 | 0.01 | 1.65 | 0.041 | 0.16 | 0.14 | 19.16731733 | 11.99122608 | P | 34.68075 | 2087 | IVAR |  |  | CM2 |  |  | 1.47e+19 | 980000000000 | 65 | low |  |  | NO | NO | PWR | 15000000 | 7.176091 | 7.3198e+18 | 18.8645 | 0.008724647 | 0.009446039 | 1.665126 | 0.07338759 | 0.3158505 | 0.6462267
310 | 0.01 | 0.01 | 1.65 | 0.041 | 0.16 | 0.14 | 19.20411998 | 11.53147892 | P | 26.175 | 2088 | IVAR |  |  | CM2 |  |  | 1.6e+19 | 340000000000 | 50 | low |  |  | NO | NO | PWR | 47058823.5 | 7.672641 | 9.8457e+18 | 18.99325 | 0.008724647 | 0.009446039 | 1.665126 | 0.07338759 | 0.3158505 | 0.6462267
310 | 0.01 | 0.01 | 1.65 | 0.041 | 0.16 | 0.14 | 18.5797836 | 11.04139269 | P | 20.12907 | 2089 | IVAR |  |  | CM2 |  |  | 3.8e+18 | 110000000000 | 39 | low |  |  | NO | NO | PWR | 34545454.5 | 7.538391 | 2.9304e+18 | 18.46693 | 0.008724647 | 0.009446039 | 1.665126 | 0.07338759 | 0.3158505 | 0.6462267
290 | 0.02 | 0.85 | 1.6 | 0.006 | 0.16 | 0.13 | 17.60205999 | 11.70757018 | P | 0.49067 | 2090 | IVAR |  |  | CM3 |  |  | 4e+17 | 510000000000 | 1 | low |  |  | NO | NO | PWR | 784313.7 | 5.89449 | 2.2697e+17 | 17.35597 | 0.01746792 | 0.8037703 | 1.616391 | 0.01075111 | 0.3161877 | 0.6007082
290 | 0.02 | 0.85 | 1.6 | 0.006 | 0.16 | 0.13 | 17.84509804 | 11.8920946 | P | 3.46283 | 2091 | IVAR |  |  | CM3 |  |  | 7e+17 | 780000000000 | 7 | low |  |  | NO | NO | PWR | 897435.9 | 5.953003 | 3.6484e+17 | 17.5621 | 0.01746792 | 0.8037703 | 1.616391 | 0.01075111 | 0.3161877 | 0.6007082
290 | 0.02 | 0.85 | 1.6 | 0.006 | 0.16 | 0.13 | 18.25527251 | 11.8920946 | P | 8.01152 | 2092 | IVAR |  |  | CM3 |  |  | 1.8e+18 | 780000000000 | 16 | low |  |  | NO | NO | PWR | 2307692.3 | 6.363178 | 9.3816e+17 | 17.97228 | 0.01746792 | 0.8037703 | 1.616391 | 0.01075111 | 0.3161877 | 0.6007082
290 | 0.02 | 0.85 | 1.6 | 0.006 | 0.16 | 0.13 | 18.53147892 | 11.8920946 | P | 2.96412 | 2093 | IVAR |  |  | CM3 |  |  | 3.4e+18 | 780000000000 | 6 | low |  |  | NO | NO | PWR | 4358974.4 | 6.639384 | 1.7721e+18 | 18.24848 | 0.01746792 | 0.8037703 | 1.616391 | 0.01075111 | 0.3161877 | 0.6007082
290 | 0.02 | 0.85 | 1.6 | 0.006 | 0.16 | 0.13 | 18.87506126 | 11.98677173 | P | 2.96412 | 2094 | IVAR |  |  | CM3 |  |  | 7.5e+18 | 970000000000 | 6 | low |  |  | NO | NO | PWR | 7731958.8 | 6.88829 | 3.7422e+18 | 18.57313 | 0.01746792 | 0.8037703 | 1.616391 | 0.01075111 | 0.3161877 | 0.6007082
290 | 0.02 | 0.85 | 1.6 | 0.006 | 0.16 | 0.13 | 18.92941893 | 11.98677173 | P | 16.36608 | 2095 | IVAR |  |  | CM3 |  |  | 8.5e+18 | 970000000000 | 32 | low |  |  | NO | NO | PWR | 8762886.6 | 6.942647 | 4.2412e+18 | 18.62749 | 0.01746792 | 0.8037703 | 1.616391 | 0.01075111 | 0.3161877 | 0.6007082
290 | 0.02 | 0.85 | 1.6 | 0.006 | 0.16 | 0.13 | 19.13353891 | 11.8920946 | P | 10.068 | 2096 | IVAR |  |  | CM3 |  |  | 1.36e+19 | 780000000000 | 20 | low |  |  | NO | NO | PWR | 17435897.4 | 7.241444 | 7.0883e+18 | 18.85054 | 0.01746792 | 0.8037703 | 1.616391 | 0.01075111 | 0.3161877 | 0.6007082
290 | 0.02 | 0.85 | 1.6 | 0.006 | 0.16 | 0.13 | 19.52113808 | 11.98677173 | P | 15.303 | 2097 | IVAR |  |  | CM3 |  |  | 3.32e+19 | 970000000000 | 30 | low |  |  | NO | NO | PWR | 34226804.1 | 7.534366 | 1.6566e+19 | 19.21921 | 0.01746792 | 0.8037703 | 1.616391 | 0.01075111 | 0.3161877 | 0.6007082
290 | 0.02 | 0.85 | 1.6 | 0.006 | 0.16 | 0.13 | 17.60205999 | 11.41497335 | P | 6.99132 | 2098 | IVAR |  |  | CM3 |  |  | 4e+17 | 260000000000 | 14 | low |  |  | NO | NO | PWR | 1538461.5 | 6.187087 | 2.5971e+17 | 17.41449 | 0.01746792 | 0.8037703 | 1.616391 | 0.01075111 | 0.3161877 | 0.6007082
290 | 0.02 | 0.85 | 1.6 | 0.006 | 0.16 | 0.13 | 18 | 11.50514998 | P | 8.52363 | 2099 | IVAR |  |  | CM3 |  |  | 1e+18 | 320000000000 | 17 | low |  |  | NO | NO | PWR | 3125000 | 6.49485 | 6.2287e+17 | 17.79439 | 0.01746792 | 0.8037703 | 1.616391 | 0.01075111 | 0.3161877 | 0.6007082
290 | 0.02 | 0.85 | 1.6 | 0.006 | 0.16 | 0.13 | 18.38021124 | 11.49136169 | P | 5.47107 | 2100 | IVAR |  |  | CM3 |  |  | 2.4e+18 | 310000000000 | 11 | low |  |  | NO | NO | PWR | 7741935.5 | 6.88885 | 1.5044e+18 | 18.17736 | 0.01746792 | 0.8037703 | 1.616391 | 0.01075111 | 0.3161877 | 0.6007082
290 | 0.02 | 0.85 | 1.6 | 0.006 | 0.16 | 0.13 | 18.68124124 | 11.50514998 | P | 3.46283 | 2101 | IVAR |  |  | CM3 |  |  | 4.8e+18 | 320000000000 | 7 | low |  |  | NO | NO | PWR | 15000000 | 7.176091 | 2.9898e+18 | 18.47564 | 0.01746792 | 0.8037703 | 1.616391 | 0.01075111 | 0.3161877 | 0.6007082
290 | 0.02 | 0.85 | 1.6 | 0.006 | 0.16 | 0.13 | 18.92941893 | 11.41497335 | P | 10.58547 | 2102 | IVAR |  |  | CM3 |  |  | 8.5e+18 | 260000000000 | 21 | low |  |  | NO | NO | PWR | 32692307.7 | 7.514446 | 5.5188e+18 | 18.74185 | 0.01746792 | 0.8037703 | 1.616391 | 0.01075111 | 0.3161877 | 0.6007082
290 | 0.02 | 0.85 | 1.6 | 0.006 | 0.16 | 0.13 | 19.19589965 | 11.47712125 | P | 12.14592 | 2103 | IVAR |  |  | CM3 |  |  | 1.57e+19 | 300000000000 | 24 | low |  |  | NO | NO | PWR | 52333333.3 | 7.718778 | 9.906e+18 | 18.9959 | 0.01746792 | 0.8037703 | 1.616391 | 0.01075111 | 0.3161877 | 0.6007082
290 | 0.02 | 0.85 | 1.6 | 0.006 | 0.16 | 0.13 | 17.47712125 | 11 | P | 3.96288 | 2104 | IVAR |  |  | CM3 |  |  | 3e+17 | 100000000000 | 8 | low |  |  | NO | NO | PWR | 3000000 | 6.477121 | 2.358e+17 | 17.37255 | 0.01746792 | 0.8037703 | 1.616391 | 0.01075111 | 0.3161877 | 0.6007082
290 | 0.02 | 0.85 | 1.6 | 0.006 | 0.16 | 0.13 | 18.04139269 | 11 | P | 9.03708 | 2105 | IVAR |  |  | CM3 |  |  | 1.1e+18 | 100000000000 | 18 | low |  |  | NO | NO | PWR | 11000000 | 7.041393 | 8.646e+17 | 17.93682 | 0.01746792 | 0.8037703 | 1.616391 | 0.01075111 | 0.3161877 | 0.6007082
290 | 0.02 | 0.85 | 1.6 | 0.006 | 0.16 | 0.13 | 18.38021124 | 10.90308999 | P | 5.97648 | 2106 | IVAR |  |  | CM3 |  |  | 2.4e+18 | 80000000000 | 12 | low |  |  | NO | NO | PWR | 30000000 | 7.477121 | 1.9725e+18 | 18.29502 | 0.01746792 | 0.8037703 | 1.616391 | 0.01075111 | 0.3161877 | 0.6007082
290 | 0.02 | 0.85 | 1.6 | 0.006 | 0.16 | 0.13 | 18.60205999 | 10.90308999 | P | 8.01152 | 2107 | IVAR |  |  | CM3 |  |  | 4e+18 | 80000000000 | 16 | low |  |  | NO | NO | PWR | 50000000 | 7.69897 | 3.2875e+18 | 18.51687 | 0.01746792 | 0.8037703 | 1.616391 | 0.01075111 | 0.3161877 | 0.6007082
270 | 0.02 | 0.85 | 1.6 | 0.006 | 0.16 | 0.13 | 18.5797836 | 11.96378783 | P | 6.48323 | 2108 | IVAR |  |  | CM3 |  |  | 3.8e+18 | 920000000000 | 13 | low |  |  | NO | NO | PWR | 4130434.8 | 6.615996 | 1.9162e+18 | 18.28245 | 0.01746792 | 0.8037703 | 1.616391 | 0.01075111 | 0.3161877 | 0.6007082
270 | 0.02 | 0.85 | 1.6 | 0.006 | 0.16 | 0.13 | 19.18184359 | 11.96378783 | P | 12.66875 | 2109 | IVAR |  |  | CM3 |  |  | 1.52e+19 | 920000000000 | 25 | low |  |  | NO | NO | PWR | 16521739.1 | 7.218056 | 7.665e+18 | 18.88451 | 0.01746792 | 0.8037703 | 1.616391 | 0.01075111 | 0.3161877 | 0.6007082
270 | 0.02 | 0.85 | 1.6 | 0.006 | 0.16 | 0.13 | 18.63346846 | 11.39794001 | P | 14.77347 | 2110 | IVAR |  |  | CM3 |  |  | 4.3e+18 | 250000000000 | 29 | low |  |  | NO | NO | PWR | 17200000 | 7.235528 | 2.8139e+18 | 18.4493 | 0.01746792 | 0.8037703 | 1.616391 | 0.01075111 | 0.3161877 | 0.6007082
270 | 0.02 | 0.85 | 1.6 | 0.006 | 0.16 | 0.13 | 19.23299611 | 11.5563025 | P | 27.29168 | 2111 | IVAR |  |  | CM3 |  |  | 1.71e+19 | 360000000000 | 52 | low |  |  | NO | NO | PWR | 47500000 | 7.676694 | 1.0403e+19 | 19.01716 | 0.01746792 | 0.8037703 | 1.616391 | 0.01075111 | 0.3161877 | 0.6007082
270 | 0.02 | 0.85 | 1.6 | 0.006 | 0.16 | 0.13 | 18.41497335 | 10.90308999 | P | 6.99132 | 2112 | IVAR |  |  | CM3 |  |  | 2.6e+18 | 80000000000 | 14 | low |  |  | NO | NO | PWR | 32500000 | 7.511883 | 2.1369e+18 | 18.32978 | 0.01746792 | 0.8037703 | 1.616391 | 0.01075111 | 0.3161877 | 0.6007082
270 | 0.02 | 0.85 | 1.6 | 0.006 | 0.16 | 0.13 | 18.61278386 | 11.07918125 | P | 10.58547 | 2113 | IVAR |  |  | CM3 |  |  | 4.1e+18 | 120000000000 | 21 | low |  |  | NO | NO | PWR | 34166666.7 | 7.533603 | 3.1072e+18 | 18.49237 | 0.01746792 | 0.8037703 | 1.616391 | 0.01075111 | 0.3161877 | 0.6007082
310 | 0.02 | 0.85 | 1.6 | 0.006 | 0.16 | 0.13 | 18.60205999 | 11.99122608 | P | -2.43325 | 2114 | IVAR |  |  | CM3 |  |  | 4e+18 | 980000000000 | -5 | low |  |  | NO | NO | PWR | 4081632.7 | 6.610834 | 1.9918e+18 | 18.29924 | 0.01746792 | 0.8037703 | 1.616391 | 0.01075111 | 0.3161877 | 0.6007082
310 | 0.02 | 0.85 | 1.6 | 0.006 | 0.16 | 0.13 | 19.16731733 | 11.99122608 | P | 10.58547 | 2115 | IVAR |  |  | CM3 |  |  | 1.47e+19 | 980000000000 | 21 | low |  |  | NO | NO | PWR | 15000000 | 7.176091 | 7.3198e+18 | 18.8645 | 0.01746792 | 0.8037703 | 1.616391 | 0.01075111 | 0.3161877 | 0.6007082
310 | 0.02 | 0.85 | 1.6 | 0.006 | 0.16 | 0.13 | 18.60205999 | 11.36172784 | P | 10.068 | 2116 | IVAR |  |  | CM3 |  |  | 4e+18 | 230000000000 | 20 | low |  |  | NO | NO | PWR | 17391304.3 | 7.240332 | 2.6616e+18 | 18.42514 | 0.01746792 | 0.8037703 | 1.616391 | 0.01075111 | 0.3161877 | 0.6007082
310 | 0.02 | 0.85 | 1.6 | 0.006 | 0.16 | 0.13 | 19.20411998 | 11.53147892 | P | 8.52363 | 2117 | IVAR |  |  | CM3 |  |  | 1.6e+19 | 340000000000 | 17 | low |  |  | NO | NO | PWR | 47058823.5 | 7.672641 | 9.8457e+18 | 18.99325 | 0.01746792 | 0.8037703 | 1.616391 | 0.01075111 | 0.3161877 | 0.6007082
310 | 0.02 | 0.85 | 1.6 | 0.006 | 0.16 | 0.13 | 18.38021124 | 10.84509804 | P | 3.96288 | 2118 | IVAR |  |  | CM3 |  |  | 2.4e+18 | 70000000000 | 8 | low |  |  | NO | NO | PWR | 34285714.3 | 7.535113 | 2.0259e+18 | 18.30662 | 0.01746792 | 0.8037703 | 1.616391 | 0.01075111 | 0.3161877 | 0.6007082
310 | 0.02 | 0.85 | 1.6 | 0.006 | 0.16 | 0.13 | 18.5797836 | 11.04139269 | P | 8.01152 | 2119 | IVAR |  |  | CM3 |  |  | 3.8e+18 | 110000000000 | 16 | low |  |  | NO | NO | PWR | 34545454.5 | 7.538391 | 2.9304e+18 | 18.46693 | 0.01746792 | 0.8037703 | 1.616391 | 0.01075111 | 0.3161877 | 0.6007082
290 | 0.02 | 0.86 | 1.53 | 0.031 | 0.16 | 0.16 | 17.84509804 | 11.8920946 | P | 10.58547 | 2120 | IVAR |  |  | CM4 |  |  | 7e+17 | 780000000000 | 21 | low |  |  | NO | NO | PWR | 897435.9 | 5.953003 | 3.6484e+17 | 17.5621 | 0.01744574 | 0.8121939 | 1.543712 | 0.05547687 | 0.3157862 | 0.7383944
290 | 0.02 | 0.86 | 1.53 | 0.031 | 0.16 | 0.16 | 18.25527251 | 11.8920946 | P | 14.24528 | 2121 | IVAR |  |  | CM4 |  |  | 1.8e+18 | 780000000000 | 28 | low |  |  | NO | NO | PWR | 2307692.3 | 6.363178 | 9.3816e+17 | 17.97228 | 0.01744574 | 0.8121939 | 1.543712 | 0.05547687 | 0.3157862 | 0.7383944
290 | 0.02 | 0.86 | 1.53 | 0.031 | 0.16 | 0.16 | 18.53147892 | 11.8920946 | P | 13.19292 | 2122 | IVAR |  |  | CM4 |  |  | 3.4e+18 | 780000000000 | 26 | low |  |  | NO | NO | PWR | 4358974.4 | 6.639384 | 1.7721e+18 | 18.24848 | 0.01744574 | 0.8121939 | 1.543712 | 0.05547687 | 0.3157862 | 0.7383944
290 | 0.02 | 0.86 | 1.53 | 0.031 | 0.16 | 0.16 | 19.13353891 | 11.8920946 | P | 26.175 | 2123 | IVAR |  |  | CM4 |  |  | 1.36e+19 | 780000000000 | 50 | low |  |  | NO | NO | PWR | 17435897.4 | 7.241444 | 7.0883e+18 | 18.85054 | 0.01744574 | 0.8121939 | 1.543712 | 0.05547687 | 0.3157862 | 0.7383944
290 | 0.02 | 0.86 | 1.53 | 0.031 | 0.16 | 0.16 | 19.52113808 | 11.98677173 | P | 36.41808 | 2124 | IVAR |  |  | CM4 |  |  | 3.32e+19 | 970000000000 | 68 | low |  |  | NO | NO | PWR | 34226804.1 | 7.534366 | 1.6566e+19 | 19.21921 | 0.01744574 | 0.8121939 | 1.543712 | 0.05547687 | 0.3157862 | 0.7383944
290 | 0.02 | 0.86 | 1.53 | 0.031 | 0.16 | 0.16 | 17.60205999 | 11.41497335 | P | 6.99132 | 2125 | IVAR |  |  | CM4 |  |  | 4e+17 | 260000000000 | 14 | low |  |  | NO | NO | PWR | 1538461.5 | 6.187087 | 2.5971e+17 | 17.41449 | 0.01744574 | 0.8121939 | 1.543712 | 0.05547687 | 0.3157862 | 0.7383944
290 | 0.02 | 0.86 | 1.53 | 0.031 | 0.16 | 0.16 | 18 | 11.50514998 | P | 7.50075 | 2126 | IVAR |  |  | CM4 |  |  | 1e+18 | 320000000000 | 15 | low |  |  | NO | NO | PWR | 3125000 | 6.49485 | 6.2287e+17 | 17.79439 | 0.01744574 | 0.8121939 | 1.543712 | 0.05547687 | 0.3157862 | 0.7383944
290 | 0.02 | 0.86 | 1.53 | 0.031 | 0.16 | 0.16 | 18.68124124 | 11.50514998 | P | 18.50832 | 2127 | IVAR |  |  | CM4 |  |  | 4.8e+18 | 320000000000 | 36 | low |  |  | NO | NO | PWR | 15000000 | 7.176091 | 2.9898e+18 | 18.47564 | 0.01744574 | 0.8121939 | 1.543712 | 0.05547687 | 0.3157862 | 0.7383944
290 | 0.02 | 0.86 | 1.53 | 0.031 | 0.16 | 0.16 | 19.19589965 | 11.47712125 | P | 35.83763 | 2128 | IVAR |  |  | CM4 |  |  | 1.57e+19 | 300000000000 | 67 | low |  |  | NO | NO | PWR | 52333333.3 | 7.718778 | 9.906e+18 | 18.9959 | 0.01744574 | 0.8121939 | 1.543712 | 0.05547687 | 0.3157862 | 0.7383944
290 | 0.02 | 0.86 | 1.53 | 0.031 | 0.16 | 0.16 | 17.47712125 | 11 | P | 7.50075 | 2129 | IVAR |  |  | CM4 |  |  | 3e+17 | 100000000000 | 15 | low |  |  | NO | NO | PWR | 3000000 | 6.477121 | 2.358e+17 | 17.37255 | 0.01744574 | 0.8121939 | 1.543712 | 0.05547687 | 0.3157862 | 0.7383944
290 | 0.02 | 0.86 | 1.53 | 0.031 | 0.16 | 0.16 | 18.04139269 | 11 | P | 13.19292 | 2130 | IVAR |  |  | CM4 |  |  | 1.1e+18 | 100000000000 | 26 | low |  |  | NO | NO | PWR | 11000000 | 7.041393 | 8.646e+17 | 17.93682 | 0.01744574 | 0.8121939 | 1.543712 | 0.05547687 | 0.3157862 | 0.7383944
290 | 0.02 | 0.86 | 1.53 | 0.031 | 0.16 | 0.16 | 18.60205999 | 10.90308999 | P | 15.83387 | 2131 | IVAR |  |  | CM4 |  |  | 4e+18 | 80000000000 | 31 | low |  |  | NO | NO | PWR | 50000000 | 7.69897 | 3.2875e+18 | 18.51687 | 0.01744574 | 0.8121939 | 1.543712 | 0.05547687 | 0.3157862 | 0.7383944
270 | 0.02 | 0.86 | 1.53 | 0.031 | 0.16 | 0.16 | 18.5797836 | 11.96378783 | P | 24.51003 | 2132 | IVAR |  |  | CM4 |  |  | 3.8e+18 | 920000000000 | 47 | low |  |  | NO | NO | PWR | 4130434.8 | 6.615996 | 1.9162e+18 | 18.28245 | 0.01744574 | 0.8121939 | 1.543712 | 0.05547687 | 0.3157862 | 0.7383944
270 | 0.02 | 0.86 | 1.53 | 0.031 | 0.16 | 0.16 | 19.18184359 | 11.96378783 | P | 30.67388 | 2133 | IVAR |  |  | CM4 |  |  | 1.52e+19 | 920000000000 | 58 | low |  |  | NO | NO | PWR | 16521739.1 | 7.218056 | 7.665e+18 | 18.88451 | 0.01744574 | 0.8121939 | 1.543712 | 0.05547687 | 0.3157862 | 0.7383944
270 | 0.02 | 0.86 | 1.53 | 0.031 | 0.16 | 0.16 | 19.23299611 | 11.5563025 | P | 45.88752 | 2134 | IVAR |  |  | CM4 |  |  | 1.71e+19 | 360000000000 | 84 | low |  |  | NO | NO | PWR | 47500000 | 7.676694 | 1.0403e+19 | 19.01716 | 0.01744574 | 0.8121939 | 1.543712 | 0.05547687 | 0.3157862 | 0.7383944
270 | 0.02 | 0.86 | 1.53 | 0.031 | 0.16 | 0.16 | 18.61278386 | 11.07918125 | P | 27.85203 | 2135 | IVAR |  |  | CM4 |  |  | 4.1e+18 | 120000000000 | 53 | low |  |  | NO | NO | PWR | 34166666.7 | 7.533603 | 3.1072e+18 | 18.49237 | 0.01744574 | 0.8121939 | 1.543712 | 0.05547687 | 0.3157862 | 0.7383944
310 | 0.02 | 0.86 | 1.53 | 0.031 | 0.16 | 0.16 | 18.60205999 | 11.99122608 | P | 25.61867 | 2136 | IVAR |  |  | CM4 |  |  | 4e+18 | 980000000000 | 49 | low |  |  | NO | NO | PWR | 4081632.7 | 6.610834 | 1.9918e+18 | 18.29924 | 0.01744574 | 0.8121939 | 1.543712 | 0.05547687 | 0.3157862 | 0.7383944
310 | 0.02 | 0.86 | 1.53 | 0.031 | 0.16 | 0.16 | 19.16731733 | 11.99122608 | P | 28.41372 | 2137 | IVAR |  |  | CM4 |  |  | 1.47e+19 | 980000000000 | 54 | low |  |  | NO | NO | PWR | 15000000 | 7.176091 | 7.3198e+18 | 18.8645 | 0.01744574 | 0.8121939 | 1.543712 | 0.05547687 | 0.3157862 | 0.7383944
310 | 0.02 | 0.86 | 1.53 | 0.031 | 0.16 | 0.16 | 19.20411998 | 11.53147892 | P | 22.30883 | 2138 | IVAR |  |  | CM4 |  |  | 1.6e+19 | 340000000000 | 43 | low |  |  | NO | NO | PWR | 47058823.5 | 7.672641 | 9.8457e+18 | 18.99325 | 0.01744574 | 0.8121939 | 1.543712 | 0.05547687 | 0.3157862 | 0.7383944
310 | 0.02 | 0.86 | 1.53 | 0.031 | 0.16 | 0.16 | 18.5797836 | 11.04139269 | P | 21.76188 | 2139 | IVAR |  |  | CM4 |  |  | 3.8e+18 | 110000000000 | 42 | low |  |  | NO | NO | PWR | 34545454.5 | 7.538391 | 2.9304e+18 | 18.46693 | 0.01744574 | 0.8121939 | 1.543712 | 0.05547687 | 0.3157862 | 0.7383944
290 | 0.02 | 0.86 | 1.61 | 0.05 | 0.16 | 0.15 | 17.84509804 | 11.8920946 | P | 0.98268 | 2140 | IVAR |  |  | CM5 |  |  | 7e+17 | 780000000000 | 2 | low |  |  | NO | NO | PWR | 897435.9 | 5.953003 | 3.6484e+17 | 17.5621 | 0.01744919 | 0.8123545 | 1.62475 | 0.08949652 | 0.3158486 | 0.6923816
290 | 0.02 | 0.86 | 1.61 | 0.05 | 0.16 | 0.15 | 18.25527251 | 11.8920946 | P | 8.01152 | 2141 | IVAR |  |  | CM5 |  |  | 1.8e+18 | 780000000000 | 16 | low |  |  | NO | NO | PWR | 2307692.3 | 6.363178 | 9.3816e+17 | 17.97228 | 0.01744919 | 0.8123545 | 1.62475 | 0.08949652 | 0.3158486 | 0.6923816
290 | 0.02 | 0.86 | 1.61 | 0.05 | 0.16 | 0.15 | 18.53147892 | 11.8920946 | P | 11.62443 | 2142 | IVAR |  |  | CM5 |  |  | 3.4e+18 | 780000000000 | 23 | low |  |  | NO | NO | PWR | 4358974.4 | 6.639384 | 1.7721e+18 | 18.24848 | 0.01744919 | 0.8123545 | 1.62475 | 0.08949652 | 0.3158486 | 0.6923816
290 | 0.02 | 0.86 | 1.61 | 0.05 | 0.16 | 0.15 | 19.13353891 | 11.8920946 | P | 40.51875 | 2143 | IVAR |  |  | CM5 |  |  | 1.36e+19 | 780000000000 | 75 | low |  |  | NO | NO | PWR | 17435897.4 | 7.241444 | 7.0883e+18 | 18.85054 | 0.01744919 | 0.8123545 | 1.62475 | 0.08949652 | 0.3158486 | 0.6923816
290 | 0.02 | 0.86 | 1.61 | 0.05 | 0.16 | 0.15 | 19.52113808 | 11.98677173 | P | 33.52923 | 2144 | IVAR |  |  | CM5 |  |  | 3.32e+19 | 970000000000 | 63 | low |  |  | NO | NO | PWR | 34226804.1 | 7.534366 | 1.6566e+19 | 19.21921 | 0.01744919 | 0.8123545 | 1.62475 | 0.08949652 | 0.3158486 | 0.6923816
290 | 0.02 | 0.86 | 1.61 | 0.05 | 0.16 | 0.15 | 17.60205999 | 11.41497335 | P | -0.48933 | 2145 | IVAR |  |  | CM5 |  |  | 4e+17 | 260000000000 | -1 | low |  |  | NO | NO | PWR | 1538461.5 | 6.187087 | 2.5971e+17 | 17.41449 | 0.01744919 | 0.8123545 | 1.62475 | 0.08949652 | 0.3158486 | 0.6923816
290 | 0.02 | 0.86 | 1.61 | 0.05 | 0.16 | 0.15 | 18 | 11.50514998 | P | 10.58547 | 2146 | IVAR |  |  | CM5 |  |  | 1e+18 | 320000000000 | 21 | low |  |  | NO | NO | PWR | 3125000 | 6.49485 | 6.2287e+17 | 17.79439 | 0.01744919 | 0.8123545 | 1.62475 | 0.08949652 | 0.3158486 | 0.6923816
290 | 0.02 | 0.86 | 1.61 | 0.05 | 0.16 | 0.15 | 18.68124124 | 11.50514998 | P | 32.95548 | 2147 | IVAR |  |  | CM5 |  |  | 4.8e+18 | 320000000000 | 62 | low |  |  | NO | NO | PWR | 15000000 | 7.176091 | 2.9898e+18 | 18.47564 | 0.01744919 | 0.8123545 | 1.62475 | 0.08949652 | 0.3158486 | 0.6923816
290 | 0.02 | 0.86 | 1.61 | 0.05 | 0.16 | 0.15 | 19.19589965 | 11.47712125 | P | 48.91707 | 2148 | IVAR |  |  | CM5 |  |  | 1.57e+19 | 300000000000 | 89 | low |  |  | NO | NO | PWR | 52333333.3 | 7.718778 | 9.906e+18 | 18.9959 | 0.01744919 | 0.8123545 | 1.62475 | 0.08949652 | 0.3158486 | 0.6923816
290 | 0.02 | 0.86 | 1.61 | 0.05 | 0.16 | 0.15 | 17.47712125 | 11 | P | 2.46675 | 2149 | IVAR |  |  | CM5 |  |  | 3e+17 | 100000000000 | 5 | low |  |  | NO | NO | PWR | 3000000 | 6.477121 | 2.358e+17 | 17.37255 | 0.01744919 | 0.8123545 | 1.62475 | 0.08949652 | 0.3158486 | 0.6923816
290 | 0.02 | 0.86 | 1.61 | 0.05 | 0.16 | 0.15 | 18.04139269 | 11 | P | 6.99132 | 2150 | IVAR |  |  | CM5 |  |  | 1.1e+18 | 100000000000 | 14 | low |  |  | NO | NO | PWR | 11000000 | 7.041393 | 8.646e+17 | 17.93682 | 0.01744919 | 0.8123545 | 1.62475 | 0.08949652 | 0.3158486 | 0.6923816
290 | 0.02 | 0.86 | 1.61 | 0.05 | 0.16 | 0.15 | 18.60205999 | 10.90308999 | P | 28.41372 | 2151 | IVAR |  |  | CM5 |  |  | 4e+18 | 80000000000 | 54 | low |  |  | NO | NO | PWR | 50000000 | 7.69897 | 3.2875e+18 | 18.51687 | 0.01744919 | 0.8123545 | 1.62475 | 0.08949652 | 0.3158486 | 0.6923816
270 | 0.02 | 0.86 | 1.61 | 0.05 | 0.16 | 0.15 | 18.5797836 | 11.96378783 | P | 15.83387 | 2152 | IVAR |  |  | CM5 |  |  | 3.8e+18 | 920000000000 | 31 | low |  |  | NO | NO | PWR | 4130434.8 | 6.615996 | 1.9162e+18 | 18.28245 | 0.01744919 | 0.8123545 | 1.62475 | 0.08949652 | 0.3158486 | 0.6923816
270 | 0.02 | 0.86 | 1.61 | 0.05 | 0.16 | 0.15 | 19.18184359 | 11.96378783 | P | 54.45468 | 2153 | IVAR |  |  | CM5 |  |  | 1.52e+19 | 920000000000 | 98 | low |  |  | NO | NO | PWR | 16521739.1 | 7.218056 | 7.665e+18 | 18.88451 | 0.01744919 | 0.8123545 | 1.62475 | 0.08949652 | 0.3158486 | 0.6923816
270 | 0.02 | 0.86 | 1.61 | 0.05 | 0.16 | 0.15 | 19.23299611 | 11.5563025 | P | 71.71875 | 2154 | IVAR |  |  | CM5 |  |  | 1.71e+19 | 360000000000 | 125 | low |  |  | NO | NO | PWR | 47500000 | 7.676694 | 1.0403e+19 | 19.01716 | 0.01744919 | 0.8123545 | 1.62475 | 0.08949652 | 0.3158486 | 0.6923816
270 | 0.02 | 0.86 | 1.61 | 0.05 | 0.16 | 0.15 | 18.61278386 | 11.07918125 | P | 20.12907 | 2155 | IVAR |  |  | CM5 |  |  | 4.1e+18 | 120000000000 | 39 | low |  |  | NO | NO | PWR | 34166666.7 | 7.533603 | 3.1072e+18 | 18.49237 | 0.01744919 | 0.8123545 | 1.62475 | 0.08949652 | 0.3158486 | 0.6923816
310 | 0.02 | 0.86 | 1.61 | 0.05 | 0.16 | 0.15 | 18.60205999 | 11.99122608 | P | 19.04723 | 2156 | IVAR |  |  | CM5 |  |  | 4e+18 | 980000000000 | 37 | low |  |  | NO | NO | PWR | 4081632.7 | 6.610834 | 1.9918e+18 | 18.29924 | 0.01744919 | 0.8123545 | 1.62475 | 0.08949652 | 0.3158486 | 0.6923816
310 | 0.02 | 0.86 | 1.61 | 0.05 | 0.16 | 0.15 | 19.16731733 | 11.99122608 | P | 33.52923 | 2157 | IVAR |  |  | CM5 |  |  | 1.47e+19 | 980000000000 | 63 | low |  |  | NO | NO | PWR | 15000000 | 7.176091 | 7.3198e+18 | 18.8645 | 0.01744919 | 0.8123545 | 1.62475 | 0.08949652 | 0.3158486 | 0.6923816
310 | 0.02 | 0.86 | 1.61 | 0.05 | 0.16 | 0.15 | 19.20411998 | 11.53147892 | P | 37.583 | 2158 | IVAR |  |  | CM5 |  |  | 1.6e+19 | 340000000000 | 70 | low |  |  | NO | NO | PWR | 47058823.5 | 7.672641 | 9.8457e+18 | 18.99325 | 0.01744919 | 0.8123545 | 1.62475 | 0.08949652 | 0.3158486 | 0.6923816
310 | 0.02 | 0.86 | 1.61 | 0.05 | 0.16 | 0.15 | 18.5797836 | 11.04139269 | P | 32.95548 | 2159 | IVAR |  |  | CM5 |  |  | 3.8e+18 | 110000000000 | 62 | low |  |  | NO | NO | PWR | 34545454.5 | 7.538391 | 2.9304e+18 | 18.46693 | 0.01744919 | 0.8123545 | 1.62475 | 0.08949652 | 0.3158486 | 0.6923816
290 | 0.02 | 1.68 | 1.5 | 0.007 | 0.17 | 0.15 | 17.84509804 | 11.8920946 | P | -2.91588 | 2160 | IVAR |  |  | CM6 |  |  | 7e+17 | 780000000000 | -6 | low |  |  | NO | NO | PWR | 897435.9 | 5.953003 | 3.6484e+17 | 17.5621 | 0.01746067 | 1.587969 | 1.514738 | 0.01253776 | 0.33581 | 0.6928373
290 | 0.02 | 1.68 | 1.5 | 0.007 | 0.17 | 0.15 | 18.25527251 | 11.8920946 | P | 0.49067 | 2161 | IVAR |  |  | CM6 |  |  | 1.8e+18 | 780000000000 | 1 | low |  |  | NO | NO | PWR | 2307692.3 | 6.363178 | 9.3816e+17 | 17.97228 | 0.01746067 | 1.587969 | 1.514738 | 0.01253776 | 0.33581 | 0.6928373
290 | 0.02 | 1.68 | 1.5 | 0.007 | 0.17 | 0.15 | 18.53147892 | 11.8920946 | P | 5.47107 | 2162 | IVAR |  |  | CM6 |  |  | 3.4e+18 | 780000000000 | 11 | low |  |  | NO | NO | PWR | 4358974.4 | 6.639384 | 1.7721e+18 | 18.24848 | 0.01746067 | 1.587969 | 1.514738 | 0.01253776 | 0.33581 | 0.6928373
290 | 0.02 | 1.68 | 1.5 | 0.007 | 0.17 | 0.15 | 19.13353891 | 11.8920946 | P | 25.61867 | 2163 | IVAR |  |  | CM6 |  |  | 1.36e+19 | 780000000000 | 49 | low |  |  | NO | NO | PWR | 17435897.4 | 7.241444 | 7.0883e+18 | 18.85054 | 0.01746067 | 1.587969 | 1.514738 | 0.01253776 | 0.33581 | 0.6928373
290 | 0.02 | 1.68 | 1.5 | 0.007 | 0.17 | 0.15 | 19.52113808 | 11.98677173 | P | 28.97675 | 2164 | IVAR |  |  | CM6 |  |  | 3.32e+19 | 970000000000 | 55 | low |  |  | NO | NO | PWR | 34226804.1 | 7.534366 | 1.6566e+19 | 19.21921 | 0.01746067 | 1.587969 | 1.514738 | 0.01253776 | 0.33581 | 0.6928373
290 | 0.02 | 1.68 | 1.5 | 0.007 | 0.17 | 0.15 | 17.60205999 | 11.41497335 | P | 1.47603 | 2165 | IVAR |  |  | CM6 |  |  | 4e+17 | 260000000000 | 3 | low |  |  | NO | NO | PWR | 1538461.5 | 6.187087 | 2.5971e+17 | 17.41449 | 0.01746067 | 1.587969 | 1.514738 | 0.01253776 | 0.33581 | 0.6928373
290 | 0.02 | 1.68 | 1.5 | 0.007 | 0.17 | 0.15 | 18 | 11.50514998 | P | 0.49067 | 2166 | IVAR |  |  | CM6 |  |  | 1e+18 | 320000000000 | 1 | low |  |  | NO | NO | PWR | 3125000 | 6.49485 | 6.2287e+17 | 17.79439 | 0.01746067 | 1.587969 | 1.514738 | 0.01253776 | 0.33581 | 0.6928373
290 | 0.02 | 1.68 | 1.5 | 0.007 | 0.17 | 0.15 | 18.68124124 | 11.50514998 | P | 10.068 | 2167 | IVAR |  |  | CM6 |  |  | 4.8e+18 | 320000000000 | 20 | low |  |  | NO | NO | PWR | 15000000 | 7.176091 | 2.9898e+18 | 18.47564 | 0.01746067 | 1.587969 | 1.514738 | 0.01253776 | 0.33581 | 0.6928373
290 | 0.02 | 1.68 | 1.5 | 0.007 | 0.17 | 0.15 | 19.19589965 | 11.47712125 | P | 31.812 | 2168 | IVAR |  |  | CM6 |  |  | 1.57e+19 | 300000000000 | 60 | low |  |  | NO | NO | PWR | 52333333.3 | 7.718778 | 9.906e+18 | 18.9959 | 0.01746067 | 1.587969 | 1.514738 | 0.01253776 | 0.33581 | 0.6928373
290 | 0.02 | 1.68 | 1.5 | 0.007 | 0.17 | 0.15 | 17.47712125 | 11 | P | 0.98268 | 2169 | IVAR |  |  | CM6 |  |  | 3e+17 | 100000000000 | 2 | low |  |  | NO | NO | PWR | 3000000 | 6.477121 | 2.358e+17 | 17.37255 | 0.01746067 | 1.587969 | 1.514738 | 0.01253776 | 0.33581 | 0.6928373
290 | 0.02 | 1.68 | 1.5 | 0.007 | 0.17 | 0.15 | 18.04139269 | 11 | P | 4.967 | 2170 | IVAR |  |  | CM6 |  |  | 1.1e+18 | 100000000000 | 10 | low |  |  | NO | NO | PWR | 11000000 | 7.041393 | 8.646e+17 | 17.93682 | 0.01746067 | 1.587969 | 1.514738 | 0.01253776 | 0.33581 | 0.6928373
290 | 0.02 | 1.68 | 1.5 | 0.007 | 0.17 | 0.15 | 18.60205999 | 10.90308999 | P | 19.04723 | 2171 | IVAR |  |  | CM6 |  |  | 4e+18 | 80000000000 | 37 | low |  |  | NO | NO | PWR | 50000000 | 7.69897 | 3.2875e+18 | 18.51687 | 0.01746067 | 1.587969 | 1.514738 | 0.01253776 | 0.33581 | 0.6928373
270 | 0.02 | 1.68 | 1.5 | 0.007 | 0.17 | 0.15 | 18.5797836 | 11.96378783 | P | 4.46427 | 2172 | IVAR |  |  | CM6 |  |  | 3.8e+18 | 920000000000 | 9 | low |  |  | NO | NO | PWR | 4130434.8 | 6.615996 | 1.9162e+18 | 18.28245 | 0.01746067 | 1.587969 | 1.514738 | 0.01253776 | 0.33581 | 0.6928373
270 | 0.02 | 1.68 | 1.5 | 0.007 | 0.17 | 0.15 | 19.18184359 | 11.96378783 | P | 26.175 | 2173 | IVAR |  |  | CM6 |  |  | 1.52e+19 | 920000000000 | 50 | low |  |  | NO | NO | PWR | 16521739.1 | 7.218056 | 7.665e+18 | 18.88451 | 0.01746067 | 1.587969 | 1.514738 | 0.01253776 | 0.33581 | 0.6928373
270 | 0.02 | 1.68 | 1.5 | 0.007 | 0.17 | 0.15 | 19.23299611 | 11.5563025 | P | 117.287 | 2174 | IVAR |  |  | CM6 |  |  | 1.71e+19 | 360000000000 | 190 | low |  |  | NO | NO | PWR | 47500000 | 7.676694 | 1.0403e+19 | 19.01716 | 0.01746067 | 1.587969 | 1.514738 | 0.01253776 | 0.33581 | 0.6928373
270 | 0.02 | 1.68 | 1.5 | 0.007 | 0.17 | 0.15 | 18.61278386 | 11.07918125 | P | 20.12907 | 2175 | IVAR |  |  | CM6 |  |  | 4.1e+18 | 120000000000 | 39 | low |  |  | NO | NO | PWR | 34166666.7 | 7.533603 | 3.1072e+18 | 18.49237 | 0.01746067 | 1.587969 | 1.514738 | 0.01253776 | 0.33581 | 0.6928373
310 | 0.02 | 1.68 | 1.5 | 0.007 | 0.17 | 0.15 | 18.60205999 | 11.99122608 | P | 6.99132 | 2176 | IVAR |  |  | CM6 |  |  | 4e+18 | 980000000000 | 14 | low |  |  | NO | NO | PWR | 4081632.7 | 6.610834 | 1.9918e+18 | 18.29924 | 0.01746067 | 1.587969 | 1.514738 | 0.01253776 | 0.33581 | 0.6928373
310 | 0.02 | 1.68 | 1.5 | 0.007 | 0.17 | 0.15 | 19.16731733 | 11.99122608 | P | 14.24528 | 2177 | IVAR |  |  | CM6 |  |  | 1.47e+19 | 980000000000 | 28 | low |  |  | NO | NO | PWR | 15000000 | 7.176091 | 7.3198e+18 | 18.8645 | 0.01746067 | 1.587969 | 1.514738 | 0.01253776 | 0.33581 | 0.6928373
310 | 0.02 | 1.68 | 1.5 | 0.007 | 0.17 | 0.15 | 19.20411998 | 11.53147892 | P | 17.97075 | 2178 | IVAR |  |  | CM6 |  |  | 1.6e+19 | 340000000000 | 35 | low |  |  | NO | NO | PWR | 47058823.5 | 7.672641 | 9.8457e+18 | 18.99325 | 0.01746067 | 1.587969 | 1.514738 | 0.01253776 | 0.33581 | 0.6928373
310 | 0.02 | 1.68 | 1.5 | 0.007 | 0.17 | 0.15 | 18.5797836 | 11.04139269 | P | 12.66875 | 2179 | IVAR |  |  | CM6 |  |  | 3.8e+18 | 110000000000 | 25 | low |  |  | NO | NO | PWR | 34545454.5 | 7.538391 | 2.9304e+18 | 18.46693 | 0.01746067 | 1.587969 | 1.514738 | 0.01253776 | 0.33581 | 0.6928373
290 | 0.02 | 1.68 | 1.5 | 0.007 | 0.17 | 0.15 | 19.95904139 | 13.32221929 | P | 94.84827 | 2181 | BR2 |  |  | CM6 |  |  | 9.1e+19 | 21000000000000 | 159 | high |  |  | NO | NO | PWR | 4333333.3 | 6.636822 | 2.4548e+19 | 19.39002 | 0.01746067 | 1.587969 | 1.514738 | 0.01253776 | 0.33581 | 0.6928373
290 | 0.02 | 1.68 | 1.5 | 0.007 | 0.17 | 0.15 | 20.34242268 | 13.32221929 | P | 194.07075 | 2182 | BR2 |  |  | CM6 |  |  | 2.2e+20 | 21000000000000 | 285 | high |  |  | NO | NO | PWR | 10476190.5 | 7.020203 | 5.9348e+19 | 19.7734 | 0.01746067 | 1.587969 | 1.514738 | 0.01253776 | 0.33581 | 0.6928373
300 | 0.02 | 1.68 | 1.5 | 0.007 | 0.17 | 0.15 | 20.11394335 | 13.98677173 | P | 87.19568 | 2183 | BR2 |  |  | CM6 |  |  | 1.3e+20 | 97000000000000 | 148 | high |  |  | NO | NO | PWR | 1340206.2 | 6.127172 | 2.5823e+19 | 19.41201 | 0.01746067 | 1.587969 | 1.514738 | 0.01253776 | 0.33581 | 0.6928373
300 | 0.02 | 1.68 | 1.5 | 0.007 | 0.17 | 0.15 | 19.81954394 | 13.97772361 | P | 39.34043 | 2184 | BR2 |  |  | CM6 |  |  | 6.6e+19 | 95000000000000 | 73 | high |  |  | NO | NO | PWR | 694736.8 | 5.84182 | 1.3165e+19 | 19.11942 | 0.01746067 | 1.587969 | 1.514738 | 0.01253776 | 0.33581 | 0.6928373
300 | 0.02 | 1.68 | 1.5 | 0.007 | 0.17 | 0.15 | 19.23044892 | 13.98677173 | P | 10.068 | 2185 | BR2 |  |  | CM6 |  |  | 1.7e+19 | 97000000000000 | 20 | low |  |  | NO | NO | PWR | 175257.7 | 5.243677 | 3.3769e+18 | 18.52852 | 0.01746067 | 1.587969 | 1.514738 | 0.01253776 | 0.33581 | 0.6928373
300 | 0.02 | 1.68 | 1.5 | 0.007 | 0.17 | 0.15 | 19.51851394 | 13.98677173 | P | 14.77347 | 2186 | BR2 |  |  | CM6 |  |  | 3.3e+19 | 97000000000000 | 29 | low |  |  | NO | NO | PWR | 340206.2 | 5.531742 | 6.5552e+18 | 18.81658 | 0.01746067 | 1.587969 | 1.514738 | 0.01253776 | 0.33581 | 0.6928373
290 | 0 | 1.7 | 1.55 | 0.047 | 0.17 | 0.16 | 17.84509804 | 11.8920946 | P | 4.967 | 2187 | IVAR |  |  | CM7 |  |  | 7e+17 | 780000000000 | 10 | low |  |  | NO | NO | PWR | 897435.9 | 5.953003 | 3.6484e+17 | 17.5621 | 0 | 1.605743 | 1.564128 | 0.08412285 | 0.3355737 | 0.7385064
290 | 0 | 1.7 | 1.55 | 0.047 | 0.17 | 0.16 | 18.25527251 | 11.8920946 | P | 7.50075 | 2188 | IVAR |  |  | CM7 |  |  | 1.8e+18 | 780000000000 | 15 | low |  |  | NO | NO | PWR | 2307692.3 | 6.363178 | 9.3816e+17 | 17.97228 | 0 | 1.605743 | 1.564128 | 0.08412285 | 0.3355737 | 0.7385064
290 | 0 | 1.7 | 1.55 | 0.047 | 0.17 | 0.16 | 18.53147892 | 11.8920946 | P | 16.89963 | 2189 | IVAR |  |  | CM7 |  |  | 3.4e+18 | 780000000000 | 33 | low |  |  | NO | NO | PWR | 4358974.4 | 6.639384 | 1.7721e+18 | 18.24848 | 0 | 1.605743 | 1.564128 | 0.08412285 | 0.3355737 | 0.7385064
290 | 0 | 1.7 | 1.55 | 0.047 | 0.17 | 0.16 | 19.13353891 | 11.8920946 | P | 20.12907 | 2190 | IVAR |  |  | CM7 |  |  | 1.36e+19 | 780000000000 | 39 | low |  |  | NO | NO | PWR | 17435897.4 | 7.241444 | 7.0883e+18 | 18.85054 | 0 | 1.605743 | 1.564128 | 0.08412285 | 0.3355737 | 0.7385064
290 | 0 | 1.7 | 1.55 | 0.047 | 0.17 | 0.16 | 19.52113808 | 11.98677173 | P | 53.83403 | 2191 | IVAR |  |  | CM7 |  |  | 3.32e+19 | 970000000000 | 97 | low |  |  | NO | NO | PWR | 34226804.1 | 7.534366 | 1.6566e+19 | 19.21921 | 0 | 1.605743 | 1.564128 | 0.08412285 | 0.3355737 | 0.7385064
290 | 0 | 1.7 | 1.55 | 0.047 | 0.17 | 0.16 | 17.60205999 | 11.41497335 | P | 2.96412 | 2192 | IVAR |  |  | CM7 |  |  | 4e+17 | 260000000000 | 6 | low |  |  | NO | NO | PWR | 1538461.5 | 6.187087 | 2.5971e+17 | 17.41449 | 0 | 1.605743 | 1.564128 | 0.08412285 | 0.3355737 | 0.7385064
290 | 0 | 1.7 | 1.55 | 0.047 | 0.17 | 0.16 | 18 | 11.50514998 | P | 4.967 | 2193 | IVAR |  |  | CM7 |  |  | 1e+18 | 320000000000 | 10 | low |  |  | NO | NO | PWR | 3125000 | 6.49485 | 6.2287e+17 | 17.79439 | 0 | 1.605743 | 1.564128 | 0.08412285 | 0.3355737 | 0.7385064
290 | 0 | 1.7 | 1.55 | 0.047 | 0.17 | 0.16 | 18.68124124 | 11.50514998 | P | 23.40675 | 2194 | IVAR |  |  | CM7 |  |  | 4.8e+18 | 320000000000 | 45 | low |  |  | NO | NO | PWR | 15000000 | 7.176091 | 2.9898e+18 | 18.47564 | 0 | 1.605743 | 1.564128 | 0.08412285 | 0.3355737 | 0.7385064
290 | 0 | 1.7 | 1.55 | 0.047 | 0.17 | 0.16 | 19.19589965 | 11.47712125 | P | 32.38307 | 2195 | IVAR |  |  | CM7 |  |  | 1.57e+19 | 300000000000 | 61 | low |  |  | NO | NO | PWR | 52333333.3 | 7.718778 | 9.906e+18 | 18.9959 | 0 | 1.605743 | 1.564128 | 0.08412285 | 0.3355737 | 0.7385064
290 | 0 | 1.7 | 1.55 | 0.047 | 0.17 | 0.16 | 17.47712125 | 11 | P | 8.52363 | 2196 | IVAR |  |  | CM7 |  |  | 3e+17 | 100000000000 | 17 | low |  |  | NO | NO | PWR | 3000000 | 6.477121 | 2.358e+17 | 17.37255 | 0 | 1.605743 | 1.564128 | 0.08412285 | 0.3355737 | 0.7385064
290 | 0 | 1.7 | 1.55 | 0.047 | 0.17 | 0.16 | 18.04139269 | 11 | P | 14.77347 | 2197 | IVAR |  |  | CM7 |  |  | 1.1e+18 | 100000000000 | 29 | low |  |  | NO | NO | PWR | 11000000 | 7.041393 | 8.646e+17 | 17.93682 | 0 | 1.605743 | 1.564128 | 0.08412285 | 0.3355737 | 0.7385064
290 | 0 | 1.7 | 1.55 | 0.047 | 0.17 | 0.16 | 18.60205999 | 10.90308999 | P | 23.95772 | 2198 | IVAR |  |  | CM7 |  |  | 4e+18 | 80000000000 | 46 | low |  |  | NO | NO | PWR | 50000000 | 7.69897 | 3.2875e+18 | 18.51687 | 0 | 1.605743 | 1.564128 | 0.08412285 | 0.3355737 | 0.7385064
270 | 0 | 1.7 | 1.55 | 0.047 | 0.17 | 0.16 | 18.5797836 | 11.96378783 | P | 16.89963 | 2199 | IVAR |  |  | CM7 |  |  | 3.8e+18 | 920000000000 | 33 | low |  |  | NO | NO | PWR | 4130434.8 | 6.615996 | 1.9162e+18 | 18.28245 | 0 | 1.605743 | 1.564128 | 0.08412285 | 0.3355737 | 0.7385064
270 | 0 | 1.7 | 1.55 | 0.047 | 0.17 | 0.16 | 19.18184359 | 11.96378783 | P | 44.08587 | 2200 | IVAR |  |  | CM7 |  |  | 1.52e+19 | 920000000000 | 81 | low |  |  | NO | NO | PWR | 16521739.1 | 7.218056 | 7.665e+18 | 18.88451 | 0 | 1.605743 | 1.564128 | 0.08412285 | 0.3355737 | 0.7385064
270 | 0 | 1.7 | 1.55 | 0.047 | 0.17 | 0.16 | 19.23299611 | 11.5563025 | P | 97.67123 | 2201 | IVAR |  |  | CM7 |  |  | 1.71e+19 | 360000000000 | 163 | low |  |  | NO | NO | PWR | 47500000 | 7.676694 | 1.0403e+19 | 19.01716 | 0 | 1.605743 | 1.564128 | 0.08412285 | 0.3355737 | 0.7385064
270 | 0 | 1.7 | 1.55 | 0.047 | 0.17 | 0.16 | 18.61278386 | 11.07918125 | P | 28.97675 | 2202 | IVAR |  |  | CM7 |  |  | 4.1e+18 | 120000000000 | 55 | low |  |  | NO | NO | PWR | 34166666.7 | 7.533603 | 3.1072e+18 | 18.49237 | 0 | 1.605743 | 1.564128 | 0.08412285 | 0.3355737 | 0.7385064
310 | 0 | 1.7 | 1.55 | 0.047 | 0.17 | 0.16 | 18.60205999 | 11.99122608 | P | 20.12907 | 2203 | IVAR |  |  | CM7 |  |  | 4e+18 | 980000000000 | 39 | low |  |  | NO | NO | PWR | 4081632.7 | 6.610834 | 1.9918e+18 | 18.29924 | 0 | 1.605743 | 1.564128 | 0.08412285 | 0.3355737 | 0.7385064
310 | 0 | 1.7 | 1.55 | 0.047 | 0.17 | 0.16 | 19.16731733 | 11.99122608 | P | 35.83763 | 2204 | IVAR |  |  | CM7 |  |  | 1.47e+19 | 980000000000 | 67 | low |  |  | NO | NO | PWR | 15000000 | 7.176091 | 7.3198e+18 | 18.8645 | 0 | 1.605743 | 1.564128 | 0.08412285 | 0.3355737 | 0.7385064
310 | 0 | 1.7 | 1.55 | 0.047 | 0.17 | 0.16 | 19.20411998 | 11.53147892 | P | 42.29628 | 2205 | IVAR |  |  | CM7 |  |  | 1.6e+19 | 340000000000 | 78 | low |  |  | NO | NO | PWR | 47058823.5 | 7.672641 | 9.8457e+18 | 18.99325 | 0 | 1.605743 | 1.564128 | 0.08412285 | 0.3355737 | 0.7385064
310 | 0 | 1.7 | 1.55 | 0.047 | 0.17 | 0.16 | 18.5797836 | 11.04139269 | P | 29.54112 | 2206 | IVAR |  |  | CM7 |  |  | 3.8e+18 | 110000000000 | 56 | low |  |  | NO | NO | PWR | 34545454.5 | 7.538391 | 2.9304e+18 | 18.46693 | 0 | 1.605743 | 1.564128 | 0.08412285 | 0.3355737 | 0.7385064
290 | 0.01 | 0.86 | 0.01 | 0.004 | 0.14 | 0.13 | 17.84509804 | 11.8920946 | P | -4.35573 | 2207 | IVAR |  |  | CM8 |  |  | 7e+17 | 780000000000 | -9 | low |  |  | NO | NO | PWR | 897435.9 | 5.953003 | 3.6484e+17 | 17.5621 | 0.008738031 | 0.8136057 | 0.01010716 | 0.007170749 | 0.2767932 | 0.6009883
290 | 0.01 | 0.86 | 0.01 | 0.004 | 0.14 | 0.13 | 18.25527251 | 11.8920946 | P | -3.39717 | 2208 | IVAR |  |  | CM8 |  |  | 1.8e+18 | 780000000000 | -7 | low |  |  | NO | NO | PWR | 2307692.3 | 6.363178 | 9.3816e+17 | 17.97228 | 0.008738031 | 0.8136057 | 0.01010716 | 0.007170749 | 0.2767932 | 0.6009883
290 | 0.01 | 0.86 | 0.01 | 0.004 | 0.14 | 0.13 | 18.53147892 | 11.8920946 | P | 3.46283 | 2209 | IVAR |  |  | CM8 |  |  | 3.4e+18 | 780000000000 | 7 | low |  |  | NO | NO | PWR | 4358974.4 | 6.639384 | 1.7721e+18 | 18.24848 | 0.008738031 | 0.8136057 | 0.01010716 | 0.007170749 | 0.2767932 | 0.6009883
290 | 0.01 | 0.86 | 0.01 | 0.004 | 0.14 | 0.13 | 19.13353891 | 11.8920946 | P | 5.97648 | 2210 | IVAR |  |  | CM8 |  |  | 1.36e+19 | 780000000000 | 12 | low |  |  | NO | NO | PWR | 17435897.4 | 7.241444 | 7.0883e+18 | 18.85054 | 0.008738031 | 0.8136057 | 0.01010716 | 0.007170749 | 0.2767932 | 0.6009883
290 | 0.01 | 0.86 | 0.01 | 0.004 | 0.14 | 0.13 | 19.52113808 | 11.98677173 | P | -0.97732 | 2211 | IVAR |  |  | CM8 |  |  | 3.32e+19 | 970000000000 | -2 | low |  |  | NO | NO | PWR | 34226804.1 | 7.534366 | 1.6566e+19 | 19.21921 | 0.008738031 | 0.8136057 | 0.01010716 | 0.007170749 | 0.2767932 | 0.6009883
290 | 0.01 | 0.86 | 0.01 | 0.004 | 0.14 | 0.13 | 17.60205999 | 11.41497335 | P | 0 | 2212 | IVAR |  |  | CM8 |  |  | 4e+17 | 260000000000 | 0 | low |  |  | NO | NO | PWR | 1538461.5 | 6.187087 | 2.5971e+17 | 17.41449 | 0.008738031 | 0.8136057 | 0.01010716 | 0.007170749 | 0.2767932 | 0.6009883
290 | 0.01 | 0.86 | 0.01 | 0.004 | 0.14 | 0.13 | 18 | 11.50514998 | P | 2.46675 | 2213 | IVAR |  |  | CM8 |  |  | 1e+18 | 320000000000 | 5 | low |  |  | NO | NO | PWR | 3125000 | 6.49485 | 6.2287e+17 | 17.79439 | 0.008738031 | 0.8136057 | 0.01010716 | 0.007170749 | 0.2767932 | 0.6009883
290 | 0.01 | 0.86 | 0.01 | 0.004 | 0.14 | 0.13 | 18.68124124 | 11.50514998 | P | -3.87712 | 2214 | IVAR |  |  | CM8 |  |  | 4.8e+18 | 320000000000 | -8 | low |  |  | NO | NO | PWR | 15000000 | 7.176091 | 2.9898e+18 | 18.47564 | 0.008738031 | 0.8136057 | 0.01010716 | 0.007170749 | 0.2767932 | 0.6009883
290 | 0.01 | 0.86 | 0.01 | 0.004 | 0.14 | 0.13 | 19.19589965 | 11.47712125 | P | 13.19292 | 2215 | IVAR |  |  | CM8 |  |  | 1.57e+19 | 300000000000 | 26 | low |  |  | NO | NO | PWR | 52333333.3 | 7.718778 | 9.906e+18 | 18.9959 | 0.008738031 | 0.8136057 | 0.01010716 | 0.007170749 | 0.2767932 | 0.6009883
290 | 0.01 | 0.86 | 0.01 | 0.004 | 0.14 | 0.13 | 17.47712125 | 11 | P | 0.98268 | 2216 | IVAR |  |  | CM8 |  |  | 3e+17 | 100000000000 | 2 | low |  |  | NO | NO | PWR | 3000000 | 6.477121 | 2.358e+17 | 17.37255 | 0.008738031 | 0.8136057 | 0.01010716 | 0.007170749 | 0.2767932 | 0.6009883
290 | 0.01 | 0.86 | 0.01 | 0.004 | 0.14 | 0.13 | 18.04139269 | 11 | P | 2.96412 | 2217 | IVAR |  |  | CM8 |  |  | 1.1e+18 | 100000000000 | 6 | low |  |  | NO | NO | PWR | 11000000 | 7.041393 | 8.646e+17 | 17.93682 | 0.008738031 | 0.8136057 | 0.01010716 | 0.007170749 | 0.2767932 | 0.6009883
290 | 0.01 | 0.86 | 0.01 | 0.004 | 0.14 | 0.13 | 18.60205999 | 10.90308999 | P | 3.46283 | 2218 | IVAR |  |  | CM8 |  |  | 4e+18 | 80000000000 | 7 | low |  |  | NO | NO | PWR | 50000000 | 7.69897 | 3.2875e+18 | 18.51687 | 0.008738031 | 0.8136057 | 0.01010716 | 0.007170749 | 0.2767932 | 0.6009883
270 | 0.01 | 0.86 | 0.01 | 0.004 | 0.14 | 0.13 | 18.5797836 | 11.96378783 | P | -0.48933 | 2219 | IVAR |  |  | CM8 |  |  | 3.8e+18 | 920000000000 | -1 | low |  |  | NO | NO | PWR | 4130434.8 | 6.615996 | 1.9162e+18 | 18.28245 | 0.008738031 | 0.8136057 | 0.01010716 | 0.007170749 | 0.2767932 | 0.6009883
270 | 0.01 | 0.86 | 0.01 | 0.004 | 0.14 | 0.13 | 19.18184359 | 11.96378783 | P | 6.99132 | 2220 | IVAR |  |  | CM8 |  |  | 1.52e+19 | 920000000000 | 14 | low |  |  | NO | NO | PWR | 16521739.1 | 7.218056 | 7.665e+18 | 18.88451 | 0.008738031 | 0.8136057 | 0.01010716 | 0.007170749 | 0.2767932 | 0.6009883
270 | 0.01 | 0.86 | 0.01 | 0.004 | 0.14 | 0.13 | 19.23299611 | 11.5563025 | P | 17.97075 | 2221 | IVAR |  |  | CM8 |  |  | 1.71e+19 | 360000000000 | 35 | low |  |  | NO | NO | PWR | 47500000 | 7.676694 | 1.0403e+19 | 19.01716 | 0.008738031 | 0.8136057 | 0.01010716 | 0.007170749 | 0.2767932 | 0.6009883
270 | 0.01 | 0.86 | 0.01 | 0.004 | 0.14 | 0.13 | 18.61278386 | 11.07918125 | P | 5.47107 | 2222 | IVAR |  |  | CM8 |  |  | 4.1e+18 | 120000000000 | 11 | low |  |  | NO | NO | PWR | 34166666.7 | 7.533603 | 3.1072e+18 | 18.49237 | 0.008738031 | 0.8136057 | 0.01010716 | 0.007170749 | 0.2767932 | 0.6009883
310 | 0.01 | 0.86 | 0.01 | 0.004 | 0.14 | 0.13 | 18.60205999 | 11.99122608 | P | 1.97072 | 2223 | IVAR |  |  | CM8 |  |  | 4e+18 | 980000000000 | 4 | low |  |  | NO | NO | PWR | 4081632.7 | 6.610834 | 1.9918e+18 | 18.29924 | 0.008738031 | 0.8136057 | 0.01010716 | 0.007170749 | 0.2767932 | 0.6009883
310 | 0.01 | 0.86 | 0.01 | 0.004 | 0.14 | 0.13 | 19.16731733 | 11.99122608 | P | 9.03708 | 2224 | IVAR |  |  | CM8 |  |  | 1.47e+19 | 980000000000 | 18 | low |  |  | NO | NO | PWR | 15000000 | 7.176091 | 7.3198e+18 | 18.8645 | 0.008738031 | 0.8136057 | 0.01010716 | 0.007170749 | 0.2767932 | 0.6009883
310 | 0.01 | 0.86 | 0.01 | 0.004 | 0.14 | 0.13 | 19.20411998 | 11.53147892 | P | -1.46397 | 2225 | IVAR |  |  | CM8 |  |  | 1.6e+19 | 340000000000 | -3 | low |  |  | NO | NO | PWR | 47058823.5 | 7.672641 | 9.8457e+18 | 18.99325 | 0.008738031 | 0.8136057 | 0.01010716 | 0.007170749 | 0.2767932 | 0.6009883
310 | 0.01 | 0.86 | 0.01 | 0.004 | 0.14 | 0.13 | 18.5797836 | 11.04139269 | P | -2.43325 | 2226 | IVAR |  |  | CM8 |  |  | 3.8e+18 | 110000000000 | -5 | low |  |  | NO | NO | PWR | 34545454.5 | 7.538391 | 2.9304e+18 | 18.46693 | 0.008738031 | 0.8136057 | 0.01010716 | 0.007170749 | 0.2767932 | 0.6009883
290 | 0.01 | 0.86 | 0.85 | 0.003 | 0.15 | 0.15 | 17.84509804 | 11.8920946 | P | 3.96288 | 2227 | IVAR |  |  | CM9 |  |  | 7e+17 | 780000000000 | 8 | low |  |  | NO | NO | PWR | 897435.9 | 5.953003 | 3.6484e+17 | 17.5621 | 0.008729704 | 0.8128303 | 0.8582895 | 0.005372936 | 0.2962815 | 0.6927872
290 | 0.01 | 0.86 | 0.85 | 0.003 | 0.15 | 0.15 | 18.25527251 | 11.8920946 | P | 0.98268 | 2228 | IVAR |  |  | CM9 |  |  | 1.8e+18 | 780000000000 | 2 | low |  |  | NO | NO | PWR | 2307692.3 | 6.363178 | 9.3816e+17 | 17.97228 | 0.008729704 | 0.8128303 | 0.8582895 | 0.005372936 | 0.2962815 | 0.6927872
290 | 0.01 | 0.86 | 0.85 | 0.003 | 0.15 | 0.15 | 18.53147892 | 11.8920946 | P | 0.98268 | 2229 | IVAR |  |  | CM9 |  |  | 3.4e+18 | 780000000000 | 2 | low |  |  | NO | NO | PWR | 4358974.4 | 6.639384 | 1.7721e+18 | 18.24848 | 0.008729704 | 0.8128303 | 0.8582895 | 0.005372936 | 0.2962815 | 0.6927872
290 | 0.01 | 0.86 | 0.85 | 0.003 | 0.15 | 0.15 | 19.13353891 | 11.8920946 | P | 0.49067 | 2230 | IVAR |  |  | CM9 |  |  | 1.36e+19 | 780000000000 | 1 | low |  |  | NO | NO | PWR | 17435897.4 | 7.241444 | 7.0883e+18 | 18.85054 | 0.008729704 | 0.8128303 | 0.8582895 | 0.005372936 | 0.2962815 | 0.6927872
290 | 0.01 | 0.86 | 0.85 | 0.003 | 0.15 | 0.15 | 19.52113808 | 11.98677173 | P | 10.068 | 2231 | IVAR |  |  | CM9 |  |  | 3.32e+19 | 970000000000 | 20 | low |  |  | NO | NO | PWR | 34226804.1 | 7.534366 | 1.6566e+19 | 19.21921 | 0.008729704 | 0.8128303 | 0.8582895 | 0.005372936 | 0.2962815 | 0.6927872
290 | 0.01 | 0.86 | 0.85 | 0.003 | 0.15 | 0.15 | 17.60205999 | 11.41497335 | P | -1.94928 | 2232 | IVAR |  |  | CM9 |  |  | 4e+17 | 260000000000 | -4 | low |  |  | NO | NO | PWR | 1538461.5 | 6.187087 | 2.5971e+17 | 17.41449 | 0.008729704 | 0.8128303 | 0.8582895 | 0.005372936 | 0.2962815 | 0.6927872
290 | 0.01 | 0.86 | 0.85 | 0.003 | 0.15 | 0.15 | 18 | 11.50514998 | P | 0.98268 | 2233 | IVAR |  |  | CM9 |  |  | 1e+18 | 320000000000 | 2 | low |  |  | NO | NO | PWR | 3125000 | 6.49485 | 6.2287e+17 | 17.79439 | 0.008729704 | 0.8128303 | 0.8582895 | 0.005372936 | 0.2962815 | 0.6927872
290 | 0.01 | 0.86 | 0.85 | 0.003 | 0.15 | 0.15 | 18.68124124 | 11.50514998 | P | 6.99132 | 2234 | IVAR |  |  | CM9 |  |  | 4.8e+18 | 320000000000 | 14 | low |  |  | NO | NO | PWR | 15000000 | 7.176091 | 2.9898e+18 | 18.47564 | 0.008729704 | 0.8128303 | 0.8582895 | 0.005372936 | 0.2962815 | 0.6927872
290 | 0.01 | 0.86 | 0.85 | 0.003 | 0.15 | 0.15 | 19.19589965 | 11.47712125 | P | 10.068 | 2235 | IVAR |  |  | CM9 |  |  | 1.57e+19 | 300000000000 | 20 | low |  |  | NO | NO | PWR | 52333333.3 | 7.718778 | 9.906e+18 | 18.9959 | 0.008729704 | 0.8128303 | 0.8582895 | 0.005372936 | 0.2962815 | 0.6927872
290 | 0.01 | 0.86 | 0.85 | 0.003 | 0.15 | 0.15 | 17.47712125 | 11 | P | -0.48933 | 2236 | IVAR |  |  | CM9 |  |  | 3e+17 | 100000000000 | -1 | low |  |  | NO | NO | PWR | 3000000 | 6.477121 | 2.358e+17 | 17.37255 | 0.008729704 | 0.8128303 | 0.8582895 | 0.005372936 | 0.2962815 | 0.6927872
290 | 0.01 | 0.86 | 0.85 | 0.003 | 0.15 | 0.15 | 18.04139269 | 11 | P | -3.39717 | 2237 | IVAR |  |  | CM9 |  |  | 1.1e+18 | 100000000000 | -7 | low |  |  | NO | NO | PWR | 11000000 | 7.041393 | 8.646e+17 | 17.93682 | 0.008729704 | 0.8128303 | 0.8582895 | 0.005372936 | 0.2962815 | 0.6927872
290 | 0.01 | 0.86 | 0.85 | 0.003 | 0.15 | 0.15 | 18.60205999 | 10.90308999 | P | 0.98268 | 2238 | IVAR |  |  | CM9 |  |  | 4e+18 | 80000000000 | 2 | low |  |  | NO | NO | PWR | 50000000 | 7.69897 | 3.2875e+18 | 18.51687 | 0.008729704 | 0.8128303 | 0.8582895 | 0.005372936 | 0.2962815 | 0.6927872
270 | 0.01 | 0.86 | 0.85 | 0.003 | 0.15 | 0.15 | 18.5797836 | 11.96378783 | P | 5.47107 | 2239 | IVAR |  |  | CM9 |  |  | 3.8e+18 | 920000000000 | 11 | low |  |  | NO | NO | PWR | 4130434.8 | 6.615996 | 1.9162e+18 | 18.28245 | 0.008729704 | 0.8128303 | 0.8582895 | 0.005372936 | 0.2962815 | 0.6927872
270 | 0.01 | 0.86 | 0.85 | 0.003 | 0.15 | 0.15 | 19.18184359 | 11.96378783 | P | 5.47107 | 2240 | IVAR |  |  | CM9 |  |  | 1.52e+19 | 920000000000 | 11 | low |  |  | NO | NO | PWR | 16521739.1 | 7.218056 | 7.665e+18 | 18.88451 | 0.008729704 | 0.8128303 | 0.8582895 | 0.005372936 | 0.2962815 | 0.6927872
270 | 0.01 | 0.86 | 0.85 | 0.003 | 0.15 | 0.15 | 19.23299611 | 11.5563025 | P | 17.97075 | 2241 | IVAR |  |  | CM9 |  |  | 1.71e+19 | 360000000000 | 35 | low |  |  | NO | NO | PWR | 47500000 | 7.676694 | 1.0403e+19 | 19.01716 | 0.008729704 | 0.8128303 | 0.8582895 | 0.005372936 | 0.2962815 | 0.6927872
270 | 0.01 | 0.86 | 0.85 | 0.003 | 0.15 | 0.15 | 18.61278386 | 11.07918125 | P | 6.48323 | 2242 | IVAR |  |  | CM9 |  |  | 4.1e+18 | 120000000000 | 13 | low |  |  | NO | NO | PWR | 34166666.7 | 7.533603 | 3.1072e+18 | 18.49237 | 0.008729704 | 0.8128303 | 0.8582895 | 0.005372936 | 0.2962815 | 0.6927872
310 | 0.01 | 0.86 | 0.85 | 0.003 | 0.15 | 0.15 | 18.60205999 | 11.99122608 | P | 6.99132 | 2243 | IVAR |  |  | CM9 |  |  | 4e+18 | 980000000000 | 14 | low |  |  | NO | NO | PWR | 4081632.7 | 6.610834 | 1.9918e+18 | 18.29924 | 0.008729704 | 0.8128303 | 0.8582895 | 0.005372936 | 0.2962815 | 0.6927872
310 | 0.01 | 0.86 | 0.85 | 0.003 | 0.15 | 0.15 | 19.16731733 | 11.99122608 | P | 12.14592 | 2244 | IVAR |  |  | CM9 |  |  | 1.47e+19 | 980000000000 | 24 | low |  |  | NO | NO | PWR | 15000000 | 7.176091 | 7.3198e+18 | 18.8645 | 0.008729704 | 0.8128303 | 0.8582895 | 0.005372936 | 0.2962815 | 0.6927872
310 | 0.01 | 0.86 | 0.85 | 0.003 | 0.15 | 0.15 | 19.20411998 | 11.53147892 | P | 0.49067 | 2245 | IVAR |  |  | CM9 |  |  | 1.6e+19 | 340000000000 | 1 | low |  |  | NO | NO | PWR | 47058823.5 | 7.672641 | 9.8457e+18 | 18.99325 | 0.008729704 | 0.8128303 | 0.8582895 | 0.005372936 | 0.2962815 | 0.6927872
310 | 0.01 | 0.86 | 0.85 | 0.003 | 0.15 | 0.15 | 18.5797836 | 11.04139269 | P | 6.48323 | 2246 | IVAR |  |  | CM9 |  |  | 3.8e+18 | 110000000000 | 13 | low |  |  | NO | NO | PWR | 34545454.5 | 7.538391 | 2.9304e+18 | 18.46693 | 0.008729704 | 0.8128303 | 0.8582895 | 0.005372936 | 0.2962815 | 0.6927872
290 | 0.02 | 0.88 | 1.66 | 0.008 | 0.17 | 0.16 | 17.60205999 | 11.70757018 | P | -1.46397 | 2247 | IVAR |  |  | CM10 |  |  | 4e+17 | 510000000000 | -3 | low |  |  | NO | NO | PWR | 784313.7 | 5.89449 | 2.2697e+17 | 17.35597 | 0.01744702 | 0.8311433 | 1.675 | 0.01431767 | 0.3355475 | 0.7384487
290 | 0.02 | 0.88 | 1.66 | 0.008 | 0.17 | 0.16 | 17.77815125 | 11.8573325 | P | 0.49067 | 2248 | IVAR |  |  | CM10 |  |  | 6e+17 | 720000000000 | 1 | low |  |  | NO | NO | PWR | 833333.3 | 5.920819 | 3.1777e+17 | 17.50211 | 0.01744702 | 0.8311433 | 1.675 | 0.01431767 | 0.3355475 | 0.7384487
290 | 0.02 | 0.88 | 1.66 | 0.008 | 0.17 | 0.16 | 17.84509804 | 11.8920946 | P | 5.47107 | 2249 | IVAR |  |  | CM10 |  |  | 7e+17 | 780000000000 | 11 | low |  |  | NO | NO | PWR | 897435.9 | 5.953003 | 3.6484e+17 | 17.5621 | 0.01744702 | 0.8311433 | 1.675 | 0.01431767 | 0.3355475 | 0.7384487
290 | 0.02 | 0.88 | 1.66 | 0.008 | 0.17 | 0.16 | 18.25527251 | 11.8920946 | P | 4.967 | 2250 | IVAR |  |  | CM10 |  |  | 1.8e+18 | 780000000000 | 10 | low |  |  | NO | NO | PWR | 2307692.3 | 6.363178 | 9.3816e+17 | 17.97228 | 0.01744702 | 0.8311433 | 1.675 | 0.01431767 | 0.3355475 | 0.7384487
290 | 0.02 | 0.88 | 1.66 | 0.008 | 0.17 | 0.16 | 18.53147892 | 11.8920946 | P | 4.46427 | 2251 | IVAR |  |  | CM10 |  |  | 3.4e+18 | 780000000000 | 9 | low |  |  | NO | NO | PWR | 4358974.4 | 6.639384 | 1.7721e+18 | 18.24848 | 0.01744702 | 0.8311433 | 1.675 | 0.01431767 | 0.3355475 | 0.7384487
290 | 0.02 | 0.88 | 1.66 | 0.008 | 0.17 | 0.16 | 18.64345268 | 11.94939001 | P | 7.50075 | 2252 | IVAR |  |  | CM10 |  |  | 4.4e+18 | 890000000000 | 15 | low |  |  | NO | NO | PWR | 4943820.2 | 6.694063 | 2.2336e+18 | 18.349 | 0.01744702 | 0.8311433 | 1.675 | 0.01431767 | 0.3355475 | 0.7384487
290 | 0.02 | 0.88 | 1.66 | 0.008 | 0.17 | 0.16 | 18.87506126 | 11.98677173 | P | 11.62443 | 2253 | IVAR |  |  | CM10 |  |  | 7.5e+18 | 970000000000 | 23 | low |  |  | NO | NO | PWR | 7731958.8 | 6.88829 | 3.7422e+18 | 18.57313 | 0.01744702 | 0.8311433 | 1.675 | 0.01431767 | 0.3355475 | 0.7384487
290 | 0.02 | 0.88 | 1.66 | 0.008 | 0.17 | 0.16 | 19.13353891 | 11.8920946 | P | 14.77347 | 2254 | IVAR |  |  | CM10 |  |  | 1.36e+19 | 780000000000 | 29 | low |  |  | NO | NO | PWR | 17435897.4 | 7.241444 | 7.0883e+18 | 18.85054 | 0.01744702 | 0.8311433 | 1.675 | 0.01431767 | 0.3355475 | 0.7384487
290 | 0.02 | 0.88 | 1.66 | 0.008 | 0.17 | 0.16 | 19.52113808 | 11.98677173 | P | 9.03708 | 2255 | IVAR |  |  | CM10 |  |  | 3.32e+19 | 970000000000 | 18 | low |  |  | NO | NO | PWR | 34226804.1 | 7.534366 | 1.6566e+19 | 19.21921 | 0.01744702 | 0.8311433 | 1.675 | 0.01431767 | 0.3355475 | 0.7384487
290 | 0.02 | 0.88 | 1.66 | 0.008 | 0.17 | 0.16 | 17.30103 | 11.41497335 | P | 0 | 2256 | IVAR |  |  | CM10 |  |  | 2e+17 | 260000000000 | 0 | low |  |  | NO | NO | PWR | 769230.8 | 5.886057 | 1.2986e+17 | 17.11346 | 0.01744702 | 0.8311433 | 1.675 | 0.01431767 | 0.3355475 | 0.7384487
290 | 0.02 | 0.88 | 1.66 | 0.008 | 0.17 | 0.16 | 17.60205999 | 11.41497335 | P | 0.98268 | 2257 | IVAR |  |  | CM10 |  |  | 4e+17 | 260000000000 | 2 | low |  |  | NO | NO | PWR | 1538461.5 | 6.187087 | 2.5971e+17 | 17.41449 | 0.01744702 | 0.8311433 | 1.675 | 0.01431767 | 0.3355475 | 0.7384487
290 | 0.02 | 0.88 | 1.66 | 0.008 | 0.17 | 0.16 | 18 | 11.50514998 | P | 2.96412 | 2258 | IVAR |  |  | CM10 |  |  | 1e+18 | 320000000000 | 6 | low |  |  | NO | NO | PWR | 3125000 | 6.49485 | 6.2287e+17 | 17.79439 | 0.01744702 | 0.8311433 | 1.675 | 0.01431767 | 0.3355475 | 0.7384487
290 | 0.02 | 0.88 | 1.66 | 0.008 | 0.17 | 0.16 | 18.38021124 | 11.49136169 | P | 12.14592 | 2259 | IVAR |  |  | CM10 |  |  | 2.4e+18 | 310000000000 | 24 | low |  |  | NO | NO | PWR | 7741935.5 | 6.88885 | 1.5044e+18 | 18.17736 | 0.01744702 | 0.8311433 | 1.675 | 0.01431767 | 0.3355475 | 0.7384487
290 | 0.02 | 0.88 | 1.66 | 0.008 | 0.17 | 0.16 | 18.68124124 | 11.50514998 | P | 13.19292 | 2260 | IVAR |  |  | CM10 |  |  | 4.8e+18 | 320000000000 | 26 | low |  |  | NO | NO | PWR | 15000000 | 7.176091 | 2.9898e+18 | 18.47564 | 0.01744702 | 0.8311433 | 1.675 | 0.01431767 | 0.3355475 | 0.7384487
290 | 0.02 | 0.88 | 1.66 | 0.008 | 0.17 | 0.16 | 18.92941893 | 11.41497335 | P | 11.10428 | 2261 | IVAR |  |  | CM10 |  |  | 8.5e+18 | 260000000000 | 22 | low |  |  | NO | NO | PWR | 32692307.7 | 7.514446 | 5.5188e+18 | 18.74185 | 0.01744702 | 0.8311433 | 1.675 | 0.01431767 | 0.3355475 | 0.7384487
290 | 0.02 | 0.88 | 1.66 | 0.008 | 0.17 | 0.16 | 19.19589965 | 11.47712125 | P | 15.83387 | 2262 | IVAR |  |  | CM10 |  |  | 1.57e+19 | 300000000000 | 31 | low |  |  | NO | NO | PWR | 52333333.3 | 7.718778 | 9.906e+18 | 18.9959 | 0.01744702 | 0.8311433 | 1.675 | 0.01431767 | 0.3355475 | 0.7384487
290 | 0.02 | 0.88 | 1.66 | 0.008 | 0.17 | 0.16 | 17.36172784 | 10.84509804 | P | 1.97072 | 2263 | IVAR |  |  | CM10 |  |  | 2.3e+17 | 70000000000 | 4 | low |  |  | NO | NO | PWR | 3285714.3 | 6.51663 | 1.9415e+17 | 17.28813 | 0.01744702 | 0.8311433 | 1.675 | 0.01431767 | 0.3355475 | 0.7384487
290 | 0.02 | 0.88 | 1.66 | 0.008 | 0.17 | 0.16 | 17.47712125 | 11 | P | 0.98268 | 2264 | IVAR |  |  | CM10 |  |  | 3e+17 | 100000000000 | 2 | low |  |  | NO | NO | PWR | 3000000 | 6.477121 | 2.358e+17 | 17.37255 | 0.01744702 | 0.8311433 | 1.675 | 0.01431767 | 0.3355475 | 0.7384487
290 | 0.02 | 0.88 | 1.66 | 0.008 | 0.17 | 0.16 | 18.04139269 | 11 | P | 4.967 | 2265 | IVAR |  |  | CM10 |  |  | 1.1e+18 | 100000000000 | 10 | low |  |  | NO | NO | PWR | 11000000 | 7.041393 | 8.646e+17 | 17.93682 | 0.01744702 | 0.8311433 | 1.675 | 0.01431767 | 0.3355475 | 0.7384487
290 | 0.02 | 0.88 | 1.66 | 0.008 | 0.17 | 0.16 | 18.38021124 | 10.90308999 | P | 4.967 | 2266 | IVAR |  |  | CM10 |  |  | 2.4e+18 | 80000000000 | 10 | low |  |  | NO | NO | PWR | 30000000 | 7.477121 | 1.9725e+18 | 18.29502 | 0.01744702 | 0.8311433 | 1.675 | 0.01431767 | 0.3355475 | 0.7384487
290 | 0.02 | 0.88 | 1.66 | 0.008 | 0.17 | 0.16 | 18.60205999 | 10.90308999 | P | 11.10428 | 2267 | IVAR |  |  | CM10 |  |  | 4e+18 | 80000000000 | 22 | low |  |  | NO | NO | PWR | 50000000 | 7.69897 | 3.2875e+18 | 18.51687 | 0.01744702 | 0.8311433 | 1.675 | 0.01431767 | 0.3355475 | 0.7384487
270 | 0.02 | 0.88 | 1.66 | 0.008 | 0.17 | 0.16 | 18.5797836 | 11.96378783 | P | 4.46427 | 2268 | IVAR |  |  | CM10 |  |  | 3.8e+18 | 920000000000 | 9 | low |  |  | NO | NO | PWR | 4130434.8 | 6.615996 | 1.9162e+18 | 18.28245 | 0.01744702 | 0.8311433 | 1.675 | 0.01431767 | 0.3355475 | 0.7384487
270 | 0.02 | 0.88 | 1.66 | 0.008 | 0.17 | 0.16 | 19.18184359 | 11.96378783 | P | 11.62443 | 2269 | IVAR |  |  | CM10 |  |  | 1.52e+19 | 920000000000 | 23 | low |  |  | NO | NO | PWR | 16521739.1 | 7.218056 | 7.665e+18 | 18.88451 | 0.01744702 | 0.8311433 | 1.675 | 0.01431767 | 0.3355475 | 0.7384487
270 | 0.02 | 0.88 | 1.66 | 0.008 | 0.17 | 0.16 | 18.63346846 | 11.39794001 | P | 17.43452 | 2270 | IVAR |  |  | CM10 |  |  | 4.3e+18 | 250000000000 | 34 | low |  |  | NO | NO | PWR | 17200000 | 7.235528 | 2.8139e+18 | 18.4493 | 0.01744702 | 0.8311433 | 1.675 | 0.01431767 | 0.3355475 | 0.7384487
270 | 0.02 | 0.88 | 1.66 | 0.008 | 0.17 | 0.16 | 19.23299611 | 11.5563025 | P | 27.85203 | 2271 | IVAR |  |  | CM10 |  |  | 1.71e+19 | 360000000000 | 53 | low |  |  | NO | NO | PWR | 47500000 | 7.676694 | 1.0403e+19 | 19.01716 | 0.01744702 | 0.8311433 | 1.675 | 0.01431767 | 0.3355475 | 0.7384487
270 | 0.02 | 0.88 | 1.66 | 0.008 | 0.17 | 0.16 | 18.41497335 | 10.90308999 | P | 13.19292 | 2272 | IVAR |  |  | CM10 |  |  | 2.6e+18 | 80000000000 | 26 | low |  |  | NO | NO | PWR | 32500000 | 7.511883 | 2.1369e+18 | 18.32978 | 0.01744702 | 0.8311433 | 1.675 | 0.01431767 | 0.3355475 | 0.7384487
270 | 0.02 | 0.88 | 1.66 | 0.008 | 0.17 | 0.16 | 18.61278386 | 11.07918125 | P | 12.66875 | 2273 | IVAR |  |  | CM10 |  |  | 4.1e+18 | 120000000000 | 25 | low |  |  | NO | NO | PWR | 34166666.7 | 7.533603 | 3.1072e+18 | 18.49237 | 0.01744702 | 0.8311433 | 1.675 | 0.01431767 | 0.3355475 | 0.7384487
310 | 0.02 | 0.88 | 1.66 | 0.008 | 0.17 | 0.16 | 18.60205999 | 11.99122608 | P | 1.97072 | 2274 | IVAR |  |  | CM10 |  |  | 4e+18 | 980000000000 | 4 | low |  |  | NO | NO | PWR | 4081632.7 | 6.610834 | 1.9918e+18 | 18.29924 | 0.01744702 | 0.8311433 | 1.675 | 0.01431767 | 0.3355475 | 0.7384487
310 | 0.02 | 0.88 | 1.66 | 0.008 | 0.17 | 0.16 | 19.16731733 | 11.99122608 | P | 19.58748 | 2275 | IVAR |  |  | CM10 |  |  | 1.47e+19 | 980000000000 | 38 | low |  |  | NO | NO | PWR | 15000000 | 7.176091 | 7.3198e+18 | 18.8645 | 0.01744702 | 0.8311433 | 1.675 | 0.01431767 | 0.3355475 | 0.7384487
310 | 0.02 | 0.88 | 1.66 | 0.008 | 0.17 | 0.16 | 18.60205999 | 11.36172784 | P | 9.55187 | 2276 | IVAR |  |  | CM10 |  |  | 4e+18 | 230000000000 | 19 | low |  |  | NO | NO | PWR | 17391304.3 | 7.240332 | 2.6616e+18 | 18.42514 | 0.01744702 | 0.8311433 | 1.675 | 0.01431767 | 0.3355475 | 0.7384487
310 | 0.02 | 0.88 | 1.66 | 0.008 | 0.17 | 0.16 | 19.20411998 | 11.53147892 | P | 12.66875 | 2277 | IVAR |  |  | CM10 |  |  | 1.6e+19 | 340000000000 | 25 | low |  |  | NO | NO | PWR | 47058823.5 | 7.672641 | 9.8457e+18 | 18.99325 | 0.01744702 | 0.8311433 | 1.675 | 0.01431767 | 0.3355475 | 0.7384487
310 | 0.02 | 0.88 | 1.66 | 0.008 | 0.17 | 0.16 | 18.38021124 | 10.84509804 | P | 3.46283 | 2278 | IVAR |  |  | CM10 |  |  | 2.4e+18 | 70000000000 | 7 | low |  |  | NO | NO | PWR | 34285714.3 | 7.535113 | 2.0259e+18 | 18.30662 | 0.01744702 | 0.8311433 | 1.675 | 0.01431767 | 0.3355475 | 0.7384487
310 | 0.02 | 0.88 | 1.66 | 0.008 | 0.17 | 0.16 | 18.5797836 | 11.04139269 | P | 3.96288 | 2279 | IVAR |  |  | CM10 |  |  | 3.8e+18 | 110000000000 | 8 | low |  |  | NO | NO | PWR | 34545454.5 | 7.538391 | 2.9304e+18 | 18.46693 | 0.01744702 | 0.8311433 | 1.675 | 0.01431767 | 0.3355475 | 0.7384487
290 | 0.34 | 0.85 | 1.64 | 0.006 | 0.18 | 0.15 | 17.60205999 | 11.70757018 | P | 16.89963 | 2280 | IVAR |  |  | CM11 |  |  | 4e+17 | 510000000000 | 33 | low |  |  | NO | NO | PWR | 784313.7 | 5.89449 | 2.2697e+17 | 17.35597 | 0.2967934 | 0.8033341 | 1.655902 | 0.01074528 | 0.3555181 | 0.6927486
290 | 0.34 | 0.85 | 1.64 | 0.006 | 0.18 | 0.15 | 17.77815125 | 11.8573325 | P | 38.16747 | 2281 | IVAR |  |  | CM11 |  |  | 6e+17 | 720000000000 | 71 | low |  |  | NO | NO | PWR | 833333.3 | 5.920819 | 3.1777e+17 | 17.50211 | 0.2967934 | 0.8033341 | 1.655902 | 0.01074528 | 0.3555181 | 0.6927486
290 | 0.34 | 0.85 | 1.64 | 0.006 | 0.18 | 0.15 | 17.84509804 | 11.8920946 | P | 37.583 | 2282 | IVAR |  |  | CM11 |  |  | 7e+17 | 780000000000 | 70 | low |  |  | NO | NO | PWR | 897435.9 | 5.953003 | 3.6484e+17 | 17.5621 | 0.2967934 | 0.8033341 | 1.655902 | 0.01074528 | 0.3555181 | 0.6927486
290 | 0.34 | 0.85 | 1.64 | 0.006 | 0.18 | 0.15 | 18.25527251 | 11.8920946 | P | 67.79787 | 2283 | IVAR |  |  | CM11 |  |  | 1.8e+18 | 780000000000 | 119 | low |  |  | NO | NO | PWR | 2307692.3 | 6.363178 | 9.3816e+17 | 17.97228 | 0.2967934 | 0.8033341 | 1.655902 | 0.01074528 | 0.3555181 | 0.6927486
290 | 0.34 | 0.85 | 1.64 | 0.006 | 0.18 | 0.15 | 18.53147892 | 11.8920946 | P | 76.35408 | 2284 | IVAR |  |  | CM11 |  |  | 3.4e+18 | 780000000000 | 132 | low |  |  | NO | NO | PWR | 4358974.4 | 6.639384 | 1.7721e+18 | 18.24848 | 0.2967934 | 0.8033341 | 1.655902 | 0.01074528 | 0.3555181 | 0.6927486
290 | 0.34 | 0.85 | 1.64 | 0.006 | 0.18 | 0.15 | 18.64345268 | 11.94939001 | P | 85.82172 | 2285 | IVAR |  |  | CM11 |  |  | 4.4e+18 | 890000000000 | 146 | low |  |  | NO | NO | PWR | 4943820.2 | 6.694063 | 2.2336e+18 | 18.349 | 0.2967934 | 0.8033341 | 1.655902 | 0.01074528 | 0.3555181 | 0.6927486
290 | 0.34 | 0.85 | 1.64 | 0.006 | 0.18 | 0.15 | 18.87506126 | 11.98677173 | P | 87.88467 | 2286 | IVAR |  |  | CM11 |  |  | 7.5e+18 | 970000000000 | 149 | low |  |  | NO | NO | PWR | 7731958.8 | 6.88829 | 3.7422e+18 | 18.57313 | 0.2967934 | 0.8033341 | 1.655902 | 0.01074528 | 0.3555181 | 0.6927486
290 | 0.34 | 0.85 | 1.64 | 0.006 | 0.18 | 0.15 | 18.92941893 | 11.98677173 | P | 90.65403 | 2287 | IVAR |  |  | CM11 |  |  | 8.5e+18 | 970000000000 | 153 | low |  |  | NO | NO | PWR | 8762886.6 | 6.942647 | 4.2412e+18 | 18.62749 | 0.2967934 | 0.8033341 | 1.655902 | 0.01074528 | 0.3555181 | 0.6927486
290 | 0.34 | 0.85 | 1.64 | 0.006 | 0.18 | 0.15 | 19.13353891 | 11.8920946 | P | 109.908 | 2288 | IVAR |  |  | CM11 |  |  | 1.36e+19 | 780000000000 | 180 | low |  |  | NO | NO | PWR | 17435897.4 | 7.241444 | 7.0883e+18 | 18.85054 | 0.2967934 | 0.8033341 | 1.655902 | 0.01074528 | 0.3555181 | 0.6927486
290 | 0.34 | 0.85 | 1.64 | 0.006 | 0.18 | 0.15 | 19.52113808 | 11.98677173 | P | 101.23008 | 2289 | IVAR |  |  | CM11 |  |  | 3.32e+19 | 970000000000 | 168 | low |  |  | NO | NO | PWR | 34226804.1 | 7.534366 | 1.6566e+19 | 19.21921 | 0.2967934 | 0.8033341 | 1.655902 | 0.01074528 | 0.3555181 | 0.6927486
290 | 0.34 | 0.85 | 1.64 | 0.006 | 0.18 | 0.15 | 17.30103 | 11.41497335 | P | 19.58748 | 2290 | IVAR |  |  | CM11 |  |  | 2e+17 | 260000000000 | 38 | low |  |  | NO | NO | PWR | 769230.8 | 5.886057 | 1.2986e+17 | 17.11346 | 0.2967934 | 0.8033341 | 1.655902 | 0.01074528 | 0.3555181 | 0.6927486
290 | 0.34 | 0.85 | 1.64 | 0.006 | 0.18 | 0.15 | 17.60205999 | 11.41497335 | P | 29.54112 | 2291 | IVAR |  |  | CM11 |  |  | 4e+17 | 260000000000 | 56 | low |  |  | NO | NO | PWR | 1538461.5 | 6.187087 | 2.5971e+17 | 17.41449 | 0.2967934 | 0.8033341 | 1.655902 | 0.01074528 | 0.3555181 | 0.6927486
290 | 0.34 | 0.85 | 1.64 | 0.006 | 0.18 | 0.15 | 18 | 11.50514998 | P | 62.007 | 2292 | IVAR |  |  | CM11 |  |  | 1e+18 | 320000000000 | 110 | low |  |  | NO | NO | PWR | 3125000 | 6.49485 | 6.2287e+17 | 17.79439 | 0.2967934 | 0.8033341 | 1.655902 | 0.01074528 | 0.3555181 | 0.6927486
290 | 0.34 | 0.85 | 1.64 | 0.006 | 0.18 | 0.15 | 18.38021124 | 11.49136169 | P | 92.74512 | 2293 | IVAR |  |  | CM11 |  |  | 2.4e+18 | 310000000000 | 156 | low |  |  | NO | NO | PWR | 7741935.5 | 6.88885 | 1.5044e+18 | 18.17736 | 0.2967934 | 0.8033341 | 1.655902 | 0.01074528 | 0.3555181 | 0.6927486
290 | 0.34 | 0.85 | 1.64 | 0.006 | 0.18 | 0.15 | 18.68124124 | 11.50514998 | P | 104.10128 | 2294 | IVAR |  |  | CM11 |  |  | 4.8e+18 | 320000000000 | 172 | low |  |  | NO | NO | PWR | 15000000 | 7.176091 | 2.9898e+18 | 18.47564 | 0.2967934 | 0.8033341 | 1.655902 | 0.01074528 | 0.3555181 | 0.6927486
290 | 0.34 | 0.85 | 1.64 | 0.006 | 0.18 | 0.15 | 18.92941893 | 11.41497335 | P | 116.54307 | 2295 | IVAR |  |  | CM11 |  |  | 8.5e+18 | 260000000000 | 189 | low |  |  | NO | NO | PWR | 32692307.7 | 7.514446 | 5.5188e+18 | 18.74185 | 0.2967934 | 0.8033341 | 1.655902 | 0.01074528 | 0.3555181 | 0.6927486
290 | 0.34 | 0.85 | 1.64 | 0.006 | 0.18 | 0.15 | 19.19589965 | 11.47712125 | P | 122.53203 | 2296 | IVAR |  |  | CM11 |  |  | 1.57e+19 | 300000000000 | 197 | low |  |  | NO | NO | PWR | 52333333.3 | 7.718778 | 9.906e+18 | 18.9959 | 0.2967934 | 0.8033341 | 1.655902 | 0.01074528 | 0.3555181 | 0.6927486
290 | 0.34 | 0.85 | 1.64 | 0.006 | 0.18 | 0.15 | 17.36172784 | 10.84509804 | P | 27.85203 | 2297 | IVAR |  |  | CM11 |  |  | 2.3e+17 | 70000000000 | 53 | low |  |  | NO | NO | PWR | 3285714.3 | 6.51663 | 1.9415e+17 | 17.28813 | 0.2967934 | 0.8033341 | 1.655902 | 0.01074528 | 0.3555181 | 0.6927486
290 | 0.34 | 0.85 | 1.64 | 0.006 | 0.18 | 0.15 | 17.47712125 | 11 | P | 34.68075 | 2298 | IVAR |  |  | CM11 |  |  | 3e+17 | 100000000000 | 65 | low |  |  | NO | NO | PWR | 3000000 | 6.477121 | 2.358e+17 | 17.37255 | 0.2967934 | 0.8033341 | 1.655902 | 0.01074528 | 0.3555181 | 0.6927486
290 | 0.34 | 0.85 | 1.64 | 0.006 | 0.18 | 0.15 | 18.04139269 | 11 | P | 71.06192 | 2299 | IVAR |  |  | CM11 |  |  | 1.1e+18 | 100000000000 | 124 | low |  |  | NO | NO | PWR | 11000000 | 7.041393 | 8.646e+17 | 17.93682 | 0.2967934 | 0.8033341 | 1.655902 | 0.01074528 | 0.3555181 | 0.6927486
290 | 0.34 | 0.85 | 1.64 | 0.006 | 0.18 | 0.15 | 18.38021124 | 10.90308999 | P | 99.09075 | 2300 | IVAR |  |  | CM11 |  |  | 2.4e+18 | 80000000000 | 165 | low |  |  | NO | NO | PWR | 30000000 | 7.477121 | 1.9725e+18 | 18.29502 | 0.2967934 | 0.8033341 | 1.655902 | 0.01074528 | 0.3555181 | 0.6927486
290 | 0.34 | 0.85 | 1.64 | 0.006 | 0.18 | 0.15 | 18.60205999 | 10.90308999 | P | 106.26875 | 2301 | IVAR |  |  | CM11 |  |  | 4e+18 | 80000000000 | 175 | low |  |  | NO | NO | PWR | 50000000 | 7.69897 | 3.2875e+18 | 18.51687 | 0.2967934 | 0.8033341 | 1.655902 | 0.01074528 | 0.3555181 | 0.6927486
270 | 0.34 | 0.85 | 1.64 | 0.006 | 0.18 | 0.15 | 18.5797836 | 11.96378783 | P | 96.96348 | 2302 | IVAR |  |  | CM11 |  |  | 3.8e+18 | 920000000000 | 162 | low |  |  | NO | NO | PWR | 4130434.8 | 6.615996 | 1.9162e+18 | 18.28245 | 0.2967934 | 0.8033341 | 1.655902 | 0.01074528 | 0.3555181 | 0.6927486
270 | 0.34 | 0.85 | 1.64 | 0.006 | 0.18 | 0.15 | 19.18184359 | 11.96378783 | P | 123.28668 | 2303 | IVAR |  |  | CM11 |  |  | 1.52e+19 | 920000000000 | 198 | low |  |  | NO | NO | PWR | 16521739.1 | 7.218056 | 7.665e+18 | 18.88451 | 0.2967934 | 0.8033341 | 1.655902 | 0.01074528 | 0.3555181 | 0.6927486
270 | 0.34 | 0.85 | 1.64 | 0.006 | 0.18 | 0.15 | 18.63346846 | 11.39794001 | P | 123.28668 | 2304 | IVAR |  |  | CM11 |  |  | 4.3e+18 | 250000000000 | 198 | low |  |  | NO | NO | PWR | 17200000 | 7.235528 | 2.8139e+18 | 18.4493 | 0.2967934 | 0.8033341 | 1.655902 | 0.01074528 | 0.3555181 | 0.6927486
270 | 0.34 | 0.85 | 1.64 | 0.006 | 0.18 | 0.15 | 19.23299611 | 11.5563025 | P | 182.84928 | 2305 | IVAR |  |  | CM11 |  |  | 1.71e+19 | 360000000000 | 272 | low |  |  | NO | NO | PWR | 47500000 | 7.676694 | 1.0403e+19 | 19.01716 | 0.2967934 | 0.8033341 | 1.655902 | 0.01074528 | 0.3555181 | 0.6927486
270 | 0.34 | 0.85 | 1.64 | 0.006 | 0.18 | 0.15 | 18.41497335 | 10.90308999 | P | 115.05923 | 2306 | IVAR |  |  | CM11 |  |  | 2.6e+18 | 80000000000 | 187 | low |  |  | NO | NO | PWR | 32500000 | 7.511883 | 2.1369e+18 | 18.32978 | 0.2967934 | 0.8033341 | 1.655902 | 0.01074528 | 0.3555181 | 0.6927486
270 | 0.34 | 0.85 | 1.64 | 0.006 | 0.18 | 0.15 | 18.61278386 | 11.07918125 | P | 131.67627 | 2307 | IVAR |  |  | CM11 |  |  | 4.1e+18 | 120000000000 | 209 | low |  |  | NO | NO | PWR | 34166666.7 | 7.533603 | 3.1072e+18 | 18.49237 | 0.2967934 | 0.8033341 | 1.655902 | 0.01074528 | 0.3555181 | 0.6927486
310 | 0.34 | 0.85 | 1.64 | 0.006 | 0.18 | 0.15 | 18.60205999 | 11.99122608 | P | 76.35408 | 2308 | IVAR |  |  | CM11 |  |  | 4e+18 | 980000000000 | 132 | low |  |  | NO | NO | PWR | 4081632.7 | 6.610834 | 1.9918e+18 | 18.29924 | 0.2967934 | 0.8033341 | 1.655902 | 0.01074528 | 0.3555181 | 0.6927486
310 | 0.34 | 0.85 | 1.64 | 0.006 | 0.18 | 0.15 | 19.16731733 | 11.99122608 | P | 92.74512 | 2309 | IVAR |  |  | CM11 |  |  | 1.47e+19 | 980000000000 | 156 | low |  |  | NO | NO | PWR | 15000000 | 7.176091 | 7.3198e+18 | 18.8645 | 0.2967934 | 0.8033341 | 1.655902 | 0.01074528 | 0.3555181 | 0.6927486
310 | 0.34 | 0.85 | 1.64 | 0.006 | 0.18 | 0.15 | 18.60205999 | 11.36172784 | P | 71.06192 | 2310 | IVAR |  |  | CM11 |  |  | 4e+18 | 230000000000 | 124 | low |  |  | NO | NO | PWR | 17391304.3 | 7.240332 | 2.6616e+18 | 18.42514 | 0.2967934 | 0.8033341 | 1.655902 | 0.01074528 | 0.3555181 | 0.6927486
310 | 0.34 | 0.85 | 1.64 | 0.006 | 0.18 | 0.15 | 19.20411998 | 11.53147892 | P | 86.50803 | 2311 | IVAR |  |  | CM11 |  |  | 1.6e+19 | 340000000000 | 147 | low |  |  | NO | NO | PWR | 47058823.5 | 7.672641 | 9.8457e+18 | 18.99325 | 0.2967934 | 0.8033341 | 1.655902 | 0.01074528 | 0.3555181 | 0.6927486
310 | 0.34 | 0.85 | 1.64 | 0.006 | 0.18 | 0.15 | 18.38021124 | 10.84509804 | P | 66.50163 | 2312 | IVAR |  |  | CM11 |  |  | 2.4e+18 | 70000000000 | 117 | low |  |  | NO | NO | PWR | 34285714.3 | 7.535113 | 2.0259e+18 | 18.30662 | 0.2967934 | 0.8033341 | 1.655902 | 0.01074528 | 0.3555181 | 0.6927486
310 | 0.34 | 0.85 | 1.64 | 0.006 | 0.18 | 0.15 | 18.5797836 | 11.04139269 | P | 65.21075 | 2313 | IVAR |  |  | CM11 |  |  | 3.8e+18 | 110000000000 | 115 | low |  |  | NO | NO | PWR | 34545454.5 | 7.538391 | 2.9304e+18 | 18.46693 | 0.2967934 | 0.8033341 | 1.655902 | 0.01074528 | 0.3555181 | 0.6927486
290 | 0.86 | 0.84 | 1.65 | 0.006 | 0.17 | 0.15 | 17.84509804 | 11.8920946 | P | 33.52923 | 2314 | IVAR |  |  | CM12 |  |  | 7e+17 | 780000000000 | 63 | low |  |  | NO | NO | PWR | 897435.9 | 5.953003 | 3.6484e+17 | 17.5621 | 0.7512519 | 0.7944533 | 1.667195 | 0.01075299 | 0.3360082 | 0.6932462
290 | 0.86 | 0.84 | 1.65 | 0.006 | 0.17 | 0.15 | 18.25527251 | 11.8920946 | P | 50.13827 | 2315 | IVAR |  |  | CM12 |  |  | 1.8e+18 | 780000000000 | 91 | low |  |  | NO | NO | PWR | 2307692.3 | 6.363178 | 9.3816e+17 | 17.97228 | 0.7512519 | 0.7944533 | 1.667195 | 0.01075299 | 0.3360082 | 0.6932462
290 | 0.86 | 0.84 | 1.65 | 0.006 | 0.17 | 0.15 | 18.53147892 | 11.8920946 | P | 68.448 | 2316 | IVAR |  |  | CM12 |  |  | 3.4e+18 | 780000000000 | 120 | low |  |  | NO | NO | PWR | 4358974.4 | 6.639384 | 1.7721e+18 | 18.24848 | 0.7512519 | 0.7944533 | 1.667195 | 0.01075299 | 0.3360082 | 0.6932462
290 | 0.86 | 0.84 | 1.65 | 0.006 | 0.17 | 0.15 | 18.92941893 | 11.98677173 | P | 83.77083 | 2317 | IVAR |  |  | CM12 |  |  | 8.5e+18 | 970000000000 | 143 | low |  |  | NO | NO | PWR | 8762886.6 | 6.942647 | 4.2412e+18 | 18.62749 | 0.7512519 | 0.7944533 | 1.667195 | 0.01075299 | 0.3360082 | 0.6932462
290 | 0.86 | 0.84 | 1.65 | 0.006 | 0.17 | 0.15 | 19.13353891 | 11.8920946 | P | 84.45312 | 2318 | IVAR |  |  | CM12 |  |  | 1.36e+19 | 780000000000 | 144 | low |  |  | NO | NO | PWR | 17435897.4 | 7.241444 | 7.0883e+18 | 18.85054 | 0.7512519 | 0.7944533 | 1.667195 | 0.01075299 | 0.3360082 | 0.6932462
290 | 0.86 | 0.84 | 1.65 | 0.006 | 0.17 | 0.15 | 19.52113808 | 11.98677173 | P | 87.88467 | 2319 | IVAR |  |  | CM12 |  |  | 3.32e+19 | 970000000000 | 149 | low |  |  | NO | NO | PWR | 34226804.1 | 7.534366 | 1.6566e+19 | 19.21921 | 0.7512519 | 0.7944533 | 1.667195 | 0.01075299 | 0.3360082 | 0.6932462
290 | 0.86 | 0.84 | 1.65 | 0.006 | 0.17 | 0.15 | 17.60205999 | 11.41497335 | P | 27.29168 | 2320 | IVAR |  |  | CM12 |  |  | 4e+17 | 260000000000 | 52 | low |  |  | NO | NO | PWR | 1538461.5 | 6.187087 | 2.5971e+17 | 17.41449 | 0.7512519 | 0.7944533 | 1.667195 | 0.01075299 | 0.3360082 | 0.6932462
290 | 0.86 | 0.84 | 1.65 | 0.006 | 0.17 | 0.15 | 18 | 11.50514998 | P | 50.13827 | 2321 | IVAR |  |  | CM12 |  |  | 1e+18 | 320000000000 | 91 | low |  |  | NO | NO | PWR | 3125000 | 6.49485 | 6.2287e+17 | 17.79439 | 0.7512519 | 0.7944533 | 1.667195 | 0.01075299 | 0.3360082 | 0.6932462
290 | 0.86 | 0.84 | 1.65 | 0.006 | 0.17 | 0.15 | 18.68124124 | 11.50514998 | P | 81.05507 | 2322 | IVAR |  |  | CM12 |  |  | 4.8e+18 | 320000000000 | 139 | low |  |  | NO | NO | PWR | 15000000 | 7.176091 | 2.9898e+18 | 18.47564 | 0.7512519 | 0.7944533 | 1.667195 | 0.01075299 | 0.3360082 | 0.6932462
290 | 0.86 | 0.84 | 1.65 | 0.006 | 0.17 | 0.15 | 19.19589965 | 11.47712125 | P | 100.51563 | 2323 | IVAR |  |  | CM12 |  |  | 1.57e+19 | 300000000000 | 167 | low |  |  | NO | NO | PWR | 52333333.3 | 7.718778 | 9.906e+18 | 18.9959 | 0.7512519 | 0.7944533 | 1.667195 | 0.01075299 | 0.3360082 | 0.6932462
290 | 0.86 | 0.84 | 1.65 | 0.006 | 0.17 | 0.15 | 17.47712125 | 11 | P | 22.30883 | 2324 | IVAR |  |  | CM12 |  |  | 3e+17 | 100000000000 | 43 | low |  |  | NO | NO | PWR | 3000000 | 6.477121 | 2.358e+17 | 17.37255 | 0.7512519 | 0.7944533 | 1.667195 | 0.01075299 | 0.3360082 | 0.6932462
290 | 0.86 | 0.84 | 1.65 | 0.006 | 0.17 | 0.15 | 18.04139269 | 11 | P | 64.56732 | 2325 | IVAR |  |  | CM12 |  |  | 1.1e+18 | 100000000000 | 114 | low |  |  | NO | NO | PWR | 11000000 | 7.041393 | 8.646e+17 | 17.93682 | 0.7512519 | 0.7944533 | 1.667195 | 0.01075299 | 0.3360082 | 0.6932462
290 | 0.86 | 0.84 | 1.65 | 0.006 | 0.17 | 0.15 | 18.60205999 | 10.90308999 | P | 81.05507 | 2326 | IVAR |  |  | CM12 |  |  | 4e+18 | 80000000000 | 139 | low |  |  | NO | NO | PWR | 50000000 | 7.69897 | 3.2875e+18 | 18.51687 | 0.7512519 | 0.7944533 | 1.667195 | 0.01075299 | 0.3360082 | 0.6932462
270 | 0.86 | 0.84 | 1.65 | 0.006 | 0.17 | 0.15 | 18.5797836 | 11.96378783 | P | 79.03232 | 2327 | IVAR |  |  | CM12 |  |  | 3.8e+18 | 920000000000 | 136 | low |  |  | NO | NO | PWR | 4130434.8 | 6.615996 | 1.9162e+18 | 18.28245 | 0.7512519 | 0.7944533 | 1.667195 | 0.01075299 | 0.3360082 | 0.6932462
270 | 0.86 | 0.84 | 1.65 | 0.006 | 0.17 | 0.15 | 19.18184359 | 11.96378783 | P | 99.09075 | 2328 | IVAR |  |  | CM12 |  |  | 1.52e+19 | 920000000000 | 165 | low |  |  | NO | NO | PWR | 16521739.1 | 7.218056 | 7.665e+18 | 18.88451 | 0.7512519 | 0.7944533 | 1.667195 | 0.01075299 | 0.3360082 | 0.6932462
270 | 0.86 | 0.84 | 1.65 | 0.006 | 0.17 | 0.15 | 19.23299611 | 11.5563025 | P | 157.81788 | 2329 | IVAR |  |  | CM12 |  |  | 1.71e+19 | 360000000000 | 242 | low |  |  | NO | NO | PWR | 47500000 | 7.676694 | 1.0403e+19 | 19.01716 | 0.7512519 | 0.7944533 | 1.667195 | 0.01075299 | 0.3360082 | 0.6932462
270 | 0.86 | 0.84 | 1.65 | 0.006 | 0.17 | 0.15 | 18.61278386 | 11.07918125 | P | 101.94587 | 2330 | IVAR |  |  | CM12 |  |  | 4.1e+18 | 120000000000 | 169 | low |  |  | NO | NO | PWR | 34166666.7 | 7.533603 | 3.1072e+18 | 18.49237 | 0.7512519 | 0.7944533 | 1.667195 | 0.01075299 | 0.3360082 | 0.6932462
310 | 0.86 | 0.84 | 1.65 | 0.006 | 0.17 | 0.15 | 18.60205999 | 11.99122608 | P | 71.06192 | 2331 | IVAR |  |  | CM12 |  |  | 4e+18 | 980000000000 | 124 | low |  |  | NO | NO | PWR | 4081632.7 | 6.610834 | 1.9918e+18 | 18.29924 | 0.7512519 | 0.7944533 | 1.667195 | 0.01075299 | 0.3360082 | 0.6932462
310 | 0.86 | 0.84 | 1.65 | 0.006 | 0.17 | 0.15 | 19.16731733 | 11.99122608 | P | 72.37692 | 2332 | IVAR |  |  | CM12 |  |  | 1.47e+19 | 980000000000 | 126 | low |  |  | NO | NO | PWR | 15000000 | 7.176091 | 7.3198e+18 | 18.8645 | 0.7512519 | 0.7944533 | 1.667195 | 0.01075299 | 0.3360082 | 0.6932462
310 | 0.86 | 0.84 | 1.65 | 0.006 | 0.17 | 0.15 | 19.20411998 | 11.53147892 | P | 62.007 | 2333 | IVAR |  |  | CM12 |  |  | 1.6e+19 | 340000000000 | 110 | low |  |  | NO | NO | PWR | 47058823.5 | 7.672641 | 9.8457e+18 | 18.99325 | 0.7512519 | 0.7944533 | 1.667195 | 0.01075299 | 0.3360082 | 0.6932462
310 | 0.86 | 0.84 | 1.65 | 0.006 | 0.17 | 0.15 | 18.5797836 | 11.04139269 | P | 47.09532 | 2334 | IVAR |  |  | CM12 |  |  | 3.8e+18 | 110000000000 | 86 | low |  |  | NO | NO | PWR | 34545454.5 | 7.538391 | 2.9304e+18 | 18.46693 | 0.7512519 | 0.7944533 | 1.667195 | 0.01075299 | 0.3360082 | 0.6932462
290 | 0.11 | 0.83 | 1.61 | 0.004 | 0.16 | 0.15 | 17.84509804 | 11.8920946 | P | 8.01152 | 2335 | IVAR |  |  | CM13 |  |  | 7e+17 | 780000000000 | 16 | low |  |  | NO | NO | PWR | 897435.9 | 5.953003 | 3.6484e+17 | 17.5621 | 0.09601475 | 0.7843778 | 1.625498 | 0.007163021 | 0.3159942 | 0.6927006
290 | 0.11 | 0.83 | 1.61 | 0.004 | 0.16 | 0.15 | 18.25527251 | 11.8920946 | P | 14.24528 | 2336 | IVAR |  |  | CM13 |  |  | 1.8e+18 | 780000000000 | 28 | low |  |  | NO | NO | PWR | 2307692.3 | 6.363178 | 9.3816e+17 | 17.97228 | 0.09601475 | 0.7843778 | 1.625498 | 0.007163021 | 0.3159942 | 0.6927006
290 | 0.11 | 0.83 | 1.61 | 0.004 | 0.16 | 0.15 | 18.53147892 | 11.8920946 | P | 19.04723 | 2337 | IVAR |  |  | CM13 |  |  | 3.4e+18 | 780000000000 | 37 | low |  |  | NO | NO | PWR | 4358974.4 | 6.639384 | 1.7721e+18 | 18.24848 | 0.09601475 | 0.7843778 | 1.625498 | 0.007163021 | 0.3159942 | 0.6927006
290 | 0.11 | 0.83 | 1.61 | 0.004 | 0.16 | 0.15 | 18.87506126 | 11.98677173 | P | 23.95772 | 2338 | IVAR |  |  | CM13 |  |  | 7.5e+18 | 970000000000 | 46 | low |  |  | NO | NO | PWR | 7731958.8 | 6.88829 | 3.7422e+18 | 18.57313 | 0.09601475 | 0.7843778 | 1.625498 | 0.007163021 | 0.3159942 | 0.6927006
290 | 0.11 | 0.83 | 1.61 | 0.004 | 0.16 | 0.15 | 18.92941893 | 11.98677173 | P | 30.10683 | 2339 | IVAR |  |  | CM13 |  |  | 8.5e+18 | 970000000000 | 57 | low |  |  | NO | NO | PWR | 8762886.6 | 6.942647 | 4.2412e+18 | 18.62749 | 0.09601475 | 0.7843778 | 1.625498 | 0.007163021 | 0.3159942 | 0.6927006
290 | 0.11 | 0.83 | 1.61 | 0.004 | 0.16 | 0.15 | 19.13353891 | 11.8920946 | P | 42.29628 | 2340 | IVAR |  |  | CM13 |  |  | 1.36e+19 | 780000000000 | 78 | low |  |  | NO | NO | PWR | 17435897.4 | 7.241444 | 7.0883e+18 | 18.85054 | 0.09601475 | 0.7843778 | 1.625498 | 0.007163021 | 0.3159942 | 0.6927006
290 | 0.11 | 0.83 | 1.61 | 0.004 | 0.16 | 0.15 | 19.52113808 | 11.98677173 | P | 35.25852 | 2341 | IVAR |  |  | CM13 |  |  | 3.32e+19 | 970000000000 | 66 | low |  |  | NO | NO | PWR | 34226804.1 | 7.534366 | 1.6566e+19 | 19.21921 | 0.09601475 | 0.7843778 | 1.625498 | 0.007163021 | 0.3159942 | 0.6927006
290 | 0.11 | 0.83 | 1.61 | 0.004 | 0.16 | 0.15 | 17.60205999 | 11.41497335 | P | 9.55187 | 2342 | IVAR |  |  | CM13 |  |  | 4e+17 | 260000000000 | 19 | low |  |  | NO | NO | PWR | 1538461.5 | 6.187087 | 2.5971e+17 | 17.41449 | 0.09601475 | 0.7843778 | 1.625498 | 0.007163021 | 0.3159942 | 0.6927006
290 | 0.11 | 0.83 | 1.61 | 0.004 | 0.16 | 0.15 | 18 | 11.50514998 | P | 12.66875 | 2343 | IVAR |  |  | CM13 |  |  | 1e+18 | 320000000000 | 25 | low |  |  | NO | NO | PWR | 3125000 | 6.49485 | 6.2287e+17 | 17.79439 | 0.09601475 | 0.7843778 | 1.625498 | 0.007163021 | 0.3159942 | 0.6927006
290 | 0.11 | 0.83 | 1.61 | 0.004 | 0.16 | 0.15 | 18.38021124 | 11.49136169 | P | 20.672 | 2344 | IVAR |  |  | CM13 |  |  | 2.4e+18 | 310000000000 | 40 | low |  |  | NO | NO | PWR | 7741935.5 | 6.88885 | 1.5044e+18 | 18.17736 | 0.09601475 | 0.7843778 | 1.625498 | 0.007163021 | 0.3159942 | 0.6927006
290 | 0.11 | 0.83 | 1.61 | 0.004 | 0.16 | 0.15 | 18.68124124 | 11.50514998 | P | 27.29168 | 2345 | IVAR |  |  | CM13 |  |  | 4.8e+18 | 320000000000 | 52 | low |  |  | NO | NO | PWR | 15000000 | 7.176091 | 2.9898e+18 | 18.47564 | 0.09601475 | 0.7843778 | 1.625498 | 0.007163021 | 0.3159942 | 0.6927006
290 | 0.11 | 0.83 | 1.61 | 0.004 | 0.16 | 0.15 | 18.92941893 | 11.41497335 | P | 51.98012 | 2346 | IVAR |  |  | CM13 |  |  | 8.5e+18 | 260000000000 | 94 | low |  |  | NO | NO | PWR | 32692307.7 | 7.514446 | 5.5188e+18 | 18.74185 | 0.09601475 | 0.7843778 | 1.625498 | 0.007163021 | 0.3159942 | 0.6927006
290 | 0.11 | 0.83 | 1.61 | 0.004 | 0.16 | 0.15 | 19.19589965 | 11.47712125 | P | 63.28448 | 2347 | IVAR |  |  | CM13 |  |  | 1.57e+19 | 300000000000 | 112 | low |  |  | NO | NO | PWR | 52333333.3 | 7.718778 | 9.906e+18 | 18.9959 | 0.09601475 | 0.7843778 | 1.625498 | 0.007163021 | 0.3159942 | 0.6927006
290 | 0.11 | 0.83 | 1.61 | 0.004 | 0.16 | 0.15 | 17.47712125 | 11 | P | 7.50075 | 2348 | IVAR |  |  | CM13 |  |  | 3e+17 | 100000000000 | 15 | low |  |  | NO | NO | PWR | 3000000 | 6.477121 | 2.358e+17 | 17.37255 | 0.09601475 | 0.7843778 | 1.625498 | 0.007163021 | 0.3159942 | 0.6927006
290 | 0.11 | 0.83 | 1.61 | 0.004 | 0.16 | 0.15 | 18.04139269 | 11 | P | 12.66875 | 2349 | IVAR |  |  | CM13 |  |  | 1.1e+18 | 100000000000 | 25 | low |  |  | NO | NO | PWR | 11000000 | 7.041393 | 8.646e+17 | 17.93682 | 0.09601475 | 0.7843778 | 1.625498 | 0.007163021 | 0.3159942 | 0.6927006
290 | 0.11 | 0.83 | 1.61 | 0.004 | 0.16 | 0.15 | 18.38021124 | 10.90308999 | P | 25.06368 | 2350 | IVAR |  |  | CM13 |  |  | 2.4e+18 | 80000000000 | 48 | low |  |  | NO | NO | PWR | 30000000 | 7.477121 | 1.9725e+18 | 18.29502 | 0.09601475 | 0.7843778 | 1.625498 | 0.007163021 | 0.3159942 | 0.6927006
290 | 0.11 | 0.83 | 1.61 | 0.004 | 0.16 | 0.15 | 18.60205999 | 10.90308999 | P | 32.95548 | 2351 | IVAR |  |  | CM13 |  |  | 4e+18 | 80000000000 | 62 | low |  |  | NO | NO | PWR | 50000000 | 7.69897 | 3.2875e+18 | 18.51687 | 0.09601475 | 0.7843778 | 1.625498 | 0.007163021 | 0.3159942 | 0.6927006
270 | 0.11 | 0.83 | 1.61 | 0.004 | 0.16 | 0.15 | 18.5797836 | 11.96378783 | P | 16.36608 | 2352 | IVAR |  |  | CM13 |  |  | 3.8e+18 | 920000000000 | 32 | low |  |  | NO | NO | PWR | 4130434.8 | 6.615996 | 1.9162e+18 | 18.28245 | 0.09601475 | 0.7843778 | 1.625498 | 0.007163021 | 0.3159942 | 0.6927006
270 | 0.11 | 0.83 | 1.61 | 0.004 | 0.16 | 0.15 | 19.18184359 | 11.96378783 | P | 56.32467 | 2353 | IVAR |  |  | CM13 |  |  | 1.52e+19 | 920000000000 | 101 | low |  |  | NO | NO | PWR | 16521739.1 | 7.218056 | 7.665e+18 | 18.88451 | 0.09601475 | 0.7843778 | 1.625498 | 0.007163021 | 0.3159942 | 0.6927006
270 | 0.11 | 0.83 | 1.61 | 0.004 | 0.16 | 0.15 | 18.63346846 | 11.39794001 | P | 49.527 | 2354 | IVAR |  |  | CM13 |  |  | 4.3e+18 | 250000000000 | 90 | low |  |  | NO | NO | PWR | 17200000 | 7.235528 | 2.8139e+18 | 18.4493 | 0.09601475 | 0.7843778 | 1.625498 | 0.007163021 | 0.3159942 | 0.6927006
270 | 0.11 | 0.83 | 1.61 | 0.004 | 0.16 | 0.15 | 19.23299611 | 11.5563025 | P | 109.908 | 2355 | IVAR |  |  | CM13 |  |  | 1.71e+19 | 360000000000 | 180 | low |  |  | NO | NO | PWR | 47500000 | 7.676694 | 1.0403e+19 | 19.01716 | 0.09601475 | 0.7843778 | 1.625498 | 0.007163021 | 0.3159942 | 0.6927006
270 | 0.11 | 0.83 | 1.61 | 0.004 | 0.16 | 0.15 | 18.41497335 | 10.90308999 | P | 38.75328 | 2356 | IVAR |  |  | CM13 |  |  | 2.6e+18 | 80000000000 | 72 | low |  |  | NO | NO | PWR | 32500000 | 7.511883 | 2.1369e+18 | 18.32978 | 0.09601475 | 0.7843778 | 1.625498 | 0.007163021 | 0.3159942 | 0.6927006
270 | 0.11 | 0.83 | 1.61 | 0.004 | 0.16 | 0.15 | 18.61278386 | 11.07918125 | P | 46.49075 | 2357 | IVAR |  |  | CM13 |  |  | 4.1e+18 | 120000000000 | 85 | low |  |  | NO | NO | PWR | 34166666.7 | 7.533603 | 3.1072e+18 | 18.49237 | 0.09601475 | 0.7843778 | 1.625498 | 0.007163021 | 0.3159942 | 0.6927006
310 | 0.11 | 0.83 | 1.61 | 0.004 | 0.16 | 0.15 | 18.60205999 | 11.99122608 | P | 17.43452 | 2358 | IVAR |  |  | CM13 |  |  | 4e+18 | 980000000000 | 34 | low |  |  | NO | NO | PWR | 4081632.7 | 6.610834 | 1.9918e+18 | 18.29924 | 0.09601475 | 0.7843778 | 1.625498 | 0.007163021 | 0.3159942 | 0.6927006
310 | 0.11 | 0.83 | 1.61 | 0.004 | 0.16 | 0.15 | 19.16731733 | 11.99122608 | P | 30.10683 | 2359 | IVAR |  |  | CM13 |  |  | 1.47e+19 | 980000000000 | 57 | low |  |  | NO | NO | PWR | 15000000 | 7.176091 | 7.3198e+18 | 18.8645 | 0.09601475 | 0.7843778 | 1.625498 | 0.007163021 | 0.3159942 | 0.6927006
310 | 0.11 | 0.83 | 1.61 | 0.004 | 0.16 | 0.15 | 18.60205999 | 11.36172784 | P | 17.97075 | 2360 | IVAR |  |  | CM13 |  |  | 4e+18 | 230000000000 | 35 | low |  |  | NO | NO | PWR | 17391304.3 | 7.240332 | 2.6616e+18 | 18.42514 | 0.09601475 | 0.7843778 | 1.625498 | 0.007163021 | 0.3159942 | 0.6927006
310 | 0.11 | 0.83 | 1.61 | 0.004 | 0.16 | 0.15 | 19.20411998 | 11.53147892 | P | 23.95772 | 2361 | IVAR |  |  | CM13 |  |  | 1.6e+19 | 340000000000 | 46 | low |  |  | NO | NO | PWR | 47058823.5 | 7.672641 | 9.8457e+18 | 18.99325 | 0.09601475 | 0.7843778 | 1.625498 | 0.007163021 | 0.3159942 | 0.6927006
310 | 0.11 | 0.83 | 1.61 | 0.004 | 0.16 | 0.15 | 18.38021124 | 10.84509804 | P | 12.66875 | 2362 | IVAR |  |  | CM13 |  |  | 2.4e+18 | 70000000000 | 25 | low |  |  | NO | NO | PWR | 34285714.3 | 7.535113 | 2.0259e+18 | 18.30662 | 0.09601475 | 0.7843778 | 1.625498 | 0.007163021 | 0.3159942 | 0.6927006
310 | 0.11 | 0.83 | 1.61 | 0.004 | 0.16 | 0.15 | 18.5797836 | 11.04139269 | P | 19.04723 | 2363 | IVAR |  |  | CM13 |  |  | 3.8e+18 | 110000000000 | 37 | low |  |  | NO | NO | PWR | 34545454.5 | 7.538391 | 2.9304e+18 | 18.46693 | 0.09601475 | 0.7843778 | 1.625498 | 0.007163021 | 0.3159942 | 0.6927006
290 | 0.11 | 0.83 | 1.62 | 0.04 | 0.17 | 0.16 | 17.84509804 | 11.8920946 | P | -0.97732 | 2364 | IVAR |  |  | CM14 |  |  | 7e+17 | 780000000000 | -2 | low |  |  | NO | NO | PWR | 897435.9 | 5.953003 | 3.6484e+17 | 17.5621 | 0.09594285 | 0.7837904 | 1.63437 | 0.07157657 | 0.3354924 | 0.7383274
290 | 0.11 | 0.83 | 1.62 | 0.04 | 0.17 | 0.16 | 18.25527251 | 11.8920946 | P | 3.96288 | 2365 | IVAR |  |  | CM14 |  |  | 1.8e+18 | 780000000000 | 8 | low |  |  | NO | NO | PWR | 2307692.3 | 6.363178 | 9.3816e+17 | 17.97228 | 0.09594285 | 0.7837904 | 1.63437 | 0.07157657 | 0.3354924 | 0.7383274
290 | 0.11 | 0.83 | 1.62 | 0.04 | 0.17 | 0.16 | 18.53147892 | 11.8920946 | P | 25.06368 | 2366 | IVAR |  |  | CM14 |  |  | 3.4e+18 | 780000000000 | 48 | low |  |  | NO | NO | PWR | 4358974.4 | 6.639384 | 1.7721e+18 | 18.24848 | 0.09594285 | 0.7837904 | 1.63437 | 0.07157657 | 0.3354924 | 0.7383274
290 | 0.11 | 0.83 | 1.62 | 0.04 | 0.17 | 0.16 | 19.13353891 | 11.8920946 | P | 46.49075 | 2367 | IVAR |  |  | CM14 |  |  | 1.36e+19 | 780000000000 | 85 | low |  |  | NO | NO | PWR | 17435897.4 | 7.241444 | 7.0883e+18 | 18.85054 | 0.09594285 | 0.7837904 | 1.63437 | 0.07157657 | 0.3354924 | 0.7383274
290 | 0.11 | 0.83 | 1.62 | 0.04 | 0.17 | 0.16 | 19.52113808 | 11.98677173 | P | 51.98012 | 2368 | IVAR |  |  | CM14 |  |  | 3.32e+19 | 970000000000 | 94 | low |  |  | NO | NO | PWR | 34226804.1 | 7.534366 | 1.6566e+19 | 19.21921 | 0.09594285 | 0.7837904 | 1.63437 | 0.07157657 | 0.3354924 | 0.7383274
290 | 0.11 | 0.83 | 1.62 | 0.04 | 0.17 | 0.16 | 17.60205999 | 11.41497335 | P | 10.58547 | 2369 | IVAR |  |  | CM14 |  |  | 4e+17 | 260000000000 | 21 | low |  |  | NO | NO | PWR | 1538461.5 | 6.187087 | 2.5971e+17 | 17.41449 | 0.09594285 | 0.7837904 | 1.63437 | 0.07157657 | 0.3354924 | 0.7383274
290 | 0.11 | 0.83 | 1.62 | 0.04 | 0.17 | 0.16 | 18 | 11.50514998 | P | 12.14592 | 2370 | IVAR |  |  | CM14 |  |  | 1e+18 | 320000000000 | 24 | low |  |  | NO | NO | PWR | 3125000 | 6.49485 | 6.2287e+17 | 17.79439 | 0.09594285 | 0.7837904 | 1.63437 | 0.07157657 | 0.3354924 | 0.7383274
290 | 0.11 | 0.83 | 1.62 | 0.04 | 0.17 | 0.16 | 18.68124124 | 11.50514998 | P | 33.52923 | 2371 | IVAR |  |  | CM14 |  |  | 4.8e+18 | 320000000000 | 63 | low |  |  | NO | NO | PWR | 15000000 | 7.176091 | 2.9898e+18 | 18.47564 | 0.09594285 | 0.7837904 | 1.63437 | 0.07157657 | 0.3354924 | 0.7383274
290 | 0.11 | 0.83 | 1.62 | 0.04 | 0.17 | 0.16 | 19.19589965 | 11.47712125 | P | 58.83675 | 2372 | IVAR |  |  | CM14 |  |  | 1.57e+19 | 300000000000 | 105 | low |  |  | NO | NO | PWR | 52333333.3 | 7.718778 | 9.906e+18 | 18.9959 | 0.09594285 | 0.7837904 | 1.63437 | 0.07157657 | 0.3354924 | 0.7383274
290 | 0.11 | 0.83 | 1.62 | 0.04 | 0.17 | 0.16 | 17.47712125 | 11 | P | 0.49067 | 2373 | IVAR |  |  | CM14 |  |  | 3e+17 | 100000000000 | 1 | low |  |  | NO | NO | PWR | 3000000 | 6.477121 | 2.358e+17 | 17.37255 | 0.09594285 | 0.7837904 | 1.63437 | 0.07157657 | 0.3354924 | 0.7383274
290 | 0.11 | 0.83 | 1.62 | 0.04 | 0.17 | 0.16 | 18.04139269 | 11 | P | 12.14592 | 2374 | IVAR |  |  | CM14 |  |  | 1.1e+18 | 100000000000 | 24 | low |  |  | NO | NO | PWR | 11000000 | 7.041393 | 8.646e+17 | 17.93682 | 0.09594285 | 0.7837904 | 1.63437 | 0.07157657 | 0.3354924 | 0.7383274
290 | 0.11 | 0.83 | 1.62 | 0.04 | 0.17 | 0.16 | 18.60205999 | 10.90308999 | P | 29.54112 | 2375 | IVAR |  |  | CM14 |  |  | 4e+18 | 80000000000 | 56 | low |  |  | NO | NO | PWR | 50000000 | 7.69897 | 3.2875e+18 | 18.51687 | 0.09594285 | 0.7837904 | 1.63437 | 0.07157657 | 0.3354924 | 0.7383274
270 | 0.11 | 0.83 | 1.62 | 0.04 | 0.17 | 0.16 | 18.5797836 | 11.96378783 | P | 17.43452 | 2376 | IVAR |  |  | CM14 |  |  | 3.8e+18 | 920000000000 | 34 | low |  |  | NO | NO | PWR | 4130434.8 | 6.615996 | 1.9162e+18 | 18.28245 | 0.09594285 | 0.7837904 | 1.63437 | 0.07157657 | 0.3354924 | 0.7383274
270 | 0.11 | 0.83 | 1.62 | 0.04 | 0.17 | 0.16 | 19.18184359 | 11.96378783 | P | 57.57803 | 2377 | IVAR |  |  | CM14 |  |  | 1.52e+19 | 920000000000 | 103 | low |  |  | NO | NO | PWR | 16521739.1 | 7.218056 | 7.665e+18 | 18.88451 | 0.09594285 | 0.7837904 | 1.63437 | 0.07157657 | 0.3354924 | 0.7383274
270 | 0.11 | 0.83 | 1.62 | 0.04 | 0.17 | 0.16 | 19.23299611 | 11.5563025 | P | 106.26875 | 2378 | IVAR |  |  | CM14 |  |  | 1.71e+19 | 360000000000 | 175 | low |  |  | NO | NO | PWR | 47500000 | 7.676694 | 1.0403e+19 | 19.01716 | 0.09594285 | 0.7837904 | 1.63437 | 0.07157657 | 0.3354924 | 0.7383274
270 | 0.11 | 0.83 | 1.62 | 0.04 | 0.17 | 0.16 | 18.61278386 | 11.07918125 | P | 36.99987 | 2379 | IVAR |  |  | CM14 |  |  | 4.1e+18 | 120000000000 | 69 | low |  |  | NO | NO | PWR | 34166666.7 | 7.533603 | 3.1072e+18 | 18.49237 | 0.09594285 | 0.7837904 | 1.63437 | 0.07157657 | 0.3354924 | 0.7383274
310 | 0.11 | 0.83 | 1.62 | 0.04 | 0.17 | 0.16 | 18.60205999 | 11.99122608 | P | 12.66875 | 2380 | IVAR |  |  | CM14 |  |  | 4e+18 | 980000000000 | 25 | low |  |  | NO | NO | PWR | 4081632.7 | 6.610834 | 1.9918e+18 | 18.29924 | 0.09594285 | 0.7837904 | 1.63437 | 0.07157657 | 0.3354924 | 0.7383274
310 | 0.11 | 0.83 | 1.62 | 0.04 | 0.17 | 0.16 | 19.16731733 | 11.99122608 | P | 36.99987 | 2381 | IVAR |  |  | CM14 |  |  | 1.47e+19 | 980000000000 | 69 | low |  |  | NO | NO | PWR | 15000000 | 7.176091 | 7.3198e+18 | 18.8645 | 0.09594285 | 0.7837904 | 1.63437 | 0.07157657 | 0.3354924 | 0.7383274
310 | 0.11 | 0.83 | 1.62 | 0.04 | 0.17 | 0.16 | 19.20411998 | 11.53147892 | P | 34.10432 | 2382 | IVAR |  |  | CM14 |  |  | 1.6e+19 | 340000000000 | 64 | low |  |  | NO | NO | PWR | 47058823.5 | 7.672641 | 9.8457e+18 | 18.99325 | 0.09594285 | 0.7837904 | 1.63437 | 0.07157657 | 0.3354924 | 0.7383274
310 | 0.11 | 0.83 | 1.62 | 0.04 | 0.17 | 0.16 | 18.5797836 | 11.04139269 | P | 21.21627 | 2383 | IVAR |  |  | CM14 |  |  | 3.8e+18 | 110000000000 | 41 | low |  |  | NO | NO | PWR | 34545454.5 | 7.538391 | 2.9304e+18 | 18.46693 | 0.09594285 | 0.7837904 | 1.63437 | 0.07157657 | 0.3354924 | 0.7383274
290 | 0.22 | 0.02 | 1.59 | 0.002 | 0.15 | 0.14 | 17.60205999 | 11.70757018 | P | 2.96412 | 2384 | IVAR |  |  | CM15 |  |  | 4e+17 | 510000000000 | 6 | low |  |  | NO | NO | PWR | 784313.7 | 5.89449 | 2.2697e+17 | 17.35597 | 0.1920721 | 0.01890486 | 1.605662 | 0.003582305 | 0.2963103 | 0.6466641
290 | 0.22 | 0.02 | 1.59 | 0.002 | 0.15 | 0.14 | 17.77815125 | 11.8573325 | P | 11.10428 | 2385 | IVAR |  |  | CM15 |  |  | 6e+17 | 720000000000 | 22 | low |  |  | NO | NO | PWR | 833333.3 | 5.920819 | 3.1777e+17 | 17.50211 | 0.1920721 | 0.01890486 | 1.605662 | 0.003582305 | 0.2963103 | 0.6466641
290 | 0.22 | 0.02 | 1.59 | 0.002 | 0.15 | 0.14 | 17.84509804 | 11.8920946 | P | 15.83387 | 2386 | IVAR |  |  | CM15 |  |  | 7e+17 | 780000000000 | 31 | low |  |  | NO | NO | PWR | 897435.9 | 5.953003 | 3.6484e+17 | 17.5621 | 0.1920721 | 0.01890486 | 1.605662 | 0.003582305 | 0.2963103 | 0.6466641
290 | 0.22 | 0.02 | 1.59 | 0.002 | 0.15 | 0.14 | 18.25527251 | 11.8920946 | P | 26.73267 | 2387 | IVAR |  |  | CM15 |  |  | 1.8e+18 | 780000000000 | 51 | low |  |  | NO | NO | PWR | 2307692.3 | 6.363178 | 9.3816e+17 | 17.97228 | 0.1920721 | 0.01890486 | 1.605662 | 0.003582305 | 0.2963103 | 0.6466641
290 | 0.22 | 0.02 | 1.59 | 0.002 | 0.15 | 0.14 | 18.53147892 | 11.8920946 | P | 26.73267 | 2388 | IVAR |  |  | CM15 |  |  | 3.4e+18 | 780000000000 | 51 | low |  |  | NO | NO | PWR | 4358974.4 | 6.639384 | 1.7721e+18 | 18.24848 | 0.1920721 | 0.01890486 | 1.605662 | 0.003582305 | 0.2963103 | 0.6466641
290 | 0.22 | 0.02 | 1.59 | 0.002 | 0.15 | 0.14 | 18.64345268 | 11.94939001 | P | 17.97075 | 2389 | IVAR |  |  | CM15 |  |  | 4.4e+18 | 890000000000 | 35 | low |  |  | NO | NO | PWR | 4943820.2 | 6.694063 | 2.2336e+18 | 18.349 | 0.1920721 | 0.01890486 | 1.605662 | 0.003582305 | 0.2963103 | 0.6466641
290 | 0.22 | 0.02 | 1.59 | 0.002 | 0.15 | 0.14 | 18.87506126 | 11.98677173 | P | 23.40675 | 2390 | IVAR |  |  | CM15 |  |  | 7.5e+18 | 970000000000 | 45 | low |  |  | NO | NO | PWR | 7731958.8 | 6.88829 | 3.7422e+18 | 18.57313 | 0.1920721 | 0.01890486 | 1.605662 | 0.003582305 | 0.2963103 | 0.6466641
290 | 0.22 | 0.02 | 1.59 | 0.002 | 0.15 | 0.14 | 19.13353891 | 11.8920946 | P | 23.40675 | 2391 | IVAR |  |  | CM15 |  |  | 1.36e+19 | 780000000000 | 45 | low |  |  | NO | NO | PWR | 17435897.4 | 7.241444 | 7.0883e+18 | 18.85054 | 0.1920721 | 0.01890486 | 1.605662 | 0.003582305 | 0.2963103 | 0.6466641
290 | 0.22 | 0.02 | 1.59 | 0.002 | 0.15 | 0.14 | 19.52113808 | 11.98677173 | P | 26.73267 | 2392 | IVAR |  |  | CM15 |  |  | 3.32e+19 | 970000000000 | 51 | low |  |  | NO | NO | PWR | 34226804.1 | 7.534366 | 1.6566e+19 | 19.21921 | 0.1920721 | 0.01890486 | 1.605662 | 0.003582305 | 0.2963103 | 0.6466641
290 | 0.22 | 0.02 | 1.59 | 0.002 | 0.15 | 0.14 | 17.30103 | 11.41497335 | P | 0.98268 | 2393 | IVAR |  |  | CM15 |  |  | 2e+17 | 260000000000 | 2 | low |  |  | NO | NO | PWR | 769230.8 | 5.886057 | 1.2986e+17 | 17.11346 | 0.1920721 | 0.01890486 | 1.605662 | 0.003582305 | 0.2963103 | 0.6466641
290 | 0.22 | 0.02 | 1.59 | 0.002 | 0.15 | 0.14 | 17.60205999 | 11.41497335 | P | 12.14592 | 2394 | IVAR |  |  | CM15 |  |  | 4e+17 | 260000000000 | 24 | low |  |  | NO | NO | PWR | 1538461.5 | 6.187087 | 2.5971e+17 | 17.41449 | 0.1920721 | 0.01890486 | 1.605662 | 0.003582305 | 0.2963103 | 0.6466641
290 | 0.22 | 0.02 | 1.59 | 0.002 | 0.15 | 0.14 | 18 | 11.50514998 | P | 25.06368 | 2395 | IVAR |  |  | CM15 |  |  | 1e+18 | 320000000000 | 48 | low |  |  | NO | NO | PWR | 3125000 | 6.49485 | 6.2287e+17 | 17.79439 | 0.1920721 | 0.01890486 | 1.605662 | 0.003582305 | 0.2963103 | 0.6466641
290 | 0.22 | 0.02 | 1.59 | 0.002 | 0.15 | 0.14 | 18.38021124 | 11.49136169 | P | 19.58748 | 2396 | IVAR |  |  | CM15 |  |  | 2.4e+18 | 310000000000 | 38 | low |  |  | NO | NO | PWR | 7741935.5 | 6.88885 | 1.5044e+18 | 18.17736 | 0.1920721 | 0.01890486 | 1.605662 | 0.003582305 | 0.2963103 | 0.6466641
290 | 0.22 | 0.02 | 1.59 | 0.002 | 0.15 | 0.14 | 18.68124124 | 11.50514998 | P | 22.30883 | 2397 | IVAR |  |  | CM15 |  |  | 4.8e+18 | 320000000000 | 43 | low |  |  | NO | NO | PWR | 15000000 | 7.176091 | 2.9898e+18 | 18.47564 | 0.1920721 | 0.01890486 | 1.605662 | 0.003582305 | 0.2963103 | 0.6466641
290 | 0.22 | 0.02 | 1.59 | 0.002 | 0.15 | 0.14 | 18.92941893 | 11.41497335 | P | 20.12907 | 2398 | IVAR |  |  | CM15 |  |  | 8.5e+18 | 260000000000 | 39 | low |  |  | NO | NO | PWR | 32692307.7 | 7.514446 | 5.5188e+18 | 18.74185 | 0.1920721 | 0.01890486 | 1.605662 | 0.003582305 | 0.2963103 | 0.6466641
290 | 0.22 | 0.02 | 1.59 | 0.002 | 0.15 | 0.14 | 19.19589965 | 11.47712125 | P | 23.95772 | 2399 | IVAR |  |  | CM15 |  |  | 1.57e+19 | 300000000000 | 46 | low |  |  | NO | NO | PWR | 52333333.3 | 7.718778 | 9.906e+18 | 18.9959 | 0.1920721 | 0.01890486 | 1.605662 | 0.003582305 | 0.2963103 | 0.6466641
290 | 0.22 | 0.02 | 1.59 | 0.002 | 0.15 | 0.14 | 17.36172784 | 10.84509804 | P | 6.48323 | 2400 | IVAR |  |  | CM15 |  |  | 2.3e+17 | 70000000000 | 13 | low |  |  | NO | NO | PWR | 3285714.3 | 6.51663 | 1.9415e+17 | 17.28813 | 0.1920721 | 0.01890486 | 1.605662 | 0.003582305 | 0.2963103 | 0.6466641
290 | 0.22 | 0.02 | 1.59 | 0.002 | 0.15 | 0.14 | 17.47712125 | 11 | P | 18.50832 | 2401 | IVAR |  |  | CM15 |  |  | 3e+17 | 100000000000 | 36 | low |  |  | NO | NO | PWR | 3000000 | 6.477121 | 2.358e+17 | 17.37255 | 0.1920721 | 0.01890486 | 1.605662 | 0.003582305 | 0.2963103 | 0.6466641
290 | 0.22 | 0.02 | 1.59 | 0.002 | 0.15 | 0.14 | 18.04139269 | 11 | P | 25.61867 | 2402 | IVAR |  |  | CM15 |  |  | 1.1e+18 | 100000000000 | 49 | low |  |  | NO | NO | PWR | 11000000 | 7.041393 | 8.646e+17 | 17.93682 | 0.1920721 | 0.01890486 | 1.605662 | 0.003582305 | 0.2963103 | 0.6466641
290 | 0.22 | 0.02 | 1.59 | 0.002 | 0.15 | 0.14 | 18.38021124 | 10.90308999 | P | 17.43452 | 2403 | IVAR |  |  | CM15 |  |  | 2.4e+18 | 80000000000 | 34 | low |  |  | NO | NO | PWR | 30000000 | 7.477121 | 1.9725e+18 | 18.29502 | 0.1920721 | 0.01890486 | 1.605662 | 0.003582305 | 0.2963103 | 0.6466641
290 | 0.22 | 0.02 | 1.59 | 0.002 | 0.15 | 0.14 | 18.60205999 | 10.90308999 | P | 19.04723 | 2404 | IVAR |  |  | CM15 |  |  | 4e+18 | 80000000000 | 37 | low |  |  | NO | NO | PWR | 50000000 | 7.69897 | 3.2875e+18 | 18.51687 | 0.1920721 | 0.01890486 | 1.605662 | 0.003582305 | 0.2963103 | 0.6466641
270 | 0.22 | 0.02 | 1.59 | 0.002 | 0.15 | 0.14 | 18.5797836 | 11.96378783 | P | 32.95548 | 2405 | IVAR |  |  | CM15 |  |  | 3.8e+18 | 920000000000 | 62 | low |  |  | NO | NO | PWR | 4130434.8 | 6.615996 | 1.9162e+18 | 18.28245 | 0.1920721 | 0.01890486 | 1.605662 | 0.003582305 | 0.2963103 | 0.6466641
270 | 0.22 | 0.02 | 1.59 | 0.002 | 0.15 | 0.14 | 19.18184359 | 11.96378783 | P | 35.83763 | 2406 | IVAR |  |  | CM15 |  |  | 1.52e+19 | 920000000000 | 67 | low |  |  | NO | NO | PWR | 16521739.1 | 7.218056 | 7.665e+18 | 18.88451 | 0.1920721 | 0.01890486 | 1.605662 | 0.003582305 | 0.2963103 | 0.6466641
270 | 0.22 | 0.02 | 1.59 | 0.002 | 0.15 | 0.14 | 18.63346846 | 11.39794001 | P | 27.85203 | 2407 | IVAR |  |  | CM15 |  |  | 4.3e+18 | 250000000000 | 53 | low |  |  | NO | NO | PWR | 17200000 | 7.235528 | 2.8139e+18 | 18.4493 | 0.1920721 | 0.01890486 | 1.605662 | 0.003582305 | 0.2963103 | 0.6466641
270 | 0.22 | 0.02 | 1.59 | 0.002 | 0.15 | 0.14 | 19.23299611 | 11.5563025 | P | 38.16747 | 2408 | IVAR |  |  | CM15 |  |  | 1.71e+19 | 360000000000 | 71 | low |  |  | NO | NO | PWR | 47500000 | 7.676694 | 1.0403e+19 | 19.01716 | 0.1920721 | 0.01890486 | 1.605662 | 0.003582305 | 0.2963103 | 0.6466641
270 | 0.22 | 0.02 | 1.59 | 0.002 | 0.15 | 0.14 | 18.41497335 | 10.90308999 | P | 27.85203 | 2409 | IVAR |  |  | CM15 |  |  | 2.6e+18 | 80000000000 | 53 | low |  |  | NO | NO | PWR | 32500000 | 7.511883 | 2.1369e+18 | 18.32978 | 0.1920721 | 0.01890486 | 1.605662 | 0.003582305 | 0.2963103 | 0.6466641
270 | 0.22 | 0.02 | 1.59 | 0.002 | 0.15 | 0.14 | 18.61278386 | 11.07918125 | P | 27.85203 | 2410 | IVAR |  |  | CM15 |  |  | 4.1e+18 | 120000000000 | 53 | low |  |  | NO | NO | PWR | 34166666.7 | 7.533603 | 3.1072e+18 | 18.49237 | 0.1920721 | 0.01890486 | 1.605662 | 0.003582305 | 0.2963103 | 0.6466641
310 | 0.22 | 0.02 | 1.59 | 0.002 | 0.15 | 0.14 | 18.60205999 | 11.99122608 | P | 25.06368 | 2411 | IVAR |  |  | CM15 |  |  | 4e+18 | 980000000000 | 48 | low |  |  | NO | NO | PWR | 4081632.7 | 6.610834 | 1.9918e+18 | 18.29924 | 0.1920721 | 0.01890486 | 1.605662 | 0.003582305 | 0.2963103 | 0.6466641
310 | 0.22 | 0.02 | 1.59 | 0.002 | 0.15 | 0.14 | 19.16731733 | 11.99122608 | P | 21.21627 | 2412 | IVAR |  |  | CM15 |  |  | 1.47e+19 | 980000000000 | 41 | low |  |  | NO | NO | PWR | 15000000 | 7.176091 | 7.3198e+18 | 18.8645 | 0.1920721 | 0.01890486 | 1.605662 | 0.003582305 | 0.2963103 | 0.6466641
310 | 0.22 | 0.02 | 1.59 | 0.002 | 0.15 | 0.14 | 18.60205999 | 11.36172784 | P | 19.58748 | 2413 | IVAR |  |  | CM15 |  |  | 4e+18 | 230000000000 | 38 | low |  |  | NO | NO | PWR | 17391304.3 | 7.240332 | 2.6616e+18 | 18.42514 | 0.1920721 | 0.01890486 | 1.605662 | 0.003582305 | 0.2963103 | 0.6466641
310 | 0.22 | 0.02 | 1.59 | 0.002 | 0.15 | 0.14 | 19.20411998 | 11.53147892 | P | 15.83387 | 2414 | IVAR |  |  | CM15 |  |  | 1.6e+19 | 340000000000 | 31 | low |  |  | NO | NO | PWR | 47058823.5 | 7.672641 | 9.8457e+18 | 18.99325 | 0.1920721 | 0.01890486 | 1.605662 | 0.003582305 | 0.2963103 | 0.6466641
310 | 0.22 | 0.02 | 1.59 | 0.002 | 0.15 | 0.14 | 18.38021124 | 10.84509804 | P | 19.58748 | 2415 | IVAR |  |  | CM15 |  |  | 2.4e+18 | 70000000000 | 38 | low |  |  | NO | NO | PWR | 34285714.3 | 7.535113 | 2.0259e+18 | 18.30662 | 0.1920721 | 0.01890486 | 1.605662 | 0.003582305 | 0.2963103 | 0.6466641
310 | 0.22 | 0.02 | 1.59 | 0.002 | 0.15 | 0.14 | 18.5797836 | 11.04139269 | P | 13.19292 | 2416 | IVAR |  |  | CM15 |  |  | 3.8e+18 | 110000000000 | 26 | low |  |  | NO | NO | PWR | 34545454.5 | 7.538391 | 2.9304e+18 | 18.46693 | 0.1920721 | 0.01890486 | 1.605662 | 0.003582305 | 0.2963103 | 0.6466641
290 | 0.22 | 0.82 | 1.58 | 0.004 | 0.25 | 0.16 | 17.60205999 | 11.70757018 | P | 5.97648 | 2417 | IVAR |  |  | CM16 |  |  | 4e+17 | 510000000000 | 12 | low |  |  | NO | NO | PWR | 784313.7 | 5.89449 | 2.2697e+17 | 17.35597 | 0.1918159 | 0.7740655 | 1.593435 | 0.007155053 | 0.4931917 | 0.7380588
290 | 0.22 | 0.82 | 1.58 | 0.004 | 0.25 | 0.16 | 17.77815125 | 11.8573325 | P | 14.77347 | 2418 | IVAR |  |  | CM16 |  |  | 6e+17 | 720000000000 | 29 | low |  |  | NO | NO | PWR | 833333.3 | 5.920819 | 3.1777e+17 | 17.50211 | 0.1918159 | 0.7740655 | 1.593435 | 0.007155053 | 0.4931917 | 0.7380588
290 | 0.22 | 0.82 | 1.58 | 0.004 | 0.25 | 0.16 | 17.84509804 | 11.8920946 | P | 17.43452 | 2419 | IVAR |  |  | CM16 |  |  | 7e+17 | 780000000000 | 34 | low |  |  | NO | NO | PWR | 897435.9 | 5.953003 | 3.6484e+17 | 17.5621 | 0.1918159 | 0.7740655 | 1.593435 | 0.007155053 | 0.4931917 | 0.7380588
290 | 0.22 | 0.82 | 1.58 | 0.004 | 0.25 | 0.16 | 18.25527251 | 11.8920946 | P | 38.75328 | 2420 | IVAR |  |  | CM16 |  |  | 1.8e+18 | 780000000000 | 72 | low |  |  | NO | NO | PWR | 2307692.3 | 6.363178 | 9.3816e+17 | 17.97228 | 0.1918159 | 0.7740655 | 1.593435 | 0.007155053 | 0.4931917 | 0.7380588
290 | 0.22 | 0.82 | 1.58 | 0.004 | 0.25 | 0.16 | 18.53147892 | 11.8920946 | P | 55.07667 | 2421 | IVAR |  |  | CM16 |  |  | 3.4e+18 | 780000000000 | 99 | low |  |  | NO | NO | PWR | 4358974.4 | 6.639384 | 1.7721e+18 | 18.24848 | 0.1918159 | 0.7740655 | 1.593435 | 0.007155053 | 0.4931917 | 0.7380588
290 | 0.22 | 0.82 | 1.58 | 0.004 | 0.25 | 0.16 | 18.64345268 | 11.94939001 | P | 62.007 | 2422 | IVAR |  |  | CM16 |  |  | 4.4e+18 | 890000000000 | 110 | low |  |  | NO | NO | PWR | 4943820.2 | 6.694063 | 2.2336e+18 | 18.349 | 0.1918159 | 0.7740655 | 1.593435 | 0.007155053 | 0.4931917 | 0.7380588
290 | 0.22 | 0.82 | 1.58 | 0.004 | 0.25 | 0.16 | 18.87506126 | 11.98677173 | P | 71.06192 | 2423 | IVAR |  |  | CM16 |  |  | 7.5e+18 | 970000000000 | 124 | low |  |  | NO | NO | PWR | 7731958.8 | 6.88829 | 3.7422e+18 | 18.57313 | 0.1918159 | 0.7740655 | 1.593435 | 0.007155053 | 0.4931917 | 0.7380588
290 | 0.22 | 0.82 | 1.58 | 0.004 | 0.25 | 0.16 | 18.92941893 | 11.98677173 | P | 77.69052 | 2424 | IVAR |  |  | CM16 |  |  | 8.5e+18 | 970000000000 | 134 | low |  |  | NO | NO | PWR | 8762886.6 | 6.942647 | 4.2412e+18 | 18.62749 | 0.1918159 | 0.7740655 | 1.593435 | 0.007155053 | 0.4931917 | 0.7380588
290 | 0.22 | 0.82 | 1.58 | 0.004 | 0.25 | 0.16 | 19.13353891 | 11.8920946 | P | 83.77083 | 2425 | IVAR |  |  | CM16 |  |  | 1.36e+19 | 780000000000 | 143 | low |  |  | NO | NO | PWR | 17435897.4 | 7.241444 | 7.0883e+18 | 18.85054 | 0.1918159 | 0.7740655 | 1.593435 | 0.007155053 | 0.4931917 | 0.7380588
290 | 0.22 | 0.82 | 1.58 | 0.004 | 0.25 | 0.16 | 19.52113808 | 11.98677173 | P | 89.26667 | 2426 | IVAR |  |  | CM16 |  |  | 3.32e+19 | 970000000000 | 151 | low |  |  | NO | NO | PWR | 34226804.1 | 7.534366 | 1.6566e+19 | 19.21921 | 0.1918159 | 0.7740655 | 1.593435 | 0.007155053 | 0.4931917 | 0.7380588
290 | 0.22 | 0.82 | 1.58 | 0.004 | 0.25 | 0.16 | 17.30103 | 11.41497335 | P | 6.99132 | 2427 | IVAR |  |  | CM16 |  |  | 2e+17 | 260000000000 | 14 | low |  |  | NO | NO | PWR | 769230.8 | 5.886057 | 1.2986e+17 | 17.11346 | 0.1918159 | 0.7740655 | 1.593435 | 0.007155053 | 0.4931917 | 0.7380588
290 | 0.22 | 0.82 | 1.58 | 0.004 | 0.25 | 0.16 | 17.60205999 | 11.41497335 | P | 13.71843 | 2428 | IVAR |  |  | CM16 |  |  | 4e+17 | 260000000000 | 27 | low |  |  | NO | NO | PWR | 1538461.5 | 6.187087 | 2.5971e+17 | 17.41449 | 0.1918159 | 0.7740655 | 1.593435 | 0.007155053 | 0.4931917 | 0.7380588
290 | 0.22 | 0.82 | 1.58 | 0.004 | 0.25 | 0.16 | 18 | 11.50514998 | P | 38.75328 | 2429 | IVAR |  |  | CM16 |  |  | 1e+18 | 320000000000 | 72 | low |  |  | NO | NO | PWR | 3125000 | 6.49485 | 6.2287e+17 | 17.79439 | 0.1918159 | 0.7740655 | 1.593435 | 0.007155053 | 0.4931917 | 0.7380588
290 | 0.22 | 0.82 | 1.58 | 0.004 | 0.25 | 0.16 | 18.38021124 | 11.49136169 | P | 69.75228 | 2430 | IVAR |  |  | CM16 |  |  | 2.4e+18 | 310000000000 | 122 | low |  |  | NO | NO | PWR | 7741935.5 | 6.88885 | 1.5044e+18 | 18.17736 | 0.1918159 | 0.7740655 | 1.593435 | 0.007155053 | 0.4931917 | 0.7380588
290 | 0.22 | 0.82 | 1.58 | 0.004 | 0.25 | 0.16 | 18.68124124 | 11.50514998 | P | 87.19568 | 2431 | IVAR |  |  | CM16 |  |  | 4.8e+18 | 320000000000 | 148 | low |  |  | NO | NO | PWR | 15000000 | 7.176091 | 2.9898e+18 | 18.47564 | 0.1918159 | 0.7740655 | 1.593435 | 0.007155053 | 0.4931917 | 0.7380588
290 | 0.22 | 0.82 | 1.58 | 0.004 | 0.25 | 0.16 | 18.92941893 | 11.41497335 | P | 99.09075 | 2432 | IVAR |  |  | CM16 |  |  | 8.5e+18 | 260000000000 | 165 | low |  |  | NO | NO | PWR | 32692307.7 | 7.514446 | 5.5188e+18 | 18.74185 | 0.1918159 | 0.7740655 | 1.593435 | 0.007155053 | 0.4931917 | 0.7380588
290 | 0.22 | 0.82 | 1.58 | 0.004 | 0.25 | 0.16 | 19.19589965 | 11.47712125 | P | 109.17747 | 2433 | IVAR |  |  | CM16 |  |  | 1.57e+19 | 300000000000 | 179 | low |  |  | NO | NO | PWR | 52333333.3 | 7.718778 | 9.906e+18 | 18.9959 | 0.1918159 | 0.7740655 | 1.593435 | 0.007155053 | 0.4931917 | 0.7380588
290 | 0.22 | 0.82 | 1.58 | 0.004 | 0.25 | 0.16 | 17.36172784 | 10.84509804 | P | 13.19292 | 2434 | IVAR |  |  | CM16 |  |  | 2.3e+17 | 70000000000 | 26 | low |  |  | NO | NO | PWR | 3285714.3 | 6.51663 | 1.9415e+17 | 17.28813 | 0.1918159 | 0.7740655 | 1.593435 | 0.007155053 | 0.4931917 | 0.7380588
290 | 0.22 | 0.82 | 1.58 | 0.004 | 0.25 | 0.16 | 17.47712125 | 11 | P | 10.58547 | 2435 | IVAR |  |  | CM16 |  |  | 3e+17 | 100000000000 | 21 | low |  |  | NO | NO | PWR | 3000000 | 6.477121 | 2.358e+17 | 17.37255 | 0.1918159 | 0.7740655 | 1.593435 | 0.007155053 | 0.4931917 | 0.7380588
290 | 0.22 | 0.82 | 1.58 | 0.004 | 0.25 | 0.16 | 18.04139269 | 11 | P | 39.92892 | 2436 | IVAR |  |  | CM16 |  |  | 1.1e+18 | 100000000000 | 74 | low |  |  | NO | NO | PWR | 11000000 | 7.041393 | 8.646e+17 | 17.93682 | 0.1918159 | 0.7740655 | 1.593435 | 0.007155053 | 0.4931917 | 0.7380588
290 | 0.22 | 0.82 | 1.58 | 0.004 | 0.25 | 0.16 | 18.38021124 | 10.90308999 | P | 83.08988 | 2437 | IVAR |  |  | CM16 |  |  | 2.4e+18 | 80000000000 | 142 | low |  |  | NO | NO | PWR | 30000000 | 7.477121 | 1.9725e+18 | 18.29502 | 0.1918159 | 0.7740655 | 1.593435 | 0.007155053 | 0.4931917 | 0.7380588
290 | 0.22 | 0.82 | 1.58 | 0.004 | 0.25 | 0.16 | 18.60205999 | 10.90308999 | P | 90.65403 | 2438 | IVAR |  |  | CM16 |  |  | 4e+18 | 80000000000 | 153 | low |  |  | NO | NO | PWR | 50000000 | 7.69897 | 3.2875e+18 | 18.51687 | 0.1918159 | 0.7740655 | 1.593435 | 0.007155053 | 0.4931917 | 0.7380588
270 | 0.22 | 0.82 | 1.58 | 0.004 | 0.25 | 0.16 | 18.5797836 | 11.96378783 | P | 64.56732 | 2439 | IVAR |  |  | CM16 |  |  | 3.8e+18 | 920000000000 | 114 | low |  |  | NO | NO | PWR | 4130434.8 | 6.615996 | 1.9162e+18 | 18.28245 | 0.1918159 | 0.7740655 | 1.593435 | 0.007155053 | 0.4931917 | 0.7380588
270 | 0.22 | 0.82 | 1.58 | 0.004 | 0.25 | 0.16 | 19.18184359 | 11.96378783 | P | 102.663 | 2440 | IVAR |  |  | CM16 |  |  | 1.52e+19 | 920000000000 | 170 | low |  |  | NO | NO | PWR | 16521739.1 | 7.218056 | 7.665e+18 | 18.88451 | 0.1918159 | 0.7740655 | 1.593435 | 0.007155053 | 0.4931917 | 0.7380588
270 | 0.22 | 0.82 | 1.58 | 0.004 | 0.25 | 0.16 | 18.63346846 | 11.39794001 | P | 105.54492 | 2441 | IVAR |  |  | CM16 |  |  | 4.3e+18 | 250000000000 | 174 | low |  |  | NO | NO | PWR | 17200000 | 7.235528 | 2.8139e+18 | 18.4493 | 0.1918159 | 0.7740655 | 1.593435 | 0.007155053 | 0.4931917 | 0.7380588
270 | 0.22 | 0.82 | 1.58 | 0.004 | 0.25 | 0.16 | 19.23299611 | 11.5563025 | P | 154.57148 | 2442 | IVAR |  |  | CM16 |  |  | 1.71e+19 | 360000000000 | 238 | low |  |  | NO | NO | PWR | 47500000 | 7.676694 | 1.0403e+19 | 19.01716 | 0.1918159 | 0.7740655 | 1.593435 | 0.007155053 | 0.4931917 | 0.7380588
270 | 0.22 | 0.82 | 1.58 | 0.004 | 0.25 | 0.16 | 18.41497335 | 10.90308999 | P | 89.26667 | 2443 | IVAR |  |  | CM16 |  |  | 2.6e+18 | 80000000000 | 151 | low |  |  | NO | NO | PWR | 32500000 | 7.511883 | 2.1369e+18 | 18.32978 | 0.1918159 | 0.7740655 | 1.593435 | 0.007155053 | 0.4931917 | 0.7380588
270 | 0.22 | 0.82 | 1.58 | 0.004 | 0.25 | 0.16 | 18.61278386 | 11.07918125 | P | 106.26875 | 2444 | IVAR |  |  | CM16 |  |  | 4.1e+18 | 120000000000 | 175 | low |  |  | NO | NO | PWR | 34166666.7 | 7.533603 | 3.1072e+18 | 18.49237 | 0.1918159 | 0.7740655 | 1.593435 | 0.007155053 | 0.4931917 | 0.7380588
310 | 0.22 | 0.82 | 1.58 | 0.004 | 0.25 | 0.16 | 18.60205999 | 11.99122608 | P | 51.36483 | 2445 | IVAR |  |  | CM16 |  |  | 4e+18 | 980000000000 | 93 | low |  |  | NO | NO | PWR | 4081632.7 | 6.610834 | 1.9918e+18 | 18.29924 | 0.1918159 | 0.7740655 | 1.593435 | 0.007155053 | 0.4931917 | 0.7380588
310 | 0.22 | 0.82 | 1.58 | 0.004 | 0.25 | 0.16 | 19.16731733 | 11.99122608 | P | 79.70523 | 2446 | IVAR |  |  | CM16 |  |  | 1.47e+19 | 980000000000 | 137 | low |  |  | NO | NO | PWR | 15000000 | 7.176091 | 7.3198e+18 | 18.8645 | 0.1918159 | 0.7740655 | 1.593435 | 0.007155053 | 0.4931917 | 0.7380588
310 | 0.22 | 0.82 | 1.58 | 0.004 | 0.25 | 0.16 | 18.60205999 | 11.36172784 | P | 76.35408 | 2447 | IVAR |  |  | CM16 |  |  | 4e+18 | 230000000000 | 132 | low |  |  | NO | NO | PWR | 17391304.3 | 7.240332 | 2.6616e+18 | 18.42514 | 0.1918159 | 0.7740655 | 1.593435 | 0.007155053 | 0.4931917 | 0.7380588
310 | 0.22 | 0.82 | 1.58 | 0.004 | 0.25 | 0.16 | 19.20411998 | 11.53147892 | P | 72.37692 | 2448 | IVAR |  |  | CM16 |  |  | 1.6e+19 | 340000000000 | 126 | low |  |  | NO | NO | PWR | 47058823.5 | 7.672641 | 9.8457e+18 | 18.99325 | 0.1918159 | 0.7740655 | 1.593435 | 0.007155053 | 0.4931917 | 0.7380588
310 | 0.22 | 0.82 | 1.58 | 0.004 | 0.25 | 0.16 | 18.38021124 | 10.84509804 | P | 45.28563 | 2449 | IVAR |  |  | CM16 |  |  | 2.4e+18 | 70000000000 | 83 | low |  |  | NO | NO | PWR | 34285714.3 | 7.535113 | 2.0259e+18 | 18.30662 | 0.1918159 | 0.7740655 | 1.593435 | 0.007155053 | 0.4931917 | 0.7380588
310 | 0.22 | 0.82 | 1.58 | 0.004 | 0.25 | 0.16 | 18.5797836 | 11.04139269 | P | 60.10083 | 2450 | IVAR |  |  | CM16 |  |  | 3.8e+18 | 110000000000 | 107 | low |  |  | NO | NO | PWR | 34545454.5 | 7.538391 | 2.9304e+18 | 18.46693 | 0.1918159 | 0.7740655 | 1.593435 | 0.007155053 | 0.4931917 | 0.7380588
290 | 0.22 | 1.59 | 1.54 | 0.004 | 0.25 | 0.16 | 17.60205999 | 11.70757018 | P | 4.967 | 2451 | IVAR |  |  | CM17 |  |  | 4e+17 | 510000000000 | 10 | low |  |  | NO | NO | PWR | 784313.7 | 5.89449 | 2.2697e+17 | 17.35597 | 0.1918883 | 1.501498 | 1.553681 | 0.007157753 | 0.4933778 | 0.7383374
290 | 0.22 | 1.59 | 1.54 | 0.004 | 0.25 | 0.16 | 17.77815125 | 11.8573325 | P | 23.40675 | 2452 | IVAR |  |  | CM17 |  |  | 6e+17 | 720000000000 | 45 | low |  |  | NO | NO | PWR | 833333.3 | 5.920819 | 3.1777e+17 | 17.50211 | 0.1918883 | 1.501498 | 1.553681 | 0.007157753 | 0.4933778 | 0.7383374
290 | 0.22 | 1.59 | 1.54 | 0.004 | 0.25 | 0.16 | 17.84509804 | 11.8920946 | P | 27.85203 | 2453 | IVAR |  |  | CM17 |  |  | 7e+17 | 780000000000 | 53 | low |  |  | NO | NO | PWR | 897435.9 | 5.953003 | 3.6484e+17 | 17.5621 | 0.1918883 | 1.501498 | 1.553681 | 0.007157753 | 0.4933778 | 0.7383374
290 | 0.22 | 1.59 | 1.54 | 0.004 | 0.25 | 0.16 | 18.25527251 | 11.8920946 | P | 63.92523 | 2454 | IVAR |  |  | CM17 |  |  | 1.8e+18 | 780000000000 | 113 | low |  |  | NO | NO | PWR | 2307692.3 | 6.363178 | 9.3816e+17 | 17.97228 | 0.1918883 | 1.501498 | 1.553681 | 0.007157753 | 0.4933778 | 0.7383374
290 | 0.22 | 1.59 | 1.54 | 0.004 | 0.25 | 0.16 | 18.53147892 | 11.8920946 | P | 87.19568 | 2455 | IVAR |  |  | CM17 |  |  | 3.4e+18 | 780000000000 | 148 | low |  |  | NO | NO | PWR | 4358974.4 | 6.639384 | 1.7721e+18 | 18.24848 | 0.1918883 | 1.501498 | 1.553681 | 0.007157753 | 0.4933778 | 0.7383374
290 | 0.22 | 1.59 | 1.54 | 0.004 | 0.25 | 0.16 | 18.64345268 | 11.94939001 | P | 94.14588 | 2456 | IVAR |  |  | CM17 |  |  | 4.4e+18 | 890000000000 | 158 | low |  |  | NO | NO | PWR | 4943820.2 | 6.694063 | 2.2336e+18 | 18.349 | 0.1918883 | 1.501498 | 1.553681 | 0.007157753 | 0.4933778 | 0.7383374
290 | 0.22 | 1.59 | 1.54 | 0.004 | 0.25 | 0.16 | 18.87506126 | 11.98677173 | P | 126.31868 | 2457 | IVAR |  |  | CM17 |  |  | 7.5e+18 | 970000000000 | 202 | low |  |  | NO | NO | PWR | 7731958.8 | 6.88829 | 3.7422e+18 | 18.57313 | 0.1918883 | 1.501498 | 1.553681 | 0.007157753 | 0.4933778 | 0.7383374
290 | 0.22 | 1.59 | 1.54 | 0.004 | 0.25 | 0.16 | 19.13353891 | 11.8920946 | P | 171.85427 | 2458 | IVAR |  |  | CM17 |  |  | 1.36e+19 | 780000000000 | 259 | low |  |  | NO | NO | PWR | 17435897.4 | 7.241444 | 7.0883e+18 | 18.85054 | 0.1918883 | 1.501498 | 1.553681 | 0.007157753 | 0.4933778 | 0.7383374
290 | 0.22 | 1.59 | 1.54 | 0.004 | 0.25 | 0.16 | 19.52113808 | 11.98677173 | P | 181.143 | 2459 | IVAR |  |  | CM17 |  |  | 3.32e+19 | 970000000000 | 270 | low |  |  | NO | NO | PWR | 34226804.1 | 7.534366 | 1.6566e+19 | 19.21921 | 0.1918883 | 1.501498 | 1.553681 | 0.007157753 | 0.4933778 | 0.7383374
290 | 0.22 | 1.59 | 1.54 | 0.004 | 0.25 | 0.16 | 17.30103 | 11.41497335 | P | 15.303 | 2460 | IVAR |  |  | CM17 |  |  | 2e+17 | 260000000000 | 30 | low |  |  | NO | NO | PWR | 769230.8 | 5.886057 | 1.2986e+17 | 17.11346 | 0.1918883 | 1.501498 | 1.553681 | 0.007157753 | 0.4933778 | 0.7383374
290 | 0.22 | 1.59 | 1.54 | 0.004 | 0.25 | 0.16 | 17.60205999 | 11.41497335 | P | 21.76188 | 2461 | IVAR |  |  | CM17 |  |  | 4e+17 | 260000000000 | 42 | low |  |  | NO | NO | PWR | 1538461.5 | 6.187087 | 2.5971e+17 | 17.41449 | 0.1918883 | 1.501498 | 1.553681 | 0.007157753 | 0.4933778 | 0.7383374
290 | 0.22 | 1.59 | 1.54 | 0.004 | 0.25 | 0.16 | 18 | 11.50514998 | P | 45.88752 | 2462 | IVAR |  |  | CM17 |  |  | 1e+18 | 320000000000 | 84 | low |  |  | NO | NO | PWR | 3125000 | 6.49485 | 6.2287e+17 | 17.79439 | 0.1918883 | 1.501498 | 1.553681 | 0.007157753 | 0.4933778 | 0.7383374
290 | 0.22 | 1.59 | 1.54 | 0.004 | 0.25 | 0.16 | 18.38021124 | 11.49136169 | P | 102.663 | 2463 | IVAR |  |  | CM17 |  |  | 2.4e+18 | 310000000000 | 170 | low |  |  | NO | NO | PWR | 7741935.5 | 6.88885 | 1.5044e+18 | 18.17736 | 0.1918883 | 1.501498 | 1.553681 | 0.007157753 | 0.4933778 | 0.7383374
290 | 0.22 | 1.59 | 1.54 | 0.004 | 0.25 | 0.16 | 18.68124124 | 11.50514998 | P | 146.54928 | 2464 | IVAR |  |  | CM17 |  |  | 4.8e+18 | 320000000000 | 228 | low |  |  | NO | NO | PWR | 15000000 | 7.176091 | 2.9898e+18 | 18.47564 | 0.1918883 | 1.501498 | 1.553681 | 0.007157753 | 0.4933778 | 0.7383374
290 | 0.22 | 1.59 | 1.54 | 0.004 | 0.25 | 0.16 | 18.92941893 | 11.41497335 | P | 183.70443 | 2465 | IVAR |  |  | CM17 |  |  | 8.5e+18 | 260000000000 | 273 | low |  |  | NO | NO | PWR | 32692307.7 | 7.514446 | 5.5188e+18 | 18.74185 | 0.1918883 | 1.501498 | 1.553681 | 0.007157753 | 0.4933778 | 0.7383374
290 | 0.22 | 1.59 | 1.54 | 0.004 | 0.25 | 0.16 | 19.19589965 | 11.47712125 | P | 213.57683 | 2466 | IVAR |  |  | CM17 |  |  | 1.57e+19 | 300000000000 | 307 | low |  |  | NO | NO | PWR | 52333333.3 | 7.718778 | 9.906e+18 | 18.9959 | 0.1918883 | 1.501498 | 1.553681 | 0.007157753 | 0.4933778 | 0.7383374
290 | 0.22 | 1.59 | 1.54 | 0.004 | 0.25 | 0.16 | 17.36172784 | 10.84509804 | P | 17.43452 | 2467 | IVAR |  |  | CM17 |  |  | 2.3e+17 | 70000000000 | 34 | low |  |  | NO | NO | PWR | 3285714.3 | 6.51663 | 1.9415e+17 | 17.28813 | 0.1918883 | 1.501498 | 1.553681 | 0.007157753 | 0.4933778 | 0.7383374
290 | 0.22 | 1.59 | 1.54 | 0.004 | 0.25 | 0.16 | 17.47712125 | 11 | P | 20.12907 | 2468 | IVAR |  |  | CM17 |  |  | 3e+17 | 100000000000 | 39 | low |  |  | NO | NO | PWR | 3000000 | 6.477121 | 2.358e+17 | 17.37255 | 0.1918883 | 1.501498 | 1.553681 | 0.007157753 | 0.4933778 | 0.7383374
290 | 0.22 | 1.59 | 1.54 | 0.004 | 0.25 | 0.16 | 18.04139269 | 11 | P | 73.69728 | 2469 | IVAR |  |  | CM17 |  |  | 1.1e+18 | 100000000000 | 128 | low |  |  | NO | NO | PWR | 11000000 | 7.041393 | 8.646e+17 | 17.93682 | 0.1918883 | 1.501498 | 1.553681 | 0.007157753 | 0.4933778 | 0.7383374
290 | 0.22 | 1.59 | 1.54 | 0.004 | 0.25 | 0.16 | 18.38021124 | 10.90308999 | P | 133.99248 | 2470 | IVAR |  |  | CM17 |  |  | 2.4e+18 | 80000000000 | 212 | low |  |  | NO | NO | PWR | 30000000 | 7.477121 | 1.9725e+18 | 18.29502 | 0.1918883 | 1.501498 | 1.553681 | 0.007157753 | 0.4933778 | 0.7383374
290 | 0.22 | 1.59 | 1.54 | 0.004 | 0.25 | 0.16 | 18.60205999 | 10.90308999 | P | 157.81788 | 2471 | IVAR |  |  | CM17 |  |  | 4e+18 | 80000000000 | 242 | low |  |  | NO | NO | PWR | 50000000 | 7.69897 | 3.2875e+18 | 18.51687 | 0.1918883 | 1.501498 | 1.553681 | 0.007157753 | 0.4933778 | 0.7383374
270 | 0.22 | 1.59 | 1.54 | 0.004 | 0.25 | 0.16 | 18.5797836 | 11.96378783 | P | 94.14588 | 2472 | IVAR |  |  | CM17 |  |  | 3.8e+18 | 920000000000 | 158 | low |  |  | NO | NO | PWR | 4130434.8 | 6.615996 | 1.9162e+18 | 18.28245 | 0.1918883 | 1.501498 | 1.553681 | 0.007157753 | 0.4933778 | 0.7383374
270 | 0.22 | 1.59 | 1.54 | 0.004 | 0.25 | 0.16 | 19.18184359 | 11.96378783 | P | 205.51868 | 2473 | IVAR |  |  | CM17 |  |  | 1.52e+19 | 920000000000 | 298 | low |  |  | NO | NO | PWR | 16521739.1 | 7.218056 | 7.665e+18 | 18.88451 | 0.1918883 | 1.501498 | 1.553681 | 0.007157753 | 0.4933778 | 0.7383374
270 | 0.22 | 1.59 | 1.54 | 0.004 | 0.25 | 0.16 | 18.63346846 | 11.39794001 | P | 174.37148 | 2474 | IVAR |  |  | CM17 |  |  | 4.3e+18 | 250000000000 | 262 | low |  |  | NO | NO | PWR | 17200000 | 7.235528 | 2.8139e+18 | 18.4493 | 0.1918883 | 1.501498 | 1.553681 | 0.007157753 | 0.4933778 | 0.7383374
270 | 0.22 | 1.59 | 1.54 | 0.004 | 0.25 | 0.16 | 19.23299611 | 11.5563025 | P | 269.09052 | 2475 | IVAR |  |  | CM17 |  |  | 1.71e+19 | 360000000000 | 366 | low |  |  | NO | NO | PWR | 47500000 | 7.676694 | 1.0403e+19 | 19.01716 | 0.1918883 | 1.501498 | 1.553681 | 0.007157753 | 0.4933778 | 0.7383374
270 | 0.22 | 1.59 | 1.54 | 0.004 | 0.25 | 0.16 | 18.41497335 | 10.90308999 | P | 159.44912 | 2476 | IVAR |  |  | CM17 |  |  | 2.6e+18 | 80000000000 | 244 | low |  |  | NO | NO | PWR | 32500000 | 7.511883 | 2.1369e+18 | 18.32978 | 0.1918883 | 1.501498 | 1.553681 | 0.007157753 | 0.4933778 | 0.7383374
270 | 0.22 | 1.59 | 1.54 | 0.004 | 0.25 | 0.16 | 18.61278386 | 11.07918125 | P | 176.05632 | 2477 | IVAR |  |  | CM17 |  |  | 4.1e+18 | 120000000000 | 264 | low |  |  | NO | NO | PWR | 34166666.7 | 7.533603 | 3.1072e+18 | 18.49237 | 0.1918883 | 1.501498 | 1.553681 | 0.007157753 | 0.4933778 | 0.7383374
310 | 0.22 | 1.59 | 1.54 | 0.004 | 0.25 | 0.16 | 18.60205999 | 11.99122608 | P | 85.82172 | 2478 | IVAR |  |  | CM17 |  |  | 4e+18 | 980000000000 | 146 | low |  |  | NO | NO | PWR | 4081632.7 | 6.610834 | 1.9918e+18 | 18.29924 | 0.1918883 | 1.501498 | 1.553681 | 0.007157753 | 0.4933778 | 0.7383374
310 | 0.22 | 1.59 | 1.54 | 0.004 | 0.25 | 0.16 | 19.16731733 | 11.99122608 | P | 152.15075 | 2479 | IVAR |  |  | CM17 |  |  | 1.47e+19 | 980000000000 | 235 | low |  |  | NO | NO | PWR | 15000000 | 7.176091 | 7.3198e+18 | 18.8645 | 0.1918883 | 1.501498 | 1.553681 | 0.007157753 | 0.4933778 | 0.7383374
310 | 0.22 | 1.59 | 1.54 | 0.004 | 0.25 | 0.16 | 18.60205999 | 11.36172784 | P | 109.908 | 2480 | IVAR |  |  | CM17 |  |  | 4e+18 | 230000000000 | 180 | low |  |  | NO | NO | PWR | 17391304.3 | 7.240332 | 2.6616e+18 | 18.42514 | 0.1918883 | 1.501498 | 1.553681 | 0.007157753 | 0.4933778 | 0.7383374
310 | 0.22 | 1.59 | 1.54 | 0.004 | 0.25 | 0.16 | 19.20411998 | 11.53147892 | P | 143.37792 | 2481 | IVAR |  |  | CM17 |  |  | 1.6e+19 | 340000000000 | 224 | low |  |  | NO | NO | PWR | 47058823.5 | 7.672641 | 9.8457e+18 | 18.99325 | 0.1918883 | 1.501498 | 1.553681 | 0.007157753 | 0.4933778 | 0.7383374
310 | 0.22 | 1.59 | 1.54 | 0.004 | 0.25 | 0.16 | 18.38021124 | 10.84509804 | P | 82.41027 | 2482 | IVAR |  |  | CM17 |  |  | 2.4e+18 | 70000000000 | 141 | low |  |  | NO | NO | PWR | 34285714.3 | 7.535113 | 2.0259e+18 | 18.30662 | 0.1918883 | 1.501498 | 1.553681 | 0.007157753 | 0.4933778 | 0.7383374
310 | 0.22 | 1.59 | 1.54 | 0.004 | 0.25 | 0.16 | 18.5797836 | 11.04139269 | P | 89.95968 | 2483 | IVAR |  |  | CM17 |  |  | 3.8e+18 | 110000000000 | 152 | low |  |  | NO | NO | PWR | 34545454.5 | 7.538391 | 2.9304e+18 | 18.46693 | 0.1918883 | 1.501498 | 1.553681 | 0.007157753 | 0.4933778 | 0.7383374
290 | 0.43 | 0.02 | 1.7 | 0.002 | 0.15 | 0.14 | 17.60205999 | 11.70757018 | P | 14.77347 | 2484 | IVAR |  |  | CM18 |  |  | 4e+17 | 510000000000 | 29 | low |  |  | NO | NO | PWR | 784313.7 | 5.89449 | 2.2697e+17 | 17.35597 | 0.3755019 | 0.0189093 | 1.717149 | 0.003583147 | 0.2963799 | 0.646816
290 | 0.43 | 0.02 | 1.7 | 0.002 | 0.15 | 0.14 | 17.77815125 | 11.8573325 | P | 30.10683 | 2485 | IVAR |  |  | CM18 |  |  | 6e+17 | 720000000000 | 57 | low |  |  | NO | NO | PWR | 833333.3 | 5.920819 | 3.1777e+17 | 17.50211 | 0.3755019 | 0.0189093 | 1.717149 | 0.003583147 | 0.2963799 | 0.646816
290 | 0.43 | 0.02 | 1.7 | 0.002 | 0.15 | 0.14 | 17.84509804 | 11.8920946 | P | 32.38307 | 2486 | IVAR |  |  | CM18 |  |  | 7e+17 | 780000000000 | 61 | low |  |  | NO | NO | PWR | 897435.9 | 5.953003 | 3.6484e+17 | 17.5621 | 0.3755019 | 0.0189093 | 1.717149 | 0.003583147 | 0.2963799 | 0.646816
290 | 0.43 | 0.02 | 1.7 | 0.002 | 0.15 | 0.14 | 18.25527251 | 11.8920946 | P | 34.10432 | 2487 | IVAR |  |  | CM18 |  |  | 1.8e+18 | 780000000000 | 64 | low |  |  | NO | NO | PWR | 2307692.3 | 6.363178 | 9.3816e+17 | 17.97228 | 0.3755019 | 0.0189093 | 1.717149 | 0.003583147 | 0.2963799 | 0.646816
290 | 0.43 | 0.02 | 1.7 | 0.002 | 0.15 | 0.14 | 18.53147892 | 11.8920946 | P | 35.25852 | 2488 | IVAR |  |  | CM18 |  |  | 3.4e+18 | 780000000000 | 66 | low |  |  | NO | NO | PWR | 4358974.4 | 6.639384 | 1.7721e+18 | 18.24848 | 0.3755019 | 0.0189093 | 1.717149 | 0.003583147 | 0.2963799 | 0.646816
290 | 0.43 | 0.02 | 1.7 | 0.002 | 0.15 | 0.14 | 18.64345268 | 11.94939001 | P | 35.25852 | 2489 | IVAR |  |  | CM18 |  |  | 4.4e+18 | 890000000000 | 66 | low |  |  | NO | NO | PWR | 4943820.2 | 6.694063 | 2.2336e+18 | 18.349 | 0.3755019 | 0.0189093 | 1.717149 | 0.003583147 | 0.2963799 | 0.646816
290 | 0.43 | 0.02 | 1.7 | 0.002 | 0.15 | 0.14 | 18.87506126 | 11.98677173 | P | 31.24227 | 2490 | IVAR |  |  | CM18 |  |  | 7.5e+18 | 970000000000 | 59 | low |  |  | NO | NO | PWR | 7731958.8 | 6.88829 | 3.7422e+18 | 18.57313 | 0.3755019 | 0.0189093 | 1.717149 | 0.003583147 | 0.2963799 | 0.646816
290 | 0.43 | 0.02 | 1.7 | 0.002 | 0.15 | 0.14 | 18.92941893 | 11.98677173 | P | 41.70243 | 2491 | IVAR |  |  | CM18 |  |  | 8.5e+18 | 970000000000 | 77 | low |  |  | NO | NO | PWR | 8762886.6 | 6.942647 | 4.2412e+18 | 18.62749 | 0.3755019 | 0.0189093 | 1.717149 | 0.003583147 | 0.2963799 | 0.646816
290 | 0.43 | 0.02 | 1.7 | 0.002 | 0.15 | 0.14 | 19.13353891 | 11.8920946 | P | 40.51875 | 2492 | IVAR |  |  | CM18 |  |  | 1.36e+19 | 780000000000 | 75 | low |  |  | NO | NO | PWR | 17435897.4 | 7.241444 | 7.0883e+18 | 18.85054 | 0.3755019 | 0.0189093 | 1.717149 | 0.003583147 | 0.2963799 | 0.646816
290 | 0.43 | 0.02 | 1.7 | 0.002 | 0.15 | 0.14 | 19.52113808 | 11.98677173 | P | 45.28563 | 2493 | IVAR |  |  | CM18 |  |  | 3.32e+19 | 970000000000 | 83 | low |  |  | NO | NO | PWR | 34226804.1 | 7.534366 | 1.6566e+19 | 19.21921 | 0.3755019 | 0.0189093 | 1.717149 | 0.003583147 | 0.2963799 | 0.646816
290 | 0.43 | 0.02 | 1.7 | 0.002 | 0.15 | 0.14 | 17.30103 | 11.41497335 | P | 15.83387 | 2494 | IVAR |  |  | CM18 |  |  | 2e+17 | 260000000000 | 31 | low |  |  | NO | NO | PWR | 769230.8 | 5.886057 | 1.2986e+17 | 17.11346 | 0.3755019 | 0.0189093 | 1.717149 | 0.003583147 | 0.2963799 | 0.646816
290 | 0.43 | 0.02 | 1.7 | 0.002 | 0.15 | 0.14 | 17.60205999 | 11.41497335 | P | 27.85203 | 2495 | IVAR |  |  | CM18 |  |  | 4e+17 | 260000000000 | 53 | low |  |  | NO | NO | PWR | 1538461.5 | 6.187087 | 2.5971e+17 | 17.41449 | 0.3755019 | 0.0189093 | 1.717149 | 0.003583147 | 0.2963799 | 0.646816
290 | 0.43 | 0.02 | 1.7 | 0.002 | 0.15 | 0.14 | 18 | 11.50514998 | P | 33.52923 | 2496 | IVAR |  |  | CM18 |  |  | 1e+18 | 320000000000 | 63 | low |  |  | NO | NO | PWR | 3125000 | 6.49485 | 6.2287e+17 | 17.79439 | 0.3755019 | 0.0189093 | 1.717149 | 0.003583147 | 0.2963799 | 0.646816
290 | 0.43 | 0.02 | 1.7 | 0.002 | 0.15 | 0.14 | 18.38021124 | 11.49136169 | P | 35.83763 | 2497 | IVAR |  |  | CM18 |  |  | 2.4e+18 | 310000000000 | 67 | low |  |  | NO | NO | PWR | 7741935.5 | 6.88885 | 1.5044e+18 | 18.17736 | 0.3755019 | 0.0189093 | 1.717149 | 0.003583147 | 0.2963799 | 0.646816
290 | 0.43 | 0.02 | 1.7 | 0.002 | 0.15 | 0.14 | 18.68124124 | 11.50514998 | P | 33.52923 | 2498 | IVAR |  |  | CM18 |  |  | 4.8e+18 | 320000000000 | 63 | low |  |  | NO | NO | PWR | 15000000 | 7.176091 | 2.9898e+18 | 18.47564 | 0.3755019 | 0.0189093 | 1.717149 | 0.003583147 | 0.2963799 | 0.646816
290 | 0.43 | 0.02 | 1.7 | 0.002 | 0.15 | 0.14 | 18.92941893 | 11.41497335 | P | 39.92892 | 2499 | IVAR |  |  | CM18 |  |  | 8.5e+18 | 260000000000 | 74 | low |  |  | NO | NO | PWR | 32692307.7 | 7.514446 | 5.5188e+18 | 18.74185 | 0.3755019 | 0.0189093 | 1.717149 | 0.003583147 | 0.2963799 | 0.646816
290 | 0.43 | 0.02 | 1.7 | 0.002 | 0.15 | 0.14 | 19.19589965 | 11.47712125 | P | 38.16747 | 2500 | IVAR |  |  | CM18 |  |  | 1.57e+19 | 300000000000 | 71 | low |  |  | NO | NO | PWR | 52333333.3 | 7.718778 | 9.906e+18 | 18.9959 | 0.3755019 | 0.0189093 | 1.717149 | 0.003583147 | 0.2963799 | 0.646816
290 | 0.43 | 0.02 | 1.7 | 0.002 | 0.15 | 0.14 | 17.36172784 | 10.84509804 | P | 22.85712 | 2501 | IVAR |  |  | CM18 |  |  | 2.3e+17 | 70000000000 | 44 | low |  |  | NO | NO | PWR | 3285714.3 | 6.51663 | 1.9415e+17 | 17.28813 | 0.3755019 | 0.0189093 | 1.717149 | 0.003583147 | 0.2963799 | 0.646816
290 | 0.43 | 0.02 | 1.7 | 0.002 | 0.15 | 0.14 | 17.47712125 | 11 | P | 20.12907 | 2502 | IVAR |  |  | CM18 |  |  | 3e+17 | 100000000000 | 39 | low |  |  | NO | NO | PWR | 3000000 | 6.477121 | 2.358e+17 | 17.37255 | 0.3755019 | 0.0189093 | 1.717149 | 0.003583147 | 0.2963799 | 0.646816
290 | 0.43 | 0.02 | 1.7 | 0.002 | 0.15 | 0.14 | 18.04139269 | 11 | P | 34.68075 | 2503 | IVAR |  |  | CM18 |  |  | 1.1e+18 | 100000000000 | 65 | low |  |  | NO | NO | PWR | 11000000 | 7.041393 | 8.646e+17 | 17.93682 | 0.3755019 | 0.0189093 | 1.717149 | 0.003583147 | 0.2963799 | 0.646816
290 | 0.43 | 0.02 | 1.7 | 0.002 | 0.15 | 0.14 | 18.38021124 | 10.90308999 | P | 35.25852 | 2504 | IVAR |  |  | CM18 |  |  | 2.4e+18 | 80000000000 | 66 | low |  |  | NO | NO | PWR | 30000000 | 7.477121 | 1.9725e+18 | 18.29502 | 0.3755019 | 0.0189093 | 1.717149 | 0.003583147 | 0.2963799 | 0.646816
290 | 0.43 | 0.02 | 1.7 | 0.002 | 0.15 | 0.14 | 18.60205999 | 10.90308999 | P | 30.67388 | 2505 | IVAR |  |  | CM18 |  |  | 4e+18 | 80000000000 | 58 | low |  |  | NO | NO | PWR | 50000000 | 7.69897 | 3.2875e+18 | 18.51687 | 0.3755019 | 0.0189093 | 1.717149 | 0.003583147 | 0.2963799 | 0.646816
270 | 0.43 | 0.02 | 1.7 | 0.002 | 0.15 | 0.14 | 18.5797836 | 11.96378783 | P | 35.25852 | 2506 | IVAR |  |  | CM18 |  |  | 3.8e+18 | 920000000000 | 66 | low |  |  | NO | NO | PWR | 4130434.8 | 6.615996 | 1.9162e+18 | 18.28245 | 0.3755019 | 0.0189093 | 1.717149 | 0.003583147 | 0.2963799 | 0.646816
270 | 0.43 | 0.02 | 1.7 | 0.002 | 0.15 | 0.14 | 19.23299611 | 11.5563025 | P | 53.83403 | 2507 | IVAR |  |  | CM18 |  |  | 1.71e+19 | 360000000000 | 97 | low |  |  | NO | NO | PWR | 47500000 | 7.676694 | 1.0403e+19 | 19.01716 | 0.3755019 | 0.0189093 | 1.717149 | 0.003583147 | 0.2963799 | 0.646816
270 | 0.43 | 0.02 | 1.7 | 0.002 | 0.15 | 0.14 | 18.41497335 | 10.90308999 | P | 36.99987 | 2508 | IVAR |  |  | CM18 |  |  | 2.6e+18 | 80000000000 | 69 | low |  |  | NO | NO | PWR | 32500000 | 7.511883 | 2.1369e+18 | 18.32978 | 0.3755019 | 0.0189093 | 1.717149 | 0.003583147 | 0.2963799 | 0.646816
270 | 0.43 | 0.02 | 1.7 | 0.002 | 0.15 | 0.14 | 19.18184359 | 11.96378783 | P | 44.68508 | 2509 | IVAR |  |  | CM18 |  |  | 1.52e+19 | 920000000000 | 82 | low |  |  | NO | NO | PWR | 16521739.1 | 7.218056 | 7.665e+18 | 18.88451 | 0.3755019 | 0.0189093 | 1.717149 | 0.003583147 | 0.2963799 | 0.646816
270 | 0.43 | 0.02 | 1.7 | 0.002 | 0.15 | 0.14 | 18.63346846 | 11.39794001 | P | 50.75088 | 2510 | IVAR |  |  | CM18 |  |  | 4.3e+18 | 250000000000 | 92 | low |  |  | NO | NO | PWR | 17200000 | 7.235528 | 2.8139e+18 | 18.4493 | 0.3755019 | 0.0189093 | 1.717149 | 0.003583147 | 0.2963799 | 0.646816
270 | 0.43 | 0.02 | 1.7 | 0.002 | 0.15 | 0.14 | 18.61278386 | 11.07918125 | P | 38.75328 | 2511 | IVAR |  |  | CM18 |  |  | 4.1e+18 | 120000000000 | 72 | low |  |  | NO | NO | PWR | 34166666.7 | 7.533603 | 3.1072e+18 | 18.49237 | 0.3755019 | 0.0189093 | 1.717149 | 0.003583147 | 0.2963799 | 0.646816
310 | 0.43 | 0.02 | 1.7 | 0.002 | 0.15 | 0.14 | 18.60205999 | 11.99122608 | P | 34.10432 | 2512 | IVAR |  |  | CM18 |  |  | 4e+18 | 980000000000 | 64 | low |  |  | NO | NO | PWR | 4081632.7 | 6.610834 | 1.9918e+18 | 18.29924 | 0.3755019 | 0.0189093 | 1.717149 | 0.003583147 | 0.2963799 | 0.646816
310 | 0.43 | 0.02 | 1.7 | 0.002 | 0.15 | 0.14 | 19.16731733 | 11.99122608 | P | 41.10992 | 2513 | IVAR |  |  | CM18 |  |  | 1.47e+19 | 980000000000 | 76 | low |  |  | NO | NO | PWR | 15000000 | 7.176091 | 7.3198e+18 | 18.8645 | 0.3755019 | 0.0189093 | 1.717149 | 0.003583147 | 0.2963799 | 0.646816
310 | 0.43 | 0.02 | 1.7 | 0.002 | 0.15 | 0.14 | 18.60205999 | 11.36172784 | P | 32.38307 | 2514 | IVAR |  |  | CM18 |  |  | 4e+18 | 230000000000 | 61 | low |  |  | NO | NO | PWR | 17391304.3 | 7.240332 | 2.6616e+18 | 18.42514 | 0.3755019 | 0.0189093 | 1.717149 | 0.003583147 | 0.2963799 | 0.646816
310 | 0.43 | 0.02 | 1.7 | 0.002 | 0.15 | 0.14 | 19.20411998 | 11.53147892 | P | 28.41372 | 2515 | IVAR |  |  | CM18 |  |  | 1.6e+19 | 340000000000 | 54 | low |  |  | NO | NO | PWR | 47058823.5 | 7.672641 | 9.8457e+18 | 18.99325 | 0.3755019 | 0.0189093 | 1.717149 | 0.003583147 | 0.2963799 | 0.646816
310 | 0.43 | 0.02 | 1.7 | 0.002 | 0.15 | 0.14 | 18.38021124 | 10.84509804 | P | 23.95772 | 2516 | IVAR |  |  | CM18 |  |  | 2.4e+18 | 70000000000 | 46 | low |  |  | NO | NO | PWR | 34285714.3 | 7.535113 | 2.0259e+18 | 18.30662 | 0.3755019 | 0.0189093 | 1.717149 | 0.003583147 | 0.2963799 | 0.646816
310 | 0.43 | 0.02 | 1.7 | 0.002 | 0.15 | 0.14 | 18.5797836 | 11.04139269 | P | 26.73267 | 2517 | IVAR |  |  | CM18 |  |  | 3.8e+18 | 110000000000 | 51 | low |  |  | NO | NO | PWR | 34545454.5 | 7.538391 | 2.9304e+18 | 18.46693 | 0.3755019 | 0.0189093 | 1.717149 | 0.003583147 | 0.2963799 | 0.646816
290 | 0.42 | 0.85 | 1.63 | 0.005 | 0.16 | 0.16 | 17.60205999 | 11.70757018 | P | 28.41372 | 2518 | IVAR |  |  | CM19 |  |  | 4e+17 | 510000000000 | 54 | low |  |  | NO | NO | PWR | 784313.7 | 5.89449 | 2.2697e+17 | 17.35597 | 0.3666051 | 0.8032857 | 1.645706 | 0.008953857 | 0.315997 | 0.7388874
290 | 0.42 | 0.85 | 1.63 | 0.005 | 0.16 | 0.16 | 17.77815125 | 11.8573325 | P | 39.34043 | 2519 | IVAR |  |  | CM19 |  |  | 6e+17 | 720000000000 | 73 | low |  |  | NO | NO | PWR | 833333.3 | 5.920819 | 3.1777e+17 | 17.50211 | 0.3666051 | 0.8032857 | 1.645706 | 0.008953857 | 0.315997 | 0.7388874
290 | 0.42 | 0.85 | 1.63 | 0.005 | 0.16 | 0.16 | 17.84509804 | 11.8920946 | P | 44.08587 | 2520 | IVAR |  |  | CM19 |  |  | 7e+17 | 780000000000 | 81 | low |  |  | NO | NO | PWR | 897435.9 | 5.953003 | 3.6484e+17 | 17.5621 | 0.3666051 | 0.8032857 | 1.645706 | 0.008953857 | 0.315997 | 0.7388874
290 | 0.42 | 0.85 | 1.63 | 0.005 | 0.16 | 0.16 | 18.25527251 | 11.8920946 | P | 70.40643 | 2521 | IVAR |  |  | CM19 |  |  | 1.8e+18 | 780000000000 | 123 | low |  |  | NO | NO | PWR | 2307692.3 | 6.363178 | 9.3816e+17 | 17.97228 | 0.3666051 | 0.8032857 | 1.645706 | 0.008953857 | 0.315997 | 0.7388874
290 | 0.42 | 0.85 | 1.63 | 0.005 | 0.16 | 0.16 | 18.53147892 | 11.8920946 | P | 86.50803 | 2522 | IVAR |  |  | CM19 |  |  | 3.4e+18 | 780000000000 | 147 | low |  |  | NO | NO | PWR | 4358974.4 | 6.639384 | 1.7721e+18 | 18.24848 | 0.3666051 | 0.8032857 | 1.645706 | 0.008953857 | 0.315997 | 0.7388874
290 | 0.42 | 0.85 | 1.63 | 0.005 | 0.16 | 0.16 | 18.64345268 | 11.94939001 | P | 88.575 | 2523 | IVAR |  |  | CM19 |  |  | 4.4e+18 | 890000000000 | 150 | low |  |  | NO | NO | PWR | 4943820.2 | 6.694063 | 2.2336e+18 | 18.349 | 0.3666051 | 0.8032857 | 1.645706 | 0.008953857 | 0.315997 | 0.7388874
290 | 0.42 | 0.85 | 1.63 | 0.005 | 0.16 | 0.16 | 18.87506126 | 11.98677173 | P | 89.95968 | 2524 | IVAR |  |  | CM19 |  |  | 7.5e+18 | 970000000000 | 152 | low |  |  | NO | NO | PWR | 7731958.8 | 6.88829 | 3.7422e+18 | 18.57313 | 0.3666051 | 0.8032857 | 1.645706 | 0.008953857 | 0.315997 | 0.7388874
290 | 0.42 | 0.85 | 1.63 | 0.005 | 0.16 | 0.16 | 18.92941893 | 11.98677173 | P | 99.09075 | 2525 | IVAR |  |  | CM19 |  |  | 8.5e+18 | 970000000000 | 165 | low |  |  | NO | NO | PWR | 8762886.6 | 6.942647 | 4.2412e+18 | 18.62749 | 0.3666051 | 0.8032857 | 1.645706 | 0.008953857 | 0.315997 | 0.7388874
290 | 0.42 | 0.85 | 1.63 | 0.005 | 0.16 | 0.16 | 19.13353891 | 11.8920946 | P | 102.663 | 2526 | IVAR |  |  | CM19 |  |  | 1.36e+19 | 780000000000 | 170 | low |  |  | NO | NO | PWR | 17435897.4 | 7.241444 | 7.0883e+18 | 18.85054 | 0.3666051 | 0.8032857 | 1.645706 | 0.008953857 | 0.315997 | 0.7388874
290 | 0.42 | 0.85 | 1.63 | 0.005 | 0.16 | 0.16 | 19.52244423 | 11.98677173 | P | 117.287 | 2527 | IVAR |  |  | CM19 |  |  | 3.33e+19 | 970000000000 | 190 | low |  |  | NO | NO | PWR | 34329896.9 | 7.535672 | 1.6616e+19 | 19.22051 | 0.3666051 | 0.8032857 | 1.645706 | 0.008953857 | 0.315997 | 0.7388874
290 | 0.42 | 0.85 | 1.63 | 0.005 | 0.16 | 0.16 | 17.30103 | 11.41497335 | P | 18.50832 | 2528 | IVAR |  |  | CM19 |  |  | 2e+17 | 260000000000 | 36 | low |  |  | NO | NO | PWR | 769230.8 | 5.886057 | 1.2986e+17 | 17.11346 | 0.3666051 | 0.8032857 | 1.645706 | 0.008953857 | 0.315997 | 0.7388874
290 | 0.42 | 0.85 | 1.63 | 0.005 | 0.16 | 0.16 | 17.60205999 | 11.41497335 | P | 37.583 | 2529 | IVAR |  |  | CM19 |  |  | 4e+17 | 260000000000 | 70 | low |  |  | NO | NO | PWR | 1538461.5 | 6.187087 | 2.5971e+17 | 17.41449 | 0.3666051 | 0.8032857 | 1.645706 | 0.008953857 | 0.315997 | 0.7388874
290 | 0.42 | 0.85 | 1.63 | 0.005 | 0.16 | 0.16 | 18 | 11.50514998 | P | 71.06192 | 2530 | IVAR |  |  | CM19 |  |  | 1e+18 | 320000000000 | 124 | low |  |  | NO | NO | PWR | 3125000 | 6.49485 | 6.2287e+17 | 17.79439 | 0.3666051 | 0.8032857 | 1.645706 | 0.008953857 | 0.315997 | 0.7388874
290 | 0.42 | 0.85 | 1.63 | 0.005 | 0.16 | 0.16 | 18.38021124 | 11.49136169 | P | 92.74512 | 2531 | IVAR |  |  | CM19 |  |  | 2.4e+18 | 310000000000 | 156 | low |  |  | NO | NO | PWR | 7741935.5 | 6.88885 | 1.5044e+18 | 18.17736 | 0.3666051 | 0.8032857 | 1.645706 | 0.008953857 | 0.315997 | 0.7388874
290 | 0.42 | 0.85 | 1.63 | 0.005 | 0.16 | 0.16 | 18.68124124 | 11.50514998 | P | 103.38147 | 2532 | IVAR |  |  | CM19 |  |  | 4.8e+18 | 320000000000 | 171 | low |  |  | NO | NO | PWR | 15000000 | 7.176091 | 2.9898e+18 | 18.47564 | 0.3666051 | 0.8032857 | 1.645706 | 0.008953857 | 0.315997 | 0.7388874
290 | 0.42 | 0.85 | 1.63 | 0.005 | 0.16 | 0.16 | 18.92941893 | 11.41497335 | P | 115.80048 | 2533 | IVAR |  |  | CM19 |  |  | 8.5e+18 | 260000000000 | 188 | low |  |  | NO | NO | PWR | 32692307.7 | 7.514446 | 5.5188e+18 | 18.74185 | 0.3666051 | 0.8032857 | 1.645706 | 0.008953857 | 0.315997 | 0.7388874
290 | 0.42 | 0.85 | 1.63 | 0.005 | 0.16 | 0.16 | 19.19589965 | 11.47712125 | P | 123.28668 | 2534 | IVAR |  |  | CM19 |  |  | 1.57e+19 | 300000000000 | 198 | low |  |  | NO | NO | PWR | 52333333.3 | 7.718778 | 9.906e+18 | 18.9959 | 0.3666051 | 0.8032857 | 1.645706 | 0.008953857 | 0.315997 | 0.7388874
290 | 0.42 | 0.85 | 1.63 | 0.005 | 0.16 | 0.16 | 17.36172784 | 10.84509804 | P | 27.85203 | 2535 | IVAR |  |  | CM19 |  |  | 2.3e+17 | 70000000000 | 53 | low |  |  | NO | NO | PWR | 3285714.3 | 6.51663 | 1.9415e+17 | 17.28813 | 0.3666051 | 0.8032857 | 1.645706 | 0.008953857 | 0.315997 | 0.7388874
290 | 0.42 | 0.85 | 1.63 | 0.005 | 0.16 | 0.16 | 17.47712125 | 11 | P | 38.75328 | 2536 | IVAR |  |  | CM19 |  |  | 3e+17 | 100000000000 | 72 | low |  |  | NO | NO | PWR | 3000000 | 6.477121 | 2.358e+17 | 17.37255 | 0.3666051 | 0.8032857 | 1.645706 | 0.008953857 | 0.315997 | 0.7388874
290 | 0.42 | 0.85 | 1.63 | 0.005 | 0.16 | 0.16 | 18.04139269 | 11 | P | 82.41027 | 2537 | IVAR |  |  | CM19 |  |  | 1.1e+18 | 100000000000 | 141 | low |  |  | NO | NO | PWR | 11000000 | 7.041393 | 8.646e+17 | 17.93682 | 0.3666051 | 0.8032857 | 1.645706 | 0.008953857 | 0.315997 | 0.7388874
290 | 0.42 | 0.85 | 1.63 | 0.005 | 0.16 | 0.16 | 18.38021124 | 10.90308999 | P | 101.23008 | 2538 | IVAR |  |  | CM19 |  |  | 2.4e+18 | 80000000000 | 168 | low |  |  | NO | NO | PWR | 30000000 | 7.477121 | 1.9725e+18 | 18.29502 | 0.3666051 | 0.8032857 | 1.645706 | 0.008953857 | 0.315997 | 0.7388874
290 | 0.42 | 0.85 | 1.63 | 0.005 | 0.16 | 0.16 | 18.60205999 | 10.90308999 | P | 108.44828 | 2539 | IVAR |  |  | CM19 |  |  | 4e+18 | 80000000000 | 178 | low |  |  | NO | NO | PWR | 50000000 | 7.69897 | 3.2875e+18 | 18.51687 | 0.3666051 | 0.8032857 | 1.645706 | 0.008953857 | 0.315997 | 0.7388874
270 | 0.42 | 0.85 | 1.63 | 0.005 | 0.16 | 0.16 | 18.5797836 | 11.96378783 | P | 101.94587 | 2540 | IVAR |  |  | CM19 |  |  | 3.8e+18 | 920000000000 | 169 | low |  |  | NO | NO | PWR | 4130434.8 | 6.615996 | 1.9162e+18 | 18.28245 | 0.3666051 | 0.8032857 | 1.645706 | 0.008953857 | 0.315997 | 0.7388874
270 | 0.42 | 0.85 | 1.63 | 0.005 | 0.16 | 0.16 | 19.18184359 | 11.96378783 | P | 128.60675 | 2541 | IVAR |  |  | CM19 |  |  | 1.52e+19 | 920000000000 | 205 | low |  |  | NO | NO | PWR | 16521739.1 | 7.218056 | 7.665e+18 | 18.88451 | 0.3666051 | 0.8032857 | 1.645706 | 0.008953857 | 0.315997 | 0.7388874
270 | 0.42 | 0.85 | 1.63 | 0.005 | 0.16 | 0.16 | 18.63346846 | 11.39794001 | P | 135.54332 | 2542 | IVAR |  |  | CM19 |  |  | 4.3e+18 | 250000000000 | 214 | low |  |  | NO | NO | PWR | 17200000 | 7.235528 | 2.8139e+18 | 18.4493 | 0.3666051 | 0.8032857 | 1.645706 | 0.008953857 | 0.315997 | 0.7388874
270 | 0.42 | 0.85 | 1.63 | 0.005 | 0.16 | 0.16 | 19.23299611 | 11.5563025 | P | 179.44208 | 2543 | IVAR |  |  | CM19 |  |  | 1.71e+19 | 360000000000 | 268 | low |  |  | NO | NO | PWR | 47500000 | 7.676694 | 1.0403e+19 | 19.01716 | 0.3666051 | 0.8032857 | 1.645706 | 0.008953857 | 0.315997 | 0.7388874
270 | 0.42 | 0.85 | 1.63 | 0.005 | 0.16 | 0.16 | 18.41497335 | 10.90308999 | P | 118.03227 | 2544 | IVAR |  |  | CM19 |  |  | 2.6e+18 | 80000000000 | 191 | low |  |  | NO | NO | PWR | 32500000 | 7.511883 | 2.1369e+18 | 18.32978 | 0.3666051 | 0.8032857 | 1.645706 | 0.008953857 | 0.315997 | 0.7388874
270 | 0.42 | 0.85 | 1.63 | 0.005 | 0.16 | 0.16 | 18.61278386 | 11.07918125 | P | 125.55867 | 2545 | IVAR |  |  | CM19 |  |  | 4.1e+18 | 120000000000 | 201 | low |  |  | NO | NO | PWR | 34166666.7 | 7.533603 | 3.1072e+18 | 18.49237 | 0.3666051 | 0.8032857 | 1.645706 | 0.008953857 | 0.315997 | 0.7388874
310 | 0.42 | 0.85 | 1.63 | 0.005 | 0.16 | 0.16 | 18.60205999 | 11.99122608 | P | 75.68787 | 2546 | IVAR |  |  | CM19 |  |  | 4e+18 | 980000000000 | 131 | low |  |  | NO | NO | PWR | 4081632.7 | 6.610834 | 1.9918e+18 | 18.29924 | 0.3666051 | 0.8032857 | 1.645706 | 0.008953857 | 0.315997 | 0.7388874
310 | 0.42 | 0.85 | 1.63 | 0.005 | 0.16 | 0.16 | 19.16731733 | 11.99122608 | P | 90.65403 | 2547 | IVAR |  |  | CM19 |  |  | 1.47e+19 | 980000000000 | 153 | low |  |  | NO | NO | PWR | 15000000 | 7.176091 | 7.3198e+18 | 18.8645 | 0.3666051 | 0.8032857 | 1.645706 | 0.008953857 | 0.315997 | 0.7388874
310 | 0.42 | 0.85 | 1.63 | 0.005 | 0.16 | 0.16 | 18.60205999 | 11.36172784 | P | 76.35408 | 2548 | IVAR |  |  | CM19 |  |  | 4e+18 | 230000000000 | 132 | low |  |  | NO | NO | PWR | 17391304.3 | 7.240332 | 2.6616e+18 | 18.42514 | 0.3666051 | 0.8032857 | 1.645706 | 0.008953857 | 0.315997 | 0.7388874
310 | 0.42 | 0.85 | 1.63 | 0.005 | 0.16 | 0.16 | 19.20411998 | 11.53147892 | P | 83.77083 | 2549 | IVAR |  |  | CM19 |  |  | 1.6e+19 | 340000000000 | 143 | low |  |  | NO | NO | PWR | 47058823.5 | 7.672641 | 9.8457e+18 | 18.99325 | 0.3666051 | 0.8032857 | 1.645706 | 0.008953857 | 0.315997 | 0.7388874
310 | 0.42 | 0.85 | 1.63 | 0.005 | 0.16 | 0.16 | 18.38021124 | 10.84509804 | P | 64.56732 | 2550 | IVAR |  |  | CM19 |  |  | 2.4e+18 | 70000000000 | 114 | low |  |  | NO | NO | PWR | 34285714.3 | 7.535113 | 2.0259e+18 | 18.30662 | 0.3666051 | 0.8032857 | 1.645706 | 0.008953857 | 0.315997 | 0.7388874
310 | 0.42 | 0.85 | 1.63 | 0.005 | 0.16 | 0.16 | 18.5797836 | 11.04139269 | P | 62.007 | 2551 | IVAR |  |  | CM19 |  |  | 3.8e+18 | 110000000000 | 110 | low |  |  | NO | NO | PWR | 34545454.5 | 7.538391 | 2.9304e+18 | 18.46693 | 0.3666051 | 0.8032857 | 1.645706 | 0.008953857 | 0.315997 | 0.7388874
290 | 0.43 | 1.69 | 1.63 | 0.006 | 0.16 | 0.16 | 17.60205999 | 11.70757018 | P | 32.95548 | 2552 | IVAR |  |  | CM20 |  |  | 4e+17 | 510000000000 | 62 | low |  |  | NO | NO | PWR | 784313.7 | 5.89449 | 2.2697e+17 | 17.35597 | 0.3754873 | 1.597774 | 1.646379 | 0.01074902 | 0.3161263 | 0.7391896
290 | 0.43 | 1.69 | 1.63 | 0.006 | 0.16 | 0.16 | 17.77815125 | 11.8573325 | P | 50.75088 | 2553 | IVAR |  |  | CM20 |  |  | 6e+17 | 720000000000 | 92 | low |  |  | NO | NO | PWR | 833333.3 | 5.920819 | 3.1777e+17 | 17.50211 | 0.3754873 | 1.597774 | 1.646379 | 0.01074902 | 0.3161263 | 0.7391896
290 | 0.43 | 1.69 | 1.63 | 0.006 | 0.16 | 0.16 | 17.84509804 | 11.8920946 | P | 62.64507 | 2554 | IVAR |  |  | CM20 |  |  | 7e+17 | 780000000000 | 111 | low |  |  | NO | NO | PWR | 897435.9 | 5.953003 | 3.6484e+17 | 17.5621 | 0.3754873 | 1.597774 | 1.646379 | 0.01074902 | 0.3161263 | 0.7391896
290 | 0.43 | 1.69 | 1.63 | 0.006 | 0.16 | 0.16 | 18.25527251 | 11.8920946 | P | 112.10763 | 2555 | IVAR |  |  | CM20 |  |  | 1.8e+18 | 780000000000 | 183 | low |  |  | NO | NO | PWR | 2307692.3 | 6.363178 | 9.3816e+17 | 17.97228 | 0.3754873 | 1.597774 | 1.646379 | 0.01074902 | 0.3161263 | 0.7391896
290 | 0.43 | 1.69 | 1.63 | 0.006 | 0.16 | 0.16 | 18.53147892 | 11.8920946 | P | 143.37792 | 2556 | IVAR |  |  | CM20 |  |  | 3.4e+18 | 780000000000 | 224 | low |  |  | NO | NO | PWR | 4358974.4 | 6.639384 | 1.7721e+18 | 18.24848 | 0.3754873 | 1.597774 | 1.646379 | 0.01074902 | 0.3161263 | 0.7391896
290 | 0.43 | 1.69 | 1.63 | 0.006 | 0.16 | 0.16 | 18.64345268 | 11.94939001 | P | 144.96092 | 2557 | IVAR |  |  | CM20 |  |  | 4.4e+18 | 890000000000 | 226 | low |  |  | NO | NO | PWR | 4943820.2 | 6.694063 | 2.2336e+18 | 18.349 | 0.3754873 | 1.597774 | 1.646379 | 0.01074902 | 0.3161263 | 0.7391896
290 | 0.43 | 1.69 | 1.63 | 0.006 | 0.16 | 0.16 | 18.87506126 | 11.98677173 | P | 164.375 | 2558 | IVAR |  |  | CM20 |  |  | 7.5e+18 | 970000000000 | 250 | low |  |  | NO | NO | PWR | 7731958.8 | 6.88829 | 3.7422e+18 | 18.57313 | 0.3754873 | 1.597774 | 1.646379 | 0.01074902 | 0.3161263 | 0.7391896
290 | 0.43 | 1.69 | 1.63 | 0.006 | 0.16 | 0.16 | 18.92941893 | 11.98677173 | P | 166.85603 | 2559 | IVAR |  |  | CM20 |  |  | 8.5e+18 | 970000000000 | 253 | low |  |  | NO | NO | PWR | 8762886.6 | 6.942647 | 4.2412e+18 | 18.62749 | 0.3754873 | 1.597774 | 1.646379 | 0.01074902 | 0.3161263 | 0.7391896
290 | 0.43 | 1.69 | 1.63 | 0.006 | 0.16 | 0.16 | 19.13353891 | 11.8920946 | P | 189.728 | 2560 | IVAR |  |  | CM20 |  |  | 1.36e+19 | 780000000000 | 280 | low |  |  | NO | NO | PWR | 17435897.4 | 7.241444 | 7.0883e+18 | 18.85054 | 0.3754873 | 1.597774 | 1.646379 | 0.01074902 | 0.3161263 | 0.7391896
290 | 0.43 | 1.69 | 1.63 | 0.006 | 0.16 | 0.16 | 19.52113808 | 11.98677173 | P | 235.59587 | 2561 | IVAR |  |  | CM20 |  |  | 3.32e+19 | 970000000000 | 331 | low |  |  | NO | NO | PWR | 34226804.1 | 7.534366 | 1.6566e+19 | 19.21921 | 0.3754873 | 1.597774 | 1.646379 | 0.01074902 | 0.3161263 | 0.7391896
290 | 0.43 | 1.69 | 1.63 | 0.006 | 0.16 | 0.16 | 17.30103 | 11.41497335 | P | 25.61867 | 2562 | IVAR |  |  | CM20 |  |  | 2e+17 | 260000000000 | 49 | low |  |  | NO | NO | PWR | 769230.8 | 5.886057 | 1.2986e+17 | 17.11346 | 0.3754873 | 1.597774 | 1.646379 | 0.01074902 | 0.3161263 | 0.7391896
290 | 0.43 | 1.69 | 1.63 | 0.006 | 0.16 | 0.16 | 17.60205999 | 11.41497335 | P | 54.45468 | 2563 | IVAR |  |  | CM20 |  |  | 4e+17 | 260000000000 | 98 | low |  |  | NO | NO | PWR | 1538461.5 | 6.187087 | 2.5971e+17 | 17.41449 | 0.3754873 | 1.597774 | 1.646379 | 0.01074902 | 0.3161263 | 0.7391896
290 | 0.43 | 1.69 | 1.63 | 0.006 | 0.16 | 0.16 | 18 | 11.50514998 | P | 97.67123 | 2564 | IVAR |  |  | CM20 |  |  | 1e+18 | 320000000000 | 163 | low |  |  | NO | NO | PWR | 3125000 | 6.49485 | 6.2287e+17 | 17.79439 | 0.3754873 | 1.597774 | 1.646379 | 0.01074902 | 0.3161263 | 0.7391896
290 | 0.43 | 1.69 | 1.63 | 0.006 | 0.16 | 0.16 | 18.38021124 | 11.49136169 | P | 141.80028 | 2565 | IVAR |  |  | CM20 |  |  | 2.4e+18 | 310000000000 | 222 | low |  |  | NO | NO | PWR | 7741935.5 | 6.88885 | 1.5044e+18 | 18.17736 | 0.3754873 | 1.597774 | 1.646379 | 0.01074902 | 0.3161263 | 0.7391896
290 | 0.43 | 1.69 | 1.63 | 0.006 | 0.16 | 0.16 | 18.68124124 | 11.50514998 | P | 181.143 | 2566 | IVAR |  |  | CM20 |  |  | 4.8e+18 | 320000000000 | 270 | low |  |  | NO | NO | PWR | 15000000 | 7.176091 | 2.9898e+18 | 18.47564 | 0.3754873 | 1.597774 | 1.646379 | 0.01074902 | 0.3161263 | 0.7391896
290 | 0.43 | 1.69 | 1.63 | 0.006 | 0.16 | 0.16 | 18.92941893 | 11.41497335 | P | 219.91932 | 2567 | IVAR |  |  | CM20 |  |  | 8.5e+18 | 260000000000 | 314 | low |  |  | NO | NO | PWR | 32692307.7 | 7.514446 | 5.5188e+18 | 18.74185 | 0.3754873 | 1.597774 | 1.646379 | 0.01074902 | 0.3161263 | 0.7391896
290 | 0.43 | 1.69 | 1.63 | 0.006 | 0.16 | 0.16 | 19.19589965 | 11.47712125 | P | 213.57683 | 2568 | IVAR |  |  | CM20 |  |  | 1.57e+19 | 300000000000 | 307 | low |  |  | NO | NO | PWR | 52333333.3 | 7.718778 | 9.906e+18 | 18.9959 | 0.3754873 | 1.597774 | 1.646379 | 0.01074902 | 0.3161263 | 0.7391896
290 | 0.43 | 1.69 | 1.63 | 0.006 | 0.16 | 0.16 | 17.36172784 | 10.84509804 | P | 31.812 | 2569 | IVAR |  |  | CM20 |  |  | 2.3e+17 | 70000000000 | 60 | low |  |  | NO | NO | PWR | 3285714.3 | 6.51663 | 1.9415e+17 | 17.28813 | 0.3754873 | 1.597774 | 1.646379 | 0.01074902 | 0.3161263 | 0.7391896
290 | 0.43 | 1.69 | 1.63 | 0.006 | 0.16 | 0.16 | 17.47712125 | 11 | P | 55.07667 | 2570 | IVAR |  |  | CM20 |  |  | 3e+17 | 100000000000 | 99 | low |  |  | NO | NO | PWR | 3000000 | 6.477121 | 2.358e+17 | 17.37255 | 0.3754873 | 1.597774 | 1.646379 | 0.01074902 | 0.3161263 | 0.7391896
290 | 0.43 | 1.69 | 1.63 | 0.006 | 0.16 | 0.16 | 18.04139269 | 11 | P | 124.04267 | 2571 | IVAR |  |  | CM20 |  |  | 1.1e+18 | 100000000000 | 199 | low |  |  | NO | NO | PWR | 11000000 | 7.041393 | 8.646e+17 | 17.93682 | 0.3754873 | 1.597774 | 1.646379 | 0.01074902 | 0.3161263 | 0.7391896
290 | 0.43 | 1.69 | 1.63 | 0.006 | 0.16 | 0.16 | 18.38021124 | 10.90308999 | P | 172.692 | 2572 | IVAR |  |  | CM20 |  |  | 2.4e+18 | 80000000000 | 260 | low |  |  | NO | NO | PWR | 30000000 | 7.477121 | 1.9725e+18 | 18.29502 | 0.3754873 | 1.597774 | 1.646379 | 0.01074902 | 0.3161263 | 0.7391896
290 | 0.43 | 1.69 | 1.63 | 0.006 | 0.16 | 0.16 | 18.60205999 | 10.90308999 | P | 201.08883 | 2573 | IVAR |  |  | CM20 |  |  | 4e+18 | 80000000000 | 293 | low |  |  | NO | NO | PWR | 50000000 | 7.69897 | 3.2875e+18 | 18.51687 | 0.3754873 | 1.597774 | 1.646379 | 0.01074902 | 0.3161263 | 0.7391896
270 | 0.43 | 1.69 | 1.63 | 0.006 | 0.16 | 0.16 | 18.5797836 | 11.96378783 | P | 156.192 | 2574 | IVAR |  |  | CM20 |  |  | 3.8e+18 | 920000000000 | 240 | low |  |  | NO | NO | PWR | 4130434.8 | 6.615996 | 1.9162e+18 | 18.28245 | 0.3754873 | 1.597774 | 1.646379 | 0.01074902 | 0.3161263 | 0.7391896
270 | 0.43 | 1.69 | 1.63 | 0.006 | 0.16 | 0.16 | 19.18184359 | 11.96378783 | P | 235.59587 | 2575 | IVAR |  |  | CM20 |  |  | 1.52e+19 | 920000000000 | 331 | low |  |  | NO | NO | PWR | 16521739.1 | 7.218056 | 7.665e+18 | 18.88451 | 0.3754873 | 1.597774 | 1.646379 | 0.01074902 | 0.3161263 | 0.7391896
270 | 0.43 | 1.69 | 1.63 | 0.006 | 0.16 | 0.16 | 18.63346846 | 11.39794001 | P | 219.91932 | 2576 | IVAR |  |  | CM20 |  |  | 4.3e+18 | 250000000000 | 314 | low |  |  | NO | NO | PWR | 17200000 | 7.235528 | 2.8139e+18 | 18.4493 | 0.3754873 | 1.597774 | 1.646379 | 0.01074902 | 0.3161263 | 0.7391896
270 | 0.43 | 1.69 | 1.63 | 0.006 | 0.16 | 0.16 | 19.23299611 | 11.5563025 | P | 286.95552 | 2577 | IVAR |  |  | CM20 |  |  | 1.71e+19 | 360000000000 | 384 | low |  |  | NO | NO | PWR | 47500000 | 7.676694 | 1.0403e+19 | 19.01716 | 0.3754873 | 1.597774 | 1.646379 | 0.01074902 | 0.3161263 | 0.7391896
270 | 0.43 | 1.69 | 1.63 | 0.006 | 0.16 | 0.16 | 18.41497335 | 10.90308999 | P | 197.56907 | 2578 | IVAR |  |  | CM20 |  |  | 2.6e+18 | 80000000000 | 289 | low |  |  | NO | NO | PWR | 32500000 | 7.511883 | 2.1369e+18 | 18.32978 | 0.3754873 | 1.597774 | 1.646379 | 0.01074902 | 0.3161263 | 0.7391896
270 | 0.43 | 1.69 | 1.63 | 0.006 | 0.16 | 0.16 | 18.61278386 | 11.07918125 | P | 211.77675 | 2579 | IVAR |  |  | CM20 |  |  | 4.1e+18 | 120000000000 | 305 | low |  |  | NO | NO | PWR | 34166666.7 | 7.533603 | 3.1072e+18 | 18.49237 | 0.3754873 | 1.597774 | 1.646379 | 0.01074902 | 0.3161263 | 0.7391896
310 | 0.43 | 1.69 | 1.63 | 0.006 | 0.16 | 0.16 | 18.60205999 | 11.99122608 | P | 131.67627 | 2580 | IVAR |  |  | CM20 |  |  | 4e+18 | 980000000000 | 209 | low |  |  | NO | NO | PWR | 4081632.7 | 6.610834 | 1.9918e+18 | 18.29924 | 0.3754873 | 1.597774 | 1.646379 | 0.01074902 | 0.3161263 | 0.7391896
310 | 0.43 | 1.69 | 1.63 | 0.006 | 0.16 | 0.16 | 19.16731733 | 11.99122608 | P | 180.29187 | 2581 | IVAR |  |  | CM20 |  |  | 1.47e+19 | 980000000000 | 269 | low |  |  | NO | NO | PWR | 15000000 | 7.176091 | 7.3198e+18 | 18.8645 | 0.3754873 | 1.597774 | 1.646379 | 0.01074902 | 0.3161263 | 0.7391896
310 | 0.43 | 1.69 | 1.63 | 0.006 | 0.16 | 0.16 | 18.60205999 | 11.36172784 | P | 150.54363 | 2582 | IVAR |  |  | CM20 |  |  | 4e+18 | 230000000000 | 233 | low |  |  | NO | NO | PWR | 17391304.3 | 7.240332 | 2.6616e+18 | 18.42514 | 0.3754873 | 1.597774 | 1.646379 | 0.01074902 | 0.3161263 | 0.7391896
310 | 0.43 | 1.69 | 1.63 | 0.006 | 0.16 | 0.16 | 19.20411998 | 11.53147892 | P | 171.85427 | 2583 | IVAR |  |  | CM20 |  |  | 1.6e+19 | 340000000000 | 259 | low |  |  | NO | NO | PWR | 47058823.5 | 7.672641 | 9.8457e+18 | 18.99325 | 0.3754873 | 1.597774 | 1.646379 | 0.01074902 | 0.3161263 | 0.7391896
310 | 0.43 | 1.69 | 1.63 | 0.006 | 0.16 | 0.16 | 18.38021124 | 10.84509804 | P | 127.84272 | 2584 | IVAR |  |  | CM20 |  |  | 2.4e+18 | 70000000000 | 204 | low |  |  | NO | NO | PWR | 34285714.3 | 7.535113 | 2.0259e+18 | 18.30662 | 0.3754873 | 1.597774 | 1.646379 | 0.01074902 | 0.3161263 | 0.7391896
310 | 0.43 | 1.69 | 1.63 | 0.006 | 0.16 | 0.16 | 18.5797836 | 11.04139269 | P | 133.21907 | 2585 | IVAR |  |  | CM20 |  |  | 3.8e+18 | 110000000000 | 211 | low |  |  | NO | NO | PWR | 34545454.5 | 7.538391 | 2.9304e+18 | 18.46693 | 0.3754873 | 1.597774 | 1.646379 | 0.01074902 | 0.3161263 | 0.7391896
290 | 0.42 | 0.84 | 0.01 | 0.002 | 0.14 | 0.14 | 17.60205999 | 11.70757018 | P | 23.95772 | 2586 | IVAR |  |  | CM21 |  |  | 4e+17 | 510000000000 | 46 | low |  |  | NO | NO | PWR | 784313.7 | 5.89449 | 2.2697e+17 | 17.35597 | 0.3670478 | 0.7947939 | 0.01010855 | 0.003585867 | 0.2768313 | 0.6473071
290 | 0.42 | 0.84 | 0.01 | 0.002 | 0.14 | 0.14 | 17.74818803 | 11.8573325 | P | 37.583 | 2587 | IVAR |  |  | CM21 |  |  | 5.6e+17 | 720000000000 | 70 | low |  |  | NO | NO | PWR | 777777.8 | 5.890856 | 2.9658e+17 | 17.47215 | 0.3670478 | 0.7947939 | 0.01010855 | 0.003585867 | 0.2768313 | 0.6473071
290 | 0.42 | 0.84 | 0.01 | 0.002 | 0.14 | 0.14 | 17.84509804 | 11.8920946 | P | 30.10683 | 2588 | IVAR |  |  | CM21 |  |  | 7e+17 | 780000000000 | 57 | low |  |  | NO | NO | PWR | 897435.9 | 5.953003 | 3.6484e+17 | 17.5621 | 0.3670478 | 0.7947939 | 0.01010855 | 0.003585867 | 0.2768313 | 0.6473071
290 | 0.42 | 0.84 | 0.01 | 0.002 | 0.14 | 0.14 | 18.25527251 | 11.8920946 | P | 46.49075 | 2589 | IVAR |  |  | CM21 |  |  | 1.8e+18 | 780000000000 | 85 | low |  |  | NO | NO | PWR | 2307692.3 | 6.363178 | 9.3816e+17 | 17.97228 | 0.3670478 | 0.7947939 | 0.01010855 | 0.003585867 | 0.2768313 | 0.6473071
290 | 0.42 | 0.84 | 0.01 | 0.002 | 0.14 | 0.14 | 18.53147892 | 11.8920946 | P | 55.7 | 2590 | IVAR |  |  | CM21 |  |  | 3.4e+18 | 780000000000 | 100 | low |  |  | NO | NO | PWR | 4358974.4 | 6.639384 | 1.7721e+18 | 18.24848 | 0.3670478 | 0.7947939 | 0.01010855 | 0.003585867 | 0.2768313 | 0.6473071
290 | 0.42 | 0.84 | 0.01 | 0.002 | 0.14 | 0.14 | 18.64345268 | 11.94939001 | P | 50.75088 | 2591 | IVAR |  |  | CM21 |  |  | 4.4e+18 | 890000000000 | 92 | low |  |  | NO | NO | PWR | 4943820.2 | 6.694063 | 2.2336e+18 | 18.349 | 0.3670478 | 0.7947939 | 0.01010855 | 0.003585867 | 0.2768313 | 0.6473071
290 | 0.42 | 0.84 | 0.01 | 0.002 | 0.14 | 0.14 | 18.87506126 | 11.98677173 | P | 60.10083 | 2592 | IVAR |  |  | CM21 |  |  | 7.5e+18 | 970000000000 | 107 | low |  |  | NO | NO | PWR | 7731958.8 | 6.88829 | 3.7422e+18 | 18.57313 | 0.3670478 | 0.7947939 | 0.01010855 | 0.003585867 | 0.2768313 | 0.6473071
290 | 0.42 | 0.84 | 0.01 | 0.002 | 0.14 | 0.14 | 19.13353891 | 11.8920946 | P | 58.83675 | 2593 | IVAR |  |  | CM21 |  |  | 1.36e+19 | 780000000000 | 105 | low |  |  | NO | NO | PWR | 17435897.4 | 7.241444 | 7.0883e+18 | 18.85054 | 0.3670478 | 0.7947939 | 0.01010855 | 0.003585867 | 0.2768313 | 0.6473071
290 | 0.42 | 0.84 | 0.01 | 0.002 | 0.14 | 0.14 | 19.52113808 | 11.98677173 | P | 59.46812 | 2594 | IVAR |  |  | CM21 |  |  | 3.32e+19 | 970000000000 | 106 | low |  |  | NO | NO | PWR | 34226804.1 | 7.534366 | 1.6566e+19 | 19.21921 | 0.3670478 | 0.7947939 | 0.01010855 | 0.003585867 | 0.2768313 | 0.6473071
290 | 0.42 | 0.84 | 0.01 | 0.002 | 0.14 | 0.14 | 17.30103 | 11.41497335 | P | 18.50832 | 2595 | IVAR |  |  | CM21 |  |  | 2e+17 | 260000000000 | 36 | low |  |  | NO | NO | PWR | 769230.8 | 5.886057 | 1.2986e+17 | 17.11346 | 0.3670478 | 0.7947939 | 0.01010855 | 0.003585867 | 0.2768313 | 0.6473071
290 | 0.42 | 0.84 | 0.01 | 0.002 | 0.14 | 0.14 | 17.60205999 | 11.41497335 | P | 30.67388 | 2596 | IVAR |  |  | CM21 |  |  | 4e+17 | 260000000000 | 58 | low |  |  | NO | NO | PWR | 1538461.5 | 6.187087 | 2.5971e+17 | 17.41449 | 0.3670478 | 0.7947939 | 0.01010855 | 0.003585867 | 0.2768313 | 0.6473071
290 | 0.42 | 0.84 | 0.01 | 0.002 | 0.14 | 0.14 | 18 | 11.50514998 | P | 42.89147 | 2597 | IVAR |  |  | CM21 |  |  | 1e+18 | 320000000000 | 79 | low |  |  | NO | NO | PWR | 3125000 | 6.49485 | 6.2287e+17 | 17.79439 | 0.3670478 | 0.7947939 | 0.01010855 | 0.003585867 | 0.2768313 | 0.6473071
290 | 0.42 | 0.84 | 0.01 | 0.002 | 0.14 | 0.14 | 18.38021124 | 11.49136169 | P | 59.46812 | 2598 | IVAR |  |  | CM21 |  |  | 2.4e+18 | 310000000000 | 106 | low |  |  | NO | NO | PWR | 7741935.5 | 6.88885 | 1.5044e+18 | 18.17736 | 0.3670478 | 0.7947939 | 0.01010855 | 0.003585867 | 0.2768313 | 0.6473071
290 | 0.42 | 0.84 | 0.01 | 0.002 | 0.14 | 0.14 | 18.68124124 | 11.50514998 | P | 63.92523 | 2599 | IVAR |  |  | CM21 |  |  | 4.8e+18 | 320000000000 | 113 | low |  |  | NO | NO | PWR | 15000000 | 7.176091 | 2.9898e+18 | 18.47564 | 0.3670478 | 0.7947939 | 0.01010855 | 0.003585867 | 0.2768313 | 0.6473071
290 | 0.42 | 0.84 | 0.01 | 0.002 | 0.14 | 0.14 | 18.92941893 | 11.41497335 | P | 67.14908 | 2600 | IVAR |  |  | CM21 |  |  | 8.5e+18 | 260000000000 | 118 | low |  |  | NO | NO | PWR | 32692307.7 | 7.514446 | 5.5188e+18 | 18.74185 | 0.3670478 | 0.7947939 | 0.01010855 | 0.003585867 | 0.2768313 | 0.6473071
290 | 0.42 | 0.84 | 0.01 | 0.002 | 0.14 | 0.14 | 19.19589965 | 11.47712125 | P | 62.64507 | 2601 | IVAR |  |  | CM21 |  |  | 1.57e+19 | 300000000000 | 111 | low |  |  | NO | NO | PWR | 52333333.3 | 7.718778 | 9.906e+18 | 18.9959 | 0.3670478 | 0.7947939 | 0.01010855 | 0.003585867 | 0.2768313 | 0.6473071
290 | 0.42 | 0.84 | 0.01 | 0.002 | 0.14 | 0.14 | 17.36172784 | 10.84509804 | P | 22.30883 | 2602 | IVAR |  |  | CM21 |  |  | 2.3e+17 | 70000000000 | 43 | low |  |  | NO | NO | PWR | 3285714.3 | 6.51663 | 1.9415e+17 | 17.28813 | 0.3670478 | 0.7947939 | 0.01010855 | 0.003585867 | 0.2768313 | 0.6473071
290 | 0.42 | 0.84 | 0.01 | 0.002 | 0.14 | 0.14 | 17.47712125 | 11 | P | 30.10683 | 2603 | IVAR |  |  | CM21 |  |  | 3e+17 | 100000000000 | 57 | low |  |  | NO | NO | PWR | 3000000 | 6.477121 | 2.358e+17 | 17.37255 | 0.3670478 | 0.7947939 | 0.01010855 | 0.003585867 | 0.2768313 | 0.6473071
290 | 0.42 | 0.84 | 0.01 | 0.002 | 0.14 | 0.14 | 18.04139269 | 11 | P | 44.68508 | 2604 | IVAR |  |  | CM21 |  |  | 1.1e+18 | 100000000000 | 82 | low |  |  | NO | NO | PWR | 11000000 | 7.041393 | 8.646e+17 | 17.93682 | 0.3670478 | 0.7947939 | 0.01010855 | 0.003585867 | 0.2768313 | 0.6473071
290 | 0.42 | 0.84 | 0.01 | 0.002 | 0.14 | 0.14 | 18.38021124 | 10.90308999 | P | 62.007 | 2605 | IVAR |  |  | CM21 |  |  | 2.4e+18 | 80000000000 | 110 | low |  |  | NO | NO | PWR | 30000000 | 7.477121 | 1.9725e+18 | 18.29502 | 0.3670478 | 0.7947939 | 0.01010855 | 0.003585867 | 0.2768313 | 0.6473071
290 | 0.42 | 0.84 | 0.01 | 0.002 | 0.14 | 0.14 | 18.60205999 | 10.90308999 | P | 59.46812 | 2606 | IVAR |  |  | CM21 |  |  | 4e+18 | 80000000000 | 106 | low |  |  | NO | NO | PWR | 50000000 | 7.69897 | 3.2875e+18 | 18.51687 | 0.3670478 | 0.7947939 | 0.01010855 | 0.003585867 | 0.2768313 | 0.6473071
270 | 0.42 | 0.84 | 0.01 | 0.002 | 0.14 | 0.14 | 18.5797836 | 11.96378783 | P | 55.07667 | 2607 | IVAR |  |  | CM21 |  |  | 3.8e+18 | 920000000000 | 99 | low |  |  | NO | NO | PWR | 4130434.8 | 6.615996 | 1.9162e+18 | 18.28245 | 0.3670478 | 0.7947939 | 0.01010855 | 0.003585867 | 0.2768313 | 0.6473071
270 | 0.42 | 0.84 | 0.01 | 0.002 | 0.14 | 0.14 | 19.18184359 | 11.96378783 | P | 67.79787 | 2608 | IVAR |  |  | CM21 |  |  | 1.52e+19 | 920000000000 | 119 | low |  |  | NO | NO | PWR | 16521739.1 | 7.218056 | 7.665e+18 | 18.88451 | 0.3670478 | 0.7947939 | 0.01010855 | 0.003585867 | 0.2768313 | 0.6473071
270 | 0.42 | 0.84 | 0.01 | 0.002 | 0.14 | 0.14 | 18.63346846 | 11.39794001 | P | 71.06192 | 2609 | IVAR |  |  | CM21 |  |  | 4.3e+18 | 250000000000 | 124 | low |  |  | NO | NO | PWR | 17200000 | 7.235528 | 2.8139e+18 | 18.4493 | 0.3670478 | 0.7947939 | 0.01010855 | 0.003585867 | 0.2768313 | 0.6473071
270 | 0.42 | 0.84 | 0.01 | 0.002 | 0.14 | 0.14 | 19.23299611 | 11.5563025 | P | 77.69052 | 2610 | IVAR |  |  | CM21 |  |  | 1.71e+19 | 360000000000 | 134 | low |  |  | NO | NO | PWR | 47500000 | 7.676694 | 1.0403e+19 | 19.01716 | 0.3670478 | 0.7947939 | 0.01010855 | 0.003585867 | 0.2768313 | 0.6473071
270 | 0.42 | 0.84 | 0.01 | 0.002 | 0.14 | 0.14 | 18.41497335 | 10.90308999 | P | 66.50163 | 2611 | IVAR |  |  | CM21 |  |  | 2.6e+18 | 80000000000 | 117 | low |  |  | NO | NO | PWR | 32500000 | 7.511883 | 2.1369e+18 | 18.32978 | 0.3670478 | 0.7947939 | 0.01010855 | 0.003585867 | 0.2768313 | 0.6473071
270 | 0.42 | 0.84 | 0.01 | 0.002 | 0.14 | 0.14 | 18.61278386 | 11.07918125 | P | 60.73488 | 2612 | IVAR |  |  | CM21 |  |  | 4.1e+18 | 120000000000 | 108 | low |  |  | NO | NO | PWR | 34166666.7 | 7.533603 | 3.1072e+18 | 18.49237 | 0.3670478 | 0.7947939 | 0.01010855 | 0.003585867 | 0.2768313 | 0.6473071
310 | 0.42 | 0.84 | 0.01 | 0.002 | 0.14 | 0.14 | 18.60205999 | 11.99122608 | P | 54.45468 | 2613 | IVAR |  |  | CM21 |  |  | 4e+18 | 980000000000 | 98 | low |  |  | NO | NO | PWR | 4081632.7 | 6.610834 | 1.9918e+18 | 18.29924 | 0.3670478 | 0.7947939 | 0.01010855 | 0.003585867 | 0.2768313 | 0.6473071
310 | 0.42 | 0.84 | 0.01 | 0.002 | 0.14 | 0.14 | 19.16731733 | 11.99122608 | P | 58.20672 | 2614 | IVAR |  |  | CM21 |  |  | 1.47e+19 | 980000000000 | 104 | low |  |  | NO | NO | PWR | 15000000 | 7.176091 | 7.3198e+18 | 18.8645 | 0.3670478 | 0.7947939 | 0.01010855 | 0.003585867 | 0.2768313 | 0.6473071
310 | 0.42 | 0.84 | 0.01 | 0.002 | 0.14 | 0.14 | 18.60205999 | 11.36172784 | P | 49.527 | 2615 | IVAR |  |  | CM21 |  |  | 4e+18 | 230000000000 | 90 | low |  |  | NO | NO | PWR | 17391304.3 | 7.240332 | 2.6616e+18 | 18.42514 | 0.3670478 | 0.7947939 | 0.01010855 | 0.003585867 | 0.2768313 | 0.6473071
310 | 0.42 | 0.84 | 0.01 | 0.002 | 0.14 | 0.14 | 19.20411998 | 11.53147892 | P | 37.583 | 2616 | IVAR |  |  | CM21 |  |  | 1.6e+19 | 340000000000 | 70 | low |  |  | NO | NO | PWR | 47058823.5 | 7.672641 | 9.8457e+18 | 18.99325 | 0.3670478 | 0.7947939 | 0.01010855 | 0.003585867 | 0.2768313 | 0.6473071
310 | 0.42 | 0.84 | 0.01 | 0.002 | 0.14 | 0.14 | 18.38021124 | 10.84509804 | P | 40.51875 | 2617 | IVAR |  |  | CM21 |  |  | 2.4e+18 | 70000000000 | 75 | low |  |  | NO | NO | PWR | 34285714.3 | 7.535113 | 2.0259e+18 | 18.30662 | 0.3670478 | 0.7947939 | 0.01010855 | 0.003585867 | 0.2768313 | 0.6473071
310 | 0.42 | 0.84 | 0.01 | 0.002 | 0.14 | 0.14 | 18.5797836 | 11.04139269 | P | 45.28563 | 2618 | IVAR |  |  | CM21 |  |  | 3.8e+18 | 110000000000 | 83 | low |  |  | NO | NO | PWR | 34545454.5 | 7.538391 | 2.9304e+18 | 18.46693 | 0.3670478 | 0.7947939 | 0.01010855 | 0.003585867 | 0.2768313 | 0.6473071
290 | 0.42 | 0.84 | 0.84 | 0.002 | 0.14 | 0.14 | 17.60205999 | 11.70757018 | P | 14.77347 | 2619 | IVAR |  |  | CM22 |  |  | 4e+17 | 510000000000 | 29 | low |  |  | NO | NO | PWR | 784313.7 | 5.89449 | 2.2697e+17 | 17.35597 | 0.3669978 | 0.7946856 | 0.8490022 | 0.003585379 | 0.2767935 | 0.647219
290 | 0.42 | 0.84 | 0.84 | 0.002 | 0.14 | 0.14 | 17.77815125 | 11.8573325 | P | 40.51875 | 2620 | IVAR |  |  | CM22 |  |  | 6e+17 | 720000000000 | 75 | low |  |  | NO | NO | PWR | 833333.3 | 5.920819 | 3.1777e+17 | 17.50211 | 0.3669978 | 0.7946856 | 0.8490022 | 0.003585379 | 0.2767935 | 0.647219
290 | 0.42 | 0.84 | 0.84 | 0.002 | 0.14 | 0.14 | 17.84509804 | 11.8920946 | P | 35.83763 | 2621 | IVAR |  |  | CM22 |  |  | 7e+17 | 780000000000 | 67 | low |  |  | NO | NO | PWR | 897435.9 | 5.953003 | 3.6484e+17 | 17.5621 | 0.3669978 | 0.7946856 | 0.8490022 | 0.003585379 | 0.2767935 | 0.647219
290 | 0.42 | 0.84 | 0.84 | 0.002 | 0.14 | 0.14 | 18.25527251 | 11.8920946 | P | 62.007 | 2622 | IVAR |  |  | CM22 |  |  | 1.8e+18 | 780000000000 | 110 | low |  |  | NO | NO | PWR | 2307692.3 | 6.363178 | 9.3816e+17 | 17.97228 | 0.3669978 | 0.7946856 | 0.8490022 | 0.003585379 | 0.2767935 | 0.647219
290 | 0.42 | 0.84 | 0.84 | 0.002 | 0.14 | 0.14 | 18.53147892 | 11.8920946 | P | 77.69052 | 2623 | IVAR |  |  | CM22 |  |  | 3.4e+18 | 780000000000 | 134 | low |  |  | NO | NO | PWR | 4358974.4 | 6.639384 | 1.7721e+18 | 18.24848 | 0.3669978 | 0.7946856 | 0.8490022 | 0.003585379 | 0.2767935 | 0.647219
290 | 0.42 | 0.84 | 0.84 | 0.002 | 0.14 | 0.14 | 18.64345268 | 11.94939001 | P | 77.69052 | 2624 | IVAR |  |  | CM22 |  |  | 4.4e+18 | 890000000000 | 134 | low |  |  | NO | NO | PWR | 4943820.2 | 6.694063 | 2.2336e+18 | 18.349 | 0.3669978 | 0.7946856 | 0.8490022 | 0.003585379 | 0.2767935 | 0.647219
290 | 0.42 | 0.84 | 0.84 | 0.002 | 0.14 | 0.14 | 18.87506126 | 11.98677173 | P | 79.70523 | 2625 | IVAR |  |  | CM22 |  |  | 7.5e+18 | 970000000000 | 137 | low |  |  | NO | NO | PWR | 7731958.8 | 6.88829 | 3.7422e+18 | 18.57313 | 0.3669978 | 0.7946856 | 0.8490022 | 0.003585379 | 0.2767935 | 0.647219
290 | 0.42 | 0.84 | 0.84 | 0.002 | 0.14 | 0.14 | 19.13353891 | 11.8920946 | P | 89.26667 | 2626 | IVAR |  |  | CM22 |  |  | 1.36e+19 | 780000000000 | 151 | low |  |  | NO | NO | PWR | 17435897.4 | 7.241444 | 7.0883e+18 | 18.85054 | 0.3669978 | 0.7946856 | 0.8490022 | 0.003585379 | 0.2767935 | 0.647219
290 | 0.42 | 0.84 | 0.84 | 0.002 | 0.14 | 0.14 | 19.52113808 | 11.98677173 | P | 99.09075 | 2627 | IVAR |  |  | CM22 |  |  | 3.32e+19 | 970000000000 | 165 | low |  |  | NO | NO | PWR | 34226804.1 | 7.534366 | 1.6566e+19 | 19.21921 | 0.3669978 | 0.7946856 | 0.8490022 | 0.003585379 | 0.2767935 | 0.647219
290 | 0.42 | 0.84 | 0.84 | 0.002 | 0.14 | 0.14 | 17.30103 | 11.41497335 | P | 19.04723 | 2628 | IVAR |  |  | CM22 |  |  | 2e+17 | 260000000000 | 37 | low |  |  | NO | NO | PWR | 769230.8 | 5.886057 | 1.2986e+17 | 17.11346 | 0.3669978 | 0.7946856 | 0.8490022 | 0.003585379 | 0.2767935 | 0.647219
290 | 0.42 | 0.84 | 0.84 | 0.002 | 0.14 | 0.14 | 17.60205999 | 11.41497335 | P | 30.10683 | 2629 | IVAR |  |  | CM22 |  |  | 4e+17 | 260000000000 | 57 | low |  |  | NO | NO | PWR | 1538461.5 | 6.187087 | 2.5971e+17 | 17.41449 | 0.3669978 | 0.7946856 | 0.8490022 | 0.003585379 | 0.2767935 | 0.647219
290 | 0.42 | 0.84 | 0.84 | 0.002 | 0.14 | 0.14 | 18 | 11.50514998 | P | 50.75088 | 2630 | IVAR |  |  | CM22 |  |  | 1e+18 | 320000000000 | 92 | low |  |  | NO | NO | PWR | 3125000 | 6.49485 | 6.2287e+17 | 17.79439 | 0.3669978 | 0.7946856 | 0.8490022 | 0.003585379 | 0.2767935 | 0.647219
290 | 0.42 | 0.84 | 0.84 | 0.002 | 0.14 | 0.14 | 18.38021124 | 11.49136169 | P | 74.35947 | 2631 | IVAR |  |  | CM22 |  |  | 2.4e+18 | 310000000000 | 129 | low |  |  | NO | NO | PWR | 7741935.5 | 6.88885 | 1.5044e+18 | 18.17736 | 0.3669978 | 0.7946856 | 0.8490022 | 0.003585379 | 0.2767935 | 0.647219
290 | 0.42 | 0.84 | 0.84 | 0.002 | 0.14 | 0.14 | 18.68124124 | 11.50514998 | P | 91.34972 | 2632 | IVAR |  |  | CM22 |  |  | 4.8e+18 | 320000000000 | 154 | low |  |  | NO | NO | PWR | 15000000 | 7.176091 | 2.9898e+18 | 18.47564 | 0.3669978 | 0.7946856 | 0.8490022 | 0.003585379 | 0.2767935 | 0.647219
290 | 0.42 | 0.84 | 0.84 | 0.002 | 0.14 | 0.14 | 18.92941893 | 11.41497335 | P | 92.74512 | 2633 | IVAR |  |  | CM22 |  |  | 8.5e+18 | 260000000000 | 156 | low |  |  | NO | NO | PWR | 32692307.7 | 7.514446 | 5.5188e+18 | 18.74185 | 0.3669978 | 0.7946856 | 0.8490022 | 0.003585379 | 0.2767935 | 0.647219
290 | 0.42 | 0.84 | 0.84 | 0.002 | 0.14 | 0.14 | 19.19589965 | 11.47712125 | P | 101.94587 | 2634 | IVAR |  |  | CM22 |  |  | 1.57e+19 | 300000000000 | 169 | low |  |  | NO | NO | PWR | 52333333.3 | 7.718778 | 9.906e+18 | 18.9959 | 0.3669978 | 0.7946856 | 0.8490022 | 0.003585379 | 0.2767935 | 0.647219
290 | 0.42 | 0.84 | 0.84 | 0.002 | 0.14 | 0.14 | 17.36172784 | 10.84509804 | P | 23.40675 | 2635 | IVAR |  |  | CM22 |  |  | 2.3e+17 | 70000000000 | 45 | low |  |  | NO | NO | PWR | 3285714.3 | 6.51663 | 1.9415e+17 | 17.28813 | 0.3669978 | 0.7946856 | 0.8490022 | 0.003585379 | 0.2767935 | 0.647219
290 | 0.42 | 0.84 | 0.84 | 0.002 | 0.14 | 0.14 | 17.47712125 | 11 | P | 28.41372 | 2636 | IVAR |  |  | CM22 |  |  | 3e+17 | 100000000000 | 54 | low |  |  | NO | NO | PWR | 3000000 | 6.477121 | 2.358e+17 | 17.37255 | 0.3669978 | 0.7946856 | 0.8490022 | 0.003585379 | 0.2767935 | 0.647219
290 | 0.42 | 0.84 | 0.84 | 0.002 | 0.14 | 0.14 | 18.04139269 | 11 | P | 63.92523 | 2637 | IVAR |  |  | CM22 |  |  | 1.1e+18 | 100000000000 | 113 | low |  |  | NO | NO | PWR | 11000000 | 7.041393 | 8.646e+17 | 17.93682 | 0.3669978 | 0.7946856 | 0.8490022 | 0.003585379 | 0.2767935 | 0.647219
290 | 0.42 | 0.84 | 0.84 | 0.002 | 0.14 | 0.14 | 18.38021124 | 10.90308999 | P | 90.65403 | 2638 | IVAR |  |  | CM22 |  |  | 2.4e+18 | 80000000000 | 153 | low |  |  | NO | NO | PWR | 30000000 | 7.477121 | 1.9725e+18 | 18.29502 | 0.3669978 | 0.7946856 | 0.8490022 | 0.003585379 | 0.2767935 | 0.647219
290 | 0.42 | 0.84 | 0.84 | 0.002 | 0.14 | 0.14 | 18.60205999 | 10.90308999 | P | 89.26667 | 2639 | IVAR |  |  | CM22 |  |  | 4e+18 | 80000000000 | 151 | low |  |  | NO | NO | PWR | 50000000 | 7.69897 | 3.2875e+18 | 18.51687 | 0.3669978 | 0.7946856 | 0.8490022 | 0.003585379 | 0.2767935 | 0.647219
270 | 0.42 | 0.84 | 0.84 | 0.002 | 0.14 | 0.14 | 18.5797836 | 11.96378783 | P | 81.05507 | 2640 | IVAR |  |  | CM22 |  |  | 3.8e+18 | 920000000000 | 139 | low |  |  | NO | NO | PWR | 4130434.8 | 6.615996 | 1.9162e+18 | 18.28245 | 0.3669978 | 0.7946856 | 0.8490022 | 0.003585379 | 0.2767935 | 0.647219
270 | 0.42 | 0.84 | 0.84 | 0.002 | 0.14 | 0.14 | 19.18184359 | 11.96378783 | P | 118.03227 | 2641 | IVAR |  |  | CM22 |  |  | 1.52e+19 | 920000000000 | 191 | low |  |  | NO | NO | PWR | 16521739.1 | 7.218056 | 7.665e+18 | 18.88451 | 0.3669978 | 0.7946856 | 0.8490022 | 0.003585379 | 0.2767935 | 0.647219
270 | 0.42 | 0.84 | 0.84 | 0.002 | 0.14 | 0.14 | 18.63346846 | 11.39794001 | P | 106.26875 | 2642 | IVAR |  |  | CM22 |  |  | 4.3e+18 | 250000000000 | 175 | low |  |  | NO | NO | PWR | 17200000 | 7.235528 | 2.8139e+18 | 18.4493 | 0.3669978 | 0.7946856 | 0.8490022 | 0.003585379 | 0.2767935 | 0.647219
270 | 0.42 | 0.84 | 0.84 | 0.002 | 0.14 | 0.14 | 19.23299611 | 11.5563025 | P | 156.192 | 2643 | IVAR |  |  | CM22 |  |  | 1.71e+19 | 360000000000 | 240 | low |  |  | NO | NO | PWR | 47500000 | 7.676694 | 1.0403e+19 | 19.01716 | 0.3669978 | 0.7946856 | 0.8490022 | 0.003585379 | 0.2767935 | 0.647219
270 | 0.42 | 0.84 | 0.84 | 0.002 | 0.14 | 0.14 | 18.41497335 | 10.90308999 | P | 98.38032 | 2644 | IVAR |  |  | CM22 |  |  | 2.6e+18 | 80000000000 | 164 | low |  |  | NO | NO | PWR | 32500000 | 7.511883 | 2.1369e+18 | 18.32978 | 0.3669978 | 0.7946856 | 0.8490022 | 0.003585379 | 0.2767935 | 0.647219
270 | 0.42 | 0.84 | 0.84 | 0.002 | 0.14 | 0.14 | 18.61278386 | 11.07918125 | P | 116.54307 | 2645 | IVAR |  |  | CM22 |  |  | 4.1e+18 | 120000000000 | 189 | low |  |  | NO | NO | PWR | 34166666.7 | 7.533603 | 3.1072e+18 | 18.49237 | 0.3669978 | 0.7946856 | 0.8490022 | 0.003585379 | 0.2767935 | 0.647219
310 | 0.42 | 0.84 | 0.84 | 0.002 | 0.14 | 0.14 | 18.60205999 | 11.99122608 | P | 66.50163 | 2646 | IVAR |  |  | CM22 |  |  | 4e+18 | 980000000000 | 117 | low |  |  | NO | NO | PWR | 4081632.7 | 6.610834 | 1.9918e+18 | 18.29924 | 0.3669978 | 0.7946856 | 0.8490022 | 0.003585379 | 0.2767935 | 0.647219
310 | 0.42 | 0.84 | 0.84 | 0.002 | 0.14 | 0.14 | 19.16731733 | 11.99122608 | P | 81.732 | 2647 | IVAR |  |  | CM22 |  |  | 1.47e+19 | 980000000000 | 140 | low |  |  | NO | NO | PWR | 15000000 | 7.176091 | 7.3198e+18 | 18.8645 | 0.3669978 | 0.7946856 | 0.8490022 | 0.003585379 | 0.2767935 | 0.647219
310 | 0.42 | 0.84 | 0.84 | 0.002 | 0.14 | 0.14 | 18.60205999 | 11.36172784 | P | 65.21075 | 2648 | IVAR |  |  | CM22 |  |  | 4e+18 | 230000000000 | 115 | low |  |  | NO | NO | PWR | 17391304.3 | 7.240332 | 2.6616e+18 | 18.42514 | 0.3669978 | 0.7946856 | 0.8490022 | 0.003585379 | 0.2767935 | 0.647219
310 | 0.42 | 0.84 | 0.84 | 0.002 | 0.14 | 0.14 | 19.20411998 | 11.53147892 | P | 62.007 | 2649 | IVAR |  |  | CM22 |  |  | 1.6e+19 | 340000000000 | 110 | low |  |  | NO | NO | PWR | 47058823.5 | 7.672641 | 9.8457e+18 | 18.99325 | 0.3669978 | 0.7946856 | 0.8490022 | 0.003585379 | 0.2767935 | 0.647219
310 | 0.42 | 0.84 | 0.84 | 0.002 | 0.14 | 0.14 | 18.38021124 | 10.84509804 | P | 63.92523 | 2650 | IVAR |  |  | CM22 |  |  | 2.4e+18 | 70000000000 | 113 | low |  |  | NO | NO | PWR | 34285714.3 | 7.535113 | 2.0259e+18 | 18.30662 | 0.3669978 | 0.7946856 | 0.8490022 | 0.003585379 | 0.2767935 | 0.647219
310 | 0.42 | 0.84 | 0.84 | 0.002 | 0.14 | 0.14 | 18.5797836 | 11.04139269 | P | 51.98012 | 2651 | IVAR |  |  | CM22 |  |  | 3.8e+18 | 110000000000 | 94 | low |  |  | NO | NO | PWR | 34545454.5 | 7.538391 | 2.9304e+18 | 18.46693 | 0.3669978 | 0.7946856 | 0.8490022 | 0.003585379 | 0.2767935 | 0.647219
290 | 0.01 | 0.83 | 1.62 | 0.002 | 0.15 | 0.26 | 17.84509804 | 11.8920946 | P | 4.967 | 2652 | IVAR |  |  | CM23 |  |  | 7e+17 | 780000000000 | 10 | low |  |  | NO | NO | PWR | 897435.9 | 5.953003 | 3.6484e+17 | 17.5621 | 0.008693881 | 0.7812566 | 1.629086 | 0.003567259 | 0.2950657 | 1.195903
290 | 0.01 | 0.83 | 1.62 | 0.002 | 0.15 | 0.26 | 18.25527251 | 11.8920946 | P | -1.46397 | 2653 | IVAR |  |  | CM23 |  |  | 1.8e+18 | 780000000000 | -3 | low |  |  | NO | NO | PWR | 2307692.3 | 6.363178 | 9.3816e+17 | 17.97228 | 0.008693881 | 0.7812566 | 1.629086 | 0.003567259 | 0.2950657 | 1.195903
290 | 0.01 | 0.83 | 1.62 | 0.002 | 0.15 | 0.26 | 18.53147892 | 11.8920946 | P | 2.46675 | 2654 | IVAR |  |  | CM23 |  |  | 3.4e+18 | 780000000000 | 5 | low |  |  | NO | NO | PWR | 4358974.4 | 6.639384 | 1.7721e+18 | 18.24848 | 0.008693881 | 0.7812566 | 1.629086 | 0.003567259 | 0.2950657 | 1.195903
290 | 0.01 | 0.83 | 1.62 | 0.002 | 0.15 | 0.26 | 19.13353891 | 11.8920946 | P | 8.52363 | 2655 | IVAR |  |  | CM23 |  |  | 1.36e+19 | 780000000000 | 17 | low |  |  | NO | NO | PWR | 17435897.4 | 7.241444 | 7.0883e+18 | 18.85054 | 0.008693881 | 0.7812566 | 1.629086 | 0.003567259 | 0.2950657 | 1.195903
290 | 0.01 | 0.83 | 1.62 | 0.002 | 0.15 | 0.26 | 19.52113808 | 11.98677173 | P | 13.19292 | 2656 | IVAR |  |  | CM23 |  |  | 3.32e+19 | 970000000000 | 26 | low |  |  | NO | NO | PWR | 34226804.1 | 7.534366 | 1.6566e+19 | 19.21921 | 0.008693881 | 0.7812566 | 1.629086 | 0.003567259 | 0.2950657 | 1.195903
290 | 0.01 | 0.83 | 1.62 | 0.002 | 0.15 | 0.26 | 17.60205999 | 11.41497335 | P | 1.47603 | 2657 | IVAR |  |  | CM23 |  |  | 4e+17 | 260000000000 | 3 | low |  |  | NO | NO | PWR | 1538461.5 | 6.187087 | 2.5971e+17 | 17.41449 | 0.008693881 | 0.7812566 | 1.629086 | 0.003567259 | 0.2950657 | 1.195903
290 | 0.01 | 0.83 | 1.62 | 0.002 | 0.15 | 0.26 | 18 | 11.50514998 | P | -0.97732 | 2658 | IVAR |  |  | CM23 |  |  | 1e+18 | 320000000000 | -2 | low |  |  | NO | NO | PWR | 3125000 | 6.49485 | 6.2287e+17 | 17.79439 | 0.008693881 | 0.7812566 | 1.629086 | 0.003567259 | 0.2950657 | 1.195903
290 | 0.01 | 0.83 | 1.62 | 0.002 | 0.15 | 0.26 | 18.68124124 | 11.50514998 | P | 5.97648 | 2659 | IVAR |  |  | CM23 |  |  | 4.8e+18 | 320000000000 | 12 | low |  |  | NO | NO | PWR | 15000000 | 7.176091 | 2.9898e+18 | 18.47564 | 0.008693881 | 0.7812566 | 1.629086 | 0.003567259 | 0.2950657 | 1.195903
290 | 0.01 | 0.83 | 1.62 | 0.002 | 0.15 | 0.26 | 19.19589965 | 11.47712125 | P | 2.96412 | 2660 | IVAR |  |  | CM23 |  |  | 1.57e+19 | 300000000000 | 6 | low |  |  | NO | NO | PWR | 52333333.3 | 7.718778 | 9.906e+18 | 18.9959 | 0.008693881 | 0.7812566 | 1.629086 | 0.003567259 | 0.2950657 | 1.195903
290 | 0.01 | 0.83 | 1.62 | 0.002 | 0.15 | 0.26 | 17.47712125 | 11 | P | -2.91588 | 2661 | IVAR |  |  | CM23 |  |  | 3e+17 | 100000000000 | -6 | low |  |  | NO | NO | PWR | 3000000 | 6.477121 | 2.358e+17 | 17.37255 | 0.008693881 | 0.7812566 | 1.629086 | 0.003567259 | 0.2950657 | 1.195903
290 | 0.01 | 0.83 | 1.62 | 0.002 | 0.15 | 0.26 | 18.04139269 | 11 | P | 9.55187 | 2662 | IVAR |  |  | CM23 |  |  | 1.1e+18 | 100000000000 | 19 | low |  |  | NO | NO | PWR | 11000000 | 7.041393 | 8.646e+17 | 17.93682 | 0.008693881 | 0.7812566 | 1.629086 | 0.003567259 | 0.2950657 | 1.195903
290 | 0.01 | 0.83 | 1.62 | 0.002 | 0.15 | 0.26 | 18.60205999 | 10.90308999 | P | 6.99132 | 2663 | IVAR |  |  | CM23 |  |  | 4e+18 | 80000000000 | 14 | low |  |  | NO | NO | PWR | 50000000 | 7.69897 | 3.2875e+18 | 18.51687 | 0.008693881 | 0.7812566 | 1.629086 | 0.003567259 | 0.2950657 | 1.195903
270 | 0.01 | 0.83 | 1.62 | 0.002 | 0.15 | 0.26 | 18.5797836 | 11.96378783 | P | 10.068 | 2664 | IVAR |  |  | CM23 |  |  | 3.8e+18 | 920000000000 | 20 | low |  |  | NO | NO | PWR | 4130434.8 | 6.615996 | 1.9162e+18 | 18.28245 | 0.008693881 | 0.7812566 | 1.629086 | 0.003567259 | 0.2950657 | 1.195903
270 | 0.01 | 0.83 | 1.62 | 0.002 | 0.15 | 0.26 | 19.18184359 | 11.96378783 | P | 12.14592 | 2665 | IVAR |  |  | CM23 |  |  | 1.52e+19 | 920000000000 | 24 | low |  |  | NO | NO | PWR | 16521739.1 | 7.218056 | 7.665e+18 | 18.88451 | 0.008693881 | 0.7812566 | 1.629086 | 0.003567259 | 0.2950657 | 1.195903
270 | 0.01 | 0.83 | 1.62 | 0.002 | 0.15 | 0.26 | 19.23299611 | 11.5563025 | P | 12.66875 | 2666 | IVAR |  |  | CM23 |  |  | 1.71e+19 | 360000000000 | 25 | low |  |  | NO | NO | PWR | 47500000 | 7.676694 | 1.0403e+19 | 19.01716 | 0.008693881 | 0.7812566 | 1.629086 | 0.003567259 | 0.2950657 | 1.195903
270 | 0.01 | 0.83 | 1.62 | 0.002 | 0.15 | 0.26 | 18.61278386 | 11.07918125 | P | 9.55187 | 2667 | IVAR |  |  | CM23 |  |  | 4.1e+18 | 120000000000 | 19 | low |  |  | NO | NO | PWR | 34166666.7 | 7.533603 | 3.1072e+18 | 18.49237 | 0.008693881 | 0.7812566 | 1.629086 | 0.003567259 | 0.2950657 | 1.195903
310 | 0.01 | 0.83 | 1.62 | 0.002 | 0.15 | 0.26 | 18.60205999 | 11.99122608 | P | -6.25677 | 2668 | IVAR |  |  | CM23 |  |  | 4e+18 | 980000000000 | -13 | low |  |  | NO | NO | PWR | 4081632.7 | 6.610834 | 1.9918e+18 | 18.29924 | 0.008693881 | 0.7812566 | 1.629086 | 0.003567259 | 0.2950657 | 1.195903
310 | 0.01 | 0.83 | 1.62 | 0.002 | 0.15 | 0.26 | 19.16731733 | 11.99122608 | P | 6.48323 | 2669 | IVAR |  |  | CM23 |  |  | 1.47e+19 | 980000000000 | 13 | low |  |  | NO | NO | PWR | 15000000 | 7.176091 | 7.3198e+18 | 18.8645 | 0.008693881 | 0.7812566 | 1.629086 | 0.003567259 | 0.2950657 | 1.195903
310 | 0.01 | 0.83 | 1.62 | 0.002 | 0.15 | 0.26 | 19.20411998 | 11.53147892 | P | 7.50075 | 2670 | IVAR |  |  | CM23 |  |  | 1.6e+19 | 340000000000 | 15 | low |  |  | NO | NO | PWR | 47058823.5 | 7.672641 | 9.8457e+18 | 18.99325 | 0.008693881 | 0.7812566 | 1.629086 | 0.003567259 | 0.2950657 | 1.195903
310 | 0.01 | 0.83 | 1.62 | 0.002 | 0.15 | 0.26 | 18.5797836 | 11.04139269 | P | 6.48323 | 2671 | IVAR |  |  | CM23 |  |  | 3.8e+18 | 110000000000 | 13 | low |  |  | NO | NO | PWR | 34545454.5 | 7.538391 | 2.9304e+18 | 18.46693 | 0.008693881 | 0.7812566 | 1.629086 | 0.003567259 | 0.2950657 | 1.195903
290 | 0.02 | 0.87 | 1.65 | 0.006 | 0.15 | 0.34 | 17.84509804 | 11.8920946 | P | -0.97732 | 2672 | IVAR |  |  | CM24 |  |  | 7e+17 | 780000000000 | -2 | low |  |  | NO | NO | PWR | 897435.9 | 5.953003 | 3.6484e+17 | 17.5621 | 0.01733759 | 0.8165446 | 1.654467 | 0.0106709 | 0.2942143 | 1.559361
290 | 0.02 | 0.87 | 1.65 | 0.006 | 0.15 | 0.34 | 18.25527251 | 11.8920946 | P | -2.43325 | 2673 | IVAR |  |  | CM24 |  |  | 1.8e+18 | 780000000000 | -5 | low |  |  | NO | NO | PWR | 2307692.3 | 6.363178 | 9.3816e+17 | 17.97228 | 0.01733759 | 0.8165446 | 1.654467 | 0.0106709 | 0.2942143 | 1.559361
290 | 0.02 | 0.87 | 1.65 | 0.006 | 0.15 | 0.34 | 18.53147892 | 11.8920946 | P | -1.46397 | 2674 | IVAR |  |  | CM24 |  |  | 3.4e+18 | 780000000000 | -3 | low |  |  | NO | NO | PWR | 4358974.4 | 6.639384 | 1.7721e+18 | 18.24848 | 0.01733759 | 0.8165446 | 1.654467 | 0.0106709 | 0.2942143 | 1.559361
290 | 0.02 | 0.87 | 1.65 | 0.006 | 0.15 | 0.34 | 19.13353891 | 11.8920946 | P | 6.99132 | 2675 | IVAR |  |  | CM24 |  |  | 1.36e+19 | 780000000000 | 14 | low |  |  | NO | NO | PWR | 17435897.4 | 7.241444 | 7.0883e+18 | 18.85054 | 0.01733759 | 0.8165446 | 1.654467 | 0.0106709 | 0.2942143 | 1.559361
290 | 0.02 | 0.87 | 1.65 | 0.006 | 0.15 | 0.34 | 19.52113808 | 11.98677173 | P | 6.48323 | 2676 | IVAR |  |  | CM24 |  |  | 3.32e+19 | 970000000000 | 13 | low |  |  | NO | NO | PWR | 34226804.1 | 7.534366 | 1.6566e+19 | 19.21921 | 0.01733759 | 0.8165446 | 1.654467 | 0.0106709 | 0.2942143 | 1.559361
290 | 0.02 | 0.87 | 1.65 | 0.006 | 0.15 | 0.34 | 17.60205999 | 11.41497335 | P | -1.94928 | 2677 | IVAR |  |  | CM24 |  |  | 4e+17 | 260000000000 | -4 | low |  |  | NO | NO | PWR | 1538461.5 | 6.187087 | 2.5971e+17 | 17.41449 | 0.01733759 | 0.8165446 | 1.654467 | 0.0106709 | 0.2942143 | 1.559361
290 | 0.02 | 0.87 | 1.65 | 0.006 | 0.15 | 0.34 | 18 | 11.50514998 | P | -2.43325 | 2678 | IVAR |  |  | CM24 |  |  | 1e+18 | 320000000000 | -5 | low |  |  | NO | NO | PWR | 3125000 | 6.49485 | 6.2287e+17 | 17.79439 | 0.01733759 | 0.8165446 | 1.654467 | 0.0106709 | 0.2942143 | 1.559361
290 | 0.02 | 0.87 | 1.65 | 0.006 | 0.15 | 0.34 | 18.68124124 | 11.50514998 | P | 8.52363 | 2679 | IVAR |  |  | CM24 |  |  | 4.8e+18 | 320000000000 | 17 | low |  |  | NO | NO | PWR | 15000000 | 7.176091 | 2.9898e+18 | 18.47564 | 0.01733759 | 0.8165446 | 1.654467 | 0.0106709 | 0.2942143 | 1.559361
290 | 0.02 | 0.87 | 1.65 | 0.006 | 0.15 | 0.34 | 19.19589965 | 11.47712125 | P | 8.01152 | 2680 | IVAR |  |  | CM24 |  |  | 1.57e+19 | 300000000000 | 16 | low |  |  | NO | NO | PWR | 52333333.3 | 7.718778 | 9.906e+18 | 18.9959 | 0.01733759 | 0.8165446 | 1.654467 | 0.0106709 | 0.2942143 | 1.559361
290 | 0.02 | 0.87 | 1.65 | 0.006 | 0.15 | 0.34 | 17.47712125 | 11 | P | 2.96412 | 2681 | IVAR |  |  | CM24 |  |  | 3e+17 | 100000000000 | 6 | low |  |  | NO | NO | PWR | 3000000 | 6.477121 | 2.358e+17 | 17.37255 | 0.01733759 | 0.8165446 | 1.654467 | 0.0106709 | 0.2942143 | 1.559361
290 | 0.02 | 0.87 | 1.65 | 0.006 | 0.15 | 0.34 | 18.04139269 | 11 | P | -1.46397 | 2682 | IVAR |  |  | CM24 |  |  | 1.1e+18 | 100000000000 | -3 | low |  |  | NO | NO | PWR | 11000000 | 7.041393 | 8.646e+17 | 17.93682 | 0.01733759 | 0.8165446 | 1.654467 | 0.0106709 | 0.2942143 | 1.559361
290 | 0.02 | 0.87 | 1.65 | 0.006 | 0.15 | 0.34 | 18.60205999 | 10.90308999 | P | 2.46675 | 2683 | IVAR |  |  | CM24 |  |  | 4e+18 | 80000000000 | 5 | low |  |  | NO | NO | PWR | 50000000 | 7.69897 | 3.2875e+18 | 18.51687 | 0.01733759 | 0.8165446 | 1.654467 | 0.0106709 | 0.2942143 | 1.559361
270 | 0.02 | 0.87 | 1.65 | 0.006 | 0.15 | 0.34 | 18.5797836 | 11.96378783 | P | 0.49067 | 2684 | IVAR |  |  | CM24 |  |  | 3.8e+18 | 920000000000 | 1 | low |  |  | NO | NO | PWR | 4130434.8 | 6.615996 | 1.9162e+18 | 18.28245 | 0.01733759 | 0.8165446 | 1.654467 | 0.0106709 | 0.2942143 | 1.559361
270 | 0.02 | 0.87 | 1.65 | 0.006 | 0.15 | 0.34 | 19.18184359 | 11.96378783 | P | 5.97648 | 2685 | IVAR |  |  | CM24 |  |  | 1.52e+19 | 920000000000 | 12 | low |  |  | NO | NO | PWR | 16521739.1 | 7.218056 | 7.665e+18 | 18.88451 | 0.01733759 | 0.8165446 | 1.654467 | 0.0106709 | 0.2942143 | 1.559361
270 | 0.02 | 0.87 | 1.65 | 0.006 | 0.15 | 0.34 | 19.23299611 | 11.5563025 | P | 16.36608 | 2686 | IVAR |  |  | CM24 |  |  | 1.71e+19 | 360000000000 | 32 | low |  |  | NO | NO | PWR | 47500000 | 7.676694 | 1.0403e+19 | 19.01716 | 0.01733759 | 0.8165446 | 1.654467 | 0.0106709 | 0.2942143 | 1.559361
270 | 0.02 | 0.87 | 1.65 | 0.006 | 0.15 | 0.34 | 18.61278386 | 11.07918125 | P | 12.14592 | 2687 | IVAR |  |  | CM24 |  |  | 4.1e+18 | 120000000000 | 24 | low |  |  | NO | NO | PWR | 34166666.7 | 7.533603 | 3.1072e+18 | 18.49237 | 0.01733759 | 0.8165446 | 1.654467 | 0.0106709 | 0.2942143 | 1.559361
310 | 0.02 | 0.87 | 1.65 | 0.006 | 0.15 | 0.34 | 18.60205999 | 11.99122608 | P | 0 | 2688 | IVAR |  |  | CM24 |  |  | 4e+18 | 980000000000 | 0 | low |  |  | NO | NO | PWR | 4081632.7 | 6.610834 | 1.9918e+18 | 18.29924 | 0.01733759 | 0.8165446 | 1.654467 | 0.0106709 | 0.2942143 | 1.559361
310 | 0.02 | 0.87 | 1.65 | 0.006 | 0.15 | 0.34 | 19.16731733 | 11.99122608 | P | 13.71843 | 2689 | IVAR |  |  | CM24 |  |  | 1.47e+19 | 980000000000 | 27 | low |  |  | NO | NO | PWR | 15000000 | 7.176091 | 7.3198e+18 | 18.8645 | 0.01733759 | 0.8165446 | 1.654467 | 0.0106709 | 0.2942143 | 1.559361
310 | 0.02 | 0.87 | 1.65 | 0.006 | 0.15 | 0.34 | 19.20411998 | 11.53147892 | P | 11.10428 | 2690 | IVAR |  |  | CM24 |  |  | 1.6e+19 | 340000000000 | 22 | low |  |  | NO | NO | PWR | 47058823.5 | 7.672641 | 9.8457e+18 | 18.99325 | 0.01733759 | 0.8165446 | 1.654467 | 0.0106709 | 0.2942143 | 1.559361
310 | 0.02 | 0.87 | 1.65 | 0.006 | 0.15 | 0.34 | 18.5797836 | 11.04139269 | P | 9.03708 | 2691 | IVAR |  |  | CM24 |  |  | 3.8e+18 | 110000000000 | 18 | low |  |  | NO | NO | PWR | 34545454.5 | 7.538391 | 2.9304e+18 | 18.46693 | 0.01733759 | 0.8165446 | 1.654467 | 0.0106709 | 0.2942143 | 1.559361
290 | 0.01 | 0.87 | 1.53 | 0.003 | 0.17 | 0.14 | 17.84509804 | 11.8920946 | P | 2.96412 | 2692 | IVAR |  |  | CM25 |  |  | 7e+17 | 780000000000 | 6 | low |  |  | NO | NO | PWR | 897435.9 | 5.953003 | 3.6484e+17 | 17.5621 | 0.008730223 | 0.8223307 | 1.545013 | 0.005373256 | 0.3358057 | 0.6466398
290 | 0.01 | 0.87 | 1.53 | 0.003 | 0.17 | 0.14 | 18.25527251 | 11.8920946 | P | 4.967 | 2693 | IVAR |  |  | CM25 |  |  | 1.8e+18 | 780000000000 | 10 | low |  |  | NO | NO | PWR | 2307692.3 | 6.363178 | 9.3816e+17 | 17.97228 | 0.008730223 | 0.8223307 | 1.545013 | 0.005373256 | 0.3358057 | 0.6466398
290 | 0.01 | 0.87 | 1.53 | 0.003 | 0.17 | 0.14 | 18.53147892 | 11.8920946 | P | 3.96288 | 2694 | IVAR |  |  | CM25 |  |  | 3.4e+18 | 780000000000 | 8 | low |  |  | NO | NO | PWR | 4358974.4 | 6.639384 | 1.7721e+18 | 18.24848 | 0.008730223 | 0.8223307 | 1.545013 | 0.005373256 | 0.3358057 | 0.6466398
290 | 0.01 | 0.87 | 1.53 | 0.003 | 0.17 | 0.14 | 19.13353891 | 11.8920946 | P | 16.89963 | 2695 | IVAR |  |  | CM25 |  |  | 1.36e+19 | 780000000000 | 33 | low |  |  | NO | NO | PWR | 17435897.4 | 7.241444 | 7.0883e+18 | 18.85054 | 0.008730223 | 0.8223307 | 1.545013 | 0.005373256 | 0.3358057 | 0.6466398
290 | 0.01 | 0.87 | 1.53 | 0.003 | 0.17 | 0.14 | 19.52113808 | 11.98677173 | P | 11.10428 | 2696 | IVAR |  |  | CM25 |  |  | 3.32e+19 | 970000000000 | 22 | low |  |  | NO | NO | PWR | 34226804.1 | 7.534366 | 1.6566e+19 | 19.21921 | 0.008730223 | 0.8223307 | 1.545013 | 0.005373256 | 0.3358057 | 0.6466398
290 | 0.01 | 0.87 | 1.53 | 0.003 | 0.17 | 0.14 | 17.60205999 | 11.41497335 | P | -3.39717 | 2697 | IVAR |  |  | CM25 |  |  | 4e+17 | 260000000000 | -7 | low |  |  | NO | NO | PWR | 1538461.5 | 6.187087 | 2.5971e+17 | 17.41449 | 0.008730223 | 0.8223307 | 1.545013 | 0.005373256 | 0.3358057 | 0.6466398
290 | 0.01 | 0.87 | 1.53 | 0.003 | 0.17 | 0.14 | 18 | 11.50514998 | P | 5.47107 | 2698 | IVAR |  |  | CM25 |  |  | 1e+18 | 320000000000 | 11 | low |  |  | NO | NO | PWR | 3125000 | 6.49485 | 6.2287e+17 | 17.79439 | 0.008730223 | 0.8223307 | 1.545013 | 0.005373256 | 0.3358057 | 0.6466398
290 | 0.01 | 0.87 | 1.53 | 0.003 | 0.17 | 0.14 | 18.68124124 | 11.50514998 | P | 9.03708 | 2699 | IVAR |  |  | CM25 |  |  | 4.8e+18 | 320000000000 | 18 | low |  |  | NO | NO | PWR | 15000000 | 7.176091 | 2.9898e+18 | 18.47564 | 0.008730223 | 0.8223307 | 1.545013 | 0.005373256 | 0.3358057 | 0.6466398
290 | 0.01 | 0.87 | 1.53 | 0.003 | 0.17 | 0.14 | 19.19589965 | 11.47712125 | P | 15.303 | 2700 | IVAR |  |  | CM25 |  |  | 1.57e+19 | 300000000000 | 30 | low |  |  | NO | NO | PWR | 52333333.3 | 7.718778 | 9.906e+18 | 18.9959 | 0.008730223 | 0.8223307 | 1.545013 | 0.005373256 | 0.3358057 | 0.6466398
290 | 0.01 | 0.87 | 1.53 | 0.003 | 0.17 | 0.14 | 17.47712125 | 11 | P | 0.98268 | 2701 | IVAR |  |  | CM25 |  |  | 3e+17 | 100000000000 | 2 | low |  |  | NO | NO | PWR | 3000000 | 6.477121 | 2.358e+17 | 17.37255 | 0.008730223 | 0.8223307 | 1.545013 | 0.005373256 | 0.3358057 | 0.6466398
290 | 0.01 | 0.87 | 1.53 | 0.003 | 0.17 | 0.14 | 18.04139269 | 11 | P | 7.50075 | 2702 | IVAR |  |  | CM25 |  |  | 1.1e+18 | 100000000000 | 15 | low |  |  | NO | NO | PWR | 11000000 | 7.041393 | 8.646e+17 | 17.93682 | 0.008730223 | 0.8223307 | 1.545013 | 0.005373256 | 0.3358057 | 0.6466398
290 | 0.01 | 0.87 | 1.53 | 0.003 | 0.17 | 0.14 | 18.60205999 | 10.90308999 | P | 9.03708 | 2703 | IVAR |  |  | CM25 |  |  | 4e+18 | 80000000000 | 18 | low |  |  | NO | NO | PWR | 50000000 | 7.69897 | 3.2875e+18 | 18.51687 | 0.008730223 | 0.8223307 | 1.545013 | 0.005373256 | 0.3358057 | 0.6466398
270 | 0.01 | 0.87 | 1.53 | 0.003 | 0.17 | 0.14 | 18.5797836 | 11.96378783 | P | 3.96288 | 2704 | IVAR |  |  | CM25 |  |  | 3.8e+18 | 920000000000 | 8 | low |  |  | NO | NO | PWR | 4130434.8 | 6.615996 | 1.9162e+18 | 18.28245 | 0.008730223 | 0.8223307 | 1.545013 | 0.005373256 | 0.3358057 | 0.6466398
270 | 0.01 | 0.87 | 1.53 | 0.003 | 0.17 | 0.14 | 19.18184359 | 11.96378783 | P | 17.43452 | 2705 | IVAR |  |  | CM25 |  |  | 1.52e+19 | 920000000000 | 34 | low |  |  | NO | NO | PWR | 16521739.1 | 7.218056 | 7.665e+18 | 18.88451 | 0.008730223 | 0.8223307 | 1.545013 | 0.005373256 | 0.3358057 | 0.6466398
270 | 0.01 | 0.87 | 1.53 | 0.003 | 0.17 | 0.14 | 19.23299611 | 11.5563025 | P | 12.14592 | 2706 | IVAR |  |  | CM25 |  |  | 1.71e+19 | 360000000000 | 24 | low |  |  | NO | NO | PWR | 47500000 | 7.676694 | 1.0403e+19 | 19.01716 | 0.008730223 | 0.8223307 | 1.545013 | 0.005373256 | 0.3358057 | 0.6466398
270 | 0.01 | 0.87 | 1.53 | 0.003 | 0.17 | 0.14 | 18.61278386 | 11.07918125 | P | 13.19292 | 2707 | IVAR |  |  | CM25 |  |  | 4.1e+18 | 120000000000 | 26 | low |  |  | NO | NO | PWR | 34166666.7 | 7.533603 | 3.1072e+18 | 18.49237 | 0.008730223 | 0.8223307 | 1.545013 | 0.005373256 | 0.3358057 | 0.6466398
310 | 0.01 | 0.87 | 1.53 | 0.003 | 0.17 | 0.14 | 18.60205999 | 11.99122608 | P | 8.01152 | 2708 | IVAR |  |  | CM25 |  |  | 4e+18 | 980000000000 | 16 | low |  |  | NO | NO | PWR | 4081632.7 | 6.610834 | 1.9918e+18 | 18.29924 | 0.008730223 | 0.8223307 | 1.545013 | 0.005373256 | 0.3358057 | 0.6466398
310 | 0.01 | 0.87 | 1.53 | 0.003 | 0.17 | 0.14 | 19.16731733 | 11.99122608 | P | 12.66875 | 2709 | IVAR |  |  | CM25 |  |  | 1.47e+19 | 980000000000 | 25 | low |  |  | NO | NO | PWR | 15000000 | 7.176091 | 7.3198e+18 | 18.8645 | 0.008730223 | 0.8223307 | 1.545013 | 0.005373256 | 0.3358057 | 0.6466398
310 | 0.01 | 0.87 | 1.53 | 0.003 | 0.17 | 0.14 | 19.20411998 | 11.53147892 | P | 11.62443 | 2710 | IVAR |  |  | CM25 |  |  | 1.6e+19 | 340000000000 | 23 | low |  |  | NO | NO | PWR | 47058823.5 | 7.672641 | 9.8457e+18 | 18.99325 | 0.008730223 | 0.8223307 | 1.545013 | 0.005373256 | 0.3358057 | 0.6466398
310 | 0.01 | 0.87 | 1.53 | 0.003 | 0.17 | 0.14 | 18.5797836 | 11.04139269 | P | 11.62443 | 2711 | IVAR |  |  | CM25 |  |  | 3.8e+18 | 110000000000 | 23 | low |  |  | NO | NO | PWR | 34545454.5 | 7.538391 | 2.9304e+18 | 18.46693 | 0.008730223 | 0.8223307 | 1.545013 | 0.005373256 | 0.3358057 | 0.6466398
290 | 0.01 | 0.87 | 1.66 | 0.006 | 0.17 | 0.16 | 17.84509804 | 11.8920946 | P | 1.47603 | 2712 | IVAR |  |  | CM26 |  |  | 7e+17 | 780000000000 | 3 | low |  |  | NO | NO | PWR | 897435.9 | 5.953003 | 3.6484e+17 | 17.5621 | 0.008723503 | 0.8216977 | 1.674998 | 0.01073824 | 0.3355472 | 0.738448
290 | 0.01 | 0.87 | 1.66 | 0.006 | 0.17 | 0.16 | 18.25527251 | 11.8920946 | P | 3.46283 | 2713 | IVAR |  |  | CM26 |  |  | 1.8e+18 | 780000000000 | 7 | low |  |  | NO | NO | PWR | 2307692.3 | 6.363178 | 9.3816e+17 | 17.97228 | 0.008723503 | 0.8216977 | 1.674998 | 0.01073824 | 0.3355472 | 0.738448
290 | 0.01 | 0.87 | 1.66 | 0.006 | 0.17 | 0.16 | 18.53147892 | 11.8920946 | P | 6.99132 | 2714 | IVAR |  |  | CM26 |  |  | 3.4e+18 | 780000000000 | 14 | low |  |  | NO | NO | PWR | 4358974.4 | 6.639384 | 1.7721e+18 | 18.24848 | 0.008723503 | 0.8216977 | 1.674998 | 0.01073824 | 0.3355472 | 0.738448
290 | 0.01 | 0.87 | 1.66 | 0.006 | 0.17 | 0.16 | 19.13353891 | 11.8920946 | P | 12.66875 | 2715 | IVAR |  |  | CM26 |  |  | 1.36e+19 | 780000000000 | 25 | low |  |  | NO | NO | PWR | 17435897.4 | 7.241444 | 7.0883e+18 | 18.85054 | 0.008723503 | 0.8216977 | 1.674998 | 0.01073824 | 0.3355472 | 0.738448
290 | 0.01 | 0.87 | 1.66 | 0.006 | 0.17 | 0.16 | 19.52113808 | 11.98677173 | P | 17.43452 | 2716 | IVAR |  |  | CM26 |  |  | 3.32e+19 | 970000000000 | 34 | low |  |  | NO | NO | PWR | 34226804.1 | 7.534366 | 1.6566e+19 | 19.21921 | 0.008723503 | 0.8216977 | 1.674998 | 0.01073824 | 0.3355472 | 0.738448
290 | 0.01 | 0.87 | 1.66 | 0.006 | 0.17 | 0.16 | 17.60205999 | 11.41497335 | P | -0.97732 | 2717 | IVAR |  |  | CM26 |  |  | 4e+17 | 260000000000 | -2 | low |  |  | NO | NO | PWR | 1538461.5 | 6.187087 | 2.5971e+17 | 17.41449 | 0.008723503 | 0.8216977 | 1.674998 | 0.01073824 | 0.3355472 | 0.738448
290 | 0.01 | 0.87 | 1.66 | 0.006 | 0.17 | 0.16 | 18 | 11.50514998 | P | 2.46675 | 2718 | IVAR |  |  | CM26 |  |  | 1e+18 | 320000000000 | 5 | low |  |  | NO | NO | PWR | 3125000 | 6.49485 | 6.2287e+17 | 17.79439 | 0.008723503 | 0.8216977 | 1.674998 | 0.01073824 | 0.3355472 | 0.738448
290 | 0.01 | 0.87 | 1.66 | 0.006 | 0.17 | 0.16 | 18.68124124 | 11.50514998 | P | 5.97648 | 2719 | IVAR |  |  | CM26 |  |  | 4.8e+18 | 320000000000 | 12 | low |  |  | NO | NO | PWR | 15000000 | 7.176091 | 2.9898e+18 | 18.47564 | 0.008723503 | 0.8216977 | 1.674998 | 0.01073824 | 0.3355472 | 0.738448
290 | 0.01 | 0.87 | 1.66 | 0.006 | 0.17 | 0.16 | 19.19589965 | 11.47712125 | P | 6.48323 | 2720 | IVAR |  |  | CM26 |  |  | 1.57e+19 | 300000000000 | 13 | low |  |  | NO | NO | PWR | 52333333.3 | 7.718778 | 9.906e+18 | 18.9959 | 0.008723503 | 0.8216977 | 1.674998 | 0.01073824 | 0.3355472 | 0.738448
290 | 0.01 | 0.87 | 1.66 | 0.006 | 0.17 | 0.16 | 17.47712125 | 11 | P | 2.96412 | 2721 | IVAR |  |  | CM26 |  |  | 3e+17 | 100000000000 | 6 | low |  |  | NO | NO | PWR | 3000000 | 6.477121 | 2.358e+17 | 17.37255 | 0.008723503 | 0.8216977 | 1.674998 | 0.01073824 | 0.3355472 | 0.738448
290 | 0.01 | 0.87 | 1.66 | 0.006 | 0.17 | 0.16 | 18.04139269 | 11 | P | -0.97732 | 2722 | IVAR |  |  | CM26 |  |  | 1.1e+18 | 100000000000 | -2 | low |  |  | NO | NO | PWR | 11000000 | 7.041393 | 8.646e+17 | 17.93682 | 0.008723503 | 0.8216977 | 1.674998 | 0.01073824 | 0.3355472 | 0.738448
290 | 0.01 | 0.87 | 1.66 | 0.006 | 0.17 | 0.16 | 18.60205999 | 10.90308999 | P | 2.46675 | 2723 | IVAR |  |  | CM26 |  |  | 4e+18 | 80000000000 | 5 | low |  |  | NO | NO | PWR | 50000000 | 7.69897 | 3.2875e+18 | 18.51687 | 0.008723503 | 0.8216977 | 1.674998 | 0.01073824 | 0.3355472 | 0.738448
270 | 0.01 | 0.87 | 1.66 | 0.006 | 0.17 | 0.16 | 18.5797836 | 11.96378783 | P | 6.48323 | 2724 | IVAR |  |  | CM26 |  |  | 3.8e+18 | 920000000000 | 13 | low |  |  | NO | NO | PWR | 4130434.8 | 6.615996 | 1.9162e+18 | 18.28245 | 0.008723503 | 0.8216977 | 1.674998 | 0.01073824 | 0.3355472 | 0.738448
270 | 0.01 | 0.87 | 1.66 | 0.006 | 0.17 | 0.16 | 19.18184359 | 11.96378783 | P | 15.303 | 2725 | IVAR |  |  | CM26 |  |  | 1.52e+19 | 920000000000 | 30 | low |  |  | NO | NO | PWR | 16521739.1 | 7.218056 | 7.665e+18 | 18.88451 | 0.008723503 | 0.8216977 | 1.674998 | 0.01073824 | 0.3355472 | 0.738448
270 | 0.01 | 0.87 | 1.66 | 0.006 | 0.17 | 0.16 | 19.23299611 | 11.5563025 | P | 16.89963 | 2726 | IVAR |  |  | CM26 |  |  | 1.71e+19 | 360000000000 | 33 | low |  |  | NO | NO | PWR | 47500000 | 7.676694 | 1.0403e+19 | 19.01716 | 0.008723503 | 0.8216977 | 1.674998 | 0.01073824 | 0.3355472 | 0.738448
270 | 0.01 | 0.87 | 1.66 | 0.006 | 0.17 | 0.16 | 18.61278386 | 11.07918125 | P | 5.47107 | 2727 | IVAR |  |  | CM26 |  |  | 4.1e+18 | 120000000000 | 11 | low |  |  | NO | NO | PWR | 34166666.7 | 7.533603 | 3.1072e+18 | 18.49237 | 0.008723503 | 0.8216977 | 1.674998 | 0.01073824 | 0.3355472 | 0.738448
310 | 0.01 | 0.87 | 1.66 | 0.006 | 0.17 | 0.16 | 18.60205999 | 11.99122608 | P | 7.50075 | 2728 | IVAR |  |  | CM26 |  |  | 4e+18 | 980000000000 | 15 | low |  |  | NO | NO | PWR | 4081632.7 | 6.610834 | 1.9918e+18 | 18.29924 | 0.008723503 | 0.8216977 | 1.674998 | 0.01073824 | 0.3355472 | 0.738448
310 | 0.01 | 0.87 | 1.66 | 0.006 | 0.17 | 0.16 | 19.16731733 | 11.99122608 | P | 20.12907 | 2729 | IVAR |  |  | CM26 |  |  | 1.47e+19 | 980000000000 | 39 | low |  |  | NO | NO | PWR | 15000000 | 7.176091 | 7.3198e+18 | 18.8645 | 0.008723503 | 0.8216977 | 1.674998 | 0.01073824 | 0.3355472 | 0.738448
310 | 0.01 | 0.87 | 1.66 | 0.006 | 0.17 | 0.16 | 19.20411998 | 11.53147892 | P | 12.14592 | 2730 | IVAR |  |  | CM26 |  |  | 1.6e+19 | 340000000000 | 24 | low |  |  | NO | NO | PWR | 47058823.5 | 7.672641 | 9.8457e+18 | 18.99325 | 0.008723503 | 0.8216977 | 1.674998 | 0.01073824 | 0.3355472 | 0.738448
310 | 0.01 | 0.87 | 1.66 | 0.006 | 0.17 | 0.16 | 18.5797836 | 11.04139269 | P | 8.52363 | 2731 | IVAR |  |  | CM26 |  |  | 3.8e+18 | 110000000000 | 17 | low |  |  | NO | NO | PWR | 34545454.5 | 7.538391 | 2.9304e+18 | 18.46693 | 0.008723503 | 0.8216977 | 1.674998 | 0.01073824 | 0.3355472 | 0.738448
290 | 0.01 | 0.84 | 1.6 | 0.002 | 0.16 | 0.16 | 17.84509804 | 11.8920946 | P | -3.39717 | 2732 | IVAR |  |  | CM27 |  |  | 7e+17 | 780000000000 | -7 | low |  |  | NO | NO | PWR | 897435.9 | 5.953003 | 3.6484e+17 | 17.5621 | 0.008724597 | 0.7934628 | 1.614659 | 0.003579862 | 0.3158487 | 0.7385406
290 | 0.01 | 0.84 | 1.6 | 0.002 | 0.16 | 0.16 | 18.25527251 | 11.8920946 | P | 5.97648 | 2733 | IVAR |  |  | CM27 |  |  | 1.8e+18 | 780000000000 | 12 | low |  |  | NO | NO | PWR | 2307692.3 | 6.363178 | 9.3816e+17 | 17.97228 | 0.008724597 | 0.7934628 | 1.614659 | 0.003579862 | 0.3158487 | 0.7385406
290 | 0.01 | 0.84 | 1.6 | 0.002 | 0.16 | 0.16 | 18.53147892 | 11.8920946 | P | -5.78352 | 2734 | IVAR |  |  | CM27 |  |  | 3.4e+18 | 780000000000 | -12 | low |  |  | NO | NO | PWR | 4358974.4 | 6.639384 | 1.7721e+18 | 18.24848 | 0.008724597 | 0.7934628 | 1.614659 | 0.003579862 | 0.3158487 | 0.7385406
290 | 0.01 | 0.84 | 1.6 | 0.002 | 0.16 | 0.16 | 19.13353891 | 11.8920946 | P | 9.55187 | 2735 | IVAR |  |  | CM27 |  |  | 1.36e+19 | 780000000000 | 19 | low |  |  | NO | NO | PWR | 17435897.4 | 7.241444 | 7.0883e+18 | 18.85054 | 0.008724597 | 0.7934628 | 1.614659 | 0.003579862 | 0.3158487 | 0.7385406
290 | 0.01 | 0.84 | 1.6 | 0.002 | 0.16 | 0.16 | 19.52113808 | 11.98677173 | P | 10.58547 | 2736 | IVAR |  |  | CM27 |  |  | 3.32e+19 | 970000000000 | 21 | low |  |  | NO | NO | PWR | 34226804.1 | 7.534366 | 1.6566e+19 | 19.21921 | 0.008724597 | 0.7934628 | 1.614659 | 0.003579862 | 0.3158487 | 0.7385406
290 | 0.01 | 0.84 | 1.6 | 0.002 | 0.16 | 0.16 | 17.60205999 | 11.41497335 | P | 5.97648 | 2737 | IVAR |  |  | CM27 |  |  | 4e+17 | 260000000000 | 12 | low |  |  | NO | NO | PWR | 1538461.5 | 6.187087 | 2.5971e+17 | 17.41449 | 0.008724597 | 0.7934628 | 1.614659 | 0.003579862 | 0.3158487 | 0.7385406
290 | 0.01 | 0.84 | 1.6 | 0.002 | 0.16 | 0.16 | 18 | 11.50514998 | P | 0.49067 | 2738 | IVAR |  |  | CM27 |  |  | 1e+18 | 320000000000 | 1 | low |  |  | NO | NO | PWR | 3125000 | 6.49485 | 6.2287e+17 | 17.79439 | 0.008724597 | 0.7934628 | 1.614659 | 0.003579862 | 0.3158487 | 0.7385406
290 | 0.01 | 0.84 | 1.6 | 0.002 | 0.16 | 0.16 | 18.68124124 | 11.50514998 | P | 1.97072 | 2739 | IVAR |  |  | CM27 |  |  | 4.8e+18 | 320000000000 | 4 | low |  |  | NO | NO | PWR | 15000000 | 7.176091 | 2.9898e+18 | 18.47564 | 0.008724597 | 0.7934628 | 1.614659 | 0.003579862 | 0.3158487 | 0.7385406
290 | 0.01 | 0.84 | 1.6 | 0.002 | 0.16 | 0.16 | 19.19589965 | 11.47712125 | P | 14.24528 | 2740 | IVAR |  |  | CM27 |  |  | 1.57e+19 | 300000000000 | 28 | low |  |  | NO | NO | PWR | 52333333.3 | 7.718778 | 9.906e+18 | 18.9959 | 0.008724597 | 0.7934628 | 1.614659 | 0.003579862 | 0.3158487 | 0.7385406
290 | 0.01 | 0.84 | 1.6 | 0.002 | 0.16 | 0.16 | 17.47712125 | 11 | P | 5.97648 | 2741 | IVAR |  |  | CM27 |  |  | 3e+17 | 100000000000 | 12 | low |  |  | NO | NO | PWR | 3000000 | 6.477121 | 2.358e+17 | 17.37255 | 0.008724597 | 0.7934628 | 1.614659 | 0.003579862 | 0.3158487 | 0.7385406
290 | 0.01 | 0.84 | 1.6 | 0.002 | 0.16 | 0.16 | 18.04139269 | 11 | P | 2.96412 | 2742 | IVAR |  |  | CM27 |  |  | 1.1e+18 | 100000000000 | 6 | low |  |  | NO | NO | PWR | 11000000 | 7.041393 | 8.646e+17 | 17.93682 | 0.008724597 | 0.7934628 | 1.614659 | 0.003579862 | 0.3158487 | 0.7385406
290 | 0.01 | 0.84 | 1.6 | 0.002 | 0.16 | 0.16 | 18.60205999 | 10.90308999 | P | 4.46427 | 2743 | IVAR |  |  | CM27 |  |  | 4e+18 | 80000000000 | 9 | low |  |  | NO | NO | PWR | 50000000 | 7.69897 | 3.2875e+18 | 18.51687 | 0.008724597 | 0.7934628 | 1.614659 | 0.003579862 | 0.3158487 | 0.7385406
270 | 0.01 | 0.84 | 1.6 | 0.002 | 0.16 | 0.16 | 18.5797836 | 11.96378783 | P | -2.43325 | 2744 | IVAR |  |  | CM27 |  |  | 3.8e+18 | 920000000000 | -5 | low |  |  | NO | NO | PWR | 4130434.8 | 6.615996 | 1.9162e+18 | 18.28245 | 0.008724597 | 0.7934628 | 1.614659 | 0.003579862 | 0.3158487 | 0.7385406
270 | 0.01 | 0.84 | 1.6 | 0.002 | 0.16 | 0.16 | 19.18184359 | 11.96378783 | P | 1.47603 | 2745 | IVAR |  |  | CM27 |  |  | 1.52e+19 | 920000000000 | 3 | low |  |  | NO | NO | PWR | 16521739.1 | 7.218056 | 7.665e+18 | 18.88451 | 0.008724597 | 0.7934628 | 1.614659 | 0.003579862 | 0.3158487 | 0.7385406
270 | 0.01 | 0.84 | 1.6 | 0.002 | 0.16 | 0.16 | 19.23299611 | 11.5563025 | P | 12.14592 | 2746 | IVAR |  |  | CM27 |  |  | 1.71e+19 | 360000000000 | 24 | low |  |  | NO | NO | PWR | 47500000 | 7.676694 | 1.0403e+19 | 19.01716 | 0.008724597 | 0.7934628 | 1.614659 | 0.003579862 | 0.3158487 | 0.7385406
270 | 0.01 | 0.84 | 1.6 | 0.002 | 0.16 | 0.16 | 18.61278386 | 11.07918125 | P | 8.01152 | 2747 | IVAR |  |  | CM27 |  |  | 4.1e+18 | 120000000000 | 16 | low |  |  | NO | NO | PWR | 34166666.7 | 7.533603 | 3.1072e+18 | 18.49237 | 0.008724597 | 0.7934628 | 1.614659 | 0.003579862 | 0.3158487 | 0.7385406
310 | 0.01 | 0.84 | 1.6 | 0.002 | 0.16 | 0.16 | 18.60205999 | 11.99122608 | P | 8.52363 | 2748 | IVAR |  |  | CM27 |  |  | 4e+18 | 980000000000 | 17 | low |  |  | NO | NO | PWR | 4081632.7 | 6.610834 | 1.9918e+18 | 18.29924 | 0.008724597 | 0.7934628 | 1.614659 | 0.003579862 | 0.3158487 | 0.7385406
310 | 0.01 | 0.84 | 1.6 | 0.002 | 0.16 | 0.16 | 19.16731733 | 11.99122608 | P | 11.62443 | 2749 | IVAR |  |  | CM27 |  |  | 1.47e+19 | 980000000000 | 23 | low |  |  | NO | NO | PWR | 15000000 | 7.176091 | 7.3198e+18 | 18.8645 | 0.008724597 | 0.7934628 | 1.614659 | 0.003579862 | 0.3158487 | 0.7385406
310 | 0.01 | 0.84 | 1.6 | 0.002 | 0.16 | 0.16 | 19.20411998 | 11.53147892 | P | 2.46675 | 2750 | IVAR |  |  | CM27 |  |  | 1.6e+19 | 340000000000 | 5 | low |  |  | NO | NO | PWR | 47058823.5 | 7.672641 | 9.8457e+18 | 18.99325 | 0.008724597 | 0.7934628 | 1.614659 | 0.003579862 | 0.3158487 | 0.7385406
310 | 0.01 | 0.84 | 1.6 | 0.002 | 0.16 | 0.16 | 18.5797836 | 11.04139269 | P | 3.96288 | 2751 | IVAR |  |  | CM27 |  |  | 3.8e+18 | 110000000000 | 8 | low |  |  | NO | NO | PWR | 34545454.5 | 7.538391 | 2.9304e+18 | 18.46693 | 0.008724597 | 0.7934628 | 1.614659 | 0.003579862 | 0.3158487 | 0.7385406
290 | 0.42 | 0.84 | 1.6 | 0.002 | 0.17 | 0.16 | 17.84509804 | 11.8920946 | P | 30.67388 | 2752 | IVAR |  |  | CM28 |  |  | 7e+17 | 780000000000 | 58 | low |  |  | NO | NO | PWR | 897435.9 | 5.953003 | 3.6484e+17 | 17.5621 | 0.3665779 | 0.7937764 | 1.615297 | 0.003581277 | 0.3357219 | 0.7388326
290 | 0.42 | 0.84 | 1.6 | 0.002 | 0.17 | 0.16 | 18.25527251 | 11.8920946 | P | 74.35947 | 2753 | IVAR |  |  | CM28 |  |  | 1.8e+18 | 780000000000 | 129 | low |  |  | NO | NO | PWR | 2307692.3 | 6.363178 | 9.3816e+17 | 17.97228 | 0.3665779 | 0.7937764 | 1.615297 | 0.003581277 | 0.3357219 | 0.7388326
290 | 0.42 | 0.84 | 1.6 | 0.002 | 0.17 | 0.16 | 18.53147892 | 11.8920946 | P | 82.41027 | 2754 | IVAR |  |  | CM28 |  |  | 3.4e+18 | 780000000000 | 141 | low |  |  | NO | NO | PWR | 4358974.4 | 6.639384 | 1.7721e+18 | 18.24848 | 0.3665779 | 0.7937764 | 1.615297 | 0.003581277 | 0.3357219 | 0.7388326
290 | 0.42 | 0.84 | 1.6 | 0.002 | 0.17 | 0.16 | 19.13353891 | 11.8920946 | P | 112.84352 | 2755 | IVAR |  |  | CM28 |  |  | 1.36e+19 | 780000000000 | 184 | low |  |  | NO | NO | PWR | 17435897.4 | 7.241444 | 7.0883e+18 | 18.85054 | 0.3665779 | 0.7937764 | 1.615297 | 0.003581277 | 0.3357219 | 0.7388326
290 | 0.42 | 0.84 | 1.6 | 0.002 | 0.17 | 0.16 | 19.52113808 | 11.98677173 | P | 112.84352 | 2756 | IVAR |  |  | CM28 |  |  | 3.32e+19 | 970000000000 | 184 | low |  |  | NO | NO | PWR | 34226804.1 | 7.534366 | 1.6566e+19 | 19.21921 | 0.3665779 | 0.7937764 | 1.615297 | 0.003581277 | 0.3357219 | 0.7388326
290 | 0.42 | 0.84 | 1.6 | 0.002 | 0.17 | 0.16 | 17.60205999 | 11.41497335 | P | 34.10432 | 2757 | IVAR |  |  | CM28 |  |  | 4e+17 | 260000000000 | 64 | low |  |  | NO | NO | PWR | 1538461.5 | 6.187087 | 2.5971e+17 | 17.41449 | 0.3665779 | 0.7937764 | 1.615297 | 0.003581277 | 0.3357219 | 0.7388326
290 | 0.42 | 0.84 | 1.6 | 0.002 | 0.17 | 0.16 | 18 | 11.50514998 | P | 65.21075 | 2758 | IVAR |  |  | CM28 |  |  | 1e+18 | 320000000000 | 115 | low |  |  | NO | NO | PWR | 3125000 | 6.49485 | 6.2287e+17 | 17.79439 | 0.3665779 | 0.7937764 | 1.615297 | 0.003581277 | 0.3357219 | 0.7388326
290 | 0.42 | 0.84 | 1.6 | 0.002 | 0.17 | 0.16 | 18.68124124 | 11.50514998 | P | 114.31932 | 2759 | IVAR |  |  | CM28 |  |  | 4.8e+18 | 320000000000 | 186 | low |  |  | NO | NO | PWR | 15000000 | 7.176091 | 2.9898e+18 | 18.47564 | 0.3665779 | 0.7937764 | 1.615297 | 0.003581277 | 0.3357219 | 0.7388326
290 | 0.42 | 0.84 | 1.6 | 0.002 | 0.17 | 0.16 | 19.19589965 | 11.47712125 | P | 127.08003 | 2760 | IVAR |  |  | CM28 |  |  | 1.57e+19 | 300000000000 | 203 | low |  |  | NO | NO | PWR | 52333333.3 | 7.718778 | 9.906e+18 | 18.9959 | 0.3665779 | 0.7937764 | 1.615297 | 0.003581277 | 0.3357219 | 0.7388326
290 | 0.42 | 0.84 | 1.6 | 0.002 | 0.17 | 0.16 | 17.47712125 | 11 | P | 41.70243 | 2761 | IVAR |  |  | CM28 |  |  | 3e+17 | 100000000000 | 77 | low |  |  | NO | NO | PWR | 3000000 | 6.477121 | 2.358e+17 | 17.37255 | 0.3665779 | 0.7937764 | 1.615297 | 0.003581277 | 0.3357219 | 0.7388326
290 | 0.42 | 0.84 | 1.6 | 0.002 | 0.17 | 0.16 | 18.04139269 | 11 | P | 73.69728 | 2762 | IVAR |  |  | CM28 |  |  | 1.1e+18 | 100000000000 | 128 | low |  |  | NO | NO | PWR | 11000000 | 7.041393 | 8.646e+17 | 17.93682 | 0.3665779 | 0.7937764 | 1.615297 | 0.003581277 | 0.3357219 | 0.7388326
290 | 0.42 | 0.84 | 1.6 | 0.002 | 0.17 | 0.16 | 18.60205999 | 10.90308999 | P | 101.94587 | 2763 | IVAR |  |  | CM28 |  |  | 4e+18 | 80000000000 | 169 | low |  |  | NO | NO | PWR | 50000000 | 7.69897 | 3.2875e+18 | 18.51687 | 0.3665779 | 0.7937764 | 1.615297 | 0.003581277 | 0.3357219 | 0.7388326
270 | 0.42 | 0.84 | 1.6 | 0.002 | 0.17 | 0.16 | 18.5797836 | 11.96378783 | P | 94.14588 | 2764 | IVAR |  |  | CM28 |  |  | 3.8e+18 | 920000000000 | 158 | low |  |  | NO | NO | PWR | 4130434.8 | 6.615996 | 1.9162e+18 | 18.28245 | 0.3665779 | 0.7937764 | 1.615297 | 0.003581277 | 0.3357219 | 0.7388326
270 | 0.42 | 0.84 | 1.6 | 0.002 | 0.17 | 0.16 | 19.18184359 | 11.96378783 | P | 126.31868 | 2765 | IVAR |  |  | CM28 |  |  | 1.52e+19 | 920000000000 | 202 | low |  |  | NO | NO | PWR | 16521739.1 | 7.218056 | 7.665e+18 | 18.88451 | 0.3665779 | 0.7937764 | 1.615297 | 0.003581277 | 0.3357219 | 0.7388326
270 | 0.42 | 0.84 | 1.6 | 0.002 | 0.17 | 0.16 | 19.23299611 | 11.5563025 | P | 178.59363 | 2766 | IVAR |  |  | CM28 |  |  | 1.71e+19 | 360000000000 | 267 | low |  |  | NO | NO | PWR | 47500000 | 7.676694 | 1.0403e+19 | 19.01716 | 0.3665779 | 0.7937764 | 1.615297 | 0.003581277 | 0.3357219 | 0.7388326
270 | 0.42 | 0.84 | 1.6 | 0.002 | 0.17 | 0.16 | 18.61278386 | 11.07918125 | P | 134.76723 | 2767 | IVAR |  |  | CM28 |  |  | 4.1e+18 | 120000000000 | 213 | low |  |  | NO | NO | PWR | 34166666.7 | 7.533603 | 3.1072e+18 | 18.49237 | 0.3665779 | 0.7937764 | 1.615297 | 0.003581277 | 0.3357219 | 0.7388326
310 | 0.42 | 0.84 | 1.6 | 0.002 | 0.17 | 0.16 | 18.60205999 | 11.99122608 | P | 65.21075 | 2768 | IVAR |  |  | CM28 |  |  | 4e+18 | 980000000000 | 115 | low |  |  | NO | NO | PWR | 4081632.7 | 6.610834 | 1.9918e+18 | 18.29924 | 0.3665779 | 0.7937764 | 1.615297 | 0.003581277 | 0.3357219 | 0.7388326
310 | 0.42 | 0.84 | 1.6 | 0.002 | 0.17 | 0.16 | 19.16731733 | 11.99122608 | P | 102.663 | 2769 | IVAR |  |  | CM28 |  |  | 1.47e+19 | 980000000000 | 170 | low |  |  | NO | NO | PWR | 15000000 | 7.176091 | 7.3198e+18 | 18.8645 | 0.3665779 | 0.7937764 | 1.615297 | 0.003581277 | 0.3357219 | 0.7388326
310 | 0.42 | 0.84 | 1.6 | 0.002 | 0.17 | 0.16 | 19.20411998 | 11.53147892 | P | 91.34972 | 2770 | IVAR |  |  | CM28 |  |  | 1.6e+19 | 340000000000 | 154 | low |  |  | NO | NO | PWR | 47058823.5 | 7.672641 | 9.8457e+18 | 18.99325 | 0.3665779 | 0.7937764 | 1.615297 | 0.003581277 | 0.3357219 | 0.7388326
310 | 0.42 | 0.84 | 1.6 | 0.002 | 0.17 | 0.16 | 18.5797836 | 11.04139269 | P | 74.35947 | 2771 | IVAR |  |  | CM28 |  |  | 3.8e+18 | 110000000000 | 129 | low |  |  | NO | NO | PWR | 34545454.5 | 7.538391 | 2.9304e+18 | 18.46693 | 0.3665779 | 0.7937764 | 1.615297 | 0.003581277 | 0.3357219 | 0.7388326
290 | 0.21 | 0.02 | 1.68 | 0.002 | 0.16 | 0.16 | 17.84509804 | 11.8920946 | P | 28.97675 | 2772 | IVAR |  |  | CM29 |  |  | 7e+17 | 780000000000 | 55 | low |  |  | NO | NO | PWR | 897435.9 | 5.953003 | 3.6484e+17 | 17.5621 | 0.1831858 | 0.01888881 | 1.695108 | 0.003579262 | 0.3157958 | 0.738417
290 | 0.21 | 0.02 | 1.68 | 0.002 | 0.16 | 0.16 | 18.25527251 | 11.8920946 | P | 32.38307 | 2773 | IVAR |  |  | CM29 |  |  | 1.8e+18 | 780000000000 | 61 | low |  |  | NO | NO | PWR | 2307692.3 | 6.363178 | 9.3816e+17 | 17.97228 | 0.1831858 | 0.01888881 | 1.695108 | 0.003579262 | 0.3157958 | 0.738417
290 | 0.21 | 0.02 | 1.68 | 0.002 | 0.16 | 0.16 | 18.53147892 | 11.8920946 | P | 41.10992 | 2774 | IVAR |  |  | CM29 |  |  | 3.4e+18 | 780000000000 | 76 | low |  |  | NO | NO | PWR | 4358974.4 | 6.639384 | 1.7721e+18 | 18.24848 | 0.1831858 | 0.01888881 | 1.695108 | 0.003579262 | 0.3157958 | 0.738417
290 | 0.21 | 0.02 | 1.68 | 0.002 | 0.16 | 0.16 | 19.13353891 | 11.8920946 | P | 42.89147 | 2775 | IVAR |  |  | CM29 |  |  | 1.36e+19 | 780000000000 | 79 | low |  |  | NO | NO | PWR | 17435897.4 | 7.241444 | 7.0883e+18 | 18.85054 | 0.1831858 | 0.01888881 | 1.695108 | 0.003579262 | 0.3157958 | 0.738417
290 | 0.21 | 0.02 | 1.68 | 0.002 | 0.16 | 0.16 | 19.52113808 | 11.98677173 | P | 43.488 | 2776 | IVAR |  |  | CM29 |  |  | 3.32e+19 | 970000000000 | 80 | low |  |  | NO | NO | PWR | 34226804.1 | 7.534366 | 1.6566e+19 | 19.21921 | 0.1831858 | 0.01888881 | 1.695108 | 0.003579262 | 0.3157958 | 0.738417
290 | 0.21 | 0.02 | 1.68 | 0.002 | 0.16 | 0.16 | 17.60205999 | 11.41497335 | P | 19.58748 | 2777 | IVAR |  |  | CM29 |  |  | 4e+17 | 260000000000 | 38 | low |  |  | NO | NO | PWR | 1538461.5 | 6.187087 | 2.5971e+17 | 17.41449 | 0.1831858 | 0.01888881 | 1.695108 | 0.003579262 | 0.3157958 | 0.738417
290 | 0.21 | 0.02 | 1.68 | 0.002 | 0.16 | 0.16 | 18 | 11.50514998 | P | 28.97675 | 2778 | IVAR |  |  | CM29 |  |  | 1e+18 | 320000000000 | 55 | low |  |  | NO | NO | PWR | 3125000 | 6.49485 | 6.2287e+17 | 17.79439 | 0.1831858 | 0.01888881 | 1.695108 | 0.003579262 | 0.3157958 | 0.738417
290 | 0.21 | 0.02 | 1.68 | 0.002 | 0.16 | 0.16 | 18.68124124 | 11.50514998 | P | 39.92892 | 2779 | IVAR |  |  | CM29 |  |  | 4.8e+18 | 320000000000 | 74 | low |  |  | NO | NO | PWR | 15000000 | 7.176091 | 2.9898e+18 | 18.47564 | 0.1831858 | 0.01888881 | 1.695108 | 0.003579262 | 0.3157958 | 0.738417
290 | 0.21 | 0.02 | 1.68 | 0.002 | 0.16 | 0.16 | 19.19589965 | 11.47712125 | P | 44.08587 | 2780 | IVAR |  |  | CM29 |  |  | 1.57e+19 | 300000000000 | 81 | low |  |  | NO | NO | PWR | 52333333.3 | 7.718778 | 9.906e+18 | 18.9959 | 0.1831858 | 0.01888881 | 1.695108 | 0.003579262 | 0.3157958 | 0.738417
290 | 0.21 | 0.02 | 1.68 | 0.002 | 0.16 | 0.16 | 17.47712125 | 11 | P | 18.50832 | 2781 | IVAR |  |  | CM29 |  |  | 3e+17 | 100000000000 | 36 | low |  |  | NO | NO | PWR | 3000000 | 6.477121 | 2.358e+17 | 17.37255 | 0.1831858 | 0.01888881 | 1.695108 | 0.003579262 | 0.3157958 | 0.738417
290 | 0.21 | 0.02 | 1.68 | 0.002 | 0.16 | 0.16 | 18.04139269 | 11 | P | 30.10683 | 2782 | IVAR |  |  | CM29 |  |  | 1.1e+18 | 100000000000 | 57 | low |  |  | NO | NO | PWR | 11000000 | 7.041393 | 8.646e+17 | 17.93682 | 0.1831858 | 0.01888881 | 1.695108 | 0.003579262 | 0.3157958 | 0.738417
290 | 0.21 | 0.02 | 1.68 | 0.002 | 0.16 | 0.16 | 18.60205999 | 10.90308999 | P | 34.10432 | 2783 | IVAR |  |  | CM29 |  |  | 4e+18 | 80000000000 | 64 | low |  |  | NO | NO | PWR | 50000000 | 7.69897 | 3.2875e+18 | 18.51687 | 0.1831858 | 0.01888881 | 1.695108 | 0.003579262 | 0.3157958 | 0.738417
270 | 0.21 | 0.02 | 1.68 | 0.002 | 0.16 | 0.16 | 18.5797836 | 11.96378783 | P | 33.52923 | 2784 | IVAR |  |  | CM29 |  |  | 3.8e+18 | 920000000000 | 63 | low |  |  | NO | NO | PWR | 4130434.8 | 6.615996 | 1.9162e+18 | 18.28245 | 0.1831858 | 0.01888881 | 1.695108 | 0.003579262 | 0.3157958 | 0.738417
270 | 0.21 | 0.02 | 1.68 | 0.002 | 0.16 | 0.16 | 19.18184359 | 11.96378783 | P | 48.91707 | 2785 | IVAR |  |  | CM29 |  |  | 1.52e+19 | 920000000000 | 89 | low |  |  | NO | NO | PWR | 16521739.1 | 7.218056 | 7.665e+18 | 18.88451 | 0.1831858 | 0.01888881 | 1.695108 | 0.003579262 | 0.3157958 | 0.738417
270 | 0.21 | 0.02 | 1.68 | 0.002 | 0.16 | 0.16 | 19.23299611 | 11.5563025 | P | 60.73488 | 2786 | IVAR |  |  | CM29 |  |  | 1.71e+19 | 360000000000 | 108 | low |  |  | NO | NO | PWR | 47500000 | 7.676694 | 1.0403e+19 | 19.01716 | 0.1831858 | 0.01888881 | 1.695108 | 0.003579262 | 0.3157958 | 0.738417
270 | 0.21 | 0.02 | 1.68 | 0.002 | 0.16 | 0.16 | 18.61278386 | 11.07918125 | P | 48.30848 | 2787 | IVAR |  |  | CM29 |  |  | 4.1e+18 | 120000000000 | 88 | low |  |  | NO | NO | PWR | 34166666.7 | 7.533603 | 3.1072e+18 | 18.49237 | 0.1831858 | 0.01888881 | 1.695108 | 0.003579262 | 0.3157958 | 0.738417
310 | 0.21 | 0.02 | 1.68 | 0.002 | 0.16 | 0.16 | 18.60205999 | 11.99122608 | P | 34.10432 | 2788 | IVAR |  |  | CM29 |  |  | 4e+18 | 980000000000 | 64 | low |  |  | NO | NO | PWR | 4081632.7 | 6.610834 | 1.9918e+18 | 18.29924 | 0.1831858 | 0.01888881 | 1.695108 | 0.003579262 | 0.3157958 | 0.738417
310 | 0.21 | 0.02 | 1.68 | 0.002 | 0.16 | 0.16 | 19.16731733 | 11.99122608 | P | 47.09532 | 2789 | IVAR |  |  | CM29 |  |  | 1.47e+19 | 980000000000 | 86 | low |  |  | NO | NO | PWR | 15000000 | 7.176091 | 7.3198e+18 | 18.8645 | 0.1831858 | 0.01888881 | 1.695108 | 0.003579262 | 0.3157958 | 0.738417
310 | 0.21 | 0.02 | 1.68 | 0.002 | 0.16 | 0.16 | 19.20411998 | 11.53147892 | P | 41.10992 | 2790 | IVAR |  |  | CM29 |  |  | 1.6e+19 | 340000000000 | 76 | low |  |  | NO | NO | PWR | 47058823.5 | 7.672641 | 9.8457e+18 | 18.99325 | 0.1831858 | 0.01888881 | 1.695108 | 0.003579262 | 0.3157958 | 0.738417
310 | 0.21 | 0.02 | 1.68 | 0.002 | 0.16 | 0.16 | 18.5797836 | 11.04139269 | P | 25.06368 | 2791 | IVAR |  |  | CM29 |  |  | 3.8e+18 | 110000000000 | 48 | low |  |  | NO | NO | PWR | 34545454.5 | 7.538391 | 2.9304e+18 | 18.46693 | 0.1831858 | 0.01888881 | 1.695108 | 0.003579262 | 0.3157958 | 0.738417
290 | 0.22 | 0.85 | 1.64 | 0.006 | 0.16 | 0.16 | 17.84509804 | 11.8920946 | P | 16.89963 | 2792 | IVAR |  |  | CM30 |  |  | 7e+17 | 780000000000 | 33 | low |  |  | NO | NO | PWR | 897435.9 | 5.953003 | 3.6484e+17 | 17.5621 | 0.1919832 | 0.8030847 | 1.655388 | 0.01074194 | 0.3159179 | 0.7387024
290 | 0.22 | 0.85 | 1.64 | 0.006 | 0.16 | 0.16 | 18.25527251 | 11.8920946 | P | 38.75328 | 2793 | IVAR |  |  | CM30 |  |  | 1.8e+18 | 780000000000 | 72 | low |  |  | NO | NO | PWR | 2307692.3 | 6.363178 | 9.3816e+17 | 17.97228 | 0.1919832 | 0.8030847 | 1.655388 | 0.01074194 | 0.3159179 | 0.7387024
290 | 0.22 | 0.85 | 1.64 | 0.006 | 0.16 | 0.16 | 18.53147892 | 11.8920946 | P | 50.75088 | 2794 | IVAR |  |  | CM30 |  |  | 3.4e+18 | 780000000000 | 92 | low |  |  | NO | NO | PWR | 4358974.4 | 6.639384 | 1.7721e+18 | 18.24848 | 0.1919832 | 0.8030847 | 1.655388 | 0.01074194 | 0.3159179 | 0.7387024
290 | 0.22 | 0.85 | 1.64 | 0.006 | 0.16 | 0.16 | 19.13353891 | 11.8920946 | P | 78.36075 | 2795 | IVAR |  |  | CM30 |  |  | 1.36e+19 | 780000000000 | 135 | low |  |  | NO | NO | PWR | 17435897.4 | 7.241444 | 7.0883e+18 | 18.85054 | 0.1919832 | 0.8030847 | 1.655388 | 0.01074194 | 0.3159179 | 0.7387024
290 | 0.22 | 0.85 | 1.64 | 0.006 | 0.16 | 0.16 | 19.52113808 | 11.98677173 | P | 102.663 | 2796 | IVAR |  |  | CM30 |  |  | 3.32e+19 | 970000000000 | 170 | low |  |  | NO | NO | PWR | 34226804.1 | 7.534366 | 1.6566e+19 | 19.21921 | 0.1919832 | 0.8030847 | 1.655388 | 0.01074194 | 0.3159179 | 0.7387024
290 | 0.22 | 0.85 | 1.64 | 0.006 | 0.16 | 0.16 | 17.60205999 | 11.41497335 | P | 15.303 | 2797 | IVAR |  |  | CM30 |  |  | 4e+17 | 260000000000 | 30 | low |  |  | NO | NO | PWR | 1538461.5 | 6.187087 | 2.5971e+17 | 17.41449 | 0.1919832 | 0.8030847 | 1.655388 | 0.01074194 | 0.3159179 | 0.7387024
290 | 0.22 | 0.85 | 1.64 | 0.006 | 0.16 | 0.16 | 18 | 11.50514998 | P | 36.99987 | 2798 | IVAR |  |  | CM30 |  |  | 1e+18 | 320000000000 | 69 | low |  |  | NO | NO | PWR | 3125000 | 6.49485 | 6.2287e+17 | 17.79439 | 0.1919832 | 0.8030847 | 1.655388 | 0.01074194 | 0.3159179 | 0.7387024
290 | 0.22 | 0.85 | 1.64 | 0.006 | 0.16 | 0.16 | 18.68124124 | 11.50514998 | P | 80.37948 | 2799 | IVAR |  |  | CM30 |  |  | 4.8e+18 | 320000000000 | 138 | low |  |  | NO | NO | PWR | 15000000 | 7.176091 | 2.9898e+18 | 18.47564 | 0.1919832 | 0.8030847 | 1.655388 | 0.01074194 | 0.3159179 | 0.7387024
290 | 0.22 | 0.85 | 1.64 | 0.006 | 0.16 | 0.16 | 19.19589965 | 11.47712125 | P | 99.09075 | 2800 | IVAR |  |  | CM30 |  |  | 1.57e+19 | 300000000000 | 165 | low |  |  | NO | NO | PWR | 52333333.3 | 7.718778 | 9.906e+18 | 18.9959 | 0.1919832 | 0.8030847 | 1.655388 | 0.01074194 | 0.3159179 | 0.7387024
290 | 0.22 | 0.85 | 1.64 | 0.006 | 0.16 | 0.16 | 17.47712125 | 11 | P | 17.97075 | 2801 | IVAR |  |  | CM30 |  |  | 3e+17 | 100000000000 | 35 | low |  |  | NO | NO | PWR | 3000000 | 6.477121 | 2.358e+17 | 17.37255 | 0.1919832 | 0.8030847 | 1.655388 | 0.01074194 | 0.3159179 | 0.7387024
290 | 0.22 | 0.85 | 1.64 | 0.006 | 0.16 | 0.16 | 18.04139269 | 11 | P | 47.70123 | 2802 | IVAR |  |  | CM30 |  |  | 1.1e+18 | 100000000000 | 87 | low |  |  | NO | NO | PWR | 11000000 | 7.041393 | 8.646e+17 | 17.93682 | 0.1919832 | 0.8030847 | 1.655388 | 0.01074194 | 0.3159179 | 0.7387024
290 | 0.22 | 0.85 | 1.64 | 0.006 | 0.16 | 0.16 | 18.60205999 | 10.90308999 | P | 82.41027 | 2803 | IVAR |  |  | CM30 |  |  | 4e+18 | 80000000000 | 141 | low |  |  | NO | NO | PWR | 50000000 | 7.69897 | 3.2875e+18 | 18.51687 | 0.1919832 | 0.8030847 | 1.655388 | 0.01074194 | 0.3159179 | 0.7387024
270 | 0.22 | 0.85 | 1.64 | 0.006 | 0.16 | 0.16 | 18.5797836 | 11.96378783 | P | 62.007 | 2804 | IVAR |  |  | CM30 |  |  | 3.8e+18 | 920000000000 | 110 | low |  |  | NO | NO | PWR | 4130434.8 | 6.615996 | 1.9162e+18 | 18.28245 | 0.1919832 | 0.8030847 | 1.655388 | 0.01074194 | 0.3159179 | 0.7387024
270 | 0.22 | 0.85 | 1.64 | 0.006 | 0.16 | 0.16 | 19.18184359 | 11.96378783 | P | 108.44828 | 2805 | IVAR |  |  | CM30 |  |  | 1.52e+19 | 920000000000 | 178 | low |  |  | NO | NO | PWR | 16521739.1 | 7.218056 | 7.665e+18 | 18.88451 | 0.1919832 | 0.8030847 | 1.655388 | 0.01074194 | 0.3159179 | 0.7387024
270 | 0.22 | 0.85 | 1.64 | 0.006 | 0.16 | 0.16 | 19.23299611 | 11.5563025 | P | 145.75443 | 2806 | IVAR |  |  | CM30 |  |  | 1.71e+19 | 360000000000 | 227 | low |  |  | NO | NO | PWR | 47500000 | 7.676694 | 1.0403e+19 | 19.01716 | 0.1919832 | 0.8030847 | 1.655388 | 0.01074194 | 0.3159179 | 0.7387024
270 | 0.22 | 0.85 | 1.64 | 0.006 | 0.16 | 0.16 | 18.61278386 | 11.07918125 | P | 104.82243 | 2807 | IVAR |  |  | CM30 |  |  | 4.1e+18 | 120000000000 | 173 | low |  |  | NO | NO | PWR | 34166666.7 | 7.533603 | 3.1072e+18 | 18.49237 | 0.1919832 | 0.8030847 | 1.655388 | 0.01074194 | 0.3159179 | 0.7387024
310 | 0.22 | 0.85 | 1.64 | 0.006 | 0.16 | 0.16 | 18.60205999 | 11.99122608 | P | 50.13827 | 2808 | IVAR |  |  | CM30 |  |  | 4e+18 | 980000000000 | 91 | low |  |  | NO | NO | PWR | 4081632.7 | 6.610834 | 1.9918e+18 | 18.29924 | 0.1919832 | 0.8030847 | 1.655388 | 0.01074194 | 0.3159179 | 0.7387024
310 | 0.22 | 0.85 | 1.64 | 0.006 | 0.16 | 0.16 | 19.16731733 | 11.99122608 | P | 76.35408 | 2809 | IVAR |  |  | CM30 |  |  | 1.47e+19 | 980000000000 | 132 | low |  |  | NO | NO | PWR | 15000000 | 7.176091 | 7.3198e+18 | 18.8645 | 0.1919832 | 0.8030847 | 1.655388 | 0.01074194 | 0.3159179 | 0.7387024
310 | 0.22 | 0.85 | 1.64 | 0.006 | 0.16 | 0.16 | 19.20411998 | 11.53147892 | P | 69.75228 | 2810 | IVAR |  |  | CM30 |  |  | 1.6e+19 | 340000000000 | 122 | low |  |  | NO | NO | PWR | 47058823.5 | 7.672641 | 9.8457e+18 | 18.99325 | 0.1919832 | 0.8030847 | 1.655388 | 0.01074194 | 0.3159179 | 0.7387024
310 | 0.22 | 0.85 | 1.64 | 0.006 | 0.16 | 0.16 | 18.5797836 | 11.04139269 | P | 56.32467 | 2811 | IVAR |  |  | CM30 |  |  | 3.8e+18 | 110000000000 | 101 | low |  |  | NO | NO | PWR | 34545454.5 | 7.538391 | 2.9304e+18 | 18.46693 | 0.1919832 | 0.8030847 | 1.655388 | 0.01074194 | 0.3159179 | 0.7387024
290 | 0.01 | 0.86 | 1.65 | 0.006 | 0.17 | 0.16 | 17.84509804 | 11.8920946 | P | 0 | 2812 | IVAR |  |  | CM31 |  |  | 7e+17 | 780000000000 | 0 | low |  |  | NO | NO | PWR | 897435.9 | 5.953003 | 3.6484e+17 | 17.5621 | 0.008723475 | 0.8122503 | 1.664903 | 0.01073821 | 0.3355461 | 0.7384457
290 | 0.01 | 0.86 | 1.65 | 0.006 | 0.17 | 0.16 | 18.25527251 | 11.8920946 | P | 3.46283 | 2813 | IVAR |  |  | CM31 |  |  | 1.8e+18 | 780000000000 | 7 | low |  |  | NO | NO | PWR | 2307692.3 | 6.363178 | 9.3816e+17 | 17.97228 | 0.008723475 | 0.8122503 | 1.664903 | 0.01073821 | 0.3355461 | 0.7384457
290 | 0.01 | 0.86 | 1.65 | 0.006 | 0.17 | 0.16 | 18.53147892 | 11.8920946 | P | 5.47107 | 2814 | IVAR |  |  | CM31 |  |  | 3.4e+18 | 780000000000 | 11 | low |  |  | NO | NO | PWR | 4358974.4 | 6.639384 | 1.7721e+18 | 18.24848 | 0.008723475 | 0.8122503 | 1.664903 | 0.01073821 | 0.3355461 | 0.7384457
290 | 0.01 | 0.86 | 1.65 | 0.006 | 0.17 | 0.16 | 19.13353891 | 11.8920946 | P | 12.14592 | 2815 | IVAR |  |  | CM31 |  |  | 1.36e+19 | 780000000000 | 24 | low |  |  | NO | NO | PWR | 17435897.4 | 7.241444 | 7.0883e+18 | 18.85054 | 0.008723475 | 0.8122503 | 1.664903 | 0.01073821 | 0.3355461 | 0.7384457
290 | 0.01 | 0.86 | 1.65 | 0.006 | 0.17 | 0.16 | 19.52113808 | 11.98677173 | P | 12.66875 | 2816 | IVAR |  |  | CM31 |  |  | 3.32e+19 | 970000000000 | 25 | low |  |  | NO | NO | PWR | 34226804.1 | 7.534366 | 1.6566e+19 | 19.21921 | 0.008723475 | 0.8122503 | 1.664903 | 0.01073821 | 0.3355461 | 0.7384457
290 | 0.01 | 0.86 | 1.65 | 0.006 | 0.17 | 0.16 | 17.60205999 | 11.41497335 | P | 2.46675 | 2817 | IVAR |  |  | CM31 |  |  | 4e+17 | 260000000000 | 5 | low |  |  | NO | NO | PWR | 1538461.5 | 6.187087 | 2.5971e+17 | 17.41449 | 0.008723475 | 0.8122503 | 1.664903 | 0.01073821 | 0.3355461 | 0.7384457
290 | 0.01 | 0.86 | 1.65 | 0.006 | 0.17 | 0.16 | 18 | 11.50514998 | P | 1.47603 | 2818 | IVAR |  |  | CM31 |  |  | 1e+18 | 320000000000 | 3 | low |  |  | NO | NO | PWR | 3125000 | 6.49485 | 6.2287e+17 | 17.79439 | 0.008723475 | 0.8122503 | 1.664903 | 0.01073821 | 0.3355461 | 0.7384457
290 | 0.01 | 0.86 | 1.65 | 0.006 | 0.17 | 0.16 | 18.68124124 | 11.50514998 | P | 5.97648 | 2819 | IVAR |  |  | CM31 |  |  | 4.8e+18 | 320000000000 | 12 | low |  |  | NO | NO | PWR | 15000000 | 7.176091 | 2.9898e+18 | 18.47564 | 0.008723475 | 0.8122503 | 1.664903 | 0.01073821 | 0.3355461 | 0.7384457
290 | 0.01 | 0.86 | 1.65 | 0.006 | 0.17 | 0.16 | 19.19589965 | 11.47712125 | P | 12.66875 | 2820 | IVAR |  |  | CM31 |  |  | 1.57e+19 | 300000000000 | 25 | low |  |  | NO | NO | PWR | 52333333.3 | 7.718778 | 9.906e+18 | 18.9959 | 0.008723475 | 0.8122503 | 1.664903 | 0.01073821 | 0.3355461 | 0.7384457
290 | 0.01 | 0.86 | 1.65 | 0.006 | 0.17 | 0.16 | 17.47712125 | 11 | P | 2.96412 | 2821 | IVAR |  |  | CM31 |  |  | 3e+17 | 100000000000 | 6 | low |  |  | NO | NO | PWR | 3000000 | 6.477121 | 2.358e+17 | 17.37255 | 0.008723475 | 0.8122503 | 1.664903 | 0.01073821 | 0.3355461 | 0.7384457
290 | 0.01 | 0.86 | 1.65 | 0.006 | 0.17 | 0.16 | 18.04139269 | 11 | P | 3.46283 | 2822 | IVAR |  |  | CM31 |  |  | 1.1e+18 | 100000000000 | 7 | low |  |  | NO | NO | PWR | 11000000 | 7.041393 | 8.646e+17 | 17.93682 | 0.008723475 | 0.8122503 | 1.664903 | 0.01073821 | 0.3355461 | 0.7384457
290 | 0.01 | 0.86 | 1.65 | 0.006 | 0.17 | 0.16 | 18.60205999 | 10.90308999 | P | 10.58547 | 2823 | IVAR |  |  | CM31 |  |  | 4e+18 | 80000000000 | 21 | low |  |  | NO | NO | PWR | 50000000 | 7.69897 | 3.2875e+18 | 18.51687 | 0.008723475 | 0.8122503 | 1.664903 | 0.01073821 | 0.3355461 | 0.7384457
270 | 0.01 | 0.86 | 1.65 | 0.006 | 0.17 | 0.16 | 18.5797836 | 11.96378783 | P | 2.46675 | 2824 | IVAR |  |  | CM31 |  |  | 3.8e+18 | 920000000000 | 5 | low |  |  | NO | NO | PWR | 4130434.8 | 6.615996 | 1.9162e+18 | 18.28245 | 0.008723475 | 0.8122503 | 1.664903 | 0.01073821 | 0.3355461 | 0.7384457
270 | 0.01 | 0.86 | 1.65 | 0.006 | 0.17 | 0.16 | 19.18184359 | 11.96378783 | P | 15.303 | 2825 | IVAR |  |  | CM31 |  |  | 1.52e+19 | 920000000000 | 30 | low |  |  | NO | NO | PWR | 16521739.1 | 7.218056 | 7.665e+18 | 18.88451 | 0.008723475 | 0.8122503 | 1.664903 | 0.01073821 | 0.3355461 | 0.7384457
270 | 0.01 | 0.86 | 1.65 | 0.006 | 0.17 | 0.16 | 19.23299611 | 11.5563025 | P | 15.303 | 2826 | IVAR |  |  | CM31 |  |  | 1.71e+19 | 360000000000 | 30 | low |  |  | NO | NO | PWR | 47500000 | 7.676694 | 1.0403e+19 | 19.01716 | 0.008723475 | 0.8122503 | 1.664903 | 0.01073821 | 0.3355461 | 0.7384457
270 | 0.01 | 0.86 | 1.65 | 0.006 | 0.17 | 0.16 | 18.61278386 | 11.07918125 | P | 12.14592 | 2827 | IVAR |  |  | CM31 |  |  | 4.1e+18 | 120000000000 | 24 | low |  |  | NO | NO | PWR | 34166666.7 | 7.533603 | 3.1072e+18 | 18.49237 | 0.008723475 | 0.8122503 | 1.664903 | 0.01073821 | 0.3355461 | 0.7384457
310 | 0.01 | 0.86 | 1.65 | 0.006 | 0.17 | 0.16 | 18.60205999 | 11.99122608 | P | 1.97072 | 2828 | IVAR |  |  | CM31 |  |  | 4e+18 | 980000000000 | 4 | low |  |  | NO | NO | PWR | 4081632.7 | 6.610834 | 1.9918e+18 | 18.29924 | 0.008723475 | 0.8122503 | 1.664903 | 0.01073821 | 0.3355461 | 0.7384457
310 | 0.01 | 0.86 | 1.65 | 0.006 | 0.17 | 0.16 | 19.16731733 | 11.99122608 | P | 11.62443 | 2829 | IVAR |  |  | CM31 |  |  | 1.47e+19 | 980000000000 | 23 | low |  |  | NO | NO | PWR | 15000000 | 7.176091 | 7.3198e+18 | 18.8645 | 0.008723475 | 0.8122503 | 1.664903 | 0.01073821 | 0.3355461 | 0.7384457
310 | 0.01 | 0.86 | 1.65 | 0.006 | 0.17 | 0.16 | 19.20411998 | 11.53147892 | P | 7.50075 | 2830 | IVAR |  |  | CM31 |  |  | 1.6e+19 | 340000000000 | 15 | low |  |  | NO | NO | PWR | 47058823.5 | 7.672641 | 9.8457e+18 | 18.99325 | 0.008723475 | 0.8122503 | 1.664903 | 0.01073821 | 0.3355461 | 0.7384457
310 | 0.01 | 0.86 | 1.65 | 0.006 | 0.17 | 0.16 | 18.5797836 | 11.04139269 | P | 7.50075 | 2831 | IVAR |  |  | CM31 |  |  | 3.8e+18 | 110000000000 | 15 | low |  |  | NO | NO | PWR | 34545454.5 | 7.538391 | 2.9304e+18 | 18.46693 | 0.008723475 | 0.8122503 | 1.664903 | 0.01073821 | 0.3355461 | 0.7384457
290 | 0.4 | 0 | 1.37 | 0.005 | 0.22 | 0.14 | 17.60205999 | 11.70757018 | P | 20.672 | 2832 | IVAR |  |  | LA |  |  | 4e+17 | 510000000000 | 40 | low |  |  | NO | NO | PWR | 784313.7 | 5.89449 | 2.2697e+17 | 17.35597 | 0.3490586 | 0 | 1.382848 | 0.008951572 | 0.4343851 | 0.6463615
290 | 0.4 | 0 | 1.37 | 0.005 | 0.22 | 0.14 | 17.84509804 | 11.8920946 | P | 28.41372 | 2833 | IVAR |  |  | LA |  |  | 7e+17 | 780000000000 | 54 | low |  |  | NO | NO | PWR | 897435.9 | 5.953003 | 3.6484e+17 | 17.5621 | 0.3490586 | 0 | 1.382848 | 0.008951572 | 0.4343851 | 0.6463615
290 | 0.4 | 0 | 1.37 | 0.005 | 0.22 | 0.14 | 18.25527251 | 11.8920946 | P | 33.52923 | 2834 | IVAR |  |  | LA |  |  | 1.8e+18 | 780000000000 | 63 | low |  |  | NO | NO | PWR | 2307692.3 | 6.363178 | 9.3816e+17 | 17.97228 | 0.3490586 | 0 | 1.382848 | 0.008951572 | 0.4343851 | 0.6463615
290 | 0.4 | 0 | 1.37 | 0.005 | 0.22 | 0.14 | 18.53147892 | 11.8920946 | P | 45.88752 | 2835 | IVAR |  |  | LA |  |  | 3.4e+18 | 780000000000 | 84 | low |  |  | NO | NO | PWR | 4358974.4 | 6.639384 | 1.7721e+18 | 18.24848 | 0.3490586 | 0 | 1.382848 | 0.008951572 | 0.4343851 | 0.6463615
290 | 0.4 | 0 | 1.37 | 0.005 | 0.22 | 0.14 | 18.87506126 | 11.98677173 | P | 43.488 | 2836 | IVAR |  |  | LA |  |  | 7.5e+18 | 970000000000 | 80 | low |  |  | NO | NO | PWR | 7731958.8 | 6.88829 | 3.7422e+18 | 18.57313 | 0.3490586 | 0 | 1.382848 | 0.008951572 | 0.4343851 | 0.6463615
290 | 0.4 | 0 | 1.37 | 0.005 | 0.22 | 0.14 | 19.13353891 | 11.8920946 | P | 45.88752 | 2837 | IVAR |  |  | LA |  |  | 1.36e+19 | 780000000000 | 84 | low |  |  | NO | NO | PWR | 17435897.4 | 7.241444 | 7.0883e+18 | 18.85054 | 0.3490586 | 0 | 1.382848 | 0.008951572 | 0.4343851 | 0.6463615
290 | 0.4 | 0 | 1.37 | 0.005 | 0.22 | 0.14 | 19.52113808 | 11.98677173 | P | 53.21472 | 2838 | IVAR |  |  | LA |  |  | 3.32e+19 | 970000000000 | 96 | low |  |  | NO | NO | PWR | 34226804.1 | 7.534366 | 1.6566e+19 | 19.21921 | 0.3490586 | 0 | 1.382848 | 0.008951572 | 0.4343851 | 0.6463615
290 | 0.4 | 0 | 1.37 | 0.005 | 0.22 | 0.14 | 19 | 11.88649073 | P | 38.16747 | 2839 | IVAR |  |  | LA |  |  | 1e+19 | 770000000000 | 71 | low |  |  | NO | NO | PWR | 12987013.0 | 7.113509 | 5.2255e+18 | 18.71813 | 0.3490586 | 0 | 1.382848 | 0.008951572 | 0.4343851 | 0.6463615
290 | 0.4 | 0 | 1.37 | 0.005 | 0.22 | 0.14 | 17.60205999 | 11.41497335 | P | 31.24227 | 2840 | IVAR |  |  | LA |  |  | 4e+17 | 260000000000 | 59 | low |  |  | NO | NO | PWR | 1538461.5 | 6.187087 | 2.5971e+17 | 17.41449 | 0.3490586 | 0 | 1.382848 | 0.008951572 | 0.4343851 | 0.6463615
290 | 0.4 | 0 | 1.37 | 0.005 | 0.22 | 0.14 | 18 | 11.50514998 | P | 34.10432 | 2841 | IVAR |  |  | LA |  |  | 1e+18 | 320000000000 | 64 | low |  |  | NO | NO | PWR | 3125000 | 6.49485 | 6.2287e+17 | 17.79439 | 0.3490586 | 0 | 1.382848 | 0.008951572 | 0.4343851 | 0.6463615
290 | 0.4 | 0 | 1.37 | 0.005 | 0.22 | 0.14 | 18.38021124 | 11.49136169 | P | 39.34043 | 2842 | IVAR |  |  | LA |  |  | 2.4e+18 | 310000000000 | 73 | low |  |  | NO | NO | PWR | 7741935.5 | 6.88885 | 1.5044e+18 | 18.17736 | 0.3490586 | 0 | 1.382848 | 0.008951572 | 0.4343851 | 0.6463615
290 | 0.4 | 0 | 1.37 | 0.005 | 0.22 | 0.14 | 18.68124124 | 11.50514998 | P | 43.488 | 2843 | IVAR |  |  | LA |  |  | 4.8e+18 | 320000000000 | 80 | low |  |  | NO | NO | PWR | 15000000 | 7.176091 | 2.9898e+18 | 18.47564 | 0.3490586 | 0 | 1.382848 | 0.008951572 | 0.4343851 | 0.6463615
290 | 0.4 | 0 | 1.37 | 0.005 | 0.22 | 0.14 | 18.92941893 | 11.41497335 | P | 41.10992 | 2844 | IVAR |  |  | LA |  |  | 8.5e+18 | 260000000000 | 76 | low |  |  | NO | NO | PWR | 32692307.7 | 7.514446 | 5.5188e+18 | 18.74185 | 0.3490586 | 0 | 1.382848 | 0.008951572 | 0.4343851 | 0.6463615
290 | 0.4 | 0 | 1.37 | 0.005 | 0.22 | 0.14 | 19.19589965 | 11.47712125 | P | 49.527 | 2845 | IVAR |  |  | LA |  |  | 1.57e+19 | 300000000000 | 90 | low |  |  | NO | NO | PWR | 52333333.3 | 7.718778 | 9.906e+18 | 18.9959 | 0.3490586 | 0 | 1.382848 | 0.008951572 | 0.4343851 | 0.6463615
290 | 0.4 | 0 | 1.37 | 0.005 | 0.22 | 0.14 | 16.77815125 | 10.84509804 | P | 13.71843 | 2846 | IVAR |  |  | LA |  |  | 60000000000000000 | 70000000000 | 27 | low |  |  | NO | NO | PWR | 857142.9 | 5.933053 | 50647252790646600 | 16.70456 | 0.3490586 | 0 | 1.382848 | 0.008951572 | 0.4343851 | 0.6463615
290 | 0.4 | 0 | 1.37 | 0.005 | 0.22 | 0.14 | 17 | 10.84509804 | P | 19.58748 | 2847 | IVAR |  |  | LA |  |  | 1e+17 | 70000000000 | 38 | low |  |  | NO | NO | PWR | 1428571.4 | 6.154902 | 84412087984410992 | 16.9264 | 0.3490586 | 0 | 1.382848 | 0.008951572 | 0.4343851 | 0.6463615
290 | 0.4 | 0 | 1.37 | 0.005 | 0.22 | 0.14 | 17.36172784 | 10.84509804 | P | 30.10683 | 2848 | IVAR |  |  | LA |  |  | 2.3e+17 | 70000000000 | 57 | low |  |  | NO | NO | PWR | 3285714.3 | 6.51663 | 1.9415e+17 | 17.28813 | 0.3490586 | 0 | 1.382848 | 0.008951572 | 0.4343851 | 0.6463615
290 | 0.4 | 0 | 1.37 | 0.005 | 0.22 | 0.14 | 17.47712125 | 11 | P | 28.97675 | 2849 | IVAR |  |  | LA |  |  | 3e+17 | 100000000000 | 55 | low |  |  | NO | NO | PWR | 3000000 | 6.477121 | 2.358e+17 | 17.37255 | 0.3490586 | 0 | 1.382848 | 0.008951572 | 0.4343851 | 0.6463615
290 | 0.4 | 0 | 1.37 | 0.005 | 0.22 | 0.14 | 18.04139269 | 11 | P | 37.583 | 2850 | IVAR |  |  | LA |  |  | 1.1e+18 | 100000000000 | 70 | low |  |  | NO | NO | PWR | 11000000 | 7.041393 | 8.646e+17 | 17.93682 | 0.3490586 | 0 | 1.382848 | 0.008951572 | 0.4343851 | 0.6463615
290 | 0.4 | 0 | 1.37 | 0.005 | 0.22 | 0.14 | 18.38021124 | 10.90308999 | P | 40.51875 | 2851 | IVAR |  |  | LA |  |  | 2.4e+18 | 80000000000 | 75 | low |  |  | NO | NO | PWR | 30000000 | 7.477121 | 1.9725e+18 | 18.29502 | 0.3490586 | 0 | 1.382848 | 0.008951572 | 0.4343851 | 0.6463615
290 | 0.4 | 0 | 1.37 | 0.005 | 0.22 | 0.14 | 18.60205999 | 10.90308999 | P | 34.10432 | 2852 | IVAR |  |  | LA |  |  | 4e+18 | 80000000000 | 64 | low |  |  | NO | NO | PWR | 50000000 | 7.69897 | 3.2875e+18 | 18.51687 | 0.3490586 | 0 | 1.382848 | 0.008951572 | 0.4343851 | 0.6463615
270 | 0.4 | 0 | 1.37 | 0.005 | 0.22 | 0.14 | 18.5797836 | 11.96378783 | P | 48.30848 | 2853 | IVAR |  |  | LA |  |  | 3.8e+18 | 920000000000 | 88 | low |  |  | NO | NO | PWR | 4130434.8 | 6.615996 | 1.9162e+18 | 18.28245 | 0.3490586 | 0 | 1.382848 | 0.008951572 | 0.4343851 | 0.6463615
270 | 0.4 | 0 | 1.37 | 0.005 | 0.22 | 0.14 | 19.18184359 | 11.96378783 | P | 53.21472 | 2854 | IVAR |  |  | LA |  |  | 1.52e+19 | 920000000000 | 96 | low |  |  | NO | NO | PWR | 16521739.1 | 7.218056 | 7.665e+18 | 18.88451 | 0.3490586 | 0 | 1.382848 | 0.008951572 | 0.4343851 | 0.6463615
270 | 0.4 | 0 | 1.37 | 0.005 | 0.22 | 0.14 | 18.63346846 | 11.39794001 | P | 60.10083 | 2855 | IVAR |  |  | LA |  |  | 4.3e+18 | 250000000000 | 107 | low |  |  | NO | NO | PWR | 17200000 | 7.235528 | 2.8139e+18 | 18.4493 | 0.3490586 | 0 | 1.382848 | 0.008951572 | 0.4343851 | 0.6463615
270 | 0.4 | 0 | 1.37 | 0.005 | 0.22 | 0.14 | 19.23299611 | 11.5563025 | P | 68.448 | 2856 | IVAR |  |  | LA |  |  | 1.71e+19 | 360000000000 | 120 | low |  |  | NO | NO | PWR | 47500000 | 7.676694 | 1.0403e+19 | 19.01716 | 0.3490586 | 0 | 1.382848 | 0.008951572 | 0.4343851 | 0.6463615
270 | 0.4 | 0 | 1.37 | 0.005 | 0.22 | 0.14 | 18.41497335 | 10.90308999 | P | 47.70123 | 2857 | IVAR |  |  | LA |  |  | 2.6e+18 | 80000000000 | 87 | low |  |  | NO | NO | PWR | 32500000 | 7.511883 | 2.1369e+18 | 18.32978 | 0.3490586 | 0 | 1.382848 | 0.008951572 | 0.4343851 | 0.6463615
270 | 0.4 | 0 | 1.37 | 0.005 | 0.22 | 0.14 | 18.61278386 | 11.07918125 | P | 56.95068 | 2858 | IVAR |  |  | LA |  |  | 4.1e+18 | 120000000000 | 102 | low |  |  | NO | NO | PWR | 34166666.7 | 7.533603 | 3.1072e+18 | 18.49237 | 0.3490586 | 0 | 1.382848 | 0.008951572 | 0.4343851 | 0.6463615
310 | 0.4 | 0 | 1.37 | 0.005 | 0.22 | 0.14 | 18.60205999 | 11.99122608 | P | 36.41808 | 2859 | IVAR |  |  | LA |  |  | 4e+18 | 980000000000 | 68 | low |  |  | NO | NO | PWR | 4081632.7 | 6.610834 | 1.9918e+18 | 18.29924 | 0.3490586 | 0 | 1.382848 | 0.008951572 | 0.4343851 | 0.6463615
310 | 0.4 | 0 | 1.37 | 0.005 | 0.22 | 0.14 | 19.16731733 | 11.99122608 | P | 45.88752 | 2860 | IVAR |  |  | LA |  |  | 1.47e+19 | 980000000000 | 84 | low |  |  | NO | NO | PWR | 15000000 | 7.176091 | 7.3198e+18 | 18.8645 | 0.3490586 | 0 | 1.382848 | 0.008951572 | 0.4343851 | 0.6463615
310 | 0.4 | 0 | 1.37 | 0.005 | 0.22 | 0.14 | 18.60205999 | 11.36172784 | P | 26.73267 | 2861 | IVAR |  |  | LA |  |  | 4e+18 | 230000000000 | 51 | low |  |  | NO | NO | PWR | 17391304.3 | 7.240332 | 2.6616e+18 | 18.42514 | 0.3490586 | 0 | 1.382848 | 0.008951572 | 0.4343851 | 0.6463615
310 | 0.4 | 0 | 1.37 | 0.005 | 0.22 | 0.14 | 19.20411998 | 11.53147892 | P | 45.28563 | 2862 | IVAR |  |  | LA |  |  | 1.6e+19 | 340000000000 | 83 | low |  |  | NO | NO | PWR | 47058823.5 | 7.672641 | 9.8457e+18 | 18.99325 | 0.3490586 | 0 | 1.382848 | 0.008951572 | 0.4343851 | 0.6463615
310 | 0.4 | 0 | 1.37 | 0.005 | 0.22 | 0.14 | 18.38021124 | 10.84509804 | P | 28.97675 | 2863 | IVAR |  |  | LA |  |  | 2.4e+18 | 70000000000 | 55 | low |  |  | NO | NO | PWR | 34285714.3 | 7.535113 | 2.0259e+18 | 18.30662 | 0.3490586 | 0 | 1.382848 | 0.008951572 | 0.4343851 | 0.6463615
310 | 0.4 | 0 | 1.37 | 0.005 | 0.22 | 0.14 | 18.5797836 | 11.04139269 | P | 28.97675 | 2864 | IVAR |  |  | LA |  |  | 3.8e+18 | 110000000000 | 55 | low |  |  | NO | NO | PWR | 34545454.5 | 7.538391 | 2.9304e+18 | 18.46693 | 0.3490586 | 0 | 1.382848 | 0.008951572 | 0.4343851 | 0.6463615
290 | 0.4 | 0.18 | 1.35 | 0.005 | 0.22 | 0.14 | 17.84509804 | 11.8920946 | P | 39.34043 | 2865 | IVAR |  |  | LB |  |  | 7e+17 | 780000000000 | 73 | low |  |  | NO | NO | PWR | 897435.9 | 5.953003 | 3.6484e+17 | 17.5621 | 0.3490901 | 0.1700795 | 1.362783 | 0.008952378 | 0.4344242 | 0.6464197
290 | 0.4 | 0.18 | 1.35 | 0.005 | 0.22 | 0.14 | 18.25527251 | 11.8920946 | P | 47.70123 | 2866 | IVAR |  |  | LB |  |  | 1.8e+18 | 780000000000 | 87 | low |  |  | NO | NO | PWR | 2307692.3 | 6.363178 | 9.3816e+17 | 17.97228 | 0.3490901 | 0.1700795 | 1.362783 | 0.008952378 | 0.4344242 | 0.6464197
290 | 0.4 | 0.18 | 1.35 | 0.005 | 0.22 | 0.14 | 18.53147892 | 11.8920946 | P | 53.21472 | 2867 | IVAR |  |  | LB |  |  | 3.4e+18 | 780000000000 | 96 | low |  |  | NO | NO | PWR | 4358974.4 | 6.639384 | 1.7721e+18 | 18.24848 | 0.3490901 | 0.1700795 | 1.362783 | 0.008952378 | 0.4344242 | 0.6464197
290 | 0.4 | 0.18 | 1.35 | 0.005 | 0.22 | 0.14 | 18.8920946 | 12 | P | 43.488 | 2868 | IVAR |  |  | LB |  |  | 7.8e+18 | 1000000000000 | 80 | low |  |  | NO | NO | PWR | 7800000 | 6.892095 | 3.8683e+18 | 18.58752 | 0.3490901 | 0.1700795 | 1.362783 | 0.008952378 | 0.4344242 | 0.6464197
290 | 0.4 | 0.18 | 1.35 | 0.005 | 0.22 | 0.14 | 19.13353891 | 11.8920946 | P | 54.45468 | 2869 | IVAR |  |  | LB |  |  | 1.36e+19 | 780000000000 | 98 | low |  |  | NO | NO | PWR | 17435897.4 | 7.241444 | 7.0883e+18 | 18.85054 | 0.3490901 | 0.1700795 | 1.362783 | 0.008952378 | 0.4344242 | 0.6464197
290 | 0.4 | 0.18 | 1.35 | 0.005 | 0.22 | 0.14 | 19.52113808 | 11.98677173 | P | 55.7 | 2870 | IVAR |  |  | LB |  |  | 3.32e+19 | 970000000000 | 100 | low |  |  | NO | NO | PWR | 34226804.1 | 7.534366 | 1.6566e+19 | 19.21921 | 0.3490901 | 0.1700795 | 1.362783 | 0.008952378 | 0.4344242 | 0.6464197
290 | 0.4 | 0.18 | 1.35 | 0.005 | 0.22 | 0.14 | 19 | 11.88649073 | P | 47.09532 | 2871 | IVAR |  |  | LB |  |  | 1e+19 | 770000000000 | 86 | low |  |  | NO | NO | PWR | 12987013.0 | 7.113509 | 5.2255e+18 | 18.71813 | 0.3490901 | 0.1700795 | 1.362783 | 0.008952378 | 0.4344242 | 0.6464197
290 | 0.4 | 0.18 | 1.35 | 0.005 | 0.22 | 0.14 | 17.60205999 | 11.41497335 | P | 27.29168 | 2872 | IVAR |  |  | LB |  |  | 4e+17 | 260000000000 | 52 | low |  |  | NO | NO | PWR | 1538461.5 | 6.187087 | 2.5971e+17 | 17.41449 | 0.3490901 | 0.1700795 | 1.362783 | 0.008952378 | 0.4344242 | 0.6464197
290 | 0.4 | 0.18 | 1.35 | 0.005 | 0.22 | 0.14 | 18 | 11.50514998 | P | 46.49075 | 2873 | IVAR |  |  | LB |  |  | 1e+18 | 320000000000 | 85 | low |  |  | NO | NO | PWR | 3125000 | 6.49485 | 6.2287e+17 | 17.79439 | 0.3490901 | 0.1700795 | 1.362783 | 0.008952378 | 0.4344242 | 0.6464197
290 | 0.4 | 0.18 | 1.35 | 0.005 | 0.22 | 0.14 | 18.38021124 | 11.49136169 | P | 50.13827 | 2874 | IVAR |  |  | LB |  |  | 2.4e+18 | 310000000000 | 91 | low |  |  | NO | NO | PWR | 7741935.5 | 6.88885 | 1.5044e+18 | 18.17736 | 0.3490901 | 0.1700795 | 1.362783 | 0.008952378 | 0.4344242 | 0.6464197
290 | 0.4 | 0.18 | 1.35 | 0.005 | 0.22 | 0.14 | 18.68124124 | 11.50514998 | P | 51.98012 | 2875 | IVAR |  |  | LB |  |  | 4.8e+18 | 320000000000 | 94 | low |  |  | NO | NO | PWR | 15000000 | 7.176091 | 2.9898e+18 | 18.47564 | 0.3490901 | 0.1700795 | 1.362783 | 0.008952378 | 0.4344242 | 0.6464197
290 | 0.4 | 0.18 | 1.35 | 0.005 | 0.22 | 0.14 | 18.92941893 | 11.41497335 | P | 47.09532 | 2876 | IVAR |  |  | LB |  |  | 8.5e+18 | 260000000000 | 86 | low |  |  | NO | NO | PWR | 32692307.7 | 7.514446 | 5.5188e+18 | 18.74185 | 0.3490901 | 0.1700795 | 1.362783 | 0.008952378 | 0.4344242 | 0.6464197
290 | 0.4 | 0.18 | 1.35 | 0.005 | 0.22 | 0.14 | 19.19589965 | 11.47712125 | P | 48.91707 | 2877 | IVAR |  |  | LB |  |  | 1.57e+19 | 300000000000 | 89 | low |  |  | NO | NO | PWR | 52333333.3 | 7.718778 | 9.906e+18 | 18.9959 | 0.3490901 | 0.1700795 | 1.362783 | 0.008952378 | 0.4344242 | 0.6464197
290 | 0.4 | 0.18 | 1.35 | 0.005 | 0.22 | 0.14 | 17.47712125 | 11 | P | 34.10432 | 2878 | IVAR |  |  | LB |  |  | 3e+17 | 100000000000 | 64 | low |  |  | NO | NO | PWR | 3000000 | 6.477121 | 2.358e+17 | 17.37255 | 0.3490901 | 0.1700795 | 1.362783 | 0.008952378 | 0.4344242 | 0.6464197
290 | 0.4 | 0.18 | 1.35 | 0.005 | 0.22 | 0.14 | 18.04139269 | 11 | P | 45.88752 | 2879 | IVAR |  |  | LB |  |  | 1.1e+18 | 100000000000 | 84 | low |  |  | NO | NO | PWR | 11000000 | 7.041393 | 8.646e+17 | 17.93682 | 0.3490901 | 0.1700795 | 1.362783 | 0.008952378 | 0.4344242 | 0.6464197
290 | 0.4 | 0.18 | 1.35 | 0.005 | 0.22 | 0.14 | 18.38021124 | 10.90308999 | P | 43.488 | 2880 | IVAR |  |  | LB |  |  | 2.4e+18 | 80000000000 | 80 | low |  |  | NO | NO | PWR | 30000000 | 7.477121 | 1.9725e+18 | 18.29502 | 0.3490901 | 0.1700795 | 1.362783 | 0.008952378 | 0.4344242 | 0.6464197
290 | 0.4 | 0.18 | 1.35 | 0.005 | 0.22 | 0.14 | 18.60205999 | 10.90308999 | P | 42.89147 | 2881 | IVAR |  |  | LB |  |  | 4e+18 | 80000000000 | 79 | low |  |  | NO | NO | PWR | 50000000 | 7.69897 | 3.2875e+18 | 18.51687 | 0.3490901 | 0.1700795 | 1.362783 | 0.008952378 | 0.4344242 | 0.6464197
270 | 0.4 | 0.18 | 1.35 | 0.005 | 0.22 | 0.14 | 18.5797836 | 11.96378783 | P | 51.98012 | 2882 | IVAR |  |  | LB |  |  | 3.8e+18 | 920000000000 | 94 | low |  |  | NO | NO | PWR | 4130434.8 | 6.615996 | 1.9162e+18 | 18.28245 | 0.3490901 | 0.1700795 | 1.362783 | 0.008952378 | 0.4344242 | 0.6464197
270 | 0.4 | 0.18 | 1.35 | 0.005 | 0.22 | 0.14 | 19.18184359 | 11.96378783 | P | 64.56732 | 2883 | IVAR |  |  | LB |  |  | 1.52e+19 | 920000000000 | 114 | low |  |  | NO | NO | PWR | 16521739.1 | 7.218056 | 7.665e+18 | 18.88451 | 0.3490901 | 0.1700795 | 1.362783 | 0.008952378 | 0.4344242 | 0.6464197
270 | 0.4 | 0.18 | 1.35 | 0.005 | 0.22 | 0.14 | 18.63346846 | 11.39794001 | P | 71.06192 | 2884 | IVAR |  |  | LB |  |  | 4.3e+18 | 250000000000 | 124 | low |  |  | NO | NO | PWR | 17200000 | 7.235528 | 2.8139e+18 | 18.4493 | 0.3490901 | 0.1700795 | 1.362783 | 0.008952378 | 0.4344242 | 0.6464197
270 | 0.4 | 0.18 | 1.35 | 0.005 | 0.22 | 0.14 | 19.23299611 | 11.5563025 | P | 79.03232 | 2885 | IVAR |  |  | LB |  |  | 1.71e+19 | 360000000000 | 136 | low |  |  | NO | NO | PWR | 47500000 | 7.676694 | 1.0403e+19 | 19.01716 | 0.3490901 | 0.1700795 | 1.362783 | 0.008952378 | 0.4344242 | 0.6464197
270 | 0.4 | 0.18 | 1.35 | 0.005 | 0.22 | 0.14 | 18.41497335 | 10.90308999 | P | 53.83403 | 2886 | IVAR |  |  | LB |  |  | 2.6e+18 | 80000000000 | 97 | low |  |  | NO | NO | PWR | 32500000 | 7.511883 | 2.1369e+18 | 18.32978 | 0.3490901 | 0.1700795 | 1.362783 | 0.008952378 | 0.4344242 | 0.6464197
270 | 0.4 | 0.18 | 1.35 | 0.005 | 0.22 | 0.14 | 18.61278386 | 11.07918125 | P | 62.007 | 2887 | IVAR |  |  | LB |  |  | 4.1e+18 | 120000000000 | 110 | low |  |  | NO | NO | PWR | 34166666.7 | 7.533603 | 3.1072e+18 | 18.49237 | 0.3490901 | 0.1700795 | 1.362783 | 0.008952378 | 0.4344242 | 0.6464197
310 | 0.4 | 0.18 | 1.35 | 0.005 | 0.22 | 0.14 | 18.60205999 | 11.99122608 | P | 39.34043 | 2888 | IVAR |  |  | LB |  |  | 4e+18 | 980000000000 | 73 | low |  |  | NO | NO | PWR | 4081632.7 | 6.610834 | 1.9918e+18 | 18.29924 | 0.3490901 | 0.1700795 | 1.362783 | 0.008952378 | 0.4344242 | 0.6464197
310 | 0.4 | 0.18 | 1.35 | 0.005 | 0.22 | 0.14 | 19.16731733 | 11.99122608 | P | 42.29628 | 2889 | IVAR |  |  | LB |  |  | 1.47e+19 | 980000000000 | 78 | low |  |  | NO | NO | PWR | 15000000 | 7.176091 | 7.3198e+18 | 18.8645 | 0.3490901 | 0.1700795 | 1.362783 | 0.008952378 | 0.4344242 | 0.6464197
310 | 0.4 | 0.18 | 1.35 | 0.005 | 0.22 | 0.14 | 18.60205999 | 11.36172784 | P | 26.73267 | 2890 | IVAR |  |  | LB |  |  | 4e+18 | 230000000000 | 51 | low |  |  | NO | NO | PWR | 17391304.3 | 7.240332 | 2.6616e+18 | 18.42514 | 0.3490901 | 0.1700795 | 1.362783 | 0.008952378 | 0.4344242 | 0.6464197
310 | 0.4 | 0.18 | 1.35 | 0.005 | 0.22 | 0.14 | 19.20411998 | 11.53147892 | P | 38.16747 | 2891 | IVAR |  |  | LB |  |  | 1.6e+19 | 340000000000 | 71 | low |  |  | NO | NO | PWR | 47058823.5 | 7.672641 | 9.8457e+18 | 18.99325 | 0.3490901 | 0.1700795 | 1.362783 | 0.008952378 | 0.4344242 | 0.6464197
310 | 0.4 | 0.18 | 1.35 | 0.005 | 0.22 | 0.14 | 18.38021124 | 10.84509804 | P | 28.41372 | 2892 | IVAR |  |  | LB |  |  | 2.4e+18 | 70000000000 | 54 | low |  |  | NO | NO | PWR | 34285714.3 | 7.535113 | 2.0259e+18 | 18.30662 | 0.3490901 | 0.1700795 | 1.362783 | 0.008952378 | 0.4344242 | 0.6464197
310 | 0.4 | 0.18 | 1.35 | 0.005 | 0.22 | 0.14 | 18.5797836 | 11.04139269 | P | 26.73267 | 2893 | IVAR |  |  | LB |  |  | 3.8e+18 | 110000000000 | 51 | low |  |  | NO | NO | PWR | 34545454.5 | 7.538391 | 2.9304e+18 | 18.46693 | 0.3490901 | 0.1700795 | 1.362783 | 0.008952378 | 0.4344242 | 0.6464197
290 | 0.41 | 0.86 | 1.44 | 0.005 | 0.23 | 0.14 | 17.60205999 | 11.70757018 | P | 26.73267 | 2894 | IVAR |  |  | LC |  |  | 4e+17 | 510000000000 | 51 | low |  |  | NO | NO | PWR | 784313.7 | 5.89449 | 2.2697e+17 | 17.35597 | 0.3578985 | 0.8127863 | 1.453965 | 0.008954409 | 0.4542737 | 0.6465663
290 | 0.41 | 0.86 | 1.44 | 0.005 | 0.23 | 0.14 | 17.84509804 | 11.8920946 | P | 39.34043 | 2895 | IVAR |  |  | LC |  |  | 7e+17 | 780000000000 | 73 | low |  |  | NO | NO | PWR | 897435.9 | 5.953003 | 3.6484e+17 | 17.5621 | 0.3578985 | 0.8127863 | 1.453965 | 0.008954409 | 0.4542737 | 0.6465663
290 | 0.41 | 0.86 | 1.44 | 0.005 | 0.23 | 0.14 | 18.25527251 | 11.8920946 | P | 65.85552 | 2896 | IVAR |  |  | LC |  |  | 1.8e+18 | 780000000000 | 116 | low |  |  | NO | NO | PWR | 2307692.3 | 6.363178 | 9.3816e+17 | 17.97228 | 0.3578985 | 0.8127863 | 1.453965 | 0.008954409 | 0.4542737 | 0.6465663
290 | 0.41 | 0.86 | 1.44 | 0.005 | 0.23 | 0.14 | 18.53147892 | 11.8920946 | P | 88.575 | 2897 | IVAR |  |  | LC |  |  | 3.4e+18 | 780000000000 | 150 | low |  |  | NO | NO | PWR | 4358974.4 | 6.639384 | 1.7721e+18 | 18.24848 | 0.3578985 | 0.8127863 | 1.453965 | 0.008954409 | 0.4542737 | 0.6465663
290 | 0.41 | 0.86 | 1.44 | 0.005 | 0.23 | 0.14 | 18.64345268 | 11.94939001 | P | 91.34972 | 2898 | IVAR |  |  | LC |  |  | 4.4e+18 | 890000000000 | 154 | low |  |  | NO | NO | PWR | 4943820.2 | 6.694063 | 2.2336e+18 | 18.349 | 0.3578985 | 0.8127863 | 1.453965 | 0.008954409 | 0.4542737 | 0.6465663
290 | 0.41 | 0.86 | 1.44 | 0.005 | 0.23 | 0.14 | 18.8920946 | 12 | P | 85.13675 | 2899 | IVAR |  |  | LC |  |  | 7.8e+18 | 1000000000000 | 145 | low |  |  | NO | NO | PWR | 7800000 | 6.892095 | 3.8683e+18 | 18.58752 | 0.3578985 | 0.8127863 | 1.453965 | 0.008954409 | 0.4542737 | 0.6465663
290 | 0.41 | 0.86 | 1.44 | 0.005 | 0.23 | 0.14 | 19.13353891 | 11.8920946 | P | 105.54492 | 2900 | IVAR |  |  | LC |  |  | 1.36e+19 | 780000000000 | 174 | low |  |  | NO | NO | PWR | 17435897.4 | 7.241444 | 7.0883e+18 | 18.85054 | 0.3578985 | 0.8127863 | 1.453965 | 0.008954409 | 0.4542737 | 0.6465663
290 | 0.41 | 0.86 | 1.44 | 0.005 | 0.23 | 0.14 | 19.52113808 | 11.98677173 | P | 119.52683 | 2901 | IVAR |  |  | LC |  |  | 3.32e+19 | 970000000000 | 193 | low |  |  | NO | NO | PWR | 34226804.1 | 7.534366 | 1.6566e+19 | 19.21921 | 0.3578985 | 0.8127863 | 1.453965 | 0.008954409 | 0.4542737 | 0.6465663
290 | 0.41 | 0.86 | 1.44 | 0.005 | 0.23 | 0.14 | 17.30103 | 11.41497335 | P | 19.58748 | 2902 | IVAR |  |  | LC |  |  | 2e+17 | 260000000000 | 38 | low |  |  | NO | NO | PWR | 769230.8 | 5.886057 | 1.2986e+17 | 17.11346 | 0.3578985 | 0.8127863 | 1.453965 | 0.008954409 | 0.4542737 | 0.6465663
290 | 0.41 | 0.86 | 1.44 | 0.005 | 0.23 | 0.14 | 17.60205999 | 11.41497335 | P | 35.25852 | 2903 | IVAR |  |  | LC |  |  | 4e+17 | 260000000000 | 66 | low |  |  | NO | NO | PWR | 1538461.5 | 6.187087 | 2.5971e+17 | 17.41449 | 0.3578985 | 0.8127863 | 1.453965 | 0.008954409 | 0.4542737 | 0.6465663
290 | 0.41 | 0.86 | 1.44 | 0.005 | 0.23 | 0.14 | 18 | 11.50514998 | P | 62.64507 | 2904 | IVAR |  |  | LC |  |  | 1e+18 | 320000000000 | 111 | low |  |  | NO | NO | PWR | 3125000 | 6.49485 | 6.2287e+17 | 17.79439 | 0.3578985 | 0.8127863 | 1.453965 | 0.008954409 | 0.4542737 | 0.6465663
290 | 0.41 | 0.86 | 1.44 | 0.005 | 0.23 | 0.14 | 18.38021124 | 11.49136169 | P | 92.04675 | 2905 | IVAR |  |  | LC |  |  | 2.4e+18 | 310000000000 | 155 | low |  |  | NO | NO | PWR | 7741935.5 | 6.88885 | 1.5044e+18 | 18.17736 | 0.3578985 | 0.8127863 | 1.453965 | 0.008954409 | 0.4542737 | 0.6465663
290 | 0.41 | 0.86 | 1.44 | 0.005 | 0.23 | 0.14 | 18.68124124 | 11.50514998 | P | 101.94587 | 2906 | IVAR |  |  | LC |  |  | 4.8e+18 | 320000000000 | 169 | low |  |  | NO | NO | PWR | 15000000 | 7.176091 | 2.9898e+18 | 18.47564 | 0.3578985 | 0.8127863 | 1.453965 | 0.008954409 | 0.4542737 | 0.6465663
290 | 0.41 | 0.86 | 1.44 | 0.005 | 0.23 | 0.14 | 18.92941893 | 11.41497335 | P | 115.80048 | 2907 | IVAR |  |  | LC |  |  | 8.5e+18 | 260000000000 | 188 | low |  |  | NO | NO | PWR | 32692307.7 | 7.514446 | 5.5188e+18 | 18.74185 | 0.3578985 | 0.8127863 | 1.453965 | 0.008954409 | 0.4542737 | 0.6465663
290 | 0.41 | 0.86 | 1.44 | 0.005 | 0.23 | 0.14 | 19.19589965 | 11.47712125 | P | 123.28668 | 2908 | IVAR |  |  | LC |  |  | 1.57e+19 | 300000000000 | 198 | low |  |  | NO | NO | PWR | 52333333.3 | 7.718778 | 9.906e+18 | 18.9959 | 0.3578985 | 0.8127863 | 1.453965 | 0.008954409 | 0.4542737 | 0.6465663
290 | 0.41 | 0.86 | 1.44 | 0.005 | 0.23 | 0.14 | 16.77815125 | 10.90308999 | P | 15.83387 | 2909 | IVAR |  |  | LC |  |  | 60000000000000000 | 80000000000 | 31 | low |  |  | NO | NO | PWR | 750000 | 5.875061 | 49312554885516776 | 16.69296 | 0.3578985 | 0.8127863 | 1.453965 | 0.008954409 | 0.4542737 | 0.6465663
290 | 0.41 | 0.86 | 1.44 | 0.005 | 0.23 | 0.14 | 17 | 10.90308999 | P | 21.76188 | 2910 | IVAR |  |  | LC |  |  | 1e+17 | 80000000000 | 42 | low |  |  | NO | NO | PWR | 1250000 | 6.09691 | 82187591475861280 | 16.91481 | 0.3578985 | 0.8127863 | 1.453965 | 0.008954409 | 0.4542737 | 0.6465663
290 | 0.41 | 0.86 | 1.44 | 0.005 | 0.23 | 0.14 | 17.36172784 | 10.90308999 | P | 32.38307 | 2911 | IVAR |  |  | LC |  |  | 2.3e+17 | 80000000000 | 61 | low |  |  | NO | NO | PWR | 2875000 | 6.458638 | 1.8903e+17 | 17.27653 | 0.3578985 | 0.8127863 | 1.453965 | 0.008954409 | 0.4542737 | 0.6465663
290 | 0.41 | 0.86 | 1.44 | 0.005 | 0.23 | 0.14 | 17.36172784 | 10.84509804 | P | 27.85203 | 2912 | IVAR |  |  | LC |  |  | 2.3e+17 | 70000000000 | 53 | low |  |  | NO | NO | PWR | 3285714.3 | 6.51663 | 1.9415e+17 | 17.28813 | 0.3578985 | 0.8127863 | 1.453965 | 0.008954409 | 0.4542737 | 0.6465663
290 | 0.41 | 0.86 | 1.44 | 0.005 | 0.23 | 0.14 | 17.50514998 | 10.90308999 | P | 40.51875 | 2913 | IVAR |  |  | LC |  |  | 3.2e+17 | 80000000000 | 75 | low |  |  | NO | NO | PWR | 4000000 | 6.60206 | 2.63e+17 | 17.41996 | 0.3578985 | 0.8127863 | 1.453965 | 0.008954409 | 0.4542737 | 0.6465663
290 | 0.41 | 0.86 | 1.44 | 0.005 | 0.23 | 0.14 | 17.47712125 | 11 | P | 38.16747 | 2914 | IVAR |  |  | LC |  |  | 3e+17 | 100000000000 | 71 | low |  |  | NO | NO | PWR | 3000000 | 6.477121 | 2.358e+17 | 17.37255 | 0.3578985 | 0.8127863 | 1.453965 | 0.008954409 | 0.4542737 | 0.6465663
290 | 0.41 | 0.86 | 1.44 | 0.005 | 0.23 | 0.14 | 18.04139269 | 11 | P | 74.35947 | 2915 | IVAR |  |  | LC |  |  | 1.1e+18 | 100000000000 | 129 | low |  |  | NO | NO | PWR | 11000000 | 7.041393 | 8.646e+17 | 17.93682 | 0.3578985 | 0.8127863 | 1.453965 | 0.008954409 | 0.4542737 | 0.6465663
290 | 0.41 | 0.86 | 1.44 | 0.005 | 0.23 | 0.14 | 18.38021124 | 10.90308999 | P | 101.23008 | 2916 | IVAR |  |  | LC |  |  | 2.4e+18 | 80000000000 | 168 | low |  |  | NO | NO | PWR | 30000000 | 7.477121 | 1.9725e+18 | 18.29502 | 0.3578985 | 0.8127863 | 1.453965 | 0.008954409 | 0.4542737 | 0.6465663
290 | 0.41 | 0.86 | 1.44 | 0.005 | 0.23 | 0.14 | 18.60205999 | 10.90308999 | P | 106.99392 | 2917 | IVAR |  |  | LC |  |  | 4e+18 | 80000000000 | 176 | low |  |  | NO | NO | PWR | 50000000 | 7.69897 | 3.2875e+18 | 18.51687 | 0.3578985 | 0.8127863 | 1.453965 | 0.008954409 | 0.4542737 | 0.6465663
270 | 0.41 | 0.86 | 1.44 | 0.005 | 0.23 | 0.14 | 18.5797836 | 11.96378783 | P | 92.04675 | 2918 | IVAR |  |  | LC |  |  | 3.8e+18 | 920000000000 | 155 | low |  |  | NO | NO | PWR | 4130434.8 | 6.615996 | 1.9162e+18 | 18.28245 | 0.3578985 | 0.8127863 | 1.453965 | 0.008954409 | 0.4542737 | 0.6465663
270 | 0.41 | 0.86 | 1.44 | 0.005 | 0.23 | 0.14 | 19.18184359 | 11.96378783 | P | 133.99248 | 2919 | IVAR |  |  | LC |  |  | 1.52e+19 | 920000000000 | 212 | low |  |  | NO | NO | PWR | 16521739.1 | 7.218056 | 7.665e+18 | 18.88451 | 0.3578985 | 0.8127863 | 1.453965 | 0.008954409 | 0.4542737 | 0.6465663
270 | 0.41 | 0.86 | 1.44 | 0.005 | 0.23 | 0.14 | 18.63346846 | 11.39794001 | P | 135.54332 | 2920 | IVAR |  |  | LC |  |  | 4.3e+18 | 250000000000 | 214 | low |  |  | NO | NO | PWR | 17200000 | 7.235528 | 2.8139e+18 | 18.4493 | 0.3578985 | 0.8127863 | 1.453965 | 0.008954409 | 0.4542737 | 0.6465663
270 | 0.41 | 0.86 | 1.44 | 0.005 | 0.23 | 0.14 | 19.23299611 | 11.5563025 | P | 170.18283 | 2921 | IVAR |  |  | LC |  |  | 1.71e+19 | 360000000000 | 257 | low |  |  | NO | NO | PWR | 47500000 | 7.676694 | 1.0403e+19 | 19.01716 | 0.3578985 | 0.8127863 | 1.453965 | 0.008954409 | 0.4542737 | 0.6465663
270 | 0.41 | 0.86 | 1.44 | 0.005 | 0.23 | 0.14 | 18.41497335 | 10.90308999 | P | 115.05923 | 2922 | IVAR |  |  | LC |  |  | 2.6e+18 | 80000000000 | 187 | low |  |  | NO | NO | PWR | 32500000 | 7.511883 | 2.1369e+18 | 18.32978 | 0.3578985 | 0.8127863 | 1.453965 | 0.008954409 | 0.4542737 | 0.6465663
270 | 0.41 | 0.86 | 1.44 | 0.005 | 0.23 | 0.14 | 18.61278386 | 11.07918125 | P | 126.31868 | 2923 | IVAR |  |  | LC |  |  | 4.1e+18 | 120000000000 | 202 | low |  |  | NO | NO | PWR | 34166666.7 | 7.533603 | 3.1072e+18 | 18.49237 | 0.3578985 | 0.8127863 | 1.453965 | 0.008954409 | 0.4542737 | 0.6465663
310 | 0.41 | 0.86 | 1.44 | 0.005 | 0.23 | 0.14 | 18.60205999 | 11.99122608 | P | 73.03643 | 2924 | IVAR |  |  | LC |  |  | 4e+18 | 980000000000 | 127 | low |  |  | NO | NO | PWR | 4081632.7 | 6.610834 | 1.9918e+18 | 18.29924 | 0.3578985 | 0.8127863 | 1.453965 | 0.008954409 | 0.4542737 | 0.6465663
310 | 0.41 | 0.86 | 1.44 | 0.005 | 0.23 | 0.14 | 19.16731733 | 11.99122608 | P | 96.25707 | 2925 | IVAR |  |  | LC |  |  | 1.47e+19 | 980000000000 | 161 | low |  |  | NO | NO | PWR | 15000000 | 7.176091 | 7.3198e+18 | 18.8645 | 0.3578985 | 0.8127863 | 1.453965 | 0.008954409 | 0.4542737 | 0.6465663
310 | 0.41 | 0.86 | 1.44 | 0.005 | 0.23 | 0.14 | 18.60205999 | 11.36172784 | P | 76.35408 | 2926 | IVAR |  |  | LC |  |  | 4e+18 | 230000000000 | 132 | low |  |  | NO | NO | PWR | 17391304.3 | 7.240332 | 2.6616e+18 | 18.42514 | 0.3578985 | 0.8127863 | 1.453965 | 0.008954409 | 0.4542737 | 0.6465663
310 | 0.41 | 0.86 | 1.44 | 0.005 | 0.23 | 0.14 | 19.20411998 | 11.53147892 | P | 87.19568 | 2927 | IVAR |  |  | LC |  |  | 1.6e+19 | 340000000000 | 148 | low |  |  | NO | NO | PWR | 47058823.5 | 7.672641 | 9.8457e+18 | 18.99325 | 0.3578985 | 0.8127863 | 1.453965 | 0.008954409 | 0.4542737 | 0.6465663
310 | 0.41 | 0.86 | 1.44 | 0.005 | 0.23 | 0.14 | 18.38021124 | 10.84509804 | P | 67.79787 | 2928 | IVAR |  |  | LC |  |  | 2.4e+18 | 70000000000 | 119 | low |  |  | NO | NO | PWR | 34285714.3 | 7.535113 | 2.0259e+18 | 18.30662 | 0.3578985 | 0.8127863 | 1.453965 | 0.008954409 | 0.4542737 | 0.6465663
310 | 0.41 | 0.86 | 1.44 | 0.005 | 0.23 | 0.14 | 18.5797836 | 11.04139269 | P | 69.75228 | 2929 | IVAR |  |  | LC |  |  | 3.8e+18 | 110000000000 | 122 | low |  |  | NO | NO | PWR | 34545454.5 | 7.538391 | 2.9304e+18 | 18.46693 | 0.3578985 | 0.8127863 | 1.453965 | 0.008954409 | 0.4542737 | 0.6465663
290 | 0.41 | 0.86 | 1.44 | 0.005 | 0.23 | 0.14 | 19.95904139 | 13.32221929 | P | 120.27612 | 2931 | BR2 |  |  | LC |  |  | 9.1e+19 | 21000000000000 | 194 | high |  |  | NO | NO | PWR | 4333333.3 | 6.636822 | 2.4548e+19 | 19.39002 | 0.3578985 | 0.8127863 | 1.453965 | 0.008954409 | 0.4542737 | 0.6465663
290 | 0.41 | 0.86 | 1.44 | 0.005 | 0.23 | 0.14 | 20.34242268 | 13.32221929 | P | 203.74272 | 2932 | BR2 |  |  | LC |  |  | 2.2e+20 | 21000000000000 | 296 | high |  |  | NO | NO | PWR | 10476190.5 | 7.020203 | 5.9348e+19 | 19.7734 | 0.3578985 | 0.8127863 | 1.453965 | 0.008954409 | 0.4542737 | 0.6465663
300 | 0.41 | 0.86 | 1.44 | 0.005 | 0.23 | 0.14 | 20.11394335 | 13.98677173 | P | 172.692 | 2933 | BR2 |  |  | LC |  |  | 1.3e+20 | 97000000000000 | 260 | high |  |  | NO | NO | PWR | 1340206.2 | 6.127172 | 2.5823e+19 | 19.41201 | 0.3578985 | 0.8127863 | 1.453965 | 0.008954409 | 0.4542737 | 0.6465663
300 | 0.41 | 0.86 | 1.44 | 0.005 | 0.23 | 0.14 | 19.81954394 | 13.97772361 | P | 132.447 | 2934 | BR2 |  |  | LC |  |  | 6.6e+19 | 95000000000000 | 210 | high |  |  | NO | NO | PWR | 694736.8 | 5.84182 | 1.3165e+19 | 19.11942 | 0.3578985 | 0.8127863 | 1.453965 | 0.008954409 | 0.4542737 | 0.6465663
300 | 0.41 | 0.86 | 1.44 | 0.005 | 0.23 | 0.14 | 19.23044892 | 13.98677173 | P | 73.03643 | 2935 | BR2 |  |  | LC |  |  | 1.7e+19 | 97000000000000 | 127 | low |  |  | NO | NO | PWR | 175257.7 | 5.243677 | 3.3769e+18 | 18.52852 | 0.3578985 | 0.8127863 | 1.453965 | 0.008954409 | 0.4542737 | 0.6465663
300 | 0.41 | 0.86 | 1.44 | 0.005 | 0.23 | 0.14 | 19.51851394 | 13.98677173 | P | 97.67123 | 2936 | BR2 |  |  | LC |  |  | 3.3e+19 | 97000000000000 | 163 | low |  |  | NO | NO | PWR | 340206.2 | 5.531742 | 6.5552e+18 | 18.81658 | 0.3578985 | 0.8127863 | 1.453965 | 0.008954409 | 0.4542737 | 0.6465663
290 | 0.38 | 1.25 | 1.38 | 0.005 | 0.23 | 0.19 | 17.60205999 | 11.70757018 | P | 26.175 | 2937 | IVAR |  |  | LD |  |  | 4e+17 | 510000000000 | 50 | low |  |  | NO | NO | PWR | 784313.7 | 5.89449 | 2.2697e+17 | 17.35597 | 0.3311641 | 1.179428 | 1.391086 | 0.008939651 | 0.453525 | 0.8760367
290 | 0.38 | 1.25 | 1.38 | 0.005 | 0.23 | 0.19 | 17.84509804 | 11.8920946 | P | 34.10432 | 2938 | IVAR |  |  | LD |  |  | 7e+17 | 780000000000 | 64 | low |  |  | NO | NO | PWR | 897435.9 | 5.953003 | 3.6484e+17 | 17.5621 | 0.3311641 | 1.179428 | 1.391086 | 0.008939651 | 0.453525 | 0.8760367
290 | 0.38 | 1.25 | 1.38 | 0.005 | 0.23 | 0.19 | 18.25527251 | 11.8920946 | P | 71.71875 | 2939 | IVAR |  |  | LD |  |  | 1.8e+18 | 780000000000 | 125 | low |  |  | NO | NO | PWR | 2307692.3 | 6.363178 | 9.3816e+17 | 17.97228 | 0.3311641 | 1.179428 | 1.391086 | 0.008939651 | 0.453525 | 0.8760367
290 | 0.38 | 1.25 | 1.38 | 0.005 | 0.23 | 0.19 | 18.53147892 | 11.8920946 | P | 97.67123 | 2940 | IVAR |  |  | LD |  |  | 3.4e+18 | 780000000000 | 163 | low |  |  | NO | NO | PWR | 4358974.4 | 6.639384 | 1.7721e+18 | 18.24848 | 0.3311641 | 1.179428 | 1.391086 | 0.008939651 | 0.453525 | 0.8760367
290 | 0.38 | 1.25 | 1.38 | 0.005 | 0.23 | 0.19 | 18.64345268 | 11.94939001 | P | 99.09075 | 2941 | IVAR |  |  | LD |  |  | 4.4e+18 | 890000000000 | 165 | low |  |  | NO | NO | PWR | 4943820.2 | 6.694063 | 2.2336e+18 | 18.349 | 0.3311641 | 1.179428 | 1.391086 | 0.008939651 | 0.453525 | 0.8760367
290 | 0.38 | 1.25 | 1.38 | 0.005 | 0.23 | 0.19 | 18.8920946 | 12 | P | 102.663 | 2942 | IVAR |  |  | LD |  |  | 7.8e+18 | 1000000000000 | 170 | low |  |  | NO | NO | PWR | 7800000 | 6.892095 | 3.8683e+18 | 18.58752 | 0.3311641 | 1.179428 | 1.391086 | 0.008939651 | 0.453525 | 0.8760367
290 | 0.38 | 1.25 | 1.38 | 0.005 | 0.23 | 0.19 | 19.13353891 | 11.8920946 | P | 137.09952 | 2943 | IVAR |  |  | LD |  |  | 1.36e+19 | 780000000000 | 216 | low |  |  | NO | NO | PWR | 17435897.4 | 7.241444 | 7.0883e+18 | 18.85054 | 0.3311641 | 1.179428 | 1.391086 | 0.008939651 | 0.453525 | 0.8760367
290 | 0.38 | 1.25 | 1.38 | 0.005 | 0.23 | 0.19 | 19.52113808 | 11.98677173 | P | 160.26675 | 2944 | IVAR |  |  | LD |  |  | 3.32e+19 | 970000000000 | 245 | low |  |  | NO | NO | PWR | 34226804.1 | 7.534366 | 1.6566e+19 | 19.21921 | 0.3311641 | 1.179428 | 1.391086 | 0.008939651 | 0.453525 | 0.8760367
290 | 0.38 | 1.25 | 1.38 | 0.005 | 0.23 | 0.19 | 19 | 11.88649073 | P | 137.09952 | 2945 | IVAR |  |  | LD |  |  | 1e+19 | 770000000000 | 216 | low |  |  | NO | NO | PWR | 12987013.0 | 7.113509 | 5.2255e+18 | 18.71813 | 0.3311641 | 1.179428 | 1.391086 | 0.008939651 | 0.453525 | 0.8760367
290 | 0.38 | 1.25 | 1.38 | 0.005 | 0.23 | 0.19 | 17.30103 | 11.41497335 | P | 18.50832 | 2946 | IVAR |  |  | LD |  |  | 2e+17 | 260000000000 | 36 | low |  |  | NO | NO | PWR | 769230.8 | 5.886057 | 1.2986e+17 | 17.11346 | 0.3311641 | 1.179428 | 1.391086 | 0.008939651 | 0.453525 | 0.8760367
290 | 0.38 | 1.25 | 1.38 | 0.005 | 0.23 | 0.19 | 17.60205999 | 11.41497335 | P | 34.10432 | 2947 | IVAR |  |  | LD |  |  | 4e+17 | 260000000000 | 64 | low |  |  | NO | NO | PWR | 1538461.5 | 6.187087 | 2.5971e+17 | 17.41449 | 0.3311641 | 1.179428 | 1.391086 | 0.008939651 | 0.453525 | 0.8760367
290 | 0.38 | 1.25 | 1.38 | 0.005 | 0.23 | 0.19 | 18 | 11.50514998 | P | 63.28448 | 2948 | IVAR |  |  | LD |  |  | 1e+18 | 320000000000 | 112 | low |  |  | NO | NO | PWR | 3125000 | 6.49485 | 6.2287e+17 | 17.79439 | 0.3311641 | 1.179428 | 1.391086 | 0.008939651 | 0.453525 | 0.8760367
290 | 0.38 | 1.25 | 1.38 | 0.005 | 0.23 | 0.19 | 18.38021124 | 11.49136169 | P | 106.26875 | 2949 | IVAR |  |  | LD |  |  | 2.4e+18 | 310000000000 | 175 | low |  |  | NO | NO | PWR | 7741935.5 | 6.88885 | 1.5044e+18 | 18.17736 | 0.3311641 | 1.179428 | 1.391086 | 0.008939651 | 0.453525 | 0.8760367
290 | 0.38 | 1.25 | 1.38 | 0.005 | 0.23 | 0.19 | 18.68124124 | 11.50514998 | P | 124.8 | 2950 | IVAR |  |  | LD |  |  | 4.8e+18 | 320000000000 | 200 | low |  |  | NO | NO | PWR | 15000000 | 7.176091 | 2.9898e+18 | 18.47564 | 0.3311641 | 1.179428 | 1.391086 | 0.008939651 | 0.453525 | 0.8760367
290 | 0.38 | 1.25 | 1.38 | 0.005 | 0.23 | 0.19 | 18.92941893 | 11.41497335 | P | 150.54363 | 2951 | IVAR |  |  | LD |  |  | 8.5e+18 | 260000000000 | 233 | low |  |  | NO | NO | PWR | 32692307.7 | 7.514446 | 5.5188e+18 | 18.74185 | 0.3311641 | 1.179428 | 1.391086 | 0.008939651 | 0.453525 | 0.8760367
290 | 0.38 | 1.25 | 1.38 | 0.005 | 0.23 | 0.19 | 19.19589965 | 11.47712125 | P | 166.02768 | 2952 | IVAR |  |  | LD |  |  | 1.57e+19 | 300000000000 | 252 | low |  |  | NO | NO | PWR | 52333333.3 | 7.718778 | 9.906e+18 | 18.9959 | 0.3311641 | 1.179428 | 1.391086 | 0.008939651 | 0.453525 | 0.8760367
290 | 0.38 | 1.25 | 1.38 | 0.005 | 0.23 | 0.19 | 16.77815125 | 10.90308999 | P | 17.43452 | 2953 | IVAR |  |  | LD |  |  | 60000000000000000 | 80000000000 | 34 | low |  |  | NO | NO | PWR | 750000 | 5.875061 | 49312554885516776 | 16.69296 | 0.3311641 | 1.179428 | 1.391086 | 0.008939651 | 0.453525 | 0.8760367
290 | 0.38 | 1.25 | 1.38 | 0.005 | 0.23 | 0.19 | 17.36172784 | 10.90308999 | P | 32.95548 | 2954 | IVAR |  |  | LD |  |  | 2.3e+17 | 80000000000 | 62 | low |  |  | NO | NO | PWR | 2875000 | 6.458638 | 1.8903e+17 | 17.27653 | 0.3311641 | 1.179428 | 1.391086 | 0.008939651 | 0.453525 | 0.8760367
290 | 0.38 | 1.25 | 1.38 | 0.005 | 0.23 | 0.19 | 17.36172784 | 10.84509804 | P | 26.73267 | 2955 | IVAR |  |  | LD |  |  | 2.3e+17 | 70000000000 | 51 | low |  |  | NO | NO | PWR | 3285714.3 | 6.51663 | 1.9415e+17 | 17.28813 | 0.3311641 | 1.179428 | 1.391086 | 0.008939651 | 0.453525 | 0.8760367
290 | 0.38 | 1.25 | 1.38 | 0.005 | 0.23 | 0.19 | 17.50514998 | 10.90308999 | P | 43.488 | 2956 | IVAR |  |  | LD |  |  | 3.2e+17 | 80000000000 | 80 | low |  |  | NO | NO | PWR | 4000000 | 6.60206 | 2.63e+17 | 17.41996 | 0.3311641 | 1.179428 | 1.391086 | 0.008939651 | 0.453525 | 0.8760367
290 | 0.38 | 1.25 | 1.38 | 0.005 | 0.23 | 0.19 | 17.47712125 | 11 | P | 39.34043 | 2957 | IVAR |  |  | LD |  |  | 3e+17 | 100000000000 | 73 | low |  |  | NO | NO | PWR | 3000000 | 6.477121 | 2.358e+17 | 17.37255 | 0.3311641 | 1.179428 | 1.391086 | 0.008939651 | 0.453525 | 0.8760367
290 | 0.38 | 1.25 | 1.38 | 0.005 | 0.23 | 0.19 | 18.04139269 | 11 | P | 80.37948 | 2958 | IVAR |  |  | LD |  |  | 1.1e+18 | 100000000000 | 138 | low |  |  | NO | NO | PWR | 11000000 | 7.041393 | 8.646e+17 | 17.93682 | 0.3311641 | 1.179428 | 1.391086 | 0.008939651 | 0.453525 | 0.8760367
290 | 0.38 | 1.25 | 1.38 | 0.005 | 0.23 | 0.19 | 18.38021124 | 10.90308999 | P | 123.28668 | 2959 | IVAR |  |  | LD |  |  | 2.4e+18 | 80000000000 | 198 | low |  |  | NO | NO | PWR | 30000000 | 7.477121 | 1.9725e+18 | 18.29502 | 0.3311641 | 1.179428 | 1.391086 | 0.008939651 | 0.453525 | 0.8760367
290 | 0.38 | 1.25 | 1.38 | 0.005 | 0.23 | 0.19 | 18.60205999 | 10.90308999 | P | 136.32075 | 2960 | IVAR |  |  | LD |  |  | 4e+18 | 80000000000 | 215 | low |  |  | NO | NO | PWR | 50000000 | 7.69897 | 3.2875e+18 | 18.51687 | 0.3311641 | 1.179428 | 1.391086 | 0.008939651 | 0.453525 | 0.8760367
270 | 0.38 | 1.25 | 1.38 | 0.005 | 0.23 | 0.19 | 18.5797836 | 11.96378783 | P | 99.80252 | 2961 | IVAR |  |  | LD |  |  | 3.8e+18 | 920000000000 | 166 | low |  |  | NO | NO | PWR | 4130434.8 | 6.615996 | 1.9162e+18 | 18.28245 | 0.3311641 | 1.179428 | 1.391086 | 0.008939651 | 0.453525 | 0.8760367
270 | 0.38 | 1.25 | 1.38 | 0.005 | 0.23 | 0.19 | 19.18184359 | 11.96378783 | P | 166.85603 | 2962 | IVAR |  |  | LD |  |  | 1.52e+19 | 920000000000 | 253 | low |  |  | NO | NO | PWR | 16521739.1 | 7.218056 | 7.665e+18 | 18.88451 | 0.3311641 | 1.179428 | 1.391086 | 0.008939651 | 0.453525 | 0.8760367
270 | 0.38 | 1.25 | 1.38 | 0.005 | 0.23 | 0.19 | 18.63346846 | 11.39794001 | P | 157.81788 | 2963 | IVAR |  |  | LD |  |  | 4.3e+18 | 250000000000 | 242 | low |  |  | NO | NO | PWR | 17200000 | 7.235528 | 2.8139e+18 | 18.4493 | 0.3311641 | 1.179428 | 1.391086 | 0.008939651 | 0.453525 | 0.8760367
270 | 0.38 | 1.25 | 1.38 | 0.005 | 0.23 | 0.19 | 19.23299611 | 11.5563025 | P | 211.77675 | 2964 | IVAR |  |  | LD |  |  | 1.71e+19 | 360000000000 | 305 | low |  |  | NO | NO | PWR | 47500000 | 7.676694 | 1.0403e+19 | 19.01716 | 0.3311641 | 1.179428 | 1.391086 | 0.008939651 | 0.453525 | 0.8760367
270 | 0.38 | 1.25 | 1.38 | 0.005 | 0.23 | 0.19 | 18.41497335 | 10.90308999 | P | 137.87963 | 2965 | IVAR |  |  | LD |  |  | 2.6e+18 | 80000000000 | 217 | low |  |  | NO | NO | PWR | 32500000 | 7.511883 | 2.1369e+18 | 18.32978 | 0.3311641 | 1.179428 | 1.391086 | 0.008939651 | 0.453525 | 0.8760367
270 | 0.38 | 1.25 | 1.38 | 0.005 | 0.23 | 0.19 | 18.61278386 | 11.07918125 | P | 148.94187 | 2966 | IVAR |  |  | LD |  |  | 4.1e+18 | 120000000000 | 231 | low |  |  | NO | NO | PWR | 34166666.7 | 7.533603 | 3.1072e+18 | 18.49237 | 0.3311641 | 1.179428 | 1.391086 | 0.008939651 | 0.453525 | 0.8760367
310 | 0.38 | 1.25 | 1.38 | 0.005 | 0.23 | 0.19 | 18.60205999 | 11.99122608 | P | 85.13675 | 2967 | IVAR |  |  | LD |  |  | 4e+18 | 980000000000 | 145 | low |  |  | NO | NO | PWR | 4081632.7 | 6.610834 | 1.9918e+18 | 18.29924 | 0.3311641 | 1.179428 | 1.391086 | 0.008939651 | 0.453525 | 0.8760367
310 | 0.38 | 1.25 | 1.38 | 0.005 | 0.23 | 0.19 | 19.16731733 | 11.99122608 | P | 124.04267 | 2968 | IVAR |  |  | LD |  |  | 1.47e+19 | 980000000000 | 199 | low |  |  | NO | NO | PWR | 15000000 | 7.176091 | 7.3198e+18 | 18.8645 | 0.3311641 | 1.179428 | 1.391086 | 0.008939651 | 0.453525 | 0.8760367
310 | 0.38 | 1.25 | 1.38 | 0.005 | 0.23 | 0.19 | 18.60205999 | 11.36172784 | P | 98.38032 | 2969 | IVAR |  |  | LD |  |  | 4e+18 | 230000000000 | 164 | low |  |  | NO | NO | PWR | 17391304.3 | 7.240332 | 2.6616e+18 | 18.42514 | 0.3311641 | 1.179428 | 1.391086 | 0.008939651 | 0.453525 | 0.8760367
310 | 0.38 | 1.25 | 1.38 | 0.005 | 0.23 | 0.19 | 19.20411998 | 11.53147892 | P | 121.02675 | 2970 | IVAR |  |  | LD |  |  | 1.6e+19 | 340000000000 | 195 | low |  |  | NO | NO | PWR | 47058823.5 | 7.672641 | 9.8457e+18 | 18.99325 | 0.3311641 | 1.179428 | 1.391086 | 0.008939651 | 0.453525 | 0.8760367
310 | 0.38 | 1.25 | 1.38 | 0.005 | 0.23 | 0.19 | 18.38021124 | 10.84509804 | P | 85.82172 | 2971 | IVAR |  |  | LD |  |  | 2.4e+18 | 70000000000 | 146 | low |  |  | NO | NO | PWR | 34285714.3 | 7.535113 | 2.0259e+18 | 18.30662 | 0.3311641 | 1.179428 | 1.391086 | 0.008939651 | 0.453525 | 0.8760367
310 | 0.38 | 1.25 | 1.38 | 0.005 | 0.23 | 0.19 | 18.5797836 | 11.04139269 | P | 94.14588 | 2972 | IVAR |  |  | LD |  |  | 3.8e+18 | 110000000000 | 158 | low |  |  | NO | NO | PWR | 34545454.5 | 7.538391 | 2.9304e+18 | 18.46693 | 0.3311641 | 1.179428 | 1.391086 | 0.008939651 | 0.453525 | 0.8760367
290 | 0.38 | 1.25 | 1.38 | 0.005 | 0.23 | 0.19 | 19.95904139 | 13.32221929 | P | 180.29187 | 2974 | BR2 |  |  | LD |  |  | 9.1e+19 | 21000000000000 | 269 | high |  |  | NO | NO | PWR | 4333333.3 | 6.636822 | 2.4548e+19 | 19.39002 | 0.3311641 | 1.179428 | 1.391086 | 0.008939651 | 0.453525 | 0.8760367
290 | 0.38 | 1.25 | 1.38 | 0.005 | 0.23 | 0.19 | 20.34242268 | 13.32221929 | P | 329.26875 | 2975 | BR2 |  |  | LD |  |  | 2.2e+20 | 21000000000000 | 425 | high |  |  | NO | NO | PWR | 10476190.5 | 7.020203 | 5.9348e+19 | 19.7734 | 0.3311641 | 1.179428 | 1.391086 | 0.008939651 | 0.453525 | 0.8760367
300 | 0.38 | 1.25 | 1.38 | 0.005 | 0.23 | 0.19 | 20.11394335 | 13.98677173 | P | 192.32963 | 2976 | BR2 |  |  | LD |  |  | 1.3e+20 | 97000000000000 | 283 | high |  |  | NO | NO | PWR | 1340206.2 | 6.127172 | 2.5823e+19 | 19.41201 | 0.3311641 | 1.179428 | 1.391086 | 0.008939651 | 0.453525 | 0.8760367
300 | 0.38 | 1.25 | 1.38 | 0.005 | 0.23 | 0.19 | 19.81954394 | 13.97772361 | P | 134.76723 | 2977 | BR2 |  |  | LD |  |  | 6.6e+19 | 95000000000000 | 213 | high |  |  | NO | NO | PWR | 694736.8 | 5.84182 | 1.3165e+19 | 19.11942 | 0.3311641 | 1.179428 | 1.391086 | 0.008939651 | 0.453525 | 0.8760367
300 | 0.38 | 1.25 | 1.38 | 0.005 | 0.23 | 0.19 | 19.23044892 | 13.98677173 | P | 75.023 | 2978 | BR2 |  |  | LD |  |  | 1.7e+19 | 97000000000000 | 130 | low |  |  | NO | NO | PWR | 175257.7 | 5.243677 | 3.3769e+18 | 18.52852 | 0.3311641 | 1.179428 | 1.391086 | 0.008939651 | 0.453525 | 0.8760367
300 | 0.38 | 1.25 | 1.38 | 0.005 | 0.23 | 0.19 | 19.51851394 | 13.98677173 | P | 124.8 | 2979 | BR2 |  |  | LD |  |  | 3.3e+19 | 97000000000000 | 200 | low |  |  | NO | NO | PWR | 340206.2 | 5.531742 | 6.5552e+18 | 18.81658 | 0.3311641 | 1.179428 | 1.391086 | 0.008939651 | 0.453525 | 0.8760367
290 | 0 | 0.74 | 1.37 | 0.005 | 0.22 | 0.16 | 17.60205999 | 11.70757018 | P | 3.46283 | 2980 | IVAR |  |  | LG |  |  | 4e+17 | 510000000000 | 7 | low |  |  | NO | NO | PWR | 784313.7 | 5.89449 | 2.2697e+17 | 17.35597 | 0 | 0.6985592 | 1.381674 | 0.008943974 | 0.4340163 | 0.7380718
290 | 0 | 0.74 | 1.37 | 0.005 | 0.22 | 0.16 | 17.84509804 | 11.8920946 | P | 1.47603 | 2981 | IVAR |  |  | LG |  |  | 7e+17 | 780000000000 | 3 | low |  |  | NO | NO | PWR | 897435.9 | 5.953003 | 3.6484e+17 | 17.5621 | 0 | 0.6985592 | 1.381674 | 0.008943974 | 0.4340163 | 0.7380718
290 | 0 | 0.74 | 1.37 | 0.005 | 0.22 | 0.16 | 18.25527251 | 11.8920946 | P | 3.96288 | 2982 | IVAR |  |  | LG |  |  | 1.8e+18 | 780000000000 | 8 | low |  |  | NO | NO | PWR | 2307692.3 | 6.363178 | 9.3816e+17 | 17.97228 | 0 | 0.6985592 | 1.381674 | 0.008943974 | 0.4340163 | 0.7380718
290 | 0 | 0.74 | 1.37 | 0.005 | 0.22 | 0.16 | 18.53147892 | 11.8920946 | P | 6.48323 | 2983 | IVAR |  |  | LG |  |  | 3.4e+18 | 780000000000 | 13 | low |  |  | NO | NO | PWR | 4358974.4 | 6.639384 | 1.7721e+18 | 18.24848 | 0 | 0.6985592 | 1.381674 | 0.008943974 | 0.4340163 | 0.7380718
290 | 0 | 0.74 | 1.37 | 0.005 | 0.22 | 0.16 | 18.8920946 | 12 | P | 8.01152 | 2984 | IVAR |  |  | LG |  |  | 7.8e+18 | 1000000000000 | 16 | low |  |  | NO | NO | PWR | 7800000 | 6.892095 | 3.8683e+18 | 18.58752 | 0 | 0.6985592 | 1.381674 | 0.008943974 | 0.4340163 | 0.7380718
290 | 0 | 0.74 | 1.37 | 0.005 | 0.22 | 0.16 | 19.13353891 | 11.8920946 | P | 11.62443 | 2985 | IVAR |  |  | LG |  |  | 1.36e+19 | 780000000000 | 23 | low |  |  | NO | NO | PWR | 17435897.4 | 7.241444 | 7.0883e+18 | 18.85054 | 0 | 0.6985592 | 1.381674 | 0.008943974 | 0.4340163 | 0.7380718
290 | 0 | 0.74 | 1.37 | 0.005 | 0.22 | 0.16 | 19.52113808 | 11.98677173 | P | 16.36608 | 2986 | IVAR |  |  | LG |  |  | 3.32e+19 | 970000000000 | 32 | low |  |  | NO | NO | PWR | 34226804.1 | 7.534366 | 1.6566e+19 | 19.21921 | 0 | 0.6985592 | 1.381674 | 0.008943974 | 0.4340163 | 0.7380718
290 | 0 | 0.74 | 1.37 | 0.005 | 0.22 | 0.16 | 19 | 11.88649073 | P | 9.55187 | 2987 | IVAR |  |  | LG |  |  | 1e+19 | 770000000000 | 19 | low |  |  | NO | NO | PWR | 12987013.0 | 7.113509 | 5.2255e+18 | 18.71813 | 0 | 0.6985592 | 1.381674 | 0.008943974 | 0.4340163 | 0.7380718
290 | 0 | 0.74 | 1.37 | 0.005 | 0.22 | 0.16 | 17.60205999 | 11.41497335 | P | 3.96288 | 2988 | IVAR |  |  | LG |  |  | 4e+17 | 260000000000 | 8 | low |  |  | NO | NO | PWR | 1538461.5 | 6.187087 | 2.5971e+17 | 17.41449 | 0 | 0.6985592 | 1.381674 | 0.008943974 | 0.4340163 | 0.7380718
290 | 0 | 0.74 | 1.37 | 0.005 | 0.22 | 0.16 | 18 | 11.50514998 | P | 4.46427 | 2989 | IVAR |  |  | LG |  |  | 1e+18 | 320000000000 | 9 | low |  |  | NO | NO | PWR | 3125000 | 6.49485 | 6.2287e+17 | 17.79439 | 0 | 0.6985592 | 1.381674 | 0.008943974 | 0.4340163 | 0.7380718
290 | 0 | 0.74 | 1.37 | 0.005 | 0.22 | 0.16 | 18.38021124 | 11.49136169 | P | 10.58547 | 2990 | IVAR |  |  | LG |  |  | 2.4e+18 | 310000000000 | 21 | low |  |  | NO | NO | PWR | 7741935.5 | 6.88885 | 1.5044e+18 | 18.17736 | 0 | 0.6985592 | 1.381674 | 0.008943974 | 0.4340163 | 0.7380718
290 | 0 | 0.74 | 1.37 | 0.005 | 0.22 | 0.16 | 18.68124124 | 11.50514998 | P | 9.03708 | 2991 | IVAR |  |  | LG |  |  | 4.8e+18 | 320000000000 | 18 | low |  |  | NO | NO | PWR | 15000000 | 7.176091 | 2.9898e+18 | 18.47564 | 0 | 0.6985592 | 1.381674 | 0.008943974 | 0.4340163 | 0.7380718
290 | 0 | 0.74 | 1.37 | 0.005 | 0.22 | 0.16 | 18.92941893 | 11.41497335 | P | 12.14592 | 2992 | IVAR |  |  | LG |  |  | 8.5e+18 | 260000000000 | 24 | low |  |  | NO | NO | PWR | 32692307.7 | 7.514446 | 5.5188e+18 | 18.74185 | 0 | 0.6985592 | 1.381674 | 0.008943974 | 0.4340163 | 0.7380718
290 | 0 | 0.74 | 1.37 | 0.005 | 0.22 | 0.16 | 19.19589965 | 11.47712125 | P | 12.66875 | 2993 | IVAR |  |  | LG |  |  | 1.57e+19 | 300000000000 | 25 | low |  |  | NO | NO | PWR | 52333333.3 | 7.718778 | 9.906e+18 | 18.9959 | 0 | 0.6985592 | 1.381674 | 0.008943974 | 0.4340163 | 0.7380718
290 | 0 | 0.74 | 1.37 | 0.005 | 0.22 | 0.16 | 17.47712125 | 11 | P | 1.47603 | 2994 | IVAR |  |  | LG |  |  | 3e+17 | 100000000000 | 3 | low |  |  | NO | NO | PWR | 3000000 | 6.477121 | 2.358e+17 | 17.37255 | 0 | 0.6985592 | 1.381674 | 0.008943974 | 0.4340163 | 0.7380718
290 | 0 | 0.74 | 1.37 | 0.005 | 0.22 | 0.16 | 18.04139269 | 11 | P | 6.48323 | 2995 | IVAR |  |  | LG |  |  | 1.1e+18 | 100000000000 | 13 | low |  |  | NO | NO | PWR | 11000000 | 7.041393 | 8.646e+17 | 17.93682 | 0 | 0.6985592 | 1.381674 | 0.008943974 | 0.4340163 | 0.7380718
290 | 0 | 0.74 | 1.37 | 0.005 | 0.22 | 0.16 | 18.38021124 | 10.90308999 | P | 8.52363 | 2996 | IVAR |  |  | LG |  |  | 2.4e+18 | 80000000000 | 17 | low |  |  | NO | NO | PWR | 30000000 | 7.477121 | 1.9725e+18 | 18.29502 | 0 | 0.6985592 | 1.381674 | 0.008943974 | 0.4340163 | 0.7380718
290 | 0 | 0.74 | 1.37 | 0.005 | 0.22 | 0.16 | 18.60205999 | 10.90308999 | P | 8.01152 | 2997 | IVAR |  |  | LG |  |  | 4e+18 | 80000000000 | 16 | low |  |  | NO | NO | PWR | 50000000 | 7.69897 | 3.2875e+18 | 18.51687 | 0 | 0.6985592 | 1.381674 | 0.008943974 | 0.4340163 | 0.7380718
270 | 0 | 0.74 | 1.37 | 0.005 | 0.22 | 0.16 | 18.5797836 | 11.96378783 | P | 7.50075 | 2998 | IVAR |  |  | LG |  |  | 3.8e+18 | 920000000000 | 15 | low |  |  | NO | NO | PWR | 4130434.8 | 6.615996 | 1.9162e+18 | 18.28245 | 0 | 0.6985592 | 1.381674 | 0.008943974 | 0.4340163 | 0.7380718
270 | 0 | 0.74 | 1.37 | 0.005 | 0.22 | 0.16 | 19.18184359 | 11.96378783 | P | 16.36608 | 2999 | IVAR |  |  | LG |  |  | 1.52e+19 | 920000000000 | 32 | low |  |  | NO | NO | PWR | 16521739.1 | 7.218056 | 7.665e+18 | 18.88451 | 0 | 0.6985592 | 1.381674 | 0.008943974 | 0.4340163 | 0.7380718
270 | 0 | 0.74 | 1.37 | 0.005 | 0.22 | 0.16 | 18.63346846 | 11.39794001 | P | 16.36608 | 3000 | IVAR |  |  | LG |  |  | 4.3e+18 | 250000000000 | 32 | low |  |  | NO | NO | PWR | 17200000 | 7.235528 | 2.8139e+18 | 18.4493 | 0 | 0.6985592 | 1.381674 | 0.008943974 | 0.4340163 | 0.7380718
270 | 0 | 0.74 | 1.37 | 0.005 | 0.22 | 0.16 | 19.23299611 | 11.5563025 | P | 20.672 | 3001 | IVAR |  |  | LG |  |  | 1.71e+19 | 360000000000 | 40 | low |  |  | NO | NO | PWR | 47500000 | 7.676694 | 1.0403e+19 | 19.01716 | 0 | 0.6985592 | 1.381674 | 0.008943974 | 0.4340163 | 0.7380718
270 | 0 | 0.74 | 1.37 | 0.005 | 0.22 | 0.16 | 18.41497335 | 10.90308999 | P | 12.66875 | 3002 | IVAR |  |  | LG |  |  | 2.6e+18 | 80000000000 | 25 | low |  |  | NO | NO | PWR | 32500000 | 7.511883 | 2.1369e+18 | 18.32978 | 0 | 0.6985592 | 1.381674 | 0.008943974 | 0.4340163 | 0.7380718
270 | 0 | 0.74 | 1.37 | 0.005 | 0.22 | 0.16 | 18.61278386 | 11.07918125 | P | 16.36608 | 3003 | IVAR |  |  | LG |  |  | 4.1e+18 | 120000000000 | 32 | low |  |  | NO | NO | PWR | 34166666.7 | 7.533603 | 3.1072e+18 | 18.49237 | 0 | 0.6985592 | 1.381674 | 0.008943974 | 0.4340163 | 0.7380718
310 | 0 | 0.74 | 1.37 | 0.005 | 0.22 | 0.16 | 18.60205999 | 11.99122608 | P | 5.97648 | 3004 | IVAR |  |  | LG |  |  | 4e+18 | 980000000000 | 12 | low |  |  | NO | NO | PWR | 4081632.7 | 6.610834 | 1.9918e+18 | 18.29924 | 0 | 0.6985592 | 1.381674 | 0.008943974 | 0.4340163 | 0.7380718
310 | 0 | 0.74 | 1.37 | 0.005 | 0.22 | 0.16 | 19.16731733 | 11.99122608 | P | 10.58547 | 3005 | IVAR |  |  | LG |  |  | 1.47e+19 | 980000000000 | 21 | low |  |  | NO | NO | PWR | 15000000 | 7.176091 | 7.3198e+18 | 18.8645 | 0 | 0.6985592 | 1.381674 | 0.008943974 | 0.4340163 | 0.7380718
310 | 0 | 0.74 | 1.37 | 0.005 | 0.22 | 0.16 | 18.60205999 | 11.36172784 | P | 9.03708 | 3006 | IVAR |  |  | LG |  |  | 4e+18 | 230000000000 | 18 | low |  |  | NO | NO | PWR | 17391304.3 | 7.240332 | 2.6616e+18 | 18.42514 | 0 | 0.6985592 | 1.381674 | 0.008943974 | 0.4340163 | 0.7380718
310 | 0 | 0.74 | 1.37 | 0.005 | 0.22 | 0.16 | 19.20411998 | 11.53147892 | P | 8.01152 | 3007 | IVAR |  |  | LG |  |  | 1.6e+19 | 340000000000 | 16 | low |  |  | NO | NO | PWR | 47058823.5 | 7.672641 | 9.8457e+18 | 18.99325 | 0 | 0.6985592 | 1.381674 | 0.008943974 | 0.4340163 | 0.7380718
310 | 0 | 0.74 | 1.37 | 0.005 | 0.22 | 0.16 | 18.38021124 | 10.84509804 | P | 7.50075 | 3008 | IVAR |  |  | LG |  |  | 2.4e+18 | 70000000000 | 15 | low |  |  | NO | NO | PWR | 34285714.3 | 7.535113 | 2.0259e+18 | 18.30662 | 0 | 0.6985592 | 1.381674 | 0.008943974 | 0.4340163 | 0.7380718
310 | 0 | 0.74 | 1.37 | 0.005 | 0.22 | 0.16 | 18.5797836 | 11.04139269 | P | 7.50075 | 3009 | IVAR |  |  | LG |  |  | 3.8e+18 | 110000000000 | 15 | low |  |  | NO | NO | PWR | 34545454.5 | 7.538391 | 2.9304e+18 | 18.46693 | 0 | 0.6985592 | 1.381674 | 0.008943974 | 0.4340163 | 0.7380718
290 | 0 | 0.74 | 1.37 | 0.005 | 0.22 | 0.16 | 19.95904139 | 13.32221929 | P | 41.70243 | 3011 | BR2 |  |  | LG |  |  | 9.1e+19 | 21000000000000 | 77 | high |  |  | NO | NO | PWR | 4333333.3 | 6.636822 | 2.4548e+19 | 19.39002 | 0 | 0.6985592 | 1.381674 | 0.008943974 | 0.4340163 | 0.7380718
290 | 0 | 0.74 | 1.37 | 0.005 | 0.22 | 0.16 | 20.34242268 | 13.32221929 | P | 102.663 | 3012 | BR2 |  |  | LG |  |  | 2.2e+20 | 21000000000000 | 170 | high |  |  | NO | NO | PWR | 10476190.5 | 7.020203 | 5.9348e+19 | 19.7734 | 0 | 0.6985592 | 1.381674 | 0.008943974 | 0.4340163 | 0.7380718
300 | 0 | 0.74 | 1.37 | 0.005 | 0.22 | 0.16 | 20.11394335 | 13.98677173 | P | 31.812 | 3013 | BR2 |  |  | LG |  |  | 1.3e+20 | 97000000000000 | 60 | high |  |  | NO | NO | PWR | 1340206.2 | 6.127172 | 2.5823e+19 | 19.41201 | 0 | 0.6985592 | 1.381674 | 0.008943974 | 0.4340163 | 0.7380718
300 | 0 | 0.74 | 1.37 | 0.005 | 0.22 | 0.16 | 19.81954394 | 13.97772361 | P | 20.12907 | 3014 | BR2 |  |  | LG |  |  | 6.6e+19 | 95000000000000 | 39 | high |  |  | NO | NO | PWR | 694736.8 | 5.84182 | 1.3165e+19 | 19.11942 | 0 | 0.6985592 | 1.381674 | 0.008943974 | 0.4340163 | 0.7380718
300 | 0 | 0.74 | 1.37 | 0.005 | 0.22 | 0.16 | 19.23044892 | 13.98677173 | P | 0 | 3015 | BR2 |  |  | LG |  |  | 1.7e+19 | 97000000000000 | 0 | low |  |  | NO | NO | PWR | 175257.7 | 5.243677 | 3.3769e+18 | 18.52852 | 0 | 0.6985592 | 1.381674 | 0.008943974 | 0.4340163 | 0.7380718
300 | 0 | 0.74 | 1.37 | 0.005 | 0.22 | 0.16 | 19.51851394 | 13.98677173 | P | 17.43452 | 3016 | BR2 |  |  | LG |  |  | 3.3e+19 | 97000000000000 | 34 | low |  |  | NO | NO | PWR | 340206.2 | 5.531742 | 6.5552e+18 | 18.81658 | 0 | 0.6985592 | 1.381674 | 0.008943974 | 0.4340163 | 0.7380718
290 | 0.11 | 0.74 | 1.39 | 0.005 | 0.24 | 0.16 | 17.60205999 | 11.70757018 | P | 6.48323 | 3017 | IVAR |  |  | LH |  |  | 4e+17 | 510000000000 | 13 | low |  |  | NO | NO | PWR | 784313.7 | 5.89449 | 2.2697e+17 | 17.35597 | 0.0959032 | 0.6985123 | 1.40175 | 0.008943373 | 0.4734406 | 0.7380223
290 | 0.11 | 0.74 | 1.39 | 0.005 | 0.24 | 0.16 | 17.84509804 | 11.8920946 | P | 10.068 | 3018 | IVAR |  |  | LH |  |  | 7e+17 | 780000000000 | 20 | low |  |  | NO | NO | PWR | 897435.9 | 5.953003 | 3.6484e+17 | 17.5621 | 0.0959032 | 0.6985123 | 1.40175 | 0.008943373 | 0.4734406 | 0.7380223
290 | 0.11 | 0.74 | 1.39 | 0.005 | 0.24 | 0.16 | 18.25527251 | 11.8920946 | P | 12.14592 | 3019 | IVAR |  |  | LH |  |  | 1.8e+18 | 780000000000 | 24 | low |  |  | NO | NO | PWR | 2307692.3 | 6.363178 | 9.3816e+17 | 17.97228 | 0.0959032 | 0.6985123 | 1.40175 | 0.008943373 | 0.4734406 | 0.7380223
290 | 0.11 | 0.74 | 1.39 | 0.005 | 0.24 | 0.16 | 18.53147892 | 11.8920946 | P | 14.24528 | 3020 | IVAR |  |  | LH |  |  | 3.4e+18 | 780000000000 | 28 | low |  |  | NO | NO | PWR | 4358974.4 | 6.639384 | 1.7721e+18 | 18.24848 | 0.0959032 | 0.6985123 | 1.40175 | 0.008943373 | 0.4734406 | 0.7380223
290 | 0.11 | 0.74 | 1.39 | 0.005 | 0.24 | 0.16 | 18.8920946 | 12 | P | 19.04723 | 3021 | IVAR |  |  | LH |  |  | 7.8e+18 | 1000000000000 | 37 | low |  |  | NO | NO | PWR | 7800000 | 6.892095 | 3.8683e+18 | 18.58752 | 0.0959032 | 0.6985123 | 1.40175 | 0.008943373 | 0.4734406 | 0.7380223
290 | 0.11 | 0.74 | 1.39 | 0.005 | 0.24 | 0.16 | 19.13353891 | 11.8920946 | P | 31.812 | 3022 | IVAR |  |  | LH |  |  | 1.36e+19 | 780000000000 | 60 | low |  |  | NO | NO | PWR | 17435897.4 | 7.241444 | 7.0883e+18 | 18.85054 | 0.0959032 | 0.6985123 | 1.40175 | 0.008943373 | 0.4734406 | 0.7380223
290 | 0.11 | 0.74 | 1.39 | 0.005 | 0.24 | 0.16 | 19.52113808 | 11.98677173 | P | 37.583 | 3023 | IVAR |  |  | LH |  |  | 3.32e+19 | 970000000000 | 70 | low |  |  | NO | NO | PWR | 34226804.1 | 7.534366 | 1.6566e+19 | 19.21921 | 0.0959032 | 0.6985123 | 1.40175 | 0.008943373 | 0.4734406 | 0.7380223
290 | 0.11 | 0.74 | 1.39 | 0.005 | 0.24 | 0.16 | 19 | 11.88649073 | P | 31.24227 | 3024 | IVAR |  |  | LH |  |  | 1e+19 | 770000000000 | 59 | low |  |  | NO | NO | PWR | 12987013.0 | 7.113509 | 5.2255e+18 | 18.71813 | 0.0959032 | 0.6985123 | 1.40175 | 0.008943373 | 0.4734406 | 0.7380223
290 | 0.11 | 0.74 | 1.39 | 0.005 | 0.24 | 0.16 | 17.60205999 | 11.41497335 | P | 9.03708 | 3025 | IVAR |  |  | LH |  |  | 4e+17 | 260000000000 | 18 | low |  |  | NO | NO | PWR | 1538461.5 | 6.187087 | 2.5971e+17 | 17.41449 | 0.0959032 | 0.6985123 | 1.40175 | 0.008943373 | 0.4734406 | 0.7380223
290 | 0.11 | 0.74 | 1.39 | 0.005 | 0.24 | 0.16 | 18 | 11.50514998 | P | 13.19292 | 3026 | IVAR |  |  | LH |  |  | 1e+18 | 320000000000 | 26 | low |  |  | NO | NO | PWR | 3125000 | 6.49485 | 6.2287e+17 | 17.79439 | 0.0959032 | 0.6985123 | 1.40175 | 0.008943373 | 0.4734406 | 0.7380223
290 | 0.11 | 0.74 | 1.39 | 0.005 | 0.24 | 0.16 | 18.38021124 | 11.49136169 | P | 18.50832 | 3027 | IVAR |  |  | LH |  |  | 2.4e+18 | 310000000000 | 36 | low |  |  | NO | NO | PWR | 7741935.5 | 6.88885 | 1.5044e+18 | 18.17736 | 0.0959032 | 0.6985123 | 1.40175 | 0.008943373 | 0.4734406 | 0.7380223
290 | 0.11 | 0.74 | 1.39 | 0.005 | 0.24 | 0.16 | 18.68124124 | 11.50514998 | P | 23.95772 | 3028 | IVAR |  |  | LH |  |  | 4.8e+18 | 320000000000 | 46 | low |  |  | NO | NO | PWR | 15000000 | 7.176091 | 2.9898e+18 | 18.47564 | 0.0959032 | 0.6985123 | 1.40175 | 0.008943373 | 0.4734406 | 0.7380223
290 | 0.11 | 0.74 | 1.39 | 0.005 | 0.24 | 0.16 | 18.92941893 | 11.41497335 | P | 32.38307 | 3029 | IVAR |  |  | LH |  |  | 8.5e+18 | 260000000000 | 61 | low |  |  | NO | NO | PWR | 32692307.7 | 7.514446 | 5.5188e+18 | 18.74185 | 0.0959032 | 0.6985123 | 1.40175 | 0.008943373 | 0.4734406 | 0.7380223
290 | 0.11 | 0.74 | 1.39 | 0.005 | 0.24 | 0.16 | 19.19589965 | 11.47712125 | P | 39.92892 | 3030 | IVAR |  |  | LH |  |  | 1.57e+19 | 300000000000 | 74 | low |  |  | NO | NO | PWR | 52333333.3 | 7.718778 | 9.906e+18 | 18.9959 | 0.0959032 | 0.6985123 | 1.40175 | 0.008943373 | 0.4734406 | 0.7380223
290 | 0.11 | 0.74 | 1.39 | 0.005 | 0.24 | 0.16 | 17.47712125 | 11 | P | 9.03708 | 3031 | IVAR |  |  | LH |  |  | 3e+17 | 100000000000 | 18 | low |  |  | NO | NO | PWR | 3000000 | 6.477121 | 2.358e+17 | 17.37255 | 0.0959032 | 0.6985123 | 1.40175 | 0.008943373 | 0.4734406 | 0.7380223
290 | 0.11 | 0.74 | 1.39 | 0.005 | 0.24 | 0.16 | 18.04139269 | 11 | P | 10.58547 | 3032 | IVAR |  |  | LH |  |  | 1.1e+18 | 100000000000 | 21 | low |  |  | NO | NO | PWR | 11000000 | 7.041393 | 8.646e+17 | 17.93682 | 0.0959032 | 0.6985123 | 1.40175 | 0.008943373 | 0.4734406 | 0.7380223
290 | 0.11 | 0.74 | 1.39 | 0.005 | 0.24 | 0.16 | 18.38021124 | 10.90308999 | P | 20.672 | 3033 | IVAR |  |  | LH |  |  | 2.4e+18 | 80000000000 | 40 | low |  |  | NO | NO | PWR | 30000000 | 7.477121 | 1.9725e+18 | 18.29502 | 0.0959032 | 0.6985123 | 1.40175 | 0.008943373 | 0.4734406 | 0.7380223
290 | 0.11 | 0.74 | 1.39 | 0.005 | 0.24 | 0.16 | 18.60205999 | 10.90308999 | P | 24.51003 | 3034 | IVAR |  |  | LH |  |  | 4e+18 | 80000000000 | 47 | low |  |  | NO | NO | PWR | 50000000 | 7.69897 | 3.2875e+18 | 18.51687 | 0.0959032 | 0.6985123 | 1.40175 | 0.008943373 | 0.4734406 | 0.7380223
270 | 0.11 | 0.74 | 1.39 | 0.005 | 0.24 | 0.16 | 18.5797836 | 11.96378783 | P | 15.83387 | 3035 | IVAR |  |  | LH |  |  | 3.8e+18 | 920000000000 | 31 | low |  |  | NO | NO | PWR | 4130434.8 | 6.615996 | 1.9162e+18 | 18.28245 | 0.0959032 | 0.6985123 | 1.40175 | 0.008943373 | 0.4734406 | 0.7380223
270 | 0.11 | 0.74 | 1.39 | 0.005 | 0.24 | 0.16 | 19.18184359 | 11.96378783 | P | 44.08587 | 3036 | IVAR |  |  | LH |  |  | 1.52e+19 | 920000000000 | 81 | low |  |  | NO | NO | PWR | 16521739.1 | 7.218056 | 7.665e+18 | 18.88451 | 0.0959032 | 0.6985123 | 1.40175 | 0.008943373 | 0.4734406 | 0.7380223
270 | 0.11 | 0.74 | 1.39 | 0.005 | 0.24 | 0.16 | 18.63346846 | 11.39794001 | P | 41.70243 | 3037 | IVAR |  |  | LH |  |  | 4.3e+18 | 250000000000 | 77 | low |  |  | NO | NO | PWR | 17200000 | 7.235528 | 2.8139e+18 | 18.4493 | 0.0959032 | 0.6985123 | 1.40175 | 0.008943373 | 0.4734406 | 0.7380223
270 | 0.11 | 0.74 | 1.39 | 0.005 | 0.24 | 0.16 | 19.23299611 | 11.5563025 | P | 70.40643 | 3038 | IVAR |  |  | LH |  |  | 1.71e+19 | 360000000000 | 123 | low |  |  | NO | NO | PWR | 47500000 | 7.676694 | 1.0403e+19 | 19.01716 | 0.0959032 | 0.6985123 | 1.40175 | 0.008943373 | 0.4734406 | 0.7380223
270 | 0.11 | 0.74 | 1.39 | 0.005 | 0.24 | 0.16 | 18.41497335 | 10.90308999 | P | 30.67388 | 3039 | IVAR |  |  | LH |  |  | 2.6e+18 | 80000000000 | 58 | low |  |  | NO | NO | PWR | 32500000 | 7.511883 | 2.1369e+18 | 18.32978 | 0.0959032 | 0.6985123 | 1.40175 | 0.008943373 | 0.4734406 | 0.7380223
270 | 0.11 | 0.74 | 1.39 | 0.005 | 0.24 | 0.16 | 18.61278386 | 11.07918125 | P | 34.68075 | 3040 | IVAR |  |  | LH |  |  | 4.1e+18 | 120000000000 | 65 | low |  |  | NO | NO | PWR | 34166666.7 | 7.533603 | 3.1072e+18 | 18.49237 | 0.0959032 | 0.6985123 | 1.40175 | 0.008943373 | 0.4734406 | 0.7380223
310 | 0.11 | 0.74 | 1.39 | 0.005 | 0.24 | 0.16 | 18.60205999 | 11.99122608 | P | 9.55187 | 3041 | IVAR |  |  | LH |  |  | 4e+18 | 980000000000 | 19 | low |  |  | NO | NO | PWR | 4081632.7 | 6.610834 | 1.9918e+18 | 18.29924 | 0.0959032 | 0.6985123 | 1.40175 | 0.008943373 | 0.4734406 | 0.7380223
310 | 0.11 | 0.74 | 1.39 | 0.005 | 0.24 | 0.16 | 19.16731733 | 11.99122608 | P | 20.672 | 3042 | IVAR |  |  | LH |  |  | 1.47e+19 | 980000000000 | 40 | low |  |  | NO | NO | PWR | 15000000 | 7.176091 | 7.3198e+18 | 18.8645 | 0.0959032 | 0.6985123 | 1.40175 | 0.008943373 | 0.4734406 | 0.7380223
310 | 0.11 | 0.74 | 1.39 | 0.005 | 0.24 | 0.16 | 18.60205999 | 11.36172784 | P | 9.03708 | 3043 | IVAR |  |  | LH |  |  | 4e+18 | 230000000000 | 18 | low |  |  | NO | NO | PWR | 17391304.3 | 7.240332 | 2.6616e+18 | 18.42514 | 0.0959032 | 0.6985123 | 1.40175 | 0.008943373 | 0.4734406 | 0.7380223
310 | 0.11 | 0.74 | 1.39 | 0.005 | 0.24 | 0.16 | 19.20411998 | 11.53147892 | P | 19.58748 | 3044 | IVAR |  |  | LH |  |  | 1.6e+19 | 340000000000 | 38 | low |  |  | NO | NO | PWR | 47058823.5 | 7.672641 | 9.8457e+18 | 18.99325 | 0.0959032 | 0.6985123 | 1.40175 | 0.008943373 | 0.4734406 | 0.7380223
310 | 0.11 | 0.74 | 1.39 | 0.005 | 0.24 | 0.16 | 18.38021124 | 10.84509804 | P | 12.66875 | 3045 | IVAR |  |  | LH |  |  | 2.4e+18 | 70000000000 | 25 | low |  |  | NO | NO | PWR | 34285714.3 | 7.535113 | 2.0259e+18 | 18.30662 | 0.0959032 | 0.6985123 | 1.40175 | 0.008943373 | 0.4734406 | 0.7380223
310 | 0.11 | 0.74 | 1.39 | 0.005 | 0.24 | 0.16 | 18.5797836 | 11.04139269 | P | 10.58547 | 3046 | IVAR |  |  | LH |  |  | 3.8e+18 | 110000000000 | 21 | low |  |  | NO | NO | PWR | 34545454.5 | 7.538391 | 2.9304e+18 | 18.46693 | 0.0959032 | 0.6985123 | 1.40175 | 0.008943373 | 0.4734406 | 0.7380223
290 | 0.11 | 0.74 | 1.39 | 0.005 | 0.24 | 0.16 | 19.95904139 | 13.32221929 | P | 63.28448 | 3048 | BR2 |  |  | LH |  |  | 9.1e+19 | 21000000000000 | 112 | high |  |  | NO | NO | PWR | 4333333.3 | 6.636822 | 2.4548e+19 | 19.39002 | 0.0959032 | 0.6985123 | 1.40175 | 0.008943373 | 0.4734406 | 0.7380223
290 | 0.11 | 0.74 | 1.39 | 0.005 | 0.24 | 0.16 | 20.34242268 | 13.32221929 | P | 132.447 | 3049 | BR2 |  |  | LH |  |  | 2.2e+20 | 21000000000000 | 210 | high |  |  | NO | NO | PWR | 10476190.5 | 7.020203 | 5.9348e+19 | 19.7734 | 0.0959032 | 0.6985123 | 1.40175 | 0.008943373 | 0.4734406 | 0.7380223
300 | 0.11 | 0.74 | 1.39 | 0.005 | 0.24 | 0.16 | 20.11394335 | 13.98677173 | P | 77.02163 | 3050 | BR2 |  |  | LH |  |  | 1.3e+20 | 97000000000000 | 133 | high |  |  | NO | NO | PWR | 1340206.2 | 6.127172 | 2.5823e+19 | 19.41201 | 0.0959032 | 0.6985123 | 1.40175 | 0.008943373 | 0.4734406 | 0.7380223
300 | 0.11 | 0.74 | 1.39 | 0.005 | 0.24 | 0.16 | 19.81954394 | 13.97772361 | P | 62.007 | 3051 | BR2 |  |  | LH |  |  | 6.6e+19 | 95000000000000 | 110 | high |  |  | NO | NO | PWR | 694736.8 | 5.84182 | 1.3165e+19 | 19.11942 | 0.0959032 | 0.6985123 | 1.40175 | 0.008943373 | 0.4734406 | 0.7380223
300 | 0.11 | 0.74 | 1.39 | 0.005 | 0.24 | 0.16 | 19.23044892 | 13.98677173 | P | 26.175 | 3052 | BR2 |  |  | LH |  |  | 1.7e+19 | 97000000000000 | 50 | low |  |  | NO | NO | PWR | 175257.7 | 5.243677 | 3.3769e+18 | 18.52852 | 0.0959032 | 0.6985123 | 1.40175 | 0.008943373 | 0.4734406 | 0.7380223
300 | 0.11 | 0.74 | 1.39 | 0.005 | 0.24 | 0.16 | 19.51851394 | 13.98677173 | P | 19.04723 | 3053 | BR2 |  |  | LH |  |  | 3.3e+19 | 97000000000000 | 37 | low |  |  | NO | NO | PWR | 340206.2 | 5.531742 | 6.5552e+18 | 18.81658 | 0.0959032 | 0.6985123 | 1.40175 | 0.008943373 | 0.4734406 | 0.7380223
290 | 0.2 | 0.74 | 1.37 | 0.005 | 0.24 | 0.16 | 17.60205999 | 11.70757018 | P | 12.66875 | 3054 | IVAR |  |  | LI |  |  | 4e+17 | 510000000000 | 25 | low |  |  | NO | NO | PWR | 784313.7 | 5.89449 | 2.2697e+17 | 17.35597 | 0.1743889 | 0.6985902 | 1.381735 | 0.00894437 | 0.4734933 | 0.7381046
290 | 0.2 | 0.74 | 1.37 | 0.005 | 0.24 | 0.16 | 17.84509804 | 11.8920946 | P | 21.76188 | 3055 | IVAR |  |  | LI |  |  | 7e+17 | 780000000000 | 42 | low |  |  | NO | NO | PWR | 897435.9 | 5.953003 | 3.6484e+17 | 17.5621 | 0.1743889 | 0.6985902 | 1.381735 | 0.00894437 | 0.4734933 | 0.7381046
290 | 0.2 | 0.74 | 1.37 | 0.005 | 0.24 | 0.16 | 18.25527251 | 11.8920946 | P | 36.41808 | 3056 | IVAR |  |  | LI |  |  | 1.8e+18 | 780000000000 | 68 | low |  |  | NO | NO | PWR | 2307692.3 | 6.363178 | 9.3816e+17 | 17.97228 | 0.1743889 | 0.6985902 | 1.381735 | 0.00894437 | 0.4734933 | 0.7381046
290 | 0.2 | 0.74 | 1.37 | 0.005 | 0.24 | 0.16 | 18.53147892 | 11.8920946 | P | 44.68508 | 3057 | IVAR |  |  | LI |  |  | 3.4e+18 | 780000000000 | 82 | low |  |  | NO | NO | PWR | 4358974.4 | 6.639384 | 1.7721e+18 | 18.24848 | 0.1743889 | 0.6985902 | 1.381735 | 0.00894437 | 0.4734933 | 0.7381046
290 | 0.2 | 0.74 | 1.37 | 0.005 | 0.24 | 0.16 | 18.8920946 | 12 | P | 58.83675 | 3058 | IVAR |  |  | LI |  |  | 7.8e+18 | 1000000000000 | 105 | low |  |  | NO | NO | PWR | 7800000 | 6.892095 | 3.8683e+18 | 18.58752 | 0.1743889 | 0.6985902 | 1.381735 | 0.00894437 | 0.4734933 | 0.7381046
290 | 0.2 | 0.74 | 1.37 | 0.005 | 0.24 | 0.16 | 19.13353891 | 11.8920946 | P | 65.21075 | 3059 | IVAR |  |  | LI |  |  | 1.36e+19 | 780000000000 | 115 | low |  |  | NO | NO | PWR | 17435897.4 | 7.241444 | 7.0883e+18 | 18.85054 | 0.1743889 | 0.6985902 | 1.381735 | 0.00894437 | 0.4734933 | 0.7381046
290 | 0.2 | 0.74 | 1.37 | 0.005 | 0.24 | 0.16 | 19.52113808 | 11.98677173 | P | 81.05507 | 3060 | IVAR |  |  | LI |  |  | 3.32e+19 | 970000000000 | 139 | low |  |  | NO | NO | PWR | 34226804.1 | 7.534366 | 1.6566e+19 | 19.21921 | 0.1743889 | 0.6985902 | 1.381735 | 0.00894437 | 0.4734933 | 0.7381046
290 | 0.2 | 0.74 | 1.37 | 0.005 | 0.24 | 0.16 | 19 | 11.88649073 | P | 71.71875 | 3061 | IVAR |  |  | LI |  |  | 1e+19 | 770000000000 | 125 | low |  |  | NO | NO | PWR | 12987013.0 | 7.113509 | 5.2255e+18 | 18.71813 | 0.1743889 | 0.6985902 | 1.381735 | 0.00894437 | 0.4734933 | 0.7381046
290 | 0.2 | 0.74 | 1.37 | 0.005 | 0.24 | 0.16 | 17.60205999 | 11.41497335 | P | 19.58748 | 3062 | IVAR |  |  | LI |  |  | 4e+17 | 260000000000 | 38 | low |  |  | NO | NO | PWR | 1538461.5 | 6.187087 | 2.5971e+17 | 17.41449 | 0.1743889 | 0.6985902 | 1.381735 | 0.00894437 | 0.4734933 | 0.7381046
290 | 0.2 | 0.74 | 1.37 | 0.005 | 0.24 | 0.16 | 18 | 11.50514998 | P | 35.25852 | 3063 | IVAR |  |  | LI |  |  | 1e+18 | 320000000000 | 66 | low |  |  | NO | NO | PWR | 3125000 | 6.49485 | 6.2287e+17 | 17.79439 | 0.1743889 | 0.6985902 | 1.381735 | 0.00894437 | 0.4734933 | 0.7381046
290 | 0.2 | 0.74 | 1.37 | 0.005 | 0.24 | 0.16 | 18.38021124 | 11.49136169 | P | 58.20672 | 3064 | IVAR |  |  | LI |  |  | 2.4e+18 | 310000000000 | 104 | low |  |  | NO | NO | PWR | 7741935.5 | 6.88885 | 1.5044e+18 | 18.17736 | 0.1743889 | 0.6985902 | 1.381735 | 0.00894437 | 0.4734933 | 0.7381046
290 | 0.2 | 0.74 | 1.37 | 0.005 | 0.24 | 0.16 | 18.68124124 | 11.50514998 | P | 60.10083 | 3065 | IVAR |  |  | LI |  |  | 4.8e+18 | 320000000000 | 107 | low |  |  | NO | NO | PWR | 15000000 | 7.176091 | 2.9898e+18 | 18.47564 | 0.1743889 | 0.6985902 | 1.381735 | 0.00894437 | 0.4734933 | 0.7381046
290 | 0.2 | 0.74 | 1.37 | 0.005 | 0.24 | 0.16 | 18.92941893 | 11.41497335 | P | 76.35408 | 3066 | IVAR |  |  | LI |  |  | 8.5e+18 | 260000000000 | 132 | low |  |  | NO | NO | PWR | 32692307.7 | 7.514446 | 5.5188e+18 | 18.74185 | 0.1743889 | 0.6985902 | 1.381735 | 0.00894437 | 0.4734933 | 0.7381046
290 | 0.2 | 0.74 | 1.37 | 0.005 | 0.24 | 0.16 | 19.19589965 | 11.47712125 | P | 79.70523 | 3067 | IVAR |  |  | LI |  |  | 1.57e+19 | 300000000000 | 137 | low |  |  | NO | NO | PWR | 52333333.3 | 7.718778 | 9.906e+18 | 18.9959 | 0.1743889 | 0.6985902 | 1.381735 | 0.00894437 | 0.4734933 | 0.7381046
290 | 0.2 | 0.74 | 1.37 | 0.005 | 0.24 | 0.16 | 17.47712125 | 11 | P | 20.12907 | 3068 | IVAR |  |  | LI |  |  | 3e+17 | 100000000000 | 39 | low |  |  | NO | NO | PWR | 3000000 | 6.477121 | 2.358e+17 | 17.37255 | 0.1743889 | 0.6985902 | 1.381735 | 0.00894437 | 0.4734933 | 0.7381046
290 | 0.2 | 0.74 | 1.37 | 0.005 | 0.24 | 0.16 | 18.04139269 | 11 | P | 42.89147 | 3069 | IVAR |  |  | LI |  |  | 1.1e+18 | 100000000000 | 79 | low |  |  | NO | NO | PWR | 11000000 | 7.041393 | 8.646e+17 | 17.93682 | 0.1743889 | 0.6985902 | 1.381735 | 0.00894437 | 0.4734933 | 0.7381046
290 | 0.2 | 0.74 | 1.37 | 0.005 | 0.24 | 0.16 | 18.38021124 | 10.90308999 | P | 59.46812 | 3070 | IVAR |  |  | LI |  |  | 2.4e+18 | 80000000000 | 106 | low |  |  | NO | NO | PWR | 30000000 | 7.477121 | 1.9725e+18 | 18.29502 | 0.1743889 | 0.6985902 | 1.381735 | 0.00894437 | 0.4734933 | 0.7381046
290 | 0.2 | 0.74 | 1.37 | 0.005 | 0.24 | 0.16 | 18.60205999 | 10.90308999 | P | 71.71875 | 3071 | IVAR |  |  | LI |  |  | 4e+18 | 80000000000 | 125 | low |  |  | NO | NO | PWR | 50000000 | 7.69897 | 3.2875e+18 | 18.51687 | 0.1743889 | 0.6985902 | 1.381735 | 0.00894437 | 0.4734933 | 0.7381046
270 | 0.2 | 0.74 | 1.37 | 0.005 | 0.24 | 0.16 | 18.5797836 | 11.96378783 | P | 52.59675 | 3072 | IVAR |  |  | LI |  |  | 3.8e+18 | 920000000000 | 95 | low |  |  | NO | NO | PWR | 4130434.8 | 6.615996 | 1.9162e+18 | 18.28245 | 0.1743889 | 0.6985902 | 1.381735 | 0.00894437 | 0.4734933 | 0.7381046
270 | 0.2 | 0.74 | 1.37 | 0.005 | 0.24 | 0.16 | 19.18184359 | 11.96378783 | P | 85.82172 | 3073 | IVAR |  |  | LI |  |  | 1.52e+19 | 920000000000 | 146 | low |  |  | NO | NO | PWR | 16521739.1 | 7.218056 | 7.665e+18 | 18.88451 | 0.1743889 | 0.6985902 | 1.381735 | 0.00894437 | 0.4734933 | 0.7381046
270 | 0.2 | 0.74 | 1.37 | 0.005 | 0.24 | 0.16 | 18.63346846 | 11.39794001 | P | 85.82172 | 3074 | IVAR |  |  | LI |  |  | 4.3e+18 | 250000000000 | 146 | low |  |  | NO | NO | PWR | 17200000 | 7.235528 | 2.8139e+18 | 18.4493 | 0.1743889 | 0.6985902 | 1.381735 | 0.00894437 | 0.4734933 | 0.7381046
270 | 0.2 | 0.74 | 1.37 | 0.005 | 0.24 | 0.16 | 19.23299611 | 11.5563025 | P | 124.8 | 3075 | IVAR |  |  | LI |  |  | 1.71e+19 | 360000000000 | 200 | low |  |  | NO | NO | PWR | 47500000 | 7.676694 | 1.0403e+19 | 19.01716 | 0.1743889 | 0.6985902 | 1.381735 | 0.00894437 | 0.4734933 | 0.7381046
270 | 0.2 | 0.74 | 1.37 | 0.005 | 0.24 | 0.16 | 18.41497335 | 10.90308999 | P | 73.03643 | 3076 | IVAR |  |  | LI |  |  | 2.6e+18 | 80000000000 | 127 | low |  |  | NO | NO | PWR | 32500000 | 7.511883 | 2.1369e+18 | 18.32978 | 0.1743889 | 0.6985902 | 1.381735 | 0.00894437 | 0.4734933 | 0.7381046
270 | 0.2 | 0.74 | 1.37 | 0.005 | 0.24 | 0.16 | 18.61278386 | 11.07918125 | P | 77.02163 | 3077 | IVAR |  |  | LI |  |  | 4.1e+18 | 120000000000 | 133 | low |  |  | NO | NO | PWR | 34166666.7 | 7.533603 | 3.1072e+18 | 18.49237 | 0.1743889 | 0.6985902 | 1.381735 | 0.00894437 | 0.4734933 | 0.7381046
310 | 0.2 | 0.74 | 1.37 | 0.005 | 0.24 | 0.16 | 18.60205999 | 11.99122608 | P | 37.583 | 3078 | IVAR |  |  | LI |  |  | 4e+18 | 980000000000 | 70 | low |  |  | NO | NO | PWR | 4081632.7 | 6.610834 | 1.9918e+18 | 18.29924 | 0.1743889 | 0.6985902 | 1.381735 | 0.00894437 | 0.4734933 | 0.7381046
310 | 0.2 | 0.74 | 1.37 | 0.005 | 0.24 | 0.16 | 19.16731733 | 11.99122608 | P | 65.85552 | 3079 | IVAR |  |  | LI |  |  | 1.47e+19 | 980000000000 | 116 | low |  |  | NO | NO | PWR | 15000000 | 7.176091 | 7.3198e+18 | 18.8645 | 0.1743889 | 0.6985902 | 1.381735 | 0.00894437 | 0.4734933 | 0.7381046
310 | 0.2 | 0.74 | 1.37 | 0.005 | 0.24 | 0.16 | 18.60205999 | 11.36172784 | P | 41.10992 | 3080 | IVAR |  |  | LI |  |  | 4e+18 | 230000000000 | 76 | low |  |  | NO | NO | PWR | 17391304.3 | 7.240332 | 2.6616e+18 | 18.42514 | 0.1743889 | 0.6985902 | 1.381735 | 0.00894437 | 0.4734933 | 0.7381046
310 | 0.2 | 0.74 | 1.37 | 0.005 | 0.24 | 0.16 | 19.20411998 | 11.53147892 | P | 53.21472 | 3081 | IVAR |  |  | LI |  |  | 1.6e+19 | 340000000000 | 96 | low |  |  | NO | NO | PWR | 47058823.5 | 7.672641 | 9.8457e+18 | 18.99325 | 0.1743889 | 0.6985902 | 1.381735 | 0.00894437 | 0.4734933 | 0.7381046
310 | 0.2 | 0.74 | 1.37 | 0.005 | 0.24 | 0.16 | 18.38021124 | 10.84509804 | P | 35.25852 | 3082 | IVAR |  |  | LI |  |  | 2.4e+18 | 70000000000 | 66 | low |  |  | NO | NO | PWR | 34285714.3 | 7.535113 | 2.0259e+18 | 18.30662 | 0.1743889 | 0.6985902 | 1.381735 | 0.00894437 | 0.4734933 | 0.7381046
310 | 0.2 | 0.74 | 1.37 | 0.005 | 0.24 | 0.16 | 18.5797836 | 11.04139269 | P | 40.51875 | 3083 | IVAR |  |  | LI |  |  | 3.8e+18 | 110000000000 | 75 | low |  |  | NO | NO | PWR | 34545454.5 | 7.538391 | 2.9304e+18 | 18.46693 | 0.1743889 | 0.6985902 | 1.381735 | 0.00894437 | 0.4734933 | 0.7381046
290 | 0.2 | 0.74 | 1.37 | 0.005 | 0.24 | 0.16 | 19.95904139 | 13.32221929 | P | 107.72043 | 3085 | BR2 |  |  | LI |  |  | 9.1e+19 | 21000000000000 | 177 | high |  |  | NO | NO | PWR | 4333333.3 | 6.636822 | 2.4548e+19 | 19.39002 | 0.1743889 | 0.6985902 | 1.381735 | 0.00894437 | 0.4734933 | 0.7381046
290 | 0.2 | 0.74 | 1.37 | 0.005 | 0.24 | 0.16 | 20.34242268 | 13.32221929 | P | 201.97212 | 3086 | BR2 |  |  | LI |  |  | 2.2e+20 | 21000000000000 | 294 | high |  |  | NO | NO | PWR | 10476190.5 | 7.020203 | 5.9348e+19 | 19.7734 | 0.1743889 | 0.6985902 | 1.381735 | 0.00894437 | 0.4734933 | 0.7381046
300 | 0.2 | 0.74 | 1.37 | 0.005 | 0.24 | 0.16 | 20.11394335 | 13.98677173 | P | 117.287 | 3087 | BR2 |  |  | LI |  |  | 1.3e+20 | 97000000000000 | 190 | high |  |  | NO | NO | PWR | 1340206.2 | 6.127172 | 2.5823e+19 | 19.41201 | 0.1743889 | 0.6985902 | 1.381735 | 0.00894437 | 0.4734933 | 0.7381046
300 | 0.2 | 0.74 | 1.37 | 0.005 | 0.24 | 0.16 | 19.81954394 | 13.97772361 | P | 83.77083 | 3088 | BR2 |  |  | LI |  |  | 6.6e+19 | 95000000000000 | 143 | high |  |  | NO | NO | PWR | 694736.8 | 5.84182 | 1.3165e+19 | 19.11942 | 0.1743889 | 0.6985902 | 1.381735 | 0.00894437 | 0.4734933 | 0.7381046
300 | 0.2 | 0.74 | 1.37 | 0.005 | 0.24 | 0.16 | 19.23044892 | 13.98677173 | P | 43.488 | 3089 | BR2 |  |  | LI |  |  | 1.7e+19 | 97000000000000 | 80 | low |  |  | NO | NO | PWR | 175257.7 | 5.243677 | 3.3769e+18 | 18.52852 | 0.1743889 | 0.6985902 | 1.381735 | 0.00894437 | 0.4734933 | 0.7381046
300 | 0.2 | 0.74 | 1.37 | 0.005 | 0.24 | 0.16 | 19.51851394 | 13.98677173 | P | 62.007 | 3090 | BR2 |  |  | LI |  |  | 3.3e+19 | 97000000000000 | 110 | low |  |  | NO | NO | PWR | 340206.2 | 5.531742 | 6.5552e+18 | 18.81658 | 0.1743889 | 0.6985902 | 1.381735 | 0.00894437 | 0.4734933 | 0.7381046
290 | 0.42 | 0.81 | 1.34 | 0.005 | 0.13 | 0.16 | 17.60205999 | 11.70757018 | P | 25.06368 | 3091 | IVAR |  |  | LJ |  |  | 4e+17 | 510000000000 | 48 | low |  |  | NO | NO | PWR | 784313.7 | 5.89449 | 2.2697e+17 | 17.35597 | 0.3667235 | 0.7657312 | 1.353348 | 0.008956748 | 0.2568305 | 0.739126
290 | 0.42 | 0.81 | 1.34 | 0.005 | 0.13 | 0.16 | 17.84509804 | 11.8920946 | P | 36.41808 | 3092 | IVAR |  |  | LJ |  |  | 7e+17 | 780000000000 | 68 | low |  |  | NO | NO | PWR | 897435.9 | 5.953003 | 3.6484e+17 | 17.5621 | 0.3667235 | 0.7657312 | 1.353348 | 0.008956748 | 0.2568305 | 0.739126
290 | 0.42 | 0.81 | 1.34 | 0.005 | 0.13 | 0.16 | 18.25527251 | 11.8920946 | P | 62.64507 | 3093 | IVAR |  |  | LJ |  |  | 1.8e+18 | 780000000000 | 111 | low |  |  | NO | NO | PWR | 2307692.3 | 6.363178 | 9.3816e+17 | 17.97228 | 0.3667235 | 0.7657312 | 1.353348 | 0.008956748 | 0.2568305 | 0.739126
290 | 0.42 | 0.81 | 1.34 | 0.005 | 0.13 | 0.16 | 18.53147892 | 11.8920946 | P | 69.75228 | 3094 | IVAR |  |  | LJ |  |  | 3.4e+18 | 780000000000 | 122 | low |  |  | NO | NO | PWR | 4358974.4 | 6.639384 | 1.7721e+18 | 18.24848 | 0.3667235 | 0.7657312 | 1.353348 | 0.008956748 | 0.2568305 | 0.739126
290 | 0.42 | 0.81 | 1.34 | 0.005 | 0.13 | 0.16 | 18.8920946 | 12 | P | 82.41027 | 3095 | IVAR |  |  | LJ |  |  | 7.8e+18 | 1000000000000 | 141 | low |  |  | NO | NO | PWR | 7800000 | 6.892095 | 3.8683e+18 | 18.58752 | 0.3667235 | 0.7657312 | 1.353348 | 0.008956748 | 0.2568305 | 0.739126
290 | 0.42 | 0.81 | 1.34 | 0.005 | 0.13 | 0.16 | 19.13353891 | 11.8920946 | P | 91.34972 | 3096 | IVAR |  |  | LJ |  |  | 1.36e+19 | 780000000000 | 154 | low |  |  | NO | NO | PWR | 17435897.4 | 7.241444 | 7.0883e+18 | 18.85054 | 0.3667235 | 0.7657312 | 1.353348 | 0.008956748 | 0.2568305 | 0.739126
290 | 0.42 | 0.81 | 1.34 | 0.005 | 0.13 | 0.16 | 19.52113808 | 11.98677173 | P | 94.14588 | 3097 | IVAR |  |  | LJ |  |  | 3.32e+19 | 970000000000 | 158 | low |  |  | NO | NO | PWR | 34226804.1 | 7.534366 | 1.6566e+19 | 19.21921 | 0.3667235 | 0.7657312 | 1.353348 | 0.008956748 | 0.2568305 | 0.739126
290 | 0.42 | 0.81 | 1.34 | 0.005 | 0.13 | 0.16 | 19 | 11.88649073 | P | 92.74512 | 3098 | IVAR |  |  | LJ |  |  | 1e+19 | 770000000000 | 156 | low |  |  | NO | NO | PWR | 12987013.0 | 7.113509 | 5.2255e+18 | 18.71813 | 0.3667235 | 0.7657312 | 1.353348 | 0.008956748 | 0.2568305 | 0.739126
290 | 0.42 | 0.81 | 1.34 | 0.005 | 0.13 | 0.16 | 17.60205999 | 11.41497335 | P | 29.54112 | 3099 | IVAR |  |  | LJ |  |  | 4e+17 | 260000000000 | 56 | low |  |  | NO | NO | PWR | 1538461.5 | 6.187087 | 2.5971e+17 | 17.41449 | 0.3667235 | 0.7657312 | 1.353348 | 0.008956748 | 0.2568305 | 0.739126
290 | 0.42 | 0.81 | 1.34 | 0.005 | 0.13 | 0.16 | 18 | 11.50514998 | P | 56.32467 | 3100 | IVAR |  |  | LJ |  |  | 1e+18 | 320000000000 | 101 | low |  |  | NO | NO | PWR | 3125000 | 6.49485 | 6.2287e+17 | 17.79439 | 0.3667235 | 0.7657312 | 1.353348 | 0.008956748 | 0.2568305 | 0.739126
290 | 0.42 | 0.81 | 1.34 | 0.005 | 0.13 | 0.16 | 18.38021124 | 11.49136169 | P | 81.05507 | 3101 | IVAR |  |  | LJ |  |  | 2.4e+18 | 310000000000 | 139 | low |  |  | NO | NO | PWR | 7741935.5 | 6.88885 | 1.5044e+18 | 18.17736 | 0.3667235 | 0.7657312 | 1.353348 | 0.008956748 | 0.2568305 | 0.739126
290 | 0.42 | 0.81 | 1.34 | 0.005 | 0.13 | 0.16 | 18.68124124 | 11.50514998 | P | 91.34972 | 3102 | IVAR |  |  | LJ |  |  | 4.8e+18 | 320000000000 | 154 | low |  |  | NO | NO | PWR | 15000000 | 7.176091 | 2.9898e+18 | 18.47564 | 0.3667235 | 0.7657312 | 1.353348 | 0.008956748 | 0.2568305 | 0.739126
290 | 0.42 | 0.81 | 1.34 | 0.005 | 0.13 | 0.16 | 18.92941893 | 11.41497335 | P | 96.96348 | 3103 | IVAR |  |  | LJ |  |  | 8.5e+18 | 260000000000 | 162 | low |  |  | NO | NO | PWR | 32692307.7 | 7.514446 | 5.5188e+18 | 18.74185 | 0.3667235 | 0.7657312 | 1.353348 | 0.008956748 | 0.2568305 | 0.739126
290 | 0.42 | 0.81 | 1.34 | 0.005 | 0.13 | 0.16 | 19.19589965 | 11.47712125 | P | 100.51563 | 3104 | IVAR |  |  | LJ |  |  | 1.57e+19 | 300000000000 | 167 | low |  |  | NO | NO | PWR | 52333333.3 | 7.718778 | 9.906e+18 | 18.9959 | 0.3667235 | 0.7657312 | 1.353348 | 0.008956748 | 0.2568305 | 0.739126
290 | 0.42 | 0.81 | 1.34 | 0.005 | 0.13 | 0.16 | 17.47712125 | 11 | P | 30.67388 | 3105 | IVAR |  |  | LJ |  |  | 3e+17 | 100000000000 | 58 | low |  |  | NO | NO | PWR | 3000000 | 6.477121 | 2.358e+17 | 17.37255 | 0.3667235 | 0.7657312 | 1.353348 | 0.008956748 | 0.2568305 | 0.739126
290 | 0.42 | 0.81 | 1.34 | 0.005 | 0.13 | 0.16 | 18.04139269 | 11 | P | 64.56732 | 3106 | IVAR |  |  | LJ |  |  | 1.1e+18 | 100000000000 | 114 | low |  |  | NO | NO | PWR | 11000000 | 7.041393 | 8.646e+17 | 17.93682 | 0.3667235 | 0.7657312 | 1.353348 | 0.008956748 | 0.2568305 | 0.739126
290 | 0.42 | 0.81 | 1.34 | 0.005 | 0.13 | 0.16 | 18.38021124 | 10.90308999 | P | 83.08988 | 3107 | IVAR |  |  | LJ |  |  | 2.4e+18 | 80000000000 | 142 | low |  |  | NO | NO | PWR | 30000000 | 7.477121 | 1.9725e+18 | 18.29502 | 0.3667235 | 0.7657312 | 1.353348 | 0.008956748 | 0.2568305 | 0.739126
290 | 0.42 | 0.81 | 1.34 | 0.005 | 0.13 | 0.16 | 18.60205999 | 10.90308999 | P | 89.26667 | 3108 | IVAR |  |  | LJ |  |  | 4e+18 | 80000000000 | 151 | low |  |  | NO | NO | PWR | 50000000 | 7.69897 | 3.2875e+18 | 18.51687 | 0.3667235 | 0.7657312 | 1.353348 | 0.008956748 | 0.2568305 | 0.739126
270 | 0.42 | 0.81 | 1.34 | 0.005 | 0.13 | 0.16 | 18.5797836 | 11.96378783 | P | 79.03232 | 3109 | IVAR |  |  | LJ |  |  | 3.8e+18 | 920000000000 | 136 | low |  |  | NO | NO | PWR | 4130434.8 | 6.615996 | 1.9162e+18 | 18.28245 | 0.3667235 | 0.7657312 | 1.353348 | 0.008956748 | 0.2568305 | 0.739126
270 | 0.42 | 0.81 | 1.34 | 0.005 | 0.13 | 0.16 | 19.18184359 | 11.96378783 | P | 112.10763 | 3110 | IVAR |  |  | LJ |  |  | 1.52e+19 | 920000000000 | 183 | low |  |  | NO | NO | PWR | 16521739.1 | 7.218056 | 7.665e+18 | 18.88451 | 0.3667235 | 0.7657312 | 1.353348 | 0.008956748 | 0.2568305 | 0.739126
270 | 0.42 | 0.81 | 1.34 | 0.005 | 0.13 | 0.16 | 18.63346846 | 11.39794001 | P | 115.80048 | 3111 | IVAR |  |  | LJ |  |  | 4.3e+18 | 250000000000 | 188 | low |  |  | NO | NO | PWR | 17200000 | 7.235528 | 2.8139e+18 | 18.4493 | 0.3667235 | 0.7657312 | 1.353348 | 0.008956748 | 0.2568305 | 0.739126
270 | 0.42 | 0.81 | 1.34 | 0.005 | 0.13 | 0.16 | 19.23299611 | 11.5563025 | P | 144.16875 | 3112 | IVAR |  |  | LJ |  |  | 1.71e+19 | 360000000000 | 225 | low |  |  | NO | NO | PWR | 47500000 | 7.676694 | 1.0403e+19 | 19.01716 | 0.3667235 | 0.7657312 | 1.353348 | 0.008956748 | 0.2568305 | 0.739126
270 | 0.42 | 0.81 | 1.34 | 0.005 | 0.13 | 0.16 | 18.41497335 | 10.90308999 | P | 104.10128 | 3113 | IVAR |  |  | LJ |  |  | 2.6e+18 | 80000000000 | 172 | low |  |  | NO | NO | PWR | 32500000 | 7.511883 | 2.1369e+18 | 18.32978 | 0.3667235 | 0.7657312 | 1.353348 | 0.008956748 | 0.2568305 | 0.739126
270 | 0.42 | 0.81 | 1.34 | 0.005 | 0.13 | 0.16 | 18.61278386 | 11.07918125 | P | 106.99392 | 3114 | IVAR |  |  | LJ |  |  | 4.1e+18 | 120000000000 | 176 | low |  |  | NO | NO | PWR | 34166666.7 | 7.533603 | 3.1072e+18 | 18.49237 | 0.3667235 | 0.7657312 | 1.353348 | 0.008956748 | 0.2568305 | 0.739126
310 | 0.42 | 0.81 | 1.34 | 0.005 | 0.13 | 0.16 | 18.60205999 | 11.99122608 | P | 62.007 | 3115 | IVAR |  |  | LJ |  |  | 4e+18 | 980000000000 | 110 | low |  |  | NO | NO | PWR | 4081632.7 | 6.610834 | 1.9918e+18 | 18.29924 | 0.3667235 | 0.7657312 | 1.353348 | 0.008956748 | 0.2568305 | 0.739126
310 | 0.42 | 0.81 | 1.34 | 0.005 | 0.13 | 0.16 | 19.16731733 | 11.99122608 | P | 79.03232 | 3116 | IVAR |  |  | LJ |  |  | 1.47e+19 | 980000000000 | 136 | low |  |  | NO | NO | PWR | 15000000 | 7.176091 | 7.3198e+18 | 18.8645 | 0.3667235 | 0.7657312 | 1.353348 | 0.008956748 | 0.2568305 | 0.739126
310 | 0.42 | 0.81 | 1.34 | 0.005 | 0.13 | 0.16 | 18.60205999 | 11.36172784 | P | 57.57803 | 3117 | IVAR |  |  | LJ |  |  | 4e+18 | 230000000000 | 103 | low |  |  | NO | NO | PWR | 17391304.3 | 7.240332 | 2.6616e+18 | 18.42514 | 0.3667235 | 0.7657312 | 1.353348 | 0.008956748 | 0.2568305 | 0.739126
310 | 0.42 | 0.81 | 1.34 | 0.005 | 0.13 | 0.16 | 19.20411998 | 11.53147892 | P | 68.448 | 3118 | IVAR |  |  | LJ |  |  | 1.6e+19 | 340000000000 | 120 | low |  |  | NO | NO | PWR | 47058823.5 | 7.672641 | 9.8457e+18 | 18.99325 | 0.3667235 | 0.7657312 | 1.353348 | 0.008956748 | 0.2568305 | 0.739126
310 | 0.42 | 0.81 | 1.34 | 0.005 | 0.13 | 0.16 | 18.38021124 | 10.84509804 | P | 51.98012 | 3119 | IVAR |  |  | LJ |  |  | 2.4e+18 | 70000000000 | 94 | low |  |  | NO | NO | PWR | 34285714.3 | 7.535113 | 2.0259e+18 | 18.30662 | 0.3667235 | 0.7657312 | 1.353348 | 0.008956748 | 0.2568305 | 0.739126
310 | 0.42 | 0.81 | 1.34 | 0.005 | 0.13 | 0.16 | 18.5797836 | 11.04139269 | P | 53.83403 | 3120 | IVAR |  |  | LJ |  |  | 3.8e+18 | 110000000000 | 97 | low |  |  | NO | NO | PWR | 34545454.5 | 7.538391 | 2.9304e+18 | 18.46693 | 0.3667235 | 0.7657312 | 1.353348 | 0.008956748 | 0.2568305 | 0.739126
290 | 0.8 | 0.81 | 1.13 | 0.005 | 0.13 | 0.13 | 17.60205999 | 11.70757018 | P | 21.21627 | 3121 | IVAR |  |  | LK |  |  | 4e+17 | 510000000000 | 41 | low |  |  | NO | NO | PWR | 784313.7 | 5.89449 | 2.2697e+17 | 17.35597 | 0.6996262 | 0.7669428 | 1.143062 | 0.00897092 | 0.2572369 | 0.6014901
290 | 0.8 | 0.81 | 1.13 | 0.005 | 0.13 | 0.13 | 17.84509804 | 11.8920946 | P | 34.10432 | 3122 | IVAR |  |  | LK |  |  | 7e+17 | 780000000000 | 64 | low |  |  | NO | NO | PWR | 897435.9 | 5.953003 | 3.6484e+17 | 17.5621 | 0.6996262 | 0.7669428 | 1.143062 | 0.00897092 | 0.2572369 | 0.6014901
290 | 0.8 | 0.81 | 1.13 | 0.005 | 0.13 | 0.13 | 18.25527251 | 11.8920946 | P | 46.49075 | 3123 | IVAR |  |  | LK |  |  | 1.8e+18 | 780000000000 | 85 | low |  |  | NO | NO | PWR | 2307692.3 | 6.363178 | 9.3816e+17 | 17.97228 | 0.6996262 | 0.7669428 | 1.143062 | 0.00897092 | 0.2572369 | 0.6014901
290 | 0.8 | 0.81 | 1.13 | 0.005 | 0.13 | 0.13 | 18.53147892 | 11.8920946 | P | 58.83675 | 3124 | IVAR |  |  | LK |  |  | 3.4e+18 | 780000000000 | 105 | low |  |  | NO | NO | PWR | 4358974.4 | 6.639384 | 1.7721e+18 | 18.24848 | 0.6996262 | 0.7669428 | 1.143062 | 0.00897092 | 0.2572369 | 0.6014901
290 | 0.8 | 0.81 | 1.13 | 0.005 | 0.13 | 0.13 | 18.8920946 | 12 | P | 63.28448 | 3125 | IVAR |  |  | LK |  |  | 7.8e+18 | 1000000000000 | 112 | low |  |  | NO | NO | PWR | 7800000 | 6.892095 | 3.8683e+18 | 18.58752 | 0.6996262 | 0.7669428 | 1.143062 | 0.00897092 | 0.2572369 | 0.6014901
290 | 0.8 | 0.81 | 1.13 | 0.005 | 0.13 | 0.13 | 19.13353891 | 11.8920946 | P | 69.75228 | 3126 | IVAR |  |  | LK |  |  | 1.36e+19 | 780000000000 | 122 | low |  |  | NO | NO | PWR | 17435897.4 | 7.241444 | 7.0883e+18 | 18.85054 | 0.6996262 | 0.7669428 | 1.143062 | 0.00897092 | 0.2572369 | 0.6014901
290 | 0.8 | 0.81 | 1.13 | 0.005 | 0.13 | 0.13 | 19.52113808 | 11.98677173 | P | 73.69728 | 3127 | IVAR |  |  | LK |  |  | 3.32e+19 | 970000000000 | 128 | low |  |  | NO | NO | PWR | 34226804.1 | 7.534366 | 1.6566e+19 | 19.21921 | 0.6996262 | 0.7669428 | 1.143062 | 0.00897092 | 0.2572369 | 0.6014901
290 | 0.8 | 0.81 | 1.13 | 0.005 | 0.13 | 0.13 | 19 | 11.88649073 | P | 75.023 | 3128 | IVAR |  |  | LK |  |  | 1e+19 | 770000000000 | 130 | low |  |  | NO | NO | PWR | 12987013.0 | 7.113509 | 5.2255e+18 | 18.71813 | 0.6996262 | 0.7669428 | 1.143062 | 0.00897092 | 0.2572369 | 0.6014901
290 | 0.8 | 0.81 | 1.13 | 0.005 | 0.13 | 0.13 | 17.60205999 | 11.41497335 | P | 28.41372 | 3129 | IVAR |  |  | LK |  |  | 4e+17 | 260000000000 | 54 | low |  |  | NO | NO | PWR | 1538461.5 | 6.187087 | 2.5971e+17 | 17.41449 | 0.6996262 | 0.7669428 | 1.143062 | 0.00897092 | 0.2572369 | 0.6014901
290 | 0.8 | 0.81 | 1.13 | 0.005 | 0.13 | 0.13 | 18 | 11.50514998 | P | 48.30848 | 3130 | IVAR |  |  | LK |  |  | 1e+18 | 320000000000 | 88 | low |  |  | NO | NO | PWR | 3125000 | 6.49485 | 6.2287e+17 | 17.79439 | 0.6996262 | 0.7669428 | 1.143062 | 0.00897092 | 0.2572369 | 0.6014901
290 | 0.8 | 0.81 | 1.13 | 0.005 | 0.13 | 0.13 | 18.38021124 | 11.49136169 | P | 62.007 | 3131 | IVAR |  |  | LK |  |  | 2.4e+18 | 310000000000 | 110 | low |  |  | NO | NO | PWR | 7741935.5 | 6.88885 | 1.5044e+18 | 18.17736 | 0.6996262 | 0.7669428 | 1.143062 | 0.00897092 | 0.2572369 | 0.6014901
290 | 0.8 | 0.81 | 1.13 | 0.005 | 0.13 | 0.13 | 18.68124124 | 11.50514998 | P | 74.35947 | 3132 | IVAR |  |  | LK |  |  | 4.8e+18 | 320000000000 | 129 | low |  |  | NO | NO | PWR | 15000000 | 7.176091 | 2.9898e+18 | 18.47564 | 0.6996262 | 0.7669428 | 1.143062 | 0.00897092 | 0.2572369 | 0.6014901
290 | 0.8 | 0.81 | 1.13 | 0.005 | 0.13 | 0.13 | 18.92941893 | 11.41497335 | P | 79.70523 | 3133 | IVAR |  |  | LK |  |  | 8.5e+18 | 260000000000 | 137 | low |  |  | NO | NO | PWR | 32692307.7 | 7.514446 | 5.5188e+18 | 18.74185 | 0.6996262 | 0.7669428 | 1.143062 | 0.00897092 | 0.2572369 | 0.6014901
290 | 0.8 | 0.81 | 1.13 | 0.005 | 0.13 | 0.13 | 19.19589965 | 11.47712125 | P | 73.03643 | 3134 | IVAR |  |  | LK |  |  | 1.57e+19 | 300000000000 | 127 | low |  |  | NO | NO | PWR | 52333333.3 | 7.718778 | 9.906e+18 | 18.9959 | 0.6996262 | 0.7669428 | 1.143062 | 0.00897092 | 0.2572369 | 0.6014901
290 | 0.8 | 0.81 | 1.13 | 0.005 | 0.13 | 0.13 | 17.47712125 | 11 | P | 26.175 | 3135 | IVAR |  |  | LK |  |  | 3e+17 | 100000000000 | 50 | low |  |  | NO | NO | PWR | 3000000 | 6.477121 | 2.358e+17 | 17.37255 | 0.6996262 | 0.7669428 | 1.143062 | 0.00897092 | 0.2572369 | 0.6014901
290 | 0.8 | 0.81 | 1.13 | 0.005 | 0.13 | 0.13 | 18.04139269 | 11 | P | 46.49075 | 3136 | IVAR |  |  | LK |  |  | 1.1e+18 | 100000000000 | 85 | low |  |  | NO | NO | PWR | 11000000 | 7.041393 | 8.646e+17 | 17.93682 | 0.6996262 | 0.7669428 | 1.143062 | 0.00897092 | 0.2572369 | 0.6014901
290 | 0.8 | 0.81 | 1.13 | 0.005 | 0.13 | 0.13 | 18.38021124 | 10.90308999 | P | 69.75228 | 3137 | IVAR |  |  | LK |  |  | 2.4e+18 | 80000000000 | 122 | low |  |  | NO | NO | PWR | 30000000 | 7.477121 | 1.9725e+18 | 18.29502 | 0.6996262 | 0.7669428 | 1.143062 | 0.00897092 | 0.2572369 | 0.6014901
290 | 0.8 | 0.81 | 1.13 | 0.005 | 0.13 | 0.13 | 18.60205999 | 10.90308999 | P | 68.448 | 3138 | IVAR |  |  | LK |  |  | 4e+18 | 80000000000 | 120 | low |  |  | NO | NO | PWR | 50000000 | 7.69897 | 3.2875e+18 | 18.51687 | 0.6996262 | 0.7669428 | 1.143062 | 0.00897092 | 0.2572369 | 0.6014901
270 | 0.8 | 0.81 | 1.13 | 0.005 | 0.13 | 0.13 | 18.5797836 | 11.96378783 | P | 64.56732 | 3139 | IVAR |  |  | LK |  |  | 3.8e+18 | 920000000000 | 114 | low |  |  | NO | NO | PWR | 4130434.8 | 6.615996 | 1.9162e+18 | 18.28245 | 0.6996262 | 0.7669428 | 1.143062 | 0.00897092 | 0.2572369 | 0.6014901
270 | 0.8 | 0.81 | 1.13 | 0.005 | 0.13 | 0.13 | 19.18184359 | 11.96378783 | P | 88.575 | 3140 | IVAR |  |  | LK |  |  | 1.52e+19 | 920000000000 | 150 | low |  |  | NO | NO | PWR | 16521739.1 | 7.218056 | 7.665e+18 | 18.88451 | 0.6996262 | 0.7669428 | 1.143062 | 0.00897092 | 0.2572369 | 0.6014901
270 | 0.8 | 0.81 | 1.13 | 0.005 | 0.13 | 0.13 | 18.63346846 | 11.39794001 | P | 96.96348 | 3141 | IVAR |  |  | LK |  |  | 4.3e+18 | 250000000000 | 162 | low |  |  | NO | NO | PWR | 17200000 | 7.235528 | 2.8139e+18 | 18.4493 | 0.6996262 | 0.7669428 | 1.143062 | 0.00897092 | 0.2572369 | 0.6014901
270 | 0.8 | 0.81 | 1.13 | 0.005 | 0.13 | 0.13 | 19.23299611 | 11.5563025 | P | 127.08003 | 3142 | IVAR |  |  | LK |  |  | 1.71e+19 | 360000000000 | 203 | low |  |  | NO | NO | PWR | 47500000 | 7.676694 | 1.0403e+19 | 19.01716 | 0.6996262 | 0.7669428 | 1.143062 | 0.00897092 | 0.2572369 | 0.6014901
270 | 0.8 | 0.81 | 1.13 | 0.005 | 0.13 | 0.13 | 18.41497335 | 10.90308999 | P | 79.70523 | 3143 | IVAR |  |  | LK |  |  | 2.6e+18 | 80000000000 | 137 | low |  |  | NO | NO | PWR | 32500000 | 7.511883 | 2.1369e+18 | 18.32978 | 0.6996262 | 0.7669428 | 1.143062 | 0.00897092 | 0.2572369 | 0.6014901
270 | 0.8 | 0.81 | 1.13 | 0.005 | 0.13 | 0.13 | 18.61278386 | 11.07918125 | P | 89.95968 | 3144 | IVAR |  |  | LK |  |  | 4.1e+18 | 120000000000 | 152 | low |  |  | NO | NO | PWR | 34166666.7 | 7.533603 | 3.1072e+18 | 18.49237 | 0.6996262 | 0.7669428 | 1.143062 | 0.00897092 | 0.2572369 | 0.6014901
310 | 0.8 | 0.81 | 1.13 | 0.005 | 0.13 | 0.13 | 18.60205999 | 11.99122608 | P | 38.75328 | 3145 | IVAR |  |  | LK |  |  | 4e+18 | 980000000000 | 72 | low |  |  | NO | NO | PWR | 4081632.7 | 6.610834 | 1.9918e+18 | 18.29924 | 0.6996262 | 0.7669428 | 1.143062 | 0.00897092 | 0.2572369 | 0.6014901
310 | 0.8 | 0.81 | 1.13 | 0.005 | 0.13 | 0.13 | 19.16731733 | 11.99122608 | P | 71.71875 | 3146 | IVAR |  |  | LK |  |  | 1.47e+19 | 980000000000 | 125 | low |  |  | NO | NO | PWR | 15000000 | 7.176091 | 7.3198e+18 | 18.8645 | 0.6996262 | 0.7669428 | 1.143062 | 0.00897092 | 0.2572369 | 0.6014901
310 | 0.8 | 0.81 | 1.13 | 0.005 | 0.13 | 0.13 | 18.60205999 | 11.36172784 | P | 38.16747 | 3147 | IVAR |  |  | LK |  |  | 4e+18 | 230000000000 | 71 | low |  |  | NO | NO | PWR | 17391304.3 | 7.240332 | 2.6616e+18 | 18.42514 | 0.6996262 | 0.7669428 | 1.143062 | 0.00897092 | 0.2572369 | 0.6014901
310 | 0.8 | 0.81 | 1.13 | 0.005 | 0.13 | 0.13 | 19.20411998 | 11.53147892 | P | 48.91707 | 3148 | IVAR |  |  | LK |  |  | 1.6e+19 | 340000000000 | 89 | low |  |  | NO | NO | PWR | 47058823.5 | 7.672641 | 9.8457e+18 | 18.99325 | 0.6996262 | 0.7669428 | 1.143062 | 0.00897092 | 0.2572369 | 0.6014901
310 | 0.8 | 0.81 | 1.13 | 0.005 | 0.13 | 0.13 | 18.38021124 | 10.84509804 | P | 37.583 | 3149 | IVAR |  |  | LK |  |  | 2.4e+18 | 70000000000 | 70 | low |  |  | NO | NO | PWR | 34285714.3 | 7.535113 | 2.0259e+18 | 18.30662 | 0.6996262 | 0.7669428 | 1.143062 | 0.00897092 | 0.2572369 | 0.6014901
310 | 0.8 | 0.81 | 1.13 | 0.005 | 0.13 | 0.13 | 18.5797836 | 11.04139269 | P | 34.10432 | 3150 | IVAR |  |  | LK |  |  | 3.8e+18 | 110000000000 | 64 | low |  |  | NO | NO | PWR | 34545454.5 | 7.538391 | 2.9304e+18 | 18.46693 | 0.6996262 | 0.7669428 | 1.143062 | 0.00897092 | 0.2572369 | 0.6014901
290 | 0.21 | 0.63 | 1.69 | 0.014 | 0.45 | 0.08 | 17.84509804 | 11.92427929 | W | 17.97075 | 3151 | IVAR |  |  | BW-A |  |  | 7e+17 | 840000000000 | 35 | low |  |  | NO | NO | PWR | 833333.3 | 5.920819 | 3.5947e+17 | 17.55567 | 0.1832315 | 0.5951458 | 1.705623 | 0.02506108 | 0.8883972 | 0.3693005
290 | 0.21 | 0.63 | 1.69 | 0.014 | 0.45 | 0.08 | 18.2787536 | 11.92427929 | W | 36.99987 | 3152 | IVAR |  |  | BW-A |  |  | 1.9e+18 | 840000000000 | 69 | low |  |  | NO | NO | PWR | 2261904.8 | 6.354474 | 9.7571e+17 | 17.98932 | 0.1832315 | 0.5951458 | 1.705623 | 0.02506108 | 0.8883972 | 0.3693005
290 | 0.21 | 0.63 | 1.69 | 0.014 | 0.45 | 0.08 | 18.53147892 | 11.8920946 | W | 50.13827 | 3153 | IVAR |  |  | BW-A |  |  | 3.4e+18 | 780000000000 | 91 | low |  |  | NO | NO | PWR | 4358974.4 | 6.639384 | 1.7721e+18 | 18.24848 | 0.1832315 | 0.5951458 | 1.705623 | 0.02506108 | 0.8883972 | 0.3693005
290 | 0.21 | 0.63 | 1.69 | 0.014 | 0.45 | 0.08 | 19.13353891 | 11.8920946 | W | 63.92523 | 3154 | IVAR |  |  | BW-A |  |  | 1.36e+19 | 780000000000 | 113 | low |  |  | NO | NO | PWR | 17435897.4 | 7.241444 | 7.0883e+18 | 18.85054 | 0.1832315 | 0.5951458 | 1.705623 | 0.02506108 | 0.8883972 | 0.3693005
290 | 0.21 | 0.63 | 1.69 | 0.014 | 0.45 | 0.08 | 19.52113808 | 11.98677173 | W | 74.35947 | 3155 | IVAR |  |  | BW-A |  |  | 3.32e+19 | 970000000000 | 129 | low |  |  | NO | NO | PWR | 34226804.1 | 7.534366 | 1.6566e+19 | 19.21921 | 0.1832315 | 0.5951458 | 1.705623 | 0.02506108 | 0.8883972 | 0.3693005
290 | 0.21 | 0.63 | 1.69 | 0.014 | 0.45 | 0.08 | 17.60205999 | 11.43136376 | W | 15.83387 | 3156 | IVAR |  |  | BW-A |  |  | 4e+17 | 270000000000 | 31 | low |  |  | NO | NO | PWR | 1481481.5 | 6.170696 | 2.5776e+17 | 17.41121 | 0.1832315 | 0.5951458 | 1.705623 | 0.02506108 | 0.8883972 | 0.3693005
290 | 0.21 | 0.63 | 1.69 | 0.014 | 0.45 | 0.08 | 18 | 11.50514998 | W | 26.73267 | 3157 | IVAR |  |  | BW-A |  |  | 1e+18 | 320000000000 | 51 | low |  |  | NO | NO | PWR | 3125000 | 6.49485 | 6.2287e+17 | 17.79439 | 0.1832315 | 0.5951458 | 1.705623 | 0.02506108 | 0.8883972 | 0.3693005
290 | 0.21 | 0.63 | 1.69 | 0.014 | 0.45 | 0.08 | 18.68124124 | 11.50514998 | W | 59.46812 | 3158 | IVAR |  |  | BW-A |  |  | 4.8e+18 | 320000000000 | 106 | low |  |  | NO | NO | PWR | 15000000 | 7.176091 | 2.9898e+18 | 18.47564 | 0.1832315 | 0.5951458 | 1.705623 | 0.02506108 | 0.8883972 | 0.3693005
290 | 0.21 | 0.63 | 1.69 | 0.014 | 0.45 | 0.08 | 19.19589965 | 11.47712125 | W | 72.37692 | 3159 | IVAR |  |  | BW-A |  |  | 1.57e+19 | 300000000000 | 126 | low |  |  | NO | NO | PWR | 52333333.3 | 7.718778 | 9.906e+18 | 18.9959 | 0.1832315 | 0.5951458 | 1.705623 | 0.02506108 | 0.8883972 | 0.3693005
290 | 0.21 | 0.63 | 1.69 | 0.014 | 0.45 | 0.08 | 17.47712125 | 11.04139269 | W | 16.89963 | 3160 | IVAR |  |  | BW-A |  |  | 3e+17 | 110000000000 | 33 | low |  |  | NO | NO | PWR | 2727272.7 | 6.435729 | 2.3135e+17 | 17.36427 | 0.1832315 | 0.5951458 | 1.705623 | 0.02506108 | 0.8883972 | 0.3693005
290 | 0.21 | 0.63 | 1.69 | 0.014 | 0.45 | 0.08 | 18 | 11.04139269 | W | 40.51875 | 3161 | IVAR |  |  | BW-A |  |  | 1e+18 | 110000000000 | 75 | low |  |  | NO | NO | PWR | 9090909.1 | 6.958607 | 7.7116e+17 | 17.88715 | 0.1832315 | 0.5951458 | 1.705623 | 0.02506108 | 0.8883972 | 0.3693005
290 | 0.21 | 0.63 | 1.69 | 0.014 | 0.45 | 0.08 | 18.60205999 | 10.90308999 | W | 55.7 | 3162 | IVAR |  |  | BW-A |  |  | 4e+18 | 80000000000 | 100 | low |  |  | NO | NO | PWR | 50000000 | 7.69897 | 3.2875e+18 | 18.51687 | 0.1832315 | 0.5951458 | 1.705623 | 0.02506108 | 0.8883972 | 0.3693005
270 | 0.21 | 0.63 | 1.69 | 0.014 | 0.45 | 0.08 | 18.5797836 | 11.96378783 | W | 48.91707 | 3163 | IVAR |  |  | BW-A |  |  | 3.8e+18 | 920000000000 | 89 | low |  |  | NO | NO | PWR | 4130434.8 | 6.615996 | 1.9162e+18 | 18.28245 | 0.1832315 | 0.5951458 | 1.705623 | 0.02506108 | 0.8883972 | 0.3693005
270 | 0.21 | 0.63 | 1.69 | 0.014 | 0.45 | 0.08 | 19.18184359 | 11.96378783 | W | 87.19568 | 3164 | IVAR |  |  | BW-A |  |  | 1.52e+19 | 920000000000 | 148 | low |  |  | NO | NO | PWR | 16521739.1 | 7.218056 | 7.665e+18 | 18.88451 | 0.1832315 | 0.5951458 | 1.705623 | 0.02506108 | 0.8883972 | 0.3693005
270 | 0.21 | 0.63 | 1.69 | 0.014 | 0.45 | 0.08 | 19.23299611 | 11.5563025 | W | 99.09075 | 3165 | IVAR |  |  | BW-A |  |  | 1.71e+19 | 360000000000 | 165 | low |  |  | NO | NO | PWR | 47500000 | 7.676694 | 1.0403e+19 | 19.01716 | 0.1832315 | 0.5951458 | 1.705623 | 0.02506108 | 0.8883972 | 0.3693005
270 | 0.21 | 0.63 | 1.69 | 0.014 | 0.45 | 0.08 | 18.61278386 | 11.07918125 | W | 67.79787 | 3166 | IVAR |  |  | BW-A |  |  | 4.1e+18 | 120000000000 | 119 | low |  |  | NO | NO | PWR | 34166666.7 | 7.533603 | 3.1072e+18 | 18.49237 | 0.1832315 | 0.5951458 | 1.705623 | 0.02506108 | 0.8883972 | 0.3693005
310 | 0.21 | 0.63 | 1.69 | 0.014 | 0.45 | 0.08 | 18.60205999 | 11.99122608 | W | 47.09532 | 3167 | IVAR |  |  | BW-A |  |  | 4e+18 | 980000000000 | 86 | low |  |  | NO | NO | PWR | 4081632.7 | 6.610834 | 1.9918e+18 | 18.29924 | 0.1832315 | 0.5951458 | 1.705623 | 0.02506108 | 0.8883972 | 0.3693005
310 | 0.21 | 0.63 | 1.69 | 0.014 | 0.45 | 0.08 | 19.16731733 | 11.99122608 | W | 61.37027 | 3168 | IVAR |  |  | BW-A |  |  | 1.47e+19 | 980000000000 | 109 | low |  |  | NO | NO | PWR | 15000000 | 7.176091 | 7.3198e+18 | 18.8645 | 0.1832315 | 0.5951458 | 1.705623 | 0.02506108 | 0.8883972 | 0.3693005
310 | 0.21 | 0.63 | 1.69 | 0.014 | 0.45 | 0.08 | 19.20411998 | 11.53147892 | W | 44.08587 | 3169 | IVAR |  |  | BW-A |  |  | 1.6e+19 | 340000000000 | 81 | low |  |  | NO | NO | PWR | 47058823.5 | 7.672641 | 9.8457e+18 | 18.99325 | 0.1832315 | 0.5951458 | 1.705623 | 0.02506108 | 0.8883972 | 0.3693005
310 | 0.21 | 0.63 | 1.69 | 0.014 | 0.45 | 0.08 | 18.5797836 | 11.04139269 | W | 37.583 | 3170 | IVAR |  |  | BW-A |  |  | 3.8e+18 | 110000000000 | 70 | low |  |  | NO | NO | PWR | 34545454.5 | 7.538391 | 2.9304e+18 | 18.46693 | 0.1832315 | 0.5951458 | 1.705623 | 0.02506108 | 0.8883972 | 0.3693005
290 | 0.28 | 0.69 | 1.63 | 0.018 | 0.54 | 0.09 | 18.53147892 | 11.8920946 | W | 65.85552 | 3171 | IVAR |  |  | BW-B |  |  | 3.4e+18 | 780000000000 | 116 | low |  |  | NO | NO | PWR | 4358974.4 | 6.639384 | 1.7721e+18 | 18.24848 | 0.244027 | 0.6510747 | 1.643171 | 0.03218424 | 1.064847 | 0.414984
290 | 0.28 | 0.69 | 1.63 | 0.018 | 0.54 | 0.09 | 19.13353891 | 11.8920946 | W | 76.35408 | 3172 | IVAR |  |  | BW-B |  |  | 1.36e+19 | 780000000000 | 132 | low |  |  | NO | NO | PWR | 17435897.4 | 7.241444 | 7.0883e+18 | 18.85054 | 0.244027 | 0.6510747 | 1.643171 | 0.03218424 | 1.064847 | 0.414984
290 | 0.28 | 0.69 | 1.63 | 0.018 | 0.54 | 0.09 | 19.52113808 | 11.98677173 | W | 101.94587 | 3173 | IVAR |  |  | BW-B |  |  | 3.32e+19 | 970000000000 | 169 | low |  |  | NO | NO | PWR | 34226804.1 | 7.534366 | 1.6566e+19 | 19.21921 | 0.244027 | 0.6510747 | 1.643171 | 0.03218424 | 1.064847 | 0.414984
290 | 0.28 | 0.69 | 1.63 | 0.018 | 0.54 | 0.09 | 18.68124124 | 11.50514998 | W | 65.21075 | 3174 | IVAR |  |  | BW-B |  |  | 4.8e+18 | 320000000000 | 115 | low |  |  | NO | NO | PWR | 15000000 | 7.176091 | 2.9898e+18 | 18.47564 | 0.244027 | 0.6510747 | 1.643171 | 0.03218424 | 1.064847 | 0.414984
290 | 0.28 | 0.69 | 1.63 | 0.018 | 0.54 | 0.09 | 19.19589965 | 11.47712125 | W | 78.36075 | 3175 | IVAR |  |  | BW-B |  |  | 1.57e+19 | 300000000000 | 135 | low |  |  | NO | NO | PWR | 52333333.3 | 7.718778 | 9.906e+18 | 18.9959 | 0.244027 | 0.6510747 | 1.643171 | 0.03218424 | 1.064847 | 0.414984
290 | 0.28 | 0.69 | 1.63 | 0.018 | 0.54 | 0.09 | 18.60205999 | 10.90308999 | W | 76.35408 | 3176 | IVAR |  |  | BW-B |  |  | 4e+18 | 80000000000 | 132 | low |  |  | NO | NO | PWR | 50000000 | 7.69897 | 3.2875e+18 | 18.51687 | 0.244027 | 0.6510747 | 1.643171 | 0.03218424 | 1.064847 | 0.414984
270 | 0.28 | 0.69 | 1.63 | 0.018 | 0.54 | 0.09 | 18.5797836 | 11.96378783 | W | 67.14908 | 3177 | IVAR |  |  | BW-B |  |  | 3.8e+18 | 920000000000 | 118 | low |  |  | NO | NO | PWR | 4130434.8 | 6.615996 | 1.9162e+18 | 18.28245 | 0.244027 | 0.6510747 | 1.643171 | 0.03218424 | 1.064847 | 0.414984
270 | 0.28 | 0.69 | 1.63 | 0.018 | 0.54 | 0.09 | 19.18184359 | 11.96378783 | W | 87.19568 | 3178 | IVAR |  |  | BW-B |  |  | 1.52e+19 | 920000000000 | 148 | low |  |  | NO | NO | PWR | 16521739.1 | 7.218056 | 7.665e+18 | 18.88451 | 0.244027 | 0.6510747 | 1.643171 | 0.03218424 | 1.064847 | 0.414984
270 | 0.28 | 0.69 | 1.63 | 0.018 | 0.54 | 0.09 | 19.23299611 | 11.5563025 | W | 118.77888 | 3179 | IVAR |  |  | BW-B |  |  | 1.71e+19 | 360000000000 | 192 | low |  |  | NO | NO | PWR | 47500000 | 7.676694 | 1.0403e+19 | 19.01716 | 0.244027 | 0.6510747 | 1.643171 | 0.03218424 | 1.064847 | 0.414984
270 | 0.28 | 0.69 | 1.63 | 0.018 | 0.54 | 0.09 | 18.61278386 | 11.07918125 | W | 82.41027 | 3180 | IVAR |  |  | BW-B |  |  | 4.1e+18 | 120000000000 | 141 | low |  |  | NO | NO | PWR | 34166666.7 | 7.533603 | 3.1072e+18 | 18.49237 | 0.244027 | 0.6510747 | 1.643171 | 0.03218424 | 1.064847 | 0.414984
310 | 0.28 | 0.69 | 1.63 | 0.018 | 0.54 | 0.09 | 18.60205999 | 11.99122608 | W | 56.32467 | 3181 | IVAR |  |  | BW-B |  |  | 4e+18 | 980000000000 | 101 | low |  |  | NO | NO | PWR | 4081632.7 | 6.610834 | 1.9918e+18 | 18.29924 | 0.244027 | 0.6510747 | 1.643171 | 0.03218424 | 1.064847 | 0.414984
310 | 0.28 | 0.69 | 1.63 | 0.018 | 0.54 | 0.09 | 19.16731733 | 11.99122608 | W | 65.21075 | 3182 | IVAR |  |  | BW-B |  |  | 1.47e+19 | 980000000000 | 115 | low |  |  | NO | NO | PWR | 15000000 | 7.176091 | 7.3198e+18 | 18.8645 | 0.244027 | 0.6510747 | 1.643171 | 0.03218424 | 1.064847 | 0.414984
310 | 0.28 | 0.69 | 1.63 | 0.018 | 0.54 | 0.09 | 19.20411998 | 11.53147892 | W | 68.448 | 3183 | IVAR |  |  | BW-B |  |  | 1.6e+19 | 340000000000 | 120 | low |  |  | NO | NO | PWR | 47058823.5 | 7.672641 | 9.8457e+18 | 18.99325 | 0.244027 | 0.6510747 | 1.643171 | 0.03218424 | 1.064847 | 0.414984
310 | 0.28 | 0.69 | 1.63 | 0.018 | 0.54 | 0.09 | 18.5797836 | 11.04139269 | W | 50.75088 | 3184 | IVAR |  |  | BW-B |  |  | 3.8e+18 | 110000000000 | 92 | low |  |  | NO | NO | PWR | 34545454.5 | 7.538391 | 2.9304e+18 | 18.46693 | 0.244027 | 0.6510747 | 1.643171 | 0.03218424 | 1.064847 | 0.414984
290 | 0.06 | 0.62 | 1.3 | 0.009 | 0.37 | 0.08 | 17.84509804 | 11.92427929 | W | 19.58748 | 3185 | IVAR |  |  | BW-C |  |  | 7e+17 | 840000000000 | 38 | low |  |  | NO | NO | PWR | 833333.3 | 5.920819 | 3.5947e+17 | 17.55567 | 0.05238872 | 0.5861114 | 1.312941 | 0.01612204 | 0.7309743 | 0.3695606
290 | 0.06 | 0.62 | 1.3 | 0.009 | 0.37 | 0.08 | 19.13353891 | 11.8920946 | W | 16.89963 | 3186 | IVAR |  |  | BW-C |  |  | 1.36e+19 | 780000000000 | 33 | low |  |  | NO | NO | PWR | 17435897.4 | 7.241444 | 7.0883e+18 | 18.85054 | 0.05238872 | 0.5861114 | 1.312941 | 0.01612204 | 0.7309743 | 0.3695606
290 | 0.06 | 0.62 | 1.3 | 0.009 | 0.37 | 0.08 | 19.52113808 | 11.98677173 | W | 44.08587 | 3187 | IVAR |  |  | BW-C |  |  | 3.32e+19 | 970000000000 | 81 | low |  |  | NO | NO | PWR | 34226804.1 | 7.534366 | 1.6566e+19 | 19.21921 | 0.05238872 | 0.5861114 | 1.312941 | 0.01612204 | 0.7309743 | 0.3695606
290 | 0.06 | 0.62 | 1.3 | 0.009 | 0.37 | 0.08 | 18 | 11.50514998 | W | 12.14592 | 3188 | IVAR |  |  | BW-C |  |  | 1e+18 | 320000000000 | 24 | low |  |  | NO | NO | PWR | 3125000 | 6.49485 | 6.2287e+17 | 17.79439 | 0.05238872 | 0.5861114 | 1.312941 | 0.01612204 | 0.7309743 | 0.3695606
290 | 0.06 | 0.62 | 1.3 | 0.009 | 0.37 | 0.08 | 18.68124124 | 11.50514998 | W | 20.12907 | 3189 | IVAR |  |  | BW-C |  |  | 4.8e+18 | 320000000000 | 39 | low |  |  | NO | NO | PWR | 15000000 | 7.176091 | 2.9898e+18 | 18.47564 | 0.05238872 | 0.5861114 | 1.312941 | 0.01612204 | 0.7309743 | 0.3695606
290 | 0.06 | 0.62 | 1.3 | 0.009 | 0.37 | 0.08 | 19.19589965 | 11.47712125 | W | 22.30883 | 3190 | IVAR |  |  | BW-C |  |  | 1.57e+19 | 300000000000 | 43 | low |  |  | NO | NO | PWR | 52333333.3 | 7.718778 | 9.906e+18 | 18.9959 | 0.05238872 | 0.5861114 | 1.312941 | 0.01612204 | 0.7309743 | 0.3695606
290 | 0.06 | 0.62 | 1.3 | 0.009 | 0.37 | 0.08 | 17.47712125 | 11.04139269 | W | 13.19292 | 3191 | IVAR |  |  | BW-C |  |  | 3e+17 | 110000000000 | 26 | low |  |  | NO | NO | PWR | 2727272.7 | 6.435729 | 2.3135e+17 | 17.36427 | 0.05238872 | 0.5861114 | 1.312941 | 0.01612204 | 0.7309743 | 0.3695606
290 | 0.06 | 0.62 | 1.3 | 0.009 | 0.37 | 0.08 | 18 | 11.04139269 | W | 23.40675 | 3192 | IVAR |  |  | BW-C |  |  | 1e+18 | 110000000000 | 45 | low |  |  | NO | NO | PWR | 9090909.1 | 6.958607 | 7.7116e+17 | 17.88715 | 0.05238872 | 0.5861114 | 1.312941 | 0.01612204 | 0.7309743 | 0.3695606
290 | 0.06 | 0.62 | 1.3 | 0.009 | 0.37 | 0.08 | 18.60205999 | 10.90308999 | W | 22.85712 | 3193 | IVAR |  |  | BW-C |  |  | 4e+18 | 80000000000 | 44 | low |  |  | NO | NO | PWR | 50000000 | 7.69897 | 3.2875e+18 | 18.51687 | 0.05238872 | 0.5861114 | 1.312941 | 0.01612204 | 0.7309743 | 0.3695606
270 | 0.06 | 0.62 | 1.3 | 0.009 | 0.37 | 0.08 | 18.5797836 | 11.96378783 | W | 26.175 | 3194 | IVAR |  |  | BW-C |  |  | 3.8e+18 | 920000000000 | 50 | low |  |  | NO | NO | PWR | 4130434.8 | 6.615996 | 1.9162e+18 | 18.28245 | 0.05238872 | 0.5861114 | 1.312941 | 0.01612204 | 0.7309743 | 0.3695606
270 | 0.06 | 0.62 | 1.3 | 0.009 | 0.37 | 0.08 | 19.18184359 | 11.96378783 | W | 26.175 | 3195 | IVAR |  |  | BW-C |  |  | 1.52e+19 | 920000000000 | 50 | low |  |  | NO | NO | PWR | 16521739.1 | 7.218056 | 7.665e+18 | 18.88451 | 0.05238872 | 0.5861114 | 1.312941 | 0.01612204 | 0.7309743 | 0.3695606
270 | 0.06 | 0.62 | 1.3 | 0.009 | 0.37 | 0.08 | 19.23299611 | 11.5563025 | W | 27.85203 | 3196 | IVAR |  |  | BW-C |  |  | 1.71e+19 | 360000000000 | 53 | low |  |  | NO | NO | PWR | 47500000 | 7.676694 | 1.0403e+19 | 19.01716 | 0.05238872 | 0.5861114 | 1.312941 | 0.01612204 | 0.7309743 | 0.3695606
270 | 0.06 | 0.62 | 1.3 | 0.009 | 0.37 | 0.08 | 18.61278386 | 11.07918125 | W | 24.51003 | 3197 | IVAR |  |  | BW-C |  |  | 4.1e+18 | 120000000000 | 47 | low |  |  | NO | NO | PWR | 34166666.7 | 7.533603 | 3.1072e+18 | 18.49237 | 0.05238872 | 0.5861114 | 1.312941 | 0.01612204 | 0.7309743 | 0.3695606
310 | 0.06 | 0.62 | 1.3 | 0.009 | 0.37 | 0.08 | 18.60205999 | 11.99122608 | W | 21.76188 | 3198 | IVAR |  |  | BW-C |  |  | 4e+18 | 980000000000 | 42 | low |  |  | NO | NO | PWR | 4081632.7 | 6.610834 | 1.9918e+18 | 18.29924 | 0.05238872 | 0.5861114 | 1.312941 | 0.01612204 | 0.7309743 | 0.3695606
310 | 0.06 | 0.62 | 1.3 | 0.009 | 0.37 | 0.08 | 19.16731733 | 11.99122608 | W | 22.30883 | 3199 | IVAR |  |  | BW-C |  |  | 1.47e+19 | 980000000000 | 43 | low |  |  | NO | NO | PWR | 15000000 | 7.176091 | 7.3198e+18 | 18.8645 | 0.05238872 | 0.5861114 | 1.312941 | 0.01612204 | 0.7309743 | 0.3695606
310 | 0.06 | 0.62 | 1.3 | 0.009 | 0.37 | 0.08 | 19.20411998 | 11.53147892 | W | 30.67388 | 3200 | IVAR |  |  | BW-C |  |  | 1.6e+19 | 340000000000 | 58 | low |  |  | NO | NO | PWR | 47058823.5 | 7.672641 | 9.8457e+18 | 18.99325 | 0.05238872 | 0.5861114 | 1.312941 | 0.01612204 | 0.7309743 | 0.3695606
310 | 0.06 | 0.62 | 1.3 | 0.009 | 0.37 | 0.08 | 18.5797836 | 11.04139269 | W | 11.10428 | 3201 | IVAR |  |  | BW-C |  |  | 3.8e+18 | 110000000000 | 22 | low |  |  | NO | NO | PWR | 34545454.5 | 7.538391 | 2.9304e+18 | 18.46693 | 0.05238872 | 0.5861114 | 1.312941 | 0.01612204 | 0.7309743 | 0.3695606
290 | 0.23 | 0.6 | 1.61 | 0.02 | 0.59 | 0.08 | 17.77815125 | 11.8573325 | W | 23.95772 | 3202 | IVAR |  |  | 62W |  |  | 6e+17 | 720000000000 | 46 | low |  |  | NO | NO | PWR | 833333.3 | 5.920819 | 3.1777e+17 | 17.50211 | 0.2004018 | 0.5660136 | 1.622613 | 0.03575153 | 1.16316 | 0.3687846
290 | 0.23 | 0.6 | 1.61 | 0.02 | 0.59 | 0.08 | 17.84509804 | 11.92427929 | W | 23.40675 | 3203 | IVAR |  |  | 62W |  |  | 7e+17 | 840000000000 | 45 | low |  |  | NO | NO | PWR | 833333.3 | 5.920819 | 3.5947e+17 | 17.55567 | 0.2004018 | 0.5660136 | 1.622613 | 0.03575153 | 1.16316 | 0.3687846
290 | 0.23 | 0.6 | 1.61 | 0.02 | 0.59 | 0.08 | 18.2787536 | 11.92427929 | W | 37.583 | 3204 | IVAR |  |  | 62W |  |  | 1.9e+18 | 840000000000 | 70 | low |  |  | NO | NO | PWR | 2261904.8 | 6.354474 | 9.7571e+17 | 17.98932 | 0.2004018 | 0.5660136 | 1.622613 | 0.03575153 | 1.16316 | 0.3687846
290 | 0.23 | 0.6 | 1.61 | 0.02 | 0.59 | 0.08 | 18.53147892 | 11.8920946 | W | 60.10083 | 3205 | IVAR |  |  | 62W |  |  | 3.4e+18 | 780000000000 | 107 | low |  |  | NO | NO | PWR | 4358974.4 | 6.639384 | 1.7721e+18 | 18.24848 | 0.2004018 | 0.5660136 | 1.622613 | 0.03575153 | 1.16316 | 0.3687846
290 | 0.23 | 0.6 | 1.61 | 0.02 | 0.59 | 0.08 | 18.8920946 | 12 | W | 51.98012 | 3206 | IVAR |  |  | 62W |  |  | 7.8e+18 | 1000000000000 | 94 | low |  |  | NO | NO | PWR | 7800000 | 6.892095 | 3.8683e+18 | 18.58752 | 0.2004018 | 0.5660136 | 1.622613 | 0.03575153 | 1.16316 | 0.3687846
290 | 0.23 | 0.6 | 1.61 | 0.02 | 0.59 | 0.08 | 19.13353891 | 11.8920946 | W | 60.10083 | 3207 | IVAR |  |  | 62W |  |  | 1.36e+19 | 780000000000 | 107 | low |  |  | NO | NO | PWR | 17435897.4 | 7.241444 | 7.0883e+18 | 18.85054 | 0.2004018 | 0.5660136 | 1.622613 | 0.03575153 | 1.16316 | 0.3687846
290 | 0.23 | 0.6 | 1.61 | 0.02 | 0.59 | 0.08 | 19.52113808 | 11.98677173 | W | 87.88467 | 3208 | IVAR |  |  | 62W |  |  | 3.32e+19 | 970000000000 | 149 | low |  |  | NO | NO | PWR | 34226804.1 | 7.534366 | 1.6566e+19 | 19.21921 | 0.2004018 | 0.5660136 | 1.622613 | 0.03575153 | 1.16316 | 0.3687846
290 | 0.23 | 0.6 | 1.61 | 0.02 | 0.59 | 0.08 | 17.30103 | 11.41497335 | W | 15.83387 | 3209 | IVAR |  |  | 62W |  |  | 2e+17 | 260000000000 | 31 | low |  |  | NO | NO | PWR | 769230.8 | 5.886057 | 1.2986e+17 | 17.11346 | 0.2004018 | 0.5660136 | 1.622613 | 0.03575153 | 1.16316 | 0.3687846
290 | 0.23 | 0.6 | 1.61 | 0.02 | 0.59 | 0.08 | 17.60205999 | 11.43136376 | W | 19.04723 | 3210 | IVAR |  |  | 62W |  |  | 4e+17 | 270000000000 | 37 | low |  |  | NO | NO | PWR | 1481481.5 | 6.170696 | 2.5776e+17 | 17.41121 | 0.2004018 | 0.5660136 | 1.622613 | 0.03575153 | 1.16316 | 0.3687846
290 | 0.23 | 0.6 | 1.61 | 0.02 | 0.59 | 0.08 | 18 | 11.50514998 | W | 35.83763 | 3211 | IVAR |  |  | 62W |  |  | 1e+18 | 320000000000 | 67 | low |  |  | NO | NO | PWR | 3125000 | 6.49485 | 6.2287e+17 | 17.79439 | 0.2004018 | 0.5660136 | 1.622613 | 0.03575153 | 1.16316 | 0.3687846
290 | 0.23 | 0.6 | 1.61 | 0.02 | 0.59 | 0.08 | 18.39794001 | 11.50514998 | W | 41.70243 | 3212 | IVAR |  |  | 62W |  |  | 2.5e+18 | 320000000000 | 77 | low |  |  | NO | NO | PWR | 7812500 | 6.89279 | 1.5572e+18 | 18.19233 | 0.2004018 | 0.5660136 | 1.622613 | 0.03575153 | 1.16316 | 0.3687846
290 | 0.23 | 0.6 | 1.61 | 0.02 | 0.59 | 0.08 | 18.68124124 | 11.50514998 | W | 54.45468 | 3213 | IVAR |  |  | 62W |  |  | 4.8e+18 | 320000000000 | 98 | low |  |  | NO | NO | PWR | 15000000 | 7.176091 | 2.9898e+18 | 18.47564 | 0.2004018 | 0.5660136 | 1.622613 | 0.03575153 | 1.16316 | 0.3687846
290 | 0.23 | 0.6 | 1.61 | 0.02 | 0.59 | 0.08 | 18.92941893 | 11.41497335 | W | 65.21075 | 3214 | IVAR |  |  | 62W |  |  | 8.5e+18 | 260000000000 | 115 | low |  |  | NO | NO | PWR | 32692307.7 | 7.514446 | 5.5188e+18 | 18.74185 | 0.2004018 | 0.5660136 | 1.622613 | 0.03575153 | 1.16316 | 0.3687846
290 | 0.23 | 0.6 | 1.61 | 0.02 | 0.59 | 0.08 | 19.19589965 | 11.47712125 | W | 74.35947 | 3215 | IVAR |  |  | 62W |  |  | 1.57e+19 | 300000000000 | 129 | low |  |  | NO | NO | PWR | 52333333.3 | 7.718778 | 9.906e+18 | 18.9959 | 0.2004018 | 0.5660136 | 1.622613 | 0.03575153 | 1.16316 | 0.3687846
290 | 0.23 | 0.6 | 1.61 | 0.02 | 0.59 | 0.08 | 17.36172784 | 10.84509804 | W | 6.99132 | 3216 | IVAR |  |  | 62W |  |  | 2.3e+17 | 70000000000 | 14 | low |  |  | NO | NO | PWR | 3285714.3 | 6.51663 | 1.9415e+17 | 17.28813 | 0.2004018 | 0.5660136 | 1.622613 | 0.03575153 | 1.16316 | 0.3687846
290 | 0.23 | 0.6 | 1.61 | 0.02 | 0.59 | 0.08 | 17.47712125 | 11.04139269 | W | 16.36608 | 3217 | IVAR |  |  | 62W |  |  | 3e+17 | 110000000000 | 32 | low |  |  | NO | NO | PWR | 2727272.7 | 6.435729 | 2.3135e+17 | 17.36427 | 0.2004018 | 0.5660136 | 1.622613 | 0.03575153 | 1.16316 | 0.3687846
290 | 0.23 | 0.6 | 1.61 | 0.02 | 0.59 | 0.08 | 18 | 11.04139269 | W | 43.488 | 3218 | IVAR |  |  | 62W |  |  | 1e+18 | 110000000000 | 80 | low |  |  | NO | NO | PWR | 9090909.1 | 6.958607 | 7.7116e+17 | 17.88715 | 0.2004018 | 0.5660136 | 1.622613 | 0.03575153 | 1.16316 | 0.3687846
290 | 0.23 | 0.6 | 1.61 | 0.02 | 0.59 | 0.08 | 18.38021124 | 10.90308999 | W | 55.07667 | 3219 | IVAR |  |  | 62W |  |  | 2.4e+18 | 80000000000 | 99 | low |  |  | NO | NO | PWR | 30000000 | 7.477121 | 1.9725e+18 | 18.29502 | 0.2004018 | 0.5660136 | 1.622613 | 0.03575153 | 1.16316 | 0.3687846
290 | 0.23 | 0.6 | 1.61 | 0.02 | 0.59 | 0.08 | 18.60205999 | 10.90308999 | W | 62.64507 | 3220 | IVAR |  |  | 62W |  |  | 4e+18 | 80000000000 | 111 | low |  |  | NO | NO | PWR | 50000000 | 7.69897 | 3.2875e+18 | 18.51687 | 0.2004018 | 0.5660136 | 1.622613 | 0.03575153 | 1.16316 | 0.3687846
270 | 0.23 | 0.6 | 1.61 | 0.02 | 0.59 | 0.08 | 18.5797836 | 11.96378783 | W | 45.28563 | 3221 | IVAR |  |  | 62W |  |  | 3.8e+18 | 920000000000 | 83 | low |  |  | NO | NO | PWR | 4130434.8 | 6.615996 | 1.9162e+18 | 18.28245 | 0.2004018 | 0.5660136 | 1.622613 | 0.03575153 | 1.16316 | 0.3687846
270 | 0.23 | 0.6 | 1.61 | 0.02 | 0.59 | 0.08 | 19.18184359 | 11.96378783 | W | 75.68787 | 3222 | IVAR |  |  | 62W |  |  | 1.52e+19 | 920000000000 | 131 | low |  |  | NO | NO | PWR | 16521739.1 | 7.218056 | 7.665e+18 | 18.88451 | 0.2004018 | 0.5660136 | 1.622613 | 0.03575153 | 1.16316 | 0.3687846
270 | 0.23 | 0.6 | 1.61 | 0.02 | 0.59 | 0.08 | 18.63346846 | 11.39794001 | W | 64.56732 | 3223 | IVAR |  |  | 62W |  |  | 4.3e+18 | 250000000000 | 114 | low |  |  | NO | NO | PWR | 17200000 | 7.235528 | 2.8139e+18 | 18.4493 | 0.2004018 | 0.5660136 | 1.622613 | 0.03575153 | 1.16316 | 0.3687846
270 | 0.23 | 0.6 | 1.61 | 0.02 | 0.59 | 0.08 | 19.23299611 | 11.5563025 | W | 100.51563 | 3224 | IVAR |  |  | 62W |  |  | 1.71e+19 | 360000000000 | 167 | low |  |  | NO | NO | PWR | 47500000 | 7.676694 | 1.0403e+19 | 19.01716 | 0.2004018 | 0.5660136 | 1.622613 | 0.03575153 | 1.16316 | 0.3687846
270 | 0.23 | 0.6 | 1.61 | 0.02 | 0.59 | 0.08 | 18.41497335 | 10.90308999 | W | 63.28448 | 3225 | IVAR |  |  | 62W |  |  | 2.6e+18 | 80000000000 | 112 | low |  |  | NO | NO | PWR | 32500000 | 7.511883 | 2.1369e+18 | 18.32978 | 0.2004018 | 0.5660136 | 1.622613 | 0.03575153 | 1.16316 | 0.3687846
270 | 0.23 | 0.6 | 1.61 | 0.02 | 0.59 | 0.08 | 18.61278386 | 11.07918125 | W | 65.21075 | 3226 | IVAR |  |  | 62W |  |  | 4.1e+18 | 120000000000 | 115 | low |  |  | NO | NO | PWR | 34166666.7 | 7.533603 | 3.1072e+18 | 18.49237 | 0.2004018 | 0.5660136 | 1.622613 | 0.03575153 | 1.16316 | 0.3687846
310 | 0.23 | 0.6 | 1.61 | 0.02 | 0.59 | 0.08 | 18.60205999 | 11.99122608 | W | 47.70123 | 3227 | IVAR |  |  | 62W |  |  | 4e+18 | 980000000000 | 87 | low |  |  | NO | NO | PWR | 4081632.7 | 6.610834 | 1.9918e+18 | 18.29924 | 0.2004018 | 0.5660136 | 1.622613 | 0.03575153 | 1.16316 | 0.3687846
310 | 0.23 | 0.6 | 1.61 | 0.02 | 0.59 | 0.08 | 19.16731733 | 11.99122608 | W | 63.28448 | 3228 | IVAR |  |  | 62W |  |  | 1.47e+19 | 980000000000 | 112 | low |  |  | NO | NO | PWR | 15000000 | 7.176091 | 7.3198e+18 | 18.8645 | 0.2004018 | 0.5660136 | 1.622613 | 0.03575153 | 1.16316 | 0.3687846
310 | 0.23 | 0.6 | 1.61 | 0.02 | 0.59 | 0.08 | 18.60205999 | 11.36172784 | W | 39.34043 | 3229 | IVAR |  |  | 62W |  |  | 4e+18 | 230000000000 | 73 | low |  |  | NO | NO | PWR | 17391304.3 | 7.240332 | 2.6616e+18 | 18.42514 | 0.2004018 | 0.5660136 | 1.622613 | 0.03575153 | 1.16316 | 0.3687846
310 | 0.23 | 0.6 | 1.61 | 0.02 | 0.59 | 0.08 | 19.20411998 | 11.53147892 | W | 51.36483 | 3230 | IVAR |  |  | 62W |  |  | 1.6e+19 | 340000000000 | 93 | low |  |  | NO | NO | PWR | 47058823.5 | 7.672641 | 9.8457e+18 | 18.99325 | 0.2004018 | 0.5660136 | 1.622613 | 0.03575153 | 1.16316 | 0.3687846
310 | 0.23 | 0.6 | 1.61 | 0.02 | 0.59 | 0.08 | 18.38021124 | 10.90308999 | W | 32.95548 | 3231 | IVAR |  |  | 62W |  |  | 2.4e+18 | 80000000000 | 62 | low |  |  | NO | NO | PWR | 30000000 | 7.477121 | 1.9725e+18 | 18.29502 | 0.2004018 | 0.5660136 | 1.622613 | 0.03575153 | 1.16316 | 0.3687846
310 | 0.23 | 0.6 | 1.61 | 0.02 | 0.59 | 0.08 | 18.5797836 | 11.04139269 | W | 41.70243 | 3232 | IVAR |  |  | 62W |  |  | 3.8e+18 | 110000000000 | 77 | low |  |  | NO | NO | PWR | 34545454.5 | 7.538391 | 2.9304e+18 | 18.46693 | 0.2004018 | 0.5660136 | 1.622613 | 0.03575153 | 1.16316 | 0.3687846
290 | 0.3 | 0.69 | 1.65 | 0.016 | 0.63 | 0.1 | 17.77815125 | 11.8573325 | W | 31.812 | 3233 | IVAR |  |  | 63W |  |  | 6e+17 | 720000000000 | 60 | low |  |  | NO | NO | PWR | 833333.3 | 5.920819 | 3.1777e+17 | 17.50211 | 0.2611422 | 0.6502895 | 1.661327 | 0.02857371 | 1.240824 | 0.4605373
290 | 0.3 | 0.69 | 1.65 | 0.016 | 0.63 | 0.1 | 17.84509804 | 11.92427929 | W | 34.10432 | 3234 | IVAR |  |  | 63W |  |  | 7e+17 | 840000000000 | 64 | low |  |  | NO | NO | PWR | 833333.3 | 5.920819 | 3.5947e+17 | 17.55567 | 0.2611422 | 0.6502895 | 1.661327 | 0.02857371 | 1.240824 | 0.4605373
290 | 0.3 | 0.69 | 1.65 | 0.016 | 0.63 | 0.1 | 18.2787536 | 11.92427929 | W | 61.37027 | 3235 | IVAR |  |  | 63W |  |  | 1.9e+18 | 840000000000 | 109 | low |  |  | NO | NO | PWR | 2261904.8 | 6.354474 | 9.7571e+17 | 17.98932 | 0.2611422 | 0.6502895 | 1.661327 | 0.02857371 | 1.240824 | 0.4605373
290 | 0.3 | 0.69 | 1.65 | 0.016 | 0.63 | 0.1 | 18.53147892 | 11.8920946 | W | 75.023 | 3236 | IVAR |  |  | 63W |  |  | 3.4e+18 | 780000000000 | 130 | low |  |  | NO | NO | PWR | 4358974.4 | 6.639384 | 1.7721e+18 | 18.24848 | 0.2611422 | 0.6502895 | 1.661327 | 0.02857371 | 1.240824 | 0.4605373
290 | 0.3 | 0.69 | 1.65 | 0.016 | 0.63 | 0.1 | 18.8920946 | 12 | W | 78.36075 | 3237 | IVAR |  |  | 63W |  |  | 7.8e+18 | 1000000000000 | 135 | low |  |  | NO | NO | PWR | 7800000 | 6.892095 | 3.8683e+18 | 18.58752 | 0.2611422 | 0.6502895 | 1.661327 | 0.02857371 | 1.240824 | 0.4605373
290 | 0.3 | 0.69 | 1.65 | 0.016 | 0.63 | 0.1 | 19.13353891 | 11.8920946 | W | 96.96348 | 3238 | IVAR |  |  | 63W |  |  | 1.36e+19 | 780000000000 | 162 | low |  |  | NO | NO | PWR | 17435897.4 | 7.241444 | 7.0883e+18 | 18.85054 | 0.2611422 | 0.6502895 | 1.661327 | 0.02857371 | 1.240824 | 0.4605373
290 | 0.3 | 0.69 | 1.65 | 0.016 | 0.63 | 0.1 | 19.52113808 | 11.98677173 | W | 125.55867 | 3239 | IVAR |  |  | 63W |  |  | 3.32e+19 | 970000000000 | 201 | low |  |  | NO | NO | PWR | 34226804.1 | 7.534366 | 1.6566e+19 | 19.21921 | 0.2611422 | 0.6502895 | 1.661327 | 0.02857371 | 1.240824 | 0.4605373
290 | 0.3 | 0.69 | 1.65 | 0.016 | 0.63 | 0.1 | 17.30103 | 11.41497335 | W | 20.12907 | 3240 | IVAR |  |  | 63W |  |  | 2e+17 | 260000000000 | 39 | low |  |  | NO | NO | PWR | 769230.8 | 5.886057 | 1.2986e+17 | 17.11346 | 0.2611422 | 0.6502895 | 1.661327 | 0.02857371 | 1.240824 | 0.4605373
290 | 0.3 | 0.69 | 1.65 | 0.016 | 0.63 | 0.1 | 17.60205999 | 11.43136376 | W | 27.85203 | 3241 | IVAR |  |  | 63W |  |  | 4e+17 | 270000000000 | 53 | low |  |  | NO | NO | PWR | 1481481.5 | 6.170696 | 2.5776e+17 | 17.41121 | 0.2611422 | 0.6502895 | 1.661327 | 0.02857371 | 1.240824 | 0.4605373
290 | 0.3 | 0.69 | 1.65 | 0.016 | 0.63 | 0.1 | 18 | 11.50514998 | W | 45.28563 | 3242 | IVAR |  |  | 63W |  |  | 1e+18 | 320000000000 | 83 | low |  |  | NO | NO | PWR | 3125000 | 6.49485 | 6.2287e+17 | 17.79439 | 0.2611422 | 0.6502895 | 1.661327 | 0.02857371 | 1.240824 | 0.4605373
290 | 0.3 | 0.69 | 1.65 | 0.016 | 0.63 | 0.1 | 18.39794001 | 11.50514998 | W | 67.79787 | 3243 | IVAR |  |  | 63W |  |  | 2.5e+18 | 320000000000 | 119 | low |  |  | NO | NO | PWR | 7812500 | 6.89279 | 1.5572e+18 | 18.19233 | 0.2611422 | 0.6502895 | 1.661327 | 0.02857371 | 1.240824 | 0.4605373
290 | 0.3 | 0.69 | 1.65 | 0.016 | 0.63 | 0.1 | 18.68124124 | 11.50514998 | W | 85.13675 | 3244 | IVAR |  |  | 63W |  |  | 4.8e+18 | 320000000000 | 145 | low |  |  | NO | NO | PWR | 15000000 | 7.176091 | 2.9898e+18 | 18.47564 | 0.2611422 | 0.6502895 | 1.661327 | 0.02857371 | 1.240824 | 0.4605373
290 | 0.3 | 0.69 | 1.65 | 0.016 | 0.63 | 0.1 | 18.92941893 | 11.41497335 | W | 103.38147 | 3245 | IVAR |  |  | 63W |  |  | 8.5e+18 | 260000000000 | 171 | low |  |  | NO | NO | PWR | 32692307.7 | 7.514446 | 5.5188e+18 | 18.74185 | 0.2611422 | 0.6502895 | 1.661327 | 0.02857371 | 1.240824 | 0.4605373
290 | 0.3 | 0.69 | 1.65 | 0.016 | 0.63 | 0.1 | 19.19589965 | 11.47712125 | W | 112.10763 | 3246 | IVAR |  |  | 63W |  |  | 1.57e+19 | 300000000000 | 183 | low |  |  | NO | NO | PWR | 52333333.3 | 7.718778 | 9.906e+18 | 18.9959 | 0.2611422 | 0.6502895 | 1.661327 | 0.02857371 | 1.240824 | 0.4605373
290 | 0.3 | 0.69 | 1.65 | 0.016 | 0.63 | 0.1 | 17.36172784 | 10.84509804 | W | 16.89963 | 3247 | IVAR |  |  | 63W |  |  | 2.3e+17 | 70000000000 | 33 | low |  |  | NO | NO | PWR | 3285714.3 | 6.51663 | 1.9415e+17 | 17.28813 | 0.2611422 | 0.6502895 | 1.661327 | 0.02857371 | 1.240824 | 0.4605373
290 | 0.3 | 0.69 | 1.65 | 0.016 | 0.63 | 0.1 | 17.47712125 | 11.04139269 | W | 29.54112 | 3248 | IVAR |  |  | 63W |  |  | 3e+17 | 110000000000 | 56 | low |  |  | NO | NO | PWR | 2727272.7 | 6.435729 | 2.3135e+17 | 17.36427 | 0.2611422 | 0.6502895 | 1.661327 | 0.02857371 | 1.240824 | 0.4605373
290 | 0.3 | 0.69 | 1.65 | 0.016 | 0.63 | 0.1 | 18 | 11.04139269 | W | 62.64507 | 3249 | IVAR |  |  | 63W |  |  | 1e+18 | 110000000000 | 111 | low |  |  | NO | NO | PWR | 9090909.1 | 6.958607 | 7.7116e+17 | 17.88715 | 0.2611422 | 0.6502895 | 1.661327 | 0.02857371 | 1.240824 | 0.4605373
290 | 0.3 | 0.69 | 1.65 | 0.016 | 0.63 | 0.1 | 18.38021124 | 10.90308999 | W | 81.05507 | 3250 | IVAR |  |  | 63W |  |  | 2.4e+18 | 80000000000 | 139 | low |  |  | NO | NO | PWR | 30000000 | 7.477121 | 1.9725e+18 | 18.29502 | 0.2611422 | 0.6502895 | 1.661327 | 0.02857371 | 1.240824 | 0.4605373
290 | 0.3 | 0.69 | 1.65 | 0.016 | 0.63 | 0.1 | 18.60205999 | 10.90308999 | W | 92.04675 | 3251 | IVAR |  |  | 63W |  |  | 4e+18 | 80000000000 | 155 | low |  |  | NO | NO | PWR | 50000000 | 7.69897 | 3.2875e+18 | 18.51687 | 0.2611422 | 0.6502895 | 1.661327 | 0.02857371 | 1.240824 | 0.4605373
270 | 0.3 | 0.69 | 1.65 | 0.016 | 0.63 | 0.1 | 18.5797836 | 11.96378783 | W | 67.14908 | 3252 | IVAR |  |  | 63W |  |  | 3.8e+18 | 920000000000 | 118 | low |  |  | NO | NO | PWR | 4130434.8 | 6.615996 | 1.9162e+18 | 18.28245 | 0.2611422 | 0.6502895 | 1.661327 | 0.02857371 | 1.240824 | 0.4605373
270 | 0.3 | 0.69 | 1.65 | 0.016 | 0.63 | 0.1 | 19.18184359 | 11.96378783 | W | 120.27612 | 3253 | IVAR |  |  | 63W |  |  | 1.52e+19 | 920000000000 | 194 | low |  |  | NO | NO | PWR | 16521739.1 | 7.218056 | 7.665e+18 | 18.88451 | 0.2611422 | 0.6502895 | 1.661327 | 0.02857371 | 1.240824 | 0.4605373
270 | 0.3 | 0.69 | 1.65 | 0.016 | 0.63 | 0.1 | 18.63346846 | 11.39794001 | W | 99.80252 | 3254 | IVAR |  |  | 63W |  |  | 4.3e+18 | 250000000000 | 166 | low |  |  | NO | NO | PWR | 17200000 | 7.235528 | 2.8139e+18 | 18.4493 | 0.2611422 | 0.6502895 | 1.661327 | 0.02857371 | 1.240824 | 0.4605373
270 | 0.3 | 0.69 | 1.65 | 0.016 | 0.63 | 0.1 | 19.23299611 | 11.5563025 | W | 146.54928 | 3255 | IVAR |  |  | 63W |  |  | 1.71e+19 | 360000000000 | 228 | low |  |  | NO | NO | PWR | 47500000 | 7.676694 | 1.0403e+19 | 19.01716 | 0.2611422 | 0.6502895 | 1.661327 | 0.02857371 | 1.240824 | 0.4605373
270 | 0.3 | 0.69 | 1.65 | 0.016 | 0.63 | 0.1 | 18.41497335 | 10.90308999 | W | 93.44483 | 3256 | IVAR |  |  | 63W |  |  | 2.6e+18 | 80000000000 | 157 | low |  |  | NO | NO | PWR | 32500000 | 7.511883 | 2.1369e+18 | 18.32978 | 0.2611422 | 0.6502895 | 1.661327 | 0.02857371 | 1.240824 | 0.4605373
270 | 0.3 | 0.69 | 1.65 | 0.016 | 0.63 | 0.1 | 18.61278386 | 11.07918125 | W | 99.09075 | 3257 | IVAR |  |  | 63W |  |  | 4.1e+18 | 120000000000 | 165 | low |  |  | NO | NO | PWR | 34166666.7 | 7.533603 | 3.1072e+18 | 18.49237 | 0.2611422 | 0.6502895 | 1.661327 | 0.02857371 | 1.240824 | 0.4605373
310 | 0.3 | 0.69 | 1.65 | 0.016 | 0.63 | 0.1 | 18.60205999 | 11.99122608 | W | 73.03643 | 3258 | IVAR |  |  | 63W |  |  | 4e+18 | 980000000000 | 127 | low |  |  | NO | NO | PWR | 4081632.7 | 6.610834 | 1.9918e+18 | 18.29924 | 0.2611422 | 0.6502895 | 1.661327 | 0.02857371 | 1.240824 | 0.4605373
310 | 0.3 | 0.69 | 1.65 | 0.016 | 0.63 | 0.1 | 19.16731733 | 11.99122608 | W | 85.13675 | 3259 | IVAR |  |  | 63W |  |  | 1.47e+19 | 980000000000 | 145 | low |  |  | NO | NO | PWR | 15000000 | 7.176091 | 7.3198e+18 | 18.8645 | 0.2611422 | 0.6502895 | 1.661327 | 0.02857371 | 1.240824 | 0.4605373
310 | 0.3 | 0.69 | 1.65 | 0.016 | 0.63 | 0.1 | 18.60205999 | 11.36172784 | W | 70.40643 | 3260 | IVAR |  |  | 63W |  |  | 4e+18 | 230000000000 | 123 | low |  |  | NO | NO | PWR | 17391304.3 | 7.240332 | 2.6616e+18 | 18.42514 | 0.2611422 | 0.6502895 | 1.661327 | 0.02857371 | 1.240824 | 0.4605373
310 | 0.3 | 0.69 | 1.65 | 0.016 | 0.63 | 0.1 | 19.20411998 | 11.53147892 | W | 77.69052 | 3261 | IVAR |  |  | 63W |  |  | 1.6e+19 | 340000000000 | 134 | low |  |  | NO | NO | PWR | 47058823.5 | 7.672641 | 9.8457e+18 | 18.99325 | 0.2611422 | 0.6502895 | 1.661327 | 0.02857371 | 1.240824 | 0.4605373
310 | 0.3 | 0.69 | 1.65 | 0.016 | 0.63 | 0.1 | 18.38021124 | 10.90308999 | W | 53.21472 | 3262 | IVAR |  |  | 63W |  |  | 2.4e+18 | 80000000000 | 96 | low |  |  | NO | NO | PWR | 30000000 | 7.477121 | 1.9725e+18 | 18.29502 | 0.2611422 | 0.6502895 | 1.661327 | 0.02857371 | 1.240824 | 0.4605373
310 | 0.3 | 0.69 | 1.65 | 0.016 | 0.63 | 0.1 | 18.5797836 | 11.04139269 | W | 63.28448 | 3263 | IVAR |  |  | 63W |  |  | 3.8e+18 | 110000000000 | 112 | low |  |  | NO | NO | PWR | 34545454.5 | 7.538391 | 2.9304e+18 | 18.46693 | 0.2611422 | 0.6502895 | 1.661327 | 0.02857371 | 1.240824 | 0.4605373
290 | 0.22 | 0.6 | 1.45 | 0.015 | 0.48 | 0.08 | 17.77815125 | 11.8573325 | W | 20.12907 | 3264 | IVAR |  |  | 65W |  |  | 6e+17 | 720000000000 | 39 | low |  |  | NO | NO | PWR | 833333.3 | 5.920819 | 3.1777e+17 | 17.50211 | 0.1919059 | 0.5666551 | 1.463016 | 0.02684404 | 0.9473722 | 0.3692025
290 | 0.22 | 0.6 | 1.45 | 0.015 | 0.48 | 0.08 | 17.84509804 | 11.92427929 | W | 23.40675 | 3265 | IVAR |  |  | 65W |  |  | 7e+17 | 840000000000 | 45 | low |  |  | NO | NO | PWR | 833333.3 | 5.920819 | 3.5947e+17 | 17.55567 | 0.1919059 | 0.5666551 | 1.463016 | 0.02684404 | 0.9473722 | 0.3692025
290 | 0.22 | 0.6 | 1.45 | 0.015 | 0.48 | 0.08 | 18.2787536 | 11.92427929 | W | 34.10432 | 3266 | IVAR |  |  | 65W |  |  | 1.9e+18 | 840000000000 | 64 | low |  |  | NO | NO | PWR | 2261904.8 | 6.354474 | 9.7571e+17 | 17.98932 | 0.1919059 | 0.5666551 | 1.463016 | 0.02684404 | 0.9473722 | 0.3692025
290 | 0.22 | 0.6 | 1.45 | 0.015 | 0.48 | 0.08 | 18.53147892 | 11.8920946 | W | 44.68508 | 3267 | IVAR |  |  | 65W |  |  | 3.4e+18 | 780000000000 | 82 | low |  |  | NO | NO | PWR | 4358974.4 | 6.639384 | 1.7721e+18 | 18.24848 | 0.1919059 | 0.5666551 | 1.463016 | 0.02684404 | 0.9473722 | 0.3692025
290 | 0.22 | 0.6 | 1.45 | 0.015 | 0.48 | 0.08 | 18.8920946 | 12 | W | 55.7 | 3268 | IVAR |  |  | 65W |  |  | 7.8e+18 | 1000000000000 | 100 | low |  |  | NO | NO | PWR | 7800000 | 6.892095 | 3.8683e+18 | 18.58752 | 0.1919059 | 0.5666551 | 1.463016 | 0.02684404 | 0.9473722 | 0.3692025
290 | 0.22 | 0.6 | 1.45 | 0.015 | 0.48 | 0.08 | 19.13353891 | 11.8920946 | W | 66.50163 | 3269 | IVAR |  |  | 65W |  |  | 1.36e+19 | 780000000000 | 117 | low |  |  | NO | NO | PWR | 17435897.4 | 7.241444 | 7.0883e+18 | 18.85054 | 0.1919059 | 0.5666551 | 1.463016 | 0.02684404 | 0.9473722 | 0.3692025
290 | 0.22 | 0.6 | 1.45 | 0.015 | 0.48 | 0.08 | 19.52113808 | 11.98677173 | W | 81.05507 | 3270 | IVAR |  |  | 65W |  |  | 3.32e+19 | 970000000000 | 139 | low |  |  | NO | NO | PWR | 34226804.1 | 7.534366 | 1.6566e+19 | 19.21921 | 0.1919059 | 0.5666551 | 1.463016 | 0.02684404 | 0.9473722 | 0.3692025
290 | 0.22 | 0.6 | 1.45 | 0.015 | 0.48 | 0.08 | 17.30103 | 11.41497335 | W | 12.66875 | 3271 | IVAR |  |  | 65W |  |  | 2e+17 | 260000000000 | 25 | low |  |  | NO | NO | PWR | 769230.8 | 5.886057 | 1.2986e+17 | 17.11346 | 0.1919059 | 0.5666551 | 1.463016 | 0.02684404 | 0.9473722 | 0.3692025
290 | 0.22 | 0.6 | 1.45 | 0.015 | 0.48 | 0.08 | 17.60205999 | 11.43136376 | W | 17.97075 | 3272 | IVAR |  |  | 65W |  |  | 4e+17 | 270000000000 | 35 | low |  |  | NO | NO | PWR | 1481481.5 | 6.170696 | 2.5776e+17 | 17.41121 | 0.1919059 | 0.5666551 | 1.463016 | 0.02684404 | 0.9473722 | 0.3692025
290 | 0.22 | 0.6 | 1.45 | 0.015 | 0.48 | 0.08 | 18 | 11.50514998 | W | 34.10432 | 3273 | IVAR |  |  | 65W |  |  | 1e+18 | 320000000000 | 64 | low |  |  | NO | NO | PWR | 3125000 | 6.49485 | 6.2287e+17 | 17.79439 | 0.1919059 | 0.5666551 | 1.463016 | 0.02684404 | 0.9473722 | 0.3692025
290 | 0.22 | 0.6 | 1.45 | 0.015 | 0.48 | 0.08 | 18.39794001 | 11.50514998 | W | 44.08587 | 3274 | IVAR |  |  | 65W |  |  | 2.5e+18 | 320000000000 | 81 | low |  |  | NO | NO | PWR | 7812500 | 6.89279 | 1.5572e+18 | 18.19233 | 0.1919059 | 0.5666551 | 1.463016 | 0.02684404 | 0.9473722 | 0.3692025
290 | 0.22 | 0.6 | 1.45 | 0.015 | 0.48 | 0.08 | 18.68124124 | 11.50514998 | W | 52.59675 | 3275 | IVAR |  |  | 65W |  |  | 4.8e+18 | 320000000000 | 95 | low |  |  | NO | NO | PWR | 15000000 | 7.176091 | 2.9898e+18 | 18.47564 | 0.1919059 | 0.5666551 | 1.463016 | 0.02684404 | 0.9473722 | 0.3692025
290 | 0.22 | 0.6 | 1.45 | 0.015 | 0.48 | 0.08 | 18.92941893 | 11.41497335 | W | 71.06192 | 3276 | IVAR |  |  | 65W |  |  | 8.5e+18 | 260000000000 | 124 | low |  |  | NO | NO | PWR | 32692307.7 | 7.514446 | 5.5188e+18 | 18.74185 | 0.1919059 | 0.5666551 | 1.463016 | 0.02684404 | 0.9473722 | 0.3692025
290 | 0.22 | 0.6 | 1.45 | 0.015 | 0.48 | 0.08 | 19.19589965 | 11.47712125 | W | 74.35947 | 3277 | IVAR |  |  | 65W |  |  | 1.57e+19 | 300000000000 | 129 | low |  |  | NO | NO | PWR | 52333333.3 | 7.718778 | 9.906e+18 | 18.9959 | 0.1919059 | 0.5666551 | 1.463016 | 0.02684404 | 0.9473722 | 0.3692025
290 | 0.22 | 0.6 | 1.45 | 0.015 | 0.48 | 0.08 | 17.36172784 | 10.84509804 | W | 18.50832 | 3278 | IVAR |  |  | 65W |  |  | 2.3e+17 | 70000000000 | 36 | low |  |  | NO | NO | PWR | 3285714.3 | 6.51663 | 1.9415e+17 | 17.28813 | 0.1919059 | 0.5666551 | 1.463016 | 0.02684404 | 0.9473722 | 0.3692025
290 | 0.22 | 0.6 | 1.45 | 0.015 | 0.48 | 0.08 | 17.47712125 | 11.04139269 | W | 13.71843 | 3279 | IVAR |  |  | 65W |  |  | 3e+17 | 110000000000 | 27 | low |  |  | NO | NO | PWR | 2727272.7 | 6.435729 | 2.3135e+17 | 17.36427 | 0.1919059 | 0.5666551 | 1.463016 | 0.02684404 | 0.9473722 | 0.3692025
290 | 0.22 | 0.6 | 1.45 | 0.015 | 0.48 | 0.08 | 18 | 11.04139269 | W | 39.34043 | 3280 | IVAR |  |  | 65W |  |  | 1e+18 | 110000000000 | 73 | low |  |  | NO | NO | PWR | 9090909.1 | 6.958607 | 7.7116e+17 | 17.88715 | 0.1919059 | 0.5666551 | 1.463016 | 0.02684404 | 0.9473722 | 0.3692025
290 | 0.22 | 0.6 | 1.45 | 0.015 | 0.48 | 0.08 | 18.38021124 | 10.90308999 | W | 49.527 | 3281 | IVAR |  |  | 65W |  |  | 2.4e+18 | 80000000000 | 90 | low |  |  | NO | NO | PWR | 30000000 | 7.477121 | 1.9725e+18 | 18.29502 | 0.1919059 | 0.5666551 | 1.463016 | 0.02684404 | 0.9473722 | 0.3692025
290 | 0.22 | 0.6 | 1.45 | 0.015 | 0.48 | 0.08 | 18.60205999 | 10.90308999 | W | 55.07667 | 3282 | IVAR |  |  | 65W |  |  | 4e+18 | 80000000000 | 99 | low |  |  | NO | NO | PWR | 50000000 | 7.69897 | 3.2875e+18 | 18.51687 | 0.1919059 | 0.5666551 | 1.463016 | 0.02684404 | 0.9473722 | 0.3692025
270 | 0.22 | 0.6 | 1.45 | 0.015 | 0.48 | 0.08 | 18.5797836 | 11.96378783 | W | 45.88752 | 3283 | IVAR |  |  | 65W |  |  | 3.8e+18 | 920000000000 | 84 | low |  |  | NO | NO | PWR | 4130434.8 | 6.615996 | 1.9162e+18 | 18.28245 | 0.1919059 | 0.5666551 | 1.463016 | 0.02684404 | 0.9473722 | 0.3692025
270 | 0.22 | 0.6 | 1.45 | 0.015 | 0.48 | 0.08 | 19.18184359 | 11.96378783 | W | 82.41027 | 3284 | IVAR |  |  | 65W |  |  | 1.52e+19 | 920000000000 | 141 | low |  |  | NO | NO | PWR | 16521739.1 | 7.218056 | 7.665e+18 | 18.88451 | 0.1919059 | 0.5666551 | 1.463016 | 0.02684404 | 0.9473722 | 0.3692025
270 | 0.22 | 0.6 | 1.45 | 0.015 | 0.48 | 0.08 | 18.63346846 | 11.39794001 | W | 64.56732 | 3285 | IVAR |  |  | 65W |  |  | 4.3e+18 | 250000000000 | 114 | low |  |  | NO | NO | PWR | 17200000 | 7.235528 | 2.8139e+18 | 18.4493 | 0.1919059 | 0.5666551 | 1.463016 | 0.02684404 | 0.9473722 | 0.3692025
270 | 0.22 | 0.6 | 1.45 | 0.015 | 0.48 | 0.08 | 19.23299611 | 11.5563025 | W | 97.67123 | 3286 | IVAR |  |  | 65W |  |  | 1.71e+19 | 360000000000 | 163 | low |  |  | NO | NO | PWR | 47500000 | 7.676694 | 1.0403e+19 | 19.01716 | 0.1919059 | 0.5666551 | 1.463016 | 0.02684404 | 0.9473722 | 0.3692025
270 | 0.22 | 0.6 | 1.45 | 0.015 | 0.48 | 0.08 | 18.41497335 | 10.90308999 | W | 61.37027 | 3287 | IVAR |  |  | 65W |  |  | 2.6e+18 | 80000000000 | 109 | low |  |  | NO | NO | PWR | 32500000 | 7.511883 | 2.1369e+18 | 18.32978 | 0.1919059 | 0.5666551 | 1.463016 | 0.02684404 | 0.9473722 | 0.3692025
270 | 0.22 | 0.6 | 1.45 | 0.015 | 0.48 | 0.08 | 18.61278386 | 11.07918125 | W | 58.20672 | 3288 | IVAR |  |  | 65W |  |  | 4.1e+18 | 120000000000 | 104 | low |  |  | NO | NO | PWR | 34166666.7 | 7.533603 | 3.1072e+18 | 18.49237 | 0.1919059 | 0.5666551 | 1.463016 | 0.02684404 | 0.9473722 | 0.3692025
310 | 0.22 | 0.6 | 1.45 | 0.015 | 0.48 | 0.08 | 18.60205999 | 11.99122608 | W | 45.28563 | 3289 | IVAR |  |  | 65W |  |  | 4e+18 | 980000000000 | 83 | low |  |  | NO | NO | PWR | 4081632.7 | 6.610834 | 1.9918e+18 | 18.29924 | 0.1919059 | 0.5666551 | 1.463016 | 0.02684404 | 0.9473722 | 0.3692025
310 | 0.22 | 0.6 | 1.45 | 0.015 | 0.48 | 0.08 | 19.16731733 | 11.99122608 | W | 67.14908 | 3290 | IVAR |  |  | 65W |  |  | 1.47e+19 | 980000000000 | 118 | low |  |  | NO | NO | PWR | 15000000 | 7.176091 | 7.3198e+18 | 18.8645 | 0.1919059 | 0.5666551 | 1.463016 | 0.02684404 | 0.9473722 | 0.3692025
310 | 0.22 | 0.6 | 1.45 | 0.015 | 0.48 | 0.08 | 18.60205999 | 11.36172784 | W | 44.68508 | 3291 | IVAR |  |  | 65W |  |  | 4e+18 | 230000000000 | 82 | low |  |  | NO | NO | PWR | 17391304.3 | 7.240332 | 2.6616e+18 | 18.42514 | 0.1919059 | 0.5666551 | 1.463016 | 0.02684404 | 0.9473722 | 0.3692025
310 | 0.22 | 0.6 | 1.45 | 0.015 | 0.48 | 0.08 | 19.20411998 | 11.53147892 | W | 48.91707 | 3292 | IVAR |  |  | 65W |  |  | 1.6e+19 | 340000000000 | 89 | low |  |  | NO | NO | PWR | 47058823.5 | 7.672641 | 9.8457e+18 | 18.99325 | 0.1919059 | 0.5666551 | 1.463016 | 0.02684404 | 0.9473722 | 0.3692025
310 | 0.22 | 0.6 | 1.45 | 0.015 | 0.48 | 0.08 | 18.38021124 | 10.90308999 | W | 35.25852 | 3293 | IVAR |  |  | 65W |  |  | 2.4e+18 | 80000000000 | 66 | low |  |  | NO | NO | PWR | 30000000 | 7.477121 | 1.9725e+18 | 18.29502 | 0.1919059 | 0.5666551 | 1.463016 | 0.02684404 | 0.9473722 | 0.3692025
310 | 0.22 | 0.6 | 1.45 | 0.015 | 0.48 | 0.08 | 18.5797836 | 11.04139269 | W | 41.70243 | 3294 | IVAR |  |  | 65W |  |  | 3.8e+18 | 110000000000 | 77 | low |  |  | NO | NO | PWR | 34545454.5 | 7.538391 | 2.9304e+18 | 18.46693 | 0.1919059 | 0.5666551 | 1.463016 | 0.02684404 | 0.9473722 | 0.3692025
290 | 0.18 | 0.61 | 1.27 | 0.009 | 0.5 | 0.08 | 17.77815125 | 11.8573325 | W | 13.19292 | 3295 | IVAR |  |  | 67W |  |  | 6e+17 | 720000000000 | 26 | low |  |  | NO | NO | PWR | 833333.3 | 5.920819 | 3.1777e+17 | 17.50211 | 0.1569884 | 0.5760059 | 1.281192 | 0.01610381 | 0.986686 | 0.3691427
290 | 0.18 | 0.61 | 1.27 | 0.009 | 0.5 | 0.08 | 17.84509804 | 11.92427929 | W | 20.672 | 3296 | IVAR |  |  | 67W |  |  | 7e+17 | 840000000000 | 40 | low |  |  | NO | NO | PWR | 833333.3 | 5.920819 | 3.5947e+17 | 17.55567 | 0.1569884 | 0.5760059 | 1.281192 | 0.01610381 | 0.986686 | 0.3691427
290 | 0.18 | 0.61 | 1.27 | 0.009 | 0.5 | 0.08 | 18.2787536 | 11.92427929 | W | 35.83763 | 3297 | IVAR |  |  | 67W |  |  | 1.9e+18 | 840000000000 | 67 | low |  |  | NO | NO | PWR | 2261904.8 | 6.354474 | 9.7571e+17 | 17.98932 | 0.1569884 | 0.5760059 | 1.281192 | 0.01610381 | 0.986686 | 0.3691427
290 | 0.18 | 0.61 | 1.27 | 0.009 | 0.5 | 0.08 | 18.53147892 | 11.8920946 | W | 37.583 | 3298 | IVAR |  |  | 67W |  |  | 3.4e+18 | 780000000000 | 70 | low |  |  | NO | NO | PWR | 4358974.4 | 6.639384 | 1.7721e+18 | 18.24848 | 0.1569884 | 0.5760059 | 1.281192 | 0.01610381 | 0.986686 | 0.3691427
290 | 0.18 | 0.61 | 1.27 | 0.009 | 0.5 | 0.08 | 18.8920946 | 12 | W | 35.83763 | 3299 | IVAR |  |  | 67W |  |  | 7.8e+18 | 1000000000000 | 67 | low |  |  | NO | NO | PWR | 7800000 | 6.892095 | 3.8683e+18 | 18.58752 | 0.1569884 | 0.5760059 | 1.281192 | 0.01610381 | 0.986686 | 0.3691427
290 | 0.18 | 0.61 | 1.27 | 0.009 | 0.5 | 0.08 | 19.13353891 | 11.8920946 | W | 48.91707 | 3300 | IVAR |  |  | 67W |  |  | 1.36e+19 | 780000000000 | 89 | low |  |  | NO | NO | PWR | 17435897.4 | 7.241444 | 7.0883e+18 | 18.85054 | 0.1569884 | 0.5760059 | 1.281192 | 0.01610381 | 0.986686 | 0.3691427
290 | 0.18 | 0.61 | 1.27 | 0.009 | 0.5 | 0.08 | 19.52113808 | 11.98677173 | W | 68.448 | 3301 | IVAR |  |  | 67W |  |  | 3.32e+19 | 970000000000 | 120 | low |  |  | NO | NO | PWR | 34226804.1 | 7.534366 | 1.6566e+19 | 19.21921 | 0.1569884 | 0.5760059 | 1.281192 | 0.01610381 | 0.986686 | 0.3691427
290 | 0.18 | 0.61 | 1.27 | 0.009 | 0.5 | 0.08 | 17.30103 | 11.41497335 | W | 10.068 | 3302 | IVAR |  |  | 67W |  |  | 2e+17 | 260000000000 | 20 | low |  |  | NO | NO | PWR | 769230.8 | 5.886057 | 1.2986e+17 | 17.11346 | 0.1569884 | 0.5760059 | 1.281192 | 0.01610381 | 0.986686 | 0.3691427
290 | 0.18 | 0.61 | 1.27 | 0.009 | 0.5 | 0.08 | 17.60205999 | 11.43136376 | W | 23.40675 | 3303 | IVAR |  |  | 67W |  |  | 4e+17 | 270000000000 | 45 | low |  |  | NO | NO | PWR | 1481481.5 | 6.170696 | 2.5776e+17 | 17.41121 | 0.1569884 | 0.5760059 | 1.281192 | 0.01610381 | 0.986686 | 0.3691427
290 | 0.18 | 0.61 | 1.27 | 0.009 | 0.5 | 0.08 | 18 | 11.50514998 | W | 22.85712 | 3304 | IVAR |  |  | 67W |  |  | 1e+18 | 320000000000 | 44 | low |  |  | NO | NO | PWR | 3125000 | 6.49485 | 6.2287e+17 | 17.79439 | 0.1569884 | 0.5760059 | 1.281192 | 0.01610381 | 0.986686 | 0.3691427
290 | 0.18 | 0.61 | 1.27 | 0.009 | 0.5 | 0.08 | 18.39794001 | 11.50514998 | W | 32.95548 | 3305 | IVAR |  |  | 67W |  |  | 2.5e+18 | 320000000000 | 62 | low |  |  | NO | NO | PWR | 7812500 | 6.89279 | 1.5572e+18 | 18.19233 | 0.1569884 | 0.5760059 | 1.281192 | 0.01610381 | 0.986686 | 0.3691427
290 | 0.18 | 0.61 | 1.27 | 0.009 | 0.5 | 0.08 | 18.68124124 | 11.50514998 | W | 42.89147 | 3306 | IVAR |  |  | 67W |  |  | 4.8e+18 | 320000000000 | 79 | low |  |  | NO | NO | PWR | 15000000 | 7.176091 | 2.9898e+18 | 18.47564 | 0.1569884 | 0.5760059 | 1.281192 | 0.01610381 | 0.986686 | 0.3691427
290 | 0.18 | 0.61 | 1.27 | 0.009 | 0.5 | 0.08 | 18.92941893 | 11.41497335 | W | 55.7 | 3307 | IVAR |  |  | 67W |  |  | 8.5e+18 | 260000000000 | 100 | low |  |  | NO | NO | PWR | 32692307.7 | 7.514446 | 5.5188e+18 | 18.74185 | 0.1569884 | 0.5760059 | 1.281192 | 0.01610381 | 0.986686 | 0.3691427
290 | 0.18 | 0.61 | 1.27 | 0.009 | 0.5 | 0.08 | 19.19589965 | 11.47712125 | W | 55.07667 | 3308 | IVAR |  |  | 67W |  |  | 1.57e+19 | 300000000000 | 99 | low |  |  | NO | NO | PWR | 52333333.3 | 7.718778 | 9.906e+18 | 18.9959 | 0.1569884 | 0.5760059 | 1.281192 | 0.01610381 | 0.986686 | 0.3691427
290 | 0.18 | 0.61 | 1.27 | 0.009 | 0.5 | 0.08 | 17.36172784 | 10.84509804 | W | 13.71843 | 3309 | IVAR |  |  | 67W |  |  | 2.3e+17 | 70000000000 | 27 | low |  |  | NO | NO | PWR | 3285714.3 | 6.51663 | 1.9415e+17 | 17.28813 | 0.1569884 | 0.5760059 | 1.281192 | 0.01610381 | 0.986686 | 0.3691427
290 | 0.18 | 0.61 | 1.27 | 0.009 | 0.5 | 0.08 | 17.47712125 | 11.04139269 | W | 12.14592 | 3310 | IVAR |  |  | 67W |  |  | 3e+17 | 110000000000 | 24 | low |  |  | NO | NO | PWR | 2727272.7 | 6.435729 | 2.3135e+17 | 17.36427 | 0.1569884 | 0.5760059 | 1.281192 | 0.01610381 | 0.986686 | 0.3691427
290 | 0.18 | 0.61 | 1.27 | 0.009 | 0.5 | 0.08 | 18 | 11.04139269 | W | 27.85203 | 3311 | IVAR |  |  | 67W |  |  | 1e+18 | 110000000000 | 53 | low |  |  | NO | NO | PWR | 9090909.1 | 6.958607 | 7.7116e+17 | 17.88715 | 0.1569884 | 0.5760059 | 1.281192 | 0.01610381 | 0.986686 | 0.3691427
290 | 0.18 | 0.61 | 1.27 | 0.009 | 0.5 | 0.08 | 18.38021124 | 10.90308999 | W | 35.25852 | 3312 | IVAR |  |  | 67W |  |  | 2.4e+18 | 80000000000 | 66 | low |  |  | NO | NO | PWR | 30000000 | 7.477121 | 1.9725e+18 | 18.29502 | 0.1569884 | 0.5760059 | 1.281192 | 0.01610381 | 0.986686 | 0.3691427
290 | 0.18 | 0.61 | 1.27 | 0.009 | 0.5 | 0.08 | 18.60205999 | 10.90308999 | W | 42.89147 | 3313 | IVAR |  |  | 67W |  |  | 4e+18 | 80000000000 | 79 | low |  |  | NO | NO | PWR | 50000000 | 7.69897 | 3.2875e+18 | 18.51687 | 0.1569884 | 0.5760059 | 1.281192 | 0.01610381 | 0.986686 | 0.3691427
270 | 0.18 | 0.61 | 1.27 | 0.009 | 0.5 | 0.08 | 18.5797836 | 11.96378783 | W | 34.68075 | 3314 | IVAR |  |  | 67W |  |  | 3.8e+18 | 920000000000 | 65 | low |  |  | NO | NO | PWR | 4130434.8 | 6.615996 | 1.9162e+18 | 18.28245 | 0.1569884 | 0.5760059 | 1.281192 | 0.01610381 | 0.986686 | 0.3691427
270 | 0.18 | 0.61 | 1.27 | 0.009 | 0.5 | 0.08 | 19.18184359 | 11.96378783 | W | 59.46812 | 3315 | IVAR |  |  | 67W |  |  | 1.52e+19 | 920000000000 | 106 | low |  |  | NO | NO | PWR | 16521739.1 | 7.218056 | 7.665e+18 | 18.88451 | 0.1569884 | 0.5760059 | 1.281192 | 0.01610381 | 0.986686 | 0.3691427
270 | 0.18 | 0.61 | 1.27 | 0.009 | 0.5 | 0.08 | 18.63346846 | 11.39794001 | W | 42.89147 | 3316 | IVAR |  |  | 67W |  |  | 4.3e+18 | 250000000000 | 79 | low |  |  | NO | NO | PWR | 17200000 | 7.235528 | 2.8139e+18 | 18.4493 | 0.1569884 | 0.5760059 | 1.281192 | 0.01610381 | 0.986686 | 0.3691427
270 | 0.18 | 0.61 | 1.27 | 0.009 | 0.5 | 0.08 | 19.23299611 | 11.5563025 | W | 85.82172 | 3317 | IVAR |  |  | 67W |  |  | 1.71e+19 | 360000000000 | 146 | low |  |  | NO | NO | PWR | 47500000 | 7.676694 | 1.0403e+19 | 19.01716 | 0.1569884 | 0.5760059 | 1.281192 | 0.01610381 | 0.986686 | 0.3691427
270 | 0.18 | 0.61 | 1.27 | 0.009 | 0.5 | 0.08 | 18.41497335 | 10.90308999 | W | 50.75088 | 3318 | IVAR |  |  | 67W |  |  | 2.6e+18 | 80000000000 | 92 | low |  |  | NO | NO | PWR | 32500000 | 7.511883 | 2.1369e+18 | 18.32978 | 0.1569884 | 0.5760059 | 1.281192 | 0.01610381 | 0.986686 | 0.3691427
270 | 0.18 | 0.61 | 1.27 | 0.009 | 0.5 | 0.08 | 18.61278386 | 11.07918125 | W | 53.83403 | 3319 | IVAR |  |  | 67W |  |  | 4.1e+18 | 120000000000 | 97 | low |  |  | NO | NO | PWR | 34166666.7 | 7.533603 | 3.1072e+18 | 18.49237 | 0.1569884 | 0.5760059 | 1.281192 | 0.01610381 | 0.986686 | 0.3691427
310 | 0.18 | 0.61 | 1.27 | 0.009 | 0.5 | 0.08 | 18.60205999 | 11.99122608 | W | 33.52923 | 3320 | IVAR |  |  | 67W |  |  | 4e+18 | 980000000000 | 63 | low |  |  | NO | NO | PWR | 4081632.7 | 6.610834 | 1.9918e+18 | 18.29924 | 0.1569884 | 0.5760059 | 1.281192 | 0.01610381 | 0.986686 | 0.3691427
310 | 0.18 | 0.61 | 1.27 | 0.009 | 0.5 | 0.08 | 19.16731733 | 11.99122608 | W | 45.88752 | 3321 | IVAR |  |  | 67W |  |  | 1.47e+19 | 980000000000 | 84 | low |  |  | NO | NO | PWR | 15000000 | 7.176091 | 7.3198e+18 | 18.8645 | 0.1569884 | 0.5760059 | 1.281192 | 0.01610381 | 0.986686 | 0.3691427
310 | 0.18 | 0.61 | 1.27 | 0.009 | 0.5 | 0.08 | 18.60205999 | 11.36172784 | W | 28.97675 | 3322 | IVAR |  |  | 67W |  |  | 4e+18 | 230000000000 | 55 | low |  |  | NO | NO | PWR | 17391304.3 | 7.240332 | 2.6616e+18 | 18.42514 | 0.1569884 | 0.5760059 | 1.281192 | 0.01610381 | 0.986686 | 0.3691427
310 | 0.18 | 0.61 | 1.27 | 0.009 | 0.5 | 0.08 | 19.20411998 | 11.53147892 | W | 44.08587 | 3323 | IVAR |  |  | 67W |  |  | 1.6e+19 | 340000000000 | 81 | low |  |  | NO | NO | PWR | 47058823.5 | 7.672641 | 9.8457e+18 | 18.99325 | 0.1569884 | 0.5760059 | 1.281192 | 0.01610381 | 0.986686 | 0.3691427
310 | 0.18 | 0.61 | 1.27 | 0.009 | 0.5 | 0.08 | 18.38021124 | 10.90308999 | W | 29.54112 | 3324 | IVAR |  |  | 67W |  |  | 2.4e+18 | 80000000000 | 56 | low |  |  | NO | NO | PWR | 30000000 | 7.477121 | 1.9725e+18 | 18.29502 | 0.1569884 | 0.5760059 | 1.281192 | 0.01610381 | 0.986686 | 0.3691427
310 | 0.18 | 0.61 | 1.27 | 0.009 | 0.5 | 0.08 | 18.5797836 | 11.04139269 | W | 24.51003 | 3325 | IVAR |  |  | 67W |  |  | 3.8e+18 | 110000000000 | 47 | low |  |  | NO | NO | PWR | 34545454.5 | 7.538391 | 2.9304e+18 | 18.46693 | 0.1569884 | 0.5760059 | 1.281192 | 0.01610381 | 0.986686 | 0.3691427
290 | 0.31 | 0.6 | 1.56 | 0.005 | 0.45 | 0.1 | 17.77815125 | 11.8573325 | W | 26.73267 | 3326 | IVAR |  |  | 73W |  |  | 6e+17 | 720000000000 | 51 | low |  |  | NO | NO | PWR | 833333.3 | 5.920819 | 3.1777e+17 | 17.50211 | 0.2703425 | 0.5665077 | 1.573594 | 0.008945684 | 0.8879304 | 0.4613831
290 | 0.31 | 0.6 | 1.56 | 0.005 | 0.45 | 0.1 | 17.84509804 | 11.92427929 | W | 35.83763 | 3327 | IVAR |  |  | 73W |  |  | 7e+17 | 840000000000 | 67 | low |  |  | NO | NO | PWR | 833333.3 | 5.920819 | 3.5947e+17 | 17.55567 | 0.2703425 | 0.5665077 | 1.573594 | 0.008945684 | 0.8879304 | 0.4613831
290 | 0.31 | 0.6 | 1.56 | 0.005 | 0.45 | 0.1 | 18.2787536 | 11.92427929 | W | 54.45468 | 3328 | IVAR |  |  | 73W |  |  | 1.9e+18 | 840000000000 | 98 | low |  |  | NO | NO | PWR | 2261904.8 | 6.354474 | 9.7571e+17 | 17.98932 | 0.2703425 | 0.5665077 | 1.573594 | 0.008945684 | 0.8879304 | 0.4613831
290 | 0.31 | 0.6 | 1.56 | 0.005 | 0.45 | 0.1 | 18.53147892 | 11.8920946 | W | 74.35947 | 3329 | IVAR |  |  | 73W |  |  | 3.4e+18 | 780000000000 | 129 | low |  |  | NO | NO | PWR | 4358974.4 | 6.639384 | 1.7721e+18 | 18.24848 | 0.2703425 | 0.5665077 | 1.573594 | 0.008945684 | 0.8879304 | 0.4613831
290 | 0.31 | 0.6 | 1.56 | 0.005 | 0.45 | 0.1 | 18.8920946 | 12 | W | 76.35408 | 3330 | IVAR |  |  | 73W |  |  | 7.8e+18 | 1000000000000 | 132 | low |  |  | NO | NO | PWR | 7800000 | 6.892095 | 3.8683e+18 | 18.58752 | 0.2703425 | 0.5665077 | 1.573594 | 0.008945684 | 0.8879304 | 0.4613831
290 | 0.31 | 0.6 | 1.56 | 0.005 | 0.45 | 0.1 | 19.13353891 | 11.8920946 | W | 91.34972 | 3331 | IVAR |  |  | 73W |  |  | 1.36e+19 | 780000000000 | 154 | low |  |  | NO | NO | PWR | 17435897.4 | 7.241444 | 7.0883e+18 | 18.85054 | 0.2703425 | 0.5665077 | 1.573594 | 0.008945684 | 0.8879304 | 0.4613831
290 | 0.31 | 0.6 | 1.56 | 0.005 | 0.45 | 0.1 | 19.25042 | 11.90308999 | W | 94.14588 | 3332 | IVAR |  |  | 73W |  |  | 1.78e+19 | 800000000000 | 158 | low |  |  | NO | NO | PWR | 22250000 | 7.34733 | 9.2305e+18 | 18.96523 | 0.2703425 | 0.5665077 | 1.573594 | 0.008945684 | 0.8879304 | 0.4613831
290 | 0.31 | 0.6 | 1.56 | 0.005 | 0.45 | 0.1 | 19.52113808 | 11.98677173 | W | 99.09075 | 3333 | IVAR |  |  | 73W |  |  | 3.32e+19 | 970000000000 | 165 | low |  |  | NO | NO | PWR | 34226804.1 | 7.534366 | 1.6566e+19 | 19.21921 | 0.2703425 | 0.5665077 | 1.573594 | 0.008945684 | 0.8879304 | 0.4613831
290 | 0.31 | 0.6 | 1.56 | 0.005 | 0.45 | 0.1 | 17.30103 | 11.41497335 | W | 14.24528 | 3334 | IVAR |  |  | 73W |  |  | 2e+17 | 260000000000 | 28 | low |  |  | NO | NO | PWR | 769230.8 | 5.886057 | 1.2986e+17 | 17.11346 | 0.2703425 | 0.5665077 | 1.573594 | 0.008945684 | 0.8879304 | 0.4613831
290 | 0.31 | 0.6 | 1.56 | 0.005 | 0.45 | 0.1 | 17.60205999 | 11.43136376 | W | 34.10432 | 3335 | IVAR |  |  | 73W |  |  | 4e+17 | 270000000000 | 64 | low |  |  | NO | NO | PWR | 1481481.5 | 6.170696 | 2.5776e+17 | 17.41121 | 0.2703425 | 0.5665077 | 1.573594 | 0.008945684 | 0.8879304 | 0.4613831
290 | 0.31 | 0.6 | 1.56 | 0.005 | 0.45 | 0.1 | 18 | 11.50514998 | W | 50.13827 | 3336 | IVAR |  |  | 73W |  |  | 1e+18 | 320000000000 | 91 | low |  |  | NO | NO | PWR | 3125000 | 6.49485 | 6.2287e+17 | 17.79439 | 0.2703425 | 0.5665077 | 1.573594 | 0.008945684 | 0.8879304 | 0.4613831
290 | 0.31 | 0.6 | 1.56 | 0.005 | 0.45 | 0.1 | 18.39794001 | 11.50514998 | W | 73.03643 | 3337 | IVAR |  |  | 73W |  |  | 2.5e+18 | 320000000000 | 127 | low |  |  | NO | NO | PWR | 7812500 | 6.89279 | 1.5572e+18 | 18.19233 | 0.2703425 | 0.5665077 | 1.573594 | 0.008945684 | 0.8879304 | 0.4613831
290 | 0.31 | 0.6 | 1.56 | 0.005 | 0.45 | 0.1 | 18.68124124 | 11.50514998 | W | 86.50803 | 3338 | IVAR |  |  | 73W |  |  | 4.8e+18 | 320000000000 | 147 | low |  |  | NO | NO | PWR | 15000000 | 7.176091 | 2.9898e+18 | 18.47564 | 0.2703425 | 0.5665077 | 1.573594 | 0.008945684 | 0.8879304 | 0.4613831
290 | 0.31 | 0.6 | 1.56 | 0.005 | 0.45 | 0.1 | 18.92941893 | 11.41497335 | W | 100.51563 | 3339 | IVAR |  |  | 73W |  |  | 8.5e+18 | 260000000000 | 167 | low |  |  | NO | NO | PWR | 32692307.7 | 7.514446 | 5.5188e+18 | 18.74185 | 0.2703425 | 0.5665077 | 1.573594 | 0.008945684 | 0.8879304 | 0.4613831
290 | 0.31 | 0.6 | 1.56 | 0.005 | 0.45 | 0.1 | 19.19589965 | 11.47712125 | W | 98.38032 | 3340 | IVAR |  |  | 73W |  |  | 1.57e+19 | 300000000000 | 164 | low |  |  | NO | NO | PWR | 52333333.3 | 7.718778 | 9.906e+18 | 18.9959 | 0.2703425 | 0.5665077 | 1.573594 | 0.008945684 | 0.8879304 | 0.4613831
290 | 0.31 | 0.6 | 1.56 | 0.005 | 0.45 | 0.1 | 17.36172784 | 10.84509804 | W | 19.58748 | 3341 | IVAR |  |  | 73W |  |  | 2.3e+17 | 70000000000 | 38 | low |  |  | NO | NO | PWR | 3285714.3 | 6.51663 | 1.9415e+17 | 17.28813 | 0.2703425 | 0.5665077 | 1.573594 | 0.008945684 | 0.8879304 | 0.4613831
290 | 0.31 | 0.6 | 1.56 | 0.005 | 0.45 | 0.1 | 17.47712125 | 11.04139269 | W | 31.812 | 3342 | IVAR |  |  | 73W |  |  | 3e+17 | 110000000000 | 60 | low |  |  | NO | NO | PWR | 2727272.7 | 6.435729 | 2.3135e+17 | 17.36427 | 0.2703425 | 0.5665077 | 1.573594 | 0.008945684 | 0.8879304 | 0.4613831
290 | 0.31 | 0.6 | 1.56 | 0.005 | 0.45 | 0.1 | 18 | 11.04139269 | W | 63.28448 | 3343 | IVAR |  |  | 73W |  |  | 1e+18 | 110000000000 | 112 | low |  |  | NO | NO | PWR | 9090909.1 | 6.958607 | 7.7116e+17 | 17.88715 | 0.2703425 | 0.5665077 | 1.573594 | 0.008945684 | 0.8879304 | 0.4613831
290 | 0.31 | 0.6 | 1.56 | 0.005 | 0.45 | 0.1 | 18.38021124 | 10.90308999 | W | 88.575 | 3344 | IVAR |  |  | 73W |  |  | 2.4e+18 | 80000000000 | 150 | low |  |  | NO | NO | PWR | 30000000 | 7.477121 | 1.9725e+18 | 18.29502 | 0.2703425 | 0.5665077 | 1.573594 | 0.008945684 | 0.8879304 | 0.4613831
290 | 0.31 | 0.6 | 1.56 | 0.005 | 0.45 | 0.1 | 18.60205999 | 10.90308999 | W | 75.68787 | 3345 | IVAR |  |  | 73W |  |  | 4e+18 | 80000000000 | 131 | low |  |  | NO | NO | PWR | 50000000 | 7.69897 | 3.2875e+18 | 18.51687 | 0.2703425 | 0.5665077 | 1.573594 | 0.008945684 | 0.8879304 | 0.4613831
270 | 0.31 | 0.6 | 1.56 | 0.005 | 0.45 | 0.1 | 18.5797836 | 11.96378783 | W | 67.14908 | 3346 | IVAR |  |  | 73W |  |  | 3.8e+18 | 920000000000 | 118 | low |  |  | NO | NO | PWR | 4130434.8 | 6.615996 | 1.9162e+18 | 18.28245 | 0.2703425 | 0.5665077 | 1.573594 | 0.008945684 | 0.8879304 | 0.4613831
270 | 0.31 | 0.6 | 1.56 | 0.005 | 0.45 | 0.1 | 19.18184359 | 11.96378783 | W | 104.82243 | 3347 | IVAR |  |  | 73W |  |  | 1.52e+19 | 920000000000 | 173 | low |  |  | NO | NO | PWR | 16521739.1 | 7.218056 | 7.665e+18 | 18.88451 | 0.2703425 | 0.5665077 | 1.573594 | 0.008945684 | 0.8879304 | 0.4613831
270 | 0.31 | 0.6 | 1.56 | 0.005 | 0.45 | 0.1 | 18.63346846 | 11.39794001 | W | 101.94587 | 3348 | IVAR |  |  | 73W |  |  | 4.3e+18 | 250000000000 | 169 | low |  |  | NO | NO | PWR | 17200000 | 7.235528 | 2.8139e+18 | 18.4493 | 0.2703425 | 0.5665077 | 1.573594 | 0.008945684 | 0.8879304 | 0.4613831
270 | 0.31 | 0.6 | 1.56 | 0.005 | 0.45 | 0.1 | 19.23299611 | 11.5563025 | W | 133.99248 | 3349 | IVAR |  |  | 73W |  |  | 1.71e+19 | 360000000000 | 212 | low |  |  | NO | NO | PWR | 47500000 | 7.676694 | 1.0403e+19 | 19.01716 | 0.2703425 | 0.5665077 | 1.573594 | 0.008945684 | 0.8879304 | 0.4613831
270 | 0.31 | 0.6 | 1.56 | 0.005 | 0.45 | 0.1 | 18.41497335 | 10.90308999 | W | 81.05507 | 3350 | IVAR |  |  | 73W |  |  | 2.6e+18 | 80000000000 | 139 | low |  |  | NO | NO | PWR | 32500000 | 7.511883 | 2.1369e+18 | 18.32978 | 0.2703425 | 0.5665077 | 1.573594 | 0.008945684 | 0.8879304 | 0.4613831
270 | 0.31 | 0.6 | 1.56 | 0.005 | 0.45 | 0.1 | 18.61278386 | 11.07918125 | W | 89.95968 | 3351 | IVAR |  |  | 73W |  |  | 4.1e+18 | 120000000000 | 152 | low |  |  | NO | NO | PWR | 34166666.7 | 7.533603 | 3.1072e+18 | 18.49237 | 0.2703425 | 0.5665077 | 1.573594 | 0.008945684 | 0.8879304 | 0.4613831
310 | 0.31 | 0.6 | 1.56 | 0.005 | 0.45 | 0.1 | 18.60205999 | 11.99122608 | W | 65.85552 | 3352 | IVAR |  |  | 73W |  |  | 4e+18 | 980000000000 | 116 | low |  |  | NO | NO | PWR | 4081632.7 | 6.610834 | 1.9918e+18 | 18.29924 | 0.2703425 | 0.5665077 | 1.573594 | 0.008945684 | 0.8879304 | 0.4613831
310 | 0.31 | 0.6 | 1.56 | 0.005 | 0.45 | 0.1 | 19.16731733 | 11.99122608 | W | 84.45312 | 3353 | IVAR |  |  | 73W |  |  | 1.47e+19 | 980000000000 | 144 | low |  |  | NO | NO | PWR | 15000000 | 7.176091 | 7.3198e+18 | 18.8645 | 0.2703425 | 0.5665077 | 1.573594 | 0.008945684 | 0.8879304 | 0.4613831
310 | 0.31 | 0.6 | 1.56 | 0.005 | 0.45 | 0.1 | 18.60205999 | 11.36172784 | W | 68.448 | 3354 | IVAR |  |  | 73W |  |  | 4e+18 | 230000000000 | 120 | low |  |  | NO | NO | PWR | 17391304.3 | 7.240332 | 2.6616e+18 | 18.42514 | 0.2703425 | 0.5665077 | 1.573594 | 0.008945684 | 0.8879304 | 0.4613831
310 | 0.31 | 0.6 | 1.56 | 0.005 | 0.45 | 0.1 | 19.20411998 | 11.53147892 | W | 75.023 | 3355 | IVAR |  |  | 73W |  |  | 1.6e+19 | 340000000000 | 130 | low |  |  | NO | NO | PWR | 47058823.5 | 7.672641 | 9.8457e+18 | 18.99325 | 0.2703425 | 0.5665077 | 1.573594 | 0.008945684 | 0.8879304 | 0.4613831
310 | 0.31 | 0.6 | 1.56 | 0.005 | 0.45 | 0.1 | 18.38021124 | 10.90308999 | W | 45.88752 | 3356 | IVAR |  |  | 73W |  |  | 2.4e+18 | 80000000000 | 84 | low |  |  | NO | NO | PWR | 30000000 | 7.477121 | 1.9725e+18 | 18.29502 | 0.2703425 | 0.5665077 | 1.573594 | 0.008945684 | 0.8879304 | 0.4613831
310 | 0.31 | 0.6 | 1.56 | 0.005 | 0.45 | 0.1 | 18.5797836 | 11.04139269 | W | 49.527 | 3357 | IVAR |  |  | 73W |  |  | 3.8e+18 | 110000000000 | 90 | low |  |  | NO | NO | PWR | 34545454.5 | 7.538391 | 2.9304e+18 | 18.46693 | 0.2703425 | 0.5665077 | 1.573594 | 0.008945684 | 0.8879304 | 0.4613831
290 | 0.27 | 0.57 | 1.61 | 0.017 | 0.62 | 0.08 | 17.84509804 | 11.92427929 | W | 25.61867 | 3358 | IVAR |  |  | Midland |  |  | 7e+17 | 840000000000 | 49 | low |  |  | NO | NO | PWR | 833333.3 | 5.920819 | 3.5947e+17 | 17.55567 | 0.2351986 | 0.5375858 | 1.62223 | 0.03038162 | 1.222015 | 0.3686974
290 | 0.27 | 0.57 | 1.61 | 0.017 | 0.62 | 0.08 | 18.2787536 | 11.92427929 | W | 39.92892 | 3359 | IVAR |  |  | Midland |  |  | 1.9e+18 | 840000000000 | 74 | low |  |  | NO | NO | PWR | 2261904.8 | 6.354474 | 9.7571e+17 | 17.98932 | 0.2351986 | 0.5375858 | 1.62223 | 0.03038162 | 1.222015 | 0.3686974
290 | 0.27 | 0.57 | 1.61 | 0.017 | 0.62 | 0.08 | 18.53147892 | 11.8920946 | W | 57.57803 | 3360 | IVAR |  |  | Midland |  |  | 3.4e+18 | 780000000000 | 103 | low |  |  | NO | NO | PWR | 4358974.4 | 6.639384 | 1.7721e+18 | 18.24848 | 0.2351986 | 0.5375858 | 1.62223 | 0.03038162 | 1.222015 | 0.3686974
290 | 0.27 | 0.57 | 1.61 | 0.017 | 0.62 | 0.08 | 19.13353891 | 11.8920946 | W | 80.37948 | 3361 | IVAR |  |  | Midland |  |  | 1.36e+19 | 780000000000 | 138 | low |  |  | NO | NO | PWR | 17435897.4 | 7.241444 | 7.0883e+18 | 18.85054 | 0.2351986 | 0.5375858 | 1.62223 | 0.03038162 | 1.222015 | 0.3686974
290 | 0.27 | 0.57 | 1.61 | 0.017 | 0.62 | 0.08 | 19.23044892 | 11.84509804 | W | 82.41027 | 3362 | IVAR |  |  | Midland |  |  | 1.7e+19 | 700000000000 | 141 | low |  |  | NO | NO | PWR | 24285714.3 | 7.385351 | 9.0543e+18 | 18.95685 | 0.2351986 | 0.5375858 | 1.62223 | 0.03038162 | 1.222015 | 0.3686974
290 | 0.27 | 0.57 | 1.61 | 0.017 | 0.62 | 0.08 | 17.60205999 | 11.43136376 | W | 22.30883 | 3363 | IVAR |  |  | Midland |  |  | 4e+17 | 270000000000 | 43 | low |  |  | NO | NO | PWR | 1481481.5 | 6.170696 | 2.5776e+17 | 17.41121 | 0.2351986 | 0.5375858 | 1.62223 | 0.03038162 | 1.222015 | 0.3686974
290 | 0.27 | 0.57 | 1.61 | 0.017 | 0.62 | 0.08 | 18 | 11.50514998 | W | 31.24227 | 3364 | IVAR |  |  | Midland |  |  | 1e+18 | 320000000000 | 59 | low |  |  | NO | NO | PWR | 3125000 | 6.49485 | 6.2287e+17 | 17.79439 | 0.2351986 | 0.5375858 | 1.62223 | 0.03038162 | 1.222015 | 0.3686974
290 | 0.27 | 0.57 | 1.61 | 0.017 | 0.62 | 0.08 | 18.68124124 | 11.50514998 | W | 67.79787 | 3365 | IVAR |  |  | Midland |  |  | 4.8e+18 | 320000000000 | 119 | low |  |  | NO | NO | PWR | 15000000 | 7.176091 | 2.9898e+18 | 18.47564 | 0.2351986 | 0.5375858 | 1.62223 | 0.03038162 | 1.222015 | 0.3686974
290 | 0.27 | 0.57 | 1.61 | 0.017 | 0.62 | 0.08 | 19.19589965 | 11.47712125 | W | 95.552 | 3366 | IVAR |  |  | Midland |  |  | 1.57e+19 | 300000000000 | 160 | low |  |  | NO | NO | PWR | 52333333.3 | 7.718778 | 9.906e+18 | 18.9959 | 0.2351986 | 0.5375858 | 1.62223 | 0.03038162 | 1.222015 | 0.3686974
290 | 0.27 | 0.57 | 1.61 | 0.017 | 0.62 | 0.08 | 17.47712125 | 11.04139269 | W | 18.50832 | 3367 | IVAR |  |  | Midland |  |  | 3e+17 | 110000000000 | 36 | low |  |  | NO | NO | PWR | 2727272.7 | 6.435729 | 2.3135e+17 | 17.36427 | 0.2351986 | 0.5375858 | 1.62223 | 0.03038162 | 1.222015 | 0.3686974
290 | 0.27 | 0.57 | 1.61 | 0.017 | 0.62 | 0.08 | 18 | 11.04139269 | W | 38.16747 | 3368 | IVAR |  |  | Midland |  |  | 1e+18 | 110000000000 | 71 | low |  |  | NO | NO | PWR | 9090909.1 | 6.958607 | 7.7116e+17 | 17.88715 | 0.2351986 | 0.5375858 | 1.62223 | 0.03038162 | 1.222015 | 0.3686974
290 | 0.27 | 0.57 | 1.61 | 0.017 | 0.62 | 0.08 | 18.60205999 | 10.90308999 | W | 73.03643 | 3369 | IVAR |  |  | Midland |  |  | 4e+18 | 80000000000 | 127 | low |  |  | NO | NO | PWR | 50000000 | 7.69897 | 3.2875e+18 | 18.51687 | 0.2351986 | 0.5375858 | 1.62223 | 0.03038162 | 1.222015 | 0.3686974
290 | 0.14 | 0.67 | 1.55 | 0.009 | 0.2 | 0.23 | 17.77815125 | 11.8573325 | P | 23.95772 | 3370 | IVAR |  |  | HSST-02 |  |  | 6e+17 | 720000000000 | 46 | low |  |  | NO | NO | PWR | 833333.3 | 5.920819 | 3.1777e+17 | 17.50211 | 0.1217909 | 0.6310499 | 1.559675 | 0.01606277 | 0.3936686 | 1.05858
290 | 0.14 | 0.67 | 1.55 | 0.009 | 0.2 | 0.23 | 17.84509804 | 11.92427929 | P | 23.95772 | 3371 | IVAR |  |  | HSST-02 |  |  | 7e+17 | 840000000000 | 46 | low |  |  | NO | NO | PWR | 833333.3 | 5.920819 | 3.5947e+17 | 17.55567 | 0.1217909 | 0.6310499 | 1.559675 | 0.01606277 | 0.3936686 | 1.05858
290 | 0.14 | 0.67 | 1.55 | 0.009 | 0.2 | 0.23 | 18.2787536 | 11.92427929 | P | 38.16747 | 3372 | IVAR |  |  | HSST-02 |  |  | 1.9e+18 | 840000000000 | 71 | low |  |  | NO | NO | PWR | 2261904.8 | 6.354474 | 9.7571e+17 | 17.98932 | 0.1217909 | 0.6310499 | 1.559675 | 0.01606277 | 0.3936686 | 1.05858
290 | 0.14 | 0.67 | 1.55 | 0.009 | 0.2 | 0.23 | 18.53147892 | 11.8920946 | P | 56.32467 | 3373 | IVAR |  |  | HSST-02 |  |  | 3.4e+18 | 780000000000 | 101 | low |  |  | NO | NO | PWR | 4358974.4 | 6.639384 | 1.7721e+18 | 18.24848 | 0.1217909 | 0.6310499 | 1.559675 | 0.01606277 | 0.3936686 | 1.05858
290 | 0.14 | 0.67 | 1.55 | 0.009 | 0.2 | 0.23 | 18.8920946 | 12 | P | 53.83403 | 3374 | IVAR |  |  | HSST-02 |  |  | 7.8e+18 | 1000000000000 | 97 | low |  |  | NO | NO | PWR | 7800000 | 6.892095 | 3.8683e+18 | 18.58752 | 0.1217909 | 0.6310499 | 1.559675 | 0.01606277 | 0.3936686 | 1.05858
290 | 0.14 | 0.67 | 1.55 | 0.009 | 0.2 | 0.23 | 19.13353891 | 11.8920946 | P | 66.50163 | 3375 | IVAR |  |  | HSST-02 |  |  | 1.36e+19 | 780000000000 | 117 | low |  |  | NO | NO | PWR | 17435897.4 | 7.241444 | 7.0883e+18 | 18.85054 | 0.1217909 | 0.6310499 | 1.559675 | 0.01606277 | 0.3936686 | 1.05858
290 | 0.14 | 0.67 | 1.55 | 0.009 | 0.2 | 0.23 | 19.52113808 | 11.98677173 | P | 84.45312 | 3376 | IVAR |  |  | HSST-02 |  |  | 3.32e+19 | 970000000000 | 144 | low |  |  | NO | NO | PWR | 34226804.1 | 7.534366 | 1.6566e+19 | 19.21921 | 0.1217909 | 0.6310499 | 1.559675 | 0.01606277 | 0.3936686 | 1.05858
290 | 0.14 | 0.67 | 1.55 | 0.009 | 0.2 | 0.23 | 17.30103 | 11.41497335 | P | 25.06368 | 3377 | IVAR |  |  | HSST-02 |  |  | 2e+17 | 260000000000 | 48 | low |  |  | NO | NO | PWR | 769230.8 | 5.886057 | 1.2986e+17 | 17.11346 | 0.1217909 | 0.6310499 | 1.559675 | 0.01606277 | 0.3936686 | 1.05858
290 | 0.14 | 0.67 | 1.55 | 0.009 | 0.2 | 0.23 | 17.60205999 | 11.43136376 | P | 25.61867 | 3378 | IVAR |  |  | HSST-02 |  |  | 4e+17 | 270000000000 | 49 | low |  |  | NO | NO | PWR | 1481481.5 | 6.170696 | 2.5776e+17 | 17.41121 | 0.1217909 | 0.6310499 | 1.559675 | 0.01606277 | 0.3936686 | 1.05858
290 | 0.14 | 0.67 | 1.55 | 0.009 | 0.2 | 0.23 | 18 | 11.50514998 | P | 28.41372 | 3379 | IVAR |  |  | HSST-02 |  |  | 1e+18 | 320000000000 | 54 | low |  |  | NO | NO | PWR | 3125000 | 6.49485 | 6.2287e+17 | 17.79439 | 0.1217909 | 0.6310499 | 1.559675 | 0.01606277 | 0.3936686 | 1.05858
290 | 0.14 | 0.67 | 1.55 | 0.009 | 0.2 | 0.23 | 18.39794001 | 11.50514998 | P | 49.527 | 3380 | IVAR |  |  | HSST-02 |  |  | 2.5e+18 | 320000000000 | 90 | low |  |  | NO | NO | PWR | 7812500 | 6.89279 | 1.5572e+18 | 18.19233 | 0.1217909 | 0.6310499 | 1.559675 | 0.01606277 | 0.3936686 | 1.05858
290 | 0.14 | 0.67 | 1.55 | 0.009 | 0.2 | 0.23 | 18.68124124 | 11.50514998 | P | 63.92523 | 3381 | IVAR |  |  | HSST-02 |  |  | 4.8e+18 | 320000000000 | 113 | low |  |  | NO | NO | PWR | 15000000 | 7.176091 | 2.9898e+18 | 18.47564 | 0.1217909 | 0.6310499 | 1.559675 | 0.01606277 | 0.3936686 | 1.05858
290 | 0.14 | 0.67 | 1.55 | 0.009 | 0.2 | 0.23 | 18.92941893 | 11.41497335 | P | 63.28448 | 3382 | IVAR |  |  | HSST-02 |  |  | 8.5e+18 | 260000000000 | 112 | low |  |  | NO | NO | PWR | 32692307.7 | 7.514446 | 5.5188e+18 | 18.74185 | 0.1217909 | 0.6310499 | 1.559675 | 0.01606277 | 0.3936686 | 1.05858
290 | 0.14 | 0.67 | 1.55 | 0.009 | 0.2 | 0.23 | 19.19589965 | 11.47712125 | P | 79.03232 | 3383 | IVAR |  |  | HSST-02 |  |  | 1.57e+19 | 300000000000 | 136 | low |  |  | NO | NO | PWR | 52333333.3 | 7.718778 | 9.906e+18 | 18.9959 | 0.1217909 | 0.6310499 | 1.559675 | 0.01606277 | 0.3936686 | 1.05858
290 | 0.14 | 0.67 | 1.55 | 0.009 | 0.2 | 0.23 | 17.36172784 | 10.84509804 | P | 20.12907 | 3384 | IVAR |  |  | HSST-02 |  |  | 2.3e+17 | 70000000000 | 39 | low |  |  | NO | NO | PWR | 3285714.3 | 6.51663 | 1.9415e+17 | 17.28813 | 0.1217909 | 0.6310499 | 1.559675 | 0.01606277 | 0.3936686 | 1.05858
290 | 0.14 | 0.67 | 1.55 | 0.009 | 0.2 | 0.23 | 17.47712125 | 11.04139269 | P | 26.175 | 3385 | IVAR |  |  | HSST-02 |  |  | 3e+17 | 110000000000 | 50 | low |  |  | NO | NO | PWR | 2727272.7 | 6.435729 | 2.3135e+17 | 17.36427 | 0.1217909 | 0.6310499 | 1.559675 | 0.01606277 | 0.3936686 | 1.05858
290 | 0.14 | 0.67 | 1.55 | 0.009 | 0.2 | 0.23 | 18 | 11.04139269 | P | 42.29628 | 3386 | IVAR |  |  | HSST-02 |  |  | 1e+18 | 110000000000 | 78 | low |  |  | NO | NO | PWR | 9090909.1 | 6.958607 | 7.7116e+17 | 17.88715 | 0.1217909 | 0.6310499 | 1.559675 | 0.01606277 | 0.3936686 | 1.05858
290 | 0.14 | 0.67 | 1.55 | 0.009 | 0.2 | 0.23 | 18.38021124 | 10.90308999 | P | 51.36483 | 3387 | IVAR |  |  | HSST-02 |  |  | 2.4e+18 | 80000000000 | 93 | low |  |  | NO | NO | PWR | 30000000 | 7.477121 | 1.9725e+18 | 18.29502 | 0.1217909 | 0.6310499 | 1.559675 | 0.01606277 | 0.3936686 | 1.05858
290 | 0.14 | 0.67 | 1.55 | 0.009 | 0.2 | 0.23 | 18.60205999 | 10.90308999 | P | 63.28448 | 3388 | IVAR |  |  | HSST-02 |  |  | 4e+18 | 80000000000 | 112 | low |  |  | NO | NO | PWR | 50000000 | 7.69897 | 3.2875e+18 | 18.51687 | 0.1217909 | 0.6310499 | 1.559675 | 0.01606277 | 0.3936686 | 1.05858
270 | 0.14 | 0.67 | 1.55 | 0.009 | 0.2 | 0.23 | 18.5797836 | 11.96378783 | P | 44.08587 | 3389 | IVAR |  |  | HSST-02 |  |  | 3.8e+18 | 920000000000 | 81 | low |  |  | NO | NO | PWR | 4130434.8 | 6.615996 | 1.9162e+18 | 18.28245 | 0.1217909 | 0.6310499 | 1.559675 | 0.01606277 | 0.3936686 | 1.05858
270 | 0.14 | 0.67 | 1.55 | 0.009 | 0.2 | 0.23 | 19.18184359 | 11.96378783 | P | 81.732 | 3390 | IVAR |  |  | HSST-02 |  |  | 1.52e+19 | 920000000000 | 140 | low |  |  | NO | NO | PWR | 16521739.1 | 7.218056 | 7.665e+18 | 18.88451 | 0.1217909 | 0.6310499 | 1.559675 | 0.01606277 | 0.3936686 | 1.05858
270 | 0.14 | 0.67 | 1.55 | 0.009 | 0.2 | 0.23 | 18.63346846 | 11.39794001 | P | 79.03232 | 3391 | IVAR |  |  | HSST-02 |  |  | 4.3e+18 | 250000000000 | 136 | low |  |  | NO | NO | PWR | 17200000 | 7.235528 | 2.8139e+18 | 18.4493 | 0.1217909 | 0.6310499 | 1.559675 | 0.01606277 | 0.3936686 | 1.05858
270 | 0.14 | 0.67 | 1.55 | 0.009 | 0.2 | 0.23 | 19.23299611 | 11.5563025 | P | 117.287 | 3392 | IVAR |  |  | HSST-02 |  |  | 1.71e+19 | 360000000000 | 190 | low |  |  | NO | NO | PWR | 47500000 | 7.676694 | 1.0403e+19 | 19.01716 | 0.1217909 | 0.6310499 | 1.559675 | 0.01606277 | 0.3936686 | 1.05858
270 | 0.14 | 0.67 | 1.55 | 0.009 | 0.2 | 0.23 | 18.41497335 | 10.90308999 | P | 60.10083 | 3393 | IVAR |  |  | HSST-02 |  |  | 2.6e+18 | 80000000000 | 107 | low |  |  | NO | NO | PWR | 32500000 | 7.511883 | 2.1369e+18 | 18.32978 | 0.1217909 | 0.6310499 | 1.559675 | 0.01606277 | 0.3936686 | 1.05858
270 | 0.14 | 0.67 | 1.55 | 0.009 | 0.2 | 0.23 | 18.61278386 | 11.07918125 | P | 74.35947 | 3394 | IVAR |  |  | HSST-02 |  |  | 4.1e+18 | 120000000000 | 129 | low |  |  | NO | NO | PWR | 34166666.7 | 7.533603 | 3.1072e+18 | 18.49237 | 0.1217909 | 0.6310499 | 1.559675 | 0.01606277 | 0.3936686 | 1.05858
310 | 0.14 | 0.67 | 1.55 | 0.009 | 0.2 | 0.23 | 18.60205999 | 11.99122608 | P | 48.30848 | 3395 | IVAR |  |  | HSST-02 |  |  | 4e+18 | 980000000000 | 88 | low |  |  | NO | NO | PWR | 4081632.7 | 6.610834 | 1.9918e+18 | 18.29924 | 0.1217909 | 0.6310499 | 1.559675 | 0.01606277 | 0.3936686 | 1.05858
310 | 0.14 | 0.67 | 1.55 | 0.009 | 0.2 | 0.23 | 19.16731733 | 11.99122608 | P | 70.40643 | 3396 | IVAR |  |  | HSST-02 |  |  | 1.47e+19 | 980000000000 | 123 | low |  |  | NO | NO | PWR | 15000000 | 7.176091 | 7.3198e+18 | 18.8645 | 0.1217909 | 0.6310499 | 1.559675 | 0.01606277 | 0.3936686 | 1.05858
310 | 0.14 | 0.67 | 1.55 | 0.009 | 0.2 | 0.23 | 18.60205999 | 11.36172784 | P | 45.88752 | 3397 | IVAR |  |  | HSST-02 |  |  | 4e+18 | 230000000000 | 84 | low |  |  | NO | NO | PWR | 17391304.3 | 7.240332 | 2.6616e+18 | 18.42514 | 0.1217909 | 0.6310499 | 1.559675 | 0.01606277 | 0.3936686 | 1.05858
310 | 0.14 | 0.67 | 1.55 | 0.009 | 0.2 | 0.23 | 19.20411998 | 11.53147892 | P | 53.21472 | 3398 | IVAR |  |  | HSST-02 |  |  | 1.6e+19 | 340000000000 | 96 | low |  |  | NO | NO | PWR | 47058823.5 | 7.672641 | 9.8457e+18 | 18.99325 | 0.1217909 | 0.6310499 | 1.559675 | 0.01606277 | 0.3936686 | 1.05858
310 | 0.14 | 0.67 | 1.55 | 0.009 | 0.2 | 0.23 | 18.38021124 | 10.90308999 | P | 41.10992 | 3399 | IVAR |  |  | HSST-02 |  |  | 2.4e+18 | 80000000000 | 76 | low |  |  | NO | NO | PWR | 30000000 | 7.477121 | 1.9725e+18 | 18.29502 | 0.1217909 | 0.6310499 | 1.559675 | 0.01606277 | 0.3936686 | 1.05858
310 | 0.14 | 0.67 | 1.55 | 0.009 | 0.2 | 0.23 | 18.5797836 | 11.04139269 | P | 41.70243 | 3400 | IVAR |  |  | HSST-02 |  |  | 3.8e+18 | 110000000000 | 77 | low |  |  | NO | NO | PWR | 34545454.5 | 7.538391 | 2.9304e+18 | 18.46693 | 0.1217909 | 0.6310499 | 1.559675 | 0.01606277 | 0.3936686 | 1.05858
290 | 0.14 | 0.2 | 1.2 | 0.015 | 0.28 | 0.21 | 17.77815125 | 11.8573325 | P | 3.46283 | 3401 | IVAR |  |  | A302B |  |  | 6e+17 | 720000000000 | 7 | low |  |  | NO | NO | PWR | 833333.3 | 5.920819 | 3.1777e+17 | 17.50211 | 0.1217573 | 0.188321 | 1.207156 | 0.02676388 | 0.5509837 | 0.9662628
290 | 0.14 | 0.2 | 1.2 | 0.015 | 0.28 | 0.21 | 17.84509804 | 11.92427929 | P | 5.97648 | 3402 | IVAR |  |  | A302B |  |  | 7e+17 | 840000000000 | 12 | low |  |  | NO | NO | PWR | 833333.3 | 5.920819 | 3.5947e+17 | 17.55567 | 0.1217573 | 0.188321 | 1.207156 | 0.02676388 | 0.5509837 | 0.9662628
290 | 0.14 | 0.2 | 1.2 | 0.015 | 0.28 | 0.21 | 18.2787536 | 11.92427929 | P | 6.48323 | 3403 | IVAR |  |  | A302B |  |  | 1.9e+18 | 840000000000 | 13 | low |  |  | NO | NO | PWR | 2261904.8 | 6.354474 | 9.7571e+17 | 17.98932 | 0.1217573 | 0.188321 | 1.207156 | 0.02676388 | 0.5509837 | 0.9662628
290 | 0.14 | 0.2 | 1.2 | 0.015 | 0.28 | 0.21 | 18.53147892 | 11.8920946 | P | 15.83387 | 3404 | IVAR |  |  | A302B |  |  | 3.4e+18 | 780000000000 | 31 | low |  |  | NO | NO | PWR | 4358974.4 | 6.639384 | 1.7721e+18 | 18.24848 | 0.1217573 | 0.188321 | 1.207156 | 0.02676388 | 0.5509837 | 0.9662628
290 | 0.14 | 0.2 | 1.2 | 0.015 | 0.28 | 0.21 | 18.8920946 | 12 | P | 11.62443 | 3405 | IVAR |  |  | A302B |  |  | 7.8e+18 | 1000000000000 | 23 | low |  |  | NO | NO | PWR | 7800000 | 6.892095 | 3.8683e+18 | 18.58752 | 0.1217573 | 0.188321 | 1.207156 | 0.02676388 | 0.5509837 | 0.9662628
290 | 0.14 | 0.2 | 1.2 | 0.015 | 0.28 | 0.21 | 19.13353891 | 11.8920946 | P | 18.50832 | 3406 | IVAR |  |  | A302B |  |  | 1.36e+19 | 780000000000 | 36 | low |  |  | NO | NO | PWR | 17435897.4 | 7.241444 | 7.0883e+18 | 18.85054 | 0.1217573 | 0.188321 | 1.207156 | 0.02676388 | 0.5509837 | 0.9662628
290 | 0.14 | 0.2 | 1.2 | 0.015 | 0.28 | 0.21 | 19.52113808 | 11.98677173 | P | 27.85203 | 3407 | IVAR |  |  | A302B |  |  | 3.32e+19 | 970000000000 | 53 | low |  |  | NO | NO | PWR | 34226804.1 | 7.534366 | 1.6566e+19 | 19.21921 | 0.1217573 | 0.188321 | 1.207156 | 0.02676388 | 0.5509837 | 0.9662628
290 | 0.14 | 0.2 | 1.2 | 0.015 | 0.28 | 0.21 | 17.30103 | 11.41497335 | P | 13.19292 | 3408 | IVAR |  |  | A302B |  |  | 2e+17 | 260000000000 | 26 | low |  |  | NO | NO | PWR | 769230.8 | 5.886057 | 1.2986e+17 | 17.11346 | 0.1217573 | 0.188321 | 1.207156 | 0.02676388 | 0.5509837 | 0.9662628
290 | 0.14 | 0.2 | 1.2 | 0.015 | 0.28 | 0.21 | 17.60205999 | 11.43136376 | P | 13.71843 | 3409 | IVAR |  |  | A302B |  |  | 4e+17 | 270000000000 | 27 | low |  |  | NO | NO | PWR | 1481481.5 | 6.170696 | 2.5776e+17 | 17.41121 | 0.1217573 | 0.188321 | 1.207156 | 0.02676388 | 0.5509837 | 0.9662628
290 | 0.14 | 0.2 | 1.2 | 0.015 | 0.28 | 0.21 | 18 | 11.50514998 | P | 4.967 | 3410 | IVAR |  |  | A302B |  |  | 1e+18 | 320000000000 | 10 | low |  |  | NO | NO | PWR | 3125000 | 6.49485 | 6.2287e+17 | 17.79439 | 0.1217573 | 0.188321 | 1.207156 | 0.02676388 | 0.5509837 | 0.9662628
290 | 0.14 | 0.2 | 1.2 | 0.015 | 0.28 | 0.21 | 18.39794001 | 11.50514998 | P | 38.16747 | 3411 | IVAR |  |  | A302B |  |  | 2.5e+18 | 320000000000 | 71 | low |  |  | NO | NO | PWR | 7812500 | 6.89279 | 1.5572e+18 | 18.19233 | 0.1217573 | 0.188321 | 1.207156 | 0.02676388 | 0.5509837 | 0.9662628
290 | 0.14 | 0.2 | 1.2 | 0.015 | 0.28 | 0.21 | 18.68124124 | 11.50514998 | P | 21.76188 | 3412 | IVAR |  |  | A302B |  |  | 4.8e+18 | 320000000000 | 42 | low |  |  | NO | NO | PWR | 15000000 | 7.176091 | 2.9898e+18 | 18.47564 | 0.1217573 | 0.188321 | 1.207156 | 0.02676388 | 0.5509837 | 0.9662628
290 | 0.14 | 0.2 | 1.2 | 0.015 | 0.28 | 0.21 | 18.92941893 | 11.41497335 | P | 21.21627 | 3413 | IVAR |  |  | A302B |  |  | 8.5e+18 | 260000000000 | 41 | low |  |  | NO | NO | PWR | 32692307.7 | 7.514446 | 5.5188e+18 | 18.74185 | 0.1217573 | 0.188321 | 1.207156 | 0.02676388 | 0.5509837 | 0.9662628
290 | 0.14 | 0.2 | 1.2 | 0.015 | 0.28 | 0.21 | 19.19589965 | 11.47712125 | P | 35.25852 | 3414 | IVAR |  |  | A302B |  |  | 1.57e+19 | 300000000000 | 66 | low |  |  | NO | NO | PWR | 52333333.3 | 7.718778 | 9.906e+18 | 18.9959 | 0.1217573 | 0.188321 | 1.207156 | 0.02676388 | 0.5509837 | 0.9662628
290 | 0.14 | 0.2 | 1.2 | 0.015 | 0.28 | 0.21 | 17.36172784 | 10.84509804 | P | 23.40675 | 3415 | IVAR |  |  | A302B |  |  | 2.3e+17 | 70000000000 | 45 | low |  |  | NO | NO | PWR | 3285714.3 | 6.51663 | 1.9415e+17 | 17.28813 | 0.1217573 | 0.188321 | 1.207156 | 0.02676388 | 0.5509837 | 0.9662628
290 | 0.14 | 0.2 | 1.2 | 0.015 | 0.28 | 0.21 | 17.47712125 | 11.04139269 | P | 1.47603 | 3416 | IVAR |  |  | A302B |  |  | 3e+17 | 110000000000 | 3 | low |  |  | NO | NO | PWR | 2727272.7 | 6.435729 | 2.3135e+17 | 17.36427 | 0.1217573 | 0.188321 | 1.207156 | 0.02676388 | 0.5509837 | 0.9662628
290 | 0.14 | 0.2 | 1.2 | 0.015 | 0.28 | 0.21 | 18 | 11.04139269 | P | 30.67388 | 3417 | IVAR |  |  | A302B |  |  | 1e+18 | 110000000000 | 58 | low |  |  | NO | NO | PWR | 9090909.1 | 6.958607 | 7.7116e+17 | 17.88715 | 0.1217573 | 0.188321 | 1.207156 | 0.02676388 | 0.5509837 | 0.9662628
290 | 0.14 | 0.2 | 1.2 | 0.015 | 0.28 | 0.21 | 18.60205999 | 10.90308999 | P | 27.29168 | 3418 | IVAR |  |  | A302B |  |  | 4e+18 | 80000000000 | 52 | low |  |  | NO | NO | PWR | 50000000 | 7.69897 | 3.2875e+18 | 18.51687 | 0.1217573 | 0.188321 | 1.207156 | 0.02676388 | 0.5509837 | 0.9662628
270 | 0.14 | 0.2 | 1.2 | 0.015 | 0.28 | 0.21 | 18.5797836 | 11.96378783 | P | 7.50075 | 3419 | IVAR |  |  | A302B |  |  | 3.8e+18 | 920000000000 | 15 | low |  |  | NO | NO | PWR | 4130434.8 | 6.615996 | 1.9162e+18 | 18.28245 | 0.1217573 | 0.188321 | 1.207156 | 0.02676388 | 0.5509837 | 0.9662628
270 | 0.14 | 0.2 | 1.2 | 0.015 | 0.28 | 0.21 | 19.18184359 | 11.96378783 | P | 35.83763 | 3420 | IVAR |  |  | A302B |  |  | 1.52e+19 | 920000000000 | 67 | low |  |  | NO | NO | PWR | 16521739.1 | 7.218056 | 7.665e+18 | 18.88451 | 0.1217573 | 0.188321 | 1.207156 | 0.02676388 | 0.5509837 | 0.9662628
270 | 0.14 | 0.2 | 1.2 | 0.015 | 0.28 | 0.21 | 19.23299611 | 11.5563025 | P | 39.34043 | 3421 | IVAR |  |  | A302B |  |  | 1.71e+19 | 360000000000 | 73 | low |  |  | NO | NO | PWR | 47500000 | 7.676694 | 1.0403e+19 | 19.01716 | 0.1217573 | 0.188321 | 1.207156 | 0.02676388 | 0.5509837 | 0.9662628
270 | 0.14 | 0.2 | 1.2 | 0.015 | 0.28 | 0.21 | 18.61278386 | 11.07918125 | P | 28.97675 | 3422 | IVAR |  |  | A302B |  |  | 4.1e+18 | 120000000000 | 55 | low |  |  | NO | NO | PWR | 34166666.7 | 7.533603 | 3.1072e+18 | 18.49237 | 0.1217573 | 0.188321 | 1.207156 | 0.02676388 | 0.5509837 | 0.9662628
310 | 0.14 | 0.2 | 1.2 | 0.015 | 0.28 | 0.21 | 18.60205999 | 11.99122608 | P | 10.58547 | 3423 | IVAR |  |  | A302B |  |  | 4e+18 | 980000000000 | 21 | low |  |  | NO | NO | PWR | 4081632.7 | 6.610834 | 1.9918e+18 | 18.29924 | 0.1217573 | 0.188321 | 1.207156 | 0.02676388 | 0.5509837 | 0.9662628
310 | 0.14 | 0.2 | 1.2 | 0.015 | 0.28 | 0.21 | 19.16731733 | 11.99122608 | P | 20.12907 | 3424 | IVAR |  |  | A302B |  |  | 1.47e+19 | 980000000000 | 39 | low |  |  | NO | NO | PWR | 15000000 | 7.176091 | 7.3198e+18 | 18.8645 | 0.1217573 | 0.188321 | 1.207156 | 0.02676388 | 0.5509837 | 0.9662628
310 | 0.14 | 0.2 | 1.2 | 0.015 | 0.28 | 0.21 | 18.60205999 | 11.36172784 | P | 11.62443 | 3425 | IVAR |  |  | A302B |  |  | 4e+18 | 230000000000 | 23 | low |  |  | NO | NO | PWR | 17391304.3 | 7.240332 | 2.6616e+18 | 18.42514 | 0.1217573 | 0.188321 | 1.207156 | 0.02676388 | 0.5509837 | 0.9662628
310 | 0.14 | 0.2 | 1.2 | 0.015 | 0.28 | 0.21 | 19.20411998 | 11.53147892 | P | 24.51003 | 3426 | IVAR |  |  | A302B |  |  | 1.6e+19 | 340000000000 | 47 | low |  |  | NO | NO | PWR | 47058823.5 | 7.672641 | 9.8457e+18 | 18.99325 | 0.1217573 | 0.188321 | 1.207156 | 0.02676388 | 0.5509837 | 0.9662628
310 | 0.14 | 0.2 | 1.2 | 0.015 | 0.28 | 0.21 | 18.38021124 | 10.90308999 | P | 48.91707 | 3427 | IVAR |  |  | A302B |  |  | 2.4e+18 | 80000000000 | 89 | low |  |  | NO | NO | PWR | 30000000 | 7.477121 | 1.9725e+18 | 18.29502 | 0.1217573 | 0.188321 | 1.207156 | 0.02676388 | 0.5509837 | 0.9662628
310 | 0.14 | 0.2 | 1.2 | 0.015 | 0.28 | 0.21 | 18.5797836 | 11.04139269 | P | 24.51003 | 3428 | IVAR |  |  | A302B |  |  | 3.8e+18 | 110000000000 | 47 | low |  |  | NO | NO | PWR | 34545454.5 | 7.538391 | 2.9304e+18 | 18.46693 | 0.1217573 | 0.188321 | 1.207156 | 0.02676388 | 0.5509837 | 0.9662628
280 | 0.14 | 0.2 | 1.2 | 0.015 | 0.28 | 0.21 | 18.92427929 | 11.32221929 | P | 32.95548 | 3429 | IVAR |  |  | A302B |  |  | 8.4e+18 | 210000000000 | 62 | low |  |  | NO | NO | PWR | 40000000 | 7.60206 | 5.6919e+18 | 18.75526 | 0.1217573 | 0.188321 | 1.207156 | 0.02676388 | 0.5509837 | 0.9662628
290 | 0.14 | 0.82 | 1.4 | 0.019 | 0.25 | 0.18 | 17.77815125 | 11.8573325 | SRM | 14.24528 | 3430 | IVAR |  |  | JRQ |  |  | 6e+17 | 720000000000 | 28 | low |  |  | NO | NO | PWR | 833333.3 | 5.920819 | 3.1777e+17 | 17.50211 | 0.1219537 | 0.7733615 | 1.41062 | 0.03395559 | 0.4927431 | 0.829561
290 | 0.14 | 0.82 | 1.4 | 0.019 | 0.25 | 0.18 | 17.84509804 | 11.92427929 | SRM | 10.068 | 3431 | IVAR |  |  | JRQ |  |  | 7e+17 | 840000000000 | 20 | low |  |  | NO | NO | PWR | 833333.3 | 5.920819 | 3.5947e+17 | 17.55567 | 0.1219537 | 0.7733615 | 1.41062 | 0.03395559 | 0.4927431 | 0.829561
290 | 0.14 | 0.82 | 1.4 | 0.019 | 0.25 | 0.18 | 18.2787536 | 11.92427929 | SRM | 20.12907 | 3432 | IVAR |  |  | JRQ |  |  | 1.9e+18 | 840000000000 | 39 | low |  |  | NO | NO | PWR | 2261904.8 | 6.354474 | 9.7571e+17 | 17.98932 | 0.1219537 | 0.7733615 | 1.41062 | 0.03395559 | 0.4927431 | 0.829561
290 | 0.14 | 0.82 | 1.4 | 0.019 | 0.25 | 0.18 | 18.53147892 | 11.8920946 | SRM | 27.29168 | 3433 | IVAR |  |  | JRQ |  |  | 3.4e+18 | 780000000000 | 52 | low |  |  | NO | NO | PWR | 4358974.4 | 6.639384 | 1.7721e+18 | 18.24848 | 0.1219537 | 0.7733615 | 1.41062 | 0.03395559 | 0.4927431 | 0.829561
290 | 0.14 | 0.82 | 1.4 | 0.019 | 0.25 | 0.18 | 18.8920946 | 12 | SRM | 31.24227 | 3434 | IVAR |  |  | JRQ |  |  | 7.8e+18 | 1000000000000 | 59 | low |  |  | NO | NO | PWR | 7800000 | 6.892095 | 3.8683e+18 | 18.58752 | 0.1219537 | 0.7733615 | 1.41062 | 0.03395559 | 0.4927431 | 0.829561
290 | 0.14 | 0.82 | 1.4 | 0.019 | 0.25 | 0.18 | 19.52113808 | 11.98677173 | SRM | 74.35947 | 3435 | IVAR |  |  | JRQ |  |  | 3.32e+19 | 970000000000 | 129 | low |  |  | NO | NO | PWR | 34226804.1 | 7.534366 | 1.6566e+19 | 19.21921 | 0.1219537 | 0.7733615 | 1.41062 | 0.03395559 | 0.4927431 | 0.829561
290 | 0.14 | 0.82 | 1.4 | 0.019 | 0.25 | 0.18 | 17.30103 | 11.41497335 | SRM | 7.50075 | 3436 | IVAR |  |  | JRQ |  |  | 2e+17 | 260000000000 | 15 | low |  |  | NO | NO | PWR | 769230.8 | 5.886057 | 1.2986e+17 | 17.11346 | 0.1219537 | 0.7733615 | 1.41062 | 0.03395559 | 0.4927431 | 0.829561
290 | 0.14 | 0.82 | 1.4 | 0.019 | 0.25 | 0.18 | 17.60205999 | 11.43136376 | SRM | 6.48323 | 3437 | IVAR |  |  | JRQ |  |  | 4e+17 | 270000000000 | 13 | low |  |  | NO | NO | PWR | 1481481.5 | 6.170696 | 2.5776e+17 | 17.41121 | 0.1219537 | 0.7733615 | 1.41062 | 0.03395559 | 0.4927431 | 0.829561
290 | 0.14 | 0.82 | 1.4 | 0.019 | 0.25 | 0.18 | 18 | 11.50514998 | SRM | 15.303 | 3438 | IVAR |  |  | JRQ |  |  | 1e+18 | 320000000000 | 30 | low |  |  | NO | NO | PWR | 3125000 | 6.49485 | 6.2287e+17 | 17.79439 | 0.1219537 | 0.7733615 | 1.41062 | 0.03395559 | 0.4927431 | 0.829561
290 | 0.14 | 0.82 | 1.4 | 0.019 | 0.25 | 0.18 | 18.39794001 | 11.50514998 | SRM | 27.85203 | 3439 | IVAR |  |  | JRQ |  |  | 2.5e+18 | 320000000000 | 53 | low |  |  | NO | NO | PWR | 7812500 | 6.89279 | 1.5572e+18 | 18.19233 | 0.1219537 | 0.7733615 | 1.41062 | 0.03395559 | 0.4927431 | 0.829561
290 | 0.14 | 0.82 | 1.4 | 0.019 | 0.25 | 0.18 | 18.92941893 | 11.41497335 | SRM | 50.75088 | 3440 | IVAR |  |  | JRQ |  |  | 8.5e+18 | 260000000000 | 92 | low |  |  | NO | NO | PWR | 32692307.7 | 7.514446 | 5.5188e+18 | 18.74185 | 0.1219537 | 0.7733615 | 1.41062 | 0.03395559 | 0.4927431 | 0.829561
290 | 0.14 | 0.82 | 1.4 | 0.019 | 0.25 | 0.18 | 17.36172784 | 10.84509804 | SRM | 6.48323 | 3441 | IVAR |  |  | JRQ |  |  | 2.3e+17 | 70000000000 | 13 | low |  |  | NO | NO | PWR | 3285714.3 | 6.51663 | 1.9415e+17 | 17.28813 | 0.1219537 | 0.7733615 | 1.41062 | 0.03395559 | 0.4927431 | 0.829561
290 | 0.14 | 0.82 | 1.4 | 0.019 | 0.25 | 0.18 | 17.47712125 | 11.04139269 | SRM | 8.01152 | 3442 | IVAR |  |  | JRQ |  |  | 3e+17 | 110000000000 | 16 | low |  |  | NO | NO | PWR | 2727272.7 | 6.435729 | 2.3135e+17 | 17.36427 | 0.1219537 | 0.7733615 | 1.41062 | 0.03395559 | 0.4927431 | 0.829561
290 | 0.14 | 0.82 | 1.4 | 0.019 | 0.25 | 0.18 | 18 | 11.04139269 | SRM | 19.58748 | 3443 | IVAR |  |  | JRQ |  |  | 1e+18 | 110000000000 | 38 | low |  |  | NO | NO | PWR | 9090909.1 | 6.958607 | 7.7116e+17 | 17.88715 | 0.1219537 | 0.7733615 | 1.41062 | 0.03395559 | 0.4927431 | 0.829561
290 | 0.14 | 0.82 | 1.4 | 0.019 | 0.25 | 0.18 | 18.38021124 | 10.90308999 | SRM | 31.812 | 3444 | IVAR |  |  | JRQ |  |  | 2.4e+18 | 80000000000 | 60 | low |  |  | NO | NO | PWR | 30000000 | 7.477121 | 1.9725e+18 | 18.29502 | 0.1219537 | 0.7733615 | 1.41062 | 0.03395559 | 0.4927431 | 0.829561
290 | 0.14 | 0.82 | 1.4 | 0.019 | 0.25 | 0.18 | 18.60205999 | 10.90308999 | SRM | 27.29168 | 3445 | IVAR |  |  | JRQ |  |  | 4e+18 | 80000000000 | 52 | low |  |  | NO | NO | PWR | 50000000 | 7.69897 | 3.2875e+18 | 18.51687 | 0.1219537 | 0.7733615 | 1.41062 | 0.03395559 | 0.4927431 | 0.829561
270 | 0.14 | 0.82 | 1.4 | 0.019 | 0.25 | 0.18 | 18.5797836 | 11.96378783 | SRM | 32.38307 | 3446 | IVAR |  |  | JRQ |  |  | 3.8e+18 | 920000000000 | 61 | low |  |  | NO | NO | PWR | 4130434.8 | 6.615996 | 1.9162e+18 | 18.28245 | 0.1219537 | 0.7733615 | 1.41062 | 0.03395559 | 0.4927431 | 0.829561
270 | 0.14 | 0.82 | 1.4 | 0.019 | 0.25 | 0.18 | 19.18184359 | 11.96378783 | SRM | 69.09947 | 3447 | IVAR |  |  | JRQ |  |  | 1.52e+19 | 920000000000 | 121 | low |  |  | NO | NO | PWR | 16521739.1 | 7.218056 | 7.665e+18 | 18.88451 | 0.1219537 | 0.7733615 | 1.41062 | 0.03395559 | 0.4927431 | 0.829561
270 | 0.14 | 0.82 | 1.4 | 0.019 | 0.25 | 0.18 | 18.63346846 | 11.39794001 | SRM | 48.91707 | 3448 | IVAR |  |  | JRQ |  |  | 4.3e+18 | 250000000000 | 89 | low |  |  | NO | NO | PWR | 17200000 | 7.235528 | 2.8139e+18 | 18.4493 | 0.1219537 | 0.7733615 | 1.41062 | 0.03395559 | 0.4927431 | 0.829561
270 | 0.14 | 0.82 | 1.4 | 0.019 | 0.25 | 0.18 | 18.41497335 | 10.90308999 | SRM | 40.51875 | 3449 | IVAR |  |  | JRQ |  |  | 2.6e+18 | 80000000000 | 75 | low |  |  | NO | NO | PWR | 32500000 | 7.511883 | 2.1369e+18 | 18.32978 | 0.1219537 | 0.7733615 | 1.41062 | 0.03395559 | 0.4927431 | 0.829561
270 | 0.14 | 0.82 | 1.4 | 0.019 | 0.25 | 0.18 | 18.61278386 | 11.07918125 | SRM | 48.91707 | 3450 | IVAR |  |  | JRQ |  |  | 4.1e+18 | 120000000000 | 89 | low |  |  | NO | NO | PWR | 34166666.7 | 7.533603 | 3.1072e+18 | 18.49237 | 0.1219537 | 0.7733615 | 1.41062 | 0.03395559 | 0.4927431 | 0.829561
310 | 0.14 | 0.82 | 1.4 | 0.019 | 0.25 | 0.18 | 18.60205999 | 11.99122608 | SRM | 19.58748 | 3451 | IVAR |  |  | JRQ |  |  | 4e+18 | 980000000000 | 38 | low |  |  | NO | NO | PWR | 4081632.7 | 6.610834 | 1.9918e+18 | 18.29924 | 0.1219537 | 0.7733615 | 1.41062 | 0.03395559 | 0.4927431 | 0.829561
310 | 0.14 | 0.82 | 1.4 | 0.019 | 0.25 | 0.18 | 19.16731733 | 11.99122608 | SRM | 42.89147 | 3452 | IVAR |  |  | JRQ |  |  | 1.47e+19 | 980000000000 | 79 | low |  |  | NO | NO | PWR | 15000000 | 7.176091 | 7.3198e+18 | 18.8645 | 0.1219537 | 0.7733615 | 1.41062 | 0.03395559 | 0.4927431 | 0.829561
310 | 0.14 | 0.82 | 1.4 | 0.019 | 0.25 | 0.18 | 18.60205999 | 11.36172784 | SRM | 22.30883 | 3453 | IVAR |  |  | JRQ |  |  | 4e+18 | 230000000000 | 43 | low |  |  | NO | NO | PWR | 17391304.3 | 7.240332 | 2.6616e+18 | 18.42514 | 0.1219537 | 0.7733615 | 1.41062 | 0.03395559 | 0.4927431 | 0.829561
310 | 0.14 | 0.82 | 1.4 | 0.019 | 0.25 | 0.18 | 19.20411998 | 11.53147892 | SRM | 38.75328 | 3454 | IVAR |  |  | JRQ |  |  | 1.6e+19 | 340000000000 | 72 | low |  |  | NO | NO | PWR | 47058823.5 | 7.672641 | 9.8457e+18 | 18.99325 | 0.1219537 | 0.7733615 | 1.41062 | 0.03395559 | 0.4927431 | 0.829561
310 | 0.14 | 0.82 | 1.4 | 0.019 | 0.25 | 0.18 | 18.38021124 | 10.90308999 | SRM | 16.36608 | 3455 | IVAR |  |  | JRQ |  |  | 2.4e+18 | 80000000000 | 32 | low |  |  | NO | NO | PWR | 30000000 | 7.477121 | 1.9725e+18 | 18.29502 | 0.1219537 | 0.7733615 | 1.41062 | 0.03395559 | 0.4927431 | 0.829561
310 | 0.14 | 0.82 | 1.4 | 0.019 | 0.25 | 0.18 | 18.5797836 | 11.04139269 | SRM | 20.672 | 3456 | IVAR |  |  | JRQ |  |  | 3.8e+18 | 110000000000 | 40 | low |  |  | NO | NO | PWR | 34545454.5 | 7.538391 | 2.9304e+18 | 18.46693 | 0.1219537 | 0.7733615 | 1.41062 | 0.03395559 | 0.4927431 | 0.829561
290 | 0.24 | 1.71 | 1.21 | 0.008 | 0.6 | 0.04 | 17.77815125 | 11.8573325 | W | 23.40675 | 3457 | IVAR |  |  | RR-WG |  |  | 6e+17 | 720000000000 | 45 | low |  |  | NO | NO | PWR | 833333.3 | 5.920819 | 3.1777e+17 | 17.50211 | 0.2095458 | 1.616463 | 1.221992 | 0.01433008 | 1.185312 | 0.1847723
290 | 0.24 | 1.71 | 1.21 | 0.008 | 0.6 | 0.04 | 17.84509804 | 11.92427929 | W | 32.38307 | 3458 | IVAR |  |  | RR-WG |  |  | 7e+17 | 840000000000 | 61 | low |  |  | NO | NO | PWR | 833333.3 | 5.920819 | 3.5947e+17 | 17.55567 | 0.2095458 | 1.616463 | 1.221992 | 0.01433008 | 1.185312 | 0.1847723
290 | 0.24 | 1.71 | 1.21 | 0.008 | 0.6 | 0.04 | 18.2787536 | 11.92427929 | W | 48.91707 | 3459 | IVAR |  |  | RR-WG |  |  | 1.9e+18 | 840000000000 | 89 | low |  |  | NO | NO | PWR | 2261904.8 | 6.354474 | 9.7571e+17 | 17.98932 | 0.2095458 | 1.616463 | 1.221992 | 0.01433008 | 1.185312 | 0.1847723
290 | 0.24 | 1.71 | 1.21 | 0.008 | 0.6 | 0.04 | 18.53147892 | 11.8920946 | W | 73.69728 | 3460 | IVAR |  |  | RR-WG |  |  | 3.4e+18 | 780000000000 | 128 | low |  |  | NO | NO | PWR | 4358974.4 | 6.639384 | 1.7721e+18 | 18.24848 | 0.2095458 | 1.616463 | 1.221992 | 0.01433008 | 1.185312 | 0.1847723
290 | 0.24 | 1.71 | 1.21 | 0.008 | 0.6 | 0.04 | 18.64345268 | 11.94939001 | W | 79.70523 | 3461 | IVAR |  |  | RR-WG |  |  | 4.4e+18 | 890000000000 | 137 | low |  |  | NO | NO | PWR | 4943820.2 | 6.694063 | 2.2336e+18 | 18.349 | 0.2095458 | 1.616463 | 1.221992 | 0.01433008 | 1.185312 | 0.1847723
290 | 0.24 | 1.71 | 1.21 | 0.008 | 0.6 | 0.04 | 19.13353891 | 11.8920946 | W | 122.53203 | 3462 | IVAR |  |  | RR-WG |  |  | 1.36e+19 | 780000000000 | 197 | low |  |  | NO | NO | PWR | 17435897.4 | 7.241444 | 7.0883e+18 | 18.85054 | 0.2095458 | 1.616463 | 1.221992 | 0.01433008 | 1.185312 | 0.1847723
290 | 0.24 | 1.71 | 1.21 | 0.008 | 0.6 | 0.04 | 17.30103 | 11.41497335 | W | 21.21627 | 3463 | IVAR |  |  | RR-WG |  |  | 2e+17 | 260000000000 | 41 | low |  |  | NO | NO | PWR | 769230.8 | 5.886057 | 1.2986e+17 | 17.11346 | 0.2095458 | 1.616463 | 1.221992 | 0.01433008 | 1.185312 | 0.1847723
290 | 0.24 | 1.71 | 1.21 | 0.008 | 0.6 | 0.04 | 17.60205999 | 11.43136376 | W | 24.51003 | 3464 | IVAR |  |  | RR-WG |  |  | 4e+17 | 270000000000 | 47 | low |  |  | NO | NO | PWR | 1481481.5 | 6.170696 | 2.5776e+17 | 17.41121 | 0.2095458 | 1.616463 | 1.221992 | 0.01433008 | 1.185312 | 0.1847723
290 | 0.24 | 1.71 | 1.21 | 0.008 | 0.6 | 0.04 | 18 | 11.50514998 | W | 39.92892 | 3465 | IVAR |  |  | RR-WG |  |  | 1e+18 | 320000000000 | 74 | low |  |  | NO | NO | PWR | 3125000 | 6.49485 | 6.2287e+17 | 17.79439 | 0.2095458 | 1.616463 | 1.221992 | 0.01433008 | 1.185312 | 0.1847723
290 | 0.24 | 1.71 | 1.21 | 0.008 | 0.6 | 0.04 | 18.68124124 | 11.50514998 | W | 96.25707 | 3466 | IVAR |  |  | RR-WG |  |  | 4.8e+18 | 320000000000 | 161 | low |  |  | NO | NO | PWR | 15000000 | 7.176091 | 2.9898e+18 | 18.47564 | 0.2095458 | 1.616463 | 1.221992 | 0.01433008 | 1.185312 | 0.1847723
290 | 0.24 | 1.71 | 1.21 | 0.008 | 0.6 | 0.04 | 19.19589965 | 11.47712125 | W | 160.26675 | 3467 | IVAR |  |  | RR-WG |  |  | 1.57e+19 | 300000000000 | 245 | low |  |  | NO | NO | PWR | 52333333.3 | 7.718778 | 9.906e+18 | 18.9959 | 0.2095458 | 1.616463 | 1.221992 | 0.01433008 | 1.185312 | 0.1847723
290 | 0.24 | 1.71 | 1.21 | 0.008 | 0.6 | 0.04 | 17.36172784 | 10.84509804 | W | 19.04723 | 3468 | IVAR |  |  | RR-WG |  |  | 2.3e+17 | 70000000000 | 37 | low |  |  | NO | NO | PWR | 3285714.3 | 6.51663 | 1.9415e+17 | 17.28813 | 0.2095458 | 1.616463 | 1.221992 | 0.01433008 | 1.185312 | 0.1847723
290 | 0.24 | 1.71 | 1.21 | 0.008 | 0.6 | 0.04 | 17.47712125 | 11.04139269 | W | 28.41372 | 3469 | IVAR |  |  | RR-WG |  |  | 3e+17 | 110000000000 | 54 | low |  |  | NO | NO | PWR | 2727272.7 | 6.435729 | 2.3135e+17 | 17.36427 | 0.2095458 | 1.616463 | 1.221992 | 0.01433008 | 1.185312 | 0.1847723
290 | 0.24 | 1.71 | 1.21 | 0.008 | 0.6 | 0.04 | 18 | 11.04139269 | W | 58.83675 | 3470 | IVAR |  |  | RR-WG |  |  | 1e+18 | 110000000000 | 105 | low |  |  | NO | NO | PWR | 9090909.1 | 6.958607 | 7.7116e+17 | 17.88715 | 0.2095458 | 1.616463 | 1.221992 | 0.01433008 | 1.185312 | 0.1847723
290 | 0.24 | 1.71 | 1.21 | 0.008 | 0.6 | 0.04 | 18.60205999 | 10.90308999 | W | 118.77888 | 3471 | IVAR |  |  | RR-WG |  |  | 4e+18 | 80000000000 | 192 | low |  |  | NO | NO | PWR | 50000000 | 7.69897 | 3.2875e+18 | 18.51687 | 0.2095458 | 1.616463 | 1.221992 | 0.01433008 | 1.185312 | 0.1847723
270 | 0.24 | 1.71 | 1.21 | 0.008 | 0.6 | 0.04 | 19.18184359 | 11.96378783 | W | 161.08572 | 3472 | IVAR |  |  | RR-WG |  |  | 1.52e+19 | 920000000000 | 246 | low |  |  | NO | NO | PWR | 16521739.1 | 7.218056 | 7.665e+18 | 18.88451 | 0.2095458 | 1.616463 | 1.221992 | 0.01433008 | 1.185312 | 0.1847723
310 | 0.24 | 1.71 | 1.21 | 0.008 | 0.6 | 0.04 | 19.16731733 | 11.99122608 | W | 127.08003 | 3473 | IVAR |  |  | RR-WG |  |  | 1.47e+19 | 980000000000 | 203 | low |  |  | NO | NO | PWR | 15000000 | 7.176091 | 7.3198e+18 | 18.8645 | 0.2095458 | 1.616463 | 1.221992 | 0.01433008 | 1.185312 | 0.1847723
290 | 0.04 | 1.65 | 1.43 | 0.011 | 0.5 | 0.06 | 17.84509804 | 11.92427929 | W | 12.66875 | 3474 | IVAR |  |  | RR-WP |  |  | 7e+17 | 840000000000 | 25 | low |  |  | NO | NO | PWR | 833333.3 | 5.920819 | 3.5947e+17 | 17.55567 | 0.03492176 | 1.559631 | 1.444067 | 0.01970243 | 0.9876882 | 0.2771382
290 | 0.04 | 1.65 | 1.43 | 0.011 | 0.5 | 0.06 | 18.2787536 | 11.92427929 | W | 14.77347 | 3475 | IVAR |  |  | RR-WP |  |  | 1.9e+18 | 840000000000 | 29 | low |  |  | NO | NO | PWR | 2261904.8 | 6.354474 | 9.7571e+17 | 17.98932 | 0.03492176 | 1.559631 | 1.444067 | 0.01970243 | 0.9876882 | 0.2771382
290 | 0.04 | 1.65 | 1.43 | 0.011 | 0.5 | 0.06 | 18.53147892 | 11.8920946 | W | 18.50832 | 3476 | IVAR |  |  | RR-WP |  |  | 3.4e+18 | 780000000000 | 36 | low |  |  | NO | NO | PWR | 4358974.4 | 6.639384 | 1.7721e+18 | 18.24848 | 0.03492176 | 1.559631 | 1.444067 | 0.01970243 | 0.9876882 | 0.2771382
290 | 0.04 | 1.65 | 1.43 | 0.011 | 0.5 | 0.06 | 19.13353891 | 11.8920946 | W | 31.812 | 3477 | IVAR |  |  | RR-WP |  |  | 1.36e+19 | 780000000000 | 60 | low |  |  | NO | NO | PWR | 17435897.4 | 7.241444 | 7.0883e+18 | 18.85054 | 0.03492176 | 1.559631 | 1.444067 | 0.01970243 | 0.9876882 | 0.2771382
290 | 0.04 | 1.65 | 1.43 | 0.011 | 0.5 | 0.06 | 17.60205999 | 11.43136376 | W | 11.10428 | 3478 | IVAR |  |  | RR-WP |  |  | 4e+17 | 270000000000 | 22 | low |  |  | NO | NO | PWR | 1481481.5 | 6.170696 | 2.5776e+17 | 17.41121 | 0.03492176 | 1.559631 | 1.444067 | 0.01970243 | 0.9876882 | 0.2771382
290 | 0.04 | 1.65 | 1.43 | 0.011 | 0.5 | 0.06 | 18 | 11.50514998 | W | 8.52363 | 3479 | IVAR |  |  | RR-WP |  |  | 1e+18 | 320000000000 | 17 | low |  |  | NO | NO | PWR | 3125000 | 6.49485 | 6.2287e+17 | 17.79439 | 0.03492176 | 1.559631 | 1.444067 | 0.01970243 | 0.9876882 | 0.2771382
290 | 0.04 | 1.65 | 1.43 | 0.011 | 0.5 | 0.06 | 18.68124124 | 11.50514998 | W | 21.76188 | 3480 | IVAR |  |  | RR-WP |  |  | 4.8e+18 | 320000000000 | 42 | low |  |  | NO | NO | PWR | 15000000 | 7.176091 | 2.9898e+18 | 18.47564 | 0.03492176 | 1.559631 | 1.444067 | 0.01970243 | 0.9876882 | 0.2771382
290 | 0.04 | 1.65 | 1.43 | 0.011 | 0.5 | 0.06 | 19.19589965 | 11.47712125 | W | 40.51875 | 3481 | IVAR |  |  | RR-WP |  |  | 1.57e+19 | 300000000000 | 75 | low |  |  | NO | NO | PWR | 52333333.3 | 7.718778 | 9.906e+18 | 18.9959 | 0.03492176 | 1.559631 | 1.444067 | 0.01970243 | 0.9876882 | 0.2771382
290 | 0.04 | 1.65 | 1.43 | 0.011 | 0.5 | 0.06 | 17.47712125 | 11.04139269 | W | 9.03708 | 3482 | IVAR |  |  | RR-WP |  |  | 3e+17 | 110000000000 | 18 | low |  |  | NO | NO | PWR | 2727272.7 | 6.435729 | 2.3135e+17 | 17.36427 | 0.03492176 | 1.559631 | 1.444067 | 0.01970243 | 0.9876882 | 0.2771382
290 | 0.04 | 1.65 | 1.43 | 0.011 | 0.5 | 0.06 | 18 | 11.04139269 | W | 15.83387 | 3483 | IVAR |  |  | RR-WP |  |  | 1e+18 | 110000000000 | 31 | low |  |  | NO | NO | PWR | 9090909.1 | 6.958607 | 7.7116e+17 | 17.88715 | 0.03492176 | 1.559631 | 1.444067 | 0.01970243 | 0.9876882 | 0.2771382
290 | 0.04 | 1.65 | 1.43 | 0.011 | 0.5 | 0.06 | 18.60205999 | 10.90308999 | W | 25.61867 | 3484 | IVAR |  |  | RR-WP |  |  | 4e+18 | 80000000000 | 49 | low |  |  | NO | NO | PWR | 50000000 | 7.69897 | 3.2875e+18 | 18.51687 | 0.03492176 | 1.559631 | 1.444067 | 0.01970243 | 0.9876882 | 0.2771382
270 | 0.04 | 1.65 | 1.43 | 0.011 | 0.5 | 0.06 | 19.18184359 | 11.96378783 | W | 37.583 | 3485 | IVAR |  |  | RR-WP |  |  | 1.52e+19 | 920000000000 | 70 | low |  |  | NO | NO | PWR | 16521739.1 | 7.218056 | 7.665e+18 | 18.88451 | 0.03492176 | 1.559631 | 1.444067 | 0.01970243 | 0.9876882 | 0.2771382
310 | 0.04 | 1.65 | 1.43 | 0.011 | 0.5 | 0.06 | 19.16731733 | 11.99122608 | W | 28.41372 | 3486 | IVAR |  |  | RR-WP |  |  | 1.47e+19 | 980000000000 | 54 | low |  |  | NO | NO | PWR | 15000000 | 7.176091 | 7.3198e+18 | 18.8645 | 0.03492176 | 1.559631 | 1.444067 | 0.01970243 | 0.9876882 | 0.2771382
290 | 0.56 | 1.66 | 1.36 | 0.01 | 0.38 | 0.04 | 17.77815125 | 11.8573325 | W | 64.56732 | 3487 | IVAR |  |  | RR-WV |  |  | 6e+17 | 720000000000 | 114 | low |  |  | NO | NO | PWR | 833333.3 | 5.920819 | 3.1777e+17 | 17.50211 | 0.4901563 | 1.573101 | 1.376895 | 0.01795715 | 0.7525649 | 0.1852318
290 | 0.56 | 1.66 | 1.36 | 0.01 | 0.38 | 0.04 | 18.64345268 | 11.94939001 | W | 175.21323 | 3488 | IVAR |  |  | RR-WV |  |  | 4.4e+18 | 890000000000 | 263 | low |  |  | NO | NO | PWR | 4943820.2 | 6.694063 | 2.2336e+18 | 18.349 | 0.4901563 | 1.573101 | 1.376895 | 0.01795715 | 0.7525649 | 0.1852318
290 | 0.56 | 1.66 | 1.36 | 0.01 | 0.38 | 0.04 | 19.13353891 | 11.8920946 | W | 238.40252 | 3489 | IVAR |  |  | RR-WV |  |  | 1.36e+19 | 780000000000 | 334 | low |  |  | NO | NO | PWR | 17435897.4 | 7.241444 | 7.0883e+18 | 18.85054 | 0.4901563 | 1.573101 | 1.376895 | 0.01795715 | 0.7525649 | 0.1852318
290 | 0.56 | 1.66 | 1.36 | 0.01 | 0.38 | 0.04 | 17.30103 | 11.41497335 | W | 35.83763 | 3490 | IVAR |  |  | RR-WV |  |  | 2e+17 | 260000000000 | 67 | low |  |  | NO | NO | PWR | 769230.8 | 5.886057 | 1.2986e+17 | 17.11346 | 0.4901563 | 1.573101 | 1.376895 | 0.01795715 | 0.7525649 | 0.1852318
290 | 0.56 | 1.66 | 1.36 | 0.01 | 0.38 | 0.04 | 18.68124124 | 11.50514998 | W | 206.40867 | 3491 | IVAR |  |  | RR-WV |  |  | 4.8e+18 | 320000000000 | 299 | low |  |  | NO | NO | PWR | 15000000 | 7.176091 | 2.9898e+18 | 18.47564 | 0.4901563 | 1.573101 | 1.376895 | 0.01795715 | 0.7525649 | 0.1852318
290 | 0.56 | 1.66 | 1.36 | 0.01 | 0.38 | 0.04 | 19.19589965 | 11.47712125 | W | 267.13232 | 3492 | IVAR |  |  | RR-WV |  |  | 1.57e+19 | 300000000000 | 364 | low |  |  | NO | NO | PWR | 52333333.3 | 7.718778 | 9.906e+18 | 18.9959 | 0.4901563 | 1.573101 | 1.376895 | 0.01795715 | 0.7525649 | 0.1852318
290 | 0.56 | 1.66 | 1.36 | 0.01 | 0.38 | 0.04 | 17.36172784 | 10.84509804 | W | 47.09532 | 3493 | IVAR |  |  | RR-WV |  |  | 2.3e+17 | 70000000000 | 86 | low |  |  | NO | NO | PWR | 3285714.3 | 6.51663 | 1.9415e+17 | 17.28813 | 0.4901563 | 1.573101 | 1.376895 | 0.01795715 | 0.7525649 | 0.1852318
290 | 0.56 | 1.66 | 1.36 | 0.01 | 0.38 | 0.04 | 18.60205999 | 10.90308999 | W | 224.48987 | 3494 | IVAR |  |  | RR-WV |  |  | 4e+18 | 80000000000 | 319 | low |  |  | NO | NO | PWR | 50000000 | 7.69897 | 3.2875e+18 | 18.51687 | 0.4901563 | 1.573101 | 1.376895 | 0.01795715 | 0.7525649 | 0.1852318
270 | 0.56 | 1.66 | 1.36 | 0.01 | 0.38 | 0.04 | 19.18184359 | 11.96378783 | W | 269.09052 | 3495 | IVAR |  |  | RR-WV |  |  | 1.52e+19 | 920000000000 | 366 | low |  |  | NO | NO | PWR | 16521739.1 | 7.218056 | 7.665e+18 | 18.88451 | 0.4901563 | 1.573101 | 1.376895 | 0.01795715 | 0.7525649 | 0.1852318
310 | 0.56 | 1.66 | 1.36 | 0.01 | 0.38 | 0.04 | 19.16731733 | 11.99122608 | W | 219.91932 | 3496 | IVAR |  |  | RR-WV |  |  | 1.47e+19 | 980000000000 | 314 | low |  |  | NO | NO | PWR | 15000000 | 7.176091 | 7.3198e+18 | 18.8645 | 0.4901563 | 1.573101 | 1.376895 | 0.01795715 | 0.7525649 | 0.1852318
290 | 0.4 | 0.6 | 1.36 | 0.006 | 0.51 | 0.12 | 17.77815125 | 11.8573325 | W | 32.95548 | 3497 | IVAR |  |  | EPRI-C |  |  | 6e+17 | 720000000000 | 62 | low |  |  | NO | NO | PWR | 833333.3 | 5.920819 | 3.1777e+17 | 17.50211 | 0.348418 | 0.5658401 | 1.370234 | 0.01072217 | 1.005135 | 0.5530073
290 | 0.4 | 0.6 | 1.36 | 0.006 | 0.51 | 0.12 | 17.84509804 | 11.92427929 | W | 42.89147 | 3498 | IVAR |  |  | EPRI-C |  |  | 7e+17 | 840000000000 | 79 | low |  |  | NO | NO | PWR | 833333.3 | 5.920819 | 3.5947e+17 | 17.55567 | 0.348418 | 0.5658401 | 1.370234 | 0.01072217 | 1.005135 | 0.5530073
290 | 0.4 | 0.6 | 1.36 | 0.006 | 0.51 | 0.12 | 18.2787536 | 11.92427929 | W | 62.64507 | 3499 | IVAR |  |  | EPRI-C |  |  | 1.9e+18 | 840000000000 | 111 | low |  |  | NO | NO | PWR | 2261904.8 | 6.354474 | 9.7571e+17 | 17.98932 | 0.348418 | 0.5658401 | 1.370234 | 0.01072217 | 1.005135 | 0.5530073
290 | 0.4 | 0.6 | 1.36 | 0.006 | 0.51 | 0.12 | 18.53147892 | 11.8920946 | W | 73.69728 | 3500 | IVAR |  |  | EPRI-C |  |  | 3.4e+18 | 780000000000 | 128 | low |  |  | NO | NO | PWR | 4358974.4 | 6.639384 | 1.7721e+18 | 18.24848 | 0.348418 | 0.5658401 | 1.370234 | 0.01072217 | 1.005135 | 0.5530073
290 | 0.4 | 0.6 | 1.36 | 0.006 | 0.51 | 0.12 | 18.8920946 | 12 | W | 68.448 | 3501 | IVAR |  |  | EPRI-C |  |  | 7.8e+18 | 1000000000000 | 120 | low |  |  | NO | NO | PWR | 7800000 | 6.892095 | 3.8683e+18 | 18.58752 | 0.348418 | 0.5658401 | 1.370234 | 0.01072217 | 1.005135 | 0.5530073
290 | 0.4 | 0.6 | 1.36 | 0.006 | 0.51 | 0.12 | 19.13353891 | 11.8920946 | W | 81.732 | 3502 | IVAR |  |  | EPRI-C |  |  | 1.36e+19 | 780000000000 | 140 | low |  |  | NO | NO | PWR | 17435897.4 | 7.241444 | 7.0883e+18 | 18.85054 | 0.348418 | 0.5658401 | 1.370234 | 0.01072217 | 1.005135 | 0.5530073
290 | 0.4 | 0.6 | 1.36 | 0.006 | 0.51 | 0.12 | 19.52113808 | 11.98677173 | W | 89.26667 | 3503 | IVAR |  |  | EPRI-C |  |  | 3.32e+19 | 970000000000 | 151 | low |  |  | NO | NO | PWR | 34226804.1 | 7.534366 | 1.6566e+19 | 19.21921 | 0.348418 | 0.5658401 | 1.370234 | 0.01072217 | 1.005135 | 0.5530073
290 | 0.4 | 0.6 | 1.36 | 0.006 | 0.51 | 0.12 | 17.30103 | 11.41497335 | W | 21.76188 | 3504 | IVAR |  |  | EPRI-C |  |  | 2e+17 | 260000000000 | 42 | low |  |  | NO | NO | PWR | 769230.8 | 5.886057 | 1.2986e+17 | 17.11346 | 0.348418 | 0.5658401 | 1.370234 | 0.01072217 | 1.005135 | 0.5530073
290 | 0.4 | 0.6 | 1.36 | 0.006 | 0.51 | 0.12 | 17.60205999 | 11.43136376 | W | 36.99987 | 3505 | IVAR |  |  | EPRI-C |  |  | 4e+17 | 270000000000 | 69 | low |  |  | NO | NO | PWR | 1481481.5 | 6.170696 | 2.5776e+17 | 17.41121 | 0.348418 | 0.5658401 | 1.370234 | 0.01072217 | 1.005135 | 0.5530073
290 | 0.4 | 0.6 | 1.36 | 0.006 | 0.51 | 0.12 | 18 | 11.50514998 | W | 59.46812 | 3506 | IVAR |  |  | EPRI-C |  |  | 1e+18 | 320000000000 | 106 | low |  |  | NO | NO | PWR | 3125000 | 6.49485 | 6.2287e+17 | 17.79439 | 0.348418 | 0.5658401 | 1.370234 | 0.01072217 | 1.005135 | 0.5530073
290 | 0.4 | 0.6 | 1.36 | 0.006 | 0.51 | 0.12 | 18.39794001 | 11.50514998 | W | 74.35947 | 3507 | IVAR |  |  | EPRI-C |  |  | 2.5e+18 | 320000000000 | 129 | low |  |  | NO | NO | PWR | 7812500 | 6.89279 | 1.5572e+18 | 18.19233 | 0.348418 | 0.5658401 | 1.370234 | 0.01072217 | 1.005135 | 0.5530073
290 | 0.4 | 0.6 | 1.36 | 0.006 | 0.51 | 0.12 | 18.68124124 | 11.50514998 | W | 80.37948 | 3508 | IVAR |  |  | EPRI-C |  |  | 4.8e+18 | 320000000000 | 138 | low |  |  | NO | NO | PWR | 15000000 | 7.176091 | 2.9898e+18 | 18.47564 | 0.348418 | 0.5658401 | 1.370234 | 0.01072217 | 1.005135 | 0.5530073
290 | 0.4 | 0.6 | 1.36 | 0.006 | 0.51 | 0.12 | 18.92941893 | 11.41497335 | W | 85.82172 | 3509 | IVAR |  |  | EPRI-C |  |  | 8.5e+18 | 260000000000 | 146 | low |  |  | NO | NO | PWR | 32692307.7 | 7.514446 | 5.5188e+18 | 18.74185 | 0.348418 | 0.5658401 | 1.370234 | 0.01072217 | 1.005135 | 0.5530073
290 | 0.4 | 0.6 | 1.36 | 0.006 | 0.51 | 0.12 | 19.19589965 | 11.47712125 | W | 85.13675 | 3510 | IVAR |  |  | EPRI-C |  |  | 1.57e+19 | 300000000000 | 145 | low |  |  | NO | NO | PWR | 52333333.3 | 7.718778 | 9.906e+18 | 18.9959 | 0.348418 | 0.5658401 | 1.370234 | 0.01072217 | 1.005135 | 0.5530073
290 | 0.4 | 0.6 | 1.36 | 0.006 | 0.51 | 0.12 | 17.36172784 | 10.84509804 | W | 23.40675 | 3511 | IVAR |  |  | EPRI-C |  |  | 2.3e+17 | 70000000000 | 45 | low |  |  | NO | NO | PWR | 3285714.3 | 6.51663 | 1.9415e+17 | 17.28813 | 0.348418 | 0.5658401 | 1.370234 | 0.01072217 | 1.005135 | 0.5530073
290 | 0.4 | 0.6 | 1.36 | 0.006 | 0.51 | 0.12 | 17.47712125 | 11.04139269 | W | 36.99987 | 3512 | IVAR |  |  | EPRI-C |  |  | 3e+17 | 110000000000 | 69 | low |  |  | NO | NO | PWR | 2727272.7 | 6.435729 | 2.3135e+17 | 17.36427 | 0.348418 | 0.5658401 | 1.370234 | 0.01072217 | 1.005135 | 0.5530073
290 | 0.4 | 0.6 | 1.36 | 0.006 | 0.51 | 0.12 | 18 | 11.04139269 | W | 71.06192 | 3513 | IVAR |  |  | EPRI-C |  |  | 1e+18 | 110000000000 | 124 | low |  |  | NO | NO | PWR | 9090909.1 | 6.958607 | 7.7116e+17 | 17.88715 | 0.348418 | 0.5658401 | 1.370234 | 0.01072217 | 1.005135 | 0.5530073
290 | 0.4 | 0.6 | 1.36 | 0.006 | 0.51 | 0.12 | 18.38021124 | 10.90308999 | W | 85.13675 | 3514 | IVAR |  |  | EPRI-C |  |  | 2.4e+18 | 80000000000 | 145 | low |  |  | NO | NO | PWR | 30000000 | 7.477121 | 1.9725e+18 | 18.29502 | 0.348418 | 0.5658401 | 1.370234 | 0.01072217 | 1.005135 | 0.5530073
290 | 0.4 | 0.6 | 1.36 | 0.006 | 0.51 | 0.12 | 18.60205999 | 10.90308999 | W | 85.13675 | 3515 | IVAR |  |  | EPRI-C |  |  | 4e+18 | 80000000000 | 145 | low |  |  | NO | NO | PWR | 50000000 | 7.69897 | 3.2875e+18 | 18.51687 | 0.348418 | 0.5658401 | 1.370234 | 0.01072217 | 1.005135 | 0.5530073
270 | 0.4 | 0.6 | 1.36 | 0.006 | 0.51 | 0.12 | 18.5797836 | 11.96378783 | W | 79.70523 | 3516 | IVAR |  |  | EPRI-C |  |  | 3.8e+18 | 920000000000 | 137 | low |  |  | NO | NO | PWR | 4130434.8 | 6.615996 | 1.9162e+18 | 18.28245 | 0.348418 | 0.5658401 | 1.370234 | 0.01072217 | 1.005135 | 0.5530073
270 | 0.4 | 0.6 | 1.36 | 0.006 | 0.51 | 0.12 | 19.18184359 | 11.96378783 | W | 96.96348 | 3517 | IVAR |  |  | EPRI-C |  |  | 1.52e+19 | 920000000000 | 162 | low |  |  | NO | NO | PWR | 16521739.1 | 7.218056 | 7.665e+18 | 18.88451 | 0.348418 | 0.5658401 | 1.370234 | 0.01072217 | 1.005135 | 0.5530073
270 | 0.4 | 0.6 | 1.36 | 0.006 | 0.51 | 0.12 | 18.63346846 | 11.39794001 | W | 106.26875 | 3518 | IVAR |  |  | EPRI-C |  |  | 4.3e+18 | 250000000000 | 175 | low |  |  | NO | NO | PWR | 17200000 | 7.235528 | 2.8139e+18 | 18.4493 | 0.348418 | 0.5658401 | 1.370234 | 0.01072217 | 1.005135 | 0.5530073
270 | 0.4 | 0.6 | 1.36 | 0.006 | 0.51 | 0.12 | 19.23299611 | 11.5563025 | W | 133.99248 | 3519 | IVAR |  |  | EPRI-C |  |  | 1.71e+19 | 360000000000 | 212 | low |  |  | NO | NO | PWR | 47500000 | 7.676694 | 1.0403e+19 | 19.01716 | 0.348418 | 0.5658401 | 1.370234 | 0.01072217 | 1.005135 | 0.5530073
270 | 0.4 | 0.6 | 1.36 | 0.006 | 0.51 | 0.12 | 18.41497335 | 10.90308999 | W | 96.96348 | 3520 | IVAR |  |  | EPRI-C |  |  | 2.6e+18 | 80000000000 | 162 | low |  |  | NO | NO | PWR | 32500000 | 7.511883 | 2.1369e+18 | 18.32978 | 0.348418 | 0.5658401 | 1.370234 | 0.01072217 | 1.005135 | 0.5530073
270 | 0.4 | 0.6 | 1.36 | 0.006 | 0.51 | 0.12 | 18.61278386 | 11.07918125 | W | 95.552 | 3521 | IVAR |  |  | EPRI-C |  |  | 4.1e+18 | 120000000000 | 160 | low |  |  | NO | NO | PWR | 34166666.7 | 7.533603 | 3.1072e+18 | 18.49237 | 0.348418 | 0.5658401 | 1.370234 | 0.01072217 | 1.005135 | 0.5530073
310 | 0.4 | 0.6 | 1.36 | 0.006 | 0.51 | 0.12 | 18.60205999 | 11.99122608 | W | 65.85552 | 3522 | IVAR |  |  | EPRI-C |  |  | 4e+18 | 980000000000 | 116 | low |  |  | NO | NO | PWR | 4081632.7 | 6.610834 | 1.9918e+18 | 18.29924 | 0.348418 | 0.5658401 | 1.370234 | 0.01072217 | 1.005135 | 0.5530073
310 | 0.4 | 0.6 | 1.36 | 0.006 | 0.51 | 0.12 | 19.16731733 | 11.99122608 | W | 74.35947 | 3523 | IVAR |  |  | EPRI-C |  |  | 1.47e+19 | 980000000000 | 129 | low |  |  | NO | NO | PWR | 15000000 | 7.176091 | 7.3198e+18 | 18.8645 | 0.348418 | 0.5658401 | 1.370234 | 0.01072217 | 1.005135 | 0.5530073
310 | 0.4 | 0.6 | 1.36 | 0.006 | 0.51 | 0.12 | 18.60205999 | 11.36172784 | W | 56.95068 | 3524 | IVAR |  |  | EPRI-C |  |  | 4e+18 | 230000000000 | 102 | low |  |  | NO | NO | PWR | 17391304.3 | 7.240332 | 2.6616e+18 | 18.42514 | 0.348418 | 0.5658401 | 1.370234 | 0.01072217 | 1.005135 | 0.5530073
310 | 0.4 | 0.6 | 1.36 | 0.006 | 0.51 | 0.12 | 19.20411998 | 11.53147892 | W | 63.92523 | 3525 | IVAR |  |  | EPRI-C |  |  | 1.6e+19 | 340000000000 | 113 | low |  |  | NO | NO | PWR | 47058823.5 | 7.672641 | 9.8457e+18 | 18.99325 | 0.348418 | 0.5658401 | 1.370234 | 0.01072217 | 1.005135 | 0.5530073
310 | 0.4 | 0.6 | 1.36 | 0.006 | 0.51 | 0.12 | 18.38021124 | 10.90308999 | W | 49.527 | 3526 | IVAR |  |  | EPRI-C |  |  | 2.4e+18 | 80000000000 | 90 | low |  |  | NO | NO | PWR | 30000000 | 7.477121 | 1.9725e+18 | 18.29502 | 0.348418 | 0.5658401 | 1.370234 | 0.01072217 | 1.005135 | 0.5530073
310 | 0.4 | 0.6 | 1.36 | 0.006 | 0.51 | 0.12 | 18.5797836 | 11.04139269 | W | 49.527 | 3527 | IVAR |  |  | EPRI-C |  |  | 3.8e+18 | 110000000000 | 90 | low |  |  | NO | NO | PWR | 34545454.5 | 7.538391 | 2.9304e+18 | 18.46693 | 0.348418 | 0.5658401 | 1.370234 | 0.01072217 | 1.005135 | 0.5530073
290 | 0.2 | 1.2 | 1.3 | 0.01 | 0.18 | 0.11 | 18.2787536 | 11.70757018 | W | 47.09532 | 3528 | IVAR |  |  | Palisades |  |  | 1.9e+18 | 510000000000 | 86 | low |  |  | NO | NO | PWR | 3725490.2 | 6.571183 | 1.0781e+18 | 18.03266 | 0.1748421 | 1.135793 | 1.314543 | 0.01793523 | 0.3560429 | 0.5087656
290 | 0.2 | 1.2 | 1.3 | 0.01 | 0.18 | 0.11 | 18.77085201 | 11.70757018 | W | 75.023 | 3529 | IVAR |  |  | Palisades |  |  | 5.9e+18 | 510000000000 | 130 | low |  |  | NO | NO | PWR | 11568627.5 | 7.063282 | 3.3478e+18 | 18.52476 | 0.1748421 | 1.135793 | 1.314543 | 0.01793523 | 0.3560429 | 0.5087656
290 | 0.2 | 1.2 | 1.3 | 0.01 | 0.18 | 0.11 | 18.88081359 | 11.88081359 | W | 68.448 | 3530 | IVAR |  |  | Palisades |  |  | 7.6e+18 | 760000000000 | 120 | low |  |  | NO | NO | PWR | 10000000 | 7 | 3.9818e+18 | 18.60008 | 0.1748421 | 1.135793 | 1.314543 | 0.01793523 | 0.3560429 | 0.5087656
290 | 0.2 | 1.2 | 1.3 | 0.01 | 0.18 | 0.11 | 18.97312785 | 11.79239169 | W | 85.13675 | 3531 | IVAR |  |  | Palisades |  |  | 9.4e+18 | 620000000000 | 145 | low |  |  | NO | NO | PWR | 15161290.3 | 7.180736 | 5.1295e+18 | 18.71007 | 0.1748421 | 1.135793 | 1.314543 | 0.01793523 | 0.3560429 | 0.5087656
290 | 0.2 | 1.2 | 1.3 | 0.01 | 0.18 | 0.11 | 19.2121876 | 11.79239169 | W | 92.74512 | 3532 | IVAR |  |  | Palisades |  |  | 1.63e+19 | 620000000000 | 156 | low |  |  | NO | NO | PWR | 26290322.6 | 7.419796 | 8.8947e+18 | 18.94913 | 0.1748421 | 1.135793 | 1.314543 | 0.01793523 | 0.3560429 | 0.5087656
290 | 0.2 | 1.2 | 1.3 | 0.01 | 0.18 | 0.11 | 19.23044892 | 11.99122608 | W | 85.82172 | 3533 | IVAR |  |  | Palisades |  |  | 1.7e+19 | 980000000000 | 146 | low |  |  | NO | NO | PWR | 17346938.8 | 7.239223 | 8.465e+18 | 18.92763 | 0.1748421 | 1.135793 | 1.314543 | 0.01793523 | 0.3560429 | 0.5087656
290 | 0.06 | 0.8 | 1.3 | 0.005 | 0.01 | 0 | 17.77815125 | 11.8573325 | F | 9.03708 | 3534 | IVAR |  |  | A508 |  |  | 6e+17 | 720000000000 | 18 | low |  |  | NO | NO | PWR | 833333.3 | 5.920819 | 3.1777e+17 | 17.50211 | 0.05273439 | 0.7612627 | 1.321604 | 0.009015786 | 0.01988641 | 0
290 | 0.06 | 0.8 | 1.3 | 0.005 | 0.01 | 0 | 17.84509804 | 11.92427929 | F | 11.10428 | 3535 | IVAR |  |  | A508 |  |  | 7e+17 | 840000000000 | 22 | low |  |  | NO | NO | PWR | 833333.3 | 5.920819 | 3.5947e+17 | 17.55567 | 0.05273439 | 0.7612627 | 1.321604 | 0.009015786 | 0.01988641 | 0
290 | 0.06 | 0.8 | 1.3 | 0.005 | 0.01 | 0 | 18.2787536 | 11.92427929 | F | 20.12907 | 3536 | IVAR |  |  | A508 |  |  | 1.9e+18 | 840000000000 | 39 | low |  |  | NO | NO | PWR | 2261904.8 | 6.354474 | 9.7571e+17 | 17.98932 | 0.05273439 | 0.7612627 | 1.321604 | 0.009015786 | 0.01988641 | 0
290 | 0.06 | 0.8 | 1.3 | 0.005 | 0.01 | 0 | 18.53147892 | 11.8920946 | F | 19.04723 | 3537 | IVAR |  |  | A508 |  |  | 3.4e+18 | 780000000000 | 37 | low |  |  | NO | NO | PWR | 4358974.4 | 6.639384 | 1.7721e+18 | 18.24848 | 0.05273439 | 0.7612627 | 1.321604 | 0.009015786 | 0.01988641 | 0
290 | 0.06 | 0.8 | 1.3 | 0.005 | 0.01 | 0 | 19.13353891 | 11.8920946 | F | 24.51003 | 3538 | IVAR |  |  | A508 |  |  | 1.36e+19 | 780000000000 | 47 | low |  |  | NO | NO | PWR | 17435897.4 | 7.241444 | 7.0883e+18 | 18.85054 | 0.05273439 | 0.7612627 | 1.321604 | 0.009015786 | 0.01988641 | 0
290 | 0.06 | 0.8 | 1.3 | 0.005 | 0.01 | 0 | 19.52113808 | 11.98677173 | F | 32.38307 | 3539 | IVAR |  |  | A508 |  |  | 3.32e+19 | 970000000000 | 61 | low |  |  | NO | NO | PWR | 34226804.1 | 7.534366 | 1.6566e+19 | 19.21921 | 0.05273439 | 0.7612627 | 1.321604 | 0.009015786 | 0.01988641 | 0
290 | 0.06 | 0.8 | 1.3 | 0.005 | 0.01 | 0 | 17.30103 | 11.41497335 | F | 4.967 | 3540 | IVAR |  |  | A508 |  |  | 2e+17 | 260000000000 | 10 | low |  |  | NO | NO | PWR | 769230.8 | 5.886057 | 1.2986e+17 | 17.11346 | 0.05273439 | 0.7612627 | 1.321604 | 0.009015786 | 0.01988641 | 0
290 | 0.06 | 0.8 | 1.3 | 0.005 | 0.01 | 0 | 17.60205999 | 11.43136376 | F | 12.14592 | 3541 | IVAR |  |  | A508 |  |  | 4e+17 | 270000000000 | 24 | low |  |  | NO | NO | PWR | 1481481.5 | 6.170696 | 2.5776e+17 | 17.41121 | 0.05273439 | 0.7612627 | 1.321604 | 0.009015786 | 0.01988641 | 0
290 | 0.06 | 0.8 | 1.3 | 0.005 | 0.01 | 0 | 18 | 11.50514998 | F | 17.97075 | 3542 | IVAR |  |  | A508 |  |  | 1e+18 | 320000000000 | 35 | low |  |  | NO | NO | PWR | 3125000 | 6.49485 | 6.2287e+17 | 17.79439 | 0.05273439 | 0.7612627 | 1.321604 | 0.009015786 | 0.01988641 | 0
290 | 0.06 | 0.8 | 1.3 | 0.005 | 0.01 | 0 | 18.68124124 | 11.50514998 | F | 14.77347 | 3543 | IVAR |  |  | A508 |  |  | 4.8e+18 | 320000000000 | 29 | low |  |  | NO | NO | PWR | 15000000 | 7.176091 | 2.9898e+18 | 18.47564 | 0.05273439 | 0.7612627 | 1.321604 | 0.009015786 | 0.01988641 | 0
290 | 0.06 | 0.8 | 1.3 | 0.005 | 0.01 | 0 | 19.19589965 | 11.47712125 | F | 22.30883 | 3544 | IVAR |  |  | A508 |  |  | 1.57e+19 | 300000000000 | 43 | low |  |  | NO | NO | PWR | 52333333.3 | 7.718778 | 9.906e+18 | 18.9959 | 0.05273439 | 0.7612627 | 1.321604 | 0.009015786 | 0.01988641 | 0
290 | 0.06 | 0.8 | 1.3 | 0.005 | 0.01 | 0 | 17.36172784 | 10.84509804 | F | 5.47107 | 3545 | IVAR |  |  | A508 |  |  | 2.3e+17 | 70000000000 | 11 | low |  |  | NO | NO | PWR | 3285714.3 | 6.51663 | 1.9415e+17 | 17.28813 | 0.05273439 | 0.7612627 | 1.321604 | 0.009015786 | 0.01988641 | 0
290 | 0.06 | 0.8 | 1.3 | 0.005 | 0.01 | 0 | 17.47712125 | 11.04139269 | F | 13.71843 | 3546 | IVAR |  |  | A508 |  |  | 3e+17 | 110000000000 | 27 | low |  |  | NO | NO | PWR | 2727272.7 | 6.435729 | 2.3135e+17 | 17.36427 | 0.05273439 | 0.7612627 | 1.321604 | 0.009015786 | 0.01988641 | 0
290 | 0.06 | 0.8 | 1.3 | 0.005 | 0.01 | 0 | 18 | 11.04139269 | F | 24.51003 | 3547 | IVAR |  |  | A508 |  |  | 1e+18 | 110000000000 | 47 | low |  |  | NO | NO | PWR | 9090909.1 | 6.958607 | 7.7116e+17 | 17.88715 | 0.05273439 | 0.7612627 | 1.321604 | 0.009015786 | 0.01988641 | 0
290 | 0.06 | 0.8 | 1.3 | 0.005 | 0.01 | 0 | 18.60205999 | 10.90308999 | F | 14.24528 | 3548 | IVAR |  |  | A508 |  |  | 4e+18 | 80000000000 | 28 | low |  |  | NO | NO | PWR | 50000000 | 7.69897 | 3.2875e+18 | 18.51687 | 0.05273439 | 0.7612627 | 1.321604 | 0.009015786 | 0.01988641 | 0
270 | 0.06 | 0.8 | 1.3 | 0.005 | 0.01 | 0 | 19.18184359 | 11.96378783 | F | 27.29168 | 3549 | IVAR |  |  | A508 |  |  | 1.52e+19 | 920000000000 | 52 | low |  |  | NO | NO | PWR | 16521739.1 | 7.218056 | 7.665e+18 | 18.88451 | 0.05273439 | 0.7612627 | 1.321604 | 0.009015786 | 0.01988641 | 0
270 | 0.06 | 0.8 | 1.3 | 0.005 | 0.01 | 0 | 19.23299611 | 11.5563025 | F | 28.97675 | 3550 | IVAR |  |  | A508 |  |  | 1.71e+19 | 360000000000 | 55 | low |  |  | NO | NO | PWR | 47500000 | 7.676694 | 1.0403e+19 | 19.01716 | 0.05273439 | 0.7612627 | 1.321604 | 0.009015786 | 0.01988641 | 0
270 | 0.06 | 0.8 | 1.3 | 0.005 | 0.01 | 0 | 18.41497335 | 10.90308999 | F | 21.76188 | 3551 | IVAR |  |  | A508 |  |  | 2.6e+18 | 80000000000 | 42 | low |  |  | NO | NO | PWR | 32500000 | 7.511883 | 2.1369e+18 | 18.32978 | 0.05273439 | 0.7612627 | 1.321604 | 0.009015786 | 0.01988641 | 0
270 | 0.06 | 0.8 | 1.3 | 0.005 | 0.01 | 0 | 18.61278386 | 11.07918125 | F | 16.89963 | 3552 | IVAR |  |  | A508 |  |  | 4.1e+18 | 120000000000 | 33 | low |  |  | NO | NO | PWR | 34166666.7 | 7.533603 | 3.1072e+18 | 18.49237 | 0.05273439 | 0.7612627 | 1.321604 | 0.009015786 | 0.01988641 | 0
310 | 0.06 | 0.8 | 1.3 | 0.005 | 0.01 | 0 | 19.16731733 | 11.99122608 | F | 21.21627 | 3553 | IVAR |  |  | A508 |  |  | 1.47e+19 | 980000000000 | 41 | low |  |  | NO | NO | PWR | 15000000 | 7.176091 | 7.3198e+18 | 18.8645 | 0.05273439 | 0.7612627 | 1.321604 | 0.009015786 | 0.01988641 | 0
310 | 0.06 | 0.8 | 1.3 | 0.005 | 0.01 | 0 | 19.20411998 | 11.53147892 | F | 19.58748 | 3554 | IVAR |  |  | A508 |  |  | 1.6e+19 | 340000000000 | 38 | low |  |  | NO | NO | PWR | 47058823.5 | 7.672641 | 9.8457e+18 | 18.99325 | 0.05273439 | 0.7612627 | 1.321604 | 0.009015786 | 0.01988641 | 0
310 | 0.06 | 0.8 | 1.3 | 0.005 | 0.01 | 0 | 18.5797836 | 11.04139269 | F | 15.303 | 3555 | IVAR |  |  | A508 |  |  | 3.8e+18 | 110000000000 | 30 | low |  |  | NO | NO | PWR | 34545454.5 | 7.538391 | 2.9304e+18 | 18.46693 | 0.05273439 | 0.7612627 | 1.321604 | 0.009015786 | 0.01988641 | 0
290 | 0.02 | 0.85 | 1.6 | 0.006 | 0.16 | 0.13 | 20.13988 | 12.56585 | PCE | 95.552 | 3556 | ATR2 |  |  | C3 |  |  | 1.38e+20 | 3680000000000 | 160 | high |  |  | NO | NO | PWR | 37500000 | 7.574031 | 5.2739e+19 | 19.72213 | 0.01746792 | 0.8037703 | 1.616391 | 0.01075111 | 0.3161877 | 0.6007082
290 | 0.02 | 0.86 | 1.61 | 0.05 | 0.16 | 0.15 | 20.13988 | 12.56585 | PCE | 165.6140075 | 3557 | ATR2 |  |  | C5 |  |  | 1.38e+20 | 3680000000000 | 251.5 | high |  |  | NO | NO | PWR | 37500000 | 7.574031 | 5.2739e+19 | 19.72213 | 0.01744919 | 0.8123545 | 1.62475 | 0.08949652 | 0.3158486 | 0.6923816
290 | 0.02 | 1.68 | 1.5 | 0.007 | 0.17 | 0.15 | 20.13988 | 12.56585 | PCE | 161.2907 | 3558 | ATR2 |  |  | C6 |  |  | 1.38e+20 | 3680000000000 | 246.25 | high |  |  | NO | NO | PWR | 37500000 | 7.574031 | 5.2739e+19 | 19.72213 | 0.01746067 | 1.587969 | 1.514738 | 0.01253776 | 0.33581 | 0.6928373
290 | 0 | 1.7 | 1.55 | 0.047 | 0.17 | 0.16 | 20.13988 | 12.56585 | PCE | 203.4502 | 3559 | ATR2 |  |  | C7 |  |  | 1.38e+20 | 3680000000000 | 295.67 | high |  |  | NO | NO | PWR | 37500000 | 7.574031 | 5.2739e+19 | 19.72213 | 0 | 1.605743 | 1.564128 | 0.08412285 | 0.3355737 | 0.7385064
290 | 0.01 | 0.86 | 0.85 | 0.003 | 0.15 | 0.15 | 20.13988 | 12.56585 | PCE | 102.125 | 3560 | ATR2 |  |  | C9 |  |  | 1.38e+20 | 3680000000000 | 169.25 | high |  |  | NO | NO | PWR | 37500000 | 7.574031 | 5.2739e+19 | 19.72213 | 0.008729704 | 0.8128303 | 0.8582895 | 0.005372936 | 0.2962815 | 0.6927872
290 | 0.34 | 0.85 | 1.64 | 0.006 | 0.18 | 0.15 | 20.13988 | 12.56585 | PCE | 221.5883 | 3561 | ATR2 |  |  | C11 |  |  | 1.38e+20 | 3680000000000 | 315.83 | high |  |  | NO | NO | PWR | 37500000 | 7.574031 | 5.2739e+19 | 19.72213 | 0.2967934 | 0.8033341 | 1.655902 | 0.01074528 | 0.3555181 | 0.6927486
290 | 0.22 | 0.82 | 1.58 | 0.004 | 0.25 | 0.16 | 20.13988 | 12.56585 | PCE | 168.51675 | 3562 | ATR2 |  |  | C16 |  |  | 1.38e+20 | 3680000000000 | 255 | high |  |  | NO | NO | PWR | 37500000 | 7.574031 | 5.2739e+19 | 19.72213 | 0.1918159 | 0.7740655 | 1.593435 | 0.007155053 | 0.4931917 | 0.7380588
290 | 0.22 | 1.59 | 1.54 | 0.004 | 0.25 | 0.16 | 20.13988 | 12.56585 | PCE | 339.0407 | 3563 | ATR2 |  |  | C17 |  |  | 1.38e+20 | 3680000000000 | 434.17 | high |  |  | NO | NO | PWR | 37500000 | 7.574031 | 5.2739e+19 | 19.72213 | 0.1918883 | 1.501498 | 1.553681 | 0.007157753 | 0.4933778 | 0.7383374
290 | 0.42 | 0.85 | 1.63 | 0.005 | 0.16 | 0.16 | 20.13988 | 12.56585 | PCE | 204.2661 | 3564 | ATR2 |  |  | C19 |  |  | 1.38e+20 | 3680000000000 | 296.59 | high |  |  | NO | NO | PWR | 37500000 | 7.574031 | 5.2739e+19 | 19.72213 | 0.3666051 | 0.8032857 | 1.645706 | 0.008953857 | 0.315997 | 0.7388874
290 | 0.43 | 1.69 | 1.63 | 0.006 | 0.16 | 0.16 | 20.13988 | 12.56585 | PCE | 370.8304163 | 3565 | ATR2 |  |  | C20 |  |  | 1.38e+20 | 3680000000000 | 463.3 | high |  |  | NO | NO | PWR | 37500000 | 7.574031 | 5.2739e+19 | 19.72213 | 0.3754873 | 1.597774 | 1.646379 | 0.01074902 | 0.3161263 | 0.7391896
290 | 0.42 | 0.84 | 0.84 | 0.002 | 0.14 | 0.14 | 20.13988 | 12.56585 | PCE | 185.7279 | 3566 | ATR2 |  |  | C22 |  |  | 1.38e+20 | 3680000000000 | 275.36 | high |  |  | NO | NO | PWR | 37500000 | 7.574031 | 5.2739e+19 | 19.72213 | 0.3669978 | 0.7946856 | 0.8490022 | 0.003585379 | 0.2767935 | 0.647219
290 | 0.01 | 0.86 | 1.65 | 0.006 | 0.17 | 0.16 | 20.13988 | 12.56585 | PCE | 94.84827 | 3567 | ATR2 |  |  | C31 |  |  | 1.38e+20 | 3680000000000 | 159 | high |  |  | NO | NO | PWR | 37500000 | 7.574031 | 5.2739e+19 | 19.72213 | 0.008723475 | 0.8122503 | 1.664903 | 0.01073821 | 0.3355461 | 0.7384457
290 | 0.4 | 0.175 | 1.35 | 0.005 | 0.22 | 0.16 | 20.13988 | 12.56585 | PCE | 103.7412075 | 3568 | ATR2 |  |  | LB |  |  | 1.38e+20 | 3680000000000 | 171.5 | high |  |  | NO | NO | PWR | 37500000 | 7.574031 | 5.2739e+19 | 19.72213 | 0.3488364 | 0.1652349 | 1.361792 | 0.008945872 | 0.4341084 | 0.7382285
290 | 0.41 | 0.86 | 1.44 | 0.005 | 0.23 | 0.14 | 20.13988 | 12.56585 | PCE | 199.6167 | 3569 | ATR2 |  |  | LC |  |  | 1.38e+20 | 3680000000000 | 291.33 | high |  |  | NO | NO | PWR | 37500000 | 7.574031 | 5.2739e+19 | 19.72213 | 0.3578985 | 0.8127863 | 1.453965 | 0.008954409 | 0.4542737 | 0.6465663
290 | 0.38 | 1.25 | 1.38 | 0.005 | 0.23 | 0.19 | 20.13988 | 12.56585 | PCE | 258.2226 | 3570 | ATR2 |  |  | LD |  |  | 1.38e+20 | 3680000000000 | 354.83 | high |  |  | NO | NO | PWR | 37500000 | 7.574031 | 5.2739e+19 | 19.72213 | 0.3311641 | 1.179428 | 1.391086 | 0.008939651 | 0.453525 | 0.8760367
290 | 0.17 | 0.805 | 1.34 | 0.005 | 0.13 | 0.13 | 20.13988 | 12.56585 | PCE | 153.76323 | 3571 | ATR2 |  |  | LJ |  |  | 1.38e+20 | 3680000000000 | 237 | high |  |  | NO | NO | PWR | 37500000 | 7.574031 | 5.2739e+19 | 19.72213 | 0.1485522 | 0.7616019 | 1.354411 | 0.008963779 | 0.2570321 | 0.6010113
290 | 0.005 | 0.74 | 1.37 | 0.005 | 0.22 | 0.16 | 20.13988 | 12.56585 | PCE | 98.85616 | 3572 | ATR2 |  |  | LG |  |  | 1.38e+20 | 3680000000000 | 164.67 | high |  |  | NO | NO | PWR | 37500000 | 7.574031 | 5.2739e+19 | 19.72213 | 0.004359555 | 0.6985634 | 1.381682 | 0.008944028 | 0.4340189 | 0.7380763
290 | 0.11 | 0.74 | 1.39 | 0.005 | 0.24 | 0.16 | 20.13988 | 12.56585 | PCE | 116.9148675 | 3573 | ATR2 |  |  | LH |  |  | 1.38e+20 | 3680000000000 | 189.5 | high |  |  | NO | NO | PWR | 37500000 | 7.574031 | 5.2739e+19 | 19.72213 | 0.0959032 | 0.6985123 | 1.40175 | 0.008943373 | 0.4734406 | 0.7380223
290 | 0.2 | 0.74 | 1.37 | 0.005 | 0.24 | 0.16 | 20.13988 | 12.56585 | PCE | 139.248 | 3574 | ATR2 |  |  | LI |  |  | 1.38e+20 | 3680000000000 | 218.75 | high |  |  | NO | NO | PWR | 37500000 | 7.574031 | 5.2739e+19 | 19.72213 | 0.1743889 | 0.6985902 | 1.381735 | 0.00894437 | 0.4734933 | 0.7381046
290 | 0.21 | 0.63 | 1.69 | 0.014 | 0.45 | 0.08 | 20.13988 | 12.56585 | W | 156.7361 | 3575 | ATR2 |  |  | WA |  |  | 1.38e+20 | 3680000000000 | 240.67 | high |  |  | NO | NO | PWR | 37500000 | 7.574031 | 5.2739e+19 | 19.72213 | 0.1832315 | 0.5951458 | 1.705623 | 0.02506108 | 0.8883972 | 0.3693005
290 | 0.28 | 0.69 | 1.63 | 0.018 | 0.54 | 0.09 | 20.13988 | 12.56585 | W | 175.21323 | 3576 | ATR2 |  |  | WB |  |  | 1.38e+20 | 3680000000000 | 263 | high |  |  | NO | NO | PWR | 37500000 | 7.574031 | 5.2739e+19 | 19.72213 | 0.244027 | 0.6510747 | 1.643171 | 0.03218424 | 1.064847 | 0.414984
290 | 0.06 | 0.62 | 1.3 | 0.009 | 0.37 | 0.08 | 20.13988 | 12.56585 | W | 105.1257 | 3577 | ATR2 |  |  | WC |  |  | 1.38e+20 | 3680000000000 | 173.42 | high |  |  | NO | NO | PWR | 37500000 | 7.574031 | 5.2739e+19 | 19.72213 | 0.05238872 | 0.5861114 | 1.312941 | 0.01612204 | 0.7309743 | 0.3695606
290 | 0.23 | 0.6 | 1.61 | 0.016 | 0.59 | 0.08 | 20.13988 | 12.56585 | W | 187.5864 | 3578 | ATR2 |  |  | W62 |  |  | 1.38e+20 | 3680000000000 | 277.52 | high |  |  | NO | NO | PWR | 37500000 | 7.574031 | 5.2739e+19 | 19.72213 | 0.2004082 | 0.5660317 | 1.622665 | 0.02860214 | 1.163197 | 0.3687963
290 | 0.3 | 0.69 | 1.65 | 0.016 | 0.63 | 0.1 | 20.13988 | 12.56585 | W | 172.2562 | 3579 | ATR2 |  |  | W63 |  |  | 1.38e+20 | 3680000000000 | 259.48 | high |  |  | NO | NO | PWR | 37500000 | 7.574031 | 5.2739e+19 | 19.72213 | 0.2611422 | 0.6502895 | 1.661327 | 0.02857371 | 1.240824 | 0.4605373
290 | 0.22 | 0.6 | 1.45 | 0.015 | 0.48 | 0.08 | 20.13988 | 12.56585 | W | 150.6881 | 3580 | ATR2 |  |  | W65 |  |  | 1.38e+20 | 3680000000000 | 233.18 | high |  |  | NO | NO | PWR | 37500000 | 7.574031 | 5.2739e+19 | 19.72213 | 0.1919059 | 0.5666551 | 1.463016 | 0.02684404 | 0.9473722 | 0.3692025
290 | 0.31 | 0.6 | 1.56 | 0.017 | 0.45 | 0.1 | 20.13988 | 12.56585 | W | 155.1380523 | 3581 | ATR2 |  |  | W73 |  |  | 1.38e+20 | 3680000000000 | 238.7 | high |  |  | NO | NO | PWR | 37500000 | 7.574031 | 5.2739e+19 | 19.72213 | 0.2703167 | 0.5664535 | 1.573443 | 0.03041242 | 0.8878455 | 0.461339
290 | 0.24 | 0.54 | 1.7 | 0.014 | 0.56 | 0.09 | 20.13988 | 12.56585 | W | 172.6836 | 3582 | ATR2 |  |  | QC1 |  |  | 1.38e+20 | 3680000000000 | 259.99 | high |  |  | NO | NO | PWR | 37500000 | 7.574031 | 5.2739e+19 | 19.72213 | 0.2091041 | 0.509386 | 1.71323 | 0.02502478 | 1.103959 | 0.4148612
290 | 0.24 | 0.56 | 1.68 | 0.014 | 0.55 | 0.09 | 20.13988 | 12.56585 | W | 192.3122 | 3583 | ATR2 |  |  | QC2 |  |  | 1.38e+20 | 3680000000000 | 282.98 | high |  |  | NO | NO | PWR | 37500000 | 7.574031 | 5.2739e+19 | 19.72213 | 0.2091273 | 0.5283107 | 1.693262 | 0.02502756 | 1.084366 | 0.4149073
290 | 0.28 | 0.63 | 1.59 | 0.011 | 0.51 | 0.09 | 20.13988 | 12.56585 | W | 206.2662 | 3584 | ATR2 |  |  | D3 |  |  | 1.38e+20 | 3680000000000 | 298.84 | high |  |  | NO | NO | PWR | 37500000 | 7.574031 | 5.2739e+19 | 19.72213 | 0.2441069 | 0.5946542 | 1.603373 | 0.01967459 | 1.006019 | 0.41512
290 | 0.22 | 0.07 | 1.37 | 0.014 | 0.29 | 0.13 | 20.13988 | 12.56585 | W | 102.2325612 | 3585 | ATR2 |  |  | HB |  |  | 1.38e+20 | 3680000000000 | 169.4 | high |  |  | NO | NO | PWR | 37500000 | 7.574031 | 5.2739e+19 | 19.72213 | 0.1918711 | 0.06609777 | 1.382047 | 0.02504989 | 0.572267 | 0.5998453
290 | 0.14 | 0.19 | 1.06 | 0.016 | 0.27 | 0.13 | 20.13988 | 12.56585 | W | 99.32549 | 3586 | ATR2 |  |  | F1W |  |  | 1.38e+20 | 3680000000000 | 165.33 | high |  |  | NO | NO | PWR | 37500000 | 7.574031 | 5.2739e+19 | 19.72213 | 0.1221233 | 0.1794428 | 1.069527 | 0.02863396 | 0.5329029 | 0.5999609
290 | 0.195 | 0.597 | 1.327 | 0.005 | 0.229 | 0.215 | 20.13988 | 12.56585 | P | 159.2613 | 3587 | ATR2 |  |  | F2B |  |  | 1.38e+20 | 3680000000000 | 243.77 | high |  |  | NO | NO | PWR | 37500000 | 7.574031 | 5.2739e+19 | 19.72213 | 0.169698 | 0.5624947 | 1.33576 | 0.00892695 | 0.4509116 | 0.9898962
290 | 0.06 | 0.75 | 0.79 | 0.01 | 0.28 | 0.2 | 20.13988 | 12.56585 | P | 108.3245 | 3588 | ATR2 |  |  | KP |  |  | 1.38e+20 | 3680000000000 | 177.83 | high |  |  | NO | NO | PWR | 37500000 | 7.574031 | 5.2739e+19 | 19.72213 | 0.0522149 | 0.7066533 | 0.7952171 | 0.01785394 | 0.5513343 | 0.920836
290 | 0.05 | 0.56 | 1.32 | 0.01 | 0.24 | 0.24 | 20.13988 | 12.56585 | P | 89.05211 | 3589 | ATR2 |  |  | BV |  |  | 1.38e+20 | 3680000000000 | 150.69 | high |  |  | NO | NO | PWR | 37500000 | 7.574031 | 5.2739e+19 | 19.72213 | 0.04345836 | 0.5269789 | 1.327066 | 0.01783176 | 0.4719851 | 1.10363
290 | 0.218 | 0.724 | 1.37 | 0.016 | 0.2 | 0.12 | 20.13988 | 12.56585 | W | 199.036 | 3590 | ATR2 |  |  | KW |  |  | 1.38e+20 | 3680000000000 | 290.67 | high |  |  | NO | NO | PWR | 37500000 | 7.574031 | 5.2739e+19 | 19.72213 | 0.1904204 | 0.6846954 | 1.384181 | 0.02867265 | 0.3952762 | 0.5545583
290 | 0.03 | 0.9 | 0.937 | 0.004 | 0.324 | 0.139 | 20.13988 | 12.56585 | W | 84.47361 | 3591 | ATR2 |  |  | F2W |  |  | 1.38e+20 | 3680000000000 | 144.03 | high |  |  | NO | NO | PWR | 37500000 | 7.574031 | 5.2739e+19 | 19.72213 | 0.02615541 | 0.8495417 | 0.9449204 | 0.007154696 | 0.6391445 | 0.6411566
290 | 0.04 | 0.95 | 1.41 | 0.009 | 0.45 | 0.085 | 20.13988 | 12.56585 | W | 129.4104 | 3592 | ATR2 |  |  | VCW |  |  | 1.38e+20 | 3680000000000 | 206.05 | high |  |  | NO | NO | PWR | 37500000 | 7.574031 | 5.2739e+19 | 19.72213 | 0.03489616 | 0.8973112 | 1.422827 | 0.01610835 | 0.8882677 | 0.3923246
290 | 0.29 | 0.6 | 1.44 | 0.014 | 0.5 | 0.098 | 20.13988 | 12.56585 | W | 182.0893 | 3593 | ATR2 |  |  | TP |  |  | 1.38e+20 | 3680000000000 | 271.11 | high |  |  | NO | NO | PWR | 37500000 | 7.574031 | 5.2739e+19 | 19.72213 | 0.2527761 | 0.5662279 | 1.451831 | 0.02503555 | 0.9861021 | 0.4519321
290 | 0.14 | 0.82 | 1.4 | 0.019 | 0.25 | 0.18 | 20.13988 | 12.56585 | SRM | 142.1548 | 3594 | ATR2 |  |  | JRQ |  |  | 1.38e+20 | 3680000000000 | 222.45 | high |  |  | NO | NO | PWR | 37500000 | 7.574031 | 5.2739e+19 | 19.72213 | 0.1219537 | 0.7733615 | 1.41062 | 0.03395559 | 0.4927431 | 0.829561
290 | 0.35 | 0.6 | 1.3 | 0.005 | 0.17 | 0.16 | 20.13988 | 12.56585 | W | 149.3978 | 3595 | ATR2 |  |  | EC |  |  | 1.38e+20 | 3680000000000 | 231.57 | high |  |  | NO | NO | PWR | 37500000 | 7.574031 | 5.2739e+19 | 19.72213 | 0.3054283 | 0.5668842 | 1.3122 | 0.008951629 | 0.3356633 | 0.7387036
290 | 0.06 | 0.3 | 0.26 | 0.005 | 0.21 | 0.21 | 20.13988 | 12.56585 | P | 55.8872603 | 3596 | ATR2 |  |  | R1 |  |  | 1.38e+20 | 3680000000000 | 100.3 | high |  |  | NO | NO | PWR | 37500000 | 7.574031 | 5.2739e+19 | 19.72213 | 0.05222712 | 0.2827275 | 0.2617782 | 0.00892906 | 0.4135975 | 0.967104
290 | 0.06 | 1.66 | 0.26 | 0.008 | 0.2 | 0.23 | 20.13988 | 12.56585 | P | 151.7484675 | 3597 | ATR2 |  |  | R19 |  |  | 1.38e+20 | 3680000000000 | 234.5 | high |  |  | NO | NO | PWR | 37500000 | 7.574031 | 5.2739e+19 | 19.72213 | 0.05222737 | 1.564433 | 0.2617795 | 0.01428656 | 0.3939043 | 1.059214
290 | 0.06 | 1.68 | 1.5 | 0.006 | 0.21 | 0.29 | 20.13988 | 12.56585 | P | 198.9744012 | 3598 | ATR2 |  |  | R22 |  |  | 1.38e+20 | 3680000000000 | 290.6 | high |  |  | NO | NO | PWR | 37500000 | 7.574031 | 5.2739e+19 | 19.72213 | 0.05210003 | 1.579421 | 1.506584 | 0.0106888 | 0.4125911 | 1.332275
290 | 0.154 | 0.85 | 1.41 | 0.003 | 0.3522 | 0.06 | 20.13988 | 12.56585 | P | 161.2496748 | 3599 | ATR2 |  |  | R27 |  |  | 1.38e+20 | 3680000000000 | 246.2 | high |  |  | NO | NO | PWR | 37500000 | 7.574031 | 5.2739e+19 | 19.72213 | 0.1346197 | 0.8044681 | 1.425681 | 0.005380222 | 0.6966123 | 0.2774906
290 | 0.06 | 0.23 | 1.5 | 0.007 | 0.21 | 0.27 | 20.13988 | 12.56585 | P | 80.5144908 | 3600 | ATR2 |  |  | R35 |  |  | 1.38e+20 | 3680000000000 | 138.2 | high |  |  | NO | NO | PWR | 37500000 | 7.574031 | 5.2739e+19 | 19.72213 | 0.05210098 | 0.2162342 | 1.506611 | 0.01247049 | 0.4125985 | 1.240416
290 | 0.04 | 0.7 | 1.46 | 0.004 | 0.21 | 0.21 | 20.13988 | 12.56585 | P | 104.1733347 | 3601 | ATR2 |  |  | R39 |  |  | 1.38e+20 | 3680000000000 | 172.1 | high |  |  | NO | NO | PWR | 37500000 | 7.574031 | 5.2739e+19 | 19.72213 | 0.03481738 | 0.6596842 | 1.469956 | 0.007143105 | 0.4135892 | 0.9670846
290 | 0.15 | 0.85 | 1.57 | 0.01 | 0.35 | 0.2 | 20.13988 | 12.56585 | W | 162.72768 | 3602 | ATR2 |  |  | Palisades |  |  | 1.38e+20 | 3680000000000 | 248 | high |  |  | NO | NO | PWR | 37500000 | 7.574031 | 5.2739e+19 | 19.72213 | 0.1304516 | 0.8003482 | 1.579331 | 0.01784223 | 0.6887157 | 0.9202317
290 | 0.36 | 0.78 | 1.418 | 0.013 | 0.18 | 0.176 | 20.13988 | 12.56585 | W | 202.85675 | 3603 | ATR2 |  |  | MY |  |  | 1.38e+20 | 3680000000000 | 295 | high |  |  | NO | NO | PWR | 37500000 | 7.574031 | 5.2739e+19 | 19.72213 | 0.3139468 | 0.7364616 | 1.43036 | 0.02325883 | 0.355173 | 0.8120361
290 | 0.03 | 0.8 | 0.74 | 0.015 | 0.26 | 0.2 | 20.13988 | 12.56585 | P | 94.66552 | 3604 | ATR2 |  |  | A508 |  |  | 1.38e+20 | 3680000000000 | 158.74 | high |  |  | NO | NO | PWR | 37500000 | 7.574031 | 5.2739e+19 | 19.72213 | 0.02611143 | 0.7538783 | 0.7450003 | 0.02678499 | 0.5120313 | 0.9209761
290 | 0.41 | 0.86 | 1.44 | 0.005 | 0.23 | 0.14 | 20.13988 | 12.56585 | PCE | 202.85675 | 3605 | ATR2 |  |  | LO |  |  | 1.38e+20 | 3680000000000 | 295 | high |  |  | NO | NO | PWR | 37500000 | 7.574031 | 5.2739e+19 | 19.72213 | 0.3578985 | 0.8127863 | 1.453965 | 0.008954409 | 0.4542737 | 0.6465663
300 | 0.08 | 0.84 | 1.11 | 0.015 | 0.15 | 0 | 19.05308 | 13.8451 | W | 13.19292 | 3606 | Plotter-15 MTR |  |  |  | Gerard 06 |  | 1.13e+19 | 70000000000000 | 26 | low |  |  |  |  | PWR | 161428.6 | 5.20798 | 2.396e+18 | 18.37948 | 0.07021497 | 0.798217 | 1.126881 | 0.02700984 | 0.2978824 | 0
300 | 0.08 | 0.84 | 1.11 | 0.015 | 0.15 | 0 | 19.05308 | 13.8451 | W | 19.04723 | 3607 | Plotter-15 MTR |  |  |  | Gerard 06 |  | 1.13e+19 | 70000000000000 | 37 | low |  |  |  |  | PWR | 161428.6 | 5.20798 | 2.396e+18 | 18.37948 | 0.07021497 | 0.798217 | 1.126881 | 0.02700984 | 0.2978824 | 0
300 | 0.08 | 0.84 | 1.11 | 0.015 | 0.15 | 0 | 19.05308 | 13.8451 | W | 11.62443 | 3608 | Plotter-15 MTR |  |  |  | Gerard 06 |  | 1.13e+19 | 70000000000000 | 23 | low |  |  |  |  | PWR | 161428.6 | 5.20798 | 2.396e+18 | 18.37948 | 0.07021497 | 0.798217 | 1.126881 | 0.02700984 | 0.2978824 | 0
300 | 0.08 | 0.84 | 1.11 | 0.015 | 0.15 | 0 | 19.35411 | 13.8451 | W | 27.29168 | 3609 | Plotter-15 MTR |  |  |  | Gerard 06 |  | 2.26e+19 | 70000000000000 | 52 | low |  |  |  |  | PWR | 322857.1 | 5.50901 | 4.792e+18 | 18.68051 | 0.07021497 | 0.798217 | 1.126881 | 0.02700984 | 0.2978824 | 0
300 | 0.08 | 0.84 | 1.11 | 0.015 | 0.15 | 0 | 19.35411 | 13.8451 | W | 22.85712 | 3610 | Plotter-15 MTR |  |  |  | Gerard 06 |  | 2.26e+19 | 70000000000000 | 44 | low |  |  |  |  | PWR | 322857.1 | 5.50901 | 4.792e+18 | 18.68051 | 0.07021497 | 0.798217 | 1.126881 | 0.02700984 | 0.2978824 | 0
300 | 0.08 | 0.84 | 1.11 | 0.015 | 0.15 | 0 | 19.35411 | 13.8451 | W | 29.54112 | 3611 | Plotter-15 MTR |  |  |  | Gerard 06 |  | 2.26e+19 | 70000000000000 | 56 | low |  |  |  |  | PWR | 322857.1 | 5.50901 | 4.792e+18 | 18.68051 | 0.07021497 | 0.798217 | 1.126881 | 0.02700984 | 0.2978824 | 0
300 | 0.08 | 0.84 | 1.11 | 0.015 | 0.15 | 0 | 19.35411 | 13.8451 | W | 22.30883 | 3612 | Plotter-15 MTR |  |  |  | Gerard 06 |  | 2.26e+19 | 70000000000000 | 43 | low |  |  |  |  | PWR | 322857.1 | 5.50901 | 4.792e+18 | 18.68051 | 0.07021497 | 0.798217 | 1.126881 | 0.02700984 | 0.2978824 | 0
300 | 0.08 | 0.84 | 1.11 | 0.015 | 0.15 | 0 | 19.63548 | 13.8451 | W | 42.29628 | 3613 | Plotter-15 MTR |  |  |  | Gerard 06 |  | 4.32e+19 | 70000000000000 | 78 | low |  |  |  |  | PWR | 617142.9 | 5.790386 | 9.1599e+18 | 18.96189 | 0.07021497 | 0.798217 | 1.126881 | 0.02700984 | 0.2978824 | 0
300 | 0.08 | 0.84 | 1.11 | 0.015 | 0.15 | 0 | 19.63548 | 13.8451 | W | 28.41372 | 3614 | Plotter-15 MTR |  |  |  | Gerard 06 |  | 4.32e+19 | 70000000000000 | 54 | low |  |  |  |  | PWR | 617142.9 | 5.790386 | 9.1599e+18 | 18.96189 | 0.07021497 | 0.798217 | 1.126881 | 0.02700984 | 0.2978824 | 0
300 | 0.08 | 0.84 | 1.11 | 0.015 | 0.15 | 0 | 19.63548 | 13.8451 | W | 34.68075 | 3615 | Plotter-15 MTR |  |  |  | Gerard 06 |  | 4.32e+19 | 70000000000000 | 65 | low |  |  |  |  | PWR | 617142.9 | 5.790386 | 9.1599e+18 | 18.96189 | 0.07021497 | 0.798217 | 1.126881 | 0.02700984 | 0.2978824 | 0
300 | 0.08 | 0.84 | 1.11 | 0.015 | 0.15 | 0 | 19.63548 | 13.8451 | W | 22.85712 | 3616 | Plotter-15 MTR |  |  |  | Gerard 06 |  | 4.32e+19 | 70000000000000 | 44 | low |  |  |  |  | PWR | 617142.9 | 5.790386 | 9.1599e+18 | 18.96189 | 0.07021497 | 0.798217 | 1.126881 | 0.02700984 | 0.2978824 | 0
300 | 0.08 | 0.84 | 1.11 | 0.015 | 0.15 | 0 | 20.23045 | 13.8451 | W | 93.44483 | 3617 | Plotter-15 MTR |  |  |  | Gerard 06 |  | 1.7e+20 | 70000000000000 | 157 | high |  |  |  |  | PWR | 2428571.4 | 6.385351 | 3.6046e+19 | 19.55685 | 0.07021497 | 0.798217 | 1.126881 | 0.02700984 | 0.2978824 | 0
300 | 0.08 | 0.84 | 1.11 | 0.015 | 0.15 | 0 | 20.23045 | 13.8451 | W | 138.66108 | 3618 | Plotter-15 MTR |  |  |  | Gerard 06 |  | 1.7e+20 | 70000000000000 | 218 | high |  |  |  |  | PWR | 2428571.4 | 6.385351 | 3.6046e+19 | 19.55685 | 0.07021497 | 0.798217 | 1.126881 | 0.02700984 | 0.2978824 | 0
300 | 0.04 | 0.76 | 1.39 | 0.008 | 0.27 | 0 | 20.23045 | 13.8451 | F | 85.82172 | 3619 | Plotter-15 MTR |  |  |  | Gerard 06 |  | 1.7e+20 | 70000000000000 | 146 | high |  |  |  |  | PWR | 2428571.4 | 6.385351 | 3.6046e+19 | 19.55685 | 0.03506324 | 0.7212862 | 1.409361 | 0.01438709 | 0.5355126 | 0
300 | 0.04 | 0.76 | 1.39 | 0.008 | 0.27 | 0 | 20.23045 | 13.8451 | F | 89.95968 | 3620 | Plotter-15 MTR |  |  |  | Gerard 06 |  | 1.7e+20 | 70000000000000 | 152 | high |  |  |  |  | PWR | 2428571.4 | 6.385351 | 3.6046e+19 | 19.55685 | 0.03506324 | 0.7212862 | 1.409361 | 0.01438709 | 0.5355126 | 0
300 | 0.14 | 0.84 | 1.42 | 0.017 | 0.24 | 0.18 | 18.33506 | 13.06081 | SRM | 1.352566875 | 3621 | RADAMO |  |  |  | RADAMO |  | 2.163e+18 | 11502871729419.3 | 2.75 | low |  |  |  |  | PWR | 188040 | 5.27425 | 6.5814e+17 | 17.81832 | 0.1219683 | 0.7923192 | 1.430944 | 0.03038497 | 0.4730903 | 0.8296608
300 | 0.14 | 0.84 | 1.42 | 0.017 | 0.24 | 0.18 | 18.33506 | 13.06081 | SRM | 3.837741875 | 3622 | RADAMO |  |  |  | RADAMO |  | 2.163e+18 | 11502871729419.3 | 7.75 | low |  |  |  |  | PWR | 188040 | 5.27425 | 6.5814e+17 | 17.81832 | 0.1219683 | 0.7923192 | 1.430944 | 0.03038497 | 0.4730903 | 0.8296608
300 | 0.14 | 0.84 | 1.42 | 0.017 | 0.24 | 0.18 | 18.33506 | 13.06081 | SRM | 4.841191875 | 3623 | RADAMO |  |  |  | RADAMO |  | 2.163e+18 | 11502871729419.3 | 9.75 | low |  |  |  |  | PWR | 188040 | 5.27425 | 6.5814e+17 | 17.81832 | 0.1219683 | 0.7923192 | 1.430944 | 0.03038497 | 0.4730903 | 0.8296608
300 | 0.14 | 0.84 | 1.42 | 0.017 | 0.24 | 0.18 | 18.5042 | 13.22995 | SRM | 11.49427 | 3624 | RADAMO |  |  |  | RADAMO |  | 3.193e+18 | 16980429695809.4 | 22.75 | low |  |  |  |  | PWR | 188040 | 5.27425 | 8.9874e+17 | 17.95363 | 0.1219683 | 0.7923192 | 1.430944 | 0.03038497 | 0.4730903 | 0.8296608
300 | 0.14 | 0.84 | 1.42 | 0.017 | 0.24 | 0.18 | 18.5042 | 13.22995 | SRM | 15.70103 | 3625 | RADAMO |  |  |  | RADAMO |  | 3.193e+18 | 16980429695809.4 | 30.75 | low |  |  |  |  | PWR | 188040 | 5.27425 | 8.9874e+17 | 17.95363 | 0.1219683 | 0.7923192 | 1.430944 | 0.03038497 | 0.4730903 | 0.8296608
300 | 0.14 | 0.84 | 1.42 | 0.017 | 0.24 | 0.18 | 18.5042 | 13.22995 | SRM | 6.864171875 | 3626 | RADAMO |  |  |  | RADAMO |  | 3.193e+18 | 16980429695809.4 | 13.75 | low |  |  |  |  | PWR | 188040 | 5.27425 | 8.9874e+17 | 17.95363 | 0.1219683 | 0.7923192 | 1.430944 | 0.03038497 | 0.4730903 | 0.8296608
300 | 0.14 | 0.84 | 1.42 | 0.017 | 0.24 | 0.18 | 18.65629 | 13.11202 | SRM | 19.45229 | 3628 | RADAMO |  |  |  | RADAMO |  | 4.532e+18 | 12942654786383.4 | 37.75 | low |  |  |  |  | PWR | 350160 | 5.544267 | 1.3468e+18 | 18.12931 | 0.1219683 | 0.7923192 | 1.430944 | 0.03038497 | 0.4730903 | 0.8296608
300 | 0.14 | 0.84 | 1.42 | 0.017 | 0.24 | 0.18 | 18.65629 | 13.11202 | SRM | 9.938841875 | 3629 | RADAMO |  |  |  | RADAMO |  | 4.532e+18 | 12942654786383.4 | 19.75 | low |  |  |  |  | PWR | 350160 | 5.544267 | 1.3468e+18 | 18.12931 | 0.1219683 | 0.7923192 | 1.430944 | 0.03038497 | 0.4730903 | 0.8296608
300 | 0.14 | 0.84 | 1.42 | 0.017 | 0.24 | 0.18 | 18.65629 | 13.11202 | SRM | 20.53614 | 3630 | RADAMO |  |  |  | RADAMO |  | 4.532e+18 | 12942654786383.4 | 39.75 | low |  |  |  |  | PWR | 350160 | 5.544267 | 1.3468e+18 | 18.12931 | 0.1219683 | 0.7923192 | 1.430944 | 0.03038497 | 0.4730903 | 0.8296608
300 | 0.14 | 0.84 | 1.42 | 0.017 | 0.24 | 0.18 | 18.77627 | 13.232 | SRM | 20.53614 | 3631 | RADAMO |  |  |  | RADAMO |  | 5.974e+18 | 17060772218414.4 | 39.75 | low |  |  |  |  | PWR | 350160 | 5.544267 | 1.6799e+18 | 18.22529 | 0.1219683 | 0.7923192 | 1.430944 | 0.03038497 | 0.4730903 | 0.8296608
300 | 0.14 | 0.84 | 1.42 | 0.017 | 0.24 | 0.18 | 18.77627 | 13.232 | SRM | 16.76612 | 3632 | RADAMO |  |  |  | RADAMO |  | 5.974e+18 | 17060772218414.4 | 32.75 | low |  |  |  |  | PWR | 350160 | 5.544267 | 1.6799e+18 | 18.22529 | 0.1219683 | 0.7923192 | 1.430944 | 0.03038497 | 0.4730903 | 0.8296608
300 | 0.14 | 0.84 | 1.42 | 0.017 | 0.24 | 0.18 | 18.77627 | 13.232 | SRM | 21.08008 | 3633 | RADAMO |  |  |  | RADAMO |  | 5.974e+18 | 17060772218414.4 | 40.75 | low |  |  |  |  | PWR | 350160 | 5.544267 | 1.6799e+18 | 18.22529 | 0.1219683 | 0.7923192 | 1.430944 | 0.03038497 | 0.4730903 | 0.8296608
300 | 0.14 | 0.84 | 1.42 | 0.017 | 0.24 | 0.18 | 19.49428 | 13.95001 | SRM | 59.94253 | 3634 | RADAMO |  |  |  | RADAMO |  | 3.1209e+19 | 89127827278958.2 | 106.75 | low |  |  |  |  | PWR | 350160 | 5.544267 | 6.3052e+18 | 18.7997 | 0.1219683 | 0.7923192 | 1.430944 | 0.03038497 | 0.4730903 | 0.8296608
300 | 0.14 | 0.84 | 1.42 | 0.017 | 0.24 | 0.18 | 19.49428 | 13.95001 | SRM | 44.53515 | 3635 | RADAMO |  |  |  | RADAMO |  | 3.1209e+19 | 89127827278958.2 | 81.75 | low |  |  |  |  | PWR | 350160 | 5.544267 | 6.3052e+18 | 18.7997 | 0.1219683 | 0.7923192 | 1.430944 | 0.03038497 | 0.4730903 | 0.8296608
300 | 0.14 | 0.84 | 1.42 | 0.017 | 0.24 | 0.18 | 19.49428 | 13.95001 | SRM | 46.33982 | 3636 | RADAMO |  |  |  | RADAMO |  | 3.1209e+19 | 89127827278958.2 | 84.75 | low |  |  |  |  | PWR | 350160 | 5.544267 | 6.3052e+18 | 18.7997 | 0.1219683 | 0.7923192 | 1.430944 | 0.03038497 | 0.4730903 | 0.8296608
300 | 0.14 | 0.84 | 1.42 | 0.017 | 0.24 | 0.18 | 19.48038 | 13.22663 | SRM | 66.33998 | 3637 | RADAMO |  |  |  | RADAMO |  | 3.0226e+19 | 16851295213413.1 | 116.75 | low |  |  |  |  | PWR | 1793700 | 6.25375 | 8.5208e+18 | 18.93048 | 0.1219683 | 0.7923192 | 1.430944 | 0.03038497 | 0.4730903 | 0.8296608
300 | 0.14 | 0.84 | 1.42 | 0.017 | 0.24 | 0.18 | 19.48038 | 13.22663 | SRM | 63.1245 | 3638 | RADAMO |  |  |  | RADAMO |  | 3.0226e+19 | 16851295213413.1 | 111.75 | low |  |  |  |  | PWR | 1793700 | 6.25375 | 8.5208e+18 | 18.93048 | 0.1219683 | 0.7923192 | 1.430944 | 0.03038497 | 0.4730903 | 0.8296608
300 | 0.14 | 0.84 | 1.42 | 0.017 | 0.24 | 0.18 | 19.48038 | 13.22663 | SRM | 56.16838 | 3639 | RADAMO |  |  |  | RADAMO |  | 3.0226e+19 | 16851295213413.1 | 100.75 | low |  |  |  |  | PWR | 1793700 | 6.25375 | 8.5208e+18 | 18.93048 | 0.1219683 | 0.7923192 | 1.430944 | 0.03038497 | 0.4730903 | 0.8296608
300 | 0.14 | 0.84 | 1.42 | 0.017 | 0.24 | 0.18 | 19.59198 | 13.33527 | SRM | 59.94253 | 3640 | RADAMO |  |  |  | RADAMO |  | 3.9082e+19 | 21640402877462.6 | 106.75 | low |  |  |  |  | PWR | 1805985 | 6.256714 | 1.048e+19 | 19.02035 | 0.1219683 | 0.7923192 | 1.430944 | 0.03038497 | 0.4730903 | 0.8296608
300 | 0.14 | 0.84 | 1.42 | 0.017 | 0.24 | 0.18 | 19.59198 | 13.33527 | SRM | 69.58895 | 3641 | RADAMO |  |  |  | RADAMO |  | 3.9082e+19 | 21640402877462.6 | 121.75 | low |  |  |  |  | PWR | 1805985 | 6.256714 | 1.048e+19 | 19.02035 | 0.1219683 | 0.7923192 | 1.430944 | 0.03038497 | 0.4730903 | 0.8296608
300 | 0.14 | 0.84 | 1.42 | 0.017 | 0.24 | 0.18 | 19.59198 | 13.33527 | SRM | 64.40667 | 3642 | RADAMO |  |  |  | RADAMO |  | 3.9082e+19 | 21640402877462.6 | 113.75 | low |  |  |  |  | PWR | 1805985 | 6.256714 | 1.048e+19 | 19.02035 | 0.1219683 | 0.7923192 | 1.430944 | 0.03038497 | 0.4730903 | 0.8296608
300 | 0.14 | 0.84 | 1.42 | 0.017 | 0.24 | 0.18 | 19.60045 | 13.3467 | SRM | 70.24277 | 3643 | RADAMO |  |  |  | RADAMO |  | 3.9852e+19 | 22217949739977.8 | 122.75 | low |  |  |  |  | PWR | 1793700 | 6.25375 | 1.063e+19 | 19.02654 | 0.1219683 | 0.7923192 | 1.430944 | 0.03038497 | 0.4730903 | 0.8296608
300 | 0.14 | 0.84 | 1.42 | 0.017 | 0.24 | 0.18 | 19.60045 | 13.3467 | SRM | 70.89792 | 3644 | RADAMO |  |  |  | RADAMO |  | 3.9852e+19 | 22217949739977.8 | 123.75 | low |  |  |  |  | PWR | 1793700 | 6.25375 | 1.063e+19 | 19.02654 | 0.1219683 | 0.7923192 | 1.430944 | 0.03038497 | 0.4730903 | 0.8296608
300 | 0.14 | 0.84 | 1.42 | 0.017 | 0.24 | 0.18 | 19.60045 | 13.3467 | SRM | 66.98709 | 3645 | RADAMO |  |  |  | RADAMO |  | 3.9852e+19 | 22217949739977.8 | 117.75 | low |  |  |  |  | PWR | 1793700 | 6.25375 | 1.063e+19 | 19.02654 | 0.1219683 | 0.7923192 | 1.430944 | 0.03038497 | 0.4730903 | 0.8296608
300 | 0.14 | 0.84 | 1.42 | 0.017 | 0.24 | 0.18 | 19.77627 | 13.92575 | SRM | 87.02364 | 3646 | RADAMO |  |  |  | RADAMO |  | 5.974e+19 | 84285673974999.3 | 147.75 | low |  |  |  |  | PWR | 708780 | 5.850511 | 1.2205e+19 | 19.08654 | 0.1219683 | 0.7923192 | 1.430944 | 0.03038497 | 0.4730903 | 0.8296608
300 | 0.14 | 0.84 | 1.42 | 0.017 | 0.24 | 0.18 | 19.77627 | 13.92575 | SRM | 82.24058 | 3647 | RADAMO |  |  |  | RADAMO |  | 5.974e+19 | 84285673974999.3 | 140.75 | low |  |  |  |  | PWR | 708780 | 5.850511 | 1.2205e+19 | 19.08654 | 0.1219683 | 0.7923192 | 1.430944 | 0.03038497 | 0.4730903 | 0.8296608
300 | 0.14 | 0.84 | 1.42 | 0.017 | 0.24 | 0.18 | 19.77627 | 13.92575 | SRM | 89.09363 | 3648 | RADAMO |  |  |  | RADAMO |  | 5.974e+19 | 84285673974999.3 | 150.75 | low |  |  |  |  | PWR | 708780 | 5.850511 | 1.2205e+19 | 19.08654 | 0.1219683 | 0.7923192 | 1.430944 | 0.03038497 | 0.4730903 | 0.8296608
300 | 0.14 | 0.84 | 1.42 | 0.017 | 0.24 | 0.18 | 19.77627 | 13.92575 | SRM | 81.56264 | 3649 | RADAMO |  |  |  | RADAMO |  | 5.974e+19 | 84285673974999.3 | 139.75 | low |  |  |  |  | PWR | 708780 | 5.850511 | 1.2205e+19 | 19.08654 | 0.1219683 | 0.7923192 | 1.430944 | 0.03038497 | 0.4730903 | 0.8296608
300 | 0.14 | 0.84 | 1.42 | 0.017 | 0.24 | 0.18 | 20.10626 | 13.8631 | SRM | 127.6519 | 3650 | RADAMO |  |  |  | RADAMO |  | 1.2772e+20 | 72962010854041.7 | 203.75 | high |  |  |  |  | PWR | 1750500 | 6.243162 | 2.6857e+19 | 19.42906 | 0.1219683 | 0.7923192 | 1.430944 | 0.03038497 | 0.4730903 | 0.8296608
300 | 0.14 | 0.84 | 1.42 | 0.017 | 0.24 | 0.18 | 20.10626 | 13.8631 | SRM | 129.947 | 3651 | RADAMO |  |  |  | RADAMO |  | 1.2772e+20 | 72962010854041.7 | 206.75 | high |  |  |  |  | PWR | 1750500 | 6.243162 | 2.6857e+19 | 19.42906 | 0.1219683 | 0.7923192 | 1.430944 | 0.03038497 | 0.4730903 | 0.8296608
300 | 0.14 | 0.84 | 1.42 | 0.017 | 0.24 | 0.18 | 20.10626 | 13.8631 | SRM | 120.839 | 3652 | RADAMO |  |  |  | RADAMO |  | 1.2772e+20 | 72962010854041.7 | 194.75 | high |  |  |  |  | PWR | 1750500 | 6.243162 | 2.6857e+19 | 19.42906 | 0.1219683 | 0.7923192 | 1.430944 | 0.03038497 | 0.4730903 | 0.8296608
265 | 0.14 | 0.84 | 1.42 | 0.017 | 0.24 | 0.18 | 18.68242 | 12.30254 | SRM | 26.175 | 3653 | RADAMO |  |  |  | RADAMO |  | 4.8131e+18 | 2006956931094.0 | 50 | low |  |  |  |  | PWR | 2398200 | 6.379885 | 2.0765e+18 | 18.31734 | 0.1219683 | 0.7923192 | 1.430944 | 0.03038497 | 0.4730903 | 0.8296608
265 | 0.14 | 0.84 | 1.42 | 0.017 | 0.24 | 0.18 | 18.68242 | 12.30254 | SRM | 32.38307 | 3654 | RADAMO |  |  |  | RADAMO |  | 4.8131e+18 | 2006956931094.0 | 61 | low |  |  |  |  | PWR | 2398200 | 6.379885 | 2.0765e+18 | 18.31734 | 0.1219683 | 0.7923192 | 1.430944 | 0.03038497 | 0.4730903 | 0.8296608
265 | 0.14 | 0.84 | 1.42 | 0.017 | 0.24 | 0.18 | 19.56095 | 13.18106 | SRM | 86.50803 | 3655 | RADAMO |  |  |  | RADAMO |  | 3.6387e+19 | 15172594399070.3 | 147 | low |  |  |  |  | PWR | 2398200 | 6.379885 | 1.0475e+19 | 19.02016 | 0.1219683 | 0.7923192 | 1.430944 | 0.03038497 | 0.4730903 | 0.8296608
265 | 0.14 | 0.84 | 1.42 | 0.017 | 0.24 | 0.18 | 19.56095 | 13.18106 | SRM | 91.34972 | 3656 | RADAMO |  |  |  | RADAMO |  | 3.6387e+19 | 15172594399070.3 | 154 | low |  |  |  |  | PWR | 2398200 | 6.379885 | 1.0475e+19 | 19.02016 | 0.1219683 | 0.7923192 | 1.430944 | 0.03038497 | 0.4730903 | 0.8296608
265 | 0.14 | 0.84 | 1.42 | 0.017 | 0.24 | 0.18 | 19.94582 | 13.56594 | SRM | 180.29187 | 3657 | RADAMO |  |  |  | RADAMO |  | 8.8272e+19 | 36807590116263.2 | 269 | high |  |  |  |  | PWR | 2398200 | 6.379885 | 2.1284e+19 | 19.32806 | 0.1219683 | 0.7923192 | 1.430944 | 0.03038497 | 0.4730903 | 0.8296608
265 | 0.14 | 0.84 | 1.42 | 0.017 | 0.24 | 0.18 | 20.1607 | 13.78082 | SRM | 244.052 | 3658 | RADAMO |  |  |  | RADAMO |  | 1.4478e+20 | 60369264487306.3 | 340 | high |  |  |  |  | PWR | 2398200 | 6.379885 | 3.162e+19 | 19.49996 | 0.1219683 | 0.7923192 | 1.430944 | 0.03038497 | 0.4730903 | 0.8296608
265 | 0.14 | 0.84 | 1.42 | 0.017 | 0.24 | 0.18 | 20.1607 | 13.78082 | SRM | 235.59587 | 3659 | RADAMO |  |  |  | RADAMO |  | 1.4478e+20 | 60369264487306.3 | 331 | high |  |  |  |  | PWR | 2398200 | 6.379885 | 3.162e+19 | 19.49996 | 0.1219683 | 0.7923192 | 1.430944 | 0.03038497 | 0.4730903 | 0.8296608
300 | 0.12 | 0.62 | 1.36 | 0.011 | 0.26 | 0.26 | 18.31387 | 13.03962 | P | 1.47603 | 3660 | RADAMO |  |  |  | RADAMO |  | 2.06e+18 | 10955115932780.3 | 3 | low |  |  |  |  | PWR | 188040 | 5.27425 | 6.3295e+17 | 17.80137 | 0.1042147 | 0.5829634 | 1.366161 | 0.01959888 | 0.5108987 | 1.194621
300 | 0.12 | 0.62 | 1.36 | 0.011 | 0.26 | 0.26 | 18.31387 | 13.03962 | P | -1.94928 | 3661 | RADAMO |  |  |  | RADAMO |  | 2.06e+18 | 10955115932780.3 | -4 | low |  |  |  |  | PWR | 188040 | 5.27425 | 6.3295e+17 | 17.80137 | 0.1042147 | 0.5829634 | 1.366161 | 0.01959888 | 0.5108987 | 1.194621
300 | 0.12 | 0.62 | 1.36 | 0.011 | 0.26 | 0.26 | 18.31387 | 13.03962 | P | 1.97072 | 3662 | RADAMO |  |  |  | RADAMO |  | 2.06e+18 | 10955115932780.3 | 4 | low |  |  |  |  | PWR | 188040 | 5.27425 | 6.3295e+17 | 17.80137 | 0.1042147 | 0.5829634 | 1.366161 | 0.01959888 | 0.5108987 | 1.194621
300 | 0.12 | 0.62 | 1.36 | 0.011 | 0.26 | 0.26 | 18.48996 | 13.21571 | P | 1.97072 | 3663 | RADAMO |  |  |  | RADAMO |  | 3.09e+18 | 16432673899170.4 | 4 | low |  |  |  |  | PWR | 188040 | 5.27425 | 8.7547e+17 | 17.94224 | 0.1042147 | 0.5829634 | 1.366161 | 0.01959888 | 0.5108987 | 1.194621
300 | 0.12 | 0.62 | 1.36 | 0.011 | 0.26 | 0.26 | 18.48996 | 13.21571 | P | 5.47107 | 3664 | RADAMO |  |  |  | RADAMO |  | 3.09e+18 | 16432673899170.4 | 11 | low |  |  |  |  | PWR | 188040 | 5.27425 | 8.7547e+17 | 17.94224 | 0.1042147 | 0.5829634 | 1.366161 | 0.01959888 | 0.5108987 | 1.194621
300 | 0.12 | 0.62 | 1.36 | 0.011 | 0.26 | 0.26 | 18.48996 | 13.21571 | P | -3.87712 | 3665 | RADAMO |  |  |  | RADAMO |  | 3.09e+18 | 16432673899170.4 | -8 | low |  |  |  |  | PWR | 188040 | 5.27425 | 8.7547e+17 | 17.94224 | 0.1042147 | 0.5829634 | 1.366161 | 0.01959888 | 0.5108987 | 1.194621
300 | 0.12 | 0.62 | 1.36 | 0.011 | 0.26 | 0.26 | 18.48996 | 13.21571 | P | 9.03708 | 3666 | RADAMO |  |  |  | RADAMO |  | 3.09e+18 | 16432673899170.4 | 18 | low |  |  |  |  | PWR | 188040 | 5.27425 | 8.7547e+17 | 17.94224 | 0.1042147 | 0.5829634 | 1.366161 | 0.01959888 | 0.5108987 | 1.194621
300 | 0.12 | 0.62 | 1.36 | 0.011 | 0.26 | 0.26 | 18.64631 | 13.10204 | P | 12.14592 | 3667 | RADAMO |  |  |  | RADAMO |  | 4.429e+18 | 12648503541238.3 | 24 | low |  |  |  |  | PWR | 350160 | 5.544267 | 1.3223e+18 | 18.12132 | 0.1042147 | 0.5829634 | 1.366161 | 0.01959888 | 0.5108987 | 1.194621
300 | 0.12 | 0.62 | 1.36 | 0.011 | 0.26 | 0.26 | 18.64631 | 13.10204 | P | 11.62443 | 3668 | RADAMO |  |  |  | RADAMO |  | 4.429e+18 | 12648503541238.3 | 23 | low |  |  |  |  | PWR | 350160 | 5.544267 | 1.3223e+18 | 18.12132 | 0.1042147 | 0.5829634 | 1.366161 | 0.01959888 | 0.5108987 | 1.194621
300 | 0.12 | 0.62 | 1.36 | 0.011 | 0.26 | 0.26 | 18.64631 | 13.10204 | P | 15.303 | 3669 | RADAMO |  |  |  | RADAMO |  | 4.429e+18 | 12648503541238.3 | 30 | low |  |  |  |  | PWR | 350160 | 5.544267 | 1.3223e+18 | 18.12132 | 0.1042147 | 0.5829634 | 1.366161 | 0.01959888 | 0.5108987 | 1.194621
300 | 0.12 | 0.62 | 1.36 | 0.011 | 0.26 | 0.26 | 18.64631 | 13.10204 | P | 11.10428 | 3670 | RADAMO |  |  |  | RADAMO |  | 4.429e+18 | 12648503541238.3 | 22 | low |  |  |  |  | PWR | 350160 | 5.544267 | 1.3223e+18 | 18.12132 | 0.1042147 | 0.5829634 | 1.366161 | 0.01959888 | 0.5108987 | 1.194621
300 | 0.12 | 0.62 | 1.36 | 0.011 | 0.26 | 0.26 | 18.76103 | 13.21676 | P | 19.58748 | 3671 | RADAMO |  |  |  | RADAMO |  | 5.768e+18 | 16472469728124.3 | 38 | low |  |  |  |  | PWR | 350160 | 5.544267 | 1.6334e+18 | 18.2131 | 0.1042147 | 0.5829634 | 1.366161 | 0.01959888 | 0.5108987 | 1.194621
300 | 0.12 | 0.62 | 1.36 | 0.011 | 0.26 | 0.26 | 18.76103 | 13.21676 | P | 6.48323 | 3672 | RADAMO |  |  |  | RADAMO |  | 5.768e+18 | 16472469728124.3 | 13 | low |  |  |  |  | PWR | 350160 | 5.544267 | 1.6334e+18 | 18.2131 | 0.1042147 | 0.5829634 | 1.366161 | 0.01959888 | 0.5108987 | 1.194621
300 | 0.12 | 0.62 | 1.36 | 0.011 | 0.26 | 0.26 | 18.76103 | 13.21676 | P | 8.01152 | 3673 | RADAMO |  |  |  | RADAMO |  | 5.768e+18 | 16472469728124.3 | 16 | low |  |  |  |  | PWR | 350160 | 5.544267 | 1.6334e+18 | 18.2131 | 0.1042147 | 0.5829634 | 1.366161 | 0.01959888 | 0.5108987 | 1.194621
300 | 0.12 | 0.62 | 1.36 | 0.011 | 0.26 | 0.26 | 18.76103 | 13.21676 | P | 17.43452 | 3674 | RADAMO |  |  |  | RADAMO |  | 5.768e+18 | 16472469728124.3 | 34 | low |  |  |  |  | PWR | 350160 | 5.544267 | 1.6334e+18 | 18.2131 | 0.1042147 | 0.5829634 | 1.366161 | 0.01959888 | 0.5108987 | 1.194621
300 | 0.12 | 0.62 | 1.36 | 0.011 | 0.26 | 0.26 | 19.17719 | 13.90294 | P | 27.85203 | 3675 | RADAMO |  |  |  | RADAMO |  | 1.5038e+19 | 79972346309295.9 | 53 | low |  |  |  |  | PWR | 188040 | 5.27425 | 3.1047e+18 | 18.49203 | 0.1042147 | 0.5829634 | 1.366161 | 0.01959888 | 0.5108987 | 1.194621
300 | 0.12 | 0.62 | 1.36 | 0.011 | 0.26 | 0.26 | 19.17719 | 13.90294 | P | 4.967 | 3676 | RADAMO |  |  |  | RADAMO |  | 1.5038e+19 | 79972346309295.9 | 10 | low |  |  |  |  | PWR | 188040 | 5.27425 | 3.1047e+18 | 18.49203 | 0.1042147 | 0.5829634 | 1.366161 | 0.01959888 | 0.5108987 | 1.194621
300 | 0.12 | 0.62 | 1.36 | 0.011 | 0.26 | 0.26 | 19.17719 | 13.90294 | P | 12.14592 | 3677 | RADAMO |  |  |  | RADAMO |  | 1.5038e+19 | 79972346309295.9 | 24 | low |  |  |  |  | PWR | 188040 | 5.27425 | 3.1047e+18 | 18.49203 | 0.1042147 | 0.5829634 | 1.366161 | 0.01959888 | 0.5108987 | 1.194621
300 | 0.12 | 0.62 | 1.36 | 0.011 | 0.26 | 0.26 | 19.17719 | 13.90294 | P | 15.83387 | 3678 | RADAMO |  |  |  | RADAMO |  | 1.5038e+19 | 79972346309295.9 | 31 | low |  |  |  |  | PWR | 188040 | 5.27425 | 3.1047e+18 | 18.49203 | 0.1042147 | 0.5829634 | 1.366161 | 0.01959888 | 0.5108987 | 1.194621
300 | 0.12 | 0.62 | 1.36 | 0.011 | 0.26 | 0.26 | 19.47822 | 13.93395 | P | 35.25852 | 3679 | RADAMO |  |  |  | RADAMO |  | 3.0076e+19 | 85892163582362.3 | 66 | low |  |  |  |  | PWR | 350160 | 5.544267 | 6.1214e+18 | 18.78685 | 0.1042147 | 0.5829634 | 1.366161 | 0.01959888 | 0.5108987 | 1.194621
300 | 0.12 | 0.62 | 1.36 | 0.011 | 0.26 | 0.26 | 19.47822 | 13.93395 | P | 40.51875 | 3680 | RADAMO |  |  |  | RADAMO |  | 3.0076e+19 | 85892163582362.3 | 75 | low |  |  |  |  | PWR | 350160 | 5.544267 | 6.1214e+18 | 18.78685 | 0.1042147 | 0.5829634 | 1.366161 | 0.01959888 | 0.5108987 | 1.194621
300 | 0.12 | 0.62 | 1.36 | 0.011 | 0.26 | 0.26 | 19.47822 | 13.93395 | P | 37.583 | 3681 | RADAMO |  |  |  | RADAMO |  | 3.0076e+19 | 85892163582362.3 | 70 | low |  |  |  |  | PWR | 350160 | 5.544267 | 6.1214e+18 | 18.78685 | 0.1042147 | 0.5829634 | 1.366161 | 0.01959888 | 0.5108987 | 1.194621
300 | 0.12 | 0.62 | 1.36 | 0.011 | 0.26 | 0.26 | 19.75947 | 13.90896 | P | 45.28563 | 3683 | RADAMO |  |  |  | RADAMO |  | 5.7474e+19 | 81088631169051.0 | 83 | low |  |  |  |  | PWR | 708780 | 5.850511 | 1.1833e+19 | 19.0731 | 0.1042147 | 0.5829634 | 1.366161 | 0.01959888 | 0.5108987 | 1.194621
300 | 0.12 | 0.62 | 1.36 | 0.011 | 0.26 | 0.26 | 19.75947 | 13.90896 | P | 52.59675 | 3684 | RADAMO |  |  |  | RADAMO |  | 5.7474e+19 | 81088631169051.0 | 95 | low |  |  |  |  | PWR | 708780 | 5.850511 | 1.1833e+19 | 19.0731 | 0.1042147 | 0.5829634 | 1.366161 | 0.01959888 | 0.5108987 | 1.194621
300 | 0.12 | 0.62 | 1.36 | 0.011 | 0.26 | 0.26 | 19.75947 | 13.90896 | P | 40.51875 | 3685 | RADAMO |  |  |  | RADAMO |  | 5.7474e+19 | 81088631169051.0 | 75 | low |  |  |  |  | PWR | 708780 | 5.850511 | 1.1833e+19 | 19.0731 | 0.1042147 | 0.5829634 | 1.366161 | 0.01959888 | 0.5108987 | 1.194621
300 | 0.12 | 0.62 | 1.36 | 0.011 | 0.26 | 0.26 | 19.75947 | 13.90896 | P | 41.10992 | 3686 | RADAMO |  |  |  | RADAMO |  | 5.7474e+19 | 81088631169051.0 | 76 | low |  |  |  |  | PWR | 708780 | 5.850511 | 1.1833e+19 | 19.0731 | 0.1042147 | 0.5829634 | 1.366161 | 0.01959888 | 0.5108987 | 1.194621
300 | 0.12 | 0.62 | 1.36 | 0.011 | 0.26 | 0.26 | 20.08472 | 13.84156 | P | 87.88467 | 3687 | RADAMO |  |  |  | RADAMO |  | 1.2154e+20 | 69431590974007.4 | 149 | high |  |  |  |  | PWR | 1750500 | 6.243162 | 2.5813e+19 | 19.41183 | 0.1042147 | 0.5829634 | 1.366161 | 0.01959888 | 0.5108987 | 1.194621
300 | 0.12 | 0.62 | 1.36 | 0.011 | 0.26 | 0.26 | 20.08472 | 13.84156 | P | 100.51563 | 3688 | RADAMO |  |  |  | RADAMO |  | 1.2154e+20 | 69431590974007.4 | 167 | high |  |  |  |  | PWR | 1750500 | 6.243162 | 2.5813e+19 | 19.41183 | 0.1042147 | 0.5829634 | 1.366161 | 0.01959888 | 0.5108987 | 1.194621
300 | 0.12 | 0.62 | 1.36 | 0.011 | 0.26 | 0.26 | 20.08472 | 13.84156 | P | 83.08988 | 3689 | RADAMO |  |  |  | RADAMO |  | 1.2154e+20 | 69431590974007.4 | 142 | high |  |  |  |  | PWR | 1750500 | 6.243162 | 2.5813e+19 | 19.41183 | 0.1042147 | 0.5829634 | 1.366161 | 0.01959888 | 0.5108987 | 1.194621
265 | 0.12 | 0.62 | 1.36 | 0.011 | 0.26 | 0.26 | 18.97023 | 12.59034 | P | 26.73267 | 3690 | RADAMO |  |  |  | RADAMO |  | 9.3374e+18 | 3893496446322.3 | 51 | low |  |  |  |  | PWR | 2398200 | 6.379885 | 3.5284e+18 | 18.54758 | 0.1042147 | 0.5829634 | 1.366161 | 0.01959888 | 0.5108987 | 1.194621
265 | 0.12 | 0.62 | 1.36 | 0.011 | 0.26 | 0.26 | 18.97023 | 12.59034 | P | 32.95548 | 3691 | RADAMO |  |  |  | RADAMO |  | 9.3374e+18 | 3893496446322.3 | 62 | low |  |  |  |  | PWR | 2398200 | 6.379885 | 3.5284e+18 | 18.54758 | 0.1042147 | 0.5829634 | 1.366161 | 0.01959888 | 0.5108987 | 1.194621
265 | 0.12 | 0.62 | 1.36 | 0.011 | 0.26 | 0.26 | 19.6665 | 13.28662 | P | 79.70523 | 3692 | RADAMO |  |  |  | RADAMO |  | 4.6398e+19 | 19347064815745.8 | 137 | low |  |  |  |  | PWR | 2398200 | 6.379885 | 1.2723e+19 | 19.1046 | 0.1042147 | 0.5829634 | 1.366161 | 0.01959888 | 0.5108987 | 1.194621
265 | 0.12 | 0.62 | 1.36 | 0.011 | 0.26 | 0.26 | 19.6665 | 13.28662 | P | 82.41027 | 3693 | RADAMO |  |  |  | RADAMO |  | 4.6398e+19 | 19347064815745.8 | 141 | low |  |  |  |  | PWR | 2398200 | 6.379885 | 1.2723e+19 | 19.1046 | 0.1042147 | 0.5829634 | 1.366161 | 0.01959888 | 0.5108987 | 1.194621
265 | 0.12 | 0.62 | 1.36 | 0.011 | 0.26 | 0.26 | 20.00299 | 13.6231 | P | 152.95632 | 3694 | RADAMO |  |  |  | RADAMO |  | 1.0069e+20 | 41985538998485.6 | 236 | high |  |  |  |  | PWR | 2398200 | 6.379885 | 2.3648e+19 | 19.37379 | 0.1042147 | 0.5829634 | 1.366161 | 0.01959888 | 0.5108987 | 1.194621
265 | 0.12 | 0.62 | 1.36 | 0.011 | 0.26 | 0.26 | 20.1927 | 13.81281 | P | 201.08883 | 3696 | RADAMO |  |  |  | RADAMO |  | 1.5585e+20 | 64985265428822.4 | 293 | high |  |  |  |  | PWR | 2398200 | 6.379885 | 3.354e+19 | 19.52556 | 0.1042147 | 0.5829634 | 1.366161 | 0.01959888 | 0.5108987 | 1.194621
265 | 0.12 | 0.62 | 1.36 | 0.011 | 0.26 | 0.26 | 20.1927 | 13.81281 | P | 218.10048 | 3697 | RADAMO |  |  |  | RADAMO |  | 1.5585e+20 | 64985265428822.4 | 312 | high |  |  |  |  | PWR | 2398200 | 6.379885 | 3.354e+19 | 19.52556 | 0.1042147 | 0.5829634 | 1.366161 | 0.01959888 | 0.5108987 | 1.194621
300 | 0.31 | 0.6 | 1.56 | 0.005 | 0.45 | 0.1 | 18.31387 | 13.03962 | W | 25.1745708 | 3698 | RADAMO |  |  |  | RADAMO |  | 2.06e+18 | 10955115932780.3 | 48.2 | low |  |  |  |  | PWR | 188040 | 5.27425 | 6.3295e+17 | 17.80137 | 0.2703425 | 0.5665077 | 1.573594 | 0.008945684 | 0.8879304 | 0.4613831
300 | 0.31 | 0.6 | 1.56 | 0.005 | 0.45 | 0.1 | 18.31387 | 13.03962 | W | 19.1551728 | 3699 | RADAMO |  |  |  | RADAMO |  | 2.06e+18 | 10955115932780.3 | 37.2 | low |  |  |  |  | PWR | 188040 | 5.27425 | 6.3295e+17 | 17.80137 | 0.2703425 | 0.5665077 | 1.573594 | 0.008945684 | 0.8879304 | 0.4613831
300 | 0.31 | 0.6 | 1.56 | 0.005 | 0.45 | 0.1 | 18.31387 | 13.03962 | W | 36.5343308 | 3701 | RADAMO |  |  |  | RADAMO |  | 2.06e+18 | 10955115932780.3 | 68.2 | low |  |  |  |  | PWR | 188040 | 5.27425 | 6.3295e+17 | 17.80137 | 0.2703425 | 0.5665077 | 1.573594 | 0.008945684 | 0.8879304 | 0.4613831
300 | 0.31 | 0.6 | 1.56 | 0.005 | 0.45 | 0.1 | 18.47524 | 13.20098 | W | 27.9642608 | 3702 | RADAMO |  |  |  | RADAMO |  | 2.987e+18 | 15884918102531.4 | 53.2 | low |  |  |  |  | PWR | 188040 | 5.27425 | 8.5204e+17 | 17.93046 | 0.2703425 | 0.5665077 | 1.573594 | 0.008945684 | 0.8879304 | 0.4613831
300 | 0.31 | 0.6 | 1.56 | 0.005 | 0.45 | 0.1 | 18.47524 | 13.20098 | W | 33.0701228 | 3703 | RADAMO |  |  |  | RADAMO |  | 2.987e+18 | 15884918102531.4 | 62.2 | low |  |  |  |  | PWR | 188040 | 5.27425 | 8.5204e+17 | 17.93046 | 0.2703425 | 0.5665077 | 1.573594 | 0.008945684 | 0.8879304 | 0.4613831
300 | 0.31 | 0.6 | 1.56 | 0.005 | 0.45 | 0.1 | 18.47524 | 13.20098 | W | 30.7874508 | 3704 | RADAMO |  |  |  | RADAMO |  | 2.987e+18 | 15884918102531.4 | 58.2 | low |  |  |  |  | PWR | 188040 | 5.27425 | 8.5204e+17 | 17.93046 | 0.2703425 | 0.5665077 | 1.573594 | 0.008945684 | 0.8879304 | 0.4613831
300 | 0.31 | 0.6 | 1.56 | 0.005 | 0.45 | 0.1 | 18.47524 | 13.20098 | W | 29.0895168 | 3705 | RADAMO |  |  |  | RADAMO |  | 2.987e+18 | 15884918102531.4 | 55.2 | low |  |  |  |  | PWR | 188040 | 5.27425 | 8.5204e+17 | 17.93046 | 0.2703425 | 0.5665077 | 1.573594 | 0.008945684 | 0.8879304 | 0.4613831
300 | 0.31 | 0.6 | 1.56 | 0.005 | 0.45 | 0.1 | 18.59624 | 12.35308 | W | 49.6491468 | 3706 | RADAMO |  |  |  | RADAMO |  | 3.9467e+18 | 2254629518402.0 | 90.2 | low |  |  |  |  | PWR | 1750500 | 6.243162 | 1.6636e+18 | 18.22105 | 0.2703425 | 0.5665077 | 1.573594 | 0.008945684 | 0.8879304 | 0.4613831
300 | 0.31 | 0.6 | 1.56 | 0.005 | 0.45 | 0.1 | 18.59624 | 12.35308 | W | 43.0106688 | 3707 | RADAMO |  |  |  | RADAMO |  | 3.9467e+18 | 2254629518402.0 | 79.2 | low |  |  |  |  | PWR | 1750500 | 6.243162 | 1.6636e+18 | 18.22105 | 0.2703425 | 0.5665077 | 1.573594 | 0.008945684 | 0.8879304 | 0.4613831
300 | 0.31 | 0.6 | 1.56 | 0.005 | 0.45 | 0.1 | 18.62562 | 13.08135 | W | 49.0389488 | 3708 | RADAMO |  |  |  | RADAMO |  | 4.223e+18 | 12060201050948.1 | 89.2 | low |  |  |  |  | PWR | 350160 | 5.544267 | 1.2728e+18 | 18.10477 | 0.2703425 | 0.5665077 | 1.573594 | 0.008945684 | 0.8879304 | 0.4613831
300 | 0.31 | 0.6 | 1.56 | 0.005 | 0.45 | 0.1 | 18.62562 | 13.08135 | W | 49.6491468 | 3709 | RADAMO |  |  |  | RADAMO |  | 4.223e+18 | 12060201050948.1 | 90.2 | low |  |  |  |  | PWR | 350160 | 5.544267 | 1.2728e+18 | 18.10477 | 0.2703425 | 0.5665077 | 1.573594 | 0.008945684 | 0.8879304 | 0.4613831
300 | 0.31 | 0.6 | 1.56 | 0.005 | 0.45 | 0.1 | 18.62562 | 13.08135 | W | 50.2606848 | 3710 | RADAMO |  |  |  | RADAMO |  | 4.223e+18 | 12060201050948.1 | 91.2 | low |  |  |  |  | PWR | 350160 | 5.544267 | 1.2728e+18 | 18.10477 | 0.2703425 | 0.5665077 | 1.573594 | 0.008945684 | 0.8879304 | 0.4613831
300 | 0.31 | 0.6 | 1.56 | 0.005 | 0.45 | 0.1 | 18.62562 | 13.08135 | W | 59.5945548 | 3711 | RADAMO |  |  |  | RADAMO |  | 4.223e+18 | 12060201050948.1 | 106.2 | low |  |  |  |  | PWR | 350160 | 5.544267 | 1.2728e+18 | 18.10477 | 0.2703425 | 0.5665077 | 1.573594 | 0.008945684 | 0.8879304 | 0.4613831
300 | 0.31 | 0.6 | 1.56 | 0.005 | 0.45 | 0.1 | 18.73164 | 12.47789 | W | 52.1033388 | 3712 | RADAMO |  |  |  | RADAMO |  | 5.3907e+18 | 3005326534876.2 | 94.2 | low |  |  |  |  | PWR | 1793700 | 6.25375 | 2.1453e+18 | 18.33149 | 0.2703425 | 0.5665077 | 1.573594 | 0.008945684 | 0.8879304 | 0.4613831
300 | 0.31 | 0.6 | 1.56 | 0.005 | 0.45 | 0.1 | 18.73164 | 12.47789 | W | 60.2275328 | 3713 | RADAMO |  |  |  | RADAMO |  | 5.3907e+18 | 3005326534876.2 | 107.2 | low |  |  |  |  | PWR | 1793700 | 6.25375 | 2.1453e+18 | 18.33149 | 0.2703425 | 0.5665077 | 1.573594 | 0.008945684 | 0.8879304 | 0.4613831
300 | 0.31 | 0.6 | 1.56 | 0.005 | 0.45 | 0.1 | 18.74523 | 13.20096 | W | 47.8225728 | 3714 | RADAMO |  |  |  | RADAMO |  | 5.562e+18 | 15884167237834.1 | 87.2 | low |  |  |  |  | PWR | 350160 | 5.544267 | 1.5866e+18 | 18.20046 | 0.2703425 | 0.5665077 | 1.573594 | 0.008945684 | 0.8879304 | 0.4613831
300 | 0.31 | 0.6 | 1.56 | 0.005 | 0.45 | 0.1 | 18.74523 | 13.20096 | W | 48.4300908 | 3715 | RADAMO |  |  |  | RADAMO |  | 5.562e+18 | 15884167237834.1 | 88.2 | low |  |  |  |  | PWR | 350160 | 5.544267 | 1.5866e+18 | 18.20046 | 0.2703425 | 0.5665077 | 1.573594 | 0.008945684 | 0.8879304 | 0.4613831
300 | 0.31 | 0.6 | 1.56 | 0.005 | 0.45 | 0.1 | 18.74523 | 13.20096 | W | 45.4059008 | 3716 | RADAMO |  |  |  | RADAMO |  | 5.562e+18 | 15884167237834.1 | 83.2 | low |  |  |  |  | PWR | 350160 | 5.544267 | 1.5866e+18 | 18.20046 | 0.2703425 | 0.5665077 | 1.573594 | 0.008945684 | 0.8879304 | 0.4613831
300 | 0.31 | 0.6 | 1.56 | 0.005 | 0.45 | 0.1 | 18.90253 | 12.64878 | W | 63.4125228 | 3717 | RADAMO |  |  |  | RADAMO |  | 7.9897e+18 | 4454323257048.7 | 112.2 | low |  |  |  |  | PWR | 1793700 | 6.25375 | 2.939e+18 | 18.4682 | 0.2703425 | 0.5665077 | 1.573594 | 0.008945684 | 0.8879304 | 0.4613831
300 | 0.31 | 0.6 | 1.56 | 0.005 | 0.45 | 0.1 | 18.90253 | 12.64878 | W | 78.4949568 | 3718 | RADAMO |  |  |  | RADAMO |  | 7.9897e+18 | 4454323257048.7 | 135.2 | low |  |  |  |  | PWR | 1793700 | 6.25375 | 2.939e+18 | 18.4682 | 0.2703425 | 0.5665077 | 1.573594 | 0.008945684 | 0.8879304 | 0.4613831
300 | 0.31 | 0.6 | 1.56 | 0.005 | 0.45 | 0.1 | 19.02088 | 12.76713 | W | 70.5374208 | 3719 | RADAMO |  |  |  | RADAMO |  | 1.0493e+19 | 5849653433955.5 | 123.2 | low |  |  |  |  | PWR | 1793700 | 6.25375 | 3.6549e+18 | 18.56288 | 0.2703425 | 0.5665077 | 1.573594 | 0.008945684 | 0.8879304 | 0.4613831
300 | 0.31 | 0.6 | 1.56 | 0.005 | 0.45 | 0.1 | 19.02088 | 12.76713 | W | 74.4920688 | 3720 | RADAMO |  |  |  | RADAMO |  | 1.0493e+19 | 5849653433955.5 | 129.2 | low |  |  |  |  | PWR | 1793700 | 6.25375 | 3.6549e+18 | 18.56288 | 0.2703425 | 0.5665077 | 1.573594 | 0.008945684 | 0.8879304 | 0.4613831
300 | 0.31 | 0.6 | 1.56 | 0.005 | 0.45 | 0.1 | 19.09404 | 12.85088 | W | 66.6310128 | 3721 | RADAMO |  |  |  | RADAMO |  | 1.2418e+19 | 7093834338386.6 | 117.2 | low |  |  |  |  | PWR | 1750500 | 6.243162 | 4.1619e+18 | 18.61929 | 0.2703425 | 0.5665077 | 1.573594 | 0.008945684 | 0.8879304 | 0.4613831
300 | 0.31 | 0.6 | 1.56 | 0.005 | 0.45 | 0.1 | 19.09404 | 12.85088 | W | 60.2275328 | 3722 | RADAMO |  |  |  | RADAMO |  | 1.2418e+19 | 7093834338386.6 | 107.2 | low |  |  |  |  | PWR | 1750500 | 6.243162 | 4.1619e+18 | 18.61929 | 0.2703425 | 0.5665077 | 1.573594 | 0.008945684 | 0.8879304 | 0.4613831
300 | 0.31 | 0.6 | 1.56 | 0.005 | 0.45 | 0.1 | 19.15897 | 13.88472 | W | 57.7036608 | 3723 | RADAMO |  |  |  | RADAMO |  | 1.442e+19 | 76685811529461.8 | 103.2 | low |  |  |  |  | PWR | 188040 | 5.27425 | 3.0022e+18 | 18.47745 | 0.2703425 | 0.5665077 | 1.573594 | 0.008945684 | 0.8879304 | 0.4613831
300 | 0.31 | 0.6 | 1.56 | 0.005 | 0.45 | 0.1 | 19.15897 | 13.88472 | W | 55.2012288 | 3724 | RADAMO |  |  |  | RADAMO |  | 1.442e+19 | 76685811529461.8 | 99.2 | low |  |  |  |  | PWR | 188040 | 5.27425 | 3.0022e+18 | 18.47745 | 0.2703425 | 0.5665077 | 1.573594 | 0.008945684 | 0.8879304 | 0.4613831
300 | 0.31 | 0.6 | 1.56 | 0.005 | 0.45 | 0.1 | 19.15897 | 13.88472 | W | 62.7728448 | 3725 | RADAMO |  |  |  | RADAMO |  | 1.442e+19 | 76685811529461.8 | 111.2 | low |  |  |  |  | PWR | 188040 | 5.27425 | 3.0022e+18 | 18.47745 | 0.2703425 | 0.5665077 | 1.573594 | 0.008945684 | 0.8879304 | 0.4613831
300 | 0.31 | 0.6 | 1.56 | 0.005 | 0.45 | 0.1 | 19.19297 | 12.93922 | W | 87.3333708 | 3726 | RADAMO |  |  |  | RADAMO |  | 1.5594e+19 | 8693980333034.8 | 148.2 | low |  |  |  |  | PWR | 1793700 | 6.25375 | 5.0182e+18 | 18.70055 | 0.2703425 | 0.5665077 | 1.573594 | 0.008945684 | 0.8879304 | 0.4613831
300 | 0.31 | 0.6 | 1.56 | 0.005 | 0.45 | 0.1 | 19.19297 | 12.93922 | W | 82.5460848 | 3727 | RADAMO |  |  |  | RADAMO |  | 1.5594e+19 | 8693980333034.8 | 141.2 | low |  |  |  |  | PWR | 1793700 | 6.25375 | 5.0182e+18 | 18.70055 | 0.2703425 | 0.5665077 | 1.573594 | 0.008945684 | 0.8879304 | 0.4613831
300 | 0.31 | 0.6 | 1.56 | 0.005 | 0.45 | 0.1 | 19.35637 | 13.10262 | W | 87.3333708 | 3728 | RADAMO |  |  |  | RADAMO |  | 2.2718e+19 | 12665304682692.6 | 148.2 | low |  |  |  |  | PWR | 1793700 | 6.25375 | 6.7806e+18 | 18.83127 | 0.2703425 | 0.5665077 | 1.573594 | 0.008945684 | 0.8879304 | 0.4613831
300 | 0.31 | 0.6 | 1.56 | 0.005 | 0.45 | 0.1 | 19.35637 | 13.10262 | W | 88.7132268 | 3729 | RADAMO |  |  |  | RADAMO |  | 2.2718e+19 | 12665304682692.6 | 150.2 | low |  |  |  |  | PWR | 1793700 | 6.25375 | 6.7806e+18 | 18.83127 | 0.2703425 | 0.5665077 | 1.573594 | 0.008945684 | 0.8879304 | 0.4613831
300 | 0.31 | 0.6 | 1.56 | 0.005 | 0.45 | 0.1 | 19.45844 | 13.91417 | W | 86.6454528 | 3730 | RADAMO |  |  |  | RADAMO |  | 2.8737e+19 | 82068197395476.4 | 147.2 | low |  |  |  |  | PWR | 350160 | 5.544267 | 5.9024e+18 | 18.77103 | 0.2703425 | 0.5665077 | 1.573594 | 0.008945684 | 0.8879304 | 0.4613831
300 | 0.31 | 0.6 | 1.56 | 0.005 | 0.45 | 0.1 | 19.45844 | 13.91417 | W | 90.7930608 | 3731 | RADAMO |  |  |  | RADAMO |  | 2.8737e+19 | 82068197395476.4 | 153.2 | low |  |  |  |  | PWR | 350160 | 5.544267 | 5.9024e+18 | 18.77103 | 0.2703425 | 0.5665077 | 1.573594 | 0.008945684 | 0.8879304 | 0.4613831
300 | 0.31 | 0.6 | 1.56 | 0.005 | 0.45 | 0.1 | 19.45844 | 13.91417 | W | 82.5460848 | 3732 | RADAMO |  |  |  | RADAMO |  | 2.8737e+19 | 82068197395476.4 | 141.2 | low |  |  |  |  | PWR | 350160 | 5.544267 | 5.9024e+18 | 18.77103 | 0.2703425 | 0.5665077 | 1.573594 | 0.008945684 | 0.8879304 | 0.4613831
300 | 0.31 | 0.6 | 1.56 | 0.005 | 0.45 | 0.1 | 19.472 | 13.22884 | W | 70.5374208 | 3733 | RADAMO |  |  |  | RADAMO |  | 2.9649e+19 | 16937216869946.4 | 123.2 | low |  |  |  |  | PWR | 1750500 | 6.243162 | 8.3495e+18 | 18.92166 | 0.2703425 | 0.5665077 | 1.573594 | 0.008945684 | 0.8879304 | 0.4613831
300 | 0.31 | 0.6 | 1.56 | 0.005 | 0.45 | 0.1 | 19.472 | 13.22884 | W | 80.5144908 | 3734 | RADAMO |  |  |  | RADAMO |  | 2.9649e+19 | 16937216869946.4 | 138.2 | low |  |  |  |  | PWR | 1750500 | 6.243162 | 8.3495e+18 | 18.92166 | 0.2703425 | 0.5665077 | 1.573594 | 0.008945684 | 0.8879304 | 0.4613831
300 | 0.31 | 0.6 | 1.56 | 0.005 | 0.45 | 0.1 | 19.6481 | 13.39435 | W | 90.7930608 | 3735 | RADAMO |  |  |  | RADAMO |  | 4.4473e+19 | 24793943912728.8 | 153.2 | low |  |  |  |  | PWR | 1793700 | 6.25375 | 1.1605e+19 | 19.06465 | 0.2703425 | 0.5665077 | 1.573594 | 0.008945684 | 0.8879304 | 0.4613831
300 | 0.31 | 0.6 | 1.56 | 0.005 | 0.45 | 0.1 | 19.6481 | 13.39435 | W | 89.4051648 | 3736 | RADAMO |  |  |  | RADAMO |  | 4.4473e+19 | 24793943912728.8 | 151.2 | low |  |  |  |  | PWR | 1793700 | 6.25375 | 1.1605e+19 | 19.06465 | 0.2703425 | 0.5665077 | 1.573594 | 0.008945684 | 0.8879304 | 0.4613831
300 | 0.31 | 0.6 | 1.56 | 0.005 | 0.45 | 0.1 | 19.59305 | 13.3393 | W | 80.5144908 | 3737 | RADAMO |  |  |  | RADAMO |  | 3.9179e+19 | 21842283923118.2 | 138.2 | low |  |  |  |  | PWR | 1793700 | 6.25375 | 1.0486e+19 | 19.02061 | 0.2703425 | 0.5665077 | 1.573594 | 0.008945684 | 0.8879304 | 0.4613831
300 | 0.31 | 0.6 | 1.56 | 0.005 | 0.45 | 0.1 | 19.59305 | 13.3393 | W | 97.1049228 | 3738 | RADAMO |  |  |  | RADAMO |  | 3.9179e+19 | 21842283923118.2 | 162.2 | low |  |  |  |  | PWR | 1793700 | 6.25375 | 1.0486e+19 | 19.02061 | 0.2703425 | 0.5665077 | 1.573594 | 0.008945684 | 0.8879304 | 0.4613831
300 | 0.31 | 0.6 | 1.56 | 0.005 | 0.45 | 0.1 | 19.6674 | 13.42424 | W | 88.0226288 | 3739 | RADAMO |  |  |  | RADAMO |  | 4.6494e+19 | 26560635546052.3 | 149.2 | low |  |  |  |  | PWR | 1750500 | 6.243162 | 1.1967e+19 | 19.07798 | 0.2703425 | 0.5665077 | 1.573594 | 0.008945684 | 0.8879304 | 0.4613831
300 | 0.31 | 0.6 | 1.56 | 0.005 | 0.45 | 0.1 | 19.6674 | 13.42424 | W | 94.2862508 | 3740 | RADAMO |  |  |  | RADAMO |  | 4.6494e+19 | 26560635546052.3 | 158.2 | low |  |  |  |  | PWR | 1750500 | 6.243162 | 1.1967e+19 | 19.07798 | 0.2703425 | 0.5665077 | 1.573594 | 0.008945684 | 0.8879304 | 0.4613831
300 | 0.31 | 0.6 | 1.56 | 0.005 | 0.45 | 0.1 | 19.73875 | 13.88824 | W | 108.5940108 | 3741 | RADAMO |  |  |  | RADAMO |  | 5.4796e+19 | 77310307852930.4 | 178.2 | low |  |  |  |  | PWR | 708780 | 5.850511 | 1.139e+19 | 19.05653 | 0.2703425 | 0.5665077 | 1.573594 | 0.008945684 | 0.8879304 | 0.4613831
300 | 0.31 | 0.6 | 1.56 | 0.005 | 0.45 | 0.1 | 19.73875 | 13.88824 | W | 111.5198828 | 3742 | RADAMO |  |  |  | RADAMO |  | 5.4796e+19 | 77310307852930.4 | 182.2 | low |  |  |  |  | PWR | 708780 | 5.850511 | 1.139e+19 | 19.05653 | 0.2703425 | 0.5665077 | 1.573594 | 0.008945684 | 0.8879304 | 0.4613831
300 | 0.31 | 0.6 | 1.56 | 0.005 | 0.45 | 0.1 | 19.73875 | 13.88824 | W | 115.9488908 | 3743 | RADAMO |  |  |  | RADAMO |  | 5.4796e+19 | 77310307852930.4 | 188.2 | low |  |  |  |  | PWR | 708780 | 5.850511 | 1.139e+19 | 19.05653 | 0.2703425 | 0.5665077 | 1.573594 | 0.008945684 | 0.8879304 | 0.4613831
300 | 0.31 | 0.6 | 1.56 | 0.005 | 0.45 | 0.1 | 19.73875 | 13.88824 | W | 116.6917488 | 3744 | RADAMO |  |  |  | RADAMO |  | 5.4796e+19 | 77310307852930.4 | 189.2 | low |  |  |  |  | PWR | 708780 | 5.850511 | 1.139e+19 | 19.05653 | 0.2703425 | 0.5665077 | 1.573594 | 0.008945684 | 0.8879304 | 0.4613831
300 | 0.31 | 0.6 | 1.56 | 0.005 | 0.45 | 0.1 | 19.85619 | 13.61303 | W | 112.2547008 | 3745 | RADAMO |  |  |  | RADAMO |  | 7.1811e+19 | 41023259042142.8 | 183.2 | high |  |  |  |  | PWR | 1750500 | 6.243162 | 1.6944e+19 | 19.22901 | 0.2703425 | 0.5665077 | 1.573594 | 0.008945684 | 0.8879304 | 0.4613831
300 | 0.31 | 0.6 | 1.56 | 0.005 | 0.45 | 0.1 | 19.85619 | 13.61303 | W | 121.1770368 | 3746 | RADAMO |  |  |  | RADAMO |  | 7.1811e+19 | 41023259042142.8 | 195.2 | high |  |  |  |  | PWR | 1750500 | 6.243162 | 1.6944e+19 | 19.22901 | 0.2703425 | 0.5665077 | 1.573594 | 0.008945684 | 0.8879304 | 0.4613831
300 | 0.31 | 0.6 | 1.56 | 0.005 | 0.45 | 0.1 | 19.85851 | 13.60476 | W | 131.8303088 | 3747 | RADAMO |  |  |  | RADAMO |  | 7.2196e+19 | 40249908949235.1 | 209.2 | high |  |  |  |  | PWR | 1793700 | 6.25375 | 1.71e+19 | 19.23299 | 0.2703425 | 0.5665077 | 1.573594 | 0.008945684 | 0.8879304 | 0.4613831
300 | 0.31 | 0.6 | 1.56 | 0.005 | 0.45 | 0.1 | 19.85851 | 13.60476 | W | 115.9488908 | 3748 | RADAMO |  |  |  | RADAMO |  | 7.2196e+19 | 40249908949235.1 | 188.2 | high |  |  |  |  | PWR | 1793700 | 6.25375 | 1.71e+19 | 19.23299 | 0.2703425 | 0.5665077 | 1.573594 | 0.008945684 | 0.8879304 | 0.4613831
300 | 0.31 | 0.6 | 1.56 | 0.005 | 0.45 | 0.1 | 19.96437 | 13.7212 | W | 130.2923328 | 3749 | RADAMO |  |  |  | RADAMO |  | 9.2122e+19 | 52626352417333.4 | 207.2 | high |  |  |  |  | PWR | 1750500 | 6.243162 | 2.068e+19 | 19.31555 | 0.2703425 | 0.5665077 | 1.573594 | 0.008945684 | 0.8879304 | 0.4613831
300 | 0.31 | 0.6 | 1.56 | 0.005 | 0.45 | 0.1 | 19.96437 | 13.7212 | W | 115.9488908 | 3750 | RADAMO |  |  |  | RADAMO |  | 9.2122e+19 | 52626352417333.4 | 188.2 | high |  |  |  |  | PWR | 1750500 | 6.243162 | 2.068e+19 | 19.31555 | 0.2703425 | 0.5665077 | 1.573594 | 0.008945684 | 0.8879304 | 0.4613831
300 | 0.31 | 0.6 | 1.56 | 0.005 | 0.45 | 0.1 | 20.05816 | 13.815 | W | 145.9132928 | 3751 | RADAMO |  |  |  | RADAMO |  | 1.1433e+20 | 65312767780634.1 | 227.2 | high |  |  |  |  | PWR | 1750500 | 6.243162 | 2.458e+19 | 19.39058 | 0.2703425 | 0.5665077 | 1.573594 | 0.008945684 | 0.8879304 | 0.4613831
300 | 0.31 | 0.6 | 1.56 | 0.005 | 0.45 | 0.1 | 20.05816 | 13.815 | W | 140.3849868 | 3752 | RADAMO |  |  |  | RADAMO |  | 1.1433e+20 | 65312767780634.1 | 220.2 | high |  |  |  |  | PWR | 1750500 | 6.243162 | 2.458e+19 | 19.39058 | 0.2703425 | 0.5665077 | 1.573594 | 0.008945684 | 0.8879304 | 0.4613831
300 | 0.31 | 0.6 | 1.56 | 0.005 | 0.45 | 0.1 | 20.05816 | 13.815 | W | 127.9954188 | 3753 | RADAMO |  |  |  | RADAMO |  | 1.1433e+20 | 65312767780634.1 | 204.2 | high |  |  |  |  | PWR | 1750500 | 6.243162 | 2.458e+19 | 19.39058 | 0.2703425 | 0.5665077 | 1.573594 | 0.008945684 | 0.8879304 | 0.4613831
265 | 0.31 | 0.6 | 1.56 | 0.005 | 0.45 | 0.1 | 19.18211 | 12.80223 | W | 92.74512 | 3754 | RADAMO |  |  |  | RADAMO |  | 1.5209e+19 | 6341983902256.9 | 156 | low |  |  |  |  | PWR | 2398200 | 6.379885 | 5.213e+18 | 18.71709 | 0.2703425 | 0.5665077 | 1.573594 | 0.008945684 | 0.8879304 | 0.4613831
265 | 0.31 | 0.6 | 1.56 | 0.005 | 0.45 | 0.1 | 19.75724 | 13.37735 | W | 171.85427 | 3756 | RADAMO |  |  |  | RADAMO |  | 5.7179e+19 | 23842648341396.2 | 259 | low |  |  |  |  | PWR | 2398200 | 6.379885 | 1.5038e+19 | 19.17719 | 0.2703425 | 0.5665077 | 1.573594 | 0.008945684 | 0.8879304 | 0.4613831
265 | 0.31 | 0.6 | 1.56 | 0.005 | 0.45 | 0.1 | 20.05386 | 13.67398 | W | 219.00923 | 3758 | RADAMO |  |  |  | RADAMO |  | 1.132e+20 | 47203627019329.9 | 313 | high |  |  |  |  | PWR | 2398200 | 6.379885 | 2.5971e+19 | 19.41449 | 0.2703425 | 0.5665077 | 1.573594 | 0.008945684 | 0.8879304 | 0.4613831
265 | 0.31 | 0.6 | 1.56 | 0.005 | 0.45 | 0.1 | 20.05386 | 13.67398 | W | 229.09392 | 3759 | RADAMO |  |  |  | RADAMO |  | 1.132e+20 | 47203627019329.9 | 324 | high |  |  |  |  | PWR | 2398200 | 6.379885 | 2.5971e+19 | 19.41449 | 0.2703425 | 0.5665077 | 1.573594 | 0.008945684 | 0.8879304 | 0.4613831
265 | 0.31 | 0.6 | 1.56 | 0.005 | 0.45 | 0.1 | 20.22075 | 13.84086 | W | 245.94588 | 3760 | RADAMO |  |  |  | RADAMO |  | 1.6624e+20 | 69320292399985.3 | 342 | high |  |  |  |  | PWR | 2398200 | 6.379885 | 3.5318e+19 | 19.548 | 0.2703425 | 0.5665077 | 1.573594 | 0.008945684 | 0.8879304 | 0.4613831
265 | 0.31 | 0.6 | 1.56 | 0.005 | 0.45 | 0.1 | 20.22075 | 13.84086 | W | 276.97692 | 3761 | RADAMO |  |  |  | RADAMO |  | 1.6624e+20 | 69320292399985.3 | 374 | high |  |  |  |  | PWR | 2398200 | 6.379885 | 3.5318e+19 | 19.548 | 0.2703425 | 0.5665077 | 1.573594 | 0.008945684 | 0.8879304 | 0.4613831
300 | 0.13 | 0.64 | 1.55 | 0.008 | 0.25 | 0.18 | 18.26811 | 12.99386 | P | 10.068 | 3762 | RADAMO |  |  |  | RADAMO |  | 1.854e+18 | 9859604339502.2 | 20 | low |  |  |  |  | PWR | 188040 | 5.27425 | 5.8178e+17 | 17.76476 | 0.1132386 | 0.6035777 | 1.561703 | 0.01429658 | 0.4927256 | 0.8295315
300 | 0.13 | 0.64 | 1.55 | 0.008 | 0.25 | 0.18 | 18.26811 | 12.99386 | P | 13.19292 | 3763 | RADAMO |  |  |  | RADAMO |  | 1.854e+18 | 9859604339502.2 | 26 | low |  |  |  |  | PWR | 188040 | 5.27425 | 5.8178e+17 | 17.76476 | 0.1132386 | 0.6035777 | 1.561703 | 0.01429658 | 0.4927256 | 0.8295315
300 | 0.13 | 0.64 | 1.55 | 0.008 | 0.25 | 0.18 | 18.26811 | 12.99386 | P | 8.52363 | 3764 | RADAMO |  |  |  | RADAMO |  | 1.854e+18 | 9859604339502.2 | 17 | low |  |  |  |  | PWR | 188040 | 5.27425 | 5.8178e+17 | 17.76476 | 0.1132386 | 0.6035777 | 1.561703 | 0.01429658 | 0.4927256 | 0.8295315
300 | 0.13 | 0.64 | 1.55 | 0.008 | 0.25 | 0.18 | 18.26811 | 12.99386 | P | 16.89963 | 3765 | RADAMO |  |  |  | RADAMO |  | 1.854e+18 | 9859604339502.2 | 33 | low |  |  |  |  | PWR | 188040 | 5.27425 | 5.8178e+17 | 17.76476 | 0.1132386 | 0.6035777 | 1.561703 | 0.01429658 | 0.4927256 | 0.8295315
300 | 0.13 | 0.64 | 1.55 | 0.008 | 0.25 | 0.18 | 18.4442 | 13.16995 | P | 12.14592 | 3766 | RADAMO |  |  |  | RADAMO |  | 2.781e+18 | 14789406509253.3 | 24 | low |  |  |  |  | PWR | 188040 | 5.27425 | 8.047e+17 | 17.90564 | 0.1132386 | 0.6035777 | 1.561703 | 0.01429658 | 0.4927256 | 0.8295315
300 | 0.13 | 0.64 | 1.55 | 0.008 | 0.25 | 0.18 | 18.4442 | 13.16995 | P | 12.66875 | 3767 | RADAMO |  |  |  | RADAMO |  | 2.781e+18 | 14789406509253.3 | 25 | low |  |  |  |  | PWR | 188040 | 5.27425 | 8.047e+17 | 17.90564 | 0.1132386 | 0.6035777 | 1.561703 | 0.01429658 | 0.4927256 | 0.8295315
300 | 0.13 | 0.64 | 1.55 | 0.008 | 0.25 | 0.18 | 18.4442 | 13.16995 | P | 15.83387 | 3769 | RADAMO |  |  |  | RADAMO |  | 2.781e+18 | 14789406509253.3 | 31 | low |  |  |  |  | PWR | 188040 | 5.27425 | 8.047e+17 | 17.90564 | 0.1132386 | 0.6035777 | 1.561703 | 0.01429658 | 0.4927256 | 0.8295315
300 | 0.13 | 0.64 | 1.55 | 0.008 | 0.25 | 0.18 | 18.6039 | 13.05964 | P | 22.30883 | 3770 | RADAMO |  |  |  | RADAMO |  | 4.017e+18 | 11471898560658.0 | 43 | low |  |  |  |  | PWR | 350160 | 5.544267 | 1.2229e+18 | 18.0874 | 0.1132386 | 0.6035777 | 1.561703 | 0.01429658 | 0.4927256 | 0.8295315
300 | 0.13 | 0.64 | 1.55 | 0.008 | 0.25 | 0.18 | 18.6039 | 13.05964 | P | 15.83387 | 3771 | RADAMO |  |  |  | RADAMO |  | 4.017e+18 | 11471898560658.0 | 31 | low |  |  |  |  | PWR | 350160 | 5.544267 | 1.2229e+18 | 18.0874 | 0.1132386 | 0.6035777 | 1.561703 | 0.01429658 | 0.4927256 | 0.8295315
300 | 0.13 | 0.64 | 1.55 | 0.008 | 0.25 | 0.18 | 18.6039 | 13.05964 | P | 21.21627 | 3772 | RADAMO |  |  |  | RADAMO |  | 4.017e+18 | 11471898560658.0 | 41 | low |  |  |  |  | PWR | 350160 | 5.544267 | 1.2229e+18 | 18.0874 | 0.1132386 | 0.6035777 | 1.561703 | 0.01429658 | 0.4927256 | 0.8295315
300 | 0.13 | 0.64 | 1.55 | 0.008 | 0.25 | 0.18 | 18.72041 | 13.17614 | P | 13.19292 | 3774 | RADAMO |  |  |  | RADAMO |  | 5.253e+18 | 15001713502398.9 | 26 | low |  |  |  |  | PWR | 350160 | 5.544267 | 1.5157e+18 | 18.1806 | 0.1132386 | 0.6035777 | 1.561703 | 0.01429658 | 0.4927256 | 0.8295315
300 | 0.13 | 0.64 | 1.55 | 0.008 | 0.25 | 0.18 | 18.72041 | 13.17614 | P | 16.89963 | 3775 | RADAMO |  |  |  | RADAMO |  | 5.253e+18 | 15001713502398.9 | 33 | low |  |  |  |  | PWR | 350160 | 5.544267 | 1.5157e+18 | 18.1806 | 0.1132386 | 0.6035777 | 1.561703 | 0.01429658 | 0.4927256 | 0.8295315
300 | 0.13 | 0.64 | 1.55 | 0.008 | 0.25 | 0.18 | 18.72041 | 13.17614 | P | 19.04723 | 3776 | RADAMO |  |  |  | RADAMO |  | 5.253e+18 | 15001713502398.9 | 37 | low |  |  |  |  | PWR | 350160 | 5.544267 | 1.5157e+18 | 18.1806 | 0.1132386 | 0.6035777 | 1.561703 | 0.01429658 | 0.4927256 | 0.8295315
300 | 0.13 | 0.64 | 1.55 | 0.008 | 0.25 | 0.18 | 18.72041 | 13.17614 | P | 17.43452 | 3777 | RADAMO |  |  |  | RADAMO |  | 5.253e+18 | 15001713502398.9 | 34 | low |  |  |  |  | PWR | 350160 | 5.544267 | 1.5157e+18 | 18.1806 | 0.1132386 | 0.6035777 | 1.561703 | 0.01429658 | 0.4927256 | 0.8295315
300 | 0.13 | 0.64 | 1.55 | 0.008 | 0.25 | 0.18 | 19.13341 | 13.85916 | P | 30.67388 | 3778 | RADAMO |  |  |  | RADAMO |  | 1.3596e+19 | 72303765156349.7 | 58 | low |  |  |  |  | PWR | 188040 | 5.27425 | 2.8642e+18 | 18.457 | 0.1132386 | 0.6035777 | 1.561703 | 0.01429658 | 0.4927256 | 0.8295315
300 | 0.13 | 0.64 | 1.55 | 0.008 | 0.25 | 0.18 | 19.13341 | 13.85916 | P | 36.41808 | 3779 | RADAMO |  |  |  | RADAMO |  | 1.3596e+19 | 72303765156349.7 | 68 | low |  |  |  |  | PWR | 188040 | 5.27425 | 2.8642e+18 | 18.457 | 0.1132386 | 0.6035777 | 1.561703 | 0.01429658 | 0.4927256 | 0.8295315
300 | 0.13 | 0.64 | 1.55 | 0.008 | 0.25 | 0.18 | 19.13341 | 13.85916 | P | 29.54112 | 3780 | RADAMO |  |  |  | RADAMO |  | 1.3596e+19 | 72303765156349.7 | 56 | low |  |  |  |  | PWR | 188040 | 5.27425 | 2.8642e+18 | 18.457 | 0.1132386 | 0.6035777 | 1.561703 | 0.01429658 | 0.4927256 | 0.8295315
300 | 0.13 | 0.64 | 1.55 | 0.008 | 0.25 | 0.18 | 19.43444 | 13.89017 | P | 35.25852 | 3781 | RADAMO |  |  |  | RADAMO |  | 2.7192e+19 | 77655928718300.2 | 66 | low |  |  |  |  | PWR | 350160 | 5.544267 | 5.6472e+18 | 18.75183 | 0.1132386 | 0.6035777 | 1.561703 | 0.01429658 | 0.4927256 | 0.8295315
300 | 0.13 | 0.64 | 1.55 | 0.008 | 0.25 | 0.18 | 19.43444 | 13.89017 | P | 38.16747 | 3783 | RADAMO |  |  |  | RADAMO |  | 2.7192e+19 | 77655928718300.2 | 71 | low |  |  |  |  | PWR | 350160 | 5.544267 | 5.6472e+18 | 18.75183 | 0.1132386 | 0.6035777 | 1.561703 | 0.01429658 | 0.4927256 | 0.8295315
300 | 0.13 | 0.64 | 1.55 | 0.008 | 0.25 | 0.18 | 19.71527 | 13.86476 | P | 68.448 | 3785 | RADAMO |  |  |  | RADAMO |  | 5.1912e+19 | 73241344281723.5 | 120 | low |  |  |  |  | PWR | 708780 | 5.850511 | 1.0908e+19 | 19.03774 | 0.1132386 | 0.6035777 | 1.561703 | 0.01429658 | 0.4927256 | 0.8295315
300 | 0.13 | 0.64 | 1.55 | 0.008 | 0.25 | 0.18 | 19.71527 | 13.86476 | P | 63.92523 | 3786 | RADAMO |  |  |  | RADAMO |  | 5.1912e+19 | 73241344281723.5 | 113 | low |  |  |  |  | PWR | 708780 | 5.850511 | 1.0908e+19 | 19.03774 | 0.1132386 | 0.6035777 | 1.561703 | 0.01429658 | 0.4927256 | 0.8295315
300 | 0.13 | 0.64 | 1.55 | 0.008 | 0.25 | 0.18 | 19.71527 | 13.86476 | P | 66.50163 | 3787 | RADAMO |  |  |  | RADAMO |  | 5.1912e+19 | 73241344281723.5 | 117 | low |  |  |  |  | PWR | 708780 | 5.850511 | 1.0908e+19 | 19.03774 | 0.1132386 | 0.6035777 | 1.561703 | 0.01429658 | 0.4927256 | 0.8295315
300 | 0.13 | 0.64 | 1.55 | 0.008 | 0.25 | 0.18 | 19.71527 | 13.86476 | P | 67.14908 | 3788 | RADAMO |  |  |  | RADAMO |  | 5.1912e+19 | 73241344281723.5 | 118 | low |  |  |  |  | PWR | 708780 | 5.850511 | 1.0908e+19 | 19.03774 | 0.1132386 | 0.6035777 | 1.561703 | 0.01429658 | 0.4927256 | 0.8295315
300 | 0.13 | 0.64 | 1.55 | 0.008 | 0.25 | 0.18 | 20.02987 | 13.78671 | P | 99.80252 | 3789 | RADAMO |  |  |  | RADAMO |  | 1.0712e+20 | 61193944587260.8 | 166 | high |  |  |  |  | PWR | 1750500 | 6.243162 | 2.3332e+19 | 19.36795 | 0.1132386 | 0.6035777 | 1.561703 | 0.01429658 | 0.4927256 | 0.8295315
300 | 0.13 | 0.64 | 1.55 | 0.008 | 0.25 | 0.18 | 20.02987 | 13.78671 | P | 92.04675 | 3790 | RADAMO |  |  |  | RADAMO |  | 1.0712e+20 | 61193944587260.8 | 155 | high |  |  |  |  | PWR | 1750500 | 6.243162 | 2.3332e+19 | 19.36795 | 0.1132386 | 0.6035777 | 1.561703 | 0.01429658 | 0.4927256 | 0.8295315
300 | 0.13 | 0.64 | 1.55 | 0.008 | 0.25 | 0.18 | 20.02987 | 13.78671 | P | 77.69052 | 3791 | RADAMO |  |  |  | RADAMO |  | 1.0712e+20 | 61193944587260.8 | 134 | high |  |  |  |  | PWR | 1750500 | 6.243162 | 2.3332e+19 | 19.36795 | 0.1132386 | 0.6035777 | 1.561703 | 0.01429658 | 0.4927256 | 0.8295315
265 | 0.13 | 0.64 | 1.55 | 0.008 | 0.25 | 0.18 | 19.34894 | 12.96906 | P | 50.13827 | 3792 | RADAMO |  |  |  | RADAMO |  | 2.2333e+19 | 9312280160276.0 | 91 | low |  |  |  |  | PWR | 2398200 | 6.379885 | 7.0885e+18 | 18.85055 | 0.1132386 | 0.6035777 | 1.561703 | 0.01429658 | 0.4927256 | 0.8295315
265 | 0.13 | 0.64 | 1.55 | 0.008 | 0.25 | 0.18 | 19.34894 | 12.96906 | P | 44.08587 | 3793 | RADAMO |  |  |  | RADAMO |  | 2.2333e+19 | 9312280160276.0 | 81 | low |  |  |  |  | PWR | 2398200 | 6.379885 | 7.0885e+18 | 18.85055 | 0.1132386 | 0.6035777 | 1.561703 | 0.01429658 | 0.4927256 | 0.8295315
265 | 0.13 | 0.64 | 1.55 | 0.008 | 0.25 | 0.18 | 19.83654 | 13.45666 | P | 131.67627 | 3794 | RADAMO |  |  |  | RADAMO |  | 6.8635e+19 | 28619205837399.9 | 209 | high |  |  |  |  | PWR | 2398200 | 6.379885 | 1.7403e+19 | 19.24064 | 0.1132386 | 0.6035777 | 1.561703 | 0.01429658 | 0.4927256 | 0.8295315
265 | 0.13 | 0.64 | 1.55 | 0.008 | 0.25 | 0.18 | 19.83654 | 13.45666 | P | 133.99248 | 3795 | RADAMO |  |  |  | RADAMO |  | 6.8635e+19 | 28619205837399.9 | 212 | high |  |  |  |  | PWR | 2398200 | 6.379885 | 1.7403e+19 | 19.24064 | 0.1132386 | 0.6035777 | 1.561703 | 0.01429658 | 0.4927256 | 0.8295315
265 | 0.13 | 0.64 | 1.55 | 0.008 | 0.25 | 0.18 | 20.09873 | 13.71885 | P | 188.00028 | 3796 | RADAMO |  |  |  | RADAMO |  | 1.2553e+20 | 52341436762930.5 | 278 | high |  |  |  |  | PWR | 2398200 | 6.379885 | 2.8209e+19 | 19.45039 | 0.1132386 | 0.6035777 | 1.561703 | 0.01429658 | 0.4927256 | 0.8295315
265 | 0.13 | 0.64 | 1.55 | 0.008 | 0.25 | 0.18 | 20.09873 | 13.71885 | P | 188.86347 | 3797 | RADAMO |  |  |  | RADAMO |  | 1.2553e+20 | 52341436762930.5 | 279 | high |  |  |  |  | PWR | 2398200 | 6.379885 | 2.8209e+19 | 19.45039 | 0.1132386 | 0.6035777 | 1.561703 | 0.01429658 | 0.4927256 | 0.8295315
265 | 0.13 | 0.64 | 1.55 | 0.008 | 0.25 | 0.18 | 20.24472 | 13.86483 | P | 227.24828 | 3798 | RADAMO |  |  |  | RADAMO |  | 1.7568e+20 | 73253927984929.5 | 322 | high |  |  |  |  | PWR | 2398200 | 6.379885 | 3.6913e+19 | 19.56717 | 0.1132386 | 0.6035777 | 1.561703 | 0.01429658 | 0.4927256 | 0.8295315
265 | 0.13 | 0.64 | 1.55 | 0.008 | 0.25 | 0.18 | 20.24472 | 13.86483 | P | 229.09392 | 3799 | RADAMO |  |  |  | RADAMO |  | 1.7568e+20 | 73253927984929.5 | 324 | high |  |  |  |  | PWR | 2398200 | 6.379885 | 3.6913e+19 | 19.56717 | 0.1132386 | 0.6035777 | 1.561703 | 0.01429658 | 0.4927256 | 0.8295315
300 | 0.12 | 1.01 | 1.3 | 0.021 | 0.19 | 0.05 | 18.24329 | 12.96904 | W | 7.2458675 | 3800 | RADAMO |  |  |  | RADAMO |  | 1.751e+18 | 9311848542863.2 | 14.5 | low |  |  |  |  | PWR | 188040 | 5.27425 | 5.5578e+17 | 17.7449 | 0.1050948 | 0.9576866 | 1.316918 | 0.03773205 | 0.3765022 | 0.231675
300 | 0.12 | 1.01 | 1.3 | 0.021 | 0.19 | 0.05 | 18.24329 | 12.96904 | W | 0.2451675 | 3801 | RADAMO |  |  |  | RADAMO |  | 1.751e+18 | 9311848542863.2 | 0.5 | low |  |  |  |  | PWR | 188040 | 5.27425 | 5.5578e+17 | 17.7449 | 0.1050948 | 0.9576866 | 1.316918 | 0.03773205 | 0.3765022 | 0.231675
300 | 0.12 | 1.01 | 1.3 | 0.021 | 0.19 | 0.05 | 18.24329 | 12.96904 | W | 6.7371075 | 3802 | RADAMO |  |  |  | RADAMO |  | 1.751e+18 | 9311848542863.2 | 13.5 | low |  |  |  |  | PWR | 188040 | 5.27425 | 5.5578e+17 | 17.7449 | 0.1050948 | 0.9576866 | 1.316918 | 0.03773205 | 0.3765022 | 0.231675
300 | 0.12 | 1.01 | 1.3 | 0.021 | 0.19 | 0.05 | 18.42781 | 13.15356 | W | -4.5945325 | 3804 | RADAMO |  |  |  | RADAMO |  | 2.678e+18 | 14241650712614.3 | -9.5 | low |  |  |  |  | PWR | 188040 | 5.27425 | 7.8077e+17 | 17.89252 | 0.1050948 | 0.9576866 | 1.316918 | 0.03773205 | 0.3765022 | 0.231675
300 | 0.12 | 1.01 | 1.3 | 0.021 | 0.19 | 0.05 | 18.42781 | 13.15356 | W | -7.4340325 | 3805 | RADAMO |  |  |  | RADAMO |  | 2.678e+18 | 14241650712614.3 | -15.5 | low |  |  |  |  | PWR | 188040 | 5.27425 | 7.8077e+17 | 17.89252 | 0.1050948 | 0.9576866 | 1.316918 | 0.03773205 | 0.3765022 | 0.231675
300 | 0.12 | 1.01 | 1.3 | 0.021 | 0.19 | 0.05 | 18.42781 | 13.15356 | W | 16.0998075 | 3806 | RADAMO |  |  |  | RADAMO |  | 2.678e+18 | 14241650712614.3 | 31.5 | low |  |  |  |  | PWR | 188040 | 5.27425 | 7.8077e+17 | 17.89252 | 0.1050948 | 0.9576866 | 1.316918 | 0.03773205 | 0.3765022 | 0.231675
300 | 0.12 | 1.01 | 1.3 | 0.021 | 0.19 | 0.05 | 18.42781 | 13.15356 | W | 11.3641875 | 3807 | RADAMO |  |  |  | RADAMO |  | 2.678e+18 | 14241650712614.3 | 22.5 | low |  |  |  |  | PWR | 188040 | 5.27425 | 7.8077e+17 | 17.89252 | 0.1050948 | 0.9576866 | 1.316918 | 0.03773205 | 0.3765022 | 0.231675
300 | 0.12 | 1.01 | 1.3 | 0.021 | 0.19 | 0.05 | 18.56914 | 13.02487 | W | 15.5682675 | 3808 | RADAMO |  |  |  | RADAMO |  | 3.708e+18 | 10589444825222.8 | 30.5 | low |  |  |  |  | PWR | 350160 | 5.544267 | 1.1471e+18 | 18.05959 | 0.1050948 | 0.9576866 | 1.316918 | 0.03773205 | 0.3765022 | 0.231675
300 | 0.12 | 1.01 | 1.3 | 0.021 | 0.19 | 0.05 | 18.56914 | 13.02487 | W | 9.2943075 | 3809 | RADAMO |  |  |  | RADAMO |  | 3.708e+18 | 10589444825222.8 | 18.5 | low |  |  |  |  | PWR | 350160 | 5.544267 | 1.1471e+18 | 18.05959 | 0.1050948 | 0.9576866 | 1.316918 | 0.03773205 | 0.3765022 | 0.231675
300 | 0.12 | 1.01 | 1.3 | 0.021 | 0.19 | 0.05 | 18.56914 | 13.02487 | W | 16.6326875 | 3810 | RADAMO |  |  |  | RADAMO |  | 3.708e+18 | 10589444825222.8 | 32.5 | low |  |  |  |  | PWR | 350160 | 5.544267 | 1.1471e+18 | 18.05959 | 0.1050948 | 0.9576866 | 1.316918 | 0.03773205 | 0.3765022 | 0.231675
300 | 0.12 | 1.01 | 1.3 | 0.021 | 0.19 | 0.05 | 18.56914 | 13.02487 | W | 21.4889075 | 3811 | RADAMO |  |  |  | RADAMO |  | 3.708e+18 | 10589444825222.8 | 41.5 | low |  |  |  |  | PWR | 350160 | 5.544267 | 1.1471e+18 | 18.05959 | 0.1050948 | 0.9576866 | 1.316918 | 0.03773205 | 0.3765022 | 0.231675
300 | 0.12 | 1.01 | 1.3 | 0.021 | 0.19 | 0.05 | 18.69408 | 13.14981 | W | 21.4889075 | 3812 | RADAMO |  |  |  | RADAMO |  | 4.944e+18 | 14119259766963.7 | 41.5 | low |  |  |  |  | PWR | 350160 | 5.544267 | 1.4439e+18 | 18.15954 | 0.1050948 | 0.9576866 | 1.316918 | 0.03773205 | 0.3765022 | 0.231675
300 | 0.12 | 1.01 | 1.3 | 0.021 | 0.19 | 0.05 | 18.69408 | 13.14981 | W | 15.0380675 | 3813 | RADAMO |  |  |  | RADAMO |  | 4.944e+18 | 14119259766963.7 | 29.5 | low |  |  |  |  | PWR | 350160 | 5.544267 | 1.4439e+18 | 18.15954 | 0.1050948 | 0.9576866 | 1.316918 | 0.03773205 | 0.3765022 | 0.231675
300 | 0.12 | 1.01 | 1.3 | 0.021 | 0.19 | 0.05 | 18.69408 | 13.14981 | W | 23.1317675 | 3814 | RADAMO |  |  |  | RADAMO |  | 4.944e+18 | 14119259766963.7 | 44.5 | low |  |  |  |  | PWR | 350160 | 5.544267 | 1.4439e+18 | 18.15954 | 0.1050948 | 0.9576866 | 1.316918 | 0.03773205 | 0.3765022 | 0.231675
300 | 0.12 | 1.01 | 1.3 | 0.021 | 0.19 | 0.05 | 18.69408 | 13.14981 | W | 17.1669075 | 3815 | RADAMO |  |  |  | RADAMO |  | 4.944e+18 | 14119259766963.7 | 33.5 | low |  |  |  |  | PWR | 350160 | 5.544267 | 1.4439e+18 | 18.15954 | 0.1050948 | 0.9576866 | 1.316918 | 0.03773205 | 0.3765022 | 0.231675
300 | 0.12 | 1.01 | 1.3 | 0.021 | 0.19 | 0.05 | 19.10626 | 13.83201 | W | 27.0120075 | 3816 | RADAMO |  |  |  | RADAMO |  | 1.2772e+19 | 67921718783237.6 | 51.5 | low |  |  |  |  | PWR | 188040 | 5.27425 | 2.7245e+18 | 18.43528 | 0.1050948 | 0.9576866 | 1.316918 | 0.03773205 | 0.3765022 | 0.231675
300 | 0.12 | 1.01 | 1.3 | 0.021 | 0.19 | 0.05 | 19.10626 | 13.83201 | W | 32.0973675 | 3817 | RADAMO |  |  |  | RADAMO |  | 1.2772e+19 | 67921718783237.6 | 60.5 | low |  |  |  |  | PWR | 188040 | 5.27425 | 2.7245e+18 | 18.43528 | 0.1050948 | 0.9576866 | 1.316918 | 0.03773205 | 0.3765022 | 0.231675
300 | 0.12 | 1.01 | 1.3 | 0.021 | 0.19 | 0.05 | 19.10626 | 13.83201 | W | 28.6950675 | 3818 | RADAMO |  |  |  | RADAMO |  | 1.2772e+19 | 67921718783237.6 | 54.5 | low |  |  |  |  | PWR | 188040 | 5.27425 | 2.7245e+18 | 18.43528 | 0.1050948 | 0.9576866 | 1.316918 | 0.03773205 | 0.3765022 | 0.231675
300 | 0.12 | 1.01 | 1.3 | 0.021 | 0.19 | 0.05 | 19.40553 | 13.86127 | W | 48.6126075 | 3819 | RADAMO |  |  |  | RADAMO |  | 2.5441e+19 | 72655357550833.9 | 88.5 | low |  |  |  |  | PWR | 350160 | 5.544267 | 5.3543e+18 | 18.7287 | 0.1050948 | 0.9576866 | 1.316918 | 0.03773205 | 0.3765022 | 0.231675
300 | 0.12 | 1.01 | 1.3 | 0.021 | 0.19 | 0.05 | 19.40553 | 13.86127 | W | 49.8324675 | 3820 | RADAMO |  |  |  | RADAMO |  | 2.5441e+19 | 72655357550833.9 | 90.5 | low |  |  |  |  | PWR | 350160 | 5.544267 | 5.3543e+18 | 18.7287 | 0.1050948 | 0.9576866 | 1.316918 | 0.03773205 | 0.3765022 | 0.231675
300 | 0.12 | 1.01 | 1.3 | 0.021 | 0.19 | 0.05 | 19.6877 | 13.83719 | W | 74.0282075 | 3821 | RADAMO |  |  |  | RADAMO |  | 4.8719e+19 | 68736420327887.4 | 128.5 | low |  |  |  |  | PWR | 708780 | 5.850511 | 1.0368e+19 | 19.01569 | 0.1050948 | 0.9576866 | 1.316918 | 0.03773205 | 0.3765022 | 0.231675
300 | 0.12 | 1.01 | 1.3 | 0.021 | 0.19 | 0.05 | 19.6877 | 13.83719 | W | 88.2296675 | 3822 | RADAMO |  |  |  | RADAMO |  | 4.8719e+19 | 68736420327887.4 | 149.5 | low |  |  |  |  | PWR | 708780 | 5.850511 | 1.0368e+19 | 19.01569 | 0.1050948 | 0.9576866 | 1.316918 | 0.03773205 | 0.3765022 | 0.231675
300 | 0.12 | 1.01 | 1.3 | 0.021 | 0.19 | 0.05 | 19.6877 | 13.83719 | W | 77.3559075 | 3823 | RADAMO |  |  |  | RADAMO |  | 4.8719e+19 | 68736420327887.4 | 133.5 | low |  |  |  |  | PWR | 708780 | 5.850511 | 1.0368e+19 | 19.01569 | 0.1050948 | 0.9576866 | 1.316918 | 0.03773205 | 0.3765022 | 0.231675
300 | 0.12 | 1.01 | 1.3 | 0.021 | 0.19 | 0.05 | 19.6877 | 13.83719 | W | 82.7499075 | 3824 | RADAMO |  |  |  | RADAMO |  | 4.8719e+19 | 68736420327887.4 | 141.5 | low |  |  |  |  | PWR | 708780 | 5.850511 | 1.0368e+19 | 19.01569 | 0.1050948 | 0.9576866 | 1.316918 | 0.03773205 | 0.3765022 | 0.231675
300 | 0.12 | 1.01 | 1.3 | 0.021 | 0.19 | 0.05 | 20.0992 | 13.85603 | W | 120.6512675 | 3825 | RADAMO |  |  |  | RADAMO |  | 1.2566e+20 | 71785204227363.6 | 194.5 | high |  |  |  |  | PWR | 1750500 | 6.243162 | 2.651e+19 | 19.42341 | 0.1050948 | 0.9576866 | 1.316918 | 0.03773205 | 0.3765022 | 0.231675
300 | 0.12 | 1.01 | 1.3 | 0.021 | 0.19 | 0.05 | 20.0992 | 13.85603 | W | 111.7401875 | 3826 | RADAMO |  |  |  | RADAMO |  | 1.2566e+20 | 71785204227363.6 | 182.5 | high |  |  |  |  | PWR | 1750500 | 6.243162 | 2.651e+19 | 19.42341 | 0.1050948 | 0.9576866 | 1.316918 | 0.03773205 | 0.3765022 | 0.231675
300 | 0.12 | 1.01 | 1.3 | 0.021 | 0.19 | 0.05 | 20.0992 | 13.85603 | W | 116.9148675 | 3827 | RADAMO |  |  |  | RADAMO |  | 1.2566e+20 | 71785204227363.6 | 189.5 | high |  |  |  |  | PWR | 1750500 | 6.243162 | 2.651e+19 | 19.42341 | 0.1050948 | 0.9576866 | 1.316918 | 0.03773205 | 0.3765022 | 0.231675
300 | 0.05 | 0.75 | 1.43 | 0.008 | 0.28 | 0.2 | 18.21696 | 12.94271 | F | 21.21627 | 3828 | RADAMO |  |  |  | RADAMO |  | 1.648e+18 | 8764092746224.2 | 41 | low |  |  |  |  | PWR | 188040 | 5.27425 | 5.2947e+17 | 17.72384 | 0.04350804 | 0.7065821 | 1.439299 | 0.01428172 | 0.5512788 | 0.9207432
300 | 0.05 | 0.75 | 1.43 | 0.008 | 0.28 | 0.2 | 18.21696 | 12.94271 | F | 8.52363 | 3829 | RADAMO |  |  |  | RADAMO |  | 1.648e+18 | 8764092746224.2 | 17 | low |  |  |  |  | PWR | 188040 | 5.27425 | 5.2947e+17 | 17.72384 | 0.04350804 | 0.7065821 | 1.439299 | 0.01428172 | 0.5512788 | 0.9207432
300 | 0.05 | 0.75 | 1.43 | 0.008 | 0.28 | 0.2 | 18.21696 | 12.94271 | F | 22.30883 | 3830 | RADAMO |  |  |  | RADAMO |  | 1.648e+18 | 8764092746224.2 | 43 | low |  |  |  |  | PWR | 188040 | 5.27425 | 5.2947e+17 | 17.72384 | 0.04350804 | 0.7065821 | 1.439299 | 0.01428172 | 0.5512788 | 0.9207432
300 | 0.05 | 0.75 | 1.43 | 0.008 | 0.28 | 0.2 | 18.21696 | 12.94271 | F | 4.46427 | 3831 | RADAMO |  |  |  | RADAMO |  | 1.648e+18 | 8764092746224.2 | 9 | low |  |  |  |  | PWR | 188040 | 5.27425 | 5.2947e+17 | 17.72384 | 0.04350804 | 0.7065821 | 1.439299 | 0.01428172 | 0.5512788 | 0.9207432
300 | 0.05 | 0.75 | 1.43 | 0.008 | 0.28 | 0.2 | 18.39305 | 13.1188 | F | 8.52363 | 3832 | RADAMO |  |  |  | RADAMO |  | 2.472e+18 | 13146139119336.3 | 17 | low |  |  |  |  | PWR | 188040 | 5.27425 | 7.3234e+17 | 17.86471 | 0.04350804 | 0.7065821 | 1.439299 | 0.01428172 | 0.5512788 | 0.9207432
300 | 0.05 | 0.75 | 1.43 | 0.008 | 0.28 | 0.2 | 18.39305 | 13.1188 | F | 11.10428 | 3833 | RADAMO |  |  |  | RADAMO |  | 2.472e+18 | 13146139119336.3 | 22 | low |  |  |  |  | PWR | 188040 | 5.27425 | 7.3234e+17 | 17.86471 | 0.04350804 | 0.7065821 | 1.439299 | 0.01428172 | 0.5512788 | 0.9207432
300 | 0.05 | 0.75 | 1.43 | 0.008 | 0.28 | 0.2 | 18.39305 | 13.1188 | F | 11.62443 | 3834 | RADAMO |  |  |  | RADAMO |  | 2.472e+18 | 13146139119336.3 | 23 | low |  |  |  |  | PWR | 188040 | 5.27425 | 7.3234e+17 | 17.86471 | 0.04350804 | 0.7065821 | 1.439299 | 0.01428172 | 0.5512788 | 0.9207432
300 | 0.05 | 0.75 | 1.43 | 0.008 | 0.28 | 0.2 | 18.54432 | 13.00005 | F | 17.43452 | 3836 | RADAMO |  |  |  | RADAMO |  | 3.502e+18 | 10001142334932.6 | 34 | low |  |  |  |  | PWR | 350160 | 5.544267 | 1.0958e+18 | 18.03973 | 0.04350804 | 0.7065821 | 1.439299 | 0.01428172 | 0.5512788 | 0.9207432
300 | 0.05 | 0.75 | 1.43 | 0.008 | 0.28 | 0.2 | 18.54432 | 13.00005 | F | 12.14592 | 3837 | RADAMO |  |  |  | RADAMO |  | 3.502e+18 | 10001142334932.6 | 24 | low |  |  |  |  | PWR | 350160 | 5.544267 | 1.0958e+18 | 18.03973 | 0.04350804 | 0.7065821 | 1.439299 | 0.01428172 | 0.5512788 | 0.9207432
300 | 0.05 | 0.75 | 1.43 | 0.008 | 0.28 | 0.2 | 18.54432 | 13.00005 | F | 30.67388 | 3838 | RADAMO |  |  |  | RADAMO |  | 3.502e+18 | 10001142334932.6 | 58 | low |  |  |  |  | PWR | 350160 | 5.544267 | 1.0958e+18 | 18.03973 | 0.04350804 | 0.7065821 | 1.439299 | 0.01428172 | 0.5512788 | 0.9207432
300 | 0.05 | 0.75 | 1.43 | 0.008 | 0.28 | 0.2 | 18.54432 | 13.00005 | F | 20.12907 | 3839 | RADAMO |  |  |  | RADAMO |  | 3.502e+18 | 10001142334932.6 | 39 | low |  |  |  |  | PWR | 350160 | 5.544267 | 1.0958e+18 | 18.03973 | 0.04350804 | 0.7065821 | 1.439299 | 0.01428172 | 0.5512788 | 0.9207432
300 | 0.05 | 0.75 | 1.43 | 0.008 | 0.28 | 0.2 | 18.65629 | 13.11202 | F | 11.62443 | 3840 | RADAMO |  |  |  | RADAMO |  | 4.532e+18 | 12942654786383.4 | 23 | low |  |  |  |  | PWR | 350160 | 5.544267 | 1.3468e+18 | 18.12931 | 0.04350804 | 0.7065821 | 1.439299 | 0.01428172 | 0.5512788 | 0.9207432
300 | 0.05 | 0.75 | 1.43 | 0.008 | 0.28 | 0.2 | 18.65629 | 13.11202 | F | 15.83387 | 3841 | RADAMO |  |  |  | RADAMO |  | 4.532e+18 | 12942654786383.4 | 31 | low |  |  |  |  | PWR | 350160 | 5.544267 | 1.3468e+18 | 18.12931 | 0.04350804 | 0.7065821 | 1.439299 | 0.01428172 | 0.5512788 | 0.9207432
300 | 0.05 | 0.75 | 1.43 | 0.008 | 0.28 | 0.2 | 18.65629 | 13.11202 | F | 16.36608 | 3842 | RADAMO |  |  |  | RADAMO |  | 4.532e+18 | 12942654786383.4 | 32 | low |  |  |  |  | PWR | 350160 | 5.544267 | 1.3468e+18 | 18.12931 | 0.04350804 | 0.7065821 | 1.439299 | 0.01428172 | 0.5512788 | 0.9207432
300 | 0.05 | 0.75 | 1.43 | 0.008 | 0.28 | 0.2 | 19.07354 | 13.79928 | F | 9.03708 | 3843 | RADAMO |  |  |  | RADAMO |  | 1.1845e+19 | 62991916613486.5 | 18 | low |  |  |  |  | PWR | 188040 | 5.27425 | 2.5651e+18 | 18.4091 | 0.04350804 | 0.7065821 | 1.439299 | 0.01428172 | 0.5512788 | 0.9207432
300 | 0.05 | 0.75 | 1.43 | 0.008 | 0.28 | 0.2 | 19.07354 | 13.79928 | F | 18.50832 | 3844 | RADAMO |  |  |  | RADAMO |  | 1.1845e+19 | 62991916613486.5 | 36 | low |  |  |  |  | PWR | 188040 | 5.27425 | 2.5651e+18 | 18.4091 | 0.04350804 | 0.7065821 | 1.439299 | 0.01428172 | 0.5512788 | 0.9207432
300 | 0.05 | 0.75 | 1.43 | 0.008 | 0.28 | 0.2 | 19.07354 | 13.79928 | F | 7.50075 | 3845 | RADAMO |  |  |  | RADAMO |  | 1.1845e+19 | 62991916613486.5 | 15 | low |  |  |  |  | PWR | 188040 | 5.27425 | 2.5651e+18 | 18.4091 | 0.04350804 | 0.7065821 | 1.439299 | 0.01428172 | 0.5512788 | 0.9207432
300 | 0.05 | 0.75 | 1.43 | 0.008 | 0.28 | 0.2 | 19.37457 | 13.8303 | F | 18.50832 | 3846 | RADAMO |  |  |  | RADAMO |  | 2.369e+19 | 67654786383367.6 | 36 | low |  |  |  |  | PWR | 350160 | 5.544267 | 5.0574e+18 | 18.70393 | 0.04350804 | 0.7065821 | 1.439299 | 0.01428172 | 0.5512788 | 0.9207432
300 | 0.05 | 0.75 | 1.43 | 0.008 | 0.28 | 0.2 | 19.37457 | 13.8303 | F | 17.97075 | 3847 | RADAMO |  |  |  | RADAMO |  | 2.369e+19 | 67654786383367.6 | 35 | low |  |  |  |  | PWR | 350160 | 5.544267 | 5.0574e+18 | 18.70393 | 0.04350804 | 0.7065821 | 1.439299 | 0.01428172 | 0.5512788 | 0.9207432
300 | 0.05 | 0.75 | 1.43 | 0.008 | 0.28 | 0.2 | 19.37457 | 13.8303 | F | 20.672 | 3848 | RADAMO |  |  |  | RADAMO |  | 2.369e+19 | 67654786383367.6 | 40 | low |  |  |  |  | PWR | 350160 | 5.544267 | 5.0574e+18 | 18.70393 | 0.04350804 | 0.7065821 | 1.439299 | 0.01428172 | 0.5512788 | 0.9207432
300 | 0.05 | 0.75 | 1.43 | 0.008 | 0.28 | 0.2 | 19.37457 | 13.8303 | F | 22.30883 | 3849 | RADAMO |  |  |  | RADAMO |  | 2.369e+19 | 67654786383367.6 | 43 | low |  |  |  |  | PWR | 350160 | 5.544267 | 5.0574e+18 | 18.70393 | 0.04350804 | 0.7065821 | 1.439299 | 0.01428172 | 0.5512788 | 0.9207432
300 | 0.05 | 0.75 | 1.43 | 0.008 | 0.28 | 0.2 | 19.6553 | 13.80479 | F | 41.10992 | 3850 | RADAMO |  |  |  | RADAMO |  | 4.5217e+19 | 63795535991421.9 | 76 | low |  |  |  |  | PWR | 708780 | 5.850511 | 9.7672e+18 | 18.98977 | 0.04350804 | 0.7065821 | 1.439299 | 0.01428172 | 0.5512788 | 0.9207432
300 | 0.05 | 0.75 | 1.43 | 0.008 | 0.28 | 0.2 | 19.6553 | 13.80479 | F | 36.41808 | 3851 | RADAMO |  |  |  | RADAMO |  | 4.5217e+19 | 63795535991421.9 | 68 | low |  |  |  |  | PWR | 708780 | 5.850511 | 9.7672e+18 | 18.98977 | 0.04350804 | 0.7065821 | 1.439299 | 0.01428172 | 0.5512788 | 0.9207432
300 | 0.05 | 0.75 | 1.43 | 0.008 | 0.28 | 0.2 | 19.6553 | 13.80479 | F | 35.83763 | 3852 | RADAMO |  |  |  | RADAMO |  | 4.5217e+19 | 63795535991421.9 | 67 | low |  |  |  |  | PWR | 708780 | 5.850511 | 9.7672e+18 | 18.98977 | 0.04350804 | 0.7065821 | 1.439299 | 0.01428172 | 0.5512788 | 0.9207432
300 | 0.05 | 0.75 | 1.43 | 0.008 | 0.28 | 0.2 | 19.6553 | 13.80479 | F | 25.61867 | 3853 | RADAMO |  |  |  | RADAMO |  | 4.5217e+19 | 63795535991421.9 | 49 | low |  |  |  |  | PWR | 708780 | 5.850511 | 9.7672e+18 | 18.98977 | 0.04350804 | 0.7065821 | 1.439299 | 0.01428172 | 0.5512788 | 0.9207432
300 | 0.05 | 0.75 | 1.43 | 0.008 | 0.28 | 0.2 | 20.0773 | 13.83413 | F | 60.73488 | 3854 | RADAMO |  |  |  | RADAMO |  | 1.1948e+20 | 68254784347329.3 | 108 | high |  |  |  |  | PWR | 1750500 | 6.243162 | 2.5462e+19 | 19.40589 | 0.04350804 | 0.7065821 | 1.439299 | 0.01428172 | 0.5512788 | 0.9207432
300 | 0.05 | 0.75 | 1.43 | 0.008 | 0.28 | 0.2 | 20.0773 | 13.83413 | F | 58.83675 | 3855 | RADAMO |  |  |  | RADAMO |  | 1.1948e+20 | 68254784347329.3 | 105 | high |  |  |  |  | PWR | 1750500 | 6.243162 | 2.5462e+19 | 19.40589 | 0.04350804 | 0.7065821 | 1.439299 | 0.01428172 | 0.5512788 | 0.9207432
265 | 0.05 | 0.75 | 1.43 | 0.008 | 0.28 | 0.2 | 18.97023 | 12.59034 | F | 11.10428 | 3857 | RADAMO |  |  |  | RADAMO |  | 9.3374e+18 | 3893496446322.3 | 22 | low |  |  |  |  | PWR | 2398200 | 6.379885 | 3.5284e+18 | 18.54758 | 0.04350804 | 0.7065821 | 1.439299 | 0.01428172 | 0.5512788 | 0.9207432
265 | 0.05 | 0.75 | 1.43 | 0.008 | 0.28 | 0.2 | 18.97023 | 12.59034 | F | 13.71843 | 3858 | RADAMO |  |  |  | RADAMO |  | 9.3374e+18 | 3893496446322.3 | 27 | low |  |  |  |  | PWR | 2398200 | 6.379885 | 3.5284e+18 | 18.54758 | 0.04350804 | 0.7065821 | 1.439299 | 0.01428172 | 0.5512788 | 0.9207432
265 | 0.05 | 0.75 | 1.43 | 0.008 | 0.28 | 0.2 | 19.6665 | 13.28662 | F | 42.29628 | 3859 | RADAMO |  |  |  | RADAMO |  | 4.6398e+19 | 19347064815745.8 | 78 | low |  |  |  |  | PWR | 2398200 | 6.379885 | 1.2723e+19 | 19.1046 | 0.04350804 | 0.7065821 | 1.439299 | 0.01428172 | 0.5512788 | 0.9207432
265 | 0.05 | 0.75 | 1.43 | 0.008 | 0.28 | 0.2 | 19.6665 | 13.28662 | F | 45.28563 | 3860 | RADAMO |  |  |  | RADAMO |  | 4.6398e+19 | 19347064815745.8 | 83 | low |  |  |  |  | PWR | 2398200 | 6.379885 | 1.2723e+19 | 19.1046 | 0.04350804 | 0.7065821 | 1.439299 | 0.01428172 | 0.5512788 | 0.9207432
265 | 0.05 | 0.75 | 1.43 | 0.008 | 0.28 | 0.2 | 20.00299 | 13.6231 | F | 95.552 | 3861 | RADAMO |  |  |  | RADAMO |  | 1.0069e+20 | 41985538998485.6 | 160 | high |  |  |  |  | PWR | 2398200 | 6.379885 | 2.3648e+19 | 19.37379 | 0.04350804 | 0.7065821 | 1.439299 | 0.01428172 | 0.5512788 | 0.9207432
265 | 0.05 | 0.75 | 1.43 | 0.008 | 0.28 | 0.2 | 20.00299 | 13.6231 | F | 97.67123 | 3862 | RADAMO |  |  |  | RADAMO |  | 1.0069e+20 | 41985538998485.6 | 163 | high |  |  |  |  | PWR | 2398200 | 6.379885 | 2.3648e+19 | 19.37379 | 0.04350804 | 0.7065821 | 1.439299 | 0.01428172 | 0.5512788 | 0.9207432
265 | 0.05 | 0.75 | 1.43 | 0.008 | 0.28 | 0.2 | 20.1927 | 13.81281 | F | 155.38107 | 3863 | RADAMO |  |  |  | RADAMO |  | 1.5585e+20 | 64985265428822.4 | 239 | high |  |  |  |  | PWR | 2398200 | 6.379885 | 3.354e+19 | 19.52556 | 0.04350804 | 0.7065821 | 1.439299 | 0.01428172 | 0.5512788 | 0.9207432
265 | 0.05 | 0.75 | 1.43 | 0.008 | 0.28 | 0.2 | 20.1927 | 13.81281 | F | 153.76323 | 3864 | RADAMO |  |  |  | RADAMO |  | 1.5585e+20 | 64985265428822.4 | 237 | high |  |  |  |  | PWR | 2398200 | 6.379885 | 3.354e+19 | 19.52556 | 0.04350804 | 0.7065821 | 1.439299 | 0.01428172 | 0.5512788 | 0.9207432
300 | 0.07 | 0.83 | 1.57 | 0.015 | 0.22 | 0.07 | 18.18893 | 12.91468 | W | 3.96288 | 3865 | RADAMO |  |  |  | RADAMO |  | 1.545e+18 | 8216336949585.2 | 8 | low |  |  |  |  | PWR | 188040 | 5.27425 | 5.0283e+17 | 17.70142 | 0.06123388 | 0.7860926 | 1.588579 | 0.02692005 | 0.4354419 | 0.323967
300 | 0.07 | 0.83 | 1.57 | 0.015 | 0.22 | 0.07 | 18.18893 | 12.91468 | W | 8.01152 | 3867 | RADAMO |  |  |  | RADAMO |  | 1.545e+18 | 8216336949585.2 | 16 | low |  |  |  |  | PWR | 188040 | 5.27425 | 5.0283e+17 | 17.70142 | 0.06123388 | 0.7860926 | 1.588579 | 0.02692005 | 0.4354419 | 0.323967
300 | 0.07 | 0.83 | 1.57 | 0.015 | 0.22 | 0.07 | 18.18893 | 12.91468 | W | 1.97072 | 3868 | RADAMO |  |  |  | RADAMO |  | 1.545e+18 | 8216336949585.2 | 4 | low |  |  |  |  | PWR | 188040 | 5.27425 | 5.0283e+17 | 17.70142 | 0.06123388 | 0.7860926 | 1.588579 | 0.02692005 | 0.4354419 | 0.323967
300 | 0.07 | 0.83 | 1.57 | 0.015 | 0.22 | 0.07 | 18.35526 | 13.08101 | W | 0.49067 | 3869 | RADAMO |  |  |  | RADAMO |  | 2.266e+18 | 12050627526058.3 | 1 | low |  |  |  |  | PWR | 188040 | 5.27425 | 6.831e+17 | 17.83448 | 0.06123388 | 0.7860926 | 1.588579 | 0.02692005 | 0.4354419 | 0.323967
300 | 0.07 | 0.83 | 1.57 | 0.015 | 0.22 | 0.07 | 18.35526 | 13.08101 | W | 5.47107 | 3870 | RADAMO |  |  |  | RADAMO |  | 2.266e+18 | 12050627526058.3 | 11 | low |  |  |  |  | PWR | 188040 | 5.27425 | 6.831e+17 | 17.83448 | 0.06123388 | 0.7860926 | 1.588579 | 0.02692005 | 0.4354419 | 0.323967
300 | 0.07 | 0.83 | 1.57 | 0.015 | 0.22 | 0.07 | 18.35526 | 13.08101 | W | 11.10428 | 3871 | RADAMO |  |  |  | RADAMO |  | 2.266e+18 | 12050627526058.3 | 22 | low |  |  |  |  | PWR | 188040 | 5.27425 | 6.831e+17 | 17.83448 | 0.06123388 | 0.7860926 | 1.588579 | 0.02692005 | 0.4354419 | 0.323967
300 | 0.07 | 0.83 | 1.57 | 0.015 | 0.22 | 0.07 | 18.35526 | 13.08101 | W | 11.62443 | 3872 | RADAMO |  |  |  | RADAMO |  | 2.266e+18 | 12050627526058.3 | 23 | low |  |  |  |  | PWR | 188040 | 5.27425 | 6.831e+17 | 17.83448 | 0.06123388 | 0.7860926 | 1.588579 | 0.02692005 | 0.4354419 | 0.323967
300 | 0.07 | 0.83 | 1.57 | 0.015 | 0.22 | 0.07 | 18.5042 | 12.95993 | W | -7.66848 | 3873 | RADAMO |  |  |  | RADAMO |  | 3.193e+18 | 9118688599497.4 | -16 | low |  |  |  |  | PWR | 350160 | 5.544267 | 1.0177e+18 | 18.00764 | 0.06123388 | 0.7860926 | 1.588579 | 0.02692005 | 0.4354419 | 0.323967
300 | 0.07 | 0.83 | 1.57 | 0.015 | 0.22 | 0.07 | 18.5042 | 12.95993 | W | 3.96288 | 3874 | RADAMO |  |  |  | RADAMO |  | 3.193e+18 | 9118688599497.4 | 8 | low |  |  |  |  | PWR | 350160 | 5.544267 | 1.0177e+18 | 18.00764 | 0.06123388 | 0.7860926 | 1.588579 | 0.02692005 | 0.4354419 | 0.323967
300 | 0.07 | 0.83 | 1.57 | 0.015 | 0.22 | 0.07 | 18.5042 | 12.95993 | W | 13.19292 | 3875 | RADAMO |  |  |  | RADAMO |  | 3.193e+18 | 9118688599497.4 | 26 | low |  |  |  |  | PWR | 350160 | 5.544267 | 1.0177e+18 | 18.00764 | 0.06123388 | 0.7860926 | 1.588579 | 0.02692005 | 0.4354419 | 0.323967
300 | 0.07 | 0.83 | 1.57 | 0.015 | 0.22 | 0.07 | 18.62562 | 13.08135 | W | 22.30883 | 3876 | RADAMO |  |  |  | RADAMO |  | 4.223e+18 | 12060201050948.1 | 43 | low |  |  |  |  | PWR | 350160 | 5.544267 | 1.2728e+18 | 18.10477 | 0.06123388 | 0.7860926 | 1.588579 | 0.02692005 | 0.4354419 | 0.323967
300 | 0.07 | 0.83 | 1.57 | 0.015 | 0.22 | 0.07 | 18.62562 | 13.08135 | W | 21.76188 | 3877 | RADAMO |  |  |  | RADAMO |  | 4.223e+18 | 12060201050948.1 | 42 | low |  |  |  |  | PWR | 350160 | 5.544267 | 1.2728e+18 | 18.10477 | 0.06123388 | 0.7860926 | 1.588579 | 0.02692005 | 0.4354419 | 0.323967
300 | 0.07 | 0.83 | 1.57 | 0.015 | 0.22 | 0.07 | 18.62562 | 13.08135 | W | 23.40675 | 3878 | RADAMO |  |  |  | RADAMO |  | 4.223e+18 | 12060201050948.1 | 45 | low |  |  |  |  | PWR | 350160 | 5.544267 | 1.2728e+18 | 18.10477 | 0.06123388 | 0.7860926 | 1.588579 | 0.02692005 | 0.4354419 | 0.323967
300 | 0.07 | 0.83 | 1.57 | 0.015 | 0.22 | 0.07 | 18.62562 | 13.08135 | W | 25.61867 | 3879 | RADAMO |  |  |  | RADAMO |  | 4.223e+18 | 12060201050948.1 | 49 | low |  |  |  |  | PWR | 350160 | 5.544267 | 1.2728e+18 | 18.10477 | 0.06123388 | 0.7860926 | 1.588579 | 0.02692005 | 0.4354419 | 0.323967
300 | 0.07 | 0.83 | 1.57 | 0.015 | 0.22 | 0.07 | 19.03814 | 13.76389 | W | 16.36608 | 3880 | RADAMO |  |  |  | RADAMO |  | 1.0918e+19 | 58062114443735.4 | 32 | low |  |  |  |  | PWR | 188040 | 5.27425 | 2.4032e+18 | 18.38079 | 0.06123388 | 0.7860926 | 1.588579 | 0.02692005 | 0.4354419 | 0.323967
300 | 0.07 | 0.83 | 1.57 | 0.015 | 0.22 | 0.07 | 19.03814 | 13.76389 | W | 22.30883 | 3881 | RADAMO |  |  |  | RADAMO |  | 1.0918e+19 | 58062114443735.4 | 43 | low |  |  |  |  | PWR | 188040 | 5.27425 | 2.4032e+18 | 18.38079 | 0.06123388 | 0.7860926 | 1.588579 | 0.02692005 | 0.4354419 | 0.323967
300 | 0.07 | 0.83 | 1.57 | 0.015 | 0.22 | 0.07 | 19.03814 | 13.76389 | W | 14.77347 | 3882 | RADAMO |  |  |  | RADAMO |  | 1.0918e+19 | 58062114443735.4 | 29 | low |  |  |  |  | PWR | 188040 | 5.27425 | 2.4032e+18 | 18.38079 | 0.06123388 | 0.7860926 | 1.588579 | 0.02692005 | 0.4354419 | 0.323967
300 | 0.07 | 0.83 | 1.57 | 0.015 | 0.22 | 0.07 | 19.33712 | 13.79285 | W | 30.67388 | 3883 | RADAMO |  |  |  | RADAMO |  | 2.1733e+19 | 62065912725611.1 | 58 | low |  |  |  |  | PWR | 350160 | 5.544267 | 4.7203e+18 | 18.67397 | 0.06123388 | 0.7860926 | 1.588579 | 0.02692005 | 0.4354419 | 0.323967
300 | 0.07 | 0.83 | 1.57 | 0.015 | 0.22 | 0.07 | 19.33712 | 13.79285 | W | 26.175 | 3884 | RADAMO |  |  |  | RADAMO |  | 2.1733e+19 | 62065912725611.1 | 50 | low |  |  |  |  | PWR | 350160 | 5.544267 | 4.7203e+18 | 18.67397 | 0.06123388 | 0.7860926 | 1.588579 | 0.02692005 | 0.4354419 | 0.323967
300 | 0.07 | 0.83 | 1.57 | 0.015 | 0.22 | 0.07 | 19.33712 | 13.79285 | W | 32.95548 | 3885 | RADAMO |  |  |  | RADAMO |  | 2.1733e+19 | 62065912725611.1 | 62 | low |  |  |  |  | PWR | 350160 | 5.544267 | 4.7203e+18 | 18.67397 | 0.06123388 | 0.7860926 | 1.588579 | 0.02692005 | 0.4354419 | 0.323967
300 | 0.07 | 0.83 | 1.57 | 0.015 | 0.22 | 0.07 | 19.33712 | 13.79285 | W | 25.61867 | 3886 | RADAMO |  |  |  | RADAMO |  | 2.1733e+19 | 62065912725611.1 | 49 | low |  |  |  |  | PWR | 350160 | 5.544267 | 4.7203e+18 | 18.67397 | 0.06123388 | 0.7860926 | 1.588579 | 0.02692005 | 0.4354419 | 0.323967
300 | 0.07 | 0.83 | 1.57 | 0.015 | 0.22 | 0.07 | 19.58334 | 13.32959 | W | 30.67388 | 3887 | RADAMO |  |  |  | RADAMO |  | 3.8312e+19 | 21359285015727.4 | 58 | low |  |  |  |  | PWR | 1793700 | 6.25375 | 1.03e+19 | 19.01284 | 0.06123388 | 0.7860926 | 1.588579 | 0.02692005 | 0.4354419 | 0.323967
300 | 0.07 | 0.83 | 1.57 | 0.015 | 0.22 | 0.07 | 19.61922 | 13.76871 | W | 45.88752 | 3889 | RADAMO |  |  |  | RADAMO |  | 4.1612e+19 | 58709331527413.3 | 84 | low |  |  |  |  | PWR | 708780 | 5.850511 | 9.1391e+18 | 18.9609 | 0.06123388 | 0.7860926 | 1.588579 | 0.02692005 | 0.4354419 | 0.323967
300 | 0.07 | 0.83 | 1.57 | 0.015 | 0.22 | 0.07 | 19.61922 | 13.76871 | W | 31.812 | 3890 | RADAMO |  |  |  | RADAMO |  | 4.1612e+19 | 58709331527413.3 | 60 | low |  |  |  |  | PWR | 708780 | 5.850511 | 9.1391e+18 | 18.9609 | 0.06123388 | 0.7860926 | 1.588579 | 0.02692005 | 0.4354419 | 0.323967
300 | 0.07 | 0.83 | 1.57 | 0.015 | 0.22 | 0.07 | 19.61922 | 13.76871 | W | 38.16747 | 3891 | RADAMO |  |  |  | RADAMO |  | 4.1612e+19 | 58709331527413.3 | 71 | low |  |  |  |  | PWR | 708780 | 5.850511 | 9.1391e+18 | 18.9609 | 0.06123388 | 0.7860926 | 1.588579 | 0.02692005 | 0.4354419 | 0.323967
300 | 0.07 | 0.83 | 1.57 | 0.015 | 0.22 | 0.07 | 19.61922 | 13.76871 | W | 26.175 | 3892 | RADAMO |  |  |  | RADAMO |  | 4.1612e+19 | 58709331527413.3 | 50 | low |  |  |  |  | PWR | 708780 | 5.850511 | 9.1391e+18 | 18.9609 | 0.06123388 | 0.7860926 | 1.588579 | 0.02692005 | 0.4354419 | 0.323967
300 | 0.07 | 0.83 | 1.57 | 0.015 | 0.22 | 0.07 | 20.05026 | 13.8071 | W | 55.07667 | 3893 | RADAMO |  |  |  | RADAMO |  | 1.1227e+20 | 64135961153956.0 | 99 | high |  |  |  |  | PWR | 1750500 | 6.243162 | 2.4225e+19 | 19.38427 | 0.06123388 | 0.7860926 | 1.588579 | 0.02692005 | 0.4354419 | 0.323967
300 | 0.07 | 0.83 | 1.57 | 0.015 | 0.22 | 0.07 | 20.05026 | 13.8071 | W | 67.79787 | 3894 | RADAMO |  |  |  | RADAMO |  | 1.1227e+20 | 64135961153956.0 | 119 | high |  |  |  |  | PWR | 1750500 | 6.243162 | 2.4225e+19 | 19.38427 | 0.06123388 | 0.7860926 | 1.588579 | 0.02692005 | 0.4354419 | 0.323967
300 | 0.07 | 0.83 | 1.57 | 0.015 | 0.22 | 0.07 | 20.05026 | 13.8071 | W | 69.09947 | 3895 | RADAMO |  |  |  | RADAMO |  | 1.1227e+20 | 64135961153956.0 | 121 | high |  |  |  |  | PWR | 1750500 | 6.243162 | 2.4225e+19 | 19.38427 | 0.06123388 | 0.7860926 | 1.588579 | 0.02692005 | 0.4354419 | 0.323967
265 | 0.07 | 0.83 | 1.57 | 0.015 | 0.22 | 0.07 | 19.18211 | 12.80223 | W | 26.73267 | 3896 | RADAMO |  |  |  | RADAMO |  | 1.5209e+19 | 6341983902256.9 | 51 | low |  |  |  |  | PWR | 2398200 | 6.379885 | 5.213e+18 | 18.71709 | 0.06123388 | 0.7860926 | 1.588579 | 0.02692005 | 0.4354419 | 0.323967
265 | 0.07 | 0.83 | 1.57 | 0.015 | 0.22 | 0.07 | 19.18211 | 12.80223 | W | 27.29168 | 3897 | RADAMO |  |  |  | RADAMO |  | 1.5209e+19 | 6341983902256.9 | 52 | low |  |  |  |  | PWR | 2398200 | 6.379885 | 5.213e+18 | 18.71709 | 0.06123388 | 0.7860926 | 1.588579 | 0.02692005 | 0.4354419 | 0.323967
265 | 0.07 | 0.83 | 1.57 | 0.015 | 0.22 | 0.07 | 19.75724 | 13.37735 | W | 75.68787 | 3898 | RADAMO |  |  |  | RADAMO |  | 5.7179e+19 | 23842648341396.2 | 131 | low |  |  |  |  | PWR | 2398200 | 6.379885 | 1.5038e+19 | 19.17719 | 0.06123388 | 0.7860926 | 1.588579 | 0.02692005 | 0.4354419 | 0.323967
265 | 0.07 | 0.83 | 1.57 | 0.015 | 0.22 | 0.07 | 19.75724 | 13.37735 | W | 83.08988 | 3899 | RADAMO |  |  |  | RADAMO |  | 5.7179e+19 | 23842648341396.2 | 142 | low |  |  |  |  | PWR | 2398200 | 6.379885 | 1.5038e+19 | 19.17719 | 0.06123388 | 0.7860926 | 1.588579 | 0.02692005 | 0.4354419 | 0.323967
265 | 0.07 | 0.83 | 1.57 | 0.015 | 0.22 | 0.07 | 20.05386 | 13.67398 | W | 148.143 | 3900 | RADAMO |  |  |  | RADAMO |  | 1.132e+20 | 47203627019329.9 | 230 | high |  |  |  |  | PWR | 2398200 | 6.379885 | 2.5971e+19 | 19.41449 | 0.06123388 | 0.7860926 | 1.588579 | 0.02692005 | 0.4354419 | 0.323967
265 | 0.07 | 0.83 | 1.57 | 0.015 | 0.22 | 0.07 | 20.05386 | 13.67398 | W | 148.94187 | 3901 | RADAMO |  |  |  | RADAMO |  | 1.132e+20 | 47203627019329.9 | 231 | high |  |  |  |  | PWR | 2398200 | 6.379885 | 2.5971e+19 | 19.41449 | 0.06123388 | 0.7860926 | 1.588579 | 0.02692005 | 0.4354419 | 0.323967
265 | 0.07 | 0.83 | 1.57 | 0.015 | 0.22 | 0.07 | 20.22075 | 13.84086 | W | 204.63003 | 3902 | RADAMO |  |  |  | RADAMO |  | 1.6624e+20 | 69320292399985.3 | 297 | high |  |  |  |  | PWR | 2398200 | 6.379885 | 3.5318e+19 | 19.548 | 0.06123388 | 0.7860926 | 1.588579 | 0.02692005 | 0.4354419 | 0.323967
265 | 0.07 | 0.83 | 1.57 | 0.015 | 0.22 | 0.07 | 20.22075 | 13.84086 | W | 215.38227 | 3903 | RADAMO |  |  |  | RADAMO |  | 1.6624e+20 | 69320292399985.3 | 309 | high |  |  |  |  | PWR | 2398200 | 6.379885 | 3.5318e+19 | 19.548 | 0.06123388 | 0.7860926 | 1.588579 | 0.02692005 | 0.4354419 | 0.323967
300 | 0.11 | 0.8 | 1.29 | 0.007 | 0.2 | 0.19 | 18.12678 | 12.85253 | F | 4.46427 | 3904 | RADAMO |  |  |  | RADAMO |  | 1.339e+18 | 7120825356307.2 | 9 | low |  |  |  |  | PWR | 188040 | 5.27425 | 4.4843e+17 | 17.6517 | 0.09583951 | 0.7546469 | 1.300041 | 0.01251241 | 0.3942718 | 0.8758194
300 | 0.11 | 0.8 | 1.29 | 0.007 | 0.2 | 0.19 | 18.12678 | 12.85253 | F | 0 | 3905 | RADAMO |  |  |  | RADAMO |  | 1.339e+18 | 7120825356307.2 | 0 | low |  |  |  |  | PWR | 188040 | 5.27425 | 4.4843e+17 | 17.6517 | 0.09583951 | 0.7546469 | 1.300041 | 0.01251241 | 0.3942718 | 0.8758194
300 | 0.11 | 0.8 | 1.29 | 0.007 | 0.2 | 0.19 | 18.12678 | 12.85253 | F | 2.96412 | 3906 | RADAMO |  |  |  | RADAMO |  | 1.339e+18 | 7120825356307.2 | 6 | low |  |  |  |  | PWR | 188040 | 5.27425 | 4.4843e+17 | 17.6517 | 0.09583951 | 0.7546469 | 1.300041 | 0.01251241 | 0.3942718 | 0.8758194
300 | 0.11 | 0.8 | 1.29 | 0.007 | 0.2 | 0.19 | 18.31387 | 13.03962 | F | 0 | 3907 | RADAMO |  |  |  | RADAMO |  | 2.06e+18 | 10955115932780.3 | 0 | low |  |  |  |  | PWR | 188040 | 5.27425 | 6.3295e+17 | 17.80137 | 0.09583951 | 0.7546469 | 1.300041 | 0.01251241 | 0.3942718 | 0.8758194
300 | 0.11 | 0.8 | 1.29 | 0.007 | 0.2 | 0.19 | 18.31387 | 13.03962 | F | 0.98268 | 3908 | RADAMO |  |  |  | RADAMO |  | 2.06e+18 | 10955115932780.3 | 2 | low |  |  |  |  | PWR | 188040 | 5.27425 | 6.3295e+17 | 17.80137 | 0.09583951 | 0.7546469 | 1.300041 | 0.01251241 | 0.3942718 | 0.8758194
300 | 0.11 | 0.8 | 1.29 | 0.007 | 0.2 | 0.19 | 18.31387 | 13.03962 | F | 2.46675 | 3909 | RADAMO |  |  |  | RADAMO |  | 2.06e+18 | 10955115932780.3 | 5 | low |  |  |  |  | PWR | 188040 | 5.27425 | 6.3295e+17 | 17.80137 | 0.09583951 | 0.7546469 | 1.300041 | 0.01251241 | 0.3942718 | 0.8758194
300 | 0.11 | 0.8 | 1.29 | 0.007 | 0.2 | 0.19 | 18.46 | 12.91573 | F | 15.303 | 3910 | RADAMO |  |  |  | RADAMO |  | 2.884e+18 | 8236234864062.1 | 30 | low |  |  |  |  | PWR | 350160 | 5.544267 | 9.3815e+17 | 17.97227 | 0.09583951 | 0.7546469 | 1.300041 | 0.01251241 | 0.3942718 | 0.8758194
300 | 0.11 | 0.8 | 1.29 | 0.007 | 0.2 | 0.19 | 18.46 | 12.91573 | F | 7.50075 | 3911 | RADAMO |  |  |  | RADAMO |  | 2.884e+18 | 8236234864062.1 | 15 | low |  |  |  |  | PWR | 350160 | 5.544267 | 9.3815e+17 | 17.97227 | 0.09583951 | 0.7546469 | 1.300041 | 0.01251241 | 0.3942718 | 0.8758194
300 | 0.11 | 0.8 | 1.29 | 0.007 | 0.2 | 0.19 | 18.58104 | 13.03677 | F | 14.24528 | 3912 | RADAMO |  |  |  | RADAMO |  | 3.811e+18 | 10883596070367.8 | 28 | low |  |  |  |  | PWR | 350160 | 5.544267 | 1.1725e+18 | 18.06911 | 0.09583951 | 0.7546469 | 1.300041 | 0.01251241 | 0.3942718 | 0.8758194
300 | 0.11 | 0.8 | 1.29 | 0.007 | 0.2 | 0.19 | 18.58104 | 13.03677 | F | 12.66875 | 3913 | RADAMO |  |  |  | RADAMO |  | 3.811e+18 | 10883596070367.8 | 25 | low |  |  |  |  | PWR | 350160 | 5.544267 | 1.1725e+18 | 18.06911 | 0.09583951 | 0.7546469 | 1.300041 | 0.01251241 | 0.3942718 | 0.8758194
300 | 0.11 | 0.8 | 1.29 | 0.007 | 0.2 | 0.19 | 18.58104 | 13.03677 | F | 19.04723 | 3914 | RADAMO |  |  |  | RADAMO |  | 3.811e+18 | 10883596070367.8 | 37 | low |  |  |  |  | PWR | 350160 | 5.544267 | 1.1725e+18 | 18.06911 | 0.09583951 | 0.7546469 | 1.300041 | 0.01251241 | 0.3942718 | 0.8758194
300 | 0.11 | 0.8 | 1.29 | 0.007 | 0.2 | 0.19 | 18.58104 | 13.03677 | F | 1.97072 | 3915 | RADAMO |  |  |  | RADAMO |  | 3.811e+18 | 10883596070367.8 | 4 | low |  |  |  |  | PWR | 350160 | 5.544267 | 1.1725e+18 | 18.06911 | 0.09583951 | 0.7546469 | 1.300041 | 0.01251241 | 0.3942718 | 0.8758194
300 | 0.11 | 0.8 | 1.29 | 0.007 | 0.2 | 0.19 | 18.99511 | 13.72086 | F | 17.97075 | 3916 | RADAMO |  |  |  | RADAMO |  | 9.888e+18 | 52584556477345.2 | 35 | low |  |  |  |  | PWR | 188040 | 5.27425 | 2.22e+18 | 18.34636 | 0.09583951 | 0.7546469 | 1.300041 | 0.01251241 | 0.3942718 | 0.8758194
300 | 0.11 | 0.8 | 1.29 | 0.007 | 0.2 | 0.19 | 18.99511 | 13.72086 | F | 12.14592 | 3917 | RADAMO |  |  |  | RADAMO |  | 9.888e+18 | 52584556477345.2 | 24 | low |  |  |  |  | PWR | 188040 | 5.27425 | 2.22e+18 | 18.34636 | 0.09583951 | 0.7546469 | 1.300041 | 0.01251241 | 0.3942718 | 0.8758194
300 | 0.11 | 0.8 | 1.29 | 0.007 | 0.2 | 0.19 | 18.99511 | 13.72086 | F | 20.12907 | 3918 | RADAMO |  |  |  | RADAMO |  | 9.888e+18 | 52584556477345.2 | 39 | low |  |  |  |  | PWR | 188040 | 5.27425 | 2.22e+18 | 18.34636 | 0.09583951 | 0.7546469 | 1.300041 | 0.01251241 | 0.3942718 | 0.8758194
300 | 0.11 | 0.8 | 1.29 | 0.007 | 0.2 | 0.19 | 19.29614 | 13.75187 | F | 26.73267 | 3919 | RADAMO |  |  |  | RADAMO |  | 1.9776e+19 | 56477039067854.7 | 51 | low |  |  |  |  | PWR | 350160 | 5.544267 | 4.3771e+18 | 18.64119 | 0.09583951 | 0.7546469 | 1.300041 | 0.01251241 | 0.3942718 | 0.8758194
300 | 0.11 | 0.8 | 1.29 | 0.007 | 0.2 | 0.19 | 19.29614 | 13.75187 | F | 29.54112 | 3921 | RADAMO |  |  |  | RADAMO |  | 1.9776e+19 | 56477039067854.7 | 56 | low |  |  |  |  | PWR | 350160 | 5.544267 | 4.3771e+18 | 18.64119 | 0.09583951 | 0.7546469 | 1.300041 | 0.01251241 | 0.3942718 | 0.8758194
300 | 0.11 | 0.8 | 1.29 | 0.007 | 0.2 | 0.19 | 19.29614 | 13.75187 | F | 27.85203 | 3922 | RADAMO |  |  |  | RADAMO |  | 1.9776e+19 | 56477039067854.7 | 53 | low |  |  |  |  | PWR | 350160 | 5.544267 | 4.3771e+18 | 18.64119 | 0.09583951 | 0.7546469 | 1.300041 | 0.01251241 | 0.3942718 | 0.8758194
300 | 0.11 | 0.8 | 1.29 | 0.007 | 0.2 | 0.19 | 19.5775 | 13.72699 | F | 49.527 | 3923 | RADAMO |  |  |  | RADAMO |  | 3.7801e+19 | 53332486808318.5 | 90 | low |  |  |  |  | PWR | 708780 | 5.850511 | 8.4631e+18 | 18.92753 | 0.09583951 | 0.7546469 | 1.300041 | 0.01251241 | 0.3942718 | 0.8758194
300 | 0.11 | 0.8 | 1.29 | 0.007 | 0.2 | 0.19 | 19.5775 | 13.72699 | F | 43.488 | 3924 | RADAMO |  |  |  | RADAMO |  | 3.7801e+19 | 53332486808318.5 | 80 | low |  |  |  |  | PWR | 708780 | 5.850511 | 8.4631e+18 | 18.92753 | 0.09583951 | 0.7546469 | 1.300041 | 0.01251241 | 0.3942718 | 0.8758194
300 | 0.11 | 0.8 | 1.29 | 0.007 | 0.2 | 0.19 | 19.5775 | 13.72699 | F | 45.88752 | 3925 | RADAMO |  |  |  | RADAMO |  | 3.7801e+19 | 53332486808318.5 | 84 | low |  |  |  |  | PWR | 708780 | 5.850511 | 8.4631e+18 | 18.92753 | 0.09583951 | 0.7546469 | 1.300041 | 0.01251241 | 0.3942718 | 0.8758194
300 | 0.11 | 0.8 | 1.29 | 0.007 | 0.2 | 0.19 | 19.5775 | 13.72699 | F | 48.30848 | 3926 | RADAMO |  |  |  | RADAMO |  | 3.7801e+19 | 53332486808318.5 | 88 | low |  |  |  |  | PWR | 708780 | 5.850511 | 8.4631e+18 | 18.92753 | 0.09583951 | 0.7546469 | 1.300041 | 0.01251241 | 0.3942718 | 0.8758194
300 | 0.11 | 0.8 | 1.29 | 0.007 | 0.2 | 0.19 | 19.58551 | 13.3288 | F | 41.70243 | 3927 | RADAMO |  |  |  | RADAMO |  | 3.8505e+19 | 21320593967943.4 | 77 | low |  |  |  |  | PWR | 1805985 | 6.256714 | 1.0356e+19 | 19.01518 | 0.09583951 | 0.7546469 | 1.300041 | 0.01251241 | 0.3942718 | 0.8758194
300 | 0.11 | 0.8 | 1.29 | 0.007 | 0.2 | 0.19 | 19.58551 | 13.3288 | F | 45.28563 | 3928 | RADAMO |  |  |  | RADAMO |  | 3.8505e+19 | 21320593967943.4 | 83 | low |  |  |  |  | PWR | 1805985 | 6.256714 | 1.0356e+19 | 19.01518 | 0.09583951 | 0.7546469 | 1.300041 | 0.01251241 | 0.3942718 | 0.8758194
300 | 0.11 | 0.8 | 1.29 | 0.007 | 0.2 | 0.19 | 19.58551 | 13.3288 | F | 49.527 | 3929 | RADAMO |  |  |  | RADAMO |  | 3.8505e+19 | 21320593967943.4 | 90 | low |  |  |  |  | PWR | 1805985 | 6.256714 | 1.0356e+19 | 19.01518 | 0.09583951 | 0.7546469 | 1.300041 | 0.01251241 | 0.3942718 | 0.8758194
300 | 0.11 | 0.8 | 1.29 | 0.007 | 0.2 | 0.19 | 20.02144 | 13.77828 | F | 77.02163 | 3930 | RADAMO |  |  |  | RADAMO |  | 1.0506e+20 | 60017137960582.7 | 133 | high |  |  |  |  | PWR | 1750500 | 6.243162 | 2.2972e+19 | 19.36121 | 0.09583951 | 0.7546469 | 1.300041 | 0.01251241 | 0.3942718 | 0.8758194
300 | 0.11 | 0.8 | 1.29 | 0.007 | 0.2 | 0.19 | 20.02144 | 13.77828 | F | 87.19568 | 3931 | RADAMO |  |  |  | RADAMO |  | 1.0506e+20 | 60017137960582.7 | 148 | high |  |  |  |  | PWR | 1750500 | 6.243162 | 2.2972e+19 | 19.36121 | 0.09583951 | 0.7546469 | 1.300041 | 0.01251241 | 0.3942718 | 0.8758194
300 | 0.11 | 0.8 | 1.29 | 0.007 | 0.2 | 0.19 | 20.02144 | 13.77828 | F | 87.88467 | 3932 | RADAMO |  |  |  | RADAMO |  | 1.0506e+20 | 60017137960582.7 | 149 | high |  |  |  |  | PWR | 1750500 | 6.243162 | 2.2972e+19 | 19.36121 | 0.09583951 | 0.7546469 | 1.300041 | 0.01251241 | 0.3942718 | 0.8758194
265 | 0.11 | 0.8 | 1.29 | 0.007 | 0.2 | 0.19 | 19.34894 | 12.96906 | F | 55.7 | 3933 | RADAMO |  |  |  | RADAMO |  | 2.2333e+19 | 9312280160276.0 | 100 | low |  |  |  |  | PWR | 2398200 | 6.379885 | 7.0885e+18 | 18.85055 | 0.09583951 | 0.7546469 | 1.300041 | 0.01251241 | 0.3942718 | 0.8758194
265 | 0.11 | 0.8 | 1.29 | 0.007 | 0.2 | 0.19 | 19.34894 | 12.96906 | F | 48.91707 | 3934 | RADAMO |  |  |  | RADAMO |  | 2.2333e+19 | 9312280160276.0 | 89 | low |  |  |  |  | PWR | 2398200 | 6.379885 | 7.0885e+18 | 18.85055 | 0.09583951 | 0.7546469 | 1.300041 | 0.01251241 | 0.3942718 | 0.8758194
265 | 0.11 | 0.8 | 1.29 | 0.007 | 0.2 | 0.19 | 19.83654 | 13.45666 | F | 144.16875 | 3935 | RADAMO |  |  |  | RADAMO |  | 6.8635e+19 | 28619205837399.9 | 225 | high |  |  |  |  | PWR | 2398200 | 6.379885 | 1.7403e+19 | 19.24064 | 0.09583951 | 0.7546469 | 1.300041 | 0.01251241 | 0.3942718 | 0.8758194
265 | 0.11 | 0.8 | 1.29 | 0.007 | 0.2 | 0.19 | 19.83654 | 13.45666 | F | 141.01347 | 3936 | RADAMO |  |  |  | RADAMO |  | 6.8635e+19 | 28619205837399.9 | 221 | high |  |  |  |  | PWR | 2398200 | 6.379885 | 1.7403e+19 | 19.24064 | 0.09583951 | 0.7546469 | 1.300041 | 0.01251241 | 0.3942718 | 0.8758194
265 | 0.11 | 0.8 | 1.29 | 0.007 | 0.2 | 0.19 | 20.09873 | 13.71885 | F | 223.57308 | 3937 | RADAMO |  |  |  | RADAMO |  | 1.2553e+20 | 52341436762930.5 | 318 | high |  |  |  |  | PWR | 2398200 | 6.379885 | 2.8209e+19 | 19.45039 | 0.09583951 | 0.7546469 | 1.300041 | 0.01251241 | 0.3942718 | 0.8758194
265 | 0.11 | 0.8 | 1.29 | 0.007 | 0.2 | 0.19 | 20.09873 | 13.71885 | F | 231.87243 | 3938 | RADAMO |  |  |  | RADAMO |  | 1.2553e+20 | 52341436762930.5 | 327 | high |  |  |  |  | PWR | 2398200 | 6.379885 | 2.8209e+19 | 19.45039 | 0.09583951 | 0.7546469 | 1.300041 | 0.01251241 | 0.3942718 | 0.8758194
265 | 0.11 | 0.8 | 1.29 | 0.007 | 0.2 | 0.19 | 20.24472 | 13.86483 | F | 265.17948 | 3939 | RADAMO |  |  |  | RADAMO |  | 1.7568e+20 | 73253927984929.5 | 362 | high |  |  |  |  | PWR | 2398200 | 6.379885 | 3.6913e+19 | 19.56717 | 0.09583951 | 0.7546469 | 1.300041 | 0.01251241 | 0.3942718 | 0.8758194
265 | 0.11 | 0.8 | 1.29 | 0.007 | 0.2 | 0.19 | 20.24472 | 13.86483 | F | 274.99728 | 3940 | RADAMO |  |  |  | RADAMO |  | 1.7568e+20 | 73253927984929.5 | 372 | high |  |  |  |  | PWR | 2398200 | 6.379885 | 3.6913e+19 | 19.56717 | 0.09583951 | 0.7546469 | 1.300041 | 0.01251241 | 0.3942718 | 0.8758194
300 | 0.23 | 0.6 | 1.6 | 0.006 | 0.44 | 0.09 | 18.8223 | 12.56855 | W | 40.12538 | 3941 | RADAMO |  |  |  | RADAMO |  | 6.6421e+18 | 3702991623329.6 | 74.33333 | low |  |  |  |  | PWR | 1793700 | 6.25375 | 2.5352e+18 | 18.40402 | 0.2006468 | 0.5667057 | 1.614507 | 0.01073857 | 0.8685022 | 0.41539
300 | 0.23 | 0.6 | 1.6 | 0.006 | 0.44 | 0.09 | 18.8223 | 12.56855 | W | 56.53319 | 3942 | RADAMO |  |  |  | RADAMO |  | 6.6421e+18 | 3702991623329.6 | 101.3333 | low |  |  |  |  | PWR | 1793700 | 6.25375 | 2.5352e+18 | 18.40402 | 0.2006468 | 0.5667057 | 1.614507 | 0.01073857 | 0.8685022 | 0.41539
300 | 0.23 | 0.6 | 1.6 | 0.006 | 0.44 | 0.09 | 18.88108 | 12.63792 | W | 38.36259 | 3943 | RADAMO |  |  |  | RADAMO |  | 7.6047e+18 | 4344286145213.5 | 71.33333 | low |  |  |  |  | PWR | 1750500 | 6.243162 | 2.8114e+18 | 18.44892 | 0.2006468 | 0.5667057 | 1.614507 | 0.01073857 | 0.8685022 | 0.41539
300 | 0.23 | 0.6 | 1.6 | 0.006 | 0.44 | 0.09 | 18.88108 | 12.63792 | W | 33.72078 | 3944 | RADAMO |  |  |  | RADAMO |  | 7.6047e+18 | 4344286145213.5 | 63.33333 | low |  |  |  |  | PWR | 1750500 | 6.243162 | 2.8114e+18 | 18.44892 | 0.2006468 | 0.5667057 | 1.614507 | 0.01073857 | 0.8685022 | 0.41539
300 | 0.23 | 0.6 | 1.6 | 0.006 | 0.44 | 0.09 | 18.97023 | 12.71648 | W | 67.36519 | 3945 | RADAMO |  |  |  | RADAMO |  | 9.3374e+18 | 5205654890767.7 | 118.3333 | low |  |  |  |  | PWR | 1793700 | 6.25375 | 3.3293e+18 | 18.52235 | 0.2006468 | 0.5667057 | 1.614507 | 0.01073857 | 0.8685022 | 0.41539
300 | 0.23 | 0.6 | 1.6 | 0.006 | 0.44 | 0.09 | 18.97023 | 12.71648 | W | 50.95538 | 3946 | RADAMO |  |  |  | RADAMO |  | 9.3374e+18 | 5205654890767.7 | 92.33333 | low |  |  |  |  | PWR | 1793700 | 6.25375 | 3.3293e+18 | 18.52235 | 0.2006468 | 0.5667057 | 1.614507 | 0.01073857 | 0.8685022 | 0.41539
300 | 0.23 | 0.6 | 1.6 | 0.006 | 0.44 | 0.09 | 19.11379 | 12.86004 | W | 68.01443 | 3947 | RADAMO |  |  |  | RADAMO |  | 1.2995e+19 | 7244983610862.3 | 119.3333 | low |  |  |  |  | PWR | 1793700 | 6.25375 | 4.3371e+18 | 18.6372 | 0.2006468 | 0.5667057 | 1.614507 | 0.01073857 | 0.8685022 | 0.41539
300 | 0.23 | 0.6 | 1.6 | 0.006 | 0.44 | 0.09 | 19.11379 | 12.86004 | W | 58.41658 | 3948 | RADAMO |  |  |  | RADAMO |  | 1.2995e+19 | 7244983610862.3 | 104.3333 | low |  |  |  |  | PWR | 1793700 | 6.25375 | 4.3371e+18 | 18.6372 | 0.2006468 | 0.5667057 | 1.614507 | 0.01073857 | 0.8685022 | 0.41539
300 | 0.23 | 0.6 | 1.6 | 0.006 | 0.44 | 0.09 | 19.25992 | 13.01675 | W | 55.2843 | 3949 | RADAMO |  |  |  | RADAMO |  | 1.8193e+19 | 10393292170194.4 | 99.33333 | low |  |  |  |  | PWR | 1750500 | 6.243162 | 5.6492e+18 | 18.75199 | 0.2006468 | 0.5667057 | 1.614507 | 0.01073857 | 0.8685022 | 0.41539
300 | 0.23 | 0.6 | 1.6 | 0.006 | 0.44 | 0.09 | 19.25992 | 13.01675 | W | 44.88511 | 3950 | RADAMO |  |  |  | RADAMO |  | 1.8193e+19 | 10393292170194.4 | 82.33333 | low |  |  |  |  | PWR | 1750500 | 6.243162 | 5.6492e+18 | 18.75199 | 0.2006468 | 0.5667057 | 1.614507 | 0.01073857 | 0.8685022 | 0.41539
300 | 0.23 | 0.6 | 1.6 | 0.006 | 0.44 | 0.09 | 19.26449 | 13.01074 | W | 59.67887 | 3951 | RADAMO |  |  |  | RADAMO |  | 1.8386e+19 | 10250310145738.5 | 106.3333 | low |  |  |  |  | PWR | 1793700 | 6.25375 | 5.7248e+18 | 18.75776 | 0.2006468 | 0.5667057 | 1.614507 | 0.01073857 | 0.8685022 | 0.41539
300 | 0.23 | 0.6 | 1.6 | 0.006 | 0.44 | 0.09 | 19.26449 | 13.01074 | W | 67.36519 | 3952 | RADAMO |  |  |  | RADAMO |  | 1.8386e+19 | 10250310145738.5 | 118.3333 | low |  |  |  |  | PWR | 1793700 | 6.25375 | 5.7248e+18 | 18.75776 | 0.2006468 | 0.5667057 | 1.614507 | 0.01073857 | 0.8685022 | 0.41539
300 | 0.23 | 0.6 | 1.6 | 0.006 | 0.44 | 0.09 | 19.36906 | 13.11531 | W | 64.13911 | 3953 | RADAMO |  |  |  | RADAMO |  | 2.3392e+19 | 13040970499552.2 | 113.3333 | low |  |  |  |  | PWR | 1793700 | 6.25375 | 6.941e+18 | 18.84142 | 0.2006468 | 0.5667057 | 1.614507 | 0.01073857 | 0.8685022 | 0.41539
300 | 0.23 | 0.6 | 1.6 | 0.006 | 0.44 | 0.09 | 19.36906 | 13.11531 | W | 75.90979 | 3954 | RADAMO |  |  |  | RADAMO |  | 2.3392e+19 | 13040970499552.2 | 131.3333 | low |  |  |  |  | PWR | 1793700 | 6.25375 | 6.941e+18 | 18.84142 | 0.2006468 | 0.5667057 | 1.614507 | 0.01073857 | 0.8685022 | 0.41539
300 | 0.23 | 0.6 | 1.6 | 0.006 | 0.44 | 0.09 | 19.57674 | 13.33358 | W | 71.28071 | 3955 | RADAMO |  |  |  | RADAMO |  | 3.7735e+19 | 21556457834477.2 | 124.3333 | low |  |  |  |  | PWR | 1750500 | 6.243162 | 1.0126e+19 | 19.00545 | 0.2006468 | 0.5667057 | 1.614507 | 0.01073857 | 0.8685022 | 0.41539
300 | 0.23 | 0.6 | 1.6 | 0.006 | 0.44 | 0.09 | 19.57674 | 13.33358 | W | 70.62478 | 3956 | RADAMO |  |  |  | RADAMO |  | 3.7735e+19 | 21556457834477.2 | 123.3333 | low |  |  |  |  | PWR | 1750500 | 6.243162 | 1.0126e+19 | 19.00545 | 0.2006468 | 0.5667057 | 1.614507 | 0.01073857 | 0.8685022 | 0.41539
300 | 0.23 | 0.6 | 1.6 | 0.006 | 0.44 | 0.09 | 19.66197 | 13.40822 | W | 88.80541 | 3957 | RADAMO |  |  |  | RADAMO |  | 4.5917e+19 | 25598942091713.5 | 150.3333 | low |  |  |  |  | PWR | 1793700 | 6.25375 | 1.1906e+19 | 19.07575 | 0.2006468 | 0.5667057 | 1.614507 | 0.01073857 | 0.8685022 | 0.41539
300 | 0.23 | 0.6 | 1.6 | 0.006 | 0.44 | 0.09 | 19.66197 | 13.40822 | W | 79.25647 | 3958 | RADAMO |  |  |  | RADAMO |  | 4.5917e+19 | 25598942091713.5 | 136.3333 | low |  |  |  |  | PWR | 1793700 | 6.25375 | 1.1906e+19 | 19.07575 | 0.2006468 | 0.5667057 | 1.614507 | 0.01073857 | 0.8685022 | 0.41539
300 | 0.23 | 0.6 | 1.6 | 0.006 | 0.44 | 0.09 | 19.74688 | 13.50372 | W | 84.68085 | 3959 | RADAMO |  |  |  | RADAMO |  | 5.5832e+19 | 31894759040808.1 | 144.3333 | low |  |  |  |  | PWR | 1750500 | 6.243162 | 1.3854e+19 | 19.14156 | 0.2006468 | 0.5667057 | 1.614507 | 0.01073857 | 0.8685022 | 0.41539
300 | 0.23 | 0.6 | 1.6 | 0.006 | 0.44 | 0.09 | 19.74688 | 13.50372 | W | 90.19098 | 3960 | RADAMO |  |  |  | RADAMO |  | 5.5832e+19 | 31894759040808.1 | 152.3333 | low |  |  |  |  | PWR | 1750500 | 6.243162 | 1.3854e+19 | 19.14156 | 0.2006468 | 0.5667057 | 1.614507 | 0.01073857 | 0.8685022 | 0.41539
300 | 0.23 | 0.6 | 1.6 | 0.006 | 0.44 | 0.09 | 19.85851 | 13.60476 | W | 116.7909 | 3961 | RADAMO |  |  |  | RADAMO |  | 7.2196e+19 | 40249908949235.1 | 189.3333 | high |  |  |  |  | PWR | 1793700 | 6.25375 | 1.71e+19 | 19.23299 | 0.2006468 | 0.5667057 | 1.614507 | 0.01073857 | 0.8685022 | 0.41539
300 | 0.23 | 0.6 | 1.6 | 0.006 | 0.44 | 0.09 | 19.85851 | 13.60476 | W | 106.5103 | 3962 | RADAMO |  |  |  | RADAMO |  | 7.2196e+19 | 40249908949235.1 | 175.3333 | high |  |  |  |  | PWR | 1793700 | 6.25375 | 1.71e+19 | 19.23299 | 0.2006468 | 0.5667057 | 1.614507 | 0.01073857 | 0.8685022 | 0.41539
300 | 0.23 | 0.6 | 1.6 | 0.006 | 0.44 | 0.09 | 19.91338 | 13.67022 | W | 104.3415 | 3963 | RADAMO |  |  |  | RADAMO |  | 8.1919e+19 | 46797310247806.4 | 172.3333 | high |  |  |  |  | PWR | 1750500 | 6.243162 | 1.8826e+19 | 19.27476 | 0.2006468 | 0.5667057 | 1.614507 | 0.01073857 | 0.8685022 | 0.41539
300 | 0.23 | 0.6 | 1.6 | 0.006 | 0.44 | 0.09 | 19.91338 | 13.67022 | W | 100.0401 | 3964 | RADAMO |  |  |  | RADAMO |  | 8.1919e+19 | 46797310247806.4 | 166.3333 | high |  |  |  |  | PWR | 1750500 | 6.243162 | 1.8826e+19 | 19.27476 | 0.2006468 | 0.5667057 | 1.614507 | 0.01073857 | 0.8685022 | 0.41539
300 | 0.23 | 0.6 | 1.6 | 0.006 | 0.44 | 0.09 | 20.00917 | 13.76601 | W | 116.0479 | 3965 | RADAMO |  |  |  | RADAMO |  | 1.0213e+20 | 58345412659133.4 | 188.3333 | high |  |  |  |  | PWR | 1750500 | 6.243162 | 2.2459e+19 | 19.35139 | 0.2006468 | 0.5667057 | 1.614507 | 0.01073857 | 0.8685022 | 0.41539
300 | 0.23 | 0.6 | 1.6 | 0.006 | 0.44 | 0.09 | 20.00917 | 13.76601 | W | 112.3528 | 3966 | RADAMO |  |  |  | RADAMO |  | 1.0213e+20 | 58345412659133.4 | 183.3333 | high |  |  |  |  | PWR | 1750500 | 6.243162 | 2.2459e+19 | 19.35139 | 0.2006468 | 0.5667057 | 1.614507 | 0.01073857 | 0.8685022 | 0.41539
265 | 0.23 | 0.6 | 1.6 | 0.006 | 0.44 | 0.09 | 18.68242 | 12.30254 | W | 58.20672 | 3967 | RADAMO |  |  |  | RADAMO |  | 4.8131e+18 | 2006956931094.0 | 104 | low |  |  |  |  | PWR | 2398200 | 6.379885 | 2.0765e+18 | 18.31734 | 0.2006468 | 0.5667057 | 1.614507 | 0.01073857 | 0.8685022 | 0.41539
265 | 0.23 | 0.6 | 1.6 | 0.006 | 0.44 | 0.09 | 18.68242 | 12.30254 | W | 41.70243 | 3968 | RADAMO |  |  |  | RADAMO |  | 4.8131e+18 | 2006956931094.0 | 77 | low |  |  |  |  | PWR | 2398200 | 6.379885 | 2.0765e+18 | 18.31734 | 0.2006468 | 0.5667057 | 1.614507 | 0.01073857 | 0.8685022 | 0.41539
265 | 0.23 | 0.6 | 1.6 | 0.006 | 0.44 | 0.09 | 19.56095 | 13.18106 | W | 115.80048 | 3969 | RADAMO |  |  |  | RADAMO |  | 3.6387e+19 | 15172594399070.3 | 188 | low |  |  |  |  | PWR | 2398200 | 6.379885 | 1.0475e+19 | 19.02016 | 0.2006468 | 0.5667057 | 1.614507 | 0.01073857 | 0.8685022 | 0.41539
265 | 0.23 | 0.6 | 1.6 | 0.006 | 0.44 | 0.09 | 19.56095 | 13.18106 | W | 112.10763 | 3970 | RADAMO |  |  |  | RADAMO |  | 3.6387e+19 | 15172594399070.3 | 183 | low |  |  |  |  | PWR | 2398200 | 6.379885 | 1.0475e+19 | 19.02016 | 0.2006468 | 0.5667057 | 1.614507 | 0.01073857 | 0.8685022 | 0.41539
265 | 0.23 | 0.6 | 1.6 | 0.006 | 0.44 | 0.09 | 19.94582 | 13.56594 | W | 183.70443 | 3971 | RADAMO |  |  |  | RADAMO |  | 8.8272e+19 | 36807590116263.2 | 273 | high |  |  |  |  | PWR | 2398200 | 6.379885 | 2.1284e+19 | 19.32806 | 0.2006468 | 0.5667057 | 1.614507 | 0.01073857 | 0.8685022 | 0.41539
265 | 0.23 | 0.6 | 1.6 | 0.006 | 0.44 | 0.09 | 19.94582 | 13.56594 | W | 171.01788 | 3972 | RADAMO |  |  |  | RADAMO |  | 8.8272e+19 | 36807590116263.2 | 258 | high |  |  |  |  | PWR | 2398200 | 6.379885 | 2.1284e+19 | 19.32806 | 0.2006468 | 0.5667057 | 1.614507 | 0.01073857 | 0.8685022 | 0.41539
265 | 0.23 | 0.6 | 1.6 | 0.006 | 0.44 | 0.09 | 20.1607 | 13.78082 | W | 230.94492 | 3973 | RADAMO |  |  |  | RADAMO |  | 1.4478e+20 | 60369264487306.3 | 326 | high |  |  |  |  | PWR | 2398200 | 6.379885 | 3.162e+19 | 19.49996 | 0.2006468 | 0.5667057 | 1.614507 | 0.01073857 | 0.8685022 | 0.41539
265 | 0.23 | 0.6 | 1.6 | 0.006 | 0.44 | 0.09 | 20.1607 | 13.78082 | W | 224.48987 | 3974 | RADAMO |  |  |  | RADAMO |  | 1.4478e+20 | 60369264487306.3 | 319 | high |  |  |  |  | PWR | 2398200 | 6.379885 | 3.162e+19 | 19.49996 | 0.2006468 | 0.5667057 | 1.614507 | 0.01073857 | 0.8685022 | 0.41539
300 | 0.065 | 0.69 | 1.37 | 0.013 | 0.04 | 0.14 | 19.21748 | 13.97994 | F | 22.85712 | 3975 | RADAMO |  |  |  | RADAMO |  | 1.65e+19 | 95486111111111.1 | 44 | low |  |  |  |  | PWR | 172800 | 5.237544 | 3.2879e+18 | 18.51692 | 0.05681476 | 0.6529785 | 1.385108 | 0.02331214 | 0.07910822 | 0.6474183
300 | 0.065 | 0.69 | 1.37 | 0.013 | 0.04 | 0.14 | 19.51851 | 13.97994 | F | 31.812 | 3976 | RADAMO |  |  |  | RADAMO |  | 3.3e+19 | 95486111111111.1 | 60 | low |  |  |  |  | PWR | 345600 | 5.538574 | 6.5758e+18 | 18.81795 | 0.05681476 | 0.6529785 | 1.385108 | 0.02331214 | 0.07910822 | 0.6474183
300 | 0.065 | 0.69 | 1.37 | 0.013 | 0.04 | 0.14 | 19.81823 | 13.97862 | F | 55.07667 | 3977 | RADAMO |  |  |  | RADAMO |  | 6.58e+19 | 95196759259259.3 | 99 | high |  |  |  |  | PWR | 691200 | 5.839604 | 1.312e+19 | 19.11793 | 0.05681476 | 0.6529785 | 1.385108 | 0.02331214 | 0.07910822 | 0.6474183
300 | 0.065 | 0.69 | 1.37 | 0.013 | 0.04 | 0.14 | 20.10243 | 13.8437 | F | 86.50803 | 3978 | RADAMO |  |  |  | RADAMO |  | 1.266e+20 | 69775132275132.3 | 147 | high |  |  |  |  | PWR | 1814400 | 6.258733 | 2.6861e+19 | 19.42912 | 0.05681476 | 0.6529785 | 1.385108 | 0.02331214 | 0.07910822 | 0.6474183
290 | 0.21 | 0.75 | 0 | 0.02 | 0 | 0 | 19.36549 | 12.47712 | F | 118 | 3979 | Plotter-15 MTR |  |  |  | Bellmann 90 |  | 2.32e+19 | 3000000000000 |  | low |  |  |  |  | PWR | 7733333.3 | 6.888367 | 9.2361e+18 | 18.96549 | 0.1846351 | 0.7139341 | 0 | 0.03607579 | 0 | 0
290 | 0.21 | 0.75 | 0 | 0.02 | 0 | 0 | 19.38202 | 12.49136 | F | 103 | 3980 | Plotter-15 MTR |  |  |  | Bellmann 90 |  | 2.41e+19 | 3100000000000 |  | low |  |  |  |  | PWR | 7774193.5 | 6.890655 | 9.5317e+18 | 18.97917 | 0.1846351 | 0.7139341 | 0 | 0.03607579 | 0 | 0
290 | 0.21 | 0.75 | 0 | 0.018 | 0 | 0 | 19.3927 | 12.50515 | F | 103 | 3981 | Plotter-15 MTR |  |  |  | Bellmann 90 |  | 2.47e+19 | 3200000000000 |  | low |  |  |  |  | PWR | 7718750 | 6.887547 | 9.7071e+18 | 18.98709 | 0.1846381 | 0.7139456 | 0 | 0.03246873 | 0 | 0
290 | 0.21 | 0.75 | 0 | 0.022 | 0 | 0 | 19.39794 | 12.50515 | F | 103 | 3982 | Plotter-15 MTR |  |  |  | Bellmann 90 |  | 2.5e+19 | 3200000000000 |  | low |  |  |  |  | PWR | 7812500 | 6.89279 | 9.825e+18 | 18.99233 | 0.1846321 | 0.7139226 | 0 | 0.03968273 | 0 | 0
290 | 0.19 | 0.75 | 0 | 0.015 | 0 | 0 | 19.3483 | 12.4624 | F | 76 | 3983 | Plotter-15 MTR |  |  |  | Bellmann 90 |  | 2.23e+19 | 2900000000000 |  | low |  |  |  |  | PWR | 7689655.2 | 6.885907 | 8.9382e+18 | 18.95125 | 0.1670535 | 0.7139455 | 0 | 0.02705727 | 0 | 0
290 | 0.19 | 0.75 | 0 | 0.015 | 0 | 0 | 19.3927 | 12.50515 | F | 78 | 3984 | Plotter-15 MTR |  |  |  | Bellmann 90 |  | 2.47e+19 | 3200000000000 |  | low |  |  |  |  | PWR | 7718750 | 6.887547 | 9.7071e+18 | 18.98709 | 0.1670535 | 0.7139455 | 0 | 0.02705727 | 0 | 0
290 | 0.2 | 0.76 | 0 | 0.004 | 0 | 0 | 19.40654 | 12.51851 | F | 68 | 3985 | Plotter-15 MTR |  |  |  | Bellmann 90 |  | 2.55e+19 | 3300000000000 |  | low |  |  |  |  | PWR | 7727272.7 | 6.888026 | 9.9601e+18 | 18.99826 | 0.1758643 | 0.723541 | 0 | 0.007216033 | 0 | 0
290 | 0.2 | 0.76 | 0 | 0.005 | 0 | 0 | 19.40483 | 12.51851 | F | 40 | 3986 | Plotter-15 MTR |  |  |  | Bellmann 90 |  | 2.54e+19 | 3300000000000 |  | low |  |  |  |  | PWR | 7696969.7 | 6.88632 | 9.921e+18 | 18.99656 | 0.1758629 | 0.7235352 | 0 | 0.009019969 | 0 | 0
290 | 0.2 | 0.76 | 0 | 0.004 | 0 | 0 | 19.39794 | 12.50515 | F | 59 | 3987 | Plotter-15 MTR |  |  |  | Bellmann 90 |  | 2.5e+19 | 3200000000000 |  | low |  |  |  |  | PWR | 7812500 | 6.89279 | 9.825e+18 | 18.99233 | 0.1758643 | 0.723541 | 0 | 0.007216033 | 0 | 0
290 | 0.11 | 0.74 | 0 | 0.006 | 0 | 0 | 19.40483 | 12.51851 | F | 21 | 3988 | Plotter-15 MTR |  |  |  | Bellmann 90 |  | 2.54e+19 | 3300000000000 |  | low |  |  |  |  | PWR | 7696969.7 | 6.88632 | 9.921e+18 | 18.99656 | 0.0967123 | 0.7044054 | 0 | 0.01082259 | 0 | 0
290 | 0.11 | 0.95 | 0 | 0.009 | 0 | 0 | 19.33041 | 12.6721 | F | 50 | 3989 | Plotter-15 MTR |  |  |  | Bellmann 90 |  | 2.14e+19 | 4700000000000 |  | low |  |  |  |  | PWR | 4553191.5 | 6.658316 | 7.7879e+18 | 18.89142 | 0.09671983 | 0.9043746 | 0 | 0.01623515 | 0 | 0
290 | 0.11 | 0.95 | 0 | 0.009 | 0 | 0 | 19.89098 | 12.61278 | F | 122 | 3990 | Plotter-15 MTR |  |  |  | Bellmann 90 |  | 7.78e+19 | 4100000000000 |  | high |  |  |  |  | PWR | 18975609.8 | 7.278196 | 2.9097e+19 | 19.46385 | 0.09671983 | 0.9043746 | 0 | 0.01623515 | 0 | 0
290 | 0.1 | 1.21 | 0 | 0.005 | 0 | 0 | 19.30963 | 12.65321 | F | 47 | 3991 | Plotter-15 MTR |  |  |  | Bellmann 90 |  | 2.04e+19 | 4500000000000 |  | low |  |  |  |  | PWR | 4533333.3 | 6.656418 | 7.4888e+18 | 18.87441 | 0.08793998 | 1.152056 | 0 | 0.009020846 | 0 | 0
290 | 0.1 | 1.21 | 0 | 0.005 | 0 | 0 | 19.91698 | 12.64345 | F | 138 | 3992 | Plotter-15 MTR |  |  |  | Bellmann 90 |  | 8.26e+19 | 4400000000000 |  | high |  |  |  |  | PWR | 18772727.3 | 7.273527 | 3.0459e+19 | 19.48371 | 0.08793998 | 1.152056 | 0 | 0.009020846 | 0 | 0
290 | 0.25 | 0.64 | 0 | 0.02 | 0 | 0 | 19.19312 | 12.53148 | F | 58 | 3993 | Plotter-15 MTR |  |  |  | Bellmann 90 |  | 1.56e+19 | 3400000000000 |  | low |  |  |  |  | PWR | 4588235.3 | 6.661646 | 6.0569e+18 | 18.78225 | 0.2198026 | 0.6092208 | 0 | 0.03607562 | 0 | 0
290 | 0.25 | 0.64 | 0 | 0.02 | 0 | 0 | 19.32015 | 12.49136 | F | 70 | 3994 | Plotter-15 MTR |  |  |  | Bellmann 90 |  | 2.09e+19 | 3100000000000 |  | low |  |  |  |  | PWR | 6741935.5 | 6.828785 | 8.2661e+18 | 18.9173 | 0.2198026 | 0.6092208 | 0 | 0.03607562 | 0 | 0
290 | 0.25 | 0.64 | 0 | 0.02 | 0 | 0 | 19.35025 | 12.62325 | F | 52 | 3995 | Plotter-15 MTR |  |  |  | Bellmann 90 |  | 2.24e+19 | 4200000000000 |  | low |  |  |  |  | PWR | 5333333.3 | 6.726999 | 8.3372e+18 | 18.92102 | 0.2198026 | 0.6092208 | 0 | 0.03607562 | 0 | 0
290 | 0.25 | 0.64 | 0 | 0.02 | 0 | 0 | 19.39094 | 12.50515 | F | 86 | 3996 | Plotter-15 MTR |  |  |  | Bellmann 90 |  | 2.46e+19 | 3200000000000 |  | low |  |  |  |  | PWR | 7687500 | 6.885785 | 9.6678e+18 | 18.98533 | 0.2198026 | 0.6092208 | 0 | 0.03607562 | 0 | 0
290 | 0.25 | 0.64 | 0 | 0.02 | 0 | 0 | 19.3927 | 12.50515 | F | 78 | 3997 | Plotter-15 MTR |  |  |  | Bellmann 90 |  | 2.47e+19 | 3200000000000 |  | low |  |  |  |  | PWR | 7718750 | 6.887547 | 9.7071e+18 | 18.98709 | 0.2198026 | 0.6092208 | 0 | 0.03607562 | 0 | 0
290 | 0.25 | 0.64 | 0 | 0.02 | 0 | 0 | 19.4014 | 12.51851 | F | 76 | 3998 | Plotter-15 MTR |  |  |  | Bellmann 90 |  | 2.52e+19 | 3300000000000 |  | low |  |  |  |  | PWR | 7636363.6 | 6.882887 | 9.8429e+18 | 18.99312 | 0.2198026 | 0.6092208 | 0 | 0.03607562 | 0 | 0
290 | 0.25 | 0.64 | 0 | 0.02 | 0 | 0 | 19.40654 | 12.51851 | F | 83 | 3999 | Plotter-15 MTR |  |  |  | Bellmann 90 |  | 2.55e+19 | 3300000000000 |  | low |  |  |  |  | PWR | 7727272.7 | 6.888026 | 9.9601e+18 | 18.99826 | 0.2198026 | 0.6092208 | 0 | 0.03607562 | 0 | 0
290 | 0.25 | 0.64 | 0 | 0.02 | 0 | 0 | 19.4216 | 12.53148 | F | 84 | 4000 | Plotter-15 MTR |  |  |  | Bellmann 90 |  | 2.64e+19 | 3400000000000 |  | low |  |  |  |  | PWR | 7764705.9 | 6.890125 | 1.025e+19 | 19.01073 | 0.2198026 | 0.6092208 | 0 | 0.03607562 | 0 | 0
290 | 0.25 | 0.64 | 0 | 0.02 | 0 | 0 | 19.42975 | 12.54407 | F | 85 | 4001 | Plotter-15 MTR |  |  |  | Bellmann 90 |  | 2.69e+19 | 3500000000000 |  | low |  |  |  |  | PWR | 7685714.3 | 6.885684 | 1.0384e+19 | 19.01636 | 0.2198026 | 0.6092208 | 0 | 0.03607562 | 0 | 0
290 | 0.25 | 0.64 | 0 | 0.02 | 0 | 0 | 19.45179 | 12.5682 | F | 81 | 4002 | Plotter-15 MTR |  |  |  | Bellmann 90 |  | 2.83e+19 | 3700000000000 |  | low |  |  |  |  | PWR | 7648648.6 | 6.883585 | 1.0804e+19 | 19.03357 | 0.2198026 | 0.6092208 | 0 | 0.03607562 | 0 | 0
290 | 0.25 | 0.64 | 0 | 0.02 | 0 | 0 | 19.4624 | 12.5682 | F | 72 | 4003 | Plotter-15 MTR |  |  |  | Bellmann 90 |  | 2.9e+19 | 3700000000000 |  | low |  |  |  |  | PWR | 7837837.8 | 6.894196 | 1.1071e+19 | 19.04418 | 0.2198026 | 0.6092208 | 0 | 0.03607562 | 0 | 0
290 | 0.25 | 0.64 | 0 | 0.02 | 0 | 0 | 19.89321 | 12.44716 | F | 120 | 4004 | Plotter-15 MTR |  |  |  | Bellmann 90 |  | 7.82e+19 | 2800000000000 |  | high |  |  |  |  | PWR | 27928571.4 | 7.446049 | 3.1565e+19 | 19.4992 | 0.2198026 | 0.6092208 | 0 | 0.03607562 | 0 | 0
290 | 0.25 | 0.64 | 0 | 0.02 | 0 | 0 | 19.89708 | 12.62325 | F | 117 | 4005 | Plotter-15 MTR |  |  |  | Bellmann 90 |  | 7.89e+19 | 4200000000000 |  | high |  |  |  |  | PWR | 18785714.3 | 7.273828 | 2.9366e+19 | 19.46785 | 0.2198026 | 0.6092208 | 0 | 0.03607562 | 0 | 0
290 | 0.25 | 0.64 | 0 | 0.02 | 0 | 0 | 19.93095 | 12.64345 | F | 108 | 4006 | Plotter-15 MTR |  |  |  | Bellmann 90 |  | 8.53e+19 | 4400000000000 |  | high |  |  |  |  | PWR | 19386363.6 | 7.287496 | 3.1454e+19 | 19.49768 | 0.2198026 | 0.6092208 | 0 | 0.03607562 | 0 | 0
290 | 0.17 | 0.63 | 0 | 0.015 | 0 | 0 | 19.31387 | 12.49136 | F | 71 | 4007 | Plotter-15 MTR |  |  |  | Bellmann 90 |  | 2.06e+19 | 3100000000000 |  | low |  |  |  |  | PWR | 6645161.3 | 6.822506 | 8.1474e+18 | 18.91102 | 0.1494566 | 0.5996647 | 0 | 0.02705504 | 0 | 0
290 | 0.17 | 0.63 | 0 | 0.015 | 0 | 0 | 19.32015 | 12.66276 | F | 77 | 4008 | Plotter-15 MTR |  |  |  | Bellmann 90 |  | 2.09e+19 | 4600000000000 |  | low |  |  |  |  | PWR | 4543478.3 | 6.657388 | 7.6387e+18 | 18.88302 | 0.1494566 | 0.5996647 | 0 | 0.02705504 | 0 | 0
290 | 0.17 | 0.63 | 0 | 0.015 | 0 | 0 | 19.35793 | 12.63347 | F | 73 | 4009 | Plotter-15 MTR |  |  |  | Bellmann 90 |  | 2.28e+19 | 4300000000000 |  | low |  |  |  |  | PWR | 5302325.6 | 6.724466 | 8.4463e+18 | 18.92667 | 0.1494566 | 0.5996647 | 0 | 0.02705504 | 0 | 0
290 | 0.17 | 0.63 | 0 | 0.015 | 0 | 0 | 19.87099 | 12.41497 | F | 115 | 4010 | Plotter-15 MTR |  |  |  | Bellmann 90 |  | 7.43e+19 | 2600000000000 |  | high |  |  |  |  | PWR | 28576923.1 | 7.456015 | 3.0438e+19 | 19.48342 | 0.1494566 | 0.5996647 | 0 | 0.02705504 | 0 | 0
290 | 0.17 | 0.63 | 0 | 0.015 | 0 | 0 | 19.92065 | 12.64345 | F | 115 | 4011 | Plotter-15 MTR |  |  |  | Bellmann 90 |  | 8.33e+19 | 4400000000000 |  | high |  |  |  |  | PWR | 18931818.2 | 7.277192 | 3.0717e+19 | 19.48738 | 0.1494566 | 0.5996647 | 0 | 0.02705504 | 0 | 0
290 | 0.17 | 0.63 | 0 | 0.015 | 0 | 0 | 19.93852 | 12.65321 | F | 110 | 4012 | Plotter-15 MTR |  |  |  | Bellmann 90 |  | 8.68e+19 | 4500000000000 |  | high |  |  |  |  | PWR | 19288888.9 | 7.285307 | 3.1864e+19 | 19.5033 | 0.1494566 | 0.5996647 | 0 | 0.02705504 | 0 | 0
290 | 0.16 | 0.56 | 0 | 0.011 | 0 | 0 | 19.38739 | 12.50515 | F | 47 | 4013 | Plotter-15 MTR |  |  |  | Bellmann 90 |  | 2.44e+19 | 3200000000000 |  | low |  |  |  |  | PWR | 7625000 | 6.88224 | 9.5892e+18 | 18.98178 | 0.140663 | 0.5330279 | 0 | 0.01984009 | 0 | 0
290 | 0.12 | 0.56 | 0 | 0.011 | 0 | 0 | 18.74036 | 13.38739 | P | 21 | 4014 | Plotter-15 MTR |  |  |  | Bellmann 90 |  | 5.5e+18 | 24400000000000 |  | low |  |  |  |  | PWR | 225409.8 | 5.352973 | 1.4398e+18 | 18.15831 | 0.1054922 | 0.533002 | 0 | 0.01983913 | 0 | 0
290 | 0.12 | 0.56 | 0 | 0.011 | 0 | 0 | 19.23805 | 12.51851 | P | 38 | 4015 | Plotter-15 MTR |  |  |  | Bellmann 90 |  | 1.73e+19 | 3300000000000 |  | low |  |  |  |  | PWR | 5242424.2 | 6.719532 | 6.7572e+18 | 18.82977 | 0.1054922 | 0.533002 | 0 | 0.01983913 | 0 | 0
290 | 0.12 | 0.56 | 0 | 0.011 | 0 | 0 | 19.29667 | 12.63347 | P | 54 | 4016 | Plotter-15 MTR |  |  |  | Bellmann 90 |  | 1.98e+19 | 4300000000000 |  | low |  |  |  |  | PWR | 4604651.2 | 6.663197 | 7.3349e+18 | 18.8654 | 0.1054922 | 0.533002 | 0 | 0.01983913 | 0 | 0
290 | 0.12 | 0.56 | 0 | 0.011 | 0 | 0 | 19.31387 | 13.21219 | P | 43 | 4017 | Plotter-15 MTR |  |  |  | Bellmann 90 |  | 2.06e+19 | 16300000000000 |  | low |  |  |  |  | PWR | 1263803.7 | 6.10168 | 5.8459e+18 | 18.76685 | 0.1054922 | 0.533002 | 0 | 0.01983913 | 0 | 0
290 | 0.12 | 0.56 | 0 | 0.011 | 0 | 0 | 19.42813 | 12.66276 | P | 50 | 4018 | Plotter-15 MTR |  |  |  | Bellmann 90 |  | 2.68e+19 | 4600000000000 |  | low |  |  |  |  | PWR | 5826087.0 | 6.765377 | 9.7951e+18 | 18.99101 | 0.1054922 | 0.533002 | 0 | 0.01983913 | 0 | 0
290 | 0.12 | 0.56 | 0 | 0.011 | 0 | 0 | 19.81558 | 12.53148 | P | 84 | 4019 | Plotter-15 MTR |  |  |  | Bellmann 90 |  | 6.54e+19 | 3400000000000 |  | high |  |  |  |  | PWR | 19235294.1 | 7.284099 | 2.5393e+19 | 19.40471 | 0.1054922 | 0.533002 | 0 | 0.01983913 | 0 | 0
290 | 0.12 | 0.56 | 0 | 0.011 | 0 | 0 | 19.84323 | 12.72428 | P | 117 | 4020 | Plotter-15 MTR |  |  |  | Bellmann 90 |  | 6.97e+19 | 5300000000000 |  | high |  |  |  |  | PWR | 13150943.4 | 7.118957 | 2.4763e+19 | 19.3938 | 0.1054922 | 0.533002 | 0 | 0.01983913 | 0 | 0
290 | 0.12 | 0.56 | 0 | 0.011 | 0 | 0 | 19.90255 | 12.62325 | P | 102 | 4021 | Plotter-15 MTR |  |  |  | Bellmann 90 |  | 7.99e+19 | 4200000000000 |  | high |  |  |  |  | PWR | 19023809.5 | 7.279297 | 2.9739e+19 | 19.47332 | 0.1054922 | 0.533002 | 0 | 0.01983913 | 0 | 0
290 | 0.12 | 0.56 | 0 | 0.011 | 0 | 0 | 19.97543 | 13.15534 | P | 118 | 4022 | Plotter-15 MTR |  |  |  | Bellmann 90 |  | 9.45e+19 | 14300000000000 |  | high |  |  |  |  | PWR | 6608391.6 | 6.820096 | 2.7529e+19 | 19.43979 | 0.1054922 | 0.533002 | 0 | 0.01983913 | 0 | 0
290 | 0.12 | 0.56 | 0 | 0.011 | 0 | 0 | 18.74036 | 13.38739 | P | 10 | 4023 | Plotter-15 MTR |  |  |  | Bellmann 90 |  | 5.5e+18 | 24400000000000 |  | low |  |  |  |  | PWR | 225409.8 | 5.352973 | 1.4398e+18 | 18.15831 | 0.1054922 | 0.533002 | 0 | 0.01983913 | 0 | 0
290 | 0.12 | 0.56 | 0 | 0.011 | 0 | 0 | 19.31387 | 13.21219 | P | 42 | 4024 | Plotter-15 MTR |  |  |  | Bellmann 90 |  | 2.06e+19 | 16300000000000 |  | low |  |  |  |  | PWR | 1263803.7 | 6.10168 | 5.8459e+18 | 18.76685 | 0.1054922 | 0.533002 | 0 | 0.01983913 | 0 | 0
290 | 0.12 | 0.56 | 0 | 0.011 | 0 | 0 | 19.97543 | 13.15534 | P | 102 | 4025 | Plotter-15 MTR |  |  |  | Bellmann 90 |  | 9.45e+19 | 14300000000000 |  | high |  |  |  |  | PWR | 6608391.6 | 6.820096 | 2.7529e+19 | 19.43979 | 0.1054922 | 0.533002 | 0 | 0.01983913 | 0 | 0
290 | 0.04 | 0.73 | 0 | 0.007 | 0 | 0 | 19.13033 | 12.39794 | F | 14 | 4026 | Plotter-15 MTR |  |  |  | Bellmann 90 |  | 1.35e+19 | 2500000000000 |  | low |  |  |  |  | PWR | 5400000 | 6.732394 | 5.574e+18 | 18.74617 | 0.03516467 | 0.6948185 | 0 | 0.01262512 | 0 | 0
290 | 0.04 | 0.73 | 0 | 0.007 | 0 | 0 | 19.23805 | 12.50515 | F | 16 | 4027 | Plotter-15 MTR |  |  |  | Bellmann 90 |  | 1.73e+19 | 3200000000000 |  | low |  |  |  |  | PWR | 5406250 | 6.732896 | 6.7989e+18 | 18.83244 | 0.03516467 | 0.6948185 | 0 | 0.01262512 | 0 | 0
290 | 0.04 | 0.73 | 0 | 0.007 | 0 | 0 | 19.45637 | 12.6902 | F | 31 | 4028 | Plotter-15 MTR |  |  |  | Bellmann 90 |  | 2.86e+19 | 4900000000000 |  | low |  |  |  |  | PWR | 5836734.7 | 6.76617 | 1.0322e+19 | 19.01375 | 0.03516467 | 0.6948185 | 0 | 0.01262512 | 0 | 0
290 | 0.04 | 0.73 | 0 | 0.007 | 0 | 0 | 19.57978 | 13.47712 | F | 22 | 4029 | Plotter-15 MTR |  |  |  | Bellmann 90 |  | 3.8e+19 | 30000000000000 |  | low |  |  |  |  | PWR | 1266666.7 | 6.102662 | 9.5452e+18 | 18.97978 | 0.03516467 | 0.6948185 | 0 | 0.01262512 | 0 | 0
290 | 0.04 | 0.73 | 0 | 0.007 | 0 | 0 | 19.716 | 12.43136 | F | 32 | 4030 | Plotter-15 MTR |  |  |  | Bellmann 90 |  | 5.2e+19 | 2700000000000 |  | low |  |  |  |  | PWR | 19259259.3 | 7.28464 | 2.1142e+19 | 19.32515 | 0.03516467 | 0.6948185 | 0 | 0.01262512 | 0 | 0
290 | 0.04 | 0.73 | 0 | 0.007 | 0 | 0 | 19.86153 | 12.74036 | F | 65 | 4031 | Plotter-15 MTR |  |  |  | Bellmann 90 |  | 7.27e+19 | 5500000000000 |  | high |  |  |  |  | PWR | 13218181.8 | 7.121172 | 2.5638e+19 | 19.40889 | 0.03516467 | 0.6948185 | 0 | 0.01262512 | 0 | 0
290 | 0.07 | 0.69 | 0 | 0.009 | 0 | 0 | 19.82672 | 12.5563 | F | 10 | 4032 | Plotter-15 MTR |  |  |  | Bellmann 90 |  | 6.71e+19 | 3600000000000 |  | high |  |  |  |  | PWR | 18638888.9 | 7.27042 | 2.5756e+19 | 19.41089 | 0.06153823 | 0.6567468 | 0 | 0.01623231 | 0 | 0
290 | 0.06 | 0.76 | 0 | 0.009 | 0 | 0 | 19.27416 | 12.54407 | F | 28 | 4033 | Plotter-15 MTR |  |  |  | Bellmann 90 |  | 1.88e+19 | 3500000000000 |  | low |  |  |  |  | PWR | 5371428.6 | 6.73009 | 7.2572e+18 | 18.86077 | 0.05274821 | 0.7233891 | 0 | 0.01623267 | 0 | 0
290 | 0.06 | 0.76 | 0 | 0.009 | 0 | 0 | 19.85309 | 12.5682 | F | 43 | 4034 | Plotter-15 MTR |  |  |  | Bellmann 90 |  | 7.13e+19 | 3700000000000 |  | high |  |  |  |  | PWR | 19270270.3 | 7.284888 | 2.7219e+19 | 19.43487 | 0.05274821 | 0.7233891 | 0 | 0.01623267 | 0 | 0
290 | 0.15 | 0.79 | 0 | 0.015 | 0 | 0 | 19.18752 | 12.4624 | W | 35 | 4035 | Plotter-15 MTR |  |  |  | Bellmann 90 |  | 1.54e+19 | 2900000000000 |  | low |  |  |  |  | PWR | 5310344.8 | 6.725123 | 6.1726e+18 | 18.79047 | 0.1318805 | 0.7520007 | 0 | 0.02705649 | 0 | 0
290 | 0.15 | 0.79 | 0 | 0.015 | 0 | 0 | 19.22789 | 12.50515 | W | 41 | 4036 | Plotter-15 MTR |  |  |  | Bellmann 90 |  | 1.69e+19 | 3200000000000 |  | low |  |  |  |  | PWR | 5281250 | 6.722737 | 6.6417e+18 | 18.82228 | 0.1318805 | 0.7520007 | 0 | 0.02705649 | 0 | 0
290 | 0.15 | 0.79 | 0 | 0.015 | 0 | 0 | 19.45025 | 12.6902 | W | 49 | 4037 | Plotter-15 MTR |  |  |  | Bellmann 90 |  | 2.82e+19 | 4900000000000 |  | low |  |  |  |  | PWR | 5755102.0 | 6.760053 | 1.0177e+19 | 19.00763 | 0.1318805 | 0.7520007 | 0 | 0.02705649 | 0 | 0
290 | 0.15 | 0.79 | 0 | 0.015 | 0 | 0 | 19.47712 | 13.37475 | W | 40 | 4038 | Plotter-15 MTR |  |  |  | Bellmann 90 |  | 3e+19 | 23700000000000 |  | low |  |  |  |  | PWR | 1265822.8 | 6.102373 | 7.8994e+18 | 18.8976 | 0.1318805 | 0.7520007 | 0 | 0.02705649 | 0 | 0
290 | 0.15 | 0.79 | 0 | 0.015 | 0 | 0 | 19.76641 | 12.47712 | W | 63 | 4039 | Plotter-15 MTR |  |  |  | Bellmann 90 |  | 5.84e+19 | 3000000000000 |  | low |  |  |  |  | PWR | 19466666.7 | 7.289292 | 2.3249e+19 | 19.36641 | 0.1318805 | 0.7520007 | 0 | 0.02705649 | 0 | 0
290 | 0.15 | 0.79 | 0 | 0.015 | 0 | 0 | 19.86688 | 12.74819 | W | 87 | 4040 | Plotter-15 MTR |  |  |  | Bellmann 90 |  | 7.36e+19 | 5600000000000 |  | high |  |  |  |  | PWR | 13142857.1 | 7.11869 | 2.5862e+19 | 19.41266 | 0.1318805 | 0.7520007 | 0 | 0.02705649 | 0 | 0
290 | 0.05 | 0.93 | 0 | 0.015 | 0 | 0 | 19.31597 | 12.59106 | W | 22 | 4041 | Plotter-15 MTR |  |  |  | Bellmann 90 |  | 2.07e+19 | 3900000000000 |  | low |  |  |  |  | PWR | 5307692.3 | 6.724906 | 7.8195e+18 | 18.89318 | 0.04395782 | 0.8852195 | 0 | 0.02705505 | 0 | 0
290 | 0.05 | 0.93 | 0 | 0.015 | 0 | 0 | 19.89708 | 12.61278 | W | 49 | 4042 | Plotter-15 MTR |  |  |  | Bellmann 90 |  | 7.89e+19 | 4100000000000 |  | high |  |  |  |  | PWR | 19243902.4 | 7.284293 | 2.9508e+19 | 19.46994 | 0.04395782 | 0.8852195 | 0 | 0.02705505 | 0 | 0
290 | 0.42 | 1.23 | 0 | 0.017 | 0 | 0 | 19.32838 | 12.60206 | W | 203 | 4043 | Plotter-15 MTR |  |  |  | Bellmann 90 |  | 2.13e+19 | 4000000000000 |  | low |  |  |  |  | PWR | 5325000 | 6.72632 | 8.0056e+18 | 18.90339 | 0.3694593 | 1.171451 | 0 | 0.03068012 | 0 | 0
277 | 0.13 | 0.56 | 1.26 | 0.011 | 0 | 0 | 18.92942 | 12.79242 | P | 18 | 4044 | Plotter-15 MTR |  |  |  | CRP-1 |  | 8.5e+18 | 6200396825396.8 |  | low |  |  |  |  | PWR | 1370880 | 6.136999 | 2.9266e+18 | 18.46636 | 0.1142608 | 0.5328976 | 1.280972 | 0.01983524 | 0 | 0
277 | 0.13 | 0.56 | 1.26 | 0.011 | 0 | 0 | 19.17609 | 12.79242 | P | 60 | 4045 | Plotter-15 MTR |  |  |  | CRP-1 |  | 1.5e+19 | 6200396825396.8 |  | low |  |  |  |  | PWR | 2419200 | 6.383672 | 5.1645e+18 | 18.71303 | 0.1142608 | 0.5328976 | 1.280972 | 0.01983524 | 0 | 0
277 | 0.13 | 0.56 | 1.26 | 0.011 | 0 | 0 | 19.4624 | 12.76246 | P | 92 | 4046 | Plotter-15 MTR |  |  |  | CRP-1 |  | 2.9e+19 | 5787037037037.0 |  | low |  |  |  |  | PWR | 5011200 | 6.699942 | 1.0124e+19 | 19.00533 | 0.1142608 | 0.5328976 | 1.280972 | 0.01983524 | 0 | 0
277 | 0.13 | 0.56 | 1.26 | 0.011 | 0 | 0 | 19.90849 | 12.74666 | P | 146 | 4047 | Plotter-15 MTR |  |  |  | CRP-1 |  | 8.1e+19 | 5580357142857.1 |  | high |  |  |  |  | PWR | 14515200 | 7.161823 | 2.8482e+19 | 19.45458 | 0.1142608 | 0.5328976 | 1.280972 | 0.01983524 | 0 | 0
280 | 0.13 | 0.56 | 1.26 | 0.011 | 0 | 0 | 19.11394 | 13.11048 | P | 23 | 4048 | Plotter-15 MTR |  |  |  | CRP-1 |  | 1.3e+19 | 12896825396825.4 |  | low |  |  |  |  | PWR | 1008000 | 6.003461 | 3.8661e+18 | 18.58727 | 0.1142608 | 0.5328976 | 1.280972 | 0.01983524 | 0 | 0
290 | 0.13 | 0.56 | 1.26 | 0.011 | 0 | 0 | 19.24304 | 13.99651 | P | 39 | 4049 | Plotter-15 MTR |  |  |  | CRP-1 |  | 1.75e+19 | 99200000000000 |  | low |  |  |  |  | PWR | 176411.3 | 5.246526 | 3.4607e+18 | 18.53916 | 0.1142608 | 0.5328976 | 1.280972 | 0.01983524 | 0 | 0
290 | 0.13 | 0.56 | 1.26 | 0.011 | 0 | 0 | 19.07918 | 12.61119 | P | 30 | 4050 | Plotter-15 MTR |  |  |  | CRP-1 |  | 1.2e+19 | 4084967320261.4 |  | low |  |  |  |  | PWR | 2937600 | 6.467993 | 4.4913e+18 | 18.65237 | 0.1142608 | 0.5328976 | 1.280972 | 0.01983524 | 0 | 0
290 | 0.13 | 0.56 | 1.26 | 0.011 | 0 | 0 | 19.91328 | 12.70031 | P | 80 | 4051 | Plotter-15 MTR |  |  |  | CRP-1 |  | 8.19e+19 | 5015432098765.4 |  | high |  |  |  |  | PWR | 16329600 | 7.212976 | 2.942e+19 | 19.46865 | 0.1142608 | 0.5328976 | 1.280972 | 0.01983524 | 0 | 0
290 | 0.13 | 0.56 | 1.26 | 0.011 | 0 | 0 | 19.70757 | 13.65321 | P | 90 | 4052 | Plotter-15 MTR |  |  |  | CRP-1 |  | 5.1e+19 | 45000000000000 |  | low |  |  |  |  | PWR | 1133333.3 | 6.054358 | 1.1813e+19 | 19.07235 | 0.1142608 | 0.5328976 | 1.280972 | 0.01983524 | 0 | 0
290 | 0.13 | 0.56 | 1.26 | 0.011 | 0 | 0 | 19.32015 | 13.65321 | P | 57 | 4053 | Plotter-15 MTR |  |  |  | CRP-1 |  | 2.09e+19 | 45000000000000 |  | low |  |  |  |  | PWR | 464444.4 | 5.666934 | 4.8409e+18 | 18.68493 | 0.1142608 | 0.5328976 | 1.280972 | 0.01983524 | 0 | 0
280 | 0.13 | 0.56 | 1.26 | 0.011 | 0 | 0 | 19.11394 | 13 | P | 10 | 4054 | Plotter-15 MTR |  |  |  | CRP-1 |  | 1.3e+19 | 10000000000000 |  | low |  |  |  |  | PWR | 1300000 | 6.113943 | 4.0679e+18 | 18.60937 | 0.1142608 | 0.5328976 | 1.280972 | 0.01983524 | 0 | 0
290 | 0.13 | 0.56 | 1.26 | 0.011 | 0 | 0 | 19.11394 | 13 | P | 14 | 4055 | Plotter-15 MTR |  |  |  | CRP-1 |  | 1.3e+19 | 10000000000000 |  | low |  |  |  |  | PWR | 1300000 | 6.113943 | 4.0679e+18 | 18.60937 | 0.1142608 | 0.5328976 | 1.280972 | 0.01983524 | 0 | 0
290 | 0.13 | 0.56 | 1.26 | 0.011 | 0 | 0 | 19.04139 | 13.30103 | P | 46 | 4056 | Plotter-15 MTR |  |  |  | CRP-1 |  | 1.1e+19 | 20000000000000 |  | low |  |  |  |  | PWR | 550000 | 5.740363 | 2.9965e+18 | 18.47661 | 0.1142608 | 0.5328976 | 1.280972 | 0.01983524 | 0 | 0
290 | 0.13 | 0.56 | 1.26 | 0.011 | 0 | 0 | 19.96379 | 13.30103 | P | 121 | 4057 | Plotter-15 MTR |  |  |  | CRP-1 |  | 9.2e+19 | 20000000000000 |  | high |  |  |  |  | PWR | 4600000 | 6.662758 | 2.5061e+19 | 19.39901 | 0.1142608 | 0.5328976 | 1.280972 | 0.01983524 | 0 | 0
290 | 0.13 | 0.56 | 1.26 | 0.011 | 0 | 0 | 19.04139 | 13.30103 | P | 21 | 4058 | Plotter-15 MTR |  |  |  | CRP-1 |  | 1.1e+19 | 20000000000000 |  | low |  |  |  |  | PWR | 550000 | 5.740363 | 2.9965e+18 | 18.47661 | 0.1142608 | 0.5328976 | 1.280972 | 0.01983524 | 0 | 0
290 | 0.13 | 0.56 | 1.26 | 0.011 | 0 | 0 | 19.96379 | 13.30103 | P | 94 | 4059 | Plotter-15 MTR |  |  |  | CRP-1 |  | 9.2e+19 | 20000000000000 |  | high |  |  |  |  | PWR | 4600000 | 6.662758 | 2.5061e+19 | 19.39901 | 0.1142608 | 0.5328976 | 1.280972 | 0.01983524 | 0 | 0
285 | 0.03577778 | 0.8011111 | 1.237778 | 0.009375 | 0 | 0 | 19.34242 | 13.47712 | W | 21 | 4060 | Plotter-15 MTR |  |  |  | CRP-2 |  | 2.2e+19 | 30000000000000 |  | low |  |  |  |  | PWR | 733333.3 | 5.865301 | 5.5262e+18 | 18.74242 | 0.03144674 | 0.7623545 | 1.258405 | 0.01690536 | 0 | 0
285 | 0.03577778 | 0.8011111 | 1.237778 | 0.009375 | 0 | 0 | 19.54407 | 13.47712 | W | 46 | 4061 | Plotter-15 MTR |  |  |  | CRP-2 |  | 3.5e+19 | 30000000000000 |  | low |  |  |  |  | PWR | 1166666.7 | 6.066947 | 8.7916e+18 | 18.94407 | 0.03144674 | 0.7623545 | 1.258405 | 0.01690536 | 0 | 0
285 | 0.03577778 | 0.8011111 | 1.237778 | 0.009375 | 0 | 0 | 19.83885 | 13.47712 | W | 64 | 4062 | Plotter-15 MTR |  |  |  | CRP-2 |  | 6.9e+19 | 30000000000000 |  | high |  |  |  |  | PWR | 2300000 | 6.361728 | 1.7332e+19 | 19.23885 | 0.03144674 | 0.7623545 | 1.258405 | 0.01690536 | 0 | 0
290 | 0.03577778 | 0.8011111 | 1.237778 | 0.009375 | 0 | 0 | 19.4624 | 13.20412 | W | 32 | 4063 | Plotter-15 MTR |  |  |  | CRP-2 |  | 2.9e+19 | 16000000000000 |  | low |  |  |  |  | PWR | 1812500 | 6.258278 | 8.2603e+18 | 18.917 | 0.03144674 | 0.7623545 | 1.258405 | 0.01690536 | 0 | 0
290 | 0.03577778 | 0.8011111 | 1.237778 | 0.009375 | 0 | 0 | 18.95904 | 12.60206 | W | 25 | 4064 | Plotter-15 MTR |  |  |  | CRP-2 |  | 9.1e+18 | 4000000000000 |  | low |  |  |  |  | PWR | 2275000 | 6.356981 | 3.4202e+18 | 18.53405 | 0.03144674 | 0.7623545 | 1.258405 | 0.01690536 | 0 | 0
250 | 0.03577778 | 0.8011111 | 1.237778 | 0.009375 | 0 | 0 | 18.95904 | 12.60206 | W | 40 | 4065 | Plotter-15 MTR |  |  |  | CRP-2 |  | 9.1e+18 | 4000000000000 |  | low |  |  |  |  | PWR | 2275000 | 6.356981 | 3.4202e+18 | 18.53405 | 0.03144674 | 0.7623545 | 1.258405 | 0.01690536 | 0 | 0
290 | 0.03577778 | 0.8011111 | 1.237778 | 0.009375 | 0 | 0 | 18.96848 | 12.60206 | W | 17 | 4066 | Plotter-15 MTR |  |  |  | CRP-2 |  | 9.3e+18 | 4000000000000 |  | low |  |  |  |  | PWR | 2325000 | 6.366423 | 3.4954e+18 | 18.5435 | 0.03144674 | 0.7623545 | 1.258405 | 0.01690536 | 0 | 0
250 | 0.03577778 | 0.8011111 | 1.237778 | 0.009375 | 0 | 0 | 18.96848 | 12.60206 | W | 37 | 4067 | Plotter-15 MTR |  |  |  | CRP-2 |  | 9.3e+18 | 4000000000000 |  | low |  |  |  |  | PWR | 2325000 | 6.366423 | 3.4954e+18 | 18.5435 | 0.03144674 | 0.7623545 | 1.258405 | 0.01690536 | 0 | 0
288 | 0.03577778 | 0.8011111 | 1.237778 | 0.009375 | 0 | 0 | 19.36173 | 12.69897 | W | 19 | 4068 | Plotter-15 MTR |  |  |  | CRP-2 |  | 2.3e+19 | 5000000000000 |  | low |  |  |  |  | PWR | 4600000 | 6.662758 | 8.2672e+18 | 18.91736 | 0.03144674 | 0.7623545 | 1.258405 | 0.01690536 | 0 | 0
287 | 0.03577778 | 0.8011111 | 1.237778 | 0.009375 | 0 | 0 | 19.32428 | 13 | W | 24 | 4069 | Plotter-15 MTR |  |  |  | CRP-2 |  | 2.11e+19 | 10000000000000 |  | low |  |  |  |  | PWR | 2110000 | 6.324282 | 6.6025e+18 | 18.81971 | 0.03144674 | 0.7623545 | 1.258405 | 0.01690536 | 0 | 0
287 | 0.125 | 0.6171429 | 1.333333 | 0.01057143 | 0 | 0 | 18.74036 | 12.60206 | P | 21 | 4070 | Plotter-15 MTR |  |  |  | CRP-2 |  | 5.5e+18 | 4000000000000 |  | low |  |  |  |  | PWR | 1375000 | 6.138303 | 2.0672e+18 | 18.31537 | 0.1098676 | 0.5872825 | 1.355544 | 0.01906268 | 0 | 0
290 | 0.125 | 0.6171429 | 1.333333 | 0.01057143 | 0 | 0 | 19.30103 | 12.60206 | P | 54 | 4071 | Plotter-15 MTR |  |  |  | CRP-2 |  | 2e+19 | 4000000000000 |  | low |  |  |  |  | PWR | 5000000 | 6.69897 | 7.517e+18 | 18.87604 | 0.1098676 | 0.5872825 | 1.355544 | 0.01906268 | 0 | 0
286 | 0.125 | 0.6171429 | 1.333333 | 0.01057143 | 0 | 0 | 19.32222 | 12.60206 | P | 43 | 4072 | Plotter-15 MTR |  |  |  | CRP-2 |  | 2.1e+19 | 4000000000000 |  | low |  |  |  |  | PWR | 5250000 | 6.720159 | 7.8928e+18 | 18.89723 | 0.1098676 | 0.5872825 | 1.355544 | 0.01906268 | 0 | 0
282 | 0.125 | 0.6171429 | 1.333333 | 0.01057143 | 0 | 0 | 19.36173 | 12.60206 | P | 42 | 4073 | Plotter-15 MTR |  |  |  | CRP-2 |  | 2.3e+19 | 4000000000000 |  | low |  |  |  |  | PWR | 5750000 | 6.759668 | 8.6445e+18 | 18.93674 | 0.1098676 | 0.5872825 | 1.355544 | 0.01906268 | 0 | 0
285 | 0.125 | 0.6171429 | 1.333333 | 0.01057143 | 0 | 0 | 19.38021 | 12.60206 | P | 63 | 4074 | Plotter-15 MTR |  |  |  | CRP-2 |  | 2.4e+19 | 4000000000000 |  | low |  |  |  |  | PWR | 6000000 | 6.778151 | 9.0204e+18 | 18.95522 | 0.1098676 | 0.5872825 | 1.355544 | 0.01906268 | 0 | 0
287 | 0.125 | 0.6171429 | 1.333333 | 0.01057143 | 0 | 0 | 19.43136 | 12.60206 | P | 50 | 4075 | Plotter-15 MTR |  |  |  | CRP-2 |  | 2.7e+19 | 4000000000000 |  | low |  |  |  |  | PWR | 6750000 | 6.829304 | 1.0148e+19 | 19.00638 | 0.1098676 | 0.5872825 | 1.355544 | 0.01906268 | 0 | 0
286 | 0.125 | 0.6171429 | 1.333333 | 0.01057143 | 0 | 0 | 19.8451 | 12.60206 | P | 117 | 4076 | Plotter-15 MTR |  |  |  | CRP-2 |  | 7e+19 | 4000000000000 |  | high |  |  |  |  | PWR | 17500000 | 7.243038 | 2.6309e+19 | 19.42011 | 0.1098676 | 0.5872825 | 1.355544 | 0.01906268 | 0 | 0
289 | 0.125 | 0.6171429 | 1.333333 | 0.01057143 | 0 | 0 | 19.90309 | 12.60206 | P | 102 | 4077 | Plotter-15 MTR |  |  |  | CRP-2 |  | 8e+19 | 4000000000000 |  | high |  |  |  |  | PWR | 20000000 | 7.30103 | 3.0068e+19 | 19.4781 | 0.1098676 | 0.5872825 | 1.355544 | 0.01906268 | 0 | 0
284 | 0.125 | 0.6171429 | 1.333333 | 0.01057143 | 0 | 0 | 19.97313 | 12.60206 | P | 118 | 4078 | Plotter-15 MTR |  |  |  | CRP-2 |  | 9.4e+19 | 4000000000000 |  | high |  |  |  |  | PWR | 23500000 | 7.371068 | 3.533e+19 | 19.54814 | 0.1098676 | 0.5872825 | 1.355544 | 0.01906268 | 0 | 0
288 | 0.125 | 0.6171429 | 1.333333 | 0.01057143 | 0 | 0 | 19.32222 | 12.69897 | P | 44 | 4079 | Plotter-15 MTR |  |  |  | CRP-2 |  | 2.1e+19 | 5000000000000 |  | low |  |  |  |  | PWR | 4200000 | 6.623249 | 7.5483e+18 | 18.87785 | 0.1098676 | 0.5872825 | 1.355544 | 0.01906268 | 0 | 0
285 | 0.04514286 | 0.7542857 | 1.338571 | 0.007571429 | 0 | 0 | 19.23045 | 13.47712 | F | 54 | 4080 | Plotter-15 MTR |  |  |  | CRP-2 |  | 1.7e+19 | 30000000000000 |  | low |  |  |  |  | PWR | 566666.7 | 5.753328 | 4.2702e+18 | 18.63045 | 0.03967761 | 0.7177847 | 1.36086 | 0.01365291 | 0 | 0
285 | 0.04514286 | 0.7542857 | 1.338571 | 0.007571429 | 0 | 0 | 19.25527 | 13.47712 | F | 34 | 4081 | Plotter-15 MTR |  |  |  | CRP-2 |  | 1.8e+19 | 30000000000000 |  | low |  |  |  |  | PWR | 600000 | 5.778151 | 4.5214e+18 | 18.65527 | 0.03967761 | 0.7177847 | 1.36086 | 0.01365291 | 0 | 0
287 | 0.04514286 | 0.7542857 | 1.338571 | 0.007571429 | 0 | 0 | 19.31175 | 13 | F | 31 | 4082 | Plotter-15 MTR |  |  |  | CRP-2 |  | 2.05e+19 | 10000000000000 |  | low |  |  |  |  | PWR | 2050000 | 6.311754 | 6.4147e+18 | 18.80718 | 0.03967761 | 0.7177847 | 1.36086 | 0.01365291 | 0 | 0
283 | 0.04514286 | 0.7542857 | 1.338571 | 0.007571429 | 0 | 0 | 19.84942 | 13 | F | 45 | 4083 | Plotter-15 MTR |  |  |  | CRP-2 |  | 7.07e+19 | 10000000000000 |  | high |  |  |  |  | PWR | 7070000 | 6.849419 | 2.2123e+19 | 19.34484 | 0.03967761 | 0.7177847 | 1.36086 | 0.01365291 | 0 | 0
290 | 0.04514286 | 0.7542857 | 1.338571 | 0.007571429 | 0 | 0 | 19.50515 | 13.20412 | F | 40 | 4084 | Plotter-15 MTR |  |  |  | CRP-2 |  | 3.2e+19 | 16000000000000 |  | low |  |  |  |  | PWR | 2000000 | 6.30103 | 9.1149e+18 | 18.95975 | 0.03967761 | 0.7177847 | 1.36086 | 0.01365291 | 0 | 0
290 | 0.04514286 | 0.7542857 | 1.338571 | 0.007571429 | 0 | 0 | 19.70757 | 13.20412 | F | 49 | 4085 | Plotter-15 MTR |  |  |  | CRP-2 |  | 5.1e+19 | 16000000000000 |  | low |  |  |  |  | PWR | 3187500 | 6.50345 | 1.4527e+19 | 19.16217 | 0.03967761 | 0.7177847 | 1.36086 | 0.01365291 | 0 | 0
290 | 0.04514286 | 0.7542857 | 1.338571 | 0.007571429 | 0 | 0 | 18.97313 | 12.60206 | F | 9 | 4086 | Plotter-15 MTR |  |  |  | CRP-2 |  | 9.4e+18 | 4000000000000 |  | low |  |  |  |  | PWR | 2350000 | 6.371068 | 3.533e+18 | 18.54814 | 0.03967761 | 0.7177847 | 1.36086 | 0.01365291 | 0 | 0
288 | 0.04514286 | 0.7542857 | 1.338571 | 0.007571429 | 0 | 0 | 19.39794 | 12.69897 | F | 31 | 4087 | Plotter-15 MTR |  |  |  | CRP-2 |  | 2.5e+19 | 5000000000000 |  | low |  |  |  |  | PWR | 5000000 | 6.69897 | 8.9861e+18 | 18.95357 | 0.03967761 | 0.7177847 | 1.36086 | 0.01365291 | 0 | 0
290 | 0.04514286 | 0.7542857 | 1.338571 | 0.007571429 | 0 | 0 | 19 | 12.5563 | F | 36 | 4088 | Plotter-15 MTR |  |  |  | CRP-2 |  | 1e+19 | 3600000000000 |  | low |  |  |  |  | PWR | 2777777.8 | 6.443697 | 3.8385e+18 | 18.58416 | 0.03967761 | 0.7177847 | 1.36086 | 0.01365291 | 0 | 0
290 | 0.04514286 | 0.7542857 | 1.338571 | 0.007571429 | 0 | 0 | 19.43136 | 12.87506 | F | 23 | 4089 | Plotter-15 MTR |  |  |  | CRP-2 |  | 2.7e+19 | 7500000000000 |  | low |  |  |  |  | PWR | 3600000 | 6.556303 | 8.949e+18 | 18.95178 | 0.03967761 | 0.7177847 | 1.36086 | 0.01365291 | 0 | 0
290 | 0.04514286 | 0.7542857 | 1.338571 | 0.007571429 | 0 | 0 | 20 | 12.87506 | F | 87 | 4090 | Plotter-15 MTR |  |  |  | CRP-2 |  | 1e+20 | 7500000000000 |  | high |  |  |  |  | PWR | 13333333.3 | 7.124939 | 3.3145e+19 | 19.52041 | 0.03967761 | 0.7177847 | 1.36086 | 0.01365291 | 0 | 0
290 | 0.04514286 | 0.7542857 | 1.338571 | 0.007571429 | 0 | 0 | 20 | 12.87506 | F | 74 | 4091 | Plotter-15 MTR |  |  |  | CRP-2 |  | 1e+20 | 7500000000000 |  | high |  |  |  |  | PWR | 13333333.3 | 7.124939 | 3.3145e+19 | 19.52041 | 0.03967761 | 0.7177847 | 1.36086 | 0.01365291 | 0 | 0
285 | 0.066625 | 0.703125 | 1.348571 | 0.0085 | 0 | 0 | 19.38021 | 13.47712 | F | 19 | 4092 | Plotter-15 MTR |  |  |  | CRP-2 |  | 2.4e+19 | 30000000000000 |  | low |  |  |  |  | PWR | 800000 | 5.90309 | 6.0285e+18 | 18.78021 | 0.05855854 | 0.6690945 | 1.371015 | 0.0153272 | 0 | 0
289 | 0.066625 | 0.703125 | 1.348571 | 0.0085 | 0 | 0 | 19.36361 | 13 | F | 37 | 4093 | Plotter-15 MTR |  |  |  | CRP-2 |  | 2.31e+19 | 10000000000000 |  | low |  |  |  |  | PWR | 2310000 | 6.363612 | 7.2283e+18 | 18.85904 | 0.05855854 | 0.6690945 | 1.371015 | 0.0153272 | 0 | 0
285 | 0.066625 | 0.703125 | 1.348571 | 0.0085 | 0 | 0 | 19.85187 | 13 | F | 87 | 4094 | Plotter-15 MTR |  |  |  | CRP-2 |  | 7.11e+19 | 10000000000000 |  | high |  |  |  |  | PWR | 7110000 | 6.85187 | 2.2248e+19 | 19.34729 | 0.05855854 | 0.6690945 | 1.371015 | 0.0153272 | 0 | 0
290 | 0.066625 | 0.703125 | 1.348571 | 0.0085 | 0 | 0 | 19.91381 | 13 | F | 99 | 4095 | Plotter-15 MTR |  |  |  | CRP-2 |  | 8.2e+19 | 10000000000000 |  | high |  |  |  |  | PWR | 8200000 | 6.913814 | 2.5659e+19 | 19.40924 | 0.05855854 | 0.6690945 | 1.371015 | 0.0153272 | 0 | 0
291 | 0.066625 | 0.703125 | 1.348571 | 0.0085 | 0 | 0 | 19.20412 | 12.60206 | F | -14 | 4096 | Plotter-15 MTR |  |  |  | CRP-2 |  | 1.6e+19 | 4000000000000 |  | low |  |  |  |  | PWR | 4000000 | 6.60206 | 6.0136e+18 | 18.77913 | 0.05855854 | 0.6690945 | 1.371015 | 0.0153272 | 0 | 0
292 | 0.066625 | 0.703125 | 1.348571 | 0.0085 | 0 | 0 | 19.82607 | 12.60206 | F | 10 | 4097 | Plotter-15 MTR |  |  |  | CRP-2 |  | 6.7e+19 | 4000000000000 |  | high |  |  |  |  | PWR | 16750000 | 7.224015 | 2.5182e+19 | 19.40109 | 0.05855854 | 0.6690945 | 1.371015 | 0.0153272 | 0 | 0
290 | 0.066625 | 0.703125 | 1.348571 | 0.0085 | 0 | 0 | 19.50515 | 13.20412 | F | 3 | 4098 | Plotter-15 MTR |  |  |  | CRP-2 |  | 3.2e+19 | 16000000000000 |  | low |  |  |  |  | PWR | 2000000 | 6.30103 | 9.1149e+18 | 18.95975 | 0.05855854 | 0.6690945 | 1.371015 | 0.0153272 | 0 | 0
290 | 0.066625 | 0.703125 | 1.348571 | 0.0085 | 0 | 0 | 18.94939 | 12.60206 | F | 36 | 4099 | Plotter-15 MTR |  |  |  | CRP-2 |  | 8.9e+18 | 4000000000000 |  | low |  |  |  |  | PWR | 2225000 | 6.34733 | 3.345e+18 | 18.5244 | 0.05855854 | 0.6690945 | 1.371015 | 0.0153272 | 0 | 0
250 | 0.066625 | 0.703125 | 1.348571 | 0.0085 | 0 | 0 | 19.01703 | 12.60206 | F | 53 | 4100 | Plotter-15 MTR |  |  |  | CRP-2 |  | 1.04e+19 | 4000000000000 |  | low |  |  |  |  | PWR | 2600000 | 6.414973 | 3.9088e+18 | 18.59205 | 0.05855854 | 0.6690945 | 1.371015 | 0.0153272 | 0 | 0
288 | 0.066625 | 0.703125 | 1.348571 | 0.0085 | 0 | 0 | 19.30103 | 12.69897 | F | -6 | 4101 | Plotter-15 MTR |  |  |  | CRP-2 |  | 2e+19 | 5000000000000 |  | low |  |  |  |  | PWR | 4000000 | 6.60206 | 7.1889e+18 | 18.85666 | 0.05855854 | 0.6690945 | 1.371015 | 0.0153272 | 0 | 0
290 | 0.066625 | 0.703125 | 1.348571 | 0.0085 | 0 | 0 | 19 | 12.5563 | F | 57 | 4102 | Plotter-15 MTR |  |  |  | CRP-2 |  | 1e+19 | 3600000000000 |  | low |  |  |  |  | PWR | 2777777.8 | 6.443697 | 3.8385e+18 | 18.58416 | 0.05855854 | 0.6690945 | 1.371015 | 0.0153272 | 0 | 0
285 | 0.01525 | 0.6525 | 1.44 | 0.008 | 0 | 0 | 19.25527 | 13.47712 | P | 37 | 4103 | Plotter-15 MTR |  |  |  | CRP-2 |  | 1.8e+19 | 30000000000000 |  | low |  |  |  |  | PWR | 600000 | 5.778151 | 4.5214e+18 | 18.65527 | 0.01340233 | 0.6208589 | 1.463822 | 0.01442419 | 0 | 0
285 | 0.01525 | 0.6525 | 1.44 | 0.008 | 0 | 0 | 19.5682 | 13.47712 | P | 50 | 4104 | Plotter-15 MTR |  |  |  | CRP-2 |  | 3.7e+19 | 30000000000000 |  | low |  |  |  |  | PWR | 1233333.3 | 6.09108 | 9.294e+18 | 18.9682 | 0.01340233 | 0.6208589 | 1.463822 | 0.01442419 | 0 | 0
287 | 0.01525 | 0.6525 | 1.44 | 0.008 | 0 | 0 | 19.86332 | 13 | P | 47 | 4105 | Plotter-15 MTR |  |  |  | CRP-2 |  | 7.3e+19 | 10000000000000 |  | high |  |  |  |  | PWR | 7300000 | 6.863323 | 2.2843e+19 | 19.35875 | 0.01340233 | 0.6208589 | 1.463822 | 0.01442419 | 0 | 0
290 | 0.01525 | 0.6525 | 1.44 | 0.008 | 0 | 0 | 19.60206 | 13.20412 | P | 36 | 4106 | Plotter-15 MTR |  |  |  | CRP-2 |  | 4e+19 | 16000000000000 |  | low |  |  |  |  | PWR | 2500000 | 6.39794 | 1.1394e+19 | 19.05666 | 0.01340233 | 0.6208589 | 1.463822 | 0.01442419 | 0 | 0
290 | 0.01525 | 0.6525 | 1.44 | 0.008 | 0 | 0 | 19.82607 | 13.20412 | P | 44 | 4107 | Plotter-15 MTR |  |  |  | CRP-2 |  | 6.7e+19 | 16000000000000 |  | high |  |  |  |  | PWR | 4187500 | 6.621955 | 1.9084e+19 | 19.28068 | 0.01340233 | 0.6208589 | 1.463822 | 0.01442419 | 0 | 0
288 | 0.01525 | 0.6525 | 1.44 | 0.008 | 0 | 0 | 19.36173 | 12.69897 | P | 17 | 4108 | Plotter-15 MTR |  |  |  | CRP-2 |  | 2.3e+19 | 5000000000000 |  | low |  |  |  |  | PWR | 4600000 | 6.662758 | 8.2672e+18 | 18.91736 | 0.01340233 | 0.6208589 | 1.463822 | 0.01442419 | 0 | 0
290 | 0.01525 | 0.6525 | 1.44 | 0.008 | 0 | 0 | 19 | 12.5563 | P | 21 | 4109 | Plotter-15 MTR |  |  |  | CRP-2 |  | 1e+19 | 3600000000000 |  | low |  |  |  |  | PWR | 2777777.8 | 6.443697 | 3.8385e+18 | 18.58416 | 0.01340233 | 0.6208589 | 1.463822 | 0.01442419 | 0 | 0
290 | 0.01525 | 0.6525 | 1.44 | 0.008 | 0 | 0 | 19.47712 | 12.87506 | P | 43 | 4110 | Plotter-15 MTR |  |  |  | CRP-2 |  | 3e+19 | 7500000000000 |  | low |  |  |  |  | PWR | 4000000 | 6.60206 | 9.9434e+18 | 18.99753 | 0.01340233 | 0.6208589 | 1.463822 | 0.01442419 | 0 | 0
290 | 0.01525 | 0.6525 | 1.44 | 0.008 | 0 | 0 | 20 | 12.87506 | P | 87 | 4111 | Plotter-15 MTR |  |  |  | CRP-2 |  | 1e+20 | 7500000000000 |  | high |  |  |  |  | PWR | 13333333.3 | 7.124939 | 3.3145e+19 | 19.52041 | 0.01340233 | 0.6208589 | 1.463822 | 0.01442419 | 0 | 0
290 | 0.01525 | 0.6525 | 1.44 | 0.008 | 0 | 0 | 20 | 12.87506 | P | 82 | 4112 | Plotter-15 MTR |  |  |  | CRP-2 |  | 1e+20 | 7500000000000 |  | high |  |  |  |  | PWR | 13333333.3 | 7.124939 | 3.3145e+19 | 19.52041 | 0.01340233 | 0.6208589 | 1.463822 | 0.01442419 | 0 | 0
285 | 0.04 | 0.93 | 1.455 | 0.0135 | 0 | 0 | 19.32222 | 13.47712 | W | 30 | 4113 | Plotter-15 MTR |  |  |  | CRP-2 |  | 2.1e+19 | 30000000000000 |  | low |  |  |  |  | PWR | 700000 | 5.845098 | 5.275e+18 | 18.72222 | 0.0351578 | 0.8850067 | 1.479245 | 0.02434369 | 0 | 0
285 | 0.04 | 0.93 | 1.455 | 0.0135 | 0 | 0 | 19.34242 | 13.47712 | W | 51 | 4114 | Plotter-15 MTR |  |  |  | CRP-2 |  | 2.2e+19 | 30000000000000 |  | low |  |  |  |  | PWR | 733333.3 | 5.865301 | 5.5262e+18 | 18.74242 | 0.0351578 | 0.8850067 | 1.479245 | 0.02434369 | 0 | 0
284 | 0.04 | 0.93 | 1.455 | 0.0135 | 0 | 0 | 19.79379 | 13 | W | 68 | 4115 | Plotter-15 MTR |  |  |  | CRP-2 |  | 6.22e+19 | 10000000000000 |  | high |  |  |  |  | PWR | 6220000 | 6.79379 | 1.9463e+19 | 19.28921 | 0.0351578 | 0.8850067 | 1.479245 | 0.02434369 | 0 | 0
288 | 0.04 | 0.93 | 1.455 | 0.0135 | 0 | 0 | 19.27875 | 12.69897 | W | 28 | 4116 | Plotter-15 MTR |  |  |  | CRP-2 |  | 1.9e+19 | 5000000000000 |  | low |  |  |  |  | PWR | 3800000 | 6.579784 | 6.8294e+18 | 18.83438 | 0.0351578 | 0.8850067 | 1.479245 | 0.02434369 | 0 | 0
290 | 0.04 | 0.93 | 1.455 | 0.0135 | 0 | 0 | 19.30103 | 12.87506 | W | 49 | 4117 | Plotter-15 MTR |  |  |  | CRP-2 |  | 2e+19 | 7500000000000 |  | low |  |  |  |  | PWR | 2666666.7 | 6.425969 | 6.6289e+18 | 18.82144 | 0.0351578 | 0.8850067 | 1.479245 | 0.02434369 | 0 | 0
290 | 0.04 | 0.93 | 1.455 | 0.0135 | 0 | 0 | 19.77815 | 12.87506 | W | 60 | 4118 | Plotter-15 MTR |  |  |  | CRP-2 |  | 6e+19 | 7500000000000 |  | high |  |  |  |  | PWR | 8000000 | 6.90309 | 1.9887e+19 | 19.29856 | 0.0351578 | 0.8850067 | 1.479245 | 0.02434369 | 0 | 0
300 | 0.04 | 0.93 | 1.455 | 0.0135 | 0 | 0 | 20 | 12.87506 | W | 116 | 4119 | Plotter-15 MTR |  |  |  | CRP-2 |  | 1e+20 | 7500000000000 |  | high |  |  |  |  | PWR | 13333333.3 | 7.124939 | 3.3145e+19 | 19.52041 | 0.0351578 | 0.8850067 | 1.479245 | 0.02434369 | 0 | 0
285 | 0.03222222 | 0.6544444 | 1.455556 | 0.007222222 | 0 | 0 | 19.38021 | 13.47712 | P | 24 | 4120 | Plotter-15 MTR |  |  |  | CRP-2 |  | 2.4e+19 | 30000000000000 |  | low |  |  |  |  | PWR | 800000 | 5.90309 | 6.0285e+18 | 18.78021 | 0.02831893 | 0.6227247 | 1.479672 | 0.01302216 | 0 | 0
282 | 0.03222222 | 0.6544444 | 1.455556 | 0.007222222 | 0 | 0 | 19.36549 | 13 | P | 29 | 4121 | Plotter-15 MTR |  |  |  | CRP-2 |  | 2.32e+19 | 10000000000000 |  | low |  |  |  |  | PWR | 2320000 | 6.365488 | 7.2596e+18 | 18.86091 | 0.02831893 | 0.6227247 | 1.479672 | 0.01302216 | 0 | 0
284 | 0.03222222 | 0.6544444 | 1.455556 | 0.007222222 | 0 | 0 | 19.86629 | 13 | P | 54 | 4122 | Plotter-15 MTR |  |  |  | CRP-2 |  | 7.35e+19 | 10000000000000 |  | high |  |  |  |  | PWR | 7350000 | 6.866287 | 2.2999e+19 | 19.36171 | 0.02831893 | 0.6227247 | 1.479672 | 0.01302216 | 0 | 0
290 | 0.03222222 | 0.6544444 | 1.455556 | 0.007222222 | 0 | 0 | 19.39794 | 13.20412 | P | 44 | 4123 | Plotter-15 MTR |  |  |  | CRP-2 |  | 2.5e+19 | 16000000000000 |  | low |  |  |  |  | PWR | 1562500 | 6.19382 | 7.121e+18 | 18.85254 | 0.02831893 | 0.6227247 | 1.479672 | 0.01302216 | 0 | 0
288 | 0.03222222 | 0.6544444 | 1.455556 | 0.007222222 | 0 | 0 | 19.32222 | 12.69897 | P | 14 | 4124 | Plotter-15 MTR |  |  |  | CRP-2 |  | 2.1e+19 | 5000000000000 |  | low |  |  |  |  | PWR | 4200000 | 6.623249 | 7.5483e+18 | 18.87785 | 0.02831893 | 0.6227247 | 1.479672 | 0.01302216 | 0 | 0
290 | 0.03222222 | 0.6544444 | 1.455556 | 0.007222222 | 0 | 0 | 19 | 12.5563 | P | 17 | 4125 | Plotter-15 MTR |  |  |  | CRP-2 |  | 1e+19 | 3600000000000 |  | low |  |  |  |  | PWR | 2777777.8 | 6.443697 | 3.8385e+18 | 18.58416 | 0.02831893 | 0.6227247 | 1.479672 | 0.01302216 | 0 | 0
290 | 0.03222222 | 0.6544444 | 1.455556 | 0.007222222 | 0 | 0 | 19.50515 | 12.87506 | P | 52 | 4126 | Plotter-15 MTR |  |  |  | CRP-2 |  | 3.2e+19 | 7500000000000 |  | low |  |  |  |  | PWR | 4266666.7 | 6.630089 | 1.0606e+19 | 19.02556 | 0.02831893 | 0.6227247 | 1.479672 | 0.01302216 | 0 | 0
290 | 0.03222222 | 0.6544444 | 1.455556 | 0.007222222 | 0 | 0 | 20 | 12.87506 | P | 116 | 4127 | Plotter-15 MTR |  |  |  | CRP-2 |  | 1e+20 | 7500000000000 |  | high |  |  |  |  | PWR | 13333333.3 | 7.124939 | 3.3145e+19 | 19.52041 | 0.02831893 | 0.6227247 | 1.479672 | 0.01302216 | 0 | 0
285 | 0.05085714 | 0.7221429 | 1.498571 | 0.01042857 | 0 | 0 | 19.32222 | 13.47712 | W | 27 | 4128 | Plotter-15 MTR |  |  |  | CRP-2 |  | 2.1e+19 | 30000000000000 |  | low |  |  |  |  | PWR | 700000 | 5.845098 | 5.275e+18 | 18.72222 | 0.04469749 | 0.6871574 | 1.523435 | 0.01880386 | 0 | 0
285 | 0.05085714 | 0.7221429 | 1.498571 | 0.01042857 | 0 | 0 | 19.34242 | 13.47712 | W | 42 | 4129 | Plotter-15 MTR |  |  |  | CRP-2 |  | 2.2e+19 | 30000000000000 |  | low |  |  |  |  | PWR | 733333.3 | 5.865301 | 5.5262e+18 | 18.74242 | 0.04469749 | 0.6871574 | 1.523435 | 0.01880386 | 0 | 0
286 | 0.05085714 | 0.7221429 | 1.498571 | 0.01042857 | 0 | 0 | 19.3483 | 13 | W | 20 | 4130 | Plotter-15 MTR |  |  |  | CRP-2 |  | 2.23e+19 | 10000000000000 |  | low |  |  |  |  | PWR | 2230000 | 6.348305 | 6.978e+18 | 18.84373 | 0.04469749 | 0.6871574 | 1.523435 | 0.01880386 | 0 | 0
287 | 0.05085714 | 0.7221429 | 1.498571 | 0.01042857 | 0 | 0 | 19.85431 | 13 | W | 43 | 4131 | Plotter-15 MTR |  |  |  | CRP-2 |  | 7.15e+19 | 10000000000000 |  | high |  |  |  |  | PWR | 7150000 | 6.854306 | 2.2373e+19 | 19.34973 | 0.04469749 | 0.6871574 | 1.523435 | 0.01880386 | 0 | 0
290 | 0.05085714 | 0.7221429 | 1.498571 | 0.01042857 | 0 | 0 | 19.53148 | 13 | W | 34 | 4132 | Plotter-15 MTR |  |  |  | CRP-2 |  | 3.4e+19 | 10000000000000 |  | low |  |  |  |  | PWR | 3400000 | 6.531479 | 1.0639e+19 | 19.0269 | 0.04469749 | 0.6871574 | 1.523435 | 0.01880386 | 0 | 0
290 | 0.05085714 | 0.7221429 | 1.498571 | 0.01042857 | 0 | 0 | 19.47712 | 13.20412 | W | 30 | 4133 | Plotter-15 MTR |  |  |  | CRP-2 |  | 3e+19 | 16000000000000 |  | low |  |  |  |  | PWR | 1875000 | 6.273001 | 8.5452e+18 | 18.93172 | 0.04469749 | 0.6871574 | 1.523435 | 0.01880386 | 0 | 0
288 | 0.05085714 | 0.7221429 | 1.498571 | 0.01042857 | 0 | 0 | 19.39794 | 12.69897 | W | 8 | 4134 | Plotter-15 MTR |  |  |  | CRP-2 |  | 2.5e+19 | 5000000000000 |  | low |  |  |  |  | PWR | 5000000 | 6.69897 | 8.9861e+18 | 18.95357 | 0.04469749 | 0.6871574 | 1.523435 | 0.01880386 | 0 | 0
288 | 0.05085714 | 0.7221429 | 1.498571 | 0.01042857 | 0 | 0 | 19.39794 | 12.69897 | W | 31 | 4135 | Plotter-15 MTR |  |  |  | CRP-2 |  | 2.5e+19 | 5000000000000 |  | low |  |  |  |  | PWR | 5000000 | 6.69897 | 8.9861e+18 | 18.95357 | 0.04469749 | 0.6871574 | 1.523435 | 0.01880386 | 0 | 0
290 | 0.05085714 | 0.7221429 | 1.498571 | 0.01042857 | 0 | 0 | 19 | 12.5563 | W | 14 | 4136 | Plotter-15 MTR |  |  |  | CRP-2 |  | 1e+19 | 3600000000000 |  | low |  |  |  |  | PWR | 2777777.8 | 6.443697 | 3.8385e+18 | 18.58416 | 0.04469749 | 0.6871574 | 1.523435 | 0.01880386 | 0 | 0
290 | 0.1566667 | 0.81 | 0.725 | 0.017 | 0 | 0 | 18.76343 | 13 | P | 40.6 | 4137 | Plotter-15 MTR |  |  |  | CRP-3 |  | 5.8e+18 | 10000000000000 |  | low |  |  |  |  | PWR | 580000 | 5.763428 | 1.8149e+18 | 18.25885 | 0.1377256 | 0.7709477 | 0.7372103 | 0.0306604 | 0 | 0
290 | 0.1566667 | 0.81 | 0.725 | 0.017 | 0 | 0 | 19 | 13 | P | 37 | 4138 | Plotter-15 MTR |  |  |  | CRP-3 |  | 1e+19 | 10000000000000 |  | low |  |  |  |  | PWR | 1000000 | 6 | 3.1291e+18 | 18.49542 | 0.1377256 | 0.7709477 | 0.7372103 | 0.0306604 | 0 | 0
290 | 0.01 | 0.8175 | 0.9466667 | 0.017 | 0 | 0 | 18.76343 | 13 | P | 44.8 | 4139 | Plotter-15 MTR |  |  |  | CRP-3 |  | 5.8e+18 | 10000000000000 |  | low |  |  |  |  | PWR | 580000 | 5.763428 | 1.8149e+18 | 18.25885 | 0.008789142 | 0.7779221 | 0.9624073 | 0.03065394 | 0 | 0
290 | 0.015 | 0.8025 | 0.9666667 | 0.007 | 0 | 0 | 18.76343 | 13 | P | -2.8 | 4140 | Plotter-15 MTR |  |  |  | CRP-3 |  | 5.8e+18 | 10000000000000 |  | low |  |  |  |  | PWR | 580000 | 5.763428 | 1.8149e+18 | 18.25885 | 0.01318471 | 0.7637062 | 0.9828144 | 0.01262317 | 0 | 0
290 | 0.03 | 0.9 | 1.18 | 0.009 | 0 | 0 | 19.52504 | 13 | W | 21 | 4141 | Plotter-15 MTR |  |  |  | CRP-3 |  | 3.35e+19 | 10000000000000 |  | low |  |  |  |  | PWR | 3350000 | 6.525045 | 1.0483e+19 | 19.02047 | 0.0263698 | 0.8565051 | 1.199728 | 0.01623002 | 0 | 0
270 | 0.03 | 0.9 | 1.18 | 0.009 | 0 | 0 | 19.82607 | 13 | W | 65.7 | 4142 | Plotter-15 MTR |  |  |  | CRP-3 |  | 6.7e+19 | 10000000000000 |  | high |  |  |  |  | PWR | 6700000 | 6.826075 | 2.0965e+19 | 19.3215 | 0.0263698 | 0.8565051 | 1.199728 | 0.01623002 | 0 | 0
270 | 0.03 | 0.9 | 1.18 | 0.009 | 0 | 0 | 19.63849 | 13 | W | 43 | 4143 | Plotter-15 MTR |  |  |  | CRP-3 |  | 4.35e+19 | 10000000000000 |  | low |  |  |  |  | PWR | 4350000 | 6.638489 | 1.3612e+19 | 19.13391 | 0.0263698 | 0.8565051 | 1.199728 | 0.01623002 | 0 | 0
290 | 0.03 | 0.9 | 1.18 | 0.009 | 0 | 0 | 19.29003 | 13 | W | 17.7 | 4144 | Plotter-15 MTR |  |  |  | CRP-3 |  | 1.95e+19 | 10000000000000 |  | low |  |  |  |  | PWR | 1950000 | 6.290035 | 6.1018e+18 | 18.78546 | 0.0263698 | 0.8565051 | 1.199728 | 0.01623002 | 0 | 0
290 | 0.03 | 0.78 | 1.24 | 0.005 | 0 | 0 | 19.29447 | 13 | W | 11.1 | 4145 | Plotter-15 MTR |  |  |  | CRP-3 |  | 1.97e+19 | 10000000000000 |  | low |  |  |  |  | PWR | 1970000 | 6.294466 | 6.1644e+18 | 18.78989 | 0.02636885 | 0.7422777 | 1.260686 | 0.009016351 | 0 | 0
290 | 0.2433333 | 1.063333 | 1.27 | 0.02333333 | 0 | 0 | 19.65321 | 13 | W | 128.5 | 4146 | Plotter-15 MTR |  |  |  | CRP-3 |  | 4.5e+19 | 10000000000000 |  | low |  |  |  |  | PWR | 4500000 | 6.653213 | 1.4081e+19 | 19.14864 | 0.2139328 | 1.012155 | 1.291502 | 0.04208657 | 0 | 0
270 | 0.2433333 | 1.063333 | 1.27 | 0.02333333 | 0 | 0 | 19.79588 | 13 | W | 199.5 | 4147 | Plotter-15 MTR |  |  |  | CRP-3 |  | 6.25e+19 | 10000000000000 |  | high |  |  |  |  | PWR | 6250000 | 6.79588 | 1.9557e+19 | 19.2913 | 0.2139328 | 1.012155 | 1.291502 | 0.04208657 | 0 | 0
270 | 0.2433333 | 1.063333 | 1.27 | 0.02333333 | 0 | 0 | 19.62325 | 13 | W | 205 | 4148 | Plotter-15 MTR |  |  |  | CRP-3 |  | 4.2e+19 | 10000000000000 |  | low |  |  |  |  | PWR | 4200000 | 6.623249 | 1.3142e+19 | 19.11867 | 0.2139328 | 1.012155 | 1.291502 | 0.04208657 | 0 | 0
290 | 0.2433333 | 1.063333 | 1.27 | 0.02333333 | 0 | 0 | 19.28556 | 13 | W | 138.5 | 4149 | Plotter-15 MTR |  |  |  | CRP-3 |  | 1.93e+19 | 10000000000000 |  | low |  |  |  |  | PWR | 1930000 | 6.285557 | 6.0392e+18 | 18.78098 | 0.2139328 | 1.012155 | 1.291502 | 0.04208657 | 0 | 0
290 | 0.019 | 0.87 | 1.29 | 0.007 | 0 | 0 | 19.30103 | 13 | W | 16.6 | 4150 | Plotter-15 MTR |  |  |  | CRP-3 |  | 2e+19 | 10000000000000 |  | low |  |  |  |  | PWR | 2000000 | 6.30103 | 6.2583e+18 | 18.79645 | 0.01670037 | 0.8279301 | 1.311528 | 0.01262297 | 0 | 0
265 | 0.06 | 0.71 | 1.3 | 0.006 | 0 | 0 | 19.17609 | 13 | F | 40 | 4151 | Plotter-15 MTR |  |  |  | CRP-3 |  | 1.5e+19 | 10000000000000 |  | low |  |  |  |  | PWR | 1500000 | 6.176091 | 4.6937e+18 | 18.67152 | 0.05273688 | 0.6756525 | 1.321666 | 0.01081945 | 0 | 0
290 | 0.1416667 | 0.8177778 | 1.391765 | 0.01855556 | 0 | 0 | 18.59106 | 13 | SRM | 33 | 4152 | Plotter-15 MTR |  |  |  | CRP-3 |  | 3.9e+18 | 10000000000000 |  | low |  |  |  |  | PWR | 390000 | 5.591065 | 1.2204e+18 | 18.08649 | 0.124522 | 0.7782439 | 1.415011 | 0.03346134 | 0 | 0
290 | 0.1416667 | 0.8177778 | 1.391765 | 0.01855556 | 0 | 0 | 19.3483 | 13 | SRM | 58 | 4153 | Plotter-15 MTR |  |  |  | CRP-3 |  | 2.23e+19 | 10000000000000 |  | low |  |  |  |  | PWR | 2230000 | 6.348305 | 6.978e+18 | 18.84373 | 0.124522 | 0.7782439 | 1.415011 | 0.03346134 | 0 | 0
290 | 0.1416667 | 0.8177778 | 1.391765 | 0.01855556 | 0 | 0 | 19.58433 | 13 | SRM | 80 | 4154 | Plotter-15 MTR |  |  |  | CRP-3 |  | 3.84e+19 | 10000000000000 |  | low |  |  |  |  | PWR | 3840000 | 6.584331 | 1.2016e+19 | 19.07976 | 0.124522 | 0.7782439 | 1.415011 | 0.03346134 | 0 | 0
290 | 0.1416667 | 0.8177778 | 1.391765 | 0.01855556 | 0 | 0 | 19.69897 | 13 | SRM | 93 | 4155 | Plotter-15 MTR |  |  |  | CRP-3 |  | 5e+19 | 10000000000000 |  | low |  |  |  |  | PWR | 5000000 | 6.69897 | 1.5646e+19 | 19.19439 | 0.124522 | 0.7782439 | 1.415011 | 0.03346134 | 0 | 0
288 | 0.1416667 | 0.8177778 | 1.391765 | 0.01855556 | 0 | 0 | 19.41497 | 13 | SRM | 77 | 4156 | Plotter-15 MTR |  |  |  | CRP-3 |  | 2.6e+19 | 10000000000000 |  | low |  |  |  |  | PWR | 2600000 | 6.414973 | 8.1358e+18 | 18.9104 | 0.124522 | 0.7782439 | 1.415011 | 0.03346134 | 0 | 0
270 | 0.1416667 | 0.8177778 | 1.391765 | 0.01855556 | 0 | 0 | 19.62325 | 13 | SRM | 125 | 4157 | Plotter-15 MTR |  |  |  | CRP-3 |  | 4.2e+19 | 10000000000000 |  | low |  |  |  |  | PWR | 4200000 | 6.623249 | 1.3142e+19 | 19.11867 | 0.124522 | 0.7782439 | 1.415011 | 0.03346134 | 0 | 0
290 | 0.1416667 | 0.8177778 | 1.391765 | 0.01855556 | 0 | 0 | 18.5563 | 13 | SRM | 47.2 | 4158 | Plotter-15 MTR |  |  |  | CRP-3 |  | 3.6e+18 | 10000000000000 |  | low |  |  |  |  | PWR | 360000 | 5.556303 | 1.1265e+18 | 18.05173 | 0.124522 | 0.7782439 | 1.415011 | 0.03346134 | 0 | 0
290 | 0.1416667 | 0.8177778 | 1.391765 | 0.01855556 | 0 | 0 | 19 | 13 | SRM | 88 | 4159 | Plotter-15 MTR |  |  |  | CRP-3 |  | 1e+19 | 10000000000000 |  | low |  |  |  |  | PWR | 1000000 | 6 | 3.1291e+18 | 18.49542 | 0.124522 | 0.7782439 | 1.415011 | 0.03346134 | 0 | 0
290 | 0.1416667 | 0.8177778 | 1.391765 | 0.01855556 | 0 | 0 | 19.47712 | 13 | SRM | 103.3 | 4160 | Plotter-15 MTR |  |  |  | CRP-3 |  | 3e+19 | 10000000000000 |  | low |  |  |  |  | PWR | 3000000 | 6.477121 | 9.3874e+18 | 18.97255 | 0.124522 | 0.7782439 | 1.415011 | 0.03346134 | 0 | 0
290 | 0.1416667 | 0.8177778 | 1.391765 | 0.01855556 | 0 | 0 | 18.76343 | 13 | SRM | 37.2 | 4161 | Plotter-15 MTR |  |  |  | CRP-3 |  | 5.8e+18 | 10000000000000 |  | low |  |  |  |  | PWR | 580000 | 5.763428 | 1.8149e+18 | 18.25885 | 0.124522 | 0.7782439 | 1.415011 | 0.03346134 | 0 | 0
290 | 0.1416667 | 0.8177778 | 1.391765 | 0.01855556 | 0 | 0 | 19.30535 | 13 | SRM | 67.2 | 4162 | Plotter-15 MTR |  |  |  | CRP-3 |  | 2.02e+19 | 10000000000000 |  | low |  |  |  |  | PWR | 2020000 | 6.305351 | 6.3209e+18 | 18.80078 | 0.124522 | 0.7782439 | 1.415011 | 0.03346134 | 0 | 0
290 | 0.1416667 | 0.8177778 | 1.391765 | 0.01855556 | 0 | 0 | 19.35025 | 13 | SRM | 84.3 | 4163 | Plotter-15 MTR |  |  |  | CRP-3 |  | 2.24e+19 | 10000000000000 |  | low |  |  |  |  | PWR | 2240000 | 6.350248 | 7.0093e+18 | 18.84567 | 0.124522 | 0.7782439 | 1.415011 | 0.03346134 | 0 | 0
290 | 0.1416667 | 0.8177778 | 1.391765 | 0.01855556 | 0 | 0 | 19.38917 | 13 | SRM | 87.2 | 4164 | Plotter-15 MTR |  |  |  | CRP-3 |  | 2.45e+19 | 10000000000000 |  | low |  |  |  |  | PWR | 2450000 | 6.389166 | 7.6664e+18 | 18.88459 | 0.124522 | 0.7782439 | 1.415011 | 0.03346134 | 0 | 0
290 | 0.1416667 | 0.8177778 | 1.391765 | 0.01855556 | 0 | 0 | 19.36549 | 13 | SRM | 90.9 | 4165 | Plotter-15 MTR |  |  |  | CRP-3 |  | 2.32e+19 | 10000000000000 |  | low |  |  |  |  | PWR | 2320000 | 6.365488 | 7.2596e+18 | 18.86091 | 0.124522 | 0.7782439 | 1.415011 | 0.03346134 | 0 | 0
265 | 0.1416667 | 0.8177778 | 1.391765 | 0.01855556 | 0 | 0 | 19.2014 | 13 | SRM | 118 | 4166 | Plotter-15 MTR |  |  |  | CRP-3 |  | 1.59e+19 | 10000000000000 |  | low |  |  |  |  | PWR | 1590000 | 6.201397 | 4.9753e+18 | 18.69682 | 0.124522 | 0.7782439 | 1.415011 | 0.03346134 | 0 | 0
270 | 0.1416667 | 0.8177778 | 1.391765 | 0.01855556 | 0 | 0 | 19.49831 | 13 | SRM | 58.3 | 4167 | Plotter-15 MTR |  |  |  | CRP-3 |  | 3.15e+19 | 10000000000000 |  | low |  |  |  |  | PWR | 3150000 | 6.498311 | 9.8568e+18 | 18.99373 | 0.124522 | 0.7782439 | 1.415011 | 0.03346134 | 0 | 0
270 | 0.1416667 | 0.8177778 | 1.391765 | 0.01855556 | 0 | 0 | 19.81291 | 13 | SRM | 109.3 | 4168 | Plotter-15 MTR |  |  |  | CRP-3 |  | 6.5e+19 | 10000000000000 |  | high |  |  |  |  | PWR | 6500000 | 6.812913 | 2.0339e+19 | 19.30834 | 0.124522 | 0.7782439 | 1.415011 | 0.03346134 | 0 | 0
290 | 0.1416667 | 0.8177778 | 1.391765 | 0.01855556 | 0 | 0 | 19.68124 | 13 | SRM | 93.3 | 4169 | Plotter-15 MTR |  |  |  | CRP-3 |  | 4.8e+19 | 10000000000000 |  | low |  |  |  |  | PWR | 4800000 | 6.681241 | 1.502e+19 | 19.17667 | 0.124522 | 0.7782439 | 1.415011 | 0.03346134 | 0 | 0
265 | 0.01090909 | 0.7327273 | 1.399 | 0.005090909 | 0 | 0 | 19.19312 | 13 | F | 30 | 4170 | Plotter-15 MTR |  |  |  | CRP-3 |  | 1.56e+19 | 10000000000000 |  | low |  |  |  |  | PWR | 1560000 | 6.193125 | 4.8815e+18 | 18.68855 | 0.009587971 | 0.6972402 | 1.422235 | 0.009179614 | 0 | 0
290 | 0.01090909 | 0.7327273 | 1.399 | 0.005090909 | 0 | 0 | 19.27875 | 13 | F | 36.6 | 4171 | Plotter-15 MTR |  |  |  | CRP-3 |  | 1.9e+19 | 10000000000000 |  | low |  |  |  |  | PWR | 1900000 | 6.278754 | 5.9454e+18 | 18.77418 | 0.009587971 | 0.6972402 | 1.422235 | 0.009179614 | 0 | 0
288 | 0.01090909 | 0.7327273 | 1.399 | 0.005090909 | 0 | 0 | 19.41497 | 13 | F | 32 | 4172 | Plotter-15 MTR |  |  |  | CRP-3 |  | 2.6e+19 | 10000000000000 |  | low |  |  |  |  | PWR | 2600000 | 6.414973 | 8.1358e+18 | 18.9104 | 0.009587971 | 0.6972402 | 1.422235 | 0.009179614 | 0 | 0
290 | 0.05 | 0.6325 | 1.4225 | 0.00575 | 0 | 0 | 19.33646 | 13 | P | 58.8 | 4173 | Plotter-15 MTR |  |  |  | CRP-3 |  | 2.17e+19 | 10000000000000 |  | low |  |  |  |  | PWR | 2170000 | 6.33646 | 6.7902e+18 | 18.83188 | 0.04394441 | 0.6018608 | 1.44611 | 0.01036794 | 0 | 0
290 | 0.05 | 0.6325 | 1.4225 | 0.00575 | 0 | 0 | 19.47712 | 13 | P | 61.4 | 4174 | Plotter-15 MTR |  |  |  | CRP-3 |  | 3e+19 | 10000000000000 |  | low |  |  |  |  | PWR | 3000000 | 6.477121 | 9.3874e+18 | 18.97255 | 0.04394441 | 0.6018608 | 1.44611 | 0.01036794 | 0 | 0
290 | 0.15 | 0.1 | 1.45 | 0.006 | 0 | 0 | 18.76343 | 13 | P | 35 | 4175 | Plotter-15 MTR |  |  |  | CRP-3 |  | 5.8e+18 | 10000000000000 |  | low |  |  |  |  | PWR | 580000 | 5.763428 | 1.8149e+18 | 18.25885 | 0.1318143 | 0.09514218 | 1.473854 | 0.01081716 | 0 | 0
290 | 0.15 | 0.1 | 1.45 | 0.006 | 0 | 0 | 19 | 13 | P | 27.6 | 4176 | Plotter-15 MTR |  |  |  | CRP-3 |  | 1e+19 | 10000000000000 |  | low |  |  |  |  | PWR | 1000000 | 6 | 3.1291e+18 | 18.49542 | 0.1318143 | 0.09514218 | 1.473854 | 0.01081716 | 0 | 0
290 | 0.15 | 0.1 | 1.45 | 0.006 | 0 | 0 | 19.36736 | 13 | P | 47.8 | 4177 | Plotter-15 MTR |  |  |  | CRP-3 |  | 2.33e+19 | 10000000000000 |  | low |  |  |  |  | PWR | 2330000 | 6.367356 | 7.2909e+18 | 18.86278 | 0.1318143 | 0.09514218 | 1.473854 | 0.01081716 | 0 | 0
290 | 0.15 | 0.4 | 1.45 | 0.006 | 0 | 0 | 18.76343 | 13 | P | 37.7 | 4178 | Plotter-15 MTR |  |  |  | CRP-3 |  | 5.8e+18 | 10000000000000 |  | low |  |  |  |  | PWR | 580000 | 5.763428 | 1.8149e+18 | 18.25885 | 0.1318335 | 0.3806241 | 1.474069 | 0.01081874 | 0 | 0
290 | 0.16 | 1.175 | 1.45 | 0.006 | 0 | 0 | 18.76343 | 13 | P | 56.1 | 4179 | Plotter-15 MTR |  |  |  | CRP-3 |  | 5.8e+18 | 10000000000000 |  | low |  |  |  |  | PWR | 580000 | 5.763428 | 1.8149e+18 | 18.25885 | 0.140677 | 1.118518 | 1.474641 | 0.01082294 | 0 | 0
290 | 0.16 | 1.175 | 1.45 | 0.006 | 0 | 0 | 19.33244 | 13 | P | 38.8 | 4180 | Plotter-15 MTR |  |  |  | CRP-3 |  | 2.15e+19 | 10000000000000 |  | low |  |  |  |  | PWR | 2150000 | 6.332438 | 6.7276e+18 | 18.82786 | 0.140677 | 1.118518 | 1.474641 | 0.01082294 | 0 | 0
290 | 0.01 | 0.66 | 1.456667 | 0.008 | 0 | 0 | 19.27416 | 13 | P | 29.3 | 4181 | Plotter-15 MTR |  |  |  | CRP-3 |  | 1.88e+19 | 10000000000000 |  | low |  |  |  |  | PWR | 1880000 | 6.274158 | 5.8828e+18 | 18.76958 | 0.008788365 | 0.6279917 | 1.480756 | 0.01442411 | 0 | 0
290 | 0.1525 | 0.6 | 1.466667 | 0.01975 | 0 | 0 | 19.47712 | 13 | P | 82.9 | 4182 | Plotter-15 MTR |  |  |  | CRP-3 |  | 3e+19 | 10000000000000 |  | low |  |  |  |  | PWR | 3000000 | 6.477121 | 9.3874e+18 | 18.97255 | 0.1340289 | 0.5709287 | 1.490993 | 0.03561121 | 0 | 0
290 | 0.1525 | 0.6 | 1.466667 | 0.01975 | 0 | 0 | 18.76343 | 13 | P | 44.3 | 4183 | Plotter-15 MTR |  |  |  | CRP-3 |  | 5.8e+18 | 10000000000000 |  | low |  |  |  |  | PWR | 580000 | 5.763428 | 1.8149e+18 | 18.25885 | 0.1340289 | 0.5709287 | 1.490993 | 0.03561121 | 0 | 0
290 | 0.1525 | 0.6 | 1.466667 | 0.01975 | 0 | 0 | 19.24797 | 13 | P | 54.2 | 4184 | Plotter-15 MTR |  |  |  | CRP-3 |  | 1.77e+19 | 10000000000000 |  | low |  |  |  |  | PWR | 1770000 | 6.247973 | 5.5386e+18 | 18.7434 | 0.1340289 | 0.5709287 | 1.490993 | 0.03561121 | 0 | 0
290 | 0.315 | 0.81 | 1.47 | 0.018 | 0 | 0 | 18.75587 | 13 | P | 104.5 | 4185 | Plotter-15 MTR |  |  |  | CRP-3 |  | 5.7e+18 | 10000000000000 |  | low |  |  |  |  | PWR | 570000 | 5.755875 | 1.7836e+18 | 18.2513 | 0.2769332 | 0.7709946 | 1.494848 | 0.03246593 | 0 | 0
290 | 0.2 | 0.18 | 1.36 | 0.012 | 0 | 0 | 19.00838 | 13.47712 | P | 52.5631 | 4186 | Plotter-15 MTR |  |  |  | Fabry 96 |  | 1.0195e+19 | 30000000000000 |  | low |  |  |  |  | PWR | 339830 | 5.531262 | 2.5608e+18 | 18.40838 | 0.175764 | 0.1712673 | 1.382465 | 0.02163576 | 0 | 0
290 | 0.2 | 0.18 | 1.36 | 0.012 | 0 | 0 | 19.33289 | 13.47712 | P | 62.4335 | 4187 | Plotter-15 MTR |  |  |  | Fabry 96 |  | 2.1522e+19 | 30000000000000 |  | low |  |  |  |  | PWR | 717406.7 | 5.855765 | 5.4061e+18 | 18.73289 | 0.175764 | 0.1712673 | 1.382465 | 0.02163576 | 0 | 0
290 | 0.2 | 0.18 | 1.36 | 0.012 | 0 | 0 | 19.41171 | 13.47712 | P | 68.0662 | 4188 | Plotter-15 MTR |  |  |  | Fabry 96 |  | 2.5806e+19 | 30000000000000 |  | low |  |  |  |  | PWR | 860183.3 | 5.934591 | 6.482e+18 | 18.81171 | 0.175764 | 0.1712673 | 1.382465 | 0.02163576 | 0 | 0
290 | 0.2 | 0.18 | 1.36 | 0.012 | 0 | 0 | 19.59589 | 13.47712 | P | 74.8546 | 4189 | Plotter-15 MTR |  |  |  | Fabry 96 |  | 3.9436e+19 | 30000000000000 |  | low |  |  |  |  | PWR | 1314526.7 | 6.118769 | 9.9058e+18 | 18.99589 | 0.175764 | 0.1712673 | 1.382465 | 0.02163576 | 0 | 0
290 | 0.2 | 0.18 | 1.36 | 0.012 | 0 | 0 | 19.73221 | 13.47712 | P | 87.5449 | 4190 | Plotter-15 MTR |  |  |  | Fabry 96 |  | 5.3978e+19 | 30000000000000 |  | low |  |  |  |  | PWR | 1799250 | 6.255092 | 1.3559e+19 | 19.13221 | 0.175764 | 0.1712673 | 1.382465 | 0.02163576 | 0 | 0
290 | 0.2 | 0.18 | 1.36 | 0.012 | 0 | 0 | 18.74892 | 13.47712 | P | 43.8395 | 4191 | Plotter-15 MTR |  |  |  | Fabry 96 |  | 5.6094e+18 | 30000000000000 |  | low |  |  |  |  | PWR | 186979.7 | 5.271794 | 1.409e+18 | 18.14892 | 0.175764 | 0.1712673 | 1.382465 | 0.02163576 | 0 | 0
290 | 0.2 | 0.18 | 1.36 | 0.012 | 0 | 0 | 18.72349 | 13.47712 | P | 52.8272 | 4192 | Plotter-15 MTR |  |  |  | Fabry 96 |  | 5.2904e+18 | 30000000000000 |  | low |  |  |  |  | PWR | 176345.3 | 5.246364 | 1.3289e+18 | 18.12349 | 0.175764 | 0.1712673 | 1.382465 | 0.02163576 | 0 | 0
290 | 0.2 | 0.18 | 1.36 | 0.012 | 0 | 0 | 18.88846 | 13.47712 | P | 58.1727 | 4193 | Plotter-15 MTR |  |  |  | Fabry 96 |  | 7.735e+18 | 30000000000000 |  | low |  |  |  |  | PWR | 257833.7 | 5.41134 | 1.9429e+18 | 18.28846 | 0.175764 | 0.1712673 | 1.382465 | 0.02163576 | 0 | 0
290 | 0.2 | 0.18 | 1.36 | 0.012 | 0 | 0 | 19.08549 | 13.47712 | P | 60.9969 | 4194 | Plotter-15 MTR |  |  |  | Fabry 96 |  | 1.2176e+19 | 30000000000000 |  | low |  |  |  |  | PWR | 405850 | 5.608366 | 3.0583e+18 | 18.48549 | 0.175764 | 0.1712673 | 1.382465 | 0.02163576 | 0 | 0
290 | 0.2 | 0.18 | 1.36 | 0.012 | 0 | 0 | 19.16958 | 13.47712 | P | 63.8148 | 4195 | Plotter-15 MTR |  |  |  | Fabry 96 |  | 1.4777e+19 | 30000000000000 |  | low |  |  |  |  | PWR | 492563.3 | 5.692462 | 3.7118e+18 | 18.56958 | 0.175764 | 0.1712673 | 1.382465 | 0.02163576 | 0 | 0
290 | 0.2 | 0.18 | 1.36 | 0.012 | 0 | 0 | 19.34774 | 13.47712 | P | 74.7956 | 4196 | Plotter-15 MTR |  |  |  | Fabry 96 |  | 2.2271e+19 | 30000000000000 |  | low |  |  |  |  | PWR | 742373.3 | 5.870622 | 5.5943e+18 | 18.74774 | 0.175764 | 0.1712673 | 1.382465 | 0.02163576 | 0 | 0
290 | 0.2 | 0.18 | 1.36 | 0.012 | 0 | 0 | 19.5856 | 13.47712 | P | 77.9413 | 4197 | Plotter-15 MTR |  |  |  | Fabry 96 |  | 3.8512e+19 | 30000000000000 |  | low |  |  |  |  | PWR | 1283733.3 | 6.108475 | 9.6738e+18 | 18.9856 | 0.175764 | 0.1712673 | 1.382465 | 0.02163576 | 0 | 0
290 | 0.2 | 0.18 | 1.36 | 0.012 | 0 | 0 | 18.5961 | 13.47712 | P | 28.1035 | 4198 | Plotter-15 MTR |  |  |  | Fabry 96 |  | 3.9455e+18 | 30000000000000 |  | low |  |  |  |  | PWR | 131516.7 | 5.118981 | 9.9106e+17 | 17.9961 | 0.175764 | 0.1712673 | 1.382465 | 0.02163576 | 0 | 0
290 | 0.2 | 0.18 | 1.36 | 0.012 | 0 | 0 | 19.00932 | 13.47712 | P | 36.8329 | 4199 | Plotter-15 MTR |  |  |  | Fabry 96 |  | 1.0217e+19 | 30000000000000 |  | low |  |  |  |  | PWR | 340563.3 | 5.532198 | 2.5664e+18 | 18.40932 | 0.175764 | 0.1712673 | 1.382465 | 0.02163576 | 0 | 0
290 | 0.2 | 0.18 | 1.36 | 0.012 | 0 | 0 | 19.34179 | 13.47712 | P | 72.5474 | 4200 | Plotter-15 MTR |  |  |  | Fabry 96 |  | 2.1968e+19 | 30000000000000 |  | low |  |  |  |  | PWR | 732260 | 5.864665 | 5.5181e+18 | 18.74179 | 0.175764 | 0.1712673 | 1.382465 | 0.02163576 | 0 | 0
290 | 0.2 | 0.18 | 1.36 | 0.012 | 0 | 0 | 19.34466 | 13.47712 | P | 77.885 | 4201 | Plotter-15 MTR |  |  |  | Fabry 96 |  | 2.2114e+19 | 30000000000000 |  | low |  |  |  |  | PWR | 737120 | 5.867538 | 5.5547e+18 | 18.74466 | 0.175764 | 0.1712673 | 1.382465 | 0.02163576 | 0 | 0
290 | 0.2 | 0.18 | 1.36 | 0.012 | 0 | 0 | 19.47815 | 13.47712 | P | 86.3393 | 4202 | Plotter-15 MTR |  |  |  | Fabry 96 |  | 3.0071e+19 | 30000000000000 |  | low |  |  |  |  | PWR | 1002373.3 | 6.00103 | 7.5535e+18 | 18.87815 | 0.175764 | 0.1712673 | 1.382465 | 0.02163576 | 0 | 0
290 | 0.2 | 0.18 | 1.36 | 0.012 | 0 | 0 | 19.53233 | 13.47712 | P | 78.4878 | 4203 | Plotter-15 MTR |  |  |  | Fabry 96 |  | 3.4067e+19 | 30000000000000 |  | low |  |  |  |  | PWR | 1135560 | 6.05521 | 8.5572e+18 | 18.93233 | 0.175764 | 0.1712673 | 1.382465 | 0.02163576 | 0 | 0
290 | 0.2 | 0.18 | 1.36 | 0.012 | 0 | 0 | 19.6252 | 13.47712 | P | 78.5157 | 4204 | Plotter-15 MTR |  |  |  | Fabry 96 |  | 4.2189e+19 | 30000000000000 |  | low |  |  |  |  | PWR | 1406313.3 | 6.148082 | 1.0597e+19 | 19.0252 | 0.175764 | 0.1712673 | 1.382465 | 0.02163576 | 0 | 0
290 | 0.2 | 0.18 | 1.36 | 0.012 | 0 | 0 | 19.66426 | 13.47712 | P | 89.2035 | 4205 | Plotter-15 MTR |  |  |  | Fabry 96 |  | 4.6159e+19 | 30000000000000 |  | low |  |  |  |  | PWR | 1538636.7 | 6.187136 | 1.1595e+19 | 19.06426 | 0.175764 | 0.1712673 | 1.382465 | 0.02163576 | 0 | 0
290 | 0.2 | 0.18 | 1.36 | 0.012 | 0 | 0 | 19.79324 | 13.47712 | P | 72.6852 | 4206 | Plotter-15 MTR |  |  |  | Fabry 96 |  | 6.2121e+19 | 30000000000000 |  | high |  |  |  |  | PWR | 2070693.3 | 6.316116 | 1.5604e+19 | 19.19324 | 0.175764 | 0.1712673 | 1.382465 | 0.02163576 | 0 | 0
290 | 0.2 | 0.18 | 1.36 | 0.012 | 0 | 0 | 19.77784 | 13.47712 | P | 86.161 | 4207 | Plotter-15 MTR |  |  |  | Fabry 96 |  | 5.9956e+19 | 30000000000000 |  | low |  |  |  |  | PWR | 1998550 | 6.300715 | 1.506e+19 | 19.17784 | 0.175764 | 0.1712673 | 1.382465 | 0.02163576 | 0 | 0
290 | 0.2 | 0.18 | 1.36 | 0.012 | 0 | 0 | 19.77999 | 13.47712 | P | 92.0609 | 4208 | Plotter-15 MTR |  |  |  | Fabry 96 |  | 6.0255e+19 | 30000000000000 |  | high |  |  |  |  | PWR | 2008490 | 6.30287 | 1.5135e+19 | 19.17999 | 0.175764 | 0.1712673 | 1.382465 | 0.02163576 | 0 | 0
290 | 0.2 | 0.18 | 1.36 | 0.012 | 0 | 0 | 19.79418 | 13.47712 | P | 86.1688 | 4209 | Plotter-15 MTR |  |  |  | Fabry 96 |  | 6.2255e+19 | 30000000000000 |  | high |  |  |  |  | PWR | 2075176.7 | 6.317055 | 1.5638e+19 | 19.19418 | 0.175764 | 0.1712673 | 1.382465 | 0.02163576 | 0 | 0
290 | 0.2 | 0.18 | 1.36 | 0.012 | 0 | 0 | 19.79415 | 13.47712 | P | 89.2587 | 4210 | Plotter-15 MTR |  |  |  | Fabry 96 |  | 6.2251e+19 | 30000000000000 |  | high |  |  |  |  | PWR | 2075033.3 | 6.317025 | 1.5637e+19 | 19.19415 | 0.175764 | 0.1712673 | 1.382465 | 0.02163576 | 0 | 0
290 | 0.2 | 0.18 | 1.36 | 0.012 | 0 | 0 | 19.79198 | 13.47712 | P | 91.7858 | 4211 | Plotter-15 MTR |  |  |  | Fabry 96 |  | 6.1941e+19 | 30000000000000 |  | high |  |  |  |  | PWR | 2064696.7 | 6.314856 | 1.5559e+19 | 19.19198 | 0.175764 | 0.1712673 | 1.382465 | 0.02163576 | 0 | 0
290 | 0.2 | 0.18 | 1.36 | 0.012 | 0 | 0 | 19.79195 | 13.47712 | P | 94.3138 | 4212 | Plotter-15 MTR |  |  |  | Fabry 96 |  | 6.1937e+19 | 30000000000000 |  | high |  |  |  |  | PWR | 2064580 | 6.314832 | 1.5558e+19 | 19.19195 | 0.175764 | 0.1712673 | 1.382465 | 0.02163576 | 0 | 0
290 | 0.2 | 0.18 | 1.36 | 0.012 | 0 | 0 | 19.82011 | 13.47712 | P | 86.7438 | 4213 | Plotter-15 MTR |  |  |  | Fabry 96 |  | 6.6086e+19 | 30000000000000 |  | high |  |  |  |  | PWR | 2202863.3 | 6.342988 | 1.66e+19 | 19.22011 | 0.175764 | 0.1712673 | 1.382465 | 0.02163576 | 0 | 0
290 | 0.2 | 0.18 | 1.36 | 0.012 | 0 | 0 | 19.82009 | 13.47712 | P | 89.2719 | 4214 | Plotter-15 MTR |  |  |  | Fabry 96 |  | 6.6082e+19 | 30000000000000 |  | high |  |  |  |  | PWR | 2202746.7 | 6.342965 | 1.6599e+19 | 19.22009 | 0.175764 | 0.1712673 | 1.382465 | 0.02163576 | 0 | 0
290 | 0.2 | 0.18 | 1.36 | 0.012 | 0 | 0 | 19.82006 | 13.47712 | P | 92.0809 | 4215 | Plotter-15 MTR |  |  |  | Fabry 96 |  | 6.6078e+19 | 30000000000000 |  | high |  |  |  |  | PWR | 2202616.7 | 6.342939 | 1.6598e+19 | 19.22006 | 0.175764 | 0.1712673 | 1.382465 | 0.02163576 | 0 | 0
290 | 0.2 | 0.18 | 1.36 | 0.012 | 0 | 0 | 19.82091 | 13.47712 | P | 108.654 | 4216 | Plotter-15 MTR |  |  |  | Fabry 96 |  | 6.6209e+19 | 30000000000000 |  | high |  |  |  |  | PWR | 2206953.3 | 6.343793 | 1.6631e+19 | 19.22091 | 0.175764 | 0.1712673 | 1.382465 | 0.02163576 | 0 | 0
290 | 0.2 | 0.18 | 1.36 | 0.012 | 0 | 0 | 19.83387 | 13.47712 | P | 99.9534 | 4217 | Plotter-15 MTR |  |  |  | Fabry 96 |  | 6.8213e+19 | 30000000000000 |  | high |  |  |  |  | PWR | 2273770 | 6.356747 | 1.7134e+19 | 19.23387 | 0.175764 | 0.1712673 | 1.382465 | 0.02163576 | 0 | 0
290 | 0.2 | 0.18 | 1.36 | 0.012 | 0 | 0 | 19.893 | 13.47712 | P | 108.695 | 4218 | Plotter-15 MTR |  |  |  | Fabry 96 |  | 7.8163e+19 | 30000000000000 |  | high |  |  |  |  | PWR | 2605420 | 6.415878 | 1.9634e+19 | 19.293 | 0.175764 | 0.1712673 | 1.382465 | 0.02163576 | 0 | 0
290 | 0.2 | 0.18 | 1.36 | 0.012 | 0 | 0 | 19.97291 | 13.47712 | P | 105.379 | 4219 | Plotter-15 MTR |  |  |  | Fabry 96 |  | 9.3953e+19 | 30000000000000 |  | high |  |  |  |  | PWR | 3131753.3 | 6.495788 | 2.36e+19 | 19.37291 | 0.175764 | 0.1712673 | 1.382465 | 0.02163576 | 0 | 0
290 | 0.2 | 0.18 | 1.36 | 0.012 | 0 | 0 | 19.9827 | 13.47712 | P | 108.476 | 4220 | Plotter-15 MTR |  |  |  | Fabry 96 |  | 9.6094e+19 | 30000000000000 |  | high |  |  |  |  | PWR | 3203130 | 6.505575 | 2.4138e+19 | 19.3827 | 0.175764 | 0.1712673 | 1.382465 | 0.02163576 | 0 | 0
288 | 0.12 | 0.56 | 1.26 | 0.011 | 0 | 0 | 19.716 | 11.88675 | P | 75 | 4221 | Plotter-15 MTR |  |  |  | Hawthorne 85 |  | 5.2e+19 | 770452551975.9 |  | low |  |  |  |  | PWR | 67492800 | 7.829257 | 2.7169e+19 | 19.43408 | 0.1054702 | 0.5328911 | 1.280957 | 0.019835 | 0 | 0
288 | 0.12 | 0.56 | 1.26 | 0.011 | 0 | 0 | 19.43136 | 11.60211 | P | 69 | 4222 | Plotter-15 MTR |  |  |  | Hawthorne 85 |  | 2.7e+19 | 400042671218.3 |  | low |  |  |  |  | PWR | 67492800 | 7.829257 | 1.6083e+19 | 19.20637 | 0.1054702 | 0.5328911 | 1.280957 | 0.019835 | 0 | 0
288 | 0.12 | 0.56 | 1.26 | 0.011 | 0 | 0 | 19.17609 | 11.34683 | P | 53 | 4223 | Plotter-15 MTR |  |  |  | Hawthorne 85 |  | 1.5e+19 | 222245928454.6 |  | low |  |  |  |  | PWR | 67492800 | 7.829257 | 1.005e+19 | 19.00215 | 0.1054702 | 0.5328911 | 1.280957 | 0.019835 | 0 | 0
288 | 0.12 | 0.56 | 1.26 | 0.011 | 0 | 0 | 19.42488 | 12.75765 | P | 61 | 4224 | Plotter-15 MTR |  |  |  | Hawthorne 85 |  | 2.66e+19 | 5723384112230.0 |  | low |  |  |  |  | PWR | 4647600 | 6.667229 | 9.3063e+18 | 18.96878 | 0.1054702 | 0.5328911 | 1.280957 | 0.019835 | 0 | 0
288 | 0.12 | 0.56 | 1.26 | 0.011 | 0 | 0 | 19.716 | 12.70562 | P | 81 | 4225 | Plotter-15 MTR |  |  |  | Hawthorne 85 |  | 5.2e+19 | 5077133372388.2 |  | low |  |  |  |  | PWR | 10242000 | 7.010385 | 1.8634e+19 | 19.2703 | 0.1054702 | 0.5328911 | 1.280957 | 0.019835 | 0 | 0
288 | 0.2 | 0.18 | 1.34 | 0.011 | 0 | 0 | 19.74819 | 11.91893 | P | 81 | 4226 | Plotter-15 MTR |  |  |  | Hawthorne 85 |  | 5.6e+19 | 829718132897.1 |  | low |  |  |  |  | PWR | 67492800 | 7.829257 | 2.8829e+19 | 19.45983 | 0.175766 | 0.1712692 | 1.36215 | 0.019833 | 0 | 0
288 | 0.2 | 0.18 | 1.34 | 0.011 | 0 | 0 | 19.4624 | 11.63314 | P | 67 | 4227 | Plotter-15 MTR |  |  |  | Hawthorne 85 |  | 2.9e+19 | 429675461678.9 |  | low |  |  |  |  | PWR | 67492800 | 7.829257 | 1.7029e+19 | 19.23119 | 0.175766 | 0.1712692 | 1.36215 | 0.019833 | 0 | 0
288 | 0.2 | 0.18 | 1.34 | 0.011 | 0 | 0 | 19.17609 | 11.34683 | P | 50 | 4228 | Plotter-15 MTR |  |  |  | Hawthorne 85 |  | 1.5e+19 | 222245928454.6 |  | low |  |  |  |  | PWR | 67492800 | 7.829257 | 1.005e+19 | 19.00215 | 0.175766 | 0.1712692 | 1.36215 | 0.019833 | 0 | 0
288 | 0.2 | 0.18 | 1.34 | 0.011 | 0 | 0 | 19.45788 | 12.79065 | P | 78 | 4229 | Plotter-15 MTR |  |  |  | Hawthorne 85 |  | 2.87e+19 | 6175230226353.4 |  | low |  |  |  |  | PWR | 4647600 | 6.667229 | 9.8895e+18 | 18.99518 | 0.175766 | 0.1712692 | 1.36215 | 0.019833 | 0 | 0
288 | 0.2 | 0.18 | 1.34 | 0.011 | 0 | 0 | 19.45788 | 12.79065 | P | 86 | 4230 | Plotter-15 MTR |  |  |  | Hawthorne 85 |  | 2.87e+19 | 6175230226353.4 |  | low |  |  |  |  | PWR | 4647600 | 6.667229 | 9.8895e+18 | 18.99518 | 0.175766 | 0.1712692 | 1.36215 | 0.019833 | 0 | 0
288 | 0.2 | 0.18 | 1.34 | 0.011 | 0 | 0 | 19.74819 | 12.7378 | P | 94 | 4231 | Plotter-15 MTR |  |  |  | Hawthorne 85 |  | 5.6e+19 | 5467682093341.1 |  | low |  |  |  |  | PWR | 10242000 | 7.010385 | 1.9772e+19 | 19.29605 | 0.175766 | 0.1712692 | 1.36215 | 0.019833 | 0 | 0
290 | 0.06 | 0.98 | 1.28 | 0.007 | 0 | 0 | 19.76343 | 13 | W | 66 | 4232 | Plotter-15 MTR |  |  |  | Ishino 90 |  | 5.8e+19 | 10000000000000 |  | low |  |  |  |  | PWR | 5800000 | 6.763428 | 1.8149e+19 | 19.25885 | 0.05274354 | 0.9327086 | 1.301498 | 0.01262429 | 0 | 0
290 | 0.06 | 0.98 | 1.28 | 0.007 | 0 | 0 | 20.07555 | 13 | W | 105 | 4233 | Plotter-15 MTR |  |  |  | Ishino 90 |  | 1.19e+20 | 10000000000000 |  | high |  |  |  |  | PWR | 11900000 | 7.075547 | 3.7237e+19 | 19.57097 | 0.05274354 | 0.9327086 | 1.301498 | 0.01262429 | 0 | 0
290 | 0.25 | 1.06 | 1.3 | 0.019 | 0 | 0 | 19.66276 | 13 | W | 159 | 4234 | Plotter-15 MTR |  |  |  | Ishino 90 |  | 4.6e+19 | 10000000000000 |  | low |  |  |  |  | PWR | 4600000 | 6.662758 | 1.4394e+19 | 19.15818 | 0.219802 | 1.009019 | 1.322057 | 0.03427174 | 0 | 0
290 | 0.25 | 1.06 | 1.3 | 0.019 | 0 | 0 | 19.99123 | 13 | W | 182 | 4235 | Plotter-15 MTR |  |  |  | Ishino 90 |  | 9.8e+19 | 10000000000000 |  | high |  |  |  |  | PWR | 9800000 | 6.991226 | 3.0666e+19 | 19.48665 | 0.219802 | 1.009019 | 1.322057 | 0.03427174 | 0 | 0
290 | 0.23 | 0.61 | 1.41 | 0.018 | 0 | 0 | 19.74819 | 13 | P | 144 | 4236 | Plotter-15 MTR |  |  |  | Ishino 90 |  | 5.6e+19 | 10000000000000 |  | low |  |  |  |  | PWR | 5600000 | 6.748188 | 1.7523e+19 | 19.24361 | 0.2021667 | 0.5805152 | 1.433561 | 0.03245976 | 0 | 0
290 | 0.23 | 0.61 | 1.41 | 0.018 | 0 | 0 | 20.01703 | 13 | P | 173 | 4237 | Plotter-15 MTR |  |  |  | Ishino 90 |  | 1.04e+20 | 10000000000000 |  | high |  |  |  |  | PWR | 10400000 | 7.017033 | 3.2543e+19 | 19.51246 | 0.2021667 | 0.5805152 | 1.433561 | 0.03245976 | 0 | 0
290 | 0.25 | 0.59 | 1.43 | 0.007 | 0 | 0 | 19.8451 | 13 | P | 140 | 4238 | Plotter-15 MTR |  |  |  | Ishino 90 |  | 7e+19 | 10000000000000 |  | high |  |  |  |  | PWR | 7000000 | 6.845098 | 2.1904e+19 | 19.34052 | 0.2197683 | 0.5615378 | 1.45404 | 0.0126245 | 0 | 0
290 | 0.06 | 0.57 | 1.44 | 0.018 | 0 | 0 | 19.73239 | 13 | P | 56 | 4239 | Plotter-15 MTR |  |  |  | Ishino 90 |  | 5.4e+19 | 10000000000000 |  | low |  |  |  |  | PWR | 5400000 | 6.732394 | 1.6897e+19 | 19.22782 | 0.05272699 | 0.5423236 | 1.463725 | 0.03245228 | 0 | 0
290 | 0.06 | 1.78 | 1.44 | 0.009 | 0 | 0 | 19.85126 | 13 | P | 180 | 4240 | Plotter-15 MTR |  |  |  | Ishino 90 |  | 7.1e+19 | 10000000000000 |  | high |  |  |  |  | PWR | 7100000 | 6.851258 | 2.2217e+19 | 19.34668 | 0.05276178 | 1.694689 | 1.464691 | 0.01623685 | 0 | 0
290 | 0.06 | 0.58 | 1.46 | 0.008 | 0 | 0 | 19.82607 | 13 | P | 48 | 4241 | Plotter-15 MTR |  |  |  | Ishino 90 |  | 6.7e+19 | 10000000000000 |  | high |  |  |  |  | PWR | 6700000 | 6.826075 | 2.0965e+19 | 19.3215 | 0.05273131 | 0.5518832 | 1.484176 | 0.01442442 | 0 | 0
290 | 0.06 | 0.58 | 1.46 | 0.008 | 0 | 0 | 20.11059 | 13 | P | 71 | 4242 | Plotter-15 MTR |  |  |  | Ishino 90 |  | 1.29e+20 | 10000000000000 |  | high |  |  |  |  | PWR | 12900000 | 7.11059 | 4.0366e+19 | 19.60601 | 0.05273131 | 0.5518832 | 1.484176 | 0.01442442 | 0 | 0
290 | 0.2 | 0.88 | 1.19 | 0.016 | 0 | 0 | 19.53148 | 12.68124 | W | 119 | 4243 | Plotter-15 MTR |  |  |  | JNES 07 |  | 3.4e+19 | 4800000000000 |  | low |  |  |  |  | PWR | 7083333.3 | 6.850238 | 1.2321e+19 | 19.09065 | 0.175823 | 0.8375877 | 1.210063 | 0.02885736 | 0 | 0
290 | 0.2 | 0.88 | 1.19 | 0.016 | 0 | 0 | 19.8451 | 12.64345 | W | 151 | 4244 | Plotter-15 MTR |  |  |  | JNES 07 |  | 7e+19 | 4400000000000 |  | high |  |  |  |  | PWR | 15909090.9 | 7.201645 | 2.5813e+19 | 19.41183 | 0.175823 | 0.8375877 | 1.210063 | 0.02885736 | 0 | 0
290 | 0.2 | 0.88 | 1.19 | 0.016 | 0 | 0 | 19.97313 | 12.60206 | W | 175 | 4245 | Plotter-15 MTR |  |  |  | JNES 07 |  | 9.4e+19 | 4000000000000 |  | high |  |  |  |  | PWR | 23500000 | 7.371068 | 3.533e+19 | 19.54814 | 0.175823 | 0.8375877 | 1.210063 | 0.02885736 | 0 | 0
290 | 0.1 | 0.88 | 1.19 | 0.016 | 0 | 0 | 19.5682 | 12.70757 | W | 49 | 4246 | Plotter-15 MTR |  |  |  | JNES 07 |  | 3.7e+19 | 5100000000000 |  | low |  |  |  |  | PWR | 7254902.0 | 6.860632 | 1.3247e+19 | 19.12211 | 0.08790084 | 0.8374861 | 1.209916 | 0.02885386 | 0 | 0
290 | 0.1 | 0.88 | 1.19 | 0.016 | 0 | 0 | 19.91381 | 12.70757 | W | 98 | 4247 | Plotter-15 MTR |  |  |  | JNES 07 |  | 8.2e+19 | 5100000000000 |  | high |  |  |  |  | PWR | 16078431.4 | 7.206244 | 2.9358e+19 | 19.46772 | 0.08790084 | 0.8374861 | 1.209916 | 0.02885386 | 0 | 0
290 | 0.1 | 0.88 | 1.19 | 0.016 | 0 | 0 | 19.95904 | 12.59106 | W | 131 | 4248 | Plotter-15 MTR |  |  |  | JNES 07 |  | 9.1e+19 | 3900000000000 |  | high |  |  |  |  | PWR | 23333333.3 | 7.367977 | 3.4376e+19 | 19.53625 | 0.08790084 | 0.8374861 | 1.209916 | 0.02885386 | 0 | 0
290 | 0.13 | 0.86 | 1.21 | 0.016 | 0 | 0 | 19.57978 | 12.72428 | W | 80 | 4249 | Plotter-15 MTR |  |  |  | JNES 07 |  | 3.8e+19 | 5300000000000 |  | low |  |  |  |  | PWR | 7169811.3 | 6.855508 | 1.3501e+19 | 19.13035 | 0.1142738 | 0.8184715 | 1.23028 | 0.02885454 | 0 | 0
290 | 0.13 | 0.86 | 1.21 | 0.016 | 0 | 0 | 19.87506 | 12.68124 | W | 139 | 4250 | Plotter-15 MTR |  |  |  | JNES 07 |  | 7.5e+19 | 4800000000000 |  | high |  |  |  |  | PWR | 15625000 | 7.19382 | 2.7179e+19 | 19.43424 | 0.1142738 | 0.8184715 | 1.23028 | 0.02885454 | 0 | 0
290 | 0.13 | 0.86 | 1.21 | 0.016 | 0 | 0 | 20.01703 | 12.65321 | W | 150 | 4251 | Plotter-15 MTR |  |  |  | JNES 07 |  | 1.04e+20 | 4500000000000 |  | high |  |  |  |  | PWR | 23111111.1 | 7.363821 | 3.8178e+19 | 19.58182 | 0.1142738 | 0.8184715 | 1.23028 | 0.02885454 | 0 | 0
290 | 0.02 | 0.84 | 1.23 | 0.008 | 0 | 0 | 19.50515 | 12.65321 | W | 32 | 4252 | Plotter-15 MTR |  |  |  | JNES 07 |  | 3.2e+19 | 4500000000000 |  | low |  |  |  |  | PWR | 7111111.1 | 6.851937 | 1.1747e+19 | 19.06993 | 0.01757914 | 0.7993716 | 1.250512 | 0.01442608 | 0 | 0
290 | 0.02 | 0.84 | 1.23 | 0.008 | 0 | 0 | 19.90849 | 12.70757 | W | 58 | 4253 | Plotter-15 MTR |  |  |  | JNES 07 |  | 8.1e+19 | 5100000000000 |  | high |  |  |  |  | PWR | 15882352.9 | 7.200915 | 2.9e+19 | 19.4624 | 0.01757914 | 0.7993716 | 1.250512 | 0.01442608 | 0 | 0
290 | 0.02 | 0.84 | 1.23 | 0.008 | 0 | 0 | 20.02531 | 12.59106 | W | 88 | 4254 | Plotter-15 MTR |  |  |  | JNES 07 |  | 1.06e+20 | 3900000000000 |  | high |  |  |  |  | PWR | 27179487.2 | 7.434241 | 4.0042e+19 | 19.60252 | 0.01757914 | 0.7993716 | 1.250512 | 0.01442608 | 0 | 0
290 | 0.17 | 0.62 | 1.45 | 0.01 | 0 | 0 | 19.47712 | 12.65321 | P | 97 | 4255 | Plotter-15 MTR |  |  |  | JNES 07 |  | 3e+19 | 4500000000000 |  | low |  |  |  |  | PWR | 6666666.7 | 6.823909 | 1.1013e+19 | 19.0419 | 0.149426 | 0.5900258 | 1.474215 | 0.01803301 | 0 | 0
290 | 0.17 | 0.62 | 1.45 | 0.01 | 0 | 0 | 19.75587 | 12.60206 | P | 128 | 4256 | Plotter-15 MTR |  |  |  | JNES 07 |  | 5.7e+19 | 4000000000000 |  | low |  |  |  |  | PWR | 14250000 | 7.153815 | 2.1423e+19 | 19.33089 | 0.149426 | 0.5900258 | 1.474215 | 0.01803301 | 0 | 0
290 | 0.17 | 0.62 | 1.45 | 0.01 | 0 | 0 | 20.02938 | 12.57978 | P | 151 | 4257 | Plotter-15 MTR |  |  |  | JNES 07 |  | 1.07e+20 | 3800000000000 |  | high |  |  |  |  | PWR | 28157894.7 | 7.4496 | 4.063e+19 | 19.60885 | 0.149426 | 0.5900258 | 1.474215 | 0.01803301 | 0 | 0
290 | 0.1 | 0.92 | 1.47 | 0.008 | 0 | 0 | 19.85126 | 12.6721 | P | 126 | 4258 | Plotter-15 MTR |  |  |  | JNES 07 |  | 7.1e+19 | 4700000000000 |  | high |  |  |  |  | PWR | 15106383.0 | 7.17916 | 2.5838e+19 | 19.41226 | 0.08790413 | 0.8755865 | 1.494659 | 0.01442747 | 0 | 0
290 | 0.04 | 0.62 | 1.5 | 0.005 | 0 | 0 | 19.53148 | 12.6902 | P | 16 | 4259 | Plotter-15 MTR |  |  |  | JNES 07 |  | 3.4e+19 | 4900000000000 |  | low |  |  |  |  | PWR | 6938775.5 | 6.841283 | 1.2271e+19 | 19.08886 | 0.03515465 | 0.5899516 | 1.524858 | 0.009015374 | 0 | 0
290 | 0.04 | 0.62 | 1.5 | 0.005 | 0 | 0 | 19.73239 | 12.5682 | P | 29 | 4260 | Plotter-15 MTR |  |  |  | JNES 07 |  | 5.4e+19 | 3700000000000 |  | low |  |  |  |  | PWR | 14594594.6 | 7.164192 | 2.0615e+19 | 19.31418 | 0.03515465 | 0.5899516 | 1.524858 | 0.009015374 | 0 | 0
290 | 0.04 | 0.62 | 1.5 | 0.005 | 0 | 0 | 20.0569 | 12.62325 | P | 66 | 4261 | Plotter-15 MTR |  |  |  | JNES 07 |  | 1.14e+20 | 4200000000000 |  | high |  |  |  |  | PWR | 27142857.1 | 7.433656 | 4.2431e+19 | 19.62768 | 0.03515465 | 0.5899516 | 1.524858 | 0.009015374 | 0 | 0
290 | 0.17 | 0.62 | 1.51 | 0.009 | 0 | 0 | 19.49136 | 12.66276 | P | 89 | 4262 | Plotter-15 MTR |  |  |  | JNES 07 |  | 3.1e+19 | 4600000000000 |  | low |  |  |  |  | PWR | 6739130.4 | 6.828604 | 1.133e+19 | 19.05423 | 0.1494258 | 0.5900247 | 1.535214 | 0.01622968 | 0 | 0
290 | 0.17 | 0.62 | 1.51 | 0.009 | 0 | 0 | 19.76343 | 12.60206 | P | 119 | 4263 | Plotter-15 MTR |  |  |  | JNES 07 |  | 5.8e+19 | 4000000000000 |  | low |  |  |  |  | PWR | 14500000 | 7.161368 | 2.1799e+19 | 19.33844 | 0.1494258 | 0.5900247 | 1.535214 | 0.01622968 | 0 | 0
290 | 0.17 | 0.62 | 1.51 | 0.009 | 0 | 0 | 20.04532 | 12.60206 | P | 160 | 4264 | Plotter-15 MTR |  |  |  | JNES 07 |  | 1.11e+20 | 4000000000000 |  | high |  |  |  |  | PWR | 27750000 | 7.443263 | 4.1719e+19 | 19.62034 | 0.1494258 | 0.5900247 | 1.535214 | 0.01622968 | 0 | 0
290 | 0.16 | 0.62 | 1.52 | 0.011 | 0 | 0 | 19.75587 | 12.60206 | P | 67.77778 | 4265 | Plotter-15 MTR |  |  |  | JNES 07 |  | 5.7e+19 | 4000000000000 |  | low |  |  |  |  | PWR | 14250000 | 7.153815 | 2.1423e+19 | 19.33089 | 0.1406318 | 0.5900071 | 1.545335 | 0.01983569 | 0 | 0
290 | 0.1 | 0.59 | 1.52 | 0.009 | 0 | 0 | 19.50515 | 12.66276 | P | 72 | 4266 | Plotter-15 MTR |  |  |  | JNES 07 |  | 3.2e+19 | 4600000000000 |  | low |  |  |  |  | PWR | 6956521.7 | 6.842392 | 1.1696e+19 | 19.06802 | 0.08788863 | 0.5614183 | 1.545225 | 0.01622804 | 0 | 0
290 | 0.1 | 0.59 | 1.52 | 0.009 | 0 | 0 | 19.69897 | 12.54407 | P | 104 | 4267 | Plotter-15 MTR |  |  |  | JNES 07 |  | 5e+19 | 3500000000000 |  | low |  |  |  |  | PWR | 14285714.3 | 7.154902 | 1.9301e+19 | 19.28558 | 0.08788863 | 0.5614183 | 1.545225 | 0.01622804 | 0 | 0
290 | 0.1 | 0.59 | 1.52 | 0.009 | 0 | 0 | 20.06819 | 12.63347 | P | 137 | 4268 | Plotter-15 MTR |  |  |  | JNES 07 |  | 1.17e+20 | 4300000000000 |  | high |  |  |  |  | PWR | 27209302.3 | 7.434717 | 4.3343e+19 | 19.63692 | 0.08788863 | 0.5614183 | 1.545225 | 0.01622804 | 0 | 0
290 | 0.1 | 0.63 | 1.53 | 0.017 | 0 | 0 | 19.85126 | 12.6721 | P | 116 | 4269 | Plotter-15 MTR |  |  |  | JNES 07 |  | 7.1e+19 | 4700000000000 |  | high |  |  |  |  | PWR | 15106383.0 | 7.17916 | 2.5838e+19 | 19.41226 | 0.08788454 | 0.5994527 | 1.555318 | 0.03065154 | 0 | 0
290 | 0.1 | 0.63 | 1.53 | 0.009 | 0 | 0 | 19.8451 | 12.6721 | P | 98 | 4270 | Plotter-15 MTR |  |  |  | JNES 07 |  | 7e+19 | 4700000000000 |  | high |  |  |  |  | PWR | 14893617.0 | 7.173 | 2.5474e+19 | 19.4061 | 0.08789019 | 0.5994912 | 1.555418 | 0.01622833 | 0 | 0
290 | 0.21 | 0.63 | 1.55 | 0.009 | 0 | 0 | 19.49136 | 12.6721 | P | 106 | 4271 | Plotter-15 MTR |  |  |  | JNES 07 |  | 3.1e+19 | 4700000000000 |  | low |  |  |  |  | PWR | 6595744.7 | 6.819264 | 1.1281e+19 | 19.05237 | 0.1845934 | 0.5995692 | 1.575955 | 0.01623044 | 0 | 0
290 | 0.21 | 0.63 | 1.55 | 0.009 | 0 | 0 | 19.77085 | 12.61278 | P | 125 | 4272 | Plotter-15 MTR |  |  |  | JNES 07 |  | 5.9e+19 | 4100000000000 |  | low |  |  |  |  | PWR | 14390243.9 | 7.158068 | 2.2066e+19 | 19.34372 | 0.1845934 | 0.5995692 | 1.575955 | 0.01623044 | 0 | 0
290 | 0.21 | 0.63 | 1.55 | 0.009 | 0 | 0 | 20.07188 | 12.62325 | P | 165 | 4273 | Plotter-15 MTR |  |  |  | JNES 07 |  | 1.18e+20 | 4200000000000 |  | high |  |  |  |  | PWR | 28095238.1 | 7.448633 | 4.3919e+19 | 19.64266 | 0.1845934 | 0.5995692 | 1.575955 | 0.01623044 | 0 | 0
288 | 0.03 | 0.92 | 1.36 | 0.007 | 0 | 0 | 19.65321 | 13 | F | 5.6 | 4274 | Plotter-15 MTR |  |  |  | Lee 01 |  | 4.5e+19 | 10000000000000 |  | low |  |  |  |  | PWR | 4500000 | 6.653213 | 1.4081e+19 | 19.14864 | 0.02636969 | 0.8755351 | 1.382732 | 0.0126233 | 0 | 0
288 | 0.14 | 0.84 | 1.42 | 0.017 | 0 | 0 | 19.65321 | 13 | P | 115.7 | 4275 | Plotter-15 MTR |  |  |  | Lee 01 |  | 4.5e+19 | 10000000000000 |  | low |  |  |  |  | PWR | 4500000 | 6.653213 | 1.4081e+19 | 19.14864 | 0.1230591 | 0.799405 | 1.443741 | 0.03065671 | 0 | 0
315 | 0.27 | 1.01 | 1.75 | 0.012 | 0 | 0 | 19.41207 | 12.235 | W | 132.067 | 4276 | Plotter-15 MTR |  |  |  | Leitz 93 |  | 2.5826e+19 | 1717918529161.3 |  | low |  |  |  |  | PWR | 15033600 | 7.177063 | 1.1494e+19 | 19.06049 | 0.2373818 | 0.9614064 | 1.779661 | 0.02164492 | 0 | 0
315 | 0.27 | 1.01 | 1.75 | 0.012 | 0 | 0 | 19.47593 | 12.29887 | W | 130.44 | 4277 | Plotter-15 MTR |  |  |  | Leitz 93 |  | 2.9918e+19 | 1990055608769.7 |  | low |  |  |  |  | PWR | 15033600 | 7.177063 | 1.2929e+19 | 19.11158 | 0.2373818 | 0.9614064 | 1.779661 | 0.02164492 | 0 | 0
315 | 0.27 | 1.01 | 1.75 | 0.012 | 0 | 0 | 19.50375 | 12.32668 | W | 144.042 | 4278 | Plotter-15 MTR |  |  |  | Leitz 93 |  | 3.1897e+19 | 2121694071945.5 |  | low |  |  |  |  | PWR | 15033600 | 7.177063 | 1.3609e+19 | 19.13383 | 0.2373818 | 0.9614064 | 1.779661 | 0.02164492 | 0 | 0
315 | 0.27 | 1.01 | 1.75 | 0.012 | 0 | 0 | 19.66179 | 12.48472 | W | 126.218 | 4279 | Plotter-15 MTR |  |  |  | Leitz 93 |  | 4.5897e+19 | 3052981321839.1 |  | low |  |  |  |  | PWR | 15033600 | 7.177063 | 1.8208e+19 | 19.26027 | 0.2373818 | 0.9614064 | 1.779661 | 0.02164492 | 0 | 0
315 | 0.27 | 1.01 | 1.75 | 0.012 | 0 | 0 | 19.7823 | 12.60523 | W | 151.618 | 4280 | Plotter-15 MTR |  |  |  | Leitz 93 |  | 6.0576e+19 | 4029347594721.2 |  | high |  |  |  |  | PWR | 15033600 | 7.177063 | 2.2734e+19 | 19.35668 | 0.2373818 | 0.9614064 | 1.779661 | 0.02164492 | 0 | 0
290 | 0.14 | 0.84 | 1.42 | 0.017 | 0 | 0 | 18.60206 | 12.69897 | SRM | 33 | 4281 | Plotter-15 MTR |  |  |  | Nanstad 04 |  | 4e+18 | 5000000000000 |  | low |  |  |  |  | PWR | 800000 | 5.90309 | 1.4378e+18 | 18.15769 | 0.1230591 | 0.799405 | 1.443741 | 0.03065671 | 0 | 0
290 | 0.14 | 0.84 | 1.42 | 0.017 | 0 | 0 | 19.3483 | 12.69897 | SRM | 58 | 4282 | Plotter-15 MTR |  |  |  | Nanstad 04 |  | 2.23e+19 | 5000000000000 |  | low |  |  |  |  | PWR | 4460000 | 6.649335 | 8.0156e+18 | 18.90394 | 0.1230591 | 0.799405 | 1.443741 | 0.03065671 | 0 | 0
290 | 0.14 | 0.84 | 1.42 | 0.017 | 0 | 0 | 19.58433 | 12.69897 | SRM | 80 | 4283 | Plotter-15 MTR |  |  |  | Nanstad 04 |  | 3.84e+19 | 5000000000000 |  | low |  |  |  |  | PWR | 7680000 | 6.885361 | 1.3803e+19 | 19.13996 | 0.1230591 | 0.799405 | 1.443741 | 0.03065671 | 0 | 0
290 | 0.14 | 0.84 | 1.42 | 0.017 | 0 | 0 | 19.69897 | 12.69897 | SRM | 96 | 4284 | Plotter-15 MTR |  |  |  | Nanstad 04 |  | 5e+19 | 5000000000000 |  | low |  |  |  |  | PWR | 10000000 | 7 | 1.7972e+19 | 19.2546 | 0.1230591 | 0.799405 | 1.443741 | 0.03065671 | 0 | 0
290 | 0.16 | 0.68 | 1.3 | 0.015 | 0 | 0 | 19.87506 | 13.11394 | P | 138 | 4285 | Plotter-15 MTR |  |  |  | Onizawa 01 |  | 7.5e+19 | 13000000000000 |  | high |  |  |  |  | PWR | 5769230.8 | 6.761118 | 2.2269e+19 | 19.3477 | 0.1406365 | 0.6471261 | 1.321712 | 0.02704956 | 0 | 0
290 | 0.16 | 0.68 | 1.3 | 0.015 | 0 | 0 | 20.11059 | 13.11394 | P | 155 | 4286 | Plotter-15 MTR |  |  |  | Onizawa 01 |  | 1.29e+20 | 13000000000000 |  | high |  |  |  |  | PWR | 9923076.9 | 6.996646 | 3.8302e+19 | 19.58323 | 0.1406365 | 0.6471261 | 1.321712 | 0.02704956 | 0 | 0
290 | 0.02 | 0.61 | 1.36 | 0.003 | 0 | 0 | 19.4624 | 13.11394 | P | 78 | 4287 | Plotter-15 MTR |  |  |  | Onizawa 01 |  | 2.9e+19 | 13000000000000 |  | low |  |  |  |  | PWR | 2230769.2 | 6.348455 | 8.6106e+18 | 18.93503 | 0.0175775 | 0.5804421 | 1.382552 | 0.005409279 | 0 | 0
290 | 0.14 | 0.84 | 1.42 | 0.017 | 0 | 0 | 19.36173 | 13.11394 | SRM | 88 | 4288 | Plotter-15 MTR |  |  |  | Onizawa 01 |  | 2.3e+19 | 13000000000000 |  | low |  |  |  |  | PWR | 1769230.8 | 6.247784 | 6.8291e+18 | 18.83436 | 0.1230591 | 0.799405 | 1.443741 | 0.03065671 | 0 | 0
290 | 0.14 | 0.84 | 1.42 | 0.017 | 0 | 0 | 19.38021 | 13.11394 | SRM | 80 | 4289 | Plotter-15 MTR |  |  |  | Onizawa 01 |  | 2.4e+19 | 13000000000000 |  | low |  |  |  |  | PWR | 1846153.8 | 6.266268 | 7.126e+18 | 18.85285 | 0.1230591 | 0.799405 | 1.443741 | 0.03065671 | 0 | 0
290 | 0.14 | 0.84 | 1.42 | 0.017 | 0 | 0 | 20.08279 | 13.11394 | SRM | 190 | 4290 | Plotter-15 MTR |  |  |  | Onizawa 01 |  | 1.21e+20 | 13000000000000 |  | high |  |  |  |  | PWR | 9307692.3 | 6.968842 | 3.5927e+19 | 19.55542 | 0.1230591 | 0.799405 | 1.443741 | 0.03065671 | 0 | 0
290 | 0.04 | 0.65 | 1.43 | 0.004 | 0 | 0 | 19.53148 | 13.11394 | P | 24 | 4291 | Plotter-15 MTR |  |  |  | Onizawa 01 |  | 3.4e+19 | 13000000000000 |  | low |  |  |  |  | PWR | 2615384.6 | 6.417536 | 1.0095e+19 | 19.00411 | 0.03515585 | 0.6185188 | 1.453748 | 0.007212545 | 0 | 0
290 | 0.04 | 0.65 | 1.43 | 0.004 | 0 | 0 | 20.05308 | 13.11394 | P | 71 | 4292 | Plotter-15 MTR |  |  |  | Onizawa 01 |  | 1.13e+20 | 13000000000000 |  | high |  |  |  |  | PWR | 8692307.7 | 6.939135 | 3.3552e+19 | 19.52571 | 0.03515585 | 0.6185188 | 1.453748 | 0.007212545 | 0 | 0
288 | 0.17 | 0.63 | 1.47 | 0.015 | 0 | 0 | 18.90309 | 12.47712 | F | 72 | 4293 | Plotter-15 MTR |  |  |  | Pachur 93 |  | 8e+18 | 3000000000000 |  | low |  |  |  |  | PWR | 2666666.7 | 6.425969 | 3.1849e+18 | 18.50309 | 0.1494203 | 0.5995192 | 1.494491 | 0.02704848 | 0 | 0
288 | 0.17 | 0.63 | 1.47 | 0.015 | 0 | 0 | 19.43136 | 12.47712 | F | 102 | 4294 | Plotter-15 MTR |  |  |  | Pachur 93 |  | 2.7e+19 | 3000000000000 |  | low |  |  |  |  | PWR | 9000000 | 6.954243 | 1.0749e+19 | 19.03136 | 0.1494203 | 0.5995192 | 1.494491 | 0.02704848 | 0 | 0
288 | 0.17 | 0.63 | 1.47 | 0.015 | 0 | 0 | 19.87506 | 12.47712 | F | 154 | 4295 | Plotter-15 MTR |  |  |  | Pachur 93 |  | 7.5e+19 | 3000000000000 |  | high |  |  |  |  | PWR | 25000000 | 7.39794 | 2.9858e+19 | 19.47506 | 0.1494203 | 0.5995192 | 1.494491 | 0.02704848 | 0 | 0
288 | 0.17 | 0.63 | 1.47 | 0.015 | 0 | 0 | 18.90309 | 12.47712 | F | 55 | 4296 | Plotter-15 MTR |  |  |  | Pachur 93 |  | 8e+18 | 3000000000000 |  | low |  |  |  |  | PWR | 2666666.7 | 6.425969 | 3.1849e+18 | 18.50309 | 0.1494203 | 0.5995192 | 1.494491 | 0.02704848 | 0 | 0
288 | 0.17 | 0.63 | 1.47 | 0.015 | 0 | 0 | 19.87506 | 12.47712 | F | 148 | 4297 | Plotter-15 MTR |  |  |  | Pachur 93 |  | 7.5e+19 | 3000000000000 |  | high |  |  |  |  | PWR | 25000000 | 7.39794 | 2.9858e+19 | 19.47506 | 0.1494203 | 0.5995192 | 1.494491 | 0.02704848 | 0 | 0
287 | 0.26 | 0.74 | 0.62 | 0.022 | 0 | 0 | 19.19312 | 13.23045 | F | 75.77778 | 4298 | Plotter-15 MTR |  |  |  | TR-EDB |  | 1.56e+19 | 17000000000000 |  | low |  |  |  |  | PWR | 917647.1 | 5.962676 | 4.3899e+18 | 18.64246 | 0.2285815 | 0.7043708 | 0.630485 | 0.03968088 | 0 | 0
289 | 0.26 | 0.74 | 0.62 | 0.022 | 0 | 0 | 19.32015 | 13.23045 | F | 87.77778 | 4299 | Plotter-15 MTR |  |  |  | TR-EDB |  | 2.09e+19 | 17000000000000 |  | low |  |  |  |  | PWR | 1229411.8 | 6.089697 | 5.8814e+18 | 18.76948 | 0.2285815 | 0.7043708 | 0.630485 | 0.03968088 | 0 | 0
290 | 0.26 | 0.74 | 0.62 | 0.022 | 0 | 0 | 19.35025 | 13.23045 | F | 69.77778 | 4300 | Plotter-15 MTR |  |  |  | TR-EDB |  | 2.24e+19 | 17000000000000 |  | low |  |  |  |  | PWR | 1317647.1 | 6.119799 | 6.3035e+18 | 18.79958 | 0.2285815 | 0.7043708 | 0.630485 | 0.03968088 | 0 | 0
287 | 0.26 | 0.74 | 0.62 | 0.022 | 0 | 0 | 19.39094 | 13.23045 | F | 103.7778 | 4301 | Plotter-15 MTR |  |  |  | TR-EDB |  | 2.46e+19 | 17000000000000 |  | low |  |  |  |  | PWR | 1447058.8 | 6.160486 | 6.9226e+18 | 18.84027 | 0.2285815 | 0.7043708 | 0.630485 | 0.03968088 | 0 | 0
287 | 0.26 | 0.74 | 0.62 | 0.022 | 0 | 0 | 19.3927 | 13.23045 | F | 95.77778 | 4302 | Plotter-15 MTR |  |  |  | TR-EDB |  | 2.47e+19 | 17000000000000 |  | low |  |  |  |  | PWR | 1452941.2 | 6.162248 | 6.9507e+18 | 18.84203 | 0.2285815 | 0.7043708 | 0.630485 | 0.03968088 | 0 | 0
286 | 0.26 | 0.74 | 0.62 | 0.022 | 0 | 0 | 19.4014 | 13.23045 | F | 93.77778 | 4303 | Plotter-15 MTR |  |  |  | TR-EDB |  | 2.52e+19 | 17000000000000 |  | low |  |  |  |  | PWR | 1482352.9 | 6.170952 | 7.0914e+18 | 18.85074 | 0.2285815 | 0.7043708 | 0.630485 | 0.03968088 | 0 | 0
285 | 0.26 | 0.74 | 0.62 | 0.022 | 0 | 0 | 19.40654 | 13.23045 | F | 100.7778 | 4304 | Plotter-15 MTR |  |  |  | TR-EDB |  | 2.55e+19 | 17000000000000 |  | low |  |  |  |  | PWR | 1500000 | 6.176091 | 7.1759e+18 | 18.85587 | 0.2285815 | 0.7043708 | 0.630485 | 0.03968088 | 0 | 0
284 | 0.26 | 0.74 | 0.62 | 0.022 | 0 | 0 | 19.4216 | 13.23045 | F | 101.7778 | 4305 | Plotter-15 MTR |  |  |  | TR-EDB |  | 2.64e+19 | 17000000000000 |  | low |  |  |  |  | PWR | 1552941.2 | 6.191155 | 7.4291e+18 | 18.87094 | 0.2285815 | 0.7043708 | 0.630485 | 0.03968088 | 0 | 0
283 | 0.26 | 0.74 | 0.62 | 0.022 | 0 | 0 | 19.42975 | 13.23045 | F | 102.7778 | 4306 | Plotter-15 MTR |  |  |  | TR-EDB |  | 2.69e+19 | 17000000000000 |  | low |  |  |  |  | PWR | 1582352.9 | 6.199303 | 7.5698e+18 | 18.87909 | 0.2285815 | 0.7043708 | 0.630485 | 0.03968088 | 0 | 0
281 | 0.26 | 0.74 | 0.62 | 0.022 | 0 | 0 | 19.45179 | 13.23045 | F | 98.77778 | 4307 | Plotter-15 MTR |  |  |  | TR-EDB |  | 2.83e+19 | 17000000000000 |  | low |  |  |  |  | PWR | 1664705.9 | 6.221338 | 7.9638e+18 | 18.90112 | 0.2285815 | 0.7043708 | 0.630485 | 0.03968088 | 0 | 0
279 | 0.26 | 0.74 | 0.62 | 0.022 | 0 | 0 | 19.4624 | 13.23045 | F | 89.77778 | 4308 | Plotter-15 MTR |  |  |  | TR-EDB |  | 2.9e+19 | 17000000000000 |  | low |  |  |  |  | PWR | 1705882.4 | 6.231949 | 8.1608e+18 | 18.91173 | 0.2285815 | 0.7043708 | 0.630485 | 0.03968088 | 0 | 0
290 | 0.26 | 0.74 | 0.62 | 0.022 | 0 | 0 | 19.89321 | 13.23045 | F | 137.7778 | 4309 | Plotter-15 MTR |  |  |  | TR-EDB |  | 7.82e+19 | 17000000000000 |  | high |  |  |  |  | PWR | 4600000 | 6.662758 | 2.2006e+19 | 19.34254 | 0.2285815 | 0.7043708 | 0.630485 | 0.03968088 | 0 | 0
290 | 0.26 | 0.74 | 0.62 | 0.022 | 0 | 0 | 19.89708 | 13.23045 | F | 134.7778 | 4310 | Plotter-15 MTR |  |  |  | TR-EDB |  | 7.89e+19 | 17000000000000 |  | high |  |  |  |  | PWR | 4641176.5 | 6.666628 | 2.2203e+19 | 19.34641 | 0.2285815 | 0.7043708 | 0.630485 | 0.03968088 | 0 | 0
290 | 0.26 | 0.74 | 0.62 | 0.022 | 0 | 0 | 19.93095 | 13.23045 | F | 125.7778 | 4311 | Plotter-15 MTR |  |  |  | TR-EDB |  | 8.53e+19 | 17000000000000 |  | high |  |  |  |  | PWR | 5017647.1 | 6.7005 | 2.4004e+19 | 19.38028 | 0.2285815 | 0.7043708 | 0.630485 | 0.03968088 | 0 | 0
287.7778 | 0.036 | 0.55 | 0.63 | 0.006 | 0 | 0 | 19.44716 | 12.5409 | F | 13.88889 | 4312 | Plotter-15 MTR |  |  |  | TR-EDB |  | 2.8e+19 | 3474548929094.4 |  | low |  |  |  |  | PWR | 8058600 | 6.90626 | 1.0824e+19 | 19.0344 | 0.03164225 | 0.5233949 | 0.6405024 | 0.0108195 | 0 | 0
290 | 0.19 | 0.75 | 0.69 | 0.016 | 0 | 0 | 19.3483 | 13.23045 | F | 93.77778 | 4313 | Plotter-15 MTR |  |  |  | TR-EDB |  | 2.23e+19 | 17000000000000 |  | low |  |  |  |  | PWR | 1311764.7 | 6.117856 | 6.2754e+18 | 18.79764 | 0.1670331 | 0.7138584 | 0.7016384 | 0.02885757 | 0 | 0
290 | 0.19 | 0.75 | 0.69 | 0.016 | 0 | 0 | 19.3927 | 13.23045 | F | 95.77778 | 4314 | Plotter-15 MTR |  |  |  | TR-EDB |  | 2.47e+19 | 17000000000000 |  | low |  |  |  |  | PWR | 1452941.2 | 6.162248 | 6.9507e+18 | 18.84203 | 0.1670331 | 0.7138584 | 0.7016384 | 0.02885757 | 0 | 0
288 | 0.15 | 0.79 | 0.71 | 0.015 | 0 | 0 | 18.9425 | 12.92942 | F | 61.77778 | 4315 | Plotter-15 MTR |  |  |  | TR-EDB |  | 8.76e+18 | 8500000000000 |  | low |  |  |  |  | PWR | 1030588.2 | 6.013085 | 2.8317e+18 | 18.45204 | 0.131865 | 0.7519125 | 0.7219581 | 0.02705331 | 0 | 0
290 | 0.11 | 0.95 | 0.71 | 0.009 | 0 | 0 | 19.33041 | 13.23045 | F | 67.77778 | 4316 | Plotter-15 MTR |  |  |  | TR-EDB |  | 2.14e+19 | 17000000000000 |  | low |  |  |  |  | PWR | 1258823.5 | 6.099965 | 6.0221e+18 | 18.77975 | 0.09670849 | 0.9042685 | 0.722014 | 0.01623324 | 0 | 0
288 | 0.11 | 0.95 | 0.71 | 0.009 | 0 | 0 | 19.89098 | 13.23045 | F | 139.7778 | 4317 | Plotter-15 MTR |  |  |  | TR-EDB |  | 7.78e+19 | 17000000000000 |  | high |  |  |  |  | PWR | 4576470.6 | 6.660531 | 2.1893e+19 | 19.34031 | 0.09670849 | 0.9042685 | 0.722014 | 0.01623324 | 0 | 0
289 | 0.21 | 0.75 | 0.71 | 0.018 | 0 | 0 | 19.3927 | 13.23045 | F | 120.7778 | 4318 | Plotter-15 MTR |  |  |  | TR-EDB |  | 2.47e+19 | 17000000000000 |  | low |  |  |  |  | PWR | 1452941.2 | 6.162248 | 6.9507e+18 | 18.84203 | 0.1846164 | 0.7138619 | 0.7219792 | 0.03246493 | 0 | 0
288 | 0.12 | 0.96 | 0.72 | 0.009 | 0 | 0 | 19.23045 | 11.51987 | F | 95.77778 | 4319 | Plotter-15 MTR |  |  |  | TR-EDB |  | 1.7e+19 | 331035557113.4 |  | low |  |  |  |  | PWR | 51354000 | 7.710574 | 1.0517e+19 | 19.0219 | 0.1055018 | 0.9138012 | 0.7321945 | 0.01623349 | 0 | 0
288 | 0.12 | 0.96 | 0.72 | 0.009 | 0 | 0 | 19.50515 | 11.79458 | F | 89.77778 | 4320 | Plotter-15 MTR |  |  |  | TR-EDB |  | 3.2e+19 | 623125754566.3 |  | low |  |  |  |  | PWR | 51354000 | 7.710574 | 1.7445e+19 | 19.24166 | 0.1055018 | 0.9138012 | 0.7321945 | 0.01623349 | 0 | 0
288 | 0.12 | 0.96 | 0.72 | 0.009 | 0 | 0 | 18.90309 | 11.19252 | F | 73.77778 | 4321 | Plotter-15 MTR |  |  |  | TR-EDB |  | 8e+18 | 155781438641.6 |  | low |  |  |  |  | PWR | 51354000 | 7.710574 | 5.7545e+18 | 18.76001 | 0.1055018 | 0.9138012 | 0.7321945 | 0.01623349 | 0 | 0
288 | 0.12 | 0.96 | 0.72 | 0.009 | 0 | 0 | 19.22011 | 12.63564 | F | 78.77778 | 4322 | Plotter-15 MTR |  |  |  | TR-EDB |  | 1.66e+19 | 4321566177236.3 |  | low |  |  |  |  | PWR | 3841200 | 6.584467 | 6.1433e+18 | 18.7884 | 0.1055018 | 0.9138012 | 0.7321945 | 0.01623349 | 0 | 0
288 | 0.12 | 0.96 | 0.72 | 0.009 | 0 | 0 | 19.50515 | 12.6148 | F | 111.7778 | 4323 | Plotter-15 MTR |  |  |  | TR-EDB |  | 3.2e+19 | 4119040263618.6 |  | low |  |  |  |  | PWR | 7768800 | 6.890354 | 1.1957e+19 | 19.07762 | 0.1055018 | 0.9138012 | 0.7321945 | 0.01623349 | 0 | 0
289 | 0.2 | 0.76 | 0.72 | 0.004 | 0 | 0 | 19.39794 | 13.23045 | F | 76.77778 | 4324 | Plotter-15 MTR |  |  |  | TR-EDB |  | 2.5e+19 | 17000000000000 |  | low |  |  |  |  | PWR | 1470588.2 | 6.167491 | 7.0352e+18 | 18.84727 | 0.1758434 | 0.7234549 | 0.7322238 | 0.007215176 | 0 | 0
289 | 0.11 | 0.74 | 0.72 | 0.006 | 0 | 0 | 19.40483 | 13.23045 | F | 38.77778 | 4325 | Plotter-15 MTR |  |  |  | TR-EDB |  | 2.54e+19 | 17000000000000 |  | low |  |  |  |  | PWR | 1494117.6 | 6.174385 | 7.1477e+18 | 18.85417 | 0.0967008 | 0.7043216 | 0.7321251 | 0.0108213 | 0 | 0
289 | 0.21 | 0.75 | 0.73 | 0.02 | 0 | 0 | 19.36549 | 13.23045 | F | 135.7778 | 4326 | Plotter-15 MTR |  |  |  | TR-EDB |  | 2.32e+19 | 17000000000000 |  | low |  |  |  |  | PWR | 1364705.9 | 6.135039 | 6.5286e+18 | 18.81482 | 0.1846128 | 0.713848 | 0.7423024 | 0.03607144 | 0 | 0
289 | 0.21 | 0.75 | 0.73 | 0.02 | 0 | 0 | 19.38202 | 13.23045 | F | 120.7778 | 4327 | Plotter-15 MTR |  |  |  | TR-EDB |  | 2.41e+19 | 17000000000000 |  | low |  |  |  |  | PWR | 1417647.1 | 6.151568 | 6.7819e+18 | 18.83135 | 0.1846128 | 0.713848 | 0.7423024 | 0.03607144 | 0 | 0
289 | 0.21 | 0.75 | 0.74 | 0.022 | 0 | 0 | 19.39794 | 13.23045 | F | 120.7778 | 4328 | Plotter-15 MTR |  |  |  | TR-EDB |  | 2.5e+19 | 17000000000000 |  | low |  |  |  |  | PWR | 1470588.2 | 6.167491 | 7.0352e+18 | 18.84727 | 0.1846096 | 0.7138354 | 0.7524575 | 0.03967788 | 0 | 0
289 | 0.2 | 0.76 | 0.76 | 0.005 | 0 | 0 | 19.40483 | 13.23045 | F | 57.77778 | 4329 | Plotter-15 MTR |  |  |  | TR-EDB |  | 2.54e+19 | 17000000000000 |  | low |  |  |  |  | PWR | 1494117.6 | 6.174385 | 7.1477e+18 | 18.85417 | 0.1758408 | 0.7234443 | 0.7728916 | 0.009018837 | 0 | 0
289 | 0.2 | 0.76 | 0.77 | 0.004 | 0 | 0 | 19.40654 | 13.23045 | F | 85.77778 | 4330 | Plotter-15 MTR |  |  |  | TR-EDB |  | 2.55e+19 | 17000000000000 |  | low |  |  |  |  | PWR | 1500000 | 6.176091 | 7.1759e+18 | 18.85587 | 0.1758419 | 0.7234489 | 0.7830662 | 0.007215116 | 0 | 0
285 | 0.08 | 0.17 | 0.91 | 0.014 | 0 | 0 | 19.36173 | 12.81243 | W | 40.77778 | 4331 | Plotter-15 MTR |  |  |  | TR-EDB |  | 2.3e+19 | 6492773261065.9 |  | low |  |  |  |  | PWR | 3542400 | 6.549298 | 7.8463e+18 | 18.89467 | 0.07029912 | 0.1617375 | 0.9249467 | 0.02523939 | 0 | 0
285 | 0.08 | 0.17 | 0.91 | 0.014 | 0 | 0 | 19.57978 | 12.73478 | W | 35.77778 | 4332 | Plotter-15 MTR |  |  |  | TR-EDB |  | 3.8e+19 | 5429812528578.0 |  | low |  |  |  |  | PWR | 6998400 | 6.844999 | 1.3435e+19 | 19.12825 | 0.07029912 | 0.1617375 | 0.9249467 | 0.02523939 | 0 | 0
285 | 0.08 | 0.17 | 0.91 | 0.014 | 0 | 0 | 18.95424 | 11.80288 | W | 43.77778 | 4333 | Plotter-15 MTR |  |  |  | TR-EDB |  | 9e+18 | 635162601626.0 |  | low |  |  |  |  | PWR | 14169600 | 7.151358 | 4.8875e+18 | 18.68909 | 0.07029912 | 0.1617375 | 0.9249467 | 0.02523939 | 0 | 0
288 | 0.1 | 1.21 | 0.99 | 0.005 | 0 | 0 | 19.30963 | 13.23045 | F | 64.77778 | 4334 | Plotter-15 MTR |  |  |  | TR-EDB |  | 2.04e+19 | 17000000000000 |  | low |  |  |  |  | PWR | 1200000 | 6.079181 | 5.7407e+18 | 18.75896 | 0.0879256 | 1.151868 | 1.006853 | 0.009019371 | 0 | 0
286 | 0.1 | 1.21 | 0.99 | 0.005 | 0 | 0 | 19.91698 | 13.23045 | F | 155.7778 | 4335 | Plotter-15 MTR |  |  |  | TR-EDB |  | 8.26e+19 | 17000000000000 |  | high |  |  |  |  | PWR | 4858823.5 | 6.686531 | 2.3244e+19 | 19.36631 | 0.0879256 | 1.151868 | 1.006853 | 0.009019371 | 0 | 0
285 | 0.04 | 0.94 | 1.09 | 0.01 | 0 | 0 | 19.25527 | 12.70597 | W | 43.77778 | 4336 | Plotter-15 MTR |  |  |  | TR-EDB |  | 1.8e+19 | 5081300813008.1 |  | low |  |  |  |  | PWR | 3542400 | 6.549298 | 6.4491e+18 | 18.8095 | 0.03516108 | 0.8946063 | 1.108266 | 0.01803404 | 0 | 0
285 | 0.04 | 0.94 | 1.09 | 0.01 | 0 | 0 | 19.5682 | 12.7232 | W | 44.77778 | 4337 | Plotter-15 MTR |  |  |  | TR-EDB |  | 3.7e+19 | 5286922725194.3 |  | low |  |  |  |  | PWR | 6998400 | 6.844999 | 1.3152e+19 | 19.11899 | 0.03516108 | 0.8946063 | 1.108266 | 0.01803404 | 0 | 0
285 | 0.04 | 0.94 | 1.09 | 0.01 | 0 | 0 | 18.92942 | 11.77806 | W | 22.77778 | 4338 | Plotter-15 MTR |  |  |  | TR-EDB |  | 8.5e+18 | 599875790424.6 |  | low |  |  |  |  | PWR | 14169600 | 7.151358 | 4.6691e+18 | 18.66923 | 0.03516108 | 0.8946063 | 1.108266 | 0.01803404 | 0 | 0
285 | 0.08 | 0.98 | 1.13 | 0.018 | 0 | 0 | 19.34242 | 12.79313 | W | 70.77778 | 4339 | Plotter-15 MTR |  |  |  | TR-EDB |  | 2.2e+19 | 6210478771454.4 |  | low |  |  |  |  | PWR | 3542400 | 6.549298 | 7.5722e+18 | 18.87922 | 0.07032195 | 0.932672 | 1.148933 | 0.03246118 | 0 | 0
285 | 0.08 | 0.98 | 1.13 | 0.018 | 0 | 0 | 19.5682 | 12.7232 | W | 86.77778 | 4340 | Plotter-15 MTR |  |  |  | TR-EDB |  | 3.7e+19 | 5286922725194.3 |  | low |  |  |  |  | PWR | 6998400 | 6.844999 | 1.3152e+19 | 19.11899 | 0.07032195 | 0.932672 | 1.148933 | 0.03246118 | 0 | 0
285 | 0.08 | 0.98 | 1.13 | 0.018 | 0 | 0 | 18.98227 | 11.83091 | W | 72.77778 | 4341 | Plotter-15 MTR |  |  |  | TR-EDB |  | 9.6e+18 | 677506775067.8 |  | low |  |  |  |  | PWR | 14169600 | 7.151358 | 5.1465e+18 | 18.71151 | 0.07032195 | 0.932672 | 1.148933 | 0.03246118 | 0 | 0
290 | 0.045 | 0.815 | 1.17 | 0.011 | 0 | 0 | 19.32428 | 13 | W | 41.77778 | 4342 | Plotter-15 MTR |  |  |  | TR-EDB |  | 2.11e+19 | 10000000000000 |  | low |  |  |  |  | PWR | 2110000 | 6.324282 | 6.6025e+18 | 18.81971 | 0.03955322 | 0.7755839 | 1.189517 | 0.01983594 | 0 | 0
288 | 0.021 | 0.865 | 1.18 | 0.01 | 0 | 0 | 19.83759 | 12.94084 | W | 48.77778 | 4343 | Plotter-15 MTR |  |  |  | TR-EDB |  | 6.88e+19 | 8726534753932.0 |  | high |  |  |  |  | PWR | 7884000 | 6.896747 | 2.2123e+19 | 19.34484 | 0.0184582 | 0.823167 | 1.199685 | 0.0180327 | 0 | 0
288 | 0.04 | 0.89 | 1.2 | 0.008 | 0 | 0 | 19.36173 | 12.8451 | W | 36.77778 | 4344 | Plotter-15 MTR |  |  |  | TR-EDB |  | 2.3e+19 | 7000000000000 |  | low |  |  |  |  | PWR | 3285714.3 | 6.51663 | 7.7292e+18 | 18.88813 | 0.03516015 | 0.8469985 | 1.220077 | 0.01442686 | 0 | 0
287.7778 | 0.13 | 0.56 | 1.21 | 0.008 | 0 | 0 | 19.38021 | 12.97881 | P | 77.77778 | 4345 | Plotter-15 MTR |  |  |  | TR-EDB |  | 2.4e+19 | 9523809523809.5 |  | low |  |  |  |  | PWR | 2520000 | 6.401401 | 7.5836e+18 | 18.87987 | 0.1142645 | 0.5329148 | 1.23018 | 0.0144261 | 0 | 0
287.7778 | 0.13 | 0.56 | 1.21 | 0.008 | 0 | 0 | 19.38021 | 12.97881 | P | 69.44444 | 4346 | Plotter-15 MTR |  |  |  | TR-EDB |  | 2.4e+19 | 9523809523809.5 |  | low |  |  |  |  | PWR | 2520000 | 6.401401 | 7.5836e+18 | 18.87987 | 0.1142645 | 0.5329148 | 1.23018 | 0.0144261 | 0 | 0
290 | 0.15 | 0.79 | 1.21 | 0.015 | 0 | 0 | 19.18752 | 13.23045 | W | 52.77778 | 4347 | Plotter-15 MTR |  |  |  | TR-EDB |  | 1.54e+19 | 17000000000000 |  | low |  |  |  |  | PWR | 905882.4 | 5.957072 | 4.3337e+18 | 18.63686 | 0.1318541 | 0.7518505 | 1.230278 | 0.02705108 | 0 | 0
286 | 0.15 | 0.79 | 1.21 | 0.015 | 0 | 0 | 19.22789 | 13.23045 | W | 58.77778 | 4348 | Plotter-15 MTR |  |  |  | TR-EDB |  | 1.69e+19 | 17000000000000 |  | low |  |  |  |  | PWR | 994117.6 | 5.997438 | 4.7558e+18 | 18.67722 | 0.1318541 | 0.7518505 | 1.230278 | 0.02705108 | 0 | 0
286 | 0.15 | 0.79 | 1.21 | 0.015 | 0 | 0 | 19.45025 | 13.23045 | W | 66.77778 | 4349 | Plotter-15 MTR |  |  |  | TR-EDB |  | 2.82e+19 | 17000000000000 |  | low |  |  |  |  | PWR | 1658823.5 | 6.2198 | 7.9357e+18 | 18.89958 | 0.1318541 | 0.7518505 | 1.230278 | 0.02705108 | 0 | 0
285 | 0.15 | 0.79 | 1.21 | 0.015 | 0 | 0 | 19.47712 | 13.23045 | W | 57.77778 | 4350 | Plotter-15 MTR |  |  |  | TR-EDB |  | 3e+19 | 17000000000000 |  | low |  |  |  |  | PWR | 1764705.9 | 6.246672 | 8.4422e+18 | 18.92646 | 0.1318541 | 0.7518505 | 1.230278 | 0.02705108 | 0 | 0
290 | 0.15 | 0.79 | 1.21 | 0.015 | 0 | 0 | 19.76641 | 13.23045 | W | 80.77778 | 4351 | Plotter-15 MTR |  |  |  | TR-EDB |  | 5.84e+19 | 17000000000000 |  | low |  |  |  |  | PWR | 3435294.1 | 6.535964 | 1.6434e+19 | 19.21575 | 0.1318541 | 0.7518505 | 1.230278 | 0.02705108 | 0 | 0
279 | 0.15 | 0.79 | 1.21 | 0.015 | 0 | 0 | 19.86688 | 13.23045 | W | 104.7778 | 4352 | Plotter-15 MTR |  |  |  | TR-EDB |  | 7.36e+19 | 17000000000000 |  | high |  |  |  |  | PWR | 4329411.8 | 6.636429 | 2.0712e+19 | 19.31621 | 0.1318541 | 0.7518505 | 1.230278 | 0.02705108 | 0 | 0
287.7778 | 0.03 | 0.58 | 1.22 | 0.008 | 0 | 0 | 19.38021 | 12.97881 | P | 22.22222 | 4353 | Plotter-15 MTR |  |  |  | TR-EDB |  | 2.4e+19 | 9523809523809.5 |  | low |  |  |  |  | PWR | 2520000 | 6.401401 | 7.5836e+18 | 18.87987 | 0.02636574 | 0.551885 | 1.240206 | 0.01442446 | 0 | 0
287.7778 | 0.03 | 0.58 | 1.22 | 0.008 | 0 | 0 | 19.38021 | 12.97881 | P | 36.11111 | 4354 | Plotter-15 MTR |  |  |  | TR-EDB |  | 2.4e+19 | 9523809523809.5 |  | low |  |  |  |  | PWR | 2520000 | 6.401401 | 7.5836e+18 | 18.87987 | 0.02636574 | 0.551885 | 1.240206 | 0.01442446 | 0 | 0
288 | 0.19 | 0.3 | 1.23 | 0.016 | 0 | 0 | 19.37658 | 12.94967 | P | 111.7778 | 4355 | Plotter-15 MTR |  |  |  | TR-EDB |  | 2.38e+19 | 8905652470008.9 |  | low |  |  |  |  | PWR | 2672460 | 6.426911 | 7.622e+18 | 18.88207 | 0.1669817 | 0.2854556 | 1.250362 | 0.0288487 | 0 | 0
288 | 0.19 | 0.3 | 1.23 | 0.016 | 0 | 0 | 19.37658 | 12.94967 | P | 125.7778 | 4356 | Plotter-15 MTR |  |  |  | TR-EDB |  | 2.38e+19 | 8905652470008.9 |  | low |  |  |  |  | PWR | 2672460 | 6.426911 | 7.622e+18 | 18.88207 | 0.1669817 | 0.2854556 | 1.250362 | 0.0288487 | 0 | 0
288 | 0.19 | 0.7 | 1.23 | 0.016 | 0 | 0 | 19.37658 | 12.94967 | P | 125.7778 | 4357 | Plotter-15 MTR |  |  |  | TR-EDB |  | 2.38e+19 | 8905652470008.9 |  | low |  |  |  |  | PWR | 2672460 | 6.426911 | 7.622e+18 | 18.88207 | 0.1670141 | 0.6661922 | 1.250605 | 0.0288543 | 0 | 0
288 | 0.19 | 0.7 | 1.23 | 0.016 | 0 | 0 | 19.37658 | 12.94967 | P | 131.7778 | 4358 | Plotter-15 MTR |  |  |  | TR-EDB |  | 2.38e+19 | 8905652470008.9 |  | low |  |  |  |  | PWR | 2672460 | 6.426911 | 7.622e+18 | 18.88207 | 0.1670141 | 0.6661922 | 1.250605 | 0.0288543 | 0 | 0
290 | 0.037 | 0.87 | 1.23 | 0.008 | 0 | 0 | 18.96806 | 12.54407 | W | 36.77778 | 4359 | Plotter-15 MTR |  |  |  | TR-EDB |  | 9.291e+18 | 3500000000000 |  | low |  |  |  |  | PWR | 2654571.4 | 6.423994 | 3.5865e+18 | 18.55467 | 0.03252255 | 0.8279497 | 1.250556 | 0.01442659 | 0 | 0
288 | 0.18 | 0.695 | 1.24 | 0.016 | 0 | 0 | 19.83822 | 12.94147 | W | 129.7778 | 4360 | Plotter-15 MTR |  |  |  | TR-EDB |  | 6.89e+19 | 8739218670725.5 |  | high |  |  |  |  | PWR | 7884000 | 6.896747 | 2.2149e+19 | 19.34535 | 0.1582214 | 0.661423 | 1.260752 | 0.02885383 | 0 | 0
288 | 0.39 | 0.705 | 1.24 | 0.01 | 0 | 0 | 19.02531 | 12.96583 | W | 106.7778 | 4361 | Plotter-15 MTR |  |  |  | TR-EDB |  | 1.06e+19 | 9243272467256.1 |  | low |  |  |  |  | PWR | 1146780 | 6.05948 | 3.3695e+18 | 18.52756 | 0.3429184 | 0.6711463 | 1.26114 | 0.01803919 | 0 | 0
288 | 0.39 | 0.705 | 1.24 | 0.01 | 0 | 0 | 19.15836 | 12.9522 | W | 106.7778 | 4362 | Plotter-15 MTR |  |  |  | TR-EDB |  | 1.44e+19 | 8957764142070.1 |  | low |  |  |  |  | PWR | 1607544 | 6.206163 | 4.6062e+18 | 18.66335 | 0.3429184 | 0.6711463 | 1.26114 | 0.01803919 | 0 | 0
287.7778 | 0.37 | 0.59 | 1.25 | 0.005 | 0 | 0 | 18.85733 | 12.51899 | W | 72.22222 | 4363 | Plotter-15 MTR |  |  |  | TR-EDB |  | 7.2e+18 | 3303600925008.3 |  | low |  |  |  |  | PWR | 2179440 | 6.338345 | 2.8116e+18 | 18.44896 | 0.3253193 | 0.5616452 | 1.271257 | 0.009019222 | 0 | 0
288 | 0.12 | 0.56 | 1.26 | 0.011 | 0 | 0 | 19.11394 | 11.40337 | P | 70.77778 | 4364 | Plotter-15 MTR |  |  |  | TR-EDB |  | 1.3e+19 | 253144837792.6 |  | low |  |  |  |  | PWR | 51354000 | 7.710574 | 8.4858e+18 | 18.92869 | 0.1054702 | 0.5328911 | 1.280957 | 0.019835 | 0 | 0
288 | 0.12 | 0.56 | 1.26 | 0.011 | 0 | 0 | 19.39794 | 11.68737 | P | 86.77778 | 4365 | Plotter-15 MTR |  |  |  | TR-EDB |  | 2.5e+19 | 486816995755.0 |  | low |  |  |  |  | PWR | 51354000 | 7.710574 | 1.4318e+19 | 19.15589 | 0.1054702 | 0.5328911 | 1.280957 | 0.019835 | 0 | 0
288 | 0.12 | 0.56 | 1.26 | 0.011 | 0 | 0 | 19.69897 | 11.9884 | P | 92.77778 | 4366 | Plotter-15 MTR |  |  |  | TR-EDB |  | 5e+19 | 973633991509.9 |  | low |  |  |  |  | PWR | 51354000 | 7.710574 | 2.493e+19 | 19.39672 | 0.1054702 | 0.5328911 | 1.280957 | 0.019835 | 0 | 0
288 | 0.12 | 0.56 | 1.26 | 0.011 | 0 | 0 | 19.40654 | 12.82207 | P | 78.77778 | 4367 | Plotter-15 MTR |  |  |  | TR-EDB |  | 2.55e+19 | 6638550452983.4 |  | low |  |  |  |  | PWR | 3841200 | 6.584467 | 8.6606e+18 | 18.93755 | 0.1054702 | 0.5328911 | 1.280957 | 0.019835 | 0 | 0
288 | 0.12 | 0.56 | 1.26 | 0.011 | 0 | 0 | 19.69897 | 12.80862 | P | 98.77778 | 4368 | Plotter-15 MTR |  |  |  | TR-EDB |  | 5e+19 | 6436000411904.0 |  | low |  |  |  |  | PWR | 7768800 | 6.890354 | 1.7087e+19 | 19.23267 | 0.1054702 | 0.5328911 | 1.280957 | 0.019835 | 0 | 0
290 | 0.034 | 0.8758333 | 1.266667 | 0.008666667 | 0 | 0 | 18.95885 | 12.54407 | W | 33.77778 | 4369 | Plotter-15 MTR |  |  |  | TR-EDB |  | 9.096e+18 | 3500000000000 |  | low |  |  |  |  | PWR | 2598857.1 | 6.414782 | 3.5112e+18 | 18.54546 | 0.02988522 | 0.833491 | 1.28782 | 0.01562862 | 0 | 0
285 | 0.1 | 0.74 | 1.27 | 0.018 | 0 | 0 | 19.75511 | 12.85837 | P | 79.77778 | 4370 | Plotter-15 MTR |  |  |  | TR-EDB |  | 5.69e+19 | 7217148655504.8 |  | low |  |  |  |  | PWR | 7884000 | 6.896747 | 1.9005e+19 | 19.27886 | 0.0878923 | 0.7041813 | 1.29113 | 0.03245744 | 0 | 0
287.7778 | 0.1 | 0.61 | 1.28 | 0.009 | 0 | 0 | 18.11394 | 12.8451 | P | 13.88889 | 4371 | Plotter-15 MTR |  |  |  | TR-EDB |  | 1.3e+18 | 7000000000000 |  | low |  |  |  |  | PWR | 185714.3 | 5.268845 | 4.3687e+17 | 17.64035 | 0.08789296 | 0.5804781 | 1.301306 | 0.01622884 | 0 | 0
285 | 0.02 | 1.14 | 1.28 | 0.007 | 0 | 0 | 19.32222 | 12.77292 | W | 55.77778 | 4372 | Plotter-15 MTR |  |  |  | TR-EDB |  | 2.1e+19 | 5928184281842.8 |  | low |  |  |  |  | PWR | 3542400 | 6.549298 | 7.2956e+18 | 18.86306 | 0.01758169 | 1.085019 | 1.301535 | 0.01262466 | 0 | 0
285 | 0.02 | 1.14 | 1.28 | 0.007 | 0 | 0 | 19.5563 | 12.7113 | W | 54.77778 | 4373 | Plotter-15 MTR |  |  |  | TR-EDB |  | 3.6e+19 | 5144032921810.7 |  | low |  |  |  |  | PWR | 6998400 | 6.844999 | 1.2867e+19 | 19.10947 | 0.01758169 | 1.085019 | 1.301535 | 0.01262466 | 0 | 0
285 | 0.02 | 1.14 | 1.28 | 0.007 | 0 | 0 | 18.95424 | 11.80288 | W | 33.77778 | 4374 | Plotter-15 MTR |  |  |  | TR-EDB |  | 9e+18 | 635162601626.0 |  | low |  |  |  |  | PWR | 14169600 | 7.151358 | 4.8875e+18 | 18.68909 | 0.01758169 | 1.085019 | 1.301535 | 0.01262466 | 0 | 0
290 | 0.04 | 0.73 | 1.29 | 0.007 | 0 | 0 | 19.13033 | 13.23045 | F | 31.77778 | 4375 | Plotter-15 MTR |  |  |  | TR-EDB |  | 1.35e+19 | 17000000000000 |  | low |  |  |  |  | PWR | 794117.6 | 5.899885 | 3.799e+18 | 18.57967 | 0.03515718 | 0.6946705 | 1.311472 | 0.01262243 | 0 | 0
286 | 0.04 | 0.73 | 1.29 | 0.007 | 0 | 0 | 19.23805 | 13.23045 | F | 33.77778 | 4376 | Plotter-15 MTR |  |  |  | TR-EDB |  | 1.73e+19 | 17000000000000 |  | low |  |  |  |  | PWR | 1017647.1 | 6.007597 | 4.8683e+18 | 18.68738 | 0.03515718 | 0.6946705 | 1.311472 | 0.01262243 | 0 | 0
288 | 0.04 | 0.73 | 1.29 | 0.007 | 0 | 0 | 19.45637 | 13.23045 | F | 48.77778 | 4377 | Plotter-15 MTR |  |  |  | TR-EDB |  | 2.86e+19 | 17000000000000 |  | low |  |  |  |  | PWR | 1682352.9 | 6.225917 | 8.0482e+18 | 18.9057 | 0.03515718 | 0.6946705 | 1.311472 | 0.01262243 | 0 | 0
285 | 0.04 | 0.73 | 1.29 | 0.007 | 0 | 0 | 19.57978 | 13.23045 | F | 39.77778 | 4378 | Plotter-15 MTR |  |  |  | TR-EDB |  | 3.8e+19 | 17000000000000 |  | low |  |  |  |  | PWR | 2235294.1 | 6.349335 | 1.0693e+19 | 19.02912 | 0.03515718 | 0.6946705 | 1.311472 | 0.01262243 | 0 | 0
290 | 0.04 | 0.73 | 1.29 | 0.007 | 0 | 0 | 19.716 | 13.23045 | F | 49.77778 | 4379 | Plotter-15 MTR |  |  |  | TR-EDB |  | 5.2e+19 | 17000000000000 |  | low |  |  |  |  | PWR | 3058823.5 | 6.485554 | 1.4633e+19 | 19.16534 | 0.03515718 | 0.6946705 | 1.311472 | 0.01262243 | 0 | 0
280 | 0.04 | 0.73 | 1.29 | 0.007 | 0 | 0 | 19.86153 | 13.23045 | F | 82.77778 | 4380 | Plotter-15 MTR |  |  |  | TR-EDB |  | 7.27e+19 | 17000000000000 |  | high |  |  |  |  | PWR | 4276470.6 | 6.631085 | 2.0458e+19 | 19.31087 | 0.03515718 | 0.6946705 | 1.311472 | 0.01262243 | 0 | 0
285 | 0.02 | 0.7 | 1.29 | 0.009 | 0 | 0 | 19.67669 | 12.77995 | P | 59.77778 | 4381 | Plotter-15 MTR |  |  |  | TR-EDB |  | 4.75e+19 | 6024860476915.3 |  | low |  |  |  |  | PWR | 7884000 | 6.896747 | 1.6449e+19 | 19.21613 | 0.01757763 | 0.6660858 | 1.3114 | 0.01622795 | 0 | 0
285 | 0.06 | 0.69 | 1.29 | 0.012 | 0 | 0 | 19.65706 | 12.76031 | P | 80.77778 | 4382 | Plotter-15 MTR |  |  |  | TR-EDB |  | 4.54e+19 | 5758498224251.6 |  | low |  |  |  |  | PWR | 7884000 | 6.896747 | 1.5864e+19 | 19.20042 | 0.05273391 | 0.6565831 | 1.311426 | 0.02163769 | 0 | 0
285 | 0.061 | 0.71 | 1.29 | 0.02 | 0 | 0 | 19.76042 | 12.86368 | P | 72.77778 | 4383 | Plotter-15 MTR |  |  |  | TR-EDB |  | 5.76e+19 | 7305936073059.4 |  | low |  |  |  |  | PWR | 7884000 | 6.896747 | 1.9192e+19 | 19.28311 | 0.05360995 | 0.6755785 | 1.311356 | 0.03606089 | 0 | 0
287.7778 | 0.3643333 | 0.5913333 | 1.29 | 0.005333333 | 0 | 0 | 18.92428 | 12.02872 | W | 60 | 4384 | Plotter-15 MTR |  |  |  | TR-EDB |  | 8.4e+18 | 1068376068376.1 |  | low |  |  |  |  | PWR | 7862400 | 6.895555 | 4.1111e+18 | 18.61396 | 0.320332 | 0.5629057 | 1.311917 | 0.009620354 | 0 | 0
287.7778 | 0.3643333 | 0.5913333 | 1.29 | 0.005333333 | 0 | 0 | 19.17609 | 12.00913 | W | 92.77778 | 4385 | Plotter-15 MTR |  |  |  | TR-EDB |  | 1.5e+19 | 1021241830065.4 |  | low |  |  |  |  | PWR | 14688000 | 7.166963 | 7.4078e+18 | 18.86969 | 0.320332 | 0.5629057 | 1.311917 | 0.009620354 | 0 | 0
285 | 0.02 | 0.69 | 1.3 | 0.02 | 0 | 0 | 19.78247 | 12.88573 | P | 80.77778 | 4386 | Plotter-15 MTR |  |  |  | TR-EDB |  | 6.06e+19 | 7686453576864.5 |  | high |  |  |  |  | PWR | 7884000 | 6.896747 | 1.9987e+19 | 19.30075 | 0.01757596 | 0.656508 | 1.321441 | 0.03605869 | 0 | 0
285 | 0.022 | 0.69 | 1.3 | 0.019 | 0 | 0 | 19.76938 | 12.87263 | P | 95.77778 | 4387 | Plotter-15 MTR |  |  |  | TR-EDB |  | 5.88e+19 | 7458143074581.4 |  | low |  |  |  |  | PWR | 7884000 | 6.896747 | 1.9511e+19 | 19.29028 | 0.01933376 | 0.6565149 | 1.321455 | 0.03425611 | 0 | 0
285 | 0.096 | 0.69 | 1.3 | 0.008 | 0 | 0 | 19.80072 | 12.90397 | P | 80.77778 | 4388 | Plotter-15 MTR |  |  |  | TR-EDB |  | 6.32e+19 | 8016235413495.7 |  | high |  |  |  |  | PWR | 7884000 | 6.896747 | 2.067e+19 | 19.31535 | 0.08438051 | 0.6566318 | 1.32169 | 0.0144262 | 0 | 0
285 | 0.059 | 0.7 | 1.3 | 0.014 | 0 | 0 | 19.77159 | 12.87484 | P | 71.77778 | 4389 | Plotter-15 MTR |  |  |  | TR-EDB |  | 5.91e+19 | 7496194824961.9 |  | low |  |  |  |  | PWR | 7884000 | 6.896747 | 1.959e+19 | 19.29204 | 0.05185428 | 0.6660895 | 1.321574 | 0.02524362 | 0 | 0
285 | 0.02 | 0.69 | 1.31 | 0.009 | 0 | 0 | 19.7839 | 12.88716 | P | 56.77778 | 4390 | Plotter-15 MTR |  |  |  | TR-EDB |  | 6.08e+19 | 7711821410451.5 |  | high |  |  |  |  | PWR | 7884000 | 6.896747 | 2.004e+19 | 19.3019 | 0.01757748 | 0.656565 | 1.331721 | 0.01622782 | 0 | 0
287.7778 | 0.14 | 0.62 | 1.31 | 0.009 | 0 | 0 | 18.11394 | 12.8451 | P | 19.44444 | 4391 | Plotter-15 MTR |  |  |  | TR-EDB |  | 1.3e+18 | 7000000000000 |  | low |  |  |  |  | PWR | 185714.3 | 5.268845 | 4.3687e+17 | 17.64035 | 0.1230561 | 0.5900227 | 1.33187 | 0.01622963 | 0 | 0
288 | 0.002 | 0.7 | 1.31 | 0.003 | 0 | 0 | 19.39794 | 12.97933 | P | 28.77778 | 4392 | Plotter-15 MTR |  |  |  | TR-EDB |  | 2.5e+19 | 9535142722016.3 |  | low |  |  |  |  | PWR | 2621880 | 6.418613 | 7.8977e+18 | 18.8975 | 0.001757803 | 0.6661012 | 1.331763 | 0.005409442 | 0 | 0
288 | 0.002 | 0.7 | 1.31 | 0.015 | 0 | 0 | 19.39794 | 12.97933 | P | 61.77778 | 4393 | Plotter-15 MTR |  |  |  | TR-EDB |  | 2.5e+19 | 9535142722016.3 |  | low |  |  |  |  | PWR | 2621880 | 6.418613 | 7.8977e+18 | 18.8975 | 0.001757634 | 0.666037 | 1.331635 | 0.0270446 | 0 | 0
288 | 0.002 | 0.7 | 1.31 | 0.025 | 0 | 0 | 19.39794 | 12.97933 | P | 89.77778 | 4394 | Plotter-15 MTR |  |  |  | TR-EDB |  | 2.5e+19 | 9535142722016.3 |  | low |  |  |  |  | PWR | 2621880 | 6.418613 | 7.8977e+18 | 18.8975 | 0.001757493 | 0.6659835 | 1.331528 | 0.04507072 | 0 | 0
288 | 0.3 | 0.7 | 1.31 | 0.003 | 0 | 0 | 19.39794 | 12.97933 | P | 164.7778 | 4396 | Plotter-15 MTR |  |  |  | TR-EDB |  | 2.5e+19 | 9535142722016.3 |  | low |  |  |  |  | PWR | 2621880 | 6.418613 | 7.8977e+18 | 18.8975 | 0.2637658 | 0.6663418 | 1.332244 | 0.005411396 | 0 | 0
288 | 0.3 | 0.7 | 1.31 | 0.016 | 0 | 0 | 19.39794 | 12.97933 | P | 178.7778 | 4397 | Plotter-15 MTR |  |  |  | TR-EDB |  | 2.5e+19 | 9535142722016.3 |  | low |  |  |  |  | PWR | 2621880 | 6.418613 | 7.8977e+18 | 18.8975 | 0.2637382 | 0.6662723 | 1.332105 | 0.02885777 | 0 | 0
288 | 0.3 | 0.7 | 1.31 | 0.028 | 0 | 0 | 19.39794 | 12.97933 | P | 178.7778 | 4398 | Plotter-15 MTR |  |  |  | TR-EDB |  | 2.5e+19 | 9535142722016.3 |  | low |  |  |  |  | PWR | 2621880 | 6.418613 | 7.8977e+18 | 18.8975 | 0.2637128 | 0.666208 | 1.331977 | 0.05049622 | 0 | 0
288 | 0.3 | 0.7 | 1.31 | 0.028 | 0 | 0 | 19.39794 | 12.97933 | P | 175.7778 | 4399 | Plotter-15 MTR |  |  |  | TR-EDB |  | 2.5e+19 | 9535142722016.3 |  | low |  |  |  |  | PWR | 2621880 | 6.418613 | 7.8977e+18 | 18.8975 | 0.2637128 | 0.666208 | 1.331977 | 0.05049622 | 0 | 0
288 | 0.33 | 0.25 | 1.31 | 0.02 | 0 | 0 | 19.37658 | 12.94967 | P | 139.7778 | 4400 | Plotter-15 MTR |  |  |  | TR-EDB |  | 2.38e+19 | 8905652470008.9 |  | low |  |  |  |  | PWR | 2672460 | 6.426911 | 7.622e+18 | 18.88207 | 0.2900499 | 0.2379034 | 1.33182 | 0.03606448 | 0 | 0
288 | 0.33 | 0.71 | 1.31 | 0.02 | 0 | 0 | 19.37658 | 12.94967 | P | 161.7778 | 4401 | Plotter-15 MTR |  |  |  | TR-EDB |  | 2.38e+19 | 8905652470008.9 |  | low |  |  |  |  | PWR | 2672460 | 6.426911 | 7.622e+18 | 18.88207 | 0.2901147 | 0.6757966 | 1.332117 | 0.03607253 | 0 | 0
288 | 0.33 | 0.71 | 1.31 | 0.02 | 0 | 0 | 19.37658 | 12.94967 | P | 159.7778 | 4402 | Plotter-15 MTR |  |  |  | TR-EDB |  | 2.38e+19 | 8905652470008.9 |  | low |  |  |  |  | PWR | 2672460 | 6.426911 | 7.622e+18 | 18.88207 | 0.2901147 | 0.6757966 | 1.332117 | 0.03607253 | 0 | 0
285 | 0.05 | 0.96 | 1.31 | 0.017 | 0 | 0 | 19.25527 | 12.70597 | W | 95.77778 | 4404 | Plotter-15 MTR |  |  |  | TR-EDB |  | 1.8e+19 | 5081300813008.1 |  | low |  |  |  |  | PWR | 3542400 | 6.549298 | 6.4491e+18 | 18.8095 | 0.04394824 | 0.9135759 | 1.331859 | 0.03065571 | 0 | 0
285 | 0.05 | 0.96 | 1.31 | 0.017 | 0 | 0 | 19.5563 | 12.7113 | W | 99.77778 | 4405 | Plotter-15 MTR |  |  |  | TR-EDB |  | 3.6e+19 | 5144032921810.7 |  | low |  |  |  |  | PWR | 6998400 | 6.844999 | 1.2867e+19 | 19.10947 | 0.04394824 | 0.9135759 | 1.331859 | 0.03065571 | 0 | 0
285 | 0.05 | 0.96 | 1.31 | 0.017 | 0 | 0 | 18.91381 | 11.76246 | W | 87.77778 | 4406 | Plotter-15 MTR |  |  |  | TR-EDB |  | 8.2e+18 | 578703703703.7 |  | low |  |  |  |  | PWR | 14169600 | 7.151358 | 4.5368e+18 | 18.65675 | 0.04394824 | 0.9135759 | 1.331859 | 0.03065571 | 0 | 0
288 | 0.406 | 0.614 | 1.31 | 0.0128 | 0 | 0 | 19.02531 | 12.96583 | W | 131.7778 | 4407 | Plotter-15 MTR |  |  |  | TR-EDB |  | 1.06e+19 | 9243272467256.1 |  | low |  |  |  |  | PWR | 1146780 | 6.05948 | 3.3695e+18 | 18.52756 | 0.3569658 | 0.5844817 | 1.332255 | 0.02308881 | 0 | 0
288 | 0.406 | 0.614 | 1.31 | 0.0128 | 0 | 0 | 19.15836 | 12.9522 | W | 136.7778 | 4408 | Plotter-15 MTR |  |  |  | TR-EDB |  | 1.44e+19 | 8957764142070.1 |  | low |  |  |  |  | PWR | 1607544 | 6.206163 | 4.6062e+18 | 18.66335 | 0.3569658 | 0.5844817 | 1.332255 | 0.02308881 | 0 | 0
290 | 0.06 | 0.75 | 1.31 | 0.009 | 0 | 0 | 19.31175 | 13 | F | 48.77778 | 4409 | Plotter-15 MTR |  |  |  | TR-EDB |  | 2.05e+19 | 10000000000000 |  | low |  |  |  |  | PWR | 2050000 | 6.311754 | 6.4147e+18 | 18.80718 | 0.05273654 | 0.7137129 | 1.331825 | 0.01622908 | 0 | 0
290 | 0.06 | 0.75 | 1.31 | 0.009 | 0 | 0 | 19.84942 | 13 | F | 52.77778 | 4410 | Plotter-15 MTR |  |  |  | TR-EDB |  | 7.07e+19 | 10000000000000 |  | high |  |  |  |  | PWR | 7070000 | 6.849419 | 2.2123e+19 | 19.34484 | 0.05273654 | 0.7137129 | 1.331825 | 0.01622908 | 0 | 0
287.7778 | 0.06 | 0.555 | 1.31 | 0.0165 | 0 | 0 | 19.36173 | 12.90234 | W | 0 | 4411 | Plotter-15 MTR |  |  |  | TR-EDB |  | 2.3e+19 | 7986111111111.1 |  | low |  |  |  |  | PWR | 2880000 | 6.459392 | 7.5281e+18 | 18.87669 | 0.05272838 | 0.5280658 | 1.331618 | 0.0297487 | 0 | 0
285 | 0.098 | 0.69 | 1.32 | 0.009 | 0 | 0 | 19.67117 | 12.77443 | P | 85.77778 | 4412 | Plotter-15 MTR |  |  |  | TR-EDB |  | 4.69e+19 | 5948756976154.2 |  | low |  |  |  |  | PWR | 7884000 | 6.896747 | 1.6282e+19 | 19.21171 | 0.08613767 | 0.6566259 | 1.342012 | 0.01622932 | 0 | 0
285 | 0.06 | 0.7 | 1.32 | 0.015 | 0 | 0 | 19.74273 | 12.84598 | P | 77.77778 | 4413 | Plotter-15 MTR |  |  |  | TR-EDB |  | 5.53e+19 | 7014205986808.7 |  | low |  |  |  |  | PWR | 7884000 | 6.896747 | 1.8576e+19 | 19.26895 | 0.05273263 | 0.6660827 | 1.341892 | 0.02704646 | 0 | 0
285 | 0.102 | 0.7 | 1.33 | 0.02 | 0 | 0 | 19.73239 | 12.83565 | P | 98.77778 | 4414 | Plotter-15 MTR |  |  |  | TR-EDB |  | 5.4e+19 | 6849315068493.2 |  | low |  |  |  |  | PWR | 7884000 | 6.896747 | 1.8226e+19 | 19.26069 | 0.08964629 | 0.6660888 | 1.35207 | 0.03606227 | 0 | 0
285 | 0.08 | 0.69 | 1.33 | 0.015 | 0 | 0 | 19.73799 | 12.84124 | P | 63.77778 | 4415 | Plotter-15 MTR |  |  |  | TR-EDB |  | 5.47e+19 | 6938102486047.7 |  | low |  |  |  |  | PWR | 7884000 | 6.896747 | 1.8415e+19 | 19.26516 | 0.07031142 | 0.6565789 | 1.352082 | 0.02704694 | 0 | 0
288 | 0.2938824 | 0.65625 | 1.3375 | 0.0135 | 0 | 0 | 19.53148 | 12.91588 | W | 157.7778 | 4416 | Plotter-15 MTR |  |  |  | TR-EDB |  | 3.4e+19 | 8239068694446.9 |  | low |  |  |  |  | PWR | 4126680 | 6.615601 | 1.1059e+19 | 19.04373 | 0.2583566 | 0.6246221 | 1.360051 | 0.02434842 | 0 | 0
290 | 0.063 | 0.6975 | 1.34 | 0.009 | 0 | 0 | 19.36361 | 13 | F | 55.77778 | 4417 | Plotter-15 MTR |  |  |  | TR-EDB |  | 2.31e+19 | 10000000000000 |  | low |  |  |  |  | PWR | 2310000 | 6.363612 | 7.2283e+18 | 18.85904 | 0.05537189 | 0.6637352 | 1.362288 | 0.01622864 | 0 | 0
290 | 0.063 | 0.6975 | 1.34 | 0.009 | 0 | 0 | 19.85187 | 13 | F | 104.7778 | 4418 | Plotter-15 MTR |  |  |  | TR-EDB |  | 7.11e+19 | 10000000000000 |  | high |  |  |  |  | PWR | 7110000 | 6.85187 | 2.2248e+19 | 19.34729 | 0.05537189 | 0.6637352 | 1.362288 | 0.01622864 | 0 | 0
290 | 0.063 | 0.6975 | 1.34 | 0.009 | 0 | 0 | 19.91381 | 13 | F | 116.7778 | 4419 | Plotter-15 MTR |  |  |  | TR-EDB |  | 8.2e+19 | 10000000000000 |  | high |  |  |  |  | PWR | 8200000 | 6.913814 | 2.5659e+19 | 19.40924 | 0.05537189 | 0.6637352 | 1.362288 | 0.01622864 | 0 | 0
288 | 0.094 | 0.066 | 1.34 | 0.017 | 0 | 0 | 19.80821 | 12.91146 | W | 75.77778 | 4420 | Plotter-15 MTR |  |  |  | TR-EDB |  | 6.43e+19 | 8155758498224.3 |  | high |  |  |  |  | PWR | 7884000 | 6.896747 | 2.0958e+19 | 19.32134 | 0.08259085 | 0.06278414 | 1.361834 | 0.0306439 | 0 | 0
277 | 0.22 | 0.63 | 1.34 | 0.014 | 0 | 0 | 18.47712 | 11.64345 | P | 73.77778 | 4421 | Plotter-15 MTR |  |  |  | TR-EDB |  | 3e+18 | 440000000000 |  | low |  |  |  |  | PWR | 6818181.8 | 6.833669 | 1.7533e+18 | 18.24385 | 0.1933848 | 0.5995732 | 1.362448 | 0.02524752 | 0 | 0
290 | 0.06 | 0.76 | 1.35 | 0.009 | 0 | 0 | 19.27416 | 13.23045 | F | 45.77778 | 4422 | Plotter-15 MTR |  |  |  | TR-EDB |  | 1.88e+19 | 17000000000000 |  | low |  |  |  |  | PWR | 1105882.4 | 6.043709 | 5.2904e+18 | 18.72349 | 0.05273645 | 0.7232278 | 1.372489 | 0.01622905 | 0 | 0
290 | 0.06 | 0.76 | 1.35 | 0.009 | 0 | 0 | 19.85309 | 13.23045 | F | 60.77778 | 4423 | Plotter-15 MTR |  |  |  | TR-EDB |  | 7.13e+19 | 17000000000000 |  | high |  |  |  |  | PWR | 4194117.6 | 6.622641 | 2.0064e+19 | 19.30242 | 0.05273645 | 0.7232278 | 1.372489 | 0.01622905 | 0 | 0
288 | 0.028 | 1.115 | 1.35 | 0.018 | 0 | 0 | 19.82478 | 12.92803 | W | 75.77778 | 4424 | Plotter-15 MTR |  |  |  | TR-EDB |  | 6.68e+19 | 8472856418061.9 |  | high |  |  |  |  | PWR | 7884000 | 6.896747 | 2.1607e+19 | 19.33459 | 0.02461185 | 1.061116 | 1.372573 | 0.03246008 | 0 | 0
288 | 0.167 | 1.12 | 1.35 | 0.019 | 0 | 0 | 19.79657 | 12.89983 | W | 179.7778 | 4425 | Plotter-15 MTR |  |  |  | TR-EDB |  | 6.26e+19 | 7940131912734.7 |  | high |  |  |  |  | PWR | 7884000 | 6.896747 | 2.0513e+19 | 19.31203 | 0.146816 | 1.066048 | 1.372796 | 0.034269 | 0 | 0
290 | 0.04333333 | 0.7666667 | 1.355 | 0.007333334 | 0 | 0 | 18.97067 | 12.54407 | F | 35.77778 | 4426 | Plotter-15 MTR |  |  |  | TR-EDB |  | 9.347e+18 | 3500000000000 |  | low |  |  |  |  | PWR | 2670571.4 | 6.426604 | 3.6081e+18 | 18.55728 | 0.03808727 | 0.7295687 | 1.377566 | 0.01322361 | 0 | 0
290 | 0.04333333 | 0.7666667 | 1.355 | 0.007333334 | 0 | 0 | 18.97313 | 12.54407 | F | 26.77778 | 4427 | Plotter-15 MTR |  |  |  | TR-EDB |  | 9.4e+18 | 3500000000000 |  | low |  |  |  |  | PWR | 2685714.3 | 6.42906 | 3.6286e+18 | 18.55974 | 0.03808727 | 0.7295687 | 1.377566 | 0.01322361 | 0 | 0
287.7778 | 0.4086667 | 0.591 | 1.36 | 0.006 | 0 | 0 | 18.92428 | 12.02872 | W | 96.66667 | 4428 | Plotter-15 MTR |  |  |  | TR-EDB |  | 8.4e+18 | 1068376068376.1 |  | low |  |  |  |  | PWR | 7862400 | 6.895555 | 4.1111e+18 | 18.61396 | 0.3593243 | 0.5626091 | 1.383157 | 0.0108233 | 0 | 0
287.7778 | 0.4086667 | 0.591 | 1.36 | 0.006 | 0 | 0 | 19.17609 | 12.00913 | W | 125.5556 | 4429 | Plotter-15 MTR |  |  |  | TR-EDB |  | 1.5e+19 | 1021241830065.4 |  | low |  |  |  |  | PWR | 14688000 | 7.166963 | 7.4078e+18 | 18.86969 | 0.3593243 | 0.5626091 | 1.383157 | 0.0108233 | 0 | 0
287.7778 | 0.24 | 0.6 | 1.36 | 0.008 | 0 | 0 | 18.83885 | 12.50216 | W | 97.22222 | 4430 | Plotter-15 MTR |  |  |  | TR-EDB |  | 6.9e+18 | 3178024650417.3 |  | low |  |  |  |  | PWR | 2171160 | 6.336692 | 2.7155e+18 | 18.43384 | 0.2109768 | 0.5710533 | 1.382858 | 0.01442794 | 0 | 0
288 | 0.108 | 0.755 | 1.36 | 0.017 | 0 | 0 | 19.65706 | 12.76031 | W | 98.77778 | 4431 | Plotter-15 MTR |  |  |  | TR-EDB |  | 4.54e+19 | 5758498224251.6 |  | low |  |  |  |  | PWR | 7884000 | 6.896747 | 1.5864e+19 | 19.20042 | 0.09492465 | 0.7184625 | 1.382641 | 0.03065456 | 0 | 0
288 | 0.08 | 0.76 | 1.36 | 0.012 | 0 | 0 | 19.74663 | 12.84989 | W | 72.77778 | 4432 | Plotter-15 MTR |  |  |  | TR-EDB |  | 5.58e+19 | 7077625570776.3 |  | low |  |  |  |  | PWR | 7884000 | 6.896747 | 1.871e+19 | 19.27208 | 0.07031516 | 0.7232268 | 1.382653 | 0.0216387 | 0 | 0
290 | 0.06054545 | 0.7268182 | 1.365455 | 0.007636364 | 0 | 0 | 18.94939 | 12.54407 | F | 53.77778 | 4433 | Plotter-15 MTR |  |  |  | TR-EDB |  | 8.9e+18 | 3500000000000 |  | low |  |  |  |  | PWR | 2542857.1 | 6.405322 | 3.4356e+18 | 18.536 | 0.0532155 | 0.6916467 | 1.388191 | 0.01377001 | 0 | 0
290 | 0.06054545 | 0.7268182 | 1.365455 | 0.007636364 | 0 | 0 | 18.95007 | 12.54407 | F | 54.77778 | 4434 | Plotter-15 MTR |  |  |  | TR-EDB |  | 8.914e+18 | 3500000000000 |  | low |  |  |  |  | PWR | 2546857.1 | 6.406005 | 3.441e+18 | 18.53668 | 0.0532155 | 0.6916467 | 1.388191 | 0.01377001 | 0 | 0
287.7778 | 0.43 | 0.59 | 1.37 | 0.007 | 0 | 0 | 18 | 12.51428 | W | 47.22222 | 4435 | Plotter-15 MTR |  |  |  | TR-EDB |  | 1e+18 | 3267973856209.1 |  | low |  |  |  |  | PWR | 306000 | 5.485721 | 3.9135e+17 | 17.59257 | 0.3780878 | 0.5616659 | 1.39335 | 0.01262738 | 0 | 0
287.7778 | 0.43 | 0.59 | 1.37 | 0.007 | 0 | 0 | 18.86332 | 12.51547 | W | 88.88889 | 4436 | Plotter-15 MTR |  |  |  | TR-EDB |  | 7.3e+18 | 3276951806363.6 |  | low |  |  |  |  | PWR | 2227680 | 6.347853 | 2.8553e+18 | 18.45565 | 0.3780878 | 0.5616659 | 1.39335 | 0.01262738 | 0 | 0
287.7778 | 0.43 | 0.59 | 1.37 | 0.007 | 0 | 0 | 19.39794 | 12.50476 | W | 119.4444 | 4437 | Plotter-15 MTR |  |  |  | TR-EDB |  | 2.5e+19 | 3197110834880.7 |  | low |  |  |  |  | PWR | 7819560 | 6.893182 | 9.8268e+18 | 18.99241 | 0.3780878 | 0.5616659 | 1.39335 | 0.01262738 | 0 | 0
288 | 0.024 | 0.073 | 1.37 | 0.017 | 0 | 0 | 19.81224 | 12.9155 | W | 75.77778 | 4438 | Plotter-15 MTR |  |  |  | TR-EDB |  | 6.49e+19 | 8231861998985.3 |  | high |  |  |  |  | PWR | 7884000 | 6.896747 | 2.1114e+19 | 19.32457 | 0.02108521 | 0.06943707 | 1.392203 | 0.03064125 | 0 | 0
287.7778 | 0.2226667 | 0.594 | 1.376667 | 0.008 | 0 | 0 | 18.92428 | 12.02872 | W | 71.11111 | 4439 | Plotter-15 MTR |  |  |  | TR-EDB |  | 8.4e+18 | 1068376068376.1 |  | low |  |  |  |  | PWR | 7862400 | 6.895555 | 4.1111e+18 | 18.61396 | 0.1957344 | 0.5653276 | 1.399768 | 0.01442756 | 0 | 0
287.7778 | 0.2226667 | 0.594 | 1.376667 | 0.008 | 0 | 0 | 19.17609 | 12.00913 | W | 98.33333 | 4440 | Plotter-15 MTR |  |  |  | TR-EDB |  | 1.5e+19 | 1021241830065.4 |  | low |  |  |  |  | PWR | 14688000 | 7.166963 | 7.4078e+18 | 18.86969 | 0.1957344 | 0.5653276 | 1.399768 | 0.01442756 | 0 | 0
285 | 0.007 | 0.725 | 1.38 | 0.008 | 0 | 0 | 19.75051 | 12.85376 | P | 45.77778 | 4441 | Plotter-15 MTR |  |  |  | TR-EDB |  | 5.63e+19 | 7141045154743.8 |  | low |  |  |  |  | PWR | 7884000 | 6.896747 | 1.8844e+19 | 19.27518 | 0.006152105 | 0.6898674 | 1.402879 | 0.01442469 | 0 | 0
287.7778 | 0.16 | 0.65 | 1.38 | 0.013 | 0 | 0 | 19.34242 | 12.44212 | W | 97.22222 | 4442 | Plotter-15 MTR |  |  |  | TR-EDB |  | 2.2e+19 | 2767713365539.5 |  | low |  |  |  |  | PWR | 7948800 | 6.900302 | 8.9007e+18 | 18.94942 | 0.1406349 | 0.6185691 | 1.403032 | 0.02344268 | 0 | 0
287.7778 | 0.36 | 0.78 | 1.38 | 0.015 | 0 | 0 | 18.07918 | 12.8451 | W | 30.55556 | 4443 | Plotter-15 MTR |  |  |  | TR-EDB |  | 1.2e+18 | 7000000000000 |  | low |  |  |  |  | PWR | 171428.6 | 5.234083 | 4.0326e+17 | 17.60559 | 0.3165201 | 0.7424979 | 1.403438 | 0.02705708 | 0 | 0
287.7778 | 0.36 | 0.78 | 1.38 | 0.015 | 0 | 0 | 18.81954 | 12.8451 | W | 133.3333 | 4444 | Plotter-15 MTR |  |  |  | TR-EDB |  | 6.6e+18 | 7000000000000 |  | low |  |  |  |  | PWR | 942857.1 | 5.974446 | 2.2179e+18 | 18.34595 | 0.3165201 | 0.7424979 | 1.403438 | 0.02705708 | 0 | 0
288 | 0.2744 | 0.63625 | 1.385 | 0.01275 | 0 | 0 | 19.53148 | 12.91588 | W | 144.7778 | 4445 | Plotter-15 MTR |  |  |  | TR-EDB |  | 3.4e+19 | 8239068694446.9 |  | low |  |  |  |  | PWR | 4126680 | 6.615601 | 1.1059e+19 | 19.04373 | 0.2412209 | 0.6055647 | 1.408303 | 0.02299492 | 0 | 0
290 | 0.16 | 0.56 | 1.4 | 0.011 | 0 | 0 | 19.38739 | 13.23045 | F | 64.77778 | 4446 | Plotter-15 MTR |  |  |  | TR-EDB |  | 2.44e+19 | 17000000000000 |  | low |  |  |  |  | PWR | 1435294.1 | 6.156941 | 6.8663e+18 | 18.83672 | 0.1406305 | 0.5329046 | 1.423321 | 0.0198355 | 0 | 0
287.7778 | 0.2 | 0.63 | 1.4 | 0.017 | 0 | 0 | 18.65801 | 12.95866 | P | 40 | 4447 | Plotter-15 MTR |  |  |  | TR-EDB |  | 4.55e+18 | 9092071713465.9 |  | low |  |  |  |  | PWR | 500436 | 5.699349 | 1.4511e+18 | 18.1617 | 0.1757942 | 0.5995383 | 1.42337 | 0.03065592 | 0 | 0
287.7778 | 0.12 | 0.46 | 1.41 | 0.008 | 0 | 0 | 19.07918 | 12.79315 | P | 41.66667 | 4448 | Plotter-15 MTR |  |  |  | TR-EDB |  | 1.2e+19 | 6210794360598.7 |  | low |  |  |  |  | PWR | 1932120 | 6.286034 | 4.1302e+18 | 18.61598 | 0.105465 | 0.4377105 | 1.433381 | 0.01442474 | 0 | 0
287.7778 | 0.12 | 0.46 | 1.41 | 0.008 | 0 | 0 | 19.23045 | 12.7684 | P | 55.55556 | 4449 | Plotter-15 MTR |  |  |  | TR-EDB |  | 1.7e+19 | 5866843362184.4 |  | low |  |  |  |  | PWR | 2897640 | 6.462044 | 5.9182e+18 | 18.77219 | 0.105465 | 0.4377105 | 1.433381 | 0.01442474 | 0 | 0
287.7778 | 0.12 | 0.46 | 1.41 | 0.008 | 0 | 0 | 19.32222 | 12.52903 | P | 58.33333 | 4450 | Plotter-15 MTR |  |  |  | TR-EDB |  | 2.1e+19 | 3380858544878.5 |  | low |  |  |  |  | PWR | 6211440 | 6.793192 | 8.1628e+18 | 18.91184 | 0.105465 | 0.4377105 | 1.433381 | 0.01442474 | 0 | 0
288 | 0.027 | 0.685 | 1.42 | 0.019 | 0 | 0 | 19.77085 | 12.87411 | W | 66.77778 | 4451 | Plotter-15 MTR |  |  |  | TR-EDB |  | 5.9e+19 | 7483510908168.4 |  | low |  |  |  |  | PWR | 7884000 | 6.896747 | 1.9564e+19 | 19.29146 | 0.02372741 | 0.651747 | 1.443412 | 0.03425556 | 0 | 0
288 | 0.112 | 1.235 | 1.42 | 0.017 | 0 | 0 | 19.81491 | 12.91817 | W | 148.7778 | 4452 | Plotter-15 MTR |  |  |  | TR-EDB |  | 6.53e+19 | 8282597666159.3 |  | high |  |  |  |  | PWR | 7884000 | 6.896747 | 2.1218e+19 | 19.3267 | 0.09846282 | 1.175501 | 1.443969 | 0.03066155 | 0 | 0
288 | 0.05 | 0.75 | 1.43 | 0.008 | 0 | 0 | 19.25527 | 11.5447 | F | 37.77778 | 4453 | Plotter-15 MTR |  |  |  | TR-EDB |  | 1.8e+19 | 350508236943.6 |  | low |  |  |  |  | PWR | 51354000 | 7.710574 | 1.1009e+19 | 19.04176 | 0.04394607 | 0.7136959 | 1.453789 | 0.0144255 | 0 | 0
288 | 0.05 | 0.75 | 1.43 | 0.008 | 0 | 0 | 19.54407 | 11.83349 | F | 42.77778 | 4454 | Plotter-15 MTR |  |  |  | TR-EDB |  | 3.5e+19 | 681543794056.9 |  | low |  |  |  |  | PWR | 51354000 | 7.710574 | 1.8741e+19 | 19.27279 | 0.04394607 | 0.7136959 | 1.453789 | 0.0144255 | 0 | 0
288 | 0.05 | 0.75 | 1.43 | 0.008 | 0 | 0 | 18.95424 | 11.24367 | F | 31.77778 | 4455 | Plotter-15 MTR |  |  |  | TR-EDB |  | 9e+18 | 175254118471.8 |  | low |  |  |  |  | PWR | 51354000 | 7.710574 | 6.3231e+18 | 18.80093 | 0.04394607 | 0.7136959 | 1.453789 | 0.0144255 | 0 | 0
288 | 0.05 | 0.75 | 1.43 | 0.008 | 0 | 0 | 19.25768 | 12.67321 | F | 37.77778 | 4456 | Plotter-15 MTR |  |  |  | TR-EDB |  | 1.81e+19 | 4712069145058.8 |  | low |  |  |  |  | PWR | 3841200 | 6.584467 | 6.5836e+18 | 18.81846 | 0.04394607 | 0.7136959 | 1.453789 | 0.0144255 | 0 | 0
288 | 0.05 | 0.75 | 1.43 | 0.008 | 0 | 0 | 19.54407 | 12.65371 | F | 56.77778 | 4457 | Plotter-15 MTR |  |  |  | TR-EDB |  | 3.5e+19 | 4505200288332.8 |  | low |  |  |  |  | PWR | 7768800 | 6.890354 | 1.2845e+19 | 19.10875 | 0.04394607 | 0.7136959 | 1.453789 | 0.0144255 | 0 | 0
288 | 0.112 | 1.85 | 1.43 | 0.017 | 0 | 0 | 19.8202 | 12.92345 | W | 222.7778 | 4458 | Plotter-15 MTR |  |  |  | TR-EDB |  | 6.61e+19 | 8384069000507.4 |  | high |  |  |  |  | PWR | 7884000 | 6.896747 | 2.1426e+19 | 19.33093 | 0.09849206 | 1.761395 | 1.45457 | 0.03067065 | 0 | 0
290 | 0.0205 | 0.645 | 1.44 | 0.009 | 0 | 0 | 19.31597 | 13 | P | 50.77778 | 4459 | Plotter-15 MTR |  |  |  | TR-EDB |  | 2.07e+19 | 10000000000000 |  | low |  |  |  |  | PWR | 2070000 | 6.31597 | 6.4773e+18 | 18.81139 | 0.01801615 | 0.6137193 | 1.463814 | 0.01622712 | 0 | 0
290 | 0.0205 | 0.645 | 1.44 | 0.009 | 0 | 0 | 19.86332 | 13 | P | 64.77778 | 4460 | Plotter-15 MTR |  |  |  | TR-EDB |  | 7.3e+19 | 10000000000000 |  | high |  |  |  |  | PWR | 7300000 | 6.863323 | 2.2843e+19 | 19.35875 | 0.01801615 | 0.6137193 | 1.463814 | 0.01622712 | 0 | 0
282.2222 | 0.265 | 0.59 | 1.44 | 0.01133333 | 0 | 0 | 18.62634 | 12.06524 | W | 90 | 4461 | Plotter-15 MTR |  |  |  | TR-EDB |  | 4.23e+18 | 1162087912087.9 |  | low |  |  |  |  | PWR | 3640000 | 6.561101 | 2.0357e+18 | 18.30872 | 0.2329502 | 0.5615275 | 1.464182 | 0.02043929 | 0 | 0
288 | 0.265 | 0.59 | 1.44 | 0.01133333 | 0 | 0 | 18.716 | 12.1549 | W | 97.77778 | 4462 | Plotter-15 MTR |  |  |  | TR-EDB |  | 5.2e+18 | 1428571428571.4 |  | low |  |  |  |  | PWR | 3640000 | 6.561101 | 2.4013e+18 | 18.38045 | 0.2329502 | 0.5615275 | 1.464182 | 0.02043929 | 0 | 0
283.8889 | 0.265 | 0.59 | 1.44 | 0.01133333 | 0 | 0 | 18.89376 | 12.33266 | W | 72.22222 | 4463 | Plotter-15 MTR |  |  |  | TR-EDB |  | 7.83e+18 | 2151098901098.9 |  | low |  |  |  |  | PWR | 3640000 | 6.561101 | 3.3316e+18 | 18.52265 | 0.2329502 | 0.5615275 | 1.464182 | 0.02043929 | 0 | 0
288 | 0.265 | 0.59 | 1.44 | 0.01133333 | 0 | 0 | 18.90309 | 12.34199 | W | 109.7778 | 4464 | Plotter-15 MTR |  |  |  | TR-EDB |  | 8e+18 | 2197802197802.2 |  | low |  |  |  |  | PWR | 3640000 | 6.561101 | 3.3894e+18 | 18.53012 | 0.2329502 | 0.5615275 | 1.464182 | 0.02043929 | 0 | 0
290 | 0.04 | 0.65 | 1.445 | 0.008 | 0 | 0 | 19.36549 | 13 | P | 46.77778 | 4465 | Plotter-15 MTR |  |  |  | TR-EDB |  | 2.32e+19 | 10000000000000 |  | low |  |  |  |  | PWR | 2320000 | 6.365488 | 7.2596e+18 | 18.86091 | 0.03515463 | 0.6184974 | 1.468946 | 0.01442459 | 0 | 0
290 | 0.04 | 0.65 | 1.445 | 0.008 | 0 | 0 | 19.86629 | 13 | P | 71.77778 | 4466 | Plotter-15 MTR |  |  |  | TR-EDB |  | 7.35e+19 | 10000000000000 |  | high |  |  |  |  | PWR | 7350000 | 6.866287 | 2.2999e+19 | 19.36171 | 0.03515463 | 0.6184974 | 1.468946 | 0.01442459 | 0 | 0
287.7778 | 0.13 | 0.55 | 1.45 | 0.006 | 0 | 0 | 19.64345 | 12.8238 | P | 91.66667 | 4467 | Plotter-15 MTR |  |  |  | TR-EDB |  | 4.4e+19 | 6664970128815.7 |  | low |  |  |  |  | PWR | 6601680 | 6.819654 | 1.4932e+19 | 19.17412 | 0.1142612 | 0.5233836 | 1.474141 | 0.01081926 | 0 | 0
287.7778 | 0.35 | 0.57 | 1.45 | 0.02 | 0 | 0 | 18.14613 | 12.8451 | W | 30.55556 | 4468 | Plotter-15 MTR |  |  |  | TR-EDB |  | 1.4e+18 | 7000000000000 |  | low |  |  |  |  | PWR | 200000 | 5.30103 | 4.7047e+17 | 17.67253 | 0.3076768 | 0.5425047 | 1.474382 | 0.03607012 | 0 | 0
285 | 0.08 | 1.7 | 1.45 | 0.011 | 0 | 0 | 19.34242 | 12.79313 | W | 144.7778 | 4469 | Plotter-15 MTR |  |  |  | TR-EDB |  | 2.2e+19 | 6210478771454.4 |  | low |  |  |  |  | PWR | 3542400 | 6.549298 | 7.5722e+18 | 18.87922 | 0.07034677 | 1.618471 | 1.474815 | 0.01984439 | 0 | 0
285 | 0.08 | 1.7 | 1.45 | 0.011 | 0 | 0 | 19.5563 | 12.7113 | W | 212.7778 | 4470 | Plotter-15 MTR |  |  |  | TR-EDB |  | 3.6e+19 | 5144032921810.7 |  | low |  |  |  |  | PWR | 6998400 | 6.844999 | 1.2867e+19 | 19.10947 | 0.07034677 | 1.618471 | 1.474815 | 0.01984439 | 0 | 0
290 | 0.035 | 0.93 | 1.45 | 0.013 | 0 | 0 | 19.47712 | 13.47712 | W | 66.77778 | 4471 | Plotter-15 MTR |  |  |  | TR-EDB |  | 3e+19 | 30000000000000 |  | low |  |  |  |  | PWR | 1000000 | 6 | 7.5357e+18 | 18.87712 | 0.03076304 | 0.8850057 | 1.47416 | 0.02344204 | 0 | 0
290 | 0.035 | 0.93 | 1.45 | 0.013 | 0 | 0 | 19.77815 | 13.47712 | W | 77.77778 | 4472 | Plotter-15 MTR |  |  |  | TR-EDB |  | 6e+19 | 30000000000000 |  | high |  |  |  |  | PWR | 2000000 | 6.30103 | 1.5071e+19 | 19.17815 | 0.03076304 | 0.8850057 | 1.47416 | 0.02344204 | 0 | 0
290 | 0.035 | 0.93 | 1.45 | 0.013 | 0 | 0 | 20 | 13.47712 | W | 133.7778 | 4473 | Plotter-15 MTR |  |  |  | TR-EDB |  | 1e+20 | 30000000000000 |  | high |  |  |  |  | PWR | 3333333.3 | 6.522879 | 2.5119e+19 | 19.4 | 0.03076304 | 0.8850057 | 1.47416 | 0.02344204 | 0 | 0
285 | 0.08 | 1.7 | 1.45 | 0.011 | 0 | 0 | 18.96379 | 11.81243 | W | 91.77778 | 4474 | Plotter-15 MTR |  |  |  | TR-EDB |  | 9.2e+18 | 649277326106.6 |  | low |  |  |  |  | PWR | 14169600 | 7.151358 | 4.9742e+18 | 18.69673 | 0.07034677 | 1.618471 | 1.474815 | 0.01984439 | 0 | 0
288 | 0.215 | 0.5973333 | 1.453333 | 0.01533333 | 0 | 0 | 18.56229 | 12.00119 | W | 74.77778 | 4475 | Plotter-15 MTR |  |  |  | TR-EDB |  | 3.65e+18 | 1002747252747.3 |  | low |  |  |  |  | PWR | 3640000 | 6.561101 | 1.8092e+18 | 18.25748 | 0.18898 | 0.568455 | 1.477604 | 0.02765063 | 0 | 0
283.3333 | 0.215 | 0.5973333 | 1.453333 | 0.01533333 | 0 | 0 | 18.60638 | 12.04528 | W | 58.33333 | 4476 | Plotter-15 MTR |  |  |  | TR-EDB |  | 4.04e+18 | 1109890109890.1 |  | low |  |  |  |  | PWR | 3640000 | 6.561101 | 1.9622e+18 | 18.29275 | 0.18898 | 0.568455 | 1.477604 | 0.02765063 | 0 | 0
285.5556 | 0.215 | 0.5973333 | 1.453333 | 0.01533333 | 0 | 0 | 18.72181 | 12.16071 | W | 62.22222 | 4477 | Plotter-15 MTR |  |  |  | TR-EDB |  | 5.27e+18 | 1447802197802.2 |  | low |  |  |  |  | PWR | 3640000 | 6.561101 | 2.4271e+18 | 18.38509 | 0.18898 | 0.568455 | 1.477604 | 0.02765063 | 0 | 0
288 | 0.215 | 0.5973333 | 1.453333 | 0.01533333 | 0 | 0 | 18.90309 | 12.34199 | W | 91.77778 | 4478 | Plotter-15 MTR |  |  |  | TR-EDB |  | 8e+18 | 2197802197802.2 |  | low |  |  |  |  | PWR | 3640000 | 6.561101 | 3.3894e+18 | 18.53012 | 0.18898 | 0.568455 | 1.477604 | 0.02765063 | 0 | 0
279.4444 | 0.215 | 0.5973333 | 1.453333 | 0.01533333 | 0 | 0 | 18.51322 | 11.95212 | W | 40 | 4479 | Plotter-15 MTR |  |  |  | TR-EDB |  | 3.26e+18 | 895604395604.4 |  | low |  |  |  |  | PWR | 3640000 | 6.561101 | 1.6528e+18 | 18.21822 | 0.18898 | 0.568455 | 1.477604 | 0.02765063 | 0 | 0
283.8889 | 0.215 | 0.5973333 | 1.453333 | 0.01533333 | 0 | 0 | 18.53529 | 11.97419 | W | 52.77778 | 4480 | Plotter-15 MTR |  |  |  | TR-EDB |  | 3.43e+18 | 942307692307.7 |  | low |  |  |  |  | PWR | 3640000 | 6.561101 | 1.7214e+18 | 18.23588 | 0.18898 | 0.568455 | 1.477604 | 0.02765063 | 0 | 0
277.7778 | 0.215 | 0.5973333 | 1.453333 | 0.01533333 | 0 | 0 | 18.54654 | 11.98544 | W | 55.55556 | 4481 | Plotter-15 MTR |  |  |  | TR-EDB |  | 3.52e+18 | 967032967033.0 |  | low |  |  |  |  | PWR | 3640000 | 6.561101 | 1.7574e+18 | 18.24488 | 0.18898 | 0.568455 | 1.477604 | 0.02765063 | 0 | 0
285 | 0.068 | 1.43 | 1.46 | 0.01 | 0 | 0 | 19.74974 | 12.85299 | P | 96.77778 | 4482 | Plotter-15 MTR |  |  |  | TR-EDB |  | 5.62e+19 | 7128361237950.3 |  | low |  |  |  |  | PWR | 7884000 | 6.896747 | 1.8818e+19 | 19.27456 | 0.05978643 | 1.36123 | 1.484779 | 0.01803784 | 0 | 0
285 | 0.03 | 0.14 | 1.46 | 0.012 | 0 | 0 | 19.27875 | 12.72946 | W | 59.77778 | 4483 | Plotter-15 MTR |  |  |  | TR-EDB |  | 1.9e+19 | 5363595302619.7 |  | low |  |  |  |  | PWR | 3542400 | 6.549298 | 6.7342e+18 | 18.82829 | 0.02635822 | 0.1331756 | 1.483758 | 0.02163052 | 0 | 0
285 | 0.03 | 0.14 | 1.46 | 0.012 | 0 | 0 | 19.5682 | 12.7232 | W | 45.77778 | 4484 | Plotter-15 MTR |  |  |  | TR-EDB |  | 3.7e+19 | 5286922725194.3 |  | low |  |  |  |  | PWR | 6998400 | 6.844999 | 1.3152e+19 | 19.11899 | 0.02635822 | 0.1331756 | 1.483758 | 0.02163052 | 0 | 0
285 | 0.02 | 1.07 | 1.46 | 0.015 | 0 | 0 | 19.23045 | 12.68115 | W | 67.77778 | 4485 | Plotter-15 MTR |  |  |  | TR-EDB |  | 1.7e+19 | 4799006323396.6 |  | low |  |  |  |  | PWR | 3542400 | 6.549298 | 6.1609e+18 | 18.78964 | 0.01757944 | 1.018265 | 1.484374 | 0.02704938 | 0 | 0
285 | 0.02 | 1.07 | 1.46 | 0.015 | 0 | 0 | 19.54407 | 12.69907 | W | 73.77778 | 4486 | Plotter-15 MTR |  |  |  | TR-EDB |  | 3.5e+19 | 5001143118427.1 |  | low |  |  |  |  | PWR | 6998400 | 6.844999 | 1.258e+19 | 19.09968 | 0.01757944 | 1.018265 | 1.484374 | 0.02704938 | 0 | 0
290 | 0.05 | 0.93 | 1.46 | 0.015 | 0 | 0 | 19.79379 | 13 | W | 85.77778 | 4487 | Plotter-15 MTR |  |  |  | TR-EDB |  | 6.22e+19 | 10000000000000 |  | high |  |  |  |  | PWR | 6220000 | 6.79379 | 1.9463e+19 | 19.28921 | 0.04394722 | 0.8850061 | 1.484327 | 0.02704852 | 0 | 0
285 | 0.03 | 0.14 | 1.46 | 0.012 | 0 | 0 | 18.93952 | 11.78816 | W | 45.77778 | 4488 | Plotter-15 MTR |  |  |  | TR-EDB |  | 8.7e+18 | 613990514905.1 |  | low |  |  |  |  | PWR | 14169600 | 7.151358 | 4.7568e+18 | 18.67731 | 0.02635822 | 0.1331756 | 1.483758 | 0.02163052 | 0 | 0
285 | 0.02 | 1.07 | 1.46 | 0.015 | 0 | 0 | 18.90309 | 11.75173 | W | 51.77778 | 4489 | Plotter-15 MTR |  |  |  | TR-EDB |  | 8e+18 | 564588979223.1 |  | low |  |  |  |  | PWR | 14169600 | 7.151358 | 4.448e+18 | 18.64817 | 0.01757944 | 1.018265 | 1.484374 | 0.02704938 | 0 | 0
288 | 0.255 | 0.375 | 1.47 | 0.013 | 0 | 0 | 19.02531 | 12.96583 | W | 58.77778 | 4490 | Plotter-15 MTR |  |  |  | TR-EDB |  | 1.06e+19 | 9243272467256.1 |  | low |  |  |  |  | PWR | 1146780 | 6.05948 | 3.3695e+18 | 18.52756 | 0.2241294 | 0.356855 | 1.494484 | 0.0234419 | 0 | 0
288 | 0.255 | 0.375 | 1.47 | 0.013 | 0 | 0 | 19.15836 | 12.9522 | W | 67.77778 | 4491 | Plotter-15 MTR |  |  |  | TR-EDB |  | 1.44e+19 | 8957764142070.1 |  | low |  |  |  |  | PWR | 1607544 | 6.206163 | 4.6062e+18 | 18.66335 | 0.2241294 | 0.356855 | 1.494484 | 0.0234419 | 0 | 0
288 | 0.255 | 0.375 | 1.47 | 0.013 | 0 | 0 | 19.02531 | 12.96583 | W | 92.77778 | 4492 | Plotter-15 MTR |  |  |  | TR-EDB |  | 1.06e+19 | 9243272467256.1 |  | low |  |  |  |  | PWR | 1146780 | 6.05948 | 3.3695e+18 | 18.52756 | 0.2241294 | 0.356855 | 1.494484 | 0.0234419 | 0 | 0
288 | 0.255 | 0.375 | 1.47 | 0.013 | 0 | 0 | 19.15836 | 12.9522 | W | 98.77778 | 4493 | Plotter-15 MTR |  |  |  | TR-EDB |  | 1.44e+19 | 8957764142070.1 |  | low |  |  |  |  | PWR | 1607544 | 6.206163 | 4.6062e+18 | 18.66335 | 0.2241294 | 0.356855 | 1.494484 | 0.0234419 | 0 | 0
285 | 0.069 | 0.925 | 1.47 | 0.01 | 0 | 0 | 19.74819 | 12.85144 | P | 75.77778 | 4494 | Plotter-15 MTR |  |  |  | TR-EDB |  | 5.6e+19 | 7102993404363.3 |  | low |  |  |  |  | PWR | 7884000 | 6.896747 | 1.8764e+19 | 19.27332 | 0.06065075 | 0.8803 | 1.494582 | 0.01803341 | 0 | 0
290 | 0.17 | 0.63 | 1.48 | 0.015 | 0 | 0 | 19.04139 | 13.23045 | F | 87.77778 | 4495 | Plotter-15 MTR |  |  |  | TR-EDB |  | 1.1e+19 | 17000000000000 |  | low |  |  |  |  | PWR | 647058.8 | 5.810944 | 3.0955e+18 | 18.49073 | 0.14942 | 0.5995182 | 1.504655 | 0.02704843 | 0 | 0
290 | 0.17 | 0.63 | 1.48 | 0.015 | 0 | 0 | 19.27875 | 13.23045 | F | 87.77778 | 4496 | Plotter-15 MTR |  |  |  | TR-EDB |  | 1.9e+19 | 17000000000000 |  | low |  |  |  |  | PWR | 1117647.1 | 6.048305 | 5.3467e+18 | 18.72809 | 0.14942 | 0.5995182 | 1.504655 | 0.02704843 | 0 | 0
289 | 0.17 | 0.63 | 1.48 | 0.015 | 0 | 0 | 19.31387 | 13.23045 | F | 88.77778 | 4497 | Plotter-15 MTR |  |  |  | TR-EDB |  | 2.06e+19 | 17000000000000 |  | low |  |  |  |  | PWR | 1211764.7 | 6.083418 | 5.797e+18 | 18.7632 | 0.14942 | 0.5995182 | 1.504655 | 0.02704843 | 0 | 0
289 | 0.17 | 0.63 | 1.48 | 0.015 | 0 | 0 | 19.32015 | 13.23045 | F | 94.77778 | 4498 | Plotter-15 MTR |  |  |  | TR-EDB |  | 2.09e+19 | 17000000000000 |  | low |  |  |  |  | PWR | 1229411.8 | 6.089697 | 5.8814e+18 | 18.76948 | 0.14942 | 0.5995182 | 1.504655 | 0.02704843 | 0 | 0
290 | 0.17 | 0.63 | 1.48 | 0.015 | 0 | 0 | 19.35793 | 13.23045 | F | 90.77778 | 4499 | Plotter-15 MTR |  |  |  | TR-EDB |  | 2.28e+19 | 17000000000000 |  | low |  |  |  |  | PWR | 1341176.5 | 6.127486 | 6.4161e+18 | 18.80727 | 0.14942 | 0.5995182 | 1.504655 | 0.02704843 | 0 | 0
290 | 0.17 | 0.63 | 1.48 | 0.015 | 0 | 0 | 19.47712 | 13.23045 | F | 112.7778 | 4500 | Plotter-15 MTR |  |  |  | TR-EDB |  | 3e+19 | 17000000000000 |  | low |  |  |  |  | PWR | 1764705.9 | 6.246672 | 8.4422e+18 | 18.92646 | 0.14942 | 0.5995182 | 1.504655 | 0.02704843 | 0 | 0
290 | 0.17 | 0.63 | 1.48 | 0.015 | 0 | 0 | 19.87099 | 13.23045 | F | 132.7778 | 4501 | Plotter-15 MTR |  |  |  | TR-EDB |  | 7.43e+19 | 17000000000000 |  | high |  |  |  |  | PWR | 4370588.2 | 6.64054 | 2.0909e+19 | 19.32032 | 0.14942 | 0.5995182 | 1.504655 | 0.02704843 | 0 | 0
287 | 0.17 | 0.63 | 1.48 | 0.015 | 0 | 0 | 19.92065 | 13.23045 | F | 132.7778 | 4502 | Plotter-15 MTR |  |  |  | TR-EDB |  | 8.33e+19 | 17000000000000 |  | high |  |  |  |  | PWR | 4900000 | 6.690196 | 2.3441e+19 | 19.36998 | 0.14942 | 0.5995182 | 1.504655 | 0.02704843 | 0 | 0
290 | 0.17 | 0.63 | 1.48 | 0.015 | 0 | 0 | 19.93852 | 13.23045 | F | 127.7778 | 4503 | Plotter-15 MTR |  |  |  | TR-EDB |  | 8.68e+19 | 17000000000000 |  | high |  |  |  |  | PWR | 5105882.4 | 6.708071 | 2.4426e+19 | 19.38785 | 0.14942 | 0.5995182 | 1.504655 | 0.02704843 | 0 | 0
290 | 0.05 | 0.93 | 1.48 | 0.015 | 0 | 0 | 19.31597 | 13.23045 | W | 39.77778 | 4504 | Plotter-15 MTR |  |  |  | TR-EDB |  | 2.07e+19 | 17000000000000 |  | low |  |  |  |  | PWR | 1217647.1 | 6.085521 | 5.8251e+18 | 18.7653 | 0.04394707 | 0.8850032 | 1.504655 | 0.02704843 | 0 | 0
290 | 0.05 | 0.93 | 1.48 | 0.015 | 0 | 0 | 19.89708 | 13.23045 | W | 66.77778 | 4505 | Plotter-15 MTR |  |  |  | TR-EDB |  | 7.89e+19 | 17000000000000 |  | high |  |  |  |  | PWR | 4641176.5 | 6.666628 | 2.2203e+19 | 19.34641 | 0.04394707 | 0.8850032 | 1.504655 | 0.02704843 | 0 | 0
298.8889 | 0.2833333 | 0.63 | 1.483333 | 0.01966667 | 0 | 0 | 18.94201 | 12.0065 | W | 85.55556 | 4506 | Plotter-15 MTR |  |  |  | TR-EDB |  | 8.75e+18 | 1015081206496.5 |  | low |  |  |  |  | PWR | 8620000 | 6.935507 | 4.3265e+18 | 18.63613 | 0.2490581 | 0.5995777 | 1.508194 | 0.03546702 | 0 | 0
288 | 0.2833333 | 0.63 | 1.483333 | 0.01966667 | 0 | 0 | 18.90309 | 11.96758 | W | 91.77778 | 4507 | Plotter-15 MTR |  |  |  | TR-EDB |  | 8e+18 | 928074245939.7 |  | low |  |  |  |  | PWR | 8620000 | 6.935507 | 4.0271e+18 | 18.605 | 0.2490581 | 0.5995777 | 1.508194 | 0.03546702 | 0 | 0
288 | 0.2833333 | 0.63 | 1.483333 | 0.01966667 | 0 | 0 | 18.91062 | 11.97512 | W | 96.77778 | 4508 | Plotter-15 MTR |  |  |  | TR-EDB |  | 8.14e+18 | 944315545243.6 |  | low |  |  |  |  | PWR | 8620000 | 6.935507 | 4.0834e+18 | 18.61103 | 0.2490581 | 0.5995777 | 1.508194 | 0.03546702 | 0 | 0
288 | 0.097 | 0.55 | 1.49 | 0.02 | 0 | 0 | 19.77815 | 12.8814 | W | 78.77778 | 4509 | Plotter-15 MTR |  |  |  | TR-EDB |  | 6e+19 | 7610350076103.5 |  | high |  |  |  |  | PWR | 7884000 | 6.896747 | 1.9829e+19 | 19.29729 | 0.0852429 | 0.5233004 | 1.514566 | 0.03605848 | 0 | 0
288 | 0.116 | 0.48 | 1.5 | 0.02 | 0 | 0 | 19.78247 | 12.88573 | W | 108.7778 | 4510 | Plotter-15 MTR |  |  |  | TR-EDB |  | 6.06e+19 | 7686453576864.5 |  | high |  |  |  |  | PWR | 7884000 | 6.896747 | 1.9987e+19 | 19.30075 | 0.1019387 | 0.4566928 | 1.524711 | 0.03605802 | 0 | 0
290 | 0.04 | 0.79 | 1.5 | 0.012 | 0 | 0 | 19.3483 | 13 | W | 37.77778 | 4511 | Plotter-15 MTR |  |  |  | TR-EDB |  | 2.23e+19 | 10000000000000 |  | low |  |  |  |  | PWR | 2230000 | 6.348305 | 6.978e+18 | 18.84373 | 0.03515557 | 0.7517323 | 1.524898 | 0.02163747 | 0 | 0
290 | 0.04 | 0.79 | 1.5 | 0.012 | 0 | 0 | 19.53148 | 13 | W | 51.77778 | 4512 | Plotter-15 MTR |  |  |  | TR-EDB |  | 3.4e+19 | 10000000000000 |  | low |  |  |  |  | PWR | 3400000 | 6.531479 | 1.0639e+19 | 19.0269 | 0.03515557 | 0.7517323 | 1.524898 | 0.02163747 | 0 | 0
290 | 0.04 | 0.79 | 1.5 | 0.012 | 0 | 0 | 19.85431 | 13 | W | 60.77778 | 4513 | Plotter-15 MTR |  |  |  | TR-EDB |  | 7.15e+19 | 10000000000000 |  | high |  |  |  |  | PWR | 7150000 | 6.854306 | 2.2373e+19 | 19.34973 | 0.03515557 | 0.7517323 | 1.524898 | 0.02163747 | 0 | 0
290 | 0.04 | 0.79 | 1.5 | 0.012 | 0 | 0 | 19.91908 | 13 | W | 85.77778 | 4514 | Plotter-15 MTR |  |  |  | TR-EDB |  | 8.3e+19 | 10000000000000 |  | high |  |  |  |  | PWR | 8300000 | 6.919078 | 2.5972e+19 | 19.4145 | 0.03515557 | 0.7517323 | 1.524898 | 0.02163747 | 0 | 0
287.7778 | 0.29 | 0.62 | 1.5 | 0.02 | 0 | 0 | 18.94939 | 12.8451 | W | 88.88889 | 4515 | Plotter-15 MTR |  |  |  | TR-EDB |  | 8.9e+18 | 7000000000000 |  | low |  |  |  |  | PWR | 1271428.6 | 6.104292 | 2.9909e+18 | 18.47579 | 0.2549177 | 0.5900593 | 1.525136 | 0.03606808 | 0 | 0
288 | 0.21 | 0.5373333 | 1.51 | 0.01633333 | 0 | 0 | 18.97174 | 12.03623 | W | 80.77778 | 4516 | Plotter-15 MTR |  |  |  | TR-EDB |  | 9.37e+18 | 1087006960556.8 |  | low |  |  |  |  | PWR | 8620000 | 6.935507 | 4.57e+18 | 18.65992 | 0.1845754 | 0.5113289 | 1.535136 | 0.02945238 | 0 | 0
290.5556 | 0.21 | 0.5373333 | 1.51 | 0.01633333 | 0 | 0 | 19.05308 | 12.11757 | W | 95 | 4517 | Plotter-15 MTR |  |  |  | TR-EDB |  | 1.13e+19 | 1310904872389.8 |  | low |  |  |  |  | PWR | 8620000 | 6.935507 | 5.3087e+18 | 18.72499 | 0.1845754 | 0.5113289 | 1.535136 | 0.02945238 | 0 | 0
282.2222 | 0.21 | 0.5373333 | 1.51 | 0.01633333 | 0 | 0 | 18.8651 | 11.9296 | W | 71.66667 | 4518 | Plotter-15 MTR |  |  |  | TR-EDB |  | 7.33e+18 | 850348027842.2 |  | low |  |  |  |  | PWR | 8620000 | 6.935507 | 3.755e+18 | 18.57461 | 0.1845754 | 0.5113289 | 1.535136 | 0.02945238 | 0 | 0
304.4444 | 0.21 | 0.5373333 | 1.51 | 0.01633333 | 0 | 0 | 18.89376 | 11.95825 | W | 52.77778 | 4519 | Plotter-15 MTR |  |  |  | TR-EDB |  | 7.83e+18 | 908352668213.5 |  | low |  |  |  |  | PWR | 8620000 | 6.935507 | 3.9585e+18 | 18.59754 | 0.1845754 | 0.5113289 | 1.535136 | 0.02945238 | 0 | 0
288 | 0.21 | 0.5373333 | 1.51 | 0.01633333 | 0 | 0 | 18.90309 | 11.96758 | W | 76.77778 | 4520 | Plotter-15 MTR |  |  |  | TR-EDB |  | 8e+18 | 928074245939.7 |  | low |  |  |  |  | PWR | 8620000 | 6.935507 | 4.0271e+18 | 18.605 | 0.1845754 | 0.5113289 | 1.535136 | 0.02945238 | 0 | 0
288 | 0.23 | 1.58 | 1.54 | 0.009 | 0 | 0 | 19.14613 | 11.43555 | W | 256.7778 | 4521 | Plotter-15 MTR |  |  |  | TR-EDB |  | 1.4e+19 | 272617517622.8 |  | low |  |  |  |  | PWR | 51354000 | 7.710574 | 9.0041e+18 | 18.95444 | 0.2022722 | 1.504414 | 1.566551 | 0.01623835 | 0 | 0
288 | 0.23 | 1.58 | 1.54 | 0.009 | 0 | 0 | 19.43136 | 11.72079 | W | 273.7778 | 4522 | Plotter-15 MTR |  |  |  | TR-EDB |  | 2.7e+19 | 525762355415.4 |  | low |  |  |  |  | PWR | 51354000 | 7.710574 | 1.5228e+19 | 19.18263 | 0.2022722 | 1.504414 | 1.566551 | 0.01623835 | 0 | 0
288 | 0.23 | 1.58 | 1.54 | 0.009 | 0 | 0 | 19.42813 | 12.84367 | W | 239.7778 | 4523 | Plotter-15 MTR |  |  |  | TR-EDB |  | 2.68e+19 | 6976986358429.7 |  | low |  |  |  |  | PWR | 3841200 | 6.584467 | 9.0121e+18 | 18.95483 | 0.2022722 | 1.504414 | 1.566551 | 0.01623835 | 0 | 0
288 | 0.23 | 1.58 | 1.54 | 0.009 | 0 | 0 | 19.716 | 12.00543 | W | 303.7778 | 4524 | Plotter-15 MTR |  |  |  | TR-EDB |  | 5.2e+19 | 1012579351170.3 |  | low |  |  |  |  | PWR | 51354000 | 7.710574 | 2.5724e+19 | 19.41034 | 0.2022722 | 1.504414 | 1.566551 | 0.01623835 | 0 | 0
288 | 0.23 | 1.58 | 1.54 | 0.009 | 0 | 0 | 19.716 | 12.82565 | W | 306.7778 | 4525 | Plotter-15 MTR |  |  |  | TR-EDB |  | 5.2e+19 | 6693440428380.2 |  | low |  |  |  |  | PWR | 7768800 | 6.890354 | 1.7632e+19 | 19.2463 | 0.2022722 | 1.504414 | 1.566551 | 0.01623835 | 0 | 0
288 | 0.3316667 | 0.8066667 | 1.541667 | 0.01166667 | 0 | 0 | 19.53148 | 12.91588 | W | 165.7778 | 4526 | Plotter-15 MTR |  |  |  | TR-EDB |  | 3.4e+19 | 8239068694446.9 |  | low |  |  |  |  | PWR | 4126680 | 6.615601 | 1.1059e+19 | 19.04373 | 0.2916025 | 0.767866 | 1.567817 | 0.02104395 | 0 | 0
287.7778 | 0.18 | 0.55 | 1.55 | 0.019 | 0 | 0 | 18.94939 | 12.8451 | W | 88.88889 | 4527 | Plotter-15 MTR |  |  |  | TR-EDB |  | 8.9e+18 | 7000000000000 |  | low |  |  |  |  | PWR | 1271428.6 | 6.104292 | 2.9909e+18 | 18.47579 | 0.1581983 | 0.5233521 | 1.57571 | 0.03425893 | 0 | 0
287.7778 | 0.35 | 0.62 | 1.56 | 0.013 | 0 | 0 | 19.11394 | 12.8451 | W | 113.8889 | 4528 | Plotter-15 MTR |  |  |  | TR-EDB |  | 1.3e+19 | 7000000000000 |  | low |  |  |  |  | PWR | 1857142.9 | 6.268845 | 4.3687e+18 | 18.64035 | 0.307696 | 0.5901296 | 1.586331 | 0.02344704 | 0 | 0
288 | 0.24 | 0.64 | 1.57 | 0.007 | 0 | 0 | 19.25527 | 11.5447 | W | 111.7778 | 4529 | Plotter-15 MTR |  |  |  | TR-EDB |  | 1.8e+19 | 350508236943.6 |  | low |  |  |  |  | PWR | 51354000 | 7.710574 | 1.1009e+19 | 19.04176 | 0.2109753 | 0.609119 | 1.596377 | 0.01262436 | 0 | 0
288 | 0.24 | 0.64 | 1.57 | 0.007 | 0 | 0 | 19.54407 | 11.83349 | W | 131.7778 | 4530 | Plotter-15 MTR |  |  |  | TR-EDB |  | 3.5e+19 | 681543794056.9 |  | low |  |  |  |  | PWR | 51354000 | 7.710574 | 1.8741e+19 | 19.27279 | 0.2109753 | 0.609119 | 1.596377 | 0.01262436 | 0 | 0
288 | 0.24 | 0.64 | 1.57 | 0.007 | 0 | 0 | 18.95424 | 11.24367 | W | 106.7778 | 4531 | Plotter-15 MTR |  |  |  | TR-EDB |  | 9e+18 | 175254118471.8 |  | low |  |  |  |  | PWR | 51354000 | 7.710574 | 6.3231e+18 | 18.80093 | 0.2109753 | 0.609119 | 1.596377 | 0.01262436 | 0 | 0
288 | 0.24 | 0.64 | 1.57 | 0.007 | 0 | 0 | 19.24797 | 12.66351 | W | 125.7778 | 4532 | Plotter-15 MTR |  |  |  | TR-EDB |  | 1.77e+19 | 4607935020306.2 |  | low |  |  |  |  | PWR | 3841200 | 6.584467 | 6.4669e+18 | 18.8107 | 0.2109753 | 0.609119 | 1.596377 | 0.01262436 | 0 | 0
288 | 0.24 | 0.64 | 1.57 | 0.007 | 0 | 0 | 19.54407 | 12.65371 | W | 136.7778 | 4533 | Plotter-15 MTR |  |  |  | TR-EDB |  | 3.5e+19 | 4505200288332.8 |  | low |  |  |  |  | PWR | 7768800 | 6.890354 | 1.2845e+19 | 19.10875 | 0.2109753 | 0.609119 | 1.596377 | 0.01262436 | 0 | 0
288 | 0.028 | 0.47 | 1.57 | 0.02 | 0 | 0 | 19.82543 | 12.92868 | W | 102.7778 | 4534 | Plotter-15 MTR |  |  |  | TR-EDB |  | 6.69e+19 | 8485540334855.4 |  | high |  |  |  |  | PWR | 7884000 | 6.896747 | 2.1633e+19 | 19.33511 | 0.02460286 | 0.4471233 | 1.595668 | 0.03605359 | 0 | 0
273.8889 | 0.35 | 0.66 | 1.59 | 0.01433333 | 0 | 0 | 18.5955 | 12.03439 | W | 87.22222 | 4535 | Plotter-15 MTR |  |  |  | TR-EDB |  | 3.94e+18 | 1082417582417.6 |  | low |  |  |  |  | PWR | 3640000 | 6.561101 | 1.9233e+18 | 18.28404 | 0.3076971 | 0.6282048 | 1.616843 | 0.02585196 | 0 | 0
288 | 0.35 | 0.66 | 1.59 | 0.01433333 | 0 | 0 | 18.60206 | 12.04096 | W | 103.7778 | 4536 | Plotter-15 MTR |  |  |  | TR-EDB |  | 4e+18 | 1098901098901.1 |  | low |  |  |  |  | PWR | 3640000 | 6.561101 | 1.9467e+18 | 18.28929 | 0.3076971 | 0.6282048 | 1.616843 | 0.02585196 | 0 | 0
283.3333 | 0.35 | 0.66 | 1.59 | 0.01433333 | 0 | 0 | 18.70157 | 12.14047 | W | 98.33333 | 4537 | Plotter-15 MTR |  |  |  | TR-EDB |  | 5.03e+18 | 1381868131868.1 |  | low |  |  |  |  | PWR | 3640000 | 6.561101 | 2.3383e+18 | 18.3689 | 0.3076971 | 0.6282048 | 1.616843 | 0.02585196 | 0 | 0
288 | 0.35 | 0.66 | 1.59 | 0.01433333 | 0 | 0 | 18.90309 | 12.34199 | W | 140.7778 | 4538 | Plotter-15 MTR |  |  |  | TR-EDB |  | 8e+18 | 2197802197802.2 |  | low |  |  |  |  | PWR | 3640000 | 6.561101 | 3.3894e+18 | 18.53012 | 0.3076971 | 0.6282048 | 1.616843 | 0.02585196 | 0 | 0
286.6667 | 0.35 | 0.66 | 1.59 | 0.01433333 | 0 | 0 | 18.55388 | 11.99278 | W | 91.66667 | 4539 | Plotter-15 MTR |  |  |  | TR-EDB |  | 3.58e+18 | 983516483516.5 |  | low |  |  |  |  | PWR | 3640000 | 6.561101 | 1.7814e+18 | 18.25075 | 0.3076971 | 0.6282048 | 1.616843 | 0.02585196 | 0 | 0
281.1111 | 0.35 | 0.66 | 1.59 | 0.01433333 | 0 | 0 | 18.55871 | 11.99761 | W | 76.11111 | 4540 | Plotter-15 MTR |  |  |  | TR-EDB |  | 3.62e+18 | 994505494505.5 |  | low |  |  |  |  | PWR | 3640000 | 6.561101 | 1.7973e+18 | 18.25461 | 0.3076971 | 0.6282048 | 1.616843 | 0.02585196 | 0 | 0
287.7778 | 0.35 | 0.69 | 1.6 | 0.016 | 0 | 0 | 19.11394 | 12.8451 | W | 108.3333 | 4541 | Plotter-15 MTR |  |  |  | TR-EDB |  | 1.3e+19 | 7000000000000 |  | low |  |  |  |  | PWR | 1857142.9 | 6.268845 | 4.3687e+18 | 18.64035 | 0.307697 | 0.6567593 | 1.627011 | 0.02885799 | 0 | 0
287.7778 | 0.31 | 0.69 | 1.62 | 0.017 | 0 | 0 | 18.89265 | 12.8451 | W | 130.5556 | 4542 | Plotter-15 MTR |  |  |  | TR-EDB |  | 7.81e+18 | 7000000000000 |  | low |  |  |  |  | PWR | 1115714.3 | 6.047553 | 2.6246e+18 | 18.41906 | 0.2725153 | 0.65672 | 1.64725 | 0.03065978 | 0 | 0
279.4444 | 0.42 | 0.595 | 1.63 | 0.01833333 | 0 | 0 | 18.65225 | 12.09114 | W | 70 | 4543 | Plotter-15 MTR |  |  |  | TR-EDB |  | 4.49e+18 | 1233516483516.5 |  | low |  |  |  |  | PWR | 3640000 | 6.561101 | 2.1352e+18 | 18.32944 | 0.3692419 | 0.5663444 | 1.657543 | 0.03306695 | 0 | 0
288 | 0.42 | 0.595 | 1.63 | 0.01833333 | 0 | 0 | 18.72016 | 12.15906 | W | 98.77778 | 4544 | Plotter-15 MTR |  |  |  | TR-EDB |  | 5.25e+18 | 1442307692307.7 |  | low |  |  |  |  | PWR | 3640000 | 6.561101 | 2.4198e+18 | 18.38377 | 0.3692419 | 0.5663444 | 1.657543 | 0.03306695 | 0 | 0
284.4444 | 0.42 | 0.595 | 1.63 | 0.01833333 | 0 | 0 | 18.76118 | 12.20007 | W | 97.22222 | 4545 | Plotter-15 MTR |  |  |  | TR-EDB |  | 5.77e+18 | 1585164835164.8 |  | low |  |  |  |  | PWR | 3640000 | 6.561101 | 2.6097e+18 | 18.41659 | 0.3692419 | 0.5663444 | 1.657543 | 0.03306695 | 0 | 0
288 | 0.42 | 0.595 | 1.63 | 0.01833333 | 0 | 0 | 18.90309 | 12.34199 | W | 121.7778 | 4546 | Plotter-15 MTR |  |  |  | TR-EDB |  | 8e+18 | 2197802197802.2 |  | low |  |  |  |  | PWR | 3640000 | 6.561101 | 3.3894e+18 | 18.53012 | 0.3692419 | 0.5663444 | 1.657543 | 0.03306695 | 0 | 0
290 | 0.42 | 1.23 | 1.64 | 0.018 | 0 | 0 | 19.32838 | 13.23045 | W | 220.7778 | 4547 | Plotter-15 MTR |  |  |  | TR-EDB |  | 2.13e+19 | 17000000000000 |  | low |  |  |  |  | PWR | 1252941.2 | 6.097931 | 5.994e+18 | 18.77771 | 0.3693562 | 1.171125 | 1.668228 | 0.03247577 | 0 | 0
290.5556 | 0.299 | 0.685 | 1.646667 | 0.016 | 0 | 0 | 19.07188 | 12.13637 | W | 93.88889 | 4548 | Plotter-15 MTR |  |  |  | TR-EDB |  | 1.18e+19 | 1368909512761.0 |  | low |  |  |  |  | PWR | 8620000 | 6.935507 | 5.4958e+18 | 18.74003 | 0.2628422 | 0.6519532 | 1.674345 | 0.02885592 | 0 | 0
304.4444 | 0.299 | 0.685 | 1.646667 | 0.016 | 0 | 0 | 18.85794 | 11.92243 | W | 76.11111 | 4549 | Plotter-15 MTR |  |  |  | TR-EDB |  | 7.21e+18 | 836426914153.1 |  | low |  |  |  |  | PWR | 8620000 | 6.935507 | 3.7057e+18 | 18.56887 | 0.2628422 | 0.6519532 | 1.674345 | 0.02885592 | 0 | 0
285 | 0.299 | 0.685 | 1.646667 | 0.016 | 0 | 0 | 18.86923 | 11.93372 | W | 92.22222 | 4550 | Plotter-15 MTR |  |  |  | TR-EDB |  | 7.4e+18 | 858468677494.2 |  | low |  |  |  |  | PWR | 8620000 | 6.935507 | 3.7837e+18 | 18.57791 | 0.2628422 | 0.6519532 | 1.674345 | 0.02885592 | 0 | 0
288 | 0.299 | 0.685 | 1.646667 | 0.016 | 0 | 0 | 18.8893 | 11.95379 | W | 125.7778 | 4551 | Plotter-15 MTR |  |  |  | TR-EDB |  | 7.75e+18 | 899071925754.1 |  | low |  |  |  |  | PWR | 8620000 | 6.935507 | 3.9262e+18 | 18.59397 | 0.2628422 | 0.6519532 | 1.674345 | 0.02885592 | 0 | 0
288 | 0.299 | 0.685 | 1.646667 | 0.016 | 0 | 0 | 18.90309 | 11.96758 | W | 129.7778 | 4552 | Plotter-15 MTR |  |  |  | TR-EDB |  | 8e+18 | 928074245939.7 |  | low |  |  |  |  | PWR | 8620000 | 6.935507 | 4.0271e+18 | 18.605 | 0.2628422 | 0.6519532 | 1.674345 | 0.02885592 | 0 | 0
285 | 0.27 | 1.02 | 1.72 | 0.014 | 0 | 0 | 19.25527 | 12.70597 | W | 171.7778 | 4553 | Plotter-15 MTR |  |  |  | TR-EDB |  | 1.8e+19 | 5081300813008.1 |  | low |  |  |  |  | PWR | 3542400 | 6.549298 | 6.4491e+18 | 18.8095 | 0.2373804 | 0.9709192 | 1.749141 | 0.02525225 | 0 | 0
285 | 0.27 | 1.02 | 1.72 | 0.014 | 0 | 0 | 19.51851 | 12.67352 | W | 183.7778 | 4554 | Plotter-15 MTR |  |  |  | TR-EDB |  | 3.3e+19 | 4715363511659.8 |  | low |  |  |  |  | PWR | 6998400 | 6.844999 | 1.2001e+19 | 19.07924 | 0.2373804 | 0.9709192 | 1.749141 | 0.02525225 | 0 | 0
285 | 0.27 | 1.02 | 1.72 | 0.014 | 0 | 0 | 18.95424 | 11.80288 | W | 110.7778 | 4555 | Plotter-15 MTR |  |  |  | TR-EDB |  | 9e+18 | 635162601626.0 |  | low |  |  |  |  | PWR | 14169600 | 7.151358 | 4.8875e+18 | 18.68909 | 0.2373804 | 0.9709192 | 1.749141 | 0.02525225 | 0 | 0
285 | 0.07 | 0.91 | 1.76 | 0.008 | 0 | 0 | 19.36173 | 12.81243 | W | 57.77778 | 4556 | Plotter-15 MTR |  |  |  | TR-EDB |  | 2.3e+19 | 6492773261065.9 |  | low |  |  |  |  | PWR | 3542400 | 6.549298 | 7.8463e+18 | 18.89467 | 0.06152741 | 0.8659921 | 1.789364 | 0.01442619 | 0 | 0
285 | 0.07 | 0.91 | 1.76 | 0.008 | 0 | 0 | 19.59106 | 12.74607 | W | 69.77778 | 4557 | Plotter-15 MTR |  |  |  | TR-EDB |  | 3.9e+19 | 5572702331961.6 |  | low |  |  |  |  | PWR | 6998400 | 6.844999 | 1.3718e+19 | 19.13728 | 0.06152741 | 0.8659921 | 1.789364 | 0.01442619 | 0 | 0
285 | 0.07 | 0.91 | 1.76 | 0.008 | 0 | 0 | 18.98677 | 11.83541 | W | 52.77778 | 4558 | Plotter-15 MTR |  |  |  | TR-EDB |  | 9.7e+18 | 684564137308.0 |  | low |  |  |  |  | PWR | 14169600 | 7.151358 | 5.1894e+18 | 18.71511 | 0.06152741 | 0.8659921 | 1.789364 | 0.01442619 | 0 | 0
291 | 0.067 | 0.69 | 0 | 0.009 | 0 | 0 | 19.19312 | 13.23045 | F | 3.777778 | 4559 | Plotter-15 MTR |  |  |  | TR-EDB |  | 1.56e+19 | 17000000000000 |  | low |  |  |  |  | PWR | 917647.1 | 5.962676 | 4.3899e+18 | 18.64246 | 0.05890067 | 0.6567444 | 0 | 0.01623225 | 0 | 0
292 | 0.067 | 0.69 | 0 | 0.009 | 0 | 0 | 19.82672 | 13.23045 | F | 27.77778 | 4560 | Plotter-15 MTR |  |  |  | TR-EDB |  | 6.71e+19 | 17000000000000 |  | high |  |  |  |  | PWR | 3947058.8 | 6.596274 | 1.8882e+19 | 19.27606 | 0.05890067 | 0.6567444 | 0 | 0.01623225 | 0 | 0