## Sheet1
temperature_C | log(fluence_n_cm2) | Product Form | Measured DT41J [C] | datatype | alloy | fluence_n_cm2 | flux_n_cm2_sec | effective_fluence | log(effective_fluence) | at_percent_Cu | at_percent_Ni | at_percent_Mn | at_percent_P | at_percent_Si | at_percent_C
290 | 16.77815 | F | 0 | Plotter | AD1-F1 | 60000000000000000 | 100000000000 | 47160185135797368 | 16.67358 | 0.03481392 | 0.697311 | 0.6040314 | 0.02142718 | 0.4529336 | 0.9669883
290 | 16.77815 | F | 0 | Plotter | AD1-F1 | 60000000000000000 | 100000000000 | 47160185135797368 | 16.67358 | 0.03481392 | 0.697311 | 0.6040314 | 0.02142718 | 0.4529336 | 0.9669883
290 | 16.77815 | F | 0 | Plotter | AD1-F1 | 60000000000000000 | 100000000000 | 47160185135797368 | 16.67358 | 0.03481392 | 0.697311 | 0.6040314 | 0.02142718 | 0.4529336 | 0.9669883
290 | 16.77815 | F | 0 | Plotter | AD1-F1 | 60000000000000000 | 100000000000 | 47160185135797368 | 16.67358 | 0.03481392 | 0.697311 | 0.6040314 | 0.02142718 | 0.4529336 | 0.9669883
290 | 16.77815 | W | 0 | Plotter | AD1-W1 | 60000000000000000 | 100000000000 | 47160185135797368 | 16.67358 | 0.02616105 | 0.5287177 | 1.412139 | 0.008945299 | 0.6116591 | 0.5997722
290 | 16.77815 | W | 0 | Plotter | AD1-W1 | 60000000000000000 | 100000000000 | 47160185135797368 | 16.67358 | 0.02616105 | 0.5287177 | 1.412139 | 0.008945299 | 0.6116591 | 0.5997722
290 | 16.77815 | P | 0 | Plotter | AN1-P1 | 60000000000000000 | 100000000000 | 47160185135797368 | 16.67358 | 0.1305807 | 0.4901093 | 1.329159 | 0.01785988 | 0.3939412 | 0.9671993
290 | 16.77815 | P | 0 | Plotter | AN1-P1 | 60000000000000000 | 100000000000 | 47160185135797368 | 16.67358 | 0.1305807 | 0.4901093 | 1.329159 | 0.01785988 | 0.3939412 | 0.9671993
290 | 16.77815 | P | 0 | Plotter | AN1-P1 | 60000000000000000 | 100000000000 | 47160185135797368 | 16.67358 | 0.1305807 | 0.4901093 | 1.329159 | 0.01785988 | 0.3939412 | 0.9671993
290 | 16.77815 | P | 0 | Plotter | AN1-P1 | 60000000000000000 | 100000000000 | 47160185135797368 | 16.67358 | 0.1305807 | 0.4901093 | 1.329159 | 0.01785988 | 0.3939412 | 0.9671993
290 | 16.77815 | P | 0 | Plotter | AN1-P1 | 60000000000000000 | 100000000000 | 47160185135797368 | 16.67358 | 0.1305807 | 0.4901093 | 1.329159 | 0.01785988 | 0.3939412 | 0.9671993
290 | 16.77815 | P | 0 | Plotter | AN1-P1 | 60000000000000000 | 100000000000 | 47160185135797368 | 16.67358 | 0.1305807 | 0.4901093 | 1.329159 | 0.01785988 | 0.3939412 | 0.9671993
290 | 16.77815 | P | 0 | Plotter | AN1-P1 | 60000000000000000 | 100000000000 | 47160185135797368 | 16.67358 | 0.1305807 | 0.4901093 | 1.329159 | 0.01785988 | 0.3939412 | 0.9671993
290 | 16.77815 | P | 0 | Plotter | AN1-P1 | 60000000000000000 | 100000000000 | 47160185135797368 | 16.67358 | 0.1305807 | 0.4901093 | 1.329159 | 0.01785988 | 0.3939412 | 0.9671993
290 | 16.77815 | SRM | 0 | Plotter | AN1-SRM2 | 60000000000000000 | 100000000000 | 47160185135797368 | 16.67358 | 0.1479249 | 0.6029401 | 1.487586 | 0.01963703 | 0.4429846 | 0.9989898
290 | 16.77815 | SRM | 0 | Plotter | AN1-SRM2 | 60000000000000000 | 100000000000 | 47160185135797368 | 16.67358 | 0.1479249 | 0.6029401 | 1.487586 | 0.01963703 | 0.4429846 | 0.9989898
290 | 16.77815 | SRM | 0 | Plotter | AN1-SRM2 | 60000000000000000 | 100000000000 | 47160185135797368 | 16.67358 | 0.1479249 | 0.6029401 | 1.487586 | 0.01963703 | 0.4429846 | 0.9989898
290 | 16.77815 | SRM | 0 | Plotter | AN1-SRM2 | 60000000000000000 | 100000000000 | 47160185135797368 | 16.67358 | 0.1479249 | 0.6029401 | 1.487586 | 0.01963703 | 0.4429846 | 0.9989898
290 | 16.77815 | W | 0 | Plotter | AN1-W1 | 60000000000000000 | 100000000000 | 47160185135797368 | 16.67358 | 0.2353748 | 0.5474269 | 1.502442 | 0.02861588 | 1.005959 | 0.4150952
290 | 16.77815 | W | 0 | Plotter | AN1-W1 | 60000000000000000 | 100000000000 | 47160185135797368 | 16.67358 | 0.2353748 | 0.5474269 | 1.502442 | 0.02861588 | 1.005959 | 0.4150952
290 | 16.77815 | W | 0 | Plotter | AN1-W1 | 60000000000000000 | 100000000000 | 47160185135797368 | 16.67358 | 0.2353748 | 0.5474269 | 1.502442 | 0.02861588 | 1.005959 | 0.4150952
290 | 16.77815 | P | 0 | Plotter | AN2-P1 | 60000000000000000 | 100000000000 | 47160185135797368 | 16.67358 | 0.08352982 | 0.5463868 | 1.409009 | 0.01606585 | 0.4134313 | 1.01275
290 | 16.77815 | P | 0 | Plotter | AN2-P1 | 60000000000000000 | 100000000000 | 47160185135797368 | 16.67358 | 0.08352982 | 0.5463868 | 1.409009 | 0.01606585 | 0.4134313 | 1.01275
290 | 16.77815 | P | 0 | Plotter | AN2-P1 | 60000000000000000 | 100000000000 | 47160185135797368 | 16.67358 | 0.08352982 | 0.5463868 | 1.409009 | 0.01606585 | 0.4134313 | 1.01275
290 | 16.77815 | SRM | 0 | Plotter | AN2-SRM1 | 60000000000000000 | 100000000000 | 47160185135797368 | 16.67358 | 0.1514564 | 0.6267032 | 1.474998 | 0.01785785 | 0.3663238 | 1.008536
290 | 16.77815 | W | 0 | Plotter | AN2-W1 | 60000000000000000 | 100000000000 | 47160185135797368 | 16.67358 | 0.03929955 | 0.07847929 | 1.343514 | 0.007166812 | 0.2766412 | 0.6006583
290 | 16.77815 | W | 0 | Plotter | AN2-W1 | 60000000000000000 | 100000000000 | 47160185135797368 | 16.67358 | 0.03929955 | 0.07847929 | 1.343514 | 0.007166812 | 0.2766412 | 0.6006583
290 | 16.77815 | F | 0 | Plotter | BD1-F1 | 60000000000000000 | 100000000000 | 47160185135797368 | 16.67358 | 0.02610458 | 0.6877335 | 1.338636 | 0.01249639 | 0.5512737 | 0.9207346
290 | 16.77815 | F | 0 | Plotter | BD1-F1 | 60000000000000000 | 100000000000 | 47160185135797368 | 16.67358 | 0.02610458 | 0.6877335 | 1.338636 | 0.01249639 | 0.5512737 | 0.9207346
290 | 16.77815 | F | 0 | Plotter | BD1-F1 | 60000000000000000 | 100000000000 | 47160185135797368 | 16.67358 | 0.02610458 | 0.6877335 | 1.338636 | 0.01249639 | 0.5512737 | 0.9207346
290 | 16.77815 | F | 0 | Plotter | BD1-F1 | 60000000000000000 | 100000000000 | 47160185135797368 | 16.67358 | 0.02610458 | 0.6877335 | 1.338636 | 0.01249639 | 0.5512737 | 0.9207346
290 | 16.77815 | F | 0 | Plotter | BD1-F1 | 60000000000000000 | 100000000000 | 47160185135797368 | 16.67358 | 0.02610458 | 0.6877335 | 1.338636 | 0.01249639 | 0.5512737 | 0.9207346
290 | 16.77815 | F | 0 | Plotter | BD1-F1 | 60000000000000000 | 100000000000 | 47160185135797368 | 16.67358 | 0.02610458 | 0.6877335 | 1.338636 | 0.01249639 | 0.5512737 | 0.9207346
290 | 16.77815 | W | 0 | Plotter | BD1-W1 | 60000000000000000 | 100000000000 | 47160185135797368 | 16.67358 | 0.03490336 | 0.6329712 | 1.4534 | 0.02685279 | 0.9476812 | 0.3046914
290 | 16.77815 | W | 0 | Plotter | BD1-W1 | 60000000000000000 | 100000000000 | 47160185135797368 | 16.67358 | 0.03490336 | 0.6329712 | 1.4534 | 0.02685279 | 0.9476812 | 0.3046914
290 | 16.77815 | W | 0 | Plotter | BD1-W1 | 60000000000000000 | 100000000000 | 47160185135797368 | 16.67358 | 0.03490336 | 0.6329712 | 1.4534 | 0.02685279 | 0.9476812 | 0.3046914
290 | 16.77815 | F | 0 | Plotter | BD2-F1 | 60000000000000000 | 100000000000 | 47160185135797368 | 16.67358 | 0.04951722 | 0.7242259 | 1.386679 | 0.02316945 | 0.5896801 | 1.103067
290 | 16.77815 | F | 0 | Plotter | BD2-F1 | 60000000000000000 | 100000000000 | 47160185135797368 | 16.67358 | 0.04951722 | 0.7242259 | 1.386679 | 0.02316945 | 0.5896801 | 1.103067
290 | 16.77815 | F | 0 | Plotter | BD2-F1 | 60000000000000000 | 100000000000 | 47160185135797368 | 16.67358 | 0.04951722 | 0.7242259 | 1.386679 | 0.02316945 | 0.5896801 | 1.103067
290 | 16.77815 | F | 0 | Plotter | BD2-F1 | 60000000000000000 | 100000000000 | 47160185135797368 | 16.67358 | 0.04951722 | 0.7242259 | 1.386679 | 0.02316945 | 0.5896801 | 1.103067
290 | 16.77815 | F | 0 | Plotter | BD2-F1 | 60000000000000000 | 100000000000 | 47160185135797368 | 16.67358 | 0.04951722 | 0.7242259 | 1.386679 | 0.02316945 | 0.5896801 | 1.103067
290 | 16.77815 | F | 0 | Plotter | BD2-F1 | 60000000000000000 | 100000000000 | 47160185135797368 | 16.67358 | 0.04951722 | 0.7242259 | 1.386679 | 0.02316945 | 0.5896801 | 1.103067
290 | 16.77815 | W | 0 | Plotter | BD2-W1 | 60000000000000000 | 100000000000 | 47160185135797368 | 16.67358 | 0.034883 | 0.6042765 | 1.462639 | 0.01968056 | 1.045788 | 0.3183552
290 | 16.77815 | W | 0 | Plotter | BD2-W1 | 60000000000000000 | 100000000000 | 47160185135797368 | 16.67358 | 0.034883 | 0.6042765 | 1.462639 | 0.01968056 | 1.045788 | 0.3183552
290 | 16.77815 | W | 0 | Plotter | BD2-W1 | 60000000000000000 | 100000000000 | 47160185135797368 | 16.67358 | 0.034883 | 0.6042765 | 1.462639 | 0.01968056 | 1.045788 | 0.3183552
290 | 16.77815 | P | 0 | Plotter | BF2-P1 | 60000000000000000 | 100000000000 | 47160185135797368 | 16.67358 | 0.1219339 | 0.5186341 | 1.360021 | 0.01250793 | 0.3744242 | 0.9215853
290 | 16.77815 | W | 0 | Plotter | BF2-W1 | 60000000000000000 | 100000000000 | 47160185135797368 | 16.67358 | 0.1746642 | 0.3120253 | 1.505135 | 0.01791698 | 0.1778403 | 0.6930655
290 | 16.77815 | F | 0 | Plotter | BOR-F1 | 60000000000000000 | 100000000000 | 47160185135797368 | 16.67358 | 0.03509225 | 0.8168674 | 0.720485 | 0.01979861 | 0.3970041 | 0
290 | 16.77815 | F | 0 | Plotter | BOR-F1 | 60000000000000000 | 100000000000 | 47160185135797368 | 16.67358 | 0.03509225 | 0.8168674 | 0.720485 | 0.01979861 | 0.3970041 | 0
290 | 16.77815 | F | 0 | Plotter | BOR-F2 | 60000000000000000 | 100000000000 | 47160185135797368 | 16.67358 | 0.03505063 | 0.8064113 | 0.760173 | 0.01797739 | 0.6344531 | 0
290 | 16.77815 | F | 0 | Plotter | BOR-F2 | 60000000000000000 | 100000000000 | 47160185135797368 | 16.67358 | 0.03505063 | 0.8064113 | 0.760173 | 0.01797739 | 0.6344531 | 0
290 | 16.77815 | W | 0 | Plotter | BOR-W1 | 60000000000000000 | 100000000000 | 47160185135797368 | 16.67358 | 0.07892263 | 0.04747128 | 2.008351 | 0.01978986 | 0.3769871 | 0
290 | 16.77815 | W | 0 | Plotter | BOR-W1 | 60000000000000000 | 100000000000 | 47160185135797368 | 16.67358 | 0.07892263 | 0.04747128 | 2.008351 | 0.01978986 | 0.3769871 | 0
290 | 16.77815 | P | 0 | Plotter | BRP-P1 | 60000000000000000 | 100000000000 | 47160185135797368 | 16.67358 | 0.0867043 | 0.1689721 | 1.424113 | 0.02846109 | 0.4904497 | 1.376166
290 | 16.77815 | P | 0 | Plotter | BRP-P1 | 60000000000000000 | 100000000000 | 47160185135797368 | 16.67358 | 0.0867043 | 0.1689721 | 1.424113 | 0.02846109 | 0.4904497 | 1.376166
290 | 16.77815 | P | 0 | Plotter | BRP-P1 | 60000000000000000 | 100000000000 | 47160185135797368 | 16.67358 | 0.0867043 | 0.1689721 | 1.424113 | 0.02846109 | 0.4904497 | 1.376166
290 | 16.77815 | P | 0 | Plotter | BRP-P1 | 60000000000000000 | 100000000000 | 47160185135797368 | 16.67358 | 0.0867043 | 0.1689721 | 1.424113 | 0.02846109 | 0.4904497 | 1.376166
290 | 16.77815 | P | 0 | Plotter | BRP-P1 | 60000000000000000 | 100000000000 | 47160185135797368 | 16.67358 | 0.0867043 | 0.1689721 | 1.424113 | 0.02846109 | 0.4904497 | 1.376166
290 | 16.77815 | W | 0 | Plotter | BRP-W1 | 60000000000000000 | 100000000000 | 47160185135797368 | 16.67358 | 0.2356088 | 0.09447778 | 1.261691 | 0.02506379 | 0.5528402 | 0.5540106
290 | 16.77815 | W | 0 | Plotter | BRP-W1 | 60000000000000000 | 100000000000 | 47160185135797368 | 16.67358 | 0.2356088 | 0.09447778 | 1.261691 | 0.02506379 | 0.5528402 | 0.5540106
290 | 16.77815 | W | 0 | Plotter | BRP-W1 | 60000000000000000 | 100000000000 | 47160185135797368 | 16.67358 | 0.2356088 | 0.09447778 | 1.261691 | 0.02506379 | 0.5528402 | 0.5540106
290 | 16.77815 | P | 0 | Plotter | BV1-P1 | 60000000000000000 | 100000000000 | 47160185135797368 | 16.67358 | 0.1742171 | 0.5092797 | 1.319919 | 0.01787112 | 0.3547701 | 0.9217216
290 | 16.77815 | P | 0 | Plotter | BV1-P1 | 60000000000000000 | 100000000000 | 47160185135797368 | 16.67358 | 0.1742171 | 0.5092797 | 1.319919 | 0.01787112 | 0.3547701 | 0.9217216
290 | 16.77815 | P | 0 | Plotter | BV1-P1 | 60000000000000000 | 100000000000 | 47160185135797368 | 16.67358 | 0.1742171 | 0.5092797 | 1.319919 | 0.01787112 | 0.3547701 | 0.9217216
290 | 16.77815 | P | 0 | Plotter | BV1-P1 | 60000000000000000 | 100000000000 | 47160185135797368 | 16.67358 | 0.1742171 | 0.5092797 | 1.319919 | 0.01787112 | 0.3547701 | 0.9217216
290 | 16.77815 | P | 0 | Plotter | BV1-P1 | 60000000000000000 | 100000000000 | 47160185135797368 | 16.67358 | 0.1742171 | 0.5092797 | 1.319919 | 0.01787112 | 0.3547701 | 0.9217216
290 | 16.77815 | P | 0 | Plotter | BV1-P1 | 60000000000000000 | 100000000000 | 47160185135797368 | 16.67358 | 0.1742171 | 0.5092797 | 1.319919 | 0.01787112 | 0.3547701 | 0.9217216
290 | 16.77815 | P | 0 | Plotter | BV1-P1 | 60000000000000000 | 100000000000 | 47160185135797368 | 16.67358 | 0.1742171 | 0.5092797 | 1.319919 | 0.01787112 | 0.3547701 | 0.9217216
290 | 16.77815 | P | 0 | Plotter | BV1-P1 | 60000000000000000 | 100000000000 | 47160185135797368 | 16.67358 | 0.1742171 | 0.5092797 | 1.319919 | 0.01787112 | 0.3547701 | 0.9217216
290 | 16.77815 | W | 0 | Plotter | BV1-W1 | 60000000000000000 | 100000000000 | 47160185135797368 | 16.67358 | 0.2270296 | 0.5861418 | 1.38371 | 0.03224575 | 0.5334413 | 0.5081721
290 | 16.77815 | W | 0 | Plotter | BV1-W1 | 60000000000000000 | 100000000000 | 47160185135797368 | 16.67358 | 0.2270296 | 0.5861418 | 1.38371 | 0.03224575 | 0.5334413 | 0.5081721
290 | 16.77815 | W | 0 | Plotter | BV1-W1 | 60000000000000000 | 100000000000 | 47160185135797368 | 16.67358 | 0.2270296 | 0.5861418 | 1.38371 | 0.03224575 | 0.5334413 | 0.5081721
290 | 16.77815 | W | 0 | Plotter | BV1-W1 | 60000000000000000 | 100000000000 | 47160185135797368 | 16.67358 | 0.2270296 | 0.5861418 | 1.38371 | 0.03224575 | 0.5334413 | 0.5081721
290 | 16.77815 | P | 0 | Plotter | BV2-P1 | 60000000000000000 | 100000000000 | 47160185135797368 | 16.67358 | 0.04345836 | 0.5269789 | 1.327066 | 0.01783176 | 0.4719851 | 1.10363
290 | 16.77815 | P | 0 | Plotter | BV2-P1 | 60000000000000000 | 100000000000 | 47160185135797368 | 16.67358 | 0.04345836 | 0.5269789 | 1.327066 | 0.01783176 | 0.4719851 | 1.10363
290 | 16.77815 | P | 0 | Plotter | BV2-P1 | 60000000000000000 | 100000000000 | 47160185135797368 | 16.67358 | 0.04345836 | 0.5269789 | 1.327066 | 0.01783176 | 0.4719851 | 1.10363
290 | 16.77815 | P | 0 | Plotter | BV2-P1 | 60000000000000000 | 100000000000 | 47160185135797368 | 16.67358 | 0.04345836 | 0.5269789 | 1.327066 | 0.01783176 | 0.4719851 | 1.10363
290 | 16.77815 | P | 0 | Plotter | BV2-P1 | 60000000000000000 | 100000000000 | 47160185135797368 | 16.67358 | 0.04345836 | 0.5269789 | 1.327066 | 0.01783176 | 0.4719851 | 1.10363
290 | 16.77815 | P | 0 | Plotter | BV2-P1 | 60000000000000000 | 100000000000 | 47160185135797368 | 16.67358 | 0.04345836 | 0.5269789 | 1.327066 | 0.01783176 | 0.4719851 | 1.10363
290 | 16.77815 | P | 0 | Plotter | BV2-P1 | 60000000000000000 | 100000000000 | 47160185135797368 | 16.67358 | 0.04345836 | 0.5269789 | 1.327066 | 0.01783176 | 0.4719851 | 1.10363
290 | 16.77815 | P | 0 | Plotter | BV2-P1 | 60000000000000000 | 100000000000 | 47160185135797368 | 16.67358 | 0.04345836 | 0.5269789 | 1.327066 | 0.01783176 | 0.4719851 | 1.10363
290 | 16.77815 | W | 0 | Plotter | BV2-W1 | 60000000000000000 | 100000000000 | 47160185135797368 | 16.67358 | 0.06994408 | 0.06626145 | 1.183211 | 0.01434967 | 0.2769509 | 0.4625621
290 | 16.77815 | W | 0 | Plotter | BV2-W1 | 60000000000000000 | 100000000000 | 47160185135797368 | 16.67358 | 0.06994408 | 0.06626145 | 1.183211 | 0.01434967 | 0.2769509 | 0.4625621
290 | 16.77815 | W | 0 | Plotter | BV2-W1 | 60000000000000000 | 100000000000 | 47160185135797368 | 16.67358 | 0.06994408 | 0.06626145 | 1.183211 | 0.01434967 | 0.2769509 | 0.4625621
290 | 16.77815 | W | 0 | Plotter | BV2-W1 | 60000000000000000 | 100000000000 | 47160185135797368 | 16.67358 | 0.06994408 | 0.06626145 | 1.183211 | 0.01434967 | 0.2769509 | 0.4625621
290 | 16.77815 | P | 0 | Plotter | BW2-P1 | 60000000000000000 | 100000000000 | 47160185135797368 | 16.67358 | 0.1043128 | 0.5270433 | 1.508214 | 0.01783394 | 0.5310482 | 1.057775
290 | 16.77815 | F | 0 | Plotter | BY1-F1 | 60000000000000000 | 100000000000 | 47160185135797368 | 16.67358 | 0.04350073 | 0.6876244 | 0.69437 | 0.01784915 | 0.531501 | 0.966618
290 | 16.77815 | F | 0 | Plotter | BY1-F1 | 60000000000000000 | 100000000000 | 47160185135797368 | 16.67358 | 0.04350073 | 0.6876244 | 0.69437 | 0.01784915 | 0.531501 | 0.966618
290 | 16.77815 | F | 0 | Plotter | BY1-F1 | 60000000000000000 | 100000000000 | 47160185135797368 | 16.67358 | 0.04350073 | 0.6876244 | 0.69437 | 0.01784915 | 0.531501 | 0.966618
290 | 16.77815 | F | 0 | Plotter | BY1-F1 | 60000000000000000 | 100000000000 | 47160185135797368 | 16.67358 | 0.04350073 | 0.6876244 | 0.69437 | 0.01784915 | 0.531501 | 0.966618
290 | 16.77815 | F | 0 | Plotter | BY1-F1 | 60000000000000000 | 100000000000 | 47160185135797368 | 16.67358 | 0.04350073 | 0.6876244 | 0.69437 | 0.01784915 | 0.531501 | 0.966618
290 | 16.77815 | F | 0 | Plotter | BY1-F1 | 60000000000000000 | 100000000000 | 47160185135797368 | 16.67358 | 0.04350073 | 0.6876244 | 0.69437 | 0.01784915 | 0.531501 | 0.966618
290 | 16.77815 | W | 0 | Plotter | BY1-W1 | 60000000000000000 | 100000000000 | 47160185135797368 | 16.67358 | 0.02265631 | 0.6698476 | 1.491739 | 0.01966524 | 1.12384 | 0.3688203
290 | 16.77815 | W | 0 | Plotter | BY1-W1 | 60000000000000000 | 100000000000 | 47160185135797368 | 16.67358 | 0.02265631 | 0.6698476 | 1.491739 | 0.01966524 | 1.12384 | 0.3688203
290 | 16.77815 | W | 0 | Plotter | BY1-W1 | 60000000000000000 | 100000000000 | 47160185135797368 | 16.67358 | 0.02265631 | 0.6698476 | 1.491739 | 0.01966524 | 1.12384 | 0.3688203
290 | 16.77815 | F | 0 | Plotter | BY2-F1 | 60000000000000000 | 100000000000 | 47160185135797368 | 16.67358 | 0.06098765 | 0.6131393 | 1.189163 | 0.008937269 | 0.4534042 | 0.8297083
290 | 16.77815 | F | 0 | Plotter | BY2-F1 | 60000000000000000 | 100000000000 | 47160185135797368 | 16.67358 | 0.06098765 | 0.6131393 | 1.189163 | 0.008937269 | 0.4534042 | 0.8297083
290 | 16.77815 | F | 0 | Plotter | BY2-F1 | 60000000000000000 | 100000000000 | 47160185135797368 | 16.67358 | 0.06098765 | 0.6131393 | 1.189163 | 0.008937269 | 0.4534042 | 0.8297083
290 | 16.77815 | F | 0 | Plotter | BY2-F1 | 60000000000000000 | 100000000000 | 47160185135797368 | 16.67358 | 0.06098765 | 0.6131393 | 1.189163 | 0.008937269 | 0.4534042 | 0.8297083
290 | 16.77815 | F | 0 | Plotter | BY2-F1 | 60000000000000000 | 100000000000 | 47160185135797368 | 16.67358 | 0.06098765 | 0.6131393 | 1.189163 | 0.008937269 | 0.4534042 | 0.8297083
290 | 16.77815 | F | 0 | Plotter | BY2-F1 | 60000000000000000 | 100000000000 | 47160185135797368 | 16.67358 | 0.06098765 | 0.6131393 | 1.189163 | 0.008937269 | 0.4534042 | 0.8297083
290 | 16.77815 | W | 0 | Plotter | BY2-W1 | 60000000000000000 | 100000000000 | 47160185135797368 | 16.67358 | 0.02613773 | 0.6131433 | 1.350414 | 0.01787465 | 1.084234 | 0.4148568
290 | 16.77815 | W | 0 | Plotter | BY2-W1 | 60000000000000000 | 100000000000 | 47160185135797368 | 16.67358 | 0.02613773 | 0.6131433 | 1.350414 | 0.01787465 | 1.084234 | 0.4148568
290 | 16.77815 | W | 0 | Plotter | BY2-W1 | 60000000000000000 | 100000000000 | 47160185135797368 | 16.67358 | 0.02613773 | 0.6131433 | 1.350414 | 0.01787465 | 1.084234 | 0.4148568
290 | 16.77815 | F | 0 | Plotter | CB1-F1 | 60000000000000000 | 100000000000 | 47160185135797368 | 16.67358 | 0.07831031 | 0.7960403 | 0.7296756 | 0.01428096 | 0.5748745 | 0.9391082
290 | 16.77815 | F | 0 | Plotter | CB1-F1 | 60000000000000000 | 100000000000 | 47160185135797368 | 16.67358 | 0.07831031 | 0.7960403 | 0.7296756 | 0.01428096 | 0.5748745 | 0.9391082
290 | 16.77815 | F | 0 | Plotter | CB1-F1 | 60000000000000000 | 100000000000 | 47160185135797368 | 16.67358 | 0.07831031 | 0.7960403 | 0.7296756 | 0.01428096 | 0.5748745 | 0.9391082
290 | 16.77815 | F | 0 | Plotter | CB1-F1 | 60000000000000000 | 100000000000 | 47160185135797368 | 16.67358 | 0.07831031 | 0.7960403 | 0.7296756 | 0.01428096 | 0.5748745 | 0.9391082
290 | 16.77815 | F | 0 | Plotter | CB1-F1 | 60000000000000000 | 100000000000 | 47160185135797368 | 16.67358 | 0.07831031 | 0.7960403 | 0.7296756 | 0.01428096 | 0.5748745 | 0.9391082
290 | 16.77815 | F | 0 | Plotter | CB1-F1 | 60000000000000000 | 100000000000 | 47160185135797368 | 16.67358 | 0.07831031 | 0.7960403 | 0.7296756 | 0.01428096 | 0.5748745 | 0.9391082
290 | 16.77815 | W | 0 | Plotter | CB1-W1 | 60000000000000000 | 100000000000 | 47160185135797368 | 16.67358 | 0.04286863 | 0.6867259 | 1.872107 | 0.02153851 | 0.4731024 | 0.2730892
290 | 16.77815 | W | 0 | Plotter | CB1-W1 | 60000000000000000 | 100000000000 | 47160185135797368 | 16.67358 | 0.04286863 | 0.6867259 | 1.872107 | 0.02153851 | 0.4731024 | 0.2730892
290 | 16.77815 | W | 0 | Plotter | CB1-W1 | 60000000000000000 | 100000000000 | 47160185135797368 | 16.67358 | 0.04286863 | 0.6867259 | 1.872107 | 0.02153851 | 0.4731024 | 0.2730892
290 | 16.77815 | P | 0 | Plotter | CB2-P1 | 60000000000000000 | 100000000000 | 47160185135797368 | 16.67358 | 0.07038662 | 0.5739008 | 1.40014 | 0.02139328 | 0.5603557 | 1.080394
290 | 16.77815 | P | 0 | Plotter | CB2-P1 | 60000000000000000 | 100000000000 | 47160185135797368 | 16.67358 | 0.07038662 | 0.5739008 | 1.40014 | 0.02139328 | 0.5603557 | 1.080394
290 | 16.77815 | P | 0 | Plotter | CB2-P1 | 60000000000000000 | 100000000000 | 47160185135797368 | 16.67358 | 0.07038662 | 0.5739008 | 1.40014 | 0.02139328 | 0.5603557 | 1.080394
290 | 16.77815 | P | 0 | Plotter | CB2-P1 | 60000000000000000 | 100000000000 | 47160185135797368 | 16.67358 | 0.07038662 | 0.5739008 | 1.40014 | 0.02139328 | 0.5603557 | 1.080394
290 | 16.77815 | P | 0 | Plotter | CB2-P1 | 60000000000000000 | 100000000000 | 47160185135797368 | 16.67358 | 0.07038662 | 0.5739008 | 1.40014 | 0.02139328 | 0.5603557 | 1.080394
290 | 16.77815 | P | 0 | Plotter | CB2-P1 | 60000000000000000 | 100000000000 | 47160185135797368 | 16.67358 | 0.07038662 | 0.5739008 | 1.40014 | 0.02139328 | 0.5603557 | 1.080394
290 | 16.77815 | W | 0 | Plotter | CB2-W1 | 60000000000000000 | 100000000000 | 47160185135797368 | 16.67358 | 0.03666974 | 0.1446278 | 1.174502 | 0.01432978 | 0.2627387 | 0.6466893
290 | 16.77815 | W | 0 | Plotter | CB2-W1 | 60000000000000000 | 100000000000 | 47160185135797368 | 16.67358 | 0.03666974 | 0.1446278 | 1.174502 | 0.01432978 | 0.2627387 | 0.6466893
290 | 16.77815 | W | 0 | Plotter | CB2-W1 | 60000000000000000 | 100000000000 | 47160185135797368 | 16.67358 | 0.03666974 | 0.1446278 | 1.174502 | 0.01432978 | 0.2627387 | 0.6466893
290 | 16.77815 | P | 0 | Plotter | CC1-P1 | 60000000000000000 | 100000000000 | 47160185135797368 | 16.67358 | 0.1042372 | 0.6018989 | 1.296125 | 0.01960312 | 0.4717009 | 1.194879
290 | 16.77815 | P | 0 | Plotter | CC1-P1 | 60000000000000000 | 100000000000 | 47160185135797368 | 16.67358 | 0.1042372 | 0.6018989 | 1.296125 | 0.01960312 | 0.4717009 | 1.194879
290 | 16.77815 | P | 0 | Plotter | CC1-P1 | 60000000000000000 | 100000000000 | 47160185135797368 | 16.67358 | 0.1042372 | 0.6018989 | 1.296125 | 0.01960312 | 0.4717009 | 1.194879
290 | 16.77815 | P | 0 | Plotter | CC1-P1 | 60000000000000000 | 100000000000 | 47160185135797368 | 16.67358 | 0.1042372 | 0.6018989 | 1.296125 | 0.01960312 | 0.4717009 | 1.194879
290 | 16.77815 | P | 0 | Plotter | CC1-P1 | 60000000000000000 | 100000000000 | 47160185135797368 | 16.67358 | 0.1042372 | 0.6018989 | 1.296125 | 0.01960312 | 0.4717009 | 1.194879
290 | 16.77815 | SRM | 0 | Plotter | CC1-SRM1 | 60000000000000000 | 100000000000 | 47160185135797368 | 16.67358 | 0.1514564 | 0.6267032 | 1.474998 | 0.01785785 | 0.3663238 | 1.008536
290 | 16.77815 | W | 0 | Plotter | CC1-W1 | 60000000000000000 | 100000000000 | 47160185135797368 | 16.67358 | 0.1570178 | 0.1511118 | 1.059452 | 0.02505506 | 0.3947482 | 0.6922719
290 | 16.77815 | W | 0 | Plotter | CC1-W1 | 60000000000000000 | 100000000000 | 47160185135797368 | 16.67358 | 0.1570178 | 0.1511118 | 1.059452 | 0.02505506 | 0.3947482 | 0.6922719
290 | 16.77815 | W | 0 | Plotter | CC1-W1 | 60000000000000000 | 100000000000 | 47160185135797368 | 16.67358 | 0.1570178 | 0.1511118 | 1.059452 | 0.02505506 | 0.3947482 | 0.6922719
290 | 16.77815 | P | 0 | Plotter | CC2-P1 | 60000000000000000 | 100000000000 | 47160185135797368 | 16.67358 | 0.1157964 | 0.6221414 | 1.218552 | 0.008931084 | 0.4038414 | 0.9581106
290 | 16.77815 | P | 0 | Plotter | CC2-P1 | 60000000000000000 | 100000000000 | 47160185135797368 | 16.67358 | 0.1157964 | 0.6221414 | 1.218552 | 0.008931084 | 0.4038414 | 0.9581106
290 | 16.77815 | P | 0 | Plotter | CC2-P1 | 60000000000000000 | 100000000000 | 47160185135797368 | 16.67358 | 0.1157964 | 0.6221414 | 1.218552 | 0.008931084 | 0.4038414 | 0.9581106
290 | 16.77815 | P | 0 | Plotter | CC2-P1 | 60000000000000000 | 100000000000 | 47160185135797368 | 16.67358 | 0.1157964 | 0.6221414 | 1.218552 | 0.008931084 | 0.4038414 | 0.9581106
290 | 16.77815 | SRM | 0 | Plotter | CC2-SRM1 | 60000000000000000 | 100000000000 | 47160185135797368 | 16.67358 | 0.1514564 | 0.6267032 | 1.474998 | 0.01785785 | 0.3663238 | 1.008536
290 | 16.77815 | W | 0 | Plotter | CC2-W1 | 60000000000000000 | 100000000000 | 47160185135797368 | 16.67358 | 0.1835185 | 0.05676932 | 1.179633 | 0.02330745 | 0.282755 | 0.5317009
290 | 16.77815 | W | 0 | Plotter | CC2-W1 | 60000000000000000 | 100000000000 | 47160185135797368 | 16.67358 | 0.1835185 | 0.05676932 | 1.179633 | 0.02330745 | 0.282755 | 0.5317009
290 | 16.77815 | W | 0 | Plotter | CC2-W1 | 60000000000000000 | 100000000000 | 47160185135797368 | 16.67358 | 0.1835185 | 0.05676932 | 1.179633 | 0.02330745 | 0.282755 | 0.5317009
290 | 16.77815 | P | 0 | Plotter | CK1-P1 | 60000000000000000 | 100000000000 | 47160185135797368 | 16.67358 | 0.1216799 | 0.4610934 | 1.407454 | 0.01604813 | 0.4916371 | 1.103599
290 | 16.77815 | P | 0 | Plotter | CK1-P1 | 60000000000000000 | 100000000000 | 47160185135797368 | 16.67358 | 0.1216799 | 0.4610934 | 1.407454 | 0.01604813 | 0.4916371 | 1.103599
290 | 16.77815 | P | 0 | Plotter | CK1-P1 | 60000000000000000 | 100000000000 | 47160185135797368 | 16.67358 | 0.1216799 | 0.4610934 | 1.407454 | 0.01604813 | 0.4916371 | 1.103599
290 | 16.77815 | P | 0 | Plotter | CK1-P1 | 60000000000000000 | 100000000000 | 47160185135797368 | 16.67358 | 0.1216799 | 0.4610934 | 1.407454 | 0.01604813 | 0.4916371 | 1.103599
290 | 16.77815 | P | 0 | Plotter | CK1-P1 | 60000000000000000 | 100000000000 | 47160185135797368 | 16.67358 | 0.1216799 | 0.4610934 | 1.407454 | 0.01604813 | 0.4916371 | 1.103599
290 | 16.77815 | P | 0 | Plotter | CK1-P1 | 60000000000000000 | 100000000000 | 47160185135797368 | 16.67358 | 0.1216799 | 0.4610934 | 1.407454 | 0.01604813 | 0.4916371 | 1.103599
290 | 16.77815 | P | 0 | Plotter | CK1-P1 | 60000000000000000 | 100000000000 | 47160185135797368 | 16.67358 | 0.1216799 | 0.4610934 | 1.407454 | 0.01604813 | 0.4916371 | 1.103599
290 | 16.77815 | P | 0 | Plotter | CK1-P1 | 60000000000000000 | 100000000000 | 47160185135797368 | 16.67358 | 0.1216799 | 0.4610934 | 1.407454 | 0.01604813 | 0.4916371 | 1.103599
290 | 16.77815 | SRM | 0 | Plotter | CK1-SRM2 | 60000000000000000 | 100000000000 | 47160185135797368 | 16.67358 | 0.1479249 | 0.6029401 | 1.487586 | 0.01963703 | 0.4429846 | 0.9989898
290 | 16.77815 | SRM | 0 | Plotter | CK1-SRM2 | 60000000000000000 | 100000000000 | 47160185135797368 | 16.67358 | 0.1479249 | 0.6029401 | 1.487586 | 0.01963703 | 0.4429846 | 0.9989898
290 | 16.77815 | SRM | 0 | Plotter | CK1-SRM2 | 60000000000000000 | 100000000000 | 47160185135797368 | 16.67358 | 0.1479249 | 0.6029401 | 1.487586 | 0.01963703 | 0.4429846 | 0.9989898
290 | 16.77815 | SRM | 0 | Plotter | CK1-SRM2 | 60000000000000000 | 100000000000 | 47160185135797368 | 16.67358 | 0.1479249 | 0.6029401 | 1.487586 | 0.01963703 | 0.4429846 | 0.9989898
290 | 16.77815 | W | 0 | Plotter | CK1-W1 | 60000000000000000 | 100000000000 | 47160185135797368 | 16.67358 | 0.2347009 | 0.6964415 | 1.337267 | 0.04101756 | 0.3540278 | 1.195731
290 | 16.77815 | W | 0 | Plotter | CK1-W1 | 60000000000000000 | 100000000000 | 47160185135797368 | 16.67358 | 0.2347009 | 0.6964415 | 1.337267 | 0.04101756 | 0.3540278 | 1.195731
290 | 16.77815 | W | 0 | Plotter | CK1-W1 | 60000000000000000 | 100000000000 | 47160185135797368 | 16.67358 | 0.2347009 | 0.6964415 | 1.337267 | 0.04101756 | 0.3540278 | 1.195731
290 | 16.77815 | P | 0 | Plotter | CK2-P1 | 60000000000000000 | 100000000000 | 47160185135797368 | 16.67358 | 0.09572118 | 0.5464435 | 1.293403 | 0.03034976 | 0.4233189 | 0.9898352
290 | 16.77815 | P | 0 | Plotter | CK2-P1 | 60000000000000000 | 100000000000 | 47160185135797368 | 16.67358 | 0.09572118 | 0.5464435 | 1.293403 | 0.03034976 | 0.4233189 | 0.9898352
290 | 16.77815 | P | 0 | Plotter | CK2-P1 | 60000000000000000 | 100000000000 | 47160185135797368 | 16.67358 | 0.09572118 | 0.5464435 | 1.293403 | 0.03034976 | 0.4233189 | 0.9898352
290 | 16.77815 | P | 0 | Plotter | CK2-P1 | 60000000000000000 | 100000000000 | 47160185135797368 | 16.67358 | 0.09572118 | 0.5464435 | 1.293403 | 0.03034976 | 0.4233189 | 0.9898352
290 | 16.77815 | P | 0 | Plotter | CK2-P1 | 60000000000000000 | 100000000000 | 47160185135797368 | 16.67358 | 0.09572118 | 0.5464435 | 1.293403 | 0.03034976 | 0.4233189 | 0.9898352
290 | 16.77815 | P | 0 | Plotter | CK2-P1 | 60000000000000000 | 100000000000 | 47160185135797368 | 16.67358 | 0.09572118 | 0.5464435 | 1.293403 | 0.03034976 | 0.4233189 | 0.9898352
290 | 16.77815 | P | 0 | Plotter | CK2-P1 | 60000000000000000 | 100000000000 | 47160185135797368 | 16.67358 | 0.09572118 | 0.5464435 | 1.293403 | 0.03034976 | 0.4233189 | 0.9898352
290 | 16.77815 | P | 0 | Plotter | CK2-P1 | 60000000000000000 | 100000000000 | 47160185135797368 | 16.67358 | 0.09572118 | 0.5464435 | 1.293403 | 0.03034976 | 0.4233189 | 0.9898352
290 | 16.77815 | W | 0 | Plotter | CK2-W1 | 60000000000000000 | 100000000000 | 47160185135797368 | 16.67358 | 0.04624061 | 0.9115424 | 1.387605 | 0.03579881 | 0.789626 | 0.4385108
290 | 16.77815 | W | 0 | Plotter | CK2-W1 | 60000000000000000 | 100000000000 | 47160185135797368 | 16.67358 | 0.04624061 | 0.9115424 | 1.387605 | 0.03579881 | 0.789626 | 0.4385108
290 | 16.77815 | W | 0 | Plotter | CK2-W1 | 60000000000000000 | 100000000000 | 47160185135797368 | 16.67358 | 0.04624061 | 0.9115424 | 1.387605 | 0.03579881 | 0.789626 | 0.4385108
290 | 16.77815 | W | 0 | Plotter | CK2-W1 | 60000000000000000 | 100000000000 | 47160185135797368 | 16.67358 | 0.04624061 | 0.9115424 | 1.387605 | 0.03579881 | 0.789626 | 0.4385108
290 | 16.77815 | P | 0 | Plotter | CL1-P1 | 60000000000000000 | 100000000000 | 47160185135797368 | 16.67358 | 0.05218151 | 0.517881 | 1.327867 | 0.008921263 | 0.4329143 | 1.058284
290 | 16.77815 | P | 0 | Plotter | CL1-P1 | 60000000000000000 | 100000000000 | 47160185135797368 | 16.67358 | 0.05218151 | 0.517881 | 1.327867 | 0.008921263 | 0.4329143 | 1.058284
290 | 16.77815 | P | 0 | Plotter | CL1-P1 | 60000000000000000 | 100000000000 | 47160185135797368 | 16.67358 | 0.05218151 | 0.517881 | 1.327867 | 0.008921263 | 0.4329143 | 1.058284
290 | 16.77815 | P | 0 | Plotter | CL1-P1 | 60000000000000000 | 100000000000 | 47160185135797368 | 16.67358 | 0.05218151 | 0.517881 | 1.327867 | 0.008921263 | 0.4329143 | 1.058284
290 | 16.77815 | P | 0 | Plotter | CL1-P1 | 60000000000000000 | 100000000000 | 47160185135797368 | 16.67358 | 0.05218151 | 0.517881 | 1.327867 | 0.008921263 | 0.4329143 | 1.058284
290 | 16.77815 | P | 0 | Plotter | CL1-P1 | 60000000000000000 | 100000000000 | 47160185135797368 | 16.67358 | 0.05218151 | 0.517881 | 1.327867 | 0.008921263 | 0.4329143 | 1.058284
290 | 16.77815 | P | 0 | Plotter | CL1-P1 | 60000000000000000 | 100000000000 | 47160185135797368 | 16.67358 | 0.05218151 | 0.517881 | 1.327867 | 0.008921263 | 0.4329143 | 1.058284
290 | 16.77815 | P | 0 | Plotter | CL1-P1 | 60000000000000000 | 100000000000 | 47160185135797368 | 16.67358 | 0.05218151 | 0.517881 | 1.327867 | 0.008921263 | 0.4329143 | 1.058284
290 | 16.77815 | W | 0 | Plotter | CL1-W1 | 60000000000000000 | 100000000000 | 47160185135797368 | 16.67358 | 0.02613319 | 0.056588 | 1.289723 | 0.008935773 | 0.9263665 | 0.5069591
290 | 16.77815 | W | 0 | Plotter | CL1-W1 | 60000000000000000 | 100000000000 | 47160185135797368 | 16.67358 | 0.02613319 | 0.056588 | 1.289723 | 0.008935773 | 0.9263665 | 0.5069591
290 | 16.77815 | W | 0 | Plotter | CL1-W1 | 60000000000000000 | 100000000000 | 47160185135797368 | 16.67358 | 0.02613319 | 0.056588 | 1.289723 | 0.008935773 | 0.9263665 | 0.5069591
290 | 16.77815 | W | 0 | Plotter | CL1-W1 | 60000000000000000 | 100000000000 | 47160185135797368 | 16.67358 | 0.02613319 | 0.056588 | 1.289723 | 0.008935773 | 0.9263665 | 0.5069591
290 | 16.77815 | F | 0 | Plotter | F43-F1 | 60000000000000000 | 100000000000 | 47160185135797368 | 16.67358 | 0.07575832 | 0.6033828 | 1.269103 | 0.03037043 | 0.5713771 | 0.8108355
290 | 16.77815 | F | 0 | Plotter | F43-F1 | 60000000000000000 | 100000000000 | 47160185135797368 | 16.67358 | 0.07575832 | 0.6033828 | 1.269103 | 0.03037043 | 0.5713771 | 0.8108355
290 | 16.77815 | F | 0 | Plotter | F43-F1 | 60000000000000000 | 100000000000 | 47160185135797368 | 16.67358 | 0.07575832 | 0.6033828 | 1.269103 | 0.03037043 | 0.5713771 | 0.8108355
290 | 16.77815 | F | 0 | Plotter | F43-F1 | 60000000000000000 | 100000000000 | 47160185135797368 | 16.67358 | 0.07575832 | 0.6033828 | 1.269103 | 0.03037043 | 0.5713771 | 0.8108355
290 | 16.77815 | F | 0 | Plotter | F43-F1 | 60000000000000000 | 100000000000 | 47160185135797368 | 16.67358 | 0.07575832 | 0.6033828 | 1.269103 | 0.03037043 | 0.5713771 | 0.8108355
290 | 16.77815 | F | 0 | Plotter | F43-F2 | 60000000000000000 | 100000000000 | 47160185135797368 | 16.67358 | 0.07838005 | 0.612884 | 1.279329 | 0.0178671 | 0.6108556 | 0.7786796
290 | 16.77815 | F | 0 | Plotter | F43-F2 | 60000000000000000 | 100000000000 | 47160185135797368 | 16.67358 | 0.07838005 | 0.612884 | 1.279329 | 0.0178671 | 0.6108556 | 0.7786796
290 | 16.77815 | F | 0 | Plotter | F43-F2 | 60000000000000000 | 100000000000 | 47160185135797368 | 16.67358 | 0.07838005 | 0.612884 | 1.279329 | 0.0178671 | 0.6108556 | 0.7786796
290 | 16.77815 | F | 0 | Plotter | F43-F2 | 60000000000000000 | 100000000000 | 47160185135797368 | 16.67358 | 0.07838005 | 0.612884 | 1.279329 | 0.0178671 | 0.6108556 | 0.7786796
290 | 16.77815 | F | 0 | Plotter | F43-F2 | 60000000000000000 | 100000000000 | 47160185135797368 | 16.67358 | 0.07838005 | 0.612884 | 1.279329 | 0.0178671 | 0.6108556 | 0.7786796
290 | 16.77815 | F | 0 | Plotter | F43-F2 | 60000000000000000 | 100000000000 | 47160185135797368 | 16.67358 | 0.07838005 | 0.612884 | 1.279329 | 0.0178671 | 0.6108556 | 0.7786796
290 | 16.77815 | F | 0 | Plotter | F43-F2 | 60000000000000000 | 100000000000 | 47160185135797368 | 16.67358 | 0.07838005 | 0.612884 | 1.279329 | 0.0178671 | 0.6108556 | 0.7786796
290 | 16.77815 | F | 0 | Plotter | F43-F2 | 60000000000000000 | 100000000000 | 47160185135797368 | 16.67358 | 0.07838005 | 0.612884 | 1.279329 | 0.0178671 | 0.6108556 | 0.7786796
290 | 16.77815 | F | 0 | Plotter | F43-F2 | 60000000000000000 | 100000000000 | 47160185135797368 | 16.67358 | 0.07838005 | 0.612884 | 1.279329 | 0.0178671 | 0.6108556 | 0.7786796
290 | 16.77815 | W | 0 | Plotter | F43-W1 | 60000000000000000 | 100000000000 | 47160185135797368 | 16.67358 | 0.09597451 | 0.08974055 | 1.433068 | 0.03043008 | 1.006809 | 0.2538838
290 | 16.77815 | W | 0 | Plotter | F43-W1 | 60000000000000000 | 100000000000 | 47160185135797368 | 16.67358 | 0.09597451 | 0.08974055 | 1.433068 | 0.03043008 | 1.006809 | 0.2538838
290 | 16.77815 | W | 0 | Plotter | F43-W1 | 60000000000000000 | 100000000000 | 47160185135797368 | 16.67358 | 0.09597451 | 0.08974055 | 1.433068 | 0.03043008 | 1.006809 | 0.2538838
290 | 16.77815 | W | 0 | Plotter | F43-W1 | 60000000000000000 | 100000000000 | 47160185135797368 | 16.67358 | 0.09597451 | 0.08974055 | 1.433068 | 0.03043008 | 1.006809 | 0.2538838
290 | 16.77815 | W | 0 | Plotter | F43-W1 | 60000000000000000 | 100000000000 | 47160185135797368 | 16.67358 | 0.09597451 | 0.08974055 | 1.433068 | 0.03043008 | 1.006809 | 0.2538838
290 | 16.77815 | F | 0 | Plotter | F43-F1a | 60000000000000000 | 100000000000 | 47160185135797368 | 16.67358 | 0.06100366 | 0.5755587 | 1.229796 | 0.02681884 | 0.5323968 | 0.7331014
290 | 16.77815 | F | 0 | Plotter | F43-F2a | 60000000000000000 | 100000000000 | 47160185135797368 | 16.67358 | 0.07836916 | 0.5939435 | 1.299295 | 0.01607815 | 0.6304729 | 0.7831783
290 | 16.77815 | F | 0 | Plotter | F43-F2b | 60000000000000000 | 100000000000 | 47160185135797368 | 16.67358 | 0.06968013 | 0.5846724 | 1.279493 | 0.0178694 | 0.6306418 | 0.7465227
290 | 16.77815 | F | 0 | Plotter | F43-F2c | 60000000000000000 | 100000000000 | 47160185135797368 | 16.67358 | 0.06968013 | 0.5846724 | 1.279493 | 0.0178694 | 0.6306418 | 0.7465227
290 | 16.77815 | P | 0 | Plotter | COF-P1 | 60000000000000000 | 100000000000 | 47160185135797368 | 16.67358 | 0.0254263 | 0.5695585 | 1.500936 | 0.008993859 | 0.4761132 | 0
290 | 16.77815 | W | 0 | Plotter | COF-W1 | 60000000000000000 | 100000000000 | 47160185135797368 | 16.67358 | 0.06312971 | 0.7214675 | 1.724112 | 0.02158606 | 0.4761308 | 0
290 | 16.77815 | P | 0 | Plotter | CP1-P1 | 60000000000000000 | 100000000000 | 47160185135797368 | 16.67358 | 0.04351145 | 0.5558882 | 1.368951 | 0.01071213 | 0.4528717 | 0.9668562
290 | 16.77815 | P | 0 | Plotter | CP1-P1 | 60000000000000000 | 100000000000 | 47160185135797368 | 16.67358 | 0.04351145 | 0.5558882 | 1.368951 | 0.01071213 | 0.4528717 | 0.9668562
290 | 16.77815 | P | 0 | Plotter | CP1-P1 | 60000000000000000 | 100000000000 | 47160185135797368 | 16.67358 | 0.04351145 | 0.5558882 | 1.368951 | 0.01071213 | 0.4528717 | 0.9668562
290 | 16.77815 | P | 0 | Plotter | CP1-P1 | 60000000000000000 | 100000000000 | 47160185135797368 | 16.67358 | 0.04351145 | 0.5558882 | 1.368951 | 0.01071213 | 0.4528717 | 0.9668562
290 | 16.77815 | W | 0 | Plotter | CP1-W1 | 60000000000000000 | 100000000000 | 47160185135797368 | 16.67358 | 0.03484893 | 0.2075171 | 1.340283 | 0.007149576 | 0.3351136 | 0.875774
290 | 16.77815 | W | 0 | Plotter | CP1-W1 | 60000000000000000 | 100000000000 | 47160185135797368 | 16.67358 | 0.03484893 | 0.2075171 | 1.340283 | 0.007149576 | 0.3351136 | 0.875774
290 | 16.77815 | P | 0 | Plotter | CP2-P1 | 60000000000000000 | 100000000000 | 47160185135797368 | 16.67358 | 0.05653163 | 0.5838103 | 1.368146 | 0.02498027 | 0.4919624 | 1.012301
290 | 16.77815 | P | 0 | Plotter | CP2-P1 | 60000000000000000 | 100000000000 | 47160185135797368 | 16.67358 | 0.05653163 | 0.5838103 | 1.368146 | 0.02498027 | 0.4919624 | 1.012301
290 | 16.77815 | W | 0 | Plotter | CP2-W1 | 60000000000000000 | 100000000000 | 47160185135797368 | 16.67358 | 0.02612659 | 0.06788845 | 1.380058 | 0.01965373 | 0.9655424 | 0.506831
290 | 16.77815 | P | 0 | Plotter | CPR-P1 | 60000000000000000 | 100000000000 | 47160185135797368 | 16.67358 | 0.1827176 | 0.7140559 | 1.286197 | 0.01606551 | 0.3937358 | 1.058761
290 | 16.77815 | P | 0 | Plotter | CPR-P1 | 60000000000000000 | 100000000000 | 47160185135797368 | 16.67358 | 0.1827176 | 0.7140559 | 1.286197 | 0.01606551 | 0.3937358 | 1.058761
290 | 16.77815 | P | 0 | Plotter | CPR-P2 | 60000000000000000 | 100000000000 | 47160185135797368 | 16.67358 | 0.149094 | 0.6077053 | 1.499343 | 0.01979223 | 0.4464856 | 0
290 | 16.77815 | P | 0 | Plotter | CPR-P3 | 60000000000000000 | 100000000000 | 47160185135797368 | 16.67358 | 0.02629235 | 0.6167702 | 1.393882 | 0.02157646 | 0.5552389 | 0
290 | 16.77815 | P | 0 | Plotter | CPR-P3 | 60000000000000000 | 100000000000 | 47160185135797368 | 16.67358 | 0.02629235 | 0.6167702 | 1.393882 | 0.02157646 | 0.5552389 | 0
290 | 16.77815 | P | 0 | Plotter | CPR-P4 | 60000000000000000 | 100000000000 | 47160185135797368 | 16.67358 | 0.1402981 | 0.588607 | 1.4301 | 0.02518551 | 0.4761644 | 0
290 | 16.77815 | P | 0 | Plotter | CPR-P4 | 60000000000000000 | 100000000000 | 47160185135797368 | 16.67358 | 0.1402981 | 0.588607 | 1.4301 | 0.02518551 | 0.4761644 | 0
290 | 16.77815 | P | 0 | Plotter | CPR-P5 | 60000000000000000 | 100000000000 | 47160185135797368 | 16.67358 | 0.09641873 | 0.5694058 | 1.439701 | 0.02697435 | 0.5354837 | 0
290 | 16.77815 | P | 0 | Plotter | CPR-PBWR2 | 60000000000000000 | 100000000000 | 47160185135797368 | 16.67358 | 0.09574388 | 0.5748441 | 1.439693 | 0.02321414 | 0.4529601 | 0.9440201
290 | 16.77815 | P | 0 | Plotter | CPR-PBWR2 | 60000000000000000 | 100000000000 | 47160185135797368 | 16.67358 | 0.09574388 | 0.5748441 | 1.439693 | 0.02321414 | 0.4529601 | 0.9440201
290 | 16.77815 | P | 0 | Plotter | CPR-PBWR3 | 60000000000000000 | 100000000000 | 47160185135797368 | 16.67358 | 0.1913439 | 0.4802464 | 1.37825 | 0.03211851 | 0.4329408 | 1.058349
290 | 16.77815 | P | 0 | Plotter | CPR-PBWR4 | 60000000000000000 | 100000000000 | 47160185135797368 | 16.67358 | 0.1498336 | 0.5508022 | 1.168838 | 0.0321695 | 0.3350762 | 0.9217644
290 | 16.77815 | P | 0 | Plotter | CPR-PBWR4 | 60000000000000000 | 100000000000 | 47160185135797368 | 16.67358 | 0.1498336 | 0.5508022 | 1.168838 | 0.0321695 | 0.3350762 | 0.9217644
290 | 16.77815 | P | 0 | Plotter | CPR-PBWR5 | 60000000000000000 | 100000000000 | 47160185135797368 | 16.67358 | 0.1481376 | 0.4905933 | 1.325432 | 0.02681628 | 0.3746138 | 0.8528982
290 | 16.77815 | W | 0 | Plotter | CPR-W1 | 60000000000000000 | 100000000000 | 47160185135797368 | 16.67358 | 0.20171 | 0.7121356 | 1.379602 | 0.02518944 | 0.4762386 | 0
290 | 16.77815 | W | 0 | Plotter | CPR-W2 | 60000000000000000 | 100000000000 | 47160185135797368 | 16.67358 | 0.1755341 | 0.9977525 | 1.350202 | 0.03421182 | 0.3375937 | 0
290 | 16.77815 | W | 0 | Plotter | CPR-W2 | 60000000000000000 | 100000000000 | 47160185135797368 | 16.67358 | 0.1755341 | 0.9977525 | 1.350202 | 0.03421182 | 0.3375937 | 0
290 | 16.77815 | W | 0 | Plotter | CPR-W3 | 60000000000000000 | 100000000000 | 47160185135797368 | 16.67358 | 0.2537523 | 0.6536766 | 1.594072 | 0.02872254 | 0.9305154 | 0
290 | 16.77815 | W | 0 | Plotter | CPR-W3 | 60000000000000000 | 100000000000 | 47160185135797368 | 16.67358 | 0.2537523 | 0.6536766 | 1.594072 | 0.02872254 | 0.9305154 | 0
290 | 16.77815 | W | 0 | Plotter | CPR-W4 | 60000000000000000 | 100000000000 | 47160185135797368 | 16.67358 | 0.05165769 | 0.8815925 | 1.336818 | 0.01616652 | 0.7924225 | 0
290 | 16.77815 | W | 0 | Plotter | CPR-W5 | 60000000000000000 | 100000000000 | 47160185135797368 | 16.67358 | 0.09653412 | 0.2280349 | 1.507405 | 0.02700663 | 0.258134 | 0
290 | 16.77815 | W | 0 | Plotter | CPR-W6 | 60000000000000000 | 100000000000 | 47160185135797368 | 16.67358 | 0.09653412 | 0.2280349 | 1.507405 | 0.02700663 | 0.258134 | 0
290 | 16.77815 | W | 0 | Plotter | CPR-W7 | 60000000000000000 | 100000000000 | 47160185135797368 | 16.67358 | 0.2366279 | 0.05693186 | 1.307698 | 0.02876823 | 0.5552314 | 0
290 | 16.77815 | W | 0 | Plotter | CPR-W8 | 60000000000000000 | 100000000000 | 47160185135797368 | 16.67358 | 0.2273502 | 0.5301661 | 1.557608 | 0.02511545 | 1.048604 | 0
290 | 16.77815 | W | 0 | Plotter | CPR-WBWR1 | 60000000000000000 | 100000000000 | 47160185135797368 | 16.67358 | 0.008729876 | 0.8506532 | 1.342997 | 0.02149217 | 0.8493571 | 0.3233071
290 | 16.77815 | W | 0 | Plotter | CPR-WBWR1 | 60000000000000000 | 100000000000 | 47160185135797368 | 16.67358 | 0.008729876 | 0.8506532 | 1.342997 | 0.02149217 | 0.8493571 | 0.3233071
290 | 16.77815 | P | 0 | Plotter | CR3-P1 | 60000000000000000 | 100000000000 | 47160185135797368 | 16.67358 | 0.1739632 | 0.5085375 | 1.307935 | 0.01427606 | 0.432976 | 1.058435
290 | 16.77815 | P | 0 | Plotter | CR3-P1 | 60000000000000000 | 100000000000 | 47160185135797368 | 16.67358 | 0.1739632 | 0.5085375 | 1.307935 | 0.01427606 | 0.432976 | 1.058435
290 | 16.77815 | P | 0 | Plotter | CR3-P1 | 60000000000000000 | 100000000000 | 47160185135797368 | 16.67358 | 0.1739632 | 0.5085375 | 1.307935 | 0.01427606 | 0.432976 | 1.058435
290 | 16.77815 | P | 0 | Plotter | CR3-P1 | 60000000000000000 | 100000000000 | 47160185135797368 | 16.67358 | 0.1739632 | 0.5085375 | 1.307935 | 0.01427606 | 0.432976 | 1.058435
290 | 16.77815 | SRM | 0 | Plotter | CR3-SRM2 | 60000000000000000 | 100000000000 | 47160185135797368 | 16.67358 | 0.1479249 | 0.6029401 | 1.487586 | 0.01963703 | 0.4429846 | 0.9989898
290 | 16.77815 | W | 0 | Plotter | CR3-W1 | 60000000000000000 | 100000000000 | 47160185135797368 | 16.67358 | 0.3557946 | 0.09395446 | 1.656208 | 0.03738744 | 1.963493 | 0.3672946
290 | 16.77815 | W | 0 | Plotter | CR3-W1 | 60000000000000000 | 100000000000 | 47160185135797368 | 16.67358 | 0.3557946 | 0.09395446 | 1.656208 | 0.03738744 | 1.963493 | 0.3672946
290 | 16.77815 | W | 0 | Plotter | CR3-W1 | 60000000000000000 | 100000000000 | 47160185135797368 | 16.67358 | 0.3557946 | 0.09395446 | 1.656208 | 0.03738744 | 1.963493 | 0.3672946
290 | 16.77815 | W | 0 | Plotter | CR3-W1 | 60000000000000000 | 100000000000 | 47160185135797368 | 16.67358 | 0.3557946 | 0.09395446 | 1.656208 | 0.03738744 | 1.963493 | 0.3672946
290 | 16.77815 | W | 0 | Plotter | CR3-W2 | 60000000000000000 | 100000000000 | 47160185135797368 | 16.67358 | 0.313764 | 0.6605422 | 1.562599 | 0.02503338 | 1.084619 | 0.4150039
290 | 16.77815 | W | 0 | Plotter | CR3-WBW1 | 60000000000000000 | 100000000000 | 47160185135797368 | 16.67358 | 0.191847 | 0.5570398 | 1.462567 | 0.02862485 | 1.006274 | 0.3690892
290 | 16.77815 | W | 0 | Plotter | CR3-WBW1 | 60000000000000000 | 100000000000 | 47160185135797368 | 16.67358 | 0.191847 | 0.5570398 | 1.462567 | 0.02862485 | 1.006274 | 0.3690892
290 | 16.77815 | W | 0 | Plotter | CR3-WBW2 | 60000000000000000 | 100000000000 | 47160185135797368 | 16.67358 | 0.3399217 | 0.5473235 | 1.643301 | 0.03218679 | 1.064932 | 0.4150169
290 | 16.77815 | W | 0 | Plotter | CR3-WBW3 | 60000000000000000 | 100000000000 | 47160185135797368 | 16.67358 | 0.1917055 | 0.5660634 | 1.56228 | 0.03754241 | 1.143546 | 0.368817
290 | 16.77815 | W | 0 | Plotter | CR3-WBW3 | 60000000000000000 | 100000000000 | 47160185135797368 | 16.67358 | 0.1917055 | 0.5660634 | 1.56228 | 0.03754241 | 1.143546 | 0.368817
290 | 16.77815 | P | 0 | Plotter | CS1-P1 | 60000000000000000 | 100000000000 | 47160185135797368 | 16.67358 | 0.1478844 | 0.5745199 | 1.549564 | 0.02677044 | 0.6101671 | 0.9204758
290 | 16.77815 | P | 0 | Plotter | CS1-P1 | 60000000000000000 | 100000000000 | 47160185135797368 | 16.67358 | 0.1478844 | 0.5745199 | 1.549564 | 0.02677044 | 0.6101671 | 0.9204758
290 | 16.77815 | P | 0 | Plotter | CTY-P1 | 60000000000000000 | 100000000000 | 47160185135797368 | 16.67358 | 0.08701409 | 0.1884176 | 1.429201 | 0.01785174 | 0.5118901 | 0.9207222
290 | 16.77815 | P | 0 | Plotter | CTY-P1 | 60000000000000000 | 100000000000 | 47160185135797368 | 16.67358 | 0.08701409 | 0.1884176 | 1.429201 | 0.01785174 | 0.5118901 | 0.9207222
290 | 16.77815 | P | 0 | Plotter | CTY-P1 | 60000000000000000 | 100000000000 | 47160185135797368 | 16.67358 | 0.08701409 | 0.1884176 | 1.429201 | 0.01785174 | 0.5118901 | 0.9207222
290 | 16.77815 | P | 0 | Plotter | CTY-P2 | 60000000000000000 | 100000000000 | 47160185135797368 | 16.67358 | 0.1044919 | 0.1885528 | 1.379867 | 0.01786455 | 0.374342 | 0.9213831
290 | 16.77815 | P | 0 | Plotter | CTY-P2 | 60000000000000000 | 100000000000 | 47160185135797368 | 16.67358 | 0.1044919 | 0.1885528 | 1.379867 | 0.01786455 | 0.374342 | 0.9213831
290 | 16.77815 | P | 0 | Plotter | CTY-P2 | 60000000000000000 | 100000000000 | 47160185135797368 | 16.67358 | 0.1044919 | 0.1885528 | 1.379867 | 0.01786455 | 0.374342 | 0.9213831
290 | 16.77815 | P | 0 | Plotter | CTY-P3 | 60000000000000000 | 100000000000 | 47160185135797368 | 16.67358 | 0.1044571 | 0.1884902 | 1.470026 | 0.0232162 | 0.4333046 | 0.9210769
290 | 16.77815 | P | 0 | Plotter | CTY-P3 | 60000000000000000 | 100000000000 | 47160185135797368 | 16.67358 | 0.1044571 | 0.1884902 | 1.470026 | 0.0232162 | 0.4333046 | 0.9210769
290 | 16.77815 | SRM | 0 | Plotter | CTY-SRM3 | 60000000000000000 | 100000000000 | 47160185135797368 | 16.67358 | 0.1738439 | 0.1693963 | 1.347254 | 0.02496597 | 0.4523463 | 1.103697
290 | 16.77815 | SRM | 0 | Plotter | CTY-SRM3 | 60000000000000000 | 100000000000 | 47160185135797368 | 16.67358 | 0.1738439 | 0.1693963 | 1.347254 | 0.02496597 | 0.4523463 | 1.103697
290 | 16.77815 | SRM | 0 | Plotter | CTY-SRM3 | 60000000000000000 | 100000000000 | 47160185135797368 | 16.67358 | 0.1738439 | 0.1693963 | 1.347254 | 0.02496597 | 0.4523463 | 1.103697
290 | 16.77815 | W | 0 | Plotter | CTY-W1 | 60000000000000000 | 100000000000 | 47160185135797368 | 16.67358 | 0.179257 | 0.04165594 | 1.318911 | 0.03229132 | 0.6430127 | 0.2174349
290 | 16.77815 | W | 0 | Plotter | CTY-W1 | 60000000000000000 | 100000000000 | 47160185135797368 | 16.67358 | 0.179257 | 0.04165594 | 1.318911 | 0.03229132 | 0.6430127 | 0.2174349
290 | 16.77815 | P | 0 | Plotter | DAC-PBWR1 | 60000000000000000 | 100000000000 | 47160185135797368 | 16.67358 | 0.1317562 | 0.6181518 | 1.371605 | 0.01802067 | 0.1391207 | 0
290 | 16.77815 | P | 0 | Plotter | DAC-PBWR1 | 60000000000000000 | 100000000000 | 47160185135797368 | 16.67358 | 0.1317562 | 0.6181518 | 1.371605 | 0.01802067 | 0.1391207 | 0
290 | 16.77815 | W | 0 | Plotter | DAC-WBWR4 | 60000000000000000 | 100000000000 | 47160185135797368 | 16.67358 | 0.02015188 | 0.887903 | 1.266815 | 0.01797541 | 0.6442953 | 0
290 | 16.77815 | W | 0 | Plotter | DAC-WBWR4 | 60000000000000000 | 100000000000 | 47160185135797368 | 16.67358 | 0.02015188 | 0.887903 | 1.266815 | 0.01797541 | 0.6442953 | 0
290 | 16.77815 | F | 0 | Plotter | DB1-F1 | 60000000000000000 | 100000000000 | 47160185135797368 | 16.67358 | 0.03472961 | 0.7238233 | 0.6829112 | 0.007125098 | 0.5893523 | 1.194325
290 | 16.77815 | F | 0 | Plotter | DB1-F2 | 60000000000000000 | 100000000000 | 47160185135797368 | 16.67358 | 0.01739408 | 0.7627082 | 0.6337638 | 0.01962705 | 0.5313113 | 1.012286
290 | 16.77815 | F | 0 | Plotter | DB1-F2 | 60000000000000000 | 100000000000 | 47160185135797368 | 16.67358 | 0.01739408 | 0.7627082 | 0.6337638 | 0.01962705 | 0.5313113 | 1.012286
290 | 16.77815 | F | 0 | Plotter | DB1-F2 | 60000000000000000 | 100000000000 | 47160185135797368 | 16.67358 | 0.01739408 | 0.7627082 | 0.6337638 | 0.01962705 | 0.5313113 | 1.012286
290 | 16.77815 | F | 0 | Plotter | DB1-F2 | 60000000000000000 | 100000000000 | 47160185135797368 | 16.67358 | 0.01739408 | 0.7627082 | 0.6337638 | 0.01962705 | 0.5313113 | 1.012286
290 | 16.77815 | F | 0 | Plotter | DB1-F3 | 60000000000000000 | 100000000000 | 47160185135797368 | 16.67358 | 0.05489682 | 0.688702 | 1.310284 | 0.01608941 | 0.4929018 | 0.7837266
290 | 16.77815 | P | 0 | Plotter | DB1-P1 | 60000000000000000 | 100000000000 | 47160185135797368 | 16.67358 | 0.1218386 | 0.4711168 | 1.429422 | 0.0178545 | 0.3741313 | 1.012951
290 | 16.77815 | P | 0 | Plotter | DB1-P2 | 60000000000000000 | 100000000000 | 47160185135797368 | 16.67358 | 0.1043909 | 0.4709265 | 1.358408 | 0.01784729 | 0.4527129 | 1.012542
290 | 16.77815 | P | 0 | Plotter | DB1-P2 | 60000000000000000 | 100000000000 | 47160185135797368 | 16.67358 | 0.1043909 | 0.4709265 | 1.358408 | 0.01784729 | 0.4527129 | 1.012542
290 | 16.77815 | P | 0 | Plotter | DB1-PBW1 | 60000000000000000 | 100000000000 | 47160185135797368 | 16.67358 | 0.05223725 | 0.5561385 | 1.500482 | 0.01071695 | 0.4333767 | 0.92123
290 | 16.77815 | SRM | 0 | Plotter | DB1-SRM2 | 60000000000000000 | 100000000000 | 47160185135797368 | 16.67358 | 0.1479249 | 0.6029401 | 1.487586 | 0.01963703 | 0.4429846 | 0.9989898
290 | 16.77815 | SRM | 0 | Plotter | DB1-SRM2 | 60000000000000000 | 100000000000 | 47160185135797368 | 16.67358 | 0.1479249 | 0.6029401 | 1.487586 | 0.01963703 | 0.4429846 | 0.9989898
290 | 16.77815 | SRM | 0 | Plotter | DB1-SRM2 | 60000000000000000 | 100000000000 | 47160185135797368 | 16.67358 | 0.1479249 | 0.6029401 | 1.487586 | 0.01963703 | 0.4429846 | 0.9989898
290 | 16.77815 | W | 0 | Plotter | DB1-W1 | 60000000000000000 | 100000000000 | 47160185135797368 | 16.67358 | 0.1919488 | 0.5951209 | 1.72069 | 0.02506004 | 0.8330844 | 0.4108297
290 | 16.77815 | W | 0 | Plotter | DB1-W1 | 60000000000000000 | 100000000000 | 47160185135797368 | 16.67358 | 0.1919488 | 0.5951209 | 1.72069 | 0.02506004 | 0.8330844 | 0.4108297
290 | 16.77815 | W | 0 | Plotter | DB1-W1 | 60000000000000000 | 100000000000 | 47160185135797368 | 16.67358 | 0.1919488 | 0.5951209 | 1.72069 | 0.02506004 | 0.8330844 | 0.4108297
290 | 16.77815 | W | 0 | Plotter | DB1-W1 | 60000000000000000 | 100000000000 | 47160185135797368 | 16.67358 | 0.1919488 | 0.5951209 | 1.72069 | 0.02506004 | 0.8330844 | 0.4108297
290 | 16.77815 | W | 0 | Plotter | DB1-W1 | 60000000000000000 | 100000000000 | 47160185135797368 | 16.67358 | 0.1919488 | 0.5951209 | 1.72069 | 0.02506004 | 0.8330844 | 0.4108297
290 | 16.77815 | W | 0 | Plotter | DB1-W2 | 60000000000000000 | 100000000000 | 47160185135797368 | 16.67358 | 0.2355183 | 0.5572048 | 1.463 | 0.01968541 | 0.9670986 | 0.3691985
290 | 16.77815 | W | 0 | Plotter | DB1-W3 | 60000000000000000 | 100000000000 | 47160185135797368 | 16.67358 | 0.2790007 | 0.556941 | 1.482477 | 0.02861977 | 1.065278 | 0.3690238
290 | 16.77815 | W | 0 | Plotter | DB1-W4 | 60000000000000000 | 100000000000 | 47160185135797368 | 16.67358 | 0.2441434 | 0.5947431 | 1.694383 | 0.026833 | 0.9667114 | 0.415182
290 | 16.77815 | W | 0 | Plotter | DB1-W4 | 60000000000000000 | 100000000000 | 47160185135797368 | 16.67358 | 0.2441434 | 0.5947431 | 1.694383 | 0.026833 | 0.9667114 | 0.415182
290 | 16.77815 | W | 0 | Plotter | DB1-W5 | 60000000000000000 | 100000000000 | 47160185135797368 | 16.67358 | 0.3057068 | 0.5674012 | 1.586179 | 0.02329546 | 0.2766807 | 0.6469551
290 | 16.77815 | W | 0 | Plotter | DB1-W6 | 60000000000000000 | 100000000000 | 47160185135797368 | 16.67358 | 0.1395694 | 0.1699983 | 1.059436 | 0.02505469 | 0.3947426 | 0.692262
290 | 16.77815 | W | 0 | Plotter | DB1-WBW2 | 60000000000000000 | 100000000000 | 47160185135797368 | 16.67358 | 0.3399217 | 0.5473235 | 1.643301 | 0.03218679 | 1.064932 | 0.4150169
290 | 16.77815 | W | 0 | Plotter | DB1-WBW3 | 60000000000000000 | 100000000000 | 47160185135797368 | 16.67358 | 0.1917055 | 0.5660634 | 1.56228 | 0.03754241 | 1.143546 | 0.368817
290 | 16.77815 | W | 0 | Plotter | DB1-WBW4 | 60000000000000000 | 100000000000 | 47160185135797368 | 16.67358 | 0.2526495 | 0.5282147 | 1.642569 | 0.03038508 | 1.202442 | 0.3687394
290 | 16.77815 | P | 0 | Plotter | DC1-P1 | 60000000000000000 | 100000000000 | 47160185135797368 | 16.67358 | 0.07042408 | 0.4527758 | 1.45318 | 0.01783722 | 0.4426215 | 1.080969
290 | 16.77815 | P | 0 | Plotter | DC1-P1 | 60000000000000000 | 100000000000 | 47160185135797368 | 16.67358 | 0.07042408 | 0.4527758 | 1.45318 | 0.01783722 | 0.4426215 | 1.080969
290 | 16.77815 | P | 0 | Plotter | DC1-P1 | 60000000000000000 | 100000000000 | 47160185135797368 | 16.67358 | 0.07042408 | 0.4527758 | 1.45318 | 0.01783722 | 0.4426215 | 1.080969
290 | 16.77815 | SRM | 0 | Plotter | DC1-SRM2 | 60000000000000000 | 100000000000 | 47160185135797368 | 16.67358 | 0.1479249 | 0.6029401 | 1.487586 | 0.01963703 | 0.4429846 | 0.9989898
290 | 16.77815 | SRM | 0 | Plotter | DC1-SRM2 | 60000000000000000 | 100000000000 | 47160185135797368 | 16.67358 | 0.1479249 | 0.6029401 | 1.487586 | 0.01963703 | 0.4429846 | 0.9989898
290 | 16.77815 | SRM | 0 | Plotter | DC1-SRM2 | 60000000000000000 | 100000000000 | 47160185135797368 | 16.67358 | 0.1479249 | 0.6029401 | 1.487586 | 0.01963703 | 0.4429846 | 0.9989898
290 | 16.77815 | W | 0 | Plotter | DC1-W1 | 60000000000000000 | 100000000000 | 47160185135797368 | 16.67358 | 0.171346 | 0.9464985 | 1.362075 | 0.02331591 | 0.4232974 | 0.4486408
290 | 16.77815 | W | 0 | Plotter | DC1-W1 | 60000000000000000 | 100000000000 | 47160185135797368 | 16.67358 | 0.171346 | 0.9464985 | 1.362075 | 0.02331591 | 0.4232974 | 0.4486408
290 | 16.77815 | W | 0 | Plotter | DC1-W1 | 60000000000000000 | 100000000000 | 47160185135797368 | 16.67358 | 0.171346 | 0.9464985 | 1.362075 | 0.02331591 | 0.4232974 | 0.4486408
290 | 16.77815 | P | 0 | Plotter | DC2-P1 | 60000000000000000 | 100000000000 | 47160185135797368 | 16.67358 | 0.1218085 | 0.6236046 | 1.263015 | 0.01606508 | 0.3228546 | 1.090955
290 | 16.77815 | P | 0 | Plotter | DC2-P1 | 60000000000000000 | 100000000000 | 47160185135797368 | 16.67358 | 0.1218085 | 0.6236046 | 1.263015 | 0.01606508 | 0.3228546 | 1.090955
290 | 16.77815 | P | 0 | Plotter | DC2-P1 | 60000000000000000 | 100000000000 | 47160185135797368 | 16.67358 | 0.1218085 | 0.6236046 | 1.263015 | 0.01606508 | 0.3228546 | 1.090955
290 | 16.77815 | P | 0 | Plotter | DC2-P1 | 60000000000000000 | 100000000000 | 47160185135797368 | 16.67358 | 0.1218085 | 0.6236046 | 1.263015 | 0.01606508 | 0.3228546 | 1.090955
290 | 16.77815 | P | 0 | Plotter | DC2-P1 | 60000000000000000 | 100000000000 | 47160185135797368 | 16.67358 | 0.1218085 | 0.6236046 | 1.263015 | 0.01606508 | 0.3228546 | 1.090955
290 | 16.77815 | P | 0 | Plotter | DC2-P1 | 60000000000000000 | 100000000000 | 47160185135797368 | 16.67358 | 0.1218085 | 0.6236046 | 1.263015 | 0.01606508 | 0.3228546 | 1.090955
290 | 16.77815 | P | 0 | Plotter | DC2-P1 | 60000000000000000 | 100000000000 | 47160185135797368 | 16.67358 | 0.1218085 | 0.6236046 | 1.263015 | 0.01606508 | 0.3228546 | 1.090955
290 | 16.77815 | P | 0 | Plotter | DC2-P1 | 60000000000000000 | 100000000000 | 47160185135797368 | 16.67358 | 0.1218085 | 0.6236046 | 1.263015 | 0.01606508 | 0.3228546 | 1.090955
290 | 16.77815 | W | 0 | Plotter | DC2-W1 | 60000000000000000 | 100000000000 | 47160185135797368 | 16.67358 | 0.1913385 | 0.8239073 | 1.417853 | 0.02688688 | 0.3123411 | 0.5870445
290 | 16.77815 | W | 0 | Plotter | DC2-W1 | 60000000000000000 | 100000000000 | 47160185135797368 | 16.67358 | 0.1913385 | 0.8239073 | 1.417853 | 0.02688688 | 0.3123411 | 0.5870445
290 | 16.77815 | W | 0 | Plotter | DC2-W1 | 60000000000000000 | 100000000000 | 47160185135797368 | 16.67358 | 0.1913385 | 0.8239073 | 1.417853 | 0.02688688 | 0.3123411 | 0.5870445
290 | 16.77815 | W | 0 | Plotter | DC2-W1 | 60000000000000000 | 100000000000 | 47160185135797368 | 16.67358 | 0.1913385 | 0.8239073 | 1.417853 | 0.02688688 | 0.3123411 | 0.5870445
290 | 16.77815 | F | 0 | Plotter | DO3-F1 | 60000000000000000 | 100000000000 | 47160185135797368 | 16.67358 | 0.04348624 | 0.7156446 | 1.348038 | 0.01962752 | 0.4329307 | 1.058324
290 | 16.77815 | F | 0 | Plotter | DO3-F1 | 60000000000000000 | 100000000000 | 47160185135797368 | 16.67358 | 0.04348624 | 0.7156446 | 1.348038 | 0.01962752 | 0.4329307 | 1.058324
290 | 16.77815 | F | 0 | Plotter | DO3-F1 | 60000000000000000 | 100000000000 | 47160185135797368 | 16.67358 | 0.04348624 | 0.7156446 | 1.348038 | 0.01962752 | 0.4329307 | 1.058324
290 | 16.77815 | F | 0 | Plotter | DO3-F1 | 60000000000000000 | 100000000000 | 47160185135797368 | 16.67358 | 0.04348624 | 0.7156446 | 1.348038 | 0.01962752 | 0.4329307 | 1.058324
290 | 16.77815 | W | 0 | Plotter | DO3-W1 | 60000000000000000 | 100000000000 | 47160185135797368 | 16.67358 | 0.04468614 | 0.929674 | 1.18578 | 0.02696404 | 0.2478144 | 0.2503257
290 | 16.77815 | W | 0 | Plotter | DO3-W1 | 60000000000000000 | 100000000000 | 47160185135797368 | 16.67358 | 0.04468614 | 0.929674 | 1.18578 | 0.02696404 | 0.2478144 | 0.2503257
290 | 16.77815 | W | 0 | Plotter | DO3-W1 | 60000000000000000 | 100000000000 | 47160185135797368 | 16.67358 | 0.04468614 | 0.929674 | 1.18578 | 0.02696404 | 0.2478144 | 0.2503257
290 | 16.77815 | W | 0 | Plotter | DO3-W1 | 60000000000000000 | 100000000000 | 47160185135797368 | 16.67358 | 0.04468614 | 0.929674 | 1.18578 | 0.02696404 | 0.2478144 | 0.2503257
290 | 16.77815 | F | 0 | Plotter | DO4-F1 | 60000000000000000 | 100000000000 | 47160185135797368 | 16.67358 | 0.04351265 | 0.6972349 | 1.409253 | 0.01249783 | 0.5316466 | 0.9208408
290 | 16.77815 | F | 0 | Plotter | DO4-F1 | 60000000000000000 | 100000000000 | 47160185135797368 | 16.67358 | 0.04351265 | 0.6972349 | 1.409253 | 0.01249783 | 0.5316466 | 0.9208408
290 | 16.77815 | F | 0 | Plotter | DO4-F1 | 60000000000000000 | 100000000000 | 47160185135797368 | 16.67358 | 0.04351265 | 0.6972349 | 1.409253 | 0.01249783 | 0.5316466 | 0.9208408
290 | 16.77815 | F | 0 | Plotter | DO4-F2 | 60000000000000000 | 100000000000 | 47160185135797368 | 16.67358 | 0.03480174 | 0.7253265 | 1.469296 | 0.01249482 | 0.4330892 | 1.012681
290 | 16.77815 | F | 0 | Plotter | DO4-F2 | 60000000000000000 | 100000000000 | 47160185135797368 | 16.67358 | 0.03480174 | 0.7253265 | 1.469296 | 0.01249482 | 0.4330892 | 1.012681
290 | 16.77815 | F | 0 | Plotter | DO4-F2 | 60000000000000000 | 100000000000 | 47160185135797368 | 16.67358 | 0.03480174 | 0.7253265 | 1.469296 | 0.01249482 | 0.4330892 | 1.012681
290 | 16.77815 | W | 0 | Plotter | DO4-W1 | 60000000000000000 | 100000000000 | 47160185135797368 | 16.67358 | 0.07005666 | 0.7964172 | 1.12434 | 0.02694894 | 0.2972107 | 0.2872501
290 | 16.77815 | W | 0 | Plotter | DO4-W1 | 60000000000000000 | 100000000000 | 47160185135797368 | 16.67358 | 0.07005666 | 0.7964172 | 1.12434 | 0.02694894 | 0.2972107 | 0.2872501
290 | 16.77815 | W | 0 | Plotter | DO4-W1 | 60000000000000000 | 100000000000 | 47160185135797368 | 16.67358 | 0.07005666 | 0.7964172 | 1.12434 | 0.02694894 | 0.2972107 | 0.2872501
290 | 16.77815 | W | 0 | Plotter | DO4-W1 | 60000000000000000 | 100000000000 | 47160185135797368 | 16.67358 | 0.07005666 | 0.7964172 | 1.12434 | 0.02694894 | 0.2972107 | 0.2872501
290 | 16.77815 | P | 0 | Plotter | DR2-P1 | 60000000000000000 | 100000000000 | 47160185135797368 | 16.67358 | 0.1654087 | 0.4382879 | 1.198304 | 0.01428846 | 0.4924458 | 0.9073606
290 | 16.77815 | P | 0 | Plotter | DR2-P1 | 60000000000000000 | 100000000000 | 47160185135797368 | 16.67358 | 0.1654087 | 0.4382879 | 1.198304 | 0.01428846 | 0.4924458 | 0.9073606
290 | 16.77815 | P | 0 | Plotter | DR2-P1 | 60000000000000000 | 100000000000 | 47160185135797368 | 16.67358 | 0.1654087 | 0.4382879 | 1.198304 | 0.01428846 | 0.4924458 | 0.9073606
290 | 16.77815 | P | 0 | Plotter | DR2-P1 | 60000000000000000 | 100000000000 | 47160185135797368 | 16.67358 | 0.1654087 | 0.4382879 | 1.198304 | 0.01428846 | 0.4924458 | 0.9073606
290 | 16.77815 | P | 0 | Plotter | DR2-P1 | 60000000000000000 | 100000000000 | 47160185135797368 | 16.67358 | 0.1654087 | 0.4382879 | 1.198304 | 0.01428846 | 0.4924458 | 0.9073606
290 | 16.77815 | P | 0 | Plotter | DR3-P1 | 60000000000000000 | 100000000000 | 47160185135797368 | 16.67358 | 0.1155613 | 0.5051692 | 1.653263 | 0.01426072 | 0.4973876 | 1.135446
290 | 16.77815 | P | 0 | Plotter | DR3-P1 | 60000000000000000 | 100000000000 | 47160185135797368 | 16.67358 | 0.1155613 | 0.5051692 | 1.653263 | 0.01426072 | 0.4973876 | 1.135446
290 | 16.77815 | P | 0 | Plotter | DR3-P1 | 60000000000000000 | 100000000000 | 47160185135797368 | 16.67358 | 0.1155613 | 0.5051692 | 1.653263 | 0.01426072 | 0.4973876 | 1.135446
290 | 16.77815 | P | 0 | Plotter | DR3-P1 | 60000000000000000 | 100000000000 | 47160185135797368 | 16.67358 | 0.1155613 | 0.5051692 | 1.653263 | 0.01426072 | 0.4973876 | 1.135446
290 | 16.77815 | P | 0 | Plotter | DR3-P1 | 60000000000000000 | 100000000000 | 47160185135797368 | 16.67358 | 0.1155613 | 0.5051692 | 1.653263 | 0.01426072 | 0.4973876 | 1.135446
290 | 16.77815 | P | 0 | Plotter | DR3-P1 | 60000000000000000 | 100000000000 | 47160185135797368 | 16.67358 | 0.1155613 | 0.5051692 | 1.653263 | 0.01426072 | 0.4973876 | 1.135446
290 | 16.77815 | W | 0 | Plotter | DR3-W1 | 60000000000000000 | 100000000000 | 47160185135797368 | 16.67358 | 0.184523 | 0.325114 | 1.79205 | 0.01607119 | 0.4194769 | 0.9624318
290 | 16.77815 | W | 0 | Plotter | DR3-W1 | 60000000000000000 | 100000000000 | 47160185135797368 | 16.67358 | 0.184523 | 0.325114 | 1.79205 | 0.01607119 | 0.4194769 | 0.9624318
290 | 16.77815 | W | 0 | Plotter | DR3-W1 | 60000000000000000 | 100000000000 | 47160185135797368 | 16.67358 | 0.184523 | 0.325114 | 1.79205 | 0.01607119 | 0.4194769 | 0.9624318
290 | 16.77815 | W | 0 | Plotter | DR3-W1 | 60000000000000000 | 100000000000 | 47160185135797368 | 16.67358 | 0.184523 | 0.325114 | 1.79205 | 0.01607119 | 0.4194769 | 0.9624318
290 | 16.77815 | W | 0 | Plotter | DR3-W1 | 60000000000000000 | 100000000000 | 47160185135797368 | 16.67358 | 0.184523 | 0.325114 | 1.79205 | 0.01607119 | 0.4194769 | 0.9624318
290 | 16.77815 | W | 0 | Plotter | DR3-W2 | 60000000000000000 | 100000000000 | 47160185135797368 | 16.67358 | 0.3050714 | 0.6889032 | 1.764359 | 0.02324704 | 1.064979 | 0.4150353
290 | 16.77815 | W | 0 | Plotter | DR3-W2 | 60000000000000000 | 100000000000 | 47160185135797368 | 16.67358 | 0.3050714 | 0.6889032 | 1.764359 | 0.02324704 | 1.064979 | 0.4150353
290 | 16.77815 | W | 0 | Plotter | DR3-W2 | 60000000000000000 | 100000000000 | 47160185135797368 | 16.67358 | 0.3050714 | 0.6889032 | 1.764359 | 0.02324704 | 1.064979 | 0.4150353
290 | 16.77815 | P | 0 | Plotter | FA1-P1 | 60000000000000000 | 100000000000 | 47160185135797368 | 16.67358 | 0.08700894 | 0.5275381 | 1.408988 | 0.02677602 | 0.5512336 | 0.9206677
290 | 16.77815 | P | 0 | Plotter | FA1-P1 | 60000000000000000 | 100000000000 | 47160185135797368 | 16.67358 | 0.08700894 | 0.5275381 | 1.408988 | 0.02677602 | 0.5512336 | 0.9206677
290 | 16.77815 | P | 0 | Plotter | FA1-P1 | 60000000000000000 | 100000000000 | 47160185135797368 | 16.67358 | 0.08700894 | 0.5275381 | 1.408988 | 0.02677602 | 0.5512336 | 0.9206677
290 | 16.77815 | P | 0 | Plotter | FA1-P1 | 60000000000000000 | 100000000000 | 47160185135797368 | 16.67358 | 0.08700894 | 0.5275381 | 1.408988 | 0.02677602 | 0.5512336 | 0.9206677
290 | 16.77815 | P | 0 | Plotter | FA1-P1 | 60000000000000000 | 100000000000 | 47160185135797368 | 16.67358 | 0.08700894 | 0.5275381 | 1.408988 | 0.02677602 | 0.5512336 | 0.9206677
290 | 16.77815 | P | 0 | Plotter | FA1-P1 | 60000000000000000 | 100000000000 | 47160185135797368 | 16.67358 | 0.08700894 | 0.5275381 | 1.408988 | 0.02677602 | 0.5512336 | 0.9206677
290 | 16.77815 | P | 0 | Plotter | FA1-P1 | 60000000000000000 | 100000000000 | 47160185135797368 | 16.67358 | 0.08700894 | 0.5275381 | 1.408988 | 0.02677602 | 0.5512336 | 0.9206677
290 | 16.77815 | P | 0 | Plotter | FA1-P1 | 60000000000000000 | 100000000000 | 47160185135797368 | 16.67358 | 0.08700894 | 0.5275381 | 1.408988 | 0.02677602 | 0.5512336 | 0.9206677
290 | 16.77815 | P | 0 | Plotter | FA1-P1 | 60000000000000000 | 100000000000 | 47160185135797368 | 16.67358 | 0.08700894 | 0.5275381 | 1.408988 | 0.02677602 | 0.5512336 | 0.9206677
290 | 16.77815 | P | 0 | Plotter | FA1-P1 | 60000000000000000 | 100000000000 | 47160185135797368 | 16.67358 | 0.08700894 | 0.5275381 | 1.408988 | 0.02677602 | 0.5512336 | 0.9206677
290 | 16.77815 | P | 0 | Plotter | FA1-P1 | 60000000000000000 | 100000000000 | 47160185135797368 | 16.67358 | 0.08700894 | 0.5275381 | 1.408988 | 0.02677602 | 0.5512336 | 0.9206677
290 | 16.77815 | P | 0 | Plotter | FA1-P1 | 60000000000000000 | 100000000000 | 47160185135797368 | 16.67358 | 0.08700894 | 0.5275381 | 1.408988 | 0.02677602 | 0.5512336 | 0.9206677
290 | 16.77815 | W | 0 | Plotter | FA1-W1 | 60000000000000000 | 100000000000 | 47160185135797368 | 16.67358 | 0.1221233 | 0.1794428 | 1.069527 | 0.02863396 | 0.5329029 | 0.5999609
290 | 16.77815 | W | 0 | Plotter | FA1-W1 | 60000000000000000 | 100000000000 | 47160185135797368 | 16.67358 | 0.1221233 | 0.1794428 | 1.069527 | 0.02863396 | 0.5329029 | 0.5999609
290 | 16.77815 | W | 0 | Plotter | FA1-W1 | 60000000000000000 | 100000000000 | 47160185135797368 | 16.67358 | 0.1221233 | 0.1794428 | 1.069527 | 0.02863396 | 0.5329029 | 0.5999609
290 | 16.77815 | W | 0 | Plotter | FA1-W1 | 60000000000000000 | 100000000000 | 47160185135797368 | 16.67358 | 0.1221233 | 0.1794428 | 1.069527 | 0.02863396 | 0.5329029 | 0.5999609
290 | 16.77815 | W | 0 | Plotter | FA1-W1 | 60000000000000000 | 100000000000 | 47160185135797368 | 16.67358 | 0.1221233 | 0.1794428 | 1.069527 | 0.02863396 | 0.5329029 | 0.5999609
290 | 16.77815 | W | 0 | Plotter | FA1-W1 | 60000000000000000 | 100000000000 | 47160185135797368 | 16.67358 | 0.1221233 | 0.1794428 | 1.069527 | 0.02863396 | 0.5329029 | 0.5999609
290 | 16.77815 | P | 0 | Plotter | FA2-P1 | 60000000000000000 | 100000000000 | 47160185135797368 | 16.67358 | 0.169698 | 0.5624947 | 1.33576 | 0.00892695 | 0.4509116 | 0.9898962
290 | 16.77815 | P | 0 | Plotter | FA2-P1 | 60000000000000000 | 100000000000 | 47160185135797368 | 16.67358 | 0.169698 | 0.5624947 | 1.33576 | 0.00892695 | 0.4509116 | 0.9898962
290 | 16.77815 | P | 0 | Plotter | FA2-P1 | 60000000000000000 | 100000000000 | 47160185135797368 | 16.67358 | 0.169698 | 0.5624947 | 1.33576 | 0.00892695 | 0.4509116 | 0.9898962
290 | 16.77815 | P | 0 | Plotter | FA2-P1 | 60000000000000000 | 100000000000 | 47160185135797368 | 16.67358 | 0.169698 | 0.5624947 | 1.33576 | 0.00892695 | 0.4509116 | 0.9898962
290 | 16.77815 | P | 0 | Plotter | FA2-P1 | 60000000000000000 | 100000000000 | 47160185135797368 | 16.67358 | 0.169698 | 0.5624947 | 1.33576 | 0.00892695 | 0.4509116 | 0.9898962
290 | 16.77815 | P | 0 | Plotter | FA2-P1 | 60000000000000000 | 100000000000 | 47160185135797368 | 16.67358 | 0.169698 | 0.5624947 | 1.33576 | 0.00892695 | 0.4509116 | 0.9898962
290 | 16.77815 | P | 0 | Plotter | FA2-P1 | 60000000000000000 | 100000000000 | 47160185135797368 | 16.67358 | 0.169698 | 0.5624947 | 1.33576 | 0.00892695 | 0.4509116 | 0.9898962
290 | 16.77815 | P | 0 | Plotter | FA2-P1 | 60000000000000000 | 100000000000 | 47160185135797368 | 16.67358 | 0.169698 | 0.5624947 | 1.33576 | 0.00892695 | 0.4509116 | 0.9898962
290 | 16.77815 | P | 0 | Plotter | FA2-P1 | 60000000000000000 | 100000000000 | 47160185135797368 | 16.67358 | 0.169698 | 0.5624947 | 1.33576 | 0.00892695 | 0.4509116 | 0.9898962
290 | 16.77815 | P | 0 | Plotter | FA2-P1 | 60000000000000000 | 100000000000 | 47160185135797368 | 16.67358 | 0.169698 | 0.5624947 | 1.33576 | 0.00892695 | 0.4509116 | 0.9898962
290 | 16.77815 | P | 0 | Plotter | FA2-P1 | 60000000000000000 | 100000000000 | 47160185135797368 | 16.67358 | 0.169698 | 0.5624947 | 1.33576 | 0.00892695 | 0.4509116 | 0.9898962
290 | 16.77815 | P | 0 | Plotter | FA2-P1 | 60000000000000000 | 100000000000 | 47160185135797368 | 16.67358 | 0.169698 | 0.5624947 | 1.33576 | 0.00892695 | 0.4509116 | 0.9898962
290 | 16.77815 | W | 0 | Plotter | FA2-W1 | 60000000000000000 | 100000000000 | 47160185135797368 | 16.67358 | 0.02615541 | 0.8495417 | 0.9449204 | 0.007154696 | 0.6391445 | 0.6411566
290 | 16.77815 | W | 0 | Plotter | FA2-W1 | 60000000000000000 | 100000000000 | 47160185135797368 | 16.67358 | 0.02615541 | 0.8495417 | 0.9449204 | 0.007154696 | 0.6391445 | 0.6411566
290 | 16.77815 | W | 0 | Plotter | FA2-W1 | 60000000000000000 | 100000000000 | 47160185135797368 | 16.67358 | 0.02615541 | 0.8495417 | 0.9449204 | 0.007154696 | 0.6391445 | 0.6411566
290 | 16.77815 | W | 0 | Plotter | FA2-W1 | 60000000000000000 | 100000000000 | 47160185135797368 | 16.67358 | 0.02615541 | 0.8495417 | 0.9449204 | 0.007154696 | 0.6391445 | 0.6411566
290 | 16.77815 | W | 0 | Plotter | FA2-W1 | 60000000000000000 | 100000000000 | 47160185135797368 | 16.67358 | 0.02615541 | 0.8495417 | 0.9449204 | 0.007154696 | 0.6391445 | 0.6411566
290 | 16.77815 | W | 0 | Plotter | FA2-W1 | 60000000000000000 | 100000000000 | 47160185135797368 | 16.67358 | 0.02615541 | 0.8495417 | 0.9449204 | 0.007154696 | 0.6391445 | 0.6411566
290 | 16.77815 | P | 0 | Plotter | FC1-P1 | 60000000000000000 | 100000000000 | 47160185135797368 | 16.67358 | 0.08787105 | 0.4549603 | 1.470246 | 0.01963397 | 0.4212617 | 1.012643
290 | 16.77815 | P | 0 | Plotter | FC1-P1 | 60000000000000000 | 100000000000 | 47160185135797368 | 16.67358 | 0.08787105 | 0.4549603 | 1.470246 | 0.01963397 | 0.4212617 | 1.012643
290 | 16.77815 | P | 0 | Plotter | FC1-P1 | 60000000000000000 | 100000000000 | 47160185135797368 | 16.67358 | 0.08787105 | 0.4549603 | 1.470246 | 0.01963397 | 0.4212617 | 1.012643
290 | 16.77815 | P | 0 | Plotter | FC1-P1 | 60000000000000000 | 100000000000 | 47160185135797368 | 16.67358 | 0.08787105 | 0.4549603 | 1.470246 | 0.01963397 | 0.4212617 | 1.012643
290 | 16.77815 | P | 0 | Plotter | FC1-P1 | 60000000000000000 | 100000000000 | 47160185135797368 | 16.67358 | 0.08787105 | 0.4549603 | 1.470246 | 0.01963397 | 0.4212617 | 1.012643
290 | 16.77815 | SRM | 0 | Plotter | FC1-SRM1 | 60000000000000000 | 100000000000 | 47160185135797368 | 16.67358 | 0.1514564 | 0.6267032 | 1.474998 | 0.01785785 | 0.3663238 | 1.008536
290 | 16.77815 | SRM | 0 | Plotter | FC1-SRM1 | 60000000000000000 | 100000000000 | 47160185135797368 | 16.67358 | 0.1514564 | 0.6267032 | 1.474998 | 0.01785785 | 0.3663238 | 1.008536
290 | 16.77815 | W | 0 | Plotter | FC1-W1 | 60000000000000000 | 100000000000 | 47160185135797368 | 16.67358 | 0.2627326 | 0.567023 | 1.578054 | 0.02327994 | 0.3989447 | 0.6465239
290 | 16.77815 | W | 0 | Plotter | FC1-W1 | 60000000000000000 | 100000000000 | 47160185135797368 | 16.67358 | 0.2627326 | 0.567023 | 1.578054 | 0.02327994 | 0.3989447 | 0.6465239
290 | 16.77815 | W | 0 | Plotter | FC1-W1 | 60000000000000000 | 100000000000 | 47160185135797368 | 16.67358 | 0.2627326 | 0.567023 | 1.578054 | 0.02327994 | 0.3989447 | 0.6465239
290 | 16.77815 | P | 0 | Plotter | FTZ-PBWR2 | 60000000000000000 | 100000000000 | 47160185135797368 | 16.67358 | 0.09574388 | 0.5748441 | 1.439693 | 0.02321414 | 0.4529601 | 0.9440201
290 | 16.77815 | P | 0 | Plotter | FTZ-PBWR2 | 60000000000000000 | 100000000000 | 47160185135797368 | 16.67358 | 0.09574388 | 0.5748441 | 1.439693 | 0.02321414 | 0.4529601 | 0.9440201
290 | 16.77815 | F | 0 | Plotter | GIN-F1 | 60000000000000000 | 100000000000 | 47160185135797368 | 16.67358 | 0.04356135 | 0.6508521 | 0.675183 | 0.01787402 | 0.3942531 | 0.8757779
290 | 16.77815 | F | 0 | Plotter | GIN-F1 | 60000000000000000 | 100000000000 | 47160185135797368 | 16.67358 | 0.04356135 | 0.6508521 | 0.675183 | 0.01787402 | 0.3942531 | 0.8757779
290 | 16.77815 | F | 0 | Plotter | GIN-F1 | 60000000000000000 | 100000000000 | 47160185135797368 | 16.67358 | 0.04356135 | 0.6508521 | 0.675183 | 0.01787402 | 0.3942531 | 0.8757779
290 | 16.77815 | F | 0 | Plotter | GIN-F1 | 60000000000000000 | 100000000000 | 47160185135797368 | 16.67358 | 0.04356135 | 0.6508521 | 0.675183 | 0.01787402 | 0.3942531 | 0.8757779
290 | 16.77815 | F | 0 | Plotter | GIN-F1 | 60000000000000000 | 100000000000 | 47160185135797368 | 16.67358 | 0.04356135 | 0.6508521 | 0.675183 | 0.01787402 | 0.3942531 | 0.8757779
290 | 16.77815 | F | 0 | Plotter | GIN-F2 | 60000000000000000 | 100000000000 | 47160185135797368 | 16.67358 | 0.06099159 | 0.650913 | 0.6651678 | 0.01787569 | 0.4534334 | 0.8297619
290 | 16.77815 | F | 0 | Plotter | GIN-F2 | 60000000000000000 | 100000000000 | 47160185135797368 | 16.67358 | 0.06099159 | 0.650913 | 0.6651678 | 0.01787569 | 0.4534334 | 0.8297619
290 | 16.77815 | F | 0 | Plotter | GIN-F2 | 60000000000000000 | 100000000000 | 47160185135797368 | 16.67358 | 0.06099159 | 0.650913 | 0.6651678 | 0.01787569 | 0.4534334 | 0.8297619
290 | 16.77815 | F | 0 | Plotter | GIN-F2 | 60000000000000000 | 100000000000 | 47160185135797368 | 16.67358 | 0.06099159 | 0.650913 | 0.6651678 | 0.01787569 | 0.4534334 | 0.8297619
290 | 16.77815 | F | 0 | Plotter | GIN-F2 | 60000000000000000 | 100000000000 | 47160185135797368 | 16.67358 | 0.06099159 | 0.650913 | 0.6651678 | 0.01787569 | 0.4534334 | 0.8297619
290 | 16.77815 | SRM | 0 | Plotter | GIN-SRM3 | 60000000000000000 | 100000000000 | 47160185135797368 | 16.67358 | 0.1738439 | 0.1693963 | 1.347254 | 0.02496597 | 0.4523463 | 1.103697
290 | 16.77815 | SRM | 0 | Plotter | GIN-SRM3 | 60000000000000000 | 100000000000 | 47160185135797368 | 16.67358 | 0.1738439 | 0.1693963 | 1.347254 | 0.02496597 | 0.4523463 | 1.103697
290 | 16.77815 | SRM | 0 | Plotter | GIN-SRM3 | 60000000000000000 | 100000000000 | 47160185135797368 | 16.67358 | 0.1738439 | 0.1693963 | 1.347254 | 0.02496597 | 0.4523463 | 1.103697
290 | 16.77815 | W | 0 | Plotter | GIN-W1 | 60000000000000000 | 100000000000 | 47160185135797368 | 16.67358 | 0.2093988 | 0.4912111 | 1.311963 | 0.01611003 | 0.9870671 | 0.3231246
290 | 16.77815 | W | 0 | Plotter | GIN-W1 | 60000000000000000 | 100000000000 | 47160185135797368 | 16.67358 | 0.2093988 | 0.4912111 | 1.311963 | 0.01611003 | 0.9870671 | 0.3231246
290 | 16.77815 | W | 0 | Plotter | GIN-W1 | 60000000000000000 | 100000000000 | 47160185135797368 | 16.67358 | 0.2093988 | 0.4912111 | 1.311963 | 0.01611003 | 0.9870671 | 0.3231246
290 | 16.77815 | W | 0 | Plotter | GIN-W1 | 60000000000000000 | 100000000000 | 47160185135797368 | 16.67358 | 0.2093988 | 0.4912111 | 1.311963 | 0.01611003 | 0.9870671 | 0.3231246
290 | 16.77815 | W | 0 | Plotter | GIN-W1 | 60000000000000000 | 100000000000 | 47160185135797368 | 16.67358 | 0.2093988 | 0.4912111 | 1.311963 | 0.01611003 | 0.9870671 | 0.3231246
290 | 16.77815 | F | 0 | Plotter | GUN-F1 | 60000000000000000 | 100000000000 | 47160185135797368 | 16.67358 | 0.1395008 | 0.7032586 | 0.7160289 | 0.02325365 | 0 | 1.047109
290 | 16.77815 | F | 0 | Plotter | GUN-F1 | 60000000000000000 | 100000000000 | 47160185135797368 | 16.67358 | 0.1395008 | 0.7032586 | 0.7160289 | 0.02325365 | 0 | 1.047109
290 | 16.77815 | F | 0 | Plotter | GUN-F1 | 60000000000000000 | 100000000000 | 47160185135797368 | 16.67358 | 0.1395008 | 0.7032586 | 0.7160289 | 0.02325365 | 0 | 1.047109
290 | 16.77815 | F | 0 | Plotter | GUN-F1 | 60000000000000000 | 100000000000 | 47160185135797368 | 16.67358 | 0.1395008 | 0.7032586 | 0.7160289 | 0.02325365 | 0 | 1.047109
290 | 16.77815 | W | 0 | Plotter | GUN-W1 | 60000000000000000 | 100000000000 | 47160185135797368 | 16.67358 | 0.2190871 | 0.1897618 | 1.348167 | 0.01618118 | 0 | 0.3709162
290 | 16.77815 | W | 0 | Plotter | GUN-W1 | 60000000000000000 | 100000000000 | 47160185135797368 | 16.67358 | 0.2190871 | 0.1897618 | 1.348167 | 0.01618118 | 0 | 0.3709162
290 | 16.77815 | W | 0 | Plotter | GUN-W1 | 60000000000000000 | 100000000000 | 47160185135797368 | 16.67358 | 0.2190871 | 0.1897618 | 1.348167 | 0.01618118 | 0 | 0.3709162
290 | 16.77815 | W | 0 | Plotter | GUN-W1 | 60000000000000000 | 100000000000 | 47160185135797368 | 16.67358 | 0.2190871 | 0.1897618 | 1.348167 | 0.01618118 | 0 | 0.3709162
290 | 16.77815 | P | 0 | Plotter | HA1-P1 | 60000000000000000 | 100000000000 | 47160185135797368 | 16.67358 | 0.1043217 | 0.6588601 | 1.437953 | 0.02318609 | 0.4524128 | 1.103859
290 | 16.77815 | P | 0 | Plotter | HA2-P1 | 60000000000000000 | 100000000000 | 47160185135797368 | 16.67358 | 0.07015065 | 0.5601388 | 1.409847 | 0.01799006 | 0.4563345 | 0
290 | 16.77815 | W | 0 | Plotter | HA2-W1 | 60000000000000000 | 100000000000 | 47160185135797368 | 16.67358 | 0.1142338 | 0.09513785 | 1.209522 | 0.0252389 | 0 | 0
290 | 16.77815 | P | 0 | Plotter | HB2-P1 | 60000000000000000 | 100000000000 | 47160185135797368 | 16.67358 | 0.104486 | 0.08484404 | 1.359647 | 0.01250449 | 0.4531255 | 0.875265
290 | 16.77815 | P | 0 | Plotter | HB2-P1 | 60000000000000000 | 100000000000 | 47160185135797368 | 16.67358 | 0.104486 | 0.08484404 | 1.359647 | 0.01250449 | 0.4531255 | 0.875265
290 | 16.77815 | P | 0 | Plotter | HB2-P2 | 60000000000000000 | 100000000000 | 47160185135797368 | 16.67358 | 0.08705002 | 0.1884954 | 1.298895 | 0.01785911 | 0.4333166 | 0.9211024
290 | 16.77815 | P | 0 | Plotter | HB2-P2 | 60000000000000000 | 100000000000 | 47160185135797368 | 16.67358 | 0.08705002 | 0.1884954 | 1.298895 | 0.01785911 | 0.4333166 | 0.9211024
290 | 16.77815 | P | 0 | Plotter | HB2-P3 | 60000000000000000 | 100000000000 | 47160185135797368 | 16.67358 | 0.07839506 | 0.1886158 | 1.32995 | 0.01787052 | 0.374467 | 0.8756062
290 | 16.77815 | P | 0 | Plotter | HB2-P3 | 60000000000000000 | 100000000000 | 47160185135797368 | 16.67358 | 0.07839506 | 0.1886158 | 1.32995 | 0.01787052 | 0.374467 | 0.8756062
290 | 16.77815 | SRM | 0 | Plotter | HB2-SRM3 | 60000000000000000 | 100000000000 | 47160185135797368 | 16.67358 | 0.1738439 | 0.1693963 | 1.347254 | 0.02496597 | 0.4523463 | 1.103697
290 | 16.77815 | SRM | 0 | Plotter | HB2-SRM3 | 60000000000000000 | 100000000000 | 47160185135797368 | 16.67358 | 0.1738439 | 0.1693963 | 1.347254 | 0.02496597 | 0.4523463 | 1.103697
290 | 16.77815 | SRM | 0 | Plotter | HB2-SRM3 | 60000000000000000 | 100000000000 | 47160185135797368 | 16.67358 | 0.1738439 | 0.1693963 | 1.347254 | 0.02496597 | 0.4523463 | 1.103697
290 | 16.77815 | SRM | 0 | Plotter | HB2-SRM3 | 60000000000000000 | 100000000000 | 47160185135797368 | 16.67358 | 0.1738439 | 0.1693963 | 1.347254 | 0.02496597 | 0.4523463 | 1.103697
290 | 16.77815 | W | 0 | Plotter | HB2-W1 | 60000000000000000 | 100000000000 | 47160185135797368 | 16.67358 | 0.2968247 | 0.6238311 | 1.181469 | 0.04298563 | 0.5432099 | 0.5404009
290 | 16.77815 | W | 0 | Plotter | HB2-W1 | 60000000000000000 | 100000000000 | 47160185135797368 | 16.67358 | 0.2968247 | 0.6238311 | 1.181469 | 0.04298563 | 0.5432099 | 0.5404009
290 | 16.77815 | W | 0 | Plotter | HB2-W1 | 60000000000000000 | 100000000000 | 47160185135797368 | 16.67358 | 0.2968247 | 0.6238311 | 1.181469 | 0.04298563 | 0.5432099 | 0.5404009
290 | 16.77815 | P | 0 | Plotter | HC1-P1 | 60000000000000000 | 100000000000 | 47160185135797368 | 16.67358 | 0.07830457 | 0.6028739 | 1.388798 | 0.02141987 | 0.5708952 | 0.9206269
290 | 16.77815 | W | 0 | Plotter | HC1-W1 | 60000000000000000 | 100000000000 | 47160185135797368 | 16.67358 | 0.06981265 | 0.5574399 | 1.493899 | 0.02506473 | 0.6120961 | 0.5078622
290 | 16.77815 | P | 0 | Plotter | IP2-P1 | 60000000000000000 | 100000000000 | 47160185135797368 | 16.67358 | 0.1836843 | 0.5937889 | 1.288887 | 0.01785996 | 0.4924288 | 0.9211465
290 | 16.77815 | P | 0 | Plotter | IP2-P1 | 60000000000000000 | 100000000000 | 47160185135797368 | 16.67358 | 0.1836843 | 0.5937889 | 1.288887 | 0.01785996 | 0.4924288 | 0.9211465
290 | 16.77815 | P | 0 | Plotter | IP2-P2 | 60000000000000000 | 100000000000 | 47160185135797368 | 16.67358 | 0.1296291 | 0.4153907 | 1.308203 | 0.02498821 | 0.4330647 | 1.012624
290 | 16.77815 | P | 0 | Plotter | IP2-P2 | 60000000000000000 | 100000000000 | 47160185135797368 | 16.67358 | 0.1296291 | 0.4153907 | 1.308203 | 0.02498821 | 0.4330647 | 1.012624
290 | 16.77815 | P | 0 | Plotter | IP2-P2 | 60000000000000000 | 100000000000 | 47160185135797368 | 16.67358 | 0.1296291 | 0.4153907 | 1.308203 | 0.02498821 | 0.4330647 | 1.012624
290 | 16.77815 | P | 0 | Plotter | IP2-P3 | 60000000000000000 | 100000000000 | 47160185135797368 | 16.67358 | 0.1713654 | 0.5603713 | 1.297962 | 0.01963092 | 0.4920518 | 1.012485
290 | 16.77815 | P | 0 | Plotter | IP2-P3 | 60000000000000000 | 100000000000 | 47160185135797368 | 16.67358 | 0.1713654 | 0.5603713 | 1.297962 | 0.01963092 | 0.4920518 | 1.012485
290 | 16.77815 | P | 0 | Plotter | IP2-P3 | 60000000000000000 | 100000000000 | 47160185135797368 | 16.67358 | 0.1713654 | 0.5603713 | 1.297962 | 0.01963092 | 0.4920518 | 1.012485
290 | 16.77815 | SRM | 0 | Plotter | IP2-SRM3 | 60000000000000000 | 100000000000 | 47160185135797368 | 16.67358 | 0.1738439 | 0.1693963 | 1.347254 | 0.02496597 | 0.4523463 | 1.103697
290 | 16.77815 | SRM | 0 | Plotter | IP2-SRM3 | 60000000000000000 | 100000000000 | 47160185135797368 | 16.67358 | 0.1738439 | 0.1693963 | 1.347254 | 0.02496597 | 0.4523463 | 1.103697
290 | 16.77815 | SRM | 0 | Plotter | IP2-SRM3 | 60000000000000000 | 100000000000 | 47160185135797368 | 16.67358 | 0.1738439 | 0.1693963 | 1.347254 | 0.02496597 | 0.4523463 | 1.103697
290 | 16.77815 | SRM | 0 | Plotter | IP2-SRM3 | 60000000000000000 | 100000000000 | 47160185135797368 | 16.67358 | 0.1738439 | 0.1693963 | 1.347254 | 0.02496597 | 0.4523463 | 1.103697
290 | 16.77815 | P | 0 | Plotter | IP3-P1 | 60000000000000000 | 100000000000 | 47160185135797368 | 16.67358 | 0.1565195 | 0.4707255 | 1.418177 | 0.01783967 | 0.5508935 | 1.01211
290 | 16.77815 | P | 0 | Plotter | IP3-P2 | 60000000000000000 | 100000000000 | 47160185135797368 | 16.67358 | 0.1653691 | 0.4617412 | 1.328893 | 0.01964193 | 0.512021 | 0.9209577
290 | 16.77815 | P | 0 | Plotter | IP3-P2 | 60000000000000000 | 100000000000 | 47160185135797368 | 16.67358 | 0.1653691 | 0.4617412 | 1.328893 | 0.01964193 | 0.512021 | 0.9209577
290 | 16.77815 | P | 0 | Plotter | IP3-P3 | 60000000000000000 | 100000000000 | 47160185135797368 | 16.67358 | 0.2087101 | 0.4895955 | 1.307648 | 0.02140939 | 0.5509396 | 1.012194
290 | 16.77815 | P | 0 | Plotter | IP3-P3 | 60000000000000000 | 100000000000 | 47160185135797368 | 16.67358 | 0.2087101 | 0.4895955 | 1.307648 | 0.02140939 | 0.5509396 | 1.012194
290 | 16.77815 | P | 0 | Plotter | IP3-P3 | 60000000000000000 | 100000000000 | 47160185135797368 | 16.67358 | 0.2087101 | 0.4895955 | 1.307648 | 0.02140939 | 0.5509396 | 1.012194
290 | 16.77815 | P | 0 | Plotter | IP3-P3 | 60000000000000000 | 100000000000 | 47160185135797368 | 16.67358 | 0.2087101 | 0.4895955 | 1.307648 | 0.02140939 | 0.5509396 | 1.012194
290 | 16.77815 | P | 0 | Plotter | IP3-P3 | 60000000000000000 | 100000000000 | 47160185135797368 | 16.67358 | 0.2087101 | 0.4895955 | 1.307648 | 0.02140939 | 0.5509396 | 1.012194
290 | 16.77815 | SRM | 0 | Plotter | IP3-SRM2 | 60000000000000000 | 100000000000 | 47160185135797368 | 16.67358 | 0.1479249 | 0.6029401 | 1.487586 | 0.01963703 | 0.4429846 | 0.9989898
290 | 16.77815 | W | 0 | Plotter | IP3-W1 | 60000000000000000 | 100000000000 | 47160185135797368 | 16.67358 | 0.1356414 | 1.023261 | 1.194422 | 0.03411183 | 0.3366071 | 0.3703903
290 | 16.77815 | W | 0 | Plotter | IP3-W1 | 60000000000000000 | 100000000000 | 47160185135797368 | 16.67358 | 0.1356414 | 1.023261 | 1.194422 | 0.03411183 | 0.3366071 | 0.3703903
290 | 16.77815 | W | 0 | Plotter | IP3-W1 | 60000000000000000 | 100000000000 | 47160185135797368 | 16.67358 | 0.1356414 | 1.023261 | 1.194422 | 0.03411183 | 0.3366071 | 0.3703903
290 | 16.77815 | W | 0 | Plotter | IP3-W1 | 60000000000000000 | 100000000000 | 47160185135797368 | 16.67358 | 0.1356414 | 1.023261 | 1.194422 | 0.03411183 | 0.3366071 | 0.3703903
290 | 16.77815 | F | 0 | Plotter | JBF-F1 | 60000000000000000 | 100000000000 | 47160185135797368 | 16.67358 | 0.008788915 | 0.6375467 | 1.372412 | 0.00540938 | 0 | 0
290 | 16.77815 | F | 0 | Plotter | JBF-F1 | 60000000000000000 | 100000000000 | 47160185135797368 | 16.67358 | 0.008788915 | 0.6375467 | 1.372412 | 0.00540938 | 0 | 0
290 | 16.77815 | F | 0 | Plotter | JBF-F1 | 60000000000000000 | 100000000000 | 47160185135797368 | 16.67358 | 0.008788915 | 0.6375467 | 1.372412 | 0.00540938 | 0 | 0
290 | 16.77815 | F | 0 | Plotter | JBF-F1 | 60000000000000000 | 100000000000 | 47160185135797368 | 16.67358 | 0.008788915 | 0.6375467 | 1.372412 | 0.00540938 | 0 | 0
290 | 16.77815 | F | 0 | Plotter | JBF-F10 | 60000000000000000 | 100000000000 | 47160185135797368 | 16.67358 | 0.02637067 | 0.8660504 | 1.372616 | 0.00360679 | 0 | 0
290 | 16.77815 | F | 0 | Plotter | JBF-F11 | 60000000000000000 | 100000000000 | 47160185135797368 | 16.67358 | 0.0351557 | 0.647063 | 1.372413 | 0.01442503 | 0 | 0
290 | 16.77815 | F | 0 | Plotter | JBF-F11 | 60000000000000000 | 100000000000 | 47160185135797368 | 16.67358 | 0.0351557 | 0.647063 | 1.372413 | 0.01442503 | 0 | 0
290 | 16.77815 | F | 0 | Plotter | JBF-F12 | 60000000000000000 | 100000000000 | 47160185135797368 | 16.67358 | 0.03516098 | 0.8470184 | 1.372619 | 0.003606798 | 0 | 0
290 | 16.77815 | F | 0 | Plotter | JBF-F13 | 60000000000000000 | 100000000000 | 47160185135797368 | 16.67358 | 0.03516058 | 0.8565259 | 1.372604 | 0.007213516 | 0 | 0
290 | 16.77815 | F | 0 | Plotter | JBF-F14 | 60000000000000000 | 100000000000 | 47160185135797368 | 16.67358 | 0.03516132 | 0.8660609 | 1.372633 | 0.003606833 | 0 | 0
290 | 16.77815 | F | 0 | Plotter | JBF-F15 | 60000000000000000 | 100000000000 | 47160185135797368 | 16.67358 | 0.04394713 | 0.6566161 | 1.372492 | 0.005409694 | 0 | 0
290 | 16.77815 | F | 0 | Plotter | JBF-F15 | 60000000000000000 | 100000000000 | 47160185135797368 | 16.67358 | 0.04394713 | 0.6566161 | 1.372492 | 0.005409694 | 0 | 0
290 | 16.77815 | F | 0 | Plotter | JBF-F15 | 60000000000000000 | 100000000000 | 47160185135797368 | 16.67358 | 0.04394713 | 0.6566161 | 1.372492 | 0.005409694 | 0 | 0
290 | 16.77815 | F | 0 | Plotter | JBF-F15 | 60000000000000000 | 100000000000 | 47160185135797368 | 16.67358 | 0.04394713 | 0.6566161 | 1.372492 | 0.005409694 | 0 | 0
290 | 16.77815 | F | 0 | Plotter | JBF-F2 | 60000000000000000 | 100000000000 | 47160185135797368 | 16.67358 | 0.008789883 | 0.8850503 | 1.372563 | 0.009016625 | 0 | 0
290 | 16.77815 | F | 0 | Plotter | JBF-F2 | 60000000000000000 | 100000000000 | 47160185135797368 | 16.67358 | 0.008789883 | 0.8850503 | 1.372563 | 0.009016625 | 0 | 0
290 | 16.77815 | F | 0 | Plotter | JBF-F3 | 60000000000000000 | 100000000000 | 47160185135797368 | 16.67358 | 0.008790082 | 0.913621 | 1.372594 | 0.007213463 | 0 | 0
290 | 16.77815 | F | 0 | Plotter | JBF-F3 | 60000000000000000 | 100000000000 | 47160185135797368 | 16.67358 | 0.008790082 | 0.913621 | 1.372594 | 0.007213463 | 0 | 0
290 | 16.77815 | F | 0 | Plotter | JBF-F4 | 60000000000000000 | 100000000000 | 47160185135797368 | 16.67358 | 0.0175779 | 0.6375493 | 1.372417 | 0.007212536 | 0 | 0
290 | 16.77815 | F | 0 | Plotter | JBF-F4 | 60000000000000000 | 100000000000 | 47160185135797368 | 16.67358 | 0.0175779 | 0.6375493 | 1.372417 | 0.007212536 | 0 | 0
290 | 16.77815 | F | 0 | Plotter | JBF-F5 | 60000000000000000 | 100000000000 | 47160185135797368 | 16.67358 | 0.01757992 | 0.8469911 | 1.372575 | 0.005410023 | 0 | 0
290 | 16.77815 | F | 0 | Plotter | JBF-F6 | 60000000000000000 | 100000000000 | 47160185135797368 | 16.67358 | 0.02636709 | 0.6470707 | 1.37243 | 0.00901575 | 0 | 0
290 | 16.77815 | F | 0 | Plotter | JBF-F6 | 60000000000000000 | 100000000000 | 47160185135797368 | 16.67358 | 0.02636709 | 0.6470707 | 1.37243 | 0.00901575 | 0 | 0
290 | 16.77815 | F | 0 | Plotter | JBF-F7 | 60000000000000000 | 100000000000 | 47160185135797368 | 16.67358 | 0.02636701 | 0.6565844 | 1.372425 | 0.01081887 | 0 | 0
290 | 16.77815 | F | 0 | Plotter | JBF-F7 | 60000000000000000 | 100000000000 | 47160185135797368 | 16.67358 | 0.02636701 | 0.6565844 | 1.372425 | 0.01081887 | 0 | 0
290 | 16.77815 | F | 0 | Plotter | JBF-F8 | 60000000000000000 | 100000000000 | 47160185135797368 | 16.67358 | 0.02637041 | 0.8470081 | 1.372603 | 0.003606755 | 0 | 0
290 | 16.77815 | F | 0 | Plotter | JBF-F9 | 60000000000000000 | 100000000000 | 47160185135797368 | 16.67358 | 0.02637048 | 0.8517687 | 1.372606 | 0.003606763 | 0 | 0
290 | 16.77815 | P | 0 | Plotter | JBP-P1 | 60000000000000000 | 100000000000 | 47160185135797368 | 16.67358 | 0.03515433 | 0.5709158 | 1.37236 | 0.01442447 | 0 | 0
290 | 16.77815 | P | 0 | Plotter | JBP-P1 | 60000000000000000 | 100000000000 | 47160185135797368 | 16.67358 | 0.03515433 | 0.5709158 | 1.37236 | 0.01442447 | 0 | 0
290 | 16.77815 | P | 0 | Plotter | JBP-P1 | 60000000000000000 | 100000000000 | 47160185135797368 | 16.67358 | 0.03515433 | 0.5709158 | 1.37236 | 0.01442447 | 0 | 0
290 | 16.77815 | P | 0 | Plotter | JBP-P10 | 60000000000000000 | 100000000000 | 47160185135797368 | 16.67358 | 0.1406305 | 0.5329048 | 1.372489 | 0.02163873 | 0 | 0
290 | 16.77815 | P | 0 | Plotter | JBP-P10 | 60000000000000000 | 100000000000 | 47160185135797368 | 16.67358 | 0.1406305 | 0.5329048 | 1.372489 | 0.02163873 | 0 | 0
290 | 16.77815 | P | 0 | Plotter | JBP-P10 | 60000000000000000 | 100000000000 | 47160185135797368 | 16.67358 | 0.1406305 | 0.5329048 | 1.372489 | 0.02163873 | 0 | 0
290 | 16.77815 | P | 0 | Plotter | JBP-P11 | 60000000000000000 | 100000000000 | 47160185135797368 | 16.67358 | 0.2021596 | 0.5233968 | 1.37251 | 0.03606512 | 0 | 0
290 | 16.77815 | P | 0 | Plotter | JBP-P11 | 60000000000000000 | 100000000000 | 47160185135797368 | 16.67358 | 0.2021596 | 0.5233968 | 1.37251 | 0.03606512 | 0 | 0
290 | 16.77815 | P | 0 | Plotter | JBP-P11 | 60000000000000000 | 100000000000 | 47160185135797368 | 16.67358 | 0.2021596 | 0.5233968 | 1.37251 | 0.03606512 | 0 | 0
290 | 16.77815 | P | 0 | Plotter | JBP-P12 | 60000000000000000 | 100000000000 | 47160185135797368 | 16.67358 | 0.2109602 | 0.5710083 | 1.372582 | 0.03246031 | 0 | 0
290 | 16.77815 | P | 0 | Plotter | JBP-P12 | 60000000000000000 | 100000000000 | 47160185135797368 | 16.67358 | 0.2109602 | 0.5710083 | 1.372582 | 0.03246031 | 0 | 0
290 | 16.77815 | P | 0 | Plotter | JBP-P12 | 60000000000000000 | 100000000000 | 47160185135797368 | 16.67358 | 0.2109602 | 0.5710083 | 1.372582 | 0.03246031 | 0 | 0
290 | 16.77815 | P | 0 | Plotter | JBP-P12 | 60000000000000000 | 100000000000 | 47160185135797368 | 16.67358 | 0.2109602 | 0.5710083 | 1.372582 | 0.03246031 | 0 | 0
290 | 16.77815 | P | 0 | Plotter | JBP-P12 | 60000000000000000 | 100000000000 | 47160185135797368 | 16.67358 | 0.2109602 | 0.5710083 | 1.372582 | 0.03246031 | 0 | 0
290 | 16.77815 | P | 0 | Plotter | JBP-P12 | 60000000000000000 | 100000000000 | 47160185135797368 | 16.67358 | 0.2109602 | 0.5710083 | 1.372582 | 0.03246031 | 0 | 0
290 | 16.77815 | P | 0 | Plotter | JBP-P2 | 60000000000000000 | 100000000000 | 47160185135797368 | 16.67358 | 0.07030811 | 0.5233353 | 1.372349 | 0.02163653 | 0 | 0
290 | 16.77815 | P | 0 | Plotter | JBP-P2 | 60000000000000000 | 100000000000 | 47160185135797368 | 16.67358 | 0.07030811 | 0.5233353 | 1.372349 | 0.02163653 | 0 | 0
290 | 16.77815 | P | 0 | Plotter | JBP-P2 | 60000000000000000 | 100000000000 | 47160185135797368 | 16.67358 | 0.07030811 | 0.5233353 | 1.372349 | 0.02163653 | 0 | 0
290 | 16.77815 | P | 0 | Plotter | JBP-P3 | 60000000000000000 | 100000000000 | 47160185135797368 | 16.67358 | 0.07030936 | 0.5423753 | 1.372373 | 0.01983384 | 0 | 0
290 | 16.77815 | P | 0 | Plotter | JBP-P3 | 60000000000000000 | 100000000000 | 47160185135797368 | 16.67358 | 0.07030936 | 0.5423753 | 1.372373 | 0.01983384 | 0 | 0
290 | 16.77815 | P | 0 | Plotter | JBP-P3 | 60000000000000000 | 100000000000 | 47160185135797368 | 16.67358 | 0.07030936 | 0.5423753 | 1.372373 | 0.01983384 | 0 | 0
290 | 16.77815 | P | 0 | Plotter | JBP-P4 | 60000000000000000 | 100000000000 | 47160185135797368 | 16.67358 | 0.07031117 | 0.5614205 | 1.372409 | 0.0162281 | 0 | 0
290 | 16.77815 | P | 0 | Plotter | JBP-P4 | 60000000000000000 | 100000000000 | 47160185135797368 | 16.67358 | 0.07031117 | 0.5614205 | 1.372409 | 0.0162281 | 0 | 0
290 | 16.77815 | P | 0 | Plotter | JBP-P4 | 60000000000000000 | 100000000000 | 47160185135797368 | 16.67358 | 0.07031117 | 0.5614205 | 1.372409 | 0.0162281 | 0 | 0
290 | 16.77815 | P | 0 | Plotter | JBP-P5 | 60000000000000000 | 100000000000 | 47160185135797368 | 16.67358 | 0.07909797 | 0.5328595 | 1.372372 | 0.0216369 | 0 | 0
290 | 16.77815 | P | 0 | Plotter | JBP-P5 | 60000000000000000 | 100000000000 | 47160185135797368 | 16.67358 | 0.07909797 | 0.5328595 | 1.372372 | 0.0216369 | 0 | 0
290 | 16.77815 | P | 0 | Plotter | JBP-P5 | 60000000000000000 | 100000000000 | 47160185135797368 | 16.67358 | 0.07909797 | 0.5328595 | 1.372372 | 0.0216369 | 0 | 0
290 | 16.77815 | P | 0 | Plotter | JBP-P6 | 60000000000000000 | 100000000000 | 47160185135797368 | 16.67358 | 0.0878918 | 0.5614386 | 1.372453 | 0.01442545 | 0 | 0
290 | 16.77815 | P | 0 | Plotter | JBP-P6 | 60000000000000000 | 100000000000 | 47160185135797368 | 16.67358 | 0.0878918 | 0.5614386 | 1.372453 | 0.01442545 | 0 | 0
290 | 16.77815 | P | 0 | Plotter | JBP-P6 | 60000000000000000 | 100000000000 | 47160185135797368 | 16.67358 | 0.0878918 | 0.5614386 | 1.372453 | 0.01442545 | 0 | 0
290 | 16.77815 | P | 0 | Plotter | JBP-P7 | 60000000000000000 | 100000000000 | 47160185135797368 | 16.67358 | 0.1054705 | 0.5519245 | 1.372458 | 0.01803187 | 0 | 0
290 | 16.77815 | P | 0 | Plotter | JBP-P7 | 60000000000000000 | 100000000000 | 47160185135797368 | 16.67358 | 0.1054705 | 0.5519245 | 1.372458 | 0.01803187 | 0 | 0
290 | 16.77815 | P | 0 | Plotter | JBP-P7 | 60000000000000000 | 100000000000 | 47160185135797368 | 16.67358 | 0.1054705 | 0.5519245 | 1.372458 | 0.01803187 | 0 | 0
290 | 16.77815 | P | 0 | Plotter | JBP-P8 | 60000000000000000 | 100000000000 | 47160185135797368 | 16.67358 | 0.1142549 | 0.5233544 | 1.372399 | 0.02704665 | 0 | 0
290 | 16.77815 | P | 0 | Plotter | JBP-P8 | 60000000000000000 | 100000000000 | 47160185135797368 | 16.67358 | 0.1142549 | 0.5233544 | 1.372399 | 0.02704665 | 0 | 0
290 | 16.77815 | P | 0 | Plotter | JBP-P8 | 60000000000000000 | 100000000000 | 47160185135797368 | 16.67358 | 0.1142549 | 0.5233544 | 1.372399 | 0.02704665 | 0 | 0
290 | 16.77815 | P | 0 | Plotter | JBP-P9 | 60000000000000000 | 100000000000 | 47160185135797368 | 16.67358 | 0.1318402 | 0.542417 | 1.372479 | 0.02163858 | 0 | 0
290 | 16.77815 | P | 0 | Plotter | JBP-P9 | 60000000000000000 | 100000000000 | 47160185135797368 | 16.67358 | 0.1318402 | 0.542417 | 1.372479 | 0.02163858 | 0 | 0
290 | 16.77815 | P | 0 | Plotter | JBP-P9 | 60000000000000000 | 100000000000 | 47160185135797368 | 16.67358 | 0.1318402 | 0.542417 | 1.372479 | 0.02163858 | 0 | 0
290 | 16.77815 | W | 0 | Plotter | JBW-W1 | 60000000000000000 | 100000000000 | 47160185135797368 | 16.67358 | 0.008788573 | 0.6375219 | 1.463849 | 0.01081834 | 0 | 0
290 | 16.77815 | W | 0 | Plotter | JBW-W1 | 60000000000000000 | 100000000000 | 47160185135797368 | 16.67358 | 0.008788573 | 0.6375219 | 1.463849 | 0.01081834 | 0 | 0
290 | 16.77815 | W | 0 | Plotter | JBW-W10 | 60000000000000000 | 100000000000 | 47160185135797368 | 16.67358 | 0.01757761 | 0.6660854 | 1.463888 | 0.01081863 | 0 | 0
290 | 16.77815 | W | 0 | Plotter | JBW-W10 | 60000000000000000 | 100000000000 | 47160185135797368 | 16.67358 | 0.01757761 | 0.6660854 | 1.463888 | 0.01081863 | 0 | 0
290 | 16.77815 | W | 0 | Plotter | JBW-W10 | 60000000000000000 | 100000000000 | 47160185135797368 | 16.67358 | 0.01757761 | 0.6660854 | 1.463888 | 0.01081863 | 0 | 0
290 | 16.77815 | W | 0 | Plotter | JBW-W10 | 60000000000000000 | 100000000000 | 47160185135797368 | 16.67358 | 0.01757761 | 0.6660854 | 1.463888 | 0.01081863 | 0 | 0
290 | 16.77815 | W | 0 | Plotter | JBW-W11 | 60000000000000000 | 100000000000 | 47160185135797368 | 16.67358 | 0.01758029 | 0.9326612 | 1.46411 | 0.007213514 | 0 | 0
290 | 16.77815 | W | 0 | Plotter | JBW-W12 | 60000000000000000 | 100000000000 | 47160185135797368 | 16.67358 | 0.02636956 | 0.9231139 | 1.464062 | 0.01622987 | 0 | 0
290 | 16.77815 | W | 0 | Plotter | JBW-W12 | 60000000000000000 | 100000000000 | 47160185135797368 | 16.67358 | 0.02636956 | 0.9231139 | 1.464062 | 0.01622987 | 0 | 0
290 | 16.77815 | W | 0 | Plotter | JBW-W13 | 60000000000000000 | 100000000000 | 47160185135797368 | 16.67358 | 0.02637011 | 0.9326501 | 1.464093 | 0.0126235 | 0 | 0
290 | 16.77815 | W | 0 | Plotter | JBW-W13 | 60000000000000000 | 100000000000 | 47160185135797368 | 16.67358 | 0.02637011 | 0.9326501 | 1.464093 | 0.0126235 | 0 | 0
290 | 16.77815 | W | 0 | Plotter | JBW-W13 | 60000000000000000 | 100000000000 | 47160185135797368 | 16.67358 | 0.02637011 | 0.9326501 | 1.464093 | 0.0126235 | 0 | 0
290 | 16.77815 | W | 0 | Plotter | JBW-W13 | 60000000000000000 | 100000000000 | 47160185135797368 | 16.67358 | 0.02637011 | 0.9326501 | 1.464093 | 0.0126235 | 0 | 0
290 | 16.77815 | W | 0 | Plotter | JBW-W14 | 60000000000000000 | 100000000000 | 47160185135797368 | 16.67358 | 0.0527367 | 0.8088771 | 1.463995 | 0.02163883 | 0 | 0
290 | 16.77815 | W | 0 | Plotter | JBW-W14 | 60000000000000000 | 100000000000 | 47160185135797368 | 16.67358 | 0.0527367 | 0.8088771 | 1.463995 | 0.02163883 | 0 | 0
290 | 16.77815 | W | 0 | Plotter | JBW-W14 | 60000000000000000 | 100000000000 | 47160185135797368 | 16.67358 | 0.0527367 | 0.8088771 | 1.463995 | 0.02163883 | 0 | 0
290 | 16.77815 | W | 0 | Plotter | JBW-W15 | 60000000000000000 | 100000000000 | 47160185135797368 | 16.67358 | 0.06152033 | 0.5994639 | 1.463856 | 0.02163679 | 0 | 0
290 | 16.77815 | W | 0 | Plotter | JBW-W15 | 60000000000000000 | 100000000000 | 47160185135797368 | 16.67358 | 0.06152033 | 0.5994639 | 1.463856 | 0.02163679 | 0 | 0
290 | 16.77815 | W | 0 | Plotter | JBW-W15 | 60000000000000000 | 100000000000 | 47160185135797368 | 16.67358 | 0.06152033 | 0.5994639 | 1.463856 | 0.02163679 | 0 | 0
290 | 16.77815 | W | 0 | Plotter | JBW-W16 | 60000000000000000 | 100000000000 | 47160185135797368 | 16.67358 | 0.06152351 | 0.685137 | 1.463932 | 0.01983475 | 0 | 0
290 | 16.77815 | W | 0 | Plotter | JBW-W16 | 60000000000000000 | 100000000000 | 47160185135797368 | 16.67358 | 0.06152351 | 0.685137 | 1.463932 | 0.01983475 | 0 | 0
290 | 16.77815 | W | 0 | Plotter | JBW-W16 | 60000000000000000 | 100000000000 | 47160185135797368 | 16.67358 | 0.06152351 | 0.685137 | 1.463932 | 0.01983475 | 0 | 0
290 | 16.77815 | W | 0 | Plotter | JBW-W17 | 60000000000000000 | 100000000000 | 47160185135797368 | 16.67358 | 0.0615241 | 0.7041755 | 1.463946 | 0.01983494 | 0 | 0
290 | 16.77815 | W | 0 | Plotter | JBW-W17 | 60000000000000000 | 100000000000 | 47160185135797368 | 16.67358 | 0.0615241 | 0.7041755 | 1.463946 | 0.01983494 | 0 | 0
290 | 16.77815 | W | 0 | Plotter | JBW-W17 | 60000000000000000 | 100000000000 | 47160185135797368 | 16.67358 | 0.0615241 | 0.7041755 | 1.463946 | 0.01983494 | 0 | 0
290 | 16.77815 | W | 0 | Plotter | JBW-W18 | 60000000000000000 | 100000000000 | 47160185135797368 | 16.67358 | 0.07031297 | 0.6565933 | 1.46394 | 0.01803169 | 0 | 0
290 | 16.77815 | W | 0 | Plotter | JBW-W18 | 60000000000000000 | 100000000000 | 47160185135797368 | 16.67358 | 0.07031297 | 0.6565933 | 1.46394 | 0.01803169 | 0 | 0
290 | 16.77815 | W | 0 | Plotter | JBW-W18 | 60000000000000000 | 100000000000 | 47160185135797368 | 16.67358 | 0.07031297 | 0.6565933 | 1.46394 | 0.01803169 | 0 | 0
290 | 16.77815 | W | 0 | Plotter | JBW-W19 | 60000000000000000 | 100000000000 | 47160185135797368 | 16.67358 | 0.07909898 | 0.6185056 | 1.463883 | 0.02524337 | 0 | 0
290 | 16.77815 | W | 0 | Plotter | JBW-W19 | 60000000000000000 | 100000000000 | 47160185135797368 | 16.67358 | 0.07909898 | 0.6185056 | 1.463883 | 0.02524337 | 0 | 0
290 | 16.77815 | W | 0 | Plotter | JBW-W19 | 60000000000000000 | 100000000000 | 47160185135797368 | 16.67358 | 0.07909898 | 0.6185056 | 1.463883 | 0.02524337 | 0 | 0
290 | 16.77815 | W | 0 | Plotter | JBW-W2 | 60000000000000000 | 100000000000 | 47160185135797368 | 16.67358 | 0.008788616 | 0.6470402 | 1.463856 | 0.01081839 | 0 | 0
290 | 16.77815 | W | 0 | Plotter | JBW-W20 | 60000000000000000 | 100000000000 | 47160185135797368 | 16.67358 | 0.0791 | 0.6280291 | 1.463901 | 0.02344057 | 0 | 0
290 | 16.77815 | W | 0 | Plotter | JBW-W20 | 60000000000000000 | 100000000000 | 47160185135797368 | 16.67358 | 0.0791 | 0.6280291 | 1.463901 | 0.02344057 | 0 | 0
290 | 16.77815 | W | 0 | Plotter | JBW-W20 | 60000000000000000 | 100000000000 | 47160185135797368 | 16.67358 | 0.0791 | 0.6280291 | 1.463901 | 0.02344057 | 0 | 0
290 | 16.77815 | W | 0 | Plotter | JBW-W20 | 60000000000000000 | 100000000000 | 47160185135797368 | 16.67358 | 0.0791 | 0.6280291 | 1.463901 | 0.02344057 | 0 | 0
290 | 16.77815 | W | 0 | Plotter | JBW-W20 | 60000000000000000 | 100000000000 | 47160185135797368 | 16.67358 | 0.0791 | 0.6280291 | 1.463901 | 0.02344057 | 0 | 0
290 | 16.77815 | W | 0 | Plotter | JBW-W20 | 60000000000000000 | 100000000000 | 47160185135797368 | 16.67358 | 0.0791 | 0.6280291 | 1.463901 | 0.02344057 | 0 | 0
290 | 16.77815 | W | 0 | Plotter | JBW-W21 | 60000000000000000 | 100000000000 | 47160185135797368 | 16.67358 | 0.07910038 | 0.6375478 | 1.463908 | 0.02344069 | 0 | 0
290 | 16.77815 | W | 0 | Plotter | JBW-W21 | 60000000000000000 | 100000000000 | 47160185135797368 | 16.67358 | 0.07910038 | 0.6375478 | 1.463908 | 0.02344069 | 0 | 0
290 | 16.77815 | W | 0 | Plotter | JBW-W21 | 60000000000000000 | 100000000000 | 47160185135797368 | 16.67358 | 0.07910038 | 0.6375478 | 1.463908 | 0.02344069 | 0 | 0
290 | 16.77815 | W | 0 | Plotter | JBW-W22 | 60000000000000000 | 100000000000 | 47160185135797368 | 16.67358 | 0.08789494 | 0.7708161 | 1.464002 | 0.02704868 | 0 | 0
290 | 16.77815 | W | 0 | Plotter | JBW-W22 | 60000000000000000 | 100000000000 | 47160185135797368 | 16.67358 | 0.08789494 | 0.7708161 | 1.464002 | 0.02704868 | 0 | 0
290 | 16.77815 | W | 0 | Plotter | JBW-W22 | 60000000000000000 | 100000000000 | 47160185135797368 | 16.67358 | 0.08789494 | 0.7708161 | 1.464002 | 0.02704868 | 0 | 0
290 | 16.77815 | W | 0 | Plotter | JBW-W23 | 60000000000000000 | 100000000000 | 47160185135797368 | 16.67358 | 0.09667903 | 0.637553 | 1.46392 | 0.02704717 | 0 | 0
290 | 16.77815 | W | 0 | Plotter | JBW-W23 | 60000000000000000 | 100000000000 | 47160185135797368 | 16.67358 | 0.09667903 | 0.637553 | 1.46392 | 0.02704717 | 0 | 0
290 | 16.77815 | W | 0 | Plotter | JBW-W23 | 60000000000000000 | 100000000000 | 47160185135797368 | 16.67358 | 0.09667903 | 0.637553 | 1.46392 | 0.02704717 | 0 | 0
290 | 16.77815 | W | 0 | Plotter | JBW-W24 | 60000000000000000 | 100000000000 | 47160185135797368 | 16.67358 | 0.1142692 | 0.7994056 | 1.464077 | 0.02705005 | 0 | 0
290 | 16.77815 | W | 0 | Plotter | JBW-W24 | 60000000000000000 | 100000000000 | 47160185135797368 | 16.67358 | 0.1142692 | 0.7994056 | 1.464077 | 0.02705005 | 0 | 0
290 | 16.77815 | W | 0 | Plotter | JBW-W24 | 60000000000000000 | 100000000000 | 47160185135797368 | 16.67358 | 0.1142692 | 0.7994056 | 1.464077 | 0.02705005 | 0 | 0
290 | 16.77815 | W | 0 | Plotter | JBW-W24 | 60000000000000000 | 100000000000 | 47160185135797368 | 16.67358 | 0.1142692 | 0.7994056 | 1.464077 | 0.02705005 | 0 | 0
290 | 16.77815 | W | 0 | Plotter | JBW-W24 | 60000000000000000 | 100000000000 | 47160185135797368 | 16.67358 | 0.1142692 | 0.7994056 | 1.464077 | 0.02705005 | 0 | 0
290 | 16.77815 | W | 0 | Plotter | JBW-W24 | 60000000000000000 | 100000000000 | 47160185135797368 | 16.67358 | 0.1142692 | 0.7994056 | 1.464077 | 0.02705005 | 0 | 0
290 | 16.77815 | W | 0 | Plotter | JBW-W3 | 60000000000000000 | 100000000000 | 47160185135797368 | 16.67358 | 0.008788447 | 0.6565429 | 1.463828 | 0.01622727 | 0 | 0
290 | 16.77815 | W | 0 | Plotter | JBW-W4 | 60000000000000000 | 100000000000 | 47160185135797368 | 16.67358 | 0.008788942 | 0.7041582 | 1.46391 | 0.00901566 | 0 | 0
290 | 16.77815 | W | 0 | Plotter | JBW-W5 | 60000000000000000 | 100000000000 | 47160185135797368 | 16.67358 | 0.008788589 | 0.7041299 | 1.463852 | 0.0180306 | 0 | 0
290 | 16.77815 | W | 0 | Plotter | JBW-W6 | 60000000000000000 | 100000000000 | 47160185135797368 | 16.67358 | 0.008788957 | 0.7231907 | 1.463913 | 0.01081881 | 0 | 0
290 | 16.77815 | W | 0 | Plotter | JBW-W7 | 60000000000000000 | 100000000000 | 47160185135797368 | 16.67358 | 0.008789853 | 0.9231138 | 1.464062 | 0.01081991 | 0 | 0
290 | 16.77815 | W | 0 | Plotter | JBW-W7 | 60000000000000000 | 100000000000 | 47160185135797368 | 16.67358 | 0.008789853 | 0.9231138 | 1.464062 | 0.01081991 | 0 | 0
290 | 16.77815 | W | 0 | Plotter | JBW-W8 | 60000000000000000 | 100000000000 | 47160185135797368 | 16.67358 | 0.008789867 | 0.9421486 | 1.464064 | 0.01262325 | 0 | 0
290 | 16.77815 | W | 0 | Plotter | JBW-W8 | 60000000000000000 | 100000000000 | 47160185135797368 | 16.67358 | 0.008789867 | 0.9421486 | 1.464064 | 0.01262325 | 0 | 0
290 | 16.77815 | W | 0 | Plotter | JBW-W8 | 60000000000000000 | 100000000000 | 47160185135797368 | 16.67358 | 0.008789867 | 0.9421486 | 1.464064 | 0.01262325 | 0 | 0
290 | 16.77815 | W | 0 | Plotter | JBW-W9 | 60000000000000000 | 100000000000 | 47160185135797368 | 16.67358 | 0.01757753 | 0.6565667 | 1.463881 | 0.01081857 | 0 | 0
290 | 16.77815 | W | 0 | Plotter | JBW-W9 | 60000000000000000 | 100000000000 | 47160185135797368 | 16.67358 | 0.01757753 | 0.6565667 | 1.463881 | 0.01081857 | 0 | 0
290 | 16.77815 | F | 0 | Plotter | JPF-F1 | 60000000000000000 | 100000000000 | 47160185135797368 | 16.67358 | 0.01582048 | 0.7041755 | 1.37245 | 0.009015882 | 0 | 0
290 | 16.77815 | F | 0 | Plotter | JPF-F2 | 60000000000000000 | 100000000000 | 47160185135797368 | 16.67358 | 0.01757844 | 0.7136966 | 1.37246 | 0.009015947 | 0 | 0
290 | 16.77815 | F | 0 | Plotter | JPF-F3 | 60000000000000000 | 100000000000 | 47160185135797368 | 16.67358 | 0.02548877 | 0.6946655 | 1.372461 | 0.009015958 | 0 | 0
290 | 16.77815 | F | 0 | Plotter | JPF-F3 | 60000000000000000 | 100000000000 | 47160185135797368 | 16.67358 | 0.02548877 | 0.6946655 | 1.372461 | 0.009015958 | 0 | 0
290 | 16.77815 | F | 0 | Plotter | JPF-F4 | 60000000000000000 | 100000000000 | 47160185135797368 | 16.67358 | 0.02636773 | 0.6946663 | 1.372463 | 0.009015969 | 0 | 0
290 | 16.77815 | F | 0 | Plotter | JPF-F4 | 60000000000000000 | 100000000000 | 47160185135797368 | 16.67358 | 0.02636773 | 0.6946663 | 1.372463 | 0.009015969 | 0 | 0
290 | 16.77815 | F | 0 | Plotter | JPF-F5 | 60000000000000000 | 100000000000 | 47160185135797368 | 16.67358 | 0.03076269 | 0.70419 | 1.372478 | 0.009016067 | 0 | 0
290 | 16.77815 | F | 0 | Plotter | JPF-F5 | 60000000000000000 | 100000000000 | 47160185135797368 | 16.67358 | 0.03076269 | 0.70419 | 1.372478 | 0.009016067 | 0 | 0
290 | 16.77815 | F | 0 | Plotter | JPF-F6 | 60000000000000000 | 100000000000 | 47160185135797368 | 16.67358 | 0.03164181 | 0.7137104 | 1.372486 | 0.009016122 | 0 | 0
290 | 16.77815 | F | 0 | Plotter | JPF-F6 | 60000000000000000 | 100000000000 | 47160185135797368 | 16.67358 | 0.03164181 | 0.7137104 | 1.372486 | 0.009016122 | 0 | 0
290 | 16.77815 | F | 0 | Plotter | JPF-F7 | 60000000000000000 | 100000000000 | 47160185135797368 | 16.67358 | 0.03427892 | 0.7232327 | 1.372498 | 0.009016199 | 0 | 0
290 | 16.77815 | F | 0 | Plotter | JPF-F8 | 60000000000000000 | 100000000000 | 47160185135797368 | 16.67358 | 0.03867389 | 0.7232371 | 1.372506 | 0.009016253 | 0 | 0
290 | 16.77815 | P | 0 | Plotter | JPP-P1 | 60000000000000000 | 100000000000 | 47160185135797368 | 16.67358 | 0.02636568 | 0.5423686 | 1.372356 | 0.009015269 | 0 | 0
290 | 16.77815 | P | 0 | Plotter | JPP-P1 | 60000000000000000 | 100000000000 | 47160185135797368 | 16.67358 | 0.02636568 | 0.5423686 | 1.372356 | 0.009015269 | 0 | 0
290 | 16.77815 | P | 0 | Plotter | JPP-P1 | 60000000000000000 | 100000000000 | 47160185135797368 | 16.67358 | 0.02636568 | 0.5423686 | 1.372356 | 0.009015269 | 0 | 0
290 | 16.77815 | P | 0 | Plotter | JPP-P10 | 60000000000000000 | 100000000000 | 47160185135797368 | 16.67358 | 0.06152153 | 0.5614137 | 1.372392 | 0.01622791 | 0 | 0
290 | 16.77815 | P | 0 | Plotter | JPP-P11 | 60000000000000000 | 100000000000 | 47160185135797368 | 16.67358 | 0.07909885 | 0.5233501 | 1.372388 | 0.01803095 | 0 | 0
290 | 16.77815 | P | 0 | Plotter | JPP-P11 | 60000000000000000 | 100000000000 | 47160185135797368 | 16.67358 | 0.07909885 | 0.5233501 | 1.372388 | 0.01803095 | 0 | 0
290 | 16.77815 | P | 0 | Plotter | JPP-P11 | 60000000000000000 | 100000000000 | 47160185135797368 | 16.67358 | 0.07909885 | 0.5233501 | 1.372388 | 0.01803095 | 0 | 0
290 | 16.77815 | P | 0 | Plotter | JPP-P12 | 60000000000000000 | 100000000000 | 47160185135797368 | 16.67358 | 0.08788953 | 0.5423928 | 1.372418 | 0.01803134 | 0 | 0
290 | 16.77815 | P | 0 | Plotter | JPP-P12 | 60000000000000000 | 100000000000 | 47160185135797368 | 16.67358 | 0.08788953 | 0.5423928 | 1.372418 | 0.01803134 | 0 | 0
290 | 16.77815 | P | 0 | Plotter | JPP-P12 | 60000000000000000 | 100000000000 | 47160185135797368 | 16.67358 | 0.08788953 | 0.5423928 | 1.372418 | 0.01803134 | 0 | 0
290 | 16.77815 | P | 0 | Plotter | JPP-P13 | 60000000000000000 | 100000000000 | 47160185135797368 | 16.67358 | 0.1054695 | 0.5328875 | 1.372444 | 0.01803169 | 0 | 0
290 | 16.77815 | P | 0 | Plotter | JPP-P13 | 60000000000000000 | 100000000000 | 47160185135797368 | 16.67358 | 0.1054695 | 0.5328875 | 1.372444 | 0.01803169 | 0 | 0
290 | 16.77815 | P | 0 | Plotter | JPP-P13 | 60000000000000000 | 100000000000 | 47160185135797368 | 16.67358 | 0.1054695 | 0.5328875 | 1.372444 | 0.01803169 | 0 | 0
290 | 16.77815 | P | 0 | Plotter | JPP-P13 | 60000000000000000 | 100000000000 | 47160185135797368 | 16.67358 | 0.1054695 | 0.5328875 | 1.372444 | 0.01803169 | 0 | 0
290 | 16.77815 | P | 0 | Plotter | JPP-P14 | 60000000000000000 | 100000000000 | 47160185135797368 | 16.67358 | 0.1054671 | 0.5519068 | 1.372414 | 0.0252438 | 0 | 0
290 | 16.77815 | P | 0 | Plotter | JPP-P14 | 60000000000000000 | 100000000000 | 47160185135797368 | 16.67358 | 0.1054671 | 0.5519068 | 1.372414 | 0.0252438 | 0 | 0
290 | 16.77815 | P | 0 | Plotter | JPP-P14 | 60000000000000000 | 100000000000 | 47160185135797368 | 16.67358 | 0.1054671 | 0.5519068 | 1.372414 | 0.0252438 | 0 | 0
290 | 16.77815 | P | 0 | Plotter | JPP-P14 | 60000000000000000 | 100000000000 | 47160185135797368 | 16.67358 | 0.1054671 | 0.5519068 | 1.372414 | 0.0252438 | 0 | 0
290 | 16.77815 | P | 0 | Plotter | JPP-P15 | 60000000000000000 | 100000000000 | 47160185135797368 | 16.67358 | 0.1142574 | 0.5519135 | 1.37243 | 0.02524411 | 0 | 0
290 | 16.77815 | P | 0 | Plotter | JPP-P15 | 60000000000000000 | 100000000000 | 47160185135797368 | 16.67358 | 0.1142574 | 0.5519135 | 1.37243 | 0.02524411 | 0 | 0
290 | 16.77815 | P | 0 | Plotter | JPP-P15 | 60000000000000000 | 100000000000 | 47160185135797368 | 16.67358 | 0.1142574 | 0.5519135 | 1.37243 | 0.02524411 | 0 | 0
290 | 16.77815 | P | 0 | Plotter | JPP-P15 | 60000000000000000 | 100000000000 | 47160185135797368 | 16.67358 | 0.1142574 | 0.5519135 | 1.37243 | 0.02524411 | 0 | 0
290 | 16.77815 | P | 0 | Plotter | JPP-P16 | 60000000000000000 | 100000000000 | 47160185135797368 | 16.67358 | 0.1406337 | 0.5614659 | 1.37252 | 0.01983595 | 0 | 0
290 | 16.77815 | P | 0 | Plotter | JPP-P16 | 60000000000000000 | 100000000000 | 47160185135797368 | 16.67358 | 0.1406337 | 0.5614659 | 1.37252 | 0.01983595 | 0 | 0
290 | 16.77815 | P | 0 | Plotter | JPP-P16 | 60000000000000000 | 100000000000 | 47160185135797368 | 16.67358 | 0.1406337 | 0.5614659 | 1.37252 | 0.01983595 | 0 | 0
290 | 16.77815 | P | 0 | Plotter | JPP-P16 | 60000000000000000 | 100000000000 | 47160185135797368 | 16.67358 | 0.1406337 | 0.5614659 | 1.37252 | 0.01983595 | 0 | 0
290 | 16.77815 | P | 0 | Plotter | JPP-P17 | 60000000000000000 | 100000000000 | 47160185135797368 | 16.67358 | 0.1406362 | 0.580509 | 1.372544 | 0.018033 | 0 | 0
290 | 16.77815 | P | 0 | Plotter | JPP-P17 | 60000000000000000 | 100000000000 | 47160185135797368 | 16.67358 | 0.1406362 | 0.580509 | 1.372544 | 0.018033 | 0 | 0
290 | 16.77815 | P | 0 | Plotter | JPP-P17 | 60000000000000000 | 100000000000 | 47160185135797368 | 16.67358 | 0.1406362 | 0.580509 | 1.372544 | 0.018033 | 0 | 0
290 | 16.77815 | P | 0 | Plotter | JPP-P17 | 60000000000000000 | 100000000000 | 47160185135797368 | 16.67358 | 0.1406362 | 0.580509 | 1.372544 | 0.018033 | 0 | 0
290 | 16.77815 | P | 0 | Plotter | JPP-P2 | 60000000000000000 | 100000000000 | 47160185135797368 | 16.67358 | 0.02636526 | 0.5423599 | 1.372334 | 0.01262117 | 0 | 0
290 | 16.77815 | P | 0 | Plotter | JPP-P2 | 60000000000000000 | 100000000000 | 47160185135797368 | 16.67358 | 0.02636526 | 0.5423599 | 1.372334 | 0.01262117 | 0 | 0
290 | 16.77815 | P | 0 | Plotter | JPP-P2 | 60000000000000000 | 100000000000 | 47160185135797368 | 16.67358 | 0.02636526 | 0.5423599 | 1.372334 | 0.01262117 | 0 | 0
290 | 16.77815 | P | 0 | Plotter | JPP-P2 | 60000000000000000 | 100000000000 | 47160185135797368 | 16.67358 | 0.02636526 | 0.5423599 | 1.372334 | 0.01262117 | 0 | 0
290 | 16.77815 | P | 0 | Plotter | JPP-P3 | 60000000000000000 | 100000000000 | 47160185135797368 | 16.67358 | 0.02636615 | 0.6089862 | 1.372381 | 0.0126216 | 0 | 0
290 | 16.77815 | P | 0 | Plotter | JPP-P3 | 60000000000000000 | 100000000000 | 47160185135797368 | 16.67358 | 0.02636615 | 0.6089862 | 1.372381 | 0.0126216 | 0 | 0
290 | 16.77815 | P | 0 | Plotter | JPP-P3 | 60000000000000000 | 100000000000 | 47160185135797368 | 16.67358 | 0.02636615 | 0.6089862 | 1.372381 | 0.0126216 | 0 | 0
290 | 16.77815 | P | 0 | Plotter | JPP-P4 | 60000000000000000 | 100000000000 | 47160185135797368 | 16.67358 | 0.03251926 | 0.5899736 | 1.372423 | 0.005409425 | 0 | 0
290 | 16.77815 | P | 0 | Plotter | JPP-P4 | 60000000000000000 | 100000000000 | 47160185135797368 | 16.67358 | 0.03251926 | 0.5899736 | 1.372423 | 0.005409425 | 0 | 0
290 | 16.77815 | P | 0 | Plotter | JPP-P5 | 60000000000000000 | 100000000000 | 47160185135797368 | 16.67358 | 0.03515609 | 0.5899757 | 1.372428 | 0.005409445 | 0 | 0
290 | 16.77815 | P | 0 | Plotter | JPP-P6 | 60000000000000000 | 100000000000 | 47160185135797368 | 16.67358 | 0.04394408 | 0.5518999 | 1.372396 | 0.009015531 | 0 | 0
290 | 16.77815 | P | 0 | Plotter | JPP-P6 | 60000000000000000 | 100000000000 | 47160185135797368 | 16.67358 | 0.04394408 | 0.5518999 | 1.372396 | 0.009015531 | 0 | 0
290 | 16.77815 | P | 0 | Plotter | JPP-P6 | 60000000000000000 | 100000000000 | 47160185135797368 | 16.67358 | 0.04394408 | 0.5518999 | 1.372396 | 0.009015531 | 0 | 0
290 | 16.77815 | P | 0 | Plotter | JPP-P6 | 60000000000000000 | 100000000000 | 47160185135797368 | 16.67358 | 0.04394408 | 0.5518999 | 1.372396 | 0.009015531 | 0 | 0
290 | 16.77815 | P | 0 | Plotter | JPP-P7 | 60000000000000000 | 100000000000 | 47160185135797368 | 16.67358 | 0.04394423 | 0.5899639 | 1.372401 | 0.01262179 | 0 | 0
290 | 16.77815 | P | 0 | Plotter | JPP-P7 | 60000000000000000 | 100000000000 | 47160185135797368 | 16.67358 | 0.04394423 | 0.5899639 | 1.372401 | 0.01262179 | 0 | 0
290 | 16.77815 | P | 0 | Plotter | JPP-P7 | 60000000000000000 | 100000000000 | 47160185135797368 | 16.67358 | 0.04394423 | 0.5899639 | 1.372401 | 0.01262179 | 0 | 0
290 | 16.77815 | P | 0 | Plotter | JPP-P8 | 60000000000000000 | 100000000000 | 47160185135797368 | 16.67358 | 0.05976363 | 0.5614123 | 1.372389 | 0.01622787 | 0 | 0
290 | 16.77815 | P | 0 | Plotter | JPP-P8 | 60000000000000000 | 100000000000 | 47160185135797368 | 16.67358 | 0.05976363 | 0.5614123 | 1.372389 | 0.01622787 | 0 | 0
290 | 16.77815 | P | 0 | Plotter | JPP-P8 | 60000000000000000 | 100000000000 | 47160185135797368 | 16.67358 | 0.05976363 | 0.5614123 | 1.372389 | 0.01622787 | 0 | 0
290 | 16.77815 | P | 0 | Plotter | JPP-P9 | 60000000000000000 | 100000000000 | 47160185135797368 | 16.67358 | 0.06151866 | 0.5328424 | 1.372328 | 0.02343922 | 0 | 0
290 | 16.77815 | P | 0 | Plotter | JPP-P9 | 60000000000000000 | 100000000000 | 47160185135797368 | 16.67358 | 0.06151866 | 0.5328424 | 1.372328 | 0.02343922 | 0 | 0
290 | 16.77815 | P | 0 | Plotter | JPP-P9 | 60000000000000000 | 100000000000 | 47160185135797368 | 16.67358 | 0.06151866 | 0.5328424 | 1.372328 | 0.02343922 | 0 | 0
290 | 16.77815 | P | 0 | Plotter | JPP-P9 | 60000000000000000 | 100000000000 | 47160185135797368 | 16.67358 | 0.06151866 | 0.5328424 | 1.372328 | 0.02343922 | 0 | 0
290 | 16.77815 | W | 0 | Plotter | JPW-W1 | 60000000000000000 | 100000000000 | 47160185135797368 | 16.67358 | 0.008789313 | 0.8183805 | 1.463972 | 0.01262246 | 0 | 0
290 | 16.77815 | W | 0 | Plotter | JPW-W10 | 60000000000000000 | 100000000000 | 47160185135797368 | 16.67358 | 0.0615266 | 0.7993667 | 1.464006 | 0.02163899 | 0 | 0
290 | 16.77815 | W | 0 | Plotter | JPW-W10 | 60000000000000000 | 100000000000 | 47160185135797368 | 16.67358 | 0.0615266 | 0.7993667 | 1.464006 | 0.02163899 | 0 | 0
290 | 16.77815 | W | 0 | Plotter | JPW-W10 | 60000000000000000 | 100000000000 | 47160185135797368 | 16.67358 | 0.0615266 | 0.7993667 | 1.464006 | 0.02163899 | 0 | 0
290 | 16.77815 | W | 0 | Plotter | JPW-W11 | 60000000000000000 | 100000000000 | 47160185135797368 | 16.67358 | 0.07910754 | 0.7993861 | 1.464041 | 0.02163952 | 0 | 0
290 | 16.77815 | W | 0 | Plotter | JPW-W11 | 60000000000000000 | 100000000000 | 47160185135797368 | 16.67358 | 0.07910754 | 0.7993861 | 1.464041 | 0.02163952 | 0 | 0
290 | 16.77815 | W | 0 | Plotter | JPW-W11 | 60000000000000000 | 100000000000 | 47160185135797368 | 16.67358 | 0.07910754 | 0.7993861 | 1.464041 | 0.02163952 | 0 | 0
290 | 16.77815 | W | 0 | Plotter | JPW-W12 | 60000000000000000 | 100000000000 | 47160185135797368 | 16.67358 | 0.07910896 | 0.8660171 | 1.464067 | 0.02524655 | 0 | 0
290 | 16.77815 | W | 0 | Plotter | JPW-W12 | 60000000000000000 | 100000000000 | 47160185135797368 | 16.67358 | 0.07910896 | 0.8660171 | 1.464067 | 0.02524655 | 0 | 0
290 | 16.77815 | W | 0 | Plotter | JPW-W12 | 60000000000000000 | 100000000000 | 47160185135797368 | 16.67358 | 0.07910896 | 0.8660171 | 1.464067 | 0.02524655 | 0 | 0
290 | 16.77815 | W | 0 | Plotter | JPW-W13 | 60000000000000000 | 100000000000 | 47160185135797368 | 16.67358 | 0.08789763 | 0.7993893 | 1.464047 | 0.02344291 | 0 | 0
290 | 16.77815 | W | 0 | Plotter | JPW-W13 | 60000000000000000 | 100000000000 | 47160185135797368 | 16.67358 | 0.08789763 | 0.7993893 | 1.464047 | 0.02344291 | 0 | 0
290 | 16.77815 | W | 0 | Plotter | JPW-W13 | 60000000000000000 | 100000000000 | 47160185135797368 | 16.67358 | 0.08789763 | 0.7993893 | 1.464047 | 0.02344291 | 0 | 0
290 | 16.77815 | W | 0 | Plotter | JPW-W13 | 60000000000000000 | 100000000000 | 47160185135797368 | 16.67358 | 0.08789763 | 0.7993893 | 1.464047 | 0.02344291 | 0 | 0
290 | 16.77815 | W | 0 | Plotter | JPW-W14 | 60000000000000000 | 100000000000 | 47160185135797368 | 16.67358 | 0.0879016 | 0.8565273 | 1.464113 | 0.0198372 | 0 | 0
290 | 16.77815 | W | 0 | Plotter | JPW-W14 | 60000000000000000 | 100000000000 | 47160185135797368 | 16.67358 | 0.0879016 | 0.8565273 | 1.464113 | 0.0198372 | 0 | 0
290 | 16.77815 | W | 0 | Plotter | JPW-W14 | 60000000000000000 | 100000000000 | 47160185135797368 | 16.67358 | 0.0879016 | 0.8565273 | 1.464113 | 0.0198372 | 0 | 0
290 | 16.77815 | W | 0 | Plotter | JPW-W14 | 60000000000000000 | 100000000000 | 47160185135797368 | 16.67358 | 0.0879016 | 0.8565273 | 1.464113 | 0.0198372 | 0 | 0
290 | 16.77815 | W | 0 | Plotter | JPW-W15 | 60000000000000000 | 100000000000 | 47160185135797368 | 16.67358 | 0.114272 | 0.7994248 | 1.464112 | 0.02164057 | 0 | 0
290 | 16.77815 | W | 0 | Plotter | JPW-W15 | 60000000000000000 | 100000000000 | 47160185135797368 | 16.67358 | 0.114272 | 0.7994248 | 1.464112 | 0.02164057 | 0 | 0
290 | 16.77815 | W | 0 | Plotter | JPW-W15 | 60000000000000000 | 100000000000 | 47160185135797368 | 16.67358 | 0.114272 | 0.7994248 | 1.464112 | 0.02164057 | 0 | 0
290 | 16.77815 | W | 0 | Plotter | JPW-W16 | 60000000000000000 | 100000000000 | 47160185135797368 | 16.67358 | 0.1142735 | 0.8089522 | 1.464131 | 0.01983744 | 0 | 0
290 | 16.77815 | W | 0 | Plotter | JPW-W16 | 60000000000000000 | 100000000000 | 47160185135797368 | 16.67358 | 0.1142735 | 0.8089522 | 1.464131 | 0.01983744 | 0 | 0
290 | 16.77815 | W | 0 | Plotter | JPW-W16 | 60000000000000000 | 100000000000 | 47160185135797368 | 16.67358 | 0.1142735 | 0.8089522 | 1.464131 | 0.01983744 | 0 | 0
290 | 16.77815 | W | 0 | Plotter | JPW-W16 | 60000000000000000 | 100000000000 | 47160185135797368 | 16.67358 | 0.1142735 | 0.8089522 | 1.464131 | 0.01983744 | 0 | 0
290 | 16.77815 | W | 0 | Plotter | JPW-W17 | 60000000000000000 | 100000000000 | 47160185135797368 | 16.67358 | 0.1230612 | 0.7613514 | 1.464101 | 0.02164041 | 0 | 0
290 | 16.77815 | W | 0 | Plotter | JPW-W17 | 60000000000000000 | 100000000000 | 47160185135797368 | 16.67358 | 0.1230612 | 0.7613514 | 1.464101 | 0.02164041 | 0 | 0
290 | 16.77815 | W | 0 | Plotter | JPW-W17 | 60000000000000000 | 100000000000 | 47160185135797368 | 16.67358 | 0.1230612 | 0.7613514 | 1.464101 | 0.02164041 | 0 | 0
290 | 16.77815 | W | 0 | Plotter | JPW-W17 | 60000000000000000 | 100000000000 | 47160185135797368 | 16.67358 | 0.1230612 | 0.7613514 | 1.464101 | 0.02164041 | 0 | 0
290 | 16.77815 | W | 0 | Plotter | JPW-W18 | 60000000000000000 | 100000000000 | 47160185135797368 | 16.67358 | 0.1670445 | 1.028026 | 1.464389 | 0.02164466 | 0 | 0
290 | 16.77815 | W | 0 | Plotter | JPW-W18 | 60000000000000000 | 100000000000 | 47160185135797368 | 16.67358 | 0.1670445 | 1.028026 | 1.464389 | 0.02164466 | 0 | 0
290 | 16.77815 | W | 0 | Plotter | JPW-W18 | 60000000000000000 | 100000000000 | 47160185135797368 | 16.67358 | 0.1670445 | 1.028026 | 1.464389 | 0.02164466 | 0 | 0
290 | 16.77815 | W | 0 | Plotter | JPW-W18 | 60000000000000000 | 100000000000 | 47160185135797368 | 16.67358 | 0.1670445 | 1.028026 | 1.464389 | 0.02164466 | 0 | 0
290 | 16.77815 | W | 0 | Plotter | JPW-W2 | 60000000000000000 | 100000000000 | 47160185135797368 | 16.67358 | 0.0123051 | 0.8183845 | 1.463979 | 0.01262252 | 0 | 0
290 | 16.77815 | W | 0 | Plotter | JPW-W2 | 60000000000000000 | 100000000000 | 47160185135797368 | 16.67358 | 0.0123051 | 0.8183845 | 1.463979 | 0.01262252 | 0 | 0
290 | 16.77815 | W | 0 | Plotter | JPW-W2 | 60000000000000000 | 100000000000 | 47160185135797368 | 16.67358 | 0.0123051 | 0.8183845 | 1.463979 | 0.01262252 | 0 | 0
290 | 16.77815 | W | 0 | Plotter | JPW-W3 | 60000000000000000 | 100000000000 | 47160185135797368 | 16.67358 | 0.01494237 | 0.8564755 | 1.464025 | 0.01081964 | 0 | 0
290 | 16.77815 | W | 0 | Plotter | JPW-W4 | 60000000000000000 | 100000000000 | 47160185135797368 | 16.67358 | 0.0166999 | 0.8374232 | 1.46399 | 0.01442585 | 0 | 0
290 | 16.77815 | W | 0 | Plotter | JPW-W4 | 60000000000000000 | 100000000000 | 47160185135797368 | 16.67358 | 0.0166999 | 0.8374232 | 1.46399 | 0.01442585 | 0 | 0
290 | 16.77815 | W | 0 | Plotter | JPW-W5 | 60000000000000000 | 100000000000 | 47160185135797368 | 16.67358 | 0.01757887 | 0.8374242 | 1.463992 | 0.01442586 | 0 | 0
290 | 16.77815 | W | 0 | Plotter | JPW-W5 | 60000000000000000 | 100000000000 | 47160185135797368 | 16.67358 | 0.01757887 | 0.8374242 | 1.463992 | 0.01442586 | 0 | 0
290 | 16.77815 | W | 0 | Plotter | JPW-W5 | 60000000000000000 | 100000000000 | 47160185135797368 | 16.67358 | 0.01757887 | 0.8374242 | 1.463992 | 0.01442586 | 0 | 0
290 | 16.77815 | W | 0 | Plotter | JPW-W5 | 60000000000000000 | 100000000000 | 47160185135797368 | 16.67358 | 0.01757887 | 0.8374242 | 1.463992 | 0.01442586 | 0 | 0
290 | 16.77815 | W | 0 | Plotter | JPW-W5 | 60000000000000000 | 100000000000 | 47160185135797368 | 16.67358 | 0.01757887 | 0.8374242 | 1.463992 | 0.01442586 | 0 | 0
290 | 16.77815 | W | 0 | Plotter | JPW-W6 | 60000000000000000 | 100000000000 | 47160185135797368 | 16.67358 | 0.03515893 | 0.8564856 | 1.464042 | 0.01442635 | 0 | 0
290 | 16.77815 | W | 0 | Plotter | JPW-W6 | 60000000000000000 | 100000000000 | 47160185135797368 | 16.67358 | 0.03515893 | 0.8564856 | 1.464042 | 0.01442635 | 0 | 0
290 | 16.77815 | W | 0 | Plotter | JPW-W6 | 60000000000000000 | 100000000000 | 47160185135797368 | 16.67358 | 0.03515893 | 0.8564856 | 1.464042 | 0.01442635 | 0 | 0
290 | 16.77815 | W | 0 | Plotter | JPW-W7 | 60000000000000000 | 100000000000 | 47160185135797368 | 16.67358 | 0.03515899 | 0.8755201 | 1.464044 | 0.01622967 | 0 | 0
290 | 16.77815 | W | 0 | Plotter | JPW-W8 | 60000000000000000 | 100000000000 | 47160185135797368 | 16.67358 | 0.03603801 | 0.8755212 | 1.464046 | 0.01622969 | 0 | 0
290 | 16.77815 | W | 0 | Plotter | JPW-W8 | 60000000000000000 | 100000000000 | 47160185135797368 | 16.67358 | 0.03603801 | 0.8755212 | 1.464046 | 0.01622969 | 0 | 0
290 | 16.77815 | W | 0 | Plotter | JPW-W8 | 60000000000000000 | 100000000000 | 47160185135797368 | 16.67358 | 0.03603801 | 0.8755212 | 1.464046 | 0.01622969 | 0 | 0
290 | 16.77815 | W | 0 | Plotter | JPW-W9 | 60000000000000000 | 100000000000 | 47160185135797368 | 16.67358 | 0.05273738 | 0.8184038 | 1.464014 | 0.01983585 | 0 | 0
290 | 16.77815 | W | 0 | Plotter | JPW-W9 | 60000000000000000 | 100000000000 | 47160185135797368 | 16.67358 | 0.05273738 | 0.8184038 | 1.464014 | 0.01983585 | 0 | 0
290 | 16.77815 | W | 0 | Plotter | JPW-W9 | 60000000000000000 | 100000000000 | 47160185135797368 | 16.67358 | 0.05273738 | 0.8184038 | 1.464014 | 0.01983585 | 0 | 0
290 | 16.77815 | W | 0 | Plotter | JPW-W9 | 60000000000000000 | 100000000000 | 47160185135797368 | 16.67358 | 0.05273738 | 0.8184038 | 1.464014 | 0.01983585 | 0 | 0
290 | 16.77815 | F | 0 | Plotter | KO1-F1 | 60000000000000000 | 100000000000 | 47160185135797368 | 16.67358 | 0.04351035 | 0.6595118 | 0.6441959 | 0.01071186 | 0.4922395 | 0.9668319
290 | 16.77815 | F | 0 | Plotter | KO1-F1 | 60000000000000000 | 100000000000 | 47160185135797368 | 16.67358 | 0.04351035 | 0.6595118 | 0.6441959 | 0.01071186 | 0.4922395 | 0.9668319
290 | 16.77815 | F | 0 | Plotter | KO1-F1 | 60000000000000000 | 100000000000 | 47160185135797368 | 16.67358 | 0.04351035 | 0.6595118 | 0.6441959 | 0.01071186 | 0.4922395 | 0.9668319
290 | 16.77815 | F | 0 | Plotter | KO1-F1 | 60000000000000000 | 100000000000 | 47160185135797368 | 16.67358 | 0.04351035 | 0.6595118 | 0.6441959 | 0.01071186 | 0.4922395 | 0.9668319
290 | 16.77815 | F | 0 | Plotter | KO1-F1 | 60000000000000000 | 100000000000 | 47160185135797368 | 16.67358 | 0.04351035 | 0.6595118 | 0.6441959 | 0.01071186 | 0.4922395 | 0.9668319
290 | 16.77815 | F | 0 | Plotter | KO1-F1 | 60000000000000000 | 100000000000 | 47160185135797368 | 16.67358 | 0.04351035 | 0.6595118 | 0.6441959 | 0.01071186 | 0.4922395 | 0.9668319
290 | 16.77815 | F | 0 | Plotter | KO1-F1 | 60000000000000000 | 100000000000 | 47160185135797368 | 16.67358 | 0.04351035 | 0.6595118 | 0.6441959 | 0.01071186 | 0.4922395 | 0.9668319
290 | 16.77815 | F | 0 | Plotter | KO1-F1 | 60000000000000000 | 100000000000 | 47160185135797368 | 16.67358 | 0.04351035 | 0.6595118 | 0.6441959 | 0.01071186 | 0.4922395 | 0.9668319
290 | 16.77815 | F | 0 | Plotter | KO1-F1 | 60000000000000000 | 100000000000 | 47160185135797368 | 16.67358 | 0.04351035 | 0.6595118 | 0.6441959 | 0.01071186 | 0.4922395 | 0.9668319
290 | 16.77815 | F | 0 | Plotter | KO1-F1 | 60000000000000000 | 100000000000 | 47160185135797368 | 16.67358 | 0.04351035 | 0.6595118 | 0.6441959 | 0.01071186 | 0.4922395 | 0.9668319
290 | 16.77815 | W | 0 | Plotter | KO1-W1 | 60000000000000000 | 100000000000 | 47160185135797368 | 16.67358 | 0.1919804 | 0.607501 | 1.534239 | 0.02148356 | 0.7305495 | 0.4616822
290 | 16.77815 | W | 0 | Plotter | KO1-W1 | 60000000000000000 | 100000000000 | 47160185135797368 | 16.67358 | 0.1919804 | 0.607501 | 1.534239 | 0.02148356 | 0.7305495 | 0.4616822
290 | 16.77815 | W | 0 | Plotter | KO1-W1 | 60000000000000000 | 100000000000 | 47160185135797368 | 16.67358 | 0.1919804 | 0.607501 | 1.534239 | 0.02148356 | 0.7305495 | 0.4616822
290 | 16.77815 | W | 0 | Plotter | KO1-W1 | 60000000000000000 | 100000000000 | 47160185135797368 | 16.67358 | 0.1919804 | 0.607501 | 1.534239 | 0.02148356 | 0.7305495 | 0.4616822
290 | 16.77815 | W | 0 | Plotter | KO1-W1 | 60000000000000000 | 100000000000 | 47160185135797368 | 16.67358 | 0.1919804 | 0.607501 | 1.534239 | 0.02148356 | 0.7305495 | 0.4616822
290 | 16.77815 | P | 0 | Plotter | KO2-P1 | 60000000000000000 | 100000000000 | 47160185135797368 | 16.67358 | 0.04348566 | 0.5932238 | 1.388259 | 0.007137186 | 0.4329249 | 1.05831
290 | 16.77815 | P | 0 | Plotter | KO2-P1 | 60000000000000000 | 100000000000 | 47160185135797368 | 16.67358 | 0.04348566 | 0.5932238 | 1.388259 | 0.007137186 | 0.4329249 | 1.05831
290 | 16.77815 | P | 0 | Plotter | KO2-P1 | 60000000000000000 | 100000000000 | 47160185135797368 | 16.67358 | 0.04348566 | 0.5932238 | 1.388259 | 0.007137186 | 0.4329249 | 1.05831
290 | 16.77815 | P | 0 | Plotter | KO2-P1 | 60000000000000000 | 100000000000 | 47160185135797368 | 16.67358 | 0.04348566 | 0.5932238 | 1.388259 | 0.007137186 | 0.4329249 | 1.05831
290 | 16.77815 | P | 0 | Plotter | KO2-P1 | 60000000000000000 | 100000000000 | 47160185135797368 | 16.67358 | 0.04348566 | 0.5932238 | 1.388259 | 0.007137186 | 0.4329249 | 1.05831
290 | 16.77815 | P | 0 | Plotter | KO2-P1 | 60000000000000000 | 100000000000 | 47160185135797368 | 16.67358 | 0.04348566 | 0.5932238 | 1.388259 | 0.007137186 | 0.4329249 | 1.05831
290 | 16.77815 | P | 0 | Plotter | KO2-P1 | 60000000000000000 | 100000000000 | 47160185135797368 | 16.67358 | 0.04348566 | 0.5932238 | 1.388259 | 0.007137186 | 0.4329249 | 1.05831
290 | 16.77815 | P | 0 | Plotter | KO2-P1 | 60000000000000000 | 100000000000 | 47160185135797368 | 16.67358 | 0.04348566 | 0.5932238 | 1.388259 | 0.007137186 | 0.4329249 | 1.05831
290 | 16.77815 | P | 0 | Plotter | KO2-P1 | 60000000000000000 | 100000000000 | 47160185135797368 | 16.67358 | 0.04348566 | 0.5932238 | 1.388259 | 0.007137186 | 0.4329249 | 1.05831
290 | 16.77815 | P | 0 | Plotter | KO2-P1 | 60000000000000000 | 100000000000 | 47160185135797368 | 16.67358 | 0.04348566 | 0.5932238 | 1.388259 | 0.007137186 | 0.4329249 | 1.05831
290 | 16.77815 | W | 0 | Plotter | KO2-W1 | 60000000000000000 | 100000000000 | 47160185135797368 | 16.67358 | 0.02614585 | 0.06605131 | 1.713743 | 0.0178802 | 0.8084983 | 0.5072046
290 | 16.77815 | W | 0 | Plotter | KO2-W1 | 60000000000000000 | 100000000000 | 47160185135797368 | 16.67358 | 0.02614585 | 0.06605131 | 1.713743 | 0.0178802 | 0.8084983 | 0.5072046
290 | 16.77815 | W | 0 | Plotter | KO2-W1 | 60000000000000000 | 100000000000 | 47160185135797368 | 16.67358 | 0.02614585 | 0.06605131 | 1.713743 | 0.0178802 | 0.8084983 | 0.5072046
290 | 16.77815 | W | 0 | Plotter | KO2-W1 | 60000000000000000 | 100000000000 | 47160185135797368 | 16.67358 | 0.02614585 | 0.06605131 | 1.713743 | 0.0178802 | 0.8084983 | 0.5072046
290 | 16.77815 | W | 0 | Plotter | KO2-W1 | 60000000000000000 | 100000000000 | 47160185135797368 | 16.67358 | 0.02614585 | 0.06605131 | 1.713743 | 0.0178802 | 0.8084983 | 0.5072046
290 | 16.77815 | P | 0 | Plotter | KO3-P1 | 60000000000000000 | 100000000000 | 47160185135797368 | 16.67358 | 0.05221858 | 0.612476 | 1.369078 | 0.01428416 | 0.5119894 | 0.9209008
290 | 16.77815 | P | 0 | Plotter | KO3-P1 | 60000000000000000 | 100000000000 | 47160185135797368 | 16.67358 | 0.05221858 | 0.612476 | 1.369078 | 0.01428416 | 0.5119894 | 0.9209008
290 | 16.77815 | P | 0 | Plotter | KO3-P1 | 60000000000000000 | 100000000000 | 47160185135797368 | 16.67358 | 0.05221858 | 0.612476 | 1.369078 | 0.01428416 | 0.5119894 | 0.9209008
290 | 16.77815 | P | 0 | Plotter | KO3-P1 | 60000000000000000 | 100000000000 | 47160185135797368 | 16.67358 | 0.05221858 | 0.612476 | 1.369078 | 0.01428416 | 0.5119894 | 0.9209008
290 | 16.77815 | P | 0 | Plotter | KO3-P1 | 60000000000000000 | 100000000000 | 47160185135797368 | 16.67358 | 0.05221858 | 0.612476 | 1.369078 | 0.01428416 | 0.5119894 | 0.9209008
290 | 16.77815 | P | 0 | Plotter | KO3-P1 | 60000000000000000 | 100000000000 | 47160185135797368 | 16.67358 | 0.05221858 | 0.612476 | 1.369078 | 0.01428416 | 0.5119894 | 0.9209008
290 | 16.77815 | P | 0 | Plotter | KO3-P1 | 60000000000000000 | 100000000000 | 47160185135797368 | 16.67358 | 0.05221858 | 0.612476 | 1.369078 | 0.01428416 | 0.5119894 | 0.9209008
290 | 16.77815 | P | 0 | Plotter | KO3-P1 | 60000000000000000 | 100000000000 | 47160185135797368 | 16.67358 | 0.05221858 | 0.612476 | 1.369078 | 0.01428416 | 0.5119894 | 0.9209008
290 | 16.77815 | P | 0 | Plotter | KO3-P1 | 60000000000000000 | 100000000000 | 47160185135797368 | 16.67358 | 0.05221858 | 0.612476 | 1.369078 | 0.01428416 | 0.5119894 | 0.9209008
290 | 16.77815 | P | 0 | Plotter | KO3-P1 | 60000000000000000 | 100000000000 | 47160185135797368 | 16.67358 | 0.05221858 | 0.612476 | 1.369078 | 0.01428416 | 0.5119894 | 0.9209008
290 | 16.77815 | W | 0 | Plotter | KO3-W1 | 60000000000000000 | 100000000000 | 47160185135797368 | 16.67358 | 0.01740183 | 0.1695662 | 1.539826 | 0.02142087 | 1.004035 | 0.5984355
290 | 16.77815 | W | 0 | Plotter | KO3-W1 | 60000000000000000 | 100000000000 | 47160185135797368 | 16.67358 | 0.01740183 | 0.1695662 | 1.539826 | 0.02142087 | 1.004035 | 0.5984355
290 | 16.77815 | W | 0 | Plotter | KO3-W1 | 60000000000000000 | 100000000000 | 47160185135797368 | 16.67358 | 0.01740183 | 0.1695662 | 1.539826 | 0.02142087 | 1.004035 | 0.5984355
290 | 16.77815 | W | 0 | Plotter | KO3-W1 | 60000000000000000 | 100000000000 | 47160185135797368 | 16.67358 | 0.01740183 | 0.1695662 | 1.539826 | 0.02142087 | 1.004035 | 0.5984355
290 | 16.77815 | W | 0 | Plotter | KO3-W1 | 60000000000000000 | 100000000000 | 47160185135797368 | 16.67358 | 0.01740183 | 0.1695662 | 1.539826 | 0.02142087 | 1.004035 | 0.5984355
290 | 16.77815 | P | 0 | Plotter | KO4-P1 | 60000000000000000 | 100000000000 | 47160185135797368 | 16.67358 | 0.04351747 | 0.6219271 | 1.278535 | 0.01249921 | 0.4332415 | 0.96699
290 | 16.77815 | P | 0 | Plotter | KO4-P1 | 60000000000000000 | 100000000000 | 47160185135797368 | 16.67358 | 0.04351747 | 0.6219271 | 1.278535 | 0.01249921 | 0.4332415 | 0.96699
290 | 16.77815 | P | 0 | Plotter | KO4-P1 | 60000000000000000 | 100000000000 | 47160185135797368 | 16.67358 | 0.04351747 | 0.6219271 | 1.278535 | 0.01249921 | 0.4332415 | 0.96699
290 | 16.77815 | P | 0 | Plotter | KO4-P1 | 60000000000000000 | 100000000000 | 47160185135797368 | 16.67358 | 0.04351747 | 0.6219271 | 1.278535 | 0.01249921 | 0.4332415 | 0.96699
290 | 16.77815 | P | 0 | Plotter | KO4-P1 | 60000000000000000 | 100000000000 | 47160185135797368 | 16.67358 | 0.04351747 | 0.6219271 | 1.278535 | 0.01249921 | 0.4332415 | 0.96699
290 | 16.77815 | P | 0 | Plotter | KO4-P1 | 60000000000000000 | 100000000000 | 47160185135797368 | 16.67358 | 0.04351747 | 0.6219271 | 1.278535 | 0.01249921 | 0.4332415 | 0.96699
290 | 16.77815 | P | 0 | Plotter | KO4-P1 | 60000000000000000 | 100000000000 | 47160185135797368 | 16.67358 | 0.04351747 | 0.6219271 | 1.278535 | 0.01249921 | 0.4332415 | 0.96699
290 | 16.77815 | P | 0 | Plotter | KO4-P1 | 60000000000000000 | 100000000000 | 47160185135797368 | 16.67358 | 0.04351747 | 0.6219271 | 1.278535 | 0.01249921 | 0.4332415 | 0.96699
290 | 16.77815 | P | 0 | Plotter | KO4-P1 | 60000000000000000 | 100000000000 | 47160185135797368 | 16.67358 | 0.04351747 | 0.6219271 | 1.278535 | 0.01249921 | 0.4332415 | 0.96699
290 | 16.77815 | P | 0 | Plotter | KO4-P1 | 60000000000000000 | 100000000000 | 47160185135797368 | 16.67358 | 0.04351747 | 0.6219271 | 1.278535 | 0.01249921 | 0.4332415 | 0.96699
290 | 16.77815 | W | 0 | Plotter | KO4-W1 | 60000000000000000 | 100000000000 | 47160185135797368 | 16.67358 | 0.02001965 | 0.1130868 | 1.550475 | 0.03392916 | 0.9847191 | 0.5526102
290 | 16.77815 | W | 0 | Plotter | KO4-W1 | 60000000000000000 | 100000000000 | 47160185135797368 | 16.67358 | 0.02001965 | 0.1130868 | 1.550475 | 0.03392916 | 0.9847191 | 0.5526102
290 | 16.77815 | W | 0 | Plotter | KO4-W1 | 60000000000000000 | 100000000000 | 47160185135797368 | 16.67358 | 0.02001965 | 0.1130868 | 1.550475 | 0.03392916 | 0.9847191 | 0.5526102
290 | 16.77815 | W | 0 | Plotter | KO4-W1 | 60000000000000000 | 100000000000 | 47160185135797368 | 16.67358 | 0.02001965 | 0.1130868 | 1.550475 | 0.03392916 | 0.9847191 | 0.5526102
290 | 16.77815 | W | 0 | Plotter | KO4-W1 | 60000000000000000 | 100000000000 | 47160185135797368 | 16.67358 | 0.02001965 | 0.1130868 | 1.550475 | 0.03392916 | 0.9847191 | 0.5526102
290 | 16.77815 | P | 0 | Plotter | KU1-P1 | 60000000000000000 | 100000000000 | 47160185135797368 | 16.67358 | 0.04701759 | 0.6184041 | 1.258902 | 0.01643408 | 0.4964562 | 0.8752443
290 | 16.77815 | P | 0 | Plotter | KU1-P1 | 60000000000000000 | 100000000000 | 47160185135797368 | 16.67358 | 0.04701759 | 0.6184041 | 1.258902 | 0.01643408 | 0.4964562 | 0.8752443
290 | 16.77815 | W | 0 | Plotter | KU1-W1 | 60000000000000000 | 100000000000 | 47160185135797368 | 16.67358 | 0.0659914 | 0.8883729 | 1.348924 | 0.01683388 | 0.8216231 | 0.368303
290 | 16.77815 | W | 0 | Plotter | KU1-W1 | 60000000000000000 | 100000000000 | 47160185135797368 | 16.67358 | 0.0659914 | 0.8883729 | 1.348924 | 0.01683388 | 0.8216231 | 0.368303
290 | 16.77815 | P | 0 | Plotter | KU2-P1 | 60000000000000000 | 100000000000 | 47160185135797368 | 16.67358 | 0.06544033 | 0.574724 | 1.370945 | 0.01285438 | 0.5434386 | 0.9150478
290 | 16.77815 | P | 0 | Plotter | KU2-P1 | 60000000000000000 | 100000000000 | 47160185135797368 | 16.67358 | 0.06544033 | 0.574724 | 1.370945 | 0.01285438 | 0.5434386 | 0.9150478
290 | 16.77815 | W | 0 | Plotter | KU2-W1 | 60000000000000000 | 100000000000 | 47160185135797368 | 16.67358 | 0.03333863 | 0.8787579 | 1.538455 | 0.01862124 | 0.888609 | 0.3382214
290 | 16.77815 | W | 0 | Plotter | KU2-W1 | 60000000000000000 | 100000000000 | 47160185135797368 | 16.67358 | 0.03333863 | 0.8787579 | 1.538455 | 0.01862124 | 0.888609 | 0.3382214
290 | 16.77815 | F | 0 | Plotter | KWE-F1 | 60000000000000000 | 100000000000 | 47160185135797368 | 16.67358 | 0.05221122 | 0.6689179 | 0.6945076 | 0.01785268 | 0.492228 | 0.9668095
290 | 16.77815 | F | 0 | Plotter | KWE-F1 | 60000000000000000 | 100000000000 | 47160185135797368 | 16.67358 | 0.05221122 | 0.6689179 | 0.6945076 | 0.01785268 | 0.492228 | 0.9668095
290 | 16.77815 | F | 0 | Plotter | KWE-F1 | 60000000000000000 | 100000000000 | 47160185135797368 | 16.67358 | 0.05221122 | 0.6689179 | 0.6945076 | 0.01785268 | 0.492228 | 0.9668095
290 | 16.77815 | F | 0 | Plotter | KWE-F1 | 60000000000000000 | 100000000000 | 47160185135797368 | 16.67358 | 0.05221122 | 0.6689179 | 0.6945076 | 0.01785268 | 0.492228 | 0.9668095
290 | 16.77815 | F | 0 | Plotter | KWE-F1 | 60000000000000000 | 100000000000 | 47160185135797368 | 16.67358 | 0.05221122 | 0.6689179 | 0.6945076 | 0.01785268 | 0.492228 | 0.9668095
290 | 16.77815 | F | 0 | Plotter | KWE-F2 | 60000000000000000 | 100000000000 | 47160185135797368 | 16.67358 | 0.0522149 | 0.7066533 | 0.7952171 | 0.01785394 | 0.5513343 | 0.920836
290 | 16.77815 | F | 0 | Plotter | KWE-F2 | 60000000000000000 | 100000000000 | 47160185135797368 | 16.67358 | 0.0522149 | 0.7066533 | 0.7952171 | 0.01785394 | 0.5513343 | 0.920836
290 | 16.77815 | F | 0 | Plotter | KWE-F2 | 60000000000000000 | 100000000000 | 47160185135797368 | 16.67358 | 0.0522149 | 0.7066533 | 0.7952171 | 0.01785394 | 0.5513343 | 0.920836
290 | 16.77815 | F | 0 | Plotter | KWE-F2 | 60000000000000000 | 100000000000 | 47160185135797368 | 16.67358 | 0.0522149 | 0.7066533 | 0.7952171 | 0.01785394 | 0.5513343 | 0.920836
290 | 16.77815 | F | 0 | Plotter | KWE-F2 | 60000000000000000 | 100000000000 | 47160185135797368 | 16.67358 | 0.0522149 | 0.7066533 | 0.7952171 | 0.01785394 | 0.5513343 | 0.920836
290 | 16.77815 | SRM | 0 | Plotter | KWE-SRM2 | 60000000000000000 | 100000000000 | 47160185135797368 | 16.67358 | 0.1479249 | 0.6029401 | 1.487586 | 0.01963703 | 0.4429846 | 0.9989898
290 | 16.77815 | SRM | 0 | Plotter | KWE-SRM2 | 60000000000000000 | 100000000000 | 47160185135797368 | 16.67358 | 0.1479249 | 0.6029401 | 1.487586 | 0.01963703 | 0.4429846 | 0.9989898
290 | 16.77815 | SRM | 0 | Plotter | KWE-SRM2 | 60000000000000000 | 100000000000 | 47160185135797368 | 16.67358 | 0.1479249 | 0.6029401 | 1.487586 | 0.01963703 | 0.4429846 | 0.9989898
290 | 16.77815 | SRM | 0 | Plotter | KWE-SRM2 | 60000000000000000 | 100000000000 | 47160185135797368 | 16.67358 | 0.1479249 | 0.6029401 | 1.487586 | 0.01963703 | 0.4429846 | 0.9989898
290 | 16.77815 | SRM | 0 | Plotter | KWE-SRM2 | 60000000000000000 | 100000000000 | 47160185135797368 | 16.67358 | 0.1479249 | 0.6029401 | 1.487586 | 0.01963703 | 0.4429846 | 0.9989898
290 | 16.77815 | W | 0 | Plotter | KWE-W1 | 60000000000000000 | 100000000000 | 47160185135797368 | 16.67358 | 0.1904204 | 0.6846954 | 1.384181 | 0.02867265 | 0.3952762 | 0.5545583
290 | 16.77815 | W | 0 | Plotter | KWE-W1 | 60000000000000000 | 100000000000 | 47160185135797368 | 16.67358 | 0.1904204 | 0.6846954 | 1.384181 | 0.02867265 | 0.3952762 | 0.5545583
290 | 16.77815 | W | 0 | Plotter | KWE-W1 | 60000000000000000 | 100000000000 | 47160185135797368 | 16.67358 | 0.1904204 | 0.6846954 | 1.384181 | 0.02867265 | 0.3952762 | 0.5545583
290 | 16.77815 | W | 0 | Plotter | KWE-W1 | 60000000000000000 | 100000000000 | 47160185135797368 | 16.67358 | 0.1904204 | 0.6846954 | 1.384181 | 0.02867265 | 0.3952762 | 0.5545583
290 | 16.77815 | P | 0 | Plotter | LEB-P1 | 60000000000000000 | 100000000000 | 47160185135797368 | 16.67358 | 0.05219932 | 0.6310885 | 1.469203 | 0.01784861 | 0.4724313 | 0.9896032
290 | 16.77815 | P | 0 | Plotter | LEB-P1 | 60000000000000000 | 100000000000 | 47160185135797368 | 16.67358 | 0.05219932 | 0.6310885 | 1.469203 | 0.01784861 | 0.4724313 | 0.9896032
290 | 16.77815 | W | 0 | Plotter | LEB-W1 | 60000000000000000 | 100000000000 | 47160185135797368 | 16.67358 | 0.04377504 | 0.6635238 | 1.903837 | 0.008980851 | 0.4754245 | 0.1852787
290 | 16.77815 | W | 0 | Plotter | LEB-W1 | 60000000000000000 | 100000000000 | 47160185135797368 | 16.67358 | 0.04377504 | 0.6635238 | 1.903837 | 0.008980851 | 0.4754245 | 0.1852787
290 | 16.77815 | W | 0 | Plotter | LEB-W2 | 60000000000000000 | 100000000000 | 47160185135797368 | 16.67358 | 0.009610974 | 0.03783874 | 1.2936 | 0.01613274 | 0.6326136 | 0.3050898
290 | 16.77815 | W | 0 | Plotter | LEB-W2 | 60000000000000000 | 100000000000 | 47160185135797368 | 16.67358 | 0.009610974 | 0.03783874 | 1.2936 | 0.01613274 | 0.6326136 | 0.3050898
290 | 16.77815 | P | 0 | Plotter | LS1-P1 | 60000000000000000 | 100000000000 | 47160185135797368 | 16.67358 | 0.1221809 | 0.5102359 | 1.302208 | 0.02506653 | 0.3949291 | 0.6464164
290 | 16.77815 | W | 0 | Plotter | LS1-W1 | 60000000000000000 | 100000000000 | 47160185135797368 | 16.67358 | 0.183378 | 0.7374362 | 1.504976 | 0.02866413 | 0.4544327 | 0.5543936
290 | 16.77815 | P | 0 | Plotter | LV1-P1 | 60000000000000000 | 100000000000 | 47160185135797368 | 16.67358 | 0.1304528 | 0.4613813 | 1.237321 | 0.02497934 | 0.5116219 | 1.012264
290 | 16.77815 | P | 0 | Plotter | LV1-P1 | 60000000000000000 | 100000000000 | 47160185135797368 | 16.67358 | 0.1304528 | 0.4613813 | 1.237321 | 0.02497934 | 0.5116219 | 1.012264
290 | 16.77815 | W | 0 | Plotter | LV1-W1 | 60000000000000000 | 100000000000 | 47160185135797368 | 16.67358 | 0.02620308 | 0.8510899 | 1.404304 | 0.01971127 | 0.75098 | 0.323473
290 | 16.77815 | W | 0 | Plotter | LV1-W1 | 60000000000000000 | 100000000000 | 47160185135797368 | 16.67358 | 0.02620308 | 0.8510899 | 1.404304 | 0.01971127 | 0.75098 | 0.323473
290 | 16.77815 | P | 0 | Plotter | LV2-P1 | 60000000000000000 | 100000000000 | 47160185135797368 | 16.67358 | 0.1044246 | 0.6124023 | 1.298454 | 0.01606775 | 0.5513069 | 0.9207901
290 | 16.77815 | W | 0 | Plotter | LV2-W1 | 60000000000000000 | 100000000000 | 47160185135797368 | 16.67358 | 0.02619152 | 0.8318098 | 1.232011 | 0.01970258 | 0.9086802 | 0.2817593
290 | 16.77815 | P | 0 | Plotter | MC1-P1 | 60000000000000000 | 100000000000 | 47160185135797368 | 16.67358 | 0.07571248 | 0.5653291 | 1.268335 | 0.01785415 | 0.452887 | 0.9668889
290 | 16.77815 | P | 0 | Plotter | MC1-P1 | 60000000000000000 | 100000000000 | 47160185135797368 | 16.67358 | 0.07571248 | 0.5653291 | 1.268335 | 0.01785415 | 0.452887 | 0.9668889
290 | 16.77815 | P | 0 | Plotter | MC1-P1 | 60000000000000000 | 100000000000 | 47160185135797368 | 16.67358 | 0.07571248 | 0.5653291 | 1.268335 | 0.01785415 | 0.452887 | 0.9668889
290 | 16.77815 | P | 0 | Plotter | MC1-P1 | 60000000000000000 | 100000000000 | 47160185135797368 | 16.67358 | 0.07571248 | 0.5653291 | 1.268335 | 0.01785415 | 0.452887 | 0.9668889
290 | 16.77815 | P | 0 | Plotter | MC1-P1 | 60000000000000000 | 100000000000 | 47160185135797368 | 16.67358 | 0.07571248 | 0.5653291 | 1.268335 | 0.01785415 | 0.452887 | 0.9668889
290 | 16.77815 | P | 0 | Plotter | MC1-P1 | 60000000000000000 | 100000000000 | 47160185135797368 | 16.67358 | 0.07571248 | 0.5653291 | 1.268335 | 0.01785415 | 0.452887 | 0.9668889
290 | 16.77815 | P | 0 | Plotter | MC1-P1 | 60000000000000000 | 100000000000 | 47160185135797368 | 16.67358 | 0.07571248 | 0.5653291 | 1.268335 | 0.01785415 | 0.452887 | 0.9668889
290 | 16.77815 | P | 0 | Plotter | MC1-P1 | 60000000000000000 | 100000000000 | 47160185135797368 | 16.67358 | 0.07571248 | 0.5653291 | 1.268335 | 0.01785415 | 0.452887 | 0.9668889
290 | 16.77815 | W | 0 | Plotter | MC1-W1 | 60000000000000000 | 100000000000 | 47160185135797368 | 16.67358 | 0.1835131 | 0.8325925 | 1.374682 | 0.01972112 | 0.4745401 | 0.4623352
290 | 16.77815 | W | 0 | Plotter | MC1-W1 | 60000000000000000 | 100000000000 | 47160185135797368 | 16.67358 | 0.1835131 | 0.8325925 | 1.374682 | 0.01972112 | 0.4745401 | 0.4623352
290 | 16.77815 | W | 0 | Plotter | MC1-W1 | 60000000000000000 | 100000000000 | 47160185135797368 | 16.67358 | 0.1835131 | 0.8325925 | 1.374682 | 0.01972112 | 0.4745401 | 0.4623352
290 | 16.77815 | W | 0 | Plotter | MC1-W1 | 60000000000000000 | 100000000000 | 47160185135797368 | 16.67358 | 0.1835131 | 0.8325925 | 1.374682 | 0.01972112 | 0.4745401 | 0.4623352
290 | 16.77815 | F | 0 | Plotter | MC2-F1 | 60000000000000000 | 100000000000 | 47160185135797368 | 16.67358 | 0.1342604 | 0.7362473 | 0.6917779 | 0.02146344 | 0.353097 | 0.8348623
290 | 16.77815 | F | 0 | Plotter | MC2-F1 | 60000000000000000 | 100000000000 | 47160185135797368 | 16.67358 | 0.1342604 | 0.7362473 | 0.6917779 | 0.02146344 | 0.353097 | 0.8348623
290 | 16.77815 | F | 0 | Plotter | MC2-F1 | 60000000000000000 | 100000000000 | 47160185135797368 | 16.67358 | 0.1342604 | 0.7362473 | 0.6917779 | 0.02146344 | 0.353097 | 0.8348623
290 | 16.77815 | F | 0 | Plotter | MC2-F1 | 60000000000000000 | 100000000000 | 47160185135797368 | 16.67358 | 0.1342604 | 0.7362473 | 0.6917779 | 0.02146344 | 0.353097 | 0.8348623
290 | 16.77815 | F | 0 | Plotter | MC2-F1 | 60000000000000000 | 100000000000 | 47160185135797368 | 16.67358 | 0.1342604 | 0.7362473 | 0.6917779 | 0.02146344 | 0.353097 | 0.8348623
290 | 16.77815 | F | 0 | Plotter | MC2-F1 | 60000000000000000 | 100000000000 | 47160185135797368 | 16.67358 | 0.1342604 | 0.7362473 | 0.6917779 | 0.02146344 | 0.353097 | 0.8348623
290 | 16.77815 | F | 0 | Plotter | MC2-F1 | 60000000000000000 | 100000000000 | 47160185135797368 | 16.67358 | 0.1342604 | 0.7362473 | 0.6917779 | 0.02146344 | 0.353097 | 0.8348623
290 | 16.77815 | F | 0 | Plotter | MC2-F1 | 60000000000000000 | 100000000000 | 47160185135797368 | 16.67358 | 0.1342604 | 0.7362473 | 0.6917779 | 0.02146344 | 0.353097 | 0.8348623
290 | 16.77815 | W | 0 | Plotter | MC2-W1 | 60000000000000000 | 100000000000 | 47160185135797368 | 16.67358 | 0.03150693 | 0.6974023 | 1.852551 | 0.02334199 | 0.3960476 | 0.2731899
290 | 16.77815 | W | 0 | Plotter | MC2-W1 | 60000000000000000 | 100000000000 | 47160185135797368 | 16.67358 | 0.03150693 | 0.6974023 | 1.852551 | 0.02334199 | 0.3960476 | 0.2731899
290 | 16.77815 | W | 0 | Plotter | MC2-W1 | 60000000000000000 | 100000000000 | 47160185135797368 | 16.67358 | 0.03150693 | 0.6974023 | 1.852551 | 0.02334199 | 0.3960476 | 0.2731899
290 | 16.77815 | W | 0 | Plotter | MC2-W1 | 60000000000000000 | 100000000000 | 47160185135797368 | 16.67358 | 0.03150693 | 0.6974023 | 1.852551 | 0.02334199 | 0.3960476 | 0.2731899
290 | 16.77815 | P | 0 | Plotter | ML1-PBWR3 | 60000000000000000 | 100000000000 | 47160185135797368 | 16.67358 | 0.1913439 | 0.4802464 | 1.37825 | 0.03211851 | 0.4329408 | 1.058349
290 | 16.77815 | P | 0 | Plotter | ML1-PBWR3 | 60000000000000000 | 100000000000 | 47160185135797368 | 16.67358 | 0.1913439 | 0.4802464 | 1.37825 | 0.03211851 | 0.4329408 | 1.058349
290 | 16.77815 | W | 0 | Plotter | ML1-WBWR2 | 60000000000000000 | 100000000000 | 47160185135797368 | 16.67358 | 0.1748346 | 0.9937764 | 1.294264 | 0.03407548 | 0.3362484 | 0.5087439
290 | 16.77815 | W | 0 | Plotter | ML1-WBWR2 | 60000000000000000 | 100000000000 | 47160185135797368 | 16.67358 | 0.1748346 | 0.9937764 | 1.294264 | 0.03407548 | 0.3362484 | 0.5087439
290 | 16.77815 | P | 0 | Plotter | ML2-P1 | 60000000000000000 | 100000000000 | 47160185135797368 | 16.67358 | 0.1226187 | 0.5677498 | 1.283523 | 0.01248897 | 0.613912 | 0.9661979
290 | 16.77815 | P | 0 | Plotter | ML2-P1 | 60000000000000000 | 100000000000 | 47160185135797368 | 16.67358 | 0.1226187 | 0.5677498 | 1.283523 | 0.01248897 | 0.613912 | 0.9661979
290 | 16.77815 | P | 0 | Plotter | ML2-P1 | 60000000000000000 | 100000000000 | 47160185135797368 | 16.67358 | 0.1226187 | 0.5677498 | 1.283523 | 0.01248897 | 0.613912 | 0.9661979
290 | 16.77815 | P | 0 | Plotter | ML2-P1 | 60000000000000000 | 100000000000 | 47160185135797368 | 16.67358 | 0.1226187 | 0.5677498 | 1.283523 | 0.01248897 | 0.613912 | 0.9661979
290 | 16.77815 | P | 0 | Plotter | ML2-P1 | 60000000000000000 | 100000000000 | 47160185135797368 | 16.67358 | 0.1226187 | 0.5677498 | 1.283523 | 0.01248897 | 0.613912 | 0.9661979
290 | 16.77815 | SRM | 0 | Plotter | ML2-SRM1 | 60000000000000000 | 100000000000 | 47160185135797368 | 16.67358 | 0.1514564 | 0.6267032 | 1.474998 | 0.01785785 | 0.3663238 | 1.008536
290 | 16.77815 | W | 0 | Plotter | ML2-W1 | 60000000000000000 | 100000000000 | 47160185135797368 | 16.67358 | 0.2435469 | 0.05576123 | 1.114713 | 0.02328159 | 0.4878532 | 0.5542028
290 | 16.77815 | W | 0 | Plotter | ML2-W1 | 60000000000000000 | 100000000000 | 47160185135797368 | 16.67358 | 0.2435469 | 0.05576123 | 1.114713 | 0.02328159 | 0.4878532 | 0.5542028
290 | 16.77815 | W | 0 | Plotter | ML2-W1 | 60000000000000000 | 100000000000 | 47160185135797368 | 16.67358 | 0.2435469 | 0.05576123 | 1.114713 | 0.02328159 | 0.4878532 | 0.5542028
290 | 16.77815 | W | 0 | Plotter | ML2-W1 | 60000000000000000 | 100000000000 | 47160185135797368 | 16.67358 | 0.2435469 | 0.05576123 | 1.114713 | 0.02328159 | 0.4878532 | 0.5542028
290 | 16.77815 | P | 0 | Plotter | ML3-P1 | 60000000000000000 | 100000000000 | 47160185135797368 | 16.67358 | 0.0434825 | 0.583765 | 1.317744 | 0.02497833 | 0.4328934 | 1.058233
290 | 16.77815 | P | 0 | Plotter | ML3-P1 | 60000000000000000 | 100000000000 | 47160185135797368 | 16.67358 | 0.0434825 | 0.583765 | 1.317744 | 0.02497833 | 0.4328934 | 1.058233
290 | 16.77815 | P | 0 | Plotter | ML3-P1 | 60000000000000000 | 100000000000 | 47160185135797368 | 16.67358 | 0.0434825 | 0.583765 | 1.317744 | 0.02497833 | 0.4328934 | 1.058233
290 | 16.77815 | P | 0 | Plotter | ML3-P1 | 60000000000000000 | 100000000000 | 47160185135797368 | 16.67358 | 0.0434825 | 0.583765 | 1.317744 | 0.02497833 | 0.4328934 | 1.058233
290 | 16.77815 | P | 0 | Plotter | ML3-P1 | 60000000000000000 | 100000000000 | 47160185135797368 | 16.67358 | 0.0434825 | 0.583765 | 1.317744 | 0.02497833 | 0.4328934 | 1.058233
290 | 16.77815 | P | 0 | Plotter | ML3-P1 | 60000000000000000 | 100000000000 | 47160185135797368 | 16.67358 | 0.0434825 | 0.583765 | 1.317744 | 0.02497833 | 0.4328934 | 1.058233
290 | 16.77815 | W | 0 | Plotter | ML3-W1 | 60000000000000000 | 100000000000 | 47160185135797368 | 16.67358 | 0.03317316 | 0.05670958 | 1.342982 | 0.0322379 | 0.2567795 | 0.6466069
290 | 16.77815 | W | 0 | Plotter | ML3-W1 | 60000000000000000 | 100000000000 | 47160185135797368 | 16.67358 | 0.03317316 | 0.05670958 | 1.342982 | 0.0322379 | 0.2567795 | 0.6466069
290 | 16.77815 | W | 0 | Plotter | ML3-W1 | 60000000000000000 | 100000000000 | 47160185135797368 | 16.67358 | 0.03317316 | 0.05670958 | 1.342982 | 0.0322379 | 0.2567795 | 0.6466069
290 | 16.77815 | P | 0 | Plotter | MON-P1 | 60000000000000000 | 100000000000 | 47160185135797368 | 16.67358 | 0.1442248 | 0.6095492 | 1.420003 | 0.01782472 | 0.5700903 | 1.112388
290 | 16.77815 | P | 0 | Plotter | MON-P1 | 60000000000000000 | 100000000000 | 47160185135797368 | 16.67358 | 0.1442248 | 0.6095492 | 1.420003 | 0.01782472 | 0.5700903 | 1.112388
290 | 16.77815 | P | 0 | Plotter | MS1-P1 | 60000000000000000 | 100000000000 | 47160185135797368 | 16.67358 | 0.05218979 | 0.5462158 | 1.458874 | 0.008922679 | 0.4723451 | 1.012432
290 | 16.77815 | P | 0 | Plotter | MS1-P1 | 60000000000000000 | 100000000000 | 47160185135797368 | 16.67358 | 0.05218979 | 0.5462158 | 1.458874 | 0.008922679 | 0.4723451 | 1.012432
290 | 16.77815 | P | 0 | Plotter | MS1-P1 | 60000000000000000 | 100000000000 | 47160185135797368 | 16.67358 | 0.05218979 | 0.5462158 | 1.458874 | 0.008922679 | 0.4723451 | 1.012432
290 | 16.77815 | P | 0 | Plotter | MS1-P1 | 60000000000000000 | 100000000000 | 47160185135797368 | 16.67358 | 0.05218979 | 0.5462158 | 1.458874 | 0.008922679 | 0.4723451 | 1.012432
290 | 16.77815 | P | 0 | Plotter | MS1-P1 | 60000000000000000 | 100000000000 | 47160185135797368 | 16.67358 | 0.05218979 | 0.5462158 | 1.458874 | 0.008922679 | 0.4723451 | 1.012432
290 | 16.77815 | P | 0 | Plotter | MS1-P1 | 60000000000000000 | 100000000000 | 47160185135797368 | 16.67358 | 0.05218979 | 0.5462158 | 1.458874 | 0.008922679 | 0.4723451 | 1.012432
290 | 16.77815 | P | 0 | Plotter | MS1-P1 | 60000000000000000 | 100000000000 | 47160185135797368 | 16.67358 | 0.05218979 | 0.5462158 | 1.458874 | 0.008922679 | 0.4723451 | 1.012432
290 | 16.77815 | P | 0 | Plotter | MS1-P1 | 60000000000000000 | 100000000000 | 47160185135797368 | 16.67358 | 0.05218979 | 0.5462158 | 1.458874 | 0.008922679 | 0.4723451 | 1.012432
290 | 16.77815 | W | 0 | Plotter | MS1-W1 | 60000000000000000 | 100000000000 | 47160185135797368 | 16.67358 | 0.04701892 | 0.1225531 | 1.399939 | 0.03036818 | 1.004761 | 0.5067347
290 | 16.77815 | W | 0 | Plotter | MS1-W1 | 60000000000000000 | 100000000000 | 47160185135797368 | 16.67358 | 0.04701892 | 0.1225531 | 1.399939 | 0.03036818 | 1.004761 | 0.5067347
290 | 16.77815 | W | 0 | Plotter | MS1-W1 | 60000000000000000 | 100000000000 | 47160185135797368 | 16.67358 | 0.04701892 | 0.1225531 | 1.399939 | 0.03036818 | 1.004761 | 0.5067347
290 | 16.77815 | W | 0 | Plotter | MS1-W1 | 60000000000000000 | 100000000000 | 47160185135797368 | 16.67358 | 0.04701892 | 0.1225531 | 1.399939 | 0.03036818 | 1.004761 | 0.5067347
290 | 16.77815 | P | 0 | Plotter | MS2-P1 | 60000000000000000 | 100000000000 | 47160185135797368 | 16.67358 | 0.0522219 | 0.584245 | 1.30876 | 0.01249944 | 0.3544767 | 1.013055
290 | 16.77815 | P | 0 | Plotter | MS2-P1 | 60000000000000000 | 100000000000 | 47160185135797368 | 16.67358 | 0.0522219 | 0.584245 | 1.30876 | 0.01249944 | 0.3544767 | 1.013055
290 | 16.77815 | P | 0 | Plotter | MS2-P1 | 60000000000000000 | 100000000000 | 47160185135797368 | 16.67358 | 0.0522219 | 0.584245 | 1.30876 | 0.01249944 | 0.3544767 | 1.013055
290 | 16.77815 | P | 0 | Plotter | MS2-P1 | 60000000000000000 | 100000000000 | 47160185135797368 | 16.67358 | 0.0522219 | 0.584245 | 1.30876 | 0.01249944 | 0.3544767 | 1.013055
290 | 16.77815 | P | 0 | Plotter | MS2-P1 | 60000000000000000 | 100000000000 | 47160185135797368 | 16.67358 | 0.0522219 | 0.584245 | 1.30876 | 0.01249944 | 0.3544767 | 1.013055
290 | 16.77815 | P | 0 | Plotter | MS2-P1 | 60000000000000000 | 100000000000 | 47160185135797368 | 16.67358 | 0.0522219 | 0.584245 | 1.30876 | 0.01249944 | 0.3544767 | 1.013055
290 | 16.77815 | P | 0 | Plotter | MS2-P1 | 60000000000000000 | 100000000000 | 47160185135797368 | 16.67358 | 0.0522219 | 0.584245 | 1.30876 | 0.01249944 | 0.3544767 | 1.013055
290 | 16.77815 | P | 0 | Plotter | MS2-P1 | 60000000000000000 | 100000000000 | 47160185135797368 | 16.67358 | 0.0522219 | 0.584245 | 1.30876 | 0.01249944 | 0.3544767 | 1.013055
290 | 16.77815 | W | 0 | Plotter | MS2-W1 | 60000000000000000 | 100000000000 | 47160185135797368 | 16.67358 | 0.0608533 | 0.06588492 | 1.437929 | 0.02318571 | 0.9638201 | 0.7358938
290 | 16.77815 | W | 0 | Plotter | MS2-W1 | 60000000000000000 | 100000000000 | 47160185135797368 | 16.67358 | 0.0608533 | 0.06588492 | 1.437929 | 0.02318571 | 0.9638201 | 0.7358938
290 | 16.77815 | W | 0 | Plotter | MS2-W1 | 60000000000000000 | 100000000000 | 47160185135797368 | 16.67358 | 0.0608533 | 0.06588492 | 1.437929 | 0.02318571 | 0.9638201 | 0.7358938
290 | 16.77815 | W | 0 | Plotter | MS2-W1 | 60000000000000000 | 100000000000 | 47160185135797368 | 16.67358 | 0.0608533 | 0.06588492 | 1.437929 | 0.02318571 | 0.9638201 | 0.7358938
290 | 16.77815 | P | 0 | Plotter | MY1-P1 | 60000000000000000 | 100000000000 | 47160185135797368 | 16.67358 | 0.08699777 | 0.4973292 | 1.340379 | 0.02320291 | 0.3031396 | 1.095454
290 | 16.77815 | P | 0 | Plotter | MY1-P1 | 60000000000000000 | 100000000000 | 47160185135797368 | 16.67358 | 0.08699777 | 0.4973292 | 1.340379 | 0.02320291 | 0.3031396 | 1.095454
290 | 16.77815 | P | 0 | Plotter | MY1-P1 | 60000000000000000 | 100000000000 | 47160185135797368 | 16.67358 | 0.08699777 | 0.4973292 | 1.340379 | 0.02320291 | 0.3031396 | 1.095454
290 | 16.77815 | P | 0 | Plotter | MY1-P1 | 60000000000000000 | 100000000000 | 47160185135797368 | 16.67358 | 0.08699777 | 0.4973292 | 1.340379 | 0.02320291 | 0.3031396 | 1.095454
290 | 16.77815 | P | 0 | Plotter | MY1-P1 | 60000000000000000 | 100000000000 | 47160185135797368 | 16.67358 | 0.08699777 | 0.4973292 | 1.340379 | 0.02320291 | 0.3031396 | 1.095454
290 | 16.77815 | P | 0 | Plotter | MY1-P1 | 60000000000000000 | 100000000000 | 47160185135797368 | 16.67358 | 0.08699777 | 0.4973292 | 1.340379 | 0.02320291 | 0.3031396 | 1.095454
290 | 16.77815 | SRM | 0 | Plotter | MY1-SRM1 | 60000000000000000 | 100000000000 | 47160185135797368 | 16.67358 | 0.1514564 | 0.6267032 | 1.474998 | 0.01785785 | 0.3663238 | 1.008536
290 | 16.77815 | SRM | 0 | Plotter | MY1-SRM1 | 60000000000000000 | 100000000000 | 47160185135797368 | 16.67358 | 0.1514564 | 0.6267032 | 1.474998 | 0.01785785 | 0.3663238 | 1.008536
290 | 16.77815 | W | 0 | Plotter | MY1-W1 | 60000000000000000 | 100000000000 | 47160185135797368 | 16.67358 | 0.3139468 | 0.7364616 | 1.43036 | 0.02325883 | 0.355173 | 0.8120361
290 | 16.77815 | W | 0 | Plotter | MY1-W1 | 60000000000000000 | 100000000000 | 47160185135797368 | 16.67358 | 0.3139468 | 0.7364616 | 1.43036 | 0.02325883 | 0.355173 | 0.8120361
290 | 16.77815 | W | 0 | Plotter | MY1-W1 | 60000000000000000 | 100000000000 | 47160185135797368 | 16.67358 | 0.3139468 | 0.7364616 | 1.43036 | 0.02325883 | 0.355173 | 0.8120361
290 | 16.77815 | W | 0 | Plotter | MY1-W1 | 60000000000000000 | 100000000000 | 47160185135797368 | 16.67358 | 0.3139468 | 0.7364616 | 1.43036 | 0.02325883 | 0.355173 | 0.8120361
290 | 16.77815 | F | 0 | Plotter | NA1-F1 | 60000000000000000 | 100000000000 | 47160185135797368 | 16.67358 | 0.1358494 | 0.7806664 | 0.7081152 | 0.03394515 | 0.472888 | 0.8984148
290 | 16.77815 | F | 0 | Plotter | NA1-F1 | 60000000000000000 | 100000000000 | 47160185135797368 | 16.67358 | 0.1358494 | 0.7806664 | 0.7081152 | 0.03394515 | 0.472888 | 0.8984148
290 | 16.77815 | F | 0 | Plotter | NA1-F1 | 60000000000000000 | 100000000000 | 47160185135797368 | 16.67358 | 0.1358494 | 0.7806664 | 0.7081152 | 0.03394515 | 0.472888 | 0.8984148
290 | 16.77815 | F | 0 | Plotter | NA1-F1 | 60000000000000000 | 100000000000 | 47160185135797368 | 16.67358 | 0.1358494 | 0.7806664 | 0.7081152 | 0.03394515 | 0.472888 | 0.8984148
290 | 16.77815 | F | 0 | Plotter | NA1-F1 | 60000000000000000 | 100000000000 | 47160185135797368 | 16.67358 | 0.1358494 | 0.7806664 | 0.7081152 | 0.03394515 | 0.472888 | 0.8984148
290 | 16.77815 | F | 0 | Plotter | NA1-F1 | 60000000000000000 | 100000000000 | 47160185135797368 | 16.67358 | 0.1358494 | 0.7806664 | 0.7081152 | 0.03394515 | 0.472888 | 0.8984148
290 | 16.77815 | W | 0 | Plotter | NA1-W1 | 60000000000000000 | 100000000000 | 47160185135797368 | 16.67358 | 0.07513617 | 0.1040507 | 1.38448 | 0.03584854 | 0.6918827 | 0.277339
290 | 16.77815 | W | 0 | Plotter | NA1-W1 | 60000000000000000 | 100000000000 | 47160185135797368 | 16.67358 | 0.07513617 | 0.1040507 | 1.38448 | 0.03584854 | 0.6918827 | 0.277339
290 | 16.77815 | W | 0 | Plotter | NA1-W1 | 60000000000000000 | 100000000000 | 47160185135797368 | 16.67358 | 0.07513617 | 0.1040507 | 1.38448 | 0.03584854 | 0.6918827 | 0.277339
290 | 16.77815 | F | 0 | Plotter | NA2-F1 | 60000000000000000 | 100000000000 | 47160185135797368 | 16.67358 | 0.09581473 | 0.8110357 | 0.720379 | 0.03216644 | 0.4532953 | 0.875593
290 | 16.77815 | F | 0 | Plotter | NA2-F1 | 60000000000000000 | 100000000000 | 47160185135797368 | 16.67358 | 0.09581473 | 0.8110357 | 0.720379 | 0.03216644 | 0.4532953 | 0.875593
290 | 16.77815 | F | 0 | Plotter | NA2-F1 | 60000000000000000 | 100000000000 | 47160185135797368 | 16.67358 | 0.09581473 | 0.8110357 | 0.720379 | 0.03216644 | 0.4532953 | 0.875593
290 | 16.77815 | F | 0 | Plotter | NA2-F1 | 60000000000000000 | 100000000000 | 47160185135797368 | 16.67358 | 0.09581473 | 0.8110357 | 0.720379 | 0.03216644 | 0.4532953 | 0.875593
290 | 16.77815 | F | 0 | Plotter | NA2-F1 | 60000000000000000 | 100000000000 | 47160185135797368 | 16.67358 | 0.09581473 | 0.8110357 | 0.720379 | 0.03216644 | 0.4532953 | 0.875593
290 | 16.77815 | F | 0 | Plotter | NA2-F1 | 60000000000000000 | 100000000000 | 47160185135797368 | 16.67358 | 0.09581473 | 0.8110357 | 0.720379 | 0.03216644 | 0.4532953 | 0.875593
290 | 16.77815 | W | 0 | Plotter | NA2-W1 | 60000000000000000 | 100000000000 | 47160185135797368 | 16.67358 | 0.07689867 | 0.07947259 | 1.839598 | 0.03047727 | 0.4942993 | 0.3698582
290 | 16.77815 | W | 0 | Plotter | NA2-W1 | 60000000000000000 | 100000000000 | 47160185135797368 | 16.67358 | 0.07689867 | 0.07947259 | 1.839598 | 0.03047727 | 0.4942993 | 0.3698582
290 | 16.77815 | W | 0 | Plotter | NA2-W1 | 60000000000000000 | 100000000000 | 47160185135797368 | 16.67358 | 0.07689867 | 0.07947259 | 1.839598 | 0.03047727 | 0.4942993 | 0.3698582
290 | 16.77815 | P | 0 | Plotter | NM1-PBWR4 | 60000000000000000 | 100000000000 | 47160185135797368 | 16.67358 | 0.1498336 | 0.5508022 | 1.168838 | 0.0321695 | 0.3350762 | 0.9217644
290 | 16.77815 | P | 0 | Plotter | OC1-P1 | 60000000000000000 | 100000000000 | 47160185135797368 | 16.67358 | 0.09579148 | 0.5939866 | 1.41019 | 0.02143909 | 0.3940742 | 0.9214531
290 | 16.77815 | P | 0 | Plotter | OC1-P1 | 60000000000000000 | 100000000000 | 47160185135797368 | 16.67358 | 0.09579148 | 0.5939866 | 1.41019 | 0.02143909 | 0.3940742 | 0.9214531
290 | 16.77815 | P | 0 | Plotter | OC1-P2 | 60000000000000000 | 100000000000 | 47160185135797368 | 16.67358 | 0.08701728 | 0.4710613 | 1.429253 | 0.02677859 | 0.4528424 | 0.9667938
290 | 16.77815 | P | 0 | Plotter | OC1-P2 | 60000000000000000 | 100000000000 | 47160185135797368 | 16.67358 | 0.08701728 | 0.4710613 | 1.429253 | 0.02677859 | 0.4528424 | 0.9667938
290 | 16.77815 | P | 0 | Plotter | OC1-P2 | 60000000000000000 | 100000000000 | 47160185135797368 | 16.67358 | 0.08701728 | 0.4710613 | 1.429253 | 0.02677859 | 0.4528424 | 0.9667938
290 | 16.77815 | P | 0 | Plotter | OC1-P2 | 60000000000000000 | 100000000000 | 47160185135797368 | 16.67358 | 0.08701728 | 0.4710613 | 1.429253 | 0.02677859 | 0.4528424 | 0.9667938
290 | 16.77815 | P | 0 | Plotter | OC1-P2 | 60000000000000000 | 100000000000 | 47160185135797368 | 16.67358 | 0.08701728 | 0.4710613 | 1.429253 | 0.02677859 | 0.4528424 | 0.9667938
290 | 16.77815 | P | 0 | Plotter | OC1-P2 | 60000000000000000 | 100000000000 | 47160185135797368 | 16.67358 | 0.08701728 | 0.4710613 | 1.429253 | 0.02677859 | 0.4528424 | 0.9667938
290 | 16.77815 | SRM | 0 | Plotter | OC1-SRM2 | 60000000000000000 | 100000000000 | 47160185135797368 | 16.67358 | 0.1479249 | 0.6029401 | 1.487586 | 0.01963703 | 0.4429846 | 0.9989898
290 | 16.77815 | SRM | 0 | Plotter | OC1-SRM2 | 60000000000000000 | 100000000000 | 47160185135797368 | 16.67358 | 0.1479249 | 0.6029401 | 1.487586 | 0.01963703 | 0.4429846 | 0.9989898
290 | 16.77815 | SRM | 0 | Plotter | OC1-SRM2 | 60000000000000000 | 100000000000 | 47160185135797368 | 16.67358 | 0.1479249 | 0.6029401 | 1.487586 | 0.01963703 | 0.4429846 | 0.9989898
290 | 16.77815 | SRM | 0 | Plotter | OC1-SRM2 | 60000000000000000 | 100000000000 | 47160185135797368 | 16.67358 | 0.1479249 | 0.6029401 | 1.487586 | 0.01963703 | 0.4429846 | 0.9989898
290 | 16.77815 | W | 0 | Plotter | OC1-W1 | 60000000000000000 | 100000000000 | 47160185135797368 | 16.67358 | 0.2790007 | 0.556941 | 1.482477 | 0.02861977 | 1.065278 | 0.3690238
290 | 16.77815 | W | 0 | Plotter | OC1-W1 | 60000000000000000 | 100000000000 | 47160185135797368 | 16.67358 | 0.2790007 | 0.556941 | 1.482477 | 0.02861977 | 1.065278 | 0.3690238
290 | 16.77815 | W | 0 | Plotter | OC1-W1 | 60000000000000000 | 100000000000 | 47160185135797368 | 16.67358 | 0.2790007 | 0.556941 | 1.482477 | 0.02861977 | 1.065278 | 0.3690238
290 | 16.77815 | F | 0 | Plotter | OC2-F1 | 60000000000000000 | 100000000000 | 47160185135797368 | 16.67358 | 0.03477106 | 0.7058642 | 0.6334523 | 0.0107004 | 0.4917131 | 1.103769
290 | 16.77815 | F | 0 | Plotter | OC2-F1 | 60000000000000000 | 100000000000 | 47160185135797368 | 16.67358 | 0.03477106 | 0.7058642 | 0.6334523 | 0.0107004 | 0.4917131 | 1.103769
290 | 16.77815 | F | 0 | Plotter | OC2-F1 | 60000000000000000 | 100000000000 | 47160185135797368 | 16.67358 | 0.03477106 | 0.7058642 | 0.6334523 | 0.0107004 | 0.4917131 | 1.103769
290 | 16.77815 | F | 0 | Plotter | OC2-F1 | 60000000000000000 | 100000000000 | 47160185135797368 | 16.67358 | 0.03477106 | 0.7058642 | 0.6334523 | 0.0107004 | 0.4917131 | 1.103769
290 | 16.77815 | F | 0 | Plotter | OC2-F1 | 60000000000000000 | 100000000000 | 47160185135797368 | 16.67358 | 0.03477106 | 0.7058642 | 0.6334523 | 0.0107004 | 0.4917131 | 1.103769
290 | 16.77815 | SRM | 0 | Plotter | OC2-SRM2 | 60000000000000000 | 100000000000 | 47160185135797368 | 16.67358 | 0.1479249 | 0.6029401 | 1.487586 | 0.01963703 | 0.4429846 | 0.9989898
290 | 16.77815 | SRM | 0 | Plotter | OC2-SRM2 | 60000000000000000 | 100000000000 | 47160185135797368 | 16.67358 | 0.1479249 | 0.6029401 | 1.487586 | 0.01963703 | 0.4429846 | 0.9989898
290 | 16.77815 | SRM | 0 | Plotter | OC2-SRM2 | 60000000000000000 | 100000000000 | 47160185135797368 | 16.67358 | 0.1479249 | 0.6029401 | 1.487586 | 0.01963703 | 0.4429846 | 0.9989898
290 | 16.77815 | W | 0 | Plotter | OC2-W1 | 60000000000000000 | 100000000000 | 47160185135797368 | 16.67358 | 0.3044888 | 0.5463025 | 1.559733 | 0.03926602 | 1.279471 | 0.5062966
290 | 16.77815 | W | 0 | Plotter | OC2-W1 | 60000000000000000 | 100000000000 | 47160185135797368 | 16.67358 | 0.3044888 | 0.5463025 | 1.559733 | 0.03926602 | 1.279471 | 0.5062966
290 | 16.77815 | W | 0 | Plotter | OC2-W1 | 60000000000000000 | 100000000000 | 47160185135797368 | 16.67358 | 0.3044888 | 0.5463025 | 1.559733 | 0.03926602 | 1.279471 | 0.5062966
290 | 16.77815 | F | 0 | Plotter | OC3-F1 | 60000000000000000 | 100000000000 | 47160185135797368 | 16.67358 | 0.01739064 | 0.7154858 | 0.7241581 | 0.02497494 | 0.4131603 | 1.104093
290 | 16.77815 | F | 0 | Plotter | OC3-F1 | 60000000000000000 | 100000000000 | 47160185135797368 | 16.67358 | 0.01739064 | 0.7154858 | 0.7241581 | 0.02497494 | 0.4131603 | 1.104093
290 | 16.77815 | F | 0 | Plotter | OC3-F1 | 60000000000000000 | 100000000000 | 47160185135797368 | 16.67358 | 0.01739064 | 0.7154858 | 0.7241581 | 0.02497494 | 0.4131603 | 1.104093
290 | 16.77815 | F | 0 | Plotter | OC3-F1 | 60000000000000000 | 100000000000 | 47160185135797368 | 16.67358 | 0.01739064 | 0.7154858 | 0.7241581 | 0.02497494 | 0.4131603 | 1.104093
290 | 16.77815 | F | 0 | Plotter | OC3-F2 | 60000000000000000 | 100000000000 | 47160185135797368 | 16.67358 | 0.00870237 | 0.6878002 | 0.5838226 | 0.01963908 | 0.4725661 | 0.9668651
290 | 16.77815 | F | 0 | Plotter | OC3-F2 | 60000000000000000 | 100000000000 | 47160185135797368 | 16.67358 | 0.00870237 | 0.6878002 | 0.5838226 | 0.01963908 | 0.4725661 | 0.9668651
290 | 16.77815 | F | 0 | Plotter | OC3-F2 | 60000000000000000 | 100000000000 | 47160185135797368 | 16.67358 | 0.00870237 | 0.6878002 | 0.5838226 | 0.01963908 | 0.4725661 | 0.9668651
290 | 16.77815 | SRM | 0 | Plotter | OC3-SRM2 | 60000000000000000 | 100000000000 | 47160185135797368 | 16.67358 | 0.1479249 | 0.6029401 | 1.487586 | 0.01963703 | 0.4429846 | 0.9989898
290 | 16.77815 | SRM | 0 | Plotter | OC3-SRM2 | 60000000000000000 | 100000000000 | 47160185135797368 | 16.67358 | 0.1479249 | 0.6029401 | 1.487586 | 0.01963703 | 0.4429846 | 0.9989898
290 | 16.77815 | W | 0 | Plotter | OC3-WBW4 | 60000000000000000 | 100000000000 | 47160185135797368 | 16.67358 | 0.2526495 | 0.5282147 | 1.642569 | 0.03038508 | 1.202442 | 0.3687394
290 | 16.77815 | W | 0 | Plotter | OC3-WBW4 | 60000000000000000 | 100000000000 | 47160185135797368 | 16.67358 | 0.2526495 | 0.5282147 | 1.642569 | 0.03038508 | 1.202442 | 0.3687394
290 | 16.77815 | W | 0 | Plotter | OC3-WBW4 | 60000000000000000 | 100000000000 | 47160185135797368 | 16.67358 | 0.2526495 | 0.5282147 | 1.642569 | 0.03038508 | 1.202442 | 0.3687394
290 | 16.77815 | P | 0 | Plotter | OYS-P1 | 60000000000000000 | 100000000000 | 47160185135797368 | 16.67358 | 0.1508886 | 0.1010407 | 1.412388 | 0.01968313 | 0.0473626 | 0.9228891
290 | 16.77815 | P | 0 | Plotter | OYS-P2 | 60000000000000000 | 100000000000 | 47160185135797368 | 16.67358 | 0.09579148 | 0.5939866 | 1.41019 | 0.02143909 | 0.3940742 | 0.9214531
290 | 16.77815 | P | 0 | Plotter | OYS-P2 | 60000000000000000 | 100000000000 | 47160185135797368 | 16.67358 | 0.09579148 | 0.5939866 | 1.41019 | 0.02143909 | 0.3940742 | 0.9214531
290 | 16.77815 | P | 0 | Plotter | OYS-P3 | 60000000000000000 | 100000000000 | 47160185135797368 | 16.67358 | 0.1391328 | 0.5837183 | 1.418222 | 0.02497633 | 0.4722095 | 1.058148
290 | 16.77815 | P | 0 | Plotter | OYS-P3 | 60000000000000000 | 100000000000 | 47160185135797368 | 16.67358 | 0.1391328 | 0.5837183 | 1.418222 | 0.02497633 | 0.4722095 | 1.058148
290 | 16.77815 | P | 0 | Plotter | OYS-P3 | 60000000000000000 | 100000000000 | 47160185135797368 | 16.67358 | 0.1391328 | 0.5837183 | 1.418222 | 0.02497633 | 0.4722095 | 1.058148
290 | 16.77815 | P | 0 | Plotter | OYS-P3 | 60000000000000000 | 100000000000 | 47160185135797368 | 16.67358 | 0.1391328 | 0.5837183 | 1.418222 | 0.02497633 | 0.4722095 | 1.058148
290 | 16.77815 | P | 0 | Plotter | OYS-P4 | 60000000000000000 | 100000000000 | 47160185135797368 | 16.67358 | 0.02612122 | 0.6127559 | 1.38481 | 0.02143603 | 0.5516252 | 0.8291895
290 | 16.77815 | P | 0 | Plotter | OYS-P4 | 60000000000000000 | 100000000000 | 47160185135797368 | 16.67358 | 0.02612122 | 0.6127559 | 1.38481 | 0.02143603 | 0.5516252 | 0.8291895
290 | 16.77815 | P | 0 | Plotter | OYS-P4 | 60000000000000000 | 100000000000 | 47160185135797368 | 16.67358 | 0.02612122 | 0.6127559 | 1.38481 | 0.02143603 | 0.5516252 | 0.8291895
290 | 16.77815 | P | 0 | Plotter | OYS-P4 | 60000000000000000 | 100000000000 | 47160185135797368 | 16.67358 | 0.02612122 | 0.6127559 | 1.38481 | 0.02143603 | 0.5516252 | 0.8291895
290 | 16.77815 | P | 0 | Plotter | OYS-P5 | 60000000000000000 | 100000000000 | 47160185135797368 | 16.67358 | 0.09558371 | 0.5644745 | 1.427233 | 0.02674074 | 0.5308462 | 1.103345
290 | 16.77815 | P | 0 | Plotter | OYS-PBW1 | 60000000000000000 | 100000000000 | 47160185135797368 | 16.67358 | 0.05223725 | 0.5561385 | 1.500482 | 0.01071695 | 0.4333767 | 0.92123
290 | 16.77815 | P | 0 | Plotter | OYS-PBW1 | 60000000000000000 | 100000000000 | 47160185135797368 | 16.67358 | 0.05223725 | 0.5561385 | 1.500482 | 0.01071695 | 0.4333767 | 0.92123
290 | 16.77815 | P | 0 | Plotter | OYS-PBW1 | 60000000000000000 | 100000000000 | 47160185135797368 | 16.67358 | 0.05223725 | 0.5561385 | 1.500482 | 0.01071695 | 0.4333767 | 0.92123
290 | 16.77815 | P | 0 | Plotter | OYS-PBW1 | 60000000000000000 | 100000000000 | 47160185135797368 | 16.67358 | 0.05223725 | 0.5561385 | 1.500482 | 0.01071695 | 0.4333767 | 0.92123
290 | 16.77815 | P | 0 | Plotter | OYS-PBWR1 | 60000000000000000 | 100000000000 | 47160185135797368 | 16.67358 | 0.1317562 | 0.6181518 | 1.371605 | 0.01802067 | 0.1391207 | 0
290 | 16.77815 | P | 0 | Plotter | OYS-PBWR2 | 60000000000000000 | 100000000000 | 47160185135797368 | 16.67358 | 0.09574388 | 0.5748441 | 1.439693 | 0.02321414 | 0.4529601 | 0.9440201
290 | 16.77815 | P | 0 | Plotter | OYS-PBWR2 | 60000000000000000 | 100000000000 | 47160185135797368 | 16.67358 | 0.09574388 | 0.5748441 | 1.439693 | 0.02321414 | 0.4529601 | 0.9440201
290 | 16.77815 | P | 0 | Plotter | OYS-PBWR2 | 60000000000000000 | 100000000000 | 47160185135797368 | 16.67358 | 0.09574388 | 0.5748441 | 1.439693 | 0.02321414 | 0.4529601 | 0.9440201
290 | 16.77815 | P | 0 | Plotter | OYS-PBWR2 | 60000000000000000 | 100000000000 | 47160185135797368 | 16.67358 | 0.09574388 | 0.5748441 | 1.439693 | 0.02321414 | 0.4529601 | 0.9440201
290 | 16.77815 | P | 0 | Plotter | OYS-PBWR3 | 60000000000000000 | 100000000000 | 47160185135797368 | 16.67358 | 0.1913439 | 0.4802464 | 1.37825 | 0.03211851 | 0.4329408 | 1.058349
290 | 16.77815 | P | 0 | Plotter | OYS-PBWR3 | 60000000000000000 | 100000000000 | 47160185135797368 | 16.67358 | 0.1913439 | 0.4802464 | 1.37825 | 0.03211851 | 0.4329408 | 1.058349
290 | 16.77815 | P | 0 | Plotter | OYS-PBWR4 | 60000000000000000 | 100000000000 | 47160185135797368 | 16.67358 | 0.1498336 | 0.5508022 | 1.168838 | 0.0321695 | 0.3350762 | 0.9217644
290 | 16.77815 | P | 0 | Plotter | OYS-PBWR4 | 60000000000000000 | 100000000000 | 47160185135797368 | 16.67358 | 0.1498336 | 0.5508022 | 1.168838 | 0.0321695 | 0.3350762 | 0.9217644
290 | 16.77815 | P | 0 | Plotter | OYS-PBWR4 | 60000000000000000 | 100000000000 | 47160185135797368 | 16.67358 | 0.1498336 | 0.5508022 | 1.168838 | 0.0321695 | 0.3350762 | 0.9217644
290 | 16.77815 | P | 0 | Plotter | OYS-PBWR4 | 60000000000000000 | 100000000000 | 47160185135797368 | 16.67358 | 0.1498336 | 0.5508022 | 1.168838 | 0.0321695 | 0.3350762 | 0.9217644
290 | 16.77815 | P | 0 | Plotter | OYS-PBWR5 | 60000000000000000 | 100000000000 | 47160185135797368 | 16.67358 | 0.1481376 | 0.4905933 | 1.325432 | 0.02681628 | 0.3746138 | 0.8528982
290 | 16.77815 | P | 0 | Plotter | OYS-PBWR5 | 60000000000000000 | 100000000000 | 47160185135797368 | 16.67358 | 0.1481376 | 0.4905933 | 1.325432 | 0.02681628 | 0.3746138 | 0.8528982
290 | 16.77815 | SRM | 0 | Plotter | OYS-SRM2 | 60000000000000000 | 100000000000 | 47160185135797368 | 16.67358 | 0.1479249 | 0.6029401 | 1.487586 | 0.01963703 | 0.4429846 | 0.9989898
290 | 16.77815 | SRM | 0 | Plotter | OYS-SRM2 | 60000000000000000 | 100000000000 | 47160185135797368 | 16.67358 | 0.1479249 | 0.6029401 | 1.487586 | 0.01963703 | 0.4429846 | 0.9989898
290 | 16.77815 | SRM | 0 | Plotter | OYS-SRM3 | 60000000000000000 | 100000000000 | 47160185135797368 | 16.67358 | 0.1738439 | 0.1693963 | 1.347254 | 0.02496597 | 0.4523463 | 1.103697
290 | 16.77815 | W | 0 | Plotter | OYS-W1 | 60000000000000000 | 100000000000 | 47160185135797368 | 16.67358 | 0.2266917 | 0.5286304 | 1.553096 | 0.0250427 | 1.045567 | 0.3690296
290 | 16.77815 | W | 0 | Plotter | OYS-W1 | 60000000000000000 | 100000000000 | 47160185135797368 | 16.67358 | 0.2266917 | 0.5286304 | 1.553096 | 0.0250427 | 1.045567 | 0.3690296
290 | 16.77815 | W | 0 | Plotter | OYS-W2 | 60000000000000000 | 100000000000 | 47160185135797368 | 16.67358 | 0.2446639 | 0.5392482 | 1.64746 | 0.03406093 | 1.186252 | 0
290 | 16.77815 | W | 0 | Plotter | OYS-W3 | 60000000000000000 | 100000000000 | 47160185135797368 | 16.67358 | 0.2356844 | 0.05670485 | 1.302483 | 0.02865352 | 0.5530175 | 0.5080059
290 | 16.77815 | W | 0 | Plotter | OYS-W3 | 60000000000000000 | 100000000000 | 47160185135797368 | 16.67358 | 0.2356844 | 0.05670485 | 1.302483 | 0.02865352 | 0.5530175 | 0.5080059
290 | 16.77815 | W | 0 | Plotter | OYS-W4 | 60000000000000000 | 100000000000 | 47160185135797368 | 16.67358 | 0.2529251 | 0.6515458 | 1.588876 | 0.02862891 | 0.9274822 | 0.4152843
290 | 16.77815 | W | 0 | Plotter | OYS-W4 | 60000000000000000 | 100000000000 | 47160185135797368 | 16.67358 | 0.2529251 | 0.6515458 | 1.588876 | 0.02862891 | 0.9274822 | 0.4152843
290 | 16.77815 | W | 0 | Plotter | OYS-W4 | 60000000000000000 | 100000000000 | 47160185135797368 | 16.67358 | 0.2529251 | 0.6515458 | 1.588876 | 0.02862891 | 0.9274822 | 0.4152843
290 | 16.77815 | W | 0 | Plotter | OYS-W4 | 60000000000000000 | 100000000000 | 47160185135797368 | 16.67358 | 0.2529251 | 0.6515458 | 1.588876 | 0.02862891 | 0.9274822 | 0.4152843
290 | 16.77815 | W | 0 | Plotter | OYS-W5 | 60000000000000000 | 100000000000 | 47160185135797368 | 16.67358 | 0.09593973 | 0.2266308 | 1.498124 | 0.02684034 | 0.2565446 | 0.7844473
290 | 16.77815 | W | 0 | Plotter | OYS-W5 | 60000000000000000 | 100000000000 | 47160185135797368 | 16.67358 | 0.09593973 | 0.2266308 | 1.498124 | 0.02684034 | 0.2565446 | 0.7844473
290 | 16.77815 | W | 0 | Plotter | OYS-W5 | 60000000000000000 | 100000000000 | 47160185135797368 | 16.67358 | 0.09593973 | 0.2266308 | 1.498124 | 0.02684034 | 0.2565446 | 0.7844473
290 | 16.77815 | W | 0 | Plotter | OYS-W5 | 60000000000000000 | 100000000000 | 47160185135797368 | 16.67358 | 0.09593973 | 0.2266308 | 1.498124 | 0.02684034 | 0.2565446 | 0.7844473
290 | 16.77815 | W | 0 | Plotter | OYS-WBWR1 | 60000000000000000 | 100000000000 | 47160185135797368 | 16.67358 | 0.008729876 | 0.8506532 | 1.342997 | 0.02149217 | 0.8493571 | 0.3233071
290 | 16.77815 | W | 0 | Plotter | OYS-WBWR1 | 60000000000000000 | 100000000000 | 47160185135797368 | 16.67358 | 0.008729876 | 0.8506532 | 1.342997 | 0.02149217 | 0.8493571 | 0.3233071
290 | 16.77815 | W | 0 | Plotter | OYS-WBWR1 | 60000000000000000 | 100000000000 | 47160185135797368 | 16.67358 | 0.008729876 | 0.8506532 | 1.342997 | 0.02149217 | 0.8493571 | 0.3233071
290 | 16.77815 | W | 0 | Plotter | OYS-WBWR1 | 60000000000000000 | 100000000000 | 47160185135797368 | 16.67358 | 0.008729876 | 0.8506532 | 1.342997 | 0.02149217 | 0.8493571 | 0.3233071
290 | 16.77815 | W | 0 | Plotter | OYS-WBWR2 | 60000000000000000 | 100000000000 | 47160185135797368 | 16.67358 | 0.1748346 | 0.9937764 | 1.294264 | 0.03407548 | 0.3362484 | 0.5087439
290 | 16.77815 | W | 0 | Plotter | OYS-WBWR2 | 60000000000000000 | 100000000000 | 47160185135797368 | 16.67358 | 0.1748346 | 0.9937764 | 1.294264 | 0.03407548 | 0.3362484 | 0.5087439
290 | 16.77815 | W | 0 | Plotter | OYS-WBWR2 | 60000000000000000 | 100000000000 | 47160185135797368 | 16.67358 | 0.1748346 | 0.9937764 | 1.294264 | 0.03407548 | 0.3362484 | 0.5087439
290 | 16.77815 | W | 0 | Plotter | OYS-WBWR2 | 60000000000000000 | 100000000000 | 47160185135797368 | 16.67358 | 0.1748346 | 0.9937764 | 1.294264 | 0.03407548 | 0.3362484 | 0.5087439
290 | 16.77815 | W | 0 | Plotter | OYS-WBWR3 | 60000000000000000 | 100000000000 | 47160185135797368 | 16.67358 | 0.0514892 | 0.878717 | 1.332458 | 0.01611379 | 0.7898378 | 0.4155428
290 | 16.77815 | W | 0 | Plotter | OYS-WBWR3 | 60000000000000000 | 100000000000 | 47160185135797368 | 16.67358 | 0.0514892 | 0.878717 | 1.332458 | 0.01611379 | 0.7898378 | 0.4155428
290 | 16.77815 | W | 0 | Plotter | OYS-WBWR4 | 60000000000000000 | 100000000000 | 47160185135797368 | 16.67358 | 0.02015188 | 0.887903 | 1.266815 | 0.01797541 | 0.6442953 | 0
290 | 16.77815 | F | 0 | Plotter | P10-F1 | 60000000000000000 | 100000000000 | 47160185135797368 | 16.67358 | 0.09589247 | 0.9438299 | 0.8570894 | 0.0143078 | 0.3155917 | 0.8763033
290 | 16.77815 | F | 0 | Plotter | P10-F1 | 60000000000000000 | 100000000000 | 47160185135797368 | 16.67358 | 0.09589247 | 0.9438299 | 0.8570894 | 0.0143078 | 0.3155917 | 0.8763033
290 | 16.77815 | F | 0 | Plotter | P10-F1 | 60000000000000000 | 100000000000 | 47160185135797368 | 16.67358 | 0.09589247 | 0.9438299 | 0.8570894 | 0.0143078 | 0.3155917 | 0.8763033
290 | 16.77815 | F | 0 | Plotter | P10-F1 | 60000000000000000 | 100000000000 | 47160185135797368 | 16.67358 | 0.09589247 | 0.9438299 | 0.8570894 | 0.0143078 | 0.3155917 | 0.8763033
290 | 16.77815 | F | 0 | Plotter | P10-F1 | 60000000000000000 | 100000000000 | 47160185135797368 | 16.67358 | 0.09589247 | 0.9438299 | 0.8570894 | 0.0143078 | 0.3155917 | 0.8763033
290 | 16.77815 | F | 0 | Plotter | P10-F2 | 60000000000000000 | 100000000000 | 47160185135797368 | 16.67358 | 0.06972347 | 0.9152982 | 0.7964004 | 0.01430441 | 0.3549566 | 0.8760959
290 | 16.77815 | F | 0 | Plotter | P10-F2 | 60000000000000000 | 100000000000 | 47160185135797368 | 16.67358 | 0.06972347 | 0.9152982 | 0.7964004 | 0.01430441 | 0.3549566 | 0.8760959
290 | 16.77815 | F | 0 | Plotter | P10-F2 | 60000000000000000 | 100000000000 | 47160185135797368 | 16.67358 | 0.06972347 | 0.9152982 | 0.7964004 | 0.01430441 | 0.3549566 | 0.8760959
290 | 16.77815 | W | 0 | Plotter | P10-W1 | 60000000000000000 | 100000000000 | 47160185135797368 | 16.67358 | 0.0612423 | 0.8809238 | 1.619157 | 0.01256442 | 0.3563196 | 0.370299
290 | 16.77815 | W | 0 | Plotter | P10-W1 | 60000000000000000 | 100000000000 | 47160185135797368 | 16.67358 | 0.0612423 | 0.8809238 | 1.619157 | 0.01256442 | 0.3563196 | 0.370299
290 | 16.77815 | W | 0 | Plotter | P10-W1 | 60000000000000000 | 100000000000 | 47160185135797368 | 16.67358 | 0.0612423 | 0.8809238 | 1.619157 | 0.01256442 | 0.3563196 | 0.370299
290 | 16.77815 | W | 0 | Plotter | P10-W1 | 60000000000000000 | 100000000000 | 47160185135797368 | 16.67358 | 0.0612423 | 0.8809238 | 1.619157 | 0.01256442 | 0.3563196 | 0.370299
290 | 16.77815 | W | 0 | Plotter | P10-W1 | 60000000000000000 | 100000000000 | 47160185135797368 | 16.67358 | 0.0612423 | 0.8809238 | 1.619157 | 0.01256442 | 0.3563196 | 0.370299
290 | 16.77815 | F | 0 | Plotter | P135-F1 | 60000000000000000 | 100000000000 | 47160185135797368 | 16.67358 | 0.02610121 | 0.7912625 | 0.8855996 | 0.0107098 | 0.5315167 | 0.9666466
290 | 16.77815 | F | 0 | Plotter | P135-F1 | 60000000000000000 | 100000000000 | 47160185135797368 | 16.67358 | 0.02610121 | 0.7912625 | 0.8855996 | 0.0107098 | 0.5315167 | 0.9666466
290 | 16.77815 | F | 0 | Plotter | P135-F2 | 60000000000000000 | 100000000000 | 47160185135797368 | 16.67358 | 0.05221829 | 0.8197711 | 0.9462691 | 0.01071306 | 0.5513702 | 0.9208958
290 | 16.77815 | F | 0 | Plotter | P135-F2 | 60000000000000000 | 100000000000 | 47160185135797368 | 16.67358 | 0.05221829 | 0.8197711 | 0.9462691 | 0.01071306 | 0.5513702 | 0.9208958
290 | 16.77815 | W | 0 | Plotter | P135-W1 | 60000000000000000 | 100000000000 | 47160185135797368 | 16.67358 | 0.05251058 | 1.582391 | 1.437472 | 0.02334156 | 0.3564362 | 0.3704201
290 | 16.77815 | W | 0 | Plotter | P135-W1 | 60000000000000000 | 100000000000 | 47160185135797368 | 16.67358 | 0.05251058 | 1.582391 | 1.437472 | 0.02334156 | 0.3564362 | 0.3704201
290 | 16.77815 | F | 0 | Plotter | P136-F1 | 60000000000000000 | 100000000000 | 47160185135797368 | 16.67358 | 0.04350444 | 0.8855097 | 0.9862908 | 0.0107104 | 0.5315463 | 0.9667004
290 | 16.77815 | F | 0 | Plotter | P136-F1 | 60000000000000000 | 100000000000 | 47160185135797368 | 16.67358 | 0.04350444 | 0.8855097 | 0.9862908 | 0.0107104 | 0.5315463 | 0.9667004
290 | 16.77815 | F | 0 | Plotter | P136-F2 | 60000000000000000 | 100000000000 | 47160185135797368 | 16.67358 | 0.0435245 | 0.857644 | 0.9364015 | 0.00892945 | 0.5120954 | 0.9210916
290 | 16.77815 | F | 0 | Plotter | P136-F2 | 60000000000000000 | 100000000000 | 47160185135797368 | 16.67358 | 0.0435245 | 0.857644 | 0.9364015 | 0.00892945 | 0.5120954 | 0.9210916
290 | 16.77815 | W | 0 | Plotter | P136-W1 | 60000000000000000 | 100000000000 | 47160185135797368 | 16.67358 | 0.03499286 | 0.9282126 | 1.791052 | 0.01435821 | 0.4354677 | 0.3239863
290 | 16.77815 | W | 0 | Plotter | P136-W1 | 60000000000000000 | 100000000000 | 47160185135797368 | 16.67358 | 0.03499286 | 0.9282126 | 1.791052 | 0.01435821 | 0.4354677 | 0.3239863
290 | 16.77815 | F | 0 | Plotter | P137-F1 | 60000000000000000 | 100000000000 | 47160185135797368 | 16.67358 | 0.02610545 | 0.7065992 | 1.328615 | 0.01428206 | 0.4725361 | 0.9668037
290 | 16.77815 | F | 0 | Plotter | P137-F1 | 60000000000000000 | 100000000000 | 47160185135797368 | 16.67358 | 0.02610545 | 0.7065992 | 1.328615 | 0.01428206 | 0.4725361 | 0.9668037
290 | 16.77815 | F | 0 | Plotter | P137-F2 | 60000000000000000 | 100000000000 | 47160185135797368 | 16.67358 | 0.0260956 | 0.7251681 | 1.398544 | 0.0107075 | 0.5510841 | 0.9664389
290 | 16.77815 | F | 0 | Plotter | P137-F2 | 60000000000000000 | 100000000000 | 47160185135797368 | 16.67358 | 0.0260956 | 0.7251681 | 1.398544 | 0.0107075 | 0.5510841 | 0.9664389
290 | 16.77815 | W | 0 | Plotter | P137-W1 | 60000000000000000 | 100000000000 | 47160185135797368 | 16.67358 | 0.04375579 | 0.7958783 | 1.285537 | 0.0179538 | 0.2970096 | 0.3703945
290 | 16.77815 | W | 0 | Plotter | P137-W1 | 60000000000000000 | 100000000000 | 47160185135797368 | 16.67358 | 0.04375579 | 0.7958783 | 1.285537 | 0.0179538 | 0.2970096 | 0.3703945
290 | 16.77815 | F | 0 | Plotter | P15-F1 | 60000000000000000 | 100000000000 | 47160185135797368 | 16.67358 | 0.06961479 | 0.847922 | 0.8656161 | 0.01606738 | 0.5119159 | 0.9668071
290 | 16.77815 | F | 0 | Plotter | P15-F1 | 60000000000000000 | 100000000000 | 47160185135797368 | 16.67358 | 0.06961479 | 0.847922 | 0.8656161 | 0.01606738 | 0.5119159 | 0.9668071
290 | 16.77815 | F | 0 | Plotter | P15-F2 | 60000000000000000 | 100000000000 | 47160185135797368 | 16.67358 | 0.06093664 | 0.8199769 | 0.8659529 | 0.01071575 | 0.4333282 | 0.9671833
290 | 16.77815 | F | 0 | Plotter | P15-F2 | 60000000000000000 | 100000000000 | 47160185135797368 | 16.67358 | 0.06093664 | 0.8199769 | 0.8659529 | 0.01071575 | 0.4333282 | 0.9671833
290 | 16.77815 | W | 0 | Plotter | P15-W1 | 60000000000000000 | 100000000000 | 47160185135797368 | 16.67358 | 0.03500525 | 0.938016 | 1.781563 | 0.01795412 | 0.4356218 | 0.2778008
290 | 16.77815 | W | 0 | Plotter | P15-W1 | 60000000000000000 | 100000000000 | 47160185135797368 | 16.67358 | 0.03500525 | 0.938016 | 1.781563 | 0.01795412 | 0.4356218 | 0.2778008
290 | 16.77815 | F | 0 | Plotter | P150-F1 | 60000000000000000 | 100000000000 | 47160185135797368 | 16.67358 | 0.04355096 | 0.7827223 | 0.8462962 | 0.01429581 | 0.4532829 | 0.875569
290 | 16.77815 | F | 0 | Plotter | P150-F1 | 60000000000000000 | 100000000000 | 47160185135797368 | 16.67358 | 0.04355096 | 0.7827223 | 0.8462962 | 0.01429581 | 0.4532829 | 0.875569
290 | 16.77815 | F | 0 | Plotter | P151-F1 | 60000000000000000 | 100000000000 | 47160185135797368 | 16.67358 | 0.07846328 | 0.9155828 | 0.8168162 | 0.01252025 | 0.2958891 | 0.8763682
290 | 16.77815 | F | 0 | Plotter | P151-F1 | 60000000000000000 | 100000000000 | 47160185135797368 | 16.67358 | 0.07846328 | 0.9155828 | 0.8168162 | 0.01252025 | 0.2958891 | 0.8763682
290 | 16.77815 | W | 0 | Plotter | P152-W1 | 60000000000000000 | 100000000000 | 47160185135797368 | 16.67358 | 0.02619137 | 0.07561863 | 1.524857 | 0.02686699 | 0.7506445 | 0.3233285
290 | 16.77815 | W | 0 | Plotter | P152-W1 | 60000000000000000 | 100000000000 | 47160185135797368 | 16.67358 | 0.02619137 | 0.07561863 | 1.524857 | 0.02686699 | 0.7506445 | 0.3233285
290 | 16.77815 | F | 0 | Plotter | P16-F1 | 60000000000000000 | 100000000000 | 47160185135797368 | 16.67358 | 0.06965302 | 0.8483878 | 0.9265166 | 0.008931223 | 0.5515969 | 0.8752107
290 | 16.77815 | F | 0 | Plotter | P16-F1 | 60000000000000000 | 100000000000 | 47160185135797368 | 16.67358 | 0.06965302 | 0.8483878 | 0.9265166 | 0.008931223 | 0.5515969 | 0.8752107
290 | 16.77815 | W | 0 | Plotter | P16-W1 | 60000000000000000 | 100000000000 | 47160185135797368 | 16.67358 | 0.0701274 | 1.613424 | 1.429658 | 0.02158092 | 0.2975108 | 0.2086985
290 | 16.77815 | W | 0 | Plotter | P16-W1 | 60000000000000000 | 100000000000 | 47160185135797368 | 16.67358 | 0.0701274 | 1.613424 | 1.429658 | 0.02158092 | 0.2975108 | 0.2086985
290 | 16.77815 | F | 0 | Plotter | P17-F1 | 60000000000000000 | 100000000000 | 47160185135797368 | 16.67358 | 0.1045823 | 0.9435802 | 0.8367012 | 0.01788001 | 0.295789 | 0.9221805
290 | 16.77815 | F | 0 | Plotter | P17-F1 | 60000000000000000 | 100000000000 | 47160185135797368 | 16.67358 | 0.1045823 | 0.9435802 | 0.8367012 | 0.01788001 | 0.295789 | 0.9221805
290 | 16.77815 | F | 0 | Plotter | P17-F1 | 60000000000000000 | 100000000000 | 47160185135797368 | 16.67358 | 0.1045823 | 0.9435802 | 0.8367012 | 0.01788001 | 0.295789 | 0.9221805
290 | 16.77815 | W | 0 | Plotter | P17-W1 | 60000000000000000 | 100000000000 | 47160185135797368 | 16.67358 | 0.08749766 | 0.7957518 | 1.892576 | 0.01615585 | 0.3959499 | 0.3240436
290 | 16.77815 | W | 0 | Plotter | P17-W1 | 60000000000000000 | 100000000000 | 47160185135797368 | 16.67358 | 0.08749766 | 0.7957518 | 1.892576 | 0.01615585 | 0.3959499 | 0.3240436
290 | 16.77815 | F | 0 | Plotter | P18-F1 | 60000000000000000 | 100000000000 | 47160185135797368 | 16.67358 | 0.06103029 | 0.8684346 | 0.8773685 | 0.01788703 | 0.4142671 | 0.7841612
290 | 16.77815 | F | 0 | Plotter | P18-F1 | 60000000000000000 | 100000000000 | 47160185135797368 | 16.67358 | 0.06103029 | 0.8684346 | 0.8773685 | 0.01788703 | 0.4142671 | 0.7841612
290 | 16.77815 | F | 0 | Plotter | P18-F2 | 60000000000000000 | 100000000000 | 47160185135797368 | 16.67358 | 0.06093411 | 0.8105182 | 0.9061922 | 0.01071531 | 0.5120939 | 0.9210887
290 | 16.77815 | F | 0 | Plotter | P18-F2 | 60000000000000000 | 100000000000 | 47160185135797368 | 16.67358 | 0.06093411 | 0.8105182 | 0.9061922 | 0.01071531 | 0.5120939 | 0.9210887
290 | 16.77815 | W | 0 | Plotter | P18-W1 | 60000000000000000 | 100000000000 | 47160185135797368 | 16.67358 | 0.03500814 | 0.9286178 | 1.761464 | 0.01436448 | 0.4950657 | 0.2315198
290 | 16.77815 | W | 0 | Plotter | P18-W1 | 60000000000000000 | 100000000000 | 47160185135797368 | 16.67358 | 0.03500814 | 0.9286178 | 1.761464 | 0.01436448 | 0.4950657 | 0.2315198
290 | 16.77815 | F | 0 | Plotter | P19-F1 | 60000000000000000 | 100000000000 | 47160185135797368 | 16.67358 | 0.1130948 | 0.7723515 | 0.6842637 | 0.01963283 | 0.5708356 | 0.9665573
290 | 16.77815 | F | 0 | Plotter | P19-F1 | 60000000000000000 | 100000000000 | 47160185135797368 | 16.67358 | 0.1130948 | 0.7723515 | 0.6842637 | 0.01963283 | 0.5708356 | 0.9665573
290 | 16.77815 | F | 0 | Plotter | P19-F1 | 60000000000000000 | 100000000000 | 47160185135797368 | 16.67358 | 0.1130948 | 0.7723515 | 0.6842637 | 0.01963283 | 0.5708356 | 0.9665573
290 | 16.77815 | F | 0 | Plotter | P19-F1 | 60000000000000000 | 100000000000 | 47160185135797368 | 16.67358 | 0.1130948 | 0.7723515 | 0.6842637 | 0.01963283 | 0.5708356 | 0.9665573
290 | 16.77815 | F | 0 | Plotter | P19-F2 | 60000000000000000 | 100000000000 | 47160185135797368 | 16.67358 | 0.0957563 | 0.7634166 | 0.6846978 | 0.01785935 | 0.5121083 | 0.9211147
290 | 16.77815 | F | 0 | Plotter | P19-F2 | 60000000000000000 | 100000000000 | 47160185135797368 | 16.67358 | 0.0957563 | 0.7634166 | 0.6846978 | 0.01785935 | 0.5121083 | 0.9211147
290 | 16.77815 | W | 0 | Plotter | P19-W1 | 60000000000000000 | 100000000000 | 47160185135797368 | 16.67358 | 0.2013146 | 1.023465 | 1.852737 | 0.01616147 | 0.4555006 | 0.2778482
290 | 16.77815 | W | 0 | Plotter | P19-W1 | 60000000000000000 | 100000000000 | 47160185135797368 | 16.67358 | 0.2013146 | 1.023465 | 1.852737 | 0.01616147 | 0.4555006 | 0.2778482
290 | 16.77815 | W | 0 | Plotter | P19-W1 | 60000000000000000 | 100000000000 | 47160185135797368 | 16.67358 | 0.2013146 | 1.023465 | 1.852737 | 0.01616147 | 0.4555006 | 0.2778482
290 | 16.77815 | W | 0 | Plotter | P19-W1 | 60000000000000000 | 100000000000 | 47160185135797368 | 16.67358 | 0.2013146 | 1.023465 | 1.852737 | 0.01616147 | 0.4555006 | 0.2778482
290 | 16.77815 | W | 0 | Plotter | P19-W1 | 60000000000000000 | 100000000000 | 47160185135797368 | 16.67358 | 0.2013146 | 1.023465 | 1.852737 | 0.01616147 | 0.4555006 | 0.2778482
290 | 16.77815 | F | 0 | Plotter | P23-F1 | 60000000000000000 | 100000000000 | 47160185135797368 | 16.67358 | 0.08680138 | 0.7800216 | 0.7530143 | 0.02671215 | 0.5695586 | 1.239936
290 | 16.77815 | F | 0 | Plotter | P23-F1 | 60000000000000000 | 100000000000 | 47160185135797368 | 16.67358 | 0.08680138 | 0.7800216 | 0.7530143 | 0.02671215 | 0.5695586 | 1.239936
290 | 16.77815 | F | 0 | Plotter | P23-F1 | 60000000000000000 | 100000000000 | 47160185135797368 | 16.67358 | 0.08680138 | 0.7800216 | 0.7530143 | 0.02671215 | 0.5695586 | 1.239936
290 | 16.77815 | F | 0 | Plotter | P23-F1 | 60000000000000000 | 100000000000 | 47160185135797368 | 16.67358 | 0.08680138 | 0.7800216 | 0.7530143 | 0.02671215 | 0.5695586 | 1.239936
290 | 16.77815 | F | 0 | Plotter | P23-F1 | 60000000000000000 | 100000000000 | 47160185135797368 | 16.67358 | 0.08680138 | 0.7800216 | 0.7530143 | 0.02671215 | 0.5695586 | 1.239936
290 | 16.77815 | F | 0 | Plotter | P23-F1 | 60000000000000000 | 100000000000 | 47160185135797368 | 16.67358 | 0.08680138 | 0.7800216 | 0.7530143 | 0.02671215 | 0.5695586 | 1.239936
290 | 16.77815 | F | 0 | Plotter | P23-F1 | 60000000000000000 | 100000000000 | 47160185135797368 | 16.67358 | 0.08680138 | 0.7800216 | 0.7530143 | 0.02671215 | 0.5695586 | 1.239936
290 | 16.77815 | W | 0 | Plotter | P23-W1 | 60000000000000000 | 100000000000 | 47160185135797368 | 16.67358 | 0.1663432 | 1.090062 | 1.113934 | 0.02514609 | 0.2377095 | 0.3937128
290 | 16.77815 | W | 0 | Plotter | P23-W1 | 60000000000000000 | 100000000000 | 47160185135797368 | 16.67358 | 0.1663432 | 1.090062 | 1.113934 | 0.02514609 | 0.2377095 | 0.3937128
290 | 16.77815 | W | 0 | Plotter | P23-W1 | 60000000000000000 | 100000000000 | 47160185135797368 | 16.67358 | 0.1663432 | 1.090062 | 1.113934 | 0.02514609 | 0.2377095 | 0.3937128
290 | 16.77815 | W | 0 | Plotter | P23-W1 | 60000000000000000 | 100000000000 | 47160185135797368 | 16.67358 | 0.1663432 | 1.090062 | 1.113934 | 0.02514609 | 0.2377095 | 0.3937128
290 | 16.77815 | W | 0 | Plotter | P23-W1 | 60000000000000000 | 100000000000 | 47160185135797368 | 16.67358 | 0.1663432 | 1.090062 | 1.113934 | 0.02514609 | 0.2377095 | 0.3937128
290 | 16.77815 | W | 0 | Plotter | P23-W2 | 60000000000000000 | 100000000000 | 47160185135797368 | 16.67358 | 0.08745942 | 0.4166402 | 0.9104676 | 0.02512034 | 0.3957769 | 0.3701738
290 | 16.77815 | W | 0 | Plotter | P23-W2 | 60000000000000000 | 100000000000 | 47160185135797368 | 16.67358 | 0.08745942 | 0.4166402 | 0.9104676 | 0.02512034 | 0.3957769 | 0.3701738
290 | 16.77815 | W | 0 | Plotter | P23-W2 | 60000000000000000 | 100000000000 | 47160185135797368 | 16.67358 | 0.08745942 | 0.4166402 | 0.9104676 | 0.02512034 | 0.3957769 | 0.3701738
290 | 16.77815 | W | 0 | Plotter | P23-W2 | 60000000000000000 | 100000000000 | 47160185135797368 | 16.67358 | 0.08745942 | 0.4166402 | 0.9104676 | 0.02512034 | 0.3957769 | 0.3701738
290 | 16.77815 | W | 0 | Plotter | P23-W2 | 60000000000000000 | 100000000000 | 47160185135797368 | 16.67358 | 0.08745942 | 0.4166402 | 0.9104676 | 0.02512034 | 0.3957769 | 0.3701738
290 | 16.77815 | W | 0 | Plotter | P23-W2 | 60000000000000000 | 100000000000 | 47160185135797368 | 16.67358 | 0.08745942 | 0.4166402 | 0.9104676 | 0.02512034 | 0.3957769 | 0.3701738
290 | 16.77815 | F | 0 | Plotter | P24-F1 | 60000000000000000 | 100000000000 | 47160185135797368 | 16.67358 | 0.0348328 | 0.7071174 | 1.390026 | 0.01250597 | 0.4728827 | 0.8753687
290 | 16.77815 | F | 0 | Plotter | P24-F1 | 60000000000000000 | 100000000000 | 47160185135797368 | 16.67358 | 0.0348328 | 0.7071174 | 1.390026 | 0.01250597 | 0.4728827 | 0.8753687
290 | 16.77815 | F | 0 | Plotter | P24-F2 | 60000000000000000 | 100000000000 | 47160185135797368 | 16.67358 | 0.0348012 | 0.7253154 | 1.378701 | 0.01249462 | 0.5118249 | 0.9666351
290 | 16.77815 | F | 0 | Plotter | P24-F2 | 60000000000000000 | 100000000000 | 47160185135797368 | 16.67358 | 0.0348012 | 0.7253154 | 1.378701 | 0.01249462 | 0.5118249 | 0.9666351
290 | 16.77815 | W | 0 | Plotter | P24-W1 | 60000000000000000 | 100000000000 | 47160185135797368 | 16.67358 | 0.05248463 | 0.8997181 | 1.224283 | 0.01974079 | 0.3958446 | 0.3702371
290 | 16.77815 | W | 0 | Plotter | P24-W1 | 60000000000000000 | 100000000000 | 47160185135797368 | 16.67358 | 0.05248463 | 0.8997181 | 1.224283 | 0.01974079 | 0.3958446 | 0.3702371
290 | 16.77815 | W | 0 | Plotter | P370-W1 | 60000000000000000 | 100000000000 | 47160185135797368 | 16.67358 | 0.1925865 | 1.05203 | 1.154313 | 0.02693924 | 0.2971038 | 0.3705119
290 | 16.77815 | F | 0 | Plotter | P7-F1 | 60000000000000000 | 100000000000 | 47160185135797368 | 16.67358 | 0.09580819 | 0.9335704 | 0.6649198 | 0.01786903 | 0.2759001 | 1.013775
290 | 16.77815 | F | 0 | Plotter | P7-F1 | 60000000000000000 | 100000000000 | 47160185135797368 | 16.67358 | 0.09580819 | 0.9335704 | 0.6649198 | 0.01786903 | 0.2759001 | 1.013775
290 | 16.77815 | F | 0 | Plotter | P7-F1 | 60000000000000000 | 100000000000 | 47160185135797368 | 16.67358 | 0.09580819 | 0.9335704 | 0.6649198 | 0.01786903 | 0.2759001 | 1.013775
290 | 16.77815 | F | 0 | Plotter | P7-F2 | 60000000000000000 | 100000000000 | 47160185135797368 | 16.67358 | 0.104414 | 0.9137996 | 0.7246448 | 0.02677685 | 0.3937505 | 1.058801
290 | 16.77815 | F | 0 | Plotter | P7-F2 | 60000000000000000 | 100000000000 | 47160185135797368 | 16.67358 | 0.104414 | 0.9137996 | 0.7246448 | 0.02677685 | 0.3937505 | 1.058801
290 | 16.77815 | F | 0 | Plotter | P7-F2 | 60000000000000000 | 100000000000 | 47160185135797368 | 16.67358 | 0.104414 | 0.9137996 | 0.7246448 | 0.02677685 | 0.3937505 | 1.058801
290 | 16.77815 | W | 0 | Plotter | P7-W1 | 60000000000000000 | 100000000000 | 47160185135797368 | 16.67358 | 0.1049594 | 0.8238747 | 1.740139 | 0.01435559 | 0.3364362 | 0.4164775
290 | 16.77815 | W | 0 | Plotter | P7-W1 | 60000000000000000 | 100000000000 | 47160185135797368 | 16.67358 | 0.1049594 | 0.8238747 | 1.740139 | 0.01435559 | 0.3364362 | 0.4164775
290 | 16.77815 | F | 0 | Plotter | P8-F1 | 60000000000000000 | 100000000000 | 47160185135797368 | 16.67358 | 0.1045745 | 0.92464 | 0.8265591 | 0.01072721 | 0.3154848 | 0.9221121
290 | 16.77815 | F | 0 | Plotter | P8-F1 | 60000000000000000 | 100000000000 | 47160185135797368 | 16.67358 | 0.1045745 | 0.92464 | 0.8265591 | 0.01072721 | 0.3154848 | 0.9221121
290 | 16.77815 | F | 0 | Plotter | P8-F1 | 60000000000000000 | 100000000000 | 47160185135797368 | 16.67358 | 0.1045745 | 0.92464 | 0.8265591 | 0.01072721 | 0.3154848 | 0.9221121
290 | 16.77815 | F | 0 | Plotter | P8-F1 | 60000000000000000 | 100000000000 | 47160185135797368 | 16.67358 | 0.1045745 | 0.92464 | 0.8265591 | 0.01072721 | 0.3154848 | 0.9221121
290 | 16.77815 | W | 0 | Plotter | P8-W1 | 60000000000000000 | 100000000000 | 47160185135797368 | 16.67358 | 0.08750437 | 0.8147608 | 1.740899 | 0.02872372 | 0.3761813 | 0.3240685
290 | 16.77815 | W | 0 | Plotter | P8-W1 | 60000000000000000 | 100000000000 | 47160185135797368 | 16.67358 | 0.08750437 | 0.8147608 | 1.740899 | 0.02872372 | 0.3761813 | 0.3240685
290 | 16.77815 | P | 0 | Plotter | PAL-P1 | 60000000000000000 | 100000000000 | 47160185135797368 | 16.67358 | 0.2184496 | 0.5014053 | 1.382651 | 0.02151213 | 0.355875 | 0.5316405
290 | 16.77815 | P | 0 | Plotter | PAL-P1 | 60000000000000000 | 100000000000 | 47160185135797368 | 16.67358 | 0.2184496 | 0.5014053 | 1.382651 | 0.02151213 | 0.355875 | 0.5316405
290 | 16.77815 | P | 0 | Plotter | PAL-P1 | 60000000000000000 | 100000000000 | 47160185135797368 | 16.67358 | 0.2184496 | 0.5014053 | 1.382651 | 0.02151213 | 0.355875 | 0.5316405
290 | 16.77815 | P | 0 | Plotter | PAL-P1 | 60000000000000000 | 100000000000 | 47160185135797368 | 16.67358 | 0.2184496 | 0.5014053 | 1.382651 | 0.02151213 | 0.355875 | 0.5316405
290 | 16.77815 | P | 0 | Plotter | PAL-P1 | 60000000000000000 | 100000000000 | 47160185135797368 | 16.67358 | 0.2184496 | 0.5014053 | 1.382651 | 0.02151213 | 0.355875 | 0.5316405
290 | 16.77815 | P | 0 | Plotter | PAL-P1 | 60000000000000000 | 100000000000 | 47160185135797368 | 16.67358 | 0.2184496 | 0.5014053 | 1.382651 | 0.02151213 | 0.355875 | 0.5316405
290 | 16.77815 | P | 0 | Plotter | PAL-P1 | 60000000000000000 | 100000000000 | 47160185135797368 | 16.67358 | 0.2184496 | 0.5014053 | 1.382651 | 0.02151213 | 0.355875 | 0.5316405
290 | 16.77815 | SRM | 0 | Plotter | PAL-SRM1 | 60000000000000000 | 100000000000 | 47160185135797368 | 16.67358 | 0.1514564 | 0.6267032 | 1.474998 | 0.01785785 | 0.3663238 | 1.008536
290 | 16.77815 | W | 0 | Plotter | PAL-W1 | 60000000000000000 | 100000000000 | 47160185135797368 | 16.67358 | 0.2008622 | 1.134628 | 1.242484 | 0.02150021 | 0.3932216 | 0.6191335
290 | 16.77815 | W | 0 | Plotter | PAL-W1 | 60000000000000000 | 100000000000 | 47160185135797368 | 16.67358 | 0.2008622 | 1.134628 | 1.242484 | 0.02150021 | 0.3932216 | 0.6191335
290 | 16.77815 | W | 0 | Plotter | PAL-W1 | 60000000000000000 | 100000000000 | 47160185135797368 | 16.67358 | 0.2008622 | 1.134628 | 1.242484 | 0.02150021 | 0.3932216 | 0.6191335
290 | 16.77815 | W | 0 | Plotter | PAL-W1 | 60000000000000000 | 100000000000 | 47160185135797368 | 16.67358 | 0.2008622 | 1.134628 | 1.242484 | 0.02150021 | 0.3932216 | 0.6191335
290 | 16.77815 | P | 0 | Plotter | PB1-P1 | 60000000000000000 | 100000000000 | 47160185135797368 | 16.67358 | 0.1741158 | 0.05278351 | 1.4702 | 0.01786073 | 0.49245 | 0.8751267
290 | 16.77815 | P | 0 | Plotter | PB1-P1 | 60000000000000000 | 100000000000 | 47160185135797368 | 16.67358 | 0.1741158 | 0.05278351 | 1.4702 | 0.01786073 | 0.49245 | 0.8751267
290 | 16.77815 | P | 0 | Plotter | PB1-P1 | 60000000000000000 | 100000000000 | 47160185135797368 | 16.67358 | 0.1741158 | 0.05278351 | 1.4702 | 0.01786073 | 0.49245 | 0.8751267
290 | 16.77815 | P | 0 | Plotter | PB1-P1 | 60000000000000000 | 100000000000 | 47160185135797368 | 16.67358 | 0.1741158 | 0.05278351 | 1.4702 | 0.01786073 | 0.49245 | 0.8751267
290 | 16.77815 | P | 0 | Plotter | PB1-P2 | 60000000000000000 | 100000000000 | 47160185135797368 | 16.67358 | 0.1043812 | 0.06309834 | 1.468958 | 0.0249839 | 0.4920339 | 0.9664281
290 | 16.77815 | P | 0 | Plotter | PB1-P2 | 60000000000000000 | 100000000000 | 47160185135797368 | 16.67358 | 0.1043812 | 0.06309834 | 1.468958 | 0.0249839 | 0.4920339 | 0.9664281
290 | 16.77815 | P | 0 | Plotter | PB1-P2 | 60000000000000000 | 100000000000 | 47160185135797368 | 16.67358 | 0.1043812 | 0.06309834 | 1.468958 | 0.0249839 | 0.4920339 | 0.9664281
290 | 16.77815 | P | 0 | Plotter | PB1-P2 | 60000000000000000 | 100000000000 | 47160185135797368 | 16.67358 | 0.1043812 | 0.06309834 | 1.468958 | 0.0249839 | 0.4920339 | 0.9664281
290 | 16.77815 | SRM | 0 | Plotter | PB1-SRM3 | 60000000000000000 | 100000000000 | 47160185135797368 | 16.67358 | 0.1738439 | 0.1693963 | 1.347254 | 0.02496597 | 0.4523463 | 1.103697
290 | 16.77815 | SRM | 0 | Plotter | PB1-SRM3 | 60000000000000000 | 100000000000 | 47160185135797368 | 16.67358 | 0.1738439 | 0.1693963 | 1.347254 | 0.02496597 | 0.4523463 | 1.103697
290 | 16.77815 | SRM | 0 | Plotter | PB1-SRM3 | 60000000000000000 | 100000000000 | 47160185135797368 | 16.67358 | 0.1738439 | 0.1693963 | 1.347254 | 0.02496597 | 0.4523463 | 1.103697
290 | 16.77815 | SRM | 0 | Plotter | PB1-SRM3 | 60000000000000000 | 100000000000 | 47160185135797368 | 16.67358 | 0.1738439 | 0.1693963 | 1.347254 | 0.02496597 | 0.4523463 | 1.103697
290 | 16.77815 | W | 0 | Plotter | PB1-W1 | 60000000000000000 | 100000000000 | 47160185135797368 | 16.67358 | 0.2005304 | 0.5852562 | 1.588358 | 0.03398576 | 0.9666345 | 0.415149
290 | 16.77815 | W | 0 | Plotter | PB1-W1 | 60000000000000000 | 100000000000 | 47160185135797368 | 16.67358 | 0.2005304 | 0.5852562 | 1.588358 | 0.03398576 | 0.9666345 | 0.415149
290 | 16.77815 | W | 0 | Plotter | PB1-W1 | 60000000000000000 | 100000000000 | 47160185135797368 | 16.67358 | 0.2005304 | 0.5852562 | 1.588358 | 0.03398576 | 0.9666345 | 0.415149
290 | 16.77815 | W | 0 | Plotter | PB1-W1 | 60000000000000000 | 100000000000 | 47160185135797368 | 16.67358 | 0.2005304 | 0.5852562 | 1.588358 | 0.03398576 | 0.9666345 | 0.415149
290 | 16.77815 | F | 0 | Plotter | PB2-F1 | 60000000000000000 | 100000000000 | 47160185135797368 | 16.67358 | 0.04437222 | 0.6593878 | 0.5937564 | 0.01784974 | 0.4527751 | 1.012681
290 | 16.77815 | F | 0 | Plotter | PB2-F1 | 60000000000000000 | 100000000000 | 47160185135797368 | 16.67358 | 0.04437222 | 0.6593878 | 0.5937564 | 0.01784974 | 0.4527751 | 1.012681
290 | 16.77815 | F | 0 | Plotter | PB2-F1 | 60000000000000000 | 100000000000 | 47160185135797368 | 16.67358 | 0.04437222 | 0.6593878 | 0.5937564 | 0.01784974 | 0.4527751 | 1.012681
290 | 16.77815 | F | 0 | Plotter | PB2-F1 | 60000000000000000 | 100000000000 | 47160185135797368 | 16.67358 | 0.04437222 | 0.6593878 | 0.5937564 | 0.01784974 | 0.4527751 | 1.012681
290 | 16.77815 | F | 0 | Plotter | PB2-F2 | 60000000000000000 | 100000000000 | 47160185135797368 | 16.67358 | 0.07661532 | 0.6692574 | 0.6545784 | 0.01607557 | 0.4727788 | 0.9212383
290 | 16.77815 | F | 0 | Plotter | PB2-F2 | 60000000000000000 | 100000000000 | 47160185135797368 | 16.67358 | 0.07661532 | 0.6692574 | 0.6545784 | 0.01607557 | 0.4727788 | 0.9212383
290 | 16.77815 | F | 0 | Plotter | PB2-F2 | 60000000000000000 | 100000000000 | 47160185135797368 | 16.67358 | 0.07661532 | 0.6692574 | 0.6545784 | 0.01607557 | 0.4727788 | 0.9212383
290 | 16.77815 | F | 0 | Plotter | PB2-F2 | 60000000000000000 | 100000000000 | 47160185135797368 | 16.67358 | 0.07661532 | 0.6692574 | 0.6545784 | 0.01607557 | 0.4727788 | 0.9212383
290 | 16.77815 | SRM | 0 | Plotter | PB2-SRM2 | 60000000000000000 | 100000000000 | 47160185135797368 | 16.67358 | 0.1479249 | 0.6029401 | 1.487586 | 0.01963703 | 0.4429846 | 0.9989898
290 | 16.77815 | SRM | 0 | Plotter | PB2-SRM2 | 60000000000000000 | 100000000000 | 47160185135797368 | 16.67358 | 0.1479249 | 0.6029401 | 1.487586 | 0.01963703 | 0.4429846 | 0.9989898
290 | 16.77815 | SRM | 0 | Plotter | PB2-SRM2 | 60000000000000000 | 100000000000 | 47160185135797368 | 16.67358 | 0.1479249 | 0.6029401 | 1.487586 | 0.01963703 | 0.4429846 | 0.9989898
290 | 16.77815 | SRM | 0 | Plotter | PB2-SRM2 | 60000000000000000 | 100000000000 | 47160185135797368 | 16.67358 | 0.1479249 | 0.6029401 | 1.487586 | 0.01963703 | 0.4429846 | 0.9989898
290 | 16.77815 | W | 0 | Plotter | PB2-W1 | 60000000000000000 | 100000000000 | 47160185135797368 | 16.67358 | 0.2179434 | 0.556875 | 1.411716 | 0.02503933 | 1.084876 | 0.3643677
290 | 16.77815 | W | 0 | Plotter | PB2-W1 | 60000000000000000 | 100000000000 | 47160185135797368 | 16.67358 | 0.2179434 | 0.556875 | 1.411716 | 0.02503933 | 1.084876 | 0.3643677
290 | 16.77815 | W | 0 | Plotter | PB2-W1 | 60000000000000000 | 100000000000 | 47160185135797368 | 16.67358 | 0.2179434 | 0.556875 | 1.411716 | 0.02503933 | 1.084876 | 0.3643677
290 | 16.77815 | W | 0 | Plotter | PB2-W1 | 60000000000000000 | 100000000000 | 47160185135797368 | 16.67358 | 0.2179434 | 0.556875 | 1.411716 | 0.02503933 | 1.084876 | 0.3643677
290 | 16.77815 | P | 0 | Plotter | PH3-P1 | 60000000000000000 | 100000000000 | 47160185135797368 | 16.67358 | 0.1157471 | 0.5841875 | 1.436475 | 0.01428366 | 0.4588052 | 0.9669121
290 | 16.77815 | W | 0 | Plotter | PH3-W1 | 60000000000000000 | 100000000000 | 47160185135797368 | 16.67358 | 0.09648823 | 0.3865253 | 1.582784 | 0.01619627 | 0.3770935 | 0
290 | 16.77815 | F | 0 | Plotter | PI1-F1 | 60000000000000000 | 100000000000 | 47160185135797368 | 16.67358 | 0.05226427 | 0.6790286 | 1.420653 | 0.02323207 | 0.5518556 | 0.7834506
290 | 16.77815 | F | 0 | Plotter | PI1-F1 | 60000000000000000 | 100000000000 | 47160185135797368 | 16.67358 | 0.05226427 | 0.6790286 | 1.420653 | 0.02323207 | 0.5518556 | 0.7834506
290 | 16.77815 | F | 0 | Plotter | PI1-F1 | 60000000000000000 | 100000000000 | 47160185135797368 | 16.67358 | 0.05226427 | 0.6790286 | 1.420653 | 0.02323207 | 0.5518556 | 0.7834506
290 | 16.77815 | F | 0 | Plotter | PI1-F1 | 60000000000000000 | 100000000000 | 47160185135797368 | 16.67358 | 0.05226427 | 0.6790286 | 1.420653 | 0.02323207 | 0.5518556 | 0.7834506
290 | 16.77815 | F | 0 | Plotter | PI1-F1 | 60000000000000000 | 100000000000 | 47160185135797368 | 16.67358 | 0.05226427 | 0.6790286 | 1.420653 | 0.02323207 | 0.5518556 | 0.7834506
290 | 16.77815 | F | 0 | Plotter | PI1-F1 | 60000000000000000 | 100000000000 | 47160185135797368 | 16.67358 | 0.05226427 | 0.6790286 | 1.420653 | 0.02323207 | 0.5518556 | 0.7834506
290 | 16.77815 | F | 0 | Plotter | PI1-F1 | 60000000000000000 | 100000000000 | 47160185135797368 | 16.67358 | 0.05226427 | 0.6790286 | 1.420653 | 0.02323207 | 0.5518556 | 0.7834506
290 | 16.77815 | F | 0 | Plotter | PI1-F1 | 60000000000000000 | 100000000000 | 47160185135797368 | 16.67358 | 0.05226427 | 0.6790286 | 1.420653 | 0.02323207 | 0.5518556 | 0.7834506
290 | 16.77815 | SRM | 0 | Plotter | PI1-SRM2 | 60000000000000000 | 100000000000 | 47160185135797368 | 16.67358 | 0.1479249 | 0.6029401 | 1.487586 | 0.01963703 | 0.4429846 | 0.9989898
290 | 16.77815 | SRM | 0 | Plotter | PI1-SRM2 | 60000000000000000 | 100000000000 | 47160185135797368 | 16.67358 | 0.1479249 | 0.6029401 | 1.487586 | 0.01963703 | 0.4429846 | 0.9989898
290 | 16.77815 | SRM | 0 | Plotter | PI1-SRM2 | 60000000000000000 | 100000000000 | 47160185135797368 | 16.67358 | 0.1479249 | 0.6029401 | 1.487586 | 0.01963703 | 0.4429846 | 0.9989898
290 | 16.77815 | SRM | 0 | Plotter | PI1-SRM2 | 60000000000000000 | 100000000000 | 47160185135797368 | 16.67358 | 0.1479249 | 0.6029401 | 1.487586 | 0.01963703 | 0.4429846 | 0.9989898
290 | 16.77815 | W | 0 | Plotter | PI1-W1 | 60000000000000000 | 100000000000 | 47160185135797368 | 16.67358 | 0.1138181 | 0.08531244 | 1.306391 | 0.03053569 | 0.3427108 | 0.2408687
290 | 16.77815 | W | 0 | Plotter | PI1-W1 | 60000000000000000 | 100000000000 | 47160185135797368 | 16.67358 | 0.1138181 | 0.08531244 | 1.306391 | 0.03053569 | 0.3427108 | 0.2408687
290 | 16.77815 | W | 0 | Plotter | PI1-W1 | 60000000000000000 | 100000000000 | 47160185135797368 | 16.67358 | 0.1138181 | 0.08531244 | 1.306391 | 0.03053569 | 0.3427108 | 0.2408687
290 | 16.77815 | W | 0 | Plotter | PI1-W1 | 60000000000000000 | 100000000000 | 47160185135797368 | 16.67358 | 0.1138181 | 0.08531244 | 1.306391 | 0.03053569 | 0.3427108 | 0.2408687
290 | 16.77815 | F | 0 | Plotter | PI2-F1 | 60000000000000000 | 100000000000 | 47160185135797368 | 16.67358 | 0.06707187 | 0.6573314 | 1.224169 | 0.01965773 | 0.5360834 | 0.8018774
290 | 16.77815 | F | 0 | Plotter | PI2-F1 | 60000000000000000 | 100000000000 | 47160185135797368 | 16.67358 | 0.06707187 | 0.6573314 | 1.224169 | 0.01965773 | 0.5360834 | 0.8018774
290 | 16.77815 | F | 0 | Plotter | PI2-F1 | 60000000000000000 | 100000000000 | 47160185135797368 | 16.67358 | 0.06707187 | 0.6573314 | 1.224169 | 0.01965773 | 0.5360834 | 0.8018774
290 | 16.77815 | F | 0 | Plotter | PI2-F1 | 60000000000000000 | 100000000000 | 47160185135797368 | 16.67358 | 0.06707187 | 0.6573314 | 1.224169 | 0.01965773 | 0.5360834 | 0.8018774
290 | 16.77815 | F | 0 | Plotter | PI2-F1 | 60000000000000000 | 100000000000 | 47160185135797368 | 16.67358 | 0.06707187 | 0.6573314 | 1.224169 | 0.01965773 | 0.5360834 | 0.8018774
290 | 16.77815 | F | 0 | Plotter | PI2-F1 | 60000000000000000 | 100000000000 | 47160185135797368 | 16.67358 | 0.06707187 | 0.6573314 | 1.224169 | 0.01965773 | 0.5360834 | 0.8018774
290 | 16.77815 | F | 0 | Plotter | PI2-F1 | 60000000000000000 | 100000000000 | 47160185135797368 | 16.67358 | 0.06707187 | 0.6573314 | 1.224169 | 0.01965773 | 0.5360834 | 0.8018774
290 | 16.77815 | F | 0 | Plotter | PI2-F1 | 60000000000000000 | 100000000000 | 47160185135797368 | 16.67358 | 0.06707187 | 0.6573314 | 1.224169 | 0.01965773 | 0.5360834 | 0.8018774
290 | 16.77815 | SRM | 0 | Plotter | PI2-SRM2 | 60000000000000000 | 100000000000 | 47160185135797368 | 16.67358 | 0.1479249 | 0.6029401 | 1.487586 | 0.01963703 | 0.4429846 | 0.9989898
290 | 16.77815 | SRM | 0 | Plotter | PI2-SRM2 | 60000000000000000 | 100000000000 | 47160185135797368 | 16.67358 | 0.1479249 | 0.6029401 | 1.487586 | 0.01963703 | 0.4429846 | 0.9989898
290 | 16.77815 | SRM | 0 | Plotter | PI2-SRM2 | 60000000000000000 | 100000000000 | 47160185135797368 | 16.67358 | 0.1479249 | 0.6029401 | 1.487586 | 0.01963703 | 0.4429846 | 0.9989898
290 | 16.77815 | SRM | 0 | Plotter | PI2-SRM2 | 60000000000000000 | 100000000000 | 47160185135797368 | 16.67358 | 0.1479249 | 0.6029401 | 1.487586 | 0.01963703 | 0.4429846 | 0.9989898
290 | 16.77815 | W | 0 | Plotter | PI2-W1 | 60000000000000000 | 100000000000 | 47160185135797368 | 16.67358 | 0.07161093 | 0.0671314 | 1.292977 | 0.0340416 | 0.8793044 | 0.2125359
290 | 16.77815 | W | 0 | Plotter | PI2-W1 | 60000000000000000 | 100000000000 | 47160185135797368 | 16.67358 | 0.07161093 | 0.0671314 | 1.292977 | 0.0340416 | 0.8793044 | 0.2125359
290 | 16.77815 | W | 0 | Plotter | PI2-W1 | 60000000000000000 | 100000000000 | 47160185135797368 | 16.67358 | 0.07161093 | 0.0671314 | 1.292977 | 0.0340416 | 0.8793044 | 0.2125359
290 | 16.77815 | W | 0 | Plotter | PI2-W1 | 60000000000000000 | 100000000000 | 47160185135797368 | 16.67358 | 0.07161093 | 0.0671314 | 1.292977 | 0.0340416 | 0.8793044 | 0.2125359
290 | 16.77815 | P | 0 | Plotter | PL1-P1 | 60000000000000000 | 100000000000 | 47160185135797368 | 16.67358 | 0.1165913 | 0.5972449 | 1.345575 | 0.02677586 | 0.344519 | 1.063365
290 | 16.77815 | W | 0 | Plotter | PL1-W1 | 60000000000000000 | 100000000000 | 47160185135797368 | 16.67358 | 0.1405623 | 0.7505253 | 1.133055 | 0.02507621 | 0.4839748 | 0.5635232
290 | 16.77815 | P | 0 | Plotter | PV1-P1 | 60000000000000000 | 100000000000 | 47160185135797368 | 16.67358 | 0.05213367 | 0.5644431 | 1.3367 | 0.007130466 | 0.5504766 | 1.103284
290 | 16.77815 | P | 0 | Plotter | PV1-P1 | 60000000000000000 | 100000000000 | 47160185135797368 | 16.67358 | 0.05213367 | 0.5644431 | 1.3367 | 0.007130466 | 0.5504766 | 1.103284
290 | 16.77815 | P | 0 | Plotter | PV1-P2 | 60000000000000000 | 100000000000 | 47160185135797368 | 16.67358 | 0.03477186 | 0.5929395 | 1.488144 | 0.005350324 | 0.4523864 | 1.103795
290 | 16.77815 | P | 0 | Plotter | PV1-P2 | 60000000000000000 | 100000000000 | 47160185135797368 | 16.67358 | 0.03477186 | 0.5929395 | 1.488144 | 0.005350324 | 0.4523864 | 1.103795
290 | 16.77815 | SRM | 0 | Plotter | PV1-SRM1 | 60000000000000000 | 100000000000 | 47160185135797368 | 16.67358 | 0.1514564 | 0.6267032 | 1.474998 | 0.01785785 | 0.3663238 | 1.008536
290 | 16.77815 | SRM | 0 | Plotter | PV1-SRM1 | 60000000000000000 | 100000000000 | 47160185135797368 | 16.67358 | 0.1514564 | 0.6267032 | 1.474998 | 0.01785785 | 0.3663238 | 1.008536
290 | 16.77815 | W | 0 | Plotter | PV1-W1 | 60000000000000000 | 100000000000 | 47160185135797368 | 16.67358 | 0.03486132 | 0.05661571 | 1.088737 | 0.008940148 | 0.4732698 | 0.7377561
290 | 16.77815 | W | 0 | Plotter | PV1-W1 | 60000000000000000 | 100000000000 | 47160185135797368 | 16.67358 | 0.03486132 | 0.05661571 | 1.088737 | 0.008940148 | 0.4732698 | 0.7377561
290 | 16.77815 | P | 0 | Plotter | PV2-P1 | 60000000000000000 | 100000000000 | 47160185135797368 | 16.67358 | 0.03477833 | 0.6401172 | 1.548762 | 0.01070264 | 0.4131253 | 1.104
290 | 16.77815 | P | 0 | Plotter | PV2-P1 | 60000000000000000 | 100000000000 | 47160185135797368 | 16.67358 | 0.03477833 | 0.6401172 | 1.548762 | 0.01070264 | 0.4131253 | 1.104
290 | 16.77815 | P | 0 | Plotter | PV2-P1 | 60000000000000000 | 100000000000 | 47160185135797368 | 16.67358 | 0.03477833 | 0.6401172 | 1.548762 | 0.01070264 | 0.4131253 | 1.104
290 | 16.77815 | P | 0 | Plotter | PV2-P1 | 60000000000000000 | 100000000000 | 47160185135797368 | 16.67358 | 0.03477833 | 0.6401172 | 1.548762 | 0.01070264 | 0.4131253 | 1.104
290 | 16.77815 | SRM | 0 | Plotter | PV2-SRM1 | 60000000000000000 | 100000000000 | 47160185135797368 | 16.67358 | 0.1514564 | 0.6267032 | 1.474998 | 0.01785785 | 0.3663238 | 1.008536
290 | 16.77815 | SRM | 0 | Plotter | PV2-SRM1 | 60000000000000000 | 100000000000 | 47160185135797368 | 16.67358 | 0.1514564 | 0.6267032 | 1.474998 | 0.01785785 | 0.3663238 | 1.008536
290 | 16.77815 | W | 0 | Plotter | PV2-W1 | 60000000000000000 | 100000000000 | 47160185135797368 | 16.67358 | 0.06095498 | 0.08485073 | 1.470549 | 0.01786496 | 0.9260252 | 0.5528425
290 | 16.77815 | W | 0 | Plotter | PV2-W1 | 60000000000000000 | 100000000000 | 47160185135797368 | 16.67358 | 0.06095498 | 0.08485073 | 1.470549 | 0.01786496 | 0.9260252 | 0.5528425
290 | 16.77815 | P | 0 | Plotter | PV3-P1 | 60000000000000000 | 100000000000 | 47160185135797368 | 16.67358 | 0.0348292 | 0.6127718 | 1.410025 | 0.008931912 | 0.4137296 | 0.9213456
290 | 16.77815 | P | 0 | Plotter | PV3-P1 | 60000000000000000 | 100000000000 | 47160185135797368 | 16.67358 | 0.0348292 | 0.6127718 | 1.410025 | 0.008931912 | 0.4137296 | 0.9213456
290 | 16.77815 | P | 0 | Plotter | PV3-P1 | 60000000000000000 | 100000000000 | 47160185135797368 | 16.67358 | 0.0348292 | 0.6127718 | 1.410025 | 0.008931912 | 0.4137296 | 0.9213456
290 | 16.77815 | W | 0 | Plotter | PV3-W1 | 60000000000000000 | 100000000000 | 47160185135797368 | 16.67358 | 0.01743218 | 0.1321148 | 1.562675 | 0.01430548 | 0.7296878 | 0.5533653
290 | 16.77815 | W | 0 | Plotter | PV3-W1 | 60000000000000000 | 100000000000 | 47160185135797368 | 16.67358 | 0.01743218 | 0.1321148 | 1.562675 | 0.01430548 | 0.7296878 | 0.5533653
290 | 16.77815 | P | 0 | Plotter | QC1-PBWR5 | 60000000000000000 | 100000000000 | 47160185135797368 | 16.67358 | 0.1481376 | 0.4905933 | 1.325432 | 0.02681628 | 0.3746138 | 0.8528982
290 | 16.77815 | P | 0 | Plotter | QC1-PBWR5 | 60000000000000000 | 100000000000 | 47160185135797368 | 16.67358 | 0.1481376 | 0.4905933 | 1.325432 | 0.02681628 | 0.3746138 | 0.8528982
290 | 16.77815 | P | 0 | Plotter | QC1-PBWR5 | 60000000000000000 | 100000000000 | 47160185135797368 | 16.67358 | 0.1481376 | 0.4905933 | 1.325432 | 0.02681628 | 0.3746138 | 0.8528982
290 | 16.77815 | P | 0 | Plotter | QC1-PBWR5 | 60000000000000000 | 100000000000 | 47160185135797368 | 16.67358 | 0.1481376 | 0.4905933 | 1.325432 | 0.02681628 | 0.3746138 | 0.8528982
290 | 16.77815 | W | 0 | Plotter | QC1-W1 | 60000000000000000 | 100000000000 | 47160185135797368 | 16.67358 | 0.1637602 | 0.2970729 | 1.571776 | 0.02144484 | 0.3015475 | 0.9355255
290 | 16.77815 | W | 0 | Plotter | QC1-W1 | 60000000000000000 | 100000000000 | 47160185135797368 | 16.67358 | 0.1637602 | 0.2970729 | 1.571776 | 0.02144484 | 0.3015475 | 0.9355255
290 | 16.77815 | W | 0 | Plotter | QC1-W1 | 60000000000000000 | 100000000000 | 47160185135797368 | 16.67358 | 0.1637602 | 0.2970729 | 1.571776 | 0.02144484 | 0.3015475 | 0.9355255
290 | 16.77815 | W | 0 | Plotter | QC1-W1 | 60000000000000000 | 100000000000 | 47160185135797368 | 16.67358 | 0.1637602 | 0.2970729 | 1.571776 | 0.02144484 | 0.3015475 | 0.9355255
290 | 16.77815 | W | 0 | Plotter | QC1-W2 | 60000000000000000 | 100000000000 | 47160185135797368 | 16.67358 | 0.2701605 | 0.6133034 | 1.814462 | 0.01787932 | 1.084518 | 0.4149652
290 | 16.77815 | W | 0 | Plotter | QC1-W2 | 60000000000000000 | 100000000000 | 47160185135797368 | 16.67358 | 0.2701605 | 0.6133034 | 1.814462 | 0.01787932 | 1.084518 | 0.4149652
290 | 16.77815 | P | 0 | Plotter | QC2-P1 | 60000000000000000 | 100000000000 | 47160185135797368 | 16.67358 | 0.08245283 | 0.4905174 | 1.646422 | 0.01424501 | 0.5557535 | 1.230625
290 | 16.77815 | P | 0 | Plotter | QC2-P1 | 60000000000000000 | 100000000000 | 47160185135797368 | 16.67358 | 0.08245283 | 0.4905174 | 1.646422 | 0.01424501 | 0.5557535 | 1.230625
290 | 16.77815 | P | 0 | Plotter | QC2-P1 | 60000000000000000 | 100000000000 | 47160185135797368 | 16.67358 | 0.08245283 | 0.4905174 | 1.646422 | 0.01424501 | 0.5557535 | 1.230625
290 | 16.77815 | P | 0 | Plotter | QC2-P1 | 60000000000000000 | 100000000000 | 47160185135797368 | 16.67358 | 0.08245283 | 0.4905174 | 1.646422 | 0.01424501 | 0.5557535 | 1.230625
290 | 16.77815 | W | 0 | Plotter | QC2-W1 | 60000000000000000 | 100000000000 | 47160185135797368 | 16.67358 | 0.1376396 | 0.3187902 | 1.763355 | 0.01608495 | 0.2858039 | 0.9309937
290 | 16.77815 | W | 0 | Plotter | QC2-W1 | 60000000000000000 | 100000000000 | 47160185135797368 | 16.67358 | 0.1376396 | 0.3187902 | 1.763355 | 0.01608495 | 0.2858039 | 0.9309937
290 | 16.77815 | W | 0 | Plotter | QC2-W1 | 60000000000000000 | 100000000000 | 47160185135797368 | 16.67358 | 0.1376396 | 0.3187902 | 1.763355 | 0.01608495 | 0.2858039 | 0.9309937
290 | 16.77815 | W | 0 | Plotter | QC2-W1 | 60000000000000000 | 100000000000 | 47160185135797368 | 16.67358 | 0.1376396 | 0.3187902 | 1.763355 | 0.01608495 | 0.2858039 | 0.9309937
290 | 16.77815 | W | 0 | Plotter | QC2-W2 | 60000000000000000 | 100000000000 | 47160185135797368 | 16.67358 | 0.2271152 | 0.567448 | 1.89953 | 0.02329739 | 0.5929362 | 0.415934
290 | 16.77815 | W | 0 | Plotter | QC2-W2 | 60000000000000000 | 100000000000 | 47160185135797368 | 16.67358 | 0.2271152 | 0.567448 | 1.89953 | 0.02329739 | 0.5929362 | 0.415934
290 | 16.77815 | P | 0 | Plotter | RB1-P1 | 60000000000000000 | 100000000000 | 47160185135797368 | 16.67358 | 0.06966507 | 0.6316868 | 1.309435 | 0.01250587 | 0.5516923 | 0.8292904
290 | 16.77815 | W | 0 | Plotter | RB1-WBWR3 | 60000000000000000 | 100000000000 | 47160185135797368 | 16.67358 | 0.0514892 | 0.878717 | 1.332458 | 0.01611379 | 0.7898378 | 0.4155428
290 | 16.77815 | F | 0 | Plotter | RI3-F1 | 60000000000000000 | 100000000000 | 47160185135797368 | 16.67358 | 0.0697403 | 0.8305742 | 0.7663423 | 0.0107309 | 0.3747669 | 0.830186
290 | 16.77815 | F | 0 | Plotter | RI3-F1 | 60000000000000000 | 100000000000 | 47160185135797368 | 16.67358 | 0.0697403 | 0.8305742 | 0.7663423 | 0.0107309 | 0.3747669 | 0.830186
290 | 16.77815 | F | 0 | Plotter | RI3-F1 | 60000000000000000 | 100000000000 | 47160185135797368 | 16.67358 | 0.0697403 | 0.8305742 | 0.7663423 | 0.0107309 | 0.3747669 | 0.830186
290 | 16.77815 | F | 0 | Plotter | RI3-F1 | 60000000000000000 | 100000000000 | 47160185135797368 | 16.67358 | 0.0697403 | 0.8305742 | 0.7663423 | 0.0107309 | 0.3747669 | 0.830186
290 | 16.77815 | F | 0 | Plotter | RI3-F2 | 60000000000000000 | 100000000000 | 47160185135797368 | 16.67358 | 0.08714705 | 0.8491748 | 0.7459329 | 0.01072741 | 0.3746451 | 0.8760227
290 | 16.77815 | F | 0 | Plotter | RI3-F2 | 60000000000000000 | 100000000000 | 47160185135797368 | 16.67358 | 0.08714705 | 0.8491748 | 0.7459329 | 0.01072741 | 0.3746451 | 0.8760227
290 | 16.77815 | F | 0 | Plotter | RI3-F2 | 60000000000000000 | 100000000000 | 47160185135797368 | 16.67358 | 0.08714705 | 0.8491748 | 0.7459329 | 0.01072741 | 0.3746451 | 0.8760227
290 | 16.77815 | F | 0 | Plotter | RI3-F2 | 60000000000000000 | 100000000000 | 47160185135797368 | 16.67358 | 0.08714705 | 0.8491748 | 0.7459329 | 0.01072741 | 0.3746451 | 0.8760227
290 | 16.77815 | W | 0 | Plotter | RI3-W1 | 60000000000000000 | 100000000000 | 47160185135797368 | 16.67358 | 0.07006513 | 1.498204 | 1.479041 | 0.01617132 | 0.4161454 | 0.2409486
290 | 16.77815 | W | 0 | Plotter | RI3-W1 | 60000000000000000 | 100000000000 | 47160185135797368 | 16.67358 | 0.07006513 | 1.498204 | 1.479041 | 0.01617132 | 0.4161454 | 0.2409486
290 | 16.77815 | W | 0 | Plotter | RI3-W1 | 60000000000000000 | 100000000000 | 47160185135797368 | 16.67358 | 0.07006513 | 1.498204 | 1.479041 | 0.01617132 | 0.4161454 | 0.2409486
290 | 16.77815 | W | 0 | Plotter | RI3-W1 | 60000000000000000 | 100000000000 | 47160185135797368 | 16.67358 | 0.07006513 | 1.498204 | 1.479041 | 0.01617132 | 0.4161454 | 0.2409486
290 | 16.77815 | W | 0 | Plotter | RI3-W1 | 60000000000000000 | 100000000000 | 47160185135797368 | 16.67358 | 0.07006513 | 1.498204 | 1.479041 | 0.01617132 | 0.4161454 | 0.2409486
290 | 16.77815 | F | 0 | Plotter | RI4-F1 | 60000000000000000 | 100000000000 | 47160185135797368 | 16.67358 | 0.07836663 | 0.8296086 | 0.7150928 | 0.01071842 | 0.3940329 | 0.9674244
290 | 16.77815 | F | 0 | Plotter | RI4-F1 | 60000000000000000 | 100000000000 | 47160185135797368 | 16.67358 | 0.07836663 | 0.8296086 | 0.7150928 | 0.01071842 | 0.3940329 | 0.9674244
290 | 16.77815 | F | 0 | Plotter | RI4-F1 | 60000000000000000 | 100000000000 | 47160185135797368 | 16.67358 | 0.07836663 | 0.8296086 | 0.7150928 | 0.01071842 | 0.3940329 | 0.9674244
290 | 16.77815 | F | 0 | Plotter | RI4-F2 | 60000000000000000 | 100000000000 | 47160185135797368 | 16.67358 | 0.08709157 | 0.8297757 | 0.7555318 | 0.01072058 | 0.354701 | 0.9676192
290 | 16.77815 | F | 0 | Plotter | RI4-F2 | 60000000000000000 | 100000000000 | 47160185135797368 | 16.67358 | 0.08709157 | 0.8297757 | 0.7555318 | 0.01072058 | 0.354701 | 0.9676192
290 | 16.77815 | F | 0 | Plotter | RI4-F2 | 60000000000000000 | 100000000000 | 47160185135797368 | 16.67358 | 0.08709157 | 0.8297757 | 0.7555318 | 0.01072058 | 0.354701 | 0.9676192
290 | 16.77815 | W | 0 | Plotter | RI4-W1 | 60000000000000000 | 100000000000 | 47160185135797368 | 16.67358 | 0.04379895 | 1.574359 | 1.367864 | 0.002695727 | 0.2774825 | 0.3151459
290 | 16.77815 | W | 0 | Plotter | RI4-W1 | 60000000000000000 | 100000000000 | 47160185135797368 | 16.67358 | 0.04379895 | 1.574359 | 1.367864 | 0.002695727 | 0.2774825 | 0.3151459
290 | 16.77815 | W | 0 | Plotter | RI4-W1 | 60000000000000000 | 100000000000 | 47160185135797368 | 16.67358 | 0.04379895 | 1.574359 | 1.367864 | 0.002695727 | 0.2774825 | 0.3151459
290 | 16.77815 | W | 0 | Plotter | RI4-W1 | 60000000000000000 | 100000000000 | 47160185135797368 | 16.67358 | 0.04379895 | 1.574359 | 1.367864 | 0.002695727 | 0.2774825 | 0.3151459
290 | 16.77815 | P | 0 | Plotter | RS1-P1 | 60000000000000000 | 100000000000 | 47160185135797368 | 16.67358 | 0.1045523 | 0.5659858 | 1.269809 | 0.02323735 | 0.2957042 | 0.9219161
290 | 16.77815 | P | 0 | Plotter | RS1-P1 | 60000000000000000 | 100000000000 | 47160185135797368 | 16.67358 | 0.1045523 | 0.5659858 | 1.269809 | 0.02323735 | 0.2957042 | 0.9219161
290 | 16.77815 | P | 0 | Plotter | RS1-P1 | 60000000000000000 | 100000000000 | 47160185135797368 | 16.67358 | 0.1045523 | 0.5659858 | 1.269809 | 0.02323735 | 0.2957042 | 0.9219161
290 | 16.77815 | W | 0 | Plotter | RS1-W1 | 60000000000000000 | 100000000000 | 47160185135797368 | 16.67358 | 0.2702329 | 0.5568401 | 1.502375 | 0.02861459 | 1.025637 | 0.4150765
290 | 16.77815 | W | 0 | Plotter | RS1-W1 | 60000000000000000 | 100000000000 | 47160185135797368 | 16.67358 | 0.2702329 | 0.5568401 | 1.502375 | 0.02861459 | 1.025637 | 0.4150765
290 | 16.77815 | W | 0 | Plotter | RS1-W1 | 60000000000000000 | 100000000000 | 47160185135797368 | 16.67358 | 0.2702329 | 0.5568401 | 1.502375 | 0.02861459 | 1.025637 | 0.4150765
290 | 16.77815 | P | 0 | Plotter | SA1-P1 | 60000000000000000 | 100000000000 | 47160185135797368 | 16.67358 | 0.2094486 | 0.4968168 | 1.504865 | 0.023179 | 0.5604271 | 1.080531
290 | 16.77815 | P | 0 | Plotter | SA1-P1 | 60000000000000000 | 100000000000 | 47160185135797368 | 16.67358 | 0.2094486 | 0.4968168 | 1.504865 | 0.023179 | 0.5604271 | 1.080531
290 | 16.77815 | P | 0 | Plotter | SA1-P1 | 60000000000000000 | 100000000000 | 47160185135797368 | 16.67358 | 0.2094486 | 0.4968168 | 1.504865 | 0.023179 | 0.5604271 | 1.080531
290 | 16.77815 | P | 0 | Plotter | SA1-P2 | 60000000000000000 | 100000000000 | 47160185135797368 | 16.67358 | 0.2042992 | 0.4941513 | 1.475177 | 0.02853709 | 0.5999463 | 1.011883
290 | 16.77815 | P | 0 | Plotter | SA1-P2 | 60000000000000000 | 100000000000 | 47160185135797368 | 16.67358 | 0.2042992 | 0.4941513 | 1.475177 | 0.02853709 | 0.5999463 | 1.011883
290 | 16.77815 | P | 0 | Plotter | SA1-P3 | 60000000000000000 | 100000000000 | 47160185135797368 | 16.67358 | 0.1914714 | 0.4786817 | 1.228164 | 0.0214266 | 0.5316903 | 0.9209165
290 | 16.77815 | P | 0 | Plotter | SA1-P3 | 60000000000000000 | 100000000000 | 47160185135797368 | 16.67358 | 0.1914714 | 0.4786817 | 1.228164 | 0.0214266 | 0.5316903 | 0.9209165
290 | 16.77815 | P | 0 | Plotter | SA1-P3 | 60000000000000000 | 100000000000 | 47160185135797368 | 16.67358 | 0.1914714 | 0.4786817 | 1.228164 | 0.0214266 | 0.5316903 | 0.9209165
290 | 16.77815 | SRM | 0 | Plotter | SA1-SRM2 | 60000000000000000 | 100000000000 | 47160185135797368 | 16.67358 | 0.1479249 | 0.6029401 | 1.487586 | 0.01963703 | 0.4429846 | 0.9989898
290 | 16.77815 | SRM | 0 | Plotter | SA1-SRM2 | 60000000000000000 | 100000000000 | 47160185135797368 | 16.67358 | 0.1479249 | 0.6029401 | 1.487586 | 0.01963703 | 0.4429846 | 0.9989898
290 | 16.77815 | SRM | 0 | Plotter | SA1-SRM2 | 60000000000000000 | 100000000000 | 47160185135797368 | 16.67358 | 0.1479249 | 0.6029401 | 1.487586 | 0.01963703 | 0.4429846 | 0.9989898
290 | 16.77815 | SRM | 0 | Plotter | SA1-SRM2 | 60000000000000000 | 100000000000 | 47160185135797368 | 16.67358 | 0.1479249 | 0.6029401 | 1.487586 | 0.01963703 | 0.4429846 | 0.9989898
290 | 16.77815 | W | 0 | Plotter | SA1-W1 | 60000000000000000 | 100000000000 | 47160185135797368 | 16.67358 | 0.1396808 | 1.190938 | 1.221849 | 0.03402994 | 0.3259225 | 0.6928145
290 | 16.77815 | W | 0 | Plotter | SA1-W1 | 60000000000000000 | 100000000000 | 47160185135797368 | 16.67358 | 0.1396808 | 1.190938 | 1.221849 | 0.03402994 | 0.3259225 | 0.6928145
290 | 16.77815 | P | 0 | Plotter | SA2-P1 | 60000000000000000 | 100000000000 | 47160185135797368 | 16.67358 | 0.1016864 | 0.5805828 | 1.366193 | 0.01783068 | 0.5407837 | 1.080573
290 | 16.77815 | P | 0 | Plotter | SA2-P1 | 60000000000000000 | 100000000000 | 47160185135797368 | 16.67358 | 0.1016864 | 0.5805828 | 1.366193 | 0.01783068 | 0.5407837 | 1.080573
290 | 16.77815 | P | 0 | Plotter | SA2-P1 | 60000000000000000 | 100000000000 | 47160185135797368 | 16.67358 | 0.1016864 | 0.5805828 | 1.366193 | 0.01783068 | 0.5407837 | 1.080573
290 | 16.77815 | P | 0 | Plotter | SA2-P1 | 60000000000000000 | 100000000000 | 47160185135797368 | 16.67358 | 0.1016864 | 0.5805828 | 1.366193 | 0.01783068 | 0.5407837 | 1.080573
290 | 16.77815 | P | 0 | Plotter | SA2-P1 | 60000000000000000 | 100000000000 | 47160185135797368 | 16.67358 | 0.1016864 | 0.5805828 | 1.366193 | 0.01783068 | 0.5407837 | 1.080573
290 | 16.77815 | P | 0 | Plotter | SA2-P1 | 60000000000000000 | 100000000000 | 47160185135797368 | 16.67358 | 0.1016864 | 0.5805828 | 1.366193 | 0.01783068 | 0.5407837 | 1.080573
290 | 16.77815 | P | 0 | Plotter | SA2-P1 | 60000000000000000 | 100000000000 | 47160185135797368 | 16.67358 | 0.1016864 | 0.5805828 | 1.366193 | 0.01783068 | 0.5407837 | 1.080573
290 | 16.77815 | P | 0 | Plotter | SA2-P1 | 60000000000000000 | 100000000000 | 47160185135797368 | 16.67358 | 0.1016864 | 0.5805828 | 1.366193 | 0.01783068 | 0.5407837 | 1.080573
290 | 16.77815 | W | 0 | Plotter | SA2-W1 | 60000000000000000 | 100000000000 | 47160185135797368 | 16.67358 | 0.221915 | 0.6867387 | 1.298588 | 0.02688656 | 0.4882741 | 0.4761012
290 | 16.77815 | W | 0 | Plotter | SA2-W1 | 60000000000000000 | 100000000000 | 47160185135797368 | 16.67358 | 0.221915 | 0.6867387 | 1.298588 | 0.02688656 | 0.4882741 | 0.4761012
290 | 16.77815 | W | 0 | Plotter | SA2-W1 | 60000000000000000 | 100000000000 | 47160185135797368 | 16.67358 | 0.221915 | 0.6867387 | 1.298588 | 0.02688656 | 0.4882741 | 0.4761012
290 | 16.77815 | W | 0 | Plotter | SA2-W1 | 60000000000000000 | 100000000000 | 47160185135797368 | 16.67358 | 0.221915 | 0.6867387 | 1.298588 | 0.02688656 | 0.4882741 | 0.4761012
290 | 16.77815 | P | 0 | Plotter | SB1-P1 | 60000000000000000 | 100000000000 | 47160185135797368 | 16.67358 | 0.06093217 | 0.5560355 | 1.45993 | 0.01250079 | 0.472687 | 0.9210594
290 | 16.77815 | P | 0 | Plotter | SB1-P1 | 60000000000000000 | 100000000000 | 47160185135797368 | 16.67358 | 0.06093217 | 0.5560355 | 1.45993 | 0.01250079 | 0.472687 | 0.9210594
290 | 16.77815 | P | 0 | Plotter | SB1-P1 | 60000000000000000 | 100000000000 | 47160185135797368 | 16.67358 | 0.06093217 | 0.5560355 | 1.45993 | 0.01250079 | 0.472687 | 0.9210594
290 | 16.77815 | P | 0 | Plotter | SB1-P1 | 60000000000000000 | 100000000000 | 47160185135797368 | 16.67358 | 0.06093217 | 0.5560355 | 1.45993 | 0.01250079 | 0.472687 | 0.9210594
290 | 16.77815 | P | 0 | Plotter | SB1-P1 | 60000000000000000 | 100000000000 | 47160185135797368 | 16.67358 | 0.06093217 | 0.5560355 | 1.45993 | 0.01250079 | 0.472687 | 0.9210594
290 | 16.77815 | P | 0 | Plotter | SB1-P1 | 60000000000000000 | 100000000000 | 47160185135797368 | 16.67358 | 0.06093217 | 0.5560355 | 1.45993 | 0.01250079 | 0.472687 | 0.9210594
290 | 16.77815 | W | 0 | Plotter | SB1-W1 | 60000000000000000 | 100000000000 | 47160185135797368 | 16.67358 | 0.04101457 | 0.04629545 | 1.292009 | 0.0161129 | 0.2764281 | 0.6925333
290 | 16.77815 | W | 0 | Plotter | SB1-W1 | 60000000000000000 | 100000000000 | 47160185135797368 | 16.67358 | 0.04101457 | 0.04629545 | 1.292009 | 0.0161129 | 0.2764281 | 0.6925333
290 | 16.77815 | W | 0 | Plotter | SB1-W1 | 60000000000000000 | 100000000000 | 47160185135797368 | 16.67358 | 0.04101457 | 0.04629545 | 1.292009 | 0.0161129 | 0.2764281 | 0.6925333
290 | 16.77815 | P | 0 | Plotter | SH1-P1 | 60000000000000000 | 100000000000 | 47160185135797368 | 16.67358 | 0.08106501 | 0.5785126 | 1.323825 | 0.01609474 | 0.3490901 | 0.8301031
290 | 16.77815 | W | 0 | Plotter | SH1-W1 | 60000000000000000 | 100000000000 | 47160185135797368 | 16.67358 | 0.02184582 | 0.8987811 | 1.194707 | 0.02509848 | 0.7750474 | 0.254273
290 | 16.77815 | P | 0 | Plotter | SH2-P1 | 60000000000000000 | 100000000000 | 47160185135797368 | 16.67358 | 0.1070773 | 0.5966203 | 1.309035 | 0.01428806 | 0.4727346 | 0.9211523
290 | 16.77815 | W | 0 | Plotter | SH2-W1 | 60000000000000000 | 100000000000 | 47160185135797368 | 16.67358 | 0.02184182 | 0.9128052 | 1.184382 | 0.02509388 | 0.8500239 | 0.2311149
290 | 16.77815 | P | 0 | Plotter | SL1-P1 | 60000000000000000 | 100000000000 | 47160185135797368 | 16.67358 | 0.1225726 | 0.541183 | 1.307173 | 0.01248428 | 0.3953523 | 1.149803
290 | 16.77815 | P | 0 | Plotter | SL1-P1 | 60000000000000000 | 100000000000 | 47160185135797368 | 16.67358 | 0.1225726 | 0.541183 | 1.307173 | 0.01248428 | 0.3953523 | 1.149803
290 | 16.77815 | P | 0 | Plotter | SL1-P1 | 60000000000000000 | 100000000000 | 47160185135797368 | 16.67358 | 0.1225726 | 0.541183 | 1.307173 | 0.01248428 | 0.3953523 | 1.149803
290 | 16.77815 | P | 0 | Plotter | SL1-P1 | 60000000000000000 | 100000000000 | 47160185135797368 | 16.67358 | 0.1225726 | 0.541183 | 1.307173 | 0.01248428 | 0.3953523 | 1.149803
290 | 16.77815 | P | 0 | Plotter | SL1-P1 | 60000000000000000 | 100000000000 | 47160185135797368 | 16.67358 | 0.1225726 | 0.541183 | 1.307173 | 0.01248428 | 0.3953523 | 1.149803
290 | 16.77815 | SRM | 0 | Plotter | SL1-SRM1 | 60000000000000000 | 100000000000 | 47160185135797368 | 16.67358 | 0.1514564 | 0.6267032 | 1.474998 | 0.01785785 | 0.3663238 | 1.008536
290 | 16.77815 | W | 0 | Plotter | SL1-W1 | 60000000000000000 | 100000000000 | 47160185135797368 | 16.67358 | 0.2156919 | 0.05767247 | 1.079767 | 0.02687318 | 0.4050461 | 0.554405
290 | 16.77815 | W | 0 | Plotter | SL1-W1 | 60000000000000000 | 100000000000 | 47160185135797368 | 16.67358 | 0.2156919 | 0.05767247 | 1.079767 | 0.02687318 | 0.4050461 | 0.554405
290 | 16.77815 | W | 0 | Plotter | SL1-W1 | 60000000000000000 | 100000000000 | 47160185135797368 | 16.67358 | 0.2156919 | 0.05767247 | 1.079767 | 0.02687318 | 0.4050461 | 0.554405
290 | 16.77815 | P | 0 | Plotter | SL2-P1 | 60000000000000000 | 100000000000 | 47160185135797368 | 16.67358 | 0.09566522 | 0.5743718 | 1.378153 | 0.007136944 | 0.452588 | 1.058274
290 | 16.77815 | P | 0 | Plotter | SL2-P1 | 60000000000000000 | 100000000000 | 47160185135797368 | 16.67358 | 0.09566522 | 0.5743718 | 1.378153 | 0.007136944 | 0.452588 | 1.058274
290 | 16.77815 | P | 0 | Plotter | SL2-P1 | 60000000000000000 | 100000000000 | 47160185135797368 | 16.67358 | 0.09566522 | 0.5743718 | 1.378153 | 0.007136944 | 0.452588 | 1.058274
290 | 16.77815 | SRM | 0 | Plotter | SL2-SRM1 | 60000000000000000 | 100000000000 | 47160185135797368 | 16.67358 | 0.1514564 | 0.6267032 | 1.474998 | 0.01785785 | 0.3663238 | 1.008536
290 | 16.77815 | W | 0 | Plotter | SL2-W1 | 60000000000000000 | 100000000000 | 47160185135797368 | 16.67358 | 0.04183628 | 0.06322495 | 1.537436 | 0.008940725 | 0.7395318 | 0.5533528
290 | 16.77815 | W | 0 | Plotter | SL2-W1 | 60000000000000000 | 100000000000 | 47160185135797368 | 16.67358 | 0.04183628 | 0.06322495 | 1.537436 | 0.008940725 | 0.7395318 | 0.5533528
290 | 16.77815 | P | 0 | Plotter | SO1-P1 | 60000000000000000 | 100000000000 | 47160185135797368 | 16.67358 | 0.147732 | 0.188173 | 1.410258 | 0.02317714 | 0.5308882 | 1.080444
290 | 16.77815 | P | 0 | Plotter | SO1-P2 | 60000000000000000 | 100000000000 | 47160185135797368 | 16.67358 | 0.1566301 | 0.1884233 | 1.368853 | 0.0196375 | 0.4528395 | 0.9667875
290 | 16.77815 | P | 0 | Plotter | SO1-P2 | 60000000000000000 | 100000000000 | 47160185135797368 | 16.67358 | 0.1566301 | 0.1884233 | 1.368853 | 0.0196375 | 0.4528395 | 0.9667875
290 | 16.77815 | P | 0 | Plotter | SO1-P3 | 60000000000000000 | 100000000000 | 47160185135797368 | 16.67358 | 0.1566334 | 0.1884273 | 1.446385 | 0.01963792 | 0.4823828 | 0.9437888
290 | 16.77815 | P | 0 | Plotter | SO1-P3 | 60000000000000000 | 100000000000 | 47160185135797368 | 16.67358 | 0.1566334 | 0.1884273 | 1.446385 | 0.01963792 | 0.4823828 | 0.9437888
290 | 16.77815 | SRM | 0 | Plotter | SO1-SRM3 | 60000000000000000 | 100000000000 | 47160185135797368 | 16.67358 | 0.1738439 | 0.1693963 | 1.347254 | 0.02496597 | 0.4523463 | 1.103697
290 | 16.77815 | SRM | 0 | Plotter | SO1-SRM3 | 60000000000000000 | 100000000000 | 47160185135797368 | 16.67358 | 0.1738439 | 0.1693963 | 1.347254 | 0.02496597 | 0.4523463 | 1.103697
290 | 16.77815 | SRM | 0 | Plotter | SO1-SRM3 | 60000000000000000 | 100000000000 | 47160185135797368 | 16.67358 | 0.1738439 | 0.1693963 | 1.347254 | 0.02496597 | 0.4523463 | 1.103697
290 | 16.77815 | P | 0 | Plotter | SO2-P1 | 60000000000000000 | 100000000000 | 47160185135797368 | 16.67358 | 0.08692094 | 0.5646477 | 1.427671 | 0.0142661 | 0.5506761 | 1.057697
290 | 16.77815 | P | 0 | Plotter | SO2-P1 | 60000000000000000 | 100000000000 | 47160185135797368 | 16.67358 | 0.08692094 | 0.5646477 | 1.427671 | 0.0142661 | 0.5506761 | 1.057697
290 | 16.77815 | P | 0 | Plotter | SO2-P1 | 60000000000000000 | 100000000000 | 47160185135797368 | 16.67358 | 0.08692094 | 0.5646477 | 1.427671 | 0.0142661 | 0.5506761 | 1.057697
290 | 16.77815 | SRM | 0 | Plotter | SO2-SRM1 | 60000000000000000 | 100000000000 | 47160185135797368 | 16.67358 | 0.1514564 | 0.6267032 | 1.474998 | 0.01785785 | 0.3663238 | 1.008536
290 | 16.77815 | W | 0 | Plotter | SO2-W1 | 60000000000000000 | 100000000000 | 47160185135797368 | 16.67358 | 0.02613891 | 0.1320676 | 1.390787 | 0.005362638 | 0.4534276 | 0.7836538
290 | 16.77815 | W | 0 | Plotter | SO2-W1 | 60000000000000000 | 100000000000 | 47160185135797368 | 16.67358 | 0.02613891 | 0.1320676 | 1.390787 | 0.005362638 | 0.4534276 | 0.7836538
290 | 16.77815 | P | 0 | Plotter | SO3-P1 | 60000000000000000 | 100000000000 | 47160185135797368 | 16.67358 | 0.04870629 | 0.5292188 | 1.319916 | 0.01605944 | 0.3542284 | 1.095174
290 | 16.77815 | P | 0 | Plotter | SO3-P1 | 60000000000000000 | 100000000000 | 47160185135797368 | 16.67358 | 0.04870629 | 0.5292188 | 1.319916 | 0.01605944 | 0.3542284 | 1.095174
290 | 16.77815 | P | 0 | Plotter | SO3-P1 | 60000000000000000 | 100000000000 | 47160185135797368 | 16.67358 | 0.04870629 | 0.5292188 | 1.319916 | 0.01605944 | 0.3542284 | 1.095174
290 | 16.77815 | SRM | 0 | Plotter | SO3-SRM1 | 60000000000000000 | 100000000000 | 47160185135797368 | 16.67358 | 0.1514564 | 0.6267032 | 1.474998 | 0.01785785 | 0.3663238 | 1.008536
290 | 16.77815 | W | 0 | Plotter | SO3-W1 | 60000000000000000 | 100000000000 | 47160185135797368 | 16.67358 | 0.02701865 | 0.09153255 | 1.430539 | 0.01609294 | 0.7690956 | 0.5348955
290 | 16.77815 | W | 0 | Plotter | SO3-W1 | 60000000000000000 | 100000000000 | 47160185135797368 | 16.67358 | 0.02701865 | 0.09153255 | 1.430539 | 0.01609294 | 0.7690956 | 0.5348955
290 | 16.77815 | F | 0 | Plotter | SQ1-F1 | 60000000000000000 | 100000000000 | 47160185135797368 | 16.67358 | 0.1133259 | 0.7173009 | 0.6251625 | 0.035769 | 0.4339327 | 0.7840502
290 | 16.77815 | F | 0 | Plotter | SQ1-F1 | 60000000000000000 | 100000000000 | 47160185135797368 | 16.67358 | 0.1133259 | 0.7173009 | 0.6251625 | 0.035769 | 0.4339327 | 0.7840502
290 | 16.77815 | F | 0 | Plotter | SQ1-F1 | 60000000000000000 | 100000000000 | 47160185135797368 | 16.67358 | 0.1133259 | 0.7173009 | 0.6251625 | 0.035769 | 0.4339327 | 0.7840502
290 | 16.77815 | F | 0 | Plotter | SQ1-F1 | 60000000000000000 | 100000000000 | 47160185135797368 | 16.67358 | 0.1133259 | 0.7173009 | 0.6251625 | 0.035769 | 0.4339327 | 0.7840502
290 | 16.77815 | F | 0 | Plotter | SQ1-F1 | 60000000000000000 | 100000000000 | 47160185135797368 | 16.67358 | 0.1133259 | 0.7173009 | 0.6251625 | 0.035769 | 0.4339327 | 0.7840502
290 | 16.77815 | F | 0 | Plotter | SQ1-F1 | 60000000000000000 | 100000000000 | 47160185135797368 | 16.67358 | 0.1133259 | 0.7173009 | 0.6251625 | 0.035769 | 0.4339327 | 0.7840502
290 | 16.77815 | F | 0 | Plotter | SQ1-F1 | 60000000000000000 | 100000000000 | 47160185135797368 | 16.67358 | 0.1133259 | 0.7173009 | 0.6251625 | 0.035769 | 0.4339327 | 0.7840502
290 | 16.77815 | F | 0 | Plotter | SQ1-F1 | 60000000000000000 | 100000000000 | 47160185135797368 | 16.67358 | 0.1133259 | 0.7173009 | 0.6251625 | 0.035769 | 0.4339327 | 0.7840502
290 | 16.77815 | W | 0 | Plotter | SQ1-W1 | 60000000000000000 | 100000000000 | 47160185135797368 | 16.67358 | 0.3231702 | 0.1182065 | 1.414402 | 0.03763048 | 0.8300278 | 0.2680196
290 | 16.77815 | W | 0 | Plotter | SQ1-W1 | 60000000000000000 | 100000000000 | 47160185135797368 | 16.67358 | 0.3231702 | 0.1182065 | 1.414402 | 0.03763048 | 0.8300278 | 0.2680196
290 | 16.77815 | W | 0 | Plotter | SQ1-W1 | 60000000000000000 | 100000000000 | 47160185135797368 | 16.67358 | 0.3231702 | 0.1182065 | 1.414402 | 0.03763048 | 0.8300278 | 0.2680196
290 | 16.77815 | W | 0 | Plotter | SQ1-W1 | 60000000000000000 | 100000000000 | 47160185135797368 | 16.67358 | 0.3231702 | 0.1182065 | 1.414402 | 0.03763048 | 0.8300278 | 0.2680196
290 | 16.77815 | F | 0 | Plotter | SQ2-F1 | 60000000000000000 | 100000000000 | 47160185135797368 | 16.67358 | 0.1132357 | 0.6978687 | 0.7153421 | 0.03216648 | 0.4828586 | 0.8525519
290 | 16.77815 | F | 0 | Plotter | SQ2-F1 | 60000000000000000 | 100000000000 | 47160185135797368 | 16.67358 | 0.1132357 | 0.6978687 | 0.7153421 | 0.03216648 | 0.4828586 | 0.8525519
290 | 16.77815 | F | 0 | Plotter | SQ2-F1 | 60000000000000000 | 100000000000 | 47160185135797368 | 16.67358 | 0.1132357 | 0.6978687 | 0.7153421 | 0.03216648 | 0.4828586 | 0.8525519
290 | 16.77815 | F | 0 | Plotter | SQ2-F1 | 60000000000000000 | 100000000000 | 47160185135797368 | 16.67358 | 0.1132357 | 0.6978687 | 0.7153421 | 0.03216648 | 0.4828586 | 0.8525519
290 | 16.77815 | F | 0 | Plotter | SQ2-F1 | 60000000000000000 | 100000000000 | 47160185135797368 | 16.67358 | 0.1132357 | 0.6978687 | 0.7153421 | 0.03216648 | 0.4828586 | 0.8525519
290 | 16.77815 | F | 0 | Plotter | SQ2-F1 | 60000000000000000 | 100000000000 | 47160185135797368 | 16.67358 | 0.1132357 | 0.6978687 | 0.7153421 | 0.03216648 | 0.4828586 | 0.8525519
290 | 16.77815 | F | 0 | Plotter | SQ2-F1 | 60000000000000000 | 100000000000 | 47160185135797368 | 16.67358 | 0.1132357 | 0.6978687 | 0.7153421 | 0.03216648 | 0.4828586 | 0.8525519
290 | 16.77815 | F | 0 | Plotter | SQ2-F1 | 60000000000000000 | 100000000000 | 47160185135797368 | 16.67358 | 0.1132357 | 0.6978687 | 0.7153421 | 0.03216648 | 0.4828586 | 0.8525519
290 | 16.77815 | W | 0 | Plotter | SQ2-W1 | 60000000000000000 | 100000000000 | 47160185135797368 | 16.67358 | 0.1133743 | 0.1038642 | 1.513136 | 0.02862743 | 0.8090382 | 0.4383329
290 | 16.77815 | W | 0 | Plotter | SQ2-W1 | 60000000000000000 | 100000000000 | 47160185135797368 | 16.67358 | 0.1133743 | 0.1038642 | 1.513136 | 0.02862743 | 0.8090382 | 0.4383329
290 | 16.77815 | W | 0 | Plotter | SQ2-W1 | 60000000000000000 | 100000000000 | 47160185135797368 | 16.67358 | 0.1133743 | 0.1038642 | 1.513136 | 0.02862743 | 0.8090382 | 0.4383329
290 | 16.77815 | W | 0 | Plotter | SQ2-W1 | 60000000000000000 | 100000000000 | 47160185135797368 | 16.67358 | 0.1133743 | 0.1038642 | 1.513136 | 0.02862743 | 0.8090382 | 0.4383329
290 | 16.77815 | P | 0 | Plotter | SR1-P1 | 60000000000000000 | 100000000000 | 47160185135797368 | 16.67358 | 0.06341179 | 0.4608346 | 1.346379 | 0.02494974 | 0.7272147 | 1.011065
290 | 16.77815 | P | 0 | Plotter | SR1-P1 | 60000000000000000 | 100000000000 | 47160185135797368 | 16.67358 | 0.06341179 | 0.4608346 | 1.346379 | 0.02494974 | 0.7272147 | 1.011065
290 | 16.77815 | P | 0 | Plotter | SR1-P1 | 60000000000000000 | 100000000000 | 47160185135797368 | 16.67358 | 0.06341179 | 0.4608346 | 1.346379 | 0.02494974 | 0.7272147 | 1.011065
290 | 16.77815 | P | 0 | Plotter | SR1-P1 | 60000000000000000 | 100000000000 | 47160185135797368 | 16.67358 | 0.06341179 | 0.4608346 | 1.346379 | 0.02494974 | 0.7272147 | 1.011065
290 | 16.77815 | P | 0 | Plotter | SR1-P1 | 60000000000000000 | 100000000000 | 47160185135797368 | 16.67358 | 0.06341179 | 0.4608346 | 1.346379 | 0.02494974 | 0.7272147 | 1.011065
290 | 16.77815 | P | 0 | Plotter | SR1-P1 | 60000000000000000 | 100000000000 | 47160185135797368 | 16.67358 | 0.06341179 | 0.4608346 | 1.346379 | 0.02494974 | 0.7272147 | 1.011065
290 | 16.77815 | W | 0 | Plotter | SR1-W1 | 60000000000000000 | 100000000000 | 47160185135797368 | 16.67358 | 0.02010585 | 0.8234092 | 1.243698 | 0.01076061 | 0.8109465 | 0.1849965
290 | 16.77815 | W | 0 | Plotter | SR1-W1 | 60000000000000000 | 100000000000 | 47160185135797368 | 16.67358 | 0.02010585 | 0.8234092 | 1.243698 | 0.01076061 | 0.8109465 | 0.1849965
290 | 16.77815 | W | 0 | Plotter | SR1-W1 | 60000000000000000 | 100000000000 | 47160185135797368 | 16.67358 | 0.02010585 | 0.8234092 | 1.243698 | 0.01076061 | 0.8109465 | 0.1849965
290 | 16.77815 | P | 0 | Plotter | ST1-P1 | 60000000000000000 | 100000000000 | 47160185135797368 | 16.67358 | 0.05227317 | 0.6131162 | 1.189118 | 0.02144864 | 0.3745372 | 0.8757703
290 | 16.77815 | P | 0 | Plotter | ST1-P1 | 60000000000000000 | 100000000000 | 47160185135797368 | 16.67358 | 0.05227317 | 0.6131162 | 1.189118 | 0.02144864 | 0.3745372 | 0.8757703
290 | 16.77815 | P | 0 | Plotter | ST1-P1 | 60000000000000000 | 100000000000 | 47160185135797368 | 16.67358 | 0.05227317 | 0.6131162 | 1.189118 | 0.02144864 | 0.3745372 | 0.8757703
290 | 16.77815 | P | 0 | Plotter | ST1-P1 | 60000000000000000 | 100000000000 | 47160185135797368 | 16.67358 | 0.05227317 | 0.6131162 | 1.189118 | 0.02144864 | 0.3745372 | 0.8757703
290 | 16.77815 | P | 0 | Plotter | ST1-P1 | 60000000000000000 | 100000000000 | 47160185135797368 | 16.67358 | 0.05227317 | 0.6131162 | 1.189118 | 0.02144864 | 0.3745372 | 0.8757703
290 | 16.77815 | P | 0 | Plotter | ST1-P1 | 60000000000000000 | 100000000000 | 47160185135797368 | 16.67358 | 0.05227317 | 0.6131162 | 1.189118 | 0.02144864 | 0.3745372 | 0.8757703
290 | 16.77815 | P | 0 | Plotter | ST1-P1 | 60000000000000000 | 100000000000 | 47160185135797368 | 16.67358 | 0.05227317 | 0.6131162 | 1.189118 | 0.02144864 | 0.3745372 | 0.8757703
290 | 16.77815 | P | 0 | Plotter | ST1-P1 | 60000000000000000 | 100000000000 | 47160185135797368 | 16.67358 | 0.05227317 | 0.6131162 | 1.189118 | 0.02144864 | 0.3745372 | 0.8757703
290 | 16.77815 | W | 0 | Plotter | ST1-W1 | 60000000000000000 | 100000000000 | 47160185135797368 | 16.67358 | 0.01742362 | 0.08488927 | 1.370448 | 0.01608577 | 0.8278877 | 0.5530936
290 | 16.77815 | W | 0 | Plotter | ST1-W1 | 60000000000000000 | 100000000000 | 47160185135797368 | 16.67358 | 0.01742362 | 0.08488927 | 1.370448 | 0.01608577 | 0.8278877 | 0.5530936
290 | 16.77815 | W | 0 | Plotter | ST1-W1 | 60000000000000000 | 100000000000 | 47160185135797368 | 16.67358 | 0.01742362 | 0.08488927 | 1.370448 | 0.01608577 | 0.8278877 | 0.5530936
290 | 16.77815 | W | 0 | Plotter | ST1-W1 | 60000000000000000 | 100000000000 | 47160185135797368 | 16.67358 | 0.01742362 | 0.08488927 | 1.370448 | 0.01608577 | 0.8278877 | 0.5530936
290 | 16.77815 | P | 0 | Plotter | ST2-P1 | 60000000000000000 | 100000000000 | 47160185135797368 | 16.67358 | 0.03487457 | 0.61357 | 1.563133 | 0.01073226 | 0 | 1.0148
290 | 16.77815 | P | 0 | Plotter | ST2-P1 | 60000000000000000 | 100000000000 | 47160185135797368 | 16.67358 | 0.03487457 | 0.61357 | 1.563133 | 0.01073226 | 0 | 1.0148
290 | 16.77815 | P | 0 | Plotter | ST2-P1 | 60000000000000000 | 100000000000 | 47160185135797368 | 16.67358 | 0.03487457 | 0.61357 | 1.563133 | 0.01073226 | 0 | 1.0148
290 | 16.77815 | P | 0 | Plotter | ST2-P1 | 60000000000000000 | 100000000000 | 47160185135797368 | 16.67358 | 0.03487457 | 0.61357 | 1.563133 | 0.01073226 | 0 | 1.0148
290 | 16.77815 | P | 0 | Plotter | ST2-P1 | 60000000000000000 | 100000000000 | 47160185135797368 | 16.67358 | 0.03487457 | 0.61357 | 1.563133 | 0.01073226 | 0 | 1.0148
290 | 16.77815 | P | 0 | Plotter | ST2-P1 | 60000000000000000 | 100000000000 | 47160185135797368 | 16.67358 | 0.03487457 | 0.61357 | 1.563133 | 0.01073226 | 0 | 1.0148
290 | 16.77815 | P | 0 | Plotter | ST2-P1 | 60000000000000000 | 100000000000 | 47160185135797368 | 16.67358 | 0.03487457 | 0.61357 | 1.563133 | 0.01073226 | 0 | 1.0148
290 | 16.77815 | P | 0 | Plotter | ST2-P1 | 60000000000000000 | 100000000000 | 47160185135797368 | 16.67358 | 0.03487457 | 0.61357 | 1.563133 | 0.01073226 | 0 | 1.0148
290 | 16.77815 | W | 0 | Plotter | ST2-W1 | 60000000000000000 | 100000000000 | 47160185135797368 | 16.67358 | 0.008747758 | 0.1420659 | 1.467169 | 0.01794683 | 0 | 0.555376
290 | 16.77815 | W | 0 | Plotter | ST2-W1 | 60000000000000000 | 100000000000 | 47160185135797368 | 16.67358 | 0.008747758 | 0.1420659 | 1.467169 | 0.01794683 | 0 | 0.555376
290 | 16.77815 | W | 0 | Plotter | ST2-W1 | 60000000000000000 | 100000000000 | 47160185135797368 | 16.67358 | 0.008747758 | 0.1420659 | 1.467169 | 0.01794683 | 0 | 0.555376
290 | 16.77815 | W | 0 | Plotter | ST2-W1 | 60000000000000000 | 100000000000 | 47160185135797368 | 16.67358 | 0.008747758 | 0.1420659 | 1.467169 | 0.01794683 | 0 | 0.555376
290 | 16.77815 | P | 0 | Plotter | SU1-P1 | 60000000000000000 | 100000000000 | 47160185135797368 | 16.67358 | 0.09555725 | 0.4702652 | 1.401718 | 0.02316889 | 0.6388047 | 1.066272
290 | 16.77815 | P | 0 | Plotter | SU1-P1 | 60000000000000000 | 100000000000 | 47160185135797368 | 16.67358 | 0.09555725 | 0.4702652 | 1.401718 | 0.02316889 | 0.6388047 | 1.066272
290 | 16.77815 | P | 0 | Plotter | SU1-P1 | 60000000000000000 | 100000000000 | 47160185135797368 | 16.67358 | 0.09555725 | 0.4702652 | 1.401718 | 0.02316889 | 0.6388047 | 1.066272
290 | 16.77815 | SRM | 0 | Plotter | SU1-SRM2 | 60000000000000000 | 100000000000 | 47160185135797368 | 16.67358 | 0.1479249 | 0.6029401 | 1.487586 | 0.01963703 | 0.4429846 | 0.9989898
290 | 16.77815 | SRM | 0 | Plotter | SU1-SRM2 | 60000000000000000 | 100000000000 | 47160185135797368 | 16.67358 | 0.1479249 | 0.6029401 | 1.487586 | 0.01963703 | 0.4429846 | 0.9989898
290 | 16.77815 | SRM | 0 | Plotter | SU1-SRM2 | 60000000000000000 | 100000000000 | 47160185135797368 | 16.67358 | 0.1479249 | 0.6029401 | 1.487586 | 0.01963703 | 0.4429846 | 0.9989898
290 | 16.77815 | W | 0 | Plotter | SU1-W1 | 60000000000000000 | 100000000000 | 47160185135797368 | 16.67358 | 0.2004019 | 0.6037484 | 1.481518 | 0.01966336 | 0.7491546 | 0.6453736
290 | 16.77815 | W | 0 | Plotter | SU1-W1 | 60000000000000000 | 100000000000 | 47160185135797368 | 16.67358 | 0.2004019 | 0.6037484 | 1.481518 | 0.01966336 | 0.7491546 | 0.6453736
290 | 16.77815 | W | 0 | Plotter | SU1-W1 | 60000000000000000 | 100000000000 | 47160185135797368 | 16.67358 | 0.2004019 | 0.6037484 | 1.481518 | 0.01966336 | 0.7491546 | 0.6453736
290 | 16.77815 | P | 0 | Plotter | SU2-P1 | 60000000000000000 | 100000000000 | 47160185135797368 | 16.67358 | 0.09559573 | 0.508091 | 1.346995 | 0.01961234 | 0.4797881 | 1.121876
290 | 16.77815 | P | 0 | Plotter | SU2-P1 | 60000000000000000 | 100000000000 | 47160185135797368 | 16.67358 | 0.09559573 | 0.508091 | 1.346995 | 0.01961234 | 0.4797881 | 1.121876
290 | 16.77815 | P | 0 | Plotter | SU2-P1 | 60000000000000000 | 100000000000 | 47160185135797368 | 16.67358 | 0.09559573 | 0.508091 | 1.346995 | 0.01961234 | 0.4797881 | 1.121876
290 | 16.77815 | P | 0 | Plotter | SU2-P1 | 60000000000000000 | 100000000000 | 47160185135797368 | 16.67358 | 0.09559573 | 0.508091 | 1.346995 | 0.01961234 | 0.4797881 | 1.121876
290 | 16.77815 | P | 0 | Plotter | SU2-P1 | 60000000000000000 | 100000000000 | 47160185135797368 | 16.67358 | 0.09559573 | 0.508091 | 1.346995 | 0.01961234 | 0.4797881 | 1.121876
290 | 16.77815 | P | 0 | Plotter | SU2-P1 | 60000000000000000 | 100000000000 | 47160185135797368 | 16.67358 | 0.09559573 | 0.508091 | 1.346995 | 0.01961234 | 0.4797881 | 1.121876
290 | 16.77815 | SRM | 0 | Plotter | SU2-SRM2 | 60000000000000000 | 100000000000 | 47160185135797368 | 16.67358 | 0.1479249 | 0.6029401 | 1.487586 | 0.01963703 | 0.4429846 | 0.9989898
290 | 16.77815 | SRM | 0 | Plotter | SU2-SRM2 | 60000000000000000 | 100000000000 | 47160185135797368 | 16.67358 | 0.1479249 | 0.6029401 | 1.487586 | 0.01963703 | 0.4429846 | 0.9989898
290 | 16.77815 | SRM | 0 | Plotter | SU2-SRM2 | 60000000000000000 | 100000000000 | 47160185135797368 | 16.67358 | 0.1479249 | 0.6029401 | 1.487586 | 0.01963703 | 0.4429846 | 0.9989898
290 | 16.77815 | W | 0 | Plotter | SU2-W1 | 60000000000000000 | 100000000000 | 47160185135797368 | 16.67358 | 0.1656857 | 0.5287147 | 1.5483 | 0.03220289 | 0.8957794 | 0.4290653
290 | 16.77815 | W | 0 | Plotter | SU2-W1 | 60000000000000000 | 100000000000 | 47160185135797368 | 16.67358 | 0.1656857 | 0.5287147 | 1.5483 | 0.03220289 | 0.8957794 | 0.4290653
290 | 16.77815 | W | 0 | Plotter | SU2-W1 | 60000000000000000 | 100000000000 | 47160185135797368 | 16.67358 | 0.1656857 | 0.5287147 | 1.5483 | 0.03220289 | 0.8957794 | 0.4290653
290 | 16.77815 | W | 0 | Plotter | SU2-WBW1 | 60000000000000000 | 100000000000 | 47160185135797368 | 16.67358 | 0.191847 | 0.5570398 | 1.462567 | 0.02862485 | 1.006274 | 0.3690892
290 | 16.77815 | W | 0 | Plotter | SU2-WBW2 | 60000000000000000 | 100000000000 | 47160185135797368 | 16.67358 | 0.3399217 | 0.5473235 | 1.643301 | 0.03218679 | 1.064932 | 0.4150169
290 | 16.77815 | W | 0 | Plotter | SU2-WBW5 | 60000000000000000 | 100000000000 | 47160185135797368 | 16.67358 | 0.3225504 | 0.6606871 | 1.542775 | 0.02325038 | 1.045407 | 0.4150949
290 | 16.77815 | F | 0 | Plotter | TH2-F1 | 60000000000000000 | 100000000000 | 47160185135797368 | 16.67358 | 0.04347709 | 0.6825435 | 1.287407 | 0.02140733 | 0.4721886 | 1.058101
290 | 16.77815 | F | 0 | Plotter | TH2-F1 | 60000000000000000 | 100000000000 | 47160185135797368 | 16.67358 | 0.04347709 | 0.6825435 | 1.287407 | 0.02140733 | 0.4721886 | 1.058101
290 | 16.77815 | F | 0 | Plotter | TH2-F1 | 60000000000000000 | 100000000000 | 47160185135797368 | 16.67358 | 0.04347709 | 0.6825435 | 1.287407 | 0.02140733 | 0.4721886 | 1.058101
290 | 16.77815 | W | 0 | Plotter | TH2-W1 | 60000000000000000 | 100000000000 | 47160185135797368 | 16.67358 | 0.04205608 | 0.886954 | 1.1452 | 0.03055818 | 0.2478058 | 0.250317
290 | 16.77815 | W | 0 | Plotter | TH2-W1 | 60000000000000000 | 100000000000 | 47160185135797368 | 16.67358 | 0.04205608 | 0.886954 | 1.1452 | 0.03055818 | 0.2478058 | 0.250317
290 | 16.77815 | W | 0 | Plotter | TH2-W1 | 60000000000000000 | 100000000000 | 47160185135797368 | 16.67358 | 0.04205608 | 0.886954 | 1.1452 | 0.03055818 | 0.2478058 | 0.250317
290 | 16.77815 | F | 0 | Plotter | TH3-F1 | 60000000000000000 | 100000000000 | 47160185135797368 | 16.67358 | 0.03480981 | 0.7160728 | 1.399174 | 0.0142831 | 0.531642 | 0.9208327
290 | 16.77815 | F | 0 | Plotter | TH3-F1 | 60000000000000000 | 100000000000 | 47160185135797368 | 16.67358 | 0.03480981 | 0.7160728 | 1.399174 | 0.0142831 | 0.531642 | 0.9208327
290 | 16.77815 | F | 0 | Plotter | TH3-F1 | 60000000000000000 | 100000000000 | 47160185135797368 | 16.67358 | 0.03480981 | 0.7160728 | 1.399174 | 0.0142831 | 0.531642 | 0.9208327
290 | 16.77815 | F | 0 | Plotter | TH3-F2 | 60000000000000000 | 100000000000 | 47160185135797368 | 16.67358 | 0.03483665 | 0.7260542 | 1.420401 | 0.01072059 | 0.4532293 | 0.8754655
290 | 16.77815 | F | 0 | Plotter | TH3-F2 | 60000000000000000 | 100000000000 | 47160185135797368 | 16.67358 | 0.03483665 | 0.7260542 | 1.420401 | 0.01072059 | 0.4532293 | 0.8754655
290 | 16.77815 | F | 0 | Plotter | TH3-F2 | 60000000000000000 | 100000000000 | 47160185135797368 | 16.67358 | 0.03483665 | 0.7260542 | 1.420401 | 0.01072059 | 0.4532293 | 0.8754655
290 | 16.77815 | W | 0 | Plotter | TH3-W1 | 60000000000000000 | 100000000000 | 47160185135797368 | 16.67358 | 0.07005666 | 0.7964172 | 1.12434 | 0.02694894 | 0.2972107 | 0.2872501
290 | 16.77815 | W | 0 | Plotter | TH3-W1 | 60000000000000000 | 100000000000 | 47160185135797368 | 16.67358 | 0.07005666 | 0.7964172 | 1.12434 | 0.02694894 | 0.2972107 | 0.2872501
290 | 16.77815 | P | 0 | Plotter | TM1-P1 | 60000000000000000 | 100000000000 | 47160185135797368 | 16.67358 | 0.07823631 | 0.5364665 | 1.367477 | 0.01783433 | 0.4523842 | 1.103789
290 | 16.77815 | P | 0 | Plotter | TM1-P1 | 60000000000000000 | 100000000000 | 47160185135797368 | 16.67358 | 0.07823631 | 0.5364665 | 1.367477 | 0.01783433 | 0.4523842 | 1.103789
290 | 16.77815 | P | 0 | Plotter | TM1-P1 | 60000000000000000 | 100000000000 | 47160185135797368 | 16.67358 | 0.07823631 | 0.5364665 | 1.367477 | 0.01783433 | 0.4523842 | 1.103789
290 | 16.77815 | P | 0 | Plotter | TM1-P1 | 60000000000000000 | 100000000000 | 47160185135797368 | 16.67358 | 0.07823631 | 0.5364665 | 1.367477 | 0.01783433 | 0.4523842 | 1.103789
290 | 16.77815 | SRM | 0 | Plotter | TM1-SRM2 | 60000000000000000 | 100000000000 | 47160185135797368 | 16.67358 | 0.1479249 | 0.6029401 | 1.487586 | 0.01963703 | 0.4429846 | 0.9989898
290 | 16.77815 | SRM | 0 | Plotter | TM1-SRM2 | 60000000000000000 | 100000000000 | 47160185135797368 | 16.67358 | 0.1479249 | 0.6029401 | 1.487586 | 0.01963703 | 0.4429846 | 0.9989898
290 | 16.77815 | W | 0 | Plotter | TM1-W1 | 60000000000000000 | 100000000000 | 47160185135797368 | 16.67358 | 0.2878531 | 0.6327523 | 1.634509 | 0.02505394 | 0.9078803 | 0.4153446
290 | 16.77815 | W | 0 | Plotter | TM2-W1 | 60000000000000000 | 100000000000 | 47160185135797368 | 16.67358 | 0.3050662 | 0.6322703 | 1.592937 | 0.02682306 | 1.064961 | 0.4150282
290 | 16.77815 | W | 0 | Plotter | TM2-WBW2 | 60000000000000000 | 100000000000 | 47160185135797368 | 16.67358 | 0.3399217 | 0.5473235 | 1.643301 | 0.03218679 | 1.064932 | 0.4150169
290 | 16.77815 | W | 0 | Plotter | TM2-WBW5 | 60000000000000000 | 100000000000 | 47160185135797368 | 16.67358 | 0.3225504 | 0.6606871 | 1.542775 | 0.02325038 | 1.045407 | 0.4150949
290 | 16.77815 | F | 0 | Plotter | TP3-F1 | 60000000000000000 | 100000000000 | 47160185135797368 | 16.67358 | 0.05222515 | 0.6596726 | 0.6443529 | 0.01785745 | 0.5120538 | 0.9210167
290 | 16.77815 | F | 0 | Plotter | TP3-F1 | 60000000000000000 | 100000000000 | 47160185135797368 | 16.67358 | 0.05222515 | 0.6596726 | 0.6443529 | 0.01785745 | 0.5120538 | 0.9210167
290 | 16.77815 | F | 0 | Plotter | TP3-F2 | 60000000000000000 | 100000000000 | 47160185135797368 | 16.67358 | 0.06970068 | 0.6320097 | 0.6147411 | 0.01787467 | 0.3942674 | 0.8758096
290 | 16.77815 | F | 0 | Plotter | TP3-F2 | 60000000000000000 | 100000000000 | 47160185135797368 | 16.67358 | 0.06970068 | 0.6320097 | 0.6147411 | 0.01787467 | 0.3942674 | 0.8758096
290 | 16.77815 | F | 0 | Plotter | TP3-F2 | 60000000000000000 | 100000000000 | 47160185135797368 | 16.67358 | 0.06970068 | 0.6320097 | 0.6147411 | 0.01787467 | 0.3942674 | 0.8758096
290 | 16.77815 | SRM | 0 | Plotter | TP3-SRM3 | 60000000000000000 | 100000000000 | 47160185135797368 | 16.67358 | 0.1738439 | 0.1693963 | 1.347254 | 0.02496597 | 0.4523463 | 1.103697
290 | 16.77815 | SRM | 0 | Plotter | TP3-SRM3 | 60000000000000000 | 100000000000 | 47160185135797368 | 16.67358 | 0.1738439 | 0.1693963 | 1.347254 | 0.02496597 | 0.4523463 | 1.103697
290 | 16.77815 | SRM | 0 | Plotter | TP3-SRM3 | 60000000000000000 | 100000000000 | 47160185135797368 | 16.67358 | 0.1738439 | 0.1693963 | 1.347254 | 0.02496597 | 0.4523463 | 1.103697
290 | 16.77815 | SRM | 0 | Plotter | TP3-SRM3 | 60000000000000000 | 100000000000 | 47160185135797368 | 16.67358 | 0.1738439 | 0.1693963 | 1.347254 | 0.02496597 | 0.4523463 | 1.103697
290 | 16.77815 | W | 0 | Plotter | TP3-W1 | 60000000000000000 | 100000000000 | 47160185135797368 | 16.67358 | 0.2874449 | 0.5375481 | 1.269482 | 0.01965732 | 1.300763 | 0.350238
290 | 16.77815 | W | 0 | Plotter | TP3-W1 | 60000000000000000 | 100000000000 | 47160185135797368 | 16.67358 | 0.2874449 | 0.5375481 | 1.269482 | 0.01965732 | 1.300763 | 0.350238
290 | 16.77815 | W | 0 | Plotter | TP3-W1 | 60000000000000000 | 100000000000 | 47160185135797368 | 16.67358 | 0.2874449 | 0.5375481 | 1.269482 | 0.01965732 | 1.300763 | 0.350238
290 | 16.77815 | W | 0 | Plotter | TP3-W1 | 60000000000000000 | 100000000000 | 47160185135797368 | 16.67358 | 0.2874449 | 0.5375481 | 1.269482 | 0.01965732 | 1.300763 | 0.350238
290 | 16.77815 | F | 0 | Plotter | TP4-P1 | 60000000000000000 | 100000000000 | 47160185135797368 | 16.67358 | 0.05222094 | 0.6596194 | 0.6745026 | 0.01964161 | 0.4529342 | 0.9669896
290 | 16.77815 | F | 0 | Plotter | TP4-P1 | 60000000000000000 | 100000000000 | 47160185135797368 | 16.67358 | 0.05222094 | 0.6596194 | 0.6745026 | 0.01964161 | 0.4529342 | 0.9669896
290 | 16.77815 | F | 0 | Plotter | TP4-P2 | 60000000000000000 | 100000000000 | 47160185135797368 | 16.67358 | 0.04351454 | 0.6689977 | 0.6744574 | 0.01785481 | 0.3938294 | 1.012969
290 | 16.77815 | SRM | 0 | Plotter | TP4-SRM2 | 60000000000000000 | 100000000000 | 47160185135797368 | 16.67358 | 0.1479249 | 0.6029401 | 1.487586 | 0.01963703 | 0.4429846 | 0.9989898
290 | 16.77815 | SRM | 0 | Plotter | TP4-SRM2 | 60000000000000000 | 100000000000 | 47160185135797368 | 16.67358 | 0.1479249 | 0.6029401 | 1.487586 | 0.01963703 | 0.4429846 | 0.9989898
290 | 16.77815 | W | 0 | Plotter | TP4-W1 | 60000000000000000 | 100000000000 | 47160185135797368 | 16.67358 | 0.2527761 | 0.5662279 | 1.451831 | 0.02503555 | 0.9861021 | 0.4519321
290 | 16.77815 | P | 0 | Plotter | TRO-P1 | 60000000000000000 | 100000000000 | 47160185135797368 | 16.67358 | 0.1305857 | 0.5655325 | 1.278862 | 0.01964663 | 0.3939565 | 0.9672368
290 | 16.77815 | P | 0 | Plotter | TRO-P1 | 60000000000000000 | 100000000000 | 47160185135797368 | 16.67358 | 0.1305857 | 0.5655325 | 1.278862 | 0.01964663 | 0.3939565 | 0.9672368
290 | 16.77815 | P | 0 | Plotter | TRO-P1 | 60000000000000000 | 100000000000 | 47160185135797368 | 16.67358 | 0.1305857 | 0.5655325 | 1.278862 | 0.01964663 | 0.3939565 | 0.9672368
290 | 16.77815 | P | 0 | Plotter | TRO-P1 | 60000000000000000 | 100000000000 | 47160185135797368 | 16.67358 | 0.1305857 | 0.5655325 | 1.278862 | 0.01964663 | 0.3939565 | 0.9672368
290 | 16.77815 | P | 0 | Plotter | TRO-P1 | 60000000000000000 | 100000000000 | 47160185135797368 | 16.67358 | 0.1305857 | 0.5655325 | 1.278862 | 0.01964663 | 0.3939565 | 0.9672368
290 | 16.77815 | P | 0 | Plotter | TRO-P1 | 60000000000000000 | 100000000000 | 47160185135797368 | 16.67358 | 0.1305857 | 0.5655325 | 1.278862 | 0.01964663 | 0.3939565 | 0.9672368
290 | 16.77815 | W | 0 | Plotter | TRO-W1 | 60000000000000000 | 100000000000 | 47160185135797368 | 16.67358 | 0.04780834 | 0.9006475 | 1.397562 | 0.03566662 | 0.8752151 | 0.8507888
290 | 16.77815 | W | 0 | Plotter | TRO-W1 | 60000000000000000 | 100000000000 | 47160185135797368 | 16.67358 | 0.04780834 | 0.9006475 | 1.397562 | 0.03566662 | 0.8752151 | 0.8507888
290 | 16.77815 | W | 0 | Plotter | TRO-W1 | 60000000000000000 | 100000000000 | 47160185135797368 | 16.67358 | 0.04780834 | 0.9006475 | 1.397562 | 0.03566662 | 0.8752151 | 0.8507888
290 | 16.77815 | F | 0 | Plotter | UL1-F1 | 60000000000000000 | 100000000000 | 47160185135797368 | 16.67358 | 0.05858224 | 0.6645539 | 1.345111 | 0.01255683 | 0.03996284 | 0.63838
290 | 16.77815 | F | 0 | Plotter | UL1-F1 | 60000000000000000 | 100000000000 | 47160185135797368 | 16.67358 | 0.05858224 | 0.6645539 | 1.345111 | 0.01255683 | 0.03996284 | 0.63838
290 | 16.77815 | F | 0 | Plotter | UL1-F1 | 60000000000000000 | 100000000000 | 47160185135797368 | 16.67358 | 0.05858224 | 0.6645539 | 1.345111 | 0.01255683 | 0.03996284 | 0.63838
290 | 16.77815 | F | 0 | Plotter | UL1-F1 | 60000000000000000 | 100000000000 | 47160185135797368 | 16.67358 | 0.05858224 | 0.6645539 | 1.345111 | 0.01255683 | 0.03996284 | 0.63838
290 | 16.77815 | W | 0 | Plotter | UL1-W1 | 60000000000000000 | 100000000000 | 47160185135797368 | 16.67358 | 0.0358196 | 0.572261 | 1.778545 | 0.01433897 | 0.6760469 | 0.3189298
290 | 16.77815 | W | 0 | Plotter | UL1-W1 | 60000000000000000 | 100000000000 | 47160185135797368 | 16.67358 | 0.0358196 | 0.572261 | 1.778545 | 0.01433897 | 0.6760469 | 0.3189298
290 | 16.77815 | W | 0 | Plotter | UL1-W1 | 60000000000000000 | 100000000000 | 47160185135797368 | 16.67358 | 0.0358196 | 0.572261 | 1.778545 | 0.01433897 | 0.6760469 | 0.3189298
290 | 16.77815 | W | 0 | Plotter | UL1-W1 | 60000000000000000 | 100000000000 | 47160185135797368 | 16.67358 | 0.0358196 | 0.572261 | 1.778545 | 0.01433897 | 0.6760469 | 0.3189298
290 | 16.77815 | F | 0 | Plotter | UL2-F1 | 60000000000000000 | 100000000000 | 47160185135797368 | 16.67358 | 0.05497185 | 0.6726385 | 1.291889 | 0.01074093 | 0.3316827 | 0.7155509
290 | 16.77815 | F | 0 | Plotter | UL2-F1 | 60000000000000000 | 100000000000 | 47160185135797368 | 16.67358 | 0.05497185 | 0.6726385 | 1.291889 | 0.01074093 | 0.3316827 | 0.7155509
290 | 16.77815 | F | 0 | Plotter | UL2-F1 | 60000000000000000 | 100000000000 | 47160185135797368 | 16.67358 | 0.05497185 | 0.6726385 | 1.291889 | 0.01074093 | 0.3316827 | 0.7155509
290 | 16.77815 | F | 0 | Plotter | UL2-F1 | 60000000000000000 | 100000000000 | 47160185135797368 | 16.67358 | 0.05497185 | 0.6726385 | 1.291889 | 0.01074093 | 0.3316827 | 0.7155509
290 | 16.77815 | W | 0 | Plotter | UL2-W1 | 60000000000000000 | 100000000000 | 47160185135797368 | 16.67358 | 0.03843988 | 0.5504961 | 1.697673 | 0.01254638 | 0.7333597 | 0.2865696
290 | 16.77815 | W | 0 | Plotter | UL2-W1 | 60000000000000000 | 100000000000 | 47160185135797368 | 16.67358 | 0.03843988 | 0.5504961 | 1.697673 | 0.01254638 | 0.7333597 | 0.2865696
290 | 16.77815 | W | 0 | Plotter | UL2-W1 | 60000000000000000 | 100000000000 | 47160185135797368 | 16.67358 | 0.03843988 | 0.5504961 | 1.697673 | 0.01254638 | 0.7333597 | 0.2865696
290 | 16.77815 | W | 0 | Plotter | UL2-W1 | 60000000000000000 | 100000000000 | 47160185135797368 | 16.67358 | 0.03843988 | 0.5504961 | 1.697673 | 0.01254638 | 0.7333597 | 0.2865696
290 | 16.77815 | F | 0 | Plotter | UL3-F1 | 60000000000000000 | 100000000000 | 47160185135797368 | 16.67358 | 0.02619061 | 0.7939727 | 1.423832 | 0.01074649 | 0.1185194 | 0.7852038
290 | 16.77815 | F | 0 | Plotter | UL3-F1 | 60000000000000000 | 100000000000 | 47160185135797368 | 16.67358 | 0.02619061 | 0.7939727 | 1.423832 | 0.01074649 | 0.1185194 | 0.7852038
290 | 16.77815 | W | 0 | Plotter | UL3-W1 | 60000000000000000 | 100000000000 | 47160185135797368 | 16.67358 | 0.02620664 | 0.1702411 | 1.737936 | 0.0161296 | 0.5731943 | 0.3697338
290 | 16.77815 | F | 0 | Plotter | UL4-F1 | 60000000000000000 | 100000000000 | 47160185135797368 | 16.67358 | 0.026185 | 0.7749026 | 1.362952 | 0.01074419 | 0.0157992 | 0.8773927
290 | 16.77815 | F | 0 | Plotter | UL4-F1 | 60000000000000000 | 100000000000 | 47160185135797368 | 16.67358 | 0.026185 | 0.7749026 | 1.362952 | 0.01074419 | 0.0157992 | 0.8773927
290 | 16.77815 | W | 0 | Plotter | UL4-W1 | 60000000000000000 | 100000000000 | 47160185135797368 | 16.67358 | 0.02621365 | 0.1229848 | 1.758615 | 0.01613391 | 0.5140358 | 0.3698326
290 | 16.77815 | F | 0 | Plotter | VIE-F1 | 60000000000000000 | 100000000000 | 47160185135797368 | 16.67358 | 0.008789084 | 0.7136854 | 1.443602 | 0.007212645 | 0 | 0
290 | 16.77815 | F | 0 | Plotter | VIE-F1 | 60000000000000000 | 100000000000 | 47160185135797368 | 16.67358 | 0.008789084 | 0.7136854 | 1.443602 | 0.007212645 | 0 | 0
290 | 16.77815 | F | 0 | Plotter | VIE-F1 | 60000000000000000 | 100000000000 | 47160185135797368 | 16.67358 | 0.008789084 | 0.7136854 | 1.443602 | 0.007212645 | 0 | 0
290 | 16.77815 | SRM | 0 | Plotter | VIE-SRM4 | 60000000000000000 | 100000000000 | 47160185135797368 | 16.67358 | 0.1219107 | 0.7919451 | 1.410124 | 0.03394364 | 0.4925697 | 0.8753395
290 | 16.77815 | SRM | 0 | Plotter | VIE-SRM4 | 60000000000000000 | 100000000000 | 47160185135797368 | 16.67358 | 0.1219107 | 0.7919451 | 1.410124 | 0.03394364 | 0.4925697 | 0.8753395
290 | 16.77815 | SRM | 0 | Plotter | VIE-SRM4 | 60000000000000000 | 100000000000 | 47160185135797368 | 16.67358 | 0.1219107 | 0.7919451 | 1.410124 | 0.03394364 | 0.4925697 | 0.8753395
290 | 16.77815 | P | 0 | Plotter | VO1-P1 | 60000000000000000 | 100000000000 | 47160185135797368 | 16.67358 | 0.04953672 | 0.5579676 | 1.307811 | 0.02496154 | 0.530921 | 1.080511
290 | 16.77815 | P | 0 | Plotter | VO1-P1 | 60000000000000000 | 100000000000 | 47160185135797368 | 16.67358 | 0.04953672 | 0.5579676 | 1.307811 | 0.02496154 | 0.530921 | 1.080511
290 | 16.77815 | P | 0 | Plotter | VO1-P1 | 60000000000000000 | 100000000000 | 47160185135797368 | 16.67358 | 0.04953672 | 0.5579676 | 1.307811 | 0.02496154 | 0.530921 | 1.080511
290 | 16.77815 | P | 0 | Plotter | VO1-P1 | 60000000000000000 | 100000000000 | 47160185135797368 | 16.67358 | 0.04953672 | 0.5579676 | 1.307811 | 0.02496154 | 0.530921 | 1.080511
290 | 16.77815 | P | 0 | Plotter | VO1-P1 | 60000000000000000 | 100000000000 | 47160185135797368 | 16.67358 | 0.04953672 | 0.5579676 | 1.307811 | 0.02496154 | 0.530921 | 1.080511
290 | 16.77815 | P | 0 | Plotter | VO1-P1 | 60000000000000000 | 100000000000 | 47160185135797368 | 16.67358 | 0.04953672 | 0.5579676 | 1.307811 | 0.02496154 | 0.530921 | 1.080511
290 | 16.77815 | P | 0 | Plotter | VO1-P1 | 60000000000000000 | 100000000000 | 47160185135797368 | 16.67358 | 0.04953672 | 0.5579676 | 1.307811 | 0.02496154 | 0.530921 | 1.080511
290 | 16.77815 | P | 0 | Plotter | VO1-P1 | 60000000000000000 | 100000000000 | 47160185135797368 | 16.67358 | 0.04953672 | 0.5579676 | 1.307811 | 0.02496154 | 0.530921 | 1.080511
290 | 16.77815 | P | 0 | Plotter | VO1-P1 | 60000000000000000 | 100000000000 | 47160185135797368 | 16.67358 | 0.04953672 | 0.5579676 | 1.307811 | 0.02496154 | 0.530921 | 1.080511
290 | 16.77815 | P | 0 | Plotter | VO1-P1 | 60000000000000000 | 100000000000 | 47160185135797368 | 16.67358 | 0.04953672 | 0.5579676 | 1.307811 | 0.02496154 | 0.530921 | 1.080511
290 | 16.77815 | W | 0 | Plotter | VO1-W1 | 60000000000000000 | 100000000000 | 47160185135797368 | 16.67358 | 0.0349237 | 0.09641894 | 1.14118 | 0.02149475 | 0.3022494 | 0.6143572
290 | 16.77815 | W | 0 | Plotter | VO1-W1 | 60000000000000000 | 100000000000 | 47160185135797368 | 16.67358 | 0.0349237 | 0.09641894 | 1.14118 | 0.02149475 | 0.3022494 | 0.6143572
290 | 16.77815 | W | 0 | Plotter | VO1-W1 | 60000000000000000 | 100000000000 | 47160185135797368 | 16.67358 | 0.0349237 | 0.09641894 | 1.14118 | 0.02149475 | 0.3022494 | 0.6143572
290 | 16.77815 | W | 0 | Plotter | VO1-W1 | 60000000000000000 | 100000000000 | 47160185135797368 | 16.67358 | 0.0349237 | 0.09641894 | 1.14118 | 0.02149475 | 0.3022494 | 0.6143572
290 | 16.77815 | W | 0 | Plotter | VO1-W1 | 60000000000000000 | 100000000000 | 47160185135797368 | 16.67358 | 0.0349237 | 0.09641894 | 1.14118 | 0.02149475 | 0.3022494 | 0.6143572
290 | 16.77815 | P | 0 | Plotter | VO2-P1 | 60000000000000000 | 100000000000 | 47160185135797368 | 16.67358 | 0.04393498 | 0.5479707 | 1.259656 | 0.01356512 | 0.4261777 | 1.017233
290 | 16.77815 | P | 0 | Plotter | VO2-P1 | 60000000000000000 | 100000000000 | 47160185135797368 | 16.67358 | 0.04393498 | 0.5479707 | 1.259656 | 0.01356512 | 0.4261777 | 1.017233
290 | 16.77815 | P | 0 | Plotter | VO2-P1 | 60000000000000000 | 100000000000 | 47160185135797368 | 16.67358 | 0.04393498 | 0.5479707 | 1.259656 | 0.01356512 | 0.4261777 | 1.017233
290 | 16.77815 | P | 0 | Plotter | VO2-P1 | 60000000000000000 | 100000000000 | 47160185135797368 | 16.67358 | 0.04393498 | 0.5479707 | 1.259656 | 0.01356512 | 0.4261777 | 1.017233
290 | 16.77815 | P | 0 | Plotter | VO2-P1 | 60000000000000000 | 100000000000 | 47160185135797368 | 16.67358 | 0.04393498 | 0.5479707 | 1.259656 | 0.01356512 | 0.4261777 | 1.017233
290 | 16.77815 | P | 0 | Plotter | VO2-P1 | 60000000000000000 | 100000000000 | 47160185135797368 | 16.67358 | 0.04393498 | 0.5479707 | 1.259656 | 0.01356512 | 0.4261777 | 1.017233
290 | 16.77815 | P | 0 | Plotter | VO2-P1 | 60000000000000000 | 100000000000 | 47160185135797368 | 16.67358 | 0.04393498 | 0.5479707 | 1.259656 | 0.01356512 | 0.4261777 | 1.017233
290 | 16.77815 | P | 0 | Plotter | VO2-P1 | 60000000000000000 | 100000000000 | 47160185135797368 | 16.67358 | 0.04393498 | 0.5479707 | 1.259656 | 0.01356512 | 0.4261777 | 1.017233
290 | 16.77815 | P | 0 | Plotter | VO2-P1 | 60000000000000000 | 100000000000 | 47160185135797368 | 16.67358 | 0.04393498 | 0.5479707 | 1.259656 | 0.01356512 | 0.4261777 | 1.017233
290 | 16.77815 | P | 0 | Plotter | VO2-P1 | 60000000000000000 | 100000000000 | 47160185135797368 | 16.67358 | 0.04393498 | 0.5479707 | 1.259656 | 0.01356512 | 0.4261777 | 1.017233
290 | 16.77815 | W | 0 | Plotter | VO2-W1 | 60000000000000000 | 100000000000 | 47160185135797368 | 16.67358 | 0.03793213 | 0.1200586 | 1.138075 | 0.01681655 | 0.9003555 | 0.3982957
290 | 16.77815 | W | 0 | Plotter | VO2-W1 | 60000000000000000 | 100000000000 | 47160185135797368 | 16.67358 | 0.03793213 | 0.1200586 | 1.138075 | 0.01681655 | 0.9003555 | 0.3982957
290 | 16.77815 | W | 0 | Plotter | VO2-W1 | 60000000000000000 | 100000000000 | 47160185135797368 | 16.67358 | 0.03793213 | 0.1200586 | 1.138075 | 0.01681655 | 0.9003555 | 0.3982957
290 | 16.77815 | W | 0 | Plotter | VO2-W1 | 60000000000000000 | 100000000000 | 47160185135797368 | 16.67358 | 0.03793213 | 0.1200586 | 1.138075 | 0.01681655 | 0.9003555 | 0.3982957
290 | 16.77815 | W | 0 | Plotter | VO2-W1 | 60000000000000000 | 100000000000 | 47160185135797368 | 16.67358 | 0.03793213 | 0.1200586 | 1.138075 | 0.01681655 | 0.9003555 | 0.3982957
290 | 16.77815 | P | 0 | Plotter | VS1-P1 | 60000000000000000 | 100000000000 | 47160185135797368 | 16.67358 | 0.08698361 | 0.4802966 | 1.307965 | 0.01606094 | 0.4723484 | 1.01244
290 | 16.77815 | P | 0 | Plotter | VS1-P1 | 60000000000000000 | 100000000000 | 47160185135797368 | 16.67358 | 0.08698361 | 0.4802966 | 1.307965 | 0.01606094 | 0.4723484 | 1.01244
290 | 16.77815 | P | 0 | Plotter | VS1-P1 | 60000000000000000 | 100000000000 | 47160185135797368 | 16.67358 | 0.08698361 | 0.4802966 | 1.307965 | 0.01606094 | 0.4723484 | 1.01244
290 | 16.77815 | P | 0 | Plotter | VS1-P1 | 60000000000000000 | 100000000000 | 47160185135797368 | 16.67358 | 0.08698361 | 0.4802966 | 1.307965 | 0.01606094 | 0.4723484 | 1.01244
290 | 16.77815 | P | 0 | Plotter | VS1-P1 | 60000000000000000 | 100000000000 | 47160185135797368 | 16.67358 | 0.08698361 | 0.4802966 | 1.307965 | 0.01606094 | 0.4723484 | 1.01244
290 | 16.77815 | P | 0 | Plotter | VS1-P1 | 60000000000000000 | 100000000000 | 47160185135797368 | 16.67358 | 0.08698361 | 0.4802966 | 1.307965 | 0.01606094 | 0.4723484 | 1.01244
290 | 16.77815 | P | 0 | Plotter | VS1-P1 | 60000000000000000 | 100000000000 | 47160185135797368 | 16.67358 | 0.08698361 | 0.4802966 | 1.307965 | 0.01606094 | 0.4723484 | 1.01244
290 | 16.77815 | P | 0 | Plotter | VS1-P1 | 60000000000000000 | 100000000000 | 47160185135797368 | 16.67358 | 0.08698361 | 0.4802966 | 1.307965 | 0.01606094 | 0.4723484 | 1.01244
290 | 16.77815 | P | 0 | Plotter | VS1-P1 | 60000000000000000 | 100000000000 | 47160185135797368 | 16.67358 | 0.08698361 | 0.4802966 | 1.307965 | 0.01606094 | 0.4723484 | 1.01244
290 | 16.77815 | P | 0 | Plotter | VS1-P1 | 60000000000000000 | 100000000000 | 47160185135797368 | 16.67358 | 0.08698361 | 0.4802966 | 1.307965 | 0.01606094 | 0.4723484 | 1.01244
290 | 16.77815 | W | 0 | Plotter | VS1-W1 | 60000000000000000 | 100000000000 | 47160185135797368 | 16.67358 | 0.03489616 | 0.8973112 | 1.422827 | 0.01610835 | 0.8882677 | 0.3923246
290 | 16.77815 | W | 0 | Plotter | VS1-W1 | 60000000000000000 | 100000000000 | 47160185135797368 | 16.67358 | 0.03489616 | 0.8973112 | 1.422827 | 0.01610835 | 0.8882677 | 0.3923246
290 | 16.77815 | W | 0 | Plotter | VS1-W1 | 60000000000000000 | 100000000000 | 47160185135797368 | 16.67358 | 0.03489616 | 0.8973112 | 1.422827 | 0.01610835 | 0.8882677 | 0.3923246
290 | 16.77815 | W | 0 | Plotter | VS1-W1 | 60000000000000000 | 100000000000 | 47160185135797368 | 16.67358 | 0.03489616 | 0.8973112 | 1.422827 | 0.01610835 | 0.8882677 | 0.3923246
290 | 16.77815 | W | 0 | Plotter | VS1-W1 | 60000000000000000 | 100000000000 | 47160185135797368 | 16.67358 | 0.03489616 | 0.8973112 | 1.422827 | 0.01610835 | 0.8882677 | 0.3923246
290 | 16.77815 | F | 0 | Plotter | WB1-F1 | 60000000000000000 | 100000000000 | 47160185135797368 | 16.67358 | 0.1392489 | 0.7538129 | 0.7147356 | 0.02321165 | 0.4922951 | 0.9669411
290 | 16.77815 | F | 0 | Plotter | WB1-F1 | 60000000000000000 | 100000000000 | 47160185135797368 | 16.67358 | 0.1392489 | 0.7538129 | 0.7147356 | 0.02321165 | 0.4922951 | 0.9669411
290 | 16.77815 | F | 0 | Plotter | WB1-F1 | 60000000000000000 | 100000000000 | 47160185135797368 | 16.67358 | 0.1392489 | 0.7538129 | 0.7147356 | 0.02321165 | 0.4922951 | 0.9669411
290 | 16.77815 | F | 0 | Plotter | WB1-F1 | 60000000000000000 | 100000000000 | 47160185135797368 | 16.67358 | 0.1392489 | 0.7538129 | 0.7147356 | 0.02321165 | 0.4922951 | 0.9669411
290 | 16.77815 | F | 0 | Plotter | WB1-F1 | 60000000000000000 | 100000000000 | 47160185135797368 | 16.67358 | 0.1392489 | 0.7538129 | 0.7147356 | 0.02321165 | 0.4922951 | 0.9669411
290 | 16.77815 | F | 0 | Plotter | WB1-F1 | 60000000000000000 | 100000000000 | 47160185135797368 | 16.67358 | 0.1392489 | 0.7538129 | 0.7147356 | 0.02321165 | 0.4922951 | 0.9669411
290 | 16.77815 | F | 0 | Plotter | WB1-F1 | 60000000000000000 | 100000000000 | 47160185135797368 | 16.67358 | 0.1392489 | 0.7538129 | 0.7147356 | 0.02321165 | 0.4922951 | 0.9669411
290 | 16.77815 | F | 0 | Plotter | WB1-F1 | 60000000000000000 | 100000000000 | 47160185135797368 | 16.67358 | 0.1392489 | 0.7538129 | 0.7147356 | 0.02321165 | 0.4922951 | 0.9669411
290 | 16.77815 | W | 0 | Plotter | WB1-W1 | 60000000000000000 | 100000000000 | 47160185135797368 | 16.67358 | 0.03584376 | 0.6909624 | 1.981988 | 0.02331653 | 0.4945195 | 0.3468965
290 | 16.77815 | W | 0 | Plotter | WB1-W1 | 60000000000000000 | 100000000000 | 47160185135797368 | 16.67358 | 0.03584376 | 0.6909624 | 1.981988 | 0.02331653 | 0.4945195 | 0.3468965
290 | 16.77815 | W | 0 | Plotter | WB1-W1 | 60000000000000000 | 100000000000 | 47160185135797368 | 16.67358 | 0.03584376 | 0.6909624 | 1.981988 | 0.02331653 | 0.4945195 | 0.3468965
290 | 16.77815 | W | 0 | Plotter | WB1-W1 | 60000000000000000 | 100000000000 | 47160185135797368 | 16.67358 | 0.03584376 | 0.6909624 | 1.981988 | 0.02331653 | 0.4945195 | 0.3468965
290 | 16.77815 | P | 0 | Plotter | WC1-P1 | 60000000000000000 | 100000000000 | 47160185135797368 | 16.67358 | 0.06095643 | 0.5845412 | 1.460511 | 0.01429231 | 0.3940627 | 0.9214262
290 | 16.77815 | P | 0 | Plotter | WC1-P1 | 60000000000000000 | 100000000000 | 47160185135797368 | 16.67358 | 0.06095643 | 0.5845412 | 1.460511 | 0.01429231 | 0.3940627 | 0.9214262
290 | 16.77815 | P | 0 | Plotter | WC1-P1 | 60000000000000000 | 100000000000 | 47160185135797368 | 16.67358 | 0.06095643 | 0.5845412 | 1.460511 | 0.01429231 | 0.3940627 | 0.9214262
290 | 16.77815 | P | 0 | Plotter | WC1-P1 | 60000000000000000 | 100000000000 | 47160185135797368 | 16.67358 | 0.06095643 | 0.5845412 | 1.460511 | 0.01429231 | 0.3940627 | 0.9214262
290 | 16.77815 | P | 0 | Plotter | WC1-P1 | 60000000000000000 | 100000000000 | 47160185135797368 | 16.67358 | 0.06095643 | 0.5845412 | 1.460511 | 0.01429231 | 0.3940627 | 0.9214262
290 | 16.77815 | P | 0 | Plotter | WC1-P1 | 60000000000000000 | 100000000000 | 47160185135797368 | 16.67358 | 0.06095643 | 0.5845412 | 1.460511 | 0.01429231 | 0.3940627 | 0.9214262
290 | 16.77815 | P | 0 | Plotter | WC1-P1 | 60000000000000000 | 100000000000 | 47160185135797368 | 16.67358 | 0.06095643 | 0.5845412 | 1.460511 | 0.01429231 | 0.3940627 | 0.9214262
290 | 16.77815 | P | 0 | Plotter | WC1-P1 | 60000000000000000 | 100000000000 | 47160185135797368 | 16.67358 | 0.06095643 | 0.5845412 | 1.460511 | 0.01429231 | 0.3940627 | 0.9214262
290 | 16.77815 | W | 0 | Plotter | WC1-W1 | 60000000000000000 | 100000000000 | 47160185135797368 | 16.67358 | 0.03484074 | 0.08487343 | 1.470942 | 0.00893487 | 0.9459809 | 0.5069079
290 | 16.77815 | W | 0 | Plotter | WC1-W1 | 60000000000000000 | 100000000000 | 47160185135797368 | 16.67358 | 0.03484074 | 0.08487343 | 1.470942 | 0.00893487 | 0.9459809 | 0.5069079
290 | 16.77815 | W | 0 | Plotter | WC1-W1 | 60000000000000000 | 100000000000 | 47160185135797368 | 16.67358 | 0.03484074 | 0.08487343 | 1.470942 | 0.00893487 | 0.9459809 | 0.5069079
290 | 16.77815 | W | 0 | Plotter | WC1-W1 | 60000000000000000 | 100000000000 | 47160185135797368 | 16.67358 | 0.03484074 | 0.08487343 | 1.470942 | 0.00893487 | 0.9459809 | 0.5069079
290 | 16.77815 | P | 0 | Plotter | WF3-P1 | 60000000000000000 | 100000000000 | 47160185135797368 | 16.67358 | 0.02608739 | 0.5460586 | 1.388046 | 0.008920111 | 0.4525337 | 1.058147
290 | 16.77815 | P | 0 | Plotter | WF3-P1 | 60000000000000000 | 100000000000 | 47160185135797368 | 16.67358 | 0.02608739 | 0.5460586 | 1.388046 | 0.008920111 | 0.4525337 | 1.058147
290 | 16.77815 | P | 0 | Plotter | WF3-P1 | 60000000000000000 | 100000000000 | 47160185135797368 | 16.67358 | 0.02608739 | 0.5460586 | 1.388046 | 0.008920111 | 0.4525337 | 1.058147
290 | 16.77815 | SRM | 0 | Plotter | WF3-SRM1 | 60000000000000000 | 100000000000 | 47160185135797368 | 16.67358 | 0.1514564 | 0.6267032 | 1.474998 | 0.01785785 | 0.3663238 | 1.008536
290 | 16.77815 | W | 0 | Plotter | WF3-W1 | 60000000000000000 | 100000000000 | 47160185135797368 | 16.67358 | 0.04350021 | 0.1507104 | 1.358534 | 0.01427915 | 0.3149598 | 1.058664
290 | 16.77815 | W | 0 | Plotter | WF3-W1 | 60000000000000000 | 100000000000 | 47160185135797368 | 16.67358 | 0.04350021 | 0.1507104 | 1.358534 | 0.01427915 | 0.3149598 | 1.058664
290 | 16.77815 | P | 0 | Plotter | YW1-P1 | 60000000000000000 | 100000000000 | 47160185135797368 | 16.67358 | 0.04695414 | 0.4895369 | 1.458356 | 0.02140683 | 0.4525034 | 1.058076
290 | 16.77815 | P | 0 | Plotter | YW1-P1 | 60000000000000000 | 100000000000 | 47160185135797368 | 16.67358 | 0.04695414 | 0.4895369 | 1.458356 | 0.02140683 | 0.4525034 | 1.058076
290 | 16.77815 | P | 0 | Plotter | YW1-P1 | 60000000000000000 | 100000000000 | 47160185135797368 | 16.67358 | 0.04695414 | 0.4895369 | 1.458356 | 0.02140683 | 0.4525034 | 1.058076
290 | 16.77815 | P | 0 | Plotter | YW1-P1 | 60000000000000000 | 100000000000 | 47160185135797368 | 16.67358 | 0.04695414 | 0.4895369 | 1.458356 | 0.02140683 | 0.4525034 | 1.058076
290 | 16.77815 | P | 0 | Plotter | YW1-P1 | 60000000000000000 | 100000000000 | 47160185135797368 | 16.67358 | 0.04695414 | 0.4895369 | 1.458356 | 0.02140683 | 0.4525034 | 1.058076
290 | 16.77815 | P | 0 | Plotter | YW1-P1 | 60000000000000000 | 100000000000 | 47160185135797368 | 16.67358 | 0.04695414 | 0.4895369 | 1.458356 | 0.02140683 | 0.4525034 | 1.058076
290 | 16.77815 | P | 0 | Plotter | YW1-P1 | 60000000000000000 | 100000000000 | 47160185135797368 | 16.67358 | 0.04695414 | 0.4895369 | 1.458356 | 0.02140683 | 0.4525034 | 1.058076
290 | 16.77815 | P | 0 | Plotter | YW1-P1 | 60000000000000000 | 100000000000 | 47160185135797368 | 16.67358 | 0.04695414 | 0.4895369 | 1.458356 | 0.02140683 | 0.4525034 | 1.058076
290 | 16.77815 | P | 0 | Plotter | YW1-P1 | 60000000000000000 | 100000000000 | 47160185135797368 | 16.67358 | 0.04695414 | 0.4895369 | 1.458356 | 0.02140683 | 0.4525034 | 1.058076
290 | 16.77815 | P | 0 | Plotter | YW1-P1 | 60000000000000000 | 100000000000 | 47160185135797368 | 16.67358 | 0.04695414 | 0.4895369 | 1.458356 | 0.02140683 | 0.4525034 | 1.058076
290 | 16.77815 | W | 0 | Plotter | YW1-W1 | 60000000000000000 | 100000000000 | 47160185135797368 | 16.67358 | 0.0358196 | 0.572261 | 1.778545 | 0.01433897 | 0.6760469 | 0.3189298
290 | 16.77815 | W | 0 | Plotter | YW1-W1 | 60000000000000000 | 100000000000 | 47160185135797368 | 16.67358 | 0.0358196 | 0.572261 | 1.778545 | 0.01433897 | 0.6760469 | 0.3189298
290 | 16.77815 | W | 0 | Plotter | YW1-W1 | 60000000000000000 | 100000000000 | 47160185135797368 | 16.67358 | 0.0358196 | 0.572261 | 1.778545 | 0.01433897 | 0.6760469 | 0.3189298
290 | 16.77815 | W | 0 | Plotter | YW1-W1 | 60000000000000000 | 100000000000 | 47160185135797368 | 16.67358 | 0.0358196 | 0.572261 | 1.778545 | 0.01433897 | 0.6760469 | 0.3189298
290 | 16.77815 | W | 0 | Plotter | YW1-W1 | 60000000000000000 | 100000000000 | 47160185135797368 | 16.67358 | 0.0358196 | 0.572261 | 1.778545 | 0.01433897 | 0.6760469 | 0.3189298
290 | 16.77815 | P | 0 | Plotter | YW2-P1 | 60000000000000000 | 100000000000 | 47160185135797368 | 16.67358 | 0.04440556 | 0.5090528 | 1.510685 | 0.02679473 | 0.3940134 | 0.9213109
290 | 16.77815 | P | 0 | Plotter | YW2-P1 | 60000000000000000 | 100000000000 | 47160185135797368 | 16.67358 | 0.04440556 | 0.5090528 | 1.510685 | 0.02679473 | 0.3940134 | 0.9213109
290 | 16.77815 | P | 0 | Plotter | YW2-P1 | 60000000000000000 | 100000000000 | 47160185135797368 | 16.67358 | 0.04440556 | 0.5090528 | 1.510685 | 0.02679473 | 0.3940134 | 0.9213109
290 | 16.77815 | P | 0 | Plotter | YW2-P1 | 60000000000000000 | 100000000000 | 47160185135797368 | 16.67358 | 0.04440556 | 0.5090528 | 1.510685 | 0.02679473 | 0.3940134 | 0.9213109
290 | 16.77815 | P | 0 | Plotter | YW2-P1 | 60000000000000000 | 100000000000 | 47160185135797368 | 16.67358 | 0.04440556 | 0.5090528 | 1.510685 | 0.02679473 | 0.3940134 | 0.9213109
290 | 16.77815 | P | 0 | Plotter | YW2-P1 | 60000000000000000 | 100000000000 | 47160185135797368 | 16.67358 | 0.04440556 | 0.5090528 | 1.510685 | 0.02679473 | 0.3940134 | 0.9213109
290 | 16.77815 | P | 0 | Plotter | YW2-P1 | 60000000000000000 | 100000000000 | 47160185135797368 | 16.67358 | 0.04440556 | 0.5090528 | 1.510685 | 0.02679473 | 0.3940134 | 0.9213109
290 | 16.77815 | P | 0 | Plotter | YW2-P1 | 60000000000000000 | 100000000000 | 47160185135797368 | 16.67358 | 0.04440556 | 0.5090528 | 1.510685 | 0.02679473 | 0.3940134 | 0.9213109
290 | 16.77815 | P | 0 | Plotter | YW2-P1 | 60000000000000000 | 100000000000 | 47160185135797368 | 16.67358 | 0.04440556 | 0.5090528 | 1.510685 | 0.02679473 | 0.3940134 | 0.9213109
290 | 16.77815 | P | 0 | Plotter | YW2-P1 | 60000000000000000 | 100000000000 | 47160185135797368 | 16.67358 | 0.04440556 | 0.5090528 | 1.510685 | 0.02679473 | 0.3940134 | 0.9213109
290 | 16.77815 | W | 0 | Plotter | YW2-W1 | 60000000000000000 | 100000000000 | 47160185135797368 | 16.67358 | 0.02525444 | 0.1037133 | 1.450499 | 0.03215904 | 0.965494 | 0.5068057
290 | 16.77815 | W | 0 | Plotter | YW2-W1 | 60000000000000000 | 100000000000 | 47160185135797368 | 16.67358 | 0.02525444 | 0.1037133 | 1.450499 | 0.03215904 | 0.965494 | 0.5068057
290 | 16.77815 | W | 0 | Plotter | YW2-W1 | 60000000000000000 | 100000000000 | 47160185135797368 | 16.67358 | 0.02525444 | 0.1037133 | 1.450499 | 0.03215904 | 0.965494 | 0.5068057
290 | 16.77815 | W | 0 | Plotter | YW2-W1 | 60000000000000000 | 100000000000 | 47160185135797368 | 16.67358 | 0.02525444 | 0.1037133 | 1.450499 | 0.03215904 | 0.965494 | 0.5068057
290 | 16.77815 | W | 0 | Plotter | YW2-W1 | 60000000000000000 | 100000000000 | 47160185135797368 | 16.67358 | 0.02525444 | 0.1037133 | 1.450499 | 0.03215904 | 0.965494 | 0.5068057
290 | 16.77815 | F | 0 | Plotter | YW3-F1 | 60000000000000000 | 100000000000 | 47160185135797368 | 16.67358 | 0.04355598 | 0.7262237 | 1.40058 | 0.01251027 | 0.3350738 | 0.9217578
290 | 16.77815 | F | 0 | Plotter | YW3-F1 | 60000000000000000 | 100000000000 | 47160185135797368 | 16.67358 | 0.04355598 | 0.7262237 | 1.40058 | 0.01251027 | 0.3350738 | 0.9217578
290 | 16.77815 | W | 0 | Plotter | YW3-W1 | 60000000000000000 | 100000000000 | 47160185135797368 | 16.67358 | 0.01748746 | 0.0662669 | 1.749678 | 0.02690784 | 0.4352444 | 0.3238201
290 | 16.77815 | F | 0 | Plotter | YW4-F1 | 60000000000000000 | 100000000000 | 47160185135797368 | 16.67358 | 0.05231931 | 0.7458298 | 1.432236 | 0.01252275 | 0.1381092 | 0.9226772
290 | 16.77815 | F | 0 | Plotter | YW4-F1 | 60000000000000000 | 100000000000 | 47160185135797368 | 16.67358 | 0.05231931 | 0.7458298 | 1.432236 | 0.01252275 | 0.1381092 | 0.9226772
290 | 16.77815 | W | 0 | Plotter | YW4-W1 | 60000000000000000 | 100000000000 | 47160185135797368 | 16.67358 | 0.0174809 | 0.1040946 | 1.708582 | 0.02869093 | 0.5141867 | 0.3236986
290 | 16.77815 | F | 0 | Plotter | YW5-F1 | 60000000000000000 | 100000000000 | 47160185135797368 | 16.67358 | 0.02175218 | 0.8384065 | 1.268086 | 0.01071038 | 0.5118584 | 0.9666985
290 | 16.77815 | F | 0 | Plotter | YW5-F1 | 60000000000000000 | 100000000000 | 47160185135797368 | 16.67358 | 0.02175218 | 0.8384065 | 1.268086 | 0.01071038 | 0.5118584 | 0.9666985
290 | 16.77815 | W | 0 | Plotter | YW5-W1 | 60000000000000000 | 100000000000 | 47160185135797368 | 16.67358 | 0.02621629 | 0.1513812 | 1.738577 | 0.01613554 | 0.5338603 | 0.3467531
290 | 16.77815 | F | 0 | Plotter | YW6-F1 | 60000000000000000 | 100000000000 | 47160185135797368 | 16.67358 | 0.02609191 | 0.8851451 | 1.247446 | 0.007137327 | 0.5313274422 | 1.012317
290 | 16.77815 | F | 0 | Plotter | YW6-F1 | 60000000000000000 | 100000000000 | 47160185135797368 | 16.67358 | 0.02609191 | 0.8851451 | 1.247446 | 0.007137327 | 0.5313274422 | 1.012317
290 | 16.77815 | W | 0 | Plotter | YW6-W1 | 60000000000000000 | 100000000000 | 47160185135797368 | 16.67358 | 0.02621933 | 0.1419363 | 1.748887 | 0.01075827 | 0.5141472 | 0.3467932
290 | 16.77815 | P | 0 | Plotter | ZN1-P1 | 60000000000000000 | 100000000000 | 47160185135797368 | 16.67358 | 0.09565018 | 0.4613081 | 1.382965 | 0.01783955 | 0.3974278 | 1.099512
290 | 16.77815 | P | 0 | Plotter | ZN1-P1 | 60000000000000000 | 100000000000 | 47160185135797368 | 16.67358 | 0.09565018 | 0.4613081 | 1.382965 | 0.01783955 | 0.3974278 | 1.099512
290 | 16.77815 | P | 0 | Plotter | ZN1-P1 | 60000000000000000 | 100000000000 | 47160185135797368 | 16.67358 | 0.09565018 | 0.4613081 | 1.382965 | 0.01783955 | 0.3974278 | 1.099512
290 | 16.77815 | P | 0 | Plotter | ZN1-P1 | 60000000000000000 | 100000000000 | 47160185135797368 | 16.67358 | 0.09565018 | 0.4613081 | 1.382965 | 0.01783955 | 0.3974278 | 1.099512
290 | 16.77815 | P | 0 | Plotter | ZN1-P1 | 60000000000000000 | 100000000000 | 47160185135797368 | 16.67358 | 0.09565018 | 0.4613081 | 1.382965 | 0.01783955 | 0.3974278 | 1.099512
290 | 16.77815 | P | 0 | Plotter | ZN1-P1 | 60000000000000000 | 100000000000 | 47160185135797368 | 16.67358 | 0.09565018 | 0.4613081 | 1.382965 | 0.01783955 | 0.3974278 | 1.099512
290 | 16.77815 | P | 0 | Plotter | ZN1-P1 | 60000000000000000 | 100000000000 | 47160185135797368 | 16.67358 | 0.09565018 | 0.4613081 | 1.382965 | 0.01783955 | 0.3974278 | 1.099512
290 | 16.77815 | P | 0 | Plotter | ZN1-P1 | 60000000000000000 | 100000000000 | 47160185135797368 | 16.67358 | 0.09565018 | 0.4613081 | 1.382965 | 0.01783955 | 0.3974278 | 1.099512
290 | 16.77815 | SRM | 0 | Plotter | ZN1-SRM2 | 60000000000000000 | 100000000000 | 47160185135797368 | 16.67358 | 0.1479249 | 0.6029401 | 1.487586 | 0.01963703 | 0.4429846 | 0.9989898
290 | 16.77815 | SRM | 0 | Plotter | ZN1-SRM2 | 60000000000000000 | 100000000000 | 47160185135797368 | 16.67358 | 0.1479249 | 0.6029401 | 1.487586 | 0.01963703 | 0.4429846 | 0.9989898
290 | 16.77815 | SRM | 0 | Plotter | ZN1-SRM2 | 60000000000000000 | 100000000000 | 47160185135797368 | 16.67358 | 0.1479249 | 0.6029401 | 1.487586 | 0.01963703 | 0.4429846 | 0.9989898
290 | 16.77815 | SRM | 0 | Plotter | ZN1-SRM2 | 60000000000000000 | 100000000000 | 47160185135797368 | 16.67358 | 0.1479249 | 0.6029401 | 1.487586 | 0.01963703 | 0.4429846 | 0.9989898
290 | 16.77815 | W | 0 | Plotter | ZN1-W1 | 60000000000000000 | 100000000000 | 47160185135797368 | 16.67358 | 0.2175054 | 0.5086578 | 1.489386 | 0.03391365 | 1.318921 | 0.460298
290 | 16.77815 | W | 0 | Plotter | ZN1-W1 | 60000000000000000 | 100000000000 | 47160185135797368 | 16.67358 | 0.2175054 | 0.5086578 | 1.489386 | 0.03391365 | 1.318921 | 0.460298
290 | 16.77815 | W | 0 | Plotter | ZN1-W1 | 60000000000000000 | 100000000000 | 47160185135797368 | 16.67358 | 0.2175054 | 0.5086578 | 1.489386 | 0.03391365 | 1.318921 | 0.460298
290 | 16.77815 | W | 0 | Plotter | ZN1-W1 | 60000000000000000 | 100000000000 | 47160185135797368 | 16.67358 | 0.2175054 | 0.5086578 | 1.489386 | 0.03391365 | 1.318921 | 0.460298
290 | 16.77815 | W | 0 | Plotter | ZN1-W1 | 60000000000000000 | 100000000000 | 47160185135797368 | 16.67358 | 0.2175054 | 0.5086578 | 1.489386 | 0.03391365 | 1.318921 | 0.460298
290 | 16.77815 | P | 0 | Plotter | ZN2-P1 | 60000000000000000 | 100000000000 | 47160185135797368 | 16.67358 | 0.1046171 | 0.500264 | 1.326058 | 0.01252018 | 0.463557 | 0.73799
290 | 16.77815 | P | 0 | Plotter | ZN2-P1 | 60000000000000000 | 100000000000 | 47160185135797368 | 16.67358 | 0.1046171 | 0.500264 | 1.326058 | 0.01252018 | 0.463557 | 0.73799
290 | 16.77815 | P | 0 | Plotter | ZN2-P1 | 60000000000000000 | 100000000000 | 47160185135797368 | 16.67358 | 0.1046171 | 0.500264 | 1.326058 | 0.01252018 | 0.463557 | 0.73799
290 | 16.77815 | P | 0 | Plotter | ZN2-P1 | 60000000000000000 | 100000000000 | 47160185135797368 | 16.67358 | 0.1046171 | 0.500264 | 1.326058 | 0.01252018 | 0.463557 | 0.73799
290 | 16.77815 | P | 0 | Plotter | ZN2-P1 | 60000000000000000 | 100000000000 | 47160185135797368 | 16.67358 | 0.1046171 | 0.500264 | 1.326058 | 0.01252018 | 0.463557 | 0.73799
290 | 16.77815 | P | 0 | Plotter | ZN2-P1 | 60000000000000000 | 100000000000 | 47160185135797368 | 16.67358 | 0.1046171 | 0.500264 | 1.326058 | 0.01252018 | 0.463557 | 0.73799
290 | 16.77815 | SRM | 0 | Plotter | ZN2-SRM2 | 60000000000000000 | 100000000000 | 47160185135797368 | 16.67358 | 0.1479249 | 0.6029401 | 1.487586 | 0.01963703 | 0.4429846 | 0.9989898
290 | 16.77815 | SRM | 0 | Plotter | ZN2-SRM2 | 60000000000000000 | 100000000000 | 47160185135797368 | 16.67358 | 0.1479249 | 0.6029401 | 1.487586 | 0.01963703 | 0.4429846 | 0.9989898
290 | 16.77815 | SRM | 0 | Plotter | ZN2-SRM2 | 60000000000000000 | 100000000000 | 47160185135797368 | 16.67358 | 0.1479249 | 0.6029401 | 1.487586 | 0.01963703 | 0.4429846 | 0.9989898
290 | 16.77815 | W | 0 | Plotter | ZN2-W1 | 60000000000000000 | 100000000000 | 47160185135797368 | 16.67358 | 0.2180996 | 0.5232709 | 1.574182 | 0.0340063 | 0.8882623 | 0.3877066
290 | 16.77815 | W | 0 | Plotter | ZN2-W1 | 60000000000000000 | 100000000000 | 47160185135797368 | 16.67358 | 0.2180996 | 0.5232709 | 1.574182 | 0.0340063 | 0.8882623 | 0.3877066
290 | 16.77815 | W | 0 | Plotter | ZN2-W1 | 60000000000000000 | 100000000000 | 47160185135797368 | 16.67358 | 0.2180996 | 0.5232709 | 1.574182 | 0.0340063 | 0.8882623 | 0.3877066
290 | 16.77815 | P | 0 | Plotter | JPP-P18 | 60000000000000000 | 100000000000 | 47160185135797368 | 16.67358 | 0.07910332 | 0.5899915 | 1.382632 | 0.01262238 | 0 | 0
290 | 16.77815 | P | 0 | Plotter | JPP-P18 | 60000000000000000 | 100000000000 | 47160185135797368 | 16.67358 | 0.07910332 | 0.5899915 | 1.382632 | 0.01262238 | 0 | 0
290 | 16.77815 | P | 0 | Plotter | UP1-P1 | 60000000000000000 | 100000000000 | 47160185135797368 | 16.67358 | 0.1218547 | 0.4711794 | 1.298732 | 0.02321393 | 0.4923435 | 0.9209869
290 | 16.77815 | P | 0 | Plotter | UP1-P1 | 60000000000000000 | 100000000000 | 47160185135797368 | 16.67358 | 0.1218547 | 0.4711794 | 1.298732 | 0.02321393 | 0.4923435 | 0.9209869
290 | 16.77815 | P | 0 | Plotter | UP1-P1 | 60000000000000000 | 100000000000 | 47160185135797368 | 16.67358 | 0.1218547 | 0.4711794 | 1.298732 | 0.02321393 | 0.4923435 | 0.9209869
290 | 16.77815 | P | 0 | Plotter | UP1-P2 | 60000000000000000 | 100000000000 | 47160185135797368 | 16.67358 | 0.09571803 | 0.4993199 | 1.248068 | 0.01963743 | 0.4725264 | 0.9667839
290 | 16.77815 | W | 0 | Plotter | UP1-W1 | 60000000000000000 | 100000000000 | 47160185135797368 | 16.67358 | 0.1915432 | 0.1036904 | 1.258837 | 0.0267933 | 0.6303877 | 0.7830725
290 | 16.77815 | W | 0 | Plotter | UP1-W1 | 60000000000000000 | 100000000000 | 47160185135797368 | 16.67358 | 0.1915432 | 0.1036904 | 1.258837 | 0.0267933 | 0.6303877 | 0.7830725
290 | 16.77815 | P | 0 | Plotter | UP2-P1 | 60000000000000000 | 100000000000 | 47160185135797368 | 16.67358 | 0.08702949 | 0.6784235 | 0.5838615 | 0.02142588 | 0.6892048 | 0.8334011
290 | 16.77815 | P | 0 | Plotter | UP2-P1 | 60000000000000000 | 100000000000 | 47160185135797368 | 16.67358 | 0.08702949 | 0.6784235 | 0.5838615 | 0.02142588 | 0.6892048 | 0.8334011
290 | 16.77815 | W | 0 | Plotter | UP2-W1 | 60000000000000000 | 100000000000 | 47160185135797368 | 16.67358 | 0.262052 | 0.08511588 | 1.505455 | 0.02150495 | 0.7312766 | 0.3142564
290 | 16.77815 | W | 0 | Plotter | UP2-W1 | 60000000000000000 | 100000000000 | 47160185135797368 | 16.67358 | 0.262052 | 0.08511588 | 1.505455 | 0.02150495 | 0.7312766 | 0.3142564
290 | 16.77815 | F | 0 | Plotter | UP3-F1 | 60000000000000000 | 100000000000 | 47160185135797368 | 16.67358 | 0.08704348 | 0.6973806 | 0.6645009 | 0.02142932 | 0.5908419 | 0.8749816
290 | 16.77815 | F | 0 | Plotter | UP3-F1 | 60000000000000000 | 100000000000 | 47160185135797368 | 16.67358 | 0.08704348 | 0.6973806 | 0.6645009 | 0.02142932 | 0.5908419 | 0.8749816
290 | 16.77815 | W | 0 | Plotter | UP3-W1 | 60000000000000000 | 100000000000 | 47160185135797368 | 16.67358 | 0.08724129 | 0.07934202 | 1.584299 | 0.0304272 | 0.9080164 | 0.3230942
290 | 16.77815 | P | 0 | Plotter | UP4-P1 | 60000000000000000 | 100000000000 | 47160185135797368 | 16.67358 | 0.0957896 | 0.5845468 | 1.369872 | 0.016079 | 0.5122864 | 0.8523274
290 | 16.77815 | P | 0 | Plotter | UP4-P1 | 60000000000000000 | 100000000000 | 47160185135797368 | 16.67358 | 0.0957896 | 0.5845468 | 1.369872 | 0.016079 | 0.5122864 | 0.8523274
290 | 16.77815 | P | 0 | Plotter | UP4-P2 | 60000000000000000 | 100000000000 | 47160185135797368 | 16.67358 | 0.08710363 | 0.5894109 | 1.405484 | 0.02144413 | 0.4532918 | 0.8525445
290 | 16.77815 | P | 0 | Plotter | UP4-P2 | 60000000000000000 | 100000000000 | 47160185135797368 | 16.67358 | 0.08710363 | 0.5894109 | 1.405484 | 0.02144413 | 0.4532918 | 0.8525445
290 | 16.77815 | W | 0 | Plotter | UP4-W1 | 60000000000000000 | 100000000000 | 47160185135797368 | 16.67358 | 0.05597585 | 1.392002 | 1.547845 | 0.01973805 | 0.4353687 | 0.3886951
290 | 16.77815 | W | 0 | Plotter | UP4-W1 | 60000000000000000 | 100000000000 | 47160185135797368 | 16.67358 | 0.05597585 | 1.392002 | 1.547845 | 0.01973805 | 0.4353687 | 0.3886951
290 | 16.77815 | P | 0 | Plotter | AN2-P1 | 60000000000000000 | 100000000000 | 47160185135797368 | 16.67358 | 0.08352982 | 0.5463868 | 1.409009 | 0.01606585 | 0.4134313 | 1.01275
290 | 16.77815 | P | 0 | Plotter | AN2-P1 | 60000000000000000 | 100000000000 | 47160185135797368 | 16.67358 | 0.08352982 | 0.5463868 | 1.409009 | 0.01606585 | 0.4134313 | 1.01275
290 | 16.77815 | W | 0 | Plotter | AN2-W1 | 60000000000000000 | 100000000000 | 47160185135797368 | 16.67358 | 0.03929955 | 0.07847929 | 1.343514 | 0.007166812 | 0.2766412 | 0.6006583
290 | 16.77815 | P | 0 | Plotter | BV1-P1 | 60000000000000000 | 100000000000 | 47160185135797368 | 16.67358 | 0.1742171 | 0.5092797 | 1.319919 | 0.01787112 | 0.3547701 | 0.9217216
290 | 16.77815 | P | 0 | Plotter | BV1-P1 | 60000000000000000 | 100000000000 | 47160185135797368 | 16.67358 | 0.1742171 | 0.5092797 | 1.319919 | 0.01787112 | 0.3547701 | 0.9217216
290 | 16.77815 | W | 0 | Plotter | BV1-W1 | 60000000000000000 | 100000000000 | 47160185135797368 | 16.67358 | 0.2270296 | 0.5861418 | 1.38371 | 0.03224575 | 0.5334413 | 0.5081721
290 | 16.77815 | SRM | 0 | Plotter | BRU-SRM4 | 60000000000000000 | 100000000000 | 47160185135797368 | 16.67358 | 0.1219107 | 0.7919451 | 1.410124 | 0.03394364 | 0.4925697 | 0.8753395
290 | 16.77815 | SRM | 0 | Plotter | BRU-SRM4 | 60000000000000000 | 100000000000 | 47160185135797368 | 16.67358 | 0.1219107 | 0.7919451 | 1.410124 | 0.03394364 | 0.4925697 | 0.8753395
290 | 16.77815 | SRM | 0 | Plotter | BRU-SRM4 | 60000000000000000 | 100000000000 | 47160185135797368 | 16.67358 | 0.1219107 | 0.7919451 | 1.410124 | 0.03394364 | 0.4925697 | 0.8753395
290 | 16.77815 | SRM | 0 | Plotter | BRU-SRM4 | 60000000000000000 | 100000000000 | 47160185135797368 | 16.67358 | 0.1219107 | 0.7919451 | 1.410124 | 0.03394364 | 0.4925697 | 0.8753395
290 | 16.77815 | SRM | 0 | Plotter | BRU-SRM4 | 60000000000000000 | 100000000000 | 47160185135797368 | 16.67358 | 0.1219107 | 0.7919451 | 1.410124 | 0.03394364 | 0.4925697 | 0.8753395
290 | 16.77815 | SRM | 0 | Plotter | BRU-SRM4 | 60000000000000000 | 100000000000 | 47160185135797368 | 16.67358 | 0.1219107 | 0.7919451 | 1.410124 | 0.03394364 | 0.4925697 | 0.8753395
290 | 16.77815 | SRM | 0 | Plotter | BRU-SRM4 | 60000000000000000 | 100000000000 | 47160185135797368 | 16.67358 | 0.1219107 | 0.7919451 | 1.410124 | 0.03394364 | 0.4925697 | 0.8753395
290 | 16.77815 | SRM | 0 | Plotter | BRU-SRM4 | 60000000000000000 | 100000000000 | 47160185135797368 | 16.67358 | 0.1219107 | 0.7919451 | 1.410124 | 0.03394364 | 0.4925697 | 0.8753395
290 | 16.77815 | SRM | 0 | Plotter | BRU-SRM4 | 60000000000000000 | 100000000000 | 47160185135797368 | 16.67358 | 0.1219107 | 0.7919451 | 1.410124 | 0.03394364 | 0.4925697 | 0.8753395
290 | 16.77815 | SRM | 0 | Plotter | BRU-SRM4 | 60000000000000000 | 100000000000 | 47160185135797368 | 16.67358 | 0.1219107 | 0.7919451 | 1.410124 | 0.03394364 | 0.4925697 | 0.8753395
290 | 16.77815 | SRM | 0 | Plotter | BRU-SRM4 | 60000000000000000 | 100000000000 | 47160185135797368 | 16.67358 | 0.1219107 | 0.7919451 | 1.410124 | 0.03394364 | 0.4925697 | 0.8753395
290 | 16.77815 | SRM | 0 | Plotter | BRU-SRM4 | 60000000000000000 | 100000000000 | 47160185135797368 | 16.67358 | 0.1219107 | 0.7919451 | 1.410124 | 0.03394364 | 0.4925697 | 0.8753395
290 | 16.77815 | SRM | 0 | Plotter | BRU-SRM4 | 60000000000000000 | 100000000000 | 47160185135797368 | 16.67358 | 0.1219107 | 0.7919451 | 1.410124 | 0.03394364 | 0.4925697 | 0.8753395
290 | 16.77815 | SRM | 0 | Plotter | BRU-SRM4 | 60000000000000000 | 100000000000 | 47160185135797368 | 16.67358 | 0.1219107 | 0.7919451 | 1.410124 | 0.03394364 | 0.4925697 | 0.8753395
290 | 16.77815 | SRM | 0 | Plotter | BRU-SRM4 | 60000000000000000 | 100000000000 | 47160185135797368 | 16.67358 | 0.1219107 | 0.7919451 | 1.410124 | 0.03394364 | 0.4925697 | 0.8753395
290 | 16.77815 | SRM | 0 | Plotter | BRU-SRM4 | 60000000000000000 | 100000000000 | 47160185135797368 | 16.67358 | 0.1219107 | 0.7919451 | 1.410124 | 0.03394364 | 0.4925697 | 0.8753395
290 | 16.77815 | SRM | 0 | Plotter | BRU-SRM4 | 60000000000000000 | 100000000000 | 47160185135797368 | 16.67358 | 0.1219107 | 0.7919451 | 1.410124 | 0.03394364 | 0.4925697 | 0.8753395
290 | 16.77815 | SRM | 0 | Plotter | BRU-SRM4 | 60000000000000000 | 100000000000 | 47160185135797368 | 16.67358 | 0.1219107 | 0.7919451 | 1.410124 | 0.03394364 | 0.4925697 | 0.8753395
290 | 16.77815 | SRM | 0 | Plotter | BRU-SRM4 | 60000000000000000 | 100000000000 | 47160185135797368 | 16.67358 | 0.1219107 | 0.7919451 | 1.410124 | 0.03394364 | 0.4925697 | 0.8753395
290 | 16.77815 | SRM | 0 | Plotter | BRU-SRM4 | 60000000000000000 | 100000000000 | 47160185135797368 | 16.67358 | 0.1219107 | 0.7919451 | 1.410124 | 0.03394364 | 0.4925697 | 0.8753395
290 | 16.77815 | SRM | 0 | Plotter | BRU-SRM4 | 60000000000000000 | 100000000000 | 47160185135797368 | 16.67358 | 0.1219107 | 0.7919451 | 1.410124 | 0.03394364 | 0.4925697 | 0.8753395
290 | 16.77815 | SRM | 0 | Plotter | BRU-SRM4 | 60000000000000000 | 100000000000 | 47160185135797368 | 16.67358 | 0.1219107 | 0.7919451 | 1.410124 | 0.03394364 | 0.4925697 | 0.8753395
290 | 16.77815 | SRM | 0 | Plotter | BRU-SRM4 | 60000000000000000 | 100000000000 | 47160185135797368 | 16.67358 | 0.1219107 | 0.7919451 | 1.410124 | 0.03394364 | 0.4925697 | 0.8753395
290 | 16.77815 | SRM | 0 | Plotter | BRU-SRM4 | 60000000000000000 | 100000000000 | 47160185135797368 | 16.67358 | 0.1219107 | 0.7919451 | 1.410124 | 0.03394364 | 0.4925697 | 0.8753395
290 | 16.77815 | SRM | 0 | Plotter | BRU-SRM4 | 60000000000000000 | 100000000000 | 47160185135797368 | 16.67358 | 0.1219107 | 0.7919451 | 1.410124 | 0.03394364 | 0.4925697 | 0.8753395
290 | 16.77815 | SRM | 0 | Plotter | BRU-SRM4 | 60000000000000000 | 100000000000 | 47160185135797368 | 16.67358 | 0.1219107 | 0.7919451 | 1.410124 | 0.03394364 | 0.4925697 | 0.8753395
290 | 16.77815 | SRM | 0 | Plotter | BRU-SRM4 | 60000000000000000 | 100000000000 | 47160185135797368 | 16.67358 | 0.1219107 | 0.7919451 | 1.410124 | 0.03394364 | 0.4925697 | 0.8753395
290 | 16.77815 | SRM | 0 | Plotter | BRU-SRM4 | 60000000000000000 | 100000000000 | 47160185135797368 | 16.67358 | 0.1219107 | 0.7919451 | 1.410124 | 0.03394364 | 0.4925697 | 0.8753395
290 | 16.77815 | SRM | 0 | Plotter | BRU-SRM4 | 60000000000000000 | 100000000000 | 47160185135797368 | 16.67358 | 0.1219107 | 0.7919451 | 1.410124 | 0.03394364 | 0.4925697 | 0.8753395
290 | 16.77815 | SRM | 0 | Plotter | BRU-SRM4 | 60000000000000000 | 100000000000 | 47160185135797368 | 16.67358 | 0.1219107 | 0.7919451 | 1.410124 | 0.03394364 | 0.4925697 | 0.8753395
290 | 16.77815 | SRM | 0 | Plotter | BRU-SRM4 | 60000000000000000 | 100000000000 | 47160185135797368 | 16.67358 | 0.1219107 | 0.7919451 | 1.410124 | 0.03394364 | 0.4925697 | 0.8753395
290 | 16.77815 | SRM | 0 | Plotter | BRU-SRM4 | 60000000000000000 | 100000000000 | 47160185135797368 | 16.67358 | 0.1219107 | 0.7919451 | 1.410124 | 0.03394364 | 0.4925697 | 0.8753395
290 | 16.77815 | SRM | 0 | Plotter | BRU-SRM4 | 60000000000000000 | 100000000000 | 47160185135797368 | 16.67358 | 0.1219107 | 0.7919451 | 1.410124 | 0.03394364 | 0.4925697 | 0.8753395
290 | 16.77815 | SRM | 0 | Plotter | BRU-SRM4 | 60000000000000000 | 100000000000 | 47160185135797368 | 16.67358 | 0.1219107 | 0.7919451 | 1.410124 | 0.03394364 | 0.4925697 | 0.8753395
290 | 16.77815 | SRM | 0 | Plotter | BRU-SRM4 | 60000000000000000 | 100000000000 | 47160185135797368 | 16.67358 | 0.1219107 | 0.7919451 | 1.410124 | 0.03394364 | 0.4925697 | 0.8753395
290 | 16.77815 | SRM | 0 | Plotter | BRU-SRM4 | 60000000000000000 | 100000000000 | 47160185135797368 | 16.67358 | 0.1219107 | 0.7919451 | 1.410124 | 0.03394364 | 0.4925697 | 0.8753395
290 | 16.77815 | SRM | 0 | Plotter | BRU-SRM4 | 60000000000000000 | 100000000000 | 47160185135797368 | 16.67358 | 0.1219107 | 0.7919451 | 1.410124 | 0.03394364 | 0.4925697 | 0.8753395
290 | 16.77815 | SRM | 0 | Plotter | BRU-SRM4 | 60000000000000000 | 100000000000 | 47160185135797368 | 16.67358 | 0.1219107 | 0.7919451 | 1.410124 | 0.03394364 | 0.4925697 | 0.8753395
290 | 16.77815 | SRM | 0 | Plotter | BRU-SRM4 | 60000000000000000 | 100000000000 | 47160185135797368 | 16.67358 | 0.1219107 | 0.7919451 | 1.410124 | 0.03394364 | 0.4925697 | 0.8753395
290 | 16.77815 | SRM | 0 | Plotter | BRU-SRM4 | 60000000000000000 | 100000000000 | 47160185135797368 | 16.67358 | 0.1219107 | 0.7919451 | 1.410124 | 0.03394364 | 0.4925697 | 0.8753395
290 | 16.77815 | SRM | 0 | Plotter | BRU-SRM4 | 60000000000000000 | 100000000000 | 47160185135797368 | 16.67358 | 0.1219107 | 0.7919451 | 1.410124 | 0.03394364 | 0.4925697 | 0.8753395
290 | 16.77815 | SRM | 0 | Plotter | BRU-SRM4 | 60000000000000000 | 100000000000 | 47160185135797368 | 16.67358 | 0.1219107 | 0.7919451 | 1.410124 | 0.03394364 | 0.4925697 | 0.8753395
290 | 16.77815 | SRM | 0 | Plotter | BRU-SRM4 | 60000000000000000 | 100000000000 | 47160185135797368 | 16.67358 | 0.1219107 | 0.7919451 | 1.410124 | 0.03394364 | 0.4925697 | 0.8753395
290 | 16.77815 | SRM | 0 | Plotter | BRU-SRM4 | 60000000000000000 | 100000000000 | 47160185135797368 | 16.67358 | 0.1219107 | 0.7919451 | 1.410124 | 0.03394364 | 0.4925697 | 0.8753395
290 | 16.77815 | P | 0 | Plotter | BV2-P1 | 60000000000000000 | 100000000000 | 47160185135797368 | 16.67358 | 0.04345836 | 0.5269789 | 1.327066 | 0.01783176 | 0.4719851 | 1.10363
290 | 16.77815 | P | 0 | Plotter | BV2-P1 | 60000000000000000 | 100000000000 | 47160185135797368 | 16.67358 | 0.04345836 | 0.5269789 | 1.327066 | 0.01783176 | 0.4719851 | 1.10363
290 | 16.77815 | W | 0 | Plotter | BV2-W1 | 60000000000000000 | 100000000000 | 47160185135797368 | 16.67358 | 0.06994408 | 0.06626145 | 1.183211 | 0.01434967 | 0.2769509 | 0.4625621
290 | 16.77815 | F | 0 | Plotter | BD1-F1 | 60000000000000000 | 100000000000 | 47160185135797368 | 16.67358 | 0.02610458 | 0.6877335 | 1.338636 | 0.01249639 | 0.5512737 | 0.9207346
290 | 16.77815 | F | 0 | Plotter | BD1-F1 | 60000000000000000 | 100000000000 | 47160185135797368 | 16.67358 | 0.02610458 | 0.6877335 | 1.338636 | 0.01249639 | 0.5512737 | 0.9207346
290 | 16.77815 | W | 0 | Plotter | BD1-W1 | 60000000000000000 | 100000000000 | 47160185135797368 | 16.67358 | 0.03490336 | 0.6329712 | 1.4534 | 0.02685279 | 0.9476812 | 0.3046914
290 | 16.77815 | F | 0 | Plotter | BD2-F1 | 60000000000000000 | 100000000000 | 47160185135797368 | 16.67358 | 0.04951722 | 0.7242259 | 1.386679 | 0.02316945 | 0.5896801 | 1.103067
290 | 16.77815 | W | 0 | Plotter | BD2-W1 | 60000000000000000 | 100000000000 | 47160185135797368 | 16.67358 | 0.034883 | 0.6042765 | 1.462639 | 0.01968056 | 1.045788 | 0.3183552
290 | 16.77815 | F | 0 | Plotter | BD2-F1 | 60000000000000000 | 100000000000 | 47160185135797368 | 16.67358 | 0.04951722 | 0.7242259 | 1.386679 | 0.02316945 | 0.5896801 | 1.103067
290 | 16.77815 | F | 0 | Plotter | BY1-F1 | 60000000000000000 | 100000000000 | 47160185135797368 | 16.67358 | 0.04350073 | 0.6876244 | 0.69437 | 0.01784915 | 0.531501 | 0.966618
290 | 16.77815 | F | 0 | Plotter | BY1-F1 | 60000000000000000 | 100000000000 | 47160185135797368 | 16.67358 | 0.04350073 | 0.6876244 | 0.69437 | 0.01784915 | 0.531501 | 0.966618
290 | 16.77815 | W | 0 | Plotter | BY1-W1 | 60000000000000000 | 100000000000 | 47160185135797368 | 16.67358 | 0.02265631 | 0.6698476 | 1.491739 | 0.01966524 | 1.12384 | 0.3688203
290 | 16.77815 | F | 0 | Plotter | BY2-F1 | 60000000000000000 | 100000000000 | 47160185135797368 | 16.67358 | 0.06098765 | 0.6131393 | 1.189163 | 0.008937269 | 0.4534042 | 0.8297083
290 | 16.77815 | F | 0 | Plotter | BY2-F1 | 60000000000000000 | 100000000000 | 47160185135797368 | 16.67358 | 0.06098765 | 0.6131393 | 1.189163 | 0.008937269 | 0.4534042 | 0.8297083
290 | 16.77815 | W | 0 | Plotter | BY2-W1 | 60000000000000000 | 100000000000 | 47160185135797368 | 16.67358 | 0.02613773 | 0.6131433 | 1.350414 | 0.01787465 | 1.084234 | 0.4148568
290 | 16.77815 | P | 0 | Plotter | CL1-P1 | 60000000000000000 | 100000000000 | 47160185135797368 | 16.67358 | 0.05218151 | 0.517881 | 1.327867 | 0.008921263 | 0.4329143 | 1.058284
290 | 16.77815 | P | 0 | Plotter | CL1-P1 | 60000000000000000 | 100000000000 | 47160185135797368 | 16.67358 | 0.05218151 | 0.517881 | 1.327867 | 0.008921263 | 0.4329143 | 1.058284
290 | 16.77815 | W | 0 | Plotter | CL1-W1 | 60000000000000000 | 100000000000 | 47160185135797368 | 16.67358 | 0.02613319 | 0.056588 | 1.289723 | 0.008935773 | 0.9263665 | 0.5069591
290 | 16.77815 | P | 0 | Plotter | CP1-P1 | 60000000000000000 | 100000000000 | 47160185135797368 | 16.67358 | 0.04351145 | 0.5558882 | 1.368951 | 0.01071213 | 0.4528717 | 0.9668562
290 | 16.77815 | P | 0 | Plotter | CP1-P1 | 60000000000000000 | 100000000000 | 47160185135797368 | 16.67358 | 0.04351145 | 0.5558882 | 1.368951 | 0.01071213 | 0.4528717 | 0.9668562
290 | 16.77815 | W | 0 | Plotter | CP1-W1 | 60000000000000000 | 100000000000 | 47160185135797368 | 16.67358 | 0.03484893 | 0.2075171 | 1.340283 | 0.007149576 | 0.3351136 | 0.875774
290 | 16.77815 | P | 0 | Plotter | CP2-P1 | 60000000000000000 | 100000000000 | 47160185135797368 | 16.67358 | 0.05653163 | 0.5838103 | 1.368146 | 0.02498027 | 0.4919624 | 1.012301
290 | 16.77815 | P | 0 | Plotter | CP2-P1 | 60000000000000000 | 100000000000 | 47160185135797368 | 16.67358 | 0.05653163 | 0.5838103 | 1.368146 | 0.02498027 | 0.4919624 | 1.012301
290 | 16.77815 | W | 0 | Plotter | CP2-W1 | 60000000000000000 | 100000000000 | 47160185135797368 | 16.67358 | 0.02612659 | 0.06788845 | 1.380058 | 0.01965373 | 0.9655424 | 0.506831
290 | 16.77815 | P | 0 | Plotter | CP2-P1 | 60000000000000000 | 100000000000 | 47160185135797368 | 16.67358 | 0.05653163 | 0.5838103 | 1.368146 | 0.02498027 | 0.4919624 | 1.012301
290 | 16.77815 | P | 0 | Plotter | CP2-P1 | 60000000000000000 | 100000000000 | 47160185135797368 | 16.67358 | 0.05653163 | 0.5838103 | 1.368146 | 0.02498027 | 0.4919624 | 1.012301
290 | 16.77815 | W | 0 | Plotter | CP2-W1 | 60000000000000000 | 100000000000 | 47160185135797368 | 16.67358 | 0.02612659 | 0.06788845 | 1.380058 | 0.01965373 | 0.9655424 | 0.506831
290 | 16.77815 | W | 0 | Plotter | MC1-W1 | 60000000000000000 | 100000000000 | 47160185135797368 | 16.67358 | 0.1835131 | 0.8325925 | 1.374682 | 0.01972112 | 0.4745401 | 0.4623352
290 | 16.77815 | P | 0 | Plotter | MS1-P1 | 60000000000000000 | 100000000000 | 47160185135797368 | 16.67358 | 0.05218979 | 0.5462158 | 1.458874 | 0.008922679 | 0.4723451 | 1.012432
290 | 16.77815 | P | 0 | Plotter | MS1-P1 | 60000000000000000 | 100000000000 | 47160185135797368 | 16.67358 | 0.05218979 | 0.5462158 | 1.458874 | 0.008922679 | 0.4723451 | 1.012432
290 | 16.77815 | W | 0 | Plotter | MS1-W1 | 60000000000000000 | 100000000000 | 47160185135797368 | 16.67358 | 0.04701892 | 0.1225531 | 1.399939 | 0.03036818 | 1.004761 | 0.5067347
290 | 16.77815 | P | 0 | Plotter | MS2-P1 | 60000000000000000 | 100000000000 | 47160185135797368 | 16.67358 | 0.0522219 | 0.584245 | 1.30876 | 0.01249944 | 0.3544767 | 1.013055
290 | 16.77815 | P | 0 | Plotter | MS2-P1 | 60000000000000000 | 100000000000 | 47160185135797368 | 16.67358 | 0.0522219 | 0.584245 | 1.30876 | 0.01249944 | 0.3544767 | 1.013055
290 | 16.77815 | W | 0 | Plotter | MS2-W1 | 60000000000000000 | 100000000000 | 47160185135797368 | 16.67358 | 0.0608533 | 0.06588492 | 1.437929 | 0.02318571 | 0.9638201 | 0.7358938
290 | 16.77815 | W | 0 | Plotter | PAL-W2 | 60000000000000000 | 100000000000 | 47160185135797368 | 16.67358 | 0.2683713 | 0.9890447 | 1.173938 | 0.01614103 | 0.498439 | 0.434745
290 | 16.77815 | W | 0 | Plotter | PAL-W3 | 60000000000000000 | 100000000000 | 47160185135797368 | 16.67358 | 0.1617165 | 1.060938 | 1.283097 | 0.02152062 | 0.3579933 | 0.5087265
290 | 16.77815 | W | 0 | Plotter | PAL-W4 | 60000000000000000 | 100000000000 | 47160185135797368 | 16.67358 | 0.1693283 | 1.00831 | 1.293279 | 0.01611615 | 0.4285499 | 0.6557303
290 | 16.77815 | SRM | 0 | Plotter | PAL-SRM1 | 60000000000000000 | 100000000000 | 47160185135797368 | 16.67358 | 0.1514564 | 0.6267032 | 1.474998 | 0.01785785 | 0.3663238 | 1.008536
290 | 16.77815 | W | 0 | Plotter | PAL-W2 | 60000000000000000 | 100000000000 | 47160185135797368 | 16.67358 | 0.2683713 | 0.9890447 | 1.173938 | 0.01614103 | 0.498439 | 0.434745
290 | 16.77815 | W | 0 | Plotter | PAL-W3 | 60000000000000000 | 100000000000 | 47160185135797368 | 16.67358 | 0.1617165 | 1.060938 | 1.283097 | 0.02152062 | 0.3579933 | 0.5087265
290 | 16.77815 | W | 0 | Plotter | PAL-W4 | 60000000000000000 | 100000000000 | 47160185135797368 | 16.67358 | 0.1693283 | 1.00831 | 1.293279 | 0.01611615 | 0.4285499 | 0.6557303
290 | 16.77815 | SRM | 0 | Plotter | PAL-SRM1 | 60000000000000000 | 100000000000 | 47160185135797368 | 16.67358 | 0.1514564 | 0.6267032 | 1.474998 | 0.01785785 | 0.3663238 | 1.008536
290 | 16.77815 | HAZ | 0 | Plotter | PAL-H1 | 60000000000000000 | 100000000000 | 47160185135797368 | 16.67358 | 0.2174468 | 0.4991036 | 1.519166 | 0.01962893 | 0.5116819 | 1.012383
290 | 16.77815 | HAZ | 0 | Plotter | PAL-H1 | 60000000000000000 | 100000000000 | 47160185135797368 | 16.67358 | 0.2174468 | 0.4991036 | 1.519166 | 0.01962893 | 0.5116819 | 1.012383
290 | 16.77815 | HAZ | 0 | Plotter | PAL-H1 | 60000000000000000 | 100000000000 | 47160185135797368 | 16.67358 | 0.2174468 | 0.4991036 | 1.519166 | 0.01962893 | 0.5116819 | 1.012383
290 | 16.77815 | HAZ | 0 | Plotter | PAL-H1 | 60000000000000000 | 100000000000 | 47160185135797368 | 16.67358 | 0.2174468 | 0.4991036 | 1.519166 | 0.01962893 | 0.5116819 | 1.012383
290 | 16.77815 | P | 0 | Plotter | SL2-P1 | 60000000000000000 | 100000000000 | 47160185135797368 | 16.67358 | 0.09566522 | 0.5743718 | 1.378153 | 0.007136944 | 0.452588 | 1.058274
290 | 16.77815 | P | 0 | Plotter | SL2-P1 | 60000000000000000 | 100000000000 | 47160185135797368 | 16.67358 | 0.09566522 | 0.5743718 | 1.378153 | 0.007136944 | 0.452588 | 1.058274
290 | 16.77815 | W | 0 | Plotter | SL2-W1 | 60000000000000000 | 100000000000 | 47160185135797368 | 16.67358 | 0.04183628 | 0.06322495 | 1.537436 | 0.008940725 | 0.7395318 | 0.5533528
290 | 16.77815 | P | 0 | Plotter | SR1-P1 | 60000000000000000 | 100000000000 | 47160185135797368 | 16.67358 | 0.06341179 | 0.4608346 | 1.346379 | 0.02494974 | 0.7272147 | 1.011065
290 | 16.77815 | P | 0 | Plotter | SR1-P1 | 60000000000000000 | 100000000000 | 47160185135797368 | 16.67358 | 0.06341179 | 0.4608346 | 1.346379 | 0.02494974 | 0.7272147 | 1.011065
290 | 16.77815 | W | 0 | Plotter | SR1-W1 | 60000000000000000 | 100000000000 | 47160185135797368 | 16.67358 | 0.02010585 | 0.8234092 | 1.243698 | 0.01076061 | 0.8109465 | 0.1849965
290 | 16.77815 | F | 0 | Plotter | WB2-F1 | 60000000000000000 | 100000000000 | 47160185135797368 | 16.67358 | 0.05218323 | 0.74389 | 0.7041954 | 0.02141174 | 0.5313214 | 1.012305
290 | 16.77815 | F | 0 | Plotter | WB2-F1 | 60000000000000000 | 100000000000 | 47160185135797368 | 16.67358 | 0.05218323 | 0.74389 | 0.7041954 | 0.02141174 | 0.5313214 | 1.012305
290 | 16.77815 | W | 0 | Plotter | WB2-W1 | 60000000000000000 | 100000000000 | 47160185135797368 | 16.67358 | 0.01400039 | 0.653689 | 1.821831 | 0.02692789 | 0.4157701 | 0.2777669
290 | 16.77815 | HAZ | 0 | Plotter | WB2-H1 | 60000000000000000 | 100000000000 | 47160185135797368 | 16.67358 | 0.05218323 | 0.74389 | 0.7041954 | 0.02141174 | 0.5313214 | 1.012305
290 | 16.77815 | P | 0 | Plotter | WF3-P1 | 60000000000000000 | 100000000000 | 47160185135797368 | 16.67358 | 0.02608739 | 0.5460586 | 1.388046 | 0.008920111 | 0.4525337 | 1.058147
290 | 16.77815 | P | 0 | Plotter | WF3-P1 | 60000000000000000 | 100000000000 | 47160185135797368 | 16.67358 | 0.02608739 | 0.5460586 | 1.388046 | 0.008920111 | 0.4525337 | 1.058147
290 | 16.77815 | W | 0 | Plotter | WF3-W1 | 60000000000000000 | 100000000000 | 47160185135797368 | 16.67358 | 0.04350021 | 0.1507104 | 1.358534 | 0.01427915 | 0.3149598 | 1.058664
290 | 16.77815 | F | 0 | Plotter | KO1-F1 | 60000000000000000 | 100000000000 | 47160185135797368 | 16.67358 | 0.04351035 | 0.6595118 | 0.6441959 | 0.01071186 | 0.4922395 | 0.9668319
290 | 16.77815 | F | 0 | Plotter | KO1-F1 | 60000000000000000 | 100000000000 | 47160185135797368 | 16.67358 | 0.04351035 | 0.6595118 | 0.6441959 | 0.01071186 | 0.4922395 | 0.9668319
290 | 16.77815 | W | 0 | Plotter | KO1-W1 | 60000000000000000 | 100000000000 | 47160185135797368 | 16.67358 | 0.1919804 | 0.607501 | 1.534239 | 0.02148356 | 0.7305495 | 0.4616822
290 | 16.77815 | P | 0 | Plotter | KO2-P1 | 60000000000000000 | 100000000000 | 47160185135797368 | 16.67358 | 0.04348566 | 0.5932238 | 1.388259 | 0.007137186 | 0.4329249 | 1.05831
290 | 16.77815 | P | 0 | Plotter | KO2-P1 | 60000000000000000 | 100000000000 | 47160185135797368 | 16.67358 | 0.04348566 | 0.5932238 | 1.388259 | 0.007137186 | 0.4329249 | 1.05831
290 | 16.77815 | W | 0 | Plotter | KO2-W1 | 60000000000000000 | 100000000000 | 47160185135797368 | 16.67358 | 0.02614585 | 0.06605131 | 1.713743 | 0.0178802 | 0.8084983 | 0.5072046
290 | 16.77815 | P | 0 | Plotter | BW1-P1 | 60000000000000000 | 100000000000 | 47160185135797368 | 16.67358 | 0.1043128 | 0.5270433 | 1.508214 | 0.01783394 | 0.5310482 | 1.057775
290 | 16.77815 | W | 0 | Plotter | BW1-W1 | 60000000000000000 | 100000000000 | 47160185135797368 | 16.67358 | 0.04366385 | 0.907664 | 1.434352 | 0.03404055 | 0.7113253 | 0.3696162
290 | 16.77815 | P | 0 | Plotter | CPR-P1 | 60000000000000000 | 100000000000 | 47160185135797368 | 16.67358 | 0.1827176 | 0.7140559 | 1.286197 | 0.01606551 | 0.3937358 | 1.058761
290 | 16.77815 | W | 0 | Plotter | CPR-W1 | 60000000000000000 | 100000000000 | 47160185135797368 | 16.67358 | 0.20171 | 0.7121356 | 1.379602 | 0.02518944 | 0.4762386 | 0
290 | 16.77815 | P | 0 | Plotter | DR3-P1 | 60000000000000000 | 100000000000 | 47160185135797368 | 16.67358 | 0.1155613 | 0.5051692 | 1.653263 | 0.01426072 | 0.4973876 | 1.135446
290 | 16.77815 | W | 0 | Plotter | DR3-W2 | 60000000000000000 | 100000000000 | 47160185135797368 | 16.67358 | 0.3050714 | 0.6889032 | 1.764359 | 0.02324704 | 1.064979 | 0.4150353
290 | 16.77815 | W | 0 | Plotter | DR3-W1 | 60000000000000000 | 100000000000 | 47160185135797368 | 16.67358 | 0.184523 | 0.325114 | 1.79205 | 0.01607119 | 0.4194769 | 0.9624318
290 | 16.77815 | W | 0 | Plotter | LS2-W1 | 60000000000000000 | 100000000000 | 47160185135797368 | 16.67358 | 0.02617221 | 0.8217511 | 1.392559 | 0.02505752 | 0.9869677 | 0.3184764
290 | 16.77815 | P | 0 | Plotter | PH2-P1 | 60000000000000000 | 100000000000 | 47160185135797368 | 16.67358 | 0.08768874 | 0.5126719 | 1.379425 | 0.01799015 | 0.4563368 | 0
290 | 16.77815 | W | 0 | Plotter | PH2-W1 | 60000000000000000 | 100000000000 | 47160185135797368 | 16.67358 | 0.08787701 | 0.3044578 | 1.453539 | 0.01983165 | 0 | 0
290 | 16.77815 | P | 0 | Plotter | HA1-P1 | 60000000000000000 | 100000000000 | 47160185135797368 | 16.67358 | 0.1043217 | 0.6588601 | 1.437953 | 0.02318609 | 0.4524128 | 1.103859
290 | 16.77815 | P | 0 | Plotter | HA2-P1 | 60000000000000000 | 100000000000 | 47160185135797368 | 16.67358 | 0.07015065 | 0.5601388 | 1.409847 | 0.01799006 | 0.4563345 | 0
290 | 16.77815 | W | 0 | Plotter | HA2-W1 | 60000000000000000 | 100000000000 | 47160185135797368 | 16.67358 | 0.1142338 | 0.09513785 | 1.209522 | 0.0252389 | 0 | 0
290 | 16.77815 | P | 0 | Plotter | LV2-P1 | 60000000000000000 | 100000000000 | 47160185135797368 | 16.67358 | 0.1044246 | 0.6124023 | 1.298454 | 0.01606775 | 0.5513069 | 0.9207901
290 | 16.77815 | W | 0 | Plotter | LV2-W1 | 60000000000000000 | 100000000000 | 47160185135797368 | 16.67358 | 0.02619152 | 0.8318098 | 1.232011 | 0.01970258 | 0.9086802 | 0.2817593
290 | 16.77815 | P | 0 | Plotter | NM2-P1 | 60000000000000000 | 100000000000 | 47160185135797368 | 16.67358 | 0.0964532 | 0.5980898 | 1.298223 | 0.02158719 | 0.4761557 | 0
290 | 16.77815 | W | 0 | Plotter | NM2-W1 | 60000000000000000 | 100000000000 | 47160185135797368 | 16.67358 | 0.03500419 | 0.8432414 | 1.467721 | 0.02872572 | 0.8712173 | 0
290 | 16.77815 | P | 0 | Plotter | PV1-P1 | 60000000000000000 | 100000000000 | 47160185135797368 | 16.67358 | 0.05213367 | 0.5644431 | 1.3367 | 0.007130466 | 0.5504766 | 1.103284
290 | 16.77815 | P | 0 | Plotter | PV1-P1 | 60000000000000000 | 100000000000 | 47160185135797368 | 16.67358 | 0.05213367 | 0.5644431 | 1.3367 | 0.007130466 | 0.5504766 | 1.103284
290 | 16.77815 | W | 0 | Plotter | PV1-W1 | 60000000000000000 | 100000000000 | 47160185135797368 | 16.67358 | 0.03486132 | 0.05661571 | 1.088737 | 0.008940148 | 0.4732698 | 0.7377561
290 | 16.77815 | P | 0 | Plotter | SB1-P1 | 60000000000000000 | 100000000000 | 47160185135797368 | 16.67358 | 0.06093217 | 0.5560355 | 1.45993 | 0.01250079 | 0.472687 | 0.9210594
290 | 16.77815 | P | 0 | Plotter | SB1-P1 | 60000000000000000 | 100000000000 | 47160185135797368 | 16.67358 | 0.06093217 | 0.5560355 | 1.45993 | 0.01250079 | 0.472687 | 0.9210594
290 | 16.77815 | W | 0 | Plotter | SB1-W1 | 60000000000000000 | 100000000000 | 47160185135797368 | 16.67358 | 0.04101457 | 0.04629545 | 1.292009 | 0.0161129 | 0.2764281 | 0.6925333
290 | 16.77815 | F | 0 | Plotter | F1-f | 60000000000000000 | 100000000000 | 47160185135797368 | 16.67358 | 0.05237303 | 0.6898922 | 1.342838 | 0.01074481 | 0.3752527 | 0.6419192
290 | 16.77815 | W | 0 | Plotter | F1-w | 60000000000000000 | 100000000000 | 47160185135797368 | 16.67358 | 0.03495796 | 0.7096582 | 1.728612 | 0.0125509 | 0.7118727 | 0.2635542
290 | 16.77815 | F | 0 | Plotter | F1-f | 60000000000000000 | 100000000000 | 47160185135797368 | 16.67358 | 0.05237303 | 0.6898922 | 1.342838 | 0.01074481 | 0.3752527 | 0.6419192
290 | 16.77815 | W | 0 | Plotter | F1-w | 60000000000000000 | 100000000000 | 47160185135797368 | 16.67358 | 0.03495796 | 0.7096582 | 1.728612 | 0.0125509 | 0.7118727 | 0.2635542
290 | 16.77815 | F | 0 | Plotter | F1-f | 60000000000000000 | 100000000000 | 47160185135797368 | 16.67358 | 0.05237303 | 0.6898922 | 1.342838 | 0.01074481 | 0.3752527 | 0.6419192
290 | 16.77815 | W | 0 | Plotter | F1-w | 60000000000000000 | 100000000000 | 47160185135797368 | 16.67358 | 0.03495796 | 0.7096582 | 1.728612 | 0.0125509 | 0.7118727 | 0.2635542
290 | 16.77815 | F | 0 | Plotter | F2-f2 | 60000000000000000 | 100000000000 | 47160185135797368 | 16.67358 | 0.04362362 | 0.6801209 | 1.382572 | 0.008949786 | 0.3355942 | 0.7247036
290 | 16.77815 | W | 0 | Plotter | F2-w | 60000000000000000 | 100000000000 | 47160185135797368 | 16.67358 | 0.02620546 | 0.5863597 | 1.707547 | 0.01254468 | 0.731284 | 0.3050166
290 | 16.77815 | F | 0 | Plotter | F2-f2 | 60000000000000000 | 100000000000 | 47160185135797368 | 16.67358 | 0.04362362 | 0.6801209 | 1.382572 | 0.008949786 | 0.3355942 | 0.7247036
290 | 16.77815 | W | 0 | Plotter | F2-w | 60000000000000000 | 100000000000 | 47160185135797368 | 16.67358 | 0.02620546 | 0.5863597 | 1.707547 | 0.01254468 | 0.731284 | 0.3050166
290 | 16.77815 | F | 0 | Plotter | F2-f2 | 60000000000000000 | 100000000000 | 47160185135797368 | 16.67358 | 0.04362362 | 0.6801209 | 1.382572 | 0.008949786 | 0.3355942 | 0.7247036
290 | 16.77815 | W | 0 | Plotter | F2-w | 60000000000000000 | 100000000000 | 47160185135797368 | 16.67358 | 0.02620546 | 0.5863597 | 1.707547 | 0.01254468 | 0.731284 | 0.3050166
290 | 16.77815 | F | 0 | Plotter | F3-f | 60000000000000000 | 100000000000 | 47160185135797368 | 16.67358 | 0.05760422 | 0.6803693 | 1.272027 | 0.01432489 | 0.3159687 | 0.6926449
290 | 16.77815 | W | 0 | Plotter | F3-w | 60000000000000000 | 100000000000 | 47160185135797368 | 16.67358 | 0.02708851 | 0.6244091 | 1.404926 | 0.01434182 | 0.7315414 | 0.2681393
290 | 16.77815 | F | 0 | Plotter | F3-f | 60000000000000000 | 100000000000 | 47160185135797368 | 16.67358 | 0.05760422 | 0.6803693 | 1.272027 | 0.01432489 | 0.3159687 | 0.6926449
290 | 16.77815 | W | 0 | Plotter | F3-w | 60000000000000000 | 100000000000 | 47160185135797368 | 16.67358 | 0.02708851 | 0.6244091 | 1.404926 | 0.01434182 | 0.7315414 | 0.2681393
290 | 16.77815 | F | 0 | Plotter | F3-f | 60000000000000000 | 100000000000 | 47160185135797368 | 16.67358 | 0.05760422 | 0.6803693 | 1.272027 | 0.01432489 | 0.3159687 | 0.6926449
290 | 16.77815 | W | 0 | Plotter | F3-w | 60000000000000000 | 100000000000 | 47160185135797368 | 16.67358 | 0.02708851 | 0.6244091 | 1.404926 | 0.01434182 | 0.7315414 | 0.2681393
290 | 16.77815 | F | 0 | Plotter | F7-f | 60000000000000000 | 100000000000 | 47160185135797368 | 16.67358 | 0.06104224 | 0.6797775 | 1.412134 | 0.01073432 | 0.45381 | 0.7151105
290 | 16.77815 | W | 0 | Plotter | F7-w | 60000000000000000 | 100000000000 | 47160185135797368 | 16.67358 | 0.02620861 | 0.4918446 | 1.849222 | 0.00896156 | 0.6523046 | 0.3327854
290 | 16.77815 | F | 0 | Plotter | F7-f | 60000000000000000 | 100000000000 | 47160185135797368 | 16.67358 | 0.06104224 | 0.6797775 | 1.412134 | 0.01073432 | 0.45381 | 0.7151105
290 | 16.77815 | W | 0 | Plotter | F7-w | 60000000000000000 | 100000000000 | 47160185135797368 | 16.67358 | 0.02620861 | 0.4918446 | 1.849222 | 0.00896156 | 0.6523046 | 0.3327854
290 | 16.77815 | F | 0 | Plotter | F7-f | 60000000000000000 | 100000000000 | 47160185135797368 | 16.67358 | 0.06104224 | 0.6797775 | 1.412134 | 0.01073432 | 0.45381 | 0.7151105
290 | 16.77815 | W | 0 | Plotter | F7-w | 60000000000000000 | 100000000000 | 47160185135797368 | 16.67358 | 0.02620861 | 0.4918446 | 1.849222 | 0.00896156 | 0.6523046 | 0.3327854
290 | 16.77815 | F | 0 | Plotter | F11-f | 60000000000000000 | 100000000000 | 47160185135797368 | 16.67358 | 0.0523329 | 0.6515902 | 1.311542 | 0.012526 | 0.4736402 | 0.6737293
290 | 16.77815 | W | 0 | Plotter | F11-w | 60000000000000000 | 100000000000 | 47160185135797368 | 16.67358 | 0.02621247 | 0.6243563 | 1.394701 | 0.01613318 | 0.7907886 | 0.2403804
290 | 16.77815 | F | 0 | Plotter | F11-f | 60000000000000000 | 100000000000 | 47160185135797368 | 16.67358 | 0.0523329 | 0.6515902 | 1.311542 | 0.012526 | 0.4736402 | 0.6737293
290 | 16.77815 | W | 0 | Plotter | F11-w | 60000000000000000 | 100000000000 | 47160185135797368 | 16.67358 | 0.02621247 | 0.6243563 | 1.394701 | 0.01613318 | 0.7907886 | 0.2403804
290 | 16.77815 | F | 0 | Plotter | F11-f | 60000000000000000 | 100000000000 | 47160185135797368 | 16.67358 | 0.0523329 | 0.6515902 | 1.311542 | 0.012526 | 0.4736402 | 0.6737293
290 | 16.77815 | W | 0 | Plotter | F11-w | 60000000000000000 | 100000000000 | 47160185135797368 | 16.67358 | 0.02621247 | 0.6243563 | 1.394701 | 0.01613318 | 0.7907886 | 0.2403804
290 | 16.77815 | F | 0 | Plotter | F12-f | 60000000000000000 | 100000000000 | 47160185135797368 | 16.67358 | 0.04358841 | 0.6701334 | 1.361288 | 0.01609661 | 0.5128474 | 0.710282
290 | 16.77815 | W | 0 | Plotter | F12-w | 60000000000000000 | 100000000000 | 47160185135797368 | 16.67358 | 0.03494254 | 0.5296444 | 1.606597 | 0.02688293 | 0.7510897 | 0.2773031
290 | 16.77815 | F | 0 | Plotter | F12-f | 60000000000000000 | 100000000000 | 47160185135797368 | 16.67358 | 0.04358841 | 0.6701334 | 1.361288 | 0.01609661 | 0.5128474 | 0.710282
290 | 16.77815 | W | 0 | Plotter | F12-w | 60000000000000000 | 100000000000 | 47160185135797368 | 16.67358 | 0.03494254 | 0.5296444 | 1.606597 | 0.02688293 | 0.7510897 | 0.2773031
290 | 16.77815 | F | 0 | Plotter | F12-f | 60000000000000000 | 100000000000 | 47160185135797368 | 16.67358 | 0.04358841 | 0.6701334 | 1.361288 | 0.01609661 | 0.5128474 | 0.710282
290 | 16.77815 | W | 0 | Plotter | F12-w | 60000000000000000 | 100000000000 | 47160185135797368 | 16.67358 | 0.03494254 | 0.5296444 | 1.606597 | 0.02688293 | 0.7510897 | 0.2773031
290 | 16.77815 | F | 0 | Plotter | F13-f | 60000000000000000 | 100000000000 | 47160185135797368 | 16.67358 | 0.04359611 | 0.6985724 | 1.422041 | 0.008944142 | 0.5721232 | 0.6550511
290 | 16.77815 | W | 0 | Plotter | F13-w | 60000000000000000 | 100000000000 | 47160185135797368 | 16.67358 | 0.1136194 | 0.07570093 | 1.465861 | 0.0304824 | 0.6723602 | 0.2496963
290 | 16.77815 | F | 0 | Plotter | F13-f | 60000000000000000 | 100000000000 | 47160185135797368 | 16.67358 | 0.04359611 | 0.6985724 | 1.422041 | 0.008944142 | 0.5721232 | 0.6550511
290 | 16.77815 | W | 0 | Plotter | F13-w | 60000000000000000 | 100000000000 | 47160185135797368 | 16.67358 | 0.1136194 | 0.07570093 | 1.465861 | 0.0304824 | 0.6723602 | 0.2496963
290 | 16.77815 | F | 0 | Plotter | F13-f | 60000000000000000 | 100000000000 | 47160185135797368 | 16.67358 | 0.04359611 | 0.6985724 | 1.422041 | 0.008944142 | 0.5721232 | 0.6550511
290 | 16.77815 | W | 0 | Plotter | F13-w | 60000000000000000 | 100000000000 | 47160185135797368 | 16.67358 | 0.1136194 | 0.07570093 | 1.465861 | 0.0304824 | 0.6723602 | 0.2496963
290 | 16.77815 | F | 0 | Plotter | F13-f | 60000000000000000 | 100000000000 | 47160185135797368 | 16.67358 | 0.04359611 | 0.6985724 | 1.422041 | 0.008944142 | 0.5721232 | 0.6550511
290 | 16.77815 | W | 0 | Plotter | F13-w | 60000000000000000 | 100000000000 | 47160185135797368 | 16.67358 | 0.1136194 | 0.07570093 | 1.465861 | 0.0304824 | 0.6723602 | 0.2496963
290 | 16.77815 | F | 0 | Plotter | F13-f | 60000000000000000 | 100000000000 | 47160185135797368 | 16.67358 | 0.04359611 | 0.6985724 | 1.422041 | 0.008944142 | 0.5721232 | 0.6550511
290 | 16.77815 | F | 0 | Plotter | F14-f2 | 60000000000000000 | 100000000000 | 47160185135797368 | 16.67358 | 0.06968841 | 0.7922309 | 1.239342 | 0.01608437 | 0.4927474 | 0.834177
290 | 16.77815 | W | 0 | Plotter | F14-w | 60000000000000000 | 100000000000 | 47160185135797368 | 16.67358 | 0.0874594 | 0.08522184 | 1.39605 | 0.03409188 | 0.5936651 | 0.2082227
290 | 16.77815 | F | 0 | Plotter | F14-f2 | 60000000000000000 | 100000000000 | 47160185135797368 | 16.67358 | 0.06968841 | 0.7922309 | 1.239342 | 0.01608437 | 0.4927474 | 0.834177
290 | 16.77815 | W | 0 | Plotter | F14-w | 60000000000000000 | 100000000000 | 47160185135797368 | 16.67358 | 0.0874594 | 0.08522184 | 1.39605 | 0.03409188 | 0.5936651 | 0.2082227
290 | 16.77815 | F | 0 | Plotter | F14-f1 | 60000000000000000 | 100000000000 | 47160185135797368 | 16.67358 | 0.05222739 | 0.6502765 | 1.570678 | 0.01428657 | 0.6499423 | 0.8105295
290 | 16.77815 | W | 0 | Plotter | F14-w | 60000000000000000 | 100000000000 | 47160185135797368 | 16.67358 | 0.0874594 | 0.08522184 | 1.39605 | 0.03409188 | 0.5936651 | 0.2082227
290 | 16.77815 | F | 0 | Plotter | F14-f1 | 60000000000000000 | 100000000000 | 47160185135797368 | 16.67358 | 0.05222739 | 0.6502765 | 1.570678 | 0.01428657 | 0.6499423 | 0.8105295
290 | 16.77815 | W | 0 | Plotter | F14-w | 60000000000000000 | 100000000000 | 47160185135797368 | 16.67358 | 0.0874594 | 0.08522184 | 1.39605 | 0.03409188 | 0.5936651 | 0.2082227
290 | 16.77815 | F | 0 | Plotter | F14-f1 | 60000000000000000 | 100000000000 | 47160185135797368 | 16.67358 | 0.05222739 | 0.6502765 | 1.570678 | 0.01428657 | 0.6499423 | 0.8105295
290 | 16.77815 | F | 0 | Plotter | F14-f2 | 60000000000000000 | 100000000000 | 47160185135797368 | 16.67358 | 0.06968841 | 0.7922309 | 1.239342 | 0.01608437 | 0.4927474 | 0.834177
290 | 16.77815 | F | 0 | Plotter | F15-f | 60000000000000000 | 100000000000 | 47160185135797368 | 16.67358 | 0.06103816 | 0.6419692 | 1.412039 | 0.01431147 | 0.394591 | 0.7565825
290 | 16.77815 | W | 0 | Plotter | F15-w | 60000000000000000 | 100000000000 | 47160185135797368 | 16.67358 | 0.02622766 | 0.6909761 | 1.810117 | 0.01434892 | 0.6329975 | 0.2636466
290 | 16.77815 | F | 0 | Plotter | F15-f | 60000000000000000 | 100000000000 | 47160185135797368 | 16.67358 | 0.06103816 | 0.6419692 | 1.412039 | 0.01431147 | 0.394591 | 0.7565825
290 | 16.77815 | W | 0 | Plotter | F15-w | 60000000000000000 | 100000000000 | 47160185135797368 | 16.67358 | 0.02622766 | 0.6909761 | 1.810117 | 0.01434892 | 0.6329975 | 0.2636466
290 | 16.77815 | F | 0 | Plotter | F15-f | 60000000000000000 | 100000000000 | 47160185135797368 | 16.67358 | 0.06103816 | 0.6419692 | 1.412039 | 0.01431147 | 0.394591 | 0.7565825
290 | 16.77815 | W | 0 | Plotter | F15-w | 60000000000000000 | 100000000000 | 47160185135797368 | 16.67358 | 0.02622766 | 0.6909761 | 1.810117 | 0.01434892 | 0.6329975 | 0.2636466
290 | 16.77815 | F | 0 | Plotter | F16-f | 60000000000000000 | 100000000000 | 47160185135797368 | 16.67358 | 0.06106068 | 0.6988713 | 1.261214 | 0.01431675 | 0.3749997 | 0.7291715
290 | 16.77815 | W | 0 | Plotter | F16-w | 60000000000000000 | 100000000000 | 47160185135797368 | 16.67358 | 0.02621201 | 0.6243453 | 1.465421 | 0.0161329 | 0.7116973 | 0.291225
290 | 16.77815 | F | 0 | Plotter | F16-f | 60000000000000000 | 100000000000 | 47160185135797368 | 16.67358 | 0.06106068 | 0.6988713 | 1.261214 | 0.01431675 | 0.3749997 | 0.7291715
290 | 16.77815 | W | 0 | Plotter | F16-w | 60000000000000000 | 100000000000 | 47160185135797368 | 16.67358 | 0.02621201 | 0.6243453 | 1.465421 | 0.0161329 | 0.7116973 | 0.291225
290 | 16.77815 | F | 0 | Plotter | F16-f | 60000000000000000 | 100000000000 | 47160185135797368 | 16.67358 | 0.06106068 | 0.6988713 | 1.261214 | 0.01431675 | 0.3749997 | 0.7291715
290 | 16.77815 | W | 0 | Plotter | F16-w | 60000000000000000 | 100000000000 | 47160185135797368 | 16.67358 | 0.02621201 | 0.6243453 | 1.465421 | 0.0161329 | 0.7116973 | 0.291225
290 | 16.77815 | F | 0 | Plotter | F17-f | 60000000000000000 | 100000000000 | 47160185135797368 | 16.67358 | 0.05584943 | 0.6519132 | 1.33238 | 0.0107419 | 0.4343854 | 0.6371283
290 | 16.77815 | W | 0 | Plotter | F17-w | 60000000000000000 | 100000000000 | 47160185135797368 | 16.67358 | 0.02884548 | 0.6056834 | 1.425602 | 0.01613977 | 0.6922224 | 0.2497276
290 | 16.77815 | F | 0 | Plotter | F17-f | 60000000000000000 | 100000000000 | 47160185135797368 | 16.67358 | 0.05584943 | 0.6519132 | 1.33238 | 0.0107419 | 0.4343854 | 0.6371283
290 | 16.77815 | W | 0 | Plotter | F17-w | 60000000000000000 | 100000000000 | 47160185135797368 | 16.67358 | 0.02884548 | 0.6056834 | 1.425602 | 0.01613977 | 0.6922224 | 0.2497276
290 | 16.77815 | F | 0 | Plotter | F17-f | 60000000000000000 | 100000000000 | 47160185135797368 | 16.67358 | 0.05584943 | 0.6519132 | 1.33238 | 0.0107419 | 0.4343854 | 0.6371283
290 | 16.77815 | W | 0 | Plotter | F17-w | 60000000000000000 | 100000000000 | 47160185135797368 | 16.67358 | 0.02884548 | 0.6056834 | 1.425602 | 0.01613977 | 0.6922224 | 0.2497276
290 | 16.77815 | F | 0 | Plotter | F17-f | 60000000000000000 | 100000000000 | 47160185135797368 | 16.67358 | 0.05584943 | 0.6519132 | 1.33238 | 0.0107419 | 0.4343854 | 0.6371283
290 | 16.77815 | W | 0 | Plotter | F17-w | 60000000000000000 | 100000000000 | 47160185135797368 | 16.67358 | 0.02884548 | 0.6056834 | 1.425602 | 0.01613977 | 0.6922224 | 0.2497276
290 | 16.77815 | F | 0 | Plotter | F21-f | 60000000000000000 | 100000000000 | 47160185135797368 | 16.67358 | 0.05236194 | 0.6614004 | 1.393025 | 0.01253295 | 0.3751733 | 0.6648689
290 | 16.77815 | W | 0 | Plotter | F21-w | 60000000000000000 | 100000000000 | 47160185135797368 | 16.67358 | 0.02621405 | 0.5392494 | 1.799071 | 0.008963422 | 0.5733564 | 0.3605924
290 | 16.77815 | F | 0 | Plotter | F21-f | 60000000000000000 | 100000000000 | 47160185135797368 | 16.67358 | 0.05236194 | 0.6614004 | 1.393025 | 0.01253295 | 0.3751733 | 0.6648689
290 | 16.77815 | W | 0 | Plotter | F21-w | 60000000000000000 | 100000000000 | 47160185135797368 | 16.67358 | 0.02621405 | 0.5392494 | 1.799071 | 0.008963422 | 0.5733564 | 0.3605924
290 | 16.77815 | F | 0 | Plotter | F21-f | 60000000000000000 | 100000000000 | 47160185135797368 | 16.67358 | 0.05236194 | 0.6614004 | 1.393025 | 0.01253295 | 0.3751733 | 0.6648689
290 | 16.77815 | W | 0 | Plotter | F21-w | 60000000000000000 | 100000000000 | 47160185135797368 | 16.67358 | 0.02621405 | 0.5392494 | 1.799071 | 0.008963422 | 0.5733564 | 0.3605924
290 | 16.77815 | F | 0 | Plotter | F22-f | 60000000000000000 | 100000000000 | 47160185135797368 | 16.67358 | 0.05232795 | 0.6232013 | 1.402209 | 0.01431408 | 0.4341292 | 0.7059647
290 | 16.77815 | W | 0 | Plotter | F22-w | 60000000000000000 | 100000000000 | 47160185135797368 | 16.67358 | 0.02622415 | 0.6624912 | 1.75932 | 0.01614037 | 0.6131344 | 0.2913599
290 | 16.77815 | F | 0 | Plotter | F22-f | 60000000000000000 | 100000000000 | 47160185135797368 | 16.67358 | 0.05232795 | 0.6232013 | 1.402209 | 0.01431408 | 0.4341292 | 0.7059647
290 | 16.77815 | W | 0 | Plotter | F22-w | 60000000000000000 | 100000000000 | 47160185135797368 | 16.67358 | 0.02622415 | 0.6624912 | 1.75932 | 0.01614037 | 0.6131344 | 0.2913599
290 | 16.77815 | F | 0 | Plotter | F22-f | 60000000000000000 | 100000000000 | 47160185135797368 | 16.67358 | 0.05232795 | 0.6232013 | 1.402209 | 0.01431408 | 0.4341292 | 0.7059647
290 | 16.77815 | W | 0 | Plotter | F22-w | 60000000000000000 | 100000000000 | 47160185135797368 | 16.67358 | 0.02622415 | 0.6624912 | 1.75932 | 0.01614037 | 0.6131344 | 0.2913599
290 | 16.77815 | F | 0 | Plotter | F25-f | 60000000000000000 | 100000000000 | 47160185135797368 | 16.67358 | 0.05235023 | 0.6612525 | 1.402806 | 0.01253015 | 0.434314 | 0.655488
290 | 16.77815 | W | 0 | Plotter | F25-w | 60000000000000000 | 100000000000 | 47160185135797368 | 16.67358 | 0.02622009 | 0.7286274 | 1.748938 | 0.008965485 | 0.6723657 | 0.2820667
290 | 16.77815 | F | 0 | Plotter | F25-f | 60000000000000000 | 100000000000 | 47160185135797368 | 16.67358 | 0.05235023 | 0.6612525 | 1.402806 | 0.01253015 | 0.434314 | 0.655488
290 | 16.77815 | W | 0 | Plotter | F25-w | 60000000000000000 | 100000000000 | 47160185135797368 | 16.67358 | 0.02622009 | 0.7286274 | 1.748938 | 0.008965485 | 0.6723657 | 0.2820667
290 | 16.77815 | F | 0 | Plotter | F25-f | 60000000000000000 | 100000000000 | 47160185135797368 | 16.67358 | 0.05235023 | 0.6612525 | 1.402806 | 0.01253015 | 0.434314 | 0.655488
290 | 16.77815 | W | 0 | Plotter | F25-w | 60000000000000000 | 100000000000 | 47160185135797368 | 16.67358 | 0.02622009 | 0.7286274 | 1.748938 | 0.008965485 | 0.6723657 | 0.2820667
290 | 16.77815 | F | 0 | Plotter | F26-f | 60000000000000000 | 100000000000 | 47160185135797368 | 16.67358 | 0.06107246 | 0.6328839 | 1.362374 | 0.01431951 | 0.3553314 | 0.7108486
290 | 16.77815 | W | 0 | Plotter | F26-w | 60000000000000000 | 100000000000 | 47160185135797368 | 16.67358 | 0.02621391 | 0.6622326 | 1.69799 | 0.0143414 | 0.7315198 | 0.2681314
290 | 16.77815 | F | 0 | Plotter | F26-f | 60000000000000000 | 100000000000 | 47160185135797368 | 16.67358 | 0.06107246 | 0.6328839 | 1.362374 | 0.01431951 | 0.3553314 | 0.7108486
290 | 16.77815 | W | 0 | Plotter | F26-w | 60000000000000000 | 100000000000 | 47160185135797368 | 16.67358 | 0.02621391 | 0.6622326 | 1.69799 | 0.0143414 | 0.7315198 | 0.2681314
290 | 16.77815 | F | 0 | Plotter | F26-f | 60000000000000000 | 100000000000 | 47160185135797368 | 16.67358 | 0.06107246 | 0.6328839 | 1.362374 | 0.01431951 | 0.3553314 | 0.7108486
290 | 16.77815 | W | 0 | Plotter | F26-w | 60000000000000000 | 100000000000 | 47160185135797368 | 16.67358 | 0.02621391 | 0.6622326 | 1.69799 | 0.0143414 | 0.7315198 | 0.2681314
290 | 16.77815 | F | 0 | Plotter | F26-f | 60000000000000000 | 100000000000 | 47160185135797368 | 16.67358 | 0.06107246 | 0.6328839 | 1.362374 | 0.01431951 | 0.3553314 | 0.7108486
290 | 16.77815 | W | 0 | Plotter | F26-w | 60000000000000000 | 100000000000 | 47160185135797368 | 16.67358 | 0.02621391 | 0.6622326 | 1.69799 | 0.0143414 | 0.7315198 | 0.2681314
290 | 16.77815 | F | 0 | Plotter | F28-f | 60000000000000000 | 100000000000 | 47160185135797368 | 16.67358 | 0.06107255 | 0.6612231 | 1.402743 | 0.00894971 | 0.4342947 | 0.6646907
290 | 16.77815 | W | 0 | Plotter | F28-w | 60000000000000000 | 100000000000 | 47160185135797368 | 16.67358 | 0.03492622 | 0.5672112 | 1.757342 | 0.01074815 | 0.7704954 | 0.3326084
290 | 16.77815 | F | 0 | Plotter | F28-f | 60000000000000000 | 100000000000 | 47160185135797368 | 16.67358 | 0.06107255 | 0.6612231 | 1.402743 | 0.00894971 | 0.4342947 | 0.6646907
290 | 16.77815 | W | 0 | Plotter | F28-w | 60000000000000000 | 100000000000 | 47160185135797368 | 16.67358 | 0.03492622 | 0.5672112 | 1.757342 | 0.01074815 | 0.7704954 | 0.3326084
290 | 16.77815 | F | 0 | Plotter | F28-f | 60000000000000000 | 100000000000 | 47160185135797368 | 16.67358 | 0.06107255 | 0.6612231 | 1.402743 | 0.00894971 | 0.4342947 | 0.6646907
290 | 16.77815 | W | 0 | Plotter | F28-w | 60000000000000000 | 100000000000 | 47160185135797368 | 16.67358 | 0.03492622 | 0.5672112 | 1.757342 | 0.01074815 | 0.7704954 | 0.3326084
290 | 16.77815 | F | 0 | Plotter | F30-f | 60000000000000000 | 100000000000 | 47160185135797368 | 16.67358 | 0.05230519 | 0.7078753 | 1.371349 | 0.01609634 | 0.493114 | 0.7287184
290 | 16.77815 | W | 0 | Plotter | F30-w | 60000000000000000 | 100000000000 | 47160185135797368 | 16.67358 | 0.02621216 | 0.6811081 | 1.606919 | 0.016133 | 0.7117015 | 0.2912267
290 | 16.77815 | F | 0 | Plotter | F30-f | 60000000000000000 | 100000000000 | 47160185135797368 | 16.67358 | 0.05230519 | 0.7078753 | 1.371349 | 0.01609634 | 0.493114 | 0.7287184
290 | 16.77815 | W | 0 | Plotter | F30-w | 60000000000000000 | 100000000000 | 47160185135797368 | 16.67358 | 0.02621216 | 0.6811081 | 1.606919 | 0.016133 | 0.7117015 | 0.2912267
290 | 16.77815 | F | 0 | Plotter | F32-f | 60000000000000000 | 100000000000 | 47160185135797368 | 16.67358 | 0.04358959 | 0.6701516 | 1.341158 | 0.01073137 | 0.5128613 | 0.7103013
290 | 16.77815 | W | 0 | Plotter | F32-w | 60000000000000000 | 100000000000 | 47160185135797368 | 16.67358 | 0.08732567 | 0.4821854 | 1.515125 | 0.02687349 | 0.7903432 | 0.3049263
290 | 16.77815 | F | 0 | Plotter | F32-f | 60000000000000000 | 100000000000 | 47160185135797368 | 16.67358 | 0.04358959 | 0.6701516 | 1.341158 | 0.01073137 | 0.5128613 | 0.7103013
290 | 16.77815 | W | 0 | Plotter | F32-w | 60000000000000000 | 100000000000 | 47160185135797368 | 16.67358 | 0.08732567 | 0.4821854 | 1.515125 | 0.02687349 | 0.7903432 | 0.3049263
290 | 16.77815 | F | 0 | Plotter | F32-f | 60000000000000000 | 100000000000 | 47160185135797368 | 16.67358 | 0.04358959 | 0.6701516 | 1.341158 | 0.01073137 | 0.5128613 | 0.7103013
290 | 16.77815 | W | 0 | Plotter | F32-w | 60000000000000000 | 100000000000 | 47160185135797368 | 16.67358 | 0.08732567 | 0.4821854 | 1.515125 | 0.02687349 | 0.7903432 | 0.3049263
290 | 16.77815 | F | 0 | Plotter | F32-f | 60000000000000000 | 100000000000 | 47160185135797368 | 16.67358 | 0.04358959 | 0.6701516 | 1.341158 | 0.01073137 | 0.5128613 | 0.7103013
290 | 16.77815 | W | 0 | Plotter | F32-w | 60000000000000000 | 100000000000 | 47160185135797368 | 16.67358 | 0.08732567 | 0.4821854 | 1.515125 | 0.02687349 | 0.7903432 | 0.3049263
290 | 16.77815 | F | 0 | Plotter | F37-f | 60000000000000000 | 100000000000 | 47160185135797368 | 16.67358 | 0.04969324 | 0.6512886 | 1.431944 | 0.008943003 | 0.4339692 | 0.7564415
290 | 16.77815 | W | 0 | Plotter | F37-w | 60000000000000000 | 100000000000 | 47160185135797368 | 16.67358 | 0.02883025 | 0.6053637 | 1.475376 | 0.01433889 | 0.7906937 | 0.254218
290 | 16.77815 | F | 0 | Plotter | F37-f | 60000000000000000 | 100000000000 | 47160185135797368 | 16.67358 | 0.04969324 | 0.6512886 | 1.431944 | 0.008943003 | 0.4339692 | 0.7564415
290 | 16.77815 | W | 0 | Plotter | F37-w | 60000000000000000 | 100000000000 | 47160185135797368 | 16.67358 | 0.02883025 | 0.6053637 | 1.475376 | 0.01433889 | 0.7906937 | 0.254218
290 | 16.77815 | F | 0 | Plotter | F37-f | 60000000000000000 | 100000000000 | 47160185135797368 | 16.67358 | 0.04969324 | 0.6512886 | 1.431944 | 0.008943003 | 0.4339692 | 0.7564415
290 | 16.77815 | W | 0 | Plotter | F37-w | 60000000000000000 | 100000000000 | 47160185135797368 | 16.67358 | 0.02883025 | 0.6053637 | 1.475376 | 0.01433889 | 0.7906937 | 0.254218
290 | 16.77815 | F | 0 | Plotter | F38-f | 60000000000000000 | 100000000000 | 47160185135797368 | 16.67358 | 0.05234145 | 0.6894761 | 1.442932 | 0.008948606 | 0.4145029 | 0.6923007
290 | 16.77815 | W | 0 | Plotter | F38-w | 60000000000000000 | 100000000000 | 47160185135797368 | 16.67358 | 0.02623467 | 0.7385006 | 1.770141 | 0.005382283 | 0.5935939 | 0.2637171
290 | 16.77815 | F | 0 | Plotter | F38-f | 60000000000000000 | 100000000000 | 47160185135797368 | 16.67358 | 0.05234145 | 0.6894761 | 1.442932 | 0.008948606 | 0.4145029 | 0.6923007
290 | 16.77815 | W | 0 | Plotter | F38-w | 60000000000000000 | 100000000000 | 47160185135797368 | 16.67358 | 0.02623467 | 0.7385006 | 1.770141 | 0.005382283 | 0.5935939 | 0.2637171
290 | 16.77815 | F | 0 | Plotter | F38-f | 60000000000000000 | 100000000000 | 47160185135797368 | 16.67358 | 0.05234145 | 0.6894761 | 1.442932 | 0.008948606 | 0.4145029 | 0.6923007
290 | 16.77815 | W | 0 | Plotter | F38-w | 60000000000000000 | 100000000000 | 47160185135797368 | 16.67358 | 0.02623467 | 0.7385006 | 1.770141 | 0.005382283 | 0.5935939 | 0.2637171
290 | 16.77815 | F | 0 | Plotter | F39-f | 60000000000000000 | 100000000000 | 47160185135797368 | 16.67358 | 0.05232429 | 0.6703665 | 1.361762 | 0.01252394 | 0.4340987 | 0.7197567
290 | 16.77815 | W | 0 | Plotter | F39-w | 60000000000000000 | 100000000000 | 47160185135797368 | 16.67358 | 0.02621385 | 0.6716914 | 1.677772 | 0.01434136 | 0.7117473 | 0.2819995
290 | 16.77815 | F | 0 | Plotter | F39-f | 60000000000000000 | 100000000000 | 47160185135797368 | 16.67358 | 0.05232429 | 0.6703665 | 1.361762 | 0.01252394 | 0.4340987 | 0.7197567
290 | 16.77815 | W | 0 | Plotter | F39-w | 60000000000000000 | 100000000000 | 47160185135797368 | 16.67358 | 0.02621385 | 0.6716914 | 1.677772 | 0.01434136 | 0.7117473 | 0.2819995
290 | 16.77815 | F | 0 | Plotter | F39-f | 60000000000000000 | 100000000000 | 47160185135797368 | 16.67358 | 0.05232429 | 0.6703665 | 1.361762 | 0.01252394 | 0.4340987 | 0.7197567
290 | 16.77815 | W | 0 | Plotter | F39-w | 60000000000000000 | 100000000000 | 47160185135797368 | 16.67358 | 0.02621385 | 0.6716914 | 1.677772 | 0.01434136 | 0.7117473 | 0.2819995
290 | 16.77815 | F | 0 | Plotter | F40-f | 60000000000000000 | 100000000000 | 47160185135797368 | 16.67358 | 0.03490202 | 0.6518408 | 1.342325 | 0.01253082 | 0.4343372 | 0.6462903
290 | 16.77815 | W | 0 | Plotter | F40-w | 60000000000000000 | 100000000000 | 47160185135797368 | 16.67358 | 0.03494904 | 0.5202833 | 1.59679 | 0.02509541 | 0.7512296 | 0.2542419
290 | 16.77815 | F | 0 | Plotter | F40-f | 60000000000000000 | 100000000000 | 47160185135797368 | 16.67358 | 0.03490202 | 0.6518408 | 1.342325 | 0.01253082 | 0.4343372 | 0.6462903
290 | 16.77815 | W | 0 | Plotter | F40-w | 60000000000000000 | 100000000000 | 47160185135797368 | 16.67358 | 0.03494904 | 0.5202833 | 1.59679 | 0.02509541 | 0.7512296 | 0.2542419
290 | 16.77815 | F | 0 | Plotter | F40-f | 60000000000000000 | 100000000000 | 47160185135797368 | 16.67358 | 0.03490202 | 0.6518408 | 1.342325 | 0.01253082 | 0.4343372 | 0.6462903
290 | 16.77815 | W | 0 | Plotter | F40-w | 60000000000000000 | 100000000000 | 47160185135797368 | 16.67358 | 0.03494904 | 0.5202833 | 1.59679 | 0.02509541 | 0.7512296 | 0.2542419
290 | 16.77815 | F | 0 | Plotter | F41-f | 60000000000000000 | 100000000000 | 47160185135797368 | 16.67358 | 0.05229879 | 0.6322912 | 1.361098 | 0.0143061 | 0.4536094 | 0.7655218
290 | 16.77815 | W | 0 | Plotter | F41-w | 60000000000000000 | 100000000000 | 47160185135797368 | 16.67358 | 0.02620404 | 0.6430695 | 1.596318 | 0.01792 | 0.7905345 | 0.2772729
290 | 16.77815 | F | 0 | Plotter | F41-f | 60000000000000000 | 100000000000 | 47160185135797368 | 16.67358 | 0.05229879 | 0.6322912 | 1.361098 | 0.0143061 | 0.4536094 | 0.7655218
290 | 16.77815 | W | 0 | Plotter | F41-w | 60000000000000000 | 100000000000 | 47160185135797368 | 16.67358 | 0.02620404 | 0.6430695 | 1.596318 | 0.01792 | 0.7905345 | 0.2772729
290 | 16.77815 | F | 0 | Plotter | F41-f | 60000000000000000 | 100000000000 | 47160185135797368 | 16.67358 | 0.05229879 | 0.6322912 | 1.361098 | 0.0143061 | 0.4536094 | 0.7655218
290 | 16.77815 | W | 0 | Plotter | F41-w | 60000000000000000 | 100000000000 | 47160185135797368 | 16.67358 | 0.02620404 | 0.6430695 | 1.596318 | 0.01792 | 0.7905345 | 0.2772729
290 | 16.77815 | F | 0 | Plotter | F45-f | 60000000000000000 | 100000000000 | 47160185135797368 | 16.67358 | 0.0523225 | 0.6609022 | 1.291108 | 0.01252351 | 0.4932772 | 0.6874365
290 | 16.77815 | W | 0 | Plotter | F45-w | 60000000000000000 | 100000000000 | 47160185135797368 | 16.67358 | 0.02621565 | 0.6055098 | 1.445409 | 0.01613514 | 0.7117961 | 0.2727724
290 | 16.77815 | F | 0 | Plotter | F45-f | 60000000000000000 | 100000000000 | 47160185135797368 | 16.67358 | 0.0523225 | 0.6609022 | 1.291108 | 0.01252351 | 0.4932772 | 0.6874365
290 | 16.77815 | W | 0 | Plotter | F45-w | 60000000000000000 | 100000000000 | 47160185135797368 | 16.67358 | 0.02621565 | 0.6055098 | 1.445409 | 0.01613514 | 0.7117961 | 0.2727724
290 | 16.77815 | F | 0 | Plotter | F45-f | 60000000000000000 | 100000000000 | 47160185135797368 | 16.67358 | 0.0523225 | 0.6609022 | 1.291108 | 0.01252351 | 0.4932772 | 0.6874365
290 | 16.77815 | W | 0 | Plotter | F45-w | 60000000000000000 | 100000000000 | 47160185135797368 | 16.67358 | 0.02621565 | 0.6055098 | 1.445409 | 0.01613514 | 0.7117961 | 0.2727724
290 | 16.77815 | F | 0 | Plotter | F46-f | 60000000000000000 | 100000000000 | 47160185135797368 | 16.67358 | 0.05229185 | 0.6888229 | 1.441565 | 0.01072815 | 0.5521469 | 0.7239215
290 | 16.77815 | W | 0 | Plotter | F46-w | 60000000000000000 | 100000000000 | 47160185135797368 | 16.67358 | 0.03494762 | 0.5391808 | 1.667466 | 0.02330193 | 0.7314306 | 0.2727211
290 | 16.77815 | F | 0 | Plotter | F46-f | 60000000000000000 | 100000000000 | 47160185135797368 | 16.67358 | 0.05229185 | 0.6888229 | 1.441565 | 0.01072815 | 0.5521469 | 0.7239215
290 | 16.77815 | W | 0 | Plotter | F46-w | 60000000000000000 | 100000000000 | 47160185135797368 | 16.67358 | 0.03494762 | 0.5391808 | 1.667466 | 0.02330193 | 0.7314306 | 0.2727211
290 | 16.77815 | F | 0 | Plotter | F46-f | 60000000000000000 | 100000000000 | 47160185135797368 | 16.67358 | 0.05229185 | 0.6888229 | 1.441565 | 0.01072815 | 0.5521469 | 0.7239215
290 | 16.77815 | W | 0 | Plotter | F46-w | 60000000000000000 | 100000000000 | 47160185135797368 | 16.67358 | 0.03494762 | 0.5391808 | 1.667466 | 0.02330193 | 0.7314306 | 0.2727211
290 | 16.77815 | F | 0 | Plotter | F47-f2 | 60000000000000000 | 100000000000 | 47160185135797368 | 16.67358 | 0.04357022 | 0.6792883 | 1.501832 | 0.01430213 | 0.6309334 | 0.6869341
290 | 16.77815 | W | 0 | Plotter | F47-w | 60000000000000000 | 100000000000 | 47160185135797368 | 16.67358 | 0.08738227 | 0.4635764 | 1.596966 | 0.02868364 | 0.771084 | 0.2311545
290 | 16.77815 | F | 0 | Plotter | F47-f2 | 60000000000000000 | 100000000000 | 47160185135797368 | 16.67358 | 0.04357022 | 0.6792883 | 1.501832 | 0.01430213 | 0.6309334 | 0.6869341
290 | 16.77815 | W | 0 | Plotter | F47-w | 60000000000000000 | 100000000000 | 47160185135797368 | 16.67358 | 0.08738227 | 0.4635764 | 1.596966 | 0.02868364 | 0.771084 | 0.2311545
290 | 16.77815 | F | 0 | Plotter | F47-f1 | 60000000000000000 | 100000000000 | 47160185135797368 | 16.67358 | 0.04358372 | 0.6228739 | 1.411555 | 0.0089416 | 0.6508517 | 0.636418
290 | 16.77815 | W | 0 | Plotter | F47-w | 60000000000000000 | 100000000000 | 47160185135797368 | 16.67358 | 0.08738227 | 0.4635764 | 1.596966 | 0.02868364 | 0.771084 | 0.2311545
290 | 16.77815 | F | 0 | Plotter | F47-f1 | 60000000000000000 | 100000000000 | 47160185135797368 | 16.67358 | 0.04358372 | 0.6228739 | 1.411555 | 0.0089416 | 0.6508517 | 0.636418
290 | 16.77815 | F | 0 | Plotter | F47-f2 | 60000000000000000 | 100000000000 | 47160185135797368 | 16.67358 | 0.04357022 | 0.6792883 | 1.501832 | 0.01430213 | 0.6309334 | 0.6869341
290 | 16.77815 | F | 0 | Plotter | F48-f | 60000000000000000 | 100000000000 | 47160185135797368 | 16.67358 | 0.05232356 | 0.6514739 | 1.37183 | 0.01073466 | 0.4143612 | 0.733588
290 | 16.77815 | W | 0 | Plotter | F48-w | 60000000000000000 | 100000000000 | 47160185135797368 | 16.67358 | 0.026223 | 0.6624622 | 1.668247 | 0.01434637 | 0.6922182 | 0.2497261
290 | 16.77815 | F | 0 | Plotter | F48-f | 60000000000000000 | 100000000000 | 47160185135797368 | 16.67358 | 0.05232356 | 0.6514739 | 1.37183 | 0.01073466 | 0.4143612 | 0.733588
290 | 16.77815 | W | 0 | Plotter | F48-w | 60000000000000000 | 100000000000 | 47160185135797368 | 16.67358 | 0.026223 | 0.6624622 | 1.668247 | 0.01434637 | 0.6922182 | 0.2497261
290 | 16.77815 | F | 0 | Plotter | F48-f | 60000000000000000 | 100000000000 | 47160185135797368 | 16.67358 | 0.05232356 | 0.6514739 | 1.37183 | 0.01073466 | 0.4143612 | 0.733588
290 | 16.77815 | W | 0 | Plotter | F48-w | 60000000000000000 | 100000000000 | 47160185135797368 | 16.67358 | 0.026223 | 0.6624622 | 1.668247 | 0.01434637 | 0.6922182 | 0.2497261
290 | 16.77815 | F | 0 | Plotter | F51-f2 | 60000000000000000 | 100000000000 | 47160185135797368 | 16.67358 | 0.06972497 | 0.6133574 | 1.532348 | 0.01609281 | 0.6507679 | 0.6501694
290 | 16.77815 | W | 0 | Plotter | F51-w | 60000000000000000 | 100000000000 | 47160185135797368 | 16.67358 | 0.1049389 | 0.06627582 | 1.345309 | 0.02152917 | 0.633168 | 0.2081981
290 | 16.77815 | F | 0 | Plotter | F51-f2 | 60000000000000000 | 100000000000 | 47160185135797368 | 16.67358 | 0.06972497 | 0.6133574 | 1.532348 | 0.01609281 | 0.6507679 | 0.6501694
290 | 16.77815 | W | 0 | Plotter | F51-w | 60000000000000000 | 100000000000 | 47160185135797368 | 16.67358 | 0.1049389 | 0.06627582 | 1.345309 | 0.02152917 | 0.633168 | 0.2081981
290 | 16.77815 | F | 0 | Plotter | F51-f1 | 60000000000000000 | 100000000000 | 47160185135797368 | 16.67358 | 0.06101638 | 0.6700522 | 1.542607 | 0.01430637 | 0.5522303 | 0.7009726
290 | 16.77815 | W | 0 | Plotter | F51-w | 60000000000000000 | 100000000000 | 47160185135797368 | 16.67358 | 0.1049389 | 0.06627582 | 1.345309 | 0.02152917 | 0.633168 | 0.2081981
290 | 16.77815 | F | 0 | Plotter | F51-f1 | 60000000000000000 | 100000000000 | 47160185135797368 | 16.67358 | 0.06101638 | 0.6700522 | 1.542607 | 0.01430637 | 0.5522303 | 0.7009726
290 | 16.77815 | F | 0 | Plotter | F51-f2 | 60000000000000000 | 100000000000 | 47160185135797368 | 16.67358 | 0.06972497 | 0.6133574 | 1.532348 | 0.01609281 | 0.6507679 | 0.6501694
290 | 16.77815 | F | 0 | Plotter | F52-f2 | 60000000000000000 | 100000000000 | 47160185135797368 | 16.67358 | 0.06102243 | 0.6512421 | 1.411675 | 0.01430778 | 0.5128361 | 0.7148784
290 | 16.77815 | W | 0 | Plotter | F52-w | 60000000000000000 | 100000000000 | 47160185135797368 | 16.67358 | 0.07867469 | 0.09464429 | 1.324583 | 0.03048824 | 0.65271 | 0.2358695
290 | 16.77815 | F | 0 | Plotter | F52-f2 | 60000000000000000 | 100000000000 | 47160185135797368 | 16.67358 | 0.06102243 | 0.6512421 | 1.411675 | 0.01430778 | 0.5128361 | 0.7148784
290 | 16.77815 | W | 0 | Plotter | F52-w | 60000000000000000 | 100000000000 | 47160185135797368 | 16.67358 | 0.07867469 | 0.09464429 | 1.324583 | 0.03048824 | 0.65271 | 0.2358695
290 | 16.77815 | F | 0 | Plotter | F52-f1 | 60000000000000000 | 100000000000 | 47160185135797368 | 16.67358 | 0.0609964 | 0.6698328 | 1.400994 | 0.02324023 | 0.5126173 | 0.7652851
290 | 16.77815 | W | 0 | Plotter | F52-w | 60000000000000000 | 100000000000 | 47160185135797368 | 16.67358 | 0.07867469 | 0.09464429 | 1.324583 | 0.03048824 | 0.65271 | 0.2358695
290 | 16.77815 | F | 0 | Plotter | F52-f1 | 60000000000000000 | 100000000000 | 47160185135797368 | 16.67358 | 0.0609964 | 0.6698328 | 1.400994 | 0.02324023 | 0.5126173 | 0.7652851
290 | 16.77815 | W | 0 | Plotter | F52-w | 60000000000000000 | 100000000000 | 47160185135797368 | 16.67358 | 0.07867469 | 0.09464429 | 1.324583 | 0.03048824 | 0.65271 | 0.2358695
290 | 16.77815 | F | 0 | Plotter | F52-f1 | 60000000000000000 | 100000000000 | 47160185135797368 | 16.67358 | 0.0609964 | 0.6698328 | 1.400994 | 0.02324023 | 0.5126173 | 0.7652851
290 | 16.77815 | F | 0 | Plotter | F52-f2 | 60000000000000000 | 100000000000 | 47160185135797368 | 16.67358 | 0.06102243 | 0.6512421 | 1.411675 | 0.01430778 | 0.5128361 | 0.7148784
290 | 16.77815 | F | 0 | Plotter | F55-f | 60000000000000000 | 100000000000 | 47160185135797368 | 16.67358 | 0.04360864 | 0.6704444 | 1.432538 | 0.008946712 | 0.3946811 | 0.729069
290 | 16.77815 | W | 0 | Plotter | F55-w | 60000000000000000 | 100000000000 | 47160185135797368 | 16.67358 | 0.02622083 | 0.738111 | 1.718658 | 0.007172591 | 0.6921608 | 0.2682021
290 | 16.77815 | F | 0 | Plotter | F55-f | 60000000000000000 | 100000000000 | 47160185135797368 | 16.67358 | 0.04360864 | 0.6704444 | 1.432538 | 0.008946712 | 0.3946811 | 0.729069
290 | 16.77815 | W | 0 | Plotter | F55-w | 60000000000000000 | 100000000000 | 47160185135797368 | 16.67358 | 0.02622083 | 0.738111 | 1.718658 | 0.007172591 | 0.6921608 | 0.2682021
290 | 16.77815 | F | 0 | Plotter | F55-f | 60000000000000000 | 100000000000 | 47160185135797368 | 16.67358 | 0.04360864 | 0.6704444 | 1.432538 | 0.008946712 | 0.3946811 | 0.729069
290 | 16.77815 | W | 0 | Plotter | F55-w | 60000000000000000 | 100000000000 | 47160185135797368 | 16.67358 | 0.02622083 | 0.738111 | 1.718658 | 0.007172591 | 0.6921608 | 0.2682021
290 | 16.77815 | F | 0 | Plotter | F56-f | 60000000000000000 | 100000000000 | 47160185135797368 | 16.67358 | 0.06100668 | 0.6416382 | 1.350826 | 0.01072807 | 0.5324231 | 0.7377486
290 | 16.77815 | W | 0 | Plotter | F56-w | 60000000000000000 | 100000000000 | 47160185135797368 | 16.67358 | 0.02621051 | 0.6621467 | 1.667453 | 0.01433954 | 0.7511932 | 0.272719
290 | 16.77815 | F | 0 | Plotter | F56-f | 60000000000000000 | 100000000000 | 47160185135797368 | 16.67358 | 0.06100668 | 0.6416382 | 1.350826 | 0.01072807 | 0.5324231 | 0.7377486
290 | 16.77815 | W | 0 | Plotter | F56-w | 60000000000000000 | 100000000000 | 47160185135797368 | 16.67358 | 0.02621051 | 0.6621467 | 1.667453 | 0.01433954 | 0.7511932 | 0.272719
290 | 16.77815 | F | 0 | Plotter | F57-f | 60000000000000000 | 100000000000 | 47160185135797368 | 16.67358 | 0.04359967 | 0.6608656 | 1.412071 | 0.01073385 | 0.4340599 | 0.7289191
290 | 16.77815 | W | 0 | Plotter | F57-w | 60000000000000000 | 100000000000 | 47160185135797368 | 16.67358 | 0.02620649 | 0.4918049 | 1.899594 | 0.008960836 | 0.6522519 | 0.3420018
290 | 16.77815 | F | 0 | Plotter | F57-f | 60000000000000000 | 100000000000 | 47160185135797368 | 16.67358 | 0.04359967 | 0.6608656 | 1.412071 | 0.01073385 | 0.4340599 | 0.7289191
290 | 16.77815 | W | 0 | Plotter | F57-w | 60000000000000000 | 100000000000 | 47160185135797368 | 16.67358 | 0.02620649 | 0.4918049 | 1.899594 | 0.008960836 | 0.6522519 | 0.3420018
290 | 16.77815 | F | 0 | Plotter | F57-f | 60000000000000000 | 100000000000 | 47160185135797368 | 16.67358 | 0.04359967 | 0.6608656 | 1.412071 | 0.01073385 | 0.4340599 | 0.7289191
290 | 16.77815 | W | 0 | Plotter | F57-w | 60000000000000000 | 100000000000 | 47160185135797368 | 16.67358 | 0.02620649 | 0.4918049 | 1.899594 | 0.008960836 | 0.6522519 | 0.3420018
290 | 16.77815 | F | 0 | Plotter | F59-f | 60000000000000000 | 100000000000 | 47160185135797368 | 16.67358 | 0.03837014 | 0.6797906 | 1.361726 | 0.01073453 | 0.5327437 | 0.6597598
290 | 16.77815 | W | 0 | Plotter | F59-w | 60000000000000000 | 100000000000 | 47160185135797368 | 16.67358 | 0.03582418 | 0.5392239 | 1.657493 | 0.02330379 | 0.6721792 | 0.3004794
290 | 16.77815 | F | 0 | Plotter | F59-f | 60000000000000000 | 100000000000 | 47160185135797368 | 16.67358 | 0.03837014 | 0.6797906 | 1.361726 | 0.01073453 | 0.5327437 | 0.6597598
290 | 16.77815 | W | 0 | Plotter | F59-w | 60000000000000000 | 100000000000 | 47160185135797368 | 16.67358 | 0.03582418 | 0.5392239 | 1.657493 | 0.02330379 | 0.6721792 | 0.3004794
290 | 16.77815 | F | 0 | Plotter | F59-f | 60000000000000000 | 100000000000 | 47160185135797368 | 16.67358 | 0.03837014 | 0.6797906 | 1.361726 | 0.01073453 | 0.5327437 | 0.6597598
290 | 16.77815 | W | 0 | Plotter | F59-w | 60000000000000000 | 100000000000 | 47160185135797368 | 16.67358 | 0.03582418 | 0.5392239 | 1.657493 | 0.02330379 | 0.6721792 | 0.3004794
290 | 16.77815 | F | 0 | Plotter | F60-f | 60000000000000000 | 100000000000 | 47160185135797368 | 16.67358 | 0.05236984 | 0.6709502 | 1.272084 | 0.01432554 | 0.3554809 | 0.6603514
290 | 16.77815 | W | 0 | Plotter | F60-w | 60000000000000000 | 100000000000 | 47160185135797368 | 16.67358 | 0.03495018 | 0.5203003 | 1.647375 | 0.02509623 | 0.6919446 | 0.2866093
290 | 16.77815 | F | 0 | Plotter | F60-f | 60000000000000000 | 100000000000 | 47160185135797368 | 16.67358 | 0.05236984 | 0.6709502 | 1.272084 | 0.01432554 | 0.3554809 | 0.6603514
290 | 16.77815 | W | 0 | Plotter | F60-w | 60000000000000000 | 100000000000 | 47160185135797368 | 16.67358 | 0.03495018 | 0.5203003 | 1.647375 | 0.02509623 | 0.6919446 | 0.2866093
290 | 16.77815 | F | 0 | Plotter | F60-f | 60000000000000000 | 100000000000 | 47160185135797368 | 16.67358 | 0.05236984 | 0.6709502 | 1.272084 | 0.01432554 | 0.3554809 | 0.6603514
290 | 16.77815 | W | 0 | Plotter | F60-w | 60000000000000000 | 100000000000 | 47160185135797368 | 16.67358 | 0.03495018 | 0.5203003 | 1.647375 | 0.02509623 | 0.6919446 | 0.2866093
290 | 16.77815 | P | 0 | Plotter | CC1-P1 | 60000000000000000 | 100000000000 | 47160185135797368 | 16.67358 | 0.1042372 | 0.6018989 | 1.296125 | 0.01960312 | 0.4717009 | 1.194879
290 | 16.77815 | P | 0 | Plotter | CC1-P1 | 60000000000000000 | 100000000000 | 47160185135797368 | 16.67358 | 0.1042372 | 0.6018989 | 1.296125 | 0.01960312 | 0.4717009 | 1.194879
290 | 16.77815 | W | 0 | Plotter | CC1-W1 | 60000000000000000 | 100000000000 | 47160185135797368 | 16.67358 | 0.1570178 | 0.1511118 | 1.059452 | 0.02505506 | 0.3947482 | 0.6922719
290 | 16.77815 | P | 0 | IVAR | CM1 | 60000000000000000 | 100000000000 | 47160185135797368 | 16.67358 | 0.008731283 | 0.009453225 | 1.686592 | 0.005373908 | 0.2963351 | 0.6005241
290 | 16.77815 | P | 0 | IVAR | CM1 | 60000000000000000 | 100000000000 | 47160185135797368 | 16.67358 | 0.008731283 | 0.009453225 | 1.686592 | 0.005373908 | 0.2963351 | 0.6005241
290 | 16.77815 | P | 0 | IVAR | CM1 | 60000000000000000 | 100000000000 | 47160185135797368 | 16.67358 | 0.008731283 | 0.009453225 | 1.686592 | 0.005373908 | 0.2963351 | 0.6005241
290 | 16.77815 | P | 0 | IVAR | CM1 | 60000000000000000 | 100000000000 | 47160185135797368 | 16.67358 | 0.008731283 | 0.009453225 | 1.686592 | 0.005373908 | 0.2963351 | 0.6005241
290 | 16.77815 | P | 0 | IVAR | CM1 | 60000000000000000 | 100000000000 | 47160185135797368 | 16.67358 | 0.008731283 | 0.009453225 | 1.686592 | 0.005373908 | 0.2963351 | 0.6005241
290 | 16.77815 | P | 0 | IVAR | CM1 | 60000000000000000 | 100000000000 | 47160185135797368 | 16.67358 | 0.008731283 | 0.009453225 | 1.686592 | 0.005373908 | 0.2963351 | 0.6005241
290 | 16.77815 | P | 0 | IVAR | CM1 | 60000000000000000 | 100000000000 | 47160185135797368 | 16.67358 | 0.008731283 | 0.009453225 | 1.686592 | 0.005373908 | 0.2963351 | 0.6005241
290 | 16.77815 | P | 0 | IVAR | CM1 | 60000000000000000 | 100000000000 | 47160185135797368 | 16.67358 | 0.008731283 | 0.009453225 | 1.686592 | 0.005373908 | 0.2963351 | 0.6005241
290 | 16.77815 | P | 0 | IVAR | CM1 | 60000000000000000 | 100000000000 | 47160185135797368 | 16.67358 | 0.008731283 | 0.009453225 | 1.686592 | 0.005373908 | 0.2963351 | 0.6005241
290 | 16.77815 | P | 0 | IVAR | CM1 | 60000000000000000 | 100000000000 | 47160185135797368 | 16.67358 | 0.008731283 | 0.009453225 | 1.686592 | 0.005373908 | 0.2963351 | 0.6005241
290 | 16.77815 | P | 0 | IVAR | CM1 | 60000000000000000 | 100000000000 | 47160185135797368 | 16.67358 | 0.008731283 | 0.009453225 | 1.686592 | 0.005373908 | 0.2963351 | 0.6005241
290 | 16.77815 | P | 0 | IVAR | CM1 | 60000000000000000 | 100000000000 | 47160185135797368 | 16.67358 | 0.008731283 | 0.009453225 | 1.686592 | 0.005373908 | 0.2963351 | 0.6005241
290 | 16.77815 | P | 0 | IVAR | CM1 | 60000000000000000 | 100000000000 | 47160185135797368 | 16.67358 | 0.008731283 | 0.009453225 | 1.686592 | 0.005373908 | 0.2963351 | 0.6005241
290 | 16.77815 | P | 0 | IVAR | CM1 | 60000000000000000 | 100000000000 | 47160185135797368 | 16.67358 | 0.008731283 | 0.009453225 | 1.686592 | 0.005373908 | 0.2963351 | 0.6005241
290 | 16.77815 | P | 0 | IVAR | CM1 | 60000000000000000 | 100000000000 | 47160185135797368 | 16.67358 | 0.008731283 | 0.009453225 | 1.686592 | 0.005373908 | 0.2963351 | 0.6005241
290 | 16.77815 | P | 0 | IVAR | CM1 | 60000000000000000 | 100000000000 | 47160185135797368 | 16.67358 | 0.008731283 | 0.009453225 | 1.686592 | 0.005373908 | 0.2963351 | 0.6005241
290 | 16.77815 | P | 0 | IVAR | CM1 | 60000000000000000 | 100000000000 | 47160185135797368 | 16.67358 | 0.008731283 | 0.009453225 | 1.686592 | 0.005373908 | 0.2963351 | 0.6005241
290 | 16.77815 | P | 0 | IVAR | CM1 | 60000000000000000 | 100000000000 | 47160185135797368 | 16.67358 | 0.008731283 | 0.009453225 | 1.686592 | 0.005373908 | 0.2963351 | 0.6005241
290 | 16.77815 | P | 0 | IVAR | CM1 | 60000000000000000 | 100000000000 | 47160185135797368 | 16.67358 | 0.008731283 | 0.009453225 | 1.686592 | 0.005373908 | 0.2963351 | 0.6005241
290 | 16.77815 | P | 0 | IVAR | CM1 | 60000000000000000 | 100000000000 | 47160185135797368 | 16.67358 | 0.008731283 | 0.009453225 | 1.686592 | 0.005373908 | 0.2963351 | 0.6005241
290 | 16.77815 | P | 0 | IVAR | CM2 | 60000000000000000 | 100000000000 | 47160185135797368 | 16.67358 | 0.008724647 | 0.009446039 | 1.665126 | 0.07338759 | 0.3158505 | 0.6462267
290 | 16.77815 | P | 0 | IVAR | CM2 | 60000000000000000 | 100000000000 | 47160185135797368 | 16.67358 | 0.008724647 | 0.009446039 | 1.665126 | 0.07338759 | 0.3158505 | 0.6462267
290 | 16.77815 | P | 0 | IVAR | CM2 | 60000000000000000 | 100000000000 | 47160185135797368 | 16.67358 | 0.008724647 | 0.009446039 | 1.665126 | 0.07338759 | 0.3158505 | 0.6462267
290 | 16.77815 | P | 0 | IVAR | CM2 | 60000000000000000 | 100000000000 | 47160185135797368 | 16.67358 | 0.008724647 | 0.009446039 | 1.665126 | 0.07338759 | 0.3158505 | 0.6462267
290 | 16.77815 | P | 0 | IVAR | CM2 | 60000000000000000 | 100000000000 | 47160185135797368 | 16.67358 | 0.008724647 | 0.009446039 | 1.665126 | 0.07338759 | 0.3158505 | 0.6462267
290 | 16.77815 | P | 0 | IVAR | CM2 | 60000000000000000 | 100000000000 | 47160185135797368 | 16.67358 | 0.008724647 | 0.009446039 | 1.665126 | 0.07338759 | 0.3158505 | 0.6462267
290 | 16.77815 | P | 0 | IVAR | CM2 | 60000000000000000 | 100000000000 | 47160185135797368 | 16.67358 | 0.008724647 | 0.009446039 | 1.665126 | 0.07338759 | 0.3158505 | 0.6462267
290 | 16.77815 | P | 0 | IVAR | CM2 | 60000000000000000 | 100000000000 | 47160185135797368 | 16.67358 | 0.008724647 | 0.009446039 | 1.665126 | 0.07338759 | 0.3158505 | 0.6462267
290 | 16.77815 | P | 0 | IVAR | CM2 | 60000000000000000 | 100000000000 | 47160185135797368 | 16.67358 | 0.008724647 | 0.009446039 | 1.665126 | 0.07338759 | 0.3158505 | 0.6462267
290 | 16.77815 | P | 0 | IVAR | CM2 | 60000000000000000 | 100000000000 | 47160185135797368 | 16.67358 | 0.008724647 | 0.009446039 | 1.665126 | 0.07338759 | 0.3158505 | 0.6462267
290 | 16.77815 | P | 0 | IVAR | CM2 | 60000000000000000 | 100000000000 | 47160185135797368 | 16.67358 | 0.008724647 | 0.009446039 | 1.665126 | 0.07338759 | 0.3158505 | 0.6462267
290 | 16.77815 | P | 0 | IVAR | CM2 | 60000000000000000 | 100000000000 | 47160185135797368 | 16.67358 | 0.008724647 | 0.009446039 | 1.665126 | 0.07338759 | 0.3158505 | 0.6462267
290 | 16.77815 | P | 0 | IVAR | CM2 | 60000000000000000 | 100000000000 | 47160185135797368 | 16.67358 | 0.008724647 | 0.009446039 | 1.665126 | 0.07338759 | 0.3158505 | 0.6462267
290 | 16.77815 | P | 0 | IVAR | CM2 | 60000000000000000 | 100000000000 | 47160185135797368 | 16.67358 | 0.008724647 | 0.009446039 | 1.665126 | 0.07338759 | 0.3158505 | 0.6462267
290 | 16.77815 | P | 0 | IVAR | CM2 | 60000000000000000 | 100000000000 | 47160185135797368 | 16.67358 | 0.008724647 | 0.009446039 | 1.665126 | 0.07338759 | 0.3158505 | 0.6462267
290 | 16.77815 | P | 0 | IVAR | CM2 | 60000000000000000 | 100000000000 | 47160185135797368 | 16.67358 | 0.008724647 | 0.009446039 | 1.665126 | 0.07338759 | 0.3158505 | 0.6462267
290 | 16.77815 | P | 0 | IVAR | CM2 | 60000000000000000 | 100000000000 | 47160185135797368 | 16.67358 | 0.008724647 | 0.009446039 | 1.665126 | 0.07338759 | 0.3158505 | 0.6462267
290 | 16.77815 | P | 0 | IVAR | CM2 | 60000000000000000 | 100000000000 | 47160185135797368 | 16.67358 | 0.008724647 | 0.009446039 | 1.665126 | 0.07338759 | 0.3158505 | 0.6462267
290 | 16.77815 | P | 0 | IVAR | CM2 | 60000000000000000 | 100000000000 | 47160185135797368 | 16.67358 | 0.008724647 | 0.009446039 | 1.665126 | 0.07338759 | 0.3158505 | 0.6462267
290 | 16.77815 | P | 0 | IVAR | CM2 | 60000000000000000 | 100000000000 | 47160185135797368 | 16.67358 | 0.008724647 | 0.009446039 | 1.665126 | 0.07338759 | 0.3158505 | 0.6462267
290 | 16.77815 | P | 0 | IVAR | CM3 | 60000000000000000 | 100000000000 | 47160185135797368 | 16.67358 | 0.01746792 | 0.8037703 | 1.616391 | 0.01075111 | 0.3161877 | 0.6007082
290 | 16.77815 | P | 0 | IVAR | CM3 | 60000000000000000 | 100000000000 | 47160185135797368 | 16.67358 | 0.01746792 | 0.8037703 | 1.616391 | 0.01075111 | 0.3161877 | 0.6007082
290 | 16.77815 | P | 0 | IVAR | CM3 | 60000000000000000 | 100000000000 | 47160185135797368 | 16.67358 | 0.01746792 | 0.8037703 | 1.616391 | 0.01075111 | 0.3161877 | 0.6007082
290 | 16.77815 | P | 0 | IVAR | CM3 | 60000000000000000 | 100000000000 | 47160185135797368 | 16.67358 | 0.01746792 | 0.8037703 | 1.616391 | 0.01075111 | 0.3161877 | 0.6007082
290 | 16.77815 | P | 0 | IVAR | CM3 | 60000000000000000 | 100000000000 | 47160185135797368 | 16.67358 | 0.01746792 | 0.8037703 | 1.616391 | 0.01075111 | 0.3161877 | 0.6007082
290 | 16.77815 | P | 0 | IVAR | CM3 | 60000000000000000 | 100000000000 | 47160185135797368 | 16.67358 | 0.01746792 | 0.8037703 | 1.616391 | 0.01075111 | 0.3161877 | 0.6007082
290 | 16.77815 | P | 0 | IVAR | CM3 | 60000000000000000 | 100000000000 | 47160185135797368 | 16.67358 | 0.01746792 | 0.8037703 | 1.616391 | 0.01075111 | 0.3161877 | 0.6007082
290 | 16.77815 | P | 0 | IVAR | CM3 | 60000000000000000 | 100000000000 | 47160185135797368 | 16.67358 | 0.01746792 | 0.8037703 | 1.616391 | 0.01075111 | 0.3161877 | 0.6007082
290 | 16.77815 | P | 0 | IVAR | CM3 | 60000000000000000 | 100000000000 | 47160185135797368 | 16.67358 | 0.01746792 | 0.8037703 | 1.616391 | 0.01075111 | 0.3161877 | 0.6007082
290 | 16.77815 | P | 0 | IVAR | CM3 | 60000000000000000 | 100000000000 | 47160185135797368 | 16.67358 | 0.01746792 | 0.8037703 | 1.616391 | 0.01075111 | 0.3161877 | 0.6007082
290 | 16.77815 | P | 0 | IVAR | CM3 | 60000000000000000 | 100000000000 | 47160185135797368 | 16.67358 | 0.01746792 | 0.8037703 | 1.616391 | 0.01075111 | 0.3161877 | 0.6007082
290 | 16.77815 | P | 0 | IVAR | CM3 | 60000000000000000 | 100000000000 | 47160185135797368 | 16.67358 | 0.01746792 | 0.8037703 | 1.616391 | 0.01075111 | 0.3161877 | 0.6007082
290 | 16.77815 | P | 0 | IVAR | CM3 | 60000000000000000 | 100000000000 | 47160185135797368 | 16.67358 | 0.01746792 | 0.8037703 | 1.616391 | 0.01075111 | 0.3161877 | 0.6007082
290 | 16.77815 | P | 0 | IVAR | CM3 | 60000000000000000 | 100000000000 | 47160185135797368 | 16.67358 | 0.01746792 | 0.8037703 | 1.616391 | 0.01075111 | 0.3161877 | 0.6007082
290 | 16.77815 | P | 0 | IVAR | CM3 | 60000000000000000 | 100000000000 | 47160185135797368 | 16.67358 | 0.01746792 | 0.8037703 | 1.616391 | 0.01075111 | 0.3161877 | 0.6007082
290 | 16.77815 | P | 0 | IVAR | CM3 | 60000000000000000 | 100000000000 | 47160185135797368 | 16.67358 | 0.01746792 | 0.8037703 | 1.616391 | 0.01075111 | 0.3161877 | 0.6007082
290 | 16.77815 | P | 0 | IVAR | CM3 | 60000000000000000 | 100000000000 | 47160185135797368 | 16.67358 | 0.01746792 | 0.8037703 | 1.616391 | 0.01075111 | 0.3161877 | 0.6007082
290 | 16.77815 | P | 0 | IVAR | CM3 | 60000000000000000 | 100000000000 | 47160185135797368 | 16.67358 | 0.01746792 | 0.8037703 | 1.616391 | 0.01075111 | 0.3161877 | 0.6007082
290 | 16.77815 | P | 0 | IVAR | CM3 | 60000000000000000 | 100000000000 | 47160185135797368 | 16.67358 | 0.01746792 | 0.8037703 | 1.616391 | 0.01075111 | 0.3161877 | 0.6007082
290 | 16.77815 | P | 0 | IVAR | CM3 | 60000000000000000 | 100000000000 | 47160185135797368 | 16.67358 | 0.01746792 | 0.8037703 | 1.616391 | 0.01075111 | 0.3161877 | 0.6007082
290 | 16.77815 | P | 0 | IVAR | CM3 | 60000000000000000 | 100000000000 | 47160185135797368 | 16.67358 | 0.01746792 | 0.8037703 | 1.616391 | 0.01075111 | 0.3161877 | 0.6007082
290 | 16.77815 | P | 0 | IVAR | CM3 | 60000000000000000 | 100000000000 | 47160185135797368 | 16.67358 | 0.01746792 | 0.8037703 | 1.616391 | 0.01075111 | 0.3161877 | 0.6007082
290 | 16.77815 | P | 0 | IVAR | CM3 | 60000000000000000 | 100000000000 | 47160185135797368 | 16.67358 | 0.01746792 | 0.8037703 | 1.616391 | 0.01075111 | 0.3161877 | 0.6007082
290 | 16.77815 | P | 0 | IVAR | CM3 | 60000000000000000 | 100000000000 | 47160185135797368 | 16.67358 | 0.01746792 | 0.8037703 | 1.616391 | 0.01075111 | 0.3161877 | 0.6007082
290 | 16.77815 | P | 0 | IVAR | CM3 | 60000000000000000 | 100000000000 | 47160185135797368 | 16.67358 | 0.01746792 | 0.8037703 | 1.616391 | 0.01075111 | 0.3161877 | 0.6007082
290 | 16.77815 | P | 0 | IVAR | CM3 | 60000000000000000 | 100000000000 | 47160185135797368 | 16.67358 | 0.01746792 | 0.8037703 | 1.616391 | 0.01075111 | 0.3161877 | 0.6007082
290 | 16.77815 | P | 0 | IVAR | CM3 | 60000000000000000 | 100000000000 | 47160185135797368 | 16.67358 | 0.01746792 | 0.8037703 | 1.616391 | 0.01075111 | 0.3161877 | 0.6007082
290 | 16.77815 | P | 0 | IVAR | CM3 | 60000000000000000 | 100000000000 | 47160185135797368 | 16.67358 | 0.01746792 | 0.8037703 | 1.616391 | 0.01075111 | 0.3161877 | 0.6007082
290 | 16.77815 | P | 0 | IVAR | CM3 | 60000000000000000 | 100000000000 | 47160185135797368 | 16.67358 | 0.01746792 | 0.8037703 | 1.616391 | 0.01075111 | 0.3161877 | 0.6007082
290 | 16.77815 | P | 0 | IVAR | CM3 | 60000000000000000 | 100000000000 | 47160185135797368 | 16.67358 | 0.01746792 | 0.8037703 | 1.616391 | 0.01075111 | 0.3161877 | 0.6007082
290 | 16.77815 | P | 0 | IVAR | CM4 | 60000000000000000 | 100000000000 | 47160185135797368 | 16.67358 | 0.01744574 | 0.8121939 | 1.543712 | 0.05547687 | 0.3157862 | 0.7383944
290 | 16.77815 | P | 0 | IVAR | CM4 | 60000000000000000 | 100000000000 | 47160185135797368 | 16.67358 | 0.01744574 | 0.8121939 | 1.543712 | 0.05547687 | 0.3157862 | 0.7383944
290 | 16.77815 | P | 0 | IVAR | CM4 | 60000000000000000 | 100000000000 | 47160185135797368 | 16.67358 | 0.01744574 | 0.8121939 | 1.543712 | 0.05547687 | 0.3157862 | 0.7383944
290 | 16.77815 | P | 0 | IVAR | CM4 | 60000000000000000 | 100000000000 | 47160185135797368 | 16.67358 | 0.01744574 | 0.8121939 | 1.543712 | 0.05547687 | 0.3157862 | 0.7383944
290 | 16.77815 | P | 0 | IVAR | CM4 | 60000000000000000 | 100000000000 | 47160185135797368 | 16.67358 | 0.01744574 | 0.8121939 | 1.543712 | 0.05547687 | 0.3157862 | 0.7383944
290 | 16.77815 | P | 0 | IVAR | CM4 | 60000000000000000 | 100000000000 | 47160185135797368 | 16.67358 | 0.01744574 | 0.8121939 | 1.543712 | 0.05547687 | 0.3157862 | 0.7383944
290 | 16.77815 | P | 0 | IVAR | CM4 | 60000000000000000 | 100000000000 | 47160185135797368 | 16.67358 | 0.01744574 | 0.8121939 | 1.543712 | 0.05547687 | 0.3157862 | 0.7383944
290 | 16.77815 | P | 0 | IVAR | CM4 | 60000000000000000 | 100000000000 | 47160185135797368 | 16.67358 | 0.01744574 | 0.8121939 | 1.543712 | 0.05547687 | 0.3157862 | 0.7383944
290 | 16.77815 | P | 0 | IVAR | CM4 | 60000000000000000 | 100000000000 | 47160185135797368 | 16.67358 | 0.01744574 | 0.8121939 | 1.543712 | 0.05547687 | 0.3157862 | 0.7383944
290 | 16.77815 | P | 0 | IVAR | CM4 | 60000000000000000 | 100000000000 | 47160185135797368 | 16.67358 | 0.01744574 | 0.8121939 | 1.543712 | 0.05547687 | 0.3157862 | 0.7383944
290 | 16.77815 | P | 0 | IVAR | CM4 | 60000000000000000 | 100000000000 | 47160185135797368 | 16.67358 | 0.01744574 | 0.8121939 | 1.543712 | 0.05547687 | 0.3157862 | 0.7383944
290 | 16.77815 | P | 0 | IVAR | CM4 | 60000000000000000 | 100000000000 | 47160185135797368 | 16.67358 | 0.01744574 | 0.8121939 | 1.543712 | 0.05547687 | 0.3157862 | 0.7383944
290 | 16.77815 | P | 0 | IVAR | CM4 | 60000000000000000 | 100000000000 | 47160185135797368 | 16.67358 | 0.01744574 | 0.8121939 | 1.543712 | 0.05547687 | 0.3157862 | 0.7383944
290 | 16.77815 | P | 0 | IVAR | CM4 | 60000000000000000 | 100000000000 | 47160185135797368 | 16.67358 | 0.01744574 | 0.8121939 | 1.543712 | 0.05547687 | 0.3157862 | 0.7383944
290 | 16.77815 | P | 0 | IVAR | CM4 | 60000000000000000 | 100000000000 | 47160185135797368 | 16.67358 | 0.01744574 | 0.8121939 | 1.543712 | 0.05547687 | 0.3157862 | 0.7383944
290 | 16.77815 | P | 0 | IVAR | CM4 | 60000000000000000 | 100000000000 | 47160185135797368 | 16.67358 | 0.01744574 | 0.8121939 | 1.543712 | 0.05547687 | 0.3157862 | 0.7383944
290 | 16.77815 | P | 0 | IVAR | CM4 | 60000000000000000 | 100000000000 | 47160185135797368 | 16.67358 | 0.01744574 | 0.8121939 | 1.543712 | 0.05547687 | 0.3157862 | 0.7383944
290 | 16.77815 | P | 0 | IVAR | CM4 | 60000000000000000 | 100000000000 | 47160185135797368 | 16.67358 | 0.01744574 | 0.8121939 | 1.543712 | 0.05547687 | 0.3157862 | 0.7383944
290 | 16.77815 | P | 0 | IVAR | CM4 | 60000000000000000 | 100000000000 | 47160185135797368 | 16.67358 | 0.01744574 | 0.8121939 | 1.543712 | 0.05547687 | 0.3157862 | 0.7383944
290 | 16.77815 | P | 0 | IVAR | CM4 | 60000000000000000 | 100000000000 | 47160185135797368 | 16.67358 | 0.01744574 | 0.8121939 | 1.543712 | 0.05547687 | 0.3157862 | 0.7383944
290 | 16.77815 | P | 0 | IVAR | CM5 | 60000000000000000 | 100000000000 | 47160185135797368 | 16.67358 | 0.01744919 | 0.8123545 | 1.62475 | 0.08949652 | 0.3158486 | 0.6923816
290 | 16.77815 | P | 0 | IVAR | CM5 | 60000000000000000 | 100000000000 | 47160185135797368 | 16.67358 | 0.01744919 | 0.8123545 | 1.62475 | 0.08949652 | 0.3158486 | 0.6923816
290 | 16.77815 | P | 0 | IVAR | CM5 | 60000000000000000 | 100000000000 | 47160185135797368 | 16.67358 | 0.01744919 | 0.8123545 | 1.62475 | 0.08949652 | 0.3158486 | 0.6923816
290 | 16.77815 | P | 0 | IVAR | CM5 | 60000000000000000 | 100000000000 | 47160185135797368 | 16.67358 | 0.01744919 | 0.8123545 | 1.62475 | 0.08949652 | 0.3158486 | 0.6923816
290 | 16.77815 | P | 0 | IVAR | CM5 | 60000000000000000 | 100000000000 | 47160185135797368 | 16.67358 | 0.01744919 | 0.8123545 | 1.62475 | 0.08949652 | 0.3158486 | 0.6923816
290 | 16.77815 | P | 0 | IVAR | CM5 | 60000000000000000 | 100000000000 | 47160185135797368 | 16.67358 | 0.01744919 | 0.8123545 | 1.62475 | 0.08949652 | 0.3158486 | 0.6923816
290 | 16.77815 | P | 0 | IVAR | CM5 | 60000000000000000 | 100000000000 | 47160185135797368 | 16.67358 | 0.01744919 | 0.8123545 | 1.62475 | 0.08949652 | 0.3158486 | 0.6923816
290 | 16.77815 | P | 0 | IVAR | CM5 | 60000000000000000 | 100000000000 | 47160185135797368 | 16.67358 | 0.01744919 | 0.8123545 | 1.62475 | 0.08949652 | 0.3158486 | 0.6923816
290 | 16.77815 | P | 0 | IVAR | CM5 | 60000000000000000 | 100000000000 | 47160185135797368 | 16.67358 | 0.01744919 | 0.8123545 | 1.62475 | 0.08949652 | 0.3158486 | 0.6923816
290 | 16.77815 | P | 0 | IVAR | CM5 | 60000000000000000 | 100000000000 | 47160185135797368 | 16.67358 | 0.01744919 | 0.8123545 | 1.62475 | 0.08949652 | 0.3158486 | 0.6923816
290 | 16.77815 | P | 0 | IVAR | CM5 | 60000000000000000 | 100000000000 | 47160185135797368 | 16.67358 | 0.01744919 | 0.8123545 | 1.62475 | 0.08949652 | 0.3158486 | 0.6923816
290 | 16.77815 | P | 0 | IVAR | CM5 | 60000000000000000 | 100000000000 | 47160185135797368 | 16.67358 | 0.01744919 | 0.8123545 | 1.62475 | 0.08949652 | 0.3158486 | 0.6923816
290 | 16.77815 | P | 0 | IVAR | CM5 | 60000000000000000 | 100000000000 | 47160185135797368 | 16.67358 | 0.01744919 | 0.8123545 | 1.62475 | 0.08949652 | 0.3158486 | 0.6923816
290 | 16.77815 | P | 0 | IVAR | CM5 | 60000000000000000 | 100000000000 | 47160185135797368 | 16.67358 | 0.01744919 | 0.8123545 | 1.62475 | 0.08949652 | 0.3158486 | 0.6923816
290 | 16.77815 | P | 0 | IVAR | CM5 | 60000000000000000 | 100000000000 | 47160185135797368 | 16.67358 | 0.01744919 | 0.8123545 | 1.62475 | 0.08949652 | 0.3158486 | 0.6923816
290 | 16.77815 | P | 0 | IVAR | CM5 | 60000000000000000 | 100000000000 | 47160185135797368 | 16.67358 | 0.01744919 | 0.8123545 | 1.62475 | 0.08949652 | 0.3158486 | 0.6923816
290 | 16.77815 | P | 0 | IVAR | CM5 | 60000000000000000 | 100000000000 | 47160185135797368 | 16.67358 | 0.01744919 | 0.8123545 | 1.62475 | 0.08949652 | 0.3158486 | 0.6923816
290 | 16.77815 | P | 0 | IVAR | CM5 | 60000000000000000 | 100000000000 | 47160185135797368 | 16.67358 | 0.01744919 | 0.8123545 | 1.62475 | 0.08949652 | 0.3158486 | 0.6923816
290 | 16.77815 | P | 0 | IVAR | CM5 | 60000000000000000 | 100000000000 | 47160185135797368 | 16.67358 | 0.01744919 | 0.8123545 | 1.62475 | 0.08949652 | 0.3158486 | 0.6923816
290 | 16.77815 | P | 0 | IVAR | CM5 | 60000000000000000 | 100000000000 | 47160185135797368 | 16.67358 | 0.01744919 | 0.8123545 | 1.62475 | 0.08949652 | 0.3158486 | 0.6923816
290 | 16.77815 | P | 0 | IVAR | CM6 | 60000000000000000 | 100000000000 | 47160185135797368 | 16.67358 | 0.01746067 | 1.587969 | 1.514738 | 0.01253776 | 0.33581 | 0.6928373
290 | 16.77815 | P | 0 | IVAR | CM6 | 60000000000000000 | 100000000000 | 47160185135797368 | 16.67358 | 0.01746067 | 1.587969 | 1.514738 | 0.01253776 | 0.33581 | 0.6928373
290 | 16.77815 | P | 0 | IVAR | CM6 | 60000000000000000 | 100000000000 | 47160185135797368 | 16.67358 | 0.01746067 | 1.587969 | 1.514738 | 0.01253776 | 0.33581 | 0.6928373
290 | 16.77815 | P | 0 | IVAR | CM6 | 60000000000000000 | 100000000000 | 47160185135797368 | 16.67358 | 0.01746067 | 1.587969 | 1.514738 | 0.01253776 | 0.33581 | 0.6928373
290 | 16.77815 | P | 0 | IVAR | CM6 | 60000000000000000 | 100000000000 | 47160185135797368 | 16.67358 | 0.01746067 | 1.587969 | 1.514738 | 0.01253776 | 0.33581 | 0.6928373
290 | 16.77815 | P | 0 | IVAR | CM6 | 60000000000000000 | 100000000000 | 47160185135797368 | 16.67358 | 0.01746067 | 1.587969 | 1.514738 | 0.01253776 | 0.33581 | 0.6928373
290 | 16.77815 | P | 0 | IVAR | CM6 | 60000000000000000 | 100000000000 | 47160185135797368 | 16.67358 | 0.01746067 | 1.587969 | 1.514738 | 0.01253776 | 0.33581 | 0.6928373
290 | 16.77815 | P | 0 | IVAR | CM6 | 60000000000000000 | 100000000000 | 47160185135797368 | 16.67358 | 0.01746067 | 1.587969 | 1.514738 | 0.01253776 | 0.33581 | 0.6928373
290 | 16.77815 | P | 0 | IVAR | CM6 | 60000000000000000 | 100000000000 | 47160185135797368 | 16.67358 | 0.01746067 | 1.587969 | 1.514738 | 0.01253776 | 0.33581 | 0.6928373
290 | 16.77815 | P | 0 | IVAR | CM6 | 60000000000000000 | 100000000000 | 47160185135797368 | 16.67358 | 0.01746067 | 1.587969 | 1.514738 | 0.01253776 | 0.33581 | 0.6928373
290 | 16.77815 | P | 0 | IVAR | CM6 | 60000000000000000 | 100000000000 | 47160185135797368 | 16.67358 | 0.01746067 | 1.587969 | 1.514738 | 0.01253776 | 0.33581 | 0.6928373
290 | 16.77815 | P | 0 | IVAR | CM6 | 60000000000000000 | 100000000000 | 47160185135797368 | 16.67358 | 0.01746067 | 1.587969 | 1.514738 | 0.01253776 | 0.33581 | 0.6928373
290 | 16.77815 | P | 0 | IVAR | CM6 | 60000000000000000 | 100000000000 | 47160185135797368 | 16.67358 | 0.01746067 | 1.587969 | 1.514738 | 0.01253776 | 0.33581 | 0.6928373
290 | 16.77815 | P | 0 | IVAR | CM6 | 60000000000000000 | 100000000000 | 47160185135797368 | 16.67358 | 0.01746067 | 1.587969 | 1.514738 | 0.01253776 | 0.33581 | 0.6928373
290 | 16.77815 | P | 0 | IVAR | CM6 | 60000000000000000 | 100000000000 | 47160185135797368 | 16.67358 | 0.01746067 | 1.587969 | 1.514738 | 0.01253776 | 0.33581 | 0.6928373
290 | 16.77815 | P | 0 | IVAR | CM6 | 60000000000000000 | 100000000000 | 47160185135797368 | 16.67358 | 0.01746067 | 1.587969 | 1.514738 | 0.01253776 | 0.33581 | 0.6928373
290 | 16.77815 | P | 0 | IVAR | CM6 | 60000000000000000 | 100000000000 | 47160185135797368 | 16.67358 | 0.01746067 | 1.587969 | 1.514738 | 0.01253776 | 0.33581 | 0.6928373
290 | 16.77815 | P | 0 | IVAR | CM6 | 60000000000000000 | 100000000000 | 47160185135797368 | 16.67358 | 0.01746067 | 1.587969 | 1.514738 | 0.01253776 | 0.33581 | 0.6928373
290 | 16.77815 | P | 0 | IVAR | CM6 | 60000000000000000 | 100000000000 | 47160185135797368 | 16.67358 | 0.01746067 | 1.587969 | 1.514738 | 0.01253776 | 0.33581 | 0.6928373
290 | 16.77815 | P | 0 | IVAR | CM6 | 60000000000000000 | 100000000000 | 47160185135797368 | 16.67358 | 0.01746067 | 1.587969 | 1.514738 | 0.01253776 | 0.33581 | 0.6928373
290 | 16.77815 | P | 0 | BR2 | CM6 | 60000000000000000 | 100000000000 | 47160185135797368 | 16.67358 | 0.01746067 | 1.587969 | 1.514738 | 0.01253776 | 0.33581 | 0.6928373
290 | 16.77815 | P | 0 | BR2 | CM6 | 60000000000000000 | 100000000000 | 47160185135797368 | 16.67358 | 0.01746067 | 1.587969 | 1.514738 | 0.01253776 | 0.33581 | 0.6928373
290 | 16.77815 | P | 0 | BR2 | CM6 | 60000000000000000 | 100000000000 | 47160185135797368 | 16.67358 | 0.01746067 | 1.587969 | 1.514738 | 0.01253776 | 0.33581 | 0.6928373
290 | 16.77815 | P | 0 | BR2 | CM6 | 60000000000000000 | 100000000000 | 47160185135797368 | 16.67358 | 0.01746067 | 1.587969 | 1.514738 | 0.01253776 | 0.33581 | 0.6928373
290 | 16.77815 | P | 0 | BR2 | CM6 | 60000000000000000 | 100000000000 | 47160185135797368 | 16.67358 | 0.01746067 | 1.587969 | 1.514738 | 0.01253776 | 0.33581 | 0.6928373
290 | 16.77815 | P | 0 | BR2 | CM6 | 60000000000000000 | 100000000000 | 47160185135797368 | 16.67358 | 0.01746067 | 1.587969 | 1.514738 | 0.01253776 | 0.33581 | 0.6928373
290 | 16.77815 | P | 0 | IVAR | CM7 | 60000000000000000 | 100000000000 | 47160185135797368 | 16.67358 | 0 | 1.605743 | 1.564128 | 0.08412285 | 0.3355737 | 0.7385064
290 | 16.77815 | P | 0 | IVAR | CM7 | 60000000000000000 | 100000000000 | 47160185135797368 | 16.67358 | 0 | 1.605743 | 1.564128 | 0.08412285 | 0.3355737 | 0.7385064
290 | 16.77815 | P | 0 | IVAR | CM7 | 60000000000000000 | 100000000000 | 47160185135797368 | 16.67358 | 0 | 1.605743 | 1.564128 | 0.08412285 | 0.3355737 | 0.7385064
290 | 16.77815 | P | 0 | IVAR | CM7 | 60000000000000000 | 100000000000 | 47160185135797368 | 16.67358 | 0 | 1.605743 | 1.564128 | 0.08412285 | 0.3355737 | 0.7385064
290 | 16.77815 | P | 0 | IVAR | CM7 | 60000000000000000 | 100000000000 | 47160185135797368 | 16.67358 | 0 | 1.605743 | 1.564128 | 0.08412285 | 0.3355737 | 0.7385064
290 | 16.77815 | P | 0 | IVAR | CM7 | 60000000000000000 | 100000000000 | 47160185135797368 | 16.67358 | 0 | 1.605743 | 1.564128 | 0.08412285 | 0.3355737 | 0.7385064
290 | 16.77815 | P | 0 | IVAR | CM7 | 60000000000000000 | 100000000000 | 47160185135797368 | 16.67358 | 0 | 1.605743 | 1.564128 | 0.08412285 | 0.3355737 | 0.7385064
290 | 16.77815 | P | 0 | IVAR | CM7 | 60000000000000000 | 100000000000 | 47160185135797368 | 16.67358 | 0 | 1.605743 | 1.564128 | 0.08412285 | 0.3355737 | 0.7385064
290 | 16.77815 | P | 0 | IVAR | CM7 | 60000000000000000 | 100000000000 | 47160185135797368 | 16.67358 | 0 | 1.605743 | 1.564128 | 0.08412285 | 0.3355737 | 0.7385064
290 | 16.77815 | P | 0 | IVAR | CM7 | 60000000000000000 | 100000000000 | 47160185135797368 | 16.67358 | 0 | 1.605743 | 1.564128 | 0.08412285 | 0.3355737 | 0.7385064
290 | 16.77815 | P | 0 | IVAR | CM7 | 60000000000000000 | 100000000000 | 47160185135797368 | 16.67358 | 0 | 1.605743 | 1.564128 | 0.08412285 | 0.3355737 | 0.7385064
290 | 16.77815 | P | 0 | IVAR | CM7 | 60000000000000000 | 100000000000 | 47160185135797368 | 16.67358 | 0 | 1.605743 | 1.564128 | 0.08412285 | 0.3355737 | 0.7385064
290 | 16.77815 | P | 0 | IVAR | CM7 | 60000000000000000 | 100000000000 | 47160185135797368 | 16.67358 | 0 | 1.605743 | 1.564128 | 0.08412285 | 0.3355737 | 0.7385064
290 | 16.77815 | P | 0 | IVAR | CM7 | 60000000000000000 | 100000000000 | 47160185135797368 | 16.67358 | 0 | 1.605743 | 1.564128 | 0.08412285 | 0.3355737 | 0.7385064
290 | 16.77815 | P | 0 | IVAR | CM7 | 60000000000000000 | 100000000000 | 47160185135797368 | 16.67358 | 0 | 1.605743 | 1.564128 | 0.08412285 | 0.3355737 | 0.7385064
290 | 16.77815 | P | 0 | IVAR | CM7 | 60000000000000000 | 100000000000 | 47160185135797368 | 16.67358 | 0 | 1.605743 | 1.564128 | 0.08412285 | 0.3355737 | 0.7385064
290 | 16.77815 | P | 0 | IVAR | CM7 | 60000000000000000 | 100000000000 | 47160185135797368 | 16.67358 | 0 | 1.605743 | 1.564128 | 0.08412285 | 0.3355737 | 0.7385064
290 | 16.77815 | P | 0 | IVAR | CM7 | 60000000000000000 | 100000000000 | 47160185135797368 | 16.67358 | 0 | 1.605743 | 1.564128 | 0.08412285 | 0.3355737 | 0.7385064
290 | 16.77815 | P | 0 | IVAR | CM7 | 60000000000000000 | 100000000000 | 47160185135797368 | 16.67358 | 0 | 1.605743 | 1.564128 | 0.08412285 | 0.3355737 | 0.7385064
290 | 16.77815 | P | 0 | IVAR | CM7 | 60000000000000000 | 100000000000 | 47160185135797368 | 16.67358 | 0 | 1.605743 | 1.564128 | 0.08412285 | 0.3355737 | 0.7385064
290 | 16.77815 | P | 0 | IVAR | CM8 | 60000000000000000 | 100000000000 | 47160185135797368 | 16.67358 | 0.008738031 | 0.8136057 | 0.01010716 | 0.007170749 | 0.2767932 | 0.6009883
290 | 16.77815 | P | 0 | IVAR | CM8 | 60000000000000000 | 100000000000 | 47160185135797368 | 16.67358 | 0.008738031 | 0.8136057 | 0.01010716 | 0.007170749 | 0.2767932 | 0.6009883
290 | 16.77815 | P | 0 | IVAR | CM8 | 60000000000000000 | 100000000000 | 47160185135797368 | 16.67358 | 0.008738031 | 0.8136057 | 0.01010716 | 0.007170749 | 0.2767932 | 0.6009883
290 | 16.77815 | P | 0 | IVAR | CM8 | 60000000000000000 | 100000000000 | 47160185135797368 | 16.67358 | 0.008738031 | 0.8136057 | 0.01010716 | 0.007170749 | 0.2767932 | 0.6009883
290 | 16.77815 | P | 0 | IVAR | CM8 | 60000000000000000 | 100000000000 | 47160185135797368 | 16.67358 | 0.008738031 | 0.8136057 | 0.01010716 | 0.007170749 | 0.2767932 | 0.6009883
290 | 16.77815 | P | 0 | IVAR | CM8 | 60000000000000000 | 100000000000 | 47160185135797368 | 16.67358 | 0.008738031 | 0.8136057 | 0.01010716 | 0.007170749 | 0.2767932 | 0.6009883
290 | 16.77815 | P | 0 | IVAR | CM8 | 60000000000000000 | 100000000000 | 47160185135797368 | 16.67358 | 0.008738031 | 0.8136057 | 0.01010716 | 0.007170749 | 0.2767932 | 0.6009883
290 | 16.77815 | P | 0 | IVAR | CM8 | 60000000000000000 | 100000000000 | 47160185135797368 | 16.67358 | 0.008738031 | 0.8136057 | 0.01010716 | 0.007170749 | 0.2767932 | 0.6009883
290 | 16.77815 | P | 0 | IVAR | CM8 | 60000000000000000 | 100000000000 | 47160185135797368 | 16.67358 | 0.008738031 | 0.8136057 | 0.01010716 | 0.007170749 | 0.2767932 | 0.6009883
290 | 16.77815 | P | 0 | IVAR | CM8 | 60000000000000000 | 100000000000 | 47160185135797368 | 16.67358 | 0.008738031 | 0.8136057 | 0.01010716 | 0.007170749 | 0.2767932 | 0.6009883
290 | 16.77815 | P | 0 | IVAR | CM8 | 60000000000000000 | 100000000000 | 47160185135797368 | 16.67358 | 0.008738031 | 0.8136057 | 0.01010716 | 0.007170749 | 0.2767932 | 0.6009883
290 | 16.77815 | P | 0 | IVAR | CM8 | 60000000000000000 | 100000000000 | 47160185135797368 | 16.67358 | 0.008738031 | 0.8136057 | 0.01010716 | 0.007170749 | 0.2767932 | 0.6009883
290 | 16.77815 | P | 0 | IVAR | CM8 | 60000000000000000 | 100000000000 | 47160185135797368 | 16.67358 | 0.008738031 | 0.8136057 | 0.01010716 | 0.007170749 | 0.2767932 | 0.6009883
290 | 16.77815 | P | 0 | IVAR | CM8 | 60000000000000000 | 100000000000 | 47160185135797368 | 16.67358 | 0.008738031 | 0.8136057 | 0.01010716 | 0.007170749 | 0.2767932 | 0.6009883
290 | 16.77815 | P | 0 | IVAR | CM8 | 60000000000000000 | 100000000000 | 47160185135797368 | 16.67358 | 0.008738031 | 0.8136057 | 0.01010716 | 0.007170749 | 0.2767932 | 0.6009883
290 | 16.77815 | P | 0 | IVAR | CM8 | 60000000000000000 | 100000000000 | 47160185135797368 | 16.67358 | 0.008738031 | 0.8136057 | 0.01010716 | 0.007170749 | 0.2767932 | 0.6009883
290 | 16.77815 | P | 0 | IVAR | CM8 | 60000000000000000 | 100000000000 | 47160185135797368 | 16.67358 | 0.008738031 | 0.8136057 | 0.01010716 | 0.007170749 | 0.2767932 | 0.6009883
290 | 16.77815 | P | 0 | IVAR | CM8 | 60000000000000000 | 100000000000 | 47160185135797368 | 16.67358 | 0.008738031 | 0.8136057 | 0.01010716 | 0.007170749 | 0.2767932 | 0.6009883
290 | 16.77815 | P | 0 | IVAR | CM8 | 60000000000000000 | 100000000000 | 47160185135797368 | 16.67358 | 0.008738031 | 0.8136057 | 0.01010716 | 0.007170749 | 0.2767932 | 0.6009883
290 | 16.77815 | P | 0 | IVAR | CM8 | 60000000000000000 | 100000000000 | 47160185135797368 | 16.67358 | 0.008738031 | 0.8136057 | 0.01010716 | 0.007170749 | 0.2767932 | 0.6009883
290 | 16.77815 | P | 0 | IVAR | CM9 | 60000000000000000 | 100000000000 | 47160185135797368 | 16.67358 | 0.008729704 | 0.8128303 | 0.8582895 | 0.005372936 | 0.2962815 | 0.6927872
290 | 16.77815 | P | 0 | IVAR | CM9 | 60000000000000000 | 100000000000 | 47160185135797368 | 16.67358 | 0.008729704 | 0.8128303 | 0.8582895 | 0.005372936 | 0.2962815 | 0.6927872
290 | 16.77815 | P | 0 | IVAR | CM9 | 60000000000000000 | 100000000000 | 47160185135797368 | 16.67358 | 0.008729704 | 0.8128303 | 0.8582895 | 0.005372936 | 0.2962815 | 0.6927872
290 | 16.77815 | P | 0 | IVAR | CM9 | 60000000000000000 | 100000000000 | 47160185135797368 | 16.67358 | 0.008729704 | 0.8128303 | 0.8582895 | 0.005372936 | 0.2962815 | 0.6927872
290 | 16.77815 | P | 0 | IVAR | CM9 | 60000000000000000 | 100000000000 | 47160185135797368 | 16.67358 | 0.008729704 | 0.8128303 | 0.8582895 | 0.005372936 | 0.2962815 | 0.6927872
290 | 16.77815 | P | 0 | IVAR | CM9 | 60000000000000000 | 100000000000 | 47160185135797368 | 16.67358 | 0.008729704 | 0.8128303 | 0.8582895 | 0.005372936 | 0.2962815 | 0.6927872
290 | 16.77815 | P | 0 | IVAR | CM9 | 60000000000000000 | 100000000000 | 47160185135797368 | 16.67358 | 0.008729704 | 0.8128303 | 0.8582895 | 0.005372936 | 0.2962815 | 0.6927872
290 | 16.77815 | P | 0 | IVAR | CM9 | 60000000000000000 | 100000000000 | 47160185135797368 | 16.67358 | 0.008729704 | 0.8128303 | 0.8582895 | 0.005372936 | 0.2962815 | 0.6927872
290 | 16.77815 | P | 0 | IVAR | CM9 | 60000000000000000 | 100000000000 | 47160185135797368 | 16.67358 | 0.008729704 | 0.8128303 | 0.8582895 | 0.005372936 | 0.2962815 | 0.6927872
290 | 16.77815 | P | 0 | IVAR | CM9 | 60000000000000000 | 100000000000 | 47160185135797368 | 16.67358 | 0.008729704 | 0.8128303 | 0.8582895 | 0.005372936 | 0.2962815 | 0.6927872
290 | 16.77815 | P | 0 | IVAR | CM9 | 60000000000000000 | 100000000000 | 47160185135797368 | 16.67358 | 0.008729704 | 0.8128303 | 0.8582895 | 0.005372936 | 0.2962815 | 0.6927872
290 | 16.77815 | P | 0 | IVAR | CM9 | 60000000000000000 | 100000000000 | 47160185135797368 | 16.67358 | 0.008729704 | 0.8128303 | 0.8582895 | 0.005372936 | 0.2962815 | 0.6927872
290 | 16.77815 | P | 0 | IVAR | CM9 | 60000000000000000 | 100000000000 | 47160185135797368 | 16.67358 | 0.008729704 | 0.8128303 | 0.8582895 | 0.005372936 | 0.2962815 | 0.6927872
290 | 16.77815 | P | 0 | IVAR | CM9 | 60000000000000000 | 100000000000 | 47160185135797368 | 16.67358 | 0.008729704 | 0.8128303 | 0.8582895 | 0.005372936 | 0.2962815 | 0.6927872
290 | 16.77815 | P | 0 | IVAR | CM9 | 60000000000000000 | 100000000000 | 47160185135797368 | 16.67358 | 0.008729704 | 0.8128303 | 0.8582895 | 0.005372936 | 0.2962815 | 0.6927872
290 | 16.77815 | P | 0 | IVAR | CM9 | 60000000000000000 | 100000000000 | 47160185135797368 | 16.67358 | 0.008729704 | 0.8128303 | 0.8582895 | 0.005372936 | 0.2962815 | 0.6927872
290 | 16.77815 | P | 0 | IVAR | CM9 | 60000000000000000 | 100000000000 | 47160185135797368 | 16.67358 | 0.008729704 | 0.8128303 | 0.8582895 | 0.005372936 | 0.2962815 | 0.6927872
290 | 16.77815 | P | 0 | IVAR | CM9 | 60000000000000000 | 100000000000 | 47160185135797368 | 16.67358 | 0.008729704 | 0.8128303 | 0.8582895 | 0.005372936 | 0.2962815 | 0.6927872
290 | 16.77815 | P | 0 | IVAR | CM9 | 60000000000000000 | 100000000000 | 47160185135797368 | 16.67358 | 0.008729704 | 0.8128303 | 0.8582895 | 0.005372936 | 0.2962815 | 0.6927872
290 | 16.77815 | P | 0 | IVAR | CM9 | 60000000000000000 | 100000000000 | 47160185135797368 | 16.67358 | 0.008729704 | 0.8128303 | 0.8582895 | 0.005372936 | 0.2962815 | 0.6927872
290 | 16.77815 | P | 0 | IVAR | CM10 | 60000000000000000 | 100000000000 | 47160185135797368 | 16.67358 | 0.01744702 | 0.8311433 | 1.675 | 0.01431767 | 0.3355475 | 0.7384487
290 | 16.77815 | P | 0 | IVAR | CM10 | 60000000000000000 | 100000000000 | 47160185135797368 | 16.67358 | 0.01744702 | 0.8311433 | 1.675 | 0.01431767 | 0.3355475 | 0.7384487
290 | 16.77815 | P | 0 | IVAR | CM10 | 60000000000000000 | 100000000000 | 47160185135797368 | 16.67358 | 0.01744702 | 0.8311433 | 1.675 | 0.01431767 | 0.3355475 | 0.7384487
290 | 16.77815 | P | 0 | IVAR | CM10 | 60000000000000000 | 100000000000 | 47160185135797368 | 16.67358 | 0.01744702 | 0.8311433 | 1.675 | 0.01431767 | 0.3355475 | 0.7384487
290 | 16.77815 | P | 0 | IVAR | CM10 | 60000000000000000 | 100000000000 | 47160185135797368 | 16.67358 | 0.01744702 | 0.8311433 | 1.675 | 0.01431767 | 0.3355475 | 0.7384487
290 | 16.77815 | P | 0 | IVAR | CM10 | 60000000000000000 | 100000000000 | 47160185135797368 | 16.67358 | 0.01744702 | 0.8311433 | 1.675 | 0.01431767 | 0.3355475 | 0.7384487
290 | 16.77815 | P | 0 | IVAR | CM10 | 60000000000000000 | 100000000000 | 47160185135797368 | 16.67358 | 0.01744702 | 0.8311433 | 1.675 | 0.01431767 | 0.3355475 | 0.7384487
290 | 16.77815 | P | 0 | IVAR | CM10 | 60000000000000000 | 100000000000 | 47160185135797368 | 16.67358 | 0.01744702 | 0.8311433 | 1.675 | 0.01431767 | 0.3355475 | 0.7384487
290 | 16.77815 | P | 0 | IVAR | CM10 | 60000000000000000 | 100000000000 | 47160185135797368 | 16.67358 | 0.01744702 | 0.8311433 | 1.675 | 0.01431767 | 0.3355475 | 0.7384487
290 | 16.77815 | P | 0 | IVAR | CM10 | 60000000000000000 | 100000000000 | 47160185135797368 | 16.67358 | 0.01744702 | 0.8311433 | 1.675 | 0.01431767 | 0.3355475 | 0.7384487
290 | 16.77815 | P | 0 | IVAR | CM10 | 60000000000000000 | 100000000000 | 47160185135797368 | 16.67358 | 0.01744702 | 0.8311433 | 1.675 | 0.01431767 | 0.3355475 | 0.7384487
290 | 16.77815 | P | 0 | IVAR | CM10 | 60000000000000000 | 100000000000 | 47160185135797368 | 16.67358 | 0.01744702 | 0.8311433 | 1.675 | 0.01431767 | 0.3355475 | 0.7384487
290 | 16.77815 | P | 0 | IVAR | CM10 | 60000000000000000 | 100000000000 | 47160185135797368 | 16.67358 | 0.01744702 | 0.8311433 | 1.675 | 0.01431767 | 0.3355475 | 0.7384487
290 | 16.77815 | P | 0 | IVAR | CM10 | 60000000000000000 | 100000000000 | 47160185135797368 | 16.67358 | 0.01744702 | 0.8311433 | 1.675 | 0.01431767 | 0.3355475 | 0.7384487
290 | 16.77815 | P | 0 | IVAR | CM10 | 60000000000000000 | 100000000000 | 47160185135797368 | 16.67358 | 0.01744702 | 0.8311433 | 1.675 | 0.01431767 | 0.3355475 | 0.7384487
290 | 16.77815 | P | 0 | IVAR | CM10 | 60000000000000000 | 100000000000 | 47160185135797368 | 16.67358 | 0.01744702 | 0.8311433 | 1.675 | 0.01431767 | 0.3355475 | 0.7384487
290 | 16.77815 | P | 0 | IVAR | CM10 | 60000000000000000 | 100000000000 | 47160185135797368 | 16.67358 | 0.01744702 | 0.8311433 | 1.675 | 0.01431767 | 0.3355475 | 0.7384487
290 | 16.77815 | P | 0 | IVAR | CM10 | 60000000000000000 | 100000000000 | 47160185135797368 | 16.67358 | 0.01744702 | 0.8311433 | 1.675 | 0.01431767 | 0.3355475 | 0.7384487
290 | 16.77815 | P | 0 | IVAR | CM10 | 60000000000000000 | 100000000000 | 47160185135797368 | 16.67358 | 0.01744702 | 0.8311433 | 1.675 | 0.01431767 | 0.3355475 | 0.7384487
290 | 16.77815 | P | 0 | IVAR | CM10 | 60000000000000000 | 100000000000 | 47160185135797368 | 16.67358 | 0.01744702 | 0.8311433 | 1.675 | 0.01431767 | 0.3355475 | 0.7384487
290 | 16.77815 | P | 0 | IVAR | CM10 | 60000000000000000 | 100000000000 | 47160185135797368 | 16.67358 | 0.01744702 | 0.8311433 | 1.675 | 0.01431767 | 0.3355475 | 0.7384487
290 | 16.77815 | P | 0 | IVAR | CM10 | 60000000000000000 | 100000000000 | 47160185135797368 | 16.67358 | 0.01744702 | 0.8311433 | 1.675 | 0.01431767 | 0.3355475 | 0.7384487
290 | 16.77815 | P | 0 | IVAR | CM10 | 60000000000000000 | 100000000000 | 47160185135797368 | 16.67358 | 0.01744702 | 0.8311433 | 1.675 | 0.01431767 | 0.3355475 | 0.7384487
290 | 16.77815 | P | 0 | IVAR | CM10 | 60000000000000000 | 100000000000 | 47160185135797368 | 16.67358 | 0.01744702 | 0.8311433 | 1.675 | 0.01431767 | 0.3355475 | 0.7384487
290 | 16.77815 | P | 0 | IVAR | CM10 | 60000000000000000 | 100000000000 | 47160185135797368 | 16.67358 | 0.01744702 | 0.8311433 | 1.675 | 0.01431767 | 0.3355475 | 0.7384487
290 | 16.77815 | P | 0 | IVAR | CM10 | 60000000000000000 | 100000000000 | 47160185135797368 | 16.67358 | 0.01744702 | 0.8311433 | 1.675 | 0.01431767 | 0.3355475 | 0.7384487
290 | 16.77815 | P | 0 | IVAR | CM10 | 60000000000000000 | 100000000000 | 47160185135797368 | 16.67358 | 0.01744702 | 0.8311433 | 1.675 | 0.01431767 | 0.3355475 | 0.7384487
290 | 16.77815 | P | 0 | IVAR | CM10 | 60000000000000000 | 100000000000 | 47160185135797368 | 16.67358 | 0.01744702 | 0.8311433 | 1.675 | 0.01431767 | 0.3355475 | 0.7384487
290 | 16.77815 | P | 0 | IVAR | CM10 | 60000000000000000 | 100000000000 | 47160185135797368 | 16.67358 | 0.01744702 | 0.8311433 | 1.675 | 0.01431767 | 0.3355475 | 0.7384487
290 | 16.77815 | P | 0 | IVAR | CM10 | 60000000000000000 | 100000000000 | 47160185135797368 | 16.67358 | 0.01744702 | 0.8311433 | 1.675 | 0.01431767 | 0.3355475 | 0.7384487
290 | 16.77815 | P | 0 | IVAR | CM10 | 60000000000000000 | 100000000000 | 47160185135797368 | 16.67358 | 0.01744702 | 0.8311433 | 1.675 | 0.01431767 | 0.3355475 | 0.7384487
290 | 16.77815 | P | 0 | IVAR | CM10 | 60000000000000000 | 100000000000 | 47160185135797368 | 16.67358 | 0.01744702 | 0.8311433 | 1.675 | 0.01431767 | 0.3355475 | 0.7384487
290 | 16.77815 | P | 0 | IVAR | CM10 | 60000000000000000 | 100000000000 | 47160185135797368 | 16.67358 | 0.01744702 | 0.8311433 | 1.675 | 0.01431767 | 0.3355475 | 0.7384487
290 | 16.77815 | P | 0 | IVAR | CM11 | 60000000000000000 | 100000000000 | 47160185135797368 | 16.67358 | 0.2967934 | 0.8033341 | 1.655902 | 0.01074528 | 0.3555181 | 0.6927486
290 | 16.77815 | P | 0 | IVAR | CM11 | 60000000000000000 | 100000000000 | 47160185135797368 | 16.67358 | 0.2967934 | 0.8033341 | 1.655902 | 0.01074528 | 0.3555181 | 0.6927486
290 | 16.77815 | P | 0 | IVAR | CM11 | 60000000000000000 | 100000000000 | 47160185135797368 | 16.67358 | 0.2967934 | 0.8033341 | 1.655902 | 0.01074528 | 0.3555181 | 0.6927486
290 | 16.77815 | P | 0 | IVAR | CM11 | 60000000000000000 | 100000000000 | 47160185135797368 | 16.67358 | 0.2967934 | 0.8033341 | 1.655902 | 0.01074528 | 0.3555181 | 0.6927486
290 | 16.77815 | P | 0 | IVAR | CM11 | 60000000000000000 | 100000000000 | 47160185135797368 | 16.67358 | 0.2967934 | 0.8033341 | 1.655902 | 0.01074528 | 0.3555181 | 0.6927486
290 | 16.77815 | P | 0 | IVAR | CM11 | 60000000000000000 | 100000000000 | 47160185135797368 | 16.67358 | 0.2967934 | 0.8033341 | 1.655902 | 0.01074528 | 0.3555181 | 0.6927486
290 | 16.77815 | P | 0 | IVAR | CM11 | 60000000000000000 | 100000000000 | 47160185135797368 | 16.67358 | 0.2967934 | 0.8033341 | 1.655902 | 0.01074528 | 0.3555181 | 0.6927486
290 | 16.77815 | P | 0 | IVAR | CM11 | 60000000000000000 | 100000000000 | 47160185135797368 | 16.67358 | 0.2967934 | 0.8033341 | 1.655902 | 0.01074528 | 0.3555181 | 0.6927486
290 | 16.77815 | P | 0 | IVAR | CM11 | 60000000000000000 | 100000000000 | 47160185135797368 | 16.67358 | 0.2967934 | 0.8033341 | 1.655902 | 0.01074528 | 0.3555181 | 0.6927486
290 | 16.77815 | P | 0 | IVAR | CM11 | 60000000000000000 | 100000000000 | 47160185135797368 | 16.67358 | 0.2967934 | 0.8033341 | 1.655902 | 0.01074528 | 0.3555181 | 0.6927486
290 | 16.77815 | P | 0 | IVAR | CM11 | 60000000000000000 | 100000000000 | 47160185135797368 | 16.67358 | 0.2967934 | 0.8033341 | 1.655902 | 0.01074528 | 0.3555181 | 0.6927486
290 | 16.77815 | P | 0 | IVAR | CM11 | 60000000000000000 | 100000000000 | 47160185135797368 | 16.67358 | 0.2967934 | 0.8033341 | 1.655902 | 0.01074528 | 0.3555181 | 0.6927486
290 | 16.77815 | P | 0 | IVAR | CM11 | 60000000000000000 | 100000000000 | 47160185135797368 | 16.67358 | 0.2967934 | 0.8033341 | 1.655902 | 0.01074528 | 0.3555181 | 0.6927486
290 | 16.77815 | P | 0 | IVAR | CM11 | 60000000000000000 | 100000000000 | 47160185135797368 | 16.67358 | 0.2967934 | 0.8033341 | 1.655902 | 0.01074528 | 0.3555181 | 0.6927486
290 | 16.77815 | P | 0 | IVAR | CM11 | 60000000000000000 | 100000000000 | 47160185135797368 | 16.67358 | 0.2967934 | 0.8033341 | 1.655902 | 0.01074528 | 0.3555181 | 0.6927486
290 | 16.77815 | P | 0 | IVAR | CM11 | 60000000000000000 | 100000000000 | 47160185135797368 | 16.67358 | 0.2967934 | 0.8033341 | 1.655902 | 0.01074528 | 0.3555181 | 0.6927486
290 | 16.77815 | P | 0 | IVAR | CM11 | 60000000000000000 | 100000000000 | 47160185135797368 | 16.67358 | 0.2967934 | 0.8033341 | 1.655902 | 0.01074528 | 0.3555181 | 0.6927486
290 | 16.77815 | P | 0 | IVAR | CM11 | 60000000000000000 | 100000000000 | 47160185135797368 | 16.67358 | 0.2967934 | 0.8033341 | 1.655902 | 0.01074528 | 0.3555181 | 0.6927486
290 | 16.77815 | P | 0 | IVAR | CM11 | 60000000000000000 | 100000000000 | 47160185135797368 | 16.67358 | 0.2967934 | 0.8033341 | 1.655902 | 0.01074528 | 0.3555181 | 0.6927486
290 | 16.77815 | P | 0 | IVAR | CM11 | 60000000000000000 | 100000000000 | 47160185135797368 | 16.67358 | 0.2967934 | 0.8033341 | 1.655902 | 0.01074528 | 0.3555181 | 0.6927486
290 | 16.77815 | P | 0 | IVAR | CM11 | 60000000000000000 | 100000000000 | 47160185135797368 | 16.67358 | 0.2967934 | 0.8033341 | 1.655902 | 0.01074528 | 0.3555181 | 0.6927486
290 | 16.77815 | P | 0 | IVAR | CM11 | 60000000000000000 | 100000000000 | 47160185135797368 | 16.67358 | 0.2967934 | 0.8033341 | 1.655902 | 0.01074528 | 0.3555181 | 0.6927486
290 | 16.77815 | P | 0 | IVAR | CM11 | 60000000000000000 | 100000000000 | 47160185135797368 | 16.67358 | 0.2967934 | 0.8033341 | 1.655902 | 0.01074528 | 0.3555181 | 0.6927486
290 | 16.77815 | P | 0 | IVAR | CM11 | 60000000000000000 | 100000000000 | 47160185135797368 | 16.67358 | 0.2967934 | 0.8033341 | 1.655902 | 0.01074528 | 0.3555181 | 0.6927486
290 | 16.77815 | P | 0 | IVAR | CM11 | 60000000000000000 | 100000000000 | 47160185135797368 | 16.67358 | 0.2967934 | 0.8033341 | 1.655902 | 0.01074528 | 0.3555181 | 0.6927486
290 | 16.77815 | P | 0 | IVAR | CM11 | 60000000000000000 | 100000000000 | 47160185135797368 | 16.67358 | 0.2967934 | 0.8033341 | 1.655902 | 0.01074528 | 0.3555181 | 0.6927486
290 | 16.77815 | P | 0 | IVAR | CM11 | 60000000000000000 | 100000000000 | 47160185135797368 | 16.67358 | 0.2967934 | 0.8033341 | 1.655902 | 0.01074528 | 0.3555181 | 0.6927486
290 | 16.77815 | P | 0 | IVAR | CM11 | 60000000000000000 | 100000000000 | 47160185135797368 | 16.67358 | 0.2967934 | 0.8033341 | 1.655902 | 0.01074528 | 0.3555181 | 0.6927486
290 | 16.77815 | P | 0 | IVAR | CM11 | 60000000000000000 | 100000000000 | 47160185135797368 | 16.67358 | 0.2967934 | 0.8033341 | 1.655902 | 0.01074528 | 0.3555181 | 0.6927486
290 | 16.77815 | P | 0 | IVAR | CM11 | 60000000000000000 | 100000000000 | 47160185135797368 | 16.67358 | 0.2967934 | 0.8033341 | 1.655902 | 0.01074528 | 0.3555181 | 0.6927486
290 | 16.77815 | P | 0 | IVAR | CM11 | 60000000000000000 | 100000000000 | 47160185135797368 | 16.67358 | 0.2967934 | 0.8033341 | 1.655902 | 0.01074528 | 0.3555181 | 0.6927486
290 | 16.77815 | P | 0 | IVAR | CM11 | 60000000000000000 | 100000000000 | 47160185135797368 | 16.67358 | 0.2967934 | 0.8033341 | 1.655902 | 0.01074528 | 0.3555181 | 0.6927486
290 | 16.77815 | P | 0 | IVAR | CM11 | 60000000000000000 | 100000000000 | 47160185135797368 | 16.67358 | 0.2967934 | 0.8033341 | 1.655902 | 0.01074528 | 0.3555181 | 0.6927486
290 | 16.77815 | P | 0 | IVAR | CM11 | 60000000000000000 | 100000000000 | 47160185135797368 | 16.67358 | 0.2967934 | 0.8033341 | 1.655902 | 0.01074528 | 0.3555181 | 0.6927486
290 | 16.77815 | P | 0 | IVAR | CM12 | 60000000000000000 | 100000000000 | 47160185135797368 | 16.67358 | 0.7512519 | 0.7944533 | 1.667195 | 0.01075299 | 0.3360082 | 0.6932462
290 | 16.77815 | P | 0 | IVAR | CM12 | 60000000000000000 | 100000000000 | 47160185135797368 | 16.67358 | 0.7512519 | 0.7944533 | 1.667195 | 0.01075299 | 0.3360082 | 0.6932462
290 | 16.77815 | P | 0 | IVAR | CM12 | 60000000000000000 | 100000000000 | 47160185135797368 | 16.67358 | 0.7512519 | 0.7944533 | 1.667195 | 0.01075299 | 0.3360082 | 0.6932462
290 | 16.77815 | P | 0 | IVAR | CM12 | 60000000000000000 | 100000000000 | 47160185135797368 | 16.67358 | 0.7512519 | 0.7944533 | 1.667195 | 0.01075299 | 0.3360082 | 0.6932462
290 | 16.77815 | P | 0 | IVAR | CM12 | 60000000000000000 | 100000000000 | 47160185135797368 | 16.67358 | 0.7512519 | 0.7944533 | 1.667195 | 0.01075299 | 0.3360082 | 0.6932462
290 | 16.77815 | P | 0 | IVAR | CM12 | 60000000000000000 | 100000000000 | 47160185135797368 | 16.67358 | 0.7512519 | 0.7944533 | 1.667195 | 0.01075299 | 0.3360082 | 0.6932462
290 | 16.77815 | P | 0 | IVAR | CM12 | 60000000000000000 | 100000000000 | 47160185135797368 | 16.67358 | 0.7512519 | 0.7944533 | 1.667195 | 0.01075299 | 0.3360082 | 0.6932462
290 | 16.77815 | P | 0 | IVAR | CM12 | 60000000000000000 | 100000000000 | 47160185135797368 | 16.67358 | 0.7512519 | 0.7944533 | 1.667195 | 0.01075299 | 0.3360082 | 0.6932462
290 | 16.77815 | P | 0 | IVAR | CM12 | 60000000000000000 | 100000000000 | 47160185135797368 | 16.67358 | 0.7512519 | 0.7944533 | 1.667195 | 0.01075299 | 0.3360082 | 0.6932462
290 | 16.77815 | P | 0 | IVAR | CM12 | 60000000000000000 | 100000000000 | 47160185135797368 | 16.67358 | 0.7512519 | 0.7944533 | 1.667195 | 0.01075299 | 0.3360082 | 0.6932462
290 | 16.77815 | P | 0 | IVAR | CM12 | 60000000000000000 | 100000000000 | 47160185135797368 | 16.67358 | 0.7512519 | 0.7944533 | 1.667195 | 0.01075299 | 0.3360082 | 0.6932462
290 | 16.77815 | P | 0 | IVAR | CM12 | 60000000000000000 | 100000000000 | 47160185135797368 | 16.67358 | 0.7512519 | 0.7944533 | 1.667195 | 0.01075299 | 0.3360082 | 0.6932462
290 | 16.77815 | P | 0 | IVAR | CM12 | 60000000000000000 | 100000000000 | 47160185135797368 | 16.67358 | 0.7512519 | 0.7944533 | 1.667195 | 0.01075299 | 0.3360082 | 0.6932462
290 | 16.77815 | P | 0 | IVAR | CM12 | 60000000000000000 | 100000000000 | 47160185135797368 | 16.67358 | 0.7512519 | 0.7944533 | 1.667195 | 0.01075299 | 0.3360082 | 0.6932462
290 | 16.77815 | P | 0 | IVAR | CM12 | 60000000000000000 | 100000000000 | 47160185135797368 | 16.67358 | 0.7512519 | 0.7944533 | 1.667195 | 0.01075299 | 0.3360082 | 0.6932462
290 | 16.77815 | P | 0 | IVAR | CM12 | 60000000000000000 | 100000000000 | 47160185135797368 | 16.67358 | 0.7512519 | 0.7944533 | 1.667195 | 0.01075299 | 0.3360082 | 0.6932462
290 | 16.77815 | P | 0 | IVAR | CM12 | 60000000000000000 | 100000000000 | 47160185135797368 | 16.67358 | 0.7512519 | 0.7944533 | 1.667195 | 0.01075299 | 0.3360082 | 0.6932462
290 | 16.77815 | P | 0 | IVAR | CM12 | 60000000000000000 | 100000000000 | 47160185135797368 | 16.67358 | 0.7512519 | 0.7944533 | 1.667195 | 0.01075299 | 0.3360082 | 0.6932462
290 | 16.77815 | P | 0 | IVAR | CM12 | 60000000000000000 | 100000000000 | 47160185135797368 | 16.67358 | 0.7512519 | 0.7944533 | 1.667195 | 0.01075299 | 0.3360082 | 0.6932462
290 | 16.77815 | P | 0 | IVAR | CM12 | 60000000000000000 | 100000000000 | 47160185135797368 | 16.67358 | 0.7512519 | 0.7944533 | 1.667195 | 0.01075299 | 0.3360082 | 0.6932462
290 | 16.77815 | P | 0 | IVAR | CM12 | 60000000000000000 | 100000000000 | 47160185135797368 | 16.67358 | 0.7512519 | 0.7944533 | 1.667195 | 0.01075299 | 0.3360082 | 0.6932462
290 | 16.77815 | P | 0 | IVAR | CM13 | 60000000000000000 | 100000000000 | 47160185135797368 | 16.67358 | 0.09601475 | 0.7843778 | 1.625498 | 0.007163021 | 0.3159942 | 0.6927006
290 | 16.77815 | P | 0 | IVAR | CM13 | 60000000000000000 | 100000000000 | 47160185135797368 | 16.67358 | 0.09601475 | 0.7843778 | 1.625498 | 0.007163021 | 0.3159942 | 0.6927006
290 | 16.77815 | P | 0 | IVAR | CM13 | 60000000000000000 | 100000000000 | 47160185135797368 | 16.67358 | 0.09601475 | 0.7843778 | 1.625498 | 0.007163021 | 0.3159942 | 0.6927006
290 | 16.77815 | P | 0 | IVAR | CM13 | 60000000000000000 | 100000000000 | 47160185135797368 | 16.67358 | 0.09601475 | 0.7843778 | 1.625498 | 0.007163021 | 0.3159942 | 0.6927006
290 | 16.77815 | P | 0 | IVAR | CM13 | 60000000000000000 | 100000000000 | 47160185135797368 | 16.67358 | 0.09601475 | 0.7843778 | 1.625498 | 0.007163021 | 0.3159942 | 0.6927006
290 | 16.77815 | P | 0 | IVAR | CM13 | 60000000000000000 | 100000000000 | 47160185135797368 | 16.67358 | 0.09601475 | 0.7843778 | 1.625498 | 0.007163021 | 0.3159942 | 0.6927006
290 | 16.77815 | P | 0 | IVAR | CM13 | 60000000000000000 | 100000000000 | 47160185135797368 | 16.67358 | 0.09601475 | 0.7843778 | 1.625498 | 0.007163021 | 0.3159942 | 0.6927006
290 | 16.77815 | P | 0 | IVAR | CM13 | 60000000000000000 | 100000000000 | 47160185135797368 | 16.67358 | 0.09601475 | 0.7843778 | 1.625498 | 0.007163021 | 0.3159942 | 0.6927006
290 | 16.77815 | P | 0 | IVAR | CM13 | 60000000000000000 | 100000000000 | 47160185135797368 | 16.67358 | 0.09601475 | 0.7843778 | 1.625498 | 0.007163021 | 0.3159942 | 0.6927006
290 | 16.77815 | P | 0 | IVAR | CM13 | 60000000000000000 | 100000000000 | 47160185135797368 | 16.67358 | 0.09601475 | 0.7843778 | 1.625498 | 0.007163021 | 0.3159942 | 0.6927006
290 | 16.77815 | P | 0 | IVAR | CM13 | 60000000000000000 | 100000000000 | 47160185135797368 | 16.67358 | 0.09601475 | 0.7843778 | 1.625498 | 0.007163021 | 0.3159942 | 0.6927006
290 | 16.77815 | P | 0 | IVAR | CM13 | 60000000000000000 | 100000000000 | 47160185135797368 | 16.67358 | 0.09601475 | 0.7843778 | 1.625498 | 0.007163021 | 0.3159942 | 0.6927006
290 | 16.77815 | P | 0 | IVAR | CM13 | 60000000000000000 | 100000000000 | 47160185135797368 | 16.67358 | 0.09601475 | 0.7843778 | 1.625498 | 0.007163021 | 0.3159942 | 0.6927006
290 | 16.77815 | P | 0 | IVAR | CM13 | 60000000000000000 | 100000000000 | 47160185135797368 | 16.67358 | 0.09601475 | 0.7843778 | 1.625498 | 0.007163021 | 0.3159942 | 0.6927006
290 | 16.77815 | P | 0 | IVAR | CM13 | 60000000000000000 | 100000000000 | 47160185135797368 | 16.67358 | 0.09601475 | 0.7843778 | 1.625498 | 0.007163021 | 0.3159942 | 0.6927006
290 | 16.77815 | P | 0 | IVAR | CM13 | 60000000000000000 | 100000000000 | 47160185135797368 | 16.67358 | 0.09601475 | 0.7843778 | 1.625498 | 0.007163021 | 0.3159942 | 0.6927006
290 | 16.77815 | P | 0 | IVAR | CM13 | 60000000000000000 | 100000000000 | 47160185135797368 | 16.67358 | 0.09601475 | 0.7843778 | 1.625498 | 0.007163021 | 0.3159942 | 0.6927006
290 | 16.77815 | P | 0 | IVAR | CM13 | 60000000000000000 | 100000000000 | 47160185135797368 | 16.67358 | 0.09601475 | 0.7843778 | 1.625498 | 0.007163021 | 0.3159942 | 0.6927006
290 | 16.77815 | P | 0 | IVAR | CM13 | 60000000000000000 | 100000000000 | 47160185135797368 | 16.67358 | 0.09601475 | 0.7843778 | 1.625498 | 0.007163021 | 0.3159942 | 0.6927006
290 | 16.77815 | P | 0 | IVAR | CM13 | 60000000000000000 | 100000000000 | 47160185135797368 | 16.67358 | 0.09601475 | 0.7843778 | 1.625498 | 0.007163021 | 0.3159942 | 0.6927006
290 | 16.77815 | P | 0 | IVAR | CM13 | 60000000000000000 | 100000000000 | 47160185135797368 | 16.67358 | 0.09601475 | 0.7843778 | 1.625498 | 0.007163021 | 0.3159942 | 0.6927006
290 | 16.77815 | P | 0 | IVAR | CM13 | 60000000000000000 | 100000000000 | 47160185135797368 | 16.67358 | 0.09601475 | 0.7843778 | 1.625498 | 0.007163021 | 0.3159942 | 0.6927006
290 | 16.77815 | P | 0 | IVAR | CM13 | 60000000000000000 | 100000000000 | 47160185135797368 | 16.67358 | 0.09601475 | 0.7843778 | 1.625498 | 0.007163021 | 0.3159942 | 0.6927006
290 | 16.77815 | P | 0 | IVAR | CM13 | 60000000000000000 | 100000000000 | 47160185135797368 | 16.67358 | 0.09601475 | 0.7843778 | 1.625498 | 0.007163021 | 0.3159942 | 0.6927006
290 | 16.77815 | P | 0 | IVAR | CM13 | 60000000000000000 | 100000000000 | 47160185135797368 | 16.67358 | 0.09601475 | 0.7843778 | 1.625498 | 0.007163021 | 0.3159942 | 0.6927006
290 | 16.77815 | P | 0 | IVAR | CM13 | 60000000000000000 | 100000000000 | 47160185135797368 | 16.67358 | 0.09601475 | 0.7843778 | 1.625498 | 0.007163021 | 0.3159942 | 0.6927006
290 | 16.77815 | P | 0 | IVAR | CM13 | 60000000000000000 | 100000000000 | 47160185135797368 | 16.67358 | 0.09601475 | 0.7843778 | 1.625498 | 0.007163021 | 0.3159942 | 0.6927006
290 | 16.77815 | P | 0 | IVAR | CM13 | 60000000000000000 | 100000000000 | 47160185135797368 | 16.67358 | 0.09601475 | 0.7843778 | 1.625498 | 0.007163021 | 0.3159942 | 0.6927006
290 | 16.77815 | P | 0 | IVAR | CM13 | 60000000000000000 | 100000000000 | 47160185135797368 | 16.67358 | 0.09601475 | 0.7843778 | 1.625498 | 0.007163021 | 0.3159942 | 0.6927006
290 | 16.77815 | P | 0 | IVAR | CM14 | 60000000000000000 | 100000000000 | 47160185135797368 | 16.67358 | 0.09594285 | 0.7837904 | 1.63437 | 0.07157657 | 0.3354924 | 0.7383274
290 | 16.77815 | P | 0 | IVAR | CM14 | 60000000000000000 | 100000000000 | 47160185135797368 | 16.67358 | 0.09594285 | 0.7837904 | 1.63437 | 0.07157657 | 0.3354924 | 0.7383274
290 | 16.77815 | P | 0 | IVAR | CM14 | 60000000000000000 | 100000000000 | 47160185135797368 | 16.67358 | 0.09594285 | 0.7837904 | 1.63437 | 0.07157657 | 0.3354924 | 0.7383274
290 | 16.77815 | P | 0 | IVAR | CM14 | 60000000000000000 | 100000000000 | 47160185135797368 | 16.67358 | 0.09594285 | 0.7837904 | 1.63437 | 0.07157657 | 0.3354924 | 0.7383274
290 | 16.77815 | P | 0 | IVAR | CM14 | 60000000000000000 | 100000000000 | 47160185135797368 | 16.67358 | 0.09594285 | 0.7837904 | 1.63437 | 0.07157657 | 0.3354924 | 0.7383274
290 | 16.77815 | P | 0 | IVAR | CM14 | 60000000000000000 | 100000000000 | 47160185135797368 | 16.67358 | 0.09594285 | 0.7837904 | 1.63437 | 0.07157657 | 0.3354924 | 0.7383274
290 | 16.77815 | P | 0 | IVAR | CM14 | 60000000000000000 | 100000000000 | 47160185135797368 | 16.67358 | 0.09594285 | 0.7837904 | 1.63437 | 0.07157657 | 0.3354924 | 0.7383274
290 | 16.77815 | P | 0 | IVAR | CM14 | 60000000000000000 | 100000000000 | 47160185135797368 | 16.67358 | 0.09594285 | 0.7837904 | 1.63437 | 0.07157657 | 0.3354924 | 0.7383274
290 | 16.77815 | P | 0 | IVAR | CM14 | 60000000000000000 | 100000000000 | 47160185135797368 | 16.67358 | 0.09594285 | 0.7837904 | 1.63437 | 0.07157657 | 0.3354924 | 0.7383274
290 | 16.77815 | P | 0 | IVAR | CM14 | 60000000000000000 | 100000000000 | 47160185135797368 | 16.67358 | 0.09594285 | 0.7837904 | 1.63437 | 0.07157657 | 0.3354924 | 0.7383274
290 | 16.77815 | P | 0 | IVAR | CM14 | 60000000000000000 | 100000000000 | 47160185135797368 | 16.67358 | 0.09594285 | 0.7837904 | 1.63437 | 0.07157657 | 0.3354924 | 0.7383274
290 | 16.77815 | P | 0 | IVAR | CM14 | 60000000000000000 | 100000000000 | 47160185135797368 | 16.67358 | 0.09594285 | 0.7837904 | 1.63437 | 0.07157657 | 0.3354924 | 0.7383274
290 | 16.77815 | P | 0 | IVAR | CM14 | 60000000000000000 | 100000000000 | 47160185135797368 | 16.67358 | 0.09594285 | 0.7837904 | 1.63437 | 0.07157657 | 0.3354924 | 0.7383274
290 | 16.77815 | P | 0 | IVAR | CM14 | 60000000000000000 | 100000000000 | 47160185135797368 | 16.67358 | 0.09594285 | 0.7837904 | 1.63437 | 0.07157657 | 0.3354924 | 0.7383274
290 | 16.77815 | P | 0 | IVAR | CM14 | 60000000000000000 | 100000000000 | 47160185135797368 | 16.67358 | 0.09594285 | 0.7837904 | 1.63437 | 0.07157657 | 0.3354924 | 0.7383274
290 | 16.77815 | P | 0 | IVAR | CM14 | 60000000000000000 | 100000000000 | 47160185135797368 | 16.67358 | 0.09594285 | 0.7837904 | 1.63437 | 0.07157657 | 0.3354924 | 0.7383274
290 | 16.77815 | P | 0 | IVAR | CM14 | 60000000000000000 | 100000000000 | 47160185135797368 | 16.67358 | 0.09594285 | 0.7837904 | 1.63437 | 0.07157657 | 0.3354924 | 0.7383274
290 | 16.77815 | P | 0 | IVAR | CM14 | 60000000000000000 | 100000000000 | 47160185135797368 | 16.67358 | 0.09594285 | 0.7837904 | 1.63437 | 0.07157657 | 0.3354924 | 0.7383274
290 | 16.77815 | P | 0 | IVAR | CM14 | 60000000000000000 | 100000000000 | 47160185135797368 | 16.67358 | 0.09594285 | 0.7837904 | 1.63437 | 0.07157657 | 0.3354924 | 0.7383274
290 | 16.77815 | P | 0 | IVAR | CM14 | 60000000000000000 | 100000000000 | 47160185135797368 | 16.67358 | 0.09594285 | 0.7837904 | 1.63437 | 0.07157657 | 0.3354924 | 0.7383274
290 | 16.77815 | P | 0 | IVAR | CM15 | 60000000000000000 | 100000000000 | 47160185135797368 | 16.67358 | 0.1920721 | 0.01890486 | 1.605662 | 0.003582305 | 0.2963103 | 0.6466641
290 | 16.77815 | P | 0 | IVAR | CM15 | 60000000000000000 | 100000000000 | 47160185135797368 | 16.67358 | 0.1920721 | 0.01890486 | 1.605662 | 0.003582305 | 0.2963103 | 0.6466641
290 | 16.77815 | P | 0 | IVAR | CM15 | 60000000000000000 | 100000000000 | 47160185135797368 | 16.67358 | 0.1920721 | 0.01890486 | 1.605662 | 0.003582305 | 0.2963103 | 0.6466641
290 | 16.77815 | P | 0 | IVAR | CM15 | 60000000000000000 | 100000000000 | 47160185135797368 | 16.67358 | 0.1920721 | 0.01890486 | 1.605662 | 0.003582305 | 0.2963103 | 0.6466641
290 | 16.77815 | P | 0 | IVAR | CM15 | 60000000000000000 | 100000000000 | 47160185135797368 | 16.67358 | 0.1920721 | 0.01890486 | 1.605662 | 0.003582305 | 0.2963103 | 0.6466641
290 | 16.77815 | P | 0 | IVAR | CM15 | 60000000000000000 | 100000000000 | 47160185135797368 | 16.67358 | 0.1920721 | 0.01890486 | 1.605662 | 0.003582305 | 0.2963103 | 0.6466641
290 | 16.77815 | P | 0 | IVAR | CM15 | 60000000000000000 | 100000000000 | 47160185135797368 | 16.67358 | 0.1920721 | 0.01890486 | 1.605662 | 0.003582305 | 0.2963103 | 0.6466641
290 | 16.77815 | P | 0 | IVAR | CM15 | 60000000000000000 | 100000000000 | 47160185135797368 | 16.67358 | 0.1920721 | 0.01890486 | 1.605662 | 0.003582305 | 0.2963103 | 0.6466641
290 | 16.77815 | P | 0 | IVAR | CM15 | 60000000000000000 | 100000000000 | 47160185135797368 | 16.67358 | 0.1920721 | 0.01890486 | 1.605662 | 0.003582305 | 0.2963103 | 0.6466641
290 | 16.77815 | P | 0 | IVAR | CM15 | 60000000000000000 | 100000000000 | 47160185135797368 | 16.67358 | 0.1920721 | 0.01890486 | 1.605662 | 0.003582305 | 0.2963103 | 0.6466641
290 | 16.77815 | P | 0 | IVAR | CM15 | 60000000000000000 | 100000000000 | 47160185135797368 | 16.67358 | 0.1920721 | 0.01890486 | 1.605662 | 0.003582305 | 0.2963103 | 0.6466641
290 | 16.77815 | P | 0 | IVAR | CM15 | 60000000000000000 | 100000000000 | 47160185135797368 | 16.67358 | 0.1920721 | 0.01890486 | 1.605662 | 0.003582305 | 0.2963103 | 0.6466641
290 | 16.77815 | P | 0 | IVAR | CM15 | 60000000000000000 | 100000000000 | 47160185135797368 | 16.67358 | 0.1920721 | 0.01890486 | 1.605662 | 0.003582305 | 0.2963103 | 0.6466641
290 | 16.77815 | P | 0 | IVAR | CM15 | 60000000000000000 | 100000000000 | 47160185135797368 | 16.67358 | 0.1920721 | 0.01890486 | 1.605662 | 0.003582305 | 0.2963103 | 0.6466641
290 | 16.77815 | P | 0 | IVAR | CM15 | 60000000000000000 | 100000000000 | 47160185135797368 | 16.67358 | 0.1920721 | 0.01890486 | 1.605662 | 0.003582305 | 0.2963103 | 0.6466641
290 | 16.77815 | P | 0 | IVAR | CM15 | 60000000000000000 | 100000000000 | 47160185135797368 | 16.67358 | 0.1920721 | 0.01890486 | 1.605662 | 0.003582305 | 0.2963103 | 0.6466641
290 | 16.77815 | P | 0 | IVAR | CM15 | 60000000000000000 | 100000000000 | 47160185135797368 | 16.67358 | 0.1920721 | 0.01890486 | 1.605662 | 0.003582305 | 0.2963103 | 0.6466641
290 | 16.77815 | P | 0 | IVAR | CM15 | 60000000000000000 | 100000000000 | 47160185135797368 | 16.67358 | 0.1920721 | 0.01890486 | 1.605662 | 0.003582305 | 0.2963103 | 0.6466641
290 | 16.77815 | P | 0 | IVAR | CM15 | 60000000000000000 | 100000000000 | 47160185135797368 | 16.67358 | 0.1920721 | 0.01890486 | 1.605662 | 0.003582305 | 0.2963103 | 0.6466641
290 | 16.77815 | P | 0 | IVAR | CM15 | 60000000000000000 | 100000000000 | 47160185135797368 | 16.67358 | 0.1920721 | 0.01890486 | 1.605662 | 0.003582305 | 0.2963103 | 0.6466641
290 | 16.77815 | P | 0 | IVAR | CM15 | 60000000000000000 | 100000000000 | 47160185135797368 | 16.67358 | 0.1920721 | 0.01890486 | 1.605662 | 0.003582305 | 0.2963103 | 0.6466641
290 | 16.77815 | P | 0 | IVAR | CM15 | 60000000000000000 | 100000000000 | 47160185135797368 | 16.67358 | 0.1920721 | 0.01890486 | 1.605662 | 0.003582305 | 0.2963103 | 0.6466641
290 | 16.77815 | P | 0 | IVAR | CM15 | 60000000000000000 | 100000000000 | 47160185135797368 | 16.67358 | 0.1920721 | 0.01890486 | 1.605662 | 0.003582305 | 0.2963103 | 0.6466641
290 | 16.77815 | P | 0 | IVAR | CM15 | 60000000000000000 | 100000000000 | 47160185135797368 | 16.67358 | 0.1920721 | 0.01890486 | 1.605662 | 0.003582305 | 0.2963103 | 0.6466641
290 | 16.77815 | P | 0 | IVAR | CM15 | 60000000000000000 | 100000000000 | 47160185135797368 | 16.67358 | 0.1920721 | 0.01890486 | 1.605662 | 0.003582305 | 0.2963103 | 0.6466641
290 | 16.77815 | P | 0 | IVAR | CM15 | 60000000000000000 | 100000000000 | 47160185135797368 | 16.67358 | 0.1920721 | 0.01890486 | 1.605662 | 0.003582305 | 0.2963103 | 0.6466641
290 | 16.77815 | P | 0 | IVAR | CM15 | 60000000000000000 | 100000000000 | 47160185135797368 | 16.67358 | 0.1920721 | 0.01890486 | 1.605662 | 0.003582305 | 0.2963103 | 0.6466641
290 | 16.77815 | P | 0 | IVAR | CM15 | 60000000000000000 | 100000000000 | 47160185135797368 | 16.67358 | 0.1920721 | 0.01890486 | 1.605662 | 0.003582305 | 0.2963103 | 0.6466641
290 | 16.77815 | P | 0 | IVAR | CM15 | 60000000000000000 | 100000000000 | 47160185135797368 | 16.67358 | 0.1920721 | 0.01890486 | 1.605662 | 0.003582305 | 0.2963103 | 0.6466641
290 | 16.77815 | P | 0 | IVAR | CM15 | 60000000000000000 | 100000000000 | 47160185135797368 | 16.67358 | 0.1920721 | 0.01890486 | 1.605662 | 0.003582305 | 0.2963103 | 0.6466641
290 | 16.77815 | P | 0 | IVAR | CM15 | 60000000000000000 | 100000000000 | 47160185135797368 | 16.67358 | 0.1920721 | 0.01890486 | 1.605662 | 0.003582305 | 0.2963103 | 0.6466641
290 | 16.77815 | P | 0 | IVAR | CM15 | 60000000000000000 | 100000000000 | 47160185135797368 | 16.67358 | 0.1920721 | 0.01890486 | 1.605662 | 0.003582305 | 0.2963103 | 0.6466641
290 | 16.77815 | P | 0 | IVAR | CM15 | 60000000000000000 | 100000000000 | 47160185135797368 | 16.67358 | 0.1920721 | 0.01890486 | 1.605662 | 0.003582305 | 0.2963103 | 0.6466641
290 | 16.77815 | P | 0 | IVAR | CM16 | 60000000000000000 | 100000000000 | 47160185135797368 | 16.67358 | 0.1918159 | 0.7740655 | 1.593435 | 0.007155053 | 0.4931917 | 0.7380588
290 | 16.77815 | P | 0 | IVAR | CM16 | 60000000000000000 | 100000000000 | 47160185135797368 | 16.67358 | 0.1918159 | 0.7740655 | 1.593435 | 0.007155053 | 0.4931917 | 0.7380588
290 | 16.77815 | P | 0 | IVAR | CM16 | 60000000000000000 | 100000000000 | 47160185135797368 | 16.67358 | 0.1918159 | 0.7740655 | 1.593435 | 0.007155053 | 0.4931917 | 0.7380588
290 | 16.77815 | P | 0 | IVAR | CM16 | 60000000000000000 | 100000000000 | 47160185135797368 | 16.67358 | 0.1918159 | 0.7740655 | 1.593435 | 0.007155053 | 0.4931917 | 0.7380588
290 | 16.77815 | P | 0 | IVAR | CM16 | 60000000000000000 | 100000000000 | 47160185135797368 | 16.67358 | 0.1918159 | 0.7740655 | 1.593435 | 0.007155053 | 0.4931917 | 0.7380588
290 | 16.77815 | P | 0 | IVAR | CM16 | 60000000000000000 | 100000000000 | 47160185135797368 | 16.67358 | 0.1918159 | 0.7740655 | 1.593435 | 0.007155053 | 0.4931917 | 0.7380588
290 | 16.77815 | P | 0 | IVAR | CM16 | 60000000000000000 | 100000000000 | 47160185135797368 | 16.67358 | 0.1918159 | 0.7740655 | 1.593435 | 0.007155053 | 0.4931917 | 0.7380588
290 | 16.77815 | P | 0 | IVAR | CM16 | 60000000000000000 | 100000000000 | 47160185135797368 | 16.67358 | 0.1918159 | 0.7740655 | 1.593435 | 0.007155053 | 0.4931917 | 0.7380588
290 | 16.77815 | P | 0 | IVAR | CM16 | 60000000000000000 | 100000000000 | 47160185135797368 | 16.67358 | 0.1918159 | 0.7740655 | 1.593435 | 0.007155053 | 0.4931917 | 0.7380588
290 | 16.77815 | P | 0 | IVAR | CM16 | 60000000000000000 | 100000000000 | 47160185135797368 | 16.67358 | 0.1918159 | 0.7740655 | 1.593435 | 0.007155053 | 0.4931917 | 0.7380588
290 | 16.77815 | P | 0 | IVAR | CM16 | 60000000000000000 | 100000000000 | 47160185135797368 | 16.67358 | 0.1918159 | 0.7740655 | 1.593435 | 0.007155053 | 0.4931917 | 0.7380588
290 | 16.77815 | P | 0 | IVAR | CM16 | 60000000000000000 | 100000000000 | 47160185135797368 | 16.67358 | 0.1918159 | 0.7740655 | 1.593435 | 0.007155053 | 0.4931917 | 0.7380588
290 | 16.77815 | P | 0 | IVAR | CM16 | 60000000000000000 | 100000000000 | 47160185135797368 | 16.67358 | 0.1918159 | 0.7740655 | 1.593435 | 0.007155053 | 0.4931917 | 0.7380588
290 | 16.77815 | P | 0 | IVAR | CM16 | 60000000000000000 | 100000000000 | 47160185135797368 | 16.67358 | 0.1918159 | 0.7740655 | 1.593435 | 0.007155053 | 0.4931917 | 0.7380588
290 | 16.77815 | P | 0 | IVAR | CM16 | 60000000000000000 | 100000000000 | 47160185135797368 | 16.67358 | 0.1918159 | 0.7740655 | 1.593435 | 0.007155053 | 0.4931917 | 0.7380588
290 | 16.77815 | P | 0 | IVAR | CM16 | 60000000000000000 | 100000000000 | 47160185135797368 | 16.67358 | 0.1918159 | 0.7740655 | 1.593435 | 0.007155053 | 0.4931917 | 0.7380588
290 | 16.77815 | P | 0 | IVAR | CM16 | 60000000000000000 | 100000000000 | 47160185135797368 | 16.67358 | 0.1918159 | 0.7740655 | 1.593435 | 0.007155053 | 0.4931917 | 0.7380588
290 | 16.77815 | P | 0 | IVAR | CM16 | 60000000000000000 | 100000000000 | 47160185135797368 | 16.67358 | 0.1918159 | 0.7740655 | 1.593435 | 0.007155053 | 0.4931917 | 0.7380588
290 | 16.77815 | P | 0 | IVAR | CM16 | 60000000000000000 | 100000000000 | 47160185135797368 | 16.67358 | 0.1918159 | 0.7740655 | 1.593435 | 0.007155053 | 0.4931917 | 0.7380588
290 | 16.77815 | P | 0 | IVAR | CM16 | 60000000000000000 | 100000000000 | 47160185135797368 | 16.67358 | 0.1918159 | 0.7740655 | 1.593435 | 0.007155053 | 0.4931917 | 0.7380588
290 | 16.77815 | P | 0 | IVAR | CM16 | 60000000000000000 | 100000000000 | 47160185135797368 | 16.67358 | 0.1918159 | 0.7740655 | 1.593435 | 0.007155053 | 0.4931917 | 0.7380588
290 | 16.77815 | P | 0 | IVAR | CM16 | 60000000000000000 | 100000000000 | 47160185135797368 | 16.67358 | 0.1918159 | 0.7740655 | 1.593435 | 0.007155053 | 0.4931917 | 0.7380588
290 | 16.77815 | P | 0 | IVAR | CM16 | 60000000000000000 | 100000000000 | 47160185135797368 | 16.67358 | 0.1918159 | 0.7740655 | 1.593435 | 0.007155053 | 0.4931917 | 0.7380588
290 | 16.77815 | P | 0 | IVAR | CM16 | 60000000000000000 | 100000000000 | 47160185135797368 | 16.67358 | 0.1918159 | 0.7740655 | 1.593435 | 0.007155053 | 0.4931917 | 0.7380588
290 | 16.77815 | P | 0 | IVAR | CM16 | 60000000000000000 | 100000000000 | 47160185135797368 | 16.67358 | 0.1918159 | 0.7740655 | 1.593435 | 0.007155053 | 0.4931917 | 0.7380588
290 | 16.77815 | P | 0 | IVAR | CM16 | 60000000000000000 | 100000000000 | 47160185135797368 | 16.67358 | 0.1918159 | 0.7740655 | 1.593435 | 0.007155053 | 0.4931917 | 0.7380588
290 | 16.77815 | P | 0 | IVAR | CM16 | 60000000000000000 | 100000000000 | 47160185135797368 | 16.67358 | 0.1918159 | 0.7740655 | 1.593435 | 0.007155053 | 0.4931917 | 0.7380588
290 | 16.77815 | P | 0 | IVAR | CM16 | 60000000000000000 | 100000000000 | 47160185135797368 | 16.67358 | 0.1918159 | 0.7740655 | 1.593435 | 0.007155053 | 0.4931917 | 0.7380588
290 | 16.77815 | P | 0 | IVAR | CM16 | 60000000000000000 | 100000000000 | 47160185135797368 | 16.67358 | 0.1918159 | 0.7740655 | 1.593435 | 0.007155053 | 0.4931917 | 0.7380588
290 | 16.77815 | P | 0 | IVAR | CM16 | 60000000000000000 | 100000000000 | 47160185135797368 | 16.67358 | 0.1918159 | 0.7740655 | 1.593435 | 0.007155053 | 0.4931917 | 0.7380588
290 | 16.77815 | P | 0 | IVAR | CM16 | 60000000000000000 | 100000000000 | 47160185135797368 | 16.67358 | 0.1918159 | 0.7740655 | 1.593435 | 0.007155053 | 0.4931917 | 0.7380588
290 | 16.77815 | P | 0 | IVAR | CM16 | 60000000000000000 | 100000000000 | 47160185135797368 | 16.67358 | 0.1918159 | 0.7740655 | 1.593435 | 0.007155053 | 0.4931917 | 0.7380588
290 | 16.77815 | P | 0 | IVAR | CM16 | 60000000000000000 | 100000000000 | 47160185135797368 | 16.67358 | 0.1918159 | 0.7740655 | 1.593435 | 0.007155053 | 0.4931917 | 0.7380588
290 | 16.77815 | P | 0 | IVAR | CM16 | 60000000000000000 | 100000000000 | 47160185135797368 | 16.67358 | 0.1918159 | 0.7740655 | 1.593435 | 0.007155053 | 0.4931917 | 0.7380588
290 | 16.77815 | P | 0 | IVAR | CM17 | 60000000000000000 | 100000000000 | 47160185135797368 | 16.67358 | 0.1918883 | 1.501498 | 1.553681 | 0.007157753 | 0.4933778 | 0.7383374
290 | 16.77815 | P | 0 | IVAR | CM17 | 60000000000000000 | 100000000000 | 47160185135797368 | 16.67358 | 0.1918883 | 1.501498 | 1.553681 | 0.007157753 | 0.4933778 | 0.7383374
290 | 16.77815 | P | 0 | IVAR | CM17 | 60000000000000000 | 100000000000 | 47160185135797368 | 16.67358 | 0.1918883 | 1.501498 | 1.553681 | 0.007157753 | 0.4933778 | 0.7383374
290 | 16.77815 | P | 0 | IVAR | CM17 | 60000000000000000 | 100000000000 | 47160185135797368 | 16.67358 | 0.1918883 | 1.501498 | 1.553681 | 0.007157753 | 0.4933778 | 0.7383374
290 | 16.77815 | P | 0 | IVAR | CM17 | 60000000000000000 | 100000000000 | 47160185135797368 | 16.67358 | 0.1918883 | 1.501498 | 1.553681 | 0.007157753 | 0.4933778 | 0.7383374
290 | 16.77815 | P | 0 | IVAR | CM17 | 60000000000000000 | 100000000000 | 47160185135797368 | 16.67358 | 0.1918883 | 1.501498 | 1.553681 | 0.007157753 | 0.4933778 | 0.7383374
290 | 16.77815 | P | 0 | IVAR | CM17 | 60000000000000000 | 100000000000 | 47160185135797368 | 16.67358 | 0.1918883 | 1.501498 | 1.553681 | 0.007157753 | 0.4933778 | 0.7383374
290 | 16.77815 | P | 0 | IVAR | CM17 | 60000000000000000 | 100000000000 | 47160185135797368 | 16.67358 | 0.1918883 | 1.501498 | 1.553681 | 0.007157753 | 0.4933778 | 0.7383374
290 | 16.77815 | P | 0 | IVAR | CM17 | 60000000000000000 | 100000000000 | 47160185135797368 | 16.67358 | 0.1918883 | 1.501498 | 1.553681 | 0.007157753 | 0.4933778 | 0.7383374
290 | 16.77815 | P | 0 | IVAR | CM17 | 60000000000000000 | 100000000000 | 47160185135797368 | 16.67358 | 0.1918883 | 1.501498 | 1.553681 | 0.007157753 | 0.4933778 | 0.7383374
290 | 16.77815 | P | 0 | IVAR | CM17 | 60000000000000000 | 100000000000 | 47160185135797368 | 16.67358 | 0.1918883 | 1.501498 | 1.553681 | 0.007157753 | 0.4933778 | 0.7383374
290 | 16.77815 | P | 0 | IVAR | CM17 | 60000000000000000 | 100000000000 | 47160185135797368 | 16.67358 | 0.1918883 | 1.501498 | 1.553681 | 0.007157753 | 0.4933778 | 0.7383374
290 | 16.77815 | P | 0 | IVAR | CM17 | 60000000000000000 | 100000000000 | 47160185135797368 | 16.67358 | 0.1918883 | 1.501498 | 1.553681 | 0.007157753 | 0.4933778 | 0.7383374
290 | 16.77815 | P | 0 | IVAR | CM17 | 60000000000000000 | 100000000000 | 47160185135797368 | 16.67358 | 0.1918883 | 1.501498 | 1.553681 | 0.007157753 | 0.4933778 | 0.7383374
290 | 16.77815 | P | 0 | IVAR | CM17 | 60000000000000000 | 100000000000 | 47160185135797368 | 16.67358 | 0.1918883 | 1.501498 | 1.553681 | 0.007157753 | 0.4933778 | 0.7383374
290 | 16.77815 | P | 0 | IVAR | CM17 | 60000000000000000 | 100000000000 | 47160185135797368 | 16.67358 | 0.1918883 | 1.501498 | 1.553681 | 0.007157753 | 0.4933778 | 0.7383374
290 | 16.77815 | P | 0 | IVAR | CM17 | 60000000000000000 | 100000000000 | 47160185135797368 | 16.67358 | 0.1918883 | 1.501498 | 1.553681 | 0.007157753 | 0.4933778 | 0.7383374
290 | 16.77815 | P | 0 | IVAR | CM17 | 60000000000000000 | 100000000000 | 47160185135797368 | 16.67358 | 0.1918883 | 1.501498 | 1.553681 | 0.007157753 | 0.4933778 | 0.7383374
290 | 16.77815 | P | 0 | IVAR | CM17 | 60000000000000000 | 100000000000 | 47160185135797368 | 16.67358 | 0.1918883 | 1.501498 | 1.553681 | 0.007157753 | 0.4933778 | 0.7383374
290 | 16.77815 | P | 0 | IVAR | CM17 | 60000000000000000 | 100000000000 | 47160185135797368 | 16.67358 | 0.1918883 | 1.501498 | 1.553681 | 0.007157753 | 0.4933778 | 0.7383374
290 | 16.77815 | P | 0 | IVAR | CM17 | 60000000000000000 | 100000000000 | 47160185135797368 | 16.67358 | 0.1918883 | 1.501498 | 1.553681 | 0.007157753 | 0.4933778 | 0.7383374
290 | 16.77815 | P | 0 | IVAR | CM17 | 60000000000000000 | 100000000000 | 47160185135797368 | 16.67358 | 0.1918883 | 1.501498 | 1.553681 | 0.007157753 | 0.4933778 | 0.7383374
290 | 16.77815 | P | 0 | IVAR | CM17 | 60000000000000000 | 100000000000 | 47160185135797368 | 16.67358 | 0.1918883 | 1.501498 | 1.553681 | 0.007157753 | 0.4933778 | 0.7383374
290 | 16.77815 | P | 0 | IVAR | CM17 | 60000000000000000 | 100000000000 | 47160185135797368 | 16.67358 | 0.1918883 | 1.501498 | 1.553681 | 0.007157753 | 0.4933778 | 0.7383374
290 | 16.77815 | P | 0 | IVAR | CM17 | 60000000000000000 | 100000000000 | 47160185135797368 | 16.67358 | 0.1918883 | 1.501498 | 1.553681 | 0.007157753 | 0.4933778 | 0.7383374
290 | 16.77815 | P | 0 | IVAR | CM17 | 60000000000000000 | 100000000000 | 47160185135797368 | 16.67358 | 0.1918883 | 1.501498 | 1.553681 | 0.007157753 | 0.4933778 | 0.7383374
290 | 16.77815 | P | 0 | IVAR | CM17 | 60000000000000000 | 100000000000 | 47160185135797368 | 16.67358 | 0.1918883 | 1.501498 | 1.553681 | 0.007157753 | 0.4933778 | 0.7383374
290 | 16.77815 | P | 0 | IVAR | CM17 | 60000000000000000 | 100000000000 | 47160185135797368 | 16.67358 | 0.1918883 | 1.501498 | 1.553681 | 0.007157753 | 0.4933778 | 0.7383374
290 | 16.77815 | P | 0 | IVAR | CM17 | 60000000000000000 | 100000000000 | 47160185135797368 | 16.67358 | 0.1918883 | 1.501498 | 1.553681 | 0.007157753 | 0.4933778 | 0.7383374
290 | 16.77815 | P | 0 | IVAR | CM17 | 60000000000000000 | 100000000000 | 47160185135797368 | 16.67358 | 0.1918883 | 1.501498 | 1.553681 | 0.007157753 | 0.4933778 | 0.7383374
290 | 16.77815 | P | 0 | IVAR | CM17 | 60000000000000000 | 100000000000 | 47160185135797368 | 16.67358 | 0.1918883 | 1.501498 | 1.553681 | 0.007157753 | 0.4933778 | 0.7383374
290 | 16.77815 | P | 0 | IVAR | CM17 | 60000000000000000 | 100000000000 | 47160185135797368 | 16.67358 | 0.1918883 | 1.501498 | 1.553681 | 0.007157753 | 0.4933778 | 0.7383374
290 | 16.77815 | P | 0 | IVAR | CM17 | 60000000000000000 | 100000000000 | 47160185135797368 | 16.67358 | 0.1918883 | 1.501498 | 1.553681 | 0.007157753 | 0.4933778 | 0.7383374
290 | 16.77815 | P | 0 | IVAR | CM18 | 60000000000000000 | 100000000000 | 47160185135797368 | 16.67358 | 0.3755019 | 0.0189093 | 1.717149 | 0.003583147 | 0.2963799 | 0.646816
290 | 16.77815 | P | 0 | IVAR | CM18 | 60000000000000000 | 100000000000 | 47160185135797368 | 16.67358 | 0.3755019 | 0.0189093 | 1.717149 | 0.003583147 | 0.2963799 | 0.646816
290 | 16.77815 | P | 0 | IVAR | CM18 | 60000000000000000 | 100000000000 | 47160185135797368 | 16.67358 | 0.3755019 | 0.0189093 | 1.717149 | 0.003583147 | 0.2963799 | 0.646816
290 | 16.77815 | P | 0 | IVAR | CM18 | 60000000000000000 | 100000000000 | 47160185135797368 | 16.67358 | 0.3755019 | 0.0189093 | 1.717149 | 0.003583147 | 0.2963799 | 0.646816
290 | 16.77815 | P | 0 | IVAR | CM18 | 60000000000000000 | 100000000000 | 47160185135797368 | 16.67358 | 0.3755019 | 0.0189093 | 1.717149 | 0.003583147 | 0.2963799 | 0.646816
290 | 16.77815 | P | 0 | IVAR | CM18 | 60000000000000000 | 100000000000 | 47160185135797368 | 16.67358 | 0.3755019 | 0.0189093 | 1.717149 | 0.003583147 | 0.2963799 | 0.646816
290 | 16.77815 | P | 0 | IVAR | CM18 | 60000000000000000 | 100000000000 | 47160185135797368 | 16.67358 | 0.3755019 | 0.0189093 | 1.717149 | 0.003583147 | 0.2963799 | 0.646816
290 | 16.77815 | P | 0 | IVAR | CM18 | 60000000000000000 | 100000000000 | 47160185135797368 | 16.67358 | 0.3755019 | 0.0189093 | 1.717149 | 0.003583147 | 0.2963799 | 0.646816
290 | 16.77815 | P | 0 | IVAR | CM18 | 60000000000000000 | 100000000000 | 47160185135797368 | 16.67358 | 0.3755019 | 0.0189093 | 1.717149 | 0.003583147 | 0.2963799 | 0.646816
290 | 16.77815 | P | 0 | IVAR | CM18 | 60000000000000000 | 100000000000 | 47160185135797368 | 16.67358 | 0.3755019 | 0.0189093 | 1.717149 | 0.003583147 | 0.2963799 | 0.646816
290 | 16.77815 | P | 0 | IVAR | CM18 | 60000000000000000 | 100000000000 | 47160185135797368 | 16.67358 | 0.3755019 | 0.0189093 | 1.717149 | 0.003583147 | 0.2963799 | 0.646816
290 | 16.77815 | P | 0 | IVAR | CM18 | 60000000000000000 | 100000000000 | 47160185135797368 | 16.67358 | 0.3755019 | 0.0189093 | 1.717149 | 0.003583147 | 0.2963799 | 0.646816
290 | 16.77815 | P | 0 | IVAR | CM18 | 60000000000000000 | 100000000000 | 47160185135797368 | 16.67358 | 0.3755019 | 0.0189093 | 1.717149 | 0.003583147 | 0.2963799 | 0.646816
290 | 16.77815 | P | 0 | IVAR | CM18 | 60000000000000000 | 100000000000 | 47160185135797368 | 16.67358 | 0.3755019 | 0.0189093 | 1.717149 | 0.003583147 | 0.2963799 | 0.646816
290 | 16.77815 | P | 0 | IVAR | CM18 | 60000000000000000 | 100000000000 | 47160185135797368 | 16.67358 | 0.3755019 | 0.0189093 | 1.717149 | 0.003583147 | 0.2963799 | 0.646816
290 | 16.77815 | P | 0 | IVAR | CM18 | 60000000000000000 | 100000000000 | 47160185135797368 | 16.67358 | 0.3755019 | 0.0189093 | 1.717149 | 0.003583147 | 0.2963799 | 0.646816
290 | 16.77815 | P | 0 | IVAR | CM18 | 60000000000000000 | 100000000000 | 47160185135797368 | 16.67358 | 0.3755019 | 0.0189093 | 1.717149 | 0.003583147 | 0.2963799 | 0.646816
290 | 16.77815 | P | 0 | IVAR | CM18 | 60000000000000000 | 100000000000 | 47160185135797368 | 16.67358 | 0.3755019 | 0.0189093 | 1.717149 | 0.003583147 | 0.2963799 | 0.646816
290 | 16.77815 | P | 0 | IVAR | CM18 | 60000000000000000 | 100000000000 | 47160185135797368 | 16.67358 | 0.3755019 | 0.0189093 | 1.717149 | 0.003583147 | 0.2963799 | 0.646816
290 | 16.77815 | P | 0 | IVAR | CM18 | 60000000000000000 | 100000000000 | 47160185135797368 | 16.67358 | 0.3755019 | 0.0189093 | 1.717149 | 0.003583147 | 0.2963799 | 0.646816
290 | 16.77815 | P | 0 | IVAR | CM18 | 60000000000000000 | 100000000000 | 47160185135797368 | 16.67358 | 0.3755019 | 0.0189093 | 1.717149 | 0.003583147 | 0.2963799 | 0.646816
290 | 16.77815 | P | 0 | IVAR | CM18 | 60000000000000000 | 100000000000 | 47160185135797368 | 16.67358 | 0.3755019 | 0.0189093 | 1.717149 | 0.003583147 | 0.2963799 | 0.646816
290 | 16.77815 | P | 0 | IVAR | CM18 | 60000000000000000 | 100000000000 | 47160185135797368 | 16.67358 | 0.3755019 | 0.0189093 | 1.717149 | 0.003583147 | 0.2963799 | 0.646816
290 | 16.77815 | P | 0 | IVAR | CM18 | 60000000000000000 | 100000000000 | 47160185135797368 | 16.67358 | 0.3755019 | 0.0189093 | 1.717149 | 0.003583147 | 0.2963799 | 0.646816
290 | 16.77815 | P | 0 | IVAR | CM18 | 60000000000000000 | 100000000000 | 47160185135797368 | 16.67358 | 0.3755019 | 0.0189093 | 1.717149 | 0.003583147 | 0.2963799 | 0.646816
290 | 16.77815 | P | 0 | IVAR | CM18 | 60000000000000000 | 100000000000 | 47160185135797368 | 16.67358 | 0.3755019 | 0.0189093 | 1.717149 | 0.003583147 | 0.2963799 | 0.646816
290 | 16.77815 | P | 0 | IVAR | CM18 | 60000000000000000 | 100000000000 | 47160185135797368 | 16.67358 | 0.3755019 | 0.0189093 | 1.717149 | 0.003583147 | 0.2963799 | 0.646816
290 | 16.77815 | P | 0 | IVAR | CM18 | 60000000000000000 | 100000000000 | 47160185135797368 | 16.67358 | 0.3755019 | 0.0189093 | 1.717149 | 0.003583147 | 0.2963799 | 0.646816
290 | 16.77815 | P | 0 | IVAR | CM18 | 60000000000000000 | 100000000000 | 47160185135797368 | 16.67358 | 0.3755019 | 0.0189093 | 1.717149 | 0.003583147 | 0.2963799 | 0.646816
290 | 16.77815 | P | 0 | IVAR | CM18 | 60000000000000000 | 100000000000 | 47160185135797368 | 16.67358 | 0.3755019 | 0.0189093 | 1.717149 | 0.003583147 | 0.2963799 | 0.646816
290 | 16.77815 | P | 0 | IVAR | CM18 | 60000000000000000 | 100000000000 | 47160185135797368 | 16.67358 | 0.3755019 | 0.0189093 | 1.717149 | 0.003583147 | 0.2963799 | 0.646816
290 | 16.77815 | P | 0 | IVAR | CM18 | 60000000000000000 | 100000000000 | 47160185135797368 | 16.67358 | 0.3755019 | 0.0189093 | 1.717149 | 0.003583147 | 0.2963799 | 0.646816
290 | 16.77815 | P | 0 | IVAR | CM18 | 60000000000000000 | 100000000000 | 47160185135797368 | 16.67358 | 0.3755019 | 0.0189093 | 1.717149 | 0.003583147 | 0.2963799 | 0.646816
290 | 16.77815 | P | 0 | IVAR | CM18 | 60000000000000000 | 100000000000 | 47160185135797368 | 16.67358 | 0.3755019 | 0.0189093 | 1.717149 | 0.003583147 | 0.2963799 | 0.646816
290 | 16.77815 | P | 0 | IVAR | CM19 | 60000000000000000 | 100000000000 | 47160185135797368 | 16.67358 | 0.3666051 | 0.8032857 | 1.645706 | 0.008953857 | 0.315997 | 0.7388874
290 | 16.77815 | P | 0 | IVAR | CM19 | 60000000000000000 | 100000000000 | 47160185135797368 | 16.67358 | 0.3666051 | 0.8032857 | 1.645706 | 0.008953857 | 0.315997 | 0.7388874
290 | 16.77815 | P | 0 | IVAR | CM19 | 60000000000000000 | 100000000000 | 47160185135797368 | 16.67358 | 0.3666051 | 0.8032857 | 1.645706 | 0.008953857 | 0.315997 | 0.7388874
290 | 16.77815 | P | 0 | IVAR | CM19 | 60000000000000000 | 100000000000 | 47160185135797368 | 16.67358 | 0.3666051 | 0.8032857 | 1.645706 | 0.008953857 | 0.315997 | 0.7388874
290 | 16.77815 | P | 0 | IVAR | CM19 | 60000000000000000 | 100000000000 | 47160185135797368 | 16.67358 | 0.3666051 | 0.8032857 | 1.645706 | 0.008953857 | 0.315997 | 0.7388874
290 | 16.77815 | P | 0 | IVAR | CM19 | 60000000000000000 | 100000000000 | 47160185135797368 | 16.67358 | 0.3666051 | 0.8032857 | 1.645706 | 0.008953857 | 0.315997 | 0.7388874
290 | 16.77815 | P | 0 | IVAR | CM19 | 60000000000000000 | 100000000000 | 47160185135797368 | 16.67358 | 0.3666051 | 0.8032857 | 1.645706 | 0.008953857 | 0.315997 | 0.7388874
290 | 16.77815 | P | 0 | IVAR | CM19 | 60000000000000000 | 100000000000 | 47160185135797368 | 16.67358 | 0.3666051 | 0.8032857 | 1.645706 | 0.008953857 | 0.315997 | 0.7388874
290 | 16.77815 | P | 0 | IVAR | CM19 | 60000000000000000 | 100000000000 | 47160185135797368 | 16.67358 | 0.3666051 | 0.8032857 | 1.645706 | 0.008953857 | 0.315997 | 0.7388874
290 | 16.77815 | P | 0 | IVAR | CM19 | 60000000000000000 | 100000000000 | 47160185135797368 | 16.67358 | 0.3666051 | 0.8032857 | 1.645706 | 0.008953857 | 0.315997 | 0.7388874
290 | 16.77815 | P | 0 | IVAR | CM19 | 60000000000000000 | 100000000000 | 47160185135797368 | 16.67358 | 0.3666051 | 0.8032857 | 1.645706 | 0.008953857 | 0.315997 | 0.7388874
290 | 16.77815 | P | 0 | IVAR | CM19 | 60000000000000000 | 100000000000 | 47160185135797368 | 16.67358 | 0.3666051 | 0.8032857 | 1.645706 | 0.008953857 | 0.315997 | 0.7388874
290 | 16.77815 | P | 0 | IVAR | CM19 | 60000000000000000 | 100000000000 | 47160185135797368 | 16.67358 | 0.3666051 | 0.8032857 | 1.645706 | 0.008953857 | 0.315997 | 0.7388874
290 | 16.77815 | P | 0 | IVAR | CM19 | 60000000000000000 | 100000000000 | 47160185135797368 | 16.67358 | 0.3666051 | 0.8032857 | 1.645706 | 0.008953857 | 0.315997 | 0.7388874
290 | 16.77815 | P | 0 | IVAR | CM19 | 60000000000000000 | 100000000000 | 47160185135797368 | 16.67358 | 0.3666051 | 0.8032857 | 1.645706 | 0.008953857 | 0.315997 | 0.7388874
290 | 16.77815 | P | 0 | IVAR | CM19 | 60000000000000000 | 100000000000 | 47160185135797368 | 16.67358 | 0.3666051 | 0.8032857 | 1.645706 | 0.008953857 | 0.315997 | 0.7388874
290 | 16.77815 | P | 0 | IVAR | CM19 | 60000000000000000 | 100000000000 | 47160185135797368 | 16.67358 | 0.3666051 | 0.8032857 | 1.645706 | 0.008953857 | 0.315997 | 0.7388874
290 | 16.77815 | P | 0 | IVAR | CM19 | 60000000000000000 | 100000000000 | 47160185135797368 | 16.67358 | 0.3666051 | 0.8032857 | 1.645706 | 0.008953857 | 0.315997 | 0.7388874
290 | 16.77815 | P | 0 | IVAR | CM19 | 60000000000000000 | 100000000000 | 47160185135797368 | 16.67358 | 0.3666051 | 0.8032857 | 1.645706 | 0.008953857 | 0.315997 | 0.7388874
290 | 16.77815 | P | 0 | IVAR | CM19 | 60000000000000000 | 100000000000 | 47160185135797368 | 16.67358 | 0.3666051 | 0.8032857 | 1.645706 | 0.008953857 | 0.315997 | 0.7388874
290 | 16.77815 | P | 0 | IVAR | CM19 | 60000000000000000 | 100000000000 | 47160185135797368 | 16.67358 | 0.3666051 | 0.8032857 | 1.645706 | 0.008953857 | 0.315997 | 0.7388874
290 | 16.77815 | P | 0 | IVAR | CM19 | 60000000000000000 | 100000000000 | 47160185135797368 | 16.67358 | 0.3666051 | 0.8032857 | 1.645706 | 0.008953857 | 0.315997 | 0.7388874
290 | 16.77815 | P | 0 | IVAR | CM19 | 60000000000000000 | 100000000000 | 47160185135797368 | 16.67358 | 0.3666051 | 0.8032857 | 1.645706 | 0.008953857 | 0.315997 | 0.7388874
290 | 16.77815 | P | 0 | IVAR | CM19 | 60000000000000000 | 100000000000 | 47160185135797368 | 16.67358 | 0.3666051 | 0.8032857 | 1.645706 | 0.008953857 | 0.315997 | 0.7388874
290 | 16.77815 | P | 0 | IVAR | CM19 | 60000000000000000 | 100000000000 | 47160185135797368 | 16.67358 | 0.3666051 | 0.8032857 | 1.645706 | 0.008953857 | 0.315997 | 0.7388874
290 | 16.77815 | P | 0 | IVAR | CM19 | 60000000000000000 | 100000000000 | 47160185135797368 | 16.67358 | 0.3666051 | 0.8032857 | 1.645706 | 0.008953857 | 0.315997 | 0.7388874
290 | 16.77815 | P | 0 | IVAR | CM19 | 60000000000000000 | 100000000000 | 47160185135797368 | 16.67358 | 0.3666051 | 0.8032857 | 1.645706 | 0.008953857 | 0.315997 | 0.7388874
290 | 16.77815 | P | 0 | IVAR | CM19 | 60000000000000000 | 100000000000 | 47160185135797368 | 16.67358 | 0.3666051 | 0.8032857 | 1.645706 | 0.008953857 | 0.315997 | 0.7388874
290 | 16.77815 | P | 0 | IVAR | CM19 | 60000000000000000 | 100000000000 | 47160185135797368 | 16.67358 | 0.3666051 | 0.8032857 | 1.645706 | 0.008953857 | 0.315997 | 0.7388874
290 | 16.77815 | P | 0 | IVAR | CM19 | 60000000000000000 | 100000000000 | 47160185135797368 | 16.67358 | 0.3666051 | 0.8032857 | 1.645706 | 0.008953857 | 0.315997 | 0.7388874
290 | 16.77815 | P | 0 | IVAR | CM19 | 60000000000000000 | 100000000000 | 47160185135797368 | 16.67358 | 0.3666051 | 0.8032857 | 1.645706 | 0.008953857 | 0.315997 | 0.7388874
290 | 16.77815 | P | 0 | IVAR | CM19 | 60000000000000000 | 100000000000 | 47160185135797368 | 16.67358 | 0.3666051 | 0.8032857 | 1.645706 | 0.008953857 | 0.315997 | 0.7388874
290 | 16.77815 | P | 0 | IVAR | CM19 | 60000000000000000 | 100000000000 | 47160185135797368 | 16.67358 | 0.3666051 | 0.8032857 | 1.645706 | 0.008953857 | 0.315997 | 0.7388874
290 | 16.77815 | P | 0 | IVAR | CM19 | 60000000000000000 | 100000000000 | 47160185135797368 | 16.67358 | 0.3666051 | 0.8032857 | 1.645706 | 0.008953857 | 0.315997 | 0.7388874
290 | 16.77815 | P | 0 | IVAR | CM20 | 60000000000000000 | 100000000000 | 47160185135797368 | 16.67358 | 0.3754873 | 1.597774 | 1.646379 | 0.01074902 | 0.3161263 | 0.7391896
290 | 16.77815 | P | 0 | IVAR | CM20 | 60000000000000000 | 100000000000 | 47160185135797368 | 16.67358 | 0.3754873 | 1.597774 | 1.646379 | 0.01074902 | 0.3161263 | 0.7391896
290 | 16.77815 | P | 0 | IVAR | CM20 | 60000000000000000 | 100000000000 | 47160185135797368 | 16.67358 | 0.3754873 | 1.597774 | 1.646379 | 0.01074902 | 0.3161263 | 0.7391896
290 | 16.77815 | P | 0 | IVAR | CM20 | 60000000000000000 | 100000000000 | 47160185135797368 | 16.67358 | 0.3754873 | 1.597774 | 1.646379 | 0.01074902 | 0.3161263 | 0.7391896
290 | 16.77815 | P | 0 | IVAR | CM20 | 60000000000000000 | 100000000000 | 47160185135797368 | 16.67358 | 0.3754873 | 1.597774 | 1.646379 | 0.01074902 | 0.3161263 | 0.7391896
290 | 16.77815 | P | 0 | IVAR | CM20 | 60000000000000000 | 100000000000 | 47160185135797368 | 16.67358 | 0.3754873 | 1.597774 | 1.646379 | 0.01074902 | 0.3161263 | 0.7391896
290 | 16.77815 | P | 0 | IVAR | CM20 | 60000000000000000 | 100000000000 | 47160185135797368 | 16.67358 | 0.3754873 | 1.597774 | 1.646379 | 0.01074902 | 0.3161263 | 0.7391896
290 | 16.77815 | P | 0 | IVAR | CM20 | 60000000000000000 | 100000000000 | 47160185135797368 | 16.67358 | 0.3754873 | 1.597774 | 1.646379 | 0.01074902 | 0.3161263 | 0.7391896
290 | 16.77815 | P | 0 | IVAR | CM20 | 60000000000000000 | 100000000000 | 47160185135797368 | 16.67358 | 0.3754873 | 1.597774 | 1.646379 | 0.01074902 | 0.3161263 | 0.7391896
290 | 16.77815 | P | 0 | IVAR | CM20 | 60000000000000000 | 100000000000 | 47160185135797368 | 16.67358 | 0.3754873 | 1.597774 | 1.646379 | 0.01074902 | 0.3161263 | 0.7391896
290 | 16.77815 | P | 0 | IVAR | CM20 | 60000000000000000 | 100000000000 | 47160185135797368 | 16.67358 | 0.3754873 | 1.597774 | 1.646379 | 0.01074902 | 0.3161263 | 0.7391896
290 | 16.77815 | P | 0 | IVAR | CM20 | 60000000000000000 | 100000000000 | 47160185135797368 | 16.67358 | 0.3754873 | 1.597774 | 1.646379 | 0.01074902 | 0.3161263 | 0.7391896
290 | 16.77815 | P | 0 | IVAR | CM20 | 60000000000000000 | 100000000000 | 47160185135797368 | 16.67358 | 0.3754873 | 1.597774 | 1.646379 | 0.01074902 | 0.3161263 | 0.7391896
290 | 16.77815 | P | 0 | IVAR | CM20 | 60000000000000000 | 100000000000 | 47160185135797368 | 16.67358 | 0.3754873 | 1.597774 | 1.646379 | 0.01074902 | 0.3161263 | 0.7391896
290 | 16.77815 | P | 0 | IVAR | CM20 | 60000000000000000 | 100000000000 | 47160185135797368 | 16.67358 | 0.3754873 | 1.597774 | 1.646379 | 0.01074902 | 0.3161263 | 0.7391896
290 | 16.77815 | P | 0 | IVAR | CM20 | 60000000000000000 | 100000000000 | 47160185135797368 | 16.67358 | 0.3754873 | 1.597774 | 1.646379 | 0.01074902 | 0.3161263 | 0.7391896
290 | 16.77815 | P | 0 | IVAR | CM20 | 60000000000000000 | 100000000000 | 47160185135797368 | 16.67358 | 0.3754873 | 1.597774 | 1.646379 | 0.01074902 | 0.3161263 | 0.7391896
290 | 16.77815 | P | 0 | IVAR | CM20 | 60000000000000000 | 100000000000 | 47160185135797368 | 16.67358 | 0.3754873 | 1.597774 | 1.646379 | 0.01074902 | 0.3161263 | 0.7391896
290 | 16.77815 | P | 0 | IVAR | CM20 | 60000000000000000 | 100000000000 | 47160185135797368 | 16.67358 | 0.3754873 | 1.597774 | 1.646379 | 0.01074902 | 0.3161263 | 0.7391896
290 | 16.77815 | P | 0 | IVAR | CM20 | 60000000000000000 | 100000000000 | 47160185135797368 | 16.67358 | 0.3754873 | 1.597774 | 1.646379 | 0.01074902 | 0.3161263 | 0.7391896
290 | 16.77815 | P | 0 | IVAR | CM20 | 60000000000000000 | 100000000000 | 47160185135797368 | 16.67358 | 0.3754873 | 1.597774 | 1.646379 | 0.01074902 | 0.3161263 | 0.7391896
290 | 16.77815 | P | 0 | IVAR | CM20 | 60000000000000000 | 100000000000 | 47160185135797368 | 16.67358 | 0.3754873 | 1.597774 | 1.646379 | 0.01074902 | 0.3161263 | 0.7391896
290 | 16.77815 | P | 0 | IVAR | CM20 | 60000000000000000 | 100000000000 | 47160185135797368 | 16.67358 | 0.3754873 | 1.597774 | 1.646379 | 0.01074902 | 0.3161263 | 0.7391896
290 | 16.77815 | P | 0 | IVAR | CM20 | 60000000000000000 | 100000000000 | 47160185135797368 | 16.67358 | 0.3754873 | 1.597774 | 1.646379 | 0.01074902 | 0.3161263 | 0.7391896
290 | 16.77815 | P | 0 | IVAR | CM20 | 60000000000000000 | 100000000000 | 47160185135797368 | 16.67358 | 0.3754873 | 1.597774 | 1.646379 | 0.01074902 | 0.3161263 | 0.7391896
290 | 16.77815 | P | 0 | IVAR | CM20 | 60000000000000000 | 100000000000 | 47160185135797368 | 16.67358 | 0.3754873 | 1.597774 | 1.646379 | 0.01074902 | 0.3161263 | 0.7391896
290 | 16.77815 | P | 0 | IVAR | CM20 | 60000000000000000 | 100000000000 | 47160185135797368 | 16.67358 | 0.3754873 | 1.597774 | 1.646379 | 0.01074902 | 0.3161263 | 0.7391896
290 | 16.77815 | P | 0 | IVAR | CM20 | 60000000000000000 | 100000000000 | 47160185135797368 | 16.67358 | 0.3754873 | 1.597774 | 1.646379 | 0.01074902 | 0.3161263 | 0.7391896
290 | 16.77815 | P | 0 | IVAR | CM20 | 60000000000000000 | 100000000000 | 47160185135797368 | 16.67358 | 0.3754873 | 1.597774 | 1.646379 | 0.01074902 | 0.3161263 | 0.7391896
290 | 16.77815 | P | 0 | IVAR | CM20 | 60000000000000000 | 100000000000 | 47160185135797368 | 16.67358 | 0.3754873 | 1.597774 | 1.646379 | 0.01074902 | 0.3161263 | 0.7391896
290 | 16.77815 | P | 0 | IVAR | CM20 | 60000000000000000 | 100000000000 | 47160185135797368 | 16.67358 | 0.3754873 | 1.597774 | 1.646379 | 0.01074902 | 0.3161263 | 0.7391896
290 | 16.77815 | P | 0 | IVAR | CM20 | 60000000000000000 | 100000000000 | 47160185135797368 | 16.67358 | 0.3754873 | 1.597774 | 1.646379 | 0.01074902 | 0.3161263 | 0.7391896
290 | 16.77815 | P | 0 | IVAR | CM20 | 60000000000000000 | 100000000000 | 47160185135797368 | 16.67358 | 0.3754873 | 1.597774 | 1.646379 | 0.01074902 | 0.3161263 | 0.7391896
290 | 16.77815 | P | 0 | IVAR | CM20 | 60000000000000000 | 100000000000 | 47160185135797368 | 16.67358 | 0.3754873 | 1.597774 | 1.646379 | 0.01074902 | 0.3161263 | 0.7391896
290 | 16.77815 | P | 0 | IVAR | CM21 | 60000000000000000 | 100000000000 | 47160185135797368 | 16.67358 | 0.3670478 | 0.7947939 | 0.01010855 | 0.003585867 | 0.2768313 | 0.6473071
290 | 16.77815 | P | 0 | IVAR | CM21 | 60000000000000000 | 100000000000 | 47160185135797368 | 16.67358 | 0.3670478 | 0.7947939 | 0.01010855 | 0.003585867 | 0.2768313 | 0.6473071
290 | 16.77815 | P | 0 | IVAR | CM21 | 60000000000000000 | 100000000000 | 47160185135797368 | 16.67358 | 0.3670478 | 0.7947939 | 0.01010855 | 0.003585867 | 0.2768313 | 0.6473071
290 | 16.77815 | P | 0 | IVAR | CM21 | 60000000000000000 | 100000000000 | 47160185135797368 | 16.67358 | 0.3670478 | 0.7947939 | 0.01010855 | 0.003585867 | 0.2768313 | 0.6473071
290 | 16.77815 | P | 0 | IVAR | CM21 | 60000000000000000 | 100000000000 | 47160185135797368 | 16.67358 | 0.3670478 | 0.7947939 | 0.01010855 | 0.003585867 | 0.2768313 | 0.6473071
290 | 16.77815 | P | 0 | IVAR | CM21 | 60000000000000000 | 100000000000 | 47160185135797368 | 16.67358 | 0.3670478 | 0.7947939 | 0.01010855 | 0.003585867 | 0.2768313 | 0.6473071
290 | 16.77815 | P | 0 | IVAR | CM21 | 60000000000000000 | 100000000000 | 47160185135797368 | 16.67358 | 0.3670478 | 0.7947939 | 0.01010855 | 0.003585867 | 0.2768313 | 0.6473071
290 | 16.77815 | P | 0 | IVAR | CM21 | 60000000000000000 | 100000000000 | 47160185135797368 | 16.67358 | 0.3670478 | 0.7947939 | 0.01010855 | 0.003585867 | 0.2768313 | 0.6473071
290 | 16.77815 | P | 0 | IVAR | CM21 | 60000000000000000 | 100000000000 | 47160185135797368 | 16.67358 | 0.3670478 | 0.7947939 | 0.01010855 | 0.003585867 | 0.2768313 | 0.6473071
290 | 16.77815 | P | 0 | IVAR | CM21 | 60000000000000000 | 100000000000 | 47160185135797368 | 16.67358 | 0.3670478 | 0.7947939 | 0.01010855 | 0.003585867 | 0.2768313 | 0.6473071
290 | 16.77815 | P | 0 | IVAR | CM21 | 60000000000000000 | 100000000000 | 47160185135797368 | 16.67358 | 0.3670478 | 0.7947939 | 0.01010855 | 0.003585867 | 0.2768313 | 0.6473071
290 | 16.77815 | P | 0 | IVAR | CM21 | 60000000000000000 | 100000000000 | 47160185135797368 | 16.67358 | 0.3670478 | 0.7947939 | 0.01010855 | 0.003585867 | 0.2768313 | 0.6473071
290 | 16.77815 | P | 0 | IVAR | CM21 | 60000000000000000 | 100000000000 | 47160185135797368 | 16.67358 | 0.3670478 | 0.7947939 | 0.01010855 | 0.003585867 | 0.2768313 | 0.6473071
290 | 16.77815 | P | 0 | IVAR | CM21 | 60000000000000000 | 100000000000 | 47160185135797368 | 16.67358 | 0.3670478 | 0.7947939 | 0.01010855 | 0.003585867 | 0.2768313 | 0.6473071
290 | 16.77815 | P | 0 | IVAR | CM21 | 60000000000000000 | 100000000000 | 47160185135797368 | 16.67358 | 0.3670478 | 0.7947939 | 0.01010855 | 0.003585867 | 0.2768313 | 0.6473071
290 | 16.77815 | P | 0 | IVAR | CM21 | 60000000000000000 | 100000000000 | 47160185135797368 | 16.67358 | 0.3670478 | 0.7947939 | 0.01010855 | 0.003585867 | 0.2768313 | 0.6473071
290 | 16.77815 | P | 0 | IVAR | CM21 | 60000000000000000 | 100000000000 | 47160185135797368 | 16.67358 | 0.3670478 | 0.7947939 | 0.01010855 | 0.003585867 | 0.2768313 | 0.6473071
290 | 16.77815 | P | 0 | IVAR | CM21 | 60000000000000000 | 100000000000 | 47160185135797368 | 16.67358 | 0.3670478 | 0.7947939 | 0.01010855 | 0.003585867 | 0.2768313 | 0.6473071
290 | 16.77815 | P | 0 | IVAR | CM21 | 60000000000000000 | 100000000000 | 47160185135797368 | 16.67358 | 0.3670478 | 0.7947939 | 0.01010855 | 0.003585867 | 0.2768313 | 0.6473071
290 | 16.77815 | P | 0 | IVAR | CM21 | 60000000000000000 | 100000000000 | 47160185135797368 | 16.67358 | 0.3670478 | 0.7947939 | 0.01010855 | 0.003585867 | 0.2768313 | 0.6473071
290 | 16.77815 | P | 0 | IVAR | CM21 | 60000000000000000 | 100000000000 | 47160185135797368 | 16.67358 | 0.3670478 | 0.7947939 | 0.01010855 | 0.003585867 | 0.2768313 | 0.6473071
290 | 16.77815 | P | 0 | IVAR | CM21 | 60000000000000000 | 100000000000 | 47160185135797368 | 16.67358 | 0.3670478 | 0.7947939 | 0.01010855 | 0.003585867 | 0.2768313 | 0.6473071
290 | 16.77815 | P | 0 | IVAR | CM21 | 60000000000000000 | 100000000000 | 47160185135797368 | 16.67358 | 0.3670478 | 0.7947939 | 0.01010855 | 0.003585867 | 0.2768313 | 0.6473071
290 | 16.77815 | P | 0 | IVAR | CM21 | 60000000000000000 | 100000000000 | 47160185135797368 | 16.67358 | 0.3670478 | 0.7947939 | 0.01010855 | 0.003585867 | 0.2768313 | 0.6473071
290 | 16.77815 | P | 0 | IVAR | CM21 | 60000000000000000 | 100000000000 | 47160185135797368 | 16.67358 | 0.3670478 | 0.7947939 | 0.01010855 | 0.003585867 | 0.2768313 | 0.6473071
290 | 16.77815 | P | 0 | IVAR | CM21 | 60000000000000000 | 100000000000 | 47160185135797368 | 16.67358 | 0.3670478 | 0.7947939 | 0.01010855 | 0.003585867 | 0.2768313 | 0.6473071
290 | 16.77815 | P | 0 | IVAR | CM21 | 60000000000000000 | 100000000000 | 47160185135797368 | 16.67358 | 0.3670478 | 0.7947939 | 0.01010855 | 0.003585867 | 0.2768313 | 0.6473071
290 | 16.77815 | P | 0 | IVAR | CM21 | 60000000000000000 | 100000000000 | 47160185135797368 | 16.67358 | 0.3670478 | 0.7947939 | 0.01010855 | 0.003585867 | 0.2768313 | 0.6473071
290 | 16.77815 | P | 0 | IVAR | CM21 | 60000000000000000 | 100000000000 | 47160185135797368 | 16.67358 | 0.3670478 | 0.7947939 | 0.01010855 | 0.003585867 | 0.2768313 | 0.6473071
290 | 16.77815 | P | 0 | IVAR | CM21 | 60000000000000000 | 100000000000 | 47160185135797368 | 16.67358 | 0.3670478 | 0.7947939 | 0.01010855 | 0.003585867 | 0.2768313 | 0.6473071
290 | 16.77815 | P | 0 | IVAR | CM21 | 60000000000000000 | 100000000000 | 47160185135797368 | 16.67358 | 0.3670478 | 0.7947939 | 0.01010855 | 0.003585867 | 0.2768313 | 0.6473071
290 | 16.77815 | P | 0 | IVAR | CM21 | 60000000000000000 | 100000000000 | 47160185135797368 | 16.67358 | 0.3670478 | 0.7947939 | 0.01010855 | 0.003585867 | 0.2768313 | 0.6473071
290 | 16.77815 | P | 0 | IVAR | CM21 | 60000000000000000 | 100000000000 | 47160185135797368 | 16.67358 | 0.3670478 | 0.7947939 | 0.01010855 | 0.003585867 | 0.2768313 | 0.6473071
290 | 16.77815 | P | 0 | IVAR | CM22 | 60000000000000000 | 100000000000 | 47160185135797368 | 16.67358 | 0.3669978 | 0.7946856 | 0.8490022 | 0.003585379 | 0.2767935 | 0.647219
290 | 16.77815 | P | 0 | IVAR | CM22 | 60000000000000000 | 100000000000 | 47160185135797368 | 16.67358 | 0.3669978 | 0.7946856 | 0.8490022 | 0.003585379 | 0.2767935 | 0.647219
290 | 16.77815 | P | 0 | IVAR | CM22 | 60000000000000000 | 100000000000 | 47160185135797368 | 16.67358 | 0.3669978 | 0.7946856 | 0.8490022 | 0.003585379 | 0.2767935 | 0.647219
290 | 16.77815 | P | 0 | IVAR | CM22 | 60000000000000000 | 100000000000 | 47160185135797368 | 16.67358 | 0.3669978 | 0.7946856 | 0.8490022 | 0.003585379 | 0.2767935 | 0.647219
290 | 16.77815 | P | 0 | IVAR | CM22 | 60000000000000000 | 100000000000 | 47160185135797368 | 16.67358 | 0.3669978 | 0.7946856 | 0.8490022 | 0.003585379 | 0.2767935 | 0.647219
290 | 16.77815 | P | 0 | IVAR | CM22 | 60000000000000000 | 100000000000 | 47160185135797368 | 16.67358 | 0.3669978 | 0.7946856 | 0.8490022 | 0.003585379 | 0.2767935 | 0.647219
290 | 16.77815 | P | 0 | IVAR | CM22 | 60000000000000000 | 100000000000 | 47160185135797368 | 16.67358 | 0.3669978 | 0.7946856 | 0.8490022 | 0.003585379 | 0.2767935 | 0.647219
290 | 16.77815 | P | 0 | IVAR | CM22 | 60000000000000000 | 100000000000 | 47160185135797368 | 16.67358 | 0.3669978 | 0.7946856 | 0.8490022 | 0.003585379 | 0.2767935 | 0.647219
290 | 16.77815 | P | 0 | IVAR | CM22 | 60000000000000000 | 100000000000 | 47160185135797368 | 16.67358 | 0.3669978 | 0.7946856 | 0.8490022 | 0.003585379 | 0.2767935 | 0.647219
290 | 16.77815 | P | 0 | IVAR | CM22 | 60000000000000000 | 100000000000 | 47160185135797368 | 16.67358 | 0.3669978 | 0.7946856 | 0.8490022 | 0.003585379 | 0.2767935 | 0.647219
290 | 16.77815 | P | 0 | IVAR | CM22 | 60000000000000000 | 100000000000 | 47160185135797368 | 16.67358 | 0.3669978 | 0.7946856 | 0.8490022 | 0.003585379 | 0.2767935 | 0.647219
290 | 16.77815 | P | 0 | IVAR | CM22 | 60000000000000000 | 100000000000 | 47160185135797368 | 16.67358 | 0.3669978 | 0.7946856 | 0.8490022 | 0.003585379 | 0.2767935 | 0.647219
290 | 16.77815 | P | 0 | IVAR | CM22 | 60000000000000000 | 100000000000 | 47160185135797368 | 16.67358 | 0.3669978 | 0.7946856 | 0.8490022 | 0.003585379 | 0.2767935 | 0.647219
290 | 16.77815 | P | 0 | IVAR | CM22 | 60000000000000000 | 100000000000 | 47160185135797368 | 16.67358 | 0.3669978 | 0.7946856 | 0.8490022 | 0.003585379 | 0.2767935 | 0.647219
290 | 16.77815 | P | 0 | IVAR | CM22 | 60000000000000000 | 100000000000 | 47160185135797368 | 16.67358 | 0.3669978 | 0.7946856 | 0.8490022 | 0.003585379 | 0.2767935 | 0.647219
290 | 16.77815 | P | 0 | IVAR | CM22 | 60000000000000000 | 100000000000 | 47160185135797368 | 16.67358 | 0.3669978 | 0.7946856 | 0.8490022 | 0.003585379 | 0.2767935 | 0.647219
290 | 16.77815 | P | 0 | IVAR | CM22 | 60000000000000000 | 100000000000 | 47160185135797368 | 16.67358 | 0.3669978 | 0.7946856 | 0.8490022 | 0.003585379 | 0.2767935 | 0.647219
290 | 16.77815 | P | 0 | IVAR | CM22 | 60000000000000000 | 100000000000 | 47160185135797368 | 16.67358 | 0.3669978 | 0.7946856 | 0.8490022 | 0.003585379 | 0.2767935 | 0.647219
290 | 16.77815 | P | 0 | IVAR | CM22 | 60000000000000000 | 100000000000 | 47160185135797368 | 16.67358 | 0.3669978 | 0.7946856 | 0.8490022 | 0.003585379 | 0.2767935 | 0.647219
290 | 16.77815 | P | 0 | IVAR | CM22 | 60000000000000000 | 100000000000 | 47160185135797368 | 16.67358 | 0.3669978 | 0.7946856 | 0.8490022 | 0.003585379 | 0.2767935 | 0.647219
290 | 16.77815 | P | 0 | IVAR | CM22 | 60000000000000000 | 100000000000 | 47160185135797368 | 16.67358 | 0.3669978 | 0.7946856 | 0.8490022 | 0.003585379 | 0.2767935 | 0.647219
290 | 16.77815 | P | 0 | IVAR | CM22 | 60000000000000000 | 100000000000 | 47160185135797368 | 16.67358 | 0.3669978 | 0.7946856 | 0.8490022 | 0.003585379 | 0.2767935 | 0.647219
290 | 16.77815 | P | 0 | IVAR | CM22 | 60000000000000000 | 100000000000 | 47160185135797368 | 16.67358 | 0.3669978 | 0.7946856 | 0.8490022 | 0.003585379 | 0.2767935 | 0.647219
290 | 16.77815 | P | 0 | IVAR | CM22 | 60000000000000000 | 100000000000 | 47160185135797368 | 16.67358 | 0.3669978 | 0.7946856 | 0.8490022 | 0.003585379 | 0.2767935 | 0.647219
290 | 16.77815 | P | 0 | IVAR | CM22 | 60000000000000000 | 100000000000 | 47160185135797368 | 16.67358 | 0.3669978 | 0.7946856 | 0.8490022 | 0.003585379 | 0.2767935 | 0.647219
290 | 16.77815 | P | 0 | IVAR | CM22 | 60000000000000000 | 100000000000 | 47160185135797368 | 16.67358 | 0.3669978 | 0.7946856 | 0.8490022 | 0.003585379 | 0.2767935 | 0.647219
290 | 16.77815 | P | 0 | IVAR | CM22 | 60000000000000000 | 100000000000 | 47160185135797368 | 16.67358 | 0.3669978 | 0.7946856 | 0.8490022 | 0.003585379 | 0.2767935 | 0.647219
290 | 16.77815 | P | 0 | IVAR | CM22 | 60000000000000000 | 100000000000 | 47160185135797368 | 16.67358 | 0.3669978 | 0.7946856 | 0.8490022 | 0.003585379 | 0.2767935 | 0.647219
290 | 16.77815 | P | 0 | IVAR | CM22 | 60000000000000000 | 100000000000 | 47160185135797368 | 16.67358 | 0.3669978 | 0.7946856 | 0.8490022 | 0.003585379 | 0.2767935 | 0.647219
290 | 16.77815 | P | 0 | IVAR | CM22 | 60000000000000000 | 100000000000 | 47160185135797368 | 16.67358 | 0.3669978 | 0.7946856 | 0.8490022 | 0.003585379 | 0.2767935 | 0.647219
290 | 16.77815 | P | 0 | IVAR | CM22 | 60000000000000000 | 100000000000 | 47160185135797368 | 16.67358 | 0.3669978 | 0.7946856 | 0.8490022 | 0.003585379 | 0.2767935 | 0.647219
290 | 16.77815 | P | 0 | IVAR | CM22 | 60000000000000000 | 100000000000 | 47160185135797368 | 16.67358 | 0.3669978 | 0.7946856 | 0.8490022 | 0.003585379 | 0.2767935 | 0.647219
290 | 16.77815 | P | 0 | IVAR | CM22 | 60000000000000000 | 100000000000 | 47160185135797368 | 16.67358 | 0.3669978 | 0.7946856 | 0.8490022 | 0.003585379 | 0.2767935 | 0.647219
290 | 16.77815 | P | 0 | IVAR | CM23 | 60000000000000000 | 100000000000 | 47160185135797368 | 16.67358 | 0.008693881 | 0.7812566 | 1.629086 | 0.003567259 | 0.2950657 | 1.195903
290 | 16.77815 | P | 0 | IVAR | CM23 | 60000000000000000 | 100000000000 | 47160185135797368 | 16.67358 | 0.008693881 | 0.7812566 | 1.629086 | 0.003567259 | 0.2950657 | 1.195903
290 | 16.77815 | P | 0 | IVAR | CM23 | 60000000000000000 | 100000000000 | 47160185135797368 | 16.67358 | 0.008693881 | 0.7812566 | 1.629086 | 0.003567259 | 0.2950657 | 1.195903
290 | 16.77815 | P | 0 | IVAR | CM23 | 60000000000000000 | 100000000000 | 47160185135797368 | 16.67358 | 0.008693881 | 0.7812566 | 1.629086 | 0.003567259 | 0.2950657 | 1.195903
290 | 16.77815 | P | 0 | IVAR | CM23 | 60000000000000000 | 100000000000 | 47160185135797368 | 16.67358 | 0.008693881 | 0.7812566 | 1.629086 | 0.003567259 | 0.2950657 | 1.195903
290 | 16.77815 | P | 0 | IVAR | CM23 | 60000000000000000 | 100000000000 | 47160185135797368 | 16.67358 | 0.008693881 | 0.7812566 | 1.629086 | 0.003567259 | 0.2950657 | 1.195903
290 | 16.77815 | P | 0 | IVAR | CM23 | 60000000000000000 | 100000000000 | 47160185135797368 | 16.67358 | 0.008693881 | 0.7812566 | 1.629086 | 0.003567259 | 0.2950657 | 1.195903
290 | 16.77815 | P | 0 | IVAR | CM23 | 60000000000000000 | 100000000000 | 47160185135797368 | 16.67358 | 0.008693881 | 0.7812566 | 1.629086 | 0.003567259 | 0.2950657 | 1.195903
290 | 16.77815 | P | 0 | IVAR | CM23 | 60000000000000000 | 100000000000 | 47160185135797368 | 16.67358 | 0.008693881 | 0.7812566 | 1.629086 | 0.003567259 | 0.2950657 | 1.195903
290 | 16.77815 | P | 0 | IVAR | CM23 | 60000000000000000 | 100000000000 | 47160185135797368 | 16.67358 | 0.008693881 | 0.7812566 | 1.629086 | 0.003567259 | 0.2950657 | 1.195903
290 | 16.77815 | P | 0 | IVAR | CM23 | 60000000000000000 | 100000000000 | 47160185135797368 | 16.67358 | 0.008693881 | 0.7812566 | 1.629086 | 0.003567259 | 0.2950657 | 1.195903
290 | 16.77815 | P | 0 | IVAR | CM23 | 60000000000000000 | 100000000000 | 47160185135797368 | 16.67358 | 0.008693881 | 0.7812566 | 1.629086 | 0.003567259 | 0.2950657 | 1.195903
290 | 16.77815 | P | 0 | IVAR | CM23 | 60000000000000000 | 100000000000 | 47160185135797368 | 16.67358 | 0.008693881 | 0.7812566 | 1.629086 | 0.003567259 | 0.2950657 | 1.195903
290 | 16.77815 | P | 0 | IVAR | CM23 | 60000000000000000 | 100000000000 | 47160185135797368 | 16.67358 | 0.008693881 | 0.7812566 | 1.629086 | 0.003567259 | 0.2950657 | 1.195903
290 | 16.77815 | P | 0 | IVAR | CM23 | 60000000000000000 | 100000000000 | 47160185135797368 | 16.67358 | 0.008693881 | 0.7812566 | 1.629086 | 0.003567259 | 0.2950657 | 1.195903
290 | 16.77815 | P | 0 | IVAR | CM23 | 60000000000000000 | 100000000000 | 47160185135797368 | 16.67358 | 0.008693881 | 0.7812566 | 1.629086 | 0.003567259 | 0.2950657 | 1.195903
290 | 16.77815 | P | 0 | IVAR | CM23 | 60000000000000000 | 100000000000 | 47160185135797368 | 16.67358 | 0.008693881 | 0.7812566 | 1.629086 | 0.003567259 | 0.2950657 | 1.195903
290 | 16.77815 | P | 0 | IVAR | CM23 | 60000000000000000 | 100000000000 | 47160185135797368 | 16.67358 | 0.008693881 | 0.7812566 | 1.629086 | 0.003567259 | 0.2950657 | 1.195903
290 | 16.77815 | P | 0 | IVAR | CM23 | 60000000000000000 | 100000000000 | 47160185135797368 | 16.67358 | 0.008693881 | 0.7812566 | 1.629086 | 0.003567259 | 0.2950657 | 1.195903
290 | 16.77815 | P | 0 | IVAR | CM23 | 60000000000000000 | 100000000000 | 47160185135797368 | 16.67358 | 0.008693881 | 0.7812566 | 1.629086 | 0.003567259 | 0.2950657 | 1.195903
290 | 16.77815 | P | 0 | IVAR | CM24 | 60000000000000000 | 100000000000 | 47160185135797368 | 16.67358 | 0.01733759 | 0.8165446 | 1.654467 | 0.0106709 | 0.2942143 | 1.559361
290 | 16.77815 | P | 0 | IVAR | CM24 | 60000000000000000 | 100000000000 | 47160185135797368 | 16.67358 | 0.01733759 | 0.8165446 | 1.654467 | 0.0106709 | 0.2942143 | 1.559361
290 | 16.77815 | P | 0 | IVAR | CM24 | 60000000000000000 | 100000000000 | 47160185135797368 | 16.67358 | 0.01733759 | 0.8165446 | 1.654467 | 0.0106709 | 0.2942143 | 1.559361
290 | 16.77815 | P | 0 | IVAR | CM24 | 60000000000000000 | 100000000000 | 47160185135797368 | 16.67358 | 0.01733759 | 0.8165446 | 1.654467 | 0.0106709 | 0.2942143 | 1.559361
290 | 16.77815 | P | 0 | IVAR | CM24 | 60000000000000000 | 100000000000 | 47160185135797368 | 16.67358 | 0.01733759 | 0.8165446 | 1.654467 | 0.0106709 | 0.2942143 | 1.559361
290 | 16.77815 | P | 0 | IVAR | CM24 | 60000000000000000 | 100000000000 | 47160185135797368 | 16.67358 | 0.01733759 | 0.8165446 | 1.654467 | 0.0106709 | 0.2942143 | 1.559361
290 | 16.77815 | P | 0 | IVAR | CM24 | 60000000000000000 | 100000000000 | 47160185135797368 | 16.67358 | 0.01733759 | 0.8165446 | 1.654467 | 0.0106709 | 0.2942143 | 1.559361
290 | 16.77815 | P | 0 | IVAR | CM24 | 60000000000000000 | 100000000000 | 47160185135797368 | 16.67358 | 0.01733759 | 0.8165446 | 1.654467 | 0.0106709 | 0.2942143 | 1.559361
290 | 16.77815 | P | 0 | IVAR | CM24 | 60000000000000000 | 100000000000 | 47160185135797368 | 16.67358 | 0.01733759 | 0.8165446 | 1.654467 | 0.0106709 | 0.2942143 | 1.559361
290 | 16.77815 | P | 0 | IVAR | CM24 | 60000000000000000 | 100000000000 | 47160185135797368 | 16.67358 | 0.01733759 | 0.8165446 | 1.654467 | 0.0106709 | 0.2942143 | 1.559361
290 | 16.77815 | P | 0 | IVAR | CM24 | 60000000000000000 | 100000000000 | 47160185135797368 | 16.67358 | 0.01733759 | 0.8165446 | 1.654467 | 0.0106709 | 0.2942143 | 1.559361
290 | 16.77815 | P | 0 | IVAR | CM24 | 60000000000000000 | 100000000000 | 47160185135797368 | 16.67358 | 0.01733759 | 0.8165446 | 1.654467 | 0.0106709 | 0.2942143 | 1.559361
290 | 16.77815 | P | 0 | IVAR | CM24 | 60000000000000000 | 100000000000 | 47160185135797368 | 16.67358 | 0.01733759 | 0.8165446 | 1.654467 | 0.0106709 | 0.2942143 | 1.559361
290 | 16.77815 | P | 0 | IVAR | CM24 | 60000000000000000 | 100000000000 | 47160185135797368 | 16.67358 | 0.01733759 | 0.8165446 | 1.654467 | 0.0106709 | 0.2942143 | 1.559361
290 | 16.77815 | P | 0 | IVAR | CM24 | 60000000000000000 | 100000000000 | 47160185135797368 | 16.67358 | 0.01733759 | 0.8165446 | 1.654467 | 0.0106709 | 0.2942143 | 1.559361
290 | 16.77815 | P | 0 | IVAR | CM24 | 60000000000000000 | 100000000000 | 47160185135797368 | 16.67358 | 0.01733759 | 0.8165446 | 1.654467 | 0.0106709 | 0.2942143 | 1.559361
290 | 16.77815 | P | 0 | IVAR | CM24 | 60000000000000000 | 100000000000 | 47160185135797368 | 16.67358 | 0.01733759 | 0.8165446 | 1.654467 | 0.0106709 | 0.2942143 | 1.559361
290 | 16.77815 | P | 0 | IVAR | CM24 | 60000000000000000 | 100000000000 | 47160185135797368 | 16.67358 | 0.01733759 | 0.8165446 | 1.654467 | 0.0106709 | 0.2942143 | 1.559361
290 | 16.77815 | P | 0 | IVAR | CM24 | 60000000000000000 | 100000000000 | 47160185135797368 | 16.67358 | 0.01733759 | 0.8165446 | 1.654467 | 0.0106709 | 0.2942143 | 1.559361
290 | 16.77815 | P | 0 | IVAR | CM24 | 60000000000000000 | 100000000000 | 47160185135797368 | 16.67358 | 0.01733759 | 0.8165446 | 1.654467 | 0.0106709 | 0.2942143 | 1.559361
290 | 16.77815 | P | 0 | IVAR | CM25 | 60000000000000000 | 100000000000 | 47160185135797368 | 16.67358 | 0.008730223 | 0.8223307 | 1.545013 | 0.005373256 | 0.3358057 | 0.6466398
290 | 16.77815 | P | 0 | IVAR | CM25 | 60000000000000000 | 100000000000 | 47160185135797368 | 16.67358 | 0.008730223 | 0.8223307 | 1.545013 | 0.005373256 | 0.3358057 | 0.6466398
290 | 16.77815 | P | 0 | IVAR | CM25 | 60000000000000000 | 100000000000 | 47160185135797368 | 16.67358 | 0.008730223 | 0.8223307 | 1.545013 | 0.005373256 | 0.3358057 | 0.6466398
290 | 16.77815 | P | 0 | IVAR | CM25 | 60000000000000000 | 100000000000 | 47160185135797368 | 16.67358 | 0.008730223 | 0.8223307 | 1.545013 | 0.005373256 | 0.3358057 | 0.6466398
290 | 16.77815 | P | 0 | IVAR | CM25 | 60000000000000000 | 100000000000 | 47160185135797368 | 16.67358 | 0.008730223 | 0.8223307 | 1.545013 | 0.005373256 | 0.3358057 | 0.6466398
290 | 16.77815 | P | 0 | IVAR | CM25 | 60000000000000000 | 100000000000 | 47160185135797368 | 16.67358 | 0.008730223 | 0.8223307 | 1.545013 | 0.005373256 | 0.3358057 | 0.6466398
290 | 16.77815 | P | 0 | IVAR | CM25 | 60000000000000000 | 100000000000 | 47160185135797368 | 16.67358 | 0.008730223 | 0.8223307 | 1.545013 | 0.005373256 | 0.3358057 | 0.6466398
290 | 16.77815 | P | 0 | IVAR | CM25 | 60000000000000000 | 100000000000 | 47160185135797368 | 16.67358 | 0.008730223 | 0.8223307 | 1.545013 | 0.005373256 | 0.3358057 | 0.6466398
290 | 16.77815 | P | 0 | IVAR | CM25 | 60000000000000000 | 100000000000 | 47160185135797368 | 16.67358 | 0.008730223 | 0.8223307 | 1.545013 | 0.005373256 | 0.3358057 | 0.6466398
290 | 16.77815 | P | 0 | IVAR | CM25 | 60000000000000000 | 100000000000 | 47160185135797368 | 16.67358 | 0.008730223 | 0.8223307 | 1.545013 | 0.005373256 | 0.3358057 | 0.6466398
290 | 16.77815 | P | 0 | IVAR | CM25 | 60000000000000000 | 100000000000 | 47160185135797368 | 16.67358 | 0.008730223 | 0.8223307 | 1.545013 | 0.005373256 | 0.3358057 | 0.6466398
290 | 16.77815 | P | 0 | IVAR | CM25 | 60000000000000000 | 100000000000 | 47160185135797368 | 16.67358 | 0.008730223 | 0.8223307 | 1.545013 | 0.005373256 | 0.3358057 | 0.6466398
290 | 16.77815 | P | 0 | IVAR | CM25 | 60000000000000000 | 100000000000 | 47160185135797368 | 16.67358 | 0.008730223 | 0.8223307 | 1.545013 | 0.005373256 | 0.3358057 | 0.6466398
290 | 16.77815 | P | 0 | IVAR | CM25 | 60000000000000000 | 100000000000 | 47160185135797368 | 16.67358 | 0.008730223 | 0.8223307 | 1.545013 | 0.005373256 | 0.3358057 | 0.6466398
290 | 16.77815 | P | 0 | IVAR | CM25 | 60000000000000000 | 100000000000 | 47160185135797368 | 16.67358 | 0.008730223 | 0.8223307 | 1.545013 | 0.005373256 | 0.3358057 | 0.6466398
290 | 16.77815 | P | 0 | IVAR | CM25 | 60000000000000000 | 100000000000 | 47160185135797368 | 16.67358 | 0.008730223 | 0.8223307 | 1.545013 | 0.005373256 | 0.3358057 | 0.6466398
290 | 16.77815 | P | 0 | IVAR | CM25 | 60000000000000000 | 100000000000 | 47160185135797368 | 16.67358 | 0.008730223 | 0.8223307 | 1.545013 | 0.005373256 | 0.3358057 | 0.6466398
290 | 16.77815 | P | 0 | IVAR | CM25 | 60000000000000000 | 100000000000 | 47160185135797368 | 16.67358 | 0.008730223 | 0.8223307 | 1.545013 | 0.005373256 | 0.3358057 | 0.6466398
290 | 16.77815 | P | 0 | IVAR | CM25 | 60000000000000000 | 100000000000 | 47160185135797368 | 16.67358 | 0.008730223 | 0.8223307 | 1.545013 | 0.005373256 | 0.3358057 | 0.6466398
290 | 16.77815 | P | 0 | IVAR | CM25 | 60000000000000000 | 100000000000 | 47160185135797368 | 16.67358 | 0.008730223 | 0.8223307 | 1.545013 | 0.005373256 | 0.3358057 | 0.6466398
290 | 16.77815 | P | 0 | IVAR | CM26 | 60000000000000000 | 100000000000 | 47160185135797368 | 16.67358 | 0.008723503 | 0.8216977 | 1.674998 | 0.01073824 | 0.3355472 | 0.738448
290 | 16.77815 | P | 0 | IVAR | CM26 | 60000000000000000 | 100000000000 | 47160185135797368 | 16.67358 | 0.008723503 | 0.8216977 | 1.674998 | 0.01073824 | 0.3355472 | 0.738448
290 | 16.77815 | P | 0 | IVAR | CM26 | 60000000000000000 | 100000000000 | 47160185135797368 | 16.67358 | 0.008723503 | 0.8216977 | 1.674998 | 0.01073824 | 0.3355472 | 0.738448
290 | 16.77815 | P | 0 | IVAR | CM26 | 60000000000000000 | 100000000000 | 47160185135797368 | 16.67358 | 0.008723503 | 0.8216977 | 1.674998 | 0.01073824 | 0.3355472 | 0.738448
290 | 16.77815 | P | 0 | IVAR | CM26 | 60000000000000000 | 100000000000 | 47160185135797368 | 16.67358 | 0.008723503 | 0.8216977 | 1.674998 | 0.01073824 | 0.3355472 | 0.738448
290 | 16.77815 | P | 0 | IVAR | CM26 | 60000000000000000 | 100000000000 | 47160185135797368 | 16.67358 | 0.008723503 | 0.8216977 | 1.674998 | 0.01073824 | 0.3355472 | 0.738448
290 | 16.77815 | P | 0 | IVAR | CM26 | 60000000000000000 | 100000000000 | 47160185135797368 | 16.67358 | 0.008723503 | 0.8216977 | 1.674998 | 0.01073824 | 0.3355472 | 0.738448
290 | 16.77815 | P | 0 | IVAR | CM26 | 60000000000000000 | 100000000000 | 47160185135797368 | 16.67358 | 0.008723503 | 0.8216977 | 1.674998 | 0.01073824 | 0.3355472 | 0.738448
290 | 16.77815 | P | 0 | IVAR | CM26 | 60000000000000000 | 100000000000 | 47160185135797368 | 16.67358 | 0.008723503 | 0.8216977 | 1.674998 | 0.01073824 | 0.3355472 | 0.738448
290 | 16.77815 | P | 0 | IVAR | CM26 | 60000000000000000 | 100000000000 | 47160185135797368 | 16.67358 | 0.008723503 | 0.8216977 | 1.674998 | 0.01073824 | 0.3355472 | 0.738448
290 | 16.77815 | P | 0 | IVAR | CM26 | 60000000000000000 | 100000000000 | 47160185135797368 | 16.67358 | 0.008723503 | 0.8216977 | 1.674998 | 0.01073824 | 0.3355472 | 0.738448
290 | 16.77815 | P | 0 | IVAR | CM26 | 60000000000000000 | 100000000000 | 47160185135797368 | 16.67358 | 0.008723503 | 0.8216977 | 1.674998 | 0.01073824 | 0.3355472 | 0.738448
290 | 16.77815 | P | 0 | IVAR | CM26 | 60000000000000000 | 100000000000 | 47160185135797368 | 16.67358 | 0.008723503 | 0.8216977 | 1.674998 | 0.01073824 | 0.3355472 | 0.738448
290 | 16.77815 | P | 0 | IVAR | CM26 | 60000000000000000 | 100000000000 | 47160185135797368 | 16.67358 | 0.008723503 | 0.8216977 | 1.674998 | 0.01073824 | 0.3355472 | 0.738448
290 | 16.77815 | P | 0 | IVAR | CM26 | 60000000000000000 | 100000000000 | 47160185135797368 | 16.67358 | 0.008723503 | 0.8216977 | 1.674998 | 0.01073824 | 0.3355472 | 0.738448
290 | 16.77815 | P | 0 | IVAR | CM26 | 60000000000000000 | 100000000000 | 47160185135797368 | 16.67358 | 0.008723503 | 0.8216977 | 1.674998 | 0.01073824 | 0.3355472 | 0.738448
290 | 16.77815 | P | 0 | IVAR | CM26 | 60000000000000000 | 100000000000 | 47160185135797368 | 16.67358 | 0.008723503 | 0.8216977 | 1.674998 | 0.01073824 | 0.3355472 | 0.738448
290 | 16.77815 | P | 0 | IVAR | CM26 | 60000000000000000 | 100000000000 | 47160185135797368 | 16.67358 | 0.008723503 | 0.8216977 | 1.674998 | 0.01073824 | 0.3355472 | 0.738448
290 | 16.77815 | P | 0 | IVAR | CM26 | 60000000000000000 | 100000000000 | 47160185135797368 | 16.67358 | 0.008723503 | 0.8216977 | 1.674998 | 0.01073824 | 0.3355472 | 0.738448
290 | 16.77815 | P | 0 | IVAR | CM26 | 60000000000000000 | 100000000000 | 47160185135797368 | 16.67358 | 0.008723503 | 0.8216977 | 1.674998 | 0.01073824 | 0.3355472 | 0.738448
290 | 16.77815 | P | 0 | IVAR | CM27 | 60000000000000000 | 100000000000 | 47160185135797368 | 16.67358 | 0.008724597 | 0.7934628 | 1.614659 | 0.003579862 | 0.3158487 | 0.7385406
290 | 16.77815 | P | 0 | IVAR | CM27 | 60000000000000000 | 100000000000 | 47160185135797368 | 16.67358 | 0.008724597 | 0.7934628 | 1.614659 | 0.003579862 | 0.3158487 | 0.7385406
290 | 16.77815 | P | 0 | IVAR | CM27 | 60000000000000000 | 100000000000 | 47160185135797368 | 16.67358 | 0.008724597 | 0.7934628 | 1.614659 | 0.003579862 | 0.3158487 | 0.7385406
290 | 16.77815 | P | 0 | IVAR | CM27 | 60000000000000000 | 100000000000 | 47160185135797368 | 16.67358 | 0.008724597 | 0.7934628 | 1.614659 | 0.003579862 | 0.3158487 | 0.7385406
290 | 16.77815 | P | 0 | IVAR | CM27 | 60000000000000000 | 100000000000 | 47160185135797368 | 16.67358 | 0.008724597 | 0.7934628 | 1.614659 | 0.003579862 | 0.3158487 | 0.7385406
290 | 16.77815 | P | 0 | IVAR | CM27 | 60000000000000000 | 100000000000 | 47160185135797368 | 16.67358 | 0.008724597 | 0.7934628 | 1.614659 | 0.003579862 | 0.3158487 | 0.7385406
290 | 16.77815 | P | 0 | IVAR | CM27 | 60000000000000000 | 100000000000 | 47160185135797368 | 16.67358 | 0.008724597 | 0.7934628 | 1.614659 | 0.003579862 | 0.3158487 | 0.7385406
290 | 16.77815 | P | 0 | IVAR | CM27 | 60000000000000000 | 100000000000 | 47160185135797368 | 16.67358 | 0.008724597 | 0.7934628 | 1.614659 | 0.003579862 | 0.3158487 | 0.7385406
290 | 16.77815 | P | 0 | IVAR | CM27 | 60000000000000000 | 100000000000 | 47160185135797368 | 16.67358 | 0.008724597 | 0.7934628 | 1.614659 | 0.003579862 | 0.3158487 | 0.7385406
290 | 16.77815 | P | 0 | IVAR | CM27 | 60000000000000000 | 100000000000 | 47160185135797368 | 16.67358 | 0.008724597 | 0.7934628 | 1.614659 | 0.003579862 | 0.3158487 | 0.7385406
290 | 16.77815 | P | 0 | IVAR | CM27 | 60000000000000000 | 100000000000 | 47160185135797368 | 16.67358 | 0.008724597 | 0.7934628 | 1.614659 | 0.003579862 | 0.3158487 | 0.7385406
290 | 16.77815 | P | 0 | IVAR | CM27 | 60000000000000000 | 100000000000 | 47160185135797368 | 16.67358 | 0.008724597 | 0.7934628 | 1.614659 | 0.003579862 | 0.3158487 | 0.7385406
290 | 16.77815 | P | 0 | IVAR | CM27 | 60000000000000000 | 100000000000 | 47160185135797368 | 16.67358 | 0.008724597 | 0.7934628 | 1.614659 | 0.003579862 | 0.3158487 | 0.7385406
290 | 16.77815 | P | 0 | IVAR | CM27 | 60000000000000000 | 100000000000 | 47160185135797368 | 16.67358 | 0.008724597 | 0.7934628 | 1.614659 | 0.003579862 | 0.3158487 | 0.7385406
290 | 16.77815 | P | 0 | IVAR | CM27 | 60000000000000000 | 100000000000 | 47160185135797368 | 16.67358 | 0.008724597 | 0.7934628 | 1.614659 | 0.003579862 | 0.3158487 | 0.7385406
290 | 16.77815 | P | 0 | IVAR | CM27 | 60000000000000000 | 100000000000 | 47160185135797368 | 16.67358 | 0.008724597 | 0.7934628 | 1.614659 | 0.003579862 | 0.3158487 | 0.7385406
290 | 16.77815 | P | 0 | IVAR | CM27 | 60000000000000000 | 100000000000 | 47160185135797368 | 16.67358 | 0.008724597 | 0.7934628 | 1.614659 | 0.003579862 | 0.3158487 | 0.7385406
290 | 16.77815 | P | 0 | IVAR | CM27 | 60000000000000000 | 100000000000 | 47160185135797368 | 16.67358 | 0.008724597 | 0.7934628 | 1.614659 | 0.003579862 | 0.3158487 | 0.7385406
290 | 16.77815 | P | 0 | IVAR | CM27 | 60000000000000000 | 100000000000 | 47160185135797368 | 16.67358 | 0.008724597 | 0.7934628 | 1.614659 | 0.003579862 | 0.3158487 | 0.7385406
290 | 16.77815 | P | 0 | IVAR | CM27 | 60000000000000000 | 100000000000 | 47160185135797368 | 16.67358 | 0.008724597 | 0.7934628 | 1.614659 | 0.003579862 | 0.3158487 | 0.7385406
290 | 16.77815 | P | 0 | IVAR | CM28 | 60000000000000000 | 100000000000 | 47160185135797368 | 16.67358 | 0.3665779 | 0.7937764 | 1.615297 | 0.003581277 | 0.3357219 | 0.7388326
290 | 16.77815 | P | 0 | IVAR | CM28 | 60000000000000000 | 100000000000 | 47160185135797368 | 16.67358 | 0.3665779 | 0.7937764 | 1.615297 | 0.003581277 | 0.3357219 | 0.7388326
290 | 16.77815 | P | 0 | IVAR | CM28 | 60000000000000000 | 100000000000 | 47160185135797368 | 16.67358 | 0.3665779 | 0.7937764 | 1.615297 | 0.003581277 | 0.3357219 | 0.7388326
290 | 16.77815 | P | 0 | IVAR | CM28 | 60000000000000000 | 100000000000 | 47160185135797368 | 16.67358 | 0.3665779 | 0.7937764 | 1.615297 | 0.003581277 | 0.3357219 | 0.7388326
290 | 16.77815 | P | 0 | IVAR | CM28 | 60000000000000000 | 100000000000 | 47160185135797368 | 16.67358 | 0.3665779 | 0.7937764 | 1.615297 | 0.003581277 | 0.3357219 | 0.7388326
290 | 16.77815 | P | 0 | IVAR | CM28 | 60000000000000000 | 100000000000 | 47160185135797368 | 16.67358 | 0.3665779 | 0.7937764 | 1.615297 | 0.003581277 | 0.3357219 | 0.7388326
290 | 16.77815 | P | 0 | IVAR | CM28 | 60000000000000000 | 100000000000 | 47160185135797368 | 16.67358 | 0.3665779 | 0.7937764 | 1.615297 | 0.003581277 | 0.3357219 | 0.7388326
290 | 16.77815 | P | 0 | IVAR | CM28 | 60000000000000000 | 100000000000 | 47160185135797368 | 16.67358 | 0.3665779 | 0.7937764 | 1.615297 | 0.003581277 | 0.3357219 | 0.7388326
290 | 16.77815 | P | 0 | IVAR | CM28 | 60000000000000000 | 100000000000 | 47160185135797368 | 16.67358 | 0.3665779 | 0.7937764 | 1.615297 | 0.003581277 | 0.3357219 | 0.7388326
290 | 16.77815 | P | 0 | IVAR | CM28 | 60000000000000000 | 100000000000 | 47160185135797368 | 16.67358 | 0.3665779 | 0.7937764 | 1.615297 | 0.003581277 | 0.3357219 | 0.7388326
290 | 16.77815 | P | 0 | IVAR | CM28 | 60000000000000000 | 100000000000 | 47160185135797368 | 16.67358 | 0.3665779 | 0.7937764 | 1.615297 | 0.003581277 | 0.3357219 | 0.7388326
290 | 16.77815 | P | 0 | IVAR | CM28 | 60000000000000000 | 100000000000 | 47160185135797368 | 16.67358 | 0.3665779 | 0.7937764 | 1.615297 | 0.003581277 | 0.3357219 | 0.7388326
290 | 16.77815 | P | 0 | IVAR | CM28 | 60000000000000000 | 100000000000 | 47160185135797368 | 16.67358 | 0.3665779 | 0.7937764 | 1.615297 | 0.003581277 | 0.3357219 | 0.7388326
290 | 16.77815 | P | 0 | IVAR | CM28 | 60000000000000000 | 100000000000 | 47160185135797368 | 16.67358 | 0.3665779 | 0.7937764 | 1.615297 | 0.003581277 | 0.3357219 | 0.7388326
290 | 16.77815 | P | 0 | IVAR | CM28 | 60000000000000000 | 100000000000 | 47160185135797368 | 16.67358 | 0.3665779 | 0.7937764 | 1.615297 | 0.003581277 | 0.3357219 | 0.7388326
290 | 16.77815 | P | 0 | IVAR | CM28 | 60000000000000000 | 100000000000 | 47160185135797368 | 16.67358 | 0.3665779 | 0.7937764 | 1.615297 | 0.003581277 | 0.3357219 | 0.7388326
290 | 16.77815 | P | 0 | IVAR | CM28 | 60000000000000000 | 100000000000 | 47160185135797368 | 16.67358 | 0.3665779 | 0.7937764 | 1.615297 | 0.003581277 | 0.3357219 | 0.7388326
290 | 16.77815 | P | 0 | IVAR | CM28 | 60000000000000000 | 100000000000 | 47160185135797368 | 16.67358 | 0.3665779 | 0.7937764 | 1.615297 | 0.003581277 | 0.3357219 | 0.7388326
290 | 16.77815 | P | 0 | IVAR | CM28 | 60000000000000000 | 100000000000 | 47160185135797368 | 16.67358 | 0.3665779 | 0.7937764 | 1.615297 | 0.003581277 | 0.3357219 | 0.7388326
290 | 16.77815 | P | 0 | IVAR | CM28 | 60000000000000000 | 100000000000 | 47160185135797368 | 16.67358 | 0.3665779 | 0.7937764 | 1.615297 | 0.003581277 | 0.3357219 | 0.7388326
290 | 16.77815 | P | 0 | IVAR | CM29 | 60000000000000000 | 100000000000 | 47160185135797368 | 16.67358 | 0.1831858 | 0.01888881 | 1.695108 | 0.003579262 | 0.3157958 | 0.738417
290 | 16.77815 | P | 0 | IVAR | CM29 | 60000000000000000 | 100000000000 | 47160185135797368 | 16.67358 | 0.1831858 | 0.01888881 | 1.695108 | 0.003579262 | 0.3157958 | 0.738417
290 | 16.77815 | P | 0 | IVAR | CM29 | 60000000000000000 | 100000000000 | 47160185135797368 | 16.67358 | 0.1831858 | 0.01888881 | 1.695108 | 0.003579262 | 0.3157958 | 0.738417
290 | 16.77815 | P | 0 | IVAR | CM29 | 60000000000000000 | 100000000000 | 47160185135797368 | 16.67358 | 0.1831858 | 0.01888881 | 1.695108 | 0.003579262 | 0.3157958 | 0.738417
290 | 16.77815 | P | 0 | IVAR | CM29 | 60000000000000000 | 100000000000 | 47160185135797368 | 16.67358 | 0.1831858 | 0.01888881 | 1.695108 | 0.003579262 | 0.3157958 | 0.738417
290 | 16.77815 | P | 0 | IVAR | CM29 | 60000000000000000 | 100000000000 | 47160185135797368 | 16.67358 | 0.1831858 | 0.01888881 | 1.695108 | 0.003579262 | 0.3157958 | 0.738417
290 | 16.77815 | P | 0 | IVAR | CM29 | 60000000000000000 | 100000000000 | 47160185135797368 | 16.67358 | 0.1831858 | 0.01888881 | 1.695108 | 0.003579262 | 0.3157958 | 0.738417
290 | 16.77815 | P | 0 | IVAR | CM29 | 60000000000000000 | 100000000000 | 47160185135797368 | 16.67358 | 0.1831858 | 0.01888881 | 1.695108 | 0.003579262 | 0.3157958 | 0.738417
290 | 16.77815 | P | 0 | IVAR | CM29 | 60000000000000000 | 100000000000 | 47160185135797368 | 16.67358 | 0.1831858 | 0.01888881 | 1.695108 | 0.003579262 | 0.3157958 | 0.738417
290 | 16.77815 | P | 0 | IVAR | CM29 | 60000000000000000 | 100000000000 | 47160185135797368 | 16.67358 | 0.1831858 | 0.01888881 | 1.695108 | 0.003579262 | 0.3157958 | 0.738417
290 | 16.77815 | P | 0 | IVAR | CM29 | 60000000000000000 | 100000000000 | 47160185135797368 | 16.67358 | 0.1831858 | 0.01888881 | 1.695108 | 0.003579262 | 0.3157958 | 0.738417
290 | 16.77815 | P | 0 | IVAR | CM29 | 60000000000000000 | 100000000000 | 47160185135797368 | 16.67358 | 0.1831858 | 0.01888881 | 1.695108 | 0.003579262 | 0.3157958 | 0.738417
290 | 16.77815 | P | 0 | IVAR | CM29 | 60000000000000000 | 100000000000 | 47160185135797368 | 16.67358 | 0.1831858 | 0.01888881 | 1.695108 | 0.003579262 | 0.3157958 | 0.738417
290 | 16.77815 | P | 0 | IVAR | CM29 | 60000000000000000 | 100000000000 | 47160185135797368 | 16.67358 | 0.1831858 | 0.01888881 | 1.695108 | 0.003579262 | 0.3157958 | 0.738417
290 | 16.77815 | P | 0 | IVAR | CM29 | 60000000000000000 | 100000000000 | 47160185135797368 | 16.67358 | 0.1831858 | 0.01888881 | 1.695108 | 0.003579262 | 0.3157958 | 0.738417
290 | 16.77815 | P | 0 | IVAR | CM29 | 60000000000000000 | 100000000000 | 47160185135797368 | 16.67358 | 0.1831858 | 0.01888881 | 1.695108 | 0.003579262 | 0.3157958 | 0.738417
290 | 16.77815 | P | 0 | IVAR | CM29 | 60000000000000000 | 100000000000 | 47160185135797368 | 16.67358 | 0.1831858 | 0.01888881 | 1.695108 | 0.003579262 | 0.3157958 | 0.738417
290 | 16.77815 | P | 0 | IVAR | CM29 | 60000000000000000 | 100000000000 | 47160185135797368 | 16.67358 | 0.1831858 | 0.01888881 | 1.695108 | 0.003579262 | 0.3157958 | 0.738417
290 | 16.77815 | P | 0 | IVAR | CM29 | 60000000000000000 | 100000000000 | 47160185135797368 | 16.67358 | 0.1831858 | 0.01888881 | 1.695108 | 0.003579262 | 0.3157958 | 0.738417
290 | 16.77815 | P | 0 | IVAR | CM29 | 60000000000000000 | 100000000000 | 47160185135797368 | 16.67358 | 0.1831858 | 0.01888881 | 1.695108 | 0.003579262 | 0.3157958 | 0.738417
290 | 16.77815 | P | 0 | IVAR | CM30 | 60000000000000000 | 100000000000 | 47160185135797368 | 16.67358 | 0.1919832 | 0.8030847 | 1.655388 | 0.01074194 | 0.3159179 | 0.7387024
290 | 16.77815 | P | 0 | IVAR | CM30 | 60000000000000000 | 100000000000 | 47160185135797368 | 16.67358 | 0.1919832 | 0.8030847 | 1.655388 | 0.01074194 | 0.3159179 | 0.7387024
290 | 16.77815 | P | 0 | IVAR | CM30 | 60000000000000000 | 100000000000 | 47160185135797368 | 16.67358 | 0.1919832 | 0.8030847 | 1.655388 | 0.01074194 | 0.3159179 | 0.7387024
290 | 16.77815 | P | 0 | IVAR | CM30 | 60000000000000000 | 100000000000 | 47160185135797368 | 16.67358 | 0.1919832 | 0.8030847 | 1.655388 | 0.01074194 | 0.3159179 | 0.7387024
290 | 16.77815 | P | 0 | IVAR | CM30 | 60000000000000000 | 100000000000 | 47160185135797368 | 16.67358 | 0.1919832 | 0.8030847 | 1.655388 | 0.01074194 | 0.3159179 | 0.7387024
290 | 16.77815 | P | 0 | IVAR | CM30 | 60000000000000000 | 100000000000 | 47160185135797368 | 16.67358 | 0.1919832 | 0.8030847 | 1.655388 | 0.01074194 | 0.3159179 | 0.7387024
290 | 16.77815 | P | 0 | IVAR | CM30 | 60000000000000000 | 100000000000 | 47160185135797368 | 16.67358 | 0.1919832 | 0.8030847 | 1.655388 | 0.01074194 | 0.3159179 | 0.7387024
290 | 16.77815 | P | 0 | IVAR | CM30 | 60000000000000000 | 100000000000 | 47160185135797368 | 16.67358 | 0.1919832 | 0.8030847 | 1.655388 | 0.01074194 | 0.3159179 | 0.7387024
290 | 16.77815 | P | 0 | IVAR | CM30 | 60000000000000000 | 100000000000 | 47160185135797368 | 16.67358 | 0.1919832 | 0.8030847 | 1.655388 | 0.01074194 | 0.3159179 | 0.7387024
290 | 16.77815 | P | 0 | IVAR | CM30 | 60000000000000000 | 100000000000 | 47160185135797368 | 16.67358 | 0.1919832 | 0.8030847 | 1.655388 | 0.01074194 | 0.3159179 | 0.7387024
290 | 16.77815 | P | 0 | IVAR | CM30 | 60000000000000000 | 100000000000 | 47160185135797368 | 16.67358 | 0.1919832 | 0.8030847 | 1.655388 | 0.01074194 | 0.3159179 | 0.7387024
290 | 16.77815 | P | 0 | IVAR | CM30 | 60000000000000000 | 100000000000 | 47160185135797368 | 16.67358 | 0.1919832 | 0.8030847 | 1.655388 | 0.01074194 | 0.3159179 | 0.7387024
290 | 16.77815 | P | 0 | IVAR | CM30 | 60000000000000000 | 100000000000 | 47160185135797368 | 16.67358 | 0.1919832 | 0.8030847 | 1.655388 | 0.01074194 | 0.3159179 | 0.7387024
290 | 16.77815 | P | 0 | IVAR | CM30 | 60000000000000000 | 100000000000 | 47160185135797368 | 16.67358 | 0.1919832 | 0.8030847 | 1.655388 | 0.01074194 | 0.3159179 | 0.7387024
290 | 16.77815 | P | 0 | IVAR | CM30 | 60000000000000000 | 100000000000 | 47160185135797368 | 16.67358 | 0.1919832 | 0.8030847 | 1.655388 | 0.01074194 | 0.3159179 | 0.7387024
290 | 16.77815 | P | 0 | IVAR | CM30 | 60000000000000000 | 100000000000 | 47160185135797368 | 16.67358 | 0.1919832 | 0.8030847 | 1.655388 | 0.01074194 | 0.3159179 | 0.7387024
290 | 16.77815 | P | 0 | IVAR | CM30 | 60000000000000000 | 100000000000 | 47160185135797368 | 16.67358 | 0.1919832 | 0.8030847 | 1.655388 | 0.01074194 | 0.3159179 | 0.7387024
290 | 16.77815 | P | 0 | IVAR | CM30 | 60000000000000000 | 100000000000 | 47160185135797368 | 16.67358 | 0.1919832 | 0.8030847 | 1.655388 | 0.01074194 | 0.3159179 | 0.7387024
290 | 16.77815 | P | 0 | IVAR | CM30 | 60000000000000000 | 100000000000 | 47160185135797368 | 16.67358 | 0.1919832 | 0.8030847 | 1.655388 | 0.01074194 | 0.3159179 | 0.7387024
290 | 16.77815 | P | 0 | IVAR | CM30 | 60000000000000000 | 100000000000 | 47160185135797368 | 16.67358 | 0.1919832 | 0.8030847 | 1.655388 | 0.01074194 | 0.3159179 | 0.7387024
290 | 16.77815 | P | 0 | IVAR | CM31 | 60000000000000000 | 100000000000 | 47160185135797368 | 16.67358 | 0.008723475 | 0.8122503 | 1.664903 | 0.01073821 | 0.3355461 | 0.7384457
290 | 16.77815 | P | 0 | IVAR | CM31 | 60000000000000000 | 100000000000 | 47160185135797368 | 16.67358 | 0.008723475 | 0.8122503 | 1.664903 | 0.01073821 | 0.3355461 | 0.7384457
290 | 16.77815 | P | 0 | IVAR | CM31 | 60000000000000000 | 100000000000 | 47160185135797368 | 16.67358 | 0.008723475 | 0.8122503 | 1.664903 | 0.01073821 | 0.3355461 | 0.7384457
290 | 16.77815 | P | 0 | IVAR | CM31 | 60000000000000000 | 100000000000 | 47160185135797368 | 16.67358 | 0.008723475 | 0.8122503 | 1.664903 | 0.01073821 | 0.3355461 | 0.7384457
290 | 16.77815 | P | 0 | IVAR | CM31 | 60000000000000000 | 100000000000 | 47160185135797368 | 16.67358 | 0.008723475 | 0.8122503 | 1.664903 | 0.01073821 | 0.3355461 | 0.7384457
290 | 16.77815 | P | 0 | IVAR | CM31 | 60000000000000000 | 100000000000 | 47160185135797368 | 16.67358 | 0.008723475 | 0.8122503 | 1.664903 | 0.01073821 | 0.3355461 | 0.7384457
290 | 16.77815 | P | 0 | IVAR | CM31 | 60000000000000000 | 100000000000 | 47160185135797368 | 16.67358 | 0.008723475 | 0.8122503 | 1.664903 | 0.01073821 | 0.3355461 | 0.7384457
290 | 16.77815 | P | 0 | IVAR | CM31 | 60000000000000000 | 100000000000 | 47160185135797368 | 16.67358 | 0.008723475 | 0.8122503 | 1.664903 | 0.01073821 | 0.3355461 | 0.7384457
290 | 16.77815 | P | 0 | IVAR | CM31 | 60000000000000000 | 100000000000 | 47160185135797368 | 16.67358 | 0.008723475 | 0.8122503 | 1.664903 | 0.01073821 | 0.3355461 | 0.7384457
290 | 16.77815 | P | 0 | IVAR | CM31 | 60000000000000000 | 100000000000 | 47160185135797368 | 16.67358 | 0.008723475 | 0.8122503 | 1.664903 | 0.01073821 | 0.3355461 | 0.7384457
290 | 16.77815 | P | 0 | IVAR | CM31 | 60000000000000000 | 100000000000 | 47160185135797368 | 16.67358 | 0.008723475 | 0.8122503 | 1.664903 | 0.01073821 | 0.3355461 | 0.7384457
290 | 16.77815 | P | 0 | IVAR | CM31 | 60000000000000000 | 100000000000 | 47160185135797368 | 16.67358 | 0.008723475 | 0.8122503 | 1.664903 | 0.01073821 | 0.3355461 | 0.7384457
290 | 16.77815 | P | 0 | IVAR | CM31 | 60000000000000000 | 100000000000 | 47160185135797368 | 16.67358 | 0.008723475 | 0.8122503 | 1.664903 | 0.01073821 | 0.3355461 | 0.7384457
290 | 16.77815 | P | 0 | IVAR | CM31 | 60000000000000000 | 100000000000 | 47160185135797368 | 16.67358 | 0.008723475 | 0.8122503 | 1.664903 | 0.01073821 | 0.3355461 | 0.7384457
290 | 16.77815 | P | 0 | IVAR | CM31 | 60000000000000000 | 100000000000 | 47160185135797368 | 16.67358 | 0.008723475 | 0.8122503 | 1.664903 | 0.01073821 | 0.3355461 | 0.7384457
290 | 16.77815 | P | 0 | IVAR | CM31 | 60000000000000000 | 100000000000 | 47160185135797368 | 16.67358 | 0.008723475 | 0.8122503 | 1.664903 | 0.01073821 | 0.3355461 | 0.7384457
290 | 16.77815 | P | 0 | IVAR | CM31 | 60000000000000000 | 100000000000 | 47160185135797368 | 16.67358 | 0.008723475 | 0.8122503 | 1.664903 | 0.01073821 | 0.3355461 | 0.7384457
290 | 16.77815 | P | 0 | IVAR | CM31 | 60000000000000000 | 100000000000 | 47160185135797368 | 16.67358 | 0.008723475 | 0.8122503 | 1.664903 | 0.01073821 | 0.3355461 | 0.7384457
290 | 16.77815 | P | 0 | IVAR | CM31 | 60000000000000000 | 100000000000 | 47160185135797368 | 16.67358 | 0.008723475 | 0.8122503 | 1.664903 | 0.01073821 | 0.3355461 | 0.7384457
290 | 16.77815 | P | 0 | IVAR | CM31 | 60000000000000000 | 100000000000 | 47160185135797368 | 16.67358 | 0.008723475 | 0.8122503 | 1.664903 | 0.01073821 | 0.3355461 | 0.7384457
290 | 16.77815 | P | 0 | IVAR | LA | 60000000000000000 | 100000000000 | 47160185135797368 | 16.67358 | 0.3490586 | 0 | 1.382848 | 0.008951572 | 0.4343851 | 0.6463615
290 | 16.77815 | P | 0 | IVAR | LA | 60000000000000000 | 100000000000 | 47160185135797368 | 16.67358 | 0.3490586 | 0 | 1.382848 | 0.008951572 | 0.4343851 | 0.6463615
290 | 16.77815 | P | 0 | IVAR | LA | 60000000000000000 | 100000000000 | 47160185135797368 | 16.67358 | 0.3490586 | 0 | 1.382848 | 0.008951572 | 0.4343851 | 0.6463615
290 | 16.77815 | P | 0 | IVAR | LA | 60000000000000000 | 100000000000 | 47160185135797368 | 16.67358 | 0.3490586 | 0 | 1.382848 | 0.008951572 | 0.4343851 | 0.6463615
290 | 16.77815 | P | 0 | IVAR | LA | 60000000000000000 | 100000000000 | 47160185135797368 | 16.67358 | 0.3490586 | 0 | 1.382848 | 0.008951572 | 0.4343851 | 0.6463615
290 | 16.77815 | P | 0 | IVAR | LA | 60000000000000000 | 100000000000 | 47160185135797368 | 16.67358 | 0.3490586 | 0 | 1.382848 | 0.008951572 | 0.4343851 | 0.6463615
290 | 16.77815 | P | 0 | IVAR | LA | 60000000000000000 | 100000000000 | 47160185135797368 | 16.67358 | 0.3490586 | 0 | 1.382848 | 0.008951572 | 0.4343851 | 0.6463615
290 | 16.77815 | P | 0 | IVAR | LA | 60000000000000000 | 100000000000 | 47160185135797368 | 16.67358 | 0.3490586 | 0 | 1.382848 | 0.008951572 | 0.4343851 | 0.6463615
290 | 16.77815 | P | 0 | IVAR | LA | 60000000000000000 | 100000000000 | 47160185135797368 | 16.67358 | 0.3490586 | 0 | 1.382848 | 0.008951572 | 0.4343851 | 0.6463615
290 | 16.77815 | P | 0 | IVAR | LA | 60000000000000000 | 100000000000 | 47160185135797368 | 16.67358 | 0.3490586 | 0 | 1.382848 | 0.008951572 | 0.4343851 | 0.6463615
290 | 16.77815 | P | 0 | IVAR | LA | 60000000000000000 | 100000000000 | 47160185135797368 | 16.67358 | 0.3490586 | 0 | 1.382848 | 0.008951572 | 0.4343851 | 0.6463615
290 | 16.77815 | P | 0 | IVAR | LA | 60000000000000000 | 100000000000 | 47160185135797368 | 16.67358 | 0.3490586 | 0 | 1.382848 | 0.008951572 | 0.4343851 | 0.6463615
290 | 16.77815 | P | 0 | IVAR | LA | 60000000000000000 | 100000000000 | 47160185135797368 | 16.67358 | 0.3490586 | 0 | 1.382848 | 0.008951572 | 0.4343851 | 0.6463615
290 | 16.77815 | P | 0 | IVAR | LA | 60000000000000000 | 100000000000 | 47160185135797368 | 16.67358 | 0.3490586 | 0 | 1.382848 | 0.008951572 | 0.4343851 | 0.6463615
290 | 16.77815 | P | 0 | IVAR | LA | 60000000000000000 | 100000000000 | 47160185135797368 | 16.67358 | 0.3490586 | 0 | 1.382848 | 0.008951572 | 0.4343851 | 0.6463615
290 | 16.77815 | P | 0 | IVAR | LA | 60000000000000000 | 100000000000 | 47160185135797368 | 16.67358 | 0.3490586 | 0 | 1.382848 | 0.008951572 | 0.4343851 | 0.6463615
290 | 16.77815 | P | 0 | IVAR | LA | 60000000000000000 | 100000000000 | 47160185135797368 | 16.67358 | 0.3490586 | 0 | 1.382848 | 0.008951572 | 0.4343851 | 0.6463615
290 | 16.77815 | P | 0 | IVAR | LA | 60000000000000000 | 100000000000 | 47160185135797368 | 16.67358 | 0.3490586 | 0 | 1.382848 | 0.008951572 | 0.4343851 | 0.6463615
290 | 16.77815 | P | 0 | IVAR | LA | 60000000000000000 | 100000000000 | 47160185135797368 | 16.67358 | 0.3490586 | 0 | 1.382848 | 0.008951572 | 0.4343851 | 0.6463615
290 | 16.77815 | P | 0 | IVAR | LA | 60000000000000000 | 100000000000 | 47160185135797368 | 16.67358 | 0.3490586 | 0 | 1.382848 | 0.008951572 | 0.4343851 | 0.6463615
290 | 16.77815 | P | 0 | IVAR | LA | 60000000000000000 | 100000000000 | 47160185135797368 | 16.67358 | 0.3490586 | 0 | 1.382848 | 0.008951572 | 0.4343851 | 0.6463615
290 | 16.77815 | P | 0 | IVAR | LA | 60000000000000000 | 100000000000 | 47160185135797368 | 16.67358 | 0.3490586 | 0 | 1.382848 | 0.008951572 | 0.4343851 | 0.6463615
290 | 16.77815 | P | 0 | IVAR | LA | 60000000000000000 | 100000000000 | 47160185135797368 | 16.67358 | 0.3490586 | 0 | 1.382848 | 0.008951572 | 0.4343851 | 0.6463615
290 | 16.77815 | P | 0 | IVAR | LA | 60000000000000000 | 100000000000 | 47160185135797368 | 16.67358 | 0.3490586 | 0 | 1.382848 | 0.008951572 | 0.4343851 | 0.6463615
290 | 16.77815 | P | 0 | IVAR | LA | 60000000000000000 | 100000000000 | 47160185135797368 | 16.67358 | 0.3490586 | 0 | 1.382848 | 0.008951572 | 0.4343851 | 0.6463615
290 | 16.77815 | P | 0 | IVAR | LA | 60000000000000000 | 100000000000 | 47160185135797368 | 16.67358 | 0.3490586 | 0 | 1.382848 | 0.008951572 | 0.4343851 | 0.6463615
290 | 16.77815 | P | 0 | IVAR | LA | 60000000000000000 | 100000000000 | 47160185135797368 | 16.67358 | 0.3490586 | 0 | 1.382848 | 0.008951572 | 0.4343851 | 0.6463615
290 | 16.77815 | P | 0 | IVAR | LA | 60000000000000000 | 100000000000 | 47160185135797368 | 16.67358 | 0.3490586 | 0 | 1.382848 | 0.008951572 | 0.4343851 | 0.6463615
290 | 16.77815 | P | 0 | IVAR | LA | 60000000000000000 | 100000000000 | 47160185135797368 | 16.67358 | 0.3490586 | 0 | 1.382848 | 0.008951572 | 0.4343851 | 0.6463615
290 | 16.77815 | P | 0 | IVAR | LA | 60000000000000000 | 100000000000 | 47160185135797368 | 16.67358 | 0.3490586 | 0 | 1.382848 | 0.008951572 | 0.4343851 | 0.6463615
290 | 16.77815 | P | 0 | IVAR | LA | 60000000000000000 | 100000000000 | 47160185135797368 | 16.67358 | 0.3490586 | 0 | 1.382848 | 0.008951572 | 0.4343851 | 0.6463615
290 | 16.77815 | P | 0 | IVAR | LA | 60000000000000000 | 100000000000 | 47160185135797368 | 16.67358 | 0.3490586 | 0 | 1.382848 | 0.008951572 | 0.4343851 | 0.6463615
290 | 16.77815 | P | 0 | IVAR | LA | 60000000000000000 | 100000000000 | 47160185135797368 | 16.67358 | 0.3490586 | 0 | 1.382848 | 0.008951572 | 0.4343851 | 0.6463615
290 | 16.77815 | P | 0 | IVAR | LB | 60000000000000000 | 100000000000 | 47160185135797368 | 16.67358 | 0.3490901 | 0.1700795 | 1.362783 | 0.008952378 | 0.4344242 | 0.6464197
290 | 16.77815 | P | 0 | IVAR | LB | 60000000000000000 | 100000000000 | 47160185135797368 | 16.67358 | 0.3490901 | 0.1700795 | 1.362783 | 0.008952378 | 0.4344242 | 0.6464197
290 | 16.77815 | P | 0 | IVAR | LB | 60000000000000000 | 100000000000 | 47160185135797368 | 16.67358 | 0.3490901 | 0.1700795 | 1.362783 | 0.008952378 | 0.4344242 | 0.6464197
290 | 16.77815 | P | 0 | IVAR | LB | 60000000000000000 | 100000000000 | 47160185135797368 | 16.67358 | 0.3490901 | 0.1700795 | 1.362783 | 0.008952378 | 0.4344242 | 0.6464197
290 | 16.77815 | P | 0 | IVAR | LB | 60000000000000000 | 100000000000 | 47160185135797368 | 16.67358 | 0.3490901 | 0.1700795 | 1.362783 | 0.008952378 | 0.4344242 | 0.6464197
290 | 16.77815 | P | 0 | IVAR | LB | 60000000000000000 | 100000000000 | 47160185135797368 | 16.67358 | 0.3490901 | 0.1700795 | 1.362783 | 0.008952378 | 0.4344242 | 0.6464197
290 | 16.77815 | P | 0 | IVAR | LB | 60000000000000000 | 100000000000 | 47160185135797368 | 16.67358 | 0.3490901 | 0.1700795 | 1.362783 | 0.008952378 | 0.4344242 | 0.6464197
290 | 16.77815 | P | 0 | IVAR | LB | 60000000000000000 | 100000000000 | 47160185135797368 | 16.67358 | 0.3490901 | 0.1700795 | 1.362783 | 0.008952378 | 0.4344242 | 0.6464197
290 | 16.77815 | P | 0 | IVAR | LB | 60000000000000000 | 100000000000 | 47160185135797368 | 16.67358 | 0.3490901 | 0.1700795 | 1.362783 | 0.008952378 | 0.4344242 | 0.6464197
290 | 16.77815 | P | 0 | IVAR | LB | 60000000000000000 | 100000000000 | 47160185135797368 | 16.67358 | 0.3490901 | 0.1700795 | 1.362783 | 0.008952378 | 0.4344242 | 0.6464197
290 | 16.77815 | P | 0 | IVAR | LB | 60000000000000000 | 100000000000 | 47160185135797368 | 16.67358 | 0.3490901 | 0.1700795 | 1.362783 | 0.008952378 | 0.4344242 | 0.6464197
290 | 16.77815 | P | 0 | IVAR | LB | 60000000000000000 | 100000000000 | 47160185135797368 | 16.67358 | 0.3490901 | 0.1700795 | 1.362783 | 0.008952378 | 0.4344242 | 0.6464197
290 | 16.77815 | P | 0 | IVAR | LB | 60000000000000000 | 100000000000 | 47160185135797368 | 16.67358 | 0.3490901 | 0.1700795 | 1.362783 | 0.008952378 | 0.4344242 | 0.6464197
290 | 16.77815 | P | 0 | IVAR | LB | 60000000000000000 | 100000000000 | 47160185135797368 | 16.67358 | 0.3490901 | 0.1700795 | 1.362783 | 0.008952378 | 0.4344242 | 0.6464197
290 | 16.77815 | P | 0 | IVAR | LB | 60000000000000000 | 100000000000 | 47160185135797368 | 16.67358 | 0.3490901 | 0.1700795 | 1.362783 | 0.008952378 | 0.4344242 | 0.6464197
290 | 16.77815 | P | 0 | IVAR | LB | 60000000000000000 | 100000000000 | 47160185135797368 | 16.67358 | 0.3490901 | 0.1700795 | 1.362783 | 0.008952378 | 0.4344242 | 0.6464197
290 | 16.77815 | P | 0 | IVAR | LB | 60000000000000000 | 100000000000 | 47160185135797368 | 16.67358 | 0.3490901 | 0.1700795 | 1.362783 | 0.008952378 | 0.4344242 | 0.6464197
290 | 16.77815 | P | 0 | IVAR | LB | 60000000000000000 | 100000000000 | 47160185135797368 | 16.67358 | 0.3490901 | 0.1700795 | 1.362783 | 0.008952378 | 0.4344242 | 0.6464197
290 | 16.77815 | P | 0 | IVAR | LB | 60000000000000000 | 100000000000 | 47160185135797368 | 16.67358 | 0.3490901 | 0.1700795 | 1.362783 | 0.008952378 | 0.4344242 | 0.6464197
290 | 16.77815 | P | 0 | IVAR | LB | 60000000000000000 | 100000000000 | 47160185135797368 | 16.67358 | 0.3490901 | 0.1700795 | 1.362783 | 0.008952378 | 0.4344242 | 0.6464197
290 | 16.77815 | P | 0 | IVAR | LB | 60000000000000000 | 100000000000 | 47160185135797368 | 16.67358 | 0.3490901 | 0.1700795 | 1.362783 | 0.008952378 | 0.4344242 | 0.6464197
290 | 16.77815 | P | 0 | IVAR | LB | 60000000000000000 | 100000000000 | 47160185135797368 | 16.67358 | 0.3490901 | 0.1700795 | 1.362783 | 0.008952378 | 0.4344242 | 0.6464197
290 | 16.77815 | P | 0 | IVAR | LB | 60000000000000000 | 100000000000 | 47160185135797368 | 16.67358 | 0.3490901 | 0.1700795 | 1.362783 | 0.008952378 | 0.4344242 | 0.6464197
290 | 16.77815 | P | 0 | IVAR | LB | 60000000000000000 | 100000000000 | 47160185135797368 | 16.67358 | 0.3490901 | 0.1700795 | 1.362783 | 0.008952378 | 0.4344242 | 0.6464197
290 | 16.77815 | P | 0 | IVAR | LB | 60000000000000000 | 100000000000 | 47160185135797368 | 16.67358 | 0.3490901 | 0.1700795 | 1.362783 | 0.008952378 | 0.4344242 | 0.6464197
290 | 16.77815 | P | 0 | IVAR | LB | 60000000000000000 | 100000000000 | 47160185135797368 | 16.67358 | 0.3490901 | 0.1700795 | 1.362783 | 0.008952378 | 0.4344242 | 0.6464197
290 | 16.77815 | P | 0 | IVAR | LB | 60000000000000000 | 100000000000 | 47160185135797368 | 16.67358 | 0.3490901 | 0.1700795 | 1.362783 | 0.008952378 | 0.4344242 | 0.6464197
290 | 16.77815 | P | 0 | IVAR | LB | 60000000000000000 | 100000000000 | 47160185135797368 | 16.67358 | 0.3490901 | 0.1700795 | 1.362783 | 0.008952378 | 0.4344242 | 0.6464197
290 | 16.77815 | P | 0 | IVAR | LB | 60000000000000000 | 100000000000 | 47160185135797368 | 16.67358 | 0.3490901 | 0.1700795 | 1.362783 | 0.008952378 | 0.4344242 | 0.6464197
290 | 16.77815 | P | 0 | IVAR | LC | 60000000000000000 | 100000000000 | 47160185135797368 | 16.67358 | 0.3578985 | 0.8127863 | 1.453965 | 0.008954409 | 0.4542737 | 0.6465663
290 | 16.77815 | P | 0 | IVAR | LC | 60000000000000000 | 100000000000 | 47160185135797368 | 16.67358 | 0.3578985 | 0.8127863 | 1.453965 | 0.008954409 | 0.4542737 | 0.6465663
290 | 16.77815 | P | 0 | IVAR | LC | 60000000000000000 | 100000000000 | 47160185135797368 | 16.67358 | 0.3578985 | 0.8127863 | 1.453965 | 0.008954409 | 0.4542737 | 0.6465663
290 | 16.77815 | P | 0 | IVAR | LC | 60000000000000000 | 100000000000 | 47160185135797368 | 16.67358 | 0.3578985 | 0.8127863 | 1.453965 | 0.008954409 | 0.4542737 | 0.6465663
290 | 16.77815 | P | 0 | IVAR | LC | 60000000000000000 | 100000000000 | 47160185135797368 | 16.67358 | 0.3578985 | 0.8127863 | 1.453965 | 0.008954409 | 0.4542737 | 0.6465663
290 | 16.77815 | P | 0 | IVAR | LC | 60000000000000000 | 100000000000 | 47160185135797368 | 16.67358 | 0.3578985 | 0.8127863 | 1.453965 | 0.008954409 | 0.4542737 | 0.6465663
290 | 16.77815 | P | 0 | IVAR | LC | 60000000000000000 | 100000000000 | 47160185135797368 | 16.67358 | 0.3578985 | 0.8127863 | 1.453965 | 0.008954409 | 0.4542737 | 0.6465663
290 | 16.77815 | P | 0 | IVAR | LC | 60000000000000000 | 100000000000 | 47160185135797368 | 16.67358 | 0.3578985 | 0.8127863 | 1.453965 | 0.008954409 | 0.4542737 | 0.6465663
290 | 16.77815 | P | 0 | IVAR | LC | 60000000000000000 | 100000000000 | 47160185135797368 | 16.67358 | 0.3578985 | 0.8127863 | 1.453965 | 0.008954409 | 0.4542737 | 0.6465663
290 | 16.77815 | P | 0 | IVAR | LC | 60000000000000000 | 100000000000 | 47160185135797368 | 16.67358 | 0.3578985 | 0.8127863 | 1.453965 | 0.008954409 | 0.4542737 | 0.6465663
290 | 16.77815 | P | 0 | IVAR | LC | 60000000000000000 | 100000000000 | 47160185135797368 | 16.67358 | 0.3578985 | 0.8127863 | 1.453965 | 0.008954409 | 0.4542737 | 0.6465663
290 | 16.77815 | P | 0 | IVAR | LC | 60000000000000000 | 100000000000 | 47160185135797368 | 16.67358 | 0.3578985 | 0.8127863 | 1.453965 | 0.008954409 | 0.4542737 | 0.6465663
290 | 16.77815 | P | 0 | IVAR | LC | 60000000000000000 | 100000000000 | 47160185135797368 | 16.67358 | 0.3578985 | 0.8127863 | 1.453965 | 0.008954409 | 0.4542737 | 0.6465663
290 | 16.77815 | P | 0 | IVAR | LC | 60000000000000000 | 100000000000 | 47160185135797368 | 16.67358 | 0.3578985 | 0.8127863 | 1.453965 | 0.008954409 | 0.4542737 | 0.6465663
290 | 16.77815 | P | 0 | IVAR | LC | 60000000000000000 | 100000000000 | 47160185135797368 | 16.67358 | 0.3578985 | 0.8127863 | 1.453965 | 0.008954409 | 0.4542737 | 0.6465663
290 | 16.77815 | P | 0 | IVAR | LC | 60000000000000000 | 100000000000 | 47160185135797368 | 16.67358 | 0.3578985 | 0.8127863 | 1.453965 | 0.008954409 | 0.4542737 | 0.6465663
290 | 16.77815 | P | 0 | IVAR | LC | 60000000000000000 | 100000000000 | 47160185135797368 | 16.67358 | 0.3578985 | 0.8127863 | 1.453965 | 0.008954409 | 0.4542737 | 0.6465663
290 | 16.77815 | P | 0 | IVAR | LC | 60000000000000000 | 100000000000 | 47160185135797368 | 16.67358 | 0.3578985 | 0.8127863 | 1.453965 | 0.008954409 | 0.4542737 | 0.6465663
290 | 16.77815 | P | 0 | IVAR | LC | 60000000000000000 | 100000000000 | 47160185135797368 | 16.67358 | 0.3578985 | 0.8127863 | 1.453965 | 0.008954409 | 0.4542737 | 0.6465663
290 | 16.77815 | P | 0 | IVAR | LC | 60000000000000000 | 100000000000 | 47160185135797368 | 16.67358 | 0.3578985 | 0.8127863 | 1.453965 | 0.008954409 | 0.4542737 | 0.6465663
290 | 16.77815 | P | 0 | IVAR | LC | 60000000000000000 | 100000000000 | 47160185135797368 | 16.67358 | 0.3578985 | 0.8127863 | 1.453965 | 0.008954409 | 0.4542737 | 0.6465663
290 | 16.77815 | P | 0 | IVAR | LC | 60000000000000000 | 100000000000 | 47160185135797368 | 16.67358 | 0.3578985 | 0.8127863 | 1.453965 | 0.008954409 | 0.4542737 | 0.6465663
290 | 16.77815 | P | 0 | IVAR | LC | 60000000000000000 | 100000000000 | 47160185135797368 | 16.67358 | 0.3578985 | 0.8127863 | 1.453965 | 0.008954409 | 0.4542737 | 0.6465663
290 | 16.77815 | P | 0 | IVAR | LC | 60000000000000000 | 100000000000 | 47160185135797368 | 16.67358 | 0.3578985 | 0.8127863 | 1.453965 | 0.008954409 | 0.4542737 | 0.6465663
290 | 16.77815 | P | 0 | IVAR | LC | 60000000000000000 | 100000000000 | 47160185135797368 | 16.67358 | 0.3578985 | 0.8127863 | 1.453965 | 0.008954409 | 0.4542737 | 0.6465663
290 | 16.77815 | P | 0 | IVAR | LC | 60000000000000000 | 100000000000 | 47160185135797368 | 16.67358 | 0.3578985 | 0.8127863 | 1.453965 | 0.008954409 | 0.4542737 | 0.6465663
290 | 16.77815 | P | 0 | IVAR | LC | 60000000000000000 | 100000000000 | 47160185135797368 | 16.67358 | 0.3578985 | 0.8127863 | 1.453965 | 0.008954409 | 0.4542737 | 0.6465663
290 | 16.77815 | P | 0 | IVAR | LC | 60000000000000000 | 100000000000 | 47160185135797368 | 16.67358 | 0.3578985 | 0.8127863 | 1.453965 | 0.008954409 | 0.4542737 | 0.6465663
290 | 16.77815 | P | 0 | IVAR | LC | 60000000000000000 | 100000000000 | 47160185135797368 | 16.67358 | 0.3578985 | 0.8127863 | 1.453965 | 0.008954409 | 0.4542737 | 0.6465663
290 | 16.77815 | P | 0 | IVAR | LC | 60000000000000000 | 100000000000 | 47160185135797368 | 16.67358 | 0.3578985 | 0.8127863 | 1.453965 | 0.008954409 | 0.4542737 | 0.6465663
290 | 16.77815 | P | 0 | IVAR | LC | 60000000000000000 | 100000000000 | 47160185135797368 | 16.67358 | 0.3578985 | 0.8127863 | 1.453965 | 0.008954409 | 0.4542737 | 0.6465663
290 | 16.77815 | P | 0 | IVAR | LC | 60000000000000000 | 100000000000 | 47160185135797368 | 16.67358 | 0.3578985 | 0.8127863 | 1.453965 | 0.008954409 | 0.4542737 | 0.6465663
290 | 16.77815 | P | 0 | IVAR | LC | 60000000000000000 | 100000000000 | 47160185135797368 | 16.67358 | 0.3578985 | 0.8127863 | 1.453965 | 0.008954409 | 0.4542737 | 0.6465663
290 | 16.77815 | P | 0 | IVAR | LC | 60000000000000000 | 100000000000 | 47160185135797368 | 16.67358 | 0.3578985 | 0.8127863 | 1.453965 | 0.008954409 | 0.4542737 | 0.6465663
290 | 16.77815 | P | 0 | IVAR | LC | 60000000000000000 | 100000000000 | 47160185135797368 | 16.67358 | 0.3578985 | 0.8127863 | 1.453965 | 0.008954409 | 0.4542737 | 0.6465663
290 | 16.77815 | P | 0 | IVAR | LC | 60000000000000000 | 100000000000 | 47160185135797368 | 16.67358 | 0.3578985 | 0.8127863 | 1.453965 | 0.008954409 | 0.4542737 | 0.6465663
290 | 16.77815 | P | 0 | BR2 | LC | 60000000000000000 | 100000000000 | 47160185135797368 | 16.67358 | 0.3578985 | 0.8127863 | 1.453965 | 0.008954409 | 0.4542737 | 0.6465663
290 | 16.77815 | P | 0 | BR2 | LC | 60000000000000000 | 100000000000 | 47160185135797368 | 16.67358 | 0.3578985 | 0.8127863 | 1.453965 | 0.008954409 | 0.4542737 | 0.6465663
290 | 16.77815 | P | 0 | BR2 | LC | 60000000000000000 | 100000000000 | 47160185135797368 | 16.67358 | 0.3578985 | 0.8127863 | 1.453965 | 0.008954409 | 0.4542737 | 0.6465663
290 | 16.77815 | P | 0 | BR2 | LC | 60000000000000000 | 100000000000 | 47160185135797368 | 16.67358 | 0.3578985 | 0.8127863 | 1.453965 | 0.008954409 | 0.4542737 | 0.6465663
290 | 16.77815 | P | 0 | BR2 | LC | 60000000000000000 | 100000000000 | 47160185135797368 | 16.67358 | 0.3578985 | 0.8127863 | 1.453965 | 0.008954409 | 0.4542737 | 0.6465663
290 | 16.77815 | P | 0 | BR2 | LC | 60000000000000000 | 100000000000 | 47160185135797368 | 16.67358 | 0.3578985 | 0.8127863 | 1.453965 | 0.008954409 | 0.4542737 | 0.6465663
290 | 16.77815 | P | 0 | IVAR | LD | 60000000000000000 | 100000000000 | 47160185135797368 | 16.67358 | 0.3311641 | 1.179428 | 1.391086 | 0.008939651 | 0.453525 | 0.8760367
290 | 16.77815 | P | 0 | IVAR | LD | 60000000000000000 | 100000000000 | 47160185135797368 | 16.67358 | 0.3311641 | 1.179428 | 1.391086 | 0.008939651 | 0.453525 | 0.8760367
290 | 16.77815 | P | 0 | IVAR | LD | 60000000000000000 | 100000000000 | 47160185135797368 | 16.67358 | 0.3311641 | 1.179428 | 1.391086 | 0.008939651 | 0.453525 | 0.8760367
290 | 16.77815 | P | 0 | IVAR | LD | 60000000000000000 | 100000000000 | 47160185135797368 | 16.67358 | 0.3311641 | 1.179428 | 1.391086 | 0.008939651 | 0.453525 | 0.8760367
290 | 16.77815 | P | 0 | IVAR | LD | 60000000000000000 | 100000000000 | 47160185135797368 | 16.67358 | 0.3311641 | 1.179428 | 1.391086 | 0.008939651 | 0.453525 | 0.8760367
290 | 16.77815 | P | 0 | IVAR | LD | 60000000000000000 | 100000000000 | 47160185135797368 | 16.67358 | 0.3311641 | 1.179428 | 1.391086 | 0.008939651 | 0.453525 | 0.8760367
290 | 16.77815 | P | 0 | IVAR | LD | 60000000000000000 | 100000000000 | 47160185135797368 | 16.67358 | 0.3311641 | 1.179428 | 1.391086 | 0.008939651 | 0.453525 | 0.8760367
290 | 16.77815 | P | 0 | IVAR | LD | 60000000000000000 | 100000000000 | 47160185135797368 | 16.67358 | 0.3311641 | 1.179428 | 1.391086 | 0.008939651 | 0.453525 | 0.8760367
290 | 16.77815 | P | 0 | IVAR | LD | 60000000000000000 | 100000000000 | 47160185135797368 | 16.67358 | 0.3311641 | 1.179428 | 1.391086 | 0.008939651 | 0.453525 | 0.8760367
290 | 16.77815 | P | 0 | IVAR | LD | 60000000000000000 | 100000000000 | 47160185135797368 | 16.67358 | 0.3311641 | 1.179428 | 1.391086 | 0.008939651 | 0.453525 | 0.8760367
290 | 16.77815 | P | 0 | IVAR | LD | 60000000000000000 | 100000000000 | 47160185135797368 | 16.67358 | 0.3311641 | 1.179428 | 1.391086 | 0.008939651 | 0.453525 | 0.8760367
290 | 16.77815 | P | 0 | IVAR | LD | 60000000000000000 | 100000000000 | 47160185135797368 | 16.67358 | 0.3311641 | 1.179428 | 1.391086 | 0.008939651 | 0.453525 | 0.8760367
290 | 16.77815 | P | 0 | IVAR | LD | 60000000000000000 | 100000000000 | 47160185135797368 | 16.67358 | 0.3311641 | 1.179428 | 1.391086 | 0.008939651 | 0.453525 | 0.8760367
290 | 16.77815 | P | 0 | IVAR | LD | 60000000000000000 | 100000000000 | 47160185135797368 | 16.67358 | 0.3311641 | 1.179428 | 1.391086 | 0.008939651 | 0.453525 | 0.8760367
290 | 16.77815 | P | 0 | IVAR | LD | 60000000000000000 | 100000000000 | 47160185135797368 | 16.67358 | 0.3311641 | 1.179428 | 1.391086 | 0.008939651 | 0.453525 | 0.8760367
290 | 16.77815 | P | 0 | IVAR | LD | 60000000000000000 | 100000000000 | 47160185135797368 | 16.67358 | 0.3311641 | 1.179428 | 1.391086 | 0.008939651 | 0.453525 | 0.8760367
290 | 16.77815 | P | 0 | IVAR | LD | 60000000000000000 | 100000000000 | 47160185135797368 | 16.67358 | 0.3311641 | 1.179428 | 1.391086 | 0.008939651 | 0.453525 | 0.8760367
290 | 16.77815 | P | 0 | IVAR | LD | 60000000000000000 | 100000000000 | 47160185135797368 | 16.67358 | 0.3311641 | 1.179428 | 1.391086 | 0.008939651 | 0.453525 | 0.8760367
290 | 16.77815 | P | 0 | IVAR | LD | 60000000000000000 | 100000000000 | 47160185135797368 | 16.67358 | 0.3311641 | 1.179428 | 1.391086 | 0.008939651 | 0.453525 | 0.8760367
290 | 16.77815 | P | 0 | IVAR | LD | 60000000000000000 | 100000000000 | 47160185135797368 | 16.67358 | 0.3311641 | 1.179428 | 1.391086 | 0.008939651 | 0.453525 | 0.8760367
290 | 16.77815 | P | 0 | IVAR | LD | 60000000000000000 | 100000000000 | 47160185135797368 | 16.67358 | 0.3311641 | 1.179428 | 1.391086 | 0.008939651 | 0.453525 | 0.8760367
290 | 16.77815 | P | 0 | IVAR | LD | 60000000000000000 | 100000000000 | 47160185135797368 | 16.67358 | 0.3311641 | 1.179428 | 1.391086 | 0.008939651 | 0.453525 | 0.8760367
290 | 16.77815 | P | 0 | IVAR | LD | 60000000000000000 | 100000000000 | 47160185135797368 | 16.67358 | 0.3311641 | 1.179428 | 1.391086 | 0.008939651 | 0.453525 | 0.8760367
290 | 16.77815 | P | 0 | IVAR | LD | 60000000000000000 | 100000000000 | 47160185135797368 | 16.67358 | 0.3311641 | 1.179428 | 1.391086 | 0.008939651 | 0.453525 | 0.8760367
290 | 16.77815 | P | 0 | IVAR | LD | 60000000000000000 | 100000000000 | 47160185135797368 | 16.67358 | 0.3311641 | 1.179428 | 1.391086 | 0.008939651 | 0.453525 | 0.8760367
290 | 16.77815 | P | 0 | IVAR | LD | 60000000000000000 | 100000000000 | 47160185135797368 | 16.67358 | 0.3311641 | 1.179428 | 1.391086 | 0.008939651 | 0.453525 | 0.8760367
290 | 16.77815 | P | 0 | IVAR | LD | 60000000000000000 | 100000000000 | 47160185135797368 | 16.67358 | 0.3311641 | 1.179428 | 1.391086 | 0.008939651 | 0.453525 | 0.8760367
290 | 16.77815 | P | 0 | IVAR | LD | 60000000000000000 | 100000000000 | 47160185135797368 | 16.67358 | 0.3311641 | 1.179428 | 1.391086 | 0.008939651 | 0.453525 | 0.8760367
290 | 16.77815 | P | 0 | IVAR | LD | 60000000000000000 | 100000000000 | 47160185135797368 | 16.67358 | 0.3311641 | 1.179428 | 1.391086 | 0.008939651 | 0.453525 | 0.8760367
290 | 16.77815 | P | 0 | IVAR | LD | 60000000000000000 | 100000000000 | 47160185135797368 | 16.67358 | 0.3311641 | 1.179428 | 1.391086 | 0.008939651 | 0.453525 | 0.8760367
290 | 16.77815 | P | 0 | IVAR | LD | 60000000000000000 | 100000000000 | 47160185135797368 | 16.67358 | 0.3311641 | 1.179428 | 1.391086 | 0.008939651 | 0.453525 | 0.8760367
290 | 16.77815 | P | 0 | IVAR | LD | 60000000000000000 | 100000000000 | 47160185135797368 | 16.67358 | 0.3311641 | 1.179428 | 1.391086 | 0.008939651 | 0.453525 | 0.8760367
290 | 16.77815 | P | 0 | IVAR | LD | 60000000000000000 | 100000000000 | 47160185135797368 | 16.67358 | 0.3311641 | 1.179428 | 1.391086 | 0.008939651 | 0.453525 | 0.8760367
290 | 16.77815 | P | 0 | IVAR | LD | 60000000000000000 | 100000000000 | 47160185135797368 | 16.67358 | 0.3311641 | 1.179428 | 1.391086 | 0.008939651 | 0.453525 | 0.8760367
290 | 16.77815 | P | 0 | IVAR | LD | 60000000000000000 | 100000000000 | 47160185135797368 | 16.67358 | 0.3311641 | 1.179428 | 1.391086 | 0.008939651 | 0.453525 | 0.8760367
290 | 16.77815 | P | 0 | IVAR | LD | 60000000000000000 | 100000000000 | 47160185135797368 | 16.67358 | 0.3311641 | 1.179428 | 1.391086 | 0.008939651 | 0.453525 | 0.8760367
290 | 16.77815 | P | 0 | BR2 | LD | 60000000000000000 | 100000000000 | 47160185135797368 | 16.67358 | 0.3311641 | 1.179428 | 1.391086 | 0.008939651 | 0.453525 | 0.8760367
290 | 16.77815 | P | 0 | BR2 | LD | 60000000000000000 | 100000000000 | 47160185135797368 | 16.67358 | 0.3311641 | 1.179428 | 1.391086 | 0.008939651 | 0.453525 | 0.8760367
290 | 16.77815 | P | 0 | BR2 | LD | 60000000000000000 | 100000000000 | 47160185135797368 | 16.67358 | 0.3311641 | 1.179428 | 1.391086 | 0.008939651 | 0.453525 | 0.8760367
290 | 16.77815 | P | 0 | BR2 | LD | 60000000000000000 | 100000000000 | 47160185135797368 | 16.67358 | 0.3311641 | 1.179428 | 1.391086 | 0.008939651 | 0.453525 | 0.8760367
290 | 16.77815 | P | 0 | BR2 | LD | 60000000000000000 | 100000000000 | 47160185135797368 | 16.67358 | 0.3311641 | 1.179428 | 1.391086 | 0.008939651 | 0.453525 | 0.8760367
290 | 16.77815 | P | 0 | BR2 | LD | 60000000000000000 | 100000000000 | 47160185135797368 | 16.67358 | 0.3311641 | 1.179428 | 1.391086 | 0.008939651 | 0.453525 | 0.8760367
290 | 16.77815 | P | 0 | IVAR | LG | 60000000000000000 | 100000000000 | 47160185135797368 | 16.67358 | 0 | 0.6985592 | 1.381674 | 0.008943974 | 0.4340163 | 0.7380718
290 | 16.77815 | P | 0 | IVAR | LG | 60000000000000000 | 100000000000 | 47160185135797368 | 16.67358 | 0 | 0.6985592 | 1.381674 | 0.008943974 | 0.4340163 | 0.7380718
290 | 16.77815 | P | 0 | IVAR | LG | 60000000000000000 | 100000000000 | 47160185135797368 | 16.67358 | 0 | 0.6985592 | 1.381674 | 0.008943974 | 0.4340163 | 0.7380718
290 | 16.77815 | P | 0 | IVAR | LG | 60000000000000000 | 100000000000 | 47160185135797368 | 16.67358 | 0 | 0.6985592 | 1.381674 | 0.008943974 | 0.4340163 | 0.7380718
290 | 16.77815 | P | 0 | IVAR | LG | 60000000000000000 | 100000000000 | 47160185135797368 | 16.67358 | 0 | 0.6985592 | 1.381674 | 0.008943974 | 0.4340163 | 0.7380718
290 | 16.77815 | P | 0 | IVAR | LG | 60000000000000000 | 100000000000 | 47160185135797368 | 16.67358 | 0 | 0.6985592 | 1.381674 | 0.008943974 | 0.4340163 | 0.7380718
290 | 16.77815 | P | 0 | IVAR | LG | 60000000000000000 | 100000000000 | 47160185135797368 | 16.67358 | 0 | 0.6985592 | 1.381674 | 0.008943974 | 0.4340163 | 0.7380718
290 | 16.77815 | P | 0 | IVAR | LG | 60000000000000000 | 100000000000 | 47160185135797368 | 16.67358 | 0 | 0.6985592 | 1.381674 | 0.008943974 | 0.4340163 | 0.7380718
290 | 16.77815 | P | 0 | IVAR | LG | 60000000000000000 | 100000000000 | 47160185135797368 | 16.67358 | 0 | 0.6985592 | 1.381674 | 0.008943974 | 0.4340163 | 0.7380718
290 | 16.77815 | P | 0 | IVAR | LG | 60000000000000000 | 100000000000 | 47160185135797368 | 16.67358 | 0 | 0.6985592 | 1.381674 | 0.008943974 | 0.4340163 | 0.7380718
290 | 16.77815 | P | 0 | IVAR | LG | 60000000000000000 | 100000000000 | 47160185135797368 | 16.67358 | 0 | 0.6985592 | 1.381674 | 0.008943974 | 0.4340163 | 0.7380718
290 | 16.77815 | P | 0 | IVAR | LG | 60000000000000000 | 100000000000 | 47160185135797368 | 16.67358 | 0 | 0.6985592 | 1.381674 | 0.008943974 | 0.4340163 | 0.7380718
290 | 16.77815 | P | 0 | IVAR | LG | 60000000000000000 | 100000000000 | 47160185135797368 | 16.67358 | 0 | 0.6985592 | 1.381674 | 0.008943974 | 0.4340163 | 0.7380718
290 | 16.77815 | P | 0 | IVAR | LG | 60000000000000000 | 100000000000 | 47160185135797368 | 16.67358 | 0 | 0.6985592 | 1.381674 | 0.008943974 | 0.4340163 | 0.7380718
290 | 16.77815 | P | 0 | IVAR | LG | 60000000000000000 | 100000000000 | 47160185135797368 | 16.67358 | 0 | 0.6985592 | 1.381674 | 0.008943974 | 0.4340163 | 0.7380718
290 | 16.77815 | P | 0 | IVAR | LG | 60000000000000000 | 100000000000 | 47160185135797368 | 16.67358 | 0 | 0.6985592 | 1.381674 | 0.008943974 | 0.4340163 | 0.7380718
290 | 16.77815 | P | 0 | IVAR | LG | 60000000000000000 | 100000000000 | 47160185135797368 | 16.67358 | 0 | 0.6985592 | 1.381674 | 0.008943974 | 0.4340163 | 0.7380718
290 | 16.77815 | P | 0 | IVAR | LG | 60000000000000000 | 100000000000 | 47160185135797368 | 16.67358 | 0 | 0.6985592 | 1.381674 | 0.008943974 | 0.4340163 | 0.7380718
290 | 16.77815 | P | 0 | IVAR | LG | 60000000000000000 | 100000000000 | 47160185135797368 | 16.67358 | 0 | 0.6985592 | 1.381674 | 0.008943974 | 0.4340163 | 0.7380718
290 | 16.77815 | P | 0 | IVAR | LG | 60000000000000000 | 100000000000 | 47160185135797368 | 16.67358 | 0 | 0.6985592 | 1.381674 | 0.008943974 | 0.4340163 | 0.7380718
290 | 16.77815 | P | 0 | IVAR | LG | 60000000000000000 | 100000000000 | 47160185135797368 | 16.67358 | 0 | 0.6985592 | 1.381674 | 0.008943974 | 0.4340163 | 0.7380718
290 | 16.77815 | P | 0 | IVAR | LG | 60000000000000000 | 100000000000 | 47160185135797368 | 16.67358 | 0 | 0.6985592 | 1.381674 | 0.008943974 | 0.4340163 | 0.7380718
290 | 16.77815 | P | 0 | IVAR | LG | 60000000000000000 | 100000000000 | 47160185135797368 | 16.67358 | 0 | 0.6985592 | 1.381674 | 0.008943974 | 0.4340163 | 0.7380718
290 | 16.77815 | P | 0 | IVAR | LG | 60000000000000000 | 100000000000 | 47160185135797368 | 16.67358 | 0 | 0.6985592 | 1.381674 | 0.008943974 | 0.4340163 | 0.7380718
290 | 16.77815 | P | 0 | IVAR | LG | 60000000000000000 | 100000000000 | 47160185135797368 | 16.67358 | 0 | 0.6985592 | 1.381674 | 0.008943974 | 0.4340163 | 0.7380718
290 | 16.77815 | P | 0 | IVAR | LG | 60000000000000000 | 100000000000 | 47160185135797368 | 16.67358 | 0 | 0.6985592 | 1.381674 | 0.008943974 | 0.4340163 | 0.7380718
290 | 16.77815 | P | 0 | IVAR | LG | 60000000000000000 | 100000000000 | 47160185135797368 | 16.67358 | 0 | 0.6985592 | 1.381674 | 0.008943974 | 0.4340163 | 0.7380718
290 | 16.77815 | P | 0 | IVAR | LG | 60000000000000000 | 100000000000 | 47160185135797368 | 16.67358 | 0 | 0.6985592 | 1.381674 | 0.008943974 | 0.4340163 | 0.7380718
290 | 16.77815 | P | 0 | IVAR | LG | 60000000000000000 | 100000000000 | 47160185135797368 | 16.67358 | 0 | 0.6985592 | 1.381674 | 0.008943974 | 0.4340163 | 0.7380718
290 | 16.77815 | P | 0 | IVAR | LG | 60000000000000000 | 100000000000 | 47160185135797368 | 16.67358 | 0 | 0.6985592 | 1.381674 | 0.008943974 | 0.4340163 | 0.7380718
290 | 16.77815 | P | 0 | BR2 | LG | 60000000000000000 | 100000000000 | 47160185135797368 | 16.67358 | 0 | 0.6985592 | 1.381674 | 0.008943974 | 0.4340163 | 0.7380718
290 | 16.77815 | P | 0 | BR2 | LG | 60000000000000000 | 100000000000 | 47160185135797368 | 16.67358 | 0 | 0.6985592 | 1.381674 | 0.008943974 | 0.4340163 | 0.7380718
290 | 16.77815 | P | 0 | BR2 | LG | 60000000000000000 | 100000000000 | 47160185135797368 | 16.67358 | 0 | 0.6985592 | 1.381674 | 0.008943974 | 0.4340163 | 0.7380718
290 | 16.77815 | P | 0 | BR2 | LG | 60000000000000000 | 100000000000 | 47160185135797368 | 16.67358 | 0 | 0.6985592 | 1.381674 | 0.008943974 | 0.4340163 | 0.7380718
290 | 16.77815 | P | 0 | BR2 | LG | 60000000000000000 | 100000000000 | 47160185135797368 | 16.67358 | 0 | 0.6985592 | 1.381674 | 0.008943974 | 0.4340163 | 0.7380718
290 | 16.77815 | P | 0 | BR2 | LG | 60000000000000000 | 100000000000 | 47160185135797368 | 16.67358 | 0 | 0.6985592 | 1.381674 | 0.008943974 | 0.4340163 | 0.7380718
290 | 16.77815 | P | 0 | IVAR | LH | 60000000000000000 | 100000000000 | 47160185135797368 | 16.67358 | 0.0959032 | 0.6985123 | 1.40175 | 0.008943373 | 0.4734406 | 0.7380223
290 | 16.77815 | P | 0 | IVAR | LH | 60000000000000000 | 100000000000 | 47160185135797368 | 16.67358 | 0.0959032 | 0.6985123 | 1.40175 | 0.008943373 | 0.4734406 | 0.7380223
290 | 16.77815 | P | 0 | IVAR | LH | 60000000000000000 | 100000000000 | 47160185135797368 | 16.67358 | 0.0959032 | 0.6985123 | 1.40175 | 0.008943373 | 0.4734406 | 0.7380223
290 | 16.77815 | P | 0 | IVAR | LH | 60000000000000000 | 100000000000 | 47160185135797368 | 16.67358 | 0.0959032 | 0.6985123 | 1.40175 | 0.008943373 | 0.4734406 | 0.7380223
290 | 16.77815 | P | 0 | IVAR | LH | 60000000000000000 | 100000000000 | 47160185135797368 | 16.67358 | 0.0959032 | 0.6985123 | 1.40175 | 0.008943373 | 0.4734406 | 0.7380223
290 | 16.77815 | P | 0 | IVAR | LH | 60000000000000000 | 100000000000 | 47160185135797368 | 16.67358 | 0.0959032 | 0.6985123 | 1.40175 | 0.008943373 | 0.4734406 | 0.7380223
290 | 16.77815 | P | 0 | IVAR | LH | 60000000000000000 | 100000000000 | 47160185135797368 | 16.67358 | 0.0959032 | 0.6985123 | 1.40175 | 0.008943373 | 0.4734406 | 0.7380223
290 | 16.77815 | P | 0 | IVAR | LH | 60000000000000000 | 100000000000 | 47160185135797368 | 16.67358 | 0.0959032 | 0.6985123 | 1.40175 | 0.008943373 | 0.4734406 | 0.7380223
290 | 16.77815 | P | 0 | IVAR | LH | 60000000000000000 | 100000000000 | 47160185135797368 | 16.67358 | 0.0959032 | 0.6985123 | 1.40175 | 0.008943373 | 0.4734406 | 0.7380223
290 | 16.77815 | P | 0 | IVAR | LH | 60000000000000000 | 100000000000 | 47160185135797368 | 16.67358 | 0.0959032 | 0.6985123 | 1.40175 | 0.008943373 | 0.4734406 | 0.7380223
290 | 16.77815 | P | 0 | IVAR | LH | 60000000000000000 | 100000000000 | 47160185135797368 | 16.67358 | 0.0959032 | 0.6985123 | 1.40175 | 0.008943373 | 0.4734406 | 0.7380223
290 | 16.77815 | P | 0 | IVAR | LH | 60000000000000000 | 100000000000 | 47160185135797368 | 16.67358 | 0.0959032 | 0.6985123 | 1.40175 | 0.008943373 | 0.4734406 | 0.7380223
290 | 16.77815 | P | 0 | IVAR | LH | 60000000000000000 | 100000000000 | 47160185135797368 | 16.67358 | 0.0959032 | 0.6985123 | 1.40175 | 0.008943373 | 0.4734406 | 0.7380223
290 | 16.77815 | P | 0 | IVAR | LH | 60000000000000000 | 100000000000 | 47160185135797368 | 16.67358 | 0.0959032 | 0.6985123 | 1.40175 | 0.008943373 | 0.4734406 | 0.7380223
290 | 16.77815 | P | 0 | IVAR | LH | 60000000000000000 | 100000000000 | 47160185135797368 | 16.67358 | 0.0959032 | 0.6985123 | 1.40175 | 0.008943373 | 0.4734406 | 0.7380223
290 | 16.77815 | P | 0 | IVAR | LH | 60000000000000000 | 100000000000 | 47160185135797368 | 16.67358 | 0.0959032 | 0.6985123 | 1.40175 | 0.008943373 | 0.4734406 | 0.7380223
290 | 16.77815 | P | 0 | IVAR | LH | 60000000000000000 | 100000000000 | 47160185135797368 | 16.67358 | 0.0959032 | 0.6985123 | 1.40175 | 0.008943373 | 0.4734406 | 0.7380223
290 | 16.77815 | P | 0 | IVAR | LH | 60000000000000000 | 100000000000 | 47160185135797368 | 16.67358 | 0.0959032 | 0.6985123 | 1.40175 | 0.008943373 | 0.4734406 | 0.7380223
290 | 16.77815 | P | 0 | IVAR | LH | 60000000000000000 | 100000000000 | 47160185135797368 | 16.67358 | 0.0959032 | 0.6985123 | 1.40175 | 0.008943373 | 0.4734406 | 0.7380223
290 | 16.77815 | P | 0 | IVAR | LH | 60000000000000000 | 100000000000 | 47160185135797368 | 16.67358 | 0.0959032 | 0.6985123 | 1.40175 | 0.008943373 | 0.4734406 | 0.7380223
290 | 16.77815 | P | 0 | IVAR | LH | 60000000000000000 | 100000000000 | 47160185135797368 | 16.67358 | 0.0959032 | 0.6985123 | 1.40175 | 0.008943373 | 0.4734406 | 0.7380223
290 | 16.77815 | P | 0 | IVAR | LH | 60000000000000000 | 100000000000 | 47160185135797368 | 16.67358 | 0.0959032 | 0.6985123 | 1.40175 | 0.008943373 | 0.4734406 | 0.7380223
290 | 16.77815 | P | 0 | IVAR | LH | 60000000000000000 | 100000000000 | 47160185135797368 | 16.67358 | 0.0959032 | 0.6985123 | 1.40175 | 0.008943373 | 0.4734406 | 0.7380223
290 | 16.77815 | P | 0 | IVAR | LH | 60000000000000000 | 100000000000 | 47160185135797368 | 16.67358 | 0.0959032 | 0.6985123 | 1.40175 | 0.008943373 | 0.4734406 | 0.7380223
290 | 16.77815 | P | 0 | IVAR | LH | 60000000000000000 | 100000000000 | 47160185135797368 | 16.67358 | 0.0959032 | 0.6985123 | 1.40175 | 0.008943373 | 0.4734406 | 0.7380223
290 | 16.77815 | P | 0 | IVAR | LH | 60000000000000000 | 100000000000 | 47160185135797368 | 16.67358 | 0.0959032 | 0.6985123 | 1.40175 | 0.008943373 | 0.4734406 | 0.7380223
290 | 16.77815 | P | 0 | IVAR | LH | 60000000000000000 | 100000000000 | 47160185135797368 | 16.67358 | 0.0959032 | 0.6985123 | 1.40175 | 0.008943373 | 0.4734406 | 0.7380223
290 | 16.77815 | P | 0 | IVAR | LH | 60000000000000000 | 100000000000 | 47160185135797368 | 16.67358 | 0.0959032 | 0.6985123 | 1.40175 | 0.008943373 | 0.4734406 | 0.7380223
290 | 16.77815 | P | 0 | IVAR | LH | 60000000000000000 | 100000000000 | 47160185135797368 | 16.67358 | 0.0959032 | 0.6985123 | 1.40175 | 0.008943373 | 0.4734406 | 0.7380223
290 | 16.77815 | P | 0 | IVAR | LH | 60000000000000000 | 100000000000 | 47160185135797368 | 16.67358 | 0.0959032 | 0.6985123 | 1.40175 | 0.008943373 | 0.4734406 | 0.7380223
290 | 16.77815 | P | 0 | BR2 | LH | 60000000000000000 | 100000000000 | 47160185135797368 | 16.67358 | 0.0959032 | 0.6985123 | 1.40175 | 0.008943373 | 0.4734406 | 0.7380223
290 | 16.77815 | P | 0 | BR2 | LH | 60000000000000000 | 100000000000 | 47160185135797368 | 16.67358 | 0.0959032 | 0.6985123 | 1.40175 | 0.008943373 | 0.4734406 | 0.7380223
290 | 16.77815 | P | 0 | BR2 | LH | 60000000000000000 | 100000000000 | 47160185135797368 | 16.67358 | 0.0959032 | 0.6985123 | 1.40175 | 0.008943373 | 0.4734406 | 0.7380223
290 | 16.77815 | P | 0 | BR2 | LH | 60000000000000000 | 100000000000 | 47160185135797368 | 16.67358 | 0.0959032 | 0.6985123 | 1.40175 | 0.008943373 | 0.4734406 | 0.7380223
290 | 16.77815 | P | 0 | BR2 | LH | 60000000000000000 | 100000000000 | 47160185135797368 | 16.67358 | 0.0959032 | 0.6985123 | 1.40175 | 0.008943373 | 0.4734406 | 0.7380223
290 | 16.77815 | P | 0 | BR2 | LH | 60000000000000000 | 100000000000 | 47160185135797368 | 16.67358 | 0.0959032 | 0.6985123 | 1.40175 | 0.008943373 | 0.4734406 | 0.7380223
290 | 16.77815 | P | 0 | IVAR | LI | 60000000000000000 | 100000000000 | 47160185135797368 | 16.67358 | 0.1743889 | 0.6985902 | 1.381735 | 0.00894437 | 0.4734933 | 0.7381046
290 | 16.77815 | P | 0 | IVAR | LI | 60000000000000000 | 100000000000 | 47160185135797368 | 16.67358 | 0.1743889 | 0.6985902 | 1.381735 | 0.00894437 | 0.4734933 | 0.7381046
290 | 16.77815 | P | 0 | IVAR | LI | 60000000000000000 | 100000000000 | 47160185135797368 | 16.67358 | 0.1743889 | 0.6985902 | 1.381735 | 0.00894437 | 0.4734933 | 0.7381046
290 | 16.77815 | P | 0 | IVAR | LI | 60000000000000000 | 100000000000 | 47160185135797368 | 16.67358 | 0.1743889 | 0.6985902 | 1.381735 | 0.00894437 | 0.4734933 | 0.7381046
290 | 16.77815 | P | 0 | IVAR | LI | 60000000000000000 | 100000000000 | 47160185135797368 | 16.67358 | 0.1743889 | 0.6985902 | 1.381735 | 0.00894437 | 0.4734933 | 0.7381046
290 | 16.77815 | P | 0 | IVAR | LI | 60000000000000000 | 100000000000 | 47160185135797368 | 16.67358 | 0.1743889 | 0.6985902 | 1.381735 | 0.00894437 | 0.4734933 | 0.7381046
290 | 16.77815 | P | 0 | IVAR | LI | 60000000000000000 | 100000000000 | 47160185135797368 | 16.67358 | 0.1743889 | 0.6985902 | 1.381735 | 0.00894437 | 0.4734933 | 0.7381046
290 | 16.77815 | P | 0 | IVAR | LI | 60000000000000000 | 100000000000 | 47160185135797368 | 16.67358 | 0.1743889 | 0.6985902 | 1.381735 | 0.00894437 | 0.4734933 | 0.7381046
290 | 16.77815 | P | 0 | IVAR | LI | 60000000000000000 | 100000000000 | 47160185135797368 | 16.67358 | 0.1743889 | 0.6985902 | 1.381735 | 0.00894437 | 0.4734933 | 0.7381046
290 | 16.77815 | P | 0 | IVAR | LI | 60000000000000000 | 100000000000 | 47160185135797368 | 16.67358 | 0.1743889 | 0.6985902 | 1.381735 | 0.00894437 | 0.4734933 | 0.7381046
290 | 16.77815 | P | 0 | IVAR | LI | 60000000000000000 | 100000000000 | 47160185135797368 | 16.67358 | 0.1743889 | 0.6985902 | 1.381735 | 0.00894437 | 0.4734933 | 0.7381046
290 | 16.77815 | P | 0 | IVAR | LI | 60000000000000000 | 100000000000 | 47160185135797368 | 16.67358 | 0.1743889 | 0.6985902 | 1.381735 | 0.00894437 | 0.4734933 | 0.7381046
290 | 16.77815 | P | 0 | IVAR | LI | 60000000000000000 | 100000000000 | 47160185135797368 | 16.67358 | 0.1743889 | 0.6985902 | 1.381735 | 0.00894437 | 0.4734933 | 0.7381046
290 | 16.77815 | P | 0 | IVAR | LI | 60000000000000000 | 100000000000 | 47160185135797368 | 16.67358 | 0.1743889 | 0.6985902 | 1.381735 | 0.00894437 | 0.4734933 | 0.7381046
290 | 16.77815 | P | 0 | IVAR | LI | 60000000000000000 | 100000000000 | 47160185135797368 | 16.67358 | 0.1743889 | 0.6985902 | 1.381735 | 0.00894437 | 0.4734933 | 0.7381046
290 | 16.77815 | P | 0 | IVAR | LI | 60000000000000000 | 100000000000 | 47160185135797368 | 16.67358 | 0.1743889 | 0.6985902 | 1.381735 | 0.00894437 | 0.4734933 | 0.7381046
290 | 16.77815 | P | 0 | IVAR | LI | 60000000000000000 | 100000000000 | 47160185135797368 | 16.67358 | 0.1743889 | 0.6985902 | 1.381735 | 0.00894437 | 0.4734933 | 0.7381046
290 | 16.77815 | P | 0 | IVAR | LI | 60000000000000000 | 100000000000 | 47160185135797368 | 16.67358 | 0.1743889 | 0.6985902 | 1.381735 | 0.00894437 | 0.4734933 | 0.7381046
290 | 16.77815 | P | 0 | IVAR | LI | 60000000000000000 | 100000000000 | 47160185135797368 | 16.67358 | 0.1743889 | 0.6985902 | 1.381735 | 0.00894437 | 0.4734933 | 0.7381046
290 | 16.77815 | P | 0 | IVAR | LI | 60000000000000000 | 100000000000 | 47160185135797368 | 16.67358 | 0.1743889 | 0.6985902 | 1.381735 | 0.00894437 | 0.4734933 | 0.7381046
290 | 16.77815 | P | 0 | IVAR | LI | 60000000000000000 | 100000000000 | 47160185135797368 | 16.67358 | 0.1743889 | 0.6985902 | 1.381735 | 0.00894437 | 0.4734933 | 0.7381046
290 | 16.77815 | P | 0 | IVAR | LI | 60000000000000000 | 100000000000 | 47160185135797368 | 16.67358 | 0.1743889 | 0.6985902 | 1.381735 | 0.00894437 | 0.4734933 | 0.7381046
290 | 16.77815 | P | 0 | IVAR | LI | 60000000000000000 | 100000000000 | 47160185135797368 | 16.67358 | 0.1743889 | 0.6985902 | 1.381735 | 0.00894437 | 0.4734933 | 0.7381046
290 | 16.77815 | P | 0 | IVAR | LI | 60000000000000000 | 100000000000 | 47160185135797368 | 16.67358 | 0.1743889 | 0.6985902 | 1.381735 | 0.00894437 | 0.4734933 | 0.7381046
290 | 16.77815 | P | 0 | IVAR | LI | 60000000000000000 | 100000000000 | 47160185135797368 | 16.67358 | 0.1743889 | 0.6985902 | 1.381735 | 0.00894437 | 0.4734933 | 0.7381046
290 | 16.77815 | P | 0 | IVAR | LI | 60000000000000000 | 100000000000 | 47160185135797368 | 16.67358 | 0.1743889 | 0.6985902 | 1.381735 | 0.00894437 | 0.4734933 | 0.7381046
290 | 16.77815 | P | 0 | IVAR | LI | 60000000000000000 | 100000000000 | 47160185135797368 | 16.67358 | 0.1743889 | 0.6985902 | 1.381735 | 0.00894437 | 0.4734933 | 0.7381046
290 | 16.77815 | P | 0 | IVAR | LI | 60000000000000000 | 100000000000 | 47160185135797368 | 16.67358 | 0.1743889 | 0.6985902 | 1.381735 | 0.00894437 | 0.4734933 | 0.7381046
290 | 16.77815 | P | 0 | IVAR | LI | 60000000000000000 | 100000000000 | 47160185135797368 | 16.67358 | 0.1743889 | 0.6985902 | 1.381735 | 0.00894437 | 0.4734933 | 0.7381046
290 | 16.77815 | P | 0 | IVAR | LI | 60000000000000000 | 100000000000 | 47160185135797368 | 16.67358 | 0.1743889 | 0.6985902 | 1.381735 | 0.00894437 | 0.4734933 | 0.7381046
290 | 16.77815 | P | 0 | BR2 | LI | 60000000000000000 | 100000000000 | 47160185135797368 | 16.67358 | 0.1743889 | 0.6985902 | 1.381735 | 0.00894437 | 0.4734933 | 0.7381046
290 | 16.77815 | P | 0 | BR2 | LI | 60000000000000000 | 100000000000 | 47160185135797368 | 16.67358 | 0.1743889 | 0.6985902 | 1.381735 | 0.00894437 | 0.4734933 | 0.7381046
290 | 16.77815 | P | 0 | BR2 | LI | 60000000000000000 | 100000000000 | 47160185135797368 | 16.67358 | 0.1743889 | 0.6985902 | 1.381735 | 0.00894437 | 0.4734933 | 0.7381046
290 | 16.77815 | P | 0 | BR2 | LI | 60000000000000000 | 100000000000 | 47160185135797368 | 16.67358 | 0.1743889 | 0.6985902 | 1.381735 | 0.00894437 | 0.4734933 | 0.7381046
290 | 16.77815 | P | 0 | BR2 | LI | 60000000000000000 | 100000000000 | 47160185135797368 | 16.67358 | 0.1743889 | 0.6985902 | 1.381735 | 0.00894437 | 0.4734933 | 0.7381046
290 | 16.77815 | P | 0 | BR2 | LI | 60000000000000000 | 100000000000 | 47160185135797368 | 16.67358 | 0.1743889 | 0.6985902 | 1.381735 | 0.00894437 | 0.4734933 | 0.7381046
290 | 16.77815 | P | 0 | IVAR | LJ | 60000000000000000 | 100000000000 | 47160185135797368 | 16.67358 | 0.3667235 | 0.7657312 | 1.353348 | 0.008956748 | 0.2568305 | 0.739126
290 | 16.77815 | P | 0 | IVAR | LJ | 60000000000000000 | 100000000000 | 47160185135797368 | 16.67358 | 0.3667235 | 0.7657312 | 1.353348 | 0.008956748 | 0.2568305 | 0.739126
290 | 16.77815 | P | 0 | IVAR | LJ | 60000000000000000 | 100000000000 | 47160185135797368 | 16.67358 | 0.3667235 | 0.7657312 | 1.353348 | 0.008956748 | 0.2568305 | 0.739126
290 | 16.77815 | P | 0 | IVAR | LJ | 60000000000000000 | 100000000000 | 47160185135797368 | 16.67358 | 0.3667235 | 0.7657312 | 1.353348 | 0.008956748 | 0.2568305 | 0.739126
290 | 16.77815 | P | 0 | IVAR | LJ | 60000000000000000 | 100000000000 | 47160185135797368 | 16.67358 | 0.3667235 | 0.7657312 | 1.353348 | 0.008956748 | 0.2568305 | 0.739126
290 | 16.77815 | P | 0 | IVAR | LJ | 60000000000000000 | 100000000000 | 47160185135797368 | 16.67358 | 0.3667235 | 0.7657312 | 1.353348 | 0.008956748 | 0.2568305 | 0.739126
290 | 16.77815 | P | 0 | IVAR | LJ | 60000000000000000 | 100000000000 | 47160185135797368 | 16.67358 | 0.3667235 | 0.7657312 | 1.353348 | 0.008956748 | 0.2568305 | 0.739126
290 | 16.77815 | P | 0 | IVAR | LJ | 60000000000000000 | 100000000000 | 47160185135797368 | 16.67358 | 0.3667235 | 0.7657312 | 1.353348 | 0.008956748 | 0.2568305 | 0.739126
290 | 16.77815 | P | 0 | IVAR | LJ | 60000000000000000 | 100000000000 | 47160185135797368 | 16.67358 | 0.3667235 | 0.7657312 | 1.353348 | 0.008956748 | 0.2568305 | 0.739126
290 | 16.77815 | P | 0 | IVAR | LJ | 60000000000000000 | 100000000000 | 47160185135797368 | 16.67358 | 0.3667235 | 0.7657312 | 1.353348 | 0.008956748 | 0.2568305 | 0.739126
290 | 16.77815 | P | 0 | IVAR | LJ | 60000000000000000 | 100000000000 | 47160185135797368 | 16.67358 | 0.3667235 | 0.7657312 | 1.353348 | 0.008956748 | 0.2568305 | 0.739126
290 | 16.77815 | P | 0 | IVAR | LJ | 60000000000000000 | 100000000000 | 47160185135797368 | 16.67358 | 0.3667235 | 0.7657312 | 1.353348 | 0.008956748 | 0.2568305 | 0.739126
290 | 16.77815 | P | 0 | IVAR | LJ | 60000000000000000 | 100000000000 | 47160185135797368 | 16.67358 | 0.3667235 | 0.7657312 | 1.353348 | 0.008956748 | 0.2568305 | 0.739126
290 | 16.77815 | P | 0 | IVAR | LJ | 60000000000000000 | 100000000000 | 47160185135797368 | 16.67358 | 0.3667235 | 0.7657312 | 1.353348 | 0.008956748 | 0.2568305 | 0.739126
290 | 16.77815 | P | 0 | IVAR | LJ | 60000000000000000 | 100000000000 | 47160185135797368 | 16.67358 | 0.3667235 | 0.7657312 | 1.353348 | 0.008956748 | 0.2568305 | 0.739126
290 | 16.77815 | P | 0 | IVAR | LJ | 60000000000000000 | 100000000000 | 47160185135797368 | 16.67358 | 0.3667235 | 0.7657312 | 1.353348 | 0.008956748 | 0.2568305 | 0.739126
290 | 16.77815 | P | 0 | IVAR | LJ | 60000000000000000 | 100000000000 | 47160185135797368 | 16.67358 | 0.3667235 | 0.7657312 | 1.353348 | 0.008956748 | 0.2568305 | 0.739126
290 | 16.77815 | P | 0 | IVAR | LJ | 60000000000000000 | 100000000000 | 47160185135797368 | 16.67358 | 0.3667235 | 0.7657312 | 1.353348 | 0.008956748 | 0.2568305 | 0.739126
290 | 16.77815 | P | 0 | IVAR | LJ | 60000000000000000 | 100000000000 | 47160185135797368 | 16.67358 | 0.3667235 | 0.7657312 | 1.353348 | 0.008956748 | 0.2568305 | 0.739126
290 | 16.77815 | P | 0 | IVAR | LJ | 60000000000000000 | 100000000000 | 47160185135797368 | 16.67358 | 0.3667235 | 0.7657312 | 1.353348 | 0.008956748 | 0.2568305 | 0.739126
290 | 16.77815 | P | 0 | IVAR | LJ | 60000000000000000 | 100000000000 | 47160185135797368 | 16.67358 | 0.3667235 | 0.7657312 | 1.353348 | 0.008956748 | 0.2568305 | 0.739126
290 | 16.77815 | P | 0 | IVAR | LJ | 60000000000000000 | 100000000000 | 47160185135797368 | 16.67358 | 0.3667235 | 0.7657312 | 1.353348 | 0.008956748 | 0.2568305 | 0.739126
290 | 16.77815 | P | 0 | IVAR | LJ | 60000000000000000 | 100000000000 | 47160185135797368 | 16.67358 | 0.3667235 | 0.7657312 | 1.353348 | 0.008956748 | 0.2568305 | 0.739126
290 | 16.77815 | P | 0 | IVAR | LJ | 60000000000000000 | 100000000000 | 47160185135797368 | 16.67358 | 0.3667235 | 0.7657312 | 1.353348 | 0.008956748 | 0.2568305 | 0.739126
290 | 16.77815 | P | 0 | IVAR | LJ | 60000000000000000 | 100000000000 | 47160185135797368 | 16.67358 | 0.3667235 | 0.7657312 | 1.353348 | 0.008956748 | 0.2568305 | 0.739126
290 | 16.77815 | P | 0 | IVAR | LJ | 60000000000000000 | 100000000000 | 47160185135797368 | 16.67358 | 0.3667235 | 0.7657312 | 1.353348 | 0.008956748 | 0.2568305 | 0.739126
290 | 16.77815 | P | 0 | IVAR | LJ | 60000000000000000 | 100000000000 | 47160185135797368 | 16.67358 | 0.3667235 | 0.7657312 | 1.353348 | 0.008956748 | 0.2568305 | 0.739126
290 | 16.77815 | P | 0 | IVAR | LJ | 60000000000000000 | 100000000000 | 47160185135797368 | 16.67358 | 0.3667235 | 0.7657312 | 1.353348 | 0.008956748 | 0.2568305 | 0.739126
290 | 16.77815 | P | 0 | IVAR | LJ | 60000000000000000 | 100000000000 | 47160185135797368 | 16.67358 | 0.3667235 | 0.7657312 | 1.353348 | 0.008956748 | 0.2568305 | 0.739126
290 | 16.77815 | P | 0 | IVAR | LJ | 60000000000000000 | 100000000000 | 47160185135797368 | 16.67358 | 0.3667235 | 0.7657312 | 1.353348 | 0.008956748 | 0.2568305 | 0.739126
290 | 16.77815 | P | 0 | IVAR | LK | 60000000000000000 | 100000000000 | 47160185135797368 | 16.67358 | 0.6996262 | 0.7669428 | 1.143062 | 0.00897092 | 0.2572369 | 0.6014901
290 | 16.77815 | P | 0 | IVAR | LK | 60000000000000000 | 100000000000 | 47160185135797368 | 16.67358 | 0.6996262 | 0.7669428 | 1.143062 | 0.00897092 | 0.2572369 | 0.6014901
290 | 16.77815 | P | 0 | IVAR | LK | 60000000000000000 | 100000000000 | 47160185135797368 | 16.67358 | 0.6996262 | 0.7669428 | 1.143062 | 0.00897092 | 0.2572369 | 0.6014901
290 | 16.77815 | P | 0 | IVAR | LK | 60000000000000000 | 100000000000 | 47160185135797368 | 16.67358 | 0.6996262 | 0.7669428 | 1.143062 | 0.00897092 | 0.2572369 | 0.6014901
290 | 16.77815 | P | 0 | IVAR | LK | 60000000000000000 | 100000000000 | 47160185135797368 | 16.67358 | 0.6996262 | 0.7669428 | 1.143062 | 0.00897092 | 0.2572369 | 0.6014901
290 | 16.77815 | P | 0 | IVAR | LK | 60000000000000000 | 100000000000 | 47160185135797368 | 16.67358 | 0.6996262 | 0.7669428 | 1.143062 | 0.00897092 | 0.2572369 | 0.6014901
290 | 16.77815 | P | 0 | IVAR | LK | 60000000000000000 | 100000000000 | 47160185135797368 | 16.67358 | 0.6996262 | 0.7669428 | 1.143062 | 0.00897092 | 0.2572369 | 0.6014901
290 | 16.77815 | P | 0 | IVAR | LK | 60000000000000000 | 100000000000 | 47160185135797368 | 16.67358 | 0.6996262 | 0.7669428 | 1.143062 | 0.00897092 | 0.2572369 | 0.6014901
290 | 16.77815 | P | 0 | IVAR | LK | 60000000000000000 | 100000000000 | 47160185135797368 | 16.67358 | 0.6996262 | 0.7669428 | 1.143062 | 0.00897092 | 0.2572369 | 0.6014901
290 | 16.77815 | P | 0 | IVAR | LK | 60000000000000000 | 100000000000 | 47160185135797368 | 16.67358 | 0.6996262 | 0.7669428 | 1.143062 | 0.00897092 | 0.2572369 | 0.6014901
290 | 16.77815 | P | 0 | IVAR | LK | 60000000000000000 | 100000000000 | 47160185135797368 | 16.67358 | 0.6996262 | 0.7669428 | 1.143062 | 0.00897092 | 0.2572369 | 0.6014901
290 | 16.77815 | P | 0 | IVAR | LK | 60000000000000000 | 100000000000 | 47160185135797368 | 16.67358 | 0.6996262 | 0.7669428 | 1.143062 | 0.00897092 | 0.2572369 | 0.6014901
290 | 16.77815 | P | 0 | IVAR | LK | 60000000000000000 | 100000000000 | 47160185135797368 | 16.67358 | 0.6996262 | 0.7669428 | 1.143062 | 0.00897092 | 0.2572369 | 0.6014901
290 | 16.77815 | P | 0 | IVAR | LK | 60000000000000000 | 100000000000 | 47160185135797368 | 16.67358 | 0.6996262 | 0.7669428 | 1.143062 | 0.00897092 | 0.2572369 | 0.6014901
290 | 16.77815 | P | 0 | IVAR | LK | 60000000000000000 | 100000000000 | 47160185135797368 | 16.67358 | 0.6996262 | 0.7669428 | 1.143062 | 0.00897092 | 0.2572369 | 0.6014901
290 | 16.77815 | P | 0 | IVAR | LK | 60000000000000000 | 100000000000 | 47160185135797368 | 16.67358 | 0.6996262 | 0.7669428 | 1.143062 | 0.00897092 | 0.2572369 | 0.6014901
290 | 16.77815 | P | 0 | IVAR | LK | 60000000000000000 | 100000000000 | 47160185135797368 | 16.67358 | 0.6996262 | 0.7669428 | 1.143062 | 0.00897092 | 0.2572369 | 0.6014901
290 | 16.77815 | P | 0 | IVAR | LK | 60000000000000000 | 100000000000 | 47160185135797368 | 16.67358 | 0.6996262 | 0.7669428 | 1.143062 | 0.00897092 | 0.2572369 | 0.6014901
290 | 16.77815 | P | 0 | IVAR | LK | 60000000000000000 | 100000000000 | 47160185135797368 | 16.67358 | 0.6996262 | 0.7669428 | 1.143062 | 0.00897092 | 0.2572369 | 0.6014901
290 | 16.77815 | P | 0 | IVAR | LK | 60000000000000000 | 100000000000 | 47160185135797368 | 16.67358 | 0.6996262 | 0.7669428 | 1.143062 | 0.00897092 | 0.2572369 | 0.6014901
290 | 16.77815 | P | 0 | IVAR | LK | 60000000000000000 | 100000000000 | 47160185135797368 | 16.67358 | 0.6996262 | 0.7669428 | 1.143062 | 0.00897092 | 0.2572369 | 0.6014901
290 | 16.77815 | P | 0 | IVAR | LK | 60000000000000000 | 100000000000 | 47160185135797368 | 16.67358 | 0.6996262 | 0.7669428 | 1.143062 | 0.00897092 | 0.2572369 | 0.6014901
290 | 16.77815 | P | 0 | IVAR | LK | 60000000000000000 | 100000000000 | 47160185135797368 | 16.67358 | 0.6996262 | 0.7669428 | 1.143062 | 0.00897092 | 0.2572369 | 0.6014901
290 | 16.77815 | P | 0 | IVAR | LK | 60000000000000000 | 100000000000 | 47160185135797368 | 16.67358 | 0.6996262 | 0.7669428 | 1.143062 | 0.00897092 | 0.2572369 | 0.6014901
290 | 16.77815 | P | 0 | IVAR | LK | 60000000000000000 | 100000000000 | 47160185135797368 | 16.67358 | 0.6996262 | 0.7669428 | 1.143062 | 0.00897092 | 0.2572369 | 0.6014901
290 | 16.77815 | P | 0 | IVAR | LK | 60000000000000000 | 100000000000 | 47160185135797368 | 16.67358 | 0.6996262 | 0.7669428 | 1.143062 | 0.00897092 | 0.2572369 | 0.6014901
290 | 16.77815 | P | 0 | IVAR | LK | 60000000000000000 | 100000000000 | 47160185135797368 | 16.67358 | 0.6996262 | 0.7669428 | 1.143062 | 0.00897092 | 0.2572369 | 0.6014901
290 | 16.77815 | P | 0 | IVAR | LK | 60000000000000000 | 100000000000 | 47160185135797368 | 16.67358 | 0.6996262 | 0.7669428 | 1.143062 | 0.00897092 | 0.2572369 | 0.6014901
290 | 16.77815 | P | 0 | IVAR | LK | 60000000000000000 | 100000000000 | 47160185135797368 | 16.67358 | 0.6996262 | 0.7669428 | 1.143062 | 0.00897092 | 0.2572369 | 0.6014901
290 | 16.77815 | P | 0 | IVAR | LK | 60000000000000000 | 100000000000 | 47160185135797368 | 16.67358 | 0.6996262 | 0.7669428 | 1.143062 | 0.00897092 | 0.2572369 | 0.6014901
290 | 16.77815 | W | 0 | IVAR | BW-A | 60000000000000000 | 100000000000 | 47160185135797368 | 16.67358 | 0.1832315 | 0.5951458 | 1.705623 | 0.02506108 | 0.8883972 | 0.3693005
290 | 16.77815 | W | 0 | IVAR | BW-A | 60000000000000000 | 100000000000 | 47160185135797368 | 16.67358 | 0.1832315 | 0.5951458 | 1.705623 | 0.02506108 | 0.8883972 | 0.3693005
290 | 16.77815 | W | 0 | IVAR | BW-A | 60000000000000000 | 100000000000 | 47160185135797368 | 16.67358 | 0.1832315 | 0.5951458 | 1.705623 | 0.02506108 | 0.8883972 | 0.3693005
290 | 16.77815 | W | 0 | IVAR | BW-A | 60000000000000000 | 100000000000 | 47160185135797368 | 16.67358 | 0.1832315 | 0.5951458 | 1.705623 | 0.02506108 | 0.8883972 | 0.3693005
290 | 16.77815 | W | 0 | IVAR | BW-A | 60000000000000000 | 100000000000 | 47160185135797368 | 16.67358 | 0.1832315 | 0.5951458 | 1.705623 | 0.02506108 | 0.8883972 | 0.3693005
290 | 16.77815 | W | 0 | IVAR | BW-A | 60000000000000000 | 100000000000 | 47160185135797368 | 16.67358 | 0.1832315 | 0.5951458 | 1.705623 | 0.02506108 | 0.8883972 | 0.3693005
290 | 16.77815 | W | 0 | IVAR | BW-A | 60000000000000000 | 100000000000 | 47160185135797368 | 16.67358 | 0.1832315 | 0.5951458 | 1.705623 | 0.02506108 | 0.8883972 | 0.3693005
290 | 16.77815 | W | 0 | IVAR | BW-A | 60000000000000000 | 100000000000 | 47160185135797368 | 16.67358 | 0.1832315 | 0.5951458 | 1.705623 | 0.02506108 | 0.8883972 | 0.3693005
290 | 16.77815 | W | 0 | IVAR | BW-A | 60000000000000000 | 100000000000 | 47160185135797368 | 16.67358 | 0.1832315 | 0.5951458 | 1.705623 | 0.02506108 | 0.8883972 | 0.3693005
290 | 16.77815 | W | 0 | IVAR | BW-A | 60000000000000000 | 100000000000 | 47160185135797368 | 16.67358 | 0.1832315 | 0.5951458 | 1.705623 | 0.02506108 | 0.8883972 | 0.3693005
290 | 16.77815 | W | 0 | IVAR | BW-A | 60000000000000000 | 100000000000 | 47160185135797368 | 16.67358 | 0.1832315 | 0.5951458 | 1.705623 | 0.02506108 | 0.8883972 | 0.3693005
290 | 16.77815 | W | 0 | IVAR | BW-A | 60000000000000000 | 100000000000 | 47160185135797368 | 16.67358 | 0.1832315 | 0.5951458 | 1.705623 | 0.02506108 | 0.8883972 | 0.3693005
290 | 16.77815 | W | 0 | IVAR | BW-A | 60000000000000000 | 100000000000 | 47160185135797368 | 16.67358 | 0.1832315 | 0.5951458 | 1.705623 | 0.02506108 | 0.8883972 | 0.3693005
290 | 16.77815 | W | 0 | IVAR | BW-A | 60000000000000000 | 100000000000 | 47160185135797368 | 16.67358 | 0.1832315 | 0.5951458 | 1.705623 | 0.02506108 | 0.8883972 | 0.3693005
290 | 16.77815 | W | 0 | IVAR | BW-A | 60000000000000000 | 100000000000 | 47160185135797368 | 16.67358 | 0.1832315 | 0.5951458 | 1.705623 | 0.02506108 | 0.8883972 | 0.3693005
290 | 16.77815 | W | 0 | IVAR | BW-A | 60000000000000000 | 100000000000 | 47160185135797368 | 16.67358 | 0.1832315 | 0.5951458 | 1.705623 | 0.02506108 | 0.8883972 | 0.3693005
290 | 16.77815 | W | 0 | IVAR | BW-A | 60000000000000000 | 100000000000 | 47160185135797368 | 16.67358 | 0.1832315 | 0.5951458 | 1.705623 | 0.02506108 | 0.8883972 | 0.3693005
290 | 16.77815 | W | 0 | IVAR | BW-A | 60000000000000000 | 100000000000 | 47160185135797368 | 16.67358 | 0.1832315 | 0.5951458 | 1.705623 | 0.02506108 | 0.8883972 | 0.3693005
290 | 16.77815 | W | 0 | IVAR | BW-A | 60000000000000000 | 100000000000 | 47160185135797368 | 16.67358 | 0.1832315 | 0.5951458 | 1.705623 | 0.02506108 | 0.8883972 | 0.3693005
290 | 16.77815 | W | 0 | IVAR | BW-A | 60000000000000000 | 100000000000 | 47160185135797368 | 16.67358 | 0.1832315 | 0.5951458 | 1.705623 | 0.02506108 | 0.8883972 | 0.3693005
290 | 16.77815 | W | 0 | IVAR | BW-B | 60000000000000000 | 100000000000 | 47160185135797368 | 16.67358 | 0.244027 | 0.6510747 | 1.643171 | 0.03218424 | 1.064847 | 0.414984
290 | 16.77815 | W | 0 | IVAR | BW-B | 60000000000000000 | 100000000000 | 47160185135797368 | 16.67358 | 0.244027 | 0.6510747 | 1.643171 | 0.03218424 | 1.064847 | 0.414984
290 | 16.77815 | W | 0 | IVAR | BW-B | 60000000000000000 | 100000000000 | 47160185135797368 | 16.67358 | 0.244027 | 0.6510747 | 1.643171 | 0.03218424 | 1.064847 | 0.414984
290 | 16.77815 | W | 0 | IVAR | BW-B | 60000000000000000 | 100000000000 | 47160185135797368 | 16.67358 | 0.244027 | 0.6510747 | 1.643171 | 0.03218424 | 1.064847 | 0.414984
290 | 16.77815 | W | 0 | IVAR | BW-B | 60000000000000000 | 100000000000 | 47160185135797368 | 16.67358 | 0.244027 | 0.6510747 | 1.643171 | 0.03218424 | 1.064847 | 0.414984
290 | 16.77815 | W | 0 | IVAR | BW-B | 60000000000000000 | 100000000000 | 47160185135797368 | 16.67358 | 0.244027 | 0.6510747 | 1.643171 | 0.03218424 | 1.064847 | 0.414984
290 | 16.77815 | W | 0 | IVAR | BW-B | 60000000000000000 | 100000000000 | 47160185135797368 | 16.67358 | 0.244027 | 0.6510747 | 1.643171 | 0.03218424 | 1.064847 | 0.414984
290 | 16.77815 | W | 0 | IVAR | BW-B | 60000000000000000 | 100000000000 | 47160185135797368 | 16.67358 | 0.244027 | 0.6510747 | 1.643171 | 0.03218424 | 1.064847 | 0.414984
290 | 16.77815 | W | 0 | IVAR | BW-B | 60000000000000000 | 100000000000 | 47160185135797368 | 16.67358 | 0.244027 | 0.6510747 | 1.643171 | 0.03218424 | 1.064847 | 0.414984
290 | 16.77815 | W | 0 | IVAR | BW-B | 60000000000000000 | 100000000000 | 47160185135797368 | 16.67358 | 0.244027 | 0.6510747 | 1.643171 | 0.03218424 | 1.064847 | 0.414984
290 | 16.77815 | W | 0 | IVAR | BW-B | 60000000000000000 | 100000000000 | 47160185135797368 | 16.67358 | 0.244027 | 0.6510747 | 1.643171 | 0.03218424 | 1.064847 | 0.414984
290 | 16.77815 | W | 0 | IVAR | BW-B | 60000000000000000 | 100000000000 | 47160185135797368 | 16.67358 | 0.244027 | 0.6510747 | 1.643171 | 0.03218424 | 1.064847 | 0.414984
290 | 16.77815 | W | 0 | IVAR | BW-B | 60000000000000000 | 100000000000 | 47160185135797368 | 16.67358 | 0.244027 | 0.6510747 | 1.643171 | 0.03218424 | 1.064847 | 0.414984
290 | 16.77815 | W | 0 | IVAR | BW-B | 60000000000000000 | 100000000000 | 47160185135797368 | 16.67358 | 0.244027 | 0.6510747 | 1.643171 | 0.03218424 | 1.064847 | 0.414984
290 | 16.77815 | W | 0 | IVAR | BW-C | 60000000000000000 | 100000000000 | 47160185135797368 | 16.67358 | 0.05238872 | 0.5861114 | 1.312941 | 0.01612204 | 0.7309743 | 0.3695606
290 | 16.77815 | W | 0 | IVAR | BW-C | 60000000000000000 | 100000000000 | 47160185135797368 | 16.67358 | 0.05238872 | 0.5861114 | 1.312941 | 0.01612204 | 0.7309743 | 0.3695606
290 | 16.77815 | W | 0 | IVAR | BW-C | 60000000000000000 | 100000000000 | 47160185135797368 | 16.67358 | 0.05238872 | 0.5861114 | 1.312941 | 0.01612204 | 0.7309743 | 0.3695606
290 | 16.77815 | W | 0 | IVAR | BW-C | 60000000000000000 | 100000000000 | 47160185135797368 | 16.67358 | 0.05238872 | 0.5861114 | 1.312941 | 0.01612204 | 0.7309743 | 0.3695606
290 | 16.77815 | W | 0 | IVAR | BW-C | 60000000000000000 | 100000000000 | 47160185135797368 | 16.67358 | 0.05238872 | 0.5861114 | 1.312941 | 0.01612204 | 0.7309743 | 0.3695606
290 | 16.77815 | W | 0 | IVAR | BW-C | 60000000000000000 | 100000000000 | 47160185135797368 | 16.67358 | 0.05238872 | 0.5861114 | 1.312941 | 0.01612204 | 0.7309743 | 0.3695606
290 | 16.77815 | W | 0 | IVAR | BW-C | 60000000000000000 | 100000000000 | 47160185135797368 | 16.67358 | 0.05238872 | 0.5861114 | 1.312941 | 0.01612204 | 0.7309743 | 0.3695606
290 | 16.77815 | W | 0 | IVAR | BW-C | 60000000000000000 | 100000000000 | 47160185135797368 | 16.67358 | 0.05238872 | 0.5861114 | 1.312941 | 0.01612204 | 0.7309743 | 0.3695606
290 | 16.77815 | W | 0 | IVAR | BW-C | 60000000000000000 | 100000000000 | 47160185135797368 | 16.67358 | 0.05238872 | 0.5861114 | 1.312941 | 0.01612204 | 0.7309743 | 0.3695606
290 | 16.77815 | W | 0 | IVAR | BW-C | 60000000000000000 | 100000000000 | 47160185135797368 | 16.67358 | 0.05238872 | 0.5861114 | 1.312941 | 0.01612204 | 0.7309743 | 0.3695606
290 | 16.77815 | W | 0 | IVAR | BW-C | 60000000000000000 | 100000000000 | 47160185135797368 | 16.67358 | 0.05238872 | 0.5861114 | 1.312941 | 0.01612204 | 0.7309743 | 0.3695606
290 | 16.77815 | W | 0 | IVAR | BW-C | 60000000000000000 | 100000000000 | 47160185135797368 | 16.67358 | 0.05238872 | 0.5861114 | 1.312941 | 0.01612204 | 0.7309743 | 0.3695606
290 | 16.77815 | W | 0 | IVAR | BW-C | 60000000000000000 | 100000000000 | 47160185135797368 | 16.67358 | 0.05238872 | 0.5861114 | 1.312941 | 0.01612204 | 0.7309743 | 0.3695606
290 | 16.77815 | W | 0 | IVAR | BW-C | 60000000000000000 | 100000000000 | 47160185135797368 | 16.67358 | 0.05238872 | 0.5861114 | 1.312941 | 0.01612204 | 0.7309743 | 0.3695606
290 | 16.77815 | W | 0 | IVAR | BW-C | 60000000000000000 | 100000000000 | 47160185135797368 | 16.67358 | 0.05238872 | 0.5861114 | 1.312941 | 0.01612204 | 0.7309743 | 0.3695606
290 | 16.77815 | W | 0 | IVAR | BW-C | 60000000000000000 | 100000000000 | 47160185135797368 | 16.67358 | 0.05238872 | 0.5861114 | 1.312941 | 0.01612204 | 0.7309743 | 0.3695606
290 | 16.77815 | W | 0 | IVAR | BW-C | 60000000000000000 | 100000000000 | 47160185135797368 | 16.67358 | 0.05238872 | 0.5861114 | 1.312941 | 0.01612204 | 0.7309743 | 0.3695606
290 | 16.77815 | W | 0 | IVAR | 62W | 60000000000000000 | 100000000000 | 47160185135797368 | 16.67358 | 0.2004018 | 0.5660136 | 1.622613 | 0.03575153 | 1.16316 | 0.3687846
290 | 16.77815 | W | 0 | IVAR | 62W | 60000000000000000 | 100000000000 | 47160185135797368 | 16.67358 | 0.2004018 | 0.5660136 | 1.622613 | 0.03575153 | 1.16316 | 0.3687846
290 | 16.77815 | W | 0 | IVAR | 62W | 60000000000000000 | 100000000000 | 47160185135797368 | 16.67358 | 0.2004018 | 0.5660136 | 1.622613 | 0.03575153 | 1.16316 | 0.3687846
290 | 16.77815 | W | 0 | IVAR | 62W | 60000000000000000 | 100000000000 | 47160185135797368 | 16.67358 | 0.2004018 | 0.5660136 | 1.622613 | 0.03575153 | 1.16316 | 0.3687846
290 | 16.77815 | W | 0 | IVAR | 62W | 60000000000000000 | 100000000000 | 47160185135797368 | 16.67358 | 0.2004018 | 0.5660136 | 1.622613 | 0.03575153 | 1.16316 | 0.3687846
290 | 16.77815 | W | 0 | IVAR | 62W | 60000000000000000 | 100000000000 | 47160185135797368 | 16.67358 | 0.2004018 | 0.5660136 | 1.622613 | 0.03575153 | 1.16316 | 0.3687846
290 | 16.77815 | W | 0 | IVAR | 62W | 60000000000000000 | 100000000000 | 47160185135797368 | 16.67358 | 0.2004018 | 0.5660136 | 1.622613 | 0.03575153 | 1.16316 | 0.3687846
290 | 16.77815 | W | 0 | IVAR | 62W | 60000000000000000 | 100000000000 | 47160185135797368 | 16.67358 | 0.2004018 | 0.5660136 | 1.622613 | 0.03575153 | 1.16316 | 0.3687846
290 | 16.77815 | W | 0 | IVAR | 62W | 60000000000000000 | 100000000000 | 47160185135797368 | 16.67358 | 0.2004018 | 0.5660136 | 1.622613 | 0.03575153 | 1.16316 | 0.3687846
290 | 16.77815 | W | 0 | IVAR | 62W | 60000000000000000 | 100000000000 | 47160185135797368 | 16.67358 | 0.2004018 | 0.5660136 | 1.622613 | 0.03575153 | 1.16316 | 0.3687846
290 | 16.77815 | W | 0 | IVAR | 62W | 60000000000000000 | 100000000000 | 47160185135797368 | 16.67358 | 0.2004018 | 0.5660136 | 1.622613 | 0.03575153 | 1.16316 | 0.3687846
290 | 16.77815 | W | 0 | IVAR | 62W | 60000000000000000 | 100000000000 | 47160185135797368 | 16.67358 | 0.2004018 | 0.5660136 | 1.622613 | 0.03575153 | 1.16316 | 0.3687846
290 | 16.77815 | W | 0 | IVAR | 62W | 60000000000000000 | 100000000000 | 47160185135797368 | 16.67358 | 0.2004018 | 0.5660136 | 1.622613 | 0.03575153 | 1.16316 | 0.3687846
290 | 16.77815 | W | 0 | IVAR | 62W | 60000000000000000 | 100000000000 | 47160185135797368 | 16.67358 | 0.2004018 | 0.5660136 | 1.622613 | 0.03575153 | 1.16316 | 0.3687846
290 | 16.77815 | W | 0 | IVAR | 62W | 60000000000000000 | 100000000000 | 47160185135797368 | 16.67358 | 0.2004018 | 0.5660136 | 1.622613 | 0.03575153 | 1.16316 | 0.3687846
290 | 16.77815 | W | 0 | IVAR | 62W | 60000000000000000 | 100000000000 | 47160185135797368 | 16.67358 | 0.2004018 | 0.5660136 | 1.622613 | 0.03575153 | 1.16316 | 0.3687846
290 | 16.77815 | W | 0 | IVAR | 62W | 60000000000000000 | 100000000000 | 47160185135797368 | 16.67358 | 0.2004018 | 0.5660136 | 1.622613 | 0.03575153 | 1.16316 | 0.3687846
290 | 16.77815 | W | 0 | IVAR | 62W | 60000000000000000 | 100000000000 | 47160185135797368 | 16.67358 | 0.2004018 | 0.5660136 | 1.622613 | 0.03575153 | 1.16316 | 0.3687846
290 | 16.77815 | W | 0 | IVAR | 62W | 60000000000000000 | 100000000000 | 47160185135797368 | 16.67358 | 0.2004018 | 0.5660136 | 1.622613 | 0.03575153 | 1.16316 | 0.3687846
290 | 16.77815 | W | 0 | IVAR | 62W | 60000000000000000 | 100000000000 | 47160185135797368 | 16.67358 | 0.2004018 | 0.5660136 | 1.622613 | 0.03575153 | 1.16316 | 0.3687846
290 | 16.77815 | W | 0 | IVAR | 62W | 60000000000000000 | 100000000000 | 47160185135797368 | 16.67358 | 0.2004018 | 0.5660136 | 1.622613 | 0.03575153 | 1.16316 | 0.3687846
290 | 16.77815 | W | 0 | IVAR | 62W | 60000000000000000 | 100000000000 | 47160185135797368 | 16.67358 | 0.2004018 | 0.5660136 | 1.622613 | 0.03575153 | 1.16316 | 0.3687846
290 | 16.77815 | W | 0 | IVAR | 62W | 60000000000000000 | 100000000000 | 47160185135797368 | 16.67358 | 0.2004018 | 0.5660136 | 1.622613 | 0.03575153 | 1.16316 | 0.3687846
290 | 16.77815 | W | 0 | IVAR | 62W | 60000000000000000 | 100000000000 | 47160185135797368 | 16.67358 | 0.2004018 | 0.5660136 | 1.622613 | 0.03575153 | 1.16316 | 0.3687846
290 | 16.77815 | W | 0 | IVAR | 62W | 60000000000000000 | 100000000000 | 47160185135797368 | 16.67358 | 0.2004018 | 0.5660136 | 1.622613 | 0.03575153 | 1.16316 | 0.3687846
290 | 16.77815 | W | 0 | IVAR | 62W | 60000000000000000 | 100000000000 | 47160185135797368 | 16.67358 | 0.2004018 | 0.5660136 | 1.622613 | 0.03575153 | 1.16316 | 0.3687846
290 | 16.77815 | W | 0 | IVAR | 62W | 60000000000000000 | 100000000000 | 47160185135797368 | 16.67358 | 0.2004018 | 0.5660136 | 1.622613 | 0.03575153 | 1.16316 | 0.3687846
290 | 16.77815 | W | 0 | IVAR | 62W | 60000000000000000 | 100000000000 | 47160185135797368 | 16.67358 | 0.2004018 | 0.5660136 | 1.622613 | 0.03575153 | 1.16316 | 0.3687846
290 | 16.77815 | W | 0 | IVAR | 62W | 60000000000000000 | 100000000000 | 47160185135797368 | 16.67358 | 0.2004018 | 0.5660136 | 1.622613 | 0.03575153 | 1.16316 | 0.3687846
290 | 16.77815 | W | 0 | IVAR | 62W | 60000000000000000 | 100000000000 | 47160185135797368 | 16.67358 | 0.2004018 | 0.5660136 | 1.622613 | 0.03575153 | 1.16316 | 0.3687846
290 | 16.77815 | W | 0 | IVAR | 62W | 60000000000000000 | 100000000000 | 47160185135797368 | 16.67358 | 0.2004018 | 0.5660136 | 1.622613 | 0.03575153 | 1.16316 | 0.3687846
290 | 16.77815 | W | 0 | IVAR | 63W | 60000000000000000 | 100000000000 | 47160185135797368 | 16.67358 | 0.2611422 | 0.6502895 | 1.661327 | 0.02857371 | 1.240824 | 0.4605373
290 | 16.77815 | W | 0 | IVAR | 63W | 60000000000000000 | 100000000000 | 47160185135797368 | 16.67358 | 0.2611422 | 0.6502895 | 1.661327 | 0.02857371 | 1.240824 | 0.4605373
290 | 16.77815 | W | 0 | IVAR | 63W | 60000000000000000 | 100000000000 | 47160185135797368 | 16.67358 | 0.2611422 | 0.6502895 | 1.661327 | 0.02857371 | 1.240824 | 0.4605373
290 | 16.77815 | W | 0 | IVAR | 63W | 60000000000000000 | 100000000000 | 47160185135797368 | 16.67358 | 0.2611422 | 0.6502895 | 1.661327 | 0.02857371 | 1.240824 | 0.4605373
290 | 16.77815 | W | 0 | IVAR | 63W | 60000000000000000 | 100000000000 | 47160185135797368 | 16.67358 | 0.2611422 | 0.6502895 | 1.661327 | 0.02857371 | 1.240824 | 0.4605373
290 | 16.77815 | W | 0 | IVAR | 63W | 60000000000000000 | 100000000000 | 47160185135797368 | 16.67358 | 0.2611422 | 0.6502895 | 1.661327 | 0.02857371 | 1.240824 | 0.4605373
290 | 16.77815 | W | 0 | IVAR | 63W | 60000000000000000 | 100000000000 | 47160185135797368 | 16.67358 | 0.2611422 | 0.6502895 | 1.661327 | 0.02857371 | 1.240824 | 0.4605373
290 | 16.77815 | W | 0 | IVAR | 63W | 60000000000000000 | 100000000000 | 47160185135797368 | 16.67358 | 0.2611422 | 0.6502895 | 1.661327 | 0.02857371 | 1.240824 | 0.4605373
290 | 16.77815 | W | 0 | IVAR | 63W | 60000000000000000 | 100000000000 | 47160185135797368 | 16.67358 | 0.2611422 | 0.6502895 | 1.661327 | 0.02857371 | 1.240824 | 0.4605373
290 | 16.77815 | W | 0 | IVAR | 63W | 60000000000000000 | 100000000000 | 47160185135797368 | 16.67358 | 0.2611422 | 0.6502895 | 1.661327 | 0.02857371 | 1.240824 | 0.4605373
290 | 16.77815 | W | 0 | IVAR | 63W | 60000000000000000 | 100000000000 | 47160185135797368 | 16.67358 | 0.2611422 | 0.6502895 | 1.661327 | 0.02857371 | 1.240824 | 0.4605373
290 | 16.77815 | W | 0 | IVAR | 63W | 60000000000000000 | 100000000000 | 47160185135797368 | 16.67358 | 0.2611422 | 0.6502895 | 1.661327 | 0.02857371 | 1.240824 | 0.4605373
290 | 16.77815 | W | 0 | IVAR | 63W | 60000000000000000 | 100000000000 | 47160185135797368 | 16.67358 | 0.2611422 | 0.6502895 | 1.661327 | 0.02857371 | 1.240824 | 0.4605373
290 | 16.77815 | W | 0 | IVAR | 63W | 60000000000000000 | 100000000000 | 47160185135797368 | 16.67358 | 0.2611422 | 0.6502895 | 1.661327 | 0.02857371 | 1.240824 | 0.4605373
290 | 16.77815 | W | 0 | IVAR | 63W | 60000000000000000 | 100000000000 | 47160185135797368 | 16.67358 | 0.2611422 | 0.6502895 | 1.661327 | 0.02857371 | 1.240824 | 0.4605373
290 | 16.77815 | W | 0 | IVAR | 63W | 60000000000000000 | 100000000000 | 47160185135797368 | 16.67358 | 0.2611422 | 0.6502895 | 1.661327 | 0.02857371 | 1.240824 | 0.4605373
290 | 16.77815 | W | 0 | IVAR | 63W | 60000000000000000 | 100000000000 | 47160185135797368 | 16.67358 | 0.2611422 | 0.6502895 | 1.661327 | 0.02857371 | 1.240824 | 0.4605373
290 | 16.77815 | W | 0 | IVAR | 63W | 60000000000000000 | 100000000000 | 47160185135797368 | 16.67358 | 0.2611422 | 0.6502895 | 1.661327 | 0.02857371 | 1.240824 | 0.4605373
290 | 16.77815 | W | 0 | IVAR | 63W | 60000000000000000 | 100000000000 | 47160185135797368 | 16.67358 | 0.2611422 | 0.6502895 | 1.661327 | 0.02857371 | 1.240824 | 0.4605373
290 | 16.77815 | W | 0 | IVAR | 63W | 60000000000000000 | 100000000000 | 47160185135797368 | 16.67358 | 0.2611422 | 0.6502895 | 1.661327 | 0.02857371 | 1.240824 | 0.4605373
290 | 16.77815 | W | 0 | IVAR | 63W | 60000000000000000 | 100000000000 | 47160185135797368 | 16.67358 | 0.2611422 | 0.6502895 | 1.661327 | 0.02857371 | 1.240824 | 0.4605373
290 | 16.77815 | W | 0 | IVAR | 63W | 60000000000000000 | 100000000000 | 47160185135797368 | 16.67358 | 0.2611422 | 0.6502895 | 1.661327 | 0.02857371 | 1.240824 | 0.4605373
290 | 16.77815 | W | 0 | IVAR | 63W | 60000000000000000 | 100000000000 | 47160185135797368 | 16.67358 | 0.2611422 | 0.6502895 | 1.661327 | 0.02857371 | 1.240824 | 0.4605373
290 | 16.77815 | W | 0 | IVAR | 63W | 60000000000000000 | 100000000000 | 47160185135797368 | 16.67358 | 0.2611422 | 0.6502895 | 1.661327 | 0.02857371 | 1.240824 | 0.4605373
290 | 16.77815 | W | 0 | IVAR | 63W | 60000000000000000 | 100000000000 | 47160185135797368 | 16.67358 | 0.2611422 | 0.6502895 | 1.661327 | 0.02857371 | 1.240824 | 0.4605373
290 | 16.77815 | W | 0 | IVAR | 63W | 60000000000000000 | 100000000000 | 47160185135797368 | 16.67358 | 0.2611422 | 0.6502895 | 1.661327 | 0.02857371 | 1.240824 | 0.4605373
290 | 16.77815 | W | 0 | IVAR | 63W | 60000000000000000 | 100000000000 | 47160185135797368 | 16.67358 | 0.2611422 | 0.6502895 | 1.661327 | 0.02857371 | 1.240824 | 0.4605373
290 | 16.77815 | W | 0 | IVAR | 63W | 60000000000000000 | 100000000000 | 47160185135797368 | 16.67358 | 0.2611422 | 0.6502895 | 1.661327 | 0.02857371 | 1.240824 | 0.4605373
290 | 16.77815 | W | 0 | IVAR | 63W | 60000000000000000 | 100000000000 | 47160185135797368 | 16.67358 | 0.2611422 | 0.6502895 | 1.661327 | 0.02857371 | 1.240824 | 0.4605373
290 | 16.77815 | W | 0 | IVAR | 63W | 60000000000000000 | 100000000000 | 47160185135797368 | 16.67358 | 0.2611422 | 0.6502895 | 1.661327 | 0.02857371 | 1.240824 | 0.4605373
290 | 16.77815 | W | 0 | IVAR | 63W | 60000000000000000 | 100000000000 | 47160185135797368 | 16.67358 | 0.2611422 | 0.6502895 | 1.661327 | 0.02857371 | 1.240824 | 0.4605373
290 | 16.77815 | W | 0 | IVAR | 65W | 60000000000000000 | 100000000000 | 47160185135797368 | 16.67358 | 0.1919059 | 0.5666551 | 1.463016 | 0.02684404 | 0.9473722 | 0.3692025
290 | 16.77815 | W | 0 | IVAR | 65W | 60000000000000000 | 100000000000 | 47160185135797368 | 16.67358 | 0.1919059 | 0.5666551 | 1.463016 | 0.02684404 | 0.9473722 | 0.3692025
290 | 16.77815 | W | 0 | IVAR | 65W | 60000000000000000 | 100000000000 | 47160185135797368 | 16.67358 | 0.1919059 | 0.5666551 | 1.463016 | 0.02684404 | 0.9473722 | 0.3692025
290 | 16.77815 | W | 0 | IVAR | 65W | 60000000000000000 | 100000000000 | 47160185135797368 | 16.67358 | 0.1919059 | 0.5666551 | 1.463016 | 0.02684404 | 0.9473722 | 0.3692025
290 | 16.77815 | W | 0 | IVAR | 65W | 60000000000000000 | 100000000000 | 47160185135797368 | 16.67358 | 0.1919059 | 0.5666551 | 1.463016 | 0.02684404 | 0.9473722 | 0.3692025
290 | 16.77815 | W | 0 | IVAR | 65W | 60000000000000000 | 100000000000 | 47160185135797368 | 16.67358 | 0.1919059 | 0.5666551 | 1.463016 | 0.02684404 | 0.9473722 | 0.3692025
290 | 16.77815 | W | 0 | IVAR | 65W | 60000000000000000 | 100000000000 | 47160185135797368 | 16.67358 | 0.1919059 | 0.5666551 | 1.463016 | 0.02684404 | 0.9473722 | 0.3692025
290 | 16.77815 | W | 0 | IVAR | 65W | 60000000000000000 | 100000000000 | 47160185135797368 | 16.67358 | 0.1919059 | 0.5666551 | 1.463016 | 0.02684404 | 0.9473722 | 0.3692025
290 | 16.77815 | W | 0 | IVAR | 65W | 60000000000000000 | 100000000000 | 47160185135797368 | 16.67358 | 0.1919059 | 0.5666551 | 1.463016 | 0.02684404 | 0.9473722 | 0.3692025
290 | 16.77815 | W | 0 | IVAR | 65W | 60000000000000000 | 100000000000 | 47160185135797368 | 16.67358 | 0.1919059 | 0.5666551 | 1.463016 | 0.02684404 | 0.9473722 | 0.3692025
290 | 16.77815 | W | 0 | IVAR | 65W | 60000000000000000 | 100000000000 | 47160185135797368 | 16.67358 | 0.1919059 | 0.5666551 | 1.463016 | 0.02684404 | 0.9473722 | 0.3692025
290 | 16.77815 | W | 0 | IVAR | 65W | 60000000000000000 | 100000000000 | 47160185135797368 | 16.67358 | 0.1919059 | 0.5666551 | 1.463016 | 0.02684404 | 0.9473722 | 0.3692025
290 | 16.77815 | W | 0 | IVAR | 65W | 60000000000000000 | 100000000000 | 47160185135797368 | 16.67358 | 0.1919059 | 0.5666551 | 1.463016 | 0.02684404 | 0.9473722 | 0.3692025
290 | 16.77815 | W | 0 | IVAR | 65W | 60000000000000000 | 100000000000 | 47160185135797368 | 16.67358 | 0.1919059 | 0.5666551 | 1.463016 | 0.02684404 | 0.9473722 | 0.3692025
290 | 16.77815 | W | 0 | IVAR | 65W | 60000000000000000 | 100000000000 | 47160185135797368 | 16.67358 | 0.1919059 | 0.5666551 | 1.463016 | 0.02684404 | 0.9473722 | 0.3692025
290 | 16.77815 | W | 0 | IVAR | 65W | 60000000000000000 | 100000000000 | 47160185135797368 | 16.67358 | 0.1919059 | 0.5666551 | 1.463016 | 0.02684404 | 0.9473722 | 0.3692025
290 | 16.77815 | W | 0 | IVAR | 65W | 60000000000000000 | 100000000000 | 47160185135797368 | 16.67358 | 0.1919059 | 0.5666551 | 1.463016 | 0.02684404 | 0.9473722 | 0.3692025
290 | 16.77815 | W | 0 | IVAR | 65W | 60000000000000000 | 100000000000 | 47160185135797368 | 16.67358 | 0.1919059 | 0.5666551 | 1.463016 | 0.02684404 | 0.9473722 | 0.3692025
290 | 16.77815 | W | 0 | IVAR | 65W | 60000000000000000 | 100000000000 | 47160185135797368 | 16.67358 | 0.1919059 | 0.5666551 | 1.463016 | 0.02684404 | 0.9473722 | 0.3692025
290 | 16.77815 | W | 0 | IVAR | 65W | 60000000000000000 | 100000000000 | 47160185135797368 | 16.67358 | 0.1919059 | 0.5666551 | 1.463016 | 0.02684404 | 0.9473722 | 0.3692025
290 | 16.77815 | W | 0 | IVAR | 65W | 60000000000000000 | 100000000000 | 47160185135797368 | 16.67358 | 0.1919059 | 0.5666551 | 1.463016 | 0.02684404 | 0.9473722 | 0.3692025
290 | 16.77815 | W | 0 | IVAR | 65W | 60000000000000000 | 100000000000 | 47160185135797368 | 16.67358 | 0.1919059 | 0.5666551 | 1.463016 | 0.02684404 | 0.9473722 | 0.3692025
290 | 16.77815 | W | 0 | IVAR | 65W | 60000000000000000 | 100000000000 | 47160185135797368 | 16.67358 | 0.1919059 | 0.5666551 | 1.463016 | 0.02684404 | 0.9473722 | 0.3692025
290 | 16.77815 | W | 0 | IVAR | 65W | 60000000000000000 | 100000000000 | 47160185135797368 | 16.67358 | 0.1919059 | 0.5666551 | 1.463016 | 0.02684404 | 0.9473722 | 0.3692025
290 | 16.77815 | W | 0 | IVAR | 65W | 60000000000000000 | 100000000000 | 47160185135797368 | 16.67358 | 0.1919059 | 0.5666551 | 1.463016 | 0.02684404 | 0.9473722 | 0.3692025
290 | 16.77815 | W | 0 | IVAR | 65W | 60000000000000000 | 100000000000 | 47160185135797368 | 16.67358 | 0.1919059 | 0.5666551 | 1.463016 | 0.02684404 | 0.9473722 | 0.3692025
290 | 16.77815 | W | 0 | IVAR | 65W | 60000000000000000 | 100000000000 | 47160185135797368 | 16.67358 | 0.1919059 | 0.5666551 | 1.463016 | 0.02684404 | 0.9473722 | 0.3692025
290 | 16.77815 | W | 0 | IVAR | 65W | 60000000000000000 | 100000000000 | 47160185135797368 | 16.67358 | 0.1919059 | 0.5666551 | 1.463016 | 0.02684404 | 0.9473722 | 0.3692025
290 | 16.77815 | W | 0 | IVAR | 65W | 60000000000000000 | 100000000000 | 47160185135797368 | 16.67358 | 0.1919059 | 0.5666551 | 1.463016 | 0.02684404 | 0.9473722 | 0.3692025
290 | 16.77815 | W | 0 | IVAR | 65W | 60000000000000000 | 100000000000 | 47160185135797368 | 16.67358 | 0.1919059 | 0.5666551 | 1.463016 | 0.02684404 | 0.9473722 | 0.3692025
290 | 16.77815 | W | 0 | IVAR | 65W | 60000000000000000 | 100000000000 | 47160185135797368 | 16.67358 | 0.1919059 | 0.5666551 | 1.463016 | 0.02684404 | 0.9473722 | 0.3692025
290 | 16.77815 | W | 0 | IVAR | 67W | 60000000000000000 | 100000000000 | 47160185135797368 | 16.67358 | 0.1569884 | 0.5760059 | 1.281192 | 0.01610381 | 0.986686 | 0.3691427
290 | 16.77815 | W | 0 | IVAR | 67W | 60000000000000000 | 100000000000 | 47160185135797368 | 16.67358 | 0.1569884 | 0.5760059 | 1.281192 | 0.01610381 | 0.986686 | 0.3691427
290 | 16.77815 | W | 0 | IVAR | 67W | 60000000000000000 | 100000000000 | 47160185135797368 | 16.67358 | 0.1569884 | 0.5760059 | 1.281192 | 0.01610381 | 0.986686 | 0.3691427
290 | 16.77815 | W | 0 | IVAR | 67W | 60000000000000000 | 100000000000 | 47160185135797368 | 16.67358 | 0.1569884 | 0.5760059 | 1.281192 | 0.01610381 | 0.986686 | 0.3691427
290 | 16.77815 | W | 0 | IVAR | 67W | 60000000000000000 | 100000000000 | 47160185135797368 | 16.67358 | 0.1569884 | 0.5760059 | 1.281192 | 0.01610381 | 0.986686 | 0.3691427
290 | 16.77815 | W | 0 | IVAR | 67W | 60000000000000000 | 100000000000 | 47160185135797368 | 16.67358 | 0.1569884 | 0.5760059 | 1.281192 | 0.01610381 | 0.986686 | 0.3691427
290 | 16.77815 | W | 0 | IVAR | 67W | 60000000000000000 | 100000000000 | 47160185135797368 | 16.67358 | 0.1569884 | 0.5760059 | 1.281192 | 0.01610381 | 0.986686 | 0.3691427
290 | 16.77815 | W | 0 | IVAR | 67W | 60000000000000000 | 100000000000 | 47160185135797368 | 16.67358 | 0.1569884 | 0.5760059 | 1.281192 | 0.01610381 | 0.986686 | 0.3691427
290 | 16.77815 | W | 0 | IVAR | 67W | 60000000000000000 | 100000000000 | 47160185135797368 | 16.67358 | 0.1569884 | 0.5760059 | 1.281192 | 0.01610381 | 0.986686 | 0.3691427
290 | 16.77815 | W | 0 | IVAR | 67W | 60000000000000000 | 100000000000 | 47160185135797368 | 16.67358 | 0.1569884 | 0.5760059 | 1.281192 | 0.01610381 | 0.986686 | 0.3691427
290 | 16.77815 | W | 0 | IVAR | 67W | 60000000000000000 | 100000000000 | 47160185135797368 | 16.67358 | 0.1569884 | 0.5760059 | 1.281192 | 0.01610381 | 0.986686 | 0.3691427
290 | 16.77815 | W | 0 | IVAR | 67W | 60000000000000000 | 100000000000 | 47160185135797368 | 16.67358 | 0.1569884 | 0.5760059 | 1.281192 | 0.01610381 | 0.986686 | 0.3691427
290 | 16.77815 | W | 0 | IVAR | 67W | 60000000000000000 | 100000000000 | 47160185135797368 | 16.67358 | 0.1569884 | 0.5760059 | 1.281192 | 0.01610381 | 0.986686 | 0.3691427
290 | 16.77815 | W | 0 | IVAR | 67W | 60000000000000000 | 100000000000 | 47160185135797368 | 16.67358 | 0.1569884 | 0.5760059 | 1.281192 | 0.01610381 | 0.986686 | 0.3691427
290 | 16.77815 | W | 0 | IVAR | 67W | 60000000000000000 | 100000000000 | 47160185135797368 | 16.67358 | 0.1569884 | 0.5760059 | 1.281192 | 0.01610381 | 0.986686 | 0.3691427
290 | 16.77815 | W | 0 | IVAR | 67W | 60000000000000000 | 100000000000 | 47160185135797368 | 16.67358 | 0.1569884 | 0.5760059 | 1.281192 | 0.01610381 | 0.986686 | 0.3691427
290 | 16.77815 | W | 0 | IVAR | 67W | 60000000000000000 | 100000000000 | 47160185135797368 | 16.67358 | 0.1569884 | 0.5760059 | 1.281192 | 0.01610381 | 0.986686 | 0.3691427
290 | 16.77815 | W | 0 | IVAR | 67W | 60000000000000000 | 100000000000 | 47160185135797368 | 16.67358 | 0.1569884 | 0.5760059 | 1.281192 | 0.01610381 | 0.986686 | 0.3691427
290 | 16.77815 | W | 0 | IVAR | 67W | 60000000000000000 | 100000000000 | 47160185135797368 | 16.67358 | 0.1569884 | 0.5760059 | 1.281192 | 0.01610381 | 0.986686 | 0.3691427
290 | 16.77815 | W | 0 | IVAR | 67W | 60000000000000000 | 100000000000 | 47160185135797368 | 16.67358 | 0.1569884 | 0.5760059 | 1.281192 | 0.01610381 | 0.986686 | 0.3691427
290 | 16.77815 | W | 0 | IVAR | 67W | 60000000000000000 | 100000000000 | 47160185135797368 | 16.67358 | 0.1569884 | 0.5760059 | 1.281192 | 0.01610381 | 0.986686 | 0.3691427
290 | 16.77815 | W | 0 | IVAR | 67W | 60000000000000000 | 100000000000 | 47160185135797368 | 16.67358 | 0.1569884 | 0.5760059 | 1.281192 | 0.01610381 | 0.986686 | 0.3691427
290 | 16.77815 | W | 0 | IVAR | 67W | 60000000000000000 | 100000000000 | 47160185135797368 | 16.67358 | 0.1569884 | 0.5760059 | 1.281192 | 0.01610381 | 0.986686 | 0.3691427
290 | 16.77815 | W | 0 | IVAR | 67W | 60000000000000000 | 100000000000 | 47160185135797368 | 16.67358 | 0.1569884 | 0.5760059 | 1.281192 | 0.01610381 | 0.986686 | 0.3691427
290 | 16.77815 | W | 0 | IVAR | 67W | 60000000000000000 | 100000000000 | 47160185135797368 | 16.67358 | 0.1569884 | 0.5760059 | 1.281192 | 0.01610381 | 0.986686 | 0.3691427
290 | 16.77815 | W | 0 | IVAR | 67W | 60000000000000000 | 100000000000 | 47160185135797368 | 16.67358 | 0.1569884 | 0.5760059 | 1.281192 | 0.01610381 | 0.986686 | 0.3691427
290 | 16.77815 | W | 0 | IVAR | 67W | 60000000000000000 | 100000000000 | 47160185135797368 | 16.67358 | 0.1569884 | 0.5760059 | 1.281192 | 0.01610381 | 0.986686 | 0.3691427
290 | 16.77815 | W | 0 | IVAR | 67W | 60000000000000000 | 100000000000 | 47160185135797368 | 16.67358 | 0.1569884 | 0.5760059 | 1.281192 | 0.01610381 | 0.986686 | 0.3691427
290 | 16.77815 | W | 0 | IVAR | 67W | 60000000000000000 | 100000000000 | 47160185135797368 | 16.67358 | 0.1569884 | 0.5760059 | 1.281192 | 0.01610381 | 0.986686 | 0.3691427
290 | 16.77815 | W | 0 | IVAR | 67W | 60000000000000000 | 100000000000 | 47160185135797368 | 16.67358 | 0.1569884 | 0.5760059 | 1.281192 | 0.01610381 | 0.986686 | 0.3691427
290 | 16.77815 | W | 0 | IVAR | 67W | 60000000000000000 | 100000000000 | 47160185135797368 | 16.67358 | 0.1569884 | 0.5760059 | 1.281192 | 0.01610381 | 0.986686 | 0.3691427
290 | 16.77815 | W | 0 | IVAR | 73W | 60000000000000000 | 100000000000 | 47160185135797368 | 16.67358 | 0.2703425 | 0.5665077 | 1.573594 | 0.008945684 | 0.8879304 | 0.4613831
290 | 16.77815 | W | 0 | IVAR | 73W | 60000000000000000 | 100000000000 | 47160185135797368 | 16.67358 | 0.2703425 | 0.5665077 | 1.573594 | 0.008945684 | 0.8879304 | 0.4613831
290 | 16.77815 | W | 0 | IVAR | 73W | 60000000000000000 | 100000000000 | 47160185135797368 | 16.67358 | 0.2703425 | 0.5665077 | 1.573594 | 0.008945684 | 0.8879304 | 0.4613831
290 | 16.77815 | W | 0 | IVAR | 73W | 60000000000000000 | 100000000000 | 47160185135797368 | 16.67358 | 0.2703425 | 0.5665077 | 1.573594 | 0.008945684 | 0.8879304 | 0.4613831
290 | 16.77815 | W | 0 | IVAR | 73W | 60000000000000000 | 100000000000 | 47160185135797368 | 16.67358 | 0.2703425 | 0.5665077 | 1.573594 | 0.008945684 | 0.8879304 | 0.4613831
290 | 16.77815 | W | 0 | IVAR | 73W | 60000000000000000 | 100000000000 | 47160185135797368 | 16.67358 | 0.2703425 | 0.5665077 | 1.573594 | 0.008945684 | 0.8879304 | 0.4613831
290 | 16.77815 | W | 0 | IVAR | 73W | 60000000000000000 | 100000000000 | 47160185135797368 | 16.67358 | 0.2703425 | 0.5665077 | 1.573594 | 0.008945684 | 0.8879304 | 0.4613831
290 | 16.77815 | W | 0 | IVAR | 73W | 60000000000000000 | 100000000000 | 47160185135797368 | 16.67358 | 0.2703425 | 0.5665077 | 1.573594 | 0.008945684 | 0.8879304 | 0.4613831
290 | 16.77815 | W | 0 | IVAR | 73W | 60000000000000000 | 100000000000 | 47160185135797368 | 16.67358 | 0.2703425 | 0.5665077 | 1.573594 | 0.008945684 | 0.8879304 | 0.4613831
290 | 16.77815 | W | 0 | IVAR | 73W | 60000000000000000 | 100000000000 | 47160185135797368 | 16.67358 | 0.2703425 | 0.5665077 | 1.573594 | 0.008945684 | 0.8879304 | 0.4613831
290 | 16.77815 | W | 0 | IVAR | 73W | 60000000000000000 | 100000000000 | 47160185135797368 | 16.67358 | 0.2703425 | 0.5665077 | 1.573594 | 0.008945684 | 0.8879304 | 0.4613831
290 | 16.77815 | W | 0 | IVAR | 73W | 60000000000000000 | 100000000000 | 47160185135797368 | 16.67358 | 0.2703425 | 0.5665077 | 1.573594 | 0.008945684 | 0.8879304 | 0.4613831
290 | 16.77815 | W | 0 | IVAR | 73W | 60000000000000000 | 100000000000 | 47160185135797368 | 16.67358 | 0.2703425 | 0.5665077 | 1.573594 | 0.008945684 | 0.8879304 | 0.4613831
290 | 16.77815 | W | 0 | IVAR | 73W | 60000000000000000 | 100000000000 | 47160185135797368 | 16.67358 | 0.2703425 | 0.5665077 | 1.573594 | 0.008945684 | 0.8879304 | 0.4613831
290 | 16.77815 | W | 0 | IVAR | 73W | 60000000000000000 | 100000000000 | 47160185135797368 | 16.67358 | 0.2703425 | 0.5665077 | 1.573594 | 0.008945684 | 0.8879304 | 0.4613831
290 | 16.77815 | W | 0 | IVAR | 73W | 60000000000000000 | 100000000000 | 47160185135797368 | 16.67358 | 0.2703425 | 0.5665077 | 1.573594 | 0.008945684 | 0.8879304 | 0.4613831
290 | 16.77815 | W | 0 | IVAR | 73W | 60000000000000000 | 100000000000 | 47160185135797368 | 16.67358 | 0.2703425 | 0.5665077 | 1.573594 | 0.008945684 | 0.8879304 | 0.4613831
290 | 16.77815 | W | 0 | IVAR | 73W | 60000000000000000 | 100000000000 | 47160185135797368 | 16.67358 | 0.2703425 | 0.5665077 | 1.573594 | 0.008945684 | 0.8879304 | 0.4613831
290 | 16.77815 | W | 0 | IVAR | 73W | 60000000000000000 | 100000000000 | 47160185135797368 | 16.67358 | 0.2703425 | 0.5665077 | 1.573594 | 0.008945684 | 0.8879304 | 0.4613831
290 | 16.77815 | W | 0 | IVAR | 73W | 60000000000000000 | 100000000000 | 47160185135797368 | 16.67358 | 0.2703425 | 0.5665077 | 1.573594 | 0.008945684 | 0.8879304 | 0.4613831
290 | 16.77815 | W | 0 | IVAR | 73W | 60000000000000000 | 100000000000 | 47160185135797368 | 16.67358 | 0.2703425 | 0.5665077 | 1.573594 | 0.008945684 | 0.8879304 | 0.4613831
290 | 16.77815 | W | 0 | IVAR | 73W | 60000000000000000 | 100000000000 | 47160185135797368 | 16.67358 | 0.2703425 | 0.5665077 | 1.573594 | 0.008945684 | 0.8879304 | 0.4613831
290 | 16.77815 | W | 0 | IVAR | 73W | 60000000000000000 | 100000000000 | 47160185135797368 | 16.67358 | 0.2703425 | 0.5665077 | 1.573594 | 0.008945684 | 0.8879304 | 0.4613831
290 | 16.77815 | W | 0 | IVAR | 73W | 60000000000000000 | 100000000000 | 47160185135797368 | 16.67358 | 0.2703425 | 0.5665077 | 1.573594 | 0.008945684 | 0.8879304 | 0.4613831
290 | 16.77815 | W | 0 | IVAR | 73W | 60000000000000000 | 100000000000 | 47160185135797368 | 16.67358 | 0.2703425 | 0.5665077 | 1.573594 | 0.008945684 | 0.8879304 | 0.4613831
290 | 16.77815 | W | 0 | IVAR | 73W | 60000000000000000 | 100000000000 | 47160185135797368 | 16.67358 | 0.2703425 | 0.5665077 | 1.573594 | 0.008945684 | 0.8879304 | 0.4613831
290 | 16.77815 | W | 0 | IVAR | 73W | 60000000000000000 | 100000000000 | 47160185135797368 | 16.67358 | 0.2703425 | 0.5665077 | 1.573594 | 0.008945684 | 0.8879304 | 0.4613831
290 | 16.77815 | W | 0 | IVAR | 73W | 60000000000000000 | 100000000000 | 47160185135797368 | 16.67358 | 0.2703425 | 0.5665077 | 1.573594 | 0.008945684 | 0.8879304 | 0.4613831
290 | 16.77815 | W | 0 | IVAR | 73W | 60000000000000000 | 100000000000 | 47160185135797368 | 16.67358 | 0.2703425 | 0.5665077 | 1.573594 | 0.008945684 | 0.8879304 | 0.4613831
290 | 16.77815 | W | 0 | IVAR | 73W | 60000000000000000 | 100000000000 | 47160185135797368 | 16.67358 | 0.2703425 | 0.5665077 | 1.573594 | 0.008945684 | 0.8879304 | 0.4613831
290 | 16.77815 | W | 0 | IVAR | 73W | 60000000000000000 | 100000000000 | 47160185135797368 | 16.67358 | 0.2703425 | 0.5665077 | 1.573594 | 0.008945684 | 0.8879304 | 0.4613831
290 | 16.77815 | W | 0 | IVAR | 73W | 60000000000000000 | 100000000000 | 47160185135797368 | 16.67358 | 0.2703425 | 0.5665077 | 1.573594 | 0.008945684 | 0.8879304 | 0.4613831
290 | 16.77815 | W | 0 | IVAR | Midland | 60000000000000000 | 100000000000 | 47160185135797368 | 16.67358 | 0.2351986 | 0.5375858 | 1.62223 | 0.03038162 | 1.222015 | 0.3686974
290 | 16.77815 | W | 0 | IVAR | Midland | 60000000000000000 | 100000000000 | 47160185135797368 | 16.67358 | 0.2351986 | 0.5375858 | 1.62223 | 0.03038162 | 1.222015 | 0.3686974
290 | 16.77815 | W | 0 | IVAR | Midland | 60000000000000000 | 100000000000 | 47160185135797368 | 16.67358 | 0.2351986 | 0.5375858 | 1.62223 | 0.03038162 | 1.222015 | 0.3686974
290 | 16.77815 | W | 0 | IVAR | Midland | 60000000000000000 | 100000000000 | 47160185135797368 | 16.67358 | 0.2351986 | 0.5375858 | 1.62223 | 0.03038162 | 1.222015 | 0.3686974
290 | 16.77815 | W | 0 | IVAR | Midland | 60000000000000000 | 100000000000 | 47160185135797368 | 16.67358 | 0.2351986 | 0.5375858 | 1.62223 | 0.03038162 | 1.222015 | 0.3686974
290 | 16.77815 | W | 0 | IVAR | Midland | 60000000000000000 | 100000000000 | 47160185135797368 | 16.67358 | 0.2351986 | 0.5375858 | 1.62223 | 0.03038162 | 1.222015 | 0.3686974
290 | 16.77815 | W | 0 | IVAR | Midland | 60000000000000000 | 100000000000 | 47160185135797368 | 16.67358 | 0.2351986 | 0.5375858 | 1.62223 | 0.03038162 | 1.222015 | 0.3686974
290 | 16.77815 | W | 0 | IVAR | Midland | 60000000000000000 | 100000000000 | 47160185135797368 | 16.67358 | 0.2351986 | 0.5375858 | 1.62223 | 0.03038162 | 1.222015 | 0.3686974
290 | 16.77815 | W | 0 | IVAR | Midland | 60000000000000000 | 100000000000 | 47160185135797368 | 16.67358 | 0.2351986 | 0.5375858 | 1.62223 | 0.03038162 | 1.222015 | 0.3686974
290 | 16.77815 | W | 0 | IVAR | Midland | 60000000000000000 | 100000000000 | 47160185135797368 | 16.67358 | 0.2351986 | 0.5375858 | 1.62223 | 0.03038162 | 1.222015 | 0.3686974
290 | 16.77815 | W | 0 | IVAR | Midland | 60000000000000000 | 100000000000 | 47160185135797368 | 16.67358 | 0.2351986 | 0.5375858 | 1.62223 | 0.03038162 | 1.222015 | 0.3686974
290 | 16.77815 | W | 0 | IVAR | Midland | 60000000000000000 | 100000000000 | 47160185135797368 | 16.67358 | 0.2351986 | 0.5375858 | 1.62223 | 0.03038162 | 1.222015 | 0.3686974
290 | 16.77815 | P | 0 | IVAR | HSST-02 | 60000000000000000 | 100000000000 | 47160185135797368 | 16.67358 | 0.1217909 | 0.6310499 | 1.559675 | 0.01606277 | 0.3936686 | 1.05858
290 | 16.77815 | P | 0 | IVAR | HSST-02 | 60000000000000000 | 100000000000 | 47160185135797368 | 16.67358 | 0.1217909 | 0.6310499 | 1.559675 | 0.01606277 | 0.3936686 | 1.05858
290 | 16.77815 | P | 0 | IVAR | HSST-02 | 60000000000000000 | 100000000000 | 47160185135797368 | 16.67358 | 0.1217909 | 0.6310499 | 1.559675 | 0.01606277 | 0.3936686 | 1.05858
290 | 16.77815 | P | 0 | IVAR | HSST-02 | 60000000000000000 | 100000000000 | 47160185135797368 | 16.67358 | 0.1217909 | 0.6310499 | 1.559675 | 0.01606277 | 0.3936686 | 1.05858
290 | 16.77815 | P | 0 | IVAR | HSST-02 | 60000000000000000 | 100000000000 | 47160185135797368 | 16.67358 | 0.1217909 | 0.6310499 | 1.559675 | 0.01606277 | 0.3936686 | 1.05858
290 | 16.77815 | P | 0 | IVAR | HSST-02 | 60000000000000000 | 100000000000 | 47160185135797368 | 16.67358 | 0.1217909 | 0.6310499 | 1.559675 | 0.01606277 | 0.3936686 | 1.05858
290 | 16.77815 | P | 0 | IVAR | HSST-02 | 60000000000000000 | 100000000000 | 47160185135797368 | 16.67358 | 0.1217909 | 0.6310499 | 1.559675 | 0.01606277 | 0.3936686 | 1.05858
290 | 16.77815 | P | 0 | IVAR | HSST-02 | 60000000000000000 | 100000000000 | 47160185135797368 | 16.67358 | 0.1217909 | 0.6310499 | 1.559675 | 0.01606277 | 0.3936686 | 1.05858
290 | 16.77815 | P | 0 | IVAR | HSST-02 | 60000000000000000 | 100000000000 | 47160185135797368 | 16.67358 | 0.1217909 | 0.6310499 | 1.559675 | 0.01606277 | 0.3936686 | 1.05858
290 | 16.77815 | P | 0 | IVAR | HSST-02 | 60000000000000000 | 100000000000 | 47160185135797368 | 16.67358 | 0.1217909 | 0.6310499 | 1.559675 | 0.01606277 | 0.3936686 | 1.05858
290 | 16.77815 | P | 0 | IVAR | HSST-02 | 60000000000000000 | 100000000000 | 47160185135797368 | 16.67358 | 0.1217909 | 0.6310499 | 1.559675 | 0.01606277 | 0.3936686 | 1.05858
290 | 16.77815 | P | 0 | IVAR | HSST-02 | 60000000000000000 | 100000000000 | 47160185135797368 | 16.67358 | 0.1217909 | 0.6310499 | 1.559675 | 0.01606277 | 0.3936686 | 1.05858
290 | 16.77815 | P | 0 | IVAR | HSST-02 | 60000000000000000 | 100000000000 | 47160185135797368 | 16.67358 | 0.1217909 | 0.6310499 | 1.559675 | 0.01606277 | 0.3936686 | 1.05858
290 | 16.77815 | P | 0 | IVAR | HSST-02 | 60000000000000000 | 100000000000 | 47160185135797368 | 16.67358 | 0.1217909 | 0.6310499 | 1.559675 | 0.01606277 | 0.3936686 | 1.05858
290 | 16.77815 | P | 0 | IVAR | HSST-02 | 60000000000000000 | 100000000000 | 47160185135797368 | 16.67358 | 0.1217909 | 0.6310499 | 1.559675 | 0.01606277 | 0.3936686 | 1.05858
290 | 16.77815 | P | 0 | IVAR | HSST-02 | 60000000000000000 | 100000000000 | 47160185135797368 | 16.67358 | 0.1217909 | 0.6310499 | 1.559675 | 0.01606277 | 0.3936686 | 1.05858
290 | 16.77815 | P | 0 | IVAR | HSST-02 | 60000000000000000 | 100000000000 | 47160185135797368 | 16.67358 | 0.1217909 | 0.6310499 | 1.559675 | 0.01606277 | 0.3936686 | 1.05858
290 | 16.77815 | P | 0 | IVAR | HSST-02 | 60000000000000000 | 100000000000 | 47160185135797368 | 16.67358 | 0.1217909 | 0.6310499 | 1.559675 | 0.01606277 | 0.3936686 | 1.05858
290 | 16.77815 | P | 0 | IVAR | HSST-02 | 60000000000000000 | 100000000000 | 47160185135797368 | 16.67358 | 0.1217909 | 0.6310499 | 1.559675 | 0.01606277 | 0.3936686 | 1.05858
290 | 16.77815 | P | 0 | IVAR | HSST-02 | 60000000000000000 | 100000000000 | 47160185135797368 | 16.67358 | 0.1217909 | 0.6310499 | 1.559675 | 0.01606277 | 0.3936686 | 1.05858
290 | 16.77815 | P | 0 | IVAR | HSST-02 | 60000000000000000 | 100000000000 | 47160185135797368 | 16.67358 | 0.1217909 | 0.6310499 | 1.559675 | 0.01606277 | 0.3936686 | 1.05858
290 | 16.77815 | P | 0 | IVAR | HSST-02 | 60000000000000000 | 100000000000 | 47160185135797368 | 16.67358 | 0.1217909 | 0.6310499 | 1.559675 | 0.01606277 | 0.3936686 | 1.05858
290 | 16.77815 | P | 0 | IVAR | HSST-02 | 60000000000000000 | 100000000000 | 47160185135797368 | 16.67358 | 0.1217909 | 0.6310499 | 1.559675 | 0.01606277 | 0.3936686 | 1.05858
290 | 16.77815 | P | 0 | IVAR | HSST-02 | 60000000000000000 | 100000000000 | 47160185135797368 | 16.67358 | 0.1217909 | 0.6310499 | 1.559675 | 0.01606277 | 0.3936686 | 1.05858
290 | 16.77815 | P | 0 | IVAR | HSST-02 | 60000000000000000 | 100000000000 | 47160185135797368 | 16.67358 | 0.1217909 | 0.6310499 | 1.559675 | 0.01606277 | 0.3936686 | 1.05858
290 | 16.77815 | P | 0 | IVAR | HSST-02 | 60000000000000000 | 100000000000 | 47160185135797368 | 16.67358 | 0.1217909 | 0.6310499 | 1.559675 | 0.01606277 | 0.3936686 | 1.05858
290 | 16.77815 | P | 0 | IVAR | HSST-02 | 60000000000000000 | 100000000000 | 47160185135797368 | 16.67358 | 0.1217909 | 0.6310499 | 1.559675 | 0.01606277 | 0.3936686 | 1.05858
290 | 16.77815 | P | 0 | IVAR | HSST-02 | 60000000000000000 | 100000000000 | 47160185135797368 | 16.67358 | 0.1217909 | 0.6310499 | 1.559675 | 0.01606277 | 0.3936686 | 1.05858
290 | 16.77815 | P | 0 | IVAR | HSST-02 | 60000000000000000 | 100000000000 | 47160185135797368 | 16.67358 | 0.1217909 | 0.6310499 | 1.559675 | 0.01606277 | 0.3936686 | 1.05858
290 | 16.77815 | P | 0 | IVAR | HSST-02 | 60000000000000000 | 100000000000 | 47160185135797368 | 16.67358 | 0.1217909 | 0.6310499 | 1.559675 | 0.01606277 | 0.3936686 | 1.05858
290 | 16.77815 | P | 0 | IVAR | HSST-02 | 60000000000000000 | 100000000000 | 47160185135797368 | 16.67358 | 0.1217909 | 0.6310499 | 1.559675 | 0.01606277 | 0.3936686 | 1.05858
290 | 16.77815 | P | 0 | IVAR | A302B | 60000000000000000 | 100000000000 | 47160185135797368 | 16.67358 | 0.1217573 | 0.188321 | 1.207156 | 0.02676388 | 0.5509837 | 0.9662628
290 | 16.77815 | P | 0 | IVAR | A302B | 60000000000000000 | 100000000000 | 47160185135797368 | 16.67358 | 0.1217573 | 0.188321 | 1.207156 | 0.02676388 | 0.5509837 | 0.9662628
290 | 16.77815 | P | 0 | IVAR | A302B | 60000000000000000 | 100000000000 | 47160185135797368 | 16.67358 | 0.1217573 | 0.188321 | 1.207156 | 0.02676388 | 0.5509837 | 0.9662628
290 | 16.77815 | P | 0 | IVAR | A302B | 60000000000000000 | 100000000000 | 47160185135797368 | 16.67358 | 0.1217573 | 0.188321 | 1.207156 | 0.02676388 | 0.5509837 | 0.9662628
290 | 16.77815 | P | 0 | IVAR | A302B | 60000000000000000 | 100000000000 | 47160185135797368 | 16.67358 | 0.1217573 | 0.188321 | 1.207156 | 0.02676388 | 0.5509837 | 0.9662628
290 | 16.77815 | P | 0 | IVAR | A302B | 60000000000000000 | 100000000000 | 47160185135797368 | 16.67358 | 0.1217573 | 0.188321 | 1.207156 | 0.02676388 | 0.5509837 | 0.9662628
290 | 16.77815 | P | 0 | IVAR | A302B | 60000000000000000 | 100000000000 | 47160185135797368 | 16.67358 | 0.1217573 | 0.188321 | 1.207156 | 0.02676388 | 0.5509837 | 0.9662628
290 | 16.77815 | P | 0 | IVAR | A302B | 60000000000000000 | 100000000000 | 47160185135797368 | 16.67358 | 0.1217573 | 0.188321 | 1.207156 | 0.02676388 | 0.5509837 | 0.9662628
290 | 16.77815 | P | 0 | IVAR | A302B | 60000000000000000 | 100000000000 | 47160185135797368 | 16.67358 | 0.1217573 | 0.188321 | 1.207156 | 0.02676388 | 0.5509837 | 0.9662628
290 | 16.77815 | P | 0 | IVAR | A302B | 60000000000000000 | 100000000000 | 47160185135797368 | 16.67358 | 0.1217573 | 0.188321 | 1.207156 | 0.02676388 | 0.5509837 | 0.9662628
290 | 16.77815 | P | 0 | IVAR | A302B | 60000000000000000 | 100000000000 | 47160185135797368 | 16.67358 | 0.1217573 | 0.188321 | 1.207156 | 0.02676388 | 0.5509837 | 0.9662628
290 | 16.77815 | P | 0 | IVAR | A302B | 60000000000000000 | 100000000000 | 47160185135797368 | 16.67358 | 0.1217573 | 0.188321 | 1.207156 | 0.02676388 | 0.5509837 | 0.9662628
290 | 16.77815 | P | 0 | IVAR | A302B | 60000000000000000 | 100000000000 | 47160185135797368 | 16.67358 | 0.1217573 | 0.188321 | 1.207156 | 0.02676388 | 0.5509837 | 0.9662628
290 | 16.77815 | P | 0 | IVAR | A302B | 60000000000000000 | 100000000000 | 47160185135797368 | 16.67358 | 0.1217573 | 0.188321 | 1.207156 | 0.02676388 | 0.5509837 | 0.9662628
290 | 16.77815 | P | 0 | IVAR | A302B | 60000000000000000 | 100000000000 | 47160185135797368 | 16.67358 | 0.1217573 | 0.188321 | 1.207156 | 0.02676388 | 0.5509837 | 0.9662628
290 | 16.77815 | P | 0 | IVAR | A302B | 60000000000000000 | 100000000000 | 47160185135797368 | 16.67358 | 0.1217573 | 0.188321 | 1.207156 | 0.02676388 | 0.5509837 | 0.9662628
290 | 16.77815 | P | 0 | IVAR | A302B | 60000000000000000 | 100000000000 | 47160185135797368 | 16.67358 | 0.1217573 | 0.188321 | 1.207156 | 0.02676388 | 0.5509837 | 0.9662628
290 | 16.77815 | P | 0 | IVAR | A302B | 60000000000000000 | 100000000000 | 47160185135797368 | 16.67358 | 0.1217573 | 0.188321 | 1.207156 | 0.02676388 | 0.5509837 | 0.9662628
290 | 16.77815 | P | 0 | IVAR | A302B | 60000000000000000 | 100000000000 | 47160185135797368 | 16.67358 | 0.1217573 | 0.188321 | 1.207156 | 0.02676388 | 0.5509837 | 0.9662628
290 | 16.77815 | P | 0 | IVAR | A302B | 60000000000000000 | 100000000000 | 47160185135797368 | 16.67358 | 0.1217573 | 0.188321 | 1.207156 | 0.02676388 | 0.5509837 | 0.9662628
290 | 16.77815 | P | 0 | IVAR | A302B | 60000000000000000 | 100000000000 | 47160185135797368 | 16.67358 | 0.1217573 | 0.188321 | 1.207156 | 0.02676388 | 0.5509837 | 0.9662628
290 | 16.77815 | P | 0 | IVAR | A302B | 60000000000000000 | 100000000000 | 47160185135797368 | 16.67358 | 0.1217573 | 0.188321 | 1.207156 | 0.02676388 | 0.5509837 | 0.9662628
290 | 16.77815 | P | 0 | IVAR | A302B | 60000000000000000 | 100000000000 | 47160185135797368 | 16.67358 | 0.1217573 | 0.188321 | 1.207156 | 0.02676388 | 0.5509837 | 0.9662628
290 | 16.77815 | P | 0 | IVAR | A302B | 60000000000000000 | 100000000000 | 47160185135797368 | 16.67358 | 0.1217573 | 0.188321 | 1.207156 | 0.02676388 | 0.5509837 | 0.9662628
290 | 16.77815 | P | 0 | IVAR | A302B | 60000000000000000 | 100000000000 | 47160185135797368 | 16.67358 | 0.1217573 | 0.188321 | 1.207156 | 0.02676388 | 0.5509837 | 0.9662628
290 | 16.77815 | P | 0 | IVAR | A302B | 60000000000000000 | 100000000000 | 47160185135797368 | 16.67358 | 0.1217573 | 0.188321 | 1.207156 | 0.02676388 | 0.5509837 | 0.9662628
290 | 16.77815 | P | 0 | IVAR | A302B | 60000000000000000 | 100000000000 | 47160185135797368 | 16.67358 | 0.1217573 | 0.188321 | 1.207156 | 0.02676388 | 0.5509837 | 0.9662628
290 | 16.77815 | P | 0 | IVAR | A302B | 60000000000000000 | 100000000000 | 47160185135797368 | 16.67358 | 0.1217573 | 0.188321 | 1.207156 | 0.02676388 | 0.5509837 | 0.9662628
290 | 16.77815 | P | 0 | IVAR | A302B | 60000000000000000 | 100000000000 | 47160185135797368 | 16.67358 | 0.1217573 | 0.188321 | 1.207156 | 0.02676388 | 0.5509837 | 0.9662628
290 | 16.77815 | SRM | 0 | IVAR | JRQ | 60000000000000000 | 100000000000 | 47160185135797368 | 16.67358 | 0.1219537 | 0.7733615 | 1.41062 | 0.03395559 | 0.4927431 | 0.829561
290 | 16.77815 | SRM | 0 | IVAR | JRQ | 60000000000000000 | 100000000000 | 47160185135797368 | 16.67358 | 0.1219537 | 0.7733615 | 1.41062 | 0.03395559 | 0.4927431 | 0.829561
290 | 16.77815 | SRM | 0 | IVAR | JRQ | 60000000000000000 | 100000000000 | 47160185135797368 | 16.67358 | 0.1219537 | 0.7733615 | 1.41062 | 0.03395559 | 0.4927431 | 0.829561
290 | 16.77815 | SRM | 0 | IVAR | JRQ | 60000000000000000 | 100000000000 | 47160185135797368 | 16.67358 | 0.1219537 | 0.7733615 | 1.41062 | 0.03395559 | 0.4927431 | 0.829561
290 | 16.77815 | SRM | 0 | IVAR | JRQ | 60000000000000000 | 100000000000 | 47160185135797368 | 16.67358 | 0.1219537 | 0.7733615 | 1.41062 | 0.03395559 | 0.4927431 | 0.829561
290 | 16.77815 | SRM | 0 | IVAR | JRQ | 60000000000000000 | 100000000000 | 47160185135797368 | 16.67358 | 0.1219537 | 0.7733615 | 1.41062 | 0.03395559 | 0.4927431 | 0.829561
290 | 16.77815 | SRM | 0 | IVAR | JRQ | 60000000000000000 | 100000000000 | 47160185135797368 | 16.67358 | 0.1219537 | 0.7733615 | 1.41062 | 0.03395559 | 0.4927431 | 0.829561
290 | 16.77815 | SRM | 0 | IVAR | JRQ | 60000000000000000 | 100000000000 | 47160185135797368 | 16.67358 | 0.1219537 | 0.7733615 | 1.41062 | 0.03395559 | 0.4927431 | 0.829561
290 | 16.77815 | SRM | 0 | IVAR | JRQ | 60000000000000000 | 100000000000 | 47160185135797368 | 16.67358 | 0.1219537 | 0.7733615 | 1.41062 | 0.03395559 | 0.4927431 | 0.829561
290 | 16.77815 | SRM | 0 | IVAR | JRQ | 60000000000000000 | 100000000000 | 47160185135797368 | 16.67358 | 0.1219537 | 0.7733615 | 1.41062 | 0.03395559 | 0.4927431 | 0.829561
290 | 16.77815 | SRM | 0 | IVAR | JRQ | 60000000000000000 | 100000000000 | 47160185135797368 | 16.67358 | 0.1219537 | 0.7733615 | 1.41062 | 0.03395559 | 0.4927431 | 0.829561
290 | 16.77815 | SRM | 0 | IVAR | JRQ | 60000000000000000 | 100000000000 | 47160185135797368 | 16.67358 | 0.1219537 | 0.7733615 | 1.41062 | 0.03395559 | 0.4927431 | 0.829561
290 | 16.77815 | SRM | 0 | IVAR | JRQ | 60000000000000000 | 100000000000 | 47160185135797368 | 16.67358 | 0.1219537 | 0.7733615 | 1.41062 | 0.03395559 | 0.4927431 | 0.829561
290 | 16.77815 | SRM | 0 | IVAR | JRQ | 60000000000000000 | 100000000000 | 47160185135797368 | 16.67358 | 0.1219537 | 0.7733615 | 1.41062 | 0.03395559 | 0.4927431 | 0.829561
290 | 16.77815 | SRM | 0 | IVAR | JRQ | 60000000000000000 | 100000000000 | 47160185135797368 | 16.67358 | 0.1219537 | 0.7733615 | 1.41062 | 0.03395559 | 0.4927431 | 0.829561
290 | 16.77815 | SRM | 0 | IVAR | JRQ | 60000000000000000 | 100000000000 | 47160185135797368 | 16.67358 | 0.1219537 | 0.7733615 | 1.41062 | 0.03395559 | 0.4927431 | 0.829561
290 | 16.77815 | SRM | 0 | IVAR | JRQ | 60000000000000000 | 100000000000 | 47160185135797368 | 16.67358 | 0.1219537 | 0.7733615 | 1.41062 | 0.03395559 | 0.4927431 | 0.829561
290 | 16.77815 | SRM | 0 | IVAR | JRQ | 60000000000000000 | 100000000000 | 47160185135797368 | 16.67358 | 0.1219537 | 0.7733615 | 1.41062 | 0.03395559 | 0.4927431 | 0.829561
290 | 16.77815 | SRM | 0 | IVAR | JRQ | 60000000000000000 | 100000000000 | 47160185135797368 | 16.67358 | 0.1219537 | 0.7733615 | 1.41062 | 0.03395559 | 0.4927431 | 0.829561
290 | 16.77815 | SRM | 0 | IVAR | JRQ | 60000000000000000 | 100000000000 | 47160185135797368 | 16.67358 | 0.1219537 | 0.7733615 | 1.41062 | 0.03395559 | 0.4927431 | 0.829561
290 | 16.77815 | SRM | 0 | IVAR | JRQ | 60000000000000000 | 100000000000 | 47160185135797368 | 16.67358 | 0.1219537 | 0.7733615 | 1.41062 | 0.03395559 | 0.4927431 | 0.829561
290 | 16.77815 | SRM | 0 | IVAR | JRQ | 60000000000000000 | 100000000000 | 47160185135797368 | 16.67358 | 0.1219537 | 0.7733615 | 1.41062 | 0.03395559 | 0.4927431 | 0.829561
290 | 16.77815 | SRM | 0 | IVAR | JRQ | 60000000000000000 | 100000000000 | 47160185135797368 | 16.67358 | 0.1219537 | 0.7733615 | 1.41062 | 0.03395559 | 0.4927431 | 0.829561
290 | 16.77815 | SRM | 0 | IVAR | JRQ | 60000000000000000 | 100000000000 | 47160185135797368 | 16.67358 | 0.1219537 | 0.7733615 | 1.41062 | 0.03395559 | 0.4927431 | 0.829561
290 | 16.77815 | SRM | 0 | IVAR | JRQ | 60000000000000000 | 100000000000 | 47160185135797368 | 16.67358 | 0.1219537 | 0.7733615 | 1.41062 | 0.03395559 | 0.4927431 | 0.829561
290 | 16.77815 | SRM | 0 | IVAR | JRQ | 60000000000000000 | 100000000000 | 47160185135797368 | 16.67358 | 0.1219537 | 0.7733615 | 1.41062 | 0.03395559 | 0.4927431 | 0.829561
290 | 16.77815 | SRM | 0 | IVAR | JRQ | 60000000000000000 | 100000000000 | 47160185135797368 | 16.67358 | 0.1219537 | 0.7733615 | 1.41062 | 0.03395559 | 0.4927431 | 0.829561
290 | 16.77815 | W | 0 | IVAR | RR-WG | 60000000000000000 | 100000000000 | 47160185135797368 | 16.67358 | 0.2095458 | 1.616463 | 1.221992 | 0.01433008 | 1.185312 | 0.1847723
290 | 16.77815 | W | 0 | IVAR | RR-WG | 60000000000000000 | 100000000000 | 47160185135797368 | 16.67358 | 0.2095458 | 1.616463 | 1.221992 | 0.01433008 | 1.185312 | 0.1847723
290 | 16.77815 | W | 0 | IVAR | RR-WG | 60000000000000000 | 100000000000 | 47160185135797368 | 16.67358 | 0.2095458 | 1.616463 | 1.221992 | 0.01433008 | 1.185312 | 0.1847723
290 | 16.77815 | W | 0 | IVAR | RR-WG | 60000000000000000 | 100000000000 | 47160185135797368 | 16.67358 | 0.2095458 | 1.616463 | 1.221992 | 0.01433008 | 1.185312 | 0.1847723
290 | 16.77815 | W | 0 | IVAR | RR-WG | 60000000000000000 | 100000000000 | 47160185135797368 | 16.67358 | 0.2095458 | 1.616463 | 1.221992 | 0.01433008 | 1.185312 | 0.1847723
290 | 16.77815 | W | 0 | IVAR | RR-WG | 60000000000000000 | 100000000000 | 47160185135797368 | 16.67358 | 0.2095458 | 1.616463 | 1.221992 | 0.01433008 | 1.185312 | 0.1847723
290 | 16.77815 | W | 0 | IVAR | RR-WG | 60000000000000000 | 100000000000 | 47160185135797368 | 16.67358 | 0.2095458 | 1.616463 | 1.221992 | 0.01433008 | 1.185312 | 0.1847723
290 | 16.77815 | W | 0 | IVAR | RR-WG | 60000000000000000 | 100000000000 | 47160185135797368 | 16.67358 | 0.2095458 | 1.616463 | 1.221992 | 0.01433008 | 1.185312 | 0.1847723
290 | 16.77815 | W | 0 | IVAR | RR-WG | 60000000000000000 | 100000000000 | 47160185135797368 | 16.67358 | 0.2095458 | 1.616463 | 1.221992 | 0.01433008 | 1.185312 | 0.1847723
290 | 16.77815 | W | 0 | IVAR | RR-WG | 60000000000000000 | 100000000000 | 47160185135797368 | 16.67358 | 0.2095458 | 1.616463 | 1.221992 | 0.01433008 | 1.185312 | 0.1847723
290 | 16.77815 | W | 0 | IVAR | RR-WG | 60000000000000000 | 100000000000 | 47160185135797368 | 16.67358 | 0.2095458 | 1.616463 | 1.221992 | 0.01433008 | 1.185312 | 0.1847723
290 | 16.77815 | W | 0 | IVAR | RR-WG | 60000000000000000 | 100000000000 | 47160185135797368 | 16.67358 | 0.2095458 | 1.616463 | 1.221992 | 0.01433008 | 1.185312 | 0.1847723
290 | 16.77815 | W | 0 | IVAR | RR-WG | 60000000000000000 | 100000000000 | 47160185135797368 | 16.67358 | 0.2095458 | 1.616463 | 1.221992 | 0.01433008 | 1.185312 | 0.1847723
290 | 16.77815 | W | 0 | IVAR | RR-WG | 60000000000000000 | 100000000000 | 47160185135797368 | 16.67358 | 0.2095458 | 1.616463 | 1.221992 | 0.01433008 | 1.185312 | 0.1847723
290 | 16.77815 | W | 0 | IVAR | RR-WG | 60000000000000000 | 100000000000 | 47160185135797368 | 16.67358 | 0.2095458 | 1.616463 | 1.221992 | 0.01433008 | 1.185312 | 0.1847723
290 | 16.77815 | W | 0 | IVAR | RR-WG | 60000000000000000 | 100000000000 | 47160185135797368 | 16.67358 | 0.2095458 | 1.616463 | 1.221992 | 0.01433008 | 1.185312 | 0.1847723
290 | 16.77815 | W | 0 | IVAR | RR-WG | 60000000000000000 | 100000000000 | 47160185135797368 | 16.67358 | 0.2095458 | 1.616463 | 1.221992 | 0.01433008 | 1.185312 | 0.1847723
290 | 16.77815 | W | 0 | IVAR | RR-WP | 60000000000000000 | 100000000000 | 47160185135797368 | 16.67358 | 0.03492176 | 1.559631 | 1.444067 | 0.01970243 | 0.9876882 | 0.2771382
290 | 16.77815 | W | 0 | IVAR | RR-WP | 60000000000000000 | 100000000000 | 47160185135797368 | 16.67358 | 0.03492176 | 1.559631 | 1.444067 | 0.01970243 | 0.9876882 | 0.2771382
290 | 16.77815 | W | 0 | IVAR | RR-WP | 60000000000000000 | 100000000000 | 47160185135797368 | 16.67358 | 0.03492176 | 1.559631 | 1.444067 | 0.01970243 | 0.9876882 | 0.2771382
290 | 16.77815 | W | 0 | IVAR | RR-WP | 60000000000000000 | 100000000000 | 47160185135797368 | 16.67358 | 0.03492176 | 1.559631 | 1.444067 | 0.01970243 | 0.9876882 | 0.2771382
290 | 16.77815 | W | 0 | IVAR | RR-WP | 60000000000000000 | 100000000000 | 47160185135797368 | 16.67358 | 0.03492176 | 1.559631 | 1.444067 | 0.01970243 | 0.9876882 | 0.2771382
290 | 16.77815 | W | 0 | IVAR | RR-WP | 60000000000000000 | 100000000000 | 47160185135797368 | 16.67358 | 0.03492176 | 1.559631 | 1.444067 | 0.01970243 | 0.9876882 | 0.2771382
290 | 16.77815 | W | 0 | IVAR | RR-WP | 60000000000000000 | 100000000000 | 47160185135797368 | 16.67358 | 0.03492176 | 1.559631 | 1.444067 | 0.01970243 | 0.9876882 | 0.2771382
290 | 16.77815 | W | 0 | IVAR | RR-WP | 60000000000000000 | 100000000000 | 47160185135797368 | 16.67358 | 0.03492176 | 1.559631 | 1.444067 | 0.01970243 | 0.9876882 | 0.2771382
290 | 16.77815 | W | 0 | IVAR | RR-WP | 60000000000000000 | 100000000000 | 47160185135797368 | 16.67358 | 0.03492176 | 1.559631 | 1.444067 | 0.01970243 | 0.9876882 | 0.2771382
290 | 16.77815 | W | 0 | IVAR | RR-WP | 60000000000000000 | 100000000000 | 47160185135797368 | 16.67358 | 0.03492176 | 1.559631 | 1.444067 | 0.01970243 | 0.9876882 | 0.2771382
290 | 16.77815 | W | 0 | IVAR | RR-WP | 60000000000000000 | 100000000000 | 47160185135797368 | 16.67358 | 0.03492176 | 1.559631 | 1.444067 | 0.01970243 | 0.9876882 | 0.2771382
290 | 16.77815 | W | 0 | IVAR | RR-WP | 60000000000000000 | 100000000000 | 47160185135797368 | 16.67358 | 0.03492176 | 1.559631 | 1.444067 | 0.01970243 | 0.9876882 | 0.2771382
290 | 16.77815 | W | 0 | IVAR | RR-WP | 60000000000000000 | 100000000000 | 47160185135797368 | 16.67358 | 0.03492176 | 1.559631 | 1.444067 | 0.01970243 | 0.9876882 | 0.2771382
290 | 16.77815 | W | 0 | IVAR | RR-WV | 60000000000000000 | 100000000000 | 47160185135797368 | 16.67358 | 0.4901563 | 1.573101 | 1.376895 | 0.01795715 | 0.7525649 | 0.1852318
290 | 16.77815 | W | 0 | IVAR | RR-WV | 60000000000000000 | 100000000000 | 47160185135797368 | 16.67358 | 0.4901563 | 1.573101 | 1.376895 | 0.01795715 | 0.7525649 | 0.1852318
290 | 16.77815 | W | 0 | IVAR | RR-WV | 60000000000000000 | 100000000000 | 47160185135797368 | 16.67358 | 0.4901563 | 1.573101 | 1.376895 | 0.01795715 | 0.7525649 | 0.1852318
290 | 16.77815 | W | 0 | IVAR | RR-WV | 60000000000000000 | 100000000000 | 47160185135797368 | 16.67358 | 0.4901563 | 1.573101 | 1.376895 | 0.01795715 | 0.7525649 | 0.1852318
290 | 16.77815 | W | 0 | IVAR | RR-WV | 60000000000000000 | 100000000000 | 47160185135797368 | 16.67358 | 0.4901563 | 1.573101 | 1.376895 | 0.01795715 | 0.7525649 | 0.1852318
290 | 16.77815 | W | 0 | IVAR | RR-WV | 60000000000000000 | 100000000000 | 47160185135797368 | 16.67358 | 0.4901563 | 1.573101 | 1.376895 | 0.01795715 | 0.7525649 | 0.1852318
290 | 16.77815 | W | 0 | IVAR | RR-WV | 60000000000000000 | 100000000000 | 47160185135797368 | 16.67358 | 0.4901563 | 1.573101 | 1.376895 | 0.01795715 | 0.7525649 | 0.1852318
290 | 16.77815 | W | 0 | IVAR | RR-WV | 60000000000000000 | 100000000000 | 47160185135797368 | 16.67358 | 0.4901563 | 1.573101 | 1.376895 | 0.01795715 | 0.7525649 | 0.1852318
290 | 16.77815 | W | 0 | IVAR | RR-WV | 60000000000000000 | 100000000000 | 47160185135797368 | 16.67358 | 0.4901563 | 1.573101 | 1.376895 | 0.01795715 | 0.7525649 | 0.1852318
290 | 16.77815 | W | 0 | IVAR | RR-WV | 60000000000000000 | 100000000000 | 47160185135797368 | 16.67358 | 0.4901563 | 1.573101 | 1.376895 | 0.01795715 | 0.7525649 | 0.1852318
290 | 16.77815 | W | 0 | IVAR | EPRI-C | 60000000000000000 | 100000000000 | 47160185135797368 | 16.67358 | 0.348418 | 0.5658401 | 1.370234 | 0.01072217 | 1.005135 | 0.5530073
290 | 16.77815 | W | 0 | IVAR | EPRI-C | 60000000000000000 | 100000000000 | 47160185135797368 | 16.67358 | 0.348418 | 0.5658401 | 1.370234 | 0.01072217 | 1.005135 | 0.5530073
290 | 16.77815 | W | 0 | IVAR | EPRI-C | 60000000000000000 | 100000000000 | 47160185135797368 | 16.67358 | 0.348418 | 0.5658401 | 1.370234 | 0.01072217 | 1.005135 | 0.5530073
290 | 16.77815 | W | 0 | IVAR | EPRI-C | 60000000000000000 | 100000000000 | 47160185135797368 | 16.67358 | 0.348418 | 0.5658401 | 1.370234 | 0.01072217 | 1.005135 | 0.5530073
290 | 16.77815 | W | 0 | IVAR | EPRI-C | 60000000000000000 | 100000000000 | 47160185135797368 | 16.67358 | 0.348418 | 0.5658401 | 1.370234 | 0.01072217 | 1.005135 | 0.5530073
290 | 16.77815 | W | 0 | IVAR | EPRI-C | 60000000000000000 | 100000000000 | 47160185135797368 | 16.67358 | 0.348418 | 0.5658401 | 1.370234 | 0.01072217 | 1.005135 | 0.5530073
290 | 16.77815 | W | 0 | IVAR | EPRI-C | 60000000000000000 | 100000000000 | 47160185135797368 | 16.67358 | 0.348418 | 0.5658401 | 1.370234 | 0.01072217 | 1.005135 | 0.5530073
290 | 16.77815 | W | 0 | IVAR | EPRI-C | 60000000000000000 | 100000000000 | 47160185135797368 | 16.67358 | 0.348418 | 0.5658401 | 1.370234 | 0.01072217 | 1.005135 | 0.5530073
290 | 16.77815 | W | 0 | IVAR | EPRI-C | 60000000000000000 | 100000000000 | 47160185135797368 | 16.67358 | 0.348418 | 0.5658401 | 1.370234 | 0.01072217 | 1.005135 | 0.5530073
290 | 16.77815 | W | 0 | IVAR | EPRI-C | 60000000000000000 | 100000000000 | 47160185135797368 | 16.67358 | 0.348418 | 0.5658401 | 1.370234 | 0.01072217 | 1.005135 | 0.5530073
290 | 16.77815 | W | 0 | IVAR | EPRI-C | 60000000000000000 | 100000000000 | 47160185135797368 | 16.67358 | 0.348418 | 0.5658401 | 1.370234 | 0.01072217 | 1.005135 | 0.5530073
290 | 16.77815 | W | 0 | IVAR | EPRI-C | 60000000000000000 | 100000000000 | 47160185135797368 | 16.67358 | 0.348418 | 0.5658401 | 1.370234 | 0.01072217 | 1.005135 | 0.5530073
290 | 16.77815 | W | 0 | IVAR | EPRI-C | 60000000000000000 | 100000000000 | 47160185135797368 | 16.67358 | 0.348418 | 0.5658401 | 1.370234 | 0.01072217 | 1.005135 | 0.5530073
290 | 16.77815 | W | 0 | IVAR | EPRI-C | 60000000000000000 | 100000000000 | 47160185135797368 | 16.67358 | 0.348418 | 0.5658401 | 1.370234 | 0.01072217 | 1.005135 | 0.5530073
290 | 16.77815 | W | 0 | IVAR | EPRI-C | 60000000000000000 | 100000000000 | 47160185135797368 | 16.67358 | 0.348418 | 0.5658401 | 1.370234 | 0.01072217 | 1.005135 | 0.5530073
290 | 16.77815 | W | 0 | IVAR | EPRI-C | 60000000000000000 | 100000000000 | 47160185135797368 | 16.67358 | 0.348418 | 0.5658401 | 1.370234 | 0.01072217 | 1.005135 | 0.5530073
290 | 16.77815 | W | 0 | IVAR | EPRI-C | 60000000000000000 | 100000000000 | 47160185135797368 | 16.67358 | 0.348418 | 0.5658401 | 1.370234 | 0.01072217 | 1.005135 | 0.5530073
290 | 16.77815 | W | 0 | IVAR | EPRI-C | 60000000000000000 | 100000000000 | 47160185135797368 | 16.67358 | 0.348418 | 0.5658401 | 1.370234 | 0.01072217 | 1.005135 | 0.5530073
290 | 16.77815 | W | 0 | IVAR | EPRI-C | 60000000000000000 | 100000000000 | 47160185135797368 | 16.67358 | 0.348418 | 0.5658401 | 1.370234 | 0.01072217 | 1.005135 | 0.5530073
290 | 16.77815 | W | 0 | IVAR | EPRI-C | 60000000000000000 | 100000000000 | 47160185135797368 | 16.67358 | 0.348418 | 0.5658401 | 1.370234 | 0.01072217 | 1.005135 | 0.5530073
290 | 16.77815 | W | 0 | IVAR | EPRI-C | 60000000000000000 | 100000000000 | 47160185135797368 | 16.67358 | 0.348418 | 0.5658401 | 1.370234 | 0.01072217 | 1.005135 | 0.5530073
290 | 16.77815 | W | 0 | IVAR | EPRI-C | 60000000000000000 | 100000000000 | 47160185135797368 | 16.67358 | 0.348418 | 0.5658401 | 1.370234 | 0.01072217 | 1.005135 | 0.5530073
290 | 16.77815 | W | 0 | IVAR | EPRI-C | 60000000000000000 | 100000000000 | 47160185135797368 | 16.67358 | 0.348418 | 0.5658401 | 1.370234 | 0.01072217 | 1.005135 | 0.5530073
290 | 16.77815 | W | 0 | IVAR | EPRI-C | 60000000000000000 | 100000000000 | 47160185135797368 | 16.67358 | 0.348418 | 0.5658401 | 1.370234 | 0.01072217 | 1.005135 | 0.5530073
290 | 16.77815 | W | 0 | IVAR | EPRI-C | 60000000000000000 | 100000000000 | 47160185135797368 | 16.67358 | 0.348418 | 0.5658401 | 1.370234 | 0.01072217 | 1.005135 | 0.5530073
290 | 16.77815 | W | 0 | IVAR | EPRI-C | 60000000000000000 | 100000000000 | 47160185135797368 | 16.67358 | 0.348418 | 0.5658401 | 1.370234 | 0.01072217 | 1.005135 | 0.5530073
290 | 16.77815 | W | 0 | IVAR | EPRI-C | 60000000000000000 | 100000000000 | 47160185135797368 | 16.67358 | 0.348418 | 0.5658401 | 1.370234 | 0.01072217 | 1.005135 | 0.5530073
290 | 16.77815 | W | 0 | IVAR | EPRI-C | 60000000000000000 | 100000000000 | 47160185135797368 | 16.67358 | 0.348418 | 0.5658401 | 1.370234 | 0.01072217 | 1.005135 | 0.5530073
290 | 16.77815 | W | 0 | IVAR | EPRI-C | 60000000000000000 | 100000000000 | 47160185135797368 | 16.67358 | 0.348418 | 0.5658401 | 1.370234 | 0.01072217 | 1.005135 | 0.5530073
290 | 16.77815 | W | 0 | IVAR | EPRI-C | 60000000000000000 | 100000000000 | 47160185135797368 | 16.67358 | 0.348418 | 0.5658401 | 1.370234 | 0.01072217 | 1.005135 | 0.5530073
290 | 16.77815 | W | 0 | IVAR | EPRI-C | 60000000000000000 | 100000000000 | 47160185135797368 | 16.67358 | 0.348418 | 0.5658401 | 1.370234 | 0.01072217 | 1.005135 | 0.5530073
290 | 16.77815 | W | 0 | IVAR | Palisades | 60000000000000000 | 100000000000 | 47160185135797368 | 16.67358 | 0.1748421 | 1.135793 | 1.314543 | 0.01793523 | 0.3560429 | 0.5087656
290 | 16.77815 | W | 0 | IVAR | Palisades | 60000000000000000 | 100000000000 | 47160185135797368 | 16.67358 | 0.1748421 | 1.135793 | 1.314543 | 0.01793523 | 0.3560429 | 0.5087656
290 | 16.77815 | W | 0 | IVAR | Palisades | 60000000000000000 | 100000000000 | 47160185135797368 | 16.67358 | 0.1748421 | 1.135793 | 1.314543 | 0.01793523 | 0.3560429 | 0.5087656
290 | 16.77815 | W | 0 | IVAR | Palisades | 60000000000000000 | 100000000000 | 47160185135797368 | 16.67358 | 0.1748421 | 1.135793 | 1.314543 | 0.01793523 | 0.3560429 | 0.5087656
290 | 16.77815 | W | 0 | IVAR | Palisades | 60000000000000000 | 100000000000 | 47160185135797368 | 16.67358 | 0.1748421 | 1.135793 | 1.314543 | 0.01793523 | 0.3560429 | 0.5087656
290 | 16.77815 | W | 0 | IVAR | Palisades | 60000000000000000 | 100000000000 | 47160185135797368 | 16.67358 | 0.1748421 | 1.135793 | 1.314543 | 0.01793523 | 0.3560429 | 0.5087656
290 | 16.77815 | F | 0 | IVAR | A508 | 60000000000000000 | 100000000000 | 47160185135797368 | 16.67358 | 0.05273439 | 0.7612627 | 1.321604 | 0.009015786 | 0.01988641 | 0
290 | 16.77815 | F | 0 | IVAR | A508 | 60000000000000000 | 100000000000 | 47160185135797368 | 16.67358 | 0.05273439 | 0.7612627 | 1.321604 | 0.009015786 | 0.01988641 | 0
290 | 16.77815 | F | 0 | IVAR | A508 | 60000000000000000 | 100000000000 | 47160185135797368 | 16.67358 | 0.05273439 | 0.7612627 | 1.321604 | 0.009015786 | 0.01988641 | 0
290 | 16.77815 | F | 0 | IVAR | A508 | 60000000000000000 | 100000000000 | 47160185135797368 | 16.67358 | 0.05273439 | 0.7612627 | 1.321604 | 0.009015786 | 0.01988641 | 0
290 | 16.77815 | F | 0 | IVAR | A508 | 60000000000000000 | 100000000000 | 47160185135797368 | 16.67358 | 0.05273439 | 0.7612627 | 1.321604 | 0.009015786 | 0.01988641 | 0
290 | 16.77815 | F | 0 | IVAR | A508 | 60000000000000000 | 100000000000 | 47160185135797368 | 16.67358 | 0.05273439 | 0.7612627 | 1.321604 | 0.009015786 | 0.01988641 | 0
290 | 16.77815 | F | 0 | IVAR | A508 | 60000000000000000 | 100000000000 | 47160185135797368 | 16.67358 | 0.05273439 | 0.7612627 | 1.321604 | 0.009015786 | 0.01988641 | 0
290 | 16.77815 | F | 0 | IVAR | A508 | 60000000000000000 | 100000000000 | 47160185135797368 | 16.67358 | 0.05273439 | 0.7612627 | 1.321604 | 0.009015786 | 0.01988641 | 0
290 | 16.77815 | F | 0 | IVAR | A508 | 60000000000000000 | 100000000000 | 47160185135797368 | 16.67358 | 0.05273439 | 0.7612627 | 1.321604 | 0.009015786 | 0.01988641 | 0
290 | 16.77815 | F | 0 | IVAR | A508 | 60000000000000000 | 100000000000 | 47160185135797368 | 16.67358 | 0.05273439 | 0.7612627 | 1.321604 | 0.009015786 | 0.01988641 | 0
290 | 16.77815 | F | 0 | IVAR | A508 | 60000000000000000 | 100000000000 | 47160185135797368 | 16.67358 | 0.05273439 | 0.7612627 | 1.321604 | 0.009015786 | 0.01988641 | 0
290 | 16.77815 | F | 0 | IVAR | A508 | 60000000000000000 | 100000000000 | 47160185135797368 | 16.67358 | 0.05273439 | 0.7612627 | 1.321604 | 0.009015786 | 0.01988641 | 0
290 | 16.77815 | F | 0 | IVAR | A508 | 60000000000000000 | 100000000000 | 47160185135797368 | 16.67358 | 0.05273439 | 0.7612627 | 1.321604 | 0.009015786 | 0.01988641 | 0
290 | 16.77815 | F | 0 | IVAR | A508 | 60000000000000000 | 100000000000 | 47160185135797368 | 16.67358 | 0.05273439 | 0.7612627 | 1.321604 | 0.009015786 | 0.01988641 | 0
290 | 16.77815 | F | 0 | IVAR | A508 | 60000000000000000 | 100000000000 | 47160185135797368 | 16.67358 | 0.05273439 | 0.7612627 | 1.321604 | 0.009015786 | 0.01988641 | 0
290 | 16.77815 | F | 0 | IVAR | A508 | 60000000000000000 | 100000000000 | 47160185135797368 | 16.67358 | 0.05273439 | 0.7612627 | 1.321604 | 0.009015786 | 0.01988641 | 0
290 | 16.77815 | F | 0 | IVAR | A508 | 60000000000000000 | 100000000000 | 47160185135797368 | 16.67358 | 0.05273439 | 0.7612627 | 1.321604 | 0.009015786 | 0.01988641 | 0
290 | 16.77815 | F | 0 | IVAR | A508 | 60000000000000000 | 100000000000 | 47160185135797368 | 16.67358 | 0.05273439 | 0.7612627 | 1.321604 | 0.009015786 | 0.01988641 | 0
290 | 16.77815 | F | 0 | IVAR | A508 | 60000000000000000 | 100000000000 | 47160185135797368 | 16.67358 | 0.05273439 | 0.7612627 | 1.321604 | 0.009015786 | 0.01988641 | 0
290 | 16.77815 | F | 0 | IVAR | A508 | 60000000000000000 | 100000000000 | 47160185135797368 | 16.67358 | 0.05273439 | 0.7612627 | 1.321604 | 0.009015786 | 0.01988641 | 0
290 | 16.77815 | F | 0 | IVAR | A508 | 60000000000000000 | 100000000000 | 47160185135797368 | 16.67358 | 0.05273439 | 0.7612627 | 1.321604 | 0.009015786 | 0.01988641 | 0
290 | 16.77815 | F | 0 | IVAR | A508 | 60000000000000000 | 100000000000 | 47160185135797368 | 16.67358 | 0.05273439 | 0.7612627 | 1.321604 | 0.009015786 | 0.01988641 | 0
290 | 16.77815 | PCE | 0 | ATR2 | C3 | 60000000000000000 | 100000000000 | 47160185135797368 | 16.67358 | 0.01746792 | 0.8037703 | 1.616391 | 0.01075111 | 0.3161877 | 0.6007082
290 | 16.77815 | PCE | 0 | ATR2 | C5 | 60000000000000000 | 100000000000 | 47160185135797368 | 16.67358 | 0.01744919 | 0.8123545 | 1.62475 | 0.08949652 | 0.3158486 | 0.6923816
290 | 16.77815 | PCE | 0 | ATR2 | C6 | 60000000000000000 | 100000000000 | 47160185135797368 | 16.67358 | 0.01746067 | 1.587969 | 1.514738 | 0.01253776 | 0.33581 | 0.6928373
290 | 16.77815 | PCE | 0 | ATR2 | C7 | 60000000000000000 | 100000000000 | 47160185135797368 | 16.67358 | 0 | 1.605743 | 1.564128 | 0.08412285 | 0.3355737 | 0.7385064
290 | 16.77815 | PCE | 0 | ATR2 | C9 | 60000000000000000 | 100000000000 | 47160185135797368 | 16.67358 | 0.008729704 | 0.8128303 | 0.8582895 | 0.005372936 | 0.2962815 | 0.6927872
290 | 16.77815 | PCE | 0 | ATR2 | C11 | 60000000000000000 | 100000000000 | 47160185135797368 | 16.67358 | 0.2967934 | 0.8033341 | 1.655902 | 0.01074528 | 0.3555181 | 0.6927486
290 | 16.77815 | PCE | 0 | ATR2 | C16 | 60000000000000000 | 100000000000 | 47160185135797368 | 16.67358 | 0.1918159 | 0.7740655 | 1.593435 | 0.007155053 | 0.4931917 | 0.7380588
290 | 16.77815 | PCE | 0 | ATR2 | C17 | 60000000000000000 | 100000000000 | 47160185135797368 | 16.67358 | 0.1918883 | 1.501498 | 1.553681 | 0.007157753 | 0.4933778 | 0.7383374
290 | 16.77815 | PCE | 0 | ATR2 | C19 | 60000000000000000 | 100000000000 | 47160185135797368 | 16.67358 | 0.3666051 | 0.8032857 | 1.645706 | 0.008953857 | 0.315997 | 0.7388874
290 | 16.77815 | PCE | 0 | ATR2 | C20 | 60000000000000000 | 100000000000 | 47160185135797368 | 16.67358 | 0.3754873 | 1.597774 | 1.646379 | 0.01074902 | 0.3161263 | 0.7391896
290 | 16.77815 | PCE | 0 | ATR2 | C22 | 60000000000000000 | 100000000000 | 47160185135797368 | 16.67358 | 0.3669978 | 0.7946856 | 0.8490022 | 0.003585379 | 0.2767935 | 0.647219
290 | 16.77815 | PCE | 0 | ATR2 | C31 | 60000000000000000 | 100000000000 | 47160185135797368 | 16.67358 | 0.008723475 | 0.8122503 | 1.664903 | 0.01073821 | 0.3355461 | 0.7384457
290 | 16.77815 | PCE | 0 | ATR2 | LB | 60000000000000000 | 100000000000 | 47160185135797368 | 16.67358 | 0.3488364 | 0.1652349 | 1.361792 | 0.008945872 | 0.4341084 | 0.7382285
290 | 16.77815 | PCE | 0 | ATR2 | LC | 60000000000000000 | 100000000000 | 47160185135797368 | 16.67358 | 0.3578985 | 0.8127863 | 1.453965 | 0.008954409 | 0.4542737 | 0.6465663
290 | 16.77815 | PCE | 0 | ATR2 | LD | 60000000000000000 | 100000000000 | 47160185135797368 | 16.67358 | 0.3311641 | 1.179428 | 1.391086 | 0.008939651 | 0.453525 | 0.8760367
290 | 16.77815 | PCE | 0 | ATR2 | LJ | 60000000000000000 | 100000000000 | 47160185135797368 | 16.67358 | 0.1485522 | 0.7616019 | 1.354411 | 0.008963779 | 0.2570321 | 0.6010113
290 | 16.77815 | PCE | 0 | ATR2 | LG | 60000000000000000 | 100000000000 | 47160185135797368 | 16.67358 | 0.004359555 | 0.6985634 | 1.381682 | 0.008944028 | 0.4340189 | 0.7380763
290 | 16.77815 | PCE | 0 | ATR2 | LH | 60000000000000000 | 100000000000 | 47160185135797368 | 16.67358 | 0.0959032 | 0.6985123 | 1.40175 | 0.008943373 | 0.4734406 | 0.7380223
290 | 16.77815 | PCE | 0 | ATR2 | LI | 60000000000000000 | 100000000000 | 47160185135797368 | 16.67358 | 0.1743889 | 0.6985902 | 1.381735 | 0.00894437 | 0.4734933 | 0.7381046
290 | 16.77815 | W | 0 | ATR2 | WA | 60000000000000000 | 100000000000 | 47160185135797368 | 16.67358 | 0.1832315 | 0.5951458 | 1.705623 | 0.02506108 | 0.8883972 | 0.3693005
290 | 16.77815 | W | 0 | ATR2 | WB | 60000000000000000 | 100000000000 | 47160185135797368 | 16.67358 | 0.244027 | 0.6510747 | 1.643171 | 0.03218424 | 1.064847 | 0.414984
290 | 16.77815 | W | 0 | ATR2 | WC | 60000000000000000 | 100000000000 | 47160185135797368 | 16.67358 | 0.05238872 | 0.5861114 | 1.312941 | 0.01612204 | 0.7309743 | 0.3695606
290 | 16.77815 | W | 0 | ATR2 | W62 | 60000000000000000 | 100000000000 | 47160185135797368 | 16.67358 | 0.2004082 | 0.5660317 | 1.622665 | 0.02860214 | 1.163197 | 0.3687963
290 | 16.77815 | W | 0 | ATR2 | W63 | 60000000000000000 | 100000000000 | 47160185135797368 | 16.67358 | 0.2611422 | 0.6502895 | 1.661327 | 0.02857371 | 1.240824 | 0.4605373
290 | 16.77815 | W | 0 | ATR2 | W65 | 60000000000000000 | 100000000000 | 47160185135797368 | 16.67358 | 0.1919059 | 0.5666551 | 1.463016 | 0.02684404 | 0.9473722 | 0.3692025
290 | 16.77815 | W | 0 | ATR2 | W73 | 60000000000000000 | 100000000000 | 47160185135797368 | 16.67358 | 0.2703167 | 0.5664535 | 1.573443 | 0.03041242 | 0.8878455 | 0.461339
290 | 16.77815 | W | 0 | ATR2 | QC1 | 60000000000000000 | 100000000000 | 47160185135797368 | 16.67358 | 0.2091041 | 0.509386 | 1.71323 | 0.02502478 | 1.103959 | 0.4148612
290 | 16.77815 | W | 0 | ATR2 | QC2 | 60000000000000000 | 100000000000 | 47160185135797368 | 16.67358 | 0.2091273 | 0.5283107 | 1.693262 | 0.02502756 | 1.084366 | 0.4149073
290 | 16.77815 | W | 0 | ATR2 | D3 | 60000000000000000 | 100000000000 | 47160185135797368 | 16.67358 | 0.2441069 | 0.5946542 | 1.603373 | 0.01967459 | 1.006019 | 0.41512
290 | 16.77815 | W | 0 | ATR2 | HB | 60000000000000000 | 100000000000 | 47160185135797368 | 16.67358 | 0.1918711 | 0.06609777 | 1.382047 | 0.02504989 | 0.572267 | 0.5998453
290 | 16.77815 | W | 0 | ATR2 | F1W | 60000000000000000 | 100000000000 | 47160185135797368 | 16.67358 | 0.1221233 | 0.1794428 | 1.069527 | 0.02863396 | 0.5329029 | 0.5999609
290 | 16.77815 | P | 0 | ATR2 | F2B | 60000000000000000 | 100000000000 | 47160185135797368 | 16.67358 | 0.169698 | 0.5624947 | 1.33576 | 0.00892695 | 0.4509116 | 0.9898962
290 | 16.77815 | P | 0 | ATR2 | KP | 60000000000000000 | 100000000000 | 47160185135797368 | 16.67358 | 0.0522149 | 0.7066533 | 0.7952171 | 0.01785394 | 0.5513343 | 0.920836
290 | 16.77815 | P | 0 | ATR2 | BV | 60000000000000000 | 100000000000 | 47160185135797368 | 16.67358 | 0.04345836 | 0.5269789 | 1.327066 | 0.01783176 | 0.4719851 | 1.10363
290 | 16.77815 | W | 0 | ATR2 | KW | 60000000000000000 | 100000000000 | 47160185135797368 | 16.67358 | 0.1904204 | 0.6846954 | 1.384181 | 0.02867265 | 0.3952762 | 0.5545583
290 | 16.77815 | W | 0 | ATR2 | F2W | 60000000000000000 | 100000000000 | 47160185135797368 | 16.67358 | 0.02615541 | 0.8495417 | 0.9449204 | 0.007154696 | 0.6391445 | 0.6411566
290 | 16.77815 | W | 0 | ATR2 | VCW | 60000000000000000 | 100000000000 | 47160185135797368 | 16.67358 | 0.03489616 | 0.8973112 | 1.422827 | 0.01610835 | 0.8882677 | 0.3923246
290 | 16.77815 | W | 0 | ATR2 | TP | 60000000000000000 | 100000000000 | 47160185135797368 | 16.67358 | 0.2527761 | 0.5662279 | 1.451831 | 0.02503555 | 0.9861021 | 0.4519321
290 | 16.77815 | SRM | 0 | ATR2 | JRQ | 60000000000000000 | 100000000000 | 47160185135797368 | 16.67358 | 0.1219537 | 0.7733615 | 1.41062 | 0.03395559 | 0.4927431 | 0.829561
290 | 16.77815 | W | 0 | ATR2 | EC | 60000000000000000 | 100000000000 | 47160185135797368 | 16.67358 | 0.3054283 | 0.5668842 | 1.3122 | 0.008951629 | 0.3356633 | 0.7387036
290 | 16.77815 | P | 0 | ATR2 | R1 | 60000000000000000 | 100000000000 | 47160185135797368 | 16.67358 | 0.05222712 | 0.2827275 | 0.2617782 | 0.00892906 | 0.4135975 | 0.967104
290 | 16.77815 | P | 0 | ATR2 | R19 | 60000000000000000 | 100000000000 | 47160185135797368 | 16.67358 | 0.05222737 | 1.564433 | 0.2617795 | 0.01428656 | 0.3939043 | 1.059214
290 | 16.77815 | P | 0 | ATR2 | R22 | 60000000000000000 | 100000000000 | 47160185135797368 | 16.67358 | 0.05210003 | 1.579421 | 1.506584 | 0.0106888 | 0.4125911 | 1.332275
290 | 16.77815 | P | 0 | ATR2 | R27 | 60000000000000000 | 100000000000 | 47160185135797368 | 16.67358 | 0.1346197 | 0.8044681 | 1.425681 | 0.005380222 | 0.6966123 | 0.2774906
290 | 16.77815 | P | 0 | ATR2 | R35 | 60000000000000000 | 100000000000 | 47160185135797368 | 16.67358 | 0.05210098 | 0.2162342 | 1.506611 | 0.01247049 | 0.4125985 | 1.240416
290 | 16.77815 | P | 0 | ATR2 | R39 | 60000000000000000 | 100000000000 | 47160185135797368 | 16.67358 | 0.03481738 | 0.6596842 | 1.469956 | 0.007143105 | 0.4135892 | 0.9670846
290 | 16.77815 | W | 0 | ATR2 | Palisades | 60000000000000000 | 100000000000 | 47160185135797368 | 16.67358 | 0.1304516 | 0.8003482 | 1.579331 | 0.01784223 | 0.6887157 | 0.9202317
290 | 16.77815 | W | 0 | ATR2 | MY | 60000000000000000 | 100000000000 | 47160185135797368 | 16.67358 | 0.3139468 | 0.7364616 | 1.43036 | 0.02325883 | 0.355173 | 0.8120361
290 | 16.77815 | P | 0 | ATR2 | A508 | 60000000000000000 | 100000000000 | 47160185135797368 | 16.67358 | 0.02611143 | 0.7538783 | 0.7450003 | 0.02678499 | 0.5120313 | 0.9209761
290 | 16.77815 | PCE | 0 | ATR2 | LO | 60000000000000000 | 100000000000 | 47160185135797368 | 16.67358 | 0.3578985 | 0.8127863 | 1.453965 | 0.008954409 | 0.4542737 | 0.6465663
290 | 16.77815 | W | 0 | Plotter-15 MTR |  | 60000000000000000 | 100000000000 | 47160185135797368 | 16.67358 | 0.07021497 | 0.798217 | 1.126881 | 0.02700984 | 0.2978824 | 0
290 | 16.77815 | W | 0 | Plotter-15 MTR |  | 60000000000000000 | 100000000000 | 47160185135797368 | 16.67358 | 0.07021497 | 0.798217 | 1.126881 | 0.02700984 | 0.2978824 | 0
290 | 16.77815 | W | 0 | Plotter-15 MTR |  | 60000000000000000 | 100000000000 | 47160185135797368 | 16.67358 | 0.07021497 | 0.798217 | 1.126881 | 0.02700984 | 0.2978824 | 0
290 | 16.77815 | W | 0 | Plotter-15 MTR |  | 60000000000000000 | 100000000000 | 47160185135797368 | 16.67358 | 0.07021497 | 0.798217 | 1.126881 | 0.02700984 | 0.2978824 | 0
290 | 16.77815 | W | 0 | Plotter-15 MTR |  | 60000000000000000 | 100000000000 | 47160185135797368 | 16.67358 | 0.07021497 | 0.798217 | 1.126881 | 0.02700984 | 0.2978824 | 0
290 | 16.77815 | W | 0 | Plotter-15 MTR |  | 60000000000000000 | 100000000000 | 47160185135797368 | 16.67358 | 0.07021497 | 0.798217 | 1.126881 | 0.02700984 | 0.2978824 | 0
290 | 16.77815 | W | 0 | Plotter-15 MTR |  | 60000000000000000 | 100000000000 | 47160185135797368 | 16.67358 | 0.07021497 | 0.798217 | 1.126881 | 0.02700984 | 0.2978824 | 0
290 | 16.77815 | W | 0 | Plotter-15 MTR |  | 60000000000000000 | 100000000000 | 47160185135797368 | 16.67358 | 0.07021497 | 0.798217 | 1.126881 | 0.02700984 | 0.2978824 | 0
290 | 16.77815 | W | 0 | Plotter-15 MTR |  | 60000000000000000 | 100000000000 | 47160185135797368 | 16.67358 | 0.07021497 | 0.798217 | 1.126881 | 0.02700984 | 0.2978824 | 0
290 | 16.77815 | W | 0 | Plotter-15 MTR |  | 60000000000000000 | 100000000000 | 47160185135797368 | 16.67358 | 0.07021497 | 0.798217 | 1.126881 | 0.02700984 | 0.2978824 | 0
290 | 16.77815 | W | 0 | Plotter-15 MTR |  | 60000000000000000 | 100000000000 | 47160185135797368 | 16.67358 | 0.07021497 | 0.798217 | 1.126881 | 0.02700984 | 0.2978824 | 0
290 | 16.77815 | W | 0 | Plotter-15 MTR |  | 60000000000000000 | 100000000000 | 47160185135797368 | 16.67358 | 0.07021497 | 0.798217 | 1.126881 | 0.02700984 | 0.2978824 | 0
290 | 16.77815 | W | 0 | Plotter-15 MTR |  | 60000000000000000 | 100000000000 | 47160185135797368 | 16.67358 | 0.07021497 | 0.798217 | 1.126881 | 0.02700984 | 0.2978824 | 0
290 | 16.77815 | F | 0 | Plotter-15 MTR |  | 60000000000000000 | 100000000000 | 47160185135797368 | 16.67358 | 0.03506324 | 0.7212862 | 1.409361 | 0.01438709 | 0.5355126 | 0
290 | 16.77815 | F | 0 | Plotter-15 MTR |  | 60000000000000000 | 100000000000 | 47160185135797368 | 16.67358 | 0.03506324 | 0.7212862 | 1.409361 | 0.01438709 | 0.5355126 | 0
290 | 16.77815 | SRM | 0 | RADAMO |  | 60000000000000000 | 100000000000 | 47160185135797368 | 16.67358 | 0.1219683 | 0.7923192 | 1.430944 | 0.03038497 | 0.4730903 | 0.8296608
290 | 16.77815 | SRM | 0 | RADAMO |  | 60000000000000000 | 100000000000 | 47160185135797368 | 16.67358 | 0.1219683 | 0.7923192 | 1.430944 | 0.03038497 | 0.4730903 | 0.8296608
290 | 16.77815 | SRM | 0 | RADAMO |  | 60000000000000000 | 100000000000 | 47160185135797368 | 16.67358 | 0.1219683 | 0.7923192 | 1.430944 | 0.03038497 | 0.4730903 | 0.8296608
290 | 16.77815 | SRM | 0 | RADAMO |  | 60000000000000000 | 100000000000 | 47160185135797368 | 16.67358 | 0.1219683 | 0.7923192 | 1.430944 | 0.03038497 | 0.4730903 | 0.8296608
290 | 16.77815 | SRM | 0 | RADAMO |  | 60000000000000000 | 100000000000 | 47160185135797368 | 16.67358 | 0.1219683 | 0.7923192 | 1.430944 | 0.03038497 | 0.4730903 | 0.8296608
290 | 16.77815 | SRM | 0 | RADAMO |  | 60000000000000000 | 100000000000 | 47160185135797368 | 16.67358 | 0.1219683 | 0.7923192 | 1.430944 | 0.03038497 | 0.4730903 | 0.8296608
290 | 16.77815 | SRM | 0 | RADAMO |  | 60000000000000000 | 100000000000 | 47160185135797368 | 16.67358 | 0.1219683 | 0.7923192 | 1.430944 | 0.03038497 | 0.4730903 | 0.8296608
290 | 16.77815 | SRM | 0 | RADAMO |  | 60000000000000000 | 100000000000 | 47160185135797368 | 16.67358 | 0.1219683 | 0.7923192 | 1.430944 | 0.03038497 | 0.4730903 | 0.8296608
290 | 16.77815 | SRM | 0 | RADAMO |  | 60000000000000000 | 100000000000 | 47160185135797368 | 16.67358 | 0.1219683 | 0.7923192 | 1.430944 | 0.03038497 | 0.4730903 | 0.8296608
290 | 16.77815 | SRM | 0 | RADAMO |  | 60000000000000000 | 100000000000 | 47160185135797368 | 16.67358 | 0.1219683 | 0.7923192 | 1.430944 | 0.03038497 | 0.4730903 | 0.8296608
290 | 16.77815 | SRM | 0 | RADAMO |  | 60000000000000000 | 100000000000 | 47160185135797368 | 16.67358 | 0.1219683 | 0.7923192 | 1.430944 | 0.03038497 | 0.4730903 | 0.8296608
290 | 16.77815 | SRM | 0 | RADAMO |  | 60000000000000000 | 100000000000 | 47160185135797368 | 16.67358 | 0.1219683 | 0.7923192 | 1.430944 | 0.03038497 | 0.4730903 | 0.8296608
290 | 16.77815 | SRM | 0 | RADAMO |  | 60000000000000000 | 100000000000 | 47160185135797368 | 16.67358 | 0.1219683 | 0.7923192 | 1.430944 | 0.03038497 | 0.4730903 | 0.8296608
290 | 16.77815 | SRM | 0 | RADAMO |  | 60000000000000000 | 100000000000 | 47160185135797368 | 16.67358 | 0.1219683 | 0.7923192 | 1.430944 | 0.03038497 | 0.4730903 | 0.8296608
290 | 16.77815 | SRM | 0 | RADAMO |  | 60000000000000000 | 100000000000 | 47160185135797368 | 16.67358 | 0.1219683 | 0.7923192 | 1.430944 | 0.03038497 | 0.4730903 | 0.8296608
290 | 16.77815 | SRM | 0 | RADAMO |  | 60000000000000000 | 100000000000 | 47160185135797368 | 16.67358 | 0.1219683 | 0.7923192 | 1.430944 | 0.03038497 | 0.4730903 | 0.8296608
290 | 16.77815 | SRM | 0 | RADAMO |  | 60000000000000000 | 100000000000 | 47160185135797368 | 16.67358 | 0.1219683 | 0.7923192 | 1.430944 | 0.03038497 | 0.4730903 | 0.8296608
290 | 16.77815 | SRM | 0 | RADAMO |  | 60000000000000000 | 100000000000 | 47160185135797368 | 16.67358 | 0.1219683 | 0.7923192 | 1.430944 | 0.03038497 | 0.4730903 | 0.8296608
290 | 16.77815 | SRM | 0 | RADAMO |  | 60000000000000000 | 100000000000 | 47160185135797368 | 16.67358 | 0.1219683 | 0.7923192 | 1.430944 | 0.03038497 | 0.4730903 | 0.8296608
290 | 16.77815 | SRM | 0 | RADAMO |  | 60000000000000000 | 100000000000 | 47160185135797368 | 16.67358 | 0.1219683 | 0.7923192 | 1.430944 | 0.03038497 | 0.4730903 | 0.8296608
290 | 16.77815 | SRM | 0 | RADAMO |  | 60000000000000000 | 100000000000 | 47160185135797368 | 16.67358 | 0.1219683 | 0.7923192 | 1.430944 | 0.03038497 | 0.4730903 | 0.8296608
290 | 16.77815 | SRM | 0 | RADAMO |  | 60000000000000000 | 100000000000 | 47160185135797368 | 16.67358 | 0.1219683 | 0.7923192 | 1.430944 | 0.03038497 | 0.4730903 | 0.8296608
290 | 16.77815 | SRM | 0 | RADAMO |  | 60000000000000000 | 100000000000 | 47160185135797368 | 16.67358 | 0.1219683 | 0.7923192 | 1.430944 | 0.03038497 | 0.4730903 | 0.8296608
290 | 16.77815 | SRM | 0 | RADAMO |  | 60000000000000000 | 100000000000 | 47160185135797368 | 16.67358 | 0.1219683 | 0.7923192 | 1.430944 | 0.03038497 | 0.4730903 | 0.8296608
290 | 16.77815 | SRM | 0 | RADAMO |  | 60000000000000000 | 100000000000 | 47160185135797368 | 16.67358 | 0.1219683 | 0.7923192 | 1.430944 | 0.03038497 | 0.4730903 | 0.8296608
290 | 16.77815 | SRM | 0 | RADAMO |  | 60000000000000000 | 100000000000 | 47160185135797368 | 16.67358 | 0.1219683 | 0.7923192 | 1.430944 | 0.03038497 | 0.4730903 | 0.8296608
290 | 16.77815 | SRM | 0 | RADAMO |  | 60000000000000000 | 100000000000 | 47160185135797368 | 16.67358 | 0.1219683 | 0.7923192 | 1.430944 | 0.03038497 | 0.4730903 | 0.8296608
290 | 16.77815 | SRM | 0 | RADAMO |  | 60000000000000000 | 100000000000 | 47160185135797368 | 16.67358 | 0.1219683 | 0.7923192 | 1.430944 | 0.03038497 | 0.4730903 | 0.8296608
290 | 16.77815 | SRM | 0 | RADAMO |  | 60000000000000000 | 100000000000 | 47160185135797368 | 16.67358 | 0.1219683 | 0.7923192 | 1.430944 | 0.03038497 | 0.4730903 | 0.8296608
290 | 16.77815 | SRM | 0 | RADAMO |  | 60000000000000000 | 100000000000 | 47160185135797368 | 16.67358 | 0.1219683 | 0.7923192 | 1.430944 | 0.03038497 | 0.4730903 | 0.8296608
290 | 16.77815 | SRM | 0 | RADAMO |  | 60000000000000000 | 100000000000 | 47160185135797368 | 16.67358 | 0.1219683 | 0.7923192 | 1.430944 | 0.03038497 | 0.4730903 | 0.8296608
290 | 16.77815 | SRM | 0 | RADAMO |  | 60000000000000000 | 100000000000 | 47160185135797368 | 16.67358 | 0.1219683 | 0.7923192 | 1.430944 | 0.03038497 | 0.4730903 | 0.8296608
290 | 16.77815 | SRM | 0 | RADAMO |  | 60000000000000000 | 100000000000 | 47160185135797368 | 16.67358 | 0.1219683 | 0.7923192 | 1.430944 | 0.03038497 | 0.4730903 | 0.8296608
290 | 16.77815 | SRM | 0 | RADAMO |  | 60000000000000000 | 100000000000 | 47160185135797368 | 16.67358 | 0.1219683 | 0.7923192 | 1.430944 | 0.03038497 | 0.4730903 | 0.8296608
290 | 16.77815 | SRM | 0 | RADAMO |  | 60000000000000000 | 100000000000 | 47160185135797368 | 16.67358 | 0.1219683 | 0.7923192 | 1.430944 | 0.03038497 | 0.4730903 | 0.8296608
290 | 16.77815 | SRM | 0 | RADAMO |  | 60000000000000000 | 100000000000 | 47160185135797368 | 16.67358 | 0.1219683 | 0.7923192 | 1.430944 | 0.03038497 | 0.4730903 | 0.8296608
290 | 16.77815 | SRM | 0 | RADAMO |  | 60000000000000000 | 100000000000 | 47160185135797368 | 16.67358 | 0.1219683 | 0.7923192 | 1.430944 | 0.03038497 | 0.4730903 | 0.8296608
290 | 16.77815 | SRM | 0 | RADAMO |  | 60000000000000000 | 100000000000 | 47160185135797368 | 16.67358 | 0.1219683 | 0.7923192 | 1.430944 | 0.03038497 | 0.4730903 | 0.8296608
290 | 16.77815 | P | 0 | RADAMO |  | 60000000000000000 | 100000000000 | 47160185135797368 | 16.67358 | 0.1042147 | 0.5829634 | 1.366161 | 0.01959888 | 0.5108987 | 1.194621
290 | 16.77815 | P | 0 | RADAMO |  | 60000000000000000 | 100000000000 | 47160185135797368 | 16.67358 | 0.1042147 | 0.5829634 | 1.366161 | 0.01959888 | 0.5108987 | 1.194621
290 | 16.77815 | P | 0 | RADAMO |  | 60000000000000000 | 100000000000 | 47160185135797368 | 16.67358 | 0.1042147 | 0.5829634 | 1.366161 | 0.01959888 | 0.5108987 | 1.194621
290 | 16.77815 | P | 0 | RADAMO |  | 60000000000000000 | 100000000000 | 47160185135797368 | 16.67358 | 0.1042147 | 0.5829634 | 1.366161 | 0.01959888 | 0.5108987 | 1.194621
290 | 16.77815 | P | 0 | RADAMO |  | 60000000000000000 | 100000000000 | 47160185135797368 | 16.67358 | 0.1042147 | 0.5829634 | 1.366161 | 0.01959888 | 0.5108987 | 1.194621
290 | 16.77815 | P | 0 | RADAMO |  | 60000000000000000 | 100000000000 | 47160185135797368 | 16.67358 | 0.1042147 | 0.5829634 | 1.366161 | 0.01959888 | 0.5108987 | 1.194621
290 | 16.77815 | P | 0 | RADAMO |  | 60000000000000000 | 100000000000 | 47160185135797368 | 16.67358 | 0.1042147 | 0.5829634 | 1.366161 | 0.01959888 | 0.5108987 | 1.194621
290 | 16.77815 | P | 0 | RADAMO |  | 60000000000000000 | 100000000000 | 47160185135797368 | 16.67358 | 0.1042147 | 0.5829634 | 1.366161 | 0.01959888 | 0.5108987 | 1.194621
290 | 16.77815 | P | 0 | RADAMO |  | 60000000000000000 | 100000000000 | 47160185135797368 | 16.67358 | 0.1042147 | 0.5829634 | 1.366161 | 0.01959888 | 0.5108987 | 1.194621
290 | 16.77815 | P | 0 | RADAMO |  | 60000000000000000 | 100000000000 | 47160185135797368 | 16.67358 | 0.1042147 | 0.5829634 | 1.366161 | 0.01959888 | 0.5108987 | 1.194621
290 | 16.77815 | P | 0 | RADAMO |  | 60000000000000000 | 100000000000 | 47160185135797368 | 16.67358 | 0.1042147 | 0.5829634 | 1.366161 | 0.01959888 | 0.5108987 | 1.194621
290 | 16.77815 | P | 0 | RADAMO |  | 60000000000000000 | 100000000000 | 47160185135797368 | 16.67358 | 0.1042147 | 0.5829634 | 1.366161 | 0.01959888 | 0.5108987 | 1.194621
290 | 16.77815 | P | 0 | RADAMO |  | 60000000000000000 | 100000000000 | 47160185135797368 | 16.67358 | 0.1042147 | 0.5829634 | 1.366161 | 0.01959888 | 0.5108987 | 1.194621
290 | 16.77815 | P | 0 | RADAMO |  | 60000000000000000 | 100000000000 | 47160185135797368 | 16.67358 | 0.1042147 | 0.5829634 | 1.366161 | 0.01959888 | 0.5108987 | 1.194621
290 | 16.77815 | P | 0 | RADAMO |  | 60000000000000000 | 100000000000 | 47160185135797368 | 16.67358 | 0.1042147 | 0.5829634 | 1.366161 | 0.01959888 | 0.5108987 | 1.194621
290 | 16.77815 | P | 0 | RADAMO |  | 60000000000000000 | 100000000000 | 47160185135797368 | 16.67358 | 0.1042147 | 0.5829634 | 1.366161 | 0.01959888 | 0.5108987 | 1.194621
290 | 16.77815 | P | 0 | RADAMO |  | 60000000000000000 | 100000000000 | 47160185135797368 | 16.67358 | 0.1042147 | 0.5829634 | 1.366161 | 0.01959888 | 0.5108987 | 1.194621
290 | 16.77815 | P | 0 | RADAMO |  | 60000000000000000 | 100000000000 | 47160185135797368 | 16.67358 | 0.1042147 | 0.5829634 | 1.366161 | 0.01959888 | 0.5108987 | 1.194621
290 | 16.77815 | P | 0 | RADAMO |  | 60000000000000000 | 100000000000 | 47160185135797368 | 16.67358 | 0.1042147 | 0.5829634 | 1.366161 | 0.01959888 | 0.5108987 | 1.194621
290 | 16.77815 | P | 0 | RADAMO |  | 60000000000000000 | 100000000000 | 47160185135797368 | 16.67358 | 0.1042147 | 0.5829634 | 1.366161 | 0.01959888 | 0.5108987 | 1.194621
290 | 16.77815 | P | 0 | RADAMO |  | 60000000000000000 | 100000000000 | 47160185135797368 | 16.67358 | 0.1042147 | 0.5829634 | 1.366161 | 0.01959888 | 0.5108987 | 1.194621
290 | 16.77815 | P | 0 | RADAMO |  | 60000000000000000 | 100000000000 | 47160185135797368 | 16.67358 | 0.1042147 | 0.5829634 | 1.366161 | 0.01959888 | 0.5108987 | 1.194621
290 | 16.77815 | P | 0 | RADAMO |  | 60000000000000000 | 100000000000 | 47160185135797368 | 16.67358 | 0.1042147 | 0.5829634 | 1.366161 | 0.01959888 | 0.5108987 | 1.194621
290 | 16.77815 | P | 0 | RADAMO |  | 60000000000000000 | 100000000000 | 47160185135797368 | 16.67358 | 0.1042147 | 0.5829634 | 1.366161 | 0.01959888 | 0.5108987 | 1.194621
290 | 16.77815 | P | 0 | RADAMO |  | 60000000000000000 | 100000000000 | 47160185135797368 | 16.67358 | 0.1042147 | 0.5829634 | 1.366161 | 0.01959888 | 0.5108987 | 1.194621
290 | 16.77815 | P | 0 | RADAMO |  | 60000000000000000 | 100000000000 | 47160185135797368 | 16.67358 | 0.1042147 | 0.5829634 | 1.366161 | 0.01959888 | 0.5108987 | 1.194621
290 | 16.77815 | P | 0 | RADAMO |  | 60000000000000000 | 100000000000 | 47160185135797368 | 16.67358 | 0.1042147 | 0.5829634 | 1.366161 | 0.01959888 | 0.5108987 | 1.194621
290 | 16.77815 | P | 0 | RADAMO |  | 60000000000000000 | 100000000000 | 47160185135797368 | 16.67358 | 0.1042147 | 0.5829634 | 1.366161 | 0.01959888 | 0.5108987 | 1.194621
290 | 16.77815 | P | 0 | RADAMO |  | 60000000000000000 | 100000000000 | 47160185135797368 | 16.67358 | 0.1042147 | 0.5829634 | 1.366161 | 0.01959888 | 0.5108987 | 1.194621
290 | 16.77815 | P | 0 | RADAMO |  | 60000000000000000 | 100000000000 | 47160185135797368 | 16.67358 | 0.1042147 | 0.5829634 | 1.366161 | 0.01959888 | 0.5108987 | 1.194621
290 | 16.77815 | P | 0 | RADAMO |  | 60000000000000000 | 100000000000 | 47160185135797368 | 16.67358 | 0.1042147 | 0.5829634 | 1.366161 | 0.01959888 | 0.5108987 | 1.194621
290 | 16.77815 | P | 0 | RADAMO |  | 60000000000000000 | 100000000000 | 47160185135797368 | 16.67358 | 0.1042147 | 0.5829634 | 1.366161 | 0.01959888 | 0.5108987 | 1.194621
290 | 16.77815 | P | 0 | RADAMO |  | 60000000000000000 | 100000000000 | 47160185135797368 | 16.67358 | 0.1042147 | 0.5829634 | 1.366161 | 0.01959888 | 0.5108987 | 1.194621
290 | 16.77815 | P | 0 | RADAMO |  | 60000000000000000 | 100000000000 | 47160185135797368 | 16.67358 | 0.1042147 | 0.5829634 | 1.366161 | 0.01959888 | 0.5108987 | 1.194621
290 | 16.77815 | P | 0 | RADAMO |  | 60000000000000000 | 100000000000 | 47160185135797368 | 16.67358 | 0.1042147 | 0.5829634 | 1.366161 | 0.01959888 | 0.5108987 | 1.194621
290 | 16.77815 | P | 0 | RADAMO |  | 60000000000000000 | 100000000000 | 47160185135797368 | 16.67358 | 0.1042147 | 0.5829634 | 1.366161 | 0.01959888 | 0.5108987 | 1.194621
290 | 16.77815 | W | 0 | RADAMO |  | 60000000000000000 | 100000000000 | 47160185135797368 | 16.67358 | 0.2703425 | 0.5665077 | 1.573594 | 0.008945684 | 0.8879304 | 0.4613831
290 | 16.77815 | W | 0 | RADAMO |  | 60000000000000000 | 100000000000 | 47160185135797368 | 16.67358 | 0.2703425 | 0.5665077 | 1.573594 | 0.008945684 | 0.8879304 | 0.4613831
290 | 16.77815 | W | 0 | RADAMO |  | 60000000000000000 | 100000000000 | 47160185135797368 | 16.67358 | 0.2703425 | 0.5665077 | 1.573594 | 0.008945684 | 0.8879304 | 0.4613831
290 | 16.77815 | W | 0 | RADAMO |  | 60000000000000000 | 100000000000 | 47160185135797368 | 16.67358 | 0.2703425 | 0.5665077 | 1.573594 | 0.008945684 | 0.8879304 | 0.4613831
290 | 16.77815 | W | 0 | RADAMO |  | 60000000000000000 | 100000000000 | 47160185135797368 | 16.67358 | 0.2703425 | 0.5665077 | 1.573594 | 0.008945684 | 0.8879304 | 0.4613831
290 | 16.77815 | W | 0 | RADAMO |  | 60000000000000000 | 100000000000 | 47160185135797368 | 16.67358 | 0.2703425 | 0.5665077 | 1.573594 | 0.008945684 | 0.8879304 | 0.4613831
290 | 16.77815 | W | 0 | RADAMO |  | 60000000000000000 | 100000000000 | 47160185135797368 | 16.67358 | 0.2703425 | 0.5665077 | 1.573594 | 0.008945684 | 0.8879304 | 0.4613831
290 | 16.77815 | W | 0 | RADAMO |  | 60000000000000000 | 100000000000 | 47160185135797368 | 16.67358 | 0.2703425 | 0.5665077 | 1.573594 | 0.008945684 | 0.8879304 | 0.4613831
290 | 16.77815 | W | 0 | RADAMO |  | 60000000000000000 | 100000000000 | 47160185135797368 | 16.67358 | 0.2703425 | 0.5665077 | 1.573594 | 0.008945684 | 0.8879304 | 0.4613831
290 | 16.77815 | W | 0 | RADAMO |  | 60000000000000000 | 100000000000 | 47160185135797368 | 16.67358 | 0.2703425 | 0.5665077 | 1.573594 | 0.008945684 | 0.8879304 | 0.4613831
290 | 16.77815 | W | 0 | RADAMO |  | 60000000000000000 | 100000000000 | 47160185135797368 | 16.67358 | 0.2703425 | 0.5665077 | 1.573594 | 0.008945684 | 0.8879304 | 0.4613831
290 | 16.77815 | W | 0 | RADAMO |  | 60000000000000000 | 100000000000 | 47160185135797368 | 16.67358 | 0.2703425 | 0.5665077 | 1.573594 | 0.008945684 | 0.8879304 | 0.4613831
290 | 16.77815 | W | 0 | RADAMO |  | 60000000000000000 | 100000000000 | 47160185135797368 | 16.67358 | 0.2703425 | 0.5665077 | 1.573594 | 0.008945684 | 0.8879304 | 0.4613831
290 | 16.77815 | W | 0 | RADAMO |  | 60000000000000000 | 100000000000 | 47160185135797368 | 16.67358 | 0.2703425 | 0.5665077 | 1.573594 | 0.008945684 | 0.8879304 | 0.4613831
290 | 16.77815 | W | 0 | RADAMO |  | 60000000000000000 | 100000000000 | 47160185135797368 | 16.67358 | 0.2703425 | 0.5665077 | 1.573594 | 0.008945684 | 0.8879304 | 0.4613831
290 | 16.77815 | W | 0 | RADAMO |  | 60000000000000000 | 100000000000 | 47160185135797368 | 16.67358 | 0.2703425 | 0.5665077 | 1.573594 | 0.008945684 | 0.8879304 | 0.4613831
290 | 16.77815 | W | 0 | RADAMO |  | 60000000000000000 | 100000000000 | 47160185135797368 | 16.67358 | 0.2703425 | 0.5665077 | 1.573594 | 0.008945684 | 0.8879304 | 0.4613831
290 | 16.77815 | W | 0 | RADAMO |  | 60000000000000000 | 100000000000 | 47160185135797368 | 16.67358 | 0.2703425 | 0.5665077 | 1.573594 | 0.008945684 | 0.8879304 | 0.4613831
290 | 16.77815 | W | 0 | RADAMO |  | 60000000000000000 | 100000000000 | 47160185135797368 | 16.67358 | 0.2703425 | 0.5665077 | 1.573594 | 0.008945684 | 0.8879304 | 0.4613831
290 | 16.77815 | W | 0 | RADAMO |  | 60000000000000000 | 100000000000 | 47160185135797368 | 16.67358 | 0.2703425 | 0.5665077 | 1.573594 | 0.008945684 | 0.8879304 | 0.4613831
290 | 16.77815 | W | 0 | RADAMO |  | 60000000000000000 | 100000000000 | 47160185135797368 | 16.67358 | 0.2703425 | 0.5665077 | 1.573594 | 0.008945684 | 0.8879304 | 0.4613831
290 | 16.77815 | W | 0 | RADAMO |  | 60000000000000000 | 100000000000 | 47160185135797368 | 16.67358 | 0.2703425 | 0.5665077 | 1.573594 | 0.008945684 | 0.8879304 | 0.4613831
290 | 16.77815 | W | 0 | RADAMO |  | 60000000000000000 | 100000000000 | 47160185135797368 | 16.67358 | 0.2703425 | 0.5665077 | 1.573594 | 0.008945684 | 0.8879304 | 0.4613831
290 | 16.77815 | W | 0 | RADAMO |  | 60000000000000000 | 100000000000 | 47160185135797368 | 16.67358 | 0.2703425 | 0.5665077 | 1.573594 | 0.008945684 | 0.8879304 | 0.4613831
290 | 16.77815 | W | 0 | RADAMO |  | 60000000000000000 | 100000000000 | 47160185135797368 | 16.67358 | 0.2703425 | 0.5665077 | 1.573594 | 0.008945684 | 0.8879304 | 0.4613831
290 | 16.77815 | W | 0 | RADAMO |  | 60000000000000000 | 100000000000 | 47160185135797368 | 16.67358 | 0.2703425 | 0.5665077 | 1.573594 | 0.008945684 | 0.8879304 | 0.4613831
290 | 16.77815 | W | 0 | RADAMO |  | 60000000000000000 | 100000000000 | 47160185135797368 | 16.67358 | 0.2703425 | 0.5665077 | 1.573594 | 0.008945684 | 0.8879304 | 0.4613831
290 | 16.77815 | W | 0 | RADAMO |  | 60000000000000000 | 100000000000 | 47160185135797368 | 16.67358 | 0.2703425 | 0.5665077 | 1.573594 | 0.008945684 | 0.8879304 | 0.4613831
290 | 16.77815 | W | 0 | RADAMO |  | 60000000000000000 | 100000000000 | 47160185135797368 | 16.67358 | 0.2703425 | 0.5665077 | 1.573594 | 0.008945684 | 0.8879304 | 0.4613831
290 | 16.77815 | W | 0 | RADAMO |  | 60000000000000000 | 100000000000 | 47160185135797368 | 16.67358 | 0.2703425 | 0.5665077 | 1.573594 | 0.008945684 | 0.8879304 | 0.4613831
290 | 16.77815 | W | 0 | RADAMO |  | 60000000000000000 | 100000000000 | 47160185135797368 | 16.67358 | 0.2703425 | 0.5665077 | 1.573594 | 0.008945684 | 0.8879304 | 0.4613831
290 | 16.77815 | W | 0 | RADAMO |  | 60000000000000000 | 100000000000 | 47160185135797368 | 16.67358 | 0.2703425 | 0.5665077 | 1.573594 | 0.008945684 | 0.8879304 | 0.4613831
290 | 16.77815 | W | 0 | RADAMO |  | 60000000000000000 | 100000000000 | 47160185135797368 | 16.67358 | 0.2703425 | 0.5665077 | 1.573594 | 0.008945684 | 0.8879304 | 0.4613831
290 | 16.77815 | W | 0 | RADAMO |  | 60000000000000000 | 100000000000 | 47160185135797368 | 16.67358 | 0.2703425 | 0.5665077 | 1.573594 | 0.008945684 | 0.8879304 | 0.4613831
290 | 16.77815 | W | 0 | RADAMO |  | 60000000000000000 | 100000000000 | 47160185135797368 | 16.67358 | 0.2703425 | 0.5665077 | 1.573594 | 0.008945684 | 0.8879304 | 0.4613831
290 | 16.77815 | W | 0 | RADAMO |  | 60000000000000000 | 100000000000 | 47160185135797368 | 16.67358 | 0.2703425 | 0.5665077 | 1.573594 | 0.008945684 | 0.8879304 | 0.4613831
290 | 16.77815 | W | 0 | RADAMO |  | 60000000000000000 | 100000000000 | 47160185135797368 | 16.67358 | 0.2703425 | 0.5665077 | 1.573594 | 0.008945684 | 0.8879304 | 0.4613831
290 | 16.77815 | W | 0 | RADAMO |  | 60000000000000000 | 100000000000 | 47160185135797368 | 16.67358 | 0.2703425 | 0.5665077 | 1.573594 | 0.008945684 | 0.8879304 | 0.4613831
290 | 16.77815 | W | 0 | RADAMO |  | 60000000000000000 | 100000000000 | 47160185135797368 | 16.67358 | 0.2703425 | 0.5665077 | 1.573594 | 0.008945684 | 0.8879304 | 0.4613831
290 | 16.77815 | W | 0 | RADAMO |  | 60000000000000000 | 100000000000 | 47160185135797368 | 16.67358 | 0.2703425 | 0.5665077 | 1.573594 | 0.008945684 | 0.8879304 | 0.4613831
290 | 16.77815 | W | 0 | RADAMO |  | 60000000000000000 | 100000000000 | 47160185135797368 | 16.67358 | 0.2703425 | 0.5665077 | 1.573594 | 0.008945684 | 0.8879304 | 0.4613831
290 | 16.77815 | W | 0 | RADAMO |  | 60000000000000000 | 100000000000 | 47160185135797368 | 16.67358 | 0.2703425 | 0.5665077 | 1.573594 | 0.008945684 | 0.8879304 | 0.4613831
290 | 16.77815 | W | 0 | RADAMO |  | 60000000000000000 | 100000000000 | 47160185135797368 | 16.67358 | 0.2703425 | 0.5665077 | 1.573594 | 0.008945684 | 0.8879304 | 0.4613831
290 | 16.77815 | W | 0 | RADAMO |  | 60000000000000000 | 100000000000 | 47160185135797368 | 16.67358 | 0.2703425 | 0.5665077 | 1.573594 | 0.008945684 | 0.8879304 | 0.4613831
290 | 16.77815 | W | 0 | RADAMO |  | 60000000000000000 | 100000000000 | 47160185135797368 | 16.67358 | 0.2703425 | 0.5665077 | 1.573594 | 0.008945684 | 0.8879304 | 0.4613831
290 | 16.77815 | W | 0 | RADAMO |  | 60000000000000000 | 100000000000 | 47160185135797368 | 16.67358 | 0.2703425 | 0.5665077 | 1.573594 | 0.008945684 | 0.8879304 | 0.4613831
290 | 16.77815 | W | 0 | RADAMO |  | 60000000000000000 | 100000000000 | 47160185135797368 | 16.67358 | 0.2703425 | 0.5665077 | 1.573594 | 0.008945684 | 0.8879304 | 0.4613831
290 | 16.77815 | W | 0 | RADAMO |  | 60000000000000000 | 100000000000 | 47160185135797368 | 16.67358 | 0.2703425 | 0.5665077 | 1.573594 | 0.008945684 | 0.8879304 | 0.4613831
290 | 16.77815 | W | 0 | RADAMO |  | 60000000000000000 | 100000000000 | 47160185135797368 | 16.67358 | 0.2703425 | 0.5665077 | 1.573594 | 0.008945684 | 0.8879304 | 0.4613831
290 | 16.77815 | W | 0 | RADAMO |  | 60000000000000000 | 100000000000 | 47160185135797368 | 16.67358 | 0.2703425 | 0.5665077 | 1.573594 | 0.008945684 | 0.8879304 | 0.4613831
290 | 16.77815 | W | 0 | RADAMO |  | 60000000000000000 | 100000000000 | 47160185135797368 | 16.67358 | 0.2703425 | 0.5665077 | 1.573594 | 0.008945684 | 0.8879304 | 0.4613831
290 | 16.77815 | W | 0 | RADAMO |  | 60000000000000000 | 100000000000 | 47160185135797368 | 16.67358 | 0.2703425 | 0.5665077 | 1.573594 | 0.008945684 | 0.8879304 | 0.4613831
290 | 16.77815 | W | 0 | RADAMO |  | 60000000000000000 | 100000000000 | 47160185135797368 | 16.67358 | 0.2703425 | 0.5665077 | 1.573594 | 0.008945684 | 0.8879304 | 0.4613831
290 | 16.77815 | W | 0 | RADAMO |  | 60000000000000000 | 100000000000 | 47160185135797368 | 16.67358 | 0.2703425 | 0.5665077 | 1.573594 | 0.008945684 | 0.8879304 | 0.4613831
290 | 16.77815 | W | 0 | RADAMO |  | 60000000000000000 | 100000000000 | 47160185135797368 | 16.67358 | 0.2703425 | 0.5665077 | 1.573594 | 0.008945684 | 0.8879304 | 0.4613831
290 | 16.77815 | W | 0 | RADAMO |  | 60000000000000000 | 100000000000 | 47160185135797368 | 16.67358 | 0.2703425 | 0.5665077 | 1.573594 | 0.008945684 | 0.8879304 | 0.4613831
290 | 16.77815 | W | 0 | RADAMO |  | 60000000000000000 | 100000000000 | 47160185135797368 | 16.67358 | 0.2703425 | 0.5665077 | 1.573594 | 0.008945684 | 0.8879304 | 0.4613831
290 | 16.77815 | W | 0 | RADAMO |  | 60000000000000000 | 100000000000 | 47160185135797368 | 16.67358 | 0.2703425 | 0.5665077 | 1.573594 | 0.008945684 | 0.8879304 | 0.4613831
290 | 16.77815 | W | 0 | RADAMO |  | 60000000000000000 | 100000000000 | 47160185135797368 | 16.67358 | 0.2703425 | 0.5665077 | 1.573594 | 0.008945684 | 0.8879304 | 0.4613831
290 | 16.77815 | W | 0 | RADAMO |  | 60000000000000000 | 100000000000 | 47160185135797368 | 16.67358 | 0.2703425 | 0.5665077 | 1.573594 | 0.008945684 | 0.8879304 | 0.4613831
290 | 16.77815 | W | 0 | RADAMO |  | 60000000000000000 | 100000000000 | 47160185135797368 | 16.67358 | 0.2703425 | 0.5665077 | 1.573594 | 0.008945684 | 0.8879304 | 0.4613831
290 | 16.77815 | P | 0 | RADAMO |  | 60000000000000000 | 100000000000 | 47160185135797368 | 16.67358 | 0.1132386 | 0.6035777 | 1.561703 | 0.01429658 | 0.4927256 | 0.8295315
290 | 16.77815 | P | 0 | RADAMO |  | 60000000000000000 | 100000000000 | 47160185135797368 | 16.67358 | 0.1132386 | 0.6035777 | 1.561703 | 0.01429658 | 0.4927256 | 0.8295315
290 | 16.77815 | P | 0 | RADAMO |  | 60000000000000000 | 100000000000 | 47160185135797368 | 16.67358 | 0.1132386 | 0.6035777 | 1.561703 | 0.01429658 | 0.4927256 | 0.8295315
290 | 16.77815 | P | 0 | RADAMO |  | 60000000000000000 | 100000000000 | 47160185135797368 | 16.67358 | 0.1132386 | 0.6035777 | 1.561703 | 0.01429658 | 0.4927256 | 0.8295315
290 | 16.77815 | P | 0 | RADAMO |  | 60000000000000000 | 100000000000 | 47160185135797368 | 16.67358 | 0.1132386 | 0.6035777 | 1.561703 | 0.01429658 | 0.4927256 | 0.8295315
290 | 16.77815 | P | 0 | RADAMO |  | 60000000000000000 | 100000000000 | 47160185135797368 | 16.67358 | 0.1132386 | 0.6035777 | 1.561703 | 0.01429658 | 0.4927256 | 0.8295315
290 | 16.77815 | P | 0 | RADAMO |  | 60000000000000000 | 100000000000 | 47160185135797368 | 16.67358 | 0.1132386 | 0.6035777 | 1.561703 | 0.01429658 | 0.4927256 | 0.8295315
290 | 16.77815 | P | 0 | RADAMO |  | 60000000000000000 | 100000000000 | 47160185135797368 | 16.67358 | 0.1132386 | 0.6035777 | 1.561703 | 0.01429658 | 0.4927256 | 0.8295315
290 | 16.77815 | P | 0 | RADAMO |  | 60000000000000000 | 100000000000 | 47160185135797368 | 16.67358 | 0.1132386 | 0.6035777 | 1.561703 | 0.01429658 | 0.4927256 | 0.8295315
290 | 16.77815 | P | 0 | RADAMO |  | 60000000000000000 | 100000000000 | 47160185135797368 | 16.67358 | 0.1132386 | 0.6035777 | 1.561703 | 0.01429658 | 0.4927256 | 0.8295315
290 | 16.77815 | P | 0 | RADAMO |  | 60000000000000000 | 100000000000 | 47160185135797368 | 16.67358 | 0.1132386 | 0.6035777 | 1.561703 | 0.01429658 | 0.4927256 | 0.8295315
290 | 16.77815 | P | 0 | RADAMO |  | 60000000000000000 | 100000000000 | 47160185135797368 | 16.67358 | 0.1132386 | 0.6035777 | 1.561703 | 0.01429658 | 0.4927256 | 0.8295315
290 | 16.77815 | P | 0 | RADAMO |  | 60000000000000000 | 100000000000 | 47160185135797368 | 16.67358 | 0.1132386 | 0.6035777 | 1.561703 | 0.01429658 | 0.4927256 | 0.8295315
290 | 16.77815 | P | 0 | RADAMO |  | 60000000000000000 | 100000000000 | 47160185135797368 | 16.67358 | 0.1132386 | 0.6035777 | 1.561703 | 0.01429658 | 0.4927256 | 0.8295315
290 | 16.77815 | P | 0 | RADAMO |  | 60000000000000000 | 100000000000 | 47160185135797368 | 16.67358 | 0.1132386 | 0.6035777 | 1.561703 | 0.01429658 | 0.4927256 | 0.8295315
290 | 16.77815 | P | 0 | RADAMO |  | 60000000000000000 | 100000000000 | 47160185135797368 | 16.67358 | 0.1132386 | 0.6035777 | 1.561703 | 0.01429658 | 0.4927256 | 0.8295315
290 | 16.77815 | P | 0 | RADAMO |  | 60000000000000000 | 100000000000 | 47160185135797368 | 16.67358 | 0.1132386 | 0.6035777 | 1.561703 | 0.01429658 | 0.4927256 | 0.8295315
290 | 16.77815 | P | 0 | RADAMO |  | 60000000000000000 | 100000000000 | 47160185135797368 | 16.67358 | 0.1132386 | 0.6035777 | 1.561703 | 0.01429658 | 0.4927256 | 0.8295315
290 | 16.77815 | P | 0 | RADAMO |  | 60000000000000000 | 100000000000 | 47160185135797368 | 16.67358 | 0.1132386 | 0.6035777 | 1.561703 | 0.01429658 | 0.4927256 | 0.8295315
290 | 16.77815 | P | 0 | RADAMO |  | 60000000000000000 | 100000000000 | 47160185135797368 | 16.67358 | 0.1132386 | 0.6035777 | 1.561703 | 0.01429658 | 0.4927256 | 0.8295315
290 | 16.77815 | P | 0 | RADAMO |  | 60000000000000000 | 100000000000 | 47160185135797368 | 16.67358 | 0.1132386 | 0.6035777 | 1.561703 | 0.01429658 | 0.4927256 | 0.8295315
290 | 16.77815 | P | 0 | RADAMO |  | 60000000000000000 | 100000000000 | 47160185135797368 | 16.67358 | 0.1132386 | 0.6035777 | 1.561703 | 0.01429658 | 0.4927256 | 0.8295315
290 | 16.77815 | P | 0 | RADAMO |  | 60000000000000000 | 100000000000 | 47160185135797368 | 16.67358 | 0.1132386 | 0.6035777 | 1.561703 | 0.01429658 | 0.4927256 | 0.8295315
290 | 16.77815 | P | 0 | RADAMO |  | 60000000000000000 | 100000000000 | 47160185135797368 | 16.67358 | 0.1132386 | 0.6035777 | 1.561703 | 0.01429658 | 0.4927256 | 0.8295315
290 | 16.77815 | P | 0 | RADAMO |  | 60000000000000000 | 100000000000 | 47160185135797368 | 16.67358 | 0.1132386 | 0.6035777 | 1.561703 | 0.01429658 | 0.4927256 | 0.8295315
290 | 16.77815 | P | 0 | RADAMO |  | 60000000000000000 | 100000000000 | 47160185135797368 | 16.67358 | 0.1132386 | 0.6035777 | 1.561703 | 0.01429658 | 0.4927256 | 0.8295315
290 | 16.77815 | P | 0 | RADAMO |  | 60000000000000000 | 100000000000 | 47160185135797368 | 16.67358 | 0.1132386 | 0.6035777 | 1.561703 | 0.01429658 | 0.4927256 | 0.8295315
290 | 16.77815 | P | 0 | RADAMO |  | 60000000000000000 | 100000000000 | 47160185135797368 | 16.67358 | 0.1132386 | 0.6035777 | 1.561703 | 0.01429658 | 0.4927256 | 0.8295315
290 | 16.77815 | P | 0 | RADAMO |  | 60000000000000000 | 100000000000 | 47160185135797368 | 16.67358 | 0.1132386 | 0.6035777 | 1.561703 | 0.01429658 | 0.4927256 | 0.8295315
290 | 16.77815 | P | 0 | RADAMO |  | 60000000000000000 | 100000000000 | 47160185135797368 | 16.67358 | 0.1132386 | 0.6035777 | 1.561703 | 0.01429658 | 0.4927256 | 0.8295315
290 | 16.77815 | P | 0 | RADAMO |  | 60000000000000000 | 100000000000 | 47160185135797368 | 16.67358 | 0.1132386 | 0.6035777 | 1.561703 | 0.01429658 | 0.4927256 | 0.8295315
290 | 16.77815 | P | 0 | RADAMO |  | 60000000000000000 | 100000000000 | 47160185135797368 | 16.67358 | 0.1132386 | 0.6035777 | 1.561703 | 0.01429658 | 0.4927256 | 0.8295315
290 | 16.77815 | P | 0 | RADAMO |  | 60000000000000000 | 100000000000 | 47160185135797368 | 16.67358 | 0.1132386 | 0.6035777 | 1.561703 | 0.01429658 | 0.4927256 | 0.8295315
290 | 16.77815 | P | 0 | RADAMO |  | 60000000000000000 | 100000000000 | 47160185135797368 | 16.67358 | 0.1132386 | 0.6035777 | 1.561703 | 0.01429658 | 0.4927256 | 0.8295315
290 | 16.77815 | W | 0 | RADAMO |  | 60000000000000000 | 100000000000 | 47160185135797368 | 16.67358 | 0.1050948 | 0.9576866 | 1.316918 | 0.03773205 | 0.3765022 | 0.231675
290 | 16.77815 | W | 0 | RADAMO |  | 60000000000000000 | 100000000000 | 47160185135797368 | 16.67358 | 0.1050948 | 0.9576866 | 1.316918 | 0.03773205 | 0.3765022 | 0.231675
290 | 16.77815 | W | 0 | RADAMO |  | 60000000000000000 | 100000000000 | 47160185135797368 | 16.67358 | 0.1050948 | 0.9576866 | 1.316918 | 0.03773205 | 0.3765022 | 0.231675
290 | 16.77815 | W | 0 | RADAMO |  | 60000000000000000 | 100000000000 | 47160185135797368 | 16.67358 | 0.1050948 | 0.9576866 | 1.316918 | 0.03773205 | 0.3765022 | 0.231675
290 | 16.77815 | W | 0 | RADAMO |  | 60000000000000000 | 100000000000 | 47160185135797368 | 16.67358 | 0.1050948 | 0.9576866 | 1.316918 | 0.03773205 | 0.3765022 | 0.231675
290 | 16.77815 | W | 0 | RADAMO |  | 60000000000000000 | 100000000000 | 47160185135797368 | 16.67358 | 0.1050948 | 0.9576866 | 1.316918 | 0.03773205 | 0.3765022 | 0.231675
290 | 16.77815 | W | 0 | RADAMO |  | 60000000000000000 | 100000000000 | 47160185135797368 | 16.67358 | 0.1050948 | 0.9576866 | 1.316918 | 0.03773205 | 0.3765022 | 0.231675
290 | 16.77815 | W | 0 | RADAMO |  | 60000000000000000 | 100000000000 | 47160185135797368 | 16.67358 | 0.1050948 | 0.9576866 | 1.316918 | 0.03773205 | 0.3765022 | 0.231675
290 | 16.77815 | W | 0 | RADAMO |  | 60000000000000000 | 100000000000 | 47160185135797368 | 16.67358 | 0.1050948 | 0.9576866 | 1.316918 | 0.03773205 | 0.3765022 | 0.231675
290 | 16.77815 | W | 0 | RADAMO |  | 60000000000000000 | 100000000000 | 47160185135797368 | 16.67358 | 0.1050948 | 0.9576866 | 1.316918 | 0.03773205 | 0.3765022 | 0.231675
290 | 16.77815 | W | 0 | RADAMO |  | 60000000000000000 | 100000000000 | 47160185135797368 | 16.67358 | 0.1050948 | 0.9576866 | 1.316918 | 0.03773205 | 0.3765022 | 0.231675
290 | 16.77815 | W | 0 | RADAMO |  | 60000000000000000 | 100000000000 | 47160185135797368 | 16.67358 | 0.1050948 | 0.9576866 | 1.316918 | 0.03773205 | 0.3765022 | 0.231675
290 | 16.77815 | W | 0 | RADAMO |  | 60000000000000000 | 100000000000 | 47160185135797368 | 16.67358 | 0.1050948 | 0.9576866 | 1.316918 | 0.03773205 | 0.3765022 | 0.231675
290 | 16.77815 | W | 0 | RADAMO |  | 60000000000000000 | 100000000000 | 47160185135797368 | 16.67358 | 0.1050948 | 0.9576866 | 1.316918 | 0.03773205 | 0.3765022 | 0.231675
290 | 16.77815 | W | 0 | RADAMO |  | 60000000000000000 | 100000000000 | 47160185135797368 | 16.67358 | 0.1050948 | 0.9576866 | 1.316918 | 0.03773205 | 0.3765022 | 0.231675
290 | 16.77815 | W | 0 | RADAMO |  | 60000000000000000 | 100000000000 | 47160185135797368 | 16.67358 | 0.1050948 | 0.9576866 | 1.316918 | 0.03773205 | 0.3765022 | 0.231675
290 | 16.77815 | W | 0 | RADAMO |  | 60000000000000000 | 100000000000 | 47160185135797368 | 16.67358 | 0.1050948 | 0.9576866 | 1.316918 | 0.03773205 | 0.3765022 | 0.231675
290 | 16.77815 | W | 0 | RADAMO |  | 60000000000000000 | 100000000000 | 47160185135797368 | 16.67358 | 0.1050948 | 0.9576866 | 1.316918 | 0.03773205 | 0.3765022 | 0.231675
290 | 16.77815 | W | 0 | RADAMO |  | 60000000000000000 | 100000000000 | 47160185135797368 | 16.67358 | 0.1050948 | 0.9576866 | 1.316918 | 0.03773205 | 0.3765022 | 0.231675
290 | 16.77815 | W | 0 | RADAMO |  | 60000000000000000 | 100000000000 | 47160185135797368 | 16.67358 | 0.1050948 | 0.9576866 | 1.316918 | 0.03773205 | 0.3765022 | 0.231675
290 | 16.77815 | W | 0 | RADAMO |  | 60000000000000000 | 100000000000 | 47160185135797368 | 16.67358 | 0.1050948 | 0.9576866 | 1.316918 | 0.03773205 | 0.3765022 | 0.231675
290 | 16.77815 | W | 0 | RADAMO |  | 60000000000000000 | 100000000000 | 47160185135797368 | 16.67358 | 0.1050948 | 0.9576866 | 1.316918 | 0.03773205 | 0.3765022 | 0.231675
290 | 16.77815 | W | 0 | RADAMO |  | 60000000000000000 | 100000000000 | 47160185135797368 | 16.67358 | 0.1050948 | 0.9576866 | 1.316918 | 0.03773205 | 0.3765022 | 0.231675
290 | 16.77815 | W | 0 | RADAMO |  | 60000000000000000 | 100000000000 | 47160185135797368 | 16.67358 | 0.1050948 | 0.9576866 | 1.316918 | 0.03773205 | 0.3765022 | 0.231675
290 | 16.77815 | W | 0 | RADAMO |  | 60000000000000000 | 100000000000 | 47160185135797368 | 16.67358 | 0.1050948 | 0.9576866 | 1.316918 | 0.03773205 | 0.3765022 | 0.231675
290 | 16.77815 | W | 0 | RADAMO |  | 60000000000000000 | 100000000000 | 47160185135797368 | 16.67358 | 0.1050948 | 0.9576866 | 1.316918 | 0.03773205 | 0.3765022 | 0.231675
290 | 16.77815 | W | 0 | RADAMO |  | 60000000000000000 | 100000000000 | 47160185135797368 | 16.67358 | 0.1050948 | 0.9576866 | 1.316918 | 0.03773205 | 0.3765022 | 0.231675
290 | 16.77815 | F | 0 | RADAMO |  | 60000000000000000 | 100000000000 | 47160185135797368 | 16.67358 | 0.04350804 | 0.7065821 | 1.439299 | 0.01428172 | 0.5512788 | 0.9207432
290 | 16.77815 | F | 0 | RADAMO |  | 60000000000000000 | 100000000000 | 47160185135797368 | 16.67358 | 0.04350804 | 0.7065821 | 1.439299 | 0.01428172 | 0.5512788 | 0.9207432
290 | 16.77815 | F | 0 | RADAMO |  | 60000000000000000 | 100000000000 | 47160185135797368 | 16.67358 | 0.04350804 | 0.7065821 | 1.439299 | 0.01428172 | 0.5512788 | 0.9207432
290 | 16.77815 | F | 0 | RADAMO |  | 60000000000000000 | 100000000000 | 47160185135797368 | 16.67358 | 0.04350804 | 0.7065821 | 1.439299 | 0.01428172 | 0.5512788 | 0.9207432
290 | 16.77815 | F | 0 | RADAMO |  | 60000000000000000 | 100000000000 | 47160185135797368 | 16.67358 | 0.04350804 | 0.7065821 | 1.439299 | 0.01428172 | 0.5512788 | 0.9207432
290 | 16.77815 | F | 0 | RADAMO |  | 60000000000000000 | 100000000000 | 47160185135797368 | 16.67358 | 0.04350804 | 0.7065821 | 1.439299 | 0.01428172 | 0.5512788 | 0.9207432
290 | 16.77815 | F | 0 | RADAMO |  | 60000000000000000 | 100000000000 | 47160185135797368 | 16.67358 | 0.04350804 | 0.7065821 | 1.439299 | 0.01428172 | 0.5512788 | 0.9207432
290 | 16.77815 | F | 0 | RADAMO |  | 60000000000000000 | 100000000000 | 47160185135797368 | 16.67358 | 0.04350804 | 0.7065821 | 1.439299 | 0.01428172 | 0.5512788 | 0.9207432
290 | 16.77815 | F | 0 | RADAMO |  | 60000000000000000 | 100000000000 | 47160185135797368 | 16.67358 | 0.04350804 | 0.7065821 | 1.439299 | 0.01428172 | 0.5512788 | 0.9207432
290 | 16.77815 | F | 0 | RADAMO |  | 60000000000000000 | 100000000000 | 47160185135797368 | 16.67358 | 0.04350804 | 0.7065821 | 1.439299 | 0.01428172 | 0.5512788 | 0.9207432
290 | 16.77815 | F | 0 | RADAMO |  | 60000000000000000 | 100000000000 | 47160185135797368 | 16.67358 | 0.04350804 | 0.7065821 | 1.439299 | 0.01428172 | 0.5512788 | 0.9207432
290 | 16.77815 | F | 0 | RADAMO |  | 60000000000000000 | 100000000000 | 47160185135797368 | 16.67358 | 0.04350804 | 0.7065821 | 1.439299 | 0.01428172 | 0.5512788 | 0.9207432
290 | 16.77815 | F | 0 | RADAMO |  | 60000000000000000 | 100000000000 | 47160185135797368 | 16.67358 | 0.04350804 | 0.7065821 | 1.439299 | 0.01428172 | 0.5512788 | 0.9207432
290 | 16.77815 | F | 0 | RADAMO |  | 60000000000000000 | 100000000000 | 47160185135797368 | 16.67358 | 0.04350804 | 0.7065821 | 1.439299 | 0.01428172 | 0.5512788 | 0.9207432
290 | 16.77815 | F | 0 | RADAMO |  | 60000000000000000 | 100000000000 | 47160185135797368 | 16.67358 | 0.04350804 | 0.7065821 | 1.439299 | 0.01428172 | 0.5512788 | 0.9207432
290 | 16.77815 | F | 0 | RADAMO |  | 60000000000000000 | 100000000000 | 47160185135797368 | 16.67358 | 0.04350804 | 0.7065821 | 1.439299 | 0.01428172 | 0.5512788 | 0.9207432
290 | 16.77815 | F | 0 | RADAMO |  | 60000000000000000 | 100000000000 | 47160185135797368 | 16.67358 | 0.04350804 | 0.7065821 | 1.439299 | 0.01428172 | 0.5512788 | 0.9207432
290 | 16.77815 | F | 0 | RADAMO |  | 60000000000000000 | 100000000000 | 47160185135797368 | 16.67358 | 0.04350804 | 0.7065821 | 1.439299 | 0.01428172 | 0.5512788 | 0.9207432
290 | 16.77815 | F | 0 | RADAMO |  | 60000000000000000 | 100000000000 | 47160185135797368 | 16.67358 | 0.04350804 | 0.7065821 | 1.439299 | 0.01428172 | 0.5512788 | 0.9207432
290 | 16.77815 | F | 0 | RADAMO |  | 60000000000000000 | 100000000000 | 47160185135797368 | 16.67358 | 0.04350804 | 0.7065821 | 1.439299 | 0.01428172 | 0.5512788 | 0.9207432
290 | 16.77815 | F | 0 | RADAMO |  | 60000000000000000 | 100000000000 | 47160185135797368 | 16.67358 | 0.04350804 | 0.7065821 | 1.439299 | 0.01428172 | 0.5512788 | 0.9207432
290 | 16.77815 | F | 0 | RADAMO |  | 60000000000000000 | 100000000000 | 47160185135797368 | 16.67358 | 0.04350804 | 0.7065821 | 1.439299 | 0.01428172 | 0.5512788 | 0.9207432
290 | 16.77815 | F | 0 | RADAMO |  | 60000000000000000 | 100000000000 | 47160185135797368 | 16.67358 | 0.04350804 | 0.7065821 | 1.439299 | 0.01428172 | 0.5512788 | 0.9207432
290 | 16.77815 | F | 0 | RADAMO |  | 60000000000000000 | 100000000000 | 47160185135797368 | 16.67358 | 0.04350804 | 0.7065821 | 1.439299 | 0.01428172 | 0.5512788 | 0.9207432
290 | 16.77815 | F | 0 | RADAMO |  | 60000000000000000 | 100000000000 | 47160185135797368 | 16.67358 | 0.04350804 | 0.7065821 | 1.439299 | 0.01428172 | 0.5512788 | 0.9207432
290 | 16.77815 | F | 0 | RADAMO |  | 60000000000000000 | 100000000000 | 47160185135797368 | 16.67358 | 0.04350804 | 0.7065821 | 1.439299 | 0.01428172 | 0.5512788 | 0.9207432
290 | 16.77815 | F | 0 | RADAMO |  | 60000000000000000 | 100000000000 | 47160185135797368 | 16.67358 | 0.04350804 | 0.7065821 | 1.439299 | 0.01428172 | 0.5512788 | 0.9207432
290 | 16.77815 | F | 0 | RADAMO |  | 60000000000000000 | 100000000000 | 47160185135797368 | 16.67358 | 0.04350804 | 0.7065821 | 1.439299 | 0.01428172 | 0.5512788 | 0.9207432
290 | 16.77815 | F | 0 | RADAMO |  | 60000000000000000 | 100000000000 | 47160185135797368 | 16.67358 | 0.04350804 | 0.7065821 | 1.439299 | 0.01428172 | 0.5512788 | 0.9207432
290 | 16.77815 | F | 0 | RADAMO |  | 60000000000000000 | 100000000000 | 47160185135797368 | 16.67358 | 0.04350804 | 0.7065821 | 1.439299 | 0.01428172 | 0.5512788 | 0.9207432
290 | 16.77815 | F | 0 | RADAMO |  | 60000000000000000 | 100000000000 | 47160185135797368 | 16.67358 | 0.04350804 | 0.7065821 | 1.439299 | 0.01428172 | 0.5512788 | 0.9207432
290 | 16.77815 | F | 0 | RADAMO |  | 60000000000000000 | 100000000000 | 47160185135797368 | 16.67358 | 0.04350804 | 0.7065821 | 1.439299 | 0.01428172 | 0.5512788 | 0.9207432
290 | 16.77815 | F | 0 | RADAMO |  | 60000000000000000 | 100000000000 | 47160185135797368 | 16.67358 | 0.04350804 | 0.7065821 | 1.439299 | 0.01428172 | 0.5512788 | 0.9207432
290 | 16.77815 | F | 0 | RADAMO |  | 60000000000000000 | 100000000000 | 47160185135797368 | 16.67358 | 0.04350804 | 0.7065821 | 1.439299 | 0.01428172 | 0.5512788 | 0.9207432
290 | 16.77815 | F | 0 | RADAMO |  | 60000000000000000 | 100000000000 | 47160185135797368 | 16.67358 | 0.04350804 | 0.7065821 | 1.439299 | 0.01428172 | 0.5512788 | 0.9207432
290 | 16.77815 | W | 0 | RADAMO |  | 60000000000000000 | 100000000000 | 47160185135797368 | 16.67358 | 0.06123388 | 0.7860926 | 1.588579 | 0.02692005 | 0.4354419 | 0.323967
290 | 16.77815 | W | 0 | RADAMO |  | 60000000000000000 | 100000000000 | 47160185135797368 | 16.67358 | 0.06123388 | 0.7860926 | 1.588579 | 0.02692005 | 0.4354419 | 0.323967
290 | 16.77815 | W | 0 | RADAMO |  | 60000000000000000 | 100000000000 | 47160185135797368 | 16.67358 | 0.06123388 | 0.7860926 | 1.588579 | 0.02692005 | 0.4354419 | 0.323967
290 | 16.77815 | W | 0 | RADAMO |  | 60000000000000000 | 100000000000 | 47160185135797368 | 16.67358 | 0.06123388 | 0.7860926 | 1.588579 | 0.02692005 | 0.4354419 | 0.323967
290 | 16.77815 | W | 0 | RADAMO |  | 60000000000000000 | 100000000000 | 47160185135797368 | 16.67358 | 0.06123388 | 0.7860926 | 1.588579 | 0.02692005 | 0.4354419 | 0.323967
290 | 16.77815 | W | 0 | RADAMO |  | 60000000000000000 | 100000000000 | 47160185135797368 | 16.67358 | 0.06123388 | 0.7860926 | 1.588579 | 0.02692005 | 0.4354419 | 0.323967
290 | 16.77815 | W | 0 | RADAMO |  | 60000000000000000 | 100000000000 | 47160185135797368 | 16.67358 | 0.06123388 | 0.7860926 | 1.588579 | 0.02692005 | 0.4354419 | 0.323967
290 | 16.77815 | W | 0 | RADAMO |  | 60000000000000000 | 100000000000 | 47160185135797368 | 16.67358 | 0.06123388 | 0.7860926 | 1.588579 | 0.02692005 | 0.4354419 | 0.323967
290 | 16.77815 | W | 0 | RADAMO |  | 60000000000000000 | 100000000000 | 47160185135797368 | 16.67358 | 0.06123388 | 0.7860926 | 1.588579 | 0.02692005 | 0.4354419 | 0.323967
290 | 16.77815 | W | 0 | RADAMO |  | 60000000000000000 | 100000000000 | 47160185135797368 | 16.67358 | 0.06123388 | 0.7860926 | 1.588579 | 0.02692005 | 0.4354419 | 0.323967
290 | 16.77815 | W | 0 | RADAMO |  | 60000000000000000 | 100000000000 | 47160185135797368 | 16.67358 | 0.06123388 | 0.7860926 | 1.588579 | 0.02692005 | 0.4354419 | 0.323967
290 | 16.77815 | W | 0 | RADAMO |  | 60000000000000000 | 100000000000 | 47160185135797368 | 16.67358 | 0.06123388 | 0.7860926 | 1.588579 | 0.02692005 | 0.4354419 | 0.323967
290 | 16.77815 | W | 0 | RADAMO |  | 60000000000000000 | 100000000000 | 47160185135797368 | 16.67358 | 0.06123388 | 0.7860926 | 1.588579 | 0.02692005 | 0.4354419 | 0.323967
290 | 16.77815 | W | 0 | RADAMO |  | 60000000000000000 | 100000000000 | 47160185135797368 | 16.67358 | 0.06123388 | 0.7860926 | 1.588579 | 0.02692005 | 0.4354419 | 0.323967
290 | 16.77815 | W | 0 | RADAMO |  | 60000000000000000 | 100000000000 | 47160185135797368 | 16.67358 | 0.06123388 | 0.7860926 | 1.588579 | 0.02692005 | 0.4354419 | 0.323967
290 | 16.77815 | W | 0 | RADAMO |  | 60000000000000000 | 100000000000 | 47160185135797368 | 16.67358 | 0.06123388 | 0.7860926 | 1.588579 | 0.02692005 | 0.4354419 | 0.323967
290 | 16.77815 | W | 0 | RADAMO |  | 60000000000000000 | 100000000000 | 47160185135797368 | 16.67358 | 0.06123388 | 0.7860926 | 1.588579 | 0.02692005 | 0.4354419 | 0.323967
290 | 16.77815 | W | 0 | RADAMO |  | 60000000000000000 | 100000000000 | 47160185135797368 | 16.67358 | 0.06123388 | 0.7860926 | 1.588579 | 0.02692005 | 0.4354419 | 0.323967
290 | 16.77815 | W | 0 | RADAMO |  | 60000000000000000 | 100000000000 | 47160185135797368 | 16.67358 | 0.06123388 | 0.7860926 | 1.588579 | 0.02692005 | 0.4354419 | 0.323967
290 | 16.77815 | W | 0 | RADAMO |  | 60000000000000000 | 100000000000 | 47160185135797368 | 16.67358 | 0.06123388 | 0.7860926 | 1.588579 | 0.02692005 | 0.4354419 | 0.323967
290 | 16.77815 | W | 0 | RADAMO |  | 60000000000000000 | 100000000000 | 47160185135797368 | 16.67358 | 0.06123388 | 0.7860926 | 1.588579 | 0.02692005 | 0.4354419 | 0.323967
290 | 16.77815 | W | 0 | RADAMO |  | 60000000000000000 | 100000000000 | 47160185135797368 | 16.67358 | 0.06123388 | 0.7860926 | 1.588579 | 0.02692005 | 0.4354419 | 0.323967
290 | 16.77815 | W | 0 | RADAMO |  | 60000000000000000 | 100000000000 | 47160185135797368 | 16.67358 | 0.06123388 | 0.7860926 | 1.588579 | 0.02692005 | 0.4354419 | 0.323967
290 | 16.77815 | W | 0 | RADAMO |  | 60000000000000000 | 100000000000 | 47160185135797368 | 16.67358 | 0.06123388 | 0.7860926 | 1.588579 | 0.02692005 | 0.4354419 | 0.323967
290 | 16.77815 | W | 0 | RADAMO |  | 60000000000000000 | 100000000000 | 47160185135797368 | 16.67358 | 0.06123388 | 0.7860926 | 1.588579 | 0.02692005 | 0.4354419 | 0.323967
290 | 16.77815 | W | 0 | RADAMO |  | 60000000000000000 | 100000000000 | 47160185135797368 | 16.67358 | 0.06123388 | 0.7860926 | 1.588579 | 0.02692005 | 0.4354419 | 0.323967
290 | 16.77815 | W | 0 | RADAMO |  | 60000000000000000 | 100000000000 | 47160185135797368 | 16.67358 | 0.06123388 | 0.7860926 | 1.588579 | 0.02692005 | 0.4354419 | 0.323967
290 | 16.77815 | W | 0 | RADAMO |  | 60000000000000000 | 100000000000 | 47160185135797368 | 16.67358 | 0.06123388 | 0.7860926 | 1.588579 | 0.02692005 | 0.4354419 | 0.323967
290 | 16.77815 | W | 0 | RADAMO |  | 60000000000000000 | 100000000000 | 47160185135797368 | 16.67358 | 0.06123388 | 0.7860926 | 1.588579 | 0.02692005 | 0.4354419 | 0.323967
290 | 16.77815 | W | 0 | RADAMO |  | 60000000000000000 | 100000000000 | 47160185135797368 | 16.67358 | 0.06123388 | 0.7860926 | 1.588579 | 0.02692005 | 0.4354419 | 0.323967
290 | 16.77815 | W | 0 | RADAMO |  | 60000000000000000 | 100000000000 | 47160185135797368 | 16.67358 | 0.06123388 | 0.7860926 | 1.588579 | 0.02692005 | 0.4354419 | 0.323967
290 | 16.77815 | W | 0 | RADAMO |  | 60000000000000000 | 100000000000 | 47160185135797368 | 16.67358 | 0.06123388 | 0.7860926 | 1.588579 | 0.02692005 | 0.4354419 | 0.323967
290 | 16.77815 | W | 0 | RADAMO |  | 60000000000000000 | 100000000000 | 47160185135797368 | 16.67358 | 0.06123388 | 0.7860926 | 1.588579 | 0.02692005 | 0.4354419 | 0.323967
290 | 16.77815 | W | 0 | RADAMO |  | 60000000000000000 | 100000000000 | 47160185135797368 | 16.67358 | 0.06123388 | 0.7860926 | 1.588579 | 0.02692005 | 0.4354419 | 0.323967
290 | 16.77815 | W | 0 | RADAMO |  | 60000000000000000 | 100000000000 | 47160185135797368 | 16.67358 | 0.06123388 | 0.7860926 | 1.588579 | 0.02692005 | 0.4354419 | 0.323967
290 | 16.77815 | W | 0 | RADAMO |  | 60000000000000000 | 100000000000 | 47160185135797368 | 16.67358 | 0.06123388 | 0.7860926 | 1.588579 | 0.02692005 | 0.4354419 | 0.323967
290 | 16.77815 | W | 0 | RADAMO |  | 60000000000000000 | 100000000000 | 47160185135797368 | 16.67358 | 0.06123388 | 0.7860926 | 1.588579 | 0.02692005 | 0.4354419 | 0.323967
290 | 16.77815 | F | 0 | RADAMO |  | 60000000000000000 | 100000000000 | 47160185135797368 | 16.67358 | 0.09583951 | 0.7546469 | 1.300041 | 0.01251241 | 0.3942718 | 0.8758194
290 | 16.77815 | F | 0 | RADAMO |  | 60000000000000000 | 100000000000 | 47160185135797368 | 16.67358 | 0.09583951 | 0.7546469 | 1.300041 | 0.01251241 | 0.3942718 | 0.8758194
290 | 16.77815 | F | 0 | RADAMO |  | 60000000000000000 | 100000000000 | 47160185135797368 | 16.67358 | 0.09583951 | 0.7546469 | 1.300041 | 0.01251241 | 0.3942718 | 0.8758194
290 | 16.77815 | F | 0 | RADAMO |  | 60000000000000000 | 100000000000 | 47160185135797368 | 16.67358 | 0.09583951 | 0.7546469 | 1.300041 | 0.01251241 | 0.3942718 | 0.8758194
290 | 16.77815 | F | 0 | RADAMO |  | 60000000000000000 | 100000000000 | 47160185135797368 | 16.67358 | 0.09583951 | 0.7546469 | 1.300041 | 0.01251241 | 0.3942718 | 0.8758194
290 | 16.77815 | F | 0 | RADAMO |  | 60000000000000000 | 100000000000 | 47160185135797368 | 16.67358 | 0.09583951 | 0.7546469 | 1.300041 | 0.01251241 | 0.3942718 | 0.8758194
290 | 16.77815 | F | 0 | RADAMO |  | 60000000000000000 | 100000000000 | 47160185135797368 | 16.67358 | 0.09583951 | 0.7546469 | 1.300041 | 0.01251241 | 0.3942718 | 0.8758194
290 | 16.77815 | F | 0 | RADAMO |  | 60000000000000000 | 100000000000 | 47160185135797368 | 16.67358 | 0.09583951 | 0.7546469 | 1.300041 | 0.01251241 | 0.3942718 | 0.8758194
290 | 16.77815 | F | 0 | RADAMO |  | 60000000000000000 | 100000000000 | 47160185135797368 | 16.67358 | 0.09583951 | 0.7546469 | 1.300041 | 0.01251241 | 0.3942718 | 0.8758194
290 | 16.77815 | F | 0 | RADAMO |  | 60000000000000000 | 100000000000 | 47160185135797368 | 16.67358 | 0.09583951 | 0.7546469 | 1.300041 | 0.01251241 | 0.3942718 | 0.8758194
290 | 16.77815 | F | 0 | RADAMO |  | 60000000000000000 | 100000000000 | 47160185135797368 | 16.67358 | 0.09583951 | 0.7546469 | 1.300041 | 0.01251241 | 0.3942718 | 0.8758194
290 | 16.77815 | F | 0 | RADAMO |  | 60000000000000000 | 100000000000 | 47160185135797368 | 16.67358 | 0.09583951 | 0.7546469 | 1.300041 | 0.01251241 | 0.3942718 | 0.8758194
290 | 16.77815 | F | 0 | RADAMO |  | 60000000000000000 | 100000000000 | 47160185135797368 | 16.67358 | 0.09583951 | 0.7546469 | 1.300041 | 0.01251241 | 0.3942718 | 0.8758194
290 | 16.77815 | F | 0 | RADAMO |  | 60000000000000000 | 100000000000 | 47160185135797368 | 16.67358 | 0.09583951 | 0.7546469 | 1.300041 | 0.01251241 | 0.3942718 | 0.8758194
290 | 16.77815 | F | 0 | RADAMO |  | 60000000000000000 | 100000000000 | 47160185135797368 | 16.67358 | 0.09583951 | 0.7546469 | 1.300041 | 0.01251241 | 0.3942718 | 0.8758194
290 | 16.77815 | F | 0 | RADAMO |  | 60000000000000000 | 100000000000 | 47160185135797368 | 16.67358 | 0.09583951 | 0.7546469 | 1.300041 | 0.01251241 | 0.3942718 | 0.8758194
290 | 16.77815 | F | 0 | RADAMO |  | 60000000000000000 | 100000000000 | 47160185135797368 | 16.67358 | 0.09583951 | 0.7546469 | 1.300041 | 0.01251241 | 0.3942718 | 0.8758194
290 | 16.77815 | F | 0 | RADAMO |  | 60000000000000000 | 100000000000 | 47160185135797368 | 16.67358 | 0.09583951 | 0.7546469 | 1.300041 | 0.01251241 | 0.3942718 | 0.8758194
290 | 16.77815 | F | 0 | RADAMO |  | 60000000000000000 | 100000000000 | 47160185135797368 | 16.67358 | 0.09583951 | 0.7546469 | 1.300041 | 0.01251241 | 0.3942718 | 0.8758194
290 | 16.77815 | F | 0 | RADAMO |  | 60000000000000000 | 100000000000 | 47160185135797368 | 16.67358 | 0.09583951 | 0.7546469 | 1.300041 | 0.01251241 | 0.3942718 | 0.8758194
290 | 16.77815 | F | 0 | RADAMO |  | 60000000000000000 | 100000000000 | 47160185135797368 | 16.67358 | 0.09583951 | 0.7546469 | 1.300041 | 0.01251241 | 0.3942718 | 0.8758194
290 | 16.77815 | F | 0 | RADAMO |  | 60000000000000000 | 100000000000 | 47160185135797368 | 16.67358 | 0.09583951 | 0.7546469 | 1.300041 | 0.01251241 | 0.3942718 | 0.8758194
290 | 16.77815 | F | 0 | RADAMO |  | 60000000000000000 | 100000000000 | 47160185135797368 | 16.67358 | 0.09583951 | 0.7546469 | 1.300041 | 0.01251241 | 0.3942718 | 0.8758194
290 | 16.77815 | F | 0 | RADAMO |  | 60000000000000000 | 100000000000 | 47160185135797368 | 16.67358 | 0.09583951 | 0.7546469 | 1.300041 | 0.01251241 | 0.3942718 | 0.8758194
290 | 16.77815 | F | 0 | RADAMO |  | 60000000000000000 | 100000000000 | 47160185135797368 | 16.67358 | 0.09583951 | 0.7546469 | 1.300041 | 0.01251241 | 0.3942718 | 0.8758194
290 | 16.77815 | F | 0 | RADAMO |  | 60000000000000000 | 100000000000 | 47160185135797368 | 16.67358 | 0.09583951 | 0.7546469 | 1.300041 | 0.01251241 | 0.3942718 | 0.8758194
290 | 16.77815 | F | 0 | RADAMO |  | 60000000000000000 | 100000000000 | 47160185135797368 | 16.67358 | 0.09583951 | 0.7546469 | 1.300041 | 0.01251241 | 0.3942718 | 0.8758194
290 | 16.77815 | F | 0 | RADAMO |  | 60000000000000000 | 100000000000 | 47160185135797368 | 16.67358 | 0.09583951 | 0.7546469 | 1.300041 | 0.01251241 | 0.3942718 | 0.8758194
290 | 16.77815 | F | 0 | RADAMO |  | 60000000000000000 | 100000000000 | 47160185135797368 | 16.67358 | 0.09583951 | 0.7546469 | 1.300041 | 0.01251241 | 0.3942718 | 0.8758194
290 | 16.77815 | F | 0 | RADAMO |  | 60000000000000000 | 100000000000 | 47160185135797368 | 16.67358 | 0.09583951 | 0.7546469 | 1.300041 | 0.01251241 | 0.3942718 | 0.8758194
290 | 16.77815 | F | 0 | RADAMO |  | 60000000000000000 | 100000000000 | 47160185135797368 | 16.67358 | 0.09583951 | 0.7546469 | 1.300041 | 0.01251241 | 0.3942718 | 0.8758194
290 | 16.77815 | F | 0 | RADAMO |  | 60000000000000000 | 100000000000 | 47160185135797368 | 16.67358 | 0.09583951 | 0.7546469 | 1.300041 | 0.01251241 | 0.3942718 | 0.8758194
290 | 16.77815 | F | 0 | RADAMO |  | 60000000000000000 | 100000000000 | 47160185135797368 | 16.67358 | 0.09583951 | 0.7546469 | 1.300041 | 0.01251241 | 0.3942718 | 0.8758194
290 | 16.77815 | F | 0 | RADAMO |  | 60000000000000000 | 100000000000 | 47160185135797368 | 16.67358 | 0.09583951 | 0.7546469 | 1.300041 | 0.01251241 | 0.3942718 | 0.8758194
290 | 16.77815 | F | 0 | RADAMO |  | 60000000000000000 | 100000000000 | 47160185135797368 | 16.67358 | 0.09583951 | 0.7546469 | 1.300041 | 0.01251241 | 0.3942718 | 0.8758194
290 | 16.77815 | F | 0 | RADAMO |  | 60000000000000000 | 100000000000 | 47160185135797368 | 16.67358 | 0.09583951 | 0.7546469 | 1.300041 | 0.01251241 | 0.3942718 | 0.8758194
290 | 16.77815 | W | 0 | RADAMO |  | 60000000000000000 | 100000000000 | 47160185135797368 | 16.67358 | 0.2006468 | 0.5667057 | 1.614507 | 0.01073857 | 0.8685022 | 0.41539
290 | 16.77815 | W | 0 | RADAMO |  | 60000000000000000 | 100000000000 | 47160185135797368 | 16.67358 | 0.2006468 | 0.5667057 | 1.614507 | 0.01073857 | 0.8685022 | 0.41539
290 | 16.77815 | W | 0 | RADAMO |  | 60000000000000000 | 100000000000 | 47160185135797368 | 16.67358 | 0.2006468 | 0.5667057 | 1.614507 | 0.01073857 | 0.8685022 | 0.41539
290 | 16.77815 | W | 0 | RADAMO |  | 60000000000000000 | 100000000000 | 47160185135797368 | 16.67358 | 0.2006468 | 0.5667057 | 1.614507 | 0.01073857 | 0.8685022 | 0.41539
290 | 16.77815 | W | 0 | RADAMO |  | 60000000000000000 | 100000000000 | 47160185135797368 | 16.67358 | 0.2006468 | 0.5667057 | 1.614507 | 0.01073857 | 0.8685022 | 0.41539
290 | 16.77815 | W | 0 | RADAMO |  | 60000000000000000 | 100000000000 | 47160185135797368 | 16.67358 | 0.2006468 | 0.5667057 | 1.614507 | 0.01073857 | 0.8685022 | 0.41539
290 | 16.77815 | W | 0 | RADAMO |  | 60000000000000000 | 100000000000 | 47160185135797368 | 16.67358 | 0.2006468 | 0.5667057 | 1.614507 | 0.01073857 | 0.8685022 | 0.41539
290 | 16.77815 | W | 0 | RADAMO |  | 60000000000000000 | 100000000000 | 47160185135797368 | 16.67358 | 0.2006468 | 0.5667057 | 1.614507 | 0.01073857 | 0.8685022 | 0.41539
290 | 16.77815 | W | 0 | RADAMO |  | 60000000000000000 | 100000000000 | 47160185135797368 | 16.67358 | 0.2006468 | 0.5667057 | 1.614507 | 0.01073857 | 0.8685022 | 0.41539
290 | 16.77815 | W | 0 | RADAMO |  | 60000000000000000 | 100000000000 | 47160185135797368 | 16.67358 | 0.2006468 | 0.5667057 | 1.614507 | 0.01073857 | 0.8685022 | 0.41539
290 | 16.77815 | W | 0 | RADAMO |  | 60000000000000000 | 100000000000 | 47160185135797368 | 16.67358 | 0.2006468 | 0.5667057 | 1.614507 | 0.01073857 | 0.8685022 | 0.41539
290 | 16.77815 | W | 0 | RADAMO |  | 60000000000000000 | 100000000000 | 47160185135797368 | 16.67358 | 0.2006468 | 0.5667057 | 1.614507 | 0.01073857 | 0.8685022 | 0.41539
290 | 16.77815 | W | 0 | RADAMO |  | 60000000000000000 | 100000000000 | 47160185135797368 | 16.67358 | 0.2006468 | 0.5667057 | 1.614507 | 0.01073857 | 0.8685022 | 0.41539
290 | 16.77815 | W | 0 | RADAMO |  | 60000000000000000 | 100000000000 | 47160185135797368 | 16.67358 | 0.2006468 | 0.5667057 | 1.614507 | 0.01073857 | 0.8685022 | 0.41539
290 | 16.77815 | W | 0 | RADAMO |  | 60000000000000000 | 100000000000 | 47160185135797368 | 16.67358 | 0.2006468 | 0.5667057 | 1.614507 | 0.01073857 | 0.8685022 | 0.41539
290 | 16.77815 | W | 0 | RADAMO |  | 60000000000000000 | 100000000000 | 47160185135797368 | 16.67358 | 0.2006468 | 0.5667057 | 1.614507 | 0.01073857 | 0.8685022 | 0.41539
290 | 16.77815 | W | 0 | RADAMO |  | 60000000000000000 | 100000000000 | 47160185135797368 | 16.67358 | 0.2006468 | 0.5667057 | 1.614507 | 0.01073857 | 0.8685022 | 0.41539
290 | 16.77815 | W | 0 | RADAMO |  | 60000000000000000 | 100000000000 | 47160185135797368 | 16.67358 | 0.2006468 | 0.5667057 | 1.614507 | 0.01073857 | 0.8685022 | 0.41539
290 | 16.77815 | W | 0 | RADAMO |  | 60000000000000000 | 100000000000 | 47160185135797368 | 16.67358 | 0.2006468 | 0.5667057 | 1.614507 | 0.01073857 | 0.8685022 | 0.41539
290 | 16.77815 | W | 0 | RADAMO |  | 60000000000000000 | 100000000000 | 47160185135797368 | 16.67358 | 0.2006468 | 0.5667057 | 1.614507 | 0.01073857 | 0.8685022 | 0.41539
290 | 16.77815 | W | 0 | RADAMO |  | 60000000000000000 | 100000000000 | 47160185135797368 | 16.67358 | 0.2006468 | 0.5667057 | 1.614507 | 0.01073857 | 0.8685022 | 0.41539
290 | 16.77815 | W | 0 | RADAMO |  | 60000000000000000 | 100000000000 | 47160185135797368 | 16.67358 | 0.2006468 | 0.5667057 | 1.614507 | 0.01073857 | 0.8685022 | 0.41539
290 | 16.77815 | W | 0 | RADAMO |  | 60000000000000000 | 100000000000 | 47160185135797368 | 16.67358 | 0.2006468 | 0.5667057 | 1.614507 | 0.01073857 | 0.8685022 | 0.41539
290 | 16.77815 | W | 0 | RADAMO |  | 60000000000000000 | 100000000000 | 47160185135797368 | 16.67358 | 0.2006468 | 0.5667057 | 1.614507 | 0.01073857 | 0.8685022 | 0.41539
290 | 16.77815 | W | 0 | RADAMO |  | 60000000000000000 | 100000000000 | 47160185135797368 | 16.67358 | 0.2006468 | 0.5667057 | 1.614507 | 0.01073857 | 0.8685022 | 0.41539
290 | 16.77815 | W | 0 | RADAMO |  | 60000000000000000 | 100000000000 | 47160185135797368 | 16.67358 | 0.2006468 | 0.5667057 | 1.614507 | 0.01073857 | 0.8685022 | 0.41539
290 | 16.77815 | W | 0 | RADAMO |  | 60000000000000000 | 100000000000 | 47160185135797368 | 16.67358 | 0.2006468 | 0.5667057 | 1.614507 | 0.01073857 | 0.8685022 | 0.41539
290 | 16.77815 | W | 0 | RADAMO |  | 60000000000000000 | 100000000000 | 47160185135797368 | 16.67358 | 0.2006468 | 0.5667057 | 1.614507 | 0.01073857 | 0.8685022 | 0.41539
290 | 16.77815 | W | 0 | RADAMO |  | 60000000000000000 | 100000000000 | 47160185135797368 | 16.67358 | 0.2006468 | 0.5667057 | 1.614507 | 0.01073857 | 0.8685022 | 0.41539
290 | 16.77815 | W | 0 | RADAMO |  | 60000000000000000 | 100000000000 | 47160185135797368 | 16.67358 | 0.2006468 | 0.5667057 | 1.614507 | 0.01073857 | 0.8685022 | 0.41539
290 | 16.77815 | W | 0 | RADAMO |  | 60000000000000000 | 100000000000 | 47160185135797368 | 16.67358 | 0.2006468 | 0.5667057 | 1.614507 | 0.01073857 | 0.8685022 | 0.41539
290 | 16.77815 | W | 0 | RADAMO |  | 60000000000000000 | 100000000000 | 47160185135797368 | 16.67358 | 0.2006468 | 0.5667057 | 1.614507 | 0.01073857 | 0.8685022 | 0.41539
290 | 16.77815 | W | 0 | RADAMO |  | 60000000000000000 | 100000000000 | 47160185135797368 | 16.67358 | 0.2006468 | 0.5667057 | 1.614507 | 0.01073857 | 0.8685022 | 0.41539
290 | 16.77815 | W | 0 | RADAMO |  | 60000000000000000 | 100000000000 | 47160185135797368 | 16.67358 | 0.2006468 | 0.5667057 | 1.614507 | 0.01073857 | 0.8685022 | 0.41539
290 | 16.77815 | F | 0 | RADAMO |  | 60000000000000000 | 100000000000 | 47160185135797368 | 16.67358 | 0.05681476 | 0.6529785 | 1.385108 | 0.02331214 | 0.07910822 | 0.6474183
290 | 16.77815 | F | 0 | RADAMO |  | 60000000000000000 | 100000000000 | 47160185135797368 | 16.67358 | 0.05681476 | 0.6529785 | 1.385108 | 0.02331214 | 0.07910822 | 0.6474183
290 | 16.77815 | F | 0 | RADAMO |  | 60000000000000000 | 100000000000 | 47160185135797368 | 16.67358 | 0.05681476 | 0.6529785 | 1.385108 | 0.02331214 | 0.07910822 | 0.6474183
290 | 16.77815 | F | 0 | RADAMO |  | 60000000000000000 | 100000000000 | 47160185135797368 | 16.67358 | 0.05681476 | 0.6529785 | 1.385108 | 0.02331214 | 0.07910822 | 0.6474183
290 | 16.77815 | F | 0 | Plotter-15 MTR |  | 60000000000000000 | 100000000000 | 47160185135797368 | 16.67358 | 0.1846351 | 0.7139341 | 0 | 0.03607579 | 0 | 0
290 | 16.77815 | F | 0 | Plotter-15 MTR |  | 60000000000000000 | 100000000000 | 47160185135797368 | 16.67358 | 0.1846351 | 0.7139341 | 0 | 0.03607579 | 0 | 0
290 | 16.77815 | F | 0 | Plotter-15 MTR |  | 60000000000000000 | 100000000000 | 47160185135797368 | 16.67358 | 0.1846381 | 0.7139456 | 0 | 0.03246873 | 0 | 0
290 | 16.77815 | F | 0 | Plotter-15 MTR |  | 60000000000000000 | 100000000000 | 47160185135797368 | 16.67358 | 0.1846321 | 0.7139226 | 0 | 0.03968273 | 0 | 0
290 | 16.77815 | F | 0 | Plotter-15 MTR |  | 60000000000000000 | 100000000000 | 47160185135797368 | 16.67358 | 0.1670535 | 0.7139455 | 0 | 0.02705727 | 0 | 0
290 | 16.77815 | F | 0 | Plotter-15 MTR |  | 60000000000000000 | 100000000000 | 47160185135797368 | 16.67358 | 0.1670535 | 0.7139455 | 0 | 0.02705727 | 0 | 0
290 | 16.77815 | F | 0 | Plotter-15 MTR |  | 60000000000000000 | 100000000000 | 47160185135797368 | 16.67358 | 0.1758643 | 0.723541 | 0 | 0.007216033 | 0 | 0
290 | 16.77815 | F | 0 | Plotter-15 MTR |  | 60000000000000000 | 100000000000 | 47160185135797368 | 16.67358 | 0.1758629 | 0.7235352 | 0 | 0.009019969 | 0 | 0
290 | 16.77815 | F | 0 | Plotter-15 MTR |  | 60000000000000000 | 100000000000 | 47160185135797368 | 16.67358 | 0.1758643 | 0.723541 | 0 | 0.007216033 | 0 | 0
290 | 16.77815 | F | 0 | Plotter-15 MTR |  | 60000000000000000 | 100000000000 | 47160185135797368 | 16.67358 | 0.0967123 | 0.7044054 | 0 | 0.01082259 | 0 | 0
290 | 16.77815 | F | 0 | Plotter-15 MTR |  | 60000000000000000 | 100000000000 | 47160185135797368 | 16.67358 | 0.09671983 | 0.9043746 | 0 | 0.01623515 | 0 | 0
290 | 16.77815 | F | 0 | Plotter-15 MTR |  | 60000000000000000 | 100000000000 | 47160185135797368 | 16.67358 | 0.09671983 | 0.9043746 | 0 | 0.01623515 | 0 | 0
290 | 16.77815 | F | 0 | Plotter-15 MTR |  | 60000000000000000 | 100000000000 | 47160185135797368 | 16.67358 | 0.08793998 | 1.152056 | 0 | 0.009020846 | 0 | 0
290 | 16.77815 | F | 0 | Plotter-15 MTR |  | 60000000000000000 | 100000000000 | 47160185135797368 | 16.67358 | 0.08793998 | 1.152056 | 0 | 0.009020846 | 0 | 0
290 | 16.77815 | F | 0 | Plotter-15 MTR |  | 60000000000000000 | 100000000000 | 47160185135797368 | 16.67358 | 0.2198026 | 0.6092208 | 0 | 0.03607562 | 0 | 0
290 | 16.77815 | F | 0 | Plotter-15 MTR |  | 60000000000000000 | 100000000000 | 47160185135797368 | 16.67358 | 0.2198026 | 0.6092208 | 0 | 0.03607562 | 0 | 0
290 | 16.77815 | F | 0 | Plotter-15 MTR |  | 60000000000000000 | 100000000000 | 47160185135797368 | 16.67358 | 0.2198026 | 0.6092208 | 0 | 0.03607562 | 0 | 0
290 | 16.77815 | F | 0 | Plotter-15 MTR |  | 60000000000000000 | 100000000000 | 47160185135797368 | 16.67358 | 0.2198026 | 0.6092208 | 0 | 0.03607562 | 0 | 0
290 | 16.77815 | F | 0 | Plotter-15 MTR |  | 60000000000000000 | 100000000000 | 47160185135797368 | 16.67358 | 0.2198026 | 0.6092208 | 0 | 0.03607562 | 0 | 0
290 | 16.77815 | F | 0 | Plotter-15 MTR |  | 60000000000000000 | 100000000000 | 47160185135797368 | 16.67358 | 0.2198026 | 0.6092208 | 0 | 0.03607562 | 0 | 0
290 | 16.77815 | F | 0 | Plotter-15 MTR |  | 60000000000000000 | 100000000000 | 47160185135797368 | 16.67358 | 0.2198026 | 0.6092208 | 0 | 0.03607562 | 0 | 0
290 | 16.77815 | F | 0 | Plotter-15 MTR |  | 60000000000000000 | 100000000000 | 47160185135797368 | 16.67358 | 0.2198026 | 0.6092208 | 0 | 0.03607562 | 0 | 0
290 | 16.77815 | F | 0 | Plotter-15 MTR |  | 60000000000000000 | 100000000000 | 47160185135797368 | 16.67358 | 0.2198026 | 0.6092208 | 0 | 0.03607562 | 0 | 0
290 | 16.77815 | F | 0 | Plotter-15 MTR |  | 60000000000000000 | 100000000000 | 47160185135797368 | 16.67358 | 0.2198026 | 0.6092208 | 0 | 0.03607562 | 0 | 0
290 | 16.77815 | F | 0 | Plotter-15 MTR |  | 60000000000000000 | 100000000000 | 47160185135797368 | 16.67358 | 0.2198026 | 0.6092208 | 0 | 0.03607562 | 0 | 0
290 | 16.77815 | F | 0 | Plotter-15 MTR |  | 60000000000000000 | 100000000000 | 47160185135797368 | 16.67358 | 0.2198026 | 0.6092208 | 0 | 0.03607562 | 0 | 0
290 | 16.77815 | F | 0 | Plotter-15 MTR |  | 60000000000000000 | 100000000000 | 47160185135797368 | 16.67358 | 0.2198026 | 0.6092208 | 0 | 0.03607562 | 0 | 0
290 | 16.77815 | F | 0 | Plotter-15 MTR |  | 60000000000000000 | 100000000000 | 47160185135797368 | 16.67358 | 0.2198026 | 0.6092208 | 0 | 0.03607562 | 0 | 0
290 | 16.77815 | F | 0 | Plotter-15 MTR |  | 60000000000000000 | 100000000000 | 47160185135797368 | 16.67358 | 0.1494566 | 0.5996647 | 0 | 0.02705504 | 0 | 0
290 | 16.77815 | F | 0 | Plotter-15 MTR |  | 60000000000000000 | 100000000000 | 47160185135797368 | 16.67358 | 0.1494566 | 0.5996647 | 0 | 0.02705504 | 0 | 0
290 | 16.77815 | F | 0 | Plotter-15 MTR |  | 60000000000000000 | 100000000000 | 47160185135797368 | 16.67358 | 0.1494566 | 0.5996647 | 0 | 0.02705504 | 0 | 0
290 | 16.77815 | F | 0 | Plotter-15 MTR |  | 60000000000000000 | 100000000000 | 47160185135797368 | 16.67358 | 0.1494566 | 0.5996647 | 0 | 0.02705504 | 0 | 0
290 | 16.77815 | F | 0 | Plotter-15 MTR |  | 60000000000000000 | 100000000000 | 47160185135797368 | 16.67358 | 0.1494566 | 0.5996647 | 0 | 0.02705504 | 0 | 0
290 | 16.77815 | F | 0 | Plotter-15 MTR |  | 60000000000000000 | 100000000000 | 47160185135797368 | 16.67358 | 0.1494566 | 0.5996647 | 0 | 0.02705504 | 0 | 0
290 | 16.77815 | F | 0 | Plotter-15 MTR |  | 60000000000000000 | 100000000000 | 47160185135797368 | 16.67358 | 0.140663 | 0.5330279 | 0 | 0.01984009 | 0 | 0
290 | 16.77815 | P | 0 | Plotter-15 MTR |  | 60000000000000000 | 100000000000 | 47160185135797368 | 16.67358 | 0.1054922 | 0.533002 | 0 | 0.01983913 | 0 | 0
290 | 16.77815 | P | 0 | Plotter-15 MTR |  | 60000000000000000 | 100000000000 | 47160185135797368 | 16.67358 | 0.1054922 | 0.533002 | 0 | 0.01983913 | 0 | 0
290 | 16.77815 | P | 0 | Plotter-15 MTR |  | 60000000000000000 | 100000000000 | 47160185135797368 | 16.67358 | 0.1054922 | 0.533002 | 0 | 0.01983913 | 0 | 0
290 | 16.77815 | P | 0 | Plotter-15 MTR |  | 60000000000000000 | 100000000000 | 47160185135797368 | 16.67358 | 0.1054922 | 0.533002 | 0 | 0.01983913 | 0 | 0
290 | 16.77815 | P | 0 | Plotter-15 MTR |  | 60000000000000000 | 100000000000 | 47160185135797368 | 16.67358 | 0.1054922 | 0.533002 | 0 | 0.01983913 | 0 | 0
290 | 16.77815 | P | 0 | Plotter-15 MTR |  | 60000000000000000 | 100000000000 | 47160185135797368 | 16.67358 | 0.1054922 | 0.533002 | 0 | 0.01983913 | 0 | 0
290 | 16.77815 | P | 0 | Plotter-15 MTR |  | 60000000000000000 | 100000000000 | 47160185135797368 | 16.67358 | 0.1054922 | 0.533002 | 0 | 0.01983913 | 0 | 0
290 | 16.77815 | P | 0 | Plotter-15 MTR |  | 60000000000000000 | 100000000000 | 47160185135797368 | 16.67358 | 0.1054922 | 0.533002 | 0 | 0.01983913 | 0 | 0
290 | 16.77815 | P | 0 | Plotter-15 MTR |  | 60000000000000000 | 100000000000 | 47160185135797368 | 16.67358 | 0.1054922 | 0.533002 | 0 | 0.01983913 | 0 | 0
290 | 16.77815 | P | 0 | Plotter-15 MTR |  | 60000000000000000 | 100000000000 | 47160185135797368 | 16.67358 | 0.1054922 | 0.533002 | 0 | 0.01983913 | 0 | 0
290 | 16.77815 | P | 0 | Plotter-15 MTR |  | 60000000000000000 | 100000000000 | 47160185135797368 | 16.67358 | 0.1054922 | 0.533002 | 0 | 0.01983913 | 0 | 0
290 | 16.77815 | P | 0 | Plotter-15 MTR |  | 60000000000000000 | 100000000000 | 47160185135797368 | 16.67358 | 0.1054922 | 0.533002 | 0 | 0.01983913 | 0 | 0
290 | 16.77815 | F | 0 | Plotter-15 MTR |  | 60000000000000000 | 100000000000 | 47160185135797368 | 16.67358 | 0.03516467 | 0.6948185 | 0 | 0.01262512 | 0 | 0
290 | 16.77815 | F | 0 | Plotter-15 MTR |  | 60000000000000000 | 100000000000 | 47160185135797368 | 16.67358 | 0.03516467 | 0.6948185 | 0 | 0.01262512 | 0 | 0
290 | 16.77815 | F | 0 | Plotter-15 MTR |  | 60000000000000000 | 100000000000 | 47160185135797368 | 16.67358 | 0.03516467 | 0.6948185 | 0 | 0.01262512 | 0 | 0
290 | 16.77815 | F | 0 | Plotter-15 MTR |  | 60000000000000000 | 100000000000 | 47160185135797368 | 16.67358 | 0.03516467 | 0.6948185 | 0 | 0.01262512 | 0 | 0
290 | 16.77815 | F | 0 | Plotter-15 MTR |  | 60000000000000000 | 100000000000 | 47160185135797368 | 16.67358 | 0.03516467 | 0.6948185 | 0 | 0.01262512 | 0 | 0
290 | 16.77815 | F | 0 | Plotter-15 MTR |  | 60000000000000000 | 100000000000 | 47160185135797368 | 16.67358 | 0.03516467 | 0.6948185 | 0 | 0.01262512 | 0 | 0
290 | 16.77815 | F | 0 | Plotter-15 MTR |  | 60000000000000000 | 100000000000 | 47160185135797368 | 16.67358 | 0.06153823 | 0.6567468 | 0 | 0.01623231 | 0 | 0
290 | 16.77815 | F | 0 | Plotter-15 MTR |  | 60000000000000000 | 100000000000 | 47160185135797368 | 16.67358 | 0.05274821 | 0.7233891 | 0 | 0.01623267 | 0 | 0
290 | 16.77815 | F | 0 | Plotter-15 MTR |  | 60000000000000000 | 100000000000 | 47160185135797368 | 16.67358 | 0.05274821 | 0.7233891 | 0 | 0.01623267 | 0 | 0
290 | 16.77815 | W | 0 | Plotter-15 MTR |  | 60000000000000000 | 100000000000 | 47160185135797368 | 16.67358 | 0.1318805 | 0.7520007 | 0 | 0.02705649 | 0 | 0
290 | 16.77815 | W | 0 | Plotter-15 MTR |  | 60000000000000000 | 100000000000 | 47160185135797368 | 16.67358 | 0.1318805 | 0.7520007 | 0 | 0.02705649 | 0 | 0
290 | 16.77815 | W | 0 | Plotter-15 MTR |  | 60000000000000000 | 100000000000 | 47160185135797368 | 16.67358 | 0.1318805 | 0.7520007 | 0 | 0.02705649 | 0 | 0
290 | 16.77815 | W | 0 | Plotter-15 MTR |  | 60000000000000000 | 100000000000 | 47160185135797368 | 16.67358 | 0.1318805 | 0.7520007 | 0 | 0.02705649 | 0 | 0
290 | 16.77815 | W | 0 | Plotter-15 MTR |  | 60000000000000000 | 100000000000 | 47160185135797368 | 16.67358 | 0.1318805 | 0.7520007 | 0 | 0.02705649 | 0 | 0
290 | 16.77815 | W | 0 | Plotter-15 MTR |  | 60000000000000000 | 100000000000 | 47160185135797368 | 16.67358 | 0.1318805 | 0.7520007 | 0 | 0.02705649 | 0 | 0
290 | 16.77815 | W | 0 | Plotter-15 MTR |  | 60000000000000000 | 100000000000 | 47160185135797368 | 16.67358 | 0.04395782 | 0.8852195 | 0 | 0.02705505 | 0 | 0
290 | 16.77815 | W | 0 | Plotter-15 MTR |  | 60000000000000000 | 100000000000 | 47160185135797368 | 16.67358 | 0.04395782 | 0.8852195 | 0 | 0.02705505 | 0 | 0
290 | 16.77815 | W | 0 | Plotter-15 MTR |  | 60000000000000000 | 100000000000 | 47160185135797368 | 16.67358 | 0.3694593 | 1.171451 | 0 | 0.03068012 | 0 | 0
290 | 16.77815 | P | 0 | Plotter-15 MTR |  | 60000000000000000 | 100000000000 | 47160185135797368 | 16.67358 | 0.1142608 | 0.5328976 | 1.280972 | 0.01983524 | 0 | 0
290 | 16.77815 | P | 0 | Plotter-15 MTR |  | 60000000000000000 | 100000000000 | 47160185135797368 | 16.67358 | 0.1142608 | 0.5328976 | 1.280972 | 0.01983524 | 0 | 0
290 | 16.77815 | P | 0 | Plotter-15 MTR |  | 60000000000000000 | 100000000000 | 47160185135797368 | 16.67358 | 0.1142608 | 0.5328976 | 1.280972 | 0.01983524 | 0 | 0
290 | 16.77815 | P | 0 | Plotter-15 MTR |  | 60000000000000000 | 100000000000 | 47160185135797368 | 16.67358 | 0.1142608 | 0.5328976 | 1.280972 | 0.01983524 | 0 | 0
290 | 16.77815 | P | 0 | Plotter-15 MTR |  | 60000000000000000 | 100000000000 | 47160185135797368 | 16.67358 | 0.1142608 | 0.5328976 | 1.280972 | 0.01983524 | 0 | 0
290 | 16.77815 | P | 0 | Plotter-15 MTR |  | 60000000000000000 | 100000000000 | 47160185135797368 | 16.67358 | 0.1142608 | 0.5328976 | 1.280972 | 0.01983524 | 0 | 0
290 | 16.77815 | P | 0 | Plotter-15 MTR |  | 60000000000000000 | 100000000000 | 47160185135797368 | 16.67358 | 0.1142608 | 0.5328976 | 1.280972 | 0.01983524 | 0 | 0
290 | 16.77815 | P | 0 | Plotter-15 MTR |  | 60000000000000000 | 100000000000 | 47160185135797368 | 16.67358 | 0.1142608 | 0.5328976 | 1.280972 | 0.01983524 | 0 | 0
290 | 16.77815 | P | 0 | Plotter-15 MTR |  | 60000000000000000 | 100000000000 | 47160185135797368 | 16.67358 | 0.1142608 | 0.5328976 | 1.280972 | 0.01983524 | 0 | 0
290 | 16.77815 | P | 0 | Plotter-15 MTR |  | 60000000000000000 | 100000000000 | 47160185135797368 | 16.67358 | 0.1142608 | 0.5328976 | 1.280972 | 0.01983524 | 0 | 0
290 | 16.77815 | P | 0 | Plotter-15 MTR |  | 60000000000000000 | 100000000000 | 47160185135797368 | 16.67358 | 0.1142608 | 0.5328976 | 1.280972 | 0.01983524 | 0 | 0
290 | 16.77815 | P | 0 | Plotter-15 MTR |  | 60000000000000000 | 100000000000 | 47160185135797368 | 16.67358 | 0.1142608 | 0.5328976 | 1.280972 | 0.01983524 | 0 | 0
290 | 16.77815 | P | 0 | Plotter-15 MTR |  | 60000000000000000 | 100000000000 | 47160185135797368 | 16.67358 | 0.1142608 | 0.5328976 | 1.280972 | 0.01983524 | 0 | 0
290 | 16.77815 | P | 0 | Plotter-15 MTR |  | 60000000000000000 | 100000000000 | 47160185135797368 | 16.67358 | 0.1142608 | 0.5328976 | 1.280972 | 0.01983524 | 0 | 0
290 | 16.77815 | P | 0 | Plotter-15 MTR |  | 60000000000000000 | 100000000000 | 47160185135797368 | 16.67358 | 0.1142608 | 0.5328976 | 1.280972 | 0.01983524 | 0 | 0
290 | 16.77815 | P | 0 | Plotter-15 MTR |  | 60000000000000000 | 100000000000 | 47160185135797368 | 16.67358 | 0.1142608 | 0.5328976 | 1.280972 | 0.01983524 | 0 | 0
290 | 16.77815 | W | 0 | Plotter-15 MTR |  | 60000000000000000 | 100000000000 | 47160185135797368 | 16.67358 | 0.03144674 | 0.7623545 | 1.258405 | 0.01690536 | 0 | 0
290 | 16.77815 | W | 0 | Plotter-15 MTR |  | 60000000000000000 | 100000000000 | 47160185135797368 | 16.67358 | 0.03144674 | 0.7623545 | 1.258405 | 0.01690536 | 0 | 0
290 | 16.77815 | W | 0 | Plotter-15 MTR |  | 60000000000000000 | 100000000000 | 47160185135797368 | 16.67358 | 0.03144674 | 0.7623545 | 1.258405 | 0.01690536 | 0 | 0
290 | 16.77815 | W | 0 | Plotter-15 MTR |  | 60000000000000000 | 100000000000 | 47160185135797368 | 16.67358 | 0.03144674 | 0.7623545 | 1.258405 | 0.01690536 | 0 | 0
290 | 16.77815 | W | 0 | Plotter-15 MTR |  | 60000000000000000 | 100000000000 | 47160185135797368 | 16.67358 | 0.03144674 | 0.7623545 | 1.258405 | 0.01690536 | 0 | 0
290 | 16.77815 | W | 0 | Plotter-15 MTR |  | 60000000000000000 | 100000000000 | 47160185135797368 | 16.67358 | 0.03144674 | 0.7623545 | 1.258405 | 0.01690536 | 0 | 0
290 | 16.77815 | W | 0 | Plotter-15 MTR |  | 60000000000000000 | 100000000000 | 47160185135797368 | 16.67358 | 0.03144674 | 0.7623545 | 1.258405 | 0.01690536 | 0 | 0
290 | 16.77815 | W | 0 | Plotter-15 MTR |  | 60000000000000000 | 100000000000 | 47160185135797368 | 16.67358 | 0.03144674 | 0.7623545 | 1.258405 | 0.01690536 | 0 | 0
290 | 16.77815 | W | 0 | Plotter-15 MTR |  | 60000000000000000 | 100000000000 | 47160185135797368 | 16.67358 | 0.03144674 | 0.7623545 | 1.258405 | 0.01690536 | 0 | 0
290 | 16.77815 | W | 0 | Plotter-15 MTR |  | 60000000000000000 | 100000000000 | 47160185135797368 | 16.67358 | 0.03144674 | 0.7623545 | 1.258405 | 0.01690536 | 0 | 0
290 | 16.77815 | P | 0 | Plotter-15 MTR |  | 60000000000000000 | 100000000000 | 47160185135797368 | 16.67358 | 0.1098676 | 0.5872825 | 1.355544 | 0.01906268 | 0 | 0
290 | 16.77815 | P | 0 | Plotter-15 MTR |  | 60000000000000000 | 100000000000 | 47160185135797368 | 16.67358 | 0.1098676 | 0.5872825 | 1.355544 | 0.01906268 | 0 | 0
290 | 16.77815 | P | 0 | Plotter-15 MTR |  | 60000000000000000 | 100000000000 | 47160185135797368 | 16.67358 | 0.1098676 | 0.5872825 | 1.355544 | 0.01906268 | 0 | 0
290 | 16.77815 | P | 0 | Plotter-15 MTR |  | 60000000000000000 | 100000000000 | 47160185135797368 | 16.67358 | 0.1098676 | 0.5872825 | 1.355544 | 0.01906268 | 0 | 0
290 | 16.77815 | P | 0 | Plotter-15 MTR |  | 60000000000000000 | 100000000000 | 47160185135797368 | 16.67358 | 0.1098676 | 0.5872825 | 1.355544 | 0.01906268 | 0 | 0
290 | 16.77815 | P | 0 | Plotter-15 MTR |  | 60000000000000000 | 100000000000 | 47160185135797368 | 16.67358 | 0.1098676 | 0.5872825 | 1.355544 | 0.01906268 | 0 | 0
290 | 16.77815 | P | 0 | Plotter-15 MTR |  | 60000000000000000 | 100000000000 | 47160185135797368 | 16.67358 | 0.1098676 | 0.5872825 | 1.355544 | 0.01906268 | 0 | 0
290 | 16.77815 | P | 0 | Plotter-15 MTR |  | 60000000000000000 | 100000000000 | 47160185135797368 | 16.67358 | 0.1098676 | 0.5872825 | 1.355544 | 0.01906268 | 0 | 0
290 | 16.77815 | P | 0 | Plotter-15 MTR |  | 60000000000000000 | 100000000000 | 47160185135797368 | 16.67358 | 0.1098676 | 0.5872825 | 1.355544 | 0.01906268 | 0 | 0
290 | 16.77815 | P | 0 | Plotter-15 MTR |  | 60000000000000000 | 100000000000 | 47160185135797368 | 16.67358 | 0.1098676 | 0.5872825 | 1.355544 | 0.01906268 | 0 | 0
290 | 16.77815 | F | 0 | Plotter-15 MTR |  | 60000000000000000 | 100000000000 | 47160185135797368 | 16.67358 | 0.03967761 | 0.7177847 | 1.36086 | 0.01365291 | 0 | 0
290 | 16.77815 | F | 0 | Plotter-15 MTR |  | 60000000000000000 | 100000000000 | 47160185135797368 | 16.67358 | 0.03967761 | 0.7177847 | 1.36086 | 0.01365291 | 0 | 0
290 | 16.77815 | F | 0 | Plotter-15 MTR |  | 60000000000000000 | 100000000000 | 47160185135797368 | 16.67358 | 0.03967761 | 0.7177847 | 1.36086 | 0.01365291 | 0 | 0
290 | 16.77815 | F | 0 | Plotter-15 MTR |  | 60000000000000000 | 100000000000 | 47160185135797368 | 16.67358 | 0.03967761 | 0.7177847 | 1.36086 | 0.01365291 | 0 | 0
290 | 16.77815 | F | 0 | Plotter-15 MTR |  | 60000000000000000 | 100000000000 | 47160185135797368 | 16.67358 | 0.03967761 | 0.7177847 | 1.36086 | 0.01365291 | 0 | 0
290 | 16.77815 | F | 0 | Plotter-15 MTR |  | 60000000000000000 | 100000000000 | 47160185135797368 | 16.67358 | 0.03967761 | 0.7177847 | 1.36086 | 0.01365291 | 0 | 0
290 | 16.77815 | F | 0 | Plotter-15 MTR |  | 60000000000000000 | 100000000000 | 47160185135797368 | 16.67358 | 0.03967761 | 0.7177847 | 1.36086 | 0.01365291 | 0 | 0
290 | 16.77815 | F | 0 | Plotter-15 MTR |  | 60000000000000000 | 100000000000 | 47160185135797368 | 16.67358 | 0.03967761 | 0.7177847 | 1.36086 | 0.01365291 | 0 | 0
290 | 16.77815 | F | 0 | Plotter-15 MTR |  | 60000000000000000 | 100000000000 | 47160185135797368 | 16.67358 | 0.03967761 | 0.7177847 | 1.36086 | 0.01365291 | 0 | 0
290 | 16.77815 | F | 0 | Plotter-15 MTR |  | 60000000000000000 | 100000000000 | 47160185135797368 | 16.67358 | 0.03967761 | 0.7177847 | 1.36086 | 0.01365291 | 0 | 0
290 | 16.77815 | F | 0 | Plotter-15 MTR |  | 60000000000000000 | 100000000000 | 47160185135797368 | 16.67358 | 0.03967761 | 0.7177847 | 1.36086 | 0.01365291 | 0 | 0
290 | 16.77815 | F | 0 | Plotter-15 MTR |  | 60000000000000000 | 100000000000 | 47160185135797368 | 16.67358 | 0.03967761 | 0.7177847 | 1.36086 | 0.01365291 | 0 | 0
290 | 16.77815 | F | 0 | Plotter-15 MTR |  | 60000000000000000 | 100000000000 | 47160185135797368 | 16.67358 | 0.05855854 | 0.6690945 | 1.371015 | 0.0153272 | 0 | 0
290 | 16.77815 | F | 0 | Plotter-15 MTR |  | 60000000000000000 | 100000000000 | 47160185135797368 | 16.67358 | 0.05855854 | 0.6690945 | 1.371015 | 0.0153272 | 0 | 0
290 | 16.77815 | F | 0 | Plotter-15 MTR |  | 60000000000000000 | 100000000000 | 47160185135797368 | 16.67358 | 0.05855854 | 0.6690945 | 1.371015 | 0.0153272 | 0 | 0
290 | 16.77815 | F | 0 | Plotter-15 MTR |  | 60000000000000000 | 100000000000 | 47160185135797368 | 16.67358 | 0.05855854 | 0.6690945 | 1.371015 | 0.0153272 | 0 | 0
290 | 16.77815 | F | 0 | Plotter-15 MTR |  | 60000000000000000 | 100000000000 | 47160185135797368 | 16.67358 | 0.05855854 | 0.6690945 | 1.371015 | 0.0153272 | 0 | 0
290 | 16.77815 | F | 0 | Plotter-15 MTR |  | 60000000000000000 | 100000000000 | 47160185135797368 | 16.67358 | 0.05855854 | 0.6690945 | 1.371015 | 0.0153272 | 0 | 0
290 | 16.77815 | F | 0 | Plotter-15 MTR |  | 60000000000000000 | 100000000000 | 47160185135797368 | 16.67358 | 0.05855854 | 0.6690945 | 1.371015 | 0.0153272 | 0 | 0
290 | 16.77815 | F | 0 | Plotter-15 MTR |  | 60000000000000000 | 100000000000 | 47160185135797368 | 16.67358 | 0.05855854 | 0.6690945 | 1.371015 | 0.0153272 | 0 | 0
290 | 16.77815 | F | 0 | Plotter-15 MTR |  | 60000000000000000 | 100000000000 | 47160185135797368 | 16.67358 | 0.05855854 | 0.6690945 | 1.371015 | 0.0153272 | 0 | 0
290 | 16.77815 | F | 0 | Plotter-15 MTR |  | 60000000000000000 | 100000000000 | 47160185135797368 | 16.67358 | 0.05855854 | 0.6690945 | 1.371015 | 0.0153272 | 0 | 0
290 | 16.77815 | F | 0 | Plotter-15 MTR |  | 60000000000000000 | 100000000000 | 47160185135797368 | 16.67358 | 0.05855854 | 0.6690945 | 1.371015 | 0.0153272 | 0 | 0
290 | 16.77815 | P | 0 | Plotter-15 MTR |  | 60000000000000000 | 100000000000 | 47160185135797368 | 16.67358 | 0.01340233 | 0.6208589 | 1.463822 | 0.01442419 | 0 | 0
290 | 16.77815 | P | 0 | Plotter-15 MTR |  | 60000000000000000 | 100000000000 | 47160185135797368 | 16.67358 | 0.01340233 | 0.6208589 | 1.463822 | 0.01442419 | 0 | 0
290 | 16.77815 | P | 0 | Plotter-15 MTR |  | 60000000000000000 | 100000000000 | 47160185135797368 | 16.67358 | 0.01340233 | 0.6208589 | 1.463822 | 0.01442419 | 0 | 0
290 | 16.77815 | P | 0 | Plotter-15 MTR |  | 60000000000000000 | 100000000000 | 47160185135797368 | 16.67358 | 0.01340233 | 0.6208589 | 1.463822 | 0.01442419 | 0 | 0
290 | 16.77815 | P | 0 | Plotter-15 MTR |  | 60000000000000000 | 100000000000 | 47160185135797368 | 16.67358 | 0.01340233 | 0.6208589 | 1.463822 | 0.01442419 | 0 | 0
290 | 16.77815 | P | 0 | Plotter-15 MTR |  | 60000000000000000 | 100000000000 | 47160185135797368 | 16.67358 | 0.01340233 | 0.6208589 | 1.463822 | 0.01442419 | 0 | 0
290 | 16.77815 | P | 0 | Plotter-15 MTR |  | 60000000000000000 | 100000000000 | 47160185135797368 | 16.67358 | 0.01340233 | 0.6208589 | 1.463822 | 0.01442419 | 0 | 0
290 | 16.77815 | P | 0 | Plotter-15 MTR |  | 60000000000000000 | 100000000000 | 47160185135797368 | 16.67358 | 0.01340233 | 0.6208589 | 1.463822 | 0.01442419 | 0 | 0
290 | 16.77815 | P | 0 | Plotter-15 MTR |  | 60000000000000000 | 100000000000 | 47160185135797368 | 16.67358 | 0.01340233 | 0.6208589 | 1.463822 | 0.01442419 | 0 | 0
290 | 16.77815 | P | 0 | Plotter-15 MTR |  | 60000000000000000 | 100000000000 | 47160185135797368 | 16.67358 | 0.01340233 | 0.6208589 | 1.463822 | 0.01442419 | 0 | 0
290 | 16.77815 | W | 0 | Plotter-15 MTR |  | 60000000000000000 | 100000000000 | 47160185135797368 | 16.67358 | 0.0351578 | 0.8850067 | 1.479245 | 0.02434369 | 0 | 0
290 | 16.77815 | W | 0 | Plotter-15 MTR |  | 60000000000000000 | 100000000000 | 47160185135797368 | 16.67358 | 0.0351578 | 0.8850067 | 1.479245 | 0.02434369 | 0 | 0
290 | 16.77815 | W | 0 | Plotter-15 MTR |  | 60000000000000000 | 100000000000 | 47160185135797368 | 16.67358 | 0.0351578 | 0.8850067 | 1.479245 | 0.02434369 | 0 | 0
290 | 16.77815 | W | 0 | Plotter-15 MTR |  | 60000000000000000 | 100000000000 | 47160185135797368 | 16.67358 | 0.0351578 | 0.8850067 | 1.479245 | 0.02434369 | 0 | 0
290 | 16.77815 | W | 0 | Plotter-15 MTR |  | 60000000000000000 | 100000000000 | 47160185135797368 | 16.67358 | 0.0351578 | 0.8850067 | 1.479245 | 0.02434369 | 0 | 0
290 | 16.77815 | W | 0 | Plotter-15 MTR |  | 60000000000000000 | 100000000000 | 47160185135797368 | 16.67358 | 0.0351578 | 0.8850067 | 1.479245 | 0.02434369 | 0 | 0
290 | 16.77815 | W | 0 | Plotter-15 MTR |  | 60000000000000000 | 100000000000 | 47160185135797368 | 16.67358 | 0.0351578 | 0.8850067 | 1.479245 | 0.02434369 | 0 | 0
290 | 16.77815 | P | 0 | Plotter-15 MTR |  | 60000000000000000 | 100000000000 | 47160185135797368 | 16.67358 | 0.02831893 | 0.6227247 | 1.479672 | 0.01302216 | 0 | 0
290 | 16.77815 | P | 0 | Plotter-15 MTR |  | 60000000000000000 | 100000000000 | 47160185135797368 | 16.67358 | 0.02831893 | 0.6227247 | 1.479672 | 0.01302216 | 0 | 0
290 | 16.77815 | P | 0 | Plotter-15 MTR |  | 60000000000000000 | 100000000000 | 47160185135797368 | 16.67358 | 0.02831893 | 0.6227247 | 1.479672 | 0.01302216 | 0 | 0
290 | 16.77815 | P | 0 | Plotter-15 MTR |  | 60000000000000000 | 100000000000 | 47160185135797368 | 16.67358 | 0.02831893 | 0.6227247 | 1.479672 | 0.01302216 | 0 | 0
290 | 16.77815 | P | 0 | Plotter-15 MTR |  | 60000000000000000 | 100000000000 | 47160185135797368 | 16.67358 | 0.02831893 | 0.6227247 | 1.479672 | 0.01302216 | 0 | 0
290 | 16.77815 | P | 0 | Plotter-15 MTR |  | 60000000000000000 | 100000000000 | 47160185135797368 | 16.67358 | 0.02831893 | 0.6227247 | 1.479672 | 0.01302216 | 0 | 0
290 | 16.77815 | P | 0 | Plotter-15 MTR |  | 60000000000000000 | 100000000000 | 47160185135797368 | 16.67358 | 0.02831893 | 0.6227247 | 1.479672 | 0.01302216 | 0 | 0
290 | 16.77815 | P | 0 | Plotter-15 MTR |  | 60000000000000000 | 100000000000 | 47160185135797368 | 16.67358 | 0.02831893 | 0.6227247 | 1.479672 | 0.01302216 | 0 | 0
290 | 16.77815 | W | 0 | Plotter-15 MTR |  | 60000000000000000 | 100000000000 | 47160185135797368 | 16.67358 | 0.04469749 | 0.6871574 | 1.523435 | 0.01880386 | 0 | 0
290 | 16.77815 | W | 0 | Plotter-15 MTR |  | 60000000000000000 | 100000000000 | 47160185135797368 | 16.67358 | 0.04469749 | 0.6871574 | 1.523435 | 0.01880386 | 0 | 0
290 | 16.77815 | W | 0 | Plotter-15 MTR |  | 60000000000000000 | 100000000000 | 47160185135797368 | 16.67358 | 0.04469749 | 0.6871574 | 1.523435 | 0.01880386 | 0 | 0
290 | 16.77815 | W | 0 | Plotter-15 MTR |  | 60000000000000000 | 100000000000 | 47160185135797368 | 16.67358 | 0.04469749 | 0.6871574 | 1.523435 | 0.01880386 | 0 | 0
290 | 16.77815 | W | 0 | Plotter-15 MTR |  | 60000000000000000 | 100000000000 | 47160185135797368 | 16.67358 | 0.04469749 | 0.6871574 | 1.523435 | 0.01880386 | 0 | 0
290 | 16.77815 | W | 0 | Plotter-15 MTR |  | 60000000000000000 | 100000000000 | 47160185135797368 | 16.67358 | 0.04469749 | 0.6871574 | 1.523435 | 0.01880386 | 0 | 0
290 | 16.77815 | W | 0 | Plotter-15 MTR |  | 60000000000000000 | 100000000000 | 47160185135797368 | 16.67358 | 0.04469749 | 0.6871574 | 1.523435 | 0.01880386 | 0 | 0
290 | 16.77815 | W | 0 | Plotter-15 MTR |  | 60000000000000000 | 100000000000 | 47160185135797368 | 16.67358 | 0.04469749 | 0.6871574 | 1.523435 | 0.01880386 | 0 | 0
290 | 16.77815 | W | 0 | Plotter-15 MTR |  | 60000000000000000 | 100000000000 | 47160185135797368 | 16.67358 | 0.04469749 | 0.6871574 | 1.523435 | 0.01880386 | 0 | 0
290 | 16.77815 | P | 0 | Plotter-15 MTR |  | 60000000000000000 | 100000000000 | 47160185135797368 | 16.67358 | 0.1377256 | 0.7709477 | 0.7372103 | 0.0306604 | 0 | 0
290 | 16.77815 | P | 0 | Plotter-15 MTR |  | 60000000000000000 | 100000000000 | 47160185135797368 | 16.67358 | 0.1377256 | 0.7709477 | 0.7372103 | 0.0306604 | 0 | 0
290 | 16.77815 | P | 0 | Plotter-15 MTR |  | 60000000000000000 | 100000000000 | 47160185135797368 | 16.67358 | 0.008789142 | 0.7779221 | 0.9624073 | 0.03065394 | 0 | 0
290 | 16.77815 | P | 0 | Plotter-15 MTR |  | 60000000000000000 | 100000000000 | 47160185135797368 | 16.67358 | 0.01318471 | 0.7637062 | 0.9828144 | 0.01262317 | 0 | 0
290 | 16.77815 | W | 0 | Plotter-15 MTR |  | 60000000000000000 | 100000000000 | 47160185135797368 | 16.67358 | 0.0263698 | 0.8565051 | 1.199728 | 0.01623002 | 0 | 0
290 | 16.77815 | W | 0 | Plotter-15 MTR |  | 60000000000000000 | 100000000000 | 47160185135797368 | 16.67358 | 0.0263698 | 0.8565051 | 1.199728 | 0.01623002 | 0 | 0
290 | 16.77815 | W | 0 | Plotter-15 MTR |  | 60000000000000000 | 100000000000 | 47160185135797368 | 16.67358 | 0.0263698 | 0.8565051 | 1.199728 | 0.01623002 | 0 | 0
290 | 16.77815 | W | 0 | Plotter-15 MTR |  | 60000000000000000 | 100000000000 | 47160185135797368 | 16.67358 | 0.0263698 | 0.8565051 | 1.199728 | 0.01623002 | 0 | 0
290 | 16.77815 | W | 0 | Plotter-15 MTR |  | 60000000000000000 | 100000000000 | 47160185135797368 | 16.67358 | 0.02636885 | 0.7422777 | 1.260686 | 0.009016351 | 0 | 0
290 | 16.77815 | W | 0 | Plotter-15 MTR |  | 60000000000000000 | 100000000000 | 47160185135797368 | 16.67358 | 0.2139328 | 1.012155 | 1.291502 | 0.04208657 | 0 | 0
290 | 16.77815 | W | 0 | Plotter-15 MTR |  | 60000000000000000 | 100000000000 | 47160185135797368 | 16.67358 | 0.2139328 | 1.012155 | 1.291502 | 0.04208657 | 0 | 0
290 | 16.77815 | W | 0 | Plotter-15 MTR |  | 60000000000000000 | 100000000000 | 47160185135797368 | 16.67358 | 0.2139328 | 1.012155 | 1.291502 | 0.04208657 | 0 | 0
290 | 16.77815 | W | 0 | Plotter-15 MTR |  | 60000000000000000 | 100000000000 | 47160185135797368 | 16.67358 | 0.2139328 | 1.012155 | 1.291502 | 0.04208657 | 0 | 0
290 | 16.77815 | W | 0 | Plotter-15 MTR |  | 60000000000000000 | 100000000000 | 47160185135797368 | 16.67358 | 0.01670037 | 0.8279301 | 1.311528 | 0.01262297 | 0 | 0
290 | 16.77815 | F | 0 | Plotter-15 MTR |  | 60000000000000000 | 100000000000 | 47160185135797368 | 16.67358 | 0.05273688 | 0.6756525 | 1.321666 | 0.01081945 | 0 | 0
290 | 16.77815 | SRM | 0 | Plotter-15 MTR |  | 60000000000000000 | 100000000000 | 47160185135797368 | 16.67358 | 0.124522 | 0.7782439 | 1.415011 | 0.03346134 | 0 | 0
290 | 16.77815 | SRM | 0 | Plotter-15 MTR |  | 60000000000000000 | 100000000000 | 47160185135797368 | 16.67358 | 0.124522 | 0.7782439 | 1.415011 | 0.03346134 | 0 | 0
290 | 16.77815 | SRM | 0 | Plotter-15 MTR |  | 60000000000000000 | 100000000000 | 47160185135797368 | 16.67358 | 0.124522 | 0.7782439 | 1.415011 | 0.03346134 | 0 | 0
290 | 16.77815 | SRM | 0 | Plotter-15 MTR |  | 60000000000000000 | 100000000000 | 47160185135797368 | 16.67358 | 0.124522 | 0.7782439 | 1.415011 | 0.03346134 | 0 | 0
290 | 16.77815 | SRM | 0 | Plotter-15 MTR |  | 60000000000000000 | 100000000000 | 47160185135797368 | 16.67358 | 0.124522 | 0.7782439 | 1.415011 | 0.03346134 | 0 | 0
290 | 16.77815 | SRM | 0 | Plotter-15 MTR |  | 60000000000000000 | 100000000000 | 47160185135797368 | 16.67358 | 0.124522 | 0.7782439 | 1.415011 | 0.03346134 | 0 | 0
290 | 16.77815 | SRM | 0 | Plotter-15 MTR |  | 60000000000000000 | 100000000000 | 47160185135797368 | 16.67358 | 0.124522 | 0.7782439 | 1.415011 | 0.03346134 | 0 | 0
290 | 16.77815 | SRM | 0 | Plotter-15 MTR |  | 60000000000000000 | 100000000000 | 47160185135797368 | 16.67358 | 0.124522 | 0.7782439 | 1.415011 | 0.03346134 | 0 | 0
290 | 16.77815 | SRM | 0 | Plotter-15 MTR |  | 60000000000000000 | 100000000000 | 47160185135797368 | 16.67358 | 0.124522 | 0.7782439 | 1.415011 | 0.03346134 | 0 | 0
290 | 16.77815 | SRM | 0 | Plotter-15 MTR |  | 60000000000000000 | 100000000000 | 47160185135797368 | 16.67358 | 0.124522 | 0.7782439 | 1.415011 | 0.03346134 | 0 | 0
290 | 16.77815 | SRM | 0 | Plotter-15 MTR |  | 60000000000000000 | 100000000000 | 47160185135797368 | 16.67358 | 0.124522 | 0.7782439 | 1.415011 | 0.03346134 | 0 | 0
290 | 16.77815 | SRM | 0 | Plotter-15 MTR |  | 60000000000000000 | 100000000000 | 47160185135797368 | 16.67358 | 0.124522 | 0.7782439 | 1.415011 | 0.03346134 | 0 | 0
290 | 16.77815 | SRM | 0 | Plotter-15 MTR |  | 60000000000000000 | 100000000000 | 47160185135797368 | 16.67358 | 0.124522 | 0.7782439 | 1.415011 | 0.03346134 | 0 | 0
290 | 16.77815 | SRM | 0 | Plotter-15 MTR |  | 60000000000000000 | 100000000000 | 47160185135797368 | 16.67358 | 0.124522 | 0.7782439 | 1.415011 | 0.03346134 | 0 | 0
290 | 16.77815 | SRM | 0 | Plotter-15 MTR |  | 60000000000000000 | 100000000000 | 47160185135797368 | 16.67358 | 0.124522 | 0.7782439 | 1.415011 | 0.03346134 | 0 | 0
290 | 16.77815 | SRM | 0 | Plotter-15 MTR |  | 60000000000000000 | 100000000000 | 47160185135797368 | 16.67358 | 0.124522 | 0.7782439 | 1.415011 | 0.03346134 | 0 | 0
290 | 16.77815 | SRM | 0 | Plotter-15 MTR |  | 60000000000000000 | 100000000000 | 47160185135797368 | 16.67358 | 0.124522 | 0.7782439 | 1.415011 | 0.03346134 | 0 | 0
290 | 16.77815 | SRM | 0 | Plotter-15 MTR |  | 60000000000000000 | 100000000000 | 47160185135797368 | 16.67358 | 0.124522 | 0.7782439 | 1.415011 | 0.03346134 | 0 | 0
290 | 16.77815 | F | 0 | Plotter-15 MTR |  | 60000000000000000 | 100000000000 | 47160185135797368 | 16.67358 | 0.009587971 | 0.6972402 | 1.422235 | 0.009179614 | 0 | 0
290 | 16.77815 | F | 0 | Plotter-15 MTR |  | 60000000000000000 | 100000000000 | 47160185135797368 | 16.67358 | 0.009587971 | 0.6972402 | 1.422235 | 0.009179614 | 0 | 0
290 | 16.77815 | F | 0 | Plotter-15 MTR |  | 60000000000000000 | 100000000000 | 47160185135797368 | 16.67358 | 0.009587971 | 0.6972402 | 1.422235 | 0.009179614 | 0 | 0
290 | 16.77815 | P | 0 | Plotter-15 MTR |  | 60000000000000000 | 100000000000 | 47160185135797368 | 16.67358 | 0.04394441 | 0.6018608 | 1.44611 | 0.01036794 | 0 | 0
290 | 16.77815 | P | 0 | Plotter-15 MTR |  | 60000000000000000 | 100000000000 | 47160185135797368 | 16.67358 | 0.04394441 | 0.6018608 | 1.44611 | 0.01036794 | 0 | 0
290 | 16.77815 | P | 0 | Plotter-15 MTR |  | 60000000000000000 | 100000000000 | 47160185135797368 | 16.67358 | 0.1318143 | 0.09514218 | 1.473854 | 0.01081716 | 0 | 0
290 | 16.77815 | P | 0 | Plotter-15 MTR |  | 60000000000000000 | 100000000000 | 47160185135797368 | 16.67358 | 0.1318143 | 0.09514218 | 1.473854 | 0.01081716 | 0 | 0
290 | 16.77815 | P | 0 | Plotter-15 MTR |  | 60000000000000000 | 100000000000 | 47160185135797368 | 16.67358 | 0.1318143 | 0.09514218 | 1.473854 | 0.01081716 | 0 | 0
290 | 16.77815 | P | 0 | Plotter-15 MTR |  | 60000000000000000 | 100000000000 | 47160185135797368 | 16.67358 | 0.1318335 | 0.3806241 | 1.474069 | 0.01081874 | 0 | 0
290 | 16.77815 | P | 0 | Plotter-15 MTR |  | 60000000000000000 | 100000000000 | 47160185135797368 | 16.67358 | 0.140677 | 1.118518 | 1.474641 | 0.01082294 | 0 | 0
290 | 16.77815 | P | 0 | Plotter-15 MTR |  | 60000000000000000 | 100000000000 | 47160185135797368 | 16.67358 | 0.140677 | 1.118518 | 1.474641 | 0.01082294 | 0 | 0
290 | 16.77815 | P | 0 | Plotter-15 MTR |  | 60000000000000000 | 100000000000 | 47160185135797368 | 16.67358 | 0.008788365 | 0.6279917 | 1.480756 | 0.01442411 | 0 | 0
290 | 16.77815 | P | 0 | Plotter-15 MTR |  | 60000000000000000 | 100000000000 | 47160185135797368 | 16.67358 | 0.1340289 | 0.5709287 | 1.490993 | 0.03561121 | 0 | 0
290 | 16.77815 | P | 0 | Plotter-15 MTR |  | 60000000000000000 | 100000000000 | 47160185135797368 | 16.67358 | 0.1340289 | 0.5709287 | 1.490993 | 0.03561121 | 0 | 0
290 | 16.77815 | P | 0 | Plotter-15 MTR |  | 60000000000000000 | 100000000000 | 47160185135797368 | 16.67358 | 0.1340289 | 0.5709287 | 1.490993 | 0.03561121 | 0 | 0
290 | 16.77815 | P | 0 | Plotter-15 MTR |  | 60000000000000000 | 100000000000 | 47160185135797368 | 16.67358 | 0.2769332 | 0.7709946 | 1.494848 | 0.03246593 | 0 | 0
290 | 16.77815 | P | 0 | Plotter-15 MTR |  | 60000000000000000 | 100000000000 | 47160185135797368 | 16.67358 | 0.175764 | 0.1712673 | 1.382465 | 0.02163576 | 0 | 0
290 | 16.77815 | P | 0 | Plotter-15 MTR |  | 60000000000000000 | 100000000000 | 47160185135797368 | 16.67358 | 0.175764 | 0.1712673 | 1.382465 | 0.02163576 | 0 | 0
290 | 16.77815 | P | 0 | Plotter-15 MTR |  | 60000000000000000 | 100000000000 | 47160185135797368 | 16.67358 | 0.175764 | 0.1712673 | 1.382465 | 0.02163576 | 0 | 0
290 | 16.77815 | P | 0 | Plotter-15 MTR |  | 60000000000000000 | 100000000000 | 47160185135797368 | 16.67358 | 0.175764 | 0.1712673 | 1.382465 | 0.02163576 | 0 | 0
290 | 16.77815 | P | 0 | Plotter-15 MTR |  | 60000000000000000 | 100000000000 | 47160185135797368 | 16.67358 | 0.175764 | 0.1712673 | 1.382465 | 0.02163576 | 0 | 0
290 | 16.77815 | P | 0 | Plotter-15 MTR |  | 60000000000000000 | 100000000000 | 47160185135797368 | 16.67358 | 0.175764 | 0.1712673 | 1.382465 | 0.02163576 | 0 | 0
290 | 16.77815 | P | 0 | Plotter-15 MTR |  | 60000000000000000 | 100000000000 | 47160185135797368 | 16.67358 | 0.175764 | 0.1712673 | 1.382465 | 0.02163576 | 0 | 0
290 | 16.77815 | P | 0 | Plotter-15 MTR |  | 60000000000000000 | 100000000000 | 47160185135797368 | 16.67358 | 0.175764 | 0.1712673 | 1.382465 | 0.02163576 | 0 | 0
290 | 16.77815 | P | 0 | Plotter-15 MTR |  | 60000000000000000 | 100000000000 | 47160185135797368 | 16.67358 | 0.175764 | 0.1712673 | 1.382465 | 0.02163576 | 0 | 0
290 | 16.77815 | P | 0 | Plotter-15 MTR |  | 60000000000000000 | 100000000000 | 47160185135797368 | 16.67358 | 0.175764 | 0.1712673 | 1.382465 | 0.02163576 | 0 | 0
290 | 16.77815 | P | 0 | Plotter-15 MTR |  | 60000000000000000 | 100000000000 | 47160185135797368 | 16.67358 | 0.175764 | 0.1712673 | 1.382465 | 0.02163576 | 0 | 0
290 | 16.77815 | P | 0 | Plotter-15 MTR |  | 60000000000000000 | 100000000000 | 47160185135797368 | 16.67358 | 0.175764 | 0.1712673 | 1.382465 | 0.02163576 | 0 | 0
290 | 16.77815 | P | 0 | Plotter-15 MTR |  | 60000000000000000 | 100000000000 | 47160185135797368 | 16.67358 | 0.175764 | 0.1712673 | 1.382465 | 0.02163576 | 0 | 0
290 | 16.77815 | P | 0 | Plotter-15 MTR |  | 60000000000000000 | 100000000000 | 47160185135797368 | 16.67358 | 0.175764 | 0.1712673 | 1.382465 | 0.02163576 | 0 | 0
290 | 16.77815 | P | 0 | Plotter-15 MTR |  | 60000000000000000 | 100000000000 | 47160185135797368 | 16.67358 | 0.175764 | 0.1712673 | 1.382465 | 0.02163576 | 0 | 0
290 | 16.77815 | P | 0 | Plotter-15 MTR |  | 60000000000000000 | 100000000000 | 47160185135797368 | 16.67358 | 0.175764 | 0.1712673 | 1.382465 | 0.02163576 | 0 | 0
290 | 16.77815 | P | 0 | Plotter-15 MTR |  | 60000000000000000 | 100000000000 | 47160185135797368 | 16.67358 | 0.175764 | 0.1712673 | 1.382465 | 0.02163576 | 0 | 0
290 | 16.77815 | P | 0 | Plotter-15 MTR |  | 60000000000000000 | 100000000000 | 47160185135797368 | 16.67358 | 0.175764 | 0.1712673 | 1.382465 | 0.02163576 | 0 | 0
290 | 16.77815 | P | 0 | Plotter-15 MTR |  | 60000000000000000 | 100000000000 | 47160185135797368 | 16.67358 | 0.175764 | 0.1712673 | 1.382465 | 0.02163576 | 0 | 0
290 | 16.77815 | P | 0 | Plotter-15 MTR |  | 60000000000000000 | 100000000000 | 47160185135797368 | 16.67358 | 0.175764 | 0.1712673 | 1.382465 | 0.02163576 | 0 | 0
290 | 16.77815 | P | 0 | Plotter-15 MTR |  | 60000000000000000 | 100000000000 | 47160185135797368 | 16.67358 | 0.175764 | 0.1712673 | 1.382465 | 0.02163576 | 0 | 0
290 | 16.77815 | P | 0 | Plotter-15 MTR |  | 60000000000000000 | 100000000000 | 47160185135797368 | 16.67358 | 0.175764 | 0.1712673 | 1.382465 | 0.02163576 | 0 | 0
290 | 16.77815 | P | 0 | Plotter-15 MTR |  | 60000000000000000 | 100000000000 | 47160185135797368 | 16.67358 | 0.175764 | 0.1712673 | 1.382465 | 0.02163576 | 0 | 0
290 | 16.77815 | P | 0 | Plotter-15 MTR |  | 60000000000000000 | 100000000000 | 47160185135797368 | 16.67358 | 0.175764 | 0.1712673 | 1.382465 | 0.02163576 | 0 | 0
290 | 16.77815 | P | 0 | Plotter-15 MTR |  | 60000000000000000 | 100000000000 | 47160185135797368 | 16.67358 | 0.175764 | 0.1712673 | 1.382465 | 0.02163576 | 0 | 0
290 | 16.77815 | P | 0 | Plotter-15 MTR |  | 60000000000000000 | 100000000000 | 47160185135797368 | 16.67358 | 0.175764 | 0.1712673 | 1.382465 | 0.02163576 | 0 | 0
290 | 16.77815 | P | 0 | Plotter-15 MTR |  | 60000000000000000 | 100000000000 | 47160185135797368 | 16.67358 | 0.175764 | 0.1712673 | 1.382465 | 0.02163576 | 0 | 0
290 | 16.77815 | P | 0 | Plotter-15 MTR |  | 60000000000000000 | 100000000000 | 47160185135797368 | 16.67358 | 0.175764 | 0.1712673 | 1.382465 | 0.02163576 | 0 | 0
290 | 16.77815 | P | 0 | Plotter-15 MTR |  | 60000000000000000 | 100000000000 | 47160185135797368 | 16.67358 | 0.175764 | 0.1712673 | 1.382465 | 0.02163576 | 0 | 0
290 | 16.77815 | P | 0 | Plotter-15 MTR |  | 60000000000000000 | 100000000000 | 47160185135797368 | 16.67358 | 0.175764 | 0.1712673 | 1.382465 | 0.02163576 | 0 | 0
290 | 16.77815 | P | 0 | Plotter-15 MTR |  | 60000000000000000 | 100000000000 | 47160185135797368 | 16.67358 | 0.175764 | 0.1712673 | 1.382465 | 0.02163576 | 0 | 0
290 | 16.77815 | P | 0 | Plotter-15 MTR |  | 60000000000000000 | 100000000000 | 47160185135797368 | 16.67358 | 0.175764 | 0.1712673 | 1.382465 | 0.02163576 | 0 | 0
290 | 16.77815 | P | 0 | Plotter-15 MTR |  | 60000000000000000 | 100000000000 | 47160185135797368 | 16.67358 | 0.175764 | 0.1712673 | 1.382465 | 0.02163576 | 0 | 0
290 | 16.77815 | P | 0 | Plotter-15 MTR |  | 60000000000000000 | 100000000000 | 47160185135797368 | 16.67358 | 0.175764 | 0.1712673 | 1.382465 | 0.02163576 | 0 | 0
290 | 16.77815 | P | 0 | Plotter-15 MTR |  | 60000000000000000 | 100000000000 | 47160185135797368 | 16.67358 | 0.175764 | 0.1712673 | 1.382465 | 0.02163576 | 0 | 0
290 | 16.77815 | P | 0 | Plotter-15 MTR |  | 60000000000000000 | 100000000000 | 47160185135797368 | 16.67358 | 0.1054702 | 0.5328911 | 1.280957 | 0.019835 | 0 | 0
290 | 16.77815 | P | 0 | Plotter-15 MTR |  | 60000000000000000 | 100000000000 | 47160185135797368 | 16.67358 | 0.1054702 | 0.5328911 | 1.280957 | 0.019835 | 0 | 0
290 | 16.77815 | P | 0 | Plotter-15 MTR |  | 60000000000000000 | 100000000000 | 47160185135797368 | 16.67358 | 0.1054702 | 0.5328911 | 1.280957 | 0.019835 | 0 | 0
290 | 16.77815 | P | 0 | Plotter-15 MTR |  | 60000000000000000 | 100000000000 | 47160185135797368 | 16.67358 | 0.1054702 | 0.5328911 | 1.280957 | 0.019835 | 0 | 0
290 | 16.77815 | P | 0 | Plotter-15 MTR |  | 60000000000000000 | 100000000000 | 47160185135797368 | 16.67358 | 0.1054702 | 0.5328911 | 1.280957 | 0.019835 | 0 | 0
290 | 16.77815 | P | 0 | Plotter-15 MTR |  | 60000000000000000 | 100000000000 | 47160185135797368 | 16.67358 | 0.175766 | 0.1712692 | 1.36215 | 0.019833 | 0 | 0
290 | 16.77815 | P | 0 | Plotter-15 MTR |  | 60000000000000000 | 100000000000 | 47160185135797368 | 16.67358 | 0.175766 | 0.1712692 | 1.36215 | 0.019833 | 0 | 0
290 | 16.77815 | P | 0 | Plotter-15 MTR |  | 60000000000000000 | 100000000000 | 47160185135797368 | 16.67358 | 0.175766 | 0.1712692 | 1.36215 | 0.019833 | 0 | 0
290 | 16.77815 | P | 0 | Plotter-15 MTR |  | 60000000000000000 | 100000000000 | 47160185135797368 | 16.67358 | 0.175766 | 0.1712692 | 1.36215 | 0.019833 | 0 | 0
290 | 16.77815 | P | 0 | Plotter-15 MTR |  | 60000000000000000 | 100000000000 | 47160185135797368 | 16.67358 | 0.175766 | 0.1712692 | 1.36215 | 0.019833 | 0 | 0
290 | 16.77815 | P | 0 | Plotter-15 MTR |  | 60000000000000000 | 100000000000 | 47160185135797368 | 16.67358 | 0.175766 | 0.1712692 | 1.36215 | 0.019833 | 0 | 0
290 | 16.77815 | W | 0 | Plotter-15 MTR |  | 60000000000000000 | 100000000000 | 47160185135797368 | 16.67358 | 0.05274354 | 0.9327086 | 1.301498 | 0.01262429 | 0 | 0
290 | 16.77815 | W | 0 | Plotter-15 MTR |  | 60000000000000000 | 100000000000 | 47160185135797368 | 16.67358 | 0.05274354 | 0.9327086 | 1.301498 | 0.01262429 | 0 | 0
290 | 16.77815 | W | 0 | Plotter-15 MTR |  | 60000000000000000 | 100000000000 | 47160185135797368 | 16.67358 | 0.219802 | 1.009019 | 1.322057 | 0.03427174 | 0 | 0
290 | 16.77815 | W | 0 | Plotter-15 MTR |  | 60000000000000000 | 100000000000 | 47160185135797368 | 16.67358 | 0.219802 | 1.009019 | 1.322057 | 0.03427174 | 0 | 0
290 | 16.77815 | P | 0 | Plotter-15 MTR |  | 60000000000000000 | 100000000000 | 47160185135797368 | 16.67358 | 0.2021667 | 0.5805152 | 1.433561 | 0.03245976 | 0 | 0
290 | 16.77815 | P | 0 | Plotter-15 MTR |  | 60000000000000000 | 100000000000 | 47160185135797368 | 16.67358 | 0.2021667 | 0.5805152 | 1.433561 | 0.03245976 | 0 | 0
290 | 16.77815 | P | 0 | Plotter-15 MTR |  | 60000000000000000 | 100000000000 | 47160185135797368 | 16.67358 | 0.2197683 | 0.5615378 | 1.45404 | 0.0126245 | 0 | 0
290 | 16.77815 | P | 0 | Plotter-15 MTR |  | 60000000000000000 | 100000000000 | 47160185135797368 | 16.67358 | 0.05272699 | 0.5423236 | 1.463725 | 0.03245228 | 0 | 0
290 | 16.77815 | P | 0 | Plotter-15 MTR |  | 60000000000000000 | 100000000000 | 47160185135797368 | 16.67358 | 0.05276178 | 1.694689 | 1.464691 | 0.01623685 | 0 | 0
290 | 16.77815 | P | 0 | Plotter-15 MTR |  | 60000000000000000 | 100000000000 | 47160185135797368 | 16.67358 | 0.05273131 | 0.5518832 | 1.484176 | 0.01442442 | 0 | 0
290 | 16.77815 | P | 0 | Plotter-15 MTR |  | 60000000000000000 | 100000000000 | 47160185135797368 | 16.67358 | 0.05273131 | 0.5518832 | 1.484176 | 0.01442442 | 0 | 0
290 | 16.77815 | W | 0 | Plotter-15 MTR |  | 60000000000000000 | 100000000000 | 47160185135797368 | 16.67358 | 0.175823 | 0.8375877 | 1.210063 | 0.02885736 | 0 | 0
290 | 16.77815 | W | 0 | Plotter-15 MTR |  | 60000000000000000 | 100000000000 | 47160185135797368 | 16.67358 | 0.175823 | 0.8375877 | 1.210063 | 0.02885736 | 0 | 0
290 | 16.77815 | W | 0 | Plotter-15 MTR |  | 60000000000000000 | 100000000000 | 47160185135797368 | 16.67358 | 0.175823 | 0.8375877 | 1.210063 | 0.02885736 | 0 | 0
290 | 16.77815 | W | 0 | Plotter-15 MTR |  | 60000000000000000 | 100000000000 | 47160185135797368 | 16.67358 | 0.08790084 | 0.8374861 | 1.209916 | 0.02885386 | 0 | 0
290 | 16.77815 | W | 0 | Plotter-15 MTR |  | 60000000000000000 | 100000000000 | 47160185135797368 | 16.67358 | 0.08790084 | 0.8374861 | 1.209916 | 0.02885386 | 0 | 0
290 | 16.77815 | W | 0 | Plotter-15 MTR |  | 60000000000000000 | 100000000000 | 47160185135797368 | 16.67358 | 0.08790084 | 0.8374861 | 1.209916 | 0.02885386 | 0 | 0
290 | 16.77815 | W | 0 | Plotter-15 MTR |  | 60000000000000000 | 100000000000 | 47160185135797368 | 16.67358 | 0.1142738 | 0.8184715 | 1.23028 | 0.02885454 | 0 | 0
290 | 16.77815 | W | 0 | Plotter-15 MTR |  | 60000000000000000 | 100000000000 | 47160185135797368 | 16.67358 | 0.1142738 | 0.8184715 | 1.23028 | 0.02885454 | 0 | 0
290 | 16.77815 | W | 0 | Plotter-15 MTR |  | 60000000000000000 | 100000000000 | 47160185135797368 | 16.67358 | 0.1142738 | 0.8184715 | 1.23028 | 0.02885454 | 0 | 0
290 | 16.77815 | W | 0 | Plotter-15 MTR |  | 60000000000000000 | 100000000000 | 47160185135797368 | 16.67358 | 0.01757914 | 0.7993716 | 1.250512 | 0.01442608 | 0 | 0
290 | 16.77815 | W | 0 | Plotter-15 MTR |  | 60000000000000000 | 100000000000 | 47160185135797368 | 16.67358 | 0.01757914 | 0.7993716 | 1.250512 | 0.01442608 | 0 | 0
290 | 16.77815 | W | 0 | Plotter-15 MTR |  | 60000000000000000 | 100000000000 | 47160185135797368 | 16.67358 | 0.01757914 | 0.7993716 | 1.250512 | 0.01442608 | 0 | 0
290 | 16.77815 | P | 0 | Plotter-15 MTR |  | 60000000000000000 | 100000000000 | 47160185135797368 | 16.67358 | 0.149426 | 0.5900258 | 1.474215 | 0.01803301 | 0 | 0
290 | 16.77815 | P | 0 | Plotter-15 MTR |  | 60000000000000000 | 100000000000 | 47160185135797368 | 16.67358 | 0.149426 | 0.5900258 | 1.474215 | 0.01803301 | 0 | 0
290 | 16.77815 | P | 0 | Plotter-15 MTR |  | 60000000000000000 | 100000000000 | 47160185135797368 | 16.67358 | 0.149426 | 0.5900258 | 1.474215 | 0.01803301 | 0 | 0
290 | 16.77815 | P | 0 | Plotter-15 MTR |  | 60000000000000000 | 100000000000 | 47160185135797368 | 16.67358 | 0.08790413 | 0.8755865 | 1.494659 | 0.01442747 | 0 | 0
290 | 16.77815 | P | 0 | Plotter-15 MTR |  | 60000000000000000 | 100000000000 | 47160185135797368 | 16.67358 | 0.03515465 | 0.5899516 | 1.524858 | 0.009015374 | 0 | 0
290 | 16.77815 | P | 0 | Plotter-15 MTR |  | 60000000000000000 | 100000000000 | 47160185135797368 | 16.67358 | 0.03515465 | 0.5899516 | 1.524858 | 0.009015374 | 0 | 0
290 | 16.77815 | P | 0 | Plotter-15 MTR |  | 60000000000000000 | 100000000000 | 47160185135797368 | 16.67358 | 0.03515465 | 0.5899516 | 1.524858 | 0.009015374 | 0 | 0
290 | 16.77815 | P | 0 | Plotter-15 MTR |  | 60000000000000000 | 100000000000 | 47160185135797368 | 16.67358 | 0.1494258 | 0.5900247 | 1.535214 | 0.01622968 | 0 | 0
290 | 16.77815 | P | 0 | Plotter-15 MTR |  | 60000000000000000 | 100000000000 | 47160185135797368 | 16.67358 | 0.1494258 | 0.5900247 | 1.535214 | 0.01622968 | 0 | 0
290 | 16.77815 | P | 0 | Plotter-15 MTR |  | 60000000000000000 | 100000000000 | 47160185135797368 | 16.67358 | 0.1494258 | 0.5900247 | 1.535214 | 0.01622968 | 0 | 0
290 | 16.77815 | P | 0 | Plotter-15 MTR |  | 60000000000000000 | 100000000000 | 47160185135797368 | 16.67358 | 0.1406318 | 0.5900071 | 1.545335 | 0.01983569 | 0 | 0
290 | 16.77815 | P | 0 | Plotter-15 MTR |  | 60000000000000000 | 100000000000 | 47160185135797368 | 16.67358 | 0.08788863 | 0.5614183 | 1.545225 | 0.01622804 | 0 | 0
290 | 16.77815 | P | 0 | Plotter-15 MTR |  | 60000000000000000 | 100000000000 | 47160185135797368 | 16.67358 | 0.08788863 | 0.5614183 | 1.545225 | 0.01622804 | 0 | 0
290 | 16.77815 | P | 0 | Plotter-15 MTR |  | 60000000000000000 | 100000000000 | 47160185135797368 | 16.67358 | 0.08788863 | 0.5614183 | 1.545225 | 0.01622804 | 0 | 0
290 | 16.77815 | P | 0 | Plotter-15 MTR |  | 60000000000000000 | 100000000000 | 47160185135797368 | 16.67358 | 0.08788454 | 0.5994527 | 1.555318 | 0.03065154 | 0 | 0
290 | 16.77815 | P | 0 | Plotter-15 MTR |  | 60000000000000000 | 100000000000 | 47160185135797368 | 16.67358 | 0.08789019 | 0.5994912 | 1.555418 | 0.01622833 | 0 | 0
290 | 16.77815 | P | 0 | Plotter-15 MTR |  | 60000000000000000 | 100000000000 | 47160185135797368 | 16.67358 | 0.1845934 | 0.5995692 | 1.575955 | 0.01623044 | 0 | 0
290 | 16.77815 | P | 0 | Plotter-15 MTR |  | 60000000000000000 | 100000000000 | 47160185135797368 | 16.67358 | 0.1845934 | 0.5995692 | 1.575955 | 0.01623044 | 0 | 0
290 | 16.77815 | P | 0 | Plotter-15 MTR |  | 60000000000000000 | 100000000000 | 47160185135797368 | 16.67358 | 0.1845934 | 0.5995692 | 1.575955 | 0.01623044 | 0 | 0
290 | 16.77815 | F | 0 | Plotter-15 MTR |  | 60000000000000000 | 100000000000 | 47160185135797368 | 16.67358 | 0.02636969 | 0.8755351 | 1.382732 | 0.0126233 | 0 | 0
290 | 16.77815 | P | 0 | Plotter-15 MTR |  | 60000000000000000 | 100000000000 | 47160185135797368 | 16.67358 | 0.1230591 | 0.799405 | 1.443741 | 0.03065671 | 0 | 0
290 | 16.77815 | W | 0 | Plotter-15 MTR |  | 60000000000000000 | 100000000000 | 47160185135797368 | 16.67358 | 0.2373818 | 0.9614064 | 1.779661 | 0.02164492 | 0 | 0
290 | 16.77815 | W | 0 | Plotter-15 MTR |  | 60000000000000000 | 100000000000 | 47160185135797368 | 16.67358 | 0.2373818 | 0.9614064 | 1.779661 | 0.02164492 | 0 | 0
290 | 16.77815 | W | 0 | Plotter-15 MTR |  | 60000000000000000 | 100000000000 | 47160185135797368 | 16.67358 | 0.2373818 | 0.9614064 | 1.779661 | 0.02164492 | 0 | 0
290 | 16.77815 | W | 0 | Plotter-15 MTR |  | 60000000000000000 | 100000000000 | 47160185135797368 | 16.67358 | 0.2373818 | 0.9614064 | 1.779661 | 0.02164492 | 0 | 0
290 | 16.77815 | W | 0 | Plotter-15 MTR |  | 60000000000000000 | 100000000000 | 47160185135797368 | 16.67358 | 0.2373818 | 0.9614064 | 1.779661 | 0.02164492 | 0 | 0
290 | 16.77815 | SRM | 0 | Plotter-15 MTR |  | 60000000000000000 | 100000000000 | 47160185135797368 | 16.67358 | 0.1230591 | 0.799405 | 1.443741 | 0.03065671 | 0 | 0
290 | 16.77815 | SRM | 0 | Plotter-15 MTR |  | 60000000000000000 | 100000000000 | 47160185135797368 | 16.67358 | 0.1230591 | 0.799405 | 1.443741 | 0.03065671 | 0 | 0
290 | 16.77815 | SRM | 0 | Plotter-15 MTR |  | 60000000000000000 | 100000000000 | 47160185135797368 | 16.67358 | 0.1230591 | 0.799405 | 1.443741 | 0.03065671 | 0 | 0
290 | 16.77815 | SRM | 0 | Plotter-15 MTR |  | 60000000000000000 | 100000000000 | 47160185135797368 | 16.67358 | 0.1230591 | 0.799405 | 1.443741 | 0.03065671 | 0 | 0
290 | 16.77815 | P | 0 | Plotter-15 MTR |  | 60000000000000000 | 100000000000 | 47160185135797368 | 16.67358 | 0.1406365 | 0.6471261 | 1.321712 | 0.02704956 | 0 | 0
290 | 16.77815 | P | 0 | Plotter-15 MTR |  | 60000000000000000 | 100000000000 | 47160185135797368 | 16.67358 | 0.1406365 | 0.6471261 | 1.321712 | 0.02704956 | 0 | 0
290 | 16.77815 | P | 0 | Plotter-15 MTR |  | 60000000000000000 | 100000000000 | 47160185135797368 | 16.67358 | 0.0175775 | 0.5804421 | 1.382552 | 0.005409279 | 0 | 0
290 | 16.77815 | SRM | 0 | Plotter-15 MTR |  | 60000000000000000 | 100000000000 | 47160185135797368 | 16.67358 | 0.1230591 | 0.799405 | 1.443741 | 0.03065671 | 0 | 0
290 | 16.77815 | SRM | 0 | Plotter-15 MTR |  | 60000000000000000 | 100000000000 | 47160185135797368 | 16.67358 | 0.1230591 | 0.799405 | 1.443741 | 0.03065671 | 0 | 0
290 | 16.77815 | SRM | 0 | Plotter-15 MTR |  | 60000000000000000 | 100000000000 | 47160185135797368 | 16.67358 | 0.1230591 | 0.799405 | 1.443741 | 0.03065671 | 0 | 0
290 | 16.77815 | P | 0 | Plotter-15 MTR |  | 60000000000000000 | 100000000000 | 47160185135797368 | 16.67358 | 0.03515585 | 0.6185188 | 1.453748 | 0.007212545 | 0 | 0
290 | 16.77815 | P | 0 | Plotter-15 MTR |  | 60000000000000000 | 100000000000 | 47160185135797368 | 16.67358 | 0.03515585 | 0.6185188 | 1.453748 | 0.007212545 | 0 | 0
290 | 16.77815 | F | 0 | Plotter-15 MTR |  | 60000000000000000 | 100000000000 | 47160185135797368 | 16.67358 | 0.1494203 | 0.5995192 | 1.494491 | 0.02704848 | 0 | 0
290 | 16.77815 | F | 0 | Plotter-15 MTR |  | 60000000000000000 | 100000000000 | 47160185135797368 | 16.67358 | 0.1494203 | 0.5995192 | 1.494491 | 0.02704848 | 0 | 0
290 | 16.77815 | F | 0 | Plotter-15 MTR |  | 60000000000000000 | 100000000000 | 47160185135797368 | 16.67358 | 0.1494203 | 0.5995192 | 1.494491 | 0.02704848 | 0 | 0
290 | 16.77815 | F | 0 | Plotter-15 MTR |  | 60000000000000000 | 100000000000 | 47160185135797368 | 16.67358 | 0.1494203 | 0.5995192 | 1.494491 | 0.02704848 | 0 | 0
290 | 16.77815 | F | 0 | Plotter-15 MTR |  | 60000000000000000 | 100000000000 | 47160185135797368 | 16.67358 | 0.1494203 | 0.5995192 | 1.494491 | 0.02704848 | 0 | 0
290 | 16.77815 | F | 0 | Plotter-15 MTR |  | 60000000000000000 | 100000000000 | 47160185135797368 | 16.67358 | 0.2285815 | 0.7043708 | 0.630485 | 0.03968088 | 0 | 0
290 | 16.77815 | F | 0 | Plotter-15 MTR |  | 60000000000000000 | 100000000000 | 47160185135797368 | 16.67358 | 0.2285815 | 0.7043708 | 0.630485 | 0.03968088 | 0 | 0
290 | 16.77815 | F | 0 | Plotter-15 MTR |  | 60000000000000000 | 100000000000 | 47160185135797368 | 16.67358 | 0.2285815 | 0.7043708 | 0.630485 | 0.03968088 | 0 | 0
290 | 16.77815 | F | 0 | Plotter-15 MTR |  | 60000000000000000 | 100000000000 | 47160185135797368 | 16.67358 | 0.2285815 | 0.7043708 | 0.630485 | 0.03968088 | 0 | 0
290 | 16.77815 | F | 0 | Plotter-15 MTR |  | 60000000000000000 | 100000000000 | 47160185135797368 | 16.67358 | 0.2285815 | 0.7043708 | 0.630485 | 0.03968088 | 0 | 0
290 | 16.77815 | F | 0 | Plotter-15 MTR |  | 60000000000000000 | 100000000000 | 47160185135797368 | 16.67358 | 0.2285815 | 0.7043708 | 0.630485 | 0.03968088 | 0 | 0
290 | 16.77815 | F | 0 | Plotter-15 MTR |  | 60000000000000000 | 100000000000 | 47160185135797368 | 16.67358 | 0.2285815 | 0.7043708 | 0.630485 | 0.03968088 | 0 | 0
290 | 16.77815 | F | 0 | Plotter-15 MTR |  | 60000000000000000 | 100000000000 | 47160185135797368 | 16.67358 | 0.2285815 | 0.7043708 | 0.630485 | 0.03968088 | 0 | 0
290 | 16.77815 | F | 0 | Plotter-15 MTR |  | 60000000000000000 | 100000000000 | 47160185135797368 | 16.67358 | 0.2285815 | 0.7043708 | 0.630485 | 0.03968088 | 0 | 0
290 | 16.77815 | F | 0 | Plotter-15 MTR |  | 60000000000000000 | 100000000000 | 47160185135797368 | 16.67358 | 0.2285815 | 0.7043708 | 0.630485 | 0.03968088 | 0 | 0
290 | 16.77815 | F | 0 | Plotter-15 MTR |  | 60000000000000000 | 100000000000 | 47160185135797368 | 16.67358 | 0.2285815 | 0.7043708 | 0.630485 | 0.03968088 | 0 | 0
290 | 16.77815 | F | 0 | Plotter-15 MTR |  | 60000000000000000 | 100000000000 | 47160185135797368 | 16.67358 | 0.2285815 | 0.7043708 | 0.630485 | 0.03968088 | 0 | 0
290 | 16.77815 | F | 0 | Plotter-15 MTR |  | 60000000000000000 | 100000000000 | 47160185135797368 | 16.67358 | 0.2285815 | 0.7043708 | 0.630485 | 0.03968088 | 0 | 0
290 | 16.77815 | F | 0 | Plotter-15 MTR |  | 60000000000000000 | 100000000000 | 47160185135797368 | 16.67358 | 0.2285815 | 0.7043708 | 0.630485 | 0.03968088 | 0 | 0
290 | 16.77815 | F | 0 | Plotter-15 MTR |  | 60000000000000000 | 100000000000 | 47160185135797368 | 16.67358 | 0.03164225 | 0.5233949 | 0.6405024 | 0.0108195 | 0 | 0
290 | 16.77815 | F | 0 | Plotter-15 MTR |  | 60000000000000000 | 100000000000 | 47160185135797368 | 16.67358 | 0.1670331 | 0.7138584 | 0.7016384 | 0.02885757 | 0 | 0
290 | 16.77815 | F | 0 | Plotter-15 MTR |  | 60000000000000000 | 100000000000 | 47160185135797368 | 16.67358 | 0.1670331 | 0.7138584 | 0.7016384 | 0.02885757 | 0 | 0
290 | 16.77815 | F | 0 | Plotter-15 MTR |  | 60000000000000000 | 100000000000 | 47160185135797368 | 16.67358 | 0.131865 | 0.7519125 | 0.7219581 | 0.02705331 | 0 | 0
290 | 16.77815 | F | 0 | Plotter-15 MTR |  | 60000000000000000 | 100000000000 | 47160185135797368 | 16.67358 | 0.09670849 | 0.9042685 | 0.722014 | 0.01623324 | 0 | 0
290 | 16.77815 | F | 0 | Plotter-15 MTR |  | 60000000000000000 | 100000000000 | 47160185135797368 | 16.67358 | 0.09670849 | 0.9042685 | 0.722014 | 0.01623324 | 0 | 0
290 | 16.77815 | F | 0 | Plotter-15 MTR |  | 60000000000000000 | 100000000000 | 47160185135797368 | 16.67358 | 0.1846164 | 0.7138619 | 0.7219792 | 0.03246493 | 0 | 0
290 | 16.77815 | F | 0 | Plotter-15 MTR |  | 60000000000000000 | 100000000000 | 47160185135797368 | 16.67358 | 0.1055018 | 0.9138012 | 0.7321945 | 0.01623349 | 0 | 0
290 | 16.77815 | F | 0 | Plotter-15 MTR |  | 60000000000000000 | 100000000000 | 47160185135797368 | 16.67358 | 0.1055018 | 0.9138012 | 0.7321945 | 0.01623349 | 0 | 0
290 | 16.77815 | F | 0 | Plotter-15 MTR |  | 60000000000000000 | 100000000000 | 47160185135797368 | 16.67358 | 0.1055018 | 0.9138012 | 0.7321945 | 0.01623349 | 0 | 0
290 | 16.77815 | F | 0 | Plotter-15 MTR |  | 60000000000000000 | 100000000000 | 47160185135797368 | 16.67358 | 0.1055018 | 0.9138012 | 0.7321945 | 0.01623349 | 0 | 0
290 | 16.77815 | F | 0 | Plotter-15 MTR |  | 60000000000000000 | 100000000000 | 47160185135797368 | 16.67358 | 0.1055018 | 0.9138012 | 0.7321945 | 0.01623349 | 0 | 0
290 | 16.77815 | F | 0 | Plotter-15 MTR |  | 60000000000000000 | 100000000000 | 47160185135797368 | 16.67358 | 0.1758434 | 0.7234549 | 0.7322238 | 0.007215176 | 0 | 0
290 | 16.77815 | F | 0 | Plotter-15 MTR |  | 60000000000000000 | 100000000000 | 47160185135797368 | 16.67358 | 0.0967008 | 0.7043216 | 0.7321251 | 0.0108213 | 0 | 0
290 | 16.77815 | F | 0 | Plotter-15 MTR |  | 60000000000000000 | 100000000000 | 47160185135797368 | 16.67358 | 0.1846128 | 0.713848 | 0.7423024 | 0.03607144 | 0 | 0
290 | 16.77815 | F | 0 | Plotter-15 MTR |  | 60000000000000000 | 100000000000 | 47160185135797368 | 16.67358 | 0.1846128 | 0.713848 | 0.7423024 | 0.03607144 | 0 | 0
290 | 16.77815 | F | 0 | Plotter-15 MTR |  | 60000000000000000 | 100000000000 | 47160185135797368 | 16.67358 | 0.1846096 | 0.7138354 | 0.7524575 | 0.03967788 | 0 | 0
290 | 16.77815 | F | 0 | Plotter-15 MTR |  | 60000000000000000 | 100000000000 | 47160185135797368 | 16.67358 | 0.1758408 | 0.7234443 | 0.7728916 | 0.009018837 | 0 | 0
290 | 16.77815 | F | 0 | Plotter-15 MTR |  | 60000000000000000 | 100000000000 | 47160185135797368 | 16.67358 | 0.1758419 | 0.7234489 | 0.7830662 | 0.007215116 | 0 | 0
290 | 16.77815 | W | 0 | Plotter-15 MTR |  | 60000000000000000 | 100000000000 | 47160185135797368 | 16.67358 | 0.07029912 | 0.1617375 | 0.9249467 | 0.02523939 | 0 | 0
290 | 16.77815 | W | 0 | Plotter-15 MTR |  | 60000000000000000 | 100000000000 | 47160185135797368 | 16.67358 | 0.07029912 | 0.1617375 | 0.9249467 | 0.02523939 | 0 | 0
290 | 16.77815 | W | 0 | Plotter-15 MTR |  | 60000000000000000 | 100000000000 | 47160185135797368 | 16.67358 | 0.07029912 | 0.1617375 | 0.9249467 | 0.02523939 | 0 | 0
290 | 16.77815 | F | 0 | Plotter-15 MTR |  | 60000000000000000 | 100000000000 | 47160185135797368 | 16.67358 | 0.0879256 | 1.151868 | 1.006853 | 0.009019371 | 0 | 0
290 | 16.77815 | F | 0 | Plotter-15 MTR |  | 60000000000000000 | 100000000000 | 47160185135797368 | 16.67358 | 0.0879256 | 1.151868 | 1.006853 | 0.009019371 | 0 | 0
290 | 16.77815 | W | 0 | Plotter-15 MTR |  | 60000000000000000 | 100000000000 | 47160185135797368 | 16.67358 | 0.03516108 | 0.8946063 | 1.108266 | 0.01803404 | 0 | 0
290 | 16.77815 | W | 0 | Plotter-15 MTR |  | 60000000000000000 | 100000000000 | 47160185135797368 | 16.67358 | 0.03516108 | 0.8946063 | 1.108266 | 0.01803404 | 0 | 0
290 | 16.77815 | W | 0 | Plotter-15 MTR |  | 60000000000000000 | 100000000000 | 47160185135797368 | 16.67358 | 0.03516108 | 0.8946063 | 1.108266 | 0.01803404 | 0 | 0
290 | 16.77815 | W | 0 | Plotter-15 MTR |  | 60000000000000000 | 100000000000 | 47160185135797368 | 16.67358 | 0.07032195 | 0.932672 | 1.148933 | 0.03246118 | 0 | 0
290 | 16.77815 | W | 0 | Plotter-15 MTR |  | 60000000000000000 | 100000000000 | 47160185135797368 | 16.67358 | 0.07032195 | 0.932672 | 1.148933 | 0.03246118 | 0 | 0
290 | 16.77815 | W | 0 | Plotter-15 MTR |  | 60000000000000000 | 100000000000 | 47160185135797368 | 16.67358 | 0.07032195 | 0.932672 | 1.148933 | 0.03246118 | 0 | 0
290 | 16.77815 | W | 0 | Plotter-15 MTR |  | 60000000000000000 | 100000000000 | 47160185135797368 | 16.67358 | 0.03955322 | 0.7755839 | 1.189517 | 0.01983594 | 0 | 0
290 | 16.77815 | W | 0 | Plotter-15 MTR |  | 60000000000000000 | 100000000000 | 47160185135797368 | 16.67358 | 0.0184582 | 0.823167 | 1.199685 | 0.0180327 | 0 | 0
290 | 16.77815 | W | 0 | Plotter-15 MTR |  | 60000000000000000 | 100000000000 | 47160185135797368 | 16.67358 | 0.03516015 | 0.8469985 | 1.220077 | 0.01442686 | 0 | 0
290 | 16.77815 | P | 0 | Plotter-15 MTR |  | 60000000000000000 | 100000000000 | 47160185135797368 | 16.67358 | 0.1142645 | 0.5329148 | 1.23018 | 0.0144261 | 0 | 0
290 | 16.77815 | P | 0 | Plotter-15 MTR |  | 60000000000000000 | 100000000000 | 47160185135797368 | 16.67358 | 0.1142645 | 0.5329148 | 1.23018 | 0.0144261 | 0 | 0
290 | 16.77815 | W | 0 | Plotter-15 MTR |  | 60000000000000000 | 100000000000 | 47160185135797368 | 16.67358 | 0.1318541 | 0.7518505 | 1.230278 | 0.02705108 | 0 | 0
290 | 16.77815 | W | 0 | Plotter-15 MTR |  | 60000000000000000 | 100000000000 | 47160185135797368 | 16.67358 | 0.1318541 | 0.7518505 | 1.230278 | 0.02705108 | 0 | 0
290 | 16.77815 | W | 0 | Plotter-15 MTR |  | 60000000000000000 | 100000000000 | 47160185135797368 | 16.67358 | 0.1318541 | 0.7518505 | 1.230278 | 0.02705108 | 0 | 0
290 | 16.77815 | W | 0 | Plotter-15 MTR |  | 60000000000000000 | 100000000000 | 47160185135797368 | 16.67358 | 0.1318541 | 0.7518505 | 1.230278 | 0.02705108 | 0 | 0
290 | 16.77815 | W | 0 | Plotter-15 MTR |  | 60000000000000000 | 100000000000 | 47160185135797368 | 16.67358 | 0.1318541 | 0.7518505 | 1.230278 | 0.02705108 | 0 | 0
290 | 16.77815 | W | 0 | Plotter-15 MTR |  | 60000000000000000 | 100000000000 | 47160185135797368 | 16.67358 | 0.1318541 | 0.7518505 | 1.230278 | 0.02705108 | 0 | 0
290 | 16.77815 | P | 0 | Plotter-15 MTR |  | 60000000000000000 | 100000000000 | 47160185135797368 | 16.67358 | 0.02636574 | 0.551885 | 1.240206 | 0.01442446 | 0 | 0
290 | 16.77815 | P | 0 | Plotter-15 MTR |  | 60000000000000000 | 100000000000 | 47160185135797368 | 16.67358 | 0.02636574 | 0.551885 | 1.240206 | 0.01442446 | 0 | 0
290 | 16.77815 | P | 0 | Plotter-15 MTR |  | 60000000000000000 | 100000000000 | 47160185135797368 | 16.67358 | 0.1669817 | 0.2854556 | 1.250362 | 0.0288487 | 0 | 0
290 | 16.77815 | P | 0 | Plotter-15 MTR |  | 60000000000000000 | 100000000000 | 47160185135797368 | 16.67358 | 0.1669817 | 0.2854556 | 1.250362 | 0.0288487 | 0 | 0
290 | 16.77815 | P | 0 | Plotter-15 MTR |  | 60000000000000000 | 100000000000 | 47160185135797368 | 16.67358 | 0.1670141 | 0.6661922 | 1.250605 | 0.0288543 | 0 | 0
290 | 16.77815 | P | 0 | Plotter-15 MTR |  | 60000000000000000 | 100000000000 | 47160185135797368 | 16.67358 | 0.1670141 | 0.6661922 | 1.250605 | 0.0288543 | 0 | 0
290 | 16.77815 | W | 0 | Plotter-15 MTR |  | 60000000000000000 | 100000000000 | 47160185135797368 | 16.67358 | 0.03252255 | 0.8279497 | 1.250556 | 0.01442659 | 0 | 0
290 | 16.77815 | W | 0 | Plotter-15 MTR |  | 60000000000000000 | 100000000000 | 47160185135797368 | 16.67358 | 0.1582214 | 0.661423 | 1.260752 | 0.02885383 | 0 | 0
290 | 16.77815 | W | 0 | Plotter-15 MTR |  | 60000000000000000 | 100000000000 | 47160185135797368 | 16.67358 | 0.3429184 | 0.6711463 | 1.26114 | 0.01803919 | 0 | 0
290 | 16.77815 | W | 0 | Plotter-15 MTR |  | 60000000000000000 | 100000000000 | 47160185135797368 | 16.67358 | 0.3429184 | 0.6711463 | 1.26114 | 0.01803919 | 0 | 0
290 | 16.77815 | W | 0 | Plotter-15 MTR |  | 60000000000000000 | 100000000000 | 47160185135797368 | 16.67358 | 0.3253193 | 0.5616452 | 1.271257 | 0.009019222 | 0 | 0
290 | 16.77815 | P | 0 | Plotter-15 MTR |  | 60000000000000000 | 100000000000 | 47160185135797368 | 16.67358 | 0.1054702 | 0.5328911 | 1.280957 | 0.019835 | 0 | 0
290 | 16.77815 | P | 0 | Plotter-15 MTR |  | 60000000000000000 | 100000000000 | 47160185135797368 | 16.67358 | 0.1054702 | 0.5328911 | 1.280957 | 0.019835 | 0 | 0
290 | 16.77815 | P | 0 | Plotter-15 MTR |  | 60000000000000000 | 100000000000 | 47160185135797368 | 16.67358 | 0.1054702 | 0.5328911 | 1.280957 | 0.019835 | 0 | 0
290 | 16.77815 | P | 0 | Plotter-15 MTR |  | 60000000000000000 | 100000000000 | 47160185135797368 | 16.67358 | 0.1054702 | 0.5328911 | 1.280957 | 0.019835 | 0 | 0
290 | 16.77815 | P | 0 | Plotter-15 MTR |  | 60000000000000000 | 100000000000 | 47160185135797368 | 16.67358 | 0.1054702 | 0.5328911 | 1.280957 | 0.019835 | 0 | 0
290 | 16.77815 | W | 0 | Plotter-15 MTR |  | 60000000000000000 | 100000000000 | 47160185135797368 | 16.67358 | 0.02988522 | 0.833491 | 1.28782 | 0.01562862 | 0 | 0
290 | 16.77815 | P | 0 | Plotter-15 MTR |  | 60000000000000000 | 100000000000 | 47160185135797368 | 16.67358 | 0.0878923 | 0.7041813 | 1.29113 | 0.03245744 | 0 | 0
290 | 16.77815 | P | 0 | Plotter-15 MTR |  | 60000000000000000 | 100000000000 | 47160185135797368 | 16.67358 | 0.08789296 | 0.5804781 | 1.301306 | 0.01622884 | 0 | 0
290 | 16.77815 | W | 0 | Plotter-15 MTR |  | 60000000000000000 | 100000000000 | 47160185135797368 | 16.67358 | 0.01758169 | 1.085019 | 1.301535 | 0.01262466 | 0 | 0
290 | 16.77815 | W | 0 | Plotter-15 MTR |  | 60000000000000000 | 100000000000 | 47160185135797368 | 16.67358 | 0.01758169 | 1.085019 | 1.301535 | 0.01262466 | 0 | 0
290 | 16.77815 | W | 0 | Plotter-15 MTR |  | 60000000000000000 | 100000000000 | 47160185135797368 | 16.67358 | 0.01758169 | 1.085019 | 1.301535 | 0.01262466 | 0 | 0
290 | 16.77815 | F | 0 | Plotter-15 MTR |  | 60000000000000000 | 100000000000 | 47160185135797368 | 16.67358 | 0.03515718 | 0.6946705 | 1.311472 | 0.01262243 | 0 | 0
290 | 16.77815 | F | 0 | Plotter-15 MTR |  | 60000000000000000 | 100000000000 | 47160185135797368 | 16.67358 | 0.03515718 | 0.6946705 | 1.311472 | 0.01262243 | 0 | 0
290 | 16.77815 | F | 0 | Plotter-15 MTR |  | 60000000000000000 | 100000000000 | 47160185135797368 | 16.67358 | 0.03515718 | 0.6946705 | 1.311472 | 0.01262243 | 0 | 0
290 | 16.77815 | F | 0 | Plotter-15 MTR |  | 60000000000000000 | 100000000000 | 47160185135797368 | 16.67358 | 0.03515718 | 0.6946705 | 1.311472 | 0.01262243 | 0 | 0
290 | 16.77815 | F | 0 | Plotter-15 MTR |  | 60000000000000000 | 100000000000 | 47160185135797368 | 16.67358 | 0.03515718 | 0.6946705 | 1.311472 | 0.01262243 | 0 | 0
290 | 16.77815 | F | 0 | Plotter-15 MTR |  | 60000000000000000 | 100000000000 | 47160185135797368 | 16.67358 | 0.03515718 | 0.6946705 | 1.311472 | 0.01262243 | 0 | 0
290 | 16.77815 | P | 0 | Plotter-15 MTR |  | 60000000000000000 | 100000000000 | 47160185135797368 | 16.67358 | 0.01757763 | 0.6660858 | 1.3114 | 0.01622795 | 0 | 0
290 | 16.77815 | P | 0 | Plotter-15 MTR |  | 60000000000000000 | 100000000000 | 47160185135797368 | 16.67358 | 0.05273391 | 0.6565831 | 1.311426 | 0.02163769 | 0 | 0
290 | 16.77815 | P | 0 | Plotter-15 MTR |  | 60000000000000000 | 100000000000 | 47160185135797368 | 16.67358 | 0.05360995 | 0.6755785 | 1.311356 | 0.03606089 | 0 | 0
290 | 16.77815 | W | 0 | Plotter-15 MTR |  | 60000000000000000 | 100000000000 | 47160185135797368 | 16.67358 | 0.320332 | 0.5629057 | 1.311917 | 0.009620354 | 0 | 0
290 | 16.77815 | W | 0 | Plotter-15 MTR |  | 60000000000000000 | 100000000000 | 47160185135797368 | 16.67358 | 0.320332 | 0.5629057 | 1.311917 | 0.009620354 | 0 | 0
290 | 16.77815 | P | 0 | Plotter-15 MTR |  | 60000000000000000 | 100000000000 | 47160185135797368 | 16.67358 | 0.01757596 | 0.656508 | 1.321441 | 0.03605869 | 0 | 0
290 | 16.77815 | P | 0 | Plotter-15 MTR |  | 60000000000000000 | 100000000000 | 47160185135797368 | 16.67358 | 0.01933376 | 0.6565149 | 1.321455 | 0.03425611 | 0 | 0
290 | 16.77815 | P | 0 | Plotter-15 MTR |  | 60000000000000000 | 100000000000 | 47160185135797368 | 16.67358 | 0.08438051 | 0.6566318 | 1.32169 | 0.0144262 | 0 | 0
290 | 16.77815 | P | 0 | Plotter-15 MTR |  | 60000000000000000 | 100000000000 | 47160185135797368 | 16.67358 | 0.05185428 | 0.6660895 | 1.321574 | 0.02524362 | 0 | 0
290 | 16.77815 | P | 0 | Plotter-15 MTR |  | 60000000000000000 | 100000000000 | 47160185135797368 | 16.67358 | 0.01757748 | 0.656565 | 1.331721 | 0.01622782 | 0 | 0
290 | 16.77815 | P | 0 | Plotter-15 MTR |  | 60000000000000000 | 100000000000 | 47160185135797368 | 16.67358 | 0.1230561 | 0.5900227 | 1.33187 | 0.01622963 | 0 | 0
290 | 16.77815 | P | 0 | Plotter-15 MTR |  | 60000000000000000 | 100000000000 | 47160185135797368 | 16.67358 | 0.001757803 | 0.6661012 | 1.331763 | 0.005409442 | 0 | 0
290 | 16.77815 | P | 0 | Plotter-15 MTR |  | 60000000000000000 | 100000000000 | 47160185135797368 | 16.67358 | 0.001757634 | 0.666037 | 1.331635 | 0.0270446 | 0 | 0
290 | 16.77815 | P | 0 | Plotter-15 MTR |  | 60000000000000000 | 100000000000 | 47160185135797368 | 16.67358 | 0.001757493 | 0.6659835 | 1.331528 | 0.04507072 | 0 | 0
290 | 16.77815 | P | 0 | Plotter-15 MTR |  | 60000000000000000 | 100000000000 | 47160185135797368 | 16.67358 | 0.2637658 | 0.6663418 | 1.332244 | 0.005411396 | 0 | 0
290 | 16.77815 | P | 0 | Plotter-15 MTR |  | 60000000000000000 | 100000000000 | 47160185135797368 | 16.67358 | 0.2637382 | 0.6662723 | 1.332105 | 0.02885777 | 0 | 0
290 | 16.77815 | P | 0 | Plotter-15 MTR |  | 60000000000000000 | 100000000000 | 47160185135797368 | 16.67358 | 0.2637128 | 0.666208 | 1.331977 | 0.05049622 | 0 | 0
290 | 16.77815 | P | 0 | Plotter-15 MTR |  | 60000000000000000 | 100000000000 | 47160185135797368 | 16.67358 | 0.2637128 | 0.666208 | 1.331977 | 0.05049622 | 0 | 0
290 | 16.77815 | P | 0 | Plotter-15 MTR |  | 60000000000000000 | 100000000000 | 47160185135797368 | 16.67358 | 0.2900499 | 0.2379034 | 1.33182 | 0.03606448 | 0 | 0
290 | 16.77815 | P | 0 | Plotter-15 MTR |  | 60000000000000000 | 100000000000 | 47160185135797368 | 16.67358 | 0.2901147 | 0.6757966 | 1.332117 | 0.03607253 | 0 | 0
290 | 16.77815 | P | 0 | Plotter-15 MTR |  | 60000000000000000 | 100000000000 | 47160185135797368 | 16.67358 | 0.2901147 | 0.6757966 | 1.332117 | 0.03607253 | 0 | 0
290 | 16.77815 | W | 0 | Plotter-15 MTR |  | 60000000000000000 | 100000000000 | 47160185135797368 | 16.67358 | 0.04394824 | 0.9135759 | 1.331859 | 0.03065571 | 0 | 0
290 | 16.77815 | W | 0 | Plotter-15 MTR |  | 60000000000000000 | 100000000000 | 47160185135797368 | 16.67358 | 0.04394824 | 0.9135759 | 1.331859 | 0.03065571 | 0 | 0
290 | 16.77815 | W | 0 | Plotter-15 MTR |  | 60000000000000000 | 100000000000 | 47160185135797368 | 16.67358 | 0.04394824 | 0.9135759 | 1.331859 | 0.03065571 | 0 | 0
290 | 16.77815 | W | 0 | Plotter-15 MTR |  | 60000000000000000 | 100000000000 | 47160185135797368 | 16.67358 | 0.3569658 | 0.5844817 | 1.332255 | 0.02308881 | 0 | 0
290 | 16.77815 | W | 0 | Plotter-15 MTR |  | 60000000000000000 | 100000000000 | 47160185135797368 | 16.67358 | 0.3569658 | 0.5844817 | 1.332255 | 0.02308881 | 0 | 0
290 | 16.77815 | F | 0 | Plotter-15 MTR |  | 60000000000000000 | 100000000000 | 47160185135797368 | 16.67358 | 0.05273654 | 0.7137129 | 1.331825 | 0.01622908 | 0 | 0
290 | 16.77815 | F | 0 | Plotter-15 MTR |  | 60000000000000000 | 100000000000 | 47160185135797368 | 16.67358 | 0.05273654 | 0.7137129 | 1.331825 | 0.01622908 | 0 | 0
290 | 16.77815 | W | 0 | Plotter-15 MTR |  | 60000000000000000 | 100000000000 | 47160185135797368 | 16.67358 | 0.05272838 | 0.5280658 | 1.331618 | 0.0297487 | 0 | 0
290 | 16.77815 | P | 0 | Plotter-15 MTR |  | 60000000000000000 | 100000000000 | 47160185135797368 | 16.67358 | 0.08613767 | 0.6566259 | 1.342012 | 0.01622932 | 0 | 0
290 | 16.77815 | P | 0 | Plotter-15 MTR |  | 60000000000000000 | 100000000000 | 47160185135797368 | 16.67358 | 0.05273263 | 0.6660827 | 1.341892 | 0.02704646 | 0 | 0
290 | 16.77815 | P | 0 | Plotter-15 MTR |  | 60000000000000000 | 100000000000 | 47160185135797368 | 16.67358 | 0.08964629 | 0.6660888 | 1.35207 | 0.03606227 | 0 | 0
290 | 16.77815 | P | 0 | Plotter-15 MTR |  | 60000000000000000 | 100000000000 | 47160185135797368 | 16.67358 | 0.07031142 | 0.6565789 | 1.352082 | 0.02704694 | 0 | 0
290 | 16.77815 | W | 0 | Plotter-15 MTR |  | 60000000000000000 | 100000000000 | 47160185135797368 | 16.67358 | 0.2583566 | 0.6246221 | 1.360051 | 0.02434842 | 0 | 0
290 | 16.77815 | F | 0 | Plotter-15 MTR |  | 60000000000000000 | 100000000000 | 47160185135797368 | 16.67358 | 0.05537189 | 0.6637352 | 1.362288 | 0.01622864 | 0 | 0
290 | 16.77815 | F | 0 | Plotter-15 MTR |  | 60000000000000000 | 100000000000 | 47160185135797368 | 16.67358 | 0.05537189 | 0.6637352 | 1.362288 | 0.01622864 | 0 | 0
290 | 16.77815 | F | 0 | Plotter-15 MTR |  | 60000000000000000 | 100000000000 | 47160185135797368 | 16.67358 | 0.05537189 | 0.6637352 | 1.362288 | 0.01622864 | 0 | 0
290 | 16.77815 | W | 0 | Plotter-15 MTR |  | 60000000000000000 | 100000000000 | 47160185135797368 | 16.67358 | 0.08259085 | 0.06278414 | 1.361834 | 0.0306439 | 0 | 0
290 | 16.77815 | P | 0 | Plotter-15 MTR |  | 60000000000000000 | 100000000000 | 47160185135797368 | 16.67358 | 0.1933848 | 0.5995732 | 1.362448 | 0.02524752 | 0 | 0
290 | 16.77815 | F | 0 | Plotter-15 MTR |  | 60000000000000000 | 100000000000 | 47160185135797368 | 16.67358 | 0.05273645 | 0.7232278 | 1.372489 | 0.01622905 | 0 | 0
290 | 16.77815 | F | 0 | Plotter-15 MTR |  | 60000000000000000 | 100000000000 | 47160185135797368 | 16.67358 | 0.05273645 | 0.7232278 | 1.372489 | 0.01622905 | 0 | 0
290 | 16.77815 | W | 0 | Plotter-15 MTR |  | 60000000000000000 | 100000000000 | 47160185135797368 | 16.67358 | 0.02461185 | 1.061116 | 1.372573 | 0.03246008 | 0 | 0
290 | 16.77815 | W | 0 | Plotter-15 MTR |  | 60000000000000000 | 100000000000 | 47160185135797368 | 16.67358 | 0.146816 | 1.066048 | 1.372796 | 0.034269 | 0 | 0
290 | 16.77815 | F | 0 | Plotter-15 MTR |  | 60000000000000000 | 100000000000 | 47160185135797368 | 16.67358 | 0.03808727 | 0.7295687 | 1.377566 | 0.01322361 | 0 | 0
290 | 16.77815 | F | 0 | Plotter-15 MTR |  | 60000000000000000 | 100000000000 | 47160185135797368 | 16.67358 | 0.03808727 | 0.7295687 | 1.377566 | 0.01322361 | 0 | 0
290 | 16.77815 | W | 0 | Plotter-15 MTR |  | 60000000000000000 | 100000000000 | 47160185135797368 | 16.67358 | 0.3593243 | 0.5626091 | 1.383157 | 0.0108233 | 0 | 0
290 | 16.77815 | W | 0 | Plotter-15 MTR |  | 60000000000000000 | 100000000000 | 47160185135797368 | 16.67358 | 0.3593243 | 0.5626091 | 1.383157 | 0.0108233 | 0 | 0
290 | 16.77815 | W | 0 | Plotter-15 MTR |  | 60000000000000000 | 100000000000 | 47160185135797368 | 16.67358 | 0.2109768 | 0.5710533 | 1.382858 | 0.01442794 | 0 | 0
290 | 16.77815 | W | 0 | Plotter-15 MTR |  | 60000000000000000 | 100000000000 | 47160185135797368 | 16.67358 | 0.09492465 | 0.7184625 | 1.382641 | 0.03065456 | 0 | 0
290 | 16.77815 | W | 0 | Plotter-15 MTR |  | 60000000000000000 | 100000000000 | 47160185135797368 | 16.67358 | 0.07031516 | 0.7232268 | 1.382653 | 0.0216387 | 0 | 0
290 | 16.77815 | F | 0 | Plotter-15 MTR |  | 60000000000000000 | 100000000000 | 47160185135797368 | 16.67358 | 0.0532155 | 0.6916467 | 1.388191 | 0.01377001 | 0 | 0
290 | 16.77815 | F | 0 | Plotter-15 MTR |  | 60000000000000000 | 100000000000 | 47160185135797368 | 16.67358 | 0.0532155 | 0.6916467 | 1.388191 | 0.01377001 | 0 | 0
290 | 16.77815 | W | 0 | Plotter-15 MTR |  | 60000000000000000 | 100000000000 | 47160185135797368 | 16.67358 | 0.3780878 | 0.5616659 | 1.39335 | 0.01262738 | 0 | 0
290 | 16.77815 | W | 0 | Plotter-15 MTR |  | 60000000000000000 | 100000000000 | 47160185135797368 | 16.67358 | 0.3780878 | 0.5616659 | 1.39335 | 0.01262738 | 0 | 0
290 | 16.77815 | W | 0 | Plotter-15 MTR |  | 60000000000000000 | 100000000000 | 47160185135797368 | 16.67358 | 0.3780878 | 0.5616659 | 1.39335 | 0.01262738 | 0 | 0
290 | 16.77815 | W | 0 | Plotter-15 MTR |  | 60000000000000000 | 100000000000 | 47160185135797368 | 16.67358 | 0.02108521 | 0.06943707 | 1.392203 | 0.03064125 | 0 | 0
290 | 16.77815 | W | 0 | Plotter-15 MTR |  | 60000000000000000 | 100000000000 | 47160185135797368 | 16.67358 | 0.1957344 | 0.5653276 | 1.399768 | 0.01442756 | 0 | 0
290 | 16.77815 | W | 0 | Plotter-15 MTR |  | 60000000000000000 | 100000000000 | 47160185135797368 | 16.67358 | 0.1957344 | 0.5653276 | 1.399768 | 0.01442756 | 0 | 0
290 | 16.77815 | P | 0 | Plotter-15 MTR |  | 60000000000000000 | 100000000000 | 47160185135797368 | 16.67358 | 0.006152105 | 0.6898674 | 1.402879 | 0.01442469 | 0 | 0
290 | 16.77815 | W | 0 | Plotter-15 MTR |  | 60000000000000000 | 100000000000 | 47160185135797368 | 16.67358 | 0.1406349 | 0.6185691 | 1.403032 | 0.02344268 | 0 | 0
290 | 16.77815 | W | 0 | Plotter-15 MTR |  | 60000000000000000 | 100000000000 | 47160185135797368 | 16.67358 | 0.3165201 | 0.7424979 | 1.403438 | 0.02705708 | 0 | 0
290 | 16.77815 | W | 0 | Plotter-15 MTR |  | 60000000000000000 | 100000000000 | 47160185135797368 | 16.67358 | 0.3165201 | 0.7424979 | 1.403438 | 0.02705708 | 0 | 0
290 | 16.77815 | W | 0 | Plotter-15 MTR |  | 60000000000000000 | 100000000000 | 47160185135797368 | 16.67358 | 0.2412209 | 0.6055647 | 1.408303 | 0.02299492 | 0 | 0
290 | 16.77815 | F | 0 | Plotter-15 MTR |  | 60000000000000000 | 100000000000 | 47160185135797368 | 16.67358 | 0.1406305 | 0.5329046 | 1.423321 | 0.0198355 | 0 | 0
290 | 16.77815 | P | 0 | Plotter-15 MTR |  | 60000000000000000 | 100000000000 | 47160185135797368 | 16.67358 | 0.1757942 | 0.5995383 | 1.42337 | 0.03065592 | 0 | 0
290 | 16.77815 | P | 0 | Plotter-15 MTR |  | 60000000000000000 | 100000000000 | 47160185135797368 | 16.67358 | 0.105465 | 0.4377105 | 1.433381 | 0.01442474 | 0 | 0
290 | 16.77815 | P | 0 | Plotter-15 MTR |  | 60000000000000000 | 100000000000 | 47160185135797368 | 16.67358 | 0.105465 | 0.4377105 | 1.433381 | 0.01442474 | 0 | 0
290 | 16.77815 | P | 0 | Plotter-15 MTR |  | 60000000000000000 | 100000000000 | 47160185135797368 | 16.67358 | 0.105465 | 0.4377105 | 1.433381 | 0.01442474 | 0 | 0
290 | 16.77815 | W | 0 | Plotter-15 MTR |  | 60000000000000000 | 100000000000 | 47160185135797368 | 16.67358 | 0.02372741 | 0.651747 | 1.443412 | 0.03425556 | 0 | 0
290 | 16.77815 | W | 0 | Plotter-15 MTR |  | 60000000000000000 | 100000000000 | 47160185135797368 | 16.67358 | 0.09846282 | 1.175501 | 1.443969 | 0.03066155 | 0 | 0
290 | 16.77815 | F | 0 | Plotter-15 MTR |  | 60000000000000000 | 100000000000 | 47160185135797368 | 16.67358 | 0.04394607 | 0.7136959 | 1.453789 | 0.0144255 | 0 | 0
290 | 16.77815 | F | 0 | Plotter-15 MTR |  | 60000000000000000 | 100000000000 | 47160185135797368 | 16.67358 | 0.04394607 | 0.7136959 | 1.453789 | 0.0144255 | 0 | 0
290 | 16.77815 | F | 0 | Plotter-15 MTR |  | 60000000000000000 | 100000000000 | 47160185135797368 | 16.67358 | 0.04394607 | 0.7136959 | 1.453789 | 0.0144255 | 0 | 0
290 | 16.77815 | F | 0 | Plotter-15 MTR |  | 60000000000000000 | 100000000000 | 47160185135797368 | 16.67358 | 0.04394607 | 0.7136959 | 1.453789 | 0.0144255 | 0 | 0
290 | 16.77815 | F | 0 | Plotter-15 MTR |  | 60000000000000000 | 100000000000 | 47160185135797368 | 16.67358 | 0.04394607 | 0.7136959 | 1.453789 | 0.0144255 | 0 | 0
290 | 16.77815 | W | 0 | Plotter-15 MTR |  | 60000000000000000 | 100000000000 | 47160185135797368 | 16.67358 | 0.09849206 | 1.761395 | 1.45457 | 0.03067065 | 0 | 0
290 | 16.77815 | P | 0 | Plotter-15 MTR |  | 60000000000000000 | 100000000000 | 47160185135797368 | 16.67358 | 0.01801615 | 0.6137193 | 1.463814 | 0.01622712 | 0 | 0
290 | 16.77815 | P | 0 | Plotter-15 MTR |  | 60000000000000000 | 100000000000 | 47160185135797368 | 16.67358 | 0.01801615 | 0.6137193 | 1.463814 | 0.01622712 | 0 | 0
290 | 16.77815 | W | 0 | Plotter-15 MTR |  | 60000000000000000 | 100000000000 | 47160185135797368 | 16.67358 | 0.2329502 | 0.5615275 | 1.464182 | 0.02043929 | 0 | 0
290 | 16.77815 | W | 0 | Plotter-15 MTR |  | 60000000000000000 | 100000000000 | 47160185135797368 | 16.67358 | 0.2329502 | 0.5615275 | 1.464182 | 0.02043929 | 0 | 0
290 | 16.77815 | W | 0 | Plotter-15 MTR |  | 60000000000000000 | 100000000000 | 47160185135797368 | 16.67358 | 0.2329502 | 0.5615275 | 1.464182 | 0.02043929 | 0 | 0
290 | 16.77815 | W | 0 | Plotter-15 MTR |  | 60000000000000000 | 100000000000 | 47160185135797368 | 16.67358 | 0.2329502 | 0.5615275 | 1.464182 | 0.02043929 | 0 | 0
290 | 16.77815 | P | 0 | Plotter-15 MTR |  | 60000000000000000 | 100000000000 | 47160185135797368 | 16.67358 | 0.03515463 | 0.6184974 | 1.468946 | 0.01442459 | 0 | 0
290 | 16.77815 | P | 0 | Plotter-15 MTR |  | 60000000000000000 | 100000000000 | 47160185135797368 | 16.67358 | 0.03515463 | 0.6184974 | 1.468946 | 0.01442459 | 0 | 0
290 | 16.77815 | P | 0 | Plotter-15 MTR |  | 60000000000000000 | 100000000000 | 47160185135797368 | 16.67358 | 0.1142612 | 0.5233836 | 1.474141 | 0.01081926 | 0 | 0
290 | 16.77815 | W | 0 | Plotter-15 MTR |  | 60000000000000000 | 100000000000 | 47160185135797368 | 16.67358 | 0.3076768 | 0.5425047 | 1.474382 | 0.03607012 | 0 | 0
290 | 16.77815 | W | 0 | Plotter-15 MTR |  | 60000000000000000 | 100000000000 | 47160185135797368 | 16.67358 | 0.07034677 | 1.618471 | 1.474815 | 0.01984439 | 0 | 0
290 | 16.77815 | W | 0 | Plotter-15 MTR |  | 60000000000000000 | 100000000000 | 47160185135797368 | 16.67358 | 0.07034677 | 1.618471 | 1.474815 | 0.01984439 | 0 | 0
290 | 16.77815 | W | 0 | Plotter-15 MTR |  | 60000000000000000 | 100000000000 | 47160185135797368 | 16.67358 | 0.03076304 | 0.8850057 | 1.47416 | 0.02344204 | 0 | 0
290 | 16.77815 | W | 0 | Plotter-15 MTR |  | 60000000000000000 | 100000000000 | 47160185135797368 | 16.67358 | 0.03076304 | 0.8850057 | 1.47416 | 0.02344204 | 0 | 0
290 | 16.77815 | W | 0 | Plotter-15 MTR |  | 60000000000000000 | 100000000000 | 47160185135797368 | 16.67358 | 0.03076304 | 0.8850057 | 1.47416 | 0.02344204 | 0 | 0
290 | 16.77815 | W | 0 | Plotter-15 MTR |  | 60000000000000000 | 100000000000 | 47160185135797368 | 16.67358 | 0.07034677 | 1.618471 | 1.474815 | 0.01984439 | 0 | 0
290 | 16.77815 | W | 0 | Plotter-15 MTR |  | 60000000000000000 | 100000000000 | 47160185135797368 | 16.67358 | 0.18898 | 0.568455 | 1.477604 | 0.02765063 | 0 | 0
290 | 16.77815 | W | 0 | Plotter-15 MTR |  | 60000000000000000 | 100000000000 | 47160185135797368 | 16.67358 | 0.18898 | 0.568455 | 1.477604 | 0.02765063 | 0 | 0
290 | 16.77815 | W | 0 | Plotter-15 MTR |  | 60000000000000000 | 100000000000 | 47160185135797368 | 16.67358 | 0.18898 | 0.568455 | 1.477604 | 0.02765063 | 0 | 0
290 | 16.77815 | W | 0 | Plotter-15 MTR |  | 60000000000000000 | 100000000000 | 47160185135797368 | 16.67358 | 0.18898 | 0.568455 | 1.477604 | 0.02765063 | 0 | 0
290 | 16.77815 | W | 0 | Plotter-15 MTR |  | 60000000000000000 | 100000000000 | 47160185135797368 | 16.67358 | 0.18898 | 0.568455 | 1.477604 | 0.02765063 | 0 | 0
290 | 16.77815 | W | 0 | Plotter-15 MTR |  | 60000000000000000 | 100000000000 | 47160185135797368 | 16.67358 | 0.18898 | 0.568455 | 1.477604 | 0.02765063 | 0 | 0
290 | 16.77815 | W | 0 | Plotter-15 MTR |  | 60000000000000000 | 100000000000 | 47160185135797368 | 16.67358 | 0.18898 | 0.568455 | 1.477604 | 0.02765063 | 0 | 0
290 | 16.77815 | P | 0 | Plotter-15 MTR |  | 60000000000000000 | 100000000000 | 47160185135797368 | 16.67358 | 0.05978643 | 1.36123 | 1.484779 | 0.01803784 | 0 | 0
290 | 16.77815 | W | 0 | Plotter-15 MTR |  | 60000000000000000 | 100000000000 | 47160185135797368 | 16.67358 | 0.02635822 | 0.1331756 | 1.483758 | 0.02163052 | 0 | 0
290 | 16.77815 | W | 0 | Plotter-15 MTR |  | 60000000000000000 | 100000000000 | 47160185135797368 | 16.67358 | 0.02635822 | 0.1331756 | 1.483758 | 0.02163052 | 0 | 0
290 | 16.77815 | W | 0 | Plotter-15 MTR |  | 60000000000000000 | 100000000000 | 47160185135797368 | 16.67358 | 0.01757944 | 1.018265 | 1.484374 | 0.02704938 | 0 | 0
290 | 16.77815 | W | 0 | Plotter-15 MTR |  | 60000000000000000 | 100000000000 | 47160185135797368 | 16.67358 | 0.01757944 | 1.018265 | 1.484374 | 0.02704938 | 0 | 0
290 | 16.77815 | W | 0 | Plotter-15 MTR |  | 60000000000000000 | 100000000000 | 47160185135797368 | 16.67358 | 0.04394722 | 0.8850061 | 1.484327 | 0.02704852 | 0 | 0
290 | 16.77815 | W | 0 | Plotter-15 MTR |  | 60000000000000000 | 100000000000 | 47160185135797368 | 16.67358 | 0.02635822 | 0.1331756 | 1.483758 | 0.02163052 | 0 | 0
290 | 16.77815 | W | 0 | Plotter-15 MTR |  | 60000000000000000 | 100000000000 | 47160185135797368 | 16.67358 | 0.01757944 | 1.018265 | 1.484374 | 0.02704938 | 0 | 0
290 | 16.77815 | W | 0 | Plotter-15 MTR |  | 60000000000000000 | 100000000000 | 47160185135797368 | 16.67358 | 0.2241294 | 0.356855 | 1.494484 | 0.0234419 | 0 | 0
290 | 16.77815 | W | 0 | Plotter-15 MTR |  | 60000000000000000 | 100000000000 | 47160185135797368 | 16.67358 | 0.2241294 | 0.356855 | 1.494484 | 0.0234419 | 0 | 0
290 | 16.77815 | W | 0 | Plotter-15 MTR |  | 60000000000000000 | 100000000000 | 47160185135797368 | 16.67358 | 0.2241294 | 0.356855 | 1.494484 | 0.0234419 | 0 | 0
290 | 16.77815 | W | 0 | Plotter-15 MTR |  | 60000000000000000 | 100000000000 | 47160185135797368 | 16.67358 | 0.2241294 | 0.356855 | 1.494484 | 0.0234419 | 0 | 0
290 | 16.77815 | P | 0 | Plotter-15 MTR |  | 60000000000000000 | 100000000000 | 47160185135797368 | 16.67358 | 0.06065075 | 0.8803 | 1.494582 | 0.01803341 | 0 | 0
290 | 16.77815 | F | 0 | Plotter-15 MTR |  | 60000000000000000 | 100000000000 | 47160185135797368 | 16.67358 | 0.14942 | 0.5995182 | 1.504655 | 0.02704843 | 0 | 0
290 | 16.77815 | F | 0 | Plotter-15 MTR |  | 60000000000000000 | 100000000000 | 47160185135797368 | 16.67358 | 0.14942 | 0.5995182 | 1.504655 | 0.02704843 | 0 | 0
290 | 16.77815 | F | 0 | Plotter-15 MTR |  | 60000000000000000 | 100000000000 | 47160185135797368 | 16.67358 | 0.14942 | 0.5995182 | 1.504655 | 0.02704843 | 0 | 0
290 | 16.77815 | F | 0 | Plotter-15 MTR |  | 60000000000000000 | 100000000000 | 47160185135797368 | 16.67358 | 0.14942 | 0.5995182 | 1.504655 | 0.02704843 | 0 | 0
290 | 16.77815 | F | 0 | Plotter-15 MTR |  | 60000000000000000 | 100000000000 | 47160185135797368 | 16.67358 | 0.14942 | 0.5995182 | 1.504655 | 0.02704843 | 0 | 0
290 | 16.77815 | F | 0 | Plotter-15 MTR |  | 60000000000000000 | 100000000000 | 47160185135797368 | 16.67358 | 0.14942 | 0.5995182 | 1.504655 | 0.02704843 | 0 | 0
290 | 16.77815 | F | 0 | Plotter-15 MTR |  | 60000000000000000 | 100000000000 | 47160185135797368 | 16.67358 | 0.14942 | 0.5995182 | 1.504655 | 0.02704843 | 0 | 0
290 | 16.77815 | F | 0 | Plotter-15 MTR |  | 60000000000000000 | 100000000000 | 47160185135797368 | 16.67358 | 0.14942 | 0.5995182 | 1.504655 | 0.02704843 | 0 | 0
290 | 16.77815 | F | 0 | Plotter-15 MTR |  | 60000000000000000 | 100000000000 | 47160185135797368 | 16.67358 | 0.14942 | 0.5995182 | 1.504655 | 0.02704843 | 0 | 0
290 | 16.77815 | W | 0 | Plotter-15 MTR |  | 60000000000000000 | 100000000000 | 47160185135797368 | 16.67358 | 0.04394707 | 0.8850032 | 1.504655 | 0.02704843 | 0 | 0
290 | 16.77815 | W | 0 | Plotter-15 MTR |  | 60000000000000000 | 100000000000 | 47160185135797368 | 16.67358 | 0.04394707 | 0.8850032 | 1.504655 | 0.02704843 | 0 | 0
290 | 16.77815 | W | 0 | Plotter-15 MTR |  | 60000000000000000 | 100000000000 | 47160185135797368 | 16.67358 | 0.2490581 | 0.5995777 | 1.508194 | 0.03546702 | 0 | 0
290 | 16.77815 | W | 0 | Plotter-15 MTR |  | 60000000000000000 | 100000000000 | 47160185135797368 | 16.67358 | 0.2490581 | 0.5995777 | 1.508194 | 0.03546702 | 0 | 0
290 | 16.77815 | W | 0 | Plotter-15 MTR |  | 60000000000000000 | 100000000000 | 47160185135797368 | 16.67358 | 0.2490581 | 0.5995777 | 1.508194 | 0.03546702 | 0 | 0
290 | 16.77815 | W | 0 | Plotter-15 MTR |  | 60000000000000000 | 100000000000 | 47160185135797368 | 16.67358 | 0.0852429 | 0.5233004 | 1.514566 | 0.03605848 | 0 | 0
290 | 16.77815 | W | 0 | Plotter-15 MTR |  | 60000000000000000 | 100000000000 | 47160185135797368 | 16.67358 | 0.1019387 | 0.4566928 | 1.524711 | 0.03605802 | 0 | 0
290 | 16.77815 | W | 0 | Plotter-15 MTR |  | 60000000000000000 | 100000000000 | 47160185135797368 | 16.67358 | 0.03515557 | 0.7517323 | 1.524898 | 0.02163747 | 0 | 0
290 | 16.77815 | W | 0 | Plotter-15 MTR |  | 60000000000000000 | 100000000000 | 47160185135797368 | 16.67358 | 0.03515557 | 0.7517323 | 1.524898 | 0.02163747 | 0 | 0
290 | 16.77815 | W | 0 | Plotter-15 MTR |  | 60000000000000000 | 100000000000 | 47160185135797368 | 16.67358 | 0.03515557 | 0.7517323 | 1.524898 | 0.02163747 | 0 | 0
290 | 16.77815 | W | 0 | Plotter-15 MTR |  | 60000000000000000 | 100000000000 | 47160185135797368 | 16.67358 | 0.03515557 | 0.7517323 | 1.524898 | 0.02163747 | 0 | 0
290 | 16.77815 | W | 0 | Plotter-15 MTR |  | 60000000000000000 | 100000000000 | 47160185135797368 | 16.67358 | 0.2549177 | 0.5900593 | 1.525136 | 0.03606808 | 0 | 0
290 | 16.77815 | W | 0 | Plotter-15 MTR |  | 60000000000000000 | 100000000000 | 47160185135797368 | 16.67358 | 0.1845754 | 0.5113289 | 1.535136 | 0.02945238 | 0 | 0
290 | 16.77815 | W | 0 | Plotter-15 MTR |  | 60000000000000000 | 100000000000 | 47160185135797368 | 16.67358 | 0.1845754 | 0.5113289 | 1.535136 | 0.02945238 | 0 | 0
290 | 16.77815 | W | 0 | Plotter-15 MTR |  | 60000000000000000 | 100000000000 | 47160185135797368 | 16.67358 | 0.1845754 | 0.5113289 | 1.535136 | 0.02945238 | 0 | 0
290 | 16.77815 | W | 0 | Plotter-15 MTR |  | 60000000000000000 | 100000000000 | 47160185135797368 | 16.67358 | 0.1845754 | 0.5113289 | 1.535136 | 0.02945238 | 0 | 0
290 | 16.77815 | W | 0 | Plotter-15 MTR |  | 60000000000000000 | 100000000000 | 47160185135797368 | 16.67358 | 0.1845754 | 0.5113289 | 1.535136 | 0.02945238 | 0 | 0
290 | 16.77815 | W | 0 | Plotter-15 MTR |  | 60000000000000000 | 100000000000 | 47160185135797368 | 16.67358 | 0.2022722 | 1.504414 | 1.566551 | 0.01623835 | 0 | 0
290 | 16.77815 | W | 0 | Plotter-15 MTR |  | 60000000000000000 | 100000000000 | 47160185135797368 | 16.67358 | 0.2022722 | 1.504414 | 1.566551 | 0.01623835 | 0 | 0
290 | 16.77815 | W | 0 | Plotter-15 MTR |  | 60000000000000000 | 100000000000 | 47160185135797368 | 16.67358 | 0.2022722 | 1.504414 | 1.566551 | 0.01623835 | 0 | 0
290 | 16.77815 | W | 0 | Plotter-15 MTR |  | 60000000000000000 | 100000000000 | 47160185135797368 | 16.67358 | 0.2022722 | 1.504414 | 1.566551 | 0.01623835 | 0 | 0
290 | 16.77815 | W | 0 | Plotter-15 MTR |  | 60000000000000000 | 100000000000 | 47160185135797368 | 16.67358 | 0.2022722 | 1.504414 | 1.566551 | 0.01623835 | 0 | 0
290 | 16.77815 | W | 0 | Plotter-15 MTR |  | 60000000000000000 | 100000000000 | 47160185135797368 | 16.67358 | 0.2916025 | 0.767866 | 1.567817 | 0.02104395 | 0 | 0
290 | 16.77815 | W | 0 | Plotter-15 MTR |  | 60000000000000000 | 100000000000 | 47160185135797368 | 16.67358 | 0.1581983 | 0.5233521 | 1.57571 | 0.03425893 | 0 | 0
290 | 16.77815 | W | 0 | Plotter-15 MTR |  | 60000000000000000 | 100000000000 | 47160185135797368 | 16.67358 | 0.307696 | 0.5901296 | 1.586331 | 0.02344704 | 0 | 0
290 | 16.77815 | W | 0 | Plotter-15 MTR |  | 60000000000000000 | 100000000000 | 47160185135797368 | 16.67358 | 0.2109753 | 0.609119 | 1.596377 | 0.01262436 | 0 | 0
290 | 16.77815 | W | 0 | Plotter-15 MTR |  | 60000000000000000 | 100000000000 | 47160185135797368 | 16.67358 | 0.2109753 | 0.609119 | 1.596377 | 0.01262436 | 0 | 0
290 | 16.77815 | W | 0 | Plotter-15 MTR |  | 60000000000000000 | 100000000000 | 47160185135797368 | 16.67358 | 0.2109753 | 0.609119 | 1.596377 | 0.01262436 | 0 | 0
290 | 16.77815 | W | 0 | Plotter-15 MTR |  | 60000000000000000 | 100000000000 | 47160185135797368 | 16.67358 | 0.2109753 | 0.609119 | 1.596377 | 0.01262436 | 0 | 0
290 | 16.77815 | W | 0 | Plotter-15 MTR |  | 60000000000000000 | 100000000000 | 47160185135797368 | 16.67358 | 0.2109753 | 0.609119 | 1.596377 | 0.01262436 | 0 | 0
290 | 16.77815 | W | 0 | Plotter-15 MTR |  | 60000000000000000 | 100000000000 | 47160185135797368 | 16.67358 | 0.02460286 | 0.4471233 | 1.595668 | 0.03605359 | 0 | 0
290 | 16.77815 | W | 0 | Plotter-15 MTR |  | 60000000000000000 | 100000000000 | 47160185135797368 | 16.67358 | 0.3076971 | 0.6282048 | 1.616843 | 0.02585196 | 0 | 0
290 | 16.77815 | W | 0 | Plotter-15 MTR |  | 60000000000000000 | 100000000000 | 47160185135797368 | 16.67358 | 0.3076971 | 0.6282048 | 1.616843 | 0.02585196 | 0 | 0
290 | 16.77815 | W | 0 | Plotter-15 MTR |  | 60000000000000000 | 100000000000 | 47160185135797368 | 16.67358 | 0.3076971 | 0.6282048 | 1.616843 | 0.02585196 | 0 | 0
290 | 16.77815 | W | 0 | Plotter-15 MTR |  | 60000000000000000 | 100000000000 | 47160185135797368 | 16.67358 | 0.3076971 | 0.6282048 | 1.616843 | 0.02585196 | 0 | 0
290 | 16.77815 | W | 0 | Plotter-15 MTR |  | 60000000000000000 | 100000000000 | 47160185135797368 | 16.67358 | 0.3076971 | 0.6282048 | 1.616843 | 0.02585196 | 0 | 0
290 | 16.77815 | W | 0 | Plotter-15 MTR |  | 60000000000000000 | 100000000000 | 47160185135797368 | 16.67358 | 0.3076971 | 0.6282048 | 1.616843 | 0.02585196 | 0 | 0
290 | 16.77815 | W | 0 | Plotter-15 MTR |  | 60000000000000000 | 100000000000 | 47160185135797368 | 16.67358 | 0.307697 | 0.6567593 | 1.627011 | 0.02885799 | 0 | 0
290 | 16.77815 | W | 0 | Plotter-15 MTR |  | 60000000000000000 | 100000000000 | 47160185135797368 | 16.67358 | 0.2725153 | 0.65672 | 1.64725 | 0.03065978 | 0 | 0
290 | 16.77815 | W | 0 | Plotter-15 MTR |  | 60000000000000000 | 100000000000 | 47160185135797368 | 16.67358 | 0.3692419 | 0.5663444 | 1.657543 | 0.03306695 | 0 | 0
290 | 16.77815 | W | 0 | Plotter-15 MTR |  | 60000000000000000 | 100000000000 | 47160185135797368 | 16.67358 | 0.3692419 | 0.5663444 | 1.657543 | 0.03306695 | 0 | 0
290 | 16.77815 | W | 0 | Plotter-15 MTR |  | 60000000000000000 | 100000000000 | 47160185135797368 | 16.67358 | 0.3692419 | 0.5663444 | 1.657543 | 0.03306695 | 0 | 0
290 | 16.77815 | W | 0 | Plotter-15 MTR |  | 60000000000000000 | 100000000000 | 47160185135797368 | 16.67358 | 0.3692419 | 0.5663444 | 1.657543 | 0.03306695 | 0 | 0
290 | 16.77815 | W | 0 | Plotter-15 MTR |  | 60000000000000000 | 100000000000 | 47160185135797368 | 16.67358 | 0.3693562 | 1.171125 | 1.668228 | 0.03247577 | 0 | 0
290 | 16.77815 | W | 0 | Plotter-15 MTR |  | 60000000000000000 | 100000000000 | 47160185135797368 | 16.67358 | 0.2628422 | 0.6519532 | 1.674345 | 0.02885592 | 0 | 0
290 | 16.77815 | W | 0 | Plotter-15 MTR |  | 60000000000000000 | 100000000000 | 47160185135797368 | 16.67358 | 0.2628422 | 0.6519532 | 1.674345 | 0.02885592 | 0 | 0
290 | 16.77815 | W | 0 | Plotter-15 MTR |  | 60000000000000000 | 100000000000 | 47160185135797368 | 16.67358 | 0.2628422 | 0.6519532 | 1.674345 | 0.02885592 | 0 | 0
290 | 16.77815 | W | 0 | Plotter-15 MTR |  | 60000000000000000 | 100000000000 | 47160185135797368 | 16.67358 | 0.2628422 | 0.6519532 | 1.674345 | 0.02885592 | 0 | 0
290 | 16.77815 | W | 0 | Plotter-15 MTR |  | 60000000000000000 | 100000000000 | 47160185135797368 | 16.67358 | 0.2628422 | 0.6519532 | 1.674345 | 0.02885592 | 0 | 0
290 | 16.77815 | W | 0 | Plotter-15 MTR |  | 60000000000000000 | 100000000000 | 47160185135797368 | 16.67358 | 0.2373804 | 0.9709192 | 1.749141 | 0.02525225 | 0 | 0
290 | 16.77815 | W | 0 | Plotter-15 MTR |  | 60000000000000000 | 100000000000 | 47160185135797368 | 16.67358 | 0.2373804 | 0.9709192 | 1.749141 | 0.02525225 | 0 | 0
290 | 16.77815 | W | 0 | Plotter-15 MTR |  | 60000000000000000 | 100000000000 | 47160185135797368 | 16.67358 | 0.2373804 | 0.9709192 | 1.749141 | 0.02525225 | 0 | 0
290 | 16.77815 | W | 0 | Plotter-15 MTR |  | 60000000000000000 | 100000000000 | 47160185135797368 | 16.67358 | 0.06152741 | 0.8659921 | 1.789364 | 0.01442619 | 0 | 0
290 | 16.77815 | W | 0 | Plotter-15 MTR |  | 60000000000000000 | 100000000000 | 47160185135797368 | 16.67358 | 0.06152741 | 0.8659921 | 1.789364 | 0.01442619 | 0 | 0
290 | 16.77815 | W | 0 | Plotter-15 MTR |  | 60000000000000000 | 100000000000 | 47160185135797368 | 16.67358 | 0.06152741 | 0.8659921 | 1.789364 | 0.01442619 | 0 | 0
290 | 16.77815 | F | 0 | Plotter-15 MTR |  | 60000000000000000 | 100000000000 | 47160185135797368 | 16.67358 | 0.05890067 | 0.6567444 | 0 | 0.01623225 | 0 | 0
290 | 16.77815 | F | 0 | Plotter-15 MTR |  | 60000000000000000 | 100000000000 | 47160185135797368 | 16.67358 | 0.05890067 | 0.6567444 | 0 | 0.01623225 | 0 | 0