## Sheet1
temperature_C | wt_percent_Cu | wt_percent_Ni | wt_percent_Mn | wt_percent_P | wt_percent_Si | wt_percent_C | log(fluence_n_cm2) | log(flux_n_cm2_sec) | fluence_n_cm2 | alloy | Measured DT41J [C] | datatype | dataset | flux_n_cm2_sec | Product Form
290 | 0.05869565 | 0.8 | 1.275652 | 0.005434783 | 0.02086957 | 0.008695652 | 15 | 8 | 1000000000000000 | A508 | 0 | UCSB anchor | UCSB anchor | 100000000 | F
290 | 0.23 | 0.6 | 1.61 | 0.02 | 0.59 | 0.08 | 15 | 8 | 1000000000000000 | 62W | 0 | UCSB anchor | UCSB anchor | 100000000 | W
290 | 0.14 | 0.2 | 1.2 | 0.015 | 0.28 | 0.21 | 15 | 8 | 1000000000000000 | A302B | 0 | UCSB anchor | UCSB anchor | 100000000 | P
290 | 0.14 | 0.82 | 1.4 | 0.019 | 0.25 | 0.18 | 15 | 8 | 1000000000000000 | JRQ | 0 | UCSB anchor | UCSB anchor | 100000000 | SRM
290 | 0.25 | 0.53 | 1.51 | 0.011 | 0.26 | 0.22 | 15 | 8 | 1000000000000000 | PAL-H1 | 0 | Plotter anchor | Plotter anchor | 100000000 | HAZ
290 | 0.34 | 0.85 | 1.64 | 0.006 | 0.18 | 0.15 | 15 | 8 | 1000000000000000 | C11 | 0 | UCSB anchor | UCSB anchor | 100000000 | PCE
290 | 0.3 | 0.69 | 1.65 | 0.016 | 0.63 | 0.1 | 15 | 8 | 1000000000000000 | 63W | 0 | UCSB anchor | UCSB anchor | 100000000 | W
290 | 0.22 | 0.6 | 1.45 | 0.015 | 0.48 | 0.08 | 15 | 8 | 1000000000000000 | 65W | 0 | UCSB anchor | UCSB anchor | 100000000 | W
290 | 0.18 | 0.61 | 1.27 | 0.009 | 0.5 | 0.08 | 15 | 8 | 1000000000000000 | 67W | 0 | UCSB anchor | UCSB anchor | 100000000 | W
290 | 0.31 | 0.6 | 1.56 | 0.005 | 0.45 | 0.1 | 15 | 8 | 1000000000000000 | 73W | 0 | UCSB anchor | UCSB anchor | 100000000 | W
290 | 0.05 | 0.56 | 1.32 | 0.01 | 0.24 | 0.24 | 15 | 8 | 1000000000000000 | BV | 0 | UCSB anchor | UCSB anchor | 100000000 | P
290 | 0.21 | 0.63 | 1.69 | 0.014 | 0.45 | 0.08 | 15 | 8 | 1000000000000000 | BW-A | 0 | UCSB anchor | UCSB anchor | 100000000 | W
290 | 0.28 | 0.69 | 1.63 | 0.018 | 0.54 | 0.09 | 15 | 8 | 1000000000000000 | BW-B | 0 | UCSB anchor | UCSB anchor | 100000000 | W
290 | 0.06 | 0.62 | 1.3 | 0.009 | 0.37 | 0.08 | 15 | 8 | 1000000000000000 | BW-C | 0 | UCSB anchor | UCSB anchor | 100000000 | W
290 | 0.22 | 0.82 | 1.58 | 0.004 | 0.25 | 0.16 | 15 | 8 | 1000000000000000 | C16 | 0 | UCSB anchor | UCSB anchor | 100000000 | PCE
290 | 0.22 | 1.59 | 1.54 | 0.004 | 0.25 | 0.16 | 15 | 8 | 1000000000000000 | C17 | 0 | UCSB anchor | UCSB anchor | 100000000 | PCE
290 | 0.42 | 0.85 | 1.63 | 0.005 | 0.16 | 0.16 | 15 | 8 | 1000000000000000 | C19 | 0 | UCSB anchor | UCSB anchor | 100000000 | PCE
290 | 0.43 | 1.69 | 1.63 | 0.006 | 0.16 | 0.16 | 15 | 8 | 1000000000000000 | C20 | 0 | UCSB anchor | UCSB anchor | 100000000 | PCE
290 | 0.42 | 0.84 | 0.84 | 0.002 | 0.14 | 0.14 | 15 | 8 | 1000000000000000 | C22 | 0 | UCSB anchor | UCSB anchor | 100000000 | PCE
290 | 0.02 | 0.85 | 1.6 | 0.006 | 0.16 | 0.13 | 15 | 8 | 1000000000000000 | C3 | 0 | UCSB anchor | UCSB anchor | 100000000 | PCE
290 | 0.01 | 0.86 | 1.65 | 0.006 | 0.17 | 0.16 | 15 | 8 | 1000000000000000 | C31 | 0 | UCSB anchor | UCSB anchor | 100000000 | PCE
290 | 0.02 | 0.86 | 1.61 | 0.05 | 0.16 | 0.15 | 15 | 8 | 1000000000000000 | C5 | 0 | UCSB anchor | UCSB anchor | 100000000 | PCE
290 | 0.02 | 1.68 | 1.5 | 0.007 | 0.17 | 0.15 | 15 | 8 | 1000000000000000 | C6 | 0 | UCSB anchor | UCSB anchor | 100000000 | PCE
290 | 0 | 1.7 | 1.55 | 0.047 | 0.17 | 0.16 | 15 | 8 | 1000000000000000 | C7 | 0 | UCSB anchor | UCSB anchor | 100000000 | PCE
290 | 0.01 | 0.86 | 0.85 | 0.003 | 0.15 | 0.15 | 15 | 8 | 1000000000000000 | C9 | 0 | UCSB anchor | UCSB anchor | 100000000 | PCE
290 | 0.01 | 0.01 | 1.67 | 0.003 | 0.15 | 0.13 | 15 | 8 | 1000000000000000 | CM1 | 0 | UCSB anchor | UCSB anchor | 100000000 | P
290 | 0.02 | 0.88 | 1.66 | 0.008 | 0.17 | 0.16 | 15 | 8 | 1000000000000000 | CM10 | 0 | UCSB anchor | UCSB anchor | 100000000 | P
290 | 0.34 | 0.85 | 1.64 | 0.006 | 0.18 | 0.15 | 15 | 8 | 1000000000000000 | CM11 | 0 | UCSB anchor | UCSB anchor | 100000000 | P
290 | 0.86 | 0.84 | 1.65 | 0.006 | 0.17 | 0.15 | 15 | 8 | 1000000000000000 | CM12 | 0 | UCSB anchor | UCSB anchor | 100000000 | P
290 | 0.11 | 0.83 | 1.61 | 0.004 | 0.16 | 0.15 | 15 | 8 | 1000000000000000 | CM13 | 0 | UCSB anchor | UCSB anchor | 100000000 | P
290 | 0.11 | 0.83 | 1.62 | 0.04 | 0.17 | 0.16 | 15 | 8 | 1000000000000000 | CM14 | 0 | UCSB anchor | UCSB anchor | 100000000 | P
290 | 0.22 | 0.02 | 1.59 | 0.002 | 0.15 | 0.14 | 15 | 8 | 1000000000000000 | CM15 | 0 | UCSB anchor | UCSB anchor | 100000000 | P
290 | 0.22 | 0.82 | 1.58 | 0.004 | 0.25 | 0.16 | 15 | 8 | 1000000000000000 | CM16 | 0 | UCSB anchor | UCSB anchor | 100000000 | P
290 | 0.22 | 1.59 | 1.54 | 0.004 | 0.25 | 0.16 | 15 | 8 | 1000000000000000 | CM17 | 0 | UCSB anchor | UCSB anchor | 100000000 | P
290 | 0.43 | 0.02 | 1.7 | 0.002 | 0.15 | 0.14 | 15 | 8 | 1000000000000000 | CM18 | 0 | UCSB anchor | UCSB anchor | 100000000 | P
290 | 0.42 | 0.85 | 1.63 | 0.005 | 0.16 | 0.16 | 15 | 8 | 1000000000000000 | CM19 | 0 | UCSB anchor | UCSB anchor | 100000000 | P
290 | 0.01 | 0.01 | 1.65 | 0.041 | 0.16 | 0.14 | 15 | 8 | 1000000000000000 | CM2 | 0 | UCSB anchor | UCSB anchor | 100000000 | P
290 | 0.43 | 1.69 | 1.63 | 0.006 | 0.16 | 0.16 | 15 | 8 | 1000000000000000 | CM20 | 0 | UCSB anchor | UCSB anchor | 100000000 | P
290 | 0.42 | 0.84 | 0.01 | 0.002 | 0.14 | 0.14 | 15 | 8 | 1000000000000000 | CM21 | 0 | UCSB anchor | UCSB anchor | 100000000 | P
290 | 0.42 | 0.84 | 0.84 | 0.002 | 0.14 | 0.14 | 15 | 8 | 1000000000000000 | CM22 | 0 | UCSB anchor | UCSB anchor | 100000000 | P
290 | 0.01 | 0.83 | 1.62 | 0.002 | 0.15 | 0.26 | 15 | 8 | 1000000000000000 | CM23 | 0 | UCSB anchor | UCSB anchor | 100000000 | P
290 | 0.02 | 0.87 | 1.65 | 0.006 | 0.15 | 0.34 | 15 | 8 | 1000000000000000 | CM24 | 0 | UCSB anchor | UCSB anchor | 100000000 | P
290 | 0.01 | 0.87 | 1.53 | 0.003 | 0.17 | 0.14 | 15 | 8 | 1000000000000000 | CM25 | 0 | UCSB anchor | UCSB anchor | 100000000 | P
290 | 0.01 | 0.87 | 1.66 | 0.006 | 0.17 | 0.16 | 15 | 8 | 1000000000000000 | CM26 | 0 | UCSB anchor | UCSB anchor | 100000000 | P
290 | 0.01 | 0.84 | 1.6 | 0.002 | 0.16 | 0.16 | 15 | 8 | 1000000000000000 | CM27 | 0 | UCSB anchor | UCSB anchor | 100000000 | P
290 | 0.42 | 0.84 | 1.6 | 0.002 | 0.17 | 0.16 | 15 | 8 | 1000000000000000 | CM28 | 0 | UCSB anchor | UCSB anchor | 100000000 | P
290 | 0.21 | 0.02 | 1.68 | 0.002 | 0.16 | 0.16 | 15 | 8 | 1000000000000000 | CM29 | 0 | UCSB anchor | UCSB anchor | 100000000 | P
290 | 0.02 | 0.85 | 1.6 | 0.006 | 0.16 | 0.13 | 15 | 8 | 1000000000000000 | CM3 | 0 | UCSB anchor | UCSB anchor | 100000000 | P
290 | 0.22 | 0.85 | 1.64 | 0.006 | 0.16 | 0.16 | 15 | 8 | 1000000000000000 | CM30 | 0 | UCSB anchor | UCSB anchor | 100000000 | P
290 | 0.01 | 0.86 | 1.65 | 0.006 | 0.17 | 0.16 | 15 | 8 | 1000000000000000 | CM31 | 0 | UCSB anchor | UCSB anchor | 100000000 | P
290 | 0.02 | 0.86 | 1.53 | 0.031 | 0.16 | 0.16 | 15 | 8 | 1000000000000000 | CM4 | 0 | UCSB anchor | UCSB anchor | 100000000 | P
290 | 0.02 | 0.86 | 1.61 | 0.05 | 0.16 | 0.15 | 15 | 8 | 1000000000000000 | CM5 | 0 | UCSB anchor | UCSB anchor | 100000000 | P
290 | 0.02 | 1.68 | 1.5 | 0.007 | 0.17 | 0.15 | 15 | 8 | 1000000000000000 | CM6 | 0 | UCSB anchor | UCSB anchor | 100000000 | P
290 | 0 | 1.7 | 1.55 | 0.047 | 0.17 | 0.16 | 15 | 8 | 1000000000000000 | CM7 | 0 | UCSB anchor | UCSB anchor | 100000000 | P
290 | 0.01 | 0.86 | 0.01 | 0.004 | 0.14 | 0.13 | 15 | 8 | 1000000000000000 | CM8 | 0 | UCSB anchor | UCSB anchor | 100000000 | P
290 | 0.01 | 0.86 | 0.85 | 0.003 | 0.15 | 0.15 | 15 | 8 | 1000000000000000 | CM9 | 0 | UCSB anchor | UCSB anchor | 100000000 | P
290 | 0.28 | 0.63 | 1.59 | 0.011 | 0.51 | 0.09 | 15 | 8 | 1000000000000000 | D3 | 0 | UCSB anchor | UCSB anchor | 100000000 | W
290 | 0.35 | 0.6 | 1.3 | 0.005 | 0.17 | 0.16 | 15 | 8 | 1000000000000000 | EC | 0 | UCSB anchor | UCSB anchor | 100000000 | W
290 | 0.4 | 0.6 | 1.36 | 0.006 | 0.51 | 0.12 | 15 | 8 | 1000000000000000 | EPRI-C | 0 | UCSB anchor | UCSB anchor | 100000000 | W
290 | 0.14 | 0.19 | 1.06 | 0.016 | 0.27 | 0.13 | 15 | 8 | 1000000000000000 | F1W | 0 | UCSB anchor | UCSB anchor | 100000000 | W
290 | 0.195 | 0.597 | 1.327 | 0.005 | 0.229 | 0.215 | 15 | 8 | 1000000000000000 | F2B | 0 | UCSB anchor | UCSB anchor | 100000000 | P
290 | 0.03 | 0.9 | 0.937 | 0.004 | 0.324 | 0.139 | 15 | 8 | 1000000000000000 | F2W | 0 | UCSB anchor | UCSB anchor | 100000000 | W
290 | 0.22 | 0.07 | 1.37 | 0.014 | 0.29 | 0.13 | 15 | 8 | 1000000000000000 | HB | 0 | UCSB anchor | UCSB anchor | 100000000 | W
290 | 0.14 | 0.67 | 1.55 | 0.009 | 0.2 | 0.23 | 15 | 8 | 1000000000000000 | HSST-02 | 0 | UCSB anchor | UCSB anchor | 100000000 | P
290 | 0.06 | 0.75 | 0.79 | 0.01 | 0.28 | 0.2 | 15 | 8 | 1000000000000000 | KP | 0 | UCSB anchor | UCSB anchor | 100000000 | P
290 | 0.218 | 0.724 | 1.37 | 0.016 | 0.2 | 0.12 | 15 | 8 | 1000000000000000 | KW | 0 | UCSB anchor | UCSB anchor | 100000000 | W
290 | 0.4 | 0 | 1.37 | 0.005 | 0.22 | 0.14 | 15 | 8 | 1000000000000000 | LA | 0 | UCSB anchor | UCSB anchor | 100000000 | P
290 | 0.4 | 0.1798333 | 1.35 | 0.005 | 0.22 | 0.1406667 | 15 | 8 | 1000000000000000 | LB | 0 | UCSB anchor | UCSB anchor | 100000000 | P
290 | 0.41 | 0.86 | 1.44 | 0.005 | 0.23 | 0.14 | 15 | 8 | 1000000000000000 | LC | 0 | UCSB anchor | UCSB anchor | 100000000 | P
290 | 0.38 | 1.25 | 1.38 | 0.005 | 0.23 | 0.19 | 15 | 8 | 1000000000000000 | LD | 0 | UCSB anchor | UCSB anchor | 100000000 | P
290 | 0.0001315789 | 0.74 | 1.37 | 0.005 | 0.22 | 0.16 | 15 | 8 | 1000000000000000 | LG | 0 | UCSB anchor | UCSB anchor | 100000000 | P
290 | 0.11 | 0.74 | 1.39 | 0.005 | 0.24 | 0.16 | 15 | 8 | 1000000000000000 | LH | 0 | UCSB anchor | UCSB anchor | 100000000 | P
290 | 0.2 | 0.74 | 1.37 | 0.005 | 0.24 | 0.16 | 15 | 8 | 1000000000000000 | LI | 0 | UCSB anchor | UCSB anchor | 100000000 | P
290 | 0.4119355 | 0.8098387 | 1.34 | 0.005 | 0.13 | 0.1590323 | 15 | 8 | 1000000000000000 | LJ | 0 | UCSB anchor | UCSB anchor | 100000000 | P
290 | 0.8 | 0.81 | 1.13 | 0.005 | 0.13 | 0.13 | 15 | 8 | 1000000000000000 | LK | 0 | UCSB anchor | UCSB anchor | 100000000 | P
290 | 0.41 | 0.86 | 1.44 | 0.005 | 0.23 | 0.14 | 15 | 8 | 1000000000000000 | LO | 0 | UCSB anchor | UCSB anchor | 100000000 | PCE
290 | 0.36 | 0.78 | 1.418 | 0.013 | 0.18 | 0.176 | 15 | 8 | 1000000000000000 | MY | 0 | UCSB anchor | UCSB anchor | 100000000 | W
290 | 0.27 | 0.57 | 1.61 | 0.017 | 0.62 | 0.08 | 15 | 8 | 1000000000000000 | Midland | 0 | UCSB anchor | UCSB anchor | 100000000 | W
290 | 0.1928571 | 1.15 | 1.338571 | 0.01 | 0.2042857 | 0.1228571 | 15 | 8 | 1000000000000000 | Palisades | 0 | UCSB anchor | UCSB anchor | 100000000 | W
290 | 0.24 | 0.54 | 1.7 | 0.014 | 0.56 | 0.09 | 15 | 8 | 1000000000000000 | QC1 | 0 | UCSB anchor | UCSB anchor | 100000000 | W
290 | 0.24 | 0.56 | 1.68 | 0.014 | 0.55 | 0.09 | 15 | 8 | 1000000000000000 | QC2 | 0 | UCSB anchor | UCSB anchor | 100000000 | W
290 | 0.06 | 0.3 | 0.26 | 0.005 | 0.21 | 0.21 | 15 | 8 | 1000000000000000 | R1 | 0 | UCSB anchor | UCSB anchor | 100000000 | P
290 | 0.06 | 1.66 | 0.26 | 0.008 | 0.2 | 0.23 | 15 | 8 | 1000000000000000 | R19 | 0 | UCSB anchor | UCSB anchor | 100000000 | P
290 | 0.06 | 1.68 | 1.5 | 0.006 | 0.21 | 0.29 | 15 | 8 | 1000000000000000 | R22 | 0 | UCSB anchor | UCSB anchor | 100000000 | P
290 | 0.154 | 0.85 | 1.41 | 0.003 | 0.3522 | 0.06 | 15 | 8 | 1000000000000000 | R27 | 0 | UCSB anchor | UCSB anchor | 100000000 | P
290 | 0.06 | 0.23 | 1.5 | 0.007 | 0.21 | 0.27 | 15 | 8 | 1000000000000000 | R35 | 0 | UCSB anchor | UCSB anchor | 100000000 | P
290 | 0.04 | 0.7 | 1.46 | 0.004 | 0.21 | 0.21 | 15 | 8 | 1000000000000000 | R39 | 0 | UCSB anchor | UCSB anchor | 100000000 | P
290 | 0.24 | 1.71 | 1.21 | 0.008 | 0.6 | 0.04 | 15 | 8 | 1000000000000000 | RR-WG | 0 | UCSB anchor | UCSB anchor | 100000000 | W
290 | 0.04 | 1.65 | 1.43 | 0.011 | 0.5 | 0.06 | 15 | 8 | 1000000000000000 | RR-WP | 0 | UCSB anchor | UCSB anchor | 100000000 | W
290 | 0.56 | 1.66 | 1.36 | 0.01 | 0.38 | 0.04 | 15 | 8 | 1000000000000000 | RR-WV | 0 | UCSB anchor | UCSB anchor | 100000000 | W
290 | 0.29 | 0.6 | 1.44 | 0.014 | 0.5 | 0.098 | 15 | 8 | 1000000000000000 | TP | 0 | UCSB anchor | UCSB anchor | 100000000 | W
290 | 0.04 | 0.95 | 1.41 | 0.009 | 0.45 | 0.085 | 15 | 8 | 1000000000000000 | VCW | 0 | UCSB anchor | UCSB anchor | 100000000 | W
290 | 0.23 | 0.6 | 1.61 | 0.016 | 0.59 | 0.08 | 15 | 8 | 1000000000000000 | W62 | 0 | UCSB anchor | UCSB anchor | 100000000 | W
290 | 0.3 | 0.69 | 1.65 | 0.016 | 0.63 | 0.1 | 15 | 8 | 1000000000000000 | W63 | 0 | UCSB anchor | UCSB anchor | 100000000 | W
290 | 0.22 | 0.6 | 1.45 | 0.015 | 0.48 | 0.08 | 15 | 8 | 1000000000000000 | W65 | 0 | UCSB anchor | UCSB anchor | 100000000 | W
290 | 0.31 | 0.6 | 1.56 | 0.017 | 0.45 | 0.1 | 15 | 8 | 1000000000000000 | W73 | 0 | UCSB anchor | UCSB anchor | 100000000 | W
290 | 0.21 | 0.63 | 1.69 | 0.014 | 0.45 | 0.08 | 15 | 8 | 1000000000000000 | WA | 0 | UCSB anchor | UCSB anchor | 100000000 | W
290 | 0.28 | 0.69 | 1.63 | 0.018 | 0.54 | 0.09 | 15 | 8 | 1000000000000000 | WB | 0 | UCSB anchor | UCSB anchor | 100000000 | W
290 | 0.06 | 0.62 | 1.3 | 0.009 | 0.37 | 0.08 | 15 | 8 | 1000000000000000 | WC | 0 | UCSB anchor | UCSB anchor | 100000000 | W
290 | 0.23 | 0.6 | 1.61 | 0.02 | 0.59 | 0.08 | 15 | 9 | 1000000000000000 | 62W | 0 | UCSB anchor | UCSB anchor | 1000000000 | W
290 | 0.3 | 0.69 | 1.65 | 0.016 | 0.63 | 0.1 | 15 | 9 | 1000000000000000 | 63W | 0 | UCSB anchor | UCSB anchor | 1000000000 | W
290 | 0.22 | 0.6 | 1.45 | 0.015 | 0.48 | 0.08 | 15 | 9 | 1000000000000000 | 65W | 0 | UCSB anchor | UCSB anchor | 1000000000 | W
290 | 0.18 | 0.61 | 1.27 | 0.009 | 0.5 | 0.08 | 15 | 9 | 1000000000000000 | 67W | 0 | UCSB anchor | UCSB anchor | 1000000000 | W
290 | 0.31 | 0.6 | 1.56 | 0.005 | 0.45 | 0.1 | 15 | 9 | 1000000000000000 | 73W | 0 | UCSB anchor | UCSB anchor | 1000000000 | W
290 | 0.14 | 0.2 | 1.2 | 0.015 | 0.28 | 0.21 | 15 | 9 | 1000000000000000 | A302B | 0 | UCSB anchor | UCSB anchor | 1000000000 | P
290 | 0.05869565 | 0.8 | 1.275652 | 0.005434783 | 0.02086957 | 0.008695652 | 15 | 9 | 1000000000000000 | A508 | 0 | UCSB anchor | UCSB anchor | 1000000000 | F
290 | 0.05 | 0.56 | 1.32 | 0.01 | 0.24 | 0.24 | 15 | 9 | 1000000000000000 | BV | 0 | UCSB anchor | UCSB anchor | 1000000000 | P
290 | 0.21 | 0.63 | 1.69 | 0.014 | 0.45 | 0.08 | 15 | 9 | 1000000000000000 | BW-A | 0 | UCSB anchor | UCSB anchor | 1000000000 | W
290 | 0.28 | 0.69 | 1.63 | 0.018 | 0.54 | 0.09 | 15 | 9 | 1000000000000000 | BW-B | 0 | UCSB anchor | UCSB anchor | 1000000000 | W
290 | 0.06 | 0.62 | 1.3 | 0.009 | 0.37 | 0.08 | 15 | 9 | 1000000000000000 | BW-C | 0 | UCSB anchor | UCSB anchor | 1000000000 | W
290 | 0.34 | 0.85 | 1.64 | 0.006 | 0.18 | 0.15 | 15 | 9 | 1000000000000000 | C11 | 0 | UCSB anchor | UCSB anchor | 1000000000 | PCE
290 | 0.22 | 0.82 | 1.58 | 0.004 | 0.25 | 0.16 | 15 | 9 | 1000000000000000 | C16 | 0 | UCSB anchor | UCSB anchor | 1000000000 | PCE
290 | 0.22 | 1.59 | 1.54 | 0.004 | 0.25 | 0.16 | 15 | 9 | 1000000000000000 | C17 | 0 | UCSB anchor | UCSB anchor | 1000000000 | PCE
290 | 0.42 | 0.85 | 1.63 | 0.005 | 0.16 | 0.16 | 15 | 9 | 1000000000000000 | C19 | 0 | UCSB anchor | UCSB anchor | 1000000000 | PCE
290 | 0.43 | 1.69 | 1.63 | 0.006 | 0.16 | 0.16 | 15 | 9 | 1000000000000000 | C20 | 0 | UCSB anchor | UCSB anchor | 1000000000 | PCE
290 | 0.42 | 0.84 | 0.84 | 0.002 | 0.14 | 0.14 | 15 | 9 | 1000000000000000 | C22 | 0 | UCSB anchor | UCSB anchor | 1000000000 | PCE
290 | 0.02 | 0.85 | 1.6 | 0.006 | 0.16 | 0.13 | 15 | 9 | 1000000000000000 | C3 | 0 | UCSB anchor | UCSB anchor | 1000000000 | PCE
290 | 0.01 | 0.86 | 1.65 | 0.006 | 0.17 | 0.16 | 15 | 9 | 1000000000000000 | C31 | 0 | UCSB anchor | UCSB anchor | 1000000000 | PCE
290 | 0.02 | 0.86 | 1.61 | 0.05 | 0.16 | 0.15 | 15 | 9 | 1000000000000000 | C5 | 0 | UCSB anchor | UCSB anchor | 1000000000 | PCE
290 | 0.02 | 1.68 | 1.5 | 0.007 | 0.17 | 0.15 | 15 | 9 | 1000000000000000 | C6 | 0 | UCSB anchor | UCSB anchor | 1000000000 | PCE
290 | 0 | 1.7 | 1.55 | 0.047 | 0.17 | 0.16 | 15 | 9 | 1000000000000000 | C7 | 0 | UCSB anchor | UCSB anchor | 1000000000 | PCE
290 | 0.01 | 0.86 | 0.85 | 0.003 | 0.15 | 0.15 | 15 | 9 | 1000000000000000 | C9 | 0 | UCSB anchor | UCSB anchor | 1000000000 | PCE
290 | 0.01 | 0.01 | 1.67 | 0.003 | 0.15 | 0.13 | 15 | 9 | 1000000000000000 | CM1 | 0 | UCSB anchor | UCSB anchor | 1000000000 | P
290 | 0.02 | 0.88 | 1.66 | 0.008 | 0.17 | 0.16 | 15 | 9 | 1000000000000000 | CM10 | 0 | UCSB anchor | UCSB anchor | 1000000000 | P
290 | 0.34 | 0.85 | 1.64 | 0.006 | 0.18 | 0.15 | 15 | 9 | 1000000000000000 | CM11 | 0 | UCSB anchor | UCSB anchor | 1000000000 | P
290 | 0.86 | 0.84 | 1.65 | 0.006 | 0.17 | 0.15 | 15 | 9 | 1000000000000000 | CM12 | 0 | UCSB anchor | UCSB anchor | 1000000000 | P
290 | 0.11 | 0.83 | 1.61 | 0.004 | 0.16 | 0.15 | 15 | 9 | 1000000000000000 | CM13 | 0 | UCSB anchor | UCSB anchor | 1000000000 | P
290 | 0.11 | 0.83 | 1.62 | 0.04 | 0.17 | 0.16 | 15 | 9 | 1000000000000000 | CM14 | 0 | UCSB anchor | UCSB anchor | 1000000000 | P
290 | 0.22 | 0.02 | 1.59 | 0.002 | 0.15 | 0.14 | 15 | 9 | 1000000000000000 | CM15 | 0 | UCSB anchor | UCSB anchor | 1000000000 | P
290 | 0.22 | 0.82 | 1.58 | 0.004 | 0.25 | 0.16 | 15 | 9 | 1000000000000000 | CM16 | 0 | UCSB anchor | UCSB anchor | 1000000000 | P
290 | 0.22 | 1.59 | 1.54 | 0.004 | 0.25 | 0.16 | 15 | 9 | 1000000000000000 | CM17 | 0 | UCSB anchor | UCSB anchor | 1000000000 | P
290 | 0.43 | 0.02 | 1.7 | 0.002 | 0.15 | 0.14 | 15 | 9 | 1000000000000000 | CM18 | 0 | UCSB anchor | UCSB anchor | 1000000000 | P
290 | 0.42 | 0.85 | 1.63 | 0.005 | 0.16 | 0.16 | 15 | 9 | 1000000000000000 | CM19 | 0 | UCSB anchor | UCSB anchor | 1000000000 | P
290 | 0.01 | 0.01 | 1.65 | 0.041 | 0.16 | 0.14 | 15 | 9 | 1000000000000000 | CM2 | 0 | UCSB anchor | UCSB anchor | 1000000000 | P
290 | 0.43 | 1.69 | 1.63 | 0.006 | 0.16 | 0.16 | 15 | 9 | 1000000000000000 | CM20 | 0 | UCSB anchor | UCSB anchor | 1000000000 | P
290 | 0.42 | 0.84 | 0.01 | 0.002 | 0.14 | 0.14 | 15 | 9 | 1000000000000000 | CM21 | 0 | UCSB anchor | UCSB anchor | 1000000000 | P
290 | 0.42 | 0.84 | 0.84 | 0.002 | 0.14 | 0.14 | 15 | 9 | 1000000000000000 | CM22 | 0 | UCSB anchor | UCSB anchor | 1000000000 | P
290 | 0.01 | 0.83 | 1.62 | 0.002 | 0.15 | 0.26 | 15 | 9 | 1000000000000000 | CM23 | 0 | UCSB anchor | UCSB anchor | 1000000000 | P
290 | 0.02 | 0.87 | 1.65 | 0.006 | 0.15 | 0.34 | 15 | 9 | 1000000000000000 | CM24 | 0 | UCSB anchor | UCSB anchor | 1000000000 | P
290 | 0.01 | 0.87 | 1.53 | 0.003 | 0.17 | 0.14 | 15 | 9 | 1000000000000000 | CM25 | 0 | UCSB anchor | UCSB anchor | 1000000000 | P
290 | 0.01 | 0.87 | 1.66 | 0.006 | 0.17 | 0.16 | 15 | 9 | 1000000000000000 | CM26 | 0 | UCSB anchor | UCSB anchor | 1000000000 | P
290 | 0.01 | 0.84 | 1.6 | 0.002 | 0.16 | 0.16 | 15 | 9 | 1000000000000000 | CM27 | 0 | UCSB anchor | UCSB anchor | 1000000000 | P
290 | 0.42 | 0.84 | 1.6 | 0.002 | 0.17 | 0.16 | 15 | 9 | 1000000000000000 | CM28 | 0 | UCSB anchor | UCSB anchor | 1000000000 | P
290 | 0.21 | 0.02 | 1.68 | 0.002 | 0.16 | 0.16 | 15 | 9 | 1000000000000000 | CM29 | 0 | UCSB anchor | UCSB anchor | 1000000000 | P
290 | 0.02 | 0.85 | 1.6 | 0.006 | 0.16 | 0.13 | 15 | 9 | 1000000000000000 | CM3 | 0 | UCSB anchor | UCSB anchor | 1000000000 | P
290 | 0.22 | 0.85 | 1.64 | 0.006 | 0.16 | 0.16 | 15 | 9 | 1000000000000000 | CM30 | 0 | UCSB anchor | UCSB anchor | 1000000000 | P
290 | 0.01 | 0.86 | 1.65 | 0.006 | 0.17 | 0.16 | 15 | 9 | 1000000000000000 | CM31 | 0 | UCSB anchor | UCSB anchor | 1000000000 | P
290 | 0.02 | 0.86 | 1.53 | 0.031 | 0.16 | 0.16 | 15 | 9 | 1000000000000000 | CM4 | 0 | UCSB anchor | UCSB anchor | 1000000000 | P
290 | 0.02 | 0.86 | 1.61 | 0.05 | 0.16 | 0.15 | 15 | 9 | 1000000000000000 | CM5 | 0 | UCSB anchor | UCSB anchor | 1000000000 | P
290 | 0.02 | 1.68 | 1.5 | 0.007 | 0.17 | 0.15 | 15 | 9 | 1000000000000000 | CM6 | 0 | UCSB anchor | UCSB anchor | 1000000000 | P
290 | 0 | 1.7 | 1.55 | 0.047 | 0.17 | 0.16 | 15 | 9 | 1000000000000000 | CM7 | 0 | UCSB anchor | UCSB anchor | 1000000000 | P
290 | 0.01 | 0.86 | 0.01 | 0.004 | 0.14 | 0.13 | 15 | 9 | 1000000000000000 | CM8 | 0 | UCSB anchor | UCSB anchor | 1000000000 | P
290 | 0.01 | 0.86 | 0.85 | 0.003 | 0.15 | 0.15 | 15 | 9 | 1000000000000000 | CM9 | 0 | UCSB anchor | UCSB anchor | 1000000000 | P
290 | 0.28 | 0.63 | 1.59 | 0.011 | 0.51 | 0.09 | 15 | 9 | 1000000000000000 | D3 | 0 | UCSB anchor | UCSB anchor | 1000000000 | W
290 | 0.35 | 0.6 | 1.3 | 0.005 | 0.17 | 0.16 | 15 | 9 | 1000000000000000 | EC | 0 | UCSB anchor | UCSB anchor | 1000000000 | W
290 | 0.4 | 0.6 | 1.36 | 0.006 | 0.51 | 0.12 | 15 | 9 | 1000000000000000 | EPRI-C | 0 | UCSB anchor | UCSB anchor | 1000000000 | W
290 | 0.14 | 0.19 | 1.06 | 0.016 | 0.27 | 0.13 | 15 | 9 | 1000000000000000 | F1W | 0 | UCSB anchor | UCSB anchor | 1000000000 | W
290 | 0.195 | 0.597 | 1.327 | 0.005 | 0.229 | 0.215 | 15 | 9 | 1000000000000000 | F2B | 0 | UCSB anchor | UCSB anchor | 1000000000 | P
290 | 0.03 | 0.9 | 0.937 | 0.004 | 0.324 | 0.139 | 15 | 9 | 1000000000000000 | F2W | 0 | UCSB anchor | UCSB anchor | 1000000000 | W
290 | 0.22 | 0.07 | 1.37 | 0.014 | 0.29 | 0.13 | 15 | 9 | 1000000000000000 | HB | 0 | UCSB anchor | UCSB anchor | 1000000000 | W
290 | 0.14 | 0.67 | 1.55 | 0.009 | 0.2 | 0.23 | 15 | 9 | 1000000000000000 | HSST-02 | 0 | UCSB anchor | UCSB anchor | 1000000000 | P
290 | 0.14 | 0.82 | 1.4 | 0.019 | 0.25 | 0.18 | 15 | 9 | 1000000000000000 | JRQ | 0 | UCSB anchor | UCSB anchor | 1000000000 | SRM
290 | 0.06 | 0.75 | 0.79 | 0.01 | 0.28 | 0.2 | 15 | 9 | 1000000000000000 | KP | 0 | UCSB anchor | UCSB anchor | 1000000000 | P
290 | 0.218 | 0.724 | 1.37 | 0.016 | 0.2 | 0.12 | 15 | 9 | 1000000000000000 | KW | 0 | UCSB anchor | UCSB anchor | 1000000000 | W
290 | 0.4 | 0 | 1.37 | 0.005 | 0.22 | 0.14 | 15 | 9 | 1000000000000000 | LA | 0 | UCSB anchor | UCSB anchor | 1000000000 | P
290 | 0.4 | 0.1798333 | 1.35 | 0.005 | 0.22 | 0.1406667 | 15 | 9 | 1000000000000000 | LB | 0 | UCSB anchor | UCSB anchor | 1000000000 | P
290 | 0.41 | 0.86 | 1.44 | 0.005 | 0.23 | 0.14 | 15 | 9 | 1000000000000000 | LC | 0 | UCSB anchor | UCSB anchor | 1000000000 | P
290 | 0.38 | 1.25 | 1.38 | 0.005 | 0.23 | 0.19 | 15 | 9 | 1000000000000000 | LD | 0 | UCSB anchor | UCSB anchor | 1000000000 | P
290 | 0.0001315789 | 0.74 | 1.37 | 0.005 | 0.22 | 0.16 | 15 | 9 | 1000000000000000 | LG | 0 | UCSB anchor | UCSB anchor | 1000000000 | P
290 | 0.11 | 0.74 | 1.39 | 0.005 | 0.24 | 0.16 | 15 | 9 | 1000000000000000 | LH | 0 | UCSB anchor | UCSB anchor | 1000000000 | P
290 | 0.2 | 0.74 | 1.37 | 0.005 | 0.24 | 0.16 | 15 | 9 | 1000000000000000 | LI | 0 | UCSB anchor | UCSB anchor | 1000000000 | P
290 | 0.4119355 | 0.8098387 | 1.34 | 0.005 | 0.13 | 0.1590323 | 15 | 9 | 1000000000000000 | LJ | 0 | UCSB anchor | UCSB anchor | 1000000000 | P
290 | 0.8 | 0.81 | 1.13 | 0.005 | 0.13 | 0.13 | 15 | 9 | 1000000000000000 | LK | 0 | UCSB anchor | UCSB anchor | 1000000000 | P
290 | 0.41 | 0.86 | 1.44 | 0.005 | 0.23 | 0.14 | 15 | 9 | 1000000000000000 | LO | 0 | UCSB anchor | UCSB anchor | 1000000000 | PCE
290 | 0.36 | 0.78 | 1.418 | 0.013 | 0.18 | 0.176 | 15 | 9 | 1000000000000000 | MY | 0 | UCSB anchor | UCSB anchor | 1000000000 | W
290 | 0.27 | 0.57 | 1.61 | 0.017 | 0.62 | 0.08 | 15 | 9 | 1000000000000000 | Midland | 0 | UCSB anchor | UCSB anchor | 1000000000 | W
290 | 0.1928571 | 1.15 | 1.338571 | 0.01 | 0.2042857 | 0.1228571 | 15 | 9 | 1000000000000000 | Palisades | 0 | UCSB anchor | UCSB anchor | 1000000000 | W
290 | 0.24 | 0.54 | 1.7 | 0.014 | 0.56 | 0.09 | 15 | 9 | 1000000000000000 | QC1 | 0 | UCSB anchor | UCSB anchor | 1000000000 | W
290 | 0.24 | 0.56 | 1.68 | 0.014 | 0.55 | 0.09 | 15 | 9 | 1000000000000000 | QC2 | 0 | UCSB anchor | UCSB anchor | 1000000000 | W
290 | 0.06 | 0.3 | 0.26 | 0.005 | 0.21 | 0.21 | 15 | 9 | 1000000000000000 | R1 | 0 | UCSB anchor | UCSB anchor | 1000000000 | P
290 | 0.06 | 1.66 | 0.26 | 0.008 | 0.2 | 0.23 | 15 | 9 | 1000000000000000 | R19 | 0 | UCSB anchor | UCSB anchor | 1000000000 | P
290 | 0.06 | 1.68 | 1.5 | 0.006 | 0.21 | 0.29 | 15 | 9 | 1000000000000000 | R22 | 0 | UCSB anchor | UCSB anchor | 1000000000 | P
290 | 0.154 | 0.85 | 1.41 | 0.003 | 0.3522 | 0.06 | 15 | 9 | 1000000000000000 | R27 | 0 | UCSB anchor | UCSB anchor | 1000000000 | P
290 | 0.06 | 0.23 | 1.5 | 0.007 | 0.21 | 0.27 | 15 | 9 | 1000000000000000 | R35 | 0 | UCSB anchor | UCSB anchor | 1000000000 | P
290 | 0.04 | 0.7 | 1.46 | 0.004 | 0.21 | 0.21 | 15 | 9 | 1000000000000000 | R39 | 0 | UCSB anchor | UCSB anchor | 1000000000 | P
290 | 0.24 | 1.71 | 1.21 | 0.008 | 0.6 | 0.04 | 15 | 9 | 1000000000000000 | RR-WG | 0 | UCSB anchor | UCSB anchor | 1000000000 | W
290 | 0.04 | 1.65 | 1.43 | 0.011 | 0.5 | 0.06 | 15 | 9 | 1000000000000000 | RR-WP | 0 | UCSB anchor | UCSB anchor | 1000000000 | W
290 | 0.56 | 1.66 | 1.36 | 0.01 | 0.38 | 0.04 | 15 | 9 | 1000000000000000 | RR-WV | 0 | UCSB anchor | UCSB anchor | 1000000000 | W
290 | 0.29 | 0.6 | 1.44 | 0.014 | 0.5 | 0.098 | 15 | 9 | 1000000000000000 | TP | 0 | UCSB anchor | UCSB anchor | 1000000000 | W
290 | 0.04 | 0.95 | 1.41 | 0.009 | 0.45 | 0.085 | 15 | 9 | 1000000000000000 | VCW | 0 | UCSB anchor | UCSB anchor | 1000000000 | W
290 | 0.23 | 0.6 | 1.61 | 0.016 | 0.59 | 0.08 | 15 | 9 | 1000000000000000 | W62 | 0 | UCSB anchor | UCSB anchor | 1000000000 | W
290 | 0.3 | 0.69 | 1.65 | 0.016 | 0.63 | 0.1 | 15 | 9 | 1000000000000000 | W63 | 0 | UCSB anchor | UCSB anchor | 1000000000 | W
290 | 0.22 | 0.6 | 1.45 | 0.015 | 0.48 | 0.08 | 15 | 9 | 1000000000000000 | W65 | 0 | UCSB anchor | UCSB anchor | 1000000000 | W
290 | 0.31 | 0.6 | 1.56 | 0.017 | 0.45 | 0.1 | 15 | 9 | 1000000000000000 | W73 | 0 | UCSB anchor | UCSB anchor | 1000000000 | W
290 | 0.21 | 0.63 | 1.69 | 0.014 | 0.45 | 0.08 | 15 | 9 | 1000000000000000 | WA | 0 | UCSB anchor | UCSB anchor | 1000000000 | W
290 | 0.28 | 0.69 | 1.63 | 0.018 | 0.54 | 0.09 | 15 | 9 | 1000000000000000 | WB | 0 | UCSB anchor | UCSB anchor | 1000000000 | W
290 | 0.06 | 0.62 | 1.3 | 0.009 | 0.37 | 0.08 | 15 | 9 | 1000000000000000 | WC | 0 | UCSB anchor | UCSB anchor | 1000000000 | W
290 | 0.23 | 0.6 | 1.61 | 0.02 | 0.59 | 0.08 | 15 | 10 | 1000000000000000 | 62W | 0 | UCSB anchor | UCSB anchor | 10000000000 | W
290 | 0.3 | 0.69 | 1.65 | 0.016 | 0.63 | 0.1 | 15 | 10 | 1000000000000000 | 63W | 0 | UCSB anchor | UCSB anchor | 10000000000 | W
290 | 0.22 | 0.6 | 1.45 | 0.015 | 0.48 | 0.08 | 15 | 10 | 1000000000000000 | 65W | 0 | UCSB anchor | UCSB anchor | 10000000000 | W
290 | 0.18 | 0.61 | 1.27 | 0.009 | 0.5 | 0.08 | 15 | 10 | 1000000000000000 | 67W | 0 | UCSB anchor | UCSB anchor | 10000000000 | W
290 | 0.31 | 0.6 | 1.56 | 0.005 | 0.45 | 0.1 | 15 | 10 | 1000000000000000 | 73W | 0 | UCSB anchor | UCSB anchor | 10000000000 | W
290 | 0.14 | 0.2 | 1.2 | 0.015 | 0.28 | 0.21 | 15 | 10 | 1000000000000000 | A302B | 0 | UCSB anchor | UCSB anchor | 10000000000 | P
290 | 0.05869565 | 0.8 | 1.275652 | 0.005434783 | 0.02086957 | 0.008695652 | 15 | 10 | 1000000000000000 | A508 | 0 | UCSB anchor | UCSB anchor | 10000000000 | F
290 | 0.05 | 0.56 | 1.32 | 0.01 | 0.24 | 0.24 | 15 | 10 | 1000000000000000 | BV | 0 | UCSB anchor | UCSB anchor | 10000000000 | P
290 | 0.21 | 0.63 | 1.69 | 0.014 | 0.45 | 0.08 | 15 | 10 | 1000000000000000 | BW-A | 0 | UCSB anchor | UCSB anchor | 10000000000 | W
290 | 0.28 | 0.69 | 1.63 | 0.018 | 0.54 | 0.09 | 15 | 10 | 1000000000000000 | BW-B | 0 | UCSB anchor | UCSB anchor | 10000000000 | W
290 | 0.06 | 0.62 | 1.3 | 0.009 | 0.37 | 0.08 | 15 | 10 | 1000000000000000 | BW-C | 0 | UCSB anchor | UCSB anchor | 10000000000 | W
290 | 0.34 | 0.85 | 1.64 | 0.006 | 0.18 | 0.15 | 15 | 10 | 1000000000000000 | C11 | 0 | UCSB anchor | UCSB anchor | 10000000000 | PCE
290 | 0.22 | 0.82 | 1.58 | 0.004 | 0.25 | 0.16 | 15 | 10 | 1000000000000000 | C16 | 0 | UCSB anchor | UCSB anchor | 10000000000 | PCE
290 | 0.22 | 1.59 | 1.54 | 0.004 | 0.25 | 0.16 | 15 | 10 | 1000000000000000 | C17 | 0 | UCSB anchor | UCSB anchor | 10000000000 | PCE
290 | 0.42 | 0.85 | 1.63 | 0.005 | 0.16 | 0.16 | 15 | 10 | 1000000000000000 | C19 | 0 | UCSB anchor | UCSB anchor | 10000000000 | PCE
290 | 0.43 | 1.69 | 1.63 | 0.006 | 0.16 | 0.16 | 15 | 10 | 1000000000000000 | C20 | 0 | UCSB anchor | UCSB anchor | 10000000000 | PCE
290 | 0.42 | 0.84 | 0.84 | 0.002 | 0.14 | 0.14 | 15 | 10 | 1000000000000000 | C22 | 0 | UCSB anchor | UCSB anchor | 10000000000 | PCE
290 | 0.02 | 0.85 | 1.6 | 0.006 | 0.16 | 0.13 | 15 | 10 | 1000000000000000 | C3 | 0 | UCSB anchor | UCSB anchor | 10000000000 | PCE
290 | 0.01 | 0.86 | 1.65 | 0.006 | 0.17 | 0.16 | 15 | 10 | 1000000000000000 | C31 | 0 | UCSB anchor | UCSB anchor | 10000000000 | PCE
290 | 0.02 | 0.86 | 1.61 | 0.05 | 0.16 | 0.15 | 15 | 10 | 1000000000000000 | C5 | 0 | UCSB anchor | UCSB anchor | 10000000000 | PCE
290 | 0.02 | 1.68 | 1.5 | 0.007 | 0.17 | 0.15 | 15 | 10 | 1000000000000000 | C6 | 0 | UCSB anchor | UCSB anchor | 10000000000 | PCE
290 | 0 | 1.7 | 1.55 | 0.047 | 0.17 | 0.16 | 15 | 10 | 1000000000000000 | C7 | 0 | UCSB anchor | UCSB anchor | 10000000000 | PCE
290 | 0.01 | 0.86 | 0.85 | 0.003 | 0.15 | 0.15 | 15 | 10 | 1000000000000000 | C9 | 0 | UCSB anchor | UCSB anchor | 10000000000 | PCE
290 | 0.01 | 0.01 | 1.67 | 0.003 | 0.15 | 0.13 | 15 | 10 | 1000000000000000 | CM1 | 0 | UCSB anchor | UCSB anchor | 10000000000 | P
290 | 0.02 | 0.88 | 1.66 | 0.008 | 0.17 | 0.16 | 15 | 10 | 1000000000000000 | CM10 | 0 | UCSB anchor | UCSB anchor | 10000000000 | P
290 | 0.34 | 0.85 | 1.64 | 0.006 | 0.18 | 0.15 | 15 | 10 | 1000000000000000 | CM11 | 0 | UCSB anchor | UCSB anchor | 10000000000 | P
290 | 0.86 | 0.84 | 1.65 | 0.006 | 0.17 | 0.15 | 15 | 10 | 1000000000000000 | CM12 | 0 | UCSB anchor | UCSB anchor | 10000000000 | P
290 | 0.11 | 0.83 | 1.61 | 0.004 | 0.16 | 0.15 | 15 | 10 | 1000000000000000 | CM13 | 0 | UCSB anchor | UCSB anchor | 10000000000 | P
290 | 0.11 | 0.83 | 1.62 | 0.04 | 0.17 | 0.16 | 15 | 10 | 1000000000000000 | CM14 | 0 | UCSB anchor | UCSB anchor | 10000000000 | P
290 | 0.22 | 0.02 | 1.59 | 0.002 | 0.15 | 0.14 | 15 | 10 | 1000000000000000 | CM15 | 0 | UCSB anchor | UCSB anchor | 10000000000 | P
290 | 0.22 | 0.82 | 1.58 | 0.004 | 0.25 | 0.16 | 15 | 10 | 1000000000000000 | CM16 | 0 | UCSB anchor | UCSB anchor | 10000000000 | P
290 | 0.22 | 1.59 | 1.54 | 0.004 | 0.25 | 0.16 | 15 | 10 | 1000000000000000 | CM17 | 0 | UCSB anchor | UCSB anchor | 10000000000 | P
290 | 0.43 | 0.02 | 1.7 | 0.002 | 0.15 | 0.14 | 15 | 10 | 1000000000000000 | CM18 | 0 | UCSB anchor | UCSB anchor | 10000000000 | P
290 | 0.42 | 0.85 | 1.63 | 0.005 | 0.16 | 0.16 | 15 | 10 | 1000000000000000 | CM19 | 0 | UCSB anchor | UCSB anchor | 10000000000 | P
290 | 0.01 | 0.01 | 1.65 | 0.041 | 0.16 | 0.14 | 15 | 10 | 1000000000000000 | CM2 | 0 | UCSB anchor | UCSB anchor | 10000000000 | P
290 | 0.43 | 1.69 | 1.63 | 0.006 | 0.16 | 0.16 | 15 | 10 | 1000000000000000 | CM20 | 0 | UCSB anchor | UCSB anchor | 10000000000 | P
290 | 0.42 | 0.84 | 0.01 | 0.002 | 0.14 | 0.14 | 15 | 10 | 1000000000000000 | CM21 | 0 | UCSB anchor | UCSB anchor | 10000000000 | P
290 | 0.42 | 0.84 | 0.84 | 0.002 | 0.14 | 0.14 | 15 | 10 | 1000000000000000 | CM22 | 0 | UCSB anchor | UCSB anchor | 10000000000 | P
290 | 0.01 | 0.83 | 1.62 | 0.002 | 0.15 | 0.26 | 15 | 10 | 1000000000000000 | CM23 | 0 | UCSB anchor | UCSB anchor | 10000000000 | P
290 | 0.02 | 0.87 | 1.65 | 0.006 | 0.15 | 0.34 | 15 | 10 | 1000000000000000 | CM24 | 0 | UCSB anchor | UCSB anchor | 10000000000 | P
290 | 0.01 | 0.87 | 1.53 | 0.003 | 0.17 | 0.14 | 15 | 10 | 1000000000000000 | CM25 | 0 | UCSB anchor | UCSB anchor | 10000000000 | P
290 | 0.01 | 0.87 | 1.66 | 0.006 | 0.17 | 0.16 | 15 | 10 | 1000000000000000 | CM26 | 0 | UCSB anchor | UCSB anchor | 10000000000 | P
290 | 0.01 | 0.84 | 1.6 | 0.002 | 0.16 | 0.16 | 15 | 10 | 1000000000000000 | CM27 | 0 | UCSB anchor | UCSB anchor | 10000000000 | P
290 | 0.42 | 0.84 | 1.6 | 0.002 | 0.17 | 0.16 | 15 | 10 | 1000000000000000 | CM28 | 0 | UCSB anchor | UCSB anchor | 10000000000 | P
290 | 0.21 | 0.02 | 1.68 | 0.002 | 0.16 | 0.16 | 15 | 10 | 1000000000000000 | CM29 | 0 | UCSB anchor | UCSB anchor | 10000000000 | P
290 | 0.02 | 0.85 | 1.6 | 0.006 | 0.16 | 0.13 | 15 | 10 | 1000000000000000 | CM3 | 0 | UCSB anchor | UCSB anchor | 10000000000 | P
290 | 0.22 | 0.85 | 1.64 | 0.006 | 0.16 | 0.16 | 15 | 10 | 1000000000000000 | CM30 | 0 | UCSB anchor | UCSB anchor | 10000000000 | P
290 | 0.01 | 0.86 | 1.65 | 0.006 | 0.17 | 0.16 | 15 | 10 | 1000000000000000 | CM31 | 0 | UCSB anchor | UCSB anchor | 10000000000 | P
290 | 0.02 | 0.86 | 1.53 | 0.031 | 0.16 | 0.16 | 15 | 10 | 1000000000000000 | CM4 | 0 | UCSB anchor | UCSB anchor | 10000000000 | P
290 | 0.02 | 0.86 | 1.61 | 0.05 | 0.16 | 0.15 | 15 | 10 | 1000000000000000 | CM5 | 0 | UCSB anchor | UCSB anchor | 10000000000 | P
290 | 0.02 | 1.68 | 1.5 | 0.007 | 0.17 | 0.15 | 15 | 10 | 1000000000000000 | CM6 | 0 | UCSB anchor | UCSB anchor | 10000000000 | P
290 | 0 | 1.7 | 1.55 | 0.047 | 0.17 | 0.16 | 15 | 10 | 1000000000000000 | CM7 | 0 | UCSB anchor | UCSB anchor | 10000000000 | P
290 | 0.01 | 0.86 | 0.01 | 0.004 | 0.14 | 0.13 | 15 | 10 | 1000000000000000 | CM8 | 0 | UCSB anchor | UCSB anchor | 10000000000 | P
290 | 0.01 | 0.86 | 0.85 | 0.003 | 0.15 | 0.15 | 15 | 10 | 1000000000000000 | CM9 | 0 | UCSB anchor | UCSB anchor | 10000000000 | P
290 | 0.28 | 0.63 | 1.59 | 0.011 | 0.51 | 0.09 | 15 | 10 | 1000000000000000 | D3 | 0 | UCSB anchor | UCSB anchor | 10000000000 | W
290 | 0.35 | 0.6 | 1.3 | 0.005 | 0.17 | 0.16 | 15 | 10 | 1000000000000000 | EC | 0 | UCSB anchor | UCSB anchor | 10000000000 | W
290 | 0.4 | 0.6 | 1.36 | 0.006 | 0.51 | 0.12 | 15 | 10 | 1000000000000000 | EPRI-C | 0 | UCSB anchor | UCSB anchor | 10000000000 | W
290 | 0.14 | 0.19 | 1.06 | 0.016 | 0.27 | 0.13 | 15 | 10 | 1000000000000000 | F1W | 0 | UCSB anchor | UCSB anchor | 10000000000 | W
290 | 0.195 | 0.597 | 1.327 | 0.005 | 0.229 | 0.215 | 15 | 10 | 1000000000000000 | F2B | 0 | UCSB anchor | UCSB anchor | 10000000000 | P
290 | 0.03 | 0.9 | 0.937 | 0.004 | 0.324 | 0.139 | 15 | 10 | 1000000000000000 | F2W | 0 | UCSB anchor | UCSB anchor | 10000000000 | W
290 | 0.22 | 0.07 | 1.37 | 0.014 | 0.29 | 0.13 | 15 | 10 | 1000000000000000 | HB | 0 | UCSB anchor | UCSB anchor | 10000000000 | W
290 | 0.14 | 0.67 | 1.55 | 0.009 | 0.2 | 0.23 | 15 | 10 | 1000000000000000 | HSST-02 | 0 | UCSB anchor | UCSB anchor | 10000000000 | P
290 | 0.14 | 0.82 | 1.4 | 0.019 | 0.25 | 0.18 | 15 | 10 | 1000000000000000 | JRQ | 0 | UCSB anchor | UCSB anchor | 10000000000 | SRM
290 | 0.06 | 0.75 | 0.79 | 0.01 | 0.28 | 0.2 | 15 | 10 | 1000000000000000 | KP | 0 | UCSB anchor | UCSB anchor | 10000000000 | P
290 | 0.218 | 0.724 | 1.37 | 0.016 | 0.2 | 0.12 | 15 | 10 | 1000000000000000 | KW | 0 | UCSB anchor | UCSB anchor | 10000000000 | W
290 | 0.4 | 0 | 1.37 | 0.005 | 0.22 | 0.14 | 15 | 10 | 1000000000000000 | LA | 0 | UCSB anchor | UCSB anchor | 10000000000 | P
290 | 0.4 | 0.1798333 | 1.35 | 0.005 | 0.22 | 0.1406667 | 15 | 10 | 1000000000000000 | LB | 0 | UCSB anchor | UCSB anchor | 10000000000 | P
290 | 0.41 | 0.86 | 1.44 | 0.005 | 0.23 | 0.14 | 15 | 10 | 1000000000000000 | LC | 0 | UCSB anchor | UCSB anchor | 10000000000 | P
290 | 0.38 | 1.25 | 1.38 | 0.005 | 0.23 | 0.19 | 15 | 10 | 1000000000000000 | LD | 0 | UCSB anchor | UCSB anchor | 10000000000 | P
290 | 0.0001315789 | 0.74 | 1.37 | 0.005 | 0.22 | 0.16 | 15 | 10 | 1000000000000000 | LG | 0 | UCSB anchor | UCSB anchor | 10000000000 | P
290 | 0.11 | 0.74 | 1.39 | 0.005 | 0.24 | 0.16 | 15 | 10 | 1000000000000000 | LH | 0 | UCSB anchor | UCSB anchor | 10000000000 | P
290 | 0.2 | 0.74 | 1.37 | 0.005 | 0.24 | 0.16 | 15 | 10 | 1000000000000000 | LI | 0 | UCSB anchor | UCSB anchor | 10000000000 | P
290 | 0.4119355 | 0.8098387 | 1.34 | 0.005 | 0.13 | 0.1590323 | 15 | 10 | 1000000000000000 | LJ | 0 | UCSB anchor | UCSB anchor | 10000000000 | P
290 | 0.8 | 0.81 | 1.13 | 0.005 | 0.13 | 0.13 | 15 | 10 | 1000000000000000 | LK | 0 | UCSB anchor | UCSB anchor | 10000000000 | P
290 | 0.41 | 0.86 | 1.44 | 0.005 | 0.23 | 0.14 | 15 | 10 | 1000000000000000 | LO | 0 | UCSB anchor | UCSB anchor | 10000000000 | PCE
290 | 0.36 | 0.78 | 1.418 | 0.013 | 0.18 | 0.176 | 15 | 10 | 1000000000000000 | MY | 0 | UCSB anchor | UCSB anchor | 10000000000 | W
290 | 0.27 | 0.57 | 1.61 | 0.017 | 0.62 | 0.08 | 15 | 10 | 1000000000000000 | Midland | 0 | UCSB anchor | UCSB anchor | 10000000000 | W
290 | 0.1928571 | 1.15 | 1.338571 | 0.01 | 0.2042857 | 0.1228571 | 15 | 10 | 1000000000000000 | Palisades | 0 | UCSB anchor | UCSB anchor | 10000000000 | W
290 | 0.24 | 0.54 | 1.7 | 0.014 | 0.56 | 0.09 | 15 | 10 | 1000000000000000 | QC1 | 0 | UCSB anchor | UCSB anchor | 10000000000 | W
290 | 0.24 | 0.56 | 1.68 | 0.014 | 0.55 | 0.09 | 15 | 10 | 1000000000000000 | QC2 | 0 | UCSB anchor | UCSB anchor | 10000000000 | W
290 | 0.06 | 0.3 | 0.26 | 0.005 | 0.21 | 0.21 | 15 | 10 | 1000000000000000 | R1 | 0 | UCSB anchor | UCSB anchor | 10000000000 | P
290 | 0.06 | 1.66 | 0.26 | 0.008 | 0.2 | 0.23 | 15 | 10 | 1000000000000000 | R19 | 0 | UCSB anchor | UCSB anchor | 10000000000 | P
290 | 0.06 | 1.68 | 1.5 | 0.006 | 0.21 | 0.29 | 15 | 10 | 1000000000000000 | R22 | 0 | UCSB anchor | UCSB anchor | 10000000000 | P
290 | 0.154 | 0.85 | 1.41 | 0.003 | 0.3522 | 0.06 | 15 | 10 | 1000000000000000 | R27 | 0 | UCSB anchor | UCSB anchor | 10000000000 | P
290 | 0.06 | 0.23 | 1.5 | 0.007 | 0.21 | 0.27 | 15 | 10 | 1000000000000000 | R35 | 0 | UCSB anchor | UCSB anchor | 10000000000 | P
290 | 0.04 | 0.7 | 1.46 | 0.004 | 0.21 | 0.21 | 15 | 10 | 1000000000000000 | R39 | 0 | UCSB anchor | UCSB anchor | 10000000000 | P
290 | 0.24 | 1.71 | 1.21 | 0.008 | 0.6 | 0.04 | 15 | 10 | 1000000000000000 | RR-WG | 0 | UCSB anchor | UCSB anchor | 10000000000 | W
290 | 0.04 | 1.65 | 1.43 | 0.011 | 0.5 | 0.06 | 15 | 10 | 1000000000000000 | RR-WP | 0 | UCSB anchor | UCSB anchor | 10000000000 | W
290 | 0.56 | 1.66 | 1.36 | 0.01 | 0.38 | 0.04 | 15 | 10 | 1000000000000000 | RR-WV | 0 | UCSB anchor | UCSB anchor | 10000000000 | W
290 | 0.29 | 0.6 | 1.44 | 0.014 | 0.5 | 0.098 | 15 | 10 | 1000000000000000 | TP | 0 | UCSB anchor | UCSB anchor | 10000000000 | W
290 | 0.04 | 0.95 | 1.41 | 0.009 | 0.45 | 0.085 | 15 | 10 | 1000000000000000 | VCW | 0 | UCSB anchor | UCSB anchor | 10000000000 | W
290 | 0.23 | 0.6 | 1.61 | 0.016 | 0.59 | 0.08 | 15 | 10 | 1000000000000000 | W62 | 0 | UCSB anchor | UCSB anchor | 10000000000 | W
290 | 0.3 | 0.69 | 1.65 | 0.016 | 0.63 | 0.1 | 15 | 10 | 1000000000000000 | W63 | 0 | UCSB anchor | UCSB anchor | 10000000000 | W
290 | 0.22 | 0.6 | 1.45 | 0.015 | 0.48 | 0.08 | 15 | 10 | 1000000000000000 | W65 | 0 | UCSB anchor | UCSB anchor | 10000000000 | W
290 | 0.31 | 0.6 | 1.56 | 0.017 | 0.45 | 0.1 | 15 | 10 | 1000000000000000 | W73 | 0 | UCSB anchor | UCSB anchor | 10000000000 | W
290 | 0.21 | 0.63 | 1.69 | 0.014 | 0.45 | 0.08 | 15 | 10 | 1000000000000000 | WA | 0 | UCSB anchor | UCSB anchor | 10000000000 | W
290 | 0.28 | 0.69 | 1.63 | 0.018 | 0.54 | 0.09 | 15 | 10 | 1000000000000000 | WB | 0 | UCSB anchor | UCSB anchor | 10000000000 | W
290 | 0.06 | 0.62 | 1.3 | 0.009 | 0.37 | 0.08 | 15 | 10 | 1000000000000000 | WC | 0 | UCSB anchor | UCSB anchor | 10000000000 | W
290 | 0.23 | 0.6 | 1.61 | 0.02 | 0.59 | 0.08 | 15 | 11 | 1000000000000000 | 62W | 0 | UCSB anchor | UCSB anchor | 100000000000 | W
290 | 0.3 | 0.69 | 1.65 | 0.016 | 0.63 | 0.1 | 15 | 11 | 1000000000000000 | 63W | 0 | UCSB anchor | UCSB anchor | 100000000000 | W
290 | 0.22 | 0.6 | 1.45 | 0.015 | 0.48 | 0.08 | 15 | 11 | 1000000000000000 | 65W | 0 | UCSB anchor | UCSB anchor | 100000000000 | W
290 | 0.18 | 0.61 | 1.27 | 0.009 | 0.5 | 0.08 | 15 | 11 | 1000000000000000 | 67W | 0 | UCSB anchor | UCSB anchor | 100000000000 | W
290 | 0.31 | 0.6 | 1.56 | 0.005 | 0.45 | 0.1 | 15 | 11 | 1000000000000000 | 73W | 0 | UCSB anchor | UCSB anchor | 100000000000 | W
290 | 0.14 | 0.2 | 1.2 | 0.015 | 0.28 | 0.21 | 15 | 11 | 1000000000000000 | A302B | 0 | UCSB anchor | UCSB anchor | 100000000000 | P
290 | 0.05869565 | 0.8 | 1.275652 | 0.005434783 | 0.02086957 | 0.008695652 | 15 | 11 | 1000000000000000 | A508 | 0 | UCSB anchor | UCSB anchor | 100000000000 | F
290 | 0.05 | 0.56 | 1.32 | 0.01 | 0.24 | 0.24 | 15 | 11 | 1000000000000000 | BV | 0 | UCSB anchor | UCSB anchor | 100000000000 | P
290 | 0.21 | 0.63 | 1.69 | 0.014 | 0.45 | 0.08 | 15 | 11 | 1000000000000000 | BW-A | 0 | UCSB anchor | UCSB anchor | 100000000000 | W
290 | 0.28 | 0.69 | 1.63 | 0.018 | 0.54 | 0.09 | 15 | 11 | 1000000000000000 | BW-B | 0 | UCSB anchor | UCSB anchor | 100000000000 | W
290 | 0.06 | 0.62 | 1.3 | 0.009 | 0.37 | 0.08 | 15 | 11 | 1000000000000000 | BW-C | 0 | UCSB anchor | UCSB anchor | 100000000000 | W
290 | 0.34 | 0.85 | 1.64 | 0.006 | 0.18 | 0.15 | 15 | 11 | 1000000000000000 | C11 | 0 | UCSB anchor | UCSB anchor | 100000000000 | PCE
290 | 0.22 | 0.82 | 1.58 | 0.004 | 0.25 | 0.16 | 15 | 11 | 1000000000000000 | C16 | 0 | UCSB anchor | UCSB anchor | 100000000000 | PCE
290 | 0.22 | 1.59 | 1.54 | 0.004 | 0.25 | 0.16 | 15 | 11 | 1000000000000000 | C17 | 0 | UCSB anchor | UCSB anchor | 100000000000 | PCE
290 | 0.42 | 0.85 | 1.63 | 0.005 | 0.16 | 0.16 | 15 | 11 | 1000000000000000 | C19 | 0 | UCSB anchor | UCSB anchor | 100000000000 | PCE
290 | 0.43 | 1.69 | 1.63 | 0.006 | 0.16 | 0.16 | 15 | 11 | 1000000000000000 | C20 | 0 | UCSB anchor | UCSB anchor | 100000000000 | PCE
290 | 0.42 | 0.84 | 0.84 | 0.002 | 0.14 | 0.14 | 15 | 11 | 1000000000000000 | C22 | 0 | UCSB anchor | UCSB anchor | 100000000000 | PCE
290 | 0.02 | 0.85 | 1.6 | 0.006 | 0.16 | 0.13 | 15 | 11 | 1000000000000000 | C3 | 0 | UCSB anchor | UCSB anchor | 100000000000 | PCE
290 | 0.01 | 0.86 | 1.65 | 0.006 | 0.17 | 0.16 | 15 | 11 | 1000000000000000 | C31 | 0 | UCSB anchor | UCSB anchor | 100000000000 | PCE
290 | 0.02 | 0.86 | 1.61 | 0.05 | 0.16 | 0.15 | 15 | 11 | 1000000000000000 | C5 | 0 | UCSB anchor | UCSB anchor | 100000000000 | PCE
290 | 0.02 | 1.68 | 1.5 | 0.007 | 0.17 | 0.15 | 15 | 11 | 1000000000000000 | C6 | 0 | UCSB anchor | UCSB anchor | 100000000000 | PCE
290 | 0 | 1.7 | 1.55 | 0.047 | 0.17 | 0.16 | 15 | 11 | 1000000000000000 | C7 | 0 | UCSB anchor | UCSB anchor | 100000000000 | PCE
290 | 0.01 | 0.86 | 0.85 | 0.003 | 0.15 | 0.15 | 15 | 11 | 1000000000000000 | C9 | 0 | UCSB anchor | UCSB anchor | 100000000000 | PCE
290 | 0.01 | 0.01 | 1.67 | 0.003 | 0.15 | 0.13 | 15 | 11 | 1000000000000000 | CM1 | 0 | UCSB anchor | UCSB anchor | 100000000000 | P
290 | 0.02 | 0.88 | 1.66 | 0.008 | 0.17 | 0.16 | 15 | 11 | 1000000000000000 | CM10 | 0 | UCSB anchor | UCSB anchor | 100000000000 | P
290 | 0.34 | 0.85 | 1.64 | 0.006 | 0.18 | 0.15 | 15 | 11 | 1000000000000000 | CM11 | 0 | UCSB anchor | UCSB anchor | 100000000000 | P
290 | 0.86 | 0.84 | 1.65 | 0.006 | 0.17 | 0.15 | 15 | 11 | 1000000000000000 | CM12 | 0 | UCSB anchor | UCSB anchor | 100000000000 | P
290 | 0.11 | 0.83 | 1.61 | 0.004 | 0.16 | 0.15 | 15 | 11 | 1000000000000000 | CM13 | 0 | UCSB anchor | UCSB anchor | 100000000000 | P
290 | 0.11 | 0.83 | 1.62 | 0.04 | 0.17 | 0.16 | 15 | 11 | 1000000000000000 | CM14 | 0 | UCSB anchor | UCSB anchor | 100000000000 | P
290 | 0.22 | 0.02 | 1.59 | 0.002 | 0.15 | 0.14 | 15 | 11 | 1000000000000000 | CM15 | 0 | UCSB anchor | UCSB anchor | 100000000000 | P
290 | 0.22 | 0.82 | 1.58 | 0.004 | 0.25 | 0.16 | 15 | 11 | 1000000000000000 | CM16 | 0 | UCSB anchor | UCSB anchor | 100000000000 | P
290 | 0.22 | 1.59 | 1.54 | 0.004 | 0.25 | 0.16 | 15 | 11 | 1000000000000000 | CM17 | 0 | UCSB anchor | UCSB anchor | 100000000000 | P
290 | 0.43 | 0.02 | 1.7 | 0.002 | 0.15 | 0.14 | 15 | 11 | 1000000000000000 | CM18 | 0 | UCSB anchor | UCSB anchor | 100000000000 | P
290 | 0.42 | 0.85 | 1.63 | 0.005 | 0.16 | 0.16 | 15 | 11 | 1000000000000000 | CM19 | 0 | UCSB anchor | UCSB anchor | 100000000000 | P
290 | 0.01 | 0.01 | 1.65 | 0.041 | 0.16 | 0.14 | 15 | 11 | 1000000000000000 | CM2 | 0 | UCSB anchor | UCSB anchor | 100000000000 | P
290 | 0.43 | 1.69 | 1.63 | 0.006 | 0.16 | 0.16 | 15 | 11 | 1000000000000000 | CM20 | 0 | UCSB anchor | UCSB anchor | 100000000000 | P
290 | 0.42 | 0.84 | 0.01 | 0.002 | 0.14 | 0.14 | 15 | 11 | 1000000000000000 | CM21 | 0 | UCSB anchor | UCSB anchor | 100000000000 | P
290 | 0.42 | 0.84 | 0.84 | 0.002 | 0.14 | 0.14 | 15 | 11 | 1000000000000000 | CM22 | 0 | UCSB anchor | UCSB anchor | 100000000000 | P
290 | 0.01 | 0.83 | 1.62 | 0.002 | 0.15 | 0.26 | 15 | 11 | 1000000000000000 | CM23 | 0 | UCSB anchor | UCSB anchor | 100000000000 | P
290 | 0.02 | 0.87 | 1.65 | 0.006 | 0.15 | 0.34 | 15 | 11 | 1000000000000000 | CM24 | 0 | UCSB anchor | UCSB anchor | 100000000000 | P
290 | 0.01 | 0.87 | 1.53 | 0.003 | 0.17 | 0.14 | 15 | 11 | 1000000000000000 | CM25 | 0 | UCSB anchor | UCSB anchor | 100000000000 | P
290 | 0.01 | 0.87 | 1.66 | 0.006 | 0.17 | 0.16 | 15 | 11 | 1000000000000000 | CM26 | 0 | UCSB anchor | UCSB anchor | 100000000000 | P
290 | 0.01 | 0.84 | 1.6 | 0.002 | 0.16 | 0.16 | 15 | 11 | 1000000000000000 | CM27 | 0 | UCSB anchor | UCSB anchor | 100000000000 | P
290 | 0.42 | 0.84 | 1.6 | 0.002 | 0.17 | 0.16 | 15 | 11 | 1000000000000000 | CM28 | 0 | UCSB anchor | UCSB anchor | 100000000000 | P
290 | 0.21 | 0.02 | 1.68 | 0.002 | 0.16 | 0.16 | 15 | 11 | 1000000000000000 | CM29 | 0 | UCSB anchor | UCSB anchor | 100000000000 | P
290 | 0.02 | 0.85 | 1.6 | 0.006 | 0.16 | 0.13 | 15 | 11 | 1000000000000000 | CM3 | 0 | UCSB anchor | UCSB anchor | 100000000000 | P
290 | 0.22 | 0.85 | 1.64 | 0.006 | 0.16 | 0.16 | 15 | 11 | 1000000000000000 | CM30 | 0 | UCSB anchor | UCSB anchor | 100000000000 | P
290 | 0.01 | 0.86 | 1.65 | 0.006 | 0.17 | 0.16 | 15 | 11 | 1000000000000000 | CM31 | 0 | UCSB anchor | UCSB anchor | 100000000000 | P
290 | 0.02 | 0.86 | 1.53 | 0.031 | 0.16 | 0.16 | 15 | 11 | 1000000000000000 | CM4 | 0 | UCSB anchor | UCSB anchor | 100000000000 | P
290 | 0.02 | 0.86 | 1.61 | 0.05 | 0.16 | 0.15 | 15 | 11 | 1000000000000000 | CM5 | 0 | UCSB anchor | UCSB anchor | 100000000000 | P
290 | 0.02 | 1.68 | 1.5 | 0.007 | 0.17 | 0.15 | 15 | 11 | 1000000000000000 | CM6 | 0 | UCSB anchor | UCSB anchor | 100000000000 | P
290 | 0 | 1.7 | 1.55 | 0.047 | 0.17 | 0.16 | 15 | 11 | 1000000000000000 | CM7 | 0 | UCSB anchor | UCSB anchor | 100000000000 | P
290 | 0.01 | 0.86 | 0.01 | 0.004 | 0.14 | 0.13 | 15 | 11 | 1000000000000000 | CM8 | 0 | UCSB anchor | UCSB anchor | 100000000000 | P
290 | 0.01 | 0.86 | 0.85 | 0.003 | 0.15 | 0.15 | 15 | 11 | 1000000000000000 | CM9 | 0 | UCSB anchor | UCSB anchor | 100000000000 | P
290 | 0.28 | 0.63 | 1.59 | 0.011 | 0.51 | 0.09 | 15 | 11 | 1000000000000000 | D3 | 0 | UCSB anchor | UCSB anchor | 100000000000 | W
290 | 0.35 | 0.6 | 1.3 | 0.005 | 0.17 | 0.16 | 15 | 11 | 1000000000000000 | EC | 0 | UCSB anchor | UCSB anchor | 100000000000 | W
290 | 0.4 | 0.6 | 1.36 | 0.006 | 0.51 | 0.12 | 15 | 11 | 1000000000000000 | EPRI-C | 0 | UCSB anchor | UCSB anchor | 100000000000 | W
290 | 0.14 | 0.19 | 1.06 | 0.016 | 0.27 | 0.13 | 15 | 11 | 1000000000000000 | F1W | 0 | UCSB anchor | UCSB anchor | 100000000000 | W
290 | 0.195 | 0.597 | 1.327 | 0.005 | 0.229 | 0.215 | 15 | 11 | 1000000000000000 | F2B | 0 | UCSB anchor | UCSB anchor | 100000000000 | P
290 | 0.03 | 0.9 | 0.937 | 0.004 | 0.324 | 0.139 | 15 | 11 | 1000000000000000 | F2W | 0 | UCSB anchor | UCSB anchor | 100000000000 | W
290 | 0.22 | 0.07 | 1.37 | 0.014 | 0.29 | 0.13 | 15 | 11 | 1000000000000000 | HB | 0 | UCSB anchor | UCSB anchor | 100000000000 | W
290 | 0.14 | 0.67 | 1.55 | 0.009 | 0.2 | 0.23 | 15 | 11 | 1000000000000000 | HSST-02 | 0 | UCSB anchor | UCSB anchor | 100000000000 | P
290 | 0.14 | 0.82 | 1.4 | 0.019 | 0.25 | 0.18 | 15 | 11 | 1000000000000000 | JRQ | 0 | UCSB anchor | UCSB anchor | 100000000000 | SRM
290 | 0.06 | 0.75 | 0.79 | 0.01 | 0.28 | 0.2 | 15 | 11 | 1000000000000000 | KP | 0 | UCSB anchor | UCSB anchor | 100000000000 | P
290 | 0.218 | 0.724 | 1.37 | 0.016 | 0.2 | 0.12 | 15 | 11 | 1000000000000000 | KW | 0 | UCSB anchor | UCSB anchor | 100000000000 | W
290 | 0.4 | 0 | 1.37 | 0.005 | 0.22 | 0.14 | 15 | 11 | 1000000000000000 | LA | 0 | UCSB anchor | UCSB anchor | 100000000000 | P
290 | 0.4 | 0.1798333 | 1.35 | 0.005 | 0.22 | 0.1406667 | 15 | 11 | 1000000000000000 | LB | 0 | UCSB anchor | UCSB anchor | 100000000000 | P
290 | 0.41 | 0.86 | 1.44 | 0.005 | 0.23 | 0.14 | 15 | 11 | 1000000000000000 | LC | 0 | UCSB anchor | UCSB anchor | 100000000000 | P
290 | 0.38 | 1.25 | 1.38 | 0.005 | 0.23 | 0.19 | 15 | 11 | 1000000000000000 | LD | 0 | UCSB anchor | UCSB anchor | 100000000000 | P
290 | 0.0001315789 | 0.74 | 1.37 | 0.005 | 0.22 | 0.16 | 15 | 11 | 1000000000000000 | LG | 0 | UCSB anchor | UCSB anchor | 100000000000 | P
290 | 0.11 | 0.74 | 1.39 | 0.005 | 0.24 | 0.16 | 15 | 11 | 1000000000000000 | LH | 0 | UCSB anchor | UCSB anchor | 100000000000 | P
290 | 0.2 | 0.74 | 1.37 | 0.005 | 0.24 | 0.16 | 15 | 11 | 1000000000000000 | LI | 0 | UCSB anchor | UCSB anchor | 100000000000 | P
290 | 0.4119355 | 0.8098387 | 1.34 | 0.005 | 0.13 | 0.1590323 | 15 | 11 | 1000000000000000 | LJ | 0 | UCSB anchor | UCSB anchor | 100000000000 | P
290 | 0.8 | 0.81 | 1.13 | 0.005 | 0.13 | 0.13 | 15 | 11 | 1000000000000000 | LK | 0 | UCSB anchor | UCSB anchor | 100000000000 | P
290 | 0.41 | 0.86 | 1.44 | 0.005 | 0.23 | 0.14 | 15 | 11 | 1000000000000000 | LO | 0 | UCSB anchor | UCSB anchor | 100000000000 | PCE
290 | 0.36 | 0.78 | 1.418 | 0.013 | 0.18 | 0.176 | 15 | 11 | 1000000000000000 | MY | 0 | UCSB anchor | UCSB anchor | 100000000000 | W
290 | 0.27 | 0.57 | 1.61 | 0.017 | 0.62 | 0.08 | 15 | 11 | 1000000000000000 | Midland | 0 | UCSB anchor | UCSB anchor | 100000000000 | W
290 | 0.1928571 | 1.15 | 1.338571 | 0.01 | 0.2042857 | 0.1228571 | 15 | 11 | 1000000000000000 | Palisades | 0 | UCSB anchor | UCSB anchor | 100000000000 | W
290 | 0.24 | 0.54 | 1.7 | 0.014 | 0.56 | 0.09 | 15 | 11 | 1000000000000000 | QC1 | 0 | UCSB anchor | UCSB anchor | 100000000000 | W
290 | 0.24 | 0.56 | 1.68 | 0.014 | 0.55 | 0.09 | 15 | 11 | 1000000000000000 | QC2 | 0 | UCSB anchor | UCSB anchor | 100000000000 | W
290 | 0.06 | 0.3 | 0.26 | 0.005 | 0.21 | 0.21 | 15 | 11 | 1000000000000000 | R1 | 0 | UCSB anchor | UCSB anchor | 100000000000 | P
290 | 0.06 | 1.66 | 0.26 | 0.008 | 0.2 | 0.23 | 15 | 11 | 1000000000000000 | R19 | 0 | UCSB anchor | UCSB anchor | 100000000000 | P
290 | 0.06 | 1.68 | 1.5 | 0.006 | 0.21 | 0.29 | 15 | 11 | 1000000000000000 | R22 | 0 | UCSB anchor | UCSB anchor | 100000000000 | P
290 | 0.154 | 0.85 | 1.41 | 0.003 | 0.3522 | 0.06 | 15 | 11 | 1000000000000000 | R27 | 0 | UCSB anchor | UCSB anchor | 100000000000 | P
290 | 0.06 | 0.23 | 1.5 | 0.007 | 0.21 | 0.27 | 15 | 11 | 1000000000000000 | R35 | 0 | UCSB anchor | UCSB anchor | 100000000000 | P
290 | 0.04 | 0.7 | 1.46 | 0.004 | 0.21 | 0.21 | 15 | 11 | 1000000000000000 | R39 | 0 | UCSB anchor | UCSB anchor | 100000000000 | P
290 | 0.24 | 1.71 | 1.21 | 0.008 | 0.6 | 0.04 | 15 | 11 | 1000000000000000 | RR-WG | 0 | UCSB anchor | UCSB anchor | 100000000000 | W
290 | 0.04 | 1.65 | 1.43 | 0.011 | 0.5 | 0.06 | 15 | 11 | 1000000000000000 | RR-WP | 0 | UCSB anchor | UCSB anchor | 100000000000 | W
290 | 0.56 | 1.66 | 1.36 | 0.01 | 0.38 | 0.04 | 15 | 11 | 1000000000000000 | RR-WV | 0 | UCSB anchor | UCSB anchor | 100000000000 | W
290 | 0.29 | 0.6 | 1.44 | 0.014 | 0.5 | 0.098 | 15 | 11 | 1000000000000000 | TP | 0 | UCSB anchor | UCSB anchor | 100000000000 | W
290 | 0.04 | 0.95 | 1.41 | 0.009 | 0.45 | 0.085 | 15 | 11 | 1000000000000000 | VCW | 0 | UCSB anchor | UCSB anchor | 100000000000 | W
290 | 0.23 | 0.6 | 1.61 | 0.016 | 0.59 | 0.08 | 15 | 11 | 1000000000000000 | W62 | 0 | UCSB anchor | UCSB anchor | 100000000000 | W
290 | 0.3 | 0.69 | 1.65 | 0.016 | 0.63 | 0.1 | 15 | 11 | 1000000000000000 | W63 | 0 | UCSB anchor | UCSB anchor | 100000000000 | W
290 | 0.22 | 0.6 | 1.45 | 0.015 | 0.48 | 0.08 | 15 | 11 | 1000000000000000 | W65 | 0 | UCSB anchor | UCSB anchor | 100000000000 | W
290 | 0.31 | 0.6 | 1.56 | 0.017 | 0.45 | 0.1 | 15 | 11 | 1000000000000000 | W73 | 0 | UCSB anchor | UCSB anchor | 100000000000 | W
290 | 0.21 | 0.63 | 1.69 | 0.014 | 0.45 | 0.08 | 15 | 11 | 1000000000000000 | WA | 0 | UCSB anchor | UCSB anchor | 100000000000 | W
290 | 0.28 | 0.69 | 1.63 | 0.018 | 0.54 | 0.09 | 15 | 11 | 1000000000000000 | WB | 0 | UCSB anchor | UCSB anchor | 100000000000 | W
290 | 0.06 | 0.62 | 1.3 | 0.009 | 0.37 | 0.08 | 15 | 11 | 1000000000000000 | WC | 0 | UCSB anchor | UCSB anchor | 100000000000 | W
290 | 0.23 | 0.6 | 1.61 | 0.02 | 0.59 | 0.08 | 15 | 12 | 1000000000000000 | 62W | 0 | UCSB anchor | UCSB anchor | 1000000000000 | W
290 | 0.3 | 0.69 | 1.65 | 0.016 | 0.63 | 0.1 | 15 | 12 | 1000000000000000 | 63W | 0 | UCSB anchor | UCSB anchor | 1000000000000 | W
290 | 0.22 | 0.6 | 1.45 | 0.015 | 0.48 | 0.08 | 15 | 12 | 1000000000000000 | 65W | 0 | UCSB anchor | UCSB anchor | 1000000000000 | W
290 | 0.18 | 0.61 | 1.27 | 0.009 | 0.5 | 0.08 | 15 | 12 | 1000000000000000 | 67W | 0 | UCSB anchor | UCSB anchor | 1000000000000 | W
290 | 0.31 | 0.6 | 1.56 | 0.005 | 0.45 | 0.1 | 15 | 12 | 1000000000000000 | 73W | 0 | UCSB anchor | UCSB anchor | 1000000000000 | W
290 | 0.14 | 0.2 | 1.2 | 0.015 | 0.28 | 0.21 | 15 | 12 | 1000000000000000 | A302B | 0 | UCSB anchor | UCSB anchor | 1000000000000 | P
290 | 0.05869565 | 0.8 | 1.275652 | 0.005434783 | 0.02086957 | 0.008695652 | 15 | 12 | 1000000000000000 | A508 | 0 | UCSB anchor | UCSB anchor | 1000000000000 | F
290 | 0.05 | 0.56 | 1.32 | 0.01 | 0.24 | 0.24 | 15 | 12 | 1000000000000000 | BV | 0 | UCSB anchor | UCSB anchor | 1000000000000 | P
290 | 0.21 | 0.63 | 1.69 | 0.014 | 0.45 | 0.08 | 15 | 12 | 1000000000000000 | BW-A | 0 | UCSB anchor | UCSB anchor | 1000000000000 | W
290 | 0.28 | 0.69 | 1.63 | 0.018 | 0.54 | 0.09 | 15 | 12 | 1000000000000000 | BW-B | 0 | UCSB anchor | UCSB anchor | 1000000000000 | W
290 | 0.06 | 0.62 | 1.3 | 0.009 | 0.37 | 0.08 | 15 | 12 | 1000000000000000 | BW-C | 0 | UCSB anchor | UCSB anchor | 1000000000000 | W
290 | 0.34 | 0.85 | 1.64 | 0.006 | 0.18 | 0.15 | 15 | 12 | 1000000000000000 | C11 | 0 | UCSB anchor | UCSB anchor | 1000000000000 | PCE
290 | 0.22 | 0.82 | 1.58 | 0.004 | 0.25 | 0.16 | 15 | 12 | 1000000000000000 | C16 | 0 | UCSB anchor | UCSB anchor | 1000000000000 | PCE
290 | 0.22 | 1.59 | 1.54 | 0.004 | 0.25 | 0.16 | 15 | 12 | 1000000000000000 | C17 | 0 | UCSB anchor | UCSB anchor | 1000000000000 | PCE
290 | 0.42 | 0.85 | 1.63 | 0.005 | 0.16 | 0.16 | 15 | 12 | 1000000000000000 | C19 | 0 | UCSB anchor | UCSB anchor | 1000000000000 | PCE
290 | 0.43 | 1.69 | 1.63 | 0.006 | 0.16 | 0.16 | 15 | 12 | 1000000000000000 | C20 | 0 | UCSB anchor | UCSB anchor | 1000000000000 | PCE
290 | 0.42 | 0.84 | 0.84 | 0.002 | 0.14 | 0.14 | 15 | 12 | 1000000000000000 | C22 | 0 | UCSB anchor | UCSB anchor | 1000000000000 | PCE
290 | 0.02 | 0.85 | 1.6 | 0.006 | 0.16 | 0.13 | 15 | 12 | 1000000000000000 | C3 | 0 | UCSB anchor | UCSB anchor | 1000000000000 | PCE
290 | 0.01 | 0.86 | 1.65 | 0.006 | 0.17 | 0.16 | 15 | 12 | 1000000000000000 | C31 | 0 | UCSB anchor | UCSB anchor | 1000000000000 | PCE
290 | 0.02 | 0.86 | 1.61 | 0.05 | 0.16 | 0.15 | 15 | 12 | 1000000000000000 | C5 | 0 | UCSB anchor | UCSB anchor | 1000000000000 | PCE
290 | 0.02 | 1.68 | 1.5 | 0.007 | 0.17 | 0.15 | 15 | 12 | 1000000000000000 | C6 | 0 | UCSB anchor | UCSB anchor | 1000000000000 | PCE
290 | 0 | 1.7 | 1.55 | 0.047 | 0.17 | 0.16 | 15 | 12 | 1000000000000000 | C7 | 0 | UCSB anchor | UCSB anchor | 1000000000000 | PCE
290 | 0.01 | 0.86 | 0.85 | 0.003 | 0.15 | 0.15 | 15 | 12 | 1000000000000000 | C9 | 0 | UCSB anchor | UCSB anchor | 1000000000000 | PCE
290 | 0.01 | 0.01 | 1.67 | 0.003 | 0.15 | 0.13 | 15 | 12 | 1000000000000000 | CM1 | 0 | UCSB anchor | UCSB anchor | 1000000000000 | P
290 | 0.02 | 0.88 | 1.66 | 0.008 | 0.17 | 0.16 | 15 | 12 | 1000000000000000 | CM10 | 0 | UCSB anchor | UCSB anchor | 1000000000000 | P
290 | 0.34 | 0.85 | 1.64 | 0.006 | 0.18 | 0.15 | 15 | 12 | 1000000000000000 | CM11 | 0 | UCSB anchor | UCSB anchor | 1000000000000 | P
290 | 0.86 | 0.84 | 1.65 | 0.006 | 0.17 | 0.15 | 15 | 12 | 1000000000000000 | CM12 | 0 | UCSB anchor | UCSB anchor | 1000000000000 | P
290 | 0.11 | 0.83 | 1.61 | 0.004 | 0.16 | 0.15 | 15 | 12 | 1000000000000000 | CM13 | 0 | UCSB anchor | UCSB anchor | 1000000000000 | P
290 | 0.11 | 0.83 | 1.62 | 0.04 | 0.17 | 0.16 | 15 | 12 | 1000000000000000 | CM14 | 0 | UCSB anchor | UCSB anchor | 1000000000000 | P
290 | 0.22 | 0.02 | 1.59 | 0.002 | 0.15 | 0.14 | 15 | 12 | 1000000000000000 | CM15 | 0 | UCSB anchor | UCSB anchor | 1000000000000 | P
290 | 0.22 | 0.82 | 1.58 | 0.004 | 0.25 | 0.16 | 15 | 12 | 1000000000000000 | CM16 | 0 | UCSB anchor | UCSB anchor | 1000000000000 | P
290 | 0.22 | 1.59 | 1.54 | 0.004 | 0.25 | 0.16 | 15 | 12 | 1000000000000000 | CM17 | 0 | UCSB anchor | UCSB anchor | 1000000000000 | P
290 | 0.43 | 0.02 | 1.7 | 0.002 | 0.15 | 0.14 | 15 | 12 | 1000000000000000 | CM18 | 0 | UCSB anchor | UCSB anchor | 1000000000000 | P
290 | 0.42 | 0.85 | 1.63 | 0.005 | 0.16 | 0.16 | 15 | 12 | 1000000000000000 | CM19 | 0 | UCSB anchor | UCSB anchor | 1000000000000 | P
290 | 0.01 | 0.01 | 1.65 | 0.041 | 0.16 | 0.14 | 15 | 12 | 1000000000000000 | CM2 | 0 | UCSB anchor | UCSB anchor | 1000000000000 | P
290 | 0.43 | 1.69 | 1.63 | 0.006 | 0.16 | 0.16 | 15 | 12 | 1000000000000000 | CM20 | 0 | UCSB anchor | UCSB anchor | 1000000000000 | P
290 | 0.42 | 0.84 | 0.01 | 0.002 | 0.14 | 0.14 | 15 | 12 | 1000000000000000 | CM21 | 0 | UCSB anchor | UCSB anchor | 1000000000000 | P
290 | 0.42 | 0.84 | 0.84 | 0.002 | 0.14 | 0.14 | 15 | 12 | 1000000000000000 | CM22 | 0 | UCSB anchor | UCSB anchor | 1000000000000 | P
290 | 0.01 | 0.83 | 1.62 | 0.002 | 0.15 | 0.26 | 15 | 12 | 1000000000000000 | CM23 | 0 | UCSB anchor | UCSB anchor | 1000000000000 | P
290 | 0.02 | 0.87 | 1.65 | 0.006 | 0.15 | 0.34 | 15 | 12 | 1000000000000000 | CM24 | 0 | UCSB anchor | UCSB anchor | 1000000000000 | P
290 | 0.01 | 0.87 | 1.53 | 0.003 | 0.17 | 0.14 | 15 | 12 | 1000000000000000 | CM25 | 0 | UCSB anchor | UCSB anchor | 1000000000000 | P
290 | 0.01 | 0.87 | 1.66 | 0.006 | 0.17 | 0.16 | 15 | 12 | 1000000000000000 | CM26 | 0 | UCSB anchor | UCSB anchor | 1000000000000 | P
290 | 0.01 | 0.84 | 1.6 | 0.002 | 0.16 | 0.16 | 15 | 12 | 1000000000000000 | CM27 | 0 | UCSB anchor | UCSB anchor | 1000000000000 | P
290 | 0.42 | 0.84 | 1.6 | 0.002 | 0.17 | 0.16 | 15 | 12 | 1000000000000000 | CM28 | 0 | UCSB anchor | UCSB anchor | 1000000000000 | P
290 | 0.21 | 0.02 | 1.68 | 0.002 | 0.16 | 0.16 | 15 | 12 | 1000000000000000 | CM29 | 0 | UCSB anchor | UCSB anchor | 1000000000000 | P
290 | 0.02 | 0.85 | 1.6 | 0.006 | 0.16 | 0.13 | 15 | 12 | 1000000000000000 | CM3 | 0 | UCSB anchor | UCSB anchor | 1000000000000 | P
290 | 0.22 | 0.85 | 1.64 | 0.006 | 0.16 | 0.16 | 15 | 12 | 1000000000000000 | CM30 | 0 | UCSB anchor | UCSB anchor | 1000000000000 | P
290 | 0.01 | 0.86 | 1.65 | 0.006 | 0.17 | 0.16 | 15 | 12 | 1000000000000000 | CM31 | 0 | UCSB anchor | UCSB anchor | 1000000000000 | P
290 | 0.02 | 0.86 | 1.53 | 0.031 | 0.16 | 0.16 | 15 | 12 | 1000000000000000 | CM4 | 0 | UCSB anchor | UCSB anchor | 1000000000000 | P
290 | 0.02 | 0.86 | 1.61 | 0.05 | 0.16 | 0.15 | 15 | 12 | 1000000000000000 | CM5 | 0 | UCSB anchor | UCSB anchor | 1000000000000 | P
290 | 0.02 | 1.68 | 1.5 | 0.007 | 0.17 | 0.15 | 15 | 12 | 1000000000000000 | CM6 | 0 | UCSB anchor | UCSB anchor | 1000000000000 | P
290 | 0 | 1.7 | 1.55 | 0.047 | 0.17 | 0.16 | 15 | 12 | 1000000000000000 | CM7 | 0 | UCSB anchor | UCSB anchor | 1000000000000 | P
290 | 0.01 | 0.86 | 0.01 | 0.004 | 0.14 | 0.13 | 15 | 12 | 1000000000000000 | CM8 | 0 | UCSB anchor | UCSB anchor | 1000000000000 | P
290 | 0.01 | 0.86 | 0.85 | 0.003 | 0.15 | 0.15 | 15 | 12 | 1000000000000000 | CM9 | 0 | UCSB anchor | UCSB anchor | 1000000000000 | P
290 | 0.28 | 0.63 | 1.59 | 0.011 | 0.51 | 0.09 | 15 | 12 | 1000000000000000 | D3 | 0 | UCSB anchor | UCSB anchor | 1000000000000 | W
290 | 0.35 | 0.6 | 1.3 | 0.005 | 0.17 | 0.16 | 15 | 12 | 1000000000000000 | EC | 0 | UCSB anchor | UCSB anchor | 1000000000000 | W
290 | 0.4 | 0.6 | 1.36 | 0.006 | 0.51 | 0.12 | 15 | 12 | 1000000000000000 | EPRI-C | 0 | UCSB anchor | UCSB anchor | 1000000000000 | W
290 | 0.14 | 0.19 | 1.06 | 0.016 | 0.27 | 0.13 | 15 | 12 | 1000000000000000 | F1W | 0 | UCSB anchor | UCSB anchor | 1000000000000 | W
290 | 0.195 | 0.597 | 1.327 | 0.005 | 0.229 | 0.215 | 15 | 12 | 1000000000000000 | F2B | 0 | UCSB anchor | UCSB anchor | 1000000000000 | P
290 | 0.03 | 0.9 | 0.937 | 0.004 | 0.324 | 0.139 | 15 | 12 | 1000000000000000 | F2W | 0 | UCSB anchor | UCSB anchor | 1000000000000 | W
290 | 0.22 | 0.07 | 1.37 | 0.014 | 0.29 | 0.13 | 15 | 12 | 1000000000000000 | HB | 0 | UCSB anchor | UCSB anchor | 1000000000000 | W
290 | 0.14 | 0.67 | 1.55 | 0.009 | 0.2 | 0.23 | 15 | 12 | 1000000000000000 | HSST-02 | 0 | UCSB anchor | UCSB anchor | 1000000000000 | P
290 | 0.14 | 0.82 | 1.4 | 0.019 | 0.25 | 0.18 | 15 | 12 | 1000000000000000 | JRQ | 0 | UCSB anchor | UCSB anchor | 1000000000000 | SRM
290 | 0.06 | 0.75 | 0.79 | 0.01 | 0.28 | 0.2 | 15 | 12 | 1000000000000000 | KP | 0 | UCSB anchor | UCSB anchor | 1000000000000 | P
290 | 0.218 | 0.724 | 1.37 | 0.016 | 0.2 | 0.12 | 15 | 12 | 1000000000000000 | KW | 0 | UCSB anchor | UCSB anchor | 1000000000000 | W
290 | 0.4 | 0 | 1.37 | 0.005 | 0.22 | 0.14 | 15 | 12 | 1000000000000000 | LA | 0 | UCSB anchor | UCSB anchor | 1000000000000 | P
290 | 0.4 | 0.1798333 | 1.35 | 0.005 | 0.22 | 0.1406667 | 15 | 12 | 1000000000000000 | LB | 0 | UCSB anchor | UCSB anchor | 1000000000000 | P
290 | 0.41 | 0.86 | 1.44 | 0.005 | 0.23 | 0.14 | 15 | 12 | 1000000000000000 | LC | 0 | UCSB anchor | UCSB anchor | 1000000000000 | P
290 | 0.38 | 1.25 | 1.38 | 0.005 | 0.23 | 0.19 | 15 | 12 | 1000000000000000 | LD | 0 | UCSB anchor | UCSB anchor | 1000000000000 | P
290 | 0.0001315789 | 0.74 | 1.37 | 0.005 | 0.22 | 0.16 | 15 | 12 | 1000000000000000 | LG | 0 | UCSB anchor | UCSB anchor | 1000000000000 | P
290 | 0.11 | 0.74 | 1.39 | 0.005 | 0.24 | 0.16 | 15 | 12 | 1000000000000000 | LH | 0 | UCSB anchor | UCSB anchor | 1000000000000 | P
290 | 0.2 | 0.74 | 1.37 | 0.005 | 0.24 | 0.16 | 15 | 12 | 1000000000000000 | LI | 0 | UCSB anchor | UCSB anchor | 1000000000000 | P
290 | 0.4119355 | 0.8098387 | 1.34 | 0.005 | 0.13 | 0.1590323 | 15 | 12 | 1000000000000000 | LJ | 0 | UCSB anchor | UCSB anchor | 1000000000000 | P
290 | 0.8 | 0.81 | 1.13 | 0.005 | 0.13 | 0.13 | 15 | 12 | 1000000000000000 | LK | 0 | UCSB anchor | UCSB anchor | 1000000000000 | P
290 | 0.41 | 0.86 | 1.44 | 0.005 | 0.23 | 0.14 | 15 | 12 | 1000000000000000 | LO | 0 | UCSB anchor | UCSB anchor | 1000000000000 | PCE
290 | 0.36 | 0.78 | 1.418 | 0.013 | 0.18 | 0.176 | 15 | 12 | 1000000000000000 | MY | 0 | UCSB anchor | UCSB anchor | 1000000000000 | W
290 | 0.27 | 0.57 | 1.61 | 0.017 | 0.62 | 0.08 | 15 | 12 | 1000000000000000 | Midland | 0 | UCSB anchor | UCSB anchor | 1000000000000 | W
290 | 0.1928571 | 1.15 | 1.338571 | 0.01 | 0.2042857 | 0.1228571 | 15 | 12 | 1000000000000000 | Palisades | 0 | UCSB anchor | UCSB anchor | 1000000000000 | W
290 | 0.24 | 0.54 | 1.7 | 0.014 | 0.56 | 0.09 | 15 | 12 | 1000000000000000 | QC1 | 0 | UCSB anchor | UCSB anchor | 1000000000000 | W
290 | 0.24 | 0.56 | 1.68 | 0.014 | 0.55 | 0.09 | 15 | 12 | 1000000000000000 | QC2 | 0 | UCSB anchor | UCSB anchor | 1000000000000 | W
290 | 0.06 | 0.3 | 0.26 | 0.005 | 0.21 | 0.21 | 15 | 12 | 1000000000000000 | R1 | 0 | UCSB anchor | UCSB anchor | 1000000000000 | P
290 | 0.06 | 1.66 | 0.26 | 0.008 | 0.2 | 0.23 | 15 | 12 | 1000000000000000 | R19 | 0 | UCSB anchor | UCSB anchor | 1000000000000 | P
290 | 0.06 | 1.68 | 1.5 | 0.006 | 0.21 | 0.29 | 15 | 12 | 1000000000000000 | R22 | 0 | UCSB anchor | UCSB anchor | 1000000000000 | P
290 | 0.154 | 0.85 | 1.41 | 0.003 | 0.3522 | 0.06 | 15 | 12 | 1000000000000000 | R27 | 0 | UCSB anchor | UCSB anchor | 1000000000000 | P
290 | 0.06 | 0.23 | 1.5 | 0.007 | 0.21 | 0.27 | 15 | 12 | 1000000000000000 | R35 | 0 | UCSB anchor | UCSB anchor | 1000000000000 | P
290 | 0.04 | 0.7 | 1.46 | 0.004 | 0.21 | 0.21 | 15 | 12 | 1000000000000000 | R39 | 0 | UCSB anchor | UCSB anchor | 1000000000000 | P
290 | 0.24 | 1.71 | 1.21 | 0.008 | 0.6 | 0.04 | 15 | 12 | 1000000000000000 | RR-WG | 0 | UCSB anchor | UCSB anchor | 1000000000000 | W
290 | 0.04 | 1.65 | 1.43 | 0.011 | 0.5 | 0.06 | 15 | 12 | 1000000000000000 | RR-WP | 0 | UCSB anchor | UCSB anchor | 1000000000000 | W
290 | 0.56 | 1.66 | 1.36 | 0.01 | 0.38 | 0.04 | 15 | 12 | 1000000000000000 | RR-WV | 0 | UCSB anchor | UCSB anchor | 1000000000000 | W
290 | 0.29 | 0.6 | 1.44 | 0.014 | 0.5 | 0.098 | 15 | 12 | 1000000000000000 | TP | 0 | UCSB anchor | UCSB anchor | 1000000000000 | W
290 | 0.04 | 0.95 | 1.41 | 0.009 | 0.45 | 0.085 | 15 | 12 | 1000000000000000 | VCW | 0 | UCSB anchor | UCSB anchor | 1000000000000 | W
290 | 0.23 | 0.6 | 1.61 | 0.016 | 0.59 | 0.08 | 15 | 12 | 1000000000000000 | W62 | 0 | UCSB anchor | UCSB anchor | 1000000000000 | W
290 | 0.3 | 0.69 | 1.65 | 0.016 | 0.63 | 0.1 | 15 | 12 | 1000000000000000 | W63 | 0 | UCSB anchor | UCSB anchor | 1000000000000 | W
290 | 0.22 | 0.6 | 1.45 | 0.015 | 0.48 | 0.08 | 15 | 12 | 1000000000000000 | W65 | 0 | UCSB anchor | UCSB anchor | 1000000000000 | W
290 | 0.31 | 0.6 | 1.56 | 0.017 | 0.45 | 0.1 | 15 | 12 | 1000000000000000 | W73 | 0 | UCSB anchor | UCSB anchor | 1000000000000 | W
290 | 0.21 | 0.63 | 1.69 | 0.014 | 0.45 | 0.08 | 15 | 12 | 1000000000000000 | WA | 0 | UCSB anchor | UCSB anchor | 1000000000000 | W
290 | 0.28 | 0.69 | 1.63 | 0.018 | 0.54 | 0.09 | 15 | 12 | 1000000000000000 | WB | 0 | UCSB anchor | UCSB anchor | 1000000000000 | W
290 | 0.06 | 0.62 | 1.3 | 0.009 | 0.37 | 0.08 | 15 | 12 | 1000000000000000 | WC | 0 | UCSB anchor | UCSB anchor | 1000000000000 | W
290 | 0.23 | 0.6 | 1.61 | 0.02 | 0.59 | 0.08 | 16 | 8 | 10000000000000000 | 62W | 0 | UCSB anchor | UCSB anchor | 100000000 | W
290 | 0.3 | 0.69 | 1.65 | 0.016 | 0.63 | 0.1 | 16 | 8 | 10000000000000000 | 63W | 0 | UCSB anchor | UCSB anchor | 100000000 | W
290 | 0.22 | 0.6 | 1.45 | 0.015 | 0.48 | 0.08 | 16 | 8 | 10000000000000000 | 65W | 0 | UCSB anchor | UCSB anchor | 100000000 | W
290 | 0.18 | 0.61 | 1.27 | 0.009 | 0.5 | 0.08 | 16 | 8 | 10000000000000000 | 67W | 0 | UCSB anchor | UCSB anchor | 100000000 | W
290 | 0.31 | 0.6 | 1.56 | 0.005 | 0.45 | 0.1 | 16 | 8 | 10000000000000000 | 73W | 0 | UCSB anchor | UCSB anchor | 100000000 | W
290 | 0.14 | 0.2 | 1.2 | 0.015 | 0.28 | 0.21 | 16 | 8 | 10000000000000000 | A302B | 0 | UCSB anchor | UCSB anchor | 100000000 | P
290 | 0.05869565 | 0.8 | 1.275652 | 0.005434783 | 0.02086957 | 0.008695652 | 16 | 8 | 10000000000000000 | A508 | 0 | UCSB anchor | UCSB anchor | 100000000 | F
290 | 0.05 | 0.56 | 1.32 | 0.01 | 0.24 | 0.24 | 16 | 8 | 10000000000000000 | BV | 0 | UCSB anchor | UCSB anchor | 100000000 | P
290 | 0.21 | 0.63 | 1.69 | 0.014 | 0.45 | 0.08 | 16 | 8 | 10000000000000000 | BW-A | 0 | UCSB anchor | UCSB anchor | 100000000 | W
290 | 0.28 | 0.69 | 1.63 | 0.018 | 0.54 | 0.09 | 16 | 8 | 10000000000000000 | BW-B | 0 | UCSB anchor | UCSB anchor | 100000000 | W
290 | 0.06 | 0.62 | 1.3 | 0.009 | 0.37 | 0.08 | 16 | 8 | 10000000000000000 | BW-C | 0 | UCSB anchor | UCSB anchor | 100000000 | W
290 | 0.34 | 0.85 | 1.64 | 0.006 | 0.18 | 0.15 | 16 | 8 | 10000000000000000 | C11 | 0 | UCSB anchor | UCSB anchor | 100000000 | PCE
290 | 0.22 | 0.82 | 1.58 | 0.004 | 0.25 | 0.16 | 16 | 8 | 10000000000000000 | C16 | 0 | UCSB anchor | UCSB anchor | 100000000 | PCE
290 | 0.22 | 1.59 | 1.54 | 0.004 | 0.25 | 0.16 | 16 | 8 | 10000000000000000 | C17 | 0 | UCSB anchor | UCSB anchor | 100000000 | PCE
290 | 0.42 | 0.85 | 1.63 | 0.005 | 0.16 | 0.16 | 16 | 8 | 10000000000000000 | C19 | 0 | UCSB anchor | UCSB anchor | 100000000 | PCE
290 | 0.43 | 1.69 | 1.63 | 0.006 | 0.16 | 0.16 | 16 | 8 | 10000000000000000 | C20 | 0 | UCSB anchor | UCSB anchor | 100000000 | PCE
290 | 0.42 | 0.84 | 0.84 | 0.002 | 0.14 | 0.14 | 16 | 8 | 10000000000000000 | C22 | 0 | UCSB anchor | UCSB anchor | 100000000 | PCE
290 | 0.02 | 0.85 | 1.6 | 0.006 | 0.16 | 0.13 | 16 | 8 | 10000000000000000 | C3 | 0 | UCSB anchor | UCSB anchor | 100000000 | PCE
290 | 0.01 | 0.86 | 1.65 | 0.006 | 0.17 | 0.16 | 16 | 8 | 10000000000000000 | C31 | 0 | UCSB anchor | UCSB anchor | 100000000 | PCE
290 | 0.02 | 0.86 | 1.61 | 0.05 | 0.16 | 0.15 | 16 | 8 | 10000000000000000 | C5 | 0 | UCSB anchor | UCSB anchor | 100000000 | PCE
290 | 0.02 | 1.68 | 1.5 | 0.007 | 0.17 | 0.15 | 16 | 8 | 10000000000000000 | C6 | 0 | UCSB anchor | UCSB anchor | 100000000 | PCE
290 | 0 | 1.7 | 1.55 | 0.047 | 0.17 | 0.16 | 16 | 8 | 10000000000000000 | C7 | 0 | UCSB anchor | UCSB anchor | 100000000 | PCE
290 | 0.01 | 0.86 | 0.85 | 0.003 | 0.15 | 0.15 | 16 | 8 | 10000000000000000 | C9 | 0 | UCSB anchor | UCSB anchor | 100000000 | PCE
290 | 0.01 | 0.01 | 1.67 | 0.003 | 0.15 | 0.13 | 16 | 8 | 10000000000000000 | CM1 | 0 | UCSB anchor | UCSB anchor | 100000000 | P
290 | 0.02 | 0.88 | 1.66 | 0.008 | 0.17 | 0.16 | 16 | 8 | 10000000000000000 | CM10 | 0 | UCSB anchor | UCSB anchor | 100000000 | P
290 | 0.34 | 0.85 | 1.64 | 0.006 | 0.18 | 0.15 | 16 | 8 | 10000000000000000 | CM11 | 0 | UCSB anchor | UCSB anchor | 100000000 | P
290 | 0.86 | 0.84 | 1.65 | 0.006 | 0.17 | 0.15 | 16 | 8 | 10000000000000000 | CM12 | 0 | UCSB anchor | UCSB anchor | 100000000 | P
290 | 0.11 | 0.83 | 1.61 | 0.004 | 0.16 | 0.15 | 16 | 8 | 10000000000000000 | CM13 | 0 | UCSB anchor | UCSB anchor | 100000000 | P
290 | 0.11 | 0.83 | 1.62 | 0.04 | 0.17 | 0.16 | 16 | 8 | 10000000000000000 | CM14 | 0 | UCSB anchor | UCSB anchor | 100000000 | P
290 | 0.22 | 0.02 | 1.59 | 0.002 | 0.15 | 0.14 | 16 | 8 | 10000000000000000 | CM15 | 0 | UCSB anchor | UCSB anchor | 100000000 | P
290 | 0.22 | 0.82 | 1.58 | 0.004 | 0.25 | 0.16 | 16 | 8 | 10000000000000000 | CM16 | 0 | UCSB anchor | UCSB anchor | 100000000 | P
290 | 0.22 | 1.59 | 1.54 | 0.004 | 0.25 | 0.16 | 16 | 8 | 10000000000000000 | CM17 | 0 | UCSB anchor | UCSB anchor | 100000000 | P
290 | 0.43 | 0.02 | 1.7 | 0.002 | 0.15 | 0.14 | 16 | 8 | 10000000000000000 | CM18 | 0 | UCSB anchor | UCSB anchor | 100000000 | P
290 | 0.42 | 0.85 | 1.63 | 0.005 | 0.16 | 0.16 | 16 | 8 | 10000000000000000 | CM19 | 0 | UCSB anchor | UCSB anchor | 100000000 | P
290 | 0.01 | 0.01 | 1.65 | 0.041 | 0.16 | 0.14 | 16 | 8 | 10000000000000000 | CM2 | 0 | UCSB anchor | UCSB anchor | 100000000 | P
290 | 0.43 | 1.69 | 1.63 | 0.006 | 0.16 | 0.16 | 16 | 8 | 10000000000000000 | CM20 | 0 | UCSB anchor | UCSB anchor | 100000000 | P
290 | 0.42 | 0.84 | 0.01 | 0.002 | 0.14 | 0.14 | 16 | 8 | 10000000000000000 | CM21 | 0 | UCSB anchor | UCSB anchor | 100000000 | P
290 | 0.42 | 0.84 | 0.84 | 0.002 | 0.14 | 0.14 | 16 | 8 | 10000000000000000 | CM22 | 0 | UCSB anchor | UCSB anchor | 100000000 | P
290 | 0.01 | 0.83 | 1.62 | 0.002 | 0.15 | 0.26 | 16 | 8 | 10000000000000000 | CM23 | 0 | UCSB anchor | UCSB anchor | 100000000 | P
290 | 0.02 | 0.87 | 1.65 | 0.006 | 0.15 | 0.34 | 16 | 8 | 10000000000000000 | CM24 | 0 | UCSB anchor | UCSB anchor | 100000000 | P
290 | 0.01 | 0.87 | 1.53 | 0.003 | 0.17 | 0.14 | 16 | 8 | 10000000000000000 | CM25 | 0 | UCSB anchor | UCSB anchor | 100000000 | P
290 | 0.01 | 0.87 | 1.66 | 0.006 | 0.17 | 0.16 | 16 | 8 | 10000000000000000 | CM26 | 0 | UCSB anchor | UCSB anchor | 100000000 | P
290 | 0.01 | 0.84 | 1.6 | 0.002 | 0.16 | 0.16 | 16 | 8 | 10000000000000000 | CM27 | 0 | UCSB anchor | UCSB anchor | 100000000 | P
290 | 0.42 | 0.84 | 1.6 | 0.002 | 0.17 | 0.16 | 16 | 8 | 10000000000000000 | CM28 | 0 | UCSB anchor | UCSB anchor | 100000000 | P
290 | 0.21 | 0.02 | 1.68 | 0.002 | 0.16 | 0.16 | 16 | 8 | 10000000000000000 | CM29 | 0 | UCSB anchor | UCSB anchor | 100000000 | P
290 | 0.02 | 0.85 | 1.6 | 0.006 | 0.16 | 0.13 | 16 | 8 | 10000000000000000 | CM3 | 0 | UCSB anchor | UCSB anchor | 100000000 | P
290 | 0.22 | 0.85 | 1.64 | 0.006 | 0.16 | 0.16 | 16 | 8 | 10000000000000000 | CM30 | 0 | UCSB anchor | UCSB anchor | 100000000 | P
290 | 0.01 | 0.86 | 1.65 | 0.006 | 0.17 | 0.16 | 16 | 8 | 10000000000000000 | CM31 | 0 | UCSB anchor | UCSB anchor | 100000000 | P
290 | 0.02 | 0.86 | 1.53 | 0.031 | 0.16 | 0.16 | 16 | 8 | 10000000000000000 | CM4 | 0 | UCSB anchor | UCSB anchor | 100000000 | P
290 | 0.02 | 0.86 | 1.61 | 0.05 | 0.16 | 0.15 | 16 | 8 | 10000000000000000 | CM5 | 0 | UCSB anchor | UCSB anchor | 100000000 | P
290 | 0.02 | 1.68 | 1.5 | 0.007 | 0.17 | 0.15 | 16 | 8 | 10000000000000000 | CM6 | 0 | UCSB anchor | UCSB anchor | 100000000 | P
290 | 0 | 1.7 | 1.55 | 0.047 | 0.17 | 0.16 | 16 | 8 | 10000000000000000 | CM7 | 0 | UCSB anchor | UCSB anchor | 100000000 | P
290 | 0.01 | 0.86 | 0.01 | 0.004 | 0.14 | 0.13 | 16 | 8 | 10000000000000000 | CM8 | 0 | UCSB anchor | UCSB anchor | 100000000 | P
290 | 0.01 | 0.86 | 0.85 | 0.003 | 0.15 | 0.15 | 16 | 8 | 10000000000000000 | CM9 | 0 | UCSB anchor | UCSB anchor | 100000000 | P
290 | 0.28 | 0.63 | 1.59 | 0.011 | 0.51 | 0.09 | 16 | 8 | 10000000000000000 | D3 | 0 | UCSB anchor | UCSB anchor | 100000000 | W
290 | 0.35 | 0.6 | 1.3 | 0.005 | 0.17 | 0.16 | 16 | 8 | 10000000000000000 | EC | 0 | UCSB anchor | UCSB anchor | 100000000 | W
290 | 0.4 | 0.6 | 1.36 | 0.006 | 0.51 | 0.12 | 16 | 8 | 10000000000000000 | EPRI-C | 0 | UCSB anchor | UCSB anchor | 100000000 | W
290 | 0.14 | 0.19 | 1.06 | 0.016 | 0.27 | 0.13 | 16 | 8 | 10000000000000000 | F1W | 0 | UCSB anchor | UCSB anchor | 100000000 | W
290 | 0.195 | 0.597 | 1.327 | 0.005 | 0.229 | 0.215 | 16 | 8 | 10000000000000000 | F2B | 0 | UCSB anchor | UCSB anchor | 100000000 | P
290 | 0.03 | 0.9 | 0.937 | 0.004 | 0.324 | 0.139 | 16 | 8 | 10000000000000000 | F2W | 0 | UCSB anchor | UCSB anchor | 100000000 | W
290 | 0.22 | 0.07 | 1.37 | 0.014 | 0.29 | 0.13 | 16 | 8 | 10000000000000000 | HB | 0 | UCSB anchor | UCSB anchor | 100000000 | W
290 | 0.14 | 0.67 | 1.55 | 0.009 | 0.2 | 0.23 | 16 | 8 | 10000000000000000 | HSST-02 | 0 | UCSB anchor | UCSB anchor | 100000000 | P
290 | 0.14 | 0.82 | 1.4 | 0.019 | 0.25 | 0.18 | 16 | 8 | 10000000000000000 | JRQ | 0 | UCSB anchor | UCSB anchor | 100000000 | SRM
290 | 0.06 | 0.75 | 0.79 | 0.01 | 0.28 | 0.2 | 16 | 8 | 10000000000000000 | KP | 0 | UCSB anchor | UCSB anchor | 100000000 | P
290 | 0.218 | 0.724 | 1.37 | 0.016 | 0.2 | 0.12 | 16 | 8 | 10000000000000000 | KW | 0 | UCSB anchor | UCSB anchor | 100000000 | W
290 | 0.4 | 0 | 1.37 | 0.005 | 0.22 | 0.14 | 16 | 8 | 10000000000000000 | LA | 0 | UCSB anchor | UCSB anchor | 100000000 | P
290 | 0.4 | 0.1798333 | 1.35 | 0.005 | 0.22 | 0.1406667 | 16 | 8 | 10000000000000000 | LB | 0 | UCSB anchor | UCSB anchor | 100000000 | P
290 | 0.41 | 0.86 | 1.44 | 0.005 | 0.23 | 0.14 | 16 | 8 | 10000000000000000 | LC | 0 | UCSB anchor | UCSB anchor | 100000000 | P
290 | 0.38 | 1.25 | 1.38 | 0.005 | 0.23 | 0.19 | 16 | 8 | 10000000000000000 | LD | 0 | UCSB anchor | UCSB anchor | 100000000 | P
290 | 0.0001315789 | 0.74 | 1.37 | 0.005 | 0.22 | 0.16 | 16 | 8 | 10000000000000000 | LG | 0 | UCSB anchor | UCSB anchor | 100000000 | P
290 | 0.11 | 0.74 | 1.39 | 0.005 | 0.24 | 0.16 | 16 | 8 | 10000000000000000 | LH | 0 | UCSB anchor | UCSB anchor | 100000000 | P
290 | 0.2 | 0.74 | 1.37 | 0.005 | 0.24 | 0.16 | 16 | 8 | 10000000000000000 | LI | 0 | UCSB anchor | UCSB anchor | 100000000 | P
290 | 0.4119355 | 0.8098387 | 1.34 | 0.005 | 0.13 | 0.1590323 | 16 | 8 | 10000000000000000 | LJ | 0 | UCSB anchor | UCSB anchor | 100000000 | P
290 | 0.8 | 0.81 | 1.13 | 0.005 | 0.13 | 0.13 | 16 | 8 | 10000000000000000 | LK | 0 | UCSB anchor | UCSB anchor | 100000000 | P
290 | 0.41 | 0.86 | 1.44 | 0.005 | 0.23 | 0.14 | 16 | 8 | 10000000000000000 | LO | 0 | UCSB anchor | UCSB anchor | 100000000 | PCE
290 | 0.36 | 0.78 | 1.418 | 0.013 | 0.18 | 0.176 | 16 | 8 | 10000000000000000 | MY | 0 | UCSB anchor | UCSB anchor | 100000000 | W
290 | 0.27 | 0.57 | 1.61 | 0.017 | 0.62 | 0.08 | 16 | 8 | 10000000000000000 | Midland | 0 | UCSB anchor | UCSB anchor | 100000000 | W
290 | 0.1928571 | 1.15 | 1.338571 | 0.01 | 0.2042857 | 0.1228571 | 16 | 8 | 10000000000000000 | Palisades | 0 | UCSB anchor | UCSB anchor | 100000000 | W
290 | 0.24 | 0.54 | 1.7 | 0.014 | 0.56 | 0.09 | 16 | 8 | 10000000000000000 | QC1 | 0 | UCSB anchor | UCSB anchor | 100000000 | W
290 | 0.24 | 0.56 | 1.68 | 0.014 | 0.55 | 0.09 | 16 | 8 | 10000000000000000 | QC2 | 0 | UCSB anchor | UCSB anchor | 100000000 | W
290 | 0.06 | 0.3 | 0.26 | 0.005 | 0.21 | 0.21 | 16 | 8 | 10000000000000000 | R1 | 0 | UCSB anchor | UCSB anchor | 100000000 | P
290 | 0.06 | 1.66 | 0.26 | 0.008 | 0.2 | 0.23 | 16 | 8 | 10000000000000000 | R19 | 0 | UCSB anchor | UCSB anchor | 100000000 | P
290 | 0.06 | 1.68 | 1.5 | 0.006 | 0.21 | 0.29 | 16 | 8 | 10000000000000000 | R22 | 0 | UCSB anchor | UCSB anchor | 100000000 | P
290 | 0.154 | 0.85 | 1.41 | 0.003 | 0.3522 | 0.06 | 16 | 8 | 10000000000000000 | R27 | 0 | UCSB anchor | UCSB anchor | 100000000 | P
290 | 0.06 | 0.23 | 1.5 | 0.007 | 0.21 | 0.27 | 16 | 8 | 10000000000000000 | R35 | 0 | UCSB anchor | UCSB anchor | 100000000 | P
290 | 0.04 | 0.7 | 1.46 | 0.004 | 0.21 | 0.21 | 16 | 8 | 10000000000000000 | R39 | 0 | UCSB anchor | UCSB anchor | 100000000 | P
290 | 0.24 | 1.71 | 1.21 | 0.008 | 0.6 | 0.04 | 16 | 8 | 10000000000000000 | RR-WG | 0 | UCSB anchor | UCSB anchor | 100000000 | W
290 | 0.04 | 1.65 | 1.43 | 0.011 | 0.5 | 0.06 | 16 | 8 | 10000000000000000 | RR-WP | 0 | UCSB anchor | UCSB anchor | 100000000 | W
290 | 0.56 | 1.66 | 1.36 | 0.01 | 0.38 | 0.04 | 16 | 8 | 10000000000000000 | RR-WV | 0 | UCSB anchor | UCSB anchor | 100000000 | W
290 | 0.29 | 0.6 | 1.44 | 0.014 | 0.5 | 0.098 | 16 | 8 | 10000000000000000 | TP | 0 | UCSB anchor | UCSB anchor | 100000000 | W
290 | 0.04 | 0.95 | 1.41 | 0.009 | 0.45 | 0.085 | 16 | 8 | 10000000000000000 | VCW | 0 | UCSB anchor | UCSB anchor | 100000000 | W
290 | 0.23 | 0.6 | 1.61 | 0.016 | 0.59 | 0.08 | 16 | 8 | 10000000000000000 | W62 | 0 | UCSB anchor | UCSB anchor | 100000000 | W
290 | 0.3 | 0.69 | 1.65 | 0.016 | 0.63 | 0.1 | 16 | 8 | 10000000000000000 | W63 | 0 | UCSB anchor | UCSB anchor | 100000000 | W
290 | 0.22 | 0.6 | 1.45 | 0.015 | 0.48 | 0.08 | 16 | 8 | 10000000000000000 | W65 | 0 | UCSB anchor | UCSB anchor | 100000000 | W
290 | 0.31 | 0.6 | 1.56 | 0.017 | 0.45 | 0.1 | 16 | 8 | 10000000000000000 | W73 | 0 | UCSB anchor | UCSB anchor | 100000000 | W
290 | 0.21 | 0.63 | 1.69 | 0.014 | 0.45 | 0.08 | 16 | 8 | 10000000000000000 | WA | 0 | UCSB anchor | UCSB anchor | 100000000 | W
290 | 0.28 | 0.69 | 1.63 | 0.018 | 0.54 | 0.09 | 16 | 8 | 10000000000000000 | WB | 0 | UCSB anchor | UCSB anchor | 100000000 | W
290 | 0.06 | 0.62 | 1.3 | 0.009 | 0.37 | 0.08 | 16 | 8 | 10000000000000000 | WC | 0 | UCSB anchor | UCSB anchor | 100000000 | W
290 | 0.23 | 0.6 | 1.61 | 0.02 | 0.59 | 0.08 | 16 | 9 | 10000000000000000 | 62W | 0 | UCSB anchor | UCSB anchor | 1000000000 | W
290 | 0.3 | 0.69 | 1.65 | 0.016 | 0.63 | 0.1 | 16 | 9 | 10000000000000000 | 63W | 0 | UCSB anchor | UCSB anchor | 1000000000 | W
290 | 0.22 | 0.6 | 1.45 | 0.015 | 0.48 | 0.08 | 16 | 9 | 10000000000000000 | 65W | 0 | UCSB anchor | UCSB anchor | 1000000000 | W
290 | 0.18 | 0.61 | 1.27 | 0.009 | 0.5 | 0.08 | 16 | 9 | 10000000000000000 | 67W | 0 | UCSB anchor | UCSB anchor | 1000000000 | W
290 | 0.31 | 0.6 | 1.56 | 0.005 | 0.45 | 0.1 | 16 | 9 | 10000000000000000 | 73W | 0 | UCSB anchor | UCSB anchor | 1000000000 | W
290 | 0.14 | 0.2 | 1.2 | 0.015 | 0.28 | 0.21 | 16 | 9 | 10000000000000000 | A302B | 0 | UCSB anchor | UCSB anchor | 1000000000 | P
290 | 0.05869565 | 0.8 | 1.275652 | 0.005434783 | 0.02086957 | 0.008695652 | 16 | 9 | 10000000000000000 | A508 | 0 | UCSB anchor | UCSB anchor | 1000000000 | F
290 | 0.05 | 0.56 | 1.32 | 0.01 | 0.24 | 0.24 | 16 | 9 | 10000000000000000 | BV | 0 | UCSB anchor | UCSB anchor | 1000000000 | P
290 | 0.21 | 0.63 | 1.69 | 0.014 | 0.45 | 0.08 | 16 | 9 | 10000000000000000 | BW-A | 0 | UCSB anchor | UCSB anchor | 1000000000 | W
290 | 0.28 | 0.69 | 1.63 | 0.018 | 0.54 | 0.09 | 16 | 9 | 10000000000000000 | BW-B | 0 | UCSB anchor | UCSB anchor | 1000000000 | W
290 | 0.06 | 0.62 | 1.3 | 0.009 | 0.37 | 0.08 | 16 | 9 | 10000000000000000 | BW-C | 0 | UCSB anchor | UCSB anchor | 1000000000 | W
290 | 0.34 | 0.85 | 1.64 | 0.006 | 0.18 | 0.15 | 16 | 9 | 10000000000000000 | C11 | 0 | UCSB anchor | UCSB anchor | 1000000000 | PCE
290 | 0.22 | 0.82 | 1.58 | 0.004 | 0.25 | 0.16 | 16 | 9 | 10000000000000000 | C16 | 0 | UCSB anchor | UCSB anchor | 1000000000 | PCE
290 | 0.22 | 1.59 | 1.54 | 0.004 | 0.25 | 0.16 | 16 | 9 | 10000000000000000 | C17 | 0 | UCSB anchor | UCSB anchor | 1000000000 | PCE
290 | 0.42 | 0.85 | 1.63 | 0.005 | 0.16 | 0.16 | 16 | 9 | 10000000000000000 | C19 | 0 | UCSB anchor | UCSB anchor | 1000000000 | PCE
290 | 0.43 | 1.69 | 1.63 | 0.006 | 0.16 | 0.16 | 16 | 9 | 10000000000000000 | C20 | 0 | UCSB anchor | UCSB anchor | 1000000000 | PCE
290 | 0.42 | 0.84 | 0.84 | 0.002 | 0.14 | 0.14 | 16 | 9 | 10000000000000000 | C22 | 0 | UCSB anchor | UCSB anchor | 1000000000 | PCE
290 | 0.02 | 0.85 | 1.6 | 0.006 | 0.16 | 0.13 | 16 | 9 | 10000000000000000 | C3 | 0 | UCSB anchor | UCSB anchor | 1000000000 | PCE
290 | 0.01 | 0.86 | 1.65 | 0.006 | 0.17 | 0.16 | 16 | 9 | 10000000000000000 | C31 | 0 | UCSB anchor | UCSB anchor | 1000000000 | PCE
290 | 0.02 | 0.86 | 1.61 | 0.05 | 0.16 | 0.15 | 16 | 9 | 10000000000000000 | C5 | 0 | UCSB anchor | UCSB anchor | 1000000000 | PCE
290 | 0.02 | 1.68 | 1.5 | 0.007 | 0.17 | 0.15 | 16 | 9 | 10000000000000000 | C6 | 0 | UCSB anchor | UCSB anchor | 1000000000 | PCE
290 | 0 | 1.7 | 1.55 | 0.047 | 0.17 | 0.16 | 16 | 9 | 10000000000000000 | C7 | 0 | UCSB anchor | UCSB anchor | 1000000000 | PCE
290 | 0.01 | 0.86 | 0.85 | 0.003 | 0.15 | 0.15 | 16 | 9 | 10000000000000000 | C9 | 0 | UCSB anchor | UCSB anchor | 1000000000 | PCE
290 | 0.01 | 0.01 | 1.67 | 0.003 | 0.15 | 0.13 | 16 | 9 | 10000000000000000 | CM1 | 0 | UCSB anchor | UCSB anchor | 1000000000 | P
290 | 0.02 | 0.88 | 1.66 | 0.008 | 0.17 | 0.16 | 16 | 9 | 10000000000000000 | CM10 | 0 | UCSB anchor | UCSB anchor | 1000000000 | P
290 | 0.34 | 0.85 | 1.64 | 0.006 | 0.18 | 0.15 | 16 | 9 | 10000000000000000 | CM11 | 0 | UCSB anchor | UCSB anchor | 1000000000 | P
290 | 0.86 | 0.84 | 1.65 | 0.006 | 0.17 | 0.15 | 16 | 9 | 10000000000000000 | CM12 | 0 | UCSB anchor | UCSB anchor | 1000000000 | P
290 | 0.11 | 0.83 | 1.61 | 0.004 | 0.16 | 0.15 | 16 | 9 | 10000000000000000 | CM13 | 0 | UCSB anchor | UCSB anchor | 1000000000 | P
290 | 0.11 | 0.83 | 1.62 | 0.04 | 0.17 | 0.16 | 16 | 9 | 10000000000000000 | CM14 | 0 | UCSB anchor | UCSB anchor | 1000000000 | P
290 | 0.22 | 0.02 | 1.59 | 0.002 | 0.15 | 0.14 | 16 | 9 | 10000000000000000 | CM15 | 0 | UCSB anchor | UCSB anchor | 1000000000 | P
290 | 0.22 | 0.82 | 1.58 | 0.004 | 0.25 | 0.16 | 16 | 9 | 10000000000000000 | CM16 | 0 | UCSB anchor | UCSB anchor | 1000000000 | P
290 | 0.22 | 1.59 | 1.54 | 0.004 | 0.25 | 0.16 | 16 | 9 | 10000000000000000 | CM17 | 0 | UCSB anchor | UCSB anchor | 1000000000 | P
290 | 0.43 | 0.02 | 1.7 | 0.002 | 0.15 | 0.14 | 16 | 9 | 10000000000000000 | CM18 | 0 | UCSB anchor | UCSB anchor | 1000000000 | P
290 | 0.42 | 0.85 | 1.63 | 0.005 | 0.16 | 0.16 | 16 | 9 | 10000000000000000 | CM19 | 0 | UCSB anchor | UCSB anchor | 1000000000 | P
290 | 0.01 | 0.01 | 1.65 | 0.041 | 0.16 | 0.14 | 16 | 9 | 10000000000000000 | CM2 | 0 | UCSB anchor | UCSB anchor | 1000000000 | P
290 | 0.43 | 1.69 | 1.63 | 0.006 | 0.16 | 0.16 | 16 | 9 | 10000000000000000 | CM20 | 0 | UCSB anchor | UCSB anchor | 1000000000 | P
290 | 0.42 | 0.84 | 0.01 | 0.002 | 0.14 | 0.14 | 16 | 9 | 10000000000000000 | CM21 | 0 | UCSB anchor | UCSB anchor | 1000000000 | P
290 | 0.42 | 0.84 | 0.84 | 0.002 | 0.14 | 0.14 | 16 | 9 | 10000000000000000 | CM22 | 0 | UCSB anchor | UCSB anchor | 1000000000 | P
290 | 0.01 | 0.83 | 1.62 | 0.002 | 0.15 | 0.26 | 16 | 9 | 10000000000000000 | CM23 | 0 | UCSB anchor | UCSB anchor | 1000000000 | P
290 | 0.02 | 0.87 | 1.65 | 0.006 | 0.15 | 0.34 | 16 | 9 | 10000000000000000 | CM24 | 0 | UCSB anchor | UCSB anchor | 1000000000 | P
290 | 0.01 | 0.87 | 1.53 | 0.003 | 0.17 | 0.14 | 16 | 9 | 10000000000000000 | CM25 | 0 | UCSB anchor | UCSB anchor | 1000000000 | P
290 | 0.01 | 0.87 | 1.66 | 0.006 | 0.17 | 0.16 | 16 | 9 | 10000000000000000 | CM26 | 0 | UCSB anchor | UCSB anchor | 1000000000 | P
290 | 0.01 | 0.84 | 1.6 | 0.002 | 0.16 | 0.16 | 16 | 9 | 10000000000000000 | CM27 | 0 | UCSB anchor | UCSB anchor | 1000000000 | P
290 | 0.42 | 0.84 | 1.6 | 0.002 | 0.17 | 0.16 | 16 | 9 | 10000000000000000 | CM28 | 0 | UCSB anchor | UCSB anchor | 1000000000 | P
290 | 0.21 | 0.02 | 1.68 | 0.002 | 0.16 | 0.16 | 16 | 9 | 10000000000000000 | CM29 | 0 | UCSB anchor | UCSB anchor | 1000000000 | P
290 | 0.02 | 0.85 | 1.6 | 0.006 | 0.16 | 0.13 | 16 | 9 | 10000000000000000 | CM3 | 0 | UCSB anchor | UCSB anchor | 1000000000 | P
290 | 0.22 | 0.85 | 1.64 | 0.006 | 0.16 | 0.16 | 16 | 9 | 10000000000000000 | CM30 | 0 | UCSB anchor | UCSB anchor | 1000000000 | P
290 | 0.01 | 0.86 | 1.65 | 0.006 | 0.17 | 0.16 | 16 | 9 | 10000000000000000 | CM31 | 0 | UCSB anchor | UCSB anchor | 1000000000 | P
290 | 0.02 | 0.86 | 1.53 | 0.031 | 0.16 | 0.16 | 16 | 9 | 10000000000000000 | CM4 | 0 | UCSB anchor | UCSB anchor | 1000000000 | P
290 | 0.02 | 0.86 | 1.61 | 0.05 | 0.16 | 0.15 | 16 | 9 | 10000000000000000 | CM5 | 0 | UCSB anchor | UCSB anchor | 1000000000 | P
290 | 0.02 | 1.68 | 1.5 | 0.007 | 0.17 | 0.15 | 16 | 9 | 10000000000000000 | CM6 | 0 | UCSB anchor | UCSB anchor | 1000000000 | P
290 | 0 | 1.7 | 1.55 | 0.047 | 0.17 | 0.16 | 16 | 9 | 10000000000000000 | CM7 | 0 | UCSB anchor | UCSB anchor | 1000000000 | P
290 | 0.01 | 0.86 | 0.01 | 0.004 | 0.14 | 0.13 | 16 | 9 | 10000000000000000 | CM8 | 0 | UCSB anchor | UCSB anchor | 1000000000 | P
290 | 0.01 | 0.86 | 0.85 | 0.003 | 0.15 | 0.15 | 16 | 9 | 10000000000000000 | CM9 | 0 | UCSB anchor | UCSB anchor | 1000000000 | P
290 | 0.28 | 0.63 | 1.59 | 0.011 | 0.51 | 0.09 | 16 | 9 | 10000000000000000 | D3 | 0 | UCSB anchor | UCSB anchor | 1000000000 | W
290 | 0.35 | 0.6 | 1.3 | 0.005 | 0.17 | 0.16 | 16 | 9 | 10000000000000000 | EC | 0 | UCSB anchor | UCSB anchor | 1000000000 | W
290 | 0.4 | 0.6 | 1.36 | 0.006 | 0.51 | 0.12 | 16 | 9 | 10000000000000000 | EPRI-C | 0 | UCSB anchor | UCSB anchor | 1000000000 | W
290 | 0.14 | 0.19 | 1.06 | 0.016 | 0.27 | 0.13 | 16 | 9 | 10000000000000000 | F1W | 0 | UCSB anchor | UCSB anchor | 1000000000 | W
290 | 0.195 | 0.597 | 1.327 | 0.005 | 0.229 | 0.215 | 16 | 9 | 10000000000000000 | F2B | 0 | UCSB anchor | UCSB anchor | 1000000000 | P
290 | 0.03 | 0.9 | 0.937 | 0.004 | 0.324 | 0.139 | 16 | 9 | 10000000000000000 | F2W | 0 | UCSB anchor | UCSB anchor | 1000000000 | W
290 | 0.22 | 0.07 | 1.37 | 0.014 | 0.29 | 0.13 | 16 | 9 | 10000000000000000 | HB | 0 | UCSB anchor | UCSB anchor | 1000000000 | W
290 | 0.14 | 0.67 | 1.55 | 0.009 | 0.2 | 0.23 | 16 | 9 | 10000000000000000 | HSST-02 | 0 | UCSB anchor | UCSB anchor | 1000000000 | P
290 | 0.14 | 0.82 | 1.4 | 0.019 | 0.25 | 0.18 | 16 | 9 | 10000000000000000 | JRQ | 0 | UCSB anchor | UCSB anchor | 1000000000 | SRM
290 | 0.06 | 0.75 | 0.79 | 0.01 | 0.28 | 0.2 | 16 | 9 | 10000000000000000 | KP | 0 | UCSB anchor | UCSB anchor | 1000000000 | P
290 | 0.218 | 0.724 | 1.37 | 0.016 | 0.2 | 0.12 | 16 | 9 | 10000000000000000 | KW | 0 | UCSB anchor | UCSB anchor | 1000000000 | W
290 | 0.4 | 0 | 1.37 | 0.005 | 0.22 | 0.14 | 16 | 9 | 10000000000000000 | LA | 0 | UCSB anchor | UCSB anchor | 1000000000 | P
290 | 0.4 | 0.1798333 | 1.35 | 0.005 | 0.22 | 0.1406667 | 16 | 9 | 10000000000000000 | LB | 0 | UCSB anchor | UCSB anchor | 1000000000 | P
290 | 0.41 | 0.86 | 1.44 | 0.005 | 0.23 | 0.14 | 16 | 9 | 10000000000000000 | LC | 0 | UCSB anchor | UCSB anchor | 1000000000 | P
290 | 0.38 | 1.25 | 1.38 | 0.005 | 0.23 | 0.19 | 16 | 9 | 10000000000000000 | LD | 0 | UCSB anchor | UCSB anchor | 1000000000 | P
290 | 0.0001315789 | 0.74 | 1.37 | 0.005 | 0.22 | 0.16 | 16 | 9 | 10000000000000000 | LG | 0 | UCSB anchor | UCSB anchor | 1000000000 | P
290 | 0.11 | 0.74 | 1.39 | 0.005 | 0.24 | 0.16 | 16 | 9 | 10000000000000000 | LH | 0 | UCSB anchor | UCSB anchor | 1000000000 | P
290 | 0.2 | 0.74 | 1.37 | 0.005 | 0.24 | 0.16 | 16 | 9 | 10000000000000000 | LI | 0 | UCSB anchor | UCSB anchor | 1000000000 | P
290 | 0.4119355 | 0.8098387 | 1.34 | 0.005 | 0.13 | 0.1590323 | 16 | 9 | 10000000000000000 | LJ | 0 | UCSB anchor | UCSB anchor | 1000000000 | P
290 | 0.8 | 0.81 | 1.13 | 0.005 | 0.13 | 0.13 | 16 | 9 | 10000000000000000 | LK | 0 | UCSB anchor | UCSB anchor | 1000000000 | P
290 | 0.41 | 0.86 | 1.44 | 0.005 | 0.23 | 0.14 | 16 | 9 | 10000000000000000 | LO | 0 | UCSB anchor | UCSB anchor | 1000000000 | PCE
290 | 0.36 | 0.78 | 1.418 | 0.013 | 0.18 | 0.176 | 16 | 9 | 10000000000000000 | MY | 0 | UCSB anchor | UCSB anchor | 1000000000 | W
290 | 0.27 | 0.57 | 1.61 | 0.017 | 0.62 | 0.08 | 16 | 9 | 10000000000000000 | Midland | 0 | UCSB anchor | UCSB anchor | 1000000000 | W
290 | 0.1928571 | 1.15 | 1.338571 | 0.01 | 0.2042857 | 0.1228571 | 16 | 9 | 10000000000000000 | Palisades | 0 | UCSB anchor | UCSB anchor | 1000000000 | W
290 | 0.24 | 0.54 | 1.7 | 0.014 | 0.56 | 0.09 | 16 | 9 | 10000000000000000 | QC1 | 0 | UCSB anchor | UCSB anchor | 1000000000 | W
290 | 0.24 | 0.56 | 1.68 | 0.014 | 0.55 | 0.09 | 16 | 9 | 10000000000000000 | QC2 | 0 | UCSB anchor | UCSB anchor | 1000000000 | W
290 | 0.06 | 0.3 | 0.26 | 0.005 | 0.21 | 0.21 | 16 | 9 | 10000000000000000 | R1 | 0 | UCSB anchor | UCSB anchor | 1000000000 | P
290 | 0.06 | 1.66 | 0.26 | 0.008 | 0.2 | 0.23 | 16 | 9 | 10000000000000000 | R19 | 0 | UCSB anchor | UCSB anchor | 1000000000 | P
290 | 0.06 | 1.68 | 1.5 | 0.006 | 0.21 | 0.29 | 16 | 9 | 10000000000000000 | R22 | 0 | UCSB anchor | UCSB anchor | 1000000000 | P
290 | 0.154 | 0.85 | 1.41 | 0.003 | 0.3522 | 0.06 | 16 | 9 | 10000000000000000 | R27 | 0 | UCSB anchor | UCSB anchor | 1000000000 | P
290 | 0.06 | 0.23 | 1.5 | 0.007 | 0.21 | 0.27 | 16 | 9 | 10000000000000000 | R35 | 0 | UCSB anchor | UCSB anchor | 1000000000 | P
290 | 0.04 | 0.7 | 1.46 | 0.004 | 0.21 | 0.21 | 16 | 9 | 10000000000000000 | R39 | 0 | UCSB anchor | UCSB anchor | 1000000000 | P
290 | 0.24 | 1.71 | 1.21 | 0.008 | 0.6 | 0.04 | 16 | 9 | 10000000000000000 | RR-WG | 0 | UCSB anchor | UCSB anchor | 1000000000 | W
290 | 0.04 | 1.65 | 1.43 | 0.011 | 0.5 | 0.06 | 16 | 9 | 10000000000000000 | RR-WP | 0 | UCSB anchor | UCSB anchor | 1000000000 | W
290 | 0.56 | 1.66 | 1.36 | 0.01 | 0.38 | 0.04 | 16 | 9 | 10000000000000000 | RR-WV | 0 | UCSB anchor | UCSB anchor | 1000000000 | W
290 | 0.29 | 0.6 | 1.44 | 0.014 | 0.5 | 0.098 | 16 | 9 | 10000000000000000 | TP | 0 | UCSB anchor | UCSB anchor | 1000000000 | W
290 | 0.04 | 0.95 | 1.41 | 0.009 | 0.45 | 0.085 | 16 | 9 | 10000000000000000 | VCW | 0 | UCSB anchor | UCSB anchor | 1000000000 | W
290 | 0.23 | 0.6 | 1.61 | 0.016 | 0.59 | 0.08 | 16 | 9 | 10000000000000000 | W62 | 0 | UCSB anchor | UCSB anchor | 1000000000 | W
290 | 0.3 | 0.69 | 1.65 | 0.016 | 0.63 | 0.1 | 16 | 9 | 10000000000000000 | W63 | 0 | UCSB anchor | UCSB anchor | 1000000000 | W
290 | 0.22 | 0.6 | 1.45 | 0.015 | 0.48 | 0.08 | 16 | 9 | 10000000000000000 | W65 | 0 | UCSB anchor | UCSB anchor | 1000000000 | W
290 | 0.31 | 0.6 | 1.56 | 0.017 | 0.45 | 0.1 | 16 | 9 | 10000000000000000 | W73 | 0 | UCSB anchor | UCSB anchor | 1000000000 | W
290 | 0.21 | 0.63 | 1.69 | 0.014 | 0.45 | 0.08 | 16 | 9 | 10000000000000000 | WA | 0 | UCSB anchor | UCSB anchor | 1000000000 | W
290 | 0.28 | 0.69 | 1.63 | 0.018 | 0.54 | 0.09 | 16 | 9 | 10000000000000000 | WB | 0 | UCSB anchor | UCSB anchor | 1000000000 | W
290 | 0.06 | 0.62 | 1.3 | 0.009 | 0.37 | 0.08 | 16 | 9 | 10000000000000000 | WC | 0 | UCSB anchor | UCSB anchor | 1000000000 | W
290 | 0.23 | 0.6 | 1.61 | 0.02 | 0.59 | 0.08 | 16 | 10 | 10000000000000000 | 62W | 0 | UCSB anchor | UCSB anchor | 10000000000 | W
290 | 0.3 | 0.69 | 1.65 | 0.016 | 0.63 | 0.1 | 16 | 10 | 10000000000000000 | 63W | 0 | UCSB anchor | UCSB anchor | 10000000000 | W
290 | 0.22 | 0.6 | 1.45 | 0.015 | 0.48 | 0.08 | 16 | 10 | 10000000000000000 | 65W | 0 | UCSB anchor | UCSB anchor | 10000000000 | W
290 | 0.18 | 0.61 | 1.27 | 0.009 | 0.5 | 0.08 | 16 | 10 | 10000000000000000 | 67W | 0 | UCSB anchor | UCSB anchor | 10000000000 | W
290 | 0.31 | 0.6 | 1.56 | 0.005 | 0.45 | 0.1 | 16 | 10 | 10000000000000000 | 73W | 0 | UCSB anchor | UCSB anchor | 10000000000 | W
290 | 0.14 | 0.2 | 1.2 | 0.015 | 0.28 | 0.21 | 16 | 10 | 10000000000000000 | A302B | 0 | UCSB anchor | UCSB anchor | 10000000000 | P
290 | 0.05869565 | 0.8 | 1.275652 | 0.005434783 | 0.02086957 | 0.008695652 | 16 | 10 | 10000000000000000 | A508 | 0 | UCSB anchor | UCSB anchor | 10000000000 | F
290 | 0.05 | 0.56 | 1.32 | 0.01 | 0.24 | 0.24 | 16 | 10 | 10000000000000000 | BV | 0 | UCSB anchor | UCSB anchor | 10000000000 | P
290 | 0.21 | 0.63 | 1.69 | 0.014 | 0.45 | 0.08 | 16 | 10 | 10000000000000000 | BW-A | 0 | UCSB anchor | UCSB anchor | 10000000000 | W
290 | 0.28 | 0.69 | 1.63 | 0.018 | 0.54 | 0.09 | 16 | 10 | 10000000000000000 | BW-B | 0 | UCSB anchor | UCSB anchor | 10000000000 | W
290 | 0.06 | 0.62 | 1.3 | 0.009 | 0.37 | 0.08 | 16 | 10 | 10000000000000000 | BW-C | 0 | UCSB anchor | UCSB anchor | 10000000000 | W
290 | 0.34 | 0.85 | 1.64 | 0.006 | 0.18 | 0.15 | 16 | 10 | 10000000000000000 | C11 | 0 | UCSB anchor | UCSB anchor | 10000000000 | PCE
290 | 0.22 | 0.82 | 1.58 | 0.004 | 0.25 | 0.16 | 16 | 10 | 10000000000000000 | C16 | 0 | UCSB anchor | UCSB anchor | 10000000000 | PCE
290 | 0.22 | 1.59 | 1.54 | 0.004 | 0.25 | 0.16 | 16 | 10 | 10000000000000000 | C17 | 0 | UCSB anchor | UCSB anchor | 10000000000 | PCE
290 | 0.42 | 0.85 | 1.63 | 0.005 | 0.16 | 0.16 | 16 | 10 | 10000000000000000 | C19 | 0 | UCSB anchor | UCSB anchor | 10000000000 | PCE
290 | 0.43 | 1.69 | 1.63 | 0.006 | 0.16 | 0.16 | 16 | 10 | 10000000000000000 | C20 | 0 | UCSB anchor | UCSB anchor | 10000000000 | PCE
290 | 0.42 | 0.84 | 0.84 | 0.002 | 0.14 | 0.14 | 16 | 10 | 10000000000000000 | C22 | 0 | UCSB anchor | UCSB anchor | 10000000000 | PCE
290 | 0.02 | 0.85 | 1.6 | 0.006 | 0.16 | 0.13 | 16 | 10 | 10000000000000000 | C3 | 0 | UCSB anchor | UCSB anchor | 10000000000 | PCE
290 | 0.01 | 0.86 | 1.65 | 0.006 | 0.17 | 0.16 | 16 | 10 | 10000000000000000 | C31 | 0 | UCSB anchor | UCSB anchor | 10000000000 | PCE
290 | 0.02 | 0.86 | 1.61 | 0.05 | 0.16 | 0.15 | 16 | 10 | 10000000000000000 | C5 | 0 | UCSB anchor | UCSB anchor | 10000000000 | PCE
290 | 0.02 | 1.68 | 1.5 | 0.007 | 0.17 | 0.15 | 16 | 10 | 10000000000000000 | C6 | 0 | UCSB anchor | UCSB anchor | 10000000000 | PCE
290 | 0 | 1.7 | 1.55 | 0.047 | 0.17 | 0.16 | 16 | 10 | 10000000000000000 | C7 | 0 | UCSB anchor | UCSB anchor | 10000000000 | PCE
290 | 0.01 | 0.86 | 0.85 | 0.003 | 0.15 | 0.15 | 16 | 10 | 10000000000000000 | C9 | 0 | UCSB anchor | UCSB anchor | 10000000000 | PCE
290 | 0.01 | 0.01 | 1.67 | 0.003 | 0.15 | 0.13 | 16 | 10 | 10000000000000000 | CM1 | 0 | UCSB anchor | UCSB anchor | 10000000000 | P
290 | 0.02 | 0.88 | 1.66 | 0.008 | 0.17 | 0.16 | 16 | 10 | 10000000000000000 | CM10 | 0 | UCSB anchor | UCSB anchor | 10000000000 | P
290 | 0.34 | 0.85 | 1.64 | 0.006 | 0.18 | 0.15 | 16 | 10 | 10000000000000000 | CM11 | 0 | UCSB anchor | UCSB anchor | 10000000000 | P
290 | 0.86 | 0.84 | 1.65 | 0.006 | 0.17 | 0.15 | 16 | 10 | 10000000000000000 | CM12 | 0 | UCSB anchor | UCSB anchor | 10000000000 | P
290 | 0.11 | 0.83 | 1.61 | 0.004 | 0.16 | 0.15 | 16 | 10 | 10000000000000000 | CM13 | 0 | UCSB anchor | UCSB anchor | 10000000000 | P
290 | 0.11 | 0.83 | 1.62 | 0.04 | 0.17 | 0.16 | 16 | 10 | 10000000000000000 | CM14 | 0 | UCSB anchor | UCSB anchor | 10000000000 | P
290 | 0.22 | 0.02 | 1.59 | 0.002 | 0.15 | 0.14 | 16 | 10 | 10000000000000000 | CM15 | 0 | UCSB anchor | UCSB anchor | 10000000000 | P
290 | 0.22 | 0.82 | 1.58 | 0.004 | 0.25 | 0.16 | 16 | 10 | 10000000000000000 | CM16 | 0 | UCSB anchor | UCSB anchor | 10000000000 | P
290 | 0.22 | 1.59 | 1.54 | 0.004 | 0.25 | 0.16 | 16 | 10 | 10000000000000000 | CM17 | 0 | UCSB anchor | UCSB anchor | 10000000000 | P
290 | 0.43 | 0.02 | 1.7 | 0.002 | 0.15 | 0.14 | 16 | 10 | 10000000000000000 | CM18 | 0 | UCSB anchor | UCSB anchor | 10000000000 | P
290 | 0.42 | 0.85 | 1.63 | 0.005 | 0.16 | 0.16 | 16 | 10 | 10000000000000000 | CM19 | 0 | UCSB anchor | UCSB anchor | 10000000000 | P
290 | 0.01 | 0.01 | 1.65 | 0.041 | 0.16 | 0.14 | 16 | 10 | 10000000000000000 | CM2 | 0 | UCSB anchor | UCSB anchor | 10000000000 | P
290 | 0.43 | 1.69 | 1.63 | 0.006 | 0.16 | 0.16 | 16 | 10 | 10000000000000000 | CM20 | 0 | UCSB anchor | UCSB anchor | 10000000000 | P
290 | 0.42 | 0.84 | 0.01 | 0.002 | 0.14 | 0.14 | 16 | 10 | 10000000000000000 | CM21 | 0 | UCSB anchor | UCSB anchor | 10000000000 | P
290 | 0.42 | 0.84 | 0.84 | 0.002 | 0.14 | 0.14 | 16 | 10 | 10000000000000000 | CM22 | 0 | UCSB anchor | UCSB anchor | 10000000000 | P
290 | 0.01 | 0.83 | 1.62 | 0.002 | 0.15 | 0.26 | 16 | 10 | 10000000000000000 | CM23 | 0 | UCSB anchor | UCSB anchor | 10000000000 | P
290 | 0.02 | 0.87 | 1.65 | 0.006 | 0.15 | 0.34 | 16 | 10 | 10000000000000000 | CM24 | 0 | UCSB anchor | UCSB anchor | 10000000000 | P
290 | 0.01 | 0.87 | 1.53 | 0.003 | 0.17 | 0.14 | 16 | 10 | 10000000000000000 | CM25 | 0 | UCSB anchor | UCSB anchor | 10000000000 | P
290 | 0.01 | 0.87 | 1.66 | 0.006 | 0.17 | 0.16 | 16 | 10 | 10000000000000000 | CM26 | 0 | UCSB anchor | UCSB anchor | 10000000000 | P
290 | 0.01 | 0.84 | 1.6 | 0.002 | 0.16 | 0.16 | 16 | 10 | 10000000000000000 | CM27 | 0 | UCSB anchor | UCSB anchor | 10000000000 | P
290 | 0.42 | 0.84 | 1.6 | 0.002 | 0.17 | 0.16 | 16 | 10 | 10000000000000000 | CM28 | 0 | UCSB anchor | UCSB anchor | 10000000000 | P
290 | 0.21 | 0.02 | 1.68 | 0.002 | 0.16 | 0.16 | 16 | 10 | 10000000000000000 | CM29 | 0 | UCSB anchor | UCSB anchor | 10000000000 | P
290 | 0.02 | 0.85 | 1.6 | 0.006 | 0.16 | 0.13 | 16 | 10 | 10000000000000000 | CM3 | 0 | UCSB anchor | UCSB anchor | 10000000000 | P
290 | 0.22 | 0.85 | 1.64 | 0.006 | 0.16 | 0.16 | 16 | 10 | 10000000000000000 | CM30 | 0 | UCSB anchor | UCSB anchor | 10000000000 | P
290 | 0.01 | 0.86 | 1.65 | 0.006 | 0.17 | 0.16 | 16 | 10 | 10000000000000000 | CM31 | 0 | UCSB anchor | UCSB anchor | 10000000000 | P
290 | 0.02 | 0.86 | 1.53 | 0.031 | 0.16 | 0.16 | 16 | 10 | 10000000000000000 | CM4 | 0 | UCSB anchor | UCSB anchor | 10000000000 | P
290 | 0.02 | 0.86 | 1.61 | 0.05 | 0.16 | 0.15 | 16 | 10 | 10000000000000000 | CM5 | 0 | UCSB anchor | UCSB anchor | 10000000000 | P
290 | 0.02 | 1.68 | 1.5 | 0.007 | 0.17 | 0.15 | 16 | 10 | 10000000000000000 | CM6 | 0 | UCSB anchor | UCSB anchor | 10000000000 | P
290 | 0 | 1.7 | 1.55 | 0.047 | 0.17 | 0.16 | 16 | 10 | 10000000000000000 | CM7 | 0 | UCSB anchor | UCSB anchor | 10000000000 | P
290 | 0.01 | 0.86 | 0.01 | 0.004 | 0.14 | 0.13 | 16 | 10 | 10000000000000000 | CM8 | 0 | UCSB anchor | UCSB anchor | 10000000000 | P
290 | 0.01 | 0.86 | 0.85 | 0.003 | 0.15 | 0.15 | 16 | 10 | 10000000000000000 | CM9 | 0 | UCSB anchor | UCSB anchor | 10000000000 | P
290 | 0.28 | 0.63 | 1.59 | 0.011 | 0.51 | 0.09 | 16 | 10 | 10000000000000000 | D3 | 0 | UCSB anchor | UCSB anchor | 10000000000 | W
290 | 0.35 | 0.6 | 1.3 | 0.005 | 0.17 | 0.16 | 16 | 10 | 10000000000000000 | EC | 0 | UCSB anchor | UCSB anchor | 10000000000 | W
290 | 0.4 | 0.6 | 1.36 | 0.006 | 0.51 | 0.12 | 16 | 10 | 10000000000000000 | EPRI-C | 0 | UCSB anchor | UCSB anchor | 10000000000 | W
290 | 0.14 | 0.19 | 1.06 | 0.016 | 0.27 | 0.13 | 16 | 10 | 10000000000000000 | F1W | 0 | UCSB anchor | UCSB anchor | 10000000000 | W
290 | 0.195 | 0.597 | 1.327 | 0.005 | 0.229 | 0.215 | 16 | 10 | 10000000000000000 | F2B | 0 | UCSB anchor | UCSB anchor | 10000000000 | P
290 | 0.03 | 0.9 | 0.937 | 0.004 | 0.324 | 0.139 | 16 | 10 | 10000000000000000 | F2W | 0 | UCSB anchor | UCSB anchor | 10000000000 | W
290 | 0.22 | 0.07 | 1.37 | 0.014 | 0.29 | 0.13 | 16 | 10 | 10000000000000000 | HB | 0 | UCSB anchor | UCSB anchor | 10000000000 | W
290 | 0.14 | 0.67 | 1.55 | 0.009 | 0.2 | 0.23 | 16 | 10 | 10000000000000000 | HSST-02 | 0 | UCSB anchor | UCSB anchor | 10000000000 | P
290 | 0.14 | 0.82 | 1.4 | 0.019 | 0.25 | 0.18 | 16 | 10 | 10000000000000000 | JRQ | 0 | UCSB anchor | UCSB anchor | 10000000000 | SRM
290 | 0.06 | 0.75 | 0.79 | 0.01 | 0.28 | 0.2 | 16 | 10 | 10000000000000000 | KP | 0 | UCSB anchor | UCSB anchor | 10000000000 | P
290 | 0.218 | 0.724 | 1.37 | 0.016 | 0.2 | 0.12 | 16 | 10 | 10000000000000000 | KW | 0 | UCSB anchor | UCSB anchor | 10000000000 | W
290 | 0.4 | 0 | 1.37 | 0.005 | 0.22 | 0.14 | 16 | 10 | 10000000000000000 | LA | 0 | UCSB anchor | UCSB anchor | 10000000000 | P
290 | 0.4 | 0.1798333 | 1.35 | 0.005 | 0.22 | 0.1406667 | 16 | 10 | 10000000000000000 | LB | 0 | UCSB anchor | UCSB anchor | 10000000000 | P
290 | 0.41 | 0.86 | 1.44 | 0.005 | 0.23 | 0.14 | 16 | 10 | 10000000000000000 | LC | 0 | UCSB anchor | UCSB anchor | 10000000000 | P
290 | 0.38 | 1.25 | 1.38 | 0.005 | 0.23 | 0.19 | 16 | 10 | 10000000000000000 | LD | 0 | UCSB anchor | UCSB anchor | 10000000000 | P
290 | 0.0001315789 | 0.74 | 1.37 | 0.005 | 0.22 | 0.16 | 16 | 10 | 10000000000000000 | LG | 0 | UCSB anchor | UCSB anchor | 10000000000 | P
290 | 0.11 | 0.74 | 1.39 | 0.005 | 0.24 | 0.16 | 16 | 10 | 10000000000000000 | LH | 0 | UCSB anchor | UCSB anchor | 10000000000 | P
290 | 0.2 | 0.74 | 1.37 | 0.005 | 0.24 | 0.16 | 16 | 10 | 10000000000000000 | LI | 0 | UCSB anchor | UCSB anchor | 10000000000 | P
290 | 0.4119355 | 0.8098387 | 1.34 | 0.005 | 0.13 | 0.1590323 | 16 | 10 | 10000000000000000 | LJ | 0 | UCSB anchor | UCSB anchor | 10000000000 | P
290 | 0.8 | 0.81 | 1.13 | 0.005 | 0.13 | 0.13 | 16 | 10 | 10000000000000000 | LK | 0 | UCSB anchor | UCSB anchor | 10000000000 | P
290 | 0.41 | 0.86 | 1.44 | 0.005 | 0.23 | 0.14 | 16 | 10 | 10000000000000000 | LO | 0 | UCSB anchor | UCSB anchor | 10000000000 | PCE
290 | 0.36 | 0.78 | 1.418 | 0.013 | 0.18 | 0.176 | 16 | 10 | 10000000000000000 | MY | 0 | UCSB anchor | UCSB anchor | 10000000000 | W
290 | 0.27 | 0.57 | 1.61 | 0.017 | 0.62 | 0.08 | 16 | 10 | 10000000000000000 | Midland | 0 | UCSB anchor | UCSB anchor | 10000000000 | W
290 | 0.1928571 | 1.15 | 1.338571 | 0.01 | 0.2042857 | 0.1228571 | 16 | 10 | 10000000000000000 | Palisades | 0 | UCSB anchor | UCSB anchor | 10000000000 | W
290 | 0.24 | 0.54 | 1.7 | 0.014 | 0.56 | 0.09 | 16 | 10 | 10000000000000000 | QC1 | 0 | UCSB anchor | UCSB anchor | 10000000000 | W
290 | 0.24 | 0.56 | 1.68 | 0.014 | 0.55 | 0.09 | 16 | 10 | 10000000000000000 | QC2 | 0 | UCSB anchor | UCSB anchor | 10000000000 | W
290 | 0.06 | 0.3 | 0.26 | 0.005 | 0.21 | 0.21 | 16 | 10 | 10000000000000000 | R1 | 0 | UCSB anchor | UCSB anchor | 10000000000 | P
290 | 0.06 | 1.66 | 0.26 | 0.008 | 0.2 | 0.23 | 16 | 10 | 10000000000000000 | R19 | 0 | UCSB anchor | UCSB anchor | 10000000000 | P
290 | 0.06 | 1.68 | 1.5 | 0.006 | 0.21 | 0.29 | 16 | 10 | 10000000000000000 | R22 | 0 | UCSB anchor | UCSB anchor | 10000000000 | P
290 | 0.154 | 0.85 | 1.41 | 0.003 | 0.3522 | 0.06 | 16 | 10 | 10000000000000000 | R27 | 0 | UCSB anchor | UCSB anchor | 10000000000 | P
290 | 0.06 | 0.23 | 1.5 | 0.007 | 0.21 | 0.27 | 16 | 10 | 10000000000000000 | R35 | 0 | UCSB anchor | UCSB anchor | 10000000000 | P
290 | 0.04 | 0.7 | 1.46 | 0.004 | 0.21 | 0.21 | 16 | 10 | 10000000000000000 | R39 | 0 | UCSB anchor | UCSB anchor | 10000000000 | P
290 | 0.24 | 1.71 | 1.21 | 0.008 | 0.6 | 0.04 | 16 | 10 | 10000000000000000 | RR-WG | 0 | UCSB anchor | UCSB anchor | 10000000000 | W
290 | 0.04 | 1.65 | 1.43 | 0.011 | 0.5 | 0.06 | 16 | 10 | 10000000000000000 | RR-WP | 0 | UCSB anchor | UCSB anchor | 10000000000 | W
290 | 0.56 | 1.66 | 1.36 | 0.01 | 0.38 | 0.04 | 16 | 10 | 10000000000000000 | RR-WV | 0 | UCSB anchor | UCSB anchor | 10000000000 | W
290 | 0.29 | 0.6 | 1.44 | 0.014 | 0.5 | 0.098 | 16 | 10 | 10000000000000000 | TP | 0 | UCSB anchor | UCSB anchor | 10000000000 | W
290 | 0.04 | 0.95 | 1.41 | 0.009 | 0.45 | 0.085 | 16 | 10 | 10000000000000000 | VCW | 0 | UCSB anchor | UCSB anchor | 10000000000 | W
290 | 0.23 | 0.6 | 1.61 | 0.016 | 0.59 | 0.08 | 16 | 10 | 10000000000000000 | W62 | 0 | UCSB anchor | UCSB anchor | 10000000000 | W
290 | 0.3 | 0.69 | 1.65 | 0.016 | 0.63 | 0.1 | 16 | 10 | 10000000000000000 | W63 | 0 | UCSB anchor | UCSB anchor | 10000000000 | W
290 | 0.22 | 0.6 | 1.45 | 0.015 | 0.48 | 0.08 | 16 | 10 | 10000000000000000 | W65 | 0 | UCSB anchor | UCSB anchor | 10000000000 | W
290 | 0.31 | 0.6 | 1.56 | 0.017 | 0.45 | 0.1 | 16 | 10 | 10000000000000000 | W73 | 0 | UCSB anchor | UCSB anchor | 10000000000 | W
290 | 0.21 | 0.63 | 1.69 | 0.014 | 0.45 | 0.08 | 16 | 10 | 10000000000000000 | WA | 0 | UCSB anchor | UCSB anchor | 10000000000 | W
290 | 0.28 | 0.69 | 1.63 | 0.018 | 0.54 | 0.09 | 16 | 10 | 10000000000000000 | WB | 0 | UCSB anchor | UCSB anchor | 10000000000 | W
290 | 0.06 | 0.62 | 1.3 | 0.009 | 0.37 | 0.08 | 16 | 10 | 10000000000000000 | WC | 0 | UCSB anchor | UCSB anchor | 10000000000 | W
290 | 0.23 | 0.6 | 1.61 | 0.02 | 0.59 | 0.08 | 16 | 11 | 10000000000000000 | 62W | 0 | UCSB anchor | UCSB anchor | 100000000000 | W
290 | 0.3 | 0.69 | 1.65 | 0.016 | 0.63 | 0.1 | 16 | 11 | 10000000000000000 | 63W | 0 | UCSB anchor | UCSB anchor | 100000000000 | W
290 | 0.22 | 0.6 | 1.45 | 0.015 | 0.48 | 0.08 | 16 | 11 | 10000000000000000 | 65W | 0 | UCSB anchor | UCSB anchor | 100000000000 | W
290 | 0.18 | 0.61 | 1.27 | 0.009 | 0.5 | 0.08 | 16 | 11 | 10000000000000000 | 67W | 0 | UCSB anchor | UCSB anchor | 100000000000 | W
290 | 0.31 | 0.6 | 1.56 | 0.005 | 0.45 | 0.1 | 16 | 11 | 10000000000000000 | 73W | 0 | UCSB anchor | UCSB anchor | 100000000000 | W
290 | 0.14 | 0.2 | 1.2 | 0.015 | 0.28 | 0.21 | 16 | 11 | 10000000000000000 | A302B | 0 | UCSB anchor | UCSB anchor | 100000000000 | P
290 | 0.05869565 | 0.8 | 1.275652 | 0.005434783 | 0.02086957 | 0.008695652 | 16 | 11 | 10000000000000000 | A508 | 0 | UCSB anchor | UCSB anchor | 100000000000 | F
290 | 0.05 | 0.56 | 1.32 | 0.01 | 0.24 | 0.24 | 16 | 11 | 10000000000000000 | BV | 0 | UCSB anchor | UCSB anchor | 100000000000 | P
290 | 0.21 | 0.63 | 1.69 | 0.014 | 0.45 | 0.08 | 16 | 11 | 10000000000000000 | BW-A | 0 | UCSB anchor | UCSB anchor | 100000000000 | W
290 | 0.28 | 0.69 | 1.63 | 0.018 | 0.54 | 0.09 | 16 | 11 | 10000000000000000 | BW-B | 0 | UCSB anchor | UCSB anchor | 100000000000 | W
290 | 0.06 | 0.62 | 1.3 | 0.009 | 0.37 | 0.08 | 16 | 11 | 10000000000000000 | BW-C | 0 | UCSB anchor | UCSB anchor | 100000000000 | W
290 | 0.34 | 0.85 | 1.64 | 0.006 | 0.18 | 0.15 | 16 | 11 | 10000000000000000 | C11 | 0 | UCSB anchor | UCSB anchor | 100000000000 | PCE
290 | 0.22 | 0.82 | 1.58 | 0.004 | 0.25 | 0.16 | 16 | 11 | 10000000000000000 | C16 | 0 | UCSB anchor | UCSB anchor | 100000000000 | PCE
290 | 0.22 | 1.59 | 1.54 | 0.004 | 0.25 | 0.16 | 16 | 11 | 10000000000000000 | C17 | 0 | UCSB anchor | UCSB anchor | 100000000000 | PCE
290 | 0.42 | 0.85 | 1.63 | 0.005 | 0.16 | 0.16 | 16 | 11 | 10000000000000000 | C19 | 0 | UCSB anchor | UCSB anchor | 100000000000 | PCE
290 | 0.43 | 1.69 | 1.63 | 0.006 | 0.16 | 0.16 | 16 | 11 | 10000000000000000 | C20 | 0 | UCSB anchor | UCSB anchor | 100000000000 | PCE
290 | 0.42 | 0.84 | 0.84 | 0.002 | 0.14 | 0.14 | 16 | 11 | 10000000000000000 | C22 | 0 | UCSB anchor | UCSB anchor | 100000000000 | PCE
290 | 0.02 | 0.85 | 1.6 | 0.006 | 0.16 | 0.13 | 16 | 11 | 10000000000000000 | C3 | 0 | UCSB anchor | UCSB anchor | 100000000000 | PCE
290 | 0.01 | 0.86 | 1.65 | 0.006 | 0.17 | 0.16 | 16 | 11 | 10000000000000000 | C31 | 0 | UCSB anchor | UCSB anchor | 100000000000 | PCE
290 | 0.02 | 0.86 | 1.61 | 0.05 | 0.16 | 0.15 | 16 | 11 | 10000000000000000 | C5 | 0 | UCSB anchor | UCSB anchor | 100000000000 | PCE
290 | 0.02 | 1.68 | 1.5 | 0.007 | 0.17 | 0.15 | 16 | 11 | 10000000000000000 | C6 | 0 | UCSB anchor | UCSB anchor | 100000000000 | PCE
290 | 0 | 1.7 | 1.55 | 0.047 | 0.17 | 0.16 | 16 | 11 | 10000000000000000 | C7 | 0 | UCSB anchor | UCSB anchor | 100000000000 | PCE
290 | 0.01 | 0.86 | 0.85 | 0.003 | 0.15 | 0.15 | 16 | 11 | 10000000000000000 | C9 | 0 | UCSB anchor | UCSB anchor | 100000000000 | PCE
290 | 0.01 | 0.01 | 1.67 | 0.003 | 0.15 | 0.13 | 16 | 11 | 10000000000000000 | CM1 | 0 | UCSB anchor | UCSB anchor | 100000000000 | P
290 | 0.02 | 0.88 | 1.66 | 0.008 | 0.17 | 0.16 | 16 | 11 | 10000000000000000 | CM10 | 0 | UCSB anchor | UCSB anchor | 100000000000 | P
290 | 0.34 | 0.85 | 1.64 | 0.006 | 0.18 | 0.15 | 16 | 11 | 10000000000000000 | CM11 | 0 | UCSB anchor | UCSB anchor | 100000000000 | P
290 | 0.86 | 0.84 | 1.65 | 0.006 | 0.17 | 0.15 | 16 | 11 | 10000000000000000 | CM12 | 0 | UCSB anchor | UCSB anchor | 100000000000 | P
290 | 0.11 | 0.83 | 1.61 | 0.004 | 0.16 | 0.15 | 16 | 11 | 10000000000000000 | CM13 | 0 | UCSB anchor | UCSB anchor | 100000000000 | P
290 | 0.11 | 0.83 | 1.62 | 0.04 | 0.17 | 0.16 | 16 | 11 | 10000000000000000 | CM14 | 0 | UCSB anchor | UCSB anchor | 100000000000 | P
290 | 0.22 | 0.02 | 1.59 | 0.002 | 0.15 | 0.14 | 16 | 11 | 10000000000000000 | CM15 | 0 | UCSB anchor | UCSB anchor | 100000000000 | P
290 | 0.22 | 0.82 | 1.58 | 0.004 | 0.25 | 0.16 | 16 | 11 | 10000000000000000 | CM16 | 0 | UCSB anchor | UCSB anchor | 100000000000 | P
290 | 0.22 | 1.59 | 1.54 | 0.004 | 0.25 | 0.16 | 16 | 11 | 10000000000000000 | CM17 | 0 | UCSB anchor | UCSB anchor | 100000000000 | P
290 | 0.43 | 0.02 | 1.7 | 0.002 | 0.15 | 0.14 | 16 | 11 | 10000000000000000 | CM18 | 0 | UCSB anchor | UCSB anchor | 100000000000 | P
290 | 0.42 | 0.85 | 1.63 | 0.005 | 0.16 | 0.16 | 16 | 11 | 10000000000000000 | CM19 | 0 | UCSB anchor | UCSB anchor | 100000000000 | P
290 | 0.01 | 0.01 | 1.65 | 0.041 | 0.16 | 0.14 | 16 | 11 | 10000000000000000 | CM2 | 0 | UCSB anchor | UCSB anchor | 100000000000 | P
290 | 0.43 | 1.69 | 1.63 | 0.006 | 0.16 | 0.16 | 16 | 11 | 10000000000000000 | CM20 | 0 | UCSB anchor | UCSB anchor | 100000000000 | P
290 | 0.42 | 0.84 | 0.01 | 0.002 | 0.14 | 0.14 | 16 | 11 | 10000000000000000 | CM21 | 0 | UCSB anchor | UCSB anchor | 100000000000 | P
290 | 0.42 | 0.84 | 0.84 | 0.002 | 0.14 | 0.14 | 16 | 11 | 10000000000000000 | CM22 | 0 | UCSB anchor | UCSB anchor | 100000000000 | P
290 | 0.01 | 0.83 | 1.62 | 0.002 | 0.15 | 0.26 | 16 | 11 | 10000000000000000 | CM23 | 0 | UCSB anchor | UCSB anchor | 100000000000 | P
290 | 0.02 | 0.87 | 1.65 | 0.006 | 0.15 | 0.34 | 16 | 11 | 10000000000000000 | CM24 | 0 | UCSB anchor | UCSB anchor | 100000000000 | P
290 | 0.01 | 0.87 | 1.53 | 0.003 | 0.17 | 0.14 | 16 | 11 | 10000000000000000 | CM25 | 0 | UCSB anchor | UCSB anchor | 100000000000 | P
290 | 0.01 | 0.87 | 1.66 | 0.006 | 0.17 | 0.16 | 16 | 11 | 10000000000000000 | CM26 | 0 | UCSB anchor | UCSB anchor | 100000000000 | P
290 | 0.01 | 0.84 | 1.6 | 0.002 | 0.16 | 0.16 | 16 | 11 | 10000000000000000 | CM27 | 0 | UCSB anchor | UCSB anchor | 100000000000 | P
290 | 0.42 | 0.84 | 1.6 | 0.002 | 0.17 | 0.16 | 16 | 11 | 10000000000000000 | CM28 | 0 | UCSB anchor | UCSB anchor | 100000000000 | P
290 | 0.21 | 0.02 | 1.68 | 0.002 | 0.16 | 0.16 | 16 | 11 | 10000000000000000 | CM29 | 0 | UCSB anchor | UCSB anchor | 100000000000 | P
290 | 0.02 | 0.85 | 1.6 | 0.006 | 0.16 | 0.13 | 16 | 11 | 10000000000000000 | CM3 | 0 | UCSB anchor | UCSB anchor | 100000000000 | P
290 | 0.22 | 0.85 | 1.64 | 0.006 | 0.16 | 0.16 | 16 | 11 | 10000000000000000 | CM30 | 0 | UCSB anchor | UCSB anchor | 100000000000 | P
290 | 0.01 | 0.86 | 1.65 | 0.006 | 0.17 | 0.16 | 16 | 11 | 10000000000000000 | CM31 | 0 | UCSB anchor | UCSB anchor | 100000000000 | P
290 | 0.02 | 0.86 | 1.53 | 0.031 | 0.16 | 0.16 | 16 | 11 | 10000000000000000 | CM4 | 0 | UCSB anchor | UCSB anchor | 100000000000 | P
290 | 0.02 | 0.86 | 1.61 | 0.05 | 0.16 | 0.15 | 16 | 11 | 10000000000000000 | CM5 | 0 | UCSB anchor | UCSB anchor | 100000000000 | P
290 | 0.02 | 1.68 | 1.5 | 0.007 | 0.17 | 0.15 | 16 | 11 | 10000000000000000 | CM6 | 0 | UCSB anchor | UCSB anchor | 100000000000 | P
290 | 0 | 1.7 | 1.55 | 0.047 | 0.17 | 0.16 | 16 | 11 | 10000000000000000 | CM7 | 0 | UCSB anchor | UCSB anchor | 100000000000 | P
290 | 0.01 | 0.86 | 0.01 | 0.004 | 0.14 | 0.13 | 16 | 11 | 10000000000000000 | CM8 | 0 | UCSB anchor | UCSB anchor | 100000000000 | P
290 | 0.01 | 0.86 | 0.85 | 0.003 | 0.15 | 0.15 | 16 | 11 | 10000000000000000 | CM9 | 0 | UCSB anchor | UCSB anchor | 100000000000 | P
290 | 0.28 | 0.63 | 1.59 | 0.011 | 0.51 | 0.09 | 16 | 11 | 10000000000000000 | D3 | 0 | UCSB anchor | UCSB anchor | 100000000000 | W
290 | 0.35 | 0.6 | 1.3 | 0.005 | 0.17 | 0.16 | 16 | 11 | 10000000000000000 | EC | 0 | UCSB anchor | UCSB anchor | 100000000000 | W
290 | 0.4 | 0.6 | 1.36 | 0.006 | 0.51 | 0.12 | 16 | 11 | 10000000000000000 | EPRI-C | 0 | UCSB anchor | UCSB anchor | 100000000000 | W
290 | 0.14 | 0.19 | 1.06 | 0.016 | 0.27 | 0.13 | 16 | 11 | 10000000000000000 | F1W | 0 | UCSB anchor | UCSB anchor | 100000000000 | W
290 | 0.195 | 0.597 | 1.327 | 0.005 | 0.229 | 0.215 | 16 | 11 | 10000000000000000 | F2B | 0 | UCSB anchor | UCSB anchor | 100000000000 | P
290 | 0.03 | 0.9 | 0.937 | 0.004 | 0.324 | 0.139 | 16 | 11 | 10000000000000000 | F2W | 0 | UCSB anchor | UCSB anchor | 100000000000 | W
290 | 0.22 | 0.07 | 1.37 | 0.014 | 0.29 | 0.13 | 16 | 11 | 10000000000000000 | HB | 0 | UCSB anchor | UCSB anchor | 100000000000 | W
290 | 0.14 | 0.67 | 1.55 | 0.009 | 0.2 | 0.23 | 16 | 11 | 10000000000000000 | HSST-02 | 0 | UCSB anchor | UCSB anchor | 100000000000 | P
290 | 0.14 | 0.82 | 1.4 | 0.019 | 0.25 | 0.18 | 16 | 11 | 10000000000000000 | JRQ | 0 | UCSB anchor | UCSB anchor | 100000000000 | SRM
290 | 0.06 | 0.75 | 0.79 | 0.01 | 0.28 | 0.2 | 16 | 11 | 10000000000000000 | KP | 0 | UCSB anchor | UCSB anchor | 100000000000 | P
290 | 0.218 | 0.724 | 1.37 | 0.016 | 0.2 | 0.12 | 16 | 11 | 10000000000000000 | KW | 0 | UCSB anchor | UCSB anchor | 100000000000 | W
290 | 0.4 | 0 | 1.37 | 0.005 | 0.22 | 0.14 | 16 | 11 | 10000000000000000 | LA | 0 | UCSB anchor | UCSB anchor | 100000000000 | P
290 | 0.4 | 0.1798333 | 1.35 | 0.005 | 0.22 | 0.1406667 | 16 | 11 | 10000000000000000 | LB | 0 | UCSB anchor | UCSB anchor | 100000000000 | P
290 | 0.41 | 0.86 | 1.44 | 0.005 | 0.23 | 0.14 | 16 | 11 | 10000000000000000 | LC | 0 | UCSB anchor | UCSB anchor | 100000000000 | P
290 | 0.38 | 1.25 | 1.38 | 0.005 | 0.23 | 0.19 | 16 | 11 | 10000000000000000 | LD | 0 | UCSB anchor | UCSB anchor | 100000000000 | P
290 | 0.0001315789 | 0.74 | 1.37 | 0.005 | 0.22 | 0.16 | 16 | 11 | 10000000000000000 | LG | 0 | UCSB anchor | UCSB anchor | 100000000000 | P
290 | 0.11 | 0.74 | 1.39 | 0.005 | 0.24 | 0.16 | 16 | 11 | 10000000000000000 | LH | 0 | UCSB anchor | UCSB anchor | 100000000000 | P
290 | 0.2 | 0.74 | 1.37 | 0.005 | 0.24 | 0.16 | 16 | 11 | 10000000000000000 | LI | 0 | UCSB anchor | UCSB anchor | 100000000000 | P
290 | 0.4119355 | 0.8098387 | 1.34 | 0.005 | 0.13 | 0.1590323 | 16 | 11 | 10000000000000000 | LJ | 0 | UCSB anchor | UCSB anchor | 100000000000 | P
290 | 0.8 | 0.81 | 1.13 | 0.005 | 0.13 | 0.13 | 16 | 11 | 10000000000000000 | LK | 0 | UCSB anchor | UCSB anchor | 100000000000 | P
290 | 0.41 | 0.86 | 1.44 | 0.005 | 0.23 | 0.14 | 16 | 11 | 10000000000000000 | LO | 0 | UCSB anchor | UCSB anchor | 100000000000 | PCE
290 | 0.36 | 0.78 | 1.418 | 0.013 | 0.18 | 0.176 | 16 | 11 | 10000000000000000 | MY | 0 | UCSB anchor | UCSB anchor | 100000000000 | W
290 | 0.27 | 0.57 | 1.61 | 0.017 | 0.62 | 0.08 | 16 | 11 | 10000000000000000 | Midland | 0 | UCSB anchor | UCSB anchor | 100000000000 | W
290 | 0.1928571 | 1.15 | 1.338571 | 0.01 | 0.2042857 | 0.1228571 | 16 | 11 | 10000000000000000 | Palisades | 0 | UCSB anchor | UCSB anchor | 100000000000 | W
290 | 0.24 | 0.54 | 1.7 | 0.014 | 0.56 | 0.09 | 16 | 11 | 10000000000000000 | QC1 | 0 | UCSB anchor | UCSB anchor | 100000000000 | W
290 | 0.24 | 0.56 | 1.68 | 0.014 | 0.55 | 0.09 | 16 | 11 | 10000000000000000 | QC2 | 0 | UCSB anchor | UCSB anchor | 100000000000 | W
290 | 0.06 | 0.3 | 0.26 | 0.005 | 0.21 | 0.21 | 16 | 11 | 10000000000000000 | R1 | 0 | UCSB anchor | UCSB anchor | 100000000000 | P
290 | 0.06 | 1.66 | 0.26 | 0.008 | 0.2 | 0.23 | 16 | 11 | 10000000000000000 | R19 | 0 | UCSB anchor | UCSB anchor | 100000000000 | P
290 | 0.06 | 1.68 | 1.5 | 0.006 | 0.21 | 0.29 | 16 | 11 | 10000000000000000 | R22 | 0 | UCSB anchor | UCSB anchor | 100000000000 | P
290 | 0.154 | 0.85 | 1.41 | 0.003 | 0.3522 | 0.06 | 16 | 11 | 10000000000000000 | R27 | 0 | UCSB anchor | UCSB anchor | 100000000000 | P
290 | 0.06 | 0.23 | 1.5 | 0.007 | 0.21 | 0.27 | 16 | 11 | 10000000000000000 | R35 | 0 | UCSB anchor | UCSB anchor | 100000000000 | P
290 | 0.04 | 0.7 | 1.46 | 0.004 | 0.21 | 0.21 | 16 | 11 | 10000000000000000 | R39 | 0 | UCSB anchor | UCSB anchor | 100000000000 | P
290 | 0.24 | 1.71 | 1.21 | 0.008 | 0.6 | 0.04 | 16 | 11 | 10000000000000000 | RR-WG | 0 | UCSB anchor | UCSB anchor | 100000000000 | W
290 | 0.04 | 1.65 | 1.43 | 0.011 | 0.5 | 0.06 | 16 | 11 | 10000000000000000 | RR-WP | 0 | UCSB anchor | UCSB anchor | 100000000000 | W
290 | 0.56 | 1.66 | 1.36 | 0.01 | 0.38 | 0.04 | 16 | 11 | 10000000000000000 | RR-WV | 0 | UCSB anchor | UCSB anchor | 100000000000 | W
290 | 0.29 | 0.6 | 1.44 | 0.014 | 0.5 | 0.098 | 16 | 11 | 10000000000000000 | TP | 0 | UCSB anchor | UCSB anchor | 100000000000 | W
290 | 0.04 | 0.95 | 1.41 | 0.009 | 0.45 | 0.085 | 16 | 11 | 10000000000000000 | VCW | 0 | UCSB anchor | UCSB anchor | 100000000000 | W
290 | 0.23 | 0.6 | 1.61 | 0.016 | 0.59 | 0.08 | 16 | 11 | 10000000000000000 | W62 | 0 | UCSB anchor | UCSB anchor | 100000000000 | W
290 | 0.3 | 0.69 | 1.65 | 0.016 | 0.63 | 0.1 | 16 | 11 | 10000000000000000 | W63 | 0 | UCSB anchor | UCSB anchor | 100000000000 | W
290 | 0.22 | 0.6 | 1.45 | 0.015 | 0.48 | 0.08 | 16 | 11 | 10000000000000000 | W65 | 0 | UCSB anchor | UCSB anchor | 100000000000 | W
290 | 0.31 | 0.6 | 1.56 | 0.017 | 0.45 | 0.1 | 16 | 11 | 10000000000000000 | W73 | 0 | UCSB anchor | UCSB anchor | 100000000000 | W
290 | 0.21 | 0.63 | 1.69 | 0.014 | 0.45 | 0.08 | 16 | 11 | 10000000000000000 | WA | 0 | UCSB anchor | UCSB anchor | 100000000000 | W
290 | 0.28 | 0.69 | 1.63 | 0.018 | 0.54 | 0.09 | 16 | 11 | 10000000000000000 | WB | 0 | UCSB anchor | UCSB anchor | 100000000000 | W
290 | 0.06 | 0.62 | 1.3 | 0.009 | 0.37 | 0.08 | 16 | 11 | 10000000000000000 | WC | 0 | UCSB anchor | UCSB anchor | 100000000000 | W
290 | 0.23 | 0.6 | 1.61 | 0.02 | 0.59 | 0.08 | 16 | 12 | 10000000000000000 | 62W | 0 | UCSB anchor | UCSB anchor | 1000000000000 | W
290 | 0.3 | 0.69 | 1.65 | 0.016 | 0.63 | 0.1 | 16 | 12 | 10000000000000000 | 63W | 0 | UCSB anchor | UCSB anchor | 1000000000000 | W
290 | 0.22 | 0.6 | 1.45 | 0.015 | 0.48 | 0.08 | 16 | 12 | 10000000000000000 | 65W | 0 | UCSB anchor | UCSB anchor | 1000000000000 | W
290 | 0.18 | 0.61 | 1.27 | 0.009 | 0.5 | 0.08 | 16 | 12 | 10000000000000000 | 67W | 0 | UCSB anchor | UCSB anchor | 1000000000000 | W
290 | 0.31 | 0.6 | 1.56 | 0.005 | 0.45 | 0.1 | 16 | 12 | 10000000000000000 | 73W | 0 | UCSB anchor | UCSB anchor | 1000000000000 | W
290 | 0.14 | 0.2 | 1.2 | 0.015 | 0.28 | 0.21 | 16 | 12 | 10000000000000000 | A302B | 0 | UCSB anchor | UCSB anchor | 1000000000000 | P
290 | 0.05869565 | 0.8 | 1.275652 | 0.005434783 | 0.02086957 | 0.008695652 | 16 | 12 | 10000000000000000 | A508 | 0 | UCSB anchor | UCSB anchor | 1000000000000 | F
290 | 0.05 | 0.56 | 1.32 | 0.01 | 0.24 | 0.24 | 16 | 12 | 10000000000000000 | BV | 0 | UCSB anchor | UCSB anchor | 1000000000000 | P
290 | 0.21 | 0.63 | 1.69 | 0.014 | 0.45 | 0.08 | 16 | 12 | 10000000000000000 | BW-A | 0 | UCSB anchor | UCSB anchor | 1000000000000 | W
290 | 0.28 | 0.69 | 1.63 | 0.018 | 0.54 | 0.09 | 16 | 12 | 10000000000000000 | BW-B | 0 | UCSB anchor | UCSB anchor | 1000000000000 | W
290 | 0.06 | 0.62 | 1.3 | 0.009 | 0.37 | 0.08 | 16 | 12 | 10000000000000000 | BW-C | 0 | UCSB anchor | UCSB anchor | 1000000000000 | W
290 | 0.34 | 0.85 | 1.64 | 0.006 | 0.18 | 0.15 | 16 | 12 | 10000000000000000 | C11 | 0 | UCSB anchor | UCSB anchor | 1000000000000 | PCE
290 | 0.22 | 0.82 | 1.58 | 0.004 | 0.25 | 0.16 | 16 | 12 | 10000000000000000 | C16 | 0 | UCSB anchor | UCSB anchor | 1000000000000 | PCE
290 | 0.22 | 1.59 | 1.54 | 0.004 | 0.25 | 0.16 | 16 | 12 | 10000000000000000 | C17 | 0 | UCSB anchor | UCSB anchor | 1000000000000 | PCE
290 | 0.42 | 0.85 | 1.63 | 0.005 | 0.16 | 0.16 | 16 | 12 | 10000000000000000 | C19 | 0 | UCSB anchor | UCSB anchor | 1000000000000 | PCE
290 | 0.43 | 1.69 | 1.63 | 0.006 | 0.16 | 0.16 | 16 | 12 | 10000000000000000 | C20 | 0 | UCSB anchor | UCSB anchor | 1000000000000 | PCE
290 | 0.42 | 0.84 | 0.84 | 0.002 | 0.14 | 0.14 | 16 | 12 | 10000000000000000 | C22 | 0 | UCSB anchor | UCSB anchor | 1000000000000 | PCE
290 | 0.02 | 0.85 | 1.6 | 0.006 | 0.16 | 0.13 | 16 | 12 | 10000000000000000 | C3 | 0 | UCSB anchor | UCSB anchor | 1000000000000 | PCE
290 | 0.01 | 0.86 | 1.65 | 0.006 | 0.17 | 0.16 | 16 | 12 | 10000000000000000 | C31 | 0 | UCSB anchor | UCSB anchor | 1000000000000 | PCE
290 | 0.02 | 0.86 | 1.61 | 0.05 | 0.16 | 0.15 | 16 | 12 | 10000000000000000 | C5 | 0 | UCSB anchor | UCSB anchor | 1000000000000 | PCE
290 | 0.02 | 1.68 | 1.5 | 0.007 | 0.17 | 0.15 | 16 | 12 | 10000000000000000 | C6 | 0 | UCSB anchor | UCSB anchor | 1000000000000 | PCE
290 | 0 | 1.7 | 1.55 | 0.047 | 0.17 | 0.16 | 16 | 12 | 10000000000000000 | C7 | 0 | UCSB anchor | UCSB anchor | 1000000000000 | PCE
290 | 0.01 | 0.86 | 0.85 | 0.003 | 0.15 | 0.15 | 16 | 12 | 10000000000000000 | C9 | 0 | UCSB anchor | UCSB anchor | 1000000000000 | PCE
290 | 0.01 | 0.01 | 1.67 | 0.003 | 0.15 | 0.13 | 16 | 12 | 10000000000000000 | CM1 | 0 | UCSB anchor | UCSB anchor | 1000000000000 | P
290 | 0.02 | 0.88 | 1.66 | 0.008 | 0.17 | 0.16 | 16 | 12 | 10000000000000000 | CM10 | 0 | UCSB anchor | UCSB anchor | 1000000000000 | P
290 | 0.34 | 0.85 | 1.64 | 0.006 | 0.18 | 0.15 | 16 | 12 | 10000000000000000 | CM11 | 0 | UCSB anchor | UCSB anchor | 1000000000000 | P
290 | 0.86 | 0.84 | 1.65 | 0.006 | 0.17 | 0.15 | 16 | 12 | 10000000000000000 | CM12 | 0 | UCSB anchor | UCSB anchor | 1000000000000 | P
290 | 0.11 | 0.83 | 1.61 | 0.004 | 0.16 | 0.15 | 16 | 12 | 10000000000000000 | CM13 | 0 | UCSB anchor | UCSB anchor | 1000000000000 | P
290 | 0.11 | 0.83 | 1.62 | 0.04 | 0.17 | 0.16 | 16 | 12 | 10000000000000000 | CM14 | 0 | UCSB anchor | UCSB anchor | 1000000000000 | P
290 | 0.22 | 0.02 | 1.59 | 0.002 | 0.15 | 0.14 | 16 | 12 | 10000000000000000 | CM15 | 0 | UCSB anchor | UCSB anchor | 1000000000000 | P
290 | 0.22 | 0.82 | 1.58 | 0.004 | 0.25 | 0.16 | 16 | 12 | 10000000000000000 | CM16 | 0 | UCSB anchor | UCSB anchor | 1000000000000 | P
290 | 0.22 | 1.59 | 1.54 | 0.004 | 0.25 | 0.16 | 16 | 12 | 10000000000000000 | CM17 | 0 | UCSB anchor | UCSB anchor | 1000000000000 | P
290 | 0.43 | 0.02 | 1.7 | 0.002 | 0.15 | 0.14 | 16 | 12 | 10000000000000000 | CM18 | 0 | UCSB anchor | UCSB anchor | 1000000000000 | P
290 | 0.42 | 0.85 | 1.63 | 0.005 | 0.16 | 0.16 | 16 | 12 | 10000000000000000 | CM19 | 0 | UCSB anchor | UCSB anchor | 1000000000000 | P
290 | 0.01 | 0.01 | 1.65 | 0.041 | 0.16 | 0.14 | 16 | 12 | 10000000000000000 | CM2 | 0 | UCSB anchor | UCSB anchor | 1000000000000 | P
290 | 0.43 | 1.69 | 1.63 | 0.006 | 0.16 | 0.16 | 16 | 12 | 10000000000000000 | CM20 | 0 | UCSB anchor | UCSB anchor | 1000000000000 | P
290 | 0.42 | 0.84 | 0.01 | 0.002 | 0.14 | 0.14 | 16 | 12 | 10000000000000000 | CM21 | 0 | UCSB anchor | UCSB anchor | 1000000000000 | P
290 | 0.42 | 0.84 | 0.84 | 0.002 | 0.14 | 0.14 | 16 | 12 | 10000000000000000 | CM22 | 0 | UCSB anchor | UCSB anchor | 1000000000000 | P
290 | 0.01 | 0.83 | 1.62 | 0.002 | 0.15 | 0.26 | 16 | 12 | 10000000000000000 | CM23 | 0 | UCSB anchor | UCSB anchor | 1000000000000 | P
290 | 0.02 | 0.87 | 1.65 | 0.006 | 0.15 | 0.34 | 16 | 12 | 10000000000000000 | CM24 | 0 | UCSB anchor | UCSB anchor | 1000000000000 | P
290 | 0.01 | 0.87 | 1.53 | 0.003 | 0.17 | 0.14 | 16 | 12 | 10000000000000000 | CM25 | 0 | UCSB anchor | UCSB anchor | 1000000000000 | P
290 | 0.01 | 0.87 | 1.66 | 0.006 | 0.17 | 0.16 | 16 | 12 | 10000000000000000 | CM26 | 0 | UCSB anchor | UCSB anchor | 1000000000000 | P
290 | 0.01 | 0.84 | 1.6 | 0.002 | 0.16 | 0.16 | 16 | 12 | 10000000000000000 | CM27 | 0 | UCSB anchor | UCSB anchor | 1000000000000 | P
290 | 0.42 | 0.84 | 1.6 | 0.002 | 0.17 | 0.16 | 16 | 12 | 10000000000000000 | CM28 | 0 | UCSB anchor | UCSB anchor | 1000000000000 | P
290 | 0.21 | 0.02 | 1.68 | 0.002 | 0.16 | 0.16 | 16 | 12 | 10000000000000000 | CM29 | 0 | UCSB anchor | UCSB anchor | 1000000000000 | P
290 | 0.02 | 0.85 | 1.6 | 0.006 | 0.16 | 0.13 | 16 | 12 | 10000000000000000 | CM3 | 0 | UCSB anchor | UCSB anchor | 1000000000000 | P
290 | 0.22 | 0.85 | 1.64 | 0.006 | 0.16 | 0.16 | 16 | 12 | 10000000000000000 | CM30 | 0 | UCSB anchor | UCSB anchor | 1000000000000 | P
290 | 0.01 | 0.86 | 1.65 | 0.006 | 0.17 | 0.16 | 16 | 12 | 10000000000000000 | CM31 | 0 | UCSB anchor | UCSB anchor | 1000000000000 | P
290 | 0.02 | 0.86 | 1.53 | 0.031 | 0.16 | 0.16 | 16 | 12 | 10000000000000000 | CM4 | 0 | UCSB anchor | UCSB anchor | 1000000000000 | P
290 | 0.02 | 0.86 | 1.61 | 0.05 | 0.16 | 0.15 | 16 | 12 | 10000000000000000 | CM5 | 0 | UCSB anchor | UCSB anchor | 1000000000000 | P
290 | 0.02 | 1.68 | 1.5 | 0.007 | 0.17 | 0.15 | 16 | 12 | 10000000000000000 | CM6 | 0 | UCSB anchor | UCSB anchor | 1000000000000 | P
290 | 0 | 1.7 | 1.55 | 0.047 | 0.17 | 0.16 | 16 | 12 | 10000000000000000 | CM7 | 0 | UCSB anchor | UCSB anchor | 1000000000000 | P
290 | 0.01 | 0.86 | 0.01 | 0.004 | 0.14 | 0.13 | 16 | 12 | 10000000000000000 | CM8 | 0 | UCSB anchor | UCSB anchor | 1000000000000 | P
290 | 0.01 | 0.86 | 0.85 | 0.003 | 0.15 | 0.15 | 16 | 12 | 10000000000000000 | CM9 | 0 | UCSB anchor | UCSB anchor | 1000000000000 | P
290 | 0.28 | 0.63 | 1.59 | 0.011 | 0.51 | 0.09 | 16 | 12 | 10000000000000000 | D3 | 0 | UCSB anchor | UCSB anchor | 1000000000000 | W
290 | 0.35 | 0.6 | 1.3 | 0.005 | 0.17 | 0.16 | 16 | 12 | 10000000000000000 | EC | 0 | UCSB anchor | UCSB anchor | 1000000000000 | W
290 | 0.4 | 0.6 | 1.36 | 0.006 | 0.51 | 0.12 | 16 | 12 | 10000000000000000 | EPRI-C | 0 | UCSB anchor | UCSB anchor | 1000000000000 | W
290 | 0.14 | 0.19 | 1.06 | 0.016 | 0.27 | 0.13 | 16 | 12 | 10000000000000000 | F1W | 0 | UCSB anchor | UCSB anchor | 1000000000000 | W
290 | 0.195 | 0.597 | 1.327 | 0.005 | 0.229 | 0.215 | 16 | 12 | 10000000000000000 | F2B | 0 | UCSB anchor | UCSB anchor | 1000000000000 | P
290 | 0.03 | 0.9 | 0.937 | 0.004 | 0.324 | 0.139 | 16 | 12 | 10000000000000000 | F2W | 0 | UCSB anchor | UCSB anchor | 1000000000000 | W
290 | 0.22 | 0.07 | 1.37 | 0.014 | 0.29 | 0.13 | 16 | 12 | 10000000000000000 | HB | 0 | UCSB anchor | UCSB anchor | 1000000000000 | W
290 | 0.14 | 0.67 | 1.55 | 0.009 | 0.2 | 0.23 | 16 | 12 | 10000000000000000 | HSST-02 | 0 | UCSB anchor | UCSB anchor | 1000000000000 | P
290 | 0.14 | 0.82 | 1.4 | 0.019 | 0.25 | 0.18 | 16 | 12 | 10000000000000000 | JRQ | 0 | UCSB anchor | UCSB anchor | 1000000000000 | SRM
290 | 0.06 | 0.75 | 0.79 | 0.01 | 0.28 | 0.2 | 16 | 12 | 10000000000000000 | KP | 0 | UCSB anchor | UCSB anchor | 1000000000000 | P
290 | 0.218 | 0.724 | 1.37 | 0.016 | 0.2 | 0.12 | 16 | 12 | 10000000000000000 | KW | 0 | UCSB anchor | UCSB anchor | 1000000000000 | W
290 | 0.4 | 0 | 1.37 | 0.005 | 0.22 | 0.14 | 16 | 12 | 10000000000000000 | LA | 0 | UCSB anchor | UCSB anchor | 1000000000000 | P
290 | 0.4 | 0.1798333 | 1.35 | 0.005 | 0.22 | 0.1406667 | 16 | 12 | 10000000000000000 | LB | 0 | UCSB anchor | UCSB anchor | 1000000000000 | P
290 | 0.41 | 0.86 | 1.44 | 0.005 | 0.23 | 0.14 | 16 | 12 | 10000000000000000 | LC | 0 | UCSB anchor | UCSB anchor | 1000000000000 | P
290 | 0.38 | 1.25 | 1.38 | 0.005 | 0.23 | 0.19 | 16 | 12 | 10000000000000000 | LD | 0 | UCSB anchor | UCSB anchor | 1000000000000 | P
290 | 0.0001315789 | 0.74 | 1.37 | 0.005 | 0.22 | 0.16 | 16 | 12 | 10000000000000000 | LG | 0 | UCSB anchor | UCSB anchor | 1000000000000 | P
290 | 0.11 | 0.74 | 1.39 | 0.005 | 0.24 | 0.16 | 16 | 12 | 10000000000000000 | LH | 0 | UCSB anchor | UCSB anchor | 1000000000000 | P
290 | 0.2 | 0.74 | 1.37 | 0.005 | 0.24 | 0.16 | 16 | 12 | 10000000000000000 | LI | 0 | UCSB anchor | UCSB anchor | 1000000000000 | P
290 | 0.4119355 | 0.8098387 | 1.34 | 0.005 | 0.13 | 0.1590323 | 16 | 12 | 10000000000000000 | LJ | 0 | UCSB anchor | UCSB anchor | 1000000000000 | P
290 | 0.8 | 0.81 | 1.13 | 0.005 | 0.13 | 0.13 | 16 | 12 | 10000000000000000 | LK | 0 | UCSB anchor | UCSB anchor | 1000000000000 | P
290 | 0.41 | 0.86 | 1.44 | 0.005 | 0.23 | 0.14 | 16 | 12 | 10000000000000000 | LO | 0 | UCSB anchor | UCSB anchor | 1000000000000 | PCE
290 | 0.36 | 0.78 | 1.418 | 0.013 | 0.18 | 0.176 | 16 | 12 | 10000000000000000 | MY | 0 | UCSB anchor | UCSB anchor | 1000000000000 | W
290 | 0.27 | 0.57 | 1.61 | 0.017 | 0.62 | 0.08 | 16 | 12 | 10000000000000000 | Midland | 0 | UCSB anchor | UCSB anchor | 1000000000000 | W
290 | 0.1928571 | 1.15 | 1.338571 | 0.01 | 0.2042857 | 0.1228571 | 16 | 12 | 10000000000000000 | Palisades | 0 | UCSB anchor | UCSB anchor | 1000000000000 | W
290 | 0.24 | 0.54 | 1.7 | 0.014 | 0.56 | 0.09 | 16 | 12 | 10000000000000000 | QC1 | 0 | UCSB anchor | UCSB anchor | 1000000000000 | W
290 | 0.24 | 0.56 | 1.68 | 0.014 | 0.55 | 0.09 | 16 | 12 | 10000000000000000 | QC2 | 0 | UCSB anchor | UCSB anchor | 1000000000000 | W
290 | 0.06 | 0.3 | 0.26 | 0.005 | 0.21 | 0.21 | 16 | 12 | 10000000000000000 | R1 | 0 | UCSB anchor | UCSB anchor | 1000000000000 | P
290 | 0.06 | 1.66 | 0.26 | 0.008 | 0.2 | 0.23 | 16 | 12 | 10000000000000000 | R19 | 0 | UCSB anchor | UCSB anchor | 1000000000000 | P
290 | 0.06 | 1.68 | 1.5 | 0.006 | 0.21 | 0.29 | 16 | 12 | 10000000000000000 | R22 | 0 | UCSB anchor | UCSB anchor | 1000000000000 | P
290 | 0.154 | 0.85 | 1.41 | 0.003 | 0.3522 | 0.06 | 16 | 12 | 10000000000000000 | R27 | 0 | UCSB anchor | UCSB anchor | 1000000000000 | P
290 | 0.06 | 0.23 | 1.5 | 0.007 | 0.21 | 0.27 | 16 | 12 | 10000000000000000 | R35 | 0 | UCSB anchor | UCSB anchor | 1000000000000 | P
290 | 0.04 | 0.7 | 1.46 | 0.004 | 0.21 | 0.21 | 16 | 12 | 10000000000000000 | R39 | 0 | UCSB anchor | UCSB anchor | 1000000000000 | P
290 | 0.24 | 1.71 | 1.21 | 0.008 | 0.6 | 0.04 | 16 | 12 | 10000000000000000 | RR-WG | 0 | UCSB anchor | UCSB anchor | 1000000000000 | W
290 | 0.04 | 1.65 | 1.43 | 0.011 | 0.5 | 0.06 | 16 | 12 | 10000000000000000 | RR-WP | 0 | UCSB anchor | UCSB anchor | 1000000000000 | W
290 | 0.56 | 1.66 | 1.36 | 0.01 | 0.38 | 0.04 | 16 | 12 | 10000000000000000 | RR-WV | 0 | UCSB anchor | UCSB anchor | 1000000000000 | W
290 | 0.29 | 0.6 | 1.44 | 0.014 | 0.5 | 0.098 | 16 | 12 | 10000000000000000 | TP | 0 | UCSB anchor | UCSB anchor | 1000000000000 | W
290 | 0.04 | 0.95 | 1.41 | 0.009 | 0.45 | 0.085 | 16 | 12 | 10000000000000000 | VCW | 0 | UCSB anchor | UCSB anchor | 1000000000000 | W
290 | 0.23 | 0.6 | 1.61 | 0.016 | 0.59 | 0.08 | 16 | 12 | 10000000000000000 | W62 | 0 | UCSB anchor | UCSB anchor | 1000000000000 | W
290 | 0.3 | 0.69 | 1.65 | 0.016 | 0.63 | 0.1 | 16 | 12 | 10000000000000000 | W63 | 0 | UCSB anchor | UCSB anchor | 1000000000000 | W
290 | 0.22 | 0.6 | 1.45 | 0.015 | 0.48 | 0.08 | 16 | 12 | 10000000000000000 | W65 | 0 | UCSB anchor | UCSB anchor | 1000000000000 | W
290 | 0.31 | 0.6 | 1.56 | 0.017 | 0.45 | 0.1 | 16 | 12 | 10000000000000000 | W73 | 0 | UCSB anchor | UCSB anchor | 1000000000000 | W
290 | 0.21 | 0.63 | 1.69 | 0.014 | 0.45 | 0.08 | 16 | 12 | 10000000000000000 | WA | 0 | UCSB anchor | UCSB anchor | 1000000000000 | W
290 | 0.28 | 0.69 | 1.63 | 0.018 | 0.54 | 0.09 | 16 | 12 | 10000000000000000 | WB | 0 | UCSB anchor | UCSB anchor | 1000000000000 | W
290 | 0.06 | 0.62 | 1.3 | 0.009 | 0.37 | 0.08 | 16 | 12 | 10000000000000000 | WC | 0 | UCSB anchor | UCSB anchor | 1000000000000 | W
290 | 0.04 | 0.74 | 0.6 | 0.012 | 0.23 | 0.21 | 15 | 8 | 1000000000000000 | AD1-F1 | 0 | Plotter anchor | Plotter anchor | 100000000 | F
290 | 0.03 | 0.56 | 1.4 | 0.005 | 0.31 | 0.13 | 15 | 8 | 1000000000000000 | AD1-W1 | 0 | Plotter anchor | Plotter anchor | 100000000 | W
290 | 0.15 | 0.52 | 1.32 | 0.01 | 0.2 | 0.21 | 15 | 8 | 1000000000000000 | AN1-P1 | 0 | Plotter anchor | Plotter anchor | 100000000 | P
290 | 0.17 | 0.64 | 1.478 | 0.011 | 0.225 | 0.217 | 15 | 8 | 1000000000000000 | AN1-SRM2 | 0 | Plotter anchor | Plotter anchor | 100000000 | SRM
290 | 0.27 | 0.58 | 1.49 | 0.016 | 0.51 | 0.09 | 15 | 8 | 1000000000000000 | AN1-W1 | 0 | Plotter anchor | Plotter anchor | 100000000 | W
290 | 0.096 | 0.58 | 1.4 | 0.009 | 0.21 | 0.22 | 15 | 8 | 1000000000000000 | AN2-P1 | 0 | Plotter anchor | Plotter anchor | 100000000 | P
290 | 0.174 | 0.665 | 1.465 | 0.01 | 0.186 | 0.219 | 15 | 8 | 1000000000000000 | AN2-SRM1 | 0 | Plotter anchor | Plotter anchor | 100000000 | SRM
290 | 0.045 | 0.083 | 1.33 | 0.004 | 0.14 | 0.13 | 15 | 8 | 1000000000000000 | AN2-W1 | 0 | Plotter anchor | Plotter anchor | 100000000 | W
290 | 0.03 | 0.73 | 1.33 | 0.007 | 0.28 | 0.2 | 15 | 8 | 1000000000000000 | BD1-F1 | 0 | Plotter anchor | Plotter anchor | 100000000 | F
290 | 0.04 | 0.67 | 1.44 | 0.015 | 0.48 | 0.066 | 15 | 8 | 1000000000000000 | BD1-W1 | 0 | Plotter anchor | Plotter anchor | 100000000 | W
290 | 0.057 | 0.77 | 1.38 | 0.013 | 0.3 | 0.24 | 15 | 8 | 1000000000000000 | BD2-F1 | 0 | Plotter anchor | Plotter anchor | 100000000 | F
290 | 0.04 | 0.64 | 1.45 | 0.011 | 0.53 | 0.069 | 15 | 8 | 1000000000000000 | BD2-W1 | 0 | Plotter anchor | Plotter anchor | 100000000 | W
290 | 0.14 | 0.55 | 1.35 | 0.007 | 0.19 | 0.2 | 15 | 8 | 1000000000000000 | BF2-P1 | 0 | Plotter anchor | Plotter anchor | 100000000 | P
290 | 0.2 | 0.33 | 1.49 | 0.01 | 0.09 | 0.15 | 15 | 8 | 1000000000000000 | BF2-W1 | 0 | Plotter anchor | Plotter anchor | 100000000 | W
290 | 0.04 | 0.86 | 0.71 | 0.011 | 0.2 | 0 | 15 | 8 | 1000000000000000 | BOR-F1 | 0 | Plotter anchor | Plotter anchor | 100000000 | F
290 | 0.04 | 0.85 | 0.75 | 0.01 | 0.32 | 0 | 15 | 8 | 1000000000000000 | BOR-F2 | 0 | Plotter anchor | Plotter anchor | 100000000 | F
290 | 0.09 | 0.05 | 1.98 | 0.011 | 0.19 | 0 | 15 | 8 | 1000000000000000 | BOR-W1 | 0 | Plotter anchor | Plotter anchor | 100000000 | W
290 | 0.1 | 0.18 | 1.42 | 0.016 | 0.25 | 0.3 | 15 | 8 | 1000000000000000 | BRP-P1 | 0 | Plotter anchor | Plotter anchor | 100000000 | P
290 | 0.27 | 0.1 | 1.25 | 0.014 | 0.28 | 0.12 | 15 | 8 | 1000000000000000 | BRP-W1 | 0 | Plotter anchor | Plotter anchor | 100000000 | W
290 | 0.14 | 0.84 | 1.4 | 0.019 | 0.25 | 0.19 | 15 | 8 | 1000000000000000 | BRU-SRM4 | 0 | Plotter anchor | Plotter anchor | 100000000 | SRM
290 | 0.2 | 0.54 | 1.31 | 0.01 | 0.18 | 0.2 | 15 | 8 | 1000000000000000 | BV1-P1 | 0 | Plotter anchor | Plotter anchor | 100000000 | P
290 | 0.26 | 0.62 | 1.37 | 0.018 | 0.27 | 0.11 | 15 | 8 | 1000000000000000 | BV1-W1 | 0 | Plotter anchor | Plotter anchor | 100000000 | W
290 | 0.05 | 0.56 | 1.32 | 0.01 | 0.24 | 0.24 | 15 | 8 | 1000000000000000 | BV2-P1 | 0 | Plotter anchor | Plotter anchor | 100000000 | P
290 | 0.08 | 0.07 | 1.17 | 0.008 | 0.14 | 0.1 | 15 | 8 | 1000000000000000 | BV2-W1 | 0 | Plotter anchor | Plotter anchor | 100000000 | W
290 | 0.12 | 0.56 | 1.5 | 0.01 | 0.27 | 0.23 | 15 | 8 | 1000000000000000 | BW1-P1 | 0 | Plotter anchor | Plotter anchor | 100000000 | P
290 | 0.05 | 0.96 | 1.42 | 0.019 | 0.36 | 0.08 | 15 | 8 | 1000000000000000 | BW1-W1 | 0 | Plotter anchor | Plotter anchor | 100000000 | W
290 | 0.12 | 0.56 | 1.5 | 0.01 | 0.27 | 0.23 | 15 | 8 | 1000000000000000 | BW2-P1 | 0 | Plotter anchor | Plotter anchor | 100000000 | P
290 | 0.05 | 0.73 | 0.69 | 0.01 | 0.27 | 0.21 | 15 | 8 | 1000000000000000 | BY1-F1 | 0 | Plotter anchor | Plotter anchor | 100000000 | F
290 | 0.026 | 0.71 | 1.48 | 0.011 | 0.57 | 0.08 | 15 | 8 | 1000000000000000 | BY1-W1 | 0 | Plotter anchor | Plotter anchor | 100000000 | W
290 | 0.07 | 0.65 | 1.18 | 0.005 | 0.23 | 0.18 | 15 | 8 | 1000000000000000 | BY2-F1 | 0 | Plotter anchor | Plotter anchor | 100000000 | F
290 | 0.03 | 0.65 | 1.34 | 0.01 | 0.55 | 0.09 | 15 | 8 | 1000000000000000 | BY2-W1 | 0 | Plotter anchor | Plotter anchor | 100000000 | W
290 | 0.09 | 0.845 | 0.725 | 0.008 | 0.292 | 0.204 | 15 | 8 | 1000000000000000 | CB1-F1 | 0 | Plotter anchor | Plotter anchor | 100000000 | F
290 | 0.049 | 0.725 | 1.85 | 0.012 | 0.239 | 0.059 | 15 | 8 | 1000000000000000 | CB1-W1 | 0 | Plotter anchor | Plotter anchor | 100000000 | W
290 | 0.081 | 0.61 | 1.393 | 0.012 | 0.285 | 0.235 | 15 | 8 | 1000000000000000 | CB2-P1 | 0 | Plotter anchor | Plotter anchor | 100000000 | P
290 | 0.042 | 0.153 | 1.163 | 0.008 | 0.133 | 0.14 | 15 | 8 | 1000000000000000 | CB2-W1 | 0 | Plotter anchor | Plotter anchor | 100000000 | W
290 | 0.12 | 0.64 | 1.29 | 0.011 | 0.24 | 0.26 | 15 | 8 | 1000000000000000 | CC1-P1 | 0 | Plotter anchor | Plotter anchor | 100000000 | P
290 | 0.174 | 0.665 | 1.465 | 0.01 | 0.186 | 0.219 | 15 | 8 | 1000000000000000 | CC1-SRM1 | 0 | Plotter anchor | Plotter anchor | 100000000 | SRM
290 | 0.18 | 0.16 | 1.05 | 0.014 | 0.2 | 0.15 | 15 | 8 | 1000000000000000 | CC1-W1 | 0 | Plotter anchor | Plotter anchor | 100000000 | W
290 | 0.133 | 0.66 | 1.21 | 0.005 | 0.205 | 0.208 | 15 | 8 | 1000000000000000 | CC2-P1 | 0 | Plotter anchor | Plotter anchor | 100000000 | P
290 | 0.174 | 0.665 | 1.465 | 0.01 | 0.186 | 0.219 | 15 | 8 | 1000000000000000 | CC2-SRM1 | 0 | Plotter anchor | Plotter anchor | 100000000 | SRM
290 | 0.21 | 0.06 | 1.167 | 0.013 | 0.143 | 0.115 | 15 | 8 | 1000000000000000 | CC2-W1 | 0 | Plotter anchor | Plotter anchor | 100000000 | W
290 | 0.14 | 0.49 | 1.4 | 0.009 | 0.25 | 0.24 | 15 | 8 | 1000000000000000 | CK1-P1 | 0 | Plotter anchor | Plotter anchor | 100000000 | P
290 | 0.17 | 0.64 | 1.478 | 0.011 | 0.225 | 0.217 | 15 | 8 | 1000000000000000 | CK1-SRM2 | 0 | Plotter anchor | Plotter anchor | 100000000 | SRM
290 | 0.27 | 0.74 | 1.33 | 0.023 | 0.18 | 0.26 | 15 | 8 | 1000000000000000 | CK1-W1 | 0 | Plotter anchor | Plotter anchor | 100000000 | W
290 | 0.11 | 0.58 | 1.285 | 0.017 | 0.215 | 0.215 | 15 | 8 | 1000000000000000 | CK2-P1 | 0 | Plotter anchor | Plotter anchor | 100000000 | P
290 | 0.053 | 0.965 | 1.375 | 0.02 | 0.4 | 0.095 | 15 | 8 | 1000000000000000 | CK2-W1 | 0 | Plotter anchor | Plotter anchor | 100000000 | W
290 | 0.06 | 0.55 | 1.32 | 0.005 | 0.22 | 0.23 | 15 | 8 | 1000000000000000 | CL1-P1 | 0 | Plotter anchor | Plotter anchor | 100000000 | P
290 | 0.03 | 0.06 | 1.28 | 0.005 | 0.47 | 0.11 | 15 | 8 | 1000000000000000 | CL1-W1 | 0 | Plotter anchor | Plotter anchor | 100000000 | W
290 | 0.029 | 0.6 | 1.48 | 0.005 | 0.24 | 0 | 15 | 8 | 1000000000000000 | COF-P1 | 0 | Plotter anchor | Plotter anchor | 100000000 | P
290 | 0.072 | 0.76 | 1.7 | 0.012 | 0.24 | 0 | 15 | 8 | 1000000000000000 | COF-W1 | 0 | Plotter anchor | Plotter anchor | 100000000 | W
290 | 0.05 | 0.59 | 1.36 | 0.006 | 0.23 | 0.21 | 15 | 8 | 1000000000000000 | CP1-P1 | 0 | Plotter anchor | Plotter anchor | 100000000 | P
290 | 0.04 | 0.22 | 1.33 | 0.004 | 0.17 | 0.19 | 15 | 8 | 1000000000000000 | CP1-W1 | 0 | Plotter anchor | Plotter anchor | 100000000 | W
290 | 0.065 | 0.62 | 1.36 | 0.014 | 0.25 | 0.22 | 15 | 8 | 1000000000000000 | CP2-P1 | 0 | Plotter anchor | Plotter anchor | 100000000 | P
290 | 0.03 | 0.072 | 1.37 | 0.011 | 0.49 | 0.11 | 15 | 8 | 1000000000000000 | CP2-W1 | 0 | Plotter anchor | Plotter anchor | 100000000 | W
290 | 0.21 | 0.758 | 1.278 | 0.009 | 0.2 | 0.23 | 15 | 8 | 1000000000000000 | CPR-P1 | 0 | Plotter anchor | Plotter anchor | 100000000 | P
290 | 0.17 | 0.64 | 1.478 | 0.011 | 0.225 | 0 | 15 | 8 | 1000000000000000 | CPR-P2 | 0 | Plotter anchor | Plotter anchor | 100000000 | P
290 | 0.03 | 0.65 | 1.375 | 0.012 | 0.28 | 0 | 15 | 8 | 1000000000000000 | CPR-P3 | 0 | Plotter anchor | Plotter anchor | 100000000 | P
290 | 0.16 | 0.62 | 1.41 | 0.014 | 0.24 | 0 | 15 | 8 | 1000000000000000 | CPR-P4 | 0 | Plotter anchor | Plotter anchor | 100000000 | P
290 | 0.11 | 0.6 | 1.42 | 0.015 | 0.27 | 0 | 15 | 8 | 1000000000000000 | CPR-P5 | 0 | Plotter anchor | Plotter anchor | 100000000 | P
290 | 0.11 | 0.61 | 1.43 | 0.013 | 0.23 | 0.205 | 15 | 8 | 1000000000000000 | CPR-PBWR2 | 0 | Plotter anchor | Plotter anchor | 100000000 | P
290 | 0.22 | 0.51 | 1.37 | 0.018 | 0.22 | 0.23 | 15 | 8 | 1000000000000000 | CPR-PBWR3 | 0 | Plotter anchor | Plotter anchor | 100000000 | P
290 | 0.172 | 0.584 | 1.16 | 0.018 | 0.17 | 0.2 | 15 | 8 | 1000000000000000 | CPR-PBWR4 | 0 | Plotter anchor | Plotter anchor | 100000000 | P
290 | 0.17 | 0.52 | 1.315 | 0.015 | 0.19 | 0.185 | 15 | 8 | 1000000000000000 | CPR-PBWR5 | 0 | Plotter anchor | Plotter anchor | 100000000 | P
290 | 0.23 | 0.75 | 1.36 | 0.014 | 0.24 | 0 | 15 | 8 | 1000000000000000 | CPR-W1 | 0 | Plotter anchor | Plotter anchor | 100000000 | W
290 | 0.2 | 1.05 | 1.33 | 0.019 | 0.17 | 0 | 15 | 8 | 1000000000000000 | CPR-W2 | 0 | Plotter anchor | Plotter anchor | 100000000 | W
290 | 0.29 | 0.69 | 1.575 | 0.016 | 0.47 | 0 | 15 | 8 | 1000000000000000 | CPR-W3 | 0 | Plotter anchor | Plotter anchor | 100000000 | W
290 | 0.059 | 0.93 | 1.32 | 0.009 | 0.4 | 0 | 15 | 8 | 1000000000000000 | CPR-W4 | 0 | Plotter anchor | Plotter anchor | 100000000 | W
290 | 0.11 | 0.24 | 1.485 | 0.015 | 0.13 | 0 | 15 | 8 | 1000000000000000 | CPR-W5 | 0 | Plotter anchor | Plotter anchor | 100000000 | W
290 | 0.11 | 0.24 | 1.485 | 0.015 | 0.13 | 0 | 15 | 8 | 1000000000000000 | CPR-W6 | 0 | Plotter anchor | Plotter anchor | 100000000 | W
290 | 0.27 | 0.06 | 1.29 | 0.016 | 0.28 | 0 | 15 | 8 | 1000000000000000 | CPR-W7 | 0 | Plotter anchor | Plotter anchor | 100000000 | W
290 | 0.26 | 0.56 | 1.54 | 0.014 | 0.53 | 0 | 15 | 8 | 1000000000000000 | CPR-W8 | 0 | Plotter anchor | Plotter anchor | 100000000 | W
290 | 0.01 | 0.9 | 1.33 | 0.012 | 0.43 | 0.07 | 15 | 8 | 1000000000000000 | CPR-WBWR1 | 0 | Plotter anchor | Plotter anchor | 100000000 | W
290 | 0.2 | 0.54 | 1.3 | 0.008 | 0.22 | 0.23 | 15 | 8 | 1000000000000000 | CR3-P1 | 0 | Plotter anchor | Plotter anchor | 100000000 | P
290 | 0.17 | 0.64 | 1.478 | 0.011 | 0.225 | 0.217 | 15 | 8 | 1000000000000000 | CR3-SRM2 | 0 | Plotter anchor | Plotter anchor | 100000000 | SRM
290 | 0.41 | 0.1 | 1.65 | 0.021 | 1 | 0.08 | 15 | 8 | 1000000000000000 | CR3-W1 | 0 | Plotter anchor | Plotter anchor | 100000000 | W
290 | 0.36 | 0.7 | 1.55 | 0.014 | 0.55 | 0.09 | 15 | 8 | 1000000000000000 | CR3-W2 | 0 | Plotter anchor | Plotter anchor | 100000000 | W
290 | 0.22 | 0.59 | 1.45 | 0.016 | 0.51 | 0.08 | 15 | 8 | 1000000000000000 | CR3-WBW1 | 0 | Plotter anchor | Plotter anchor | 100000000 | W
290 | 0.39 | 0.58 | 1.63 | 0.018 | 0.54 | 0.09 | 15 | 8 | 1000000000000000 | CR3-WBW2 | 0 | Plotter anchor | Plotter anchor | 100000000 | W
290 | 0.22 | 0.6 | 1.55 | 0.021 | 0.58 | 0.08 | 15 | 8 | 1000000000000000 | CR3-WBW3 | 0 | Plotter anchor | Plotter anchor | 100000000 | W
290 | 0.17 | 0.61 | 1.54 | 0.015 | 0.31 | 0.2 | 15 | 8 | 1000000000000000 | CS1-P1 | 0 | Plotter anchor | Plotter anchor | 100000000 | P
290 | 0.1 | 0.2 | 1.42 | 0.01 | 0.26 | 0.2 | 15 | 8 | 1000000000000000 | CTY-P1 | 0 | Plotter anchor | Plotter anchor | 100000000 | P
290 | 0.12 | 0.2 | 1.37 | 0.01 | 0.19 | 0.2 | 15 | 8 | 1000000000000000 | CTY-P2 | 0 | Plotter anchor | Plotter anchor | 100000000 | P
290 | 0.12 | 0.2 | 1.46 | 0.013 | 0.22 | 0.2 | 15 | 8 | 1000000000000000 | CTY-P3 | 0 | Plotter anchor | Plotter anchor | 100000000 | P
290 | 0.2 | 0.18 | 1.34 | 0.014 | 0.23 | 0.24 | 15 | 8 | 1000000000000000 | CTY-SRM3 | 0 | Plotter anchor | Plotter anchor | 100000000 | SRM
290 | 0.205 | 0.044 | 1.304 | 0.018 | 0.325 | 0.047 | 15 | 8 | 1000000000000000 | CTY-W1 | 0 | Plotter anchor | Plotter anchor | 100000000 | W
290 | 0.15 | 0.65 | 1.35 | 0.01 | 0.07 | 0 | 15 | 8 | 1000000000000000 | DAC-PBWR1 | 0 | Plotter anchor | Plotter anchor | 100000000 | P
290 | 0.023 | 0.936 | 1.25 | 0.01 | 0.325 | 0 | 15 | 8 | 1000000000000000 | DAC-WBWR4 | 0 | Plotter anchor | Plotter anchor | 100000000 | W
290 | 0.04 | 0.77 | 0.68 | 0.004 | 0.3 | 0.26 | 15 | 8 | 1000000000000000 | DB1-F1 | 0 | Plotter anchor | Plotter anchor | 100000000 | F
290 | 0.02 | 0.81 | 0.63 | 0.011 | 0.27 | 0.22 | 15 | 8 | 1000000000000000 | DB1-F2 | 0 | Plotter anchor | Plotter anchor | 100000000 | F
290 | 0.063 | 0.73 | 1.3 | 0.009 | 0.25 | 0.17 | 15 | 8 | 1000000000000000 | DB1-F3 | 0 | Plotter anchor | Plotter anchor | 100000000 | F
290 | 0.14 | 0.5 | 1.42 | 0.01 | 0.19 | 0.22 | 15 | 8 | 1000000000000000 | DB1-P1 | 0 | Plotter anchor | Plotter anchor | 100000000 | P
290 | 0.12 | 0.5 | 1.35 | 0.01 | 0.23 | 0.22 | 15 | 8 | 1000000000000000 | DB1-P2 | 0 | Plotter anchor | Plotter anchor | 100000000 | P
290 | 0.06 | 0.59 | 1.49 | 0.006 | 0.22 | 0.2 | 15 | 8 | 1000000000000000 | DB1-PBW1 | 0 | Plotter anchor | Plotter anchor | 100000000 | P
290 | 0.17 | 0.64 | 1.478 | 0.011 | 0.225 | 0.217 | 15 | 8 | 1000000000000000 | DB1-SRM2 | 0 | Plotter anchor | Plotter anchor | 100000000 | SRM
290 | 0.22 | 0.63 | 1.705 | 0.014 | 0.422 | 0.089 | 15 | 8 | 1000000000000000 | DB1-W1 | 0 | Plotter anchor | Plotter anchor | 100000000 | W
290 | 0.27 | 0.59 | 1.45 | 0.011 | 0.49 | 0.08 | 15 | 8 | 1000000000000000 | DB1-W2 | 0 | Plotter anchor | Plotter anchor | 100000000 | W
290 | 0.32 | 0.59 | 1.47 | 0.016 | 0.54 | 0.08 | 15 | 8 | 1000000000000000 | DB1-W3 | 0 | Plotter anchor | Plotter anchor | 100000000 | W
290 | 0.28 | 0.63 | 1.68 | 0.015 | 0.49 | 0.09 | 15 | 8 | 1000000000000000 | DB1-W4 | 0 | Plotter anchor | Plotter anchor | 100000000 | W
290 | 0.35 | 0.6 | 1.57 | 0.013 | 0.14 | 0.14 | 15 | 8 | 1000000000000000 | DB1-W5 | 0 | Plotter anchor | Plotter anchor | 100000000 | W
290 | 0.16 | 0.18 | 1.05 | 0.014 | 0.2 | 0.15 | 15 | 8 | 1000000000000000 | DB1-W6 | 0 | Plotter anchor | Plotter anchor | 100000000 | W
290 | 0.39 | 0.58 | 1.63 | 0.018 | 0.54 | 0.09 | 15 | 8 | 1000000000000000 | DB1-WBW2 | 0 | Plotter anchor | Plotter anchor | 100000000 | W
290 | 0.22 | 0.6 | 1.55 | 0.021 | 0.58 | 0.08 | 15 | 8 | 1000000000000000 | DB1-WBW3 | 0 | Plotter anchor | Plotter anchor | 100000000 | W
290 | 0.29 | 0.56 | 1.63 | 0.017 | 0.61 | 0.08 | 15 | 8 | 1000000000000000 | DB1-WBW4 | 0 | Plotter anchor | Plotter anchor | 100000000 | W
290 | 0.081 | 0.481 | 1.445 | 0.01 | 0.225 | 0.235 | 15 | 8 | 1000000000000000 | DC1-P1 | 0 | Plotter anchor | Plotter anchor | 100000000 | P
290 | 0.17 | 0.64 | 1.478 | 0.011 | 0.225 | 0.217 | 15 | 8 | 1000000000000000 | DC1-SRM2 | 0 | Plotter anchor | Plotter anchor | 100000000 | SRM
290 | 0.196 | 1 | 1.347 | 0.013 | 0.214 | 0.097 | 15 | 8 | 1000000000000000 | DC1-W1 | 0 | Plotter anchor | Plotter anchor | 100000000 | W
290 | 0.14 | 0.662 | 1.255 | 0.009 | 0.164 | 0.237 | 15 | 8 | 1000000000000000 | DC2-P1 | 0 | Plotter anchor | Plotter anchor | 100000000 | P
290 | 0.219 | 0.871 | 1.403 | 0.015 | 0.158 | 0.127 | 15 | 8 | 1000000000000000 | DC2-W1 | 0 | Plotter anchor | Plotter anchor | 100000000 | W
290 | 0.05 | 0.76 | 1.34 | 0.011 | 0.22 | 0.23 | 15 | 8 | 1000000000000000 | DO3-F1 | 0 | Plotter anchor | Plotter anchor | 100000000 | F
290 | 0.051 | 0.98 | 1.17 | 0.015 | 0.125 | 0.054 | 15 | 8 | 1000000000000000 | DO3-W1 | 0 | Plotter anchor | Plotter anchor | 100000000 | W
290 | 0.05 | 0.74 | 1.4 | 0.007 | 0.27 | 0.2 | 15 | 8 | 1000000000000000 | DO4-F1 | 0 | Plotter anchor | Plotter anchor | 100000000 | F
290 | 0.04 | 0.77 | 1.46 | 0.007 | 0.22 | 0.22 | 15 | 8 | 1000000000000000 | DO4-F2 | 0 | Plotter anchor | Plotter anchor | 100000000 | F
290 | 0.08 | 0.84 | 1.11 | 0.015 | 0.15 | 0.062 | 15 | 8 | 1000000000000000 | DO4-W1 | 0 | Plotter anchor | Plotter anchor | 100000000 | W
290 | 0.19 | 0.465 | 1.19 | 0.008 | 0.25 | 0.197 | 15 | 8 | 1000000000000000 | DR2-P1 | 0 | Plotter anchor | Plotter anchor | 100000000 | P
290 | 0.133 | 0.537 | 1.645 | 0.008 | 0.253 | 0.247 | 15 | 8 | 1000000000000000 | DR3-P1 | 0 | Plotter anchor | Plotter anchor | 100000000 | P
290 | 0.212 | 0.345 | 1.78 | 0.009 | 0.213 | 0.209 | 15 | 8 | 1000000000000000 | DR3-W1 | 0 | Plotter anchor | Plotter anchor | 100000000 | W
290 | 0.35 | 0.73 | 1.75 | 0.013 | 0.54 | 0.09 | 15 | 8 | 1000000000000000 | DR3-W2 | 0 | Plotter anchor | Plotter anchor | 100000000 | W
290 | 0.06 | 0.73 | 1.33 | 0.006 | 0.19 | 0.139 | 15 | 8 | 1000000000000000 | F1-f | 0 | Plotter anchor | Plotter anchor | 100000000 | F
290 | 0.04 | 0.75 | 1.71 | 0.007 | 0.36 | 0.057 | 15 | 8 | 1000000000000000 | F1-w | 0 | Plotter anchor | Plotter anchor | 100000000 | W
290 | 0.06 | 0.69 | 1.3 | 0.007 | 0.24 | 0.146 | 15 | 8 | 1000000000000000 | F11-f | 0 | Plotter anchor | Plotter anchor | 100000000 | F
290 | 0.03 | 0.66 | 1.38 | 0.009 | 0.4 | 0.052 | 15 | 8 | 1000000000000000 | F11-w | 0 | Plotter anchor | Plotter anchor | 100000000 | W
290 | 0.05 | 0.71 | 1.35 | 0.009 | 0.26 | 0.154 | 15 | 8 | 1000000000000000 | F12-f | 0 | Plotter anchor | Plotter anchor | 100000000 | F
290 | 0.04 | 0.56 | 1.59 | 0.015 | 0.38 | 0.06 | 15 | 8 | 1000000000000000 | F12-w | 0 | Plotter anchor | Plotter anchor | 100000000 | W
290 | 0.05 | 0.74 | 1.41 | 0.005 | 0.29 | 0.142 | 15 | 8 | 1000000000000000 | F13-f | 0 | Plotter anchor | Plotter anchor | 100000000 | F
290 | 0.13 | 0.08 | 1.45 | 0.017 | 0.34 | 0.054 | 15 | 8 | 1000000000000000 | F13-w | 0 | Plotter anchor | Plotter anchor | 100000000 | W
290 | 0.06 | 0.69 | 1.56 | 0.008 | 0.33 | 0.176 | 15 | 8 | 1000000000000000 | F14-f1 | 0 | Plotter anchor | Plotter anchor | 100000000 | F
290 | 0.08 | 0.84 | 1.23 | 0.009 | 0.25 | 0.181 | 15 | 8 | 1000000000000000 | F14-f2 | 0 | Plotter anchor | Plotter anchor | 100000000 | F
290 | 0.1 | 0.09 | 1.38 | 0.019 | 0.3 | 0.045 | 15 | 8 | 1000000000000000 | F14-w | 0 | Plotter anchor | Plotter anchor | 100000000 | W
290 | 0.07 | 0.68 | 1.4 | 0.008 | 0.2 | 0.164 | 15 | 8 | 1000000000000000 | F15-f | 0 | Plotter anchor | Plotter anchor | 100000000 | F
290 | 0.03 | 0.73 | 1.79 | 0.008 | 0.32 | 0.057 | 15 | 8 | 1000000000000000 | F15-w | 0 | Plotter anchor | Plotter anchor | 100000000 | W
290 | 0.07 | 0.74 | 1.25 | 0.008 | 0.19 | 0.158 | 15 | 8 | 1000000000000000 | F16-f | 0 | Plotter anchor | Plotter anchor | 100000000 | F
290 | 0.03 | 0.66 | 1.45 | 0.009 | 0.36 | 0.063 | 15 | 8 | 1000000000000000 | F16-w | 0 | Plotter anchor | Plotter anchor | 100000000 | W
290 | 0.064 | 0.69 | 1.32 | 0.006 | 0.22 | 0.138 | 15 | 8 | 1000000000000000 | F17-f | 0 | Plotter anchor | Plotter anchor | 100000000 | F
290 | 0.033 | 0.64 | 1.41 | 0.009 | 0.35 | 0.054 | 15 | 8 | 1000000000000000 | F17-w | 0 | Plotter anchor | Plotter anchor | 100000000 | W
290 | 0.05 | 0.72 | 1.37 | 0.005 | 0.17 | 0.157 | 15 | 8 | 1000000000000000 | F2-f2 | 0 | Plotter anchor | Plotter anchor | 100000000 | F
290 | 0.03 | 0.62 | 1.69 | 0.007 | 0.37 | 0.066 | 15 | 8 | 1000000000000000 | F2-w | 0 | Plotter anchor | Plotter anchor | 100000000 | W
290 | 0.06 | 0.7 | 1.38 | 0.007 | 0.19 | 0.144 | 15 | 8 | 1000000000000000 | F21-f | 0 | Plotter anchor | Plotter anchor | 100000000 | F
290 | 0.03 | 0.57 | 1.78 | 0.005 | 0.29 | 0.078 | 15 | 8 | 1000000000000000 | F21-w | 0 | Plotter anchor | Plotter anchor | 100000000 | W
290 | 0.06 | 0.66 | 1.39 | 0.008 | 0.22 | 0.153 | 15 | 8 | 1000000000000000 | F22-f | 0 | Plotter anchor | Plotter anchor | 100000000 | F
290 | 0.03 | 0.7 | 1.74 | 0.009 | 0.31 | 0.063 | 15 | 8 | 1000000000000000 | F22-w | 0 | Plotter anchor | Plotter anchor | 100000000 | W
290 | 0.06 | 0.7 | 1.39 | 0.007 | 0.22 | 0.142 | 15 | 8 | 1000000000000000 | F25-f | 0 | Plotter anchor | Plotter anchor | 100000000 | F
290 | 0.03 | 0.77 | 1.73 | 0.005 | 0.34 | 0.061 | 15 | 8 | 1000000000000000 | F25-w | 0 | Plotter anchor | Plotter anchor | 100000000 | W
290 | 0.07 | 0.67 | 1.35 | 0.008 | 0.18 | 0.154 | 15 | 8 | 1000000000000000 | F26-f | 0 | Plotter anchor | Plotter anchor | 100000000 | F
290 | 0.03 | 0.7 | 1.68 | 0.008 | 0.37 | 0.058 | 15 | 8 | 1000000000000000 | F26-w | 0 | Plotter anchor | Plotter anchor | 100000000 | W
290 | 0.07 | 0.7 | 1.39 | 0.005 | 0.22 | 0.144 | 15 | 8 | 1000000000000000 | F28-f | 0 | Plotter anchor | Plotter anchor | 100000000 | F
290 | 0.04 | 0.6 | 1.74 | 0.006 | 0.39 | 0.072 | 15 | 8 | 1000000000000000 | F28-w | 0 | Plotter anchor | Plotter anchor | 100000000 | W
290 | 0.066 | 0.72 | 1.26 | 0.008 | 0.16 | 0.15 | 15 | 8 | 1000000000000000 | F3-f | 0 | Plotter anchor | Plotter anchor | 100000000 | F
290 | 0.031 | 0.66 | 1.39 | 0.008 | 0.37 | 0.058 | 15 | 8 | 1000000000000000 | F3-w | 0 | Plotter anchor | Plotter anchor | 100000000 | W
290 | 0.06 | 0.75 | 1.36 | 0.009 | 0.25 | 0.158 | 15 | 8 | 1000000000000000 | F30-f | 0 | Plotter anchor | Plotter anchor | 100000000 | F
290 | 0.03 | 0.72 | 1.59 | 0.009 | 0.36 | 0.063 | 15 | 8 | 1000000000000000 | F30-w | 0 | Plotter anchor | Plotter anchor | 100000000 | W
290 | 0.05 | 0.71 | 1.33 | 0.006 | 0.26 | 0.154 | 15 | 8 | 1000000000000000 | F32-f | 0 | Plotter anchor | Plotter anchor | 100000000 | F
290 | 0.1 | 0.51 | 1.5 | 0.015 | 0.4 | 0.066 | 15 | 8 | 1000000000000000 | F32-w | 0 | Plotter anchor | Plotter anchor | 100000000 | W
290 | 0.057 | 0.69 | 1.42 | 0.005 | 0.22 | 0.164 | 15 | 8 | 1000000000000000 | F37-f | 0 | Plotter anchor | Plotter anchor | 100000000 | F
290 | 0.033 | 0.64 | 1.46 | 0.008 | 0.4 | 0.055 | 15 | 8 | 1000000000000000 | F37-w | 0 | Plotter anchor | Plotter anchor | 100000000 | W
290 | 0.06 | 0.73 | 1.43 | 0.005 | 0.21 | 0.15 | 15 | 8 | 1000000000000000 | F38-f | 0 | Plotter anchor | Plotter anchor | 100000000 | F
290 | 0.03 | 0.78 | 1.75 | 0.003 | 0.3 | 0.057 | 15 | 8 | 1000000000000000 | F38-w | 0 | Plotter anchor | Plotter anchor | 100000000 | W
290 | 0.06 | 0.71 | 1.35 | 0.007 | 0.22 | 0.156 | 15 | 8 | 1000000000000000 | F39-f | 0 | Plotter anchor | Plotter anchor | 100000000 | F
290 | 0.03 | 0.71 | 1.66 | 0.008 | 0.36 | 0.061 | 15 | 8 | 1000000000000000 | F39-w | 0 | Plotter anchor | Plotter anchor | 100000000 | W
290 | 0.04 | 0.69 | 1.33 | 0.007 | 0.22 | 0.14 | 15 | 8 | 1000000000000000 | F40-f | 0 | Plotter anchor | Plotter anchor | 100000000 | F
290 | 0.04 | 0.55 | 1.58 | 0.014 | 0.38 | 0.055 | 15 | 8 | 1000000000000000 | F40-w | 0 | Plotter anchor | Plotter anchor | 100000000 | W
290 | 0.06 | 0.67 | 1.35 | 0.008 | 0.23 | 0.166 | 15 | 8 | 1000000000000000 | F41-f | 0 | Plotter anchor | Plotter anchor | 100000000 | F
290 | 0.03 | 0.68 | 1.58 | 0.01 | 0.4 | 0.06 | 15 | 8 | 1000000000000000 | F41-w | 0 | Plotter anchor | Plotter anchor | 100000000 | W
290 | 0.087 | 0.64 | 1.26 | 0.017 | 0.29 | 0.176 | 15 | 8 | 1000000000000000 | F43-F1 | 0 | Plotter anchor | Plotter anchor | 100000000 | F
290 | 0.07 | 0.61 | 1.22 | 0.015 | 0.27 | 0.159 | 15 | 8 | 1000000000000000 | F43-F1a | 0 | Plotter anchor | Plotter anchor | 100000000 | F
290 | 0.09 | 0.65 | 1.27 | 0.01 | 0.31 | 0.169 | 15 | 8 | 1000000000000000 | F43-F2 | 0 | Plotter anchor | Plotter anchor | 100000000 | F
290 | 0.09 | 0.63 | 1.29 | 0.009 | 0.32 | 0.17 | 15 | 8 | 1000000000000000 | F43-F2a | 0 | Plotter anchor | Plotter anchor | 100000000 | F
290 | 0.08 | 0.62 | 1.27 | 0.01 | 0.32 | 0.162 | 15 | 8 | 1000000000000000 | F43-F2b | 0 | Plotter anchor | Plotter anchor | 100000000 | F
290 | 0.08 | 0.62 | 1.27 | 0.01 | 0.32 | 0.162 | 15 | 8 | 1000000000000000 | F43-F2c | 0 | Plotter anchor | Plotter anchor | 100000000 | F
290 | 0.11 | 0.095 | 1.42 | 0.017 | 0.51 | 0.055 | 15 | 8 | 1000000000000000 | F43-W1 | 0 | Plotter anchor | Plotter anchor | 100000000 | W
290 | 0.06 | 0.7 | 1.28 | 0.007 | 0.25 | 0.149 | 15 | 8 | 1000000000000000 | F45-f | 0 | Plotter anchor | Plotter anchor | 100000000 | F
290 | 0.03 | 0.64 | 1.43 | 0.009 | 0.36 | 0.059 | 15 | 8 | 1000000000000000 | F45-w | 0 | Plotter anchor | Plotter anchor | 100000000 | W
290 | 0.06 | 0.73 | 1.43 | 0.006 | 0.28 | 0.157 | 15 | 8 | 1000000000000000 | F46-f | 0 | Plotter anchor | Plotter anchor | 100000000 | F
290 | 0.04 | 0.57 | 1.65 | 0.013 | 0.37 | 0.059 | 15 | 8 | 1000000000000000 | F46-w | 0 | Plotter anchor | Plotter anchor | 100000000 | W
290 | 0.05 | 0.66 | 1.4 | 0.005 | 0.33 | 0.138 | 15 | 8 | 1000000000000000 | F47-f1 | 0 | Plotter anchor | Plotter anchor | 100000000 | F
290 | 0.05 | 0.72 | 1.49 | 0.008 | 0.32 | 0.149 | 15 | 8 | 1000000000000000 | F47-f2 | 0 | Plotter anchor | Plotter anchor | 100000000 | F
290 | 0.1 | 0.49 | 1.58 | 0.016 | 0.39 | 0.05 | 15 | 8 | 1000000000000000 | F47-w | 0 | Plotter anchor | Plotter anchor | 100000000 | W
290 | 0.06 | 0.69 | 1.36 | 0.006 | 0.21 | 0.159 | 15 | 8 | 1000000000000000 | F48-f | 0 | Plotter anchor | Plotter anchor | 100000000 | F
290 | 0.03 | 0.7 | 1.65 | 0.008 | 0.35 | 0.054 | 15 | 8 | 1000000000000000 | F48-w | 0 | Plotter anchor | Plotter anchor | 100000000 | W
290 | 0.07 | 0.71 | 1.53 | 0.008 | 0.28 | 0.152 | 15 | 8 | 1000000000000000 | F51-f1 | 0 | Plotter anchor | Plotter anchor | 100000000 | F
290 | 0.08 | 0.65 | 1.52 | 0.009 | 0.33 | 0.141 | 15 | 8 | 1000000000000000 | F51-f2 | 0 | Plotter anchor | Plotter anchor | 100000000 | F
290 | 0.12 | 0.07 | 1.33 | 0.012 | 0.32 | 0.045 | 15 | 8 | 1000000000000000 | F51-w | 0 | Plotter anchor | Plotter anchor | 100000000 | W
290 | 0.07 | 0.71 | 1.39 | 0.013 | 0.26 | 0.166 | 15 | 8 | 1000000000000000 | F52-f1 | 0 | Plotter anchor | Plotter anchor | 100000000 | F
290 | 0.07 | 0.69 | 1.4 | 0.008 | 0.26 | 0.155 | 15 | 8 | 1000000000000000 | F52-f2 | 0 | Plotter anchor | Plotter anchor | 100000000 | F
290 | 0.09 | 0.1 | 1.31 | 0.017 | 0.33 | 0.051 | 15 | 8 | 1000000000000000 | F52-w | 0 | Plotter anchor | Plotter anchor | 100000000 | W
290 | 0.05 | 0.71 | 1.42 | 0.005 | 0.2 | 0.158 | 15 | 8 | 1000000000000000 | F55-f | 0 | Plotter anchor | Plotter anchor | 100000000 | F
290 | 0.03 | 0.78 | 1.7 | 0.004 | 0.35 | 0.058 | 15 | 8 | 1000000000000000 | F55-w | 0 | Plotter anchor | Plotter anchor | 100000000 | W
290 | 0.07 | 0.68 | 1.34 | 0.006 | 0.27 | 0.16 | 15 | 8 | 1000000000000000 | F56-f | 0 | Plotter anchor | Plotter anchor | 100000000 | F
290 | 0.03 | 0.7 | 1.65 | 0.008 | 0.38 | 0.059 | 15 | 8 | 1000000000000000 | F56-w | 0 | Plotter anchor | Plotter anchor | 100000000 | W
290 | 0.05 | 0.7 | 1.4 | 0.006 | 0.22 | 0.158 | 15 | 8 | 1000000000000000 | F57-f | 0 | Plotter anchor | Plotter anchor | 100000000 | F
290 | 0.03 | 0.52 | 1.88 | 0.005 | 0.33 | 0.074 | 15 | 8 | 1000000000000000 | F57-w | 0 | Plotter anchor | Plotter anchor | 100000000 | W
290 | 0.044 | 0.72 | 1.35 | 0.006 | 0.27 | 0.143 | 15 | 8 | 1000000000000000 | F59-f | 0 | Plotter anchor | Plotter anchor | 100000000 | F
290 | 0.041 | 0.57 | 1.64 | 0.013 | 0.34 | 0.065 | 15 | 8 | 1000000000000000 | F59-w | 0 | Plotter anchor | Plotter anchor | 100000000 | W
290 | 0.06 | 0.71 | 1.26 | 0.008 | 0.18 | 0.143 | 15 | 8 | 1000000000000000 | F60-f | 0 | Plotter anchor | Plotter anchor | 100000000 | F
290 | 0.04 | 0.55 | 1.63 | 0.014 | 0.35 | 0.062 | 15 | 8 | 1000000000000000 | F60-w | 0 | Plotter anchor | Plotter anchor | 100000000 | W
290 | 0.07 | 0.72 | 1.4 | 0.006 | 0.23 | 0.155 | 15 | 8 | 1000000000000000 | F7-f | 0 | Plotter anchor | Plotter anchor | 100000000 | F
290 | 0.03 | 0.52 | 1.83 | 0.005 | 0.33 | 0.072 | 15 | 8 | 1000000000000000 | F7-w | 0 | Plotter anchor | Plotter anchor | 100000000 | W
290 | 0.1 | 0.56 | 1.4 | 0.015 | 0.28 | 0.2 | 15 | 8 | 1000000000000000 | FA1-P1 | 0 | Plotter anchor | Plotter anchor | 100000000 | P
290 | 0.14 | 0.19 | 1.06 | 0.016 | 0.27 | 0.13 | 15 | 8 | 1000000000000000 | FA1-W1 | 0 | Plotter anchor | Plotter anchor | 100000000 | W
290 | 0.195 | 0.597 | 1.327 | 0.005 | 0.229 | 0.215 | 15 | 8 | 1000000000000000 | FA2-P1 | 0 | Plotter anchor | Plotter anchor | 100000000 | P
290 | 0.03 | 0.9 | 0.937 | 0.004 | 0.324 | 0.139 | 15 | 8 | 1000000000000000 | FA2-W1 | 0 | Plotter anchor | Plotter anchor | 100000000 | W
290 | 0.101 | 0.483 | 1.461 | 0.011 | 0.214 | 0.22 | 15 | 8 | 1000000000000000 | FC1-P1 | 0 | Plotter anchor | Plotter anchor | 100000000 | P
290 | 0.174 | 0.665 | 1.465 | 0.01 | 0.186 | 0.219 | 15 | 8 | 1000000000000000 | FC1-SRM1 | 0 | Plotter anchor | Plotter anchor | 100000000 | SRM
290 | 0.301 | 0.6 | 1.563 | 0.013 | 0.202 | 0.14 | 15 | 8 | 1000000000000000 | FC1-W1 | 0 | Plotter anchor | Plotter anchor | 100000000 | W
290 | 0.11 | 0.61 | 1.43 | 0.013 | 0.23 | 0.205 | 15 | 8 | 1000000000000000 | FTZ-PBWR2 | 0 | Plotter anchor | Plotter anchor | 100000000 | P
290 | 0.05 | 0.69 | 0.67 | 0.01 | 0.2 | 0.19 | 15 | 8 | 1000000000000000 | GIN-F1 | 0 | Plotter anchor | Plotter anchor | 100000000 | F
290 | 0.07 | 0.69 | 0.66 | 0.01 | 0.23 | 0.18 | 15 | 8 | 1000000000000000 | GIN-F2 | 0 | Plotter anchor | Plotter anchor | 100000000 | F
290 | 0.2 | 0.18 | 1.34 | 0.014 | 0.23 | 0.24 | 15 | 8 | 1000000000000000 | GIN-SRM3 | 0 | Plotter anchor | Plotter anchor | 100000000 | SRM
290 | 0.24 | 0.52 | 1.3 | 0.009 | 0.5 | 0.07 | 15 | 8 | 1000000000000000 | GIN-W1 | 0 | Plotter anchor | Plotter anchor | 100000000 | W
290 | 0.16 | 0.745 | 0.71 | 0.013 | 0 | 0.227 | 15 | 8 | 1000000000000000 | GUN-F1 | 0 | Plotter anchor | Plotter anchor | 100000000 | F
290 | 0.25 | 0.2 | 1.33 | 0.009 | 0 | 0.08 | 15 | 8 | 1000000000000000 | GUN-W1 | 0 | Plotter anchor | Plotter anchor | 100000000 | W
290 | 0.12 | 0.7 | 1.43 | 0.013 | 0.23 | 0.24 | 15 | 8 | 1000000000000000 | HA1-P1 | 0 | Plotter anchor | Plotter anchor | 100000000 | P
290 | 0.08 | 0.59 | 1.39 | 0.01 | 0.23 | 0 | 15 | 8 | 1000000000000000 | HA2-P1 | 0 | Plotter anchor | Plotter anchor | 100000000 | P
290 | 0.13 | 0.1 | 1.19 | 0.014 | 0 | 0 | 15 | 8 | 1000000000000000 | HA2-W1 | 0 | Plotter anchor | Plotter anchor | 100000000 | W
290 | 0.12 | 0.09 | 1.35 | 0.007 | 0.23 | 0.19 | 15 | 8 | 1000000000000000 | HB2-P1 | 0 | Plotter anchor | Plotter anchor | 100000000 | P
290 | 0.1 | 0.2 | 1.29 | 0.01 | 0.22 | 0.2 | 15 | 8 | 1000000000000000 | HB2-P2 | 0 | Plotter anchor | Plotter anchor | 100000000 | P
290 | 0.09 | 0.2 | 1.32 | 0.01 | 0.19 | 0.19 | 15 | 8 | 1000000000000000 | HB2-P3 | 0 | Plotter anchor | Plotter anchor | 100000000 | P
290 | 0.2 | 0.18 | 1.34 | 0.014 | 0.23 | 0.24 | 15 | 8 | 1000000000000000 | HB2-SRM3 | 0 | Plotter anchor | Plotter anchor | 100000000 | SRM
290 | 0.34 | 0.66 | 1.17 | 0.024 | 0.275 | 0.117 | 15 | 8 | 1000000000000000 | HB2-W1 | 0 | Plotter anchor | Plotter anchor | 100000000 | W
290 | 0.09 | 0.64 | 1.38 | 0.012 | 0.29 | 0.2 | 15 | 8 | 1000000000000000 | HC1-P1 | 0 | Plotter anchor | Plotter anchor | 100000000 | P
290 | 0.08 | 0.59 | 1.48 | 0.014 | 0.31 | 0.11 | 15 | 8 | 1000000000000000 | HC1-W1 | 0 | Plotter anchor | Plotter anchor | 100000000 | W
290 | 0.211 | 0.63 | 1.28 | 0.01 | 0.25 | 0.2 | 15 | 8 | 1000000000000000 | IP2-P1 | 0 | Plotter anchor | Plotter anchor | 100000000 | P
290 | 0.149 | 0.441 | 1.3 | 0.014 | 0.22 | 0.22 | 15 | 8 | 1000000000000000 | IP2-P2 | 0 | Plotter anchor | Plotter anchor | 100000000 | P
290 | 0.197 | 0.595 | 1.29 | 0.011 | 0.25 | 0.22 | 15 | 8 | 1000000000000000 | IP2-P3 | 0 | Plotter anchor | Plotter anchor | 100000000 | P
290 | 0.2 | 0.18 | 1.34 | 0.014 | 0.23 | 0.24 | 15 | 8 | 1000000000000000 | IP2-SRM3 | 0 | Plotter anchor | Plotter anchor | 100000000 | SRM
290 | 0.18 | 0.5 | 1.41 | 0.01 | 0.28 | 0.22 | 15 | 8 | 1000000000000000 | IP3-P1 | 0 | Plotter anchor | Plotter anchor | 100000000 | P
290 | 0.19 | 0.49 | 1.32 | 0.011 | 0.26 | 0.2 | 15 | 8 | 1000000000000000 | IP3-P2 | 0 | Plotter anchor | Plotter anchor | 100000000 | P
290 | 0.24 | 0.52 | 1.3 | 0.012 | 0.28 | 0.22 | 15 | 8 | 1000000000000000 | IP3-P3 | 0 | Plotter anchor | Plotter anchor | 100000000 | P
290 | 0.17 | 0.64 | 1.478 | 0.011 | 0.225 | 0.217 | 15 | 8 | 1000000000000000 | IP3-SRM2 | 0 | Plotter anchor | Plotter anchor | 100000000 | SRM
290 | 0.155 | 1.08 | 1.18 | 0.019 | 0.17 | 0.08 | 15 | 8 | 1000000000000000 | IP3-W1 | 0 | Plotter anchor | Plotter anchor | 100000000 | W
290 | 0.01 | 0.67 | 1.35 | 0.003 | 0 | 0 | 15 | 8 | 1000000000000000 | JBF-F1 | 0 | Plotter anchor | Plotter anchor | 100000000 | F
290 | 0.03 | 0.91 | 1.35 | 0.002 | 0 | 0 | 15 | 8 | 1000000000000000 | JBF-F10 | 0 | Plotter anchor | Plotter anchor | 100000000 | F
290 | 0.04 | 0.68 | 1.35 | 0.008 | 0 | 0 | 15 | 8 | 1000000000000000 | JBF-F11 | 0 | Plotter anchor | Plotter anchor | 100000000 | F
290 | 0.04 | 0.89 | 1.35 | 0.002 | 0 | 0 | 15 | 8 | 1000000000000000 | JBF-F12 | 0 | Plotter anchor | Plotter anchor | 100000000 | F
290 | 0.04 | 0.9 | 1.35 | 0.004 | 0 | 0 | 15 | 8 | 1000000000000000 | JBF-F13 | 0 | Plotter anchor | Plotter anchor | 100000000 | F
290 | 0.04 | 0.91 | 1.35 | 0.002 | 0 | 0 | 15 | 8 | 1000000000000000 | JBF-F14 | 0 | Plotter anchor | Plotter anchor | 100000000 | F
290 | 0.05 | 0.69 | 1.35 | 0.003 | 0 | 0 | 15 | 8 | 1000000000000000 | JBF-F15 | 0 | Plotter anchor | Plotter anchor | 100000000 | F
290 | 0.01 | 0.93 | 1.35 | 0.005 | 0 | 0 | 15 | 8 | 1000000000000000 | JBF-F2 | 0 | Plotter anchor | Plotter anchor | 100000000 | F
290 | 0.01 | 0.96 | 1.35 | 0.004 | 0 | 0 | 15 | 8 | 1000000000000000 | JBF-F3 | 0 | Plotter anchor | Plotter anchor | 100000000 | F
290 | 0.02 | 0.67 | 1.35 | 0.004 | 0 | 0 | 15 | 8 | 1000000000000000 | JBF-F4 | 0 | Plotter anchor | Plotter anchor | 100000000 | F
290 | 0.02 | 0.89 | 1.35 | 0.003 | 0 | 0 | 15 | 8 | 1000000000000000 | JBF-F5 | 0 | Plotter anchor | Plotter anchor | 100000000 | F
290 | 0.03 | 0.68 | 1.35 | 0.005 | 0 | 0 | 15 | 8 | 1000000000000000 | JBF-F6 | 0 | Plotter anchor | Plotter anchor | 100000000 | F
290 | 0.03 | 0.69 | 1.35 | 0.006 | 0 | 0 | 15 | 8 | 1000000000000000 | JBF-F7 | 0 | Plotter anchor | Plotter anchor | 100000000 | F
290 | 0.03 | 0.89 | 1.35 | 0.002 | 0 | 0 | 15 | 8 | 1000000000000000 | JBF-F8 | 0 | Plotter anchor | Plotter anchor | 100000000 | F
290 | 0.03 | 0.895 | 1.35 | 0.002 | 0 | 0 | 15 | 8 | 1000000000000000 | JBF-F9 | 0 | Plotter anchor | Plotter anchor | 100000000 | F
290 | 0.04 | 0.6 | 1.35 | 0.008 | 0 | 0 | 15 | 8 | 1000000000000000 | JBP-P1 | 0 | Plotter anchor | Plotter anchor | 100000000 | P
290 | 0.16 | 0.56 | 1.35 | 0.012 | 0 | 0 | 15 | 8 | 1000000000000000 | JBP-P10 | 0 | Plotter anchor | Plotter anchor | 100000000 | P
290 | 0.23 | 0.55 | 1.35 | 0.02 | 0 | 0 | 15 | 8 | 1000000000000000 | JBP-P11 | 0 | Plotter anchor | Plotter anchor | 100000000 | P
290 | 0.24 | 0.6 | 1.35 | 0.018 | 0 | 0 | 15 | 8 | 1000000000000000 | JBP-P12 | 0 | Plotter anchor | Plotter anchor | 100000000 | P
290 | 0.08 | 0.55 | 1.35 | 0.012 | 0 | 0 | 15 | 8 | 1000000000000000 | JBP-P2 | 0 | Plotter anchor | Plotter anchor | 100000000 | P
290 | 0.08 | 0.57 | 1.35 | 0.011 | 0 | 0 | 15 | 8 | 1000000000000000 | JBP-P3 | 0 | Plotter anchor | Plotter anchor | 100000000 | P
290 | 0.08 | 0.59 | 1.35 | 0.009 | 0 | 0 | 15 | 8 | 1000000000000000 | JBP-P4 | 0 | Plotter anchor | Plotter anchor | 100000000 | P
290 | 0.09 | 0.56 | 1.35 | 0.012 | 0 | 0 | 15 | 8 | 1000000000000000 | JBP-P5 | 0 | Plotter anchor | Plotter anchor | 100000000 | P
290 | 0.1 | 0.59 | 1.35 | 0.008 | 0 | 0 | 15 | 8 | 1000000000000000 | JBP-P6 | 0 | Plotter anchor | Plotter anchor | 100000000 | P
290 | 0.12 | 0.58 | 1.35 | 0.01 | 0 | 0 | 15 | 8 | 1000000000000000 | JBP-P7 | 0 | Plotter anchor | Plotter anchor | 100000000 | P
290 | 0.13 | 0.55 | 1.35 | 0.015 | 0 | 0 | 15 | 8 | 1000000000000000 | JBP-P8 | 0 | Plotter anchor | Plotter anchor | 100000000 | P
290 | 0.15 | 0.57 | 1.35 | 0.012 | 0 | 0 | 15 | 8 | 1000000000000000 | JBP-P9 | 0 | Plotter anchor | Plotter anchor | 100000000 | P
290 | 0.01 | 0.67 | 1.44 | 0.006 | 0 | 0 | 15 | 8 | 1000000000000000 | JBW-W1 | 0 | Plotter anchor | Plotter anchor | 100000000 | W
290 | 0.02 | 0.7 | 1.44 | 0.006 | 0 | 0 | 15 | 8 | 1000000000000000 | JBW-W10 | 0 | Plotter anchor | Plotter anchor | 100000000 | W
290 | 0.02 | 0.98 | 1.44 | 0.004 | 0 | 0 | 15 | 8 | 1000000000000000 | JBW-W11 | 0 | Plotter anchor | Plotter anchor | 100000000 | W
290 | 0.03 | 0.97 | 1.44 | 0.009 | 0 | 0 | 15 | 8 | 1000000000000000 | JBW-W12 | 0 | Plotter anchor | Plotter anchor | 100000000 | W
290 | 0.03 | 0.98 | 1.44 | 0.007 | 0 | 0 | 15 | 8 | 1000000000000000 | JBW-W13 | 0 | Plotter anchor | Plotter anchor | 100000000 | W
290 | 0.06 | 0.85 | 1.44 | 0.012 | 0 | 0 | 15 | 8 | 1000000000000000 | JBW-W14 | 0 | Plotter anchor | Plotter anchor | 100000000 | W
290 | 0.07 | 0.63 | 1.44 | 0.012 | 0 | 0 | 15 | 8 | 1000000000000000 | JBW-W15 | 0 | Plotter anchor | Plotter anchor | 100000000 | W
290 | 0.07 | 0.72 | 1.44 | 0.011 | 0 | 0 | 15 | 8 | 1000000000000000 | JBW-W16 | 0 | Plotter anchor | Plotter anchor | 100000000 | W
290 | 0.07 | 0.74 | 1.44 | 0.011 | 0 | 0 | 15 | 8 | 1000000000000000 | JBW-W17 | 0 | Plotter anchor | Plotter anchor | 100000000 | W
290 | 0.08 | 0.69 | 1.44 | 0.01 | 0 | 0 | 15 | 8 | 1000000000000000 | JBW-W18 | 0 | Plotter anchor | Plotter anchor | 100000000 | W
290 | 0.09 | 0.65 | 1.44 | 0.014 | 0 | 0 | 15 | 8 | 1000000000000000 | JBW-W19 | 0 | Plotter anchor | Plotter anchor | 100000000 | W
290 | 0.01 | 0.68 | 1.44 | 0.006 | 0 | 0 | 15 | 8 | 1000000000000000 | JBW-W2 | 0 | Plotter anchor | Plotter anchor | 100000000 | W
290 | 0.09 | 0.66 | 1.44 | 0.013 | 0 | 0 | 15 | 8 | 1000000000000000 | JBW-W20 | 0 | Plotter anchor | Plotter anchor | 100000000 | W
290 | 0.09 | 0.67 | 1.44 | 0.013 | 0 | 0 | 15 | 8 | 1000000000000000 | JBW-W21 | 0 | Plotter anchor | Plotter anchor | 100000000 | W
290 | 0.1 | 0.81 | 1.44 | 0.015 | 0 | 0 | 15 | 8 | 1000000000000000 | JBW-W22 | 0 | Plotter anchor | Plotter anchor | 100000000 | W
290 | 0.11 | 0.67 | 1.44 | 0.015 | 0 | 0 | 15 | 8 | 1000000000000000 | JBW-W23 | 0 | Plotter anchor | Plotter anchor | 100000000 | W
290 | 0.13 | 0.84 | 1.44 | 0.015 | 0 | 0 | 15 | 8 | 1000000000000000 | JBW-W24 | 0 | Plotter anchor | Plotter anchor | 100000000 | W
290 | 0.01 | 0.69 | 1.44 | 0.009 | 0 | 0 | 15 | 8 | 1000000000000000 | JBW-W3 | 0 | Plotter anchor | Plotter anchor | 100000000 | W
290 | 0.01 | 0.74 | 1.44 | 0.005 | 0 | 0 | 15 | 8 | 1000000000000000 | JBW-W4 | 0 | Plotter anchor | Plotter anchor | 100000000 | W
290 | 0.01 | 0.74 | 1.44 | 0.01 | 0 | 0 | 15 | 8 | 1000000000000000 | JBW-W5 | 0 | Plotter anchor | Plotter anchor | 100000000 | W
290 | 0.01 | 0.76 | 1.44 | 0.006 | 0 | 0 | 15 | 8 | 1000000000000000 | JBW-W6 | 0 | Plotter anchor | Plotter anchor | 100000000 | W
290 | 0.01 | 0.97 | 1.44 | 0.006 | 0 | 0 | 15 | 8 | 1000000000000000 | JBW-W7 | 0 | Plotter anchor | Plotter anchor | 100000000 | W
290 | 0.01 | 0.99 | 1.44 | 0.007 | 0 | 0 | 15 | 8 | 1000000000000000 | JBW-W8 | 0 | Plotter anchor | Plotter anchor | 100000000 | W
290 | 0.02 | 0.69 | 1.44 | 0.006 | 0 | 0 | 15 | 8 | 1000000000000000 | JBW-W9 | 0 | Plotter anchor | Plotter anchor | 100000000 | W
290 | 0.018 | 0.74 | 1.35 | 0.005 | 0 | 0 | 15 | 8 | 1000000000000000 | JPF-F1 | 0 | Plotter anchor | Plotter anchor | 100000000 | F
290 | 0.02 | 0.75 | 1.35 | 0.005 | 0 | 0 | 15 | 8 | 1000000000000000 | JPF-F2 | 0 | Plotter anchor | Plotter anchor | 100000000 | F
290 | 0.029 | 0.73 | 1.35 | 0.005 | 0 | 0 | 15 | 8 | 1000000000000000 | JPF-F3 | 0 | Plotter anchor | Plotter anchor | 100000000 | F
290 | 0.03 | 0.73 | 1.35 | 0.005 | 0 | 0 | 15 | 8 | 1000000000000000 | JPF-F4 | 0 | Plotter anchor | Plotter anchor | 100000000 | F
290 | 0.035 | 0.74 | 1.35 | 0.005 | 0 | 0 | 15 | 8 | 1000000000000000 | JPF-F5 | 0 | Plotter anchor | Plotter anchor | 100000000 | F
290 | 0.036 | 0.75 | 1.35 | 0.005 | 0 | 0 | 15 | 8 | 1000000000000000 | JPF-F6 | 0 | Plotter anchor | Plotter anchor | 100000000 | F
290 | 0.039 | 0.76 | 1.35 | 0.005 | 0 | 0 | 15 | 8 | 1000000000000000 | JPF-F7 | 0 | Plotter anchor | Plotter anchor | 100000000 | F
290 | 0.044 | 0.76 | 1.35 | 0.005 | 0 | 0 | 15 | 8 | 1000000000000000 | JPF-F8 | 0 | Plotter anchor | Plotter anchor | 100000000 | F
290 | 0.03 | 0.57 | 1.35 | 0.005 | 0 | 0 | 15 | 8 | 1000000000000000 | JPP-P1 | 0 | Plotter anchor | Plotter anchor | 100000000 | P
290 | 0.07 | 0.59 | 1.35 | 0.009 | 0 | 0 | 15 | 8 | 1000000000000000 | JPP-P10 | 0 | Plotter anchor | Plotter anchor | 100000000 | P
290 | 0.09 | 0.55 | 1.35 | 0.01 | 0 | 0 | 15 | 8 | 1000000000000000 | JPP-P11 | 0 | Plotter anchor | Plotter anchor | 100000000 | P
290 | 0.1 | 0.57 | 1.35 | 0.01 | 0 | 0 | 15 | 8 | 1000000000000000 | JPP-P12 | 0 | Plotter anchor | Plotter anchor | 100000000 | P
290 | 0.12 | 0.56 | 1.35 | 0.01 | 0 | 0 | 15 | 8 | 1000000000000000 | JPP-P13 | 0 | Plotter anchor | Plotter anchor | 100000000 | P
290 | 0.12 | 0.58 | 1.35 | 0.014 | 0 | 0 | 15 | 8 | 1000000000000000 | JPP-P14 | 0 | Plotter anchor | Plotter anchor | 100000000 | P
290 | 0.13 | 0.58 | 1.35 | 0.014 | 0 | 0 | 15 | 8 | 1000000000000000 | JPP-P15 | 0 | Plotter anchor | Plotter anchor | 100000000 | P
290 | 0.16 | 0.59 | 1.35 | 0.011 | 0 | 0 | 15 | 8 | 1000000000000000 | JPP-P16 | 0 | Plotter anchor | Plotter anchor | 100000000 | P
290 | 0.16 | 0.61 | 1.35 | 0.01 | 0 | 0 | 15 | 8 | 1000000000000000 | JPP-P17 | 0 | Plotter anchor | Plotter anchor | 100000000 | P
290 | 0.09 | 0.62 | 1.36 | 0.007 | 0 | 0 | 15 | 8 | 1000000000000000 | JPP-P18 | 0 | Plotter anchor | Plotter anchor | 100000000 | P
290 | 0.03 | 0.57 | 1.35 | 0.007 | 0 | 0 | 15 | 8 | 1000000000000000 | JPP-P2 | 0 | Plotter anchor | Plotter anchor | 100000000 | P
290 | 0.03 | 0.64 | 1.35 | 0.007 | 0 | 0 | 15 | 8 | 1000000000000000 | JPP-P3 | 0 | Plotter anchor | Plotter anchor | 100000000 | P
290 | 0.037 | 0.62 | 1.35 | 0.003 | 0 | 0 | 15 | 8 | 1000000000000000 | JPP-P4 | 0 | Plotter anchor | Plotter anchor | 100000000 | P
290 | 0.04 | 0.62 | 1.35 | 0.003 | 0 | 0 | 15 | 8 | 1000000000000000 | JPP-P5 | 0 | Plotter anchor | Plotter anchor | 100000000 | P
290 | 0.05 | 0.58 | 1.35 | 0.005 | 0 | 0 | 15 | 8 | 1000000000000000 | JPP-P6 | 0 | Plotter anchor | Plotter anchor | 100000000 | P
290 | 0.05 | 0.62 | 1.35 | 0.007 | 0 | 0 | 15 | 8 | 1000000000000000 | JPP-P7 | 0 | Plotter anchor | Plotter anchor | 100000000 | P
290 | 0.068 | 0.59 | 1.35 | 0.009 | 0 | 0 | 15 | 8 | 1000000000000000 | JPP-P8 | 0 | Plotter anchor | Plotter anchor | 100000000 | P
290 | 0.07 | 0.56 | 1.35 | 0.013 | 0 | 0 | 15 | 8 | 1000000000000000 | JPP-P9 | 0 | Plotter anchor | Plotter anchor | 100000000 | P
290 | 0.01 | 0.86 | 1.44 | 0.007 | 0 | 0 | 15 | 8 | 1000000000000000 | JPW-W1 | 0 | Plotter anchor | Plotter anchor | 100000000 | W
290 | 0.07 | 0.84 | 1.44 | 0.012 | 0 | 0 | 15 | 8 | 1000000000000000 | JPW-W10 | 0 | Plotter anchor | Plotter anchor | 100000000 | W
290 | 0.09 | 0.84 | 1.44 | 0.012 | 0 | 0 | 15 | 8 | 1000000000000000 | JPW-W11 | 0 | Plotter anchor | Plotter anchor | 100000000 | W
290 | 0.09 | 0.91 | 1.44 | 0.014 | 0 | 0 | 15 | 8 | 1000000000000000 | JPW-W12 | 0 | Plotter anchor | Plotter anchor | 100000000 | W
290 | 0.1 | 0.84 | 1.44 | 0.013 | 0 | 0 | 15 | 8 | 1000000000000000 | JPW-W13 | 0 | Plotter anchor | Plotter anchor | 100000000 | W
290 | 0.1 | 0.9 | 1.44 | 0.011 | 0 | 0 | 15 | 8 | 1000000000000000 | JPW-W14 | 0 | Plotter anchor | Plotter anchor | 100000000 | W
290 | 0.13 | 0.84 | 1.44 | 0.012 | 0 | 0 | 15 | 8 | 1000000000000000 | JPW-W15 | 0 | Plotter anchor | Plotter anchor | 100000000 | W
290 | 0.13 | 0.85 | 1.44 | 0.011 | 0 | 0 | 15 | 8 | 1000000000000000 | JPW-W16 | 0 | Plotter anchor | Plotter anchor | 100000000 | W
290 | 0.14 | 0.8 | 1.44 | 0.012 | 0 | 0 | 15 | 8 | 1000000000000000 | JPW-W17 | 0 | Plotter anchor | Plotter anchor | 100000000 | W
290 | 0.19 | 1.08 | 1.44 | 0.012 | 0 | 0 | 15 | 8 | 1000000000000000 | JPW-W18 | 0 | Plotter anchor | Plotter anchor | 100000000 | W
290 | 0.014 | 0.86 | 1.44 | 0.007 | 0 | 0 | 15 | 8 | 1000000000000000 | JPW-W2 | 0 | Plotter anchor | Plotter anchor | 100000000 | W
290 | 0.017 | 0.9 | 1.44 | 0.006 | 0 | 0 | 15 | 8 | 1000000000000000 | JPW-W3 | 0 | Plotter anchor | Plotter anchor | 100000000 | W
290 | 0.019 | 0.88 | 1.44 | 0.008 | 0 | 0 | 15 | 8 | 1000000000000000 | JPW-W4 | 0 | Plotter anchor | Plotter anchor | 100000000 | W
290 | 0.02 | 0.88 | 1.44 | 0.008 | 0 | 0 | 15 | 8 | 1000000000000000 | JPW-W5 | 0 | Plotter anchor | Plotter anchor | 100000000 | W
290 | 0.04 | 0.9 | 1.44 | 0.008 | 0 | 0 | 15 | 8 | 1000000000000000 | JPW-W6 | 0 | Plotter anchor | Plotter anchor | 100000000 | W
290 | 0.04 | 0.92 | 1.44 | 0.009 | 0 | 0 | 15 | 8 | 1000000000000000 | JPW-W7 | 0 | Plotter anchor | Plotter anchor | 100000000 | W
290 | 0.041 | 0.92 | 1.44 | 0.009 | 0 | 0 | 15 | 8 | 1000000000000000 | JPW-W8 | 0 | Plotter anchor | Plotter anchor | 100000000 | W
290 | 0.06 | 0.86 | 1.44 | 0.011 | 0 | 0 | 15 | 8 | 1000000000000000 | JPW-W9 | 0 | Plotter anchor | Plotter anchor | 100000000 | W
290 | 0.05 | 0.7 | 0.64 | 0.006 | 0.25 | 0.21 | 15 | 8 | 1000000000000000 | KO1-F1 | 0 | Plotter anchor | Plotter anchor | 100000000 | F
290 | 0.22 | 0.643 | 1.52 | 0.012 | 0.37 | 0.1 | 15 | 8 | 1000000000000000 | KO1-W1 | 0 | Plotter anchor | Plotter anchor | 100000000 | W
290 | 0.05 | 0.63 | 1.38 | 0.004 | 0.22 | 0.23 | 15 | 8 | 1000000000000000 | KO2-P1 | 0 | Plotter anchor | Plotter anchor | 100000000 | P
290 | 0.03 | 0.07 | 1.7 | 0.01 | 0.41 | 0.11 | 15 | 8 | 1000000000000000 | KO2-W1 | 0 | Plotter anchor | Plotter anchor | 100000000 | W
290 | 0.06 | 0.65 | 1.36 | 0.008 | 0.26 | 0.2 | 15 | 8 | 1000000000000000 | KO3-P1 | 0 | Plotter anchor | Plotter anchor | 100000000 | P
290 | 0.02 | 0.18 | 1.53 | 0.012 | 0.51 | 0.13 | 15 | 8 | 1000000000000000 | KO3-W1 | 0 | Plotter anchor | Plotter anchor | 100000000 | W
290 | 0.05 | 0.66 | 1.27 | 0.007 | 0.22 | 0.21 | 15 | 8 | 1000000000000000 | KO4-P1 | 0 | Plotter anchor | Plotter anchor | 100000000 | P
290 | 0.023 | 0.12 | 1.54 | 0.019 | 0.5 | 0.12 | 15 | 8 | 1000000000000000 | KO4-W1 | 0 | Plotter anchor | Plotter anchor | 100000000 | W
290 | 0.054 | 0.656 | 1.25 | 0.0092 | 0.252 | 0.19 | 15 | 8 | 1000000000000000 | KU1-P1 | 0 | Plotter anchor | Plotter anchor | 100000000 | P
290 | 0.0756 | 0.94 | 1.336 | 0.0094 | 0.416 | 0.07975 | 15 | 8 | 1000000000000000 | KU1-W1 | 0 | Plotter anchor | Plotter anchor | 100000000 | W
290 | 0.0752 | 0.61 | 1.362 | 0.0072 | 0.276 | 0.19875 | 15 | 8 | 1000000000000000 | KU2-P1 | 0 | Plotter anchor | Plotter anchor | 100000000 | P
290 | 0.0382 | 0.93 | 1.524 | 0.0104 | 0.45 | 0.07325 | 15 | 8 | 1000000000000000 | KU2-W1 | 0 | Plotter anchor | Plotter anchor | 100000000 | W
290 | 0.06 | 0.71 | 0.69 | 0.01 | 0.25 | 0.21 | 15 | 8 | 1000000000000000 | KWE-F1 | 0 | Plotter anchor | Plotter anchor | 100000000 | F
290 | 0.06 | 0.75 | 0.79 | 0.01 | 0.28 | 0.2 | 15 | 8 | 1000000000000000 | KWE-F2 | 0 | Plotter anchor | Plotter anchor | 100000000 | F
290 | 0.17 | 0.64 | 1.478 | 0.011 | 0.225 | 0.217 | 15 | 8 | 1000000000000000 | KWE-SRM2 | 0 | Plotter anchor | Plotter anchor | 100000000 | SRM
290 | 0.218 | 0.724 | 1.37 | 0.016 | 0.2 | 0.12 | 15 | 8 | 1000000000000000 | KWE-W1 | 0 | Plotter anchor | Plotter anchor | 100000000 | W
290 | 0.06 | 0.67 | 1.46 | 0.01 | 0.24 | 0.215 | 15 | 8 | 1000000000000000 | LEB-P1 | 0 | Plotter anchor | Plotter anchor | 100000000 | P
290 | 0.05 | 0.7 | 1.88 | 0.005 | 0.24 | 0.04 | 15 | 8 | 1000000000000000 | LEB-W1 | 0 | Plotter anchor | Plotter anchor | 100000000 | W
290 | 0.011 | 0.04 | 1.28 | 0.009 | 0.32 | 0.066 | 15 | 8 | 1000000000000000 | LEB-W2 | 0 | Plotter anchor | Plotter anchor | 100000000 | W
290 | 0.14 | 0.54 | 1.29 | 0.014 | 0.2 | 0.14 | 15 | 8 | 1000000000000000 | LS1-P1 | 0 | Plotter anchor | Plotter anchor | 100000000 | P
290 | 0.21 | 0.78 | 1.49 | 0.016 | 0.23 | 0.12 | 15 | 8 | 1000000000000000 | LS1-W1 | 0 | Plotter anchor | Plotter anchor | 100000000 | W
290 | 0.03 | 0.87 | 1.38 | 0.014 | 0.5 | 0.069 | 15 | 8 | 1000000000000000 | LS2-W1 | 0 | Plotter anchor | Plotter anchor | 100000000 | W
290 | 0.15 | 0.49 | 1.23 | 0.014 | 0.26 | 0.22 | 15 | 8 | 1000000000000000 | LV1-P1 | 0 | Plotter anchor | Plotter anchor | 100000000 | P
290 | 0.03 | 0.9 | 1.39 | 0.011 | 0.38 | 0.07 | 15 | 8 | 1000000000000000 | LV1-W1 | 0 | Plotter anchor | Plotter anchor | 100000000 | W
290 | 0.12 | 0.65 | 1.29 | 0.009 | 0.28 | 0.2 | 15 | 8 | 1000000000000000 | LV2-P1 | 0 | Plotter anchor | Plotter anchor | 100000000 | P
290 | 0.03 | 0.88 | 1.22 | 0.011 | 0.46 | 0.061 | 15 | 8 | 1000000000000000 | LV2-W1 | 0 | Plotter anchor | Plotter anchor | 100000000 | W
290 | 0.087 | 0.6 | 1.26 | 0.01 | 0.23 | 0.21 | 15 | 8 | 1000000000000000 | MC1-P1 | 0 | Plotter anchor | Plotter anchor | 100000000 | P
290 | 0.21 | 0.88 | 1.36 | 0.011 | 0.24 | 0.1 | 15 | 8 | 1000000000000000 | MC1-W1 | 0 | Plotter anchor | Plotter anchor | 100000000 | W
290 | 0.154 | 0.78 | 0.686 | 0.012 | 0.179 | 0.181 | 15 | 8 | 1000000000000000 | MC2-F1 | 0 | Plotter anchor | Plotter anchor | 100000000 | F
290 | 0.036 | 0.736 | 1.83 | 0.013 | 0.2 | 0.059 | 15 | 8 | 1000000000000000 | MC2-W1 | 0 | Plotter anchor | Plotter anchor | 100000000 | W
290 | 0.22 | 0.51 | 1.37 | 0.018 | 0.22 | 0.23 | 15 | 8 | 1000000000000000 | ML1-PBWR3 | 0 | Plotter anchor | Plotter anchor | 100000000 | P
290 | 0.2 | 1.05 | 1.28 | 0.019 | 0.17 | 0.11 | 15 | 8 | 1000000000000000 | ML1-WBWR2 | 0 | Plotter anchor | Plotter anchor | 100000000 | W
290 | 0.141 | 0.603 | 1.276 | 0.007 | 0.312 | 0.21 | 15 | 8 | 1000000000000000 | ML2-P1 | 0 | Plotter anchor | Plotter anchor | 100000000 | P
290 | 0.174 | 0.665 | 1.465 | 0.01 | 0.186 | 0.219 | 15 | 8 | 1000000000000000 | ML2-SRM1 | 0 | Plotter anchor | Plotter anchor | 100000000 | SRM
290 | 0.279 | 0.059 | 1.104 | 0.013 | 0.247 | 0.12 | 15 | 8 | 1000000000000000 | ML2-W1 | 0 | Plotter anchor | Plotter anchor | 100000000 | W
290 | 0.05 | 0.62 | 1.31 | 0.014 | 0.22 | 0.23 | 15 | 8 | 1000000000000000 | ML3-P1 | 0 | Plotter anchor | Plotter anchor | 100000000 | P
290 | 0.038 | 0.06 | 1.33 | 0.018 | 0.13 | 0.14 | 15 | 8 | 1000000000000000 | ML3-W1 | 0 | Plotter anchor | Plotter anchor | 100000000 | W
290 | 0.166 | 0.648 | 1.413 | 0.01 | 0.29 | 0.242 | 15 | 8 | 1000000000000000 | MON-P1 | 0 | Plotter anchor | Plotter anchor | 100000000 | P
290 | 0.06 | 0.58 | 1.45 | 0.005 | 0.24 | 0.22 | 15 | 8 | 1000000000000000 | MS1-P1 | 0 | Plotter anchor | Plotter anchor | 100000000 | P
290 | 0.054 | 0.13 | 1.39 | 0.017 | 0.51 | 0.11 | 15 | 8 | 1000000000000000 | MS1-W1 | 0 | Plotter anchor | Plotter anchor | 100000000 | W
290 | 0.06 | 0.62 | 1.3 | 0.007 | 0.18 | 0.22 | 15 | 8 | 1000000000000000 | MS2-P1 | 0 | Plotter anchor | Plotter anchor | 100000000 | P
290 | 0.07 | 0.07 | 1.43 | 0.013 | 0.49 | 0.16 | 15 | 8 | 1000000000000000 | MS2-W1 | 0 | Plotter anchor | Plotter anchor | 100000000 | W
290 | 0.1 | 0.528 | 1.332 | 0.013 | 0.154 | 0.238 | 15 | 8 | 1000000000000000 | MY1-P1 | 0 | Plotter anchor | Plotter anchor | 100000000 | P
290 | 0.174 | 0.665 | 1.465 | 0.01 | 0.186 | 0.219 | 15 | 8 | 1000000000000000 | MY1-SRM1 | 0 | Plotter anchor | Plotter anchor | 100000000 | SRM
290 | 0.36 | 0.78 | 1.418 | 0.013 | 0.18 | 0.176 | 15 | 8 | 1000000000000000 | MY1-W1 | 0 | Plotter anchor | Plotter anchor | 100000000 | W
290 | 0.156 | 0.828 | 0.703 | 0.019 | 0.24 | 0.195 | 15 | 8 | 1000000000000000 | NA1-F1 | 0 | Plotter anchor | Plotter anchor | 100000000 | F
290 | 0.086 | 0.11 | 1.37 | 0.02 | 0.35 | 0.06 | 15 | 8 | 1000000000000000 | NA1-W1 | 0 | Plotter anchor | Plotter anchor | 100000000 | W
290 | 0.11 | 0.86 | 0.715 | 0.018 | 0.23 | 0.19 | 15 | 8 | 1000000000000000 | NA2-F1 | 0 | Plotter anchor | Plotter anchor | 100000000 | F
290 | 0.088 | 0.084 | 1.82 | 0.017 | 0.25 | 0.08 | 15 | 8 | 1000000000000000 | NA2-W1 | 0 | Plotter anchor | Plotter anchor | 100000000 | W
290 | 0.172 | 0.584 | 1.16 | 0.018 | 0.17 | 0.2 | 15 | 8 | 1000000000000000 | NM1-PBWR4 | 0 | Plotter anchor | Plotter anchor | 100000000 | P
290 | 0.11 | 0.63 | 1.28 | 0.012 | 0.24 | 0 | 15 | 8 | 1000000000000000 | NM2-P1 | 0 | Plotter anchor | Plotter anchor | 100000000 | P
290 | 0.04 | 0.89 | 1.45 | 0.016 | 0.44 | 0 | 15 | 8 | 1000000000000000 | NM2-W1 | 0 | Plotter anchor | Plotter anchor | 100000000 | W
290 | 0.11 | 0.63 | 1.4 | 0.012 | 0.2 | 0.2 | 15 | 8 | 1000000000000000 | OC1-P1 | 0 | Plotter anchor | Plotter anchor | 100000000 | P
290 | 0.1 | 0.5 | 1.42 | 0.015 | 0.23 | 0.21 | 15 | 8 | 1000000000000000 | OC1-P2 | 0 | Plotter anchor | Plotter anchor | 100000000 | P
290 | 0.17 | 0.64 | 1.478 | 0.011 | 0.225 | 0.217 | 15 | 8 | 1000000000000000 | OC1-SRM2 | 0 | Plotter anchor | Plotter anchor | 100000000 | SRM
290 | 0.32 | 0.59 | 1.47 | 0.016 | 0.54 | 0.08 | 15 | 8 | 1000000000000000 | OC1-W1 | 0 | Plotter anchor | Plotter anchor | 100000000 | W
290 | 0.04 | 0.75 | 0.63 | 0.006 | 0.25 | 0.24 | 15 | 8 | 1000000000000000 | OC2-F1 | 0 | Plotter anchor | Plotter anchor | 100000000 | F
290 | 0.17 | 0.64 | 1.478 | 0.011 | 0.225 | 0.217 | 15 | 8 | 1000000000000000 | OC2-SRM2 | 0 | Plotter anchor | Plotter anchor | 100000000 | SRM
290 | 0.35 | 0.58 | 1.55 | 0.022 | 0.65 | 0.11 | 15 | 8 | 1000000000000000 | OC2-W1 | 0 | Plotter anchor | Plotter anchor | 100000000 | W
290 | 0.02 | 0.76 | 0.72 | 0.014 | 0.21 | 0.24 | 15 | 8 | 1000000000000000 | OC3-F1 | 0 | Plotter anchor | Plotter anchor | 100000000 | F
290 | 0.01 | 0.73 | 0.58 | 0.011 | 0.24 | 0.21 | 15 | 8 | 1000000000000000 | OC3-F2 | 0 | Plotter anchor | Plotter anchor | 100000000 | F
290 | 0.17 | 0.64 | 1.478 | 0.011 | 0.225 | 0.217 | 15 | 8 | 1000000000000000 | OC3-SRM2 | 0 | Plotter anchor | Plotter anchor | 100000000 | SRM
290 | 0.29 | 0.56 | 1.63 | 0.017 | 0.61 | 0.08 | 15 | 8 | 1000000000000000 | OC3-WBW4 | 0 | Plotter anchor | Plotter anchor | 100000000 | W
290 | 0.173 | 0.107 | 1.4 | 0.011 | 0.024 | 0.2 | 15 | 8 | 1000000000000000 | OYS-P1 | 0 | Plotter anchor | Plotter anchor | 100000000 | P
290 | 0.11 | 0.63 | 1.4 | 0.012 | 0.2 | 0.2 | 15 | 8 | 1000000000000000 | OYS-P2 | 0 | Plotter anchor | Plotter anchor | 100000000 | P
290 | 0.16 | 0.62 | 1.41 | 0.014 | 0.24 | 0.23 | 15 | 8 | 1000000000000000 | OYS-P3 | 0 | Plotter anchor | Plotter anchor | 100000000 | P
290 | 0.03 | 0.65 | 1.375 | 0.012 | 0.28 | 0.18 | 15 | 8 | 1000000000000000 | OYS-P4 | 0 | Plotter anchor | Plotter anchor | 100000000 | P
290 | 0.11 | 0.6 | 1.42 | 0.015 | 0.27 | 0.24 | 15 | 8 | 1000000000000000 | OYS-P5 | 0 | Plotter anchor | Plotter anchor | 100000000 | P
290 | 0.06 | 0.59 | 1.49 | 0.006 | 0.22 | 0.2 | 15 | 8 | 1000000000000000 | OYS-PBW1 | 0 | Plotter anchor | Plotter anchor | 100000000 | P
290 | 0.15 | 0.65 | 1.35 | 0.01 | 0.07 | 0 | 15 | 8 | 1000000000000000 | OYS-PBWR1 | 0 | Plotter anchor | Plotter anchor | 100000000 | P
290 | 0.11 | 0.61 | 1.43 | 0.013 | 0.23 | 0.205 | 15 | 8 | 1000000000000000 | OYS-PBWR2 | 0 | Plotter anchor | Plotter anchor | 100000000 | P
290 | 0.22 | 0.51 | 1.37 | 0.018 | 0.22 | 0.23 | 15 | 8 | 1000000000000000 | OYS-PBWR3 | 0 | Plotter anchor | Plotter anchor | 100000000 | P
290 | 0.172 | 0.584 | 1.16 | 0.018 | 0.17 | 0.2 | 15 | 8 | 1000000000000000 | OYS-PBWR4 | 0 | Plotter anchor | Plotter anchor | 100000000 | P
290 | 0.17 | 0.52 | 1.315 | 0.015 | 0.19 | 0.185 | 15 | 8 | 1000000000000000 | OYS-PBWR5 | 0 | Plotter anchor | Plotter anchor | 100000000 | P
290 | 0.17 | 0.64 | 1.478 | 0.011 | 0.225 | 0.217 | 15 | 8 | 1000000000000000 | OYS-SRM2 | 0 | Plotter anchor | Plotter anchor | 100000000 | SRM
290 | 0.2 | 0.18 | 1.34 | 0.014 | 0.23 | 0.24 | 15 | 8 | 1000000000000000 | OYS-SRM3 | 0 | Plotter anchor | Plotter anchor | 100000000 | SRM
290 | 0.26 | 0.56 | 1.54 | 0.014 | 0.53 | 0.08 | 15 | 8 | 1000000000000000 | OYS-W1 | 0 | Plotter anchor | Plotter anchor | 100000000 | W
290 | 0.28 | 0.57 | 1.63 | 0.019 | 0.6 | 0 | 15 | 8 | 1000000000000000 | OYS-W2 | 0 | Plotter anchor | Plotter anchor | 100000000 | W
290 | 0.27 | 0.06 | 1.29 | 0.016 | 0.28 | 0.11 | 15 | 8 | 1000000000000000 | OYS-W3 | 0 | Plotter anchor | Plotter anchor | 100000000 | W
290 | 0.29 | 0.69 | 1.575 | 0.016 | 0.47 | 0.09 | 15 | 8 | 1000000000000000 | OYS-W4 | 0 | Plotter anchor | Plotter anchor | 100000000 | W
290 | 0.11 | 0.24 | 1.485 | 0.015 | 0.13 | 0.17 | 15 | 8 | 1000000000000000 | OYS-W5 | 0 | Plotter anchor | Plotter anchor | 100000000 | W
290 | 0.01 | 0.9 | 1.33 | 0.012 | 0.43 | 0.07 | 15 | 8 | 1000000000000000 | OYS-WBWR1 | 0 | Plotter anchor | Plotter anchor | 100000000 | W
290 | 0.2 | 1.05 | 1.28 | 0.019 | 0.17 | 0.11 | 15 | 8 | 1000000000000000 | OYS-WBWR2 | 0 | Plotter anchor | Plotter anchor | 100000000 | W
290 | 0.059 | 0.93 | 1.32 | 0.009 | 0.4 | 0.09 | 15 | 8 | 1000000000000000 | OYS-WBWR3 | 0 | Plotter anchor | Plotter anchor | 100000000 | W
290 | 0.023 | 0.936 | 1.25 | 0.01 | 0.325 | 0 | 15 | 8 | 1000000000000000 | OYS-WBWR4 | 0 | Plotter anchor | Plotter anchor | 100000000 | W
290 | 0.11 | 1 | 0.85 | 0.008 | 0.16 | 0.19 | 15 | 8 | 1000000000000000 | P10-F1 | 0 | Plotter anchor | Plotter anchor | 100000000 | F
290 | 0.08 | 0.97 | 0.79 | 0.008 | 0.18 | 0.19 | 15 | 8 | 1000000000000000 | P10-F2 | 0 | Plotter anchor | Plotter anchor | 100000000 | F
290 | 0.07 | 0.93 | 1.6 | 0.007 | 0.18 | 0.08 | 15 | 8 | 1000000000000000 | P10-W1 | 0 | Plotter anchor | Plotter anchor | 100000000 | W
290 | 0.03 | 0.84 | 0.88 | 0.006 | 0.27 | 0.21 | 15 | 8 | 1000000000000000 | P135-F1 | 0 | Plotter anchor | Plotter anchor | 100000000 | F
290 | 0.06 | 0.87 | 0.94 | 0.006 | 0.28 | 0.2 | 15 | 8 | 1000000000000000 | P135-F2 | 0 | Plotter anchor | Plotter anchor | 100000000 | F
290 | 0.06 | 1.67 | 1.42 | 0.013 | 0.18 | 0.08 | 15 | 8 | 1000000000000000 | P135-W1 | 0 | Plotter anchor | Plotter anchor | 100000000 | W
290 | 0.05 | 0.94 | 0.98 | 0.006 | 0.27 | 0.21 | 15 | 8 | 1000000000000000 | P136-F1 | 0 | Plotter anchor | Plotter anchor | 100000000 | F
290 | 0.05 | 0.91 | 0.93 | 0.005 | 0.26 | 0.2 | 15 | 8 | 1000000000000000 | P136-F2 | 0 | Plotter anchor | Plotter anchor | 100000000 | F
290 | 0.04 | 0.98 | 1.77 | 0.008 | 0.22 | 0.07 | 15 | 8 | 1000000000000000 | P136-W1 | 0 | Plotter anchor | Plotter anchor | 100000000 | W
290 | 0.03 | 0.75 | 1.32 | 0.008 | 0.24 | 0.21 | 15 | 8 | 1000000000000000 | P137-F1 | 0 | Plotter anchor | Plotter anchor | 100000000 | F
290 | 0.03 | 0.77 | 1.39 | 0.006 | 0.28 | 0.21 | 15 | 8 | 1000000000000000 | P137-F2 | 0 | Plotter anchor | Plotter anchor | 100000000 | F
290 | 0.05 | 0.84 | 1.27 | 0.01 | 0.15 | 0.08 | 15 | 8 | 1000000000000000 | P137-W1 | 0 | Plotter anchor | Plotter anchor | 100000000 | W
290 | 0.08 | 0.9 | 0.86 | 0.009 | 0.26 | 0.21 | 15 | 8 | 1000000000000000 | P15-F1 | 0 | Plotter anchor | Plotter anchor | 100000000 | F
290 | 0.07 | 0.87 | 0.86 | 0.006 | 0.22 | 0.21 | 15 | 8 | 1000000000000000 | P15-F2 | 0 | Plotter anchor | Plotter anchor | 100000000 | F
290 | 0.04 | 0.99 | 1.76 | 0.01 | 0.22 | 0.06 | 15 | 8 | 1000000000000000 | P15-W1 | 0 | Plotter anchor | Plotter anchor | 100000000 | W
290 | 0.05 | 0.83 | 0.84 | 0.008 | 0.23 | 0.19 | 15 | 8 | 1000000000000000 | P150-F1 | 0 | Plotter anchor | Plotter anchor | 100000000 | F
290 | 0.09 | 0.97 | 0.81 | 0.007 | 0.15 | 0.19 | 15 | 8 | 1000000000000000 | P151-F1 | 0 | Plotter anchor | Plotter anchor | 100000000 | F
290 | 0.03 | 0.08 | 1.51 | 0.015 | 0.38 | 0.07 | 15 | 8 | 1000000000000000 | P152-W1 | 0 | Plotter anchor | Plotter anchor | 100000000 | W
290 | 0.08 | 0.9 | 0.92 | 0.005 | 0.28 | 0.19 | 15 | 8 | 1000000000000000 | P16-F1 | 0 | Plotter anchor | Plotter anchor | 100000000 | F
290 | 0.08 | 1.7 | 1.41 | 0.012 | 0.15 | 0.045 | 15 | 8 | 1000000000000000 | P16-W1 | 0 | Plotter anchor | Plotter anchor | 100000000 | W
290 | 0.12 | 1 | 0.83 | 0.01 | 0.15 | 0.2 | 15 | 8 | 1000000000000000 | P17-F1 | 0 | Plotter anchor | Plotter anchor | 100000000 | F
290 | 0.1 | 0.84 | 1.87 | 0.009 | 0.2 | 0.07 | 15 | 8 | 1000000000000000 | P17-W1 | 0 | Plotter anchor | Plotter anchor | 100000000 | W
290 | 0.07 | 0.92 | 0.87 | 0.01 | 0.21 | 0.17 | 15 | 8 | 1000000000000000 | P18-F1 | 0 | Plotter anchor | Plotter anchor | 100000000 | F
290 | 0.07 | 0.86 | 0.9 | 0.006 | 0.26 | 0.2 | 15 | 8 | 1000000000000000 | P18-F2 | 0 | Plotter anchor | Plotter anchor | 100000000 | F
290 | 0.04 | 0.98 | 1.74 | 0.008 | 0.25 | 0.05 | 15 | 8 | 1000000000000000 | P18-W1 | 0 | Plotter anchor | Plotter anchor | 100000000 | W
290 | 0.13 | 0.82 | 0.68 | 0.011 | 0.29 | 0.21 | 15 | 8 | 1000000000000000 | P19-F1 | 0 | Plotter anchor | Plotter anchor | 100000000 | F
290 | 0.11 | 0.81 | 0.68 | 0.01 | 0.26 | 0.2 | 15 | 8 | 1000000000000000 | P19-F2 | 0 | Plotter anchor | Plotter anchor | 100000000 | F
290 | 0.23 | 1.08 | 1.83 | 0.009 | 0.23 | 0.06 | 15 | 8 | 1000000000000000 | P19-W1 | 0 | Plotter anchor | Plotter anchor | 100000000 | W
290 | 0.1 | 0.83 | 0.75 | 0.015 | 0.29 | 0.27 | 15 | 8 | 1000000000000000 | P23-F1 | 0 | Plotter anchor | Plotter anchor | 100000000 | F
290 | 0.19 | 1.15 | 1.1 | 0.014 | 0.12 | 0.085 | 15 | 8 | 1000000000000000 | P23-W1 | 0 | Plotter anchor | Plotter anchor | 100000000 | W
290 | 0.1 | 0.44 | 0.9 | 0.014 | 0.2 | 0.08 | 15 | 8 | 1000000000000000 | P23-W2 | 0 | Plotter anchor | Plotter anchor | 100000000 | W
290 | 0.04 | 0.75 | 1.38 | 0.007 | 0.24 | 0.19 | 15 | 8 | 1000000000000000 | P24-F1 | 0 | Plotter anchor | Plotter anchor | 100000000 | F
290 | 0.04 | 0.77 | 1.37 | 0.007 | 0.26 | 0.21 | 15 | 8 | 1000000000000000 | P24-F2 | 0 | Plotter anchor | Plotter anchor | 100000000 | F
290 | 0.06 | 0.95 | 1.21 | 0.011 | 0.2 | 0.08 | 15 | 8 | 1000000000000000 | P24-W1 | 0 | Plotter anchor | Plotter anchor | 100000000 | W
290 | 0.22 | 1.11 | 1.14 | 0.015 | 0.15 | 0.08 | 15 | 8 | 1000000000000000 | P370-W1 | 0 | Plotter anchor | Plotter anchor | 100000000 | W
290 | 0.11 | 0.99 | 0.66 | 0.01 | 0.14 | 0.22 | 15 | 8 | 1000000000000000 | P7-F1 | 0 | Plotter anchor | Plotter anchor | 100000000 | F
290 | 0.12 | 0.97 | 0.72 | 0.015 | 0.2 | 0.23 | 15 | 8 | 1000000000000000 | P7-F2 | 0 | Plotter anchor | Plotter anchor | 100000000 | F
290 | 0.12 | 0.87 | 1.72 | 0.008 | 0.17 | 0.09 | 15 | 8 | 1000000000000000 | P7-W1 | 0 | Plotter anchor | Plotter anchor | 100000000 | W
290 | 0.12 | 0.98 | 0.82 | 0.006 | 0.16 | 0.2 | 15 | 8 | 1000000000000000 | P8-F1 | 0 | Plotter anchor | Plotter anchor | 100000000 | F
290 | 0.1 | 0.86 | 1.72 | 0.016 | 0.19 | 0.07 | 15 | 8 | 1000000000000000 | P8-W1 | 0 | Plotter anchor | Plotter anchor | 100000000 | W
290 | 0.25 | 0.53 | 1.368 | 0.012 | 0.18 | 0.115 | 15 | 8 | 1000000000000000 | PAL-P1 | 0 | Plotter anchor | Plotter anchor | 100000000 | P
290 | 0.174 | 0.665 | 1.465 | 0.01 | 0.186 | 0.219 | 15 | 8 | 1000000000000000 | PAL-SRM1 | 0 | Plotter anchor | Plotter anchor | 100000000 | SRM
290 | 0.23 | 1.2 | 1.23 | 0.012 | 0.199 | 0.134 | 15 | 8 | 1000000000000000 | PAL-W1 | 0 | Plotter anchor | Plotter anchor | 100000000 | W
290 | 0.307 | 1.045 | 1.161 | 0.009 | 0.252 | 0.094 | 15 | 8 | 1000000000000000 | PAL-W2 | 0 | Plotter anchor | Plotter anchor | 100000000 | W
290 | 0.185 | 1.121 | 1.269 | 0.012 | 0.181 | 0.11 | 15 | 8 | 1000000000000000 | PAL-W3 | 0 | Plotter anchor | Plotter anchor | 100000000 | W
290 | 0.194 | 1.067 | 1.281 | 0.009 | 0.217 | 0.142 | 15 | 8 | 1000000000000000 | PAL-W4 | 0 | Plotter anchor | Plotter anchor | 100000000 | W
290 | 0.2 | 0.056 | 1.46 | 0.01 | 0.25 | 0.19 | 15 | 8 | 1000000000000000 | PB1-P1 | 0 | Plotter anchor | Plotter anchor | 100000000 | P
290 | 0.12 | 0.067 | 1.46 | 0.014 | 0.25 | 0.21 | 15 | 8 | 1000000000000000 | PB1-P2 | 0 | Plotter anchor | Plotter anchor | 100000000 | P
290 | 0.2 | 0.18 | 1.34 | 0.014 | 0.23 | 0.24 | 15 | 8 | 1000000000000000 | PB1-SRM3 | 0 | Plotter anchor | Plotter anchor | 100000000 | SRM
290 | 0.23 | 0.62 | 1.575 | 0.019 | 0.49 | 0.09 | 15 | 8 | 1000000000000000 | PB1-W1 | 0 | Plotter anchor | Plotter anchor | 100000000 | W
290 | 0.051 | 0.7 | 0.59 | 0.01 | 0.23 | 0.22 | 15 | 8 | 1000000000000000 | PB2-F1 | 0 | Plotter anchor | Plotter anchor | 100000000 | F
290 | 0.088 | 0.71 | 0.65 | 0.009 | 0.24 | 0.2 | 15 | 8 | 1000000000000000 | PB2-F2 | 0 | Plotter anchor | Plotter anchor | 100000000 | F
290 | 0.17 | 0.64 | 1.478 | 0.011 | 0.225 | 0.217 | 15 | 8 | 1000000000000000 | PB2-SRM2 | 0 | Plotter anchor | Plotter anchor | 100000000 | SRM
290 | 0.25 | 0.59 | 1.4 | 0.014 | 0.55 | 0.079 | 15 | 8 | 1000000000000000 | PB2-W1 | 0 | Plotter anchor | Plotter anchor | 100000000 | W
290 | 0.1 | 0.54 | 1.36 | 0.01 | 0.23 | 0 | 15 | 8 | 1000000000000000 | PH2-P1 | 0 | Plotter anchor | Plotter anchor | 100000000 | P
290 | 0.1 | 0.32 | 1.43 | 0.011 | 0 | 0 | 15 | 8 | 1000000000000000 | PH2-W1 | 0 | Plotter anchor | Plotter anchor | 100000000 | W
290 | 0.133 | 0.62 | 1.427 | 0.008 | 0.233 | 0.21 | 15 | 8 | 1000000000000000 | PH3-P1 | 0 | Plotter anchor | Plotter anchor | 100000000 | P
290 | 0.11 | 0.407 | 1.56 | 0.009 | 0.19 | 0 | 15 | 8 | 1000000000000000 | PH3-W1 | 0 | Plotter anchor | Plotter anchor | 100000000 | W
290 | 0.06 | 0.72 | 1.41 | 0.013 | 0.28 | 0.17 | 15 | 8 | 1000000000000000 | PI1-F1 | 0 | Plotter anchor | Plotter anchor | 100000000 | F
290 | 0.17 | 0.64 | 1.478 | 0.011 | 0.225 | 0.217 | 15 | 8 | 1000000000000000 | PI1-SRM2 | 0 | Plotter anchor | Plotter anchor | 100000000 | SRM
290 | 0.13 | 0.09 | 1.29 | 0.017 | 0.173 | 0.052 | 15 | 8 | 1000000000000000 | PI1-W1 | 0 | Plotter anchor | Plotter anchor | 100000000 | W
290 | 0.077 | 0.697 | 1.215 | 0.011 | 0.272 | 0.174 | 15 | 8 | 1000000000000000 | PI2-F1 | 0 | Plotter anchor | Plotter anchor | 100000000 | F
290 | 0.17 | 0.64 | 1.478 | 0.011 | 0.225 | 0.217 | 15 | 8 | 1000000000000000 | PI2-SRM2 | 0 | Plotter anchor | Plotter anchor | 100000000 | SRM
290 | 0.082 | 0.071 | 1.28 | 0.019 | 0.445 | 0.046 | 15 | 8 | 1000000000000000 | PI2-W1 | 0 | Plotter anchor | Plotter anchor | 100000000 | W
290 | 0.134 | 0.634 | 1.337 | 0.015 | 0.175 | 0.231 | 15 | 8 | 1000000000000000 | PL1-P1 | 0 | Plotter anchor | Plotter anchor | 100000000 | P
290 | 0.161 | 0.794 | 1.122 | 0.014 | 0.245 | 0.122 | 15 | 8 | 1000000000000000 | PL1-W1 | 0 | Plotter anchor | Plotter anchor | 100000000 | W
290 | 0.06 | 0.6 | 1.33 | 0.004 | 0.28 | 0.24 | 15 | 8 | 1000000000000000 | PV1-P1 | 0 | Plotter anchor | Plotter anchor | 100000000 | P
290 | 0.04 | 0.63 | 1.48 | 0.003 | 0.23 | 0.24 | 15 | 8 | 1000000000000000 | PV1-P2 | 0 | Plotter anchor | Plotter anchor | 100000000 | P
290 | 0.174 | 0.665 | 1.465 | 0.01 | 0.186 | 0.219 | 15 | 8 | 1000000000000000 | PV1-SRM1 | 0 | Plotter anchor | Plotter anchor | 100000000 | SRM
290 | 0.04 | 0.06 | 1.08 | 0.005 | 0.24 | 0.16 | 15 | 8 | 1000000000000000 | PV1-W1 | 0 | Plotter anchor | Plotter anchor | 100000000 | W
290 | 0.04 | 0.68 | 1.54 | 0.006 | 0.21 | 0.24 | 15 | 8 | 1000000000000000 | PV2-P1 | 0 | Plotter anchor | Plotter anchor | 100000000 | P
290 | 0.174 | 0.665 | 1.465 | 0.01 | 0.186 | 0.219 | 15 | 8 | 1000000000000000 | PV2-SRM1 | 0 | Plotter anchor | Plotter anchor | 100000000 | SRM
290 | 0.07 | 0.09 | 1.46 | 0.01 | 0.47 | 0.12 | 15 | 8 | 1000000000000000 | PV2-W1 | 0 | Plotter anchor | Plotter anchor | 100000000 | W
290 | 0.04 | 0.65 | 1.4 | 0.005 | 0.21 | 0.2 | 15 | 8 | 1000000000000000 | PV3-P1 | 0 | Plotter anchor | Plotter anchor | 100000000 | P
290 | 0.02 | 0.14 | 1.55 | 0.008 | 0.37 | 0.12 | 15 | 8 | 1000000000000000 | PV3-W1 | 0 | Plotter anchor | Plotter anchor | 100000000 | W
290 | 0.17 | 0.52 | 1.315 | 0.015 | 0.19 | 0.185 | 15 | 8 | 1000000000000000 | QC1-PBWR5 | 0 | Plotter anchor | Plotter anchor | 100000000 | P
290 | 0.188 | 0.315 | 1.56 | 0.012 | 0.153 | 0.203 | 15 | 8 | 1000000000000000 | QC1-W1 | 0 | Plotter anchor | Plotter anchor | 100000000 | W
290 | 0.31 | 0.65 | 1.8 | 0.01 | 0.55 | 0.09 | 15 | 8 | 1000000000000000 | QC1-W2 | 0 | Plotter anchor | Plotter anchor | 100000000 | W
290 | 0.095 | 0.522 | 1.64 | 0.008 | 0.283 | 0.268 | 15 | 8 | 1000000000000000 | QC2-P1 | 0 | Plotter anchor | Plotter anchor | 100000000 | P
290 | 0.158 | 0.338 | 1.75 | 0.009 | 0.145 | 0.202 | 15 | 8 | 1000000000000000 | QC2-W1 | 0 | Plotter anchor | Plotter anchor | 100000000 | W
290 | 0.26 | 0.6 | 1.88 | 0.013 | 0.3 | 0.09 | 15 | 8 | 1000000000000000 | QC2-W2 | 0 | Plotter anchor | Plotter anchor | 100000000 | W
290 | 0.08 | 0.67 | 1.3 | 0.007 | 0.28 | 0.18 | 15 | 8 | 1000000000000000 | RB1-P1 | 0 | Plotter anchor | Plotter anchor | 100000000 | P
290 | 0.059 | 0.93 | 1.32 | 0.009 | 0.4 | 0.09 | 15 | 8 | 1000000000000000 | RB1-WBWR3 | 0 | Plotter anchor | Plotter anchor | 100000000 | W
290 | 0.08 | 0.88 | 0.76 | 0.006 | 0.19 | 0.18 | 15 | 8 | 1000000000000000 | RI3-F1 | 0 | Plotter anchor | Plotter anchor | 100000000 | F
290 | 0.1 | 0.9 | 0.74 | 0.006 | 0.19 | 0.19 | 15 | 8 | 1000000000000000 | RI3-F2 | 0 | Plotter anchor | Plotter anchor | 100000000 | F
290 | 0.08 | 1.58 | 1.46 | 0.009 | 0.21 | 0.052 | 15 | 8 | 1000000000000000 | RI3-W1 | 0 | Plotter anchor | Plotter anchor | 100000000 | W
290 | 0.09 | 0.88 | 0.71 | 0.006 | 0.2 | 0.21 | 15 | 8 | 1000000000000000 | RI4-F1 | 0 | Plotter anchor | Plotter anchor | 100000000 | F
290 | 0.1 | 0.88 | 0.75 | 0.006 | 0.18 | 0.21 | 15 | 8 | 1000000000000000 | RI4-F2 | 0 | Plotter anchor | Plotter anchor | 100000000 | F
290 | 0.05 | 1.66 | 1.35 | 0.0015 | 0.14 | 0.068 | 15 | 8 | 1000000000000000 | RI4-W1 | 0 | Plotter anchor | Plotter anchor | 100000000 | W
290 | 0.12 | 0.6 | 1.26 | 0.013 | 0.15 | 0.2 | 15 | 8 | 1000000000000000 | RS1-P1 | 0 | Plotter anchor | Plotter anchor | 100000000 | P
290 | 0.31 | 0.59 | 1.49 | 0.016 | 0.52 | 0.09 | 15 | 8 | 1000000000000000 | RS1-W1 | 0 | Plotter anchor | Plotter anchor | 100000000 | W
290 | 0.241 | 0.528 | 1.497 | 0.013 | 0.285 | 0.235 | 15 | 8 | 1000000000000000 | SA1-P1 | 0 | Plotter anchor | Plotter anchor | 100000000 | P
290 | 0.235 | 0.525 | 1.467 | 0.016 | 0.305 | 0.22 | 15 | 8 | 1000000000000000 | SA1-P2 | 0 | Plotter anchor | Plotter anchor | 100000000 | P
290 | 0.22 | 0.508 | 1.22 | 0.012 | 0.27 | 0.2 | 15 | 8 | 1000000000000000 | SA1-P3 | 0 | Plotter anchor | Plotter anchor | 100000000 | P
290 | 0.17 | 0.64 | 1.478 | 0.011 | 0.225 | 0.217 | 15 | 8 | 1000000000000000 | SA1-SRM2 | 0 | Plotter anchor | Plotter anchor | 100000000 | SRM
290 | 0.16 | 1.26 | 1.21 | 0.019 | 0.165 | 0.15 | 15 | 8 | 1000000000000000 | SA1-W1 | 0 | Plotter anchor | Plotter anchor | 100000000 | W
290 | 0.117 | 0.617 | 1.359 | 0.01 | 0.275 | 0.235 | 15 | 8 | 1000000000000000 | SA2-P1 | 0 | Plotter anchor | Plotter anchor | 100000000 | P
290 | 0.254 | 0.726 | 1.285 | 0.015 | 0.247 | 0.103 | 15 | 8 | 1000000000000000 | SA2-W1 | 0 | Plotter anchor | Plotter anchor | 100000000 | W
290 | 0.07 | 0.59 | 1.45 | 0.007 | 0.24 | 0.2 | 15 | 8 | 1000000000000000 | SB1-P1 | 0 | Plotter anchor | Plotter anchor | 100000000 | P
290 | 0.047 | 0.049 | 1.28 | 0.009 | 0.14 | 0.15 | 15 | 8 | 1000000000000000 | SB1-W1 | 0 | Plotter anchor | Plotter anchor | 100000000 | W
290 | 0.093 | 0.613 | 1.313 | 0.009 | 0.177 | 0.18 | 15 | 8 | 1000000000000000 | SH1-P1 | 0 | Plotter anchor | Plotter anchor | 100000000 | P
290 | 0.025 | 0.95 | 1.182 | 0.014 | 0.392 | 0.055 | 15 | 8 | 1000000000000000 | SH1-W1 | 0 | Plotter anchor | Plotter anchor | 100000000 | W
290 | 0.123 | 0.633 | 1.3 | 0.008 | 0.24 | 0.2 | 15 | 8 | 1000000000000000 | SH2-P1 | 0 | Plotter anchor | Plotter anchor | 100000000 | P
290 | 0.025 | 0.965 | 1.172 | 0.014 | 0.43 | 0.05 | 15 | 8 | 1000000000000000 | SH2-W1 | 0 | Plotter anchor | Plotter anchor | 100000000 | W
290 | 0.141 | 0.575 | 1.3 | 0.007 | 0.201 | 0.25 | 15 | 8 | 1000000000000000 | SL1-P1 | 0 | Plotter anchor | Plotter anchor | 100000000 | P
290 | 0.174 | 0.665 | 1.465 | 0.01 | 0.186 | 0.219 | 15 | 8 | 1000000000000000 | SL1-SRM1 | 0 | Plotter anchor | Plotter anchor | 100000000 | SRM
290 | 0.247 | 0.061 | 1.069 | 0.015 | 0.205 | 0.12 | 15 | 8 | 1000000000000000 | SL1-W1 | 0 | Plotter anchor | Plotter anchor | 100000000 | W
290 | 0.11 | 0.61 | 1.37 | 0.004 | 0.23 | 0.23 | 15 | 8 | 1000000000000000 | SL2-P1 | 0 | Plotter anchor | Plotter anchor | 100000000 | P
290 | 0.174 | 0.665 | 1.465 | 0.01 | 0.186 | 0.219 | 15 | 8 | 1000000000000000 | SL2-SRM1 | 0 | Plotter anchor | Plotter anchor | 100000000 | SRM
290 | 0.048 | 0.067 | 1.525 | 0.005 | 0.375 | 0.12 | 15 | 8 | 1000000000000000 | SL2-W1 | 0 | Plotter anchor | Plotter anchor | 100000000 | W
290 | 0.17 | 0.2 | 1.403 | 0.013 | 0.27 | 0.235 | 15 | 8 | 1000000000000000 | SO1-P1 | 0 | Plotter anchor | Plotter anchor | 100000000 | P
290 | 0.18 | 0.2 | 1.36 | 0.011 | 0.23 | 0.21 | 15 | 8 | 1000000000000000 | SO1-P2 | 0 | Plotter anchor | Plotter anchor | 100000000 | P
290 | 0.18 | 0.2 | 1.437 | 0.011 | 0.245 | 0.205 | 15 | 8 | 1000000000000000 | SO1-P3 | 0 | Plotter anchor | Plotter anchor | 100000000 | P
290 | 0.2 | 0.18 | 1.34 | 0.014 | 0.23 | 0.24 | 15 | 8 | 1000000000000000 | SO1-SRM3 | 0 | Plotter anchor | Plotter anchor | 100000000 | SRM
290 | 0.1 | 0.6 | 1.42 | 0.008 | 0.28 | 0.23 | 15 | 8 | 1000000000000000 | SO2-P1 | 0 | Plotter anchor | Plotter anchor | 100000000 | P
290 | 0.174 | 0.665 | 1.465 | 0.01 | 0.186 | 0.219 | 15 | 8 | 1000000000000000 | SO2-SRM1 | 0 | Plotter anchor | Plotter anchor | 100000000 | SRM
290 | 0.03 | 0.14 | 1.38 | 0.003 | 0.23 | 0.17 | 15 | 8 | 1000000000000000 | SO2-W1 | 0 | Plotter anchor | Plotter anchor | 100000000 | W
290 | 0.056 | 0.562 | 1.312 | 0.009 | 0.18 | 0.238 | 15 | 8 | 1000000000000000 | SO3-P1 | 0 | Plotter anchor | Plotter anchor | 100000000 | P
290 | 0.174 | 0.665 | 1.465 | 0.01 | 0.186 | 0.219 | 15 | 8 | 1000000000000000 | SO3-SRM1 | 0 | Plotter anchor | Plotter anchor | 100000000 | SRM
290 | 0.031 | 0.097 | 1.419 | 0.009 | 0.39 | 0.116 | 15 | 8 | 1000000000000000 | SO3-W1 | 0 | Plotter anchor | Plotter anchor | 100000000 | W
290 | 0.13 | 0.76 | 0.62 | 0.02 | 0.22 | 0.17 | 15 | 8 | 1000000000000000 | SQ1-F1 | 0 | Plotter anchor | Plotter anchor | 100000000 | F
290 | 0.37 | 0.125 | 1.4 | 0.021 | 0.42 | 0.058 | 15 | 8 | 1000000000000000 | SQ1-W1 | 0 | Plotter anchor | Plotter anchor | 100000000 | W
290 | 0.13 | 0.74 | 0.71 | 0.018 | 0.245 | 0.185 | 15 | 8 | 1000000000000000 | SQ2-F1 | 0 | Plotter anchor | Plotter anchor | 100000000 | F
290 | 0.13 | 0.11 | 1.5 | 0.016 | 0.41 | 0.095 | 15 | 8 | 1000000000000000 | SQ2-W1 | 0 | Plotter anchor | Plotter anchor | 100000000 | W
290 | 0.073 | 0.49 | 1.34 | 0.014 | 0.37 | 0.22 | 15 | 8 | 1000000000000000 | SR1-P1 | 0 | Plotter anchor | Plotter anchor | 100000000 | P
290 | 0.023 | 0.87 | 1.23 | 0.006 | 0.41 | 0.04 | 15 | 8 | 1000000000000000 | SR1-W1 | 0 | Plotter anchor | Plotter anchor | 100000000 | W
290 | 0.06 | 0.65 | 1.18 | 0.012 | 0.19 | 0.19 | 15 | 8 | 1000000000000000 | ST1-P1 | 0 | Plotter anchor | Plotter anchor | 100000000 | P
290 | 0.02 | 0.09 | 1.36 | 0.009 | 0.42 | 0.12 | 15 | 8 | 1000000000000000 | ST1-W1 | 0 | Plotter anchor | Plotter anchor | 100000000 | W
290 | 0.04 | 0.65 | 1.55 | 0.006 | 0 | 0.22 | 15 | 8 | 1000000000000000 | ST2-P1 | 0 | Plotter anchor | Plotter anchor | 100000000 | P
290 | 0.01 | 0.15 | 1.45 | 0.01 | 0 | 0.12 | 15 | 8 | 1000000000000000 | ST2-W1 | 0 | Plotter anchor | Plotter anchor | 100000000 | W
290 | 0.11 | 0.5 | 1.395 | 0.013 | 0.325 | 0.232 | 15 | 8 | 1000000000000000 | SU1-P1 | 0 | Plotter anchor | Plotter anchor | 100000000 | P
290 | 0.17 | 0.64 | 1.478 | 0.011 | 0.225 | 0.217 | 15 | 8 | 1000000000000000 | SU1-SRM2 | 0 | Plotter anchor | Plotter anchor | 100000000 | SRM
290 | 0.23 | 0.64 | 1.47 | 0.011 | 0.38 | 0.14 | 15 | 8 | 1000000000000000 | SU1-W1 | 0 | Plotter anchor | Plotter anchor | 100000000 | W
290 | 0.11 | 0.54 | 1.34 | 0.011 | 0.244 | 0.244 | 15 | 8 | 1000000000000000 | SU2-P1 | 0 | Plotter anchor | Plotter anchor | 100000000 | P
290 | 0.17 | 0.64 | 1.478 | 0.011 | 0.225 | 0.217 | 15 | 8 | 1000000000000000 | SU2-SRM2 | 0 | Plotter anchor | Plotter anchor | 100000000 | SRM
290 | 0.19 | 0.56 | 1.535 | 0.018 | 0.454 | 0.093 | 15 | 8 | 1000000000000000 | SU2-W1 | 0 | Plotter anchor | Plotter anchor | 100000000 | W
290 | 0.22 | 0.59 | 1.45 | 0.016 | 0.51 | 0.08 | 15 | 8 | 1000000000000000 | SU2-WBW1 | 0 | Plotter anchor | Plotter anchor | 100000000 | W
290 | 0.39 | 0.58 | 1.63 | 0.018 | 0.54 | 0.09 | 15 | 8 | 1000000000000000 | SU2-WBW2 | 0 | Plotter anchor | Plotter anchor | 100000000 | W
290 | 0.37 | 0.7 | 1.53 | 0.013 | 0.53 | 0.09 | 15 | 8 | 1000000000000000 | SU2-WBW5 | 0 | Plotter anchor | Plotter anchor | 100000000 | W
290 | 0.05 | 0.725 | 1.28 | 0.012 | 0.24 | 0.23 | 15 | 8 | 1000000000000000 | TH2-F1 | 0 | Plotter anchor | Plotter anchor | 100000000 | F
290 | 0.048 | 0.935 | 1.13 | 0.017 | 0.125 | 0.054 | 15 | 8 | 1000000000000000 | TH2-W1 | 0 | Plotter anchor | Plotter anchor | 100000000 | W
290 | 0.04 | 0.76 | 1.39 | 0.008 | 0.27 | 0.2 | 15 | 8 | 1000000000000000 | TH3-F1 | 0 | Plotter anchor | Plotter anchor | 100000000 | F
290 | 0.04 | 0.77 | 1.41 | 0.006 | 0.23 | 0.19 | 15 | 8 | 1000000000000000 | TH3-F2 | 0 | Plotter anchor | Plotter anchor | 100000000 | F
290 | 0.08 | 0.84 | 1.11 | 0.015 | 0.15 | 0.062 | 15 | 8 | 1000000000000000 | TH3-W1 | 0 | Plotter anchor | Plotter anchor | 100000000 | W
290 | 0.09 | 0.57 | 1.36 | 0.01 | 0.23 | 0.24 | 15 | 8 | 1000000000000000 | TM1-P1 | 0 | Plotter anchor | Plotter anchor | 100000000 | P
290 | 0.17 | 0.64 | 1.478 | 0.011 | 0.225 | 0.217 | 15 | 8 | 1000000000000000 | TM1-SRM2 | 0 | Plotter anchor | Plotter anchor | 100000000 | SRM
290 | 0.33 | 0.67 | 1.62 | 0.014 | 0.46 | 0.09 | 15 | 8 | 1000000000000000 | TM1-W1 | 0 | Plotter anchor | Plotter anchor | 100000000 | W
290 | 0.35 | 0.67 | 1.58 | 0.015 | 0.54 | 0.09 | 15 | 8 | 1000000000000000 | TM2-W1 | 0 | Plotter anchor | Plotter anchor | 100000000 | W
290 | 0.39 | 0.58 | 1.63 | 0.018 | 0.54 | 0.09 | 15 | 8 | 1000000000000000 | TM2-WBW2 | 0 | Plotter anchor | Plotter anchor | 100000000 | W
290 | 0.37 | 0.7 | 1.53 | 0.013 | 0.53 | 0.09 | 15 | 8 | 1000000000000000 | TM2-WBW5 | 0 | Plotter anchor | Plotter anchor | 100000000 | W
290 | 0.06 | 0.7 | 0.64 | 0.01 | 0.26 | 0.2 | 15 | 8 | 1000000000000000 | TP3-F1 | 0 | Plotter anchor | Plotter anchor | 100000000 | F
290 | 0.08 | 0.67 | 0.61 | 0.01 | 0.2 | 0.19 | 15 | 8 | 1000000000000000 | TP3-F2 | 0 | Plotter anchor | Plotter anchor | 100000000 | F
290 | 0.2 | 0.18 | 1.34 | 0.014 | 0.23 | 0.24 | 15 | 8 | 1000000000000000 | TP3-SRM3 | 0 | Plotter anchor | Plotter anchor | 100000000 | SRM
290 | 0.33 | 0.57 | 1.26 | 0.011 | 0.66 | 0.076 | 15 | 8 | 1000000000000000 | TP3-W1 | 0 | Plotter anchor | Plotter anchor | 100000000 | W
290 | 0.06 | 0.7 | 0.67 | 0.011 | 0.23 | 0.21 | 15 | 8 | 1000000000000000 | TP4-P1 | 0 | Plotter anchor | Plotter anchor | 100000000 | F
290 | 0.05 | 0.71 | 0.67 | 0.01 | 0.2 | 0.22 | 15 | 8 | 1000000000000000 | TP4-P2 | 0 | Plotter anchor | Plotter anchor | 100000000 | F
290 | 0.17 | 0.64 | 1.478 | 0.011 | 0.225 | 0.217 | 15 | 8 | 1000000000000000 | TP4-SRM2 | 0 | Plotter anchor | Plotter anchor | 100000000 | SRM
290 | 0.29 | 0.6 | 1.44 | 0.014 | 0.5 | 0.098 | 15 | 8 | 1000000000000000 | TP4-W1 | 0 | Plotter anchor | Plotter anchor | 100000000 | W
290 | 0.15 | 0.6 | 1.27 | 0.011 | 0.2 | 0.21 | 15 | 8 | 1000000000000000 | TRO-P1 | 0 | Plotter anchor | Plotter anchor | 100000000 | P
290 | 0.055 | 0.957 | 1.39 | 0.02 | 0.445 | 0.185 | 15 | 8 | 1000000000000000 | TRO-W1 | 0 | Plotter anchor | Plotter anchor | 100000000 | W
290 | 0.067 | 0.702 | 1.33 | 0.007 | 0.0202 | 0.138 | 15 | 8 | 1000000000000000 | UL1-F1 | 0 | Plotter anchor | Plotter anchor | 100000000 | F
290 | 0.041 | 0.605 | 1.76 | 0.008 | 0.342 | 0.069 | 15 | 8 | 1000000000000000 | UL1-W1 | 0 | Plotter anchor | Plotter anchor | 100000000 | W
290 | 0.063 | 0.712 | 1.28 | 0.006 | 0.168 | 0.155 | 15 | 8 | 1000000000000000 | UL2-F1 | 0 | Plotter anchor | Plotter anchor | 100000000 | F
290 | 0.044 | 0.582 | 1.68 | 0.007 | 0.371 | 0.062 | 15 | 8 | 1000000000000000 | UL2-W1 | 0 | Plotter anchor | Plotter anchor | 100000000 | W
290 | 0.03 | 0.84 | 1.41 | 0.006 | 0.06 | 0.17 | 15 | 8 | 1000000000000000 | UL3-F1 | 0 | Plotter anchor | Plotter anchor | 100000000 | F
290 | 0.03 | 0.18 | 1.72 | 0.009 | 0.29 | 0.08 | 15 | 8 | 1000000000000000 | UL3-W1 | 0 | Plotter anchor | Plotter anchor | 100000000 | W
290 | 0.03 | 0.82 | 1.35 | 0.006 | 0.008 | 0.19 | 15 | 8 | 1000000000000000 | UL4-F1 | 0 | Plotter anchor | Plotter anchor | 100000000 | F
290 | 0.03 | 0.13 | 1.74 | 0.009 | 0.26 | 0.08 | 15 | 8 | 1000000000000000 | UL4-W1 | 0 | Plotter anchor | Plotter anchor | 100000000 | W
290 | 0.14 | 0.5 | 1.29 | 0.013 | 0.25 | 0.2 | 15 | 8 | 1000000000000000 | UP1-P1 | 0 | Plotter anchor | Plotter anchor | 100000000 | P
290 | 0.11 | 0.53 | 1.24 | 0.011 | 0.24 | 0.21 | 15 | 8 | 1000000000000000 | UP1-P2 | 0 | Plotter anchor | Plotter anchor | 100000000 | P
290 | 0.22 | 0.11 | 1.25 | 0.015 | 0.32 | 0.17 | 15 | 8 | 1000000000000000 | UP1-W1 | 0 | Plotter anchor | Plotter anchor | 100000000 | W
290 | 0.1 | 0.72 | 0.58 | 0.012 | 0.35 | 0.181 | 15 | 8 | 1000000000000000 | UP2-P1 | 0 | Plotter anchor | Plotter anchor | 100000000 | P
290 | 0.3 | 0.09 | 1.49 | 0.012 | 0.37 | 0.068 | 15 | 8 | 1000000000000000 | UP2-W1 | 0 | Plotter anchor | Plotter anchor | 100000000 | W
290 | 0.1 | 0.74 | 0.66 | 0.012 | 0.3 | 0.19 | 15 | 8 | 1000000000000000 | UP3-F1 | 0 | Plotter anchor | Plotter anchor | 100000000 | F
290 | 0.1 | 0.084 | 1.57 | 0.017 | 0.46 | 0.07 | 15 | 8 | 1000000000000000 | UP3-W1 | 0 | Plotter anchor | Plotter anchor | 100000000 | W
290 | 0.11 | 0.62 | 1.36 | 0.009 | 0.26 | 0.185 | 15 | 8 | 1000000000000000 | UP4-P1 | 0 | Plotter anchor | Plotter anchor | 100000000 | P
290 | 0.1 | 0.625 | 1.395 | 0.012 | 0.23 | 0.185 | 15 | 8 | 1000000000000000 | UP4-P2 | 0 | Plotter anchor | Plotter anchor | 100000000 | P
290 | 0.064 | 1.47 | 1.53 | 0.011 | 0.22 | 0.084 | 15 | 8 | 1000000000000000 | UP4-W1 | 0 | Plotter anchor | Plotter anchor | 100000000 | W
290 | 0.01 | 0.75 | 1.42 | 0.004 | 0 | 0 | 15 | 8 | 1000000000000000 | VIE-F1 | 0 | Plotter anchor | Plotter anchor | 100000000 | F
290 | 0.14 | 0.84 | 1.4 | 0.019 | 0.25 | 0.19 | 15 | 8 | 1000000000000000 | VIE-SRM4 | 0 | Plotter anchor | Plotter anchor | 100000000 | SRM
290 | 0.057 | 0.593 | 1.301 | 0.014 | 0.27 | 0.235 | 15 | 8 | 1000000000000000 | VO1-P1 | 0 | Plotter anchor | Plotter anchor | 100000000 | P
290 | 0.04 | 0.102 | 1.13 | 0.012 | 0.153 | 0.133 | 15 | 8 | 1000000000000000 | VO1-W1 | 0 | Plotter anchor | Plotter anchor | 100000000 | W
290 | 0.0505 | 0.58175 | 1.25175 | 0.0076 | 0.2165 | 0.221 | 15 | 8 | 1000000000000000 | VO2-P1 | 0 | Plotter anchor | Plotter anchor | 100000000 | P
290 | 0.0435 | 0.1271667 | 1.128333 | 0.0094 | 0.4563333 | 0.08633333 | 15 | 8 | 1000000000000000 | VO2-W1 | 0 | Plotter anchor | Plotter anchor | 100000000 | W
290 | 0.1 | 0.51 | 1.3 | 0.009 | 0.24 | 0.22 | 15 | 8 | 1000000000000000 | VS1-P1 | 0 | Plotter anchor | Plotter anchor | 100000000 | P
290 | 0.04 | 0.95 | 1.41 | 0.009 | 0.45 | 0.085 | 15 | 8 | 1000000000000000 | VS1-W1 | 0 | Plotter anchor | Plotter anchor | 100000000 | W
290 | 0.16 | 0.8 | 0.71 | 0.013 | 0.25 | 0.21 | 15 | 8 | 1000000000000000 | WB1-F1 | 0 | Plotter anchor | Plotter anchor | 100000000 | F
290 | 0.041 | 0.73 | 1.96 | 0.013 | 0.25 | 0.075 | 15 | 8 | 1000000000000000 | WB1-W1 | 0 | Plotter anchor | Plotter anchor | 100000000 | W
290 | 0.06 | 0.79 | 0.7 | 0.012 | 0.27 | 0.22 | 15 | 8 | 1000000000000000 | WB2-F1 | 0 | Plotter anchor | Plotter anchor | 100000000 | F
290 | 0.06 | 0.79 | 0.7 | 0.012 | 0.27 | 0.22 | 15 | 8 | 1000000000000000 | WB2-H1 | 0 | Plotter anchor | Plotter anchor | 100000000 | HAZ
290 | 0.016 | 0.69 | 1.8 | 0.015 | 0.21 | 0.06 | 15 | 8 | 1000000000000000 | WB2-W1 | 0 | Plotter anchor | Plotter anchor | 100000000 | W
290 | 0.07 | 0.62 | 1.45 | 0.008 | 0.2 | 0.2 | 15 | 8 | 1000000000000000 | WC1-P1 | 0 | Plotter anchor | Plotter anchor | 100000000 | P
290 | 0.04 | 0.09 | 1.46 | 0.005 | 0.48 | 0.11 | 15 | 8 | 1000000000000000 | WC1-W1 | 0 | Plotter anchor | Plotter anchor | 100000000 | W
290 | 0.03 | 0.58 | 1.38 | 0.005 | 0.23 | 0.23 | 15 | 8 | 1000000000000000 | WF3-P1 | 0 | Plotter anchor | Plotter anchor | 100000000 | P
290 | 0.174 | 0.665 | 1.465 | 0.01 | 0.186 | 0.219 | 15 | 8 | 1000000000000000 | WF3-SRM1 | 0 | Plotter anchor | Plotter anchor | 100000000 | SRM
290 | 0.05 | 0.16 | 1.35 | 0.008 | 0.16 | 0.23 | 15 | 8 | 1000000000000000 | WF3-W1 | 0 | Plotter anchor | Plotter anchor | 100000000 | W
290 | 0.054 | 0.52 | 1.45 | 0.012 | 0.23 | 0.23 | 15 | 8 | 1000000000000000 | YW1-P1 | 0 | Plotter anchor | Plotter anchor | 100000000 | P
290 | 0.041 | 0.605 | 1.76 | 0.008 | 0.342 | 0.069 | 15 | 8 | 1000000000000000 | YW1-W1 | 0 | Plotter anchor | Plotter anchor | 100000000 | W
290 | 0.051 | 0.54 | 1.5 | 0.015 | 0.2 | 0.2 | 15 | 8 | 1000000000000000 | YW2-P1 | 0 | Plotter anchor | Plotter anchor | 100000000 | P
290 | 0.029 | 0.11 | 1.44 | 0.018 | 0.49 | 0.11 | 15 | 8 | 1000000000000000 | YW2-W1 | 0 | Plotter anchor | Plotter anchor | 100000000 | W
290 | 0.05 | 0.77 | 1.39 | 0.007 | 0.17 | 0.2 | 15 | 8 | 1000000000000000 | YW3-F1 | 0 | Plotter anchor | Plotter anchor | 100000000 | F
290 | 0.02 | 0.07 | 1.73 | 0.015 | 0.22 | 0.07 | 15 | 8 | 1000000000000000 | YW3-W1 | 0 | Plotter anchor | Plotter anchor | 100000000 | W
290 | 0.06 | 0.79 | 1.42 | 0.007 | 0.07 | 0.2 | 15 | 8 | 1000000000000000 | YW4-F1 | 0 | Plotter anchor | Plotter anchor | 100000000 | F
290 | 0.02 | 0.11 | 1.69 | 0.016 | 0.26 | 0.07 | 15 | 8 | 1000000000000000 | YW4-W1 | 0 | Plotter anchor | Plotter anchor | 100000000 | W
290 | 0.025 | 0.89 | 1.26 | 0.006 | 0.26 | 0.21 | 15 | 8 | 1000000000000000 | YW5-F1 | 0 | Plotter anchor | Plotter anchor | 100000000 | F
290 | 0.03 | 0.16 | 1.72 | 0.009 | 0.27 | 0.075 | 15 | 8 | 1000000000000000 | YW5-W1 | 0 | Plotter anchor | Plotter anchor | 100000000 | W
290 | 0.03 | 0.94 | 1.24 | 0.004 | 0.27 | 0.22 | 15 | 8 | 1000000000000000 | YW6-F1 | 0 | Plotter anchor | Plotter anchor | 100000000 | F
290 | 0.03 | 0.15 | 1.73 | 0.006 | 0.26 | 0.075 | 15 | 8 | 1000000000000000 | YW6-W1 | 0 | Plotter anchor | Plotter anchor | 100000000 | W
290 | 0.11 | 0.49 | 1.375 | 0.01 | 0.202 | 0.239 | 15 | 8 | 1000000000000000 | ZN1-P1 | 0 | Plotter anchor | Plotter anchor | 100000000 | P
290 | 0.17 | 0.64 | 1.478 | 0.011 | 0.225 | 0.217 | 15 | 8 | 1000000000000000 | ZN1-SRM2 | 0 | Plotter anchor | Plotter anchor | 100000000 | SRM
290 | 0.25 | 0.54 | 1.48 | 0.019 | 0.67 | 0.1 | 15 | 8 | 1000000000000000 | ZN1-W1 | 0 | Plotter anchor | Plotter anchor | 100000000 | W
290 | 0.12 | 0.53 | 1.315 | 0.007 | 0.235 | 0.16 | 15 | 8 | 1000000000000000 | ZN2-P1 | 0 | Plotter anchor | Plotter anchor | 100000000 | P
290 | 0.17 | 0.64 | 1.478 | 0.011 | 0.225 | 0.217 | 15 | 8 | 1000000000000000 | ZN2-SRM2 | 0 | Plotter anchor | Plotter anchor | 100000000 | SRM
290 | 0.25 | 0.554 | 1.56 | 0.019 | 0.45 | 0.084 | 15 | 8 | 1000000000000000 | ZN2-W1 | 0 | Plotter anchor | Plotter anchor | 100000000 | W
290 | 0.04 | 0.74 | 0.6 | 0.012 | 0.23 | 0.21 | 15 | 9 | 1000000000000000 | AD1-F1 | 0 | Plotter anchor | Plotter anchor | 1000000000 | F
290 | 0.03 | 0.56 | 1.4 | 0.005 | 0.31 | 0.13 | 15 | 9 | 1000000000000000 | AD1-W1 | 0 | Plotter anchor | Plotter anchor | 1000000000 | W
290 | 0.15 | 0.52 | 1.32 | 0.01 | 0.2 | 0.21 | 15 | 9 | 1000000000000000 | AN1-P1 | 0 | Plotter anchor | Plotter anchor | 1000000000 | P
290 | 0.17 | 0.64 | 1.478 | 0.011 | 0.225 | 0.217 | 15 | 9 | 1000000000000000 | AN1-SRM2 | 0 | Plotter anchor | Plotter anchor | 1000000000 | SRM
290 | 0.27 | 0.58 | 1.49 | 0.016 | 0.51 | 0.09 | 15 | 9 | 1000000000000000 | AN1-W1 | 0 | Plotter anchor | Plotter anchor | 1000000000 | W
290 | 0.096 | 0.58 | 1.4 | 0.009 | 0.21 | 0.22 | 15 | 9 | 1000000000000000 | AN2-P1 | 0 | Plotter anchor | Plotter anchor | 1000000000 | P
290 | 0.174 | 0.665 | 1.465 | 0.01 | 0.186 | 0.219 | 15 | 9 | 1000000000000000 | AN2-SRM1 | 0 | Plotter anchor | Plotter anchor | 1000000000 | SRM
290 | 0.045 | 0.083 | 1.33 | 0.004 | 0.14 | 0.13 | 15 | 9 | 1000000000000000 | AN2-W1 | 0 | Plotter anchor | Plotter anchor | 1000000000 | W
290 | 0.03 | 0.73 | 1.33 | 0.007 | 0.28 | 0.2 | 15 | 9 | 1000000000000000 | BD1-F1 | 0 | Plotter anchor | Plotter anchor | 1000000000 | F
290 | 0.04 | 0.67 | 1.44 | 0.015 | 0.48 | 0.066 | 15 | 9 | 1000000000000000 | BD1-W1 | 0 | Plotter anchor | Plotter anchor | 1000000000 | W
290 | 0.057 | 0.77 | 1.38 | 0.013 | 0.3 | 0.24 | 15 | 9 | 1000000000000000 | BD2-F1 | 0 | Plotter anchor | Plotter anchor | 1000000000 | F
290 | 0.04 | 0.64 | 1.45 | 0.011 | 0.53 | 0.069 | 15 | 9 | 1000000000000000 | BD2-W1 | 0 | Plotter anchor | Plotter anchor | 1000000000 | W
290 | 0.14 | 0.55 | 1.35 | 0.007 | 0.19 | 0.2 | 15 | 9 | 1000000000000000 | BF2-P1 | 0 | Plotter anchor | Plotter anchor | 1000000000 | P
290 | 0.2 | 0.33 | 1.49 | 0.01 | 0.09 | 0.15 | 15 | 9 | 1000000000000000 | BF2-W1 | 0 | Plotter anchor | Plotter anchor | 1000000000 | W
290 | 0.04 | 0.86 | 0.71 | 0.011 | 0.2 | 0 | 15 | 9 | 1000000000000000 | BOR-F1 | 0 | Plotter anchor | Plotter anchor | 1000000000 | F
290 | 0.04 | 0.85 | 0.75 | 0.01 | 0.32 | 0 | 15 | 9 | 1000000000000000 | BOR-F2 | 0 | Plotter anchor | Plotter anchor | 1000000000 | F
290 | 0.09 | 0.05 | 1.98 | 0.011 | 0.19 | 0 | 15 | 9 | 1000000000000000 | BOR-W1 | 0 | Plotter anchor | Plotter anchor | 1000000000 | W
290 | 0.1 | 0.18 | 1.42 | 0.016 | 0.25 | 0.3 | 15 | 9 | 1000000000000000 | BRP-P1 | 0 | Plotter anchor | Plotter anchor | 1000000000 | P
290 | 0.27 | 0.1 | 1.25 | 0.014 | 0.28 | 0.12 | 15 | 9 | 1000000000000000 | BRP-W1 | 0 | Plotter anchor | Plotter anchor | 1000000000 | W
290 | 0.14 | 0.84 | 1.4 | 0.019 | 0.25 | 0.19 | 15 | 9 | 1000000000000000 | BRU-SRM4 | 0 | Plotter anchor | Plotter anchor | 1000000000 | SRM
290 | 0.2 | 0.54 | 1.31 | 0.01 | 0.18 | 0.2 | 15 | 9 | 1000000000000000 | BV1-P1 | 0 | Plotter anchor | Plotter anchor | 1000000000 | P
290 | 0.26 | 0.62 | 1.37 | 0.018 | 0.27 | 0.11 | 15 | 9 | 1000000000000000 | BV1-W1 | 0 | Plotter anchor | Plotter anchor | 1000000000 | W
290 | 0.05 | 0.56 | 1.32 | 0.01 | 0.24 | 0.24 | 15 | 9 | 1000000000000000 | BV2-P1 | 0 | Plotter anchor | Plotter anchor | 1000000000 | P
290 | 0.08 | 0.07 | 1.17 | 0.008 | 0.14 | 0.1 | 15 | 9 | 1000000000000000 | BV2-W1 | 0 | Plotter anchor | Plotter anchor | 1000000000 | W
290 | 0.12 | 0.56 | 1.5 | 0.01 | 0.27 | 0.23 | 15 | 9 | 1000000000000000 | BW1-P1 | 0 | Plotter anchor | Plotter anchor | 1000000000 | P
290 | 0.05 | 0.96 | 1.42 | 0.019 | 0.36 | 0.08 | 15 | 9 | 1000000000000000 | BW1-W1 | 0 | Plotter anchor | Plotter anchor | 1000000000 | W
290 | 0.12 | 0.56 | 1.5 | 0.01 | 0.27 | 0.23 | 15 | 9 | 1000000000000000 | BW2-P1 | 0 | Plotter anchor | Plotter anchor | 1000000000 | P
290 | 0.05 | 0.73 | 0.69 | 0.01 | 0.27 | 0.21 | 15 | 9 | 1000000000000000 | BY1-F1 | 0 | Plotter anchor | Plotter anchor | 1000000000 | F
290 | 0.026 | 0.71 | 1.48 | 0.011 | 0.57 | 0.08 | 15 | 9 | 1000000000000000 | BY1-W1 | 0 | Plotter anchor | Plotter anchor | 1000000000 | W
290 | 0.07 | 0.65 | 1.18 | 0.005 | 0.23 | 0.18 | 15 | 9 | 1000000000000000 | BY2-F1 | 0 | Plotter anchor | Plotter anchor | 1000000000 | F
290 | 0.03 | 0.65 | 1.34 | 0.01 | 0.55 | 0.09 | 15 | 9 | 1000000000000000 | BY2-W1 | 0 | Plotter anchor | Plotter anchor | 1000000000 | W
290 | 0.09 | 0.845 | 0.725 | 0.008 | 0.292 | 0.204 | 15 | 9 | 1000000000000000 | CB1-F1 | 0 | Plotter anchor | Plotter anchor | 1000000000 | F
290 | 0.049 | 0.725 | 1.85 | 0.012 | 0.239 | 0.059 | 15 | 9 | 1000000000000000 | CB1-W1 | 0 | Plotter anchor | Plotter anchor | 1000000000 | W
290 | 0.081 | 0.61 | 1.393 | 0.012 | 0.285 | 0.235 | 15 | 9 | 1000000000000000 | CB2-P1 | 0 | Plotter anchor | Plotter anchor | 1000000000 | P
290 | 0.042 | 0.153 | 1.163 | 0.008 | 0.133 | 0.14 | 15 | 9 | 1000000000000000 | CB2-W1 | 0 | Plotter anchor | Plotter anchor | 1000000000 | W
290 | 0.12 | 0.64 | 1.29 | 0.011 | 0.24 | 0.26 | 15 | 9 | 1000000000000000 | CC1-P1 | 0 | Plotter anchor | Plotter anchor | 1000000000 | P
290 | 0.174 | 0.665 | 1.465 | 0.01 | 0.186 | 0.219 | 15 | 9 | 1000000000000000 | CC1-SRM1 | 0 | Plotter anchor | Plotter anchor | 1000000000 | SRM
290 | 0.18 | 0.16 | 1.05 | 0.014 | 0.2 | 0.15 | 15 | 9 | 1000000000000000 | CC1-W1 | 0 | Plotter anchor | Plotter anchor | 1000000000 | W
290 | 0.133 | 0.66 | 1.21 | 0.005 | 0.205 | 0.208 | 15 | 9 | 1000000000000000 | CC2-P1 | 0 | Plotter anchor | Plotter anchor | 1000000000 | P
290 | 0.174 | 0.665 | 1.465 | 0.01 | 0.186 | 0.219 | 15 | 9 | 1000000000000000 | CC2-SRM1 | 0 | Plotter anchor | Plotter anchor | 1000000000 | SRM
290 | 0.21 | 0.06 | 1.167 | 0.013 | 0.143 | 0.115 | 15 | 9 | 1000000000000000 | CC2-W1 | 0 | Plotter anchor | Plotter anchor | 1000000000 | W
290 | 0.14 | 0.49 | 1.4 | 0.009 | 0.25 | 0.24 | 15 | 9 | 1000000000000000 | CK1-P1 | 0 | Plotter anchor | Plotter anchor | 1000000000 | P
290 | 0.17 | 0.64 | 1.478 | 0.011 | 0.225 | 0.217 | 15 | 9 | 1000000000000000 | CK1-SRM2 | 0 | Plotter anchor | Plotter anchor | 1000000000 | SRM
290 | 0.27 | 0.74 | 1.33 | 0.023 | 0.18 | 0.26 | 15 | 9 | 1000000000000000 | CK1-W1 | 0 | Plotter anchor | Plotter anchor | 1000000000 | W
290 | 0.11 | 0.58 | 1.285 | 0.017 | 0.215 | 0.215 | 15 | 9 | 1000000000000000 | CK2-P1 | 0 | Plotter anchor | Plotter anchor | 1000000000 | P
290 | 0.053 | 0.965 | 1.375 | 0.02 | 0.4 | 0.095 | 15 | 9 | 1000000000000000 | CK2-W1 | 0 | Plotter anchor | Plotter anchor | 1000000000 | W
290 | 0.06 | 0.55 | 1.32 | 0.005 | 0.22 | 0.23 | 15 | 9 | 1000000000000000 | CL1-P1 | 0 | Plotter anchor | Plotter anchor | 1000000000 | P
290 | 0.03 | 0.06 | 1.28 | 0.005 | 0.47 | 0.11 | 15 | 9 | 1000000000000000 | CL1-W1 | 0 | Plotter anchor | Plotter anchor | 1000000000 | W
290 | 0.029 | 0.6 | 1.48 | 0.005 | 0.24 | 0 | 15 | 9 | 1000000000000000 | COF-P1 | 0 | Plotter anchor | Plotter anchor | 1000000000 | P
290 | 0.072 | 0.76 | 1.7 | 0.012 | 0.24 | 0 | 15 | 9 | 1000000000000000 | COF-W1 | 0 | Plotter anchor | Plotter anchor | 1000000000 | W
290 | 0.05 | 0.59 | 1.36 | 0.006 | 0.23 | 0.21 | 15 | 9 | 1000000000000000 | CP1-P1 | 0 | Plotter anchor | Plotter anchor | 1000000000 | P
290 | 0.04 | 0.22 | 1.33 | 0.004 | 0.17 | 0.19 | 15 | 9 | 1000000000000000 | CP1-W1 | 0 | Plotter anchor | Plotter anchor | 1000000000 | W
290 | 0.065 | 0.62 | 1.36 | 0.014 | 0.25 | 0.22 | 15 | 9 | 1000000000000000 | CP2-P1 | 0 | Plotter anchor | Plotter anchor | 1000000000 | P
290 | 0.03 | 0.072 | 1.37 | 0.011 | 0.49 | 0.11 | 15 | 9 | 1000000000000000 | CP2-W1 | 0 | Plotter anchor | Plotter anchor | 1000000000 | W
290 | 0.21 | 0.758 | 1.278 | 0.009 | 0.2 | 0.23 | 15 | 9 | 1000000000000000 | CPR-P1 | 0 | Plotter anchor | Plotter anchor | 1000000000 | P
290 | 0.17 | 0.64 | 1.478 | 0.011 | 0.225 | 0 | 15 | 9 | 1000000000000000 | CPR-P2 | 0 | Plotter anchor | Plotter anchor | 1000000000 | P
290 | 0.03 | 0.65 | 1.375 | 0.012 | 0.28 | 0 | 15 | 9 | 1000000000000000 | CPR-P3 | 0 | Plotter anchor | Plotter anchor | 1000000000 | P
290 | 0.16 | 0.62 | 1.41 | 0.014 | 0.24 | 0 | 15 | 9 | 1000000000000000 | CPR-P4 | 0 | Plotter anchor | Plotter anchor | 1000000000 | P
290 | 0.11 | 0.6 | 1.42 | 0.015 | 0.27 | 0 | 15 | 9 | 1000000000000000 | CPR-P5 | 0 | Plotter anchor | Plotter anchor | 1000000000 | P
290 | 0.11 | 0.61 | 1.43 | 0.013 | 0.23 | 0.205 | 15 | 9 | 1000000000000000 | CPR-PBWR2 | 0 | Plotter anchor | Plotter anchor | 1000000000 | P
290 | 0.22 | 0.51 | 1.37 | 0.018 | 0.22 | 0.23 | 15 | 9 | 1000000000000000 | CPR-PBWR3 | 0 | Plotter anchor | Plotter anchor | 1000000000 | P
290 | 0.172 | 0.584 | 1.16 | 0.018 | 0.17 | 0.2 | 15 | 9 | 1000000000000000 | CPR-PBWR4 | 0 | Plotter anchor | Plotter anchor | 1000000000 | P
290 | 0.17 | 0.52 | 1.315 | 0.015 | 0.19 | 0.185 | 15 | 9 | 1000000000000000 | CPR-PBWR5 | 0 | Plotter anchor | Plotter anchor | 1000000000 | P
290 | 0.23 | 0.75 | 1.36 | 0.014 | 0.24 | 0 | 15 | 9 | 1000000000000000 | CPR-W1 | 0 | Plotter anchor | Plotter anchor | 1000000000 | W
290 | 0.2 | 1.05 | 1.33 | 0.019 | 0.17 | 0 | 15 | 9 | 1000000000000000 | CPR-W2 | 0 | Plotter anchor | Plotter anchor | 1000000000 | W
290 | 0.29 | 0.69 | 1.575 | 0.016 | 0.47 | 0 | 15 | 9 | 1000000000000000 | CPR-W3 | 0 | Plotter anchor | Plotter anchor | 1000000000 | W
290 | 0.059 | 0.93 | 1.32 | 0.009 | 0.4 | 0 | 15 | 9 | 1000000000000000 | CPR-W4 | 0 | Plotter anchor | Plotter anchor | 1000000000 | W
290 | 0.11 | 0.24 | 1.485 | 0.015 | 0.13 | 0 | 15 | 9 | 1000000000000000 | CPR-W5 | 0 | Plotter anchor | Plotter anchor | 1000000000 | W
290 | 0.11 | 0.24 | 1.485 | 0.015 | 0.13 | 0 | 15 | 9 | 1000000000000000 | CPR-W6 | 0 | Plotter anchor | Plotter anchor | 1000000000 | W
290 | 0.27 | 0.06 | 1.29 | 0.016 | 0.28 | 0 | 15 | 9 | 1000000000000000 | CPR-W7 | 0 | Plotter anchor | Plotter anchor | 1000000000 | W
290 | 0.26 | 0.56 | 1.54 | 0.014 | 0.53 | 0 | 15 | 9 | 1000000000000000 | CPR-W8 | 0 | Plotter anchor | Plotter anchor | 1000000000 | W
290 | 0.01 | 0.9 | 1.33 | 0.012 | 0.43 | 0.07 | 15 | 9 | 1000000000000000 | CPR-WBWR1 | 0 | Plotter anchor | Plotter anchor | 1000000000 | W
290 | 0.2 | 0.54 | 1.3 | 0.008 | 0.22 | 0.23 | 15 | 9 | 1000000000000000 | CR3-P1 | 0 | Plotter anchor | Plotter anchor | 1000000000 | P
290 | 0.17 | 0.64 | 1.478 | 0.011 | 0.225 | 0.217 | 15 | 9 | 1000000000000000 | CR3-SRM2 | 0 | Plotter anchor | Plotter anchor | 1000000000 | SRM
290 | 0.41 | 0.1 | 1.65 | 0.021 | 1 | 0.08 | 15 | 9 | 1000000000000000 | CR3-W1 | 0 | Plotter anchor | Plotter anchor | 1000000000 | W
290 | 0.36 | 0.7 | 1.55 | 0.014 | 0.55 | 0.09 | 15 | 9 | 1000000000000000 | CR3-W2 | 0 | Plotter anchor | Plotter anchor | 1000000000 | W
290 | 0.22 | 0.59 | 1.45 | 0.016 | 0.51 | 0.08 | 15 | 9 | 1000000000000000 | CR3-WBW1 | 0 | Plotter anchor | Plotter anchor | 1000000000 | W
290 | 0.39 | 0.58 | 1.63 | 0.018 | 0.54 | 0.09 | 15 | 9 | 1000000000000000 | CR3-WBW2 | 0 | Plotter anchor | Plotter anchor | 1000000000 | W
290 | 0.22 | 0.6 | 1.55 | 0.021 | 0.58 | 0.08 | 15 | 9 | 1000000000000000 | CR3-WBW3 | 0 | Plotter anchor | Plotter anchor | 1000000000 | W
290 | 0.17 | 0.61 | 1.54 | 0.015 | 0.31 | 0.2 | 15 | 9 | 1000000000000000 | CS1-P1 | 0 | Plotter anchor | Plotter anchor | 1000000000 | P
290 | 0.1 | 0.2 | 1.42 | 0.01 | 0.26 | 0.2 | 15 | 9 | 1000000000000000 | CTY-P1 | 0 | Plotter anchor | Plotter anchor | 1000000000 | P
290 | 0.12 | 0.2 | 1.37 | 0.01 | 0.19 | 0.2 | 15 | 9 | 1000000000000000 | CTY-P2 | 0 | Plotter anchor | Plotter anchor | 1000000000 | P
290 | 0.12 | 0.2 | 1.46 | 0.013 | 0.22 | 0.2 | 15 | 9 | 1000000000000000 | CTY-P3 | 0 | Plotter anchor | Plotter anchor | 1000000000 | P
290 | 0.2 | 0.18 | 1.34 | 0.014 | 0.23 | 0.24 | 15 | 9 | 1000000000000000 | CTY-SRM3 | 0 | Plotter anchor | Plotter anchor | 1000000000 | SRM
290 | 0.205 | 0.044 | 1.304 | 0.018 | 0.325 | 0.047 | 15 | 9 | 1000000000000000 | CTY-W1 | 0 | Plotter anchor | Plotter anchor | 1000000000 | W
290 | 0.15 | 0.65 | 1.35 | 0.01 | 0.07 | 0 | 15 | 9 | 1000000000000000 | DAC-PBWR1 | 0 | Plotter anchor | Plotter anchor | 1000000000 | P
290 | 0.023 | 0.936 | 1.25 | 0.01 | 0.325 | 0 | 15 | 9 | 1000000000000000 | DAC-WBWR4 | 0 | Plotter anchor | Plotter anchor | 1000000000 | W
290 | 0.04 | 0.77 | 0.68 | 0.004 | 0.3 | 0.26 | 15 | 9 | 1000000000000000 | DB1-F1 | 0 | Plotter anchor | Plotter anchor | 1000000000 | F
290 | 0.02 | 0.81 | 0.63 | 0.011 | 0.27 | 0.22 | 15 | 9 | 1000000000000000 | DB1-F2 | 0 | Plotter anchor | Plotter anchor | 1000000000 | F
290 | 0.063 | 0.73 | 1.3 | 0.009 | 0.25 | 0.17 | 15 | 9 | 1000000000000000 | DB1-F3 | 0 | Plotter anchor | Plotter anchor | 1000000000 | F
290 | 0.14 | 0.5 | 1.42 | 0.01 | 0.19 | 0.22 | 15 | 9 | 1000000000000000 | DB1-P1 | 0 | Plotter anchor | Plotter anchor | 1000000000 | P
290 | 0.12 | 0.5 | 1.35 | 0.01 | 0.23 | 0.22 | 15 | 9 | 1000000000000000 | DB1-P2 | 0 | Plotter anchor | Plotter anchor | 1000000000 | P
290 | 0.06 | 0.59 | 1.49 | 0.006 | 0.22 | 0.2 | 15 | 9 | 1000000000000000 | DB1-PBW1 | 0 | Plotter anchor | Plotter anchor | 1000000000 | P
290 | 0.17 | 0.64 | 1.478 | 0.011 | 0.225 | 0.217 | 15 | 9 | 1000000000000000 | DB1-SRM2 | 0 | Plotter anchor | Plotter anchor | 1000000000 | SRM
290 | 0.22 | 0.63 | 1.705 | 0.014 | 0.422 | 0.089 | 15 | 9 | 1000000000000000 | DB1-W1 | 0 | Plotter anchor | Plotter anchor | 1000000000 | W
290 | 0.27 | 0.59 | 1.45 | 0.011 | 0.49 | 0.08 | 15 | 9 | 1000000000000000 | DB1-W2 | 0 | Plotter anchor | Plotter anchor | 1000000000 | W
290 | 0.32 | 0.59 | 1.47 | 0.016 | 0.54 | 0.08 | 15 | 9 | 1000000000000000 | DB1-W3 | 0 | Plotter anchor | Plotter anchor | 1000000000 | W
290 | 0.28 | 0.63 | 1.68 | 0.015 | 0.49 | 0.09 | 15 | 9 | 1000000000000000 | DB1-W4 | 0 | Plotter anchor | Plotter anchor | 1000000000 | W
290 | 0.35 | 0.6 | 1.57 | 0.013 | 0.14 | 0.14 | 15 | 9 | 1000000000000000 | DB1-W5 | 0 | Plotter anchor | Plotter anchor | 1000000000 | W
290 | 0.16 | 0.18 | 1.05 | 0.014 | 0.2 | 0.15 | 15 | 9 | 1000000000000000 | DB1-W6 | 0 | Plotter anchor | Plotter anchor | 1000000000 | W
290 | 0.39 | 0.58 | 1.63 | 0.018 | 0.54 | 0.09 | 15 | 9 | 1000000000000000 | DB1-WBW2 | 0 | Plotter anchor | Plotter anchor | 1000000000 | W
290 | 0.22 | 0.6 | 1.55 | 0.021 | 0.58 | 0.08 | 15 | 9 | 1000000000000000 | DB1-WBW3 | 0 | Plotter anchor | Plotter anchor | 1000000000 | W
290 | 0.29 | 0.56 | 1.63 | 0.017 | 0.61 | 0.08 | 15 | 9 | 1000000000000000 | DB1-WBW4 | 0 | Plotter anchor | Plotter anchor | 1000000000 | W
290 | 0.081 | 0.481 | 1.445 | 0.01 | 0.225 | 0.235 | 15 | 9 | 1000000000000000 | DC1-P1 | 0 | Plotter anchor | Plotter anchor | 1000000000 | P
290 | 0.17 | 0.64 | 1.478 | 0.011 | 0.225 | 0.217 | 15 | 9 | 1000000000000000 | DC1-SRM2 | 0 | Plotter anchor | Plotter anchor | 1000000000 | SRM
290 | 0.196 | 1 | 1.347 | 0.013 | 0.214 | 0.097 | 15 | 9 | 1000000000000000 | DC1-W1 | 0 | Plotter anchor | Plotter anchor | 1000000000 | W
290 | 0.14 | 0.662 | 1.255 | 0.009 | 0.164 | 0.237 | 15 | 9 | 1000000000000000 | DC2-P1 | 0 | Plotter anchor | Plotter anchor | 1000000000 | P
290 | 0.219 | 0.871 | 1.403 | 0.015 | 0.158 | 0.127 | 15 | 9 | 1000000000000000 | DC2-W1 | 0 | Plotter anchor | Plotter anchor | 1000000000 | W
290 | 0.05 | 0.76 | 1.34 | 0.011 | 0.22 | 0.23 | 15 | 9 | 1000000000000000 | DO3-F1 | 0 | Plotter anchor | Plotter anchor | 1000000000 | F
290 | 0.051 | 0.98 | 1.17 | 0.015 | 0.125 | 0.054 | 15 | 9 | 1000000000000000 | DO3-W1 | 0 | Plotter anchor | Plotter anchor | 1000000000 | W
290 | 0.05 | 0.74 | 1.4 | 0.007 | 0.27 | 0.2 | 15 | 9 | 1000000000000000 | DO4-F1 | 0 | Plotter anchor | Plotter anchor | 1000000000 | F
290 | 0.04 | 0.77 | 1.46 | 0.007 | 0.22 | 0.22 | 15 | 9 | 1000000000000000 | DO4-F2 | 0 | Plotter anchor | Plotter anchor | 1000000000 | F
290 | 0.08 | 0.84 | 1.11 | 0.015 | 0.15 | 0.062 | 15 | 9 | 1000000000000000 | DO4-W1 | 0 | Plotter anchor | Plotter anchor | 1000000000 | W
290 | 0.19 | 0.465 | 1.19 | 0.008 | 0.25 | 0.197 | 15 | 9 | 1000000000000000 | DR2-P1 | 0 | Plotter anchor | Plotter anchor | 1000000000 | P
290 | 0.133 | 0.537 | 1.645 | 0.008 | 0.253 | 0.247 | 15 | 9 | 1000000000000000 | DR3-P1 | 0 | Plotter anchor | Plotter anchor | 1000000000 | P
290 | 0.212 | 0.345 | 1.78 | 0.009 | 0.213 | 0.209 | 15 | 9 | 1000000000000000 | DR3-W1 | 0 | Plotter anchor | Plotter anchor | 1000000000 | W
290 | 0.35 | 0.73 | 1.75 | 0.013 | 0.54 | 0.09 | 15 | 9 | 1000000000000000 | DR3-W2 | 0 | Plotter anchor | Plotter anchor | 1000000000 | W
290 | 0.06 | 0.73 | 1.33 | 0.006 | 0.19 | 0.139 | 15 | 9 | 1000000000000000 | F1-f | 0 | Plotter anchor | Plotter anchor | 1000000000 | F
290 | 0.04 | 0.75 | 1.71 | 0.007 | 0.36 | 0.057 | 15 | 9 | 1000000000000000 | F1-w | 0 | Plotter anchor | Plotter anchor | 1000000000 | W
290 | 0.06 | 0.69 | 1.3 | 0.007 | 0.24 | 0.146 | 15 | 9 | 1000000000000000 | F11-f | 0 | Plotter anchor | Plotter anchor | 1000000000 | F
290 | 0.03 | 0.66 | 1.38 | 0.009 | 0.4 | 0.052 | 15 | 9 | 1000000000000000 | F11-w | 0 | Plotter anchor | Plotter anchor | 1000000000 | W
290 | 0.05 | 0.71 | 1.35 | 0.009 | 0.26 | 0.154 | 15 | 9 | 1000000000000000 | F12-f | 0 | Plotter anchor | Plotter anchor | 1000000000 | F
290 | 0.04 | 0.56 | 1.59 | 0.015 | 0.38 | 0.06 | 15 | 9 | 1000000000000000 | F12-w | 0 | Plotter anchor | Plotter anchor | 1000000000 | W
290 | 0.05 | 0.74 | 1.41 | 0.005 | 0.29 | 0.142 | 15 | 9 | 1000000000000000 | F13-f | 0 | Plotter anchor | Plotter anchor | 1000000000 | F
290 | 0.13 | 0.08 | 1.45 | 0.017 | 0.34 | 0.054 | 15 | 9 | 1000000000000000 | F13-w | 0 | Plotter anchor | Plotter anchor | 1000000000 | W
290 | 0.06 | 0.69 | 1.56 | 0.008 | 0.33 | 0.176 | 15 | 9 | 1000000000000000 | F14-f1 | 0 | Plotter anchor | Plotter anchor | 1000000000 | F
290 | 0.08 | 0.84 | 1.23 | 0.009 | 0.25 | 0.181 | 15 | 9 | 1000000000000000 | F14-f2 | 0 | Plotter anchor | Plotter anchor | 1000000000 | F
290 | 0.1 | 0.09 | 1.38 | 0.019 | 0.3 | 0.045 | 15 | 9 | 1000000000000000 | F14-w | 0 | Plotter anchor | Plotter anchor | 1000000000 | W
290 | 0.07 | 0.68 | 1.4 | 0.008 | 0.2 | 0.164 | 15 | 9 | 1000000000000000 | F15-f | 0 | Plotter anchor | Plotter anchor | 1000000000 | F
290 | 0.03 | 0.73 | 1.79 | 0.008 | 0.32 | 0.057 | 15 | 9 | 1000000000000000 | F15-w | 0 | Plotter anchor | Plotter anchor | 1000000000 | W
290 | 0.07 | 0.74 | 1.25 | 0.008 | 0.19 | 0.158 | 15 | 9 | 1000000000000000 | F16-f | 0 | Plotter anchor | Plotter anchor | 1000000000 | F
290 | 0.03 | 0.66 | 1.45 | 0.009 | 0.36 | 0.063 | 15 | 9 | 1000000000000000 | F16-w | 0 | Plotter anchor | Plotter anchor | 1000000000 | W
290 | 0.064 | 0.69 | 1.32 | 0.006 | 0.22 | 0.138 | 15 | 9 | 1000000000000000 | F17-f | 0 | Plotter anchor | Plotter anchor | 1000000000 | F
290 | 0.033 | 0.64 | 1.41 | 0.009 | 0.35 | 0.054 | 15 | 9 | 1000000000000000 | F17-w | 0 | Plotter anchor | Plotter anchor | 1000000000 | W
290 | 0.05 | 0.72 | 1.37 | 0.005 | 0.17 | 0.157 | 15 | 9 | 1000000000000000 | F2-f2 | 0 | Plotter anchor | Plotter anchor | 1000000000 | F
290 | 0.03 | 0.62 | 1.69 | 0.007 | 0.37 | 0.066 | 15 | 9 | 1000000000000000 | F2-w | 0 | Plotter anchor | Plotter anchor | 1000000000 | W
290 | 0.06 | 0.7 | 1.38 | 0.007 | 0.19 | 0.144 | 15 | 9 | 1000000000000000 | F21-f | 0 | Plotter anchor | Plotter anchor | 1000000000 | F
290 | 0.03 | 0.57 | 1.78 | 0.005 | 0.29 | 0.078 | 15 | 9 | 1000000000000000 | F21-w | 0 | Plotter anchor | Plotter anchor | 1000000000 | W
290 | 0.06 | 0.66 | 1.39 | 0.008 | 0.22 | 0.153 | 15 | 9 | 1000000000000000 | F22-f | 0 | Plotter anchor | Plotter anchor | 1000000000 | F
290 | 0.03 | 0.7 | 1.74 | 0.009 | 0.31 | 0.063 | 15 | 9 | 1000000000000000 | F22-w | 0 | Plotter anchor | Plotter anchor | 1000000000 | W
290 | 0.06 | 0.7 | 1.39 | 0.007 | 0.22 | 0.142 | 15 | 9 | 1000000000000000 | F25-f | 0 | Plotter anchor | Plotter anchor | 1000000000 | F
290 | 0.03 | 0.77 | 1.73 | 0.005 | 0.34 | 0.061 | 15 | 9 | 1000000000000000 | F25-w | 0 | Plotter anchor | Plotter anchor | 1000000000 | W
290 | 0.07 | 0.67 | 1.35 | 0.008 | 0.18 | 0.154 | 15 | 9 | 1000000000000000 | F26-f | 0 | Plotter anchor | Plotter anchor | 1000000000 | F
290 | 0.03 | 0.7 | 1.68 | 0.008 | 0.37 | 0.058 | 15 | 9 | 1000000000000000 | F26-w | 0 | Plotter anchor | Plotter anchor | 1000000000 | W
290 | 0.07 | 0.7 | 1.39 | 0.005 | 0.22 | 0.144 | 15 | 9 | 1000000000000000 | F28-f | 0 | Plotter anchor | Plotter anchor | 1000000000 | F
290 | 0.04 | 0.6 | 1.74 | 0.006 | 0.39 | 0.072 | 15 | 9 | 1000000000000000 | F28-w | 0 | Plotter anchor | Plotter anchor | 1000000000 | W
290 | 0.066 | 0.72 | 1.26 | 0.008 | 0.16 | 0.15 | 15 | 9 | 1000000000000000 | F3-f | 0 | Plotter anchor | Plotter anchor | 1000000000 | F
290 | 0.031 | 0.66 | 1.39 | 0.008 | 0.37 | 0.058 | 15 | 9 | 1000000000000000 | F3-w | 0 | Plotter anchor | Plotter anchor | 1000000000 | W
290 | 0.06 | 0.75 | 1.36 | 0.009 | 0.25 | 0.158 | 15 | 9 | 1000000000000000 | F30-f | 0 | Plotter anchor | Plotter anchor | 1000000000 | F
290 | 0.03 | 0.72 | 1.59 | 0.009 | 0.36 | 0.063 | 15 | 9 | 1000000000000000 | F30-w | 0 | Plotter anchor | Plotter anchor | 1000000000 | W
290 | 0.05 | 0.71 | 1.33 | 0.006 | 0.26 | 0.154 | 15 | 9 | 1000000000000000 | F32-f | 0 | Plotter anchor | Plotter anchor | 1000000000 | F
290 | 0.1 | 0.51 | 1.5 | 0.015 | 0.4 | 0.066 | 15 | 9 | 1000000000000000 | F32-w | 0 | Plotter anchor | Plotter anchor | 1000000000 | W
290 | 0.057 | 0.69 | 1.42 | 0.005 | 0.22 | 0.164 | 15 | 9 | 1000000000000000 | F37-f | 0 | Plotter anchor | Plotter anchor | 1000000000 | F
290 | 0.033 | 0.64 | 1.46 | 0.008 | 0.4 | 0.055 | 15 | 9 | 1000000000000000 | F37-w | 0 | Plotter anchor | Plotter anchor | 1000000000 | W
290 | 0.06 | 0.73 | 1.43 | 0.005 | 0.21 | 0.15 | 15 | 9 | 1000000000000000 | F38-f | 0 | Plotter anchor | Plotter anchor | 1000000000 | F
290 | 0.03 | 0.78 | 1.75 | 0.003 | 0.3 | 0.057 | 15 | 9 | 1000000000000000 | F38-w | 0 | Plotter anchor | Plotter anchor | 1000000000 | W
290 | 0.06 | 0.71 | 1.35 | 0.007 | 0.22 | 0.156 | 15 | 9 | 1000000000000000 | F39-f | 0 | Plotter anchor | Plotter anchor | 1000000000 | F
290 | 0.03 | 0.71 | 1.66 | 0.008 | 0.36 | 0.061 | 15 | 9 | 1000000000000000 | F39-w | 0 | Plotter anchor | Plotter anchor | 1000000000 | W
290 | 0.04 | 0.69 | 1.33 | 0.007 | 0.22 | 0.14 | 15 | 9 | 1000000000000000 | F40-f | 0 | Plotter anchor | Plotter anchor | 1000000000 | F
290 | 0.04 | 0.55 | 1.58 | 0.014 | 0.38 | 0.055 | 15 | 9 | 1000000000000000 | F40-w | 0 | Plotter anchor | Plotter anchor | 1000000000 | W
290 | 0.06 | 0.67 | 1.35 | 0.008 | 0.23 | 0.166 | 15 | 9 | 1000000000000000 | F41-f | 0 | Plotter anchor | Plotter anchor | 1000000000 | F
290 | 0.03 | 0.68 | 1.58 | 0.01 | 0.4 | 0.06 | 15 | 9 | 1000000000000000 | F41-w | 0 | Plotter anchor | Plotter anchor | 1000000000 | W
290 | 0.087 | 0.64 | 1.26 | 0.017 | 0.29 | 0.176 | 15 | 9 | 1000000000000000 | F43-F1 | 0 | Plotter anchor | Plotter anchor | 1000000000 | F
290 | 0.07 | 0.61 | 1.22 | 0.015 | 0.27 | 0.159 | 15 | 9 | 1000000000000000 | F43-F1a | 0 | Plotter anchor | Plotter anchor | 1000000000 | F
290 | 0.09 | 0.65 | 1.27 | 0.01 | 0.31 | 0.169 | 15 | 9 | 1000000000000000 | F43-F2 | 0 | Plotter anchor | Plotter anchor | 1000000000 | F
290 | 0.09 | 0.63 | 1.29 | 0.009 | 0.32 | 0.17 | 15 | 9 | 1000000000000000 | F43-F2a | 0 | Plotter anchor | Plotter anchor | 1000000000 | F
290 | 0.08 | 0.62 | 1.27 | 0.01 | 0.32 | 0.162 | 15 | 9 | 1000000000000000 | F43-F2b | 0 | Plotter anchor | Plotter anchor | 1000000000 | F
290 | 0.08 | 0.62 | 1.27 | 0.01 | 0.32 | 0.162 | 15 | 9 | 1000000000000000 | F43-F2c | 0 | Plotter anchor | Plotter anchor | 1000000000 | F
290 | 0.11 | 0.095 | 1.42 | 0.017 | 0.51 | 0.055 | 15 | 9 | 1000000000000000 | F43-W1 | 0 | Plotter anchor | Plotter anchor | 1000000000 | W
290 | 0.06 | 0.7 | 1.28 | 0.007 | 0.25 | 0.149 | 15 | 9 | 1000000000000000 | F45-f | 0 | Plotter anchor | Plotter anchor | 1000000000 | F
290 | 0.03 | 0.64 | 1.43 | 0.009 | 0.36 | 0.059 | 15 | 9 | 1000000000000000 | F45-w | 0 | Plotter anchor | Plotter anchor | 1000000000 | W
290 | 0.06 | 0.73 | 1.43 | 0.006 | 0.28 | 0.157 | 15 | 9 | 1000000000000000 | F46-f | 0 | Plotter anchor | Plotter anchor | 1000000000 | F
290 | 0.04 | 0.57 | 1.65 | 0.013 | 0.37 | 0.059 | 15 | 9 | 1000000000000000 | F46-w | 0 | Plotter anchor | Plotter anchor | 1000000000 | W
290 | 0.05 | 0.66 | 1.4 | 0.005 | 0.33 | 0.138 | 15 | 9 | 1000000000000000 | F47-f1 | 0 | Plotter anchor | Plotter anchor | 1000000000 | F
290 | 0.05 | 0.72 | 1.49 | 0.008 | 0.32 | 0.149 | 15 | 9 | 1000000000000000 | F47-f2 | 0 | Plotter anchor | Plotter anchor | 1000000000 | F
290 | 0.1 | 0.49 | 1.58 | 0.016 | 0.39 | 0.05 | 15 | 9 | 1000000000000000 | F47-w | 0 | Plotter anchor | Plotter anchor | 1000000000 | W
290 | 0.06 | 0.69 | 1.36 | 0.006 | 0.21 | 0.159 | 15 | 9 | 1000000000000000 | F48-f | 0 | Plotter anchor | Plotter anchor | 1000000000 | F
290 | 0.03 | 0.7 | 1.65 | 0.008 | 0.35 | 0.054 | 15 | 9 | 1000000000000000 | F48-w | 0 | Plotter anchor | Plotter anchor | 1000000000 | W
290 | 0.07 | 0.71 | 1.53 | 0.008 | 0.28 | 0.152 | 15 | 9 | 1000000000000000 | F51-f1 | 0 | Plotter anchor | Plotter anchor | 1000000000 | F
290 | 0.08 | 0.65 | 1.52 | 0.009 | 0.33 | 0.141 | 15 | 9 | 1000000000000000 | F51-f2 | 0 | Plotter anchor | Plotter anchor | 1000000000 | F
290 | 0.12 | 0.07 | 1.33 | 0.012 | 0.32 | 0.045 | 15 | 9 | 1000000000000000 | F51-w | 0 | Plotter anchor | Plotter anchor | 1000000000 | W
290 | 0.07 | 0.71 | 1.39 | 0.013 | 0.26 | 0.166 | 15 | 9 | 1000000000000000 | F52-f1 | 0 | Plotter anchor | Plotter anchor | 1000000000 | F
290 | 0.07 | 0.69 | 1.4 | 0.008 | 0.26 | 0.155 | 15 | 9 | 1000000000000000 | F52-f2 | 0 | Plotter anchor | Plotter anchor | 1000000000 | F
290 | 0.09 | 0.1 | 1.31 | 0.017 | 0.33 | 0.051 | 15 | 9 | 1000000000000000 | F52-w | 0 | Plotter anchor | Plotter anchor | 1000000000 | W
290 | 0.05 | 0.71 | 1.42 | 0.005 | 0.2 | 0.158 | 15 | 9 | 1000000000000000 | F55-f | 0 | Plotter anchor | Plotter anchor | 1000000000 | F
290 | 0.03 | 0.78 | 1.7 | 0.004 | 0.35 | 0.058 | 15 | 9 | 1000000000000000 | F55-w | 0 | Plotter anchor | Plotter anchor | 1000000000 | W
290 | 0.07 | 0.68 | 1.34 | 0.006 | 0.27 | 0.16 | 15 | 9 | 1000000000000000 | F56-f | 0 | Plotter anchor | Plotter anchor | 1000000000 | F
290 | 0.03 | 0.7 | 1.65 | 0.008 | 0.38 | 0.059 | 15 | 9 | 1000000000000000 | F56-w | 0 | Plotter anchor | Plotter anchor | 1000000000 | W
290 | 0.05 | 0.7 | 1.4 | 0.006 | 0.22 | 0.158 | 15 | 9 | 1000000000000000 | F57-f | 0 | Plotter anchor | Plotter anchor | 1000000000 | F
290 | 0.03 | 0.52 | 1.88 | 0.005 | 0.33 | 0.074 | 15 | 9 | 1000000000000000 | F57-w | 0 | Plotter anchor | Plotter anchor | 1000000000 | W
290 | 0.044 | 0.72 | 1.35 | 0.006 | 0.27 | 0.143 | 15 | 9 | 1000000000000000 | F59-f | 0 | Plotter anchor | Plotter anchor | 1000000000 | F
290 | 0.041 | 0.57 | 1.64 | 0.013 | 0.34 | 0.065 | 15 | 9 | 1000000000000000 | F59-w | 0 | Plotter anchor | Plotter anchor | 1000000000 | W
290 | 0.06 | 0.71 | 1.26 | 0.008 | 0.18 | 0.143 | 15 | 9 | 1000000000000000 | F60-f | 0 | Plotter anchor | Plotter anchor | 1000000000 | F
290 | 0.04 | 0.55 | 1.63 | 0.014 | 0.35 | 0.062 | 15 | 9 | 1000000000000000 | F60-w | 0 | Plotter anchor | Plotter anchor | 1000000000 | W
290 | 0.07 | 0.72 | 1.4 | 0.006 | 0.23 | 0.155 | 15 | 9 | 1000000000000000 | F7-f | 0 | Plotter anchor | Plotter anchor | 1000000000 | F
290 | 0.03 | 0.52 | 1.83 | 0.005 | 0.33 | 0.072 | 15 | 9 | 1000000000000000 | F7-w | 0 | Plotter anchor | Plotter anchor | 1000000000 | W
290 | 0.1 | 0.56 | 1.4 | 0.015 | 0.28 | 0.2 | 15 | 9 | 1000000000000000 | FA1-P1 | 0 | Plotter anchor | Plotter anchor | 1000000000 | P
290 | 0.14 | 0.19 | 1.06 | 0.016 | 0.27 | 0.13 | 15 | 9 | 1000000000000000 | FA1-W1 | 0 | Plotter anchor | Plotter anchor | 1000000000 | W
290 | 0.195 | 0.597 | 1.327 | 0.005 | 0.229 | 0.215 | 15 | 9 | 1000000000000000 | FA2-P1 | 0 | Plotter anchor | Plotter anchor | 1000000000 | P
290 | 0.03 | 0.9 | 0.937 | 0.004 | 0.324 | 0.139 | 15 | 9 | 1000000000000000 | FA2-W1 | 0 | Plotter anchor | Plotter anchor | 1000000000 | W
290 | 0.101 | 0.483 | 1.461 | 0.011 | 0.214 | 0.22 | 15 | 9 | 1000000000000000 | FC1-P1 | 0 | Plotter anchor | Plotter anchor | 1000000000 | P
290 | 0.174 | 0.665 | 1.465 | 0.01 | 0.186 | 0.219 | 15 | 9 | 1000000000000000 | FC1-SRM1 | 0 | Plotter anchor | Plotter anchor | 1000000000 | SRM
290 | 0.301 | 0.6 | 1.563 | 0.013 | 0.202 | 0.14 | 15 | 9 | 1000000000000000 | FC1-W1 | 0 | Plotter anchor | Plotter anchor | 1000000000 | W
290 | 0.11 | 0.61 | 1.43 | 0.013 | 0.23 | 0.205 | 15 | 9 | 1000000000000000 | FTZ-PBWR2 | 0 | Plotter anchor | Plotter anchor | 1000000000 | P
290 | 0.05 | 0.69 | 0.67 | 0.01 | 0.2 | 0.19 | 15 | 9 | 1000000000000000 | GIN-F1 | 0 | Plotter anchor | Plotter anchor | 1000000000 | F
290 | 0.07 | 0.69 | 0.66 | 0.01 | 0.23 | 0.18 | 15 | 9 | 1000000000000000 | GIN-F2 | 0 | Plotter anchor | Plotter anchor | 1000000000 | F
290 | 0.2 | 0.18 | 1.34 | 0.014 | 0.23 | 0.24 | 15 | 9 | 1000000000000000 | GIN-SRM3 | 0 | Plotter anchor | Plotter anchor | 1000000000 | SRM
290 | 0.24 | 0.52 | 1.3 | 0.009 | 0.5 | 0.07 | 15 | 9 | 1000000000000000 | GIN-W1 | 0 | Plotter anchor | Plotter anchor | 1000000000 | W
290 | 0.16 | 0.745 | 0.71 | 0.013 | 0 | 0.227 | 15 | 9 | 1000000000000000 | GUN-F1 | 0 | Plotter anchor | Plotter anchor | 1000000000 | F
290 | 0.25 | 0.2 | 1.33 | 0.009 | 0 | 0.08 | 15 | 9 | 1000000000000000 | GUN-W1 | 0 | Plotter anchor | Plotter anchor | 1000000000 | W
290 | 0.12 | 0.7 | 1.43 | 0.013 | 0.23 | 0.24 | 15 | 9 | 1000000000000000 | HA1-P1 | 0 | Plotter anchor | Plotter anchor | 1000000000 | P
290 | 0.08 | 0.59 | 1.39 | 0.01 | 0.23 | 0 | 15 | 9 | 1000000000000000 | HA2-P1 | 0 | Plotter anchor | Plotter anchor | 1000000000 | P
290 | 0.13 | 0.1 | 1.19 | 0.014 | 0 | 0 | 15 | 9 | 1000000000000000 | HA2-W1 | 0 | Plotter anchor | Plotter anchor | 1000000000 | W
290 | 0.12 | 0.09 | 1.35 | 0.007 | 0.23 | 0.19 | 15 | 9 | 1000000000000000 | HB2-P1 | 0 | Plotter anchor | Plotter anchor | 1000000000 | P
290 | 0.1 | 0.2 | 1.29 | 0.01 | 0.22 | 0.2 | 15 | 9 | 1000000000000000 | HB2-P2 | 0 | Plotter anchor | Plotter anchor | 1000000000 | P
290 | 0.09 | 0.2 | 1.32 | 0.01 | 0.19 | 0.19 | 15 | 9 | 1000000000000000 | HB2-P3 | 0 | Plotter anchor | Plotter anchor | 1000000000 | P
290 | 0.2 | 0.18 | 1.34 | 0.014 | 0.23 | 0.24 | 15 | 9 | 1000000000000000 | HB2-SRM3 | 0 | Plotter anchor | Plotter anchor | 1000000000 | SRM
290 | 0.34 | 0.66 | 1.17 | 0.024 | 0.275 | 0.117 | 15 | 9 | 1000000000000000 | HB2-W1 | 0 | Plotter anchor | Plotter anchor | 1000000000 | W
290 | 0.09 | 0.64 | 1.38 | 0.012 | 0.29 | 0.2 | 15 | 9 | 1000000000000000 | HC1-P1 | 0 | Plotter anchor | Plotter anchor | 1000000000 | P
290 | 0.08 | 0.59 | 1.48 | 0.014 | 0.31 | 0.11 | 15 | 9 | 1000000000000000 | HC1-W1 | 0 | Plotter anchor | Plotter anchor | 1000000000 | W
290 | 0.211 | 0.63 | 1.28 | 0.01 | 0.25 | 0.2 | 15 | 9 | 1000000000000000 | IP2-P1 | 0 | Plotter anchor | Plotter anchor | 1000000000 | P
290 | 0.149 | 0.441 | 1.3 | 0.014 | 0.22 | 0.22 | 15 | 9 | 1000000000000000 | IP2-P2 | 0 | Plotter anchor | Plotter anchor | 1000000000 | P
290 | 0.197 | 0.595 | 1.29 | 0.011 | 0.25 | 0.22 | 15 | 9 | 1000000000000000 | IP2-P3 | 0 | Plotter anchor | Plotter anchor | 1000000000 | P
290 | 0.2 | 0.18 | 1.34 | 0.014 | 0.23 | 0.24 | 15 | 9 | 1000000000000000 | IP2-SRM3 | 0 | Plotter anchor | Plotter anchor | 1000000000 | SRM
290 | 0.18 | 0.5 | 1.41 | 0.01 | 0.28 | 0.22 | 15 | 9 | 1000000000000000 | IP3-P1 | 0 | Plotter anchor | Plotter anchor | 1000000000 | P
290 | 0.19 | 0.49 | 1.32 | 0.011 | 0.26 | 0.2 | 15 | 9 | 1000000000000000 | IP3-P2 | 0 | Plotter anchor | Plotter anchor | 1000000000 | P
290 | 0.24 | 0.52 | 1.3 | 0.012 | 0.28 | 0.22 | 15 | 9 | 1000000000000000 | IP3-P3 | 0 | Plotter anchor | Plotter anchor | 1000000000 | P
290 | 0.17 | 0.64 | 1.478 | 0.011 | 0.225 | 0.217 | 15 | 9 | 1000000000000000 | IP3-SRM2 | 0 | Plotter anchor | Plotter anchor | 1000000000 | SRM
290 | 0.155 | 1.08 | 1.18 | 0.019 | 0.17 | 0.08 | 15 | 9 | 1000000000000000 | IP3-W1 | 0 | Plotter anchor | Plotter anchor | 1000000000 | W
290 | 0.01 | 0.67 | 1.35 | 0.003 | 0 | 0 | 15 | 9 | 1000000000000000 | JBF-F1 | 0 | Plotter anchor | Plotter anchor | 1000000000 | F
290 | 0.03 | 0.91 | 1.35 | 0.002 | 0 | 0 | 15 | 9 | 1000000000000000 | JBF-F10 | 0 | Plotter anchor | Plotter anchor | 1000000000 | F
290 | 0.04 | 0.68 | 1.35 | 0.008 | 0 | 0 | 15 | 9 | 1000000000000000 | JBF-F11 | 0 | Plotter anchor | Plotter anchor | 1000000000 | F
290 | 0.04 | 0.89 | 1.35 | 0.002 | 0 | 0 | 15 | 9 | 1000000000000000 | JBF-F12 | 0 | Plotter anchor | Plotter anchor | 1000000000 | F
290 | 0.04 | 0.9 | 1.35 | 0.004 | 0 | 0 | 15 | 9 | 1000000000000000 | JBF-F13 | 0 | Plotter anchor | Plotter anchor | 1000000000 | F
290 | 0.04 | 0.91 | 1.35 | 0.002 | 0 | 0 | 15 | 9 | 1000000000000000 | JBF-F14 | 0 | Plotter anchor | Plotter anchor | 1000000000 | F
290 | 0.05 | 0.69 | 1.35 | 0.003 | 0 | 0 | 15 | 9 | 1000000000000000 | JBF-F15 | 0 | Plotter anchor | Plotter anchor | 1000000000 | F
290 | 0.01 | 0.93 | 1.35 | 0.005 | 0 | 0 | 15 | 9 | 1000000000000000 | JBF-F2 | 0 | Plotter anchor | Plotter anchor | 1000000000 | F
290 | 0.01 | 0.96 | 1.35 | 0.004 | 0 | 0 | 15 | 9 | 1000000000000000 | JBF-F3 | 0 | Plotter anchor | Plotter anchor | 1000000000 | F
290 | 0.02 | 0.67 | 1.35 | 0.004 | 0 | 0 | 15 | 9 | 1000000000000000 | JBF-F4 | 0 | Plotter anchor | Plotter anchor | 1000000000 | F
290 | 0.02 | 0.89 | 1.35 | 0.003 | 0 | 0 | 15 | 9 | 1000000000000000 | JBF-F5 | 0 | Plotter anchor | Plotter anchor | 1000000000 | F
290 | 0.03 | 0.68 | 1.35 | 0.005 | 0 | 0 | 15 | 9 | 1000000000000000 | JBF-F6 | 0 | Plotter anchor | Plotter anchor | 1000000000 | F
290 | 0.03 | 0.69 | 1.35 | 0.006 | 0 | 0 | 15 | 9 | 1000000000000000 | JBF-F7 | 0 | Plotter anchor | Plotter anchor | 1000000000 | F
290 | 0.03 | 0.89 | 1.35 | 0.002 | 0 | 0 | 15 | 9 | 1000000000000000 | JBF-F8 | 0 | Plotter anchor | Plotter anchor | 1000000000 | F
290 | 0.03 | 0.895 | 1.35 | 0.002 | 0 | 0 | 15 | 9 | 1000000000000000 | JBF-F9 | 0 | Plotter anchor | Plotter anchor | 1000000000 | F
290 | 0.04 | 0.6 | 1.35 | 0.008 | 0 | 0 | 15 | 9 | 1000000000000000 | JBP-P1 | 0 | Plotter anchor | Plotter anchor | 1000000000 | P
290 | 0.16 | 0.56 | 1.35 | 0.012 | 0 | 0 | 15 | 9 | 1000000000000000 | JBP-P10 | 0 | Plotter anchor | Plotter anchor | 1000000000 | P
290 | 0.23 | 0.55 | 1.35 | 0.02 | 0 | 0 | 15 | 9 | 1000000000000000 | JBP-P11 | 0 | Plotter anchor | Plotter anchor | 1000000000 | P
290 | 0.24 | 0.6 | 1.35 | 0.018 | 0 | 0 | 15 | 9 | 1000000000000000 | JBP-P12 | 0 | Plotter anchor | Plotter anchor | 1000000000 | P
290 | 0.08 | 0.55 | 1.35 | 0.012 | 0 | 0 | 15 | 9 | 1000000000000000 | JBP-P2 | 0 | Plotter anchor | Plotter anchor | 1000000000 | P
290 | 0.08 | 0.57 | 1.35 | 0.011 | 0 | 0 | 15 | 9 | 1000000000000000 | JBP-P3 | 0 | Plotter anchor | Plotter anchor | 1000000000 | P
290 | 0.08 | 0.59 | 1.35 | 0.009 | 0 | 0 | 15 | 9 | 1000000000000000 | JBP-P4 | 0 | Plotter anchor | Plotter anchor | 1000000000 | P
290 | 0.09 | 0.56 | 1.35 | 0.012 | 0 | 0 | 15 | 9 | 1000000000000000 | JBP-P5 | 0 | Plotter anchor | Plotter anchor | 1000000000 | P
290 | 0.1 | 0.59 | 1.35 | 0.008 | 0 | 0 | 15 | 9 | 1000000000000000 | JBP-P6 | 0 | Plotter anchor | Plotter anchor | 1000000000 | P
290 | 0.12 | 0.58 | 1.35 | 0.01 | 0 | 0 | 15 | 9 | 1000000000000000 | JBP-P7 | 0 | Plotter anchor | Plotter anchor | 1000000000 | P
290 | 0.13 | 0.55 | 1.35 | 0.015 | 0 | 0 | 15 | 9 | 1000000000000000 | JBP-P8 | 0 | Plotter anchor | Plotter anchor | 1000000000 | P
290 | 0.15 | 0.57 | 1.35 | 0.012 | 0 | 0 | 15 | 9 | 1000000000000000 | JBP-P9 | 0 | Plotter anchor | Plotter anchor | 1000000000 | P
290 | 0.01 | 0.67 | 1.44 | 0.006 | 0 | 0 | 15 | 9 | 1000000000000000 | JBW-W1 | 0 | Plotter anchor | Plotter anchor | 1000000000 | W
290 | 0.02 | 0.7 | 1.44 | 0.006 | 0 | 0 | 15 | 9 | 1000000000000000 | JBW-W10 | 0 | Plotter anchor | Plotter anchor | 1000000000 | W
290 | 0.02 | 0.98 | 1.44 | 0.004 | 0 | 0 | 15 | 9 | 1000000000000000 | JBW-W11 | 0 | Plotter anchor | Plotter anchor | 1000000000 | W
290 | 0.03 | 0.97 | 1.44 | 0.009 | 0 | 0 | 15 | 9 | 1000000000000000 | JBW-W12 | 0 | Plotter anchor | Plotter anchor | 1000000000 | W
290 | 0.03 | 0.98 | 1.44 | 0.007 | 0 | 0 | 15 | 9 | 1000000000000000 | JBW-W13 | 0 | Plotter anchor | Plotter anchor | 1000000000 | W
290 | 0.06 | 0.85 | 1.44 | 0.012 | 0 | 0 | 15 | 9 | 1000000000000000 | JBW-W14 | 0 | Plotter anchor | Plotter anchor | 1000000000 | W
290 | 0.07 | 0.63 | 1.44 | 0.012 | 0 | 0 | 15 | 9 | 1000000000000000 | JBW-W15 | 0 | Plotter anchor | Plotter anchor | 1000000000 | W
290 | 0.07 | 0.72 | 1.44 | 0.011 | 0 | 0 | 15 | 9 | 1000000000000000 | JBW-W16 | 0 | Plotter anchor | Plotter anchor | 1000000000 | W
290 | 0.07 | 0.74 | 1.44 | 0.011 | 0 | 0 | 15 | 9 | 1000000000000000 | JBW-W17 | 0 | Plotter anchor | Plotter anchor | 1000000000 | W
290 | 0.08 | 0.69 | 1.44 | 0.01 | 0 | 0 | 15 | 9 | 1000000000000000 | JBW-W18 | 0 | Plotter anchor | Plotter anchor | 1000000000 | W
290 | 0.09 | 0.65 | 1.44 | 0.014 | 0 | 0 | 15 | 9 | 1000000000000000 | JBW-W19 | 0 | Plotter anchor | Plotter anchor | 1000000000 | W
290 | 0.01 | 0.68 | 1.44 | 0.006 | 0 | 0 | 15 | 9 | 1000000000000000 | JBW-W2 | 0 | Plotter anchor | Plotter anchor | 1000000000 | W
290 | 0.09 | 0.66 | 1.44 | 0.013 | 0 | 0 | 15 | 9 | 1000000000000000 | JBW-W20 | 0 | Plotter anchor | Plotter anchor | 1000000000 | W
290 | 0.09 | 0.67 | 1.44 | 0.013 | 0 | 0 | 15 | 9 | 1000000000000000 | JBW-W21 | 0 | Plotter anchor | Plotter anchor | 1000000000 | W
290 | 0.1 | 0.81 | 1.44 | 0.015 | 0 | 0 | 15 | 9 | 1000000000000000 | JBW-W22 | 0 | Plotter anchor | Plotter anchor | 1000000000 | W
290 | 0.11 | 0.67 | 1.44 | 0.015 | 0 | 0 | 15 | 9 | 1000000000000000 | JBW-W23 | 0 | Plotter anchor | Plotter anchor | 1000000000 | W
290 | 0.13 | 0.84 | 1.44 | 0.015 | 0 | 0 | 15 | 9 | 1000000000000000 | JBW-W24 | 0 | Plotter anchor | Plotter anchor | 1000000000 | W
290 | 0.01 | 0.69 | 1.44 | 0.009 | 0 | 0 | 15 | 9 | 1000000000000000 | JBW-W3 | 0 | Plotter anchor | Plotter anchor | 1000000000 | W
290 | 0.01 | 0.74 | 1.44 | 0.005 | 0 | 0 | 15 | 9 | 1000000000000000 | JBW-W4 | 0 | Plotter anchor | Plotter anchor | 1000000000 | W
290 | 0.01 | 0.74 | 1.44 | 0.01 | 0 | 0 | 15 | 9 | 1000000000000000 | JBW-W5 | 0 | Plotter anchor | Plotter anchor | 1000000000 | W
290 | 0.01 | 0.76 | 1.44 | 0.006 | 0 | 0 | 15 | 9 | 1000000000000000 | JBW-W6 | 0 | Plotter anchor | Plotter anchor | 1000000000 | W
290 | 0.01 | 0.97 | 1.44 | 0.006 | 0 | 0 | 15 | 9 | 1000000000000000 | JBW-W7 | 0 | Plotter anchor | Plotter anchor | 1000000000 | W
290 | 0.01 | 0.99 | 1.44 | 0.007 | 0 | 0 | 15 | 9 | 1000000000000000 | JBW-W8 | 0 | Plotter anchor | Plotter anchor | 1000000000 | W
290 | 0.02 | 0.69 | 1.44 | 0.006 | 0 | 0 | 15 | 9 | 1000000000000000 | JBW-W9 | 0 | Plotter anchor | Plotter anchor | 1000000000 | W
290 | 0.018 | 0.74 | 1.35 | 0.005 | 0 | 0 | 15 | 9 | 1000000000000000 | JPF-F1 | 0 | Plotter anchor | Plotter anchor | 1000000000 | F
290 | 0.02 | 0.75 | 1.35 | 0.005 | 0 | 0 | 15 | 9 | 1000000000000000 | JPF-F2 | 0 | Plotter anchor | Plotter anchor | 1000000000 | F
290 | 0.029 | 0.73 | 1.35 | 0.005 | 0 | 0 | 15 | 9 | 1000000000000000 | JPF-F3 | 0 | Plotter anchor | Plotter anchor | 1000000000 | F
290 | 0.03 | 0.73 | 1.35 | 0.005 | 0 | 0 | 15 | 9 | 1000000000000000 | JPF-F4 | 0 | Plotter anchor | Plotter anchor | 1000000000 | F
290 | 0.035 | 0.74 | 1.35 | 0.005 | 0 | 0 | 15 | 9 | 1000000000000000 | JPF-F5 | 0 | Plotter anchor | Plotter anchor | 1000000000 | F
290 | 0.036 | 0.75 | 1.35 | 0.005 | 0 | 0 | 15 | 9 | 1000000000000000 | JPF-F6 | 0 | Plotter anchor | Plotter anchor | 1000000000 | F
290 | 0.039 | 0.76 | 1.35 | 0.005 | 0 | 0 | 15 | 9 | 1000000000000000 | JPF-F7 | 0 | Plotter anchor | Plotter anchor | 1000000000 | F
290 | 0.044 | 0.76 | 1.35 | 0.005 | 0 | 0 | 15 | 9 | 1000000000000000 | JPF-F8 | 0 | Plotter anchor | Plotter anchor | 1000000000 | F
290 | 0.03 | 0.57 | 1.35 | 0.005 | 0 | 0 | 15 | 9 | 1000000000000000 | JPP-P1 | 0 | Plotter anchor | Plotter anchor | 1000000000 | P
290 | 0.07 | 0.59 | 1.35 | 0.009 | 0 | 0 | 15 | 9 | 1000000000000000 | JPP-P10 | 0 | Plotter anchor | Plotter anchor | 1000000000 | P
290 | 0.09 | 0.55 | 1.35 | 0.01 | 0 | 0 | 15 | 9 | 1000000000000000 | JPP-P11 | 0 | Plotter anchor | Plotter anchor | 1000000000 | P
290 | 0.1 | 0.57 | 1.35 | 0.01 | 0 | 0 | 15 | 9 | 1000000000000000 | JPP-P12 | 0 | Plotter anchor | Plotter anchor | 1000000000 | P
290 | 0.12 | 0.56 | 1.35 | 0.01 | 0 | 0 | 15 | 9 | 1000000000000000 | JPP-P13 | 0 | Plotter anchor | Plotter anchor | 1000000000 | P
290 | 0.12 | 0.58 | 1.35 | 0.014 | 0 | 0 | 15 | 9 | 1000000000000000 | JPP-P14 | 0 | Plotter anchor | Plotter anchor | 1000000000 | P
290 | 0.13 | 0.58 | 1.35 | 0.014 | 0 | 0 | 15 | 9 | 1000000000000000 | JPP-P15 | 0 | Plotter anchor | Plotter anchor | 1000000000 | P
290 | 0.16 | 0.59 | 1.35 | 0.011 | 0 | 0 | 15 | 9 | 1000000000000000 | JPP-P16 | 0 | Plotter anchor | Plotter anchor | 1000000000 | P
290 | 0.16 | 0.61 | 1.35 | 0.01 | 0 | 0 | 15 | 9 | 1000000000000000 | JPP-P17 | 0 | Plotter anchor | Plotter anchor | 1000000000 | P
290 | 0.09 | 0.62 | 1.36 | 0.007 | 0 | 0 | 15 | 9 | 1000000000000000 | JPP-P18 | 0 | Plotter anchor | Plotter anchor | 1000000000 | P
290 | 0.03 | 0.57 | 1.35 | 0.007 | 0 | 0 | 15 | 9 | 1000000000000000 | JPP-P2 | 0 | Plotter anchor | Plotter anchor | 1000000000 | P
290 | 0.03 | 0.64 | 1.35 | 0.007 | 0 | 0 | 15 | 9 | 1000000000000000 | JPP-P3 | 0 | Plotter anchor | Plotter anchor | 1000000000 | P
290 | 0.037 | 0.62 | 1.35 | 0.003 | 0 | 0 | 15 | 9 | 1000000000000000 | JPP-P4 | 0 | Plotter anchor | Plotter anchor | 1000000000 | P
290 | 0.04 | 0.62 | 1.35 | 0.003 | 0 | 0 | 15 | 9 | 1000000000000000 | JPP-P5 | 0 | Plotter anchor | Plotter anchor | 1000000000 | P
290 | 0.05 | 0.58 | 1.35 | 0.005 | 0 | 0 | 15 | 9 | 1000000000000000 | JPP-P6 | 0 | Plotter anchor | Plotter anchor | 1000000000 | P
290 | 0.05 | 0.62 | 1.35 | 0.007 | 0 | 0 | 15 | 9 | 1000000000000000 | JPP-P7 | 0 | Plotter anchor | Plotter anchor | 1000000000 | P
290 | 0.068 | 0.59 | 1.35 | 0.009 | 0 | 0 | 15 | 9 | 1000000000000000 | JPP-P8 | 0 | Plotter anchor | Plotter anchor | 1000000000 | P
290 | 0.07 | 0.56 | 1.35 | 0.013 | 0 | 0 | 15 | 9 | 1000000000000000 | JPP-P9 | 0 | Plotter anchor | Plotter anchor | 1000000000 | P
290 | 0.01 | 0.86 | 1.44 | 0.007 | 0 | 0 | 15 | 9 | 1000000000000000 | JPW-W1 | 0 | Plotter anchor | Plotter anchor | 1000000000 | W
290 | 0.07 | 0.84 | 1.44 | 0.012 | 0 | 0 | 15 | 9 | 1000000000000000 | JPW-W10 | 0 | Plotter anchor | Plotter anchor | 1000000000 | W
290 | 0.09 | 0.84 | 1.44 | 0.012 | 0 | 0 | 15 | 9 | 1000000000000000 | JPW-W11 | 0 | Plotter anchor | Plotter anchor | 1000000000 | W
290 | 0.09 | 0.91 | 1.44 | 0.014 | 0 | 0 | 15 | 9 | 1000000000000000 | JPW-W12 | 0 | Plotter anchor | Plotter anchor | 1000000000 | W
290 | 0.1 | 0.84 | 1.44 | 0.013 | 0 | 0 | 15 | 9 | 1000000000000000 | JPW-W13 | 0 | Plotter anchor | Plotter anchor | 1000000000 | W
290 | 0.1 | 0.9 | 1.44 | 0.011 | 0 | 0 | 15 | 9 | 1000000000000000 | JPW-W14 | 0 | Plotter anchor | Plotter anchor | 1000000000 | W
290 | 0.13 | 0.84 | 1.44 | 0.012 | 0 | 0 | 15 | 9 | 1000000000000000 | JPW-W15 | 0 | Plotter anchor | Plotter anchor | 1000000000 | W
290 | 0.13 | 0.85 | 1.44 | 0.011 | 0 | 0 | 15 | 9 | 1000000000000000 | JPW-W16 | 0 | Plotter anchor | Plotter anchor | 1000000000 | W
290 | 0.14 | 0.8 | 1.44 | 0.012 | 0 | 0 | 15 | 9 | 1000000000000000 | JPW-W17 | 0 | Plotter anchor | Plotter anchor | 1000000000 | W
290 | 0.19 | 1.08 | 1.44 | 0.012 | 0 | 0 | 15 | 9 | 1000000000000000 | JPW-W18 | 0 | Plotter anchor | Plotter anchor | 1000000000 | W
290 | 0.014 | 0.86 | 1.44 | 0.007 | 0 | 0 | 15 | 9 | 1000000000000000 | JPW-W2 | 0 | Plotter anchor | Plotter anchor | 1000000000 | W
290 | 0.017 | 0.9 | 1.44 | 0.006 | 0 | 0 | 15 | 9 | 1000000000000000 | JPW-W3 | 0 | Plotter anchor | Plotter anchor | 1000000000 | W
290 | 0.019 | 0.88 | 1.44 | 0.008 | 0 | 0 | 15 | 9 | 1000000000000000 | JPW-W4 | 0 | Plotter anchor | Plotter anchor | 1000000000 | W
290 | 0.02 | 0.88 | 1.44 | 0.008 | 0 | 0 | 15 | 9 | 1000000000000000 | JPW-W5 | 0 | Plotter anchor | Plotter anchor | 1000000000 | W
290 | 0.04 | 0.9 | 1.44 | 0.008 | 0 | 0 | 15 | 9 | 1000000000000000 | JPW-W6 | 0 | Plotter anchor | Plotter anchor | 1000000000 | W
290 | 0.04 | 0.92 | 1.44 | 0.009 | 0 | 0 | 15 | 9 | 1000000000000000 | JPW-W7 | 0 | Plotter anchor | Plotter anchor | 1000000000 | W
290 | 0.041 | 0.92 | 1.44 | 0.009 | 0 | 0 | 15 | 9 | 1000000000000000 | JPW-W8 | 0 | Plotter anchor | Plotter anchor | 1000000000 | W
290 | 0.06 | 0.86 | 1.44 | 0.011 | 0 | 0 | 15 | 9 | 1000000000000000 | JPW-W9 | 0 | Plotter anchor | Plotter anchor | 1000000000 | W
290 | 0.05 | 0.7 | 0.64 | 0.006 | 0.25 | 0.21 | 15 | 9 | 1000000000000000 | KO1-F1 | 0 | Plotter anchor | Plotter anchor | 1000000000 | F
290 | 0.22 | 0.643 | 1.52 | 0.012 | 0.37 | 0.1 | 15 | 9 | 1000000000000000 | KO1-W1 | 0 | Plotter anchor | Plotter anchor | 1000000000 | W
290 | 0.05 | 0.63 | 1.38 | 0.004 | 0.22 | 0.23 | 15 | 9 | 1000000000000000 | KO2-P1 | 0 | Plotter anchor | Plotter anchor | 1000000000 | P
290 | 0.03 | 0.07 | 1.7 | 0.01 | 0.41 | 0.11 | 15 | 9 | 1000000000000000 | KO2-W1 | 0 | Plotter anchor | Plotter anchor | 1000000000 | W
290 | 0.06 | 0.65 | 1.36 | 0.008 | 0.26 | 0.2 | 15 | 9 | 1000000000000000 | KO3-P1 | 0 | Plotter anchor | Plotter anchor | 1000000000 | P
290 | 0.02 | 0.18 | 1.53 | 0.012 | 0.51 | 0.13 | 15 | 9 | 1000000000000000 | KO3-W1 | 0 | Plotter anchor | Plotter anchor | 1000000000 | W
290 | 0.05 | 0.66 | 1.27 | 0.007 | 0.22 | 0.21 | 15 | 9 | 1000000000000000 | KO4-P1 | 0 | Plotter anchor | Plotter anchor | 1000000000 | P
290 | 0.023 | 0.12 | 1.54 | 0.019 | 0.5 | 0.12 | 15 | 9 | 1000000000000000 | KO4-W1 | 0 | Plotter anchor | Plotter anchor | 1000000000 | W
290 | 0.054 | 0.656 | 1.25 | 0.0092 | 0.252 | 0.19 | 15 | 9 | 1000000000000000 | KU1-P1 | 0 | Plotter anchor | Plotter anchor | 1000000000 | P
290 | 0.0756 | 0.94 | 1.336 | 0.0094 | 0.416 | 0.07975 | 15 | 9 | 1000000000000000 | KU1-W1 | 0 | Plotter anchor | Plotter anchor | 1000000000 | W
290 | 0.0752 | 0.61 | 1.362 | 0.0072 | 0.276 | 0.19875 | 15 | 9 | 1000000000000000 | KU2-P1 | 0 | Plotter anchor | Plotter anchor | 1000000000 | P
290 | 0.0382 | 0.93 | 1.524 | 0.0104 | 0.45 | 0.07325 | 15 | 9 | 1000000000000000 | KU2-W1 | 0 | Plotter anchor | Plotter anchor | 1000000000 | W
290 | 0.06 | 0.71 | 0.69 | 0.01 | 0.25 | 0.21 | 15 | 9 | 1000000000000000 | KWE-F1 | 0 | Plotter anchor | Plotter anchor | 1000000000 | F
290 | 0.06 | 0.75 | 0.79 | 0.01 | 0.28 | 0.2 | 15 | 9 | 1000000000000000 | KWE-F2 | 0 | Plotter anchor | Plotter anchor | 1000000000 | F
290 | 0.17 | 0.64 | 1.478 | 0.011 | 0.225 | 0.217 | 15 | 9 | 1000000000000000 | KWE-SRM2 | 0 | Plotter anchor | Plotter anchor | 1000000000 | SRM
290 | 0.218 | 0.724 | 1.37 | 0.016 | 0.2 | 0.12 | 15 | 9 | 1000000000000000 | KWE-W1 | 0 | Plotter anchor | Plotter anchor | 1000000000 | W
290 | 0.06 | 0.67 | 1.46 | 0.01 | 0.24 | 0.215 | 15 | 9 | 1000000000000000 | LEB-P1 | 0 | Plotter anchor | Plotter anchor | 1000000000 | P
290 | 0.05 | 0.7 | 1.88 | 0.005 | 0.24 | 0.04 | 15 | 9 | 1000000000000000 | LEB-W1 | 0 | Plotter anchor | Plotter anchor | 1000000000 | W
290 | 0.011 | 0.04 | 1.28 | 0.009 | 0.32 | 0.066 | 15 | 9 | 1000000000000000 | LEB-W2 | 0 | Plotter anchor | Plotter anchor | 1000000000 | W
290 | 0.14 | 0.54 | 1.29 | 0.014 | 0.2 | 0.14 | 15 | 9 | 1000000000000000 | LS1-P1 | 0 | Plotter anchor | Plotter anchor | 1000000000 | P
290 | 0.21 | 0.78 | 1.49 | 0.016 | 0.23 | 0.12 | 15 | 9 | 1000000000000000 | LS1-W1 | 0 | Plotter anchor | Plotter anchor | 1000000000 | W
290 | 0.03 | 0.87 | 1.38 | 0.014 | 0.5 | 0.069 | 15 | 9 | 1000000000000000 | LS2-W1 | 0 | Plotter anchor | Plotter anchor | 1000000000 | W
290 | 0.15 | 0.49 | 1.23 | 0.014 | 0.26 | 0.22 | 15 | 9 | 1000000000000000 | LV1-P1 | 0 | Plotter anchor | Plotter anchor | 1000000000 | P
290 | 0.03 | 0.9 | 1.39 | 0.011 | 0.38 | 0.07 | 15 | 9 | 1000000000000000 | LV1-W1 | 0 | Plotter anchor | Plotter anchor | 1000000000 | W
290 | 0.12 | 0.65 | 1.29 | 0.009 | 0.28 | 0.2 | 15 | 9 | 1000000000000000 | LV2-P1 | 0 | Plotter anchor | Plotter anchor | 1000000000 | P
290 | 0.03 | 0.88 | 1.22 | 0.011 | 0.46 | 0.061 | 15 | 9 | 1000000000000000 | LV2-W1 | 0 | Plotter anchor | Plotter anchor | 1000000000 | W
290 | 0.087 | 0.6 | 1.26 | 0.01 | 0.23 | 0.21 | 15 | 9 | 1000000000000000 | MC1-P1 | 0 | Plotter anchor | Plotter anchor | 1000000000 | P
290 | 0.21 | 0.88 | 1.36 | 0.011 | 0.24 | 0.1 | 15 | 9 | 1000000000000000 | MC1-W1 | 0 | Plotter anchor | Plotter anchor | 1000000000 | W
290 | 0.154 | 0.78 | 0.686 | 0.012 | 0.179 | 0.181 | 15 | 9 | 1000000000000000 | MC2-F1 | 0 | Plotter anchor | Plotter anchor | 1000000000 | F
290 | 0.036 | 0.736 | 1.83 | 0.013 | 0.2 | 0.059 | 15 | 9 | 1000000000000000 | MC2-W1 | 0 | Plotter anchor | Plotter anchor | 1000000000 | W
290 | 0.22 | 0.51 | 1.37 | 0.018 | 0.22 | 0.23 | 15 | 9 | 1000000000000000 | ML1-PBWR3 | 0 | Plotter anchor | Plotter anchor | 1000000000 | P
290 | 0.2 | 1.05 | 1.28 | 0.019 | 0.17 | 0.11 | 15 | 9 | 1000000000000000 | ML1-WBWR2 | 0 | Plotter anchor | Plotter anchor | 1000000000 | W
290 | 0.141 | 0.603 | 1.276 | 0.007 | 0.312 | 0.21 | 15 | 9 | 1000000000000000 | ML2-P1 | 0 | Plotter anchor | Plotter anchor | 1000000000 | P
290 | 0.174 | 0.665 | 1.465 | 0.01 | 0.186 | 0.219 | 15 | 9 | 1000000000000000 | ML2-SRM1 | 0 | Plotter anchor | Plotter anchor | 1000000000 | SRM
290 | 0.279 | 0.059 | 1.104 | 0.013 | 0.247 | 0.12 | 15 | 9 | 1000000000000000 | ML2-W1 | 0 | Plotter anchor | Plotter anchor | 1000000000 | W
290 | 0.05 | 0.62 | 1.31 | 0.014 | 0.22 | 0.23 | 15 | 9 | 1000000000000000 | ML3-P1 | 0 | Plotter anchor | Plotter anchor | 1000000000 | P
290 | 0.038 | 0.06 | 1.33 | 0.018 | 0.13 | 0.14 | 15 | 9 | 1000000000000000 | ML3-W1 | 0 | Plotter anchor | Plotter anchor | 1000000000 | W
290 | 0.166 | 0.648 | 1.413 | 0.01 | 0.29 | 0.242 | 15 | 9 | 1000000000000000 | MON-P1 | 0 | Plotter anchor | Plotter anchor | 1000000000 | P
290 | 0.06 | 0.58 | 1.45 | 0.005 | 0.24 | 0.22 | 15 | 9 | 1000000000000000 | MS1-P1 | 0 | Plotter anchor | Plotter anchor | 1000000000 | P
290 | 0.054 | 0.13 | 1.39 | 0.017 | 0.51 | 0.11 | 15 | 9 | 1000000000000000 | MS1-W1 | 0 | Plotter anchor | Plotter anchor | 1000000000 | W
290 | 0.06 | 0.62 | 1.3 | 0.007 | 0.18 | 0.22 | 15 | 9 | 1000000000000000 | MS2-P1 | 0 | Plotter anchor | Plotter anchor | 1000000000 | P
290 | 0.07 | 0.07 | 1.43 | 0.013 | 0.49 | 0.16 | 15 | 9 | 1000000000000000 | MS2-W1 | 0 | Plotter anchor | Plotter anchor | 1000000000 | W
290 | 0.1 | 0.528 | 1.332 | 0.013 | 0.154 | 0.238 | 15 | 9 | 1000000000000000 | MY1-P1 | 0 | Plotter anchor | Plotter anchor | 1000000000 | P
290 | 0.174 | 0.665 | 1.465 | 0.01 | 0.186 | 0.219 | 15 | 9 | 1000000000000000 | MY1-SRM1 | 0 | Plotter anchor | Plotter anchor | 1000000000 | SRM
290 | 0.36 | 0.78 | 1.418 | 0.013 | 0.18 | 0.176 | 15 | 9 | 1000000000000000 | MY1-W1 | 0 | Plotter anchor | Plotter anchor | 1000000000 | W
290 | 0.156 | 0.828 | 0.703 | 0.019 | 0.24 | 0.195 | 15 | 9 | 1000000000000000 | NA1-F1 | 0 | Plotter anchor | Plotter anchor | 1000000000 | F
290 | 0.086 | 0.11 | 1.37 | 0.02 | 0.35 | 0.06 | 15 | 9 | 1000000000000000 | NA1-W1 | 0 | Plotter anchor | Plotter anchor | 1000000000 | W
290 | 0.11 | 0.86 | 0.715 | 0.018 | 0.23 | 0.19 | 15 | 9 | 1000000000000000 | NA2-F1 | 0 | Plotter anchor | Plotter anchor | 1000000000 | F
290 | 0.088 | 0.084 | 1.82 | 0.017 | 0.25 | 0.08 | 15 | 9 | 1000000000000000 | NA2-W1 | 0 | Plotter anchor | Plotter anchor | 1000000000 | W
290 | 0.172 | 0.584 | 1.16 | 0.018 | 0.17 | 0.2 | 15 | 9 | 1000000000000000 | NM1-PBWR4 | 0 | Plotter anchor | Plotter anchor | 1000000000 | P
290 | 0.11 | 0.63 | 1.28 | 0.012 | 0.24 | 0 | 15 | 9 | 1000000000000000 | NM2-P1 | 0 | Plotter anchor | Plotter anchor | 1000000000 | P
290 | 0.04 | 0.89 | 1.45 | 0.016 | 0.44 | 0 | 15 | 9 | 1000000000000000 | NM2-W1 | 0 | Plotter anchor | Plotter anchor | 1000000000 | W
290 | 0.11 | 0.63 | 1.4 | 0.012 | 0.2 | 0.2 | 15 | 9 | 1000000000000000 | OC1-P1 | 0 | Plotter anchor | Plotter anchor | 1000000000 | P
290 | 0.1 | 0.5 | 1.42 | 0.015 | 0.23 | 0.21 | 15 | 9 | 1000000000000000 | OC1-P2 | 0 | Plotter anchor | Plotter anchor | 1000000000 | P
290 | 0.17 | 0.64 | 1.478 | 0.011 | 0.225 | 0.217 | 15 | 9 | 1000000000000000 | OC1-SRM2 | 0 | Plotter anchor | Plotter anchor | 1000000000 | SRM
290 | 0.32 | 0.59 | 1.47 | 0.016 | 0.54 | 0.08 | 15 | 9 | 1000000000000000 | OC1-W1 | 0 | Plotter anchor | Plotter anchor | 1000000000 | W
290 | 0.04 | 0.75 | 0.63 | 0.006 | 0.25 | 0.24 | 15 | 9 | 1000000000000000 | OC2-F1 | 0 | Plotter anchor | Plotter anchor | 1000000000 | F
290 | 0.17 | 0.64 | 1.478 | 0.011 | 0.225 | 0.217 | 15 | 9 | 1000000000000000 | OC2-SRM2 | 0 | Plotter anchor | Plotter anchor | 1000000000 | SRM
290 | 0.35 | 0.58 | 1.55 | 0.022 | 0.65 | 0.11 | 15 | 9 | 1000000000000000 | OC2-W1 | 0 | Plotter anchor | Plotter anchor | 1000000000 | W
290 | 0.02 | 0.76 | 0.72 | 0.014 | 0.21 | 0.24 | 15 | 9 | 1000000000000000 | OC3-F1 | 0 | Plotter anchor | Plotter anchor | 1000000000 | F
290 | 0.01 | 0.73 | 0.58 | 0.011 | 0.24 | 0.21 | 15 | 9 | 1000000000000000 | OC3-F2 | 0 | Plotter anchor | Plotter anchor | 1000000000 | F
290 | 0.17 | 0.64 | 1.478 | 0.011 | 0.225 | 0.217 | 15 | 9 | 1000000000000000 | OC3-SRM2 | 0 | Plotter anchor | Plotter anchor | 1000000000 | SRM
290 | 0.29 | 0.56 | 1.63 | 0.017 | 0.61 | 0.08 | 15 | 9 | 1000000000000000 | OC3-WBW4 | 0 | Plotter anchor | Plotter anchor | 1000000000 | W
290 | 0.173 | 0.107 | 1.4 | 0.011 | 0.024 | 0.2 | 15 | 9 | 1000000000000000 | OYS-P1 | 0 | Plotter anchor | Plotter anchor | 1000000000 | P
290 | 0.11 | 0.63 | 1.4 | 0.012 | 0.2 | 0.2 | 15 | 9 | 1000000000000000 | OYS-P2 | 0 | Plotter anchor | Plotter anchor | 1000000000 | P
290 | 0.16 | 0.62 | 1.41 | 0.014 | 0.24 | 0.23 | 15 | 9 | 1000000000000000 | OYS-P3 | 0 | Plotter anchor | Plotter anchor | 1000000000 | P
290 | 0.03 | 0.65 | 1.375 | 0.012 | 0.28 | 0.18 | 15 | 9 | 1000000000000000 | OYS-P4 | 0 | Plotter anchor | Plotter anchor | 1000000000 | P
290 | 0.11 | 0.6 | 1.42 | 0.015 | 0.27 | 0.24 | 15 | 9 | 1000000000000000 | OYS-P5 | 0 | Plotter anchor | Plotter anchor | 1000000000 | P
290 | 0.06 | 0.59 | 1.49 | 0.006 | 0.22 | 0.2 | 15 | 9 | 1000000000000000 | OYS-PBW1 | 0 | Plotter anchor | Plotter anchor | 1000000000 | P
290 | 0.15 | 0.65 | 1.35 | 0.01 | 0.07 | 0 | 15 | 9 | 1000000000000000 | OYS-PBWR1 | 0 | Plotter anchor | Plotter anchor | 1000000000 | P
290 | 0.11 | 0.61 | 1.43 | 0.013 | 0.23 | 0.205 | 15 | 9 | 1000000000000000 | OYS-PBWR2 | 0 | Plotter anchor | Plotter anchor | 1000000000 | P
290 | 0.22 | 0.51 | 1.37 | 0.018 | 0.22 | 0.23 | 15 | 9 | 1000000000000000 | OYS-PBWR3 | 0 | Plotter anchor | Plotter anchor | 1000000000 | P
290 | 0.172 | 0.584 | 1.16 | 0.018 | 0.17 | 0.2 | 15 | 9 | 1000000000000000 | OYS-PBWR4 | 0 | Plotter anchor | Plotter anchor | 1000000000 | P
290 | 0.17 | 0.52 | 1.315 | 0.015 | 0.19 | 0.185 | 15 | 9 | 1000000000000000 | OYS-PBWR5 | 0 | Plotter anchor | Plotter anchor | 1000000000 | P
290 | 0.17 | 0.64 | 1.478 | 0.011 | 0.225 | 0.217 | 15 | 9 | 1000000000000000 | OYS-SRM2 | 0 | Plotter anchor | Plotter anchor | 1000000000 | SRM
290 | 0.2 | 0.18 | 1.34 | 0.014 | 0.23 | 0.24 | 15 | 9 | 1000000000000000 | OYS-SRM3 | 0 | Plotter anchor | Plotter anchor | 1000000000 | SRM
290 | 0.26 | 0.56 | 1.54 | 0.014 | 0.53 | 0.08 | 15 | 9 | 1000000000000000 | OYS-W1 | 0 | Plotter anchor | Plotter anchor | 1000000000 | W
290 | 0.28 | 0.57 | 1.63 | 0.019 | 0.6 | 0 | 15 | 9 | 1000000000000000 | OYS-W2 | 0 | Plotter anchor | Plotter anchor | 1000000000 | W
290 | 0.27 | 0.06 | 1.29 | 0.016 | 0.28 | 0.11 | 15 | 9 | 1000000000000000 | OYS-W3 | 0 | Plotter anchor | Plotter anchor | 1000000000 | W
290 | 0.29 | 0.69 | 1.575 | 0.016 | 0.47 | 0.09 | 15 | 9 | 1000000000000000 | OYS-W4 | 0 | Plotter anchor | Plotter anchor | 1000000000 | W
290 | 0.11 | 0.24 | 1.485 | 0.015 | 0.13 | 0.17 | 15 | 9 | 1000000000000000 | OYS-W5 | 0 | Plotter anchor | Plotter anchor | 1000000000 | W
290 | 0.01 | 0.9 | 1.33 | 0.012 | 0.43 | 0.07 | 15 | 9 | 1000000000000000 | OYS-WBWR1 | 0 | Plotter anchor | Plotter anchor | 1000000000 | W
290 | 0.2 | 1.05 | 1.28 | 0.019 | 0.17 | 0.11 | 15 | 9 | 1000000000000000 | OYS-WBWR2 | 0 | Plotter anchor | Plotter anchor | 1000000000 | W
290 | 0.059 | 0.93 | 1.32 | 0.009 | 0.4 | 0.09 | 15 | 9 | 1000000000000000 | OYS-WBWR3 | 0 | Plotter anchor | Plotter anchor | 1000000000 | W
290 | 0.023 | 0.936 | 1.25 | 0.01 | 0.325 | 0 | 15 | 9 | 1000000000000000 | OYS-WBWR4 | 0 | Plotter anchor | Plotter anchor | 1000000000 | W
290 | 0.11 | 1 | 0.85 | 0.008 | 0.16 | 0.19 | 15 | 9 | 1000000000000000 | P10-F1 | 0 | Plotter anchor | Plotter anchor | 1000000000 | F
290 | 0.08 | 0.97 | 0.79 | 0.008 | 0.18 | 0.19 | 15 | 9 | 1000000000000000 | P10-F2 | 0 | Plotter anchor | Plotter anchor | 1000000000 | F
290 | 0.07 | 0.93 | 1.6 | 0.007 | 0.18 | 0.08 | 15 | 9 | 1000000000000000 | P10-W1 | 0 | Plotter anchor | Plotter anchor | 1000000000 | W
290 | 0.03 | 0.84 | 0.88 | 0.006 | 0.27 | 0.21 | 15 | 9 | 1000000000000000 | P135-F1 | 0 | Plotter anchor | Plotter anchor | 1000000000 | F
290 | 0.06 | 0.87 | 0.94 | 0.006 | 0.28 | 0.2 | 15 | 9 | 1000000000000000 | P135-F2 | 0 | Plotter anchor | Plotter anchor | 1000000000 | F
290 | 0.06 | 1.67 | 1.42 | 0.013 | 0.18 | 0.08 | 15 | 9 | 1000000000000000 | P135-W1 | 0 | Plotter anchor | Plotter anchor | 1000000000 | W
290 | 0.05 | 0.94 | 0.98 | 0.006 | 0.27 | 0.21 | 15 | 9 | 1000000000000000 | P136-F1 | 0 | Plotter anchor | Plotter anchor | 1000000000 | F
290 | 0.05 | 0.91 | 0.93 | 0.005 | 0.26 | 0.2 | 15 | 9 | 1000000000000000 | P136-F2 | 0 | Plotter anchor | Plotter anchor | 1000000000 | F
290 | 0.04 | 0.98 | 1.77 | 0.008 | 0.22 | 0.07 | 15 | 9 | 1000000000000000 | P136-W1 | 0 | Plotter anchor | Plotter anchor | 1000000000 | W
290 | 0.03 | 0.75 | 1.32 | 0.008 | 0.24 | 0.21 | 15 | 9 | 1000000000000000 | P137-F1 | 0 | Plotter anchor | Plotter anchor | 1000000000 | F
290 | 0.03 | 0.77 | 1.39 | 0.006 | 0.28 | 0.21 | 15 | 9 | 1000000000000000 | P137-F2 | 0 | Plotter anchor | Plotter anchor | 1000000000 | F
290 | 0.05 | 0.84 | 1.27 | 0.01 | 0.15 | 0.08 | 15 | 9 | 1000000000000000 | P137-W1 | 0 | Plotter anchor | Plotter anchor | 1000000000 | W
290 | 0.08 | 0.9 | 0.86 | 0.009 | 0.26 | 0.21 | 15 | 9 | 1000000000000000 | P15-F1 | 0 | Plotter anchor | Plotter anchor | 1000000000 | F
290 | 0.07 | 0.87 | 0.86 | 0.006 | 0.22 | 0.21 | 15 | 9 | 1000000000000000 | P15-F2 | 0 | Plotter anchor | Plotter anchor | 1000000000 | F
290 | 0.04 | 0.99 | 1.76 | 0.01 | 0.22 | 0.06 | 15 | 9 | 1000000000000000 | P15-W1 | 0 | Plotter anchor | Plotter anchor | 1000000000 | W
290 | 0.05 | 0.83 | 0.84 | 0.008 | 0.23 | 0.19 | 15 | 9 | 1000000000000000 | P150-F1 | 0 | Plotter anchor | Plotter anchor | 1000000000 | F
290 | 0.09 | 0.97 | 0.81 | 0.007 | 0.15 | 0.19 | 15 | 9 | 1000000000000000 | P151-F1 | 0 | Plotter anchor | Plotter anchor | 1000000000 | F
290 | 0.03 | 0.08 | 1.51 | 0.015 | 0.38 | 0.07 | 15 | 9 | 1000000000000000 | P152-W1 | 0 | Plotter anchor | Plotter anchor | 1000000000 | W
290 | 0.08 | 0.9 | 0.92 | 0.005 | 0.28 | 0.19 | 15 | 9 | 1000000000000000 | P16-F1 | 0 | Plotter anchor | Plotter anchor | 1000000000 | F
290 | 0.08 | 1.7 | 1.41 | 0.012 | 0.15 | 0.045 | 15 | 9 | 1000000000000000 | P16-W1 | 0 | Plotter anchor | Plotter anchor | 1000000000 | W
290 | 0.12 | 1 | 0.83 | 0.01 | 0.15 | 0.2 | 15 | 9 | 1000000000000000 | P17-F1 | 0 | Plotter anchor | Plotter anchor | 1000000000 | F
290 | 0.1 | 0.84 | 1.87 | 0.009 | 0.2 | 0.07 | 15 | 9 | 1000000000000000 | P17-W1 | 0 | Plotter anchor | Plotter anchor | 1000000000 | W
290 | 0.07 | 0.92 | 0.87 | 0.01 | 0.21 | 0.17 | 15 | 9 | 1000000000000000 | P18-F1 | 0 | Plotter anchor | Plotter anchor | 1000000000 | F
290 | 0.07 | 0.86 | 0.9 | 0.006 | 0.26 | 0.2 | 15 | 9 | 1000000000000000 | P18-F2 | 0 | Plotter anchor | Plotter anchor | 1000000000 | F
290 | 0.04 | 0.98 | 1.74 | 0.008 | 0.25 | 0.05 | 15 | 9 | 1000000000000000 | P18-W1 | 0 | Plotter anchor | Plotter anchor | 1000000000 | W
290 | 0.13 | 0.82 | 0.68 | 0.011 | 0.29 | 0.21 | 15 | 9 | 1000000000000000 | P19-F1 | 0 | Plotter anchor | Plotter anchor | 1000000000 | F
290 | 0.11 | 0.81 | 0.68 | 0.01 | 0.26 | 0.2 | 15 | 9 | 1000000000000000 | P19-F2 | 0 | Plotter anchor | Plotter anchor | 1000000000 | F
290 | 0.23 | 1.08 | 1.83 | 0.009 | 0.23 | 0.06 | 15 | 9 | 1000000000000000 | P19-W1 | 0 | Plotter anchor | Plotter anchor | 1000000000 | W
290 | 0.1 | 0.83 | 0.75 | 0.015 | 0.29 | 0.27 | 15 | 9 | 1000000000000000 | P23-F1 | 0 | Plotter anchor | Plotter anchor | 1000000000 | F
290 | 0.19 | 1.15 | 1.1 | 0.014 | 0.12 | 0.085 | 15 | 9 | 1000000000000000 | P23-W1 | 0 | Plotter anchor | Plotter anchor | 1000000000 | W
290 | 0.1 | 0.44 | 0.9 | 0.014 | 0.2 | 0.08 | 15 | 9 | 1000000000000000 | P23-W2 | 0 | Plotter anchor | Plotter anchor | 1000000000 | W
290 | 0.04 | 0.75 | 1.38 | 0.007 | 0.24 | 0.19 | 15 | 9 | 1000000000000000 | P24-F1 | 0 | Plotter anchor | Plotter anchor | 1000000000 | F
290 | 0.04 | 0.77 | 1.37 | 0.007 | 0.26 | 0.21 | 15 | 9 | 1000000000000000 | P24-F2 | 0 | Plotter anchor | Plotter anchor | 1000000000 | F
290 | 0.06 | 0.95 | 1.21 | 0.011 | 0.2 | 0.08 | 15 | 9 | 1000000000000000 | P24-W1 | 0 | Plotter anchor | Plotter anchor | 1000000000 | W
290 | 0.22 | 1.11 | 1.14 | 0.015 | 0.15 | 0.08 | 15 | 9 | 1000000000000000 | P370-W1 | 0 | Plotter anchor | Plotter anchor | 1000000000 | W
290 | 0.11 | 0.99 | 0.66 | 0.01 | 0.14 | 0.22 | 15 | 9 | 1000000000000000 | P7-F1 | 0 | Plotter anchor | Plotter anchor | 1000000000 | F
290 | 0.12 | 0.97 | 0.72 | 0.015 | 0.2 | 0.23 | 15 | 9 | 1000000000000000 | P7-F2 | 0 | Plotter anchor | Plotter anchor | 1000000000 | F
290 | 0.12 | 0.87 | 1.72 | 0.008 | 0.17 | 0.09 | 15 | 9 | 1000000000000000 | P7-W1 | 0 | Plotter anchor | Plotter anchor | 1000000000 | W
290 | 0.12 | 0.98 | 0.82 | 0.006 | 0.16 | 0.2 | 15 | 9 | 1000000000000000 | P8-F1 | 0 | Plotter anchor | Plotter anchor | 1000000000 | F
290 | 0.1 | 0.86 | 1.72 | 0.016 | 0.19 | 0.07 | 15 | 9 | 1000000000000000 | P8-W1 | 0 | Plotter anchor | Plotter anchor | 1000000000 | W
290 | 0.25 | 0.53 | 1.51 | 0.011 | 0.26 | 0.22 | 15 | 9 | 1000000000000000 | PAL-H1 | 0 | Plotter anchor | Plotter anchor | 1000000000 | HAZ
290 | 0.25 | 0.53 | 1.368 | 0.012 | 0.18 | 0.115 | 15 | 9 | 1000000000000000 | PAL-P1 | 0 | Plotter anchor | Plotter anchor | 1000000000 | P
290 | 0.174 | 0.665 | 1.465 | 0.01 | 0.186 | 0.219 | 15 | 9 | 1000000000000000 | PAL-SRM1 | 0 | Plotter anchor | Plotter anchor | 1000000000 | SRM
290 | 0.23 | 1.2 | 1.23 | 0.012 | 0.199 | 0.134 | 15 | 9 | 1000000000000000 | PAL-W1 | 0 | Plotter anchor | Plotter anchor | 1000000000 | W
290 | 0.307 | 1.045 | 1.161 | 0.009 | 0.252 | 0.094 | 15 | 9 | 1000000000000000 | PAL-W2 | 0 | Plotter anchor | Plotter anchor | 1000000000 | W
290 | 0.185 | 1.121 | 1.269 | 0.012 | 0.181 | 0.11 | 15 | 9 | 1000000000000000 | PAL-W3 | 0 | Plotter anchor | Plotter anchor | 1000000000 | W
290 | 0.194 | 1.067 | 1.281 | 0.009 | 0.217 | 0.142 | 15 | 9 | 1000000000000000 | PAL-W4 | 0 | Plotter anchor | Plotter anchor | 1000000000 | W
290 | 0.2 | 0.056 | 1.46 | 0.01 | 0.25 | 0.19 | 15 | 9 | 1000000000000000 | PB1-P1 | 0 | Plotter anchor | Plotter anchor | 1000000000 | P
290 | 0.12 | 0.067 | 1.46 | 0.014 | 0.25 | 0.21 | 15 | 9 | 1000000000000000 | PB1-P2 | 0 | Plotter anchor | Plotter anchor | 1000000000 | P
290 | 0.2 | 0.18 | 1.34 | 0.014 | 0.23 | 0.24 | 15 | 9 | 1000000000000000 | PB1-SRM3 | 0 | Plotter anchor | Plotter anchor | 1000000000 | SRM
290 | 0.23 | 0.62 | 1.575 | 0.019 | 0.49 | 0.09 | 15 | 9 | 1000000000000000 | PB1-W1 | 0 | Plotter anchor | Plotter anchor | 1000000000 | W
290 | 0.051 | 0.7 | 0.59 | 0.01 | 0.23 | 0.22 | 15 | 9 | 1000000000000000 | PB2-F1 | 0 | Plotter anchor | Plotter anchor | 1000000000 | F
290 | 0.088 | 0.71 | 0.65 | 0.009 | 0.24 | 0.2 | 15 | 9 | 1000000000000000 | PB2-F2 | 0 | Plotter anchor | Plotter anchor | 1000000000 | F
290 | 0.17 | 0.64 | 1.478 | 0.011 | 0.225 | 0.217 | 15 | 9 | 1000000000000000 | PB2-SRM2 | 0 | Plotter anchor | Plotter anchor | 1000000000 | SRM
290 | 0.25 | 0.59 | 1.4 | 0.014 | 0.55 | 0.079 | 15 | 9 | 1000000000000000 | PB2-W1 | 0 | Plotter anchor | Plotter anchor | 1000000000 | W
290 | 0.1 | 0.54 | 1.36 | 0.01 | 0.23 | 0 | 15 | 9 | 1000000000000000 | PH2-P1 | 0 | Plotter anchor | Plotter anchor | 1000000000 | P
290 | 0.1 | 0.32 | 1.43 | 0.011 | 0 | 0 | 15 | 9 | 1000000000000000 | PH2-W1 | 0 | Plotter anchor | Plotter anchor | 1000000000 | W
290 | 0.133 | 0.62 | 1.427 | 0.008 | 0.233 | 0.21 | 15 | 9 | 1000000000000000 | PH3-P1 | 0 | Plotter anchor | Plotter anchor | 1000000000 | P
290 | 0.11 | 0.407 | 1.56 | 0.009 | 0.19 | 0 | 15 | 9 | 1000000000000000 | PH3-W1 | 0 | Plotter anchor | Plotter anchor | 1000000000 | W
290 | 0.06 | 0.72 | 1.41 | 0.013 | 0.28 | 0.17 | 15 | 9 | 1000000000000000 | PI1-F1 | 0 | Plotter anchor | Plotter anchor | 1000000000 | F
290 | 0.17 | 0.64 | 1.478 | 0.011 | 0.225 | 0.217 | 15 | 9 | 1000000000000000 | PI1-SRM2 | 0 | Plotter anchor | Plotter anchor | 1000000000 | SRM
290 | 0.13 | 0.09 | 1.29 | 0.017 | 0.173 | 0.052 | 15 | 9 | 1000000000000000 | PI1-W1 | 0 | Plotter anchor | Plotter anchor | 1000000000 | W
290 | 0.077 | 0.697 | 1.215 | 0.011 | 0.272 | 0.174 | 15 | 9 | 1000000000000000 | PI2-F1 | 0 | Plotter anchor | Plotter anchor | 1000000000 | F
290 | 0.17 | 0.64 | 1.478 | 0.011 | 0.225 | 0.217 | 15 | 9 | 1000000000000000 | PI2-SRM2 | 0 | Plotter anchor | Plotter anchor | 1000000000 | SRM
290 | 0.082 | 0.071 | 1.28 | 0.019 | 0.445 | 0.046 | 15 | 9 | 1000000000000000 | PI2-W1 | 0 | Plotter anchor | Plotter anchor | 1000000000 | W
290 | 0.134 | 0.634 | 1.337 | 0.015 | 0.175 | 0.231 | 15 | 9 | 1000000000000000 | PL1-P1 | 0 | Plotter anchor | Plotter anchor | 1000000000 | P
290 | 0.161 | 0.794 | 1.122 | 0.014 | 0.245 | 0.122 | 15 | 9 | 1000000000000000 | PL1-W1 | 0 | Plotter anchor | Plotter anchor | 1000000000 | W
290 | 0.06 | 0.6 | 1.33 | 0.004 | 0.28 | 0.24 | 15 | 9 | 1000000000000000 | PV1-P1 | 0 | Plotter anchor | Plotter anchor | 1000000000 | P
290 | 0.04 | 0.63 | 1.48 | 0.003 | 0.23 | 0.24 | 15 | 9 | 1000000000000000 | PV1-P2 | 0 | Plotter anchor | Plotter anchor | 1000000000 | P
290 | 0.174 | 0.665 | 1.465 | 0.01 | 0.186 | 0.219 | 15 | 9 | 1000000000000000 | PV1-SRM1 | 0 | Plotter anchor | Plotter anchor | 1000000000 | SRM
290 | 0.04 | 0.06 | 1.08 | 0.005 | 0.24 | 0.16 | 15 | 9 | 1000000000000000 | PV1-W1 | 0 | Plotter anchor | Plotter anchor | 1000000000 | W
290 | 0.04 | 0.68 | 1.54 | 0.006 | 0.21 | 0.24 | 15 | 9 | 1000000000000000 | PV2-P1 | 0 | Plotter anchor | Plotter anchor | 1000000000 | P
290 | 0.174 | 0.665 | 1.465 | 0.01 | 0.186 | 0.219 | 15 | 9 | 1000000000000000 | PV2-SRM1 | 0 | Plotter anchor | Plotter anchor | 1000000000 | SRM
290 | 0.07 | 0.09 | 1.46 | 0.01 | 0.47 | 0.12 | 15 | 9 | 1000000000000000 | PV2-W1 | 0 | Plotter anchor | Plotter anchor | 1000000000 | W
290 | 0.04 | 0.65 | 1.4 | 0.005 | 0.21 | 0.2 | 15 | 9 | 1000000000000000 | PV3-P1 | 0 | Plotter anchor | Plotter anchor | 1000000000 | P
290 | 0.02 | 0.14 | 1.55 | 0.008 | 0.37 | 0.12 | 15 | 9 | 1000000000000000 | PV3-W1 | 0 | Plotter anchor | Plotter anchor | 1000000000 | W
290 | 0.17 | 0.52 | 1.315 | 0.015 | 0.19 | 0.185 | 15 | 9 | 1000000000000000 | QC1-PBWR5 | 0 | Plotter anchor | Plotter anchor | 1000000000 | P
290 | 0.188 | 0.315 | 1.56 | 0.012 | 0.153 | 0.203 | 15 | 9 | 1000000000000000 | QC1-W1 | 0 | Plotter anchor | Plotter anchor | 1000000000 | W
290 | 0.31 | 0.65 | 1.8 | 0.01 | 0.55 | 0.09 | 15 | 9 | 1000000000000000 | QC1-W2 | 0 | Plotter anchor | Plotter anchor | 1000000000 | W
290 | 0.095 | 0.522 | 1.64 | 0.008 | 0.283 | 0.268 | 15 | 9 | 1000000000000000 | QC2-P1 | 0 | Plotter anchor | Plotter anchor | 1000000000 | P
290 | 0.158 | 0.338 | 1.75 | 0.009 | 0.145 | 0.202 | 15 | 9 | 1000000000000000 | QC2-W1 | 0 | Plotter anchor | Plotter anchor | 1000000000 | W
290 | 0.26 | 0.6 | 1.88 | 0.013 | 0.3 | 0.09 | 15 | 9 | 1000000000000000 | QC2-W2 | 0 | Plotter anchor | Plotter anchor | 1000000000 | W
290 | 0.08 | 0.67 | 1.3 | 0.007 | 0.28 | 0.18 | 15 | 9 | 1000000000000000 | RB1-P1 | 0 | Plotter anchor | Plotter anchor | 1000000000 | P
290 | 0.059 | 0.93 | 1.32 | 0.009 | 0.4 | 0.09 | 15 | 9 | 1000000000000000 | RB1-WBWR3 | 0 | Plotter anchor | Plotter anchor | 1000000000 | W
290 | 0.08 | 0.88 | 0.76 | 0.006 | 0.19 | 0.18 | 15 | 9 | 1000000000000000 | RI3-F1 | 0 | Plotter anchor | Plotter anchor | 1000000000 | F
290 | 0.1 | 0.9 | 0.74 | 0.006 | 0.19 | 0.19 | 15 | 9 | 1000000000000000 | RI3-F2 | 0 | Plotter anchor | Plotter anchor | 1000000000 | F
290 | 0.08 | 1.58 | 1.46 | 0.009 | 0.21 | 0.052 | 15 | 9 | 1000000000000000 | RI3-W1 | 0 | Plotter anchor | Plotter anchor | 1000000000 | W
290 | 0.09 | 0.88 | 0.71 | 0.006 | 0.2 | 0.21 | 15 | 9 | 1000000000000000 | RI4-F1 | 0 | Plotter anchor | Plotter anchor | 1000000000 | F
290 | 0.1 | 0.88 | 0.75 | 0.006 | 0.18 | 0.21 | 15 | 9 | 1000000000000000 | RI4-F2 | 0 | Plotter anchor | Plotter anchor | 1000000000 | F
290 | 0.05 | 1.66 | 1.35 | 0.0015 | 0.14 | 0.068 | 15 | 9 | 1000000000000000 | RI4-W1 | 0 | Plotter anchor | Plotter anchor | 1000000000 | W
290 | 0.12 | 0.6 | 1.26 | 0.013 | 0.15 | 0.2 | 15 | 9 | 1000000000000000 | RS1-P1 | 0 | Plotter anchor | Plotter anchor | 1000000000 | P
290 | 0.31 | 0.59 | 1.49 | 0.016 | 0.52 | 0.09 | 15 | 9 | 1000000000000000 | RS1-W1 | 0 | Plotter anchor | Plotter anchor | 1000000000 | W
290 | 0.241 | 0.528 | 1.497 | 0.013 | 0.285 | 0.235 | 15 | 9 | 1000000000000000 | SA1-P1 | 0 | Plotter anchor | Plotter anchor | 1000000000 | P
290 | 0.235 | 0.525 | 1.467 | 0.016 | 0.305 | 0.22 | 15 | 9 | 1000000000000000 | SA1-P2 | 0 | Plotter anchor | Plotter anchor | 1000000000 | P
290 | 0.22 | 0.508 | 1.22 | 0.012 | 0.27 | 0.2 | 15 | 9 | 1000000000000000 | SA1-P3 | 0 | Plotter anchor | Plotter anchor | 1000000000 | P
290 | 0.17 | 0.64 | 1.478 | 0.011 | 0.225 | 0.217 | 15 | 9 | 1000000000000000 | SA1-SRM2 | 0 | Plotter anchor | Plotter anchor | 1000000000 | SRM
290 | 0.16 | 1.26 | 1.21 | 0.019 | 0.165 | 0.15 | 15 | 9 | 1000000000000000 | SA1-W1 | 0 | Plotter anchor | Plotter anchor | 1000000000 | W
290 | 0.117 | 0.617 | 1.359 | 0.01 | 0.275 | 0.235 | 15 | 9 | 1000000000000000 | SA2-P1 | 0 | Plotter anchor | Plotter anchor | 1000000000 | P
290 | 0.254 | 0.726 | 1.285 | 0.015 | 0.247 | 0.103 | 15 | 9 | 1000000000000000 | SA2-W1 | 0 | Plotter anchor | Plotter anchor | 1000000000 | W
290 | 0.07 | 0.59 | 1.45 | 0.007 | 0.24 | 0.2 | 15 | 9 | 1000000000000000 | SB1-P1 | 0 | Plotter anchor | Plotter anchor | 1000000000 | P
290 | 0.047 | 0.049 | 1.28 | 0.009 | 0.14 | 0.15 | 15 | 9 | 1000000000000000 | SB1-W1 | 0 | Plotter anchor | Plotter anchor | 1000000000 | W
290 | 0.093 | 0.613 | 1.313 | 0.009 | 0.177 | 0.18 | 15 | 9 | 1000000000000000 | SH1-P1 | 0 | Plotter anchor | Plotter anchor | 1000000000 | P
290 | 0.025 | 0.95 | 1.182 | 0.014 | 0.392 | 0.055 | 15 | 9 | 1000000000000000 | SH1-W1 | 0 | Plotter anchor | Plotter anchor | 1000000000 | W
290 | 0.123 | 0.633 | 1.3 | 0.008 | 0.24 | 0.2 | 15 | 9 | 1000000000000000 | SH2-P1 | 0 | Plotter anchor | Plotter anchor | 1000000000 | P
290 | 0.025 | 0.965 | 1.172 | 0.014 | 0.43 | 0.05 | 15 | 9 | 1000000000000000 | SH2-W1 | 0 | Plotter anchor | Plotter anchor | 1000000000 | W
290 | 0.141 | 0.575 | 1.3 | 0.007 | 0.201 | 0.25 | 15 | 9 | 1000000000000000 | SL1-P1 | 0 | Plotter anchor | Plotter anchor | 1000000000 | P
290 | 0.174 | 0.665 | 1.465 | 0.01 | 0.186 | 0.219 | 15 | 9 | 1000000000000000 | SL1-SRM1 | 0 | Plotter anchor | Plotter anchor | 1000000000 | SRM
290 | 0.247 | 0.061 | 1.069 | 0.015 | 0.205 | 0.12 | 15 | 9 | 1000000000000000 | SL1-W1 | 0 | Plotter anchor | Plotter anchor | 1000000000 | W
290 | 0.11 | 0.61 | 1.37 | 0.004 | 0.23 | 0.23 | 15 | 9 | 1000000000000000 | SL2-P1 | 0 | Plotter anchor | Plotter anchor | 1000000000 | P
290 | 0.174 | 0.665 | 1.465 | 0.01 | 0.186 | 0.219 | 15 | 9 | 1000000000000000 | SL2-SRM1 | 0 | Plotter anchor | Plotter anchor | 1000000000 | SRM
290 | 0.048 | 0.067 | 1.525 | 0.005 | 0.375 | 0.12 | 15 | 9 | 1000000000000000 | SL2-W1 | 0 | Plotter anchor | Plotter anchor | 1000000000 | W
290 | 0.17 | 0.2 | 1.403 | 0.013 | 0.27 | 0.235 | 15 | 9 | 1000000000000000 | SO1-P1 | 0 | Plotter anchor | Plotter anchor | 1000000000 | P
290 | 0.18 | 0.2 | 1.36 | 0.011 | 0.23 | 0.21 | 15 | 9 | 1000000000000000 | SO1-P2 | 0 | Plotter anchor | Plotter anchor | 1000000000 | P
290 | 0.18 | 0.2 | 1.437 | 0.011 | 0.245 | 0.205 | 15 | 9 | 1000000000000000 | SO1-P3 | 0 | Plotter anchor | Plotter anchor | 1000000000 | P
290 | 0.2 | 0.18 | 1.34 | 0.014 | 0.23 | 0.24 | 15 | 9 | 1000000000000000 | SO1-SRM3 | 0 | Plotter anchor | Plotter anchor | 1000000000 | SRM
290 | 0.1 | 0.6 | 1.42 | 0.008 | 0.28 | 0.23 | 15 | 9 | 1000000000000000 | SO2-P1 | 0 | Plotter anchor | Plotter anchor | 1000000000 | P
290 | 0.174 | 0.665 | 1.465 | 0.01 | 0.186 | 0.219 | 15 | 9 | 1000000000000000 | SO2-SRM1 | 0 | Plotter anchor | Plotter anchor | 1000000000 | SRM
290 | 0.03 | 0.14 | 1.38 | 0.003 | 0.23 | 0.17 | 15 | 9 | 1000000000000000 | SO2-W1 | 0 | Plotter anchor | Plotter anchor | 1000000000 | W
290 | 0.056 | 0.562 | 1.312 | 0.009 | 0.18 | 0.238 | 15 | 9 | 1000000000000000 | SO3-P1 | 0 | Plotter anchor | Plotter anchor | 1000000000 | P
290 | 0.174 | 0.665 | 1.465 | 0.01 | 0.186 | 0.219 | 15 | 9 | 1000000000000000 | SO3-SRM1 | 0 | Plotter anchor | Plotter anchor | 1000000000 | SRM
290 | 0.031 | 0.097 | 1.419 | 0.009 | 0.39 | 0.116 | 15 | 9 | 1000000000000000 | SO3-W1 | 0 | Plotter anchor | Plotter anchor | 1000000000 | W
290 | 0.13 | 0.76 | 0.62 | 0.02 | 0.22 | 0.17 | 15 | 9 | 1000000000000000 | SQ1-F1 | 0 | Plotter anchor | Plotter anchor | 1000000000 | F
290 | 0.37 | 0.125 | 1.4 | 0.021 | 0.42 | 0.058 | 15 | 9 | 1000000000000000 | SQ1-W1 | 0 | Plotter anchor | Plotter anchor | 1000000000 | W
290 | 0.13 | 0.74 | 0.71 | 0.018 | 0.245 | 0.185 | 15 | 9 | 1000000000000000 | SQ2-F1 | 0 | Plotter anchor | Plotter anchor | 1000000000 | F
290 | 0.13 | 0.11 | 1.5 | 0.016 | 0.41 | 0.095 | 15 | 9 | 1000000000000000 | SQ2-W1 | 0 | Plotter anchor | Plotter anchor | 1000000000 | W
290 | 0.073 | 0.49 | 1.34 | 0.014 | 0.37 | 0.22 | 15 | 9 | 1000000000000000 | SR1-P1 | 0 | Plotter anchor | Plotter anchor | 1000000000 | P
290 | 0.023 | 0.87 | 1.23 | 0.006 | 0.41 | 0.04 | 15 | 9 | 1000000000000000 | SR1-W1 | 0 | Plotter anchor | Plotter anchor | 1000000000 | W
290 | 0.06 | 0.65 | 1.18 | 0.012 | 0.19 | 0.19 | 15 | 9 | 1000000000000000 | ST1-P1 | 0 | Plotter anchor | Plotter anchor | 1000000000 | P
290 | 0.02 | 0.09 | 1.36 | 0.009 | 0.42 | 0.12 | 15 | 9 | 1000000000000000 | ST1-W1 | 0 | Plotter anchor | Plotter anchor | 1000000000 | W
290 | 0.04 | 0.65 | 1.55 | 0.006 | 0 | 0.22 | 15 | 9 | 1000000000000000 | ST2-P1 | 0 | Plotter anchor | Plotter anchor | 1000000000 | P
290 | 0.01 | 0.15 | 1.45 | 0.01 | 0 | 0.12 | 15 | 9 | 1000000000000000 | ST2-W1 | 0 | Plotter anchor | Plotter anchor | 1000000000 | W
290 | 0.11 | 0.5 | 1.395 | 0.013 | 0.325 | 0.232 | 15 | 9 | 1000000000000000 | SU1-P1 | 0 | Plotter anchor | Plotter anchor | 1000000000 | P
290 | 0.17 | 0.64 | 1.478 | 0.011 | 0.225 | 0.217 | 15 | 9 | 1000000000000000 | SU1-SRM2 | 0 | Plotter anchor | Plotter anchor | 1000000000 | SRM
290 | 0.23 | 0.64 | 1.47 | 0.011 | 0.38 | 0.14 | 15 | 9 | 1000000000000000 | SU1-W1 | 0 | Plotter anchor | Plotter anchor | 1000000000 | W
290 | 0.11 | 0.54 | 1.34 | 0.011 | 0.244 | 0.244 | 15 | 9 | 1000000000000000 | SU2-P1 | 0 | Plotter anchor | Plotter anchor | 1000000000 | P
290 | 0.17 | 0.64 | 1.478 | 0.011 | 0.225 | 0.217 | 15 | 9 | 1000000000000000 | SU2-SRM2 | 0 | Plotter anchor | Plotter anchor | 1000000000 | SRM
290 | 0.19 | 0.56 | 1.535 | 0.018 | 0.454 | 0.093 | 15 | 9 | 1000000000000000 | SU2-W1 | 0 | Plotter anchor | Plotter anchor | 1000000000 | W
290 | 0.22 | 0.59 | 1.45 | 0.016 | 0.51 | 0.08 | 15 | 9 | 1000000000000000 | SU2-WBW1 | 0 | Plotter anchor | Plotter anchor | 1000000000 | W
290 | 0.39 | 0.58 | 1.63 | 0.018 | 0.54 | 0.09 | 15 | 9 | 1000000000000000 | SU2-WBW2 | 0 | Plotter anchor | Plotter anchor | 1000000000 | W
290 | 0.37 | 0.7 | 1.53 | 0.013 | 0.53 | 0.09 | 15 | 9 | 1000000000000000 | SU2-WBW5 | 0 | Plotter anchor | Plotter anchor | 1000000000 | W
290 | 0.05 | 0.725 | 1.28 | 0.012 | 0.24 | 0.23 | 15 | 9 | 1000000000000000 | TH2-F1 | 0 | Plotter anchor | Plotter anchor | 1000000000 | F
290 | 0.048 | 0.935 | 1.13 | 0.017 | 0.125 | 0.054 | 15 | 9 | 1000000000000000 | TH2-W1 | 0 | Plotter anchor | Plotter anchor | 1000000000 | W
290 | 0.04 | 0.76 | 1.39 | 0.008 | 0.27 | 0.2 | 15 | 9 | 1000000000000000 | TH3-F1 | 0 | Plotter anchor | Plotter anchor | 1000000000 | F
290 | 0.04 | 0.77 | 1.41 | 0.006 | 0.23 | 0.19 | 15 | 9 | 1000000000000000 | TH3-F2 | 0 | Plotter anchor | Plotter anchor | 1000000000 | F
290 | 0.08 | 0.84 | 1.11 | 0.015 | 0.15 | 0.062 | 15 | 9 | 1000000000000000 | TH3-W1 | 0 | Plotter anchor | Plotter anchor | 1000000000 | W
290 | 0.09 | 0.57 | 1.36 | 0.01 | 0.23 | 0.24 | 15 | 9 | 1000000000000000 | TM1-P1 | 0 | Plotter anchor | Plotter anchor | 1000000000 | P
290 | 0.17 | 0.64 | 1.478 | 0.011 | 0.225 | 0.217 | 15 | 9 | 1000000000000000 | TM1-SRM2 | 0 | Plotter anchor | Plotter anchor | 1000000000 | SRM
290 | 0.33 | 0.67 | 1.62 | 0.014 | 0.46 | 0.09 | 15 | 9 | 1000000000000000 | TM1-W1 | 0 | Plotter anchor | Plotter anchor | 1000000000 | W
290 | 0.35 | 0.67 | 1.58 | 0.015 | 0.54 | 0.09 | 15 | 9 | 1000000000000000 | TM2-W1 | 0 | Plotter anchor | Plotter anchor | 1000000000 | W
290 | 0.39 | 0.58 | 1.63 | 0.018 | 0.54 | 0.09 | 15 | 9 | 1000000000000000 | TM2-WBW2 | 0 | Plotter anchor | Plotter anchor | 1000000000 | W
290 | 0.37 | 0.7 | 1.53 | 0.013 | 0.53 | 0.09 | 15 | 9 | 1000000000000000 | TM2-WBW5 | 0 | Plotter anchor | Plotter anchor | 1000000000 | W
290 | 0.06 | 0.7 | 0.64 | 0.01 | 0.26 | 0.2 | 15 | 9 | 1000000000000000 | TP3-F1 | 0 | Plotter anchor | Plotter anchor | 1000000000 | F
290 | 0.08 | 0.67 | 0.61 | 0.01 | 0.2 | 0.19 | 15 | 9 | 1000000000000000 | TP3-F2 | 0 | Plotter anchor | Plotter anchor | 1000000000 | F
290 | 0.2 | 0.18 | 1.34 | 0.014 | 0.23 | 0.24 | 15 | 9 | 1000000000000000 | TP3-SRM3 | 0 | Plotter anchor | Plotter anchor | 1000000000 | SRM
290 | 0.33 | 0.57 | 1.26 | 0.011 | 0.66 | 0.076 | 15 | 9 | 1000000000000000 | TP3-W1 | 0 | Plotter anchor | Plotter anchor | 1000000000 | W
290 | 0.06 | 0.7 | 0.67 | 0.011 | 0.23 | 0.21 | 15 | 9 | 1000000000000000 | TP4-P1 | 0 | Plotter anchor | Plotter anchor | 1000000000 | F
290 | 0.05 | 0.71 | 0.67 | 0.01 | 0.2 | 0.22 | 15 | 9 | 1000000000000000 | TP4-P2 | 0 | Plotter anchor | Plotter anchor | 1000000000 | F
290 | 0.17 | 0.64 | 1.478 | 0.011 | 0.225 | 0.217 | 15 | 9 | 1000000000000000 | TP4-SRM2 | 0 | Plotter anchor | Plotter anchor | 1000000000 | SRM
290 | 0.29 | 0.6 | 1.44 | 0.014 | 0.5 | 0.098 | 15 | 9 | 1000000000000000 | TP4-W1 | 0 | Plotter anchor | Plotter anchor | 1000000000 | W
290 | 0.15 | 0.6 | 1.27 | 0.011 | 0.2 | 0.21 | 15 | 9 | 1000000000000000 | TRO-P1 | 0 | Plotter anchor | Plotter anchor | 1000000000 | P
290 | 0.055 | 0.957 | 1.39 | 0.02 | 0.445 | 0.185 | 15 | 9 | 1000000000000000 | TRO-W1 | 0 | Plotter anchor | Plotter anchor | 1000000000 | W
290 | 0.067 | 0.702 | 1.33 | 0.007 | 0.0202 | 0.138 | 15 | 9 | 1000000000000000 | UL1-F1 | 0 | Plotter anchor | Plotter anchor | 1000000000 | F
290 | 0.041 | 0.605 | 1.76 | 0.008 | 0.342 | 0.069 | 15 | 9 | 1000000000000000 | UL1-W1 | 0 | Plotter anchor | Plotter anchor | 1000000000 | W
290 | 0.063 | 0.712 | 1.28 | 0.006 | 0.168 | 0.155 | 15 | 9 | 1000000000000000 | UL2-F1 | 0 | Plotter anchor | Plotter anchor | 1000000000 | F
290 | 0.044 | 0.582 | 1.68 | 0.007 | 0.371 | 0.062 | 15 | 9 | 1000000000000000 | UL2-W1 | 0 | Plotter anchor | Plotter anchor | 1000000000 | W
290 | 0.03 | 0.84 | 1.41 | 0.006 | 0.06 | 0.17 | 15 | 9 | 1000000000000000 | UL3-F1 | 0 | Plotter anchor | Plotter anchor | 1000000000 | F
290 | 0.03 | 0.18 | 1.72 | 0.009 | 0.29 | 0.08 | 15 | 9 | 1000000000000000 | UL3-W1 | 0 | Plotter anchor | Plotter anchor | 1000000000 | W
290 | 0.03 | 0.82 | 1.35 | 0.006 | 0.008 | 0.19 | 15 | 9 | 1000000000000000 | UL4-F1 | 0 | Plotter anchor | Plotter anchor | 1000000000 | F
290 | 0.03 | 0.13 | 1.74 | 0.009 | 0.26 | 0.08 | 15 | 9 | 1000000000000000 | UL4-W1 | 0 | Plotter anchor | Plotter anchor | 1000000000 | W
290 | 0.14 | 0.5 | 1.29 | 0.013 | 0.25 | 0.2 | 15 | 9 | 1000000000000000 | UP1-P1 | 0 | Plotter anchor | Plotter anchor | 1000000000 | P
290 | 0.11 | 0.53 | 1.24 | 0.011 | 0.24 | 0.21 | 15 | 9 | 1000000000000000 | UP1-P2 | 0 | Plotter anchor | Plotter anchor | 1000000000 | P
290 | 0.22 | 0.11 | 1.25 | 0.015 | 0.32 | 0.17 | 15 | 9 | 1000000000000000 | UP1-W1 | 0 | Plotter anchor | Plotter anchor | 1000000000 | W
290 | 0.1 | 0.72 | 0.58 | 0.012 | 0.35 | 0.181 | 15 | 9 | 1000000000000000 | UP2-P1 | 0 | Plotter anchor | Plotter anchor | 1000000000 | P
290 | 0.3 | 0.09 | 1.49 | 0.012 | 0.37 | 0.068 | 15 | 9 | 1000000000000000 | UP2-W1 | 0 | Plotter anchor | Plotter anchor | 1000000000 | W
290 | 0.1 | 0.74 | 0.66 | 0.012 | 0.3 | 0.19 | 15 | 9 | 1000000000000000 | UP3-F1 | 0 | Plotter anchor | Plotter anchor | 1000000000 | F
290 | 0.1 | 0.084 | 1.57 | 0.017 | 0.46 | 0.07 | 15 | 9 | 1000000000000000 | UP3-W1 | 0 | Plotter anchor | Plotter anchor | 1000000000 | W
290 | 0.11 | 0.62 | 1.36 | 0.009 | 0.26 | 0.185 | 15 | 9 | 1000000000000000 | UP4-P1 | 0 | Plotter anchor | Plotter anchor | 1000000000 | P
290 | 0.1 | 0.625 | 1.395 | 0.012 | 0.23 | 0.185 | 15 | 9 | 1000000000000000 | UP4-P2 | 0 | Plotter anchor | Plotter anchor | 1000000000 | P
290 | 0.064 | 1.47 | 1.53 | 0.011 | 0.22 | 0.084 | 15 | 9 | 1000000000000000 | UP4-W1 | 0 | Plotter anchor | Plotter anchor | 1000000000 | W
290 | 0.01 | 0.75 | 1.42 | 0.004 | 0 | 0 | 15 | 9 | 1000000000000000 | VIE-F1 | 0 | Plotter anchor | Plotter anchor | 1000000000 | F
290 | 0.14 | 0.84 | 1.4 | 0.019 | 0.25 | 0.19 | 15 | 9 | 1000000000000000 | VIE-SRM4 | 0 | Plotter anchor | Plotter anchor | 1000000000 | SRM
290 | 0.057 | 0.593 | 1.301 | 0.014 | 0.27 | 0.235 | 15 | 9 | 1000000000000000 | VO1-P1 | 0 | Plotter anchor | Plotter anchor | 1000000000 | P
290 | 0.04 | 0.102 | 1.13 | 0.012 | 0.153 | 0.133 | 15 | 9 | 1000000000000000 | VO1-W1 | 0 | Plotter anchor | Plotter anchor | 1000000000 | W
290 | 0.0505 | 0.58175 | 1.25175 | 0.0076 | 0.2165 | 0.221 | 15 | 9 | 1000000000000000 | VO2-P1 | 0 | Plotter anchor | Plotter anchor | 1000000000 | P
290 | 0.0435 | 0.1271667 | 1.128333 | 0.0094 | 0.4563333 | 0.08633333 | 15 | 9 | 1000000000000000 | VO2-W1 | 0 | Plotter anchor | Plotter anchor | 1000000000 | W
290 | 0.1 | 0.51 | 1.3 | 0.009 | 0.24 | 0.22 | 15 | 9 | 1000000000000000 | VS1-P1 | 0 | Plotter anchor | Plotter anchor | 1000000000 | P
290 | 0.04 | 0.95 | 1.41 | 0.009 | 0.45 | 0.085 | 15 | 9 | 1000000000000000 | VS1-W1 | 0 | Plotter anchor | Plotter anchor | 1000000000 | W
290 | 0.16 | 0.8 | 0.71 | 0.013 | 0.25 | 0.21 | 15 | 9 | 1000000000000000 | WB1-F1 | 0 | Plotter anchor | Plotter anchor | 1000000000 | F
290 | 0.041 | 0.73 | 1.96 | 0.013 | 0.25 | 0.075 | 15 | 9 | 1000000000000000 | WB1-W1 | 0 | Plotter anchor | Plotter anchor | 1000000000 | W
290 | 0.06 | 0.79 | 0.7 | 0.012 | 0.27 | 0.22 | 15 | 9 | 1000000000000000 | WB2-F1 | 0 | Plotter anchor | Plotter anchor | 1000000000 | F
290 | 0.06 | 0.79 | 0.7 | 0.012 | 0.27 | 0.22 | 15 | 9 | 1000000000000000 | WB2-H1 | 0 | Plotter anchor | Plotter anchor | 1000000000 | HAZ
290 | 0.016 | 0.69 | 1.8 | 0.015 | 0.21 | 0.06 | 15 | 9 | 1000000000000000 | WB2-W1 | 0 | Plotter anchor | Plotter anchor | 1000000000 | W
290 | 0.07 | 0.62 | 1.45 | 0.008 | 0.2 | 0.2 | 15 | 9 | 1000000000000000 | WC1-P1 | 0 | Plotter anchor | Plotter anchor | 1000000000 | P
290 | 0.04 | 0.09 | 1.46 | 0.005 | 0.48 | 0.11 | 15 | 9 | 1000000000000000 | WC1-W1 | 0 | Plotter anchor | Plotter anchor | 1000000000 | W
290 | 0.03 | 0.58 | 1.38 | 0.005 | 0.23 | 0.23 | 15 | 9 | 1000000000000000 | WF3-P1 | 0 | Plotter anchor | Plotter anchor | 1000000000 | P
290 | 0.174 | 0.665 | 1.465 | 0.01 | 0.186 | 0.219 | 15 | 9 | 1000000000000000 | WF3-SRM1 | 0 | Plotter anchor | Plotter anchor | 1000000000 | SRM
290 | 0.05 | 0.16 | 1.35 | 0.008 | 0.16 | 0.23 | 15 | 9 | 1000000000000000 | WF3-W1 | 0 | Plotter anchor | Plotter anchor | 1000000000 | W
290 | 0.054 | 0.52 | 1.45 | 0.012 | 0.23 | 0.23 | 15 | 9 | 1000000000000000 | YW1-P1 | 0 | Plotter anchor | Plotter anchor | 1000000000 | P
290 | 0.041 | 0.605 | 1.76 | 0.008 | 0.342 | 0.069 | 15 | 9 | 1000000000000000 | YW1-W1 | 0 | Plotter anchor | Plotter anchor | 1000000000 | W
290 | 0.051 | 0.54 | 1.5 | 0.015 | 0.2 | 0.2 | 15 | 9 | 1000000000000000 | YW2-P1 | 0 | Plotter anchor | Plotter anchor | 1000000000 | P
290 | 0.029 | 0.11 | 1.44 | 0.018 | 0.49 | 0.11 | 15 | 9 | 1000000000000000 | YW2-W1 | 0 | Plotter anchor | Plotter anchor | 1000000000 | W
290 | 0.05 | 0.77 | 1.39 | 0.007 | 0.17 | 0.2 | 15 | 9 | 1000000000000000 | YW3-F1 | 0 | Plotter anchor | Plotter anchor | 1000000000 | F
290 | 0.02 | 0.07 | 1.73 | 0.015 | 0.22 | 0.07 | 15 | 9 | 1000000000000000 | YW3-W1 | 0 | Plotter anchor | Plotter anchor | 1000000000 | W
290 | 0.06 | 0.79 | 1.42 | 0.007 | 0.07 | 0.2 | 15 | 9 | 1000000000000000 | YW4-F1 | 0 | Plotter anchor | Plotter anchor | 1000000000 | F
290 | 0.02 | 0.11 | 1.69 | 0.016 | 0.26 | 0.07 | 15 | 9 | 1000000000000000 | YW4-W1 | 0 | Plotter anchor | Plotter anchor | 1000000000 | W
290 | 0.025 | 0.89 | 1.26 | 0.006 | 0.26 | 0.21 | 15 | 9 | 1000000000000000 | YW5-F1 | 0 | Plotter anchor | Plotter anchor | 1000000000 | F
290 | 0.03 | 0.16 | 1.72 | 0.009 | 0.27 | 0.075 | 15 | 9 | 1000000000000000 | YW5-W1 | 0 | Plotter anchor | Plotter anchor | 1000000000 | W
290 | 0.03 | 0.94 | 1.24 | 0.004 | 0.27 | 0.22 | 15 | 9 | 1000000000000000 | YW6-F1 | 0 | Plotter anchor | Plotter anchor | 1000000000 | F
290 | 0.03 | 0.15 | 1.73 | 0.006 | 0.26 | 0.075 | 15 | 9 | 1000000000000000 | YW6-W1 | 0 | Plotter anchor | Plotter anchor | 1000000000 | W
290 | 0.11 | 0.49 | 1.375 | 0.01 | 0.202 | 0.239 | 15 | 9 | 1000000000000000 | ZN1-P1 | 0 | Plotter anchor | Plotter anchor | 1000000000 | P
290 | 0.17 | 0.64 | 1.478 | 0.011 | 0.225 | 0.217 | 15 | 9 | 1000000000000000 | ZN1-SRM2 | 0 | Plotter anchor | Plotter anchor | 1000000000 | SRM
290 | 0.25 | 0.54 | 1.48 | 0.019 | 0.67 | 0.1 | 15 | 9 | 1000000000000000 | ZN1-W1 | 0 | Plotter anchor | Plotter anchor | 1000000000 | W
290 | 0.12 | 0.53 | 1.315 | 0.007 | 0.235 | 0.16 | 15 | 9 | 1000000000000000 | ZN2-P1 | 0 | Plotter anchor | Plotter anchor | 1000000000 | P
290 | 0.17 | 0.64 | 1.478 | 0.011 | 0.225 | 0.217 | 15 | 9 | 1000000000000000 | ZN2-SRM2 | 0 | Plotter anchor | Plotter anchor | 1000000000 | SRM
290 | 0.25 | 0.554 | 1.56 | 0.019 | 0.45 | 0.084 | 15 | 9 | 1000000000000000 | ZN2-W1 | 0 | Plotter anchor | Plotter anchor | 1000000000 | W
290 | 0.04 | 0.74 | 0.6 | 0.012 | 0.23 | 0.21 | 15 | 10 | 1000000000000000 | AD1-F1 | 0 | Plotter anchor | Plotter anchor | 10000000000 | F
290 | 0.03 | 0.56 | 1.4 | 0.005 | 0.31 | 0.13 | 15 | 10 | 1000000000000000 | AD1-W1 | 0 | Plotter anchor | Plotter anchor | 10000000000 | W
290 | 0.15 | 0.52 | 1.32 | 0.01 | 0.2 | 0.21 | 15 | 10 | 1000000000000000 | AN1-P1 | 0 | Plotter anchor | Plotter anchor | 10000000000 | P
290 | 0.17 | 0.64 | 1.478 | 0.011 | 0.225 | 0.217 | 15 | 10 | 1000000000000000 | AN1-SRM2 | 0 | Plotter anchor | Plotter anchor | 10000000000 | SRM
290 | 0.27 | 0.58 | 1.49 | 0.016 | 0.51 | 0.09 | 15 | 10 | 1000000000000000 | AN1-W1 | 0 | Plotter anchor | Plotter anchor | 10000000000 | W
290 | 0.096 | 0.58 | 1.4 | 0.009 | 0.21 | 0.22 | 15 | 10 | 1000000000000000 | AN2-P1 | 0 | Plotter anchor | Plotter anchor | 10000000000 | P
290 | 0.174 | 0.665 | 1.465 | 0.01 | 0.186 | 0.219 | 15 | 10 | 1000000000000000 | AN2-SRM1 | 0 | Plotter anchor | Plotter anchor | 10000000000 | SRM
290 | 0.045 | 0.083 | 1.33 | 0.004 | 0.14 | 0.13 | 15 | 10 | 1000000000000000 | AN2-W1 | 0 | Plotter anchor | Plotter anchor | 10000000000 | W
290 | 0.03 | 0.73 | 1.33 | 0.007 | 0.28 | 0.2 | 15 | 10 | 1000000000000000 | BD1-F1 | 0 | Plotter anchor | Plotter anchor | 10000000000 | F
290 | 0.04 | 0.67 | 1.44 | 0.015 | 0.48 | 0.066 | 15 | 10 | 1000000000000000 | BD1-W1 | 0 | Plotter anchor | Plotter anchor | 10000000000 | W
290 | 0.057 | 0.77 | 1.38 | 0.013 | 0.3 | 0.24 | 15 | 10 | 1000000000000000 | BD2-F1 | 0 | Plotter anchor | Plotter anchor | 10000000000 | F
290 | 0.04 | 0.64 | 1.45 | 0.011 | 0.53 | 0.069 | 15 | 10 | 1000000000000000 | BD2-W1 | 0 | Plotter anchor | Plotter anchor | 10000000000 | W
290 | 0.14 | 0.55 | 1.35 | 0.007 | 0.19 | 0.2 | 15 | 10 | 1000000000000000 | BF2-P1 | 0 | Plotter anchor | Plotter anchor | 10000000000 | P
290 | 0.2 | 0.33 | 1.49 | 0.01 | 0.09 | 0.15 | 15 | 10 | 1000000000000000 | BF2-W1 | 0 | Plotter anchor | Plotter anchor | 10000000000 | W
290 | 0.04 | 0.86 | 0.71 | 0.011 | 0.2 | 0 | 15 | 10 | 1000000000000000 | BOR-F1 | 0 | Plotter anchor | Plotter anchor | 10000000000 | F
290 | 0.04 | 0.85 | 0.75 | 0.01 | 0.32 | 0 | 15 | 10 | 1000000000000000 | BOR-F2 | 0 | Plotter anchor | Plotter anchor | 10000000000 | F
290 | 0.09 | 0.05 | 1.98 | 0.011 | 0.19 | 0 | 15 | 10 | 1000000000000000 | BOR-W1 | 0 | Plotter anchor | Plotter anchor | 10000000000 | W
290 | 0.1 | 0.18 | 1.42 | 0.016 | 0.25 | 0.3 | 15 | 10 | 1000000000000000 | BRP-P1 | 0 | Plotter anchor | Plotter anchor | 10000000000 | P
290 | 0.27 | 0.1 | 1.25 | 0.014 | 0.28 | 0.12 | 15 | 10 | 1000000000000000 | BRP-W1 | 0 | Plotter anchor | Plotter anchor | 10000000000 | W
290 | 0.14 | 0.84 | 1.4 | 0.019 | 0.25 | 0.19 | 15 | 10 | 1000000000000000 | BRU-SRM4 | 0 | Plotter anchor | Plotter anchor | 10000000000 | SRM
290 | 0.2 | 0.54 | 1.31 | 0.01 | 0.18 | 0.2 | 15 | 10 | 1000000000000000 | BV1-P1 | 0 | Plotter anchor | Plotter anchor | 10000000000 | P
290 | 0.26 | 0.62 | 1.37 | 0.018 | 0.27 | 0.11 | 15 | 10 | 1000000000000000 | BV1-W1 | 0 | Plotter anchor | Plotter anchor | 10000000000 | W
290 | 0.05 | 0.56 | 1.32 | 0.01 | 0.24 | 0.24 | 15 | 10 | 1000000000000000 | BV2-P1 | 0 | Plotter anchor | Plotter anchor | 10000000000 | P
290 | 0.08 | 0.07 | 1.17 | 0.008 | 0.14 | 0.1 | 15 | 10 | 1000000000000000 | BV2-W1 | 0 | Plotter anchor | Plotter anchor | 10000000000 | W
290 | 0.12 | 0.56 | 1.5 | 0.01 | 0.27 | 0.23 | 15 | 10 | 1000000000000000 | BW1-P1 | 0 | Plotter anchor | Plotter anchor | 10000000000 | P
290 | 0.05 | 0.96 | 1.42 | 0.019 | 0.36 | 0.08 | 15 | 10 | 1000000000000000 | BW1-W1 | 0 | Plotter anchor | Plotter anchor | 10000000000 | W
290 | 0.12 | 0.56 | 1.5 | 0.01 | 0.27 | 0.23 | 15 | 10 | 1000000000000000 | BW2-P1 | 0 | Plotter anchor | Plotter anchor | 10000000000 | P
290 | 0.05 | 0.73 | 0.69 | 0.01 | 0.27 | 0.21 | 15 | 10 | 1000000000000000 | BY1-F1 | 0 | Plotter anchor | Plotter anchor | 10000000000 | F
290 | 0.026 | 0.71 | 1.48 | 0.011 | 0.57 | 0.08 | 15 | 10 | 1000000000000000 | BY1-W1 | 0 | Plotter anchor | Plotter anchor | 10000000000 | W
290 | 0.07 | 0.65 | 1.18 | 0.005 | 0.23 | 0.18 | 15 | 10 | 1000000000000000 | BY2-F1 | 0 | Plotter anchor | Plotter anchor | 10000000000 | F
290 | 0.03 | 0.65 | 1.34 | 0.01 | 0.55 | 0.09 | 15 | 10 | 1000000000000000 | BY2-W1 | 0 | Plotter anchor | Plotter anchor | 10000000000 | W
290 | 0.09 | 0.845 | 0.725 | 0.008 | 0.292 | 0.204 | 15 | 10 | 1000000000000000 | CB1-F1 | 0 | Plotter anchor | Plotter anchor | 10000000000 | F
290 | 0.049 | 0.725 | 1.85 | 0.012 | 0.239 | 0.059 | 15 | 10 | 1000000000000000 | CB1-W1 | 0 | Plotter anchor | Plotter anchor | 10000000000 | W
290 | 0.081 | 0.61 | 1.393 | 0.012 | 0.285 | 0.235 | 15 | 10 | 1000000000000000 | CB2-P1 | 0 | Plotter anchor | Plotter anchor | 10000000000 | P
290 | 0.042 | 0.153 | 1.163 | 0.008 | 0.133 | 0.14 | 15 | 10 | 1000000000000000 | CB2-W1 | 0 | Plotter anchor | Plotter anchor | 10000000000 | W
290 | 0.12 | 0.64 | 1.29 | 0.011 | 0.24 | 0.26 | 15 | 10 | 1000000000000000 | CC1-P1 | 0 | Plotter anchor | Plotter anchor | 10000000000 | P
290 | 0.174 | 0.665 | 1.465 | 0.01 | 0.186 | 0.219 | 15 | 10 | 1000000000000000 | CC1-SRM1 | 0 | Plotter anchor | Plotter anchor | 10000000000 | SRM
290 | 0.18 | 0.16 | 1.05 | 0.014 | 0.2 | 0.15 | 15 | 10 | 1000000000000000 | CC1-W1 | 0 | Plotter anchor | Plotter anchor | 10000000000 | W
290 | 0.133 | 0.66 | 1.21 | 0.005 | 0.205 | 0.208 | 15 | 10 | 1000000000000000 | CC2-P1 | 0 | Plotter anchor | Plotter anchor | 10000000000 | P
290 | 0.174 | 0.665 | 1.465 | 0.01 | 0.186 | 0.219 | 15 | 10 | 1000000000000000 | CC2-SRM1 | 0 | Plotter anchor | Plotter anchor | 10000000000 | SRM
290 | 0.21 | 0.06 | 1.167 | 0.013 | 0.143 | 0.115 | 15 | 10 | 1000000000000000 | CC2-W1 | 0 | Plotter anchor | Plotter anchor | 10000000000 | W
290 | 0.14 | 0.49 | 1.4 | 0.009 | 0.25 | 0.24 | 15 | 10 | 1000000000000000 | CK1-P1 | 0 | Plotter anchor | Plotter anchor | 10000000000 | P
290 | 0.17 | 0.64 | 1.478 | 0.011 | 0.225 | 0.217 | 15 | 10 | 1000000000000000 | CK1-SRM2 | 0 | Plotter anchor | Plotter anchor | 10000000000 | SRM
290 | 0.27 | 0.74 | 1.33 | 0.023 | 0.18 | 0.26 | 15 | 10 | 1000000000000000 | CK1-W1 | 0 | Plotter anchor | Plotter anchor | 10000000000 | W
290 | 0.11 | 0.58 | 1.285 | 0.017 | 0.215 | 0.215 | 15 | 10 | 1000000000000000 | CK2-P1 | 0 | Plotter anchor | Plotter anchor | 10000000000 | P
290 | 0.053 | 0.965 | 1.375 | 0.02 | 0.4 | 0.095 | 15 | 10 | 1000000000000000 | CK2-W1 | 0 | Plotter anchor | Plotter anchor | 10000000000 | W
290 | 0.06 | 0.55 | 1.32 | 0.005 | 0.22 | 0.23 | 15 | 10 | 1000000000000000 | CL1-P1 | 0 | Plotter anchor | Plotter anchor | 10000000000 | P
290 | 0.03 | 0.06 | 1.28 | 0.005 | 0.47 | 0.11 | 15 | 10 | 1000000000000000 | CL1-W1 | 0 | Plotter anchor | Plotter anchor | 10000000000 | W
290 | 0.029 | 0.6 | 1.48 | 0.005 | 0.24 | 0 | 15 | 10 | 1000000000000000 | COF-P1 | 0 | Plotter anchor | Plotter anchor | 10000000000 | P
290 | 0.072 | 0.76 | 1.7 | 0.012 | 0.24 | 0 | 15 | 10 | 1000000000000000 | COF-W1 | 0 | Plotter anchor | Plotter anchor | 10000000000 | W
290 | 0.05 | 0.59 | 1.36 | 0.006 | 0.23 | 0.21 | 15 | 10 | 1000000000000000 | CP1-P1 | 0 | Plotter anchor | Plotter anchor | 10000000000 | P
290 | 0.04 | 0.22 | 1.33 | 0.004 | 0.17 | 0.19 | 15 | 10 | 1000000000000000 | CP1-W1 | 0 | Plotter anchor | Plotter anchor | 10000000000 | W
290 | 0.065 | 0.62 | 1.36 | 0.014 | 0.25 | 0.22 | 15 | 10 | 1000000000000000 | CP2-P1 | 0 | Plotter anchor | Plotter anchor | 10000000000 | P
290 | 0.03 | 0.072 | 1.37 | 0.011 | 0.49 | 0.11 | 15 | 10 | 1000000000000000 | CP2-W1 | 0 | Plotter anchor | Plotter anchor | 10000000000 | W
290 | 0.21 | 0.758 | 1.278 | 0.009 | 0.2 | 0.23 | 15 | 10 | 1000000000000000 | CPR-P1 | 0 | Plotter anchor | Plotter anchor | 10000000000 | P
290 | 0.17 | 0.64 | 1.478 | 0.011 | 0.225 | 0 | 15 | 10 | 1000000000000000 | CPR-P2 | 0 | Plotter anchor | Plotter anchor | 10000000000 | P
290 | 0.03 | 0.65 | 1.375 | 0.012 | 0.28 | 0 | 15 | 10 | 1000000000000000 | CPR-P3 | 0 | Plotter anchor | Plotter anchor | 10000000000 | P
290 | 0.16 | 0.62 | 1.41 | 0.014 | 0.24 | 0 | 15 | 10 | 1000000000000000 | CPR-P4 | 0 | Plotter anchor | Plotter anchor | 10000000000 | P
290 | 0.11 | 0.6 | 1.42 | 0.015 | 0.27 | 0 | 15 | 10 | 1000000000000000 | CPR-P5 | 0 | Plotter anchor | Plotter anchor | 10000000000 | P
290 | 0.11 | 0.61 | 1.43 | 0.013 | 0.23 | 0.205 | 15 | 10 | 1000000000000000 | CPR-PBWR2 | 0 | Plotter anchor | Plotter anchor | 10000000000 | P
290 | 0.22 | 0.51 | 1.37 | 0.018 | 0.22 | 0.23 | 15 | 10 | 1000000000000000 | CPR-PBWR3 | 0 | Plotter anchor | Plotter anchor | 10000000000 | P
290 | 0.172 | 0.584 | 1.16 | 0.018 | 0.17 | 0.2 | 15 | 10 | 1000000000000000 | CPR-PBWR4 | 0 | Plotter anchor | Plotter anchor | 10000000000 | P
290 | 0.17 | 0.52 | 1.315 | 0.015 | 0.19 | 0.185 | 15 | 10 | 1000000000000000 | CPR-PBWR5 | 0 | Plotter anchor | Plotter anchor | 10000000000 | P
290 | 0.23 | 0.75 | 1.36 | 0.014 | 0.24 | 0 | 15 | 10 | 1000000000000000 | CPR-W1 | 0 | Plotter anchor | Plotter anchor | 10000000000 | W
290 | 0.2 | 1.05 | 1.33 | 0.019 | 0.17 | 0 | 15 | 10 | 1000000000000000 | CPR-W2 | 0 | Plotter anchor | Plotter anchor | 10000000000 | W
290 | 0.29 | 0.69 | 1.575 | 0.016 | 0.47 | 0 | 15 | 10 | 1000000000000000 | CPR-W3 | 0 | Plotter anchor | Plotter anchor | 10000000000 | W
290 | 0.059 | 0.93 | 1.32 | 0.009 | 0.4 | 0 | 15 | 10 | 1000000000000000 | CPR-W4 | 0 | Plotter anchor | Plotter anchor | 10000000000 | W
290 | 0.11 | 0.24 | 1.485 | 0.015 | 0.13 | 0 | 15 | 10 | 1000000000000000 | CPR-W5 | 0 | Plotter anchor | Plotter anchor | 10000000000 | W
290 | 0.11 | 0.24 | 1.485 | 0.015 | 0.13 | 0 | 15 | 10 | 1000000000000000 | CPR-W6 | 0 | Plotter anchor | Plotter anchor | 10000000000 | W
290 | 0.27 | 0.06 | 1.29 | 0.016 | 0.28 | 0 | 15 | 10 | 1000000000000000 | CPR-W7 | 0 | Plotter anchor | Plotter anchor | 10000000000 | W
290 | 0.26 | 0.56 | 1.54 | 0.014 | 0.53 | 0 | 15 | 10 | 1000000000000000 | CPR-W8 | 0 | Plotter anchor | Plotter anchor | 10000000000 | W
290 | 0.01 | 0.9 | 1.33 | 0.012 | 0.43 | 0.07 | 15 | 10 | 1000000000000000 | CPR-WBWR1 | 0 | Plotter anchor | Plotter anchor | 10000000000 | W
290 | 0.2 | 0.54 | 1.3 | 0.008 | 0.22 | 0.23 | 15 | 10 | 1000000000000000 | CR3-P1 | 0 | Plotter anchor | Plotter anchor | 10000000000 | P
290 | 0.17 | 0.64 | 1.478 | 0.011 | 0.225 | 0.217 | 15 | 10 | 1000000000000000 | CR3-SRM2 | 0 | Plotter anchor | Plotter anchor | 10000000000 | SRM
290 | 0.41 | 0.1 | 1.65 | 0.021 | 1 | 0.08 | 15 | 10 | 1000000000000000 | CR3-W1 | 0 | Plotter anchor | Plotter anchor | 10000000000 | W
290 | 0.36 | 0.7 | 1.55 | 0.014 | 0.55 | 0.09 | 15 | 10 | 1000000000000000 | CR3-W2 | 0 | Plotter anchor | Plotter anchor | 10000000000 | W
290 | 0.22 | 0.59 | 1.45 | 0.016 | 0.51 | 0.08 | 15 | 10 | 1000000000000000 | CR3-WBW1 | 0 | Plotter anchor | Plotter anchor | 10000000000 | W
290 | 0.39 | 0.58 | 1.63 | 0.018 | 0.54 | 0.09 | 15 | 10 | 1000000000000000 | CR3-WBW2 | 0 | Plotter anchor | Plotter anchor | 10000000000 | W
290 | 0.22 | 0.6 | 1.55 | 0.021 | 0.58 | 0.08 | 15 | 10 | 1000000000000000 | CR3-WBW3 | 0 | Plotter anchor | Plotter anchor | 10000000000 | W
290 | 0.17 | 0.61 | 1.54 | 0.015 | 0.31 | 0.2 | 15 | 10 | 1000000000000000 | CS1-P1 | 0 | Plotter anchor | Plotter anchor | 10000000000 | P
290 | 0.1 | 0.2 | 1.42 | 0.01 | 0.26 | 0.2 | 15 | 10 | 1000000000000000 | CTY-P1 | 0 | Plotter anchor | Plotter anchor | 10000000000 | P
290 | 0.12 | 0.2 | 1.37 | 0.01 | 0.19 | 0.2 | 15 | 10 | 1000000000000000 | CTY-P2 | 0 | Plotter anchor | Plotter anchor | 10000000000 | P
290 | 0.12 | 0.2 | 1.46 | 0.013 | 0.22 | 0.2 | 15 | 10 | 1000000000000000 | CTY-P3 | 0 | Plotter anchor | Plotter anchor | 10000000000 | P
290 | 0.2 | 0.18 | 1.34 | 0.014 | 0.23 | 0.24 | 15 | 10 | 1000000000000000 | CTY-SRM3 | 0 | Plotter anchor | Plotter anchor | 10000000000 | SRM
290 | 0.205 | 0.044 | 1.304 | 0.018 | 0.325 | 0.047 | 15 | 10 | 1000000000000000 | CTY-W1 | 0 | Plotter anchor | Plotter anchor | 10000000000 | W
290 | 0.15 | 0.65 | 1.35 | 0.01 | 0.07 | 0 | 15 | 10 | 1000000000000000 | DAC-PBWR1 | 0 | Plotter anchor | Plotter anchor | 10000000000 | P
290 | 0.023 | 0.936 | 1.25 | 0.01 | 0.325 | 0 | 15 | 10 | 1000000000000000 | DAC-WBWR4 | 0 | Plotter anchor | Plotter anchor | 10000000000 | W
290 | 0.04 | 0.77 | 0.68 | 0.004 | 0.3 | 0.26 | 15 | 10 | 1000000000000000 | DB1-F1 | 0 | Plotter anchor | Plotter anchor | 10000000000 | F
290 | 0.02 | 0.81 | 0.63 | 0.011 | 0.27 | 0.22 | 15 | 10 | 1000000000000000 | DB1-F2 | 0 | Plotter anchor | Plotter anchor | 10000000000 | F
290 | 0.063 | 0.73 | 1.3 | 0.009 | 0.25 | 0.17 | 15 | 10 | 1000000000000000 | DB1-F3 | 0 | Plotter anchor | Plotter anchor | 10000000000 | F
290 | 0.14 | 0.5 | 1.42 | 0.01 | 0.19 | 0.22 | 15 | 10 | 1000000000000000 | DB1-P1 | 0 | Plotter anchor | Plotter anchor | 10000000000 | P
290 | 0.12 | 0.5 | 1.35 | 0.01 | 0.23 | 0.22 | 15 | 10 | 1000000000000000 | DB1-P2 | 0 | Plotter anchor | Plotter anchor | 10000000000 | P
290 | 0.06 | 0.59 | 1.49 | 0.006 | 0.22 | 0.2 | 15 | 10 | 1000000000000000 | DB1-PBW1 | 0 | Plotter anchor | Plotter anchor | 10000000000 | P
290 | 0.17 | 0.64 | 1.478 | 0.011 | 0.225 | 0.217 | 15 | 10 | 1000000000000000 | DB1-SRM2 | 0 | Plotter anchor | Plotter anchor | 10000000000 | SRM
290 | 0.22 | 0.63 | 1.705 | 0.014 | 0.422 | 0.089 | 15 | 10 | 1000000000000000 | DB1-W1 | 0 | Plotter anchor | Plotter anchor | 10000000000 | W
290 | 0.27 | 0.59 | 1.45 | 0.011 | 0.49 | 0.08 | 15 | 10 | 1000000000000000 | DB1-W2 | 0 | Plotter anchor | Plotter anchor | 10000000000 | W
290 | 0.32 | 0.59 | 1.47 | 0.016 | 0.54 | 0.08 | 15 | 10 | 1000000000000000 | DB1-W3 | 0 | Plotter anchor | Plotter anchor | 10000000000 | W
290 | 0.28 | 0.63 | 1.68 | 0.015 | 0.49 | 0.09 | 15 | 10 | 1000000000000000 | DB1-W4 | 0 | Plotter anchor | Plotter anchor | 10000000000 | W
290 | 0.35 | 0.6 | 1.57 | 0.013 | 0.14 | 0.14 | 15 | 10 | 1000000000000000 | DB1-W5 | 0 | Plotter anchor | Plotter anchor | 10000000000 | W
290 | 0.16 | 0.18 | 1.05 | 0.014 | 0.2 | 0.15 | 15 | 10 | 1000000000000000 | DB1-W6 | 0 | Plotter anchor | Plotter anchor | 10000000000 | W
290 | 0.39 | 0.58 | 1.63 | 0.018 | 0.54 | 0.09 | 15 | 10 | 1000000000000000 | DB1-WBW2 | 0 | Plotter anchor | Plotter anchor | 10000000000 | W
290 | 0.22 | 0.6 | 1.55 | 0.021 | 0.58 | 0.08 | 15 | 10 | 1000000000000000 | DB1-WBW3 | 0 | Plotter anchor | Plotter anchor | 10000000000 | W
290 | 0.29 | 0.56 | 1.63 | 0.017 | 0.61 | 0.08 | 15 | 10 | 1000000000000000 | DB1-WBW4 | 0 | Plotter anchor | Plotter anchor | 10000000000 | W
290 | 0.081 | 0.481 | 1.445 | 0.01 | 0.225 | 0.235 | 15 | 10 | 1000000000000000 | DC1-P1 | 0 | Plotter anchor | Plotter anchor | 10000000000 | P
290 | 0.17 | 0.64 | 1.478 | 0.011 | 0.225 | 0.217 | 15 | 10 | 1000000000000000 | DC1-SRM2 | 0 | Plotter anchor | Plotter anchor | 10000000000 | SRM
290 | 0.196 | 1 | 1.347 | 0.013 | 0.214 | 0.097 | 15 | 10 | 1000000000000000 | DC1-W1 | 0 | Plotter anchor | Plotter anchor | 10000000000 | W
290 | 0.14 | 0.662 | 1.255 | 0.009 | 0.164 | 0.237 | 15 | 10 | 1000000000000000 | DC2-P1 | 0 | Plotter anchor | Plotter anchor | 10000000000 | P
290 | 0.219 | 0.871 | 1.403 | 0.015 | 0.158 | 0.127 | 15 | 10 | 1000000000000000 | DC2-W1 | 0 | Plotter anchor | Plotter anchor | 10000000000 | W
290 | 0.05 | 0.76 | 1.34 | 0.011 | 0.22 | 0.23 | 15 | 10 | 1000000000000000 | DO3-F1 | 0 | Plotter anchor | Plotter anchor | 10000000000 | F
290 | 0.051 | 0.98 | 1.17 | 0.015 | 0.125 | 0.054 | 15 | 10 | 1000000000000000 | DO3-W1 | 0 | Plotter anchor | Plotter anchor | 10000000000 | W
290 | 0.05 | 0.74 | 1.4 | 0.007 | 0.27 | 0.2 | 15 | 10 | 1000000000000000 | DO4-F1 | 0 | Plotter anchor | Plotter anchor | 10000000000 | F
290 | 0.04 | 0.77 | 1.46 | 0.007 | 0.22 | 0.22 | 15 | 10 | 1000000000000000 | DO4-F2 | 0 | Plotter anchor | Plotter anchor | 10000000000 | F
290 | 0.08 | 0.84 | 1.11 | 0.015 | 0.15 | 0.062 | 15 | 10 | 1000000000000000 | DO4-W1 | 0 | Plotter anchor | Plotter anchor | 10000000000 | W
290 | 0.19 | 0.465 | 1.19 | 0.008 | 0.25 | 0.197 | 15 | 10 | 1000000000000000 | DR2-P1 | 0 | Plotter anchor | Plotter anchor | 10000000000 | P
290 | 0.133 | 0.537 | 1.645 | 0.008 | 0.253 | 0.247 | 15 | 10 | 1000000000000000 | DR3-P1 | 0 | Plotter anchor | Plotter anchor | 10000000000 | P
290 | 0.212 | 0.345 | 1.78 | 0.009 | 0.213 | 0.209 | 15 | 10 | 1000000000000000 | DR3-W1 | 0 | Plotter anchor | Plotter anchor | 10000000000 | W
290 | 0.35 | 0.73 | 1.75 | 0.013 | 0.54 | 0.09 | 15 | 10 | 1000000000000000 | DR3-W2 | 0 | Plotter anchor | Plotter anchor | 10000000000 | W
290 | 0.06 | 0.73 | 1.33 | 0.006 | 0.19 | 0.139 | 15 | 10 | 1000000000000000 | F1-f | 0 | Plotter anchor | Plotter anchor | 10000000000 | F
290 | 0.04 | 0.75 | 1.71 | 0.007 | 0.36 | 0.057 | 15 | 10 | 1000000000000000 | F1-w | 0 | Plotter anchor | Plotter anchor | 10000000000 | W
290 | 0.06 | 0.69 | 1.3 | 0.007 | 0.24 | 0.146 | 15 | 10 | 1000000000000000 | F11-f | 0 | Plotter anchor | Plotter anchor | 10000000000 | F
290 | 0.03 | 0.66 | 1.38 | 0.009 | 0.4 | 0.052 | 15 | 10 | 1000000000000000 | F11-w | 0 | Plotter anchor | Plotter anchor | 10000000000 | W
290 | 0.05 | 0.71 | 1.35 | 0.009 | 0.26 | 0.154 | 15 | 10 | 1000000000000000 | F12-f | 0 | Plotter anchor | Plotter anchor | 10000000000 | F
290 | 0.04 | 0.56 | 1.59 | 0.015 | 0.38 | 0.06 | 15 | 10 | 1000000000000000 | F12-w | 0 | Plotter anchor | Plotter anchor | 10000000000 | W
290 | 0.05 | 0.74 | 1.41 | 0.005 | 0.29 | 0.142 | 15 | 10 | 1000000000000000 | F13-f | 0 | Plotter anchor | Plotter anchor | 10000000000 | F
290 | 0.13 | 0.08 | 1.45 | 0.017 | 0.34 | 0.054 | 15 | 10 | 1000000000000000 | F13-w | 0 | Plotter anchor | Plotter anchor | 10000000000 | W
290 | 0.06 | 0.69 | 1.56 | 0.008 | 0.33 | 0.176 | 15 | 10 | 1000000000000000 | F14-f1 | 0 | Plotter anchor | Plotter anchor | 10000000000 | F
290 | 0.08 | 0.84 | 1.23 | 0.009 | 0.25 | 0.181 | 15 | 10 | 1000000000000000 | F14-f2 | 0 | Plotter anchor | Plotter anchor | 10000000000 | F
290 | 0.1 | 0.09 | 1.38 | 0.019 | 0.3 | 0.045 | 15 | 10 | 1000000000000000 | F14-w | 0 | Plotter anchor | Plotter anchor | 10000000000 | W
290 | 0.07 | 0.68 | 1.4 | 0.008 | 0.2 | 0.164 | 15 | 10 | 1000000000000000 | F15-f | 0 | Plotter anchor | Plotter anchor | 10000000000 | F
290 | 0.03 | 0.73 | 1.79 | 0.008 | 0.32 | 0.057 | 15 | 10 | 1000000000000000 | F15-w | 0 | Plotter anchor | Plotter anchor | 10000000000 | W
290 | 0.07 | 0.74 | 1.25 | 0.008 | 0.19 | 0.158 | 15 | 10 | 1000000000000000 | F16-f | 0 | Plotter anchor | Plotter anchor | 10000000000 | F
290 | 0.03 | 0.66 | 1.45 | 0.009 | 0.36 | 0.063 | 15 | 10 | 1000000000000000 | F16-w | 0 | Plotter anchor | Plotter anchor | 10000000000 | W
290 | 0.064 | 0.69 | 1.32 | 0.006 | 0.22 | 0.138 | 15 | 10 | 1000000000000000 | F17-f | 0 | Plotter anchor | Plotter anchor | 10000000000 | F
290 | 0.033 | 0.64 | 1.41 | 0.009 | 0.35 | 0.054 | 15 | 10 | 1000000000000000 | F17-w | 0 | Plotter anchor | Plotter anchor | 10000000000 | W
290 | 0.05 | 0.72 | 1.37 | 0.005 | 0.17 | 0.157 | 15 | 10 | 1000000000000000 | F2-f2 | 0 | Plotter anchor | Plotter anchor | 10000000000 | F
290 | 0.03 | 0.62 | 1.69 | 0.007 | 0.37 | 0.066 | 15 | 10 | 1000000000000000 | F2-w | 0 | Plotter anchor | Plotter anchor | 10000000000 | W
290 | 0.06 | 0.7 | 1.38 | 0.007 | 0.19 | 0.144 | 15 | 10 | 1000000000000000 | F21-f | 0 | Plotter anchor | Plotter anchor | 10000000000 | F
290 | 0.03 | 0.57 | 1.78 | 0.005 | 0.29 | 0.078 | 15 | 10 | 1000000000000000 | F21-w | 0 | Plotter anchor | Plotter anchor | 10000000000 | W
290 | 0.06 | 0.66 | 1.39 | 0.008 | 0.22 | 0.153 | 15 | 10 | 1000000000000000 | F22-f | 0 | Plotter anchor | Plotter anchor | 10000000000 | F
290 | 0.03 | 0.7 | 1.74 | 0.009 | 0.31 | 0.063 | 15 | 10 | 1000000000000000 | F22-w | 0 | Plotter anchor | Plotter anchor | 10000000000 | W
290 | 0.06 | 0.7 | 1.39 | 0.007 | 0.22 | 0.142 | 15 | 10 | 1000000000000000 | F25-f | 0 | Plotter anchor | Plotter anchor | 10000000000 | F
290 | 0.03 | 0.77 | 1.73 | 0.005 | 0.34 | 0.061 | 15 | 10 | 1000000000000000 | F25-w | 0 | Plotter anchor | Plotter anchor | 10000000000 | W
290 | 0.07 | 0.67 | 1.35 | 0.008 | 0.18 | 0.154 | 15 | 10 | 1000000000000000 | F26-f | 0 | Plotter anchor | Plotter anchor | 10000000000 | F
290 | 0.03 | 0.7 | 1.68 | 0.008 | 0.37 | 0.058 | 15 | 10 | 1000000000000000 | F26-w | 0 | Plotter anchor | Plotter anchor | 10000000000 | W
290 | 0.07 | 0.7 | 1.39 | 0.005 | 0.22 | 0.144 | 15 | 10 | 1000000000000000 | F28-f | 0 | Plotter anchor | Plotter anchor | 10000000000 | F
290 | 0.04 | 0.6 | 1.74 | 0.006 | 0.39 | 0.072 | 15 | 10 | 1000000000000000 | F28-w | 0 | Plotter anchor | Plotter anchor | 10000000000 | W
290 | 0.066 | 0.72 | 1.26 | 0.008 | 0.16 | 0.15 | 15 | 10 | 1000000000000000 | F3-f | 0 | Plotter anchor | Plotter anchor | 10000000000 | F
290 | 0.031 | 0.66 | 1.39 | 0.008 | 0.37 | 0.058 | 15 | 10 | 1000000000000000 | F3-w | 0 | Plotter anchor | Plotter anchor | 10000000000 | W
290 | 0.06 | 0.75 | 1.36 | 0.009 | 0.25 | 0.158 | 15 | 10 | 1000000000000000 | F30-f | 0 | Plotter anchor | Plotter anchor | 10000000000 | F
290 | 0.03 | 0.72 | 1.59 | 0.009 | 0.36 | 0.063 | 15 | 10 | 1000000000000000 | F30-w | 0 | Plotter anchor | Plotter anchor | 10000000000 | W
290 | 0.05 | 0.71 | 1.33 | 0.006 | 0.26 | 0.154 | 15 | 10 | 1000000000000000 | F32-f | 0 | Plotter anchor | Plotter anchor | 10000000000 | F
290 | 0.1 | 0.51 | 1.5 | 0.015 | 0.4 | 0.066 | 15 | 10 | 1000000000000000 | F32-w | 0 | Plotter anchor | Plotter anchor | 10000000000 | W
290 | 0.057 | 0.69 | 1.42 | 0.005 | 0.22 | 0.164 | 15 | 10 | 1000000000000000 | F37-f | 0 | Plotter anchor | Plotter anchor | 10000000000 | F
290 | 0.033 | 0.64 | 1.46 | 0.008 | 0.4 | 0.055 | 15 | 10 | 1000000000000000 | F37-w | 0 | Plotter anchor | Plotter anchor | 10000000000 | W
290 | 0.06 | 0.73 | 1.43 | 0.005 | 0.21 | 0.15 | 15 | 10 | 1000000000000000 | F38-f | 0 | Plotter anchor | Plotter anchor | 10000000000 | F
290 | 0.03 | 0.78 | 1.75 | 0.003 | 0.3 | 0.057 | 15 | 10 | 1000000000000000 | F38-w | 0 | Plotter anchor | Plotter anchor | 10000000000 | W
290 | 0.06 | 0.71 | 1.35 | 0.007 | 0.22 | 0.156 | 15 | 10 | 1000000000000000 | F39-f | 0 | Plotter anchor | Plotter anchor | 10000000000 | F
290 | 0.03 | 0.71 | 1.66 | 0.008 | 0.36 | 0.061 | 15 | 10 | 1000000000000000 | F39-w | 0 | Plotter anchor | Plotter anchor | 10000000000 | W
290 | 0.04 | 0.69 | 1.33 | 0.007 | 0.22 | 0.14 | 15 | 10 | 1000000000000000 | F40-f | 0 | Plotter anchor | Plotter anchor | 10000000000 | F
290 | 0.04 | 0.55 | 1.58 | 0.014 | 0.38 | 0.055 | 15 | 10 | 1000000000000000 | F40-w | 0 | Plotter anchor | Plotter anchor | 10000000000 | W
290 | 0.06 | 0.67 | 1.35 | 0.008 | 0.23 | 0.166 | 15 | 10 | 1000000000000000 | F41-f | 0 | Plotter anchor | Plotter anchor | 10000000000 | F
290 | 0.03 | 0.68 | 1.58 | 0.01 | 0.4 | 0.06 | 15 | 10 | 1000000000000000 | F41-w | 0 | Plotter anchor | Plotter anchor | 10000000000 | W
290 | 0.087 | 0.64 | 1.26 | 0.017 | 0.29 | 0.176 | 15 | 10 | 1000000000000000 | F43-F1 | 0 | Plotter anchor | Plotter anchor | 10000000000 | F
290 | 0.07 | 0.61 | 1.22 | 0.015 | 0.27 | 0.159 | 15 | 10 | 1000000000000000 | F43-F1a | 0 | Plotter anchor | Plotter anchor | 10000000000 | F
290 | 0.09 | 0.65 | 1.27 | 0.01 | 0.31 | 0.169 | 15 | 10 | 1000000000000000 | F43-F2 | 0 | Plotter anchor | Plotter anchor | 10000000000 | F
290 | 0.09 | 0.63 | 1.29 | 0.009 | 0.32 | 0.17 | 15 | 10 | 1000000000000000 | F43-F2a | 0 | Plotter anchor | Plotter anchor | 10000000000 | F
290 | 0.08 | 0.62 | 1.27 | 0.01 | 0.32 | 0.162 | 15 | 10 | 1000000000000000 | F43-F2b | 0 | Plotter anchor | Plotter anchor | 10000000000 | F
290 | 0.08 | 0.62 | 1.27 | 0.01 | 0.32 | 0.162 | 15 | 10 | 1000000000000000 | F43-F2c | 0 | Plotter anchor | Plotter anchor | 10000000000 | F
290 | 0.11 | 0.095 | 1.42 | 0.017 | 0.51 | 0.055 | 15 | 10 | 1000000000000000 | F43-W1 | 0 | Plotter anchor | Plotter anchor | 10000000000 | W
290 | 0.06 | 0.7 | 1.28 | 0.007 | 0.25 | 0.149 | 15 | 10 | 1000000000000000 | F45-f | 0 | Plotter anchor | Plotter anchor | 10000000000 | F
290 | 0.03 | 0.64 | 1.43 | 0.009 | 0.36 | 0.059 | 15 | 10 | 1000000000000000 | F45-w | 0 | Plotter anchor | Plotter anchor | 10000000000 | W
290 | 0.06 | 0.73 | 1.43 | 0.006 | 0.28 | 0.157 | 15 | 10 | 1000000000000000 | F46-f | 0 | Plotter anchor | Plotter anchor | 10000000000 | F
290 | 0.04 | 0.57 | 1.65 | 0.013 | 0.37 | 0.059 | 15 | 10 | 1000000000000000 | F46-w | 0 | Plotter anchor | Plotter anchor | 10000000000 | W
290 | 0.05 | 0.66 | 1.4 | 0.005 | 0.33 | 0.138 | 15 | 10 | 1000000000000000 | F47-f1 | 0 | Plotter anchor | Plotter anchor | 10000000000 | F
290 | 0.05 | 0.72 | 1.49 | 0.008 | 0.32 | 0.149 | 15 | 10 | 1000000000000000 | F47-f2 | 0 | Plotter anchor | Plotter anchor | 10000000000 | F
290 | 0.1 | 0.49 | 1.58 | 0.016 | 0.39 | 0.05 | 15 | 10 | 1000000000000000 | F47-w | 0 | Plotter anchor | Plotter anchor | 10000000000 | W
290 | 0.06 | 0.69 | 1.36 | 0.006 | 0.21 | 0.159 | 15 | 10 | 1000000000000000 | F48-f | 0 | Plotter anchor | Plotter anchor | 10000000000 | F
290 | 0.03 | 0.7 | 1.65 | 0.008 | 0.35 | 0.054 | 15 | 10 | 1000000000000000 | F48-w | 0 | Plotter anchor | Plotter anchor | 10000000000 | W
290 | 0.07 | 0.71 | 1.53 | 0.008 | 0.28 | 0.152 | 15 | 10 | 1000000000000000 | F51-f1 | 0 | Plotter anchor | Plotter anchor | 10000000000 | F
290 | 0.08 | 0.65 | 1.52 | 0.009 | 0.33 | 0.141 | 15 | 10 | 1000000000000000 | F51-f2 | 0 | Plotter anchor | Plotter anchor | 10000000000 | F
290 | 0.12 | 0.07 | 1.33 | 0.012 | 0.32 | 0.045 | 15 | 10 | 1000000000000000 | F51-w | 0 | Plotter anchor | Plotter anchor | 10000000000 | W
290 | 0.07 | 0.71 | 1.39 | 0.013 | 0.26 | 0.166 | 15 | 10 | 1000000000000000 | F52-f1 | 0 | Plotter anchor | Plotter anchor | 10000000000 | F
290 | 0.07 | 0.69 | 1.4 | 0.008 | 0.26 | 0.155 | 15 | 10 | 1000000000000000 | F52-f2 | 0 | Plotter anchor | Plotter anchor | 10000000000 | F
290 | 0.09 | 0.1 | 1.31 | 0.017 | 0.33 | 0.051 | 15 | 10 | 1000000000000000 | F52-w | 0 | Plotter anchor | Plotter anchor | 10000000000 | W
290 | 0.05 | 0.71 | 1.42 | 0.005 | 0.2 | 0.158 | 15 | 10 | 1000000000000000 | F55-f | 0 | Plotter anchor | Plotter anchor | 10000000000 | F
290 | 0.03 | 0.78 | 1.7 | 0.004 | 0.35 | 0.058 | 15 | 10 | 1000000000000000 | F55-w | 0 | Plotter anchor | Plotter anchor | 10000000000 | W
290 | 0.07 | 0.68 | 1.34 | 0.006 | 0.27 | 0.16 | 15 | 10 | 1000000000000000 | F56-f | 0 | Plotter anchor | Plotter anchor | 10000000000 | F
290 | 0.03 | 0.7 | 1.65 | 0.008 | 0.38 | 0.059 | 15 | 10 | 1000000000000000 | F56-w | 0 | Plotter anchor | Plotter anchor | 10000000000 | W
290 | 0.05 | 0.7 | 1.4 | 0.006 | 0.22 | 0.158 | 15 | 10 | 1000000000000000 | F57-f | 0 | Plotter anchor | Plotter anchor | 10000000000 | F
290 | 0.03 | 0.52 | 1.88 | 0.005 | 0.33 | 0.074 | 15 | 10 | 1000000000000000 | F57-w | 0 | Plotter anchor | Plotter anchor | 10000000000 | W
290 | 0.044 | 0.72 | 1.35 | 0.006 | 0.27 | 0.143 | 15 | 10 | 1000000000000000 | F59-f | 0 | Plotter anchor | Plotter anchor | 10000000000 | F
290 | 0.041 | 0.57 | 1.64 | 0.013 | 0.34 | 0.065 | 15 | 10 | 1000000000000000 | F59-w | 0 | Plotter anchor | Plotter anchor | 10000000000 | W
290 | 0.06 | 0.71 | 1.26 | 0.008 | 0.18 | 0.143 | 15 | 10 | 1000000000000000 | F60-f | 0 | Plotter anchor | Plotter anchor | 10000000000 | F
290 | 0.04 | 0.55 | 1.63 | 0.014 | 0.35 | 0.062 | 15 | 10 | 1000000000000000 | F60-w | 0 | Plotter anchor | Plotter anchor | 10000000000 | W
290 | 0.07 | 0.72 | 1.4 | 0.006 | 0.23 | 0.155 | 15 | 10 | 1000000000000000 | F7-f | 0 | Plotter anchor | Plotter anchor | 10000000000 | F
290 | 0.03 | 0.52 | 1.83 | 0.005 | 0.33 | 0.072 | 15 | 10 | 1000000000000000 | F7-w | 0 | Plotter anchor | Plotter anchor | 10000000000 | W
290 | 0.1 | 0.56 | 1.4 | 0.015 | 0.28 | 0.2 | 15 | 10 | 1000000000000000 | FA1-P1 | 0 | Plotter anchor | Plotter anchor | 10000000000 | P
290 | 0.14 | 0.19 | 1.06 | 0.016 | 0.27 | 0.13 | 15 | 10 | 1000000000000000 | FA1-W1 | 0 | Plotter anchor | Plotter anchor | 10000000000 | W
290 | 0.195 | 0.597 | 1.327 | 0.005 | 0.229 | 0.215 | 15 | 10 | 1000000000000000 | FA2-P1 | 0 | Plotter anchor | Plotter anchor | 10000000000 | P
290 | 0.03 | 0.9 | 0.937 | 0.004 | 0.324 | 0.139 | 15 | 10 | 1000000000000000 | FA2-W1 | 0 | Plotter anchor | Plotter anchor | 10000000000 | W
290 | 0.101 | 0.483 | 1.461 | 0.011 | 0.214 | 0.22 | 15 | 10 | 1000000000000000 | FC1-P1 | 0 | Plotter anchor | Plotter anchor | 10000000000 | P
290 | 0.174 | 0.665 | 1.465 | 0.01 | 0.186 | 0.219 | 15 | 10 | 1000000000000000 | FC1-SRM1 | 0 | Plotter anchor | Plotter anchor | 10000000000 | SRM
290 | 0.301 | 0.6 | 1.563 | 0.013 | 0.202 | 0.14 | 15 | 10 | 1000000000000000 | FC1-W1 | 0 | Plotter anchor | Plotter anchor | 10000000000 | W
290 | 0.11 | 0.61 | 1.43 | 0.013 | 0.23 | 0.205 | 15 | 10 | 1000000000000000 | FTZ-PBWR2 | 0 | Plotter anchor | Plotter anchor | 10000000000 | P
290 | 0.05 | 0.69 | 0.67 | 0.01 | 0.2 | 0.19 | 15 | 10 | 1000000000000000 | GIN-F1 | 0 | Plotter anchor | Plotter anchor | 10000000000 | F
290 | 0.07 | 0.69 | 0.66 | 0.01 | 0.23 | 0.18 | 15 | 10 | 1000000000000000 | GIN-F2 | 0 | Plotter anchor | Plotter anchor | 10000000000 | F
290 | 0.2 | 0.18 | 1.34 | 0.014 | 0.23 | 0.24 | 15 | 10 | 1000000000000000 | GIN-SRM3 | 0 | Plotter anchor | Plotter anchor | 10000000000 | SRM
290 | 0.24 | 0.52 | 1.3 | 0.009 | 0.5 | 0.07 | 15 | 10 | 1000000000000000 | GIN-W1 | 0 | Plotter anchor | Plotter anchor | 10000000000 | W
290 | 0.16 | 0.745 | 0.71 | 0.013 | 0 | 0.227 | 15 | 10 | 1000000000000000 | GUN-F1 | 0 | Plotter anchor | Plotter anchor | 10000000000 | F
290 | 0.25 | 0.2 | 1.33 | 0.009 | 0 | 0.08 | 15 | 10 | 1000000000000000 | GUN-W1 | 0 | Plotter anchor | Plotter anchor | 10000000000 | W
290 | 0.12 | 0.7 | 1.43 | 0.013 | 0.23 | 0.24 | 15 | 10 | 1000000000000000 | HA1-P1 | 0 | Plotter anchor | Plotter anchor | 10000000000 | P
290 | 0.08 | 0.59 | 1.39 | 0.01 | 0.23 | 0 | 15 | 10 | 1000000000000000 | HA2-P1 | 0 | Plotter anchor | Plotter anchor | 10000000000 | P
290 | 0.13 | 0.1 | 1.19 | 0.014 | 0 | 0 | 15 | 10 | 1000000000000000 | HA2-W1 | 0 | Plotter anchor | Plotter anchor | 10000000000 | W
290 | 0.12 | 0.09 | 1.35 | 0.007 | 0.23 | 0.19 | 15 | 10 | 1000000000000000 | HB2-P1 | 0 | Plotter anchor | Plotter anchor | 10000000000 | P
290 | 0.1 | 0.2 | 1.29 | 0.01 | 0.22 | 0.2 | 15 | 10 | 1000000000000000 | HB2-P2 | 0 | Plotter anchor | Plotter anchor | 10000000000 | P
290 | 0.09 | 0.2 | 1.32 | 0.01 | 0.19 | 0.19 | 15 | 10 | 1000000000000000 | HB2-P3 | 0 | Plotter anchor | Plotter anchor | 10000000000 | P
290 | 0.2 | 0.18 | 1.34 | 0.014 | 0.23 | 0.24 | 15 | 10 | 1000000000000000 | HB2-SRM3 | 0 | Plotter anchor | Plotter anchor | 10000000000 | SRM
290 | 0.34 | 0.66 | 1.17 | 0.024 | 0.275 | 0.117 | 15 | 10 | 1000000000000000 | HB2-W1 | 0 | Plotter anchor | Plotter anchor | 10000000000 | W
290 | 0.09 | 0.64 | 1.38 | 0.012 | 0.29 | 0.2 | 15 | 10 | 1000000000000000 | HC1-P1 | 0 | Plotter anchor | Plotter anchor | 10000000000 | P
290 | 0.08 | 0.59 | 1.48 | 0.014 | 0.31 | 0.11 | 15 | 10 | 1000000000000000 | HC1-W1 | 0 | Plotter anchor | Plotter anchor | 10000000000 | W
290 | 0.211 | 0.63 | 1.28 | 0.01 | 0.25 | 0.2 | 15 | 10 | 1000000000000000 | IP2-P1 | 0 | Plotter anchor | Plotter anchor | 10000000000 | P
290 | 0.149 | 0.441 | 1.3 | 0.014 | 0.22 | 0.22 | 15 | 10 | 1000000000000000 | IP2-P2 | 0 | Plotter anchor | Plotter anchor | 10000000000 | P
290 | 0.197 | 0.595 | 1.29 | 0.011 | 0.25 | 0.22 | 15 | 10 | 1000000000000000 | IP2-P3 | 0 | Plotter anchor | Plotter anchor | 10000000000 | P
290 | 0.2 | 0.18 | 1.34 | 0.014 | 0.23 | 0.24 | 15 | 10 | 1000000000000000 | IP2-SRM3 | 0 | Plotter anchor | Plotter anchor | 10000000000 | SRM
290 | 0.18 | 0.5 | 1.41 | 0.01 | 0.28 | 0.22 | 15 | 10 | 1000000000000000 | IP3-P1 | 0 | Plotter anchor | Plotter anchor | 10000000000 | P
290 | 0.19 | 0.49 | 1.32 | 0.011 | 0.26 | 0.2 | 15 | 10 | 1000000000000000 | IP3-P2 | 0 | Plotter anchor | Plotter anchor | 10000000000 | P
290 | 0.24 | 0.52 | 1.3 | 0.012 | 0.28 | 0.22 | 15 | 10 | 1000000000000000 | IP3-P3 | 0 | Plotter anchor | Plotter anchor | 10000000000 | P
290 | 0.17 | 0.64 | 1.478 | 0.011 | 0.225 | 0.217 | 15 | 10 | 1000000000000000 | IP3-SRM2 | 0 | Plotter anchor | Plotter anchor | 10000000000 | SRM
290 | 0.155 | 1.08 | 1.18 | 0.019 | 0.17 | 0.08 | 15 | 10 | 1000000000000000 | IP3-W1 | 0 | Plotter anchor | Plotter anchor | 10000000000 | W
290 | 0.01 | 0.67 | 1.35 | 0.003 | 0 | 0 | 15 | 10 | 1000000000000000 | JBF-F1 | 0 | Plotter anchor | Plotter anchor | 10000000000 | F
290 | 0.03 | 0.91 | 1.35 | 0.002 | 0 | 0 | 15 | 10 | 1000000000000000 | JBF-F10 | 0 | Plotter anchor | Plotter anchor | 10000000000 | F
290 | 0.04 | 0.68 | 1.35 | 0.008 | 0 | 0 | 15 | 10 | 1000000000000000 | JBF-F11 | 0 | Plotter anchor | Plotter anchor | 10000000000 | F
290 | 0.04 | 0.89 | 1.35 | 0.002 | 0 | 0 | 15 | 10 | 1000000000000000 | JBF-F12 | 0 | Plotter anchor | Plotter anchor | 10000000000 | F
290 | 0.04 | 0.9 | 1.35 | 0.004 | 0 | 0 | 15 | 10 | 1000000000000000 | JBF-F13 | 0 | Plotter anchor | Plotter anchor | 10000000000 | F
290 | 0.04 | 0.91 | 1.35 | 0.002 | 0 | 0 | 15 | 10 | 1000000000000000 | JBF-F14 | 0 | Plotter anchor | Plotter anchor | 10000000000 | F
290 | 0.05 | 0.69 | 1.35 | 0.003 | 0 | 0 | 15 | 10 | 1000000000000000 | JBF-F15 | 0 | Plotter anchor | Plotter anchor | 10000000000 | F
290 | 0.01 | 0.93 | 1.35 | 0.005 | 0 | 0 | 15 | 10 | 1000000000000000 | JBF-F2 | 0 | Plotter anchor | Plotter anchor | 10000000000 | F
290 | 0.01 | 0.96 | 1.35 | 0.004 | 0 | 0 | 15 | 10 | 1000000000000000 | JBF-F3 | 0 | Plotter anchor | Plotter anchor | 10000000000 | F
290 | 0.02 | 0.67 | 1.35 | 0.004 | 0 | 0 | 15 | 10 | 1000000000000000 | JBF-F4 | 0 | Plotter anchor | Plotter anchor | 10000000000 | F
290 | 0.02 | 0.89 | 1.35 | 0.003 | 0 | 0 | 15 | 10 | 1000000000000000 | JBF-F5 | 0 | Plotter anchor | Plotter anchor | 10000000000 | F
290 | 0.03 | 0.68 | 1.35 | 0.005 | 0 | 0 | 15 | 10 | 1000000000000000 | JBF-F6 | 0 | Plotter anchor | Plotter anchor | 10000000000 | F
290 | 0.03 | 0.69 | 1.35 | 0.006 | 0 | 0 | 15 | 10 | 1000000000000000 | JBF-F7 | 0 | Plotter anchor | Plotter anchor | 10000000000 | F
290 | 0.03 | 0.89 | 1.35 | 0.002 | 0 | 0 | 15 | 10 | 1000000000000000 | JBF-F8 | 0 | Plotter anchor | Plotter anchor | 10000000000 | F
290 | 0.03 | 0.895 | 1.35 | 0.002 | 0 | 0 | 15 | 10 | 1000000000000000 | JBF-F9 | 0 | Plotter anchor | Plotter anchor | 10000000000 | F
290 | 0.04 | 0.6 | 1.35 | 0.008 | 0 | 0 | 15 | 10 | 1000000000000000 | JBP-P1 | 0 | Plotter anchor | Plotter anchor | 10000000000 | P
290 | 0.16 | 0.56 | 1.35 | 0.012 | 0 | 0 | 15 | 10 | 1000000000000000 | JBP-P10 | 0 | Plotter anchor | Plotter anchor | 10000000000 | P
290 | 0.23 | 0.55 | 1.35 | 0.02 | 0 | 0 | 15 | 10 | 1000000000000000 | JBP-P11 | 0 | Plotter anchor | Plotter anchor | 10000000000 | P
290 | 0.24 | 0.6 | 1.35 | 0.018 | 0 | 0 | 15 | 10 | 1000000000000000 | JBP-P12 | 0 | Plotter anchor | Plotter anchor | 10000000000 | P
290 | 0.08 | 0.55 | 1.35 | 0.012 | 0 | 0 | 15 | 10 | 1000000000000000 | JBP-P2 | 0 | Plotter anchor | Plotter anchor | 10000000000 | P
290 | 0.08 | 0.57 | 1.35 | 0.011 | 0 | 0 | 15 | 10 | 1000000000000000 | JBP-P3 | 0 | Plotter anchor | Plotter anchor | 10000000000 | P
290 | 0.08 | 0.59 | 1.35 | 0.009 | 0 | 0 | 15 | 10 | 1000000000000000 | JBP-P4 | 0 | Plotter anchor | Plotter anchor | 10000000000 | P
290 | 0.09 | 0.56 | 1.35 | 0.012 | 0 | 0 | 15 | 10 | 1000000000000000 | JBP-P5 | 0 | Plotter anchor | Plotter anchor | 10000000000 | P
290 | 0.1 | 0.59 | 1.35 | 0.008 | 0 | 0 | 15 | 10 | 1000000000000000 | JBP-P6 | 0 | Plotter anchor | Plotter anchor | 10000000000 | P
290 | 0.12 | 0.58 | 1.35 | 0.01 | 0 | 0 | 15 | 10 | 1000000000000000 | JBP-P7 | 0 | Plotter anchor | Plotter anchor | 10000000000 | P
290 | 0.13 | 0.55 | 1.35 | 0.015 | 0 | 0 | 15 | 10 | 1000000000000000 | JBP-P8 | 0 | Plotter anchor | Plotter anchor | 10000000000 | P
290 | 0.15 | 0.57 | 1.35 | 0.012 | 0 | 0 | 15 | 10 | 1000000000000000 | JBP-P9 | 0 | Plotter anchor | Plotter anchor | 10000000000 | P
290 | 0.01 | 0.67 | 1.44 | 0.006 | 0 | 0 | 15 | 10 | 1000000000000000 | JBW-W1 | 0 | Plotter anchor | Plotter anchor | 10000000000 | W
290 | 0.02 | 0.7 | 1.44 | 0.006 | 0 | 0 | 15 | 10 | 1000000000000000 | JBW-W10 | 0 | Plotter anchor | Plotter anchor | 10000000000 | W
290 | 0.02 | 0.98 | 1.44 | 0.004 | 0 | 0 | 15 | 10 | 1000000000000000 | JBW-W11 | 0 | Plotter anchor | Plotter anchor | 10000000000 | W
290 | 0.03 | 0.97 | 1.44 | 0.009 | 0 | 0 | 15 | 10 | 1000000000000000 | JBW-W12 | 0 | Plotter anchor | Plotter anchor | 10000000000 | W
290 | 0.03 | 0.98 | 1.44 | 0.007 | 0 | 0 | 15 | 10 | 1000000000000000 | JBW-W13 | 0 | Plotter anchor | Plotter anchor | 10000000000 | W
290 | 0.06 | 0.85 | 1.44 | 0.012 | 0 | 0 | 15 | 10 | 1000000000000000 | JBW-W14 | 0 | Plotter anchor | Plotter anchor | 10000000000 | W
290 | 0.07 | 0.63 | 1.44 | 0.012 | 0 | 0 | 15 | 10 | 1000000000000000 | JBW-W15 | 0 | Plotter anchor | Plotter anchor | 10000000000 | W
290 | 0.07 | 0.72 | 1.44 | 0.011 | 0 | 0 | 15 | 10 | 1000000000000000 | JBW-W16 | 0 | Plotter anchor | Plotter anchor | 10000000000 | W
290 | 0.07 | 0.74 | 1.44 | 0.011 | 0 | 0 | 15 | 10 | 1000000000000000 | JBW-W17 | 0 | Plotter anchor | Plotter anchor | 10000000000 | W
290 | 0.08 | 0.69 | 1.44 | 0.01 | 0 | 0 | 15 | 10 | 1000000000000000 | JBW-W18 | 0 | Plotter anchor | Plotter anchor | 10000000000 | W
290 | 0.09 | 0.65 | 1.44 | 0.014 | 0 | 0 | 15 | 10 | 1000000000000000 | JBW-W19 | 0 | Plotter anchor | Plotter anchor | 10000000000 | W
290 | 0.01 | 0.68 | 1.44 | 0.006 | 0 | 0 | 15 | 10 | 1000000000000000 | JBW-W2 | 0 | Plotter anchor | Plotter anchor | 10000000000 | W
290 | 0.09 | 0.66 | 1.44 | 0.013 | 0 | 0 | 15 | 10 | 1000000000000000 | JBW-W20 | 0 | Plotter anchor | Plotter anchor | 10000000000 | W
290 | 0.09 | 0.67 | 1.44 | 0.013 | 0 | 0 | 15 | 10 | 1000000000000000 | JBW-W21 | 0 | Plotter anchor | Plotter anchor | 10000000000 | W
290 | 0.1 | 0.81 | 1.44 | 0.015 | 0 | 0 | 15 | 10 | 1000000000000000 | JBW-W22 | 0 | Plotter anchor | Plotter anchor | 10000000000 | W
290 | 0.11 | 0.67 | 1.44 | 0.015 | 0 | 0 | 15 | 10 | 1000000000000000 | JBW-W23 | 0 | Plotter anchor | Plotter anchor | 10000000000 | W
290 | 0.13 | 0.84 | 1.44 | 0.015 | 0 | 0 | 15 | 10 | 1000000000000000 | JBW-W24 | 0 | Plotter anchor | Plotter anchor | 10000000000 | W
290 | 0.01 | 0.69 | 1.44 | 0.009 | 0 | 0 | 15 | 10 | 1000000000000000 | JBW-W3 | 0 | Plotter anchor | Plotter anchor | 10000000000 | W
290 | 0.01 | 0.74 | 1.44 | 0.005 | 0 | 0 | 15 | 10 | 1000000000000000 | JBW-W4 | 0 | Plotter anchor | Plotter anchor | 10000000000 | W
290 | 0.01 | 0.74 | 1.44 | 0.01 | 0 | 0 | 15 | 10 | 1000000000000000 | JBW-W5 | 0 | Plotter anchor | Plotter anchor | 10000000000 | W
290 | 0.01 | 0.76 | 1.44 | 0.006 | 0 | 0 | 15 | 10 | 1000000000000000 | JBW-W6 | 0 | Plotter anchor | Plotter anchor | 10000000000 | W
290 | 0.01 | 0.97 | 1.44 | 0.006 | 0 | 0 | 15 | 10 | 1000000000000000 | JBW-W7 | 0 | Plotter anchor | Plotter anchor | 10000000000 | W
290 | 0.01 | 0.99 | 1.44 | 0.007 | 0 | 0 | 15 | 10 | 1000000000000000 | JBW-W8 | 0 | Plotter anchor | Plotter anchor | 10000000000 | W
290 | 0.02 | 0.69 | 1.44 | 0.006 | 0 | 0 | 15 | 10 | 1000000000000000 | JBW-W9 | 0 | Plotter anchor | Plotter anchor | 10000000000 | W
290 | 0.018 | 0.74 | 1.35 | 0.005 | 0 | 0 | 15 | 10 | 1000000000000000 | JPF-F1 | 0 | Plotter anchor | Plotter anchor | 10000000000 | F
290 | 0.02 | 0.75 | 1.35 | 0.005 | 0 | 0 | 15 | 10 | 1000000000000000 | JPF-F2 | 0 | Plotter anchor | Plotter anchor | 10000000000 | F
290 | 0.029 | 0.73 | 1.35 | 0.005 | 0 | 0 | 15 | 10 | 1000000000000000 | JPF-F3 | 0 | Plotter anchor | Plotter anchor | 10000000000 | F
290 | 0.03 | 0.73 | 1.35 | 0.005 | 0 | 0 | 15 | 10 | 1000000000000000 | JPF-F4 | 0 | Plotter anchor | Plotter anchor | 10000000000 | F
290 | 0.035 | 0.74 | 1.35 | 0.005 | 0 | 0 | 15 | 10 | 1000000000000000 | JPF-F5 | 0 | Plotter anchor | Plotter anchor | 10000000000 | F
290 | 0.036 | 0.75 | 1.35 | 0.005 | 0 | 0 | 15 | 10 | 1000000000000000 | JPF-F6 | 0 | Plotter anchor | Plotter anchor | 10000000000 | F
290 | 0.039 | 0.76 | 1.35 | 0.005 | 0 | 0 | 15 | 10 | 1000000000000000 | JPF-F7 | 0 | Plotter anchor | Plotter anchor | 10000000000 | F
290 | 0.044 | 0.76 | 1.35 | 0.005 | 0 | 0 | 15 | 10 | 1000000000000000 | JPF-F8 | 0 | Plotter anchor | Plotter anchor | 10000000000 | F
290 | 0.03 | 0.57 | 1.35 | 0.005 | 0 | 0 | 15 | 10 | 1000000000000000 | JPP-P1 | 0 | Plotter anchor | Plotter anchor | 10000000000 | P
290 | 0.07 | 0.59 | 1.35 | 0.009 | 0 | 0 | 15 | 10 | 1000000000000000 | JPP-P10 | 0 | Plotter anchor | Plotter anchor | 10000000000 | P
290 | 0.09 | 0.55 | 1.35 | 0.01 | 0 | 0 | 15 | 10 | 1000000000000000 | JPP-P11 | 0 | Plotter anchor | Plotter anchor | 10000000000 | P
290 | 0.1 | 0.57 | 1.35 | 0.01 | 0 | 0 | 15 | 10 | 1000000000000000 | JPP-P12 | 0 | Plotter anchor | Plotter anchor | 10000000000 | P
290 | 0.12 | 0.56 | 1.35 | 0.01 | 0 | 0 | 15 | 10 | 1000000000000000 | JPP-P13 | 0 | Plotter anchor | Plotter anchor | 10000000000 | P
290 | 0.12 | 0.58 | 1.35 | 0.014 | 0 | 0 | 15 | 10 | 1000000000000000 | JPP-P14 | 0 | Plotter anchor | Plotter anchor | 10000000000 | P
290 | 0.13 | 0.58 | 1.35 | 0.014 | 0 | 0 | 15 | 10 | 1000000000000000 | JPP-P15 | 0 | Plotter anchor | Plotter anchor | 10000000000 | P
290 | 0.16 | 0.59 | 1.35 | 0.011 | 0 | 0 | 15 | 10 | 1000000000000000 | JPP-P16 | 0 | Plotter anchor | Plotter anchor | 10000000000 | P
290 | 0.16 | 0.61 | 1.35 | 0.01 | 0 | 0 | 15 | 10 | 1000000000000000 | JPP-P17 | 0 | Plotter anchor | Plotter anchor | 10000000000 | P
290 | 0.09 | 0.62 | 1.36 | 0.007 | 0 | 0 | 15 | 10 | 1000000000000000 | JPP-P18 | 0 | Plotter anchor | Plotter anchor | 10000000000 | P
290 | 0.03 | 0.57 | 1.35 | 0.007 | 0 | 0 | 15 | 10 | 1000000000000000 | JPP-P2 | 0 | Plotter anchor | Plotter anchor | 10000000000 | P
290 | 0.03 | 0.64 | 1.35 | 0.007 | 0 | 0 | 15 | 10 | 1000000000000000 | JPP-P3 | 0 | Plotter anchor | Plotter anchor | 10000000000 | P
290 | 0.037 | 0.62 | 1.35 | 0.003 | 0 | 0 | 15 | 10 | 1000000000000000 | JPP-P4 | 0 | Plotter anchor | Plotter anchor | 10000000000 | P
290 | 0.04 | 0.62 | 1.35 | 0.003 | 0 | 0 | 15 | 10 | 1000000000000000 | JPP-P5 | 0 | Plotter anchor | Plotter anchor | 10000000000 | P
290 | 0.05 | 0.58 | 1.35 | 0.005 | 0 | 0 | 15 | 10 | 1000000000000000 | JPP-P6 | 0 | Plotter anchor | Plotter anchor | 10000000000 | P
290 | 0.05 | 0.62 | 1.35 | 0.007 | 0 | 0 | 15 | 10 | 1000000000000000 | JPP-P7 | 0 | Plotter anchor | Plotter anchor | 10000000000 | P
290 | 0.068 | 0.59 | 1.35 | 0.009 | 0 | 0 | 15 | 10 | 1000000000000000 | JPP-P8 | 0 | Plotter anchor | Plotter anchor | 10000000000 | P
290 | 0.07 | 0.56 | 1.35 | 0.013 | 0 | 0 | 15 | 10 | 1000000000000000 | JPP-P9 | 0 | Plotter anchor | Plotter anchor | 10000000000 | P
290 | 0.01 | 0.86 | 1.44 | 0.007 | 0 | 0 | 15 | 10 | 1000000000000000 | JPW-W1 | 0 | Plotter anchor | Plotter anchor | 10000000000 | W
290 | 0.07 | 0.84 | 1.44 | 0.012 | 0 | 0 | 15 | 10 | 1000000000000000 | JPW-W10 | 0 | Plotter anchor | Plotter anchor | 10000000000 | W
290 | 0.09 | 0.84 | 1.44 | 0.012 | 0 | 0 | 15 | 10 | 1000000000000000 | JPW-W11 | 0 | Plotter anchor | Plotter anchor | 10000000000 | W
290 | 0.09 | 0.91 | 1.44 | 0.014 | 0 | 0 | 15 | 10 | 1000000000000000 | JPW-W12 | 0 | Plotter anchor | Plotter anchor | 10000000000 | W
290 | 0.1 | 0.84 | 1.44 | 0.013 | 0 | 0 | 15 | 10 | 1000000000000000 | JPW-W13 | 0 | Plotter anchor | Plotter anchor | 10000000000 | W
290 | 0.1 | 0.9 | 1.44 | 0.011 | 0 | 0 | 15 | 10 | 1000000000000000 | JPW-W14 | 0 | Plotter anchor | Plotter anchor | 10000000000 | W
290 | 0.13 | 0.84 | 1.44 | 0.012 | 0 | 0 | 15 | 10 | 1000000000000000 | JPW-W15 | 0 | Plotter anchor | Plotter anchor | 10000000000 | W
290 | 0.13 | 0.85 | 1.44 | 0.011 | 0 | 0 | 15 | 10 | 1000000000000000 | JPW-W16 | 0 | Plotter anchor | Plotter anchor | 10000000000 | W
290 | 0.14 | 0.8 | 1.44 | 0.012 | 0 | 0 | 15 | 10 | 1000000000000000 | JPW-W17 | 0 | Plotter anchor | Plotter anchor | 10000000000 | W
290 | 0.19 | 1.08 | 1.44 | 0.012 | 0 | 0 | 15 | 10 | 1000000000000000 | JPW-W18 | 0 | Plotter anchor | Plotter anchor | 10000000000 | W
290 | 0.014 | 0.86 | 1.44 | 0.007 | 0 | 0 | 15 | 10 | 1000000000000000 | JPW-W2 | 0 | Plotter anchor | Plotter anchor | 10000000000 | W
290 | 0.017 | 0.9 | 1.44 | 0.006 | 0 | 0 | 15 | 10 | 1000000000000000 | JPW-W3 | 0 | Plotter anchor | Plotter anchor | 10000000000 | W
290 | 0.019 | 0.88 | 1.44 | 0.008 | 0 | 0 | 15 | 10 | 1000000000000000 | JPW-W4 | 0 | Plotter anchor | Plotter anchor | 10000000000 | W
290 | 0.02 | 0.88 | 1.44 | 0.008 | 0 | 0 | 15 | 10 | 1000000000000000 | JPW-W5 | 0 | Plotter anchor | Plotter anchor | 10000000000 | W
290 | 0.04 | 0.9 | 1.44 | 0.008 | 0 | 0 | 15 | 10 | 1000000000000000 | JPW-W6 | 0 | Plotter anchor | Plotter anchor | 10000000000 | W
290 | 0.04 | 0.92 | 1.44 | 0.009 | 0 | 0 | 15 | 10 | 1000000000000000 | JPW-W7 | 0 | Plotter anchor | Plotter anchor | 10000000000 | W
290 | 0.041 | 0.92 | 1.44 | 0.009 | 0 | 0 | 15 | 10 | 1000000000000000 | JPW-W8 | 0 | Plotter anchor | Plotter anchor | 10000000000 | W
290 | 0.06 | 0.86 | 1.44 | 0.011 | 0 | 0 | 15 | 10 | 1000000000000000 | JPW-W9 | 0 | Plotter anchor | Plotter anchor | 10000000000 | W
290 | 0.05 | 0.7 | 0.64 | 0.006 | 0.25 | 0.21 | 15 | 10 | 1000000000000000 | KO1-F1 | 0 | Plotter anchor | Plotter anchor | 10000000000 | F
290 | 0.22 | 0.643 | 1.52 | 0.012 | 0.37 | 0.1 | 15 | 10 | 1000000000000000 | KO1-W1 | 0 | Plotter anchor | Plotter anchor | 10000000000 | W
290 | 0.05 | 0.63 | 1.38 | 0.004 | 0.22 | 0.23 | 15 | 10 | 1000000000000000 | KO2-P1 | 0 | Plotter anchor | Plotter anchor | 10000000000 | P
290 | 0.03 | 0.07 | 1.7 | 0.01 | 0.41 | 0.11 | 15 | 10 | 1000000000000000 | KO2-W1 | 0 | Plotter anchor | Plotter anchor | 10000000000 | W
290 | 0.06 | 0.65 | 1.36 | 0.008 | 0.26 | 0.2 | 15 | 10 | 1000000000000000 | KO3-P1 | 0 | Plotter anchor | Plotter anchor | 10000000000 | P
290 | 0.02 | 0.18 | 1.53 | 0.012 | 0.51 | 0.13 | 15 | 10 | 1000000000000000 | KO3-W1 | 0 | Plotter anchor | Plotter anchor | 10000000000 | W
290 | 0.05 | 0.66 | 1.27 | 0.007 | 0.22 | 0.21 | 15 | 10 | 1000000000000000 | KO4-P1 | 0 | Plotter anchor | Plotter anchor | 10000000000 | P
290 | 0.023 | 0.12 | 1.54 | 0.019 | 0.5 | 0.12 | 15 | 10 | 1000000000000000 | KO4-W1 | 0 | Plotter anchor | Plotter anchor | 10000000000 | W
290 | 0.054 | 0.656 | 1.25 | 0.0092 | 0.252 | 0.19 | 15 | 10 | 1000000000000000 | KU1-P1 | 0 | Plotter anchor | Plotter anchor | 10000000000 | P
290 | 0.0756 | 0.94 | 1.336 | 0.0094 | 0.416 | 0.07975 | 15 | 10 | 1000000000000000 | KU1-W1 | 0 | Plotter anchor | Plotter anchor | 10000000000 | W
290 | 0.0752 | 0.61 | 1.362 | 0.0072 | 0.276 | 0.19875 | 15 | 10 | 1000000000000000 | KU2-P1 | 0 | Plotter anchor | Plotter anchor | 10000000000 | P
290 | 0.0382 | 0.93 | 1.524 | 0.0104 | 0.45 | 0.07325 | 15 | 10 | 1000000000000000 | KU2-W1 | 0 | Plotter anchor | Plotter anchor | 10000000000 | W
290 | 0.06 | 0.71 | 0.69 | 0.01 | 0.25 | 0.21 | 15 | 10 | 1000000000000000 | KWE-F1 | 0 | Plotter anchor | Plotter anchor | 10000000000 | F
290 | 0.06 | 0.75 | 0.79 | 0.01 | 0.28 | 0.2 | 15 | 10 | 1000000000000000 | KWE-F2 | 0 | Plotter anchor | Plotter anchor | 10000000000 | F
290 | 0.17 | 0.64 | 1.478 | 0.011 | 0.225 | 0.217 | 15 | 10 | 1000000000000000 | KWE-SRM2 | 0 | Plotter anchor | Plotter anchor | 10000000000 | SRM
290 | 0.218 | 0.724 | 1.37 | 0.016 | 0.2 | 0.12 | 15 | 10 | 1000000000000000 | KWE-W1 | 0 | Plotter anchor | Plotter anchor | 10000000000 | W
290 | 0.06 | 0.67 | 1.46 | 0.01 | 0.24 | 0.215 | 15 | 10 | 1000000000000000 | LEB-P1 | 0 | Plotter anchor | Plotter anchor | 10000000000 | P
290 | 0.05 | 0.7 | 1.88 | 0.005 | 0.24 | 0.04 | 15 | 10 | 1000000000000000 | LEB-W1 | 0 | Plotter anchor | Plotter anchor | 10000000000 | W
290 | 0.011 | 0.04 | 1.28 | 0.009 | 0.32 | 0.066 | 15 | 10 | 1000000000000000 | LEB-W2 | 0 | Plotter anchor | Plotter anchor | 10000000000 | W
290 | 0.14 | 0.54 | 1.29 | 0.014 | 0.2 | 0.14 | 15 | 10 | 1000000000000000 | LS1-P1 | 0 | Plotter anchor | Plotter anchor | 10000000000 | P
290 | 0.21 | 0.78 | 1.49 | 0.016 | 0.23 | 0.12 | 15 | 10 | 1000000000000000 | LS1-W1 | 0 | Plotter anchor | Plotter anchor | 10000000000 | W
290 | 0.03 | 0.87 | 1.38 | 0.014 | 0.5 | 0.069 | 15 | 10 | 1000000000000000 | LS2-W1 | 0 | Plotter anchor | Plotter anchor | 10000000000 | W
290 | 0.15 | 0.49 | 1.23 | 0.014 | 0.26 | 0.22 | 15 | 10 | 1000000000000000 | LV1-P1 | 0 | Plotter anchor | Plotter anchor | 10000000000 | P
290 | 0.03 | 0.9 | 1.39 | 0.011 | 0.38 | 0.07 | 15 | 10 | 1000000000000000 | LV1-W1 | 0 | Plotter anchor | Plotter anchor | 10000000000 | W
290 | 0.12 | 0.65 | 1.29 | 0.009 | 0.28 | 0.2 | 15 | 10 | 1000000000000000 | LV2-P1 | 0 | Plotter anchor | Plotter anchor | 10000000000 | P
290 | 0.03 | 0.88 | 1.22 | 0.011 | 0.46 | 0.061 | 15 | 10 | 1000000000000000 | LV2-W1 | 0 | Plotter anchor | Plotter anchor | 10000000000 | W
290 | 0.087 | 0.6 | 1.26 | 0.01 | 0.23 | 0.21 | 15 | 10 | 1000000000000000 | MC1-P1 | 0 | Plotter anchor | Plotter anchor | 10000000000 | P
290 | 0.21 | 0.88 | 1.36 | 0.011 | 0.24 | 0.1 | 15 | 10 | 1000000000000000 | MC1-W1 | 0 | Plotter anchor | Plotter anchor | 10000000000 | W
290 | 0.154 | 0.78 | 0.686 | 0.012 | 0.179 | 0.181 | 15 | 10 | 1000000000000000 | MC2-F1 | 0 | Plotter anchor | Plotter anchor | 10000000000 | F
290 | 0.036 | 0.736 | 1.83 | 0.013 | 0.2 | 0.059 | 15 | 10 | 1000000000000000 | MC2-W1 | 0 | Plotter anchor | Plotter anchor | 10000000000 | W
290 | 0.22 | 0.51 | 1.37 | 0.018 | 0.22 | 0.23 | 15 | 10 | 1000000000000000 | ML1-PBWR3 | 0 | Plotter anchor | Plotter anchor | 10000000000 | P
290 | 0.2 | 1.05 | 1.28 | 0.019 | 0.17 | 0.11 | 15 | 10 | 1000000000000000 | ML1-WBWR2 | 0 | Plotter anchor | Plotter anchor | 10000000000 | W
290 | 0.141 | 0.603 | 1.276 | 0.007 | 0.312 | 0.21 | 15 | 10 | 1000000000000000 | ML2-P1 | 0 | Plotter anchor | Plotter anchor | 10000000000 | P
290 | 0.174 | 0.665 | 1.465 | 0.01 | 0.186 | 0.219 | 15 | 10 | 1000000000000000 | ML2-SRM1 | 0 | Plotter anchor | Plotter anchor | 10000000000 | SRM
290 | 0.279 | 0.059 | 1.104 | 0.013 | 0.247 | 0.12 | 15 | 10 | 1000000000000000 | ML2-W1 | 0 | Plotter anchor | Plotter anchor | 10000000000 | W
290 | 0.05 | 0.62 | 1.31 | 0.014 | 0.22 | 0.23 | 15 | 10 | 1000000000000000 | ML3-P1 | 0 | Plotter anchor | Plotter anchor | 10000000000 | P
290 | 0.038 | 0.06 | 1.33 | 0.018 | 0.13 | 0.14 | 15 | 10 | 1000000000000000 | ML3-W1 | 0 | Plotter anchor | Plotter anchor | 10000000000 | W
290 | 0.166 | 0.648 | 1.413 | 0.01 | 0.29 | 0.242 | 15 | 10 | 1000000000000000 | MON-P1 | 0 | Plotter anchor | Plotter anchor | 10000000000 | P
290 | 0.06 | 0.58 | 1.45 | 0.005 | 0.24 | 0.22 | 15 | 10 | 1000000000000000 | MS1-P1 | 0 | Plotter anchor | Plotter anchor | 10000000000 | P
290 | 0.054 | 0.13 | 1.39 | 0.017 | 0.51 | 0.11 | 15 | 10 | 1000000000000000 | MS1-W1 | 0 | Plotter anchor | Plotter anchor | 10000000000 | W
290 | 0.06 | 0.62 | 1.3 | 0.007 | 0.18 | 0.22 | 15 | 10 | 1000000000000000 | MS2-P1 | 0 | Plotter anchor | Plotter anchor | 10000000000 | P
290 | 0.07 | 0.07 | 1.43 | 0.013 | 0.49 | 0.16 | 15 | 10 | 1000000000000000 | MS2-W1 | 0 | Plotter anchor | Plotter anchor | 10000000000 | W
290 | 0.1 | 0.528 | 1.332 | 0.013 | 0.154 | 0.238 | 15 | 10 | 1000000000000000 | MY1-P1 | 0 | Plotter anchor | Plotter anchor | 10000000000 | P
290 | 0.174 | 0.665 | 1.465 | 0.01 | 0.186 | 0.219 | 15 | 10 | 1000000000000000 | MY1-SRM1 | 0 | Plotter anchor | Plotter anchor | 10000000000 | SRM
290 | 0.36 | 0.78 | 1.418 | 0.013 | 0.18 | 0.176 | 15 | 10 | 1000000000000000 | MY1-W1 | 0 | Plotter anchor | Plotter anchor | 10000000000 | W
290 | 0.156 | 0.828 | 0.703 | 0.019 | 0.24 | 0.195 | 15 | 10 | 1000000000000000 | NA1-F1 | 0 | Plotter anchor | Plotter anchor | 10000000000 | F
290 | 0.086 | 0.11 | 1.37 | 0.02 | 0.35 | 0.06 | 15 | 10 | 1000000000000000 | NA1-W1 | 0 | Plotter anchor | Plotter anchor | 10000000000 | W
290 | 0.11 | 0.86 | 0.715 | 0.018 | 0.23 | 0.19 | 15 | 10 | 1000000000000000 | NA2-F1 | 0 | Plotter anchor | Plotter anchor | 10000000000 | F
290 | 0.088 | 0.084 | 1.82 | 0.017 | 0.25 | 0.08 | 15 | 10 | 1000000000000000 | NA2-W1 | 0 | Plotter anchor | Plotter anchor | 10000000000 | W
290 | 0.172 | 0.584 | 1.16 | 0.018 | 0.17 | 0.2 | 15 | 10 | 1000000000000000 | NM1-PBWR4 | 0 | Plotter anchor | Plotter anchor | 10000000000 | P
290 | 0.11 | 0.63 | 1.28 | 0.012 | 0.24 | 0 | 15 | 10 | 1000000000000000 | NM2-P1 | 0 | Plotter anchor | Plotter anchor | 10000000000 | P
290 | 0.04 | 0.89 | 1.45 | 0.016 | 0.44 | 0 | 15 | 10 | 1000000000000000 | NM2-W1 | 0 | Plotter anchor | Plotter anchor | 10000000000 | W
290 | 0.11 | 0.63 | 1.4 | 0.012 | 0.2 | 0.2 | 15 | 10 | 1000000000000000 | OC1-P1 | 0 | Plotter anchor | Plotter anchor | 10000000000 | P
290 | 0.1 | 0.5 | 1.42 | 0.015 | 0.23 | 0.21 | 15 | 10 | 1000000000000000 | OC1-P2 | 0 | Plotter anchor | Plotter anchor | 10000000000 | P
290 | 0.17 | 0.64 | 1.478 | 0.011 | 0.225 | 0.217 | 15 | 10 | 1000000000000000 | OC1-SRM2 | 0 | Plotter anchor | Plotter anchor | 10000000000 | SRM
290 | 0.32 | 0.59 | 1.47 | 0.016 | 0.54 | 0.08 | 15 | 10 | 1000000000000000 | OC1-W1 | 0 | Plotter anchor | Plotter anchor | 10000000000 | W
290 | 0.04 | 0.75 | 0.63 | 0.006 | 0.25 | 0.24 | 15 | 10 | 1000000000000000 | OC2-F1 | 0 | Plotter anchor | Plotter anchor | 10000000000 | F
290 | 0.17 | 0.64 | 1.478 | 0.011 | 0.225 | 0.217 | 15 | 10 | 1000000000000000 | OC2-SRM2 | 0 | Plotter anchor | Plotter anchor | 10000000000 | SRM
290 | 0.35 | 0.58 | 1.55 | 0.022 | 0.65 | 0.11 | 15 | 10 | 1000000000000000 | OC2-W1 | 0 | Plotter anchor | Plotter anchor | 10000000000 | W
290 | 0.02 | 0.76 | 0.72 | 0.014 | 0.21 | 0.24 | 15 | 10 | 1000000000000000 | OC3-F1 | 0 | Plotter anchor | Plotter anchor | 10000000000 | F
290 | 0.01 | 0.73 | 0.58 | 0.011 | 0.24 | 0.21 | 15 | 10 | 1000000000000000 | OC3-F2 | 0 | Plotter anchor | Plotter anchor | 10000000000 | F
290 | 0.17 | 0.64 | 1.478 | 0.011 | 0.225 | 0.217 | 15 | 10 | 1000000000000000 | OC3-SRM2 | 0 | Plotter anchor | Plotter anchor | 10000000000 | SRM
290 | 0.29 | 0.56 | 1.63 | 0.017 | 0.61 | 0.08 | 15 | 10 | 1000000000000000 | OC3-WBW4 | 0 | Plotter anchor | Plotter anchor | 10000000000 | W
290 | 0.173 | 0.107 | 1.4 | 0.011 | 0.024 | 0.2 | 15 | 10 | 1000000000000000 | OYS-P1 | 0 | Plotter anchor | Plotter anchor | 10000000000 | P
290 | 0.11 | 0.63 | 1.4 | 0.012 | 0.2 | 0.2 | 15 | 10 | 1000000000000000 | OYS-P2 | 0 | Plotter anchor | Plotter anchor | 10000000000 | P
290 | 0.16 | 0.62 | 1.41 | 0.014 | 0.24 | 0.23 | 15 | 10 | 1000000000000000 | OYS-P3 | 0 | Plotter anchor | Plotter anchor | 10000000000 | P
290 | 0.03 | 0.65 | 1.375 | 0.012 | 0.28 | 0.18 | 15 | 10 | 1000000000000000 | OYS-P4 | 0 | Plotter anchor | Plotter anchor | 10000000000 | P
290 | 0.11 | 0.6 | 1.42 | 0.015 | 0.27 | 0.24 | 15 | 10 | 1000000000000000 | OYS-P5 | 0 | Plotter anchor | Plotter anchor | 10000000000 | P
290 | 0.06 | 0.59 | 1.49 | 0.006 | 0.22 | 0.2 | 15 | 10 | 1000000000000000 | OYS-PBW1 | 0 | Plotter anchor | Plotter anchor | 10000000000 | P
290 | 0.15 | 0.65 | 1.35 | 0.01 | 0.07 | 0 | 15 | 10 | 1000000000000000 | OYS-PBWR1 | 0 | Plotter anchor | Plotter anchor | 10000000000 | P
290 | 0.11 | 0.61 | 1.43 | 0.013 | 0.23 | 0.205 | 15 | 10 | 1000000000000000 | OYS-PBWR2 | 0 | Plotter anchor | Plotter anchor | 10000000000 | P
290 | 0.22 | 0.51 | 1.37 | 0.018 | 0.22 | 0.23 | 15 | 10 | 1000000000000000 | OYS-PBWR3 | 0 | Plotter anchor | Plotter anchor | 10000000000 | P
290 | 0.172 | 0.584 | 1.16 | 0.018 | 0.17 | 0.2 | 15 | 10 | 1000000000000000 | OYS-PBWR4 | 0 | Plotter anchor | Plotter anchor | 10000000000 | P
290 | 0.17 | 0.52 | 1.315 | 0.015 | 0.19 | 0.185 | 15 | 10 | 1000000000000000 | OYS-PBWR5 | 0 | Plotter anchor | Plotter anchor | 10000000000 | P
290 | 0.17 | 0.64 | 1.478 | 0.011 | 0.225 | 0.217 | 15 | 10 | 1000000000000000 | OYS-SRM2 | 0 | Plotter anchor | Plotter anchor | 10000000000 | SRM
290 | 0.2 | 0.18 | 1.34 | 0.014 | 0.23 | 0.24 | 15 | 10 | 1000000000000000 | OYS-SRM3 | 0 | Plotter anchor | Plotter anchor | 10000000000 | SRM
290 | 0.26 | 0.56 | 1.54 | 0.014 | 0.53 | 0.08 | 15 | 10 | 1000000000000000 | OYS-W1 | 0 | Plotter anchor | Plotter anchor | 10000000000 | W
290 | 0.28 | 0.57 | 1.63 | 0.019 | 0.6 | 0 | 15 | 10 | 1000000000000000 | OYS-W2 | 0 | Plotter anchor | Plotter anchor | 10000000000 | W
290 | 0.27 | 0.06 | 1.29 | 0.016 | 0.28 | 0.11 | 15 | 10 | 1000000000000000 | OYS-W3 | 0 | Plotter anchor | Plotter anchor | 10000000000 | W
290 | 0.29 | 0.69 | 1.575 | 0.016 | 0.47 | 0.09 | 15 | 10 | 1000000000000000 | OYS-W4 | 0 | Plotter anchor | Plotter anchor | 10000000000 | W
290 | 0.11 | 0.24 | 1.485 | 0.015 | 0.13 | 0.17 | 15 | 10 | 1000000000000000 | OYS-W5 | 0 | Plotter anchor | Plotter anchor | 10000000000 | W
290 | 0.01 | 0.9 | 1.33 | 0.012 | 0.43 | 0.07 | 15 | 10 | 1000000000000000 | OYS-WBWR1 | 0 | Plotter anchor | Plotter anchor | 10000000000 | W
290 | 0.2 | 1.05 | 1.28 | 0.019 | 0.17 | 0.11 | 15 | 10 | 1000000000000000 | OYS-WBWR2 | 0 | Plotter anchor | Plotter anchor | 10000000000 | W
290 | 0.059 | 0.93 | 1.32 | 0.009 | 0.4 | 0.09 | 15 | 10 | 1000000000000000 | OYS-WBWR3 | 0 | Plotter anchor | Plotter anchor | 10000000000 | W
290 | 0.023 | 0.936 | 1.25 | 0.01 | 0.325 | 0 | 15 | 10 | 1000000000000000 | OYS-WBWR4 | 0 | Plotter anchor | Plotter anchor | 10000000000 | W
290 | 0.11 | 1 | 0.85 | 0.008 | 0.16 | 0.19 | 15 | 10 | 1000000000000000 | P10-F1 | 0 | Plotter anchor | Plotter anchor | 10000000000 | F
290 | 0.08 | 0.97 | 0.79 | 0.008 | 0.18 | 0.19 | 15 | 10 | 1000000000000000 | P10-F2 | 0 | Plotter anchor | Plotter anchor | 10000000000 | F
290 | 0.07 | 0.93 | 1.6 | 0.007 | 0.18 | 0.08 | 15 | 10 | 1000000000000000 | P10-W1 | 0 | Plotter anchor | Plotter anchor | 10000000000 | W
290 | 0.03 | 0.84 | 0.88 | 0.006 | 0.27 | 0.21 | 15 | 10 | 1000000000000000 | P135-F1 | 0 | Plotter anchor | Plotter anchor | 10000000000 | F
290 | 0.06 | 0.87 | 0.94 | 0.006 | 0.28 | 0.2 | 15 | 10 | 1000000000000000 | P135-F2 | 0 | Plotter anchor | Plotter anchor | 10000000000 | F
290 | 0.06 | 1.67 | 1.42 | 0.013 | 0.18 | 0.08 | 15 | 10 | 1000000000000000 | P135-W1 | 0 | Plotter anchor | Plotter anchor | 10000000000 | W
290 | 0.05 | 0.94 | 0.98 | 0.006 | 0.27 | 0.21 | 15 | 10 | 1000000000000000 | P136-F1 | 0 | Plotter anchor | Plotter anchor | 10000000000 | F
290 | 0.05 | 0.91 | 0.93 | 0.005 | 0.26 | 0.2 | 15 | 10 | 1000000000000000 | P136-F2 | 0 | Plotter anchor | Plotter anchor | 10000000000 | F
290 | 0.04 | 0.98 | 1.77 | 0.008 | 0.22 | 0.07 | 15 | 10 | 1000000000000000 | P136-W1 | 0 | Plotter anchor | Plotter anchor | 10000000000 | W
290 | 0.03 | 0.75 | 1.32 | 0.008 | 0.24 | 0.21 | 15 | 10 | 1000000000000000 | P137-F1 | 0 | Plotter anchor | Plotter anchor | 10000000000 | F
290 | 0.03 | 0.77 | 1.39 | 0.006 | 0.28 | 0.21 | 15 | 10 | 1000000000000000 | P137-F2 | 0 | Plotter anchor | Plotter anchor | 10000000000 | F
290 | 0.05 | 0.84 | 1.27 | 0.01 | 0.15 | 0.08 | 15 | 10 | 1000000000000000 | P137-W1 | 0 | Plotter anchor | Plotter anchor | 10000000000 | W
290 | 0.08 | 0.9 | 0.86 | 0.009 | 0.26 | 0.21 | 15 | 10 | 1000000000000000 | P15-F1 | 0 | Plotter anchor | Plotter anchor | 10000000000 | F
290 | 0.07 | 0.87 | 0.86 | 0.006 | 0.22 | 0.21 | 15 | 10 | 1000000000000000 | P15-F2 | 0 | Plotter anchor | Plotter anchor | 10000000000 | F
290 | 0.04 | 0.99 | 1.76 | 0.01 | 0.22 | 0.06 | 15 | 10 | 1000000000000000 | P15-W1 | 0 | Plotter anchor | Plotter anchor | 10000000000 | W
290 | 0.05 | 0.83 | 0.84 | 0.008 | 0.23 | 0.19 | 15 | 10 | 1000000000000000 | P150-F1 | 0 | Plotter anchor | Plotter anchor | 10000000000 | F
290 | 0.09 | 0.97 | 0.81 | 0.007 | 0.15 | 0.19 | 15 | 10 | 1000000000000000 | P151-F1 | 0 | Plotter anchor | Plotter anchor | 10000000000 | F
290 | 0.03 | 0.08 | 1.51 | 0.015 | 0.38 | 0.07 | 15 | 10 | 1000000000000000 | P152-W1 | 0 | Plotter anchor | Plotter anchor | 10000000000 | W
290 | 0.08 | 0.9 | 0.92 | 0.005 | 0.28 | 0.19 | 15 | 10 | 1000000000000000 | P16-F1 | 0 | Plotter anchor | Plotter anchor | 10000000000 | F
290 | 0.08 | 1.7 | 1.41 | 0.012 | 0.15 | 0.045 | 15 | 10 | 1000000000000000 | P16-W1 | 0 | Plotter anchor | Plotter anchor | 10000000000 | W
290 | 0.12 | 1 | 0.83 | 0.01 | 0.15 | 0.2 | 15 | 10 | 1000000000000000 | P17-F1 | 0 | Plotter anchor | Plotter anchor | 10000000000 | F
290 | 0.1 | 0.84 | 1.87 | 0.009 | 0.2 | 0.07 | 15 | 10 | 1000000000000000 | P17-W1 | 0 | Plotter anchor | Plotter anchor | 10000000000 | W
290 | 0.07 | 0.92 | 0.87 | 0.01 | 0.21 | 0.17 | 15 | 10 | 1000000000000000 | P18-F1 | 0 | Plotter anchor | Plotter anchor | 10000000000 | F
290 | 0.07 | 0.86 | 0.9 | 0.006 | 0.26 | 0.2 | 15 | 10 | 1000000000000000 | P18-F2 | 0 | Plotter anchor | Plotter anchor | 10000000000 | F
290 | 0.04 | 0.98 | 1.74 | 0.008 | 0.25 | 0.05 | 15 | 10 | 1000000000000000 | P18-W1 | 0 | Plotter anchor | Plotter anchor | 10000000000 | W
290 | 0.13 | 0.82 | 0.68 | 0.011 | 0.29 | 0.21 | 15 | 10 | 1000000000000000 | P19-F1 | 0 | Plotter anchor | Plotter anchor | 10000000000 | F
290 | 0.11 | 0.81 | 0.68 | 0.01 | 0.26 | 0.2 | 15 | 10 | 1000000000000000 | P19-F2 | 0 | Plotter anchor | Plotter anchor | 10000000000 | F
290 | 0.23 | 1.08 | 1.83 | 0.009 | 0.23 | 0.06 | 15 | 10 | 1000000000000000 | P19-W1 | 0 | Plotter anchor | Plotter anchor | 10000000000 | W
290 | 0.1 | 0.83 | 0.75 | 0.015 | 0.29 | 0.27 | 15 | 10 | 1000000000000000 | P23-F1 | 0 | Plotter anchor | Plotter anchor | 10000000000 | F
290 | 0.19 | 1.15 | 1.1 | 0.014 | 0.12 | 0.085 | 15 | 10 | 1000000000000000 | P23-W1 | 0 | Plotter anchor | Plotter anchor | 10000000000 | W
290 | 0.1 | 0.44 | 0.9 | 0.014 | 0.2 | 0.08 | 15 | 10 | 1000000000000000 | P23-W2 | 0 | Plotter anchor | Plotter anchor | 10000000000 | W
290 | 0.04 | 0.75 | 1.38 | 0.007 | 0.24 | 0.19 | 15 | 10 | 1000000000000000 | P24-F1 | 0 | Plotter anchor | Plotter anchor | 10000000000 | F
290 | 0.04 | 0.77 | 1.37 | 0.007 | 0.26 | 0.21 | 15 | 10 | 1000000000000000 | P24-F2 | 0 | Plotter anchor | Plotter anchor | 10000000000 | F
290 | 0.06 | 0.95 | 1.21 | 0.011 | 0.2 | 0.08 | 15 | 10 | 1000000000000000 | P24-W1 | 0 | Plotter anchor | Plotter anchor | 10000000000 | W
290 | 0.22 | 1.11 | 1.14 | 0.015 | 0.15 | 0.08 | 15 | 10 | 1000000000000000 | P370-W1 | 0 | Plotter anchor | Plotter anchor | 10000000000 | W
290 | 0.11 | 0.99 | 0.66 | 0.01 | 0.14 | 0.22 | 15 | 10 | 1000000000000000 | P7-F1 | 0 | Plotter anchor | Plotter anchor | 10000000000 | F
290 | 0.12 | 0.97 | 0.72 | 0.015 | 0.2 | 0.23 | 15 | 10 | 1000000000000000 | P7-F2 | 0 | Plotter anchor | Plotter anchor | 10000000000 | F
290 | 0.12 | 0.87 | 1.72 | 0.008 | 0.17 | 0.09 | 15 | 10 | 1000000000000000 | P7-W1 | 0 | Plotter anchor | Plotter anchor | 10000000000 | W
290 | 0.12 | 0.98 | 0.82 | 0.006 | 0.16 | 0.2 | 15 | 10 | 1000000000000000 | P8-F1 | 0 | Plotter anchor | Plotter anchor | 10000000000 | F
290 | 0.1 | 0.86 | 1.72 | 0.016 | 0.19 | 0.07 | 15 | 10 | 1000000000000000 | P8-W1 | 0 | Plotter anchor | Plotter anchor | 10000000000 | W
290 | 0.25 | 0.53 | 1.51 | 0.011 | 0.26 | 0.22 | 15 | 10 | 1000000000000000 | PAL-H1 | 0 | Plotter anchor | Plotter anchor | 10000000000 | HAZ
290 | 0.25 | 0.53 | 1.368 | 0.012 | 0.18 | 0.115 | 15 | 10 | 1000000000000000 | PAL-P1 | 0 | Plotter anchor | Plotter anchor | 10000000000 | P
290 | 0.174 | 0.665 | 1.465 | 0.01 | 0.186 | 0.219 | 15 | 10 | 1000000000000000 | PAL-SRM1 | 0 | Plotter anchor | Plotter anchor | 10000000000 | SRM
290 | 0.23 | 1.2 | 1.23 | 0.012 | 0.199 | 0.134 | 15 | 10 | 1000000000000000 | PAL-W1 | 0 | Plotter anchor | Plotter anchor | 10000000000 | W
290 | 0.307 | 1.045 | 1.161 | 0.009 | 0.252 | 0.094 | 15 | 10 | 1000000000000000 | PAL-W2 | 0 | Plotter anchor | Plotter anchor | 10000000000 | W
290 | 0.185 | 1.121 | 1.269 | 0.012 | 0.181 | 0.11 | 15 | 10 | 1000000000000000 | PAL-W3 | 0 | Plotter anchor | Plotter anchor | 10000000000 | W
290 | 0.194 | 1.067 | 1.281 | 0.009 | 0.217 | 0.142 | 15 | 10 | 1000000000000000 | PAL-W4 | 0 | Plotter anchor | Plotter anchor | 10000000000 | W
290 | 0.2 | 0.056 | 1.46 | 0.01 | 0.25 | 0.19 | 15 | 10 | 1000000000000000 | PB1-P1 | 0 | Plotter anchor | Plotter anchor | 10000000000 | P
290 | 0.12 | 0.067 | 1.46 | 0.014 | 0.25 | 0.21 | 15 | 10 | 1000000000000000 | PB1-P2 | 0 | Plotter anchor | Plotter anchor | 10000000000 | P
290 | 0.2 | 0.18 | 1.34 | 0.014 | 0.23 | 0.24 | 15 | 10 | 1000000000000000 | PB1-SRM3 | 0 | Plotter anchor | Plotter anchor | 10000000000 | SRM
290 | 0.23 | 0.62 | 1.575 | 0.019 | 0.49 | 0.09 | 15 | 10 | 1000000000000000 | PB1-W1 | 0 | Plotter anchor | Plotter anchor | 10000000000 | W
290 | 0.051 | 0.7 | 0.59 | 0.01 | 0.23 | 0.22 | 15 | 10 | 1000000000000000 | PB2-F1 | 0 | Plotter anchor | Plotter anchor | 10000000000 | F
290 | 0.088 | 0.71 | 0.65 | 0.009 | 0.24 | 0.2 | 15 | 10 | 1000000000000000 | PB2-F2 | 0 | Plotter anchor | Plotter anchor | 10000000000 | F
290 | 0.17 | 0.64 | 1.478 | 0.011 | 0.225 | 0.217 | 15 | 10 | 1000000000000000 | PB2-SRM2 | 0 | Plotter anchor | Plotter anchor | 10000000000 | SRM
290 | 0.25 | 0.59 | 1.4 | 0.014 | 0.55 | 0.079 | 15 | 10 | 1000000000000000 | PB2-W1 | 0 | Plotter anchor | Plotter anchor | 10000000000 | W
290 | 0.1 | 0.54 | 1.36 | 0.01 | 0.23 | 0 | 15 | 10 | 1000000000000000 | PH2-P1 | 0 | Plotter anchor | Plotter anchor | 10000000000 | P
290 | 0.1 | 0.32 | 1.43 | 0.011 | 0 | 0 | 15 | 10 | 1000000000000000 | PH2-W1 | 0 | Plotter anchor | Plotter anchor | 10000000000 | W
290 | 0.133 | 0.62 | 1.427 | 0.008 | 0.233 | 0.21 | 15 | 10 | 1000000000000000 | PH3-P1 | 0 | Plotter anchor | Plotter anchor | 10000000000 | P
290 | 0.11 | 0.407 | 1.56 | 0.009 | 0.19 | 0 | 15 | 10 | 1000000000000000 | PH3-W1 | 0 | Plotter anchor | Plotter anchor | 10000000000 | W
290 | 0.06 | 0.72 | 1.41 | 0.013 | 0.28 | 0.17 | 15 | 10 | 1000000000000000 | PI1-F1 | 0 | Plotter anchor | Plotter anchor | 10000000000 | F
290 | 0.17 | 0.64 | 1.478 | 0.011 | 0.225 | 0.217 | 15 | 10 | 1000000000000000 | PI1-SRM2 | 0 | Plotter anchor | Plotter anchor | 10000000000 | SRM
290 | 0.13 | 0.09 | 1.29 | 0.017 | 0.173 | 0.052 | 15 | 10 | 1000000000000000 | PI1-W1 | 0 | Plotter anchor | Plotter anchor | 10000000000 | W
290 | 0.077 | 0.697 | 1.215 | 0.011 | 0.272 | 0.174 | 15 | 10 | 1000000000000000 | PI2-F1 | 0 | Plotter anchor | Plotter anchor | 10000000000 | F
290 | 0.17 | 0.64 | 1.478 | 0.011 | 0.225 | 0.217 | 15 | 10 | 1000000000000000 | PI2-SRM2 | 0 | Plotter anchor | Plotter anchor | 10000000000 | SRM
290 | 0.082 | 0.071 | 1.28 | 0.019 | 0.445 | 0.046 | 15 | 10 | 1000000000000000 | PI2-W1 | 0 | Plotter anchor | Plotter anchor | 10000000000 | W
290 | 0.134 | 0.634 | 1.337 | 0.015 | 0.175 | 0.231 | 15 | 10 | 1000000000000000 | PL1-P1 | 0 | Plotter anchor | Plotter anchor | 10000000000 | P
290 | 0.161 | 0.794 | 1.122 | 0.014 | 0.245 | 0.122 | 15 | 10 | 1000000000000000 | PL1-W1 | 0 | Plotter anchor | Plotter anchor | 10000000000 | W
290 | 0.06 | 0.6 | 1.33 | 0.004 | 0.28 | 0.24 | 15 | 10 | 1000000000000000 | PV1-P1 | 0 | Plotter anchor | Plotter anchor | 10000000000 | P
290 | 0.04 | 0.63 | 1.48 | 0.003 | 0.23 | 0.24 | 15 | 10 | 1000000000000000 | PV1-P2 | 0 | Plotter anchor | Plotter anchor | 10000000000 | P
290 | 0.174 | 0.665 | 1.465 | 0.01 | 0.186 | 0.219 | 15 | 10 | 1000000000000000 | PV1-SRM1 | 0 | Plotter anchor | Plotter anchor | 10000000000 | SRM
290 | 0.04 | 0.06 | 1.08 | 0.005 | 0.24 | 0.16 | 15 | 10 | 1000000000000000 | PV1-W1 | 0 | Plotter anchor | Plotter anchor | 10000000000 | W
290 | 0.04 | 0.68 | 1.54 | 0.006 | 0.21 | 0.24 | 15 | 10 | 1000000000000000 | PV2-P1 | 0 | Plotter anchor | Plotter anchor | 10000000000 | P
290 | 0.174 | 0.665 | 1.465 | 0.01 | 0.186 | 0.219 | 15 | 10 | 1000000000000000 | PV2-SRM1 | 0 | Plotter anchor | Plotter anchor | 10000000000 | SRM
290 | 0.07 | 0.09 | 1.46 | 0.01 | 0.47 | 0.12 | 15 | 10 | 1000000000000000 | PV2-W1 | 0 | Plotter anchor | Plotter anchor | 10000000000 | W
290 | 0.04 | 0.65 | 1.4 | 0.005 | 0.21 | 0.2 | 15 | 10 | 1000000000000000 | PV3-P1 | 0 | Plotter anchor | Plotter anchor | 10000000000 | P
290 | 0.02 | 0.14 | 1.55 | 0.008 | 0.37 | 0.12 | 15 | 10 | 1000000000000000 | PV3-W1 | 0 | Plotter anchor | Plotter anchor | 10000000000 | W
290 | 0.17 | 0.52 | 1.315 | 0.015 | 0.19 | 0.185 | 15 | 10 | 1000000000000000 | QC1-PBWR5 | 0 | Plotter anchor | Plotter anchor | 10000000000 | P
290 | 0.188 | 0.315 | 1.56 | 0.012 | 0.153 | 0.203 | 15 | 10 | 1000000000000000 | QC1-W1 | 0 | Plotter anchor | Plotter anchor | 10000000000 | W
290 | 0.31 | 0.65 | 1.8 | 0.01 | 0.55 | 0.09 | 15 | 10 | 1000000000000000 | QC1-W2 | 0 | Plotter anchor | Plotter anchor | 10000000000 | W
290 | 0.095 | 0.522 | 1.64 | 0.008 | 0.283 | 0.268 | 15 | 10 | 1000000000000000 | QC2-P1 | 0 | Plotter anchor | Plotter anchor | 10000000000 | P
290 | 0.158 | 0.338 | 1.75 | 0.009 | 0.145 | 0.202 | 15 | 10 | 1000000000000000 | QC2-W1 | 0 | Plotter anchor | Plotter anchor | 10000000000 | W
290 | 0.26 | 0.6 | 1.88 | 0.013 | 0.3 | 0.09 | 15 | 10 | 1000000000000000 | QC2-W2 | 0 | Plotter anchor | Plotter anchor | 10000000000 | W
290 | 0.08 | 0.67 | 1.3 | 0.007 | 0.28 | 0.18 | 15 | 10 | 1000000000000000 | RB1-P1 | 0 | Plotter anchor | Plotter anchor | 10000000000 | P
290 | 0.059 | 0.93 | 1.32 | 0.009 | 0.4 | 0.09 | 15 | 10 | 1000000000000000 | RB1-WBWR3 | 0 | Plotter anchor | Plotter anchor | 10000000000 | W
290 | 0.08 | 0.88 | 0.76 | 0.006 | 0.19 | 0.18 | 15 | 10 | 1000000000000000 | RI3-F1 | 0 | Plotter anchor | Plotter anchor | 10000000000 | F
290 | 0.1 | 0.9 | 0.74 | 0.006 | 0.19 | 0.19 | 15 | 10 | 1000000000000000 | RI3-F2 | 0 | Plotter anchor | Plotter anchor | 10000000000 | F
290 | 0.08 | 1.58 | 1.46 | 0.009 | 0.21 | 0.052 | 15 | 10 | 1000000000000000 | RI3-W1 | 0 | Plotter anchor | Plotter anchor | 10000000000 | W
290 | 0.09 | 0.88 | 0.71 | 0.006 | 0.2 | 0.21 | 15 | 10 | 1000000000000000 | RI4-F1 | 0 | Plotter anchor | Plotter anchor | 10000000000 | F
290 | 0.1 | 0.88 | 0.75 | 0.006 | 0.18 | 0.21 | 15 | 10 | 1000000000000000 | RI4-F2 | 0 | Plotter anchor | Plotter anchor | 10000000000 | F
290 | 0.05 | 1.66 | 1.35 | 0.0015 | 0.14 | 0.068 | 15 | 10 | 1000000000000000 | RI4-W1 | 0 | Plotter anchor | Plotter anchor | 10000000000 | W
290 | 0.12 | 0.6 | 1.26 | 0.013 | 0.15 | 0.2 | 15 | 10 | 1000000000000000 | RS1-P1 | 0 | Plotter anchor | Plotter anchor | 10000000000 | P
290 | 0.31 | 0.59 | 1.49 | 0.016 | 0.52 | 0.09 | 15 | 10 | 1000000000000000 | RS1-W1 | 0 | Plotter anchor | Plotter anchor | 10000000000 | W
290 | 0.241 | 0.528 | 1.497 | 0.013 | 0.285 | 0.235 | 15 | 10 | 1000000000000000 | SA1-P1 | 0 | Plotter anchor | Plotter anchor | 10000000000 | P
290 | 0.235 | 0.525 | 1.467 | 0.016 | 0.305 | 0.22 | 15 | 10 | 1000000000000000 | SA1-P2 | 0 | Plotter anchor | Plotter anchor | 10000000000 | P
290 | 0.22 | 0.508 | 1.22 | 0.012 | 0.27 | 0.2 | 15 | 10 | 1000000000000000 | SA1-P3 | 0 | Plotter anchor | Plotter anchor | 10000000000 | P
290 | 0.17 | 0.64 | 1.478 | 0.011 | 0.225 | 0.217 | 15 | 10 | 1000000000000000 | SA1-SRM2 | 0 | Plotter anchor | Plotter anchor | 10000000000 | SRM
290 | 0.16 | 1.26 | 1.21 | 0.019 | 0.165 | 0.15 | 15 | 10 | 1000000000000000 | SA1-W1 | 0 | Plotter anchor | Plotter anchor | 10000000000 | W
290 | 0.117 | 0.617 | 1.359 | 0.01 | 0.275 | 0.235 | 15 | 10 | 1000000000000000 | SA2-P1 | 0 | Plotter anchor | Plotter anchor | 10000000000 | P
290 | 0.254 | 0.726 | 1.285 | 0.015 | 0.247 | 0.103 | 15 | 10 | 1000000000000000 | SA2-W1 | 0 | Plotter anchor | Plotter anchor | 10000000000 | W
290 | 0.07 | 0.59 | 1.45 | 0.007 | 0.24 | 0.2 | 15 | 10 | 1000000000000000 | SB1-P1 | 0 | Plotter anchor | Plotter anchor | 10000000000 | P
290 | 0.047 | 0.049 | 1.28 | 0.009 | 0.14 | 0.15 | 15 | 10 | 1000000000000000 | SB1-W1 | 0 | Plotter anchor | Plotter anchor | 10000000000 | W
290 | 0.093 | 0.613 | 1.313 | 0.009 | 0.177 | 0.18 | 15 | 10 | 1000000000000000 | SH1-P1 | 0 | Plotter anchor | Plotter anchor | 10000000000 | P
290 | 0.025 | 0.95 | 1.182 | 0.014 | 0.392 | 0.055 | 15 | 10 | 1000000000000000 | SH1-W1 | 0 | Plotter anchor | Plotter anchor | 10000000000 | W
290 | 0.123 | 0.633 | 1.3 | 0.008 | 0.24 | 0.2 | 15 | 10 | 1000000000000000 | SH2-P1 | 0 | Plotter anchor | Plotter anchor | 10000000000 | P
290 | 0.025 | 0.965 | 1.172 | 0.014 | 0.43 | 0.05 | 15 | 10 | 1000000000000000 | SH2-W1 | 0 | Plotter anchor | Plotter anchor | 10000000000 | W
290 | 0.141 | 0.575 | 1.3 | 0.007 | 0.201 | 0.25 | 15 | 10 | 1000000000000000 | SL1-P1 | 0 | Plotter anchor | Plotter anchor | 10000000000 | P
290 | 0.174 | 0.665 | 1.465 | 0.01 | 0.186 | 0.219 | 15 | 10 | 1000000000000000 | SL1-SRM1 | 0 | Plotter anchor | Plotter anchor | 10000000000 | SRM
290 | 0.247 | 0.061 | 1.069 | 0.015 | 0.205 | 0.12 | 15 | 10 | 1000000000000000 | SL1-W1 | 0 | Plotter anchor | Plotter anchor | 10000000000 | W
290 | 0.11 | 0.61 | 1.37 | 0.004 | 0.23 | 0.23 | 15 | 10 | 1000000000000000 | SL2-P1 | 0 | Plotter anchor | Plotter anchor | 10000000000 | P
290 | 0.174 | 0.665 | 1.465 | 0.01 | 0.186 | 0.219 | 15 | 10 | 1000000000000000 | SL2-SRM1 | 0 | Plotter anchor | Plotter anchor | 10000000000 | SRM
290 | 0.048 | 0.067 | 1.525 | 0.005 | 0.375 | 0.12 | 15 | 10 | 1000000000000000 | SL2-W1 | 0 | Plotter anchor | Plotter anchor | 10000000000 | W
290 | 0.17 | 0.2 | 1.403 | 0.013 | 0.27 | 0.235 | 15 | 10 | 1000000000000000 | SO1-P1 | 0 | Plotter anchor | Plotter anchor | 10000000000 | P
290 | 0.18 | 0.2 | 1.36 | 0.011 | 0.23 | 0.21 | 15 | 10 | 1000000000000000 | SO1-P2 | 0 | Plotter anchor | Plotter anchor | 10000000000 | P
290 | 0.18 | 0.2 | 1.437 | 0.011 | 0.245 | 0.205 | 15 | 10 | 1000000000000000 | SO1-P3 | 0 | Plotter anchor | Plotter anchor | 10000000000 | P
290 | 0.2 | 0.18 | 1.34 | 0.014 | 0.23 | 0.24 | 15 | 10 | 1000000000000000 | SO1-SRM3 | 0 | Plotter anchor | Plotter anchor | 10000000000 | SRM
290 | 0.1 | 0.6 | 1.42 | 0.008 | 0.28 | 0.23 | 15 | 10 | 1000000000000000 | SO2-P1 | 0 | Plotter anchor | Plotter anchor | 10000000000 | P
290 | 0.174 | 0.665 | 1.465 | 0.01 | 0.186 | 0.219 | 15 | 10 | 1000000000000000 | SO2-SRM1 | 0 | Plotter anchor | Plotter anchor | 10000000000 | SRM
290 | 0.03 | 0.14 | 1.38 | 0.003 | 0.23 | 0.17 | 15 | 10 | 1000000000000000 | SO2-W1 | 0 | Plotter anchor | Plotter anchor | 10000000000 | W
290 | 0.056 | 0.562 | 1.312 | 0.009 | 0.18 | 0.238 | 15 | 10 | 1000000000000000 | SO3-P1 | 0 | Plotter anchor | Plotter anchor | 10000000000 | P
290 | 0.174 | 0.665 | 1.465 | 0.01 | 0.186 | 0.219 | 15 | 10 | 1000000000000000 | SO3-SRM1 | 0 | Plotter anchor | Plotter anchor | 10000000000 | SRM
290 | 0.031 | 0.097 | 1.419 | 0.009 | 0.39 | 0.116 | 15 | 10 | 1000000000000000 | SO3-W1 | 0 | Plotter anchor | Plotter anchor | 10000000000 | W
290 | 0.13 | 0.76 | 0.62 | 0.02 | 0.22 | 0.17 | 15 | 10 | 1000000000000000 | SQ1-F1 | 0 | Plotter anchor | Plotter anchor | 10000000000 | F
290 | 0.37 | 0.125 | 1.4 | 0.021 | 0.42 | 0.058 | 15 | 10 | 1000000000000000 | SQ1-W1 | 0 | Plotter anchor | Plotter anchor | 10000000000 | W
290 | 0.13 | 0.74 | 0.71 | 0.018 | 0.245 | 0.185 | 15 | 10 | 1000000000000000 | SQ2-F1 | 0 | Plotter anchor | Plotter anchor | 10000000000 | F
290 | 0.13 | 0.11 | 1.5 | 0.016 | 0.41 | 0.095 | 15 | 10 | 1000000000000000 | SQ2-W1 | 0 | Plotter anchor | Plotter anchor | 10000000000 | W
290 | 0.073 | 0.49 | 1.34 | 0.014 | 0.37 | 0.22 | 15 | 10 | 1000000000000000 | SR1-P1 | 0 | Plotter anchor | Plotter anchor | 10000000000 | P
290 | 0.023 | 0.87 | 1.23 | 0.006 | 0.41 | 0.04 | 15 | 10 | 1000000000000000 | SR1-W1 | 0 | Plotter anchor | Plotter anchor | 10000000000 | W
290 | 0.06 | 0.65 | 1.18 | 0.012 | 0.19 | 0.19 | 15 | 10 | 1000000000000000 | ST1-P1 | 0 | Plotter anchor | Plotter anchor | 10000000000 | P
290 | 0.02 | 0.09 | 1.36 | 0.009 | 0.42 | 0.12 | 15 | 10 | 1000000000000000 | ST1-W1 | 0 | Plotter anchor | Plotter anchor | 10000000000 | W
290 | 0.04 | 0.65 | 1.55 | 0.006 | 0 | 0.22 | 15 | 10 | 1000000000000000 | ST2-P1 | 0 | Plotter anchor | Plotter anchor | 10000000000 | P
290 | 0.01 | 0.15 | 1.45 | 0.01 | 0 | 0.12 | 15 | 10 | 1000000000000000 | ST2-W1 | 0 | Plotter anchor | Plotter anchor | 10000000000 | W
290 | 0.11 | 0.5 | 1.395 | 0.013 | 0.325 | 0.232 | 15 | 10 | 1000000000000000 | SU1-P1 | 0 | Plotter anchor | Plotter anchor | 10000000000 | P
290 | 0.17 | 0.64 | 1.478 | 0.011 | 0.225 | 0.217 | 15 | 10 | 1000000000000000 | SU1-SRM2 | 0 | Plotter anchor | Plotter anchor | 10000000000 | SRM
290 | 0.23 | 0.64 | 1.47 | 0.011 | 0.38 | 0.14 | 15 | 10 | 1000000000000000 | SU1-W1 | 0 | Plotter anchor | Plotter anchor | 10000000000 | W
290 | 0.11 | 0.54 | 1.34 | 0.011 | 0.244 | 0.244 | 15 | 10 | 1000000000000000 | SU2-P1 | 0 | Plotter anchor | Plotter anchor | 10000000000 | P
290 | 0.17 | 0.64 | 1.478 | 0.011 | 0.225 | 0.217 | 15 | 10 | 1000000000000000 | SU2-SRM2 | 0 | Plotter anchor | Plotter anchor | 10000000000 | SRM
290 | 0.19 | 0.56 | 1.535 | 0.018 | 0.454 | 0.093 | 15 | 10 | 1000000000000000 | SU2-W1 | 0 | Plotter anchor | Plotter anchor | 10000000000 | W
290 | 0.22 | 0.59 | 1.45 | 0.016 | 0.51 | 0.08 | 15 | 10 | 1000000000000000 | SU2-WBW1 | 0 | Plotter anchor | Plotter anchor | 10000000000 | W
290 | 0.39 | 0.58 | 1.63 | 0.018 | 0.54 | 0.09 | 15 | 10 | 1000000000000000 | SU2-WBW2 | 0 | Plotter anchor | Plotter anchor | 10000000000 | W
290 | 0.37 | 0.7 | 1.53 | 0.013 | 0.53 | 0.09 | 15 | 10 | 1000000000000000 | SU2-WBW5 | 0 | Plotter anchor | Plotter anchor | 10000000000 | W
290 | 0.05 | 0.725 | 1.28 | 0.012 | 0.24 | 0.23 | 15 | 10 | 1000000000000000 | TH2-F1 | 0 | Plotter anchor | Plotter anchor | 10000000000 | F
290 | 0.048 | 0.935 | 1.13 | 0.017 | 0.125 | 0.054 | 15 | 10 | 1000000000000000 | TH2-W1 | 0 | Plotter anchor | Plotter anchor | 10000000000 | W
290 | 0.04 | 0.76 | 1.39 | 0.008 | 0.27 | 0.2 | 15 | 10 | 1000000000000000 | TH3-F1 | 0 | Plotter anchor | Plotter anchor | 10000000000 | F
290 | 0.04 | 0.77 | 1.41 | 0.006 | 0.23 | 0.19 | 15 | 10 | 1000000000000000 | TH3-F2 | 0 | Plotter anchor | Plotter anchor | 10000000000 | F
290 | 0.08 | 0.84 | 1.11 | 0.015 | 0.15 | 0.062 | 15 | 10 | 1000000000000000 | TH3-W1 | 0 | Plotter anchor | Plotter anchor | 10000000000 | W
290 | 0.09 | 0.57 | 1.36 | 0.01 | 0.23 | 0.24 | 15 | 10 | 1000000000000000 | TM1-P1 | 0 | Plotter anchor | Plotter anchor | 10000000000 | P
290 | 0.17 | 0.64 | 1.478 | 0.011 | 0.225 | 0.217 | 15 | 10 | 1000000000000000 | TM1-SRM2 | 0 | Plotter anchor | Plotter anchor | 10000000000 | SRM
290 | 0.33 | 0.67 | 1.62 | 0.014 | 0.46 | 0.09 | 15 | 10 | 1000000000000000 | TM1-W1 | 0 | Plotter anchor | Plotter anchor | 10000000000 | W
290 | 0.35 | 0.67 | 1.58 | 0.015 | 0.54 | 0.09 | 15 | 10 | 1000000000000000 | TM2-W1 | 0 | Plotter anchor | Plotter anchor | 10000000000 | W
290 | 0.39 | 0.58 | 1.63 | 0.018 | 0.54 | 0.09 | 15 | 10 | 1000000000000000 | TM2-WBW2 | 0 | Plotter anchor | Plotter anchor | 10000000000 | W
290 | 0.37 | 0.7 | 1.53 | 0.013 | 0.53 | 0.09 | 15 | 10 | 1000000000000000 | TM2-WBW5 | 0 | Plotter anchor | Plotter anchor | 10000000000 | W
290 | 0.06 | 0.7 | 0.64 | 0.01 | 0.26 | 0.2 | 15 | 10 | 1000000000000000 | TP3-F1 | 0 | Plotter anchor | Plotter anchor | 10000000000 | F
290 | 0.08 | 0.67 | 0.61 | 0.01 | 0.2 | 0.19 | 15 | 10 | 1000000000000000 | TP3-F2 | 0 | Plotter anchor | Plotter anchor | 10000000000 | F
290 | 0.2 | 0.18 | 1.34 | 0.014 | 0.23 | 0.24 | 15 | 10 | 1000000000000000 | TP3-SRM3 | 0 | Plotter anchor | Plotter anchor | 10000000000 | SRM
290 | 0.33 | 0.57 | 1.26 | 0.011 | 0.66 | 0.076 | 15 | 10 | 1000000000000000 | TP3-W1 | 0 | Plotter anchor | Plotter anchor | 10000000000 | W
290 | 0.06 | 0.7 | 0.67 | 0.011 | 0.23 | 0.21 | 15 | 10 | 1000000000000000 | TP4-P1 | 0 | Plotter anchor | Plotter anchor | 10000000000 | F
290 | 0.05 | 0.71 | 0.67 | 0.01 | 0.2 | 0.22 | 15 | 10 | 1000000000000000 | TP4-P2 | 0 | Plotter anchor | Plotter anchor | 10000000000 | F
290 | 0.17 | 0.64 | 1.478 | 0.011 | 0.225 | 0.217 | 15 | 10 | 1000000000000000 | TP4-SRM2 | 0 | Plotter anchor | Plotter anchor | 10000000000 | SRM
290 | 0.29 | 0.6 | 1.44 | 0.014 | 0.5 | 0.098 | 15 | 10 | 1000000000000000 | TP4-W1 | 0 | Plotter anchor | Plotter anchor | 10000000000 | W
290 | 0.15 | 0.6 | 1.27 | 0.011 | 0.2 | 0.21 | 15 | 10 | 1000000000000000 | TRO-P1 | 0 | Plotter anchor | Plotter anchor | 10000000000 | P
290 | 0.055 | 0.957 | 1.39 | 0.02 | 0.445 | 0.185 | 15 | 10 | 1000000000000000 | TRO-W1 | 0 | Plotter anchor | Plotter anchor | 10000000000 | W
290 | 0.067 | 0.702 | 1.33 | 0.007 | 0.0202 | 0.138 | 15 | 10 | 1000000000000000 | UL1-F1 | 0 | Plotter anchor | Plotter anchor | 10000000000 | F
290 | 0.041 | 0.605 | 1.76 | 0.008 | 0.342 | 0.069 | 15 | 10 | 1000000000000000 | UL1-W1 | 0 | Plotter anchor | Plotter anchor | 10000000000 | W
290 | 0.063 | 0.712 | 1.28 | 0.006 | 0.168 | 0.155 | 15 | 10 | 1000000000000000 | UL2-F1 | 0 | Plotter anchor | Plotter anchor | 10000000000 | F
290 | 0.044 | 0.582 | 1.68 | 0.007 | 0.371 | 0.062 | 15 | 10 | 1000000000000000 | UL2-W1 | 0 | Plotter anchor | Plotter anchor | 10000000000 | W
290 | 0.03 | 0.84 | 1.41 | 0.006 | 0.06 | 0.17 | 15 | 10 | 1000000000000000 | UL3-F1 | 0 | Plotter anchor | Plotter anchor | 10000000000 | F
290 | 0.03 | 0.18 | 1.72 | 0.009 | 0.29 | 0.08 | 15 | 10 | 1000000000000000 | UL3-W1 | 0 | Plotter anchor | Plotter anchor | 10000000000 | W
290 | 0.03 | 0.82 | 1.35 | 0.006 | 0.008 | 0.19 | 15 | 10 | 1000000000000000 | UL4-F1 | 0 | Plotter anchor | Plotter anchor | 10000000000 | F
290 | 0.03 | 0.13 | 1.74 | 0.009 | 0.26 | 0.08 | 15 | 10 | 1000000000000000 | UL4-W1 | 0 | Plotter anchor | Plotter anchor | 10000000000 | W
290 | 0.14 | 0.5 | 1.29 | 0.013 | 0.25 | 0.2 | 15 | 10 | 1000000000000000 | UP1-P1 | 0 | Plotter anchor | Plotter anchor | 10000000000 | P
290 | 0.11 | 0.53 | 1.24 | 0.011 | 0.24 | 0.21 | 15 | 10 | 1000000000000000 | UP1-P2 | 0 | Plotter anchor | Plotter anchor | 10000000000 | P
290 | 0.22 | 0.11 | 1.25 | 0.015 | 0.32 | 0.17 | 15 | 10 | 1000000000000000 | UP1-W1 | 0 | Plotter anchor | Plotter anchor | 10000000000 | W
290 | 0.1 | 0.72 | 0.58 | 0.012 | 0.35 | 0.181 | 15 | 10 | 1000000000000000 | UP2-P1 | 0 | Plotter anchor | Plotter anchor | 10000000000 | P
290 | 0.3 | 0.09 | 1.49 | 0.012 | 0.37 | 0.068 | 15 | 10 | 1000000000000000 | UP2-W1 | 0 | Plotter anchor | Plotter anchor | 10000000000 | W
290 | 0.1 | 0.74 | 0.66 | 0.012 | 0.3 | 0.19 | 15 | 10 | 1000000000000000 | UP3-F1 | 0 | Plotter anchor | Plotter anchor | 10000000000 | F
290 | 0.1 | 0.084 | 1.57 | 0.017 | 0.46 | 0.07 | 15 | 10 | 1000000000000000 | UP3-W1 | 0 | Plotter anchor | Plotter anchor | 10000000000 | W
290 | 0.11 | 0.62 | 1.36 | 0.009 | 0.26 | 0.185 | 15 | 10 | 1000000000000000 | UP4-P1 | 0 | Plotter anchor | Plotter anchor | 10000000000 | P
290 | 0.1 | 0.625 | 1.395 | 0.012 | 0.23 | 0.185 | 15 | 10 | 1000000000000000 | UP4-P2 | 0 | Plotter anchor | Plotter anchor | 10000000000 | P
290 | 0.064 | 1.47 | 1.53 | 0.011 | 0.22 | 0.084 | 15 | 10 | 1000000000000000 | UP4-W1 | 0 | Plotter anchor | Plotter anchor | 10000000000 | W
290 | 0.01 | 0.75 | 1.42 | 0.004 | 0 | 0 | 15 | 10 | 1000000000000000 | VIE-F1 | 0 | Plotter anchor | Plotter anchor | 10000000000 | F
290 | 0.14 | 0.84 | 1.4 | 0.019 | 0.25 | 0.19 | 15 | 10 | 1000000000000000 | VIE-SRM4 | 0 | Plotter anchor | Plotter anchor | 10000000000 | SRM
290 | 0.057 | 0.593 | 1.301 | 0.014 | 0.27 | 0.235 | 15 | 10 | 1000000000000000 | VO1-P1 | 0 | Plotter anchor | Plotter anchor | 10000000000 | P
290 | 0.04 | 0.102 | 1.13 | 0.012 | 0.153 | 0.133 | 15 | 10 | 1000000000000000 | VO1-W1 | 0 | Plotter anchor | Plotter anchor | 10000000000 | W
290 | 0.0505 | 0.58175 | 1.25175 | 0.0076 | 0.2165 | 0.221 | 15 | 10 | 1000000000000000 | VO2-P1 | 0 | Plotter anchor | Plotter anchor | 10000000000 | P
290 | 0.0435 | 0.1271667 | 1.128333 | 0.0094 | 0.4563333 | 0.08633333 | 15 | 10 | 1000000000000000 | VO2-W1 | 0 | Plotter anchor | Plotter anchor | 10000000000 | W
290 | 0.1 | 0.51 | 1.3 | 0.009 | 0.24 | 0.22 | 15 | 10 | 1000000000000000 | VS1-P1 | 0 | Plotter anchor | Plotter anchor | 10000000000 | P
290 | 0.04 | 0.95 | 1.41 | 0.009 | 0.45 | 0.085 | 15 | 10 | 1000000000000000 | VS1-W1 | 0 | Plotter anchor | Plotter anchor | 10000000000 | W
290 | 0.16 | 0.8 | 0.71 | 0.013 | 0.25 | 0.21 | 15 | 10 | 1000000000000000 | WB1-F1 | 0 | Plotter anchor | Plotter anchor | 10000000000 | F
290 | 0.041 | 0.73 | 1.96 | 0.013 | 0.25 | 0.075 | 15 | 10 | 1000000000000000 | WB1-W1 | 0 | Plotter anchor | Plotter anchor | 10000000000 | W
290 | 0.06 | 0.79 | 0.7 | 0.012 | 0.27 | 0.22 | 15 | 10 | 1000000000000000 | WB2-F1 | 0 | Plotter anchor | Plotter anchor | 10000000000 | F
290 | 0.06 | 0.79 | 0.7 | 0.012 | 0.27 | 0.22 | 15 | 10 | 1000000000000000 | WB2-H1 | 0 | Plotter anchor | Plotter anchor | 10000000000 | HAZ
290 | 0.016 | 0.69 | 1.8 | 0.015 | 0.21 | 0.06 | 15 | 10 | 1000000000000000 | WB2-W1 | 0 | Plotter anchor | Plotter anchor | 10000000000 | W
290 | 0.07 | 0.62 | 1.45 | 0.008 | 0.2 | 0.2 | 15 | 10 | 1000000000000000 | WC1-P1 | 0 | Plotter anchor | Plotter anchor | 10000000000 | P
290 | 0.04 | 0.09 | 1.46 | 0.005 | 0.48 | 0.11 | 15 | 10 | 1000000000000000 | WC1-W1 | 0 | Plotter anchor | Plotter anchor | 10000000000 | W
290 | 0.03 | 0.58 | 1.38 | 0.005 | 0.23 | 0.23 | 15 | 10 | 1000000000000000 | WF3-P1 | 0 | Plotter anchor | Plotter anchor | 10000000000 | P
290 | 0.174 | 0.665 | 1.465 | 0.01 | 0.186 | 0.219 | 15 | 10 | 1000000000000000 | WF3-SRM1 | 0 | Plotter anchor | Plotter anchor | 10000000000 | SRM
290 | 0.05 | 0.16 | 1.35 | 0.008 | 0.16 | 0.23 | 15 | 10 | 1000000000000000 | WF3-W1 | 0 | Plotter anchor | Plotter anchor | 10000000000 | W
290 | 0.054 | 0.52 | 1.45 | 0.012 | 0.23 | 0.23 | 15 | 10 | 1000000000000000 | YW1-P1 | 0 | Plotter anchor | Plotter anchor | 10000000000 | P
290 | 0.041 | 0.605 | 1.76 | 0.008 | 0.342 | 0.069 | 15 | 10 | 1000000000000000 | YW1-W1 | 0 | Plotter anchor | Plotter anchor | 10000000000 | W
290 | 0.051 | 0.54 | 1.5 | 0.015 | 0.2 | 0.2 | 15 | 10 | 1000000000000000 | YW2-P1 | 0 | Plotter anchor | Plotter anchor | 10000000000 | P
290 | 0.029 | 0.11 | 1.44 | 0.018 | 0.49 | 0.11 | 15 | 10 | 1000000000000000 | YW2-W1 | 0 | Plotter anchor | Plotter anchor | 10000000000 | W
290 | 0.05 | 0.77 | 1.39 | 0.007 | 0.17 | 0.2 | 15 | 10 | 1000000000000000 | YW3-F1 | 0 | Plotter anchor | Plotter anchor | 10000000000 | F
290 | 0.02 | 0.07 | 1.73 | 0.015 | 0.22 | 0.07 | 15 | 10 | 1000000000000000 | YW3-W1 | 0 | Plotter anchor | Plotter anchor | 10000000000 | W
290 | 0.06 | 0.79 | 1.42 | 0.007 | 0.07 | 0.2 | 15 | 10 | 1000000000000000 | YW4-F1 | 0 | Plotter anchor | Plotter anchor | 10000000000 | F
290 | 0.02 | 0.11 | 1.69 | 0.016 | 0.26 | 0.07 | 15 | 10 | 1000000000000000 | YW4-W1 | 0 | Plotter anchor | Plotter anchor | 10000000000 | W
290 | 0.025 | 0.89 | 1.26 | 0.006 | 0.26 | 0.21 | 15 | 10 | 1000000000000000 | YW5-F1 | 0 | Plotter anchor | Plotter anchor | 10000000000 | F
290 | 0.03 | 0.16 | 1.72 | 0.009 | 0.27 | 0.075 | 15 | 10 | 1000000000000000 | YW5-W1 | 0 | Plotter anchor | Plotter anchor | 10000000000 | W
290 | 0.03 | 0.94 | 1.24 | 0.004 | 0.27 | 0.22 | 15 | 10 | 1000000000000000 | YW6-F1 | 0 | Plotter anchor | Plotter anchor | 10000000000 | F
290 | 0.03 | 0.15 | 1.73 | 0.006 | 0.26 | 0.075 | 15 | 10 | 1000000000000000 | YW6-W1 | 0 | Plotter anchor | Plotter anchor | 10000000000 | W
290 | 0.11 | 0.49 | 1.375 | 0.01 | 0.202 | 0.239 | 15 | 10 | 1000000000000000 | ZN1-P1 | 0 | Plotter anchor | Plotter anchor | 10000000000 | P
290 | 0.17 | 0.64 | 1.478 | 0.011 | 0.225 | 0.217 | 15 | 10 | 1000000000000000 | ZN1-SRM2 | 0 | Plotter anchor | Plotter anchor | 10000000000 | SRM
290 | 0.25 | 0.54 | 1.48 | 0.019 | 0.67 | 0.1 | 15 | 10 | 1000000000000000 | ZN1-W1 | 0 | Plotter anchor | Plotter anchor | 10000000000 | W
290 | 0.12 | 0.53 | 1.315 | 0.007 | 0.235 | 0.16 | 15 | 10 | 1000000000000000 | ZN2-P1 | 0 | Plotter anchor | Plotter anchor | 10000000000 | P
290 | 0.17 | 0.64 | 1.478 | 0.011 | 0.225 | 0.217 | 15 | 10 | 1000000000000000 | ZN2-SRM2 | 0 | Plotter anchor | Plotter anchor | 10000000000 | SRM
290 | 0.25 | 0.554 | 1.56 | 0.019 | 0.45 | 0.084 | 15 | 10 | 1000000000000000 | ZN2-W1 | 0 | Plotter anchor | Plotter anchor | 10000000000 | W
290 | 0.04 | 0.74 | 0.6 | 0.012 | 0.23 | 0.21 | 15 | 11 | 1000000000000000 | AD1-F1 | 0 | Plotter anchor | Plotter anchor | 100000000000 | F
290 | 0.03 | 0.56 | 1.4 | 0.005 | 0.31 | 0.13 | 15 | 11 | 1000000000000000 | AD1-W1 | 0 | Plotter anchor | Plotter anchor | 100000000000 | W
290 | 0.15 | 0.52 | 1.32 | 0.01 | 0.2 | 0.21 | 15 | 11 | 1000000000000000 | AN1-P1 | 0 | Plotter anchor | Plotter anchor | 100000000000 | P
290 | 0.17 | 0.64 | 1.478 | 0.011 | 0.225 | 0.217 | 15 | 11 | 1000000000000000 | AN1-SRM2 | 0 | Plotter anchor | Plotter anchor | 100000000000 | SRM
290 | 0.27 | 0.58 | 1.49 | 0.016 | 0.51 | 0.09 | 15 | 11 | 1000000000000000 | AN1-W1 | 0 | Plotter anchor | Plotter anchor | 100000000000 | W
290 | 0.096 | 0.58 | 1.4 | 0.009 | 0.21 | 0.22 | 15 | 11 | 1000000000000000 | AN2-P1 | 0 | Plotter anchor | Plotter anchor | 100000000000 | P
290 | 0.174 | 0.665 | 1.465 | 0.01 | 0.186 | 0.219 | 15 | 11 | 1000000000000000 | AN2-SRM1 | 0 | Plotter anchor | Plotter anchor | 100000000000 | SRM
290 | 0.045 | 0.083 | 1.33 | 0.004 | 0.14 | 0.13 | 15 | 11 | 1000000000000000 | AN2-W1 | 0 | Plotter anchor | Plotter anchor | 100000000000 | W
290 | 0.03 | 0.73 | 1.33 | 0.007 | 0.28 | 0.2 | 15 | 11 | 1000000000000000 | BD1-F1 | 0 | Plotter anchor | Plotter anchor | 100000000000 | F
290 | 0.04 | 0.67 | 1.44 | 0.015 | 0.48 | 0.066 | 15 | 11 | 1000000000000000 | BD1-W1 | 0 | Plotter anchor | Plotter anchor | 100000000000 | W
290 | 0.057 | 0.77 | 1.38 | 0.013 | 0.3 | 0.24 | 15 | 11 | 1000000000000000 | BD2-F1 | 0 | Plotter anchor | Plotter anchor | 100000000000 | F
290 | 0.04 | 0.64 | 1.45 | 0.011 | 0.53 | 0.069 | 15 | 11 | 1000000000000000 | BD2-W1 | 0 | Plotter anchor | Plotter anchor | 100000000000 | W
290 | 0.14 | 0.55 | 1.35 | 0.007 | 0.19 | 0.2 | 15 | 11 | 1000000000000000 | BF2-P1 | 0 | Plotter anchor | Plotter anchor | 100000000000 | P
290 | 0.2 | 0.33 | 1.49 | 0.01 | 0.09 | 0.15 | 15 | 11 | 1000000000000000 | BF2-W1 | 0 | Plotter anchor | Plotter anchor | 100000000000 | W
290 | 0.04 | 0.86 | 0.71 | 0.011 | 0.2 | 0 | 15 | 11 | 1000000000000000 | BOR-F1 | 0 | Plotter anchor | Plotter anchor | 100000000000 | F
290 | 0.04 | 0.85 | 0.75 | 0.01 | 0.32 | 0 | 15 | 11 | 1000000000000000 | BOR-F2 | 0 | Plotter anchor | Plotter anchor | 100000000000 | F
290 | 0.09 | 0.05 | 1.98 | 0.011 | 0.19 | 0 | 15 | 11 | 1000000000000000 | BOR-W1 | 0 | Plotter anchor | Plotter anchor | 100000000000 | W
290 | 0.1 | 0.18 | 1.42 | 0.016 | 0.25 | 0.3 | 15 | 11 | 1000000000000000 | BRP-P1 | 0 | Plotter anchor | Plotter anchor | 100000000000 | P
290 | 0.27 | 0.1 | 1.25 | 0.014 | 0.28 | 0.12 | 15 | 11 | 1000000000000000 | BRP-W1 | 0 | Plotter anchor | Plotter anchor | 100000000000 | W
290 | 0.14 | 0.84 | 1.4 | 0.019 | 0.25 | 0.19 | 15 | 11 | 1000000000000000 | BRU-SRM4 | 0 | Plotter anchor | Plotter anchor | 100000000000 | SRM
290 | 0.2 | 0.54 | 1.31 | 0.01 | 0.18 | 0.2 | 15 | 11 | 1000000000000000 | BV1-P1 | 0 | Plotter anchor | Plotter anchor | 100000000000 | P
290 | 0.26 | 0.62 | 1.37 | 0.018 | 0.27 | 0.11 | 15 | 11 | 1000000000000000 | BV1-W1 | 0 | Plotter anchor | Plotter anchor | 100000000000 | W
290 | 0.05 | 0.56 | 1.32 | 0.01 | 0.24 | 0.24 | 15 | 11 | 1000000000000000 | BV2-P1 | 0 | Plotter anchor | Plotter anchor | 100000000000 | P
290 | 0.08 | 0.07 | 1.17 | 0.008 | 0.14 | 0.1 | 15 | 11 | 1000000000000000 | BV2-W1 | 0 | Plotter anchor | Plotter anchor | 100000000000 | W
290 | 0.12 | 0.56 | 1.5 | 0.01 | 0.27 | 0.23 | 15 | 11 | 1000000000000000 | BW1-P1 | 0 | Plotter anchor | Plotter anchor | 100000000000 | P
290 | 0.05 | 0.96 | 1.42 | 0.019 | 0.36 | 0.08 | 15 | 11 | 1000000000000000 | BW1-W1 | 0 | Plotter anchor | Plotter anchor | 100000000000 | W
290 | 0.12 | 0.56 | 1.5 | 0.01 | 0.27 | 0.23 | 15 | 11 | 1000000000000000 | BW2-P1 | 0 | Plotter anchor | Plotter anchor | 100000000000 | P
290 | 0.05 | 0.73 | 0.69 | 0.01 | 0.27 | 0.21 | 15 | 11 | 1000000000000000 | BY1-F1 | 0 | Plotter anchor | Plotter anchor | 100000000000 | F
290 | 0.026 | 0.71 | 1.48 | 0.011 | 0.57 | 0.08 | 15 | 11 | 1000000000000000 | BY1-W1 | 0 | Plotter anchor | Plotter anchor | 100000000000 | W
290 | 0.07 | 0.65 | 1.18 | 0.005 | 0.23 | 0.18 | 15 | 11 | 1000000000000000 | BY2-F1 | 0 | Plotter anchor | Plotter anchor | 100000000000 | F
290 | 0.03 | 0.65 | 1.34 | 0.01 | 0.55 | 0.09 | 15 | 11 | 1000000000000000 | BY2-W1 | 0 | Plotter anchor | Plotter anchor | 100000000000 | W
290 | 0.09 | 0.845 | 0.725 | 0.008 | 0.292 | 0.204 | 15 | 11 | 1000000000000000 | CB1-F1 | 0 | Plotter anchor | Plotter anchor | 100000000000 | F
290 | 0.049 | 0.725 | 1.85 | 0.012 | 0.239 | 0.059 | 15 | 11 | 1000000000000000 | CB1-W1 | 0 | Plotter anchor | Plotter anchor | 100000000000 | W
290 | 0.081 | 0.61 | 1.393 | 0.012 | 0.285 | 0.235 | 15 | 11 | 1000000000000000 | CB2-P1 | 0 | Plotter anchor | Plotter anchor | 100000000000 | P
290 | 0.042 | 0.153 | 1.163 | 0.008 | 0.133 | 0.14 | 15 | 11 | 1000000000000000 | CB2-W1 | 0 | Plotter anchor | Plotter anchor | 100000000000 | W
290 | 0.12 | 0.64 | 1.29 | 0.011 | 0.24 | 0.26 | 15 | 11 | 1000000000000000 | CC1-P1 | 0 | Plotter anchor | Plotter anchor | 100000000000 | P
290 | 0.174 | 0.665 | 1.465 | 0.01 | 0.186 | 0.219 | 15 | 11 | 1000000000000000 | CC1-SRM1 | 0 | Plotter anchor | Plotter anchor | 100000000000 | SRM
290 | 0.18 | 0.16 | 1.05 | 0.014 | 0.2 | 0.15 | 15 | 11 | 1000000000000000 | CC1-W1 | 0 | Plotter anchor | Plotter anchor | 100000000000 | W
290 | 0.133 | 0.66 | 1.21 | 0.005 | 0.205 | 0.208 | 15 | 11 | 1000000000000000 | CC2-P1 | 0 | Plotter anchor | Plotter anchor | 100000000000 | P
290 | 0.174 | 0.665 | 1.465 | 0.01 | 0.186 | 0.219 | 15 | 11 | 1000000000000000 | CC2-SRM1 | 0 | Plotter anchor | Plotter anchor | 100000000000 | SRM
290 | 0.21 | 0.06 | 1.167 | 0.013 | 0.143 | 0.115 | 15 | 11 | 1000000000000000 | CC2-W1 | 0 | Plotter anchor | Plotter anchor | 100000000000 | W
290 | 0.14 | 0.49 | 1.4 | 0.009 | 0.25 | 0.24 | 15 | 11 | 1000000000000000 | CK1-P1 | 0 | Plotter anchor | Plotter anchor | 100000000000 | P
290 | 0.17 | 0.64 | 1.478 | 0.011 | 0.225 | 0.217 | 15 | 11 | 1000000000000000 | CK1-SRM2 | 0 | Plotter anchor | Plotter anchor | 100000000000 | SRM
290 | 0.27 | 0.74 | 1.33 | 0.023 | 0.18 | 0.26 | 15 | 11 | 1000000000000000 | CK1-W1 | 0 | Plotter anchor | Plotter anchor | 100000000000 | W
290 | 0.11 | 0.58 | 1.285 | 0.017 | 0.215 | 0.215 | 15 | 11 | 1000000000000000 | CK2-P1 | 0 | Plotter anchor | Plotter anchor | 100000000000 | P
290 | 0.053 | 0.965 | 1.375 | 0.02 | 0.4 | 0.095 | 15 | 11 | 1000000000000000 | CK2-W1 | 0 | Plotter anchor | Plotter anchor | 100000000000 | W
290 | 0.06 | 0.55 | 1.32 | 0.005 | 0.22 | 0.23 | 15 | 11 | 1000000000000000 | CL1-P1 | 0 | Plotter anchor | Plotter anchor | 100000000000 | P
290 | 0.03 | 0.06 | 1.28 | 0.005 | 0.47 | 0.11 | 15 | 11 | 1000000000000000 | CL1-W1 | 0 | Plotter anchor | Plotter anchor | 100000000000 | W
290 | 0.029 | 0.6 | 1.48 | 0.005 | 0.24 | 0 | 15 | 11 | 1000000000000000 | COF-P1 | 0 | Plotter anchor | Plotter anchor | 100000000000 | P
290 | 0.072 | 0.76 | 1.7 | 0.012 | 0.24 | 0 | 15 | 11 | 1000000000000000 | COF-W1 | 0 | Plotter anchor | Plotter anchor | 100000000000 | W
290 | 0.05 | 0.59 | 1.36 | 0.006 | 0.23 | 0.21 | 15 | 11 | 1000000000000000 | CP1-P1 | 0 | Plotter anchor | Plotter anchor | 100000000000 | P
290 | 0.04 | 0.22 | 1.33 | 0.004 | 0.17 | 0.19 | 15 | 11 | 1000000000000000 | CP1-W1 | 0 | Plotter anchor | Plotter anchor | 100000000000 | W
290 | 0.065 | 0.62 | 1.36 | 0.014 | 0.25 | 0.22 | 15 | 11 | 1000000000000000 | CP2-P1 | 0 | Plotter anchor | Plotter anchor | 100000000000 | P
290 | 0.03 | 0.072 | 1.37 | 0.011 | 0.49 | 0.11 | 15 | 11 | 1000000000000000 | CP2-W1 | 0 | Plotter anchor | Plotter anchor | 100000000000 | W
290 | 0.21 | 0.758 | 1.278 | 0.009 | 0.2 | 0.23 | 15 | 11 | 1000000000000000 | CPR-P1 | 0 | Plotter anchor | Plotter anchor | 100000000000 | P
290 | 0.17 | 0.64 | 1.478 | 0.011 | 0.225 | 0 | 15 | 11 | 1000000000000000 | CPR-P2 | 0 | Plotter anchor | Plotter anchor | 100000000000 | P
290 | 0.03 | 0.65 | 1.375 | 0.012 | 0.28 | 0 | 15 | 11 | 1000000000000000 | CPR-P3 | 0 | Plotter anchor | Plotter anchor | 100000000000 | P
290 | 0.16 | 0.62 | 1.41 | 0.014 | 0.24 | 0 | 15 | 11 | 1000000000000000 | CPR-P4 | 0 | Plotter anchor | Plotter anchor | 100000000000 | P
290 | 0.11 | 0.6 | 1.42 | 0.015 | 0.27 | 0 | 15 | 11 | 1000000000000000 | CPR-P5 | 0 | Plotter anchor | Plotter anchor | 100000000000 | P
290 | 0.11 | 0.61 | 1.43 | 0.013 | 0.23 | 0.205 | 15 | 11 | 1000000000000000 | CPR-PBWR2 | 0 | Plotter anchor | Plotter anchor | 100000000000 | P
290 | 0.22 | 0.51 | 1.37 | 0.018 | 0.22 | 0.23 | 15 | 11 | 1000000000000000 | CPR-PBWR3 | 0 | Plotter anchor | Plotter anchor | 100000000000 | P
290 | 0.172 | 0.584 | 1.16 | 0.018 | 0.17 | 0.2 | 15 | 11 | 1000000000000000 | CPR-PBWR4 | 0 | Plotter anchor | Plotter anchor | 100000000000 | P
290 | 0.17 | 0.52 | 1.315 | 0.015 | 0.19 | 0.185 | 15 | 11 | 1000000000000000 | CPR-PBWR5 | 0 | Plotter anchor | Plotter anchor | 100000000000 | P
290 | 0.23 | 0.75 | 1.36 | 0.014 | 0.24 | 0 | 15 | 11 | 1000000000000000 | CPR-W1 | 0 | Plotter anchor | Plotter anchor | 100000000000 | W
290 | 0.2 | 1.05 | 1.33 | 0.019 | 0.17 | 0 | 15 | 11 | 1000000000000000 | CPR-W2 | 0 | Plotter anchor | Plotter anchor | 100000000000 | W
290 | 0.29 | 0.69 | 1.575 | 0.016 | 0.47 | 0 | 15 | 11 | 1000000000000000 | CPR-W3 | 0 | Plotter anchor | Plotter anchor | 100000000000 | W
290 | 0.059 | 0.93 | 1.32 | 0.009 | 0.4 | 0 | 15 | 11 | 1000000000000000 | CPR-W4 | 0 | Plotter anchor | Plotter anchor | 100000000000 | W
290 | 0.11 | 0.24 | 1.485 | 0.015 | 0.13 | 0 | 15 | 11 | 1000000000000000 | CPR-W5 | 0 | Plotter anchor | Plotter anchor | 100000000000 | W
290 | 0.11 | 0.24 | 1.485 | 0.015 | 0.13 | 0 | 15 | 11 | 1000000000000000 | CPR-W6 | 0 | Plotter anchor | Plotter anchor | 100000000000 | W
290 | 0.27 | 0.06 | 1.29 | 0.016 | 0.28 | 0 | 15 | 11 | 1000000000000000 | CPR-W7 | 0 | Plotter anchor | Plotter anchor | 100000000000 | W
290 | 0.26 | 0.56 | 1.54 | 0.014 | 0.53 | 0 | 15 | 11 | 1000000000000000 | CPR-W8 | 0 | Plotter anchor | Plotter anchor | 100000000000 | W
290 | 0.01 | 0.9 | 1.33 | 0.012 | 0.43 | 0.07 | 15 | 11 | 1000000000000000 | CPR-WBWR1 | 0 | Plotter anchor | Plotter anchor | 100000000000 | W
290 | 0.2 | 0.54 | 1.3 | 0.008 | 0.22 | 0.23 | 15 | 11 | 1000000000000000 | CR3-P1 | 0 | Plotter anchor | Plotter anchor | 100000000000 | P
290 | 0.17 | 0.64 | 1.478 | 0.011 | 0.225 | 0.217 | 15 | 11 | 1000000000000000 | CR3-SRM2 | 0 | Plotter anchor | Plotter anchor | 100000000000 | SRM
290 | 0.41 | 0.1 | 1.65 | 0.021 | 1 | 0.08 | 15 | 11 | 1000000000000000 | CR3-W1 | 0 | Plotter anchor | Plotter anchor | 100000000000 | W
290 | 0.36 | 0.7 | 1.55 | 0.014 | 0.55 | 0.09 | 15 | 11 | 1000000000000000 | CR3-W2 | 0 | Plotter anchor | Plotter anchor | 100000000000 | W
290 | 0.22 | 0.59 | 1.45 | 0.016 | 0.51 | 0.08 | 15 | 11 | 1000000000000000 | CR3-WBW1 | 0 | Plotter anchor | Plotter anchor | 100000000000 | W
290 | 0.39 | 0.58 | 1.63 | 0.018 | 0.54 | 0.09 | 15 | 11 | 1000000000000000 | CR3-WBW2 | 0 | Plotter anchor | Plotter anchor | 100000000000 | W
290 | 0.22 | 0.6 | 1.55 | 0.021 | 0.58 | 0.08 | 15 | 11 | 1000000000000000 | CR3-WBW3 | 0 | Plotter anchor | Plotter anchor | 100000000000 | W
290 | 0.17 | 0.61 | 1.54 | 0.015 | 0.31 | 0.2 | 15 | 11 | 1000000000000000 | CS1-P1 | 0 | Plotter anchor | Plotter anchor | 100000000000 | P
290 | 0.1 | 0.2 | 1.42 | 0.01 | 0.26 | 0.2 | 15 | 11 | 1000000000000000 | CTY-P1 | 0 | Plotter anchor | Plotter anchor | 100000000000 | P
290 | 0.12 | 0.2 | 1.37 | 0.01 | 0.19 | 0.2 | 15 | 11 | 1000000000000000 | CTY-P2 | 0 | Plotter anchor | Plotter anchor | 100000000000 | P
290 | 0.12 | 0.2 | 1.46 | 0.013 | 0.22 | 0.2 | 15 | 11 | 1000000000000000 | CTY-P3 | 0 | Plotter anchor | Plotter anchor | 100000000000 | P
290 | 0.2 | 0.18 | 1.34 | 0.014 | 0.23 | 0.24 | 15 | 11 | 1000000000000000 | CTY-SRM3 | 0 | Plotter anchor | Plotter anchor | 100000000000 | SRM
290 | 0.205 | 0.044 | 1.304 | 0.018 | 0.325 | 0.047 | 15 | 11 | 1000000000000000 | CTY-W1 | 0 | Plotter anchor | Plotter anchor | 100000000000 | W
290 | 0.15 | 0.65 | 1.35 | 0.01 | 0.07 | 0 | 15 | 11 | 1000000000000000 | DAC-PBWR1 | 0 | Plotter anchor | Plotter anchor | 100000000000 | P
290 | 0.023 | 0.936 | 1.25 | 0.01 | 0.325 | 0 | 15 | 11 | 1000000000000000 | DAC-WBWR4 | 0 | Plotter anchor | Plotter anchor | 100000000000 | W
290 | 0.04 | 0.77 | 0.68 | 0.004 | 0.3 | 0.26 | 15 | 11 | 1000000000000000 | DB1-F1 | 0 | Plotter anchor | Plotter anchor | 100000000000 | F
290 | 0.02 | 0.81 | 0.63 | 0.011 | 0.27 | 0.22 | 15 | 11 | 1000000000000000 | DB1-F2 | 0 | Plotter anchor | Plotter anchor | 100000000000 | F
290 | 0.063 | 0.73 | 1.3 | 0.009 | 0.25 | 0.17 | 15 | 11 | 1000000000000000 | DB1-F3 | 0 | Plotter anchor | Plotter anchor | 100000000000 | F
290 | 0.14 | 0.5 | 1.42 | 0.01 | 0.19 | 0.22 | 15 | 11 | 1000000000000000 | DB1-P1 | 0 | Plotter anchor | Plotter anchor | 100000000000 | P
290 | 0.12 | 0.5 | 1.35 | 0.01 | 0.23 | 0.22 | 15 | 11 | 1000000000000000 | DB1-P2 | 0 | Plotter anchor | Plotter anchor | 100000000000 | P
290 | 0.06 | 0.59 | 1.49 | 0.006 | 0.22 | 0.2 | 15 | 11 | 1000000000000000 | DB1-PBW1 | 0 | Plotter anchor | Plotter anchor | 100000000000 | P
290 | 0.17 | 0.64 | 1.478 | 0.011 | 0.225 | 0.217 | 15 | 11 | 1000000000000000 | DB1-SRM2 | 0 | Plotter anchor | Plotter anchor | 100000000000 | SRM
290 | 0.22 | 0.63 | 1.705 | 0.014 | 0.422 | 0.089 | 15 | 11 | 1000000000000000 | DB1-W1 | 0 | Plotter anchor | Plotter anchor | 100000000000 | W
290 | 0.27 | 0.59 | 1.45 | 0.011 | 0.49 | 0.08 | 15 | 11 | 1000000000000000 | DB1-W2 | 0 | Plotter anchor | Plotter anchor | 100000000000 | W
290 | 0.32 | 0.59 | 1.47 | 0.016 | 0.54 | 0.08 | 15 | 11 | 1000000000000000 | DB1-W3 | 0 | Plotter anchor | Plotter anchor | 100000000000 | W
290 | 0.28 | 0.63 | 1.68 | 0.015 | 0.49 | 0.09 | 15 | 11 | 1000000000000000 | DB1-W4 | 0 | Plotter anchor | Plotter anchor | 100000000000 | W
290 | 0.35 | 0.6 | 1.57 | 0.013 | 0.14 | 0.14 | 15 | 11 | 1000000000000000 | DB1-W5 | 0 | Plotter anchor | Plotter anchor | 100000000000 | W
290 | 0.16 | 0.18 | 1.05 | 0.014 | 0.2 | 0.15 | 15 | 11 | 1000000000000000 | DB1-W6 | 0 | Plotter anchor | Plotter anchor | 100000000000 | W
290 | 0.39 | 0.58 | 1.63 | 0.018 | 0.54 | 0.09 | 15 | 11 | 1000000000000000 | DB1-WBW2 | 0 | Plotter anchor | Plotter anchor | 100000000000 | W
290 | 0.22 | 0.6 | 1.55 | 0.021 | 0.58 | 0.08 | 15 | 11 | 1000000000000000 | DB1-WBW3 | 0 | Plotter anchor | Plotter anchor | 100000000000 | W
290 | 0.29 | 0.56 | 1.63 | 0.017 | 0.61 | 0.08 | 15 | 11 | 1000000000000000 | DB1-WBW4 | 0 | Plotter anchor | Plotter anchor | 100000000000 | W
290 | 0.081 | 0.481 | 1.445 | 0.01 | 0.225 | 0.235 | 15 | 11 | 1000000000000000 | DC1-P1 | 0 | Plotter anchor | Plotter anchor | 100000000000 | P
290 | 0.17 | 0.64 | 1.478 | 0.011 | 0.225 | 0.217 | 15 | 11 | 1000000000000000 | DC1-SRM2 | 0 | Plotter anchor | Plotter anchor | 100000000000 | SRM
290 | 0.196 | 1 | 1.347 | 0.013 | 0.214 | 0.097 | 15 | 11 | 1000000000000000 | DC1-W1 | 0 | Plotter anchor | Plotter anchor | 100000000000 | W
290 | 0.14 | 0.662 | 1.255 | 0.009 | 0.164 | 0.237 | 15 | 11 | 1000000000000000 | DC2-P1 | 0 | Plotter anchor | Plotter anchor | 100000000000 | P
290 | 0.219 | 0.871 | 1.403 | 0.015 | 0.158 | 0.127 | 15 | 11 | 1000000000000000 | DC2-W1 | 0 | Plotter anchor | Plotter anchor | 100000000000 | W
290 | 0.05 | 0.76 | 1.34 | 0.011 | 0.22 | 0.23 | 15 | 11 | 1000000000000000 | DO3-F1 | 0 | Plotter anchor | Plotter anchor | 100000000000 | F
290 | 0.051 | 0.98 | 1.17 | 0.015 | 0.125 | 0.054 | 15 | 11 | 1000000000000000 | DO3-W1 | 0 | Plotter anchor | Plotter anchor | 100000000000 | W
290 | 0.05 | 0.74 | 1.4 | 0.007 | 0.27 | 0.2 | 15 | 11 | 1000000000000000 | DO4-F1 | 0 | Plotter anchor | Plotter anchor | 100000000000 | F
290 | 0.04 | 0.77 | 1.46 | 0.007 | 0.22 | 0.22 | 15 | 11 | 1000000000000000 | DO4-F2 | 0 | Plotter anchor | Plotter anchor | 100000000000 | F
290 | 0.08 | 0.84 | 1.11 | 0.015 | 0.15 | 0.062 | 15 | 11 | 1000000000000000 | DO4-W1 | 0 | Plotter anchor | Plotter anchor | 100000000000 | W
290 | 0.19 | 0.465 | 1.19 | 0.008 | 0.25 | 0.197 | 15 | 11 | 1000000000000000 | DR2-P1 | 0 | Plotter anchor | Plotter anchor | 100000000000 | P
290 | 0.133 | 0.537 | 1.645 | 0.008 | 0.253 | 0.247 | 15 | 11 | 1000000000000000 | DR3-P1 | 0 | Plotter anchor | Plotter anchor | 100000000000 | P
290 | 0.212 | 0.345 | 1.78 | 0.009 | 0.213 | 0.209 | 15 | 11 | 1000000000000000 | DR3-W1 | 0 | Plotter anchor | Plotter anchor | 100000000000 | W
290 | 0.35 | 0.73 | 1.75 | 0.013 | 0.54 | 0.09 | 15 | 11 | 1000000000000000 | DR3-W2 | 0 | Plotter anchor | Plotter anchor | 100000000000 | W
290 | 0.06 | 0.73 | 1.33 | 0.006 | 0.19 | 0.139 | 15 | 11 | 1000000000000000 | F1-f | 0 | Plotter anchor | Plotter anchor | 100000000000 | F
290 | 0.04 | 0.75 | 1.71 | 0.007 | 0.36 | 0.057 | 15 | 11 | 1000000000000000 | F1-w | 0 | Plotter anchor | Plotter anchor | 100000000000 | W
290 | 0.06 | 0.69 | 1.3 | 0.007 | 0.24 | 0.146 | 15 | 11 | 1000000000000000 | F11-f | 0 | Plotter anchor | Plotter anchor | 100000000000 | F
290 | 0.03 | 0.66 | 1.38 | 0.009 | 0.4 | 0.052 | 15 | 11 | 1000000000000000 | F11-w | 0 | Plotter anchor | Plotter anchor | 100000000000 | W
290 | 0.05 | 0.71 | 1.35 | 0.009 | 0.26 | 0.154 | 15 | 11 | 1000000000000000 | F12-f | 0 | Plotter anchor | Plotter anchor | 100000000000 | F
290 | 0.04 | 0.56 | 1.59 | 0.015 | 0.38 | 0.06 | 15 | 11 | 1000000000000000 | F12-w | 0 | Plotter anchor | Plotter anchor | 100000000000 | W
290 | 0.05 | 0.74 | 1.41 | 0.005 | 0.29 | 0.142 | 15 | 11 | 1000000000000000 | F13-f | 0 | Plotter anchor | Plotter anchor | 100000000000 | F
290 | 0.13 | 0.08 | 1.45 | 0.017 | 0.34 | 0.054 | 15 | 11 | 1000000000000000 | F13-w | 0 | Plotter anchor | Plotter anchor | 100000000000 | W
290 | 0.06 | 0.69 | 1.56 | 0.008 | 0.33 | 0.176 | 15 | 11 | 1000000000000000 | F14-f1 | 0 | Plotter anchor | Plotter anchor | 100000000000 | F
290 | 0.08 | 0.84 | 1.23 | 0.009 | 0.25 | 0.181 | 15 | 11 | 1000000000000000 | F14-f2 | 0 | Plotter anchor | Plotter anchor | 100000000000 | F
290 | 0.1 | 0.09 | 1.38 | 0.019 | 0.3 | 0.045 | 15 | 11 | 1000000000000000 | F14-w | 0 | Plotter anchor | Plotter anchor | 100000000000 | W
290 | 0.07 | 0.68 | 1.4 | 0.008 | 0.2 | 0.164 | 15 | 11 | 1000000000000000 | F15-f | 0 | Plotter anchor | Plotter anchor | 100000000000 | F
290 | 0.03 | 0.73 | 1.79 | 0.008 | 0.32 | 0.057 | 15 | 11 | 1000000000000000 | F15-w | 0 | Plotter anchor | Plotter anchor | 100000000000 | W
290 | 0.07 | 0.74 | 1.25 | 0.008 | 0.19 | 0.158 | 15 | 11 | 1000000000000000 | F16-f | 0 | Plotter anchor | Plotter anchor | 100000000000 | F
290 | 0.03 | 0.66 | 1.45 | 0.009 | 0.36 | 0.063 | 15 | 11 | 1000000000000000 | F16-w | 0 | Plotter anchor | Plotter anchor | 100000000000 | W
290 | 0.064 | 0.69 | 1.32 | 0.006 | 0.22 | 0.138 | 15 | 11 | 1000000000000000 | F17-f | 0 | Plotter anchor | Plotter anchor | 100000000000 | F
290 | 0.033 | 0.64 | 1.41 | 0.009 | 0.35 | 0.054 | 15 | 11 | 1000000000000000 | F17-w | 0 | Plotter anchor | Plotter anchor | 100000000000 | W
290 | 0.05 | 0.72 | 1.37 | 0.005 | 0.17 | 0.157 | 15 | 11 | 1000000000000000 | F2-f2 | 0 | Plotter anchor | Plotter anchor | 100000000000 | F
290 | 0.03 | 0.62 | 1.69 | 0.007 | 0.37 | 0.066 | 15 | 11 | 1000000000000000 | F2-w | 0 | Plotter anchor | Plotter anchor | 100000000000 | W
290 | 0.06 | 0.7 | 1.38 | 0.007 | 0.19 | 0.144 | 15 | 11 | 1000000000000000 | F21-f | 0 | Plotter anchor | Plotter anchor | 100000000000 | F
290 | 0.03 | 0.57 | 1.78 | 0.005 | 0.29 | 0.078 | 15 | 11 | 1000000000000000 | F21-w | 0 | Plotter anchor | Plotter anchor | 100000000000 | W
290 | 0.06 | 0.66 | 1.39 | 0.008 | 0.22 | 0.153 | 15 | 11 | 1000000000000000 | F22-f | 0 | Plotter anchor | Plotter anchor | 100000000000 | F
290 | 0.03 | 0.7 | 1.74 | 0.009 | 0.31 | 0.063 | 15 | 11 | 1000000000000000 | F22-w | 0 | Plotter anchor | Plotter anchor | 100000000000 | W
290 | 0.06 | 0.7 | 1.39 | 0.007 | 0.22 | 0.142 | 15 | 11 | 1000000000000000 | F25-f | 0 | Plotter anchor | Plotter anchor | 100000000000 | F
290 | 0.03 | 0.77 | 1.73 | 0.005 | 0.34 | 0.061 | 15 | 11 | 1000000000000000 | F25-w | 0 | Plotter anchor | Plotter anchor | 100000000000 | W
290 | 0.07 | 0.67 | 1.35 | 0.008 | 0.18 | 0.154 | 15 | 11 | 1000000000000000 | F26-f | 0 | Plotter anchor | Plotter anchor | 100000000000 | F
290 | 0.03 | 0.7 | 1.68 | 0.008 | 0.37 | 0.058 | 15 | 11 | 1000000000000000 | F26-w | 0 | Plotter anchor | Plotter anchor | 100000000000 | W
290 | 0.07 | 0.7 | 1.39 | 0.005 | 0.22 | 0.144 | 15 | 11 | 1000000000000000 | F28-f | 0 | Plotter anchor | Plotter anchor | 100000000000 | F
290 | 0.04 | 0.6 | 1.74 | 0.006 | 0.39 | 0.072 | 15 | 11 | 1000000000000000 | F28-w | 0 | Plotter anchor | Plotter anchor | 100000000000 | W
290 | 0.066 | 0.72 | 1.26 | 0.008 | 0.16 | 0.15 | 15 | 11 | 1000000000000000 | F3-f | 0 | Plotter anchor | Plotter anchor | 100000000000 | F
290 | 0.031 | 0.66 | 1.39 | 0.008 | 0.37 | 0.058 | 15 | 11 | 1000000000000000 | F3-w | 0 | Plotter anchor | Plotter anchor | 100000000000 | W
290 | 0.06 | 0.75 | 1.36 | 0.009 | 0.25 | 0.158 | 15 | 11 | 1000000000000000 | F30-f | 0 | Plotter anchor | Plotter anchor | 100000000000 | F
290 | 0.03 | 0.72 | 1.59 | 0.009 | 0.36 | 0.063 | 15 | 11 | 1000000000000000 | F30-w | 0 | Plotter anchor | Plotter anchor | 100000000000 | W
290 | 0.05 | 0.71 | 1.33 | 0.006 | 0.26 | 0.154 | 15 | 11 | 1000000000000000 | F32-f | 0 | Plotter anchor | Plotter anchor | 100000000000 | F
290 | 0.1 | 0.51 | 1.5 | 0.015 | 0.4 | 0.066 | 15 | 11 | 1000000000000000 | F32-w | 0 | Plotter anchor | Plotter anchor | 100000000000 | W
290 | 0.057 | 0.69 | 1.42 | 0.005 | 0.22 | 0.164 | 15 | 11 | 1000000000000000 | F37-f | 0 | Plotter anchor | Plotter anchor | 100000000000 | F
290 | 0.033 | 0.64 | 1.46 | 0.008 | 0.4 | 0.055 | 15 | 11 | 1000000000000000 | F37-w | 0 | Plotter anchor | Plotter anchor | 100000000000 | W
290 | 0.06 | 0.73 | 1.43 | 0.005 | 0.21 | 0.15 | 15 | 11 | 1000000000000000 | F38-f | 0 | Plotter anchor | Plotter anchor | 100000000000 | F
290 | 0.03 | 0.78 | 1.75 | 0.003 | 0.3 | 0.057 | 15 | 11 | 1000000000000000 | F38-w | 0 | Plotter anchor | Plotter anchor | 100000000000 | W
290 | 0.06 | 0.71 | 1.35 | 0.007 | 0.22 | 0.156 | 15 | 11 | 1000000000000000 | F39-f | 0 | Plotter anchor | Plotter anchor | 100000000000 | F
290 | 0.03 | 0.71 | 1.66 | 0.008 | 0.36 | 0.061 | 15 | 11 | 1000000000000000 | F39-w | 0 | Plotter anchor | Plotter anchor | 100000000000 | W
290 | 0.04 | 0.69 | 1.33 | 0.007 | 0.22 | 0.14 | 15 | 11 | 1000000000000000 | F40-f | 0 | Plotter anchor | Plotter anchor | 100000000000 | F
290 | 0.04 | 0.55 | 1.58 | 0.014 | 0.38 | 0.055 | 15 | 11 | 1000000000000000 | F40-w | 0 | Plotter anchor | Plotter anchor | 100000000000 | W
290 | 0.06 | 0.67 | 1.35 | 0.008 | 0.23 | 0.166 | 15 | 11 | 1000000000000000 | F41-f | 0 | Plotter anchor | Plotter anchor | 100000000000 | F
290 | 0.03 | 0.68 | 1.58 | 0.01 | 0.4 | 0.06 | 15 | 11 | 1000000000000000 | F41-w | 0 | Plotter anchor | Plotter anchor | 100000000000 | W
290 | 0.087 | 0.64 | 1.26 | 0.017 | 0.29 | 0.176 | 15 | 11 | 1000000000000000 | F43-F1 | 0 | Plotter anchor | Plotter anchor | 100000000000 | F
290 | 0.07 | 0.61 | 1.22 | 0.015 | 0.27 | 0.159 | 15 | 11 | 1000000000000000 | F43-F1a | 0 | Plotter anchor | Plotter anchor | 100000000000 | F
290 | 0.09 | 0.65 | 1.27 | 0.01 | 0.31 | 0.169 | 15 | 11 | 1000000000000000 | F43-F2 | 0 | Plotter anchor | Plotter anchor | 100000000000 | F
290 | 0.09 | 0.63 | 1.29 | 0.009 | 0.32 | 0.17 | 15 | 11 | 1000000000000000 | F43-F2a | 0 | Plotter anchor | Plotter anchor | 100000000000 | F
290 | 0.08 | 0.62 | 1.27 | 0.01 | 0.32 | 0.162 | 15 | 11 | 1000000000000000 | F43-F2b | 0 | Plotter anchor | Plotter anchor | 100000000000 | F
290 | 0.08 | 0.62 | 1.27 | 0.01 | 0.32 | 0.162 | 15 | 11 | 1000000000000000 | F43-F2c | 0 | Plotter anchor | Plotter anchor | 100000000000 | F
290 | 0.11 | 0.095 | 1.42 | 0.017 | 0.51 | 0.055 | 15 | 11 | 1000000000000000 | F43-W1 | 0 | Plotter anchor | Plotter anchor | 100000000000 | W
290 | 0.06 | 0.7 | 1.28 | 0.007 | 0.25 | 0.149 | 15 | 11 | 1000000000000000 | F45-f | 0 | Plotter anchor | Plotter anchor | 100000000000 | F
290 | 0.03 | 0.64 | 1.43 | 0.009 | 0.36 | 0.059 | 15 | 11 | 1000000000000000 | F45-w | 0 | Plotter anchor | Plotter anchor | 100000000000 | W
290 | 0.06 | 0.73 | 1.43 | 0.006 | 0.28 | 0.157 | 15 | 11 | 1000000000000000 | F46-f | 0 | Plotter anchor | Plotter anchor | 100000000000 | F
290 | 0.04 | 0.57 | 1.65 | 0.013 | 0.37 | 0.059 | 15 | 11 | 1000000000000000 | F46-w | 0 | Plotter anchor | Plotter anchor | 100000000000 | W
290 | 0.05 | 0.66 | 1.4 | 0.005 | 0.33 | 0.138 | 15 | 11 | 1000000000000000 | F47-f1 | 0 | Plotter anchor | Plotter anchor | 100000000000 | F
290 | 0.05 | 0.72 | 1.49 | 0.008 | 0.32 | 0.149 | 15 | 11 | 1000000000000000 | F47-f2 | 0 | Plotter anchor | Plotter anchor | 100000000000 | F
290 | 0.1 | 0.49 | 1.58 | 0.016 | 0.39 | 0.05 | 15 | 11 | 1000000000000000 | F47-w | 0 | Plotter anchor | Plotter anchor | 100000000000 | W
290 | 0.06 | 0.69 | 1.36 | 0.006 | 0.21 | 0.159 | 15 | 11 | 1000000000000000 | F48-f | 0 | Plotter anchor | Plotter anchor | 100000000000 | F
290 | 0.03 | 0.7 | 1.65 | 0.008 | 0.35 | 0.054 | 15 | 11 | 1000000000000000 | F48-w | 0 | Plotter anchor | Plotter anchor | 100000000000 | W
290 | 0.07 | 0.71 | 1.53 | 0.008 | 0.28 | 0.152 | 15 | 11 | 1000000000000000 | F51-f1 | 0 | Plotter anchor | Plotter anchor | 100000000000 | F
290 | 0.08 | 0.65 | 1.52 | 0.009 | 0.33 | 0.141 | 15 | 11 | 1000000000000000 | F51-f2 | 0 | Plotter anchor | Plotter anchor | 100000000000 | F
290 | 0.12 | 0.07 | 1.33 | 0.012 | 0.32 | 0.045 | 15 | 11 | 1000000000000000 | F51-w | 0 | Plotter anchor | Plotter anchor | 100000000000 | W
290 | 0.07 | 0.71 | 1.39 | 0.013 | 0.26 | 0.166 | 15 | 11 | 1000000000000000 | F52-f1 | 0 | Plotter anchor | Plotter anchor | 100000000000 | F
290 | 0.07 | 0.69 | 1.4 | 0.008 | 0.26 | 0.155 | 15 | 11 | 1000000000000000 | F52-f2 | 0 | Plotter anchor | Plotter anchor | 100000000000 | F
290 | 0.09 | 0.1 | 1.31 | 0.017 | 0.33 | 0.051 | 15 | 11 | 1000000000000000 | F52-w | 0 | Plotter anchor | Plotter anchor | 100000000000 | W
290 | 0.05 | 0.71 | 1.42 | 0.005 | 0.2 | 0.158 | 15 | 11 | 1000000000000000 | F55-f | 0 | Plotter anchor | Plotter anchor | 100000000000 | F
290 | 0.03 | 0.78 | 1.7 | 0.004 | 0.35 | 0.058 | 15 | 11 | 1000000000000000 | F55-w | 0 | Plotter anchor | Plotter anchor | 100000000000 | W
290 | 0.07 | 0.68 | 1.34 | 0.006 | 0.27 | 0.16 | 15 | 11 | 1000000000000000 | F56-f | 0 | Plotter anchor | Plotter anchor | 100000000000 | F
290 | 0.03 | 0.7 | 1.65 | 0.008 | 0.38 | 0.059 | 15 | 11 | 1000000000000000 | F56-w | 0 | Plotter anchor | Plotter anchor | 100000000000 | W
290 | 0.05 | 0.7 | 1.4 | 0.006 | 0.22 | 0.158 | 15 | 11 | 1000000000000000 | F57-f | 0 | Plotter anchor | Plotter anchor | 100000000000 | F
290 | 0.03 | 0.52 | 1.88 | 0.005 | 0.33 | 0.074 | 15 | 11 | 1000000000000000 | F57-w | 0 | Plotter anchor | Plotter anchor | 100000000000 | W
290 | 0.044 | 0.72 | 1.35 | 0.006 | 0.27 | 0.143 | 15 | 11 | 1000000000000000 | F59-f | 0 | Plotter anchor | Plotter anchor | 100000000000 | F
290 | 0.041 | 0.57 | 1.64 | 0.013 | 0.34 | 0.065 | 15 | 11 | 1000000000000000 | F59-w | 0 | Plotter anchor | Plotter anchor | 100000000000 | W
290 | 0.06 | 0.71 | 1.26 | 0.008 | 0.18 | 0.143 | 15 | 11 | 1000000000000000 | F60-f | 0 | Plotter anchor | Plotter anchor | 100000000000 | F
290 | 0.04 | 0.55 | 1.63 | 0.014 | 0.35 | 0.062 | 15 | 11 | 1000000000000000 | F60-w | 0 | Plotter anchor | Plotter anchor | 100000000000 | W
290 | 0.07 | 0.72 | 1.4 | 0.006 | 0.23 | 0.155 | 15 | 11 | 1000000000000000 | F7-f | 0 | Plotter anchor | Plotter anchor | 100000000000 | F
290 | 0.03 | 0.52 | 1.83 | 0.005 | 0.33 | 0.072 | 15 | 11 | 1000000000000000 | F7-w | 0 | Plotter anchor | Plotter anchor | 100000000000 | W
290 | 0.1 | 0.56 | 1.4 | 0.015 | 0.28 | 0.2 | 15 | 11 | 1000000000000000 | FA1-P1 | 0 | Plotter anchor | Plotter anchor | 100000000000 | P
290 | 0.14 | 0.19 | 1.06 | 0.016 | 0.27 | 0.13 | 15 | 11 | 1000000000000000 | FA1-W1 | 0 | Plotter anchor | Plotter anchor | 100000000000 | W
290 | 0.195 | 0.597 | 1.327 | 0.005 | 0.229 | 0.215 | 15 | 11 | 1000000000000000 | FA2-P1 | 0 | Plotter anchor | Plotter anchor | 100000000000 | P
290 | 0.03 | 0.9 | 0.937 | 0.004 | 0.324 | 0.139 | 15 | 11 | 1000000000000000 | FA2-W1 | 0 | Plotter anchor | Plotter anchor | 100000000000 | W
290 | 0.101 | 0.483 | 1.461 | 0.011 | 0.214 | 0.22 | 15 | 11 | 1000000000000000 | FC1-P1 | 0 | Plotter anchor | Plotter anchor | 100000000000 | P
290 | 0.174 | 0.665 | 1.465 | 0.01 | 0.186 | 0.219 | 15 | 11 | 1000000000000000 | FC1-SRM1 | 0 | Plotter anchor | Plotter anchor | 100000000000 | SRM
290 | 0.301 | 0.6 | 1.563 | 0.013 | 0.202 | 0.14 | 15 | 11 | 1000000000000000 | FC1-W1 | 0 | Plotter anchor | Plotter anchor | 100000000000 | W
290 | 0.11 | 0.61 | 1.43 | 0.013 | 0.23 | 0.205 | 15 | 11 | 1000000000000000 | FTZ-PBWR2 | 0 | Plotter anchor | Plotter anchor | 100000000000 | P
290 | 0.05 | 0.69 | 0.67 | 0.01 | 0.2 | 0.19 | 15 | 11 | 1000000000000000 | GIN-F1 | 0 | Plotter anchor | Plotter anchor | 100000000000 | F
290 | 0.07 | 0.69 | 0.66 | 0.01 | 0.23 | 0.18 | 15 | 11 | 1000000000000000 | GIN-F2 | 0 | Plotter anchor | Plotter anchor | 100000000000 | F
290 | 0.2 | 0.18 | 1.34 | 0.014 | 0.23 | 0.24 | 15 | 11 | 1000000000000000 | GIN-SRM3 | 0 | Plotter anchor | Plotter anchor | 100000000000 | SRM
290 | 0.24 | 0.52 | 1.3 | 0.009 | 0.5 | 0.07 | 15 | 11 | 1000000000000000 | GIN-W1 | 0 | Plotter anchor | Plotter anchor | 100000000000 | W
290 | 0.16 | 0.745 | 0.71 | 0.013 | 0 | 0.227 | 15 | 11 | 1000000000000000 | GUN-F1 | 0 | Plotter anchor | Plotter anchor | 100000000000 | F
290 | 0.25 | 0.2 | 1.33 | 0.009 | 0 | 0.08 | 15 | 11 | 1000000000000000 | GUN-W1 | 0 | Plotter anchor | Plotter anchor | 100000000000 | W
290 | 0.12 | 0.7 | 1.43 | 0.013 | 0.23 | 0.24 | 15 | 11 | 1000000000000000 | HA1-P1 | 0 | Plotter anchor | Plotter anchor | 100000000000 | P
290 | 0.08 | 0.59 | 1.39 | 0.01 | 0.23 | 0 | 15 | 11 | 1000000000000000 | HA2-P1 | 0 | Plotter anchor | Plotter anchor | 100000000000 | P
290 | 0.13 | 0.1 | 1.19 | 0.014 | 0 | 0 | 15 | 11 | 1000000000000000 | HA2-W1 | 0 | Plotter anchor | Plotter anchor | 100000000000 | W
290 | 0.12 | 0.09 | 1.35 | 0.007 | 0.23 | 0.19 | 15 | 11 | 1000000000000000 | HB2-P1 | 0 | Plotter anchor | Plotter anchor | 100000000000 | P
290 | 0.1 | 0.2 | 1.29 | 0.01 | 0.22 | 0.2 | 15 | 11 | 1000000000000000 | HB2-P2 | 0 | Plotter anchor | Plotter anchor | 100000000000 | P
290 | 0.09 | 0.2 | 1.32 | 0.01 | 0.19 | 0.19 | 15 | 11 | 1000000000000000 | HB2-P3 | 0 | Plotter anchor | Plotter anchor | 100000000000 | P
290 | 0.2 | 0.18 | 1.34 | 0.014 | 0.23 | 0.24 | 15 | 11 | 1000000000000000 | HB2-SRM3 | 0 | Plotter anchor | Plotter anchor | 100000000000 | SRM
290 | 0.34 | 0.66 | 1.17 | 0.024 | 0.275 | 0.117 | 15 | 11 | 1000000000000000 | HB2-W1 | 0 | Plotter anchor | Plotter anchor | 100000000000 | W
290 | 0.09 | 0.64 | 1.38 | 0.012 | 0.29 | 0.2 | 15 | 11 | 1000000000000000 | HC1-P1 | 0 | Plotter anchor | Plotter anchor | 100000000000 | P
290 | 0.08 | 0.59 | 1.48 | 0.014 | 0.31 | 0.11 | 15 | 11 | 1000000000000000 | HC1-W1 | 0 | Plotter anchor | Plotter anchor | 100000000000 | W
290 | 0.211 | 0.63 | 1.28 | 0.01 | 0.25 | 0.2 | 15 | 11 | 1000000000000000 | IP2-P1 | 0 | Plotter anchor | Plotter anchor | 100000000000 | P
290 | 0.149 | 0.441 | 1.3 | 0.014 | 0.22 | 0.22 | 15 | 11 | 1000000000000000 | IP2-P2 | 0 | Plotter anchor | Plotter anchor | 100000000000 | P
290 | 0.197 | 0.595 | 1.29 | 0.011 | 0.25 | 0.22 | 15 | 11 | 1000000000000000 | IP2-P3 | 0 | Plotter anchor | Plotter anchor | 100000000000 | P
290 | 0.2 | 0.18 | 1.34 | 0.014 | 0.23 | 0.24 | 15 | 11 | 1000000000000000 | IP2-SRM3 | 0 | Plotter anchor | Plotter anchor | 100000000000 | SRM
290 | 0.18 | 0.5 | 1.41 | 0.01 | 0.28 | 0.22 | 15 | 11 | 1000000000000000 | IP3-P1 | 0 | Plotter anchor | Plotter anchor | 100000000000 | P
290 | 0.19 | 0.49 | 1.32 | 0.011 | 0.26 | 0.2 | 15 | 11 | 1000000000000000 | IP3-P2 | 0 | Plotter anchor | Plotter anchor | 100000000000 | P
290 | 0.24 | 0.52 | 1.3 | 0.012 | 0.28 | 0.22 | 15 | 11 | 1000000000000000 | IP3-P3 | 0 | Plotter anchor | Plotter anchor | 100000000000 | P
290 | 0.17 | 0.64 | 1.478 | 0.011 | 0.225 | 0.217 | 15 | 11 | 1000000000000000 | IP3-SRM2 | 0 | Plotter anchor | Plotter anchor | 100000000000 | SRM
290 | 0.155 | 1.08 | 1.18 | 0.019 | 0.17 | 0.08 | 15 | 11 | 1000000000000000 | IP3-W1 | 0 | Plotter anchor | Plotter anchor | 100000000000 | W
290 | 0.01 | 0.67 | 1.35 | 0.003 | 0 | 0 | 15 | 11 | 1000000000000000 | JBF-F1 | 0 | Plotter anchor | Plotter anchor | 100000000000 | F
290 | 0.03 | 0.91 | 1.35 | 0.002 | 0 | 0 | 15 | 11 | 1000000000000000 | JBF-F10 | 0 | Plotter anchor | Plotter anchor | 100000000000 | F
290 | 0.04 | 0.68 | 1.35 | 0.008 | 0 | 0 | 15 | 11 | 1000000000000000 | JBF-F11 | 0 | Plotter anchor | Plotter anchor | 100000000000 | F
290 | 0.04 | 0.89 | 1.35 | 0.002 | 0 | 0 | 15 | 11 | 1000000000000000 | JBF-F12 | 0 | Plotter anchor | Plotter anchor | 100000000000 | F
290 | 0.04 | 0.9 | 1.35 | 0.004 | 0 | 0 | 15 | 11 | 1000000000000000 | JBF-F13 | 0 | Plotter anchor | Plotter anchor | 100000000000 | F
290 | 0.04 | 0.91 | 1.35 | 0.002 | 0 | 0 | 15 | 11 | 1000000000000000 | JBF-F14 | 0 | Plotter anchor | Plotter anchor | 100000000000 | F
290 | 0.05 | 0.69 | 1.35 | 0.003 | 0 | 0 | 15 | 11 | 1000000000000000 | JBF-F15 | 0 | Plotter anchor | Plotter anchor | 100000000000 | F
290 | 0.01 | 0.93 | 1.35 | 0.005 | 0 | 0 | 15 | 11 | 1000000000000000 | JBF-F2 | 0 | Plotter anchor | Plotter anchor | 100000000000 | F
290 | 0.01 | 0.96 | 1.35 | 0.004 | 0 | 0 | 15 | 11 | 1000000000000000 | JBF-F3 | 0 | Plotter anchor | Plotter anchor | 100000000000 | F
290 | 0.02 | 0.67 | 1.35 | 0.004 | 0 | 0 | 15 | 11 | 1000000000000000 | JBF-F4 | 0 | Plotter anchor | Plotter anchor | 100000000000 | F
290 | 0.02 | 0.89 | 1.35 | 0.003 | 0 | 0 | 15 | 11 | 1000000000000000 | JBF-F5 | 0 | Plotter anchor | Plotter anchor | 100000000000 | F
290 | 0.03 | 0.68 | 1.35 | 0.005 | 0 | 0 | 15 | 11 | 1000000000000000 | JBF-F6 | 0 | Plotter anchor | Plotter anchor | 100000000000 | F
290 | 0.03 | 0.69 | 1.35 | 0.006 | 0 | 0 | 15 | 11 | 1000000000000000 | JBF-F7 | 0 | Plotter anchor | Plotter anchor | 100000000000 | F
290 | 0.03 | 0.89 | 1.35 | 0.002 | 0 | 0 | 15 | 11 | 1000000000000000 | JBF-F8 | 0 | Plotter anchor | Plotter anchor | 100000000000 | F
290 | 0.03 | 0.895 | 1.35 | 0.002 | 0 | 0 | 15 | 11 | 1000000000000000 | JBF-F9 | 0 | Plotter anchor | Plotter anchor | 100000000000 | F
290 | 0.04 | 0.6 | 1.35 | 0.008 | 0 | 0 | 15 | 11 | 1000000000000000 | JBP-P1 | 0 | Plotter anchor | Plotter anchor | 100000000000 | P
290 | 0.16 | 0.56 | 1.35 | 0.012 | 0 | 0 | 15 | 11 | 1000000000000000 | JBP-P10 | 0 | Plotter anchor | Plotter anchor | 100000000000 | P
290 | 0.23 | 0.55 | 1.35 | 0.02 | 0 | 0 | 15 | 11 | 1000000000000000 | JBP-P11 | 0 | Plotter anchor | Plotter anchor | 100000000000 | P
290 | 0.24 | 0.6 | 1.35 | 0.018 | 0 | 0 | 15 | 11 | 1000000000000000 | JBP-P12 | 0 | Plotter anchor | Plotter anchor | 100000000000 | P
290 | 0.08 | 0.55 | 1.35 | 0.012 | 0 | 0 | 15 | 11 | 1000000000000000 | JBP-P2 | 0 | Plotter anchor | Plotter anchor | 100000000000 | P
290 | 0.08 | 0.57 | 1.35 | 0.011 | 0 | 0 | 15 | 11 | 1000000000000000 | JBP-P3 | 0 | Plotter anchor | Plotter anchor | 100000000000 | P
290 | 0.08 | 0.59 | 1.35 | 0.009 | 0 | 0 | 15 | 11 | 1000000000000000 | JBP-P4 | 0 | Plotter anchor | Plotter anchor | 100000000000 | P
290 | 0.09 | 0.56 | 1.35 | 0.012 | 0 | 0 | 15 | 11 | 1000000000000000 | JBP-P5 | 0 | Plotter anchor | Plotter anchor | 100000000000 | P
290 | 0.1 | 0.59 | 1.35 | 0.008 | 0 | 0 | 15 | 11 | 1000000000000000 | JBP-P6 | 0 | Plotter anchor | Plotter anchor | 100000000000 | P
290 | 0.12 | 0.58 | 1.35 | 0.01 | 0 | 0 | 15 | 11 | 1000000000000000 | JBP-P7 | 0 | Plotter anchor | Plotter anchor | 100000000000 | P
290 | 0.13 | 0.55 | 1.35 | 0.015 | 0 | 0 | 15 | 11 | 1000000000000000 | JBP-P8 | 0 | Plotter anchor | Plotter anchor | 100000000000 | P
290 | 0.15 | 0.57 | 1.35 | 0.012 | 0 | 0 | 15 | 11 | 1000000000000000 | JBP-P9 | 0 | Plotter anchor | Plotter anchor | 100000000000 | P
290 | 0.01 | 0.67 | 1.44 | 0.006 | 0 | 0 | 15 | 11 | 1000000000000000 | JBW-W1 | 0 | Plotter anchor | Plotter anchor | 100000000000 | W
290 | 0.02 | 0.7 | 1.44 | 0.006 | 0 | 0 | 15 | 11 | 1000000000000000 | JBW-W10 | 0 | Plotter anchor | Plotter anchor | 100000000000 | W
290 | 0.02 | 0.98 | 1.44 | 0.004 | 0 | 0 | 15 | 11 | 1000000000000000 | JBW-W11 | 0 | Plotter anchor | Plotter anchor | 100000000000 | W
290 | 0.03 | 0.97 | 1.44 | 0.009 | 0 | 0 | 15 | 11 | 1000000000000000 | JBW-W12 | 0 | Plotter anchor | Plotter anchor | 100000000000 | W
290 | 0.03 | 0.98 | 1.44 | 0.007 | 0 | 0 | 15 | 11 | 1000000000000000 | JBW-W13 | 0 | Plotter anchor | Plotter anchor | 100000000000 | W
290 | 0.06 | 0.85 | 1.44 | 0.012 | 0 | 0 | 15 | 11 | 1000000000000000 | JBW-W14 | 0 | Plotter anchor | Plotter anchor | 100000000000 | W
290 | 0.07 | 0.63 | 1.44 | 0.012 | 0 | 0 | 15 | 11 | 1000000000000000 | JBW-W15 | 0 | Plotter anchor | Plotter anchor | 100000000000 | W
290 | 0.07 | 0.72 | 1.44 | 0.011 | 0 | 0 | 15 | 11 | 1000000000000000 | JBW-W16 | 0 | Plotter anchor | Plotter anchor | 100000000000 | W
290 | 0.07 | 0.74 | 1.44 | 0.011 | 0 | 0 | 15 | 11 | 1000000000000000 | JBW-W17 | 0 | Plotter anchor | Plotter anchor | 100000000000 | W
290 | 0.08 | 0.69 | 1.44 | 0.01 | 0 | 0 | 15 | 11 | 1000000000000000 | JBW-W18 | 0 | Plotter anchor | Plotter anchor | 100000000000 | W
290 | 0.09 | 0.65 | 1.44 | 0.014 | 0 | 0 | 15 | 11 | 1000000000000000 | JBW-W19 | 0 | Plotter anchor | Plotter anchor | 100000000000 | W
290 | 0.01 | 0.68 | 1.44 | 0.006 | 0 | 0 | 15 | 11 | 1000000000000000 | JBW-W2 | 0 | Plotter anchor | Plotter anchor | 100000000000 | W
290 | 0.09 | 0.66 | 1.44 | 0.013 | 0 | 0 | 15 | 11 | 1000000000000000 | JBW-W20 | 0 | Plotter anchor | Plotter anchor | 100000000000 | W
290 | 0.09 | 0.67 | 1.44 | 0.013 | 0 | 0 | 15 | 11 | 1000000000000000 | JBW-W21 | 0 | Plotter anchor | Plotter anchor | 100000000000 | W
290 | 0.1 | 0.81 | 1.44 | 0.015 | 0 | 0 | 15 | 11 | 1000000000000000 | JBW-W22 | 0 | Plotter anchor | Plotter anchor | 100000000000 | W
290 | 0.11 | 0.67 | 1.44 | 0.015 | 0 | 0 | 15 | 11 | 1000000000000000 | JBW-W23 | 0 | Plotter anchor | Plotter anchor | 100000000000 | W
290 | 0.13 | 0.84 | 1.44 | 0.015 | 0 | 0 | 15 | 11 | 1000000000000000 | JBW-W24 | 0 | Plotter anchor | Plotter anchor | 100000000000 | W
290 | 0.01 | 0.69 | 1.44 | 0.009 | 0 | 0 | 15 | 11 | 1000000000000000 | JBW-W3 | 0 | Plotter anchor | Plotter anchor | 100000000000 | W
290 | 0.01 | 0.74 | 1.44 | 0.005 | 0 | 0 | 15 | 11 | 1000000000000000 | JBW-W4 | 0 | Plotter anchor | Plotter anchor | 100000000000 | W
290 | 0.01 | 0.74 | 1.44 | 0.01 | 0 | 0 | 15 | 11 | 1000000000000000 | JBW-W5 | 0 | Plotter anchor | Plotter anchor | 100000000000 | W
290 | 0.01 | 0.76 | 1.44 | 0.006 | 0 | 0 | 15 | 11 | 1000000000000000 | JBW-W6 | 0 | Plotter anchor | Plotter anchor | 100000000000 | W
290 | 0.01 | 0.97 | 1.44 | 0.006 | 0 | 0 | 15 | 11 | 1000000000000000 | JBW-W7 | 0 | Plotter anchor | Plotter anchor | 100000000000 | W
290 | 0.01 | 0.99 | 1.44 | 0.007 | 0 | 0 | 15 | 11 | 1000000000000000 | JBW-W8 | 0 | Plotter anchor | Plotter anchor | 100000000000 | W
290 | 0.02 | 0.69 | 1.44 | 0.006 | 0 | 0 | 15 | 11 | 1000000000000000 | JBW-W9 | 0 | Plotter anchor | Plotter anchor | 100000000000 | W
290 | 0.018 | 0.74 | 1.35 | 0.005 | 0 | 0 | 15 | 11 | 1000000000000000 | JPF-F1 | 0 | Plotter anchor | Plotter anchor | 100000000000 | F
290 | 0.02 | 0.75 | 1.35 | 0.005 | 0 | 0 | 15 | 11 | 1000000000000000 | JPF-F2 | 0 | Plotter anchor | Plotter anchor | 100000000000 | F
290 | 0.029 | 0.73 | 1.35 | 0.005 | 0 | 0 | 15 | 11 | 1000000000000000 | JPF-F3 | 0 | Plotter anchor | Plotter anchor | 100000000000 | F
290 | 0.03 | 0.73 | 1.35 | 0.005 | 0 | 0 | 15 | 11 | 1000000000000000 | JPF-F4 | 0 | Plotter anchor | Plotter anchor | 100000000000 | F
290 | 0.035 | 0.74 | 1.35 | 0.005 | 0 | 0 | 15 | 11 | 1000000000000000 | JPF-F5 | 0 | Plotter anchor | Plotter anchor | 100000000000 | F
290 | 0.036 | 0.75 | 1.35 | 0.005 | 0 | 0 | 15 | 11 | 1000000000000000 | JPF-F6 | 0 | Plotter anchor | Plotter anchor | 100000000000 | F
290 | 0.039 | 0.76 | 1.35 | 0.005 | 0 | 0 | 15 | 11 | 1000000000000000 | JPF-F7 | 0 | Plotter anchor | Plotter anchor | 100000000000 | F
290 | 0.044 | 0.76 | 1.35 | 0.005 | 0 | 0 | 15 | 11 | 1000000000000000 | JPF-F8 | 0 | Plotter anchor | Plotter anchor | 100000000000 | F
290 | 0.03 | 0.57 | 1.35 | 0.005 | 0 | 0 | 15 | 11 | 1000000000000000 | JPP-P1 | 0 | Plotter anchor | Plotter anchor | 100000000000 | P
290 | 0.07 | 0.59 | 1.35 | 0.009 | 0 | 0 | 15 | 11 | 1000000000000000 | JPP-P10 | 0 | Plotter anchor | Plotter anchor | 100000000000 | P
290 | 0.09 | 0.55 | 1.35 | 0.01 | 0 | 0 | 15 | 11 | 1000000000000000 | JPP-P11 | 0 | Plotter anchor | Plotter anchor | 100000000000 | P
290 | 0.1 | 0.57 | 1.35 | 0.01 | 0 | 0 | 15 | 11 | 1000000000000000 | JPP-P12 | 0 | Plotter anchor | Plotter anchor | 100000000000 | P
290 | 0.12 | 0.56 | 1.35 | 0.01 | 0 | 0 | 15 | 11 | 1000000000000000 | JPP-P13 | 0 | Plotter anchor | Plotter anchor | 100000000000 | P
290 | 0.12 | 0.58 | 1.35 | 0.014 | 0 | 0 | 15 | 11 | 1000000000000000 | JPP-P14 | 0 | Plotter anchor | Plotter anchor | 100000000000 | P
290 | 0.13 | 0.58 | 1.35 | 0.014 | 0 | 0 | 15 | 11 | 1000000000000000 | JPP-P15 | 0 | Plotter anchor | Plotter anchor | 100000000000 | P
290 | 0.16 | 0.59 | 1.35 | 0.011 | 0 | 0 | 15 | 11 | 1000000000000000 | JPP-P16 | 0 | Plotter anchor | Plotter anchor | 100000000000 | P
290 | 0.16 | 0.61 | 1.35 | 0.01 | 0 | 0 | 15 | 11 | 1000000000000000 | JPP-P17 | 0 | Plotter anchor | Plotter anchor | 100000000000 | P
290 | 0.09 | 0.62 | 1.36 | 0.007 | 0 | 0 | 15 | 11 | 1000000000000000 | JPP-P18 | 0 | Plotter anchor | Plotter anchor | 100000000000 | P
290 | 0.03 | 0.57 | 1.35 | 0.007 | 0 | 0 | 15 | 11 | 1000000000000000 | JPP-P2 | 0 | Plotter anchor | Plotter anchor | 100000000000 | P
290 | 0.03 | 0.64 | 1.35 | 0.007 | 0 | 0 | 15 | 11 | 1000000000000000 | JPP-P3 | 0 | Plotter anchor | Plotter anchor | 100000000000 | P
290 | 0.037 | 0.62 | 1.35 | 0.003 | 0 | 0 | 15 | 11 | 1000000000000000 | JPP-P4 | 0 | Plotter anchor | Plotter anchor | 100000000000 | P
290 | 0.04 | 0.62 | 1.35 | 0.003 | 0 | 0 | 15 | 11 | 1000000000000000 | JPP-P5 | 0 | Plotter anchor | Plotter anchor | 100000000000 | P
290 | 0.05 | 0.58 | 1.35 | 0.005 | 0 | 0 | 15 | 11 | 1000000000000000 | JPP-P6 | 0 | Plotter anchor | Plotter anchor | 100000000000 | P
290 | 0.05 | 0.62 | 1.35 | 0.007 | 0 | 0 | 15 | 11 | 1000000000000000 | JPP-P7 | 0 | Plotter anchor | Plotter anchor | 100000000000 | P
290 | 0.068 | 0.59 | 1.35 | 0.009 | 0 | 0 | 15 | 11 | 1000000000000000 | JPP-P8 | 0 | Plotter anchor | Plotter anchor | 100000000000 | P
290 | 0.07 | 0.56 | 1.35 | 0.013 | 0 | 0 | 15 | 11 | 1000000000000000 | JPP-P9 | 0 | Plotter anchor | Plotter anchor | 100000000000 | P
290 | 0.01 | 0.86 | 1.44 | 0.007 | 0 | 0 | 15 | 11 | 1000000000000000 | JPW-W1 | 0 | Plotter anchor | Plotter anchor | 100000000000 | W
290 | 0.07 | 0.84 | 1.44 | 0.012 | 0 | 0 | 15 | 11 | 1000000000000000 | JPW-W10 | 0 | Plotter anchor | Plotter anchor | 100000000000 | W
290 | 0.09 | 0.84 | 1.44 | 0.012 | 0 | 0 | 15 | 11 | 1000000000000000 | JPW-W11 | 0 | Plotter anchor | Plotter anchor | 100000000000 | W
290 | 0.09 | 0.91 | 1.44 | 0.014 | 0 | 0 | 15 | 11 | 1000000000000000 | JPW-W12 | 0 | Plotter anchor | Plotter anchor | 100000000000 | W
290 | 0.1 | 0.84 | 1.44 | 0.013 | 0 | 0 | 15 | 11 | 1000000000000000 | JPW-W13 | 0 | Plotter anchor | Plotter anchor | 100000000000 | W
290 | 0.1 | 0.9 | 1.44 | 0.011 | 0 | 0 | 15 | 11 | 1000000000000000 | JPW-W14 | 0 | Plotter anchor | Plotter anchor | 100000000000 | W
290 | 0.13 | 0.84 | 1.44 | 0.012 | 0 | 0 | 15 | 11 | 1000000000000000 | JPW-W15 | 0 | Plotter anchor | Plotter anchor | 100000000000 | W
290 | 0.13 | 0.85 | 1.44 | 0.011 | 0 | 0 | 15 | 11 | 1000000000000000 | JPW-W16 | 0 | Plotter anchor | Plotter anchor | 100000000000 | W
290 | 0.14 | 0.8 | 1.44 | 0.012 | 0 | 0 | 15 | 11 | 1000000000000000 | JPW-W17 | 0 | Plotter anchor | Plotter anchor | 100000000000 | W
290 | 0.19 | 1.08 | 1.44 | 0.012 | 0 | 0 | 15 | 11 | 1000000000000000 | JPW-W18 | 0 | Plotter anchor | Plotter anchor | 100000000000 | W
290 | 0.014 | 0.86 | 1.44 | 0.007 | 0 | 0 | 15 | 11 | 1000000000000000 | JPW-W2 | 0 | Plotter anchor | Plotter anchor | 100000000000 | W
290 | 0.017 | 0.9 | 1.44 | 0.006 | 0 | 0 | 15 | 11 | 1000000000000000 | JPW-W3 | 0 | Plotter anchor | Plotter anchor | 100000000000 | W
290 | 0.019 | 0.88 | 1.44 | 0.008 | 0 | 0 | 15 | 11 | 1000000000000000 | JPW-W4 | 0 | Plotter anchor | Plotter anchor | 100000000000 | W
290 | 0.02 | 0.88 | 1.44 | 0.008 | 0 | 0 | 15 | 11 | 1000000000000000 | JPW-W5 | 0 | Plotter anchor | Plotter anchor | 100000000000 | W
290 | 0.04 | 0.9 | 1.44 | 0.008 | 0 | 0 | 15 | 11 | 1000000000000000 | JPW-W6 | 0 | Plotter anchor | Plotter anchor | 100000000000 | W
290 | 0.04 | 0.92 | 1.44 | 0.009 | 0 | 0 | 15 | 11 | 1000000000000000 | JPW-W7 | 0 | Plotter anchor | Plotter anchor | 100000000000 | W
290 | 0.041 | 0.92 | 1.44 | 0.009 | 0 | 0 | 15 | 11 | 1000000000000000 | JPW-W8 | 0 | Plotter anchor | Plotter anchor | 100000000000 | W
290 | 0.06 | 0.86 | 1.44 | 0.011 | 0 | 0 | 15 | 11 | 1000000000000000 | JPW-W9 | 0 | Plotter anchor | Plotter anchor | 100000000000 | W
290 | 0.05 | 0.7 | 0.64 | 0.006 | 0.25 | 0.21 | 15 | 11 | 1000000000000000 | KO1-F1 | 0 | Plotter anchor | Plotter anchor | 100000000000 | F
290 | 0.22 | 0.643 | 1.52 | 0.012 | 0.37 | 0.1 | 15 | 11 | 1000000000000000 | KO1-W1 | 0 | Plotter anchor | Plotter anchor | 100000000000 | W
290 | 0.05 | 0.63 | 1.38 | 0.004 | 0.22 | 0.23 | 15 | 11 | 1000000000000000 | KO2-P1 | 0 | Plotter anchor | Plotter anchor | 100000000000 | P
290 | 0.03 | 0.07 | 1.7 | 0.01 | 0.41 | 0.11 | 15 | 11 | 1000000000000000 | KO2-W1 | 0 | Plotter anchor | Plotter anchor | 100000000000 | W
290 | 0.06 | 0.65 | 1.36 | 0.008 | 0.26 | 0.2 | 15 | 11 | 1000000000000000 | KO3-P1 | 0 | Plotter anchor | Plotter anchor | 100000000000 | P
290 | 0.02 | 0.18 | 1.53 | 0.012 | 0.51 | 0.13 | 15 | 11 | 1000000000000000 | KO3-W1 | 0 | Plotter anchor | Plotter anchor | 100000000000 | W
290 | 0.05 | 0.66 | 1.27 | 0.007 | 0.22 | 0.21 | 15 | 11 | 1000000000000000 | KO4-P1 | 0 | Plotter anchor | Plotter anchor | 100000000000 | P
290 | 0.023 | 0.12 | 1.54 | 0.019 | 0.5 | 0.12 | 15 | 11 | 1000000000000000 | KO4-W1 | 0 | Plotter anchor | Plotter anchor | 100000000000 | W
290 | 0.054 | 0.656 | 1.25 | 0.0092 | 0.252 | 0.19 | 15 | 11 | 1000000000000000 | KU1-P1 | 0 | Plotter anchor | Plotter anchor | 100000000000 | P
290 | 0.0756 | 0.94 | 1.336 | 0.0094 | 0.416 | 0.07975 | 15 | 11 | 1000000000000000 | KU1-W1 | 0 | Plotter anchor | Plotter anchor | 100000000000 | W
290 | 0.0752 | 0.61 | 1.362 | 0.0072 | 0.276 | 0.19875 | 15 | 11 | 1000000000000000 | KU2-P1 | 0 | Plotter anchor | Plotter anchor | 100000000000 | P
290 | 0.0382 | 0.93 | 1.524 | 0.0104 | 0.45 | 0.07325 | 15 | 11 | 1000000000000000 | KU2-W1 | 0 | Plotter anchor | Plotter anchor | 100000000000 | W
290 | 0.06 | 0.71 | 0.69 | 0.01 | 0.25 | 0.21 | 15 | 11 | 1000000000000000 | KWE-F1 | 0 | Plotter anchor | Plotter anchor | 100000000000 | F
290 | 0.06 | 0.75 | 0.79 | 0.01 | 0.28 | 0.2 | 15 | 11 | 1000000000000000 | KWE-F2 | 0 | Plotter anchor | Plotter anchor | 100000000000 | F
290 | 0.17 | 0.64 | 1.478 | 0.011 | 0.225 | 0.217 | 15 | 11 | 1000000000000000 | KWE-SRM2 | 0 | Plotter anchor | Plotter anchor | 100000000000 | SRM
290 | 0.218 | 0.724 | 1.37 | 0.016 | 0.2 | 0.12 | 15 | 11 | 1000000000000000 | KWE-W1 | 0 | Plotter anchor | Plotter anchor | 100000000000 | W
290 | 0.06 | 0.67 | 1.46 | 0.01 | 0.24 | 0.215 | 15 | 11 | 1000000000000000 | LEB-P1 | 0 | Plotter anchor | Plotter anchor | 100000000000 | P
290 | 0.05 | 0.7 | 1.88 | 0.005 | 0.24 | 0.04 | 15 | 11 | 1000000000000000 | LEB-W1 | 0 | Plotter anchor | Plotter anchor | 100000000000 | W
290 | 0.011 | 0.04 | 1.28 | 0.009 | 0.32 | 0.066 | 15 | 11 | 1000000000000000 | LEB-W2 | 0 | Plotter anchor | Plotter anchor | 100000000000 | W
290 | 0.14 | 0.54 | 1.29 | 0.014 | 0.2 | 0.14 | 15 | 11 | 1000000000000000 | LS1-P1 | 0 | Plotter anchor | Plotter anchor | 100000000000 | P
290 | 0.21 | 0.78 | 1.49 | 0.016 | 0.23 | 0.12 | 15 | 11 | 1000000000000000 | LS1-W1 | 0 | Plotter anchor | Plotter anchor | 100000000000 | W
290 | 0.03 | 0.87 | 1.38 | 0.014 | 0.5 | 0.069 | 15 | 11 | 1000000000000000 | LS2-W1 | 0 | Plotter anchor | Plotter anchor | 100000000000 | W
290 | 0.15 | 0.49 | 1.23 | 0.014 | 0.26 | 0.22 | 15 | 11 | 1000000000000000 | LV1-P1 | 0 | Plotter anchor | Plotter anchor | 100000000000 | P
290 | 0.03 | 0.9 | 1.39 | 0.011 | 0.38 | 0.07 | 15 | 11 | 1000000000000000 | LV1-W1 | 0 | Plotter anchor | Plotter anchor | 100000000000 | W
290 | 0.12 | 0.65 | 1.29 | 0.009 | 0.28 | 0.2 | 15 | 11 | 1000000000000000 | LV2-P1 | 0 | Plotter anchor | Plotter anchor | 100000000000 | P
290 | 0.03 | 0.88 | 1.22 | 0.011 | 0.46 | 0.061 | 15 | 11 | 1000000000000000 | LV2-W1 | 0 | Plotter anchor | Plotter anchor | 100000000000 | W
290 | 0.087 | 0.6 | 1.26 | 0.01 | 0.23 | 0.21 | 15 | 11 | 1000000000000000 | MC1-P1 | 0 | Plotter anchor | Plotter anchor | 100000000000 | P
290 | 0.21 | 0.88 | 1.36 | 0.011 | 0.24 | 0.1 | 15 | 11 | 1000000000000000 | MC1-W1 | 0 | Plotter anchor | Plotter anchor | 100000000000 | W
290 | 0.154 | 0.78 | 0.686 | 0.012 | 0.179 | 0.181 | 15 | 11 | 1000000000000000 | MC2-F1 | 0 | Plotter anchor | Plotter anchor | 100000000000 | F
290 | 0.036 | 0.736 | 1.83 | 0.013 | 0.2 | 0.059 | 15 | 11 | 1000000000000000 | MC2-W1 | 0 | Plotter anchor | Plotter anchor | 100000000000 | W
290 | 0.22 | 0.51 | 1.37 | 0.018 | 0.22 | 0.23 | 15 | 11 | 1000000000000000 | ML1-PBWR3 | 0 | Plotter anchor | Plotter anchor | 100000000000 | P
290 | 0.2 | 1.05 | 1.28 | 0.019 | 0.17 | 0.11 | 15 | 11 | 1000000000000000 | ML1-WBWR2 | 0 | Plotter anchor | Plotter anchor | 100000000000 | W
290 | 0.141 | 0.603 | 1.276 | 0.007 | 0.312 | 0.21 | 15 | 11 | 1000000000000000 | ML2-P1 | 0 | Plotter anchor | Plotter anchor | 100000000000 | P
290 | 0.174 | 0.665 | 1.465 | 0.01 | 0.186 | 0.219 | 15 | 11 | 1000000000000000 | ML2-SRM1 | 0 | Plotter anchor | Plotter anchor | 100000000000 | SRM
290 | 0.279 | 0.059 | 1.104 | 0.013 | 0.247 | 0.12 | 15 | 11 | 1000000000000000 | ML2-W1 | 0 | Plotter anchor | Plotter anchor | 100000000000 | W
290 | 0.05 | 0.62 | 1.31 | 0.014 | 0.22 | 0.23 | 15 | 11 | 1000000000000000 | ML3-P1 | 0 | Plotter anchor | Plotter anchor | 100000000000 | P
290 | 0.038 | 0.06 | 1.33 | 0.018 | 0.13 | 0.14 | 15 | 11 | 1000000000000000 | ML3-W1 | 0 | Plotter anchor | Plotter anchor | 100000000000 | W
290 | 0.166 | 0.648 | 1.413 | 0.01 | 0.29 | 0.242 | 15 | 11 | 1000000000000000 | MON-P1 | 0 | Plotter anchor | Plotter anchor | 100000000000 | P
290 | 0.06 | 0.58 | 1.45 | 0.005 | 0.24 | 0.22 | 15 | 11 | 1000000000000000 | MS1-P1 | 0 | Plotter anchor | Plotter anchor | 100000000000 | P
290 | 0.054 | 0.13 | 1.39 | 0.017 | 0.51 | 0.11 | 15 | 11 | 1000000000000000 | MS1-W1 | 0 | Plotter anchor | Plotter anchor | 100000000000 | W
290 | 0.06 | 0.62 | 1.3 | 0.007 | 0.18 | 0.22 | 15 | 11 | 1000000000000000 | MS2-P1 | 0 | Plotter anchor | Plotter anchor | 100000000000 | P
290 | 0.07 | 0.07 | 1.43 | 0.013 | 0.49 | 0.16 | 15 | 11 | 1000000000000000 | MS2-W1 | 0 | Plotter anchor | Plotter anchor | 100000000000 | W
290 | 0.1 | 0.528 | 1.332 | 0.013 | 0.154 | 0.238 | 15 | 11 | 1000000000000000 | MY1-P1 | 0 | Plotter anchor | Plotter anchor | 100000000000 | P
290 | 0.174 | 0.665 | 1.465 | 0.01 | 0.186 | 0.219 | 15 | 11 | 1000000000000000 | MY1-SRM1 | 0 | Plotter anchor | Plotter anchor | 100000000000 | SRM
290 | 0.36 | 0.78 | 1.418 | 0.013 | 0.18 | 0.176 | 15 | 11 | 1000000000000000 | MY1-W1 | 0 | Plotter anchor | Plotter anchor | 100000000000 | W
290 | 0.156 | 0.828 | 0.703 | 0.019 | 0.24 | 0.195 | 15 | 11 | 1000000000000000 | NA1-F1 | 0 | Plotter anchor | Plotter anchor | 100000000000 | F
290 | 0.086 | 0.11 | 1.37 | 0.02 | 0.35 | 0.06 | 15 | 11 | 1000000000000000 | NA1-W1 | 0 | Plotter anchor | Plotter anchor | 100000000000 | W
290 | 0.11 | 0.86 | 0.715 | 0.018 | 0.23 | 0.19 | 15 | 11 | 1000000000000000 | NA2-F1 | 0 | Plotter anchor | Plotter anchor | 100000000000 | F
290 | 0.088 | 0.084 | 1.82 | 0.017 | 0.25 | 0.08 | 15 | 11 | 1000000000000000 | NA2-W1 | 0 | Plotter anchor | Plotter anchor | 100000000000 | W
290 | 0.172 | 0.584 | 1.16 | 0.018 | 0.17 | 0.2 | 15 | 11 | 1000000000000000 | NM1-PBWR4 | 0 | Plotter anchor | Plotter anchor | 100000000000 | P
290 | 0.11 | 0.63 | 1.28 | 0.012 | 0.24 | 0 | 15 | 11 | 1000000000000000 | NM2-P1 | 0 | Plotter anchor | Plotter anchor | 100000000000 | P
290 | 0.04 | 0.89 | 1.45 | 0.016 | 0.44 | 0 | 15 | 11 | 1000000000000000 | NM2-W1 | 0 | Plotter anchor | Plotter anchor | 100000000000 | W
290 | 0.11 | 0.63 | 1.4 | 0.012 | 0.2 | 0.2 | 15 | 11 | 1000000000000000 | OC1-P1 | 0 | Plotter anchor | Plotter anchor | 100000000000 | P
290 | 0.1 | 0.5 | 1.42 | 0.015 | 0.23 | 0.21 | 15 | 11 | 1000000000000000 | OC1-P2 | 0 | Plotter anchor | Plotter anchor | 100000000000 | P
290 | 0.17 | 0.64 | 1.478 | 0.011 | 0.225 | 0.217 | 15 | 11 | 1000000000000000 | OC1-SRM2 | 0 | Plotter anchor | Plotter anchor | 100000000000 | SRM
290 | 0.32 | 0.59 | 1.47 | 0.016 | 0.54 | 0.08 | 15 | 11 | 1000000000000000 | OC1-W1 | 0 | Plotter anchor | Plotter anchor | 100000000000 | W
290 | 0.04 | 0.75 | 0.63 | 0.006 | 0.25 | 0.24 | 15 | 11 | 1000000000000000 | OC2-F1 | 0 | Plotter anchor | Plotter anchor | 100000000000 | F
290 | 0.17 | 0.64 | 1.478 | 0.011 | 0.225 | 0.217 | 15 | 11 | 1000000000000000 | OC2-SRM2 | 0 | Plotter anchor | Plotter anchor | 100000000000 | SRM
290 | 0.35 | 0.58 | 1.55 | 0.022 | 0.65 | 0.11 | 15 | 11 | 1000000000000000 | OC2-W1 | 0 | Plotter anchor | Plotter anchor | 100000000000 | W
290 | 0.02 | 0.76 | 0.72 | 0.014 | 0.21 | 0.24 | 15 | 11 | 1000000000000000 | OC3-F1 | 0 | Plotter anchor | Plotter anchor | 100000000000 | F
290 | 0.01 | 0.73 | 0.58 | 0.011 | 0.24 | 0.21 | 15 | 11 | 1000000000000000 | OC3-F2 | 0 | Plotter anchor | Plotter anchor | 100000000000 | F
290 | 0.17 | 0.64 | 1.478 | 0.011 | 0.225 | 0.217 | 15 | 11 | 1000000000000000 | OC3-SRM2 | 0 | Plotter anchor | Plotter anchor | 100000000000 | SRM
290 | 0.29 | 0.56 | 1.63 | 0.017 | 0.61 | 0.08 | 15 | 11 | 1000000000000000 | OC3-WBW4 | 0 | Plotter anchor | Plotter anchor | 100000000000 | W
290 | 0.173 | 0.107 | 1.4 | 0.011 | 0.024 | 0.2 | 15 | 11 | 1000000000000000 | OYS-P1 | 0 | Plotter anchor | Plotter anchor | 100000000000 | P
290 | 0.11 | 0.63 | 1.4 | 0.012 | 0.2 | 0.2 | 15 | 11 | 1000000000000000 | OYS-P2 | 0 | Plotter anchor | Plotter anchor | 100000000000 | P
290 | 0.16 | 0.62 | 1.41 | 0.014 | 0.24 | 0.23 | 15 | 11 | 1000000000000000 | OYS-P3 | 0 | Plotter anchor | Plotter anchor | 100000000000 | P
290 | 0.03 | 0.65 | 1.375 | 0.012 | 0.28 | 0.18 | 15 | 11 | 1000000000000000 | OYS-P4 | 0 | Plotter anchor | Plotter anchor | 100000000000 | P
290 | 0.11 | 0.6 | 1.42 | 0.015 | 0.27 | 0.24 | 15 | 11 | 1000000000000000 | OYS-P5 | 0 | Plotter anchor | Plotter anchor | 100000000000 | P
290 | 0.06 | 0.59 | 1.49 | 0.006 | 0.22 | 0.2 | 15 | 11 | 1000000000000000 | OYS-PBW1 | 0 | Plotter anchor | Plotter anchor | 100000000000 | P
290 | 0.15 | 0.65 | 1.35 | 0.01 | 0.07 | 0 | 15 | 11 | 1000000000000000 | OYS-PBWR1 | 0 | Plotter anchor | Plotter anchor | 100000000000 | P
290 | 0.11 | 0.61 | 1.43 | 0.013 | 0.23 | 0.205 | 15 | 11 | 1000000000000000 | OYS-PBWR2 | 0 | Plotter anchor | Plotter anchor | 100000000000 | P
290 | 0.22 | 0.51 | 1.37 | 0.018 | 0.22 | 0.23 | 15 | 11 | 1000000000000000 | OYS-PBWR3 | 0 | Plotter anchor | Plotter anchor | 100000000000 | P
290 | 0.172 | 0.584 | 1.16 | 0.018 | 0.17 | 0.2 | 15 | 11 | 1000000000000000 | OYS-PBWR4 | 0 | Plotter anchor | Plotter anchor | 100000000000 | P
290 | 0.17 | 0.52 | 1.315 | 0.015 | 0.19 | 0.185 | 15 | 11 | 1000000000000000 | OYS-PBWR5 | 0 | Plotter anchor | Plotter anchor | 100000000000 | P
290 | 0.17 | 0.64 | 1.478 | 0.011 | 0.225 | 0.217 | 15 | 11 | 1000000000000000 | OYS-SRM2 | 0 | Plotter anchor | Plotter anchor | 100000000000 | SRM
290 | 0.2 | 0.18 | 1.34 | 0.014 | 0.23 | 0.24 | 15 | 11 | 1000000000000000 | OYS-SRM3 | 0 | Plotter anchor | Plotter anchor | 100000000000 | SRM
290 | 0.26 | 0.56 | 1.54 | 0.014 | 0.53 | 0.08 | 15 | 11 | 1000000000000000 | OYS-W1 | 0 | Plotter anchor | Plotter anchor | 100000000000 | W
290 | 0.28 | 0.57 | 1.63 | 0.019 | 0.6 | 0 | 15 | 11 | 1000000000000000 | OYS-W2 | 0 | Plotter anchor | Plotter anchor | 100000000000 | W
290 | 0.27 | 0.06 | 1.29 | 0.016 | 0.28 | 0.11 | 15 | 11 | 1000000000000000 | OYS-W3 | 0 | Plotter anchor | Plotter anchor | 100000000000 | W
290 | 0.29 | 0.69 | 1.575 | 0.016 | 0.47 | 0.09 | 15 | 11 | 1000000000000000 | OYS-W4 | 0 | Plotter anchor | Plotter anchor | 100000000000 | W
290 | 0.11 | 0.24 | 1.485 | 0.015 | 0.13 | 0.17 | 15 | 11 | 1000000000000000 | OYS-W5 | 0 | Plotter anchor | Plotter anchor | 100000000000 | W
290 | 0.01 | 0.9 | 1.33 | 0.012 | 0.43 | 0.07 | 15 | 11 | 1000000000000000 | OYS-WBWR1 | 0 | Plotter anchor | Plotter anchor | 100000000000 | W
290 | 0.2 | 1.05 | 1.28 | 0.019 | 0.17 | 0.11 | 15 | 11 | 1000000000000000 | OYS-WBWR2 | 0 | Plotter anchor | Plotter anchor | 100000000000 | W
290 | 0.059 | 0.93 | 1.32 | 0.009 | 0.4 | 0.09 | 15 | 11 | 1000000000000000 | OYS-WBWR3 | 0 | Plotter anchor | Plotter anchor | 100000000000 | W
290 | 0.023 | 0.936 | 1.25 | 0.01 | 0.325 | 0 | 15 | 11 | 1000000000000000 | OYS-WBWR4 | 0 | Plotter anchor | Plotter anchor | 100000000000 | W
290 | 0.11 | 1 | 0.85 | 0.008 | 0.16 | 0.19 | 15 | 11 | 1000000000000000 | P10-F1 | 0 | Plotter anchor | Plotter anchor | 100000000000 | F
290 | 0.08 | 0.97 | 0.79 | 0.008 | 0.18 | 0.19 | 15 | 11 | 1000000000000000 | P10-F2 | 0 | Plotter anchor | Plotter anchor | 100000000000 | F
290 | 0.07 | 0.93 | 1.6 | 0.007 | 0.18 | 0.08 | 15 | 11 | 1000000000000000 | P10-W1 | 0 | Plotter anchor | Plotter anchor | 100000000000 | W
290 | 0.03 | 0.84 | 0.88 | 0.006 | 0.27 | 0.21 | 15 | 11 | 1000000000000000 | P135-F1 | 0 | Plotter anchor | Plotter anchor | 100000000000 | F
290 | 0.06 | 0.87 | 0.94 | 0.006 | 0.28 | 0.2 | 15 | 11 | 1000000000000000 | P135-F2 | 0 | Plotter anchor | Plotter anchor | 100000000000 | F
290 | 0.06 | 1.67 | 1.42 | 0.013 | 0.18 | 0.08 | 15 | 11 | 1000000000000000 | P135-W1 | 0 | Plotter anchor | Plotter anchor | 100000000000 | W
290 | 0.05 | 0.94 | 0.98 | 0.006 | 0.27 | 0.21 | 15 | 11 | 1000000000000000 | P136-F1 | 0 | Plotter anchor | Plotter anchor | 100000000000 | F
290 | 0.05 | 0.91 | 0.93 | 0.005 | 0.26 | 0.2 | 15 | 11 | 1000000000000000 | P136-F2 | 0 | Plotter anchor | Plotter anchor | 100000000000 | F
290 | 0.04 | 0.98 | 1.77 | 0.008 | 0.22 | 0.07 | 15 | 11 | 1000000000000000 | P136-W1 | 0 | Plotter anchor | Plotter anchor | 100000000000 | W
290 | 0.03 | 0.75 | 1.32 | 0.008 | 0.24 | 0.21 | 15 | 11 | 1000000000000000 | P137-F1 | 0 | Plotter anchor | Plotter anchor | 100000000000 | F
290 | 0.03 | 0.77 | 1.39 | 0.006 | 0.28 | 0.21 | 15 | 11 | 1000000000000000 | P137-F2 | 0 | Plotter anchor | Plotter anchor | 100000000000 | F
290 | 0.05 | 0.84 | 1.27 | 0.01 | 0.15 | 0.08 | 15 | 11 | 1000000000000000 | P137-W1 | 0 | Plotter anchor | Plotter anchor | 100000000000 | W
290 | 0.08 | 0.9 | 0.86 | 0.009 | 0.26 | 0.21 | 15 | 11 | 1000000000000000 | P15-F1 | 0 | Plotter anchor | Plotter anchor | 100000000000 | F
290 | 0.07 | 0.87 | 0.86 | 0.006 | 0.22 | 0.21 | 15 | 11 | 1000000000000000 | P15-F2 | 0 | Plotter anchor | Plotter anchor | 100000000000 | F
290 | 0.04 | 0.99 | 1.76 | 0.01 | 0.22 | 0.06 | 15 | 11 | 1000000000000000 | P15-W1 | 0 | Plotter anchor | Plotter anchor | 100000000000 | W
290 | 0.05 | 0.83 | 0.84 | 0.008 | 0.23 | 0.19 | 15 | 11 | 1000000000000000 | P150-F1 | 0 | Plotter anchor | Plotter anchor | 100000000000 | F
290 | 0.09 | 0.97 | 0.81 | 0.007 | 0.15 | 0.19 | 15 | 11 | 1000000000000000 | P151-F1 | 0 | Plotter anchor | Plotter anchor | 100000000000 | F
290 | 0.03 | 0.08 | 1.51 | 0.015 | 0.38 | 0.07 | 15 | 11 | 1000000000000000 | P152-W1 | 0 | Plotter anchor | Plotter anchor | 100000000000 | W
290 | 0.08 | 0.9 | 0.92 | 0.005 | 0.28 | 0.19 | 15 | 11 | 1000000000000000 | P16-F1 | 0 | Plotter anchor | Plotter anchor | 100000000000 | F
290 | 0.08 | 1.7 | 1.41 | 0.012 | 0.15 | 0.045 | 15 | 11 | 1000000000000000 | P16-W1 | 0 | Plotter anchor | Plotter anchor | 100000000000 | W
290 | 0.12 | 1 | 0.83 | 0.01 | 0.15 | 0.2 | 15 | 11 | 1000000000000000 | P17-F1 | 0 | Plotter anchor | Plotter anchor | 100000000000 | F
290 | 0.1 | 0.84 | 1.87 | 0.009 | 0.2 | 0.07 | 15 | 11 | 1000000000000000 | P17-W1 | 0 | Plotter anchor | Plotter anchor | 100000000000 | W
290 | 0.07 | 0.92 | 0.87 | 0.01 | 0.21 | 0.17 | 15 | 11 | 1000000000000000 | P18-F1 | 0 | Plotter anchor | Plotter anchor | 100000000000 | F
290 | 0.07 | 0.86 | 0.9 | 0.006 | 0.26 | 0.2 | 15 | 11 | 1000000000000000 | P18-F2 | 0 | Plotter anchor | Plotter anchor | 100000000000 | F
290 | 0.04 | 0.98 | 1.74 | 0.008 | 0.25 | 0.05 | 15 | 11 | 1000000000000000 | P18-W1 | 0 | Plotter anchor | Plotter anchor | 100000000000 | W
290 | 0.13 | 0.82 | 0.68 | 0.011 | 0.29 | 0.21 | 15 | 11 | 1000000000000000 | P19-F1 | 0 | Plotter anchor | Plotter anchor | 100000000000 | F
290 | 0.11 | 0.81 | 0.68 | 0.01 | 0.26 | 0.2 | 15 | 11 | 1000000000000000 | P19-F2 | 0 | Plotter anchor | Plotter anchor | 100000000000 | F
290 | 0.23 | 1.08 | 1.83 | 0.009 | 0.23 | 0.06 | 15 | 11 | 1000000000000000 | P19-W1 | 0 | Plotter anchor | Plotter anchor | 100000000000 | W
290 | 0.1 | 0.83 | 0.75 | 0.015 | 0.29 | 0.27 | 15 | 11 | 1000000000000000 | P23-F1 | 0 | Plotter anchor | Plotter anchor | 100000000000 | F
290 | 0.19 | 1.15 | 1.1 | 0.014 | 0.12 | 0.085 | 15 | 11 | 1000000000000000 | P23-W1 | 0 | Plotter anchor | Plotter anchor | 100000000000 | W
290 | 0.1 | 0.44 | 0.9 | 0.014 | 0.2 | 0.08 | 15 | 11 | 1000000000000000 | P23-W2 | 0 | Plotter anchor | Plotter anchor | 100000000000 | W
290 | 0.04 | 0.75 | 1.38 | 0.007 | 0.24 | 0.19 | 15 | 11 | 1000000000000000 | P24-F1 | 0 | Plotter anchor | Plotter anchor | 100000000000 | F
290 | 0.04 | 0.77 | 1.37 | 0.007 | 0.26 | 0.21 | 15 | 11 | 1000000000000000 | P24-F2 | 0 | Plotter anchor | Plotter anchor | 100000000000 | F
290 | 0.06 | 0.95 | 1.21 | 0.011 | 0.2 | 0.08 | 15 | 11 | 1000000000000000 | P24-W1 | 0 | Plotter anchor | Plotter anchor | 100000000000 | W
290 | 0.22 | 1.11 | 1.14 | 0.015 | 0.15 | 0.08 | 15 | 11 | 1000000000000000 | P370-W1 | 0 | Plotter anchor | Plotter anchor | 100000000000 | W
290 | 0.11 | 0.99 | 0.66 | 0.01 | 0.14 | 0.22 | 15 | 11 | 1000000000000000 | P7-F1 | 0 | Plotter anchor | Plotter anchor | 100000000000 | F
290 | 0.12 | 0.97 | 0.72 | 0.015 | 0.2 | 0.23 | 15 | 11 | 1000000000000000 | P7-F2 | 0 | Plotter anchor | Plotter anchor | 100000000000 | F
290 | 0.12 | 0.87 | 1.72 | 0.008 | 0.17 | 0.09 | 15 | 11 | 1000000000000000 | P7-W1 | 0 | Plotter anchor | Plotter anchor | 100000000000 | W
290 | 0.12 | 0.98 | 0.82 | 0.006 | 0.16 | 0.2 | 15 | 11 | 1000000000000000 | P8-F1 | 0 | Plotter anchor | Plotter anchor | 100000000000 | F
290 | 0.1 | 0.86 | 1.72 | 0.016 | 0.19 | 0.07 | 15 | 11 | 1000000000000000 | P8-W1 | 0 | Plotter anchor | Plotter anchor | 100000000000 | W
290 | 0.25 | 0.53 | 1.51 | 0.011 | 0.26 | 0.22 | 15 | 11 | 1000000000000000 | PAL-H1 | 0 | Plotter anchor | Plotter anchor | 100000000000 | HAZ
290 | 0.25 | 0.53 | 1.368 | 0.012 | 0.18 | 0.115 | 15 | 11 | 1000000000000000 | PAL-P1 | 0 | Plotter anchor | Plotter anchor | 100000000000 | P
290 | 0.174 | 0.665 | 1.465 | 0.01 | 0.186 | 0.219 | 15 | 11 | 1000000000000000 | PAL-SRM1 | 0 | Plotter anchor | Plotter anchor | 100000000000 | SRM
290 | 0.23 | 1.2 | 1.23 | 0.012 | 0.199 | 0.134 | 15 | 11 | 1000000000000000 | PAL-W1 | 0 | Plotter anchor | Plotter anchor | 100000000000 | W
290 | 0.307 | 1.045 | 1.161 | 0.009 | 0.252 | 0.094 | 15 | 11 | 1000000000000000 | PAL-W2 | 0 | Plotter anchor | Plotter anchor | 100000000000 | W
290 | 0.185 | 1.121 | 1.269 | 0.012 | 0.181 | 0.11 | 15 | 11 | 1000000000000000 | PAL-W3 | 0 | Plotter anchor | Plotter anchor | 100000000000 | W
290 | 0.194 | 1.067 | 1.281 | 0.009 | 0.217 | 0.142 | 15 | 11 | 1000000000000000 | PAL-W4 | 0 | Plotter anchor | Plotter anchor | 100000000000 | W
290 | 0.2 | 0.056 | 1.46 | 0.01 | 0.25 | 0.19 | 15 | 11 | 1000000000000000 | PB1-P1 | 0 | Plotter anchor | Plotter anchor | 100000000000 | P
290 | 0.12 | 0.067 | 1.46 | 0.014 | 0.25 | 0.21 | 15 | 11 | 1000000000000000 | PB1-P2 | 0 | Plotter anchor | Plotter anchor | 100000000000 | P
290 | 0.2 | 0.18 | 1.34 | 0.014 | 0.23 | 0.24 | 15 | 11 | 1000000000000000 | PB1-SRM3 | 0 | Plotter anchor | Plotter anchor | 100000000000 | SRM
290 | 0.23 | 0.62 | 1.575 | 0.019 | 0.49 | 0.09 | 15 | 11 | 1000000000000000 | PB1-W1 | 0 | Plotter anchor | Plotter anchor | 100000000000 | W
290 | 0.051 | 0.7 | 0.59 | 0.01 | 0.23 | 0.22 | 15 | 11 | 1000000000000000 | PB2-F1 | 0 | Plotter anchor | Plotter anchor | 100000000000 | F
290 | 0.088 | 0.71 | 0.65 | 0.009 | 0.24 | 0.2 | 15 | 11 | 1000000000000000 | PB2-F2 | 0 | Plotter anchor | Plotter anchor | 100000000000 | F
290 | 0.17 | 0.64 | 1.478 | 0.011 | 0.225 | 0.217 | 15 | 11 | 1000000000000000 | PB2-SRM2 | 0 | Plotter anchor | Plotter anchor | 100000000000 | SRM
290 | 0.25 | 0.59 | 1.4 | 0.014 | 0.55 | 0.079 | 15 | 11 | 1000000000000000 | PB2-W1 | 0 | Plotter anchor | Plotter anchor | 100000000000 | W
290 | 0.1 | 0.54 | 1.36 | 0.01 | 0.23 | 0 | 15 | 11 | 1000000000000000 | PH2-P1 | 0 | Plotter anchor | Plotter anchor | 100000000000 | P
290 | 0.1 | 0.32 | 1.43 | 0.011 | 0 | 0 | 15 | 11 | 1000000000000000 | PH2-W1 | 0 | Plotter anchor | Plotter anchor | 100000000000 | W
290 | 0.133 | 0.62 | 1.427 | 0.008 | 0.233 | 0.21 | 15 | 11 | 1000000000000000 | PH3-P1 | 0 | Plotter anchor | Plotter anchor | 100000000000 | P
290 | 0.11 | 0.407 | 1.56 | 0.009 | 0.19 | 0 | 15 | 11 | 1000000000000000 | PH3-W1 | 0 | Plotter anchor | Plotter anchor | 100000000000 | W
290 | 0.06 | 0.72 | 1.41 | 0.013 | 0.28 | 0.17 | 15 | 11 | 1000000000000000 | PI1-F1 | 0 | Plotter anchor | Plotter anchor | 100000000000 | F
290 | 0.17 | 0.64 | 1.478 | 0.011 | 0.225 | 0.217 | 15 | 11 | 1000000000000000 | PI1-SRM2 | 0 | Plotter anchor | Plotter anchor | 100000000000 | SRM
290 | 0.13 | 0.09 | 1.29 | 0.017 | 0.173 | 0.052 | 15 | 11 | 1000000000000000 | PI1-W1 | 0 | Plotter anchor | Plotter anchor | 100000000000 | W
290 | 0.077 | 0.697 | 1.215 | 0.011 | 0.272 | 0.174 | 15 | 11 | 1000000000000000 | PI2-F1 | 0 | Plotter anchor | Plotter anchor | 100000000000 | F
290 | 0.17 | 0.64 | 1.478 | 0.011 | 0.225 | 0.217 | 15 | 11 | 1000000000000000 | PI2-SRM2 | 0 | Plotter anchor | Plotter anchor | 100000000000 | SRM
290 | 0.082 | 0.071 | 1.28 | 0.019 | 0.445 | 0.046 | 15 | 11 | 1000000000000000 | PI2-W1 | 0 | Plotter anchor | Plotter anchor | 100000000000 | W
290 | 0.134 | 0.634 | 1.337 | 0.015 | 0.175 | 0.231 | 15 | 11 | 1000000000000000 | PL1-P1 | 0 | Plotter anchor | Plotter anchor | 100000000000 | P
290 | 0.161 | 0.794 | 1.122 | 0.014 | 0.245 | 0.122 | 15 | 11 | 1000000000000000 | PL1-W1 | 0 | Plotter anchor | Plotter anchor | 100000000000 | W
290 | 0.06 | 0.6 | 1.33 | 0.004 | 0.28 | 0.24 | 15 | 11 | 1000000000000000 | PV1-P1 | 0 | Plotter anchor | Plotter anchor | 100000000000 | P
290 | 0.04 | 0.63 | 1.48 | 0.003 | 0.23 | 0.24 | 15 | 11 | 1000000000000000 | PV1-P2 | 0 | Plotter anchor | Plotter anchor | 100000000000 | P
290 | 0.174 | 0.665 | 1.465 | 0.01 | 0.186 | 0.219 | 15 | 11 | 1000000000000000 | PV1-SRM1 | 0 | Plotter anchor | Plotter anchor | 100000000000 | SRM
290 | 0.04 | 0.06 | 1.08 | 0.005 | 0.24 | 0.16 | 15 | 11 | 1000000000000000 | PV1-W1 | 0 | Plotter anchor | Plotter anchor | 100000000000 | W
290 | 0.04 | 0.68 | 1.54 | 0.006 | 0.21 | 0.24 | 15 | 11 | 1000000000000000 | PV2-P1 | 0 | Plotter anchor | Plotter anchor | 100000000000 | P
290 | 0.174 | 0.665 | 1.465 | 0.01 | 0.186 | 0.219 | 15 | 11 | 1000000000000000 | PV2-SRM1 | 0 | Plotter anchor | Plotter anchor | 100000000000 | SRM
290 | 0.07 | 0.09 | 1.46 | 0.01 | 0.47 | 0.12 | 15 | 11 | 1000000000000000 | PV2-W1 | 0 | Plotter anchor | Plotter anchor | 100000000000 | W
290 | 0.04 | 0.65 | 1.4 | 0.005 | 0.21 | 0.2 | 15 | 11 | 1000000000000000 | PV3-P1 | 0 | Plotter anchor | Plotter anchor | 100000000000 | P
290 | 0.02 | 0.14 | 1.55 | 0.008 | 0.37 | 0.12 | 15 | 11 | 1000000000000000 | PV3-W1 | 0 | Plotter anchor | Plotter anchor | 100000000000 | W
290 | 0.17 | 0.52 | 1.315 | 0.015 | 0.19 | 0.185 | 15 | 11 | 1000000000000000 | QC1-PBWR5 | 0 | Plotter anchor | Plotter anchor | 100000000000 | P
290 | 0.188 | 0.315 | 1.56 | 0.012 | 0.153 | 0.203 | 15 | 11 | 1000000000000000 | QC1-W1 | 0 | Plotter anchor | Plotter anchor | 100000000000 | W
290 | 0.31 | 0.65 | 1.8 | 0.01 | 0.55 | 0.09 | 15 | 11 | 1000000000000000 | QC1-W2 | 0 | Plotter anchor | Plotter anchor | 100000000000 | W
290 | 0.095 | 0.522 | 1.64 | 0.008 | 0.283 | 0.268 | 15 | 11 | 1000000000000000 | QC2-P1 | 0 | Plotter anchor | Plotter anchor | 100000000000 | P
290 | 0.158 | 0.338 | 1.75 | 0.009 | 0.145 | 0.202 | 15 | 11 | 1000000000000000 | QC2-W1 | 0 | Plotter anchor | Plotter anchor | 100000000000 | W
290 | 0.26 | 0.6 | 1.88 | 0.013 | 0.3 | 0.09 | 15 | 11 | 1000000000000000 | QC2-W2 | 0 | Plotter anchor | Plotter anchor | 100000000000 | W
290 | 0.08 | 0.67 | 1.3 | 0.007 | 0.28 | 0.18 | 15 | 11 | 1000000000000000 | RB1-P1 | 0 | Plotter anchor | Plotter anchor | 100000000000 | P
290 | 0.059 | 0.93 | 1.32 | 0.009 | 0.4 | 0.09 | 15 | 11 | 1000000000000000 | RB1-WBWR3 | 0 | Plotter anchor | Plotter anchor | 100000000000 | W
290 | 0.08 | 0.88 | 0.76 | 0.006 | 0.19 | 0.18 | 15 | 11 | 1000000000000000 | RI3-F1 | 0 | Plotter anchor | Plotter anchor | 100000000000 | F
290 | 0.1 | 0.9 | 0.74 | 0.006 | 0.19 | 0.19 | 15 | 11 | 1000000000000000 | RI3-F2 | 0 | Plotter anchor | Plotter anchor | 100000000000 | F
290 | 0.08 | 1.58 | 1.46 | 0.009 | 0.21 | 0.052 | 15 | 11 | 1000000000000000 | RI3-W1 | 0 | Plotter anchor | Plotter anchor | 100000000000 | W
290 | 0.09 | 0.88 | 0.71 | 0.006 | 0.2 | 0.21 | 15 | 11 | 1000000000000000 | RI4-F1 | 0 | Plotter anchor | Plotter anchor | 100000000000 | F
290 | 0.1 | 0.88 | 0.75 | 0.006 | 0.18 | 0.21 | 15 | 11 | 1000000000000000 | RI4-F2 | 0 | Plotter anchor | Plotter anchor | 100000000000 | F
290 | 0.05 | 1.66 | 1.35 | 0.0015 | 0.14 | 0.068 | 15 | 11 | 1000000000000000 | RI4-W1 | 0 | Plotter anchor | Plotter anchor | 100000000000 | W
290 | 0.12 | 0.6 | 1.26 | 0.013 | 0.15 | 0.2 | 15 | 11 | 1000000000000000 | RS1-P1 | 0 | Plotter anchor | Plotter anchor | 100000000000 | P
290 | 0.31 | 0.59 | 1.49 | 0.016 | 0.52 | 0.09 | 15 | 11 | 1000000000000000 | RS1-W1 | 0 | Plotter anchor | Plotter anchor | 100000000000 | W
290 | 0.241 | 0.528 | 1.497 | 0.013 | 0.285 | 0.235 | 15 | 11 | 1000000000000000 | SA1-P1 | 0 | Plotter anchor | Plotter anchor | 100000000000 | P
290 | 0.235 | 0.525 | 1.467 | 0.016 | 0.305 | 0.22 | 15 | 11 | 1000000000000000 | SA1-P2 | 0 | Plotter anchor | Plotter anchor | 100000000000 | P
290 | 0.22 | 0.508 | 1.22 | 0.012 | 0.27 | 0.2 | 15 | 11 | 1000000000000000 | SA1-P3 | 0 | Plotter anchor | Plotter anchor | 100000000000 | P
290 | 0.17 | 0.64 | 1.478 | 0.011 | 0.225 | 0.217 | 15 | 11 | 1000000000000000 | SA1-SRM2 | 0 | Plotter anchor | Plotter anchor | 100000000000 | SRM
290 | 0.16 | 1.26 | 1.21 | 0.019 | 0.165 | 0.15 | 15 | 11 | 1000000000000000 | SA1-W1 | 0 | Plotter anchor | Plotter anchor | 100000000000 | W
290 | 0.117 | 0.617 | 1.359 | 0.01 | 0.275 | 0.235 | 15 | 11 | 1000000000000000 | SA2-P1 | 0 | Plotter anchor | Plotter anchor | 100000000000 | P
290 | 0.254 | 0.726 | 1.285 | 0.015 | 0.247 | 0.103 | 15 | 11 | 1000000000000000 | SA2-W1 | 0 | Plotter anchor | Plotter anchor | 100000000000 | W
290 | 0.07 | 0.59 | 1.45 | 0.007 | 0.24 | 0.2 | 15 | 11 | 1000000000000000 | SB1-P1 | 0 | Plotter anchor | Plotter anchor | 100000000000 | P
290 | 0.047 | 0.049 | 1.28 | 0.009 | 0.14 | 0.15 | 15 | 11 | 1000000000000000 | SB1-W1 | 0 | Plotter anchor | Plotter anchor | 100000000000 | W
290 | 0.093 | 0.613 | 1.313 | 0.009 | 0.177 | 0.18 | 15 | 11 | 1000000000000000 | SH1-P1 | 0 | Plotter anchor | Plotter anchor | 100000000000 | P
290 | 0.025 | 0.95 | 1.182 | 0.014 | 0.392 | 0.055 | 15 | 11 | 1000000000000000 | SH1-W1 | 0 | Plotter anchor | Plotter anchor | 100000000000 | W
290 | 0.123 | 0.633 | 1.3 | 0.008 | 0.24 | 0.2 | 15 | 11 | 1000000000000000 | SH2-P1 | 0 | Plotter anchor | Plotter anchor | 100000000000 | P
290 | 0.025 | 0.965 | 1.172 | 0.014 | 0.43 | 0.05 | 15 | 11 | 1000000000000000 | SH2-W1 | 0 | Plotter anchor | Plotter anchor | 100000000000 | W
290 | 0.141 | 0.575 | 1.3 | 0.007 | 0.201 | 0.25 | 15 | 11 | 1000000000000000 | SL1-P1 | 0 | Plotter anchor | Plotter anchor | 100000000000 | P
290 | 0.174 | 0.665 | 1.465 | 0.01 | 0.186 | 0.219 | 15 | 11 | 1000000000000000 | SL1-SRM1 | 0 | Plotter anchor | Plotter anchor | 100000000000 | SRM
290 | 0.247 | 0.061 | 1.069 | 0.015 | 0.205 | 0.12 | 15 | 11 | 1000000000000000 | SL1-W1 | 0 | Plotter anchor | Plotter anchor | 100000000000 | W
290 | 0.11 | 0.61 | 1.37 | 0.004 | 0.23 | 0.23 | 15 | 11 | 1000000000000000 | SL2-P1 | 0 | Plotter anchor | Plotter anchor | 100000000000 | P
290 | 0.174 | 0.665 | 1.465 | 0.01 | 0.186 | 0.219 | 15 | 11 | 1000000000000000 | SL2-SRM1 | 0 | Plotter anchor | Plotter anchor | 100000000000 | SRM
290 | 0.048 | 0.067 | 1.525 | 0.005 | 0.375 | 0.12 | 15 | 11 | 1000000000000000 | SL2-W1 | 0 | Plotter anchor | Plotter anchor | 100000000000 | W
290 | 0.17 | 0.2 | 1.403 | 0.013 | 0.27 | 0.235 | 15 | 11 | 1000000000000000 | SO1-P1 | 0 | Plotter anchor | Plotter anchor | 100000000000 | P
290 | 0.18 | 0.2 | 1.36 | 0.011 | 0.23 | 0.21 | 15 | 11 | 1000000000000000 | SO1-P2 | 0 | Plotter anchor | Plotter anchor | 100000000000 | P
290 | 0.18 | 0.2 | 1.437 | 0.011 | 0.245 | 0.205 | 15 | 11 | 1000000000000000 | SO1-P3 | 0 | Plotter anchor | Plotter anchor | 100000000000 | P
290 | 0.2 | 0.18 | 1.34 | 0.014 | 0.23 | 0.24 | 15 | 11 | 1000000000000000 | SO1-SRM3 | 0 | Plotter anchor | Plotter anchor | 100000000000 | SRM
290 | 0.1 | 0.6 | 1.42 | 0.008 | 0.28 | 0.23 | 15 | 11 | 1000000000000000 | SO2-P1 | 0 | Plotter anchor | Plotter anchor | 100000000000 | P
290 | 0.174 | 0.665 | 1.465 | 0.01 | 0.186 | 0.219 | 15 | 11 | 1000000000000000 | SO2-SRM1 | 0 | Plotter anchor | Plotter anchor | 100000000000 | SRM
290 | 0.03 | 0.14 | 1.38 | 0.003 | 0.23 | 0.17 | 15 | 11 | 1000000000000000 | SO2-W1 | 0 | Plotter anchor | Plotter anchor | 100000000000 | W
290 | 0.056 | 0.562 | 1.312 | 0.009 | 0.18 | 0.238 | 15 | 11 | 1000000000000000 | SO3-P1 | 0 | Plotter anchor | Plotter anchor | 100000000000 | P
290 | 0.174 | 0.665 | 1.465 | 0.01 | 0.186 | 0.219 | 15 | 11 | 1000000000000000 | SO3-SRM1 | 0 | Plotter anchor | Plotter anchor | 100000000000 | SRM
290 | 0.031 | 0.097 | 1.419 | 0.009 | 0.39 | 0.116 | 15 | 11 | 1000000000000000 | SO3-W1 | 0 | Plotter anchor | Plotter anchor | 100000000000 | W
290 | 0.13 | 0.76 | 0.62 | 0.02 | 0.22 | 0.17 | 15 | 11 | 1000000000000000 | SQ1-F1 | 0 | Plotter anchor | Plotter anchor | 100000000000 | F
290 | 0.37 | 0.125 | 1.4 | 0.021 | 0.42 | 0.058 | 15 | 11 | 1000000000000000 | SQ1-W1 | 0 | Plotter anchor | Plotter anchor | 100000000000 | W
290 | 0.13 | 0.74 | 0.71 | 0.018 | 0.245 | 0.185 | 15 | 11 | 1000000000000000 | SQ2-F1 | 0 | Plotter anchor | Plotter anchor | 100000000000 | F
290 | 0.13 | 0.11 | 1.5 | 0.016 | 0.41 | 0.095 | 15 | 11 | 1000000000000000 | SQ2-W1 | 0 | Plotter anchor | Plotter anchor | 100000000000 | W
290 | 0.073 | 0.49 | 1.34 | 0.014 | 0.37 | 0.22 | 15 | 11 | 1000000000000000 | SR1-P1 | 0 | Plotter anchor | Plotter anchor | 100000000000 | P
290 | 0.023 | 0.87 | 1.23 | 0.006 | 0.41 | 0.04 | 15 | 11 | 1000000000000000 | SR1-W1 | 0 | Plotter anchor | Plotter anchor | 100000000000 | W
290 | 0.06 | 0.65 | 1.18 | 0.012 | 0.19 | 0.19 | 15 | 11 | 1000000000000000 | ST1-P1 | 0 | Plotter anchor | Plotter anchor | 100000000000 | P
290 | 0.02 | 0.09 | 1.36 | 0.009 | 0.42 | 0.12 | 15 | 11 | 1000000000000000 | ST1-W1 | 0 | Plotter anchor | Plotter anchor | 100000000000 | W
290 | 0.04 | 0.65 | 1.55 | 0.006 | 0 | 0.22 | 15 | 11 | 1000000000000000 | ST2-P1 | 0 | Plotter anchor | Plotter anchor | 100000000000 | P
290 | 0.01 | 0.15 | 1.45 | 0.01 | 0 | 0.12 | 15 | 11 | 1000000000000000 | ST2-W1 | 0 | Plotter anchor | Plotter anchor | 100000000000 | W
290 | 0.11 | 0.5 | 1.395 | 0.013 | 0.325 | 0.232 | 15 | 11 | 1000000000000000 | SU1-P1 | 0 | Plotter anchor | Plotter anchor | 100000000000 | P
290 | 0.17 | 0.64 | 1.478 | 0.011 | 0.225 | 0.217 | 15 | 11 | 1000000000000000 | SU1-SRM2 | 0 | Plotter anchor | Plotter anchor | 100000000000 | SRM
290 | 0.23 | 0.64 | 1.47 | 0.011 | 0.38 | 0.14 | 15 | 11 | 1000000000000000 | SU1-W1 | 0 | Plotter anchor | Plotter anchor | 100000000000 | W
290 | 0.11 | 0.54 | 1.34 | 0.011 | 0.244 | 0.244 | 15 | 11 | 1000000000000000 | SU2-P1 | 0 | Plotter anchor | Plotter anchor | 100000000000 | P
290 | 0.17 | 0.64 | 1.478 | 0.011 | 0.225 | 0.217 | 15 | 11 | 1000000000000000 | SU2-SRM2 | 0 | Plotter anchor | Plotter anchor | 100000000000 | SRM
290 | 0.19 | 0.56 | 1.535 | 0.018 | 0.454 | 0.093 | 15 | 11 | 1000000000000000 | SU2-W1 | 0 | Plotter anchor | Plotter anchor | 100000000000 | W
290 | 0.22 | 0.59 | 1.45 | 0.016 | 0.51 | 0.08 | 15 | 11 | 1000000000000000 | SU2-WBW1 | 0 | Plotter anchor | Plotter anchor | 100000000000 | W
290 | 0.39 | 0.58 | 1.63 | 0.018 | 0.54 | 0.09 | 15 | 11 | 1000000000000000 | SU2-WBW2 | 0 | Plotter anchor | Plotter anchor | 100000000000 | W
290 | 0.37 | 0.7 | 1.53 | 0.013 | 0.53 | 0.09 | 15 | 11 | 1000000000000000 | SU2-WBW5 | 0 | Plotter anchor | Plotter anchor | 100000000000 | W
290 | 0.05 | 0.725 | 1.28 | 0.012 | 0.24 | 0.23 | 15 | 11 | 1000000000000000 | TH2-F1 | 0 | Plotter anchor | Plotter anchor | 100000000000 | F
290 | 0.048 | 0.935 | 1.13 | 0.017 | 0.125 | 0.054 | 15 | 11 | 1000000000000000 | TH2-W1 | 0 | Plotter anchor | Plotter anchor | 100000000000 | W
290 | 0.04 | 0.76 | 1.39 | 0.008 | 0.27 | 0.2 | 15 | 11 | 1000000000000000 | TH3-F1 | 0 | Plotter anchor | Plotter anchor | 100000000000 | F
290 | 0.04 | 0.77 | 1.41 | 0.006 | 0.23 | 0.19 | 15 | 11 | 1000000000000000 | TH3-F2 | 0 | Plotter anchor | Plotter anchor | 100000000000 | F
290 | 0.08 | 0.84 | 1.11 | 0.015 | 0.15 | 0.062 | 15 | 11 | 1000000000000000 | TH3-W1 | 0 | Plotter anchor | Plotter anchor | 100000000000 | W
290 | 0.09 | 0.57 | 1.36 | 0.01 | 0.23 | 0.24 | 15 | 11 | 1000000000000000 | TM1-P1 | 0 | Plotter anchor | Plotter anchor | 100000000000 | P
290 | 0.17 | 0.64 | 1.478 | 0.011 | 0.225 | 0.217 | 15 | 11 | 1000000000000000 | TM1-SRM2 | 0 | Plotter anchor | Plotter anchor | 100000000000 | SRM
290 | 0.33 | 0.67 | 1.62 | 0.014 | 0.46 | 0.09 | 15 | 11 | 1000000000000000 | TM1-W1 | 0 | Plotter anchor | Plotter anchor | 100000000000 | W
290 | 0.35 | 0.67 | 1.58 | 0.015 | 0.54 | 0.09 | 15 | 11 | 1000000000000000 | TM2-W1 | 0 | Plotter anchor | Plotter anchor | 100000000000 | W
290 | 0.39 | 0.58 | 1.63 | 0.018 | 0.54 | 0.09 | 15 | 11 | 1000000000000000 | TM2-WBW2 | 0 | Plotter anchor | Plotter anchor | 100000000000 | W
290 | 0.37 | 0.7 | 1.53 | 0.013 | 0.53 | 0.09 | 15 | 11 | 1000000000000000 | TM2-WBW5 | 0 | Plotter anchor | Plotter anchor | 100000000000 | W
290 | 0.06 | 0.7 | 0.64 | 0.01 | 0.26 | 0.2 | 15 | 11 | 1000000000000000 | TP3-F1 | 0 | Plotter anchor | Plotter anchor | 100000000000 | F
290 | 0.08 | 0.67 | 0.61 | 0.01 | 0.2 | 0.19 | 15 | 11 | 1000000000000000 | TP3-F2 | 0 | Plotter anchor | Plotter anchor | 100000000000 | F
290 | 0.2 | 0.18 | 1.34 | 0.014 | 0.23 | 0.24 | 15 | 11 | 1000000000000000 | TP3-SRM3 | 0 | Plotter anchor | Plotter anchor | 100000000000 | SRM
290 | 0.33 | 0.57 | 1.26 | 0.011 | 0.66 | 0.076 | 15 | 11 | 1000000000000000 | TP3-W1 | 0 | Plotter anchor | Plotter anchor | 100000000000 | W
290 | 0.06 | 0.7 | 0.67 | 0.011 | 0.23 | 0.21 | 15 | 11 | 1000000000000000 | TP4-P1 | 0 | Plotter anchor | Plotter anchor | 100000000000 | F
290 | 0.05 | 0.71 | 0.67 | 0.01 | 0.2 | 0.22 | 15 | 11 | 1000000000000000 | TP4-P2 | 0 | Plotter anchor | Plotter anchor | 100000000000 | F
290 | 0.17 | 0.64 | 1.478 | 0.011 | 0.225 | 0.217 | 15 | 11 | 1000000000000000 | TP4-SRM2 | 0 | Plotter anchor | Plotter anchor | 100000000000 | SRM
290 | 0.29 | 0.6 | 1.44 | 0.014 | 0.5 | 0.098 | 15 | 11 | 1000000000000000 | TP4-W1 | 0 | Plotter anchor | Plotter anchor | 100000000000 | W
290 | 0.15 | 0.6 | 1.27 | 0.011 | 0.2 | 0.21 | 15 | 11 | 1000000000000000 | TRO-P1 | 0 | Plotter anchor | Plotter anchor | 100000000000 | P
290 | 0.055 | 0.957 | 1.39 | 0.02 | 0.445 | 0.185 | 15 | 11 | 1000000000000000 | TRO-W1 | 0 | Plotter anchor | Plotter anchor | 100000000000 | W
290 | 0.067 | 0.702 | 1.33 | 0.007 | 0.0202 | 0.138 | 15 | 11 | 1000000000000000 | UL1-F1 | 0 | Plotter anchor | Plotter anchor | 100000000000 | F
290 | 0.041 | 0.605 | 1.76 | 0.008 | 0.342 | 0.069 | 15 | 11 | 1000000000000000 | UL1-W1 | 0 | Plotter anchor | Plotter anchor | 100000000000 | W
290 | 0.063 | 0.712 | 1.28 | 0.006 | 0.168 | 0.155 | 15 | 11 | 1000000000000000 | UL2-F1 | 0 | Plotter anchor | Plotter anchor | 100000000000 | F
290 | 0.044 | 0.582 | 1.68 | 0.007 | 0.371 | 0.062 | 15 | 11 | 1000000000000000 | UL2-W1 | 0 | Plotter anchor | Plotter anchor | 100000000000 | W
290 | 0.03 | 0.84 | 1.41 | 0.006 | 0.06 | 0.17 | 15 | 11 | 1000000000000000 | UL3-F1 | 0 | Plotter anchor | Plotter anchor | 100000000000 | F
290 | 0.03 | 0.18 | 1.72 | 0.009 | 0.29 | 0.08 | 15 | 11 | 1000000000000000 | UL3-W1 | 0 | Plotter anchor | Plotter anchor | 100000000000 | W
290 | 0.03 | 0.82 | 1.35 | 0.006 | 0.008 | 0.19 | 15 | 11 | 1000000000000000 | UL4-F1 | 0 | Plotter anchor | Plotter anchor | 100000000000 | F
290 | 0.03 | 0.13 | 1.74 | 0.009 | 0.26 | 0.08 | 15 | 11 | 1000000000000000 | UL4-W1 | 0 | Plotter anchor | Plotter anchor | 100000000000 | W
290 | 0.14 | 0.5 | 1.29 | 0.013 | 0.25 | 0.2 | 15 | 11 | 1000000000000000 | UP1-P1 | 0 | Plotter anchor | Plotter anchor | 100000000000 | P
290 | 0.11 | 0.53 | 1.24 | 0.011 | 0.24 | 0.21 | 15 | 11 | 1000000000000000 | UP1-P2 | 0 | Plotter anchor | Plotter anchor | 100000000000 | P
290 | 0.22 | 0.11 | 1.25 | 0.015 | 0.32 | 0.17 | 15 | 11 | 1000000000000000 | UP1-W1 | 0 | Plotter anchor | Plotter anchor | 100000000000 | W
290 | 0.1 | 0.72 | 0.58 | 0.012 | 0.35 | 0.181 | 15 | 11 | 1000000000000000 | UP2-P1 | 0 | Plotter anchor | Plotter anchor | 100000000000 | P
290 | 0.3 | 0.09 | 1.49 | 0.012 | 0.37 | 0.068 | 15 | 11 | 1000000000000000 | UP2-W1 | 0 | Plotter anchor | Plotter anchor | 100000000000 | W
290 | 0.1 | 0.74 | 0.66 | 0.012 | 0.3 | 0.19 | 15 | 11 | 1000000000000000 | UP3-F1 | 0 | Plotter anchor | Plotter anchor | 100000000000 | F
290 | 0.1 | 0.084 | 1.57 | 0.017 | 0.46 | 0.07 | 15 | 11 | 1000000000000000 | UP3-W1 | 0 | Plotter anchor | Plotter anchor | 100000000000 | W
290 | 0.11 | 0.62 | 1.36 | 0.009 | 0.26 | 0.185 | 15 | 11 | 1000000000000000 | UP4-P1 | 0 | Plotter anchor | Plotter anchor | 100000000000 | P
290 | 0.1 | 0.625 | 1.395 | 0.012 | 0.23 | 0.185 | 15 | 11 | 1000000000000000 | UP4-P2 | 0 | Plotter anchor | Plotter anchor | 100000000000 | P
290 | 0.064 | 1.47 | 1.53 | 0.011 | 0.22 | 0.084 | 15 | 11 | 1000000000000000 | UP4-W1 | 0 | Plotter anchor | Plotter anchor | 100000000000 | W
290 | 0.01 | 0.75 | 1.42 | 0.004 | 0 | 0 | 15 | 11 | 1000000000000000 | VIE-F1 | 0 | Plotter anchor | Plotter anchor | 100000000000 | F
290 | 0.14 | 0.84 | 1.4 | 0.019 | 0.25 | 0.19 | 15 | 11 | 1000000000000000 | VIE-SRM4 | 0 | Plotter anchor | Plotter anchor | 100000000000 | SRM
290 | 0.057 | 0.593 | 1.301 | 0.014 | 0.27 | 0.235 | 15 | 11 | 1000000000000000 | VO1-P1 | 0 | Plotter anchor | Plotter anchor | 100000000000 | P
290 | 0.04 | 0.102 | 1.13 | 0.012 | 0.153 | 0.133 | 15 | 11 | 1000000000000000 | VO1-W1 | 0 | Plotter anchor | Plotter anchor | 100000000000 | W
290 | 0.0505 | 0.58175 | 1.25175 | 0.0076 | 0.2165 | 0.221 | 15 | 11 | 1000000000000000 | VO2-P1 | 0 | Plotter anchor | Plotter anchor | 100000000000 | P
290 | 0.0435 | 0.1271667 | 1.128333 | 0.0094 | 0.4563333 | 0.08633333 | 15 | 11 | 1000000000000000 | VO2-W1 | 0 | Plotter anchor | Plotter anchor | 100000000000 | W
290 | 0.1 | 0.51 | 1.3 | 0.009 | 0.24 | 0.22 | 15 | 11 | 1000000000000000 | VS1-P1 | 0 | Plotter anchor | Plotter anchor | 100000000000 | P
290 | 0.04 | 0.95 | 1.41 | 0.009 | 0.45 | 0.085 | 15 | 11 | 1000000000000000 | VS1-W1 | 0 | Plotter anchor | Plotter anchor | 100000000000 | W
290 | 0.16 | 0.8 | 0.71 | 0.013 | 0.25 | 0.21 | 15 | 11 | 1000000000000000 | WB1-F1 | 0 | Plotter anchor | Plotter anchor | 100000000000 | F
290 | 0.041 | 0.73 | 1.96 | 0.013 | 0.25 | 0.075 | 15 | 11 | 1000000000000000 | WB1-W1 | 0 | Plotter anchor | Plotter anchor | 100000000000 | W
290 | 0.06 | 0.79 | 0.7 | 0.012 | 0.27 | 0.22 | 15 | 11 | 1000000000000000 | WB2-F1 | 0 | Plotter anchor | Plotter anchor | 100000000000 | F
290 | 0.06 | 0.79 | 0.7 | 0.012 | 0.27 | 0.22 | 15 | 11 | 1000000000000000 | WB2-H1 | 0 | Plotter anchor | Plotter anchor | 100000000000 | HAZ
290 | 0.016 | 0.69 | 1.8 | 0.015 | 0.21 | 0.06 | 15 | 11 | 1000000000000000 | WB2-W1 | 0 | Plotter anchor | Plotter anchor | 100000000000 | W
290 | 0.07 | 0.62 | 1.45 | 0.008 | 0.2 | 0.2 | 15 | 11 | 1000000000000000 | WC1-P1 | 0 | Plotter anchor | Plotter anchor | 100000000000 | P
290 | 0.04 | 0.09 | 1.46 | 0.005 | 0.48 | 0.11 | 15 | 11 | 1000000000000000 | WC1-W1 | 0 | Plotter anchor | Plotter anchor | 100000000000 | W
290 | 0.03 | 0.58 | 1.38 | 0.005 | 0.23 | 0.23 | 15 | 11 | 1000000000000000 | WF3-P1 | 0 | Plotter anchor | Plotter anchor | 100000000000 | P
290 | 0.174 | 0.665 | 1.465 | 0.01 | 0.186 | 0.219 | 15 | 11 | 1000000000000000 | WF3-SRM1 | 0 | Plotter anchor | Plotter anchor | 100000000000 | SRM
290 | 0.05 | 0.16 | 1.35 | 0.008 | 0.16 | 0.23 | 15 | 11 | 1000000000000000 | WF3-W1 | 0 | Plotter anchor | Plotter anchor | 100000000000 | W
290 | 0.054 | 0.52 | 1.45 | 0.012 | 0.23 | 0.23 | 15 | 11 | 1000000000000000 | YW1-P1 | 0 | Plotter anchor | Plotter anchor | 100000000000 | P
290 | 0.041 | 0.605 | 1.76 | 0.008 | 0.342 | 0.069 | 15 | 11 | 1000000000000000 | YW1-W1 | 0 | Plotter anchor | Plotter anchor | 100000000000 | W
290 | 0.051 | 0.54 | 1.5 | 0.015 | 0.2 | 0.2 | 15 | 11 | 1000000000000000 | YW2-P1 | 0 | Plotter anchor | Plotter anchor | 100000000000 | P
290 | 0.029 | 0.11 | 1.44 | 0.018 | 0.49 | 0.11 | 15 | 11 | 1000000000000000 | YW2-W1 | 0 | Plotter anchor | Plotter anchor | 100000000000 | W
290 | 0.05 | 0.77 | 1.39 | 0.007 | 0.17 | 0.2 | 15 | 11 | 1000000000000000 | YW3-F1 | 0 | Plotter anchor | Plotter anchor | 100000000000 | F
290 | 0.02 | 0.07 | 1.73 | 0.015 | 0.22 | 0.07 | 15 | 11 | 1000000000000000 | YW3-W1 | 0 | Plotter anchor | Plotter anchor | 100000000000 | W
290 | 0.06 | 0.79 | 1.42 | 0.007 | 0.07 | 0.2 | 15 | 11 | 1000000000000000 | YW4-F1 | 0 | Plotter anchor | Plotter anchor | 100000000000 | F
290 | 0.02 | 0.11 | 1.69 | 0.016 | 0.26 | 0.07 | 15 | 11 | 1000000000000000 | YW4-W1 | 0 | Plotter anchor | Plotter anchor | 100000000000 | W
290 | 0.025 | 0.89 | 1.26 | 0.006 | 0.26 | 0.21 | 15 | 11 | 1000000000000000 | YW5-F1 | 0 | Plotter anchor | Plotter anchor | 100000000000 | F
290 | 0.03 | 0.16 | 1.72 | 0.009 | 0.27 | 0.075 | 15 | 11 | 1000000000000000 | YW5-W1 | 0 | Plotter anchor | Plotter anchor | 100000000000 | W
290 | 0.03 | 0.94 | 1.24 | 0.004 | 0.27 | 0.22 | 15 | 11 | 1000000000000000 | YW6-F1 | 0 | Plotter anchor | Plotter anchor | 100000000000 | F
290 | 0.03 | 0.15 | 1.73 | 0.006 | 0.26 | 0.075 | 15 | 11 | 1000000000000000 | YW6-W1 | 0 | Plotter anchor | Plotter anchor | 100000000000 | W
290 | 0.11 | 0.49 | 1.375 | 0.01 | 0.202 | 0.239 | 15 | 11 | 1000000000000000 | ZN1-P1 | 0 | Plotter anchor | Plotter anchor | 100000000000 | P
290 | 0.17 | 0.64 | 1.478 | 0.011 | 0.225 | 0.217 | 15 | 11 | 1000000000000000 | ZN1-SRM2 | 0 | Plotter anchor | Plotter anchor | 100000000000 | SRM
290 | 0.25 | 0.54 | 1.48 | 0.019 | 0.67 | 0.1 | 15 | 11 | 1000000000000000 | ZN1-W1 | 0 | Plotter anchor | Plotter anchor | 100000000000 | W
290 | 0.12 | 0.53 | 1.315 | 0.007 | 0.235 | 0.16 | 15 | 11 | 1000000000000000 | ZN2-P1 | 0 | Plotter anchor | Plotter anchor | 100000000000 | P
290 | 0.17 | 0.64 | 1.478 | 0.011 | 0.225 | 0.217 | 15 | 11 | 1000000000000000 | ZN2-SRM2 | 0 | Plotter anchor | Plotter anchor | 100000000000 | SRM
290 | 0.25 | 0.554 | 1.56 | 0.019 | 0.45 | 0.084 | 15 | 11 | 1000000000000000 | ZN2-W1 | 0 | Plotter anchor | Plotter anchor | 100000000000 | W
290 | 0.04 | 0.74 | 0.6 | 0.012 | 0.23 | 0.21 | 15 | 12 | 1000000000000000 | AD1-F1 | 0 | Plotter anchor | Plotter anchor | 1000000000000 | F
290 | 0.03 | 0.56 | 1.4 | 0.005 | 0.31 | 0.13 | 15 | 12 | 1000000000000000 | AD1-W1 | 0 | Plotter anchor | Plotter anchor | 1000000000000 | W
290 | 0.15 | 0.52 | 1.32 | 0.01 | 0.2 | 0.21 | 15 | 12 | 1000000000000000 | AN1-P1 | 0 | Plotter anchor | Plotter anchor | 1000000000000 | P
290 | 0.17 | 0.64 | 1.478 | 0.011 | 0.225 | 0.217 | 15 | 12 | 1000000000000000 | AN1-SRM2 | 0 | Plotter anchor | Plotter anchor | 1000000000000 | SRM
290 | 0.27 | 0.58 | 1.49 | 0.016 | 0.51 | 0.09 | 15 | 12 | 1000000000000000 | AN1-W1 | 0 | Plotter anchor | Plotter anchor | 1000000000000 | W
290 | 0.096 | 0.58 | 1.4 | 0.009 | 0.21 | 0.22 | 15 | 12 | 1000000000000000 | AN2-P1 | 0 | Plotter anchor | Plotter anchor | 1000000000000 | P
290 | 0.174 | 0.665 | 1.465 | 0.01 | 0.186 | 0.219 | 15 | 12 | 1000000000000000 | AN2-SRM1 | 0 | Plotter anchor | Plotter anchor | 1000000000000 | SRM
290 | 0.045 | 0.083 | 1.33 | 0.004 | 0.14 | 0.13 | 15 | 12 | 1000000000000000 | AN2-W1 | 0 | Plotter anchor | Plotter anchor | 1000000000000 | W
290 | 0.03 | 0.73 | 1.33 | 0.007 | 0.28 | 0.2 | 15 | 12 | 1000000000000000 | BD1-F1 | 0 | Plotter anchor | Plotter anchor | 1000000000000 | F
290 | 0.04 | 0.67 | 1.44 | 0.015 | 0.48 | 0.066 | 15 | 12 | 1000000000000000 | BD1-W1 | 0 | Plotter anchor | Plotter anchor | 1000000000000 | W
290 | 0.057 | 0.77 | 1.38 | 0.013 | 0.3 | 0.24 | 15 | 12 | 1000000000000000 | BD2-F1 | 0 | Plotter anchor | Plotter anchor | 1000000000000 | F
290 | 0.04 | 0.64 | 1.45 | 0.011 | 0.53 | 0.069 | 15 | 12 | 1000000000000000 | BD2-W1 | 0 | Plotter anchor | Plotter anchor | 1000000000000 | W
290 | 0.14 | 0.55 | 1.35 | 0.007 | 0.19 | 0.2 | 15 | 12 | 1000000000000000 | BF2-P1 | 0 | Plotter anchor | Plotter anchor | 1000000000000 | P
290 | 0.2 | 0.33 | 1.49 | 0.01 | 0.09 | 0.15 | 15 | 12 | 1000000000000000 | BF2-W1 | 0 | Plotter anchor | Plotter anchor | 1000000000000 | W
290 | 0.04 | 0.86 | 0.71 | 0.011 | 0.2 | 0 | 15 | 12 | 1000000000000000 | BOR-F1 | 0 | Plotter anchor | Plotter anchor | 1000000000000 | F
290 | 0.04 | 0.85 | 0.75 | 0.01 | 0.32 | 0 | 15 | 12 | 1000000000000000 | BOR-F2 | 0 | Plotter anchor | Plotter anchor | 1000000000000 | F
290 | 0.09 | 0.05 | 1.98 | 0.011 | 0.19 | 0 | 15 | 12 | 1000000000000000 | BOR-W1 | 0 | Plotter anchor | Plotter anchor | 1000000000000 | W
290 | 0.1 | 0.18 | 1.42 | 0.016 | 0.25 | 0.3 | 15 | 12 | 1000000000000000 | BRP-P1 | 0 | Plotter anchor | Plotter anchor | 1000000000000 | P
290 | 0.27 | 0.1 | 1.25 | 0.014 | 0.28 | 0.12 | 15 | 12 | 1000000000000000 | BRP-W1 | 0 | Plotter anchor | Plotter anchor | 1000000000000 | W
290 | 0.14 | 0.84 | 1.4 | 0.019 | 0.25 | 0.19 | 15 | 12 | 1000000000000000 | BRU-SRM4 | 0 | Plotter anchor | Plotter anchor | 1000000000000 | SRM
290 | 0.2 | 0.54 | 1.31 | 0.01 | 0.18 | 0.2 | 15 | 12 | 1000000000000000 | BV1-P1 | 0 | Plotter anchor | Plotter anchor | 1000000000000 | P
290 | 0.26 | 0.62 | 1.37 | 0.018 | 0.27 | 0.11 | 15 | 12 | 1000000000000000 | BV1-W1 | 0 | Plotter anchor | Plotter anchor | 1000000000000 | W
290 | 0.05 | 0.56 | 1.32 | 0.01 | 0.24 | 0.24 | 15 | 12 | 1000000000000000 | BV2-P1 | 0 | Plotter anchor | Plotter anchor | 1000000000000 | P
290 | 0.08 | 0.07 | 1.17 | 0.008 | 0.14 | 0.1 | 15 | 12 | 1000000000000000 | BV2-W1 | 0 | Plotter anchor | Plotter anchor | 1000000000000 | W
290 | 0.12 | 0.56 | 1.5 | 0.01 | 0.27 | 0.23 | 15 | 12 | 1000000000000000 | BW1-P1 | 0 | Plotter anchor | Plotter anchor | 1000000000000 | P
290 | 0.05 | 0.96 | 1.42 | 0.019 | 0.36 | 0.08 | 15 | 12 | 1000000000000000 | BW1-W1 | 0 | Plotter anchor | Plotter anchor | 1000000000000 | W
290 | 0.12 | 0.56 | 1.5 | 0.01 | 0.27 | 0.23 | 15 | 12 | 1000000000000000 | BW2-P1 | 0 | Plotter anchor | Plotter anchor | 1000000000000 | P
290 | 0.05 | 0.73 | 0.69 | 0.01 | 0.27 | 0.21 | 15 | 12 | 1000000000000000 | BY1-F1 | 0 | Plotter anchor | Plotter anchor | 1000000000000 | F
290 | 0.026 | 0.71 | 1.48 | 0.011 | 0.57 | 0.08 | 15 | 12 | 1000000000000000 | BY1-W1 | 0 | Plotter anchor | Plotter anchor | 1000000000000 | W
290 | 0.07 | 0.65 | 1.18 | 0.005 | 0.23 | 0.18 | 15 | 12 | 1000000000000000 | BY2-F1 | 0 | Plotter anchor | Plotter anchor | 1000000000000 | F
290 | 0.03 | 0.65 | 1.34 | 0.01 | 0.55 | 0.09 | 15 | 12 | 1000000000000000 | BY2-W1 | 0 | Plotter anchor | Plotter anchor | 1000000000000 | W
290 | 0.09 | 0.845 | 0.725 | 0.008 | 0.292 | 0.204 | 15 | 12 | 1000000000000000 | CB1-F1 | 0 | Plotter anchor | Plotter anchor | 1000000000000 | F
290 | 0.049 | 0.725 | 1.85 | 0.012 | 0.239 | 0.059 | 15 | 12 | 1000000000000000 | CB1-W1 | 0 | Plotter anchor | Plotter anchor | 1000000000000 | W
290 | 0.081 | 0.61 | 1.393 | 0.012 | 0.285 | 0.235 | 15 | 12 | 1000000000000000 | CB2-P1 | 0 | Plotter anchor | Plotter anchor | 1000000000000 | P
290 | 0.042 | 0.153 | 1.163 | 0.008 | 0.133 | 0.14 | 15 | 12 | 1000000000000000 | CB2-W1 | 0 | Plotter anchor | Plotter anchor | 1000000000000 | W
290 | 0.12 | 0.64 | 1.29 | 0.011 | 0.24 | 0.26 | 15 | 12 | 1000000000000000 | CC1-P1 | 0 | Plotter anchor | Plotter anchor | 1000000000000 | P
290 | 0.174 | 0.665 | 1.465 | 0.01 | 0.186 | 0.219 | 15 | 12 | 1000000000000000 | CC1-SRM1 | 0 | Plotter anchor | Plotter anchor | 1000000000000 | SRM
290 | 0.18 | 0.16 | 1.05 | 0.014 | 0.2 | 0.15 | 15 | 12 | 1000000000000000 | CC1-W1 | 0 | Plotter anchor | Plotter anchor | 1000000000000 | W
290 | 0.133 | 0.66 | 1.21 | 0.005 | 0.205 | 0.208 | 15 | 12 | 1000000000000000 | CC2-P1 | 0 | Plotter anchor | Plotter anchor | 1000000000000 | P
290 | 0.174 | 0.665 | 1.465 | 0.01 | 0.186 | 0.219 | 15 | 12 | 1000000000000000 | CC2-SRM1 | 0 | Plotter anchor | Plotter anchor | 1000000000000 | SRM
290 | 0.21 | 0.06 | 1.167 | 0.013 | 0.143 | 0.115 | 15 | 12 | 1000000000000000 | CC2-W1 | 0 | Plotter anchor | Plotter anchor | 1000000000000 | W
290 | 0.14 | 0.49 | 1.4 | 0.009 | 0.25 | 0.24 | 15 | 12 | 1000000000000000 | CK1-P1 | 0 | Plotter anchor | Plotter anchor | 1000000000000 | P
290 | 0.17 | 0.64 | 1.478 | 0.011 | 0.225 | 0.217 | 15 | 12 | 1000000000000000 | CK1-SRM2 | 0 | Plotter anchor | Plotter anchor | 1000000000000 | SRM
290 | 0.27 | 0.74 | 1.33 | 0.023 | 0.18 | 0.26 | 15 | 12 | 1000000000000000 | CK1-W1 | 0 | Plotter anchor | Plotter anchor | 1000000000000 | W
290 | 0.11 | 0.58 | 1.285 | 0.017 | 0.215 | 0.215 | 15 | 12 | 1000000000000000 | CK2-P1 | 0 | Plotter anchor | Plotter anchor | 1000000000000 | P
290 | 0.053 | 0.965 | 1.375 | 0.02 | 0.4 | 0.095 | 15 | 12 | 1000000000000000 | CK2-W1 | 0 | Plotter anchor | Plotter anchor | 1000000000000 | W
290 | 0.06 | 0.55 | 1.32 | 0.005 | 0.22 | 0.23 | 15 | 12 | 1000000000000000 | CL1-P1 | 0 | Plotter anchor | Plotter anchor | 1000000000000 | P
290 | 0.03 | 0.06 | 1.28 | 0.005 | 0.47 | 0.11 | 15 | 12 | 1000000000000000 | CL1-W1 | 0 | Plotter anchor | Plotter anchor | 1000000000000 | W
290 | 0.029 | 0.6 | 1.48 | 0.005 | 0.24 | 0 | 15 | 12 | 1000000000000000 | COF-P1 | 0 | Plotter anchor | Plotter anchor | 1000000000000 | P
290 | 0.072 | 0.76 | 1.7 | 0.012 | 0.24 | 0 | 15 | 12 | 1000000000000000 | COF-W1 | 0 | Plotter anchor | Plotter anchor | 1000000000000 | W
290 | 0.05 | 0.59 | 1.36 | 0.006 | 0.23 | 0.21 | 15 | 12 | 1000000000000000 | CP1-P1 | 0 | Plotter anchor | Plotter anchor | 1000000000000 | P
290 | 0.04 | 0.22 | 1.33 | 0.004 | 0.17 | 0.19 | 15 | 12 | 1000000000000000 | CP1-W1 | 0 | Plotter anchor | Plotter anchor | 1000000000000 | W
290 | 0.065 | 0.62 | 1.36 | 0.014 | 0.25 | 0.22 | 15 | 12 | 1000000000000000 | CP2-P1 | 0 | Plotter anchor | Plotter anchor | 1000000000000 | P
290 | 0.03 | 0.072 | 1.37 | 0.011 | 0.49 | 0.11 | 15 | 12 | 1000000000000000 | CP2-W1 | 0 | Plotter anchor | Plotter anchor | 1000000000000 | W
290 | 0.21 | 0.758 | 1.278 | 0.009 | 0.2 | 0.23 | 15 | 12 | 1000000000000000 | CPR-P1 | 0 | Plotter anchor | Plotter anchor | 1000000000000 | P
290 | 0.17 | 0.64 | 1.478 | 0.011 | 0.225 | 0 | 15 | 12 | 1000000000000000 | CPR-P2 | 0 | Plotter anchor | Plotter anchor | 1000000000000 | P
290 | 0.03 | 0.65 | 1.375 | 0.012 | 0.28 | 0 | 15 | 12 | 1000000000000000 | CPR-P3 | 0 | Plotter anchor | Plotter anchor | 1000000000000 | P
290 | 0.16 | 0.62 | 1.41 | 0.014 | 0.24 | 0 | 15 | 12 | 1000000000000000 | CPR-P4 | 0 | Plotter anchor | Plotter anchor | 1000000000000 | P
290 | 0.11 | 0.6 | 1.42 | 0.015 | 0.27 | 0 | 15 | 12 | 1000000000000000 | CPR-P5 | 0 | Plotter anchor | Plotter anchor | 1000000000000 | P
290 | 0.11 | 0.61 | 1.43 | 0.013 | 0.23 | 0.205 | 15 | 12 | 1000000000000000 | CPR-PBWR2 | 0 | Plotter anchor | Plotter anchor | 1000000000000 | P
290 | 0.22 | 0.51 | 1.37 | 0.018 | 0.22 | 0.23 | 15 | 12 | 1000000000000000 | CPR-PBWR3 | 0 | Plotter anchor | Plotter anchor | 1000000000000 | P
290 | 0.172 | 0.584 | 1.16 | 0.018 | 0.17 | 0.2 | 15 | 12 | 1000000000000000 | CPR-PBWR4 | 0 | Plotter anchor | Plotter anchor | 1000000000000 | P
290 | 0.17 | 0.52 | 1.315 | 0.015 | 0.19 | 0.185 | 15 | 12 | 1000000000000000 | CPR-PBWR5 | 0 | Plotter anchor | Plotter anchor | 1000000000000 | P
290 | 0.23 | 0.75 | 1.36 | 0.014 | 0.24 | 0 | 15 | 12 | 1000000000000000 | CPR-W1 | 0 | Plotter anchor | Plotter anchor | 1000000000000 | W
290 | 0.2 | 1.05 | 1.33 | 0.019 | 0.17 | 0 | 15 | 12 | 1000000000000000 | CPR-W2 | 0 | Plotter anchor | Plotter anchor | 1000000000000 | W
290 | 0.29 | 0.69 | 1.575 | 0.016 | 0.47 | 0 | 15 | 12 | 1000000000000000 | CPR-W3 | 0 | Plotter anchor | Plotter anchor | 1000000000000 | W
290 | 0.059 | 0.93 | 1.32 | 0.009 | 0.4 | 0 | 15 | 12 | 1000000000000000 | CPR-W4 | 0 | Plotter anchor | Plotter anchor | 1000000000000 | W
290 | 0.11 | 0.24 | 1.485 | 0.015 | 0.13 | 0 | 15 | 12 | 1000000000000000 | CPR-W5 | 0 | Plotter anchor | Plotter anchor | 1000000000000 | W
290 | 0.11 | 0.24 | 1.485 | 0.015 | 0.13 | 0 | 15 | 12 | 1000000000000000 | CPR-W6 | 0 | Plotter anchor | Plotter anchor | 1000000000000 | W
290 | 0.27 | 0.06 | 1.29 | 0.016 | 0.28 | 0 | 15 | 12 | 1000000000000000 | CPR-W7 | 0 | Plotter anchor | Plotter anchor | 1000000000000 | W
290 | 0.26 | 0.56 | 1.54 | 0.014 | 0.53 | 0 | 15 | 12 | 1000000000000000 | CPR-W8 | 0 | Plotter anchor | Plotter anchor | 1000000000000 | W
290 | 0.01 | 0.9 | 1.33 | 0.012 | 0.43 | 0.07 | 15 | 12 | 1000000000000000 | CPR-WBWR1 | 0 | Plotter anchor | Plotter anchor | 1000000000000 | W
290 | 0.2 | 0.54 | 1.3 | 0.008 | 0.22 | 0.23 | 15 | 12 | 1000000000000000 | CR3-P1 | 0 | Plotter anchor | Plotter anchor | 1000000000000 | P
290 | 0.17 | 0.64 | 1.478 | 0.011 | 0.225 | 0.217 | 15 | 12 | 1000000000000000 | CR3-SRM2 | 0 | Plotter anchor | Plotter anchor | 1000000000000 | SRM
290 | 0.41 | 0.1 | 1.65 | 0.021 | 1 | 0.08 | 15 | 12 | 1000000000000000 | CR3-W1 | 0 | Plotter anchor | Plotter anchor | 1000000000000 | W
290 | 0.36 | 0.7 | 1.55 | 0.014 | 0.55 | 0.09 | 15 | 12 | 1000000000000000 | CR3-W2 | 0 | Plotter anchor | Plotter anchor | 1000000000000 | W
290 | 0.22 | 0.59 | 1.45 | 0.016 | 0.51 | 0.08 | 15 | 12 | 1000000000000000 | CR3-WBW1 | 0 | Plotter anchor | Plotter anchor | 1000000000000 | W
290 | 0.39 | 0.58 | 1.63 | 0.018 | 0.54 | 0.09 | 15 | 12 | 1000000000000000 | CR3-WBW2 | 0 | Plotter anchor | Plotter anchor | 1000000000000 | W
290 | 0.22 | 0.6 | 1.55 | 0.021 | 0.58 | 0.08 | 15 | 12 | 1000000000000000 | CR3-WBW3 | 0 | Plotter anchor | Plotter anchor | 1000000000000 | W
290 | 0.17 | 0.61 | 1.54 | 0.015 | 0.31 | 0.2 | 15 | 12 | 1000000000000000 | CS1-P1 | 0 | Plotter anchor | Plotter anchor | 1000000000000 | P
290 | 0.1 | 0.2 | 1.42 | 0.01 | 0.26 | 0.2 | 15 | 12 | 1000000000000000 | CTY-P1 | 0 | Plotter anchor | Plotter anchor | 1000000000000 | P
290 | 0.12 | 0.2 | 1.37 | 0.01 | 0.19 | 0.2 | 15 | 12 | 1000000000000000 | CTY-P2 | 0 | Plotter anchor | Plotter anchor | 1000000000000 | P
290 | 0.12 | 0.2 | 1.46 | 0.013 | 0.22 | 0.2 | 15 | 12 | 1000000000000000 | CTY-P3 | 0 | Plotter anchor | Plotter anchor | 1000000000000 | P
290 | 0.2 | 0.18 | 1.34 | 0.014 | 0.23 | 0.24 | 15 | 12 | 1000000000000000 | CTY-SRM3 | 0 | Plotter anchor | Plotter anchor | 1000000000000 | SRM
290 | 0.205 | 0.044 | 1.304 | 0.018 | 0.325 | 0.047 | 15 | 12 | 1000000000000000 | CTY-W1 | 0 | Plotter anchor | Plotter anchor | 1000000000000 | W
290 | 0.15 | 0.65 | 1.35 | 0.01 | 0.07 | 0 | 15 | 12 | 1000000000000000 | DAC-PBWR1 | 0 | Plotter anchor | Plotter anchor | 1000000000000 | P
290 | 0.023 | 0.936 | 1.25 | 0.01 | 0.325 | 0 | 15 | 12 | 1000000000000000 | DAC-WBWR4 | 0 | Plotter anchor | Plotter anchor | 1000000000000 | W
290 | 0.04 | 0.77 | 0.68 | 0.004 | 0.3 | 0.26 | 15 | 12 | 1000000000000000 | DB1-F1 | 0 | Plotter anchor | Plotter anchor | 1000000000000 | F
290 | 0.02 | 0.81 | 0.63 | 0.011 | 0.27 | 0.22 | 15 | 12 | 1000000000000000 | DB1-F2 | 0 | Plotter anchor | Plotter anchor | 1000000000000 | F
290 | 0.063 | 0.73 | 1.3 | 0.009 | 0.25 | 0.17 | 15 | 12 | 1000000000000000 | DB1-F3 | 0 | Plotter anchor | Plotter anchor | 1000000000000 | F
290 | 0.14 | 0.5 | 1.42 | 0.01 | 0.19 | 0.22 | 15 | 12 | 1000000000000000 | DB1-P1 | 0 | Plotter anchor | Plotter anchor | 1000000000000 | P
290 | 0.12 | 0.5 | 1.35 | 0.01 | 0.23 | 0.22 | 15 | 12 | 1000000000000000 | DB1-P2 | 0 | Plotter anchor | Plotter anchor | 1000000000000 | P
290 | 0.06 | 0.59 | 1.49 | 0.006 | 0.22 | 0.2 | 15 | 12 | 1000000000000000 | DB1-PBW1 | 0 | Plotter anchor | Plotter anchor | 1000000000000 | P
290 | 0.17 | 0.64 | 1.478 | 0.011 | 0.225 | 0.217 | 15 | 12 | 1000000000000000 | DB1-SRM2 | 0 | Plotter anchor | Plotter anchor | 1000000000000 | SRM
290 | 0.22 | 0.63 | 1.705 | 0.014 | 0.422 | 0.089 | 15 | 12 | 1000000000000000 | DB1-W1 | 0 | Plotter anchor | Plotter anchor | 1000000000000 | W
290 | 0.27 | 0.59 | 1.45 | 0.011 | 0.49 | 0.08 | 15 | 12 | 1000000000000000 | DB1-W2 | 0 | Plotter anchor | Plotter anchor | 1000000000000 | W
290 | 0.32 | 0.59 | 1.47 | 0.016 | 0.54 | 0.08 | 15 | 12 | 1000000000000000 | DB1-W3 | 0 | Plotter anchor | Plotter anchor | 1000000000000 | W
290 | 0.28 | 0.63 | 1.68 | 0.015 | 0.49 | 0.09 | 15 | 12 | 1000000000000000 | DB1-W4 | 0 | Plotter anchor | Plotter anchor | 1000000000000 | W
290 | 0.35 | 0.6 | 1.57 | 0.013 | 0.14 | 0.14 | 15 | 12 | 1000000000000000 | DB1-W5 | 0 | Plotter anchor | Plotter anchor | 1000000000000 | W
290 | 0.16 | 0.18 | 1.05 | 0.014 | 0.2 | 0.15 | 15 | 12 | 1000000000000000 | DB1-W6 | 0 | Plotter anchor | Plotter anchor | 1000000000000 | W
290 | 0.39 | 0.58 | 1.63 | 0.018 | 0.54 | 0.09 | 15 | 12 | 1000000000000000 | DB1-WBW2 | 0 | Plotter anchor | Plotter anchor | 1000000000000 | W
290 | 0.22 | 0.6 | 1.55 | 0.021 | 0.58 | 0.08 | 15 | 12 | 1000000000000000 | DB1-WBW3 | 0 | Plotter anchor | Plotter anchor | 1000000000000 | W
290 | 0.29 | 0.56 | 1.63 | 0.017 | 0.61 | 0.08 | 15 | 12 | 1000000000000000 | DB1-WBW4 | 0 | Plotter anchor | Plotter anchor | 1000000000000 | W
290 | 0.081 | 0.481 | 1.445 | 0.01 | 0.225 | 0.235 | 15 | 12 | 1000000000000000 | DC1-P1 | 0 | Plotter anchor | Plotter anchor | 1000000000000 | P
290 | 0.17 | 0.64 | 1.478 | 0.011 | 0.225 | 0.217 | 15 | 12 | 1000000000000000 | DC1-SRM2 | 0 | Plotter anchor | Plotter anchor | 1000000000000 | SRM
290 | 0.196 | 1 | 1.347 | 0.013 | 0.214 | 0.097 | 15 | 12 | 1000000000000000 | DC1-W1 | 0 | Plotter anchor | Plotter anchor | 1000000000000 | W
290 | 0.14 | 0.662 | 1.255 | 0.009 | 0.164 | 0.237 | 15 | 12 | 1000000000000000 | DC2-P1 | 0 | Plotter anchor | Plotter anchor | 1000000000000 | P
290 | 0.219 | 0.871 | 1.403 | 0.015 | 0.158 | 0.127 | 15 | 12 | 1000000000000000 | DC2-W1 | 0 | Plotter anchor | Plotter anchor | 1000000000000 | W
290 | 0.05 | 0.76 | 1.34 | 0.011 | 0.22 | 0.23 | 15 | 12 | 1000000000000000 | DO3-F1 | 0 | Plotter anchor | Plotter anchor | 1000000000000 | F
290 | 0.051 | 0.98 | 1.17 | 0.015 | 0.125 | 0.054 | 15 | 12 | 1000000000000000 | DO3-W1 | 0 | Plotter anchor | Plotter anchor | 1000000000000 | W
290 | 0.05 | 0.74 | 1.4 | 0.007 | 0.27 | 0.2 | 15 | 12 | 1000000000000000 | DO4-F1 | 0 | Plotter anchor | Plotter anchor | 1000000000000 | F
290 | 0.04 | 0.77 | 1.46 | 0.007 | 0.22 | 0.22 | 15 | 12 | 1000000000000000 | DO4-F2 | 0 | Plotter anchor | Plotter anchor | 1000000000000 | F
290 | 0.08 | 0.84 | 1.11 | 0.015 | 0.15 | 0.062 | 15 | 12 | 1000000000000000 | DO4-W1 | 0 | Plotter anchor | Plotter anchor | 1000000000000 | W
290 | 0.19 | 0.465 | 1.19 | 0.008 | 0.25 | 0.197 | 15 | 12 | 1000000000000000 | DR2-P1 | 0 | Plotter anchor | Plotter anchor | 1000000000000 | P
290 | 0.133 | 0.537 | 1.645 | 0.008 | 0.253 | 0.247 | 15 | 12 | 1000000000000000 | DR3-P1 | 0 | Plotter anchor | Plotter anchor | 1000000000000 | P
290 | 0.212 | 0.345 | 1.78 | 0.009 | 0.213 | 0.209 | 15 | 12 | 1000000000000000 | DR3-W1 | 0 | Plotter anchor | Plotter anchor | 1000000000000 | W
290 | 0.35 | 0.73 | 1.75 | 0.013 | 0.54 | 0.09 | 15 | 12 | 1000000000000000 | DR3-W2 | 0 | Plotter anchor | Plotter anchor | 1000000000000 | W
290 | 0.06 | 0.73 | 1.33 | 0.006 | 0.19 | 0.139 | 15 | 12 | 1000000000000000 | F1-f | 0 | Plotter anchor | Plotter anchor | 1000000000000 | F
290 | 0.04 | 0.75 | 1.71 | 0.007 | 0.36 | 0.057 | 15 | 12 | 1000000000000000 | F1-w | 0 | Plotter anchor | Plotter anchor | 1000000000000 | W
290 | 0.06 | 0.69 | 1.3 | 0.007 | 0.24 | 0.146 | 15 | 12 | 1000000000000000 | F11-f | 0 | Plotter anchor | Plotter anchor | 1000000000000 | F
290 | 0.03 | 0.66 | 1.38 | 0.009 | 0.4 | 0.052 | 15 | 12 | 1000000000000000 | F11-w | 0 | Plotter anchor | Plotter anchor | 1000000000000 | W
290 | 0.05 | 0.71 | 1.35 | 0.009 | 0.26 | 0.154 | 15 | 12 | 1000000000000000 | F12-f | 0 | Plotter anchor | Plotter anchor | 1000000000000 | F
290 | 0.04 | 0.56 | 1.59 | 0.015 | 0.38 | 0.06 | 15 | 12 | 1000000000000000 | F12-w | 0 | Plotter anchor | Plotter anchor | 1000000000000 | W
290 | 0.05 | 0.74 | 1.41 | 0.005 | 0.29 | 0.142 | 15 | 12 | 1000000000000000 | F13-f | 0 | Plotter anchor | Plotter anchor | 1000000000000 | F
290 | 0.13 | 0.08 | 1.45 | 0.017 | 0.34 | 0.054 | 15 | 12 | 1000000000000000 | F13-w | 0 | Plotter anchor | Plotter anchor | 1000000000000 | W
290 | 0.06 | 0.69 | 1.56 | 0.008 | 0.33 | 0.176 | 15 | 12 | 1000000000000000 | F14-f1 | 0 | Plotter anchor | Plotter anchor | 1000000000000 | F
290 | 0.08 | 0.84 | 1.23 | 0.009 | 0.25 | 0.181 | 15 | 12 | 1000000000000000 | F14-f2 | 0 | Plotter anchor | Plotter anchor | 1000000000000 | F
290 | 0.1 | 0.09 | 1.38 | 0.019 | 0.3 | 0.045 | 15 | 12 | 1000000000000000 | F14-w | 0 | Plotter anchor | Plotter anchor | 1000000000000 | W
290 | 0.07 | 0.68 | 1.4 | 0.008 | 0.2 | 0.164 | 15 | 12 | 1000000000000000 | F15-f | 0 | Plotter anchor | Plotter anchor | 1000000000000 | F
290 | 0.03 | 0.73 | 1.79 | 0.008 | 0.32 | 0.057 | 15 | 12 | 1000000000000000 | F15-w | 0 | Plotter anchor | Plotter anchor | 1000000000000 | W
290 | 0.07 | 0.74 | 1.25 | 0.008 | 0.19 | 0.158 | 15 | 12 | 1000000000000000 | F16-f | 0 | Plotter anchor | Plotter anchor | 1000000000000 | F
290 | 0.03 | 0.66 | 1.45 | 0.009 | 0.36 | 0.063 | 15 | 12 | 1000000000000000 | F16-w | 0 | Plotter anchor | Plotter anchor | 1000000000000 | W
290 | 0.064 | 0.69 | 1.32 | 0.006 | 0.22 | 0.138 | 15 | 12 | 1000000000000000 | F17-f | 0 | Plotter anchor | Plotter anchor | 1000000000000 | F
290 | 0.033 | 0.64 | 1.41 | 0.009 | 0.35 | 0.054 | 15 | 12 | 1000000000000000 | F17-w | 0 | Plotter anchor | Plotter anchor | 1000000000000 | W
290 | 0.05 | 0.72 | 1.37 | 0.005 | 0.17 | 0.157 | 15 | 12 | 1000000000000000 | F2-f2 | 0 | Plotter anchor | Plotter anchor | 1000000000000 | F
290 | 0.03 | 0.62 | 1.69 | 0.007 | 0.37 | 0.066 | 15 | 12 | 1000000000000000 | F2-w | 0 | Plotter anchor | Plotter anchor | 1000000000000 | W
290 | 0.06 | 0.7 | 1.38 | 0.007 | 0.19 | 0.144 | 15 | 12 | 1000000000000000 | F21-f | 0 | Plotter anchor | Plotter anchor | 1000000000000 | F
290 | 0.03 | 0.57 | 1.78 | 0.005 | 0.29 | 0.078 | 15 | 12 | 1000000000000000 | F21-w | 0 | Plotter anchor | Plotter anchor | 1000000000000 | W
290 | 0.06 | 0.66 | 1.39 | 0.008 | 0.22 | 0.153 | 15 | 12 | 1000000000000000 | F22-f | 0 | Plotter anchor | Plotter anchor | 1000000000000 | F
290 | 0.03 | 0.7 | 1.74 | 0.009 | 0.31 | 0.063 | 15 | 12 | 1000000000000000 | F22-w | 0 | Plotter anchor | Plotter anchor | 1000000000000 | W
290 | 0.06 | 0.7 | 1.39 | 0.007 | 0.22 | 0.142 | 15 | 12 | 1000000000000000 | F25-f | 0 | Plotter anchor | Plotter anchor | 1000000000000 | F
290 | 0.03 | 0.77 | 1.73 | 0.005 | 0.34 | 0.061 | 15 | 12 | 1000000000000000 | F25-w | 0 | Plotter anchor | Plotter anchor | 1000000000000 | W
290 | 0.07 | 0.67 | 1.35 | 0.008 | 0.18 | 0.154 | 15 | 12 | 1000000000000000 | F26-f | 0 | Plotter anchor | Plotter anchor | 1000000000000 | F
290 | 0.03 | 0.7 | 1.68 | 0.008 | 0.37 | 0.058 | 15 | 12 | 1000000000000000 | F26-w | 0 | Plotter anchor | Plotter anchor | 1000000000000 | W
290 | 0.07 | 0.7 | 1.39 | 0.005 | 0.22 | 0.144 | 15 | 12 | 1000000000000000 | F28-f | 0 | Plotter anchor | Plotter anchor | 1000000000000 | F
290 | 0.04 | 0.6 | 1.74 | 0.006 | 0.39 | 0.072 | 15 | 12 | 1000000000000000 | F28-w | 0 | Plotter anchor | Plotter anchor | 1000000000000 | W
290 | 0.066 | 0.72 | 1.26 | 0.008 | 0.16 | 0.15 | 15 | 12 | 1000000000000000 | F3-f | 0 | Plotter anchor | Plotter anchor | 1000000000000 | F
290 | 0.031 | 0.66 | 1.39 | 0.008 | 0.37 | 0.058 | 15 | 12 | 1000000000000000 | F3-w | 0 | Plotter anchor | Plotter anchor | 1000000000000 | W
290 | 0.06 | 0.75 | 1.36 | 0.009 | 0.25 | 0.158 | 15 | 12 | 1000000000000000 | F30-f | 0 | Plotter anchor | Plotter anchor | 1000000000000 | F
290 | 0.03 | 0.72 | 1.59 | 0.009 | 0.36 | 0.063 | 15 | 12 | 1000000000000000 | F30-w | 0 | Plotter anchor | Plotter anchor | 1000000000000 | W
290 | 0.05 | 0.71 | 1.33 | 0.006 | 0.26 | 0.154 | 15 | 12 | 1000000000000000 | F32-f | 0 | Plotter anchor | Plotter anchor | 1000000000000 | F
290 | 0.1 | 0.51 | 1.5 | 0.015 | 0.4 | 0.066 | 15 | 12 | 1000000000000000 | F32-w | 0 | Plotter anchor | Plotter anchor | 1000000000000 | W
290 | 0.057 | 0.69 | 1.42 | 0.005 | 0.22 | 0.164 | 15 | 12 | 1000000000000000 | F37-f | 0 | Plotter anchor | Plotter anchor | 1000000000000 | F
290 | 0.033 | 0.64 | 1.46 | 0.008 | 0.4 | 0.055 | 15 | 12 | 1000000000000000 | F37-w | 0 | Plotter anchor | Plotter anchor | 1000000000000 | W
290 | 0.06 | 0.73 | 1.43 | 0.005 | 0.21 | 0.15 | 15 | 12 | 1000000000000000 | F38-f | 0 | Plotter anchor | Plotter anchor | 1000000000000 | F
290 | 0.03 | 0.78 | 1.75 | 0.003 | 0.3 | 0.057 | 15 | 12 | 1000000000000000 | F38-w | 0 | Plotter anchor | Plotter anchor | 1000000000000 | W
290 | 0.06 | 0.71 | 1.35 | 0.007 | 0.22 | 0.156 | 15 | 12 | 1000000000000000 | F39-f | 0 | Plotter anchor | Plotter anchor | 1000000000000 | F
290 | 0.03 | 0.71 | 1.66 | 0.008 | 0.36 | 0.061 | 15 | 12 | 1000000000000000 | F39-w | 0 | Plotter anchor | Plotter anchor | 1000000000000 | W
290 | 0.04 | 0.69 | 1.33 | 0.007 | 0.22 | 0.14 | 15 | 12 | 1000000000000000 | F40-f | 0 | Plotter anchor | Plotter anchor | 1000000000000 | F
290 | 0.04 | 0.55 | 1.58 | 0.014 | 0.38 | 0.055 | 15 | 12 | 1000000000000000 | F40-w | 0 | Plotter anchor | Plotter anchor | 1000000000000 | W
290 | 0.06 | 0.67 | 1.35 | 0.008 | 0.23 | 0.166 | 15 | 12 | 1000000000000000 | F41-f | 0 | Plotter anchor | Plotter anchor | 1000000000000 | F
290 | 0.03 | 0.68 | 1.58 | 0.01 | 0.4 | 0.06 | 15 | 12 | 1000000000000000 | F41-w | 0 | Plotter anchor | Plotter anchor | 1000000000000 | W
290 | 0.087 | 0.64 | 1.26 | 0.017 | 0.29 | 0.176 | 15 | 12 | 1000000000000000 | F43-F1 | 0 | Plotter anchor | Plotter anchor | 1000000000000 | F
290 | 0.07 | 0.61 | 1.22 | 0.015 | 0.27 | 0.159 | 15 | 12 | 1000000000000000 | F43-F1a | 0 | Plotter anchor | Plotter anchor | 1000000000000 | F
290 | 0.09 | 0.65 | 1.27 | 0.01 | 0.31 | 0.169 | 15 | 12 | 1000000000000000 | F43-F2 | 0 | Plotter anchor | Plotter anchor | 1000000000000 | F
290 | 0.09 | 0.63 | 1.29 | 0.009 | 0.32 | 0.17 | 15 | 12 | 1000000000000000 | F43-F2a | 0 | Plotter anchor | Plotter anchor | 1000000000000 | F
290 | 0.08 | 0.62 | 1.27 | 0.01 | 0.32 | 0.162 | 15 | 12 | 1000000000000000 | F43-F2b | 0 | Plotter anchor | Plotter anchor | 1000000000000 | F
290 | 0.08 | 0.62 | 1.27 | 0.01 | 0.32 | 0.162 | 15 | 12 | 1000000000000000 | F43-F2c | 0 | Plotter anchor | Plotter anchor | 1000000000000 | F
290 | 0.11 | 0.095 | 1.42 | 0.017 | 0.51 | 0.055 | 15 | 12 | 1000000000000000 | F43-W1 | 0 | Plotter anchor | Plotter anchor | 1000000000000 | W
290 | 0.06 | 0.7 | 1.28 | 0.007 | 0.25 | 0.149 | 15 | 12 | 1000000000000000 | F45-f | 0 | Plotter anchor | Plotter anchor | 1000000000000 | F
290 | 0.03 | 0.64 | 1.43 | 0.009 | 0.36 | 0.059 | 15 | 12 | 1000000000000000 | F45-w | 0 | Plotter anchor | Plotter anchor | 1000000000000 | W
290 | 0.06 | 0.73 | 1.43 | 0.006 | 0.28 | 0.157 | 15 | 12 | 1000000000000000 | F46-f | 0 | Plotter anchor | Plotter anchor | 1000000000000 | F
290 | 0.04 | 0.57 | 1.65 | 0.013 | 0.37 | 0.059 | 15 | 12 | 1000000000000000 | F46-w | 0 | Plotter anchor | Plotter anchor | 1000000000000 | W
290 | 0.05 | 0.66 | 1.4 | 0.005 | 0.33 | 0.138 | 15 | 12 | 1000000000000000 | F47-f1 | 0 | Plotter anchor | Plotter anchor | 1000000000000 | F
290 | 0.05 | 0.72 | 1.49 | 0.008 | 0.32 | 0.149 | 15 | 12 | 1000000000000000 | F47-f2 | 0 | Plotter anchor | Plotter anchor | 1000000000000 | F
290 | 0.1 | 0.49 | 1.58 | 0.016 | 0.39 | 0.05 | 15 | 12 | 1000000000000000 | F47-w | 0 | Plotter anchor | Plotter anchor | 1000000000000 | W
290 | 0.06 | 0.69 | 1.36 | 0.006 | 0.21 | 0.159 | 15 | 12 | 1000000000000000 | F48-f | 0 | Plotter anchor | Plotter anchor | 1000000000000 | F
290 | 0.03 | 0.7 | 1.65 | 0.008 | 0.35 | 0.054 | 15 | 12 | 1000000000000000 | F48-w | 0 | Plotter anchor | Plotter anchor | 1000000000000 | W
290 | 0.07 | 0.71 | 1.53 | 0.008 | 0.28 | 0.152 | 15 | 12 | 1000000000000000 | F51-f1 | 0 | Plotter anchor | Plotter anchor | 1000000000000 | F
290 | 0.08 | 0.65 | 1.52 | 0.009 | 0.33 | 0.141 | 15 | 12 | 1000000000000000 | F51-f2 | 0 | Plotter anchor | Plotter anchor | 1000000000000 | F
290 | 0.12 | 0.07 | 1.33 | 0.012 | 0.32 | 0.045 | 15 | 12 | 1000000000000000 | F51-w | 0 | Plotter anchor | Plotter anchor | 1000000000000 | W
290 | 0.07 | 0.71 | 1.39 | 0.013 | 0.26 | 0.166 | 15 | 12 | 1000000000000000 | F52-f1 | 0 | Plotter anchor | Plotter anchor | 1000000000000 | F
290 | 0.07 | 0.69 | 1.4 | 0.008 | 0.26 | 0.155 | 15 | 12 | 1000000000000000 | F52-f2 | 0 | Plotter anchor | Plotter anchor | 1000000000000 | F
290 | 0.09 | 0.1 | 1.31 | 0.017 | 0.33 | 0.051 | 15 | 12 | 1000000000000000 | F52-w | 0 | Plotter anchor | Plotter anchor | 1000000000000 | W
290 | 0.05 | 0.71 | 1.42 | 0.005 | 0.2 | 0.158 | 15 | 12 | 1000000000000000 | F55-f | 0 | Plotter anchor | Plotter anchor | 1000000000000 | F
290 | 0.03 | 0.78 | 1.7 | 0.004 | 0.35 | 0.058 | 15 | 12 | 1000000000000000 | F55-w | 0 | Plotter anchor | Plotter anchor | 1000000000000 | W
290 | 0.07 | 0.68 | 1.34 | 0.006 | 0.27 | 0.16 | 15 | 12 | 1000000000000000 | F56-f | 0 | Plotter anchor | Plotter anchor | 1000000000000 | F
290 | 0.03 | 0.7 | 1.65 | 0.008 | 0.38 | 0.059 | 15 | 12 | 1000000000000000 | F56-w | 0 | Plotter anchor | Plotter anchor | 1000000000000 | W
290 | 0.05 | 0.7 | 1.4 | 0.006 | 0.22 | 0.158 | 15 | 12 | 1000000000000000 | F57-f | 0 | Plotter anchor | Plotter anchor | 1000000000000 | F
290 | 0.03 | 0.52 | 1.88 | 0.005 | 0.33 | 0.074 | 15 | 12 | 1000000000000000 | F57-w | 0 | Plotter anchor | Plotter anchor | 1000000000000 | W
290 | 0.044 | 0.72 | 1.35 | 0.006 | 0.27 | 0.143 | 15 | 12 | 1000000000000000 | F59-f | 0 | Plotter anchor | Plotter anchor | 1000000000000 | F
290 | 0.041 | 0.57 | 1.64 | 0.013 | 0.34 | 0.065 | 15 | 12 | 1000000000000000 | F59-w | 0 | Plotter anchor | Plotter anchor | 1000000000000 | W
290 | 0.06 | 0.71 | 1.26 | 0.008 | 0.18 | 0.143 | 15 | 12 | 1000000000000000 | F60-f | 0 | Plotter anchor | Plotter anchor | 1000000000000 | F
290 | 0.04 | 0.55 | 1.63 | 0.014 | 0.35 | 0.062 | 15 | 12 | 1000000000000000 | F60-w | 0 | Plotter anchor | Plotter anchor | 1000000000000 | W
290 | 0.07 | 0.72 | 1.4 | 0.006 | 0.23 | 0.155 | 15 | 12 | 1000000000000000 | F7-f | 0 | Plotter anchor | Plotter anchor | 1000000000000 | F
290 | 0.03 | 0.52 | 1.83 | 0.005 | 0.33 | 0.072 | 15 | 12 | 1000000000000000 | F7-w | 0 | Plotter anchor | Plotter anchor | 1000000000000 | W
290 | 0.1 | 0.56 | 1.4 | 0.015 | 0.28 | 0.2 | 15 | 12 | 1000000000000000 | FA1-P1 | 0 | Plotter anchor | Plotter anchor | 1000000000000 | P
290 | 0.14 | 0.19 | 1.06 | 0.016 | 0.27 | 0.13 | 15 | 12 | 1000000000000000 | FA1-W1 | 0 | Plotter anchor | Plotter anchor | 1000000000000 | W
290 | 0.195 | 0.597 | 1.327 | 0.005 | 0.229 | 0.215 | 15 | 12 | 1000000000000000 | FA2-P1 | 0 | Plotter anchor | Plotter anchor | 1000000000000 | P
290 | 0.03 | 0.9 | 0.937 | 0.004 | 0.324 | 0.139 | 15 | 12 | 1000000000000000 | FA2-W1 | 0 | Plotter anchor | Plotter anchor | 1000000000000 | W
290 | 0.101 | 0.483 | 1.461 | 0.011 | 0.214 | 0.22 | 15 | 12 | 1000000000000000 | FC1-P1 | 0 | Plotter anchor | Plotter anchor | 1000000000000 | P
290 | 0.174 | 0.665 | 1.465 | 0.01 | 0.186 | 0.219 | 15 | 12 | 1000000000000000 | FC1-SRM1 | 0 | Plotter anchor | Plotter anchor | 1000000000000 | SRM
290 | 0.301 | 0.6 | 1.563 | 0.013 | 0.202 | 0.14 | 15 | 12 | 1000000000000000 | FC1-W1 | 0 | Plotter anchor | Plotter anchor | 1000000000000 | W
290 | 0.11 | 0.61 | 1.43 | 0.013 | 0.23 | 0.205 | 15 | 12 | 1000000000000000 | FTZ-PBWR2 | 0 | Plotter anchor | Plotter anchor | 1000000000000 | P
290 | 0.05 | 0.69 | 0.67 | 0.01 | 0.2 | 0.19 | 15 | 12 | 1000000000000000 | GIN-F1 | 0 | Plotter anchor | Plotter anchor | 1000000000000 | F
290 | 0.07 | 0.69 | 0.66 | 0.01 | 0.23 | 0.18 | 15 | 12 | 1000000000000000 | GIN-F2 | 0 | Plotter anchor | Plotter anchor | 1000000000000 | F
290 | 0.2 | 0.18 | 1.34 | 0.014 | 0.23 | 0.24 | 15 | 12 | 1000000000000000 | GIN-SRM3 | 0 | Plotter anchor | Plotter anchor | 1000000000000 | SRM
290 | 0.24 | 0.52 | 1.3 | 0.009 | 0.5 | 0.07 | 15 | 12 | 1000000000000000 | GIN-W1 | 0 | Plotter anchor | Plotter anchor | 1000000000000 | W
290 | 0.16 | 0.745 | 0.71 | 0.013 | 0 | 0.227 | 15 | 12 | 1000000000000000 | GUN-F1 | 0 | Plotter anchor | Plotter anchor | 1000000000000 | F
290 | 0.25 | 0.2 | 1.33 | 0.009 | 0 | 0.08 | 15 | 12 | 1000000000000000 | GUN-W1 | 0 | Plotter anchor | Plotter anchor | 1000000000000 | W
290 | 0.12 | 0.7 | 1.43 | 0.013 | 0.23 | 0.24 | 15 | 12 | 1000000000000000 | HA1-P1 | 0 | Plotter anchor | Plotter anchor | 1000000000000 | P
290 | 0.08 | 0.59 | 1.39 | 0.01 | 0.23 | 0 | 15 | 12 | 1000000000000000 | HA2-P1 | 0 | Plotter anchor | Plotter anchor | 1000000000000 | P
290 | 0.13 | 0.1 | 1.19 | 0.014 | 0 | 0 | 15 | 12 | 1000000000000000 | HA2-W1 | 0 | Plotter anchor | Plotter anchor | 1000000000000 | W
290 | 0.12 | 0.09 | 1.35 | 0.007 | 0.23 | 0.19 | 15 | 12 | 1000000000000000 | HB2-P1 | 0 | Plotter anchor | Plotter anchor | 1000000000000 | P
290 | 0.1 | 0.2 | 1.29 | 0.01 | 0.22 | 0.2 | 15 | 12 | 1000000000000000 | HB2-P2 | 0 | Plotter anchor | Plotter anchor | 1000000000000 | P
290 | 0.09 | 0.2 | 1.32 | 0.01 | 0.19 | 0.19 | 15 | 12 | 1000000000000000 | HB2-P3 | 0 | Plotter anchor | Plotter anchor | 1000000000000 | P
290 | 0.2 | 0.18 | 1.34 | 0.014 | 0.23 | 0.24 | 15 | 12 | 1000000000000000 | HB2-SRM3 | 0 | Plotter anchor | Plotter anchor | 1000000000000 | SRM
290 | 0.34 | 0.66 | 1.17 | 0.024 | 0.275 | 0.117 | 15 | 12 | 1000000000000000 | HB2-W1 | 0 | Plotter anchor | Plotter anchor | 1000000000000 | W
290 | 0.09 | 0.64 | 1.38 | 0.012 | 0.29 | 0.2 | 15 | 12 | 1000000000000000 | HC1-P1 | 0 | Plotter anchor | Plotter anchor | 1000000000000 | P
290 | 0.08 | 0.59 | 1.48 | 0.014 | 0.31 | 0.11 | 15 | 12 | 1000000000000000 | HC1-W1 | 0 | Plotter anchor | Plotter anchor | 1000000000000 | W
290 | 0.211 | 0.63 | 1.28 | 0.01 | 0.25 | 0.2 | 15 | 12 | 1000000000000000 | IP2-P1 | 0 | Plotter anchor | Plotter anchor | 1000000000000 | P
290 | 0.149 | 0.441 | 1.3 | 0.014 | 0.22 | 0.22 | 15 | 12 | 1000000000000000 | IP2-P2 | 0 | Plotter anchor | Plotter anchor | 1000000000000 | P
290 | 0.197 | 0.595 | 1.29 | 0.011 | 0.25 | 0.22 | 15 | 12 | 1000000000000000 | IP2-P3 | 0 | Plotter anchor | Plotter anchor | 1000000000000 | P
290 | 0.2 | 0.18 | 1.34 | 0.014 | 0.23 | 0.24 | 15 | 12 | 1000000000000000 | IP2-SRM3 | 0 | Plotter anchor | Plotter anchor | 1000000000000 | SRM
290 | 0.18 | 0.5 | 1.41 | 0.01 | 0.28 | 0.22 | 15 | 12 | 1000000000000000 | IP3-P1 | 0 | Plotter anchor | Plotter anchor | 1000000000000 | P
290 | 0.19 | 0.49 | 1.32 | 0.011 | 0.26 | 0.2 | 15 | 12 | 1000000000000000 | IP3-P2 | 0 | Plotter anchor | Plotter anchor | 1000000000000 | P
290 | 0.24 | 0.52 | 1.3 | 0.012 | 0.28 | 0.22 | 15 | 12 | 1000000000000000 | IP3-P3 | 0 | Plotter anchor | Plotter anchor | 1000000000000 | P
290 | 0.17 | 0.64 | 1.478 | 0.011 | 0.225 | 0.217 | 15 | 12 | 1000000000000000 | IP3-SRM2 | 0 | Plotter anchor | Plotter anchor | 1000000000000 | SRM
290 | 0.155 | 1.08 | 1.18 | 0.019 | 0.17 | 0.08 | 15 | 12 | 1000000000000000 | IP3-W1 | 0 | Plotter anchor | Plotter anchor | 1000000000000 | W
290 | 0.01 | 0.67 | 1.35 | 0.003 | 0 | 0 | 15 | 12 | 1000000000000000 | JBF-F1 | 0 | Plotter anchor | Plotter anchor | 1000000000000 | F
290 | 0.03 | 0.91 | 1.35 | 0.002 | 0 | 0 | 15 | 12 | 1000000000000000 | JBF-F10 | 0 | Plotter anchor | Plotter anchor | 1000000000000 | F
290 | 0.04 | 0.68 | 1.35 | 0.008 | 0 | 0 | 15 | 12 | 1000000000000000 | JBF-F11 | 0 | Plotter anchor | Plotter anchor | 1000000000000 | F
290 | 0.04 | 0.89 | 1.35 | 0.002 | 0 | 0 | 15 | 12 | 1000000000000000 | JBF-F12 | 0 | Plotter anchor | Plotter anchor | 1000000000000 | F
290 | 0.04 | 0.9 | 1.35 | 0.004 | 0 | 0 | 15 | 12 | 1000000000000000 | JBF-F13 | 0 | Plotter anchor | Plotter anchor | 1000000000000 | F
290 | 0.04 | 0.91 | 1.35 | 0.002 | 0 | 0 | 15 | 12 | 1000000000000000 | JBF-F14 | 0 | Plotter anchor | Plotter anchor | 1000000000000 | F
290 | 0.05 | 0.69 | 1.35 | 0.003 | 0 | 0 | 15 | 12 | 1000000000000000 | JBF-F15 | 0 | Plotter anchor | Plotter anchor | 1000000000000 | F
290 | 0.01 | 0.93 | 1.35 | 0.005 | 0 | 0 | 15 | 12 | 1000000000000000 | JBF-F2 | 0 | Plotter anchor | Plotter anchor | 1000000000000 | F
290 | 0.01 | 0.96 | 1.35 | 0.004 | 0 | 0 | 15 | 12 | 1000000000000000 | JBF-F3 | 0 | Plotter anchor | Plotter anchor | 1000000000000 | F
290 | 0.02 | 0.67 | 1.35 | 0.004 | 0 | 0 | 15 | 12 | 1000000000000000 | JBF-F4 | 0 | Plotter anchor | Plotter anchor | 1000000000000 | F
290 | 0.02 | 0.89 | 1.35 | 0.003 | 0 | 0 | 15 | 12 | 1000000000000000 | JBF-F5 | 0 | Plotter anchor | Plotter anchor | 1000000000000 | F
290 | 0.03 | 0.68 | 1.35 | 0.005 | 0 | 0 | 15 | 12 | 1000000000000000 | JBF-F6 | 0 | Plotter anchor | Plotter anchor | 1000000000000 | F
290 | 0.03 | 0.69 | 1.35 | 0.006 | 0 | 0 | 15 | 12 | 1000000000000000 | JBF-F7 | 0 | Plotter anchor | Plotter anchor | 1000000000000 | F
290 | 0.03 | 0.89 | 1.35 | 0.002 | 0 | 0 | 15 | 12 | 1000000000000000 | JBF-F8 | 0 | Plotter anchor | Plotter anchor | 1000000000000 | F
290 | 0.03 | 0.895 | 1.35 | 0.002 | 0 | 0 | 15 | 12 | 1000000000000000 | JBF-F9 | 0 | Plotter anchor | Plotter anchor | 1000000000000 | F
290 | 0.04 | 0.6 | 1.35 | 0.008 | 0 | 0 | 15 | 12 | 1000000000000000 | JBP-P1 | 0 | Plotter anchor | Plotter anchor | 1000000000000 | P
290 | 0.16 | 0.56 | 1.35 | 0.012 | 0 | 0 | 15 | 12 | 1000000000000000 | JBP-P10 | 0 | Plotter anchor | Plotter anchor | 1000000000000 | P
290 | 0.23 | 0.55 | 1.35 | 0.02 | 0 | 0 | 15 | 12 | 1000000000000000 | JBP-P11 | 0 | Plotter anchor | Plotter anchor | 1000000000000 | P
290 | 0.24 | 0.6 | 1.35 | 0.018 | 0 | 0 | 15 | 12 | 1000000000000000 | JBP-P12 | 0 | Plotter anchor | Plotter anchor | 1000000000000 | P
290 | 0.08 | 0.55 | 1.35 | 0.012 | 0 | 0 | 15 | 12 | 1000000000000000 | JBP-P2 | 0 | Plotter anchor | Plotter anchor | 1000000000000 | P
290 | 0.08 | 0.57 | 1.35 | 0.011 | 0 | 0 | 15 | 12 | 1000000000000000 | JBP-P3 | 0 | Plotter anchor | Plotter anchor | 1000000000000 | P
290 | 0.08 | 0.59 | 1.35 | 0.009 | 0 | 0 | 15 | 12 | 1000000000000000 | JBP-P4 | 0 | Plotter anchor | Plotter anchor | 1000000000000 | P
290 | 0.09 | 0.56 | 1.35 | 0.012 | 0 | 0 | 15 | 12 | 1000000000000000 | JBP-P5 | 0 | Plotter anchor | Plotter anchor | 1000000000000 | P
290 | 0.1 | 0.59 | 1.35 | 0.008 | 0 | 0 | 15 | 12 | 1000000000000000 | JBP-P6 | 0 | Plotter anchor | Plotter anchor | 1000000000000 | P
290 | 0.12 | 0.58 | 1.35 | 0.01 | 0 | 0 | 15 | 12 | 1000000000000000 | JBP-P7 | 0 | Plotter anchor | Plotter anchor | 1000000000000 | P
290 | 0.13 | 0.55 | 1.35 | 0.015 | 0 | 0 | 15 | 12 | 1000000000000000 | JBP-P8 | 0 | Plotter anchor | Plotter anchor | 1000000000000 | P
290 | 0.15 | 0.57 | 1.35 | 0.012 | 0 | 0 | 15 | 12 | 1000000000000000 | JBP-P9 | 0 | Plotter anchor | Plotter anchor | 1000000000000 | P
290 | 0.01 | 0.67 | 1.44 | 0.006 | 0 | 0 | 15 | 12 | 1000000000000000 | JBW-W1 | 0 | Plotter anchor | Plotter anchor | 1000000000000 | W
290 | 0.02 | 0.7 | 1.44 | 0.006 | 0 | 0 | 15 | 12 | 1000000000000000 | JBW-W10 | 0 | Plotter anchor | Plotter anchor | 1000000000000 | W
290 | 0.02 | 0.98 | 1.44 | 0.004 | 0 | 0 | 15 | 12 | 1000000000000000 | JBW-W11 | 0 | Plotter anchor | Plotter anchor | 1000000000000 | W
290 | 0.03 | 0.97 | 1.44 | 0.009 | 0 | 0 | 15 | 12 | 1000000000000000 | JBW-W12 | 0 | Plotter anchor | Plotter anchor | 1000000000000 | W
290 | 0.03 | 0.98 | 1.44 | 0.007 | 0 | 0 | 15 | 12 | 1000000000000000 | JBW-W13 | 0 | Plotter anchor | Plotter anchor | 1000000000000 | W
290 | 0.06 | 0.85 | 1.44 | 0.012 | 0 | 0 | 15 | 12 | 1000000000000000 | JBW-W14 | 0 | Plotter anchor | Plotter anchor | 1000000000000 | W
290 | 0.07 | 0.63 | 1.44 | 0.012 | 0 | 0 | 15 | 12 | 1000000000000000 | JBW-W15 | 0 | Plotter anchor | Plotter anchor | 1000000000000 | W
290 | 0.07 | 0.72 | 1.44 | 0.011 | 0 | 0 | 15 | 12 | 1000000000000000 | JBW-W16 | 0 | Plotter anchor | Plotter anchor | 1000000000000 | W
290 | 0.07 | 0.74 | 1.44 | 0.011 | 0 | 0 | 15 | 12 | 1000000000000000 | JBW-W17 | 0 | Plotter anchor | Plotter anchor | 1000000000000 | W
290 | 0.08 | 0.69 | 1.44 | 0.01 | 0 | 0 | 15 | 12 | 1000000000000000 | JBW-W18 | 0 | Plotter anchor | Plotter anchor | 1000000000000 | W
290 | 0.09 | 0.65 | 1.44 | 0.014 | 0 | 0 | 15 | 12 | 1000000000000000 | JBW-W19 | 0 | Plotter anchor | Plotter anchor | 1000000000000 | W
290 | 0.01 | 0.68 | 1.44 | 0.006 | 0 | 0 | 15 | 12 | 1000000000000000 | JBW-W2 | 0 | Plotter anchor | Plotter anchor | 1000000000000 | W
290 | 0.09 | 0.66 | 1.44 | 0.013 | 0 | 0 | 15 | 12 | 1000000000000000 | JBW-W20 | 0 | Plotter anchor | Plotter anchor | 1000000000000 | W
290 | 0.09 | 0.67 | 1.44 | 0.013 | 0 | 0 | 15 | 12 | 1000000000000000 | JBW-W21 | 0 | Plotter anchor | Plotter anchor | 1000000000000 | W
290 | 0.1 | 0.81 | 1.44 | 0.015 | 0 | 0 | 15 | 12 | 1000000000000000 | JBW-W22 | 0 | Plotter anchor | Plotter anchor | 1000000000000 | W
290 | 0.11 | 0.67 | 1.44 | 0.015 | 0 | 0 | 15 | 12 | 1000000000000000 | JBW-W23 | 0 | Plotter anchor | Plotter anchor | 1000000000000 | W
290 | 0.13 | 0.84 | 1.44 | 0.015 | 0 | 0 | 15 | 12 | 1000000000000000 | JBW-W24 | 0 | Plotter anchor | Plotter anchor | 1000000000000 | W
290 | 0.01 | 0.69 | 1.44 | 0.009 | 0 | 0 | 15 | 12 | 1000000000000000 | JBW-W3 | 0 | Plotter anchor | Plotter anchor | 1000000000000 | W
290 | 0.01 | 0.74 | 1.44 | 0.005 | 0 | 0 | 15 | 12 | 1000000000000000 | JBW-W4 | 0 | Plotter anchor | Plotter anchor | 1000000000000 | W
290 | 0.01 | 0.74 | 1.44 | 0.01 | 0 | 0 | 15 | 12 | 1000000000000000 | JBW-W5 | 0 | Plotter anchor | Plotter anchor | 1000000000000 | W
290 | 0.01 | 0.76 | 1.44 | 0.006 | 0 | 0 | 15 | 12 | 1000000000000000 | JBW-W6 | 0 | Plotter anchor | Plotter anchor | 1000000000000 | W
290 | 0.01 | 0.97 | 1.44 | 0.006 | 0 | 0 | 15 | 12 | 1000000000000000 | JBW-W7 | 0 | Plotter anchor | Plotter anchor | 1000000000000 | W
290 | 0.01 | 0.99 | 1.44 | 0.007 | 0 | 0 | 15 | 12 | 1000000000000000 | JBW-W8 | 0 | Plotter anchor | Plotter anchor | 1000000000000 | W
290 | 0.02 | 0.69 | 1.44 | 0.006 | 0 | 0 | 15 | 12 | 1000000000000000 | JBW-W9 | 0 | Plotter anchor | Plotter anchor | 1000000000000 | W
290 | 0.018 | 0.74 | 1.35 | 0.005 | 0 | 0 | 15 | 12 | 1000000000000000 | JPF-F1 | 0 | Plotter anchor | Plotter anchor | 1000000000000 | F
290 | 0.02 | 0.75 | 1.35 | 0.005 | 0 | 0 | 15 | 12 | 1000000000000000 | JPF-F2 | 0 | Plotter anchor | Plotter anchor | 1000000000000 | F
290 | 0.029 | 0.73 | 1.35 | 0.005 | 0 | 0 | 15 | 12 | 1000000000000000 | JPF-F3 | 0 | Plotter anchor | Plotter anchor | 1000000000000 | F
290 | 0.03 | 0.73 | 1.35 | 0.005 | 0 | 0 | 15 | 12 | 1000000000000000 | JPF-F4 | 0 | Plotter anchor | Plotter anchor | 1000000000000 | F
290 | 0.035 | 0.74 | 1.35 | 0.005 | 0 | 0 | 15 | 12 | 1000000000000000 | JPF-F5 | 0 | Plotter anchor | Plotter anchor | 1000000000000 | F
290 | 0.036 | 0.75 | 1.35 | 0.005 | 0 | 0 | 15 | 12 | 1000000000000000 | JPF-F6 | 0 | Plotter anchor | Plotter anchor | 1000000000000 | F
290 | 0.039 | 0.76 | 1.35 | 0.005 | 0 | 0 | 15 | 12 | 1000000000000000 | JPF-F7 | 0 | Plotter anchor | Plotter anchor | 1000000000000 | F
290 | 0.044 | 0.76 | 1.35 | 0.005 | 0 | 0 | 15 | 12 | 1000000000000000 | JPF-F8 | 0 | Plotter anchor | Plotter anchor | 1000000000000 | F
290 | 0.03 | 0.57 | 1.35 | 0.005 | 0 | 0 | 15 | 12 | 1000000000000000 | JPP-P1 | 0 | Plotter anchor | Plotter anchor | 1000000000000 | P
290 | 0.07 | 0.59 | 1.35 | 0.009 | 0 | 0 | 15 | 12 | 1000000000000000 | JPP-P10 | 0 | Plotter anchor | Plotter anchor | 1000000000000 | P
290 | 0.09 | 0.55 | 1.35 | 0.01 | 0 | 0 | 15 | 12 | 1000000000000000 | JPP-P11 | 0 | Plotter anchor | Plotter anchor | 1000000000000 | P
290 | 0.1 | 0.57 | 1.35 | 0.01 | 0 | 0 | 15 | 12 | 1000000000000000 | JPP-P12 | 0 | Plotter anchor | Plotter anchor | 1000000000000 | P
290 | 0.12 | 0.56 | 1.35 | 0.01 | 0 | 0 | 15 | 12 | 1000000000000000 | JPP-P13 | 0 | Plotter anchor | Plotter anchor | 1000000000000 | P
290 | 0.12 | 0.58 | 1.35 | 0.014 | 0 | 0 | 15 | 12 | 1000000000000000 | JPP-P14 | 0 | Plotter anchor | Plotter anchor | 1000000000000 | P
290 | 0.13 | 0.58 | 1.35 | 0.014 | 0 | 0 | 15 | 12 | 1000000000000000 | JPP-P15 | 0 | Plotter anchor | Plotter anchor | 1000000000000 | P
290 | 0.16 | 0.59 | 1.35 | 0.011 | 0 | 0 | 15 | 12 | 1000000000000000 | JPP-P16 | 0 | Plotter anchor | Plotter anchor | 1000000000000 | P
290 | 0.16 | 0.61 | 1.35 | 0.01 | 0 | 0 | 15 | 12 | 1000000000000000 | JPP-P17 | 0 | Plotter anchor | Plotter anchor | 1000000000000 | P
290 | 0.09 | 0.62 | 1.36 | 0.007 | 0 | 0 | 15 | 12 | 1000000000000000 | JPP-P18 | 0 | Plotter anchor | Plotter anchor | 1000000000000 | P
290 | 0.03 | 0.57 | 1.35 | 0.007 | 0 | 0 | 15 | 12 | 1000000000000000 | JPP-P2 | 0 | Plotter anchor | Plotter anchor | 1000000000000 | P
290 | 0.03 | 0.64 | 1.35 | 0.007 | 0 | 0 | 15 | 12 | 1000000000000000 | JPP-P3 | 0 | Plotter anchor | Plotter anchor | 1000000000000 | P
290 | 0.037 | 0.62 | 1.35 | 0.003 | 0 | 0 | 15 | 12 | 1000000000000000 | JPP-P4 | 0 | Plotter anchor | Plotter anchor | 1000000000000 | P
290 | 0.04 | 0.62 | 1.35 | 0.003 | 0 | 0 | 15 | 12 | 1000000000000000 | JPP-P5 | 0 | Plotter anchor | Plotter anchor | 1000000000000 | P
290 | 0.05 | 0.58 | 1.35 | 0.005 | 0 | 0 | 15 | 12 | 1000000000000000 | JPP-P6 | 0 | Plotter anchor | Plotter anchor | 1000000000000 | P
290 | 0.05 | 0.62 | 1.35 | 0.007 | 0 | 0 | 15 | 12 | 1000000000000000 | JPP-P7 | 0 | Plotter anchor | Plotter anchor | 1000000000000 | P
290 | 0.068 | 0.59 | 1.35 | 0.009 | 0 | 0 | 15 | 12 | 1000000000000000 | JPP-P8 | 0 | Plotter anchor | Plotter anchor | 1000000000000 | P
290 | 0.07 | 0.56 | 1.35 | 0.013 | 0 | 0 | 15 | 12 | 1000000000000000 | JPP-P9 | 0 | Plotter anchor | Plotter anchor | 1000000000000 | P
290 | 0.01 | 0.86 | 1.44 | 0.007 | 0 | 0 | 15 | 12 | 1000000000000000 | JPW-W1 | 0 | Plotter anchor | Plotter anchor | 1000000000000 | W
290 | 0.07 | 0.84 | 1.44 | 0.012 | 0 | 0 | 15 | 12 | 1000000000000000 | JPW-W10 | 0 | Plotter anchor | Plotter anchor | 1000000000000 | W
290 | 0.09 | 0.84 | 1.44 | 0.012 | 0 | 0 | 15 | 12 | 1000000000000000 | JPW-W11 | 0 | Plotter anchor | Plotter anchor | 1000000000000 | W
290 | 0.09 | 0.91 | 1.44 | 0.014 | 0 | 0 | 15 | 12 | 1000000000000000 | JPW-W12 | 0 | Plotter anchor | Plotter anchor | 1000000000000 | W
290 | 0.1 | 0.84 | 1.44 | 0.013 | 0 | 0 | 15 | 12 | 1000000000000000 | JPW-W13 | 0 | Plotter anchor | Plotter anchor | 1000000000000 | W
290 | 0.1 | 0.9 | 1.44 | 0.011 | 0 | 0 | 15 | 12 | 1000000000000000 | JPW-W14 | 0 | Plotter anchor | Plotter anchor | 1000000000000 | W
290 | 0.13 | 0.84 | 1.44 | 0.012 | 0 | 0 | 15 | 12 | 1000000000000000 | JPW-W15 | 0 | Plotter anchor | Plotter anchor | 1000000000000 | W
290 | 0.13 | 0.85 | 1.44 | 0.011 | 0 | 0 | 15 | 12 | 1000000000000000 | JPW-W16 | 0 | Plotter anchor | Plotter anchor | 1000000000000 | W
290 | 0.14 | 0.8 | 1.44 | 0.012 | 0 | 0 | 15 | 12 | 1000000000000000 | JPW-W17 | 0 | Plotter anchor | Plotter anchor | 1000000000000 | W
290 | 0.19 | 1.08 | 1.44 | 0.012 | 0 | 0 | 15 | 12 | 1000000000000000 | JPW-W18 | 0 | Plotter anchor | Plotter anchor | 1000000000000 | W
290 | 0.014 | 0.86 | 1.44 | 0.007 | 0 | 0 | 15 | 12 | 1000000000000000 | JPW-W2 | 0 | Plotter anchor | Plotter anchor | 1000000000000 | W
290 | 0.017 | 0.9 | 1.44 | 0.006 | 0 | 0 | 15 | 12 | 1000000000000000 | JPW-W3 | 0 | Plotter anchor | Plotter anchor | 1000000000000 | W
290 | 0.019 | 0.88 | 1.44 | 0.008 | 0 | 0 | 15 | 12 | 1000000000000000 | JPW-W4 | 0 | Plotter anchor | Plotter anchor | 1000000000000 | W
290 | 0.02 | 0.88 | 1.44 | 0.008 | 0 | 0 | 15 | 12 | 1000000000000000 | JPW-W5 | 0 | Plotter anchor | Plotter anchor | 1000000000000 | W
290 | 0.04 | 0.9 | 1.44 | 0.008 | 0 | 0 | 15 | 12 | 1000000000000000 | JPW-W6 | 0 | Plotter anchor | Plotter anchor | 1000000000000 | W
290 | 0.04 | 0.92 | 1.44 | 0.009 | 0 | 0 | 15 | 12 | 1000000000000000 | JPW-W7 | 0 | Plotter anchor | Plotter anchor | 1000000000000 | W
290 | 0.041 | 0.92 | 1.44 | 0.009 | 0 | 0 | 15 | 12 | 1000000000000000 | JPW-W8 | 0 | Plotter anchor | Plotter anchor | 1000000000000 | W
290 | 0.06 | 0.86 | 1.44 | 0.011 | 0 | 0 | 15 | 12 | 1000000000000000 | JPW-W9 | 0 | Plotter anchor | Plotter anchor | 1000000000000 | W
290 | 0.05 | 0.7 | 0.64 | 0.006 | 0.25 | 0.21 | 15 | 12 | 1000000000000000 | KO1-F1 | 0 | Plotter anchor | Plotter anchor | 1000000000000 | F
290 | 0.22 | 0.643 | 1.52 | 0.012 | 0.37 | 0.1 | 15 | 12 | 1000000000000000 | KO1-W1 | 0 | Plotter anchor | Plotter anchor | 1000000000000 | W
290 | 0.05 | 0.63 | 1.38 | 0.004 | 0.22 | 0.23 | 15 | 12 | 1000000000000000 | KO2-P1 | 0 | Plotter anchor | Plotter anchor | 1000000000000 | P
290 | 0.03 | 0.07 | 1.7 | 0.01 | 0.41 | 0.11 | 15 | 12 | 1000000000000000 | KO2-W1 | 0 | Plotter anchor | Plotter anchor | 1000000000000 | W
290 | 0.06 | 0.65 | 1.36 | 0.008 | 0.26 | 0.2 | 15 | 12 | 1000000000000000 | KO3-P1 | 0 | Plotter anchor | Plotter anchor | 1000000000000 | P
290 | 0.02 | 0.18 | 1.53 | 0.012 | 0.51 | 0.13 | 15 | 12 | 1000000000000000 | KO3-W1 | 0 | Plotter anchor | Plotter anchor | 1000000000000 | W
290 | 0.05 | 0.66 | 1.27 | 0.007 | 0.22 | 0.21 | 15 | 12 | 1000000000000000 | KO4-P1 | 0 | Plotter anchor | Plotter anchor | 1000000000000 | P
290 | 0.023 | 0.12 | 1.54 | 0.019 | 0.5 | 0.12 | 15 | 12 | 1000000000000000 | KO4-W1 | 0 | Plotter anchor | Plotter anchor | 1000000000000 | W
290 | 0.054 | 0.656 | 1.25 | 0.0092 | 0.252 | 0.19 | 15 | 12 | 1000000000000000 | KU1-P1 | 0 | Plotter anchor | Plotter anchor | 1000000000000 | P
290 | 0.0756 | 0.94 | 1.336 | 0.0094 | 0.416 | 0.07975 | 15 | 12 | 1000000000000000 | KU1-W1 | 0 | Plotter anchor | Plotter anchor | 1000000000000 | W
290 | 0.0752 | 0.61 | 1.362 | 0.0072 | 0.276 | 0.19875 | 15 | 12 | 1000000000000000 | KU2-P1 | 0 | Plotter anchor | Plotter anchor | 1000000000000 | P
290 | 0.0382 | 0.93 | 1.524 | 0.0104 | 0.45 | 0.07325 | 15 | 12 | 1000000000000000 | KU2-W1 | 0 | Plotter anchor | Plotter anchor | 1000000000000 | W
290 | 0.06 | 0.71 | 0.69 | 0.01 | 0.25 | 0.21 | 15 | 12 | 1000000000000000 | KWE-F1 | 0 | Plotter anchor | Plotter anchor | 1000000000000 | F
290 | 0.06 | 0.75 | 0.79 | 0.01 | 0.28 | 0.2 | 15 | 12 | 1000000000000000 | KWE-F2 | 0 | Plotter anchor | Plotter anchor | 1000000000000 | F
290 | 0.17 | 0.64 | 1.478 | 0.011 | 0.225 | 0.217 | 15 | 12 | 1000000000000000 | KWE-SRM2 | 0 | Plotter anchor | Plotter anchor | 1000000000000 | SRM
290 | 0.218 | 0.724 | 1.37 | 0.016 | 0.2 | 0.12 | 15 | 12 | 1000000000000000 | KWE-W1 | 0 | Plotter anchor | Plotter anchor | 1000000000000 | W
290 | 0.06 | 0.67 | 1.46 | 0.01 | 0.24 | 0.215 | 15 | 12 | 1000000000000000 | LEB-P1 | 0 | Plotter anchor | Plotter anchor | 1000000000000 | P
290 | 0.05 | 0.7 | 1.88 | 0.005 | 0.24 | 0.04 | 15 | 12 | 1000000000000000 | LEB-W1 | 0 | Plotter anchor | Plotter anchor | 1000000000000 | W
290 | 0.011 | 0.04 | 1.28 | 0.009 | 0.32 | 0.066 | 15 | 12 | 1000000000000000 | LEB-W2 | 0 | Plotter anchor | Plotter anchor | 1000000000000 | W
290 | 0.14 | 0.54 | 1.29 | 0.014 | 0.2 | 0.14 | 15 | 12 | 1000000000000000 | LS1-P1 | 0 | Plotter anchor | Plotter anchor | 1000000000000 | P
290 | 0.21 | 0.78 | 1.49 | 0.016 | 0.23 | 0.12 | 15 | 12 | 1000000000000000 | LS1-W1 | 0 | Plotter anchor | Plotter anchor | 1000000000000 | W
290 | 0.03 | 0.87 | 1.38 | 0.014 | 0.5 | 0.069 | 15 | 12 | 1000000000000000 | LS2-W1 | 0 | Plotter anchor | Plotter anchor | 1000000000000 | W
290 | 0.15 | 0.49 | 1.23 | 0.014 | 0.26 | 0.22 | 15 | 12 | 1000000000000000 | LV1-P1 | 0 | Plotter anchor | Plotter anchor | 1000000000000 | P
290 | 0.03 | 0.9 | 1.39 | 0.011 | 0.38 | 0.07 | 15 | 12 | 1000000000000000 | LV1-W1 | 0 | Plotter anchor | Plotter anchor | 1000000000000 | W
290 | 0.12 | 0.65 | 1.29 | 0.009 | 0.28 | 0.2 | 15 | 12 | 1000000000000000 | LV2-P1 | 0 | Plotter anchor | Plotter anchor | 1000000000000 | P
290 | 0.03 | 0.88 | 1.22 | 0.011 | 0.46 | 0.061 | 15 | 12 | 1000000000000000 | LV2-W1 | 0 | Plotter anchor | Plotter anchor | 1000000000000 | W
290 | 0.087 | 0.6 | 1.26 | 0.01 | 0.23 | 0.21 | 15 | 12 | 1000000000000000 | MC1-P1 | 0 | Plotter anchor | Plotter anchor | 1000000000000 | P
290 | 0.21 | 0.88 | 1.36 | 0.011 | 0.24 | 0.1 | 15 | 12 | 1000000000000000 | MC1-W1 | 0 | Plotter anchor | Plotter anchor | 1000000000000 | W
290 | 0.154 | 0.78 | 0.686 | 0.012 | 0.179 | 0.181 | 15 | 12 | 1000000000000000 | MC2-F1 | 0 | Plotter anchor | Plotter anchor | 1000000000000 | F
290 | 0.036 | 0.736 | 1.83 | 0.013 | 0.2 | 0.059 | 15 | 12 | 1000000000000000 | MC2-W1 | 0 | Plotter anchor | Plotter anchor | 1000000000000 | W
290 | 0.22 | 0.51 | 1.37 | 0.018 | 0.22 | 0.23 | 15 | 12 | 1000000000000000 | ML1-PBWR3 | 0 | Plotter anchor | Plotter anchor | 1000000000000 | P
290 | 0.2 | 1.05 | 1.28 | 0.019 | 0.17 | 0.11 | 15 | 12 | 1000000000000000 | ML1-WBWR2 | 0 | Plotter anchor | Plotter anchor | 1000000000000 | W
290 | 0.141 | 0.603 | 1.276 | 0.007 | 0.312 | 0.21 | 15 | 12 | 1000000000000000 | ML2-P1 | 0 | Plotter anchor | Plotter anchor | 1000000000000 | P
290 | 0.174 | 0.665 | 1.465 | 0.01 | 0.186 | 0.219 | 15 | 12 | 1000000000000000 | ML2-SRM1 | 0 | Plotter anchor | Plotter anchor | 1000000000000 | SRM
290 | 0.279 | 0.059 | 1.104 | 0.013 | 0.247 | 0.12 | 15 | 12 | 1000000000000000 | ML2-W1 | 0 | Plotter anchor | Plotter anchor | 1000000000000 | W
290 | 0.05 | 0.62 | 1.31 | 0.014 | 0.22 | 0.23 | 15 | 12 | 1000000000000000 | ML3-P1 | 0 | Plotter anchor | Plotter anchor | 1000000000000 | P
290 | 0.038 | 0.06 | 1.33 | 0.018 | 0.13 | 0.14 | 15 | 12 | 1000000000000000 | ML3-W1 | 0 | Plotter anchor | Plotter anchor | 1000000000000 | W
290 | 0.166 | 0.648 | 1.413 | 0.01 | 0.29 | 0.242 | 15 | 12 | 1000000000000000 | MON-P1 | 0 | Plotter anchor | Plotter anchor | 1000000000000 | P
290 | 0.06 | 0.58 | 1.45 | 0.005 | 0.24 | 0.22 | 15 | 12 | 1000000000000000 | MS1-P1 | 0 | Plotter anchor | Plotter anchor | 1000000000000 | P
290 | 0.054 | 0.13 | 1.39 | 0.017 | 0.51 | 0.11 | 15 | 12 | 1000000000000000 | MS1-W1 | 0 | Plotter anchor | Plotter anchor | 1000000000000 | W
290 | 0.06 | 0.62 | 1.3 | 0.007 | 0.18 | 0.22 | 15 | 12 | 1000000000000000 | MS2-P1 | 0 | Plotter anchor | Plotter anchor | 1000000000000 | P
290 | 0.07 | 0.07 | 1.43 | 0.013 | 0.49 | 0.16 | 15 | 12 | 1000000000000000 | MS2-W1 | 0 | Plotter anchor | Plotter anchor | 1000000000000 | W
290 | 0.1 | 0.528 | 1.332 | 0.013 | 0.154 | 0.238 | 15 | 12 | 1000000000000000 | MY1-P1 | 0 | Plotter anchor | Plotter anchor | 1000000000000 | P
290 | 0.174 | 0.665 | 1.465 | 0.01 | 0.186 | 0.219 | 15 | 12 | 1000000000000000 | MY1-SRM1 | 0 | Plotter anchor | Plotter anchor | 1000000000000 | SRM
290 | 0.36 | 0.78 | 1.418 | 0.013 | 0.18 | 0.176 | 15 | 12 | 1000000000000000 | MY1-W1 | 0 | Plotter anchor | Plotter anchor | 1000000000000 | W
290 | 0.156 | 0.828 | 0.703 | 0.019 | 0.24 | 0.195 | 15 | 12 | 1000000000000000 | NA1-F1 | 0 | Plotter anchor | Plotter anchor | 1000000000000 | F
290 | 0.086 | 0.11 | 1.37 | 0.02 | 0.35 | 0.06 | 15 | 12 | 1000000000000000 | NA1-W1 | 0 | Plotter anchor | Plotter anchor | 1000000000000 | W
290 | 0.11 | 0.86 | 0.715 | 0.018 | 0.23 | 0.19 | 15 | 12 | 1000000000000000 | NA2-F1 | 0 | Plotter anchor | Plotter anchor | 1000000000000 | F
290 | 0.088 | 0.084 | 1.82 | 0.017 | 0.25 | 0.08 | 15 | 12 | 1000000000000000 | NA2-W1 | 0 | Plotter anchor | Plotter anchor | 1000000000000 | W
290 | 0.172 | 0.584 | 1.16 | 0.018 | 0.17 | 0.2 | 15 | 12 | 1000000000000000 | NM1-PBWR4 | 0 | Plotter anchor | Plotter anchor | 1000000000000 | P
290 | 0.11 | 0.63 | 1.28 | 0.012 | 0.24 | 0 | 15 | 12 | 1000000000000000 | NM2-P1 | 0 | Plotter anchor | Plotter anchor | 1000000000000 | P
290 | 0.04 | 0.89 | 1.45 | 0.016 | 0.44 | 0 | 15 | 12 | 1000000000000000 | NM2-W1 | 0 | Plotter anchor | Plotter anchor | 1000000000000 | W
290 | 0.11 | 0.63 | 1.4 | 0.012 | 0.2 | 0.2 | 15 | 12 | 1000000000000000 | OC1-P1 | 0 | Plotter anchor | Plotter anchor | 1000000000000 | P
290 | 0.1 | 0.5 | 1.42 | 0.015 | 0.23 | 0.21 | 15 | 12 | 1000000000000000 | OC1-P2 | 0 | Plotter anchor | Plotter anchor | 1000000000000 | P
290 | 0.17 | 0.64 | 1.478 | 0.011 | 0.225 | 0.217 | 15 | 12 | 1000000000000000 | OC1-SRM2 | 0 | Plotter anchor | Plotter anchor | 1000000000000 | SRM
290 | 0.32 | 0.59 | 1.47 | 0.016 | 0.54 | 0.08 | 15 | 12 | 1000000000000000 | OC1-W1 | 0 | Plotter anchor | Plotter anchor | 1000000000000 | W
290 | 0.04 | 0.75 | 0.63 | 0.006 | 0.25 | 0.24 | 15 | 12 | 1000000000000000 | OC2-F1 | 0 | Plotter anchor | Plotter anchor | 1000000000000 | F
290 | 0.17 | 0.64 | 1.478 | 0.011 | 0.225 | 0.217 | 15 | 12 | 1000000000000000 | OC2-SRM2 | 0 | Plotter anchor | Plotter anchor | 1000000000000 | SRM
290 | 0.35 | 0.58 | 1.55 | 0.022 | 0.65 | 0.11 | 15 | 12 | 1000000000000000 | OC2-W1 | 0 | Plotter anchor | Plotter anchor | 1000000000000 | W
290 | 0.02 | 0.76 | 0.72 | 0.014 | 0.21 | 0.24 | 15 | 12 | 1000000000000000 | OC3-F1 | 0 | Plotter anchor | Plotter anchor | 1000000000000 | F
290 | 0.01 | 0.73 | 0.58 | 0.011 | 0.24 | 0.21 | 15 | 12 | 1000000000000000 | OC3-F2 | 0 | Plotter anchor | Plotter anchor | 1000000000000 | F
290 | 0.17 | 0.64 | 1.478 | 0.011 | 0.225 | 0.217 | 15 | 12 | 1000000000000000 | OC3-SRM2 | 0 | Plotter anchor | Plotter anchor | 1000000000000 | SRM
290 | 0.29 | 0.56 | 1.63 | 0.017 | 0.61 | 0.08 | 15 | 12 | 1000000000000000 | OC3-WBW4 | 0 | Plotter anchor | Plotter anchor | 1000000000000 | W
290 | 0.173 | 0.107 | 1.4 | 0.011 | 0.024 | 0.2 | 15 | 12 | 1000000000000000 | OYS-P1 | 0 | Plotter anchor | Plotter anchor | 1000000000000 | P
290 | 0.11 | 0.63 | 1.4 | 0.012 | 0.2 | 0.2 | 15 | 12 | 1000000000000000 | OYS-P2 | 0 | Plotter anchor | Plotter anchor | 1000000000000 | P
290 | 0.16 | 0.62 | 1.41 | 0.014 | 0.24 | 0.23 | 15 | 12 | 1000000000000000 | OYS-P3 | 0 | Plotter anchor | Plotter anchor | 1000000000000 | P
290 | 0.03 | 0.65 | 1.375 | 0.012 | 0.28 | 0.18 | 15 | 12 | 1000000000000000 | OYS-P4 | 0 | Plotter anchor | Plotter anchor | 1000000000000 | P
290 | 0.11 | 0.6 | 1.42 | 0.015 | 0.27 | 0.24 | 15 | 12 | 1000000000000000 | OYS-P5 | 0 | Plotter anchor | Plotter anchor | 1000000000000 | P
290 | 0.06 | 0.59 | 1.49 | 0.006 | 0.22 | 0.2 | 15 | 12 | 1000000000000000 | OYS-PBW1 | 0 | Plotter anchor | Plotter anchor | 1000000000000 | P
290 | 0.15 | 0.65 | 1.35 | 0.01 | 0.07 | 0 | 15 | 12 | 1000000000000000 | OYS-PBWR1 | 0 | Plotter anchor | Plotter anchor | 1000000000000 | P
290 | 0.11 | 0.61 | 1.43 | 0.013 | 0.23 | 0.205 | 15 | 12 | 1000000000000000 | OYS-PBWR2 | 0 | Plotter anchor | Plotter anchor | 1000000000000 | P
290 | 0.22 | 0.51 | 1.37 | 0.018 | 0.22 | 0.23 | 15 | 12 | 1000000000000000 | OYS-PBWR3 | 0 | Plotter anchor | Plotter anchor | 1000000000000 | P
290 | 0.172 | 0.584 | 1.16 | 0.018 | 0.17 | 0.2 | 15 | 12 | 1000000000000000 | OYS-PBWR4 | 0 | Plotter anchor | Plotter anchor | 1000000000000 | P
290 | 0.17 | 0.52 | 1.315 | 0.015 | 0.19 | 0.185 | 15 | 12 | 1000000000000000 | OYS-PBWR5 | 0 | Plotter anchor | Plotter anchor | 1000000000000 | P
290 | 0.17 | 0.64 | 1.478 | 0.011 | 0.225 | 0.217 | 15 | 12 | 1000000000000000 | OYS-SRM2 | 0 | Plotter anchor | Plotter anchor | 1000000000000 | SRM
290 | 0.2 | 0.18 | 1.34 | 0.014 | 0.23 | 0.24 | 15 | 12 | 1000000000000000 | OYS-SRM3 | 0 | Plotter anchor | Plotter anchor | 1000000000000 | SRM
290 | 0.26 | 0.56 | 1.54 | 0.014 | 0.53 | 0.08 | 15 | 12 | 1000000000000000 | OYS-W1 | 0 | Plotter anchor | Plotter anchor | 1000000000000 | W
290 | 0.28 | 0.57 | 1.63 | 0.019 | 0.6 | 0 | 15 | 12 | 1000000000000000 | OYS-W2 | 0 | Plotter anchor | Plotter anchor | 1000000000000 | W
290 | 0.27 | 0.06 | 1.29 | 0.016 | 0.28 | 0.11 | 15 | 12 | 1000000000000000 | OYS-W3 | 0 | Plotter anchor | Plotter anchor | 1000000000000 | W
290 | 0.29 | 0.69 | 1.575 | 0.016 | 0.47 | 0.09 | 15 | 12 | 1000000000000000 | OYS-W4 | 0 | Plotter anchor | Plotter anchor | 1000000000000 | W
290 | 0.11 | 0.24 | 1.485 | 0.015 | 0.13 | 0.17 | 15 | 12 | 1000000000000000 | OYS-W5 | 0 | Plotter anchor | Plotter anchor | 1000000000000 | W
290 | 0.01 | 0.9 | 1.33 | 0.012 | 0.43 | 0.07 | 15 | 12 | 1000000000000000 | OYS-WBWR1 | 0 | Plotter anchor | Plotter anchor | 1000000000000 | W
290 | 0.2 | 1.05 | 1.28 | 0.019 | 0.17 | 0.11 | 15 | 12 | 1000000000000000 | OYS-WBWR2 | 0 | Plotter anchor | Plotter anchor | 1000000000000 | W
290 | 0.059 | 0.93 | 1.32 | 0.009 | 0.4 | 0.09 | 15 | 12 | 1000000000000000 | OYS-WBWR3 | 0 | Plotter anchor | Plotter anchor | 1000000000000 | W
290 | 0.023 | 0.936 | 1.25 | 0.01 | 0.325 | 0 | 15 | 12 | 1000000000000000 | OYS-WBWR4 | 0 | Plotter anchor | Plotter anchor | 1000000000000 | W
290 | 0.11 | 1 | 0.85 | 0.008 | 0.16 | 0.19 | 15 | 12 | 1000000000000000 | P10-F1 | 0 | Plotter anchor | Plotter anchor | 1000000000000 | F
290 | 0.08 | 0.97 | 0.79 | 0.008 | 0.18 | 0.19 | 15 | 12 | 1000000000000000 | P10-F2 | 0 | Plotter anchor | Plotter anchor | 1000000000000 | F
290 | 0.07 | 0.93 | 1.6 | 0.007 | 0.18 | 0.08 | 15 | 12 | 1000000000000000 | P10-W1 | 0 | Plotter anchor | Plotter anchor | 1000000000000 | W
290 | 0.03 | 0.84 | 0.88 | 0.006 | 0.27 | 0.21 | 15 | 12 | 1000000000000000 | P135-F1 | 0 | Plotter anchor | Plotter anchor | 1000000000000 | F
290 | 0.06 | 0.87 | 0.94 | 0.006 | 0.28 | 0.2 | 15 | 12 | 1000000000000000 | P135-F2 | 0 | Plotter anchor | Plotter anchor | 1000000000000 | F
290 | 0.06 | 1.67 | 1.42 | 0.013 | 0.18 | 0.08 | 15 | 12 | 1000000000000000 | P135-W1 | 0 | Plotter anchor | Plotter anchor | 1000000000000 | W
290 | 0.05 | 0.94 | 0.98 | 0.006 | 0.27 | 0.21 | 15 | 12 | 1000000000000000 | P136-F1 | 0 | Plotter anchor | Plotter anchor | 1000000000000 | F
290 | 0.05 | 0.91 | 0.93 | 0.005 | 0.26 | 0.2 | 15 | 12 | 1000000000000000 | P136-F2 | 0 | Plotter anchor | Plotter anchor | 1000000000000 | F
290 | 0.04 | 0.98 | 1.77 | 0.008 | 0.22 | 0.07 | 15 | 12 | 1000000000000000 | P136-W1 | 0 | Plotter anchor | Plotter anchor | 1000000000000 | W
290 | 0.03 | 0.75 | 1.32 | 0.008 | 0.24 | 0.21 | 15 | 12 | 1000000000000000 | P137-F1 | 0 | Plotter anchor | Plotter anchor | 1000000000000 | F
290 | 0.03 | 0.77 | 1.39 | 0.006 | 0.28 | 0.21 | 15 | 12 | 1000000000000000 | P137-F2 | 0 | Plotter anchor | Plotter anchor | 1000000000000 | F
290 | 0.05 | 0.84 | 1.27 | 0.01 | 0.15 | 0.08 | 15 | 12 | 1000000000000000 | P137-W1 | 0 | Plotter anchor | Plotter anchor | 1000000000000 | W
290 | 0.08 | 0.9 | 0.86 | 0.009 | 0.26 | 0.21 | 15 | 12 | 1000000000000000 | P15-F1 | 0 | Plotter anchor | Plotter anchor | 1000000000000 | F
290 | 0.07 | 0.87 | 0.86 | 0.006 | 0.22 | 0.21 | 15 | 12 | 1000000000000000 | P15-F2 | 0 | Plotter anchor | Plotter anchor | 1000000000000 | F
290 | 0.04 | 0.99 | 1.76 | 0.01 | 0.22 | 0.06 | 15 | 12 | 1000000000000000 | P15-W1 | 0 | Plotter anchor | Plotter anchor | 1000000000000 | W
290 | 0.05 | 0.83 | 0.84 | 0.008 | 0.23 | 0.19 | 15 | 12 | 1000000000000000 | P150-F1 | 0 | Plotter anchor | Plotter anchor | 1000000000000 | F
290 | 0.09 | 0.97 | 0.81 | 0.007 | 0.15 | 0.19 | 15 | 12 | 1000000000000000 | P151-F1 | 0 | Plotter anchor | Plotter anchor | 1000000000000 | F
290 | 0.03 | 0.08 | 1.51 | 0.015 | 0.38 | 0.07 | 15 | 12 | 1000000000000000 | P152-W1 | 0 | Plotter anchor | Plotter anchor | 1000000000000 | W
290 | 0.08 | 0.9 | 0.92 | 0.005 | 0.28 | 0.19 | 15 | 12 | 1000000000000000 | P16-F1 | 0 | Plotter anchor | Plotter anchor | 1000000000000 | F
290 | 0.08 | 1.7 | 1.41 | 0.012 | 0.15 | 0.045 | 15 | 12 | 1000000000000000 | P16-W1 | 0 | Plotter anchor | Plotter anchor | 1000000000000 | W
290 | 0.12 | 1 | 0.83 | 0.01 | 0.15 | 0.2 | 15 | 12 | 1000000000000000 | P17-F1 | 0 | Plotter anchor | Plotter anchor | 1000000000000 | F
290 | 0.1 | 0.84 | 1.87 | 0.009 | 0.2 | 0.07 | 15 | 12 | 1000000000000000 | P17-W1 | 0 | Plotter anchor | Plotter anchor | 1000000000000 | W
290 | 0.07 | 0.92 | 0.87 | 0.01 | 0.21 | 0.17 | 15 | 12 | 1000000000000000 | P18-F1 | 0 | Plotter anchor | Plotter anchor | 1000000000000 | F
290 | 0.07 | 0.86 | 0.9 | 0.006 | 0.26 | 0.2 | 15 | 12 | 1000000000000000 | P18-F2 | 0 | Plotter anchor | Plotter anchor | 1000000000000 | F
290 | 0.04 | 0.98 | 1.74 | 0.008 | 0.25 | 0.05 | 15 | 12 | 1000000000000000 | P18-W1 | 0 | Plotter anchor | Plotter anchor | 1000000000000 | W
290 | 0.13 | 0.82 | 0.68 | 0.011 | 0.29 | 0.21 | 15 | 12 | 1000000000000000 | P19-F1 | 0 | Plotter anchor | Plotter anchor | 1000000000000 | F
290 | 0.11 | 0.81 | 0.68 | 0.01 | 0.26 | 0.2 | 15 | 12 | 1000000000000000 | P19-F2 | 0 | Plotter anchor | Plotter anchor | 1000000000000 | F
290 | 0.23 | 1.08 | 1.83 | 0.009 | 0.23 | 0.06 | 15 | 12 | 1000000000000000 | P19-W1 | 0 | Plotter anchor | Plotter anchor | 1000000000000 | W
290 | 0.1 | 0.83 | 0.75 | 0.015 | 0.29 | 0.27 | 15 | 12 | 1000000000000000 | P23-F1 | 0 | Plotter anchor | Plotter anchor | 1000000000000 | F
290 | 0.19 | 1.15 | 1.1 | 0.014 | 0.12 | 0.085 | 15 | 12 | 1000000000000000 | P23-W1 | 0 | Plotter anchor | Plotter anchor | 1000000000000 | W
290 | 0.1 | 0.44 | 0.9 | 0.014 | 0.2 | 0.08 | 15 | 12 | 1000000000000000 | P23-W2 | 0 | Plotter anchor | Plotter anchor | 1000000000000 | W
290 | 0.04 | 0.75 | 1.38 | 0.007 | 0.24 | 0.19 | 15 | 12 | 1000000000000000 | P24-F1 | 0 | Plotter anchor | Plotter anchor | 1000000000000 | F
290 | 0.04 | 0.77 | 1.37 | 0.007 | 0.26 | 0.21 | 15 | 12 | 1000000000000000 | P24-F2 | 0 | Plotter anchor | Plotter anchor | 1000000000000 | F
290 | 0.06 | 0.95 | 1.21 | 0.011 | 0.2 | 0.08 | 15 | 12 | 1000000000000000 | P24-W1 | 0 | Plotter anchor | Plotter anchor | 1000000000000 | W
290 | 0.22 | 1.11 | 1.14 | 0.015 | 0.15 | 0.08 | 15 | 12 | 1000000000000000 | P370-W1 | 0 | Plotter anchor | Plotter anchor | 1000000000000 | W
290 | 0.11 | 0.99 | 0.66 | 0.01 | 0.14 | 0.22 | 15 | 12 | 1000000000000000 | P7-F1 | 0 | Plotter anchor | Plotter anchor | 1000000000000 | F
290 | 0.12 | 0.97 | 0.72 | 0.015 | 0.2 | 0.23 | 15 | 12 | 1000000000000000 | P7-F2 | 0 | Plotter anchor | Plotter anchor | 1000000000000 | F
290 | 0.12 | 0.87 | 1.72 | 0.008 | 0.17 | 0.09 | 15 | 12 | 1000000000000000 | P7-W1 | 0 | Plotter anchor | Plotter anchor | 1000000000000 | W
290 | 0.12 | 0.98 | 0.82 | 0.006 | 0.16 | 0.2 | 15 | 12 | 1000000000000000 | P8-F1 | 0 | Plotter anchor | Plotter anchor | 1000000000000 | F
290 | 0.1 | 0.86 | 1.72 | 0.016 | 0.19 | 0.07 | 15 | 12 | 1000000000000000 | P8-W1 | 0 | Plotter anchor | Plotter anchor | 1000000000000 | W
290 | 0.25 | 0.53 | 1.51 | 0.011 | 0.26 | 0.22 | 15 | 12 | 1000000000000000 | PAL-H1 | 0 | Plotter anchor | Plotter anchor | 1000000000000 | HAZ
290 | 0.25 | 0.53 | 1.368 | 0.012 | 0.18 | 0.115 | 15 | 12 | 1000000000000000 | PAL-P1 | 0 | Plotter anchor | Plotter anchor | 1000000000000 | P
290 | 0.174 | 0.665 | 1.465 | 0.01 | 0.186 | 0.219 | 15 | 12 | 1000000000000000 | PAL-SRM1 | 0 | Plotter anchor | Plotter anchor | 1000000000000 | SRM
290 | 0.23 | 1.2 | 1.23 | 0.012 | 0.199 | 0.134 | 15 | 12 | 1000000000000000 | PAL-W1 | 0 | Plotter anchor | Plotter anchor | 1000000000000 | W
290 | 0.307 | 1.045 | 1.161 | 0.009 | 0.252 | 0.094 | 15 | 12 | 1000000000000000 | PAL-W2 | 0 | Plotter anchor | Plotter anchor | 1000000000000 | W
290 | 0.185 | 1.121 | 1.269 | 0.012 | 0.181 | 0.11 | 15 | 12 | 1000000000000000 | PAL-W3 | 0 | Plotter anchor | Plotter anchor | 1000000000000 | W
290 | 0.194 | 1.067 | 1.281 | 0.009 | 0.217 | 0.142 | 15 | 12 | 1000000000000000 | PAL-W4 | 0 | Plotter anchor | Plotter anchor | 1000000000000 | W
290 | 0.2 | 0.056 | 1.46 | 0.01 | 0.25 | 0.19 | 15 | 12 | 1000000000000000 | PB1-P1 | 0 | Plotter anchor | Plotter anchor | 1000000000000 | P
290 | 0.12 | 0.067 | 1.46 | 0.014 | 0.25 | 0.21 | 15 | 12 | 1000000000000000 | PB1-P2 | 0 | Plotter anchor | Plotter anchor | 1000000000000 | P
290 | 0.2 | 0.18 | 1.34 | 0.014 | 0.23 | 0.24 | 15 | 12 | 1000000000000000 | PB1-SRM3 | 0 | Plotter anchor | Plotter anchor | 1000000000000 | SRM
290 | 0.23 | 0.62 | 1.575 | 0.019 | 0.49 | 0.09 | 15 | 12 | 1000000000000000 | PB1-W1 | 0 | Plotter anchor | Plotter anchor | 1000000000000 | W
290 | 0.051 | 0.7 | 0.59 | 0.01 | 0.23 | 0.22 | 15 | 12 | 1000000000000000 | PB2-F1 | 0 | Plotter anchor | Plotter anchor | 1000000000000 | F
290 | 0.088 | 0.71 | 0.65 | 0.009 | 0.24 | 0.2 | 15 | 12 | 1000000000000000 | PB2-F2 | 0 | Plotter anchor | Plotter anchor | 1000000000000 | F
290 | 0.17 | 0.64 | 1.478 | 0.011 | 0.225 | 0.217 | 15 | 12 | 1000000000000000 | PB2-SRM2 | 0 | Plotter anchor | Plotter anchor | 1000000000000 | SRM
290 | 0.25 | 0.59 | 1.4 | 0.014 | 0.55 | 0.079 | 15 | 12 | 1000000000000000 | PB2-W1 | 0 | Plotter anchor | Plotter anchor | 1000000000000 | W
290 | 0.1 | 0.54 | 1.36 | 0.01 | 0.23 | 0 | 15 | 12 | 1000000000000000 | PH2-P1 | 0 | Plotter anchor | Plotter anchor | 1000000000000 | P
290 | 0.1 | 0.32 | 1.43 | 0.011 | 0 | 0 | 15 | 12 | 1000000000000000 | PH2-W1 | 0 | Plotter anchor | Plotter anchor | 1000000000000 | W
290 | 0.133 | 0.62 | 1.427 | 0.008 | 0.233 | 0.21 | 15 | 12 | 1000000000000000 | PH3-P1 | 0 | Plotter anchor | Plotter anchor | 1000000000000 | P
290 | 0.11 | 0.407 | 1.56 | 0.009 | 0.19 | 0 | 15 | 12 | 1000000000000000 | PH3-W1 | 0 | Plotter anchor | Plotter anchor | 1000000000000 | W
290 | 0.06 | 0.72 | 1.41 | 0.013 | 0.28 | 0.17 | 15 | 12 | 1000000000000000 | PI1-F1 | 0 | Plotter anchor | Plotter anchor | 1000000000000 | F
290 | 0.17 | 0.64 | 1.478 | 0.011 | 0.225 | 0.217 | 15 | 12 | 1000000000000000 | PI1-SRM2 | 0 | Plotter anchor | Plotter anchor | 1000000000000 | SRM
290 | 0.13 | 0.09 | 1.29 | 0.017 | 0.173 | 0.052 | 15 | 12 | 1000000000000000 | PI1-W1 | 0 | Plotter anchor | Plotter anchor | 1000000000000 | W
290 | 0.077 | 0.697 | 1.215 | 0.011 | 0.272 | 0.174 | 15 | 12 | 1000000000000000 | PI2-F1 | 0 | Plotter anchor | Plotter anchor | 1000000000000 | F
290 | 0.17 | 0.64 | 1.478 | 0.011 | 0.225 | 0.217 | 15 | 12 | 1000000000000000 | PI2-SRM2 | 0 | Plotter anchor | Plotter anchor | 1000000000000 | SRM
290 | 0.082 | 0.071 | 1.28 | 0.019 | 0.445 | 0.046 | 15 | 12 | 1000000000000000 | PI2-W1 | 0 | Plotter anchor | Plotter anchor | 1000000000000 | W
290 | 0.134 | 0.634 | 1.337 | 0.015 | 0.175 | 0.231 | 15 | 12 | 1000000000000000 | PL1-P1 | 0 | Plotter anchor | Plotter anchor | 1000000000000 | P
290 | 0.161 | 0.794 | 1.122 | 0.014 | 0.245 | 0.122 | 15 | 12 | 1000000000000000 | PL1-W1 | 0 | Plotter anchor | Plotter anchor | 1000000000000 | W
290 | 0.06 | 0.6 | 1.33 | 0.004 | 0.28 | 0.24 | 15 | 12 | 1000000000000000 | PV1-P1 | 0 | Plotter anchor | Plotter anchor | 1000000000000 | P
290 | 0.04 | 0.63 | 1.48 | 0.003 | 0.23 | 0.24 | 15 | 12 | 1000000000000000 | PV1-P2 | 0 | Plotter anchor | Plotter anchor | 1000000000000 | P
290 | 0.174 | 0.665 | 1.465 | 0.01 | 0.186 | 0.219 | 15 | 12 | 1000000000000000 | PV1-SRM1 | 0 | Plotter anchor | Plotter anchor | 1000000000000 | SRM
290 | 0.04 | 0.06 | 1.08 | 0.005 | 0.24 | 0.16 | 15 | 12 | 1000000000000000 | PV1-W1 | 0 | Plotter anchor | Plotter anchor | 1000000000000 | W
290 | 0.04 | 0.68 | 1.54 | 0.006 | 0.21 | 0.24 | 15 | 12 | 1000000000000000 | PV2-P1 | 0 | Plotter anchor | Plotter anchor | 1000000000000 | P
290 | 0.174 | 0.665 | 1.465 | 0.01 | 0.186 | 0.219 | 15 | 12 | 1000000000000000 | PV2-SRM1 | 0 | Plotter anchor | Plotter anchor | 1000000000000 | SRM
290 | 0.07 | 0.09 | 1.46 | 0.01 | 0.47 | 0.12 | 15 | 12 | 1000000000000000 | PV2-W1 | 0 | Plotter anchor | Plotter anchor | 1000000000000 | W
290 | 0.04 | 0.65 | 1.4 | 0.005 | 0.21 | 0.2 | 15 | 12 | 1000000000000000 | PV3-P1 | 0 | Plotter anchor | Plotter anchor | 1000000000000 | P
290 | 0.02 | 0.14 | 1.55 | 0.008 | 0.37 | 0.12 | 15 | 12 | 1000000000000000 | PV3-W1 | 0 | Plotter anchor | Plotter anchor | 1000000000000 | W
290 | 0.17 | 0.52 | 1.315 | 0.015 | 0.19 | 0.185 | 15 | 12 | 1000000000000000 | QC1-PBWR5 | 0 | Plotter anchor | Plotter anchor | 1000000000000 | P
290 | 0.188 | 0.315 | 1.56 | 0.012 | 0.153 | 0.203 | 15 | 12 | 1000000000000000 | QC1-W1 | 0 | Plotter anchor | Plotter anchor | 1000000000000 | W
290 | 0.31 | 0.65 | 1.8 | 0.01 | 0.55 | 0.09 | 15 | 12 | 1000000000000000 | QC1-W2 | 0 | Plotter anchor | Plotter anchor | 1000000000000 | W
290 | 0.095 | 0.522 | 1.64 | 0.008 | 0.283 | 0.268 | 15 | 12 | 1000000000000000 | QC2-P1 | 0 | Plotter anchor | Plotter anchor | 1000000000000 | P
290 | 0.158 | 0.338 | 1.75 | 0.009 | 0.145 | 0.202 | 15 | 12 | 1000000000000000 | QC2-W1 | 0 | Plotter anchor | Plotter anchor | 1000000000000 | W
290 | 0.26 | 0.6 | 1.88 | 0.013 | 0.3 | 0.09 | 15 | 12 | 1000000000000000 | QC2-W2 | 0 | Plotter anchor | Plotter anchor | 1000000000000 | W
290 | 0.08 | 0.67 | 1.3 | 0.007 | 0.28 | 0.18 | 15 | 12 | 1000000000000000 | RB1-P1 | 0 | Plotter anchor | Plotter anchor | 1000000000000 | P
290 | 0.059 | 0.93 | 1.32 | 0.009 | 0.4 | 0.09 | 15 | 12 | 1000000000000000 | RB1-WBWR3 | 0 | Plotter anchor | Plotter anchor | 1000000000000 | W
290 | 0.08 | 0.88 | 0.76 | 0.006 | 0.19 | 0.18 | 15 | 12 | 1000000000000000 | RI3-F1 | 0 | Plotter anchor | Plotter anchor | 1000000000000 | F
290 | 0.1 | 0.9 | 0.74 | 0.006 | 0.19 | 0.19 | 15 | 12 | 1000000000000000 | RI3-F2 | 0 | Plotter anchor | Plotter anchor | 1000000000000 | F
290 | 0.08 | 1.58 | 1.46 | 0.009 | 0.21 | 0.052 | 15 | 12 | 1000000000000000 | RI3-W1 | 0 | Plotter anchor | Plotter anchor | 1000000000000 | W
290 | 0.09 | 0.88 | 0.71 | 0.006 | 0.2 | 0.21 | 15 | 12 | 1000000000000000 | RI4-F1 | 0 | Plotter anchor | Plotter anchor | 1000000000000 | F
290 | 0.1 | 0.88 | 0.75 | 0.006 | 0.18 | 0.21 | 15 | 12 | 1000000000000000 | RI4-F2 | 0 | Plotter anchor | Plotter anchor | 1000000000000 | F
290 | 0.05 | 1.66 | 1.35 | 0.0015 | 0.14 | 0.068 | 15 | 12 | 1000000000000000 | RI4-W1 | 0 | Plotter anchor | Plotter anchor | 1000000000000 | W
290 | 0.12 | 0.6 | 1.26 | 0.013 | 0.15 | 0.2 | 15 | 12 | 1000000000000000 | RS1-P1 | 0 | Plotter anchor | Plotter anchor | 1000000000000 | P
290 | 0.31 | 0.59 | 1.49 | 0.016 | 0.52 | 0.09 | 15 | 12 | 1000000000000000 | RS1-W1 | 0 | Plotter anchor | Plotter anchor | 1000000000000 | W
290 | 0.241 | 0.528 | 1.497 | 0.013 | 0.285 | 0.235 | 15 | 12 | 1000000000000000 | SA1-P1 | 0 | Plotter anchor | Plotter anchor | 1000000000000 | P
290 | 0.235 | 0.525 | 1.467 | 0.016 | 0.305 | 0.22 | 15 | 12 | 1000000000000000 | SA1-P2 | 0 | Plotter anchor | Plotter anchor | 1000000000000 | P
290 | 0.22 | 0.508 | 1.22 | 0.012 | 0.27 | 0.2 | 15 | 12 | 1000000000000000 | SA1-P3 | 0 | Plotter anchor | Plotter anchor | 1000000000000 | P
290 | 0.17 | 0.64 | 1.478 | 0.011 | 0.225 | 0.217 | 15 | 12 | 1000000000000000 | SA1-SRM2 | 0 | Plotter anchor | Plotter anchor | 1000000000000 | SRM
290 | 0.16 | 1.26 | 1.21 | 0.019 | 0.165 | 0.15 | 15 | 12 | 1000000000000000 | SA1-W1 | 0 | Plotter anchor | Plotter anchor | 1000000000000 | W
290 | 0.117 | 0.617 | 1.359 | 0.01 | 0.275 | 0.235 | 15 | 12 | 1000000000000000 | SA2-P1 | 0 | Plotter anchor | Plotter anchor | 1000000000000 | P
290 | 0.254 | 0.726 | 1.285 | 0.015 | 0.247 | 0.103 | 15 | 12 | 1000000000000000 | SA2-W1 | 0 | Plotter anchor | Plotter anchor | 1000000000000 | W
290 | 0.07 | 0.59 | 1.45 | 0.007 | 0.24 | 0.2 | 15 | 12 | 1000000000000000 | SB1-P1 | 0 | Plotter anchor | Plotter anchor | 1000000000000 | P
290 | 0.047 | 0.049 | 1.28 | 0.009 | 0.14 | 0.15 | 15 | 12 | 1000000000000000 | SB1-W1 | 0 | Plotter anchor | Plotter anchor | 1000000000000 | W
290 | 0.093 | 0.613 | 1.313 | 0.009 | 0.177 | 0.18 | 15 | 12 | 1000000000000000 | SH1-P1 | 0 | Plotter anchor | Plotter anchor | 1000000000000 | P
290 | 0.025 | 0.95 | 1.182 | 0.014 | 0.392 | 0.055 | 15 | 12 | 1000000000000000 | SH1-W1 | 0 | Plotter anchor | Plotter anchor | 1000000000000 | W
290 | 0.123 | 0.633 | 1.3 | 0.008 | 0.24 | 0.2 | 15 | 12 | 1000000000000000 | SH2-P1 | 0 | Plotter anchor | Plotter anchor | 1000000000000 | P
290 | 0.025 | 0.965 | 1.172 | 0.014 | 0.43 | 0.05 | 15 | 12 | 1000000000000000 | SH2-W1 | 0 | Plotter anchor | Plotter anchor | 1000000000000 | W
290 | 0.141 | 0.575 | 1.3 | 0.007 | 0.201 | 0.25 | 15 | 12 | 1000000000000000 | SL1-P1 | 0 | Plotter anchor | Plotter anchor | 1000000000000 | P
290 | 0.174 | 0.665 | 1.465 | 0.01 | 0.186 | 0.219 | 15 | 12 | 1000000000000000 | SL1-SRM1 | 0 | Plotter anchor | Plotter anchor | 1000000000000 | SRM
290 | 0.247 | 0.061 | 1.069 | 0.015 | 0.205 | 0.12 | 15 | 12 | 1000000000000000 | SL1-W1 | 0 | Plotter anchor | Plotter anchor | 1000000000000 | W
290 | 0.11 | 0.61 | 1.37 | 0.004 | 0.23 | 0.23 | 15 | 12 | 1000000000000000 | SL2-P1 | 0 | Plotter anchor | Plotter anchor | 1000000000000 | P
290 | 0.174 | 0.665 | 1.465 | 0.01 | 0.186 | 0.219 | 15 | 12 | 1000000000000000 | SL2-SRM1 | 0 | Plotter anchor | Plotter anchor | 1000000000000 | SRM
290 | 0.048 | 0.067 | 1.525 | 0.005 | 0.375 | 0.12 | 15 | 12 | 1000000000000000 | SL2-W1 | 0 | Plotter anchor | Plotter anchor | 1000000000000 | W
290 | 0.17 | 0.2 | 1.403 | 0.013 | 0.27 | 0.235 | 15 | 12 | 1000000000000000 | SO1-P1 | 0 | Plotter anchor | Plotter anchor | 1000000000000 | P
290 | 0.18 | 0.2 | 1.36 | 0.011 | 0.23 | 0.21 | 15 | 12 | 1000000000000000 | SO1-P2 | 0 | Plotter anchor | Plotter anchor | 1000000000000 | P
290 | 0.18 | 0.2 | 1.437 | 0.011 | 0.245 | 0.205 | 15 | 12 | 1000000000000000 | SO1-P3 | 0 | Plotter anchor | Plotter anchor | 1000000000000 | P
290 | 0.2 | 0.18 | 1.34 | 0.014 | 0.23 | 0.24 | 15 | 12 | 1000000000000000 | SO1-SRM3 | 0 | Plotter anchor | Plotter anchor | 1000000000000 | SRM
290 | 0.1 | 0.6 | 1.42 | 0.008 | 0.28 | 0.23 | 15 | 12 | 1000000000000000 | SO2-P1 | 0 | Plotter anchor | Plotter anchor | 1000000000000 | P
290 | 0.174 | 0.665 | 1.465 | 0.01 | 0.186 | 0.219 | 15 | 12 | 1000000000000000 | SO2-SRM1 | 0 | Plotter anchor | Plotter anchor | 1000000000000 | SRM
290 | 0.03 | 0.14 | 1.38 | 0.003 | 0.23 | 0.17 | 15 | 12 | 1000000000000000 | SO2-W1 | 0 | Plotter anchor | Plotter anchor | 1000000000000 | W
290 | 0.056 | 0.562 | 1.312 | 0.009 | 0.18 | 0.238 | 15 | 12 | 1000000000000000 | SO3-P1 | 0 | Plotter anchor | Plotter anchor | 1000000000000 | P
290 | 0.174 | 0.665 | 1.465 | 0.01 | 0.186 | 0.219 | 15 | 12 | 1000000000000000 | SO3-SRM1 | 0 | Plotter anchor | Plotter anchor | 1000000000000 | SRM
290 | 0.031 | 0.097 | 1.419 | 0.009 | 0.39 | 0.116 | 15 | 12 | 1000000000000000 | SO3-W1 | 0 | Plotter anchor | Plotter anchor | 1000000000000 | W
290 | 0.13 | 0.76 | 0.62 | 0.02 | 0.22 | 0.17 | 15 | 12 | 1000000000000000 | SQ1-F1 | 0 | Plotter anchor | Plotter anchor | 1000000000000 | F
290 | 0.37 | 0.125 | 1.4 | 0.021 | 0.42 | 0.058 | 15 | 12 | 1000000000000000 | SQ1-W1 | 0 | Plotter anchor | Plotter anchor | 1000000000000 | W
290 | 0.13 | 0.74 | 0.71 | 0.018 | 0.245 | 0.185 | 15 | 12 | 1000000000000000 | SQ2-F1 | 0 | Plotter anchor | Plotter anchor | 1000000000000 | F
290 | 0.13 | 0.11 | 1.5 | 0.016 | 0.41 | 0.095 | 15 | 12 | 1000000000000000 | SQ2-W1 | 0 | Plotter anchor | Plotter anchor | 1000000000000 | W
290 | 0.073 | 0.49 | 1.34 | 0.014 | 0.37 | 0.22 | 15 | 12 | 1000000000000000 | SR1-P1 | 0 | Plotter anchor | Plotter anchor | 1000000000000 | P
290 | 0.023 | 0.87 | 1.23 | 0.006 | 0.41 | 0.04 | 15 | 12 | 1000000000000000 | SR1-W1 | 0 | Plotter anchor | Plotter anchor | 1000000000000 | W
290 | 0.06 | 0.65 | 1.18 | 0.012 | 0.19 | 0.19 | 15 | 12 | 1000000000000000 | ST1-P1 | 0 | Plotter anchor | Plotter anchor | 1000000000000 | P
290 | 0.02 | 0.09 | 1.36 | 0.009 | 0.42 | 0.12 | 15 | 12 | 1000000000000000 | ST1-W1 | 0 | Plotter anchor | Plotter anchor | 1000000000000 | W
290 | 0.04 | 0.65 | 1.55 | 0.006 | 0 | 0.22 | 15 | 12 | 1000000000000000 | ST2-P1 | 0 | Plotter anchor | Plotter anchor | 1000000000000 | P
290 | 0.01 | 0.15 | 1.45 | 0.01 | 0 | 0.12 | 15 | 12 | 1000000000000000 | ST2-W1 | 0 | Plotter anchor | Plotter anchor | 1000000000000 | W
290 | 0.11 | 0.5 | 1.395 | 0.013 | 0.325 | 0.232 | 15 | 12 | 1000000000000000 | SU1-P1 | 0 | Plotter anchor | Plotter anchor | 1000000000000 | P
290 | 0.17 | 0.64 | 1.478 | 0.011 | 0.225 | 0.217 | 15 | 12 | 1000000000000000 | SU1-SRM2 | 0 | Plotter anchor | Plotter anchor | 1000000000000 | SRM
290 | 0.23 | 0.64 | 1.47 | 0.011 | 0.38 | 0.14 | 15 | 12 | 1000000000000000 | SU1-W1 | 0 | Plotter anchor | Plotter anchor | 1000000000000 | W
290 | 0.11 | 0.54 | 1.34 | 0.011 | 0.244 | 0.244 | 15 | 12 | 1000000000000000 | SU2-P1 | 0 | Plotter anchor | Plotter anchor | 1000000000000 | P
290 | 0.17 | 0.64 | 1.478 | 0.011 | 0.225 | 0.217 | 15 | 12 | 1000000000000000 | SU2-SRM2 | 0 | Plotter anchor | Plotter anchor | 1000000000000 | SRM
290 | 0.19 | 0.56 | 1.535 | 0.018 | 0.454 | 0.093 | 15 | 12 | 1000000000000000 | SU2-W1 | 0 | Plotter anchor | Plotter anchor | 1000000000000 | W
290 | 0.22 | 0.59 | 1.45 | 0.016 | 0.51 | 0.08 | 15 | 12 | 1000000000000000 | SU2-WBW1 | 0 | Plotter anchor | Plotter anchor | 1000000000000 | W
290 | 0.39 | 0.58 | 1.63 | 0.018 | 0.54 | 0.09 | 15 | 12 | 1000000000000000 | SU2-WBW2 | 0 | Plotter anchor | Plotter anchor | 1000000000000 | W
290 | 0.37 | 0.7 | 1.53 | 0.013 | 0.53 | 0.09 | 15 | 12 | 1000000000000000 | SU2-WBW5 | 0 | Plotter anchor | Plotter anchor | 1000000000000 | W
290 | 0.05 | 0.725 | 1.28 | 0.012 | 0.24 | 0.23 | 15 | 12 | 1000000000000000 | TH2-F1 | 0 | Plotter anchor | Plotter anchor | 1000000000000 | F
290 | 0.048 | 0.935 | 1.13 | 0.017 | 0.125 | 0.054 | 15 | 12 | 1000000000000000 | TH2-W1 | 0 | Plotter anchor | Plotter anchor | 1000000000000 | W
290 | 0.04 | 0.76 | 1.39 | 0.008 | 0.27 | 0.2 | 15 | 12 | 1000000000000000 | TH3-F1 | 0 | Plotter anchor | Plotter anchor | 1000000000000 | F
290 | 0.04 | 0.77 | 1.41 | 0.006 | 0.23 | 0.19 | 15 | 12 | 1000000000000000 | TH3-F2 | 0 | Plotter anchor | Plotter anchor | 1000000000000 | F
290 | 0.08 | 0.84 | 1.11 | 0.015 | 0.15 | 0.062 | 15 | 12 | 1000000000000000 | TH3-W1 | 0 | Plotter anchor | Plotter anchor | 1000000000000 | W
290 | 0.09 | 0.57 | 1.36 | 0.01 | 0.23 | 0.24 | 15 | 12 | 1000000000000000 | TM1-P1 | 0 | Plotter anchor | Plotter anchor | 1000000000000 | P
290 | 0.17 | 0.64 | 1.478 | 0.011 | 0.225 | 0.217 | 15 | 12 | 1000000000000000 | TM1-SRM2 | 0 | Plotter anchor | Plotter anchor | 1000000000000 | SRM
290 | 0.33 | 0.67 | 1.62 | 0.014 | 0.46 | 0.09 | 15 | 12 | 1000000000000000 | TM1-W1 | 0 | Plotter anchor | Plotter anchor | 1000000000000 | W
290 | 0.35 | 0.67 | 1.58 | 0.015 | 0.54 | 0.09 | 15 | 12 | 1000000000000000 | TM2-W1 | 0 | Plotter anchor | Plotter anchor | 1000000000000 | W
290 | 0.39 | 0.58 | 1.63 | 0.018 | 0.54 | 0.09 | 15 | 12 | 1000000000000000 | TM2-WBW2 | 0 | Plotter anchor | Plotter anchor | 1000000000000 | W
290 | 0.37 | 0.7 | 1.53 | 0.013 | 0.53 | 0.09 | 15 | 12 | 1000000000000000 | TM2-WBW5 | 0 | Plotter anchor | Plotter anchor | 1000000000000 | W
290 | 0.06 | 0.7 | 0.64 | 0.01 | 0.26 | 0.2 | 15 | 12 | 1000000000000000 | TP3-F1 | 0 | Plotter anchor | Plotter anchor | 1000000000000 | F
290 | 0.08 | 0.67 | 0.61 | 0.01 | 0.2 | 0.19 | 15 | 12 | 1000000000000000 | TP3-F2 | 0 | Plotter anchor | Plotter anchor | 1000000000000 | F
290 | 0.2 | 0.18 | 1.34 | 0.014 | 0.23 | 0.24 | 15 | 12 | 1000000000000000 | TP3-SRM3 | 0 | Plotter anchor | Plotter anchor | 1000000000000 | SRM
290 | 0.33 | 0.57 | 1.26 | 0.011 | 0.66 | 0.076 | 15 | 12 | 1000000000000000 | TP3-W1 | 0 | Plotter anchor | Plotter anchor | 1000000000000 | W
290 | 0.06 | 0.7 | 0.67 | 0.011 | 0.23 | 0.21 | 15 | 12 | 1000000000000000 | TP4-P1 | 0 | Plotter anchor | Plotter anchor | 1000000000000 | F
290 | 0.05 | 0.71 | 0.67 | 0.01 | 0.2 | 0.22 | 15 | 12 | 1000000000000000 | TP4-P2 | 0 | Plotter anchor | Plotter anchor | 1000000000000 | F
290 | 0.17 | 0.64 | 1.478 | 0.011 | 0.225 | 0.217 | 15 | 12 | 1000000000000000 | TP4-SRM2 | 0 | Plotter anchor | Plotter anchor | 1000000000000 | SRM
290 | 0.29 | 0.6 | 1.44 | 0.014 | 0.5 | 0.098 | 15 | 12 | 1000000000000000 | TP4-W1 | 0 | Plotter anchor | Plotter anchor | 1000000000000 | W
290 | 0.15 | 0.6 | 1.27 | 0.011 | 0.2 | 0.21 | 15 | 12 | 1000000000000000 | TRO-P1 | 0 | Plotter anchor | Plotter anchor | 1000000000000 | P
290 | 0.055 | 0.957 | 1.39 | 0.02 | 0.445 | 0.185 | 15 | 12 | 1000000000000000 | TRO-W1 | 0 | Plotter anchor | Plotter anchor | 1000000000000 | W
290 | 0.067 | 0.702 | 1.33 | 0.007 | 0.0202 | 0.138 | 15 | 12 | 1000000000000000 | UL1-F1 | 0 | Plotter anchor | Plotter anchor | 1000000000000 | F
290 | 0.041 | 0.605 | 1.76 | 0.008 | 0.342 | 0.069 | 15 | 12 | 1000000000000000 | UL1-W1 | 0 | Plotter anchor | Plotter anchor | 1000000000000 | W
290 | 0.063 | 0.712 | 1.28 | 0.006 | 0.168 | 0.155 | 15 | 12 | 1000000000000000 | UL2-F1 | 0 | Plotter anchor | Plotter anchor | 1000000000000 | F
290 | 0.044 | 0.582 | 1.68 | 0.007 | 0.371 | 0.062 | 15 | 12 | 1000000000000000 | UL2-W1 | 0 | Plotter anchor | Plotter anchor | 1000000000000 | W
290 | 0.03 | 0.84 | 1.41 | 0.006 | 0.06 | 0.17 | 15 | 12 | 1000000000000000 | UL3-F1 | 0 | Plotter anchor | Plotter anchor | 1000000000000 | F
290 | 0.03 | 0.18 | 1.72 | 0.009 | 0.29 | 0.08 | 15 | 12 | 1000000000000000 | UL3-W1 | 0 | Plotter anchor | Plotter anchor | 1000000000000 | W
290 | 0.03 | 0.82 | 1.35 | 0.006 | 0.008 | 0.19 | 15 | 12 | 1000000000000000 | UL4-F1 | 0 | Plotter anchor | Plotter anchor | 1000000000000 | F
290 | 0.03 | 0.13 | 1.74 | 0.009 | 0.26 | 0.08 | 15 | 12 | 1000000000000000 | UL4-W1 | 0 | Plotter anchor | Plotter anchor | 1000000000000 | W
290 | 0.14 | 0.5 | 1.29 | 0.013 | 0.25 | 0.2 | 15 | 12 | 1000000000000000 | UP1-P1 | 0 | Plotter anchor | Plotter anchor | 1000000000000 | P
290 | 0.11 | 0.53 | 1.24 | 0.011 | 0.24 | 0.21 | 15 | 12 | 1000000000000000 | UP1-P2 | 0 | Plotter anchor | Plotter anchor | 1000000000000 | P
290 | 0.22 | 0.11 | 1.25 | 0.015 | 0.32 | 0.17 | 15 | 12 | 1000000000000000 | UP1-W1 | 0 | Plotter anchor | Plotter anchor | 1000000000000 | W
290 | 0.1 | 0.72 | 0.58 | 0.012 | 0.35 | 0.181 | 15 | 12 | 1000000000000000 | UP2-P1 | 0 | Plotter anchor | Plotter anchor | 1000000000000 | P
290 | 0.3 | 0.09 | 1.49 | 0.012 | 0.37 | 0.068 | 15 | 12 | 1000000000000000 | UP2-W1 | 0 | Plotter anchor | Plotter anchor | 1000000000000 | W
290 | 0.1 | 0.74 | 0.66 | 0.012 | 0.3 | 0.19 | 15 | 12 | 1000000000000000 | UP3-F1 | 0 | Plotter anchor | Plotter anchor | 1000000000000 | F
290 | 0.1 | 0.084 | 1.57 | 0.017 | 0.46 | 0.07 | 15 | 12 | 1000000000000000 | UP3-W1 | 0 | Plotter anchor | Plotter anchor | 1000000000000 | W
290 | 0.11 | 0.62 | 1.36 | 0.009 | 0.26 | 0.185 | 15 | 12 | 1000000000000000 | UP4-P1 | 0 | Plotter anchor | Plotter anchor | 1000000000000 | P
290 | 0.1 | 0.625 | 1.395 | 0.012 | 0.23 | 0.185 | 15 | 12 | 1000000000000000 | UP4-P2 | 0 | Plotter anchor | Plotter anchor | 1000000000000 | P
290 | 0.064 | 1.47 | 1.53 | 0.011 | 0.22 | 0.084 | 15 | 12 | 1000000000000000 | UP4-W1 | 0 | Plotter anchor | Plotter anchor | 1000000000000 | W
290 | 0.01 | 0.75 | 1.42 | 0.004 | 0 | 0 | 15 | 12 | 1000000000000000 | VIE-F1 | 0 | Plotter anchor | Plotter anchor | 1000000000000 | F
290 | 0.14 | 0.84 | 1.4 | 0.019 | 0.25 | 0.19 | 15 | 12 | 1000000000000000 | VIE-SRM4 | 0 | Plotter anchor | Plotter anchor | 1000000000000 | SRM
290 | 0.057 | 0.593 | 1.301 | 0.014 | 0.27 | 0.235 | 15 | 12 | 1000000000000000 | VO1-P1 | 0 | Plotter anchor | Plotter anchor | 1000000000000 | P
290 | 0.04 | 0.102 | 1.13 | 0.012 | 0.153 | 0.133 | 15 | 12 | 1000000000000000 | VO1-W1 | 0 | Plotter anchor | Plotter anchor | 1000000000000 | W
290 | 0.0505 | 0.58175 | 1.25175 | 0.0076 | 0.2165 | 0.221 | 15 | 12 | 1000000000000000 | VO2-P1 | 0 | Plotter anchor | Plotter anchor | 1000000000000 | P
290 | 0.0435 | 0.1271667 | 1.128333 | 0.0094 | 0.4563333 | 0.08633333 | 15 | 12 | 1000000000000000 | VO2-W1 | 0 | Plotter anchor | Plotter anchor | 1000000000000 | W
290 | 0.1 | 0.51 | 1.3 | 0.009 | 0.24 | 0.22 | 15 | 12 | 1000000000000000 | VS1-P1 | 0 | Plotter anchor | Plotter anchor | 1000000000000 | P
290 | 0.04 | 0.95 | 1.41 | 0.009 | 0.45 | 0.085 | 15 | 12 | 1000000000000000 | VS1-W1 | 0 | Plotter anchor | Plotter anchor | 1000000000000 | W
290 | 0.16 | 0.8 | 0.71 | 0.013 | 0.25 | 0.21 | 15 | 12 | 1000000000000000 | WB1-F1 | 0 | Plotter anchor | Plotter anchor | 1000000000000 | F
290 | 0.041 | 0.73 | 1.96 | 0.013 | 0.25 | 0.075 | 15 | 12 | 1000000000000000 | WB1-W1 | 0 | Plotter anchor | Plotter anchor | 1000000000000 | W
290 | 0.06 | 0.79 | 0.7 | 0.012 | 0.27 | 0.22 | 15 | 12 | 1000000000000000 | WB2-F1 | 0 | Plotter anchor | Plotter anchor | 1000000000000 | F
290 | 0.06 | 0.79 | 0.7 | 0.012 | 0.27 | 0.22 | 15 | 12 | 1000000000000000 | WB2-H1 | 0 | Plotter anchor | Plotter anchor | 1000000000000 | HAZ
290 | 0.016 | 0.69 | 1.8 | 0.015 | 0.21 | 0.06 | 15 | 12 | 1000000000000000 | WB2-W1 | 0 | Plotter anchor | Plotter anchor | 1000000000000 | W
290 | 0.07 | 0.62 | 1.45 | 0.008 | 0.2 | 0.2 | 15 | 12 | 1000000000000000 | WC1-P1 | 0 | Plotter anchor | Plotter anchor | 1000000000000 | P
290 | 0.04 | 0.09 | 1.46 | 0.005 | 0.48 | 0.11 | 15 | 12 | 1000000000000000 | WC1-W1 | 0 | Plotter anchor | Plotter anchor | 1000000000000 | W
290 | 0.03 | 0.58 | 1.38 | 0.005 | 0.23 | 0.23 | 15 | 12 | 1000000000000000 | WF3-P1 | 0 | Plotter anchor | Plotter anchor | 1000000000000 | P
290 | 0.174 | 0.665 | 1.465 | 0.01 | 0.186 | 0.219 | 15 | 12 | 1000000000000000 | WF3-SRM1 | 0 | Plotter anchor | Plotter anchor | 1000000000000 | SRM
290 | 0.05 | 0.16 | 1.35 | 0.008 | 0.16 | 0.23 | 15 | 12 | 1000000000000000 | WF3-W1 | 0 | Plotter anchor | Plotter anchor | 1000000000000 | W
290 | 0.054 | 0.52 | 1.45 | 0.012 | 0.23 | 0.23 | 15 | 12 | 1000000000000000 | YW1-P1 | 0 | Plotter anchor | Plotter anchor | 1000000000000 | P
290 | 0.041 | 0.605 | 1.76 | 0.008 | 0.342 | 0.069 | 15 | 12 | 1000000000000000 | YW1-W1 | 0 | Plotter anchor | Plotter anchor | 1000000000000 | W
290 | 0.051 | 0.54 | 1.5 | 0.015 | 0.2 | 0.2 | 15 | 12 | 1000000000000000 | YW2-P1 | 0 | Plotter anchor | Plotter anchor | 1000000000000 | P
290 | 0.029 | 0.11 | 1.44 | 0.018 | 0.49 | 0.11 | 15 | 12 | 1000000000000000 | YW2-W1 | 0 | Plotter anchor | Plotter anchor | 1000000000000 | W
290 | 0.05 | 0.77 | 1.39 | 0.007 | 0.17 | 0.2 | 15 | 12 | 1000000000000000 | YW3-F1 | 0 | Plotter anchor | Plotter anchor | 1000000000000 | F
290 | 0.02 | 0.07 | 1.73 | 0.015 | 0.22 | 0.07 | 15 | 12 | 1000000000000000 | YW3-W1 | 0 | Plotter anchor | Plotter anchor | 1000000000000 | W
290 | 0.06 | 0.79 | 1.42 | 0.007 | 0.07 | 0.2 | 15 | 12 | 1000000000000000 | YW4-F1 | 0 | Plotter anchor | Plotter anchor | 1000000000000 | F
290 | 0.02 | 0.11 | 1.69 | 0.016 | 0.26 | 0.07 | 15 | 12 | 1000000000000000 | YW4-W1 | 0 | Plotter anchor | Plotter anchor | 1000000000000 | W
290 | 0.025 | 0.89 | 1.26 | 0.006 | 0.26 | 0.21 | 15 | 12 | 1000000000000000 | YW5-F1 | 0 | Plotter anchor | Plotter anchor | 1000000000000 | F
290 | 0.03 | 0.16 | 1.72 | 0.009 | 0.27 | 0.075 | 15 | 12 | 1000000000000000 | YW5-W1 | 0 | Plotter anchor | Plotter anchor | 1000000000000 | W
290 | 0.03 | 0.94 | 1.24 | 0.004 | 0.27 | 0.22 | 15 | 12 | 1000000000000000 | YW6-F1 | 0 | Plotter anchor | Plotter anchor | 1000000000000 | F
290 | 0.03 | 0.15 | 1.73 | 0.006 | 0.26 | 0.075 | 15 | 12 | 1000000000000000 | YW6-W1 | 0 | Plotter anchor | Plotter anchor | 1000000000000 | W
290 | 0.11 | 0.49 | 1.375 | 0.01 | 0.202 | 0.239 | 15 | 12 | 1000000000000000 | ZN1-P1 | 0 | Plotter anchor | Plotter anchor | 1000000000000 | P
290 | 0.17 | 0.64 | 1.478 | 0.011 | 0.225 | 0.217 | 15 | 12 | 1000000000000000 | ZN1-SRM2 | 0 | Plotter anchor | Plotter anchor | 1000000000000 | SRM
290 | 0.25 | 0.54 | 1.48 | 0.019 | 0.67 | 0.1 | 15 | 12 | 1000000000000000 | ZN1-W1 | 0 | Plotter anchor | Plotter anchor | 1000000000000 | W
290 | 0.12 | 0.53 | 1.315 | 0.007 | 0.235 | 0.16 | 15 | 12 | 1000000000000000 | ZN2-P1 | 0 | Plotter anchor | Plotter anchor | 1000000000000 | P
290 | 0.17 | 0.64 | 1.478 | 0.011 | 0.225 | 0.217 | 15 | 12 | 1000000000000000 | ZN2-SRM2 | 0 | Plotter anchor | Plotter anchor | 1000000000000 | SRM
290 | 0.25 | 0.554 | 1.56 | 0.019 | 0.45 | 0.084 | 15 | 12 | 1000000000000000 | ZN2-W1 | 0 | Plotter anchor | Plotter anchor | 1000000000000 | W
290 | 0.04 | 0.74 | 0.6 | 0.012 | 0.23 | 0.21 | 16 | 8 | 10000000000000000 | AD1-F1 | 0 | Plotter anchor | Plotter anchor | 100000000 | F
290 | 0.03 | 0.56 | 1.4 | 0.005 | 0.31 | 0.13 | 16 | 8 | 10000000000000000 | AD1-W1 | 0 | Plotter anchor | Plotter anchor | 100000000 | W
290 | 0.15 | 0.52 | 1.32 | 0.01 | 0.2 | 0.21 | 16 | 8 | 10000000000000000 | AN1-P1 | 0 | Plotter anchor | Plotter anchor | 100000000 | P
290 | 0.17 | 0.64 | 1.478 | 0.011 | 0.225 | 0.217 | 16 | 8 | 10000000000000000 | AN1-SRM2 | 0 | Plotter anchor | Plotter anchor | 100000000 | SRM
290 | 0.27 | 0.58 | 1.49 | 0.016 | 0.51 | 0.09 | 16 | 8 | 10000000000000000 | AN1-W1 | 0 | Plotter anchor | Plotter anchor | 100000000 | W
290 | 0.096 | 0.58 | 1.4 | 0.009 | 0.21 | 0.22 | 16 | 8 | 10000000000000000 | AN2-P1 | 0 | Plotter anchor | Plotter anchor | 100000000 | P
290 | 0.174 | 0.665 | 1.465 | 0.01 | 0.186 | 0.219 | 16 | 8 | 10000000000000000 | AN2-SRM1 | 0 | Plotter anchor | Plotter anchor | 100000000 | SRM
290 | 0.045 | 0.083 | 1.33 | 0.004 | 0.14 | 0.13 | 16 | 8 | 10000000000000000 | AN2-W1 | 0 | Plotter anchor | Plotter anchor | 100000000 | W
290 | 0.03 | 0.73 | 1.33 | 0.007 | 0.28 | 0.2 | 16 | 8 | 10000000000000000 | BD1-F1 | 0 | Plotter anchor | Plotter anchor | 100000000 | F
290 | 0.04 | 0.67 | 1.44 | 0.015 | 0.48 | 0.066 | 16 | 8 | 10000000000000000 | BD1-W1 | 0 | Plotter anchor | Plotter anchor | 100000000 | W
290 | 0.057 | 0.77 | 1.38 | 0.013 | 0.3 | 0.24 | 16 | 8 | 10000000000000000 | BD2-F1 | 0 | Plotter anchor | Plotter anchor | 100000000 | F
290 | 0.04 | 0.64 | 1.45 | 0.011 | 0.53 | 0.069 | 16 | 8 | 10000000000000000 | BD2-W1 | 0 | Plotter anchor | Plotter anchor | 100000000 | W
290 | 0.14 | 0.55 | 1.35 | 0.007 | 0.19 | 0.2 | 16 | 8 | 10000000000000000 | BF2-P1 | 0 | Plotter anchor | Plotter anchor | 100000000 | P
290 | 0.2 | 0.33 | 1.49 | 0.01 | 0.09 | 0.15 | 16 | 8 | 10000000000000000 | BF2-W1 | 0 | Plotter anchor | Plotter anchor | 100000000 | W
290 | 0.04 | 0.86 | 0.71 | 0.011 | 0.2 | 0 | 16 | 8 | 10000000000000000 | BOR-F1 | 0 | Plotter anchor | Plotter anchor | 100000000 | F
290 | 0.04 | 0.85 | 0.75 | 0.01 | 0.32 | 0 | 16 | 8 | 10000000000000000 | BOR-F2 | 0 | Plotter anchor | Plotter anchor | 100000000 | F
290 | 0.09 | 0.05 | 1.98 | 0.011 | 0.19 | 0 | 16 | 8 | 10000000000000000 | BOR-W1 | 0 | Plotter anchor | Plotter anchor | 100000000 | W
290 | 0.1 | 0.18 | 1.42 | 0.016 | 0.25 | 0.3 | 16 | 8 | 10000000000000000 | BRP-P1 | 0 | Plotter anchor | Plotter anchor | 100000000 | P
290 | 0.27 | 0.1 | 1.25 | 0.014 | 0.28 | 0.12 | 16 | 8 | 10000000000000000 | BRP-W1 | 0 | Plotter anchor | Plotter anchor | 100000000 | W
290 | 0.14 | 0.84 | 1.4 | 0.019 | 0.25 | 0.19 | 16 | 8 | 10000000000000000 | BRU-SRM4 | 0 | Plotter anchor | Plotter anchor | 100000000 | SRM
290 | 0.2 | 0.54 | 1.31 | 0.01 | 0.18 | 0.2 | 16 | 8 | 10000000000000000 | BV1-P1 | 0 | Plotter anchor | Plotter anchor | 100000000 | P
290 | 0.26 | 0.62 | 1.37 | 0.018 | 0.27 | 0.11 | 16 | 8 | 10000000000000000 | BV1-W1 | 0 | Plotter anchor | Plotter anchor | 100000000 | W
290 | 0.05 | 0.56 | 1.32 | 0.01 | 0.24 | 0.24 | 16 | 8 | 10000000000000000 | BV2-P1 | 0 | Plotter anchor | Plotter anchor | 100000000 | P
290 | 0.08 | 0.07 | 1.17 | 0.008 | 0.14 | 0.1 | 16 | 8 | 10000000000000000 | BV2-W1 | 0 | Plotter anchor | Plotter anchor | 100000000 | W
290 | 0.12 | 0.56 | 1.5 | 0.01 | 0.27 | 0.23 | 16 | 8 | 10000000000000000 | BW1-P1 | 0 | Plotter anchor | Plotter anchor | 100000000 | P
290 | 0.05 | 0.96 | 1.42 | 0.019 | 0.36 | 0.08 | 16 | 8 | 10000000000000000 | BW1-W1 | 0 | Plotter anchor | Plotter anchor | 100000000 | W
290 | 0.12 | 0.56 | 1.5 | 0.01 | 0.27 | 0.23 | 16 | 8 | 10000000000000000 | BW2-P1 | 0 | Plotter anchor | Plotter anchor | 100000000 | P
290 | 0.05 | 0.73 | 0.69 | 0.01 | 0.27 | 0.21 | 16 | 8 | 10000000000000000 | BY1-F1 | 0 | Plotter anchor | Plotter anchor | 100000000 | F
290 | 0.026 | 0.71 | 1.48 | 0.011 | 0.57 | 0.08 | 16 | 8 | 10000000000000000 | BY1-W1 | 0 | Plotter anchor | Plotter anchor | 100000000 | W
290 | 0.07 | 0.65 | 1.18 | 0.005 | 0.23 | 0.18 | 16 | 8 | 10000000000000000 | BY2-F1 | 0 | Plotter anchor | Plotter anchor | 100000000 | F
290 | 0.03 | 0.65 | 1.34 | 0.01 | 0.55 | 0.09 | 16 | 8 | 10000000000000000 | BY2-W1 | 0 | Plotter anchor | Plotter anchor | 100000000 | W
290 | 0.09 | 0.845 | 0.725 | 0.008 | 0.292 | 0.204 | 16 | 8 | 10000000000000000 | CB1-F1 | 0 | Plotter anchor | Plotter anchor | 100000000 | F
290 | 0.049 | 0.725 | 1.85 | 0.012 | 0.239 | 0.059 | 16 | 8 | 10000000000000000 | CB1-W1 | 0 | Plotter anchor | Plotter anchor | 100000000 | W
290 | 0.081 | 0.61 | 1.393 | 0.012 | 0.285 | 0.235 | 16 | 8 | 10000000000000000 | CB2-P1 | 0 | Plotter anchor | Plotter anchor | 100000000 | P
290 | 0.042 | 0.153 | 1.163 | 0.008 | 0.133 | 0.14 | 16 | 8 | 10000000000000000 | CB2-W1 | 0 | Plotter anchor | Plotter anchor | 100000000 | W
290 | 0.12 | 0.64 | 1.29 | 0.011 | 0.24 | 0.26 | 16 | 8 | 10000000000000000 | CC1-P1 | 0 | Plotter anchor | Plotter anchor | 100000000 | P
290 | 0.174 | 0.665 | 1.465 | 0.01 | 0.186 | 0.219 | 16 | 8 | 10000000000000000 | CC1-SRM1 | 0 | Plotter anchor | Plotter anchor | 100000000 | SRM
290 | 0.18 | 0.16 | 1.05 | 0.014 | 0.2 | 0.15 | 16 | 8 | 10000000000000000 | CC1-W1 | 0 | Plotter anchor | Plotter anchor | 100000000 | W
290 | 0.133 | 0.66 | 1.21 | 0.005 | 0.205 | 0.208 | 16 | 8 | 10000000000000000 | CC2-P1 | 0 | Plotter anchor | Plotter anchor | 100000000 | P
290 | 0.174 | 0.665 | 1.465 | 0.01 | 0.186 | 0.219 | 16 | 8 | 10000000000000000 | CC2-SRM1 | 0 | Plotter anchor | Plotter anchor | 100000000 | SRM
290 | 0.21 | 0.06 | 1.167 | 0.013 | 0.143 | 0.115 | 16 | 8 | 10000000000000000 | CC2-W1 | 0 | Plotter anchor | Plotter anchor | 100000000 | W
290 | 0.14 | 0.49 | 1.4 | 0.009 | 0.25 | 0.24 | 16 | 8 | 10000000000000000 | CK1-P1 | 0 | Plotter anchor | Plotter anchor | 100000000 | P
290 | 0.17 | 0.64 | 1.478 | 0.011 | 0.225 | 0.217 | 16 | 8 | 10000000000000000 | CK1-SRM2 | 0 | Plotter anchor | Plotter anchor | 100000000 | SRM
290 | 0.27 | 0.74 | 1.33 | 0.023 | 0.18 | 0.26 | 16 | 8 | 10000000000000000 | CK1-W1 | 0 | Plotter anchor | Plotter anchor | 100000000 | W
290 | 0.11 | 0.58 | 1.285 | 0.017 | 0.215 | 0.215 | 16 | 8 | 10000000000000000 | CK2-P1 | 0 | Plotter anchor | Plotter anchor | 100000000 | P
290 | 0.053 | 0.965 | 1.375 | 0.02 | 0.4 | 0.095 | 16 | 8 | 10000000000000000 | CK2-W1 | 0 | Plotter anchor | Plotter anchor | 100000000 | W
290 | 0.06 | 0.55 | 1.32 | 0.005 | 0.22 | 0.23 | 16 | 8 | 10000000000000000 | CL1-P1 | 0 | Plotter anchor | Plotter anchor | 100000000 | P
290 | 0.03 | 0.06 | 1.28 | 0.005 | 0.47 | 0.11 | 16 | 8 | 10000000000000000 | CL1-W1 | 0 | Plotter anchor | Plotter anchor | 100000000 | W
290 | 0.029 | 0.6 | 1.48 | 0.005 | 0.24 | 0 | 16 | 8 | 10000000000000000 | COF-P1 | 0 | Plotter anchor | Plotter anchor | 100000000 | P
290 | 0.072 | 0.76 | 1.7 | 0.012 | 0.24 | 0 | 16 | 8 | 10000000000000000 | COF-W1 | 0 | Plotter anchor | Plotter anchor | 100000000 | W
290 | 0.05 | 0.59 | 1.36 | 0.006 | 0.23 | 0.21 | 16 | 8 | 10000000000000000 | CP1-P1 | 0 | Plotter anchor | Plotter anchor | 100000000 | P
290 | 0.04 | 0.22 | 1.33 | 0.004 | 0.17 | 0.19 | 16 | 8 | 10000000000000000 | CP1-W1 | 0 | Plotter anchor | Plotter anchor | 100000000 | W
290 | 0.065 | 0.62 | 1.36 | 0.014 | 0.25 | 0.22 | 16 | 8 | 10000000000000000 | CP2-P1 | 0 | Plotter anchor | Plotter anchor | 100000000 | P
290 | 0.03 | 0.072 | 1.37 | 0.011 | 0.49 | 0.11 | 16 | 8 | 10000000000000000 | CP2-W1 | 0 | Plotter anchor | Plotter anchor | 100000000 | W
290 | 0.21 | 0.758 | 1.278 | 0.009 | 0.2 | 0.23 | 16 | 8 | 10000000000000000 | CPR-P1 | 0 | Plotter anchor | Plotter anchor | 100000000 | P
290 | 0.17 | 0.64 | 1.478 | 0.011 | 0.225 | 0 | 16 | 8 | 10000000000000000 | CPR-P2 | 0 | Plotter anchor | Plotter anchor | 100000000 | P
290 | 0.03 | 0.65 | 1.375 | 0.012 | 0.28 | 0 | 16 | 8 | 10000000000000000 | CPR-P3 | 0 | Plotter anchor | Plotter anchor | 100000000 | P
290 | 0.16 | 0.62 | 1.41 | 0.014 | 0.24 | 0 | 16 | 8 | 10000000000000000 | CPR-P4 | 0 | Plotter anchor | Plotter anchor | 100000000 | P
290 | 0.11 | 0.6 | 1.42 | 0.015 | 0.27 | 0 | 16 | 8 | 10000000000000000 | CPR-P5 | 0 | Plotter anchor | Plotter anchor | 100000000 | P
290 | 0.11 | 0.61 | 1.43 | 0.013 | 0.23 | 0.205 | 16 | 8 | 10000000000000000 | CPR-PBWR2 | 0 | Plotter anchor | Plotter anchor | 100000000 | P
290 | 0.22 | 0.51 | 1.37 | 0.018 | 0.22 | 0.23 | 16 | 8 | 10000000000000000 | CPR-PBWR3 | 0 | Plotter anchor | Plotter anchor | 100000000 | P
290 | 0.172 | 0.584 | 1.16 | 0.018 | 0.17 | 0.2 | 16 | 8 | 10000000000000000 | CPR-PBWR4 | 0 | Plotter anchor | Plotter anchor | 100000000 | P
290 | 0.17 | 0.52 | 1.315 | 0.015 | 0.19 | 0.185 | 16 | 8 | 10000000000000000 | CPR-PBWR5 | 0 | Plotter anchor | Plotter anchor | 100000000 | P
290 | 0.23 | 0.75 | 1.36 | 0.014 | 0.24 | 0 | 16 | 8 | 10000000000000000 | CPR-W1 | 0 | Plotter anchor | Plotter anchor | 100000000 | W
290 | 0.2 | 1.05 | 1.33 | 0.019 | 0.17 | 0 | 16 | 8 | 10000000000000000 | CPR-W2 | 0 | Plotter anchor | Plotter anchor | 100000000 | W
290 | 0.29 | 0.69 | 1.575 | 0.016 | 0.47 | 0 | 16 | 8 | 10000000000000000 | CPR-W3 | 0 | Plotter anchor | Plotter anchor | 100000000 | W
290 | 0.059 | 0.93 | 1.32 | 0.009 | 0.4 | 0 | 16 | 8 | 10000000000000000 | CPR-W4 | 0 | Plotter anchor | Plotter anchor | 100000000 | W
290 | 0.11 | 0.24 | 1.485 | 0.015 | 0.13 | 0 | 16 | 8 | 10000000000000000 | CPR-W5 | 0 | Plotter anchor | Plotter anchor | 100000000 | W
290 | 0.11 | 0.24 | 1.485 | 0.015 | 0.13 | 0 | 16 | 8 | 10000000000000000 | CPR-W6 | 0 | Plotter anchor | Plotter anchor | 100000000 | W
290 | 0.27 | 0.06 | 1.29 | 0.016 | 0.28 | 0 | 16 | 8 | 10000000000000000 | CPR-W7 | 0 | Plotter anchor | Plotter anchor | 100000000 | W
290 | 0.26 | 0.56 | 1.54 | 0.014 | 0.53 | 0 | 16 | 8 | 10000000000000000 | CPR-W8 | 0 | Plotter anchor | Plotter anchor | 100000000 | W
290 | 0.01 | 0.9 | 1.33 | 0.012 | 0.43 | 0.07 | 16 | 8 | 10000000000000000 | CPR-WBWR1 | 0 | Plotter anchor | Plotter anchor | 100000000 | W
290 | 0.2 | 0.54 | 1.3 | 0.008 | 0.22 | 0.23 | 16 | 8 | 10000000000000000 | CR3-P1 | 0 | Plotter anchor | Plotter anchor | 100000000 | P
290 | 0.17 | 0.64 | 1.478 | 0.011 | 0.225 | 0.217 | 16 | 8 | 10000000000000000 | CR3-SRM2 | 0 | Plotter anchor | Plotter anchor | 100000000 | SRM
290 | 0.41 | 0.1 | 1.65 | 0.021 | 1 | 0.08 | 16 | 8 | 10000000000000000 | CR3-W1 | 0 | Plotter anchor | Plotter anchor | 100000000 | W
290 | 0.36 | 0.7 | 1.55 | 0.014 | 0.55 | 0.09 | 16 | 8 | 10000000000000000 | CR3-W2 | 0 | Plotter anchor | Plotter anchor | 100000000 | W
290 | 0.22 | 0.59 | 1.45 | 0.016 | 0.51 | 0.08 | 16 | 8 | 10000000000000000 | CR3-WBW1 | 0 | Plotter anchor | Plotter anchor | 100000000 | W
290 | 0.39 | 0.58 | 1.63 | 0.018 | 0.54 | 0.09 | 16 | 8 | 10000000000000000 | CR3-WBW2 | 0 | Plotter anchor | Plotter anchor | 100000000 | W
290 | 0.22 | 0.6 | 1.55 | 0.021 | 0.58 | 0.08 | 16 | 8 | 10000000000000000 | CR3-WBW3 | 0 | Plotter anchor | Plotter anchor | 100000000 | W
290 | 0.17 | 0.61 | 1.54 | 0.015 | 0.31 | 0.2 | 16 | 8 | 10000000000000000 | CS1-P1 | 0 | Plotter anchor | Plotter anchor | 100000000 | P
290 | 0.1 | 0.2 | 1.42 | 0.01 | 0.26 | 0.2 | 16 | 8 | 10000000000000000 | CTY-P1 | 0 | Plotter anchor | Plotter anchor | 100000000 | P
290 | 0.12 | 0.2 | 1.37 | 0.01 | 0.19 | 0.2 | 16 | 8 | 10000000000000000 | CTY-P2 | 0 | Plotter anchor | Plotter anchor | 100000000 | P
290 | 0.12 | 0.2 | 1.46 | 0.013 | 0.22 | 0.2 | 16 | 8 | 10000000000000000 | CTY-P3 | 0 | Plotter anchor | Plotter anchor | 100000000 | P
290 | 0.2 | 0.18 | 1.34 | 0.014 | 0.23 | 0.24 | 16 | 8 | 10000000000000000 | CTY-SRM3 | 0 | Plotter anchor | Plotter anchor | 100000000 | SRM
290 | 0.205 | 0.044 | 1.304 | 0.018 | 0.325 | 0.047 | 16 | 8 | 10000000000000000 | CTY-W1 | 0 | Plotter anchor | Plotter anchor | 100000000 | W
290 | 0.15 | 0.65 | 1.35 | 0.01 | 0.07 | 0 | 16 | 8 | 10000000000000000 | DAC-PBWR1 | 0 | Plotter anchor | Plotter anchor | 100000000 | P
290 | 0.023 | 0.936 | 1.25 | 0.01 | 0.325 | 0 | 16 | 8 | 10000000000000000 | DAC-WBWR4 | 0 | Plotter anchor | Plotter anchor | 100000000 | W
290 | 0.04 | 0.77 | 0.68 | 0.004 | 0.3 | 0.26 | 16 | 8 | 10000000000000000 | DB1-F1 | 0 | Plotter anchor | Plotter anchor | 100000000 | F
290 | 0.02 | 0.81 | 0.63 | 0.011 | 0.27 | 0.22 | 16 | 8 | 10000000000000000 | DB1-F2 | 0 | Plotter anchor | Plotter anchor | 100000000 | F
290 | 0.063 | 0.73 | 1.3 | 0.009 | 0.25 | 0.17 | 16 | 8 | 10000000000000000 | DB1-F3 | 0 | Plotter anchor | Plotter anchor | 100000000 | F
290 | 0.14 | 0.5 | 1.42 | 0.01 | 0.19 | 0.22 | 16 | 8 | 10000000000000000 | DB1-P1 | 0 | Plotter anchor | Plotter anchor | 100000000 | P
290 | 0.12 | 0.5 | 1.35 | 0.01 | 0.23 | 0.22 | 16 | 8 | 10000000000000000 | DB1-P2 | 0 | Plotter anchor | Plotter anchor | 100000000 | P
290 | 0.06 | 0.59 | 1.49 | 0.006 | 0.22 | 0.2 | 16 | 8 | 10000000000000000 | DB1-PBW1 | 0 | Plotter anchor | Plotter anchor | 100000000 | P
290 | 0.17 | 0.64 | 1.478 | 0.011 | 0.225 | 0.217 | 16 | 8 | 10000000000000000 | DB1-SRM2 | 0 | Plotter anchor | Plotter anchor | 100000000 | SRM
290 | 0.22 | 0.63 | 1.705 | 0.014 | 0.422 | 0.089 | 16 | 8 | 10000000000000000 | DB1-W1 | 0 | Plotter anchor | Plotter anchor | 100000000 | W
290 | 0.27 | 0.59 | 1.45 | 0.011 | 0.49 | 0.08 | 16 | 8 | 10000000000000000 | DB1-W2 | 0 | Plotter anchor | Plotter anchor | 100000000 | W
290 | 0.32 | 0.59 | 1.47 | 0.016 | 0.54 | 0.08 | 16 | 8 | 10000000000000000 | DB1-W3 | 0 | Plotter anchor | Plotter anchor | 100000000 | W
290 | 0.28 | 0.63 | 1.68 | 0.015 | 0.49 | 0.09 | 16 | 8 | 10000000000000000 | DB1-W4 | 0 | Plotter anchor | Plotter anchor | 100000000 | W
290 | 0.35 | 0.6 | 1.57 | 0.013 | 0.14 | 0.14 | 16 | 8 | 10000000000000000 | DB1-W5 | 0 | Plotter anchor | Plotter anchor | 100000000 | W
290 | 0.16 | 0.18 | 1.05 | 0.014 | 0.2 | 0.15 | 16 | 8 | 10000000000000000 | DB1-W6 | 0 | Plotter anchor | Plotter anchor | 100000000 | W
290 | 0.39 | 0.58 | 1.63 | 0.018 | 0.54 | 0.09 | 16 | 8 | 10000000000000000 | DB1-WBW2 | 0 | Plotter anchor | Plotter anchor | 100000000 | W
290 | 0.22 | 0.6 | 1.55 | 0.021 | 0.58 | 0.08 | 16 | 8 | 10000000000000000 | DB1-WBW3 | 0 | Plotter anchor | Plotter anchor | 100000000 | W
290 | 0.29 | 0.56 | 1.63 | 0.017 | 0.61 | 0.08 | 16 | 8 | 10000000000000000 | DB1-WBW4 | 0 | Plotter anchor | Plotter anchor | 100000000 | W
290 | 0.081 | 0.481 | 1.445 | 0.01 | 0.225 | 0.235 | 16 | 8 | 10000000000000000 | DC1-P1 | 0 | Plotter anchor | Plotter anchor | 100000000 | P
290 | 0.17 | 0.64 | 1.478 | 0.011 | 0.225 | 0.217 | 16 | 8 | 10000000000000000 | DC1-SRM2 | 0 | Plotter anchor | Plotter anchor | 100000000 | SRM
290 | 0.196 | 1 | 1.347 | 0.013 | 0.214 | 0.097 | 16 | 8 | 10000000000000000 | DC1-W1 | 0 | Plotter anchor | Plotter anchor | 100000000 | W
290 | 0.14 | 0.662 | 1.255 | 0.009 | 0.164 | 0.237 | 16 | 8 | 10000000000000000 | DC2-P1 | 0 | Plotter anchor | Plotter anchor | 100000000 | P
290 | 0.219 | 0.871 | 1.403 | 0.015 | 0.158 | 0.127 | 16 | 8 | 10000000000000000 | DC2-W1 | 0 | Plotter anchor | Plotter anchor | 100000000 | W
290 | 0.05 | 0.76 | 1.34 | 0.011 | 0.22 | 0.23 | 16 | 8 | 10000000000000000 | DO3-F1 | 0 | Plotter anchor | Plotter anchor | 100000000 | F
290 | 0.051 | 0.98 | 1.17 | 0.015 | 0.125 | 0.054 | 16 | 8 | 10000000000000000 | DO3-W1 | 0 | Plotter anchor | Plotter anchor | 100000000 | W
290 | 0.05 | 0.74 | 1.4 | 0.007 | 0.27 | 0.2 | 16 | 8 | 10000000000000000 | DO4-F1 | 0 | Plotter anchor | Plotter anchor | 100000000 | F
290 | 0.04 | 0.77 | 1.46 | 0.007 | 0.22 | 0.22 | 16 | 8 | 10000000000000000 | DO4-F2 | 0 | Plotter anchor | Plotter anchor | 100000000 | F
290 | 0.08 | 0.84 | 1.11 | 0.015 | 0.15 | 0.062 | 16 | 8 | 10000000000000000 | DO4-W1 | 0 | Plotter anchor | Plotter anchor | 100000000 | W
290 | 0.19 | 0.465 | 1.19 | 0.008 | 0.25 | 0.197 | 16 | 8 | 10000000000000000 | DR2-P1 | 0 | Plotter anchor | Plotter anchor | 100000000 | P
290 | 0.133 | 0.537 | 1.645 | 0.008 | 0.253 | 0.247 | 16 | 8 | 10000000000000000 | DR3-P1 | 0 | Plotter anchor | Plotter anchor | 100000000 | P
290 | 0.212 | 0.345 | 1.78 | 0.009 | 0.213 | 0.209 | 16 | 8 | 10000000000000000 | DR3-W1 | 0 | Plotter anchor | Plotter anchor | 100000000 | W
290 | 0.35 | 0.73 | 1.75 | 0.013 | 0.54 | 0.09 | 16 | 8 | 10000000000000000 | DR3-W2 | 0 | Plotter anchor | Plotter anchor | 100000000 | W
290 | 0.06 | 0.73 | 1.33 | 0.006 | 0.19 | 0.139 | 16 | 8 | 10000000000000000 | F1-f | 0 | Plotter anchor | Plotter anchor | 100000000 | F
290 | 0.04 | 0.75 | 1.71 | 0.007 | 0.36 | 0.057 | 16 | 8 | 10000000000000000 | F1-w | 0 | Plotter anchor | Plotter anchor | 100000000 | W
290 | 0.06 | 0.69 | 1.3 | 0.007 | 0.24 | 0.146 | 16 | 8 | 10000000000000000 | F11-f | 0 | Plotter anchor | Plotter anchor | 100000000 | F
290 | 0.03 | 0.66 | 1.38 | 0.009 | 0.4 | 0.052 | 16 | 8 | 10000000000000000 | F11-w | 0 | Plotter anchor | Plotter anchor | 100000000 | W
290 | 0.05 | 0.71 | 1.35 | 0.009 | 0.26 | 0.154 | 16 | 8 | 10000000000000000 | F12-f | 0 | Plotter anchor | Plotter anchor | 100000000 | F
290 | 0.04 | 0.56 | 1.59 | 0.015 | 0.38 | 0.06 | 16 | 8 | 10000000000000000 | F12-w | 0 | Plotter anchor | Plotter anchor | 100000000 | W
290 | 0.05 | 0.74 | 1.41 | 0.005 | 0.29 | 0.142 | 16 | 8 | 10000000000000000 | F13-f | 0 | Plotter anchor | Plotter anchor | 100000000 | F
290 | 0.13 | 0.08 | 1.45 | 0.017 | 0.34 | 0.054 | 16 | 8 | 10000000000000000 | F13-w | 0 | Plotter anchor | Plotter anchor | 100000000 | W
290 | 0.06 | 0.69 | 1.56 | 0.008 | 0.33 | 0.176 | 16 | 8 | 10000000000000000 | F14-f1 | 0 | Plotter anchor | Plotter anchor | 100000000 | F
290 | 0.08 | 0.84 | 1.23 | 0.009 | 0.25 | 0.181 | 16 | 8 | 10000000000000000 | F14-f2 | 0 | Plotter anchor | Plotter anchor | 100000000 | F
290 | 0.1 | 0.09 | 1.38 | 0.019 | 0.3 | 0.045 | 16 | 8 | 10000000000000000 | F14-w | 0 | Plotter anchor | Plotter anchor | 100000000 | W
290 | 0.07 | 0.68 | 1.4 | 0.008 | 0.2 | 0.164 | 16 | 8 | 10000000000000000 | F15-f | 0 | Plotter anchor | Plotter anchor | 100000000 | F
290 | 0.03 | 0.73 | 1.79 | 0.008 | 0.32 | 0.057 | 16 | 8 | 10000000000000000 | F15-w | 0 | Plotter anchor | Plotter anchor | 100000000 | W
290 | 0.07 | 0.74 | 1.25 | 0.008 | 0.19 | 0.158 | 16 | 8 | 10000000000000000 | F16-f | 0 | Plotter anchor | Plotter anchor | 100000000 | F
290 | 0.03 | 0.66 | 1.45 | 0.009 | 0.36 | 0.063 | 16 | 8 | 10000000000000000 | F16-w | 0 | Plotter anchor | Plotter anchor | 100000000 | W
290 | 0.064 | 0.69 | 1.32 | 0.006 | 0.22 | 0.138 | 16 | 8 | 10000000000000000 | F17-f | 0 | Plotter anchor | Plotter anchor | 100000000 | F
290 | 0.033 | 0.64 | 1.41 | 0.009 | 0.35 | 0.054 | 16 | 8 | 10000000000000000 | F17-w | 0 | Plotter anchor | Plotter anchor | 100000000 | W
290 | 0.05 | 0.72 | 1.37 | 0.005 | 0.17 | 0.157 | 16 | 8 | 10000000000000000 | F2-f2 | 0 | Plotter anchor | Plotter anchor | 100000000 | F
290 | 0.03 | 0.62 | 1.69 | 0.007 | 0.37 | 0.066 | 16 | 8 | 10000000000000000 | F2-w | 0 | Plotter anchor | Plotter anchor | 100000000 | W
290 | 0.06 | 0.7 | 1.38 | 0.007 | 0.19 | 0.144 | 16 | 8 | 10000000000000000 | F21-f | 0 | Plotter anchor | Plotter anchor | 100000000 | F
290 | 0.03 | 0.57 | 1.78 | 0.005 | 0.29 | 0.078 | 16 | 8 | 10000000000000000 | F21-w | 0 | Plotter anchor | Plotter anchor | 100000000 | W
290 | 0.06 | 0.66 | 1.39 | 0.008 | 0.22 | 0.153 | 16 | 8 | 10000000000000000 | F22-f | 0 | Plotter anchor | Plotter anchor | 100000000 | F
290 | 0.03 | 0.7 | 1.74 | 0.009 | 0.31 | 0.063 | 16 | 8 | 10000000000000000 | F22-w | 0 | Plotter anchor | Plotter anchor | 100000000 | W
290 | 0.06 | 0.7 | 1.39 | 0.007 | 0.22 | 0.142 | 16 | 8 | 10000000000000000 | F25-f | 0 | Plotter anchor | Plotter anchor | 100000000 | F
290 | 0.03 | 0.77 | 1.73 | 0.005 | 0.34 | 0.061 | 16 | 8 | 10000000000000000 | F25-w | 0 | Plotter anchor | Plotter anchor | 100000000 | W
290 | 0.07 | 0.67 | 1.35 | 0.008 | 0.18 | 0.154 | 16 | 8 | 10000000000000000 | F26-f | 0 | Plotter anchor | Plotter anchor | 100000000 | F
290 | 0.03 | 0.7 | 1.68 | 0.008 | 0.37 | 0.058 | 16 | 8 | 10000000000000000 | F26-w | 0 | Plotter anchor | Plotter anchor | 100000000 | W
290 | 0.07 | 0.7 | 1.39 | 0.005 | 0.22 | 0.144 | 16 | 8 | 10000000000000000 | F28-f | 0 | Plotter anchor | Plotter anchor | 100000000 | F
290 | 0.04 | 0.6 | 1.74 | 0.006 | 0.39 | 0.072 | 16 | 8 | 10000000000000000 | F28-w | 0 | Plotter anchor | Plotter anchor | 100000000 | W
290 | 0.066 | 0.72 | 1.26 | 0.008 | 0.16 | 0.15 | 16 | 8 | 10000000000000000 | F3-f | 0 | Plotter anchor | Plotter anchor | 100000000 | F
290 | 0.031 | 0.66 | 1.39 | 0.008 | 0.37 | 0.058 | 16 | 8 | 10000000000000000 | F3-w | 0 | Plotter anchor | Plotter anchor | 100000000 | W
290 | 0.06 | 0.75 | 1.36 | 0.009 | 0.25 | 0.158 | 16 | 8 | 10000000000000000 | F30-f | 0 | Plotter anchor | Plotter anchor | 100000000 | F
290 | 0.03 | 0.72 | 1.59 | 0.009 | 0.36 | 0.063 | 16 | 8 | 10000000000000000 | F30-w | 0 | Plotter anchor | Plotter anchor | 100000000 | W
290 | 0.05 | 0.71 | 1.33 | 0.006 | 0.26 | 0.154 | 16 | 8 | 10000000000000000 | F32-f | 0 | Plotter anchor | Plotter anchor | 100000000 | F
290 | 0.1 | 0.51 | 1.5 | 0.015 | 0.4 | 0.066 | 16 | 8 | 10000000000000000 | F32-w | 0 | Plotter anchor | Plotter anchor | 100000000 | W
290 | 0.057 | 0.69 | 1.42 | 0.005 | 0.22 | 0.164 | 16 | 8 | 10000000000000000 | F37-f | 0 | Plotter anchor | Plotter anchor | 100000000 | F
290 | 0.033 | 0.64 | 1.46 | 0.008 | 0.4 | 0.055 | 16 | 8 | 10000000000000000 | F37-w | 0 | Plotter anchor | Plotter anchor | 100000000 | W
290 | 0.06 | 0.73 | 1.43 | 0.005 | 0.21 | 0.15 | 16 | 8 | 10000000000000000 | F38-f | 0 | Plotter anchor | Plotter anchor | 100000000 | F
290 | 0.03 | 0.78 | 1.75 | 0.003 | 0.3 | 0.057 | 16 | 8 | 10000000000000000 | F38-w | 0 | Plotter anchor | Plotter anchor | 100000000 | W
290 | 0.06 | 0.71 | 1.35 | 0.007 | 0.22 | 0.156 | 16 | 8 | 10000000000000000 | F39-f | 0 | Plotter anchor | Plotter anchor | 100000000 | F
290 | 0.03 | 0.71 | 1.66 | 0.008 | 0.36 | 0.061 | 16 | 8 | 10000000000000000 | F39-w | 0 | Plotter anchor | Plotter anchor | 100000000 | W
290 | 0.04 | 0.69 | 1.33 | 0.007 | 0.22 | 0.14 | 16 | 8 | 10000000000000000 | F40-f | 0 | Plotter anchor | Plotter anchor | 100000000 | F
290 | 0.04 | 0.55 | 1.58 | 0.014 | 0.38 | 0.055 | 16 | 8 | 10000000000000000 | F40-w | 0 | Plotter anchor | Plotter anchor | 100000000 | W
290 | 0.06 | 0.67 | 1.35 | 0.008 | 0.23 | 0.166 | 16 | 8 | 10000000000000000 | F41-f | 0 | Plotter anchor | Plotter anchor | 100000000 | F
290 | 0.03 | 0.68 | 1.58 | 0.01 | 0.4 | 0.06 | 16 | 8 | 10000000000000000 | F41-w | 0 | Plotter anchor | Plotter anchor | 100000000 | W
290 | 0.087 | 0.64 | 1.26 | 0.017 | 0.29 | 0.176 | 16 | 8 | 10000000000000000 | F43-F1 | 0 | Plotter anchor | Plotter anchor | 100000000 | F
290 | 0.07 | 0.61 | 1.22 | 0.015 | 0.27 | 0.159 | 16 | 8 | 10000000000000000 | F43-F1a | 0 | Plotter anchor | Plotter anchor | 100000000 | F
290 | 0.09 | 0.65 | 1.27 | 0.01 | 0.31 | 0.169 | 16 | 8 | 10000000000000000 | F43-F2 | 0 | Plotter anchor | Plotter anchor | 100000000 | F
290 | 0.09 | 0.63 | 1.29 | 0.009 | 0.32 | 0.17 | 16 | 8 | 10000000000000000 | F43-F2a | 0 | Plotter anchor | Plotter anchor | 100000000 | F
290 | 0.08 | 0.62 | 1.27 | 0.01 | 0.32 | 0.162 | 16 | 8 | 10000000000000000 | F43-F2b | 0 | Plotter anchor | Plotter anchor | 100000000 | F
290 | 0.08 | 0.62 | 1.27 | 0.01 | 0.32 | 0.162 | 16 | 8 | 10000000000000000 | F43-F2c | 0 | Plotter anchor | Plotter anchor | 100000000 | F
290 | 0.11 | 0.095 | 1.42 | 0.017 | 0.51 | 0.055 | 16 | 8 | 10000000000000000 | F43-W1 | 0 | Plotter anchor | Plotter anchor | 100000000 | W
290 | 0.06 | 0.7 | 1.28 | 0.007 | 0.25 | 0.149 | 16 | 8 | 10000000000000000 | F45-f | 0 | Plotter anchor | Plotter anchor | 100000000 | F
290 | 0.03 | 0.64 | 1.43 | 0.009 | 0.36 | 0.059 | 16 | 8 | 10000000000000000 | F45-w | 0 | Plotter anchor | Plotter anchor | 100000000 | W
290 | 0.06 | 0.73 | 1.43 | 0.006 | 0.28 | 0.157 | 16 | 8 | 10000000000000000 | F46-f | 0 | Plotter anchor | Plotter anchor | 100000000 | F
290 | 0.04 | 0.57 | 1.65 | 0.013 | 0.37 | 0.059 | 16 | 8 | 10000000000000000 | F46-w | 0 | Plotter anchor | Plotter anchor | 100000000 | W
290 | 0.05 | 0.66 | 1.4 | 0.005 | 0.33 | 0.138 | 16 | 8 | 10000000000000000 | F47-f1 | 0 | Plotter anchor | Plotter anchor | 100000000 | F
290 | 0.05 | 0.72 | 1.49 | 0.008 | 0.32 | 0.149 | 16 | 8 | 10000000000000000 | F47-f2 | 0 | Plotter anchor | Plotter anchor | 100000000 | F
290 | 0.1 | 0.49 | 1.58 | 0.016 | 0.39 | 0.05 | 16 | 8 | 10000000000000000 | F47-w | 0 | Plotter anchor | Plotter anchor | 100000000 | W
290 | 0.06 | 0.69 | 1.36 | 0.006 | 0.21 | 0.159 | 16 | 8 | 10000000000000000 | F48-f | 0 | Plotter anchor | Plotter anchor | 100000000 | F
290 | 0.03 | 0.7 | 1.65 | 0.008 | 0.35 | 0.054 | 16 | 8 | 10000000000000000 | F48-w | 0 | Plotter anchor | Plotter anchor | 100000000 | W
290 | 0.07 | 0.71 | 1.53 | 0.008 | 0.28 | 0.152 | 16 | 8 | 10000000000000000 | F51-f1 | 0 | Plotter anchor | Plotter anchor | 100000000 | F
290 | 0.08 | 0.65 | 1.52 | 0.009 | 0.33 | 0.141 | 16 | 8 | 10000000000000000 | F51-f2 | 0 | Plotter anchor | Plotter anchor | 100000000 | F
290 | 0.12 | 0.07 | 1.33 | 0.012 | 0.32 | 0.045 | 16 | 8 | 10000000000000000 | F51-w | 0 | Plotter anchor | Plotter anchor | 100000000 | W
290 | 0.07 | 0.71 | 1.39 | 0.013 | 0.26 | 0.166 | 16 | 8 | 10000000000000000 | F52-f1 | 0 | Plotter anchor | Plotter anchor | 100000000 | F
290 | 0.07 | 0.69 | 1.4 | 0.008 | 0.26 | 0.155 | 16 | 8 | 10000000000000000 | F52-f2 | 0 | Plotter anchor | Plotter anchor | 100000000 | F
290 | 0.09 | 0.1 | 1.31 | 0.017 | 0.33 | 0.051 | 16 | 8 | 10000000000000000 | F52-w | 0 | Plotter anchor | Plotter anchor | 100000000 | W
290 | 0.05 | 0.71 | 1.42 | 0.005 | 0.2 | 0.158 | 16 | 8 | 10000000000000000 | F55-f | 0 | Plotter anchor | Plotter anchor | 100000000 | F
290 | 0.03 | 0.78 | 1.7 | 0.004 | 0.35 | 0.058 | 16 | 8 | 10000000000000000 | F55-w | 0 | Plotter anchor | Plotter anchor | 100000000 | W
290 | 0.07 | 0.68 | 1.34 | 0.006 | 0.27 | 0.16 | 16 | 8 | 10000000000000000 | F56-f | 0 | Plotter anchor | Plotter anchor | 100000000 | F
290 | 0.03 | 0.7 | 1.65 | 0.008 | 0.38 | 0.059 | 16 | 8 | 10000000000000000 | F56-w | 0 | Plotter anchor | Plotter anchor | 100000000 | W
290 | 0.05 | 0.7 | 1.4 | 0.006 | 0.22 | 0.158 | 16 | 8 | 10000000000000000 | F57-f | 0 | Plotter anchor | Plotter anchor | 100000000 | F
290 | 0.03 | 0.52 | 1.88 | 0.005 | 0.33 | 0.074 | 16 | 8 | 10000000000000000 | F57-w | 0 | Plotter anchor | Plotter anchor | 100000000 | W
290 | 0.044 | 0.72 | 1.35 | 0.006 | 0.27 | 0.143 | 16 | 8 | 10000000000000000 | F59-f | 0 | Plotter anchor | Plotter anchor | 100000000 | F
290 | 0.041 | 0.57 | 1.64 | 0.013 | 0.34 | 0.065 | 16 | 8 | 10000000000000000 | F59-w | 0 | Plotter anchor | Plotter anchor | 100000000 | W
290 | 0.06 | 0.71 | 1.26 | 0.008 | 0.18 | 0.143 | 16 | 8 | 10000000000000000 | F60-f | 0 | Plotter anchor | Plotter anchor | 100000000 | F
290 | 0.04 | 0.55 | 1.63 | 0.014 | 0.35 | 0.062 | 16 | 8 | 10000000000000000 | F60-w | 0 | Plotter anchor | Plotter anchor | 100000000 | W
290 | 0.07 | 0.72 | 1.4 | 0.006 | 0.23 | 0.155 | 16 | 8 | 10000000000000000 | F7-f | 0 | Plotter anchor | Plotter anchor | 100000000 | F
290 | 0.03 | 0.52 | 1.83 | 0.005 | 0.33 | 0.072 | 16 | 8 | 10000000000000000 | F7-w | 0 | Plotter anchor | Plotter anchor | 100000000 | W
290 | 0.1 | 0.56 | 1.4 | 0.015 | 0.28 | 0.2 | 16 | 8 | 10000000000000000 | FA1-P1 | 0 | Plotter anchor | Plotter anchor | 100000000 | P
290 | 0.14 | 0.19 | 1.06 | 0.016 | 0.27 | 0.13 | 16 | 8 | 10000000000000000 | FA1-W1 | 0 | Plotter anchor | Plotter anchor | 100000000 | W
290 | 0.195 | 0.597 | 1.327 | 0.005 | 0.229 | 0.215 | 16 | 8 | 10000000000000000 | FA2-P1 | 0 | Plotter anchor | Plotter anchor | 100000000 | P
290 | 0.03 | 0.9 | 0.937 | 0.004 | 0.324 | 0.139 | 16 | 8 | 10000000000000000 | FA2-W1 | 0 | Plotter anchor | Plotter anchor | 100000000 | W
290 | 0.101 | 0.483 | 1.461 | 0.011 | 0.214 | 0.22 | 16 | 8 | 10000000000000000 | FC1-P1 | 0 | Plotter anchor | Plotter anchor | 100000000 | P
290 | 0.174 | 0.665 | 1.465 | 0.01 | 0.186 | 0.219 | 16 | 8 | 10000000000000000 | FC1-SRM1 | 0 | Plotter anchor | Plotter anchor | 100000000 | SRM
290 | 0.301 | 0.6 | 1.563 | 0.013 | 0.202 | 0.14 | 16 | 8 | 10000000000000000 | FC1-W1 | 0 | Plotter anchor | Plotter anchor | 100000000 | W
290 | 0.11 | 0.61 | 1.43 | 0.013 | 0.23 | 0.205 | 16 | 8 | 10000000000000000 | FTZ-PBWR2 | 0 | Plotter anchor | Plotter anchor | 100000000 | P
290 | 0.05 | 0.69 | 0.67 | 0.01 | 0.2 | 0.19 | 16 | 8 | 10000000000000000 | GIN-F1 | 0 | Plotter anchor | Plotter anchor | 100000000 | F
290 | 0.07 | 0.69 | 0.66 | 0.01 | 0.23 | 0.18 | 16 | 8 | 10000000000000000 | GIN-F2 | 0 | Plotter anchor | Plotter anchor | 100000000 | F
290 | 0.2 | 0.18 | 1.34 | 0.014 | 0.23 | 0.24 | 16 | 8 | 10000000000000000 | GIN-SRM3 | 0 | Plotter anchor | Plotter anchor | 100000000 | SRM
290 | 0.24 | 0.52 | 1.3 | 0.009 | 0.5 | 0.07 | 16 | 8 | 10000000000000000 | GIN-W1 | 0 | Plotter anchor | Plotter anchor | 100000000 | W
290 | 0.16 | 0.745 | 0.71 | 0.013 | 0 | 0.227 | 16 | 8 | 10000000000000000 | GUN-F1 | 0 | Plotter anchor | Plotter anchor | 100000000 | F
290 | 0.25 | 0.2 | 1.33 | 0.009 | 0 | 0.08 | 16 | 8 | 10000000000000000 | GUN-W1 | 0 | Plotter anchor | Plotter anchor | 100000000 | W
290 | 0.12 | 0.7 | 1.43 | 0.013 | 0.23 | 0.24 | 16 | 8 | 10000000000000000 | HA1-P1 | 0 | Plotter anchor | Plotter anchor | 100000000 | P
290 | 0.08 | 0.59 | 1.39 | 0.01 | 0.23 | 0 | 16 | 8 | 10000000000000000 | HA2-P1 | 0 | Plotter anchor | Plotter anchor | 100000000 | P
290 | 0.13 | 0.1 | 1.19 | 0.014 | 0 | 0 | 16 | 8 | 10000000000000000 | HA2-W1 | 0 | Plotter anchor | Plotter anchor | 100000000 | W
290 | 0.12 | 0.09 | 1.35 | 0.007 | 0.23 | 0.19 | 16 | 8 | 10000000000000000 | HB2-P1 | 0 | Plotter anchor | Plotter anchor | 100000000 | P
290 | 0.1 | 0.2 | 1.29 | 0.01 | 0.22 | 0.2 | 16 | 8 | 10000000000000000 | HB2-P2 | 0 | Plotter anchor | Plotter anchor | 100000000 | P
290 | 0.09 | 0.2 | 1.32 | 0.01 | 0.19 | 0.19 | 16 | 8 | 10000000000000000 | HB2-P3 | 0 | Plotter anchor | Plotter anchor | 100000000 | P
290 | 0.2 | 0.18 | 1.34 | 0.014 | 0.23 | 0.24 | 16 | 8 | 10000000000000000 | HB2-SRM3 | 0 | Plotter anchor | Plotter anchor | 100000000 | SRM
290 | 0.34 | 0.66 | 1.17 | 0.024 | 0.275 | 0.117 | 16 | 8 | 10000000000000000 | HB2-W1 | 0 | Plotter anchor | Plotter anchor | 100000000 | W
290 | 0.09 | 0.64 | 1.38 | 0.012 | 0.29 | 0.2 | 16 | 8 | 10000000000000000 | HC1-P1 | 0 | Plotter anchor | Plotter anchor | 100000000 | P
290 | 0.08 | 0.59 | 1.48 | 0.014 | 0.31 | 0.11 | 16 | 8 | 10000000000000000 | HC1-W1 | 0 | Plotter anchor | Plotter anchor | 100000000 | W
290 | 0.211 | 0.63 | 1.28 | 0.01 | 0.25 | 0.2 | 16 | 8 | 10000000000000000 | IP2-P1 | 0 | Plotter anchor | Plotter anchor | 100000000 | P
290 | 0.149 | 0.441 | 1.3 | 0.014 | 0.22 | 0.22 | 16 | 8 | 10000000000000000 | IP2-P2 | 0 | Plotter anchor | Plotter anchor | 100000000 | P
290 | 0.197 | 0.595 | 1.29 | 0.011 | 0.25 | 0.22 | 16 | 8 | 10000000000000000 | IP2-P3 | 0 | Plotter anchor | Plotter anchor | 100000000 | P
290 | 0.2 | 0.18 | 1.34 | 0.014 | 0.23 | 0.24 | 16 | 8 | 10000000000000000 | IP2-SRM3 | 0 | Plotter anchor | Plotter anchor | 100000000 | SRM
290 | 0.18 | 0.5 | 1.41 | 0.01 | 0.28 | 0.22 | 16 | 8 | 10000000000000000 | IP3-P1 | 0 | Plotter anchor | Plotter anchor | 100000000 | P
290 | 0.19 | 0.49 | 1.32 | 0.011 | 0.26 | 0.2 | 16 | 8 | 10000000000000000 | IP3-P2 | 0 | Plotter anchor | Plotter anchor | 100000000 | P
290 | 0.24 | 0.52 | 1.3 | 0.012 | 0.28 | 0.22 | 16 | 8 | 10000000000000000 | IP3-P3 | 0 | Plotter anchor | Plotter anchor | 100000000 | P
290 | 0.17 | 0.64 | 1.478 | 0.011 | 0.225 | 0.217 | 16 | 8 | 10000000000000000 | IP3-SRM2 | 0 | Plotter anchor | Plotter anchor | 100000000 | SRM
290 | 0.155 | 1.08 | 1.18 | 0.019 | 0.17 | 0.08 | 16 | 8 | 10000000000000000 | IP3-W1 | 0 | Plotter anchor | Plotter anchor | 100000000 | W
290 | 0.01 | 0.67 | 1.35 | 0.003 | 0 | 0 | 16 | 8 | 10000000000000000 | JBF-F1 | 0 | Plotter anchor | Plotter anchor | 100000000 | F
290 | 0.03 | 0.91 | 1.35 | 0.002 | 0 | 0 | 16 | 8 | 10000000000000000 | JBF-F10 | 0 | Plotter anchor | Plotter anchor | 100000000 | F
290 | 0.04 | 0.68 | 1.35 | 0.008 | 0 | 0 | 16 | 8 | 10000000000000000 | JBF-F11 | 0 | Plotter anchor | Plotter anchor | 100000000 | F
290 | 0.04 | 0.89 | 1.35 | 0.002 | 0 | 0 | 16 | 8 | 10000000000000000 | JBF-F12 | 0 | Plotter anchor | Plotter anchor | 100000000 | F
290 | 0.04 | 0.9 | 1.35 | 0.004 | 0 | 0 | 16 | 8 | 10000000000000000 | JBF-F13 | 0 | Plotter anchor | Plotter anchor | 100000000 | F
290 | 0.04 | 0.91 | 1.35 | 0.002 | 0 | 0 | 16 | 8 | 10000000000000000 | JBF-F14 | 0 | Plotter anchor | Plotter anchor | 100000000 | F
290 | 0.05 | 0.69 | 1.35 | 0.003 | 0 | 0 | 16 | 8 | 10000000000000000 | JBF-F15 | 0 | Plotter anchor | Plotter anchor | 100000000 | F
290 | 0.01 | 0.93 | 1.35 | 0.005 | 0 | 0 | 16 | 8 | 10000000000000000 | JBF-F2 | 0 | Plotter anchor | Plotter anchor | 100000000 | F
290 | 0.01 | 0.96 | 1.35 | 0.004 | 0 | 0 | 16 | 8 | 10000000000000000 | JBF-F3 | 0 | Plotter anchor | Plotter anchor | 100000000 | F
290 | 0.02 | 0.67 | 1.35 | 0.004 | 0 | 0 | 16 | 8 | 10000000000000000 | JBF-F4 | 0 | Plotter anchor | Plotter anchor | 100000000 | F
290 | 0.02 | 0.89 | 1.35 | 0.003 | 0 | 0 | 16 | 8 | 10000000000000000 | JBF-F5 | 0 | Plotter anchor | Plotter anchor | 100000000 | F
290 | 0.03 | 0.68 | 1.35 | 0.005 | 0 | 0 | 16 | 8 | 10000000000000000 | JBF-F6 | 0 | Plotter anchor | Plotter anchor | 100000000 | F
290 | 0.03 | 0.69 | 1.35 | 0.006 | 0 | 0 | 16 | 8 | 10000000000000000 | JBF-F7 | 0 | Plotter anchor | Plotter anchor | 100000000 | F
290 | 0.03 | 0.89 | 1.35 | 0.002 | 0 | 0 | 16 | 8 | 10000000000000000 | JBF-F8 | 0 | Plotter anchor | Plotter anchor | 100000000 | F
290 | 0.03 | 0.895 | 1.35 | 0.002 | 0 | 0 | 16 | 8 | 10000000000000000 | JBF-F9 | 0 | Plotter anchor | Plotter anchor | 100000000 | F
290 | 0.04 | 0.6 | 1.35 | 0.008 | 0 | 0 | 16 | 8 | 10000000000000000 | JBP-P1 | 0 | Plotter anchor | Plotter anchor | 100000000 | P
290 | 0.16 | 0.56 | 1.35 | 0.012 | 0 | 0 | 16 | 8 | 10000000000000000 | JBP-P10 | 0 | Plotter anchor | Plotter anchor | 100000000 | P
290 | 0.23 | 0.55 | 1.35 | 0.02 | 0 | 0 | 16 | 8 | 10000000000000000 | JBP-P11 | 0 | Plotter anchor | Plotter anchor | 100000000 | P
290 | 0.24 | 0.6 | 1.35 | 0.018 | 0 | 0 | 16 | 8 | 10000000000000000 | JBP-P12 | 0 | Plotter anchor | Plotter anchor | 100000000 | P
290 | 0.08 | 0.55 | 1.35 | 0.012 | 0 | 0 | 16 | 8 | 10000000000000000 | JBP-P2 | 0 | Plotter anchor | Plotter anchor | 100000000 | P
290 | 0.08 | 0.57 | 1.35 | 0.011 | 0 | 0 | 16 | 8 | 10000000000000000 | JBP-P3 | 0 | Plotter anchor | Plotter anchor | 100000000 | P
290 | 0.08 | 0.59 | 1.35 | 0.009 | 0 | 0 | 16 | 8 | 10000000000000000 | JBP-P4 | 0 | Plotter anchor | Plotter anchor | 100000000 | P
290 | 0.09 | 0.56 | 1.35 | 0.012 | 0 | 0 | 16 | 8 | 10000000000000000 | JBP-P5 | 0 | Plotter anchor | Plotter anchor | 100000000 | P
290 | 0.1 | 0.59 | 1.35 | 0.008 | 0 | 0 | 16 | 8 | 10000000000000000 | JBP-P6 | 0 | Plotter anchor | Plotter anchor | 100000000 | P
290 | 0.12 | 0.58 | 1.35 | 0.01 | 0 | 0 | 16 | 8 | 10000000000000000 | JBP-P7 | 0 | Plotter anchor | Plotter anchor | 100000000 | P
290 | 0.13 | 0.55 | 1.35 | 0.015 | 0 | 0 | 16 | 8 | 10000000000000000 | JBP-P8 | 0 | Plotter anchor | Plotter anchor | 100000000 | P
290 | 0.15 | 0.57 | 1.35 | 0.012 | 0 | 0 | 16 | 8 | 10000000000000000 | JBP-P9 | 0 | Plotter anchor | Plotter anchor | 100000000 | P
290 | 0.01 | 0.67 | 1.44 | 0.006 | 0 | 0 | 16 | 8 | 10000000000000000 | JBW-W1 | 0 | Plotter anchor | Plotter anchor | 100000000 | W
290 | 0.02 | 0.7 | 1.44 | 0.006 | 0 | 0 | 16 | 8 | 10000000000000000 | JBW-W10 | 0 | Plotter anchor | Plotter anchor | 100000000 | W
290 | 0.02 | 0.98 | 1.44 | 0.004 | 0 | 0 | 16 | 8 | 10000000000000000 | JBW-W11 | 0 | Plotter anchor | Plotter anchor | 100000000 | W
290 | 0.03 | 0.97 | 1.44 | 0.009 | 0 | 0 | 16 | 8 | 10000000000000000 | JBW-W12 | 0 | Plotter anchor | Plotter anchor | 100000000 | W
290 | 0.03 | 0.98 | 1.44 | 0.007 | 0 | 0 | 16 | 8 | 10000000000000000 | JBW-W13 | 0 | Plotter anchor | Plotter anchor | 100000000 | W
290 | 0.06 | 0.85 | 1.44 | 0.012 | 0 | 0 | 16 | 8 | 10000000000000000 | JBW-W14 | 0 | Plotter anchor | Plotter anchor | 100000000 | W
290 | 0.07 | 0.63 | 1.44 | 0.012 | 0 | 0 | 16 | 8 | 10000000000000000 | JBW-W15 | 0 | Plotter anchor | Plotter anchor | 100000000 | W
290 | 0.07 | 0.72 | 1.44 | 0.011 | 0 | 0 | 16 | 8 | 10000000000000000 | JBW-W16 | 0 | Plotter anchor | Plotter anchor | 100000000 | W
290 | 0.07 | 0.74 | 1.44 | 0.011 | 0 | 0 | 16 | 8 | 10000000000000000 | JBW-W17 | 0 | Plotter anchor | Plotter anchor | 100000000 | W
290 | 0.08 | 0.69 | 1.44 | 0.01 | 0 | 0 | 16 | 8 | 10000000000000000 | JBW-W18 | 0 | Plotter anchor | Plotter anchor | 100000000 | W
290 | 0.09 | 0.65 | 1.44 | 0.014 | 0 | 0 | 16 | 8 | 10000000000000000 | JBW-W19 | 0 | Plotter anchor | Plotter anchor | 100000000 | W
290 | 0.01 | 0.68 | 1.44 | 0.006 | 0 | 0 | 16 | 8 | 10000000000000000 | JBW-W2 | 0 | Plotter anchor | Plotter anchor | 100000000 | W
290 | 0.09 | 0.66 | 1.44 | 0.013 | 0 | 0 | 16 | 8 | 10000000000000000 | JBW-W20 | 0 | Plotter anchor | Plotter anchor | 100000000 | W
290 | 0.09 | 0.67 | 1.44 | 0.013 | 0 | 0 | 16 | 8 | 10000000000000000 | JBW-W21 | 0 | Plotter anchor | Plotter anchor | 100000000 | W
290 | 0.1 | 0.81 | 1.44 | 0.015 | 0 | 0 | 16 | 8 | 10000000000000000 | JBW-W22 | 0 | Plotter anchor | Plotter anchor | 100000000 | W
290 | 0.11 | 0.67 | 1.44 | 0.015 | 0 | 0 | 16 | 8 | 10000000000000000 | JBW-W23 | 0 | Plotter anchor | Plotter anchor | 100000000 | W
290 | 0.13 | 0.84 | 1.44 | 0.015 | 0 | 0 | 16 | 8 | 10000000000000000 | JBW-W24 | 0 | Plotter anchor | Plotter anchor | 100000000 | W
290 | 0.01 | 0.69 | 1.44 | 0.009 | 0 | 0 | 16 | 8 | 10000000000000000 | JBW-W3 | 0 | Plotter anchor | Plotter anchor | 100000000 | W
290 | 0.01 | 0.74 | 1.44 | 0.005 | 0 | 0 | 16 | 8 | 10000000000000000 | JBW-W4 | 0 | Plotter anchor | Plotter anchor | 100000000 | W
290 | 0.01 | 0.74 | 1.44 | 0.01 | 0 | 0 | 16 | 8 | 10000000000000000 | JBW-W5 | 0 | Plotter anchor | Plotter anchor | 100000000 | W
290 | 0.01 | 0.76 | 1.44 | 0.006 | 0 | 0 | 16 | 8 | 10000000000000000 | JBW-W6 | 0 | Plotter anchor | Plotter anchor | 100000000 | W
290 | 0.01 | 0.97 | 1.44 | 0.006 | 0 | 0 | 16 | 8 | 10000000000000000 | JBW-W7 | 0 | Plotter anchor | Plotter anchor | 100000000 | W
290 | 0.01 | 0.99 | 1.44 | 0.007 | 0 | 0 | 16 | 8 | 10000000000000000 | JBW-W8 | 0 | Plotter anchor | Plotter anchor | 100000000 | W
290 | 0.02 | 0.69 | 1.44 | 0.006 | 0 | 0 | 16 | 8 | 10000000000000000 | JBW-W9 | 0 | Plotter anchor | Plotter anchor | 100000000 | W
290 | 0.018 | 0.74 | 1.35 | 0.005 | 0 | 0 | 16 | 8 | 10000000000000000 | JPF-F1 | 0 | Plotter anchor | Plotter anchor | 100000000 | F
290 | 0.02 | 0.75 | 1.35 | 0.005 | 0 | 0 | 16 | 8 | 10000000000000000 | JPF-F2 | 0 | Plotter anchor | Plotter anchor | 100000000 | F
290 | 0.029 | 0.73 | 1.35 | 0.005 | 0 | 0 | 16 | 8 | 10000000000000000 | JPF-F3 | 0 | Plotter anchor | Plotter anchor | 100000000 | F
290 | 0.03 | 0.73 | 1.35 | 0.005 | 0 | 0 | 16 | 8 | 10000000000000000 | JPF-F4 | 0 | Plotter anchor | Plotter anchor | 100000000 | F
290 | 0.035 | 0.74 | 1.35 | 0.005 | 0 | 0 | 16 | 8 | 10000000000000000 | JPF-F5 | 0 | Plotter anchor | Plotter anchor | 100000000 | F
290 | 0.036 | 0.75 | 1.35 | 0.005 | 0 | 0 | 16 | 8 | 10000000000000000 | JPF-F6 | 0 | Plotter anchor | Plotter anchor | 100000000 | F
290 | 0.039 | 0.76 | 1.35 | 0.005 | 0 | 0 | 16 | 8 | 10000000000000000 | JPF-F7 | 0 | Plotter anchor | Plotter anchor | 100000000 | F
290 | 0.044 | 0.76 | 1.35 | 0.005 | 0 | 0 | 16 | 8 | 10000000000000000 | JPF-F8 | 0 | Plotter anchor | Plotter anchor | 100000000 | F
290 | 0.03 | 0.57 | 1.35 | 0.005 | 0 | 0 | 16 | 8 | 10000000000000000 | JPP-P1 | 0 | Plotter anchor | Plotter anchor | 100000000 | P
290 | 0.07 | 0.59 | 1.35 | 0.009 | 0 | 0 | 16 | 8 | 10000000000000000 | JPP-P10 | 0 | Plotter anchor | Plotter anchor | 100000000 | P
290 | 0.09 | 0.55 | 1.35 | 0.01 | 0 | 0 | 16 | 8 | 10000000000000000 | JPP-P11 | 0 | Plotter anchor | Plotter anchor | 100000000 | P
290 | 0.1 | 0.57 | 1.35 | 0.01 | 0 | 0 | 16 | 8 | 10000000000000000 | JPP-P12 | 0 | Plotter anchor | Plotter anchor | 100000000 | P
290 | 0.12 | 0.56 | 1.35 | 0.01 | 0 | 0 | 16 | 8 | 10000000000000000 | JPP-P13 | 0 | Plotter anchor | Plotter anchor | 100000000 | P
290 | 0.12 | 0.58 | 1.35 | 0.014 | 0 | 0 | 16 | 8 | 10000000000000000 | JPP-P14 | 0 | Plotter anchor | Plotter anchor | 100000000 | P
290 | 0.13 | 0.58 | 1.35 | 0.014 | 0 | 0 | 16 | 8 | 10000000000000000 | JPP-P15 | 0 | Plotter anchor | Plotter anchor | 100000000 | P
290 | 0.16 | 0.59 | 1.35 | 0.011 | 0 | 0 | 16 | 8 | 10000000000000000 | JPP-P16 | 0 | Plotter anchor | Plotter anchor | 100000000 | P
290 | 0.16 | 0.61 | 1.35 | 0.01 | 0 | 0 | 16 | 8 | 10000000000000000 | JPP-P17 | 0 | Plotter anchor | Plotter anchor | 100000000 | P
290 | 0.09 | 0.62 | 1.36 | 0.007 | 0 | 0 | 16 | 8 | 10000000000000000 | JPP-P18 | 0 | Plotter anchor | Plotter anchor | 100000000 | P
290 | 0.03 | 0.57 | 1.35 | 0.007 | 0 | 0 | 16 | 8 | 10000000000000000 | JPP-P2 | 0 | Plotter anchor | Plotter anchor | 100000000 | P
290 | 0.03 | 0.64 | 1.35 | 0.007 | 0 | 0 | 16 | 8 | 10000000000000000 | JPP-P3 | 0 | Plotter anchor | Plotter anchor | 100000000 | P
290 | 0.037 | 0.62 | 1.35 | 0.003 | 0 | 0 | 16 | 8 | 10000000000000000 | JPP-P4 | 0 | Plotter anchor | Plotter anchor | 100000000 | P
290 | 0.04 | 0.62 | 1.35 | 0.003 | 0 | 0 | 16 | 8 | 10000000000000000 | JPP-P5 | 0 | Plotter anchor | Plotter anchor | 100000000 | P
290 | 0.05 | 0.58 | 1.35 | 0.005 | 0 | 0 | 16 | 8 | 10000000000000000 | JPP-P6 | 0 | Plotter anchor | Plotter anchor | 100000000 | P
290 | 0.05 | 0.62 | 1.35 | 0.007 | 0 | 0 | 16 | 8 | 10000000000000000 | JPP-P7 | 0 | Plotter anchor | Plotter anchor | 100000000 | P
290 | 0.068 | 0.59 | 1.35 | 0.009 | 0 | 0 | 16 | 8 | 10000000000000000 | JPP-P8 | 0 | Plotter anchor | Plotter anchor | 100000000 | P
290 | 0.07 | 0.56 | 1.35 | 0.013 | 0 | 0 | 16 | 8 | 10000000000000000 | JPP-P9 | 0 | Plotter anchor | Plotter anchor | 100000000 | P
290 | 0.01 | 0.86 | 1.44 | 0.007 | 0 | 0 | 16 | 8 | 10000000000000000 | JPW-W1 | 0 | Plotter anchor | Plotter anchor | 100000000 | W
290 | 0.07 | 0.84 | 1.44 | 0.012 | 0 | 0 | 16 | 8 | 10000000000000000 | JPW-W10 | 0 | Plotter anchor | Plotter anchor | 100000000 | W
290 | 0.09 | 0.84 | 1.44 | 0.012 | 0 | 0 | 16 | 8 | 10000000000000000 | JPW-W11 | 0 | Plotter anchor | Plotter anchor | 100000000 | W
290 | 0.09 | 0.91 | 1.44 | 0.014 | 0 | 0 | 16 | 8 | 10000000000000000 | JPW-W12 | 0 | Plotter anchor | Plotter anchor | 100000000 | W
290 | 0.1 | 0.84 | 1.44 | 0.013 | 0 | 0 | 16 | 8 | 10000000000000000 | JPW-W13 | 0 | Plotter anchor | Plotter anchor | 100000000 | W
290 | 0.1 | 0.9 | 1.44 | 0.011 | 0 | 0 | 16 | 8 | 10000000000000000 | JPW-W14 | 0 | Plotter anchor | Plotter anchor | 100000000 | W
290 | 0.13 | 0.84 | 1.44 | 0.012 | 0 | 0 | 16 | 8 | 10000000000000000 | JPW-W15 | 0 | Plotter anchor | Plotter anchor | 100000000 | W
290 | 0.13 | 0.85 | 1.44 | 0.011 | 0 | 0 | 16 | 8 | 10000000000000000 | JPW-W16 | 0 | Plotter anchor | Plotter anchor | 100000000 | W
290 | 0.14 | 0.8 | 1.44 | 0.012 | 0 | 0 | 16 | 8 | 10000000000000000 | JPW-W17 | 0 | Plotter anchor | Plotter anchor | 100000000 | W
290 | 0.19 | 1.08 | 1.44 | 0.012 | 0 | 0 | 16 | 8 | 10000000000000000 | JPW-W18 | 0 | Plotter anchor | Plotter anchor | 100000000 | W
290 | 0.014 | 0.86 | 1.44 | 0.007 | 0 | 0 | 16 | 8 | 10000000000000000 | JPW-W2 | 0 | Plotter anchor | Plotter anchor | 100000000 | W
290 | 0.017 | 0.9 | 1.44 | 0.006 | 0 | 0 | 16 | 8 | 10000000000000000 | JPW-W3 | 0 | Plotter anchor | Plotter anchor | 100000000 | W
290 | 0.019 | 0.88 | 1.44 | 0.008 | 0 | 0 | 16 | 8 | 10000000000000000 | JPW-W4 | 0 | Plotter anchor | Plotter anchor | 100000000 | W
290 | 0.02 | 0.88 | 1.44 | 0.008 | 0 | 0 | 16 | 8 | 10000000000000000 | JPW-W5 | 0 | Plotter anchor | Plotter anchor | 100000000 | W
290 | 0.04 | 0.9 | 1.44 | 0.008 | 0 | 0 | 16 | 8 | 10000000000000000 | JPW-W6 | 0 | Plotter anchor | Plotter anchor | 100000000 | W
290 | 0.04 | 0.92 | 1.44 | 0.009 | 0 | 0 | 16 | 8 | 10000000000000000 | JPW-W7 | 0 | Plotter anchor | Plotter anchor | 100000000 | W
290 | 0.041 | 0.92 | 1.44 | 0.009 | 0 | 0 | 16 | 8 | 10000000000000000 | JPW-W8 | 0 | Plotter anchor | Plotter anchor | 100000000 | W
290 | 0.06 | 0.86 | 1.44 | 0.011 | 0 | 0 | 16 | 8 | 10000000000000000 | JPW-W9 | 0 | Plotter anchor | Plotter anchor | 100000000 | W
290 | 0.05 | 0.7 | 0.64 | 0.006 | 0.25 | 0.21 | 16 | 8 | 10000000000000000 | KO1-F1 | 0 | Plotter anchor | Plotter anchor | 100000000 | F
290 | 0.22 | 0.643 | 1.52 | 0.012 | 0.37 | 0.1 | 16 | 8 | 10000000000000000 | KO1-W1 | 0 | Plotter anchor | Plotter anchor | 100000000 | W
290 | 0.05 | 0.63 | 1.38 | 0.004 | 0.22 | 0.23 | 16 | 8 | 10000000000000000 | KO2-P1 | 0 | Plotter anchor | Plotter anchor | 100000000 | P
290 | 0.03 | 0.07 | 1.7 | 0.01 | 0.41 | 0.11 | 16 | 8 | 10000000000000000 | KO2-W1 | 0 | Plotter anchor | Plotter anchor | 100000000 | W
290 | 0.06 | 0.65 | 1.36 | 0.008 | 0.26 | 0.2 | 16 | 8 | 10000000000000000 | KO3-P1 | 0 | Plotter anchor | Plotter anchor | 100000000 | P
290 | 0.02 | 0.18 | 1.53 | 0.012 | 0.51 | 0.13 | 16 | 8 | 10000000000000000 | KO3-W1 | 0 | Plotter anchor | Plotter anchor | 100000000 | W
290 | 0.05 | 0.66 | 1.27 | 0.007 | 0.22 | 0.21 | 16 | 8 | 10000000000000000 | KO4-P1 | 0 | Plotter anchor | Plotter anchor | 100000000 | P
290 | 0.023 | 0.12 | 1.54 | 0.019 | 0.5 | 0.12 | 16 | 8 | 10000000000000000 | KO4-W1 | 0 | Plotter anchor | Plotter anchor | 100000000 | W
290 | 0.054 | 0.656 | 1.25 | 0.0092 | 0.252 | 0.19 | 16 | 8 | 10000000000000000 | KU1-P1 | 0 | Plotter anchor | Plotter anchor | 100000000 | P
290 | 0.0756 | 0.94 | 1.336 | 0.0094 | 0.416 | 0.07975 | 16 | 8 | 10000000000000000 | KU1-W1 | 0 | Plotter anchor | Plotter anchor | 100000000 | W
290 | 0.0752 | 0.61 | 1.362 | 0.0072 | 0.276 | 0.19875 | 16 | 8 | 10000000000000000 | KU2-P1 | 0 | Plotter anchor | Plotter anchor | 100000000 | P
290 | 0.0382 | 0.93 | 1.524 | 0.0104 | 0.45 | 0.07325 | 16 | 8 | 10000000000000000 | KU2-W1 | 0 | Plotter anchor | Plotter anchor | 100000000 | W
290 | 0.06 | 0.71 | 0.69 | 0.01 | 0.25 | 0.21 | 16 | 8 | 10000000000000000 | KWE-F1 | 0 | Plotter anchor | Plotter anchor | 100000000 | F
290 | 0.06 | 0.75 | 0.79 | 0.01 | 0.28 | 0.2 | 16 | 8 | 10000000000000000 | KWE-F2 | 0 | Plotter anchor | Plotter anchor | 100000000 | F
290 | 0.17 | 0.64 | 1.478 | 0.011 | 0.225 | 0.217 | 16 | 8 | 10000000000000000 | KWE-SRM2 | 0 | Plotter anchor | Plotter anchor | 100000000 | SRM
290 | 0.218 | 0.724 | 1.37 | 0.016 | 0.2 | 0.12 | 16 | 8 | 10000000000000000 | KWE-W1 | 0 | Plotter anchor | Plotter anchor | 100000000 | W
290 | 0.06 | 0.67 | 1.46 | 0.01 | 0.24 | 0.215 | 16 | 8 | 10000000000000000 | LEB-P1 | 0 | Plotter anchor | Plotter anchor | 100000000 | P
290 | 0.05 | 0.7 | 1.88 | 0.005 | 0.24 | 0.04 | 16 | 8 | 10000000000000000 | LEB-W1 | 0 | Plotter anchor | Plotter anchor | 100000000 | W
290 | 0.011 | 0.04 | 1.28 | 0.009 | 0.32 | 0.066 | 16 | 8 | 10000000000000000 | LEB-W2 | 0 | Plotter anchor | Plotter anchor | 100000000 | W
290 | 0.14 | 0.54 | 1.29 | 0.014 | 0.2 | 0.14 | 16 | 8 | 10000000000000000 | LS1-P1 | 0 | Plotter anchor | Plotter anchor | 100000000 | P
290 | 0.21 | 0.78 | 1.49 | 0.016 | 0.23 | 0.12 | 16 | 8 | 10000000000000000 | LS1-W1 | 0 | Plotter anchor | Plotter anchor | 100000000 | W
290 | 0.03 | 0.87 | 1.38 | 0.014 | 0.5 | 0.069 | 16 | 8 | 10000000000000000 | LS2-W1 | 0 | Plotter anchor | Plotter anchor | 100000000 | W
290 | 0.15 | 0.49 | 1.23 | 0.014 | 0.26 | 0.22 | 16 | 8 | 10000000000000000 | LV1-P1 | 0 | Plotter anchor | Plotter anchor | 100000000 | P
290 | 0.03 | 0.9 | 1.39 | 0.011 | 0.38 | 0.07 | 16 | 8 | 10000000000000000 | LV1-W1 | 0 | Plotter anchor | Plotter anchor | 100000000 | W
290 | 0.12 | 0.65 | 1.29 | 0.009 | 0.28 | 0.2 | 16 | 8 | 10000000000000000 | LV2-P1 | 0 | Plotter anchor | Plotter anchor | 100000000 | P
290 | 0.03 | 0.88 | 1.22 | 0.011 | 0.46 | 0.061 | 16 | 8 | 10000000000000000 | LV2-W1 | 0 | Plotter anchor | Plotter anchor | 100000000 | W
290 | 0.087 | 0.6 | 1.26 | 0.01 | 0.23 | 0.21 | 16 | 8 | 10000000000000000 | MC1-P1 | 0 | Plotter anchor | Plotter anchor | 100000000 | P
290 | 0.21 | 0.88 | 1.36 | 0.011 | 0.24 | 0.1 | 16 | 8 | 10000000000000000 | MC1-W1 | 0 | Plotter anchor | Plotter anchor | 100000000 | W
290 | 0.154 | 0.78 | 0.686 | 0.012 | 0.179 | 0.181 | 16 | 8 | 10000000000000000 | MC2-F1 | 0 | Plotter anchor | Plotter anchor | 100000000 | F
290 | 0.036 | 0.736 | 1.83 | 0.013 | 0.2 | 0.059 | 16 | 8 | 10000000000000000 | MC2-W1 | 0 | Plotter anchor | Plotter anchor | 100000000 | W
290 | 0.22 | 0.51 | 1.37 | 0.018 | 0.22 | 0.23 | 16 | 8 | 10000000000000000 | ML1-PBWR3 | 0 | Plotter anchor | Plotter anchor | 100000000 | P
290 | 0.2 | 1.05 | 1.28 | 0.019 | 0.17 | 0.11 | 16 | 8 | 10000000000000000 | ML1-WBWR2 | 0 | Plotter anchor | Plotter anchor | 100000000 | W
290 | 0.141 | 0.603 | 1.276 | 0.007 | 0.312 | 0.21 | 16 | 8 | 10000000000000000 | ML2-P1 | 0 | Plotter anchor | Plotter anchor | 100000000 | P
290 | 0.174 | 0.665 | 1.465 | 0.01 | 0.186 | 0.219 | 16 | 8 | 10000000000000000 | ML2-SRM1 | 0 | Plotter anchor | Plotter anchor | 100000000 | SRM
290 | 0.279 | 0.059 | 1.104 | 0.013 | 0.247 | 0.12 | 16 | 8 | 10000000000000000 | ML2-W1 | 0 | Plotter anchor | Plotter anchor | 100000000 | W
290 | 0.05 | 0.62 | 1.31 | 0.014 | 0.22 | 0.23 | 16 | 8 | 10000000000000000 | ML3-P1 | 0 | Plotter anchor | Plotter anchor | 100000000 | P
290 | 0.038 | 0.06 | 1.33 | 0.018 | 0.13 | 0.14 | 16 | 8 | 10000000000000000 | ML3-W1 | 0 | Plotter anchor | Plotter anchor | 100000000 | W
290 | 0.166 | 0.648 | 1.413 | 0.01 | 0.29 | 0.242 | 16 | 8 | 10000000000000000 | MON-P1 | 0 | Plotter anchor | Plotter anchor | 100000000 | P
290 | 0.06 | 0.58 | 1.45 | 0.005 | 0.24 | 0.22 | 16 | 8 | 10000000000000000 | MS1-P1 | 0 | Plotter anchor | Plotter anchor | 100000000 | P
290 | 0.054 | 0.13 | 1.39 | 0.017 | 0.51 | 0.11 | 16 | 8 | 10000000000000000 | MS1-W1 | 0 | Plotter anchor | Plotter anchor | 100000000 | W
290 | 0.06 | 0.62 | 1.3 | 0.007 | 0.18 | 0.22 | 16 | 8 | 10000000000000000 | MS2-P1 | 0 | Plotter anchor | Plotter anchor | 100000000 | P
290 | 0.07 | 0.07 | 1.43 | 0.013 | 0.49 | 0.16 | 16 | 8 | 10000000000000000 | MS2-W1 | 0 | Plotter anchor | Plotter anchor | 100000000 | W
290 | 0.1 | 0.528 | 1.332 | 0.013 | 0.154 | 0.238 | 16 | 8 | 10000000000000000 | MY1-P1 | 0 | Plotter anchor | Plotter anchor | 100000000 | P
290 | 0.174 | 0.665 | 1.465 | 0.01 | 0.186 | 0.219 | 16 | 8 | 10000000000000000 | MY1-SRM1 | 0 | Plotter anchor | Plotter anchor | 100000000 | SRM
290 | 0.36 | 0.78 | 1.418 | 0.013 | 0.18 | 0.176 | 16 | 8 | 10000000000000000 | MY1-W1 | 0 | Plotter anchor | Plotter anchor | 100000000 | W
290 | 0.156 | 0.828 | 0.703 | 0.019 | 0.24 | 0.195 | 16 | 8 | 10000000000000000 | NA1-F1 | 0 | Plotter anchor | Plotter anchor | 100000000 | F
290 | 0.086 | 0.11 | 1.37 | 0.02 | 0.35 | 0.06 | 16 | 8 | 10000000000000000 | NA1-W1 | 0 | Plotter anchor | Plotter anchor | 100000000 | W
290 | 0.11 | 0.86 | 0.715 | 0.018 | 0.23 | 0.19 | 16 | 8 | 10000000000000000 | NA2-F1 | 0 | Plotter anchor | Plotter anchor | 100000000 | F
290 | 0.088 | 0.084 | 1.82 | 0.017 | 0.25 | 0.08 | 16 | 8 | 10000000000000000 | NA2-W1 | 0 | Plotter anchor | Plotter anchor | 100000000 | W
290 | 0.172 | 0.584 | 1.16 | 0.018 | 0.17 | 0.2 | 16 | 8 | 10000000000000000 | NM1-PBWR4 | 0 | Plotter anchor | Plotter anchor | 100000000 | P
290 | 0.11 | 0.63 | 1.28 | 0.012 | 0.24 | 0 | 16 | 8 | 10000000000000000 | NM2-P1 | 0 | Plotter anchor | Plotter anchor | 100000000 | P
290 | 0.04 | 0.89 | 1.45 | 0.016 | 0.44 | 0 | 16 | 8 | 10000000000000000 | NM2-W1 | 0 | Plotter anchor | Plotter anchor | 100000000 | W
290 | 0.11 | 0.63 | 1.4 | 0.012 | 0.2 | 0.2 | 16 | 8 | 10000000000000000 | OC1-P1 | 0 | Plotter anchor | Plotter anchor | 100000000 | P
290 | 0.1 | 0.5 | 1.42 | 0.015 | 0.23 | 0.21 | 16 | 8 | 10000000000000000 | OC1-P2 | 0 | Plotter anchor | Plotter anchor | 100000000 | P
290 | 0.17 | 0.64 | 1.478 | 0.011 | 0.225 | 0.217 | 16 | 8 | 10000000000000000 | OC1-SRM2 | 0 | Plotter anchor | Plotter anchor | 100000000 | SRM
290 | 0.32 | 0.59 | 1.47 | 0.016 | 0.54 | 0.08 | 16 | 8 | 10000000000000000 | OC1-W1 | 0 | Plotter anchor | Plotter anchor | 100000000 | W
290 | 0.04 | 0.75 | 0.63 | 0.006 | 0.25 | 0.24 | 16 | 8 | 10000000000000000 | OC2-F1 | 0 | Plotter anchor | Plotter anchor | 100000000 | F
290 | 0.17 | 0.64 | 1.478 | 0.011 | 0.225 | 0.217 | 16 | 8 | 10000000000000000 | OC2-SRM2 | 0 | Plotter anchor | Plotter anchor | 100000000 | SRM
290 | 0.35 | 0.58 | 1.55 | 0.022 | 0.65 | 0.11 | 16 | 8 | 10000000000000000 | OC2-W1 | 0 | Plotter anchor | Plotter anchor | 100000000 | W
290 | 0.02 | 0.76 | 0.72 | 0.014 | 0.21 | 0.24 | 16 | 8 | 10000000000000000 | OC3-F1 | 0 | Plotter anchor | Plotter anchor | 100000000 | F
290 | 0.01 | 0.73 | 0.58 | 0.011 | 0.24 | 0.21 | 16 | 8 | 10000000000000000 | OC3-F2 | 0 | Plotter anchor | Plotter anchor | 100000000 | F
290 | 0.17 | 0.64 | 1.478 | 0.011 | 0.225 | 0.217 | 16 | 8 | 10000000000000000 | OC3-SRM2 | 0 | Plotter anchor | Plotter anchor | 100000000 | SRM
290 | 0.29 | 0.56 | 1.63 | 0.017 | 0.61 | 0.08 | 16 | 8 | 10000000000000000 | OC3-WBW4 | 0 | Plotter anchor | Plotter anchor | 100000000 | W
290 | 0.173 | 0.107 | 1.4 | 0.011 | 0.024 | 0.2 | 16 | 8 | 10000000000000000 | OYS-P1 | 0 | Plotter anchor | Plotter anchor | 100000000 | P
290 | 0.11 | 0.63 | 1.4 | 0.012 | 0.2 | 0.2 | 16 | 8 | 10000000000000000 | OYS-P2 | 0 | Plotter anchor | Plotter anchor | 100000000 | P
290 | 0.16 | 0.62 | 1.41 | 0.014 | 0.24 | 0.23 | 16 | 8 | 10000000000000000 | OYS-P3 | 0 | Plotter anchor | Plotter anchor | 100000000 | P
290 | 0.03 | 0.65 | 1.375 | 0.012 | 0.28 | 0.18 | 16 | 8 | 10000000000000000 | OYS-P4 | 0 | Plotter anchor | Plotter anchor | 100000000 | P
290 | 0.11 | 0.6 | 1.42 | 0.015 | 0.27 | 0.24 | 16 | 8 | 10000000000000000 | OYS-P5 | 0 | Plotter anchor | Plotter anchor | 100000000 | P
290 | 0.06 | 0.59 | 1.49 | 0.006 | 0.22 | 0.2 | 16 | 8 | 10000000000000000 | OYS-PBW1 | 0 | Plotter anchor | Plotter anchor | 100000000 | P
290 | 0.15 | 0.65 | 1.35 | 0.01 | 0.07 | 0 | 16 | 8 | 10000000000000000 | OYS-PBWR1 | 0 | Plotter anchor | Plotter anchor | 100000000 | P
290 | 0.11 | 0.61 | 1.43 | 0.013 | 0.23 | 0.205 | 16 | 8 | 10000000000000000 | OYS-PBWR2 | 0 | Plotter anchor | Plotter anchor | 100000000 | P
290 | 0.22 | 0.51 | 1.37 | 0.018 | 0.22 | 0.23 | 16 | 8 | 10000000000000000 | OYS-PBWR3 | 0 | Plotter anchor | Plotter anchor | 100000000 | P
290 | 0.172 | 0.584 | 1.16 | 0.018 | 0.17 | 0.2 | 16 | 8 | 10000000000000000 | OYS-PBWR4 | 0 | Plotter anchor | Plotter anchor | 100000000 | P
290 | 0.17 | 0.52 | 1.315 | 0.015 | 0.19 | 0.185 | 16 | 8 | 10000000000000000 | OYS-PBWR5 | 0 | Plotter anchor | Plotter anchor | 100000000 | P
290 | 0.17 | 0.64 | 1.478 | 0.011 | 0.225 | 0.217 | 16 | 8 | 10000000000000000 | OYS-SRM2 | 0 | Plotter anchor | Plotter anchor | 100000000 | SRM
290 | 0.2 | 0.18 | 1.34 | 0.014 | 0.23 | 0.24 | 16 | 8 | 10000000000000000 | OYS-SRM3 | 0 | Plotter anchor | Plotter anchor | 100000000 | SRM
290 | 0.26 | 0.56 | 1.54 | 0.014 | 0.53 | 0.08 | 16 | 8 | 10000000000000000 | OYS-W1 | 0 | Plotter anchor | Plotter anchor | 100000000 | W
290 | 0.28 | 0.57 | 1.63 | 0.019 | 0.6 | 0 | 16 | 8 | 10000000000000000 | OYS-W2 | 0 | Plotter anchor | Plotter anchor | 100000000 | W
290 | 0.27 | 0.06 | 1.29 | 0.016 | 0.28 | 0.11 | 16 | 8 | 10000000000000000 | OYS-W3 | 0 | Plotter anchor | Plotter anchor | 100000000 | W
290 | 0.29 | 0.69 | 1.575 | 0.016 | 0.47 | 0.09 | 16 | 8 | 10000000000000000 | OYS-W4 | 0 | Plotter anchor | Plotter anchor | 100000000 | W
290 | 0.11 | 0.24 | 1.485 | 0.015 | 0.13 | 0.17 | 16 | 8 | 10000000000000000 | OYS-W5 | 0 | Plotter anchor | Plotter anchor | 100000000 | W
290 | 0.01 | 0.9 | 1.33 | 0.012 | 0.43 | 0.07 | 16 | 8 | 10000000000000000 | OYS-WBWR1 | 0 | Plotter anchor | Plotter anchor | 100000000 | W
290 | 0.2 | 1.05 | 1.28 | 0.019 | 0.17 | 0.11 | 16 | 8 | 10000000000000000 | OYS-WBWR2 | 0 | Plotter anchor | Plotter anchor | 100000000 | W
290 | 0.059 | 0.93 | 1.32 | 0.009 | 0.4 | 0.09 | 16 | 8 | 10000000000000000 | OYS-WBWR3 | 0 | Plotter anchor | Plotter anchor | 100000000 | W
290 | 0.023 | 0.936 | 1.25 | 0.01 | 0.325 | 0 | 16 | 8 | 10000000000000000 | OYS-WBWR4 | 0 | Plotter anchor | Plotter anchor | 100000000 | W
290 | 0.11 | 1 | 0.85 | 0.008 | 0.16 | 0.19 | 16 | 8 | 10000000000000000 | P10-F1 | 0 | Plotter anchor | Plotter anchor | 100000000 | F
290 | 0.08 | 0.97 | 0.79 | 0.008 | 0.18 | 0.19 | 16 | 8 | 10000000000000000 | P10-F2 | 0 | Plotter anchor | Plotter anchor | 100000000 | F
290 | 0.07 | 0.93 | 1.6 | 0.007 | 0.18 | 0.08 | 16 | 8 | 10000000000000000 | P10-W1 | 0 | Plotter anchor | Plotter anchor | 100000000 | W
290 | 0.03 | 0.84 | 0.88 | 0.006 | 0.27 | 0.21 | 16 | 8 | 10000000000000000 | P135-F1 | 0 | Plotter anchor | Plotter anchor | 100000000 | F
290 | 0.06 | 0.87 | 0.94 | 0.006 | 0.28 | 0.2 | 16 | 8 | 10000000000000000 | P135-F2 | 0 | Plotter anchor | Plotter anchor | 100000000 | F
290 | 0.06 | 1.67 | 1.42 | 0.013 | 0.18 | 0.08 | 16 | 8 | 10000000000000000 | P135-W1 | 0 | Plotter anchor | Plotter anchor | 100000000 | W
290 | 0.05 | 0.94 | 0.98 | 0.006 | 0.27 | 0.21 | 16 | 8 | 10000000000000000 | P136-F1 | 0 | Plotter anchor | Plotter anchor | 100000000 | F
290 | 0.05 | 0.91 | 0.93 | 0.005 | 0.26 | 0.2 | 16 | 8 | 10000000000000000 | P136-F2 | 0 | Plotter anchor | Plotter anchor | 100000000 | F
290 | 0.04 | 0.98 | 1.77 | 0.008 | 0.22 | 0.07 | 16 | 8 | 10000000000000000 | P136-W1 | 0 | Plotter anchor | Plotter anchor | 100000000 | W
290 | 0.03 | 0.75 | 1.32 | 0.008 | 0.24 | 0.21 | 16 | 8 | 10000000000000000 | P137-F1 | 0 | Plotter anchor | Plotter anchor | 100000000 | F
290 | 0.03 | 0.77 | 1.39 | 0.006 | 0.28 | 0.21 | 16 | 8 | 10000000000000000 | P137-F2 | 0 | Plotter anchor | Plotter anchor | 100000000 | F
290 | 0.05 | 0.84 | 1.27 | 0.01 | 0.15 | 0.08 | 16 | 8 | 10000000000000000 | P137-W1 | 0 | Plotter anchor | Plotter anchor | 100000000 | W
290 | 0.08 | 0.9 | 0.86 | 0.009 | 0.26 | 0.21 | 16 | 8 | 10000000000000000 | P15-F1 | 0 | Plotter anchor | Plotter anchor | 100000000 | F
290 | 0.07 | 0.87 | 0.86 | 0.006 | 0.22 | 0.21 | 16 | 8 | 10000000000000000 | P15-F2 | 0 | Plotter anchor | Plotter anchor | 100000000 | F
290 | 0.04 | 0.99 | 1.76 | 0.01 | 0.22 | 0.06 | 16 | 8 | 10000000000000000 | P15-W1 | 0 | Plotter anchor | Plotter anchor | 100000000 | W
290 | 0.05 | 0.83 | 0.84 | 0.008 | 0.23 | 0.19 | 16 | 8 | 10000000000000000 | P150-F1 | 0 | Plotter anchor | Plotter anchor | 100000000 | F
290 | 0.09 | 0.97 | 0.81 | 0.007 | 0.15 | 0.19 | 16 | 8 | 10000000000000000 | P151-F1 | 0 | Plotter anchor | Plotter anchor | 100000000 | F
290 | 0.03 | 0.08 | 1.51 | 0.015 | 0.38 | 0.07 | 16 | 8 | 10000000000000000 | P152-W1 | 0 | Plotter anchor | Plotter anchor | 100000000 | W
290 | 0.08 | 0.9 | 0.92 | 0.005 | 0.28 | 0.19 | 16 | 8 | 10000000000000000 | P16-F1 | 0 | Plotter anchor | Plotter anchor | 100000000 | F
290 | 0.08 | 1.7 | 1.41 | 0.012 | 0.15 | 0.045 | 16 | 8 | 10000000000000000 | P16-W1 | 0 | Plotter anchor | Plotter anchor | 100000000 | W
290 | 0.12 | 1 | 0.83 | 0.01 | 0.15 | 0.2 | 16 | 8 | 10000000000000000 | P17-F1 | 0 | Plotter anchor | Plotter anchor | 100000000 | F
290 | 0.1 | 0.84 | 1.87 | 0.009 | 0.2 | 0.07 | 16 | 8 | 10000000000000000 | P17-W1 | 0 | Plotter anchor | Plotter anchor | 100000000 | W
290 | 0.07 | 0.92 | 0.87 | 0.01 | 0.21 | 0.17 | 16 | 8 | 10000000000000000 | P18-F1 | 0 | Plotter anchor | Plotter anchor | 100000000 | F
290 | 0.07 | 0.86 | 0.9 | 0.006 | 0.26 | 0.2 | 16 | 8 | 10000000000000000 | P18-F2 | 0 | Plotter anchor | Plotter anchor | 100000000 | F
290 | 0.04 | 0.98 | 1.74 | 0.008 | 0.25 | 0.05 | 16 | 8 | 10000000000000000 | P18-W1 | 0 | Plotter anchor | Plotter anchor | 100000000 | W
290 | 0.13 | 0.82 | 0.68 | 0.011 | 0.29 | 0.21 | 16 | 8 | 10000000000000000 | P19-F1 | 0 | Plotter anchor | Plotter anchor | 100000000 | F
290 | 0.11 | 0.81 | 0.68 | 0.01 | 0.26 | 0.2 | 16 | 8 | 10000000000000000 | P19-F2 | 0 | Plotter anchor | Plotter anchor | 100000000 | F
290 | 0.23 | 1.08 | 1.83 | 0.009 | 0.23 | 0.06 | 16 | 8 | 10000000000000000 | P19-W1 | 0 | Plotter anchor | Plotter anchor | 100000000 | W
290 | 0.1 | 0.83 | 0.75 | 0.015 | 0.29 | 0.27 | 16 | 8 | 10000000000000000 | P23-F1 | 0 | Plotter anchor | Plotter anchor | 100000000 | F
290 | 0.19 | 1.15 | 1.1 | 0.014 | 0.12 | 0.085 | 16 | 8 | 10000000000000000 | P23-W1 | 0 | Plotter anchor | Plotter anchor | 100000000 | W
290 | 0.1 | 0.44 | 0.9 | 0.014 | 0.2 | 0.08 | 16 | 8 | 10000000000000000 | P23-W2 | 0 | Plotter anchor | Plotter anchor | 100000000 | W
290 | 0.04 | 0.75 | 1.38 | 0.007 | 0.24 | 0.19 | 16 | 8 | 10000000000000000 | P24-F1 | 0 | Plotter anchor | Plotter anchor | 100000000 | F
290 | 0.04 | 0.77 | 1.37 | 0.007 | 0.26 | 0.21 | 16 | 8 | 10000000000000000 | P24-F2 | 0 | Plotter anchor | Plotter anchor | 100000000 | F
290 | 0.06 | 0.95 | 1.21 | 0.011 | 0.2 | 0.08 | 16 | 8 | 10000000000000000 | P24-W1 | 0 | Plotter anchor | Plotter anchor | 100000000 | W
290 | 0.22 | 1.11 | 1.14 | 0.015 | 0.15 | 0.08 | 16 | 8 | 10000000000000000 | P370-W1 | 0 | Plotter anchor | Plotter anchor | 100000000 | W
290 | 0.11 | 0.99 | 0.66 | 0.01 | 0.14 | 0.22 | 16 | 8 | 10000000000000000 | P7-F1 | 0 | Plotter anchor | Plotter anchor | 100000000 | F
290 | 0.12 | 0.97 | 0.72 | 0.015 | 0.2 | 0.23 | 16 | 8 | 10000000000000000 | P7-F2 | 0 | Plotter anchor | Plotter anchor | 100000000 | F
290 | 0.12 | 0.87 | 1.72 | 0.008 | 0.17 | 0.09 | 16 | 8 | 10000000000000000 | P7-W1 | 0 | Plotter anchor | Plotter anchor | 100000000 | W
290 | 0.12 | 0.98 | 0.82 | 0.006 | 0.16 | 0.2 | 16 | 8 | 10000000000000000 | P8-F1 | 0 | Plotter anchor | Plotter anchor | 100000000 | F
290 | 0.1 | 0.86 | 1.72 | 0.016 | 0.19 | 0.07 | 16 | 8 | 10000000000000000 | P8-W1 | 0 | Plotter anchor | Plotter anchor | 100000000 | W
290 | 0.25 | 0.53 | 1.51 | 0.011 | 0.26 | 0.22 | 16 | 8 | 10000000000000000 | PAL-H1 | 0 | Plotter anchor | Plotter anchor | 100000000 | HAZ
290 | 0.25 | 0.53 | 1.368 | 0.012 | 0.18 | 0.115 | 16 | 8 | 10000000000000000 | PAL-P1 | 0 | Plotter anchor | Plotter anchor | 100000000 | P
290 | 0.174 | 0.665 | 1.465 | 0.01 | 0.186 | 0.219 | 16 | 8 | 10000000000000000 | PAL-SRM1 | 0 | Plotter anchor | Plotter anchor | 100000000 | SRM
290 | 0.23 | 1.2 | 1.23 | 0.012 | 0.199 | 0.134 | 16 | 8 | 10000000000000000 | PAL-W1 | 0 | Plotter anchor | Plotter anchor | 100000000 | W
290 | 0.307 | 1.045 | 1.161 | 0.009 | 0.252 | 0.094 | 16 | 8 | 10000000000000000 | PAL-W2 | 0 | Plotter anchor | Plotter anchor | 100000000 | W
290 | 0.185 | 1.121 | 1.269 | 0.012 | 0.181 | 0.11 | 16 | 8 | 10000000000000000 | PAL-W3 | 0 | Plotter anchor | Plotter anchor | 100000000 | W
290 | 0.194 | 1.067 | 1.281 | 0.009 | 0.217 | 0.142 | 16 | 8 | 10000000000000000 | PAL-W4 | 0 | Plotter anchor | Plotter anchor | 100000000 | W
290 | 0.2 | 0.056 | 1.46 | 0.01 | 0.25 | 0.19 | 16 | 8 | 10000000000000000 | PB1-P1 | 0 | Plotter anchor | Plotter anchor | 100000000 | P
290 | 0.12 | 0.067 | 1.46 | 0.014 | 0.25 | 0.21 | 16 | 8 | 10000000000000000 | PB1-P2 | 0 | Plotter anchor | Plotter anchor | 100000000 | P
290 | 0.2 | 0.18 | 1.34 | 0.014 | 0.23 | 0.24 | 16 | 8 | 10000000000000000 | PB1-SRM3 | 0 | Plotter anchor | Plotter anchor | 100000000 | SRM
290 | 0.23 | 0.62 | 1.575 | 0.019 | 0.49 | 0.09 | 16 | 8 | 10000000000000000 | PB1-W1 | 0 | Plotter anchor | Plotter anchor | 100000000 | W
290 | 0.051 | 0.7 | 0.59 | 0.01 | 0.23 | 0.22 | 16 | 8 | 10000000000000000 | PB2-F1 | 0 | Plotter anchor | Plotter anchor | 100000000 | F
290 | 0.088 | 0.71 | 0.65 | 0.009 | 0.24 | 0.2 | 16 | 8 | 10000000000000000 | PB2-F2 | 0 | Plotter anchor | Plotter anchor | 100000000 | F
290 | 0.17 | 0.64 | 1.478 | 0.011 | 0.225 | 0.217 | 16 | 8 | 10000000000000000 | PB2-SRM2 | 0 | Plotter anchor | Plotter anchor | 100000000 | SRM
290 | 0.25 | 0.59 | 1.4 | 0.014 | 0.55 | 0.079 | 16 | 8 | 10000000000000000 | PB2-W1 | 0 | Plotter anchor | Plotter anchor | 100000000 | W
290 | 0.1 | 0.54 | 1.36 | 0.01 | 0.23 | 0 | 16 | 8 | 10000000000000000 | PH2-P1 | 0 | Plotter anchor | Plotter anchor | 100000000 | P
290 | 0.1 | 0.32 | 1.43 | 0.011 | 0 | 0 | 16 | 8 | 10000000000000000 | PH2-W1 | 0 | Plotter anchor | Plotter anchor | 100000000 | W
290 | 0.133 | 0.62 | 1.427 | 0.008 | 0.233 | 0.21 | 16 | 8 | 10000000000000000 | PH3-P1 | 0 | Plotter anchor | Plotter anchor | 100000000 | P
290 | 0.11 | 0.407 | 1.56 | 0.009 | 0.19 | 0 | 16 | 8 | 10000000000000000 | PH3-W1 | 0 | Plotter anchor | Plotter anchor | 100000000 | W
290 | 0.06 | 0.72 | 1.41 | 0.013 | 0.28 | 0.17 | 16 | 8 | 10000000000000000 | PI1-F1 | 0 | Plotter anchor | Plotter anchor | 100000000 | F
290 | 0.17 | 0.64 | 1.478 | 0.011 | 0.225 | 0.217 | 16 | 8 | 10000000000000000 | PI1-SRM2 | 0 | Plotter anchor | Plotter anchor | 100000000 | SRM
290 | 0.13 | 0.09 | 1.29 | 0.017 | 0.173 | 0.052 | 16 | 8 | 10000000000000000 | PI1-W1 | 0 | Plotter anchor | Plotter anchor | 100000000 | W
290 | 0.077 | 0.697 | 1.215 | 0.011 | 0.272 | 0.174 | 16 | 8 | 10000000000000000 | PI2-F1 | 0 | Plotter anchor | Plotter anchor | 100000000 | F
290 | 0.17 | 0.64 | 1.478 | 0.011 | 0.225 | 0.217 | 16 | 8 | 10000000000000000 | PI2-SRM2 | 0 | Plotter anchor | Plotter anchor | 100000000 | SRM
290 | 0.082 | 0.071 | 1.28 | 0.019 | 0.445 | 0.046 | 16 | 8 | 10000000000000000 | PI2-W1 | 0 | Plotter anchor | Plotter anchor | 100000000 | W
290 | 0.134 | 0.634 | 1.337 | 0.015 | 0.175 | 0.231 | 16 | 8 | 10000000000000000 | PL1-P1 | 0 | Plotter anchor | Plotter anchor | 100000000 | P
290 | 0.161 | 0.794 | 1.122 | 0.014 | 0.245 | 0.122 | 16 | 8 | 10000000000000000 | PL1-W1 | 0 | Plotter anchor | Plotter anchor | 100000000 | W
290 | 0.06 | 0.6 | 1.33 | 0.004 | 0.28 | 0.24 | 16 | 8 | 10000000000000000 | PV1-P1 | 0 | Plotter anchor | Plotter anchor | 100000000 | P
290 | 0.04 | 0.63 | 1.48 | 0.003 | 0.23 | 0.24 | 16 | 8 | 10000000000000000 | PV1-P2 | 0 | Plotter anchor | Plotter anchor | 100000000 | P
290 | 0.174 | 0.665 | 1.465 | 0.01 | 0.186 | 0.219 | 16 | 8 | 10000000000000000 | PV1-SRM1 | 0 | Plotter anchor | Plotter anchor | 100000000 | SRM
290 | 0.04 | 0.06 | 1.08 | 0.005 | 0.24 | 0.16 | 16 | 8 | 10000000000000000 | PV1-W1 | 0 | Plotter anchor | Plotter anchor | 100000000 | W
290 | 0.04 | 0.68 | 1.54 | 0.006 | 0.21 | 0.24 | 16 | 8 | 10000000000000000 | PV2-P1 | 0 | Plotter anchor | Plotter anchor | 100000000 | P
290 | 0.174 | 0.665 | 1.465 | 0.01 | 0.186 | 0.219 | 16 | 8 | 10000000000000000 | PV2-SRM1 | 0 | Plotter anchor | Plotter anchor | 100000000 | SRM
290 | 0.07 | 0.09 | 1.46 | 0.01 | 0.47 | 0.12 | 16 | 8 | 10000000000000000 | PV2-W1 | 0 | Plotter anchor | Plotter anchor | 100000000 | W
290 | 0.04 | 0.65 | 1.4 | 0.005 | 0.21 | 0.2 | 16 | 8 | 10000000000000000 | PV3-P1 | 0 | Plotter anchor | Plotter anchor | 100000000 | P
290 | 0.02 | 0.14 | 1.55 | 0.008 | 0.37 | 0.12 | 16 | 8 | 10000000000000000 | PV3-W1 | 0 | Plotter anchor | Plotter anchor | 100000000 | W
290 | 0.17 | 0.52 | 1.315 | 0.015 | 0.19 | 0.185 | 16 | 8 | 10000000000000000 | QC1-PBWR5 | 0 | Plotter anchor | Plotter anchor | 100000000 | P
290 | 0.188 | 0.315 | 1.56 | 0.012 | 0.153 | 0.203 | 16 | 8 | 10000000000000000 | QC1-W1 | 0 | Plotter anchor | Plotter anchor | 100000000 | W
290 | 0.31 | 0.65 | 1.8 | 0.01 | 0.55 | 0.09 | 16 | 8 | 10000000000000000 | QC1-W2 | 0 | Plotter anchor | Plotter anchor | 100000000 | W
290 | 0.095 | 0.522 | 1.64 | 0.008 | 0.283 | 0.268 | 16 | 8 | 10000000000000000 | QC2-P1 | 0 | Plotter anchor | Plotter anchor | 100000000 | P
290 | 0.158 | 0.338 | 1.75 | 0.009 | 0.145 | 0.202 | 16 | 8 | 10000000000000000 | QC2-W1 | 0 | Plotter anchor | Plotter anchor | 100000000 | W
290 | 0.26 | 0.6 | 1.88 | 0.013 | 0.3 | 0.09 | 16 | 8 | 10000000000000000 | QC2-W2 | 0 | Plotter anchor | Plotter anchor | 100000000 | W
290 | 0.08 | 0.67 | 1.3 | 0.007 | 0.28 | 0.18 | 16 | 8 | 10000000000000000 | RB1-P1 | 0 | Plotter anchor | Plotter anchor | 100000000 | P
290 | 0.059 | 0.93 | 1.32 | 0.009 | 0.4 | 0.09 | 16 | 8 | 10000000000000000 | RB1-WBWR3 | 0 | Plotter anchor | Plotter anchor | 100000000 | W
290 | 0.08 | 0.88 | 0.76 | 0.006 | 0.19 | 0.18 | 16 | 8 | 10000000000000000 | RI3-F1 | 0 | Plotter anchor | Plotter anchor | 100000000 | F
290 | 0.1 | 0.9 | 0.74 | 0.006 | 0.19 | 0.19 | 16 | 8 | 10000000000000000 | RI3-F2 | 0 | Plotter anchor | Plotter anchor | 100000000 | F
290 | 0.08 | 1.58 | 1.46 | 0.009 | 0.21 | 0.052 | 16 | 8 | 10000000000000000 | RI3-W1 | 0 | Plotter anchor | Plotter anchor | 100000000 | W
290 | 0.09 | 0.88 | 0.71 | 0.006 | 0.2 | 0.21 | 16 | 8 | 10000000000000000 | RI4-F1 | 0 | Plotter anchor | Plotter anchor | 100000000 | F
290 | 0.1 | 0.88 | 0.75 | 0.006 | 0.18 | 0.21 | 16 | 8 | 10000000000000000 | RI4-F2 | 0 | Plotter anchor | Plotter anchor | 100000000 | F
290 | 0.05 | 1.66 | 1.35 | 0.0015 | 0.14 | 0.068 | 16 | 8 | 10000000000000000 | RI4-W1 | 0 | Plotter anchor | Plotter anchor | 100000000 | W
290 | 0.12 | 0.6 | 1.26 | 0.013 | 0.15 | 0.2 | 16 | 8 | 10000000000000000 | RS1-P1 | 0 | Plotter anchor | Plotter anchor | 100000000 | P
290 | 0.31 | 0.59 | 1.49 | 0.016 | 0.52 | 0.09 | 16 | 8 | 10000000000000000 | RS1-W1 | 0 | Plotter anchor | Plotter anchor | 100000000 | W
290 | 0.241 | 0.528 | 1.497 | 0.013 | 0.285 | 0.235 | 16 | 8 | 10000000000000000 | SA1-P1 | 0 | Plotter anchor | Plotter anchor | 100000000 | P
290 | 0.235 | 0.525 | 1.467 | 0.016 | 0.305 | 0.22 | 16 | 8 | 10000000000000000 | SA1-P2 | 0 | Plotter anchor | Plotter anchor | 100000000 | P
290 | 0.22 | 0.508 | 1.22 | 0.012 | 0.27 | 0.2 | 16 | 8 | 10000000000000000 | SA1-P3 | 0 | Plotter anchor | Plotter anchor | 100000000 | P
290 | 0.17 | 0.64 | 1.478 | 0.011 | 0.225 | 0.217 | 16 | 8 | 10000000000000000 | SA1-SRM2 | 0 | Plotter anchor | Plotter anchor | 100000000 | SRM
290 | 0.16 | 1.26 | 1.21 | 0.019 | 0.165 | 0.15 | 16 | 8 | 10000000000000000 | SA1-W1 | 0 | Plotter anchor | Plotter anchor | 100000000 | W
290 | 0.117 | 0.617 | 1.359 | 0.01 | 0.275 | 0.235 | 16 | 8 | 10000000000000000 | SA2-P1 | 0 | Plotter anchor | Plotter anchor | 100000000 | P
290 | 0.254 | 0.726 | 1.285 | 0.015 | 0.247 | 0.103 | 16 | 8 | 10000000000000000 | SA2-W1 | 0 | Plotter anchor | Plotter anchor | 100000000 | W
290 | 0.07 | 0.59 | 1.45 | 0.007 | 0.24 | 0.2 | 16 | 8 | 10000000000000000 | SB1-P1 | 0 | Plotter anchor | Plotter anchor | 100000000 | P
290 | 0.047 | 0.049 | 1.28 | 0.009 | 0.14 | 0.15 | 16 | 8 | 10000000000000000 | SB1-W1 | 0 | Plotter anchor | Plotter anchor | 100000000 | W
290 | 0.093 | 0.613 | 1.313 | 0.009 | 0.177 | 0.18 | 16 | 8 | 10000000000000000 | SH1-P1 | 0 | Plotter anchor | Plotter anchor | 100000000 | P
290 | 0.025 | 0.95 | 1.182 | 0.014 | 0.392 | 0.055 | 16 | 8 | 10000000000000000 | SH1-W1 | 0 | Plotter anchor | Plotter anchor | 100000000 | W
290 | 0.123 | 0.633 | 1.3 | 0.008 | 0.24 | 0.2 | 16 | 8 | 10000000000000000 | SH2-P1 | 0 | Plotter anchor | Plotter anchor | 100000000 | P
290 | 0.025 | 0.965 | 1.172 | 0.014 | 0.43 | 0.05 | 16 | 8 | 10000000000000000 | SH2-W1 | 0 | Plotter anchor | Plotter anchor | 100000000 | W
290 | 0.141 | 0.575 | 1.3 | 0.007 | 0.201 | 0.25 | 16 | 8 | 10000000000000000 | SL1-P1 | 0 | Plotter anchor | Plotter anchor | 100000000 | P
290 | 0.174 | 0.665 | 1.465 | 0.01 | 0.186 | 0.219 | 16 | 8 | 10000000000000000 | SL1-SRM1 | 0 | Plotter anchor | Plotter anchor | 100000000 | SRM
290 | 0.247 | 0.061 | 1.069 | 0.015 | 0.205 | 0.12 | 16 | 8 | 10000000000000000 | SL1-W1 | 0 | Plotter anchor | Plotter anchor | 100000000 | W
290 | 0.11 | 0.61 | 1.37 | 0.004 | 0.23 | 0.23 | 16 | 8 | 10000000000000000 | SL2-P1 | 0 | Plotter anchor | Plotter anchor | 100000000 | P
290 | 0.174 | 0.665 | 1.465 | 0.01 | 0.186 | 0.219 | 16 | 8 | 10000000000000000 | SL2-SRM1 | 0 | Plotter anchor | Plotter anchor | 100000000 | SRM
290 | 0.048 | 0.067 | 1.525 | 0.005 | 0.375 | 0.12 | 16 | 8 | 10000000000000000 | SL2-W1 | 0 | Plotter anchor | Plotter anchor | 100000000 | W
290 | 0.17 | 0.2 | 1.403 | 0.013 | 0.27 | 0.235 | 16 | 8 | 10000000000000000 | SO1-P1 | 0 | Plotter anchor | Plotter anchor | 100000000 | P
290 | 0.18 | 0.2 | 1.36 | 0.011 | 0.23 | 0.21 | 16 | 8 | 10000000000000000 | SO1-P2 | 0 | Plotter anchor | Plotter anchor | 100000000 | P
290 | 0.18 | 0.2 | 1.437 | 0.011 | 0.245 | 0.205 | 16 | 8 | 10000000000000000 | SO1-P3 | 0 | Plotter anchor | Plotter anchor | 100000000 | P
290 | 0.2 | 0.18 | 1.34 | 0.014 | 0.23 | 0.24 | 16 | 8 | 10000000000000000 | SO1-SRM3 | 0 | Plotter anchor | Plotter anchor | 100000000 | SRM
290 | 0.1 | 0.6 | 1.42 | 0.008 | 0.28 | 0.23 | 16 | 8 | 10000000000000000 | SO2-P1 | 0 | Plotter anchor | Plotter anchor | 100000000 | P
290 | 0.174 | 0.665 | 1.465 | 0.01 | 0.186 | 0.219 | 16 | 8 | 10000000000000000 | SO2-SRM1 | 0 | Plotter anchor | Plotter anchor | 100000000 | SRM
290 | 0.03 | 0.14 | 1.38 | 0.003 | 0.23 | 0.17 | 16 | 8 | 10000000000000000 | SO2-W1 | 0 | Plotter anchor | Plotter anchor | 100000000 | W
290 | 0.056 | 0.562 | 1.312 | 0.009 | 0.18 | 0.238 | 16 | 8 | 10000000000000000 | SO3-P1 | 0 | Plotter anchor | Plotter anchor | 100000000 | P
290 | 0.174 | 0.665 | 1.465 | 0.01 | 0.186 | 0.219 | 16 | 8 | 10000000000000000 | SO3-SRM1 | 0 | Plotter anchor | Plotter anchor | 100000000 | SRM
290 | 0.031 | 0.097 | 1.419 | 0.009 | 0.39 | 0.116 | 16 | 8 | 10000000000000000 | SO3-W1 | 0 | Plotter anchor | Plotter anchor | 100000000 | W
290 | 0.13 | 0.76 | 0.62 | 0.02 | 0.22 | 0.17 | 16 | 8 | 10000000000000000 | SQ1-F1 | 0 | Plotter anchor | Plotter anchor | 100000000 | F
290 | 0.37 | 0.125 | 1.4 | 0.021 | 0.42 | 0.058 | 16 | 8 | 10000000000000000 | SQ1-W1 | 0 | Plotter anchor | Plotter anchor | 100000000 | W
290 | 0.13 | 0.74 | 0.71 | 0.018 | 0.245 | 0.185 | 16 | 8 | 10000000000000000 | SQ2-F1 | 0 | Plotter anchor | Plotter anchor | 100000000 | F
290 | 0.13 | 0.11 | 1.5 | 0.016 | 0.41 | 0.095 | 16 | 8 | 10000000000000000 | SQ2-W1 | 0 | Plotter anchor | Plotter anchor | 100000000 | W
290 | 0.073 | 0.49 | 1.34 | 0.014 | 0.37 | 0.22 | 16 | 8 | 10000000000000000 | SR1-P1 | 0 | Plotter anchor | Plotter anchor | 100000000 | P
290 | 0.023 | 0.87 | 1.23 | 0.006 | 0.41 | 0.04 | 16 | 8 | 10000000000000000 | SR1-W1 | 0 | Plotter anchor | Plotter anchor | 100000000 | W
290 | 0.06 | 0.65 | 1.18 | 0.012 | 0.19 | 0.19 | 16 | 8 | 10000000000000000 | ST1-P1 | 0 | Plotter anchor | Plotter anchor | 100000000 | P
290 | 0.02 | 0.09 | 1.36 | 0.009 | 0.42 | 0.12 | 16 | 8 | 10000000000000000 | ST1-W1 | 0 | Plotter anchor | Plotter anchor | 100000000 | W
290 | 0.04 | 0.65 | 1.55 | 0.006 | 0 | 0.22 | 16 | 8 | 10000000000000000 | ST2-P1 | 0 | Plotter anchor | Plotter anchor | 100000000 | P
290 | 0.01 | 0.15 | 1.45 | 0.01 | 0 | 0.12 | 16 | 8 | 10000000000000000 | ST2-W1 | 0 | Plotter anchor | Plotter anchor | 100000000 | W
290 | 0.11 | 0.5 | 1.395 | 0.013 | 0.325 | 0.232 | 16 | 8 | 10000000000000000 | SU1-P1 | 0 | Plotter anchor | Plotter anchor | 100000000 | P
290 | 0.17 | 0.64 | 1.478 | 0.011 | 0.225 | 0.217 | 16 | 8 | 10000000000000000 | SU1-SRM2 | 0 | Plotter anchor | Plotter anchor | 100000000 | SRM
290 | 0.23 | 0.64 | 1.47 | 0.011 | 0.38 | 0.14 | 16 | 8 | 10000000000000000 | SU1-W1 | 0 | Plotter anchor | Plotter anchor | 100000000 | W
290 | 0.11 | 0.54 | 1.34 | 0.011 | 0.244 | 0.244 | 16 | 8 | 10000000000000000 | SU2-P1 | 0 | Plotter anchor | Plotter anchor | 100000000 | P
290 | 0.17 | 0.64 | 1.478 | 0.011 | 0.225 | 0.217 | 16 | 8 | 10000000000000000 | SU2-SRM2 | 0 | Plotter anchor | Plotter anchor | 100000000 | SRM
290 | 0.19 | 0.56 | 1.535 | 0.018 | 0.454 | 0.093 | 16 | 8 | 10000000000000000 | SU2-W1 | 0 | Plotter anchor | Plotter anchor | 100000000 | W
290 | 0.22 | 0.59 | 1.45 | 0.016 | 0.51 | 0.08 | 16 | 8 | 10000000000000000 | SU2-WBW1 | 0 | Plotter anchor | Plotter anchor | 100000000 | W
290 | 0.39 | 0.58 | 1.63 | 0.018 | 0.54 | 0.09 | 16 | 8 | 10000000000000000 | SU2-WBW2 | 0 | Plotter anchor | Plotter anchor | 100000000 | W
290 | 0.37 | 0.7 | 1.53 | 0.013 | 0.53 | 0.09 | 16 | 8 | 10000000000000000 | SU2-WBW5 | 0 | Plotter anchor | Plotter anchor | 100000000 | W
290 | 0.05 | 0.725 | 1.28 | 0.012 | 0.24 | 0.23 | 16 | 8 | 10000000000000000 | TH2-F1 | 0 | Plotter anchor | Plotter anchor | 100000000 | F
290 | 0.048 | 0.935 | 1.13 | 0.017 | 0.125 | 0.054 | 16 | 8 | 10000000000000000 | TH2-W1 | 0 | Plotter anchor | Plotter anchor | 100000000 | W
290 | 0.04 | 0.76 | 1.39 | 0.008 | 0.27 | 0.2 | 16 | 8 | 10000000000000000 | TH3-F1 | 0 | Plotter anchor | Plotter anchor | 100000000 | F
290 | 0.04 | 0.77 | 1.41 | 0.006 | 0.23 | 0.19 | 16 | 8 | 10000000000000000 | TH3-F2 | 0 | Plotter anchor | Plotter anchor | 100000000 | F
290 | 0.08 | 0.84 | 1.11 | 0.015 | 0.15 | 0.062 | 16 | 8 | 10000000000000000 | TH3-W1 | 0 | Plotter anchor | Plotter anchor | 100000000 | W
290 | 0.09 | 0.57 | 1.36 | 0.01 | 0.23 | 0.24 | 16 | 8 | 10000000000000000 | TM1-P1 | 0 | Plotter anchor | Plotter anchor | 100000000 | P
290 | 0.17 | 0.64 | 1.478 | 0.011 | 0.225 | 0.217 | 16 | 8 | 10000000000000000 | TM1-SRM2 | 0 | Plotter anchor | Plotter anchor | 100000000 | SRM
290 | 0.33 | 0.67 | 1.62 | 0.014 | 0.46 | 0.09 | 16 | 8 | 10000000000000000 | TM1-W1 | 0 | Plotter anchor | Plotter anchor | 100000000 | W
290 | 0.35 | 0.67 | 1.58 | 0.015 | 0.54 | 0.09 | 16 | 8 | 10000000000000000 | TM2-W1 | 0 | Plotter anchor | Plotter anchor | 100000000 | W
290 | 0.39 | 0.58 | 1.63 | 0.018 | 0.54 | 0.09 | 16 | 8 | 10000000000000000 | TM2-WBW2 | 0 | Plotter anchor | Plotter anchor | 100000000 | W
290 | 0.37 | 0.7 | 1.53 | 0.013 | 0.53 | 0.09 | 16 | 8 | 10000000000000000 | TM2-WBW5 | 0 | Plotter anchor | Plotter anchor | 100000000 | W
290 | 0.06 | 0.7 | 0.64 | 0.01 | 0.26 | 0.2 | 16 | 8 | 10000000000000000 | TP3-F1 | 0 | Plotter anchor | Plotter anchor | 100000000 | F
290 | 0.08 | 0.67 | 0.61 | 0.01 | 0.2 | 0.19 | 16 | 8 | 10000000000000000 | TP3-F2 | 0 | Plotter anchor | Plotter anchor | 100000000 | F
290 | 0.2 | 0.18 | 1.34 | 0.014 | 0.23 | 0.24 | 16 | 8 | 10000000000000000 | TP3-SRM3 | 0 | Plotter anchor | Plotter anchor | 100000000 | SRM
290 | 0.33 | 0.57 | 1.26 | 0.011 | 0.66 | 0.076 | 16 | 8 | 10000000000000000 | TP3-W1 | 0 | Plotter anchor | Plotter anchor | 100000000 | W
290 | 0.06 | 0.7 | 0.67 | 0.011 | 0.23 | 0.21 | 16 | 8 | 10000000000000000 | TP4-P1 | 0 | Plotter anchor | Plotter anchor | 100000000 | F
290 | 0.05 | 0.71 | 0.67 | 0.01 | 0.2 | 0.22 | 16 | 8 | 10000000000000000 | TP4-P2 | 0 | Plotter anchor | Plotter anchor | 100000000 | F
290 | 0.17 | 0.64 | 1.478 | 0.011 | 0.225 | 0.217 | 16 | 8 | 10000000000000000 | TP4-SRM2 | 0 | Plotter anchor | Plotter anchor | 100000000 | SRM
290 | 0.29 | 0.6 | 1.44 | 0.014 | 0.5 | 0.098 | 16 | 8 | 10000000000000000 | TP4-W1 | 0 | Plotter anchor | Plotter anchor | 100000000 | W
290 | 0.15 | 0.6 | 1.27 | 0.011 | 0.2 | 0.21 | 16 | 8 | 10000000000000000 | TRO-P1 | 0 | Plotter anchor | Plotter anchor | 100000000 | P
290 | 0.055 | 0.957 | 1.39 | 0.02 | 0.445 | 0.185 | 16 | 8 | 10000000000000000 | TRO-W1 | 0 | Plotter anchor | Plotter anchor | 100000000 | W
290 | 0.067 | 0.702 | 1.33 | 0.007 | 0.0202 | 0.138 | 16 | 8 | 10000000000000000 | UL1-F1 | 0 | Plotter anchor | Plotter anchor | 100000000 | F
290 | 0.041 | 0.605 | 1.76 | 0.008 | 0.342 | 0.069 | 16 | 8 | 10000000000000000 | UL1-W1 | 0 | Plotter anchor | Plotter anchor | 100000000 | W
290 | 0.063 | 0.712 | 1.28 | 0.006 | 0.168 | 0.155 | 16 | 8 | 10000000000000000 | UL2-F1 | 0 | Plotter anchor | Plotter anchor | 100000000 | F
290 | 0.044 | 0.582 | 1.68 | 0.007 | 0.371 | 0.062 | 16 | 8 | 10000000000000000 | UL2-W1 | 0 | Plotter anchor | Plotter anchor | 100000000 | W
290 | 0.03 | 0.84 | 1.41 | 0.006 | 0.06 | 0.17 | 16 | 8 | 10000000000000000 | UL3-F1 | 0 | Plotter anchor | Plotter anchor | 100000000 | F
290 | 0.03 | 0.18 | 1.72 | 0.009 | 0.29 | 0.08 | 16 | 8 | 10000000000000000 | UL3-W1 | 0 | Plotter anchor | Plotter anchor | 100000000 | W
290 | 0.03 | 0.82 | 1.35 | 0.006 | 0.008 | 0.19 | 16 | 8 | 10000000000000000 | UL4-F1 | 0 | Plotter anchor | Plotter anchor | 100000000 | F
290 | 0.03 | 0.13 | 1.74 | 0.009 | 0.26 | 0.08 | 16 | 8 | 10000000000000000 | UL4-W1 | 0 | Plotter anchor | Plotter anchor | 100000000 | W
290 | 0.14 | 0.5 | 1.29 | 0.013 | 0.25 | 0.2 | 16 | 8 | 10000000000000000 | UP1-P1 | 0 | Plotter anchor | Plotter anchor | 100000000 | P
290 | 0.11 | 0.53 | 1.24 | 0.011 | 0.24 | 0.21 | 16 | 8 | 10000000000000000 | UP1-P2 | 0 | Plotter anchor | Plotter anchor | 100000000 | P
290 | 0.22 | 0.11 | 1.25 | 0.015 | 0.32 | 0.17 | 16 | 8 | 10000000000000000 | UP1-W1 | 0 | Plotter anchor | Plotter anchor | 100000000 | W
290 | 0.1 | 0.72 | 0.58 | 0.012 | 0.35 | 0.181 | 16 | 8 | 10000000000000000 | UP2-P1 | 0 | Plotter anchor | Plotter anchor | 100000000 | P
290 | 0.3 | 0.09 | 1.49 | 0.012 | 0.37 | 0.068 | 16 | 8 | 10000000000000000 | UP2-W1 | 0 | Plotter anchor | Plotter anchor | 100000000 | W
290 | 0.1 | 0.74 | 0.66 | 0.012 | 0.3 | 0.19 | 16 | 8 | 10000000000000000 | UP3-F1 | 0 | Plotter anchor | Plotter anchor | 100000000 | F
290 | 0.1 | 0.084 | 1.57 | 0.017 | 0.46 | 0.07 | 16 | 8 | 10000000000000000 | UP3-W1 | 0 | Plotter anchor | Plotter anchor | 100000000 | W
290 | 0.11 | 0.62 | 1.36 | 0.009 | 0.26 | 0.185 | 16 | 8 | 10000000000000000 | UP4-P1 | 0 | Plotter anchor | Plotter anchor | 100000000 | P
290 | 0.1 | 0.625 | 1.395 | 0.012 | 0.23 | 0.185 | 16 | 8 | 10000000000000000 | UP4-P2 | 0 | Plotter anchor | Plotter anchor | 100000000 | P
290 | 0.064 | 1.47 | 1.53 | 0.011 | 0.22 | 0.084 | 16 | 8 | 10000000000000000 | UP4-W1 | 0 | Plotter anchor | Plotter anchor | 100000000 | W
290 | 0.01 | 0.75 | 1.42 | 0.004 | 0 | 0 | 16 | 8 | 10000000000000000 | VIE-F1 | 0 | Plotter anchor | Plotter anchor | 100000000 | F
290 | 0.14 | 0.84 | 1.4 | 0.019 | 0.25 | 0.19 | 16 | 8 | 10000000000000000 | VIE-SRM4 | 0 | Plotter anchor | Plotter anchor | 100000000 | SRM
290 | 0.057 | 0.593 | 1.301 | 0.014 | 0.27 | 0.235 | 16 | 8 | 10000000000000000 | VO1-P1 | 0 | Plotter anchor | Plotter anchor | 100000000 | P
290 | 0.04 | 0.102 | 1.13 | 0.012 | 0.153 | 0.133 | 16 | 8 | 10000000000000000 | VO1-W1 | 0 | Plotter anchor | Plotter anchor | 100000000 | W
290 | 0.0505 | 0.58175 | 1.25175 | 0.0076 | 0.2165 | 0.221 | 16 | 8 | 10000000000000000 | VO2-P1 | 0 | Plotter anchor | Plotter anchor | 100000000 | P
290 | 0.0435 | 0.1271667 | 1.128333 | 0.0094 | 0.4563333 | 0.08633333 | 16 | 8 | 10000000000000000 | VO2-W1 | 0 | Plotter anchor | Plotter anchor | 100000000 | W
290 | 0.1 | 0.51 | 1.3 | 0.009 | 0.24 | 0.22 | 16 | 8 | 10000000000000000 | VS1-P1 | 0 | Plotter anchor | Plotter anchor | 100000000 | P
290 | 0.04 | 0.95 | 1.41 | 0.009 | 0.45 | 0.085 | 16 | 8 | 10000000000000000 | VS1-W1 | 0 | Plotter anchor | Plotter anchor | 100000000 | W
290 | 0.16 | 0.8 | 0.71 | 0.013 | 0.25 | 0.21 | 16 | 8 | 10000000000000000 | WB1-F1 | 0 | Plotter anchor | Plotter anchor | 100000000 | F
290 | 0.041 | 0.73 | 1.96 | 0.013 | 0.25 | 0.075 | 16 | 8 | 10000000000000000 | WB1-W1 | 0 | Plotter anchor | Plotter anchor | 100000000 | W
290 | 0.06 | 0.79 | 0.7 | 0.012 | 0.27 | 0.22 | 16 | 8 | 10000000000000000 | WB2-F1 | 0 | Plotter anchor | Plotter anchor | 100000000 | F
290 | 0.06 | 0.79 | 0.7 | 0.012 | 0.27 | 0.22 | 16 | 8 | 10000000000000000 | WB2-H1 | 0 | Plotter anchor | Plotter anchor | 100000000 | HAZ
290 | 0.016 | 0.69 | 1.8 | 0.015 | 0.21 | 0.06 | 16 | 8 | 10000000000000000 | WB2-W1 | 0 | Plotter anchor | Plotter anchor | 100000000 | W
290 | 0.07 | 0.62 | 1.45 | 0.008 | 0.2 | 0.2 | 16 | 8 | 10000000000000000 | WC1-P1 | 0 | Plotter anchor | Plotter anchor | 100000000 | P
290 | 0.04 | 0.09 | 1.46 | 0.005 | 0.48 | 0.11 | 16 | 8 | 10000000000000000 | WC1-W1 | 0 | Plotter anchor | Plotter anchor | 100000000 | W
290 | 0.03 | 0.58 | 1.38 | 0.005 | 0.23 | 0.23 | 16 | 8 | 10000000000000000 | WF3-P1 | 0 | Plotter anchor | Plotter anchor | 100000000 | P
290 | 0.174 | 0.665 | 1.465 | 0.01 | 0.186 | 0.219 | 16 | 8 | 10000000000000000 | WF3-SRM1 | 0 | Plotter anchor | Plotter anchor | 100000000 | SRM
290 | 0.05 | 0.16 | 1.35 | 0.008 | 0.16 | 0.23 | 16 | 8 | 10000000000000000 | WF3-W1 | 0 | Plotter anchor | Plotter anchor | 100000000 | W
290 | 0.054 | 0.52 | 1.45 | 0.012 | 0.23 | 0.23 | 16 | 8 | 10000000000000000 | YW1-P1 | 0 | Plotter anchor | Plotter anchor | 100000000 | P
290 | 0.041 | 0.605 | 1.76 | 0.008 | 0.342 | 0.069 | 16 | 8 | 10000000000000000 | YW1-W1 | 0 | Plotter anchor | Plotter anchor | 100000000 | W
290 | 0.051 | 0.54 | 1.5 | 0.015 | 0.2 | 0.2 | 16 | 8 | 10000000000000000 | YW2-P1 | 0 | Plotter anchor | Plotter anchor | 100000000 | P
290 | 0.029 | 0.11 | 1.44 | 0.018 | 0.49 | 0.11 | 16 | 8 | 10000000000000000 | YW2-W1 | 0 | Plotter anchor | Plotter anchor | 100000000 | W
290 | 0.05 | 0.77 | 1.39 | 0.007 | 0.17 | 0.2 | 16 | 8 | 10000000000000000 | YW3-F1 | 0 | Plotter anchor | Plotter anchor | 100000000 | F
290 | 0.02 | 0.07 | 1.73 | 0.015 | 0.22 | 0.07 | 16 | 8 | 10000000000000000 | YW3-W1 | 0 | Plotter anchor | Plotter anchor | 100000000 | W
290 | 0.06 | 0.79 | 1.42 | 0.007 | 0.07 | 0.2 | 16 | 8 | 10000000000000000 | YW4-F1 | 0 | Plotter anchor | Plotter anchor | 100000000 | F
290 | 0.02 | 0.11 | 1.69 | 0.016 | 0.26 | 0.07 | 16 | 8 | 10000000000000000 | YW4-W1 | 0 | Plotter anchor | Plotter anchor | 100000000 | W
290 | 0.025 | 0.89 | 1.26 | 0.006 | 0.26 | 0.21 | 16 | 8 | 10000000000000000 | YW5-F1 | 0 | Plotter anchor | Plotter anchor | 100000000 | F
290 | 0.03 | 0.16 | 1.72 | 0.009 | 0.27 | 0.075 | 16 | 8 | 10000000000000000 | YW5-W1 | 0 | Plotter anchor | Plotter anchor | 100000000 | W
290 | 0.03 | 0.94 | 1.24 | 0.004 | 0.27 | 0.22 | 16 | 8 | 10000000000000000 | YW6-F1 | 0 | Plotter anchor | Plotter anchor | 100000000 | F
290 | 0.03 | 0.15 | 1.73 | 0.006 | 0.26 | 0.075 | 16 | 8 | 10000000000000000 | YW6-W1 | 0 | Plotter anchor | Plotter anchor | 100000000 | W
290 | 0.11 | 0.49 | 1.375 | 0.01 | 0.202 | 0.239 | 16 | 8 | 10000000000000000 | ZN1-P1 | 0 | Plotter anchor | Plotter anchor | 100000000 | P
290 | 0.17 | 0.64 | 1.478 | 0.011 | 0.225 | 0.217 | 16 | 8 | 10000000000000000 | ZN1-SRM2 | 0 | Plotter anchor | Plotter anchor | 100000000 | SRM
290 | 0.25 | 0.54 | 1.48 | 0.019 | 0.67 | 0.1 | 16 | 8 | 10000000000000000 | ZN1-W1 | 0 | Plotter anchor | Plotter anchor | 100000000 | W
290 | 0.12 | 0.53 | 1.315 | 0.007 | 0.235 | 0.16 | 16 | 8 | 10000000000000000 | ZN2-P1 | 0 | Plotter anchor | Plotter anchor | 100000000 | P
290 | 0.17 | 0.64 | 1.478 | 0.011 | 0.225 | 0.217 | 16 | 8 | 10000000000000000 | ZN2-SRM2 | 0 | Plotter anchor | Plotter anchor | 100000000 | SRM
290 | 0.25 | 0.554 | 1.56 | 0.019 | 0.45 | 0.084 | 16 | 8 | 10000000000000000 | ZN2-W1 | 0 | Plotter anchor | Plotter anchor | 100000000 | W
290 | 0.04 | 0.74 | 0.6 | 0.012 | 0.23 | 0.21 | 16 | 9 | 10000000000000000 | AD1-F1 | 0 | Plotter anchor | Plotter anchor | 1000000000 | F
290 | 0.03 | 0.56 | 1.4 | 0.005 | 0.31 | 0.13 | 16 | 9 | 10000000000000000 | AD1-W1 | 0 | Plotter anchor | Plotter anchor | 1000000000 | W
290 | 0.15 | 0.52 | 1.32 | 0.01 | 0.2 | 0.21 | 16 | 9 | 10000000000000000 | AN1-P1 | 0 | Plotter anchor | Plotter anchor | 1000000000 | P
290 | 0.17 | 0.64 | 1.478 | 0.011 | 0.225 | 0.217 | 16 | 9 | 10000000000000000 | AN1-SRM2 | 0 | Plotter anchor | Plotter anchor | 1000000000 | SRM
290 | 0.27 | 0.58 | 1.49 | 0.016 | 0.51 | 0.09 | 16 | 9 | 10000000000000000 | AN1-W1 | 0 | Plotter anchor | Plotter anchor | 1000000000 | W
290 | 0.096 | 0.58 | 1.4 | 0.009 | 0.21 | 0.22 | 16 | 9 | 10000000000000000 | AN2-P1 | 0 | Plotter anchor | Plotter anchor | 1000000000 | P
290 | 0.174 | 0.665 | 1.465 | 0.01 | 0.186 | 0.219 | 16 | 9 | 10000000000000000 | AN2-SRM1 | 0 | Plotter anchor | Plotter anchor | 1000000000 | SRM
290 | 0.045 | 0.083 | 1.33 | 0.004 | 0.14 | 0.13 | 16 | 9 | 10000000000000000 | AN2-W1 | 0 | Plotter anchor | Plotter anchor | 1000000000 | W
290 | 0.03 | 0.73 | 1.33 | 0.007 | 0.28 | 0.2 | 16 | 9 | 10000000000000000 | BD1-F1 | 0 | Plotter anchor | Plotter anchor | 1000000000 | F
290 | 0.04 | 0.67 | 1.44 | 0.015 | 0.48 | 0.066 | 16 | 9 | 10000000000000000 | BD1-W1 | 0 | Plotter anchor | Plotter anchor | 1000000000 | W
290 | 0.057 | 0.77 | 1.38 | 0.013 | 0.3 | 0.24 | 16 | 9 | 10000000000000000 | BD2-F1 | 0 | Plotter anchor | Plotter anchor | 1000000000 | F
290 | 0.04 | 0.64 | 1.45 | 0.011 | 0.53 | 0.069 | 16 | 9 | 10000000000000000 | BD2-W1 | 0 | Plotter anchor | Plotter anchor | 1000000000 | W
290 | 0.14 | 0.55 | 1.35 | 0.007 | 0.19 | 0.2 | 16 | 9 | 10000000000000000 | BF2-P1 | 0 | Plotter anchor | Plotter anchor | 1000000000 | P
290 | 0.2 | 0.33 | 1.49 | 0.01 | 0.09 | 0.15 | 16 | 9 | 10000000000000000 | BF2-W1 | 0 | Plotter anchor | Plotter anchor | 1000000000 | W
290 | 0.04 | 0.86 | 0.71 | 0.011 | 0.2 | 0 | 16 | 9 | 10000000000000000 | BOR-F1 | 0 | Plotter anchor | Plotter anchor | 1000000000 | F
290 | 0.04 | 0.85 | 0.75 | 0.01 | 0.32 | 0 | 16 | 9 | 10000000000000000 | BOR-F2 | 0 | Plotter anchor | Plotter anchor | 1000000000 | F
290 | 0.09 | 0.05 | 1.98 | 0.011 | 0.19 | 0 | 16 | 9 | 10000000000000000 | BOR-W1 | 0 | Plotter anchor | Plotter anchor | 1000000000 | W
290 | 0.1 | 0.18 | 1.42 | 0.016 | 0.25 | 0.3 | 16 | 9 | 10000000000000000 | BRP-P1 | 0 | Plotter anchor | Plotter anchor | 1000000000 | P
290 | 0.27 | 0.1 | 1.25 | 0.014 | 0.28 | 0.12 | 16 | 9 | 10000000000000000 | BRP-W1 | 0 | Plotter anchor | Plotter anchor | 1000000000 | W
290 | 0.14 | 0.84 | 1.4 | 0.019 | 0.25 | 0.19 | 16 | 9 | 10000000000000000 | BRU-SRM4 | 0 | Plotter anchor | Plotter anchor | 1000000000 | SRM
290 | 0.2 | 0.54 | 1.31 | 0.01 | 0.18 | 0.2 | 16 | 9 | 10000000000000000 | BV1-P1 | 0 | Plotter anchor | Plotter anchor | 1000000000 | P
290 | 0.26 | 0.62 | 1.37 | 0.018 | 0.27 | 0.11 | 16 | 9 | 10000000000000000 | BV1-W1 | 0 | Plotter anchor | Plotter anchor | 1000000000 | W
290 | 0.05 | 0.56 | 1.32 | 0.01 | 0.24 | 0.24 | 16 | 9 | 10000000000000000 | BV2-P1 | 0 | Plotter anchor | Plotter anchor | 1000000000 | P
290 | 0.08 | 0.07 | 1.17 | 0.008 | 0.14 | 0.1 | 16 | 9 | 10000000000000000 | BV2-W1 | 0 | Plotter anchor | Plotter anchor | 1000000000 | W
290 | 0.12 | 0.56 | 1.5 | 0.01 | 0.27 | 0.23 | 16 | 9 | 10000000000000000 | BW1-P1 | 0 | Plotter anchor | Plotter anchor | 1000000000 | P
290 | 0.05 | 0.96 | 1.42 | 0.019 | 0.36 | 0.08 | 16 | 9 | 10000000000000000 | BW1-W1 | 0 | Plotter anchor | Plotter anchor | 1000000000 | W
290 | 0.12 | 0.56 | 1.5 | 0.01 | 0.27 | 0.23 | 16 | 9 | 10000000000000000 | BW2-P1 | 0 | Plotter anchor | Plotter anchor | 1000000000 | P
290 | 0.05 | 0.73 | 0.69 | 0.01 | 0.27 | 0.21 | 16 | 9 | 10000000000000000 | BY1-F1 | 0 | Plotter anchor | Plotter anchor | 1000000000 | F
290 | 0.026 | 0.71 | 1.48 | 0.011 | 0.57 | 0.08 | 16 | 9 | 10000000000000000 | BY1-W1 | 0 | Plotter anchor | Plotter anchor | 1000000000 | W
290 | 0.07 | 0.65 | 1.18 | 0.005 | 0.23 | 0.18 | 16 | 9 | 10000000000000000 | BY2-F1 | 0 | Plotter anchor | Plotter anchor | 1000000000 | F
290 | 0.03 | 0.65 | 1.34 | 0.01 | 0.55 | 0.09 | 16 | 9 | 10000000000000000 | BY2-W1 | 0 | Plotter anchor | Plotter anchor | 1000000000 | W
290 | 0.09 | 0.845 | 0.725 | 0.008 | 0.292 | 0.204 | 16 | 9 | 10000000000000000 | CB1-F1 | 0 | Plotter anchor | Plotter anchor | 1000000000 | F
290 | 0.049 | 0.725 | 1.85 | 0.012 | 0.239 | 0.059 | 16 | 9 | 10000000000000000 | CB1-W1 | 0 | Plotter anchor | Plotter anchor | 1000000000 | W
290 | 0.081 | 0.61 | 1.393 | 0.012 | 0.285 | 0.235 | 16 | 9 | 10000000000000000 | CB2-P1 | 0 | Plotter anchor | Plotter anchor | 1000000000 | P
290 | 0.042 | 0.153 | 1.163 | 0.008 | 0.133 | 0.14 | 16 | 9 | 10000000000000000 | CB2-W1 | 0 | Plotter anchor | Plotter anchor | 1000000000 | W
290 | 0.12 | 0.64 | 1.29 | 0.011 | 0.24 | 0.26 | 16 | 9 | 10000000000000000 | CC1-P1 | 0 | Plotter anchor | Plotter anchor | 1000000000 | P
290 | 0.174 | 0.665 | 1.465 | 0.01 | 0.186 | 0.219 | 16 | 9 | 10000000000000000 | CC1-SRM1 | 0 | Plotter anchor | Plotter anchor | 1000000000 | SRM
290 | 0.18 | 0.16 | 1.05 | 0.014 | 0.2 | 0.15 | 16 | 9 | 10000000000000000 | CC1-W1 | 0 | Plotter anchor | Plotter anchor | 1000000000 | W
290 | 0.133 | 0.66 | 1.21 | 0.005 | 0.205 | 0.208 | 16 | 9 | 10000000000000000 | CC2-P1 | 0 | Plotter anchor | Plotter anchor | 1000000000 | P
290 | 0.174 | 0.665 | 1.465 | 0.01 | 0.186 | 0.219 | 16 | 9 | 10000000000000000 | CC2-SRM1 | 0 | Plotter anchor | Plotter anchor | 1000000000 | SRM
290 | 0.21 | 0.06 | 1.167 | 0.013 | 0.143 | 0.115 | 16 | 9 | 10000000000000000 | CC2-W1 | 0 | Plotter anchor | Plotter anchor | 1000000000 | W
290 | 0.14 | 0.49 | 1.4 | 0.009 | 0.25 | 0.24 | 16 | 9 | 10000000000000000 | CK1-P1 | 0 | Plotter anchor | Plotter anchor | 1000000000 | P
290 | 0.17 | 0.64 | 1.478 | 0.011 | 0.225 | 0.217 | 16 | 9 | 10000000000000000 | CK1-SRM2 | 0 | Plotter anchor | Plotter anchor | 1000000000 | SRM
290 | 0.27 | 0.74 | 1.33 | 0.023 | 0.18 | 0.26 | 16 | 9 | 10000000000000000 | CK1-W1 | 0 | Plotter anchor | Plotter anchor | 1000000000 | W
290 | 0.11 | 0.58 | 1.285 | 0.017 | 0.215 | 0.215 | 16 | 9 | 10000000000000000 | CK2-P1 | 0 | Plotter anchor | Plotter anchor | 1000000000 | P
290 | 0.053 | 0.965 | 1.375 | 0.02 | 0.4 | 0.095 | 16 | 9 | 10000000000000000 | CK2-W1 | 0 | Plotter anchor | Plotter anchor | 1000000000 | W
290 | 0.06 | 0.55 | 1.32 | 0.005 | 0.22 | 0.23 | 16 | 9 | 10000000000000000 | CL1-P1 | 0 | Plotter anchor | Plotter anchor | 1000000000 | P
290 | 0.03 | 0.06 | 1.28 | 0.005 | 0.47 | 0.11 | 16 | 9 | 10000000000000000 | CL1-W1 | 0 | Plotter anchor | Plotter anchor | 1000000000 | W
290 | 0.029 | 0.6 | 1.48 | 0.005 | 0.24 | 0 | 16 | 9 | 10000000000000000 | COF-P1 | 0 | Plotter anchor | Plotter anchor | 1000000000 | P
290 | 0.072 | 0.76 | 1.7 | 0.012 | 0.24 | 0 | 16 | 9 | 10000000000000000 | COF-W1 | 0 | Plotter anchor | Plotter anchor | 1000000000 | W
290 | 0.05 | 0.59 | 1.36 | 0.006 | 0.23 | 0.21 | 16 | 9 | 10000000000000000 | CP1-P1 | 0 | Plotter anchor | Plotter anchor | 1000000000 | P
290 | 0.04 | 0.22 | 1.33 | 0.004 | 0.17 | 0.19 | 16 | 9 | 10000000000000000 | CP1-W1 | 0 | Plotter anchor | Plotter anchor | 1000000000 | W
290 | 0.065 | 0.62 | 1.36 | 0.014 | 0.25 | 0.22 | 16 | 9 | 10000000000000000 | CP2-P1 | 0 | Plotter anchor | Plotter anchor | 1000000000 | P
290 | 0.03 | 0.072 | 1.37 | 0.011 | 0.49 | 0.11 | 16 | 9 | 10000000000000000 | CP2-W1 | 0 | Plotter anchor | Plotter anchor | 1000000000 | W
290 | 0.21 | 0.758 | 1.278 | 0.009 | 0.2 | 0.23 | 16 | 9 | 10000000000000000 | CPR-P1 | 0 | Plotter anchor | Plotter anchor | 1000000000 | P
290 | 0.17 | 0.64 | 1.478 | 0.011 | 0.225 | 0 | 16 | 9 | 10000000000000000 | CPR-P2 | 0 | Plotter anchor | Plotter anchor | 1000000000 | P
290 | 0.03 | 0.65 | 1.375 | 0.012 | 0.28 | 0 | 16 | 9 | 10000000000000000 | CPR-P3 | 0 | Plotter anchor | Plotter anchor | 1000000000 | P
290 | 0.16 | 0.62 | 1.41 | 0.014 | 0.24 | 0 | 16 | 9 | 10000000000000000 | CPR-P4 | 0 | Plotter anchor | Plotter anchor | 1000000000 | P
290 | 0.11 | 0.6 | 1.42 | 0.015 | 0.27 | 0 | 16 | 9 | 10000000000000000 | CPR-P5 | 0 | Plotter anchor | Plotter anchor | 1000000000 | P
290 | 0.11 | 0.61 | 1.43 | 0.013 | 0.23 | 0.205 | 16 | 9 | 10000000000000000 | CPR-PBWR2 | 0 | Plotter anchor | Plotter anchor | 1000000000 | P
290 | 0.22 | 0.51 | 1.37 | 0.018 | 0.22 | 0.23 | 16 | 9 | 10000000000000000 | CPR-PBWR3 | 0 | Plotter anchor | Plotter anchor | 1000000000 | P
290 | 0.172 | 0.584 | 1.16 | 0.018 | 0.17 | 0.2 | 16 | 9 | 10000000000000000 | CPR-PBWR4 | 0 | Plotter anchor | Plotter anchor | 1000000000 | P
290 | 0.17 | 0.52 | 1.315 | 0.015 | 0.19 | 0.185 | 16 | 9 | 10000000000000000 | CPR-PBWR5 | 0 | Plotter anchor | Plotter anchor | 1000000000 | P
290 | 0.23 | 0.75 | 1.36 | 0.014 | 0.24 | 0 | 16 | 9 | 10000000000000000 | CPR-W1 | 0 | Plotter anchor | Plotter anchor | 1000000000 | W
290 | 0.2 | 1.05 | 1.33 | 0.019 | 0.17 | 0 | 16 | 9 | 10000000000000000 | CPR-W2 | 0 | Plotter anchor | Plotter anchor | 1000000000 | W
290 | 0.29 | 0.69 | 1.575 | 0.016 | 0.47 | 0 | 16 | 9 | 10000000000000000 | CPR-W3 | 0 | Plotter anchor | Plotter anchor | 1000000000 | W
290 | 0.059 | 0.93 | 1.32 | 0.009 | 0.4 | 0 | 16 | 9 | 10000000000000000 | CPR-W4 | 0 | Plotter anchor | Plotter anchor | 1000000000 | W
290 | 0.11 | 0.24 | 1.485 | 0.015 | 0.13 | 0 | 16 | 9 | 10000000000000000 | CPR-W5 | 0 | Plotter anchor | Plotter anchor | 1000000000 | W
290 | 0.11 | 0.24 | 1.485 | 0.015 | 0.13 | 0 | 16 | 9 | 10000000000000000 | CPR-W6 | 0 | Plotter anchor | Plotter anchor | 1000000000 | W
290 | 0.27 | 0.06 | 1.29 | 0.016 | 0.28 | 0 | 16 | 9 | 10000000000000000 | CPR-W7 | 0 | Plotter anchor | Plotter anchor | 1000000000 | W
290 | 0.26 | 0.56 | 1.54 | 0.014 | 0.53 | 0 | 16 | 9 | 10000000000000000 | CPR-W8 | 0 | Plotter anchor | Plotter anchor | 1000000000 | W
290 | 0.01 | 0.9 | 1.33 | 0.012 | 0.43 | 0.07 | 16 | 9 | 10000000000000000 | CPR-WBWR1 | 0 | Plotter anchor | Plotter anchor | 1000000000 | W
290 | 0.2 | 0.54 | 1.3 | 0.008 | 0.22 | 0.23 | 16 | 9 | 10000000000000000 | CR3-P1 | 0 | Plotter anchor | Plotter anchor | 1000000000 | P
290 | 0.17 | 0.64 | 1.478 | 0.011 | 0.225 | 0.217 | 16 | 9 | 10000000000000000 | CR3-SRM2 | 0 | Plotter anchor | Plotter anchor | 1000000000 | SRM
290 | 0.41 | 0.1 | 1.65 | 0.021 | 1 | 0.08 | 16 | 9 | 10000000000000000 | CR3-W1 | 0 | Plotter anchor | Plotter anchor | 1000000000 | W
290 | 0.36 | 0.7 | 1.55 | 0.014 | 0.55 | 0.09 | 16 | 9 | 10000000000000000 | CR3-W2 | 0 | Plotter anchor | Plotter anchor | 1000000000 | W
290 | 0.22 | 0.59 | 1.45 | 0.016 | 0.51 | 0.08 | 16 | 9 | 10000000000000000 | CR3-WBW1 | 0 | Plotter anchor | Plotter anchor | 1000000000 | W
290 | 0.39 | 0.58 | 1.63 | 0.018 | 0.54 | 0.09 | 16 | 9 | 10000000000000000 | CR3-WBW2 | 0 | Plotter anchor | Plotter anchor | 1000000000 | W
290 | 0.22 | 0.6 | 1.55 | 0.021 | 0.58 | 0.08 | 16 | 9 | 10000000000000000 | CR3-WBW3 | 0 | Plotter anchor | Plotter anchor | 1000000000 | W
290 | 0.17 | 0.61 | 1.54 | 0.015 | 0.31 | 0.2 | 16 | 9 | 10000000000000000 | CS1-P1 | 0 | Plotter anchor | Plotter anchor | 1000000000 | P
290 | 0.1 | 0.2 | 1.42 | 0.01 | 0.26 | 0.2 | 16 | 9 | 10000000000000000 | CTY-P1 | 0 | Plotter anchor | Plotter anchor | 1000000000 | P
290 | 0.12 | 0.2 | 1.37 | 0.01 | 0.19 | 0.2 | 16 | 9 | 10000000000000000 | CTY-P2 | 0 | Plotter anchor | Plotter anchor | 1000000000 | P
290 | 0.12 | 0.2 | 1.46 | 0.013 | 0.22 | 0.2 | 16 | 9 | 10000000000000000 | CTY-P3 | 0 | Plotter anchor | Plotter anchor | 1000000000 | P
290 | 0.2 | 0.18 | 1.34 | 0.014 | 0.23 | 0.24 | 16 | 9 | 10000000000000000 | CTY-SRM3 | 0 | Plotter anchor | Plotter anchor | 1000000000 | SRM
290 | 0.205 | 0.044 | 1.304 | 0.018 | 0.325 | 0.047 | 16 | 9 | 10000000000000000 | CTY-W1 | 0 | Plotter anchor | Plotter anchor | 1000000000 | W
290 | 0.15 | 0.65 | 1.35 | 0.01 | 0.07 | 0 | 16 | 9 | 10000000000000000 | DAC-PBWR1 | 0 | Plotter anchor | Plotter anchor | 1000000000 | P
290 | 0.023 | 0.936 | 1.25 | 0.01 | 0.325 | 0 | 16 | 9 | 10000000000000000 | DAC-WBWR4 | 0 | Plotter anchor | Plotter anchor | 1000000000 | W
290 | 0.04 | 0.77 | 0.68 | 0.004 | 0.3 | 0.26 | 16 | 9 | 10000000000000000 | DB1-F1 | 0 | Plotter anchor | Plotter anchor | 1000000000 | F
290 | 0.02 | 0.81 | 0.63 | 0.011 | 0.27 | 0.22 | 16 | 9 | 10000000000000000 | DB1-F2 | 0 | Plotter anchor | Plotter anchor | 1000000000 | F
290 | 0.063 | 0.73 | 1.3 | 0.009 | 0.25 | 0.17 | 16 | 9 | 10000000000000000 | DB1-F3 | 0 | Plotter anchor | Plotter anchor | 1000000000 | F
290 | 0.14 | 0.5 | 1.42 | 0.01 | 0.19 | 0.22 | 16 | 9 | 10000000000000000 | DB1-P1 | 0 | Plotter anchor | Plotter anchor | 1000000000 | P
290 | 0.12 | 0.5 | 1.35 | 0.01 | 0.23 | 0.22 | 16 | 9 | 10000000000000000 | DB1-P2 | 0 | Plotter anchor | Plotter anchor | 1000000000 | P
290 | 0.06 | 0.59 | 1.49 | 0.006 | 0.22 | 0.2 | 16 | 9 | 10000000000000000 | DB1-PBW1 | 0 | Plotter anchor | Plotter anchor | 1000000000 | P
290 | 0.17 | 0.64 | 1.478 | 0.011 | 0.225 | 0.217 | 16 | 9 | 10000000000000000 | DB1-SRM2 | 0 | Plotter anchor | Plotter anchor | 1000000000 | SRM
290 | 0.22 | 0.63 | 1.705 | 0.014 | 0.422 | 0.089 | 16 | 9 | 10000000000000000 | DB1-W1 | 0 | Plotter anchor | Plotter anchor | 1000000000 | W
290 | 0.27 | 0.59 | 1.45 | 0.011 | 0.49 | 0.08 | 16 | 9 | 10000000000000000 | DB1-W2 | 0 | Plotter anchor | Plotter anchor | 1000000000 | W
290 | 0.32 | 0.59 | 1.47 | 0.016 | 0.54 | 0.08 | 16 | 9 | 10000000000000000 | DB1-W3 | 0 | Plotter anchor | Plotter anchor | 1000000000 | W
290 | 0.28 | 0.63 | 1.68 | 0.015 | 0.49 | 0.09 | 16 | 9 | 10000000000000000 | DB1-W4 | 0 | Plotter anchor | Plotter anchor | 1000000000 | W
290 | 0.35 | 0.6 | 1.57 | 0.013 | 0.14 | 0.14 | 16 | 9 | 10000000000000000 | DB1-W5 | 0 | Plotter anchor | Plotter anchor | 1000000000 | W
290 | 0.16 | 0.18 | 1.05 | 0.014 | 0.2 | 0.15 | 16 | 9 | 10000000000000000 | DB1-W6 | 0 | Plotter anchor | Plotter anchor | 1000000000 | W
290 | 0.39 | 0.58 | 1.63 | 0.018 | 0.54 | 0.09 | 16 | 9 | 10000000000000000 | DB1-WBW2 | 0 | Plotter anchor | Plotter anchor | 1000000000 | W
290 | 0.22 | 0.6 | 1.55 | 0.021 | 0.58 | 0.08 | 16 | 9 | 10000000000000000 | DB1-WBW3 | 0 | Plotter anchor | Plotter anchor | 1000000000 | W
290 | 0.29 | 0.56 | 1.63 | 0.017 | 0.61 | 0.08 | 16 | 9 | 10000000000000000 | DB1-WBW4 | 0 | Plotter anchor | Plotter anchor | 1000000000 | W
290 | 0.081 | 0.481 | 1.445 | 0.01 | 0.225 | 0.235 | 16 | 9 | 10000000000000000 | DC1-P1 | 0 | Plotter anchor | Plotter anchor | 1000000000 | P
290 | 0.17 | 0.64 | 1.478 | 0.011 | 0.225 | 0.217 | 16 | 9 | 10000000000000000 | DC1-SRM2 | 0 | Plotter anchor | Plotter anchor | 1000000000 | SRM
290 | 0.196 | 1 | 1.347 | 0.013 | 0.214 | 0.097 | 16 | 9 | 10000000000000000 | DC1-W1 | 0 | Plotter anchor | Plotter anchor | 1000000000 | W
290 | 0.14 | 0.662 | 1.255 | 0.009 | 0.164 | 0.237 | 16 | 9 | 10000000000000000 | DC2-P1 | 0 | Plotter anchor | Plotter anchor | 1000000000 | P
290 | 0.219 | 0.871 | 1.403 | 0.015 | 0.158 | 0.127 | 16 | 9 | 10000000000000000 | DC2-W1 | 0 | Plotter anchor | Plotter anchor | 1000000000 | W
290 | 0.05 | 0.76 | 1.34 | 0.011 | 0.22 | 0.23 | 16 | 9 | 10000000000000000 | DO3-F1 | 0 | Plotter anchor | Plotter anchor | 1000000000 | F
290 | 0.051 | 0.98 | 1.17 | 0.015 | 0.125 | 0.054 | 16 | 9 | 10000000000000000 | DO3-W1 | 0 | Plotter anchor | Plotter anchor | 1000000000 | W
290 | 0.05 | 0.74 | 1.4 | 0.007 | 0.27 | 0.2 | 16 | 9 | 10000000000000000 | DO4-F1 | 0 | Plotter anchor | Plotter anchor | 1000000000 | F
290 | 0.04 | 0.77 | 1.46 | 0.007 | 0.22 | 0.22 | 16 | 9 | 10000000000000000 | DO4-F2 | 0 | Plotter anchor | Plotter anchor | 1000000000 | F
290 | 0.08 | 0.84 | 1.11 | 0.015 | 0.15 | 0.062 | 16 | 9 | 10000000000000000 | DO4-W1 | 0 | Plotter anchor | Plotter anchor | 1000000000 | W
290 | 0.19 | 0.465 | 1.19 | 0.008 | 0.25 | 0.197 | 16 | 9 | 10000000000000000 | DR2-P1 | 0 | Plotter anchor | Plotter anchor | 1000000000 | P
290 | 0.133 | 0.537 | 1.645 | 0.008 | 0.253 | 0.247 | 16 | 9 | 10000000000000000 | DR3-P1 | 0 | Plotter anchor | Plotter anchor | 1000000000 | P
290 | 0.212 | 0.345 | 1.78 | 0.009 | 0.213 | 0.209 | 16 | 9 | 10000000000000000 | DR3-W1 | 0 | Plotter anchor | Plotter anchor | 1000000000 | W
290 | 0.35 | 0.73 | 1.75 | 0.013 | 0.54 | 0.09 | 16 | 9 | 10000000000000000 | DR3-W2 | 0 | Plotter anchor | Plotter anchor | 1000000000 | W
290 | 0.06 | 0.73 | 1.33 | 0.006 | 0.19 | 0.139 | 16 | 9 | 10000000000000000 | F1-f | 0 | Plotter anchor | Plotter anchor | 1000000000 | F
290 | 0.04 | 0.75 | 1.71 | 0.007 | 0.36 | 0.057 | 16 | 9 | 10000000000000000 | F1-w | 0 | Plotter anchor | Plotter anchor | 1000000000 | W
290 | 0.06 | 0.69 | 1.3 | 0.007 | 0.24 | 0.146 | 16 | 9 | 10000000000000000 | F11-f | 0 | Plotter anchor | Plotter anchor | 1000000000 | F
290 | 0.03 | 0.66 | 1.38 | 0.009 | 0.4 | 0.052 | 16 | 9 | 10000000000000000 | F11-w | 0 | Plotter anchor | Plotter anchor | 1000000000 | W
290 | 0.05 | 0.71 | 1.35 | 0.009 | 0.26 | 0.154 | 16 | 9 | 10000000000000000 | F12-f | 0 | Plotter anchor | Plotter anchor | 1000000000 | F
290 | 0.04 | 0.56 | 1.59 | 0.015 | 0.38 | 0.06 | 16 | 9 | 10000000000000000 | F12-w | 0 | Plotter anchor | Plotter anchor | 1000000000 | W
290 | 0.05 | 0.74 | 1.41 | 0.005 | 0.29 | 0.142 | 16 | 9 | 10000000000000000 | F13-f | 0 | Plotter anchor | Plotter anchor | 1000000000 | F
290 | 0.13 | 0.08 | 1.45 | 0.017 | 0.34 | 0.054 | 16 | 9 | 10000000000000000 | F13-w | 0 | Plotter anchor | Plotter anchor | 1000000000 | W
290 | 0.06 | 0.69 | 1.56 | 0.008 | 0.33 | 0.176 | 16 | 9 | 10000000000000000 | F14-f1 | 0 | Plotter anchor | Plotter anchor | 1000000000 | F
290 | 0.08 | 0.84 | 1.23 | 0.009 | 0.25 | 0.181 | 16 | 9 | 10000000000000000 | F14-f2 | 0 | Plotter anchor | Plotter anchor | 1000000000 | F
290 | 0.1 | 0.09 | 1.38 | 0.019 | 0.3 | 0.045 | 16 | 9 | 10000000000000000 | F14-w | 0 | Plotter anchor | Plotter anchor | 1000000000 | W
290 | 0.07 | 0.68 | 1.4 | 0.008 | 0.2 | 0.164 | 16 | 9 | 10000000000000000 | F15-f | 0 | Plotter anchor | Plotter anchor | 1000000000 | F
290 | 0.03 | 0.73 | 1.79 | 0.008 | 0.32 | 0.057 | 16 | 9 | 10000000000000000 | F15-w | 0 | Plotter anchor | Plotter anchor | 1000000000 | W
290 | 0.07 | 0.74 | 1.25 | 0.008 | 0.19 | 0.158 | 16 | 9 | 10000000000000000 | F16-f | 0 | Plotter anchor | Plotter anchor | 1000000000 | F
290 | 0.03 | 0.66 | 1.45 | 0.009 | 0.36 | 0.063 | 16 | 9 | 10000000000000000 | F16-w | 0 | Plotter anchor | Plotter anchor | 1000000000 | W
290 | 0.064 | 0.69 | 1.32 | 0.006 | 0.22 | 0.138 | 16 | 9 | 10000000000000000 | F17-f | 0 | Plotter anchor | Plotter anchor | 1000000000 | F
290 | 0.033 | 0.64 | 1.41 | 0.009 | 0.35 | 0.054 | 16 | 9 | 10000000000000000 | F17-w | 0 | Plotter anchor | Plotter anchor | 1000000000 | W
290 | 0.05 | 0.72 | 1.37 | 0.005 | 0.17 | 0.157 | 16 | 9 | 10000000000000000 | F2-f2 | 0 | Plotter anchor | Plotter anchor | 1000000000 | F
290 | 0.03 | 0.62 | 1.69 | 0.007 | 0.37 | 0.066 | 16 | 9 | 10000000000000000 | F2-w | 0 | Plotter anchor | Plotter anchor | 1000000000 | W
290 | 0.06 | 0.7 | 1.38 | 0.007 | 0.19 | 0.144 | 16 | 9 | 10000000000000000 | F21-f | 0 | Plotter anchor | Plotter anchor | 1000000000 | F
290 | 0.03 | 0.57 | 1.78 | 0.005 | 0.29 | 0.078 | 16 | 9 | 10000000000000000 | F21-w | 0 | Plotter anchor | Plotter anchor | 1000000000 | W
290 | 0.06 | 0.66 | 1.39 | 0.008 | 0.22 | 0.153 | 16 | 9 | 10000000000000000 | F22-f | 0 | Plotter anchor | Plotter anchor | 1000000000 | F
290 | 0.03 | 0.7 | 1.74 | 0.009 | 0.31 | 0.063 | 16 | 9 | 10000000000000000 | F22-w | 0 | Plotter anchor | Plotter anchor | 1000000000 | W
290 | 0.06 | 0.7 | 1.39 | 0.007 | 0.22 | 0.142 | 16 | 9 | 10000000000000000 | F25-f | 0 | Plotter anchor | Plotter anchor | 1000000000 | F
290 | 0.03 | 0.77 | 1.73 | 0.005 | 0.34 | 0.061 | 16 | 9 | 10000000000000000 | F25-w | 0 | Plotter anchor | Plotter anchor | 1000000000 | W
290 | 0.07 | 0.67 | 1.35 | 0.008 | 0.18 | 0.154 | 16 | 9 | 10000000000000000 | F26-f | 0 | Plotter anchor | Plotter anchor | 1000000000 | F
290 | 0.03 | 0.7 | 1.68 | 0.008 | 0.37 | 0.058 | 16 | 9 | 10000000000000000 | F26-w | 0 | Plotter anchor | Plotter anchor | 1000000000 | W
290 | 0.07 | 0.7 | 1.39 | 0.005 | 0.22 | 0.144 | 16 | 9 | 10000000000000000 | F28-f | 0 | Plotter anchor | Plotter anchor | 1000000000 | F
290 | 0.04 | 0.6 | 1.74 | 0.006 | 0.39 | 0.072 | 16 | 9 | 10000000000000000 | F28-w | 0 | Plotter anchor | Plotter anchor | 1000000000 | W
290 | 0.066 | 0.72 | 1.26 | 0.008 | 0.16 | 0.15 | 16 | 9 | 10000000000000000 | F3-f | 0 | Plotter anchor | Plotter anchor | 1000000000 | F
290 | 0.031 | 0.66 | 1.39 | 0.008 | 0.37 | 0.058 | 16 | 9 | 10000000000000000 | F3-w | 0 | Plotter anchor | Plotter anchor | 1000000000 | W
290 | 0.06 | 0.75 | 1.36 | 0.009 | 0.25 | 0.158 | 16 | 9 | 10000000000000000 | F30-f | 0 | Plotter anchor | Plotter anchor | 1000000000 | F
290 | 0.03 | 0.72 | 1.59 | 0.009 | 0.36 | 0.063 | 16 | 9 | 10000000000000000 | F30-w | 0 | Plotter anchor | Plotter anchor | 1000000000 | W
290 | 0.05 | 0.71 | 1.33 | 0.006 | 0.26 | 0.154 | 16 | 9 | 10000000000000000 | F32-f | 0 | Plotter anchor | Plotter anchor | 1000000000 | F
290 | 0.1 | 0.51 | 1.5 | 0.015 | 0.4 | 0.066 | 16 | 9 | 10000000000000000 | F32-w | 0 | Plotter anchor | Plotter anchor | 1000000000 | W
290 | 0.057 | 0.69 | 1.42 | 0.005 | 0.22 | 0.164 | 16 | 9 | 10000000000000000 | F37-f | 0 | Plotter anchor | Plotter anchor | 1000000000 | F
290 | 0.033 | 0.64 | 1.46 | 0.008 | 0.4 | 0.055 | 16 | 9 | 10000000000000000 | F37-w | 0 | Plotter anchor | Plotter anchor | 1000000000 | W
290 | 0.06 | 0.73 | 1.43 | 0.005 | 0.21 | 0.15 | 16 | 9 | 10000000000000000 | F38-f | 0 | Plotter anchor | Plotter anchor | 1000000000 | F
290 | 0.03 | 0.78 | 1.75 | 0.003 | 0.3 | 0.057 | 16 | 9 | 10000000000000000 | F38-w | 0 | Plotter anchor | Plotter anchor | 1000000000 | W
290 | 0.06 | 0.71 | 1.35 | 0.007 | 0.22 | 0.156 | 16 | 9 | 10000000000000000 | F39-f | 0 | Plotter anchor | Plotter anchor | 1000000000 | F
290 | 0.03 | 0.71 | 1.66 | 0.008 | 0.36 | 0.061 | 16 | 9 | 10000000000000000 | F39-w | 0 | Plotter anchor | Plotter anchor | 1000000000 | W
290 | 0.04 | 0.69 | 1.33 | 0.007 | 0.22 | 0.14 | 16 | 9 | 10000000000000000 | F40-f | 0 | Plotter anchor | Plotter anchor | 1000000000 | F
290 | 0.04 | 0.55 | 1.58 | 0.014 | 0.38 | 0.055 | 16 | 9 | 10000000000000000 | F40-w | 0 | Plotter anchor | Plotter anchor | 1000000000 | W
290 | 0.06 | 0.67 | 1.35 | 0.008 | 0.23 | 0.166 | 16 | 9 | 10000000000000000 | F41-f | 0 | Plotter anchor | Plotter anchor | 1000000000 | F
290 | 0.03 | 0.68 | 1.58 | 0.01 | 0.4 | 0.06 | 16 | 9 | 10000000000000000 | F41-w | 0 | Plotter anchor | Plotter anchor | 1000000000 | W
290 | 0.087 | 0.64 | 1.26 | 0.017 | 0.29 | 0.176 | 16 | 9 | 10000000000000000 | F43-F1 | 0 | Plotter anchor | Plotter anchor | 1000000000 | F
290 | 0.07 | 0.61 | 1.22 | 0.015 | 0.27 | 0.159 | 16 | 9 | 10000000000000000 | F43-F1a | 0 | Plotter anchor | Plotter anchor | 1000000000 | F
290 | 0.09 | 0.65 | 1.27 | 0.01 | 0.31 | 0.169 | 16 | 9 | 10000000000000000 | F43-F2 | 0 | Plotter anchor | Plotter anchor | 1000000000 | F
290 | 0.09 | 0.63 | 1.29 | 0.009 | 0.32 | 0.17 | 16 | 9 | 10000000000000000 | F43-F2a | 0 | Plotter anchor | Plotter anchor | 1000000000 | F
290 | 0.08 | 0.62 | 1.27 | 0.01 | 0.32 | 0.162 | 16 | 9 | 10000000000000000 | F43-F2b | 0 | Plotter anchor | Plotter anchor | 1000000000 | F
290 | 0.08 | 0.62 | 1.27 | 0.01 | 0.32 | 0.162 | 16 | 9 | 10000000000000000 | F43-F2c | 0 | Plotter anchor | Plotter anchor | 1000000000 | F
290 | 0.11 | 0.095 | 1.42 | 0.017 | 0.51 | 0.055 | 16 | 9 | 10000000000000000 | F43-W1 | 0 | Plotter anchor | Plotter anchor | 1000000000 | W
290 | 0.06 | 0.7 | 1.28 | 0.007 | 0.25 | 0.149 | 16 | 9 | 10000000000000000 | F45-f | 0 | Plotter anchor | Plotter anchor | 1000000000 | F
290 | 0.03 | 0.64 | 1.43 | 0.009 | 0.36 | 0.059 | 16 | 9 | 10000000000000000 | F45-w | 0 | Plotter anchor | Plotter anchor | 1000000000 | W
290 | 0.06 | 0.73 | 1.43 | 0.006 | 0.28 | 0.157 | 16 | 9 | 10000000000000000 | F46-f | 0 | Plotter anchor | Plotter anchor | 1000000000 | F
290 | 0.04 | 0.57 | 1.65 | 0.013 | 0.37 | 0.059 | 16 | 9 | 10000000000000000 | F46-w | 0 | Plotter anchor | Plotter anchor | 1000000000 | W
290 | 0.05 | 0.66 | 1.4 | 0.005 | 0.33 | 0.138 | 16 | 9 | 10000000000000000 | F47-f1 | 0 | Plotter anchor | Plotter anchor | 1000000000 | F
290 | 0.05 | 0.72 | 1.49 | 0.008 | 0.32 | 0.149 | 16 | 9 | 10000000000000000 | F47-f2 | 0 | Plotter anchor | Plotter anchor | 1000000000 | F
290 | 0.1 | 0.49 | 1.58 | 0.016 | 0.39 | 0.05 | 16 | 9 | 10000000000000000 | F47-w | 0 | Plotter anchor | Plotter anchor | 1000000000 | W
290 | 0.06 | 0.69 | 1.36 | 0.006 | 0.21 | 0.159 | 16 | 9 | 10000000000000000 | F48-f | 0 | Plotter anchor | Plotter anchor | 1000000000 | F
290 | 0.03 | 0.7 | 1.65 | 0.008 | 0.35 | 0.054 | 16 | 9 | 10000000000000000 | F48-w | 0 | Plotter anchor | Plotter anchor | 1000000000 | W
290 | 0.07 | 0.71 | 1.53 | 0.008 | 0.28 | 0.152 | 16 | 9 | 10000000000000000 | F51-f1 | 0 | Plotter anchor | Plotter anchor | 1000000000 | F
290 | 0.08 | 0.65 | 1.52 | 0.009 | 0.33 | 0.141 | 16 | 9 | 10000000000000000 | F51-f2 | 0 | Plotter anchor | Plotter anchor | 1000000000 | F
290 | 0.12 | 0.07 | 1.33 | 0.012 | 0.32 | 0.045 | 16 | 9 | 10000000000000000 | F51-w | 0 | Plotter anchor | Plotter anchor | 1000000000 | W
290 | 0.07 | 0.71 | 1.39 | 0.013 | 0.26 | 0.166 | 16 | 9 | 10000000000000000 | F52-f1 | 0 | Plotter anchor | Plotter anchor | 1000000000 | F
290 | 0.07 | 0.69 | 1.4 | 0.008 | 0.26 | 0.155 | 16 | 9 | 10000000000000000 | F52-f2 | 0 | Plotter anchor | Plotter anchor | 1000000000 | F
290 | 0.09 | 0.1 | 1.31 | 0.017 | 0.33 | 0.051 | 16 | 9 | 10000000000000000 | F52-w | 0 | Plotter anchor | Plotter anchor | 1000000000 | W
290 | 0.05 | 0.71 | 1.42 | 0.005 | 0.2 | 0.158 | 16 | 9 | 10000000000000000 | F55-f | 0 | Plotter anchor | Plotter anchor | 1000000000 | F
290 | 0.03 | 0.78 | 1.7 | 0.004 | 0.35 | 0.058 | 16 | 9 | 10000000000000000 | F55-w | 0 | Plotter anchor | Plotter anchor | 1000000000 | W
290 | 0.07 | 0.68 | 1.34 | 0.006 | 0.27 | 0.16 | 16 | 9 | 10000000000000000 | F56-f | 0 | Plotter anchor | Plotter anchor | 1000000000 | F
290 | 0.03 | 0.7 | 1.65 | 0.008 | 0.38 | 0.059 | 16 | 9 | 10000000000000000 | F56-w | 0 | Plotter anchor | Plotter anchor | 1000000000 | W
290 | 0.05 | 0.7 | 1.4 | 0.006 | 0.22 | 0.158 | 16 | 9 | 10000000000000000 | F57-f | 0 | Plotter anchor | Plotter anchor | 1000000000 | F
290 | 0.03 | 0.52 | 1.88 | 0.005 | 0.33 | 0.074 | 16 | 9 | 10000000000000000 | F57-w | 0 | Plotter anchor | Plotter anchor | 1000000000 | W
290 | 0.044 | 0.72 | 1.35 | 0.006 | 0.27 | 0.143 | 16 | 9 | 10000000000000000 | F59-f | 0 | Plotter anchor | Plotter anchor | 1000000000 | F
290 | 0.041 | 0.57 | 1.64 | 0.013 | 0.34 | 0.065 | 16 | 9 | 10000000000000000 | F59-w | 0 | Plotter anchor | Plotter anchor | 1000000000 | W
290 | 0.06 | 0.71 | 1.26 | 0.008 | 0.18 | 0.143 | 16 | 9 | 10000000000000000 | F60-f | 0 | Plotter anchor | Plotter anchor | 1000000000 | F
290 | 0.04 | 0.55 | 1.63 | 0.014 | 0.35 | 0.062 | 16 | 9 | 10000000000000000 | F60-w | 0 | Plotter anchor | Plotter anchor | 1000000000 | W
290 | 0.07 | 0.72 | 1.4 | 0.006 | 0.23 | 0.155 | 16 | 9 | 10000000000000000 | F7-f | 0 | Plotter anchor | Plotter anchor | 1000000000 | F
290 | 0.03 | 0.52 | 1.83 | 0.005 | 0.33 | 0.072 | 16 | 9 | 10000000000000000 | F7-w | 0 | Plotter anchor | Plotter anchor | 1000000000 | W
290 | 0.1 | 0.56 | 1.4 | 0.015 | 0.28 | 0.2 | 16 | 9 | 10000000000000000 | FA1-P1 | 0 | Plotter anchor | Plotter anchor | 1000000000 | P
290 | 0.14 | 0.19 | 1.06 | 0.016 | 0.27 | 0.13 | 16 | 9 | 10000000000000000 | FA1-W1 | 0 | Plotter anchor | Plotter anchor | 1000000000 | W
290 | 0.195 | 0.597 | 1.327 | 0.005 | 0.229 | 0.215 | 16 | 9 | 10000000000000000 | FA2-P1 | 0 | Plotter anchor | Plotter anchor | 1000000000 | P
290 | 0.03 | 0.9 | 0.937 | 0.004 | 0.324 | 0.139 | 16 | 9 | 10000000000000000 | FA2-W1 | 0 | Plotter anchor | Plotter anchor | 1000000000 | W
290 | 0.101 | 0.483 | 1.461 | 0.011 | 0.214 | 0.22 | 16 | 9 | 10000000000000000 | FC1-P1 | 0 | Plotter anchor | Plotter anchor | 1000000000 | P
290 | 0.174 | 0.665 | 1.465 | 0.01 | 0.186 | 0.219 | 16 | 9 | 10000000000000000 | FC1-SRM1 | 0 | Plotter anchor | Plotter anchor | 1000000000 | SRM
290 | 0.301 | 0.6 | 1.563 | 0.013 | 0.202 | 0.14 | 16 | 9 | 10000000000000000 | FC1-W1 | 0 | Plotter anchor | Plotter anchor | 1000000000 | W
290 | 0.11 | 0.61 | 1.43 | 0.013 | 0.23 | 0.205 | 16 | 9 | 10000000000000000 | FTZ-PBWR2 | 0 | Plotter anchor | Plotter anchor | 1000000000 | P
290 | 0.05 | 0.69 | 0.67 | 0.01 | 0.2 | 0.19 | 16 | 9 | 10000000000000000 | GIN-F1 | 0 | Plotter anchor | Plotter anchor | 1000000000 | F
290 | 0.07 | 0.69 | 0.66 | 0.01 | 0.23 | 0.18 | 16 | 9 | 10000000000000000 | GIN-F2 | 0 | Plotter anchor | Plotter anchor | 1000000000 | F
290 | 0.2 | 0.18 | 1.34 | 0.014 | 0.23 | 0.24 | 16 | 9 | 10000000000000000 | GIN-SRM3 | 0 | Plotter anchor | Plotter anchor | 1000000000 | SRM
290 | 0.24 | 0.52 | 1.3 | 0.009 | 0.5 | 0.07 | 16 | 9 | 10000000000000000 | GIN-W1 | 0 | Plotter anchor | Plotter anchor | 1000000000 | W
290 | 0.16 | 0.745 | 0.71 | 0.013 | 0 | 0.227 | 16 | 9 | 10000000000000000 | GUN-F1 | 0 | Plotter anchor | Plotter anchor | 1000000000 | F
290 | 0.25 | 0.2 | 1.33 | 0.009 | 0 | 0.08 | 16 | 9 | 10000000000000000 | GUN-W1 | 0 | Plotter anchor | Plotter anchor | 1000000000 | W
290 | 0.12 | 0.7 | 1.43 | 0.013 | 0.23 | 0.24 | 16 | 9 | 10000000000000000 | HA1-P1 | 0 | Plotter anchor | Plotter anchor | 1000000000 | P
290 | 0.08 | 0.59 | 1.39 | 0.01 | 0.23 | 0 | 16 | 9 | 10000000000000000 | HA2-P1 | 0 | Plotter anchor | Plotter anchor | 1000000000 | P
290 | 0.13 | 0.1 | 1.19 | 0.014 | 0 | 0 | 16 | 9 | 10000000000000000 | HA2-W1 | 0 | Plotter anchor | Plotter anchor | 1000000000 | W
290 | 0.12 | 0.09 | 1.35 | 0.007 | 0.23 | 0.19 | 16 | 9 | 10000000000000000 | HB2-P1 | 0 | Plotter anchor | Plotter anchor | 1000000000 | P
290 | 0.1 | 0.2 | 1.29 | 0.01 | 0.22 | 0.2 | 16 | 9 | 10000000000000000 | HB2-P2 | 0 | Plotter anchor | Plotter anchor | 1000000000 | P
290 | 0.09 | 0.2 | 1.32 | 0.01 | 0.19 | 0.19 | 16 | 9 | 10000000000000000 | HB2-P3 | 0 | Plotter anchor | Plotter anchor | 1000000000 | P
290 | 0.2 | 0.18 | 1.34 | 0.014 | 0.23 | 0.24 | 16 | 9 | 10000000000000000 | HB2-SRM3 | 0 | Plotter anchor | Plotter anchor | 1000000000 | SRM
290 | 0.34 | 0.66 | 1.17 | 0.024 | 0.275 | 0.117 | 16 | 9 | 10000000000000000 | HB2-W1 | 0 | Plotter anchor | Plotter anchor | 1000000000 | W
290 | 0.09 | 0.64 | 1.38 | 0.012 | 0.29 | 0.2 | 16 | 9 | 10000000000000000 | HC1-P1 | 0 | Plotter anchor | Plotter anchor | 1000000000 | P
290 | 0.08 | 0.59 | 1.48 | 0.014 | 0.31 | 0.11 | 16 | 9 | 10000000000000000 | HC1-W1 | 0 | Plotter anchor | Plotter anchor | 1000000000 | W
290 | 0.211 | 0.63 | 1.28 | 0.01 | 0.25 | 0.2 | 16 | 9 | 10000000000000000 | IP2-P1 | 0 | Plotter anchor | Plotter anchor | 1000000000 | P
290 | 0.149 | 0.441 | 1.3 | 0.014 | 0.22 | 0.22 | 16 | 9 | 10000000000000000 | IP2-P2 | 0 | Plotter anchor | Plotter anchor | 1000000000 | P
290 | 0.197 | 0.595 | 1.29 | 0.011 | 0.25 | 0.22 | 16 | 9 | 10000000000000000 | IP2-P3 | 0 | Plotter anchor | Plotter anchor | 1000000000 | P
290 | 0.2 | 0.18 | 1.34 | 0.014 | 0.23 | 0.24 | 16 | 9 | 10000000000000000 | IP2-SRM3 | 0 | Plotter anchor | Plotter anchor | 1000000000 | SRM
290 | 0.18 | 0.5 | 1.41 | 0.01 | 0.28 | 0.22 | 16 | 9 | 10000000000000000 | IP3-P1 | 0 | Plotter anchor | Plotter anchor | 1000000000 | P
290 | 0.19 | 0.49 | 1.32 | 0.011 | 0.26 | 0.2 | 16 | 9 | 10000000000000000 | IP3-P2 | 0 | Plotter anchor | Plotter anchor | 1000000000 | P
290 | 0.24 | 0.52 | 1.3 | 0.012 | 0.28 | 0.22 | 16 | 9 | 10000000000000000 | IP3-P3 | 0 | Plotter anchor | Plotter anchor | 1000000000 | P
290 | 0.17 | 0.64 | 1.478 | 0.011 | 0.225 | 0.217 | 16 | 9 | 10000000000000000 | IP3-SRM2 | 0 | Plotter anchor | Plotter anchor | 1000000000 | SRM
290 | 0.155 | 1.08 | 1.18 | 0.019 | 0.17 | 0.08 | 16 | 9 | 10000000000000000 | IP3-W1 | 0 | Plotter anchor | Plotter anchor | 1000000000 | W
290 | 0.01 | 0.67 | 1.35 | 0.003 | 0 | 0 | 16 | 9 | 10000000000000000 | JBF-F1 | 0 | Plotter anchor | Plotter anchor | 1000000000 | F
290 | 0.03 | 0.91 | 1.35 | 0.002 | 0 | 0 | 16 | 9 | 10000000000000000 | JBF-F10 | 0 | Plotter anchor | Plotter anchor | 1000000000 | F
290 | 0.04 | 0.68 | 1.35 | 0.008 | 0 | 0 | 16 | 9 | 10000000000000000 | JBF-F11 | 0 | Plotter anchor | Plotter anchor | 1000000000 | F
290 | 0.04 | 0.89 | 1.35 | 0.002 | 0 | 0 | 16 | 9 | 10000000000000000 | JBF-F12 | 0 | Plotter anchor | Plotter anchor | 1000000000 | F
290 | 0.04 | 0.9 | 1.35 | 0.004 | 0 | 0 | 16 | 9 | 10000000000000000 | JBF-F13 | 0 | Plotter anchor | Plotter anchor | 1000000000 | F
290 | 0.04 | 0.91 | 1.35 | 0.002 | 0 | 0 | 16 | 9 | 10000000000000000 | JBF-F14 | 0 | Plotter anchor | Plotter anchor | 1000000000 | F
290 | 0.05 | 0.69 | 1.35 | 0.003 | 0 | 0 | 16 | 9 | 10000000000000000 | JBF-F15 | 0 | Plotter anchor | Plotter anchor | 1000000000 | F
290 | 0.01 | 0.93 | 1.35 | 0.005 | 0 | 0 | 16 | 9 | 10000000000000000 | JBF-F2 | 0 | Plotter anchor | Plotter anchor | 1000000000 | F
290 | 0.01 | 0.96 | 1.35 | 0.004 | 0 | 0 | 16 | 9 | 10000000000000000 | JBF-F3 | 0 | Plotter anchor | Plotter anchor | 1000000000 | F
290 | 0.02 | 0.67 | 1.35 | 0.004 | 0 | 0 | 16 | 9 | 10000000000000000 | JBF-F4 | 0 | Plotter anchor | Plotter anchor | 1000000000 | F
290 | 0.02 | 0.89 | 1.35 | 0.003 | 0 | 0 | 16 | 9 | 10000000000000000 | JBF-F5 | 0 | Plotter anchor | Plotter anchor | 1000000000 | F
290 | 0.03 | 0.68 | 1.35 | 0.005 | 0 | 0 | 16 | 9 | 10000000000000000 | JBF-F6 | 0 | Plotter anchor | Plotter anchor | 1000000000 | F
290 | 0.03 | 0.69 | 1.35 | 0.006 | 0 | 0 | 16 | 9 | 10000000000000000 | JBF-F7 | 0 | Plotter anchor | Plotter anchor | 1000000000 | F
290 | 0.03 | 0.89 | 1.35 | 0.002 | 0 | 0 | 16 | 9 | 10000000000000000 | JBF-F8 | 0 | Plotter anchor | Plotter anchor | 1000000000 | F
290 | 0.03 | 0.895 | 1.35 | 0.002 | 0 | 0 | 16 | 9 | 10000000000000000 | JBF-F9 | 0 | Plotter anchor | Plotter anchor | 1000000000 | F
290 | 0.04 | 0.6 | 1.35 | 0.008 | 0 | 0 | 16 | 9 | 10000000000000000 | JBP-P1 | 0 | Plotter anchor | Plotter anchor | 1000000000 | P
290 | 0.16 | 0.56 | 1.35 | 0.012 | 0 | 0 | 16 | 9 | 10000000000000000 | JBP-P10 | 0 | Plotter anchor | Plotter anchor | 1000000000 | P
290 | 0.23 | 0.55 | 1.35 | 0.02 | 0 | 0 | 16 | 9 | 10000000000000000 | JBP-P11 | 0 | Plotter anchor | Plotter anchor | 1000000000 | P
290 | 0.24 | 0.6 | 1.35 | 0.018 | 0 | 0 | 16 | 9 | 10000000000000000 | JBP-P12 | 0 | Plotter anchor | Plotter anchor | 1000000000 | P
290 | 0.08 | 0.55 | 1.35 | 0.012 | 0 | 0 | 16 | 9 | 10000000000000000 | JBP-P2 | 0 | Plotter anchor | Plotter anchor | 1000000000 | P
290 | 0.08 | 0.57 | 1.35 | 0.011 | 0 | 0 | 16 | 9 | 10000000000000000 | JBP-P3 | 0 | Plotter anchor | Plotter anchor | 1000000000 | P
290 | 0.08 | 0.59 | 1.35 | 0.009 | 0 | 0 | 16 | 9 | 10000000000000000 | JBP-P4 | 0 | Plotter anchor | Plotter anchor | 1000000000 | P
290 | 0.09 | 0.56 | 1.35 | 0.012 | 0 | 0 | 16 | 9 | 10000000000000000 | JBP-P5 | 0 | Plotter anchor | Plotter anchor | 1000000000 | P
290 | 0.1 | 0.59 | 1.35 | 0.008 | 0 | 0 | 16 | 9 | 10000000000000000 | JBP-P6 | 0 | Plotter anchor | Plotter anchor | 1000000000 | P
290 | 0.12 | 0.58 | 1.35 | 0.01 | 0 | 0 | 16 | 9 | 10000000000000000 | JBP-P7 | 0 | Plotter anchor | Plotter anchor | 1000000000 | P
290 | 0.13 | 0.55 | 1.35 | 0.015 | 0 | 0 | 16 | 9 | 10000000000000000 | JBP-P8 | 0 | Plotter anchor | Plotter anchor | 1000000000 | P
290 | 0.15 | 0.57 | 1.35 | 0.012 | 0 | 0 | 16 | 9 | 10000000000000000 | JBP-P9 | 0 | Plotter anchor | Plotter anchor | 1000000000 | P
290 | 0.01 | 0.67 | 1.44 | 0.006 | 0 | 0 | 16 | 9 | 10000000000000000 | JBW-W1 | 0 | Plotter anchor | Plotter anchor | 1000000000 | W
290 | 0.02 | 0.7 | 1.44 | 0.006 | 0 | 0 | 16 | 9 | 10000000000000000 | JBW-W10 | 0 | Plotter anchor | Plotter anchor | 1000000000 | W
290 | 0.02 | 0.98 | 1.44 | 0.004 | 0 | 0 | 16 | 9 | 10000000000000000 | JBW-W11 | 0 | Plotter anchor | Plotter anchor | 1000000000 | W
290 | 0.03 | 0.97 | 1.44 | 0.009 | 0 | 0 | 16 | 9 | 10000000000000000 | JBW-W12 | 0 | Plotter anchor | Plotter anchor | 1000000000 | W
290 | 0.03 | 0.98 | 1.44 | 0.007 | 0 | 0 | 16 | 9 | 10000000000000000 | JBW-W13 | 0 | Plotter anchor | Plotter anchor | 1000000000 | W
290 | 0.06 | 0.85 | 1.44 | 0.012 | 0 | 0 | 16 | 9 | 10000000000000000 | JBW-W14 | 0 | Plotter anchor | Plotter anchor | 1000000000 | W
290 | 0.07 | 0.63 | 1.44 | 0.012 | 0 | 0 | 16 | 9 | 10000000000000000 | JBW-W15 | 0 | Plotter anchor | Plotter anchor | 1000000000 | W
290 | 0.07 | 0.72 | 1.44 | 0.011 | 0 | 0 | 16 | 9 | 10000000000000000 | JBW-W16 | 0 | Plotter anchor | Plotter anchor | 1000000000 | W
290 | 0.07 | 0.74 | 1.44 | 0.011 | 0 | 0 | 16 | 9 | 10000000000000000 | JBW-W17 | 0 | Plotter anchor | Plotter anchor | 1000000000 | W
290 | 0.08 | 0.69 | 1.44 | 0.01 | 0 | 0 | 16 | 9 | 10000000000000000 | JBW-W18 | 0 | Plotter anchor | Plotter anchor | 1000000000 | W
290 | 0.09 | 0.65 | 1.44 | 0.014 | 0 | 0 | 16 | 9 | 10000000000000000 | JBW-W19 | 0 | Plotter anchor | Plotter anchor | 1000000000 | W
290 | 0.01 | 0.68 | 1.44 | 0.006 | 0 | 0 | 16 | 9 | 10000000000000000 | JBW-W2 | 0 | Plotter anchor | Plotter anchor | 1000000000 | W
290 | 0.09 | 0.66 | 1.44 | 0.013 | 0 | 0 | 16 | 9 | 10000000000000000 | JBW-W20 | 0 | Plotter anchor | Plotter anchor | 1000000000 | W
290 | 0.09 | 0.67 | 1.44 | 0.013 | 0 | 0 | 16 | 9 | 10000000000000000 | JBW-W21 | 0 | Plotter anchor | Plotter anchor | 1000000000 | W
290 | 0.1 | 0.81 | 1.44 | 0.015 | 0 | 0 | 16 | 9 | 10000000000000000 | JBW-W22 | 0 | Plotter anchor | Plotter anchor | 1000000000 | W
290 | 0.11 | 0.67 | 1.44 | 0.015 | 0 | 0 | 16 | 9 | 10000000000000000 | JBW-W23 | 0 | Plotter anchor | Plotter anchor | 1000000000 | W
290 | 0.13 | 0.84 | 1.44 | 0.015 | 0 | 0 | 16 | 9 | 10000000000000000 | JBW-W24 | 0 | Plotter anchor | Plotter anchor | 1000000000 | W
290 | 0.01 | 0.69 | 1.44 | 0.009 | 0 | 0 | 16 | 9 | 10000000000000000 | JBW-W3 | 0 | Plotter anchor | Plotter anchor | 1000000000 | W
290 | 0.01 | 0.74 | 1.44 | 0.005 | 0 | 0 | 16 | 9 | 10000000000000000 | JBW-W4 | 0 | Plotter anchor | Plotter anchor | 1000000000 | W
290 | 0.01 | 0.74 | 1.44 | 0.01 | 0 | 0 | 16 | 9 | 10000000000000000 | JBW-W5 | 0 | Plotter anchor | Plotter anchor | 1000000000 | W
290 | 0.01 | 0.76 | 1.44 | 0.006 | 0 | 0 | 16 | 9 | 10000000000000000 | JBW-W6 | 0 | Plotter anchor | Plotter anchor | 1000000000 | W
290 | 0.01 | 0.97 | 1.44 | 0.006 | 0 | 0 | 16 | 9 | 10000000000000000 | JBW-W7 | 0 | Plotter anchor | Plotter anchor | 1000000000 | W
290 | 0.01 | 0.99 | 1.44 | 0.007 | 0 | 0 | 16 | 9 | 10000000000000000 | JBW-W8 | 0 | Plotter anchor | Plotter anchor | 1000000000 | W
290 | 0.02 | 0.69 | 1.44 | 0.006 | 0 | 0 | 16 | 9 | 10000000000000000 | JBW-W9 | 0 | Plotter anchor | Plotter anchor | 1000000000 | W
290 | 0.018 | 0.74 | 1.35 | 0.005 | 0 | 0 | 16 | 9 | 10000000000000000 | JPF-F1 | 0 | Plotter anchor | Plotter anchor | 1000000000 | F
290 | 0.02 | 0.75 | 1.35 | 0.005 | 0 | 0 | 16 | 9 | 10000000000000000 | JPF-F2 | 0 | Plotter anchor | Plotter anchor | 1000000000 | F
290 | 0.029 | 0.73 | 1.35 | 0.005 | 0 | 0 | 16 | 9 | 10000000000000000 | JPF-F3 | 0 | Plotter anchor | Plotter anchor | 1000000000 | F
290 | 0.03 | 0.73 | 1.35 | 0.005 | 0 | 0 | 16 | 9 | 10000000000000000 | JPF-F4 | 0 | Plotter anchor | Plotter anchor | 1000000000 | F
290 | 0.035 | 0.74 | 1.35 | 0.005 | 0 | 0 | 16 | 9 | 10000000000000000 | JPF-F5 | 0 | Plotter anchor | Plotter anchor | 1000000000 | F
290 | 0.036 | 0.75 | 1.35 | 0.005 | 0 | 0 | 16 | 9 | 10000000000000000 | JPF-F6 | 0 | Plotter anchor | Plotter anchor | 1000000000 | F
290 | 0.039 | 0.76 | 1.35 | 0.005 | 0 | 0 | 16 | 9 | 10000000000000000 | JPF-F7 | 0 | Plotter anchor | Plotter anchor | 1000000000 | F
290 | 0.044 | 0.76 | 1.35 | 0.005 | 0 | 0 | 16 | 9 | 10000000000000000 | JPF-F8 | 0 | Plotter anchor | Plotter anchor | 1000000000 | F
290 | 0.03 | 0.57 | 1.35 | 0.005 | 0 | 0 | 16 | 9 | 10000000000000000 | JPP-P1 | 0 | Plotter anchor | Plotter anchor | 1000000000 | P
290 | 0.07 | 0.59 | 1.35 | 0.009 | 0 | 0 | 16 | 9 | 10000000000000000 | JPP-P10 | 0 | Plotter anchor | Plotter anchor | 1000000000 | P
290 | 0.09 | 0.55 | 1.35 | 0.01 | 0 | 0 | 16 | 9 | 10000000000000000 | JPP-P11 | 0 | Plotter anchor | Plotter anchor | 1000000000 | P
290 | 0.1 | 0.57 | 1.35 | 0.01 | 0 | 0 | 16 | 9 | 10000000000000000 | JPP-P12 | 0 | Plotter anchor | Plotter anchor | 1000000000 | P
290 | 0.12 | 0.56 | 1.35 | 0.01 | 0 | 0 | 16 | 9 | 10000000000000000 | JPP-P13 | 0 | Plotter anchor | Plotter anchor | 1000000000 | P
290 | 0.12 | 0.58 | 1.35 | 0.014 | 0 | 0 | 16 | 9 | 10000000000000000 | JPP-P14 | 0 | Plotter anchor | Plotter anchor | 1000000000 | P
290 | 0.13 | 0.58 | 1.35 | 0.014 | 0 | 0 | 16 | 9 | 10000000000000000 | JPP-P15 | 0 | Plotter anchor | Plotter anchor | 1000000000 | P
290 | 0.16 | 0.59 | 1.35 | 0.011 | 0 | 0 | 16 | 9 | 10000000000000000 | JPP-P16 | 0 | Plotter anchor | Plotter anchor | 1000000000 | P
290 | 0.16 | 0.61 | 1.35 | 0.01 | 0 | 0 | 16 | 9 | 10000000000000000 | JPP-P17 | 0 | Plotter anchor | Plotter anchor | 1000000000 | P
290 | 0.09 | 0.62 | 1.36 | 0.007 | 0 | 0 | 16 | 9 | 10000000000000000 | JPP-P18 | 0 | Plotter anchor | Plotter anchor | 1000000000 | P
290 | 0.03 | 0.57 | 1.35 | 0.007 | 0 | 0 | 16 | 9 | 10000000000000000 | JPP-P2 | 0 | Plotter anchor | Plotter anchor | 1000000000 | P
290 | 0.03 | 0.64 | 1.35 | 0.007 | 0 | 0 | 16 | 9 | 10000000000000000 | JPP-P3 | 0 | Plotter anchor | Plotter anchor | 1000000000 | P
290 | 0.037 | 0.62 | 1.35 | 0.003 | 0 | 0 | 16 | 9 | 10000000000000000 | JPP-P4 | 0 | Plotter anchor | Plotter anchor | 1000000000 | P
290 | 0.04 | 0.62 | 1.35 | 0.003 | 0 | 0 | 16 | 9 | 10000000000000000 | JPP-P5 | 0 | Plotter anchor | Plotter anchor | 1000000000 | P
290 | 0.05 | 0.58 | 1.35 | 0.005 | 0 | 0 | 16 | 9 | 10000000000000000 | JPP-P6 | 0 | Plotter anchor | Plotter anchor | 1000000000 | P
290 | 0.05 | 0.62 | 1.35 | 0.007 | 0 | 0 | 16 | 9 | 10000000000000000 | JPP-P7 | 0 | Plotter anchor | Plotter anchor | 1000000000 | P
290 | 0.068 | 0.59 | 1.35 | 0.009 | 0 | 0 | 16 | 9 | 10000000000000000 | JPP-P8 | 0 | Plotter anchor | Plotter anchor | 1000000000 | P
290 | 0.07 | 0.56 | 1.35 | 0.013 | 0 | 0 | 16 | 9 | 10000000000000000 | JPP-P9 | 0 | Plotter anchor | Plotter anchor | 1000000000 | P
290 | 0.01 | 0.86 | 1.44 | 0.007 | 0 | 0 | 16 | 9 | 10000000000000000 | JPW-W1 | 0 | Plotter anchor | Plotter anchor | 1000000000 | W
290 | 0.07 | 0.84 | 1.44 | 0.012 | 0 | 0 | 16 | 9 | 10000000000000000 | JPW-W10 | 0 | Plotter anchor | Plotter anchor | 1000000000 | W
290 | 0.09 | 0.84 | 1.44 | 0.012 | 0 | 0 | 16 | 9 | 10000000000000000 | JPW-W11 | 0 | Plotter anchor | Plotter anchor | 1000000000 | W
290 | 0.09 | 0.91 | 1.44 | 0.014 | 0 | 0 | 16 | 9 | 10000000000000000 | JPW-W12 | 0 | Plotter anchor | Plotter anchor | 1000000000 | W
290 | 0.1 | 0.84 | 1.44 | 0.013 | 0 | 0 | 16 | 9 | 10000000000000000 | JPW-W13 | 0 | Plotter anchor | Plotter anchor | 1000000000 | W
290 | 0.1 | 0.9 | 1.44 | 0.011 | 0 | 0 | 16 | 9 | 10000000000000000 | JPW-W14 | 0 | Plotter anchor | Plotter anchor | 1000000000 | W
290 | 0.13 | 0.84 | 1.44 | 0.012 | 0 | 0 | 16 | 9 | 10000000000000000 | JPW-W15 | 0 | Plotter anchor | Plotter anchor | 1000000000 | W
290 | 0.13 | 0.85 | 1.44 | 0.011 | 0 | 0 | 16 | 9 | 10000000000000000 | JPW-W16 | 0 | Plotter anchor | Plotter anchor | 1000000000 | W
290 | 0.14 | 0.8 | 1.44 | 0.012 | 0 | 0 | 16 | 9 | 10000000000000000 | JPW-W17 | 0 | Plotter anchor | Plotter anchor | 1000000000 | W
290 | 0.19 | 1.08 | 1.44 | 0.012 | 0 | 0 | 16 | 9 | 10000000000000000 | JPW-W18 | 0 | Plotter anchor | Plotter anchor | 1000000000 | W
290 | 0.014 | 0.86 | 1.44 | 0.007 | 0 | 0 | 16 | 9 | 10000000000000000 | JPW-W2 | 0 | Plotter anchor | Plotter anchor | 1000000000 | W
290 | 0.017 | 0.9 | 1.44 | 0.006 | 0 | 0 | 16 | 9 | 10000000000000000 | JPW-W3 | 0 | Plotter anchor | Plotter anchor | 1000000000 | W
290 | 0.019 | 0.88 | 1.44 | 0.008 | 0 | 0 | 16 | 9 | 10000000000000000 | JPW-W4 | 0 | Plotter anchor | Plotter anchor | 1000000000 | W
290 | 0.02 | 0.88 | 1.44 | 0.008 | 0 | 0 | 16 | 9 | 10000000000000000 | JPW-W5 | 0 | Plotter anchor | Plotter anchor | 1000000000 | W
290 | 0.04 | 0.9 | 1.44 | 0.008 | 0 | 0 | 16 | 9 | 10000000000000000 | JPW-W6 | 0 | Plotter anchor | Plotter anchor | 1000000000 | W
290 | 0.04 | 0.92 | 1.44 | 0.009 | 0 | 0 | 16 | 9 | 10000000000000000 | JPW-W7 | 0 | Plotter anchor | Plotter anchor | 1000000000 | W
290 | 0.041 | 0.92 | 1.44 | 0.009 | 0 | 0 | 16 | 9 | 10000000000000000 | JPW-W8 | 0 | Plotter anchor | Plotter anchor | 1000000000 | W
290 | 0.06 | 0.86 | 1.44 | 0.011 | 0 | 0 | 16 | 9 | 10000000000000000 | JPW-W9 | 0 | Plotter anchor | Plotter anchor | 1000000000 | W
290 | 0.05 | 0.7 | 0.64 | 0.006 | 0.25 | 0.21 | 16 | 9 | 10000000000000000 | KO1-F1 | 0 | Plotter anchor | Plotter anchor | 1000000000 | F
290 | 0.22 | 0.643 | 1.52 | 0.012 | 0.37 | 0.1 | 16 | 9 | 10000000000000000 | KO1-W1 | 0 | Plotter anchor | Plotter anchor | 1000000000 | W
290 | 0.05 | 0.63 | 1.38 | 0.004 | 0.22 | 0.23 | 16 | 9 | 10000000000000000 | KO2-P1 | 0 | Plotter anchor | Plotter anchor | 1000000000 | P
290 | 0.03 | 0.07 | 1.7 | 0.01 | 0.41 | 0.11 | 16 | 9 | 10000000000000000 | KO2-W1 | 0 | Plotter anchor | Plotter anchor | 1000000000 | W
290 | 0.06 | 0.65 | 1.36 | 0.008 | 0.26 | 0.2 | 16 | 9 | 10000000000000000 | KO3-P1 | 0 | Plotter anchor | Plotter anchor | 1000000000 | P
290 | 0.02 | 0.18 | 1.53 | 0.012 | 0.51 | 0.13 | 16 | 9 | 10000000000000000 | KO3-W1 | 0 | Plotter anchor | Plotter anchor | 1000000000 | W
290 | 0.05 | 0.66 | 1.27 | 0.007 | 0.22 | 0.21 | 16 | 9 | 10000000000000000 | KO4-P1 | 0 | Plotter anchor | Plotter anchor | 1000000000 | P
290 | 0.023 | 0.12 | 1.54 | 0.019 | 0.5 | 0.12 | 16 | 9 | 10000000000000000 | KO4-W1 | 0 | Plotter anchor | Plotter anchor | 1000000000 | W
290 | 0.054 | 0.656 | 1.25 | 0.0092 | 0.252 | 0.19 | 16 | 9 | 10000000000000000 | KU1-P1 | 0 | Plotter anchor | Plotter anchor | 1000000000 | P
290 | 0.0756 | 0.94 | 1.336 | 0.0094 | 0.416 | 0.07975 | 16 | 9 | 10000000000000000 | KU1-W1 | 0 | Plotter anchor | Plotter anchor | 1000000000 | W
290 | 0.0752 | 0.61 | 1.362 | 0.0072 | 0.276 | 0.19875 | 16 | 9 | 10000000000000000 | KU2-P1 | 0 | Plotter anchor | Plotter anchor | 1000000000 | P
290 | 0.0382 | 0.93 | 1.524 | 0.0104 | 0.45 | 0.07325 | 16 | 9 | 10000000000000000 | KU2-W1 | 0 | Plotter anchor | Plotter anchor | 1000000000 | W
290 | 0.06 | 0.71 | 0.69 | 0.01 | 0.25 | 0.21 | 16 | 9 | 10000000000000000 | KWE-F1 | 0 | Plotter anchor | Plotter anchor | 1000000000 | F
290 | 0.06 | 0.75 | 0.79 | 0.01 | 0.28 | 0.2 | 16 | 9 | 10000000000000000 | KWE-F2 | 0 | Plotter anchor | Plotter anchor | 1000000000 | F
290 | 0.17 | 0.64 | 1.478 | 0.011 | 0.225 | 0.217 | 16 | 9 | 10000000000000000 | KWE-SRM2 | 0 | Plotter anchor | Plotter anchor | 1000000000 | SRM
290 | 0.218 | 0.724 | 1.37 | 0.016 | 0.2 | 0.12 | 16 | 9 | 10000000000000000 | KWE-W1 | 0 | Plotter anchor | Plotter anchor | 1000000000 | W
290 | 0.06 | 0.67 | 1.46 | 0.01 | 0.24 | 0.215 | 16 | 9 | 10000000000000000 | LEB-P1 | 0 | Plotter anchor | Plotter anchor | 1000000000 | P
290 | 0.05 | 0.7 | 1.88 | 0.005 | 0.24 | 0.04 | 16 | 9 | 10000000000000000 | LEB-W1 | 0 | Plotter anchor | Plotter anchor | 1000000000 | W
290 | 0.011 | 0.04 | 1.28 | 0.009 | 0.32 | 0.066 | 16 | 9 | 10000000000000000 | LEB-W2 | 0 | Plotter anchor | Plotter anchor | 1000000000 | W
290 | 0.14 | 0.54 | 1.29 | 0.014 | 0.2 | 0.14 | 16 | 9 | 10000000000000000 | LS1-P1 | 0 | Plotter anchor | Plotter anchor | 1000000000 | P
290 | 0.21 | 0.78 | 1.49 | 0.016 | 0.23 | 0.12 | 16 | 9 | 10000000000000000 | LS1-W1 | 0 | Plotter anchor | Plotter anchor | 1000000000 | W
290 | 0.03 | 0.87 | 1.38 | 0.014 | 0.5 | 0.069 | 16 | 9 | 10000000000000000 | LS2-W1 | 0 | Plotter anchor | Plotter anchor | 1000000000 | W
290 | 0.15 | 0.49 | 1.23 | 0.014 | 0.26 | 0.22 | 16 | 9 | 10000000000000000 | LV1-P1 | 0 | Plotter anchor | Plotter anchor | 1000000000 | P
290 | 0.03 | 0.9 | 1.39 | 0.011 | 0.38 | 0.07 | 16 | 9 | 10000000000000000 | LV1-W1 | 0 | Plotter anchor | Plotter anchor | 1000000000 | W
290 | 0.12 | 0.65 | 1.29 | 0.009 | 0.28 | 0.2 | 16 | 9 | 10000000000000000 | LV2-P1 | 0 | Plotter anchor | Plotter anchor | 1000000000 | P
290 | 0.03 | 0.88 | 1.22 | 0.011 | 0.46 | 0.061 | 16 | 9 | 10000000000000000 | LV2-W1 | 0 | Plotter anchor | Plotter anchor | 1000000000 | W
290 | 0.087 | 0.6 | 1.26 | 0.01 | 0.23 | 0.21 | 16 | 9 | 10000000000000000 | MC1-P1 | 0 | Plotter anchor | Plotter anchor | 1000000000 | P
290 | 0.21 | 0.88 | 1.36 | 0.011 | 0.24 | 0.1 | 16 | 9 | 10000000000000000 | MC1-W1 | 0 | Plotter anchor | Plotter anchor | 1000000000 | W
290 | 0.154 | 0.78 | 0.686 | 0.012 | 0.179 | 0.181 | 16 | 9 | 10000000000000000 | MC2-F1 | 0 | Plotter anchor | Plotter anchor | 1000000000 | F
290 | 0.036 | 0.736 | 1.83 | 0.013 | 0.2 | 0.059 | 16 | 9 | 10000000000000000 | MC2-W1 | 0 | Plotter anchor | Plotter anchor | 1000000000 | W
290 | 0.22 | 0.51 | 1.37 | 0.018 | 0.22 | 0.23 | 16 | 9 | 10000000000000000 | ML1-PBWR3 | 0 | Plotter anchor | Plotter anchor | 1000000000 | P
290 | 0.2 | 1.05 | 1.28 | 0.019 | 0.17 | 0.11 | 16 | 9 | 10000000000000000 | ML1-WBWR2 | 0 | Plotter anchor | Plotter anchor | 1000000000 | W
290 | 0.141 | 0.603 | 1.276 | 0.007 | 0.312 | 0.21 | 16 | 9 | 10000000000000000 | ML2-P1 | 0 | Plotter anchor | Plotter anchor | 1000000000 | P
290 | 0.174 | 0.665 | 1.465 | 0.01 | 0.186 | 0.219 | 16 | 9 | 10000000000000000 | ML2-SRM1 | 0 | Plotter anchor | Plotter anchor | 1000000000 | SRM
290 | 0.279 | 0.059 | 1.104 | 0.013 | 0.247 | 0.12 | 16 | 9 | 10000000000000000 | ML2-W1 | 0 | Plotter anchor | Plotter anchor | 1000000000 | W
290 | 0.05 | 0.62 | 1.31 | 0.014 | 0.22 | 0.23 | 16 | 9 | 10000000000000000 | ML3-P1 | 0 | Plotter anchor | Plotter anchor | 1000000000 | P
290 | 0.038 | 0.06 | 1.33 | 0.018 | 0.13 | 0.14 | 16 | 9 | 10000000000000000 | ML3-W1 | 0 | Plotter anchor | Plotter anchor | 1000000000 | W
290 | 0.166 | 0.648 | 1.413 | 0.01 | 0.29 | 0.242 | 16 | 9 | 10000000000000000 | MON-P1 | 0 | Plotter anchor | Plotter anchor | 1000000000 | P
290 | 0.06 | 0.58 | 1.45 | 0.005 | 0.24 | 0.22 | 16 | 9 | 10000000000000000 | MS1-P1 | 0 | Plotter anchor | Plotter anchor | 1000000000 | P
290 | 0.054 | 0.13 | 1.39 | 0.017 | 0.51 | 0.11 | 16 | 9 | 10000000000000000 | MS1-W1 | 0 | Plotter anchor | Plotter anchor | 1000000000 | W
290 | 0.06 | 0.62 | 1.3 | 0.007 | 0.18 | 0.22 | 16 | 9 | 10000000000000000 | MS2-P1 | 0 | Plotter anchor | Plotter anchor | 1000000000 | P
290 | 0.07 | 0.07 | 1.43 | 0.013 | 0.49 | 0.16 | 16 | 9 | 10000000000000000 | MS2-W1 | 0 | Plotter anchor | Plotter anchor | 1000000000 | W
290 | 0.1 | 0.528 | 1.332 | 0.013 | 0.154 | 0.238 | 16 | 9 | 10000000000000000 | MY1-P1 | 0 | Plotter anchor | Plotter anchor | 1000000000 | P
290 | 0.174 | 0.665 | 1.465 | 0.01 | 0.186 | 0.219 | 16 | 9 | 10000000000000000 | MY1-SRM1 | 0 | Plotter anchor | Plotter anchor | 1000000000 | SRM
290 | 0.36 | 0.78 | 1.418 | 0.013 | 0.18 | 0.176 | 16 | 9 | 10000000000000000 | MY1-W1 | 0 | Plotter anchor | Plotter anchor | 1000000000 | W
290 | 0.156 | 0.828 | 0.703 | 0.019 | 0.24 | 0.195 | 16 | 9 | 10000000000000000 | NA1-F1 | 0 | Plotter anchor | Plotter anchor | 1000000000 | F
290 | 0.086 | 0.11 | 1.37 | 0.02 | 0.35 | 0.06 | 16 | 9 | 10000000000000000 | NA1-W1 | 0 | Plotter anchor | Plotter anchor | 1000000000 | W
290 | 0.11 | 0.86 | 0.715 | 0.018 | 0.23 | 0.19 | 16 | 9 | 10000000000000000 | NA2-F1 | 0 | Plotter anchor | Plotter anchor | 1000000000 | F
290 | 0.088 | 0.084 | 1.82 | 0.017 | 0.25 | 0.08 | 16 | 9 | 10000000000000000 | NA2-W1 | 0 | Plotter anchor | Plotter anchor | 1000000000 | W
290 | 0.172 | 0.584 | 1.16 | 0.018 | 0.17 | 0.2 | 16 | 9 | 10000000000000000 | NM1-PBWR4 | 0 | Plotter anchor | Plotter anchor | 1000000000 | P
290 | 0.11 | 0.63 | 1.28 | 0.012 | 0.24 | 0 | 16 | 9 | 10000000000000000 | NM2-P1 | 0 | Plotter anchor | Plotter anchor | 1000000000 | P
290 | 0.04 | 0.89 | 1.45 | 0.016 | 0.44 | 0 | 16 | 9 | 10000000000000000 | NM2-W1 | 0 | Plotter anchor | Plotter anchor | 1000000000 | W
290 | 0.11 | 0.63 | 1.4 | 0.012 | 0.2 | 0.2 | 16 | 9 | 10000000000000000 | OC1-P1 | 0 | Plotter anchor | Plotter anchor | 1000000000 | P
290 | 0.1 | 0.5 | 1.42 | 0.015 | 0.23 | 0.21 | 16 | 9 | 10000000000000000 | OC1-P2 | 0 | Plotter anchor | Plotter anchor | 1000000000 | P
290 | 0.17 | 0.64 | 1.478 | 0.011 | 0.225 | 0.217 | 16 | 9 | 10000000000000000 | OC1-SRM2 | 0 | Plotter anchor | Plotter anchor | 1000000000 | SRM
290 | 0.32 | 0.59 | 1.47 | 0.016 | 0.54 | 0.08 | 16 | 9 | 10000000000000000 | OC1-W1 | 0 | Plotter anchor | Plotter anchor | 1000000000 | W
290 | 0.04 | 0.75 | 0.63 | 0.006 | 0.25 | 0.24 | 16 | 9 | 10000000000000000 | OC2-F1 | 0 | Plotter anchor | Plotter anchor | 1000000000 | F
290 | 0.17 | 0.64 | 1.478 | 0.011 | 0.225 | 0.217 | 16 | 9 | 10000000000000000 | OC2-SRM2 | 0 | Plotter anchor | Plotter anchor | 1000000000 | SRM
290 | 0.35 | 0.58 | 1.55 | 0.022 | 0.65 | 0.11 | 16 | 9 | 10000000000000000 | OC2-W1 | 0 | Plotter anchor | Plotter anchor | 1000000000 | W
290 | 0.02 | 0.76 | 0.72 | 0.014 | 0.21 | 0.24 | 16 | 9 | 10000000000000000 | OC3-F1 | 0 | Plotter anchor | Plotter anchor | 1000000000 | F
290 | 0.01 | 0.73 | 0.58 | 0.011 | 0.24 | 0.21 | 16 | 9 | 10000000000000000 | OC3-F2 | 0 | Plotter anchor | Plotter anchor | 1000000000 | F
290 | 0.17 | 0.64 | 1.478 | 0.011 | 0.225 | 0.217 | 16 | 9 | 10000000000000000 | OC3-SRM2 | 0 | Plotter anchor | Plotter anchor | 1000000000 | SRM
290 | 0.29 | 0.56 | 1.63 | 0.017 | 0.61 | 0.08 | 16 | 9 | 10000000000000000 | OC3-WBW4 | 0 | Plotter anchor | Plotter anchor | 1000000000 | W
290 | 0.173 | 0.107 | 1.4 | 0.011 | 0.024 | 0.2 | 16 | 9 | 10000000000000000 | OYS-P1 | 0 | Plotter anchor | Plotter anchor | 1000000000 | P
290 | 0.11 | 0.63 | 1.4 | 0.012 | 0.2 | 0.2 | 16 | 9 | 10000000000000000 | OYS-P2 | 0 | Plotter anchor | Plotter anchor | 1000000000 | P
290 | 0.16 | 0.62 | 1.41 | 0.014 | 0.24 | 0.23 | 16 | 9 | 10000000000000000 | OYS-P3 | 0 | Plotter anchor | Plotter anchor | 1000000000 | P
290 | 0.03 | 0.65 | 1.375 | 0.012 | 0.28 | 0.18 | 16 | 9 | 10000000000000000 | OYS-P4 | 0 | Plotter anchor | Plotter anchor | 1000000000 | P
290 | 0.11 | 0.6 | 1.42 | 0.015 | 0.27 | 0.24 | 16 | 9 | 10000000000000000 | OYS-P5 | 0 | Plotter anchor | Plotter anchor | 1000000000 | P
290 | 0.06 | 0.59 | 1.49 | 0.006 | 0.22 | 0.2 | 16 | 9 | 10000000000000000 | OYS-PBW1 | 0 | Plotter anchor | Plotter anchor | 1000000000 | P
290 | 0.15 | 0.65 | 1.35 | 0.01 | 0.07 | 0 | 16 | 9 | 10000000000000000 | OYS-PBWR1 | 0 | Plotter anchor | Plotter anchor | 1000000000 | P
290 | 0.11 | 0.61 | 1.43 | 0.013 | 0.23 | 0.205 | 16 | 9 | 10000000000000000 | OYS-PBWR2 | 0 | Plotter anchor | Plotter anchor | 1000000000 | P
290 | 0.22 | 0.51 | 1.37 | 0.018 | 0.22 | 0.23 | 16 | 9 | 10000000000000000 | OYS-PBWR3 | 0 | Plotter anchor | Plotter anchor | 1000000000 | P
290 | 0.172 | 0.584 | 1.16 | 0.018 | 0.17 | 0.2 | 16 | 9 | 10000000000000000 | OYS-PBWR4 | 0 | Plotter anchor | Plotter anchor | 1000000000 | P
290 | 0.17 | 0.52 | 1.315 | 0.015 | 0.19 | 0.185 | 16 | 9 | 10000000000000000 | OYS-PBWR5 | 0 | Plotter anchor | Plotter anchor | 1000000000 | P
290 | 0.17 | 0.64 | 1.478 | 0.011 | 0.225 | 0.217 | 16 | 9 | 10000000000000000 | OYS-SRM2 | 0 | Plotter anchor | Plotter anchor | 1000000000 | SRM
290 | 0.2 | 0.18 | 1.34 | 0.014 | 0.23 | 0.24 | 16 | 9 | 10000000000000000 | OYS-SRM3 | 0 | Plotter anchor | Plotter anchor | 1000000000 | SRM
290 | 0.26 | 0.56 | 1.54 | 0.014 | 0.53 | 0.08 | 16 | 9 | 10000000000000000 | OYS-W1 | 0 | Plotter anchor | Plotter anchor | 1000000000 | W
290 | 0.28 | 0.57 | 1.63 | 0.019 | 0.6 | 0 | 16 | 9 | 10000000000000000 | OYS-W2 | 0 | Plotter anchor | Plotter anchor | 1000000000 | W
290 | 0.27 | 0.06 | 1.29 | 0.016 | 0.28 | 0.11 | 16 | 9 | 10000000000000000 | OYS-W3 | 0 | Plotter anchor | Plotter anchor | 1000000000 | W
290 | 0.29 | 0.69 | 1.575 | 0.016 | 0.47 | 0.09 | 16 | 9 | 10000000000000000 | OYS-W4 | 0 | Plotter anchor | Plotter anchor | 1000000000 | W
290 | 0.11 | 0.24 | 1.485 | 0.015 | 0.13 | 0.17 | 16 | 9 | 10000000000000000 | OYS-W5 | 0 | Plotter anchor | Plotter anchor | 1000000000 | W
290 | 0.01 | 0.9 | 1.33 | 0.012 | 0.43 | 0.07 | 16 | 9 | 10000000000000000 | OYS-WBWR1 | 0 | Plotter anchor | Plotter anchor | 1000000000 | W
290 | 0.2 | 1.05 | 1.28 | 0.019 | 0.17 | 0.11 | 16 | 9 | 10000000000000000 | OYS-WBWR2 | 0 | Plotter anchor | Plotter anchor | 1000000000 | W
290 | 0.059 | 0.93 | 1.32 | 0.009 | 0.4 | 0.09 | 16 | 9 | 10000000000000000 | OYS-WBWR3 | 0 | Plotter anchor | Plotter anchor | 1000000000 | W
290 | 0.023 | 0.936 | 1.25 | 0.01 | 0.325 | 0 | 16 | 9 | 10000000000000000 | OYS-WBWR4 | 0 | Plotter anchor | Plotter anchor | 1000000000 | W
290 | 0.11 | 1 | 0.85 | 0.008 | 0.16 | 0.19 | 16 | 9 | 10000000000000000 | P10-F1 | 0 | Plotter anchor | Plotter anchor | 1000000000 | F
290 | 0.08 | 0.97 | 0.79 | 0.008 | 0.18 | 0.19 | 16 | 9 | 10000000000000000 | P10-F2 | 0 | Plotter anchor | Plotter anchor | 1000000000 | F
290 | 0.07 | 0.93 | 1.6 | 0.007 | 0.18 | 0.08 | 16 | 9 | 10000000000000000 | P10-W1 | 0 | Plotter anchor | Plotter anchor | 1000000000 | W
290 | 0.03 | 0.84 | 0.88 | 0.006 | 0.27 | 0.21 | 16 | 9 | 10000000000000000 | P135-F1 | 0 | Plotter anchor | Plotter anchor | 1000000000 | F
290 | 0.06 | 0.87 | 0.94 | 0.006 | 0.28 | 0.2 | 16 | 9 | 10000000000000000 | P135-F2 | 0 | Plotter anchor | Plotter anchor | 1000000000 | F
290 | 0.06 | 1.67 | 1.42 | 0.013 | 0.18 | 0.08 | 16 | 9 | 10000000000000000 | P135-W1 | 0 | Plotter anchor | Plotter anchor | 1000000000 | W
290 | 0.05 | 0.94 | 0.98 | 0.006 | 0.27 | 0.21 | 16 | 9 | 10000000000000000 | P136-F1 | 0 | Plotter anchor | Plotter anchor | 1000000000 | F
290 | 0.05 | 0.91 | 0.93 | 0.005 | 0.26 | 0.2 | 16 | 9 | 10000000000000000 | P136-F2 | 0 | Plotter anchor | Plotter anchor | 1000000000 | F
290 | 0.04 | 0.98 | 1.77 | 0.008 | 0.22 | 0.07 | 16 | 9 | 10000000000000000 | P136-W1 | 0 | Plotter anchor | Plotter anchor | 1000000000 | W
290 | 0.03 | 0.75 | 1.32 | 0.008 | 0.24 | 0.21 | 16 | 9 | 10000000000000000 | P137-F1 | 0 | Plotter anchor | Plotter anchor | 1000000000 | F
290 | 0.03 | 0.77 | 1.39 | 0.006 | 0.28 | 0.21 | 16 | 9 | 10000000000000000 | P137-F2 | 0 | Plotter anchor | Plotter anchor | 1000000000 | F
290 | 0.05 | 0.84 | 1.27 | 0.01 | 0.15 | 0.08 | 16 | 9 | 10000000000000000 | P137-W1 | 0 | Plotter anchor | Plotter anchor | 1000000000 | W
290 | 0.08 | 0.9 | 0.86 | 0.009 | 0.26 | 0.21 | 16 | 9 | 10000000000000000 | P15-F1 | 0 | Plotter anchor | Plotter anchor | 1000000000 | F
290 | 0.07 | 0.87 | 0.86 | 0.006 | 0.22 | 0.21 | 16 | 9 | 10000000000000000 | P15-F2 | 0 | Plotter anchor | Plotter anchor | 1000000000 | F
290 | 0.04 | 0.99 | 1.76 | 0.01 | 0.22 | 0.06 | 16 | 9 | 10000000000000000 | P15-W1 | 0 | Plotter anchor | Plotter anchor | 1000000000 | W
290 | 0.05 | 0.83 | 0.84 | 0.008 | 0.23 | 0.19 | 16 | 9 | 10000000000000000 | P150-F1 | 0 | Plotter anchor | Plotter anchor | 1000000000 | F
290 | 0.09 | 0.97 | 0.81 | 0.007 | 0.15 | 0.19 | 16 | 9 | 10000000000000000 | P151-F1 | 0 | Plotter anchor | Plotter anchor | 1000000000 | F
290 | 0.03 | 0.08 | 1.51 | 0.015 | 0.38 | 0.07 | 16 | 9 | 10000000000000000 | P152-W1 | 0 | Plotter anchor | Plotter anchor | 1000000000 | W
290 | 0.08 | 0.9 | 0.92 | 0.005 | 0.28 | 0.19 | 16 | 9 | 10000000000000000 | P16-F1 | 0 | Plotter anchor | Plotter anchor | 1000000000 | F
290 | 0.08 | 1.7 | 1.41 | 0.012 | 0.15 | 0.045 | 16 | 9 | 10000000000000000 | P16-W1 | 0 | Plotter anchor | Plotter anchor | 1000000000 | W
290 | 0.12 | 1 | 0.83 | 0.01 | 0.15 | 0.2 | 16 | 9 | 10000000000000000 | P17-F1 | 0 | Plotter anchor | Plotter anchor | 1000000000 | F
290 | 0.1 | 0.84 | 1.87 | 0.009 | 0.2 | 0.07 | 16 | 9 | 10000000000000000 | P17-W1 | 0 | Plotter anchor | Plotter anchor | 1000000000 | W
290 | 0.07 | 0.92 | 0.87 | 0.01 | 0.21 | 0.17 | 16 | 9 | 10000000000000000 | P18-F1 | 0 | Plotter anchor | Plotter anchor | 1000000000 | F
290 | 0.07 | 0.86 | 0.9 | 0.006 | 0.26 | 0.2 | 16 | 9 | 10000000000000000 | P18-F2 | 0 | Plotter anchor | Plotter anchor | 1000000000 | F
290 | 0.04 | 0.98 | 1.74 | 0.008 | 0.25 | 0.05 | 16 | 9 | 10000000000000000 | P18-W1 | 0 | Plotter anchor | Plotter anchor | 1000000000 | W
290 | 0.13 | 0.82 | 0.68 | 0.011 | 0.29 | 0.21 | 16 | 9 | 10000000000000000 | P19-F1 | 0 | Plotter anchor | Plotter anchor | 1000000000 | F
290 | 0.11 | 0.81 | 0.68 | 0.01 | 0.26 | 0.2 | 16 | 9 | 10000000000000000 | P19-F2 | 0 | Plotter anchor | Plotter anchor | 1000000000 | F
290 | 0.23 | 1.08 | 1.83 | 0.009 | 0.23 | 0.06 | 16 | 9 | 10000000000000000 | P19-W1 | 0 | Plotter anchor | Plotter anchor | 1000000000 | W
290 | 0.1 | 0.83 | 0.75 | 0.015 | 0.29 | 0.27 | 16 | 9 | 10000000000000000 | P23-F1 | 0 | Plotter anchor | Plotter anchor | 1000000000 | F
290 | 0.19 | 1.15 | 1.1 | 0.014 | 0.12 | 0.085 | 16 | 9 | 10000000000000000 | P23-W1 | 0 | Plotter anchor | Plotter anchor | 1000000000 | W
290 | 0.1 | 0.44 | 0.9 | 0.014 | 0.2 | 0.08 | 16 | 9 | 10000000000000000 | P23-W2 | 0 | Plotter anchor | Plotter anchor | 1000000000 | W
290 | 0.04 | 0.75 | 1.38 | 0.007 | 0.24 | 0.19 | 16 | 9 | 10000000000000000 | P24-F1 | 0 | Plotter anchor | Plotter anchor | 1000000000 | F
290 | 0.04 | 0.77 | 1.37 | 0.007 | 0.26 | 0.21 | 16 | 9 | 10000000000000000 | P24-F2 | 0 | Plotter anchor | Plotter anchor | 1000000000 | F
290 | 0.06 | 0.95 | 1.21 | 0.011 | 0.2 | 0.08 | 16 | 9 | 10000000000000000 | P24-W1 | 0 | Plotter anchor | Plotter anchor | 1000000000 | W
290 | 0.22 | 1.11 | 1.14 | 0.015 | 0.15 | 0.08 | 16 | 9 | 10000000000000000 | P370-W1 | 0 | Plotter anchor | Plotter anchor | 1000000000 | W
290 | 0.11 | 0.99 | 0.66 | 0.01 | 0.14 | 0.22 | 16 | 9 | 10000000000000000 | P7-F1 | 0 | Plotter anchor | Plotter anchor | 1000000000 | F
290 | 0.12 | 0.97 | 0.72 | 0.015 | 0.2 | 0.23 | 16 | 9 | 10000000000000000 | P7-F2 | 0 | Plotter anchor | Plotter anchor | 1000000000 | F
290 | 0.12 | 0.87 | 1.72 | 0.008 | 0.17 | 0.09 | 16 | 9 | 10000000000000000 | P7-W1 | 0 | Plotter anchor | Plotter anchor | 1000000000 | W
290 | 0.12 | 0.98 | 0.82 | 0.006 | 0.16 | 0.2 | 16 | 9 | 10000000000000000 | P8-F1 | 0 | Plotter anchor | Plotter anchor | 1000000000 | F
290 | 0.1 | 0.86 | 1.72 | 0.016 | 0.19 | 0.07 | 16 | 9 | 10000000000000000 | P8-W1 | 0 | Plotter anchor | Plotter anchor | 1000000000 | W
290 | 0.25 | 0.53 | 1.51 | 0.011 | 0.26 | 0.22 | 16 | 9 | 10000000000000000 | PAL-H1 | 0 | Plotter anchor | Plotter anchor | 1000000000 | HAZ
290 | 0.25 | 0.53 | 1.368 | 0.012 | 0.18 | 0.115 | 16 | 9 | 10000000000000000 | PAL-P1 | 0 | Plotter anchor | Plotter anchor | 1000000000 | P
290 | 0.174 | 0.665 | 1.465 | 0.01 | 0.186 | 0.219 | 16 | 9 | 10000000000000000 | PAL-SRM1 | 0 | Plotter anchor | Plotter anchor | 1000000000 | SRM
290 | 0.23 | 1.2 | 1.23 | 0.012 | 0.199 | 0.134 | 16 | 9 | 10000000000000000 | PAL-W1 | 0 | Plotter anchor | Plotter anchor | 1000000000 | W
290 | 0.307 | 1.045 | 1.161 | 0.009 | 0.252 | 0.094 | 16 | 9 | 10000000000000000 | PAL-W2 | 0 | Plotter anchor | Plotter anchor | 1000000000 | W
290 | 0.185 | 1.121 | 1.269 | 0.012 | 0.181 | 0.11 | 16 | 9 | 10000000000000000 | PAL-W3 | 0 | Plotter anchor | Plotter anchor | 1000000000 | W
290 | 0.194 | 1.067 | 1.281 | 0.009 | 0.217 | 0.142 | 16 | 9 | 10000000000000000 | PAL-W4 | 0 | Plotter anchor | Plotter anchor | 1000000000 | W
290 | 0.2 | 0.056 | 1.46 | 0.01 | 0.25 | 0.19 | 16 | 9 | 10000000000000000 | PB1-P1 | 0 | Plotter anchor | Plotter anchor | 1000000000 | P
290 | 0.12 | 0.067 | 1.46 | 0.014 | 0.25 | 0.21 | 16 | 9 | 10000000000000000 | PB1-P2 | 0 | Plotter anchor | Plotter anchor | 1000000000 | P
290 | 0.2 | 0.18 | 1.34 | 0.014 | 0.23 | 0.24 | 16 | 9 | 10000000000000000 | PB1-SRM3 | 0 | Plotter anchor | Plotter anchor | 1000000000 | SRM
290 | 0.23 | 0.62 | 1.575 | 0.019 | 0.49 | 0.09 | 16 | 9 | 10000000000000000 | PB1-W1 | 0 | Plotter anchor | Plotter anchor | 1000000000 | W
290 | 0.051 | 0.7 | 0.59 | 0.01 | 0.23 | 0.22 | 16 | 9 | 10000000000000000 | PB2-F1 | 0 | Plotter anchor | Plotter anchor | 1000000000 | F
290 | 0.088 | 0.71 | 0.65 | 0.009 | 0.24 | 0.2 | 16 | 9 | 10000000000000000 | PB2-F2 | 0 | Plotter anchor | Plotter anchor | 1000000000 | F
290 | 0.17 | 0.64 | 1.478 | 0.011 | 0.225 | 0.217 | 16 | 9 | 10000000000000000 | PB2-SRM2 | 0 | Plotter anchor | Plotter anchor | 1000000000 | SRM
290 | 0.25 | 0.59 | 1.4 | 0.014 | 0.55 | 0.079 | 16 | 9 | 10000000000000000 | PB2-W1 | 0 | Plotter anchor | Plotter anchor | 1000000000 | W
290 | 0.1 | 0.54 | 1.36 | 0.01 | 0.23 | 0 | 16 | 9 | 10000000000000000 | PH2-P1 | 0 | Plotter anchor | Plotter anchor | 1000000000 | P
290 | 0.1 | 0.32 | 1.43 | 0.011 | 0 | 0 | 16 | 9 | 10000000000000000 | PH2-W1 | 0 | Plotter anchor | Plotter anchor | 1000000000 | W
290 | 0.133 | 0.62 | 1.427 | 0.008 | 0.233 | 0.21 | 16 | 9 | 10000000000000000 | PH3-P1 | 0 | Plotter anchor | Plotter anchor | 1000000000 | P
290 | 0.11 | 0.407 | 1.56 | 0.009 | 0.19 | 0 | 16 | 9 | 10000000000000000 | PH3-W1 | 0 | Plotter anchor | Plotter anchor | 1000000000 | W
290 | 0.06 | 0.72 | 1.41 | 0.013 | 0.28 | 0.17 | 16 | 9 | 10000000000000000 | PI1-F1 | 0 | Plotter anchor | Plotter anchor | 1000000000 | F
290 | 0.17 | 0.64 | 1.478 | 0.011 | 0.225 | 0.217 | 16 | 9 | 10000000000000000 | PI1-SRM2 | 0 | Plotter anchor | Plotter anchor | 1000000000 | SRM
290 | 0.13 | 0.09 | 1.29 | 0.017 | 0.173 | 0.052 | 16 | 9 | 10000000000000000 | PI1-W1 | 0 | Plotter anchor | Plotter anchor | 1000000000 | W
290 | 0.077 | 0.697 | 1.215 | 0.011 | 0.272 | 0.174 | 16 | 9 | 10000000000000000 | PI2-F1 | 0 | Plotter anchor | Plotter anchor | 1000000000 | F
290 | 0.17 | 0.64 | 1.478 | 0.011 | 0.225 | 0.217 | 16 | 9 | 10000000000000000 | PI2-SRM2 | 0 | Plotter anchor | Plotter anchor | 1000000000 | SRM
290 | 0.082 | 0.071 | 1.28 | 0.019 | 0.445 | 0.046 | 16 | 9 | 10000000000000000 | PI2-W1 | 0 | Plotter anchor | Plotter anchor | 1000000000 | W
290 | 0.134 | 0.634 | 1.337 | 0.015 | 0.175 | 0.231 | 16 | 9 | 10000000000000000 | PL1-P1 | 0 | Plotter anchor | Plotter anchor | 1000000000 | P
290 | 0.161 | 0.794 | 1.122 | 0.014 | 0.245 | 0.122 | 16 | 9 | 10000000000000000 | PL1-W1 | 0 | Plotter anchor | Plotter anchor | 1000000000 | W
290 | 0.06 | 0.6 | 1.33 | 0.004 | 0.28 | 0.24 | 16 | 9 | 10000000000000000 | PV1-P1 | 0 | Plotter anchor | Plotter anchor | 1000000000 | P
290 | 0.04 | 0.63 | 1.48 | 0.003 | 0.23 | 0.24 | 16 | 9 | 10000000000000000 | PV1-P2 | 0 | Plotter anchor | Plotter anchor | 1000000000 | P
290 | 0.174 | 0.665 | 1.465 | 0.01 | 0.186 | 0.219 | 16 | 9 | 10000000000000000 | PV1-SRM1 | 0 | Plotter anchor | Plotter anchor | 1000000000 | SRM
290 | 0.04 | 0.06 | 1.08 | 0.005 | 0.24 | 0.16 | 16 | 9 | 10000000000000000 | PV1-W1 | 0 | Plotter anchor | Plotter anchor | 1000000000 | W
290 | 0.04 | 0.68 | 1.54 | 0.006 | 0.21 | 0.24 | 16 | 9 | 10000000000000000 | PV2-P1 | 0 | Plotter anchor | Plotter anchor | 1000000000 | P
290 | 0.174 | 0.665 | 1.465 | 0.01 | 0.186 | 0.219 | 16 | 9 | 10000000000000000 | PV2-SRM1 | 0 | Plotter anchor | Plotter anchor | 1000000000 | SRM
290 | 0.07 | 0.09 | 1.46 | 0.01 | 0.47 | 0.12 | 16 | 9 | 10000000000000000 | PV2-W1 | 0 | Plotter anchor | Plotter anchor | 1000000000 | W
290 | 0.04 | 0.65 | 1.4 | 0.005 | 0.21 | 0.2 | 16 | 9 | 10000000000000000 | PV3-P1 | 0 | Plotter anchor | Plotter anchor | 1000000000 | P
290 | 0.02 | 0.14 | 1.55 | 0.008 | 0.37 | 0.12 | 16 | 9 | 10000000000000000 | PV3-W1 | 0 | Plotter anchor | Plotter anchor | 1000000000 | W
290 | 0.17 | 0.52 | 1.315 | 0.015 | 0.19 | 0.185 | 16 | 9 | 10000000000000000 | QC1-PBWR5 | 0 | Plotter anchor | Plotter anchor | 1000000000 | P
290 | 0.188 | 0.315 | 1.56 | 0.012 | 0.153 | 0.203 | 16 | 9 | 10000000000000000 | QC1-W1 | 0 | Plotter anchor | Plotter anchor | 1000000000 | W
290 | 0.31 | 0.65 | 1.8 | 0.01 | 0.55 | 0.09 | 16 | 9 | 10000000000000000 | QC1-W2 | 0 | Plotter anchor | Plotter anchor | 1000000000 | W
290 | 0.095 | 0.522 | 1.64 | 0.008 | 0.283 | 0.268 | 16 | 9 | 10000000000000000 | QC2-P1 | 0 | Plotter anchor | Plotter anchor | 1000000000 | P
290 | 0.158 | 0.338 | 1.75 | 0.009 | 0.145 | 0.202 | 16 | 9 | 10000000000000000 | QC2-W1 | 0 | Plotter anchor | Plotter anchor | 1000000000 | W
290 | 0.26 | 0.6 | 1.88 | 0.013 | 0.3 | 0.09 | 16 | 9 | 10000000000000000 | QC2-W2 | 0 | Plotter anchor | Plotter anchor | 1000000000 | W
290 | 0.08 | 0.67 | 1.3 | 0.007 | 0.28 | 0.18 | 16 | 9 | 10000000000000000 | RB1-P1 | 0 | Plotter anchor | Plotter anchor | 1000000000 | P
290 | 0.059 | 0.93 | 1.32 | 0.009 | 0.4 | 0.09 | 16 | 9 | 10000000000000000 | RB1-WBWR3 | 0 | Plotter anchor | Plotter anchor | 1000000000 | W
290 | 0.08 | 0.88 | 0.76 | 0.006 | 0.19 | 0.18 | 16 | 9 | 10000000000000000 | RI3-F1 | 0 | Plotter anchor | Plotter anchor | 1000000000 | F
290 | 0.1 | 0.9 | 0.74 | 0.006 | 0.19 | 0.19 | 16 | 9 | 10000000000000000 | RI3-F2 | 0 | Plotter anchor | Plotter anchor | 1000000000 | F
290 | 0.08 | 1.58 | 1.46 | 0.009 | 0.21 | 0.052 | 16 | 9 | 10000000000000000 | RI3-W1 | 0 | Plotter anchor | Plotter anchor | 1000000000 | W
290 | 0.09 | 0.88 | 0.71 | 0.006 | 0.2 | 0.21 | 16 | 9 | 10000000000000000 | RI4-F1 | 0 | Plotter anchor | Plotter anchor | 1000000000 | F
290 | 0.1 | 0.88 | 0.75 | 0.006 | 0.18 | 0.21 | 16 | 9 | 10000000000000000 | RI4-F2 | 0 | Plotter anchor | Plotter anchor | 1000000000 | F
290 | 0.05 | 1.66 | 1.35 | 0.0015 | 0.14 | 0.068 | 16 | 9 | 10000000000000000 | RI4-W1 | 0 | Plotter anchor | Plotter anchor | 1000000000 | W
290 | 0.12 | 0.6 | 1.26 | 0.013 | 0.15 | 0.2 | 16 | 9 | 10000000000000000 | RS1-P1 | 0 | Plotter anchor | Plotter anchor | 1000000000 | P
290 | 0.31 | 0.59 | 1.49 | 0.016 | 0.52 | 0.09 | 16 | 9 | 10000000000000000 | RS1-W1 | 0 | Plotter anchor | Plotter anchor | 1000000000 | W
290 | 0.241 | 0.528 | 1.497 | 0.013 | 0.285 | 0.235 | 16 | 9 | 10000000000000000 | SA1-P1 | 0 | Plotter anchor | Plotter anchor | 1000000000 | P
290 | 0.235 | 0.525 | 1.467 | 0.016 | 0.305 | 0.22 | 16 | 9 | 10000000000000000 | SA1-P2 | 0 | Plotter anchor | Plotter anchor | 1000000000 | P
290 | 0.22 | 0.508 | 1.22 | 0.012 | 0.27 | 0.2 | 16 | 9 | 10000000000000000 | SA1-P3 | 0 | Plotter anchor | Plotter anchor | 1000000000 | P
290 | 0.17 | 0.64 | 1.478 | 0.011 | 0.225 | 0.217 | 16 | 9 | 10000000000000000 | SA1-SRM2 | 0 | Plotter anchor | Plotter anchor | 1000000000 | SRM
290 | 0.16 | 1.26 | 1.21 | 0.019 | 0.165 | 0.15 | 16 | 9 | 10000000000000000 | SA1-W1 | 0 | Plotter anchor | Plotter anchor | 1000000000 | W
290 | 0.117 | 0.617 | 1.359 | 0.01 | 0.275 | 0.235 | 16 | 9 | 10000000000000000 | SA2-P1 | 0 | Plotter anchor | Plotter anchor | 1000000000 | P
290 | 0.254 | 0.726 | 1.285 | 0.015 | 0.247 | 0.103 | 16 | 9 | 10000000000000000 | SA2-W1 | 0 | Plotter anchor | Plotter anchor | 1000000000 | W
290 | 0.07 | 0.59 | 1.45 | 0.007 | 0.24 | 0.2 | 16 | 9 | 10000000000000000 | SB1-P1 | 0 | Plotter anchor | Plotter anchor | 1000000000 | P
290 | 0.047 | 0.049 | 1.28 | 0.009 | 0.14 | 0.15 | 16 | 9 | 10000000000000000 | SB1-W1 | 0 | Plotter anchor | Plotter anchor | 1000000000 | W
290 | 0.093 | 0.613 | 1.313 | 0.009 | 0.177 | 0.18 | 16 | 9 | 10000000000000000 | SH1-P1 | 0 | Plotter anchor | Plotter anchor | 1000000000 | P
290 | 0.025 | 0.95 | 1.182 | 0.014 | 0.392 | 0.055 | 16 | 9 | 10000000000000000 | SH1-W1 | 0 | Plotter anchor | Plotter anchor | 1000000000 | W
290 | 0.123 | 0.633 | 1.3 | 0.008 | 0.24 | 0.2 | 16 | 9 | 10000000000000000 | SH2-P1 | 0 | Plotter anchor | Plotter anchor | 1000000000 | P
290 | 0.025 | 0.965 | 1.172 | 0.014 | 0.43 | 0.05 | 16 | 9 | 10000000000000000 | SH2-W1 | 0 | Plotter anchor | Plotter anchor | 1000000000 | W
290 | 0.141 | 0.575 | 1.3 | 0.007 | 0.201 | 0.25 | 16 | 9 | 10000000000000000 | SL1-P1 | 0 | Plotter anchor | Plotter anchor | 1000000000 | P
290 | 0.174 | 0.665 | 1.465 | 0.01 | 0.186 | 0.219 | 16 | 9 | 10000000000000000 | SL1-SRM1 | 0 | Plotter anchor | Plotter anchor | 1000000000 | SRM
290 | 0.247 | 0.061 | 1.069 | 0.015 | 0.205 | 0.12 | 16 | 9 | 10000000000000000 | SL1-W1 | 0 | Plotter anchor | Plotter anchor | 1000000000 | W
290 | 0.11 | 0.61 | 1.37 | 0.004 | 0.23 | 0.23 | 16 | 9 | 10000000000000000 | SL2-P1 | 0 | Plotter anchor | Plotter anchor | 1000000000 | P
290 | 0.174 | 0.665 | 1.465 | 0.01 | 0.186 | 0.219 | 16 | 9 | 10000000000000000 | SL2-SRM1 | 0 | Plotter anchor | Plotter anchor | 1000000000 | SRM
290 | 0.048 | 0.067 | 1.525 | 0.005 | 0.375 | 0.12 | 16 | 9 | 10000000000000000 | SL2-W1 | 0 | Plotter anchor | Plotter anchor | 1000000000 | W
290 | 0.17 | 0.2 | 1.403 | 0.013 | 0.27 | 0.235 | 16 | 9 | 10000000000000000 | SO1-P1 | 0 | Plotter anchor | Plotter anchor | 1000000000 | P
290 | 0.18 | 0.2 | 1.36 | 0.011 | 0.23 | 0.21 | 16 | 9 | 10000000000000000 | SO1-P2 | 0 | Plotter anchor | Plotter anchor | 1000000000 | P
290 | 0.18 | 0.2 | 1.437 | 0.011 | 0.245 | 0.205 | 16 | 9 | 10000000000000000 | SO1-P3 | 0 | Plotter anchor | Plotter anchor | 1000000000 | P
290 | 0.2 | 0.18 | 1.34 | 0.014 | 0.23 | 0.24 | 16 | 9 | 10000000000000000 | SO1-SRM3 | 0 | Plotter anchor | Plotter anchor | 1000000000 | SRM
290 | 0.1 | 0.6 | 1.42 | 0.008 | 0.28 | 0.23 | 16 | 9 | 10000000000000000 | SO2-P1 | 0 | Plotter anchor | Plotter anchor | 1000000000 | P
290 | 0.174 | 0.665 | 1.465 | 0.01 | 0.186 | 0.219 | 16 | 9 | 10000000000000000 | SO2-SRM1 | 0 | Plotter anchor | Plotter anchor | 1000000000 | SRM
290 | 0.03 | 0.14 | 1.38 | 0.003 | 0.23 | 0.17 | 16 | 9 | 10000000000000000 | SO2-W1 | 0 | Plotter anchor | Plotter anchor | 1000000000 | W
290 | 0.056 | 0.562 | 1.312 | 0.009 | 0.18 | 0.238 | 16 | 9 | 10000000000000000 | SO3-P1 | 0 | Plotter anchor | Plotter anchor | 1000000000 | P
290 | 0.174 | 0.665 | 1.465 | 0.01 | 0.186 | 0.219 | 16 | 9 | 10000000000000000 | SO3-SRM1 | 0 | Plotter anchor | Plotter anchor | 1000000000 | SRM
290 | 0.031 | 0.097 | 1.419 | 0.009 | 0.39 | 0.116 | 16 | 9 | 10000000000000000 | SO3-W1 | 0 | Plotter anchor | Plotter anchor | 1000000000 | W
290 | 0.13 | 0.76 | 0.62 | 0.02 | 0.22 | 0.17 | 16 | 9 | 10000000000000000 | SQ1-F1 | 0 | Plotter anchor | Plotter anchor | 1000000000 | F
290 | 0.37 | 0.125 | 1.4 | 0.021 | 0.42 | 0.058 | 16 | 9 | 10000000000000000 | SQ1-W1 | 0 | Plotter anchor | Plotter anchor | 1000000000 | W
290 | 0.13 | 0.74 | 0.71 | 0.018 | 0.245 | 0.185 | 16 | 9 | 10000000000000000 | SQ2-F1 | 0 | Plotter anchor | Plotter anchor | 1000000000 | F
290 | 0.13 | 0.11 | 1.5 | 0.016 | 0.41 | 0.095 | 16 | 9 | 10000000000000000 | SQ2-W1 | 0 | Plotter anchor | Plotter anchor | 1000000000 | W
290 | 0.073 | 0.49 | 1.34 | 0.014 | 0.37 | 0.22 | 16 | 9 | 10000000000000000 | SR1-P1 | 0 | Plotter anchor | Plotter anchor | 1000000000 | P
290 | 0.023 | 0.87 | 1.23 | 0.006 | 0.41 | 0.04 | 16 | 9 | 10000000000000000 | SR1-W1 | 0 | Plotter anchor | Plotter anchor | 1000000000 | W
290 | 0.06 | 0.65 | 1.18 | 0.012 | 0.19 | 0.19 | 16 | 9 | 10000000000000000 | ST1-P1 | 0 | Plotter anchor | Plotter anchor | 1000000000 | P
290 | 0.02 | 0.09 | 1.36 | 0.009 | 0.42 | 0.12 | 16 | 9 | 10000000000000000 | ST1-W1 | 0 | Plotter anchor | Plotter anchor | 1000000000 | W
290 | 0.04 | 0.65 | 1.55 | 0.006 | 0 | 0.22 | 16 | 9 | 10000000000000000 | ST2-P1 | 0 | Plotter anchor | Plotter anchor | 1000000000 | P
290 | 0.01 | 0.15 | 1.45 | 0.01 | 0 | 0.12 | 16 | 9 | 10000000000000000 | ST2-W1 | 0 | Plotter anchor | Plotter anchor | 1000000000 | W
290 | 0.11 | 0.5 | 1.395 | 0.013 | 0.325 | 0.232 | 16 | 9 | 10000000000000000 | SU1-P1 | 0 | Plotter anchor | Plotter anchor | 1000000000 | P
290 | 0.17 | 0.64 | 1.478 | 0.011 | 0.225 | 0.217 | 16 | 9 | 10000000000000000 | SU1-SRM2 | 0 | Plotter anchor | Plotter anchor | 1000000000 | SRM
290 | 0.23 | 0.64 | 1.47 | 0.011 | 0.38 | 0.14 | 16 | 9 | 10000000000000000 | SU1-W1 | 0 | Plotter anchor | Plotter anchor | 1000000000 | W
290 | 0.11 | 0.54 | 1.34 | 0.011 | 0.244 | 0.244 | 16 | 9 | 10000000000000000 | SU2-P1 | 0 | Plotter anchor | Plotter anchor | 1000000000 | P
290 | 0.17 | 0.64 | 1.478 | 0.011 | 0.225 | 0.217 | 16 | 9 | 10000000000000000 | SU2-SRM2 | 0 | Plotter anchor | Plotter anchor | 1000000000 | SRM
290 | 0.19 | 0.56 | 1.535 | 0.018 | 0.454 | 0.093 | 16 | 9 | 10000000000000000 | SU2-W1 | 0 | Plotter anchor | Plotter anchor | 1000000000 | W
290 | 0.22 | 0.59 | 1.45 | 0.016 | 0.51 | 0.08 | 16 | 9 | 10000000000000000 | SU2-WBW1 | 0 | Plotter anchor | Plotter anchor | 1000000000 | W
290 | 0.39 | 0.58 | 1.63 | 0.018 | 0.54 | 0.09 | 16 | 9 | 10000000000000000 | SU2-WBW2 | 0 | Plotter anchor | Plotter anchor | 1000000000 | W
290 | 0.37 | 0.7 | 1.53 | 0.013 | 0.53 | 0.09 | 16 | 9 | 10000000000000000 | SU2-WBW5 | 0 | Plotter anchor | Plotter anchor | 1000000000 | W
290 | 0.05 | 0.725 | 1.28 | 0.012 | 0.24 | 0.23 | 16 | 9 | 10000000000000000 | TH2-F1 | 0 | Plotter anchor | Plotter anchor | 1000000000 | F
290 | 0.048 | 0.935 | 1.13 | 0.017 | 0.125 | 0.054 | 16 | 9 | 10000000000000000 | TH2-W1 | 0 | Plotter anchor | Plotter anchor | 1000000000 | W
290 | 0.04 | 0.76 | 1.39 | 0.008 | 0.27 | 0.2 | 16 | 9 | 10000000000000000 | TH3-F1 | 0 | Plotter anchor | Plotter anchor | 1000000000 | F
290 | 0.04 | 0.77 | 1.41 | 0.006 | 0.23 | 0.19 | 16 | 9 | 10000000000000000 | TH3-F2 | 0 | Plotter anchor | Plotter anchor | 1000000000 | F
290 | 0.08 | 0.84 | 1.11 | 0.015 | 0.15 | 0.062 | 16 | 9 | 10000000000000000 | TH3-W1 | 0 | Plotter anchor | Plotter anchor | 1000000000 | W
290 | 0.09 | 0.57 | 1.36 | 0.01 | 0.23 | 0.24 | 16 | 9 | 10000000000000000 | TM1-P1 | 0 | Plotter anchor | Plotter anchor | 1000000000 | P
290 | 0.17 | 0.64 | 1.478 | 0.011 | 0.225 | 0.217 | 16 | 9 | 10000000000000000 | TM1-SRM2 | 0 | Plotter anchor | Plotter anchor | 1000000000 | SRM
290 | 0.33 | 0.67 | 1.62 | 0.014 | 0.46 | 0.09 | 16 | 9 | 10000000000000000 | TM1-W1 | 0 | Plotter anchor | Plotter anchor | 1000000000 | W
290 | 0.35 | 0.67 | 1.58 | 0.015 | 0.54 | 0.09 | 16 | 9 | 10000000000000000 | TM2-W1 | 0 | Plotter anchor | Plotter anchor | 1000000000 | W
290 | 0.39 | 0.58 | 1.63 | 0.018 | 0.54 | 0.09 | 16 | 9 | 10000000000000000 | TM2-WBW2 | 0 | Plotter anchor | Plotter anchor | 1000000000 | W
290 | 0.37 | 0.7 | 1.53 | 0.013 | 0.53 | 0.09 | 16 | 9 | 10000000000000000 | TM2-WBW5 | 0 | Plotter anchor | Plotter anchor | 1000000000 | W
290 | 0.06 | 0.7 | 0.64 | 0.01 | 0.26 | 0.2 | 16 | 9 | 10000000000000000 | TP3-F1 | 0 | Plotter anchor | Plotter anchor | 1000000000 | F
290 | 0.08 | 0.67 | 0.61 | 0.01 | 0.2 | 0.19 | 16 | 9 | 10000000000000000 | TP3-F2 | 0 | Plotter anchor | Plotter anchor | 1000000000 | F
290 | 0.2 | 0.18 | 1.34 | 0.014 | 0.23 | 0.24 | 16 | 9 | 10000000000000000 | TP3-SRM3 | 0 | Plotter anchor | Plotter anchor | 1000000000 | SRM
290 | 0.33 | 0.57 | 1.26 | 0.011 | 0.66 | 0.076 | 16 | 9 | 10000000000000000 | TP3-W1 | 0 | Plotter anchor | Plotter anchor | 1000000000 | W
290 | 0.06 | 0.7 | 0.67 | 0.011 | 0.23 | 0.21 | 16 | 9 | 10000000000000000 | TP4-P1 | 0 | Plotter anchor | Plotter anchor | 1000000000 | F
290 | 0.05 | 0.71 | 0.67 | 0.01 | 0.2 | 0.22 | 16 | 9 | 10000000000000000 | TP4-P2 | 0 | Plotter anchor | Plotter anchor | 1000000000 | F
290 | 0.17 | 0.64 | 1.478 | 0.011 | 0.225 | 0.217 | 16 | 9 | 10000000000000000 | TP4-SRM2 | 0 | Plotter anchor | Plotter anchor | 1000000000 | SRM
290 | 0.29 | 0.6 | 1.44 | 0.014 | 0.5 | 0.098 | 16 | 9 | 10000000000000000 | TP4-W1 | 0 | Plotter anchor | Plotter anchor | 1000000000 | W
290 | 0.15 | 0.6 | 1.27 | 0.011 | 0.2 | 0.21 | 16 | 9 | 10000000000000000 | TRO-P1 | 0 | Plotter anchor | Plotter anchor | 1000000000 | P
290 | 0.055 | 0.957 | 1.39 | 0.02 | 0.445 | 0.185 | 16 | 9 | 10000000000000000 | TRO-W1 | 0 | Plotter anchor | Plotter anchor | 1000000000 | W
290 | 0.067 | 0.702 | 1.33 | 0.007 | 0.0202 | 0.138 | 16 | 9 | 10000000000000000 | UL1-F1 | 0 | Plotter anchor | Plotter anchor | 1000000000 | F
290 | 0.041 | 0.605 | 1.76 | 0.008 | 0.342 | 0.069 | 16 | 9 | 10000000000000000 | UL1-W1 | 0 | Plotter anchor | Plotter anchor | 1000000000 | W
290 | 0.063 | 0.712 | 1.28 | 0.006 | 0.168 | 0.155 | 16 | 9 | 10000000000000000 | UL2-F1 | 0 | Plotter anchor | Plotter anchor | 1000000000 | F
290 | 0.044 | 0.582 | 1.68 | 0.007 | 0.371 | 0.062 | 16 | 9 | 10000000000000000 | UL2-W1 | 0 | Plotter anchor | Plotter anchor | 1000000000 | W
290 | 0.03 | 0.84 | 1.41 | 0.006 | 0.06 | 0.17 | 16 | 9 | 10000000000000000 | UL3-F1 | 0 | Plotter anchor | Plotter anchor | 1000000000 | F
290 | 0.03 | 0.18 | 1.72 | 0.009 | 0.29 | 0.08 | 16 | 9 | 10000000000000000 | UL3-W1 | 0 | Plotter anchor | Plotter anchor | 1000000000 | W
290 | 0.03 | 0.82 | 1.35 | 0.006 | 0.008 | 0.19 | 16 | 9 | 10000000000000000 | UL4-F1 | 0 | Plotter anchor | Plotter anchor | 1000000000 | F
290 | 0.03 | 0.13 | 1.74 | 0.009 | 0.26 | 0.08 | 16 | 9 | 10000000000000000 | UL4-W1 | 0 | Plotter anchor | Plotter anchor | 1000000000 | W
290 | 0.14 | 0.5 | 1.29 | 0.013 | 0.25 | 0.2 | 16 | 9 | 10000000000000000 | UP1-P1 | 0 | Plotter anchor | Plotter anchor | 1000000000 | P
290 | 0.11 | 0.53 | 1.24 | 0.011 | 0.24 | 0.21 | 16 | 9 | 10000000000000000 | UP1-P2 | 0 | Plotter anchor | Plotter anchor | 1000000000 | P
290 | 0.22 | 0.11 | 1.25 | 0.015 | 0.32 | 0.17 | 16 | 9 | 10000000000000000 | UP1-W1 | 0 | Plotter anchor | Plotter anchor | 1000000000 | W
290 | 0.1 | 0.72 | 0.58 | 0.012 | 0.35 | 0.181 | 16 | 9 | 10000000000000000 | UP2-P1 | 0 | Plotter anchor | Plotter anchor | 1000000000 | P
290 | 0.3 | 0.09 | 1.49 | 0.012 | 0.37 | 0.068 | 16 | 9 | 10000000000000000 | UP2-W1 | 0 | Plotter anchor | Plotter anchor | 1000000000 | W
290 | 0.1 | 0.74 | 0.66 | 0.012 | 0.3 | 0.19 | 16 | 9 | 10000000000000000 | UP3-F1 | 0 | Plotter anchor | Plotter anchor | 1000000000 | F
290 | 0.1 | 0.084 | 1.57 | 0.017 | 0.46 | 0.07 | 16 | 9 | 10000000000000000 | UP3-W1 | 0 | Plotter anchor | Plotter anchor | 1000000000 | W
290 | 0.11 | 0.62 | 1.36 | 0.009 | 0.26 | 0.185 | 16 | 9 | 10000000000000000 | UP4-P1 | 0 | Plotter anchor | Plotter anchor | 1000000000 | P
290 | 0.1 | 0.625 | 1.395 | 0.012 | 0.23 | 0.185 | 16 | 9 | 10000000000000000 | UP4-P2 | 0 | Plotter anchor | Plotter anchor | 1000000000 | P
290 | 0.064 | 1.47 | 1.53 | 0.011 | 0.22 | 0.084 | 16 | 9 | 10000000000000000 | UP4-W1 | 0 | Plotter anchor | Plotter anchor | 1000000000 | W
290 | 0.01 | 0.75 | 1.42 | 0.004 | 0 | 0 | 16 | 9 | 10000000000000000 | VIE-F1 | 0 | Plotter anchor | Plotter anchor | 1000000000 | F
290 | 0.14 | 0.84 | 1.4 | 0.019 | 0.25 | 0.19 | 16 | 9 | 10000000000000000 | VIE-SRM4 | 0 | Plotter anchor | Plotter anchor | 1000000000 | SRM
290 | 0.057 | 0.593 | 1.301 | 0.014 | 0.27 | 0.235 | 16 | 9 | 10000000000000000 | VO1-P1 | 0 | Plotter anchor | Plotter anchor | 1000000000 | P
290 | 0.04 | 0.102 | 1.13 | 0.012 | 0.153 | 0.133 | 16 | 9 | 10000000000000000 | VO1-W1 | 0 | Plotter anchor | Plotter anchor | 1000000000 | W
290 | 0.0505 | 0.58175 | 1.25175 | 0.0076 | 0.2165 | 0.221 | 16 | 9 | 10000000000000000 | VO2-P1 | 0 | Plotter anchor | Plotter anchor | 1000000000 | P
290 | 0.0435 | 0.1271667 | 1.128333 | 0.0094 | 0.4563333 | 0.08633333 | 16 | 9 | 10000000000000000 | VO2-W1 | 0 | Plotter anchor | Plotter anchor | 1000000000 | W
290 | 0.1 | 0.51 | 1.3 | 0.009 | 0.24 | 0.22 | 16 | 9 | 10000000000000000 | VS1-P1 | 0 | Plotter anchor | Plotter anchor | 1000000000 | P
290 | 0.04 | 0.95 | 1.41 | 0.009 | 0.45 | 0.085 | 16 | 9 | 10000000000000000 | VS1-W1 | 0 | Plotter anchor | Plotter anchor | 1000000000 | W
290 | 0.16 | 0.8 | 0.71 | 0.013 | 0.25 | 0.21 | 16 | 9 | 10000000000000000 | WB1-F1 | 0 | Plotter anchor | Plotter anchor | 1000000000 | F
290 | 0.041 | 0.73 | 1.96 | 0.013 | 0.25 | 0.075 | 16 | 9 | 10000000000000000 | WB1-W1 | 0 | Plotter anchor | Plotter anchor | 1000000000 | W
290 | 0.06 | 0.79 | 0.7 | 0.012 | 0.27 | 0.22 | 16 | 9 | 10000000000000000 | WB2-F1 | 0 | Plotter anchor | Plotter anchor | 1000000000 | F
290 | 0.06 | 0.79 | 0.7 | 0.012 | 0.27 | 0.22 | 16 | 9 | 10000000000000000 | WB2-H1 | 0 | Plotter anchor | Plotter anchor | 1000000000 | HAZ
290 | 0.016 | 0.69 | 1.8 | 0.015 | 0.21 | 0.06 | 16 | 9 | 10000000000000000 | WB2-W1 | 0 | Plotter anchor | Plotter anchor | 1000000000 | W
290 | 0.07 | 0.62 | 1.45 | 0.008 | 0.2 | 0.2 | 16 | 9 | 10000000000000000 | WC1-P1 | 0 | Plotter anchor | Plotter anchor | 1000000000 | P
290 | 0.04 | 0.09 | 1.46 | 0.005 | 0.48 | 0.11 | 16 | 9 | 10000000000000000 | WC1-W1 | 0 | Plotter anchor | Plotter anchor | 1000000000 | W
290 | 0.03 | 0.58 | 1.38 | 0.005 | 0.23 | 0.23 | 16 | 9 | 10000000000000000 | WF3-P1 | 0 | Plotter anchor | Plotter anchor | 1000000000 | P
290 | 0.174 | 0.665 | 1.465 | 0.01 | 0.186 | 0.219 | 16 | 9 | 10000000000000000 | WF3-SRM1 | 0 | Plotter anchor | Plotter anchor | 1000000000 | SRM
290 | 0.05 | 0.16 | 1.35 | 0.008 | 0.16 | 0.23 | 16 | 9 | 10000000000000000 | WF3-W1 | 0 | Plotter anchor | Plotter anchor | 1000000000 | W
290 | 0.054 | 0.52 | 1.45 | 0.012 | 0.23 | 0.23 | 16 | 9 | 10000000000000000 | YW1-P1 | 0 | Plotter anchor | Plotter anchor | 1000000000 | P
290 | 0.041 | 0.605 | 1.76 | 0.008 | 0.342 | 0.069 | 16 | 9 | 10000000000000000 | YW1-W1 | 0 | Plotter anchor | Plotter anchor | 1000000000 | W
290 | 0.051 | 0.54 | 1.5 | 0.015 | 0.2 | 0.2 | 16 | 9 | 10000000000000000 | YW2-P1 | 0 | Plotter anchor | Plotter anchor | 1000000000 | P
290 | 0.029 | 0.11 | 1.44 | 0.018 | 0.49 | 0.11 | 16 | 9 | 10000000000000000 | YW2-W1 | 0 | Plotter anchor | Plotter anchor | 1000000000 | W
290 | 0.05 | 0.77 | 1.39 | 0.007 | 0.17 | 0.2 | 16 | 9 | 10000000000000000 | YW3-F1 | 0 | Plotter anchor | Plotter anchor | 1000000000 | F
290 | 0.02 | 0.07 | 1.73 | 0.015 | 0.22 | 0.07 | 16 | 9 | 10000000000000000 | YW3-W1 | 0 | Plotter anchor | Plotter anchor | 1000000000 | W
290 | 0.06 | 0.79 | 1.42 | 0.007 | 0.07 | 0.2 | 16 | 9 | 10000000000000000 | YW4-F1 | 0 | Plotter anchor | Plotter anchor | 1000000000 | F
290 | 0.02 | 0.11 | 1.69 | 0.016 | 0.26 | 0.07 | 16 | 9 | 10000000000000000 | YW4-W1 | 0 | Plotter anchor | Plotter anchor | 1000000000 | W
290 | 0.025 | 0.89 | 1.26 | 0.006 | 0.26 | 0.21 | 16 | 9 | 10000000000000000 | YW5-F1 | 0 | Plotter anchor | Plotter anchor | 1000000000 | F
290 | 0.03 | 0.16 | 1.72 | 0.009 | 0.27 | 0.075 | 16 | 9 | 10000000000000000 | YW5-W1 | 0 | Plotter anchor | Plotter anchor | 1000000000 | W
290 | 0.03 | 0.94 | 1.24 | 0.004 | 0.27 | 0.22 | 16 | 9 | 10000000000000000 | YW6-F1 | 0 | Plotter anchor | Plotter anchor | 1000000000 | F
290 | 0.03 | 0.15 | 1.73 | 0.006 | 0.26 | 0.075 | 16 | 9 | 10000000000000000 | YW6-W1 | 0 | Plotter anchor | Plotter anchor | 1000000000 | W
290 | 0.11 | 0.49 | 1.375 | 0.01 | 0.202 | 0.239 | 16 | 9 | 10000000000000000 | ZN1-P1 | 0 | Plotter anchor | Plotter anchor | 1000000000 | P
290 | 0.17 | 0.64 | 1.478 | 0.011 | 0.225 | 0.217 | 16 | 9 | 10000000000000000 | ZN1-SRM2 | 0 | Plotter anchor | Plotter anchor | 1000000000 | SRM
290 | 0.25 | 0.54 | 1.48 | 0.019 | 0.67 | 0.1 | 16 | 9 | 10000000000000000 | ZN1-W1 | 0 | Plotter anchor | Plotter anchor | 1000000000 | W
290 | 0.12 | 0.53 | 1.315 | 0.007 | 0.235 | 0.16 | 16 | 9 | 10000000000000000 | ZN2-P1 | 0 | Plotter anchor | Plotter anchor | 1000000000 | P
290 | 0.17 | 0.64 | 1.478 | 0.011 | 0.225 | 0.217 | 16 | 9 | 10000000000000000 | ZN2-SRM2 | 0 | Plotter anchor | Plotter anchor | 1000000000 | SRM
290 | 0.25 | 0.554 | 1.56 | 0.019 | 0.45 | 0.084 | 16 | 9 | 10000000000000000 | ZN2-W1 | 0 | Plotter anchor | Plotter anchor | 1000000000 | W
290 | 0.04 | 0.74 | 0.6 | 0.012 | 0.23 | 0.21 | 16 | 10 | 10000000000000000 | AD1-F1 | 0 | Plotter anchor | Plotter anchor | 10000000000 | F
290 | 0.03 | 0.56 | 1.4 | 0.005 | 0.31 | 0.13 | 16 | 10 | 10000000000000000 | AD1-W1 | 0 | Plotter anchor | Plotter anchor | 10000000000 | W
290 | 0.15 | 0.52 | 1.32 | 0.01 | 0.2 | 0.21 | 16 | 10 | 10000000000000000 | AN1-P1 | 0 | Plotter anchor | Plotter anchor | 10000000000 | P
290 | 0.17 | 0.64 | 1.478 | 0.011 | 0.225 | 0.217 | 16 | 10 | 10000000000000000 | AN1-SRM2 | 0 | Plotter anchor | Plotter anchor | 10000000000 | SRM
290 | 0.27 | 0.58 | 1.49 | 0.016 | 0.51 | 0.09 | 16 | 10 | 10000000000000000 | AN1-W1 | 0 | Plotter anchor | Plotter anchor | 10000000000 | W
290 | 0.096 | 0.58 | 1.4 | 0.009 | 0.21 | 0.22 | 16 | 10 | 10000000000000000 | AN2-P1 | 0 | Plotter anchor | Plotter anchor | 10000000000 | P
290 | 0.174 | 0.665 | 1.465 | 0.01 | 0.186 | 0.219 | 16 | 10 | 10000000000000000 | AN2-SRM1 | 0 | Plotter anchor | Plotter anchor | 10000000000 | SRM
290 | 0.045 | 0.083 | 1.33 | 0.004 | 0.14 | 0.13 | 16 | 10 | 10000000000000000 | AN2-W1 | 0 | Plotter anchor | Plotter anchor | 10000000000 | W
290 | 0.03 | 0.73 | 1.33 | 0.007 | 0.28 | 0.2 | 16 | 10 | 10000000000000000 | BD1-F1 | 0 | Plotter anchor | Plotter anchor | 10000000000 | F
290 | 0.04 | 0.67 | 1.44 | 0.015 | 0.48 | 0.066 | 16 | 10 | 10000000000000000 | BD1-W1 | 0 | Plotter anchor | Plotter anchor | 10000000000 | W
290 | 0.057 | 0.77 | 1.38 | 0.013 | 0.3 | 0.24 | 16 | 10 | 10000000000000000 | BD2-F1 | 0 | Plotter anchor | Plotter anchor | 10000000000 | F
290 | 0.04 | 0.64 | 1.45 | 0.011 | 0.53 | 0.069 | 16 | 10 | 10000000000000000 | BD2-W1 | 0 | Plotter anchor | Plotter anchor | 10000000000 | W
290 | 0.14 | 0.55 | 1.35 | 0.007 | 0.19 | 0.2 | 16 | 10 | 10000000000000000 | BF2-P1 | 0 | Plotter anchor | Plotter anchor | 10000000000 | P
290 | 0.2 | 0.33 | 1.49 | 0.01 | 0.09 | 0.15 | 16 | 10 | 10000000000000000 | BF2-W1 | 0 | Plotter anchor | Plotter anchor | 10000000000 | W
290 | 0.04 | 0.86 | 0.71 | 0.011 | 0.2 | 0 | 16 | 10 | 10000000000000000 | BOR-F1 | 0 | Plotter anchor | Plotter anchor | 10000000000 | F
290 | 0.04 | 0.85 | 0.75 | 0.01 | 0.32 | 0 | 16 | 10 | 10000000000000000 | BOR-F2 | 0 | Plotter anchor | Plotter anchor | 10000000000 | F
290 | 0.09 | 0.05 | 1.98 | 0.011 | 0.19 | 0 | 16 | 10 | 10000000000000000 | BOR-W1 | 0 | Plotter anchor | Plotter anchor | 10000000000 | W
290 | 0.1 | 0.18 | 1.42 | 0.016 | 0.25 | 0.3 | 16 | 10 | 10000000000000000 | BRP-P1 | 0 | Plotter anchor | Plotter anchor | 10000000000 | P
290 | 0.27 | 0.1 | 1.25 | 0.014 | 0.28 | 0.12 | 16 | 10 | 10000000000000000 | BRP-W1 | 0 | Plotter anchor | Plotter anchor | 10000000000 | W
290 | 0.14 | 0.84 | 1.4 | 0.019 | 0.25 | 0.19 | 16 | 10 | 10000000000000000 | BRU-SRM4 | 0 | Plotter anchor | Plotter anchor | 10000000000 | SRM
290 | 0.2 | 0.54 | 1.31 | 0.01 | 0.18 | 0.2 | 16 | 10 | 10000000000000000 | BV1-P1 | 0 | Plotter anchor | Plotter anchor | 10000000000 | P
290 | 0.26 | 0.62 | 1.37 | 0.018 | 0.27 | 0.11 | 16 | 10 | 10000000000000000 | BV1-W1 | 0 | Plotter anchor | Plotter anchor | 10000000000 | W
290 | 0.05 | 0.56 | 1.32 | 0.01 | 0.24 | 0.24 | 16 | 10 | 10000000000000000 | BV2-P1 | 0 | Plotter anchor | Plotter anchor | 10000000000 | P
290 | 0.08 | 0.07 | 1.17 | 0.008 | 0.14 | 0.1 | 16 | 10 | 10000000000000000 | BV2-W1 | 0 | Plotter anchor | Plotter anchor | 10000000000 | W
290 | 0.12 | 0.56 | 1.5 | 0.01 | 0.27 | 0.23 | 16 | 10 | 10000000000000000 | BW1-P1 | 0 | Plotter anchor | Plotter anchor | 10000000000 | P
290 | 0.05 | 0.96 | 1.42 | 0.019 | 0.36 | 0.08 | 16 | 10 | 10000000000000000 | BW1-W1 | 0 | Plotter anchor | Plotter anchor | 10000000000 | W
290 | 0.12 | 0.56 | 1.5 | 0.01 | 0.27 | 0.23 | 16 | 10 | 10000000000000000 | BW2-P1 | 0 | Plotter anchor | Plotter anchor | 10000000000 | P
290 | 0.05 | 0.73 | 0.69 | 0.01 | 0.27 | 0.21 | 16 | 10 | 10000000000000000 | BY1-F1 | 0 | Plotter anchor | Plotter anchor | 10000000000 | F
290 | 0.026 | 0.71 | 1.48 | 0.011 | 0.57 | 0.08 | 16 | 10 | 10000000000000000 | BY1-W1 | 0 | Plotter anchor | Plotter anchor | 10000000000 | W
290 | 0.07 | 0.65 | 1.18 | 0.005 | 0.23 | 0.18 | 16 | 10 | 10000000000000000 | BY2-F1 | 0 | Plotter anchor | Plotter anchor | 10000000000 | F
290 | 0.03 | 0.65 | 1.34 | 0.01 | 0.55 | 0.09 | 16 | 10 | 10000000000000000 | BY2-W1 | 0 | Plotter anchor | Plotter anchor | 10000000000 | W
290 | 0.09 | 0.845 | 0.725 | 0.008 | 0.292 | 0.204 | 16 | 10 | 10000000000000000 | CB1-F1 | 0 | Plotter anchor | Plotter anchor | 10000000000 | F
290 | 0.049 | 0.725 | 1.85 | 0.012 | 0.239 | 0.059 | 16 | 10 | 10000000000000000 | CB1-W1 | 0 | Plotter anchor | Plotter anchor | 10000000000 | W
290 | 0.081 | 0.61 | 1.393 | 0.012 | 0.285 | 0.235 | 16 | 10 | 10000000000000000 | CB2-P1 | 0 | Plotter anchor | Plotter anchor | 10000000000 | P
290 | 0.042 | 0.153 | 1.163 | 0.008 | 0.133 | 0.14 | 16 | 10 | 10000000000000000 | CB2-W1 | 0 | Plotter anchor | Plotter anchor | 10000000000 | W
290 | 0.12 | 0.64 | 1.29 | 0.011 | 0.24 | 0.26 | 16 | 10 | 10000000000000000 | CC1-P1 | 0 | Plotter anchor | Plotter anchor | 10000000000 | P
290 | 0.174 | 0.665 | 1.465 | 0.01 | 0.186 | 0.219 | 16 | 10 | 10000000000000000 | CC1-SRM1 | 0 | Plotter anchor | Plotter anchor | 10000000000 | SRM
290 | 0.18 | 0.16 | 1.05 | 0.014 | 0.2 | 0.15 | 16 | 10 | 10000000000000000 | CC1-W1 | 0 | Plotter anchor | Plotter anchor | 10000000000 | W
290 | 0.133 | 0.66 | 1.21 | 0.005 | 0.205 | 0.208 | 16 | 10 | 10000000000000000 | CC2-P1 | 0 | Plotter anchor | Plotter anchor | 10000000000 | P
290 | 0.174 | 0.665 | 1.465 | 0.01 | 0.186 | 0.219 | 16 | 10 | 10000000000000000 | CC2-SRM1 | 0 | Plotter anchor | Plotter anchor | 10000000000 | SRM
290 | 0.21 | 0.06 | 1.167 | 0.013 | 0.143 | 0.115 | 16 | 10 | 10000000000000000 | CC2-W1 | 0 | Plotter anchor | Plotter anchor | 10000000000 | W
290 | 0.14 | 0.49 | 1.4 | 0.009 | 0.25 | 0.24 | 16 | 10 | 10000000000000000 | CK1-P1 | 0 | Plotter anchor | Plotter anchor | 10000000000 | P
290 | 0.17 | 0.64 | 1.478 | 0.011 | 0.225 | 0.217 | 16 | 10 | 10000000000000000 | CK1-SRM2 | 0 | Plotter anchor | Plotter anchor | 10000000000 | SRM
290 | 0.27 | 0.74 | 1.33 | 0.023 | 0.18 | 0.26 | 16 | 10 | 10000000000000000 | CK1-W1 | 0 | Plotter anchor | Plotter anchor | 10000000000 | W
290 | 0.11 | 0.58 | 1.285 | 0.017 | 0.215 | 0.215 | 16 | 10 | 10000000000000000 | CK2-P1 | 0 | Plotter anchor | Plotter anchor | 10000000000 | P
290 | 0.053 | 0.965 | 1.375 | 0.02 | 0.4 | 0.095 | 16 | 10 | 10000000000000000 | CK2-W1 | 0 | Plotter anchor | Plotter anchor | 10000000000 | W
290 | 0.06 | 0.55 | 1.32 | 0.005 | 0.22 | 0.23 | 16 | 10 | 10000000000000000 | CL1-P1 | 0 | Plotter anchor | Plotter anchor | 10000000000 | P
290 | 0.03 | 0.06 | 1.28 | 0.005 | 0.47 | 0.11 | 16 | 10 | 10000000000000000 | CL1-W1 | 0 | Plotter anchor | Plotter anchor | 10000000000 | W
290 | 0.029 | 0.6 | 1.48 | 0.005 | 0.24 | 0 | 16 | 10 | 10000000000000000 | COF-P1 | 0 | Plotter anchor | Plotter anchor | 10000000000 | P
290 | 0.072 | 0.76 | 1.7 | 0.012 | 0.24 | 0 | 16 | 10 | 10000000000000000 | COF-W1 | 0 | Plotter anchor | Plotter anchor | 10000000000 | W
290 | 0.05 | 0.59 | 1.36 | 0.006 | 0.23 | 0.21 | 16 | 10 | 10000000000000000 | CP1-P1 | 0 | Plotter anchor | Plotter anchor | 10000000000 | P
290 | 0.04 | 0.22 | 1.33 | 0.004 | 0.17 | 0.19 | 16 | 10 | 10000000000000000 | CP1-W1 | 0 | Plotter anchor | Plotter anchor | 10000000000 | W
290 | 0.065 | 0.62 | 1.36 | 0.014 | 0.25 | 0.22 | 16 | 10 | 10000000000000000 | CP2-P1 | 0 | Plotter anchor | Plotter anchor | 10000000000 | P
290 | 0.03 | 0.072 | 1.37 | 0.011 | 0.49 | 0.11 | 16 | 10 | 10000000000000000 | CP2-W1 | 0 | Plotter anchor | Plotter anchor | 10000000000 | W
290 | 0.21 | 0.758 | 1.278 | 0.009 | 0.2 | 0.23 | 16 | 10 | 10000000000000000 | CPR-P1 | 0 | Plotter anchor | Plotter anchor | 10000000000 | P
290 | 0.17 | 0.64 | 1.478 | 0.011 | 0.225 | 0 | 16 | 10 | 10000000000000000 | CPR-P2 | 0 | Plotter anchor | Plotter anchor | 10000000000 | P
290 | 0.03 | 0.65 | 1.375 | 0.012 | 0.28 | 0 | 16 | 10 | 10000000000000000 | CPR-P3 | 0 | Plotter anchor | Plotter anchor | 10000000000 | P
290 | 0.16 | 0.62 | 1.41 | 0.014 | 0.24 | 0 | 16 | 10 | 10000000000000000 | CPR-P4 | 0 | Plotter anchor | Plotter anchor | 10000000000 | P
290 | 0.11 | 0.6 | 1.42 | 0.015 | 0.27 | 0 | 16 | 10 | 10000000000000000 | CPR-P5 | 0 | Plotter anchor | Plotter anchor | 10000000000 | P
290 | 0.11 | 0.61 | 1.43 | 0.013 | 0.23 | 0.205 | 16 | 10 | 10000000000000000 | CPR-PBWR2 | 0 | Plotter anchor | Plotter anchor | 10000000000 | P
290 | 0.22 | 0.51 | 1.37 | 0.018 | 0.22 | 0.23 | 16 | 10 | 10000000000000000 | CPR-PBWR3 | 0 | Plotter anchor | Plotter anchor | 10000000000 | P
290 | 0.172 | 0.584 | 1.16 | 0.018 | 0.17 | 0.2 | 16 | 10 | 10000000000000000 | CPR-PBWR4 | 0 | Plotter anchor | Plotter anchor | 10000000000 | P
290 | 0.17 | 0.52 | 1.315 | 0.015 | 0.19 | 0.185 | 16 | 10 | 10000000000000000 | CPR-PBWR5 | 0 | Plotter anchor | Plotter anchor | 10000000000 | P
290 | 0.23 | 0.75 | 1.36 | 0.014 | 0.24 | 0 | 16 | 10 | 10000000000000000 | CPR-W1 | 0 | Plotter anchor | Plotter anchor | 10000000000 | W
290 | 0.2 | 1.05 | 1.33 | 0.019 | 0.17 | 0 | 16 | 10 | 10000000000000000 | CPR-W2 | 0 | Plotter anchor | Plotter anchor | 10000000000 | W
290 | 0.29 | 0.69 | 1.575 | 0.016 | 0.47 | 0 | 16 | 10 | 10000000000000000 | CPR-W3 | 0 | Plotter anchor | Plotter anchor | 10000000000 | W
290 | 0.059 | 0.93 | 1.32 | 0.009 | 0.4 | 0 | 16 | 10 | 10000000000000000 | CPR-W4 | 0 | Plotter anchor | Plotter anchor | 10000000000 | W
290 | 0.11 | 0.24 | 1.485 | 0.015 | 0.13 | 0 | 16 | 10 | 10000000000000000 | CPR-W5 | 0 | Plotter anchor | Plotter anchor | 10000000000 | W
290 | 0.11 | 0.24 | 1.485 | 0.015 | 0.13 | 0 | 16 | 10 | 10000000000000000 | CPR-W6 | 0 | Plotter anchor | Plotter anchor | 10000000000 | W
290 | 0.27 | 0.06 | 1.29 | 0.016 | 0.28 | 0 | 16 | 10 | 10000000000000000 | CPR-W7 | 0 | Plotter anchor | Plotter anchor | 10000000000 | W
290 | 0.26 | 0.56 | 1.54 | 0.014 | 0.53 | 0 | 16 | 10 | 10000000000000000 | CPR-W8 | 0 | Plotter anchor | Plotter anchor | 10000000000 | W
290 | 0.01 | 0.9 | 1.33 | 0.012 | 0.43 | 0.07 | 16 | 10 | 10000000000000000 | CPR-WBWR1 | 0 | Plotter anchor | Plotter anchor | 10000000000 | W
290 | 0.2 | 0.54 | 1.3 | 0.008 | 0.22 | 0.23 | 16 | 10 | 10000000000000000 | CR3-P1 | 0 | Plotter anchor | Plotter anchor | 10000000000 | P
290 | 0.17 | 0.64 | 1.478 | 0.011 | 0.225 | 0.217 | 16 | 10 | 10000000000000000 | CR3-SRM2 | 0 | Plotter anchor | Plotter anchor | 10000000000 | SRM
290 | 0.41 | 0.1 | 1.65 | 0.021 | 1 | 0.08 | 16 | 10 | 10000000000000000 | CR3-W1 | 0 | Plotter anchor | Plotter anchor | 10000000000 | W
290 | 0.36 | 0.7 | 1.55 | 0.014 | 0.55 | 0.09 | 16 | 10 | 10000000000000000 | CR3-W2 | 0 | Plotter anchor | Plotter anchor | 10000000000 | W
290 | 0.22 | 0.59 | 1.45 | 0.016 | 0.51 | 0.08 | 16 | 10 | 10000000000000000 | CR3-WBW1 | 0 | Plotter anchor | Plotter anchor | 10000000000 | W
290 | 0.39 | 0.58 | 1.63 | 0.018 | 0.54 | 0.09 | 16 | 10 | 10000000000000000 | CR3-WBW2 | 0 | Plotter anchor | Plotter anchor | 10000000000 | W
290 | 0.22 | 0.6 | 1.55 | 0.021 | 0.58 | 0.08 | 16 | 10 | 10000000000000000 | CR3-WBW3 | 0 | Plotter anchor | Plotter anchor | 10000000000 | W
290 | 0.17 | 0.61 | 1.54 | 0.015 | 0.31 | 0.2 | 16 | 10 | 10000000000000000 | CS1-P1 | 0 | Plotter anchor | Plotter anchor | 10000000000 | P
290 | 0.1 | 0.2 | 1.42 | 0.01 | 0.26 | 0.2 | 16 | 10 | 10000000000000000 | CTY-P1 | 0 | Plotter anchor | Plotter anchor | 10000000000 | P
290 | 0.12 | 0.2 | 1.37 | 0.01 | 0.19 | 0.2 | 16 | 10 | 10000000000000000 | CTY-P2 | 0 | Plotter anchor | Plotter anchor | 10000000000 | P
290 | 0.12 | 0.2 | 1.46 | 0.013 | 0.22 | 0.2 | 16 | 10 | 10000000000000000 | CTY-P3 | 0 | Plotter anchor | Plotter anchor | 10000000000 | P
290 | 0.2 | 0.18 | 1.34 | 0.014 | 0.23 | 0.24 | 16 | 10 | 10000000000000000 | CTY-SRM3 | 0 | Plotter anchor | Plotter anchor | 10000000000 | SRM
290 | 0.205 | 0.044 | 1.304 | 0.018 | 0.325 | 0.047 | 16 | 10 | 10000000000000000 | CTY-W1 | 0 | Plotter anchor | Plotter anchor | 10000000000 | W
290 | 0.15 | 0.65 | 1.35 | 0.01 | 0.07 | 0 | 16 | 10 | 10000000000000000 | DAC-PBWR1 | 0 | Plotter anchor | Plotter anchor | 10000000000 | P
290 | 0.023 | 0.936 | 1.25 | 0.01 | 0.325 | 0 | 16 | 10 | 10000000000000000 | DAC-WBWR4 | 0 | Plotter anchor | Plotter anchor | 10000000000 | W
290 | 0.04 | 0.77 | 0.68 | 0.004 | 0.3 | 0.26 | 16 | 10 | 10000000000000000 | DB1-F1 | 0 | Plotter anchor | Plotter anchor | 10000000000 | F
290 | 0.02 | 0.81 | 0.63 | 0.011 | 0.27 | 0.22 | 16 | 10 | 10000000000000000 | DB1-F2 | 0 | Plotter anchor | Plotter anchor | 10000000000 | F
290 | 0.063 | 0.73 | 1.3 | 0.009 | 0.25 | 0.17 | 16 | 10 | 10000000000000000 | DB1-F3 | 0 | Plotter anchor | Plotter anchor | 10000000000 | F
290 | 0.14 | 0.5 | 1.42 | 0.01 | 0.19 | 0.22 | 16 | 10 | 10000000000000000 | DB1-P1 | 0 | Plotter anchor | Plotter anchor | 10000000000 | P
290 | 0.12 | 0.5 | 1.35 | 0.01 | 0.23 | 0.22 | 16 | 10 | 10000000000000000 | DB1-P2 | 0 | Plotter anchor | Plotter anchor | 10000000000 | P
290 | 0.06 | 0.59 | 1.49 | 0.006 | 0.22 | 0.2 | 16 | 10 | 10000000000000000 | DB1-PBW1 | 0 | Plotter anchor | Plotter anchor | 10000000000 | P
290 | 0.17 | 0.64 | 1.478 | 0.011 | 0.225 | 0.217 | 16 | 10 | 10000000000000000 | DB1-SRM2 | 0 | Plotter anchor | Plotter anchor | 10000000000 | SRM
290 | 0.22 | 0.63 | 1.705 | 0.014 | 0.422 | 0.089 | 16 | 10 | 10000000000000000 | DB1-W1 | 0 | Plotter anchor | Plotter anchor | 10000000000 | W
290 | 0.27 | 0.59 | 1.45 | 0.011 | 0.49 | 0.08 | 16 | 10 | 10000000000000000 | DB1-W2 | 0 | Plotter anchor | Plotter anchor | 10000000000 | W
290 | 0.32 | 0.59 | 1.47 | 0.016 | 0.54 | 0.08 | 16 | 10 | 10000000000000000 | DB1-W3 | 0 | Plotter anchor | Plotter anchor | 10000000000 | W
290 | 0.28 | 0.63 | 1.68 | 0.015 | 0.49 | 0.09 | 16 | 10 | 10000000000000000 | DB1-W4 | 0 | Plotter anchor | Plotter anchor | 10000000000 | W
290 | 0.35 | 0.6 | 1.57 | 0.013 | 0.14 | 0.14 | 16 | 10 | 10000000000000000 | DB1-W5 | 0 | Plotter anchor | Plotter anchor | 10000000000 | W
290 | 0.16 | 0.18 | 1.05 | 0.014 | 0.2 | 0.15 | 16 | 10 | 10000000000000000 | DB1-W6 | 0 | Plotter anchor | Plotter anchor | 10000000000 | W
290 | 0.39 | 0.58 | 1.63 | 0.018 | 0.54 | 0.09 | 16 | 10 | 10000000000000000 | DB1-WBW2 | 0 | Plotter anchor | Plotter anchor | 10000000000 | W
290 | 0.22 | 0.6 | 1.55 | 0.021 | 0.58 | 0.08 | 16 | 10 | 10000000000000000 | DB1-WBW3 | 0 | Plotter anchor | Plotter anchor | 10000000000 | W
290 | 0.29 | 0.56 | 1.63 | 0.017 | 0.61 | 0.08 | 16 | 10 | 10000000000000000 | DB1-WBW4 | 0 | Plotter anchor | Plotter anchor | 10000000000 | W
290 | 0.081 | 0.481 | 1.445 | 0.01 | 0.225 | 0.235 | 16 | 10 | 10000000000000000 | DC1-P1 | 0 | Plotter anchor | Plotter anchor | 10000000000 | P
290 | 0.17 | 0.64 | 1.478 | 0.011 | 0.225 | 0.217 | 16 | 10 | 10000000000000000 | DC1-SRM2 | 0 | Plotter anchor | Plotter anchor | 10000000000 | SRM
290 | 0.196 | 1 | 1.347 | 0.013 | 0.214 | 0.097 | 16 | 10 | 10000000000000000 | DC1-W1 | 0 | Plotter anchor | Plotter anchor | 10000000000 | W
290 | 0.14 | 0.662 | 1.255 | 0.009 | 0.164 | 0.237 | 16 | 10 | 10000000000000000 | DC2-P1 | 0 | Plotter anchor | Plotter anchor | 10000000000 | P
290 | 0.219 | 0.871 | 1.403 | 0.015 | 0.158 | 0.127 | 16 | 10 | 10000000000000000 | DC2-W1 | 0 | Plotter anchor | Plotter anchor | 10000000000 | W
290 | 0.05 | 0.76 | 1.34 | 0.011 | 0.22 | 0.23 | 16 | 10 | 10000000000000000 | DO3-F1 | 0 | Plotter anchor | Plotter anchor | 10000000000 | F
290 | 0.051 | 0.98 | 1.17 | 0.015 | 0.125 | 0.054 | 16 | 10 | 10000000000000000 | DO3-W1 | 0 | Plotter anchor | Plotter anchor | 10000000000 | W
290 | 0.05 | 0.74 | 1.4 | 0.007 | 0.27 | 0.2 | 16 | 10 | 10000000000000000 | DO4-F1 | 0 | Plotter anchor | Plotter anchor | 10000000000 | F
290 | 0.04 | 0.77 | 1.46 | 0.007 | 0.22 | 0.22 | 16 | 10 | 10000000000000000 | DO4-F2 | 0 | Plotter anchor | Plotter anchor | 10000000000 | F
290 | 0.08 | 0.84 | 1.11 | 0.015 | 0.15 | 0.062 | 16 | 10 | 10000000000000000 | DO4-W1 | 0 | Plotter anchor | Plotter anchor | 10000000000 | W
290 | 0.19 | 0.465 | 1.19 | 0.008 | 0.25 | 0.197 | 16 | 10 | 10000000000000000 | DR2-P1 | 0 | Plotter anchor | Plotter anchor | 10000000000 | P
290 | 0.133 | 0.537 | 1.645 | 0.008 | 0.253 | 0.247 | 16 | 10 | 10000000000000000 | DR3-P1 | 0 | Plotter anchor | Plotter anchor | 10000000000 | P
290 | 0.212 | 0.345 | 1.78 | 0.009 | 0.213 | 0.209 | 16 | 10 | 10000000000000000 | DR3-W1 | 0 | Plotter anchor | Plotter anchor | 10000000000 | W
290 | 0.35 | 0.73 | 1.75 | 0.013 | 0.54 | 0.09 | 16 | 10 | 10000000000000000 | DR3-W2 | 0 | Plotter anchor | Plotter anchor | 10000000000 | W
290 | 0.06 | 0.73 | 1.33 | 0.006 | 0.19 | 0.139 | 16 | 10 | 10000000000000000 | F1-f | 0 | Plotter anchor | Plotter anchor | 10000000000 | F
290 | 0.04 | 0.75 | 1.71 | 0.007 | 0.36 | 0.057 | 16 | 10 | 10000000000000000 | F1-w | 0 | Plotter anchor | Plotter anchor | 10000000000 | W
290 | 0.06 | 0.69 | 1.3 | 0.007 | 0.24 | 0.146 | 16 | 10 | 10000000000000000 | F11-f | 0 | Plotter anchor | Plotter anchor | 10000000000 | F
290 | 0.03 | 0.66 | 1.38 | 0.009 | 0.4 | 0.052 | 16 | 10 | 10000000000000000 | F11-w | 0 | Plotter anchor | Plotter anchor | 10000000000 | W
290 | 0.05 | 0.71 | 1.35 | 0.009 | 0.26 | 0.154 | 16 | 10 | 10000000000000000 | F12-f | 0 | Plotter anchor | Plotter anchor | 10000000000 | F
290 | 0.04 | 0.56 | 1.59 | 0.015 | 0.38 | 0.06 | 16 | 10 | 10000000000000000 | F12-w | 0 | Plotter anchor | Plotter anchor | 10000000000 | W
290 | 0.05 | 0.74 | 1.41 | 0.005 | 0.29 | 0.142 | 16 | 10 | 10000000000000000 | F13-f | 0 | Plotter anchor | Plotter anchor | 10000000000 | F
290 | 0.13 | 0.08 | 1.45 | 0.017 | 0.34 | 0.054 | 16 | 10 | 10000000000000000 | F13-w | 0 | Plotter anchor | Plotter anchor | 10000000000 | W
290 | 0.06 | 0.69 | 1.56 | 0.008 | 0.33 | 0.176 | 16 | 10 | 10000000000000000 | F14-f1 | 0 | Plotter anchor | Plotter anchor | 10000000000 | F
290 | 0.08 | 0.84 | 1.23 | 0.009 | 0.25 | 0.181 | 16 | 10 | 10000000000000000 | F14-f2 | 0 | Plotter anchor | Plotter anchor | 10000000000 | F
290 | 0.1 | 0.09 | 1.38 | 0.019 | 0.3 | 0.045 | 16 | 10 | 10000000000000000 | F14-w | 0 | Plotter anchor | Plotter anchor | 10000000000 | W
290 | 0.07 | 0.68 | 1.4 | 0.008 | 0.2 | 0.164 | 16 | 10 | 10000000000000000 | F15-f | 0 | Plotter anchor | Plotter anchor | 10000000000 | F
290 | 0.03 | 0.73 | 1.79 | 0.008 | 0.32 | 0.057 | 16 | 10 | 10000000000000000 | F15-w | 0 | Plotter anchor | Plotter anchor | 10000000000 | W
290 | 0.07 | 0.74 | 1.25 | 0.008 | 0.19 | 0.158 | 16 | 10 | 10000000000000000 | F16-f | 0 | Plotter anchor | Plotter anchor | 10000000000 | F
290 | 0.03 | 0.66 | 1.45 | 0.009 | 0.36 | 0.063 | 16 | 10 | 10000000000000000 | F16-w | 0 | Plotter anchor | Plotter anchor | 10000000000 | W
290 | 0.064 | 0.69 | 1.32 | 0.006 | 0.22 | 0.138 | 16 | 10 | 10000000000000000 | F17-f | 0 | Plotter anchor | Plotter anchor | 10000000000 | F
290 | 0.033 | 0.64 | 1.41 | 0.009 | 0.35 | 0.054 | 16 | 10 | 10000000000000000 | F17-w | 0 | Plotter anchor | Plotter anchor | 10000000000 | W
290 | 0.05 | 0.72 | 1.37 | 0.005 | 0.17 | 0.157 | 16 | 10 | 10000000000000000 | F2-f2 | 0 | Plotter anchor | Plotter anchor | 10000000000 | F
290 | 0.03 | 0.62 | 1.69 | 0.007 | 0.37 | 0.066 | 16 | 10 | 10000000000000000 | F2-w | 0 | Plotter anchor | Plotter anchor | 10000000000 | W
290 | 0.06 | 0.7 | 1.38 | 0.007 | 0.19 | 0.144 | 16 | 10 | 10000000000000000 | F21-f | 0 | Plotter anchor | Plotter anchor | 10000000000 | F
290 | 0.03 | 0.57 | 1.78 | 0.005 | 0.29 | 0.078 | 16 | 10 | 10000000000000000 | F21-w | 0 | Plotter anchor | Plotter anchor | 10000000000 | W
290 | 0.06 | 0.66 | 1.39 | 0.008 | 0.22 | 0.153 | 16 | 10 | 10000000000000000 | F22-f | 0 | Plotter anchor | Plotter anchor | 10000000000 | F
290 | 0.03 | 0.7 | 1.74 | 0.009 | 0.31 | 0.063 | 16 | 10 | 10000000000000000 | F22-w | 0 | Plotter anchor | Plotter anchor | 10000000000 | W
290 | 0.06 | 0.7 | 1.39 | 0.007 | 0.22 | 0.142 | 16 | 10 | 10000000000000000 | F25-f | 0 | Plotter anchor | Plotter anchor | 10000000000 | F
290 | 0.03 | 0.77 | 1.73 | 0.005 | 0.34 | 0.061 | 16 | 10 | 10000000000000000 | F25-w | 0 | Plotter anchor | Plotter anchor | 10000000000 | W
290 | 0.07 | 0.67 | 1.35 | 0.008 | 0.18 | 0.154 | 16 | 10 | 10000000000000000 | F26-f | 0 | Plotter anchor | Plotter anchor | 10000000000 | F
290 | 0.03 | 0.7 | 1.68 | 0.008 | 0.37 | 0.058 | 16 | 10 | 10000000000000000 | F26-w | 0 | Plotter anchor | Plotter anchor | 10000000000 | W
290 | 0.07 | 0.7 | 1.39 | 0.005 | 0.22 | 0.144 | 16 | 10 | 10000000000000000 | F28-f | 0 | Plotter anchor | Plotter anchor | 10000000000 | F
290 | 0.04 | 0.6 | 1.74 | 0.006 | 0.39 | 0.072 | 16 | 10 | 10000000000000000 | F28-w | 0 | Plotter anchor | Plotter anchor | 10000000000 | W
290 | 0.066 | 0.72 | 1.26 | 0.008 | 0.16 | 0.15 | 16 | 10 | 10000000000000000 | F3-f | 0 | Plotter anchor | Plotter anchor | 10000000000 | F
290 | 0.031 | 0.66 | 1.39 | 0.008 | 0.37 | 0.058 | 16 | 10 | 10000000000000000 | F3-w | 0 | Plotter anchor | Plotter anchor | 10000000000 | W
290 | 0.06 | 0.75 | 1.36 | 0.009 | 0.25 | 0.158 | 16 | 10 | 10000000000000000 | F30-f | 0 | Plotter anchor | Plotter anchor | 10000000000 | F
290 | 0.03 | 0.72 | 1.59 | 0.009 | 0.36 | 0.063 | 16 | 10 | 10000000000000000 | F30-w | 0 | Plotter anchor | Plotter anchor | 10000000000 | W
290 | 0.05 | 0.71 | 1.33 | 0.006 | 0.26 | 0.154 | 16 | 10 | 10000000000000000 | F32-f | 0 | Plotter anchor | Plotter anchor | 10000000000 | F
290 | 0.1 | 0.51 | 1.5 | 0.015 | 0.4 | 0.066 | 16 | 10 | 10000000000000000 | F32-w | 0 | Plotter anchor | Plotter anchor | 10000000000 | W
290 | 0.057 | 0.69 | 1.42 | 0.005 | 0.22 | 0.164 | 16 | 10 | 10000000000000000 | F37-f | 0 | Plotter anchor | Plotter anchor | 10000000000 | F
290 | 0.033 | 0.64 | 1.46 | 0.008 | 0.4 | 0.055 | 16 | 10 | 10000000000000000 | F37-w | 0 | Plotter anchor | Plotter anchor | 10000000000 | W
290 | 0.06 | 0.73 | 1.43 | 0.005 | 0.21 | 0.15 | 16 | 10 | 10000000000000000 | F38-f | 0 | Plotter anchor | Plotter anchor | 10000000000 | F
290 | 0.03 | 0.78 | 1.75 | 0.003 | 0.3 | 0.057 | 16 | 10 | 10000000000000000 | F38-w | 0 | Plotter anchor | Plotter anchor | 10000000000 | W
290 | 0.06 | 0.71 | 1.35 | 0.007 | 0.22 | 0.156 | 16 | 10 | 10000000000000000 | F39-f | 0 | Plotter anchor | Plotter anchor | 10000000000 | F
290 | 0.03 | 0.71 | 1.66 | 0.008 | 0.36 | 0.061 | 16 | 10 | 10000000000000000 | F39-w | 0 | Plotter anchor | Plotter anchor | 10000000000 | W
290 | 0.04 | 0.69 | 1.33 | 0.007 | 0.22 | 0.14 | 16 | 10 | 10000000000000000 | F40-f | 0 | Plotter anchor | Plotter anchor | 10000000000 | F
290 | 0.04 | 0.55 | 1.58 | 0.014 | 0.38 | 0.055 | 16 | 10 | 10000000000000000 | F40-w | 0 | Plotter anchor | Plotter anchor | 10000000000 | W
290 | 0.06 | 0.67 | 1.35 | 0.008 | 0.23 | 0.166 | 16 | 10 | 10000000000000000 | F41-f | 0 | Plotter anchor | Plotter anchor | 10000000000 | F
290 | 0.03 | 0.68 | 1.58 | 0.01 | 0.4 | 0.06 | 16 | 10 | 10000000000000000 | F41-w | 0 | Plotter anchor | Plotter anchor | 10000000000 | W
290 | 0.087 | 0.64 | 1.26 | 0.017 | 0.29 | 0.176 | 16 | 10 | 10000000000000000 | F43-F1 | 0 | Plotter anchor | Plotter anchor | 10000000000 | F
290 | 0.07 | 0.61 | 1.22 | 0.015 | 0.27 | 0.159 | 16 | 10 | 10000000000000000 | F43-F1a | 0 | Plotter anchor | Plotter anchor | 10000000000 | F
290 | 0.09 | 0.65 | 1.27 | 0.01 | 0.31 | 0.169 | 16 | 10 | 10000000000000000 | F43-F2 | 0 | Plotter anchor | Plotter anchor | 10000000000 | F
290 | 0.09 | 0.63 | 1.29 | 0.009 | 0.32 | 0.17 | 16 | 10 | 10000000000000000 | F43-F2a | 0 | Plotter anchor | Plotter anchor | 10000000000 | F
290 | 0.08 | 0.62 | 1.27 | 0.01 | 0.32 | 0.162 | 16 | 10 | 10000000000000000 | F43-F2b | 0 | Plotter anchor | Plotter anchor | 10000000000 | F
290 | 0.08 | 0.62 | 1.27 | 0.01 | 0.32 | 0.162 | 16 | 10 | 10000000000000000 | F43-F2c | 0 | Plotter anchor | Plotter anchor | 10000000000 | F
290 | 0.11 | 0.095 | 1.42 | 0.017 | 0.51 | 0.055 | 16 | 10 | 10000000000000000 | F43-W1 | 0 | Plotter anchor | Plotter anchor | 10000000000 | W
290 | 0.06 | 0.7 | 1.28 | 0.007 | 0.25 | 0.149 | 16 | 10 | 10000000000000000 | F45-f | 0 | Plotter anchor | Plotter anchor | 10000000000 | F
290 | 0.03 | 0.64 | 1.43 | 0.009 | 0.36 | 0.059 | 16 | 10 | 10000000000000000 | F45-w | 0 | Plotter anchor | Plotter anchor | 10000000000 | W
290 | 0.06 | 0.73 | 1.43 | 0.006 | 0.28 | 0.157 | 16 | 10 | 10000000000000000 | F46-f | 0 | Plotter anchor | Plotter anchor | 10000000000 | F
290 | 0.04 | 0.57 | 1.65 | 0.013 | 0.37 | 0.059 | 16 | 10 | 10000000000000000 | F46-w | 0 | Plotter anchor | Plotter anchor | 10000000000 | W
290 | 0.05 | 0.66 | 1.4 | 0.005 | 0.33 | 0.138 | 16 | 10 | 10000000000000000 | F47-f1 | 0 | Plotter anchor | Plotter anchor | 10000000000 | F
290 | 0.05 | 0.72 | 1.49 | 0.008 | 0.32 | 0.149 | 16 | 10 | 10000000000000000 | F47-f2 | 0 | Plotter anchor | Plotter anchor | 10000000000 | F
290 | 0.1 | 0.49 | 1.58 | 0.016 | 0.39 | 0.05 | 16 | 10 | 10000000000000000 | F47-w | 0 | Plotter anchor | Plotter anchor | 10000000000 | W
290 | 0.06 | 0.69 | 1.36 | 0.006 | 0.21 | 0.159 | 16 | 10 | 10000000000000000 | F48-f | 0 | Plotter anchor | Plotter anchor | 10000000000 | F
290 | 0.03 | 0.7 | 1.65 | 0.008 | 0.35 | 0.054 | 16 | 10 | 10000000000000000 | F48-w | 0 | Plotter anchor | Plotter anchor | 10000000000 | W
290 | 0.07 | 0.71 | 1.53 | 0.008 | 0.28 | 0.152 | 16 | 10 | 10000000000000000 | F51-f1 | 0 | Plotter anchor | Plotter anchor | 10000000000 | F
290 | 0.08 | 0.65 | 1.52 | 0.009 | 0.33 | 0.141 | 16 | 10 | 10000000000000000 | F51-f2 | 0 | Plotter anchor | Plotter anchor | 10000000000 | F
290 | 0.12 | 0.07 | 1.33 | 0.012 | 0.32 | 0.045 | 16 | 10 | 10000000000000000 | F51-w | 0 | Plotter anchor | Plotter anchor | 10000000000 | W
290 | 0.07 | 0.71 | 1.39 | 0.013 | 0.26 | 0.166 | 16 | 10 | 10000000000000000 | F52-f1 | 0 | Plotter anchor | Plotter anchor | 10000000000 | F
290 | 0.07 | 0.69 | 1.4 | 0.008 | 0.26 | 0.155 | 16 | 10 | 10000000000000000 | F52-f2 | 0 | Plotter anchor | Plotter anchor | 10000000000 | F
290 | 0.09 | 0.1 | 1.31 | 0.017 | 0.33 | 0.051 | 16 | 10 | 10000000000000000 | F52-w | 0 | Plotter anchor | Plotter anchor | 10000000000 | W
290 | 0.05 | 0.71 | 1.42 | 0.005 | 0.2 | 0.158 | 16 | 10 | 10000000000000000 | F55-f | 0 | Plotter anchor | Plotter anchor | 10000000000 | F
290 | 0.03 | 0.78 | 1.7 | 0.004 | 0.35 | 0.058 | 16 | 10 | 10000000000000000 | F55-w | 0 | Plotter anchor | Plotter anchor | 10000000000 | W
290 | 0.07 | 0.68 | 1.34 | 0.006 | 0.27 | 0.16 | 16 | 10 | 10000000000000000 | F56-f | 0 | Plotter anchor | Plotter anchor | 10000000000 | F
290 | 0.03 | 0.7 | 1.65 | 0.008 | 0.38 | 0.059 | 16 | 10 | 10000000000000000 | F56-w | 0 | Plotter anchor | Plotter anchor | 10000000000 | W
290 | 0.05 | 0.7 | 1.4 | 0.006 | 0.22 | 0.158 | 16 | 10 | 10000000000000000 | F57-f | 0 | Plotter anchor | Plotter anchor | 10000000000 | F
290 | 0.03 | 0.52 | 1.88 | 0.005 | 0.33 | 0.074 | 16 | 10 | 10000000000000000 | F57-w | 0 | Plotter anchor | Plotter anchor | 10000000000 | W
290 | 0.044 | 0.72 | 1.35 | 0.006 | 0.27 | 0.143 | 16 | 10 | 10000000000000000 | F59-f | 0 | Plotter anchor | Plotter anchor | 10000000000 | F
290 | 0.041 | 0.57 | 1.64 | 0.013 | 0.34 | 0.065 | 16 | 10 | 10000000000000000 | F59-w | 0 | Plotter anchor | Plotter anchor | 10000000000 | W
290 | 0.06 | 0.71 | 1.26 | 0.008 | 0.18 | 0.143 | 16 | 10 | 10000000000000000 | F60-f | 0 | Plotter anchor | Plotter anchor | 10000000000 | F
290 | 0.04 | 0.55 | 1.63 | 0.014 | 0.35 | 0.062 | 16 | 10 | 10000000000000000 | F60-w | 0 | Plotter anchor | Plotter anchor | 10000000000 | W
290 | 0.07 | 0.72 | 1.4 | 0.006 | 0.23 | 0.155 | 16 | 10 | 10000000000000000 | F7-f | 0 | Plotter anchor | Plotter anchor | 10000000000 | F
290 | 0.03 | 0.52 | 1.83 | 0.005 | 0.33 | 0.072 | 16 | 10 | 10000000000000000 | F7-w | 0 | Plotter anchor | Plotter anchor | 10000000000 | W
290 | 0.1 | 0.56 | 1.4 | 0.015 | 0.28 | 0.2 | 16 | 10 | 10000000000000000 | FA1-P1 | 0 | Plotter anchor | Plotter anchor | 10000000000 | P
290 | 0.14 | 0.19 | 1.06 | 0.016 | 0.27 | 0.13 | 16 | 10 | 10000000000000000 | FA1-W1 | 0 | Plotter anchor | Plotter anchor | 10000000000 | W
290 | 0.195 | 0.597 | 1.327 | 0.005 | 0.229 | 0.215 | 16 | 10 | 10000000000000000 | FA2-P1 | 0 | Plotter anchor | Plotter anchor | 10000000000 | P
290 | 0.03 | 0.9 | 0.937 | 0.004 | 0.324 | 0.139 | 16 | 10 | 10000000000000000 | FA2-W1 | 0 | Plotter anchor | Plotter anchor | 10000000000 | W
290 | 0.101 | 0.483 | 1.461 | 0.011 | 0.214 | 0.22 | 16 | 10 | 10000000000000000 | FC1-P1 | 0 | Plotter anchor | Plotter anchor | 10000000000 | P
290 | 0.174 | 0.665 | 1.465 | 0.01 | 0.186 | 0.219 | 16 | 10 | 10000000000000000 | FC1-SRM1 | 0 | Plotter anchor | Plotter anchor | 10000000000 | SRM
290 | 0.301 | 0.6 | 1.563 | 0.013 | 0.202 | 0.14 | 16 | 10 | 10000000000000000 | FC1-W1 | 0 | Plotter anchor | Plotter anchor | 10000000000 | W
290 | 0.11 | 0.61 | 1.43 | 0.013 | 0.23 | 0.205 | 16 | 10 | 10000000000000000 | FTZ-PBWR2 | 0 | Plotter anchor | Plotter anchor | 10000000000 | P
290 | 0.05 | 0.69 | 0.67 | 0.01 | 0.2 | 0.19 | 16 | 10 | 10000000000000000 | GIN-F1 | 0 | Plotter anchor | Plotter anchor | 10000000000 | F
290 | 0.07 | 0.69 | 0.66 | 0.01 | 0.23 | 0.18 | 16 | 10 | 10000000000000000 | GIN-F2 | 0 | Plotter anchor | Plotter anchor | 10000000000 | F
290 | 0.2 | 0.18 | 1.34 | 0.014 | 0.23 | 0.24 | 16 | 10 | 10000000000000000 | GIN-SRM3 | 0 | Plotter anchor | Plotter anchor | 10000000000 | SRM
290 | 0.24 | 0.52 | 1.3 | 0.009 | 0.5 | 0.07 | 16 | 10 | 10000000000000000 | GIN-W1 | 0 | Plotter anchor | Plotter anchor | 10000000000 | W
290 | 0.16 | 0.745 | 0.71 | 0.013 | 0 | 0.227 | 16 | 10 | 10000000000000000 | GUN-F1 | 0 | Plotter anchor | Plotter anchor | 10000000000 | F
290 | 0.25 | 0.2 | 1.33 | 0.009 | 0 | 0.08 | 16 | 10 | 10000000000000000 | GUN-W1 | 0 | Plotter anchor | Plotter anchor | 10000000000 | W
290 | 0.12 | 0.7 | 1.43 | 0.013 | 0.23 | 0.24 | 16 | 10 | 10000000000000000 | HA1-P1 | 0 | Plotter anchor | Plotter anchor | 10000000000 | P
290 | 0.08 | 0.59 | 1.39 | 0.01 | 0.23 | 0 | 16 | 10 | 10000000000000000 | HA2-P1 | 0 | Plotter anchor | Plotter anchor | 10000000000 | P
290 | 0.13 | 0.1 | 1.19 | 0.014 | 0 | 0 | 16 | 10 | 10000000000000000 | HA2-W1 | 0 | Plotter anchor | Plotter anchor | 10000000000 | W
290 | 0.12 | 0.09 | 1.35 | 0.007 | 0.23 | 0.19 | 16 | 10 | 10000000000000000 | HB2-P1 | 0 | Plotter anchor | Plotter anchor | 10000000000 | P
290 | 0.1 | 0.2 | 1.29 | 0.01 | 0.22 | 0.2 | 16 | 10 | 10000000000000000 | HB2-P2 | 0 | Plotter anchor | Plotter anchor | 10000000000 | P
290 | 0.09 | 0.2 | 1.32 | 0.01 | 0.19 | 0.19 | 16 | 10 | 10000000000000000 | HB2-P3 | 0 | Plotter anchor | Plotter anchor | 10000000000 | P
290 | 0.2 | 0.18 | 1.34 | 0.014 | 0.23 | 0.24 | 16 | 10 | 10000000000000000 | HB2-SRM3 | 0 | Plotter anchor | Plotter anchor | 10000000000 | SRM
290 | 0.34 | 0.66 | 1.17 | 0.024 | 0.275 | 0.117 | 16 | 10 | 10000000000000000 | HB2-W1 | 0 | Plotter anchor | Plotter anchor | 10000000000 | W
290 | 0.09 | 0.64 | 1.38 | 0.012 | 0.29 | 0.2 | 16 | 10 | 10000000000000000 | HC1-P1 | 0 | Plotter anchor | Plotter anchor | 10000000000 | P
290 | 0.08 | 0.59 | 1.48 | 0.014 | 0.31 | 0.11 | 16 | 10 | 10000000000000000 | HC1-W1 | 0 | Plotter anchor | Plotter anchor | 10000000000 | W
290 | 0.211 | 0.63 | 1.28 | 0.01 | 0.25 | 0.2 | 16 | 10 | 10000000000000000 | IP2-P1 | 0 | Plotter anchor | Plotter anchor | 10000000000 | P
290 | 0.149 | 0.441 | 1.3 | 0.014 | 0.22 | 0.22 | 16 | 10 | 10000000000000000 | IP2-P2 | 0 | Plotter anchor | Plotter anchor | 10000000000 | P
290 | 0.197 | 0.595 | 1.29 | 0.011 | 0.25 | 0.22 | 16 | 10 | 10000000000000000 | IP2-P3 | 0 | Plotter anchor | Plotter anchor | 10000000000 | P
290 | 0.2 | 0.18 | 1.34 | 0.014 | 0.23 | 0.24 | 16 | 10 | 10000000000000000 | IP2-SRM3 | 0 | Plotter anchor | Plotter anchor | 10000000000 | SRM
290 | 0.18 | 0.5 | 1.41 | 0.01 | 0.28 | 0.22 | 16 | 10 | 10000000000000000 | IP3-P1 | 0 | Plotter anchor | Plotter anchor | 10000000000 | P
290 | 0.19 | 0.49 | 1.32 | 0.011 | 0.26 | 0.2 | 16 | 10 | 10000000000000000 | IP3-P2 | 0 | Plotter anchor | Plotter anchor | 10000000000 | P
290 | 0.24 | 0.52 | 1.3 | 0.012 | 0.28 | 0.22 | 16 | 10 | 10000000000000000 | IP3-P3 | 0 | Plotter anchor | Plotter anchor | 10000000000 | P
290 | 0.17 | 0.64 | 1.478 | 0.011 | 0.225 | 0.217 | 16 | 10 | 10000000000000000 | IP3-SRM2 | 0 | Plotter anchor | Plotter anchor | 10000000000 | SRM
290 | 0.155 | 1.08 | 1.18 | 0.019 | 0.17 | 0.08 | 16 | 10 | 10000000000000000 | IP3-W1 | 0 | Plotter anchor | Plotter anchor | 10000000000 | W
290 | 0.01 | 0.67 | 1.35 | 0.003 | 0 | 0 | 16 | 10 | 10000000000000000 | JBF-F1 | 0 | Plotter anchor | Plotter anchor | 10000000000 | F
290 | 0.03 | 0.91 | 1.35 | 0.002 | 0 | 0 | 16 | 10 | 10000000000000000 | JBF-F10 | 0 | Plotter anchor | Plotter anchor | 10000000000 | F
290 | 0.04 | 0.68 | 1.35 | 0.008 | 0 | 0 | 16 | 10 | 10000000000000000 | JBF-F11 | 0 | Plotter anchor | Plotter anchor | 10000000000 | F
290 | 0.04 | 0.89 | 1.35 | 0.002 | 0 | 0 | 16 | 10 | 10000000000000000 | JBF-F12 | 0 | Plotter anchor | Plotter anchor | 10000000000 | F
290 | 0.04 | 0.9 | 1.35 | 0.004 | 0 | 0 | 16 | 10 | 10000000000000000 | JBF-F13 | 0 | Plotter anchor | Plotter anchor | 10000000000 | F
290 | 0.04 | 0.91 | 1.35 | 0.002 | 0 | 0 | 16 | 10 | 10000000000000000 | JBF-F14 | 0 | Plotter anchor | Plotter anchor | 10000000000 | F
290 | 0.05 | 0.69 | 1.35 | 0.003 | 0 | 0 | 16 | 10 | 10000000000000000 | JBF-F15 | 0 | Plotter anchor | Plotter anchor | 10000000000 | F
290 | 0.01 | 0.93 | 1.35 | 0.005 | 0 | 0 | 16 | 10 | 10000000000000000 | JBF-F2 | 0 | Plotter anchor | Plotter anchor | 10000000000 | F
290 | 0.01 | 0.96 | 1.35 | 0.004 | 0 | 0 | 16 | 10 | 10000000000000000 | JBF-F3 | 0 | Plotter anchor | Plotter anchor | 10000000000 | F
290 | 0.02 | 0.67 | 1.35 | 0.004 | 0 | 0 | 16 | 10 | 10000000000000000 | JBF-F4 | 0 | Plotter anchor | Plotter anchor | 10000000000 | F
290 | 0.02 | 0.89 | 1.35 | 0.003 | 0 | 0 | 16 | 10 | 10000000000000000 | JBF-F5 | 0 | Plotter anchor | Plotter anchor | 10000000000 | F
290 | 0.03 | 0.68 | 1.35 | 0.005 | 0 | 0 | 16 | 10 | 10000000000000000 | JBF-F6 | 0 | Plotter anchor | Plotter anchor | 10000000000 | F
290 | 0.03 | 0.69 | 1.35 | 0.006 | 0 | 0 | 16 | 10 | 10000000000000000 | JBF-F7 | 0 | Plotter anchor | Plotter anchor | 10000000000 | F
290 | 0.03 | 0.89 | 1.35 | 0.002 | 0 | 0 | 16 | 10 | 10000000000000000 | JBF-F8 | 0 | Plotter anchor | Plotter anchor | 10000000000 | F
290 | 0.03 | 0.895 | 1.35 | 0.002 | 0 | 0 | 16 | 10 | 10000000000000000 | JBF-F9 | 0 | Plotter anchor | Plotter anchor | 10000000000 | F
290 | 0.04 | 0.6 | 1.35 | 0.008 | 0 | 0 | 16 | 10 | 10000000000000000 | JBP-P1 | 0 | Plotter anchor | Plotter anchor | 10000000000 | P
290 | 0.16 | 0.56 | 1.35 | 0.012 | 0 | 0 | 16 | 10 | 10000000000000000 | JBP-P10 | 0 | Plotter anchor | Plotter anchor | 10000000000 | P
290 | 0.23 | 0.55 | 1.35 | 0.02 | 0 | 0 | 16 | 10 | 10000000000000000 | JBP-P11 | 0 | Plotter anchor | Plotter anchor | 10000000000 | P
290 | 0.24 | 0.6 | 1.35 | 0.018 | 0 | 0 | 16 | 10 | 10000000000000000 | JBP-P12 | 0 | Plotter anchor | Plotter anchor | 10000000000 | P
290 | 0.08 | 0.55 | 1.35 | 0.012 | 0 | 0 | 16 | 10 | 10000000000000000 | JBP-P2 | 0 | Plotter anchor | Plotter anchor | 10000000000 | P
290 | 0.08 | 0.57 | 1.35 | 0.011 | 0 | 0 | 16 | 10 | 10000000000000000 | JBP-P3 | 0 | Plotter anchor | Plotter anchor | 10000000000 | P
290 | 0.08 | 0.59 | 1.35 | 0.009 | 0 | 0 | 16 | 10 | 10000000000000000 | JBP-P4 | 0 | Plotter anchor | Plotter anchor | 10000000000 | P
290 | 0.09 | 0.56 | 1.35 | 0.012 | 0 | 0 | 16 | 10 | 10000000000000000 | JBP-P5 | 0 | Plotter anchor | Plotter anchor | 10000000000 | P
290 | 0.1 | 0.59 | 1.35 | 0.008 | 0 | 0 | 16 | 10 | 10000000000000000 | JBP-P6 | 0 | Plotter anchor | Plotter anchor | 10000000000 | P
290 | 0.12 | 0.58 | 1.35 | 0.01 | 0 | 0 | 16 | 10 | 10000000000000000 | JBP-P7 | 0 | Plotter anchor | Plotter anchor | 10000000000 | P
290 | 0.13 | 0.55 | 1.35 | 0.015 | 0 | 0 | 16 | 10 | 10000000000000000 | JBP-P8 | 0 | Plotter anchor | Plotter anchor | 10000000000 | P
290 | 0.15 | 0.57 | 1.35 | 0.012 | 0 | 0 | 16 | 10 | 10000000000000000 | JBP-P9 | 0 | Plotter anchor | Plotter anchor | 10000000000 | P
290 | 0.01 | 0.67 | 1.44 | 0.006 | 0 | 0 | 16 | 10 | 10000000000000000 | JBW-W1 | 0 | Plotter anchor | Plotter anchor | 10000000000 | W
290 | 0.02 | 0.7 | 1.44 | 0.006 | 0 | 0 | 16 | 10 | 10000000000000000 | JBW-W10 | 0 | Plotter anchor | Plotter anchor | 10000000000 | W
290 | 0.02 | 0.98 | 1.44 | 0.004 | 0 | 0 | 16 | 10 | 10000000000000000 | JBW-W11 | 0 | Plotter anchor | Plotter anchor | 10000000000 | W
290 | 0.03 | 0.97 | 1.44 | 0.009 | 0 | 0 | 16 | 10 | 10000000000000000 | JBW-W12 | 0 | Plotter anchor | Plotter anchor | 10000000000 | W
290 | 0.03 | 0.98 | 1.44 | 0.007 | 0 | 0 | 16 | 10 | 10000000000000000 | JBW-W13 | 0 | Plotter anchor | Plotter anchor | 10000000000 | W
290 | 0.06 | 0.85 | 1.44 | 0.012 | 0 | 0 | 16 | 10 | 10000000000000000 | JBW-W14 | 0 | Plotter anchor | Plotter anchor | 10000000000 | W
290 | 0.07 | 0.63 | 1.44 | 0.012 | 0 | 0 | 16 | 10 | 10000000000000000 | JBW-W15 | 0 | Plotter anchor | Plotter anchor | 10000000000 | W
290 | 0.07 | 0.72 | 1.44 | 0.011 | 0 | 0 | 16 | 10 | 10000000000000000 | JBW-W16 | 0 | Plotter anchor | Plotter anchor | 10000000000 | W
290 | 0.07 | 0.74 | 1.44 | 0.011 | 0 | 0 | 16 | 10 | 10000000000000000 | JBW-W17 | 0 | Plotter anchor | Plotter anchor | 10000000000 | W
290 | 0.08 | 0.69 | 1.44 | 0.01 | 0 | 0 | 16 | 10 | 10000000000000000 | JBW-W18 | 0 | Plotter anchor | Plotter anchor | 10000000000 | W
290 | 0.09 | 0.65 | 1.44 | 0.014 | 0 | 0 | 16 | 10 | 10000000000000000 | JBW-W19 | 0 | Plotter anchor | Plotter anchor | 10000000000 | W
290 | 0.01 | 0.68 | 1.44 | 0.006 | 0 | 0 | 16 | 10 | 10000000000000000 | JBW-W2 | 0 | Plotter anchor | Plotter anchor | 10000000000 | W
290 | 0.09 | 0.66 | 1.44 | 0.013 | 0 | 0 | 16 | 10 | 10000000000000000 | JBW-W20 | 0 | Plotter anchor | Plotter anchor | 10000000000 | W
290 | 0.09 | 0.67 | 1.44 | 0.013 | 0 | 0 | 16 | 10 | 10000000000000000 | JBW-W21 | 0 | Plotter anchor | Plotter anchor | 10000000000 | W
290 | 0.1 | 0.81 | 1.44 | 0.015 | 0 | 0 | 16 | 10 | 10000000000000000 | JBW-W22 | 0 | Plotter anchor | Plotter anchor | 10000000000 | W
290 | 0.11 | 0.67 | 1.44 | 0.015 | 0 | 0 | 16 | 10 | 10000000000000000 | JBW-W23 | 0 | Plotter anchor | Plotter anchor | 10000000000 | W
290 | 0.13 | 0.84 | 1.44 | 0.015 | 0 | 0 | 16 | 10 | 10000000000000000 | JBW-W24 | 0 | Plotter anchor | Plotter anchor | 10000000000 | W
290 | 0.01 | 0.69 | 1.44 | 0.009 | 0 | 0 | 16 | 10 | 10000000000000000 | JBW-W3 | 0 | Plotter anchor | Plotter anchor | 10000000000 | W
290 | 0.01 | 0.74 | 1.44 | 0.005 | 0 | 0 | 16 | 10 | 10000000000000000 | JBW-W4 | 0 | Plotter anchor | Plotter anchor | 10000000000 | W
290 | 0.01 | 0.74 | 1.44 | 0.01 | 0 | 0 | 16 | 10 | 10000000000000000 | JBW-W5 | 0 | Plotter anchor | Plotter anchor | 10000000000 | W
290 | 0.01 | 0.76 | 1.44 | 0.006 | 0 | 0 | 16 | 10 | 10000000000000000 | JBW-W6 | 0 | Plotter anchor | Plotter anchor | 10000000000 | W
290 | 0.01 | 0.97 | 1.44 | 0.006 | 0 | 0 | 16 | 10 | 10000000000000000 | JBW-W7 | 0 | Plotter anchor | Plotter anchor | 10000000000 | W
290 | 0.01 | 0.99 | 1.44 | 0.007 | 0 | 0 | 16 | 10 | 10000000000000000 | JBW-W8 | 0 | Plotter anchor | Plotter anchor | 10000000000 | W
290 | 0.02 | 0.69 | 1.44 | 0.006 | 0 | 0 | 16 | 10 | 10000000000000000 | JBW-W9 | 0 | Plotter anchor | Plotter anchor | 10000000000 | W
290 | 0.018 | 0.74 | 1.35 | 0.005 | 0 | 0 | 16 | 10 | 10000000000000000 | JPF-F1 | 0 | Plotter anchor | Plotter anchor | 10000000000 | F
290 | 0.02 | 0.75 | 1.35 | 0.005 | 0 | 0 | 16 | 10 | 10000000000000000 | JPF-F2 | 0 | Plotter anchor | Plotter anchor | 10000000000 | F
290 | 0.029 | 0.73 | 1.35 | 0.005 | 0 | 0 | 16 | 10 | 10000000000000000 | JPF-F3 | 0 | Plotter anchor | Plotter anchor | 10000000000 | F
290 | 0.03 | 0.73 | 1.35 | 0.005 | 0 | 0 | 16 | 10 | 10000000000000000 | JPF-F4 | 0 | Plotter anchor | Plotter anchor | 10000000000 | F
290 | 0.035 | 0.74 | 1.35 | 0.005 | 0 | 0 | 16 | 10 | 10000000000000000 | JPF-F5 | 0 | Plotter anchor | Plotter anchor | 10000000000 | F
290 | 0.036 | 0.75 | 1.35 | 0.005 | 0 | 0 | 16 | 10 | 10000000000000000 | JPF-F6 | 0 | Plotter anchor | Plotter anchor | 10000000000 | F
290 | 0.039 | 0.76 | 1.35 | 0.005 | 0 | 0 | 16 | 10 | 10000000000000000 | JPF-F7 | 0 | Plotter anchor | Plotter anchor | 10000000000 | F
290 | 0.044 | 0.76 | 1.35 | 0.005 | 0 | 0 | 16 | 10 | 10000000000000000 | JPF-F8 | 0 | Plotter anchor | Plotter anchor | 10000000000 | F
290 | 0.03 | 0.57 | 1.35 | 0.005 | 0 | 0 | 16 | 10 | 10000000000000000 | JPP-P1 | 0 | Plotter anchor | Plotter anchor | 10000000000 | P
290 | 0.07 | 0.59 | 1.35 | 0.009 | 0 | 0 | 16 | 10 | 10000000000000000 | JPP-P10 | 0 | Plotter anchor | Plotter anchor | 10000000000 | P
290 | 0.09 | 0.55 | 1.35 | 0.01 | 0 | 0 | 16 | 10 | 10000000000000000 | JPP-P11 | 0 | Plotter anchor | Plotter anchor | 10000000000 | P
290 | 0.1 | 0.57 | 1.35 | 0.01 | 0 | 0 | 16 | 10 | 10000000000000000 | JPP-P12 | 0 | Plotter anchor | Plotter anchor | 10000000000 | P
290 | 0.12 | 0.56 | 1.35 | 0.01 | 0 | 0 | 16 | 10 | 10000000000000000 | JPP-P13 | 0 | Plotter anchor | Plotter anchor | 10000000000 | P
290 | 0.12 | 0.58 | 1.35 | 0.014 | 0 | 0 | 16 | 10 | 10000000000000000 | JPP-P14 | 0 | Plotter anchor | Plotter anchor | 10000000000 | P
290 | 0.13 | 0.58 | 1.35 | 0.014 | 0 | 0 | 16 | 10 | 10000000000000000 | JPP-P15 | 0 | Plotter anchor | Plotter anchor | 10000000000 | P
290 | 0.16 | 0.59 | 1.35 | 0.011 | 0 | 0 | 16 | 10 | 10000000000000000 | JPP-P16 | 0 | Plotter anchor | Plotter anchor | 10000000000 | P
290 | 0.16 | 0.61 | 1.35 | 0.01 | 0 | 0 | 16 | 10 | 10000000000000000 | JPP-P17 | 0 | Plotter anchor | Plotter anchor | 10000000000 | P
290 | 0.09 | 0.62 | 1.36 | 0.007 | 0 | 0 | 16 | 10 | 10000000000000000 | JPP-P18 | 0 | Plotter anchor | Plotter anchor | 10000000000 | P
290 | 0.03 | 0.57 | 1.35 | 0.007 | 0 | 0 | 16 | 10 | 10000000000000000 | JPP-P2 | 0 | Plotter anchor | Plotter anchor | 10000000000 | P
290 | 0.03 | 0.64 | 1.35 | 0.007 | 0 | 0 | 16 | 10 | 10000000000000000 | JPP-P3 | 0 | Plotter anchor | Plotter anchor | 10000000000 | P
290 | 0.037 | 0.62 | 1.35 | 0.003 | 0 | 0 | 16 | 10 | 10000000000000000 | JPP-P4 | 0 | Plotter anchor | Plotter anchor | 10000000000 | P
290 | 0.04 | 0.62 | 1.35 | 0.003 | 0 | 0 | 16 | 10 | 10000000000000000 | JPP-P5 | 0 | Plotter anchor | Plotter anchor | 10000000000 | P
290 | 0.05 | 0.58 | 1.35 | 0.005 | 0 | 0 | 16 | 10 | 10000000000000000 | JPP-P6 | 0 | Plotter anchor | Plotter anchor | 10000000000 | P
290 | 0.05 | 0.62 | 1.35 | 0.007 | 0 | 0 | 16 | 10 | 10000000000000000 | JPP-P7 | 0 | Plotter anchor | Plotter anchor | 10000000000 | P
290 | 0.068 | 0.59 | 1.35 | 0.009 | 0 | 0 | 16 | 10 | 10000000000000000 | JPP-P8 | 0 | Plotter anchor | Plotter anchor | 10000000000 | P
290 | 0.07 | 0.56 | 1.35 | 0.013 | 0 | 0 | 16 | 10 | 10000000000000000 | JPP-P9 | 0 | Plotter anchor | Plotter anchor | 10000000000 | P
290 | 0.01 | 0.86 | 1.44 | 0.007 | 0 | 0 | 16 | 10 | 10000000000000000 | JPW-W1 | 0 | Plotter anchor | Plotter anchor | 10000000000 | W
290 | 0.07 | 0.84 | 1.44 | 0.012 | 0 | 0 | 16 | 10 | 10000000000000000 | JPW-W10 | 0 | Plotter anchor | Plotter anchor | 10000000000 | W
290 | 0.09 | 0.84 | 1.44 | 0.012 | 0 | 0 | 16 | 10 | 10000000000000000 | JPW-W11 | 0 | Plotter anchor | Plotter anchor | 10000000000 | W
290 | 0.09 | 0.91 | 1.44 | 0.014 | 0 | 0 | 16 | 10 | 10000000000000000 | JPW-W12 | 0 | Plotter anchor | Plotter anchor | 10000000000 | W
290 | 0.1 | 0.84 | 1.44 | 0.013 | 0 | 0 | 16 | 10 | 10000000000000000 | JPW-W13 | 0 | Plotter anchor | Plotter anchor | 10000000000 | W
290 | 0.1 | 0.9 | 1.44 | 0.011 | 0 | 0 | 16 | 10 | 10000000000000000 | JPW-W14 | 0 | Plotter anchor | Plotter anchor | 10000000000 | W
290 | 0.13 | 0.84 | 1.44 | 0.012 | 0 | 0 | 16 | 10 | 10000000000000000 | JPW-W15 | 0 | Plotter anchor | Plotter anchor | 10000000000 | W
290 | 0.13 | 0.85 | 1.44 | 0.011 | 0 | 0 | 16 | 10 | 10000000000000000 | JPW-W16 | 0 | Plotter anchor | Plotter anchor | 10000000000 | W
290 | 0.14 | 0.8 | 1.44 | 0.012 | 0 | 0 | 16 | 10 | 10000000000000000 | JPW-W17 | 0 | Plotter anchor | Plotter anchor | 10000000000 | W
290 | 0.19 | 1.08 | 1.44 | 0.012 | 0 | 0 | 16 | 10 | 10000000000000000 | JPW-W18 | 0 | Plotter anchor | Plotter anchor | 10000000000 | W
290 | 0.014 | 0.86 | 1.44 | 0.007 | 0 | 0 | 16 | 10 | 10000000000000000 | JPW-W2 | 0 | Plotter anchor | Plotter anchor | 10000000000 | W
290 | 0.017 | 0.9 | 1.44 | 0.006 | 0 | 0 | 16 | 10 | 10000000000000000 | JPW-W3 | 0 | Plotter anchor | Plotter anchor | 10000000000 | W
290 | 0.019 | 0.88 | 1.44 | 0.008 | 0 | 0 | 16 | 10 | 10000000000000000 | JPW-W4 | 0 | Plotter anchor | Plotter anchor | 10000000000 | W
290 | 0.02 | 0.88 | 1.44 | 0.008 | 0 | 0 | 16 | 10 | 10000000000000000 | JPW-W5 | 0 | Plotter anchor | Plotter anchor | 10000000000 | W
290 | 0.04 | 0.9 | 1.44 | 0.008 | 0 | 0 | 16 | 10 | 10000000000000000 | JPW-W6 | 0 | Plotter anchor | Plotter anchor | 10000000000 | W
290 | 0.04 | 0.92 | 1.44 | 0.009 | 0 | 0 | 16 | 10 | 10000000000000000 | JPW-W7 | 0 | Plotter anchor | Plotter anchor | 10000000000 | W
290 | 0.041 | 0.92 | 1.44 | 0.009 | 0 | 0 | 16 | 10 | 10000000000000000 | JPW-W8 | 0 | Plotter anchor | Plotter anchor | 10000000000 | W
290 | 0.06 | 0.86 | 1.44 | 0.011 | 0 | 0 | 16 | 10 | 10000000000000000 | JPW-W9 | 0 | Plotter anchor | Plotter anchor | 10000000000 | W
290 | 0.05 | 0.7 | 0.64 | 0.006 | 0.25 | 0.21 | 16 | 10 | 10000000000000000 | KO1-F1 | 0 | Plotter anchor | Plotter anchor | 10000000000 | F
290 | 0.22 | 0.643 | 1.52 | 0.012 | 0.37 | 0.1 | 16 | 10 | 10000000000000000 | KO1-W1 | 0 | Plotter anchor | Plotter anchor | 10000000000 | W
290 | 0.05 | 0.63 | 1.38 | 0.004 | 0.22 | 0.23 | 16 | 10 | 10000000000000000 | KO2-P1 | 0 | Plotter anchor | Plotter anchor | 10000000000 | P
290 | 0.03 | 0.07 | 1.7 | 0.01 | 0.41 | 0.11 | 16 | 10 | 10000000000000000 | KO2-W1 | 0 | Plotter anchor | Plotter anchor | 10000000000 | W
290 | 0.06 | 0.65 | 1.36 | 0.008 | 0.26 | 0.2 | 16 | 10 | 10000000000000000 | KO3-P1 | 0 | Plotter anchor | Plotter anchor | 10000000000 | P
290 | 0.02 | 0.18 | 1.53 | 0.012 | 0.51 | 0.13 | 16 | 10 | 10000000000000000 | KO3-W1 | 0 | Plotter anchor | Plotter anchor | 10000000000 | W
290 | 0.05 | 0.66 | 1.27 | 0.007 | 0.22 | 0.21 | 16 | 10 | 10000000000000000 | KO4-P1 | 0 | Plotter anchor | Plotter anchor | 10000000000 | P
290 | 0.023 | 0.12 | 1.54 | 0.019 | 0.5 | 0.12 | 16 | 10 | 10000000000000000 | KO4-W1 | 0 | Plotter anchor | Plotter anchor | 10000000000 | W
290 | 0.054 | 0.656 | 1.25 | 0.0092 | 0.252 | 0.19 | 16 | 10 | 10000000000000000 | KU1-P1 | 0 | Plotter anchor | Plotter anchor | 10000000000 | P
290 | 0.0756 | 0.94 | 1.336 | 0.0094 | 0.416 | 0.07975 | 16 | 10 | 10000000000000000 | KU1-W1 | 0 | Plotter anchor | Plotter anchor | 10000000000 | W
290 | 0.0752 | 0.61 | 1.362 | 0.0072 | 0.276 | 0.19875 | 16 | 10 | 10000000000000000 | KU2-P1 | 0 | Plotter anchor | Plotter anchor | 10000000000 | P
290 | 0.0382 | 0.93 | 1.524 | 0.0104 | 0.45 | 0.07325 | 16 | 10 | 10000000000000000 | KU2-W1 | 0 | Plotter anchor | Plotter anchor | 10000000000 | W
290 | 0.06 | 0.71 | 0.69 | 0.01 | 0.25 | 0.21 | 16 | 10 | 10000000000000000 | KWE-F1 | 0 | Plotter anchor | Plotter anchor | 10000000000 | F
290 | 0.06 | 0.75 | 0.79 | 0.01 | 0.28 | 0.2 | 16 | 10 | 10000000000000000 | KWE-F2 | 0 | Plotter anchor | Plotter anchor | 10000000000 | F
290 | 0.17 | 0.64 | 1.478 | 0.011 | 0.225 | 0.217 | 16 | 10 | 10000000000000000 | KWE-SRM2 | 0 | Plotter anchor | Plotter anchor | 10000000000 | SRM
290 | 0.218 | 0.724 | 1.37 | 0.016 | 0.2 | 0.12 | 16 | 10 | 10000000000000000 | KWE-W1 | 0 | Plotter anchor | Plotter anchor | 10000000000 | W
290 | 0.06 | 0.67 | 1.46 | 0.01 | 0.24 | 0.215 | 16 | 10 | 10000000000000000 | LEB-P1 | 0 | Plotter anchor | Plotter anchor | 10000000000 | P
290 | 0.05 | 0.7 | 1.88 | 0.005 | 0.24 | 0.04 | 16 | 10 | 10000000000000000 | LEB-W1 | 0 | Plotter anchor | Plotter anchor | 10000000000 | W
290 | 0.011 | 0.04 | 1.28 | 0.009 | 0.32 | 0.066 | 16 | 10 | 10000000000000000 | LEB-W2 | 0 | Plotter anchor | Plotter anchor | 10000000000 | W
290 | 0.14 | 0.54 | 1.29 | 0.014 | 0.2 | 0.14 | 16 | 10 | 10000000000000000 | LS1-P1 | 0 | Plotter anchor | Plotter anchor | 10000000000 | P
290 | 0.21 | 0.78 | 1.49 | 0.016 | 0.23 | 0.12 | 16 | 10 | 10000000000000000 | LS1-W1 | 0 | Plotter anchor | Plotter anchor | 10000000000 | W
290 | 0.03 | 0.87 | 1.38 | 0.014 | 0.5 | 0.069 | 16 | 10 | 10000000000000000 | LS2-W1 | 0 | Plotter anchor | Plotter anchor | 10000000000 | W
290 | 0.15 | 0.49 | 1.23 | 0.014 | 0.26 | 0.22 | 16 | 10 | 10000000000000000 | LV1-P1 | 0 | Plotter anchor | Plotter anchor | 10000000000 | P
290 | 0.03 | 0.9 | 1.39 | 0.011 | 0.38 | 0.07 | 16 | 10 | 10000000000000000 | LV1-W1 | 0 | Plotter anchor | Plotter anchor | 10000000000 | W
290 | 0.12 | 0.65 | 1.29 | 0.009 | 0.28 | 0.2 | 16 | 10 | 10000000000000000 | LV2-P1 | 0 | Plotter anchor | Plotter anchor | 10000000000 | P
290 | 0.03 | 0.88 | 1.22 | 0.011 | 0.46 | 0.061 | 16 | 10 | 10000000000000000 | LV2-W1 | 0 | Plotter anchor | Plotter anchor | 10000000000 | W
290 | 0.087 | 0.6 | 1.26 | 0.01 | 0.23 | 0.21 | 16 | 10 | 10000000000000000 | MC1-P1 | 0 | Plotter anchor | Plotter anchor | 10000000000 | P
290 | 0.21 | 0.88 | 1.36 | 0.011 | 0.24 | 0.1 | 16 | 10 | 10000000000000000 | MC1-W1 | 0 | Plotter anchor | Plotter anchor | 10000000000 | W
290 | 0.154 | 0.78 | 0.686 | 0.012 | 0.179 | 0.181 | 16 | 10 | 10000000000000000 | MC2-F1 | 0 | Plotter anchor | Plotter anchor | 10000000000 | F
290 | 0.036 | 0.736 | 1.83 | 0.013 | 0.2 | 0.059 | 16 | 10 | 10000000000000000 | MC2-W1 | 0 | Plotter anchor | Plotter anchor | 10000000000 | W
290 | 0.22 | 0.51 | 1.37 | 0.018 | 0.22 | 0.23 | 16 | 10 | 10000000000000000 | ML1-PBWR3 | 0 | Plotter anchor | Plotter anchor | 10000000000 | P
290 | 0.2 | 1.05 | 1.28 | 0.019 | 0.17 | 0.11 | 16 | 10 | 10000000000000000 | ML1-WBWR2 | 0 | Plotter anchor | Plotter anchor | 10000000000 | W
290 | 0.141 | 0.603 | 1.276 | 0.007 | 0.312 | 0.21 | 16 | 10 | 10000000000000000 | ML2-P1 | 0 | Plotter anchor | Plotter anchor | 10000000000 | P
290 | 0.174 | 0.665 | 1.465 | 0.01 | 0.186 | 0.219 | 16 | 10 | 10000000000000000 | ML2-SRM1 | 0 | Plotter anchor | Plotter anchor | 10000000000 | SRM
290 | 0.279 | 0.059 | 1.104 | 0.013 | 0.247 | 0.12 | 16 | 10 | 10000000000000000 | ML2-W1 | 0 | Plotter anchor | Plotter anchor | 10000000000 | W
290 | 0.05 | 0.62 | 1.31 | 0.014 | 0.22 | 0.23 | 16 | 10 | 10000000000000000 | ML3-P1 | 0 | Plotter anchor | Plotter anchor | 10000000000 | P
290 | 0.038 | 0.06 | 1.33 | 0.018 | 0.13 | 0.14 | 16 | 10 | 10000000000000000 | ML3-W1 | 0 | Plotter anchor | Plotter anchor | 10000000000 | W
290 | 0.166 | 0.648 | 1.413 | 0.01 | 0.29 | 0.242 | 16 | 10 | 10000000000000000 | MON-P1 | 0 | Plotter anchor | Plotter anchor | 10000000000 | P
290 | 0.06 | 0.58 | 1.45 | 0.005 | 0.24 | 0.22 | 16 | 10 | 10000000000000000 | MS1-P1 | 0 | Plotter anchor | Plotter anchor | 10000000000 | P
290 | 0.054 | 0.13 | 1.39 | 0.017 | 0.51 | 0.11 | 16 | 10 | 10000000000000000 | MS1-W1 | 0 | Plotter anchor | Plotter anchor | 10000000000 | W
290 | 0.06 | 0.62 | 1.3 | 0.007 | 0.18 | 0.22 | 16 | 10 | 10000000000000000 | MS2-P1 | 0 | Plotter anchor | Plotter anchor | 10000000000 | P
290 | 0.07 | 0.07 | 1.43 | 0.013 | 0.49 | 0.16 | 16 | 10 | 10000000000000000 | MS2-W1 | 0 | Plotter anchor | Plotter anchor | 10000000000 | W
290 | 0.1 | 0.528 | 1.332 | 0.013 | 0.154 | 0.238 | 16 | 10 | 10000000000000000 | MY1-P1 | 0 | Plotter anchor | Plotter anchor | 10000000000 | P
290 | 0.174 | 0.665 | 1.465 | 0.01 | 0.186 | 0.219 | 16 | 10 | 10000000000000000 | MY1-SRM1 | 0 | Plotter anchor | Plotter anchor | 10000000000 | SRM
290 | 0.36 | 0.78 | 1.418 | 0.013 | 0.18 | 0.176 | 16 | 10 | 10000000000000000 | MY1-W1 | 0 | Plotter anchor | Plotter anchor | 10000000000 | W
290 | 0.156 | 0.828 | 0.703 | 0.019 | 0.24 | 0.195 | 16 | 10 | 10000000000000000 | NA1-F1 | 0 | Plotter anchor | Plotter anchor | 10000000000 | F
290 | 0.086 | 0.11 | 1.37 | 0.02 | 0.35 | 0.06 | 16 | 10 | 10000000000000000 | NA1-W1 | 0 | Plotter anchor | Plotter anchor | 10000000000 | W
290 | 0.11 | 0.86 | 0.715 | 0.018 | 0.23 | 0.19 | 16 | 10 | 10000000000000000 | NA2-F1 | 0 | Plotter anchor | Plotter anchor | 10000000000 | F
290 | 0.088 | 0.084 | 1.82 | 0.017 | 0.25 | 0.08 | 16 | 10 | 10000000000000000 | NA2-W1 | 0 | Plotter anchor | Plotter anchor | 10000000000 | W
290 | 0.172 | 0.584 | 1.16 | 0.018 | 0.17 | 0.2 | 16 | 10 | 10000000000000000 | NM1-PBWR4 | 0 | Plotter anchor | Plotter anchor | 10000000000 | P
290 | 0.11 | 0.63 | 1.28 | 0.012 | 0.24 | 0 | 16 | 10 | 10000000000000000 | NM2-P1 | 0 | Plotter anchor | Plotter anchor | 10000000000 | P
290 | 0.04 | 0.89 | 1.45 | 0.016 | 0.44 | 0 | 16 | 10 | 10000000000000000 | NM2-W1 | 0 | Plotter anchor | Plotter anchor | 10000000000 | W
290 | 0.11 | 0.63 | 1.4 | 0.012 | 0.2 | 0.2 | 16 | 10 | 10000000000000000 | OC1-P1 | 0 | Plotter anchor | Plotter anchor | 10000000000 | P
290 | 0.1 | 0.5 | 1.42 | 0.015 | 0.23 | 0.21 | 16 | 10 | 10000000000000000 | OC1-P2 | 0 | Plotter anchor | Plotter anchor | 10000000000 | P
290 | 0.17 | 0.64 | 1.478 | 0.011 | 0.225 | 0.217 | 16 | 10 | 10000000000000000 | OC1-SRM2 | 0 | Plotter anchor | Plotter anchor | 10000000000 | SRM
290 | 0.32 | 0.59 | 1.47 | 0.016 | 0.54 | 0.08 | 16 | 10 | 10000000000000000 | OC1-W1 | 0 | Plotter anchor | Plotter anchor | 10000000000 | W
290 | 0.04 | 0.75 | 0.63 | 0.006 | 0.25 | 0.24 | 16 | 10 | 10000000000000000 | OC2-F1 | 0 | Plotter anchor | Plotter anchor | 10000000000 | F
290 | 0.17 | 0.64 | 1.478 | 0.011 | 0.225 | 0.217 | 16 | 10 | 10000000000000000 | OC2-SRM2 | 0 | Plotter anchor | Plotter anchor | 10000000000 | SRM
290 | 0.35 | 0.58 | 1.55 | 0.022 | 0.65 | 0.11 | 16 | 10 | 10000000000000000 | OC2-W1 | 0 | Plotter anchor | Plotter anchor | 10000000000 | W
290 | 0.02 | 0.76 | 0.72 | 0.014 | 0.21 | 0.24 | 16 | 10 | 10000000000000000 | OC3-F1 | 0 | Plotter anchor | Plotter anchor | 10000000000 | F
290 | 0.01 | 0.73 | 0.58 | 0.011 | 0.24 | 0.21 | 16 | 10 | 10000000000000000 | OC3-F2 | 0 | Plotter anchor | Plotter anchor | 10000000000 | F
290 | 0.17 | 0.64 | 1.478 | 0.011 | 0.225 | 0.217 | 16 | 10 | 10000000000000000 | OC3-SRM2 | 0 | Plotter anchor | Plotter anchor | 10000000000 | SRM
290 | 0.29 | 0.56 | 1.63 | 0.017 | 0.61 | 0.08 | 16 | 10 | 10000000000000000 | OC3-WBW4 | 0 | Plotter anchor | Plotter anchor | 10000000000 | W
290 | 0.173 | 0.107 | 1.4 | 0.011 | 0.024 | 0.2 | 16 | 10 | 10000000000000000 | OYS-P1 | 0 | Plotter anchor | Plotter anchor | 10000000000 | P
290 | 0.11 | 0.63 | 1.4 | 0.012 | 0.2 | 0.2 | 16 | 10 | 10000000000000000 | OYS-P2 | 0 | Plotter anchor | Plotter anchor | 10000000000 | P
290 | 0.16 | 0.62 | 1.41 | 0.014 | 0.24 | 0.23 | 16 | 10 | 10000000000000000 | OYS-P3 | 0 | Plotter anchor | Plotter anchor | 10000000000 | P
290 | 0.03 | 0.65 | 1.375 | 0.012 | 0.28 | 0.18 | 16 | 10 | 10000000000000000 | OYS-P4 | 0 | Plotter anchor | Plotter anchor | 10000000000 | P
290 | 0.11 | 0.6 | 1.42 | 0.015 | 0.27 | 0.24 | 16 | 10 | 10000000000000000 | OYS-P5 | 0 | Plotter anchor | Plotter anchor | 10000000000 | P
290 | 0.06 | 0.59 | 1.49 | 0.006 | 0.22 | 0.2 | 16 | 10 | 10000000000000000 | OYS-PBW1 | 0 | Plotter anchor | Plotter anchor | 10000000000 | P
290 | 0.15 | 0.65 | 1.35 | 0.01 | 0.07 | 0 | 16 | 10 | 10000000000000000 | OYS-PBWR1 | 0 | Plotter anchor | Plotter anchor | 10000000000 | P
290 | 0.11 | 0.61 | 1.43 | 0.013 | 0.23 | 0.205 | 16 | 10 | 10000000000000000 | OYS-PBWR2 | 0 | Plotter anchor | Plotter anchor | 10000000000 | P
290 | 0.22 | 0.51 | 1.37 | 0.018 | 0.22 | 0.23 | 16 | 10 | 10000000000000000 | OYS-PBWR3 | 0 | Plotter anchor | Plotter anchor | 10000000000 | P
290 | 0.172 | 0.584 | 1.16 | 0.018 | 0.17 | 0.2 | 16 | 10 | 10000000000000000 | OYS-PBWR4 | 0 | Plotter anchor | Plotter anchor | 10000000000 | P
290 | 0.17 | 0.52 | 1.315 | 0.015 | 0.19 | 0.185 | 16 | 10 | 10000000000000000 | OYS-PBWR5 | 0 | Plotter anchor | Plotter anchor | 10000000000 | P
290 | 0.17 | 0.64 | 1.478 | 0.011 | 0.225 | 0.217 | 16 | 10 | 10000000000000000 | OYS-SRM2 | 0 | Plotter anchor | Plotter anchor | 10000000000 | SRM
290 | 0.2 | 0.18 | 1.34 | 0.014 | 0.23 | 0.24 | 16 | 10 | 10000000000000000 | OYS-SRM3 | 0 | Plotter anchor | Plotter anchor | 10000000000 | SRM
290 | 0.26 | 0.56 | 1.54 | 0.014 | 0.53 | 0.08 | 16 | 10 | 10000000000000000 | OYS-W1 | 0 | Plotter anchor | Plotter anchor | 10000000000 | W
290 | 0.28 | 0.57 | 1.63 | 0.019 | 0.6 | 0 | 16 | 10 | 10000000000000000 | OYS-W2 | 0 | Plotter anchor | Plotter anchor | 10000000000 | W
290 | 0.27 | 0.06 | 1.29 | 0.016 | 0.28 | 0.11 | 16 | 10 | 10000000000000000 | OYS-W3 | 0 | Plotter anchor | Plotter anchor | 10000000000 | W
290 | 0.29 | 0.69 | 1.575 | 0.016 | 0.47 | 0.09 | 16 | 10 | 10000000000000000 | OYS-W4 | 0 | Plotter anchor | Plotter anchor | 10000000000 | W
290 | 0.11 | 0.24 | 1.485 | 0.015 | 0.13 | 0.17 | 16 | 10 | 10000000000000000 | OYS-W5 | 0 | Plotter anchor | Plotter anchor | 10000000000 | W
290 | 0.01 | 0.9 | 1.33 | 0.012 | 0.43 | 0.07 | 16 | 10 | 10000000000000000 | OYS-WBWR1 | 0 | Plotter anchor | Plotter anchor | 10000000000 | W
290 | 0.2 | 1.05 | 1.28 | 0.019 | 0.17 | 0.11 | 16 | 10 | 10000000000000000 | OYS-WBWR2 | 0 | Plotter anchor | Plotter anchor | 10000000000 | W
290 | 0.059 | 0.93 | 1.32 | 0.009 | 0.4 | 0.09 | 16 | 10 | 10000000000000000 | OYS-WBWR3 | 0 | Plotter anchor | Plotter anchor | 10000000000 | W
290 | 0.023 | 0.936 | 1.25 | 0.01 | 0.325 | 0 | 16 | 10 | 10000000000000000 | OYS-WBWR4 | 0 | Plotter anchor | Plotter anchor | 10000000000 | W
290 | 0.11 | 1 | 0.85 | 0.008 | 0.16 | 0.19 | 16 | 10 | 10000000000000000 | P10-F1 | 0 | Plotter anchor | Plotter anchor | 10000000000 | F
290 | 0.08 | 0.97 | 0.79 | 0.008 | 0.18 | 0.19 | 16 | 10 | 10000000000000000 | P10-F2 | 0 | Plotter anchor | Plotter anchor | 10000000000 | F
290 | 0.07 | 0.93 | 1.6 | 0.007 | 0.18 | 0.08 | 16 | 10 | 10000000000000000 | P10-W1 | 0 | Plotter anchor | Plotter anchor | 10000000000 | W
290 | 0.03 | 0.84 | 0.88 | 0.006 | 0.27 | 0.21 | 16 | 10 | 10000000000000000 | P135-F1 | 0 | Plotter anchor | Plotter anchor | 10000000000 | F
290 | 0.06 | 0.87 | 0.94 | 0.006 | 0.28 | 0.2 | 16 | 10 | 10000000000000000 | P135-F2 | 0 | Plotter anchor | Plotter anchor | 10000000000 | F
290 | 0.06 | 1.67 | 1.42 | 0.013 | 0.18 | 0.08 | 16 | 10 | 10000000000000000 | P135-W1 | 0 | Plotter anchor | Plotter anchor | 10000000000 | W
290 | 0.05 | 0.94 | 0.98 | 0.006 | 0.27 | 0.21 | 16 | 10 | 10000000000000000 | P136-F1 | 0 | Plotter anchor | Plotter anchor | 10000000000 | F
290 | 0.05 | 0.91 | 0.93 | 0.005 | 0.26 | 0.2 | 16 | 10 | 10000000000000000 | P136-F2 | 0 | Plotter anchor | Plotter anchor | 10000000000 | F
290 | 0.04 | 0.98 | 1.77 | 0.008 | 0.22 | 0.07 | 16 | 10 | 10000000000000000 | P136-W1 | 0 | Plotter anchor | Plotter anchor | 10000000000 | W
290 | 0.03 | 0.75 | 1.32 | 0.008 | 0.24 | 0.21 | 16 | 10 | 10000000000000000 | P137-F1 | 0 | Plotter anchor | Plotter anchor | 10000000000 | F
290 | 0.03 | 0.77 | 1.39 | 0.006 | 0.28 | 0.21 | 16 | 10 | 10000000000000000 | P137-F2 | 0 | Plotter anchor | Plotter anchor | 10000000000 | F
290 | 0.05 | 0.84 | 1.27 | 0.01 | 0.15 | 0.08 | 16 | 10 | 10000000000000000 | P137-W1 | 0 | Plotter anchor | Plotter anchor | 10000000000 | W
290 | 0.08 | 0.9 | 0.86 | 0.009 | 0.26 | 0.21 | 16 | 10 | 10000000000000000 | P15-F1 | 0 | Plotter anchor | Plotter anchor | 10000000000 | F
290 | 0.07 | 0.87 | 0.86 | 0.006 | 0.22 | 0.21 | 16 | 10 | 10000000000000000 | P15-F2 | 0 | Plotter anchor | Plotter anchor | 10000000000 | F
290 | 0.04 | 0.99 | 1.76 | 0.01 | 0.22 | 0.06 | 16 | 10 | 10000000000000000 | P15-W1 | 0 | Plotter anchor | Plotter anchor | 10000000000 | W
290 | 0.05 | 0.83 | 0.84 | 0.008 | 0.23 | 0.19 | 16 | 10 | 10000000000000000 | P150-F1 | 0 | Plotter anchor | Plotter anchor | 10000000000 | F
290 | 0.09 | 0.97 | 0.81 | 0.007 | 0.15 | 0.19 | 16 | 10 | 10000000000000000 | P151-F1 | 0 | Plotter anchor | Plotter anchor | 10000000000 | F
290 | 0.03 | 0.08 | 1.51 | 0.015 | 0.38 | 0.07 | 16 | 10 | 10000000000000000 | P152-W1 | 0 | Plotter anchor | Plotter anchor | 10000000000 | W
290 | 0.08 | 0.9 | 0.92 | 0.005 | 0.28 | 0.19 | 16 | 10 | 10000000000000000 | P16-F1 | 0 | Plotter anchor | Plotter anchor | 10000000000 | F
290 | 0.08 | 1.7 | 1.41 | 0.012 | 0.15 | 0.045 | 16 | 10 | 10000000000000000 | P16-W1 | 0 | Plotter anchor | Plotter anchor | 10000000000 | W
290 | 0.12 | 1 | 0.83 | 0.01 | 0.15 | 0.2 | 16 | 10 | 10000000000000000 | P17-F1 | 0 | Plotter anchor | Plotter anchor | 10000000000 | F
290 | 0.1 | 0.84 | 1.87 | 0.009 | 0.2 | 0.07 | 16 | 10 | 10000000000000000 | P17-W1 | 0 | Plotter anchor | Plotter anchor | 10000000000 | W
290 | 0.07 | 0.92 | 0.87 | 0.01 | 0.21 | 0.17 | 16 | 10 | 10000000000000000 | P18-F1 | 0 | Plotter anchor | Plotter anchor | 10000000000 | F
290 | 0.07 | 0.86 | 0.9 | 0.006 | 0.26 | 0.2 | 16 | 10 | 10000000000000000 | P18-F2 | 0 | Plotter anchor | Plotter anchor | 10000000000 | F
290 | 0.04 | 0.98 | 1.74 | 0.008 | 0.25 | 0.05 | 16 | 10 | 10000000000000000 | P18-W1 | 0 | Plotter anchor | Plotter anchor | 10000000000 | W
290 | 0.13 | 0.82 | 0.68 | 0.011 | 0.29 | 0.21 | 16 | 10 | 10000000000000000 | P19-F1 | 0 | Plotter anchor | Plotter anchor | 10000000000 | F
290 | 0.11 | 0.81 | 0.68 | 0.01 | 0.26 | 0.2 | 16 | 10 | 10000000000000000 | P19-F2 | 0 | Plotter anchor | Plotter anchor | 10000000000 | F
290 | 0.23 | 1.08 | 1.83 | 0.009 | 0.23 | 0.06 | 16 | 10 | 10000000000000000 | P19-W1 | 0 | Plotter anchor | Plotter anchor | 10000000000 | W
290 | 0.1 | 0.83 | 0.75 | 0.015 | 0.29 | 0.27 | 16 | 10 | 10000000000000000 | P23-F1 | 0 | Plotter anchor | Plotter anchor | 10000000000 | F
290 | 0.19 | 1.15 | 1.1 | 0.014 | 0.12 | 0.085 | 16 | 10 | 10000000000000000 | P23-W1 | 0 | Plotter anchor | Plotter anchor | 10000000000 | W
290 | 0.1 | 0.44 | 0.9 | 0.014 | 0.2 | 0.08 | 16 | 10 | 10000000000000000 | P23-W2 | 0 | Plotter anchor | Plotter anchor | 10000000000 | W
290 | 0.04 | 0.75 | 1.38 | 0.007 | 0.24 | 0.19 | 16 | 10 | 10000000000000000 | P24-F1 | 0 | Plotter anchor | Plotter anchor | 10000000000 | F
290 | 0.04 | 0.77 | 1.37 | 0.007 | 0.26 | 0.21 | 16 | 10 | 10000000000000000 | P24-F2 | 0 | Plotter anchor | Plotter anchor | 10000000000 | F
290 | 0.06 | 0.95 | 1.21 | 0.011 | 0.2 | 0.08 | 16 | 10 | 10000000000000000 | P24-W1 | 0 | Plotter anchor | Plotter anchor | 10000000000 | W
290 | 0.22 | 1.11 | 1.14 | 0.015 | 0.15 | 0.08 | 16 | 10 | 10000000000000000 | P370-W1 | 0 | Plotter anchor | Plotter anchor | 10000000000 | W
290 | 0.11 | 0.99 | 0.66 | 0.01 | 0.14 | 0.22 | 16 | 10 | 10000000000000000 | P7-F1 | 0 | Plotter anchor | Plotter anchor | 10000000000 | F
290 | 0.12 | 0.97 | 0.72 | 0.015 | 0.2 | 0.23 | 16 | 10 | 10000000000000000 | P7-F2 | 0 | Plotter anchor | Plotter anchor | 10000000000 | F
290 | 0.12 | 0.87 | 1.72 | 0.008 | 0.17 | 0.09 | 16 | 10 | 10000000000000000 | P7-W1 | 0 | Plotter anchor | Plotter anchor | 10000000000 | W
290 | 0.12 | 0.98 | 0.82 | 0.006 | 0.16 | 0.2 | 16 | 10 | 10000000000000000 | P8-F1 | 0 | Plotter anchor | Plotter anchor | 10000000000 | F
290 | 0.1 | 0.86 | 1.72 | 0.016 | 0.19 | 0.07 | 16 | 10 | 10000000000000000 | P8-W1 | 0 | Plotter anchor | Plotter anchor | 10000000000 | W
290 | 0.25 | 0.53 | 1.51 | 0.011 | 0.26 | 0.22 | 16 | 10 | 10000000000000000 | PAL-H1 | 0 | Plotter anchor | Plotter anchor | 10000000000 | HAZ
290 | 0.25 | 0.53 | 1.368 | 0.012 | 0.18 | 0.115 | 16 | 10 | 10000000000000000 | PAL-P1 | 0 | Plotter anchor | Plotter anchor | 10000000000 | P
290 | 0.174 | 0.665 | 1.465 | 0.01 | 0.186 | 0.219 | 16 | 10 | 10000000000000000 | PAL-SRM1 | 0 | Plotter anchor | Plotter anchor | 10000000000 | SRM
290 | 0.23 | 1.2 | 1.23 | 0.012 | 0.199 | 0.134 | 16 | 10 | 10000000000000000 | PAL-W1 | 0 | Plotter anchor | Plotter anchor | 10000000000 | W
290 | 0.307 | 1.045 | 1.161 | 0.009 | 0.252 | 0.094 | 16 | 10 | 10000000000000000 | PAL-W2 | 0 | Plotter anchor | Plotter anchor | 10000000000 | W
290 | 0.185 | 1.121 | 1.269 | 0.012 | 0.181 | 0.11 | 16 | 10 | 10000000000000000 | PAL-W3 | 0 | Plotter anchor | Plotter anchor | 10000000000 | W
290 | 0.194 | 1.067 | 1.281 | 0.009 | 0.217 | 0.142 | 16 | 10 | 10000000000000000 | PAL-W4 | 0 | Plotter anchor | Plotter anchor | 10000000000 | W
290 | 0.2 | 0.056 | 1.46 | 0.01 | 0.25 | 0.19 | 16 | 10 | 10000000000000000 | PB1-P1 | 0 | Plotter anchor | Plotter anchor | 10000000000 | P
290 | 0.12 | 0.067 | 1.46 | 0.014 | 0.25 | 0.21 | 16 | 10 | 10000000000000000 | PB1-P2 | 0 | Plotter anchor | Plotter anchor | 10000000000 | P
290 | 0.2 | 0.18 | 1.34 | 0.014 | 0.23 | 0.24 | 16 | 10 | 10000000000000000 | PB1-SRM3 | 0 | Plotter anchor | Plotter anchor | 10000000000 | SRM
290 | 0.23 | 0.62 | 1.575 | 0.019 | 0.49 | 0.09 | 16 | 10 | 10000000000000000 | PB1-W1 | 0 | Plotter anchor | Plotter anchor | 10000000000 | W
290 | 0.051 | 0.7 | 0.59 | 0.01 | 0.23 | 0.22 | 16 | 10 | 10000000000000000 | PB2-F1 | 0 | Plotter anchor | Plotter anchor | 10000000000 | F
290 | 0.088 | 0.71 | 0.65 | 0.009 | 0.24 | 0.2 | 16 | 10 | 10000000000000000 | PB2-F2 | 0 | Plotter anchor | Plotter anchor | 10000000000 | F
290 | 0.17 | 0.64 | 1.478 | 0.011 | 0.225 | 0.217 | 16 | 10 | 10000000000000000 | PB2-SRM2 | 0 | Plotter anchor | Plotter anchor | 10000000000 | SRM
290 | 0.25 | 0.59 | 1.4 | 0.014 | 0.55 | 0.079 | 16 | 10 | 10000000000000000 | PB2-W1 | 0 | Plotter anchor | Plotter anchor | 10000000000 | W
290 | 0.1 | 0.54 | 1.36 | 0.01 | 0.23 | 0 | 16 | 10 | 10000000000000000 | PH2-P1 | 0 | Plotter anchor | Plotter anchor | 10000000000 | P
290 | 0.1 | 0.32 | 1.43 | 0.011 | 0 | 0 | 16 | 10 | 10000000000000000 | PH2-W1 | 0 | Plotter anchor | Plotter anchor | 10000000000 | W
290 | 0.133 | 0.62 | 1.427 | 0.008 | 0.233 | 0.21 | 16 | 10 | 10000000000000000 | PH3-P1 | 0 | Plotter anchor | Plotter anchor | 10000000000 | P
290 | 0.11 | 0.407 | 1.56 | 0.009 | 0.19 | 0 | 16 | 10 | 10000000000000000 | PH3-W1 | 0 | Plotter anchor | Plotter anchor | 10000000000 | W
290 | 0.06 | 0.72 | 1.41 | 0.013 | 0.28 | 0.17 | 16 | 10 | 10000000000000000 | PI1-F1 | 0 | Plotter anchor | Plotter anchor | 10000000000 | F
290 | 0.17 | 0.64 | 1.478 | 0.011 | 0.225 | 0.217 | 16 | 10 | 10000000000000000 | PI1-SRM2 | 0 | Plotter anchor | Plotter anchor | 10000000000 | SRM
290 | 0.13 | 0.09 | 1.29 | 0.017 | 0.173 | 0.052 | 16 | 10 | 10000000000000000 | PI1-W1 | 0 | Plotter anchor | Plotter anchor | 10000000000 | W
290 | 0.077 | 0.697 | 1.215 | 0.011 | 0.272 | 0.174 | 16 | 10 | 10000000000000000 | PI2-F1 | 0 | Plotter anchor | Plotter anchor | 10000000000 | F
290 | 0.17 | 0.64 | 1.478 | 0.011 | 0.225 | 0.217 | 16 | 10 | 10000000000000000 | PI2-SRM2 | 0 | Plotter anchor | Plotter anchor | 10000000000 | SRM
290 | 0.082 | 0.071 | 1.28 | 0.019 | 0.445 | 0.046 | 16 | 10 | 10000000000000000 | PI2-W1 | 0 | Plotter anchor | Plotter anchor | 10000000000 | W
290 | 0.134 | 0.634 | 1.337 | 0.015 | 0.175 | 0.231 | 16 | 10 | 10000000000000000 | PL1-P1 | 0 | Plotter anchor | Plotter anchor | 10000000000 | P
290 | 0.161 | 0.794 | 1.122 | 0.014 | 0.245 | 0.122 | 16 | 10 | 10000000000000000 | PL1-W1 | 0 | Plotter anchor | Plotter anchor | 10000000000 | W
290 | 0.06 | 0.6 | 1.33 | 0.004 | 0.28 | 0.24 | 16 | 10 | 10000000000000000 | PV1-P1 | 0 | Plotter anchor | Plotter anchor | 10000000000 | P
290 | 0.04 | 0.63 | 1.48 | 0.003 | 0.23 | 0.24 | 16 | 10 | 10000000000000000 | PV1-P2 | 0 | Plotter anchor | Plotter anchor | 10000000000 | P
290 | 0.174 | 0.665 | 1.465 | 0.01 | 0.186 | 0.219 | 16 | 10 | 10000000000000000 | PV1-SRM1 | 0 | Plotter anchor | Plotter anchor | 10000000000 | SRM
290 | 0.04 | 0.06 | 1.08 | 0.005 | 0.24 | 0.16 | 16 | 10 | 10000000000000000 | PV1-W1 | 0 | Plotter anchor | Plotter anchor | 10000000000 | W
290 | 0.04 | 0.68 | 1.54 | 0.006 | 0.21 | 0.24 | 16 | 10 | 10000000000000000 | PV2-P1 | 0 | Plotter anchor | Plotter anchor | 10000000000 | P
290 | 0.174 | 0.665 | 1.465 | 0.01 | 0.186 | 0.219 | 16 | 10 | 10000000000000000 | PV2-SRM1 | 0 | Plotter anchor | Plotter anchor | 10000000000 | SRM
290 | 0.07 | 0.09 | 1.46 | 0.01 | 0.47 | 0.12 | 16 | 10 | 10000000000000000 | PV2-W1 | 0 | Plotter anchor | Plotter anchor | 10000000000 | W
290 | 0.04 | 0.65 | 1.4 | 0.005 | 0.21 | 0.2 | 16 | 10 | 10000000000000000 | PV3-P1 | 0 | Plotter anchor | Plotter anchor | 10000000000 | P
290 | 0.02 | 0.14 | 1.55 | 0.008 | 0.37 | 0.12 | 16 | 10 | 10000000000000000 | PV3-W1 | 0 | Plotter anchor | Plotter anchor | 10000000000 | W
290 | 0.17 | 0.52 | 1.315 | 0.015 | 0.19 | 0.185 | 16 | 10 | 10000000000000000 | QC1-PBWR5 | 0 | Plotter anchor | Plotter anchor | 10000000000 | P
290 | 0.188 | 0.315 | 1.56 | 0.012 | 0.153 | 0.203 | 16 | 10 | 10000000000000000 | QC1-W1 | 0 | Plotter anchor | Plotter anchor | 10000000000 | W
290 | 0.31 | 0.65 | 1.8 | 0.01 | 0.55 | 0.09 | 16 | 10 | 10000000000000000 | QC1-W2 | 0 | Plotter anchor | Plotter anchor | 10000000000 | W
290 | 0.095 | 0.522 | 1.64 | 0.008 | 0.283 | 0.268 | 16 | 10 | 10000000000000000 | QC2-P1 | 0 | Plotter anchor | Plotter anchor | 10000000000 | P
290 | 0.158 | 0.338 | 1.75 | 0.009 | 0.145 | 0.202 | 16 | 10 | 10000000000000000 | QC2-W1 | 0 | Plotter anchor | Plotter anchor | 10000000000 | W
290 | 0.26 | 0.6 | 1.88 | 0.013 | 0.3 | 0.09 | 16 | 10 | 10000000000000000 | QC2-W2 | 0 | Plotter anchor | Plotter anchor | 10000000000 | W
290 | 0.08 | 0.67 | 1.3 | 0.007 | 0.28 | 0.18 | 16 | 10 | 10000000000000000 | RB1-P1 | 0 | Plotter anchor | Plotter anchor | 10000000000 | P
290 | 0.059 | 0.93 | 1.32 | 0.009 | 0.4 | 0.09 | 16 | 10 | 10000000000000000 | RB1-WBWR3 | 0 | Plotter anchor | Plotter anchor | 10000000000 | W
290 | 0.08 | 0.88 | 0.76 | 0.006 | 0.19 | 0.18 | 16 | 10 | 10000000000000000 | RI3-F1 | 0 | Plotter anchor | Plotter anchor | 10000000000 | F
290 | 0.1 | 0.9 | 0.74 | 0.006 | 0.19 | 0.19 | 16 | 10 | 10000000000000000 | RI3-F2 | 0 | Plotter anchor | Plotter anchor | 10000000000 | F
290 | 0.08 | 1.58 | 1.46 | 0.009 | 0.21 | 0.052 | 16 | 10 | 10000000000000000 | RI3-W1 | 0 | Plotter anchor | Plotter anchor | 10000000000 | W
290 | 0.09 | 0.88 | 0.71 | 0.006 | 0.2 | 0.21 | 16 | 10 | 10000000000000000 | RI4-F1 | 0 | Plotter anchor | Plotter anchor | 10000000000 | F
290 | 0.1 | 0.88 | 0.75 | 0.006 | 0.18 | 0.21 | 16 | 10 | 10000000000000000 | RI4-F2 | 0 | Plotter anchor | Plotter anchor | 10000000000 | F
290 | 0.05 | 1.66 | 1.35 | 0.0015 | 0.14 | 0.068 | 16 | 10 | 10000000000000000 | RI4-W1 | 0 | Plotter anchor | Plotter anchor | 10000000000 | W
290 | 0.12 | 0.6 | 1.26 | 0.013 | 0.15 | 0.2 | 16 | 10 | 10000000000000000 | RS1-P1 | 0 | Plotter anchor | Plotter anchor | 10000000000 | P
290 | 0.31 | 0.59 | 1.49 | 0.016 | 0.52 | 0.09 | 16 | 10 | 10000000000000000 | RS1-W1 | 0 | Plotter anchor | Plotter anchor | 10000000000 | W
290 | 0.241 | 0.528 | 1.497 | 0.013 | 0.285 | 0.235 | 16 | 10 | 10000000000000000 | SA1-P1 | 0 | Plotter anchor | Plotter anchor | 10000000000 | P
290 | 0.235 | 0.525 | 1.467 | 0.016 | 0.305 | 0.22 | 16 | 10 | 10000000000000000 | SA1-P2 | 0 | Plotter anchor | Plotter anchor | 10000000000 | P
290 | 0.22 | 0.508 | 1.22 | 0.012 | 0.27 | 0.2 | 16 | 10 | 10000000000000000 | SA1-P3 | 0 | Plotter anchor | Plotter anchor | 10000000000 | P
290 | 0.17 | 0.64 | 1.478 | 0.011 | 0.225 | 0.217 | 16 | 10 | 10000000000000000 | SA1-SRM2 | 0 | Plotter anchor | Plotter anchor | 10000000000 | SRM
290 | 0.16 | 1.26 | 1.21 | 0.019 | 0.165 | 0.15 | 16 | 10 | 10000000000000000 | SA1-W1 | 0 | Plotter anchor | Plotter anchor | 10000000000 | W
290 | 0.117 | 0.617 | 1.359 | 0.01 | 0.275 | 0.235 | 16 | 10 | 10000000000000000 | SA2-P1 | 0 | Plotter anchor | Plotter anchor | 10000000000 | P
290 | 0.254 | 0.726 | 1.285 | 0.015 | 0.247 | 0.103 | 16 | 10 | 10000000000000000 | SA2-W1 | 0 | Plotter anchor | Plotter anchor | 10000000000 | W
290 | 0.07 | 0.59 | 1.45 | 0.007 | 0.24 | 0.2 | 16 | 10 | 10000000000000000 | SB1-P1 | 0 | Plotter anchor | Plotter anchor | 10000000000 | P
290 | 0.047 | 0.049 | 1.28 | 0.009 | 0.14 | 0.15 | 16 | 10 | 10000000000000000 | SB1-W1 | 0 | Plotter anchor | Plotter anchor | 10000000000 | W
290 | 0.093 | 0.613 | 1.313 | 0.009 | 0.177 | 0.18 | 16 | 10 | 10000000000000000 | SH1-P1 | 0 | Plotter anchor | Plotter anchor | 10000000000 | P
290 | 0.025 | 0.95 | 1.182 | 0.014 | 0.392 | 0.055 | 16 | 10 | 10000000000000000 | SH1-W1 | 0 | Plotter anchor | Plotter anchor | 10000000000 | W
290 | 0.123 | 0.633 | 1.3 | 0.008 | 0.24 | 0.2 | 16 | 10 | 10000000000000000 | SH2-P1 | 0 | Plotter anchor | Plotter anchor | 10000000000 | P
290 | 0.025 | 0.965 | 1.172 | 0.014 | 0.43 | 0.05 | 16 | 10 | 10000000000000000 | SH2-W1 | 0 | Plotter anchor | Plotter anchor | 10000000000 | W
290 | 0.141 | 0.575 | 1.3 | 0.007 | 0.201 | 0.25 | 16 | 10 | 10000000000000000 | SL1-P1 | 0 | Plotter anchor | Plotter anchor | 10000000000 | P
290 | 0.174 | 0.665 | 1.465 | 0.01 | 0.186 | 0.219 | 16 | 10 | 10000000000000000 | SL1-SRM1 | 0 | Plotter anchor | Plotter anchor | 10000000000 | SRM
290 | 0.247 | 0.061 | 1.069 | 0.015 | 0.205 | 0.12 | 16 | 10 | 10000000000000000 | SL1-W1 | 0 | Plotter anchor | Plotter anchor | 10000000000 | W
290 | 0.11 | 0.61 | 1.37 | 0.004 | 0.23 | 0.23 | 16 | 10 | 10000000000000000 | SL2-P1 | 0 | Plotter anchor | Plotter anchor | 10000000000 | P
290 | 0.174 | 0.665 | 1.465 | 0.01 | 0.186 | 0.219 | 16 | 10 | 10000000000000000 | SL2-SRM1 | 0 | Plotter anchor | Plotter anchor | 10000000000 | SRM
290 | 0.048 | 0.067 | 1.525 | 0.005 | 0.375 | 0.12 | 16 | 10 | 10000000000000000 | SL2-W1 | 0 | Plotter anchor | Plotter anchor | 10000000000 | W
290 | 0.17 | 0.2 | 1.403 | 0.013 | 0.27 | 0.235 | 16 | 10 | 10000000000000000 | SO1-P1 | 0 | Plotter anchor | Plotter anchor | 10000000000 | P
290 | 0.18 | 0.2 | 1.36 | 0.011 | 0.23 | 0.21 | 16 | 10 | 10000000000000000 | SO1-P2 | 0 | Plotter anchor | Plotter anchor | 10000000000 | P
290 | 0.18 | 0.2 | 1.437 | 0.011 | 0.245 | 0.205 | 16 | 10 | 10000000000000000 | SO1-P3 | 0 | Plotter anchor | Plotter anchor | 10000000000 | P
290 | 0.2 | 0.18 | 1.34 | 0.014 | 0.23 | 0.24 | 16 | 10 | 10000000000000000 | SO1-SRM3 | 0 | Plotter anchor | Plotter anchor | 10000000000 | SRM
290 | 0.1 | 0.6 | 1.42 | 0.008 | 0.28 | 0.23 | 16 | 10 | 10000000000000000 | SO2-P1 | 0 | Plotter anchor | Plotter anchor | 10000000000 | P
290 | 0.174 | 0.665 | 1.465 | 0.01 | 0.186 | 0.219 | 16 | 10 | 10000000000000000 | SO2-SRM1 | 0 | Plotter anchor | Plotter anchor | 10000000000 | SRM
290 | 0.03 | 0.14 | 1.38 | 0.003 | 0.23 | 0.17 | 16 | 10 | 10000000000000000 | SO2-W1 | 0 | Plotter anchor | Plotter anchor | 10000000000 | W
290 | 0.056 | 0.562 | 1.312 | 0.009 | 0.18 | 0.238 | 16 | 10 | 10000000000000000 | SO3-P1 | 0 | Plotter anchor | Plotter anchor | 10000000000 | P
290 | 0.174 | 0.665 | 1.465 | 0.01 | 0.186 | 0.219 | 16 | 10 | 10000000000000000 | SO3-SRM1 | 0 | Plotter anchor | Plotter anchor | 10000000000 | SRM
290 | 0.031 | 0.097 | 1.419 | 0.009 | 0.39 | 0.116 | 16 | 10 | 10000000000000000 | SO3-W1 | 0 | Plotter anchor | Plotter anchor | 10000000000 | W
290 | 0.13 | 0.76 | 0.62 | 0.02 | 0.22 | 0.17 | 16 | 10 | 10000000000000000 | SQ1-F1 | 0 | Plotter anchor | Plotter anchor | 10000000000 | F
290 | 0.37 | 0.125 | 1.4 | 0.021 | 0.42 | 0.058 | 16 | 10 | 10000000000000000 | SQ1-W1 | 0 | Plotter anchor | Plotter anchor | 10000000000 | W
290 | 0.13 | 0.74 | 0.71 | 0.018 | 0.245 | 0.185 | 16 | 10 | 10000000000000000 | SQ2-F1 | 0 | Plotter anchor | Plotter anchor | 10000000000 | F
290 | 0.13 | 0.11 | 1.5 | 0.016 | 0.41 | 0.095 | 16 | 10 | 10000000000000000 | SQ2-W1 | 0 | Plotter anchor | Plotter anchor | 10000000000 | W
290 | 0.073 | 0.49 | 1.34 | 0.014 | 0.37 | 0.22 | 16 | 10 | 10000000000000000 | SR1-P1 | 0 | Plotter anchor | Plotter anchor | 10000000000 | P
290 | 0.023 | 0.87 | 1.23 | 0.006 | 0.41 | 0.04 | 16 | 10 | 10000000000000000 | SR1-W1 | 0 | Plotter anchor | Plotter anchor | 10000000000 | W
290 | 0.06 | 0.65 | 1.18 | 0.012 | 0.19 | 0.19 | 16 | 10 | 10000000000000000 | ST1-P1 | 0 | Plotter anchor | Plotter anchor | 10000000000 | P
290 | 0.02 | 0.09 | 1.36 | 0.009 | 0.42 | 0.12 | 16 | 10 | 10000000000000000 | ST1-W1 | 0 | Plotter anchor | Plotter anchor | 10000000000 | W
290 | 0.04 | 0.65 | 1.55 | 0.006 | 0 | 0.22 | 16 | 10 | 10000000000000000 | ST2-P1 | 0 | Plotter anchor | Plotter anchor | 10000000000 | P
290 | 0.01 | 0.15 | 1.45 | 0.01 | 0 | 0.12 | 16 | 10 | 10000000000000000 | ST2-W1 | 0 | Plotter anchor | Plotter anchor | 10000000000 | W
290 | 0.11 | 0.5 | 1.395 | 0.013 | 0.325 | 0.232 | 16 | 10 | 10000000000000000 | SU1-P1 | 0 | Plotter anchor | Plotter anchor | 10000000000 | P
290 | 0.17 | 0.64 | 1.478 | 0.011 | 0.225 | 0.217 | 16 | 10 | 10000000000000000 | SU1-SRM2 | 0 | Plotter anchor | Plotter anchor | 10000000000 | SRM
290 | 0.23 | 0.64 | 1.47 | 0.011 | 0.38 | 0.14 | 16 | 10 | 10000000000000000 | SU1-W1 | 0 | Plotter anchor | Plotter anchor | 10000000000 | W
290 | 0.11 | 0.54 | 1.34 | 0.011 | 0.244 | 0.244 | 16 | 10 | 10000000000000000 | SU2-P1 | 0 | Plotter anchor | Plotter anchor | 10000000000 | P
290 | 0.17 | 0.64 | 1.478 | 0.011 | 0.225 | 0.217 | 16 | 10 | 10000000000000000 | SU2-SRM2 | 0 | Plotter anchor | Plotter anchor | 10000000000 | SRM
290 | 0.19 | 0.56 | 1.535 | 0.018 | 0.454 | 0.093 | 16 | 10 | 10000000000000000 | SU2-W1 | 0 | Plotter anchor | Plotter anchor | 10000000000 | W
290 | 0.22 | 0.59 | 1.45 | 0.016 | 0.51 | 0.08 | 16 | 10 | 10000000000000000 | SU2-WBW1 | 0 | Plotter anchor | Plotter anchor | 10000000000 | W
290 | 0.39 | 0.58 | 1.63 | 0.018 | 0.54 | 0.09 | 16 | 10 | 10000000000000000 | SU2-WBW2 | 0 | Plotter anchor | Plotter anchor | 10000000000 | W
290 | 0.37 | 0.7 | 1.53 | 0.013 | 0.53 | 0.09 | 16 | 10 | 10000000000000000 | SU2-WBW5 | 0 | Plotter anchor | Plotter anchor | 10000000000 | W
290 | 0.05 | 0.725 | 1.28 | 0.012 | 0.24 | 0.23 | 16 | 10 | 10000000000000000 | TH2-F1 | 0 | Plotter anchor | Plotter anchor | 10000000000 | F
290 | 0.048 | 0.935 | 1.13 | 0.017 | 0.125 | 0.054 | 16 | 10 | 10000000000000000 | TH2-W1 | 0 | Plotter anchor | Plotter anchor | 10000000000 | W
290 | 0.04 | 0.76 | 1.39 | 0.008 | 0.27 | 0.2 | 16 | 10 | 10000000000000000 | TH3-F1 | 0 | Plotter anchor | Plotter anchor | 10000000000 | F
290 | 0.04 | 0.77 | 1.41 | 0.006 | 0.23 | 0.19 | 16 | 10 | 10000000000000000 | TH3-F2 | 0 | Plotter anchor | Plotter anchor | 10000000000 | F
290 | 0.08 | 0.84 | 1.11 | 0.015 | 0.15 | 0.062 | 16 | 10 | 10000000000000000 | TH3-W1 | 0 | Plotter anchor | Plotter anchor | 10000000000 | W
290 | 0.09 | 0.57 | 1.36 | 0.01 | 0.23 | 0.24 | 16 | 10 | 10000000000000000 | TM1-P1 | 0 | Plotter anchor | Plotter anchor | 10000000000 | P
290 | 0.17 | 0.64 | 1.478 | 0.011 | 0.225 | 0.217 | 16 | 10 | 10000000000000000 | TM1-SRM2 | 0 | Plotter anchor | Plotter anchor | 10000000000 | SRM
290 | 0.33 | 0.67 | 1.62 | 0.014 | 0.46 | 0.09 | 16 | 10 | 10000000000000000 | TM1-W1 | 0 | Plotter anchor | Plotter anchor | 10000000000 | W
290 | 0.35 | 0.67 | 1.58 | 0.015 | 0.54 | 0.09 | 16 | 10 | 10000000000000000 | TM2-W1 | 0 | Plotter anchor | Plotter anchor | 10000000000 | W
290 | 0.39 | 0.58 | 1.63 | 0.018 | 0.54 | 0.09 | 16 | 10 | 10000000000000000 | TM2-WBW2 | 0 | Plotter anchor | Plotter anchor | 10000000000 | W
290 | 0.37 | 0.7 | 1.53 | 0.013 | 0.53 | 0.09 | 16 | 10 | 10000000000000000 | TM2-WBW5 | 0 | Plotter anchor | Plotter anchor | 10000000000 | W
290 | 0.06 | 0.7 | 0.64 | 0.01 | 0.26 | 0.2 | 16 | 10 | 10000000000000000 | TP3-F1 | 0 | Plotter anchor | Plotter anchor | 10000000000 | F
290 | 0.08 | 0.67 | 0.61 | 0.01 | 0.2 | 0.19 | 16 | 10 | 10000000000000000 | TP3-F2 | 0 | Plotter anchor | Plotter anchor | 10000000000 | F
290 | 0.2 | 0.18 | 1.34 | 0.014 | 0.23 | 0.24 | 16 | 10 | 10000000000000000 | TP3-SRM3 | 0 | Plotter anchor | Plotter anchor | 10000000000 | SRM
290 | 0.33 | 0.57 | 1.26 | 0.011 | 0.66 | 0.076 | 16 | 10 | 10000000000000000 | TP3-W1 | 0 | Plotter anchor | Plotter anchor | 10000000000 | W
290 | 0.06 | 0.7 | 0.67 | 0.011 | 0.23 | 0.21 | 16 | 10 | 10000000000000000 | TP4-P1 | 0 | Plotter anchor | Plotter anchor | 10000000000 | F
290 | 0.05 | 0.71 | 0.67 | 0.01 | 0.2 | 0.22 | 16 | 10 | 10000000000000000 | TP4-P2 | 0 | Plotter anchor | Plotter anchor | 10000000000 | F
290 | 0.17 | 0.64 | 1.478 | 0.011 | 0.225 | 0.217 | 16 | 10 | 10000000000000000 | TP4-SRM2 | 0 | Plotter anchor | Plotter anchor | 10000000000 | SRM
290 | 0.29 | 0.6 | 1.44 | 0.014 | 0.5 | 0.098 | 16 | 10 | 10000000000000000 | TP4-W1 | 0 | Plotter anchor | Plotter anchor | 10000000000 | W
290 | 0.15 | 0.6 | 1.27 | 0.011 | 0.2 | 0.21 | 16 | 10 | 10000000000000000 | TRO-P1 | 0 | Plotter anchor | Plotter anchor | 10000000000 | P
290 | 0.055 | 0.957 | 1.39 | 0.02 | 0.445 | 0.185 | 16 | 10 | 10000000000000000 | TRO-W1 | 0 | Plotter anchor | Plotter anchor | 10000000000 | W
290 | 0.067 | 0.702 | 1.33 | 0.007 | 0.0202 | 0.138 | 16 | 10 | 10000000000000000 | UL1-F1 | 0 | Plotter anchor | Plotter anchor | 10000000000 | F
290 | 0.041 | 0.605 | 1.76 | 0.008 | 0.342 | 0.069 | 16 | 10 | 10000000000000000 | UL1-W1 | 0 | Plotter anchor | Plotter anchor | 10000000000 | W
290 | 0.063 | 0.712 | 1.28 | 0.006 | 0.168 | 0.155 | 16 | 10 | 10000000000000000 | UL2-F1 | 0 | Plotter anchor | Plotter anchor | 10000000000 | F
290 | 0.044 | 0.582 | 1.68 | 0.007 | 0.371 | 0.062 | 16 | 10 | 10000000000000000 | UL2-W1 | 0 | Plotter anchor | Plotter anchor | 10000000000 | W
290 | 0.03 | 0.84 | 1.41 | 0.006 | 0.06 | 0.17 | 16 | 10 | 10000000000000000 | UL3-F1 | 0 | Plotter anchor | Plotter anchor | 10000000000 | F
290 | 0.03 | 0.18 | 1.72 | 0.009 | 0.29 | 0.08 | 16 | 10 | 10000000000000000 | UL3-W1 | 0 | Plotter anchor | Plotter anchor | 10000000000 | W
290 | 0.03 | 0.82 | 1.35 | 0.006 | 0.008 | 0.19 | 16 | 10 | 10000000000000000 | UL4-F1 | 0 | Plotter anchor | Plotter anchor | 10000000000 | F
290 | 0.03 | 0.13 | 1.74 | 0.009 | 0.26 | 0.08 | 16 | 10 | 10000000000000000 | UL4-W1 | 0 | Plotter anchor | Plotter anchor | 10000000000 | W
290 | 0.14 | 0.5 | 1.29 | 0.013 | 0.25 | 0.2 | 16 | 10 | 10000000000000000 | UP1-P1 | 0 | Plotter anchor | Plotter anchor | 10000000000 | P
290 | 0.11 | 0.53 | 1.24 | 0.011 | 0.24 | 0.21 | 16 | 10 | 10000000000000000 | UP1-P2 | 0 | Plotter anchor | Plotter anchor | 10000000000 | P
290 | 0.22 | 0.11 | 1.25 | 0.015 | 0.32 | 0.17 | 16 | 10 | 10000000000000000 | UP1-W1 | 0 | Plotter anchor | Plotter anchor | 10000000000 | W
290 | 0.1 | 0.72 | 0.58 | 0.012 | 0.35 | 0.181 | 16 | 10 | 10000000000000000 | UP2-P1 | 0 | Plotter anchor | Plotter anchor | 10000000000 | P
290 | 0.3 | 0.09 | 1.49 | 0.012 | 0.37 | 0.068 | 16 | 10 | 10000000000000000 | UP2-W1 | 0 | Plotter anchor | Plotter anchor | 10000000000 | W
290 | 0.1 | 0.74 | 0.66 | 0.012 | 0.3 | 0.19 | 16 | 10 | 10000000000000000 | UP3-F1 | 0 | Plotter anchor | Plotter anchor | 10000000000 | F
290 | 0.1 | 0.084 | 1.57 | 0.017 | 0.46 | 0.07 | 16 | 10 | 10000000000000000 | UP3-W1 | 0 | Plotter anchor | Plotter anchor | 10000000000 | W
290 | 0.11 | 0.62 | 1.36 | 0.009 | 0.26 | 0.185 | 16 | 10 | 10000000000000000 | UP4-P1 | 0 | Plotter anchor | Plotter anchor | 10000000000 | P
290 | 0.1 | 0.625 | 1.395 | 0.012 | 0.23 | 0.185 | 16 | 10 | 10000000000000000 | UP4-P2 | 0 | Plotter anchor | Plotter anchor | 10000000000 | P
290 | 0.064 | 1.47 | 1.53 | 0.011 | 0.22 | 0.084 | 16 | 10 | 10000000000000000 | UP4-W1 | 0 | Plotter anchor | Plotter anchor | 10000000000 | W
290 | 0.01 | 0.75 | 1.42 | 0.004 | 0 | 0 | 16 | 10 | 10000000000000000 | VIE-F1 | 0 | Plotter anchor | Plotter anchor | 10000000000 | F
290 | 0.14 | 0.84 | 1.4 | 0.019 | 0.25 | 0.19 | 16 | 10 | 10000000000000000 | VIE-SRM4 | 0 | Plotter anchor | Plotter anchor | 10000000000 | SRM
290 | 0.057 | 0.593 | 1.301 | 0.014 | 0.27 | 0.235 | 16 | 10 | 10000000000000000 | VO1-P1 | 0 | Plotter anchor | Plotter anchor | 10000000000 | P
290 | 0.04 | 0.102 | 1.13 | 0.012 | 0.153 | 0.133 | 16 | 10 | 10000000000000000 | VO1-W1 | 0 | Plotter anchor | Plotter anchor | 10000000000 | W
290 | 0.0505 | 0.58175 | 1.25175 | 0.0076 | 0.2165 | 0.221 | 16 | 10 | 10000000000000000 | VO2-P1 | 0 | Plotter anchor | Plotter anchor | 10000000000 | P
290 | 0.0435 | 0.1271667 | 1.128333 | 0.0094 | 0.4563333 | 0.08633333 | 16 | 10 | 10000000000000000 | VO2-W1 | 0 | Plotter anchor | Plotter anchor | 10000000000 | W
290 | 0.1 | 0.51 | 1.3 | 0.009 | 0.24 | 0.22 | 16 | 10 | 10000000000000000 | VS1-P1 | 0 | Plotter anchor | Plotter anchor | 10000000000 | P
290 | 0.04 | 0.95 | 1.41 | 0.009 | 0.45 | 0.085 | 16 | 10 | 10000000000000000 | VS1-W1 | 0 | Plotter anchor | Plotter anchor | 10000000000 | W
290 | 0.16 | 0.8 | 0.71 | 0.013 | 0.25 | 0.21 | 16 | 10 | 10000000000000000 | WB1-F1 | 0 | Plotter anchor | Plotter anchor | 10000000000 | F
290 | 0.041 | 0.73 | 1.96 | 0.013 | 0.25 | 0.075 | 16 | 10 | 10000000000000000 | WB1-W1 | 0 | Plotter anchor | Plotter anchor | 10000000000 | W
290 | 0.06 | 0.79 | 0.7 | 0.012 | 0.27 | 0.22 | 16 | 10 | 10000000000000000 | WB2-F1 | 0 | Plotter anchor | Plotter anchor | 10000000000 | F
290 | 0.06 | 0.79 | 0.7 | 0.012 | 0.27 | 0.22 | 16 | 10 | 10000000000000000 | WB2-H1 | 0 | Plotter anchor | Plotter anchor | 10000000000 | HAZ
290 | 0.016 | 0.69 | 1.8 | 0.015 | 0.21 | 0.06 | 16 | 10 | 10000000000000000 | WB2-W1 | 0 | Plotter anchor | Plotter anchor | 10000000000 | W
290 | 0.07 | 0.62 | 1.45 | 0.008 | 0.2 | 0.2 | 16 | 10 | 10000000000000000 | WC1-P1 | 0 | Plotter anchor | Plotter anchor | 10000000000 | P
290 | 0.04 | 0.09 | 1.46 | 0.005 | 0.48 | 0.11 | 16 | 10 | 10000000000000000 | WC1-W1 | 0 | Plotter anchor | Plotter anchor | 10000000000 | W
290 | 0.03 | 0.58 | 1.38 | 0.005 | 0.23 | 0.23 | 16 | 10 | 10000000000000000 | WF3-P1 | 0 | Plotter anchor | Plotter anchor | 10000000000 | P
290 | 0.174 | 0.665 | 1.465 | 0.01 | 0.186 | 0.219 | 16 | 10 | 10000000000000000 | WF3-SRM1 | 0 | Plotter anchor | Plotter anchor | 10000000000 | SRM
290 | 0.05 | 0.16 | 1.35 | 0.008 | 0.16 | 0.23 | 16 | 10 | 10000000000000000 | WF3-W1 | 0 | Plotter anchor | Plotter anchor | 10000000000 | W
290 | 0.054 | 0.52 | 1.45 | 0.012 | 0.23 | 0.23 | 16 | 10 | 10000000000000000 | YW1-P1 | 0 | Plotter anchor | Plotter anchor | 10000000000 | P
290 | 0.041 | 0.605 | 1.76 | 0.008 | 0.342 | 0.069 | 16 | 10 | 10000000000000000 | YW1-W1 | 0 | Plotter anchor | Plotter anchor | 10000000000 | W
290 | 0.051 | 0.54 | 1.5 | 0.015 | 0.2 | 0.2 | 16 | 10 | 10000000000000000 | YW2-P1 | 0 | Plotter anchor | Plotter anchor | 10000000000 | P
290 | 0.029 | 0.11 | 1.44 | 0.018 | 0.49 | 0.11 | 16 | 10 | 10000000000000000 | YW2-W1 | 0 | Plotter anchor | Plotter anchor | 10000000000 | W
290 | 0.05 | 0.77 | 1.39 | 0.007 | 0.17 | 0.2 | 16 | 10 | 10000000000000000 | YW3-F1 | 0 | Plotter anchor | Plotter anchor | 10000000000 | F
290 | 0.02 | 0.07 | 1.73 | 0.015 | 0.22 | 0.07 | 16 | 10 | 10000000000000000 | YW3-W1 | 0 | Plotter anchor | Plotter anchor | 10000000000 | W
290 | 0.06 | 0.79 | 1.42 | 0.007 | 0.07 | 0.2 | 16 | 10 | 10000000000000000 | YW4-F1 | 0 | Plotter anchor | Plotter anchor | 10000000000 | F
290 | 0.02 | 0.11 | 1.69 | 0.016 | 0.26 | 0.07 | 16 | 10 | 10000000000000000 | YW4-W1 | 0 | Plotter anchor | Plotter anchor | 10000000000 | W
290 | 0.025 | 0.89 | 1.26 | 0.006 | 0.26 | 0.21 | 16 | 10 | 10000000000000000 | YW5-F1 | 0 | Plotter anchor | Plotter anchor | 10000000000 | F
290 | 0.03 | 0.16 | 1.72 | 0.009 | 0.27 | 0.075 | 16 | 10 | 10000000000000000 | YW5-W1 | 0 | Plotter anchor | Plotter anchor | 10000000000 | W
290 | 0.03 | 0.94 | 1.24 | 0.004 | 0.27 | 0.22 | 16 | 10 | 10000000000000000 | YW6-F1 | 0 | Plotter anchor | Plotter anchor | 10000000000 | F
290 | 0.03 | 0.15 | 1.73 | 0.006 | 0.26 | 0.075 | 16 | 10 | 10000000000000000 | YW6-W1 | 0 | Plotter anchor | Plotter anchor | 10000000000 | W
290 | 0.11 | 0.49 | 1.375 | 0.01 | 0.202 | 0.239 | 16 | 10 | 10000000000000000 | ZN1-P1 | 0 | Plotter anchor | Plotter anchor | 10000000000 | P
290 | 0.17 | 0.64 | 1.478 | 0.011 | 0.225 | 0.217 | 16 | 10 | 10000000000000000 | ZN1-SRM2 | 0 | Plotter anchor | Plotter anchor | 10000000000 | SRM
290 | 0.25 | 0.54 | 1.48 | 0.019 | 0.67 | 0.1 | 16 | 10 | 10000000000000000 | ZN1-W1 | 0 | Plotter anchor | Plotter anchor | 10000000000 | W
290 | 0.12 | 0.53 | 1.315 | 0.007 | 0.235 | 0.16 | 16 | 10 | 10000000000000000 | ZN2-P1 | 0 | Plotter anchor | Plotter anchor | 10000000000 | P
290 | 0.17 | 0.64 | 1.478 | 0.011 | 0.225 | 0.217 | 16 | 10 | 10000000000000000 | ZN2-SRM2 | 0 | Plotter anchor | Plotter anchor | 10000000000 | SRM
290 | 0.25 | 0.554 | 1.56 | 0.019 | 0.45 | 0.084 | 16 | 10 | 10000000000000000 | ZN2-W1 | 0 | Plotter anchor | Plotter anchor | 10000000000 | W
290 | 0.04 | 0.74 | 0.6 | 0.012 | 0.23 | 0.21 | 16 | 11 | 10000000000000000 | AD1-F1 | 0 | Plotter anchor | Plotter anchor | 100000000000 | F
290 | 0.03 | 0.56 | 1.4 | 0.005 | 0.31 | 0.13 | 16 | 11 | 10000000000000000 | AD1-W1 | 0 | Plotter anchor | Plotter anchor | 100000000000 | W
290 | 0.15 | 0.52 | 1.32 | 0.01 | 0.2 | 0.21 | 16 | 11 | 10000000000000000 | AN1-P1 | 0 | Plotter anchor | Plotter anchor | 100000000000 | P
290 | 0.17 | 0.64 | 1.478 | 0.011 | 0.225 | 0.217 | 16 | 11 | 10000000000000000 | AN1-SRM2 | 0 | Plotter anchor | Plotter anchor | 100000000000 | SRM
290 | 0.27 | 0.58 | 1.49 | 0.016 | 0.51 | 0.09 | 16 | 11 | 10000000000000000 | AN1-W1 | 0 | Plotter anchor | Plotter anchor | 100000000000 | W
290 | 0.096 | 0.58 | 1.4 | 0.009 | 0.21 | 0.22 | 16 | 11 | 10000000000000000 | AN2-P1 | 0 | Plotter anchor | Plotter anchor | 100000000000 | P
290 | 0.174 | 0.665 | 1.465 | 0.01 | 0.186 | 0.219 | 16 | 11 | 10000000000000000 | AN2-SRM1 | 0 | Plotter anchor | Plotter anchor | 100000000000 | SRM
290 | 0.045 | 0.083 | 1.33 | 0.004 | 0.14 | 0.13 | 16 | 11 | 10000000000000000 | AN2-W1 | 0 | Plotter anchor | Plotter anchor | 100000000000 | W
290 | 0.03 | 0.73 | 1.33 | 0.007 | 0.28 | 0.2 | 16 | 11 | 10000000000000000 | BD1-F1 | 0 | Plotter anchor | Plotter anchor | 100000000000 | F
290 | 0.04 | 0.67 | 1.44 | 0.015 | 0.48 | 0.066 | 16 | 11 | 10000000000000000 | BD1-W1 | 0 | Plotter anchor | Plotter anchor | 100000000000 | W
290 | 0.057 | 0.77 | 1.38 | 0.013 | 0.3 | 0.24 | 16 | 11 | 10000000000000000 | BD2-F1 | 0 | Plotter anchor | Plotter anchor | 100000000000 | F
290 | 0.04 | 0.64 | 1.45 | 0.011 | 0.53 | 0.069 | 16 | 11 | 10000000000000000 | BD2-W1 | 0 | Plotter anchor | Plotter anchor | 100000000000 | W
290 | 0.14 | 0.55 | 1.35 | 0.007 | 0.19 | 0.2 | 16 | 11 | 10000000000000000 | BF2-P1 | 0 | Plotter anchor | Plotter anchor | 100000000000 | P
290 | 0.2 | 0.33 | 1.49 | 0.01 | 0.09 | 0.15 | 16 | 11 | 10000000000000000 | BF2-W1 | 0 | Plotter anchor | Plotter anchor | 100000000000 | W
290 | 0.04 | 0.86 | 0.71 | 0.011 | 0.2 | 0 | 16 | 11 | 10000000000000000 | BOR-F1 | 0 | Plotter anchor | Plotter anchor | 100000000000 | F
290 | 0.04 | 0.85 | 0.75 | 0.01 | 0.32 | 0 | 16 | 11 | 10000000000000000 | BOR-F2 | 0 | Plotter anchor | Plotter anchor | 100000000000 | F
290 | 0.09 | 0.05 | 1.98 | 0.011 | 0.19 | 0 | 16 | 11 | 10000000000000000 | BOR-W1 | 0 | Plotter anchor | Plotter anchor | 100000000000 | W
290 | 0.1 | 0.18 | 1.42 | 0.016 | 0.25 | 0.3 | 16 | 11 | 10000000000000000 | BRP-P1 | 0 | Plotter anchor | Plotter anchor | 100000000000 | P
290 | 0.27 | 0.1 | 1.25 | 0.014 | 0.28 | 0.12 | 16 | 11 | 10000000000000000 | BRP-W1 | 0 | Plotter anchor | Plotter anchor | 100000000000 | W
290 | 0.14 | 0.84 | 1.4 | 0.019 | 0.25 | 0.19 | 16 | 11 | 10000000000000000 | BRU-SRM4 | 0 | Plotter anchor | Plotter anchor | 100000000000 | SRM
290 | 0.2 | 0.54 | 1.31 | 0.01 | 0.18 | 0.2 | 16 | 11 | 10000000000000000 | BV1-P1 | 0 | Plotter anchor | Plotter anchor | 100000000000 | P
290 | 0.26 | 0.62 | 1.37 | 0.018 | 0.27 | 0.11 | 16 | 11 | 10000000000000000 | BV1-W1 | 0 | Plotter anchor | Plotter anchor | 100000000000 | W
290 | 0.05 | 0.56 | 1.32 | 0.01 | 0.24 | 0.24 | 16 | 11 | 10000000000000000 | BV2-P1 | 0 | Plotter anchor | Plotter anchor | 100000000000 | P
290 | 0.08 | 0.07 | 1.17 | 0.008 | 0.14 | 0.1 | 16 | 11 | 10000000000000000 | BV2-W1 | 0 | Plotter anchor | Plotter anchor | 100000000000 | W
290 | 0.12 | 0.56 | 1.5 | 0.01 | 0.27 | 0.23 | 16 | 11 | 10000000000000000 | BW1-P1 | 0 | Plotter anchor | Plotter anchor | 100000000000 | P
290 | 0.05 | 0.96 | 1.42 | 0.019 | 0.36 | 0.08 | 16 | 11 | 10000000000000000 | BW1-W1 | 0 | Plotter anchor | Plotter anchor | 100000000000 | W
290 | 0.12 | 0.56 | 1.5 | 0.01 | 0.27 | 0.23 | 16 | 11 | 10000000000000000 | BW2-P1 | 0 | Plotter anchor | Plotter anchor | 100000000000 | P
290 | 0.05 | 0.73 | 0.69 | 0.01 | 0.27 | 0.21 | 16 | 11 | 10000000000000000 | BY1-F1 | 0 | Plotter anchor | Plotter anchor | 100000000000 | F
290 | 0.026 | 0.71 | 1.48 | 0.011 | 0.57 | 0.08 | 16 | 11 | 10000000000000000 | BY1-W1 | 0 | Plotter anchor | Plotter anchor | 100000000000 | W
290 | 0.07 | 0.65 | 1.18 | 0.005 | 0.23 | 0.18 | 16 | 11 | 10000000000000000 | BY2-F1 | 0 | Plotter anchor | Plotter anchor | 100000000000 | F
290 | 0.03 | 0.65 | 1.34 | 0.01 | 0.55 | 0.09 | 16 | 11 | 10000000000000000 | BY2-W1 | 0 | Plotter anchor | Plotter anchor | 100000000000 | W
290 | 0.09 | 0.845 | 0.725 | 0.008 | 0.292 | 0.204 | 16 | 11 | 10000000000000000 | CB1-F1 | 0 | Plotter anchor | Plotter anchor | 100000000000 | F
290 | 0.049 | 0.725 | 1.85 | 0.012 | 0.239 | 0.059 | 16 | 11 | 10000000000000000 | CB1-W1 | 0 | Plotter anchor | Plotter anchor | 100000000000 | W
290 | 0.081 | 0.61 | 1.393 | 0.012 | 0.285 | 0.235 | 16 | 11 | 10000000000000000 | CB2-P1 | 0 | Plotter anchor | Plotter anchor | 100000000000 | P
290 | 0.042 | 0.153 | 1.163 | 0.008 | 0.133 | 0.14 | 16 | 11 | 10000000000000000 | CB2-W1 | 0 | Plotter anchor | Plotter anchor | 100000000000 | W
290 | 0.12 | 0.64 | 1.29 | 0.011 | 0.24 | 0.26 | 16 | 11 | 10000000000000000 | CC1-P1 | 0 | Plotter anchor | Plotter anchor | 100000000000 | P
290 | 0.174 | 0.665 | 1.465 | 0.01 | 0.186 | 0.219 | 16 | 11 | 10000000000000000 | CC1-SRM1 | 0 | Plotter anchor | Plotter anchor | 100000000000 | SRM
290 | 0.18 | 0.16 | 1.05 | 0.014 | 0.2 | 0.15 | 16 | 11 | 10000000000000000 | CC1-W1 | 0 | Plotter anchor | Plotter anchor | 100000000000 | W
290 | 0.133 | 0.66 | 1.21 | 0.005 | 0.205 | 0.208 | 16 | 11 | 10000000000000000 | CC2-P1 | 0 | Plotter anchor | Plotter anchor | 100000000000 | P
290 | 0.174 | 0.665 | 1.465 | 0.01 | 0.186 | 0.219 | 16 | 11 | 10000000000000000 | CC2-SRM1 | 0 | Plotter anchor | Plotter anchor | 100000000000 | SRM
290 | 0.21 | 0.06 | 1.167 | 0.013 | 0.143 | 0.115 | 16 | 11 | 10000000000000000 | CC2-W1 | 0 | Plotter anchor | Plotter anchor | 100000000000 | W
290 | 0.14 | 0.49 | 1.4 | 0.009 | 0.25 | 0.24 | 16 | 11 | 10000000000000000 | CK1-P1 | 0 | Plotter anchor | Plotter anchor | 100000000000 | P
290 | 0.17 | 0.64 | 1.478 | 0.011 | 0.225 | 0.217 | 16 | 11 | 10000000000000000 | CK1-SRM2 | 0 | Plotter anchor | Plotter anchor | 100000000000 | SRM
290 | 0.27 | 0.74 | 1.33 | 0.023 | 0.18 | 0.26 | 16 | 11 | 10000000000000000 | CK1-W1 | 0 | Plotter anchor | Plotter anchor | 100000000000 | W
290 | 0.11 | 0.58 | 1.285 | 0.017 | 0.215 | 0.215 | 16 | 11 | 10000000000000000 | CK2-P1 | 0 | Plotter anchor | Plotter anchor | 100000000000 | P
290 | 0.053 | 0.965 | 1.375 | 0.02 | 0.4 | 0.095 | 16 | 11 | 10000000000000000 | CK2-W1 | 0 | Plotter anchor | Plotter anchor | 100000000000 | W
290 | 0.06 | 0.55 | 1.32 | 0.005 | 0.22 | 0.23 | 16 | 11 | 10000000000000000 | CL1-P1 | 0 | Plotter anchor | Plotter anchor | 100000000000 | P
290 | 0.03 | 0.06 | 1.28 | 0.005 | 0.47 | 0.11 | 16 | 11 | 10000000000000000 | CL1-W1 | 0 | Plotter anchor | Plotter anchor | 100000000000 | W
290 | 0.029 | 0.6 | 1.48 | 0.005 | 0.24 | 0 | 16 | 11 | 10000000000000000 | COF-P1 | 0 | Plotter anchor | Plotter anchor | 100000000000 | P
290 | 0.072 | 0.76 | 1.7 | 0.012 | 0.24 | 0 | 16 | 11 | 10000000000000000 | COF-W1 | 0 | Plotter anchor | Plotter anchor | 100000000000 | W
290 | 0.05 | 0.59 | 1.36 | 0.006 | 0.23 | 0.21 | 16 | 11 | 10000000000000000 | CP1-P1 | 0 | Plotter anchor | Plotter anchor | 100000000000 | P
290 | 0.04 | 0.22 | 1.33 | 0.004 | 0.17 | 0.19 | 16 | 11 | 10000000000000000 | CP1-W1 | 0 | Plotter anchor | Plotter anchor | 100000000000 | W
290 | 0.065 | 0.62 | 1.36 | 0.014 | 0.25 | 0.22 | 16 | 11 | 10000000000000000 | CP2-P1 | 0 | Plotter anchor | Plotter anchor | 100000000000 | P
290 | 0.03 | 0.072 | 1.37 | 0.011 | 0.49 | 0.11 | 16 | 11 | 10000000000000000 | CP2-W1 | 0 | Plotter anchor | Plotter anchor | 100000000000 | W
290 | 0.21 | 0.758 | 1.278 | 0.009 | 0.2 | 0.23 | 16 | 11 | 10000000000000000 | CPR-P1 | 0 | Plotter anchor | Plotter anchor | 100000000000 | P
290 | 0.17 | 0.64 | 1.478 | 0.011 | 0.225 | 0 | 16 | 11 | 10000000000000000 | CPR-P2 | 0 | Plotter anchor | Plotter anchor | 100000000000 | P
290 | 0.03 | 0.65 | 1.375 | 0.012 | 0.28 | 0 | 16 | 11 | 10000000000000000 | CPR-P3 | 0 | Plotter anchor | Plotter anchor | 100000000000 | P
290 | 0.16 | 0.62 | 1.41 | 0.014 | 0.24 | 0 | 16 | 11 | 10000000000000000 | CPR-P4 | 0 | Plotter anchor | Plotter anchor | 100000000000 | P
290 | 0.11 | 0.6 | 1.42 | 0.015 | 0.27 | 0 | 16 | 11 | 10000000000000000 | CPR-P5 | 0 | Plotter anchor | Plotter anchor | 100000000000 | P
290 | 0.11 | 0.61 | 1.43 | 0.013 | 0.23 | 0.205 | 16 | 11 | 10000000000000000 | CPR-PBWR2 | 0 | Plotter anchor | Plotter anchor | 100000000000 | P
290 | 0.22 | 0.51 | 1.37 | 0.018 | 0.22 | 0.23 | 16 | 11 | 10000000000000000 | CPR-PBWR3 | 0 | Plotter anchor | Plotter anchor | 100000000000 | P
290 | 0.172 | 0.584 | 1.16 | 0.018 | 0.17 | 0.2 | 16 | 11 | 10000000000000000 | CPR-PBWR4 | 0 | Plotter anchor | Plotter anchor | 100000000000 | P
290 | 0.17 | 0.52 | 1.315 | 0.015 | 0.19 | 0.185 | 16 | 11 | 10000000000000000 | CPR-PBWR5 | 0 | Plotter anchor | Plotter anchor | 100000000000 | P
290 | 0.23 | 0.75 | 1.36 | 0.014 | 0.24 | 0 | 16 | 11 | 10000000000000000 | CPR-W1 | 0 | Plotter anchor | Plotter anchor | 100000000000 | W
290 | 0.2 | 1.05 | 1.33 | 0.019 | 0.17 | 0 | 16 | 11 | 10000000000000000 | CPR-W2 | 0 | Plotter anchor | Plotter anchor | 100000000000 | W
290 | 0.29 | 0.69 | 1.575 | 0.016 | 0.47 | 0 | 16 | 11 | 10000000000000000 | CPR-W3 | 0 | Plotter anchor | Plotter anchor | 100000000000 | W
290 | 0.059 | 0.93 | 1.32 | 0.009 | 0.4 | 0 | 16 | 11 | 10000000000000000 | CPR-W4 | 0 | Plotter anchor | Plotter anchor | 100000000000 | W
290 | 0.11 | 0.24 | 1.485 | 0.015 | 0.13 | 0 | 16 | 11 | 10000000000000000 | CPR-W5 | 0 | Plotter anchor | Plotter anchor | 100000000000 | W
290 | 0.11 | 0.24 | 1.485 | 0.015 | 0.13 | 0 | 16 | 11 | 10000000000000000 | CPR-W6 | 0 | Plotter anchor | Plotter anchor | 100000000000 | W
290 | 0.27 | 0.06 | 1.29 | 0.016 | 0.28 | 0 | 16 | 11 | 10000000000000000 | CPR-W7 | 0 | Plotter anchor | Plotter anchor | 100000000000 | W
290 | 0.26 | 0.56 | 1.54 | 0.014 | 0.53 | 0 | 16 | 11 | 10000000000000000 | CPR-W8 | 0 | Plotter anchor | Plotter anchor | 100000000000 | W
290 | 0.01 | 0.9 | 1.33 | 0.012 | 0.43 | 0.07 | 16 | 11 | 10000000000000000 | CPR-WBWR1 | 0 | Plotter anchor | Plotter anchor | 100000000000 | W
290 | 0.2 | 0.54 | 1.3 | 0.008 | 0.22 | 0.23 | 16 | 11 | 10000000000000000 | CR3-P1 | 0 | Plotter anchor | Plotter anchor | 100000000000 | P
290 | 0.17 | 0.64 | 1.478 | 0.011 | 0.225 | 0.217 | 16 | 11 | 10000000000000000 | CR3-SRM2 | 0 | Plotter anchor | Plotter anchor | 100000000000 | SRM
290 | 0.41 | 0.1 | 1.65 | 0.021 | 1 | 0.08 | 16 | 11 | 10000000000000000 | CR3-W1 | 0 | Plotter anchor | Plotter anchor | 100000000000 | W
290 | 0.36 | 0.7 | 1.55 | 0.014 | 0.55 | 0.09 | 16 | 11 | 10000000000000000 | CR3-W2 | 0 | Plotter anchor | Plotter anchor | 100000000000 | W
290 | 0.22 | 0.59 | 1.45 | 0.016 | 0.51 | 0.08 | 16 | 11 | 10000000000000000 | CR3-WBW1 | 0 | Plotter anchor | Plotter anchor | 100000000000 | W
290 | 0.39 | 0.58 | 1.63 | 0.018 | 0.54 | 0.09 | 16 | 11 | 10000000000000000 | CR3-WBW2 | 0 | Plotter anchor | Plotter anchor | 100000000000 | W
290 | 0.22 | 0.6 | 1.55 | 0.021 | 0.58 | 0.08 | 16 | 11 | 10000000000000000 | CR3-WBW3 | 0 | Plotter anchor | Plotter anchor | 100000000000 | W
290 | 0.17 | 0.61 | 1.54 | 0.015 | 0.31 | 0.2 | 16 | 11 | 10000000000000000 | CS1-P1 | 0 | Plotter anchor | Plotter anchor | 100000000000 | P
290 | 0.1 | 0.2 | 1.42 | 0.01 | 0.26 | 0.2 | 16 | 11 | 10000000000000000 | CTY-P1 | 0 | Plotter anchor | Plotter anchor | 100000000000 | P
290 | 0.12 | 0.2 | 1.37 | 0.01 | 0.19 | 0.2 | 16 | 11 | 10000000000000000 | CTY-P2 | 0 | Plotter anchor | Plotter anchor | 100000000000 | P
290 | 0.12 | 0.2 | 1.46 | 0.013 | 0.22 | 0.2 | 16 | 11 | 10000000000000000 | CTY-P3 | 0 | Plotter anchor | Plotter anchor | 100000000000 | P
290 | 0.2 | 0.18 | 1.34 | 0.014 | 0.23 | 0.24 | 16 | 11 | 10000000000000000 | CTY-SRM3 | 0 | Plotter anchor | Plotter anchor | 100000000000 | SRM
290 | 0.205 | 0.044 | 1.304 | 0.018 | 0.325 | 0.047 | 16 | 11 | 10000000000000000 | CTY-W1 | 0 | Plotter anchor | Plotter anchor | 100000000000 | W
290 | 0.15 | 0.65 | 1.35 | 0.01 | 0.07 | 0 | 16 | 11 | 10000000000000000 | DAC-PBWR1 | 0 | Plotter anchor | Plotter anchor | 100000000000 | P
290 | 0.023 | 0.936 | 1.25 | 0.01 | 0.325 | 0 | 16 | 11 | 10000000000000000 | DAC-WBWR4 | 0 | Plotter anchor | Plotter anchor | 100000000000 | W
290 | 0.04 | 0.77 | 0.68 | 0.004 | 0.3 | 0.26 | 16 | 11 | 10000000000000000 | DB1-F1 | 0 | Plotter anchor | Plotter anchor | 100000000000 | F
290 | 0.02 | 0.81 | 0.63 | 0.011 | 0.27 | 0.22 | 16 | 11 | 10000000000000000 | DB1-F2 | 0 | Plotter anchor | Plotter anchor | 100000000000 | F
290 | 0.063 | 0.73 | 1.3 | 0.009 | 0.25 | 0.17 | 16 | 11 | 10000000000000000 | DB1-F3 | 0 | Plotter anchor | Plotter anchor | 100000000000 | F
290 | 0.14 | 0.5 | 1.42 | 0.01 | 0.19 | 0.22 | 16 | 11 | 10000000000000000 | DB1-P1 | 0 | Plotter anchor | Plotter anchor | 100000000000 | P
290 | 0.12 | 0.5 | 1.35 | 0.01 | 0.23 | 0.22 | 16 | 11 | 10000000000000000 | DB1-P2 | 0 | Plotter anchor | Plotter anchor | 100000000000 | P
290 | 0.06 | 0.59 | 1.49 | 0.006 | 0.22 | 0.2 | 16 | 11 | 10000000000000000 | DB1-PBW1 | 0 | Plotter anchor | Plotter anchor | 100000000000 | P
290 | 0.17 | 0.64 | 1.478 | 0.011 | 0.225 | 0.217 | 16 | 11 | 10000000000000000 | DB1-SRM2 | 0 | Plotter anchor | Plotter anchor | 100000000000 | SRM
290 | 0.22 | 0.63 | 1.705 | 0.014 | 0.422 | 0.089 | 16 | 11 | 10000000000000000 | DB1-W1 | 0 | Plotter anchor | Plotter anchor | 100000000000 | W
290 | 0.27 | 0.59 | 1.45 | 0.011 | 0.49 | 0.08 | 16 | 11 | 10000000000000000 | DB1-W2 | 0 | Plotter anchor | Plotter anchor | 100000000000 | W
290 | 0.32 | 0.59 | 1.47 | 0.016 | 0.54 | 0.08 | 16 | 11 | 10000000000000000 | DB1-W3 | 0 | Plotter anchor | Plotter anchor | 100000000000 | W
290 | 0.28 | 0.63 | 1.68 | 0.015 | 0.49 | 0.09 | 16 | 11 | 10000000000000000 | DB1-W4 | 0 | Plotter anchor | Plotter anchor | 100000000000 | W
290 | 0.35 | 0.6 | 1.57 | 0.013 | 0.14 | 0.14 | 16 | 11 | 10000000000000000 | DB1-W5 | 0 | Plotter anchor | Plotter anchor | 100000000000 | W
290 | 0.16 | 0.18 | 1.05 | 0.014 | 0.2 | 0.15 | 16 | 11 | 10000000000000000 | DB1-W6 | 0 | Plotter anchor | Plotter anchor | 100000000000 | W
290 | 0.39 | 0.58 | 1.63 | 0.018 | 0.54 | 0.09 | 16 | 11 | 10000000000000000 | DB1-WBW2 | 0 | Plotter anchor | Plotter anchor | 100000000000 | W
290 | 0.22 | 0.6 | 1.55 | 0.021 | 0.58 | 0.08 | 16 | 11 | 10000000000000000 | DB1-WBW3 | 0 | Plotter anchor | Plotter anchor | 100000000000 | W
290 | 0.29 | 0.56 | 1.63 | 0.017 | 0.61 | 0.08 | 16 | 11 | 10000000000000000 | DB1-WBW4 | 0 | Plotter anchor | Plotter anchor | 100000000000 | W
290 | 0.081 | 0.481 | 1.445 | 0.01 | 0.225 | 0.235 | 16 | 11 | 10000000000000000 | DC1-P1 | 0 | Plotter anchor | Plotter anchor | 100000000000 | P
290 | 0.17 | 0.64 | 1.478 | 0.011 | 0.225 | 0.217 | 16 | 11 | 10000000000000000 | DC1-SRM2 | 0 | Plotter anchor | Plotter anchor | 100000000000 | SRM
290 | 0.196 | 1 | 1.347 | 0.013 | 0.214 | 0.097 | 16 | 11 | 10000000000000000 | DC1-W1 | 0 | Plotter anchor | Plotter anchor | 100000000000 | W
290 | 0.14 | 0.662 | 1.255 | 0.009 | 0.164 | 0.237 | 16 | 11 | 10000000000000000 | DC2-P1 | 0 | Plotter anchor | Plotter anchor | 100000000000 | P
290 | 0.219 | 0.871 | 1.403 | 0.015 | 0.158 | 0.127 | 16 | 11 | 10000000000000000 | DC2-W1 | 0 | Plotter anchor | Plotter anchor | 100000000000 | W
290 | 0.05 | 0.76 | 1.34 | 0.011 | 0.22 | 0.23 | 16 | 11 | 10000000000000000 | DO3-F1 | 0 | Plotter anchor | Plotter anchor | 100000000000 | F
290 | 0.051 | 0.98 | 1.17 | 0.015 | 0.125 | 0.054 | 16 | 11 | 10000000000000000 | DO3-W1 | 0 | Plotter anchor | Plotter anchor | 100000000000 | W
290 | 0.05 | 0.74 | 1.4 | 0.007 | 0.27 | 0.2 | 16 | 11 | 10000000000000000 | DO4-F1 | 0 | Plotter anchor | Plotter anchor | 100000000000 | F
290 | 0.04 | 0.77 | 1.46 | 0.007 | 0.22 | 0.22 | 16 | 11 | 10000000000000000 | DO4-F2 | 0 | Plotter anchor | Plotter anchor | 100000000000 | F
290 | 0.08 | 0.84 | 1.11 | 0.015 | 0.15 | 0.062 | 16 | 11 | 10000000000000000 | DO4-W1 | 0 | Plotter anchor | Plotter anchor | 100000000000 | W
290 | 0.19 | 0.465 | 1.19 | 0.008 | 0.25 | 0.197 | 16 | 11 | 10000000000000000 | DR2-P1 | 0 | Plotter anchor | Plotter anchor | 100000000000 | P
290 | 0.133 | 0.537 | 1.645 | 0.008 | 0.253 | 0.247 | 16 | 11 | 10000000000000000 | DR3-P1 | 0 | Plotter anchor | Plotter anchor | 100000000000 | P
290 | 0.212 | 0.345 | 1.78 | 0.009 | 0.213 | 0.209 | 16 | 11 | 10000000000000000 | DR3-W1 | 0 | Plotter anchor | Plotter anchor | 100000000000 | W
290 | 0.35 | 0.73 | 1.75 | 0.013 | 0.54 | 0.09 | 16 | 11 | 10000000000000000 | DR3-W2 | 0 | Plotter anchor | Plotter anchor | 100000000000 | W
290 | 0.06 | 0.73 | 1.33 | 0.006 | 0.19 | 0.139 | 16 | 11 | 10000000000000000 | F1-f | 0 | Plotter anchor | Plotter anchor | 100000000000 | F
290 | 0.04 | 0.75 | 1.71 | 0.007 | 0.36 | 0.057 | 16 | 11 | 10000000000000000 | F1-w | 0 | Plotter anchor | Plotter anchor | 100000000000 | W
290 | 0.06 | 0.69 | 1.3 | 0.007 | 0.24 | 0.146 | 16 | 11 | 10000000000000000 | F11-f | 0 | Plotter anchor | Plotter anchor | 100000000000 | F
290 | 0.03 | 0.66 | 1.38 | 0.009 | 0.4 | 0.052 | 16 | 11 | 10000000000000000 | F11-w | 0 | Plotter anchor | Plotter anchor | 100000000000 | W
290 | 0.05 | 0.71 | 1.35 | 0.009 | 0.26 | 0.154 | 16 | 11 | 10000000000000000 | F12-f | 0 | Plotter anchor | Plotter anchor | 100000000000 | F
290 | 0.04 | 0.56 | 1.59 | 0.015 | 0.38 | 0.06 | 16 | 11 | 10000000000000000 | F12-w | 0 | Plotter anchor | Plotter anchor | 100000000000 | W
290 | 0.05 | 0.74 | 1.41 | 0.005 | 0.29 | 0.142 | 16 | 11 | 10000000000000000 | F13-f | 0 | Plotter anchor | Plotter anchor | 100000000000 | F
290 | 0.13 | 0.08 | 1.45 | 0.017 | 0.34 | 0.054 | 16 | 11 | 10000000000000000 | F13-w | 0 | Plotter anchor | Plotter anchor | 100000000000 | W
290 | 0.06 | 0.69 | 1.56 | 0.008 | 0.33 | 0.176 | 16 | 11 | 10000000000000000 | F14-f1 | 0 | Plotter anchor | Plotter anchor | 100000000000 | F
290 | 0.08 | 0.84 | 1.23 | 0.009 | 0.25 | 0.181 | 16 | 11 | 10000000000000000 | F14-f2 | 0 | Plotter anchor | Plotter anchor | 100000000000 | F
290 | 0.1 | 0.09 | 1.38 | 0.019 | 0.3 | 0.045 | 16 | 11 | 10000000000000000 | F14-w | 0 | Plotter anchor | Plotter anchor | 100000000000 | W
290 | 0.07 | 0.68 | 1.4 | 0.008 | 0.2 | 0.164 | 16 | 11 | 10000000000000000 | F15-f | 0 | Plotter anchor | Plotter anchor | 100000000000 | F
290 | 0.03 | 0.73 | 1.79 | 0.008 | 0.32 | 0.057 | 16 | 11 | 10000000000000000 | F15-w | 0 | Plotter anchor | Plotter anchor | 100000000000 | W
290 | 0.07 | 0.74 | 1.25 | 0.008 | 0.19 | 0.158 | 16 | 11 | 10000000000000000 | F16-f | 0 | Plotter anchor | Plotter anchor | 100000000000 | F
290 | 0.03 | 0.66 | 1.45 | 0.009 | 0.36 | 0.063 | 16 | 11 | 10000000000000000 | F16-w | 0 | Plotter anchor | Plotter anchor | 100000000000 | W
290 | 0.064 | 0.69 | 1.32 | 0.006 | 0.22 | 0.138 | 16 | 11 | 10000000000000000 | F17-f | 0 | Plotter anchor | Plotter anchor | 100000000000 | F
290 | 0.033 | 0.64 | 1.41 | 0.009 | 0.35 | 0.054 | 16 | 11 | 10000000000000000 | F17-w | 0 | Plotter anchor | Plotter anchor | 100000000000 | W
290 | 0.05 | 0.72 | 1.37 | 0.005 | 0.17 | 0.157 | 16 | 11 | 10000000000000000 | F2-f2 | 0 | Plotter anchor | Plotter anchor | 100000000000 | F
290 | 0.03 | 0.62 | 1.69 | 0.007 | 0.37 | 0.066 | 16 | 11 | 10000000000000000 | F2-w | 0 | Plotter anchor | Plotter anchor | 100000000000 | W
290 | 0.06 | 0.7 | 1.38 | 0.007 | 0.19 | 0.144 | 16 | 11 | 10000000000000000 | F21-f | 0 | Plotter anchor | Plotter anchor | 100000000000 | F
290 | 0.03 | 0.57 | 1.78 | 0.005 | 0.29 | 0.078 | 16 | 11 | 10000000000000000 | F21-w | 0 | Plotter anchor | Plotter anchor | 100000000000 | W
290 | 0.06 | 0.66 | 1.39 | 0.008 | 0.22 | 0.153 | 16 | 11 | 10000000000000000 | F22-f | 0 | Plotter anchor | Plotter anchor | 100000000000 | F
290 | 0.03 | 0.7 | 1.74 | 0.009 | 0.31 | 0.063 | 16 | 11 | 10000000000000000 | F22-w | 0 | Plotter anchor | Plotter anchor | 100000000000 | W
290 | 0.06 | 0.7 | 1.39 | 0.007 | 0.22 | 0.142 | 16 | 11 | 10000000000000000 | F25-f | 0 | Plotter anchor | Plotter anchor | 100000000000 | F
290 | 0.03 | 0.77 | 1.73 | 0.005 | 0.34 | 0.061 | 16 | 11 | 10000000000000000 | F25-w | 0 | Plotter anchor | Plotter anchor | 100000000000 | W
290 | 0.07 | 0.67 | 1.35 | 0.008 | 0.18 | 0.154 | 16 | 11 | 10000000000000000 | F26-f | 0 | Plotter anchor | Plotter anchor | 100000000000 | F
290 | 0.03 | 0.7 | 1.68 | 0.008 | 0.37 | 0.058 | 16 | 11 | 10000000000000000 | F26-w | 0 | Plotter anchor | Plotter anchor | 100000000000 | W
290 | 0.07 | 0.7 | 1.39 | 0.005 | 0.22 | 0.144 | 16 | 11 | 10000000000000000 | F28-f | 0 | Plotter anchor | Plotter anchor | 100000000000 | F
290 | 0.04 | 0.6 | 1.74 | 0.006 | 0.39 | 0.072 | 16 | 11 | 10000000000000000 | F28-w | 0 | Plotter anchor | Plotter anchor | 100000000000 | W
290 | 0.066 | 0.72 | 1.26 | 0.008 | 0.16 | 0.15 | 16 | 11 | 10000000000000000 | F3-f | 0 | Plotter anchor | Plotter anchor | 100000000000 | F
290 | 0.031 | 0.66 | 1.39 | 0.008 | 0.37 | 0.058 | 16 | 11 | 10000000000000000 | F3-w | 0 | Plotter anchor | Plotter anchor | 100000000000 | W
290 | 0.06 | 0.75 | 1.36 | 0.009 | 0.25 | 0.158 | 16 | 11 | 10000000000000000 | F30-f | 0 | Plotter anchor | Plotter anchor | 100000000000 | F
290 | 0.03 | 0.72 | 1.59 | 0.009 | 0.36 | 0.063 | 16 | 11 | 10000000000000000 | F30-w | 0 | Plotter anchor | Plotter anchor | 100000000000 | W
290 | 0.05 | 0.71 | 1.33 | 0.006 | 0.26 | 0.154 | 16 | 11 | 10000000000000000 | F32-f | 0 | Plotter anchor | Plotter anchor | 100000000000 | F
290 | 0.1 | 0.51 | 1.5 | 0.015 | 0.4 | 0.066 | 16 | 11 | 10000000000000000 | F32-w | 0 | Plotter anchor | Plotter anchor | 100000000000 | W
290 | 0.057 | 0.69 | 1.42 | 0.005 | 0.22 | 0.164 | 16 | 11 | 10000000000000000 | F37-f | 0 | Plotter anchor | Plotter anchor | 100000000000 | F
290 | 0.033 | 0.64 | 1.46 | 0.008 | 0.4 | 0.055 | 16 | 11 | 10000000000000000 | F37-w | 0 | Plotter anchor | Plotter anchor | 100000000000 | W
290 | 0.06 | 0.73 | 1.43 | 0.005 | 0.21 | 0.15 | 16 | 11 | 10000000000000000 | F38-f | 0 | Plotter anchor | Plotter anchor | 100000000000 | F
290 | 0.03 | 0.78 | 1.75 | 0.003 | 0.3 | 0.057 | 16 | 11 | 10000000000000000 | F38-w | 0 | Plotter anchor | Plotter anchor | 100000000000 | W
290 | 0.06 | 0.71 | 1.35 | 0.007 | 0.22 | 0.156 | 16 | 11 | 10000000000000000 | F39-f | 0 | Plotter anchor | Plotter anchor | 100000000000 | F
290 | 0.03 | 0.71 | 1.66 | 0.008 | 0.36 | 0.061 | 16 | 11 | 10000000000000000 | F39-w | 0 | Plotter anchor | Plotter anchor | 100000000000 | W
290 | 0.04 | 0.69 | 1.33 | 0.007 | 0.22 | 0.14 | 16 | 11 | 10000000000000000 | F40-f | 0 | Plotter anchor | Plotter anchor | 100000000000 | F
290 | 0.04 | 0.55 | 1.58 | 0.014 | 0.38 | 0.055 | 16 | 11 | 10000000000000000 | F40-w | 0 | Plotter anchor | Plotter anchor | 100000000000 | W
290 | 0.06 | 0.67 | 1.35 | 0.008 | 0.23 | 0.166 | 16 | 11 | 10000000000000000 | F41-f | 0 | Plotter anchor | Plotter anchor | 100000000000 | F
290 | 0.03 | 0.68 | 1.58 | 0.01 | 0.4 | 0.06 | 16 | 11 | 10000000000000000 | F41-w | 0 | Plotter anchor | Plotter anchor | 100000000000 | W
290 | 0.087 | 0.64 | 1.26 | 0.017 | 0.29 | 0.176 | 16 | 11 | 10000000000000000 | F43-F1 | 0 | Plotter anchor | Plotter anchor | 100000000000 | F
290 | 0.07 | 0.61 | 1.22 | 0.015 | 0.27 | 0.159 | 16 | 11 | 10000000000000000 | F43-F1a | 0 | Plotter anchor | Plotter anchor | 100000000000 | F
290 | 0.09 | 0.65 | 1.27 | 0.01 | 0.31 | 0.169 | 16 | 11 | 10000000000000000 | F43-F2 | 0 | Plotter anchor | Plotter anchor | 100000000000 | F
290 | 0.09 | 0.63 | 1.29 | 0.009 | 0.32 | 0.17 | 16 | 11 | 10000000000000000 | F43-F2a | 0 | Plotter anchor | Plotter anchor | 100000000000 | F
290 | 0.08 | 0.62 | 1.27 | 0.01 | 0.32 | 0.162 | 16 | 11 | 10000000000000000 | F43-F2b | 0 | Plotter anchor | Plotter anchor | 100000000000 | F
290 | 0.08 | 0.62 | 1.27 | 0.01 | 0.32 | 0.162 | 16 | 11 | 10000000000000000 | F43-F2c | 0 | Plotter anchor | Plotter anchor | 100000000000 | F
290 | 0.11 | 0.095 | 1.42 | 0.017 | 0.51 | 0.055 | 16 | 11 | 10000000000000000 | F43-W1 | 0 | Plotter anchor | Plotter anchor | 100000000000 | W
290 | 0.06 | 0.7 | 1.28 | 0.007 | 0.25 | 0.149 | 16 | 11 | 10000000000000000 | F45-f | 0 | Plotter anchor | Plotter anchor | 100000000000 | F
290 | 0.03 | 0.64 | 1.43 | 0.009 | 0.36 | 0.059 | 16 | 11 | 10000000000000000 | F45-w | 0 | Plotter anchor | Plotter anchor | 100000000000 | W
290 | 0.06 | 0.73 | 1.43 | 0.006 | 0.28 | 0.157 | 16 | 11 | 10000000000000000 | F46-f | 0 | Plotter anchor | Plotter anchor | 100000000000 | F
290 | 0.04 | 0.57 | 1.65 | 0.013 | 0.37 | 0.059 | 16 | 11 | 10000000000000000 | F46-w | 0 | Plotter anchor | Plotter anchor | 100000000000 | W
290 | 0.05 | 0.66 | 1.4 | 0.005 | 0.33 | 0.138 | 16 | 11 | 10000000000000000 | F47-f1 | 0 | Plotter anchor | Plotter anchor | 100000000000 | F
290 | 0.05 | 0.72 | 1.49 | 0.008 | 0.32 | 0.149 | 16 | 11 | 10000000000000000 | F47-f2 | 0 | Plotter anchor | Plotter anchor | 100000000000 | F
290 | 0.1 | 0.49 | 1.58 | 0.016 | 0.39 | 0.05 | 16 | 11 | 10000000000000000 | F47-w | 0 | Plotter anchor | Plotter anchor | 100000000000 | W
290 | 0.06 | 0.69 | 1.36 | 0.006 | 0.21 | 0.159 | 16 | 11 | 10000000000000000 | F48-f | 0 | Plotter anchor | Plotter anchor | 100000000000 | F
290 | 0.03 | 0.7 | 1.65 | 0.008 | 0.35 | 0.054 | 16 | 11 | 10000000000000000 | F48-w | 0 | Plotter anchor | Plotter anchor | 100000000000 | W
290 | 0.07 | 0.71 | 1.53 | 0.008 | 0.28 | 0.152 | 16 | 11 | 10000000000000000 | F51-f1 | 0 | Plotter anchor | Plotter anchor | 100000000000 | F
290 | 0.08 | 0.65 | 1.52 | 0.009 | 0.33 | 0.141 | 16 | 11 | 10000000000000000 | F51-f2 | 0 | Plotter anchor | Plotter anchor | 100000000000 | F
290 | 0.12 | 0.07 | 1.33 | 0.012 | 0.32 | 0.045 | 16 | 11 | 10000000000000000 | F51-w | 0 | Plotter anchor | Plotter anchor | 100000000000 | W
290 | 0.07 | 0.71 | 1.39 | 0.013 | 0.26 | 0.166 | 16 | 11 | 10000000000000000 | F52-f1 | 0 | Plotter anchor | Plotter anchor | 100000000000 | F
290 | 0.07 | 0.69 | 1.4 | 0.008 | 0.26 | 0.155 | 16 | 11 | 10000000000000000 | F52-f2 | 0 | Plotter anchor | Plotter anchor | 100000000000 | F
290 | 0.09 | 0.1 | 1.31 | 0.017 | 0.33 | 0.051 | 16 | 11 | 10000000000000000 | F52-w | 0 | Plotter anchor | Plotter anchor | 100000000000 | W
290 | 0.05 | 0.71 | 1.42 | 0.005 | 0.2 | 0.158 | 16 | 11 | 10000000000000000 | F55-f | 0 | Plotter anchor | Plotter anchor | 100000000000 | F
290 | 0.03 | 0.78 | 1.7 | 0.004 | 0.35 | 0.058 | 16 | 11 | 10000000000000000 | F55-w | 0 | Plotter anchor | Plotter anchor | 100000000000 | W
290 | 0.07 | 0.68 | 1.34 | 0.006 | 0.27 | 0.16 | 16 | 11 | 10000000000000000 | F56-f | 0 | Plotter anchor | Plotter anchor | 100000000000 | F
290 | 0.03 | 0.7 | 1.65 | 0.008 | 0.38 | 0.059 | 16 | 11 | 10000000000000000 | F56-w | 0 | Plotter anchor | Plotter anchor | 100000000000 | W
290 | 0.05 | 0.7 | 1.4 | 0.006 | 0.22 | 0.158 | 16 | 11 | 10000000000000000 | F57-f | 0 | Plotter anchor | Plotter anchor | 100000000000 | F
290 | 0.03 | 0.52 | 1.88 | 0.005 | 0.33 | 0.074 | 16 | 11 | 10000000000000000 | F57-w | 0 | Plotter anchor | Plotter anchor | 100000000000 | W
290 | 0.044 | 0.72 | 1.35 | 0.006 | 0.27 | 0.143 | 16 | 11 | 10000000000000000 | F59-f | 0 | Plotter anchor | Plotter anchor | 100000000000 | F
290 | 0.041 | 0.57 | 1.64 | 0.013 | 0.34 | 0.065 | 16 | 11 | 10000000000000000 | F59-w | 0 | Plotter anchor | Plotter anchor | 100000000000 | W
290 | 0.06 | 0.71 | 1.26 | 0.008 | 0.18 | 0.143 | 16 | 11 | 10000000000000000 | F60-f | 0 | Plotter anchor | Plotter anchor | 100000000000 | F
290 | 0.04 | 0.55 | 1.63 | 0.014 | 0.35 | 0.062 | 16 | 11 | 10000000000000000 | F60-w | 0 | Plotter anchor | Plotter anchor | 100000000000 | W
290 | 0.07 | 0.72 | 1.4 | 0.006 | 0.23 | 0.155 | 16 | 11 | 10000000000000000 | F7-f | 0 | Plotter anchor | Plotter anchor | 100000000000 | F
290 | 0.03 | 0.52 | 1.83 | 0.005 | 0.33 | 0.072 | 16 | 11 | 10000000000000000 | F7-w | 0 | Plotter anchor | Plotter anchor | 100000000000 | W
290 | 0.1 | 0.56 | 1.4 | 0.015 | 0.28 | 0.2 | 16 | 11 | 10000000000000000 | FA1-P1 | 0 | Plotter anchor | Plotter anchor | 100000000000 | P
290 | 0.14 | 0.19 | 1.06 | 0.016 | 0.27 | 0.13 | 16 | 11 | 10000000000000000 | FA1-W1 | 0 | Plotter anchor | Plotter anchor | 100000000000 | W
290 | 0.195 | 0.597 | 1.327 | 0.005 | 0.229 | 0.215 | 16 | 11 | 10000000000000000 | FA2-P1 | 0 | Plotter anchor | Plotter anchor | 100000000000 | P
290 | 0.03 | 0.9 | 0.937 | 0.004 | 0.324 | 0.139 | 16 | 11 | 10000000000000000 | FA2-W1 | 0 | Plotter anchor | Plotter anchor | 100000000000 | W
290 | 0.101 | 0.483 | 1.461 | 0.011 | 0.214 | 0.22 | 16 | 11 | 10000000000000000 | FC1-P1 | 0 | Plotter anchor | Plotter anchor | 100000000000 | P
290 | 0.174 | 0.665 | 1.465 | 0.01 | 0.186 | 0.219 | 16 | 11 | 10000000000000000 | FC1-SRM1 | 0 | Plotter anchor | Plotter anchor | 100000000000 | SRM
290 | 0.301 | 0.6 | 1.563 | 0.013 | 0.202 | 0.14 | 16 | 11 | 10000000000000000 | FC1-W1 | 0 | Plotter anchor | Plotter anchor | 100000000000 | W
290 | 0.11 | 0.61 | 1.43 | 0.013 | 0.23 | 0.205 | 16 | 11 | 10000000000000000 | FTZ-PBWR2 | 0 | Plotter anchor | Plotter anchor | 100000000000 | P
290 | 0.05 | 0.69 | 0.67 | 0.01 | 0.2 | 0.19 | 16 | 11 | 10000000000000000 | GIN-F1 | 0 | Plotter anchor | Plotter anchor | 100000000000 | F
290 | 0.07 | 0.69 | 0.66 | 0.01 | 0.23 | 0.18 | 16 | 11 | 10000000000000000 | GIN-F2 | 0 | Plotter anchor | Plotter anchor | 100000000000 | F
290 | 0.2 | 0.18 | 1.34 | 0.014 | 0.23 | 0.24 | 16 | 11 | 10000000000000000 | GIN-SRM3 | 0 | Plotter anchor | Plotter anchor | 100000000000 | SRM
290 | 0.24 | 0.52 | 1.3 | 0.009 | 0.5 | 0.07 | 16 | 11 | 10000000000000000 | GIN-W1 | 0 | Plotter anchor | Plotter anchor | 100000000000 | W
290 | 0.16 | 0.745 | 0.71 | 0.013 | 0 | 0.227 | 16 | 11 | 10000000000000000 | GUN-F1 | 0 | Plotter anchor | Plotter anchor | 100000000000 | F
290 | 0.25 | 0.2 | 1.33 | 0.009 | 0 | 0.08 | 16 | 11 | 10000000000000000 | GUN-W1 | 0 | Plotter anchor | Plotter anchor | 100000000000 | W
290 | 0.12 | 0.7 | 1.43 | 0.013 | 0.23 | 0.24 | 16 | 11 | 10000000000000000 | HA1-P1 | 0 | Plotter anchor | Plotter anchor | 100000000000 | P
290 | 0.08 | 0.59 | 1.39 | 0.01 | 0.23 | 0 | 16 | 11 | 10000000000000000 | HA2-P1 | 0 | Plotter anchor | Plotter anchor | 100000000000 | P
290 | 0.13 | 0.1 | 1.19 | 0.014 | 0 | 0 | 16 | 11 | 10000000000000000 | HA2-W1 | 0 | Plotter anchor | Plotter anchor | 100000000000 | W
290 | 0.12 | 0.09 | 1.35 | 0.007 | 0.23 | 0.19 | 16 | 11 | 10000000000000000 | HB2-P1 | 0 | Plotter anchor | Plotter anchor | 100000000000 | P
290 | 0.1 | 0.2 | 1.29 | 0.01 | 0.22 | 0.2 | 16 | 11 | 10000000000000000 | HB2-P2 | 0 | Plotter anchor | Plotter anchor | 100000000000 | P
290 | 0.09 | 0.2 | 1.32 | 0.01 | 0.19 | 0.19 | 16 | 11 | 10000000000000000 | HB2-P3 | 0 | Plotter anchor | Plotter anchor | 100000000000 | P
290 | 0.2 | 0.18 | 1.34 | 0.014 | 0.23 | 0.24 | 16 | 11 | 10000000000000000 | HB2-SRM3 | 0 | Plotter anchor | Plotter anchor | 100000000000 | SRM
290 | 0.34 | 0.66 | 1.17 | 0.024 | 0.275 | 0.117 | 16 | 11 | 10000000000000000 | HB2-W1 | 0 | Plotter anchor | Plotter anchor | 100000000000 | W
290 | 0.09 | 0.64 | 1.38 | 0.012 | 0.29 | 0.2 | 16 | 11 | 10000000000000000 | HC1-P1 | 0 | Plotter anchor | Plotter anchor | 100000000000 | P
290 | 0.08 | 0.59 | 1.48 | 0.014 | 0.31 | 0.11 | 16 | 11 | 10000000000000000 | HC1-W1 | 0 | Plotter anchor | Plotter anchor | 100000000000 | W
290 | 0.211 | 0.63 | 1.28 | 0.01 | 0.25 | 0.2 | 16 | 11 | 10000000000000000 | IP2-P1 | 0 | Plotter anchor | Plotter anchor | 100000000000 | P
290 | 0.149 | 0.441 | 1.3 | 0.014 | 0.22 | 0.22 | 16 | 11 | 10000000000000000 | IP2-P2 | 0 | Plotter anchor | Plotter anchor | 100000000000 | P
290 | 0.197 | 0.595 | 1.29 | 0.011 | 0.25 | 0.22 | 16 | 11 | 10000000000000000 | IP2-P3 | 0 | Plotter anchor | Plotter anchor | 100000000000 | P
290 | 0.2 | 0.18 | 1.34 | 0.014 | 0.23 | 0.24 | 16 | 11 | 10000000000000000 | IP2-SRM3 | 0 | Plotter anchor | Plotter anchor | 100000000000 | SRM
290 | 0.18 | 0.5 | 1.41 | 0.01 | 0.28 | 0.22 | 16 | 11 | 10000000000000000 | IP3-P1 | 0 | Plotter anchor | Plotter anchor | 100000000000 | P
290 | 0.19 | 0.49 | 1.32 | 0.011 | 0.26 | 0.2 | 16 | 11 | 10000000000000000 | IP3-P2 | 0 | Plotter anchor | Plotter anchor | 100000000000 | P
290 | 0.24 | 0.52 | 1.3 | 0.012 | 0.28 | 0.22 | 16 | 11 | 10000000000000000 | IP3-P3 | 0 | Plotter anchor | Plotter anchor | 100000000000 | P
290 | 0.17 | 0.64 | 1.478 | 0.011 | 0.225 | 0.217 | 16 | 11 | 10000000000000000 | IP3-SRM2 | 0 | Plotter anchor | Plotter anchor | 100000000000 | SRM
290 | 0.155 | 1.08 | 1.18 | 0.019 | 0.17 | 0.08 | 16 | 11 | 10000000000000000 | IP3-W1 | 0 | Plotter anchor | Plotter anchor | 100000000000 | W
290 | 0.01 | 0.67 | 1.35 | 0.003 | 0 | 0 | 16 | 11 | 10000000000000000 | JBF-F1 | 0 | Plotter anchor | Plotter anchor | 100000000000 | F
290 | 0.03 | 0.91 | 1.35 | 0.002 | 0 | 0 | 16 | 11 | 10000000000000000 | JBF-F10 | 0 | Plotter anchor | Plotter anchor | 100000000000 | F
290 | 0.04 | 0.68 | 1.35 | 0.008 | 0 | 0 | 16 | 11 | 10000000000000000 | JBF-F11 | 0 | Plotter anchor | Plotter anchor | 100000000000 | F
290 | 0.04 | 0.89 | 1.35 | 0.002 | 0 | 0 | 16 | 11 | 10000000000000000 | JBF-F12 | 0 | Plotter anchor | Plotter anchor | 100000000000 | F
290 | 0.04 | 0.9 | 1.35 | 0.004 | 0 | 0 | 16 | 11 | 10000000000000000 | JBF-F13 | 0 | Plotter anchor | Plotter anchor | 100000000000 | F
290 | 0.04 | 0.91 | 1.35 | 0.002 | 0 | 0 | 16 | 11 | 10000000000000000 | JBF-F14 | 0 | Plotter anchor | Plotter anchor | 100000000000 | F
290 | 0.05 | 0.69 | 1.35 | 0.003 | 0 | 0 | 16 | 11 | 10000000000000000 | JBF-F15 | 0 | Plotter anchor | Plotter anchor | 100000000000 | F
290 | 0.01 | 0.93 | 1.35 | 0.005 | 0 | 0 | 16 | 11 | 10000000000000000 | JBF-F2 | 0 | Plotter anchor | Plotter anchor | 100000000000 | F
290 | 0.01 | 0.96 | 1.35 | 0.004 | 0 | 0 | 16 | 11 | 10000000000000000 | JBF-F3 | 0 | Plotter anchor | Plotter anchor | 100000000000 | F
290 | 0.02 | 0.67 | 1.35 | 0.004 | 0 | 0 | 16 | 11 | 10000000000000000 | JBF-F4 | 0 | Plotter anchor | Plotter anchor | 100000000000 | F
290 | 0.02 | 0.89 | 1.35 | 0.003 | 0 | 0 | 16 | 11 | 10000000000000000 | JBF-F5 | 0 | Plotter anchor | Plotter anchor | 100000000000 | F
290 | 0.03 | 0.68 | 1.35 | 0.005 | 0 | 0 | 16 | 11 | 10000000000000000 | JBF-F6 | 0 | Plotter anchor | Plotter anchor | 100000000000 | F
290 | 0.03 | 0.69 | 1.35 | 0.006 | 0 | 0 | 16 | 11 | 10000000000000000 | JBF-F7 | 0 | Plotter anchor | Plotter anchor | 100000000000 | F
290 | 0.03 | 0.89 | 1.35 | 0.002 | 0 | 0 | 16 | 11 | 10000000000000000 | JBF-F8 | 0 | Plotter anchor | Plotter anchor | 100000000000 | F
290 | 0.03 | 0.895 | 1.35 | 0.002 | 0 | 0 | 16 | 11 | 10000000000000000 | JBF-F9 | 0 | Plotter anchor | Plotter anchor | 100000000000 | F
290 | 0.04 | 0.6 | 1.35 | 0.008 | 0 | 0 | 16 | 11 | 10000000000000000 | JBP-P1 | 0 | Plotter anchor | Plotter anchor | 100000000000 | P
290 | 0.16 | 0.56 | 1.35 | 0.012 | 0 | 0 | 16 | 11 | 10000000000000000 | JBP-P10 | 0 | Plotter anchor | Plotter anchor | 100000000000 | P
290 | 0.23 | 0.55 | 1.35 | 0.02 | 0 | 0 | 16 | 11 | 10000000000000000 | JBP-P11 | 0 | Plotter anchor | Plotter anchor | 100000000000 | P
290 | 0.24 | 0.6 | 1.35 | 0.018 | 0 | 0 | 16 | 11 | 10000000000000000 | JBP-P12 | 0 | Plotter anchor | Plotter anchor | 100000000000 | P
290 | 0.08 | 0.55 | 1.35 | 0.012 | 0 | 0 | 16 | 11 | 10000000000000000 | JBP-P2 | 0 | Plotter anchor | Plotter anchor | 100000000000 | P
290 | 0.08 | 0.57 | 1.35 | 0.011 | 0 | 0 | 16 | 11 | 10000000000000000 | JBP-P3 | 0 | Plotter anchor | Plotter anchor | 100000000000 | P
290 | 0.08 | 0.59 | 1.35 | 0.009 | 0 | 0 | 16 | 11 | 10000000000000000 | JBP-P4 | 0 | Plotter anchor | Plotter anchor | 100000000000 | P
290 | 0.09 | 0.56 | 1.35 | 0.012 | 0 | 0 | 16 | 11 | 10000000000000000 | JBP-P5 | 0 | Plotter anchor | Plotter anchor | 100000000000 | P
290 | 0.1 | 0.59 | 1.35 | 0.008 | 0 | 0 | 16 | 11 | 10000000000000000 | JBP-P6 | 0 | Plotter anchor | Plotter anchor | 100000000000 | P
290 | 0.12 | 0.58 | 1.35 | 0.01 | 0 | 0 | 16 | 11 | 10000000000000000 | JBP-P7 | 0 | Plotter anchor | Plotter anchor | 100000000000 | P
290 | 0.13 | 0.55 | 1.35 | 0.015 | 0 | 0 | 16 | 11 | 10000000000000000 | JBP-P8 | 0 | Plotter anchor | Plotter anchor | 100000000000 | P
290 | 0.15 | 0.57 | 1.35 | 0.012 | 0 | 0 | 16 | 11 | 10000000000000000 | JBP-P9 | 0 | Plotter anchor | Plotter anchor | 100000000000 | P
290 | 0.01 | 0.67 | 1.44 | 0.006 | 0 | 0 | 16 | 11 | 10000000000000000 | JBW-W1 | 0 | Plotter anchor | Plotter anchor | 100000000000 | W
290 | 0.02 | 0.7 | 1.44 | 0.006 | 0 | 0 | 16 | 11 | 10000000000000000 | JBW-W10 | 0 | Plotter anchor | Plotter anchor | 100000000000 | W
290 | 0.02 | 0.98 | 1.44 | 0.004 | 0 | 0 | 16 | 11 | 10000000000000000 | JBW-W11 | 0 | Plotter anchor | Plotter anchor | 100000000000 | W
290 | 0.03 | 0.97 | 1.44 | 0.009 | 0 | 0 | 16 | 11 | 10000000000000000 | JBW-W12 | 0 | Plotter anchor | Plotter anchor | 100000000000 | W
290 | 0.03 | 0.98 | 1.44 | 0.007 | 0 | 0 | 16 | 11 | 10000000000000000 | JBW-W13 | 0 | Plotter anchor | Plotter anchor | 100000000000 | W
290 | 0.06 | 0.85 | 1.44 | 0.012 | 0 | 0 | 16 | 11 | 10000000000000000 | JBW-W14 | 0 | Plotter anchor | Plotter anchor | 100000000000 | W
290 | 0.07 | 0.63 | 1.44 | 0.012 | 0 | 0 | 16 | 11 | 10000000000000000 | JBW-W15 | 0 | Plotter anchor | Plotter anchor | 100000000000 | W
290 | 0.07 | 0.72 | 1.44 | 0.011 | 0 | 0 | 16 | 11 | 10000000000000000 | JBW-W16 | 0 | Plotter anchor | Plotter anchor | 100000000000 | W
290 | 0.07 | 0.74 | 1.44 | 0.011 | 0 | 0 | 16 | 11 | 10000000000000000 | JBW-W17 | 0 | Plotter anchor | Plotter anchor | 100000000000 | W
290 | 0.08 | 0.69 | 1.44 | 0.01 | 0 | 0 | 16 | 11 | 10000000000000000 | JBW-W18 | 0 | Plotter anchor | Plotter anchor | 100000000000 | W
290 | 0.09 | 0.65 | 1.44 | 0.014 | 0 | 0 | 16 | 11 | 10000000000000000 | JBW-W19 | 0 | Plotter anchor | Plotter anchor | 100000000000 | W
290 | 0.01 | 0.68 | 1.44 | 0.006 | 0 | 0 | 16 | 11 | 10000000000000000 | JBW-W2 | 0 | Plotter anchor | Plotter anchor | 100000000000 | W
290 | 0.09 | 0.66 | 1.44 | 0.013 | 0 | 0 | 16 | 11 | 10000000000000000 | JBW-W20 | 0 | Plotter anchor | Plotter anchor | 100000000000 | W
290 | 0.09 | 0.67 | 1.44 | 0.013 | 0 | 0 | 16 | 11 | 10000000000000000 | JBW-W21 | 0 | Plotter anchor | Plotter anchor | 100000000000 | W
290 | 0.1 | 0.81 | 1.44 | 0.015 | 0 | 0 | 16 | 11 | 10000000000000000 | JBW-W22 | 0 | Plotter anchor | Plotter anchor | 100000000000 | W
290 | 0.11 | 0.67 | 1.44 | 0.015 | 0 | 0 | 16 | 11 | 10000000000000000 | JBW-W23 | 0 | Plotter anchor | Plotter anchor | 100000000000 | W
290 | 0.13 | 0.84 | 1.44 | 0.015 | 0 | 0 | 16 | 11 | 10000000000000000 | JBW-W24 | 0 | Plotter anchor | Plotter anchor | 100000000000 | W
290 | 0.01 | 0.69 | 1.44 | 0.009 | 0 | 0 | 16 | 11 | 10000000000000000 | JBW-W3 | 0 | Plotter anchor | Plotter anchor | 100000000000 | W
290 | 0.01 | 0.74 | 1.44 | 0.005 | 0 | 0 | 16 | 11 | 10000000000000000 | JBW-W4 | 0 | Plotter anchor | Plotter anchor | 100000000000 | W
290 | 0.01 | 0.74 | 1.44 | 0.01 | 0 | 0 | 16 | 11 | 10000000000000000 | JBW-W5 | 0 | Plotter anchor | Plotter anchor | 100000000000 | W
290 | 0.01 | 0.76 | 1.44 | 0.006 | 0 | 0 | 16 | 11 | 10000000000000000 | JBW-W6 | 0 | Plotter anchor | Plotter anchor | 100000000000 | W
290 | 0.01 | 0.97 | 1.44 | 0.006 | 0 | 0 | 16 | 11 | 10000000000000000 | JBW-W7 | 0 | Plotter anchor | Plotter anchor | 100000000000 | W
290 | 0.01 | 0.99 | 1.44 | 0.007 | 0 | 0 | 16 | 11 | 10000000000000000 | JBW-W8 | 0 | Plotter anchor | Plotter anchor | 100000000000 | W
290 | 0.02 | 0.69 | 1.44 | 0.006 | 0 | 0 | 16 | 11 | 10000000000000000 | JBW-W9 | 0 | Plotter anchor | Plotter anchor | 100000000000 | W
290 | 0.018 | 0.74 | 1.35 | 0.005 | 0 | 0 | 16 | 11 | 10000000000000000 | JPF-F1 | 0 | Plotter anchor | Plotter anchor | 100000000000 | F
290 | 0.02 | 0.75 | 1.35 | 0.005 | 0 | 0 | 16 | 11 | 10000000000000000 | JPF-F2 | 0 | Plotter anchor | Plotter anchor | 100000000000 | F
290 | 0.029 | 0.73 | 1.35 | 0.005 | 0 | 0 | 16 | 11 | 10000000000000000 | JPF-F3 | 0 | Plotter anchor | Plotter anchor | 100000000000 | F
290 | 0.03 | 0.73 | 1.35 | 0.005 | 0 | 0 | 16 | 11 | 10000000000000000 | JPF-F4 | 0 | Plotter anchor | Plotter anchor | 100000000000 | F
290 | 0.035 | 0.74 | 1.35 | 0.005 | 0 | 0 | 16 | 11 | 10000000000000000 | JPF-F5 | 0 | Plotter anchor | Plotter anchor | 100000000000 | F
290 | 0.036 | 0.75 | 1.35 | 0.005 | 0 | 0 | 16 | 11 | 10000000000000000 | JPF-F6 | 0 | Plotter anchor | Plotter anchor | 100000000000 | F
290 | 0.039 | 0.76 | 1.35 | 0.005 | 0 | 0 | 16 | 11 | 10000000000000000 | JPF-F7 | 0 | Plotter anchor | Plotter anchor | 100000000000 | F
290 | 0.044 | 0.76 | 1.35 | 0.005 | 0 | 0 | 16 | 11 | 10000000000000000 | JPF-F8 | 0 | Plotter anchor | Plotter anchor | 100000000000 | F
290 | 0.03 | 0.57 | 1.35 | 0.005 | 0 | 0 | 16 | 11 | 10000000000000000 | JPP-P1 | 0 | Plotter anchor | Plotter anchor | 100000000000 | P
290 | 0.07 | 0.59 | 1.35 | 0.009 | 0 | 0 | 16 | 11 | 10000000000000000 | JPP-P10 | 0 | Plotter anchor | Plotter anchor | 100000000000 | P
290 | 0.09 | 0.55 | 1.35 | 0.01 | 0 | 0 | 16 | 11 | 10000000000000000 | JPP-P11 | 0 | Plotter anchor | Plotter anchor | 100000000000 | P
290 | 0.1 | 0.57 | 1.35 | 0.01 | 0 | 0 | 16 | 11 | 10000000000000000 | JPP-P12 | 0 | Plotter anchor | Plotter anchor | 100000000000 | P
290 | 0.12 | 0.56 | 1.35 | 0.01 | 0 | 0 | 16 | 11 | 10000000000000000 | JPP-P13 | 0 | Plotter anchor | Plotter anchor | 100000000000 | P
290 | 0.12 | 0.58 | 1.35 | 0.014 | 0 | 0 | 16 | 11 | 10000000000000000 | JPP-P14 | 0 | Plotter anchor | Plotter anchor | 100000000000 | P
290 | 0.13 | 0.58 | 1.35 | 0.014 | 0 | 0 | 16 | 11 | 10000000000000000 | JPP-P15 | 0 | Plotter anchor | Plotter anchor | 100000000000 | P
290 | 0.16 | 0.59 | 1.35 | 0.011 | 0 | 0 | 16 | 11 | 10000000000000000 | JPP-P16 | 0 | Plotter anchor | Plotter anchor | 100000000000 | P
290 | 0.16 | 0.61 | 1.35 | 0.01 | 0 | 0 | 16 | 11 | 10000000000000000 | JPP-P17 | 0 | Plotter anchor | Plotter anchor | 100000000000 | P
290 | 0.09 | 0.62 | 1.36 | 0.007 | 0 | 0 | 16 | 11 | 10000000000000000 | JPP-P18 | 0 | Plotter anchor | Plotter anchor | 100000000000 | P
290 | 0.03 | 0.57 | 1.35 | 0.007 | 0 | 0 | 16 | 11 | 10000000000000000 | JPP-P2 | 0 | Plotter anchor | Plotter anchor | 100000000000 | P
290 | 0.03 | 0.64 | 1.35 | 0.007 | 0 | 0 | 16 | 11 | 10000000000000000 | JPP-P3 | 0 | Plotter anchor | Plotter anchor | 100000000000 | P
290 | 0.037 | 0.62 | 1.35 | 0.003 | 0 | 0 | 16 | 11 | 10000000000000000 | JPP-P4 | 0 | Plotter anchor | Plotter anchor | 100000000000 | P
290 | 0.04 | 0.62 | 1.35 | 0.003 | 0 | 0 | 16 | 11 | 10000000000000000 | JPP-P5 | 0 | Plotter anchor | Plotter anchor | 100000000000 | P
290 | 0.05 | 0.58 | 1.35 | 0.005 | 0 | 0 | 16 | 11 | 10000000000000000 | JPP-P6 | 0 | Plotter anchor | Plotter anchor | 100000000000 | P
290 | 0.05 | 0.62 | 1.35 | 0.007 | 0 | 0 | 16 | 11 | 10000000000000000 | JPP-P7 | 0 | Plotter anchor | Plotter anchor | 100000000000 | P
290 | 0.068 | 0.59 | 1.35 | 0.009 | 0 | 0 | 16 | 11 | 10000000000000000 | JPP-P8 | 0 | Plotter anchor | Plotter anchor | 100000000000 | P
290 | 0.07 | 0.56 | 1.35 | 0.013 | 0 | 0 | 16 | 11 | 10000000000000000 | JPP-P9 | 0 | Plotter anchor | Plotter anchor | 100000000000 | P
290 | 0.01 | 0.86 | 1.44 | 0.007 | 0 | 0 | 16 | 11 | 10000000000000000 | JPW-W1 | 0 | Plotter anchor | Plotter anchor | 100000000000 | W
290 | 0.07 | 0.84 | 1.44 | 0.012 | 0 | 0 | 16 | 11 | 10000000000000000 | JPW-W10 | 0 | Plotter anchor | Plotter anchor | 100000000000 | W
290 | 0.09 | 0.84 | 1.44 | 0.012 | 0 | 0 | 16 | 11 | 10000000000000000 | JPW-W11 | 0 | Plotter anchor | Plotter anchor | 100000000000 | W
290 | 0.09 | 0.91 | 1.44 | 0.014 | 0 | 0 | 16 | 11 | 10000000000000000 | JPW-W12 | 0 | Plotter anchor | Plotter anchor | 100000000000 | W
290 | 0.1 | 0.84 | 1.44 | 0.013 | 0 | 0 | 16 | 11 | 10000000000000000 | JPW-W13 | 0 | Plotter anchor | Plotter anchor | 100000000000 | W
290 | 0.1 | 0.9 | 1.44 | 0.011 | 0 | 0 | 16 | 11 | 10000000000000000 | JPW-W14 | 0 | Plotter anchor | Plotter anchor | 100000000000 | W
290 | 0.13 | 0.84 | 1.44 | 0.012 | 0 | 0 | 16 | 11 | 10000000000000000 | JPW-W15 | 0 | Plotter anchor | Plotter anchor | 100000000000 | W
290 | 0.13 | 0.85 | 1.44 | 0.011 | 0 | 0 | 16 | 11 | 10000000000000000 | JPW-W16 | 0 | Plotter anchor | Plotter anchor | 100000000000 | W
290 | 0.14 | 0.8 | 1.44 | 0.012 | 0 | 0 | 16 | 11 | 10000000000000000 | JPW-W17 | 0 | Plotter anchor | Plotter anchor | 100000000000 | W
290 | 0.19 | 1.08 | 1.44 | 0.012 | 0 | 0 | 16 | 11 | 10000000000000000 | JPW-W18 | 0 | Plotter anchor | Plotter anchor | 100000000000 | W
290 | 0.014 | 0.86 | 1.44 | 0.007 | 0 | 0 | 16 | 11 | 10000000000000000 | JPW-W2 | 0 | Plotter anchor | Plotter anchor | 100000000000 | W
290 | 0.017 | 0.9 | 1.44 | 0.006 | 0 | 0 | 16 | 11 | 10000000000000000 | JPW-W3 | 0 | Plotter anchor | Plotter anchor | 100000000000 | W
290 | 0.019 | 0.88 | 1.44 | 0.008 | 0 | 0 | 16 | 11 | 10000000000000000 | JPW-W4 | 0 | Plotter anchor | Plotter anchor | 100000000000 | W
290 | 0.02 | 0.88 | 1.44 | 0.008 | 0 | 0 | 16 | 11 | 10000000000000000 | JPW-W5 | 0 | Plotter anchor | Plotter anchor | 100000000000 | W
290 | 0.04 | 0.9 | 1.44 | 0.008 | 0 | 0 | 16 | 11 | 10000000000000000 | JPW-W6 | 0 | Plotter anchor | Plotter anchor | 100000000000 | W
290 | 0.04 | 0.92 | 1.44 | 0.009 | 0 | 0 | 16 | 11 | 10000000000000000 | JPW-W7 | 0 | Plotter anchor | Plotter anchor | 100000000000 | W
290 | 0.041 | 0.92 | 1.44 | 0.009 | 0 | 0 | 16 | 11 | 10000000000000000 | JPW-W8 | 0 | Plotter anchor | Plotter anchor | 100000000000 | W
290 | 0.06 | 0.86 | 1.44 | 0.011 | 0 | 0 | 16 | 11 | 10000000000000000 | JPW-W9 | 0 | Plotter anchor | Plotter anchor | 100000000000 | W
290 | 0.05 | 0.7 | 0.64 | 0.006 | 0.25 | 0.21 | 16 | 11 | 10000000000000000 | KO1-F1 | 0 | Plotter anchor | Plotter anchor | 100000000000 | F
290 | 0.22 | 0.643 | 1.52 | 0.012 | 0.37 | 0.1 | 16 | 11 | 10000000000000000 | KO1-W1 | 0 | Plotter anchor | Plotter anchor | 100000000000 | W
290 | 0.05 | 0.63 | 1.38 | 0.004 | 0.22 | 0.23 | 16 | 11 | 10000000000000000 | KO2-P1 | 0 | Plotter anchor | Plotter anchor | 100000000000 | P
290 | 0.03 | 0.07 | 1.7 | 0.01 | 0.41 | 0.11 | 16 | 11 | 10000000000000000 | KO2-W1 | 0 | Plotter anchor | Plotter anchor | 100000000000 | W
290 | 0.06 | 0.65 | 1.36 | 0.008 | 0.26 | 0.2 | 16 | 11 | 10000000000000000 | KO3-P1 | 0 | Plotter anchor | Plotter anchor | 100000000000 | P
290 | 0.02 | 0.18 | 1.53 | 0.012 | 0.51 | 0.13 | 16 | 11 | 10000000000000000 | KO3-W1 | 0 | Plotter anchor | Plotter anchor | 100000000000 | W
290 | 0.05 | 0.66 | 1.27 | 0.007 | 0.22 | 0.21 | 16 | 11 | 10000000000000000 | KO4-P1 | 0 | Plotter anchor | Plotter anchor | 100000000000 | P
290 | 0.023 | 0.12 | 1.54 | 0.019 | 0.5 | 0.12 | 16 | 11 | 10000000000000000 | KO4-W1 | 0 | Plotter anchor | Plotter anchor | 100000000000 | W
290 | 0.054 | 0.656 | 1.25 | 0.0092 | 0.252 | 0.19 | 16 | 11 | 10000000000000000 | KU1-P1 | 0 | Plotter anchor | Plotter anchor | 100000000000 | P
290 | 0.0756 | 0.94 | 1.336 | 0.0094 | 0.416 | 0.07975 | 16 | 11 | 10000000000000000 | KU1-W1 | 0 | Plotter anchor | Plotter anchor | 100000000000 | W
290 | 0.0752 | 0.61 | 1.362 | 0.0072 | 0.276 | 0.19875 | 16 | 11 | 10000000000000000 | KU2-P1 | 0 | Plotter anchor | Plotter anchor | 100000000000 | P
290 | 0.0382 | 0.93 | 1.524 | 0.0104 | 0.45 | 0.07325 | 16 | 11 | 10000000000000000 | KU2-W1 | 0 | Plotter anchor | Plotter anchor | 100000000000 | W
290 | 0.06 | 0.71 | 0.69 | 0.01 | 0.25 | 0.21 | 16 | 11 | 10000000000000000 | KWE-F1 | 0 | Plotter anchor | Plotter anchor | 100000000000 | F
290 | 0.06 | 0.75 | 0.79 | 0.01 | 0.28 | 0.2 | 16 | 11 | 10000000000000000 | KWE-F2 | 0 | Plotter anchor | Plotter anchor | 100000000000 | F
290 | 0.17 | 0.64 | 1.478 | 0.011 | 0.225 | 0.217 | 16 | 11 | 10000000000000000 | KWE-SRM2 | 0 | Plotter anchor | Plotter anchor | 100000000000 | SRM
290 | 0.218 | 0.724 | 1.37 | 0.016 | 0.2 | 0.12 | 16 | 11 | 10000000000000000 | KWE-W1 | 0 | Plotter anchor | Plotter anchor | 100000000000 | W
290 | 0.06 | 0.67 | 1.46 | 0.01 | 0.24 | 0.215 | 16 | 11 | 10000000000000000 | LEB-P1 | 0 | Plotter anchor | Plotter anchor | 100000000000 | P
290 | 0.05 | 0.7 | 1.88 | 0.005 | 0.24 | 0.04 | 16 | 11 | 10000000000000000 | LEB-W1 | 0 | Plotter anchor | Plotter anchor | 100000000000 | W
290 | 0.011 | 0.04 | 1.28 | 0.009 | 0.32 | 0.066 | 16 | 11 | 10000000000000000 | LEB-W2 | 0 | Plotter anchor | Plotter anchor | 100000000000 | W
290 | 0.14 | 0.54 | 1.29 | 0.014 | 0.2 | 0.14 | 16 | 11 | 10000000000000000 | LS1-P1 | 0 | Plotter anchor | Plotter anchor | 100000000000 | P
290 | 0.21 | 0.78 | 1.49 | 0.016 | 0.23 | 0.12 | 16 | 11 | 10000000000000000 | LS1-W1 | 0 | Plotter anchor | Plotter anchor | 100000000000 | W
290 | 0.03 | 0.87 | 1.38 | 0.014 | 0.5 | 0.069 | 16 | 11 | 10000000000000000 | LS2-W1 | 0 | Plotter anchor | Plotter anchor | 100000000000 | W
290 | 0.15 | 0.49 | 1.23 | 0.014 | 0.26 | 0.22 | 16 | 11 | 10000000000000000 | LV1-P1 | 0 | Plotter anchor | Plotter anchor | 100000000000 | P
290 | 0.03 | 0.9 | 1.39 | 0.011 | 0.38 | 0.07 | 16 | 11 | 10000000000000000 | LV1-W1 | 0 | Plotter anchor | Plotter anchor | 100000000000 | W
290 | 0.12 | 0.65 | 1.29 | 0.009 | 0.28 | 0.2 | 16 | 11 | 10000000000000000 | LV2-P1 | 0 | Plotter anchor | Plotter anchor | 100000000000 | P
290 | 0.03 | 0.88 | 1.22 | 0.011 | 0.46 | 0.061 | 16 | 11 | 10000000000000000 | LV2-W1 | 0 | Plotter anchor | Plotter anchor | 100000000000 | W
290 | 0.087 | 0.6 | 1.26 | 0.01 | 0.23 | 0.21 | 16 | 11 | 10000000000000000 | MC1-P1 | 0 | Plotter anchor | Plotter anchor | 100000000000 | P
290 | 0.21 | 0.88 | 1.36 | 0.011 | 0.24 | 0.1 | 16 | 11 | 10000000000000000 | MC1-W1 | 0 | Plotter anchor | Plotter anchor | 100000000000 | W
290 | 0.154 | 0.78 | 0.686 | 0.012 | 0.179 | 0.181 | 16 | 11 | 10000000000000000 | MC2-F1 | 0 | Plotter anchor | Plotter anchor | 100000000000 | F
290 | 0.036 | 0.736 | 1.83 | 0.013 | 0.2 | 0.059 | 16 | 11 | 10000000000000000 | MC2-W1 | 0 | Plotter anchor | Plotter anchor | 100000000000 | W
290 | 0.22 | 0.51 | 1.37 | 0.018 | 0.22 | 0.23 | 16 | 11 | 10000000000000000 | ML1-PBWR3 | 0 | Plotter anchor | Plotter anchor | 100000000000 | P
290 | 0.2 | 1.05 | 1.28 | 0.019 | 0.17 | 0.11 | 16 | 11 | 10000000000000000 | ML1-WBWR2 | 0 | Plotter anchor | Plotter anchor | 100000000000 | W
290 | 0.141 | 0.603 | 1.276 | 0.007 | 0.312 | 0.21 | 16 | 11 | 10000000000000000 | ML2-P1 | 0 | Plotter anchor | Plotter anchor | 100000000000 | P
290 | 0.174 | 0.665 | 1.465 | 0.01 | 0.186 | 0.219 | 16 | 11 | 10000000000000000 | ML2-SRM1 | 0 | Plotter anchor | Plotter anchor | 100000000000 | SRM
290 | 0.279 | 0.059 | 1.104 | 0.013 | 0.247 | 0.12 | 16 | 11 | 10000000000000000 | ML2-W1 | 0 | Plotter anchor | Plotter anchor | 100000000000 | W
290 | 0.05 | 0.62 | 1.31 | 0.014 | 0.22 | 0.23 | 16 | 11 | 10000000000000000 | ML3-P1 | 0 | Plotter anchor | Plotter anchor | 100000000000 | P
290 | 0.038 | 0.06 | 1.33 | 0.018 | 0.13 | 0.14 | 16 | 11 | 10000000000000000 | ML3-W1 | 0 | Plotter anchor | Plotter anchor | 100000000000 | W
290 | 0.166 | 0.648 | 1.413 | 0.01 | 0.29 | 0.242 | 16 | 11 | 10000000000000000 | MON-P1 | 0 | Plotter anchor | Plotter anchor | 100000000000 | P
290 | 0.06 | 0.58 | 1.45 | 0.005 | 0.24 | 0.22 | 16 | 11 | 10000000000000000 | MS1-P1 | 0 | Plotter anchor | Plotter anchor | 100000000000 | P
290 | 0.054 | 0.13 | 1.39 | 0.017 | 0.51 | 0.11 | 16 | 11 | 10000000000000000 | MS1-W1 | 0 | Plotter anchor | Plotter anchor | 100000000000 | W
290 | 0.06 | 0.62 | 1.3 | 0.007 | 0.18 | 0.22 | 16 | 11 | 10000000000000000 | MS2-P1 | 0 | Plotter anchor | Plotter anchor | 100000000000 | P
290 | 0.07 | 0.07 | 1.43 | 0.013 | 0.49 | 0.16 | 16 | 11 | 10000000000000000 | MS2-W1 | 0 | Plotter anchor | Plotter anchor | 100000000000 | W
290 | 0.1 | 0.528 | 1.332 | 0.013 | 0.154 | 0.238 | 16 | 11 | 10000000000000000 | MY1-P1 | 0 | Plotter anchor | Plotter anchor | 100000000000 | P
290 | 0.174 | 0.665 | 1.465 | 0.01 | 0.186 | 0.219 | 16 | 11 | 10000000000000000 | MY1-SRM1 | 0 | Plotter anchor | Plotter anchor | 100000000000 | SRM
290 | 0.36 | 0.78 | 1.418 | 0.013 | 0.18 | 0.176 | 16 | 11 | 10000000000000000 | MY1-W1 | 0 | Plotter anchor | Plotter anchor | 100000000000 | W
290 | 0.156 | 0.828 | 0.703 | 0.019 | 0.24 | 0.195 | 16 | 11 | 10000000000000000 | NA1-F1 | 0 | Plotter anchor | Plotter anchor | 100000000000 | F
290 | 0.086 | 0.11 | 1.37 | 0.02 | 0.35 | 0.06 | 16 | 11 | 10000000000000000 | NA1-W1 | 0 | Plotter anchor | Plotter anchor | 100000000000 | W
290 | 0.11 | 0.86 | 0.715 | 0.018 | 0.23 | 0.19 | 16 | 11 | 10000000000000000 | NA2-F1 | 0 | Plotter anchor | Plotter anchor | 100000000000 | F
290 | 0.088 | 0.084 | 1.82 | 0.017 | 0.25 | 0.08 | 16 | 11 | 10000000000000000 | NA2-W1 | 0 | Plotter anchor | Plotter anchor | 100000000000 | W
290 | 0.172 | 0.584 | 1.16 | 0.018 | 0.17 | 0.2 | 16 | 11 | 10000000000000000 | NM1-PBWR4 | 0 | Plotter anchor | Plotter anchor | 100000000000 | P
290 | 0.11 | 0.63 | 1.28 | 0.012 | 0.24 | 0 | 16 | 11 | 10000000000000000 | NM2-P1 | 0 | Plotter anchor | Plotter anchor | 100000000000 | P
290 | 0.04 | 0.89 | 1.45 | 0.016 | 0.44 | 0 | 16 | 11 | 10000000000000000 | NM2-W1 | 0 | Plotter anchor | Plotter anchor | 100000000000 | W
290 | 0.11 | 0.63 | 1.4 | 0.012 | 0.2 | 0.2 | 16 | 11 | 10000000000000000 | OC1-P1 | 0 | Plotter anchor | Plotter anchor | 100000000000 | P
290 | 0.1 | 0.5 | 1.42 | 0.015 | 0.23 | 0.21 | 16 | 11 | 10000000000000000 | OC1-P2 | 0 | Plotter anchor | Plotter anchor | 100000000000 | P
290 | 0.17 | 0.64 | 1.478 | 0.011 | 0.225 | 0.217 | 16 | 11 | 10000000000000000 | OC1-SRM2 | 0 | Plotter anchor | Plotter anchor | 100000000000 | SRM
290 | 0.32 | 0.59 | 1.47 | 0.016 | 0.54 | 0.08 | 16 | 11 | 10000000000000000 | OC1-W1 | 0 | Plotter anchor | Plotter anchor | 100000000000 | W
290 | 0.04 | 0.75 | 0.63 | 0.006 | 0.25 | 0.24 | 16 | 11 | 10000000000000000 | OC2-F1 | 0 | Plotter anchor | Plotter anchor | 100000000000 | F
290 | 0.17 | 0.64 | 1.478 | 0.011 | 0.225 | 0.217 | 16 | 11 | 10000000000000000 | OC2-SRM2 | 0 | Plotter anchor | Plotter anchor | 100000000000 | SRM
290 | 0.35 | 0.58 | 1.55 | 0.022 | 0.65 | 0.11 | 16 | 11 | 10000000000000000 | OC2-W1 | 0 | Plotter anchor | Plotter anchor | 100000000000 | W
290 | 0.02 | 0.76 | 0.72 | 0.014 | 0.21 | 0.24 | 16 | 11 | 10000000000000000 | OC3-F1 | 0 | Plotter anchor | Plotter anchor | 100000000000 | F
290 | 0.01 | 0.73 | 0.58 | 0.011 | 0.24 | 0.21 | 16 | 11 | 10000000000000000 | OC3-F2 | 0 | Plotter anchor | Plotter anchor | 100000000000 | F
290 | 0.17 | 0.64 | 1.478 | 0.011 | 0.225 | 0.217 | 16 | 11 | 10000000000000000 | OC3-SRM2 | 0 | Plotter anchor | Plotter anchor | 100000000000 | SRM
290 | 0.29 | 0.56 | 1.63 | 0.017 | 0.61 | 0.08 | 16 | 11 | 10000000000000000 | OC3-WBW4 | 0 | Plotter anchor | Plotter anchor | 100000000000 | W
290 | 0.173 | 0.107 | 1.4 | 0.011 | 0.024 | 0.2 | 16 | 11 | 10000000000000000 | OYS-P1 | 0 | Plotter anchor | Plotter anchor | 100000000000 | P
290 | 0.11 | 0.63 | 1.4 | 0.012 | 0.2 | 0.2 | 16 | 11 | 10000000000000000 | OYS-P2 | 0 | Plotter anchor | Plotter anchor | 100000000000 | P
290 | 0.16 | 0.62 | 1.41 | 0.014 | 0.24 | 0.23 | 16 | 11 | 10000000000000000 | OYS-P3 | 0 | Plotter anchor | Plotter anchor | 100000000000 | P
290 | 0.03 | 0.65 | 1.375 | 0.012 | 0.28 | 0.18 | 16 | 11 | 10000000000000000 | OYS-P4 | 0 | Plotter anchor | Plotter anchor | 100000000000 | P
290 | 0.11 | 0.6 | 1.42 | 0.015 | 0.27 | 0.24 | 16 | 11 | 10000000000000000 | OYS-P5 | 0 | Plotter anchor | Plotter anchor | 100000000000 | P
290 | 0.06 | 0.59 | 1.49 | 0.006 | 0.22 | 0.2 | 16 | 11 | 10000000000000000 | OYS-PBW1 | 0 | Plotter anchor | Plotter anchor | 100000000000 | P
290 | 0.15 | 0.65 | 1.35 | 0.01 | 0.07 | 0 | 16 | 11 | 10000000000000000 | OYS-PBWR1 | 0 | Plotter anchor | Plotter anchor | 100000000000 | P
290 | 0.11 | 0.61 | 1.43 | 0.013 | 0.23 | 0.205 | 16 | 11 | 10000000000000000 | OYS-PBWR2 | 0 | Plotter anchor | Plotter anchor | 100000000000 | P
290 | 0.22 | 0.51 | 1.37 | 0.018 | 0.22 | 0.23 | 16 | 11 | 10000000000000000 | OYS-PBWR3 | 0 | Plotter anchor | Plotter anchor | 100000000000 | P
290 | 0.172 | 0.584 | 1.16 | 0.018 | 0.17 | 0.2 | 16 | 11 | 10000000000000000 | OYS-PBWR4 | 0 | Plotter anchor | Plotter anchor | 100000000000 | P
290 | 0.17 | 0.52 | 1.315 | 0.015 | 0.19 | 0.185 | 16 | 11 | 10000000000000000 | OYS-PBWR5 | 0 | Plotter anchor | Plotter anchor | 100000000000 | P
290 | 0.17 | 0.64 | 1.478 | 0.011 | 0.225 | 0.217 | 16 | 11 | 10000000000000000 | OYS-SRM2 | 0 | Plotter anchor | Plotter anchor | 100000000000 | SRM
290 | 0.2 | 0.18 | 1.34 | 0.014 | 0.23 | 0.24 | 16 | 11 | 10000000000000000 | OYS-SRM3 | 0 | Plotter anchor | Plotter anchor | 100000000000 | SRM
290 | 0.26 | 0.56 | 1.54 | 0.014 | 0.53 | 0.08 | 16 | 11 | 10000000000000000 | OYS-W1 | 0 | Plotter anchor | Plotter anchor | 100000000000 | W
290 | 0.28 | 0.57 | 1.63 | 0.019 | 0.6 | 0 | 16 | 11 | 10000000000000000 | OYS-W2 | 0 | Plotter anchor | Plotter anchor | 100000000000 | W
290 | 0.27 | 0.06 | 1.29 | 0.016 | 0.28 | 0.11 | 16 | 11 | 10000000000000000 | OYS-W3 | 0 | Plotter anchor | Plotter anchor | 100000000000 | W
290 | 0.29 | 0.69 | 1.575 | 0.016 | 0.47 | 0.09 | 16 | 11 | 10000000000000000 | OYS-W4 | 0 | Plotter anchor | Plotter anchor | 100000000000 | W
290 | 0.11 | 0.24 | 1.485 | 0.015 | 0.13 | 0.17 | 16 | 11 | 10000000000000000 | OYS-W5 | 0 | Plotter anchor | Plotter anchor | 100000000000 | W
290 | 0.01 | 0.9 | 1.33 | 0.012 | 0.43 | 0.07 | 16 | 11 | 10000000000000000 | OYS-WBWR1 | 0 | Plotter anchor | Plotter anchor | 100000000000 | W
290 | 0.2 | 1.05 | 1.28 | 0.019 | 0.17 | 0.11 | 16 | 11 | 10000000000000000 | OYS-WBWR2 | 0 | Plotter anchor | Plotter anchor | 100000000000 | W
290 | 0.059 | 0.93 | 1.32 | 0.009 | 0.4 | 0.09 | 16 | 11 | 10000000000000000 | OYS-WBWR3 | 0 | Plotter anchor | Plotter anchor | 100000000000 | W
290 | 0.023 | 0.936 | 1.25 | 0.01 | 0.325 | 0 | 16 | 11 | 10000000000000000 | OYS-WBWR4 | 0 | Plotter anchor | Plotter anchor | 100000000000 | W
290 | 0.11 | 1 | 0.85 | 0.008 | 0.16 | 0.19 | 16 | 11 | 10000000000000000 | P10-F1 | 0 | Plotter anchor | Plotter anchor | 100000000000 | F
290 | 0.08 | 0.97 | 0.79 | 0.008 | 0.18 | 0.19 | 16 | 11 | 10000000000000000 | P10-F2 | 0 | Plotter anchor | Plotter anchor | 100000000000 | F
290 | 0.07 | 0.93 | 1.6 | 0.007 | 0.18 | 0.08 | 16 | 11 | 10000000000000000 | P10-W1 | 0 | Plotter anchor | Plotter anchor | 100000000000 | W
290 | 0.03 | 0.84 | 0.88 | 0.006 | 0.27 | 0.21 | 16 | 11 | 10000000000000000 | P135-F1 | 0 | Plotter anchor | Plotter anchor | 100000000000 | F
290 | 0.06 | 0.87 | 0.94 | 0.006 | 0.28 | 0.2 | 16 | 11 | 10000000000000000 | P135-F2 | 0 | Plotter anchor | Plotter anchor | 100000000000 | F
290 | 0.06 | 1.67 | 1.42 | 0.013 | 0.18 | 0.08 | 16 | 11 | 10000000000000000 | P135-W1 | 0 | Plotter anchor | Plotter anchor | 100000000000 | W
290 | 0.05 | 0.94 | 0.98 | 0.006 | 0.27 | 0.21 | 16 | 11 | 10000000000000000 | P136-F1 | 0 | Plotter anchor | Plotter anchor | 100000000000 | F
290 | 0.05 | 0.91 | 0.93 | 0.005 | 0.26 | 0.2 | 16 | 11 | 10000000000000000 | P136-F2 | 0 | Plotter anchor | Plotter anchor | 100000000000 | F
290 | 0.04 | 0.98 | 1.77 | 0.008 | 0.22 | 0.07 | 16 | 11 | 10000000000000000 | P136-W1 | 0 | Plotter anchor | Plotter anchor | 100000000000 | W
290 | 0.03 | 0.75 | 1.32 | 0.008 | 0.24 | 0.21 | 16 | 11 | 10000000000000000 | P137-F1 | 0 | Plotter anchor | Plotter anchor | 100000000000 | F
290 | 0.03 | 0.77 | 1.39 | 0.006 | 0.28 | 0.21 | 16 | 11 | 10000000000000000 | P137-F2 | 0 | Plotter anchor | Plotter anchor | 100000000000 | F
290 | 0.05 | 0.84 | 1.27 | 0.01 | 0.15 | 0.08 | 16 | 11 | 10000000000000000 | P137-W1 | 0 | Plotter anchor | Plotter anchor | 100000000000 | W
290 | 0.08 | 0.9 | 0.86 | 0.009 | 0.26 | 0.21 | 16 | 11 | 10000000000000000 | P15-F1 | 0 | Plotter anchor | Plotter anchor | 100000000000 | F
290 | 0.07 | 0.87 | 0.86 | 0.006 | 0.22 | 0.21 | 16 | 11 | 10000000000000000 | P15-F2 | 0 | Plotter anchor | Plotter anchor | 100000000000 | F
290 | 0.04 | 0.99 | 1.76 | 0.01 | 0.22 | 0.06 | 16 | 11 | 10000000000000000 | P15-W1 | 0 | Plotter anchor | Plotter anchor | 100000000000 | W
290 | 0.05 | 0.83 | 0.84 | 0.008 | 0.23 | 0.19 | 16 | 11 | 10000000000000000 | P150-F1 | 0 | Plotter anchor | Plotter anchor | 100000000000 | F
290 | 0.09 | 0.97 | 0.81 | 0.007 | 0.15 | 0.19 | 16 | 11 | 10000000000000000 | P151-F1 | 0 | Plotter anchor | Plotter anchor | 100000000000 | F
290 | 0.03 | 0.08 | 1.51 | 0.015 | 0.38 | 0.07 | 16 | 11 | 10000000000000000 | P152-W1 | 0 | Plotter anchor | Plotter anchor | 100000000000 | W
290 | 0.08 | 0.9 | 0.92 | 0.005 | 0.28 | 0.19 | 16 | 11 | 10000000000000000 | P16-F1 | 0 | Plotter anchor | Plotter anchor | 100000000000 | F
290 | 0.08 | 1.7 | 1.41 | 0.012 | 0.15 | 0.045 | 16 | 11 | 10000000000000000 | P16-W1 | 0 | Plotter anchor | Plotter anchor | 100000000000 | W
290 | 0.12 | 1 | 0.83 | 0.01 | 0.15 | 0.2 | 16 | 11 | 10000000000000000 | P17-F1 | 0 | Plotter anchor | Plotter anchor | 100000000000 | F
290 | 0.1 | 0.84 | 1.87 | 0.009 | 0.2 | 0.07 | 16 | 11 | 10000000000000000 | P17-W1 | 0 | Plotter anchor | Plotter anchor | 100000000000 | W
290 | 0.07 | 0.92 | 0.87 | 0.01 | 0.21 | 0.17 | 16 | 11 | 10000000000000000 | P18-F1 | 0 | Plotter anchor | Plotter anchor | 100000000000 | F
290 | 0.07 | 0.86 | 0.9 | 0.006 | 0.26 | 0.2 | 16 | 11 | 10000000000000000 | P18-F2 | 0 | Plotter anchor | Plotter anchor | 100000000000 | F
290 | 0.04 | 0.98 | 1.74 | 0.008 | 0.25 | 0.05 | 16 | 11 | 10000000000000000 | P18-W1 | 0 | Plotter anchor | Plotter anchor | 100000000000 | W
290 | 0.13 | 0.82 | 0.68 | 0.011 | 0.29 | 0.21 | 16 | 11 | 10000000000000000 | P19-F1 | 0 | Plotter anchor | Plotter anchor | 100000000000 | F
290 | 0.11 | 0.81 | 0.68 | 0.01 | 0.26 | 0.2 | 16 | 11 | 10000000000000000 | P19-F2 | 0 | Plotter anchor | Plotter anchor | 100000000000 | F
290 | 0.23 | 1.08 | 1.83 | 0.009 | 0.23 | 0.06 | 16 | 11 | 10000000000000000 | P19-W1 | 0 | Plotter anchor | Plotter anchor | 100000000000 | W
290 | 0.1 | 0.83 | 0.75 | 0.015 | 0.29 | 0.27 | 16 | 11 | 10000000000000000 | P23-F1 | 0 | Plotter anchor | Plotter anchor | 100000000000 | F
290 | 0.19 | 1.15 | 1.1 | 0.014 | 0.12 | 0.085 | 16 | 11 | 10000000000000000 | P23-W1 | 0 | Plotter anchor | Plotter anchor | 100000000000 | W
290 | 0.1 | 0.44 | 0.9 | 0.014 | 0.2 | 0.08 | 16 | 11 | 10000000000000000 | P23-W2 | 0 | Plotter anchor | Plotter anchor | 100000000000 | W
290 | 0.04 | 0.75 | 1.38 | 0.007 | 0.24 | 0.19 | 16 | 11 | 10000000000000000 | P24-F1 | 0 | Plotter anchor | Plotter anchor | 100000000000 | F
290 | 0.04 | 0.77 | 1.37 | 0.007 | 0.26 | 0.21 | 16 | 11 | 10000000000000000 | P24-F2 | 0 | Plotter anchor | Plotter anchor | 100000000000 | F
290 | 0.06 | 0.95 | 1.21 | 0.011 | 0.2 | 0.08 | 16 | 11 | 10000000000000000 | P24-W1 | 0 | Plotter anchor | Plotter anchor | 100000000000 | W
290 | 0.22 | 1.11 | 1.14 | 0.015 | 0.15 | 0.08 | 16 | 11 | 10000000000000000 | P370-W1 | 0 | Plotter anchor | Plotter anchor | 100000000000 | W
290 | 0.11 | 0.99 | 0.66 | 0.01 | 0.14 | 0.22 | 16 | 11 | 10000000000000000 | P7-F1 | 0 | Plotter anchor | Plotter anchor | 100000000000 | F
290 | 0.12 | 0.97 | 0.72 | 0.015 | 0.2 | 0.23 | 16 | 11 | 10000000000000000 | P7-F2 | 0 | Plotter anchor | Plotter anchor | 100000000000 | F
290 | 0.12 | 0.87 | 1.72 | 0.008 | 0.17 | 0.09 | 16 | 11 | 10000000000000000 | P7-W1 | 0 | Plotter anchor | Plotter anchor | 100000000000 | W
290 | 0.12 | 0.98 | 0.82 | 0.006 | 0.16 | 0.2 | 16 | 11 | 10000000000000000 | P8-F1 | 0 | Plotter anchor | Plotter anchor | 100000000000 | F
290 | 0.1 | 0.86 | 1.72 | 0.016 | 0.19 | 0.07 | 16 | 11 | 10000000000000000 | P8-W1 | 0 | Plotter anchor | Plotter anchor | 100000000000 | W
290 | 0.25 | 0.53 | 1.51 | 0.011 | 0.26 | 0.22 | 16 | 11 | 10000000000000000 | PAL-H1 | 0 | Plotter anchor | Plotter anchor | 100000000000 | HAZ
290 | 0.25 | 0.53 | 1.368 | 0.012 | 0.18 | 0.115 | 16 | 11 | 10000000000000000 | PAL-P1 | 0 | Plotter anchor | Plotter anchor | 100000000000 | P
290 | 0.174 | 0.665 | 1.465 | 0.01 | 0.186 | 0.219 | 16 | 11 | 10000000000000000 | PAL-SRM1 | 0 | Plotter anchor | Plotter anchor | 100000000000 | SRM
290 | 0.23 | 1.2 | 1.23 | 0.012 | 0.199 | 0.134 | 16 | 11 | 10000000000000000 | PAL-W1 | 0 | Plotter anchor | Plotter anchor | 100000000000 | W
290 | 0.307 | 1.045 | 1.161 | 0.009 | 0.252 | 0.094 | 16 | 11 | 10000000000000000 | PAL-W2 | 0 | Plotter anchor | Plotter anchor | 100000000000 | W
290 | 0.185 | 1.121 | 1.269 | 0.012 | 0.181 | 0.11 | 16 | 11 | 10000000000000000 | PAL-W3 | 0 | Plotter anchor | Plotter anchor | 100000000000 | W
290 | 0.194 | 1.067 | 1.281 | 0.009 | 0.217 | 0.142 | 16 | 11 | 10000000000000000 | PAL-W4 | 0 | Plotter anchor | Plotter anchor | 100000000000 | W
290 | 0.2 | 0.056 | 1.46 | 0.01 | 0.25 | 0.19 | 16 | 11 | 10000000000000000 | PB1-P1 | 0 | Plotter anchor | Plotter anchor | 100000000000 | P
290 | 0.12 | 0.067 | 1.46 | 0.014 | 0.25 | 0.21 | 16 | 11 | 10000000000000000 | PB1-P2 | 0 | Plotter anchor | Plotter anchor | 100000000000 | P
290 | 0.2 | 0.18 | 1.34 | 0.014 | 0.23 | 0.24 | 16 | 11 | 10000000000000000 | PB1-SRM3 | 0 | Plotter anchor | Plotter anchor | 100000000000 | SRM
290 | 0.23 | 0.62 | 1.575 | 0.019 | 0.49 | 0.09 | 16 | 11 | 10000000000000000 | PB1-W1 | 0 | Plotter anchor | Plotter anchor | 100000000000 | W
290 | 0.051 | 0.7 | 0.59 | 0.01 | 0.23 | 0.22 | 16 | 11 | 10000000000000000 | PB2-F1 | 0 | Plotter anchor | Plotter anchor | 100000000000 | F
290 | 0.088 | 0.71 | 0.65 | 0.009 | 0.24 | 0.2 | 16 | 11 | 10000000000000000 | PB2-F2 | 0 | Plotter anchor | Plotter anchor | 100000000000 | F
290 | 0.17 | 0.64 | 1.478 | 0.011 | 0.225 | 0.217 | 16 | 11 | 10000000000000000 | PB2-SRM2 | 0 | Plotter anchor | Plotter anchor | 100000000000 | SRM
290 | 0.25 | 0.59 | 1.4 | 0.014 | 0.55 | 0.079 | 16 | 11 | 10000000000000000 | PB2-W1 | 0 | Plotter anchor | Plotter anchor | 100000000000 | W
290 | 0.1 | 0.54 | 1.36 | 0.01 | 0.23 | 0 | 16 | 11 | 10000000000000000 | PH2-P1 | 0 | Plotter anchor | Plotter anchor | 100000000000 | P
290 | 0.1 | 0.32 | 1.43 | 0.011 | 0 | 0 | 16 | 11 | 10000000000000000 | PH2-W1 | 0 | Plotter anchor | Plotter anchor | 100000000000 | W
290 | 0.133 | 0.62 | 1.427 | 0.008 | 0.233 | 0.21 | 16 | 11 | 10000000000000000 | PH3-P1 | 0 | Plotter anchor | Plotter anchor | 100000000000 | P
290 | 0.11 | 0.407 | 1.56 | 0.009 | 0.19 | 0 | 16 | 11 | 10000000000000000 | PH3-W1 | 0 | Plotter anchor | Plotter anchor | 100000000000 | W
290 | 0.06 | 0.72 | 1.41 | 0.013 | 0.28 | 0.17 | 16 | 11 | 10000000000000000 | PI1-F1 | 0 | Plotter anchor | Plotter anchor | 100000000000 | F
290 | 0.17 | 0.64 | 1.478 | 0.011 | 0.225 | 0.217 | 16 | 11 | 10000000000000000 | PI1-SRM2 | 0 | Plotter anchor | Plotter anchor | 100000000000 | SRM
290 | 0.13 | 0.09 | 1.29 | 0.017 | 0.173 | 0.052 | 16 | 11 | 10000000000000000 | PI1-W1 | 0 | Plotter anchor | Plotter anchor | 100000000000 | W
290 | 0.077 | 0.697 | 1.215 | 0.011 | 0.272 | 0.174 | 16 | 11 | 10000000000000000 | PI2-F1 | 0 | Plotter anchor | Plotter anchor | 100000000000 | F
290 | 0.17 | 0.64 | 1.478 | 0.011 | 0.225 | 0.217 | 16 | 11 | 10000000000000000 | PI2-SRM2 | 0 | Plotter anchor | Plotter anchor | 100000000000 | SRM
290 | 0.082 | 0.071 | 1.28 | 0.019 | 0.445 | 0.046 | 16 | 11 | 10000000000000000 | PI2-W1 | 0 | Plotter anchor | Plotter anchor | 100000000000 | W
290 | 0.134 | 0.634 | 1.337 | 0.015 | 0.175 | 0.231 | 16 | 11 | 10000000000000000 | PL1-P1 | 0 | Plotter anchor | Plotter anchor | 100000000000 | P
290 | 0.161 | 0.794 | 1.122 | 0.014 | 0.245 | 0.122 | 16 | 11 | 10000000000000000 | PL1-W1 | 0 | Plotter anchor | Plotter anchor | 100000000000 | W
290 | 0.06 | 0.6 | 1.33 | 0.004 | 0.28 | 0.24 | 16 | 11 | 10000000000000000 | PV1-P1 | 0 | Plotter anchor | Plotter anchor | 100000000000 | P
290 | 0.04 | 0.63 | 1.48 | 0.003 | 0.23 | 0.24 | 16 | 11 | 10000000000000000 | PV1-P2 | 0 | Plotter anchor | Plotter anchor | 100000000000 | P
290 | 0.174 | 0.665 | 1.465 | 0.01 | 0.186 | 0.219 | 16 | 11 | 10000000000000000 | PV1-SRM1 | 0 | Plotter anchor | Plotter anchor | 100000000000 | SRM
290 | 0.04 | 0.06 | 1.08 | 0.005 | 0.24 | 0.16 | 16 | 11 | 10000000000000000 | PV1-W1 | 0 | Plotter anchor | Plotter anchor | 100000000000 | W
290 | 0.04 | 0.68 | 1.54 | 0.006 | 0.21 | 0.24 | 16 | 11 | 10000000000000000 | PV2-P1 | 0 | Plotter anchor | Plotter anchor | 100000000000 | P
290 | 0.174 | 0.665 | 1.465 | 0.01 | 0.186 | 0.219 | 16 | 11 | 10000000000000000 | PV2-SRM1 | 0 | Plotter anchor | Plotter anchor | 100000000000 | SRM
290 | 0.07 | 0.09 | 1.46 | 0.01 | 0.47 | 0.12 | 16 | 11 | 10000000000000000 | PV2-W1 | 0 | Plotter anchor | Plotter anchor | 100000000000 | W
290 | 0.04 | 0.65 | 1.4 | 0.005 | 0.21 | 0.2 | 16 | 11 | 10000000000000000 | PV3-P1 | 0 | Plotter anchor | Plotter anchor | 100000000000 | P
290 | 0.02 | 0.14 | 1.55 | 0.008 | 0.37 | 0.12 | 16 | 11 | 10000000000000000 | PV3-W1 | 0 | Plotter anchor | Plotter anchor | 100000000000 | W
290 | 0.17 | 0.52 | 1.315 | 0.015 | 0.19 | 0.185 | 16 | 11 | 10000000000000000 | QC1-PBWR5 | 0 | Plotter anchor | Plotter anchor | 100000000000 | P
290 | 0.188 | 0.315 | 1.56 | 0.012 | 0.153 | 0.203 | 16 | 11 | 10000000000000000 | QC1-W1 | 0 | Plotter anchor | Plotter anchor | 100000000000 | W
290 | 0.31 | 0.65 | 1.8 | 0.01 | 0.55 | 0.09 | 16 | 11 | 10000000000000000 | QC1-W2 | 0 | Plotter anchor | Plotter anchor | 100000000000 | W
290 | 0.095 | 0.522 | 1.64 | 0.008 | 0.283 | 0.268 | 16 | 11 | 10000000000000000 | QC2-P1 | 0 | Plotter anchor | Plotter anchor | 100000000000 | P
290 | 0.158 | 0.338 | 1.75 | 0.009 | 0.145 | 0.202 | 16 | 11 | 10000000000000000 | QC2-W1 | 0 | Plotter anchor | Plotter anchor | 100000000000 | W
290 | 0.26 | 0.6 | 1.88 | 0.013 | 0.3 | 0.09 | 16 | 11 | 10000000000000000 | QC2-W2 | 0 | Plotter anchor | Plotter anchor | 100000000000 | W
290 | 0.08 | 0.67 | 1.3 | 0.007 | 0.28 | 0.18 | 16 | 11 | 10000000000000000 | RB1-P1 | 0 | Plotter anchor | Plotter anchor | 100000000000 | P
290 | 0.059 | 0.93 | 1.32 | 0.009 | 0.4 | 0.09 | 16 | 11 | 10000000000000000 | RB1-WBWR3 | 0 | Plotter anchor | Plotter anchor | 100000000000 | W
290 | 0.08 | 0.88 | 0.76 | 0.006 | 0.19 | 0.18 | 16 | 11 | 10000000000000000 | RI3-F1 | 0 | Plotter anchor | Plotter anchor | 100000000000 | F
290 | 0.1 | 0.9 | 0.74 | 0.006 | 0.19 | 0.19 | 16 | 11 | 10000000000000000 | RI3-F2 | 0 | Plotter anchor | Plotter anchor | 100000000000 | F
290 | 0.08 | 1.58 | 1.46 | 0.009 | 0.21 | 0.052 | 16 | 11 | 10000000000000000 | RI3-W1 | 0 | Plotter anchor | Plotter anchor | 100000000000 | W
290 | 0.09 | 0.88 | 0.71 | 0.006 | 0.2 | 0.21 | 16 | 11 | 10000000000000000 | RI4-F1 | 0 | Plotter anchor | Plotter anchor | 100000000000 | F
290 | 0.1 | 0.88 | 0.75 | 0.006 | 0.18 | 0.21 | 16 | 11 | 10000000000000000 | RI4-F2 | 0 | Plotter anchor | Plotter anchor | 100000000000 | F
290 | 0.05 | 1.66 | 1.35 | 0.0015 | 0.14 | 0.068 | 16 | 11 | 10000000000000000 | RI4-W1 | 0 | Plotter anchor | Plotter anchor | 100000000000 | W
290 | 0.12 | 0.6 | 1.26 | 0.013 | 0.15 | 0.2 | 16 | 11 | 10000000000000000 | RS1-P1 | 0 | Plotter anchor | Plotter anchor | 100000000000 | P
290 | 0.31 | 0.59 | 1.49 | 0.016 | 0.52 | 0.09 | 16 | 11 | 10000000000000000 | RS1-W1 | 0 | Plotter anchor | Plotter anchor | 100000000000 | W
290 | 0.241 | 0.528 | 1.497 | 0.013 | 0.285 | 0.235 | 16 | 11 | 10000000000000000 | SA1-P1 | 0 | Plotter anchor | Plotter anchor | 100000000000 | P
290 | 0.235 | 0.525 | 1.467 | 0.016 | 0.305 | 0.22 | 16 | 11 | 10000000000000000 | SA1-P2 | 0 | Plotter anchor | Plotter anchor | 100000000000 | P
290 | 0.22 | 0.508 | 1.22 | 0.012 | 0.27 | 0.2 | 16 | 11 | 10000000000000000 | SA1-P3 | 0 | Plotter anchor | Plotter anchor | 100000000000 | P
290 | 0.17 | 0.64 | 1.478 | 0.011 | 0.225 | 0.217 | 16 | 11 | 10000000000000000 | SA1-SRM2 | 0 | Plotter anchor | Plotter anchor | 100000000000 | SRM
290 | 0.16 | 1.26 | 1.21 | 0.019 | 0.165 | 0.15 | 16 | 11 | 10000000000000000 | SA1-W1 | 0 | Plotter anchor | Plotter anchor | 100000000000 | W
290 | 0.117 | 0.617 | 1.359 | 0.01 | 0.275 | 0.235 | 16 | 11 | 10000000000000000 | SA2-P1 | 0 | Plotter anchor | Plotter anchor | 100000000000 | P
290 | 0.254 | 0.726 | 1.285 | 0.015 | 0.247 | 0.103 | 16 | 11 | 10000000000000000 | SA2-W1 | 0 | Plotter anchor | Plotter anchor | 100000000000 | W
290 | 0.07 | 0.59 | 1.45 | 0.007 | 0.24 | 0.2 | 16 | 11 | 10000000000000000 | SB1-P1 | 0 | Plotter anchor | Plotter anchor | 100000000000 | P
290 | 0.047 | 0.049 | 1.28 | 0.009 | 0.14 | 0.15 | 16 | 11 | 10000000000000000 | SB1-W1 | 0 | Plotter anchor | Plotter anchor | 100000000000 | W
290 | 0.093 | 0.613 | 1.313 | 0.009 | 0.177 | 0.18 | 16 | 11 | 10000000000000000 | SH1-P1 | 0 | Plotter anchor | Plotter anchor | 100000000000 | P
290 | 0.025 | 0.95 | 1.182 | 0.014 | 0.392 | 0.055 | 16 | 11 | 10000000000000000 | SH1-W1 | 0 | Plotter anchor | Plotter anchor | 100000000000 | W
290 | 0.123 | 0.633 | 1.3 | 0.008 | 0.24 | 0.2 | 16 | 11 | 10000000000000000 | SH2-P1 | 0 | Plotter anchor | Plotter anchor | 100000000000 | P
290 | 0.025 | 0.965 | 1.172 | 0.014 | 0.43 | 0.05 | 16 | 11 | 10000000000000000 | SH2-W1 | 0 | Plotter anchor | Plotter anchor | 100000000000 | W
290 | 0.141 | 0.575 | 1.3 | 0.007 | 0.201 | 0.25 | 16 | 11 | 10000000000000000 | SL1-P1 | 0 | Plotter anchor | Plotter anchor | 100000000000 | P
290 | 0.174 | 0.665 | 1.465 | 0.01 | 0.186 | 0.219 | 16 | 11 | 10000000000000000 | SL1-SRM1 | 0 | Plotter anchor | Plotter anchor | 100000000000 | SRM
290 | 0.247 | 0.061 | 1.069 | 0.015 | 0.205 | 0.12 | 16 | 11 | 10000000000000000 | SL1-W1 | 0 | Plotter anchor | Plotter anchor | 100000000000 | W
290 | 0.11 | 0.61 | 1.37 | 0.004 | 0.23 | 0.23 | 16 | 11 | 10000000000000000 | SL2-P1 | 0 | Plotter anchor | Plotter anchor | 100000000000 | P
290 | 0.174 | 0.665 | 1.465 | 0.01 | 0.186 | 0.219 | 16 | 11 | 10000000000000000 | SL2-SRM1 | 0 | Plotter anchor | Plotter anchor | 100000000000 | SRM
290 | 0.048 | 0.067 | 1.525 | 0.005 | 0.375 | 0.12 | 16 | 11 | 10000000000000000 | SL2-W1 | 0 | Plotter anchor | Plotter anchor | 100000000000 | W
290 | 0.17 | 0.2 | 1.403 | 0.013 | 0.27 | 0.235 | 16 | 11 | 10000000000000000 | SO1-P1 | 0 | Plotter anchor | Plotter anchor | 100000000000 | P
290 | 0.18 | 0.2 | 1.36 | 0.011 | 0.23 | 0.21 | 16 | 11 | 10000000000000000 | SO1-P2 | 0 | Plotter anchor | Plotter anchor | 100000000000 | P
290 | 0.18 | 0.2 | 1.437 | 0.011 | 0.245 | 0.205 | 16 | 11 | 10000000000000000 | SO1-P3 | 0 | Plotter anchor | Plotter anchor | 100000000000 | P
290 | 0.2 | 0.18 | 1.34 | 0.014 | 0.23 | 0.24 | 16 | 11 | 10000000000000000 | SO1-SRM3 | 0 | Plotter anchor | Plotter anchor | 100000000000 | SRM
290 | 0.1 | 0.6 | 1.42 | 0.008 | 0.28 | 0.23 | 16 | 11 | 10000000000000000 | SO2-P1 | 0 | Plotter anchor | Plotter anchor | 100000000000 | P
290 | 0.174 | 0.665 | 1.465 | 0.01 | 0.186 | 0.219 | 16 | 11 | 10000000000000000 | SO2-SRM1 | 0 | Plotter anchor | Plotter anchor | 100000000000 | SRM
290 | 0.03 | 0.14 | 1.38 | 0.003 | 0.23 | 0.17 | 16 | 11 | 10000000000000000 | SO2-W1 | 0 | Plotter anchor | Plotter anchor | 100000000000 | W
290 | 0.056 | 0.562 | 1.312 | 0.009 | 0.18 | 0.238 | 16 | 11 | 10000000000000000 | SO3-P1 | 0 | Plotter anchor | Plotter anchor | 100000000000 | P
290 | 0.174 | 0.665 | 1.465 | 0.01 | 0.186 | 0.219 | 16 | 11 | 10000000000000000 | SO3-SRM1 | 0 | Plotter anchor | Plotter anchor | 100000000000 | SRM
290 | 0.031 | 0.097 | 1.419 | 0.009 | 0.39 | 0.116 | 16 | 11 | 10000000000000000 | SO3-W1 | 0 | Plotter anchor | Plotter anchor | 100000000000 | W
290 | 0.13 | 0.76 | 0.62 | 0.02 | 0.22 | 0.17 | 16 | 11 | 10000000000000000 | SQ1-F1 | 0 | Plotter anchor | Plotter anchor | 100000000000 | F
290 | 0.37 | 0.125 | 1.4 | 0.021 | 0.42 | 0.058 | 16 | 11 | 10000000000000000 | SQ1-W1 | 0 | Plotter anchor | Plotter anchor | 100000000000 | W
290 | 0.13 | 0.74 | 0.71 | 0.018 | 0.245 | 0.185 | 16 | 11 | 10000000000000000 | SQ2-F1 | 0 | Plotter anchor | Plotter anchor | 100000000000 | F
290 | 0.13 | 0.11 | 1.5 | 0.016 | 0.41 | 0.095 | 16 | 11 | 10000000000000000 | SQ2-W1 | 0 | Plotter anchor | Plotter anchor | 100000000000 | W
290 | 0.073 | 0.49 | 1.34 | 0.014 | 0.37 | 0.22 | 16 | 11 | 10000000000000000 | SR1-P1 | 0 | Plotter anchor | Plotter anchor | 100000000000 | P
290 | 0.023 | 0.87 | 1.23 | 0.006 | 0.41 | 0.04 | 16 | 11 | 10000000000000000 | SR1-W1 | 0 | Plotter anchor | Plotter anchor | 100000000000 | W
290 | 0.06 | 0.65 | 1.18 | 0.012 | 0.19 | 0.19 | 16 | 11 | 10000000000000000 | ST1-P1 | 0 | Plotter anchor | Plotter anchor | 100000000000 | P
290 | 0.02 | 0.09 | 1.36 | 0.009 | 0.42 | 0.12 | 16 | 11 | 10000000000000000 | ST1-W1 | 0 | Plotter anchor | Plotter anchor | 100000000000 | W
290 | 0.04 | 0.65 | 1.55 | 0.006 | 0 | 0.22 | 16 | 11 | 10000000000000000 | ST2-P1 | 0 | Plotter anchor | Plotter anchor | 100000000000 | P
290 | 0.01 | 0.15 | 1.45 | 0.01 | 0 | 0.12 | 16 | 11 | 10000000000000000 | ST2-W1 | 0 | Plotter anchor | Plotter anchor | 100000000000 | W
290 | 0.11 | 0.5 | 1.395 | 0.013 | 0.325 | 0.232 | 16 | 11 | 10000000000000000 | SU1-P1 | 0 | Plotter anchor | Plotter anchor | 100000000000 | P
290 | 0.17 | 0.64 | 1.478 | 0.011 | 0.225 | 0.217 | 16 | 11 | 10000000000000000 | SU1-SRM2 | 0 | Plotter anchor | Plotter anchor | 100000000000 | SRM
290 | 0.23 | 0.64 | 1.47 | 0.011 | 0.38 | 0.14 | 16 | 11 | 10000000000000000 | SU1-W1 | 0 | Plotter anchor | Plotter anchor | 100000000000 | W
290 | 0.11 | 0.54 | 1.34 | 0.011 | 0.244 | 0.244 | 16 | 11 | 10000000000000000 | SU2-P1 | 0 | Plotter anchor | Plotter anchor | 100000000000 | P
290 | 0.17 | 0.64 | 1.478 | 0.011 | 0.225 | 0.217 | 16 | 11 | 10000000000000000 | SU2-SRM2 | 0 | Plotter anchor | Plotter anchor | 100000000000 | SRM
290 | 0.19 | 0.56 | 1.535 | 0.018 | 0.454 | 0.093 | 16 | 11 | 10000000000000000 | SU2-W1 | 0 | Plotter anchor | Plotter anchor | 100000000000 | W
290 | 0.22 | 0.59 | 1.45 | 0.016 | 0.51 | 0.08 | 16 | 11 | 10000000000000000 | SU2-WBW1 | 0 | Plotter anchor | Plotter anchor | 100000000000 | W
290 | 0.39 | 0.58 | 1.63 | 0.018 | 0.54 | 0.09 | 16 | 11 | 10000000000000000 | SU2-WBW2 | 0 | Plotter anchor | Plotter anchor | 100000000000 | W
290 | 0.37 | 0.7 | 1.53 | 0.013 | 0.53 | 0.09 | 16 | 11 | 10000000000000000 | SU2-WBW5 | 0 | Plotter anchor | Plotter anchor | 100000000000 | W
290 | 0.05 | 0.725 | 1.28 | 0.012 | 0.24 | 0.23 | 16 | 11 | 10000000000000000 | TH2-F1 | 0 | Plotter anchor | Plotter anchor | 100000000000 | F
290 | 0.048 | 0.935 | 1.13 | 0.017 | 0.125 | 0.054 | 16 | 11 | 10000000000000000 | TH2-W1 | 0 | Plotter anchor | Plotter anchor | 100000000000 | W
290 | 0.04 | 0.76 | 1.39 | 0.008 | 0.27 | 0.2 | 16 | 11 | 10000000000000000 | TH3-F1 | 0 | Plotter anchor | Plotter anchor | 100000000000 | F
290 | 0.04 | 0.77 | 1.41 | 0.006 | 0.23 | 0.19 | 16 | 11 | 10000000000000000 | TH3-F2 | 0 | Plotter anchor | Plotter anchor | 100000000000 | F
290 | 0.08 | 0.84 | 1.11 | 0.015 | 0.15 | 0.062 | 16 | 11 | 10000000000000000 | TH3-W1 | 0 | Plotter anchor | Plotter anchor | 100000000000 | W
290 | 0.09 | 0.57 | 1.36 | 0.01 | 0.23 | 0.24 | 16 | 11 | 10000000000000000 | TM1-P1 | 0 | Plotter anchor | Plotter anchor | 100000000000 | P
290 | 0.17 | 0.64 | 1.478 | 0.011 | 0.225 | 0.217 | 16 | 11 | 10000000000000000 | TM1-SRM2 | 0 | Plotter anchor | Plotter anchor | 100000000000 | SRM
290 | 0.33 | 0.67 | 1.62 | 0.014 | 0.46 | 0.09 | 16 | 11 | 10000000000000000 | TM1-W1 | 0 | Plotter anchor | Plotter anchor | 100000000000 | W
290 | 0.35 | 0.67 | 1.58 | 0.015 | 0.54 | 0.09 | 16 | 11 | 10000000000000000 | TM2-W1 | 0 | Plotter anchor | Plotter anchor | 100000000000 | W
290 | 0.39 | 0.58 | 1.63 | 0.018 | 0.54 | 0.09 | 16 | 11 | 10000000000000000 | TM2-WBW2 | 0 | Plotter anchor | Plotter anchor | 100000000000 | W
290 | 0.37 | 0.7 | 1.53 | 0.013 | 0.53 | 0.09 | 16 | 11 | 10000000000000000 | TM2-WBW5 | 0 | Plotter anchor | Plotter anchor | 100000000000 | W
290 | 0.06 | 0.7 | 0.64 | 0.01 | 0.26 | 0.2 | 16 | 11 | 10000000000000000 | TP3-F1 | 0 | Plotter anchor | Plotter anchor | 100000000000 | F
290 | 0.08 | 0.67 | 0.61 | 0.01 | 0.2 | 0.19 | 16 | 11 | 10000000000000000 | TP3-F2 | 0 | Plotter anchor | Plotter anchor | 100000000000 | F
290 | 0.2 | 0.18 | 1.34 | 0.014 | 0.23 | 0.24 | 16 | 11 | 10000000000000000 | TP3-SRM3 | 0 | Plotter anchor | Plotter anchor | 100000000000 | SRM
290 | 0.33 | 0.57 | 1.26 | 0.011 | 0.66 | 0.076 | 16 | 11 | 10000000000000000 | TP3-W1 | 0 | Plotter anchor | Plotter anchor | 100000000000 | W
290 | 0.06 | 0.7 | 0.67 | 0.011 | 0.23 | 0.21 | 16 | 11 | 10000000000000000 | TP4-P1 | 0 | Plotter anchor | Plotter anchor | 100000000000 | F
290 | 0.05 | 0.71 | 0.67 | 0.01 | 0.2 | 0.22 | 16 | 11 | 10000000000000000 | TP4-P2 | 0 | Plotter anchor | Plotter anchor | 100000000000 | F
290 | 0.17 | 0.64 | 1.478 | 0.011 | 0.225 | 0.217 | 16 | 11 | 10000000000000000 | TP4-SRM2 | 0 | Plotter anchor | Plotter anchor | 100000000000 | SRM
290 | 0.29 | 0.6 | 1.44 | 0.014 | 0.5 | 0.098 | 16 | 11 | 10000000000000000 | TP4-W1 | 0 | Plotter anchor | Plotter anchor | 100000000000 | W
290 | 0.15 | 0.6 | 1.27 | 0.011 | 0.2 | 0.21 | 16 | 11 | 10000000000000000 | TRO-P1 | 0 | Plotter anchor | Plotter anchor | 100000000000 | P
290 | 0.055 | 0.957 | 1.39 | 0.02 | 0.445 | 0.185 | 16 | 11 | 10000000000000000 | TRO-W1 | 0 | Plotter anchor | Plotter anchor | 100000000000 | W
290 | 0.067 | 0.702 | 1.33 | 0.007 | 0.0202 | 0.138 | 16 | 11 | 10000000000000000 | UL1-F1 | 0 | Plotter anchor | Plotter anchor | 100000000000 | F
290 | 0.041 | 0.605 | 1.76 | 0.008 | 0.342 | 0.069 | 16 | 11 | 10000000000000000 | UL1-W1 | 0 | Plotter anchor | Plotter anchor | 100000000000 | W
290 | 0.063 | 0.712 | 1.28 | 0.006 | 0.168 | 0.155 | 16 | 11 | 10000000000000000 | UL2-F1 | 0 | Plotter anchor | Plotter anchor | 100000000000 | F
290 | 0.044 | 0.582 | 1.68 | 0.007 | 0.371 | 0.062 | 16 | 11 | 10000000000000000 | UL2-W1 | 0 | Plotter anchor | Plotter anchor | 100000000000 | W
290 | 0.03 | 0.84 | 1.41 | 0.006 | 0.06 | 0.17 | 16 | 11 | 10000000000000000 | UL3-F1 | 0 | Plotter anchor | Plotter anchor | 100000000000 | F
290 | 0.03 | 0.18 | 1.72 | 0.009 | 0.29 | 0.08 | 16 | 11 | 10000000000000000 | UL3-W1 | 0 | Plotter anchor | Plotter anchor | 100000000000 | W
290 | 0.03 | 0.82 | 1.35 | 0.006 | 0.008 | 0.19 | 16 | 11 | 10000000000000000 | UL4-F1 | 0 | Plotter anchor | Plotter anchor | 100000000000 | F
290 | 0.03 | 0.13 | 1.74 | 0.009 | 0.26 | 0.08 | 16 | 11 | 10000000000000000 | UL4-W1 | 0 | Plotter anchor | Plotter anchor | 100000000000 | W
290 | 0.14 | 0.5 | 1.29 | 0.013 | 0.25 | 0.2 | 16 | 11 | 10000000000000000 | UP1-P1 | 0 | Plotter anchor | Plotter anchor | 100000000000 | P
290 | 0.11 | 0.53 | 1.24 | 0.011 | 0.24 | 0.21 | 16 | 11 | 10000000000000000 | UP1-P2 | 0 | Plotter anchor | Plotter anchor | 100000000000 | P
290 | 0.22 | 0.11 | 1.25 | 0.015 | 0.32 | 0.17 | 16 | 11 | 10000000000000000 | UP1-W1 | 0 | Plotter anchor | Plotter anchor | 100000000000 | W
290 | 0.1 | 0.72 | 0.58 | 0.012 | 0.35 | 0.181 | 16 | 11 | 10000000000000000 | UP2-P1 | 0 | Plotter anchor | Plotter anchor | 100000000000 | P
290 | 0.3 | 0.09 | 1.49 | 0.012 | 0.37 | 0.068 | 16 | 11 | 10000000000000000 | UP2-W1 | 0 | Plotter anchor | Plotter anchor | 100000000000 | W
290 | 0.1 | 0.74 | 0.66 | 0.012 | 0.3 | 0.19 | 16 | 11 | 10000000000000000 | UP3-F1 | 0 | Plotter anchor | Plotter anchor | 100000000000 | F
290 | 0.1 | 0.084 | 1.57 | 0.017 | 0.46 | 0.07 | 16 | 11 | 10000000000000000 | UP3-W1 | 0 | Plotter anchor | Plotter anchor | 100000000000 | W
290 | 0.11 | 0.62 | 1.36 | 0.009 | 0.26 | 0.185 | 16 | 11 | 10000000000000000 | UP4-P1 | 0 | Plotter anchor | Plotter anchor | 100000000000 | P
290 | 0.1 | 0.625 | 1.395 | 0.012 | 0.23 | 0.185 | 16 | 11 | 10000000000000000 | UP4-P2 | 0 | Plotter anchor | Plotter anchor | 100000000000 | P
290 | 0.064 | 1.47 | 1.53 | 0.011 | 0.22 | 0.084 | 16 | 11 | 10000000000000000 | UP4-W1 | 0 | Plotter anchor | Plotter anchor | 100000000000 | W
290 | 0.01 | 0.75 | 1.42 | 0.004 | 0 | 0 | 16 | 11 | 10000000000000000 | VIE-F1 | 0 | Plotter anchor | Plotter anchor | 100000000000 | F
290 | 0.14 | 0.84 | 1.4 | 0.019 | 0.25 | 0.19 | 16 | 11 | 10000000000000000 | VIE-SRM4 | 0 | Plotter anchor | Plotter anchor | 100000000000 | SRM
290 | 0.057 | 0.593 | 1.301 | 0.014 | 0.27 | 0.235 | 16 | 11 | 10000000000000000 | VO1-P1 | 0 | Plotter anchor | Plotter anchor | 100000000000 | P
290 | 0.04 | 0.102 | 1.13 | 0.012 | 0.153 | 0.133 | 16 | 11 | 10000000000000000 | VO1-W1 | 0 | Plotter anchor | Plotter anchor | 100000000000 | W
290 | 0.0505 | 0.58175 | 1.25175 | 0.0076 | 0.2165 | 0.221 | 16 | 11 | 10000000000000000 | VO2-P1 | 0 | Plotter anchor | Plotter anchor | 100000000000 | P
290 | 0.0435 | 0.1271667 | 1.128333 | 0.0094 | 0.4563333 | 0.08633333 | 16 | 11 | 10000000000000000 | VO2-W1 | 0 | Plotter anchor | Plotter anchor | 100000000000 | W
290 | 0.1 | 0.51 | 1.3 | 0.009 | 0.24 | 0.22 | 16 | 11 | 10000000000000000 | VS1-P1 | 0 | Plotter anchor | Plotter anchor | 100000000000 | P
290 | 0.04 | 0.95 | 1.41 | 0.009 | 0.45 | 0.085 | 16 | 11 | 10000000000000000 | VS1-W1 | 0 | Plotter anchor | Plotter anchor | 100000000000 | W
290 | 0.16 | 0.8 | 0.71 | 0.013 | 0.25 | 0.21 | 16 | 11 | 10000000000000000 | WB1-F1 | 0 | Plotter anchor | Plotter anchor | 100000000000 | F
290 | 0.041 | 0.73 | 1.96 | 0.013 | 0.25 | 0.075 | 16 | 11 | 10000000000000000 | WB1-W1 | 0 | Plotter anchor | Plotter anchor | 100000000000 | W
290 | 0.06 | 0.79 | 0.7 | 0.012 | 0.27 | 0.22 | 16 | 11 | 10000000000000000 | WB2-F1 | 0 | Plotter anchor | Plotter anchor | 100000000000 | F
290 | 0.06 | 0.79 | 0.7 | 0.012 | 0.27 | 0.22 | 16 | 11 | 10000000000000000 | WB2-H1 | 0 | Plotter anchor | Plotter anchor | 100000000000 | HAZ
290 | 0.016 | 0.69 | 1.8 | 0.015 | 0.21 | 0.06 | 16 | 11 | 10000000000000000 | WB2-W1 | 0 | Plotter anchor | Plotter anchor | 100000000000 | W
290 | 0.07 | 0.62 | 1.45 | 0.008 | 0.2 | 0.2 | 16 | 11 | 10000000000000000 | WC1-P1 | 0 | Plotter anchor | Plotter anchor | 100000000000 | P
290 | 0.04 | 0.09 | 1.46 | 0.005 | 0.48 | 0.11 | 16 | 11 | 10000000000000000 | WC1-W1 | 0 | Plotter anchor | Plotter anchor | 100000000000 | W
290 | 0.03 | 0.58 | 1.38 | 0.005 | 0.23 | 0.23 | 16 | 11 | 10000000000000000 | WF3-P1 | 0 | Plotter anchor | Plotter anchor | 100000000000 | P
290 | 0.174 | 0.665 | 1.465 | 0.01 | 0.186 | 0.219 | 16 | 11 | 10000000000000000 | WF3-SRM1 | 0 | Plotter anchor | Plotter anchor | 100000000000 | SRM
290 | 0.05 | 0.16 | 1.35 | 0.008 | 0.16 | 0.23 | 16 | 11 | 10000000000000000 | WF3-W1 | 0 | Plotter anchor | Plotter anchor | 100000000000 | W
290 | 0.054 | 0.52 | 1.45 | 0.012 | 0.23 | 0.23 | 16 | 11 | 10000000000000000 | YW1-P1 | 0 | Plotter anchor | Plotter anchor | 100000000000 | P
290 | 0.041 | 0.605 | 1.76 | 0.008 | 0.342 | 0.069 | 16 | 11 | 10000000000000000 | YW1-W1 | 0 | Plotter anchor | Plotter anchor | 100000000000 | W
290 | 0.051 | 0.54 | 1.5 | 0.015 | 0.2 | 0.2 | 16 | 11 | 10000000000000000 | YW2-P1 | 0 | Plotter anchor | Plotter anchor | 100000000000 | P
290 | 0.029 | 0.11 | 1.44 | 0.018 | 0.49 | 0.11 | 16 | 11 | 10000000000000000 | YW2-W1 | 0 | Plotter anchor | Plotter anchor | 100000000000 | W
290 | 0.05 | 0.77 | 1.39 | 0.007 | 0.17 | 0.2 | 16 | 11 | 10000000000000000 | YW3-F1 | 0 | Plotter anchor | Plotter anchor | 100000000000 | F
290 | 0.02 | 0.07 | 1.73 | 0.015 | 0.22 | 0.07 | 16 | 11 | 10000000000000000 | YW3-W1 | 0 | Plotter anchor | Plotter anchor | 100000000000 | W
290 | 0.06 | 0.79 | 1.42 | 0.007 | 0.07 | 0.2 | 16 | 11 | 10000000000000000 | YW4-F1 | 0 | Plotter anchor | Plotter anchor | 100000000000 | F
290 | 0.02 | 0.11 | 1.69 | 0.016 | 0.26 | 0.07 | 16 | 11 | 10000000000000000 | YW4-W1 | 0 | Plotter anchor | Plotter anchor | 100000000000 | W
290 | 0.025 | 0.89 | 1.26 | 0.006 | 0.26 | 0.21 | 16 | 11 | 10000000000000000 | YW5-F1 | 0 | Plotter anchor | Plotter anchor | 100000000000 | F
290 | 0.03 | 0.16 | 1.72 | 0.009 | 0.27 | 0.075 | 16 | 11 | 10000000000000000 | YW5-W1 | 0 | Plotter anchor | Plotter anchor | 100000000000 | W
290 | 0.03 | 0.94 | 1.24 | 0.004 | 0.27 | 0.22 | 16 | 11 | 10000000000000000 | YW6-F1 | 0 | Plotter anchor | Plotter anchor | 100000000000 | F
290 | 0.03 | 0.15 | 1.73 | 0.006 | 0.26 | 0.075 | 16 | 11 | 10000000000000000 | YW6-W1 | 0 | Plotter anchor | Plotter anchor | 100000000000 | W
290 | 0.11 | 0.49 | 1.375 | 0.01 | 0.202 | 0.239 | 16 | 11 | 10000000000000000 | ZN1-P1 | 0 | Plotter anchor | Plotter anchor | 100000000000 | P
290 | 0.17 | 0.64 | 1.478 | 0.011 | 0.225 | 0.217 | 16 | 11 | 10000000000000000 | ZN1-SRM2 | 0 | Plotter anchor | Plotter anchor | 100000000000 | SRM
290 | 0.25 | 0.54 | 1.48 | 0.019 | 0.67 | 0.1 | 16 | 11 | 10000000000000000 | ZN1-W1 | 0 | Plotter anchor | Plotter anchor | 100000000000 | W
290 | 0.12 | 0.53 | 1.315 | 0.007 | 0.235 | 0.16 | 16 | 11 | 10000000000000000 | ZN2-P1 | 0 | Plotter anchor | Plotter anchor | 100000000000 | P
290 | 0.17 | 0.64 | 1.478 | 0.011 | 0.225 | 0.217 | 16 | 11 | 10000000000000000 | ZN2-SRM2 | 0 | Plotter anchor | Plotter anchor | 100000000000 | SRM
290 | 0.25 | 0.554 | 1.56 | 0.019 | 0.45 | 0.084 | 16 | 11 | 10000000000000000 | ZN2-W1 | 0 | Plotter anchor | Plotter anchor | 100000000000 | W
290 | 0.04 | 0.74 | 0.6 | 0.012 | 0.23 | 0.21 | 16 | 12 | 10000000000000000 | AD1-F1 | 0 | Plotter anchor | Plotter anchor | 1000000000000 | F
290 | 0.03 | 0.56 | 1.4 | 0.005 | 0.31 | 0.13 | 16 | 12 | 10000000000000000 | AD1-W1 | 0 | Plotter anchor | Plotter anchor | 1000000000000 | W
290 | 0.15 | 0.52 | 1.32 | 0.01 | 0.2 | 0.21 | 16 | 12 | 10000000000000000 | AN1-P1 | 0 | Plotter anchor | Plotter anchor | 1000000000000 | P
290 | 0.17 | 0.64 | 1.478 | 0.011 | 0.225 | 0.217 | 16 | 12 | 10000000000000000 | AN1-SRM2 | 0 | Plotter anchor | Plotter anchor | 1000000000000 | SRM
290 | 0.27 | 0.58 | 1.49 | 0.016 | 0.51 | 0.09 | 16 | 12 | 10000000000000000 | AN1-W1 | 0 | Plotter anchor | Plotter anchor | 1000000000000 | W
290 | 0.096 | 0.58 | 1.4 | 0.009 | 0.21 | 0.22 | 16 | 12 | 10000000000000000 | AN2-P1 | 0 | Plotter anchor | Plotter anchor | 1000000000000 | P
290 | 0.174 | 0.665 | 1.465 | 0.01 | 0.186 | 0.219 | 16 | 12 | 10000000000000000 | AN2-SRM1 | 0 | Plotter anchor | Plotter anchor | 1000000000000 | SRM
290 | 0.045 | 0.083 | 1.33 | 0.004 | 0.14 | 0.13 | 16 | 12 | 10000000000000000 | AN2-W1 | 0 | Plotter anchor | Plotter anchor | 1000000000000 | W
290 | 0.03 | 0.73 | 1.33 | 0.007 | 0.28 | 0.2 | 16 | 12 | 10000000000000000 | BD1-F1 | 0 | Plotter anchor | Plotter anchor | 1000000000000 | F
290 | 0.04 | 0.67 | 1.44 | 0.015 | 0.48 | 0.066 | 16 | 12 | 10000000000000000 | BD1-W1 | 0 | Plotter anchor | Plotter anchor | 1000000000000 | W
290 | 0.057 | 0.77 | 1.38 | 0.013 | 0.3 | 0.24 | 16 | 12 | 10000000000000000 | BD2-F1 | 0 | Plotter anchor | Plotter anchor | 1000000000000 | F
290 | 0.04 | 0.64 | 1.45 | 0.011 | 0.53 | 0.069 | 16 | 12 | 10000000000000000 | BD2-W1 | 0 | Plotter anchor | Plotter anchor | 1000000000000 | W
290 | 0.14 | 0.55 | 1.35 | 0.007 | 0.19 | 0.2 | 16 | 12 | 10000000000000000 | BF2-P1 | 0 | Plotter anchor | Plotter anchor | 1000000000000 | P
290 | 0.2 | 0.33 | 1.49 | 0.01 | 0.09 | 0.15 | 16 | 12 | 10000000000000000 | BF2-W1 | 0 | Plotter anchor | Plotter anchor | 1000000000000 | W
290 | 0.04 | 0.86 | 0.71 | 0.011 | 0.2 | 0 | 16 | 12 | 10000000000000000 | BOR-F1 | 0 | Plotter anchor | Plotter anchor | 1000000000000 | F
290 | 0.04 | 0.85 | 0.75 | 0.01 | 0.32 | 0 | 16 | 12 | 10000000000000000 | BOR-F2 | 0 | Plotter anchor | Plotter anchor | 1000000000000 | F
290 | 0.09 | 0.05 | 1.98 | 0.011 | 0.19 | 0 | 16 | 12 | 10000000000000000 | BOR-W1 | 0 | Plotter anchor | Plotter anchor | 1000000000000 | W
290 | 0.1 | 0.18 | 1.42 | 0.016 | 0.25 | 0.3 | 16 | 12 | 10000000000000000 | BRP-P1 | 0 | Plotter anchor | Plotter anchor | 1000000000000 | P
290 | 0.27 | 0.1 | 1.25 | 0.014 | 0.28 | 0.12 | 16 | 12 | 10000000000000000 | BRP-W1 | 0 | Plotter anchor | Plotter anchor | 1000000000000 | W
290 | 0.14 | 0.84 | 1.4 | 0.019 | 0.25 | 0.19 | 16 | 12 | 10000000000000000 | BRU-SRM4 | 0 | Plotter anchor | Plotter anchor | 1000000000000 | SRM
290 | 0.2 | 0.54 | 1.31 | 0.01 | 0.18 | 0.2 | 16 | 12 | 10000000000000000 | BV1-P1 | 0 | Plotter anchor | Plotter anchor | 1000000000000 | P
290 | 0.26 | 0.62 | 1.37 | 0.018 | 0.27 | 0.11 | 16 | 12 | 10000000000000000 | BV1-W1 | 0 | Plotter anchor | Plotter anchor | 1000000000000 | W
290 | 0.05 | 0.56 | 1.32 | 0.01 | 0.24 | 0.24 | 16 | 12 | 10000000000000000 | BV2-P1 | 0 | Plotter anchor | Plotter anchor | 1000000000000 | P
290 | 0.08 | 0.07 | 1.17 | 0.008 | 0.14 | 0.1 | 16 | 12 | 10000000000000000 | BV2-W1 | 0 | Plotter anchor | Plotter anchor | 1000000000000 | W
290 | 0.12 | 0.56 | 1.5 | 0.01 | 0.27 | 0.23 | 16 | 12 | 10000000000000000 | BW1-P1 | 0 | Plotter anchor | Plotter anchor | 1000000000000 | P
290 | 0.05 | 0.96 | 1.42 | 0.019 | 0.36 | 0.08 | 16 | 12 | 10000000000000000 | BW1-W1 | 0 | Plotter anchor | Plotter anchor | 1000000000000 | W
290 | 0.12 | 0.56 | 1.5 | 0.01 | 0.27 | 0.23 | 16 | 12 | 10000000000000000 | BW2-P1 | 0 | Plotter anchor | Plotter anchor | 1000000000000 | P
290 | 0.05 | 0.73 | 0.69 | 0.01 | 0.27 | 0.21 | 16 | 12 | 10000000000000000 | BY1-F1 | 0 | Plotter anchor | Plotter anchor | 1000000000000 | F
290 | 0.026 | 0.71 | 1.48 | 0.011 | 0.57 | 0.08 | 16 | 12 | 10000000000000000 | BY1-W1 | 0 | Plotter anchor | Plotter anchor | 1000000000000 | W
290 | 0.07 | 0.65 | 1.18 | 0.005 | 0.23 | 0.18 | 16 | 12 | 10000000000000000 | BY2-F1 | 0 | Plotter anchor | Plotter anchor | 1000000000000 | F
290 | 0.03 | 0.65 | 1.34 | 0.01 | 0.55 | 0.09 | 16 | 12 | 10000000000000000 | BY2-W1 | 0 | Plotter anchor | Plotter anchor | 1000000000000 | W
290 | 0.09 | 0.845 | 0.725 | 0.008 | 0.292 | 0.204 | 16 | 12 | 10000000000000000 | CB1-F1 | 0 | Plotter anchor | Plotter anchor | 1000000000000 | F
290 | 0.049 | 0.725 | 1.85 | 0.012 | 0.239 | 0.059 | 16 | 12 | 10000000000000000 | CB1-W1 | 0 | Plotter anchor | Plotter anchor | 1000000000000 | W
290 | 0.081 | 0.61 | 1.393 | 0.012 | 0.285 | 0.235 | 16 | 12 | 10000000000000000 | CB2-P1 | 0 | Plotter anchor | Plotter anchor | 1000000000000 | P
290 | 0.042 | 0.153 | 1.163 | 0.008 | 0.133 | 0.14 | 16 | 12 | 10000000000000000 | CB2-W1 | 0 | Plotter anchor | Plotter anchor | 1000000000000 | W
290 | 0.12 | 0.64 | 1.29 | 0.011 | 0.24 | 0.26 | 16 | 12 | 10000000000000000 | CC1-P1 | 0 | Plotter anchor | Plotter anchor | 1000000000000 | P
290 | 0.174 | 0.665 | 1.465 | 0.01 | 0.186 | 0.219 | 16 | 12 | 10000000000000000 | CC1-SRM1 | 0 | Plotter anchor | Plotter anchor | 1000000000000 | SRM
290 | 0.18 | 0.16 | 1.05 | 0.014 | 0.2 | 0.15 | 16 | 12 | 10000000000000000 | CC1-W1 | 0 | Plotter anchor | Plotter anchor | 1000000000000 | W
290 | 0.133 | 0.66 | 1.21 | 0.005 | 0.205 | 0.208 | 16 | 12 | 10000000000000000 | CC2-P1 | 0 | Plotter anchor | Plotter anchor | 1000000000000 | P
290 | 0.174 | 0.665 | 1.465 | 0.01 | 0.186 | 0.219 | 16 | 12 | 10000000000000000 | CC2-SRM1 | 0 | Plotter anchor | Plotter anchor | 1000000000000 | SRM
290 | 0.21 | 0.06 | 1.167 | 0.013 | 0.143 | 0.115 | 16 | 12 | 10000000000000000 | CC2-W1 | 0 | Plotter anchor | Plotter anchor | 1000000000000 | W
290 | 0.14 | 0.49 | 1.4 | 0.009 | 0.25 | 0.24 | 16 | 12 | 10000000000000000 | CK1-P1 | 0 | Plotter anchor | Plotter anchor | 1000000000000 | P
290 | 0.17 | 0.64 | 1.478 | 0.011 | 0.225 | 0.217 | 16 | 12 | 10000000000000000 | CK1-SRM2 | 0 | Plotter anchor | Plotter anchor | 1000000000000 | SRM
290 | 0.27 | 0.74 | 1.33 | 0.023 | 0.18 | 0.26 | 16 | 12 | 10000000000000000 | CK1-W1 | 0 | Plotter anchor | Plotter anchor | 1000000000000 | W
290 | 0.11 | 0.58 | 1.285 | 0.017 | 0.215 | 0.215 | 16 | 12 | 10000000000000000 | CK2-P1 | 0 | Plotter anchor | Plotter anchor | 1000000000000 | P
290 | 0.053 | 0.965 | 1.375 | 0.02 | 0.4 | 0.095 | 16 | 12 | 10000000000000000 | CK2-W1 | 0 | Plotter anchor | Plotter anchor | 1000000000000 | W
290 | 0.06 | 0.55 | 1.32 | 0.005 | 0.22 | 0.23 | 16 | 12 | 10000000000000000 | CL1-P1 | 0 | Plotter anchor | Plotter anchor | 1000000000000 | P
290 | 0.03 | 0.06 | 1.28 | 0.005 | 0.47 | 0.11 | 16 | 12 | 10000000000000000 | CL1-W1 | 0 | Plotter anchor | Plotter anchor | 1000000000000 | W
290 | 0.029 | 0.6 | 1.48 | 0.005 | 0.24 | 0 | 16 | 12 | 10000000000000000 | COF-P1 | 0 | Plotter anchor | Plotter anchor | 1000000000000 | P
290 | 0.072 | 0.76 | 1.7 | 0.012 | 0.24 | 0 | 16 | 12 | 10000000000000000 | COF-W1 | 0 | Plotter anchor | Plotter anchor | 1000000000000 | W
290 | 0.05 | 0.59 | 1.36 | 0.006 | 0.23 | 0.21 | 16 | 12 | 10000000000000000 | CP1-P1 | 0 | Plotter anchor | Plotter anchor | 1000000000000 | P
290 | 0.04 | 0.22 | 1.33 | 0.004 | 0.17 | 0.19 | 16 | 12 | 10000000000000000 | CP1-W1 | 0 | Plotter anchor | Plotter anchor | 1000000000000 | W
290 | 0.065 | 0.62 | 1.36 | 0.014 | 0.25 | 0.22 | 16 | 12 | 10000000000000000 | CP2-P1 | 0 | Plotter anchor | Plotter anchor | 1000000000000 | P
290 | 0.03 | 0.072 | 1.37 | 0.011 | 0.49 | 0.11 | 16 | 12 | 10000000000000000 | CP2-W1 | 0 | Plotter anchor | Plotter anchor | 1000000000000 | W
290 | 0.21 | 0.758 | 1.278 | 0.009 | 0.2 | 0.23 | 16 | 12 | 10000000000000000 | CPR-P1 | 0 | Plotter anchor | Plotter anchor | 1000000000000 | P
290 | 0.17 | 0.64 | 1.478 | 0.011 | 0.225 | 0 | 16 | 12 | 10000000000000000 | CPR-P2 | 0 | Plotter anchor | Plotter anchor | 1000000000000 | P
290 | 0.03 | 0.65 | 1.375 | 0.012 | 0.28 | 0 | 16 | 12 | 10000000000000000 | CPR-P3 | 0 | Plotter anchor | Plotter anchor | 1000000000000 | P
290 | 0.16 | 0.62 | 1.41 | 0.014 | 0.24 | 0 | 16 | 12 | 10000000000000000 | CPR-P4 | 0 | Plotter anchor | Plotter anchor | 1000000000000 | P
290 | 0.11 | 0.6 | 1.42 | 0.015 | 0.27 | 0 | 16 | 12 | 10000000000000000 | CPR-P5 | 0 | Plotter anchor | Plotter anchor | 1000000000000 | P
290 | 0.11 | 0.61 | 1.43 | 0.013 | 0.23 | 0.205 | 16 | 12 | 10000000000000000 | CPR-PBWR2 | 0 | Plotter anchor | Plotter anchor | 1000000000000 | P
290 | 0.22 | 0.51 | 1.37 | 0.018 | 0.22 | 0.23 | 16 | 12 | 10000000000000000 | CPR-PBWR3 | 0 | Plotter anchor | Plotter anchor | 1000000000000 | P
290 | 0.172 | 0.584 | 1.16 | 0.018 | 0.17 | 0.2 | 16 | 12 | 10000000000000000 | CPR-PBWR4 | 0 | Plotter anchor | Plotter anchor | 1000000000000 | P
290 | 0.17 | 0.52 | 1.315 | 0.015 | 0.19 | 0.185 | 16 | 12 | 10000000000000000 | CPR-PBWR5 | 0 | Plotter anchor | Plotter anchor | 1000000000000 | P
290 | 0.23 | 0.75 | 1.36 | 0.014 | 0.24 | 0 | 16 | 12 | 10000000000000000 | CPR-W1 | 0 | Plotter anchor | Plotter anchor | 1000000000000 | W
290 | 0.2 | 1.05 | 1.33 | 0.019 | 0.17 | 0 | 16 | 12 | 10000000000000000 | CPR-W2 | 0 | Plotter anchor | Plotter anchor | 1000000000000 | W
290 | 0.29 | 0.69 | 1.575 | 0.016 | 0.47 | 0 | 16 | 12 | 10000000000000000 | CPR-W3 | 0 | Plotter anchor | Plotter anchor | 1000000000000 | W
290 | 0.059 | 0.93 | 1.32 | 0.009 | 0.4 | 0 | 16 | 12 | 10000000000000000 | CPR-W4 | 0 | Plotter anchor | Plotter anchor | 1000000000000 | W
290 | 0.11 | 0.24 | 1.485 | 0.015 | 0.13 | 0 | 16 | 12 | 10000000000000000 | CPR-W5 | 0 | Plotter anchor | Plotter anchor | 1000000000000 | W
290 | 0.11 | 0.24 | 1.485 | 0.015 | 0.13 | 0 | 16 | 12 | 10000000000000000 | CPR-W6 | 0 | Plotter anchor | Plotter anchor | 1000000000000 | W
290 | 0.27 | 0.06 | 1.29 | 0.016 | 0.28 | 0 | 16 | 12 | 10000000000000000 | CPR-W7 | 0 | Plotter anchor | Plotter anchor | 1000000000000 | W
290 | 0.26 | 0.56 | 1.54 | 0.014 | 0.53 | 0 | 16 | 12 | 10000000000000000 | CPR-W8 | 0 | Plotter anchor | Plotter anchor | 1000000000000 | W
290 | 0.01 | 0.9 | 1.33 | 0.012 | 0.43 | 0.07 | 16 | 12 | 10000000000000000 | CPR-WBWR1 | 0 | Plotter anchor | Plotter anchor | 1000000000000 | W
290 | 0.2 | 0.54 | 1.3 | 0.008 | 0.22 | 0.23 | 16 | 12 | 10000000000000000 | CR3-P1 | 0 | Plotter anchor | Plotter anchor | 1000000000000 | P
290 | 0.17 | 0.64 | 1.478 | 0.011 | 0.225 | 0.217 | 16 | 12 | 10000000000000000 | CR3-SRM2 | 0 | Plotter anchor | Plotter anchor | 1000000000000 | SRM
290 | 0.41 | 0.1 | 1.65 | 0.021 | 1 | 0.08 | 16 | 12 | 10000000000000000 | CR3-W1 | 0 | Plotter anchor | Plotter anchor | 1000000000000 | W
290 | 0.36 | 0.7 | 1.55 | 0.014 | 0.55 | 0.09 | 16 | 12 | 10000000000000000 | CR3-W2 | 0 | Plotter anchor | Plotter anchor | 1000000000000 | W
290 | 0.22 | 0.59 | 1.45 | 0.016 | 0.51 | 0.08 | 16 | 12 | 10000000000000000 | CR3-WBW1 | 0 | Plotter anchor | Plotter anchor | 1000000000000 | W
290 | 0.39 | 0.58 | 1.63 | 0.018 | 0.54 | 0.09 | 16 | 12 | 10000000000000000 | CR3-WBW2 | 0 | Plotter anchor | Plotter anchor | 1000000000000 | W
290 | 0.22 | 0.6 | 1.55 | 0.021 | 0.58 | 0.08 | 16 | 12 | 10000000000000000 | CR3-WBW3 | 0 | Plotter anchor | Plotter anchor | 1000000000000 | W
290 | 0.17 | 0.61 | 1.54 | 0.015 | 0.31 | 0.2 | 16 | 12 | 10000000000000000 | CS1-P1 | 0 | Plotter anchor | Plotter anchor | 1000000000000 | P
290 | 0.1 | 0.2 | 1.42 | 0.01 | 0.26 | 0.2 | 16 | 12 | 10000000000000000 | CTY-P1 | 0 | Plotter anchor | Plotter anchor | 1000000000000 | P
290 | 0.12 | 0.2 | 1.37 | 0.01 | 0.19 | 0.2 | 16 | 12 | 10000000000000000 | CTY-P2 | 0 | Plotter anchor | Plotter anchor | 1000000000000 | P
290 | 0.12 | 0.2 | 1.46 | 0.013 | 0.22 | 0.2 | 16 | 12 | 10000000000000000 | CTY-P3 | 0 | Plotter anchor | Plotter anchor | 1000000000000 | P
290 | 0.2 | 0.18 | 1.34 | 0.014 | 0.23 | 0.24 | 16 | 12 | 10000000000000000 | CTY-SRM3 | 0 | Plotter anchor | Plotter anchor | 1000000000000 | SRM
290 | 0.205 | 0.044 | 1.304 | 0.018 | 0.325 | 0.047 | 16 | 12 | 10000000000000000 | CTY-W1 | 0 | Plotter anchor | Plotter anchor | 1000000000000 | W
290 | 0.15 | 0.65 | 1.35 | 0.01 | 0.07 | 0 | 16 | 12 | 10000000000000000 | DAC-PBWR1 | 0 | Plotter anchor | Plotter anchor | 1000000000000 | P
290 | 0.023 | 0.936 | 1.25 | 0.01 | 0.325 | 0 | 16 | 12 | 10000000000000000 | DAC-WBWR4 | 0 | Plotter anchor | Plotter anchor | 1000000000000 | W
290 | 0.04 | 0.77 | 0.68 | 0.004 | 0.3 | 0.26 | 16 | 12 | 10000000000000000 | DB1-F1 | 0 | Plotter anchor | Plotter anchor | 1000000000000 | F
290 | 0.02 | 0.81 | 0.63 | 0.011 | 0.27 | 0.22 | 16 | 12 | 10000000000000000 | DB1-F2 | 0 | Plotter anchor | Plotter anchor | 1000000000000 | F
290 | 0.063 | 0.73 | 1.3 | 0.009 | 0.25 | 0.17 | 16 | 12 | 10000000000000000 | DB1-F3 | 0 | Plotter anchor | Plotter anchor | 1000000000000 | F
290 | 0.14 | 0.5 | 1.42 | 0.01 | 0.19 | 0.22 | 16 | 12 | 10000000000000000 | DB1-P1 | 0 | Plotter anchor | Plotter anchor | 1000000000000 | P
290 | 0.12 | 0.5 | 1.35 | 0.01 | 0.23 | 0.22 | 16 | 12 | 10000000000000000 | DB1-P2 | 0 | Plotter anchor | Plotter anchor | 1000000000000 | P
290 | 0.06 | 0.59 | 1.49 | 0.006 | 0.22 | 0.2 | 16 | 12 | 10000000000000000 | DB1-PBW1 | 0 | Plotter anchor | Plotter anchor | 1000000000000 | P
290 | 0.17 | 0.64 | 1.478 | 0.011 | 0.225 | 0.217 | 16 | 12 | 10000000000000000 | DB1-SRM2 | 0 | Plotter anchor | Plotter anchor | 1000000000000 | SRM
290 | 0.22 | 0.63 | 1.705 | 0.014 | 0.422 | 0.089 | 16 | 12 | 10000000000000000 | DB1-W1 | 0 | Plotter anchor | Plotter anchor | 1000000000000 | W
290 | 0.27 | 0.59 | 1.45 | 0.011 | 0.49 | 0.08 | 16 | 12 | 10000000000000000 | DB1-W2 | 0 | Plotter anchor | Plotter anchor | 1000000000000 | W
290 | 0.32 | 0.59 | 1.47 | 0.016 | 0.54 | 0.08 | 16 | 12 | 10000000000000000 | DB1-W3 | 0 | Plotter anchor | Plotter anchor | 1000000000000 | W
290 | 0.28 | 0.63 | 1.68 | 0.015 | 0.49 | 0.09 | 16 | 12 | 10000000000000000 | DB1-W4 | 0 | Plotter anchor | Plotter anchor | 1000000000000 | W
290 | 0.35 | 0.6 | 1.57 | 0.013 | 0.14 | 0.14 | 16 | 12 | 10000000000000000 | DB1-W5 | 0 | Plotter anchor | Plotter anchor | 1000000000000 | W
290 | 0.16 | 0.18 | 1.05 | 0.014 | 0.2 | 0.15 | 16 | 12 | 10000000000000000 | DB1-W6 | 0 | Plotter anchor | Plotter anchor | 1000000000000 | W
290 | 0.39 | 0.58 | 1.63 | 0.018 | 0.54 | 0.09 | 16 | 12 | 10000000000000000 | DB1-WBW2 | 0 | Plotter anchor | Plotter anchor | 1000000000000 | W
290 | 0.22 | 0.6 | 1.55 | 0.021 | 0.58 | 0.08 | 16 | 12 | 10000000000000000 | DB1-WBW3 | 0 | Plotter anchor | Plotter anchor | 1000000000000 | W
290 | 0.29 | 0.56 | 1.63 | 0.017 | 0.61 | 0.08 | 16 | 12 | 10000000000000000 | DB1-WBW4 | 0 | Plotter anchor | Plotter anchor | 1000000000000 | W
290 | 0.081 | 0.481 | 1.445 | 0.01 | 0.225 | 0.235 | 16 | 12 | 10000000000000000 | DC1-P1 | 0 | Plotter anchor | Plotter anchor | 1000000000000 | P
290 | 0.17 | 0.64 | 1.478 | 0.011 | 0.225 | 0.217 | 16 | 12 | 10000000000000000 | DC1-SRM2 | 0 | Plotter anchor | Plotter anchor | 1000000000000 | SRM
290 | 0.196 | 1 | 1.347 | 0.013 | 0.214 | 0.097 | 16 | 12 | 10000000000000000 | DC1-W1 | 0 | Plotter anchor | Plotter anchor | 1000000000000 | W
290 | 0.14 | 0.662 | 1.255 | 0.009 | 0.164 | 0.237 | 16 | 12 | 10000000000000000 | DC2-P1 | 0 | Plotter anchor | Plotter anchor | 1000000000000 | P
290 | 0.219 | 0.871 | 1.403 | 0.015 | 0.158 | 0.127 | 16 | 12 | 10000000000000000 | DC2-W1 | 0 | Plotter anchor | Plotter anchor | 1000000000000 | W
290 | 0.05 | 0.76 | 1.34 | 0.011 | 0.22 | 0.23 | 16 | 12 | 10000000000000000 | DO3-F1 | 0 | Plotter anchor | Plotter anchor | 1000000000000 | F
290 | 0.051 | 0.98 | 1.17 | 0.015 | 0.125 | 0.054 | 16 | 12 | 10000000000000000 | DO3-W1 | 0 | Plotter anchor | Plotter anchor | 1000000000000 | W
290 | 0.05 | 0.74 | 1.4 | 0.007 | 0.27 | 0.2 | 16 | 12 | 10000000000000000 | DO4-F1 | 0 | Plotter anchor | Plotter anchor | 1000000000000 | F
290 | 0.04 | 0.77 | 1.46 | 0.007 | 0.22 | 0.22 | 16 | 12 | 10000000000000000 | DO4-F2 | 0 | Plotter anchor | Plotter anchor | 1000000000000 | F
290 | 0.08 | 0.84 | 1.11 | 0.015 | 0.15 | 0.062 | 16 | 12 | 10000000000000000 | DO4-W1 | 0 | Plotter anchor | Plotter anchor | 1000000000000 | W
290 | 0.19 | 0.465 | 1.19 | 0.008 | 0.25 | 0.197 | 16 | 12 | 10000000000000000 | DR2-P1 | 0 | Plotter anchor | Plotter anchor | 1000000000000 | P
290 | 0.133 | 0.537 | 1.645 | 0.008 | 0.253 | 0.247 | 16 | 12 | 10000000000000000 | DR3-P1 | 0 | Plotter anchor | Plotter anchor | 1000000000000 | P
290 | 0.212 | 0.345 | 1.78 | 0.009 | 0.213 | 0.209 | 16 | 12 | 10000000000000000 | DR3-W1 | 0 | Plotter anchor | Plotter anchor | 1000000000000 | W
290 | 0.35 | 0.73 | 1.75 | 0.013 | 0.54 | 0.09 | 16 | 12 | 10000000000000000 | DR3-W2 | 0 | Plotter anchor | Plotter anchor | 1000000000000 | W
290 | 0.06 | 0.73 | 1.33 | 0.006 | 0.19 | 0.139 | 16 | 12 | 10000000000000000 | F1-f | 0 | Plotter anchor | Plotter anchor | 1000000000000 | F
290 | 0.04 | 0.75 | 1.71 | 0.007 | 0.36 | 0.057 | 16 | 12 | 10000000000000000 | F1-w | 0 | Plotter anchor | Plotter anchor | 1000000000000 | W
290 | 0.06 | 0.69 | 1.3 | 0.007 | 0.24 | 0.146 | 16 | 12 | 10000000000000000 | F11-f | 0 | Plotter anchor | Plotter anchor | 1000000000000 | F
290 | 0.03 | 0.66 | 1.38 | 0.009 | 0.4 | 0.052 | 16 | 12 | 10000000000000000 | F11-w | 0 | Plotter anchor | Plotter anchor | 1000000000000 | W
290 | 0.05 | 0.71 | 1.35 | 0.009 | 0.26 | 0.154 | 16 | 12 | 10000000000000000 | F12-f | 0 | Plotter anchor | Plotter anchor | 1000000000000 | F
290 | 0.04 | 0.56 | 1.59 | 0.015 | 0.38 | 0.06 | 16 | 12 | 10000000000000000 | F12-w | 0 | Plotter anchor | Plotter anchor | 1000000000000 | W
290 | 0.05 | 0.74 | 1.41 | 0.005 | 0.29 | 0.142 | 16 | 12 | 10000000000000000 | F13-f | 0 | Plotter anchor | Plotter anchor | 1000000000000 | F
290 | 0.13 | 0.08 | 1.45 | 0.017 | 0.34 | 0.054 | 16 | 12 | 10000000000000000 | F13-w | 0 | Plotter anchor | Plotter anchor | 1000000000000 | W
290 | 0.06 | 0.69 | 1.56 | 0.008 | 0.33 | 0.176 | 16 | 12 | 10000000000000000 | F14-f1 | 0 | Plotter anchor | Plotter anchor | 1000000000000 | F
290 | 0.08 | 0.84 | 1.23 | 0.009 | 0.25 | 0.181 | 16 | 12 | 10000000000000000 | F14-f2 | 0 | Plotter anchor | Plotter anchor | 1000000000000 | F
290 | 0.1 | 0.09 | 1.38 | 0.019 | 0.3 | 0.045 | 16 | 12 | 10000000000000000 | F14-w | 0 | Plotter anchor | Plotter anchor | 1000000000000 | W
290 | 0.07 | 0.68 | 1.4 | 0.008 | 0.2 | 0.164 | 16 | 12 | 10000000000000000 | F15-f | 0 | Plotter anchor | Plotter anchor | 1000000000000 | F
290 | 0.03 | 0.73 | 1.79 | 0.008 | 0.32 | 0.057 | 16 | 12 | 10000000000000000 | F15-w | 0 | Plotter anchor | Plotter anchor | 1000000000000 | W
290 | 0.07 | 0.74 | 1.25 | 0.008 | 0.19 | 0.158 | 16 | 12 | 10000000000000000 | F16-f | 0 | Plotter anchor | Plotter anchor | 1000000000000 | F
290 | 0.03 | 0.66 | 1.45 | 0.009 | 0.36 | 0.063 | 16 | 12 | 10000000000000000 | F16-w | 0 | Plotter anchor | Plotter anchor | 1000000000000 | W
290 | 0.064 | 0.69 | 1.32 | 0.006 | 0.22 | 0.138 | 16 | 12 | 10000000000000000 | F17-f | 0 | Plotter anchor | Plotter anchor | 1000000000000 | F
290 | 0.033 | 0.64 | 1.41 | 0.009 | 0.35 | 0.054 | 16 | 12 | 10000000000000000 | F17-w | 0 | Plotter anchor | Plotter anchor | 1000000000000 | W
290 | 0.05 | 0.72 | 1.37 | 0.005 | 0.17 | 0.157 | 16 | 12 | 10000000000000000 | F2-f2 | 0 | Plotter anchor | Plotter anchor | 1000000000000 | F
290 | 0.03 | 0.62 | 1.69 | 0.007 | 0.37 | 0.066 | 16 | 12 | 10000000000000000 | F2-w | 0 | Plotter anchor | Plotter anchor | 1000000000000 | W
290 | 0.06 | 0.7 | 1.38 | 0.007 | 0.19 | 0.144 | 16 | 12 | 10000000000000000 | F21-f | 0 | Plotter anchor | Plotter anchor | 1000000000000 | F
290 | 0.03 | 0.57 | 1.78 | 0.005 | 0.29 | 0.078 | 16 | 12 | 10000000000000000 | F21-w | 0 | Plotter anchor | Plotter anchor | 1000000000000 | W
290 | 0.06 | 0.66 | 1.39 | 0.008 | 0.22 | 0.153 | 16 | 12 | 10000000000000000 | F22-f | 0 | Plotter anchor | Plotter anchor | 1000000000000 | F
290 | 0.03 | 0.7 | 1.74 | 0.009 | 0.31 | 0.063 | 16 | 12 | 10000000000000000 | F22-w | 0 | Plotter anchor | Plotter anchor | 1000000000000 | W
290 | 0.06 | 0.7 | 1.39 | 0.007 | 0.22 | 0.142 | 16 | 12 | 10000000000000000 | F25-f | 0 | Plotter anchor | Plotter anchor | 1000000000000 | F
290 | 0.03 | 0.77 | 1.73 | 0.005 | 0.34 | 0.061 | 16 | 12 | 10000000000000000 | F25-w | 0 | Plotter anchor | Plotter anchor | 1000000000000 | W
290 | 0.07 | 0.67 | 1.35 | 0.008 | 0.18 | 0.154 | 16 | 12 | 10000000000000000 | F26-f | 0 | Plotter anchor | Plotter anchor | 1000000000000 | F
290 | 0.03 | 0.7 | 1.68 | 0.008 | 0.37 | 0.058 | 16 | 12 | 10000000000000000 | F26-w | 0 | Plotter anchor | Plotter anchor | 1000000000000 | W
290 | 0.07 | 0.7 | 1.39 | 0.005 | 0.22 | 0.144 | 16 | 12 | 10000000000000000 | F28-f | 0 | Plotter anchor | Plotter anchor | 1000000000000 | F
290 | 0.04 | 0.6 | 1.74 | 0.006 | 0.39 | 0.072 | 16 | 12 | 10000000000000000 | F28-w | 0 | Plotter anchor | Plotter anchor | 1000000000000 | W
290 | 0.066 | 0.72 | 1.26 | 0.008 | 0.16 | 0.15 | 16 | 12 | 10000000000000000 | F3-f | 0 | Plotter anchor | Plotter anchor | 1000000000000 | F
290 | 0.031 | 0.66 | 1.39 | 0.008 | 0.37 | 0.058 | 16 | 12 | 10000000000000000 | F3-w | 0 | Plotter anchor | Plotter anchor | 1000000000000 | W
290 | 0.06 | 0.75 | 1.36 | 0.009 | 0.25 | 0.158 | 16 | 12 | 10000000000000000 | F30-f | 0 | Plotter anchor | Plotter anchor | 1000000000000 | F
290 | 0.03 | 0.72 | 1.59 | 0.009 | 0.36 | 0.063 | 16 | 12 | 10000000000000000 | F30-w | 0 | Plotter anchor | Plotter anchor | 1000000000000 | W
290 | 0.05 | 0.71 | 1.33 | 0.006 | 0.26 | 0.154 | 16 | 12 | 10000000000000000 | F32-f | 0 | Plotter anchor | Plotter anchor | 1000000000000 | F
290 | 0.1 | 0.51 | 1.5 | 0.015 | 0.4 | 0.066 | 16 | 12 | 10000000000000000 | F32-w | 0 | Plotter anchor | Plotter anchor | 1000000000000 | W
290 | 0.057 | 0.69 | 1.42 | 0.005 | 0.22 | 0.164 | 16 | 12 | 10000000000000000 | F37-f | 0 | Plotter anchor | Plotter anchor | 1000000000000 | F
290 | 0.033 | 0.64 | 1.46 | 0.008 | 0.4 | 0.055 | 16 | 12 | 10000000000000000 | F37-w | 0 | Plotter anchor | Plotter anchor | 1000000000000 | W
290 | 0.06 | 0.73 | 1.43 | 0.005 | 0.21 | 0.15 | 16 | 12 | 10000000000000000 | F38-f | 0 | Plotter anchor | Plotter anchor | 1000000000000 | F
290 | 0.03 | 0.78 | 1.75 | 0.003 | 0.3 | 0.057 | 16 | 12 | 10000000000000000 | F38-w | 0 | Plotter anchor | Plotter anchor | 1000000000000 | W
290 | 0.06 | 0.71 | 1.35 | 0.007 | 0.22 | 0.156 | 16 | 12 | 10000000000000000 | F39-f | 0 | Plotter anchor | Plotter anchor | 1000000000000 | F
290 | 0.03 | 0.71 | 1.66 | 0.008 | 0.36 | 0.061 | 16 | 12 | 10000000000000000 | F39-w | 0 | Plotter anchor | Plotter anchor | 1000000000000 | W
290 | 0.04 | 0.69 | 1.33 | 0.007 | 0.22 | 0.14 | 16 | 12 | 10000000000000000 | F40-f | 0 | Plotter anchor | Plotter anchor | 1000000000000 | F
290 | 0.04 | 0.55 | 1.58 | 0.014 | 0.38 | 0.055 | 16 | 12 | 10000000000000000 | F40-w | 0 | Plotter anchor | Plotter anchor | 1000000000000 | W
290 | 0.06 | 0.67 | 1.35 | 0.008 | 0.23 | 0.166 | 16 | 12 | 10000000000000000 | F41-f | 0 | Plotter anchor | Plotter anchor | 1000000000000 | F
290 | 0.03 | 0.68 | 1.58 | 0.01 | 0.4 | 0.06 | 16 | 12 | 10000000000000000 | F41-w | 0 | Plotter anchor | Plotter anchor | 1000000000000 | W
290 | 0.087 | 0.64 | 1.26 | 0.017 | 0.29 | 0.176 | 16 | 12 | 10000000000000000 | F43-F1 | 0 | Plotter anchor | Plotter anchor | 1000000000000 | F
290 | 0.07 | 0.61 | 1.22 | 0.015 | 0.27 | 0.159 | 16 | 12 | 10000000000000000 | F43-F1a | 0 | Plotter anchor | Plotter anchor | 1000000000000 | F
290 | 0.09 | 0.65 | 1.27 | 0.01 | 0.31 | 0.169 | 16 | 12 | 10000000000000000 | F43-F2 | 0 | Plotter anchor | Plotter anchor | 1000000000000 | F
290 | 0.09 | 0.63 | 1.29 | 0.009 | 0.32 | 0.17 | 16 | 12 | 10000000000000000 | F43-F2a | 0 | Plotter anchor | Plotter anchor | 1000000000000 | F
290 | 0.08 | 0.62 | 1.27 | 0.01 | 0.32 | 0.162 | 16 | 12 | 10000000000000000 | F43-F2b | 0 | Plotter anchor | Plotter anchor | 1000000000000 | F
290 | 0.08 | 0.62 | 1.27 | 0.01 | 0.32 | 0.162 | 16 | 12 | 10000000000000000 | F43-F2c | 0 | Plotter anchor | Plotter anchor | 1000000000000 | F
290 | 0.11 | 0.095 | 1.42 | 0.017 | 0.51 | 0.055 | 16 | 12 | 10000000000000000 | F43-W1 | 0 | Plotter anchor | Plotter anchor | 1000000000000 | W
290 | 0.06 | 0.7 | 1.28 | 0.007 | 0.25 | 0.149 | 16 | 12 | 10000000000000000 | F45-f | 0 | Plotter anchor | Plotter anchor | 1000000000000 | F
290 | 0.03 | 0.64 | 1.43 | 0.009 | 0.36 | 0.059 | 16 | 12 | 10000000000000000 | F45-w | 0 | Plotter anchor | Plotter anchor | 1000000000000 | W
290 | 0.06 | 0.73 | 1.43 | 0.006 | 0.28 | 0.157 | 16 | 12 | 10000000000000000 | F46-f | 0 | Plotter anchor | Plotter anchor | 1000000000000 | F
290 | 0.04 | 0.57 | 1.65 | 0.013 | 0.37 | 0.059 | 16 | 12 | 10000000000000000 | F46-w | 0 | Plotter anchor | Plotter anchor | 1000000000000 | W
290 | 0.05 | 0.66 | 1.4 | 0.005 | 0.33 | 0.138 | 16 | 12 | 10000000000000000 | F47-f1 | 0 | Plotter anchor | Plotter anchor | 1000000000000 | F
290 | 0.05 | 0.72 | 1.49 | 0.008 | 0.32 | 0.149 | 16 | 12 | 10000000000000000 | F47-f2 | 0 | Plotter anchor | Plotter anchor | 1000000000000 | F
290 | 0.1 | 0.49 | 1.58 | 0.016 | 0.39 | 0.05 | 16 | 12 | 10000000000000000 | F47-w | 0 | Plotter anchor | Plotter anchor | 1000000000000 | W
290 | 0.06 | 0.69 | 1.36 | 0.006 | 0.21 | 0.159 | 16 | 12 | 10000000000000000 | F48-f | 0 | Plotter anchor | Plotter anchor | 1000000000000 | F
290 | 0.03 | 0.7 | 1.65 | 0.008 | 0.35 | 0.054 | 16 | 12 | 10000000000000000 | F48-w | 0 | Plotter anchor | Plotter anchor | 1000000000000 | W
290 | 0.07 | 0.71 | 1.53 | 0.008 | 0.28 | 0.152 | 16 | 12 | 10000000000000000 | F51-f1 | 0 | Plotter anchor | Plotter anchor | 1000000000000 | F
290 | 0.08 | 0.65 | 1.52 | 0.009 | 0.33 | 0.141 | 16 | 12 | 10000000000000000 | F51-f2 | 0 | Plotter anchor | Plotter anchor | 1000000000000 | F
290 | 0.12 | 0.07 | 1.33 | 0.012 | 0.32 | 0.045 | 16 | 12 | 10000000000000000 | F51-w | 0 | Plotter anchor | Plotter anchor | 1000000000000 | W
290 | 0.07 | 0.71 | 1.39 | 0.013 | 0.26 | 0.166 | 16 | 12 | 10000000000000000 | F52-f1 | 0 | Plotter anchor | Plotter anchor | 1000000000000 | F
290 | 0.07 | 0.69 | 1.4 | 0.008 | 0.26 | 0.155 | 16 | 12 | 10000000000000000 | F52-f2 | 0 | Plotter anchor | Plotter anchor | 1000000000000 | F
290 | 0.09 | 0.1 | 1.31 | 0.017 | 0.33 | 0.051 | 16 | 12 | 10000000000000000 | F52-w | 0 | Plotter anchor | Plotter anchor | 1000000000000 | W
290 | 0.05 | 0.71 | 1.42 | 0.005 | 0.2 | 0.158 | 16 | 12 | 10000000000000000 | F55-f | 0 | Plotter anchor | Plotter anchor | 1000000000000 | F
290 | 0.03 | 0.78 | 1.7 | 0.004 | 0.35 | 0.058 | 16 | 12 | 10000000000000000 | F55-w | 0 | Plotter anchor | Plotter anchor | 1000000000000 | W
290 | 0.07 | 0.68 | 1.34 | 0.006 | 0.27 | 0.16 | 16 | 12 | 10000000000000000 | F56-f | 0 | Plotter anchor | Plotter anchor | 1000000000000 | F
290 | 0.03 | 0.7 | 1.65 | 0.008 | 0.38 | 0.059 | 16 | 12 | 10000000000000000 | F56-w | 0 | Plotter anchor | Plotter anchor | 1000000000000 | W
290 | 0.05 | 0.7 | 1.4 | 0.006 | 0.22 | 0.158 | 16 | 12 | 10000000000000000 | F57-f | 0 | Plotter anchor | Plotter anchor | 1000000000000 | F
290 | 0.03 | 0.52 | 1.88 | 0.005 | 0.33 | 0.074 | 16 | 12 | 10000000000000000 | F57-w | 0 | Plotter anchor | Plotter anchor | 1000000000000 | W
290 | 0.044 | 0.72 | 1.35 | 0.006 | 0.27 | 0.143 | 16 | 12 | 10000000000000000 | F59-f | 0 | Plotter anchor | Plotter anchor | 1000000000000 | F
290 | 0.041 | 0.57 | 1.64 | 0.013 | 0.34 | 0.065 | 16 | 12 | 10000000000000000 | F59-w | 0 | Plotter anchor | Plotter anchor | 1000000000000 | W
290 | 0.06 | 0.71 | 1.26 | 0.008 | 0.18 | 0.143 | 16 | 12 | 10000000000000000 | F60-f | 0 | Plotter anchor | Plotter anchor | 1000000000000 | F
290 | 0.04 | 0.55 | 1.63 | 0.014 | 0.35 | 0.062 | 16 | 12 | 10000000000000000 | F60-w | 0 | Plotter anchor | Plotter anchor | 1000000000000 | W
290 | 0.07 | 0.72 | 1.4 | 0.006 | 0.23 | 0.155 | 16 | 12 | 10000000000000000 | F7-f | 0 | Plotter anchor | Plotter anchor | 1000000000000 | F
290 | 0.03 | 0.52 | 1.83 | 0.005 | 0.33 | 0.072 | 16 | 12 | 10000000000000000 | F7-w | 0 | Plotter anchor | Plotter anchor | 1000000000000 | W
290 | 0.1 | 0.56 | 1.4 | 0.015 | 0.28 | 0.2 | 16 | 12 | 10000000000000000 | FA1-P1 | 0 | Plotter anchor | Plotter anchor | 1000000000000 | P
290 | 0.14 | 0.19 | 1.06 | 0.016 | 0.27 | 0.13 | 16 | 12 | 10000000000000000 | FA1-W1 | 0 | Plotter anchor | Plotter anchor | 1000000000000 | W
290 | 0.195 | 0.597 | 1.327 | 0.005 | 0.229 | 0.215 | 16 | 12 | 10000000000000000 | FA2-P1 | 0 | Plotter anchor | Plotter anchor | 1000000000000 | P
290 | 0.03 | 0.9 | 0.937 | 0.004 | 0.324 | 0.139 | 16 | 12 | 10000000000000000 | FA2-W1 | 0 | Plotter anchor | Plotter anchor | 1000000000000 | W
290 | 0.101 | 0.483 | 1.461 | 0.011 | 0.214 | 0.22 | 16 | 12 | 10000000000000000 | FC1-P1 | 0 | Plotter anchor | Plotter anchor | 1000000000000 | P
290 | 0.174 | 0.665 | 1.465 | 0.01 | 0.186 | 0.219 | 16 | 12 | 10000000000000000 | FC1-SRM1 | 0 | Plotter anchor | Plotter anchor | 1000000000000 | SRM
290 | 0.301 | 0.6 | 1.563 | 0.013 | 0.202 | 0.14 | 16 | 12 | 10000000000000000 | FC1-W1 | 0 | Plotter anchor | Plotter anchor | 1000000000000 | W
290 | 0.11 | 0.61 | 1.43 | 0.013 | 0.23 | 0.205 | 16 | 12 | 10000000000000000 | FTZ-PBWR2 | 0 | Plotter anchor | Plotter anchor | 1000000000000 | P
290 | 0.05 | 0.69 | 0.67 | 0.01 | 0.2 | 0.19 | 16 | 12 | 10000000000000000 | GIN-F1 | 0 | Plotter anchor | Plotter anchor | 1000000000000 | F
290 | 0.07 | 0.69 | 0.66 | 0.01 | 0.23 | 0.18 | 16 | 12 | 10000000000000000 | GIN-F2 | 0 | Plotter anchor | Plotter anchor | 1000000000000 | F
290 | 0.2 | 0.18 | 1.34 | 0.014 | 0.23 | 0.24 | 16 | 12 | 10000000000000000 | GIN-SRM3 | 0 | Plotter anchor | Plotter anchor | 1000000000000 | SRM
290 | 0.24 | 0.52 | 1.3 | 0.009 | 0.5 | 0.07 | 16 | 12 | 10000000000000000 | GIN-W1 | 0 | Plotter anchor | Plotter anchor | 1000000000000 | W
290 | 0.16 | 0.745 | 0.71 | 0.013 | 0 | 0.227 | 16 | 12 | 10000000000000000 | GUN-F1 | 0 | Plotter anchor | Plotter anchor | 1000000000000 | F
290 | 0.25 | 0.2 | 1.33 | 0.009 | 0 | 0.08 | 16 | 12 | 10000000000000000 | GUN-W1 | 0 | Plotter anchor | Plotter anchor | 1000000000000 | W
290 | 0.12 | 0.7 | 1.43 | 0.013 | 0.23 | 0.24 | 16 | 12 | 10000000000000000 | HA1-P1 | 0 | Plotter anchor | Plotter anchor | 1000000000000 | P
290 | 0.08 | 0.59 | 1.39 | 0.01 | 0.23 | 0 | 16 | 12 | 10000000000000000 | HA2-P1 | 0 | Plotter anchor | Plotter anchor | 1000000000000 | P
290 | 0.13 | 0.1 | 1.19 | 0.014 | 0 | 0 | 16 | 12 | 10000000000000000 | HA2-W1 | 0 | Plotter anchor | Plotter anchor | 1000000000000 | W
290 | 0.12 | 0.09 | 1.35 | 0.007 | 0.23 | 0.19 | 16 | 12 | 10000000000000000 | HB2-P1 | 0 | Plotter anchor | Plotter anchor | 1000000000000 | P
290 | 0.1 | 0.2 | 1.29 | 0.01 | 0.22 | 0.2 | 16 | 12 | 10000000000000000 | HB2-P2 | 0 | Plotter anchor | Plotter anchor | 1000000000000 | P
290 | 0.09 | 0.2 | 1.32 | 0.01 | 0.19 | 0.19 | 16 | 12 | 10000000000000000 | HB2-P3 | 0 | Plotter anchor | Plotter anchor | 1000000000000 | P
290 | 0.2 | 0.18 | 1.34 | 0.014 | 0.23 | 0.24 | 16 | 12 | 10000000000000000 | HB2-SRM3 | 0 | Plotter anchor | Plotter anchor | 1000000000000 | SRM
290 | 0.34 | 0.66 | 1.17 | 0.024 | 0.275 | 0.117 | 16 | 12 | 10000000000000000 | HB2-W1 | 0 | Plotter anchor | Plotter anchor | 1000000000000 | W
290 | 0.09 | 0.64 | 1.38 | 0.012 | 0.29 | 0.2 | 16 | 12 | 10000000000000000 | HC1-P1 | 0 | Plotter anchor | Plotter anchor | 1000000000000 | P
290 | 0.08 | 0.59 | 1.48 | 0.014 | 0.31 | 0.11 | 16 | 12 | 10000000000000000 | HC1-W1 | 0 | Plotter anchor | Plotter anchor | 1000000000000 | W
290 | 0.211 | 0.63 | 1.28 | 0.01 | 0.25 | 0.2 | 16 | 12 | 10000000000000000 | IP2-P1 | 0 | Plotter anchor | Plotter anchor | 1000000000000 | P
290 | 0.149 | 0.441 | 1.3 | 0.014 | 0.22 | 0.22 | 16 | 12 | 10000000000000000 | IP2-P2 | 0 | Plotter anchor | Plotter anchor | 1000000000000 | P
290 | 0.197 | 0.595 | 1.29 | 0.011 | 0.25 | 0.22 | 16 | 12 | 10000000000000000 | IP2-P3 | 0 | Plotter anchor | Plotter anchor | 1000000000000 | P
290 | 0.2 | 0.18 | 1.34 | 0.014 | 0.23 | 0.24 | 16 | 12 | 10000000000000000 | IP2-SRM3 | 0 | Plotter anchor | Plotter anchor | 1000000000000 | SRM
290 | 0.18 | 0.5 | 1.41 | 0.01 | 0.28 | 0.22 | 16 | 12 | 10000000000000000 | IP3-P1 | 0 | Plotter anchor | Plotter anchor | 1000000000000 | P
290 | 0.19 | 0.49 | 1.32 | 0.011 | 0.26 | 0.2 | 16 | 12 | 10000000000000000 | IP3-P2 | 0 | Plotter anchor | Plotter anchor | 1000000000000 | P
290 | 0.24 | 0.52 | 1.3 | 0.012 | 0.28 | 0.22 | 16 | 12 | 10000000000000000 | IP3-P3 | 0 | Plotter anchor | Plotter anchor | 1000000000000 | P
290 | 0.17 | 0.64 | 1.478 | 0.011 | 0.225 | 0.217 | 16 | 12 | 10000000000000000 | IP3-SRM2 | 0 | Plotter anchor | Plotter anchor | 1000000000000 | SRM
290 | 0.155 | 1.08 | 1.18 | 0.019 | 0.17 | 0.08 | 16 | 12 | 10000000000000000 | IP3-W1 | 0 | Plotter anchor | Plotter anchor | 1000000000000 | W
290 | 0.01 | 0.67 | 1.35 | 0.003 | 0 | 0 | 16 | 12 | 10000000000000000 | JBF-F1 | 0 | Plotter anchor | Plotter anchor | 1000000000000 | F
290 | 0.03 | 0.91 | 1.35 | 0.002 | 0 | 0 | 16 | 12 | 10000000000000000 | JBF-F10 | 0 | Plotter anchor | Plotter anchor | 1000000000000 | F
290 | 0.04 | 0.68 | 1.35 | 0.008 | 0 | 0 | 16 | 12 | 10000000000000000 | JBF-F11 | 0 | Plotter anchor | Plotter anchor | 1000000000000 | F
290 | 0.04 | 0.89 | 1.35 | 0.002 | 0 | 0 | 16 | 12 | 10000000000000000 | JBF-F12 | 0 | Plotter anchor | Plotter anchor | 1000000000000 | F
290 | 0.04 | 0.9 | 1.35 | 0.004 | 0 | 0 | 16 | 12 | 10000000000000000 | JBF-F13 | 0 | Plotter anchor | Plotter anchor | 1000000000000 | F
290 | 0.04 | 0.91 | 1.35 | 0.002 | 0 | 0 | 16 | 12 | 10000000000000000 | JBF-F14 | 0 | Plotter anchor | Plotter anchor | 1000000000000 | F
290 | 0.05 | 0.69 | 1.35 | 0.003 | 0 | 0 | 16 | 12 | 10000000000000000 | JBF-F15 | 0 | Plotter anchor | Plotter anchor | 1000000000000 | F
290 | 0.01 | 0.93 | 1.35 | 0.005 | 0 | 0 | 16 | 12 | 10000000000000000 | JBF-F2 | 0 | Plotter anchor | Plotter anchor | 1000000000000 | F
290 | 0.01 | 0.96 | 1.35 | 0.004 | 0 | 0 | 16 | 12 | 10000000000000000 | JBF-F3 | 0 | Plotter anchor | Plotter anchor | 1000000000000 | F
290 | 0.02 | 0.67 | 1.35 | 0.004 | 0 | 0 | 16 | 12 | 10000000000000000 | JBF-F4 | 0 | Plotter anchor | Plotter anchor | 1000000000000 | F
290 | 0.02 | 0.89 | 1.35 | 0.003 | 0 | 0 | 16 | 12 | 10000000000000000 | JBF-F5 | 0 | Plotter anchor | Plotter anchor | 1000000000000 | F
290 | 0.03 | 0.68 | 1.35 | 0.005 | 0 | 0 | 16 | 12 | 10000000000000000 | JBF-F6 | 0 | Plotter anchor | Plotter anchor | 1000000000000 | F
290 | 0.03 | 0.69 | 1.35 | 0.006 | 0 | 0 | 16 | 12 | 10000000000000000 | JBF-F7 | 0 | Plotter anchor | Plotter anchor | 1000000000000 | F
290 | 0.03 | 0.89 | 1.35 | 0.002 | 0 | 0 | 16 | 12 | 10000000000000000 | JBF-F8 | 0 | Plotter anchor | Plotter anchor | 1000000000000 | F
290 | 0.03 | 0.895 | 1.35 | 0.002 | 0 | 0 | 16 | 12 | 10000000000000000 | JBF-F9 | 0 | Plotter anchor | Plotter anchor | 1000000000000 | F
290 | 0.04 | 0.6 | 1.35 | 0.008 | 0 | 0 | 16 | 12 | 10000000000000000 | JBP-P1 | 0 | Plotter anchor | Plotter anchor | 1000000000000 | P
290 | 0.16 | 0.56 | 1.35 | 0.012 | 0 | 0 | 16 | 12 | 10000000000000000 | JBP-P10 | 0 | Plotter anchor | Plotter anchor | 1000000000000 | P
290 | 0.23 | 0.55 | 1.35 | 0.02 | 0 | 0 | 16 | 12 | 10000000000000000 | JBP-P11 | 0 | Plotter anchor | Plotter anchor | 1000000000000 | P
290 | 0.24 | 0.6 | 1.35 | 0.018 | 0 | 0 | 16 | 12 | 10000000000000000 | JBP-P12 | 0 | Plotter anchor | Plotter anchor | 1000000000000 | P
290 | 0.08 | 0.55 | 1.35 | 0.012 | 0 | 0 | 16 | 12 | 10000000000000000 | JBP-P2 | 0 | Plotter anchor | Plotter anchor | 1000000000000 | P
290 | 0.08 | 0.57 | 1.35 | 0.011 | 0 | 0 | 16 | 12 | 10000000000000000 | JBP-P3 | 0 | Plotter anchor | Plotter anchor | 1000000000000 | P
290 | 0.08 | 0.59 | 1.35 | 0.009 | 0 | 0 | 16 | 12 | 10000000000000000 | JBP-P4 | 0 | Plotter anchor | Plotter anchor | 1000000000000 | P
290 | 0.09 | 0.56 | 1.35 | 0.012 | 0 | 0 | 16 | 12 | 10000000000000000 | JBP-P5 | 0 | Plotter anchor | Plotter anchor | 1000000000000 | P
290 | 0.1 | 0.59 | 1.35 | 0.008 | 0 | 0 | 16 | 12 | 10000000000000000 | JBP-P6 | 0 | Plotter anchor | Plotter anchor | 1000000000000 | P
290 | 0.12 | 0.58 | 1.35 | 0.01 | 0 | 0 | 16 | 12 | 10000000000000000 | JBP-P7 | 0 | Plotter anchor | Plotter anchor | 1000000000000 | P
290 | 0.13 | 0.55 | 1.35 | 0.015 | 0 | 0 | 16 | 12 | 10000000000000000 | JBP-P8 | 0 | Plotter anchor | Plotter anchor | 1000000000000 | P
290 | 0.15 | 0.57 | 1.35 | 0.012 | 0 | 0 | 16 | 12 | 10000000000000000 | JBP-P9 | 0 | Plotter anchor | Plotter anchor | 1000000000000 | P
290 | 0.01 | 0.67 | 1.44 | 0.006 | 0 | 0 | 16 | 12 | 10000000000000000 | JBW-W1 | 0 | Plotter anchor | Plotter anchor | 1000000000000 | W
290 | 0.02 | 0.7 | 1.44 | 0.006 | 0 | 0 | 16 | 12 | 10000000000000000 | JBW-W10 | 0 | Plotter anchor | Plotter anchor | 1000000000000 | W
290 | 0.02 | 0.98 | 1.44 | 0.004 | 0 | 0 | 16 | 12 | 10000000000000000 | JBW-W11 | 0 | Plotter anchor | Plotter anchor | 1000000000000 | W
290 | 0.03 | 0.97 | 1.44 | 0.009 | 0 | 0 | 16 | 12 | 10000000000000000 | JBW-W12 | 0 | Plotter anchor | Plotter anchor | 1000000000000 | W
290 | 0.03 | 0.98 | 1.44 | 0.007 | 0 | 0 | 16 | 12 | 10000000000000000 | JBW-W13 | 0 | Plotter anchor | Plotter anchor | 1000000000000 | W
290 | 0.06 | 0.85 | 1.44 | 0.012 | 0 | 0 | 16 | 12 | 10000000000000000 | JBW-W14 | 0 | Plotter anchor | Plotter anchor | 1000000000000 | W
290 | 0.07 | 0.63 | 1.44 | 0.012 | 0 | 0 | 16 | 12 | 10000000000000000 | JBW-W15 | 0 | Plotter anchor | Plotter anchor | 1000000000000 | W
290 | 0.07 | 0.72 | 1.44 | 0.011 | 0 | 0 | 16 | 12 | 10000000000000000 | JBW-W16 | 0 | Plotter anchor | Plotter anchor | 1000000000000 | W
290 | 0.07 | 0.74 | 1.44 | 0.011 | 0 | 0 | 16 | 12 | 10000000000000000 | JBW-W17 | 0 | Plotter anchor | Plotter anchor | 1000000000000 | W
290 | 0.08 | 0.69 | 1.44 | 0.01 | 0 | 0 | 16 | 12 | 10000000000000000 | JBW-W18 | 0 | Plotter anchor | Plotter anchor | 1000000000000 | W
290 | 0.09 | 0.65 | 1.44 | 0.014 | 0 | 0 | 16 | 12 | 10000000000000000 | JBW-W19 | 0 | Plotter anchor | Plotter anchor | 1000000000000 | W
290 | 0.01 | 0.68 | 1.44 | 0.006 | 0 | 0 | 16 | 12 | 10000000000000000 | JBW-W2 | 0 | Plotter anchor | Plotter anchor | 1000000000000 | W
290 | 0.09 | 0.66 | 1.44 | 0.013 | 0 | 0 | 16 | 12 | 10000000000000000 | JBW-W20 | 0 | Plotter anchor | Plotter anchor | 1000000000000 | W
290 | 0.09 | 0.67 | 1.44 | 0.013 | 0 | 0 | 16 | 12 | 10000000000000000 | JBW-W21 | 0 | Plotter anchor | Plotter anchor | 1000000000000 | W
290 | 0.1 | 0.81 | 1.44 | 0.015 | 0 | 0 | 16 | 12 | 10000000000000000 | JBW-W22 | 0 | Plotter anchor | Plotter anchor | 1000000000000 | W
290 | 0.11 | 0.67 | 1.44 | 0.015 | 0 | 0 | 16 | 12 | 10000000000000000 | JBW-W23 | 0 | Plotter anchor | Plotter anchor | 1000000000000 | W
290 | 0.13 | 0.84 | 1.44 | 0.015 | 0 | 0 | 16 | 12 | 10000000000000000 | JBW-W24 | 0 | Plotter anchor | Plotter anchor | 1000000000000 | W
290 | 0.01 | 0.69 | 1.44 | 0.009 | 0 | 0 | 16 | 12 | 10000000000000000 | JBW-W3 | 0 | Plotter anchor | Plotter anchor | 1000000000000 | W
290 | 0.01 | 0.74 | 1.44 | 0.005 | 0 | 0 | 16 | 12 | 10000000000000000 | JBW-W4 | 0 | Plotter anchor | Plotter anchor | 1000000000000 | W
290 | 0.01 | 0.74 | 1.44 | 0.01 | 0 | 0 | 16 | 12 | 10000000000000000 | JBW-W5 | 0 | Plotter anchor | Plotter anchor | 1000000000000 | W
290 | 0.01 | 0.76 | 1.44 | 0.006 | 0 | 0 | 16 | 12 | 10000000000000000 | JBW-W6 | 0 | Plotter anchor | Plotter anchor | 1000000000000 | W
290 | 0.01 | 0.97 | 1.44 | 0.006 | 0 | 0 | 16 | 12 | 10000000000000000 | JBW-W7 | 0 | Plotter anchor | Plotter anchor | 1000000000000 | W
290 | 0.01 | 0.99 | 1.44 | 0.007 | 0 | 0 | 16 | 12 | 10000000000000000 | JBW-W8 | 0 | Plotter anchor | Plotter anchor | 1000000000000 | W
290 | 0.02 | 0.69 | 1.44 | 0.006 | 0 | 0 | 16 | 12 | 10000000000000000 | JBW-W9 | 0 | Plotter anchor | Plotter anchor | 1000000000000 | W
290 | 0.018 | 0.74 | 1.35 | 0.005 | 0 | 0 | 16 | 12 | 10000000000000000 | JPF-F1 | 0 | Plotter anchor | Plotter anchor | 1000000000000 | F
290 | 0.02 | 0.75 | 1.35 | 0.005 | 0 | 0 | 16 | 12 | 10000000000000000 | JPF-F2 | 0 | Plotter anchor | Plotter anchor | 1000000000000 | F
290 | 0.029 | 0.73 | 1.35 | 0.005 | 0 | 0 | 16 | 12 | 10000000000000000 | JPF-F3 | 0 | Plotter anchor | Plotter anchor | 1000000000000 | F
290 | 0.03 | 0.73 | 1.35 | 0.005 | 0 | 0 | 16 | 12 | 10000000000000000 | JPF-F4 | 0 | Plotter anchor | Plotter anchor | 1000000000000 | F
290 | 0.035 | 0.74 | 1.35 | 0.005 | 0 | 0 | 16 | 12 | 10000000000000000 | JPF-F5 | 0 | Plotter anchor | Plotter anchor | 1000000000000 | F
290 | 0.036 | 0.75 | 1.35 | 0.005 | 0 | 0 | 16 | 12 | 10000000000000000 | JPF-F6 | 0 | Plotter anchor | Plotter anchor | 1000000000000 | F
290 | 0.039 | 0.76 | 1.35 | 0.005 | 0 | 0 | 16 | 12 | 10000000000000000 | JPF-F7 | 0 | Plotter anchor | Plotter anchor | 1000000000000 | F
290 | 0.044 | 0.76 | 1.35 | 0.005 | 0 | 0 | 16 | 12 | 10000000000000000 | JPF-F8 | 0 | Plotter anchor | Plotter anchor | 1000000000000 | F
290 | 0.03 | 0.57 | 1.35 | 0.005 | 0 | 0 | 16 | 12 | 10000000000000000 | JPP-P1 | 0 | Plotter anchor | Plotter anchor | 1000000000000 | P
290 | 0.07 | 0.59 | 1.35 | 0.009 | 0 | 0 | 16 | 12 | 10000000000000000 | JPP-P10 | 0 | Plotter anchor | Plotter anchor | 1000000000000 | P
290 | 0.09 | 0.55 | 1.35 | 0.01 | 0 | 0 | 16 | 12 | 10000000000000000 | JPP-P11 | 0 | Plotter anchor | Plotter anchor | 1000000000000 | P
290 | 0.1 | 0.57 | 1.35 | 0.01 | 0 | 0 | 16 | 12 | 10000000000000000 | JPP-P12 | 0 | Plotter anchor | Plotter anchor | 1000000000000 | P
290 | 0.12 | 0.56 | 1.35 | 0.01 | 0 | 0 | 16 | 12 | 10000000000000000 | JPP-P13 | 0 | Plotter anchor | Plotter anchor | 1000000000000 | P
290 | 0.12 | 0.58 | 1.35 | 0.014 | 0 | 0 | 16 | 12 | 10000000000000000 | JPP-P14 | 0 | Plotter anchor | Plotter anchor | 1000000000000 | P
290 | 0.13 | 0.58 | 1.35 | 0.014 | 0 | 0 | 16 | 12 | 10000000000000000 | JPP-P15 | 0 | Plotter anchor | Plotter anchor | 1000000000000 | P
290 | 0.16 | 0.59 | 1.35 | 0.011 | 0 | 0 | 16 | 12 | 10000000000000000 | JPP-P16 | 0 | Plotter anchor | Plotter anchor | 1000000000000 | P
290 | 0.16 | 0.61 | 1.35 | 0.01 | 0 | 0 | 16 | 12 | 10000000000000000 | JPP-P17 | 0 | Plotter anchor | Plotter anchor | 1000000000000 | P
290 | 0.09 | 0.62 | 1.36 | 0.007 | 0 | 0 | 16 | 12 | 10000000000000000 | JPP-P18 | 0 | Plotter anchor | Plotter anchor | 1000000000000 | P
290 | 0.03 | 0.57 | 1.35 | 0.007 | 0 | 0 | 16 | 12 | 10000000000000000 | JPP-P2 | 0 | Plotter anchor | Plotter anchor | 1000000000000 | P
290 | 0.03 | 0.64 | 1.35 | 0.007 | 0 | 0 | 16 | 12 | 10000000000000000 | JPP-P3 | 0 | Plotter anchor | Plotter anchor | 1000000000000 | P
290 | 0.037 | 0.62 | 1.35 | 0.003 | 0 | 0 | 16 | 12 | 10000000000000000 | JPP-P4 | 0 | Plotter anchor | Plotter anchor | 1000000000000 | P
290 | 0.04 | 0.62 | 1.35 | 0.003 | 0 | 0 | 16 | 12 | 10000000000000000 | JPP-P5 | 0 | Plotter anchor | Plotter anchor | 1000000000000 | P
290 | 0.05 | 0.58 | 1.35 | 0.005 | 0 | 0 | 16 | 12 | 10000000000000000 | JPP-P6 | 0 | Plotter anchor | Plotter anchor | 1000000000000 | P
290 | 0.05 | 0.62 | 1.35 | 0.007 | 0 | 0 | 16 | 12 | 10000000000000000 | JPP-P7 | 0 | Plotter anchor | Plotter anchor | 1000000000000 | P
290 | 0.068 | 0.59 | 1.35 | 0.009 | 0 | 0 | 16 | 12 | 10000000000000000 | JPP-P8 | 0 | Plotter anchor | Plotter anchor | 1000000000000 | P
290 | 0.07 | 0.56 | 1.35 | 0.013 | 0 | 0 | 16 | 12 | 10000000000000000 | JPP-P9 | 0 | Plotter anchor | Plotter anchor | 1000000000000 | P
290 | 0.01 | 0.86 | 1.44 | 0.007 | 0 | 0 | 16 | 12 | 10000000000000000 | JPW-W1 | 0 | Plotter anchor | Plotter anchor | 1000000000000 | W
290 | 0.07 | 0.84 | 1.44 | 0.012 | 0 | 0 | 16 | 12 | 10000000000000000 | JPW-W10 | 0 | Plotter anchor | Plotter anchor | 1000000000000 | W
290 | 0.09 | 0.84 | 1.44 | 0.012 | 0 | 0 | 16 | 12 | 10000000000000000 | JPW-W11 | 0 | Plotter anchor | Plotter anchor | 1000000000000 | W
290 | 0.09 | 0.91 | 1.44 | 0.014 | 0 | 0 | 16 | 12 | 10000000000000000 | JPW-W12 | 0 | Plotter anchor | Plotter anchor | 1000000000000 | W
290 | 0.1 | 0.84 | 1.44 | 0.013 | 0 | 0 | 16 | 12 | 10000000000000000 | JPW-W13 | 0 | Plotter anchor | Plotter anchor | 1000000000000 | W
290 | 0.1 | 0.9 | 1.44 | 0.011 | 0 | 0 | 16 | 12 | 10000000000000000 | JPW-W14 | 0 | Plotter anchor | Plotter anchor | 1000000000000 | W
290 | 0.13 | 0.84 | 1.44 | 0.012 | 0 | 0 | 16 | 12 | 10000000000000000 | JPW-W15 | 0 | Plotter anchor | Plotter anchor | 1000000000000 | W
290 | 0.13 | 0.85 | 1.44 | 0.011 | 0 | 0 | 16 | 12 | 10000000000000000 | JPW-W16 | 0 | Plotter anchor | Plotter anchor | 1000000000000 | W
290 | 0.14 | 0.8 | 1.44 | 0.012 | 0 | 0 | 16 | 12 | 10000000000000000 | JPW-W17 | 0 | Plotter anchor | Plotter anchor | 1000000000000 | W
290 | 0.19 | 1.08 | 1.44 | 0.012 | 0 | 0 | 16 | 12 | 10000000000000000 | JPW-W18 | 0 | Plotter anchor | Plotter anchor | 1000000000000 | W
290 | 0.014 | 0.86 | 1.44 | 0.007 | 0 | 0 | 16 | 12 | 10000000000000000 | JPW-W2 | 0 | Plotter anchor | Plotter anchor | 1000000000000 | W
290 | 0.017 | 0.9 | 1.44 | 0.006 | 0 | 0 | 16 | 12 | 10000000000000000 | JPW-W3 | 0 | Plotter anchor | Plotter anchor | 1000000000000 | W
290 | 0.019 | 0.88 | 1.44 | 0.008 | 0 | 0 | 16 | 12 | 10000000000000000 | JPW-W4 | 0 | Plotter anchor | Plotter anchor | 1000000000000 | W
290 | 0.02 | 0.88 | 1.44 | 0.008 | 0 | 0 | 16 | 12 | 10000000000000000 | JPW-W5 | 0 | Plotter anchor | Plotter anchor | 1000000000000 | W
290 | 0.04 | 0.9 | 1.44 | 0.008 | 0 | 0 | 16 | 12 | 10000000000000000 | JPW-W6 | 0 | Plotter anchor | Plotter anchor | 1000000000000 | W
290 | 0.04 | 0.92 | 1.44 | 0.009 | 0 | 0 | 16 | 12 | 10000000000000000 | JPW-W7 | 0 | Plotter anchor | Plotter anchor | 1000000000000 | W
290 | 0.041 | 0.92 | 1.44 | 0.009 | 0 | 0 | 16 | 12 | 10000000000000000 | JPW-W8 | 0 | Plotter anchor | Plotter anchor | 1000000000000 | W
290 | 0.06 | 0.86 | 1.44 | 0.011 | 0 | 0 | 16 | 12 | 10000000000000000 | JPW-W9 | 0 | Plotter anchor | Plotter anchor | 1000000000000 | W
290 | 0.05 | 0.7 | 0.64 | 0.006 | 0.25 | 0.21 | 16 | 12 | 10000000000000000 | KO1-F1 | 0 | Plotter anchor | Plotter anchor | 1000000000000 | F
290 | 0.22 | 0.643 | 1.52 | 0.012 | 0.37 | 0.1 | 16 | 12 | 10000000000000000 | KO1-W1 | 0 | Plotter anchor | Plotter anchor | 1000000000000 | W
290 | 0.05 | 0.63 | 1.38 | 0.004 | 0.22 | 0.23 | 16 | 12 | 10000000000000000 | KO2-P1 | 0 | Plotter anchor | Plotter anchor | 1000000000000 | P
290 | 0.03 | 0.07 | 1.7 | 0.01 | 0.41 | 0.11 | 16 | 12 | 10000000000000000 | KO2-W1 | 0 | Plotter anchor | Plotter anchor | 1000000000000 | W
290 | 0.06 | 0.65 | 1.36 | 0.008 | 0.26 | 0.2 | 16 | 12 | 10000000000000000 | KO3-P1 | 0 | Plotter anchor | Plotter anchor | 1000000000000 | P
290 | 0.02 | 0.18 | 1.53 | 0.012 | 0.51 | 0.13 | 16 | 12 | 10000000000000000 | KO3-W1 | 0 | Plotter anchor | Plotter anchor | 1000000000000 | W
290 | 0.05 | 0.66 | 1.27 | 0.007 | 0.22 | 0.21 | 16 | 12 | 10000000000000000 | KO4-P1 | 0 | Plotter anchor | Plotter anchor | 1000000000000 | P
290 | 0.023 | 0.12 | 1.54 | 0.019 | 0.5 | 0.12 | 16 | 12 | 10000000000000000 | KO4-W1 | 0 | Plotter anchor | Plotter anchor | 1000000000000 | W
290 | 0.054 | 0.656 | 1.25 | 0.0092 | 0.252 | 0.19 | 16 | 12 | 10000000000000000 | KU1-P1 | 0 | Plotter anchor | Plotter anchor | 1000000000000 | P
290 | 0.0756 | 0.94 | 1.336 | 0.0094 | 0.416 | 0.07975 | 16 | 12 | 10000000000000000 | KU1-W1 | 0 | Plotter anchor | Plotter anchor | 1000000000000 | W
290 | 0.0752 | 0.61 | 1.362 | 0.0072 | 0.276 | 0.19875 | 16 | 12 | 10000000000000000 | KU2-P1 | 0 | Plotter anchor | Plotter anchor | 1000000000000 | P
290 | 0.0382 | 0.93 | 1.524 | 0.0104 | 0.45 | 0.07325 | 16 | 12 | 10000000000000000 | KU2-W1 | 0 | Plotter anchor | Plotter anchor | 1000000000000 | W
290 | 0.06 | 0.71 | 0.69 | 0.01 | 0.25 | 0.21 | 16 | 12 | 10000000000000000 | KWE-F1 | 0 | Plotter anchor | Plotter anchor | 1000000000000 | F
290 | 0.06 | 0.75 | 0.79 | 0.01 | 0.28 | 0.2 | 16 | 12 | 10000000000000000 | KWE-F2 | 0 | Plotter anchor | Plotter anchor | 1000000000000 | F
290 | 0.17 | 0.64 | 1.478 | 0.011 | 0.225 | 0.217 | 16 | 12 | 10000000000000000 | KWE-SRM2 | 0 | Plotter anchor | Plotter anchor | 1000000000000 | SRM
290 | 0.218 | 0.724 | 1.37 | 0.016 | 0.2 | 0.12 | 16 | 12 | 10000000000000000 | KWE-W1 | 0 | Plotter anchor | Plotter anchor | 1000000000000 | W
290 | 0.06 | 0.67 | 1.46 | 0.01 | 0.24 | 0.215 | 16 | 12 | 10000000000000000 | LEB-P1 | 0 | Plotter anchor | Plotter anchor | 1000000000000 | P
290 | 0.05 | 0.7 | 1.88 | 0.005 | 0.24 | 0.04 | 16 | 12 | 10000000000000000 | LEB-W1 | 0 | Plotter anchor | Plotter anchor | 1000000000000 | W
290 | 0.011 | 0.04 | 1.28 | 0.009 | 0.32 | 0.066 | 16 | 12 | 10000000000000000 | LEB-W2 | 0 | Plotter anchor | Plotter anchor | 1000000000000 | W
290 | 0.14 | 0.54 | 1.29 | 0.014 | 0.2 | 0.14 | 16 | 12 | 10000000000000000 | LS1-P1 | 0 | Plotter anchor | Plotter anchor | 1000000000000 | P
290 | 0.21 | 0.78 | 1.49 | 0.016 | 0.23 | 0.12 | 16 | 12 | 10000000000000000 | LS1-W1 | 0 | Plotter anchor | Plotter anchor | 1000000000000 | W
290 | 0.03 | 0.87 | 1.38 | 0.014 | 0.5 | 0.069 | 16 | 12 | 10000000000000000 | LS2-W1 | 0 | Plotter anchor | Plotter anchor | 1000000000000 | W
290 | 0.15 | 0.49 | 1.23 | 0.014 | 0.26 | 0.22 | 16 | 12 | 10000000000000000 | LV1-P1 | 0 | Plotter anchor | Plotter anchor | 1000000000000 | P
290 | 0.03 | 0.9 | 1.39 | 0.011 | 0.38 | 0.07 | 16 | 12 | 10000000000000000 | LV1-W1 | 0 | Plotter anchor | Plotter anchor | 1000000000000 | W
290 | 0.12 | 0.65 | 1.29 | 0.009 | 0.28 | 0.2 | 16 | 12 | 10000000000000000 | LV2-P1 | 0 | Plotter anchor | Plotter anchor | 1000000000000 | P
290 | 0.03 | 0.88 | 1.22 | 0.011 | 0.46 | 0.061 | 16 | 12 | 10000000000000000 | LV2-W1 | 0 | Plotter anchor | Plotter anchor | 1000000000000 | W
290 | 0.087 | 0.6 | 1.26 | 0.01 | 0.23 | 0.21 | 16 | 12 | 10000000000000000 | MC1-P1 | 0 | Plotter anchor | Plotter anchor | 1000000000000 | P
290 | 0.21 | 0.88 | 1.36 | 0.011 | 0.24 | 0.1 | 16 | 12 | 10000000000000000 | MC1-W1 | 0 | Plotter anchor | Plotter anchor | 1000000000000 | W
290 | 0.154 | 0.78 | 0.686 | 0.012 | 0.179 | 0.181 | 16 | 12 | 10000000000000000 | MC2-F1 | 0 | Plotter anchor | Plotter anchor | 1000000000000 | F
290 | 0.036 | 0.736 | 1.83 | 0.013 | 0.2 | 0.059 | 16 | 12 | 10000000000000000 | MC2-W1 | 0 | Plotter anchor | Plotter anchor | 1000000000000 | W
290 | 0.22 | 0.51 | 1.37 | 0.018 | 0.22 | 0.23 | 16 | 12 | 10000000000000000 | ML1-PBWR3 | 0 | Plotter anchor | Plotter anchor | 1000000000000 | P
290 | 0.2 | 1.05 | 1.28 | 0.019 | 0.17 | 0.11 | 16 | 12 | 10000000000000000 | ML1-WBWR2 | 0 | Plotter anchor | Plotter anchor | 1000000000000 | W
290 | 0.141 | 0.603 | 1.276 | 0.007 | 0.312 | 0.21 | 16 | 12 | 10000000000000000 | ML2-P1 | 0 | Plotter anchor | Plotter anchor | 1000000000000 | P
290 | 0.174 | 0.665 | 1.465 | 0.01 | 0.186 | 0.219 | 16 | 12 | 10000000000000000 | ML2-SRM1 | 0 | Plotter anchor | Plotter anchor | 1000000000000 | SRM
290 | 0.279 | 0.059 | 1.104 | 0.013 | 0.247 | 0.12 | 16 | 12 | 10000000000000000 | ML2-W1 | 0 | Plotter anchor | Plotter anchor | 1000000000000 | W
290 | 0.05 | 0.62 | 1.31 | 0.014 | 0.22 | 0.23 | 16 | 12 | 10000000000000000 | ML3-P1 | 0 | Plotter anchor | Plotter anchor | 1000000000000 | P
290 | 0.038 | 0.06 | 1.33 | 0.018 | 0.13 | 0.14 | 16 | 12 | 10000000000000000 | ML3-W1 | 0 | Plotter anchor | Plotter anchor | 1000000000000 | W
290 | 0.166 | 0.648 | 1.413 | 0.01 | 0.29 | 0.242 | 16 | 12 | 10000000000000000 | MON-P1 | 0 | Plotter anchor | Plotter anchor | 1000000000000 | P
290 | 0.06 | 0.58 | 1.45 | 0.005 | 0.24 | 0.22 | 16 | 12 | 10000000000000000 | MS1-P1 | 0 | Plotter anchor | Plotter anchor | 1000000000000 | P
290 | 0.054 | 0.13 | 1.39 | 0.017 | 0.51 | 0.11 | 16 | 12 | 10000000000000000 | MS1-W1 | 0 | Plotter anchor | Plotter anchor | 1000000000000 | W
290 | 0.06 | 0.62 | 1.3 | 0.007 | 0.18 | 0.22 | 16 | 12 | 10000000000000000 | MS2-P1 | 0 | Plotter anchor | Plotter anchor | 1000000000000 | P
290 | 0.07 | 0.07 | 1.43 | 0.013 | 0.49 | 0.16 | 16 | 12 | 10000000000000000 | MS2-W1 | 0 | Plotter anchor | Plotter anchor | 1000000000000 | W
290 | 0.1 | 0.528 | 1.332 | 0.013 | 0.154 | 0.238 | 16 | 12 | 10000000000000000 | MY1-P1 | 0 | Plotter anchor | Plotter anchor | 1000000000000 | P
290 | 0.174 | 0.665 | 1.465 | 0.01 | 0.186 | 0.219 | 16 | 12 | 10000000000000000 | MY1-SRM1 | 0 | Plotter anchor | Plotter anchor | 1000000000000 | SRM
290 | 0.36 | 0.78 | 1.418 | 0.013 | 0.18 | 0.176 | 16 | 12 | 10000000000000000 | MY1-W1 | 0 | Plotter anchor | Plotter anchor | 1000000000000 | W
290 | 0.156 | 0.828 | 0.703 | 0.019 | 0.24 | 0.195 | 16 | 12 | 10000000000000000 | NA1-F1 | 0 | Plotter anchor | Plotter anchor | 1000000000000 | F
290 | 0.086 | 0.11 | 1.37 | 0.02 | 0.35 | 0.06 | 16 | 12 | 10000000000000000 | NA1-W1 | 0 | Plotter anchor | Plotter anchor | 1000000000000 | W
290 | 0.11 | 0.86 | 0.715 | 0.018 | 0.23 | 0.19 | 16 | 12 | 10000000000000000 | NA2-F1 | 0 | Plotter anchor | Plotter anchor | 1000000000000 | F
290 | 0.088 | 0.084 | 1.82 | 0.017 | 0.25 | 0.08 | 16 | 12 | 10000000000000000 | NA2-W1 | 0 | Plotter anchor | Plotter anchor | 1000000000000 | W
290 | 0.172 | 0.584 | 1.16 | 0.018 | 0.17 | 0.2 | 16 | 12 | 10000000000000000 | NM1-PBWR4 | 0 | Plotter anchor | Plotter anchor | 1000000000000 | P
290 | 0.11 | 0.63 | 1.28 | 0.012 | 0.24 | 0 | 16 | 12 | 10000000000000000 | NM2-P1 | 0 | Plotter anchor | Plotter anchor | 1000000000000 | P
290 | 0.04 | 0.89 | 1.45 | 0.016 | 0.44 | 0 | 16 | 12 | 10000000000000000 | NM2-W1 | 0 | Plotter anchor | Plotter anchor | 1000000000000 | W
290 | 0.11 | 0.63 | 1.4 | 0.012 | 0.2 | 0.2 | 16 | 12 | 10000000000000000 | OC1-P1 | 0 | Plotter anchor | Plotter anchor | 1000000000000 | P
290 | 0.1 | 0.5 | 1.42 | 0.015 | 0.23 | 0.21 | 16 | 12 | 10000000000000000 | OC1-P2 | 0 | Plotter anchor | Plotter anchor | 1000000000000 | P
290 | 0.17 | 0.64 | 1.478 | 0.011 | 0.225 | 0.217 | 16 | 12 | 10000000000000000 | OC1-SRM2 | 0 | Plotter anchor | Plotter anchor | 1000000000000 | SRM
290 | 0.32 | 0.59 | 1.47 | 0.016 | 0.54 | 0.08 | 16 | 12 | 10000000000000000 | OC1-W1 | 0 | Plotter anchor | Plotter anchor | 1000000000000 | W
290 | 0.04 | 0.75 | 0.63 | 0.006 | 0.25 | 0.24 | 16 | 12 | 10000000000000000 | OC2-F1 | 0 | Plotter anchor | Plotter anchor | 1000000000000 | F
290 | 0.17 | 0.64 | 1.478 | 0.011 | 0.225 | 0.217 | 16 | 12 | 10000000000000000 | OC2-SRM2 | 0 | Plotter anchor | Plotter anchor | 1000000000000 | SRM
290 | 0.35 | 0.58 | 1.55 | 0.022 | 0.65 | 0.11 | 16 | 12 | 10000000000000000 | OC2-W1 | 0 | Plotter anchor | Plotter anchor | 1000000000000 | W
290 | 0.02 | 0.76 | 0.72 | 0.014 | 0.21 | 0.24 | 16 | 12 | 10000000000000000 | OC3-F1 | 0 | Plotter anchor | Plotter anchor | 1000000000000 | F
290 | 0.01 | 0.73 | 0.58 | 0.011 | 0.24 | 0.21 | 16 | 12 | 10000000000000000 | OC3-F2 | 0 | Plotter anchor | Plotter anchor | 1000000000000 | F
290 | 0.17 | 0.64 | 1.478 | 0.011 | 0.225 | 0.217 | 16 | 12 | 10000000000000000 | OC3-SRM2 | 0 | Plotter anchor | Plotter anchor | 1000000000000 | SRM
290 | 0.29 | 0.56 | 1.63 | 0.017 | 0.61 | 0.08 | 16 | 12 | 10000000000000000 | OC3-WBW4 | 0 | Plotter anchor | Plotter anchor | 1000000000000 | W
290 | 0.173 | 0.107 | 1.4 | 0.011 | 0.024 | 0.2 | 16 | 12 | 10000000000000000 | OYS-P1 | 0 | Plotter anchor | Plotter anchor | 1000000000000 | P
290 | 0.11 | 0.63 | 1.4 | 0.012 | 0.2 | 0.2 | 16 | 12 | 10000000000000000 | OYS-P2 | 0 | Plotter anchor | Plotter anchor | 1000000000000 | P
290 | 0.16 | 0.62 | 1.41 | 0.014 | 0.24 | 0.23 | 16 | 12 | 10000000000000000 | OYS-P3 | 0 | Plotter anchor | Plotter anchor | 1000000000000 | P
290 | 0.03 | 0.65 | 1.375 | 0.012 | 0.28 | 0.18 | 16 | 12 | 10000000000000000 | OYS-P4 | 0 | Plotter anchor | Plotter anchor | 1000000000000 | P
290 | 0.11 | 0.6 | 1.42 | 0.015 | 0.27 | 0.24 | 16 | 12 | 10000000000000000 | OYS-P5 | 0 | Plotter anchor | Plotter anchor | 1000000000000 | P
290 | 0.06 | 0.59 | 1.49 | 0.006 | 0.22 | 0.2 | 16 | 12 | 10000000000000000 | OYS-PBW1 | 0 | Plotter anchor | Plotter anchor | 1000000000000 | P
290 | 0.15 | 0.65 | 1.35 | 0.01 | 0.07 | 0 | 16 | 12 | 10000000000000000 | OYS-PBWR1 | 0 | Plotter anchor | Plotter anchor | 1000000000000 | P
290 | 0.11 | 0.61 | 1.43 | 0.013 | 0.23 | 0.205 | 16 | 12 | 10000000000000000 | OYS-PBWR2 | 0 | Plotter anchor | Plotter anchor | 1000000000000 | P
290 | 0.22 | 0.51 | 1.37 | 0.018 | 0.22 | 0.23 | 16 | 12 | 10000000000000000 | OYS-PBWR3 | 0 | Plotter anchor | Plotter anchor | 1000000000000 | P
290 | 0.172 | 0.584 | 1.16 | 0.018 | 0.17 | 0.2 | 16 | 12 | 10000000000000000 | OYS-PBWR4 | 0 | Plotter anchor | Plotter anchor | 1000000000000 | P
290 | 0.17 | 0.52 | 1.315 | 0.015 | 0.19 | 0.185 | 16 | 12 | 10000000000000000 | OYS-PBWR5 | 0 | Plotter anchor | Plotter anchor | 1000000000000 | P
290 | 0.17 | 0.64 | 1.478 | 0.011 | 0.225 | 0.217 | 16 | 12 | 10000000000000000 | OYS-SRM2 | 0 | Plotter anchor | Plotter anchor | 1000000000000 | SRM
290 | 0.2 | 0.18 | 1.34 | 0.014 | 0.23 | 0.24 | 16 | 12 | 10000000000000000 | OYS-SRM3 | 0 | Plotter anchor | Plotter anchor | 1000000000000 | SRM
290 | 0.26 | 0.56 | 1.54 | 0.014 | 0.53 | 0.08 | 16 | 12 | 10000000000000000 | OYS-W1 | 0 | Plotter anchor | Plotter anchor | 1000000000000 | W
290 | 0.28 | 0.57 | 1.63 | 0.019 | 0.6 | 0 | 16 | 12 | 10000000000000000 | OYS-W2 | 0 | Plotter anchor | Plotter anchor | 1000000000000 | W
290 | 0.27 | 0.06 | 1.29 | 0.016 | 0.28 | 0.11 | 16 | 12 | 10000000000000000 | OYS-W3 | 0 | Plotter anchor | Plotter anchor | 1000000000000 | W
290 | 0.29 | 0.69 | 1.575 | 0.016 | 0.47 | 0.09 | 16 | 12 | 10000000000000000 | OYS-W4 | 0 | Plotter anchor | Plotter anchor | 1000000000000 | W
290 | 0.11 | 0.24 | 1.485 | 0.015 | 0.13 | 0.17 | 16 | 12 | 10000000000000000 | OYS-W5 | 0 | Plotter anchor | Plotter anchor | 1000000000000 | W
290 | 0.01 | 0.9 | 1.33 | 0.012 | 0.43 | 0.07 | 16 | 12 | 10000000000000000 | OYS-WBWR1 | 0 | Plotter anchor | Plotter anchor | 1000000000000 | W
290 | 0.2 | 1.05 | 1.28 | 0.019 | 0.17 | 0.11 | 16 | 12 | 10000000000000000 | OYS-WBWR2 | 0 | Plotter anchor | Plotter anchor | 1000000000000 | W
290 | 0.059 | 0.93 | 1.32 | 0.009 | 0.4 | 0.09 | 16 | 12 | 10000000000000000 | OYS-WBWR3 | 0 | Plotter anchor | Plotter anchor | 1000000000000 | W
290 | 0.023 | 0.936 | 1.25 | 0.01 | 0.325 | 0 | 16 | 12 | 10000000000000000 | OYS-WBWR4 | 0 | Plotter anchor | Plotter anchor | 1000000000000 | W
290 | 0.11 | 1 | 0.85 | 0.008 | 0.16 | 0.19 | 16 | 12 | 10000000000000000 | P10-F1 | 0 | Plotter anchor | Plotter anchor | 1000000000000 | F
290 | 0.08 | 0.97 | 0.79 | 0.008 | 0.18 | 0.19 | 16 | 12 | 10000000000000000 | P10-F2 | 0 | Plotter anchor | Plotter anchor | 1000000000000 | F
290 | 0.07 | 0.93 | 1.6 | 0.007 | 0.18 | 0.08 | 16 | 12 | 10000000000000000 | P10-W1 | 0 | Plotter anchor | Plotter anchor | 1000000000000 | W
290 | 0.03 | 0.84 | 0.88 | 0.006 | 0.27 | 0.21 | 16 | 12 | 10000000000000000 | P135-F1 | 0 | Plotter anchor | Plotter anchor | 1000000000000 | F
290 | 0.06 | 0.87 | 0.94 | 0.006 | 0.28 | 0.2 | 16 | 12 | 10000000000000000 | P135-F2 | 0 | Plotter anchor | Plotter anchor | 1000000000000 | F
290 | 0.06 | 1.67 | 1.42 | 0.013 | 0.18 | 0.08 | 16 | 12 | 10000000000000000 | P135-W1 | 0 | Plotter anchor | Plotter anchor | 1000000000000 | W
290 | 0.05 | 0.94 | 0.98 | 0.006 | 0.27 | 0.21 | 16 | 12 | 10000000000000000 | P136-F1 | 0 | Plotter anchor | Plotter anchor | 1000000000000 | F
290 | 0.05 | 0.91 | 0.93 | 0.005 | 0.26 | 0.2 | 16 | 12 | 10000000000000000 | P136-F2 | 0 | Plotter anchor | Plotter anchor | 1000000000000 | F
290 | 0.04 | 0.98 | 1.77 | 0.008 | 0.22 | 0.07 | 16 | 12 | 10000000000000000 | P136-W1 | 0 | Plotter anchor | Plotter anchor | 1000000000000 | W
290 | 0.03 | 0.75 | 1.32 | 0.008 | 0.24 | 0.21 | 16 | 12 | 10000000000000000 | P137-F1 | 0 | Plotter anchor | Plotter anchor | 1000000000000 | F
290 | 0.03 | 0.77 | 1.39 | 0.006 | 0.28 | 0.21 | 16 | 12 | 10000000000000000 | P137-F2 | 0 | Plotter anchor | Plotter anchor | 1000000000000 | F
290 | 0.05 | 0.84 | 1.27 | 0.01 | 0.15 | 0.08 | 16 | 12 | 10000000000000000 | P137-W1 | 0 | Plotter anchor | Plotter anchor | 1000000000000 | W
290 | 0.08 | 0.9 | 0.86 | 0.009 | 0.26 | 0.21 | 16 | 12 | 10000000000000000 | P15-F1 | 0 | Plotter anchor | Plotter anchor | 1000000000000 | F
290 | 0.07 | 0.87 | 0.86 | 0.006 | 0.22 | 0.21 | 16 | 12 | 10000000000000000 | P15-F2 | 0 | Plotter anchor | Plotter anchor | 1000000000000 | F
290 | 0.04 | 0.99 | 1.76 | 0.01 | 0.22 | 0.06 | 16 | 12 | 10000000000000000 | P15-W1 | 0 | Plotter anchor | Plotter anchor | 1000000000000 | W
290 | 0.05 | 0.83 | 0.84 | 0.008 | 0.23 | 0.19 | 16 | 12 | 10000000000000000 | P150-F1 | 0 | Plotter anchor | Plotter anchor | 1000000000000 | F
290 | 0.09 | 0.97 | 0.81 | 0.007 | 0.15 | 0.19 | 16 | 12 | 10000000000000000 | P151-F1 | 0 | Plotter anchor | Plotter anchor | 1000000000000 | F
290 | 0.03 | 0.08 | 1.51 | 0.015 | 0.38 | 0.07 | 16 | 12 | 10000000000000000 | P152-W1 | 0 | Plotter anchor | Plotter anchor | 1000000000000 | W
290 | 0.08 | 0.9 | 0.92 | 0.005 | 0.28 | 0.19 | 16 | 12 | 10000000000000000 | P16-F1 | 0 | Plotter anchor | Plotter anchor | 1000000000000 | F
290 | 0.08 | 1.7 | 1.41 | 0.012 | 0.15 | 0.045 | 16 | 12 | 10000000000000000 | P16-W1 | 0 | Plotter anchor | Plotter anchor | 1000000000000 | W
290 | 0.12 | 1 | 0.83 | 0.01 | 0.15 | 0.2 | 16 | 12 | 10000000000000000 | P17-F1 | 0 | Plotter anchor | Plotter anchor | 1000000000000 | F
290 | 0.1 | 0.84 | 1.87 | 0.009 | 0.2 | 0.07 | 16 | 12 | 10000000000000000 | P17-W1 | 0 | Plotter anchor | Plotter anchor | 1000000000000 | W
290 | 0.07 | 0.92 | 0.87 | 0.01 | 0.21 | 0.17 | 16 | 12 | 10000000000000000 | P18-F1 | 0 | Plotter anchor | Plotter anchor | 1000000000000 | F
290 | 0.07 | 0.86 | 0.9 | 0.006 | 0.26 | 0.2 | 16 | 12 | 10000000000000000 | P18-F2 | 0 | Plotter anchor | Plotter anchor | 1000000000000 | F
290 | 0.04 | 0.98 | 1.74 | 0.008 | 0.25 | 0.05 | 16 | 12 | 10000000000000000 | P18-W1 | 0 | Plotter anchor | Plotter anchor | 1000000000000 | W
290 | 0.13 | 0.82 | 0.68 | 0.011 | 0.29 | 0.21 | 16 | 12 | 10000000000000000 | P19-F1 | 0 | Plotter anchor | Plotter anchor | 1000000000000 | F
290 | 0.11 | 0.81 | 0.68 | 0.01 | 0.26 | 0.2 | 16 | 12 | 10000000000000000 | P19-F2 | 0 | Plotter anchor | Plotter anchor | 1000000000000 | F
290 | 0.23 | 1.08 | 1.83 | 0.009 | 0.23 | 0.06 | 16 | 12 | 10000000000000000 | P19-W1 | 0 | Plotter anchor | Plotter anchor | 1000000000000 | W
290 | 0.1 | 0.83 | 0.75 | 0.015 | 0.29 | 0.27 | 16 | 12 | 10000000000000000 | P23-F1 | 0 | Plotter anchor | Plotter anchor | 1000000000000 | F
290 | 0.19 | 1.15 | 1.1 | 0.014 | 0.12 | 0.085 | 16 | 12 | 10000000000000000 | P23-W1 | 0 | Plotter anchor | Plotter anchor | 1000000000000 | W
290 | 0.1 | 0.44 | 0.9 | 0.014 | 0.2 | 0.08 | 16 | 12 | 10000000000000000 | P23-W2 | 0 | Plotter anchor | Plotter anchor | 1000000000000 | W
290 | 0.04 | 0.75 | 1.38 | 0.007 | 0.24 | 0.19 | 16 | 12 | 10000000000000000 | P24-F1 | 0 | Plotter anchor | Plotter anchor | 1000000000000 | F
290 | 0.04 | 0.77 | 1.37 | 0.007 | 0.26 | 0.21 | 16 | 12 | 10000000000000000 | P24-F2 | 0 | Plotter anchor | Plotter anchor | 1000000000000 | F
290 | 0.06 | 0.95 | 1.21 | 0.011 | 0.2 | 0.08 | 16 | 12 | 10000000000000000 | P24-W1 | 0 | Plotter anchor | Plotter anchor | 1000000000000 | W
290 | 0.22 | 1.11 | 1.14 | 0.015 | 0.15 | 0.08 | 16 | 12 | 10000000000000000 | P370-W1 | 0 | Plotter anchor | Plotter anchor | 1000000000000 | W
290 | 0.11 | 0.99 | 0.66 | 0.01 | 0.14 | 0.22 | 16 | 12 | 10000000000000000 | P7-F1 | 0 | Plotter anchor | Plotter anchor | 1000000000000 | F
290 | 0.12 | 0.97 | 0.72 | 0.015 | 0.2 | 0.23 | 16 | 12 | 10000000000000000 | P7-F2 | 0 | Plotter anchor | Plotter anchor | 1000000000000 | F
290 | 0.12 | 0.87 | 1.72 | 0.008 | 0.17 | 0.09 | 16 | 12 | 10000000000000000 | P7-W1 | 0 | Plotter anchor | Plotter anchor | 1000000000000 | W
290 | 0.12 | 0.98 | 0.82 | 0.006 | 0.16 | 0.2 | 16 | 12 | 10000000000000000 | P8-F1 | 0 | Plotter anchor | Plotter anchor | 1000000000000 | F
290 | 0.1 | 0.86 | 1.72 | 0.016 | 0.19 | 0.07 | 16 | 12 | 10000000000000000 | P8-W1 | 0 | Plotter anchor | Plotter anchor | 1000000000000 | W
290 | 0.25 | 0.53 | 1.51 | 0.011 | 0.26 | 0.22 | 16 | 12 | 10000000000000000 | PAL-H1 | 0 | Plotter anchor | Plotter anchor | 1000000000000 | HAZ
290 | 0.25 | 0.53 | 1.368 | 0.012 | 0.18 | 0.115 | 16 | 12 | 10000000000000000 | PAL-P1 | 0 | Plotter anchor | Plotter anchor | 1000000000000 | P
290 | 0.174 | 0.665 | 1.465 | 0.01 | 0.186 | 0.219 | 16 | 12 | 10000000000000000 | PAL-SRM1 | 0 | Plotter anchor | Plotter anchor | 1000000000000 | SRM
290 | 0.23 | 1.2 | 1.23 | 0.012 | 0.199 | 0.134 | 16 | 12 | 10000000000000000 | PAL-W1 | 0 | Plotter anchor | Plotter anchor | 1000000000000 | W
290 | 0.307 | 1.045 | 1.161 | 0.009 | 0.252 | 0.094 | 16 | 12 | 10000000000000000 | PAL-W2 | 0 | Plotter anchor | Plotter anchor | 1000000000000 | W
290 | 0.185 | 1.121 | 1.269 | 0.012 | 0.181 | 0.11 | 16 | 12 | 10000000000000000 | PAL-W3 | 0 | Plotter anchor | Plotter anchor | 1000000000000 | W
290 | 0.194 | 1.067 | 1.281 | 0.009 | 0.217 | 0.142 | 16 | 12 | 10000000000000000 | PAL-W4 | 0 | Plotter anchor | Plotter anchor | 1000000000000 | W
290 | 0.2 | 0.056 | 1.46 | 0.01 | 0.25 | 0.19 | 16 | 12 | 10000000000000000 | PB1-P1 | 0 | Plotter anchor | Plotter anchor | 1000000000000 | P
290 | 0.12 | 0.067 | 1.46 | 0.014 | 0.25 | 0.21 | 16 | 12 | 10000000000000000 | PB1-P2 | 0 | Plotter anchor | Plotter anchor | 1000000000000 | P
290 | 0.2 | 0.18 | 1.34 | 0.014 | 0.23 | 0.24 | 16 | 12 | 10000000000000000 | PB1-SRM3 | 0 | Plotter anchor | Plotter anchor | 1000000000000 | SRM
290 | 0.23 | 0.62 | 1.575 | 0.019 | 0.49 | 0.09 | 16 | 12 | 10000000000000000 | PB1-W1 | 0 | Plotter anchor | Plotter anchor | 1000000000000 | W
290 | 0.051 | 0.7 | 0.59 | 0.01 | 0.23 | 0.22 | 16 | 12 | 10000000000000000 | PB2-F1 | 0 | Plotter anchor | Plotter anchor | 1000000000000 | F
290 | 0.088 | 0.71 | 0.65 | 0.009 | 0.24 | 0.2 | 16 | 12 | 10000000000000000 | PB2-F2 | 0 | Plotter anchor | Plotter anchor | 1000000000000 | F
290 | 0.17 | 0.64 | 1.478 | 0.011 | 0.225 | 0.217 | 16 | 12 | 10000000000000000 | PB2-SRM2 | 0 | Plotter anchor | Plotter anchor | 1000000000000 | SRM
290 | 0.25 | 0.59 | 1.4 | 0.014 | 0.55 | 0.079 | 16 | 12 | 10000000000000000 | PB2-W1 | 0 | Plotter anchor | Plotter anchor | 1000000000000 | W
290 | 0.1 | 0.54 | 1.36 | 0.01 | 0.23 | 0 | 16 | 12 | 10000000000000000 | PH2-P1 | 0 | Plotter anchor | Plotter anchor | 1000000000000 | P
290 | 0.1 | 0.32 | 1.43 | 0.011 | 0 | 0 | 16 | 12 | 10000000000000000 | PH2-W1 | 0 | Plotter anchor | Plotter anchor | 1000000000000 | W
290 | 0.133 | 0.62 | 1.427 | 0.008 | 0.233 | 0.21 | 16 | 12 | 10000000000000000 | PH3-P1 | 0 | Plotter anchor | Plotter anchor | 1000000000000 | P
290 | 0.11 | 0.407 | 1.56 | 0.009 | 0.19 | 0 | 16 | 12 | 10000000000000000 | PH3-W1 | 0 | Plotter anchor | Plotter anchor | 1000000000000 | W
290 | 0.06 | 0.72 | 1.41 | 0.013 | 0.28 | 0.17 | 16 | 12 | 10000000000000000 | PI1-F1 | 0 | Plotter anchor | Plotter anchor | 1000000000000 | F
290 | 0.17 | 0.64 | 1.478 | 0.011 | 0.225 | 0.217 | 16 | 12 | 10000000000000000 | PI1-SRM2 | 0 | Plotter anchor | Plotter anchor | 1000000000000 | SRM
290 | 0.13 | 0.09 | 1.29 | 0.017 | 0.173 | 0.052 | 16 | 12 | 10000000000000000 | PI1-W1 | 0 | Plotter anchor | Plotter anchor | 1000000000000 | W
290 | 0.077 | 0.697 | 1.215 | 0.011 | 0.272 | 0.174 | 16 | 12 | 10000000000000000 | PI2-F1 | 0 | Plotter anchor | Plotter anchor | 1000000000000 | F
290 | 0.17 | 0.64 | 1.478 | 0.011 | 0.225 | 0.217 | 16 | 12 | 10000000000000000 | PI2-SRM2 | 0 | Plotter anchor | Plotter anchor | 1000000000000 | SRM
290 | 0.082 | 0.071 | 1.28 | 0.019 | 0.445 | 0.046 | 16 | 12 | 10000000000000000 | PI2-W1 | 0 | Plotter anchor | Plotter anchor | 1000000000000 | W
290 | 0.134 | 0.634 | 1.337 | 0.015 | 0.175 | 0.231 | 16 | 12 | 10000000000000000 | PL1-P1 | 0 | Plotter anchor | Plotter anchor | 1000000000000 | P
290 | 0.161 | 0.794 | 1.122 | 0.014 | 0.245 | 0.122 | 16 | 12 | 10000000000000000 | PL1-W1 | 0 | Plotter anchor | Plotter anchor | 1000000000000 | W
290 | 0.06 | 0.6 | 1.33 | 0.004 | 0.28 | 0.24 | 16 | 12 | 10000000000000000 | PV1-P1 | 0 | Plotter anchor | Plotter anchor | 1000000000000 | P
290 | 0.04 | 0.63 | 1.48 | 0.003 | 0.23 | 0.24 | 16 | 12 | 10000000000000000 | PV1-P2 | 0 | Plotter anchor | Plotter anchor | 1000000000000 | P
290 | 0.174 | 0.665 | 1.465 | 0.01 | 0.186 | 0.219 | 16 | 12 | 10000000000000000 | PV1-SRM1 | 0 | Plotter anchor | Plotter anchor | 1000000000000 | SRM
290 | 0.04 | 0.06 | 1.08 | 0.005 | 0.24 | 0.16 | 16 | 12 | 10000000000000000 | PV1-W1 | 0 | Plotter anchor | Plotter anchor | 1000000000000 | W
290 | 0.04 | 0.68 | 1.54 | 0.006 | 0.21 | 0.24 | 16 | 12 | 10000000000000000 | PV2-P1 | 0 | Plotter anchor | Plotter anchor | 1000000000000 | P
290 | 0.174 | 0.665 | 1.465 | 0.01 | 0.186 | 0.219 | 16 | 12 | 10000000000000000 | PV2-SRM1 | 0 | Plotter anchor | Plotter anchor | 1000000000000 | SRM
290 | 0.07 | 0.09 | 1.46 | 0.01 | 0.47 | 0.12 | 16 | 12 | 10000000000000000 | PV2-W1 | 0 | Plotter anchor | Plotter anchor | 1000000000000 | W
290 | 0.04 | 0.65 | 1.4 | 0.005 | 0.21 | 0.2 | 16 | 12 | 10000000000000000 | PV3-P1 | 0 | Plotter anchor | Plotter anchor | 1000000000000 | P
290 | 0.02 | 0.14 | 1.55 | 0.008 | 0.37 | 0.12 | 16 | 12 | 10000000000000000 | PV3-W1 | 0 | Plotter anchor | Plotter anchor | 1000000000000 | W
290 | 0.17 | 0.52 | 1.315 | 0.015 | 0.19 | 0.185 | 16 | 12 | 10000000000000000 | QC1-PBWR5 | 0 | Plotter anchor | Plotter anchor | 1000000000000 | P
290 | 0.188 | 0.315 | 1.56 | 0.012 | 0.153 | 0.203 | 16 | 12 | 10000000000000000 | QC1-W1 | 0 | Plotter anchor | Plotter anchor | 1000000000000 | W
290 | 0.31 | 0.65 | 1.8 | 0.01 | 0.55 | 0.09 | 16 | 12 | 10000000000000000 | QC1-W2 | 0 | Plotter anchor | Plotter anchor | 1000000000000 | W
290 | 0.095 | 0.522 | 1.64 | 0.008 | 0.283 | 0.268 | 16 | 12 | 10000000000000000 | QC2-P1 | 0 | Plotter anchor | Plotter anchor | 1000000000000 | P
290 | 0.158 | 0.338 | 1.75 | 0.009 | 0.145 | 0.202 | 16 | 12 | 10000000000000000 | QC2-W1 | 0 | Plotter anchor | Plotter anchor | 1000000000000 | W
290 | 0.26 | 0.6 | 1.88 | 0.013 | 0.3 | 0.09 | 16 | 12 | 10000000000000000 | QC2-W2 | 0 | Plotter anchor | Plotter anchor | 1000000000000 | W
290 | 0.08 | 0.67 | 1.3 | 0.007 | 0.28 | 0.18 | 16 | 12 | 10000000000000000 | RB1-P1 | 0 | Plotter anchor | Plotter anchor | 1000000000000 | P
290 | 0.059 | 0.93 | 1.32 | 0.009 | 0.4 | 0.09 | 16 | 12 | 10000000000000000 | RB1-WBWR3 | 0 | Plotter anchor | Plotter anchor | 1000000000000 | W
290 | 0.08 | 0.88 | 0.76 | 0.006 | 0.19 | 0.18 | 16 | 12 | 10000000000000000 | RI3-F1 | 0 | Plotter anchor | Plotter anchor | 1000000000000 | F
290 | 0.1 | 0.9 | 0.74 | 0.006 | 0.19 | 0.19 | 16 | 12 | 10000000000000000 | RI3-F2 | 0 | Plotter anchor | Plotter anchor | 1000000000000 | F
290 | 0.08 | 1.58 | 1.46 | 0.009 | 0.21 | 0.052 | 16 | 12 | 10000000000000000 | RI3-W1 | 0 | Plotter anchor | Plotter anchor | 1000000000000 | W
290 | 0.09 | 0.88 | 0.71 | 0.006 | 0.2 | 0.21 | 16 | 12 | 10000000000000000 | RI4-F1 | 0 | Plotter anchor | Plotter anchor | 1000000000000 | F
290 | 0.1 | 0.88 | 0.75 | 0.006 | 0.18 | 0.21 | 16 | 12 | 10000000000000000 | RI4-F2 | 0 | Plotter anchor | Plotter anchor | 1000000000000 | F
290 | 0.05 | 1.66 | 1.35 | 0.0015 | 0.14 | 0.068 | 16 | 12 | 10000000000000000 | RI4-W1 | 0 | Plotter anchor | Plotter anchor | 1000000000000 | W
290 | 0.12 | 0.6 | 1.26 | 0.013 | 0.15 | 0.2 | 16 | 12 | 10000000000000000 | RS1-P1 | 0 | Plotter anchor | Plotter anchor | 1000000000000 | P
290 | 0.31 | 0.59 | 1.49 | 0.016 | 0.52 | 0.09 | 16 | 12 | 10000000000000000 | RS1-W1 | 0 | Plotter anchor | Plotter anchor | 1000000000000 | W
290 | 0.241 | 0.528 | 1.497 | 0.013 | 0.285 | 0.235 | 16 | 12 | 10000000000000000 | SA1-P1 | 0 | Plotter anchor | Plotter anchor | 1000000000000 | P
290 | 0.235 | 0.525 | 1.467 | 0.016 | 0.305 | 0.22 | 16 | 12 | 10000000000000000 | SA1-P2 | 0 | Plotter anchor | Plotter anchor | 1000000000000 | P
290 | 0.22 | 0.508 | 1.22 | 0.012 | 0.27 | 0.2 | 16 | 12 | 10000000000000000 | SA1-P3 | 0 | Plotter anchor | Plotter anchor | 1000000000000 | P
290 | 0.17 | 0.64 | 1.478 | 0.011 | 0.225 | 0.217 | 16 | 12 | 10000000000000000 | SA1-SRM2 | 0 | Plotter anchor | Plotter anchor | 1000000000000 | SRM
290 | 0.16 | 1.26 | 1.21 | 0.019 | 0.165 | 0.15 | 16 | 12 | 10000000000000000 | SA1-W1 | 0 | Plotter anchor | Plotter anchor | 1000000000000 | W
290 | 0.117 | 0.617 | 1.359 | 0.01 | 0.275 | 0.235 | 16 | 12 | 10000000000000000 | SA2-P1 | 0 | Plotter anchor | Plotter anchor | 1000000000000 | P
290 | 0.254 | 0.726 | 1.285 | 0.015 | 0.247 | 0.103 | 16 | 12 | 10000000000000000 | SA2-W1 | 0 | Plotter anchor | Plotter anchor | 1000000000000 | W
290 | 0.07 | 0.59 | 1.45 | 0.007 | 0.24 | 0.2 | 16 | 12 | 10000000000000000 | SB1-P1 | 0 | Plotter anchor | Plotter anchor | 1000000000000 | P
290 | 0.047 | 0.049 | 1.28 | 0.009 | 0.14 | 0.15 | 16 | 12 | 10000000000000000 | SB1-W1 | 0 | Plotter anchor | Plotter anchor | 1000000000000 | W
290 | 0.093 | 0.613 | 1.313 | 0.009 | 0.177 | 0.18 | 16 | 12 | 10000000000000000 | SH1-P1 | 0 | Plotter anchor | Plotter anchor | 1000000000000 | P
290 | 0.025 | 0.95 | 1.182 | 0.014 | 0.392 | 0.055 | 16 | 12 | 10000000000000000 | SH1-W1 | 0 | Plotter anchor | Plotter anchor | 1000000000000 | W
290 | 0.123 | 0.633 | 1.3 | 0.008 | 0.24 | 0.2 | 16 | 12 | 10000000000000000 | SH2-P1 | 0 | Plotter anchor | Plotter anchor | 1000000000000 | P
290 | 0.025 | 0.965 | 1.172 | 0.014 | 0.43 | 0.05 | 16 | 12 | 10000000000000000 | SH2-W1 | 0 | Plotter anchor | Plotter anchor | 1000000000000 | W
290 | 0.141 | 0.575 | 1.3 | 0.007 | 0.201 | 0.25 | 16 | 12 | 10000000000000000 | SL1-P1 | 0 | Plotter anchor | Plotter anchor | 1000000000000 | P
290 | 0.174 | 0.665 | 1.465 | 0.01 | 0.186 | 0.219 | 16 | 12 | 10000000000000000 | SL1-SRM1 | 0 | Plotter anchor | Plotter anchor | 1000000000000 | SRM
290 | 0.247 | 0.061 | 1.069 | 0.015 | 0.205 | 0.12 | 16 | 12 | 10000000000000000 | SL1-W1 | 0 | Plotter anchor | Plotter anchor | 1000000000000 | W
290 | 0.11 | 0.61 | 1.37 | 0.004 | 0.23 | 0.23 | 16 | 12 | 10000000000000000 | SL2-P1 | 0 | Plotter anchor | Plotter anchor | 1000000000000 | P
290 | 0.174 | 0.665 | 1.465 | 0.01 | 0.186 | 0.219 | 16 | 12 | 10000000000000000 | SL2-SRM1 | 0 | Plotter anchor | Plotter anchor | 1000000000000 | SRM
290 | 0.048 | 0.067 | 1.525 | 0.005 | 0.375 | 0.12 | 16 | 12 | 10000000000000000 | SL2-W1 | 0 | Plotter anchor | Plotter anchor | 1000000000000 | W
290 | 0.17 | 0.2 | 1.403 | 0.013 | 0.27 | 0.235 | 16 | 12 | 10000000000000000 | SO1-P1 | 0 | Plotter anchor | Plotter anchor | 1000000000000 | P
290 | 0.18 | 0.2 | 1.36 | 0.011 | 0.23 | 0.21 | 16 | 12 | 10000000000000000 | SO1-P2 | 0 | Plotter anchor | Plotter anchor | 1000000000000 | P
290 | 0.18 | 0.2 | 1.437 | 0.011 | 0.245 | 0.205 | 16 | 12 | 10000000000000000 | SO1-P3 | 0 | Plotter anchor | Plotter anchor | 1000000000000 | P
290 | 0.2 | 0.18 | 1.34 | 0.014 | 0.23 | 0.24 | 16 | 12 | 10000000000000000 | SO1-SRM3 | 0 | Plotter anchor | Plotter anchor | 1000000000000 | SRM
290 | 0.1 | 0.6 | 1.42 | 0.008 | 0.28 | 0.23 | 16 | 12 | 10000000000000000 | SO2-P1 | 0 | Plotter anchor | Plotter anchor | 1000000000000 | P
290 | 0.174 | 0.665 | 1.465 | 0.01 | 0.186 | 0.219 | 16 | 12 | 10000000000000000 | SO2-SRM1 | 0 | Plotter anchor | Plotter anchor | 1000000000000 | SRM
290 | 0.03 | 0.14 | 1.38 | 0.003 | 0.23 | 0.17 | 16 | 12 | 10000000000000000 | SO2-W1 | 0 | Plotter anchor | Plotter anchor | 1000000000000 | W
290 | 0.056 | 0.562 | 1.312 | 0.009 | 0.18 | 0.238 | 16 | 12 | 10000000000000000 | SO3-P1 | 0 | Plotter anchor | Plotter anchor | 1000000000000 | P
290 | 0.174 | 0.665 | 1.465 | 0.01 | 0.186 | 0.219 | 16 | 12 | 10000000000000000 | SO3-SRM1 | 0 | Plotter anchor | Plotter anchor | 1000000000000 | SRM
290 | 0.031 | 0.097 | 1.419 | 0.009 | 0.39 | 0.116 | 16 | 12 | 10000000000000000 | SO3-W1 | 0 | Plotter anchor | Plotter anchor | 1000000000000 | W
290 | 0.13 | 0.76 | 0.62 | 0.02 | 0.22 | 0.17 | 16 | 12 | 10000000000000000 | SQ1-F1 | 0 | Plotter anchor | Plotter anchor | 1000000000000 | F
290 | 0.37 | 0.125 | 1.4 | 0.021 | 0.42 | 0.058 | 16 | 12 | 10000000000000000 | SQ1-W1 | 0 | Plotter anchor | Plotter anchor | 1000000000000 | W
290 | 0.13 | 0.74 | 0.71 | 0.018 | 0.245 | 0.185 | 16 | 12 | 10000000000000000 | SQ2-F1 | 0 | Plotter anchor | Plotter anchor | 1000000000000 | F
290 | 0.13 | 0.11 | 1.5 | 0.016 | 0.41 | 0.095 | 16 | 12 | 10000000000000000 | SQ2-W1 | 0 | Plotter anchor | Plotter anchor | 1000000000000 | W
290 | 0.073 | 0.49 | 1.34 | 0.014 | 0.37 | 0.22 | 16 | 12 | 10000000000000000 | SR1-P1 | 0 | Plotter anchor | Plotter anchor | 1000000000000 | P
290 | 0.023 | 0.87 | 1.23 | 0.006 | 0.41 | 0.04 | 16 | 12 | 10000000000000000 | SR1-W1 | 0 | Plotter anchor | Plotter anchor | 1000000000000 | W
290 | 0.06 | 0.65 | 1.18 | 0.012 | 0.19 | 0.19 | 16 | 12 | 10000000000000000 | ST1-P1 | 0 | Plotter anchor | Plotter anchor | 1000000000000 | P
290 | 0.02 | 0.09 | 1.36 | 0.009 | 0.42 | 0.12 | 16 | 12 | 10000000000000000 | ST1-W1 | 0 | Plotter anchor | Plotter anchor | 1000000000000 | W
290 | 0.04 | 0.65 | 1.55 | 0.006 | 0 | 0.22 | 16 | 12 | 10000000000000000 | ST2-P1 | 0 | Plotter anchor | Plotter anchor | 1000000000000 | P
290 | 0.01 | 0.15 | 1.45 | 0.01 | 0 | 0.12 | 16 | 12 | 10000000000000000 | ST2-W1 | 0 | Plotter anchor | Plotter anchor | 1000000000000 | W
290 | 0.11 | 0.5 | 1.395 | 0.013 | 0.325 | 0.232 | 16 | 12 | 10000000000000000 | SU1-P1 | 0 | Plotter anchor | Plotter anchor | 1000000000000 | P
290 | 0.17 | 0.64 | 1.478 | 0.011 | 0.225 | 0.217 | 16 | 12 | 10000000000000000 | SU1-SRM2 | 0 | Plotter anchor | Plotter anchor | 1000000000000 | SRM
290 | 0.23 | 0.64 | 1.47 | 0.011 | 0.38 | 0.14 | 16 | 12 | 10000000000000000 | SU1-W1 | 0 | Plotter anchor | Plotter anchor | 1000000000000 | W
290 | 0.11 | 0.54 | 1.34 | 0.011 | 0.244 | 0.244 | 16 | 12 | 10000000000000000 | SU2-P1 | 0 | Plotter anchor | Plotter anchor | 1000000000000 | P
290 | 0.17 | 0.64 | 1.478 | 0.011 | 0.225 | 0.217 | 16 | 12 | 10000000000000000 | SU2-SRM2 | 0 | Plotter anchor | Plotter anchor | 1000000000000 | SRM
290 | 0.19 | 0.56 | 1.535 | 0.018 | 0.454 | 0.093 | 16 | 12 | 10000000000000000 | SU2-W1 | 0 | Plotter anchor | Plotter anchor | 1000000000000 | W
290 | 0.22 | 0.59 | 1.45 | 0.016 | 0.51 | 0.08 | 16 | 12 | 10000000000000000 | SU2-WBW1 | 0 | Plotter anchor | Plotter anchor | 1000000000000 | W
290 | 0.39 | 0.58 | 1.63 | 0.018 | 0.54 | 0.09 | 16 | 12 | 10000000000000000 | SU2-WBW2 | 0 | Plotter anchor | Plotter anchor | 1000000000000 | W
290 | 0.37 | 0.7 | 1.53 | 0.013 | 0.53 | 0.09 | 16 | 12 | 10000000000000000 | SU2-WBW5 | 0 | Plotter anchor | Plotter anchor | 1000000000000 | W
290 | 0.05 | 0.725 | 1.28 | 0.012 | 0.24 | 0.23 | 16 | 12 | 10000000000000000 | TH2-F1 | 0 | Plotter anchor | Plotter anchor | 1000000000000 | F
290 | 0.048 | 0.935 | 1.13 | 0.017 | 0.125 | 0.054 | 16 | 12 | 10000000000000000 | TH2-W1 | 0 | Plotter anchor | Plotter anchor | 1000000000000 | W
290 | 0.04 | 0.76 | 1.39 | 0.008 | 0.27 | 0.2 | 16 | 12 | 10000000000000000 | TH3-F1 | 0 | Plotter anchor | Plotter anchor | 1000000000000 | F
290 | 0.04 | 0.77 | 1.41 | 0.006 | 0.23 | 0.19 | 16 | 12 | 10000000000000000 | TH3-F2 | 0 | Plotter anchor | Plotter anchor | 1000000000000 | F
290 | 0.08 | 0.84 | 1.11 | 0.015 | 0.15 | 0.062 | 16 | 12 | 10000000000000000 | TH3-W1 | 0 | Plotter anchor | Plotter anchor | 1000000000000 | W
290 | 0.09 | 0.57 | 1.36 | 0.01 | 0.23 | 0.24 | 16 | 12 | 10000000000000000 | TM1-P1 | 0 | Plotter anchor | Plotter anchor | 1000000000000 | P
290 | 0.17 | 0.64 | 1.478 | 0.011 | 0.225 | 0.217 | 16 | 12 | 10000000000000000 | TM1-SRM2 | 0 | Plotter anchor | Plotter anchor | 1000000000000 | SRM
290 | 0.33 | 0.67 | 1.62 | 0.014 | 0.46 | 0.09 | 16 | 12 | 10000000000000000 | TM1-W1 | 0 | Plotter anchor | Plotter anchor | 1000000000000 | W
290 | 0.35 | 0.67 | 1.58 | 0.015 | 0.54 | 0.09 | 16 | 12 | 10000000000000000 | TM2-W1 | 0 | Plotter anchor | Plotter anchor | 1000000000000 | W
290 | 0.39 | 0.58 | 1.63 | 0.018 | 0.54 | 0.09 | 16 | 12 | 10000000000000000 | TM2-WBW2 | 0 | Plotter anchor | Plotter anchor | 1000000000000 | W
290 | 0.37 | 0.7 | 1.53 | 0.013 | 0.53 | 0.09 | 16 | 12 | 10000000000000000 | TM2-WBW5 | 0 | Plotter anchor | Plotter anchor | 1000000000000 | W
290 | 0.06 | 0.7 | 0.64 | 0.01 | 0.26 | 0.2 | 16 | 12 | 10000000000000000 | TP3-F1 | 0 | Plotter anchor | Plotter anchor | 1000000000000 | F
290 | 0.08 | 0.67 | 0.61 | 0.01 | 0.2 | 0.19 | 16 | 12 | 10000000000000000 | TP3-F2 | 0 | Plotter anchor | Plotter anchor | 1000000000000 | F
290 | 0.2 | 0.18 | 1.34 | 0.014 | 0.23 | 0.24 | 16 | 12 | 10000000000000000 | TP3-SRM3 | 0 | Plotter anchor | Plotter anchor | 1000000000000 | SRM
290 | 0.33 | 0.57 | 1.26 | 0.011 | 0.66 | 0.076 | 16 | 12 | 10000000000000000 | TP3-W1 | 0 | Plotter anchor | Plotter anchor | 1000000000000 | W
290 | 0.06 | 0.7 | 0.67 | 0.011 | 0.23 | 0.21 | 16 | 12 | 10000000000000000 | TP4-P1 | 0 | Plotter anchor | Plotter anchor | 1000000000000 | F
290 | 0.05 | 0.71 | 0.67 | 0.01 | 0.2 | 0.22 | 16 | 12 | 10000000000000000 | TP4-P2 | 0 | Plotter anchor | Plotter anchor | 1000000000000 | F
290 | 0.17 | 0.64 | 1.478 | 0.011 | 0.225 | 0.217 | 16 | 12 | 10000000000000000 | TP4-SRM2 | 0 | Plotter anchor | Plotter anchor | 1000000000000 | SRM
290 | 0.29 | 0.6 | 1.44 | 0.014 | 0.5 | 0.098 | 16 | 12 | 10000000000000000 | TP4-W1 | 0 | Plotter anchor | Plotter anchor | 1000000000000 | W
290 | 0.15 | 0.6 | 1.27 | 0.011 | 0.2 | 0.21 | 16 | 12 | 10000000000000000 | TRO-P1 | 0 | Plotter anchor | Plotter anchor | 1000000000000 | P
290 | 0.055 | 0.957 | 1.39 | 0.02 | 0.445 | 0.185 | 16 | 12 | 10000000000000000 | TRO-W1 | 0 | Plotter anchor | Plotter anchor | 1000000000000 | W
290 | 0.067 | 0.702 | 1.33 | 0.007 | 0.0202 | 0.138 | 16 | 12 | 10000000000000000 | UL1-F1 | 0 | Plotter anchor | Plotter anchor | 1000000000000 | F
290 | 0.041 | 0.605 | 1.76 | 0.008 | 0.342 | 0.069 | 16 | 12 | 10000000000000000 | UL1-W1 | 0 | Plotter anchor | Plotter anchor | 1000000000000 | W
290 | 0.063 | 0.712 | 1.28 | 0.006 | 0.168 | 0.155 | 16 | 12 | 10000000000000000 | UL2-F1 | 0 | Plotter anchor | Plotter anchor | 1000000000000 | F
290 | 0.044 | 0.582 | 1.68 | 0.007 | 0.371 | 0.062 | 16 | 12 | 10000000000000000 | UL2-W1 | 0 | Plotter anchor | Plotter anchor | 1000000000000 | W
290 | 0.03 | 0.84 | 1.41 | 0.006 | 0.06 | 0.17 | 16 | 12 | 10000000000000000 | UL3-F1 | 0 | Plotter anchor | Plotter anchor | 1000000000000 | F
290 | 0.03 | 0.18 | 1.72 | 0.009 | 0.29 | 0.08 | 16 | 12 | 10000000000000000 | UL3-W1 | 0 | Plotter anchor | Plotter anchor | 1000000000000 | W
290 | 0.03 | 0.82 | 1.35 | 0.006 | 0.008 | 0.19 | 16 | 12 | 10000000000000000 | UL4-F1 | 0 | Plotter anchor | Plotter anchor | 1000000000000 | F
290 | 0.03 | 0.13 | 1.74 | 0.009 | 0.26 | 0.08 | 16 | 12 | 10000000000000000 | UL4-W1 | 0 | Plotter anchor | Plotter anchor | 1000000000000 | W
290 | 0.14 | 0.5 | 1.29 | 0.013 | 0.25 | 0.2 | 16 | 12 | 10000000000000000 | UP1-P1 | 0 | Plotter anchor | Plotter anchor | 1000000000000 | P
290 | 0.11 | 0.53 | 1.24 | 0.011 | 0.24 | 0.21 | 16 | 12 | 10000000000000000 | UP1-P2 | 0 | Plotter anchor | Plotter anchor | 1000000000000 | P
290 | 0.22 | 0.11 | 1.25 | 0.015 | 0.32 | 0.17 | 16 | 12 | 10000000000000000 | UP1-W1 | 0 | Plotter anchor | Plotter anchor | 1000000000000 | W
290 | 0.1 | 0.72 | 0.58 | 0.012 | 0.35 | 0.181 | 16 | 12 | 10000000000000000 | UP2-P1 | 0 | Plotter anchor | Plotter anchor | 1000000000000 | P
290 | 0.3 | 0.09 | 1.49 | 0.012 | 0.37 | 0.068 | 16 | 12 | 10000000000000000 | UP2-W1 | 0 | Plotter anchor | Plotter anchor | 1000000000000 | W
290 | 0.1 | 0.74 | 0.66 | 0.012 | 0.3 | 0.19 | 16 | 12 | 10000000000000000 | UP3-F1 | 0 | Plotter anchor | Plotter anchor | 1000000000000 | F
290 | 0.1 | 0.084 | 1.57 | 0.017 | 0.46 | 0.07 | 16 | 12 | 10000000000000000 | UP3-W1 | 0 | Plotter anchor | Plotter anchor | 1000000000000 | W
290 | 0.11 | 0.62 | 1.36 | 0.009 | 0.26 | 0.185 | 16 | 12 | 10000000000000000 | UP4-P1 | 0 | Plotter anchor | Plotter anchor | 1000000000000 | P
290 | 0.1 | 0.625 | 1.395 | 0.012 | 0.23 | 0.185 | 16 | 12 | 10000000000000000 | UP4-P2 | 0 | Plotter anchor | Plotter anchor | 1000000000000 | P
290 | 0.064 | 1.47 | 1.53 | 0.011 | 0.22 | 0.084 | 16 | 12 | 10000000000000000 | UP4-W1 | 0 | Plotter anchor | Plotter anchor | 1000000000000 | W
290 | 0.01 | 0.75 | 1.42 | 0.004 | 0 | 0 | 16 | 12 | 10000000000000000 | VIE-F1 | 0 | Plotter anchor | Plotter anchor | 1000000000000 | F
290 | 0.14 | 0.84 | 1.4 | 0.019 | 0.25 | 0.19 | 16 | 12 | 10000000000000000 | VIE-SRM4 | 0 | Plotter anchor | Plotter anchor | 1000000000000 | SRM
290 | 0.057 | 0.593 | 1.301 | 0.014 | 0.27 | 0.235 | 16 | 12 | 10000000000000000 | VO1-P1 | 0 | Plotter anchor | Plotter anchor | 1000000000000 | P
290 | 0.04 | 0.102 | 1.13 | 0.012 | 0.153 | 0.133 | 16 | 12 | 10000000000000000 | VO1-W1 | 0 | Plotter anchor | Plotter anchor | 1000000000000 | W
290 | 0.0505 | 0.58175 | 1.25175 | 0.0076 | 0.2165 | 0.221 | 16 | 12 | 10000000000000000 | VO2-P1 | 0 | Plotter anchor | Plotter anchor | 1000000000000 | P
290 | 0.0435 | 0.1271667 | 1.128333 | 0.0094 | 0.4563333 | 0.08633333 | 16 | 12 | 10000000000000000 | VO2-W1 | 0 | Plotter anchor | Plotter anchor | 1000000000000 | W
290 | 0.1 | 0.51 | 1.3 | 0.009 | 0.24 | 0.22 | 16 | 12 | 10000000000000000 | VS1-P1 | 0 | Plotter anchor | Plotter anchor | 1000000000000 | P
290 | 0.04 | 0.95 | 1.41 | 0.009 | 0.45 | 0.085 | 16 | 12 | 10000000000000000 | VS1-W1 | 0 | Plotter anchor | Plotter anchor | 1000000000000 | W
290 | 0.16 | 0.8 | 0.71 | 0.013 | 0.25 | 0.21 | 16 | 12 | 10000000000000000 | WB1-F1 | 0 | Plotter anchor | Plotter anchor | 1000000000000 | F
290 | 0.041 | 0.73 | 1.96 | 0.013 | 0.25 | 0.075 | 16 | 12 | 10000000000000000 | WB1-W1 | 0 | Plotter anchor | Plotter anchor | 1000000000000 | W
290 | 0.06 | 0.79 | 0.7 | 0.012 | 0.27 | 0.22 | 16 | 12 | 10000000000000000 | WB2-F1 | 0 | Plotter anchor | Plotter anchor | 1000000000000 | F
290 | 0.06 | 0.79 | 0.7 | 0.012 | 0.27 | 0.22 | 16 | 12 | 10000000000000000 | WB2-H1 | 0 | Plotter anchor | Plotter anchor | 1000000000000 | HAZ
290 | 0.016 | 0.69 | 1.8 | 0.015 | 0.21 | 0.06 | 16 | 12 | 10000000000000000 | WB2-W1 | 0 | Plotter anchor | Plotter anchor | 1000000000000 | W
290 | 0.07 | 0.62 | 1.45 | 0.008 | 0.2 | 0.2 | 16 | 12 | 10000000000000000 | WC1-P1 | 0 | Plotter anchor | Plotter anchor | 1000000000000 | P
290 | 0.04 | 0.09 | 1.46 | 0.005 | 0.48 | 0.11 | 16 | 12 | 10000000000000000 | WC1-W1 | 0 | Plotter anchor | Plotter anchor | 1000000000000 | W
290 | 0.03 | 0.58 | 1.38 | 0.005 | 0.23 | 0.23 | 16 | 12 | 10000000000000000 | WF3-P1 | 0 | Plotter anchor | Plotter anchor | 1000000000000 | P
290 | 0.174 | 0.665 | 1.465 | 0.01 | 0.186 | 0.219 | 16 | 12 | 10000000000000000 | WF3-SRM1 | 0 | Plotter anchor | Plotter anchor | 1000000000000 | SRM
290 | 0.05 | 0.16 | 1.35 | 0.008 | 0.16 | 0.23 | 16 | 12 | 10000000000000000 | WF3-W1 | 0 | Plotter anchor | Plotter anchor | 1000000000000 | W
290 | 0.054 | 0.52 | 1.45 | 0.012 | 0.23 | 0.23 | 16 | 12 | 10000000000000000 | YW1-P1 | 0 | Plotter anchor | Plotter anchor | 1000000000000 | P
290 | 0.041 | 0.605 | 1.76 | 0.008 | 0.342 | 0.069 | 16 | 12 | 10000000000000000 | YW1-W1 | 0 | Plotter anchor | Plotter anchor | 1000000000000 | W
290 | 0.051 | 0.54 | 1.5 | 0.015 | 0.2 | 0.2 | 16 | 12 | 10000000000000000 | YW2-P1 | 0 | Plotter anchor | Plotter anchor | 1000000000000 | P
290 | 0.029 | 0.11 | 1.44 | 0.018 | 0.49 | 0.11 | 16 | 12 | 10000000000000000 | YW2-W1 | 0 | Plotter anchor | Plotter anchor | 1000000000000 | W
290 | 0.05 | 0.77 | 1.39 | 0.007 | 0.17 | 0.2 | 16 | 12 | 10000000000000000 | YW3-F1 | 0 | Plotter anchor | Plotter anchor | 1000000000000 | F
290 | 0.02 | 0.07 | 1.73 | 0.015 | 0.22 | 0.07 | 16 | 12 | 10000000000000000 | YW3-W1 | 0 | Plotter anchor | Plotter anchor | 1000000000000 | W
290 | 0.06 | 0.79 | 1.42 | 0.007 | 0.07 | 0.2 | 16 | 12 | 10000000000000000 | YW4-F1 | 0 | Plotter anchor | Plotter anchor | 1000000000000 | F
290 | 0.02 | 0.11 | 1.69 | 0.016 | 0.26 | 0.07 | 16 | 12 | 10000000000000000 | YW4-W1 | 0 | Plotter anchor | Plotter anchor | 1000000000000 | W
290 | 0.025 | 0.89 | 1.26 | 0.006 | 0.26 | 0.21 | 16 | 12 | 10000000000000000 | YW5-F1 | 0 | Plotter anchor | Plotter anchor | 1000000000000 | F
290 | 0.03 | 0.16 | 1.72 | 0.009 | 0.27 | 0.075 | 16 | 12 | 10000000000000000 | YW5-W1 | 0 | Plotter anchor | Plotter anchor | 1000000000000 | W
290 | 0.03 | 0.94 | 1.24 | 0.004 | 0.27 | 0.22 | 16 | 12 | 10000000000000000 | YW6-F1 | 0 | Plotter anchor | Plotter anchor | 1000000000000 | F
290 | 0.03 | 0.15 | 1.73 | 0.006 | 0.26 | 0.075 | 16 | 12 | 10000000000000000 | YW6-W1 | 0 | Plotter anchor | Plotter anchor | 1000000000000 | W
290 | 0.11 | 0.49 | 1.375 | 0.01 | 0.202 | 0.239 | 16 | 12 | 10000000000000000 | ZN1-P1 | 0 | Plotter anchor | Plotter anchor | 1000000000000 | P
290 | 0.17 | 0.64 | 1.478 | 0.011 | 0.225 | 0.217 | 16 | 12 | 10000000000000000 | ZN1-SRM2 | 0 | Plotter anchor | Plotter anchor | 1000000000000 | SRM
290 | 0.25 | 0.54 | 1.48 | 0.019 | 0.67 | 0.1 | 16 | 12 | 10000000000000000 | ZN1-W1 | 0 | Plotter anchor | Plotter anchor | 1000000000000 | W
290 | 0.12 | 0.53 | 1.315 | 0.007 | 0.235 | 0.16 | 16 | 12 | 10000000000000000 | ZN2-P1 | 0 | Plotter anchor | Plotter anchor | 1000000000000 | P
290 | 0.17 | 0.64 | 1.478 | 0.011 | 0.225 | 0.217 | 16 | 12 | 10000000000000000 | ZN2-SRM2 | 0 | Plotter anchor | Plotter anchor | 1000000000000 | SRM
290 | 0.25 | 0.554 | 1.56 | 0.019 | 0.45 | 0.084 | 16 | 12 | 10000000000000000 | ZN2-W1 | 0 | Plotter anchor | Plotter anchor | 1000000000000 | W
290 | 0.08 | 0.84 | 1.11 | 0.015 | 0.15 | 0 | 15 | 8 | 1000000000000000 |  | 0 | Plotter-15 MTR | Gerard 06 | 100000000 | W
290 | 0.04 | 0.76 | 1.39 | 0.008 | 0.27 | 0 | 15 | 8 | 1000000000000000 |  | 0 | Plotter-15 MTR | Gerard 06 | 100000000 | F
290 | 0.14 | 0.84 | 1.42 | 0.017 | 0.24 | 0.18 | 15 | 8 | 1000000000000000 |  | 0 | RADAMO | RADAMO | 100000000 | SRM
290 | 0.12 | 0.62 | 1.36 | 0.011 | 0.26 | 0.26 | 15 | 8 | 1000000000000000 |  | 0 | RADAMO | RADAMO | 100000000 | P
290 | 0.31 | 0.6 | 1.56 | 0.005 | 0.45 | 0.1 | 15 | 8 | 1000000000000000 |  | 0 | RADAMO | RADAMO | 100000000 | W
290 | 0.13 | 0.64 | 1.55 | 0.008 | 0.25 | 0.18 | 15 | 8 | 1000000000000000 |  | 0 | RADAMO | RADAMO | 100000000 | P
290 | 0.12 | 1.01 | 1.3 | 0.021 | 0.19 | 0.05 | 15 | 8 | 1000000000000000 |  | 0 | RADAMO | RADAMO | 100000000 | W
290 | 0.05 | 0.75 | 1.43 | 0.008 | 0.28 | 0.2 | 15 | 8 | 1000000000000000 |  | 0 | RADAMO | RADAMO | 100000000 | F
290 | 0.07 | 0.83 | 1.57 | 0.015 | 0.22 | 0.07 | 15 | 8 | 1000000000000000 |  | 0 | RADAMO | RADAMO | 100000000 | W
290 | 0.11 | 0.8 | 1.29 | 0.007 | 0.2 | 0.19 | 15 | 8 | 1000000000000000 |  | 0 | RADAMO | RADAMO | 100000000 | F
290 | 0.23 | 0.6 | 1.6 | 0.006 | 0.44 | 0.09 | 15 | 8 | 1000000000000000 |  | 0 | RADAMO | RADAMO | 100000000 | W
290 | 0.065 | 0.69 | 1.37 | 0.013 | 0.04 | 0.14 | 15 | 8 | 1000000000000000 |  | 0 | RADAMO | RADAMO | 100000000 | F
290 | 0.21 | 0.75 | 0 | 0.02 | 0 | 0 | 15 | 8 | 1000000000000000 |  | 0 | Plotter-15 MTR | Bellmann 90 | 100000000 | F
290 | 0.21 | 0.75 | 0 | 0.018 | 0 | 0 | 15 | 8 | 1000000000000000 |  | 0 | Plotter-15 MTR | Bellmann 90 | 100000000 | F
290 | 0.21 | 0.75 | 0 | 0.022 | 0 | 0 | 15 | 8 | 1000000000000000 |  | 0 | Plotter-15 MTR | Bellmann 90 | 100000000 | F
290 | 0.19 | 0.75 | 0 | 0.015 | 0 | 0 | 15 | 8 | 1000000000000000 |  | 0 | Plotter-15 MTR | Bellmann 90 | 100000000 | F
290 | 0.2 | 0.76 | 0 | 0.004 | 0 | 0 | 15 | 8 | 1000000000000000 |  | 0 | Plotter-15 MTR | Bellmann 90 | 100000000 | F
290 | 0.2 | 0.76 | 0 | 0.005 | 0 | 0 | 15 | 8 | 1000000000000000 |  | 0 | Plotter-15 MTR | Bellmann 90 | 100000000 | F
290 | 0.2 | 0.76 | 0 | 0.004 | 0 | 0 | 15 | 8 | 1000000000000000 |  | 0 | Plotter-15 MTR | Bellmann 90 | 100000000 | F
290 | 0.11 | 0.74 | 0 | 0.006 | 0 | 0 | 15 | 8 | 1000000000000000 |  | 0 | Plotter-15 MTR | Bellmann 90 | 100000000 | F
290 | 0.11 | 0.95 | 0 | 0.009 | 0 | 0 | 15 | 8 | 1000000000000000 |  | 0 | Plotter-15 MTR | Bellmann 90 | 100000000 | F
290 | 0.1 | 1.21 | 0 | 0.005 | 0 | 0 | 15 | 8 | 1000000000000000 |  | 0 | Plotter-15 MTR | Bellmann 90 | 100000000 | F
290 | 0.25 | 0.64 | 0 | 0.02 | 0 | 0 | 15 | 8 | 1000000000000000 |  | 0 | Plotter-15 MTR | Bellmann 90 | 100000000 | F
290 | 0.17 | 0.63 | 0 | 0.015 | 0 | 0 | 15 | 8 | 1000000000000000 |  | 0 | Plotter-15 MTR | Bellmann 90 | 100000000 | F
290 | 0.16 | 0.56 | 0 | 0.011 | 0 | 0 | 15 | 8 | 1000000000000000 |  | 0 | Plotter-15 MTR | Bellmann 90 | 100000000 | F
290 | 0.12 | 0.56 | 0 | 0.011 | 0 | 0 | 15 | 8 | 1000000000000000 |  | 0 | Plotter-15 MTR | Bellmann 90 | 100000000 | P
290 | 0.04 | 0.73 | 0 | 0.007 | 0 | 0 | 15 | 8 | 1000000000000000 |  | 0 | Plotter-15 MTR | Bellmann 90 | 100000000 | F
290 | 0.07 | 0.69 | 0 | 0.009 | 0 | 0 | 15 | 8 | 1000000000000000 |  | 0 | Plotter-15 MTR | Bellmann 90 | 100000000 | F
290 | 0.06 | 0.76 | 0 | 0.009 | 0 | 0 | 15 | 8 | 1000000000000000 |  | 0 | Plotter-15 MTR | Bellmann 90 | 100000000 | F
290 | 0.15 | 0.79 | 0 | 0.015 | 0 | 0 | 15 | 8 | 1000000000000000 |  | 0 | Plotter-15 MTR | Bellmann 90 | 100000000 | W
290 | 0.05 | 0.93 | 0 | 0.015 | 0 | 0 | 15 | 8 | 1000000000000000 |  | 0 | Plotter-15 MTR | Bellmann 90 | 100000000 | W
290 | 0.42 | 1.23 | 0 | 0.017 | 0 | 0 | 15 | 8 | 1000000000000000 |  | 0 | Plotter-15 MTR | Bellmann 90 | 100000000 | W
290 | 0.13 | 0.56 | 1.26 | 0.011 | 0 | 0 | 15 | 8 | 1000000000000000 |  | 0 | Plotter-15 MTR | CRP-1 | 100000000 | P
290 | 0.03577778 | 0.8011111 | 1.237778 | 0.009375 | 0 | 0 | 15 | 8 | 1000000000000000 |  | 0 | Plotter-15 MTR | CRP-2 | 100000000 | W
290 | 0.125 | 0.6171429 | 1.333333 | 0.01057143 | 0 | 0 | 15 | 8 | 1000000000000000 |  | 0 | Plotter-15 MTR | CRP-2 | 100000000 | P
290 | 0.04514286 | 0.7542857 | 1.338571 | 0.007571429 | 0 | 0 | 15 | 8 | 1000000000000000 |  | 0 | Plotter-15 MTR | CRP-2 | 100000000 | F
290 | 0.066625 | 0.703125 | 1.348571 | 0.0085 | 0 | 0 | 15 | 8 | 1000000000000000 |  | 0 | Plotter-15 MTR | CRP-2 | 100000000 | F
290 | 0.01525 | 0.6525 | 1.44 | 0.008 | 0 | 0 | 15 | 8 | 1000000000000000 |  | 0 | Plotter-15 MTR | CRP-2 | 100000000 | P
290 | 0.04 | 0.93 | 1.455 | 0.0135 | 0 | 0 | 15 | 8 | 1000000000000000 |  | 0 | Plotter-15 MTR | CRP-2 | 100000000 | W
290 | 0.03222222 | 0.6544444 | 1.455556 | 0.007222222 | 0 | 0 | 15 | 8 | 1000000000000000 |  | 0 | Plotter-15 MTR | CRP-2 | 100000000 | P
290 | 0.05085714 | 0.7221429 | 1.498571 | 0.01042857 | 0 | 0 | 15 | 8 | 1000000000000000 |  | 0 | Plotter-15 MTR | CRP-2 | 100000000 | W
290 | 0.1566667 | 0.81 | 0.725 | 0.017 | 0 | 0 | 15 | 8 | 1000000000000000 |  | 0 | Plotter-15 MTR | CRP-3 | 100000000 | P
290 | 0.01 | 0.8175 | 0.9466667 | 0.017 | 0 | 0 | 15 | 8 | 1000000000000000 |  | 0 | Plotter-15 MTR | CRP-3 | 100000000 | P
290 | 0.015 | 0.8025 | 0.9666667 | 0.007 | 0 | 0 | 15 | 8 | 1000000000000000 |  | 0 | Plotter-15 MTR | CRP-3 | 100000000 | P
290 | 0.03 | 0.9 | 1.18 | 0.009 | 0 | 0 | 15 | 8 | 1000000000000000 |  | 0 | Plotter-15 MTR | CRP-3 | 100000000 | W
290 | 0.03 | 0.78 | 1.24 | 0.005 | 0 | 0 | 15 | 8 | 1000000000000000 |  | 0 | Plotter-15 MTR | CRP-3 | 100000000 | W
290 | 0.2433333 | 1.063333 | 1.27 | 0.02333333 | 0 | 0 | 15 | 8 | 1000000000000000 |  | 0 | Plotter-15 MTR | CRP-3 | 100000000 | W
290 | 0.019 | 0.87 | 1.29 | 0.007 | 0 | 0 | 15 | 8 | 1000000000000000 |  | 0 | Plotter-15 MTR | CRP-3 | 100000000 | W
290 | 0.06 | 0.71 | 1.3 | 0.006 | 0 | 0 | 15 | 8 | 1000000000000000 |  | 0 | Plotter-15 MTR | CRP-3 | 100000000 | F
290 | 0.1416667 | 0.8177778 | 1.391765 | 0.01855556 | 0 | 0 | 15 | 8 | 1000000000000000 |  | 0 | Plotter-15 MTR | CRP-3 | 100000000 | SRM
290 | 0.01090909 | 0.7327273 | 1.399 | 0.005090909 | 0 | 0 | 15 | 8 | 1000000000000000 |  | 0 | Plotter-15 MTR | CRP-3 | 100000000 | F
290 | 0.05 | 0.6325 | 1.4225 | 0.00575 | 0 | 0 | 15 | 8 | 1000000000000000 |  | 0 | Plotter-15 MTR | CRP-3 | 100000000 | P
290 | 0.15 | 0.1 | 1.45 | 0.006 | 0 | 0 | 15 | 8 | 1000000000000000 |  | 0 | Plotter-15 MTR | CRP-3 | 100000000 | P
290 | 0.15 | 0.4 | 1.45 | 0.006 | 0 | 0 | 15 | 8 | 1000000000000000 |  | 0 | Plotter-15 MTR | CRP-3 | 100000000 | P
290 | 0.16 | 1.175 | 1.45 | 0.006 | 0 | 0 | 15 | 8 | 1000000000000000 |  | 0 | Plotter-15 MTR | CRP-3 | 100000000 | P
290 | 0.01 | 0.66 | 1.456667 | 0.008 | 0 | 0 | 15 | 8 | 1000000000000000 |  | 0 | Plotter-15 MTR | CRP-3 | 100000000 | P
290 | 0.1525 | 0.6 | 1.466667 | 0.01975 | 0 | 0 | 15 | 8 | 1000000000000000 |  | 0 | Plotter-15 MTR | CRP-3 | 100000000 | P
290 | 0.315 | 0.81 | 1.47 | 0.018 | 0 | 0 | 15 | 8 | 1000000000000000 |  | 0 | Plotter-15 MTR | CRP-3 | 100000000 | P
290 | 0.2 | 0.18 | 1.36 | 0.012 | 0 | 0 | 15 | 8 | 1000000000000000 |  | 0 | Plotter-15 MTR | Fabry 96 | 100000000 | P
290 | 0.12 | 0.56 | 1.26 | 0.011 | 0 | 0 | 15 | 8 | 1000000000000000 |  | 0 | Plotter-15 MTR | Hawthorne 85 | 100000000 | P
290 | 0.2 | 0.18 | 1.34 | 0.011 | 0 | 0 | 15 | 8 | 1000000000000000 |  | 0 | Plotter-15 MTR | Hawthorne 85 | 100000000 | P
290 | 0.06 | 0.98 | 1.28 | 0.007 | 0 | 0 | 15 | 8 | 1000000000000000 |  | 0 | Plotter-15 MTR | Ishino 90 | 100000000 | W
290 | 0.25 | 1.06 | 1.3 | 0.019 | 0 | 0 | 15 | 8 | 1000000000000000 |  | 0 | Plotter-15 MTR | Ishino 90 | 100000000 | W
290 | 0.23 | 0.61 | 1.41 | 0.018 | 0 | 0 | 15 | 8 | 1000000000000000 |  | 0 | Plotter-15 MTR | Ishino 90 | 100000000 | P
290 | 0.25 | 0.59 | 1.43 | 0.007 | 0 | 0 | 15 | 8 | 1000000000000000 |  | 0 | Plotter-15 MTR | Ishino 90 | 100000000 | P
290 | 0.06 | 0.57 | 1.44 | 0.018 | 0 | 0 | 15 | 8 | 1000000000000000 |  | 0 | Plotter-15 MTR | Ishino 90 | 100000000 | P
290 | 0.06 | 1.78 | 1.44 | 0.009 | 0 | 0 | 15 | 8 | 1000000000000000 |  | 0 | Plotter-15 MTR | Ishino 90 | 100000000 | P
290 | 0.06 | 0.58 | 1.46 | 0.008 | 0 | 0 | 15 | 8 | 1000000000000000 |  | 0 | Plotter-15 MTR | Ishino 90 | 100000000 | P
290 | 0.2 | 0.88 | 1.19 | 0.016 | 0 | 0 | 15 | 8 | 1000000000000000 |  | 0 | Plotter-15 MTR | JNES 07 | 100000000 | W
290 | 0.13 | 0.86 | 1.21 | 0.016 | 0 | 0 | 15 | 8 | 1000000000000000 |  | 0 | Plotter-15 MTR | JNES 07 | 100000000 | W
290 | 0.02 | 0.84 | 1.23 | 0.008 | 0 | 0 | 15 | 8 | 1000000000000000 |  | 0 | Plotter-15 MTR | JNES 07 | 100000000 | W
290 | 0.17 | 0.62 | 1.45 | 0.01 | 0 | 0 | 15 | 8 | 1000000000000000 |  | 0 | Plotter-15 MTR | JNES 07 | 100000000 | P
290 | 0.1 | 0.92 | 1.47 | 0.008 | 0 | 0 | 15 | 8 | 1000000000000000 |  | 0 | Plotter-15 MTR | JNES 07 | 100000000 | P
290 | 0.04 | 0.62 | 1.5 | 0.005 | 0 | 0 | 15 | 8 | 1000000000000000 |  | 0 | Plotter-15 MTR | JNES 07 | 100000000 | P
290 | 0.17 | 0.62 | 1.51 | 0.009 | 0 | 0 | 15 | 8 | 1000000000000000 |  | 0 | Plotter-15 MTR | JNES 07 | 100000000 | P
290 | 0.16 | 0.62 | 1.52 | 0.011 | 0 | 0 | 15 | 8 | 1000000000000000 |  | 0 | Plotter-15 MTR | JNES 07 | 100000000 | P
290 | 0.1 | 0.59 | 1.52 | 0.009 | 0 | 0 | 15 | 8 | 1000000000000000 |  | 0 | Plotter-15 MTR | JNES 07 | 100000000 | P
290 | 0.1 | 0.63 | 1.53 | 0.017 | 0 | 0 | 15 | 8 | 1000000000000000 |  | 0 | Plotter-15 MTR | JNES 07 | 100000000 | P
290 | 0.21 | 0.63 | 1.55 | 0.009 | 0 | 0 | 15 | 8 | 1000000000000000 |  | 0 | Plotter-15 MTR | JNES 07 | 100000000 | P
290 | 0.03 | 0.92 | 1.36 | 0.007 | 0 | 0 | 15 | 8 | 1000000000000000 |  | 0 | Plotter-15 MTR | Lee 01 | 100000000 | F
290 | 0.14 | 0.84 | 1.42 | 0.017 | 0 | 0 | 15 | 8 | 1000000000000000 |  | 0 | Plotter-15 MTR | Lee 01 | 100000000 | P
290 | 0.27 | 1.01 | 1.75 | 0.012 | 0 | 0 | 15 | 8 | 1000000000000000 |  | 0 | Plotter-15 MTR | Leitz 93 | 100000000 | W
290 | 0.14 | 0.84 | 1.42 | 0.017 | 0 | 0 | 15 | 8 | 1000000000000000 |  | 0 | Plotter-15 MTR | Nanstad 04 | 100000000 | P
290 | 0.16 | 0.68 | 1.3 | 0.015 | 0 | 0 | 15 | 8 | 1000000000000000 |  | 0 | Plotter-15 MTR | Onizawa 01 | 100000000 | P
290 | 0.02 | 0.61 | 1.36 | 0.003 | 0 | 0 | 15 | 8 | 1000000000000000 |  | 0 | Plotter-15 MTR | Onizawa 01 | 100000000 | P
290 | 0.14 | 0.84 | 1.42 | 0.017 | 0 | 0 | 15 | 8 | 1000000000000000 |  | 0 | Plotter-15 MTR | Onizawa 01 | 100000000 | P
290 | 0.04 | 0.65 | 1.43 | 0.004 | 0 | 0 | 15 | 8 | 1000000000000000 |  | 0 | Plotter-15 MTR | Onizawa 01 | 100000000 | P
290 | 0.17 | 0.63 | 1.47 | 0.015 | 0 | 0 | 15 | 8 | 1000000000000000 |  | 0 | Plotter-15 MTR | Pachur 93 | 100000000 | F
290 | 0.26 | 0.74 | 0.62 | 0.022 | 0 | 0 | 15 | 8 | 1000000000000000 |  | 0 | Plotter-15 MTR | TR-EDB | 100000000 | F
290 | 0.036 | 0.55 | 0.63 | 0.006 | 0 | 0 | 15 | 8 | 1000000000000000 |  | 0 | Plotter-15 MTR | TR-EDB | 100000000 | F
290 | 0.19 | 0.75 | 0.69 | 0.016 | 0 | 0 | 15 | 8 | 1000000000000000 |  | 0 | Plotter-15 MTR | TR-EDB | 100000000 | F
290 | 0.15 | 0.79 | 0.71 | 0.015 | 0 | 0 | 15 | 8 | 1000000000000000 |  | 0 | Plotter-15 MTR | TR-EDB | 100000000 | F
290 | 0.11 | 0.95 | 0.71 | 0.009 | 0 | 0 | 15 | 8 | 1000000000000000 |  | 0 | Plotter-15 MTR | TR-EDB | 100000000 | F
290 | 0.21 | 0.75 | 0.71 | 0.018 | 0 | 0 | 15 | 8 | 1000000000000000 |  | 0 | Plotter-15 MTR | TR-EDB | 100000000 | F
290 | 0.12 | 0.96 | 0.72 | 0.009 | 0 | 0 | 15 | 8 | 1000000000000000 |  | 0 | Plotter-15 MTR | TR-EDB | 100000000 | F
290 | 0.2 | 0.76 | 0.72 | 0.004 | 0 | 0 | 15 | 8 | 1000000000000000 |  | 0 | Plotter-15 MTR | TR-EDB | 100000000 | F
290 | 0.11 | 0.74 | 0.72 | 0.006 | 0 | 0 | 15 | 8 | 1000000000000000 |  | 0 | Plotter-15 MTR | TR-EDB | 100000000 | F
290 | 0.21 | 0.75 | 0.73 | 0.02 | 0 | 0 | 15 | 8 | 1000000000000000 |  | 0 | Plotter-15 MTR | TR-EDB | 100000000 | F
290 | 0.21 | 0.75 | 0.74 | 0.022 | 0 | 0 | 15 | 8 | 1000000000000000 |  | 0 | Plotter-15 MTR | TR-EDB | 100000000 | F
290 | 0.2 | 0.76 | 0.76 | 0.005 | 0 | 0 | 15 | 8 | 1000000000000000 |  | 0 | Plotter-15 MTR | TR-EDB | 100000000 | F
290 | 0.2 | 0.76 | 0.77 | 0.004 | 0 | 0 | 15 | 8 | 1000000000000000 |  | 0 | Plotter-15 MTR | TR-EDB | 100000000 | F
290 | 0.08 | 0.17 | 0.91 | 0.014 | 0 | 0 | 15 | 8 | 1000000000000000 |  | 0 | Plotter-15 MTR | TR-EDB | 100000000 | W
290 | 0.1 | 1.21 | 0.99 | 0.005 | 0 | 0 | 15 | 8 | 1000000000000000 |  | 0 | Plotter-15 MTR | TR-EDB | 100000000 | F
290 | 0.04 | 0.94 | 1.09 | 0.01 | 0 | 0 | 15 | 8 | 1000000000000000 |  | 0 | Plotter-15 MTR | TR-EDB | 100000000 | W
290 | 0.08 | 0.98 | 1.13 | 0.018 | 0 | 0 | 15 | 8 | 1000000000000000 |  | 0 | Plotter-15 MTR | TR-EDB | 100000000 | W
290 | 0.045 | 0.815 | 1.17 | 0.011 | 0 | 0 | 15 | 8 | 1000000000000000 |  | 0 | Plotter-15 MTR | TR-EDB | 100000000 | W
290 | 0.021 | 0.865 | 1.18 | 0.01 | 0 | 0 | 15 | 8 | 1000000000000000 |  | 0 | Plotter-15 MTR | TR-EDB | 100000000 | W
290 | 0.04 | 0.89 | 1.2 | 0.008 | 0 | 0 | 15 | 8 | 1000000000000000 |  | 0 | Plotter-15 MTR | TR-EDB | 100000000 | W
290 | 0.13 | 0.56 | 1.21 | 0.008 | 0 | 0 | 15 | 8 | 1000000000000000 |  | 0 | Plotter-15 MTR | TR-EDB | 100000000 | P
290 | 0.15 | 0.79 | 1.21 | 0.015 | 0 | 0 | 15 | 8 | 1000000000000000 |  | 0 | Plotter-15 MTR | TR-EDB | 100000000 | W
290 | 0.03 | 0.58 | 1.22 | 0.008 | 0 | 0 | 15 | 8 | 1000000000000000 |  | 0 | Plotter-15 MTR | TR-EDB | 100000000 | P
290 | 0.19 | 0.3 | 1.23 | 0.016 | 0 | 0 | 15 | 8 | 1000000000000000 |  | 0 | Plotter-15 MTR | TR-EDB | 100000000 | P
290 | 0.19 | 0.7 | 1.23 | 0.016 | 0 | 0 | 15 | 8 | 1000000000000000 |  | 0 | Plotter-15 MTR | TR-EDB | 100000000 | P
290 | 0.037 | 0.87 | 1.23 | 0.008 | 0 | 0 | 15 | 8 | 1000000000000000 |  | 0 | Plotter-15 MTR | TR-EDB | 100000000 | W
290 | 0.18 | 0.695 | 1.24 | 0.016 | 0 | 0 | 15 | 8 | 1000000000000000 |  | 0 | Plotter-15 MTR | TR-EDB | 100000000 | W
290 | 0.39 | 0.705 | 1.24 | 0.01 | 0 | 0 | 15 | 8 | 1000000000000000 |  | 0 | Plotter-15 MTR | TR-EDB | 100000000 | W
290 | 0.37 | 0.59 | 1.25 | 0.005 | 0 | 0 | 15 | 8 | 1000000000000000 |  | 0 | Plotter-15 MTR | TR-EDB | 100000000 | W
290 | 0.12 | 0.56 | 1.26 | 0.011 | 0 | 0 | 15 | 8 | 1000000000000000 |  | 0 | Plotter-15 MTR | TR-EDB | 100000000 | P
290 | 0.034 | 0.8758333 | 1.266667 | 0.008666667 | 0 | 0 | 15 | 8 | 1000000000000000 |  | 0 | Plotter-15 MTR | TR-EDB | 100000000 | W
290 | 0.1 | 0.74 | 1.27 | 0.018 | 0 | 0 | 15 | 8 | 1000000000000000 |  | 0 | Plotter-15 MTR | TR-EDB | 100000000 | P
290 | 0.1 | 0.61 | 1.28 | 0.009 | 0 | 0 | 15 | 8 | 1000000000000000 |  | 0 | Plotter-15 MTR | TR-EDB | 100000000 | P
290 | 0.02 | 1.14 | 1.28 | 0.007 | 0 | 0 | 15 | 8 | 1000000000000000 |  | 0 | Plotter-15 MTR | TR-EDB | 100000000 | W
290 | 0.04 | 0.73 | 1.29 | 0.007 | 0 | 0 | 15 | 8 | 1000000000000000 |  | 0 | Plotter-15 MTR | TR-EDB | 100000000 | F
290 | 0.02 | 0.7 | 1.29 | 0.009 | 0 | 0 | 15 | 8 | 1000000000000000 |  | 0 | Plotter-15 MTR | TR-EDB | 100000000 | P
290 | 0.06 | 0.69 | 1.29 | 0.012 | 0 | 0 | 15 | 8 | 1000000000000000 |  | 0 | Plotter-15 MTR | TR-EDB | 100000000 | P
290 | 0.061 | 0.71 | 1.29 | 0.02 | 0 | 0 | 15 | 8 | 1000000000000000 |  | 0 | Plotter-15 MTR | TR-EDB | 100000000 | P
290 | 0.3643333 | 0.5913333 | 1.29 | 0.005333333 | 0 | 0 | 15 | 8 | 1000000000000000 |  | 0 | Plotter-15 MTR | TR-EDB | 100000000 | W
290 | 0.02 | 0.69 | 1.3 | 0.02 | 0 | 0 | 15 | 8 | 1000000000000000 |  | 0 | Plotter-15 MTR | TR-EDB | 100000000 | P
290 | 0.022 | 0.69 | 1.3 | 0.019 | 0 | 0 | 15 | 8 | 1000000000000000 |  | 0 | Plotter-15 MTR | TR-EDB | 100000000 | P
290 | 0.096 | 0.69 | 1.3 | 0.008 | 0 | 0 | 15 | 8 | 1000000000000000 |  | 0 | Plotter-15 MTR | TR-EDB | 100000000 | P
290 | 0.059 | 0.7 | 1.3 | 0.014 | 0 | 0 | 15 | 8 | 1000000000000000 |  | 0 | Plotter-15 MTR | TR-EDB | 100000000 | P
290 | 0.02 | 0.69 | 1.31 | 0.009 | 0 | 0 | 15 | 8 | 1000000000000000 |  | 0 | Plotter-15 MTR | TR-EDB | 100000000 | P
290 | 0.14 | 0.62 | 1.31 | 0.009 | 0 | 0 | 15 | 8 | 1000000000000000 |  | 0 | Plotter-15 MTR | TR-EDB | 100000000 | P
290 | 0.002 | 0.7 | 1.31 | 0.003 | 0 | 0 | 15 | 8 | 1000000000000000 |  | 0 | Plotter-15 MTR | TR-EDB | 100000000 | P
290 | 0.3 | 0.7 | 1.31 | 0.003 | 0 | 0 | 15 | 8 | 1000000000000000 |  | 0 | Plotter-15 MTR | TR-EDB | 100000000 | P
290 | 0.33 | 0.25 | 1.31 | 0.02 | 0 | 0 | 15 | 8 | 1000000000000000 |  | 0 | Plotter-15 MTR | TR-EDB | 100000000 | P
290 | 0.33 | 0.71 | 1.31 | 0.02 | 0 | 0 | 15 | 8 | 1000000000000000 |  | 0 | Plotter-15 MTR | TR-EDB | 100000000 | P
290 | 0.05 | 0.96 | 1.31 | 0.017 | 0 | 0 | 15 | 8 | 1000000000000000 |  | 0 | Plotter-15 MTR | TR-EDB | 100000000 | W
290 | 0.406 | 0.614 | 1.31 | 0.0128 | 0 | 0 | 15 | 8 | 1000000000000000 |  | 0 | Plotter-15 MTR | TR-EDB | 100000000 | W
290 | 0.06 | 0.75 | 1.31 | 0.009 | 0 | 0 | 15 | 8 | 1000000000000000 |  | 0 | Plotter-15 MTR | TR-EDB | 100000000 | F
290 | 0.06 | 0.555 | 1.31 | 0.0165 | 0 | 0 | 15 | 8 | 1000000000000000 |  | 0 | Plotter-15 MTR | TR-EDB | 100000000 | W
290 | 0.098 | 0.69 | 1.32 | 0.009 | 0 | 0 | 15 | 8 | 1000000000000000 |  | 0 | Plotter-15 MTR | TR-EDB | 100000000 | P
290 | 0.06 | 0.7 | 1.32 | 0.015 | 0 | 0 | 15 | 8 | 1000000000000000 |  | 0 | Plotter-15 MTR | TR-EDB | 100000000 | P
290 | 0.102 | 0.7 | 1.33 | 0.02 | 0 | 0 | 15 | 8 | 1000000000000000 |  | 0 | Plotter-15 MTR | TR-EDB | 100000000 | P
290 | 0.08 | 0.69 | 1.33 | 0.015 | 0 | 0 | 15 | 8 | 1000000000000000 |  | 0 | Plotter-15 MTR | TR-EDB | 100000000 | P
290 | 0.2938824 | 0.65625 | 1.3375 | 0.0135 | 0 | 0 | 15 | 8 | 1000000000000000 |  | 0 | Plotter-15 MTR | TR-EDB | 100000000 | W
290 | 0.063 | 0.6975 | 1.34 | 0.009 | 0 | 0 | 15 | 8 | 1000000000000000 |  | 0 | Plotter-15 MTR | TR-EDB | 100000000 | F
290 | 0.094 | 0.066 | 1.34 | 0.017 | 0 | 0 | 15 | 8 | 1000000000000000 |  | 0 | Plotter-15 MTR | TR-EDB | 100000000 | W
290 | 0.22 | 0.63 | 1.34 | 0.014 | 0 | 0 | 15 | 8 | 1000000000000000 |  | 0 | Plotter-15 MTR | TR-EDB | 100000000 | P
290 | 0.06 | 0.76 | 1.35 | 0.009 | 0 | 0 | 15 | 8 | 1000000000000000 |  | 0 | Plotter-15 MTR | TR-EDB | 100000000 | F
290 | 0.028 | 1.115 | 1.35 | 0.018 | 0 | 0 | 15 | 8 | 1000000000000000 |  | 0 | Plotter-15 MTR | TR-EDB | 100000000 | W
290 | 0.167 | 1.12 | 1.35 | 0.019 | 0 | 0 | 15 | 8 | 1000000000000000 |  | 0 | Plotter-15 MTR | TR-EDB | 100000000 | W
290 | 0.04333333 | 0.7666667 | 1.355 | 0.007333334 | 0 | 0 | 15 | 8 | 1000000000000000 |  | 0 | Plotter-15 MTR | TR-EDB | 100000000 | F
290 | 0.4086667 | 0.591 | 1.36 | 0.006 | 0 | 0 | 15 | 8 | 1000000000000000 |  | 0 | Plotter-15 MTR | TR-EDB | 100000000 | W
290 | 0.24 | 0.6 | 1.36 | 0.008 | 0 | 0 | 15 | 8 | 1000000000000000 |  | 0 | Plotter-15 MTR | TR-EDB | 100000000 | W
290 | 0.108 | 0.755 | 1.36 | 0.017 | 0 | 0 | 15 | 8 | 1000000000000000 |  | 0 | Plotter-15 MTR | TR-EDB | 100000000 | W
290 | 0.08 | 0.76 | 1.36 | 0.012 | 0 | 0 | 15 | 8 | 1000000000000000 |  | 0 | Plotter-15 MTR | TR-EDB | 100000000 | W
290 | 0.06054545 | 0.7268182 | 1.365455 | 0.007636364 | 0 | 0 | 15 | 8 | 1000000000000000 |  | 0 | Plotter-15 MTR | TR-EDB | 100000000 | F
290 | 0.43 | 0.59 | 1.37 | 0.007 | 0 | 0 | 15 | 8 | 1000000000000000 |  | 0 | Plotter-15 MTR | TR-EDB | 100000000 | W
290 | 0.024 | 0.073 | 1.37 | 0.017 | 0 | 0 | 15 | 8 | 1000000000000000 |  | 0 | Plotter-15 MTR | TR-EDB | 100000000 | W
290 | 0.2226667 | 0.594 | 1.376667 | 0.008 | 0 | 0 | 15 | 8 | 1000000000000000 |  | 0 | Plotter-15 MTR | TR-EDB | 100000000 | W
290 | 0.007 | 0.725 | 1.38 | 0.008 | 0 | 0 | 15 | 8 | 1000000000000000 |  | 0 | Plotter-15 MTR | TR-EDB | 100000000 | P
290 | 0.16 | 0.65 | 1.38 | 0.013 | 0 | 0 | 15 | 8 | 1000000000000000 |  | 0 | Plotter-15 MTR | TR-EDB | 100000000 | W
290 | 0.36 | 0.78 | 1.38 | 0.015 | 0 | 0 | 15 | 8 | 1000000000000000 |  | 0 | Plotter-15 MTR | TR-EDB | 100000000 | W
290 | 0.2744 | 0.63625 | 1.385 | 0.01275 | 0 | 0 | 15 | 8 | 1000000000000000 |  | 0 | Plotter-15 MTR | TR-EDB | 100000000 | W
290 | 0.16 | 0.56 | 1.4 | 0.011 | 0 | 0 | 15 | 8 | 1000000000000000 |  | 0 | Plotter-15 MTR | TR-EDB | 100000000 | F
290 | 0.2 | 0.63 | 1.4 | 0.017 | 0 | 0 | 15 | 8 | 1000000000000000 |  | 0 | Plotter-15 MTR | TR-EDB | 100000000 | P
290 | 0.12 | 0.46 | 1.41 | 0.008 | 0 | 0 | 15 | 8 | 1000000000000000 |  | 0 | Plotter-15 MTR | TR-EDB | 100000000 | P
290 | 0.027 | 0.685 | 1.42 | 0.019 | 0 | 0 | 15 | 8 | 1000000000000000 |  | 0 | Plotter-15 MTR | TR-EDB | 100000000 | W
290 | 0.112 | 1.235 | 1.42 | 0.017 | 0 | 0 | 15 | 8 | 1000000000000000 |  | 0 | Plotter-15 MTR | TR-EDB | 100000000 | W
290 | 0.05 | 0.75 | 1.43 | 0.008 | 0 | 0 | 15 | 8 | 1000000000000000 |  | 0 | Plotter-15 MTR | TR-EDB | 100000000 | F
290 | 0.112 | 1.85 | 1.43 | 0.017 | 0 | 0 | 15 | 8 | 1000000000000000 |  | 0 | Plotter-15 MTR | TR-EDB | 100000000 | W
290 | 0.0205 | 0.645 | 1.44 | 0.009 | 0 | 0 | 15 | 8 | 1000000000000000 |  | 0 | Plotter-15 MTR | TR-EDB | 100000000 | P
290 | 0.265 | 0.59 | 1.44 | 0.01133333 | 0 | 0 | 15 | 8 | 1000000000000000 |  | 0 | Plotter-15 MTR | TR-EDB | 100000000 | W
290 | 0.04 | 0.65 | 1.445 | 0.008 | 0 | 0 | 15 | 8 | 1000000000000000 |  | 0 | Plotter-15 MTR | TR-EDB | 100000000 | P
290 | 0.13 | 0.55 | 1.45 | 0.006 | 0 | 0 | 15 | 8 | 1000000000000000 |  | 0 | Plotter-15 MTR | TR-EDB | 100000000 | P
290 | 0.35 | 0.57 | 1.45 | 0.02 | 0 | 0 | 15 | 8 | 1000000000000000 |  | 0 | Plotter-15 MTR | TR-EDB | 100000000 | W
290 | 0.08 | 1.7 | 1.45 | 0.011 | 0 | 0 | 15 | 8 | 1000000000000000 |  | 0 | Plotter-15 MTR | TR-EDB | 100000000 | W
290 | 0.035 | 0.93 | 1.45 | 0.013 | 0 | 0 | 15 | 8 | 1000000000000000 |  | 0 | Plotter-15 MTR | TR-EDB | 100000000 | W
290 | 0.08 | 1.7 | 1.45 | 0.011 | 0 | 0 | 15 | 8 | 1000000000000000 |  | 0 | Plotter-15 MTR | TR-EDB | 100000000 | W
290 | 0.215 | 0.5973333 | 1.453333 | 0.01533333 | 0 | 0 | 15 | 8 | 1000000000000000 |  | 0 | Plotter-15 MTR | TR-EDB | 100000000 | W
290 | 0.068 | 1.43 | 1.46 | 0.01 | 0 | 0 | 15 | 8 | 1000000000000000 |  | 0 | Plotter-15 MTR | TR-EDB | 100000000 | P
290 | 0.03 | 0.14 | 1.46 | 0.012 | 0 | 0 | 15 | 8 | 1000000000000000 |  | 0 | Plotter-15 MTR | TR-EDB | 100000000 | W
290 | 0.02 | 1.07 | 1.46 | 0.015 | 0 | 0 | 15 | 8 | 1000000000000000 |  | 0 | Plotter-15 MTR | TR-EDB | 100000000 | W
290 | 0.05 | 0.93 | 1.46 | 0.015 | 0 | 0 | 15 | 8 | 1000000000000000 |  | 0 | Plotter-15 MTR | TR-EDB | 100000000 | W
290 | 0.03 | 0.14 | 1.46 | 0.012 | 0 | 0 | 15 | 8 | 1000000000000000 |  | 0 | Plotter-15 MTR | TR-EDB | 100000000 | W
290 | 0.02 | 1.07 | 1.46 | 0.015 | 0 | 0 | 15 | 8 | 1000000000000000 |  | 0 | Plotter-15 MTR | TR-EDB | 100000000 | W
290 | 0.255 | 0.375 | 1.47 | 0.013 | 0 | 0 | 15 | 8 | 1000000000000000 |  | 0 | Plotter-15 MTR | TR-EDB | 100000000 | W
290 | 0.069 | 0.925 | 1.47 | 0.01 | 0 | 0 | 15 | 8 | 1000000000000000 |  | 0 | Plotter-15 MTR | TR-EDB | 100000000 | P
290 | 0.17 | 0.63 | 1.48 | 0.015 | 0 | 0 | 15 | 8 | 1000000000000000 |  | 0 | Plotter-15 MTR | TR-EDB | 100000000 | F
290 | 0.05 | 0.93 | 1.48 | 0.015 | 0 | 0 | 15 | 8 | 1000000000000000 |  | 0 | Plotter-15 MTR | TR-EDB | 100000000 | W
290 | 0.2833333 | 0.63 | 1.483333 | 0.01966667 | 0 | 0 | 15 | 8 | 1000000000000000 |  | 0 | Plotter-15 MTR | TR-EDB | 100000000 | W
290 | 0.2833333 | 0.63 | 1.483333 | 0.01966667 | 0 | 0 | 15 | 8 | 1000000000000000 |  | 0 | Plotter-15 MTR | TR-EDB | 100000000 | W
290 | 0.2833333 | 0.63 | 1.483333 | 0.01966667 | 0 | 0 | 15 | 8 | 1000000000000000 |  | 0 | Plotter-15 MTR | TR-EDB | 100000000 | W
290 | 0.097 | 0.55 | 1.49 | 0.02 | 0 | 0 | 15 | 8 | 1000000000000000 |  | 0 | Plotter-15 MTR | TR-EDB | 100000000 | W
290 | 0.116 | 0.48 | 1.5 | 0.02 | 0 | 0 | 15 | 8 | 1000000000000000 |  | 0 | Plotter-15 MTR | TR-EDB | 100000000 | W
290 | 0.04 | 0.79 | 1.5 | 0.012 | 0 | 0 | 15 | 8 | 1000000000000000 |  | 0 | Plotter-15 MTR | TR-EDB | 100000000 | W
290 | 0.29 | 0.62 | 1.5 | 0.02 | 0 | 0 | 15 | 8 | 1000000000000000 |  | 0 | Plotter-15 MTR | TR-EDB | 100000000 | W
290 | 0.21 | 0.5373333 | 1.51 | 0.01633333 | 0 | 0 | 15 | 8 | 1000000000000000 |  | 0 | Plotter-15 MTR | TR-EDB | 100000000 | W
290 | 0.23 | 1.58 | 1.54 | 0.009 | 0 | 0 | 15 | 8 | 1000000000000000 |  | 0 | Plotter-15 MTR | TR-EDB | 100000000 | W
290 | 0.3316667 | 0.8066667 | 1.541667 | 0.01166667 | 0 | 0 | 15 | 8 | 1000000000000000 |  | 0 | Plotter-15 MTR | TR-EDB | 100000000 | W
290 | 0.18 | 0.55 | 1.55 | 0.019 | 0 | 0 | 15 | 8 | 1000000000000000 |  | 0 | Plotter-15 MTR | TR-EDB | 100000000 | W
290 | 0.35 | 0.62 | 1.56 | 0.013 | 0 | 0 | 15 | 8 | 1000000000000000 |  | 0 | Plotter-15 MTR | TR-EDB | 100000000 | W
290 | 0.24 | 0.64 | 1.57 | 0.007 | 0 | 0 | 15 | 8 | 1000000000000000 |  | 0 | Plotter-15 MTR | TR-EDB | 100000000 | W
290 | 0.028 | 0.47 | 1.57 | 0.02 | 0 | 0 | 15 | 8 | 1000000000000000 |  | 0 | Plotter-15 MTR | TR-EDB | 100000000 | W
290 | 0.35 | 0.66 | 1.59 | 0.01433333 | 0 | 0 | 15 | 8 | 1000000000000000 |  | 0 | Plotter-15 MTR | TR-EDB | 100000000 | W
290 | 0.35 | 0.69 | 1.6 | 0.016 | 0 | 0 | 15 | 8 | 1000000000000000 |  | 0 | Plotter-15 MTR | TR-EDB | 100000000 | W
290 | 0.31 | 0.69 | 1.62 | 0.017 | 0 | 0 | 15 | 8 | 1000000000000000 |  | 0 | Plotter-15 MTR | TR-EDB | 100000000 | W
290 | 0.42 | 0.595 | 1.63 | 0.01833333 | 0 | 0 | 15 | 8 | 1000000000000000 |  | 0 | Plotter-15 MTR | TR-EDB | 100000000 | W
290 | 0.42 | 1.23 | 1.64 | 0.018 | 0 | 0 | 15 | 8 | 1000000000000000 |  | 0 | Plotter-15 MTR | TR-EDB | 100000000 | W
290 | 0.299 | 0.685 | 1.646667 | 0.016 | 0 | 0 | 15 | 8 | 1000000000000000 |  | 0 | Plotter-15 MTR | TR-EDB | 100000000 | W
290 | 0.27 | 1.02 | 1.72 | 0.014 | 0 | 0 | 15 | 8 | 1000000000000000 |  | 0 | Plotter-15 MTR | TR-EDB | 100000000 | W
290 | 0.07 | 0.91 | 1.76 | 0.008 | 0 | 0 | 15 | 8 | 1000000000000000 |  | 0 | Plotter-15 MTR | TR-EDB | 100000000 | W
290 | 0.067 | 0.69 | 0 | 0.009 | 0 | 0 | 15 | 8 | 1000000000000000 |  | 0 | Plotter-15 MTR | TR-EDB | 100000000 | F
290 | 0.08 | 0.84 | 1.11 | 0.015 | 0.15 | 0 | 15 | 9 | 1000000000000000 |  | 0 | Plotter-15 MTR | Gerard 06 | 1000000000 | W
290 | 0.04 | 0.76 | 1.39 | 0.008 | 0.27 | 0 | 15 | 9 | 1000000000000000 |  | 0 | Plotter-15 MTR | Gerard 06 | 1000000000 | F
290 | 0.14 | 0.84 | 1.42 | 0.017 | 0.24 | 0.18 | 15 | 9 | 1000000000000000 |  | 0 | RADAMO | RADAMO | 1000000000 | SRM
290 | 0.12 | 0.62 | 1.36 | 0.011 | 0.26 | 0.26 | 15 | 9 | 1000000000000000 |  | 0 | RADAMO | RADAMO | 1000000000 | P
290 | 0.31 | 0.6 | 1.56 | 0.005 | 0.45 | 0.1 | 15 | 9 | 1000000000000000 |  | 0 | RADAMO | RADAMO | 1000000000 | W
290 | 0.13 | 0.64 | 1.55 | 0.008 | 0.25 | 0.18 | 15 | 9 | 1000000000000000 |  | 0 | RADAMO | RADAMO | 1000000000 | P
290 | 0.12 | 1.01 | 1.3 | 0.021 | 0.19 | 0.05 | 15 | 9 | 1000000000000000 |  | 0 | RADAMO | RADAMO | 1000000000 | W
290 | 0.05 | 0.75 | 1.43 | 0.008 | 0.28 | 0.2 | 15 | 9 | 1000000000000000 |  | 0 | RADAMO | RADAMO | 1000000000 | F
290 | 0.07 | 0.83 | 1.57 | 0.015 | 0.22 | 0.07 | 15 | 9 | 1000000000000000 |  | 0 | RADAMO | RADAMO | 1000000000 | W
290 | 0.11 | 0.8 | 1.29 | 0.007 | 0.2 | 0.19 | 15 | 9 | 1000000000000000 |  | 0 | RADAMO | RADAMO | 1000000000 | F
290 | 0.23 | 0.6 | 1.6 | 0.006 | 0.44 | 0.09 | 15 | 9 | 1000000000000000 |  | 0 | RADAMO | RADAMO | 1000000000 | W
290 | 0.065 | 0.69 | 1.37 | 0.013 | 0.04 | 0.14 | 15 | 9 | 1000000000000000 |  | 0 | RADAMO | RADAMO | 1000000000 | F
290 | 0.21 | 0.75 | 0 | 0.02 | 0 | 0 | 15 | 9 | 1000000000000000 |  | 0 | Plotter-15 MTR | Bellmann 90 | 1000000000 | F
290 | 0.21 | 0.75 | 0 | 0.018 | 0 | 0 | 15 | 9 | 1000000000000000 |  | 0 | Plotter-15 MTR | Bellmann 90 | 1000000000 | F
290 | 0.21 | 0.75 | 0 | 0.022 | 0 | 0 | 15 | 9 | 1000000000000000 |  | 0 | Plotter-15 MTR | Bellmann 90 | 1000000000 | F
290 | 0.19 | 0.75 | 0 | 0.015 | 0 | 0 | 15 | 9 | 1000000000000000 |  | 0 | Plotter-15 MTR | Bellmann 90 | 1000000000 | F
290 | 0.2 | 0.76 | 0 | 0.004 | 0 | 0 | 15 | 9 | 1000000000000000 |  | 0 | Plotter-15 MTR | Bellmann 90 | 1000000000 | F
290 | 0.2 | 0.76 | 0 | 0.005 | 0 | 0 | 15 | 9 | 1000000000000000 |  | 0 | Plotter-15 MTR | Bellmann 90 | 1000000000 | F
290 | 0.2 | 0.76 | 0 | 0.004 | 0 | 0 | 15 | 9 | 1000000000000000 |  | 0 | Plotter-15 MTR | Bellmann 90 | 1000000000 | F
290 | 0.11 | 0.74 | 0 | 0.006 | 0 | 0 | 15 | 9 | 1000000000000000 |  | 0 | Plotter-15 MTR | Bellmann 90 | 1000000000 | F
290 | 0.11 | 0.95 | 0 | 0.009 | 0 | 0 | 15 | 9 | 1000000000000000 |  | 0 | Plotter-15 MTR | Bellmann 90 | 1000000000 | F
290 | 0.1 | 1.21 | 0 | 0.005 | 0 | 0 | 15 | 9 | 1000000000000000 |  | 0 | Plotter-15 MTR | Bellmann 90 | 1000000000 | F
290 | 0.25 | 0.64 | 0 | 0.02 | 0 | 0 | 15 | 9 | 1000000000000000 |  | 0 | Plotter-15 MTR | Bellmann 90 | 1000000000 | F
290 | 0.17 | 0.63 | 0 | 0.015 | 0 | 0 | 15 | 9 | 1000000000000000 |  | 0 | Plotter-15 MTR | Bellmann 90 | 1000000000 | F
290 | 0.16 | 0.56 | 0 | 0.011 | 0 | 0 | 15 | 9 | 1000000000000000 |  | 0 | Plotter-15 MTR | Bellmann 90 | 1000000000 | F
290 | 0.12 | 0.56 | 0 | 0.011 | 0 | 0 | 15 | 9 | 1000000000000000 |  | 0 | Plotter-15 MTR | Bellmann 90 | 1000000000 | P
290 | 0.04 | 0.73 | 0 | 0.007 | 0 | 0 | 15 | 9 | 1000000000000000 |  | 0 | Plotter-15 MTR | Bellmann 90 | 1000000000 | F
290 | 0.07 | 0.69 | 0 | 0.009 | 0 | 0 | 15 | 9 | 1000000000000000 |  | 0 | Plotter-15 MTR | Bellmann 90 | 1000000000 | F
290 | 0.06 | 0.76 | 0 | 0.009 | 0 | 0 | 15 | 9 | 1000000000000000 |  | 0 | Plotter-15 MTR | Bellmann 90 | 1000000000 | F
290 | 0.15 | 0.79 | 0 | 0.015 | 0 | 0 | 15 | 9 | 1000000000000000 |  | 0 | Plotter-15 MTR | Bellmann 90 | 1000000000 | W
290 | 0.05 | 0.93 | 0 | 0.015 | 0 | 0 | 15 | 9 | 1000000000000000 |  | 0 | Plotter-15 MTR | Bellmann 90 | 1000000000 | W
290 | 0.42 | 1.23 | 0 | 0.017 | 0 | 0 | 15 | 9 | 1000000000000000 |  | 0 | Plotter-15 MTR | Bellmann 90 | 1000000000 | W
290 | 0.13 | 0.56 | 1.26 | 0.011 | 0 | 0 | 15 | 9 | 1000000000000000 |  | 0 | Plotter-15 MTR | CRP-1 | 1000000000 | P
290 | 0.03577778 | 0.8011111 | 1.237778 | 0.009375 | 0 | 0 | 15 | 9 | 1000000000000000 |  | 0 | Plotter-15 MTR | CRP-2 | 1000000000 | W
290 | 0.125 | 0.6171429 | 1.333333 | 0.01057143 | 0 | 0 | 15 | 9 | 1000000000000000 |  | 0 | Plotter-15 MTR | CRP-2 | 1000000000 | P
290 | 0.04514286 | 0.7542857 | 1.338571 | 0.007571429 | 0 | 0 | 15 | 9 | 1000000000000000 |  | 0 | Plotter-15 MTR | CRP-2 | 1000000000 | F
290 | 0.066625 | 0.703125 | 1.348571 | 0.0085 | 0 | 0 | 15 | 9 | 1000000000000000 |  | 0 | Plotter-15 MTR | CRP-2 | 1000000000 | F
290 | 0.01525 | 0.6525 | 1.44 | 0.008 | 0 | 0 | 15 | 9 | 1000000000000000 |  | 0 | Plotter-15 MTR | CRP-2 | 1000000000 | P
290 | 0.04 | 0.93 | 1.455 | 0.0135 | 0 | 0 | 15 | 9 | 1000000000000000 |  | 0 | Plotter-15 MTR | CRP-2 | 1000000000 | W
290 | 0.03222222 | 0.6544444 | 1.455556 | 0.007222222 | 0 | 0 | 15 | 9 | 1000000000000000 |  | 0 | Plotter-15 MTR | CRP-2 | 1000000000 | P
290 | 0.05085714 | 0.7221429 | 1.498571 | 0.01042857 | 0 | 0 | 15 | 9 | 1000000000000000 |  | 0 | Plotter-15 MTR | CRP-2 | 1000000000 | W
290 | 0.1566667 | 0.81 | 0.725 | 0.017 | 0 | 0 | 15 | 9 | 1000000000000000 |  | 0 | Plotter-15 MTR | CRP-3 | 1000000000 | P
290 | 0.01 | 0.8175 | 0.9466667 | 0.017 | 0 | 0 | 15 | 9 | 1000000000000000 |  | 0 | Plotter-15 MTR | CRP-3 | 1000000000 | P
290 | 0.015 | 0.8025 | 0.9666667 | 0.007 | 0 | 0 | 15 | 9 | 1000000000000000 |  | 0 | Plotter-15 MTR | CRP-3 | 1000000000 | P
290 | 0.03 | 0.9 | 1.18 | 0.009 | 0 | 0 | 15 | 9 | 1000000000000000 |  | 0 | Plotter-15 MTR | CRP-3 | 1000000000 | W
290 | 0.03 | 0.78 | 1.24 | 0.005 | 0 | 0 | 15 | 9 | 1000000000000000 |  | 0 | Plotter-15 MTR | CRP-3 | 1000000000 | W
290 | 0.2433333 | 1.063333 | 1.27 | 0.02333333 | 0 | 0 | 15 | 9 | 1000000000000000 |  | 0 | Plotter-15 MTR | CRP-3 | 1000000000 | W
290 | 0.019 | 0.87 | 1.29 | 0.007 | 0 | 0 | 15 | 9 | 1000000000000000 |  | 0 | Plotter-15 MTR | CRP-3 | 1000000000 | W
290 | 0.06 | 0.71 | 1.3 | 0.006 | 0 | 0 | 15 | 9 | 1000000000000000 |  | 0 | Plotter-15 MTR | CRP-3 | 1000000000 | F
290 | 0.1416667 | 0.8177778 | 1.391765 | 0.01855556 | 0 | 0 | 15 | 9 | 1000000000000000 |  | 0 | Plotter-15 MTR | CRP-3 | 1000000000 | SRM
290 | 0.01090909 | 0.7327273 | 1.399 | 0.005090909 | 0 | 0 | 15 | 9 | 1000000000000000 |  | 0 | Plotter-15 MTR | CRP-3 | 1000000000 | F
290 | 0.05 | 0.6325 | 1.4225 | 0.00575 | 0 | 0 | 15 | 9 | 1000000000000000 |  | 0 | Plotter-15 MTR | CRP-3 | 1000000000 | P
290 | 0.15 | 0.1 | 1.45 | 0.006 | 0 | 0 | 15 | 9 | 1000000000000000 |  | 0 | Plotter-15 MTR | CRP-3 | 1000000000 | P
290 | 0.15 | 0.4 | 1.45 | 0.006 | 0 | 0 | 15 | 9 | 1000000000000000 |  | 0 | Plotter-15 MTR | CRP-3 | 1000000000 | P
290 | 0.16 | 1.175 | 1.45 | 0.006 | 0 | 0 | 15 | 9 | 1000000000000000 |  | 0 | Plotter-15 MTR | CRP-3 | 1000000000 | P
290 | 0.01 | 0.66 | 1.456667 | 0.008 | 0 | 0 | 15 | 9 | 1000000000000000 |  | 0 | Plotter-15 MTR | CRP-3 | 1000000000 | P
290 | 0.1525 | 0.6 | 1.466667 | 0.01975 | 0 | 0 | 15 | 9 | 1000000000000000 |  | 0 | Plotter-15 MTR | CRP-3 | 1000000000 | P
290 | 0.315 | 0.81 | 1.47 | 0.018 | 0 | 0 | 15 | 9 | 1000000000000000 |  | 0 | Plotter-15 MTR | CRP-3 | 1000000000 | P
290 | 0.2 | 0.18 | 1.36 | 0.012 | 0 | 0 | 15 | 9 | 1000000000000000 |  | 0 | Plotter-15 MTR | Fabry 96 | 1000000000 | P
290 | 0.12 | 0.56 | 1.26 | 0.011 | 0 | 0 | 15 | 9 | 1000000000000000 |  | 0 | Plotter-15 MTR | Hawthorne 85 | 1000000000 | P
290 | 0.2 | 0.18 | 1.34 | 0.011 | 0 | 0 | 15 | 9 | 1000000000000000 |  | 0 | Plotter-15 MTR | Hawthorne 85 | 1000000000 | P
290 | 0.06 | 0.98 | 1.28 | 0.007 | 0 | 0 | 15 | 9 | 1000000000000000 |  | 0 | Plotter-15 MTR | Ishino 90 | 1000000000 | W
290 | 0.25 | 1.06 | 1.3 | 0.019 | 0 | 0 | 15 | 9 | 1000000000000000 |  | 0 | Plotter-15 MTR | Ishino 90 | 1000000000 | W
290 | 0.23 | 0.61 | 1.41 | 0.018 | 0 | 0 | 15 | 9 | 1000000000000000 |  | 0 | Plotter-15 MTR | Ishino 90 | 1000000000 | P
290 | 0.25 | 0.59 | 1.43 | 0.007 | 0 | 0 | 15 | 9 | 1000000000000000 |  | 0 | Plotter-15 MTR | Ishino 90 | 1000000000 | P
290 | 0.06 | 0.57 | 1.44 | 0.018 | 0 | 0 | 15 | 9 | 1000000000000000 |  | 0 | Plotter-15 MTR | Ishino 90 | 1000000000 | P
290 | 0.06 | 1.78 | 1.44 | 0.009 | 0 | 0 | 15 | 9 | 1000000000000000 |  | 0 | Plotter-15 MTR | Ishino 90 | 1000000000 | P
290 | 0.06 | 0.58 | 1.46 | 0.008 | 0 | 0 | 15 | 9 | 1000000000000000 |  | 0 | Plotter-15 MTR | Ishino 90 | 1000000000 | P
290 | 0.2 | 0.88 | 1.19 | 0.016 | 0 | 0 | 15 | 9 | 1000000000000000 |  | 0 | Plotter-15 MTR | JNES 07 | 1000000000 | W
290 | 0.13 | 0.86 | 1.21 | 0.016 | 0 | 0 | 15 | 9 | 1000000000000000 |  | 0 | Plotter-15 MTR | JNES 07 | 1000000000 | W
290 | 0.02 | 0.84 | 1.23 | 0.008 | 0 | 0 | 15 | 9 | 1000000000000000 |  | 0 | Plotter-15 MTR | JNES 07 | 1000000000 | W
290 | 0.17 | 0.62 | 1.45 | 0.01 | 0 | 0 | 15 | 9 | 1000000000000000 |  | 0 | Plotter-15 MTR | JNES 07 | 1000000000 | P
290 | 0.1 | 0.92 | 1.47 | 0.008 | 0 | 0 | 15 | 9 | 1000000000000000 |  | 0 | Plotter-15 MTR | JNES 07 | 1000000000 | P
290 | 0.04 | 0.62 | 1.5 | 0.005 | 0 | 0 | 15 | 9 | 1000000000000000 |  | 0 | Plotter-15 MTR | JNES 07 | 1000000000 | P
290 | 0.17 | 0.62 | 1.51 | 0.009 | 0 | 0 | 15 | 9 | 1000000000000000 |  | 0 | Plotter-15 MTR | JNES 07 | 1000000000 | P
290 | 0.16 | 0.62 | 1.52 | 0.011 | 0 | 0 | 15 | 9 | 1000000000000000 |  | 0 | Plotter-15 MTR | JNES 07 | 1000000000 | P
290 | 0.1 | 0.59 | 1.52 | 0.009 | 0 | 0 | 15 | 9 | 1000000000000000 |  | 0 | Plotter-15 MTR | JNES 07 | 1000000000 | P
290 | 0.1 | 0.63 | 1.53 | 0.017 | 0 | 0 | 15 | 9 | 1000000000000000 |  | 0 | Plotter-15 MTR | JNES 07 | 1000000000 | P
290 | 0.21 | 0.63 | 1.55 | 0.009 | 0 | 0 | 15 | 9 | 1000000000000000 |  | 0 | Plotter-15 MTR | JNES 07 | 1000000000 | P
290 | 0.03 | 0.92 | 1.36 | 0.007 | 0 | 0 | 15 | 9 | 1000000000000000 |  | 0 | Plotter-15 MTR | Lee 01 | 1000000000 | F
290 | 0.14 | 0.84 | 1.42 | 0.017 | 0 | 0 | 15 | 9 | 1000000000000000 |  | 0 | Plotter-15 MTR | Lee 01 | 1000000000 | P
290 | 0.27 | 1.01 | 1.75 | 0.012 | 0 | 0 | 15 | 9 | 1000000000000000 |  | 0 | Plotter-15 MTR | Leitz 93 | 1000000000 | W
290 | 0.14 | 0.84 | 1.42 | 0.017 | 0 | 0 | 15 | 9 | 1000000000000000 |  | 0 | Plotter-15 MTR | Nanstad 04 | 1000000000 | P
290 | 0.16 | 0.68 | 1.3 | 0.015 | 0 | 0 | 15 | 9 | 1000000000000000 |  | 0 | Plotter-15 MTR | Onizawa 01 | 1000000000 | P
290 | 0.02 | 0.61 | 1.36 | 0.003 | 0 | 0 | 15 | 9 | 1000000000000000 |  | 0 | Plotter-15 MTR | Onizawa 01 | 1000000000 | P
290 | 0.14 | 0.84 | 1.42 | 0.017 | 0 | 0 | 15 | 9 | 1000000000000000 |  | 0 | Plotter-15 MTR | Onizawa 01 | 1000000000 | P
290 | 0.04 | 0.65 | 1.43 | 0.004 | 0 | 0 | 15 | 9 | 1000000000000000 |  | 0 | Plotter-15 MTR | Onizawa 01 | 1000000000 | P
290 | 0.17 | 0.63 | 1.47 | 0.015 | 0 | 0 | 15 | 9 | 1000000000000000 |  | 0 | Plotter-15 MTR | Pachur 93 | 1000000000 | F
290 | 0.26 | 0.74 | 0.62 | 0.022 | 0 | 0 | 15 | 9 | 1000000000000000 |  | 0 | Plotter-15 MTR | TR-EDB | 1000000000 | F
290 | 0.036 | 0.55 | 0.63 | 0.006 | 0 | 0 | 15 | 9 | 1000000000000000 |  | 0 | Plotter-15 MTR | TR-EDB | 1000000000 | F
290 | 0.19 | 0.75 | 0.69 | 0.016 | 0 | 0 | 15 | 9 | 1000000000000000 |  | 0 | Plotter-15 MTR | TR-EDB | 1000000000 | F
290 | 0.15 | 0.79 | 0.71 | 0.015 | 0 | 0 | 15 | 9 | 1000000000000000 |  | 0 | Plotter-15 MTR | TR-EDB | 1000000000 | F
290 | 0.11 | 0.95 | 0.71 | 0.009 | 0 | 0 | 15 | 9 | 1000000000000000 |  | 0 | Plotter-15 MTR | TR-EDB | 1000000000 | F
290 | 0.21 | 0.75 | 0.71 | 0.018 | 0 | 0 | 15 | 9 | 1000000000000000 |  | 0 | Plotter-15 MTR | TR-EDB | 1000000000 | F
290 | 0.12 | 0.96 | 0.72 | 0.009 | 0 | 0 | 15 | 9 | 1000000000000000 |  | 0 | Plotter-15 MTR | TR-EDB | 1000000000 | F
290 | 0.2 | 0.76 | 0.72 | 0.004 | 0 | 0 | 15 | 9 | 1000000000000000 |  | 0 | Plotter-15 MTR | TR-EDB | 1000000000 | F
290 | 0.11 | 0.74 | 0.72 | 0.006 | 0 | 0 | 15 | 9 | 1000000000000000 |  | 0 | Plotter-15 MTR | TR-EDB | 1000000000 | F
290 | 0.21 | 0.75 | 0.73 | 0.02 | 0 | 0 | 15 | 9 | 1000000000000000 |  | 0 | Plotter-15 MTR | TR-EDB | 1000000000 | F
290 | 0.21 | 0.75 | 0.74 | 0.022 | 0 | 0 | 15 | 9 | 1000000000000000 |  | 0 | Plotter-15 MTR | TR-EDB | 1000000000 | F
290 | 0.2 | 0.76 | 0.76 | 0.005 | 0 | 0 | 15 | 9 | 1000000000000000 |  | 0 | Plotter-15 MTR | TR-EDB | 1000000000 | F
290 | 0.2 | 0.76 | 0.77 | 0.004 | 0 | 0 | 15 | 9 | 1000000000000000 |  | 0 | Plotter-15 MTR | TR-EDB | 1000000000 | F
290 | 0.08 | 0.17 | 0.91 | 0.014 | 0 | 0 | 15 | 9 | 1000000000000000 |  | 0 | Plotter-15 MTR | TR-EDB | 1000000000 | W
290 | 0.1 | 1.21 | 0.99 | 0.005 | 0 | 0 | 15 | 9 | 1000000000000000 |  | 0 | Plotter-15 MTR | TR-EDB | 1000000000 | F
290 | 0.04 | 0.94 | 1.09 | 0.01 | 0 | 0 | 15 | 9 | 1000000000000000 |  | 0 | Plotter-15 MTR | TR-EDB | 1000000000 | W
290 | 0.08 | 0.98 | 1.13 | 0.018 | 0 | 0 | 15 | 9 | 1000000000000000 |  | 0 | Plotter-15 MTR | TR-EDB | 1000000000 | W
290 | 0.045 | 0.815 | 1.17 | 0.011 | 0 | 0 | 15 | 9 | 1000000000000000 |  | 0 | Plotter-15 MTR | TR-EDB | 1000000000 | W
290 | 0.021 | 0.865 | 1.18 | 0.01 | 0 | 0 | 15 | 9 | 1000000000000000 |  | 0 | Plotter-15 MTR | TR-EDB | 1000000000 | W
290 | 0.04 | 0.89 | 1.2 | 0.008 | 0 | 0 | 15 | 9 | 1000000000000000 |  | 0 | Plotter-15 MTR | TR-EDB | 1000000000 | W
290 | 0.13 | 0.56 | 1.21 | 0.008 | 0 | 0 | 15 | 9 | 1000000000000000 |  | 0 | Plotter-15 MTR | TR-EDB | 1000000000 | P
290 | 0.15 | 0.79 | 1.21 | 0.015 | 0 | 0 | 15 | 9 | 1000000000000000 |  | 0 | Plotter-15 MTR | TR-EDB | 1000000000 | W
290 | 0.03 | 0.58 | 1.22 | 0.008 | 0 | 0 | 15 | 9 | 1000000000000000 |  | 0 | Plotter-15 MTR | TR-EDB | 1000000000 | P
290 | 0.19 | 0.3 | 1.23 | 0.016 | 0 | 0 | 15 | 9 | 1000000000000000 |  | 0 | Plotter-15 MTR | TR-EDB | 1000000000 | P
290 | 0.19 | 0.7 | 1.23 | 0.016 | 0 | 0 | 15 | 9 | 1000000000000000 |  | 0 | Plotter-15 MTR | TR-EDB | 1000000000 | P
290 | 0.037 | 0.87 | 1.23 | 0.008 | 0 | 0 | 15 | 9 | 1000000000000000 |  | 0 | Plotter-15 MTR | TR-EDB | 1000000000 | W
290 | 0.18 | 0.695 | 1.24 | 0.016 | 0 | 0 | 15 | 9 | 1000000000000000 |  | 0 | Plotter-15 MTR | TR-EDB | 1000000000 | W
290 | 0.39 | 0.705 | 1.24 | 0.01 | 0 | 0 | 15 | 9 | 1000000000000000 |  | 0 | Plotter-15 MTR | TR-EDB | 1000000000 | W
290 | 0.37 | 0.59 | 1.25 | 0.005 | 0 | 0 | 15 | 9 | 1000000000000000 |  | 0 | Plotter-15 MTR | TR-EDB | 1000000000 | W
290 | 0.12 | 0.56 | 1.26 | 0.011 | 0 | 0 | 15 | 9 | 1000000000000000 |  | 0 | Plotter-15 MTR | TR-EDB | 1000000000 | P
290 | 0.034 | 0.8758333 | 1.266667 | 0.008666667 | 0 | 0 | 15 | 9 | 1000000000000000 |  | 0 | Plotter-15 MTR | TR-EDB | 1000000000 | W
290 | 0.1 | 0.74 | 1.27 | 0.018 | 0 | 0 | 15 | 9 | 1000000000000000 |  | 0 | Plotter-15 MTR | TR-EDB | 1000000000 | P
290 | 0.1 | 0.61 | 1.28 | 0.009 | 0 | 0 | 15 | 9 | 1000000000000000 |  | 0 | Plotter-15 MTR | TR-EDB | 1000000000 | P
290 | 0.02 | 1.14 | 1.28 | 0.007 | 0 | 0 | 15 | 9 | 1000000000000000 |  | 0 | Plotter-15 MTR | TR-EDB | 1000000000 | W
290 | 0.04 | 0.73 | 1.29 | 0.007 | 0 | 0 | 15 | 9 | 1000000000000000 |  | 0 | Plotter-15 MTR | TR-EDB | 1000000000 | F
290 | 0.02 | 0.7 | 1.29 | 0.009 | 0 | 0 | 15 | 9 | 1000000000000000 |  | 0 | Plotter-15 MTR | TR-EDB | 1000000000 | P
290 | 0.06 | 0.69 | 1.29 | 0.012 | 0 | 0 | 15 | 9 | 1000000000000000 |  | 0 | Plotter-15 MTR | TR-EDB | 1000000000 | P
290 | 0.061 | 0.71 | 1.29 | 0.02 | 0 | 0 | 15 | 9 | 1000000000000000 |  | 0 | Plotter-15 MTR | TR-EDB | 1000000000 | P
290 | 0.3643333 | 0.5913333 | 1.29 | 0.005333333 | 0 | 0 | 15 | 9 | 1000000000000000 |  | 0 | Plotter-15 MTR | TR-EDB | 1000000000 | W
290 | 0.02 | 0.69 | 1.3 | 0.02 | 0 | 0 | 15 | 9 | 1000000000000000 |  | 0 | Plotter-15 MTR | TR-EDB | 1000000000 | P
290 | 0.022 | 0.69 | 1.3 | 0.019 | 0 | 0 | 15 | 9 | 1000000000000000 |  | 0 | Plotter-15 MTR | TR-EDB | 1000000000 | P
290 | 0.096 | 0.69 | 1.3 | 0.008 | 0 | 0 | 15 | 9 | 1000000000000000 |  | 0 | Plotter-15 MTR | TR-EDB | 1000000000 | P
290 | 0.059 | 0.7 | 1.3 | 0.014 | 0 | 0 | 15 | 9 | 1000000000000000 |  | 0 | Plotter-15 MTR | TR-EDB | 1000000000 | P
290 | 0.02 | 0.69 | 1.31 | 0.009 | 0 | 0 | 15 | 9 | 1000000000000000 |  | 0 | Plotter-15 MTR | TR-EDB | 1000000000 | P
290 | 0.14 | 0.62 | 1.31 | 0.009 | 0 | 0 | 15 | 9 | 1000000000000000 |  | 0 | Plotter-15 MTR | TR-EDB | 1000000000 | P
290 | 0.002 | 0.7 | 1.31 | 0.003 | 0 | 0 | 15 | 9 | 1000000000000000 |  | 0 | Plotter-15 MTR | TR-EDB | 1000000000 | P
290 | 0.3 | 0.7 | 1.31 | 0.003 | 0 | 0 | 15 | 9 | 1000000000000000 |  | 0 | Plotter-15 MTR | TR-EDB | 1000000000 | P
290 | 0.33 | 0.25 | 1.31 | 0.02 | 0 | 0 | 15 | 9 | 1000000000000000 |  | 0 | Plotter-15 MTR | TR-EDB | 1000000000 | P
290 | 0.33 | 0.71 | 1.31 | 0.02 | 0 | 0 | 15 | 9 | 1000000000000000 |  | 0 | Plotter-15 MTR | TR-EDB | 1000000000 | P
290 | 0.05 | 0.96 | 1.31 | 0.017 | 0 | 0 | 15 | 9 | 1000000000000000 |  | 0 | Plotter-15 MTR | TR-EDB | 1000000000 | W
290 | 0.406 | 0.614 | 1.31 | 0.0128 | 0 | 0 | 15 | 9 | 1000000000000000 |  | 0 | Plotter-15 MTR | TR-EDB | 1000000000 | W
290 | 0.06 | 0.75 | 1.31 | 0.009 | 0 | 0 | 15 | 9 | 1000000000000000 |  | 0 | Plotter-15 MTR | TR-EDB | 1000000000 | F
290 | 0.06 | 0.555 | 1.31 | 0.0165 | 0 | 0 | 15 | 9 | 1000000000000000 |  | 0 | Plotter-15 MTR | TR-EDB | 1000000000 | W
290 | 0.098 | 0.69 | 1.32 | 0.009 | 0 | 0 | 15 | 9 | 1000000000000000 |  | 0 | Plotter-15 MTR | TR-EDB | 1000000000 | P
290 | 0.06 | 0.7 | 1.32 | 0.015 | 0 | 0 | 15 | 9 | 1000000000000000 |  | 0 | Plotter-15 MTR | TR-EDB | 1000000000 | P
290 | 0.102 | 0.7 | 1.33 | 0.02 | 0 | 0 | 15 | 9 | 1000000000000000 |  | 0 | Plotter-15 MTR | TR-EDB | 1000000000 | P
290 | 0.08 | 0.69 | 1.33 | 0.015 | 0 | 0 | 15 | 9 | 1000000000000000 |  | 0 | Plotter-15 MTR | TR-EDB | 1000000000 | P
290 | 0.2938824 | 0.65625 | 1.3375 | 0.0135 | 0 | 0 | 15 | 9 | 1000000000000000 |  | 0 | Plotter-15 MTR | TR-EDB | 1000000000 | W
290 | 0.063 | 0.6975 | 1.34 | 0.009 | 0 | 0 | 15 | 9 | 1000000000000000 |  | 0 | Plotter-15 MTR | TR-EDB | 1000000000 | F
290 | 0.094 | 0.066 | 1.34 | 0.017 | 0 | 0 | 15 | 9 | 1000000000000000 |  | 0 | Plotter-15 MTR | TR-EDB | 1000000000 | W
290 | 0.22 | 0.63 | 1.34 | 0.014 | 0 | 0 | 15 | 9 | 1000000000000000 |  | 0 | Plotter-15 MTR | TR-EDB | 1000000000 | P
290 | 0.06 | 0.76 | 1.35 | 0.009 | 0 | 0 | 15 | 9 | 1000000000000000 |  | 0 | Plotter-15 MTR | TR-EDB | 1000000000 | F
290 | 0.028 | 1.115 | 1.35 | 0.018 | 0 | 0 | 15 | 9 | 1000000000000000 |  | 0 | Plotter-15 MTR | TR-EDB | 1000000000 | W
290 | 0.167 | 1.12 | 1.35 | 0.019 | 0 | 0 | 15 | 9 | 1000000000000000 |  | 0 | Plotter-15 MTR | TR-EDB | 1000000000 | W
290 | 0.04333333 | 0.7666667 | 1.355 | 0.007333334 | 0 | 0 | 15 | 9 | 1000000000000000 |  | 0 | Plotter-15 MTR | TR-EDB | 1000000000 | F
290 | 0.4086667 | 0.591 | 1.36 | 0.006 | 0 | 0 | 15 | 9 | 1000000000000000 |  | 0 | Plotter-15 MTR | TR-EDB | 1000000000 | W
290 | 0.24 | 0.6 | 1.36 | 0.008 | 0 | 0 | 15 | 9 | 1000000000000000 |  | 0 | Plotter-15 MTR | TR-EDB | 1000000000 | W
290 | 0.108 | 0.755 | 1.36 | 0.017 | 0 | 0 | 15 | 9 | 1000000000000000 |  | 0 | Plotter-15 MTR | TR-EDB | 1000000000 | W
290 | 0.08 | 0.76 | 1.36 | 0.012 | 0 | 0 | 15 | 9 | 1000000000000000 |  | 0 | Plotter-15 MTR | TR-EDB | 1000000000 | W
290 | 0.06054545 | 0.7268182 | 1.365455 | 0.007636364 | 0 | 0 | 15 | 9 | 1000000000000000 |  | 0 | Plotter-15 MTR | TR-EDB | 1000000000 | F
290 | 0.43 | 0.59 | 1.37 | 0.007 | 0 | 0 | 15 | 9 | 1000000000000000 |  | 0 | Plotter-15 MTR | TR-EDB | 1000000000 | W
290 | 0.024 | 0.073 | 1.37 | 0.017 | 0 | 0 | 15 | 9 | 1000000000000000 |  | 0 | Plotter-15 MTR | TR-EDB | 1000000000 | W
290 | 0.2226667 | 0.594 | 1.376667 | 0.008 | 0 | 0 | 15 | 9 | 1000000000000000 |  | 0 | Plotter-15 MTR | TR-EDB | 1000000000 | W
290 | 0.007 | 0.725 | 1.38 | 0.008 | 0 | 0 | 15 | 9 | 1000000000000000 |  | 0 | Plotter-15 MTR | TR-EDB | 1000000000 | P
290 | 0.16 | 0.65 | 1.38 | 0.013 | 0 | 0 | 15 | 9 | 1000000000000000 |  | 0 | Plotter-15 MTR | TR-EDB | 1000000000 | W
290 | 0.36 | 0.78 | 1.38 | 0.015 | 0 | 0 | 15 | 9 | 1000000000000000 |  | 0 | Plotter-15 MTR | TR-EDB | 1000000000 | W
290 | 0.2744 | 0.63625 | 1.385 | 0.01275 | 0 | 0 | 15 | 9 | 1000000000000000 |  | 0 | Plotter-15 MTR | TR-EDB | 1000000000 | W
290 | 0.16 | 0.56 | 1.4 | 0.011 | 0 | 0 | 15 | 9 | 1000000000000000 |  | 0 | Plotter-15 MTR | TR-EDB | 1000000000 | F
290 | 0.2 | 0.63 | 1.4 | 0.017 | 0 | 0 | 15 | 9 | 1000000000000000 |  | 0 | Plotter-15 MTR | TR-EDB | 1000000000 | P
290 | 0.12 | 0.46 | 1.41 | 0.008 | 0 | 0 | 15 | 9 | 1000000000000000 |  | 0 | Plotter-15 MTR | TR-EDB | 1000000000 | P
290 | 0.027 | 0.685 | 1.42 | 0.019 | 0 | 0 | 15 | 9 | 1000000000000000 |  | 0 | Plotter-15 MTR | TR-EDB | 1000000000 | W
290 | 0.112 | 1.235 | 1.42 | 0.017 | 0 | 0 | 15 | 9 | 1000000000000000 |  | 0 | Plotter-15 MTR | TR-EDB | 1000000000 | W
290 | 0.05 | 0.75 | 1.43 | 0.008 | 0 | 0 | 15 | 9 | 1000000000000000 |  | 0 | Plotter-15 MTR | TR-EDB | 1000000000 | F
290 | 0.112 | 1.85 | 1.43 | 0.017 | 0 | 0 | 15 | 9 | 1000000000000000 |  | 0 | Plotter-15 MTR | TR-EDB | 1000000000 | W
290 | 0.0205 | 0.645 | 1.44 | 0.009 | 0 | 0 | 15 | 9 | 1000000000000000 |  | 0 | Plotter-15 MTR | TR-EDB | 1000000000 | P
290 | 0.265 | 0.59 | 1.44 | 0.01133333 | 0 | 0 | 15 | 9 | 1000000000000000 |  | 0 | Plotter-15 MTR | TR-EDB | 1000000000 | W
290 | 0.04 | 0.65 | 1.445 | 0.008 | 0 | 0 | 15 | 9 | 1000000000000000 |  | 0 | Plotter-15 MTR | TR-EDB | 1000000000 | P
290 | 0.13 | 0.55 | 1.45 | 0.006 | 0 | 0 | 15 | 9 | 1000000000000000 |  | 0 | Plotter-15 MTR | TR-EDB | 1000000000 | P
290 | 0.35 | 0.57 | 1.45 | 0.02 | 0 | 0 | 15 | 9 | 1000000000000000 |  | 0 | Plotter-15 MTR | TR-EDB | 1000000000 | W
290 | 0.08 | 1.7 | 1.45 | 0.011 | 0 | 0 | 15 | 9 | 1000000000000000 |  | 0 | Plotter-15 MTR | TR-EDB | 1000000000 | W
290 | 0.035 | 0.93 | 1.45 | 0.013 | 0 | 0 | 15 | 9 | 1000000000000000 |  | 0 | Plotter-15 MTR | TR-EDB | 1000000000 | W
290 | 0.08 | 1.7 | 1.45 | 0.011 | 0 | 0 | 15 | 9 | 1000000000000000 |  | 0 | Plotter-15 MTR | TR-EDB | 1000000000 | W
290 | 0.215 | 0.5973333 | 1.453333 | 0.01533333 | 0 | 0 | 15 | 9 | 1000000000000000 |  | 0 | Plotter-15 MTR | TR-EDB | 1000000000 | W
290 | 0.068 | 1.43 | 1.46 | 0.01 | 0 | 0 | 15 | 9 | 1000000000000000 |  | 0 | Plotter-15 MTR | TR-EDB | 1000000000 | P
290 | 0.03 | 0.14 | 1.46 | 0.012 | 0 | 0 | 15 | 9 | 1000000000000000 |  | 0 | Plotter-15 MTR | TR-EDB | 1000000000 | W
290 | 0.02 | 1.07 | 1.46 | 0.015 | 0 | 0 | 15 | 9 | 1000000000000000 |  | 0 | Plotter-15 MTR | TR-EDB | 1000000000 | W
290 | 0.05 | 0.93 | 1.46 | 0.015 | 0 | 0 | 15 | 9 | 1000000000000000 |  | 0 | Plotter-15 MTR | TR-EDB | 1000000000 | W
290 | 0.03 | 0.14 | 1.46 | 0.012 | 0 | 0 | 15 | 9 | 1000000000000000 |  | 0 | Plotter-15 MTR | TR-EDB | 1000000000 | W
290 | 0.02 | 1.07 | 1.46 | 0.015 | 0 | 0 | 15 | 9 | 1000000000000000 |  | 0 | Plotter-15 MTR | TR-EDB | 1000000000 | W
290 | 0.255 | 0.375 | 1.47 | 0.013 | 0 | 0 | 15 | 9 | 1000000000000000 |  | 0 | Plotter-15 MTR | TR-EDB | 1000000000 | W
290 | 0.069 | 0.925 | 1.47 | 0.01 | 0 | 0 | 15 | 9 | 1000000000000000 |  | 0 | Plotter-15 MTR | TR-EDB | 1000000000 | P
290 | 0.17 | 0.63 | 1.48 | 0.015 | 0 | 0 | 15 | 9 | 1000000000000000 |  | 0 | Plotter-15 MTR | TR-EDB | 1000000000 | F
290 | 0.05 | 0.93 | 1.48 | 0.015 | 0 | 0 | 15 | 9 | 1000000000000000 |  | 0 | Plotter-15 MTR | TR-EDB | 1000000000 | W
290 | 0.2833333 | 0.63 | 1.483333 | 0.01966667 | 0 | 0 | 15 | 9 | 1000000000000000 |  | 0 | Plotter-15 MTR | TR-EDB | 1000000000 | W
290 | 0.2833333 | 0.63 | 1.483333 | 0.01966667 | 0 | 0 | 15 | 9 | 1000000000000000 |  | 0 | Plotter-15 MTR | TR-EDB | 1000000000 | W
290 | 0.2833333 | 0.63 | 1.483333 | 0.01966667 | 0 | 0 | 15 | 9 | 1000000000000000 |  | 0 | Plotter-15 MTR | TR-EDB | 1000000000 | W
290 | 0.097 | 0.55 | 1.49 | 0.02 | 0 | 0 | 15 | 9 | 1000000000000000 |  | 0 | Plotter-15 MTR | TR-EDB | 1000000000 | W
290 | 0.116 | 0.48 | 1.5 | 0.02 | 0 | 0 | 15 | 9 | 1000000000000000 |  | 0 | Plotter-15 MTR | TR-EDB | 1000000000 | W
290 | 0.04 | 0.79 | 1.5 | 0.012 | 0 | 0 | 15 | 9 | 1000000000000000 |  | 0 | Plotter-15 MTR | TR-EDB | 1000000000 | W
290 | 0.29 | 0.62 | 1.5 | 0.02 | 0 | 0 | 15 | 9 | 1000000000000000 |  | 0 | Plotter-15 MTR | TR-EDB | 1000000000 | W
290 | 0.21 | 0.5373333 | 1.51 | 0.01633333 | 0 | 0 | 15 | 9 | 1000000000000000 |  | 0 | Plotter-15 MTR | TR-EDB | 1000000000 | W
290 | 0.23 | 1.58 | 1.54 | 0.009 | 0 | 0 | 15 | 9 | 1000000000000000 |  | 0 | Plotter-15 MTR | TR-EDB | 1000000000 | W
290 | 0.3316667 | 0.8066667 | 1.541667 | 0.01166667 | 0 | 0 | 15 | 9 | 1000000000000000 |  | 0 | Plotter-15 MTR | TR-EDB | 1000000000 | W
290 | 0.18 | 0.55 | 1.55 | 0.019 | 0 | 0 | 15 | 9 | 1000000000000000 |  | 0 | Plotter-15 MTR | TR-EDB | 1000000000 | W
290 | 0.35 | 0.62 | 1.56 | 0.013 | 0 | 0 | 15 | 9 | 1000000000000000 |  | 0 | Plotter-15 MTR | TR-EDB | 1000000000 | W
290 | 0.24 | 0.64 | 1.57 | 0.007 | 0 | 0 | 15 | 9 | 1000000000000000 |  | 0 | Plotter-15 MTR | TR-EDB | 1000000000 | W
290 | 0.028 | 0.47 | 1.57 | 0.02 | 0 | 0 | 15 | 9 | 1000000000000000 |  | 0 | Plotter-15 MTR | TR-EDB | 1000000000 | W
290 | 0.35 | 0.66 | 1.59 | 0.01433333 | 0 | 0 | 15 | 9 | 1000000000000000 |  | 0 | Plotter-15 MTR | TR-EDB | 1000000000 | W
290 | 0.35 | 0.69 | 1.6 | 0.016 | 0 | 0 | 15 | 9 | 1000000000000000 |  | 0 | Plotter-15 MTR | TR-EDB | 1000000000 | W
290 | 0.31 | 0.69 | 1.62 | 0.017 | 0 | 0 | 15 | 9 | 1000000000000000 |  | 0 | Plotter-15 MTR | TR-EDB | 1000000000 | W
290 | 0.42 | 0.595 | 1.63 | 0.01833333 | 0 | 0 | 15 | 9 | 1000000000000000 |  | 0 | Plotter-15 MTR | TR-EDB | 1000000000 | W
290 | 0.42 | 1.23 | 1.64 | 0.018 | 0 | 0 | 15 | 9 | 1000000000000000 |  | 0 | Plotter-15 MTR | TR-EDB | 1000000000 | W
290 | 0.299 | 0.685 | 1.646667 | 0.016 | 0 | 0 | 15 | 9 | 1000000000000000 |  | 0 | Plotter-15 MTR | TR-EDB | 1000000000 | W
290 | 0.27 | 1.02 | 1.72 | 0.014 | 0 | 0 | 15 | 9 | 1000000000000000 |  | 0 | Plotter-15 MTR | TR-EDB | 1000000000 | W
290 | 0.07 | 0.91 | 1.76 | 0.008 | 0 | 0 | 15 | 9 | 1000000000000000 |  | 0 | Plotter-15 MTR | TR-EDB | 1000000000 | W
290 | 0.067 | 0.69 | 0 | 0.009 | 0 | 0 | 15 | 9 | 1000000000000000 |  | 0 | Plotter-15 MTR | TR-EDB | 1000000000 | F
290 | 0.23 | 0.6 | 1.6 | 0.006 | 0.44 | 0.09 | 15 | 10 | 1000000000000000 |  | 0 | RADAMO | RADAMO | 10000000000 | W
290 | 0.065 | 0.69 | 1.37 | 0.013 | 0.04 | 0.14 | 15 | 10 | 1000000000000000 |  | 0 | RADAMO | RADAMO | 10000000000 | F
290 | 0.21 | 0.75 | 0 | 0.02 | 0 | 0 | 15 | 10 | 1000000000000000 |  | 0 | Plotter-15 MTR | Bellmann 90 | 10000000000 | F
290 | 0.21 | 0.75 | 0 | 0.018 | 0 | 0 | 15 | 10 | 1000000000000000 |  | 0 | Plotter-15 MTR | Bellmann 90 | 10000000000 | F
290 | 0.21 | 0.75 | 0 | 0.022 | 0 | 0 | 15 | 10 | 1000000000000000 |  | 0 | Plotter-15 MTR | Bellmann 90 | 10000000000 | F
290 | 0.19 | 0.75 | 0 | 0.015 | 0 | 0 | 15 | 10 | 1000000000000000 |  | 0 | Plotter-15 MTR | Bellmann 90 | 10000000000 | F
290 | 0.2 | 0.76 | 0 | 0.004 | 0 | 0 | 15 | 10 | 1000000000000000 |  | 0 | Plotter-15 MTR | Bellmann 90 | 10000000000 | F
290 | 0.2 | 0.76 | 0 | 0.005 | 0 | 0 | 15 | 10 | 1000000000000000 |  | 0 | Plotter-15 MTR | Bellmann 90 | 10000000000 | F
290 | 0.2 | 0.76 | 0 | 0.004 | 0 | 0 | 15 | 10 | 1000000000000000 |  | 0 | Plotter-15 MTR | Bellmann 90 | 10000000000 | F
290 | 0.11 | 0.74 | 0 | 0.006 | 0 | 0 | 15 | 10 | 1000000000000000 |  | 0 | Plotter-15 MTR | Bellmann 90 | 10000000000 | F
290 | 0.11 | 0.95 | 0 | 0.009 | 0 | 0 | 15 | 10 | 1000000000000000 |  | 0 | Plotter-15 MTR | Bellmann 90 | 10000000000 | F
290 | 0.1 | 1.21 | 0 | 0.005 | 0 | 0 | 15 | 10 | 1000000000000000 |  | 0 | Plotter-15 MTR | Bellmann 90 | 10000000000 | F
290 | 0.25 | 0.64 | 0 | 0.02 | 0 | 0 | 15 | 10 | 1000000000000000 |  | 0 | Plotter-15 MTR | Bellmann 90 | 10000000000 | F
290 | 0.17 | 0.63 | 0 | 0.015 | 0 | 0 | 15 | 10 | 1000000000000000 |  | 0 | Plotter-15 MTR | Bellmann 90 | 10000000000 | F
290 | 0.16 | 0.56 | 0 | 0.011 | 0 | 0 | 15 | 10 | 1000000000000000 |  | 0 | Plotter-15 MTR | Bellmann 90 | 10000000000 | F
290 | 0.12 | 0.56 | 0 | 0.011 | 0 | 0 | 15 | 10 | 1000000000000000 |  | 0 | Plotter-15 MTR | Bellmann 90 | 10000000000 | P
290 | 0.04 | 0.73 | 0 | 0.007 | 0 | 0 | 15 | 10 | 1000000000000000 |  | 0 | Plotter-15 MTR | Bellmann 90 | 10000000000 | F
290 | 0.07 | 0.69 | 0 | 0.009 | 0 | 0 | 15 | 10 | 1000000000000000 |  | 0 | Plotter-15 MTR | Bellmann 90 | 10000000000 | F
290 | 0.06 | 0.76 | 0 | 0.009 | 0 | 0 | 15 | 10 | 1000000000000000 |  | 0 | Plotter-15 MTR | Bellmann 90 | 10000000000 | F
290 | 0.15 | 0.79 | 0 | 0.015 | 0 | 0 | 15 | 10 | 1000000000000000 |  | 0 | Plotter-15 MTR | Bellmann 90 | 10000000000 | W
290 | 0.05 | 0.93 | 0 | 0.015 | 0 | 0 | 15 | 10 | 1000000000000000 |  | 0 | Plotter-15 MTR | Bellmann 90 | 10000000000 | W
290 | 0.42 | 1.23 | 0 | 0.017 | 0 | 0 | 15 | 10 | 1000000000000000 |  | 0 | Plotter-15 MTR | Bellmann 90 | 10000000000 | W
290 | 0.13 | 0.56 | 1.26 | 0.011 | 0 | 0 | 15 | 10 | 1000000000000000 |  | 0 | Plotter-15 MTR | CRP-1 | 10000000000 | P
290 | 0.03577778 | 0.8011111 | 1.237778 | 0.009375 | 0 | 0 | 15 | 10 | 1000000000000000 |  | 0 | Plotter-15 MTR | CRP-2 | 10000000000 | W
290 | 0.125 | 0.6171429 | 1.333333 | 0.01057143 | 0 | 0 | 15 | 10 | 1000000000000000 |  | 0 | Plotter-15 MTR | CRP-2 | 10000000000 | P
290 | 0.04514286 | 0.7542857 | 1.338571 | 0.007571429 | 0 | 0 | 15 | 10 | 1000000000000000 |  | 0 | Plotter-15 MTR | CRP-2 | 10000000000 | F
290 | 0.066625 | 0.703125 | 1.348571 | 0.0085 | 0 | 0 | 15 | 10 | 1000000000000000 |  | 0 | Plotter-15 MTR | CRP-2 | 10000000000 | F
290 | 0.01525 | 0.6525 | 1.44 | 0.008 | 0 | 0 | 15 | 10 | 1000000000000000 |  | 0 | Plotter-15 MTR | CRP-2 | 10000000000 | P
290 | 0.04 | 0.93 | 1.455 | 0.0135 | 0 | 0 | 15 | 10 | 1000000000000000 |  | 0 | Plotter-15 MTR | CRP-2 | 10000000000 | W
290 | 0.03222222 | 0.6544444 | 1.455556 | 0.007222222 | 0 | 0 | 15 | 10 | 1000000000000000 |  | 0 | Plotter-15 MTR | CRP-2 | 10000000000 | P
290 | 0.05085714 | 0.7221429 | 1.498571 | 0.01042857 | 0 | 0 | 15 | 10 | 1000000000000000 |  | 0 | Plotter-15 MTR | CRP-2 | 10000000000 | W
290 | 0.1566667 | 0.81 | 0.725 | 0.017 | 0 | 0 | 15 | 10 | 1000000000000000 |  | 0 | Plotter-15 MTR | CRP-3 | 10000000000 | P
290 | 0.01 | 0.8175 | 0.9466667 | 0.017 | 0 | 0 | 15 | 10 | 1000000000000000 |  | 0 | Plotter-15 MTR | CRP-3 | 10000000000 | P
290 | 0.015 | 0.8025 | 0.9666667 | 0.007 | 0 | 0 | 15 | 10 | 1000000000000000 |  | 0 | Plotter-15 MTR | CRP-3 | 10000000000 | P
290 | 0.03 | 0.9 | 1.18 | 0.009 | 0 | 0 | 15 | 10 | 1000000000000000 |  | 0 | Plotter-15 MTR | CRP-3 | 10000000000 | W
290 | 0.03 | 0.78 | 1.24 | 0.005 | 0 | 0 | 15 | 10 | 1000000000000000 |  | 0 | Plotter-15 MTR | CRP-3 | 10000000000 | W
290 | 0.2433333 | 1.063333 | 1.27 | 0.02333333 | 0 | 0 | 15 | 10 | 1000000000000000 |  | 0 | Plotter-15 MTR | CRP-3 | 10000000000 | W
290 | 0.019 | 0.87 | 1.29 | 0.007 | 0 | 0 | 15 | 10 | 1000000000000000 |  | 0 | Plotter-15 MTR | CRP-3 | 10000000000 | W
290 | 0.06 | 0.71 | 1.3 | 0.006 | 0 | 0 | 15 | 10 | 1000000000000000 |  | 0 | Plotter-15 MTR | CRP-3 | 10000000000 | F
290 | 0.1416667 | 0.8177778 | 1.391765 | 0.01855556 | 0 | 0 | 15 | 10 | 1000000000000000 |  | 0 | Plotter-15 MTR | CRP-3 | 10000000000 | SRM
290 | 0.01090909 | 0.7327273 | 1.399 | 0.005090909 | 0 | 0 | 15 | 10 | 1000000000000000 |  | 0 | Plotter-15 MTR | CRP-3 | 10000000000 | F
290 | 0.05 | 0.6325 | 1.4225 | 0.00575 | 0 | 0 | 15 | 10 | 1000000000000000 |  | 0 | Plotter-15 MTR | CRP-3 | 10000000000 | P
290 | 0.15 | 0.1 | 1.45 | 0.006 | 0 | 0 | 15 | 10 | 1000000000000000 |  | 0 | Plotter-15 MTR | CRP-3 | 10000000000 | P
290 | 0.15 | 0.4 | 1.45 | 0.006 | 0 | 0 | 15 | 10 | 1000000000000000 |  | 0 | Plotter-15 MTR | CRP-3 | 10000000000 | P
290 | 0.16 | 1.175 | 1.45 | 0.006 | 0 | 0 | 15 | 10 | 1000000000000000 |  | 0 | Plotter-15 MTR | CRP-3 | 10000000000 | P
290 | 0.01 | 0.66 | 1.456667 | 0.008 | 0 | 0 | 15 | 10 | 1000000000000000 |  | 0 | Plotter-15 MTR | CRP-3 | 10000000000 | P
290 | 0.1525 | 0.6 | 1.466667 | 0.01975 | 0 | 0 | 15 | 10 | 1000000000000000 |  | 0 | Plotter-15 MTR | CRP-3 | 10000000000 | P
290 | 0.315 | 0.81 | 1.47 | 0.018 | 0 | 0 | 15 | 10 | 1000000000000000 |  | 0 | Plotter-15 MTR | CRP-3 | 10000000000 | P
290 | 0.2 | 0.18 | 1.36 | 0.012 | 0 | 0 | 15 | 10 | 1000000000000000 |  | 0 | Plotter-15 MTR | Fabry 96 | 10000000000 | P
290 | 0.12 | 0.56 | 1.26 | 0.011 | 0 | 0 | 15 | 10 | 1000000000000000 |  | 0 | Plotter-15 MTR | Hawthorne 85 | 10000000000 | P
290 | 0.2 | 0.18 | 1.34 | 0.011 | 0 | 0 | 15 | 10 | 1000000000000000 |  | 0 | Plotter-15 MTR | Hawthorne 85 | 10000000000 | P
290 | 0.06 | 0.98 | 1.28 | 0.007 | 0 | 0 | 15 | 10 | 1000000000000000 |  | 0 | Plotter-15 MTR | Ishino 90 | 10000000000 | W
290 | 0.25 | 1.06 | 1.3 | 0.019 | 0 | 0 | 15 | 10 | 1000000000000000 |  | 0 | Plotter-15 MTR | Ishino 90 | 10000000000 | W
290 | 0.23 | 0.61 | 1.41 | 0.018 | 0 | 0 | 15 | 10 | 1000000000000000 |  | 0 | Plotter-15 MTR | Ishino 90 | 10000000000 | P
290 | 0.25 | 0.59 | 1.43 | 0.007 | 0 | 0 | 15 | 10 | 1000000000000000 |  | 0 | Plotter-15 MTR | Ishino 90 | 10000000000 | P
290 | 0.06 | 0.57 | 1.44 | 0.018 | 0 | 0 | 15 | 10 | 1000000000000000 |  | 0 | Plotter-15 MTR | Ishino 90 | 10000000000 | P
290 | 0.06 | 1.78 | 1.44 | 0.009 | 0 | 0 | 15 | 10 | 1000000000000000 |  | 0 | Plotter-15 MTR | Ishino 90 | 10000000000 | P
290 | 0.06 | 0.58 | 1.46 | 0.008 | 0 | 0 | 15 | 10 | 1000000000000000 |  | 0 | Plotter-15 MTR | Ishino 90 | 10000000000 | P
290 | 0.2 | 0.88 | 1.19 | 0.016 | 0 | 0 | 15 | 10 | 1000000000000000 |  | 0 | Plotter-15 MTR | JNES 07 | 10000000000 | W
290 | 0.13 | 0.86 | 1.21 | 0.016 | 0 | 0 | 15 | 10 | 1000000000000000 |  | 0 | Plotter-15 MTR | JNES 07 | 10000000000 | W
290 | 0.02 | 0.84 | 1.23 | 0.008 | 0 | 0 | 15 | 10 | 1000000000000000 |  | 0 | Plotter-15 MTR | JNES 07 | 10000000000 | W
290 | 0.17 | 0.62 | 1.45 | 0.01 | 0 | 0 | 15 | 10 | 1000000000000000 |  | 0 | Plotter-15 MTR | JNES 07 | 10000000000 | P
290 | 0.1 | 0.92 | 1.47 | 0.008 | 0 | 0 | 15 | 10 | 1000000000000000 |  | 0 | Plotter-15 MTR | JNES 07 | 10000000000 | P
290 | 0.04 | 0.62 | 1.5 | 0.005 | 0 | 0 | 15 | 10 | 1000000000000000 |  | 0 | Plotter-15 MTR | JNES 07 | 10000000000 | P
290 | 0.17 | 0.62 | 1.51 | 0.009 | 0 | 0 | 15 | 10 | 1000000000000000 |  | 0 | Plotter-15 MTR | JNES 07 | 10000000000 | P
290 | 0.16 | 0.62 | 1.52 | 0.011 | 0 | 0 | 15 | 10 | 1000000000000000 |  | 0 | Plotter-15 MTR | JNES 07 | 10000000000 | P
290 | 0.1 | 0.59 | 1.52 | 0.009 | 0 | 0 | 15 | 10 | 1000000000000000 |  | 0 | Plotter-15 MTR | JNES 07 | 10000000000 | P
290 | 0.1 | 0.63 | 1.53 | 0.017 | 0 | 0 | 15 | 10 | 1000000000000000 |  | 0 | Plotter-15 MTR | JNES 07 | 10000000000 | P
290 | 0.21 | 0.63 | 1.55 | 0.009 | 0 | 0 | 15 | 10 | 1000000000000000 |  | 0 | Plotter-15 MTR | JNES 07 | 10000000000 | P
290 | 0.03 | 0.92 | 1.36 | 0.007 | 0 | 0 | 15 | 10 | 1000000000000000 |  | 0 | Plotter-15 MTR | Lee 01 | 10000000000 | F
290 | 0.14 | 0.84 | 1.42 | 0.017 | 0 | 0 | 15 | 10 | 1000000000000000 |  | 0 | Plotter-15 MTR | Lee 01 | 10000000000 | P
290 | 0.27 | 1.01 | 1.75 | 0.012 | 0 | 0 | 15 | 10 | 1000000000000000 |  | 0 | Plotter-15 MTR | Leitz 93 | 10000000000 | W
290 | 0.14 | 0.84 | 1.42 | 0.017 | 0 | 0 | 15 | 10 | 1000000000000000 |  | 0 | Plotter-15 MTR | Nanstad 04 | 10000000000 | P
290 | 0.16 | 0.68 | 1.3 | 0.015 | 0 | 0 | 15 | 10 | 1000000000000000 |  | 0 | Plotter-15 MTR | Onizawa 01 | 10000000000 | P
290 | 0.02 | 0.61 | 1.36 | 0.003 | 0 | 0 | 15 | 10 | 1000000000000000 |  | 0 | Plotter-15 MTR | Onizawa 01 | 10000000000 | P
290 | 0.14 | 0.84 | 1.42 | 0.017 | 0 | 0 | 15 | 10 | 1000000000000000 |  | 0 | Plotter-15 MTR | Onizawa 01 | 10000000000 | P
290 | 0.04 | 0.65 | 1.43 | 0.004 | 0 | 0 | 15 | 10 | 1000000000000000 |  | 0 | Plotter-15 MTR | Onizawa 01 | 10000000000 | P
290 | 0.17 | 0.63 | 1.47 | 0.015 | 0 | 0 | 15 | 10 | 1000000000000000 |  | 0 | Plotter-15 MTR | Pachur 93 | 10000000000 | F
290 | 0.26 | 0.74 | 0.62 | 0.022 | 0 | 0 | 15 | 10 | 1000000000000000 |  | 0 | Plotter-15 MTR | TR-EDB | 10000000000 | F
290 | 0.036 | 0.55 | 0.63 | 0.006 | 0 | 0 | 15 | 10 | 1000000000000000 |  | 0 | Plotter-15 MTR | TR-EDB | 10000000000 | F
290 | 0.19 | 0.75 | 0.69 | 0.016 | 0 | 0 | 15 | 10 | 1000000000000000 |  | 0 | Plotter-15 MTR | TR-EDB | 10000000000 | F
290 | 0.15 | 0.79 | 0.71 | 0.015 | 0 | 0 | 15 | 10 | 1000000000000000 |  | 0 | Plotter-15 MTR | TR-EDB | 10000000000 | F
290 | 0.11 | 0.95 | 0.71 | 0.009 | 0 | 0 | 15 | 10 | 1000000000000000 |  | 0 | Plotter-15 MTR | TR-EDB | 10000000000 | F
290 | 0.21 | 0.75 | 0.71 | 0.018 | 0 | 0 | 15 | 10 | 1000000000000000 |  | 0 | Plotter-15 MTR | TR-EDB | 10000000000 | F
290 | 0.12 | 0.96 | 0.72 | 0.009 | 0 | 0 | 15 | 10 | 1000000000000000 |  | 0 | Plotter-15 MTR | TR-EDB | 10000000000 | F
290 | 0.2 | 0.76 | 0.72 | 0.004 | 0 | 0 | 15 | 10 | 1000000000000000 |  | 0 | Plotter-15 MTR | TR-EDB | 10000000000 | F
290 | 0.11 | 0.74 | 0.72 | 0.006 | 0 | 0 | 15 | 10 | 1000000000000000 |  | 0 | Plotter-15 MTR | TR-EDB | 10000000000 | F
290 | 0.21 | 0.75 | 0.73 | 0.02 | 0 | 0 | 15 | 10 | 1000000000000000 |  | 0 | Plotter-15 MTR | TR-EDB | 10000000000 | F
290 | 0.21 | 0.75 | 0.74 | 0.022 | 0 | 0 | 15 | 10 | 1000000000000000 |  | 0 | Plotter-15 MTR | TR-EDB | 10000000000 | F
290 | 0.2 | 0.76 | 0.76 | 0.005 | 0 | 0 | 15 | 10 | 1000000000000000 |  | 0 | Plotter-15 MTR | TR-EDB | 10000000000 | F
290 | 0.2 | 0.76 | 0.77 | 0.004 | 0 | 0 | 15 | 10 | 1000000000000000 |  | 0 | Plotter-15 MTR | TR-EDB | 10000000000 | F
290 | 0.08 | 0.17 | 0.91 | 0.014 | 0 | 0 | 15 | 10 | 1000000000000000 |  | 0 | Plotter-15 MTR | TR-EDB | 10000000000 | W
290 | 0.1 | 1.21 | 0.99 | 0.005 | 0 | 0 | 15 | 10 | 1000000000000000 |  | 0 | Plotter-15 MTR | TR-EDB | 10000000000 | F
290 | 0.04 | 0.94 | 1.09 | 0.01 | 0 | 0 | 15 | 10 | 1000000000000000 |  | 0 | Plotter-15 MTR | TR-EDB | 10000000000 | W
290 | 0.08 | 0.98 | 1.13 | 0.018 | 0 | 0 | 15 | 10 | 1000000000000000 |  | 0 | Plotter-15 MTR | TR-EDB | 10000000000 | W
290 | 0.045 | 0.815 | 1.17 | 0.011 | 0 | 0 | 15 | 10 | 1000000000000000 |  | 0 | Plotter-15 MTR | TR-EDB | 10000000000 | W
290 | 0.021 | 0.865 | 1.18 | 0.01 | 0 | 0 | 15 | 10 | 1000000000000000 |  | 0 | Plotter-15 MTR | TR-EDB | 10000000000 | W
290 | 0.04 | 0.89 | 1.2 | 0.008 | 0 | 0 | 15 | 10 | 1000000000000000 |  | 0 | Plotter-15 MTR | TR-EDB | 10000000000 | W
290 | 0.13 | 0.56 | 1.21 | 0.008 | 0 | 0 | 15 | 10 | 1000000000000000 |  | 0 | Plotter-15 MTR | TR-EDB | 10000000000 | P
290 | 0.15 | 0.79 | 1.21 | 0.015 | 0 | 0 | 15 | 10 | 1000000000000000 |  | 0 | Plotter-15 MTR | TR-EDB | 10000000000 | W
290 | 0.03 | 0.58 | 1.22 | 0.008 | 0 | 0 | 15 | 10 | 1000000000000000 |  | 0 | Plotter-15 MTR | TR-EDB | 10000000000 | P
290 | 0.19 | 0.3 | 1.23 | 0.016 | 0 | 0 | 15 | 10 | 1000000000000000 |  | 0 | Plotter-15 MTR | TR-EDB | 10000000000 | P
290 | 0.19 | 0.7 | 1.23 | 0.016 | 0 | 0 | 15 | 10 | 1000000000000000 |  | 0 | Plotter-15 MTR | TR-EDB | 10000000000 | P
290 | 0.037 | 0.87 | 1.23 | 0.008 | 0 | 0 | 15 | 10 | 1000000000000000 |  | 0 | Plotter-15 MTR | TR-EDB | 10000000000 | W
290 | 0.18 | 0.695 | 1.24 | 0.016 | 0 | 0 | 15 | 10 | 1000000000000000 |  | 0 | Plotter-15 MTR | TR-EDB | 10000000000 | W
290 | 0.39 | 0.705 | 1.24 | 0.01 | 0 | 0 | 15 | 10 | 1000000000000000 |  | 0 | Plotter-15 MTR | TR-EDB | 10000000000 | W
290 | 0.37 | 0.59 | 1.25 | 0.005 | 0 | 0 | 15 | 10 | 1000000000000000 |  | 0 | Plotter-15 MTR | TR-EDB | 10000000000 | W
290 | 0.12 | 0.56 | 1.26 | 0.011 | 0 | 0 | 15 | 10 | 1000000000000000 |  | 0 | Plotter-15 MTR | TR-EDB | 10000000000 | P
290 | 0.034 | 0.8758333 | 1.266667 | 0.008666667 | 0 | 0 | 15 | 10 | 1000000000000000 |  | 0 | Plotter-15 MTR | TR-EDB | 10000000000 | W
290 | 0.1 | 0.74 | 1.27 | 0.018 | 0 | 0 | 15 | 10 | 1000000000000000 |  | 0 | Plotter-15 MTR | TR-EDB | 10000000000 | P
290 | 0.1 | 0.61 | 1.28 | 0.009 | 0 | 0 | 15 | 10 | 1000000000000000 |  | 0 | Plotter-15 MTR | TR-EDB | 10000000000 | P
290 | 0.02 | 1.14 | 1.28 | 0.007 | 0 | 0 | 15 | 10 | 1000000000000000 |  | 0 | Plotter-15 MTR | TR-EDB | 10000000000 | W
290 | 0.04 | 0.73 | 1.29 | 0.007 | 0 | 0 | 15 | 10 | 1000000000000000 |  | 0 | Plotter-15 MTR | TR-EDB | 10000000000 | F
290 | 0.02 | 0.7 | 1.29 | 0.009 | 0 | 0 | 15 | 10 | 1000000000000000 |  | 0 | Plotter-15 MTR | TR-EDB | 10000000000 | P
290 | 0.06 | 0.69 | 1.29 | 0.012 | 0 | 0 | 15 | 10 | 1000000000000000 |  | 0 | Plotter-15 MTR | TR-EDB | 10000000000 | P
290 | 0.061 | 0.71 | 1.29 | 0.02 | 0 | 0 | 15 | 10 | 1000000000000000 |  | 0 | Plotter-15 MTR | TR-EDB | 10000000000 | P
290 | 0.3643333 | 0.5913333 | 1.29 | 0.005333333 | 0 | 0 | 15 | 10 | 1000000000000000 |  | 0 | Plotter-15 MTR | TR-EDB | 10000000000 | W
290 | 0.02 | 0.69 | 1.3 | 0.02 | 0 | 0 | 15 | 10 | 1000000000000000 |  | 0 | Plotter-15 MTR | TR-EDB | 10000000000 | P
290 | 0.022 | 0.69 | 1.3 | 0.019 | 0 | 0 | 15 | 10 | 1000000000000000 |  | 0 | Plotter-15 MTR | TR-EDB | 10000000000 | P
290 | 0.096 | 0.69 | 1.3 | 0.008 | 0 | 0 | 15 | 10 | 1000000000000000 |  | 0 | Plotter-15 MTR | TR-EDB | 10000000000 | P
290 | 0.059 | 0.7 | 1.3 | 0.014 | 0 | 0 | 15 | 10 | 1000000000000000 |  | 0 | Plotter-15 MTR | TR-EDB | 10000000000 | P
290 | 0.02 | 0.69 | 1.31 | 0.009 | 0 | 0 | 15 | 10 | 1000000000000000 |  | 0 | Plotter-15 MTR | TR-EDB | 10000000000 | P
290 | 0.14 | 0.62 | 1.31 | 0.009 | 0 | 0 | 15 | 10 | 1000000000000000 |  | 0 | Plotter-15 MTR | TR-EDB | 10000000000 | P
290 | 0.002 | 0.7 | 1.31 | 0.003 | 0 | 0 | 15 | 10 | 1000000000000000 |  | 0 | Plotter-15 MTR | TR-EDB | 10000000000 | P
290 | 0.3 | 0.7 | 1.31 | 0.003 | 0 | 0 | 15 | 10 | 1000000000000000 |  | 0 | Plotter-15 MTR | TR-EDB | 10000000000 | P
290 | 0.33 | 0.25 | 1.31 | 0.02 | 0 | 0 | 15 | 10 | 1000000000000000 |  | 0 | Plotter-15 MTR | TR-EDB | 10000000000 | P
290 | 0.33 | 0.71 | 1.31 | 0.02 | 0 | 0 | 15 | 10 | 1000000000000000 |  | 0 | Plotter-15 MTR | TR-EDB | 10000000000 | P
290 | 0.05 | 0.96 | 1.31 | 0.017 | 0 | 0 | 15 | 10 | 1000000000000000 |  | 0 | Plotter-15 MTR | TR-EDB | 10000000000 | W
290 | 0.406 | 0.614 | 1.31 | 0.0128 | 0 | 0 | 15 | 10 | 1000000000000000 |  | 0 | Plotter-15 MTR | TR-EDB | 10000000000 | W
290 | 0.06 | 0.75 | 1.31 | 0.009 | 0 | 0 | 15 | 10 | 1000000000000000 |  | 0 | Plotter-15 MTR | TR-EDB | 10000000000 | F
290 | 0.06 | 0.555 | 1.31 | 0.0165 | 0 | 0 | 15 | 10 | 1000000000000000 |  | 0 | Plotter-15 MTR | TR-EDB | 10000000000 | W
290 | 0.098 | 0.69 | 1.32 | 0.009 | 0 | 0 | 15 | 10 | 1000000000000000 |  | 0 | Plotter-15 MTR | TR-EDB | 10000000000 | P
290 | 0.06 | 0.7 | 1.32 | 0.015 | 0 | 0 | 15 | 10 | 1000000000000000 |  | 0 | Plotter-15 MTR | TR-EDB | 10000000000 | P
290 | 0.102 | 0.7 | 1.33 | 0.02 | 0 | 0 | 15 | 10 | 1000000000000000 |  | 0 | Plotter-15 MTR | TR-EDB | 10000000000 | P
290 | 0.08 | 0.69 | 1.33 | 0.015 | 0 | 0 | 15 | 10 | 1000000000000000 |  | 0 | Plotter-15 MTR | TR-EDB | 10000000000 | P
290 | 0.2938824 | 0.65625 | 1.3375 | 0.0135 | 0 | 0 | 15 | 10 | 1000000000000000 |  | 0 | Plotter-15 MTR | TR-EDB | 10000000000 | W
290 | 0.063 | 0.6975 | 1.34 | 0.009 | 0 | 0 | 15 | 10 | 1000000000000000 |  | 0 | Plotter-15 MTR | TR-EDB | 10000000000 | F
290 | 0.094 | 0.066 | 1.34 | 0.017 | 0 | 0 | 15 | 10 | 1000000000000000 |  | 0 | Plotter-15 MTR | TR-EDB | 10000000000 | W
290 | 0.22 | 0.63 | 1.34 | 0.014 | 0 | 0 | 15 | 10 | 1000000000000000 |  | 0 | Plotter-15 MTR | TR-EDB | 10000000000 | P
290 | 0.06 | 0.76 | 1.35 | 0.009 | 0 | 0 | 15 | 10 | 1000000000000000 |  | 0 | Plotter-15 MTR | TR-EDB | 10000000000 | F
290 | 0.028 | 1.115 | 1.35 | 0.018 | 0 | 0 | 15 | 10 | 1000000000000000 |  | 0 | Plotter-15 MTR | TR-EDB | 10000000000 | W
290 | 0.167 | 1.12 | 1.35 | 0.019 | 0 | 0 | 15 | 10 | 1000000000000000 |  | 0 | Plotter-15 MTR | TR-EDB | 10000000000 | W
290 | 0.04333333 | 0.7666667 | 1.355 | 0.007333334 | 0 | 0 | 15 | 10 | 1000000000000000 |  | 0 | Plotter-15 MTR | TR-EDB | 10000000000 | F
290 | 0.4086667 | 0.591 | 1.36 | 0.006 | 0 | 0 | 15 | 10 | 1000000000000000 |  | 0 | Plotter-15 MTR | TR-EDB | 10000000000 | W
290 | 0.24 | 0.6 | 1.36 | 0.008 | 0 | 0 | 15 | 10 | 1000000000000000 |  | 0 | Plotter-15 MTR | TR-EDB | 10000000000 | W
290 | 0.108 | 0.755 | 1.36 | 0.017 | 0 | 0 | 15 | 10 | 1000000000000000 |  | 0 | Plotter-15 MTR | TR-EDB | 10000000000 | W
290 | 0.08 | 0.76 | 1.36 | 0.012 | 0 | 0 | 15 | 10 | 1000000000000000 |  | 0 | Plotter-15 MTR | TR-EDB | 10000000000 | W
290 | 0.06054545 | 0.7268182 | 1.365455 | 0.007636364 | 0 | 0 | 15 | 10 | 1000000000000000 |  | 0 | Plotter-15 MTR | TR-EDB | 10000000000 | F
290 | 0.43 | 0.59 | 1.37 | 0.007 | 0 | 0 | 15 | 10 | 1000000000000000 |  | 0 | Plotter-15 MTR | TR-EDB | 10000000000 | W
290 | 0.024 | 0.073 | 1.37 | 0.017 | 0 | 0 | 15 | 10 | 1000000000000000 |  | 0 | Plotter-15 MTR | TR-EDB | 10000000000 | W
290 | 0.2226667 | 0.594 | 1.376667 | 0.008 | 0 | 0 | 15 | 10 | 1000000000000000 |  | 0 | Plotter-15 MTR | TR-EDB | 10000000000 | W
290 | 0.007 | 0.725 | 1.38 | 0.008 | 0 | 0 | 15 | 10 | 1000000000000000 |  | 0 | Plotter-15 MTR | TR-EDB | 10000000000 | P
290 | 0.16 | 0.65 | 1.38 | 0.013 | 0 | 0 | 15 | 10 | 1000000000000000 |  | 0 | Plotter-15 MTR | TR-EDB | 10000000000 | W
290 | 0.36 | 0.78 | 1.38 | 0.015 | 0 | 0 | 15 | 10 | 1000000000000000 |  | 0 | Plotter-15 MTR | TR-EDB | 10000000000 | W
290 | 0.2744 | 0.63625 | 1.385 | 0.01275 | 0 | 0 | 15 | 10 | 1000000000000000 |  | 0 | Plotter-15 MTR | TR-EDB | 10000000000 | W
290 | 0.16 | 0.56 | 1.4 | 0.011 | 0 | 0 | 15 | 10 | 1000000000000000 |  | 0 | Plotter-15 MTR | TR-EDB | 10000000000 | F
290 | 0.2 | 0.63 | 1.4 | 0.017 | 0 | 0 | 15 | 10 | 1000000000000000 |  | 0 | Plotter-15 MTR | TR-EDB | 10000000000 | P
290 | 0.12 | 0.46 | 1.41 | 0.008 | 0 | 0 | 15 | 10 | 1000000000000000 |  | 0 | Plotter-15 MTR | TR-EDB | 10000000000 | P
290 | 0.027 | 0.685 | 1.42 | 0.019 | 0 | 0 | 15 | 10 | 1000000000000000 |  | 0 | Plotter-15 MTR | TR-EDB | 10000000000 | W
290 | 0.112 | 1.235 | 1.42 | 0.017 | 0 | 0 | 15 | 10 | 1000000000000000 |  | 0 | Plotter-15 MTR | TR-EDB | 10000000000 | W
290 | 0.05 | 0.75 | 1.43 | 0.008 | 0 | 0 | 15 | 10 | 1000000000000000 |  | 0 | Plotter-15 MTR | TR-EDB | 10000000000 | F
290 | 0.112 | 1.85 | 1.43 | 0.017 | 0 | 0 | 15 | 10 | 1000000000000000 |  | 0 | Plotter-15 MTR | TR-EDB | 10000000000 | W
290 | 0.0205 | 0.645 | 1.44 | 0.009 | 0 | 0 | 15 | 10 | 1000000000000000 |  | 0 | Plotter-15 MTR | TR-EDB | 10000000000 | P
290 | 0.265 | 0.59 | 1.44 | 0.01133333 | 0 | 0 | 15 | 10 | 1000000000000000 |  | 0 | Plotter-15 MTR | TR-EDB | 10000000000 | W
290 | 0.04 | 0.65 | 1.445 | 0.008 | 0 | 0 | 15 | 10 | 1000000000000000 |  | 0 | Plotter-15 MTR | TR-EDB | 10000000000 | P
290 | 0.13 | 0.55 | 1.45 | 0.006 | 0 | 0 | 15 | 10 | 1000000000000000 |  | 0 | Plotter-15 MTR | TR-EDB | 10000000000 | P
290 | 0.35 | 0.57 | 1.45 | 0.02 | 0 | 0 | 15 | 10 | 1000000000000000 |  | 0 | Plotter-15 MTR | TR-EDB | 10000000000 | W
290 | 0.08 | 1.7 | 1.45 | 0.011 | 0 | 0 | 15 | 10 | 1000000000000000 |  | 0 | Plotter-15 MTR | TR-EDB | 10000000000 | W
290 | 0.035 | 0.93 | 1.45 | 0.013 | 0 | 0 | 15 | 10 | 1000000000000000 |  | 0 | Plotter-15 MTR | TR-EDB | 10000000000 | W
290 | 0.08 | 1.7 | 1.45 | 0.011 | 0 | 0 | 15 | 10 | 1000000000000000 |  | 0 | Plotter-15 MTR | TR-EDB | 10000000000 | W
290 | 0.215 | 0.5973333 | 1.453333 | 0.01533333 | 0 | 0 | 15 | 10 | 1000000000000000 |  | 0 | Plotter-15 MTR | TR-EDB | 10000000000 | W
290 | 0.068 | 1.43 | 1.46 | 0.01 | 0 | 0 | 15 | 10 | 1000000000000000 |  | 0 | Plotter-15 MTR | TR-EDB | 10000000000 | P
290 | 0.03 | 0.14 | 1.46 | 0.012 | 0 | 0 | 15 | 10 | 1000000000000000 |  | 0 | Plotter-15 MTR | TR-EDB | 10000000000 | W
290 | 0.02 | 1.07 | 1.46 | 0.015 | 0 | 0 | 15 | 10 | 1000000000000000 |  | 0 | Plotter-15 MTR | TR-EDB | 10000000000 | W
290 | 0.05 | 0.93 | 1.46 | 0.015 | 0 | 0 | 15 | 10 | 1000000000000000 |  | 0 | Plotter-15 MTR | TR-EDB | 10000000000 | W
290 | 0.03 | 0.14 | 1.46 | 0.012 | 0 | 0 | 15 | 10 | 1000000000000000 |  | 0 | Plotter-15 MTR | TR-EDB | 10000000000 | W
290 | 0.02 | 1.07 | 1.46 | 0.015 | 0 | 0 | 15 | 10 | 1000000000000000 |  | 0 | Plotter-15 MTR | TR-EDB | 10000000000 | W
290 | 0.255 | 0.375 | 1.47 | 0.013 | 0 | 0 | 15 | 10 | 1000000000000000 |  | 0 | Plotter-15 MTR | TR-EDB | 10000000000 | W
290 | 0.069 | 0.925 | 1.47 | 0.01 | 0 | 0 | 15 | 10 | 1000000000000000 |  | 0 | Plotter-15 MTR | TR-EDB | 10000000000 | P
290 | 0.17 | 0.63 | 1.48 | 0.015 | 0 | 0 | 15 | 10 | 1000000000000000 |  | 0 | Plotter-15 MTR | TR-EDB | 10000000000 | F
290 | 0.05 | 0.93 | 1.48 | 0.015 | 0 | 0 | 15 | 10 | 1000000000000000 |  | 0 | Plotter-15 MTR | TR-EDB | 10000000000 | W
290 | 0.2833333 | 0.63 | 1.483333 | 0.01966667 | 0 | 0 | 15 | 10 | 1000000000000000 |  | 0 | Plotter-15 MTR | TR-EDB | 10000000000 | W
290 | 0.2833333 | 0.63 | 1.483333 | 0.01966667 | 0 | 0 | 15 | 10 | 1000000000000000 |  | 0 | Plotter-15 MTR | TR-EDB | 10000000000 | W
290 | 0.2833333 | 0.63 | 1.483333 | 0.01966667 | 0 | 0 | 15 | 10 | 1000000000000000 |  | 0 | Plotter-15 MTR | TR-EDB | 10000000000 | W
290 | 0.097 | 0.55 | 1.49 | 0.02 | 0 | 0 | 15 | 10 | 1000000000000000 |  | 0 | Plotter-15 MTR | TR-EDB | 10000000000 | W
290 | 0.116 | 0.48 | 1.5 | 0.02 | 0 | 0 | 15 | 10 | 1000000000000000 |  | 0 | Plotter-15 MTR | TR-EDB | 10000000000 | W
290 | 0.04 | 0.79 | 1.5 | 0.012 | 0 | 0 | 15 | 10 | 1000000000000000 |  | 0 | Plotter-15 MTR | TR-EDB | 10000000000 | W
290 | 0.29 | 0.62 | 1.5 | 0.02 | 0 | 0 | 15 | 10 | 1000000000000000 |  | 0 | Plotter-15 MTR | TR-EDB | 10000000000 | W
290 | 0.21 | 0.5373333 | 1.51 | 0.01633333 | 0 | 0 | 15 | 10 | 1000000000000000 |  | 0 | Plotter-15 MTR | TR-EDB | 10000000000 | W
290 | 0.23 | 1.58 | 1.54 | 0.009 | 0 | 0 | 15 | 10 | 1000000000000000 |  | 0 | Plotter-15 MTR | TR-EDB | 10000000000 | W
290 | 0.3316667 | 0.8066667 | 1.541667 | 0.01166667 | 0 | 0 | 15 | 10 | 1000000000000000 |  | 0 | Plotter-15 MTR | TR-EDB | 10000000000 | W
290 | 0.18 | 0.55 | 1.55 | 0.019 | 0 | 0 | 15 | 10 | 1000000000000000 |  | 0 | Plotter-15 MTR | TR-EDB | 10000000000 | W
290 | 0.35 | 0.62 | 1.56 | 0.013 | 0 | 0 | 15 | 10 | 1000000000000000 |  | 0 | Plotter-15 MTR | TR-EDB | 10000000000 | W
290 | 0.24 | 0.64 | 1.57 | 0.007 | 0 | 0 | 15 | 10 | 1000000000000000 |  | 0 | Plotter-15 MTR | TR-EDB | 10000000000 | W
290 | 0.028 | 0.47 | 1.57 | 0.02 | 0 | 0 | 15 | 10 | 1000000000000000 |  | 0 | Plotter-15 MTR | TR-EDB | 10000000000 | W
290 | 0.35 | 0.66 | 1.59 | 0.01433333 | 0 | 0 | 15 | 10 | 1000000000000000 |  | 0 | Plotter-15 MTR | TR-EDB | 10000000000 | W
290 | 0.35 | 0.69 | 1.6 | 0.016 | 0 | 0 | 15 | 10 | 1000000000000000 |  | 0 | Plotter-15 MTR | TR-EDB | 10000000000 | W
290 | 0.31 | 0.69 | 1.62 | 0.017 | 0 | 0 | 15 | 10 | 1000000000000000 |  | 0 | Plotter-15 MTR | TR-EDB | 10000000000 | W
290 | 0.42 | 0.595 | 1.63 | 0.01833333 | 0 | 0 | 15 | 10 | 1000000000000000 |  | 0 | Plotter-15 MTR | TR-EDB | 10000000000 | W
290 | 0.42 | 1.23 | 1.64 | 0.018 | 0 | 0 | 15 | 10 | 1000000000000000 |  | 0 | Plotter-15 MTR | TR-EDB | 10000000000 | W
290 | 0.299 | 0.685 | 1.646667 | 0.016 | 0 | 0 | 15 | 10 | 1000000000000000 |  | 0 | Plotter-15 MTR | TR-EDB | 10000000000 | W
290 | 0.27 | 1.02 | 1.72 | 0.014 | 0 | 0 | 15 | 10 | 1000000000000000 |  | 0 | Plotter-15 MTR | TR-EDB | 10000000000 | W
290 | 0.07 | 0.91 | 1.76 | 0.008 | 0 | 0 | 15 | 10 | 1000000000000000 |  | 0 | Plotter-15 MTR | TR-EDB | 10000000000 | W
290 | 0.067 | 0.69 | 0 | 0.009 | 0 | 0 | 15 | 10 | 1000000000000000 |  | 0 | Plotter-15 MTR | TR-EDB | 10000000000 | F
290 | 0.23 | 0.6 | 1.6 | 0.006 | 0.44 | 0.09 | 15 | 11 | 1000000000000000 |  | 0 | RADAMO | RADAMO | 100000000000 | W
290 | 0.065 | 0.69 | 1.37 | 0.013 | 0.04 | 0.14 | 15 | 11 | 1000000000000000 |  | 0 | RADAMO | RADAMO | 100000000000 | F
290 | 0.21 | 0.75 | 0 | 0.02 | 0 | 0 | 15 | 11 | 1000000000000000 |  | 0 | Plotter-15 MTR | Bellmann 90 | 100000000000 | F
290 | 0.21 | 0.75 | 0 | 0.018 | 0 | 0 | 15 | 11 | 1000000000000000 |  | 0 | Plotter-15 MTR | Bellmann 90 | 100000000000 | F
290 | 0.21 | 0.75 | 0 | 0.022 | 0 | 0 | 15 | 11 | 1000000000000000 |  | 0 | Plotter-15 MTR | Bellmann 90 | 100000000000 | F
290 | 0.19 | 0.75 | 0 | 0.015 | 0 | 0 | 15 | 11 | 1000000000000000 |  | 0 | Plotter-15 MTR | Bellmann 90 | 100000000000 | F
290 | 0.2 | 0.76 | 0 | 0.004 | 0 | 0 | 15 | 11 | 1000000000000000 |  | 0 | Plotter-15 MTR | Bellmann 90 | 100000000000 | F
290 | 0.2 | 0.76 | 0 | 0.005 | 0 | 0 | 15 | 11 | 1000000000000000 |  | 0 | Plotter-15 MTR | Bellmann 90 | 100000000000 | F
290 | 0.2 | 0.76 | 0 | 0.004 | 0 | 0 | 15 | 11 | 1000000000000000 |  | 0 | Plotter-15 MTR | Bellmann 90 | 100000000000 | F
290 | 0.11 | 0.74 | 0 | 0.006 | 0 | 0 | 15 | 11 | 1000000000000000 |  | 0 | Plotter-15 MTR | Bellmann 90 | 100000000000 | F
290 | 0.11 | 0.95 | 0 | 0.009 | 0 | 0 | 15 | 11 | 1000000000000000 |  | 0 | Plotter-15 MTR | Bellmann 90 | 100000000000 | F
290 | 0.1 | 1.21 | 0 | 0.005 | 0 | 0 | 15 | 11 | 1000000000000000 |  | 0 | Plotter-15 MTR | Bellmann 90 | 100000000000 | F
290 | 0.25 | 0.64 | 0 | 0.02 | 0 | 0 | 15 | 11 | 1000000000000000 |  | 0 | Plotter-15 MTR | Bellmann 90 | 100000000000 | F
290 | 0.17 | 0.63 | 0 | 0.015 | 0 | 0 | 15 | 11 | 1000000000000000 |  | 0 | Plotter-15 MTR | Bellmann 90 | 100000000000 | F
290 | 0.16 | 0.56 | 0 | 0.011 | 0 | 0 | 15 | 11 | 1000000000000000 |  | 0 | Plotter-15 MTR | Bellmann 90 | 100000000000 | F
290 | 0.12 | 0.56 | 0 | 0.011 | 0 | 0 | 15 | 11 | 1000000000000000 |  | 0 | Plotter-15 MTR | Bellmann 90 | 100000000000 | P
290 | 0.04 | 0.73 | 0 | 0.007 | 0 | 0 | 15 | 11 | 1000000000000000 |  | 0 | Plotter-15 MTR | Bellmann 90 | 100000000000 | F
290 | 0.07 | 0.69 | 0 | 0.009 | 0 | 0 | 15 | 11 | 1000000000000000 |  | 0 | Plotter-15 MTR | Bellmann 90 | 100000000000 | F
290 | 0.06 | 0.76 | 0 | 0.009 | 0 | 0 | 15 | 11 | 1000000000000000 |  | 0 | Plotter-15 MTR | Bellmann 90 | 100000000000 | F
290 | 0.15 | 0.79 | 0 | 0.015 | 0 | 0 | 15 | 11 | 1000000000000000 |  | 0 | Plotter-15 MTR | Bellmann 90 | 100000000000 | W
290 | 0.05 | 0.93 | 0 | 0.015 | 0 | 0 | 15 | 11 | 1000000000000000 |  | 0 | Plotter-15 MTR | Bellmann 90 | 100000000000 | W
290 | 0.42 | 1.23 | 0 | 0.017 | 0 | 0 | 15 | 11 | 1000000000000000 |  | 0 | Plotter-15 MTR | Bellmann 90 | 100000000000 | W
290 | 0.13 | 0.56 | 1.26 | 0.011 | 0 | 0 | 15 | 11 | 1000000000000000 |  | 0 | Plotter-15 MTR | CRP-1 | 100000000000 | P
290 | 0.03577778 | 0.80111111 | 1.23777778 | 0.009375 | 0 | 0 | 15 | 11 | 1000000000000000 |  | 0 | Plotter-15 MTR | CRP-2 | 100000000000 | W
290 | 0.125 | 0.61714286 | 1.33333333 | 0.01057143 | 0 | 0 | 15 | 11 | 1000000000000000 |  | 0 | Plotter-15 MTR | CRP-2 | 100000000000 | P
290 | 0.04514286 | 0.75428571 | 1.33857143 | 0.00757143 | 0 | 0 | 15 | 11 | 1000000000000000 |  | 0 | Plotter-15 MTR | CRP-2 | 100000000000 | F
290 | 0.066625 | 0.703125 | 1.34857143 | 0.0085 | 0 | 0 | 15 | 11 | 1000000000000000 |  | 0 | Plotter-15 MTR | CRP-2 | 100000000000 | F
290 | 0.01525 | 0.6525 | 1.44 | 0.008 | 0 | 0 | 15 | 11 | 1000000000000000 |  | 0 | Plotter-15 MTR | CRP-2 | 100000000000 | P
290 | 0.04 | 0.93 | 1.455 | 0.0135 | 0 | 0 | 15 | 11 | 1000000000000000 |  | 0 | Plotter-15 MTR | CRP-2 | 100000000000 | W
290 | 0.03222222 | 0.65444444 | 1.45555556 | 0.00722222 | 0 | 0 | 15 | 11 | 1000000000000000 |  | 0 | Plotter-15 MTR | CRP-2 | 100000000000 | P
290 | 0.05085714 | 0.72214286 | 1.49857143 | 0.01042857 | 0 | 0 | 15 | 11 | 1000000000000000 |  | 0 | Plotter-15 MTR | CRP-2 | 100000000000 | W
290 | 0.15666667 | 0.81 | 0.725 | 0.017 | 0 | 0 | 15 | 11 | 1000000000000000 |  | 0 | Plotter-15 MTR | CRP-3 | 100000000000 | P
290 | 0.01 | 0.8175 | 0.94666667 | 0.017 | 0 | 0 | 15 | 11 | 1000000000000000 |  | 0 | Plotter-15 MTR | CRP-3 | 100000000000 | P
290 | 0.015 | 0.8025 | 0.96666667 | 0.007 | 0 | 0 | 15 | 11 | 1000000000000000 |  | 0 | Plotter-15 MTR | CRP-3 | 100000000000 | P
290 | 0.03 | 0.9 | 1.18 | 0.009 | 0 | 0 | 15 | 11 | 1000000000000000 |  | 0 | Plotter-15 MTR | CRP-3 | 100000000000 | W
290 | 0.03 | 0.78 | 1.24 | 0.005 | 0 | 0 | 15 | 11 | 1000000000000000 |  | 0 | Plotter-15 MTR | CRP-3 | 100000000000 | W
290 | 0.24333333 | 1.06333333 | 1.27 | 0.02333333 | 0 | 0 | 15 | 11 | 1000000000000000 |  | 0 | Plotter-15 MTR | CRP-3 | 100000000000 | W
290 | 0.019 | 0.87 | 1.29 | 0.007 | 0 | 0 | 15 | 11 | 1000000000000000 |  | 0 | Plotter-15 MTR | CRP-3 | 100000000000 | W
290 | 0.06 | 0.71 | 1.3 | 0.006 | 0 | 0 | 15 | 11 | 1000000000000000 |  | 0 | Plotter-15 MTR | CRP-3 | 100000000000 | F
290 | 0.14166667 | 0.81777778 | 1.39176471 | 0.01855556 | 0 | 0 | 15 | 11 | 1000000000000000 |  | 0 | Plotter-15 MTR | CRP-3 | 100000000000 | SRM
290 | 0.01090909 | 0.73272727 | 1.399 | 0.00509091 | 0 | 0 | 15 | 11 | 1000000000000000 |  | 0 | Plotter-15 MTR | CRP-3 | 100000000000 | F
290 | 0.05 | 0.6325 | 1.4225 | 0.00575 | 0 | 0 | 15 | 11 | 1000000000000000 |  | 0 | Plotter-15 MTR | CRP-3 | 100000000000 | P
290 | 0.15 | 0.1 | 1.45 | 0.006 | 0 | 0 | 15 | 11 | 1000000000000000 |  | 0 | Plotter-15 MTR | CRP-3 | 100000000000 | P
290 | 0.15 | 0.4 | 1.45 | 0.006 | 0 | 0 | 15 | 11 | 1000000000000000 |  | 0 | Plotter-15 MTR | CRP-3 | 100000000000 | P
290 | 0.16 | 1.175 | 1.45 | 0.006 | 0 | 0 | 15 | 11 | 1000000000000000 |  | 0 | Plotter-15 MTR | CRP-3 | 100000000000 | P
290 | 0.01 | 0.66 | 1.45666667 | 0.008 | 0 | 0 | 15 | 11 | 1000000000000000 |  | 0 | Plotter-15 MTR | CRP-3 | 100000000000 | P
290 | 0.1525 | 0.6 | 1.46666667 | 0.01975 | 0 | 0 | 15 | 11 | 1000000000000000 |  | 0 | Plotter-15 MTR | CRP-3 | 100000000000 | P
290 | 0.315 | 0.81 | 1.47 | 0.018 | 0 | 0 | 15 | 11 | 1000000000000000 |  | 0 | Plotter-15 MTR | CRP-3 | 100000000000 | P
290 | 0.2 | 0.18 | 1.36 | 0.012 | 0 | 0 | 15 | 11 | 1000000000000000 |  | 0 | Plotter-15 MTR | Fabry 96 | 100000000000 | P
290 | 0.12 | 0.56 | 1.26 | 0.011 | 0 | 0 | 15 | 11 | 1000000000000000 |  | 0 | Plotter-15 MTR | Hawthorne 85 | 100000000000 | P
290 | 0.2 | 0.18 | 1.34 | 0.011 | 0 | 0 | 15 | 11 | 1000000000000000 |  | 0 | Plotter-15 MTR | Hawthorne 85 | 100000000000 | P
290 | 0.06 | 0.98 | 1.28 | 0.007 | 0 | 0 | 15 | 11 | 1000000000000000 |  | 0 | Plotter-15 MTR | Ishino 90 | 100000000000 | W
290 | 0.25 | 1.06 | 1.3 | 0.019 | 0 | 0 | 15 | 11 | 1000000000000000 |  | 0 | Plotter-15 MTR | Ishino 90 | 100000000000 | W
290 | 0.23 | 0.61 | 1.41 | 0.018 | 0 | 0 | 15 | 11 | 1000000000000000 |  | 0 | Plotter-15 MTR | Ishino 90 | 100000000000 | P
290 | 0.25 | 0.59 | 1.43 | 0.007 | 0 | 0 | 15 | 11 | 1000000000000000 |  | 0 | Plotter-15 MTR | Ishino 90 | 100000000000 | P
290 | 0.06 | 0.57 | 1.44 | 0.018 | 0 | 0 | 15 | 11 | 1000000000000000 |  | 0 | Plotter-15 MTR | Ishino 90 | 100000000000 | P
290 | 0.06 | 1.78 | 1.44 | 0.009 | 0 | 0 | 15 | 11 | 1000000000000000 |  | 0 | Plotter-15 MTR | Ishino 90 | 100000000000 | P
290 | 0.06 | 0.58 | 1.46 | 0.008 | 0 | 0 | 15 | 11 | 1000000000000000 |  | 0 | Plotter-15 MTR | Ishino 90 | 100000000000 | P
290 | 0.2 | 0.88 | 1.19 | 0.016 | 0 | 0 | 15 | 11 | 1000000000000000 |  | 0 | Plotter-15 MTR | JNES 07 | 100000000000 | W
290 | 0.13 | 0.86 | 1.21 | 0.016 | 0 | 0 | 15 | 11 | 1000000000000000 |  | 0 | Plotter-15 MTR | JNES 07 | 100000000000 | W
290 | 0.02 | 0.84 | 1.23 | 0.008 | 0 | 0 | 15 | 11 | 1000000000000000 |  | 0 | Plotter-15 MTR | JNES 07 | 100000000000 | W
290 | 0.17 | 0.62 | 1.45 | 0.01 | 0 | 0 | 15 | 11 | 1000000000000000 |  | 0 | Plotter-15 MTR | JNES 07 | 100000000000 | P
290 | 0.1 | 0.92 | 1.47 | 0.008 | 0 | 0 | 15 | 11 | 1000000000000000 |  | 0 | Plotter-15 MTR | JNES 07 | 100000000000 | P
290 | 0.04 | 0.62 | 1.5 | 0.005 | 0 | 0 | 15 | 11 | 1000000000000000 |  | 0 | Plotter-15 MTR | JNES 07 | 100000000000 | P
290 | 0.17 | 0.62 | 1.51 | 0.009 | 0 | 0 | 15 | 11 | 1000000000000000 |  | 0 | Plotter-15 MTR | JNES 07 | 100000000000 | P
290 | 0.16 | 0.62 | 1.52 | 0.011 | 0 | 0 | 15 | 11 | 1000000000000000 |  | 0 | Plotter-15 MTR | JNES 07 | 100000000000 | P
290 | 0.1 | 0.59 | 1.52 | 0.009 | 0 | 0 | 15 | 11 | 1000000000000000 |  | 0 | Plotter-15 MTR | JNES 07 | 100000000000 | P
290 | 0.1 | 0.63 | 1.53 | 0.017 | 0 | 0 | 15 | 11 | 1000000000000000 |  | 0 | Plotter-15 MTR | JNES 07 | 100000000000 | P
290 | 0.21 | 0.63 | 1.55 | 0.009 | 0 | 0 | 15 | 11 | 1000000000000000 |  | 0 | Plotter-15 MTR | JNES 07 | 100000000000 | P
290 | 0.03 | 0.92 | 1.36 | 0.007 | 0 | 0 | 15 | 11 | 1000000000000000 |  | 0 | Plotter-15 MTR | Lee 01 | 100000000000 | F
290 | 0.14 | 0.84 | 1.42 | 0.017 | 0 | 0 | 15 | 11 | 1000000000000000 |  | 0 | Plotter-15 MTR | Lee 01 | 100000000000 | P
290 | 0.27 | 1.01 | 1.75 | 0.012 | 0 | 0 | 15 | 11 | 1000000000000000 |  | 0 | Plotter-15 MTR | Leitz 93 | 100000000000 | W
290 | 0.14 | 0.84 | 1.42 | 0.017 | 0 | 0 | 15 | 11 | 1000000000000000 |  | 0 | Plotter-15 MTR | Nanstad 04 | 100000000000 | P
290 | 0.16 | 0.68 | 1.3 | 0.015 | 0 | 0 | 15 | 11 | 1000000000000000 |  | 0 | Plotter-15 MTR | Onizawa 01 | 100000000000 | P
290 | 0.02 | 0.61 | 1.36 | 0.003 | 0 | 0 | 15 | 11 | 1000000000000000 |  | 0 | Plotter-15 MTR | Onizawa 01 | 100000000000 | P
290 | 0.14 | 0.84 | 1.42 | 0.017 | 0 | 0 | 15 | 11 | 1000000000000000 |  | 0 | Plotter-15 MTR | Onizawa 01 | 100000000000 | P
290 | 0.04 | 0.65 | 1.43 | 0.004 | 0 | 0 | 15 | 11 | 1000000000000000 |  | 0 | Plotter-15 MTR | Onizawa 01 | 100000000000 | P
290 | 0.17 | 0.63 | 1.47 | 0.015 | 0 | 0 | 15 | 11 | 1000000000000000 |  | 0 | Plotter-15 MTR | Pachur 93 | 100000000000 | F
290 | 0.25999999 | 0.74000001 | 0.62 | 0.022 | 0 | 0 | 15 | 11 | 1000000000000000 |  | 0 | Plotter-15 MTR | TR-EDB | 100000000000 | F
290 | 0.036 | 0.55000001 | 0.63 | 0.006 | 0 | 0 | 15 | 11 | 1000000000000000 |  | 0 | Plotter-15 MTR | TR-EDB | 100000000000 | F
290 | 0.19 | 0.75 | 0.69 | 0.016 | 0 | 0 | 15 | 11 | 1000000000000000 |  | 0 | Plotter-15 MTR | TR-EDB | 100000000000 | F
290 | 0.15000001 | 0.79000002 | 0.70999998 | 0.015 | 0 | 0 | 15 | 11 | 1000000000000000 |  | 0 | Plotter-15 MTR | TR-EDB | 100000000000 | F
290 | 0.11 | 0.94999999 | 0.70999998 | 0.009 | 0 | 0 | 15 | 11 | 1000000000000000 |  | 0 | Plotter-15 MTR | TR-EDB | 100000000000 | F
290 | 0.20999999 | 0.75 | 0.70999998 | 0.018 | 0 | 0 | 15 | 11 | 1000000000000000 |  | 0 | Plotter-15 MTR | TR-EDB | 100000000000 | F
290 | 0.12 | 0.95999998 | 0.72000003 | 0.009 | 0 | 0 | 15 | 11 | 1000000000000000 |  | 0 | Plotter-15 MTR | TR-EDB | 100000000000 | F
290 | 0.2 | 0.75999999 | 0.72000003 | 0.004 | 0 | 0 | 15 | 11 | 1000000000000000 |  | 0 | Plotter-15 MTR | TR-EDB | 100000000000 | F
290 | 0.11 | 0.74000001 | 0.72000003 | 0.006 | 0 | 0 | 15 | 11 | 1000000000000000 |  | 0 | Plotter-15 MTR | TR-EDB | 100000000000 | F
290 | 0.20999999 | 0.75 | 0.73000002 | 0.02 | 0 | 0 | 15 | 11 | 1000000000000000 |  | 0 | Plotter-15 MTR | TR-EDB | 100000000000 | F
290 | 0.20999999 | 0.75 | 0.74000001 | 0.022 | 0 | 0 | 15 | 11 | 1000000000000000 |  | 0 | Plotter-15 MTR | TR-EDB | 100000000000 | F
290 | 0.2 | 0.75999999 | 0.75999999 | 0.005 | 0 | 0 | 15 | 11 | 1000000000000000 |  | 0 | Plotter-15 MTR | TR-EDB | 100000000000 | F
290 | 0.2 | 0.75999999 | 0.76999998 | 0.004 | 0 | 0 | 15 | 11 | 1000000000000000 |  | 0 | Plotter-15 MTR | TR-EDB | 100000000000 | F
290 | 0.08 | 0.17 | 0.91000003 | 0.014 | 0 | 0 | 15 | 11 | 1000000000000000 |  | 0 | Plotter-15 MTR | TR-EDB | 100000000000 | W
290 | 0.1 | 1.21000004 | 0.99000001 | 0.005 | 0 | 0 | 15 | 11 | 1000000000000000 |  | 0 | Plotter-15 MTR | TR-EDB | 100000000000 | F
290 | 0.04 | 0.94 | 1.09000003 | 0.01 | 0 | 0 | 15 | 11 | 1000000000000000 |  | 0 | Plotter-15 MTR | TR-EDB | 100000000000 | W
290 | 0.08 | 0.98000002 | 1.13 | 0.018 | 0 | 0 | 15 | 11 | 1000000000000000 |  | 0 | Plotter-15 MTR | TR-EDB | 100000000000 | W
290 | 0.045 | 0.815 | 1.16999996 | 0.011 | 0 | 0 | 15 | 11 | 1000000000000000 |  | 0 | Plotter-15 MTR | TR-EDB | 100000000000 | W
290 | 0.021 | 0.86500001 | 1.17999995 | 0.01 | 0 | 0 | 15 | 11 | 1000000000000000 |  | 0 | Plotter-15 MTR | TR-EDB | 100000000000 | W
290 | 0.04 | 0.88999999 | 1.20000005 | 0.008 | 0 | 0 | 15 | 11 | 1000000000000000 |  | 0 | Plotter-15 MTR | TR-EDB | 100000000000 | W
290 | 0.13 | 0.56 | 1.21000004 | 0.008 | 0 | 0 | 15 | 11 | 1000000000000000 |  | 0 | Plotter-15 MTR | TR-EDB | 100000000000 | P
290 | 0.15000001 | 0.79000002 | 1.21000004 | 0.015 | 0 | 0 | 15 | 11 | 1000000000000000 |  | 0 | Plotter-15 MTR | TR-EDB | 100000000000 | W
290 | 0.03 | 0.57999998 | 1.22000003 | 0.008 | 0 | 0 | 15 | 11 | 1000000000000000 |  | 0 | Plotter-15 MTR | TR-EDB | 100000000000 | P
290 | 0.19 | 0.30000001 | 1.23000002 | 0.016 | 0 | 0 | 15 | 11 | 1000000000000000 |  | 0 | Plotter-15 MTR | TR-EDB | 100000000000 | P
290 | 0.19 | 0.69999999 | 1.23000002 | 0.016 | 0 | 0 | 15 | 11 | 1000000000000000 |  | 0 | Plotter-15 MTR | TR-EDB | 100000000000 | P
290 | 0.037 | 0.87 | 1.23000002 | 0.008 | 0 | 0 | 15 | 11 | 1000000000000000 |  | 0 | Plotter-15 MTR | TR-EDB | 100000000000 | W
290 | 0.18000001 | 0.69499999 | 1.24000001 | 0.016 | 0 | 0 | 15 | 11 | 1000000000000000 |  | 0 | Plotter-15 MTR | TR-EDB | 100000000000 | W
290 | 0.39 | 0.70499998 | 1.24000001 | 0.01 | 0 | 0 | 15 | 11 | 1000000000000000 |  | 0 | Plotter-15 MTR | TR-EDB | 100000000000 | W
290 | 0.37 | 0.58999997 | 1.25 | 0.005 | 0 | 0 | 15 | 11 | 1000000000000000 |  | 0 | Plotter-15 MTR | TR-EDB | 100000000000 | W
290 | 0.12 | 0.56 | 1.25999999 | 0.011 | 0 | 0 | 15 | 11 | 1000000000000000 |  | 0 | Plotter-15 MTR | TR-EDB | 100000000000 | P
290 | 0.034 | 0.87583334 | 1.26666669 | 0.00866667 | 0 | 0 | 15 | 11 | 1000000000000000 |  | 0 | Plotter-15 MTR | TR-EDB | 100000000000 | W
290 | 0.1 | 0.74000001 | 1.26999998 | 0.018 | 0 | 0 | 15 | 11 | 1000000000000000 |  | 0 | Plotter-15 MTR | TR-EDB | 100000000000 | P
290 | 0.1 | 0.61000001 | 1.27999997 | 0.009 | 0 | 0 | 15 | 11 | 1000000000000000 |  | 0 | Plotter-15 MTR | TR-EDB | 100000000000 | P
290 | 0.02 | 1.13999999 | 1.27999997 | 0.007 | 0 | 0 | 15 | 11 | 1000000000000000 |  | 0 | Plotter-15 MTR | TR-EDB | 100000000000 | W
290 | 0.04 | 0.73000002 | 1.28999996 | 0.007 | 0 | 0 | 15 | 11 | 1000000000000000 |  | 0 | Plotter-15 MTR | TR-EDB | 100000000000 | F
290 | 0.02 | 0.69999999 | 1.28999996 | 0.009 | 0 | 0 | 15 | 11 | 1000000000000000 |  | 0 | Plotter-15 MTR | TR-EDB | 100000000000 | P
290 | 0.06 | 0.69 | 1.28999996 | 0.012 | 0 | 0 | 15 | 11 | 1000000000000000 |  | 0 | Plotter-15 MTR | TR-EDB | 100000000000 | P
290 | 0.061 | 0.70999998 | 1.28999996 | 0.02 | 0 | 0 | 15 | 11 | 1000000000000000 |  | 0 | Plotter-15 MTR | TR-EDB | 100000000000 | P
290 | 0.36433333 | 0.59133335 | 1.29 | 0.00533333 | 0 | 0 | 15 | 11 | 1000000000000000 |  | 0 | Plotter-15 MTR | TR-EDB | 100000000000 | W
290 | 0.02 | 0.69 | 1.29999995 | 0.02 | 0 | 0 | 15 | 11 | 1000000000000000 |  | 0 | Plotter-15 MTR | TR-EDB | 100000000000 | P
290 | 0.022 | 0.69 | 1.29999995 | 0.019 | 0 | 0 | 15 | 11 | 1000000000000000 |  | 0 | Plotter-15 MTR | TR-EDB | 100000000000 | P
290 | 0.096 | 0.69 | 1.29999995 | 0.008 | 0 | 0 | 15 | 11 | 1000000000000000 |  | 0 | Plotter-15 MTR | TR-EDB | 100000000000 | P
290 | 0.059 | 0.69999999 | 1.29999995 | 0.014 | 0 | 0 | 15 | 11 | 1000000000000000 |  | 0 | Plotter-15 MTR | TR-EDB | 100000000000 | P
290 | 0.02 | 0.69 | 1.30999994 | 0.009 | 0 | 0 | 15 | 11 | 1000000000000000 |  | 0 | Plotter-15 MTR | TR-EDB | 100000000000 | P
290 | 0.14 | 0.62 | 1.30999994 | 0.009 | 0 | 0 | 15 | 11 | 1000000000000000 |  | 0 | Plotter-15 MTR | TR-EDB | 100000000000 | P
290 | 0.002 | 0.69999999 | 1.30999994 | 0.003 | 0 | 0 | 15 | 11 | 1000000000000000 |  | 0 | Plotter-15 MTR | TR-EDB | 100000000000 | P
290 | 0.30000001 | 0.69999999 | 1.30999994 | 0.003 | 0 | 0 | 15 | 11 | 1000000000000000 |  | 0 | Plotter-15 MTR | TR-EDB | 100000000000 | P
290 | 0.33000001 | 0.25 | 1.30999994 | 0.02 | 0 | 0 | 15 | 11 | 1000000000000000 |  | 0 | Plotter-15 MTR | TR-EDB | 100000000000 | P
290 | 0.33000001 | 0.70999998 | 1.30999994 | 0.02 | 0 | 0 | 15 | 11 | 1000000000000000 |  | 0 | Plotter-15 MTR | TR-EDB | 100000000000 | P
290 | 0.05 | 0.95999998 | 1.30999994 | 0.017 | 0 | 0 | 15 | 11 | 1000000000000000 |  | 0 | Plotter-15 MTR | TR-EDB | 100000000000 | W
290 | 0.40599999 | 0.614 | 1.30999999 | 0.0128 | 0 | 0 | 15 | 11 | 1000000000000000 |  | 0 | Plotter-15 MTR | TR-EDB | 100000000000 | W
290 | 0.06 | 0.75 | 1.31 | 0.009 | 0 | 0 | 15 | 11 | 1000000000000000 |  | 0 | Plotter-15 MTR | TR-EDB | 100000000000 | F
290 | 0.06 | 0.55500001 | 1.31 | 0.0165 | 0 | 0 | 15 | 11 | 1000000000000000 |  | 0 | Plotter-15 MTR | TR-EDB | 100000000000 | W
290 | 0.098 | 0.69 | 1.32000005 | 0.009 | 0 | 0 | 15 | 11 | 1000000000000000 |  | 0 | Plotter-15 MTR | TR-EDB | 100000000000 | P
290 | 0.06 | 0.69999999 | 1.32000005 | 0.015 | 0 | 0 | 15 | 11 | 1000000000000000 |  | 0 | Plotter-15 MTR | TR-EDB | 100000000000 | P
290 | 0.102 | 0.69999999 | 1.33000004 | 0.02 | 0 | 0 | 15 | 11 | 1000000000000000 |  | 0 | Plotter-15 MTR | TR-EDB | 100000000000 | P
290 | 0.08 | 0.69 | 1.33000004 | 0.015 | 0 | 0 | 15 | 11 | 1000000000000000 |  | 0 | Plotter-15 MTR | TR-EDB | 100000000000 | P
290 | 0.29388235 | 0.65625001 | 1.33750001 | 0.0135 | 0 | 0 | 15 | 11 | 1000000000000000 |  | 0 | Plotter-15 MTR | TR-EDB | 100000000000 | W
290 | 0.063 | 0.69749999 | 1.34000003 | 0.009 | 0 | 0 | 15 | 11 | 1000000000000000 |  | 0 | Plotter-15 MTR | TR-EDB | 100000000000 | F
290 | 0.094 | 0.066 | 1.34000003 | 0.017 | 0 | 0 | 15 | 11 | 1000000000000000 |  | 0 | Plotter-15 MTR | TR-EDB | 100000000000 | W
290 | 0.22 | 0.63 | 1.34000003 | 0.014 | 0 | 0 | 15 | 11 | 1000000000000000 |  | 0 | Plotter-15 MTR | TR-EDB | 100000000000 | P
290 | 0.06 | 0.75999999 | 1.35000002 | 0.009 | 0 | 0 | 15 | 11 | 1000000000000000 |  | 0 | Plotter-15 MTR | TR-EDB | 100000000000 | F
290 | 0.028 | 1.11500001 | 1.35000002 | 0.018 | 0 | 0 | 15 | 11 | 1000000000000000 |  | 0 | Plotter-15 MTR | TR-EDB | 100000000000 | W
290 | 0.167 | 1.12 | 1.35000002 | 0.019 | 0 | 0 | 15 | 11 | 1000000000000000 |  | 0 | Plotter-15 MTR | TR-EDB | 100000000000 | W
290 | 0.04333333 | 0.76666665 | 1.355 | 0.00733333 | 0 | 0 | 15 | 11 | 1000000000000000 |  | 0 | Plotter-15 MTR | TR-EDB | 100000000000 | F
290 | 0.40866666 | 0.591 | 1.36000001 | 0.006 | 0 | 0 | 15 | 11 | 1000000000000000 |  | 0 | Plotter-15 MTR | TR-EDB | 100000000000 | W
290 | 0.23999999 | 0.60000002 | 1.36000001 | 0.008 | 0 | 0 | 15 | 11 | 1000000000000000 |  | 0 | Plotter-15 MTR | TR-EDB | 100000000000 | W
290 | 0.108 | 0.755 | 1.36000001 | 0.017 | 0 | 0 | 15 | 11 | 1000000000000000 |  | 0 | Plotter-15 MTR | TR-EDB | 100000000000 | W
290 | 0.08 | 0.75999999 | 1.36000001 | 0.012 | 0 | 0 | 15 | 11 | 1000000000000000 |  | 0 | Plotter-15 MTR | TR-EDB | 100000000000 | W
290 | 0.06054545 | 0.7268182 | 1.36545455 | 0.00763636 | 0 | 0 | 15 | 11 | 1000000000000000 |  | 0 | Plotter-15 MTR | TR-EDB | 100000000000 | F
290 | 0.43000001 | 0.58999997 | 1.37 | 0.007 | 0 | 0 | 15 | 11 | 1000000000000000 |  | 0 | Plotter-15 MTR | TR-EDB | 100000000000 | W
290 | 0.024 | 0.073 | 1.37 | 0.017 | 0 | 0 | 15 | 11 | 1000000000000000 |  | 0 | Plotter-15 MTR | TR-EDB | 100000000000 | W
290 | 0.22266667 | 0.594 | 1.37666667 | 0.008 | 0 | 0 | 15 | 11 | 1000000000000000 |  | 0 | Plotter-15 MTR | TR-EDB | 100000000000 | W
290 | 0.007 | 0.72500002 | 1.38 | 0.008 | 0 | 0 | 15 | 11 | 1000000000000000 |  | 0 | Plotter-15 MTR | TR-EDB | 100000000000 | P
290 | 0.16 | 0.64999998 | 1.38 | 0.013 | 0 | 0 | 15 | 11 | 1000000000000000 |  | 0 | Plotter-15 MTR | TR-EDB | 100000000000 | W
290 | 0.36000001 | 0.77999997 | 1.38 | 0.015 | 0 | 0 | 15 | 11 | 1000000000000000 |  | 0 | Plotter-15 MTR | TR-EDB | 100000000000 | W
290 | 0.2744 | 0.63625 | 1.38499999 | 0.01275 | 0 | 0 | 15 | 11 | 1000000000000000 |  | 0 | Plotter-15 MTR | TR-EDB | 100000000000 | W
290 | 0.16 | 0.56 | 1.39999998 | 0.011 | 0 | 0 | 15 | 11 | 1000000000000000 |  | 0 | Plotter-15 MTR | TR-EDB | 100000000000 | F
290 | 0.2 | 0.63 | 1.39999998 | 0.017 | 0 | 0 | 15 | 11 | 1000000000000000 |  | 0 | Plotter-15 MTR | TR-EDB | 100000000000 | P
290 | 0.12 | 0.46000001 | 1.40999997 | 0.008 | 0 | 0 | 15 | 11 | 1000000000000000 |  | 0 | Plotter-15 MTR | TR-EDB | 100000000000 | P
290 | 0.027 | 0.685 | 1.41999996 | 0.019 | 0 | 0 | 15 | 11 | 1000000000000000 |  | 0 | Plotter-15 MTR | TR-EDB | 100000000000 | W
290 | 0.112 | 1.23500001 | 1.41999996 | 0.017 | 0 | 0 | 15 | 11 | 1000000000000000 |  | 0 | Plotter-15 MTR | TR-EDB | 100000000000 | W
290 | 0.05 | 0.75 | 1.42999995 | 0.008 | 0 | 0 | 15 | 11 | 1000000000000000 |  | 0 | Plotter-15 MTR | TR-EDB | 100000000000 | F
290 | 0.112 | 1.85000002 | 1.42999995 | 0.017 | 0 | 0 | 15 | 11 | 1000000000000000 |  | 0 | Plotter-15 MTR | TR-EDB | 100000000000 | W
290 | 0.0205 | 0.64500001 | 1.44 | 0.009 | 0 | 0 | 15 | 11 | 1000000000000000 |  | 0 | Plotter-15 MTR | TR-EDB | 100000000000 | P
290 | 0.265 | 0.58999999 | 1.44000002 | 0.01133333 | 0 | 0 | 15 | 11 | 1000000000000000 |  | 0 | Plotter-15 MTR | TR-EDB | 100000000000 | W
290 | 0.04 | 0.65000001 | 1.44499999 | 0.008 | 0 | 0 | 15 | 11 | 1000000000000000 |  | 0 | Plotter-15 MTR | TR-EDB | 100000000000 | P
290 | 0.13 | 0.55000001 | 1.45000005 | 0.006 | 0 | 0 | 15 | 11 | 1000000000000000 |  | 0 | Plotter-15 MTR | TR-EDB | 100000000000 | P
290 | 0.34999999 | 0.56999999 | 1.45000005 | 0.02 | 0 | 0 | 15 | 11 | 1000000000000000 |  | 0 | Plotter-15 MTR | TR-EDB | 100000000000 | W
290 | 0.08 | 1.70000005 | 1.45000005 | 0.011 | 0 | 0 | 15 | 11 | 1000000000000000 |  | 0 | Plotter-15 MTR | TR-EDB | 100000000000 | W
290 | 0.035 | 0.93000001 | 1.45000005 | 0.013 | 0 | 0 | 15 | 11 | 1000000000000000 |  | 0 | Plotter-15 MTR | TR-EDB | 100000000000 | W
290 | 0.08 | 1.70000005 | 1.45000005 | 0.011 | 0 | 0 | 15 | 11 | 1000000000000000 |  | 0 | Plotter-15 MTR | TR-EDB | 100000000000 | W
290 | 0.215 | 0.59733333 | 1.45333334 | 0.01533333 | 0 | 0 | 15 | 11 | 1000000000000000 |  | 0 | Plotter-15 MTR | TR-EDB | 100000000000 | W
290 | 0.068 | 1.42999995 | 1.46000004 | 0.01 | 0 | 0 | 15 | 11 | 1000000000000000 |  | 0 | Plotter-15 MTR | TR-EDB | 100000000000 | P
290 | 0.03 | 0.14 | 1.46000004 | 0.012 | 0 | 0 | 15 | 11 | 1000000000000000 |  | 0 | Plotter-15 MTR | TR-EDB | 100000000000 | W
290 | 0.02 | 1.07000005 | 1.46000004 | 0.015 | 0 | 0 | 15 | 11 | 1000000000000000 |  | 0 | Plotter-15 MTR | TR-EDB | 100000000000 | W
290 | 0.05 | 0.93000001 | 1.46000004 | 0.015 | 0 | 0 | 15 | 11 | 1000000000000000 |  | 0 | Plotter-15 MTR | TR-EDB | 100000000000 | W
290 | 0.03 | 0.14 | 1.46000004 | 0.012 | 0 | 0 | 15 | 11 | 1000000000000000 |  | 0 | Plotter-15 MTR | TR-EDB | 100000000000 | W
290 | 0.02 | 1.07000005 | 1.46000004 | 0.015 | 0 | 0 | 15 | 11 | 1000000000000000 |  | 0 | Plotter-15 MTR | TR-EDB | 100000000000 | W
290 | 0.255 | 0.37499999 | 1.46999997 | 0.013 | 0 | 0 | 15 | 11 | 1000000000000000 |  | 0 | Plotter-15 MTR | TR-EDB | 100000000000 | W
290 | 0.069 | 0.92500001 | 1.47000003 | 0.01 | 0 | 0 | 15 | 11 | 1000000000000000 |  | 0 | Plotter-15 MTR | TR-EDB | 100000000000 | P
290 | 0.17 | 0.63 | 1.48000002 | 0.015 | 0 | 0 | 15 | 11 | 1000000000000000 |  | 0 | Plotter-15 MTR | TR-EDB | 100000000000 | F
290 | 0.05 | 0.93000001 | 1.48000002 | 0.015 | 0 | 0 | 15 | 11 | 1000000000000000 |  | 0 | Plotter-15 MTR | TR-EDB | 100000000000 | W
290 | 0.28333333 | 0.63 | 1.48333335 | 0.01966667 | 0 | 0 | 15 | 11 | 1000000000000000 |  | 0 | Plotter-15 MTR | TR-EDB | 100000000000 | W
290 | 0.28333333 | 0.63 | 1.48333335 | 0.01966667 | 0 | 0 | 15 | 11 | 1000000000000000 |  | 0 | Plotter-15 MTR | TR-EDB | 100000000000 | W
290 | 0.28333333 | 0.63 | 1.48333335 | 0.01966667 | 0 | 0 | 15 | 11 | 1000000000000000 |  | 0 | Plotter-15 MTR | TR-EDB | 100000000000 | W
290 | 0.097 | 0.55000001 | 1.49000001 | 0.02 | 0 | 0 | 15 | 11 | 1000000000000000 |  | 0 | Plotter-15 MTR | TR-EDB | 100000000000 | W
290 | 0.116 | 0.47999999 | 1.5 | 0.02 | 0 | 0 | 15 | 11 | 1000000000000000 |  | 0 | Plotter-15 MTR | TR-EDB | 100000000000 | W
290 | 0.04 | 0.79000002 | 1.5 | 0.012 | 0 | 0 | 15 | 11 | 1000000000000000 |  | 0 | Plotter-15 MTR | TR-EDB | 100000000000 | W
290 | 0.28999999 | 0.62 | 1.5 | 0.02 | 0 | 0 | 15 | 11 | 1000000000000000 |  | 0 | Plotter-15 MTR | TR-EDB | 100000000000 | W
290 | 0.20999999 | 0.53733333 | 1.50999999 | 0.01633333 | 0 | 0 | 15 | 11 | 1000000000000000 |  | 0 | Plotter-15 MTR | TR-EDB | 100000000000 | W
290 | 0.23 | 1.58000004 | 1.53999996 | 0.009 | 0 | 0 | 15 | 11 | 1000000000000000 |  | 0 | Plotter-15 MTR | TR-EDB | 100000000000 | W
290 | 0.33166667 | 0.80666665 | 1.54166663 | 0.01166667 | 0 | 0 | 15 | 11 | 1000000000000000 |  | 0 | Plotter-15 MTR | TR-EDB | 100000000000 | W
290 | 0.18000001 | 0.55000001 | 1.54999995 | 0.019 | 0 | 0 | 15 | 11 | 1000000000000000 |  | 0 | Plotter-15 MTR | TR-EDB | 100000000000 | W
290 | 0.34999999 | 0.62 | 1.55999994 | 0.013 | 0 | 0 | 15 | 11 | 1000000000000000 |  | 0 | Plotter-15 MTR | TR-EDB | 100000000000 | W
290 | 0.23999999 | 0.63999999 | 1.57000005 | 0.007 | 0 | 0 | 15 | 11 | 1000000000000000 |  | 0 | Plotter-15 MTR | TR-EDB | 100000000000 | W
290 | 0.028 | 0.47 | 1.57000005 | 0.02 | 0 | 0 | 15 | 11 | 1000000000000000 |  | 0 | Plotter-15 MTR | TR-EDB | 100000000000 | W
290 | 0.34999999 | 0.66000003 | 1.58999999 | 0.01433333 | 0 | 0 | 15 | 11 | 1000000000000000 |  | 0 | Plotter-15 MTR | TR-EDB | 100000000000 | W
290 | 0.34999999 | 0.69 | 1.60000002 | 0.016 | 0 | 0 | 15 | 11 | 1000000000000000 |  | 0 | Plotter-15 MTR | TR-EDB | 100000000000 | W
290 | 0.31 | 0.69 | 1.62 | 0.017 | 0 | 0 | 15 | 11 | 1000000000000000 |  | 0 | Plotter-15 MTR | TR-EDB | 100000000000 | W
290 | 0.42 | 0.59500001 | 1.63 | 0.01833333 | 0 | 0 | 15 | 11 | 1000000000000000 |  | 0 | Plotter-15 MTR | TR-EDB | 100000000000 | W
290 | 0.41999999 | 1.23000002 | 1.63999999 | 0.018 | 0 | 0 | 15 | 11 | 1000000000000000 |  | 0 | Plotter-15 MTR | TR-EDB | 100000000000 | W
290 | 0.299 | 0.685 | 1.64666665 | 0.016 | 0 | 0 | 15 | 11 | 1000000000000000 |  | 0 | Plotter-15 MTR | TR-EDB | 100000000000 | W
290 | 0.27000001 | 1.01999998 | 1.72000003 | 0.014 | 0 | 0 | 15 | 11 | 1000000000000000 |  | 0 | Plotter-15 MTR | TR-EDB | 100000000000 | W
290 | 0.07 | 0.91000003 | 1.75999999 | 0.008 | 0 | 0 | 15 | 11 | 1000000000000000 |  | 0 | Plotter-15 MTR | TR-EDB | 100000000000 | W
290 | 0.067 | 0.69 | 0 | 0.009 | 0 | 0 | 15 | 11 | 1000000000000000 |  | 0 | Plotter-15 MTR | TR-EDB | 100000000000 | F
290 | 0.23 | 0.6 | 1.6 | 0.006 | 0.44 | 0.09 | 15 | 12 | 1000000000000000 |  | 0 | RADAMO | RADAMO | 1000000000000 | W
290 | 0.065 | 0.69 | 1.37 | 0.013 | 0.04 | 0.14 | 15 | 12 | 1000000000000000 |  | 0 | RADAMO | RADAMO | 1000000000000 | F
290 | 0.21 | 0.75 | 0 | 0.02 | 0 | 0 | 15 | 12 | 1000000000000000 |  | 0 | Plotter-15 MTR | Bellmann 90 | 1000000000000 | F
290 | 0.21 | 0.75 | 0 | 0.018 | 0 | 0 | 15 | 12 | 1000000000000000 |  | 0 | Plotter-15 MTR | Bellmann 90 | 1000000000000 | F
290 | 0.21 | 0.75 | 0 | 0.022 | 0 | 0 | 15 | 12 | 1000000000000000 |  | 0 | Plotter-15 MTR | Bellmann 90 | 1000000000000 | F
290 | 0.19 | 0.75 | 0 | 0.015 | 0 | 0 | 15 | 12 | 1000000000000000 |  | 0 | Plotter-15 MTR | Bellmann 90 | 1000000000000 | F
290 | 0.2 | 0.76 | 0 | 0.004 | 0 | 0 | 15 | 12 | 1000000000000000 |  | 0 | Plotter-15 MTR | Bellmann 90 | 1000000000000 | F
290 | 0.2 | 0.76 | 0 | 0.005 | 0 | 0 | 15 | 12 | 1000000000000000 |  | 0 | Plotter-15 MTR | Bellmann 90 | 1000000000000 | F
290 | 0.2 | 0.76 | 0 | 0.004 | 0 | 0 | 15 | 12 | 1000000000000000 |  | 0 | Plotter-15 MTR | Bellmann 90 | 1000000000000 | F
290 | 0.11 | 0.74 | 0 | 0.006 | 0 | 0 | 15 | 12 | 1000000000000000 |  | 0 | Plotter-15 MTR | Bellmann 90 | 1000000000000 | F
290 | 0.11 | 0.95 | 0 | 0.009 | 0 | 0 | 15 | 12 | 1000000000000000 |  | 0 | Plotter-15 MTR | Bellmann 90 | 1000000000000 | F
290 | 0.1 | 1.21 | 0 | 0.005 | 0 | 0 | 15 | 12 | 1000000000000000 |  | 0 | Plotter-15 MTR | Bellmann 90 | 1000000000000 | F
290 | 0.25 | 0.64 | 0 | 0.02 | 0 | 0 | 15 | 12 | 1000000000000000 |  | 0 | Plotter-15 MTR | Bellmann 90 | 1000000000000 | F
290 | 0.17 | 0.63 | 0 | 0.015 | 0 | 0 | 15 | 12 | 1000000000000000 |  | 0 | Plotter-15 MTR | Bellmann 90 | 1000000000000 | F
290 | 0.16 | 0.56 | 0 | 0.011 | 0 | 0 | 15 | 12 | 1000000000000000 |  | 0 | Plotter-15 MTR | Bellmann 90 | 1000000000000 | F
290 | 0.12 | 0.56 | 0 | 0.011 | 0 | 0 | 15 | 12 | 1000000000000000 |  | 0 | Plotter-15 MTR | Bellmann 90 | 1000000000000 | P
290 | 0.04 | 0.73 | 0 | 0.007 | 0 | 0 | 15 | 12 | 1000000000000000 |  | 0 | Plotter-15 MTR | Bellmann 90 | 1000000000000 | F
290 | 0.07 | 0.69 | 0 | 0.009 | 0 | 0 | 15 | 12 | 1000000000000000 |  | 0 | Plotter-15 MTR | Bellmann 90 | 1000000000000 | F
290 | 0.06 | 0.76 | 0 | 0.009 | 0 | 0 | 15 | 12 | 1000000000000000 |  | 0 | Plotter-15 MTR | Bellmann 90 | 1000000000000 | F
290 | 0.15 | 0.79 | 0 | 0.015 | 0 | 0 | 15 | 12 | 1000000000000000 |  | 0 | Plotter-15 MTR | Bellmann 90 | 1000000000000 | W
290 | 0.05 | 0.93 | 0 | 0.015 | 0 | 0 | 15 | 12 | 1000000000000000 |  | 0 | Plotter-15 MTR | Bellmann 90 | 1000000000000 | W
290 | 0.42 | 1.23 | 0 | 0.017 | 0 | 0 | 15 | 12 | 1000000000000000 |  | 0 | Plotter-15 MTR | Bellmann 90 | 1000000000000 | W
290 | 0.13 | 0.56 | 1.26 | 0.011 | 0 | 0 | 15 | 12 | 1000000000000000 |  | 0 | Plotter-15 MTR | CRP-1 | 1000000000000 | P
290 | 0.03577778 | 0.80111111 | 1.23777778 | 0.009375 | 0 | 0 | 15 | 12 | 1000000000000000 |  | 0 | Plotter-15 MTR | CRP-2 | 1000000000000 | W
290 | 0.125 | 0.61714286 | 1.33333333 | 0.01057143 | 0 | 0 | 15 | 12 | 1000000000000000 |  | 0 | Plotter-15 MTR | CRP-2 | 1000000000000 | P
290 | 0.04514286 | 0.75428571 | 1.33857143 | 0.00757143 | 0 | 0 | 15 | 12 | 1000000000000000 |  | 0 | Plotter-15 MTR | CRP-2 | 1000000000000 | F
290 | 0.066625 | 0.703125 | 1.34857143 | 0.0085 | 0 | 0 | 15 | 12 | 1000000000000000 |  | 0 | Plotter-15 MTR | CRP-2 | 1000000000000 | F
290 | 0.01525 | 0.6525 | 1.44 | 0.008 | 0 | 0 | 15 | 12 | 1000000000000000 |  | 0 | Plotter-15 MTR | CRP-2 | 1000000000000 | P
290 | 0.04 | 0.93 | 1.455 | 0.0135 | 0 | 0 | 15 | 12 | 1000000000000000 |  | 0 | Plotter-15 MTR | CRP-2 | 1000000000000 | W
290 | 0.03222222 | 0.65444444 | 1.45555556 | 0.00722222 | 0 | 0 | 15 | 12 | 1000000000000000 |  | 0 | Plotter-15 MTR | CRP-2 | 1000000000000 | P
290 | 0.05085714 | 0.72214286 | 1.49857143 | 0.01042857 | 0 | 0 | 15 | 12 | 1000000000000000 |  | 0 | Plotter-15 MTR | CRP-2 | 1000000000000 | W
290 | 0.15666667 | 0.81 | 0.725 | 0.017 | 0 | 0 | 15 | 12 | 1000000000000000 |  | 0 | Plotter-15 MTR | CRP-3 | 1000000000000 | P
290 | 0.01 | 0.8175 | 0.94666667 | 0.017 | 0 | 0 | 15 | 12 | 1000000000000000 |  | 0 | Plotter-15 MTR | CRP-3 | 1000000000000 | P
290 | 0.015 | 0.8025 | 0.96666667 | 0.007 | 0 | 0 | 15 | 12 | 1000000000000000 |  | 0 | Plotter-15 MTR | CRP-3 | 1000000000000 | P
290 | 0.03 | 0.9 | 1.18 | 0.009 | 0 | 0 | 15 | 12 | 1000000000000000 |  | 0 | Plotter-15 MTR | CRP-3 | 1000000000000 | W
290 | 0.03 | 0.78 | 1.24 | 0.005 | 0 | 0 | 15 | 12 | 1000000000000000 |  | 0 | Plotter-15 MTR | CRP-3 | 1000000000000 | W
290 | 0.24333333 | 1.06333333 | 1.27 | 0.02333333 | 0 | 0 | 15 | 12 | 1000000000000000 |  | 0 | Plotter-15 MTR | CRP-3 | 1000000000000 | W
290 | 0.019 | 0.87 | 1.29 | 0.007 | 0 | 0 | 15 | 12 | 1000000000000000 |  | 0 | Plotter-15 MTR | CRP-3 | 1000000000000 | W
290 | 0.06 | 0.71 | 1.3 | 0.006 | 0 | 0 | 15 | 12 | 1000000000000000 |  | 0 | Plotter-15 MTR | CRP-3 | 1000000000000 | F
290 | 0.14166667 | 0.81777778 | 1.39176471 | 0.01855556 | 0 | 0 | 15 | 12 | 1000000000000000 |  | 0 | Plotter-15 MTR | CRP-3 | 1000000000000 | SRM
290 | 0.01090909 | 0.73272727 | 1.399 | 0.00509091 | 0 | 0 | 15 | 12 | 1000000000000000 |  | 0 | Plotter-15 MTR | CRP-3 | 1000000000000 | F
290 | 0.05 | 0.6325 | 1.4225 | 0.00575 | 0 | 0 | 15 | 12 | 1000000000000000 |  | 0 | Plotter-15 MTR | CRP-3 | 1000000000000 | P
290 | 0.15 | 0.1 | 1.45 | 0.006 | 0 | 0 | 15 | 12 | 1000000000000000 |  | 0 | Plotter-15 MTR | CRP-3 | 1000000000000 | P
290 | 0.15 | 0.4 | 1.45 | 0.006 | 0 | 0 | 15 | 12 | 1000000000000000 |  | 0 | Plotter-15 MTR | CRP-3 | 1000000000000 | P
290 | 0.16 | 1.175 | 1.45 | 0.006 | 0 | 0 | 15 | 12 | 1000000000000000 |  | 0 | Plotter-15 MTR | CRP-3 | 1000000000000 | P
290 | 0.01 | 0.66 | 1.45666667 | 0.008 | 0 | 0 | 15 | 12 | 1000000000000000 |  | 0 | Plotter-15 MTR | CRP-3 | 1000000000000 | P
290 | 0.1525 | 0.6 | 1.46666667 | 0.01975 | 0 | 0 | 15 | 12 | 1000000000000000 |  | 0 | Plotter-15 MTR | CRP-3 | 1000000000000 | P
290 | 0.315 | 0.81 | 1.47 | 0.018 | 0 | 0 | 15 | 12 | 1000000000000000 |  | 0 | Plotter-15 MTR | CRP-3 | 1000000000000 | P
290 | 0.2 | 0.18 | 1.36 | 0.012 | 0 | 0 | 15 | 12 | 1000000000000000 |  | 0 | Plotter-15 MTR | Fabry 96 | 1000000000000 | P
290 | 0.12 | 0.56 | 1.26 | 0.011 | 0 | 0 | 15 | 12 | 1000000000000000 |  | 0 | Plotter-15 MTR | Hawthorne 85 | 1000000000000 | P
290 | 0.2 | 0.18 | 1.34 | 0.011 | 0 | 0 | 15 | 12 | 1000000000000000 |  | 0 | Plotter-15 MTR | Hawthorne 85 | 1000000000000 | P
290 | 0.06 | 0.98 | 1.28 | 0.007 | 0 | 0 | 15 | 12 | 1000000000000000 |  | 0 | Plotter-15 MTR | Ishino 90 | 1000000000000 | W
290 | 0.25 | 1.06 | 1.3 | 0.019 | 0 | 0 | 15 | 12 | 1000000000000000 |  | 0 | Plotter-15 MTR | Ishino 90 | 1000000000000 | W
290 | 0.23 | 0.61 | 1.41 | 0.018 | 0 | 0 | 15 | 12 | 1000000000000000 |  | 0 | Plotter-15 MTR | Ishino 90 | 1000000000000 | P
290 | 0.25 | 0.59 | 1.43 | 0.007 | 0 | 0 | 15 | 12 | 1000000000000000 |  | 0 | Plotter-15 MTR | Ishino 90 | 1000000000000 | P
290 | 0.06 | 0.57 | 1.44 | 0.018 | 0 | 0 | 15 | 12 | 1000000000000000 |  | 0 | Plotter-15 MTR | Ishino 90 | 1000000000000 | P
290 | 0.06 | 1.78 | 1.44 | 0.009 | 0 | 0 | 15 | 12 | 1000000000000000 |  | 0 | Plotter-15 MTR | Ishino 90 | 1000000000000 | P
290 | 0.06 | 0.58 | 1.46 | 0.008 | 0 | 0 | 15 | 12 | 1000000000000000 |  | 0 | Plotter-15 MTR | Ishino 90 | 1000000000000 | P
290 | 0.2 | 0.88 | 1.19 | 0.016 | 0 | 0 | 15 | 12 | 1000000000000000 |  | 0 | Plotter-15 MTR | JNES 07 | 1000000000000 | W
290 | 0.13 | 0.86 | 1.21 | 0.016 | 0 | 0 | 15 | 12 | 1000000000000000 |  | 0 | Plotter-15 MTR | JNES 07 | 1000000000000 | W
290 | 0.02 | 0.84 | 1.23 | 0.008 | 0 | 0 | 15 | 12 | 1000000000000000 |  | 0 | Plotter-15 MTR | JNES 07 | 1000000000000 | W
290 | 0.17 | 0.62 | 1.45 | 0.01 | 0 | 0 | 15 | 12 | 1000000000000000 |  | 0 | Plotter-15 MTR | JNES 07 | 1000000000000 | P
290 | 0.1 | 0.92 | 1.47 | 0.008 | 0 | 0 | 15 | 12 | 1000000000000000 |  | 0 | Plotter-15 MTR | JNES 07 | 1000000000000 | P
290 | 0.04 | 0.62 | 1.5 | 0.005 | 0 | 0 | 15 | 12 | 1000000000000000 |  | 0 | Plotter-15 MTR | JNES 07 | 1000000000000 | P
290 | 0.17 | 0.62 | 1.51 | 0.009 | 0 | 0 | 15 | 12 | 1000000000000000 |  | 0 | Plotter-15 MTR | JNES 07 | 1000000000000 | P
290 | 0.16 | 0.62 | 1.52 | 0.011 | 0 | 0 | 15 | 12 | 1000000000000000 |  | 0 | Plotter-15 MTR | JNES 07 | 1000000000000 | P
290 | 0.1 | 0.59 | 1.52 | 0.009 | 0 | 0 | 15 | 12 | 1000000000000000 |  | 0 | Plotter-15 MTR | JNES 07 | 1000000000000 | P
290 | 0.1 | 0.63 | 1.53 | 0.017 | 0 | 0 | 15 | 12 | 1000000000000000 |  | 0 | Plotter-15 MTR | JNES 07 | 1000000000000 | P
290 | 0.21 | 0.63 | 1.55 | 0.009 | 0 | 0 | 15 | 12 | 1000000000000000 |  | 0 | Plotter-15 MTR | JNES 07 | 1000000000000 | P
290 | 0.03 | 0.92 | 1.36 | 0.007 | 0 | 0 | 15 | 12 | 1000000000000000 |  | 0 | Plotter-15 MTR | Lee 01 | 1000000000000 | F
290 | 0.14 | 0.84 | 1.42 | 0.017 | 0 | 0 | 15 | 12 | 1000000000000000 |  | 0 | Plotter-15 MTR | Lee 01 | 1000000000000 | P
290 | 0.27 | 1.01 | 1.75 | 0.012 | 0 | 0 | 15 | 12 | 1000000000000000 |  | 0 | Plotter-15 MTR | Leitz 93 | 1000000000000 | W
290 | 0.14 | 0.84 | 1.42 | 0.017 | 0 | 0 | 15 | 12 | 1000000000000000 |  | 0 | Plotter-15 MTR | Nanstad 04 | 1000000000000 | P
290 | 0.16 | 0.68 | 1.3 | 0.015 | 0 | 0 | 15 | 12 | 1000000000000000 |  | 0 | Plotter-15 MTR | Onizawa 01 | 1000000000000 | P
290 | 0.02 | 0.61 | 1.36 | 0.003 | 0 | 0 | 15 | 12 | 1000000000000000 |  | 0 | Plotter-15 MTR | Onizawa 01 | 1000000000000 | P
290 | 0.14 | 0.84 | 1.42 | 0.017 | 0 | 0 | 15 | 12 | 1000000000000000 |  | 0 | Plotter-15 MTR | Onizawa 01 | 1000000000000 | P
290 | 0.04 | 0.65 | 1.43 | 0.004 | 0 | 0 | 15 | 12 | 1000000000000000 |  | 0 | Plotter-15 MTR | Onizawa 01 | 1000000000000 | P
290 | 0.17 | 0.63 | 1.47 | 0.015 | 0 | 0 | 15 | 12 | 1000000000000000 |  | 0 | Plotter-15 MTR | Pachur 93 | 1000000000000 | F
290 | 0.25999999 | 0.74000001 | 0.62 | 0.022 | 0 | 0 | 15 | 12 | 1000000000000000 |  | 0 | Plotter-15 MTR | TR-EDB | 1000000000000 | F
290 | 0.036 | 0.55000001 | 0.63 | 0.006 | 0 | 0 | 15 | 12 | 1000000000000000 |  | 0 | Plotter-15 MTR | TR-EDB | 1000000000000 | F
290 | 0.19 | 0.75 | 0.69 | 0.016 | 0 | 0 | 15 | 12 | 1000000000000000 |  | 0 | Plotter-15 MTR | TR-EDB | 1000000000000 | F
290 | 0.15000001 | 0.79000002 | 0.70999998 | 0.015 | 0 | 0 | 15 | 12 | 1000000000000000 |  | 0 | Plotter-15 MTR | TR-EDB | 1000000000000 | F
290 | 0.11 | 0.94999999 | 0.70999998 | 0.009 | 0 | 0 | 15 | 12 | 1000000000000000 |  | 0 | Plotter-15 MTR | TR-EDB | 1000000000000 | F
290 | 0.20999999 | 0.75 | 0.70999998 | 0.018 | 0 | 0 | 15 | 12 | 1000000000000000 |  | 0 | Plotter-15 MTR | TR-EDB | 1000000000000 | F
290 | 0.12 | 0.95999998 | 0.72000003 | 0.009 | 0 | 0 | 15 | 12 | 1000000000000000 |  | 0 | Plotter-15 MTR | TR-EDB | 1000000000000 | F
290 | 0.2 | 0.75999999 | 0.72000003 | 0.004 | 0 | 0 | 15 | 12 | 1000000000000000 |  | 0 | Plotter-15 MTR | TR-EDB | 1000000000000 | F
290 | 0.11 | 0.74000001 | 0.72000003 | 0.006 | 0 | 0 | 15 | 12 | 1000000000000000 |  | 0 | Plotter-15 MTR | TR-EDB | 1000000000000 | F
290 | 0.20999999 | 0.75 | 0.73000002 | 0.02 | 0 | 0 | 15 | 12 | 1000000000000000 |  | 0 | Plotter-15 MTR | TR-EDB | 1000000000000 | F
290 | 0.20999999 | 0.75 | 0.74000001 | 0.022 | 0 | 0 | 15 | 12 | 1000000000000000 |  | 0 | Plotter-15 MTR | TR-EDB | 1000000000000 | F
290 | 0.2 | 0.75999999 | 0.75999999 | 0.005 | 0 | 0 | 15 | 12 | 1000000000000000 |  | 0 | Plotter-15 MTR | TR-EDB | 1000000000000 | F
290 | 0.2 | 0.75999999 | 0.76999998 | 0.004 | 0 | 0 | 15 | 12 | 1000000000000000 |  | 0 | Plotter-15 MTR | TR-EDB | 1000000000000 | F
290 | 0.08 | 0.17 | 0.91000003 | 0.014 | 0 | 0 | 15 | 12 | 1000000000000000 |  | 0 | Plotter-15 MTR | TR-EDB | 1000000000000 | W
290 | 0.1 | 1.21000004 | 0.99000001 | 0.005 | 0 | 0 | 15 | 12 | 1000000000000000 |  | 0 | Plotter-15 MTR | TR-EDB | 1000000000000 | F
290 | 0.04 | 0.94 | 1.09000003 | 0.01 | 0 | 0 | 15 | 12 | 1000000000000000 |  | 0 | Plotter-15 MTR | TR-EDB | 1000000000000 | W
290 | 0.08 | 0.98000002 | 1.13 | 0.018 | 0 | 0 | 15 | 12 | 1000000000000000 |  | 0 | Plotter-15 MTR | TR-EDB | 1000000000000 | W
290 | 0.045 | 0.815 | 1.16999996 | 0.011 | 0 | 0 | 15 | 12 | 1000000000000000 |  | 0 | Plotter-15 MTR | TR-EDB | 1000000000000 | W
290 | 0.021 | 0.86500001 | 1.17999995 | 0.01 | 0 | 0 | 15 | 12 | 1000000000000000 |  | 0 | Plotter-15 MTR | TR-EDB | 1000000000000 | W
290 | 0.04 | 0.88999999 | 1.20000005 | 0.008 | 0 | 0 | 15 | 12 | 1000000000000000 |  | 0 | Plotter-15 MTR | TR-EDB | 1000000000000 | W
290 | 0.13 | 0.56 | 1.21000004 | 0.008 | 0 | 0 | 15 | 12 | 1000000000000000 |  | 0 | Plotter-15 MTR | TR-EDB | 1000000000000 | P
290 | 0.15000001 | 0.79000002 | 1.21000004 | 0.015 | 0 | 0 | 15 | 12 | 1000000000000000 |  | 0 | Plotter-15 MTR | TR-EDB | 1000000000000 | W
290 | 0.03 | 0.57999998 | 1.22000003 | 0.008 | 0 | 0 | 15 | 12 | 1000000000000000 |  | 0 | Plotter-15 MTR | TR-EDB | 1000000000000 | P
290 | 0.19 | 0.30000001 | 1.23000002 | 0.016 | 0 | 0 | 15 | 12 | 1000000000000000 |  | 0 | Plotter-15 MTR | TR-EDB | 1000000000000 | P
290 | 0.19 | 0.69999999 | 1.23000002 | 0.016 | 0 | 0 | 15 | 12 | 1000000000000000 |  | 0 | Plotter-15 MTR | TR-EDB | 1000000000000 | P
290 | 0.037 | 0.87 | 1.23000002 | 0.008 | 0 | 0 | 15 | 12 | 1000000000000000 |  | 0 | Plotter-15 MTR | TR-EDB | 1000000000000 | W
290 | 0.18000001 | 0.69499999 | 1.24000001 | 0.016 | 0 | 0 | 15 | 12 | 1000000000000000 |  | 0 | Plotter-15 MTR | TR-EDB | 1000000000000 | W
290 | 0.39 | 0.70499998 | 1.24000001 | 0.01 | 0 | 0 | 15 | 12 | 1000000000000000 |  | 0 | Plotter-15 MTR | TR-EDB | 1000000000000 | W
290 | 0.37 | 0.58999997 | 1.25 | 0.005 | 0 | 0 | 15 | 12 | 1000000000000000 |  | 0 | Plotter-15 MTR | TR-EDB | 1000000000000 | W
290 | 0.12 | 0.56 | 1.25999999 | 0.011 | 0 | 0 | 15 | 12 | 1000000000000000 |  | 0 | Plotter-15 MTR | TR-EDB | 1000000000000 | P
290 | 0.034 | 0.87583334 | 1.26666669 | 0.00866667 | 0 | 0 | 15 | 12 | 1000000000000000 |  | 0 | Plotter-15 MTR | TR-EDB | 1000000000000 | W
290 | 0.1 | 0.74000001 | 1.26999998 | 0.018 | 0 | 0 | 15 | 12 | 1000000000000000 |  | 0 | Plotter-15 MTR | TR-EDB | 1000000000000 | P
290 | 0.1 | 0.61000001 | 1.27999997 | 0.009 | 0 | 0 | 15 | 12 | 1000000000000000 |  | 0 | Plotter-15 MTR | TR-EDB | 1000000000000 | P
290 | 0.02 | 1.13999999 | 1.27999997 | 0.007 | 0 | 0 | 15 | 12 | 1000000000000000 |  | 0 | Plotter-15 MTR | TR-EDB | 1000000000000 | W
290 | 0.04 | 0.73000002 | 1.28999996 | 0.007 | 0 | 0 | 15 | 12 | 1000000000000000 |  | 0 | Plotter-15 MTR | TR-EDB | 1000000000000 | F
290 | 0.02 | 0.69999999 | 1.28999996 | 0.009 | 0 | 0 | 15 | 12 | 1000000000000000 |  | 0 | Plotter-15 MTR | TR-EDB | 1000000000000 | P
290 | 0.06 | 0.69 | 1.28999996 | 0.012 | 0 | 0 | 15 | 12 | 1000000000000000 |  | 0 | Plotter-15 MTR | TR-EDB | 1000000000000 | P
290 | 0.061 | 0.70999998 | 1.28999996 | 0.02 | 0 | 0 | 15 | 12 | 1000000000000000 |  | 0 | Plotter-15 MTR | TR-EDB | 1000000000000 | P
290 | 0.36433333 | 0.59133335 | 1.29 | 0.00533333 | 0 | 0 | 15 | 12 | 1000000000000000 |  | 0 | Plotter-15 MTR | TR-EDB | 1000000000000 | W
290 | 0.02 | 0.69 | 1.29999995 | 0.02 | 0 | 0 | 15 | 12 | 1000000000000000 |  | 0 | Plotter-15 MTR | TR-EDB | 1000000000000 | P
290 | 0.022 | 0.69 | 1.29999995 | 0.019 | 0 | 0 | 15 | 12 | 1000000000000000 |  | 0 | Plotter-15 MTR | TR-EDB | 1000000000000 | P
290 | 0.096 | 0.69 | 1.29999995 | 0.008 | 0 | 0 | 15 | 12 | 1000000000000000 |  | 0 | Plotter-15 MTR | TR-EDB | 1000000000000 | P
290 | 0.059 | 0.69999999 | 1.29999995 | 0.014 | 0 | 0 | 15 | 12 | 1000000000000000 |  | 0 | Plotter-15 MTR | TR-EDB | 1000000000000 | P
290 | 0.02 | 0.69 | 1.30999994 | 0.009 | 0 | 0 | 15 | 12 | 1000000000000000 |  | 0 | Plotter-15 MTR | TR-EDB | 1000000000000 | P
290 | 0.14 | 0.62 | 1.30999994 | 0.009 | 0 | 0 | 15 | 12 | 1000000000000000 |  | 0 | Plotter-15 MTR | TR-EDB | 1000000000000 | P
290 | 0.002 | 0.69999999 | 1.30999994 | 0.003 | 0 | 0 | 15 | 12 | 1000000000000000 |  | 0 | Plotter-15 MTR | TR-EDB | 1000000000000 | P
290 | 0.30000001 | 0.69999999 | 1.30999994 | 0.003 | 0 | 0 | 15 | 12 | 1000000000000000 |  | 0 | Plotter-15 MTR | TR-EDB | 1000000000000 | P
290 | 0.33000001 | 0.25 | 1.30999994 | 0.02 | 0 | 0 | 15 | 12 | 1000000000000000 |  | 0 | Plotter-15 MTR | TR-EDB | 1000000000000 | P
290 | 0.33000001 | 0.70999998 | 1.30999994 | 0.02 | 0 | 0 | 15 | 12 | 1000000000000000 |  | 0 | Plotter-15 MTR | TR-EDB | 1000000000000 | P
290 | 0.05 | 0.95999998 | 1.30999994 | 0.017 | 0 | 0 | 15 | 12 | 1000000000000000 |  | 0 | Plotter-15 MTR | TR-EDB | 1000000000000 | W
290 | 0.40599999 | 0.614 | 1.30999999 | 0.0128 | 0 | 0 | 15 | 12 | 1000000000000000 |  | 0 | Plotter-15 MTR | TR-EDB | 1000000000000 | W
290 | 0.06 | 0.75 | 1.31 | 0.009 | 0 | 0 | 15 | 12 | 1000000000000000 |  | 0 | Plotter-15 MTR | TR-EDB | 1000000000000 | F
290 | 0.06 | 0.55500001 | 1.31 | 0.0165 | 0 | 0 | 15 | 12 | 1000000000000000 |  | 0 | Plotter-15 MTR | TR-EDB | 1000000000000 | W
290 | 0.098 | 0.69 | 1.32000005 | 0.009 | 0 | 0 | 15 | 12 | 1000000000000000 |  | 0 | Plotter-15 MTR | TR-EDB | 1000000000000 | P
290 | 0.06 | 0.69999999 | 1.32000005 | 0.015 | 0 | 0 | 15 | 12 | 1000000000000000 |  | 0 | Plotter-15 MTR | TR-EDB | 1000000000000 | P
290 | 0.102 | 0.69999999 | 1.33000004 | 0.02 | 0 | 0 | 15 | 12 | 1000000000000000 |  | 0 | Plotter-15 MTR | TR-EDB | 1000000000000 | P
290 | 0.08 | 0.69 | 1.33000004 | 0.015 | 0 | 0 | 15 | 12 | 1000000000000000 |  | 0 | Plotter-15 MTR | TR-EDB | 1000000000000 | P
290 | 0.29388235 | 0.65625001 | 1.33750001 | 0.0135 | 0 | 0 | 15 | 12 | 1000000000000000 |  | 0 | Plotter-15 MTR | TR-EDB | 1000000000000 | W
290 | 0.063 | 0.69749999 | 1.34000003 | 0.009 | 0 | 0 | 15 | 12 | 1000000000000000 |  | 0 | Plotter-15 MTR | TR-EDB | 1000000000000 | F
290 | 0.094 | 0.066 | 1.34000003 | 0.017 | 0 | 0 | 15 | 12 | 1000000000000000 |  | 0 | Plotter-15 MTR | TR-EDB | 1000000000000 | W
290 | 0.22 | 0.63 | 1.34000003 | 0.014 | 0 | 0 | 15 | 12 | 1000000000000000 |  | 0 | Plotter-15 MTR | TR-EDB | 1000000000000 | P
290 | 0.06 | 0.75999999 | 1.35000002 | 0.009 | 0 | 0 | 15 | 12 | 1000000000000000 |  | 0 | Plotter-15 MTR | TR-EDB | 1000000000000 | F
290 | 0.028 | 1.11500001 | 1.35000002 | 0.018 | 0 | 0 | 15 | 12 | 1000000000000000 |  | 0 | Plotter-15 MTR | TR-EDB | 1000000000000 | W
290 | 0.167 | 1.12 | 1.35000002 | 0.019 | 0 | 0 | 15 | 12 | 1000000000000000 |  | 0 | Plotter-15 MTR | TR-EDB | 1000000000000 | W
290 | 0.04333333 | 0.76666665 | 1.355 | 0.00733333 | 0 | 0 | 15 | 12 | 1000000000000000 |  | 0 | Plotter-15 MTR | TR-EDB | 1000000000000 | F
290 | 0.40866666 | 0.591 | 1.36000001 | 0.006 | 0 | 0 | 15 | 12 | 1000000000000000 |  | 0 | Plotter-15 MTR | TR-EDB | 1000000000000 | W
290 | 0.23999999 | 0.60000002 | 1.36000001 | 0.008 | 0 | 0 | 15 | 12 | 1000000000000000 |  | 0 | Plotter-15 MTR | TR-EDB | 1000000000000 | W
290 | 0.108 | 0.755 | 1.36000001 | 0.017 | 0 | 0 | 15 | 12 | 1000000000000000 |  | 0 | Plotter-15 MTR | TR-EDB | 1000000000000 | W
290 | 0.08 | 0.75999999 | 1.36000001 | 0.012 | 0 | 0 | 15 | 12 | 1000000000000000 |  | 0 | Plotter-15 MTR | TR-EDB | 1000000000000 | W
290 | 0.06054545 | 0.7268182 | 1.36545455 | 0.00763636 | 0 | 0 | 15 | 12 | 1000000000000000 |  | 0 | Plotter-15 MTR | TR-EDB | 1000000000000 | F
290 | 0.43000001 | 0.58999997 | 1.37 | 0.007 | 0 | 0 | 15 | 12 | 1000000000000000 |  | 0 | Plotter-15 MTR | TR-EDB | 1000000000000 | W
290 | 0.024 | 0.073 | 1.37 | 0.017 | 0 | 0 | 15 | 12 | 1000000000000000 |  | 0 | Plotter-15 MTR | TR-EDB | 1000000000000 | W
290 | 0.22266667 | 0.594 | 1.37666667 | 0.008 | 0 | 0 | 15 | 12 | 1000000000000000 |  | 0 | Plotter-15 MTR | TR-EDB | 1000000000000 | W
290 | 0.007 | 0.72500002 | 1.38 | 0.008 | 0 | 0 | 15 | 12 | 1000000000000000 |  | 0 | Plotter-15 MTR | TR-EDB | 1000000000000 | P
290 | 0.16 | 0.64999998 | 1.38 | 0.013 | 0 | 0 | 15 | 12 | 1000000000000000 |  | 0 | Plotter-15 MTR | TR-EDB | 1000000000000 | W
290 | 0.36000001 | 0.77999997 | 1.38 | 0.015 | 0 | 0 | 15 | 12 | 1000000000000000 |  | 0 | Plotter-15 MTR | TR-EDB | 1000000000000 | W
290 | 0.2744 | 0.63625 | 1.38499999 | 0.01275 | 0 | 0 | 15 | 12 | 1000000000000000 |  | 0 | Plotter-15 MTR | TR-EDB | 1000000000000 | W
290 | 0.16 | 0.56 | 1.39999998 | 0.011 | 0 | 0 | 15 | 12 | 1000000000000000 |  | 0 | Plotter-15 MTR | TR-EDB | 1000000000000 | F
290 | 0.2 | 0.63 | 1.39999998 | 0.017 | 0 | 0 | 15 | 12 | 1000000000000000 |  | 0 | Plotter-15 MTR | TR-EDB | 1000000000000 | P
290 | 0.12 | 0.46000001 | 1.40999997 | 0.008 | 0 | 0 | 15 | 12 | 1000000000000000 |  | 0 | Plotter-15 MTR | TR-EDB | 1000000000000 | P
290 | 0.027 | 0.685 | 1.41999996 | 0.019 | 0 | 0 | 15 | 12 | 1000000000000000 |  | 0 | Plotter-15 MTR | TR-EDB | 1000000000000 | W
290 | 0.112 | 1.23500001 | 1.41999996 | 0.017 | 0 | 0 | 15 | 12 | 1000000000000000 |  | 0 | Plotter-15 MTR | TR-EDB | 1000000000000 | W
290 | 0.05 | 0.75 | 1.42999995 | 0.008 | 0 | 0 | 15 | 12 | 1000000000000000 |  | 0 | Plotter-15 MTR | TR-EDB | 1000000000000 | F
290 | 0.112 | 1.85000002 | 1.42999995 | 0.017 | 0 | 0 | 15 | 12 | 1000000000000000 |  | 0 | Plotter-15 MTR | TR-EDB | 1000000000000 | W
290 | 0.0205 | 0.64500001 | 1.44 | 0.009 | 0 | 0 | 15 | 12 | 1000000000000000 |  | 0 | Plotter-15 MTR | TR-EDB | 1000000000000 | P
290 | 0.265 | 0.58999999 | 1.44000002 | 0.01133333 | 0 | 0 | 15 | 12 | 1000000000000000 |  | 0 | Plotter-15 MTR | TR-EDB | 1000000000000 | W
290 | 0.04 | 0.65000001 | 1.44499999 | 0.008 | 0 | 0 | 15 | 12 | 1000000000000000 |  | 0 | Plotter-15 MTR | TR-EDB | 1000000000000 | P
290 | 0.13 | 0.55000001 | 1.45000005 | 0.006 | 0 | 0 | 15 | 12 | 1000000000000000 |  | 0 | Plotter-15 MTR | TR-EDB | 1000000000000 | P
290 | 0.34999999 | 0.56999999 | 1.45000005 | 0.02 | 0 | 0 | 15 | 12 | 1000000000000000 |  | 0 | Plotter-15 MTR | TR-EDB | 1000000000000 | W
290 | 0.08 | 1.70000005 | 1.45000005 | 0.011 | 0 | 0 | 15 | 12 | 1000000000000000 |  | 0 | Plotter-15 MTR | TR-EDB | 1000000000000 | W
290 | 0.035 | 0.93000001 | 1.45000005 | 0.013 | 0 | 0 | 15 | 12 | 1000000000000000 |  | 0 | Plotter-15 MTR | TR-EDB | 1000000000000 | W
290 | 0.08 | 1.70000005 | 1.45000005 | 0.011 | 0 | 0 | 15 | 12 | 1000000000000000 |  | 0 | Plotter-15 MTR | TR-EDB | 1000000000000 | W
290 | 0.215 | 0.59733333 | 1.45333334 | 0.01533333 | 0 | 0 | 15 | 12 | 1000000000000000 |  | 0 | Plotter-15 MTR | TR-EDB | 1000000000000 | W
290 | 0.068 | 1.42999995 | 1.46000004 | 0.01 | 0 | 0 | 15 | 12 | 1000000000000000 |  | 0 | Plotter-15 MTR | TR-EDB | 1000000000000 | P
290 | 0.03 | 0.14 | 1.46000004 | 0.012 | 0 | 0 | 15 | 12 | 1000000000000000 |  | 0 | Plotter-15 MTR | TR-EDB | 1000000000000 | W
290 | 0.02 | 1.07000005 | 1.46000004 | 0.015 | 0 | 0 | 15 | 12 | 1000000000000000 |  | 0 | Plotter-15 MTR | TR-EDB | 1000000000000 | W
290 | 0.05 | 0.93000001 | 1.46000004 | 0.015 | 0 | 0 | 15 | 12 | 1000000000000000 |  | 0 | Plotter-15 MTR | TR-EDB | 1000000000000 | W
290 | 0.03 | 0.14 | 1.46000004 | 0.012 | 0 | 0 | 15 | 12 | 1000000000000000 |  | 0 | Plotter-15 MTR | TR-EDB | 1000000000000 | W
290 | 0.02 | 1.07000005 | 1.46000004 | 0.015 | 0 | 0 | 15 | 12 | 1000000000000000 |  | 0 | Plotter-15 MTR | TR-EDB | 1000000000000 | W
290 | 0.255 | 0.37499999 | 1.46999997 | 0.013 | 0 | 0 | 15 | 12 | 1000000000000000 |  | 0 | Plotter-15 MTR | TR-EDB | 1000000000000 | W
290 | 0.069 | 0.92500001 | 1.47000003 | 0.01 | 0 | 0 | 15 | 12 | 1000000000000000 |  | 0 | Plotter-15 MTR | TR-EDB | 1000000000000 | P
290 | 0.17 | 0.63 | 1.48000002 | 0.015 | 0 | 0 | 15 | 12 | 1000000000000000 |  | 0 | Plotter-15 MTR | TR-EDB | 1000000000000 | F
290 | 0.05 | 0.93000001 | 1.48000002 | 0.015 | 0 | 0 | 15 | 12 | 1000000000000000 |  | 0 | Plotter-15 MTR | TR-EDB | 1000000000000 | W
290 | 0.28333333 | 0.63 | 1.48333335 | 0.01966667 | 0 | 0 | 15 | 12 | 1000000000000000 |  | 0 | Plotter-15 MTR | TR-EDB | 1000000000000 | W
290 | 0.28333333 | 0.63 | 1.48333335 | 0.01966667 | 0 | 0 | 15 | 12 | 1000000000000000 |  | 0 | Plotter-15 MTR | TR-EDB | 1000000000000 | W
290 | 0.28333333 | 0.63 | 1.48333335 | 0.01966667 | 0 | 0 | 15 | 12 | 1000000000000000 |  | 0 | Plotter-15 MTR | TR-EDB | 1000000000000 | W
290 | 0.097 | 0.55000001 | 1.49000001 | 0.02 | 0 | 0 | 15 | 12 | 1000000000000000 |  | 0 | Plotter-15 MTR | TR-EDB | 1000000000000 | W
290 | 0.116 | 0.47999999 | 1.5 | 0.02 | 0 | 0 | 15 | 12 | 1000000000000000 |  | 0 | Plotter-15 MTR | TR-EDB | 1000000000000 | W
290 | 0.04 | 0.79000002 | 1.5 | 0.012 | 0 | 0 | 15 | 12 | 1000000000000000 |  | 0 | Plotter-15 MTR | TR-EDB | 1000000000000 | W
290 | 0.28999999 | 0.62 | 1.5 | 0.02 | 0 | 0 | 15 | 12 | 1000000000000000 |  | 0 | Plotter-15 MTR | TR-EDB | 1000000000000 | W
290 | 0.20999999 | 0.53733333 | 1.50999999 | 0.01633333 | 0 | 0 | 15 | 12 | 1000000000000000 |  | 0 | Plotter-15 MTR | TR-EDB | 1000000000000 | W
290 | 0.23 | 1.58000004 | 1.53999996 | 0.009 | 0 | 0 | 15 | 12 | 1000000000000000 |  | 0 | Plotter-15 MTR | TR-EDB | 1000000000000 | W
290 | 0.33166667 | 0.80666665 | 1.54166663 | 0.01166667 | 0 | 0 | 15 | 12 | 1000000000000000 |  | 0 | Plotter-15 MTR | TR-EDB | 1000000000000 | W
290 | 0.18000001 | 0.55000001 | 1.54999995 | 0.019 | 0 | 0 | 15 | 12 | 1000000000000000 |  | 0 | Plotter-15 MTR | TR-EDB | 1000000000000 | W
290 | 0.34999999 | 0.62 | 1.55999994 | 0.013 | 0 | 0 | 15 | 12 | 1000000000000000 |  | 0 | Plotter-15 MTR | TR-EDB | 1000000000000 | W
290 | 0.23999999 | 0.63999999 | 1.57000005 | 0.007 | 0 | 0 | 15 | 12 | 1000000000000000 |  | 0 | Plotter-15 MTR | TR-EDB | 1000000000000 | W
290 | 0.028 | 0.47 | 1.57000005 | 0.02 | 0 | 0 | 15 | 12 | 1000000000000000 |  | 0 | Plotter-15 MTR | TR-EDB | 1000000000000 | W
290 | 0.34999999 | 0.66000003 | 1.58999999 | 0.01433333 | 0 | 0 | 15 | 12 | 1000000000000000 |  | 0 | Plotter-15 MTR | TR-EDB | 1000000000000 | W
290 | 0.34999999 | 0.69 | 1.60000002 | 0.016 | 0 | 0 | 15 | 12 | 1000000000000000 |  | 0 | Plotter-15 MTR | TR-EDB | 1000000000000 | W
290 | 0.31 | 0.69 | 1.62 | 0.017 | 0 | 0 | 15 | 12 | 1000000000000000 |  | 0 | Plotter-15 MTR | TR-EDB | 1000000000000 | W
290 | 0.42 | 0.59500001 | 1.63 | 0.01833333 | 0 | 0 | 15 | 12 | 1000000000000000 |  | 0 | Plotter-15 MTR | TR-EDB | 1000000000000 | W
290 | 0.41999999 | 1.23000002 | 1.63999999 | 0.018 | 0 | 0 | 15 | 12 | 1000000000000000 |  | 0 | Plotter-15 MTR | TR-EDB | 1000000000000 | W
290 | 0.299 | 0.685 | 1.64666665 | 0.016 | 0 | 0 | 15 | 12 | 1000000000000000 |  | 0 | Plotter-15 MTR | TR-EDB | 1000000000000 | W
290 | 0.27000001 | 1.01999998 | 1.72000003 | 0.014 | 0 | 0 | 15 | 12 | 1000000000000000 |  | 0 | Plotter-15 MTR | TR-EDB | 1000000000000 | W
290 | 0.07 | 0.91000003 | 1.75999999 | 0.008 | 0 | 0 | 15 | 12 | 1000000000000000 |  | 0 | Plotter-15 MTR | TR-EDB | 1000000000000 | W
290 | 0.067 | 0.69 | 0 | 0.009 | 0 | 0 | 15 | 12 | 1000000000000000 |  | 0 | Plotter-15 MTR | TR-EDB | 1000000000000 | F
290 | 0.08 | 0.84 | 1.11 | 0.015 | 0.15 | 0 | 16 | 8 | 10000000000000000 |  | 0 | Plotter-15 MTR | Gerard 06 | 100000000 | W
290 | 0.04 | 0.76 | 1.39 | 0.008 | 0.27 | 0 | 16 | 8 | 10000000000000000 |  | 0 | Plotter-15 MTR | Gerard 06 | 100000000 | F
290 | 0.14 | 0.84 | 1.42 | 0.017 | 0.24 | 0.18 | 16 | 8 | 10000000000000000 |  | 0 | RADAMO | RADAMO | 100000000 | SRM
290 | 0.12 | 0.62 | 1.36 | 0.011 | 0.26 | 0.26 | 16 | 8 | 10000000000000000 |  | 0 | RADAMO | RADAMO | 100000000 | P
290 | 0.31 | 0.6 | 1.56 | 0.005 | 0.45 | 0.1 | 16 | 8 | 10000000000000000 |  | 0 | RADAMO | RADAMO | 100000000 | W
290 | 0.13 | 0.64 | 1.55 | 0.008 | 0.25 | 0.18 | 16 | 8 | 10000000000000000 |  | 0 | RADAMO | RADAMO | 100000000 | P
290 | 0.12 | 1.01 | 1.3 | 0.021 | 0.19 | 0.05 | 16 | 8 | 10000000000000000 |  | 0 | RADAMO | RADAMO | 100000000 | W
290 | 0.05 | 0.75 | 1.43 | 0.008 | 0.28 | 0.2 | 16 | 8 | 10000000000000000 |  | 0 | RADAMO | RADAMO | 100000000 | F
290 | 0.07 | 0.83 | 1.57 | 0.015 | 0.22 | 0.07 | 16 | 8 | 10000000000000000 |  | 0 | RADAMO | RADAMO | 100000000 | W
290 | 0.11 | 0.8 | 1.29 | 0.007 | 0.2 | 0.19 | 16 | 8 | 10000000000000000 |  | 0 | RADAMO | RADAMO | 100000000 | F
290 | 0.23 | 0.6 | 1.6 | 0.006 | 0.44 | 0.09 | 16 | 8 | 10000000000000000 |  | 0 | RADAMO | RADAMO | 100000000 | W
290 | 0.065 | 0.69 | 1.37 | 0.013 | 0.04 | 0.14 | 16 | 8 | 10000000000000000 |  | 0 | RADAMO | RADAMO | 100000000 | F
290 | 0.21 | 0.75 | 0 | 0.02 | 0 | 0 | 16 | 8 | 10000000000000000 |  | 0 | Plotter-15 MTR | Bellmann 90 | 100000000 | F
290 | 0.21 | 0.75 | 0 | 0.018 | 0 | 0 | 16 | 8 | 10000000000000000 |  | 0 | Plotter-15 MTR | Bellmann 90 | 100000000 | F
290 | 0.21 | 0.75 | 0 | 0.022 | 0 | 0 | 16 | 8 | 10000000000000000 |  | 0 | Plotter-15 MTR | Bellmann 90 | 100000000 | F
290 | 0.19 | 0.75 | 0 | 0.015 | 0 | 0 | 16 | 8 | 10000000000000000 |  | 0 | Plotter-15 MTR | Bellmann 90 | 100000000 | F
290 | 0.2 | 0.76 | 0 | 0.004 | 0 | 0 | 16 | 8 | 10000000000000000 |  | 0 | Plotter-15 MTR | Bellmann 90 | 100000000 | F
290 | 0.2 | 0.76 | 0 | 0.005 | 0 | 0 | 16 | 8 | 10000000000000000 |  | 0 | Plotter-15 MTR | Bellmann 90 | 100000000 | F
290 | 0.2 | 0.76 | 0 | 0.004 | 0 | 0 | 16 | 8 | 10000000000000000 |  | 0 | Plotter-15 MTR | Bellmann 90 | 100000000 | F
290 | 0.11 | 0.74 | 0 | 0.006 | 0 | 0 | 16 | 8 | 10000000000000000 |  | 0 | Plotter-15 MTR | Bellmann 90 | 100000000 | F
290 | 0.11 | 0.95 | 0 | 0.009 | 0 | 0 | 16 | 8 | 10000000000000000 |  | 0 | Plotter-15 MTR | Bellmann 90 | 100000000 | F
290 | 0.1 | 1.21 | 0 | 0.005 | 0 | 0 | 16 | 8 | 10000000000000000 |  | 0 | Plotter-15 MTR | Bellmann 90 | 100000000 | F
290 | 0.25 | 0.64 | 0 | 0.02 | 0 | 0 | 16 | 8 | 10000000000000000 |  | 0 | Plotter-15 MTR | Bellmann 90 | 100000000 | F
290 | 0.17 | 0.63 | 0 | 0.015 | 0 | 0 | 16 | 8 | 10000000000000000 |  | 0 | Plotter-15 MTR | Bellmann 90 | 100000000 | F
290 | 0.16 | 0.56 | 0 | 0.011 | 0 | 0 | 16 | 8 | 10000000000000000 |  | 0 | Plotter-15 MTR | Bellmann 90 | 100000000 | F
290 | 0.12 | 0.56 | 0 | 0.011 | 0 | 0 | 16 | 8 | 10000000000000000 |  | 0 | Plotter-15 MTR | Bellmann 90 | 100000000 | P
290 | 0.04 | 0.73 | 0 | 0.007 | 0 | 0 | 16 | 8 | 10000000000000000 |  | 0 | Plotter-15 MTR | Bellmann 90 | 100000000 | F
290 | 0.07 | 0.69 | 0 | 0.009 | 0 | 0 | 16 | 8 | 10000000000000000 |  | 0 | Plotter-15 MTR | Bellmann 90 | 100000000 | F
290 | 0.06 | 0.76 | 0 | 0.009 | 0 | 0 | 16 | 8 | 10000000000000000 |  | 0 | Plotter-15 MTR | Bellmann 90 | 100000000 | F
290 | 0.15 | 0.79 | 0 | 0.015 | 0 | 0 | 16 | 8 | 10000000000000000 |  | 0 | Plotter-15 MTR | Bellmann 90 | 100000000 | W
290 | 0.05 | 0.93 | 0 | 0.015 | 0 | 0 | 16 | 8 | 10000000000000000 |  | 0 | Plotter-15 MTR | Bellmann 90 | 100000000 | W
290 | 0.42 | 1.23 | 0 | 0.017 | 0 | 0 | 16 | 8 | 10000000000000000 |  | 0 | Plotter-15 MTR | Bellmann 90 | 100000000 | W
290 | 0.13 | 0.56 | 1.26 | 0.011 | 0 | 0 | 16 | 8 | 10000000000000000 |  | 0 | Plotter-15 MTR | CRP-1 | 100000000 | P
290 | 0.03577778 | 0.8011111 | 1.237778 | 0.009375 | 0 | 0 | 16 | 8 | 10000000000000000 |  | 0 | Plotter-15 MTR | CRP-2 | 100000000 | W
290 | 0.125 | 0.6171429 | 1.333333 | 0.01057143 | 0 | 0 | 16 | 8 | 10000000000000000 |  | 0 | Plotter-15 MTR | CRP-2 | 100000000 | P
290 | 0.04514286 | 0.7542857 | 1.338571 | 0.007571429 | 0 | 0 | 16 | 8 | 10000000000000000 |  | 0 | Plotter-15 MTR | CRP-2 | 100000000 | F
290 | 0.066625 | 0.703125 | 1.348571 | 0.0085 | 0 | 0 | 16 | 8 | 10000000000000000 |  | 0 | Plotter-15 MTR | CRP-2 | 100000000 | F
290 | 0.01525 | 0.6525 | 1.44 | 0.008 | 0 | 0 | 16 | 8 | 10000000000000000 |  | 0 | Plotter-15 MTR | CRP-2 | 100000000 | P
290 | 0.04 | 0.93 | 1.455 | 0.0135 | 0 | 0 | 16 | 8 | 10000000000000000 |  | 0 | Plotter-15 MTR | CRP-2 | 100000000 | W
290 | 0.03222222 | 0.6544444 | 1.455556 | 0.007222222 | 0 | 0 | 16 | 8 | 10000000000000000 |  | 0 | Plotter-15 MTR | CRP-2 | 100000000 | P
290 | 0.05085714 | 0.7221429 | 1.498571 | 0.01042857 | 0 | 0 | 16 | 8 | 10000000000000000 |  | 0 | Plotter-15 MTR | CRP-2 | 100000000 | W
290 | 0.1566667 | 0.81 | 0.725 | 0.017 | 0 | 0 | 16 | 8 | 10000000000000000 |  | 0 | Plotter-15 MTR | CRP-3 | 100000000 | P
290 | 0.01 | 0.8175 | 0.9466667 | 0.017 | 0 | 0 | 16 | 8 | 10000000000000000 |  | 0 | Plotter-15 MTR | CRP-3 | 100000000 | P
290 | 0.015 | 0.8025 | 0.9666667 | 0.007 | 0 | 0 | 16 | 8 | 10000000000000000 |  | 0 | Plotter-15 MTR | CRP-3 | 100000000 | P
290 | 0.03 | 0.9 | 1.18 | 0.009 | 0 | 0 | 16 | 8 | 10000000000000000 |  | 0 | Plotter-15 MTR | CRP-3 | 100000000 | W
290 | 0.03 | 0.78 | 1.24 | 0.005 | 0 | 0 | 16 | 8 | 10000000000000000 |  | 0 | Plotter-15 MTR | CRP-3 | 100000000 | W
290 | 0.2433333 | 1.063333 | 1.27 | 0.02333333 | 0 | 0 | 16 | 8 | 10000000000000000 |  | 0 | Plotter-15 MTR | CRP-3 | 100000000 | W
290 | 0.019 | 0.87 | 1.29 | 0.007 | 0 | 0 | 16 | 8 | 10000000000000000 |  | 0 | Plotter-15 MTR | CRP-3 | 100000000 | W
290 | 0.06 | 0.71 | 1.3 | 0.006 | 0 | 0 | 16 | 8 | 10000000000000000 |  | 0 | Plotter-15 MTR | CRP-3 | 100000000 | F
290 | 0.1416667 | 0.8177778 | 1.391765 | 0.01855556 | 0 | 0 | 16 | 8 | 10000000000000000 |  | 0 | Plotter-15 MTR | CRP-3 | 100000000 | SRM
290 | 0.01090909 | 0.7327273 | 1.399 | 0.005090909 | 0 | 0 | 16 | 8 | 10000000000000000 |  | 0 | Plotter-15 MTR | CRP-3 | 100000000 | F
290 | 0.05 | 0.6325 | 1.4225 | 0.00575 | 0 | 0 | 16 | 8 | 10000000000000000 |  | 0 | Plotter-15 MTR | CRP-3 | 100000000 | P
290 | 0.15 | 0.1 | 1.45 | 0.006 | 0 | 0 | 16 | 8 | 10000000000000000 |  | 0 | Plotter-15 MTR | CRP-3 | 100000000 | P
290 | 0.15 | 0.4 | 1.45 | 0.006 | 0 | 0 | 16 | 8 | 10000000000000000 |  | 0 | Plotter-15 MTR | CRP-3 | 100000000 | P
290 | 0.16 | 1.175 | 1.45 | 0.006 | 0 | 0 | 16 | 8 | 10000000000000000 |  | 0 | Plotter-15 MTR | CRP-3 | 100000000 | P
290 | 0.01 | 0.66 | 1.456667 | 0.008 | 0 | 0 | 16 | 8 | 10000000000000000 |  | 0 | Plotter-15 MTR | CRP-3 | 100000000 | P
290 | 0.1525 | 0.6 | 1.466667 | 0.01975 | 0 | 0 | 16 | 8 | 10000000000000000 |  | 0 | Plotter-15 MTR | CRP-3 | 100000000 | P
290 | 0.315 | 0.81 | 1.47 | 0.018 | 0 | 0 | 16 | 8 | 10000000000000000 |  | 0 | Plotter-15 MTR | CRP-3 | 100000000 | P
290 | 0.2 | 0.18 | 1.36 | 0.012 | 0 | 0 | 16 | 8 | 10000000000000000 |  | 0 | Plotter-15 MTR | Fabry 96 | 100000000 | P
290 | 0.12 | 0.56 | 1.26 | 0.011 | 0 | 0 | 16 | 8 | 10000000000000000 |  | 0 | Plotter-15 MTR | Hawthorne 85 | 100000000 | P
290 | 0.2 | 0.18 | 1.34 | 0.011 | 0 | 0 | 16 | 8 | 10000000000000000 |  | 0 | Plotter-15 MTR | Hawthorne 85 | 100000000 | P
290 | 0.06 | 0.98 | 1.28 | 0.007 | 0 | 0 | 16 | 8 | 10000000000000000 |  | 0 | Plotter-15 MTR | Ishino 90 | 100000000 | W
290 | 0.25 | 1.06 | 1.3 | 0.019 | 0 | 0 | 16 | 8 | 10000000000000000 |  | 0 | Plotter-15 MTR | Ishino 90 | 100000000 | W
290 | 0.23 | 0.61 | 1.41 | 0.018 | 0 | 0 | 16 | 8 | 10000000000000000 |  | 0 | Plotter-15 MTR | Ishino 90 | 100000000 | P
290 | 0.25 | 0.59 | 1.43 | 0.007 | 0 | 0 | 16 | 8 | 10000000000000000 |  | 0 | Plotter-15 MTR | Ishino 90 | 100000000 | P
290 | 0.06 | 0.57 | 1.44 | 0.018 | 0 | 0 | 16 | 8 | 10000000000000000 |  | 0 | Plotter-15 MTR | Ishino 90 | 100000000 | P
290 | 0.06 | 1.78 | 1.44 | 0.009 | 0 | 0 | 16 | 8 | 10000000000000000 |  | 0 | Plotter-15 MTR | Ishino 90 | 100000000 | P
290 | 0.06 | 0.58 | 1.46 | 0.008 | 0 | 0 | 16 | 8 | 10000000000000000 |  | 0 | Plotter-15 MTR | Ishino 90 | 100000000 | P
290 | 0.2 | 0.88 | 1.19 | 0.016 | 0 | 0 | 16 | 8 | 10000000000000000 |  | 0 | Plotter-15 MTR | JNES 07 | 100000000 | W
290 | 0.13 | 0.86 | 1.21 | 0.016 | 0 | 0 | 16 | 8 | 10000000000000000 |  | 0 | Plotter-15 MTR | JNES 07 | 100000000 | W
290 | 0.02 | 0.84 | 1.23 | 0.008 | 0 | 0 | 16 | 8 | 10000000000000000 |  | 0 | Plotter-15 MTR | JNES 07 | 100000000 | W
290 | 0.17 | 0.62 | 1.45 | 0.01 | 0 | 0 | 16 | 8 | 10000000000000000 |  | 0 | Plotter-15 MTR | JNES 07 | 100000000 | P
290 | 0.1 | 0.92 | 1.47 | 0.008 | 0 | 0 | 16 | 8 | 10000000000000000 |  | 0 | Plotter-15 MTR | JNES 07 | 100000000 | P
290 | 0.04 | 0.62 | 1.5 | 0.005 | 0 | 0 | 16 | 8 | 10000000000000000 |  | 0 | Plotter-15 MTR | JNES 07 | 100000000 | P
290 | 0.17 | 0.62 | 1.51 | 0.009 | 0 | 0 | 16 | 8 | 10000000000000000 |  | 0 | Plotter-15 MTR | JNES 07 | 100000000 | P
290 | 0.16 | 0.62 | 1.52 | 0.011 | 0 | 0 | 16 | 8 | 10000000000000000 |  | 0 | Plotter-15 MTR | JNES 07 | 100000000 | P
290 | 0.1 | 0.59 | 1.52 | 0.009 | 0 | 0 | 16 | 8 | 10000000000000000 |  | 0 | Plotter-15 MTR | JNES 07 | 100000000 | P
290 | 0.1 | 0.63 | 1.53 | 0.017 | 0 | 0 | 16 | 8 | 10000000000000000 |  | 0 | Plotter-15 MTR | JNES 07 | 100000000 | P
290 | 0.21 | 0.63 | 1.55 | 0.009 | 0 | 0 | 16 | 8 | 10000000000000000 |  | 0 | Plotter-15 MTR | JNES 07 | 100000000 | P
290 | 0.03 | 0.92 | 1.36 | 0.007 | 0 | 0 | 16 | 8 | 10000000000000000 |  | 0 | Plotter-15 MTR | Lee 01 | 100000000 | F
290 | 0.14 | 0.84 | 1.42 | 0.017 | 0 | 0 | 16 | 8 | 10000000000000000 |  | 0 | Plotter-15 MTR | Lee 01 | 100000000 | P
290 | 0.27 | 1.01 | 1.75 | 0.012 | 0 | 0 | 16 | 8 | 10000000000000000 |  | 0 | Plotter-15 MTR | Leitz 93 | 100000000 | W
290 | 0.14 | 0.84 | 1.42 | 0.017 | 0 | 0 | 16 | 8 | 10000000000000000 |  | 0 | Plotter-15 MTR | Nanstad 04 | 100000000 | P
290 | 0.16 | 0.68 | 1.3 | 0.015 | 0 | 0 | 16 | 8 | 10000000000000000 |  | 0 | Plotter-15 MTR | Onizawa 01 | 100000000 | P
290 | 0.02 | 0.61 | 1.36 | 0.003 | 0 | 0 | 16 | 8 | 10000000000000000 |  | 0 | Plotter-15 MTR | Onizawa 01 | 100000000 | P
290 | 0.14 | 0.84 | 1.42 | 0.017 | 0 | 0 | 16 | 8 | 10000000000000000 |  | 0 | Plotter-15 MTR | Onizawa 01 | 100000000 | P
290 | 0.04 | 0.65 | 1.43 | 0.004 | 0 | 0 | 16 | 8 | 10000000000000000 |  | 0 | Plotter-15 MTR | Onizawa 01 | 100000000 | P
290 | 0.17 | 0.63 | 1.47 | 0.015 | 0 | 0 | 16 | 8 | 10000000000000000 |  | 0 | Plotter-15 MTR | Pachur 93 | 100000000 | F
290 | 0.26 | 0.74 | 0.62 | 0.022 | 0 | 0 | 16 | 8 | 10000000000000000 |  | 0 | Plotter-15 MTR | TR-EDB | 100000000 | F
290 | 0.036 | 0.55 | 0.63 | 0.006 | 0 | 0 | 16 | 8 | 10000000000000000 |  | 0 | Plotter-15 MTR | TR-EDB | 100000000 | F
290 | 0.19 | 0.75 | 0.69 | 0.016 | 0 | 0 | 16 | 8 | 10000000000000000 |  | 0 | Plotter-15 MTR | TR-EDB | 100000000 | F
290 | 0.15 | 0.79 | 0.71 | 0.015 | 0 | 0 | 16 | 8 | 10000000000000000 |  | 0 | Plotter-15 MTR | TR-EDB | 100000000 | F
290 | 0.11 | 0.95 | 0.71 | 0.009 | 0 | 0 | 16 | 8 | 10000000000000000 |  | 0 | Plotter-15 MTR | TR-EDB | 100000000 | F
290 | 0.21 | 0.75 | 0.71 | 0.018 | 0 | 0 | 16 | 8 | 10000000000000000 |  | 0 | Plotter-15 MTR | TR-EDB | 100000000 | F
290 | 0.12 | 0.96 | 0.72 | 0.009 | 0 | 0 | 16 | 8 | 10000000000000000 |  | 0 | Plotter-15 MTR | TR-EDB | 100000000 | F
290 | 0.2 | 0.76 | 0.72 | 0.004 | 0 | 0 | 16 | 8 | 10000000000000000 |  | 0 | Plotter-15 MTR | TR-EDB | 100000000 | F
290 | 0.11 | 0.74 | 0.72 | 0.006 | 0 | 0 | 16 | 8 | 10000000000000000 |  | 0 | Plotter-15 MTR | TR-EDB | 100000000 | F
290 | 0.21 | 0.75 | 0.73 | 0.02 | 0 | 0 | 16 | 8 | 10000000000000000 |  | 0 | Plotter-15 MTR | TR-EDB | 100000000 | F
290 | 0.21 | 0.75 | 0.74 | 0.022 | 0 | 0 | 16 | 8 | 10000000000000000 |  | 0 | Plotter-15 MTR | TR-EDB | 100000000 | F
290 | 0.2 | 0.76 | 0.76 | 0.005 | 0 | 0 | 16 | 8 | 10000000000000000 |  | 0 | Plotter-15 MTR | TR-EDB | 100000000 | F
290 | 0.2 | 0.76 | 0.77 | 0.004 | 0 | 0 | 16 | 8 | 10000000000000000 |  | 0 | Plotter-15 MTR | TR-EDB | 100000000 | F
290 | 0.08 | 0.17 | 0.91 | 0.014 | 0 | 0 | 16 | 8 | 10000000000000000 |  | 0 | Plotter-15 MTR | TR-EDB | 100000000 | W
290 | 0.1 | 1.21 | 0.99 | 0.005 | 0 | 0 | 16 | 8 | 10000000000000000 |  | 0 | Plotter-15 MTR | TR-EDB | 100000000 | F
290 | 0.04 | 0.94 | 1.09 | 0.01 | 0 | 0 | 16 | 8 | 10000000000000000 |  | 0 | Plotter-15 MTR | TR-EDB | 100000000 | W
290 | 0.08 | 0.98 | 1.13 | 0.018 | 0 | 0 | 16 | 8 | 10000000000000000 |  | 0 | Plotter-15 MTR | TR-EDB | 100000000 | W
290 | 0.045 | 0.815 | 1.17 | 0.011 | 0 | 0 | 16 | 8 | 10000000000000000 |  | 0 | Plotter-15 MTR | TR-EDB | 100000000 | W
290 | 0.021 | 0.865 | 1.18 | 0.01 | 0 | 0 | 16 | 8 | 10000000000000000 |  | 0 | Plotter-15 MTR | TR-EDB | 100000000 | W
290 | 0.04 | 0.89 | 1.2 | 0.008 | 0 | 0 | 16 | 8 | 10000000000000000 |  | 0 | Plotter-15 MTR | TR-EDB | 100000000 | W
290 | 0.13 | 0.56 | 1.21 | 0.008 | 0 | 0 | 16 | 8 | 10000000000000000 |  | 0 | Plotter-15 MTR | TR-EDB | 100000000 | P
290 | 0.15 | 0.79 | 1.21 | 0.015 | 0 | 0 | 16 | 8 | 10000000000000000 |  | 0 | Plotter-15 MTR | TR-EDB | 100000000 | W
290 | 0.03 | 0.58 | 1.22 | 0.008 | 0 | 0 | 16 | 8 | 10000000000000000 |  | 0 | Plotter-15 MTR | TR-EDB | 100000000 | P
290 | 0.19 | 0.3 | 1.23 | 0.016 | 0 | 0 | 16 | 8 | 10000000000000000 |  | 0 | Plotter-15 MTR | TR-EDB | 100000000 | P
290 | 0.19 | 0.7 | 1.23 | 0.016 | 0 | 0 | 16 | 8 | 10000000000000000 |  | 0 | Plotter-15 MTR | TR-EDB | 100000000 | P
290 | 0.037 | 0.87 | 1.23 | 0.008 | 0 | 0 | 16 | 8 | 10000000000000000 |  | 0 | Plotter-15 MTR | TR-EDB | 100000000 | W
290 | 0.18 | 0.695 | 1.24 | 0.016 | 0 | 0 | 16 | 8 | 10000000000000000 |  | 0 | Plotter-15 MTR | TR-EDB | 100000000 | W
290 | 0.39 | 0.705 | 1.24 | 0.01 | 0 | 0 | 16 | 8 | 10000000000000000 |  | 0 | Plotter-15 MTR | TR-EDB | 100000000 | W
290 | 0.37 | 0.59 | 1.25 | 0.005 | 0 | 0 | 16 | 8 | 10000000000000000 |  | 0 | Plotter-15 MTR | TR-EDB | 100000000 | W
290 | 0.12 | 0.56 | 1.26 | 0.011 | 0 | 0 | 16 | 8 | 10000000000000000 |  | 0 | Plotter-15 MTR | TR-EDB | 100000000 | P
290 | 0.034 | 0.8758333 | 1.266667 | 0.008666667 | 0 | 0 | 16 | 8 | 10000000000000000 |  | 0 | Plotter-15 MTR | TR-EDB | 100000000 | W
290 | 0.1 | 0.74 | 1.27 | 0.018 | 0 | 0 | 16 | 8 | 10000000000000000 |  | 0 | Plotter-15 MTR | TR-EDB | 100000000 | P
290 | 0.1 | 0.61 | 1.28 | 0.009 | 0 | 0 | 16 | 8 | 10000000000000000 |  | 0 | Plotter-15 MTR | TR-EDB | 100000000 | P
290 | 0.02 | 1.14 | 1.28 | 0.007 | 0 | 0 | 16 | 8 | 10000000000000000 |  | 0 | Plotter-15 MTR | TR-EDB | 100000000 | W
290 | 0.04 | 0.73 | 1.29 | 0.007 | 0 | 0 | 16 | 8 | 10000000000000000 |  | 0 | Plotter-15 MTR | TR-EDB | 100000000 | F
290 | 0.02 | 0.7 | 1.29 | 0.009 | 0 | 0 | 16 | 8 | 10000000000000000 |  | 0 | Plotter-15 MTR | TR-EDB | 100000000 | P
290 | 0.06 | 0.69 | 1.29 | 0.012 | 0 | 0 | 16 | 8 | 10000000000000000 |  | 0 | Plotter-15 MTR | TR-EDB | 100000000 | P
290 | 0.061 | 0.71 | 1.29 | 0.02 | 0 | 0 | 16 | 8 | 10000000000000000 |  | 0 | Plotter-15 MTR | TR-EDB | 100000000 | P
290 | 0.3643333 | 0.5913333 | 1.29 | 0.005333333 | 0 | 0 | 16 | 8 | 10000000000000000 |  | 0 | Plotter-15 MTR | TR-EDB | 100000000 | W
290 | 0.02 | 0.69 | 1.3 | 0.02 | 0 | 0 | 16 | 8 | 10000000000000000 |  | 0 | Plotter-15 MTR | TR-EDB | 100000000 | P
290 | 0.022 | 0.69 | 1.3 | 0.019 | 0 | 0 | 16 | 8 | 10000000000000000 |  | 0 | Plotter-15 MTR | TR-EDB | 100000000 | P
290 | 0.096 | 0.69 | 1.3 | 0.008 | 0 | 0 | 16 | 8 | 10000000000000000 |  | 0 | Plotter-15 MTR | TR-EDB | 100000000 | P
290 | 0.059 | 0.7 | 1.3 | 0.014 | 0 | 0 | 16 | 8 | 10000000000000000 |  | 0 | Plotter-15 MTR | TR-EDB | 100000000 | P
290 | 0.02 | 0.69 | 1.31 | 0.009 | 0 | 0 | 16 | 8 | 10000000000000000 |  | 0 | Plotter-15 MTR | TR-EDB | 100000000 | P
290 | 0.14 | 0.62 | 1.31 | 0.009 | 0 | 0 | 16 | 8 | 10000000000000000 |  | 0 | Plotter-15 MTR | TR-EDB | 100000000 | P
290 | 0.002 | 0.7 | 1.31 | 0.003 | 0 | 0 | 16 | 8 | 10000000000000000 |  | 0 | Plotter-15 MTR | TR-EDB | 100000000 | P
290 | 0.3 | 0.7 | 1.31 | 0.003 | 0 | 0 | 16 | 8 | 10000000000000000 |  | 0 | Plotter-15 MTR | TR-EDB | 100000000 | P
290 | 0.33 | 0.25 | 1.31 | 0.02 | 0 | 0 | 16 | 8 | 10000000000000000 |  | 0 | Plotter-15 MTR | TR-EDB | 100000000 | P
290 | 0.33 | 0.71 | 1.31 | 0.02 | 0 | 0 | 16 | 8 | 10000000000000000 |  | 0 | Plotter-15 MTR | TR-EDB | 100000000 | P
290 | 0.05 | 0.96 | 1.31 | 0.017 | 0 | 0 | 16 | 8 | 10000000000000000 |  | 0 | Plotter-15 MTR | TR-EDB | 100000000 | W
290 | 0.406 | 0.614 | 1.31 | 0.0128 | 0 | 0 | 16 | 8 | 10000000000000000 |  | 0 | Plotter-15 MTR | TR-EDB | 100000000 | W
290 | 0.06 | 0.75 | 1.31 | 0.009 | 0 | 0 | 16 | 8 | 10000000000000000 |  | 0 | Plotter-15 MTR | TR-EDB | 100000000 | F
290 | 0.06 | 0.555 | 1.31 | 0.0165 | 0 | 0 | 16 | 8 | 10000000000000000 |  | 0 | Plotter-15 MTR | TR-EDB | 100000000 | W
290 | 0.098 | 0.69 | 1.32 | 0.009 | 0 | 0 | 16 | 8 | 10000000000000000 |  | 0 | Plotter-15 MTR | TR-EDB | 100000000 | P
290 | 0.06 | 0.7 | 1.32 | 0.015 | 0 | 0 | 16 | 8 | 10000000000000000 |  | 0 | Plotter-15 MTR | TR-EDB | 100000000 | P
290 | 0.102 | 0.7 | 1.33 | 0.02 | 0 | 0 | 16 | 8 | 10000000000000000 |  | 0 | Plotter-15 MTR | TR-EDB | 100000000 | P
290 | 0.08 | 0.69 | 1.33 | 0.015 | 0 | 0 | 16 | 8 | 10000000000000000 |  | 0 | Plotter-15 MTR | TR-EDB | 100000000 | P
290 | 0.2938824 | 0.65625 | 1.3375 | 0.0135 | 0 | 0 | 16 | 8 | 10000000000000000 |  | 0 | Plotter-15 MTR | TR-EDB | 100000000 | W
290 | 0.063 | 0.6975 | 1.34 | 0.009 | 0 | 0 | 16 | 8 | 10000000000000000 |  | 0 | Plotter-15 MTR | TR-EDB | 100000000 | F
290 | 0.094 | 0.066 | 1.34 | 0.017 | 0 | 0 | 16 | 8 | 10000000000000000 |  | 0 | Plotter-15 MTR | TR-EDB | 100000000 | W
290 | 0.22 | 0.63 | 1.34 | 0.014 | 0 | 0 | 16 | 8 | 10000000000000000 |  | 0 | Plotter-15 MTR | TR-EDB | 100000000 | P
290 | 0.06 | 0.76 | 1.35 | 0.009 | 0 | 0 | 16 | 8 | 10000000000000000 |  | 0 | Plotter-15 MTR | TR-EDB | 100000000 | F
290 | 0.028 | 1.115 | 1.35 | 0.018 | 0 | 0 | 16 | 8 | 10000000000000000 |  | 0 | Plotter-15 MTR | TR-EDB | 100000000 | W
290 | 0.167 | 1.12 | 1.35 | 0.019 | 0 | 0 | 16 | 8 | 10000000000000000 |  | 0 | Plotter-15 MTR | TR-EDB | 100000000 | W
290 | 0.04333333 | 0.7666667 | 1.355 | 0.007333334 | 0 | 0 | 16 | 8 | 10000000000000000 |  | 0 | Plotter-15 MTR | TR-EDB | 100000000 | F
290 | 0.4086667 | 0.591 | 1.36 | 0.006 | 0 | 0 | 16 | 8 | 10000000000000000 |  | 0 | Plotter-15 MTR | TR-EDB | 100000000 | W
290 | 0.24 | 0.6 | 1.36 | 0.008 | 0 | 0 | 16 | 8 | 10000000000000000 |  | 0 | Plotter-15 MTR | TR-EDB | 100000000 | W
290 | 0.108 | 0.755 | 1.36 | 0.017 | 0 | 0 | 16 | 8 | 10000000000000000 |  | 0 | Plotter-15 MTR | TR-EDB | 100000000 | W
290 | 0.08 | 0.76 | 1.36 | 0.012 | 0 | 0 | 16 | 8 | 10000000000000000 |  | 0 | Plotter-15 MTR | TR-EDB | 100000000 | W
290 | 0.06054545 | 0.7268182 | 1.365455 | 0.007636364 | 0 | 0 | 16 | 8 | 10000000000000000 |  | 0 | Plotter-15 MTR | TR-EDB | 100000000 | F
290 | 0.43 | 0.59 | 1.37 | 0.007 | 0 | 0 | 16 | 8 | 10000000000000000 |  | 0 | Plotter-15 MTR | TR-EDB | 100000000 | W
290 | 0.024 | 0.073 | 1.37 | 0.017 | 0 | 0 | 16 | 8 | 10000000000000000 |  | 0 | Plotter-15 MTR | TR-EDB | 100000000 | W
290 | 0.2226667 | 0.594 | 1.376667 | 0.008 | 0 | 0 | 16 | 8 | 10000000000000000 |  | 0 | Plotter-15 MTR | TR-EDB | 100000000 | W
290 | 0.007 | 0.725 | 1.38 | 0.008 | 0 | 0 | 16 | 8 | 10000000000000000 |  | 0 | Plotter-15 MTR | TR-EDB | 100000000 | P
290 | 0.16 | 0.65 | 1.38 | 0.013 | 0 | 0 | 16 | 8 | 10000000000000000 |  | 0 | Plotter-15 MTR | TR-EDB | 100000000 | W
290 | 0.36 | 0.78 | 1.38 | 0.015 | 0 | 0 | 16 | 8 | 10000000000000000 |  | 0 | Plotter-15 MTR | TR-EDB | 100000000 | W
290 | 0.2744 | 0.63625 | 1.385 | 0.01275 | 0 | 0 | 16 | 8 | 10000000000000000 |  | 0 | Plotter-15 MTR | TR-EDB | 100000000 | W
290 | 0.16 | 0.56 | 1.4 | 0.011 | 0 | 0 | 16 | 8 | 10000000000000000 |  | 0 | Plotter-15 MTR | TR-EDB | 100000000 | F
290 | 0.2 | 0.63 | 1.4 | 0.017 | 0 | 0 | 16 | 8 | 10000000000000000 |  | 0 | Plotter-15 MTR | TR-EDB | 100000000 | P
290 | 0.12 | 0.46 | 1.41 | 0.008 | 0 | 0 | 16 | 8 | 10000000000000000 |  | 0 | Plotter-15 MTR | TR-EDB | 100000000 | P
290 | 0.027 | 0.685 | 1.42 | 0.019 | 0 | 0 | 16 | 8 | 10000000000000000 |  | 0 | Plotter-15 MTR | TR-EDB | 100000000 | W
290 | 0.112 | 1.235 | 1.42 | 0.017 | 0 | 0 | 16 | 8 | 10000000000000000 |  | 0 | Plotter-15 MTR | TR-EDB | 100000000 | W
290 | 0.05 | 0.75 | 1.43 | 0.008 | 0 | 0 | 16 | 8 | 10000000000000000 |  | 0 | Plotter-15 MTR | TR-EDB | 100000000 | F
290 | 0.112 | 1.85 | 1.43 | 0.017 | 0 | 0 | 16 | 8 | 10000000000000000 |  | 0 | Plotter-15 MTR | TR-EDB | 100000000 | W
290 | 0.0205 | 0.645 | 1.44 | 0.009 | 0 | 0 | 16 | 8 | 10000000000000000 |  | 0 | Plotter-15 MTR | TR-EDB | 100000000 | P
290 | 0.265 | 0.59 | 1.44 | 0.01133333 | 0 | 0 | 16 | 8 | 10000000000000000 |  | 0 | Plotter-15 MTR | TR-EDB | 100000000 | W
290 | 0.04 | 0.65 | 1.445 | 0.008 | 0 | 0 | 16 | 8 | 10000000000000000 |  | 0 | Plotter-15 MTR | TR-EDB | 100000000 | P
290 | 0.13 | 0.55 | 1.45 | 0.006 | 0 | 0 | 16 | 8 | 10000000000000000 |  | 0 | Plotter-15 MTR | TR-EDB | 100000000 | P
290 | 0.35 | 0.57 | 1.45 | 0.02 | 0 | 0 | 16 | 8 | 10000000000000000 |  | 0 | Plotter-15 MTR | TR-EDB | 100000000 | W
290 | 0.08 | 1.7 | 1.45 | 0.011 | 0 | 0 | 16 | 8 | 10000000000000000 |  | 0 | Plotter-15 MTR | TR-EDB | 100000000 | W
290 | 0.035 | 0.93 | 1.45 | 0.013 | 0 | 0 | 16 | 8 | 10000000000000000 |  | 0 | Plotter-15 MTR | TR-EDB | 100000000 | W
290 | 0.08 | 1.7 | 1.45 | 0.011 | 0 | 0 | 16 | 8 | 10000000000000000 |  | 0 | Plotter-15 MTR | TR-EDB | 100000000 | W
290 | 0.215 | 0.5973333 | 1.453333 | 0.01533333 | 0 | 0 | 16 | 8 | 10000000000000000 |  | 0 | Plotter-15 MTR | TR-EDB | 100000000 | W
290 | 0.068 | 1.43 | 1.46 | 0.01 | 0 | 0 | 16 | 8 | 10000000000000000 |  | 0 | Plotter-15 MTR | TR-EDB | 100000000 | P
290 | 0.03 | 0.14 | 1.46 | 0.012 | 0 | 0 | 16 | 8 | 10000000000000000 |  | 0 | Plotter-15 MTR | TR-EDB | 100000000 | W
290 | 0.02 | 1.07 | 1.46 | 0.015 | 0 | 0 | 16 | 8 | 10000000000000000 |  | 0 | Plotter-15 MTR | TR-EDB | 100000000 | W
290 | 0.05 | 0.93 | 1.46 | 0.015 | 0 | 0 | 16 | 8 | 10000000000000000 |  | 0 | Plotter-15 MTR | TR-EDB | 100000000 | W
290 | 0.03 | 0.14 | 1.46 | 0.012 | 0 | 0 | 16 | 8 | 10000000000000000 |  | 0 | Plotter-15 MTR | TR-EDB | 100000000 | W
290 | 0.02 | 1.07 | 1.46 | 0.015 | 0 | 0 | 16 | 8 | 10000000000000000 |  | 0 | Plotter-15 MTR | TR-EDB | 100000000 | W
290 | 0.255 | 0.375 | 1.47 | 0.013 | 0 | 0 | 16 | 8 | 10000000000000000 |  | 0 | Plotter-15 MTR | TR-EDB | 100000000 | W
290 | 0.069 | 0.925 | 1.47 | 0.01 | 0 | 0 | 16 | 8 | 10000000000000000 |  | 0 | Plotter-15 MTR | TR-EDB | 100000000 | P
290 | 0.17 | 0.63 | 1.48 | 0.015 | 0 | 0 | 16 | 8 | 10000000000000000 |  | 0 | Plotter-15 MTR | TR-EDB | 100000000 | F
290 | 0.05 | 0.93 | 1.48 | 0.015 | 0 | 0 | 16 | 8 | 10000000000000000 |  | 0 | Plotter-15 MTR | TR-EDB | 100000000 | W
290 | 0.2833333 | 0.63 | 1.483333 | 0.01966667 | 0 | 0 | 16 | 8 | 10000000000000000 |  | 0 | Plotter-15 MTR | TR-EDB | 100000000 | W
290 | 0.2833333 | 0.63 | 1.483333 | 0.01966667 | 0 | 0 | 16 | 8 | 10000000000000000 |  | 0 | Plotter-15 MTR | TR-EDB | 100000000 | W
290 | 0.2833333 | 0.63 | 1.483333 | 0.01966667 | 0 | 0 | 16 | 8 | 10000000000000000 |  | 0 | Plotter-15 MTR | TR-EDB | 100000000 | W
290 | 0.097 | 0.55 | 1.49 | 0.02 | 0 | 0 | 16 | 8 | 10000000000000000 |  | 0 | Plotter-15 MTR | TR-EDB | 100000000 | W
290 | 0.116 | 0.48 | 1.5 | 0.02 | 0 | 0 | 16 | 8 | 10000000000000000 |  | 0 | Plotter-15 MTR | TR-EDB | 100000000 | W
290 | 0.04 | 0.79 | 1.5 | 0.012 | 0 | 0 | 16 | 8 | 10000000000000000 |  | 0 | Plotter-15 MTR | TR-EDB | 100000000 | W
290 | 0.29 | 0.62 | 1.5 | 0.02 | 0 | 0 | 16 | 8 | 10000000000000000 |  | 0 | Plotter-15 MTR | TR-EDB | 100000000 | W
290 | 0.21 | 0.5373333 | 1.51 | 0.01633333 | 0 | 0 | 16 | 8 | 10000000000000000 |  | 0 | Plotter-15 MTR | TR-EDB | 100000000 | W
290 | 0.23 | 1.58 | 1.54 | 0.009 | 0 | 0 | 16 | 8 | 10000000000000000 |  | 0 | Plotter-15 MTR | TR-EDB | 100000000 | W
290 | 0.3316667 | 0.8066667 | 1.541667 | 0.01166667 | 0 | 0 | 16 | 8 | 10000000000000000 |  | 0 | Plotter-15 MTR | TR-EDB | 100000000 | W
290 | 0.18 | 0.55 | 1.55 | 0.019 | 0 | 0 | 16 | 8 | 10000000000000000 |  | 0 | Plotter-15 MTR | TR-EDB | 100000000 | W
290 | 0.35 | 0.62 | 1.56 | 0.013 | 0 | 0 | 16 | 8 | 10000000000000000 |  | 0 | Plotter-15 MTR | TR-EDB | 100000000 | W
290 | 0.24 | 0.64 | 1.57 | 0.007 | 0 | 0 | 16 | 8 | 10000000000000000 |  | 0 | Plotter-15 MTR | TR-EDB | 100000000 | W
290 | 0.028 | 0.47 | 1.57 | 0.02 | 0 | 0 | 16 | 8 | 10000000000000000 |  | 0 | Plotter-15 MTR | TR-EDB | 100000000 | W
290 | 0.35 | 0.66 | 1.59 | 0.01433333 | 0 | 0 | 16 | 8 | 10000000000000000 |  | 0 | Plotter-15 MTR | TR-EDB | 100000000 | W
290 | 0.35 | 0.69 | 1.6 | 0.016 | 0 | 0 | 16 | 8 | 10000000000000000 |  | 0 | Plotter-15 MTR | TR-EDB | 100000000 | W
290 | 0.31 | 0.69 | 1.62 | 0.017 | 0 | 0 | 16 | 8 | 10000000000000000 |  | 0 | Plotter-15 MTR | TR-EDB | 100000000 | W
290 | 0.42 | 0.595 | 1.63 | 0.01833333 | 0 | 0 | 16 | 8 | 10000000000000000 |  | 0 | Plotter-15 MTR | TR-EDB | 100000000 | W
290 | 0.42 | 1.23 | 1.64 | 0.018 | 0 | 0 | 16 | 8 | 10000000000000000 |  | 0 | Plotter-15 MTR | TR-EDB | 100000000 | W
290 | 0.299 | 0.685 | 1.646667 | 0.016 | 0 | 0 | 16 | 8 | 10000000000000000 |  | 0 | Plotter-15 MTR | TR-EDB | 100000000 | W
290 | 0.27 | 1.02 | 1.72 | 0.014 | 0 | 0 | 16 | 8 | 10000000000000000 |  | 0 | Plotter-15 MTR | TR-EDB | 100000000 | W
290 | 0.07 | 0.91 | 1.76 | 0.008 | 0 | 0 | 16 | 8 | 10000000000000000 |  | 0 | Plotter-15 MTR | TR-EDB | 100000000 | W
290 | 0.067 | 0.69 | 0 | 0.009 | 0 | 0 | 16 | 8 | 10000000000000000 |  | 0 | Plotter-15 MTR | TR-EDB | 100000000 | F
290 | 0.08 | 0.84 | 1.11 | 0.015 | 0.15 | 0 | 16 | 9 | 10000000000000000 |  | 0 | Plotter-15 MTR | Gerard 06 | 1000000000 | W
290 | 0.04 | 0.76 | 1.39 | 0.008 | 0.27 | 0 | 16 | 9 | 10000000000000000 |  | 0 | Plotter-15 MTR | Gerard 06 | 1000000000 | F
290 | 0.14 | 0.84 | 1.42 | 0.017 | 0.24 | 0.18 | 16 | 9 | 10000000000000000 |  | 0 | RADAMO | RADAMO | 1000000000 | SRM
290 | 0.12 | 0.62 | 1.36 | 0.011 | 0.26 | 0.26 | 16 | 9 | 10000000000000000 |  | 0 | RADAMO | RADAMO | 1000000000 | P
290 | 0.31 | 0.6 | 1.56 | 0.005 | 0.45 | 0.1 | 16 | 9 | 10000000000000000 |  | 0 | RADAMO | RADAMO | 1000000000 | W
290 | 0.13 | 0.64 | 1.55 | 0.008 | 0.25 | 0.18 | 16 | 9 | 10000000000000000 |  | 0 | RADAMO | RADAMO | 1000000000 | P
290 | 0.12 | 1.01 | 1.3 | 0.021 | 0.19 | 0.05 | 16 | 9 | 10000000000000000 |  | 0 | RADAMO | RADAMO | 1000000000 | W
290 | 0.05 | 0.75 | 1.43 | 0.008 | 0.28 | 0.2 | 16 | 9 | 10000000000000000 |  | 0 | RADAMO | RADAMO | 1000000000 | F
290 | 0.07 | 0.83 | 1.57 | 0.015 | 0.22 | 0.07 | 16 | 9 | 10000000000000000 |  | 0 | RADAMO | RADAMO | 1000000000 | W
290 | 0.11 | 0.8 | 1.29 | 0.007 | 0.2 | 0.19 | 16 | 9 | 10000000000000000 |  | 0 | RADAMO | RADAMO | 1000000000 | F
290 | 0.23 | 0.6 | 1.6 | 0.006 | 0.44 | 0.09 | 16 | 9 | 10000000000000000 |  | 0 | RADAMO | RADAMO | 1000000000 | W
290 | 0.065 | 0.69 | 1.37 | 0.013 | 0.04 | 0.14 | 16 | 9 | 10000000000000000 |  | 0 | RADAMO | RADAMO | 1000000000 | F
290 | 0.21 | 0.75 | 0 | 0.02 | 0 | 0 | 16 | 9 | 10000000000000000 |  | 0 | Plotter-15 MTR | Bellmann 90 | 1000000000 | F
290 | 0.21 | 0.75 | 0 | 0.018 | 0 | 0 | 16 | 9 | 10000000000000000 |  | 0 | Plotter-15 MTR | Bellmann 90 | 1000000000 | F
290 | 0.21 | 0.75 | 0 | 0.022 | 0 | 0 | 16 | 9 | 10000000000000000 |  | 0 | Plotter-15 MTR | Bellmann 90 | 1000000000 | F
290 | 0.19 | 0.75 | 0 | 0.015 | 0 | 0 | 16 | 9 | 10000000000000000 |  | 0 | Plotter-15 MTR | Bellmann 90 | 1000000000 | F
290 | 0.2 | 0.76 | 0 | 0.004 | 0 | 0 | 16 | 9 | 10000000000000000 |  | 0 | Plotter-15 MTR | Bellmann 90 | 1000000000 | F
290 | 0.2 | 0.76 | 0 | 0.005 | 0 | 0 | 16 | 9 | 10000000000000000 |  | 0 | Plotter-15 MTR | Bellmann 90 | 1000000000 | F
290 | 0.2 | 0.76 | 0 | 0.004 | 0 | 0 | 16 | 9 | 10000000000000000 |  | 0 | Plotter-15 MTR | Bellmann 90 | 1000000000 | F
290 | 0.11 | 0.74 | 0 | 0.006 | 0 | 0 | 16 | 9 | 10000000000000000 |  | 0 | Plotter-15 MTR | Bellmann 90 | 1000000000 | F
290 | 0.11 | 0.95 | 0 | 0.009 | 0 | 0 | 16 | 9 | 10000000000000000 |  | 0 | Plotter-15 MTR | Bellmann 90 | 1000000000 | F
290 | 0.1 | 1.21 | 0 | 0.005 | 0 | 0 | 16 | 9 | 10000000000000000 |  | 0 | Plotter-15 MTR | Bellmann 90 | 1000000000 | F
290 | 0.25 | 0.64 | 0 | 0.02 | 0 | 0 | 16 | 9 | 10000000000000000 |  | 0 | Plotter-15 MTR | Bellmann 90 | 1000000000 | F
290 | 0.17 | 0.63 | 0 | 0.015 | 0 | 0 | 16 | 9 | 10000000000000000 |  | 0 | Plotter-15 MTR | Bellmann 90 | 1000000000 | F
290 | 0.16 | 0.56 | 0 | 0.011 | 0 | 0 | 16 | 9 | 10000000000000000 |  | 0 | Plotter-15 MTR | Bellmann 90 | 1000000000 | F
290 | 0.12 | 0.56 | 0 | 0.011 | 0 | 0 | 16 | 9 | 10000000000000000 |  | 0 | Plotter-15 MTR | Bellmann 90 | 1000000000 | P
290 | 0.04 | 0.73 | 0 | 0.007 | 0 | 0 | 16 | 9 | 10000000000000000 |  | 0 | Plotter-15 MTR | Bellmann 90 | 1000000000 | F
290 | 0.07 | 0.69 | 0 | 0.009 | 0 | 0 | 16 | 9 | 10000000000000000 |  | 0 | Plotter-15 MTR | Bellmann 90 | 1000000000 | F
290 | 0.06 | 0.76 | 0 | 0.009 | 0 | 0 | 16 | 9 | 10000000000000000 |  | 0 | Plotter-15 MTR | Bellmann 90 | 1000000000 | F
290 | 0.15 | 0.79 | 0 | 0.015 | 0 | 0 | 16 | 9 | 10000000000000000 |  | 0 | Plotter-15 MTR | Bellmann 90 | 1000000000 | W
290 | 0.05 | 0.93 | 0 | 0.015 | 0 | 0 | 16 | 9 | 10000000000000000 |  | 0 | Plotter-15 MTR | Bellmann 90 | 1000000000 | W
290 | 0.42 | 1.23 | 0 | 0.017 | 0 | 0 | 16 | 9 | 10000000000000000 |  | 0 | Plotter-15 MTR | Bellmann 90 | 1000000000 | W
290 | 0.13 | 0.56 | 1.26 | 0.011 | 0 | 0 | 16 | 9 | 10000000000000000 |  | 0 | Plotter-15 MTR | CRP-1 | 1000000000 | P
290 | 0.03577778 | 0.8011111 | 1.237778 | 0.009375 | 0 | 0 | 16 | 9 | 10000000000000000 |  | 0 | Plotter-15 MTR | CRP-2 | 1000000000 | W
290 | 0.125 | 0.6171429 | 1.333333 | 0.01057143 | 0 | 0 | 16 | 9 | 10000000000000000 |  | 0 | Plotter-15 MTR | CRP-2 | 1000000000 | P
290 | 0.04514286 | 0.7542857 | 1.338571 | 0.007571429 | 0 | 0 | 16 | 9 | 10000000000000000 |  | 0 | Plotter-15 MTR | CRP-2 | 1000000000 | F
290 | 0.066625 | 0.703125 | 1.348571 | 0.0085 | 0 | 0 | 16 | 9 | 10000000000000000 |  | 0 | Plotter-15 MTR | CRP-2 | 1000000000 | F
290 | 0.01525 | 0.6525 | 1.44 | 0.008 | 0 | 0 | 16 | 9 | 10000000000000000 |  | 0 | Plotter-15 MTR | CRP-2 | 1000000000 | P
290 | 0.04 | 0.93 | 1.455 | 0.0135 | 0 | 0 | 16 | 9 | 10000000000000000 |  | 0 | Plotter-15 MTR | CRP-2 | 1000000000 | W
290 | 0.03222222 | 0.6544444 | 1.455556 | 0.007222222 | 0 | 0 | 16 | 9 | 10000000000000000 |  | 0 | Plotter-15 MTR | CRP-2 | 1000000000 | P
290 | 0.05085714 | 0.7221429 | 1.498571 | 0.01042857 | 0 | 0 | 16 | 9 | 10000000000000000 |  | 0 | Plotter-15 MTR | CRP-2 | 1000000000 | W
290 | 0.1566667 | 0.81 | 0.725 | 0.017 | 0 | 0 | 16 | 9 | 10000000000000000 |  | 0 | Plotter-15 MTR | CRP-3 | 1000000000 | P
290 | 0.01 | 0.8175 | 0.9466667 | 0.017 | 0 | 0 | 16 | 9 | 10000000000000000 |  | 0 | Plotter-15 MTR | CRP-3 | 1000000000 | P
290 | 0.015 | 0.8025 | 0.9666667 | 0.007 | 0 | 0 | 16 | 9 | 10000000000000000 |  | 0 | Plotter-15 MTR | CRP-3 | 1000000000 | P
290 | 0.03 | 0.9 | 1.18 | 0.009 | 0 | 0 | 16 | 9 | 10000000000000000 |  | 0 | Plotter-15 MTR | CRP-3 | 1000000000 | W
290 | 0.03 | 0.78 | 1.24 | 0.005 | 0 | 0 | 16 | 9 | 10000000000000000 |  | 0 | Plotter-15 MTR | CRP-3 | 1000000000 | W
290 | 0.2433333 | 1.063333 | 1.27 | 0.02333333 | 0 | 0 | 16 | 9 | 10000000000000000 |  | 0 | Plotter-15 MTR | CRP-3 | 1000000000 | W
290 | 0.019 | 0.87 | 1.29 | 0.007 | 0 | 0 | 16 | 9 | 10000000000000000 |  | 0 | Plotter-15 MTR | CRP-3 | 1000000000 | W
290 | 0.06 | 0.71 | 1.3 | 0.006 | 0 | 0 | 16 | 9 | 10000000000000000 |  | 0 | Plotter-15 MTR | CRP-3 | 1000000000 | F
290 | 0.1416667 | 0.8177778 | 1.391765 | 0.01855556 | 0 | 0 | 16 | 9 | 10000000000000000 |  | 0 | Plotter-15 MTR | CRP-3 | 1000000000 | SRM
290 | 0.01090909 | 0.7327273 | 1.399 | 0.005090909 | 0 | 0 | 16 | 9 | 10000000000000000 |  | 0 | Plotter-15 MTR | CRP-3 | 1000000000 | F
290 | 0.05 | 0.6325 | 1.4225 | 0.00575 | 0 | 0 | 16 | 9 | 10000000000000000 |  | 0 | Plotter-15 MTR | CRP-3 | 1000000000 | P
290 | 0.15 | 0.1 | 1.45 | 0.006 | 0 | 0 | 16 | 9 | 10000000000000000 |  | 0 | Plotter-15 MTR | CRP-3 | 1000000000 | P
290 | 0.15 | 0.4 | 1.45 | 0.006 | 0 | 0 | 16 | 9 | 10000000000000000 |  | 0 | Plotter-15 MTR | CRP-3 | 1000000000 | P
290 | 0.16 | 1.175 | 1.45 | 0.006 | 0 | 0 | 16 | 9 | 10000000000000000 |  | 0 | Plotter-15 MTR | CRP-3 | 1000000000 | P
290 | 0.01 | 0.66 | 1.456667 | 0.008 | 0 | 0 | 16 | 9 | 10000000000000000 |  | 0 | Plotter-15 MTR | CRP-3 | 1000000000 | P
290 | 0.1525 | 0.6 | 1.466667 | 0.01975 | 0 | 0 | 16 | 9 | 10000000000000000 |  | 0 | Plotter-15 MTR | CRP-3 | 1000000000 | P
290 | 0.315 | 0.81 | 1.47 | 0.018 | 0 | 0 | 16 | 9 | 10000000000000000 |  | 0 | Plotter-15 MTR | CRP-3 | 1000000000 | P
290 | 0.2 | 0.18 | 1.36 | 0.012 | 0 | 0 | 16 | 9 | 10000000000000000 |  | 0 | Plotter-15 MTR | Fabry 96 | 1000000000 | P
290 | 0.12 | 0.56 | 1.26 | 0.011 | 0 | 0 | 16 | 9 | 10000000000000000 |  | 0 | Plotter-15 MTR | Hawthorne 85 | 1000000000 | P
290 | 0.2 | 0.18 | 1.34 | 0.011 | 0 | 0 | 16 | 9 | 10000000000000000 |  | 0 | Plotter-15 MTR | Hawthorne 85 | 1000000000 | P
290 | 0.06 | 0.98 | 1.28 | 0.007 | 0 | 0 | 16 | 9 | 10000000000000000 |  | 0 | Plotter-15 MTR | Ishino 90 | 1000000000 | W
290 | 0.25 | 1.06 | 1.3 | 0.019 | 0 | 0 | 16 | 9 | 10000000000000000 |  | 0 | Plotter-15 MTR | Ishino 90 | 1000000000 | W
290 | 0.23 | 0.61 | 1.41 | 0.018 | 0 | 0 | 16 | 9 | 10000000000000000 |  | 0 | Plotter-15 MTR | Ishino 90 | 1000000000 | P
290 | 0.25 | 0.59 | 1.43 | 0.007 | 0 | 0 | 16 | 9 | 10000000000000000 |  | 0 | Plotter-15 MTR | Ishino 90 | 1000000000 | P
290 | 0.06 | 0.57 | 1.44 | 0.018 | 0 | 0 | 16 | 9 | 10000000000000000 |  | 0 | Plotter-15 MTR | Ishino 90 | 1000000000 | P
290 | 0.06 | 1.78 | 1.44 | 0.009 | 0 | 0 | 16 | 9 | 10000000000000000 |  | 0 | Plotter-15 MTR | Ishino 90 | 1000000000 | P
290 | 0.06 | 0.58 | 1.46 | 0.008 | 0 | 0 | 16 | 9 | 10000000000000000 |  | 0 | Plotter-15 MTR | Ishino 90 | 1000000000 | P
290 | 0.2 | 0.88 | 1.19 | 0.016 | 0 | 0 | 16 | 9 | 10000000000000000 |  | 0 | Plotter-15 MTR | JNES 07 | 1000000000 | W
290 | 0.13 | 0.86 | 1.21 | 0.016 | 0 | 0 | 16 | 9 | 10000000000000000 |  | 0 | Plotter-15 MTR | JNES 07 | 1000000000 | W
290 | 0.02 | 0.84 | 1.23 | 0.008 | 0 | 0 | 16 | 9 | 10000000000000000 |  | 0 | Plotter-15 MTR | JNES 07 | 1000000000 | W
290 | 0.17 | 0.62 | 1.45 | 0.01 | 0 | 0 | 16 | 9 | 10000000000000000 |  | 0 | Plotter-15 MTR | JNES 07 | 1000000000 | P
290 | 0.1 | 0.92 | 1.47 | 0.008 | 0 | 0 | 16 | 9 | 10000000000000000 |  | 0 | Plotter-15 MTR | JNES 07 | 1000000000 | P
290 | 0.04 | 0.62 | 1.5 | 0.005 | 0 | 0 | 16 | 9 | 10000000000000000 |  | 0 | Plotter-15 MTR | JNES 07 | 1000000000 | P
290 | 0.17 | 0.62 | 1.51 | 0.009 | 0 | 0 | 16 | 9 | 10000000000000000 |  | 0 | Plotter-15 MTR | JNES 07 | 1000000000 | P
290 | 0.16 | 0.62 | 1.52 | 0.011 | 0 | 0 | 16 | 9 | 10000000000000000 |  | 0 | Plotter-15 MTR | JNES 07 | 1000000000 | P
290 | 0.1 | 0.59 | 1.52 | 0.009 | 0 | 0 | 16 | 9 | 10000000000000000 |  | 0 | Plotter-15 MTR | JNES 07 | 1000000000 | P
290 | 0.1 | 0.63 | 1.53 | 0.017 | 0 | 0 | 16 | 9 | 10000000000000000 |  | 0 | Plotter-15 MTR | JNES 07 | 1000000000 | P
290 | 0.21 | 0.63 | 1.55 | 0.009 | 0 | 0 | 16 | 9 | 10000000000000000 |  | 0 | Plotter-15 MTR | JNES 07 | 1000000000 | P
290 | 0.03 | 0.92 | 1.36 | 0.007 | 0 | 0 | 16 | 9 | 10000000000000000 |  | 0 | Plotter-15 MTR | Lee 01 | 1000000000 | F
290 | 0.14 | 0.84 | 1.42 | 0.017 | 0 | 0 | 16 | 9 | 10000000000000000 |  | 0 | Plotter-15 MTR | Lee 01 | 1000000000 | P
290 | 0.27 | 1.01 | 1.75 | 0.012 | 0 | 0 | 16 | 9 | 10000000000000000 |  | 0 | Plotter-15 MTR | Leitz 93 | 1000000000 | W
290 | 0.14 | 0.84 | 1.42 | 0.017 | 0 | 0 | 16 | 9 | 10000000000000000 |  | 0 | Plotter-15 MTR | Nanstad 04 | 1000000000 | P
290 | 0.16 | 0.68 | 1.3 | 0.015 | 0 | 0 | 16 | 9 | 10000000000000000 |  | 0 | Plotter-15 MTR | Onizawa 01 | 1000000000 | P
290 | 0.02 | 0.61 | 1.36 | 0.003 | 0 | 0 | 16 | 9 | 10000000000000000 |  | 0 | Plotter-15 MTR | Onizawa 01 | 1000000000 | P
290 | 0.14 | 0.84 | 1.42 | 0.017 | 0 | 0 | 16 | 9 | 10000000000000000 |  | 0 | Plotter-15 MTR | Onizawa 01 | 1000000000 | P
290 | 0.04 | 0.65 | 1.43 | 0.004 | 0 | 0 | 16 | 9 | 10000000000000000 |  | 0 | Plotter-15 MTR | Onizawa 01 | 1000000000 | P
290 | 0.17 | 0.63 | 1.47 | 0.015 | 0 | 0 | 16 | 9 | 10000000000000000 |  | 0 | Plotter-15 MTR | Pachur 93 | 1000000000 | F
290 | 0.26 | 0.74 | 0.62 | 0.022 | 0 | 0 | 16 | 9 | 10000000000000000 |  | 0 | Plotter-15 MTR | TR-EDB | 1000000000 | F
290 | 0.036 | 0.55 | 0.63 | 0.006 | 0 | 0 | 16 | 9 | 10000000000000000 |  | 0 | Plotter-15 MTR | TR-EDB | 1000000000 | F
290 | 0.19 | 0.75 | 0.69 | 0.016 | 0 | 0 | 16 | 9 | 10000000000000000 |  | 0 | Plotter-15 MTR | TR-EDB | 1000000000 | F
290 | 0.15 | 0.79 | 0.71 | 0.015 | 0 | 0 | 16 | 9 | 10000000000000000 |  | 0 | Plotter-15 MTR | TR-EDB | 1000000000 | F
290 | 0.11 | 0.95 | 0.71 | 0.009 | 0 | 0 | 16 | 9 | 10000000000000000 |  | 0 | Plotter-15 MTR | TR-EDB | 1000000000 | F
290 | 0.21 | 0.75 | 0.71 | 0.018 | 0 | 0 | 16 | 9 | 10000000000000000 |  | 0 | Plotter-15 MTR | TR-EDB | 1000000000 | F
290 | 0.12 | 0.96 | 0.72 | 0.009 | 0 | 0 | 16 | 9 | 10000000000000000 |  | 0 | Plotter-15 MTR | TR-EDB | 1000000000 | F
290 | 0.2 | 0.76 | 0.72 | 0.004 | 0 | 0 | 16 | 9 | 10000000000000000 |  | 0 | Plotter-15 MTR | TR-EDB | 1000000000 | F
290 | 0.11 | 0.74 | 0.72 | 0.006 | 0 | 0 | 16 | 9 | 10000000000000000 |  | 0 | Plotter-15 MTR | TR-EDB | 1000000000 | F
290 | 0.21 | 0.75 | 0.73 | 0.02 | 0 | 0 | 16 | 9 | 10000000000000000 |  | 0 | Plotter-15 MTR | TR-EDB | 1000000000 | F
290 | 0.21 | 0.75 | 0.74 | 0.022 | 0 | 0 | 16 | 9 | 10000000000000000 |  | 0 | Plotter-15 MTR | TR-EDB | 1000000000 | F
290 | 0.2 | 0.76 | 0.76 | 0.005 | 0 | 0 | 16 | 9 | 10000000000000000 |  | 0 | Plotter-15 MTR | TR-EDB | 1000000000 | F
290 | 0.2 | 0.76 | 0.77 | 0.004 | 0 | 0 | 16 | 9 | 10000000000000000 |  | 0 | Plotter-15 MTR | TR-EDB | 1000000000 | F
290 | 0.08 | 0.17 | 0.91 | 0.014 | 0 | 0 | 16 | 9 | 10000000000000000 |  | 0 | Plotter-15 MTR | TR-EDB | 1000000000 | W
290 | 0.1 | 1.21 | 0.99 | 0.005 | 0 | 0 | 16 | 9 | 10000000000000000 |  | 0 | Plotter-15 MTR | TR-EDB | 1000000000 | F
290 | 0.04 | 0.94 | 1.09 | 0.01 | 0 | 0 | 16 | 9 | 10000000000000000 |  | 0 | Plotter-15 MTR | TR-EDB | 1000000000 | W
290 | 0.08 | 0.98 | 1.13 | 0.018 | 0 | 0 | 16 | 9 | 10000000000000000 |  | 0 | Plotter-15 MTR | TR-EDB | 1000000000 | W
290 | 0.045 | 0.815 | 1.17 | 0.011 | 0 | 0 | 16 | 9 | 10000000000000000 |  | 0 | Plotter-15 MTR | TR-EDB | 1000000000 | W
290 | 0.021 | 0.865 | 1.18 | 0.01 | 0 | 0 | 16 | 9 | 10000000000000000 |  | 0 | Plotter-15 MTR | TR-EDB | 1000000000 | W
290 | 0.04 | 0.89 | 1.2 | 0.008 | 0 | 0 | 16 | 9 | 10000000000000000 |  | 0 | Plotter-15 MTR | TR-EDB | 1000000000 | W
290 | 0.13 | 0.56 | 1.21 | 0.008 | 0 | 0 | 16 | 9 | 10000000000000000 |  | 0 | Plotter-15 MTR | TR-EDB | 1000000000 | P
290 | 0.15 | 0.79 | 1.21 | 0.015 | 0 | 0 | 16 | 9 | 10000000000000000 |  | 0 | Plotter-15 MTR | TR-EDB | 1000000000 | W
290 | 0.03 | 0.58 | 1.22 | 0.008 | 0 | 0 | 16 | 9 | 10000000000000000 |  | 0 | Plotter-15 MTR | TR-EDB | 1000000000 | P
290 | 0.19 | 0.3 | 1.23 | 0.016 | 0 | 0 | 16 | 9 | 10000000000000000 |  | 0 | Plotter-15 MTR | TR-EDB | 1000000000 | P
290 | 0.19 | 0.7 | 1.23 | 0.016 | 0 | 0 | 16 | 9 | 10000000000000000 |  | 0 | Plotter-15 MTR | TR-EDB | 1000000000 | P
290 | 0.037 | 0.87 | 1.23 | 0.008 | 0 | 0 | 16 | 9 | 10000000000000000 |  | 0 | Plotter-15 MTR | TR-EDB | 1000000000 | W
290 | 0.18 | 0.695 | 1.24 | 0.016 | 0 | 0 | 16 | 9 | 10000000000000000 |  | 0 | Plotter-15 MTR | TR-EDB | 1000000000 | W
290 | 0.39 | 0.705 | 1.24 | 0.01 | 0 | 0 | 16 | 9 | 10000000000000000 |  | 0 | Plotter-15 MTR | TR-EDB | 1000000000 | W
290 | 0.37 | 0.59 | 1.25 | 0.005 | 0 | 0 | 16 | 9 | 10000000000000000 |  | 0 | Plotter-15 MTR | TR-EDB | 1000000000 | W
290 | 0.12 | 0.56 | 1.26 | 0.011 | 0 | 0 | 16 | 9 | 10000000000000000 |  | 0 | Plotter-15 MTR | TR-EDB | 1000000000 | P
290 | 0.034 | 0.8758333 | 1.266667 | 0.008666667 | 0 | 0 | 16 | 9 | 10000000000000000 |  | 0 | Plotter-15 MTR | TR-EDB | 1000000000 | W
290 | 0.1 | 0.74 | 1.27 | 0.018 | 0 | 0 | 16 | 9 | 10000000000000000 |  | 0 | Plotter-15 MTR | TR-EDB | 1000000000 | P
290 | 0.1 | 0.61 | 1.28 | 0.009 | 0 | 0 | 16 | 9 | 10000000000000000 |  | 0 | Plotter-15 MTR | TR-EDB | 1000000000 | P
290 | 0.02 | 1.14 | 1.28 | 0.007 | 0 | 0 | 16 | 9 | 10000000000000000 |  | 0 | Plotter-15 MTR | TR-EDB | 1000000000 | W
290 | 0.04 | 0.73 | 1.29 | 0.007 | 0 | 0 | 16 | 9 | 10000000000000000 |  | 0 | Plotter-15 MTR | TR-EDB | 1000000000 | F
290 | 0.02 | 0.7 | 1.29 | 0.009 | 0 | 0 | 16 | 9 | 10000000000000000 |  | 0 | Plotter-15 MTR | TR-EDB | 1000000000 | P
290 | 0.06 | 0.69 | 1.29 | 0.012 | 0 | 0 | 16 | 9 | 10000000000000000 |  | 0 | Plotter-15 MTR | TR-EDB | 1000000000 | P
290 | 0.061 | 0.71 | 1.29 | 0.02 | 0 | 0 | 16 | 9 | 10000000000000000 |  | 0 | Plotter-15 MTR | TR-EDB | 1000000000 | P
290 | 0.3643333 | 0.5913333 | 1.29 | 0.005333333 | 0 | 0 | 16 | 9 | 10000000000000000 |  | 0 | Plotter-15 MTR | TR-EDB | 1000000000 | W
290 | 0.02 | 0.69 | 1.3 | 0.02 | 0 | 0 | 16 | 9 | 10000000000000000 |  | 0 | Plotter-15 MTR | TR-EDB | 1000000000 | P
290 | 0.022 | 0.69 | 1.3 | 0.019 | 0 | 0 | 16 | 9 | 10000000000000000 |  | 0 | Plotter-15 MTR | TR-EDB | 1000000000 | P
290 | 0.096 | 0.69 | 1.3 | 0.008 | 0 | 0 | 16 | 9 | 10000000000000000 |  | 0 | Plotter-15 MTR | TR-EDB | 1000000000 | P
290 | 0.059 | 0.7 | 1.3 | 0.014 | 0 | 0 | 16 | 9 | 10000000000000000 |  | 0 | Plotter-15 MTR | TR-EDB | 1000000000 | P
290 | 0.02 | 0.69 | 1.31 | 0.009 | 0 | 0 | 16 | 9 | 10000000000000000 |  | 0 | Plotter-15 MTR | TR-EDB | 1000000000 | P
290 | 0.14 | 0.62 | 1.31 | 0.009 | 0 | 0 | 16 | 9 | 10000000000000000 |  | 0 | Plotter-15 MTR | TR-EDB | 1000000000 | P
290 | 0.002 | 0.7 | 1.31 | 0.003 | 0 | 0 | 16 | 9 | 10000000000000000 |  | 0 | Plotter-15 MTR | TR-EDB | 1000000000 | P
290 | 0.3 | 0.7 | 1.31 | 0.003 | 0 | 0 | 16 | 9 | 10000000000000000 |  | 0 | Plotter-15 MTR | TR-EDB | 1000000000 | P
290 | 0.33 | 0.25 | 1.31 | 0.02 | 0 | 0 | 16 | 9 | 10000000000000000 |  | 0 | Plotter-15 MTR | TR-EDB | 1000000000 | P
290 | 0.33 | 0.71 | 1.31 | 0.02 | 0 | 0 | 16 | 9 | 10000000000000000 |  | 0 | Plotter-15 MTR | TR-EDB | 1000000000 | P
290 | 0.05 | 0.96 | 1.31 | 0.017 | 0 | 0 | 16 | 9 | 10000000000000000 |  | 0 | Plotter-15 MTR | TR-EDB | 1000000000 | W
290 | 0.406 | 0.614 | 1.31 | 0.0128 | 0 | 0 | 16 | 9 | 10000000000000000 |  | 0 | Plotter-15 MTR | TR-EDB | 1000000000 | W
290 | 0.06 | 0.75 | 1.31 | 0.009 | 0 | 0 | 16 | 9 | 10000000000000000 |  | 0 | Plotter-15 MTR | TR-EDB | 1000000000 | F
290 | 0.06 | 0.555 | 1.31 | 0.0165 | 0 | 0 | 16 | 9 | 10000000000000000 |  | 0 | Plotter-15 MTR | TR-EDB | 1000000000 | W
290 | 0.098 | 0.69 | 1.32 | 0.009 | 0 | 0 | 16 | 9 | 10000000000000000 |  | 0 | Plotter-15 MTR | TR-EDB | 1000000000 | P
290 | 0.06 | 0.7 | 1.32 | 0.015 | 0 | 0 | 16 | 9 | 10000000000000000 |  | 0 | Plotter-15 MTR | TR-EDB | 1000000000 | P
290 | 0.102 | 0.7 | 1.33 | 0.02 | 0 | 0 | 16 | 9 | 10000000000000000 |  | 0 | Plotter-15 MTR | TR-EDB | 1000000000 | P
290 | 0.08 | 0.69 | 1.33 | 0.015 | 0 | 0 | 16 | 9 | 10000000000000000 |  | 0 | Plotter-15 MTR | TR-EDB | 1000000000 | P
290 | 0.2938824 | 0.65625 | 1.3375 | 0.0135 | 0 | 0 | 16 | 9 | 10000000000000000 |  | 0 | Plotter-15 MTR | TR-EDB | 1000000000 | W
290 | 0.063 | 0.6975 | 1.34 | 0.009 | 0 | 0 | 16 | 9 | 10000000000000000 |  | 0 | Plotter-15 MTR | TR-EDB | 1000000000 | F
290 | 0.094 | 0.066 | 1.34 | 0.017 | 0 | 0 | 16 | 9 | 10000000000000000 |  | 0 | Plotter-15 MTR | TR-EDB | 1000000000 | W
290 | 0.22 | 0.63 | 1.34 | 0.014 | 0 | 0 | 16 | 9 | 10000000000000000 |  | 0 | Plotter-15 MTR | TR-EDB | 1000000000 | P
290 | 0.06 | 0.76 | 1.35 | 0.009 | 0 | 0 | 16 | 9 | 10000000000000000 |  | 0 | Plotter-15 MTR | TR-EDB | 1000000000 | F
290 | 0.028 | 1.115 | 1.35 | 0.018 | 0 | 0 | 16 | 9 | 10000000000000000 |  | 0 | Plotter-15 MTR | TR-EDB | 1000000000 | W
290 | 0.167 | 1.12 | 1.35 | 0.019 | 0 | 0 | 16 | 9 | 10000000000000000 |  | 0 | Plotter-15 MTR | TR-EDB | 1000000000 | W
290 | 0.04333333 | 0.7666667 | 1.355 | 0.007333334 | 0 | 0 | 16 | 9 | 10000000000000000 |  | 0 | Plotter-15 MTR | TR-EDB | 1000000000 | F
290 | 0.4086667 | 0.591 | 1.36 | 0.006 | 0 | 0 | 16 | 9 | 10000000000000000 |  | 0 | Plotter-15 MTR | TR-EDB | 1000000000 | W
290 | 0.24 | 0.6 | 1.36 | 0.008 | 0 | 0 | 16 | 9 | 10000000000000000 |  | 0 | Plotter-15 MTR | TR-EDB | 1000000000 | W
290 | 0.108 | 0.755 | 1.36 | 0.017 | 0 | 0 | 16 | 9 | 10000000000000000 |  | 0 | Plotter-15 MTR | TR-EDB | 1000000000 | W
290 | 0.08 | 0.76 | 1.36 | 0.012 | 0 | 0 | 16 | 9 | 10000000000000000 |  | 0 | Plotter-15 MTR | TR-EDB | 1000000000 | W
290 | 0.06054545 | 0.7268182 | 1.365455 | 0.007636364 | 0 | 0 | 16 | 9 | 10000000000000000 |  | 0 | Plotter-15 MTR | TR-EDB | 1000000000 | F
290 | 0.43 | 0.59 | 1.37 | 0.007 | 0 | 0 | 16 | 9 | 10000000000000000 |  | 0 | Plotter-15 MTR | TR-EDB | 1000000000 | W
290 | 0.024 | 0.073 | 1.37 | 0.017 | 0 | 0 | 16 | 9 | 10000000000000000 |  | 0 | Plotter-15 MTR | TR-EDB | 1000000000 | W
290 | 0.2226667 | 0.594 | 1.376667 | 0.008 | 0 | 0 | 16 | 9 | 10000000000000000 |  | 0 | Plotter-15 MTR | TR-EDB | 1000000000 | W
290 | 0.007 | 0.725 | 1.38 | 0.008 | 0 | 0 | 16 | 9 | 10000000000000000 |  | 0 | Plotter-15 MTR | TR-EDB | 1000000000 | P
290 | 0.16 | 0.65 | 1.38 | 0.013 | 0 | 0 | 16 | 9 | 10000000000000000 |  | 0 | Plotter-15 MTR | TR-EDB | 1000000000 | W
290 | 0.36 | 0.78 | 1.38 | 0.015 | 0 | 0 | 16 | 9 | 10000000000000000 |  | 0 | Plotter-15 MTR | TR-EDB | 1000000000 | W
290 | 0.2744 | 0.63625 | 1.385 | 0.01275 | 0 | 0 | 16 | 9 | 10000000000000000 |  | 0 | Plotter-15 MTR | TR-EDB | 1000000000 | W
290 | 0.16 | 0.56 | 1.4 | 0.011 | 0 | 0 | 16 | 9 | 10000000000000000 |  | 0 | Plotter-15 MTR | TR-EDB | 1000000000 | F
290 | 0.2 | 0.63 | 1.4 | 0.017 | 0 | 0 | 16 | 9 | 10000000000000000 |  | 0 | Plotter-15 MTR | TR-EDB | 1000000000 | P
290 | 0.12 | 0.46 | 1.41 | 0.008 | 0 | 0 | 16 | 9 | 10000000000000000 |  | 0 | Plotter-15 MTR | TR-EDB | 1000000000 | P
290 | 0.027 | 0.685 | 1.42 | 0.019 | 0 | 0 | 16 | 9 | 10000000000000000 |  | 0 | Plotter-15 MTR | TR-EDB | 1000000000 | W
290 | 0.112 | 1.235 | 1.42 | 0.017 | 0 | 0 | 16 | 9 | 10000000000000000 |  | 0 | Plotter-15 MTR | TR-EDB | 1000000000 | W
290 | 0.05 | 0.75 | 1.43 | 0.008 | 0 | 0 | 16 | 9 | 10000000000000000 |  | 0 | Plotter-15 MTR | TR-EDB | 1000000000 | F
290 | 0.112 | 1.85 | 1.43 | 0.017 | 0 | 0 | 16 | 9 | 10000000000000000 |  | 0 | Plotter-15 MTR | TR-EDB | 1000000000 | W
290 | 0.0205 | 0.645 | 1.44 | 0.009 | 0 | 0 | 16 | 9 | 10000000000000000 |  | 0 | Plotter-15 MTR | TR-EDB | 1000000000 | P
290 | 0.265 | 0.59 | 1.44 | 0.01133333 | 0 | 0 | 16 | 9 | 10000000000000000 |  | 0 | Plotter-15 MTR | TR-EDB | 1000000000 | W
290 | 0.04 | 0.65 | 1.445 | 0.008 | 0 | 0 | 16 | 9 | 10000000000000000 |  | 0 | Plotter-15 MTR | TR-EDB | 1000000000 | P
290 | 0.13 | 0.55 | 1.45 | 0.006 | 0 | 0 | 16 | 9 | 10000000000000000 |  | 0 | Plotter-15 MTR | TR-EDB | 1000000000 | P
290 | 0.35 | 0.57 | 1.45 | 0.02 | 0 | 0 | 16 | 9 | 10000000000000000 |  | 0 | Plotter-15 MTR | TR-EDB | 1000000000 | W
290 | 0.08 | 1.7 | 1.45 | 0.011 | 0 | 0 | 16 | 9 | 10000000000000000 |  | 0 | Plotter-15 MTR | TR-EDB | 1000000000 | W
290 | 0.035 | 0.93 | 1.45 | 0.013 | 0 | 0 | 16 | 9 | 10000000000000000 |  | 0 | Plotter-15 MTR | TR-EDB | 1000000000 | W
290 | 0.08 | 1.7 | 1.45 | 0.011 | 0 | 0 | 16 | 9 | 10000000000000000 |  | 0 | Plotter-15 MTR | TR-EDB | 1000000000 | W
290 | 0.215 | 0.5973333 | 1.453333 | 0.01533333 | 0 | 0 | 16 | 9 | 10000000000000000 |  | 0 | Plotter-15 MTR | TR-EDB | 1000000000 | W
290 | 0.068 | 1.43 | 1.46 | 0.01 | 0 | 0 | 16 | 9 | 10000000000000000 |  | 0 | Plotter-15 MTR | TR-EDB | 1000000000 | P
290 | 0.03 | 0.14 | 1.46 | 0.012 | 0 | 0 | 16 | 9 | 10000000000000000 |  | 0 | Plotter-15 MTR | TR-EDB | 1000000000 | W
290 | 0.02 | 1.07 | 1.46 | 0.015 | 0 | 0 | 16 | 9 | 10000000000000000 |  | 0 | Plotter-15 MTR | TR-EDB | 1000000000 | W
290 | 0.05 | 0.93 | 1.46 | 0.015 | 0 | 0 | 16 | 9 | 10000000000000000 |  | 0 | Plotter-15 MTR | TR-EDB | 1000000000 | W
290 | 0.03 | 0.14 | 1.46 | 0.012 | 0 | 0 | 16 | 9 | 10000000000000000 |  | 0 | Plotter-15 MTR | TR-EDB | 1000000000 | W
290 | 0.02 | 1.07 | 1.46 | 0.015 | 0 | 0 | 16 | 9 | 10000000000000000 |  | 0 | Plotter-15 MTR | TR-EDB | 1000000000 | W
290 | 0.255 | 0.375 | 1.47 | 0.013 | 0 | 0 | 16 | 9 | 10000000000000000 |  | 0 | Plotter-15 MTR | TR-EDB | 1000000000 | W
290 | 0.069 | 0.925 | 1.47 | 0.01 | 0 | 0 | 16 | 9 | 10000000000000000 |  | 0 | Plotter-15 MTR | TR-EDB | 1000000000 | P
290 | 0.17 | 0.63 | 1.48 | 0.015 | 0 | 0 | 16 | 9 | 10000000000000000 |  | 0 | Plotter-15 MTR | TR-EDB | 1000000000 | F
290 | 0.05 | 0.93 | 1.48 | 0.015 | 0 | 0 | 16 | 9 | 10000000000000000 |  | 0 | Plotter-15 MTR | TR-EDB | 1000000000 | W
290 | 0.2833333 | 0.63 | 1.483333 | 0.01966667 | 0 | 0 | 16 | 9 | 10000000000000000 |  | 0 | Plotter-15 MTR | TR-EDB | 1000000000 | W
290 | 0.2833333 | 0.63 | 1.483333 | 0.01966667 | 0 | 0 | 16 | 9 | 10000000000000000 |  | 0 | Plotter-15 MTR | TR-EDB | 1000000000 | W
290 | 0.2833333 | 0.63 | 1.483333 | 0.01966667 | 0 | 0 | 16 | 9 | 10000000000000000 |  | 0 | Plotter-15 MTR | TR-EDB | 1000000000 | W
290 | 0.097 | 0.55 | 1.49 | 0.02 | 0 | 0 | 16 | 9 | 10000000000000000 |  | 0 | Plotter-15 MTR | TR-EDB | 1000000000 | W
290 | 0.116 | 0.48 | 1.5 | 0.02 | 0 | 0 | 16 | 9 | 10000000000000000 |  | 0 | Plotter-15 MTR | TR-EDB | 1000000000 | W
290 | 0.04 | 0.79 | 1.5 | 0.012 | 0 | 0 | 16 | 9 | 10000000000000000 |  | 0 | Plotter-15 MTR | TR-EDB | 1000000000 | W
290 | 0.29 | 0.62 | 1.5 | 0.02 | 0 | 0 | 16 | 9 | 10000000000000000 |  | 0 | Plotter-15 MTR | TR-EDB | 1000000000 | W
290 | 0.21 | 0.5373333 | 1.51 | 0.01633333 | 0 | 0 | 16 | 9 | 10000000000000000 |  | 0 | Plotter-15 MTR | TR-EDB | 1000000000 | W
290 | 0.23 | 1.58 | 1.54 | 0.009 | 0 | 0 | 16 | 9 | 10000000000000000 |  | 0 | Plotter-15 MTR | TR-EDB | 1000000000 | W
290 | 0.3316667 | 0.8066667 | 1.541667 | 0.01166667 | 0 | 0 | 16 | 9 | 10000000000000000 |  | 0 | Plotter-15 MTR | TR-EDB | 1000000000 | W
290 | 0.18 | 0.55 | 1.55 | 0.019 | 0 | 0 | 16 | 9 | 10000000000000000 |  | 0 | Plotter-15 MTR | TR-EDB | 1000000000 | W
290 | 0.35 | 0.62 | 1.56 | 0.013 | 0 | 0 | 16 | 9 | 10000000000000000 |  | 0 | Plotter-15 MTR | TR-EDB | 1000000000 | W
290 | 0.24 | 0.64 | 1.57 | 0.007 | 0 | 0 | 16 | 9 | 10000000000000000 |  | 0 | Plotter-15 MTR | TR-EDB | 1000000000 | W
290 | 0.028 | 0.47 | 1.57 | 0.02 | 0 | 0 | 16 | 9 | 10000000000000000 |  | 0 | Plotter-15 MTR | TR-EDB | 1000000000 | W
290 | 0.35 | 0.66 | 1.59 | 0.01433333 | 0 | 0 | 16 | 9 | 10000000000000000 |  | 0 | Plotter-15 MTR | TR-EDB | 1000000000 | W
290 | 0.35 | 0.69 | 1.6 | 0.016 | 0 | 0 | 16 | 9 | 10000000000000000 |  | 0 | Plotter-15 MTR | TR-EDB | 1000000000 | W
290 | 0.31 | 0.69 | 1.62 | 0.017 | 0 | 0 | 16 | 9 | 10000000000000000 |  | 0 | Plotter-15 MTR | TR-EDB | 1000000000 | W
290 | 0.42 | 0.595 | 1.63 | 0.01833333 | 0 | 0 | 16 | 9 | 10000000000000000 |  | 0 | Plotter-15 MTR | TR-EDB | 1000000000 | W
290 | 0.42 | 1.23 | 1.64 | 0.018 | 0 | 0 | 16 | 9 | 10000000000000000 |  | 0 | Plotter-15 MTR | TR-EDB | 1000000000 | W
290 | 0.299 | 0.685 | 1.646667 | 0.016 | 0 | 0 | 16 | 9 | 10000000000000000 |  | 0 | Plotter-15 MTR | TR-EDB | 1000000000 | W
290 | 0.27 | 1.02 | 1.72 | 0.014 | 0 | 0 | 16 | 9 | 10000000000000000 |  | 0 | Plotter-15 MTR | TR-EDB | 1000000000 | W
290 | 0.07 | 0.91 | 1.76 | 0.008 | 0 | 0 | 16 | 9 | 10000000000000000 |  | 0 | Plotter-15 MTR | TR-EDB | 1000000000 | W
290 | 0.067 | 0.69 | 0 | 0.009 | 0 | 0 | 16 | 9 | 10000000000000000 |  | 0 | Plotter-15 MTR | TR-EDB | 1000000000 | F
290 | 0.23 | 0.6 | 1.6 | 0.006 | 0.44 | 0.09 | 16 | 10 | 10000000000000000 |  | 0 | RADAMO | RADAMO | 10000000000 | W
290 | 0.065 | 0.69 | 1.37 | 0.013 | 0.04 | 0.14 | 16 | 10 | 10000000000000000 |  | 0 | RADAMO | RADAMO | 10000000000 | F
290 | 0.21 | 0.75 | 0 | 0.02 | 0 | 0 | 16 | 10 | 10000000000000000 |  | 0 | Plotter-15 MTR | Bellmann 90 | 10000000000 | F
290 | 0.21 | 0.75 | 0 | 0.018 | 0 | 0 | 16 | 10 | 10000000000000000 |  | 0 | Plotter-15 MTR | Bellmann 90 | 10000000000 | F
290 | 0.21 | 0.75 | 0 | 0.022 | 0 | 0 | 16 | 10 | 10000000000000000 |  | 0 | Plotter-15 MTR | Bellmann 90 | 10000000000 | F
290 | 0.19 | 0.75 | 0 | 0.015 | 0 | 0 | 16 | 10 | 10000000000000000 |  | 0 | Plotter-15 MTR | Bellmann 90 | 10000000000 | F
290 | 0.2 | 0.76 | 0 | 0.004 | 0 | 0 | 16 | 10 | 10000000000000000 |  | 0 | Plotter-15 MTR | Bellmann 90 | 10000000000 | F
290 | 0.2 | 0.76 | 0 | 0.005 | 0 | 0 | 16 | 10 | 10000000000000000 |  | 0 | Plotter-15 MTR | Bellmann 90 | 10000000000 | F
290 | 0.2 | 0.76 | 0 | 0.004 | 0 | 0 | 16 | 10 | 10000000000000000 |  | 0 | Plotter-15 MTR | Bellmann 90 | 10000000000 | F
290 | 0.11 | 0.74 | 0 | 0.006 | 0 | 0 | 16 | 10 | 10000000000000000 |  | 0 | Plotter-15 MTR | Bellmann 90 | 10000000000 | F
290 | 0.11 | 0.95 | 0 | 0.009 | 0 | 0 | 16 | 10 | 10000000000000000 |  | 0 | Plotter-15 MTR | Bellmann 90 | 10000000000 | F
290 | 0.1 | 1.21 | 0 | 0.005 | 0 | 0 | 16 | 10 | 10000000000000000 |  | 0 | Plotter-15 MTR | Bellmann 90 | 10000000000 | F
290 | 0.25 | 0.64 | 0 | 0.02 | 0 | 0 | 16 | 10 | 10000000000000000 |  | 0 | Plotter-15 MTR | Bellmann 90 | 10000000000 | F
290 | 0.17 | 0.63 | 0 | 0.015 | 0 | 0 | 16 | 10 | 10000000000000000 |  | 0 | Plotter-15 MTR | Bellmann 90 | 10000000000 | F
290 | 0.16 | 0.56 | 0 | 0.011 | 0 | 0 | 16 | 10 | 10000000000000000 |  | 0 | Plotter-15 MTR | Bellmann 90 | 10000000000 | F
290 | 0.12 | 0.56 | 0 | 0.011 | 0 | 0 | 16 | 10 | 10000000000000000 |  | 0 | Plotter-15 MTR | Bellmann 90 | 10000000000 | P
290 | 0.04 | 0.73 | 0 | 0.007 | 0 | 0 | 16 | 10 | 10000000000000000 |  | 0 | Plotter-15 MTR | Bellmann 90 | 10000000000 | F
290 | 0.07 | 0.69 | 0 | 0.009 | 0 | 0 | 16 | 10 | 10000000000000000 |  | 0 | Plotter-15 MTR | Bellmann 90 | 10000000000 | F
290 | 0.06 | 0.76 | 0 | 0.009 | 0 | 0 | 16 | 10 | 10000000000000000 |  | 0 | Plotter-15 MTR | Bellmann 90 | 10000000000 | F
290 | 0.15 | 0.79 | 0 | 0.015 | 0 | 0 | 16 | 10 | 10000000000000000 |  | 0 | Plotter-15 MTR | Bellmann 90 | 10000000000 | W
290 | 0.05 | 0.93 | 0 | 0.015 | 0 | 0 | 16 | 10 | 10000000000000000 |  | 0 | Plotter-15 MTR | Bellmann 90 | 10000000000 | W
290 | 0.42 | 1.23 | 0 | 0.017 | 0 | 0 | 16 | 10 | 10000000000000000 |  | 0 | Plotter-15 MTR | Bellmann 90 | 10000000000 | W
290 | 0.13 | 0.56 | 1.26 | 0.011 | 0 | 0 | 16 | 10 | 10000000000000000 |  | 0 | Plotter-15 MTR | CRP-1 | 10000000000 | P
290 | 0.03577778 | 0.8011111 | 1.237778 | 0.009375 | 0 | 0 | 16 | 10 | 10000000000000000 |  | 0 | Plotter-15 MTR | CRP-2 | 10000000000 | W
290 | 0.125 | 0.6171429 | 1.333333 | 0.01057143 | 0 | 0 | 16 | 10 | 10000000000000000 |  | 0 | Plotter-15 MTR | CRP-2 | 10000000000 | P
290 | 0.04514286 | 0.7542857 | 1.338571 | 0.007571429 | 0 | 0 | 16 | 10 | 10000000000000000 |  | 0 | Plotter-15 MTR | CRP-2 | 10000000000 | F
290 | 0.066625 | 0.703125 | 1.348571 | 0.0085 | 0 | 0 | 16 | 10 | 10000000000000000 |  | 0 | Plotter-15 MTR | CRP-2 | 10000000000 | F
290 | 0.01525 | 0.6525 | 1.44 | 0.008 | 0 | 0 | 16 | 10 | 10000000000000000 |  | 0 | Plotter-15 MTR | CRP-2 | 10000000000 | P
290 | 0.04 | 0.93 | 1.455 | 0.0135 | 0 | 0 | 16 | 10 | 10000000000000000 |  | 0 | Plotter-15 MTR | CRP-2 | 10000000000 | W
290 | 0.03222222 | 0.6544444 | 1.455556 | 0.007222222 | 0 | 0 | 16 | 10 | 10000000000000000 |  | 0 | Plotter-15 MTR | CRP-2 | 10000000000 | P
290 | 0.05085714 | 0.7221429 | 1.498571 | 0.01042857 | 0 | 0 | 16 | 10 | 10000000000000000 |  | 0 | Plotter-15 MTR | CRP-2 | 10000000000 | W
290 | 0.1566667 | 0.81 | 0.725 | 0.017 | 0 | 0 | 16 | 10 | 10000000000000000 |  | 0 | Plotter-15 MTR | CRP-3 | 10000000000 | P
290 | 0.01 | 0.8175 | 0.9466667 | 0.017 | 0 | 0 | 16 | 10 | 10000000000000000 |  | 0 | Plotter-15 MTR | CRP-3 | 10000000000 | P
290 | 0.015 | 0.8025 | 0.9666667 | 0.007 | 0 | 0 | 16 | 10 | 10000000000000000 |  | 0 | Plotter-15 MTR | CRP-3 | 10000000000 | P
290 | 0.03 | 0.9 | 1.18 | 0.009 | 0 | 0 | 16 | 10 | 10000000000000000 |  | 0 | Plotter-15 MTR | CRP-3 | 10000000000 | W
290 | 0.03 | 0.78 | 1.24 | 0.005 | 0 | 0 | 16 | 10 | 10000000000000000 |  | 0 | Plotter-15 MTR | CRP-3 | 10000000000 | W
290 | 0.2433333 | 1.063333 | 1.27 | 0.02333333 | 0 | 0 | 16 | 10 | 10000000000000000 |  | 0 | Plotter-15 MTR | CRP-3 | 10000000000 | W
290 | 0.019 | 0.87 | 1.29 | 0.007 | 0 | 0 | 16 | 10 | 10000000000000000 |  | 0 | Plotter-15 MTR | CRP-3 | 10000000000 | W
290 | 0.06 | 0.71 | 1.3 | 0.006 | 0 | 0 | 16 | 10 | 10000000000000000 |  | 0 | Plotter-15 MTR | CRP-3 | 10000000000 | F
290 | 0.1416667 | 0.8177778 | 1.391765 | 0.01855556 | 0 | 0 | 16 | 10 | 10000000000000000 |  | 0 | Plotter-15 MTR | CRP-3 | 10000000000 | SRM
290 | 0.01090909 | 0.7327273 | 1.399 | 0.005090909 | 0 | 0 | 16 | 10 | 10000000000000000 |  | 0 | Plotter-15 MTR | CRP-3 | 10000000000 | F
290 | 0.05 | 0.6325 | 1.4225 | 0.00575 | 0 | 0 | 16 | 10 | 10000000000000000 |  | 0 | Plotter-15 MTR | CRP-3 | 10000000000 | P
290 | 0.15 | 0.1 | 1.45 | 0.006 | 0 | 0 | 16 | 10 | 10000000000000000 |  | 0 | Plotter-15 MTR | CRP-3 | 10000000000 | P
290 | 0.15 | 0.4 | 1.45 | 0.006 | 0 | 0 | 16 | 10 | 10000000000000000 |  | 0 | Plotter-15 MTR | CRP-3 | 10000000000 | P
290 | 0.16 | 1.175 | 1.45 | 0.006 | 0 | 0 | 16 | 10 | 10000000000000000 |  | 0 | Plotter-15 MTR | CRP-3 | 10000000000 | P
290 | 0.01 | 0.66 | 1.456667 | 0.008 | 0 | 0 | 16 | 10 | 10000000000000000 |  | 0 | Plotter-15 MTR | CRP-3 | 10000000000 | P
290 | 0.1525 | 0.6 | 1.466667 | 0.01975 | 0 | 0 | 16 | 10 | 10000000000000000 |  | 0 | Plotter-15 MTR | CRP-3 | 10000000000 | P
290 | 0.315 | 0.81 | 1.47 | 0.018 | 0 | 0 | 16 | 10 | 10000000000000000 |  | 0 | Plotter-15 MTR | CRP-3 | 10000000000 | P
290 | 0.2 | 0.18 | 1.36 | 0.012 | 0 | 0 | 16 | 10 | 10000000000000000 |  | 0 | Plotter-15 MTR | Fabry 96 | 10000000000 | P
290 | 0.12 | 0.56 | 1.26 | 0.011 | 0 | 0 | 16 | 10 | 10000000000000000 |  | 0 | Plotter-15 MTR | Hawthorne 85 | 10000000000 | P
290 | 0.2 | 0.18 | 1.34 | 0.011 | 0 | 0 | 16 | 10 | 10000000000000000 |  | 0 | Plotter-15 MTR | Hawthorne 85 | 10000000000 | P
290 | 0.06 | 0.98 | 1.28 | 0.007 | 0 | 0 | 16 | 10 | 10000000000000000 |  | 0 | Plotter-15 MTR | Ishino 90 | 10000000000 | W
290 | 0.25 | 1.06 | 1.3 | 0.019 | 0 | 0 | 16 | 10 | 10000000000000000 |  | 0 | Plotter-15 MTR | Ishino 90 | 10000000000 | W
290 | 0.23 | 0.61 | 1.41 | 0.018 | 0 | 0 | 16 | 10 | 10000000000000000 |  | 0 | Plotter-15 MTR | Ishino 90 | 10000000000 | P
290 | 0.25 | 0.59 | 1.43 | 0.007 | 0 | 0 | 16 | 10 | 10000000000000000 |  | 0 | Plotter-15 MTR | Ishino 90 | 10000000000 | P
290 | 0.06 | 0.57 | 1.44 | 0.018 | 0 | 0 | 16 | 10 | 10000000000000000 |  | 0 | Plotter-15 MTR | Ishino 90 | 10000000000 | P
290 | 0.06 | 1.78 | 1.44 | 0.009 | 0 | 0 | 16 | 10 | 10000000000000000 |  | 0 | Plotter-15 MTR | Ishino 90 | 10000000000 | P
290 | 0.06 | 0.58 | 1.46 | 0.008 | 0 | 0 | 16 | 10 | 10000000000000000 |  | 0 | Plotter-15 MTR | Ishino 90 | 10000000000 | P
290 | 0.2 | 0.88 | 1.19 | 0.016 | 0 | 0 | 16 | 10 | 10000000000000000 |  | 0 | Plotter-15 MTR | JNES 07 | 10000000000 | W
290 | 0.13 | 0.86 | 1.21 | 0.016 | 0 | 0 | 16 | 10 | 10000000000000000 |  | 0 | Plotter-15 MTR | JNES 07 | 10000000000 | W
290 | 0.02 | 0.84 | 1.23 | 0.008 | 0 | 0 | 16 | 10 | 10000000000000000 |  | 0 | Plotter-15 MTR | JNES 07 | 10000000000 | W
290 | 0.17 | 0.62 | 1.45 | 0.01 | 0 | 0 | 16 | 10 | 10000000000000000 |  | 0 | Plotter-15 MTR | JNES 07 | 10000000000 | P
290 | 0.1 | 0.92 | 1.47 | 0.008 | 0 | 0 | 16 | 10 | 10000000000000000 |  | 0 | Plotter-15 MTR | JNES 07 | 10000000000 | P
290 | 0.04 | 0.62 | 1.5 | 0.005 | 0 | 0 | 16 | 10 | 10000000000000000 |  | 0 | Plotter-15 MTR | JNES 07 | 10000000000 | P
290 | 0.17 | 0.62 | 1.51 | 0.009 | 0 | 0 | 16 | 10 | 10000000000000000 |  | 0 | Plotter-15 MTR | JNES 07 | 10000000000 | P
290 | 0.16 | 0.62 | 1.52 | 0.011 | 0 | 0 | 16 | 10 | 10000000000000000 |  | 0 | Plotter-15 MTR | JNES 07 | 10000000000 | P
290 | 0.1 | 0.59 | 1.52 | 0.009 | 0 | 0 | 16 | 10 | 10000000000000000 |  | 0 | Plotter-15 MTR | JNES 07 | 10000000000 | P
290 | 0.1 | 0.63 | 1.53 | 0.017 | 0 | 0 | 16 | 10 | 10000000000000000 |  | 0 | Plotter-15 MTR | JNES 07 | 10000000000 | P
290 | 0.21 | 0.63 | 1.55 | 0.009 | 0 | 0 | 16 | 10 | 10000000000000000 |  | 0 | Plotter-15 MTR | JNES 07 | 10000000000 | P
290 | 0.03 | 0.92 | 1.36 | 0.007 | 0 | 0 | 16 | 10 | 10000000000000000 |  | 0 | Plotter-15 MTR | Lee 01 | 10000000000 | F
290 | 0.14 | 0.84 | 1.42 | 0.017 | 0 | 0 | 16 | 10 | 10000000000000000 |  | 0 | Plotter-15 MTR | Lee 01 | 10000000000 | P
290 | 0.27 | 1.01 | 1.75 | 0.012 | 0 | 0 | 16 | 10 | 10000000000000000 |  | 0 | Plotter-15 MTR | Leitz 93 | 10000000000 | W
290 | 0.14 | 0.84 | 1.42 | 0.017 | 0 | 0 | 16 | 10 | 10000000000000000 |  | 0 | Plotter-15 MTR | Nanstad 04 | 10000000000 | P
290 | 0.16 | 0.68 | 1.3 | 0.015 | 0 | 0 | 16 | 10 | 10000000000000000 |  | 0 | Plotter-15 MTR | Onizawa 01 | 10000000000 | P
290 | 0.02 | 0.61 | 1.36 | 0.003 | 0 | 0 | 16 | 10 | 10000000000000000 |  | 0 | Plotter-15 MTR | Onizawa 01 | 10000000000 | P
290 | 0.14 | 0.84 | 1.42 | 0.017 | 0 | 0 | 16 | 10 | 10000000000000000 |  | 0 | Plotter-15 MTR | Onizawa 01 | 10000000000 | P
290 | 0.04 | 0.65 | 1.43 | 0.004 | 0 | 0 | 16 | 10 | 10000000000000000 |  | 0 | Plotter-15 MTR | Onizawa 01 | 10000000000 | P
290 | 0.17 | 0.63 | 1.47 | 0.015 | 0 | 0 | 16 | 10 | 10000000000000000 |  | 0 | Plotter-15 MTR | Pachur 93 | 10000000000 | F
290 | 0.26 | 0.74 | 0.62 | 0.022 | 0 | 0 | 16 | 10 | 10000000000000000 |  | 0 | Plotter-15 MTR | TR-EDB | 10000000000 | F
290 | 0.036 | 0.55 | 0.63 | 0.006 | 0 | 0 | 16 | 10 | 10000000000000000 |  | 0 | Plotter-15 MTR | TR-EDB | 10000000000 | F
290 | 0.19 | 0.75 | 0.69 | 0.016 | 0 | 0 | 16 | 10 | 10000000000000000 |  | 0 | Plotter-15 MTR | TR-EDB | 10000000000 | F
290 | 0.15 | 0.79 | 0.71 | 0.015 | 0 | 0 | 16 | 10 | 10000000000000000 |  | 0 | Plotter-15 MTR | TR-EDB | 10000000000 | F
290 | 0.11 | 0.95 | 0.71 | 0.009 | 0 | 0 | 16 | 10 | 10000000000000000 |  | 0 | Plotter-15 MTR | TR-EDB | 10000000000 | F
290 | 0.21 | 0.75 | 0.71 | 0.018 | 0 | 0 | 16 | 10 | 10000000000000000 |  | 0 | Plotter-15 MTR | TR-EDB | 10000000000 | F
290 | 0.12 | 0.96 | 0.72 | 0.009 | 0 | 0 | 16 | 10 | 10000000000000000 |  | 0 | Plotter-15 MTR | TR-EDB | 10000000000 | F
290 | 0.2 | 0.76 | 0.72 | 0.004 | 0 | 0 | 16 | 10 | 10000000000000000 |  | 0 | Plotter-15 MTR | TR-EDB | 10000000000 | F
290 | 0.11 | 0.74 | 0.72 | 0.006 | 0 | 0 | 16 | 10 | 10000000000000000 |  | 0 | Plotter-15 MTR | TR-EDB | 10000000000 | F
290 | 0.21 | 0.75 | 0.73 | 0.02 | 0 | 0 | 16 | 10 | 10000000000000000 |  | 0 | Plotter-15 MTR | TR-EDB | 10000000000 | F
290 | 0.21 | 0.75 | 0.74 | 0.022 | 0 | 0 | 16 | 10 | 10000000000000000 |  | 0 | Plotter-15 MTR | TR-EDB | 10000000000 | F
290 | 0.2 | 0.76 | 0.76 | 0.005 | 0 | 0 | 16 | 10 | 10000000000000000 |  | 0 | Plotter-15 MTR | TR-EDB | 10000000000 | F
290 | 0.2 | 0.76 | 0.77 | 0.004 | 0 | 0 | 16 | 10 | 10000000000000000 |  | 0 | Plotter-15 MTR | TR-EDB | 10000000000 | F
290 | 0.08 | 0.17 | 0.91 | 0.014 | 0 | 0 | 16 | 10 | 10000000000000000 |  | 0 | Plotter-15 MTR | TR-EDB | 10000000000 | W
290 | 0.1 | 1.21 | 0.99 | 0.005 | 0 | 0 | 16 | 10 | 10000000000000000 |  | 0 | Plotter-15 MTR | TR-EDB | 10000000000 | F
290 | 0.04 | 0.94 | 1.09 | 0.01 | 0 | 0 | 16 | 10 | 10000000000000000 |  | 0 | Plotter-15 MTR | TR-EDB | 10000000000 | W
290 | 0.08 | 0.98 | 1.13 | 0.018 | 0 | 0 | 16 | 10 | 10000000000000000 |  | 0 | Plotter-15 MTR | TR-EDB | 10000000000 | W
290 | 0.045 | 0.815 | 1.17 | 0.011 | 0 | 0 | 16 | 10 | 10000000000000000 |  | 0 | Plotter-15 MTR | TR-EDB | 10000000000 | W
290 | 0.021 | 0.865 | 1.18 | 0.01 | 0 | 0 | 16 | 10 | 10000000000000000 |  | 0 | Plotter-15 MTR | TR-EDB | 10000000000 | W
290 | 0.04 | 0.89 | 1.2 | 0.008 | 0 | 0 | 16 | 10 | 10000000000000000 |  | 0 | Plotter-15 MTR | TR-EDB | 10000000000 | W
290 | 0.13 | 0.56 | 1.21 | 0.008 | 0 | 0 | 16 | 10 | 10000000000000000 |  | 0 | Plotter-15 MTR | TR-EDB | 10000000000 | P
290 | 0.15 | 0.79 | 1.21 | 0.015 | 0 | 0 | 16 | 10 | 10000000000000000 |  | 0 | Plotter-15 MTR | TR-EDB | 10000000000 | W
290 | 0.03 | 0.58 | 1.22 | 0.008 | 0 | 0 | 16 | 10 | 10000000000000000 |  | 0 | Plotter-15 MTR | TR-EDB | 10000000000 | P
290 | 0.19 | 0.3 | 1.23 | 0.016 | 0 | 0 | 16 | 10 | 10000000000000000 |  | 0 | Plotter-15 MTR | TR-EDB | 10000000000 | P
290 | 0.19 | 0.7 | 1.23 | 0.016 | 0 | 0 | 16 | 10 | 10000000000000000 |  | 0 | Plotter-15 MTR | TR-EDB | 10000000000 | P
290 | 0.037 | 0.87 | 1.23 | 0.008 | 0 | 0 | 16 | 10 | 10000000000000000 |  | 0 | Plotter-15 MTR | TR-EDB | 10000000000 | W
290 | 0.18 | 0.695 | 1.24 | 0.016 | 0 | 0 | 16 | 10 | 10000000000000000 |  | 0 | Plotter-15 MTR | TR-EDB | 10000000000 | W
290 | 0.39 | 0.705 | 1.24 | 0.01 | 0 | 0 | 16 | 10 | 10000000000000000 |  | 0 | Plotter-15 MTR | TR-EDB | 10000000000 | W
290 | 0.37 | 0.59 | 1.25 | 0.005 | 0 | 0 | 16 | 10 | 10000000000000000 |  | 0 | Plotter-15 MTR | TR-EDB | 10000000000 | W
290 | 0.12 | 0.56 | 1.26 | 0.011 | 0 | 0 | 16 | 10 | 10000000000000000 |  | 0 | Plotter-15 MTR | TR-EDB | 10000000000 | P
290 | 0.034 | 0.8758333 | 1.266667 | 0.008666667 | 0 | 0 | 16 | 10 | 10000000000000000 |  | 0 | Plotter-15 MTR | TR-EDB | 10000000000 | W
290 | 0.1 | 0.74 | 1.27 | 0.018 | 0 | 0 | 16 | 10 | 10000000000000000 |  | 0 | Plotter-15 MTR | TR-EDB | 10000000000 | P
290 | 0.1 | 0.61 | 1.28 | 0.009 | 0 | 0 | 16 | 10 | 10000000000000000 |  | 0 | Plotter-15 MTR | TR-EDB | 10000000000 | P
290 | 0.02 | 1.14 | 1.28 | 0.007 | 0 | 0 | 16 | 10 | 10000000000000000 |  | 0 | Plotter-15 MTR | TR-EDB | 10000000000 | W
290 | 0.04 | 0.73 | 1.29 | 0.007 | 0 | 0 | 16 | 10 | 10000000000000000 |  | 0 | Plotter-15 MTR | TR-EDB | 10000000000 | F
290 | 0.02 | 0.7 | 1.29 | 0.009 | 0 | 0 | 16 | 10 | 10000000000000000 |  | 0 | Plotter-15 MTR | TR-EDB | 10000000000 | P
290 | 0.06 | 0.69 | 1.29 | 0.012 | 0 | 0 | 16 | 10 | 10000000000000000 |  | 0 | Plotter-15 MTR | TR-EDB | 10000000000 | P
290 | 0.061 | 0.71 | 1.29 | 0.02 | 0 | 0 | 16 | 10 | 10000000000000000 |  | 0 | Plotter-15 MTR | TR-EDB | 10000000000 | P
290 | 0.3643333 | 0.5913333 | 1.29 | 0.005333333 | 0 | 0 | 16 | 10 | 10000000000000000 |  | 0 | Plotter-15 MTR | TR-EDB | 10000000000 | W
290 | 0.02 | 0.69 | 1.3 | 0.02 | 0 | 0 | 16 | 10 | 10000000000000000 |  | 0 | Plotter-15 MTR | TR-EDB | 10000000000 | P
290 | 0.022 | 0.69 | 1.3 | 0.019 | 0 | 0 | 16 | 10 | 10000000000000000 |  | 0 | Plotter-15 MTR | TR-EDB | 10000000000 | P
290 | 0.096 | 0.69 | 1.3 | 0.008 | 0 | 0 | 16 | 10 | 10000000000000000 |  | 0 | Plotter-15 MTR | TR-EDB | 10000000000 | P
290 | 0.059 | 0.7 | 1.3 | 0.014 | 0 | 0 | 16 | 10 | 10000000000000000 |  | 0 | Plotter-15 MTR | TR-EDB | 10000000000 | P
290 | 0.02 | 0.69 | 1.31 | 0.009 | 0 | 0 | 16 | 10 | 10000000000000000 |  | 0 | Plotter-15 MTR | TR-EDB | 10000000000 | P
290 | 0.14 | 0.62 | 1.31 | 0.009 | 0 | 0 | 16 | 10 | 10000000000000000 |  | 0 | Plotter-15 MTR | TR-EDB | 10000000000 | P
290 | 0.002 | 0.7 | 1.31 | 0.003 | 0 | 0 | 16 | 10 | 10000000000000000 |  | 0 | Plotter-15 MTR | TR-EDB | 10000000000 | P
290 | 0.3 | 0.7 | 1.31 | 0.003 | 0 | 0 | 16 | 10 | 10000000000000000 |  | 0 | Plotter-15 MTR | TR-EDB | 10000000000 | P
290 | 0.33 | 0.25 | 1.31 | 0.02 | 0 | 0 | 16 | 10 | 10000000000000000 |  | 0 | Plotter-15 MTR | TR-EDB | 10000000000 | P
290 | 0.33 | 0.71 | 1.31 | 0.02 | 0 | 0 | 16 | 10 | 10000000000000000 |  | 0 | Plotter-15 MTR | TR-EDB | 10000000000 | P
290 | 0.05 | 0.96 | 1.31 | 0.017 | 0 | 0 | 16 | 10 | 10000000000000000 |  | 0 | Plotter-15 MTR | TR-EDB | 10000000000 | W
290 | 0.406 | 0.614 | 1.31 | 0.0128 | 0 | 0 | 16 | 10 | 10000000000000000 |  | 0 | Plotter-15 MTR | TR-EDB | 10000000000 | W
290 | 0.06 | 0.75 | 1.31 | 0.009 | 0 | 0 | 16 | 10 | 10000000000000000 |  | 0 | Plotter-15 MTR | TR-EDB | 10000000000 | F
290 | 0.06 | 0.555 | 1.31 | 0.0165 | 0 | 0 | 16 | 10 | 10000000000000000 |  | 0 | Plotter-15 MTR | TR-EDB | 10000000000 | W
290 | 0.098 | 0.69 | 1.32 | 0.009 | 0 | 0 | 16 | 10 | 10000000000000000 |  | 0 | Plotter-15 MTR | TR-EDB | 10000000000 | P
290 | 0.06 | 0.7 | 1.32 | 0.015 | 0 | 0 | 16 | 10 | 10000000000000000 |  | 0 | Plotter-15 MTR | TR-EDB | 10000000000 | P
290 | 0.102 | 0.7 | 1.33 | 0.02 | 0 | 0 | 16 | 10 | 10000000000000000 |  | 0 | Plotter-15 MTR | TR-EDB | 10000000000 | P
290 | 0.08 | 0.69 | 1.33 | 0.015 | 0 | 0 | 16 | 10 | 10000000000000000 |  | 0 | Plotter-15 MTR | TR-EDB | 10000000000 | P
290 | 0.2938824 | 0.65625 | 1.3375 | 0.0135 | 0 | 0 | 16 | 10 | 10000000000000000 |  | 0 | Plotter-15 MTR | TR-EDB | 10000000000 | W
290 | 0.063 | 0.6975 | 1.34 | 0.009 | 0 | 0 | 16 | 10 | 10000000000000000 |  | 0 | Plotter-15 MTR | TR-EDB | 10000000000 | F
290 | 0.094 | 0.066 | 1.34 | 0.017 | 0 | 0 | 16 | 10 | 10000000000000000 |  | 0 | Plotter-15 MTR | TR-EDB | 10000000000 | W
290 | 0.22 | 0.63 | 1.34 | 0.014 | 0 | 0 | 16 | 10 | 10000000000000000 |  | 0 | Plotter-15 MTR | TR-EDB | 10000000000 | P
290 | 0.06 | 0.76 | 1.35 | 0.009 | 0 | 0 | 16 | 10 | 10000000000000000 |  | 0 | Plotter-15 MTR | TR-EDB | 10000000000 | F
290 | 0.028 | 1.115 | 1.35 | 0.018 | 0 | 0 | 16 | 10 | 10000000000000000 |  | 0 | Plotter-15 MTR | TR-EDB | 10000000000 | W
290 | 0.167 | 1.12 | 1.35 | 0.019 | 0 | 0 | 16 | 10 | 10000000000000000 |  | 0 | Plotter-15 MTR | TR-EDB | 10000000000 | W
290 | 0.04333333 | 0.7666667 | 1.355 | 0.007333334 | 0 | 0 | 16 | 10 | 10000000000000000 |  | 0 | Plotter-15 MTR | TR-EDB | 10000000000 | F
290 | 0.4086667 | 0.591 | 1.36 | 0.006 | 0 | 0 | 16 | 10 | 10000000000000000 |  | 0 | Plotter-15 MTR | TR-EDB | 10000000000 | W
290 | 0.24 | 0.6 | 1.36 | 0.008 | 0 | 0 | 16 | 10 | 10000000000000000 |  | 0 | Plotter-15 MTR | TR-EDB | 10000000000 | W
290 | 0.108 | 0.755 | 1.36 | 0.017 | 0 | 0 | 16 | 10 | 10000000000000000 |  | 0 | Plotter-15 MTR | TR-EDB | 10000000000 | W
290 | 0.08 | 0.76 | 1.36 | 0.012 | 0 | 0 | 16 | 10 | 10000000000000000 |  | 0 | Plotter-15 MTR | TR-EDB | 10000000000 | W
290 | 0.06054545 | 0.7268182 | 1.365455 | 0.007636364 | 0 | 0 | 16 | 10 | 10000000000000000 |  | 0 | Plotter-15 MTR | TR-EDB | 10000000000 | F
290 | 0.43 | 0.59 | 1.37 | 0.007 | 0 | 0 | 16 | 10 | 10000000000000000 |  | 0 | Plotter-15 MTR | TR-EDB | 10000000000 | W
290 | 0.024 | 0.073 | 1.37 | 0.017 | 0 | 0 | 16 | 10 | 10000000000000000 |  | 0 | Plotter-15 MTR | TR-EDB | 10000000000 | W
290 | 0.2226667 | 0.594 | 1.376667 | 0.008 | 0 | 0 | 16 | 10 | 10000000000000000 |  | 0 | Plotter-15 MTR | TR-EDB | 10000000000 | W
290 | 0.007 | 0.725 | 1.38 | 0.008 | 0 | 0 | 16 | 10 | 10000000000000000 |  | 0 | Plotter-15 MTR | TR-EDB | 10000000000 | P
290 | 0.16 | 0.65 | 1.38 | 0.013 | 0 | 0 | 16 | 10 | 10000000000000000 |  | 0 | Plotter-15 MTR | TR-EDB | 10000000000 | W
290 | 0.36 | 0.78 | 1.38 | 0.015 | 0 | 0 | 16 | 10 | 10000000000000000 |  | 0 | Plotter-15 MTR | TR-EDB | 10000000000 | W
290 | 0.2744 | 0.63625 | 1.385 | 0.01275 | 0 | 0 | 16 | 10 | 10000000000000000 |  | 0 | Plotter-15 MTR | TR-EDB | 10000000000 | W
290 | 0.16 | 0.56 | 1.4 | 0.011 | 0 | 0 | 16 | 10 | 10000000000000000 |  | 0 | Plotter-15 MTR | TR-EDB | 10000000000 | F
290 | 0.2 | 0.63 | 1.4 | 0.017 | 0 | 0 | 16 | 10 | 10000000000000000 |  | 0 | Plotter-15 MTR | TR-EDB | 10000000000 | P
290 | 0.12 | 0.46 | 1.41 | 0.008 | 0 | 0 | 16 | 10 | 10000000000000000 |  | 0 | Plotter-15 MTR | TR-EDB | 10000000000 | P
290 | 0.027 | 0.685 | 1.42 | 0.019 | 0 | 0 | 16 | 10 | 10000000000000000 |  | 0 | Plotter-15 MTR | TR-EDB | 10000000000 | W
290 | 0.112 | 1.235 | 1.42 | 0.017 | 0 | 0 | 16 | 10 | 10000000000000000 |  | 0 | Plotter-15 MTR | TR-EDB | 10000000000 | W
290 | 0.05 | 0.75 | 1.43 | 0.008 | 0 | 0 | 16 | 10 | 10000000000000000 |  | 0 | Plotter-15 MTR | TR-EDB | 10000000000 | F
290 | 0.112 | 1.85 | 1.43 | 0.017 | 0 | 0 | 16 | 10 | 10000000000000000 |  | 0 | Plotter-15 MTR | TR-EDB | 10000000000 | W
290 | 0.0205 | 0.645 | 1.44 | 0.009 | 0 | 0 | 16 | 10 | 10000000000000000 |  | 0 | Plotter-15 MTR | TR-EDB | 10000000000 | P
290 | 0.265 | 0.59 | 1.44 | 0.01133333 | 0 | 0 | 16 | 10 | 10000000000000000 |  | 0 | Plotter-15 MTR | TR-EDB | 10000000000 | W
290 | 0.04 | 0.65 | 1.445 | 0.008 | 0 | 0 | 16 | 10 | 10000000000000000 |  | 0 | Plotter-15 MTR | TR-EDB | 10000000000 | P
290 | 0.13 | 0.55 | 1.45 | 0.006 | 0 | 0 | 16 | 10 | 10000000000000000 |  | 0 | Plotter-15 MTR | TR-EDB | 10000000000 | P
290 | 0.35 | 0.57 | 1.45 | 0.02 | 0 | 0 | 16 | 10 | 10000000000000000 |  | 0 | Plotter-15 MTR | TR-EDB | 10000000000 | W
290 | 0.08 | 1.7 | 1.45 | 0.011 | 0 | 0 | 16 | 10 | 10000000000000000 |  | 0 | Plotter-15 MTR | TR-EDB | 10000000000 | W
290 | 0.035 | 0.93 | 1.45 | 0.013 | 0 | 0 | 16 | 10 | 10000000000000000 |  | 0 | Plotter-15 MTR | TR-EDB | 10000000000 | W
290 | 0.08 | 1.7 | 1.45 | 0.011 | 0 | 0 | 16 | 10 | 10000000000000000 |  | 0 | Plotter-15 MTR | TR-EDB | 10000000000 | W
290 | 0.215 | 0.5973333 | 1.453333 | 0.01533333 | 0 | 0 | 16 | 10 | 10000000000000000 |  | 0 | Plotter-15 MTR | TR-EDB | 10000000000 | W
290 | 0.068 | 1.43 | 1.46 | 0.01 | 0 | 0 | 16 | 10 | 10000000000000000 |  | 0 | Plotter-15 MTR | TR-EDB | 10000000000 | P
290 | 0.03 | 0.14 | 1.46 | 0.012 | 0 | 0 | 16 | 10 | 10000000000000000 |  | 0 | Plotter-15 MTR | TR-EDB | 10000000000 | W
290 | 0.02 | 1.07 | 1.46 | 0.015 | 0 | 0 | 16 | 10 | 10000000000000000 |  | 0 | Plotter-15 MTR | TR-EDB | 10000000000 | W
290 | 0.05 | 0.93 | 1.46 | 0.015 | 0 | 0 | 16 | 10 | 10000000000000000 |  | 0 | Plotter-15 MTR | TR-EDB | 10000000000 | W
290 | 0.03 | 0.14 | 1.46 | 0.012 | 0 | 0 | 16 | 10 | 10000000000000000 |  | 0 | Plotter-15 MTR | TR-EDB | 10000000000 | W
290 | 0.02 | 1.07 | 1.46 | 0.015 | 0 | 0 | 16 | 10 | 10000000000000000 |  | 0 | Plotter-15 MTR | TR-EDB | 10000000000 | W
290 | 0.255 | 0.375 | 1.47 | 0.013 | 0 | 0 | 16 | 10 | 10000000000000000 |  | 0 | Plotter-15 MTR | TR-EDB | 10000000000 | W
290 | 0.069 | 0.925 | 1.47 | 0.01 | 0 | 0 | 16 | 10 | 10000000000000000 |  | 0 | Plotter-15 MTR | TR-EDB | 10000000000 | P
290 | 0.17 | 0.63 | 1.48 | 0.015 | 0 | 0 | 16 | 10 | 10000000000000000 |  | 0 | Plotter-15 MTR | TR-EDB | 10000000000 | F
290 | 0.05 | 0.93 | 1.48 | 0.015 | 0 | 0 | 16 | 10 | 10000000000000000 |  | 0 | Plotter-15 MTR | TR-EDB | 10000000000 | W
290 | 0.2833333 | 0.63 | 1.483333 | 0.01966667 | 0 | 0 | 16 | 10 | 10000000000000000 |  | 0 | Plotter-15 MTR | TR-EDB | 10000000000 | W
290 | 0.2833333 | 0.63 | 1.483333 | 0.01966667 | 0 | 0 | 16 | 10 | 10000000000000000 |  | 0 | Plotter-15 MTR | TR-EDB | 10000000000 | W
290 | 0.2833333 | 0.63 | 1.483333 | 0.01966667 | 0 | 0 | 16 | 10 | 10000000000000000 |  | 0 | Plotter-15 MTR | TR-EDB | 10000000000 | W
290 | 0.097 | 0.55 | 1.49 | 0.02 | 0 | 0 | 16 | 10 | 10000000000000000 |  | 0 | Plotter-15 MTR | TR-EDB | 10000000000 | W
290 | 0.116 | 0.48 | 1.5 | 0.02 | 0 | 0 | 16 | 10 | 10000000000000000 |  | 0 | Plotter-15 MTR | TR-EDB | 10000000000 | W
290 | 0.04 | 0.79 | 1.5 | 0.012 | 0 | 0 | 16 | 10 | 10000000000000000 |  | 0 | Plotter-15 MTR | TR-EDB | 10000000000 | W
290 | 0.29 | 0.62 | 1.5 | 0.02 | 0 | 0 | 16 | 10 | 10000000000000000 |  | 0 | Plotter-15 MTR | TR-EDB | 10000000000 | W
290 | 0.21 | 0.5373333 | 1.51 | 0.01633333 | 0 | 0 | 16 | 10 | 10000000000000000 |  | 0 | Plotter-15 MTR | TR-EDB | 10000000000 | W
290 | 0.23 | 1.58 | 1.54 | 0.009 | 0 | 0 | 16 | 10 | 10000000000000000 |  | 0 | Plotter-15 MTR | TR-EDB | 10000000000 | W
290 | 0.3316667 | 0.8066667 | 1.541667 | 0.01166667 | 0 | 0 | 16 | 10 | 10000000000000000 |  | 0 | Plotter-15 MTR | TR-EDB | 10000000000 | W
290 | 0.18 | 0.55 | 1.55 | 0.019 | 0 | 0 | 16 | 10 | 10000000000000000 |  | 0 | Plotter-15 MTR | TR-EDB | 10000000000 | W
290 | 0.35 | 0.62 | 1.56 | 0.013 | 0 | 0 | 16 | 10 | 10000000000000000 |  | 0 | Plotter-15 MTR | TR-EDB | 10000000000 | W
290 | 0.24 | 0.64 | 1.57 | 0.007 | 0 | 0 | 16 | 10 | 10000000000000000 |  | 0 | Plotter-15 MTR | TR-EDB | 10000000000 | W
290 | 0.028 | 0.47 | 1.57 | 0.02 | 0 | 0 | 16 | 10 | 10000000000000000 |  | 0 | Plotter-15 MTR | TR-EDB | 10000000000 | W
290 | 0.35 | 0.66 | 1.59 | 0.01433333 | 0 | 0 | 16 | 10 | 10000000000000000 |  | 0 | Plotter-15 MTR | TR-EDB | 10000000000 | W
290 | 0.35 | 0.69 | 1.6 | 0.016 | 0 | 0 | 16 | 10 | 10000000000000000 |  | 0 | Plotter-15 MTR | TR-EDB | 10000000000 | W
290 | 0.31 | 0.69 | 1.62 | 0.017 | 0 | 0 | 16 | 10 | 10000000000000000 |  | 0 | Plotter-15 MTR | TR-EDB | 10000000000 | W
290 | 0.42 | 0.595 | 1.63 | 0.01833333 | 0 | 0 | 16 | 10 | 10000000000000000 |  | 0 | Plotter-15 MTR | TR-EDB | 10000000000 | W
290 | 0.42 | 1.23 | 1.64 | 0.018 | 0 | 0 | 16 | 10 | 10000000000000000 |  | 0 | Plotter-15 MTR | TR-EDB | 10000000000 | W
290 | 0.299 | 0.685 | 1.646667 | 0.016 | 0 | 0 | 16 | 10 | 10000000000000000 |  | 0 | Plotter-15 MTR | TR-EDB | 10000000000 | W
290 | 0.27 | 1.02 | 1.72 | 0.014 | 0 | 0 | 16 | 10 | 10000000000000000 |  | 0 | Plotter-15 MTR | TR-EDB | 10000000000 | W
290 | 0.07 | 0.91 | 1.76 | 0.008 | 0 | 0 | 16 | 10 | 10000000000000000 |  | 0 | Plotter-15 MTR | TR-EDB | 10000000000 | W
290 | 0.067 | 0.69 | 0 | 0.009 | 0 | 0 | 16 | 10 | 10000000000000000 |  | 0 | Plotter-15 MTR | TR-EDB | 10000000000 | F
290 | 0.23 | 0.6 | 1.6 | 0.006 | 0.44 | 0.09 | 16 | 11 | 10000000000000000 |  | 0 | RADAMO | RADAMO | 100000000000 | W
290 | 0.065 | 0.69 | 1.37 | 0.013 | 0.04 | 0.14 | 16 | 11 | 10000000000000000 |  | 0 | RADAMO | RADAMO | 100000000000 | F
290 | 0.21 | 0.75 | 0 | 0.02 | 0 | 0 | 16 | 11 | 10000000000000000 |  | 0 | Plotter-15 MTR | Bellmann 90 | 100000000000 | F
290 | 0.21 | 0.75 | 0 | 0.018 | 0 | 0 | 16 | 11 | 10000000000000000 |  | 0 | Plotter-15 MTR | Bellmann 90 | 100000000000 | F
290 | 0.21 | 0.75 | 0 | 0.022 | 0 | 0 | 16 | 11 | 10000000000000000 |  | 0 | Plotter-15 MTR | Bellmann 90 | 100000000000 | F
290 | 0.19 | 0.75 | 0 | 0.015 | 0 | 0 | 16 | 11 | 10000000000000000 |  | 0 | Plotter-15 MTR | Bellmann 90 | 100000000000 | F
290 | 0.2 | 0.76 | 0 | 0.004 | 0 | 0 | 16 | 11 | 10000000000000000 |  | 0 | Plotter-15 MTR | Bellmann 90 | 100000000000 | F
290 | 0.2 | 0.76 | 0 | 0.005 | 0 | 0 | 16 | 11 | 10000000000000000 |  | 0 | Plotter-15 MTR | Bellmann 90 | 100000000000 | F
290 | 0.2 | 0.76 | 0 | 0.004 | 0 | 0 | 16 | 11 | 10000000000000000 |  | 0 | Plotter-15 MTR | Bellmann 90 | 100000000000 | F
290 | 0.11 | 0.74 | 0 | 0.006 | 0 | 0 | 16 | 11 | 10000000000000000 |  | 0 | Plotter-15 MTR | Bellmann 90 | 100000000000 | F
290 | 0.11 | 0.95 | 0 | 0.009 | 0 | 0 | 16 | 11 | 10000000000000000 |  | 0 | Plotter-15 MTR | Bellmann 90 | 100000000000 | F
290 | 0.1 | 1.21 | 0 | 0.005 | 0 | 0 | 16 | 11 | 10000000000000000 |  | 0 | Plotter-15 MTR | Bellmann 90 | 100000000000 | F
290 | 0.25 | 0.64 | 0 | 0.02 | 0 | 0 | 16 | 11 | 10000000000000000 |  | 0 | Plotter-15 MTR | Bellmann 90 | 100000000000 | F
290 | 0.17 | 0.63 | 0 | 0.015 | 0 | 0 | 16 | 11 | 10000000000000000 |  | 0 | Plotter-15 MTR | Bellmann 90 | 100000000000 | F
290 | 0.16 | 0.56 | 0 | 0.011 | 0 | 0 | 16 | 11 | 10000000000000000 |  | 0 | Plotter-15 MTR | Bellmann 90 | 100000000000 | F
290 | 0.12 | 0.56 | 0 | 0.011 | 0 | 0 | 16 | 11 | 10000000000000000 |  | 0 | Plotter-15 MTR | Bellmann 90 | 100000000000 | P
290 | 0.04 | 0.73 | 0 | 0.007 | 0 | 0 | 16 | 11 | 10000000000000000 |  | 0 | Plotter-15 MTR | Bellmann 90 | 100000000000 | F
290 | 0.07 | 0.69 | 0 | 0.009 | 0 | 0 | 16 | 11 | 10000000000000000 |  | 0 | Plotter-15 MTR | Bellmann 90 | 100000000000 | F
290 | 0.06 | 0.76 | 0 | 0.009 | 0 | 0 | 16 | 11 | 10000000000000000 |  | 0 | Plotter-15 MTR | Bellmann 90 | 100000000000 | F
290 | 0.15 | 0.79 | 0 | 0.015 | 0 | 0 | 16 | 11 | 10000000000000000 |  | 0 | Plotter-15 MTR | Bellmann 90 | 100000000000 | W
290 | 0.05 | 0.93 | 0 | 0.015 | 0 | 0 | 16 | 11 | 10000000000000000 |  | 0 | Plotter-15 MTR | Bellmann 90 | 100000000000 | W
290 | 0.42 | 1.23 | 0 | 0.017 | 0 | 0 | 16 | 11 | 10000000000000000 |  | 0 | Plotter-15 MTR | Bellmann 90 | 100000000000 | W
290 | 0.13 | 0.56 | 1.26 | 0.011 | 0 | 0 | 16 | 11 | 10000000000000000 |  | 0 | Plotter-15 MTR | CRP-1 | 100000000000 | P
290 | 0.03577778 | 0.80111111 | 1.23777778 | 0.009375 | 0 | 0 | 16 | 11 | 10000000000000000 |  | 0 | Plotter-15 MTR | CRP-2 | 100000000000 | W
290 | 0.125 | 0.61714286 | 1.33333333 | 0.01057143 | 0 | 0 | 16 | 11 | 10000000000000000 |  | 0 | Plotter-15 MTR | CRP-2 | 100000000000 | P
290 | 0.04514286 | 0.75428571 | 1.33857143 | 0.00757143 | 0 | 0 | 16 | 11 | 10000000000000000 |  | 0 | Plotter-15 MTR | CRP-2 | 100000000000 | F
290 | 0.066625 | 0.703125 | 1.34857143 | 0.0085 | 0 | 0 | 16 | 11 | 10000000000000000 |  | 0 | Plotter-15 MTR | CRP-2 | 100000000000 | F
290 | 0.01525 | 0.6525 | 1.44 | 0.008 | 0 | 0 | 16 | 11 | 10000000000000000 |  | 0 | Plotter-15 MTR | CRP-2 | 100000000000 | P
290 | 0.04 | 0.93 | 1.455 | 0.0135 | 0 | 0 | 16 | 11 | 10000000000000000 |  | 0 | Plotter-15 MTR | CRP-2 | 100000000000 | W
290 | 0.03222222 | 0.65444444 | 1.45555556 | 0.00722222 | 0 | 0 | 16 | 11 | 10000000000000000 |  | 0 | Plotter-15 MTR | CRP-2 | 100000000000 | P
290 | 0.05085714 | 0.72214286 | 1.49857143 | 0.01042857 | 0 | 0 | 16 | 11 | 10000000000000000 |  | 0 | Plotter-15 MTR | CRP-2 | 100000000000 | W
290 | 0.15666667 | 0.81 | 0.725 | 0.017 | 0 | 0 | 16 | 11 | 10000000000000000 |  | 0 | Plotter-15 MTR | CRP-3 | 100000000000 | P
290 | 0.01 | 0.8175 | 0.94666667 | 0.017 | 0 | 0 | 16 | 11 | 10000000000000000 |  | 0 | Plotter-15 MTR | CRP-3 | 100000000000 | P
290 | 0.015 | 0.8025 | 0.96666667 | 0.007 | 0 | 0 | 16 | 11 | 10000000000000000 |  | 0 | Plotter-15 MTR | CRP-3 | 100000000000 | P
290 | 0.03 | 0.9 | 1.18 | 0.009 | 0 | 0 | 16 | 11 | 10000000000000000 |  | 0 | Plotter-15 MTR | CRP-3 | 100000000000 | W
290 | 0.03 | 0.78 | 1.24 | 0.005 | 0 | 0 | 16 | 11 | 10000000000000000 |  | 0 | Plotter-15 MTR | CRP-3 | 100000000000 | W
290 | 0.24333333 | 1.06333333 | 1.27 | 0.02333333 | 0 | 0 | 16 | 11 | 10000000000000000 |  | 0 | Plotter-15 MTR | CRP-3 | 100000000000 | W
290 | 0.019 | 0.87 | 1.29 | 0.007 | 0 | 0 | 16 | 11 | 10000000000000000 |  | 0 | Plotter-15 MTR | CRP-3 | 100000000000 | W
290 | 0.06 | 0.71 | 1.3 | 0.006 | 0 | 0 | 16 | 11 | 10000000000000000 |  | 0 | Plotter-15 MTR | CRP-3 | 100000000000 | F
290 | 0.14166667 | 0.81777778 | 1.39176471 | 0.01855556 | 0 | 0 | 16 | 11 | 10000000000000000 |  | 0 | Plotter-15 MTR | CRP-3 | 100000000000 | SRM
290 | 0.01090909 | 0.73272727 | 1.399 | 0.00509091 | 0 | 0 | 16 | 11 | 10000000000000000 |  | 0 | Plotter-15 MTR | CRP-3 | 100000000000 | F
290 | 0.05 | 0.6325 | 1.4225 | 0.00575 | 0 | 0 | 16 | 11 | 10000000000000000 |  | 0 | Plotter-15 MTR | CRP-3 | 100000000000 | P
290 | 0.15 | 0.1 | 1.45 | 0.006 | 0 | 0 | 16 | 11 | 10000000000000000 |  | 0 | Plotter-15 MTR | CRP-3 | 100000000000 | P
290 | 0.15 | 0.4 | 1.45 | 0.006 | 0 | 0 | 16 | 11 | 10000000000000000 |  | 0 | Plotter-15 MTR | CRP-3 | 100000000000 | P
290 | 0.16 | 1.175 | 1.45 | 0.006 | 0 | 0 | 16 | 11 | 10000000000000000 |  | 0 | Plotter-15 MTR | CRP-3 | 100000000000 | P
290 | 0.01 | 0.66 | 1.45666667 | 0.008 | 0 | 0 | 16 | 11 | 10000000000000000 |  | 0 | Plotter-15 MTR | CRP-3 | 100000000000 | P
290 | 0.1525 | 0.6 | 1.46666667 | 0.01975 | 0 | 0 | 16 | 11 | 10000000000000000 |  | 0 | Plotter-15 MTR | CRP-3 | 100000000000 | P
290 | 0.315 | 0.81 | 1.47 | 0.018 | 0 | 0 | 16 | 11 | 10000000000000000 |  | 0 | Plotter-15 MTR | CRP-3 | 100000000000 | P
290 | 0.2 | 0.18 | 1.36 | 0.012 | 0 | 0 | 16 | 11 | 10000000000000000 |  | 0 | Plotter-15 MTR | Fabry 96 | 100000000000 | P
290 | 0.12 | 0.56 | 1.26 | 0.011 | 0 | 0 | 16 | 11 | 10000000000000000 |  | 0 | Plotter-15 MTR | Hawthorne 85 | 100000000000 | P
290 | 0.2 | 0.18 | 1.34 | 0.011 | 0 | 0 | 16 | 11 | 10000000000000000 |  | 0 | Plotter-15 MTR | Hawthorne 85 | 100000000000 | P
290 | 0.06 | 0.98 | 1.28 | 0.007 | 0 | 0 | 16 | 11 | 10000000000000000 |  | 0 | Plotter-15 MTR | Ishino 90 | 100000000000 | W
290 | 0.25 | 1.06 | 1.3 | 0.019 | 0 | 0 | 16 | 11 | 10000000000000000 |  | 0 | Plotter-15 MTR | Ishino 90 | 100000000000 | W
290 | 0.23 | 0.61 | 1.41 | 0.018 | 0 | 0 | 16 | 11 | 10000000000000000 |  | 0 | Plotter-15 MTR | Ishino 90 | 100000000000 | P
290 | 0.25 | 0.59 | 1.43 | 0.007 | 0 | 0 | 16 | 11 | 10000000000000000 |  | 0 | Plotter-15 MTR | Ishino 90 | 100000000000 | P
290 | 0.06 | 0.57 | 1.44 | 0.018 | 0 | 0 | 16 | 11 | 10000000000000000 |  | 0 | Plotter-15 MTR | Ishino 90 | 100000000000 | P
290 | 0.06 | 1.78 | 1.44 | 0.009 | 0 | 0 | 16 | 11 | 10000000000000000 |  | 0 | Plotter-15 MTR | Ishino 90 | 100000000000 | P
290 | 0.06 | 0.58 | 1.46 | 0.008 | 0 | 0 | 16 | 11 | 10000000000000000 |  | 0 | Plotter-15 MTR | Ishino 90 | 100000000000 | P
290 | 0.2 | 0.88 | 1.19 | 0.016 | 0 | 0 | 16 | 11 | 10000000000000000 |  | 0 | Plotter-15 MTR | JNES 07 | 100000000000 | W
290 | 0.13 | 0.86 | 1.21 | 0.016 | 0 | 0 | 16 | 11 | 10000000000000000 |  | 0 | Plotter-15 MTR | JNES 07 | 100000000000 | W
290 | 0.02 | 0.84 | 1.23 | 0.008 | 0 | 0 | 16 | 11 | 10000000000000000 |  | 0 | Plotter-15 MTR | JNES 07 | 100000000000 | W
290 | 0.17 | 0.62 | 1.45 | 0.01 | 0 | 0 | 16 | 11 | 10000000000000000 |  | 0 | Plotter-15 MTR | JNES 07 | 100000000000 | P
290 | 0.1 | 0.92 | 1.47 | 0.008 | 0 | 0 | 16 | 11 | 10000000000000000 |  | 0 | Plotter-15 MTR | JNES 07 | 100000000000 | P
290 | 0.04 | 0.62 | 1.5 | 0.005 | 0 | 0 | 16 | 11 | 10000000000000000 |  | 0 | Plotter-15 MTR | JNES 07 | 100000000000 | P
290 | 0.17 | 0.62 | 1.51 | 0.009 | 0 | 0 | 16 | 11 | 10000000000000000 |  | 0 | Plotter-15 MTR | JNES 07 | 100000000000 | P
290 | 0.16 | 0.62 | 1.52 | 0.011 | 0 | 0 | 16 | 11 | 10000000000000000 |  | 0 | Plotter-15 MTR | JNES 07 | 100000000000 | P
290 | 0.1 | 0.59 | 1.52 | 0.009 | 0 | 0 | 16 | 11 | 10000000000000000 |  | 0 | Plotter-15 MTR | JNES 07 | 100000000000 | P
290 | 0.1 | 0.63 | 1.53 | 0.017 | 0 | 0 | 16 | 11 | 10000000000000000 |  | 0 | Plotter-15 MTR | JNES 07 | 100000000000 | P
290 | 0.21 | 0.63 | 1.55 | 0.009 | 0 | 0 | 16 | 11 | 10000000000000000 |  | 0 | Plotter-15 MTR | JNES 07 | 100000000000 | P
290 | 0.03 | 0.92 | 1.36 | 0.007 | 0 | 0 | 16 | 11 | 10000000000000000 |  | 0 | Plotter-15 MTR | Lee 01 | 100000000000 | F
290 | 0.14 | 0.84 | 1.42 | 0.017 | 0 | 0 | 16 | 11 | 10000000000000000 |  | 0 | Plotter-15 MTR | Lee 01 | 100000000000 | P
290 | 0.27 | 1.01 | 1.75 | 0.012 | 0 | 0 | 16 | 11 | 10000000000000000 |  | 0 | Plotter-15 MTR | Leitz 93 | 100000000000 | W
290 | 0.14 | 0.84 | 1.42 | 0.017 | 0 | 0 | 16 | 11 | 10000000000000000 |  | 0 | Plotter-15 MTR | Nanstad 04 | 100000000000 | P
290 | 0.16 | 0.68 | 1.3 | 0.015 | 0 | 0 | 16 | 11 | 10000000000000000 |  | 0 | Plotter-15 MTR | Onizawa 01 | 100000000000 | P
290 | 0.02 | 0.61 | 1.36 | 0.003 | 0 | 0 | 16 | 11 | 10000000000000000 |  | 0 | Plotter-15 MTR | Onizawa 01 | 100000000000 | P
290 | 0.14 | 0.84 | 1.42 | 0.017 | 0 | 0 | 16 | 11 | 10000000000000000 |  | 0 | Plotter-15 MTR | Onizawa 01 | 100000000000 | P
290 | 0.04 | 0.65 | 1.43 | 0.004 | 0 | 0 | 16 | 11 | 10000000000000000 |  | 0 | Plotter-15 MTR | Onizawa 01 | 100000000000 | P
290 | 0.17 | 0.63 | 1.47 | 0.015 | 0 | 0 | 16 | 11 | 10000000000000000 |  | 0 | Plotter-15 MTR | Pachur 93 | 100000000000 | F
290 | 0.25999999 | 0.74000001 | 0.62 | 0.022 | 0 | 0 | 16 | 11 | 10000000000000000 |  | 0 | Plotter-15 MTR | TR-EDB | 100000000000 | F
290 | 0.036 | 0.55000001 | 0.63 | 0.006 | 0 | 0 | 16 | 11 | 10000000000000000 |  | 0 | Plotter-15 MTR | TR-EDB | 100000000000 | F
290 | 0.19 | 0.75 | 0.69 | 0.016 | 0 | 0 | 16 | 11 | 10000000000000000 |  | 0 | Plotter-15 MTR | TR-EDB | 100000000000 | F
290 | 0.15000001 | 0.79000002 | 0.70999998 | 0.015 | 0 | 0 | 16 | 11 | 10000000000000000 |  | 0 | Plotter-15 MTR | TR-EDB | 100000000000 | F
290 | 0.11 | 0.94999999 | 0.70999998 | 0.009 | 0 | 0 | 16 | 11 | 10000000000000000 |  | 0 | Plotter-15 MTR | TR-EDB | 100000000000 | F
290 | 0.20999999 | 0.75 | 0.70999998 | 0.018 | 0 | 0 | 16 | 11 | 10000000000000000 |  | 0 | Plotter-15 MTR | TR-EDB | 100000000000 | F
290 | 0.12 | 0.95999998 | 0.72000003 | 0.009 | 0 | 0 | 16 | 11 | 10000000000000000 |  | 0 | Plotter-15 MTR | TR-EDB | 100000000000 | F
290 | 0.2 | 0.75999999 | 0.72000003 | 0.004 | 0 | 0 | 16 | 11 | 10000000000000000 |  | 0 | Plotter-15 MTR | TR-EDB | 100000000000 | F
290 | 0.11 | 0.74000001 | 0.72000003 | 0.006 | 0 | 0 | 16 | 11 | 10000000000000000 |  | 0 | Plotter-15 MTR | TR-EDB | 100000000000 | F
290 | 0.20999999 | 0.75 | 0.73000002 | 0.02 | 0 | 0 | 16 | 11 | 10000000000000000 |  | 0 | Plotter-15 MTR | TR-EDB | 100000000000 | F
290 | 0.20999999 | 0.75 | 0.74000001 | 0.022 | 0 | 0 | 16 | 11 | 10000000000000000 |  | 0 | Plotter-15 MTR | TR-EDB | 100000000000 | F
290 | 0.2 | 0.75999999 | 0.75999999 | 0.005 | 0 | 0 | 16 | 11 | 10000000000000000 |  | 0 | Plotter-15 MTR | TR-EDB | 100000000000 | F
290 | 0.2 | 0.75999999 | 0.76999998 | 0.004 | 0 | 0 | 16 | 11 | 10000000000000000 |  | 0 | Plotter-15 MTR | TR-EDB | 100000000000 | F
290 | 0.08 | 0.17 | 0.91000003 | 0.014 | 0 | 0 | 16 | 11 | 10000000000000000 |  | 0 | Plotter-15 MTR | TR-EDB | 100000000000 | W
290 | 0.1 | 1.21000004 | 0.99000001 | 0.005 | 0 | 0 | 16 | 11 | 10000000000000000 |  | 0 | Plotter-15 MTR | TR-EDB | 100000000000 | F
290 | 0.04 | 0.94 | 1.09000003 | 0.01 | 0 | 0 | 16 | 11 | 10000000000000000 |  | 0 | Plotter-15 MTR | TR-EDB | 100000000000 | W
290 | 0.08 | 0.98000002 | 1.13 | 0.018 | 0 | 0 | 16 | 11 | 10000000000000000 |  | 0 | Plotter-15 MTR | TR-EDB | 100000000000 | W
290 | 0.045 | 0.815 | 1.16999996 | 0.011 | 0 | 0 | 16 | 11 | 10000000000000000 |  | 0 | Plotter-15 MTR | TR-EDB | 100000000000 | W
290 | 0.021 | 0.86500001 | 1.17999995 | 0.01 | 0 | 0 | 16 | 11 | 10000000000000000 |  | 0 | Plotter-15 MTR | TR-EDB | 100000000000 | W
290 | 0.04 | 0.88999999 | 1.20000005 | 0.008 | 0 | 0 | 16 | 11 | 10000000000000000 |  | 0 | Plotter-15 MTR | TR-EDB | 100000000000 | W
290 | 0.13 | 0.56 | 1.21000004 | 0.008 | 0 | 0 | 16 | 11 | 10000000000000000 |  | 0 | Plotter-15 MTR | TR-EDB | 100000000000 | P
290 | 0.15000001 | 0.79000002 | 1.21000004 | 0.015 | 0 | 0 | 16 | 11 | 10000000000000000 |  | 0 | Plotter-15 MTR | TR-EDB | 100000000000 | W
290 | 0.03 | 0.57999998 | 1.22000003 | 0.008 | 0 | 0 | 16 | 11 | 10000000000000000 |  | 0 | Plotter-15 MTR | TR-EDB | 100000000000 | P
290 | 0.19 | 0.30000001 | 1.23000002 | 0.016 | 0 | 0 | 16 | 11 | 10000000000000000 |  | 0 | Plotter-15 MTR | TR-EDB | 100000000000 | P
290 | 0.19 | 0.69999999 | 1.23000002 | 0.016 | 0 | 0 | 16 | 11 | 10000000000000000 |  | 0 | Plotter-15 MTR | TR-EDB | 100000000000 | P
290 | 0.037 | 0.87 | 1.23000002 | 0.008 | 0 | 0 | 16 | 11 | 10000000000000000 |  | 0 | Plotter-15 MTR | TR-EDB | 100000000000 | W
290 | 0.18000001 | 0.69499999 | 1.24000001 | 0.016 | 0 | 0 | 16 | 11 | 10000000000000000 |  | 0 | Plotter-15 MTR | TR-EDB | 100000000000 | W
290 | 0.39 | 0.70499998 | 1.24000001 | 0.01 | 0 | 0 | 16 | 11 | 10000000000000000 |  | 0 | Plotter-15 MTR | TR-EDB | 100000000000 | W
290 | 0.37 | 0.58999997 | 1.25 | 0.005 | 0 | 0 | 16 | 11 | 10000000000000000 |  | 0 | Plotter-15 MTR | TR-EDB | 100000000000 | W
290 | 0.12 | 0.56 | 1.25999999 | 0.011 | 0 | 0 | 16 | 11 | 10000000000000000 |  | 0 | Plotter-15 MTR | TR-EDB | 100000000000 | P
290 | 0.034 | 0.87583334 | 1.26666669 | 0.00866667 | 0 | 0 | 16 | 11 | 10000000000000000 |  | 0 | Plotter-15 MTR | TR-EDB | 100000000000 | W
290 | 0.1 | 0.74000001 | 1.26999998 | 0.018 | 0 | 0 | 16 | 11 | 10000000000000000 |  | 0 | Plotter-15 MTR | TR-EDB | 100000000000 | P
290 | 0.1 | 0.61000001 | 1.27999997 | 0.009 | 0 | 0 | 16 | 11 | 10000000000000000 |  | 0 | Plotter-15 MTR | TR-EDB | 100000000000 | P
290 | 0.02 | 1.13999999 | 1.27999997 | 0.007 | 0 | 0 | 16 | 11 | 10000000000000000 |  | 0 | Plotter-15 MTR | TR-EDB | 100000000000 | W
290 | 0.04 | 0.73000002 | 1.28999996 | 0.007 | 0 | 0 | 16 | 11 | 10000000000000000 |  | 0 | Plotter-15 MTR | TR-EDB | 100000000000 | F
290 | 0.02 | 0.69999999 | 1.28999996 | 0.009 | 0 | 0 | 16 | 11 | 10000000000000000 |  | 0 | Plotter-15 MTR | TR-EDB | 100000000000 | P
290 | 0.06 | 0.69 | 1.28999996 | 0.012 | 0 | 0 | 16 | 11 | 10000000000000000 |  | 0 | Plotter-15 MTR | TR-EDB | 100000000000 | P
290 | 0.061 | 0.70999998 | 1.28999996 | 0.02 | 0 | 0 | 16 | 11 | 10000000000000000 |  | 0 | Plotter-15 MTR | TR-EDB | 100000000000 | P
290 | 0.36433333 | 0.59133335 | 1.29 | 0.00533333 | 0 | 0 | 16 | 11 | 10000000000000000 |  | 0 | Plotter-15 MTR | TR-EDB | 100000000000 | W
290 | 0.02 | 0.69 | 1.29999995 | 0.02 | 0 | 0 | 16 | 11 | 10000000000000000 |  | 0 | Plotter-15 MTR | TR-EDB | 100000000000 | P
290 | 0.022 | 0.69 | 1.29999995 | 0.019 | 0 | 0 | 16 | 11 | 10000000000000000 |  | 0 | Plotter-15 MTR | TR-EDB | 100000000000 | P
290 | 0.096 | 0.69 | 1.29999995 | 0.008 | 0 | 0 | 16 | 11 | 10000000000000000 |  | 0 | Plotter-15 MTR | TR-EDB | 100000000000 | P
290 | 0.059 | 0.69999999 | 1.29999995 | 0.014 | 0 | 0 | 16 | 11 | 10000000000000000 |  | 0 | Plotter-15 MTR | TR-EDB | 100000000000 | P
290 | 0.02 | 0.69 | 1.30999994 | 0.009 | 0 | 0 | 16 | 11 | 10000000000000000 |  | 0 | Plotter-15 MTR | TR-EDB | 100000000000 | P
290 | 0.14 | 0.62 | 1.30999994 | 0.009 | 0 | 0 | 16 | 11 | 10000000000000000 |  | 0 | Plotter-15 MTR | TR-EDB | 100000000000 | P
290 | 0.002 | 0.69999999 | 1.30999994 | 0.003 | 0 | 0 | 16 | 11 | 10000000000000000 |  | 0 | Plotter-15 MTR | TR-EDB | 100000000000 | P
290 | 0.30000001 | 0.69999999 | 1.30999994 | 0.003 | 0 | 0 | 16 | 11 | 10000000000000000 |  | 0 | Plotter-15 MTR | TR-EDB | 100000000000 | P
290 | 0.33000001 | 0.25 | 1.30999994 | 0.02 | 0 | 0 | 16 | 11 | 10000000000000000 |  | 0 | Plotter-15 MTR | TR-EDB | 100000000000 | P
290 | 0.33000001 | 0.70999998 | 1.30999994 | 0.02 | 0 | 0 | 16 | 11 | 10000000000000000 |  | 0 | Plotter-15 MTR | TR-EDB | 100000000000 | P
290 | 0.05 | 0.95999998 | 1.30999994 | 0.017 | 0 | 0 | 16 | 11 | 10000000000000000 |  | 0 | Plotter-15 MTR | TR-EDB | 100000000000 | W
290 | 0.40599999 | 0.614 | 1.30999999 | 0.0128 | 0 | 0 | 16 | 11 | 10000000000000000 |  | 0 | Plotter-15 MTR | TR-EDB | 100000000000 | W
290 | 0.06 | 0.75 | 1.31 | 0.009 | 0 | 0 | 16 | 11 | 10000000000000000 |  | 0 | Plotter-15 MTR | TR-EDB | 100000000000 | F
290 | 0.06 | 0.55500001 | 1.31 | 0.0165 | 0 | 0 | 16 | 11 | 10000000000000000 |  | 0 | Plotter-15 MTR | TR-EDB | 100000000000 | W
290 | 0.098 | 0.69 | 1.32000005 | 0.009 | 0 | 0 | 16 | 11 | 10000000000000000 |  | 0 | Plotter-15 MTR | TR-EDB | 100000000000 | P
290 | 0.06 | 0.69999999 | 1.32000005 | 0.015 | 0 | 0 | 16 | 11 | 10000000000000000 |  | 0 | Plotter-15 MTR | TR-EDB | 100000000000 | P
290 | 0.102 | 0.69999999 | 1.33000004 | 0.02 | 0 | 0 | 16 | 11 | 10000000000000000 |  | 0 | Plotter-15 MTR | TR-EDB | 100000000000 | P
290 | 0.08 | 0.69 | 1.33000004 | 0.015 | 0 | 0 | 16 | 11 | 10000000000000000 |  | 0 | Plotter-15 MTR | TR-EDB | 100000000000 | P
290 | 0.29388235 | 0.65625001 | 1.33750001 | 0.0135 | 0 | 0 | 16 | 11 | 10000000000000000 |  | 0 | Plotter-15 MTR | TR-EDB | 100000000000 | W
290 | 0.063 | 0.69749999 | 1.34000003 | 0.009 | 0 | 0 | 16 | 11 | 10000000000000000 |  | 0 | Plotter-15 MTR | TR-EDB | 100000000000 | F
290 | 0.094 | 0.066 | 1.34000003 | 0.017 | 0 | 0 | 16 | 11 | 10000000000000000 |  | 0 | Plotter-15 MTR | TR-EDB | 100000000000 | W
290 | 0.22 | 0.63 | 1.34000003 | 0.014 | 0 | 0 | 16 | 11 | 10000000000000000 |  | 0 | Plotter-15 MTR | TR-EDB | 100000000000 | P
290 | 0.06 | 0.75999999 | 1.35000002 | 0.009 | 0 | 0 | 16 | 11 | 10000000000000000 |  | 0 | Plotter-15 MTR | TR-EDB | 100000000000 | F
290 | 0.028 | 1.11500001 | 1.35000002 | 0.018 | 0 | 0 | 16 | 11 | 10000000000000000 |  | 0 | Plotter-15 MTR | TR-EDB | 100000000000 | W
290 | 0.167 | 1.12 | 1.35000002 | 0.019 | 0 | 0 | 16 | 11 | 10000000000000000 |  | 0 | Plotter-15 MTR | TR-EDB | 100000000000 | W
290 | 0.04333333 | 0.76666665 | 1.355 | 0.00733333 | 0 | 0 | 16 | 11 | 10000000000000000 |  | 0 | Plotter-15 MTR | TR-EDB | 100000000000 | F
290 | 0.40866666 | 0.591 | 1.36000001 | 0.006 | 0 | 0 | 16 | 11 | 10000000000000000 |  | 0 | Plotter-15 MTR | TR-EDB | 100000000000 | W
290 | 0.23999999 | 0.60000002 | 1.36000001 | 0.008 | 0 | 0 | 16 | 11 | 10000000000000000 |  | 0 | Plotter-15 MTR | TR-EDB | 100000000000 | W
290 | 0.108 | 0.755 | 1.36000001 | 0.017 | 0 | 0 | 16 | 11 | 10000000000000000 |  | 0 | Plotter-15 MTR | TR-EDB | 100000000000 | W
290 | 0.08 | 0.75999999 | 1.36000001 | 0.012 | 0 | 0 | 16 | 11 | 10000000000000000 |  | 0 | Plotter-15 MTR | TR-EDB | 100000000000 | W
290 | 0.06054545 | 0.7268182 | 1.36545455 | 0.00763636 | 0 | 0 | 16 | 11 | 10000000000000000 |  | 0 | Plotter-15 MTR | TR-EDB | 100000000000 | F
290 | 0.43000001 | 0.58999997 | 1.37 | 0.007 | 0 | 0 | 16 | 11 | 10000000000000000 |  | 0 | Plotter-15 MTR | TR-EDB | 100000000000 | W
290 | 0.024 | 0.073 | 1.37 | 0.017 | 0 | 0 | 16 | 11 | 10000000000000000 |  | 0 | Plotter-15 MTR | TR-EDB | 100000000000 | W
290 | 0.22266667 | 0.594 | 1.37666667 | 0.008 | 0 | 0 | 16 | 11 | 10000000000000000 |  | 0 | Plotter-15 MTR | TR-EDB | 100000000000 | W
290 | 0.007 | 0.72500002 | 1.38 | 0.008 | 0 | 0 | 16 | 11 | 10000000000000000 |  | 0 | Plotter-15 MTR | TR-EDB | 100000000000 | P
290 | 0.16 | 0.64999998 | 1.38 | 0.013 | 0 | 0 | 16 | 11 | 10000000000000000 |  | 0 | Plotter-15 MTR | TR-EDB | 100000000000 | W
290 | 0.36000001 | 0.77999997 | 1.38 | 0.015 | 0 | 0 | 16 | 11 | 10000000000000000 |  | 0 | Plotter-15 MTR | TR-EDB | 100000000000 | W
290 | 0.2744 | 0.63625 | 1.38499999 | 0.01275 | 0 | 0 | 16 | 11 | 10000000000000000 |  | 0 | Plotter-15 MTR | TR-EDB | 100000000000 | W
290 | 0.16 | 0.56 | 1.39999998 | 0.011 | 0 | 0 | 16 | 11 | 10000000000000000 |  | 0 | Plotter-15 MTR | TR-EDB | 100000000000 | F
290 | 0.2 | 0.63 | 1.39999998 | 0.017 | 0 | 0 | 16 | 11 | 10000000000000000 |  | 0 | Plotter-15 MTR | TR-EDB | 100000000000 | P
290 | 0.12 | 0.46000001 | 1.40999997 | 0.008 | 0 | 0 | 16 | 11 | 10000000000000000 |  | 0 | Plotter-15 MTR | TR-EDB | 100000000000 | P
290 | 0.027 | 0.685 | 1.41999996 | 0.019 | 0 | 0 | 16 | 11 | 10000000000000000 |  | 0 | Plotter-15 MTR | TR-EDB | 100000000000 | W
290 | 0.112 | 1.23500001 | 1.41999996 | 0.017 | 0 | 0 | 16 | 11 | 10000000000000000 |  | 0 | Plotter-15 MTR | TR-EDB | 100000000000 | W
290 | 0.05 | 0.75 | 1.42999995 | 0.008 | 0 | 0 | 16 | 11 | 10000000000000000 |  | 0 | Plotter-15 MTR | TR-EDB | 100000000000 | F
290 | 0.112 | 1.85000002 | 1.42999995 | 0.017 | 0 | 0 | 16 | 11 | 10000000000000000 |  | 0 | Plotter-15 MTR | TR-EDB | 100000000000 | W
290 | 0.0205 | 0.64500001 | 1.44 | 0.009 | 0 | 0 | 16 | 11 | 10000000000000000 |  | 0 | Plotter-15 MTR | TR-EDB | 100000000000 | P
290 | 0.265 | 0.58999999 | 1.44000002 | 0.01133333 | 0 | 0 | 16 | 11 | 10000000000000000 |  | 0 | Plotter-15 MTR | TR-EDB | 100000000000 | W
290 | 0.04 | 0.65000001 | 1.44499999 | 0.008 | 0 | 0 | 16 | 11 | 10000000000000000 |  | 0 | Plotter-15 MTR | TR-EDB | 100000000000 | P
290 | 0.13 | 0.55000001 | 1.45000005 | 0.006 | 0 | 0 | 16 | 11 | 10000000000000000 |  | 0 | Plotter-15 MTR | TR-EDB | 100000000000 | P
290 | 0.34999999 | 0.56999999 | 1.45000005 | 0.02 | 0 | 0 | 16 | 11 | 10000000000000000 |  | 0 | Plotter-15 MTR | TR-EDB | 100000000000 | W
290 | 0.08 | 1.70000005 | 1.45000005 | 0.011 | 0 | 0 | 16 | 11 | 10000000000000000 |  | 0 | Plotter-15 MTR | TR-EDB | 100000000000 | W
290 | 0.035 | 0.93000001 | 1.45000005 | 0.013 | 0 | 0 | 16 | 11 | 10000000000000000 |  | 0 | Plotter-15 MTR | TR-EDB | 100000000000 | W
290 | 0.08 | 1.70000005 | 1.45000005 | 0.011 | 0 | 0 | 16 | 11 | 10000000000000000 |  | 0 | Plotter-15 MTR | TR-EDB | 100000000000 | W
290 | 0.215 | 0.59733333 | 1.45333334 | 0.01533333 | 0 | 0 | 16 | 11 | 10000000000000000 |  | 0 | Plotter-15 MTR | TR-EDB | 100000000000 | W
290 | 0.068 | 1.42999995 | 1.46000004 | 0.01 | 0 | 0 | 16 | 11 | 10000000000000000 |  | 0 | Plotter-15 MTR | TR-EDB | 100000000000 | P
290 | 0.03 | 0.14 | 1.46000004 | 0.012 | 0 | 0 | 16 | 11 | 10000000000000000 |  | 0 | Plotter-15 MTR | TR-EDB | 100000000000 | W
290 | 0.02 | 1.07000005 | 1.46000004 | 0.015 | 0 | 0 | 16 | 11 | 10000000000000000 |  | 0 | Plotter-15 MTR | TR-EDB | 100000000000 | W
290 | 0.05 | 0.93000001 | 1.46000004 | 0.015 | 0 | 0 | 16 | 11 | 10000000000000000 |  | 0 | Plotter-15 MTR | TR-EDB | 100000000000 | W
290 | 0.03 | 0.14 | 1.46000004 | 0.012 | 0 | 0 | 16 | 11 | 10000000000000000 |  | 0 | Plotter-15 MTR | TR-EDB | 100000000000 | W
290 | 0.02 | 1.07000005 | 1.46000004 | 0.015 | 0 | 0 | 16 | 11 | 10000000000000000 |  | 0 | Plotter-15 MTR | TR-EDB | 100000000000 | W
290 | 0.255 | 0.37499999 | 1.46999997 | 0.013 | 0 | 0 | 16 | 11 | 10000000000000000 |  | 0 | Plotter-15 MTR | TR-EDB | 100000000000 | W
290 | 0.069 | 0.92500001 | 1.47000003 | 0.01 | 0 | 0 | 16 | 11 | 10000000000000000 |  | 0 | Plotter-15 MTR | TR-EDB | 100000000000 | P
290 | 0.17 | 0.63 | 1.48000002 | 0.015 | 0 | 0 | 16 | 11 | 10000000000000000 |  | 0 | Plotter-15 MTR | TR-EDB | 100000000000 | F
290 | 0.05 | 0.93000001 | 1.48000002 | 0.015 | 0 | 0 | 16 | 11 | 10000000000000000 |  | 0 | Plotter-15 MTR | TR-EDB | 100000000000 | W
290 | 0.28333333 | 0.63 | 1.48333335 | 0.01966667 | 0 | 0 | 16 | 11 | 10000000000000000 |  | 0 | Plotter-15 MTR | TR-EDB | 100000000000 | W
290 | 0.28333333 | 0.63 | 1.48333335 | 0.01966667 | 0 | 0 | 16 | 11 | 10000000000000000 |  | 0 | Plotter-15 MTR | TR-EDB | 100000000000 | W
290 | 0.28333333 | 0.63 | 1.48333335 | 0.01966667 | 0 | 0 | 16 | 11 | 10000000000000000 |  | 0 | Plotter-15 MTR | TR-EDB | 100000000000 | W
290 | 0.097 | 0.55000001 | 1.49000001 | 0.02 | 0 | 0 | 16 | 11 | 10000000000000000 |  | 0 | Plotter-15 MTR | TR-EDB | 100000000000 | W
290 | 0.116 | 0.47999999 | 1.5 | 0.02 | 0 | 0 | 16 | 11 | 10000000000000000 |  | 0 | Plotter-15 MTR | TR-EDB | 100000000000 | W
290 | 0.04 | 0.79000002 | 1.5 | 0.012 | 0 | 0 | 16 | 11 | 10000000000000000 |  | 0 | Plotter-15 MTR | TR-EDB | 100000000000 | W
290 | 0.28999999 | 0.62 | 1.5 | 0.02 | 0 | 0 | 16 | 11 | 10000000000000000 |  | 0 | Plotter-15 MTR | TR-EDB | 100000000000 | W
290 | 0.20999999 | 0.53733333 | 1.50999999 | 0.01633333 | 0 | 0 | 16 | 11 | 10000000000000000 |  | 0 | Plotter-15 MTR | TR-EDB | 100000000000 | W
290 | 0.23 | 1.58000004 | 1.53999996 | 0.009 | 0 | 0 | 16 | 11 | 10000000000000000 |  | 0 | Plotter-15 MTR | TR-EDB | 100000000000 | W
290 | 0.33166667 | 0.80666665 | 1.54166663 | 0.01166667 | 0 | 0 | 16 | 11 | 10000000000000000 |  | 0 | Plotter-15 MTR | TR-EDB | 100000000000 | W
290 | 0.18000001 | 0.55000001 | 1.54999995 | 0.019 | 0 | 0 | 16 | 11 | 10000000000000000 |  | 0 | Plotter-15 MTR | TR-EDB | 100000000000 | W
290 | 0.34999999 | 0.62 | 1.55999994 | 0.013 | 0 | 0 | 16 | 11 | 10000000000000000 |  | 0 | Plotter-15 MTR | TR-EDB | 100000000000 | W
290 | 0.23999999 | 0.63999999 | 1.57000005 | 0.007 | 0 | 0 | 16 | 11 | 10000000000000000 |  | 0 | Plotter-15 MTR | TR-EDB | 100000000000 | W
290 | 0.028 | 0.47 | 1.57000005 | 0.02 | 0 | 0 | 16 | 11 | 10000000000000000 |  | 0 | Plotter-15 MTR | TR-EDB | 100000000000 | W
290 | 0.34999999 | 0.66000003 | 1.58999999 | 0.01433333 | 0 | 0 | 16 | 11 | 10000000000000000 |  | 0 | Plotter-15 MTR | TR-EDB | 100000000000 | W
290 | 0.34999999 | 0.69 | 1.60000002 | 0.016 | 0 | 0 | 16 | 11 | 10000000000000000 |  | 0 | Plotter-15 MTR | TR-EDB | 100000000000 | W
290 | 0.31 | 0.69 | 1.62 | 0.017 | 0 | 0 | 16 | 11 | 10000000000000000 |  | 0 | Plotter-15 MTR | TR-EDB | 100000000000 | W
290 | 0.42 | 0.59500001 | 1.63 | 0.01833333 | 0 | 0 | 16 | 11 | 10000000000000000 |  | 0 | Plotter-15 MTR | TR-EDB | 100000000000 | W
290 | 0.41999999 | 1.23000002 | 1.63999999 | 0.018 | 0 | 0 | 16 | 11 | 10000000000000000 |  | 0 | Plotter-15 MTR | TR-EDB | 100000000000 | W
290 | 0.299 | 0.685 | 1.64666665 | 0.016 | 0 | 0 | 16 | 11 | 10000000000000000 |  | 0 | Plotter-15 MTR | TR-EDB | 100000000000 | W
290 | 0.27000001 | 1.01999998 | 1.72000003 | 0.014 | 0 | 0 | 16 | 11 | 10000000000000000 |  | 0 | Plotter-15 MTR | TR-EDB | 100000000000 | W
290 | 0.07 | 0.91000003 | 1.75999999 | 0.008 | 0 | 0 | 16 | 11 | 10000000000000000 |  | 0 | Plotter-15 MTR | TR-EDB | 100000000000 | W
290 | 0.067 | 0.69 | 0 | 0.009 | 0 | 0 | 16 | 11 | 10000000000000000 |  | 0 | Plotter-15 MTR | TR-EDB | 100000000000 | F
290 | 0.23 | 0.6 | 1.6 | 0.006 | 0.44 | 0.09 | 16 | 12 | 10000000000000000 |  | 0 | RADAMO | RADAMO | 1000000000000 | W
290 | 0.065 | 0.69 | 1.37 | 0.013 | 0.04 | 0.14 | 16 | 12 | 10000000000000000 |  | 0 | RADAMO | RADAMO | 1000000000000 | F
290 | 0.21 | 0.75 | 0 | 0.02 | 0 | 0 | 16 | 12 | 10000000000000000 |  | 0 | Plotter-15 MTR | Bellmann 90 | 1000000000000 | F
290 | 0.21 | 0.75 | 0 | 0.018 | 0 | 0 | 16 | 12 | 10000000000000000 |  | 0 | Plotter-15 MTR | Bellmann 90 | 1000000000000 | F
290 | 0.21 | 0.75 | 0 | 0.022 | 0 | 0 | 16 | 12 | 10000000000000000 |  | 0 | Plotter-15 MTR | Bellmann 90 | 1000000000000 | F
290 | 0.19 | 0.75 | 0 | 0.015 | 0 | 0 | 16 | 12 | 10000000000000000 |  | 0 | Plotter-15 MTR | Bellmann 90 | 1000000000000 | F
290 | 0.2 | 0.76 | 0 | 0.004 | 0 | 0 | 16 | 12 | 10000000000000000 |  | 0 | Plotter-15 MTR | Bellmann 90 | 1000000000000 | F
290 | 0.2 | 0.76 | 0 | 0.005 | 0 | 0 | 16 | 12 | 10000000000000000 |  | 0 | Plotter-15 MTR | Bellmann 90 | 1000000000000 | F
290 | 0.2 | 0.76 | 0 | 0.004 | 0 | 0 | 16 | 12 | 10000000000000000 |  | 0 | Plotter-15 MTR | Bellmann 90 | 1000000000000 | F
290 | 0.11 | 0.74 | 0 | 0.006 | 0 | 0 | 16 | 12 | 10000000000000000 |  | 0 | Plotter-15 MTR | Bellmann 90 | 1000000000000 | F
290 | 0.11 | 0.95 | 0 | 0.009 | 0 | 0 | 16 | 12 | 10000000000000000 |  | 0 | Plotter-15 MTR | Bellmann 90 | 1000000000000 | F
290 | 0.1 | 1.21 | 0 | 0.005 | 0 | 0 | 16 | 12 | 10000000000000000 |  | 0 | Plotter-15 MTR | Bellmann 90 | 1000000000000 | F
290 | 0.25 | 0.64 | 0 | 0.02 | 0 | 0 | 16 | 12 | 10000000000000000 |  | 0 | Plotter-15 MTR | Bellmann 90 | 1000000000000 | F
290 | 0.17 | 0.63 | 0 | 0.015 | 0 | 0 | 16 | 12 | 10000000000000000 |  | 0 | Plotter-15 MTR | Bellmann 90 | 1000000000000 | F
290 | 0.16 | 0.56 | 0 | 0.011 | 0 | 0 | 16 | 12 | 10000000000000000 |  | 0 | Plotter-15 MTR | Bellmann 90 | 1000000000000 | F
290 | 0.12 | 0.56 | 0 | 0.011 | 0 | 0 | 16 | 12 | 10000000000000000 |  | 0 | Plotter-15 MTR | Bellmann 90 | 1000000000000 | P
290 | 0.04 | 0.73 | 0 | 0.007 | 0 | 0 | 16 | 12 | 10000000000000000 |  | 0 | Plotter-15 MTR | Bellmann 90 | 1000000000000 | F
290 | 0.07 | 0.69 | 0 | 0.009 | 0 | 0 | 16 | 12 | 10000000000000000 |  | 0 | Plotter-15 MTR | Bellmann 90 | 1000000000000 | F
290 | 0.06 | 0.76 | 0 | 0.009 | 0 | 0 | 16 | 12 | 10000000000000000 |  | 0 | Plotter-15 MTR | Bellmann 90 | 1000000000000 | F
290 | 0.15 | 0.79 | 0 | 0.015 | 0 | 0 | 16 | 12 | 10000000000000000 |  | 0 | Plotter-15 MTR | Bellmann 90 | 1000000000000 | W
290 | 0.05 | 0.93 | 0 | 0.015 | 0 | 0 | 16 | 12 | 10000000000000000 |  | 0 | Plotter-15 MTR | Bellmann 90 | 1000000000000 | W
290 | 0.42 | 1.23 | 0 | 0.017 | 0 | 0 | 16 | 12 | 10000000000000000 |  | 0 | Plotter-15 MTR | Bellmann 90 | 1000000000000 | W
290 | 0.13 | 0.56 | 1.26 | 0.011 | 0 | 0 | 16 | 12 | 10000000000000000 |  | 0 | Plotter-15 MTR | CRP-1 | 1000000000000 | P
290 | 0.03577778 | 0.80111111 | 1.23777778 | 0.009375 | 0 | 0 | 16 | 12 | 10000000000000000 |  | 0 | Plotter-15 MTR | CRP-2 | 1000000000000 | W
290 | 0.125 | 0.61714286 | 1.33333333 | 0.01057143 | 0 | 0 | 16 | 12 | 10000000000000000 |  | 0 | Plotter-15 MTR | CRP-2 | 1000000000000 | P
290 | 0.04514286 | 0.75428571 | 1.33857143 | 0.00757143 | 0 | 0 | 16 | 12 | 10000000000000000 |  | 0 | Plotter-15 MTR | CRP-2 | 1000000000000 | F
290 | 0.066625 | 0.703125 | 1.34857143 | 0.0085 | 0 | 0 | 16 | 12 | 10000000000000000 |  | 0 | Plotter-15 MTR | CRP-2 | 1000000000000 | F
290 | 0.01525 | 0.6525 | 1.44 | 0.008 | 0 | 0 | 16 | 12 | 10000000000000000 |  | 0 | Plotter-15 MTR | CRP-2 | 1000000000000 | P
290 | 0.04 | 0.93 | 1.455 | 0.0135 | 0 | 0 | 16 | 12 | 10000000000000000 |  | 0 | Plotter-15 MTR | CRP-2 | 1000000000000 | W
290 | 0.03222222 | 0.65444444 | 1.45555556 | 0.00722222 | 0 | 0 | 16 | 12 | 10000000000000000 |  | 0 | Plotter-15 MTR | CRP-2 | 1000000000000 | P
290 | 0.05085714 | 0.72214286 | 1.49857143 | 0.01042857 | 0 | 0 | 16 | 12 | 10000000000000000 |  | 0 | Plotter-15 MTR | CRP-2 | 1000000000000 | W
290 | 0.15666667 | 0.81 | 0.725 | 0.017 | 0 | 0 | 16 | 12 | 10000000000000000 |  | 0 | Plotter-15 MTR | CRP-3 | 1000000000000 | P
290 | 0.01 | 0.8175 | 0.94666667 | 0.017 | 0 | 0 | 16 | 12 | 10000000000000000 |  | 0 | Plotter-15 MTR | CRP-3 | 1000000000000 | P
290 | 0.015 | 0.8025 | 0.96666667 | 0.007 | 0 | 0 | 16 | 12 | 10000000000000000 |  | 0 | Plotter-15 MTR | CRP-3 | 1000000000000 | P
290 | 0.03 | 0.9 | 1.18 | 0.009 | 0 | 0 | 16 | 12 | 10000000000000000 |  | 0 | Plotter-15 MTR | CRP-3 | 1000000000000 | W
290 | 0.03 | 0.78 | 1.24 | 0.005 | 0 | 0 | 16 | 12 | 10000000000000000 |  | 0 | Plotter-15 MTR | CRP-3 | 1000000000000 | W
290 | 0.24333333 | 1.06333333 | 1.27 | 0.02333333 | 0 | 0 | 16 | 12 | 10000000000000000 |  | 0 | Plotter-15 MTR | CRP-3 | 1000000000000 | W
290 | 0.019 | 0.87 | 1.29 | 0.007 | 0 | 0 | 16 | 12 | 10000000000000000 |  | 0 | Plotter-15 MTR | CRP-3 | 1000000000000 | W
290 | 0.06 | 0.71 | 1.3 | 0.006 | 0 | 0 | 16 | 12 | 10000000000000000 |  | 0 | Plotter-15 MTR | CRP-3 | 1000000000000 | F
290 | 0.14166667 | 0.81777778 | 1.39176471 | 0.01855556 | 0 | 0 | 16 | 12 | 10000000000000000 |  | 0 | Plotter-15 MTR | CRP-3 | 1000000000000 | SRM
290 | 0.01090909 | 0.73272727 | 1.399 | 0.00509091 | 0 | 0 | 16 | 12 | 10000000000000000 |  | 0 | Plotter-15 MTR | CRP-3 | 1000000000000 | F
290 | 0.05 | 0.6325 | 1.4225 | 0.00575 | 0 | 0 | 16 | 12 | 10000000000000000 |  | 0 | Plotter-15 MTR | CRP-3 | 1000000000000 | P
290 | 0.15 | 0.1 | 1.45 | 0.006 | 0 | 0 | 16 | 12 | 10000000000000000 |  | 0 | Plotter-15 MTR | CRP-3 | 1000000000000 | P
290 | 0.15 | 0.4 | 1.45 | 0.006 | 0 | 0 | 16 | 12 | 10000000000000000 |  | 0 | Plotter-15 MTR | CRP-3 | 1000000000000 | P
290 | 0.16 | 1.175 | 1.45 | 0.006 | 0 | 0 | 16 | 12 | 10000000000000000 |  | 0 | Plotter-15 MTR | CRP-3 | 1000000000000 | P
290 | 0.01 | 0.66 | 1.45666667 | 0.008 | 0 | 0 | 16 | 12 | 10000000000000000 |  | 0 | Plotter-15 MTR | CRP-3 | 1000000000000 | P
290 | 0.1525 | 0.6 | 1.46666667 | 0.01975 | 0 | 0 | 16 | 12 | 10000000000000000 |  | 0 | Plotter-15 MTR | CRP-3 | 1000000000000 | P
290 | 0.315 | 0.81 | 1.47 | 0.018 | 0 | 0 | 16 | 12 | 10000000000000000 |  | 0 | Plotter-15 MTR | CRP-3 | 1000000000000 | P
290 | 0.2 | 0.18 | 1.36 | 0.012 | 0 | 0 | 16 | 12 | 10000000000000000 |  | 0 | Plotter-15 MTR | Fabry 96 | 1000000000000 | P
290 | 0.12 | 0.56 | 1.26 | 0.011 | 0 | 0 | 16 | 12 | 10000000000000000 |  | 0 | Plotter-15 MTR | Hawthorne 85 | 1000000000000 | P
290 | 0.2 | 0.18 | 1.34 | 0.011 | 0 | 0 | 16 | 12 | 10000000000000000 |  | 0 | Plotter-15 MTR | Hawthorne 85 | 1000000000000 | P
290 | 0.06 | 0.98 | 1.28 | 0.007 | 0 | 0 | 16 | 12 | 10000000000000000 |  | 0 | Plotter-15 MTR | Ishino 90 | 1000000000000 | W
290 | 0.25 | 1.06 | 1.3 | 0.019 | 0 | 0 | 16 | 12 | 10000000000000000 |  | 0 | Plotter-15 MTR | Ishino 90 | 1000000000000 | W
290 | 0.23 | 0.61 | 1.41 | 0.018 | 0 | 0 | 16 | 12 | 10000000000000000 |  | 0 | Plotter-15 MTR | Ishino 90 | 1000000000000 | P
290 | 0.25 | 0.59 | 1.43 | 0.007 | 0 | 0 | 16 | 12 | 10000000000000000 |  | 0 | Plotter-15 MTR | Ishino 90 | 1000000000000 | P
290 | 0.06 | 0.57 | 1.44 | 0.018 | 0 | 0 | 16 | 12 | 10000000000000000 |  | 0 | Plotter-15 MTR | Ishino 90 | 1000000000000 | P
290 | 0.06 | 1.78 | 1.44 | 0.009 | 0 | 0 | 16 | 12 | 10000000000000000 |  | 0 | Plotter-15 MTR | Ishino 90 | 1000000000000 | P
290 | 0.06 | 0.58 | 1.46 | 0.008 | 0 | 0 | 16 | 12 | 10000000000000000 |  | 0 | Plotter-15 MTR | Ishino 90 | 1000000000000 | P
290 | 0.2 | 0.88 | 1.19 | 0.016 | 0 | 0 | 16 | 12 | 10000000000000000 |  | 0 | Plotter-15 MTR | JNES 07 | 1000000000000 | W
290 | 0.13 | 0.86 | 1.21 | 0.016 | 0 | 0 | 16 | 12 | 10000000000000000 |  | 0 | Plotter-15 MTR | JNES 07 | 1000000000000 | W
290 | 0.02 | 0.84 | 1.23 | 0.008 | 0 | 0 | 16 | 12 | 10000000000000000 |  | 0 | Plotter-15 MTR | JNES 07 | 1000000000000 | W
290 | 0.17 | 0.62 | 1.45 | 0.01 | 0 | 0 | 16 | 12 | 10000000000000000 |  | 0 | Plotter-15 MTR | JNES 07 | 1000000000000 | P
290 | 0.1 | 0.92 | 1.47 | 0.008 | 0 | 0 | 16 | 12 | 10000000000000000 |  | 0 | Plotter-15 MTR | JNES 07 | 1000000000000 | P
290 | 0.04 | 0.62 | 1.5 | 0.005 | 0 | 0 | 16 | 12 | 10000000000000000 |  | 0 | Plotter-15 MTR | JNES 07 | 1000000000000 | P
290 | 0.17 | 0.62 | 1.51 | 0.009 | 0 | 0 | 16 | 12 | 10000000000000000 |  | 0 | Plotter-15 MTR | JNES 07 | 1000000000000 | P
290 | 0.16 | 0.62 | 1.52 | 0.011 | 0 | 0 | 16 | 12 | 10000000000000000 |  | 0 | Plotter-15 MTR | JNES 07 | 1000000000000 | P
290 | 0.1 | 0.59 | 1.52 | 0.009 | 0 | 0 | 16 | 12 | 10000000000000000 |  | 0 | Plotter-15 MTR | JNES 07 | 1000000000000 | P
290 | 0.1 | 0.63 | 1.53 | 0.017 | 0 | 0 | 16 | 12 | 10000000000000000 |  | 0 | Plotter-15 MTR | JNES 07 | 1000000000000 | P
290 | 0.21 | 0.63 | 1.55 | 0.009 | 0 | 0 | 16 | 12 | 10000000000000000 |  | 0 | Plotter-15 MTR | JNES 07 | 1000000000000 | P
290 | 0.03 | 0.92 | 1.36 | 0.007 | 0 | 0 | 16 | 12 | 10000000000000000 |  | 0 | Plotter-15 MTR | Lee 01 | 1000000000000 | F
290 | 0.14 | 0.84 | 1.42 | 0.017 | 0 | 0 | 16 | 12 | 10000000000000000 |  | 0 | Plotter-15 MTR | Lee 01 | 1000000000000 | P
290 | 0.27 | 1.01 | 1.75 | 0.012 | 0 | 0 | 16 | 12 | 10000000000000000 |  | 0 | Plotter-15 MTR | Leitz 93 | 1000000000000 | W
290 | 0.14 | 0.84 | 1.42 | 0.017 | 0 | 0 | 16 | 12 | 10000000000000000 |  | 0 | Plotter-15 MTR | Nanstad 04 | 1000000000000 | P
290 | 0.16 | 0.68 | 1.3 | 0.015 | 0 | 0 | 16 | 12 | 10000000000000000 |  | 0 | Plotter-15 MTR | Onizawa 01 | 1000000000000 | P
290 | 0.02 | 0.61 | 1.36 | 0.003 | 0 | 0 | 16 | 12 | 10000000000000000 |  | 0 | Plotter-15 MTR | Onizawa 01 | 1000000000000 | P
290 | 0.14 | 0.84 | 1.42 | 0.017 | 0 | 0 | 16 | 12 | 10000000000000000 |  | 0 | Plotter-15 MTR | Onizawa 01 | 1000000000000 | P
290 | 0.04 | 0.65 | 1.43 | 0.004 | 0 | 0 | 16 | 12 | 10000000000000000 |  | 0 | Plotter-15 MTR | Onizawa 01 | 1000000000000 | P
290 | 0.17 | 0.63 | 1.47 | 0.015 | 0 | 0 | 16 | 12 | 10000000000000000 |  | 0 | Plotter-15 MTR | Pachur 93 | 1000000000000 | F
290 | 0.25999999 | 0.74000001 | 0.62 | 0.022 | 0 | 0 | 16 | 12 | 10000000000000000 |  | 0 | Plotter-15 MTR | TR-EDB | 1000000000000 | F
290 | 0.036 | 0.55000001 | 0.63 | 0.006 | 0 | 0 | 16 | 12 | 10000000000000000 |  | 0 | Plotter-15 MTR | TR-EDB | 1000000000000 | F
290 | 0.19 | 0.75 | 0.69 | 0.016 | 0 | 0 | 16 | 12 | 10000000000000000 |  | 0 | Plotter-15 MTR | TR-EDB | 1000000000000 | F
290 | 0.15000001 | 0.79000002 | 0.70999998 | 0.015 | 0 | 0 | 16 | 12 | 10000000000000000 |  | 0 | Plotter-15 MTR | TR-EDB | 1000000000000 | F
290 | 0.11 | 0.94999999 | 0.70999998 | 0.009 | 0 | 0 | 16 | 12 | 10000000000000000 |  | 0 | Plotter-15 MTR | TR-EDB | 1000000000000 | F
290 | 0.20999999 | 0.75 | 0.70999998 | 0.018 | 0 | 0 | 16 | 12 | 10000000000000000 |  | 0 | Plotter-15 MTR | TR-EDB | 1000000000000 | F
290 | 0.12 | 0.95999998 | 0.72000003 | 0.009 | 0 | 0 | 16 | 12 | 10000000000000000 |  | 0 | Plotter-15 MTR | TR-EDB | 1000000000000 | F
290 | 0.2 | 0.75999999 | 0.72000003 | 0.004 | 0 | 0 | 16 | 12 | 10000000000000000 |  | 0 | Plotter-15 MTR | TR-EDB | 1000000000000 | F
290 | 0.11 | 0.74000001 | 0.72000003 | 0.006 | 0 | 0 | 16 | 12 | 10000000000000000 |  | 0 | Plotter-15 MTR | TR-EDB | 1000000000000 | F
290 | 0.20999999 | 0.75 | 0.73000002 | 0.02 | 0 | 0 | 16 | 12 | 10000000000000000 |  | 0 | Plotter-15 MTR | TR-EDB | 1000000000000 | F
290 | 0.20999999 | 0.75 | 0.74000001 | 0.022 | 0 | 0 | 16 | 12 | 10000000000000000 |  | 0 | Plotter-15 MTR | TR-EDB | 1000000000000 | F
290 | 0.2 | 0.75999999 | 0.75999999 | 0.005 | 0 | 0 | 16 | 12 | 10000000000000000 |  | 0 | Plotter-15 MTR | TR-EDB | 1000000000000 | F
290 | 0.2 | 0.75999999 | 0.76999998 | 0.004 | 0 | 0 | 16 | 12 | 10000000000000000 |  | 0 | Plotter-15 MTR | TR-EDB | 1000000000000 | F
290 | 0.08 | 0.17 | 0.91000003 | 0.014 | 0 | 0 | 16 | 12 | 10000000000000000 |  | 0 | Plotter-15 MTR | TR-EDB | 1000000000000 | W
290 | 0.1 | 1.21000004 | 0.99000001 | 0.005 | 0 | 0 | 16 | 12 | 10000000000000000 |  | 0 | Plotter-15 MTR | TR-EDB | 1000000000000 | F
290 | 0.04 | 0.94 | 1.09000003 | 0.01 | 0 | 0 | 16 | 12 | 10000000000000000 |  | 0 | Plotter-15 MTR | TR-EDB | 1000000000000 | W
290 | 0.08 | 0.98000002 | 1.13 | 0.018 | 0 | 0 | 16 | 12 | 10000000000000000 |  | 0 | Plotter-15 MTR | TR-EDB | 1000000000000 | W
290 | 0.045 | 0.815 | 1.16999996 | 0.011 | 0 | 0 | 16 | 12 | 10000000000000000 |  | 0 | Plotter-15 MTR | TR-EDB | 1000000000000 | W
290 | 0.021 | 0.86500001 | 1.17999995 | 0.01 | 0 | 0 | 16 | 12 | 10000000000000000 |  | 0 | Plotter-15 MTR | TR-EDB | 1000000000000 | W
290 | 0.04 | 0.88999999 | 1.20000005 | 0.008 | 0 | 0 | 16 | 12 | 10000000000000000 |  | 0 | Plotter-15 MTR | TR-EDB | 1000000000000 | W
290 | 0.13 | 0.56 | 1.21000004 | 0.008 | 0 | 0 | 16 | 12 | 10000000000000000 |  | 0 | Plotter-15 MTR | TR-EDB | 1000000000000 | P
290 | 0.15000001 | 0.79000002 | 1.21000004 | 0.015 | 0 | 0 | 16 | 12 | 10000000000000000 |  | 0 | Plotter-15 MTR | TR-EDB | 1000000000000 | W
290 | 0.03 | 0.57999998 | 1.22000003 | 0.008 | 0 | 0 | 16 | 12 | 10000000000000000 |  | 0 | Plotter-15 MTR | TR-EDB | 1000000000000 | P
290 | 0.19 | 0.30000001 | 1.23000002 | 0.016 | 0 | 0 | 16 | 12 | 10000000000000000 |  | 0 | Plotter-15 MTR | TR-EDB | 1000000000000 | P
290 | 0.19 | 0.69999999 | 1.23000002 | 0.016 | 0 | 0 | 16 | 12 | 10000000000000000 |  | 0 | Plotter-15 MTR | TR-EDB | 1000000000000 | P
290 | 0.037 | 0.87 | 1.23000002 | 0.008 | 0 | 0 | 16 | 12 | 10000000000000000 |  | 0 | Plotter-15 MTR | TR-EDB | 1000000000000 | W
290 | 0.18000001 | 0.69499999 | 1.24000001 | 0.016 | 0 | 0 | 16 | 12 | 10000000000000000 |  | 0 | Plotter-15 MTR | TR-EDB | 1000000000000 | W
290 | 0.39 | 0.70499998 | 1.24000001 | 0.01 | 0 | 0 | 16 | 12 | 10000000000000000 |  | 0 | Plotter-15 MTR | TR-EDB | 1000000000000 | W
290 | 0.37 | 0.58999997 | 1.25 | 0.005 | 0 | 0 | 16 | 12 | 10000000000000000 |  | 0 | Plotter-15 MTR | TR-EDB | 1000000000000 | W
290 | 0.12 | 0.56 | 1.25999999 | 0.011 | 0 | 0 | 16 | 12 | 10000000000000000 |  | 0 | Plotter-15 MTR | TR-EDB | 1000000000000 | P
290 | 0.034 | 0.87583334 | 1.26666669 | 0.00866667 | 0 | 0 | 16 | 12 | 10000000000000000 |  | 0 | Plotter-15 MTR | TR-EDB | 1000000000000 | W
290 | 0.1 | 0.74000001 | 1.26999998 | 0.018 | 0 | 0 | 16 | 12 | 10000000000000000 |  | 0 | Plotter-15 MTR | TR-EDB | 1000000000000 | P
290 | 0.1 | 0.61000001 | 1.27999997 | 0.009 | 0 | 0 | 16 | 12 | 10000000000000000 |  | 0 | Plotter-15 MTR | TR-EDB | 1000000000000 | P
290 | 0.02 | 1.13999999 | 1.27999997 | 0.007 | 0 | 0 | 16 | 12 | 10000000000000000 |  | 0 | Plotter-15 MTR | TR-EDB | 1000000000000 | W
290 | 0.04 | 0.73000002 | 1.28999996 | 0.007 | 0 | 0 | 16 | 12 | 10000000000000000 |  | 0 | Plotter-15 MTR | TR-EDB | 1000000000000 | F
290 | 0.02 | 0.69999999 | 1.28999996 | 0.009 | 0 | 0 | 16 | 12 | 10000000000000000 |  | 0 | Plotter-15 MTR | TR-EDB | 1000000000000 | P
290 | 0.06 | 0.69 | 1.28999996 | 0.012 | 0 | 0 | 16 | 12 | 10000000000000000 |  | 0 | Plotter-15 MTR | TR-EDB | 1000000000000 | P
290 | 0.061 | 0.70999998 | 1.28999996 | 0.02 | 0 | 0 | 16 | 12 | 10000000000000000 |  | 0 | Plotter-15 MTR | TR-EDB | 1000000000000 | P
290 | 0.36433333 | 0.59133335 | 1.29 | 0.00533333 | 0 | 0 | 16 | 12 | 10000000000000000 |  | 0 | Plotter-15 MTR | TR-EDB | 1000000000000 | W
290 | 0.02 | 0.69 | 1.29999995 | 0.02 | 0 | 0 | 16 | 12 | 10000000000000000 |  | 0 | Plotter-15 MTR | TR-EDB | 1000000000000 | P
290 | 0.022 | 0.69 | 1.29999995 | 0.019 | 0 | 0 | 16 | 12 | 10000000000000000 |  | 0 | Plotter-15 MTR | TR-EDB | 1000000000000 | P
290 | 0.096 | 0.69 | 1.29999995 | 0.008 | 0 | 0 | 16 | 12 | 10000000000000000 |  | 0 | Plotter-15 MTR | TR-EDB | 1000000000000 | P
290 | 0.059 | 0.69999999 | 1.29999995 | 0.014 | 0 | 0 | 16 | 12 | 10000000000000000 |  | 0 | Plotter-15 MTR | TR-EDB | 1000000000000 | P
290 | 0.02 | 0.69 | 1.30999994 | 0.009 | 0 | 0 | 16 | 12 | 10000000000000000 |  | 0 | Plotter-15 MTR | TR-EDB | 1000000000000 | P
290 | 0.14 | 0.62 | 1.30999994 | 0.009 | 0 | 0 | 16 | 12 | 10000000000000000 |  | 0 | Plotter-15 MTR | TR-EDB | 1000000000000 | P
290 | 0.002 | 0.69999999 | 1.30999994 | 0.003 | 0 | 0 | 16 | 12 | 10000000000000000 |  | 0 | Plotter-15 MTR | TR-EDB | 1000000000000 | P
290 | 0.30000001 | 0.69999999 | 1.30999994 | 0.003 | 0 | 0 | 16 | 12 | 10000000000000000 |  | 0 | Plotter-15 MTR | TR-EDB | 1000000000000 | P
290 | 0.33000001 | 0.25 | 1.30999994 | 0.02 | 0 | 0 | 16 | 12 | 10000000000000000 |  | 0 | Plotter-15 MTR | TR-EDB | 1000000000000 | P
290 | 0.33000001 | 0.70999998 | 1.30999994 | 0.02 | 0 | 0 | 16 | 12 | 10000000000000000 |  | 0 | Plotter-15 MTR | TR-EDB | 1000000000000 | P
290 | 0.05 | 0.95999998 | 1.30999994 | 0.017 | 0 | 0 | 16 | 12 | 10000000000000000 |  | 0 | Plotter-15 MTR | TR-EDB | 1000000000000 | W
290 | 0.40599999 | 0.614 | 1.30999999 | 0.0128 | 0 | 0 | 16 | 12 | 10000000000000000 |  | 0 | Plotter-15 MTR | TR-EDB | 1000000000000 | W
290 | 0.06 | 0.75 | 1.31 | 0.009 | 0 | 0 | 16 | 12 | 10000000000000000 |  | 0 | Plotter-15 MTR | TR-EDB | 1000000000000 | F
290 | 0.06 | 0.55500001 | 1.31 | 0.0165 | 0 | 0 | 16 | 12 | 10000000000000000 |  | 0 | Plotter-15 MTR | TR-EDB | 1000000000000 | W
290 | 0.098 | 0.69 | 1.32000005 | 0.009 | 0 | 0 | 16 | 12 | 10000000000000000 |  | 0 | Plotter-15 MTR | TR-EDB | 1000000000000 | P
290 | 0.06 | 0.69999999 | 1.32000005 | 0.015 | 0 | 0 | 16 | 12 | 10000000000000000 |  | 0 | Plotter-15 MTR | TR-EDB | 1000000000000 | P
290 | 0.102 | 0.69999999 | 1.33000004 | 0.02 | 0 | 0 | 16 | 12 | 10000000000000000 |  | 0 | Plotter-15 MTR | TR-EDB | 1000000000000 | P
290 | 0.08 | 0.69 | 1.33000004 | 0.015 | 0 | 0 | 16 | 12 | 10000000000000000 |  | 0 | Plotter-15 MTR | TR-EDB | 1000000000000 | P
290 | 0.29388235 | 0.65625001 | 1.33750001 | 0.0135 | 0 | 0 | 16 | 12 | 10000000000000000 |  | 0 | Plotter-15 MTR | TR-EDB | 1000000000000 | W
290 | 0.063 | 0.69749999 | 1.34000003 | 0.009 | 0 | 0 | 16 | 12 | 10000000000000000 |  | 0 | Plotter-15 MTR | TR-EDB | 1000000000000 | F
290 | 0.094 | 0.066 | 1.34000003 | 0.017 | 0 | 0 | 16 | 12 | 10000000000000000 |  | 0 | Plotter-15 MTR | TR-EDB | 1000000000000 | W
290 | 0.22 | 0.63 | 1.34000003 | 0.014 | 0 | 0 | 16 | 12 | 10000000000000000 |  | 0 | Plotter-15 MTR | TR-EDB | 1000000000000 | P
290 | 0.06 | 0.75999999 | 1.35000002 | 0.009 | 0 | 0 | 16 | 12 | 10000000000000000 |  | 0 | Plotter-15 MTR | TR-EDB | 1000000000000 | F
290 | 0.028 | 1.11500001 | 1.35000002 | 0.018 | 0 | 0 | 16 | 12 | 10000000000000000 |  | 0 | Plotter-15 MTR | TR-EDB | 1000000000000 | W
290 | 0.167 | 1.12 | 1.35000002 | 0.019 | 0 | 0 | 16 | 12 | 10000000000000000 |  | 0 | Plotter-15 MTR | TR-EDB | 1000000000000 | W
290 | 0.04333333 | 0.76666665 | 1.355 | 0.00733333 | 0 | 0 | 16 | 12 | 10000000000000000 |  | 0 | Plotter-15 MTR | TR-EDB | 1000000000000 | F
290 | 0.40866666 | 0.591 | 1.36000001 | 0.006 | 0 | 0 | 16 | 12 | 10000000000000000 |  | 0 | Plotter-15 MTR | TR-EDB | 1000000000000 | W
290 | 0.23999999 | 0.60000002 | 1.36000001 | 0.008 | 0 | 0 | 16 | 12 | 10000000000000000 |  | 0 | Plotter-15 MTR | TR-EDB | 1000000000000 | W
290 | 0.108 | 0.755 | 1.36000001 | 0.017 | 0 | 0 | 16 | 12 | 10000000000000000 |  | 0 | Plotter-15 MTR | TR-EDB | 1000000000000 | W
290 | 0.08 | 0.75999999 | 1.36000001 | 0.012 | 0 | 0 | 16 | 12 | 10000000000000000 |  | 0 | Plotter-15 MTR | TR-EDB | 1000000000000 | W
290 | 0.06054545 | 0.7268182 | 1.36545455 | 0.00763636 | 0 | 0 | 16 | 12 | 10000000000000000 |  | 0 | Plotter-15 MTR | TR-EDB | 1000000000000 | F
290 | 0.43000001 | 0.58999997 | 1.37 | 0.007 | 0 | 0 | 16 | 12 | 10000000000000000 |  | 0 | Plotter-15 MTR | TR-EDB | 1000000000000 | W
290 | 0.024 | 0.073 | 1.37 | 0.017 | 0 | 0 | 16 | 12 | 10000000000000000 |  | 0 | Plotter-15 MTR | TR-EDB | 1000000000000 | W
290 | 0.22266667 | 0.594 | 1.37666667 | 0.008 | 0 | 0 | 16 | 12 | 10000000000000000 |  | 0 | Plotter-15 MTR | TR-EDB | 1000000000000 | W
290 | 0.007 | 0.72500002 | 1.38 | 0.008 | 0 | 0 | 16 | 12 | 10000000000000000 |  | 0 | Plotter-15 MTR | TR-EDB | 1000000000000 | P
290 | 0.16 | 0.64999998 | 1.38 | 0.013 | 0 | 0 | 16 | 12 | 10000000000000000 |  | 0 | Plotter-15 MTR | TR-EDB | 1000000000000 | W
290 | 0.36000001 | 0.77999997 | 1.38 | 0.015 | 0 | 0 | 16 | 12 | 10000000000000000 |  | 0 | Plotter-15 MTR | TR-EDB | 1000000000000 | W
290 | 0.2744 | 0.63625 | 1.38499999 | 0.01275 | 0 | 0 | 16 | 12 | 10000000000000000 |  | 0 | Plotter-15 MTR | TR-EDB | 1000000000000 | W
290 | 0.16 | 0.56 | 1.39999998 | 0.011 | 0 | 0 | 16 | 12 | 10000000000000000 |  | 0 | Plotter-15 MTR | TR-EDB | 1000000000000 | F
290 | 0.2 | 0.63 | 1.39999998 | 0.017 | 0 | 0 | 16 | 12 | 10000000000000000 |  | 0 | Plotter-15 MTR | TR-EDB | 1000000000000 | P
290 | 0.12 | 0.46000001 | 1.40999997 | 0.008 | 0 | 0 | 16 | 12 | 10000000000000000 |  | 0 | Plotter-15 MTR | TR-EDB | 1000000000000 | P
290 | 0.027 | 0.685 | 1.41999996 | 0.019 | 0 | 0 | 16 | 12 | 10000000000000000 |  | 0 | Plotter-15 MTR | TR-EDB | 1000000000000 | W
290 | 0.112 | 1.23500001 | 1.41999996 | 0.017 | 0 | 0 | 16 | 12 | 10000000000000000 |  | 0 | Plotter-15 MTR | TR-EDB | 1000000000000 | W
290 | 0.05 | 0.75 | 1.42999995 | 0.008 | 0 | 0 | 16 | 12 | 10000000000000000 |  | 0 | Plotter-15 MTR | TR-EDB | 1000000000000 | F
290 | 0.112 | 1.85000002 | 1.42999995 | 0.017 | 0 | 0 | 16 | 12 | 10000000000000000 |  | 0 | Plotter-15 MTR | TR-EDB | 1000000000000 | W
290 | 0.0205 | 0.64500001 | 1.44 | 0.009 | 0 | 0 | 16 | 12 | 10000000000000000 |  | 0 | Plotter-15 MTR | TR-EDB | 1000000000000 | P
290 | 0.265 | 0.58999999 | 1.44000002 | 0.01133333 | 0 | 0 | 16 | 12 | 10000000000000000 |  | 0 | Plotter-15 MTR | TR-EDB | 1000000000000 | W
290 | 0.04 | 0.65000001 | 1.44499999 | 0.008 | 0 | 0 | 16 | 12 | 10000000000000000 |  | 0 | Plotter-15 MTR | TR-EDB | 1000000000000 | P
290 | 0.13 | 0.55000001 | 1.45000005 | 0.006 | 0 | 0 | 16 | 12 | 10000000000000000 |  | 0 | Plotter-15 MTR | TR-EDB | 1000000000000 | P
290 | 0.34999999 | 0.56999999 | 1.45000005 | 0.02 | 0 | 0 | 16 | 12 | 10000000000000000 |  | 0 | Plotter-15 MTR | TR-EDB | 1000000000000 | W
290 | 0.08 | 1.70000005 | 1.45000005 | 0.011 | 0 | 0 | 16 | 12 | 10000000000000000 |  | 0 | Plotter-15 MTR | TR-EDB | 1000000000000 | W
290 | 0.035 | 0.93000001 | 1.45000005 | 0.013 | 0 | 0 | 16 | 12 | 10000000000000000 |  | 0 | Plotter-15 MTR | TR-EDB | 1000000000000 | W
290 | 0.08 | 1.70000005 | 1.45000005 | 0.011 | 0 | 0 | 16 | 12 | 10000000000000000 |  | 0 | Plotter-15 MTR | TR-EDB | 1000000000000 | W
290 | 0.215 | 0.59733333 | 1.45333334 | 0.01533333 | 0 | 0 | 16 | 12 | 10000000000000000 |  | 0 | Plotter-15 MTR | TR-EDB | 1000000000000 | W
290 | 0.068 | 1.42999995 | 1.46000004 | 0.01 | 0 | 0 | 16 | 12 | 10000000000000000 |  | 0 | Plotter-15 MTR | TR-EDB | 1000000000000 | P
290 | 0.03 | 0.14 | 1.46000004 | 0.012 | 0 | 0 | 16 | 12 | 10000000000000000 |  | 0 | Plotter-15 MTR | TR-EDB | 1000000000000 | W
290 | 0.02 | 1.07000005 | 1.46000004 | 0.015 | 0 | 0 | 16 | 12 | 10000000000000000 |  | 0 | Plotter-15 MTR | TR-EDB | 1000000000000 | W
290 | 0.05 | 0.93000001 | 1.46000004 | 0.015 | 0 | 0 | 16 | 12 | 10000000000000000 |  | 0 | Plotter-15 MTR | TR-EDB | 1000000000000 | W
290 | 0.03 | 0.14 | 1.46000004 | 0.012 | 0 | 0 | 16 | 12 | 10000000000000000 |  | 0 | Plotter-15 MTR | TR-EDB | 1000000000000 | W
290 | 0.02 | 1.07000005 | 1.46000004 | 0.015 | 0 | 0 | 16 | 12 | 10000000000000000 |  | 0 | Plotter-15 MTR | TR-EDB | 1000000000000 | W
290 | 0.255 | 0.37499999 | 1.46999997 | 0.013 | 0 | 0 | 16 | 12 | 10000000000000000 |  | 0 | Plotter-15 MTR | TR-EDB | 1000000000000 | W
290 | 0.069 | 0.92500001 | 1.47000003 | 0.01 | 0 | 0 | 16 | 12 | 10000000000000000 |  | 0 | Plotter-15 MTR | TR-EDB | 1000000000000 | P
290 | 0.17 | 0.63 | 1.48000002 | 0.015 | 0 | 0 | 16 | 12 | 10000000000000000 |  | 0 | Plotter-15 MTR | TR-EDB | 1000000000000 | F
290 | 0.05 | 0.93000001 | 1.48000002 | 0.015 | 0 | 0 | 16 | 12 | 10000000000000000 |  | 0 | Plotter-15 MTR | TR-EDB | 1000000000000 | W
290 | 0.28333333 | 0.63 | 1.48333335 | 0.01966667 | 0 | 0 | 16 | 12 | 10000000000000000 |  | 0 | Plotter-15 MTR | TR-EDB | 1000000000000 | W
290 | 0.28333333 | 0.63 | 1.48333335 | 0.01966667 | 0 | 0 | 16 | 12 | 10000000000000000 |  | 0 | Plotter-15 MTR | TR-EDB | 1000000000000 | W
290 | 0.28333333 | 0.63 | 1.48333335 | 0.01966667 | 0 | 0 | 16 | 12 | 10000000000000000 |  | 0 | Plotter-15 MTR | TR-EDB | 1000000000000 | W
290 | 0.097 | 0.55000001 | 1.49000001 | 0.02 | 0 | 0 | 16 | 12 | 10000000000000000 |  | 0 | Plotter-15 MTR | TR-EDB | 1000000000000 | W
290 | 0.116 | 0.47999999 | 1.5 | 0.02 | 0 | 0 | 16 | 12 | 10000000000000000 |  | 0 | Plotter-15 MTR | TR-EDB | 1000000000000 | W
290 | 0.04 | 0.79000002 | 1.5 | 0.012 | 0 | 0 | 16 | 12 | 10000000000000000 |  | 0 | Plotter-15 MTR | TR-EDB | 1000000000000 | W
290 | 0.28999999 | 0.62 | 1.5 | 0.02 | 0 | 0 | 16 | 12 | 10000000000000000 |  | 0 | Plotter-15 MTR | TR-EDB | 1000000000000 | W
290 | 0.20999999 | 0.53733333 | 1.50999999 | 0.01633333 | 0 | 0 | 16 | 12 | 10000000000000000 |  | 0 | Plotter-15 MTR | TR-EDB | 1000000000000 | W
290 | 0.23 | 1.58000004 | 1.53999996 | 0.009 | 0 | 0 | 16 | 12 | 10000000000000000 |  | 0 | Plotter-15 MTR | TR-EDB | 1000000000000 | W
290 | 0.33166667 | 0.80666665 | 1.54166663 | 0.01166667 | 0 | 0 | 16 | 12 | 10000000000000000 |  | 0 | Plotter-15 MTR | TR-EDB | 1000000000000 | W
290 | 0.18000001 | 0.55000001 | 1.54999995 | 0.019 | 0 | 0 | 16 | 12 | 10000000000000000 |  | 0 | Plotter-15 MTR | TR-EDB | 1000000000000 | W
290 | 0.34999999 | 0.62 | 1.55999994 | 0.013 | 0 | 0 | 16 | 12 | 10000000000000000 |  | 0 | Plotter-15 MTR | TR-EDB | 1000000000000 | W
290 | 0.23999999 | 0.63999999 | 1.57000005 | 0.007 | 0 | 0 | 16 | 12 | 10000000000000000 |  | 0 | Plotter-15 MTR | TR-EDB | 1000000000000 | W
290 | 0.028 | 0.47 | 1.57000005 | 0.02 | 0 | 0 | 16 | 12 | 10000000000000000 |  | 0 | Plotter-15 MTR | TR-EDB | 1000000000000 | W
290 | 0.34999999 | 0.66000003 | 1.58999999 | 0.01433333 | 0 | 0 | 16 | 12 | 10000000000000000 |  | 0 | Plotter-15 MTR | TR-EDB | 1000000000000 | W
290 | 0.34999999 | 0.69 | 1.60000002 | 0.016 | 0 | 0 | 16 | 12 | 10000000000000000 |  | 0 | Plotter-15 MTR | TR-EDB | 1000000000000 | W
290 | 0.31 | 0.69 | 1.62 | 0.017 | 0 | 0 | 16 | 12 | 10000000000000000 |  | 0 | Plotter-15 MTR | TR-EDB | 1000000000000 | W
290 | 0.42 | 0.59500001 | 1.63 | 0.01833333 | 0 | 0 | 16 | 12 | 10000000000000000 |  | 0 | Plotter-15 MTR | TR-EDB | 1000000000000 | W
290 | 0.41999999 | 1.23000002 | 1.63999999 | 0.018 | 0 | 0 | 16 | 12 | 10000000000000000 |  | 0 | Plotter-15 MTR | TR-EDB | 1000000000000 | W
290 | 0.299 | 0.685 | 1.64666665 | 0.016 | 0 | 0 | 16 | 12 | 10000000000000000 |  | 0 | Plotter-15 MTR | TR-EDB | 1000000000000 | W
290 | 0.27000001 | 1.01999998 | 1.72000003 | 0.014 | 0 | 0 | 16 | 12 | 10000000000000000 |  | 0 | Plotter-15 MTR | TR-EDB | 1000000000000 | W
290 | 0.07 | 0.91000003 | 1.75999999 | 0.008 | 0 | 0 | 16 | 12 | 10000000000000000 |  | 0 | Plotter-15 MTR | TR-EDB | 1000000000000 | W
290 | 0.067 | 0.69 | 0 | 0.009 | 0 | 0 | 16 | 12 | 10000000000000000 |  | 0 | Plotter-15 MTR | TR-EDB | 1000000000000 | F
290 | 0.04 | 0.74 | 0.6 | 0.012 | 0.23 | 0.21 | 20.13988 | 12.56585 | 1.38e+20 |  | 78.78707 |  |  | 3680000000000
290 | 0.03 | 0.56 | 1.4 | 0.005 | 0.31 | 0.13 | 20.13988 | 12.56585 | 1.38e+20 |  | 76.00113 |  |  | 3680000000000
290 | 0.15 | 0.52 | 1.32 | 0.01 | 0.2 | 0.21 | 20.13988 | 12.56585 | 1.38e+20 |  | 122.455 |  |  | 3680000000000
290 | 0.17 | 0.64 | 1.478 | 0.011 | 0.225 | 0.217 | 20.13988 | 12.56585 | 1.38e+20 |  | 146.4755 |  |  | 3680000000000
290 | 0.27 | 0.58 | 1.49 | 0.016 | 0.51 | 0.09 | 20.13988 | 12.56585 | 1.38e+20 |  | 171.5692 |  |  | 3680000000000
290 | 0.096 | 0.58 | 1.4 | 0.009 | 0.21 | 0.22 | 20.13988 | 12.56585 | 1.38e+20 |  | 110.9268 |  |  | 3680000000000
290 | 0.174 | 0.665 | 1.465 | 0.01 | 0.186 | 0.219 | 20.13988 | 12.56585 | 1.38e+20 |  | 149.4874 |  |  | 3680000000000
290 | 0.045 | 0.083 | 1.33 | 0.004 | 0.14 | 0.13 | 20.13988 | 12.56585 | 1.38e+20 |  | 59.06235 |  |  | 3680000000000
290 | 0.03 | 0.73 | 1.33 | 0.007 | 0.28 | 0.2 | 20.13988 | 12.56585 | 1.38e+20 |  | 83.99609 |  |  | 3680000000000
290 | 0.04 | 0.67 | 1.44 | 0.015 | 0.48 | 0.066 | 20.13988 | 12.56585 | 1.38e+20 |  | 95.21011 |  |  | 3680000000000
290 | 0.057 | 0.77 | 1.38 | 0.013 | 0.3 | 0.24 | 20.13988 | 12.56585 | 1.38e+20 |  | 115.6915 |  |  | 3680000000000
290 | 0.04 | 0.64 | 1.45 | 0.011 | 0.53 | 0.069 | 20.13988 | 12.56585 | 1.38e+20 |  | 90.11232 |  |  | 3680000000000
290 | 0.14 | 0.55 | 1.35 | 0.007 | 0.19 | 0.2 | 20.13988 | 12.56585 | 1.38e+20 |  | 120.4048 |  |  | 3680000000000
290 | 0.2 | 0.33 | 1.49 | 0.01 | 0.09 | 0.15 | 20.13988 | 12.56585 | 1.38e+20 |  | 116.0713 |  |  | 3680000000000
290 | 0.04 | 0.86 | 0.71 | 0.011 | 0.2 | 0 | 20.13988 | 12.56585 | 1.38e+20 |  | 83.9084 |  |  | 3680000000000
290 | 0.04 | 0.85 | 0.75 | 0.01 | 0.32 | 0 | 20.13988 | 12.56585 | 1.38e+20 |  | 84.65283 |  |  | 3680000000000
290 | 0.09 | 0.05 | 1.98 | 0.011 | 0.19 | 0 | 20.13988 | 12.56585 | 1.38e+20 |  | 78.91639 |  |  | 3680000000000
290 | 0.1 | 0.18 | 1.42 | 0.016 | 0.25 | 0.3 | 20.13988 | 12.56585 | 1.38e+20 |  | 86.83875 |  |  | 3680000000000
290 | 0.27 | 0.1 | 1.25 | 0.014 | 0.28 | 0.12 | 20.13988 | 12.56585 | 1.38e+20 |  | 95.43425 |  |  | 3680000000000
290 | 0.2 | 0.54 | 1.31 | 0.01 | 0.18 | 0.2 | 20.13988 | 12.56585 | 1.38e+20 |  | 140.8046 |  |  | 3680000000000
290 | 0.26 | 0.62 | 1.37 | 0.018 | 0.27 | 0.11 | 20.13988 | 12.56585 | 1.38e+20 |  | 172.1076 |  |  | 3680000000000
290 | 0.05 | 0.56 | 1.32 | 0.01 | 0.24 | 0.24 | 20.13988 | 12.56585 | 1.38e+20 |  | 94.74164 |  |  | 3680000000000
290 | 0.08 | 0.07 | 1.17 | 0.008 | 0.14 | 0.1 | 20.13988 | 12.56585 | 1.38e+20 |  | 64.47926 |  |  | 3680000000000
290 | 0.12 | 0.56 | 1.5 | 0.01 | 0.27 | 0.23 | 20.13988 | 12.56585 | 1.38e+20 |  | 120.5984 |  |  | 3680000000000
290 | 0.05 | 0.73 | 0.69 | 0.01 | 0.27 | 0.21 | 20.13988 | 12.56585 | 1.38e+20 |  | 96.20916 |  |  | 3680000000000
290 | 0.026 | 0.71 | 1.48 | 0.011 | 0.57 | 0.08 | 20.13988 | 12.56585 | 1.38e+20 |  | 94.2096 |  |  | 3680000000000
290 | 0.07 | 0.65 | 1.18 | 0.005 | 0.23 | 0.18 | 20.13988 | 12.56585 | 1.38e+20 |  | 100.3258 |  |  | 3680000000000
290 | 0.03 | 0.65 | 1.34 | 0.01 | 0.55 | 0.09 | 20.13988 | 12.56585 | 1.38e+20 |  | 88.05253 |  |  | 3680000000000
290 | 0.09 | 0.845 | 0.725 | 0.008 | 0.292 | 0.204 | 20.13988 | 12.56585 | 1.38e+20 |  | 119.7664 |  |  | 3680000000000
290 | 0.049 | 0.725 | 1.85 | 0.012 | 0.239 | 0.059 | 20.13988 | 12.56585 | 1.38e+20 |  | 115.0499 |  |  | 3680000000000
290 | 0.081 | 0.61 | 1.393 | 0.012 | 0.285 | 0.235 | 20.13988 | 12.56585 | 1.38e+20 |  | 111.9873 |  |  | 3680000000000
290 | 0.042 | 0.153 | 1.163 | 0.008 | 0.133 | 0.14 | 20.13988 | 12.56585 | 1.38e+20 |  | 63.69768 |  |  | 3680000000000
290 | 0.12 | 0.64 | 1.29 | 0.011 | 0.24 | 0.26 | 20.13988 | 12.56585 | 1.38e+20 |  | 124.9691 |  |  | 3680000000000
290 | 0.18 | 0.16 | 1.05 | 0.014 | 0.2 | 0.15 | 20.13988 | 12.56585 | 1.38e+20 |  | 89.76248 |  |  | 3680000000000
290 | 0.133 | 0.66 | 1.21 | 0.005 | 0.205 | 0.208 | 20.13988 | 12.56585 | 1.38e+20 |  | 125.2284 |  |  | 3680000000000
290 | 0.21 | 0.06 | 1.167 | 0.013 | 0.143 | 0.115 | 20.13988 | 12.56585 | 1.38e+20 |  | 83.24417 |  |  | 3680000000000
290 | 0.14 | 0.49 | 1.4 | 0.009 | 0.25 | 0.24 | 20.13988 | 12.56585 | 1.38e+20 |  | 117.6276 |  |  | 3680000000000
290 | 0.27 | 0.74 | 1.33 | 0.023 | 0.18 | 0.26 | 20.13988 | 12.56585 | 1.38e+20 |  | 190.5053 |  |  | 3680000000000
290 | 0.11 | 0.58 | 1.285 | 0.017 | 0.215 | 0.215 | 20.13988 | 12.56585 | 1.38e+20 |  | 120.6014 |  |  | 3680000000000
290 | 0.053 | 0.965 | 1.375 | 0.02 | 0.4 | 0.095 | 20.13988 | 12.56585 | 1.38e+20 |  | 136.3063 |  |  | 3680000000000
290 | 0.06 | 0.55 | 1.32 | 0.005 | 0.22 | 0.23 | 20.13988 | 12.56585 | 1.38e+20 |  | 92.10604 |  |  | 3680000000000
290 | 0.03 | 0.06 | 1.28 | 0.005 | 0.47 | 0.11 | 20.13988 | 12.56585 | 1.38e+20 |  | 56.29869 |  |  | 3680000000000
290 | 0.087 | 0.64 | 1.26 | 0.017 | 0.29 | 0.176 | 20.13988 | 12.56585 | 1.38e+20 |  | 118.9481 |  |  | 3680000000000
290 | 0.09 | 0.65 | 1.27 | 0.01 | 0.31 | 0.169 | 20.13988 | 12.56585 | 1.38e+20 |  | 114.8701 |  |  | 3680000000000
290 | 0.11 | 0.095 | 1.42 | 0.017 | 0.51 | 0.055 | 20.13988 | 12.56585 | 1.38e+20 |  | 86.0126 |  |  | 3680000000000
290 | 0.07 | 0.61 | 1.22 | 0.015 | 0.27 | 0.159 | 20.13988 | 12.56585 | 1.38e+20 |  | 108.2493 |  |  | 3680000000000
290 | 0.09 | 0.63 | 1.29 | 0.009 | 0.32 | 0.17 | 20.13988 | 12.56585 | 1.38e+20 |  | 112.8455 |  |  | 3680000000000
290 | 0.08 | 0.62 | 1.27 | 0.01 | 0.32 | 0.162 | 20.13988 | 12.56585 | 1.38e+20 |  | 109.1562 |  |  | 3680000000000
290 | 0.029 | 0.6 | 1.48 | 0.005 | 0.24 | 0 | 20.13988 | 12.56585 | 1.38e+20 |  | 77.83186 |  |  | 3680000000000
290 | 0.072 | 0.76 | 1.7 | 0.012 | 0.24 | 0 | 20.13988 | 12.56585 | 1.38e+20 |  | 124.1645 |  |  | 3680000000000
290 | 0.05 | 0.59 | 1.36 | 0.006 | 0.23 | 0.21 | 20.13988 | 12.56585 | 1.38e+20 |  | 93.05603 |  |  | 3680000000000
290 | 0.04 | 0.22 | 1.33 | 0.004 | 0.17 | 0.19 | 20.13988 | 12.56585 | 1.38e+20 |  | 58.23806 |  |  | 3680000000000
290 | 0.065 | 0.62 | 1.36 | 0.014 | 0.25 | 0.22 | 20.13988 | 12.56585 | 1.38e+20 |  | 108.2201 |  |  | 3680000000000
290 | 0.03 | 0.072 | 1.37 | 0.011 | 0.49 | 0.11 | 20.13988 | 12.56585 | 1.38e+20 |  | 64.62162 |  |  | 3680000000000
290 | 0.21 | 0.758 | 1.278 | 0.009 | 0.2 | 0.23 | 20.13988 | 12.56585 | 1.38e+20 |  | 173.4646 |  |  | 3680000000000
290 | 0.17 | 0.64 | 1.478 | 0.011 | 0.225 | 0 | 20.13988 | 12.56585 | 1.38e+20 |  | 146.4755 |  |  | 3680000000000
290 | 0.03 | 0.65 | 1.375 | 0.012 | 0.28 | 0 | 20.13988 | 12.56585 | 1.38e+20 |  | 86.94622 |  |  | 3680000000000
290 | 0.16 | 0.62 | 1.41 | 0.014 | 0.24 | 0 | 20.13988 | 12.56585 | 1.38e+20 |  | 141.5798 |  |  | 3680000000000
290 | 0.11 | 0.6 | 1.42 | 0.015 | 0.27 | 0 | 20.13988 | 12.56585 | 1.38e+20 |  | 123.7423 |  |  | 3680000000000
290 | 0.11 | 0.61 | 1.43 | 0.013 | 0.23 | 0.205 | 20.13988 | 12.56585 | 1.38e+20 |  | 122.4656 |  |  | 3680000000000
290 | 0.22 | 0.51 | 1.37 | 0.018 | 0.22 | 0.23 | 20.13988 | 12.56585 | 1.38e+20 |  | 148.8665 |  |  | 3680000000000
290 | 0.172 | 0.584 | 1.16 | 0.018 | 0.17 | 0.2 | 20.13988 | 12.56585 | 1.38e+20 |  | 138.8285 |  |  | 3680000000000
290 | 0.17 | 0.52 | 1.315 | 0.015 | 0.19 | 0.185 | 20.13988 | 12.56585 | 1.38e+20 |  | 131.8037 |  |  | 3680000000000
290 | 0.23 | 0.75 | 1.36 | 0.014 | 0.24 | 0 | 20.13988 | 12.56585 | 1.38e+20 |  | 185.9988 |  |  | 3680000000000
290 | 0.2 | 1.05 | 1.33 | 0.019 | 0.17 | 0 | 20.13988 | 12.56585 | 1.38e+20 |  | 216.5973 |  |  | 3680000000000
290 | 0.29 | 0.69 | 1.575 | 0.016 | 0.47 | 0 | 20.13988 | 12.56585 | 1.38e+20 |  | 189.5333 |  |  | 3680000000000
290 | 0.059 | 0.93 | 1.32 | 0.009 | 0.4 | 0 | 20.13988 | 12.56585 | 1.38e+20 |  | 124.062 |  |  | 3680000000000
290 | 0.11 | 0.24 | 1.485 | 0.015 | 0.13 | 0 | 20.13988 | 12.56585 | 1.38e+20 |  | 91.71976 |  |  | 3680000000000
290 | 0.27 | 0.06 | 1.29 | 0.016 | 0.28 | 0 | 20.13988 | 12.56585 | 1.38e+20 |  | 91.57013 |  |  | 3680000000000
290 | 0.26 | 0.56 | 1.54 | 0.014 | 0.53 | 0 | 20.13988 | 12.56585 | 1.38e+20 |  | 168.9644 |  |  | 3680000000000
290 | 0.01 | 0.9 | 1.33 | 0.012 | 0.43 | 0.07 | 20.13988 | 12.56585 | 1.38e+20 |  | 99.44607 |  |  | 3680000000000
290 | 0.2 | 0.54 | 1.3 | 0.008 | 0.22 | 0.23 | 20.13988 | 12.56585 | 1.38e+20 |  | 140.2458 |  |  | 3680000000000
290 | 0.41 | 0.1 | 1.65 | 0.021 | 1 | 0.08 | 20.13988 | 12.56585 | 1.38e+20 |  | 114.9962 |  |  | 3680000000000
290 | 0.36 | 0.7 | 1.55 | 0.014 | 0.55 | 0.09 | 20.13988 | 12.56585 | 1.38e+20 |  | 191.294 |  |  | 3680000000000
290 | 0.22 | 0.59 | 1.45 | 0.016 | 0.51 | 0.08 | 20.13988 | 12.56585 | 1.38e+20 |  | 165.5948 |  |  | 3680000000000
290 | 0.39 | 0.58 | 1.63 | 0.018 | 0.54 | 0.09 | 20.13988 | 12.56585 | 1.38e+20 |  | 175.4153 |  |  | 3680000000000
290 | 0.22 | 0.6 | 1.55 | 0.021 | 0.58 | 0.08 | 20.13988 | 12.56585 | 1.38e+20 |  | 172.4261 |  |  | 3680000000000
290 | 0.17 | 0.61 | 1.54 | 0.015 | 0.31 | 0.2 | 20.13988 | 12.56585 | 1.38e+20 |  | 148.0322 |  |  | 3680000000000
290 | 0.1 | 0.2 | 1.42 | 0.01 | 0.26 | 0.2 | 20.13988 | 12.56585 | 1.38e+20 |  | 83.72141 |  |  | 3680000000000
290 | 0.12 | 0.2 | 1.37 | 0.01 | 0.19 | 0.2 | 20.13988 | 12.56585 | 1.38e+20 |  | 85.57246 |  |  | 3680000000000
290 | 0.12 | 0.2 | 1.46 | 0.013 | 0.22 | 0.2 | 20.13988 | 12.56585 | 1.38e+20 |  | 89.54925 |  |  | 3680000000000
290 | 0.2 | 0.18 | 1.34 | 0.014 | 0.23 | 0.24 | 20.13988 | 12.56585 | 1.38e+20 |  | 99.99918 |  |  | 3680000000000
290 | 0.205 | 0.044 | 1.304 | 0.018 | 0.325 | 0.047 | 20.13988 | 12.56585 | 1.38e+20 |  | 87.66826 |  |  | 3680000000000
290 | 0.15 | 0.65 | 1.35 | 0.01 | 0.07 | 0 | 20.13988 | 12.56585 | 1.38e+20 |  | 134.5874 |  |  | 3680000000000
290 | 0.023 | 0.936 | 1.25 | 0.01 | 0.325 | 0 | 20.13988 | 12.56585 | 1.38e+20 |  | 95.8937 |  |  | 3680000000000
290 | 0.04 | 0.77 | 0.68 | 0.004 | 0.3 | 0.26 | 20.13988 | 12.56585 | 1.38e+20 |  | 73.25753 |  |  | 3680000000000
290 | 0.02 | 0.81 | 0.63 | 0.011 | 0.27 | 0.22 | 20.13988 | 12.56585 | 1.38e+20 |  | 81.62007 |  |  | 3680000000000
290 | 0.063 | 0.73 | 1.3 | 0.009 | 0.25 | 0.17 | 20.13988 | 12.56585 | 1.38e+20 |  | 109.2483 |  |  | 3680000000000
290 | 0.14 | 0.5 | 1.42 | 0.01 | 0.19 | 0.22 | 20.13988 | 12.56585 | 1.38e+20 |  | 118.7207 |  |  | 3680000000000
290 | 0.12 | 0.5 | 1.35 | 0.01 | 0.23 | 0.22 | 20.13988 | 12.56585 | 1.38e+20 |  | 112.099 |  |  | 3680000000000
290 | 0.06 | 0.59 | 1.49 | 0.006 | 0.22 | 0.2 | 20.13988 | 12.56585 | 1.38e+20 |  | 98.24488 |  |  | 3680000000000
290 | 0.22 | 0.63 | 1.705 | 0.014 | 0.422 | 0.089 | 20.13988 | 12.56585 | 1.38e+20 |  | 173.4272 |  |  | 3680000000000
290 | 0.27 | 0.59 | 1.45 | 0.011 | 0.49 | 0.08 | 20.13988 | 12.56585 | 1.38e+20 |  | 170.0441 |  |  | 3680000000000
290 | 0.32 | 0.59 | 1.47 | 0.016 | 0.54 | 0.08 | 20.13988 | 12.56585 | 1.38e+20 |  | 173.2753 |  |  | 3680000000000
290 | 0.28 | 0.63 | 1.68 | 0.015 | 0.49 | 0.09 | 20.13988 | 12.56585 | 1.38e+20 |  | 181.9805 |  |  | 3680000000000
290 | 0.35 | 0.6 | 1.57 | 0.013 | 0.14 | 0.14 | 20.13988 | 12.56585 | 1.38e+20 |  | 168.3497 |  |  | 3680000000000
290 | 0.16 | 0.18 | 1.05 | 0.014 | 0.2 | 0.15 | 20.13988 | 12.56585 | 1.38e+20 |  | 88.66396 |  |  | 3680000000000
290 | 0.29 | 0.56 | 1.63 | 0.017 | 0.61 | 0.08 | 20.13988 | 12.56585 | 1.38e+20 |  | 173.1778 |  |  | 3680000000000
290 | 0.081 | 0.481 | 1.445 | 0.01 | 0.225 | 0.235 | 20.13988 | 12.56585 | 1.38e+20 |  | 100.376 |  |  | 3680000000000
290 | 0.196 | 1 | 1.347 | 0.013 | 0.214 | 0.097 | 20.13988 | 12.56585 | 1.38e+20 |  | 204.4829 |  |  | 3680000000000
290 | 0.14 | 0.662 | 1.255 | 0.009 | 0.164 | 0.237 | 20.13988 | 12.56585 | 1.38e+20 |  | 131.253 |  |  | 3680000000000
290 | 0.219 | 0.871 | 1.403 | 0.015 | 0.158 | 0.127 | 20.13988 | 12.56585 | 1.38e+20 |  | 199.0238 |  |  | 3680000000000
290 | 0.05 | 0.76 | 1.34 | 0.011 | 0.22 | 0.23 | 20.13988 | 12.56585 | 1.38e+20 |  | 108.3341 |  |  | 3680000000000
290 | 0.051 | 0.98 | 1.17 | 0.015 | 0.125 | 0.054 | 20.13988 | 12.56585 | 1.38e+20 |  | 123.1662 |  |  | 3680000000000
290 | 0.05 | 0.74 | 1.4 | 0.007 | 0.27 | 0.2 | 20.13988 | 12.56585 | 1.38e+20 |  | 104.6359 |  |  | 3680000000000
290 | 0.04 | 0.77 | 1.46 | 0.007 | 0.22 | 0.22 | 20.13988 | 12.56585 | 1.38e+20 |  | 86.74991 |  |  | 3680000000000
290 | 0.08 | 0.84 | 1.11 | 0.015 | 0.15 | 0.062 | 20.13988 | 12.56585 | 1.38e+20 |  | 125.5327 |  |  | 3680000000000
290 | 0.19 | 0.465 | 1.19 | 0.008 | 0.25 | 0.197 | 20.13988 | 12.56585 | 1.38e+20 |  | 126.3036 |  |  | 3680000000000
290 | 0.133 | 0.537 | 1.645 | 0.008 | 0.253 | 0.247 | 20.13988 | 12.56585 | 1.38e+20 |  | 123.2524 |  |  | 3680000000000
290 | 0.212 | 0.345 | 1.78 | 0.009 | 0.213 | 0.209 | 20.13988 | 12.56585 | 1.38e+20 |  | 127.1086 |  |  | 3680000000000
290 | 0.35 | 0.73 | 1.75 | 0.013 | 0.54 | 0.09 | 20.13988 | 12.56585 | 1.38e+20 |  | 199.2326 |  |  | 3680000000000
290 | 0.1 | 0.56 | 1.4 | 0.015 | 0.28 | 0.2 | 20.13988 | 12.56585 | 1.38e+20 |  | 116.8929 |  |  | 3680000000000
290 | 0.14 | 0.19 | 1.06 | 0.016 | 0.27 | 0.13 | 20.13988 | 12.56585 | 1.38e+20 |  | 88.8787 |  |  | 3680000000000
290 | 0.195 | 0.597 | 1.327 | 0.005 | 0.229 | 0.215 | 20.13988 | 12.56585 | 1.38e+20 |  | 144.6873 |  |  | 3680000000000
290 | 0.03 | 0.9 | 0.937 | 0.004 | 0.324 | 0.139 | 20.13988 | 12.56585 | 1.38e+20 |  | 82.73917 |  |  | 3680000000000
290 | 0.101 | 0.483 | 1.461 | 0.011 | 0.214 | 0.22 | 20.13988 | 12.56585 | 1.38e+20 |  | 107.2814 |  |  | 3680000000000
290 | 0.301 | 0.6 | 1.563 | 0.013 | 0.202 | 0.14 | 20.13988 | 12.56585 | 1.38e+20 |  | 169.3137 |  |  | 3680000000000
290 | 0.05 | 0.69 | 0.67 | 0.01 | 0.2 | 0.19 | 20.13988 | 12.56585 | 1.38e+20 |  | 92.40521 |  |  | 3680000000000
290 | 0.07 | 0.69 | 0.66 | 0.01 | 0.23 | 0.18 | 20.13988 | 12.56585 | 1.38e+20 |  | 99.8934 |  |  | 3680000000000
290 | 0.24 | 0.52 | 1.3 | 0.009 | 0.5 | 0.07 | 20.13988 | 12.56585 | 1.38e+20 |  | 156.246 |  |  | 3680000000000
290 | 0.16 | 0.745 | 0.71 | 0.013 | 0 | 0.227 | 20.13988 | 12.56585 | 1.38e+20 |  | 139.2207 |  |  | 3680000000000
290 | 0.25 | 0.2 | 1.33 | 0.009 | 0 | 0.08 | 20.13988 | 12.56585 | 1.38e+20 |  | 103.79 |  |  | 3680000000000
290 | 0.12 | 0.7 | 1.43 | 0.013 | 0.23 | 0.24 | 20.13988 | 12.56585 | 1.38e+20 |  | 134.4083 |  |  | 3680000000000
290 | 0.08 | 0.59 | 1.39 | 0.01 | 0.23 | 0 | 20.13988 | 12.56585 | 1.38e+20 |  | 107.3941 |  |  | 3680000000000
290 | 0.13 | 0.1 | 1.19 | 0.014 | 0 | 0 | 20.13988 | 12.56585 | 1.38e+20 |  | 76.13458 |  |  | 3680000000000
290 | 0.12 | 0.09 | 1.35 | 0.007 | 0.23 | 0.19 | 20.13988 | 12.56585 | 1.38e+20 |  | 74.55604 |  |  | 3680000000000
290 | 0.1 | 0.2 | 1.29 | 0.01 | 0.22 | 0.2 | 20.13988 | 12.56585 | 1.38e+20 |  | 81.25902 |  |  | 3680000000000
290 | 0.09 | 0.2 | 1.32 | 0.01 | 0.19 | 0.19 | 20.13988 | 12.56585 | 1.38e+20 |  | 79.49149 |  |  | 3680000000000
290 | 0.34 | 0.66 | 1.17 | 0.024 | 0.275 | 0.117 | 20.13988 | 12.56585 | 1.38e+20 |  | 177.1597 |  |  | 3680000000000
290 | 0.09 | 0.64 | 1.38 | 0.012 | 0.29 | 0.2 | 20.13988 | 12.56585 | 1.38e+20 |  | 117.3156 |  |  | 3680000000000
290 | 0.08 | 0.59 | 1.48 | 0.014 | 0.31 | 0.11 | 20.13988 | 12.56585 | 1.38e+20 |  | 113.7644 |  |  | 3680000000000
290 | 0.211 | 0.63 | 1.28 | 0.01 | 0.25 | 0.2 | 20.13988 | 12.56585 | 1.38e+20 |  | 157.4544 |  |  | 3680000000000
290 | 0.149 | 0.441 | 1.3 | 0.014 | 0.22 | 0.22 | 20.13988 | 12.56585 | 1.38e+20 |  | 116.7587 |  |  | 3680000000000
290 | 0.197 | 0.595 | 1.29 | 0.011 | 0.25 | 0.22 | 20.13988 | 12.56585 | 1.38e+20 |  | 148.201 |  |  | 3680000000000
290 | 0.18 | 0.5 | 1.41 | 0.01 | 0.28 | 0.22 | 20.13988 | 12.56585 | 1.38e+20 |  | 132.5757 |  |  | 3680000000000
290 | 0.19 | 0.49 | 1.32 | 0.011 | 0.26 | 0.2 | 20.13988 | 12.56585 | 1.38e+20 |  | 133.2929 |  |  | 3680000000000
290 | 0.24 | 0.52 | 1.3 | 0.012 | 0.28 | 0.22 | 20.13988 | 12.56585 | 1.38e+20 |  | 153.6435 |  |  | 3680000000000
290 | 0.155 | 1.08 | 1.18 | 0.019 | 0.17 | 0.08 | 20.13988 | 12.56585 | 1.38e+20 |  | 191.7019 |  |  | 3680000000000
290 | 0.01 | 0.67 | 1.35 | 0.003 | 0 | 0 | 20.13988 | 12.56585 | 1.38e+20 |  | 73.30573 |  |  | 3680000000000
290 | 0.03 | 0.91 | 1.35 | 0.002 | 0 | 0 | 20.13988 | 12.56585 | 1.38e+20 |  | 82.25434 |  |  | 3680000000000
290 | 0.04 | 0.68 | 1.35 | 0.008 | 0 | 0 | 20.13988 | 12.56585 | 1.38e+20 |  | 79.29421 |  |  | 3680000000000
290 | 0.04 | 0.89 | 1.35 | 0.002 | 0 | 0 | 20.13988 | 12.56585 | 1.38e+20 |  | 81.40521 |  |  | 3680000000000
290 | 0.04 | 0.9 | 1.35 | 0.004 | 0 | 0 | 20.13988 | 12.56585 | 1.38e+20 |  | 84.10226 |  |  | 3680000000000
290 | 0.04 | 0.91 | 1.35 | 0.002 | 0 | 0 | 20.13988 | 12.56585 | 1.38e+20 |  | 82.25434 |  |  | 3680000000000
290 | 0.05 | 0.69 | 1.35 | 0.003 | 0 | 0 | 20.13988 | 12.56585 | 1.38e+20 |  | 92.67425 |  |  | 3680000000000
290 | 0.01 | 0.93 | 1.35 | 0.005 | 0 | 0 | 20.13988 | 12.56585 | 1.38e+20 |  | 86.53294 |  |  | 3680000000000
290 | 0.01 | 0.96 | 1.35 | 0.004 | 0 | 0 | 20.13988 | 12.56585 | 1.38e+20 |  | 86.67597 |  |  | 3680000000000
290 | 0.02 | 0.67 | 1.35 | 0.004 | 0 | 0 | 20.13988 | 12.56585 | 1.38e+20 |  | 74.41171 |  |  | 3680000000000
290 | 0.02 | 0.89 | 1.35 | 0.003 | 0 | 0 | 20.13988 | 12.56585 | 1.38e+20 |  | 82.5383 |  |  | 3680000000000
290 | 0.03 | 0.68 | 1.35 | 0.005 | 0 | 0 | 20.13988 | 12.56585 | 1.38e+20 |  | 75.93838 |  |  | 3680000000000
290 | 0.03 | 0.69 | 1.35 | 0.006 | 0 | 0 | 20.13988 | 12.56585 | 1.38e+20 |  | 77.47212 |  |  | 3680000000000
290 | 0.03 | 0.89 | 1.35 | 0.002 | 0 | 0 | 20.13988 | 12.56585 | 1.38e+20 |  | 81.40521 |  |  | 3680000000000
290 | 0.03 | 0.895 | 1.35 | 0.002 | 0 | 0 | 20.13988 | 12.56585 | 1.38e+20 |  | 81.61729 |  |  | 3680000000000
290 | 0.04 | 0.6 | 1.35 | 0.008 | 0 | 0 | 20.13988 | 12.56585 | 1.38e+20 |  | 75.93969 |  |  | 3680000000000
290 | 0.16 | 0.56 | 1.35 | 0.012 | 0 | 0 | 20.13988 | 12.56585 | 1.38e+20 |  | 128.6323 |  |  | 3680000000000
290 | 0.23 | 0.55 | 1.35 | 0.02 | 0 | 0 | 20.13988 | 12.56585 | 1.38e+20 |  | 154.4176 |  |  | 3680000000000
290 | 0.24 | 0.6 | 1.35 | 0.018 | 0 | 0 | 20.13988 | 12.56585 | 1.38e+20 |  | 163.9756 |  |  | 3680000000000
290 | 0.08 | 0.55 | 1.35 | 0.012 | 0 | 0 | 20.13988 | 12.56585 | 1.38e+20 |  | 102.1362 |  |  | 3680000000000
290 | 0.08 | 0.57 | 1.35 | 0.011 | 0 | 0 | 20.13988 | 12.56585 | 1.38e+20 |  | 102.7016 |  |  | 3680000000000
290 | 0.08 | 0.59 | 1.35 | 0.009 | 0 | 0 | 20.13988 | 12.56585 | 1.38e+20 |  | 102.3553 |  |  | 3680000000000
290 | 0.09 | 0.56 | 1.35 | 0.012 | 0 | 0 | 20.13988 | 12.56585 | 1.38e+20 |  | 106.0062 |  |  | 3680000000000
290 | 0.1 | 0.59 | 1.35 | 0.008 | 0 | 0 | 20.13988 | 12.56585 | 1.38e+20 |  | 108.2205 |  |  | 3680000000000
290 | 0.12 | 0.58 | 1.35 | 0.01 | 0 | 0 | 20.13988 | 12.56585 | 1.38e+20 |  | 115.7893 |  |  | 3680000000000
290 | 0.13 | 0.55 | 1.35 | 0.015 | 0 | 0 | 20.13988 | 12.56585 | 1.38e+20 |  | 120.1169 |  |  | 3680000000000
290 | 0.15 | 0.57 | 1.35 | 0.012 | 0 | 0 | 20.13988 | 12.56585 | 1.38e+20 |  | 126.3746 |  |  | 3680000000000
290 | 0.01 | 0.67 | 1.44 | 0.006 | 0 | 0 | 20.13988 | 12.56585 | 1.38e+20 |  | 77.92288 |  |  | 3680000000000
290 | 0.02 | 0.7 | 1.44 | 0.006 | 0 | 0 | 20.13988 | 12.56585 | 1.38e+20 |  | 79.18436 |  |  | 3680000000000
290 | 0.02 | 0.98 | 1.44 | 0.004 | 0 | 0 | 20.13988 | 12.56585 | 1.38e+20 |  | 88.86755 |  |  | 3680000000000
290 | 0.03 | 0.97 | 1.44 | 0.009 | 0 | 0 | 20.13988 | 12.56585 | 1.38e+20 |  | 94.25261 |  |  | 3680000000000
290 | 0.03 | 0.98 | 1.44 | 0.007 | 0 | 0 | 20.13988 | 12.56585 | 1.38e+20 |  | 92.35133 |  |  | 3680000000000
290 | 0.06 | 0.85 | 1.44 | 0.012 | 0 | 0 | 20.13988 | 12.56585 | 1.38e+20 |  | 117.6384 |  |  | 3680000000000
290 | 0.07 | 0.63 | 1.44 | 0.012 | 0 | 0 | 20.13988 | 12.56585 | 1.38e+20 |  | 106.0755 |  |  | 3680000000000
290 | 0.07 | 0.72 | 1.44 | 0.011 | 0 | 0 | 20.13988 | 12.56585 | 1.38e+20 |  | 111.5383 |  |  | 3680000000000
290 | 0.07 | 0.74 | 1.44 | 0.011 | 0 | 0 | 20.13988 | 12.56585 | 1.38e+20 |  | 112.9787 |  |  | 3680000000000
290 | 0.08 | 0.69 | 1.44 | 0.01 | 0 | 0 | 20.13988 | 12.56585 | 1.38e+20 |  | 112.1547 |  |  | 3680000000000
290 | 0.09 | 0.65 | 1.44 | 0.014 | 0 | 0 | 20.13988 | 12.56585 | 1.38e+20 |  | 116.3389 |  |  | 3680000000000
290 | 0.01 | 0.68 | 1.44 | 0.006 | 0 | 0 | 20.13988 | 12.56585 | 1.38e+20 |  | 78.34285 |  |  | 3680000000000
290 | 0.09 | 0.66 | 1.44 | 0.013 | 0 | 0 | 20.13988 | 12.56585 | 1.38e+20 |  | 116.2343 |  |  | 3680000000000
290 | 0.09 | 0.67 | 1.44 | 0.013 | 0 | 0 | 20.13988 | 12.56585 | 1.38e+20 |  | 117.0372 |  |  | 3680000000000
290 | 0.1 | 0.81 | 1.44 | 0.015 | 0 | 0 | 20.13988 | 12.56585 | 1.38e+20 |  | 134.518 |  |  | 3680000000000
290 | 0.11 | 0.67 | 1.44 | 0.015 | 0 | 0 | 20.13988 | 12.56585 | 1.38e+20 |  | 126.0142 |  |  | 3680000000000
290 | 0.13 | 0.84 | 1.44 | 0.015 | 0 | 0 | 20.13988 | 12.56585 | 1.38e+20 |  | 150.4474 |  |  | 3680000000000
290 | 0.01 | 0.69 | 1.44 | 0.009 | 0 | 0 | 20.13988 | 12.56585 | 1.38e+20 |  | 82.14754 |  |  | 3680000000000
290 | 0.01 | 0.74 | 1.44 | 0.005 | 0 | 0 | 20.13988 | 12.56585 | 1.38e+20 |  | 79.74609 |  |  | 3680000000000
290 | 0.01 | 0.74 | 1.44 | 0.01 | 0 | 0 | 20.13988 | 12.56585 | 1.38e+20 |  | 85.42149 |  |  | 3680000000000
290 | 0.01 | 0.76 | 1.44 | 0.006 | 0 | 0 | 20.13988 | 12.56585 | 1.38e+20 |  | 81.72151 |  |  | 3680000000000
290 | 0.01 | 0.97 | 1.44 | 0.006 | 0 | 0 | 20.13988 | 12.56585 | 1.38e+20 |  | 90.75059 |  |  | 3680000000000
290 | 0.01 | 0.99 | 1.44 | 0.007 | 0 | 0 | 20.13988 | 12.56585 | 1.38e+20 |  | 92.789 |  |  | 3680000000000
290 | 0.02 | 0.69 | 1.44 | 0.006 | 0 | 0 | 20.13988 | 12.56585 | 1.38e+20 |  | 78.76334 |  |  | 3680000000000
290 | 0.018 | 0.74 | 1.35 | 0.005 | 0 | 0 | 20.13988 | 12.56585 | 1.38e+20 |  | 78.4511 |  |  | 3680000000000
290 | 0.02 | 0.75 | 1.35 | 0.005 | 0 | 0 | 20.13988 | 12.56585 | 1.38e+20 |  | 78.87173 |  |  | 3680000000000
290 | 0.029 | 0.73 | 1.35 | 0.005 | 0 | 0 | 20.13988 | 12.56585 | 1.38e+20 |  | 78.031 |  |  | 3680000000000
290 | 0.03 | 0.73 | 1.35 | 0.005 | 0 | 0 | 20.13988 | 12.56585 | 1.38e+20 |  | 78.031 |  |  | 3680000000000
290 | 0.035 | 0.74 | 1.35 | 0.005 | 0 | 0 | 20.13988 | 12.56585 | 1.38e+20 |  | 78.4511 |  |  | 3680000000000
290 | 0.036 | 0.75 | 1.35 | 0.005 | 0 | 0 | 20.13988 | 12.56585 | 1.38e+20 |  | 78.87173 |  |  | 3680000000000
290 | 0.039 | 0.76 | 1.35 | 0.005 | 0 | 0 | 20.13988 | 12.56585 | 1.38e+20 |  | 79.29288 |  |  | 3680000000000
290 | 0.044 | 0.76 | 1.35 | 0.005 | 0 | 0 | 20.13988 | 12.56585 | 1.38e+20 |  | 96.58832 |  |  | 3680000000000
290 | 0.03 | 0.57 | 1.35 | 0.005 | 0 | 0 | 20.13988 | 12.56585 | 1.38e+20 |  | 71.38088 |  |  | 3680000000000
290 | 0.07 | 0.59 | 1.35 | 0.009 | 0 | 0 | 20.13988 | 12.56585 | 1.38e+20 |  | 99.03926 |  |  | 3680000000000
290 | 0.09 | 0.55 | 1.35 | 0.01 | 0 | 0 | 20.13988 | 12.56585 | 1.38e+20 |  | 103.4646 |  |  | 3680000000000
290 | 0.1 | 0.57 | 1.35 | 0.01 | 0 | 0 | 20.13988 | 12.56585 | 1.38e+20 |  | 108.2795 |  |  | 3680000000000
290 | 0.12 | 0.56 | 1.35 | 0.01 | 0 | 0 | 20.13988 | 12.56585 | 1.38e+20 |  | 113.9665 |  |  | 3680000000000
290 | 0.12 | 0.58 | 1.35 | 0.014 | 0 | 0 | 20.13988 | 12.56585 | 1.38e+20 |  | 118.9796 |  |  | 3680000000000
290 | 0.13 | 0.58 | 1.35 | 0.014 | 0 | 0 | 20.13988 | 12.56585 | 1.38e+20 |  | 122.2392 |  |  | 3680000000000
290 | 0.16 | 0.59 | 1.35 | 0.011 | 0 | 0 | 20.13988 | 12.56585 | 1.38e+20 |  | 131.2614 |  |  | 3680000000000
290 | 0.16 | 0.61 | 1.35 | 0.01 | 0 | 0 | 20.13988 | 12.56585 | 1.38e+20 |  | 132.7987 |  |  | 3680000000000
290 | 0.03 | 0.57 | 1.35 | 0.007 | 0 | 0 | 20.13988 | 12.56585 | 1.38e+20 |  | 73.5835 |  |  | 3680000000000
290 | 0.03 | 0.64 | 1.35 | 0.007 | 0 | 0 | 20.13988 | 12.56585 | 1.38e+20 |  | 76.496 |  |  | 3680000000000
290 | 0.037 | 0.62 | 1.35 | 0.003 | 0 | 0 | 20.13988 | 12.56585 | 1.38e+20 |  | 71.2429 |  |  | 3680000000000
290 | 0.04 | 0.62 | 1.35 | 0.003 | 0 | 0 | 20.13988 | 12.56585 | 1.38e+20 |  | 71.2429 |  |  | 3680000000000
290 | 0.05 | 0.58 | 1.35 | 0.005 | 0 | 0 | 20.13988 | 12.56585 | 1.38e+20 |  | 87.9386 |  |  | 3680000000000
290 | 0.05 | 0.62 | 1.35 | 0.007 | 0 | 0 | 20.13988 | 12.56585 | 1.38e+20 |  | 92.34951 |  |  | 3680000000000
290 | 0.068 | 0.59 | 1.35 | 0.009 | 0 | 0 | 20.13988 | 12.56585 | 1.38e+20 |  | 98.37953 |  |  | 3680000000000
290 | 0.07 | 0.56 | 1.35 | 0.013 | 0 | 0 | 20.13988 | 12.56585 | 1.38e+20 |  | 100.7111 |  |  | 3680000000000
290 | 0.01 | 0.86 | 1.44 | 0.007 | 0 | 0 | 20.13988 | 12.56585 | 1.38e+20 |  | 87.14032 |  |  | 3680000000000
290 | 0.07 | 0.84 | 1.44 | 0.012 | 0 | 0 | 20.13988 | 12.56585 | 1.38e+20 |  | 121.2495 |  |  | 3680000000000
290 | 0.09 | 0.84 | 1.44 | 0.012 | 0 | 0 | 20.13988 | 12.56585 | 1.38e+20 |  | 129.988 |  |  | 3680000000000
290 | 0.09 | 0.91 | 1.44 | 0.014 | 0 | 0 | 20.13988 | 12.56585 | 1.38e+20 |  | 137.7276 |  |  | 3680000000000
290 | 0.1 | 0.84 | 1.44 | 0.013 | 0 | 0 | 20.13988 | 12.56585 | 1.38e+20 |  | 135.332 |  |  | 3680000000000
290 | 0.1 | 0.9 | 1.44 | 0.011 | 0 | 0 | 20.13988 | 12.56585 | 1.38e+20 |  | 138.7928 |  |  | 3680000000000
290 | 0.13 | 0.84 | 1.44 | 0.012 | 0 | 0 | 20.13988 | 12.56585 | 1.38e+20 |  | 147.9973 |  |  | 3680000000000
290 | 0.13 | 0.85 | 1.44 | 0.011 | 0 | 0 | 20.13988 | 12.56585 | 1.38e+20 |  | 148.2054 |  |  | 3680000000000
290 | 0.14 | 0.8 | 1.44 | 0.012 | 0 | 0 | 20.13988 | 12.56585 | 1.38e+20 |  | 148.3369 |  |  | 3680000000000
290 | 0.19 | 1.08 | 1.44 | 0.012 | 0 | 0 | 20.13988 | 12.56585 | 1.38e+20 |  | 209.4038 |  |  | 3680000000000
290 | 0.014 | 0.86 | 1.44 | 0.007 | 0 | 0 | 20.13988 | 12.56585 | 1.38e+20 |  | 87.14032 |  |  | 3680000000000
290 | 0.017 | 0.9 | 1.44 | 0.006 | 0 | 0 | 20.13988 | 12.56585 | 1.38e+20 |  | 87.71513 |  |  | 3680000000000
290 | 0.019 | 0.88 | 1.44 | 0.008 | 0 | 0 | 20.13988 | 12.56585 | 1.38e+20 |  | 89.15828 |  |  | 3680000000000
290 | 0.02 | 0.88 | 1.44 | 0.008 | 0 | 0 | 20.13988 | 12.56585 | 1.38e+20 |  | 89.15828 |  |  | 3680000000000
290 | 0.04 | 0.9 | 1.44 | 0.008 | 0 | 0 | 20.13988 | 12.56585 | 1.38e+20 |  | 90.02643 |  |  | 3680000000000
290 | 0.04 | 0.92 | 1.44 | 0.009 | 0 | 0 | 20.13988 | 12.56585 | 1.38e+20 |  | 92.06076 |  |  | 3680000000000
290 | 0.041 | 0.92 | 1.44 | 0.009 | 0 | 0 | 20.13988 | 12.56585 | 1.38e+20 |  | 110.5503 |  |  | 3680000000000
290 | 0.06 | 0.86 | 1.44 | 0.011 | 0 | 0 | 20.13988 | 12.56585 | 1.38e+20 |  | 117.309 |  |  | 3680000000000
290 | 0.05 | 0.7 | 0.64 | 0.006 | 0.25 | 0.21 | 20.13988 | 12.56585 | 1.38e+20 |  | 89.35043 |  |  | 3680000000000
290 | 0.22 | 0.643 | 1.52 | 0.012 | 0.37 | 0.1 | 20.13988 | 12.56585 | 1.38e+20 |  | 170.1281 |  |  | 3680000000000
290 | 0.05 | 0.63 | 1.38 | 0.004 | 0.22 | 0.23 | 20.13988 | 12.56585 | 1.38e+20 |  | 93.67827 |  |  | 3680000000000
290 | 0.03 | 0.07 | 1.7 | 0.01 | 0.41 | 0.11 | 20.13988 | 12.56585 | 1.38e+20 |  | 66.93018 |  |  | 3680000000000
290 | 0.06 | 0.65 | 1.36 | 0.008 | 0.26 | 0.2 | 20.13988 | 12.56585 | 1.38e+20 |  | 102.7965 |  |  | 3680000000000
290 | 0.02 | 0.18 | 1.53 | 0.012 | 0.51 | 0.13 | 20.13988 | 12.56585 | 1.38e+20 |  | 72.61857 |  |  | 3680000000000
290 | 0.05 | 0.66 | 1.27 | 0.007 | 0.22 | 0.21 | 20.13988 | 12.56585 | 1.38e+20 |  | 96.87677 |  |  | 3680000000000
290 | 0.023 | 0.12 | 1.54 | 0.019 | 0.5 | 0.12 | 20.13988 | 12.56585 | 1.38e+20 |  | 77.89724 |  |  | 3680000000000
290 | 0.054 | 0.656 | 1.25 | 0.0092 | 0.252 | 0.19 | 20.13988 | 12.56585 | 1.38e+20 |  | 100.4341 |  |  | 3680000000000
290 | 0.0756 | 0.94 | 1.336 | 0.0094 | 0.416 | 0.07975 | 20.13988 | 12.56585 | 1.38e+20 |  | 133.8245 |  |  | 3680000000000
290 | 0.0752 | 0.61 | 1.362 | 0.0072 | 0.276 | 0.19875 | 20.13988 | 12.56585 | 1.38e+20 |  | 104.8964 |  |  | 3680000000000
290 | 0.0382 | 0.93 | 1.524 | 0.0104 | 0.45 | 0.07325 | 20.13988 | 12.56585 | 1.38e+20 |  | 102.1455 |  |  | 3680000000000
290 | 0.06 | 0.71 | 0.69 | 0.01 | 0.25 | 0.21 | 20.13988 | 12.56585 | 1.38e+20 |  | 98.34599 |  |  | 3680000000000
290 | 0.06 | 0.75 | 0.79 | 0.01 | 0.28 | 0.2 | 20.13988 | 12.56585 | 1.38e+20 |  | 102.9788 |  |  | 3680000000000
290 | 0.218 | 0.724 | 1.37 | 0.016 | 0.2 | 0.12 | 20.13988 | 12.56585 | 1.38e+20 |  | 177.308 |  |  | 3680000000000
290 | 0.06 | 0.67 | 1.46 | 0.01 | 0.24 | 0.215 | 20.13988 | 12.56585 | 1.38e+20 |  | 107.3595 |  |  | 3680000000000
290 | 0.05 | 0.7 | 1.88 | 0.005 | 0.24 | 0.04 | 20.13988 | 12.56585 | 1.38e+20 |  | 107.0121 |  |  | 3680000000000
290 | 0.011 | 0.04 | 1.28 | 0.009 | 0.32 | 0.066 | 20.13988 | 12.56585 | 1.38e+20 |  | 57.71929 |  |  | 3680000000000
290 | 0.14 | 0.54 | 1.29 | 0.014 | 0.2 | 0.14 | 20.13988 | 12.56585 | 1.38e+20 |  | 123.7118 |  |  | 3680000000000
290 | 0.21 | 0.78 | 1.49 | 0.016 | 0.23 | 0.12 | 20.13988 | 12.56585 | 1.38e+20 |  | 184.6831 |  |  | 3680000000000
290 | 0.15 | 0.49 | 1.23 | 0.014 | 0.26 | 0.22 | 20.13988 | 12.56585 | 1.38e+20 |  | 121.6087 |  |  | 3680000000000
290 | 0.03 | 0.9 | 1.39 | 0.011 | 0.38 | 0.07 | 20.13988 | 12.56585 | 1.38e+20 |  | 98.42106 |  |  | 3680000000000
290 | 0.12 | 0.65 | 1.29 | 0.009 | 0.28 | 0.2 | 20.13988 | 12.56585 | 1.38e+20 |  | 124.9186 |  |  | 3680000000000
290 | 0.03 | 0.88 | 1.22 | 0.011 | 0.46 | 0.061 | 20.13988 | 12.56585 | 1.38e+20 |  | 96.15446 |  |  | 3680000000000
290 | 0.087 | 0.6 | 1.26 | 0.01 | 0.23 | 0.21 | 20.13988 | 12.56585 | 1.38e+20 |  | 108.4843 |  |  | 3680000000000
290 | 0.21 | 0.88 | 1.36 | 0.011 | 0.24 | 0.1 | 20.13988 | 12.56585 | 1.38e+20 |  | 194.3461 |  |  | 3680000000000
290 | 0.154 | 0.78 | 0.686 | 0.012 | 0.179 | 0.181 | 20.13988 | 12.56585 | 1.38e+20 |  | 142.4715 |  |  | 3680000000000
290 | 0.036 | 0.736 | 1.83 | 0.013 | 0.2 | 0.059 | 20.13988 | 12.56585 | 1.38e+20 |  | 97.4903 |  |  | 3680000000000
290 | 0.2 | 1.05 | 1.28 | 0.019 | 0.17 | 0.11 | 20.13988 | 12.56585 | 1.38e+20 |  | 215.6288 |  |  | 3680000000000
290 | 0.141 | 0.603 | 1.276 | 0.007 | 0.312 | 0.21 | 20.13988 | 12.56585 | 1.38e+20 |  | 126.8535 |  |  | 3680000000000
290 | 0.279 | 0.059 | 1.104 | 0.013 | 0.247 | 0.12 | 20.13988 | 12.56585 | 1.38e+20 |  | 87.21596 |  |  | 3680000000000
290 | 0.05 | 0.62 | 1.31 | 0.014 | 0.22 | 0.23 | 20.13988 | 12.56585 | 1.38e+20 |  | 102.0653 |  |  | 3680000000000
290 | 0.038 | 0.06 | 1.33 | 0.018 | 0.13 | 0.14 | 20.13988 | 12.56585 | 1.38e+20 |  | 66.22893 |  |  | 3680000000000
290 | 0.166 | 0.648 | 1.413 | 0.01 | 0.29 | 0.242 | 20.13988 | 12.56585 | 1.38e+20 |  | 145.1981 |  |  | 3680000000000
290 | 0.06 | 0.58 | 1.45 | 0.005 | 0.24 | 0.22 | 20.13988 | 12.56585 | 1.38e+20 |  | 96.31027 |  |  | 3680000000000
290 | 0.054 | 0.13 | 1.39 | 0.017 | 0.51 | 0.11 | 20.13988 | 12.56585 | 1.38e+20 |  | 81.04765 |  |  | 3680000000000
290 | 0.06 | 0.62 | 1.3 | 0.007 | 0.18 | 0.22 | 20.13988 | 12.56585 | 1.38e+20 |  | 97.71127 |  |  | 3680000000000
290 | 0.07 | 0.07 | 1.43 | 0.013 | 0.49 | 0.16 | 20.13988 | 12.56585 | 1.38e+20 |  | 75.91691 |  |  | 3680000000000
290 | 0.1 | 0.528 | 1.332 | 0.013 | 0.154 | 0.238 | 20.13988 | 12.56585 | 1.38e+20 |  | 109.4677 |  |  | 3680000000000
290 | 0.36 | 0.78 | 1.418 | 0.013 | 0.18 | 0.176 | 20.13988 | 12.56585 | 1.38e+20 |  | 194.3739 |  |  | 3680000000000
290 | 0.156 | 0.828 | 0.703 | 0.019 | 0.24 | 0.195 | 20.13988 | 12.56585 | 1.38e+20 |  | 155.0646 |  |  | 3680000000000
290 | 0.086 | 0.11 | 1.37 | 0.02 | 0.35 | 0.06 | 20.13988 | 12.56585 | 1.38e+20 |  | 83.73553 |  |  | 3680000000000
290 | 0.11 | 0.86 | 0.715 | 0.018 | 0.23 | 0.19 | 20.13988 | 12.56585 | 1.38e+20 |  | 137.6731 |  |  | 3680000000000
290 | 0.088 | 0.084 | 1.82 | 0.017 | 0.25 | 0.08 | 20.13988 | 12.56585 | 1.38e+20 |  | 84.67751 |  |  | 3680000000000
290 | 0.11 | 0.63 | 1.4 | 0.012 | 0.2 | 0.2 | 20.13988 | 12.56585 | 1.38e+20 |  | 122.4398 |  |  | 3680000000000
290 | 0.1 | 0.5 | 1.42 | 0.015 | 0.23 | 0.21 | 20.13988 | 12.56585 | 1.38e+20 |  | 111.4179 |  |  | 3680000000000
290 | 0.04 | 0.75 | 0.63 | 0.006 | 0.25 | 0.24 | 20.13988 | 12.56585 | 1.38e+20 |  | 73.23396 |  |  | 3680000000000
290 | 0.35 | 0.58 | 1.55 | 0.022 | 0.65 | 0.11 | 20.13988 | 12.56585 | 1.38e+20 |  | 177.5364 |  |  | 3680000000000
290 | 0.02 | 0.76 | 0.72 | 0.014 | 0.21 | 0.24 | 20.13988 | 12.56585 | 1.38e+20 |  | 83.34573 |  |  | 3680000000000
290 | 0.01 | 0.73 | 0.58 | 0.011 | 0.24 | 0.21 | 20.13988 | 12.56585 | 1.38e+20 |  | 77.10222 |  |  | 3680000000000
290 | 0.173 | 0.107 | 1.4 | 0.011 | 0.024 | 0.2 | 20.13988 | 12.56585 | 1.38e+20 |  | 84.16307 |  |  | 3680000000000
290 | 0.16 | 0.62 | 1.41 | 0.014 | 0.24 | 0.23 | 20.13988 | 12.56585 | 1.38e+20 |  | 141.5798 |  |  | 3680000000000
290 | 0.03 | 0.65 | 1.375 | 0.012 | 0.28 | 0.18 | 20.13988 | 12.56585 | 1.38e+20 |  | 86.94622 |  |  | 3680000000000
290 | 0.11 | 0.6 | 1.42 | 0.015 | 0.27 | 0.24 | 20.13988 | 12.56585 | 1.38e+20 |  | 123.7423 |  |  | 3680000000000
290 | 0.26 | 0.56 | 1.54 | 0.014 | 0.53 | 0.08 | 20.13988 | 12.56585 | 1.38e+20 |  | 168.9644 |  |  | 3680000000000
290 | 0.28 | 0.57 | 1.63 | 0.019 | 0.6 | 0 | 20.13988 | 12.56585 | 1.38e+20 |  | 175.3401 |  |  | 3680000000000
290 | 0.27 | 0.06 | 1.29 | 0.016 | 0.28 | 0.11 | 20.13988 | 12.56585 | 1.38e+20 |  | 91.57013 |  |  | 3680000000000
290 | 0.29 | 0.69 | 1.575 | 0.016 | 0.47 | 0.09 | 20.13988 | 12.56585 | 1.38e+20 |  | 189.5333 |  |  | 3680000000000
290 | 0.11 | 0.24 | 1.485 | 0.015 | 0.13 | 0.17 | 20.13988 | 12.56585 | 1.38e+20 |  | 91.71976 |  |  | 3680000000000
290 | 0.059 | 0.93 | 1.32 | 0.009 | 0.4 | 0.09 | 20.13988 | 12.56585 | 1.38e+20 |  | 124.062 |  |  | 3680000000000
290 | 0.11 | 1 | 0.85 | 0.008 | 0.16 | 0.19 | 20.13988 | 12.56585 | 1.38e+20 |  | 142.959 |  |  | 3680000000000
290 | 0.08 | 0.97 | 0.79 | 0.008 | 0.18 | 0.19 | 20.13988 | 12.56585 | 1.38e+20 |  | 124.2235 |  |  | 3680000000000
290 | 0.07 | 0.93 | 1.6 | 0.007 | 0.18 | 0.08 | 20.13988 | 12.56585 | 1.38e+20 |  | 128.3976 |  |  | 3680000000000
290 | 0.03 | 0.84 | 0.88 | 0.006 | 0.27 | 0.21 | 20.13988 | 12.56585 | 1.38e+20 |  | 80.85814 |  |  | 3680000000000
290 | 0.06 | 0.87 | 0.94 | 0.006 | 0.28 | 0.2 | 20.13988 | 12.56585 | 1.38e+20 |  | 109.4049 |  |  | 3680000000000
290 | 0.06 | 1.67 | 1.42 | 0.013 | 0.18 | 0.08 | 20.13988 | 12.56585 | 1.38e+20 |  | 182.3149 |  |  | 3680000000000
290 | 0.05 | 0.94 | 0.98 | 0.006 | 0.27 | 0.21 | 20.13988 | 12.56585 | 1.38e+20 |  | 109.8353 |  |  | 3680000000000
290 | 0.05 | 0.91 | 0.93 | 0.005 | 0.26 | 0.2 | 20.13988 | 12.56585 | 1.38e+20 |  | 105.9526 |  |  | 3680000000000
290 | 0.04 | 0.98 | 1.77 | 0.008 | 0.22 | 0.07 | 20.13988 | 12.56585 | 1.38e+20 |  | 101.8108 |  |  | 3680000000000
290 | 0.03 | 0.75 | 1.32 | 0.008 | 0.24 | 0.21 | 20.13988 | 12.56585 | 1.38e+20 |  | 85.27105 |  |  | 3680000000000
290 | 0.03 | 0.77 | 1.39 | 0.006 | 0.28 | 0.21 | 20.13988 | 12.56585 | 1.38e+20 |  | 85.44408 |  |  | 3680000000000
290 | 0.05 | 0.84 | 1.27 | 0.01 | 0.15 | 0.08 | 20.13988 | 12.56585 | 1.38e+20 |  | 110.2551 |  |  | 3680000000000
290 | 0.08 | 0.9 | 0.86 | 0.009 | 0.26 | 0.21 | 20.13988 | 12.56585 | 1.38e+20 |  | 122.1467 |  |  | 3680000000000
290 | 0.07 | 0.87 | 0.86 | 0.006 | 0.22 | 0.21 | 20.13988 | 12.56585 | 1.38e+20 |  | 111.7683 |  |  | 3680000000000
290 | 0.04 | 0.99 | 1.76 | 0.01 | 0.22 | 0.06 | 20.13988 | 12.56585 | 1.38e+20 |  | 104.5092 |  |  | 3680000000000
290 | 0.05 | 0.83 | 0.84 | 0.008 | 0.23 | 0.19 | 20.13988 | 12.56585 | 1.38e+20 |  | 102.118 |  |  | 3680000000000
290 | 0.09 | 0.97 | 0.81 | 0.007 | 0.15 | 0.19 | 20.13988 | 12.56585 | 1.38e+20 |  | 128.1648 |  |  | 3680000000000
290 | 0.03 | 0.08 | 1.51 | 0.015 | 0.38 | 0.07 | 20.13988 | 12.56585 | 1.38e+20 |  | 69.71622 |  |  | 3680000000000
290 | 0.08 | 0.9 | 0.92 | 0.005 | 0.28 | 0.19 | 20.13988 | 12.56585 | 1.38e+20 |  | 119.6099 |  |  | 3680000000000
290 | 0.08 | 1.7 | 1.41 | 0.012 | 0.15 | 0.045 | 20.13988 | 12.56585 | 1.38e+20 |  | 200.3114 |  |  | 3680000000000
290 | 0.12 | 1 | 0.83 | 0.01 | 0.15 | 0.2 | 20.13988 | 12.56585 | 1.38e+20 |  | 149.5278 |  |  | 3680000000000
290 | 0.1 | 0.84 | 1.87 | 0.009 | 0.2 | 0.07 | 20.13988 | 12.56585 | 1.38e+20 |  | 142.1675 |  |  | 3680000000000
290 | 0.07 | 0.92 | 0.87 | 0.01 | 0.21 | 0.17 | 20.13988 | 12.56585 | 1.38e+20 |  | 119.3181 |  |  | 3680000000000
290 | 0.07 | 0.86 | 0.9 | 0.006 | 0.26 | 0.2 | 20.13988 | 12.56585 | 1.38e+20 |  | 112.2982 |  |  | 3680000000000
290 | 0.04 | 0.98 | 1.74 | 0.008 | 0.25 | 0.05 | 20.13988 | 12.56585 | 1.38e+20 |  | 101.8043 |  |  | 3680000000000
290 | 0.13 | 0.82 | 0.68 | 0.011 | 0.29 | 0.21 | 20.13988 | 12.56585 | 1.38e+20 |  | 137.1684 |  |  | 3680000000000
290 | 0.11 | 0.81 | 0.68 | 0.01 | 0.26 | 0.2 | 20.13988 | 12.56585 | 1.38e+20 |  | 126.1272 |  |  | 3680000000000
290 | 0.23 | 1.08 | 1.83 | 0.009 | 0.23 | 0.06 | 20.13988 | 12.56585 | 1.38e+20 |  | 245.7975 |  |  | 3680000000000
290 | 0.1 | 0.83 | 0.75 | 0.015 | 0.29 | 0.27 | 20.13988 | 12.56585 | 1.38e+20 |  | 129.5961 |  |  | 3680000000000
290 | 0.19 | 1.15 | 1.1 | 0.014 | 0.12 | 0.085 | 20.13988 | 12.56585 | 1.38e+20 |  | 216.4137 |  |  | 3680000000000
290 | 0.1 | 0.44 | 0.9 | 0.014 | 0.2 | 0.08 | 20.13988 | 12.56585 | 1.38e+20 |  | 97.20875 |  |  | 3680000000000
290 | 0.04 | 0.75 | 1.38 | 0.007 | 0.24 | 0.19 | 20.13988 | 12.56585 | 1.38e+20 |  | 85.00619 |  |  | 3680000000000
290 | 0.04 | 0.77 | 1.37 | 0.007 | 0.26 | 0.21 | 20.13988 | 12.56585 | 1.38e+20 |  | 86.00687 |  |  | 3680000000000
290 | 0.06 | 0.95 | 1.21 | 0.011 | 0.2 | 0.08 | 20.13988 | 12.56585 | 1.38e+20 |  | 123.0502 |  |  | 3680000000000
290 | 0.22 | 1.11 | 1.14 | 0.015 | 0.15 | 0.08 | 20.13988 | 12.56585 | 1.38e+20 |  | 231.7856 |  |  | 3680000000000
290 | 0.11 | 0.99 | 0.66 | 0.01 | 0.14 | 0.22 | 20.13988 | 12.56585 | 1.38e+20 |  | 140.2614 |  |  | 3680000000000
290 | 0.12 | 0.97 | 0.72 | 0.015 | 0.2 | 0.23 | 20.13988 | 12.56585 | 1.38e+20 |  | 149.8175 |  |  | 3680000000000
290 | 0.12 | 0.87 | 1.72 | 0.008 | 0.17 | 0.09 | 20.13988 | 12.56585 | 1.38e+20 |  | 150.5861 |  |  | 3680000000000
290 | 0.12 | 0.98 | 0.82 | 0.006 | 0.16 | 0.2 | 20.13988 | 12.56585 | 1.38e+20 |  | 144.1556 |  |  | 3680000000000
290 | 0.1 | 0.86 | 1.72 | 0.016 | 0.19 | 0.07 | 20.13988 | 12.56585 | 1.38e+20 |  | 147.746 |  |  | 3680000000000
290 | 0.25 | 0.53 | 1.368 | 0.012 | 0.18 | 0.115 | 20.13988 | 12.56585 | 1.38e+20 |  | 154.594 |  |  | 3680000000000
290 | 0.23 | 1.2 | 1.23 | 0.012 | 0.199 | 0.134 | 20.13988 | 12.56585 | 1.38e+20 |  | 254.8601 |  |  | 3680000000000
290 | 0.2 | 0.056 | 1.46 | 0.01 | 0.25 | 0.19 | 20.13988 | 12.56585 | 1.38e+20 |  | 86.03865 |  |  | 3680000000000
290 | 0.12 | 0.067 | 1.46 | 0.014 | 0.25 | 0.21 | 20.13988 | 12.56585 | 1.38e+20 |  | 79.52807 |  |  | 3680000000000
290 | 0.23 | 0.62 | 1.575 | 0.019 | 0.49 | 0.09 | 20.13988 | 12.56585 | 1.38e+20 |  | 176.8519 |  |  | 3680000000000
290 | 0.051 | 0.7 | 0.59 | 0.01 | 0.23 | 0.22 | 20.13988 | 12.56585 | 1.38e+20 |  | 92.6247 |  |  | 3680000000000
290 | 0.088 | 0.71 | 0.65 | 0.009 | 0.24 | 0.2 | 20.13988 | 12.56585 | 1.38e+20 |  | 107.1456 |  |  | 3680000000000
290 | 0.25 | 0.59 | 1.4 | 0.014 | 0.55 | 0.079 | 20.13988 | 12.56585 | 1.38e+20 |  | 171.3998 |  |  | 3680000000000
290 | 0.133 | 0.62 | 1.427 | 0.008 | 0.233 | 0.21 | 20.13988 | 12.56585 | 1.38e+20 |  | 127.5605 |  |  | 3680000000000
290 | 0.11 | 0.407 | 1.56 | 0.009 | 0.19 | 0 | 20.13988 | 12.56585 | 1.38e+20 |  | 102.9474 |  |  | 3680000000000
290 | 0.06 | 0.72 | 1.41 | 0.013 | 0.28 | 0.17 | 20.13988 | 12.56585 | 1.38e+20 |  | 113.6061 |  |  | 3680000000000
290 | 0.13 | 0.09 | 1.29 | 0.017 | 0.173 | 0.052 | 20.13988 | 12.56585 | 1.38e+20 |  | 81.21881 |  |  | 3680000000000
290 | 0.077 | 0.697 | 1.215 | 0.011 | 0.272 | 0.174 | 20.13988 | 12.56585 | 1.38e+20 |  | 113.1789 |  |  | 3680000000000
290 | 0.082 | 0.071 | 1.28 | 0.019 | 0.445 | 0.046 | 20.13988 | 12.56585 | 1.38e+20 |  | 79.73308 |  |  | 3680000000000
290 | 0.134 | 0.634 | 1.337 | 0.015 | 0.175 | 0.231 | 20.13988 | 12.56585 | 1.38e+20 |  | 132.2877 |  |  | 3680000000000
290 | 0.161 | 0.794 | 1.122 | 0.014 | 0.245 | 0.122 | 20.13988 | 12.56585 | 1.38e+20 |  | 157.1141 |  |  | 3680000000000
290 | 0.06 | 0.6 | 1.33 | 0.004 | 0.28 | 0.24 | 20.13988 | 12.56585 | 1.38e+20 |  | 95.4379 |  |  | 3680000000000
290 | 0.04 | 0.63 | 1.48 | 0.003 | 0.23 | 0.24 | 20.13988 | 12.56585 | 1.38e+20 |  | 76.71248 |  |  | 3680000000000
290 | 0.04 | 0.06 | 1.08 | 0.005 | 0.24 | 0.16 | 20.13988 | 12.56585 | 1.38e+20 |  | 50.64386 |  |  | 3680000000000
290 | 0.04 | 0.68 | 1.54 | 0.006 | 0.21 | 0.24 | 20.13988 | 12.56585 | 1.38e+20 |  | 82.78002 |  |  | 3680000000000
290 | 0.07 | 0.09 | 1.46 | 0.01 | 0.47 | 0.12 | 20.13988 | 12.56585 | 1.38e+20 |  | 74.73058 |  |  | 3680000000000
290 | 0.04 | 0.65 | 1.4 | 0.005 | 0.21 | 0.2 | 20.13988 | 12.56585 | 1.38e+20 |  | 78.35945 |  |  | 3680000000000
290 | 0.02 | 0.14 | 1.55 | 0.008 | 0.37 | 0.12 | 20.13988 | 12.56585 | 1.38e+20 |  | 64.98593 |  |  | 3680000000000
290 | 0.188 | 0.315 | 1.56 | 0.012 | 0.153 | 0.203 | 20.13988 | 12.56585 | 1.38e+20 |  | 114.5804 |  |  | 3680000000000
290 | 0.31 | 0.65 | 1.8 | 0.01 | 0.55 | 0.09 | 20.13988 | 12.56585 | 1.38e+20 |  | 186.3637 |  |  | 3680000000000
290 | 0.095 | 0.522 | 1.64 | 0.008 | 0.283 | 0.268 | 20.13988 | 12.56585 | 1.38e+20 |  | 109.9098 |  |  | 3680000000000
290 | 0.158 | 0.338 | 1.75 | 0.009 | 0.145 | 0.202 | 20.13988 | 12.56585 | 1.38e+20 |  | 111.0485 |  |  | 3680000000000
290 | 0.26 | 0.6 | 1.88 | 0.013 | 0.3 | 0.09 | 20.13988 | 12.56585 | 1.38e+20 |  | 176.7394 |  |  | 3680000000000
290 | 0.08 | 0.67 | 1.3 | 0.007 | 0.28 | 0.18 | 20.13988 | 12.56585 | 1.38e+20 |  | 109.9841 |  |  | 3680000000000
290 | 0.08 | 0.88 | 0.76 | 0.006 | 0.19 | 0.18 | 20.13988 | 12.56585 | 1.38e+20 |  | 115.059 |  |  | 3680000000000
290 | 0.1 | 0.9 | 0.74 | 0.006 | 0.19 | 0.19 | 20.13988 | 12.56585 | 1.38e+20 |  | 125.8191 |  |  | 3680000000000
290 | 0.08 | 1.58 | 1.46 | 0.009 | 0.21 | 0.052 | 20.13988 | 12.56585 | 1.38e+20 |  | 188.2475 |  |  | 3680000000000
290 | 0.09 | 0.88 | 0.71 | 0.006 | 0.2 | 0.21 | 20.13988 | 12.56585 | 1.38e+20 |  | 119.0748 |  |  | 3680000000000
290 | 0.1 | 0.88 | 0.75 | 0.006 | 0.18 | 0.21 | 20.13988 | 12.56585 | 1.38e+20 |  | 124.107 |  |  | 3680000000000
290 | 0.05 | 1.66 | 1.35 | 0.0015 | 0.14 | 0.068 | 20.13988 | 12.56585 | 1.38e+20 |  | 157.7576 |  |  | 3680000000000
290 | 0.12 | 0.6 | 1.26 | 0.013 | 0.15 | 0.2 | 20.13988 | 12.56585 | 1.38e+20 |  | 120.9509 |  |  | 3680000000000
290 | 0.31 | 0.59 | 1.49 | 0.016 | 0.52 | 0.09 | 20.13988 | 12.56585 | 1.38e+20 |  | 173.2803 |  |  | 3680000000000
290 | 0.241 | 0.528 | 1.497 | 0.013 | 0.285 | 0.235 | 20.13988 | 12.56585 | 1.38e+20 |  | 158.7254 |  |  | 3680000000000
290 | 0.235 | 0.525 | 1.467 | 0.016 | 0.305 | 0.22 | 20.13988 | 12.56585 | 1.38e+20 |  | 157.9686 |  |  | 3680000000000
290 | 0.22 | 0.508 | 1.22 | 0.012 | 0.27 | 0.2 | 20.13988 | 12.56585 | 1.38e+20 |  | 144.1522 |  |  | 3680000000000
290 | 0.16 | 1.26 | 1.21 | 0.019 | 0.165 | 0.15 | 20.13988 | 12.56585 | 1.38e+20 |  | 218.0195 |  |  | 3680000000000
290 | 0.117 | 0.617 | 1.359 | 0.01 | 0.275 | 0.235 | 20.13988 | 12.56585 | 1.38e+20 |  | 122.6199 |  |  | 3680000000000
290 | 0.254 | 0.726 | 1.285 | 0.015 | 0.247 | 0.103 | 20.13988 | 12.56585 | 1.38e+20 |  | 185.401 |  |  | 3680000000000
290 | 0.07 | 0.59 | 1.45 | 0.007 | 0.24 | 0.2 | 20.13988 | 12.56585 | 1.38e+20 |  | 102.2969 |  |  | 3680000000000
290 | 0.047 | 0.049 | 1.28 | 0.009 | 0.14 | 0.15 | 20.13988 | 12.56585 | 1.38e+20 |  | 61.37028 |  |  | 3680000000000
290 | 0.093 | 0.613 | 1.313 | 0.009 | 0.177 | 0.18 | 20.13988 | 12.56585 | 1.38e+20 |  | 110.6907 |  |  | 3680000000000
290 | 0.025 | 0.95 | 1.182 | 0.014 | 0.392 | 0.055 | 20.13988 | 12.56585 | 1.38e+20 |  | 101.2333 |  |  | 3680000000000
290 | 0.123 | 0.633 | 1.3 | 0.008 | 0.24 | 0.2 | 20.13988 | 12.56585 | 1.38e+20 |  | 123.1625 |  |  | 3680000000000
290 | 0.025 | 0.965 | 1.172 | 0.014 | 0.43 | 0.05 | 20.13988 | 12.56585 | 1.38e+20 |  | 102.3272 |  |  | 3680000000000
290 | 0.141 | 0.575 | 1.3 | 0.007 | 0.201 | 0.25 | 20.13988 | 12.56585 | 1.38e+20 |  | 122.6304 |  |  | 3680000000000
290 | 0.247 | 0.061 | 1.069 | 0.015 | 0.205 | 0.12 | 20.13988 | 12.56585 | 1.38e+20 |  | 86.99742 |  |  | 3680000000000
290 | 0.11 | 0.61 | 1.37 | 0.004 | 0.23 | 0.23 | 20.13988 | 12.56585 | 1.38e+20 |  | 113.9793 |  |  | 3680000000000
290 | 0.048 | 0.067 | 1.525 | 0.005 | 0.375 | 0.12 | 20.13988 | 12.56585 | 1.38e+20 |  | 65.36037 |  |  | 3680000000000
290 | 0.17 | 0.2 | 1.403 | 0.013 | 0.27 | 0.235 | 20.13988 | 12.56585 | 1.38e+20 |  | 98.11962 |  |  | 3680000000000
290 | 0.18 | 0.2 | 1.36 | 0.011 | 0.23 | 0.21 | 20.13988 | 12.56585 | 1.38e+20 |  | 97.53285 |  |  | 3680000000000
290 | 0.18 | 0.2 | 1.437 | 0.011 | 0.245 | 0.205 | 20.13988 | 12.56585 | 1.38e+20 |  | 98.92647 |  |  | 3680000000000
290 | 0.1 | 0.6 | 1.42 | 0.008 | 0.28 | 0.23 | 20.13988 | 12.56585 | 1.38e+20 |  | 114.4847 |  |  | 3680000000000
290 | 0.03 | 0.14 | 1.38 | 0.003 | 0.23 | 0.17 | 20.13988 | 12.56585 | 1.38e+20 |  | 55.51507 |  |  | 3680000000000
290 | 0.056 | 0.562 | 1.312 | 0.009 | 0.18 | 0.238 | 20.13988 | 12.56585 | 1.38e+20 |  | 94.75495 |  |  | 3680000000000
290 | 0.031 | 0.097 | 1.419 | 0.009 | 0.39 | 0.116 | 20.13988 | 12.56585 | 1.38e+20 |  | 62.80285 |  |  | 3680000000000
290 | 0.13 | 0.76 | 0.62 | 0.02 | 0.22 | 0.17 | 20.13988 | 12.56585 | 1.38e+20 |  | 136.1851 |  |  | 3680000000000
290 | 0.37 | 0.125 | 1.4 | 0.021 | 0.42 | 0.058 | 20.13988 | 12.56585 | 1.38e+20 |  | 105.4757 |  |  | 3680000000000
290 | 0.13 | 0.74 | 0.71 | 0.018 | 0.245 | 0.185 | 20.13988 | 12.56585 | 1.38e+20 |  | 134.5146 |  |  | 3680000000000
290 | 0.13 | 0.11 | 1.5 | 0.016 | 0.41 | 0.095 | 20.13988 | 12.56585 | 1.38e+20 |  | 88.7679 |  |  | 3680000000000
290 | 0.073 | 0.49 | 1.34 | 0.014 | 0.37 | 0.22 | 20.13988 | 12.56585 | 1.38e+20 |  | 103.0222 |  |  | 3680000000000
290 | 0.023 | 0.87 | 1.23 | 0.006 | 0.41 | 0.04 | 20.13988 | 12.56585 | 1.38e+20 |  | 89.28876 |  |  | 3680000000000
290 | 0.06 | 0.65 | 1.18 | 0.012 | 0.19 | 0.19 | 20.13988 | 12.56585 | 1.38e+20 |  | 102.9077 |  |  | 3680000000000
290 | 0.02 | 0.09 | 1.36 | 0.009 | 0.42 | 0.12 | 20.13988 | 12.56585 | 1.38e+20 |  | 62.12104 |  |  | 3680000000000
290 | 0.04 | 0.65 | 1.55 | 0.006 | 0 | 0.22 | 20.13988 | 12.56585 | 1.38e+20 |  | 78.66152 |  |  | 3680000000000
290 | 0.01 | 0.15 | 1.45 | 0.01 | 0 | 0.12 | 20.13988 | 12.56585 | 1.38e+20 |  | 61.16193 |  |  | 3680000000000
290 | 0.11 | 0.5 | 1.395 | 0.013 | 0.325 | 0.232 | 20.13988 | 12.56585 | 1.38e+20 |  | 113.7126 |  |  | 3680000000000
290 | 0.23 | 0.64 | 1.47 | 0.011 | 0.38 | 0.14 | 20.13988 | 12.56585 | 1.38e+20 |  | 172.5072 |  |  | 3680000000000
290 | 0.11 | 0.54 | 1.34 | 0.011 | 0.244 | 0.244 | 20.13988 | 12.56585 | 1.38e+20 |  | 113.414 |  |  | 3680000000000
290 | 0.19 | 0.56 | 1.535 | 0.018 | 0.454 | 0.093 | 20.13988 | 12.56585 | 1.38e+20 |  | 152.8946 |  |  | 3680000000000
290 | 0.37 | 0.7 | 1.53 | 0.013 | 0.53 | 0.09 | 20.13988 | 12.56585 | 1.38e+20 |  | 190.1449 |  |  | 3680000000000
290 | 0.05 | 0.725 | 1.28 | 0.012 | 0.24 | 0.23 | 20.13988 | 12.56585 | 1.38e+20 |  | 106.5064 |  |  | 3680000000000
290 | 0.048 | 0.935 | 1.13 | 0.017 | 0.125 | 0.054 | 20.13988 | 12.56585 | 1.38e+20 |  | 120.3108 |  |  | 3680000000000
290 | 0.04 | 0.76 | 1.39 | 0.008 | 0.27 | 0.2 | 20.13988 | 12.56585 | 1.38e+20 |  | 87.16376 |  |  | 3680000000000
290 | 0.04 | 0.77 | 1.41 | 0.006 | 0.23 | 0.19 | 20.13988 | 12.56585 | 1.38e+20 |  | 85.01491 |  |  | 3680000000000
290 | 0.09 | 0.57 | 1.36 | 0.01 | 0.23 | 0.24 | 20.13988 | 12.56585 | 1.38e+20 |  | 108.6979 |  |  | 3680000000000
290 | 0.33 | 0.67 | 1.62 | 0.014 | 0.46 | 0.09 | 20.13988 | 12.56585 | 1.38e+20 |  | 186.2036 |  |  | 3680000000000
290 | 0.35 | 0.67 | 1.58 | 0.015 | 0.54 | 0.09 | 20.13988 | 12.56585 | 1.38e+20 |  | 187.329 |  |  | 3680000000000
290 | 0.06 | 0.7 | 0.64 | 0.01 | 0.26 | 0.2 | 20.13988 | 12.56585 | 1.38e+20 |  | 97.07934 |  |  | 3680000000000
290 | 0.08 | 0.67 | 0.61 | 0.01 | 0.2 | 0.19 | 20.13988 | 12.56585 | 1.38e+20 |  | 100.8462 |  |  | 3680000000000
290 | 0.33 | 0.57 | 1.26 | 0.011 | 0.66 | 0.076 | 20.13988 | 12.56585 | 1.38e+20 |  | 166.6014 |  |  | 3680000000000
290 | 0.06 | 0.7 | 0.67 | 0.011 | 0.23 | 0.21 | 20.13988 | 12.56585 | 1.38e+20 |  | 98.05667 |  |  | 3680000000000
290 | 0.05 | 0.71 | 0.67 | 0.01 | 0.2 | 0.22 | 20.13988 | 12.56585 | 1.38e+20 |  | 93.6342 |  |  | 3680000000000
290 | 0.29 | 0.6 | 1.44 | 0.014 | 0.5 | 0.098 | 20.13988 | 12.56585 | 1.38e+20 |  | 172.7665 |  |  | 3680000000000
290 | 0.15 | 0.6 | 1.27 | 0.011 | 0.2 | 0.21 | 20.13988 | 12.56585 | 1.38e+20 |  | 130.7593 |  |  | 3680000000000
290 | 0.055 | 0.957 | 1.39 | 0.02 | 0.445 | 0.185 | 20.13988 | 12.56585 | 1.38e+20 |  | 137.6655 |  |  | 3680000000000
290 | 0.067 | 0.702 | 1.33 | 0.007 | 0.0202 | 0.138 | 20.13988 | 12.56585 | 1.38e+20 |  | 103.8553 |  |  | 3680000000000
290 | 0.041 | 0.605 | 1.76 | 0.008 | 0.342 | 0.069 | 20.13988 | 12.56585 | 1.38e+20 |  | 100.6835 |  |  | 3680000000000
290 | 0.063 | 0.712 | 1.28 | 0.006 | 0.168 | 0.155 | 20.13988 | 12.56585 | 1.38e+20 |  | 103.5051 |  |  | 3680000000000
290 | 0.044 | 0.582 | 1.68 | 0.007 | 0.371 | 0.062 | 20.13988 | 12.56585 | 1.38e+20 |  | 98.49674 |  |  | 3680000000000
290 | 0.03 | 0.84 | 1.41 | 0.006 | 0.06 | 0.17 | 20.13988 | 12.56585 | 1.38e+20 |  | 85.56108 |  |  | 3680000000000
290 | 0.03 | 0.18 | 1.72 | 0.009 | 0.29 | 0.08 | 20.13988 | 12.56585 | 1.38e+20 |  | 68.95439 |  |  | 3680000000000
290 | 0.03 | 0.82 | 1.35 | 0.006 | 0.008 | 0.19 | 20.13988 | 12.56585 | 1.38e+20 |  | 83.08016 |  |  | 3680000000000
290 | 0.03 | 0.13 | 1.74 | 0.009 | 0.26 | 0.08 | 20.13988 | 12.56585 | 1.38e+20 |  | 66.78665 |  |  | 3680000000000
290 | 0.01 | 0.75 | 1.42 | 0.004 | 0 | 0 | 20.13988 | 12.56585 | 1.38e+20 |  | 78.75547 |  |  | 3680000000000
290 | 0.14 | 0.84 | 1.4 | 0.019 | 0.25 | 0.19 | 20.13988 | 12.56585 | 1.38e+20 |  | 161.7303 |  |  | 3680000000000
290 | 0.057 | 0.593 | 1.301 | 0.014 | 0.27 | 0.235 | 20.13988 | 12.56585 | 1.38e+20 |  | 103.197 |  |  | 3680000000000
290 | 0.04 | 0.102 | 1.13 | 0.012 | 0.153 | 0.133 | 20.13988 | 12.56585 | 1.38e+20 |  | 59.08158 |  |  | 3680000000000
290 | 0.0505 | 0.58175 | 1.25175 | 0.0076 | 0.2165 | 0.221 | 20.13988 | 12.56585 | 1.38e+20 |  | 92.48354 |  |  | 3680000000000
290 | 0.0435 | 0.1271667 | 1.128333 | 0.0094 | 0.4563333 | 0.08633333 | 20.13988 | 12.56585 | 1.38e+20 |  | 67.76511 |  |  | 3680000000000
290 | 0.1 | 0.51 | 1.3 | 0.009 | 0.24 | 0.22 | 20.13988 | 12.56585 | 1.38e+20 |  | 105.4068 |  |  | 3680000000000
290 | 0.04 | 0.95 | 1.41 | 0.009 | 0.45 | 0.085 | 20.13988 | 12.56585 | 1.38e+20 |  | 99.62608 |  |  | 3680000000000
290 | 0.16 | 0.8 | 0.71 | 0.013 | 0.25 | 0.21 | 20.13988 | 12.56585 | 1.38e+20 |  | 149.6384 |  |  | 3680000000000
290 | 0.041 | 0.73 | 1.96 | 0.013 | 0.25 | 0.075 | 20.13988 | 12.56585 | 1.38e+20 |  | 115.294 |  |  | 3680000000000
290 | 0.07 | 0.62 | 1.45 | 0.008 | 0.2 | 0.2 | 20.13988 | 12.56585 | 1.38e+20 |  | 104.7533 |  |  | 3680000000000
290 | 0.04 | 0.09 | 1.46 | 0.005 | 0.48 | 0.11 | 20.13988 | 12.56585 | 1.38e+20 |  | 60.03791 |  |  | 3680000000000
290 | 0.03 | 0.58 | 1.38 | 0.005 | 0.23 | 0.23 | 20.13988 | 12.56585 | 1.38e+20 |  | 75.42659 |  |  | 3680000000000
290 | 0.05 | 0.16 | 1.35 | 0.008 | 0.16 | 0.23 | 20.13988 | 12.56585 | 1.38e+20 |  | 68.3337 |  |  | 3680000000000
290 | 0.054 | 0.52 | 1.45 | 0.012 | 0.23 | 0.23 | 20.13988 | 12.56585 | 1.38e+20 |  | 97.24922 |  |  | 3680000000000
290 | 0.051 | 0.54 | 1.5 | 0.015 | 0.2 | 0.2 | 20.13988 | 12.56585 | 1.38e+20 |  | 100.9539 |  |  | 3680000000000
290 | 0.029 | 0.11 | 1.44 | 0.018 | 0.49 | 0.11 | 20.13988 | 12.56585 | 1.38e+20 |  | 74.79737 |  |  | 3680000000000
290 | 0.05 | 0.77 | 1.39 | 0.007 | 0.17 | 0.2 | 20.13988 | 12.56585 | 1.38e+20 |  | 104.8605 |  |  | 3680000000000
290 | 0.02 | 0.07 | 1.73 | 0.015 | 0.22 | 0.07 | 20.13988 | 12.56585 | 1.38e+20 |  | 70.1776 |  |  | 3680000000000
290 | 0.06 | 0.79 | 1.42 | 0.007 | 0.07 | 0.2 | 20.13988 | 12.56585 | 1.38e+20 |  | 109.2454 |  |  | 3680000000000
290 | 0.02 | 0.11 | 1.69 | 0.016 | 0.26 | 0.07 | 20.13988 | 12.56585 | 1.38e+20 |  | 72.91437 |  |  | 3680000000000
290 | 0.025 | 0.89 | 1.26 | 0.006 | 0.26 | 0.21 | 20.13988 | 12.56585 | 1.38e+20 |  | 88.41038 |  |  | 3680000000000
290 | 0.03 | 0.16 | 1.72 | 0.009 | 0.27 | 0.075 | 20.13988 | 12.56585 | 1.38e+20 |  | 67.86456 |  |  | 3680000000000
290 | 0.03 | 0.94 | 1.24 | 0.004 | 0.27 | 0.22 | 20.13988 | 12.56585 | 1.38e+20 |  | 88.11551 |  |  | 3680000000000
290 | 0.03 | 0.15 | 1.73 | 0.006 | 0.26 | 0.075 | 20.13988 | 12.56585 | 1.38e+20 |  | 64.22435 |  |  | 3680000000000
290 | 0.11 | 0.49 | 1.375 | 0.01 | 0.202 | 0.239 | 20.13988 | 12.56585 | 1.38e+20 |  | 108.1656 |  |  | 3680000000000
290 | 0.25 | 0.54 | 1.48 | 0.019 | 0.67 | 0.1 | 20.13988 | 12.56585 | 1.38e+20 |  | 169.2864 |  |  | 3680000000000
290 | 0.12 | 0.53 | 1.315 | 0.007 | 0.235 | 0.16 | 20.13988 | 12.56585 | 1.38e+20 |  | 111.9795 |  |  | 3680000000000
290 | 0.25 | 0.554 | 1.56 | 0.019 | 0.45 | 0.084 | 20.13988 | 12.56585 | 1.38e+20 |  | 168.9811 |  |  | 3680000000000
290 | 0.09 | 0.62 | 1.36 | 0.007 | 0 | 0 | 20.13988 | 12.56585 | 1.38e+20 |  | 106.4331 |  |  | 3680000000000
290 | 0.14 | 0.5 | 1.29 | 0.013 | 0.25 | 0.2 | 20.13988 | 12.56585 | 1.38e+20 |  | 119.7655 |  |  | 3680000000000
290 | 0.11 | 0.53 | 1.24 | 0.011 | 0.24 | 0.21 | 20.13988 | 12.56585 | 1.38e+20 |  | 110.9101 |  |  | 3680000000000
290 | 0.22 | 0.11 | 1.25 | 0.015 | 0.32 | 0.17 | 20.13988 | 12.56585 | 1.38e+20 |  | 95.07854 |  |  | 3680000000000
290 | 0.1 | 0.72 | 0.58 | 0.012 | 0.35 | 0.181 | 20.13988 | 12.56585 | 1.38e+20 |  | 115.7805 |  |  | 3680000000000
290 | 0.3 | 0.09 | 1.49 | 0.012 | 0.37 | 0.068 | 20.13988 | 12.56585 | 1.38e+20 |  | 98.44095 |  |  | 3680000000000
290 | 0.1 | 0.74 | 0.66 | 0.012 | 0.3 | 0.19 | 20.13988 | 12.56585 | 1.38e+20 |  | 117.9509 |  |  | 3680000000000
290 | 0.1 | 0.084 | 1.57 | 0.017 | 0.46 | 0.07 | 20.13988 | 12.56585 | 1.38e+20 |  | 85.43884 |  |  | 3680000000000
290 | 0.11 | 0.62 | 1.36 | 0.009 | 0.26 | 0.185 | 20.13988 | 12.56585 | 1.38e+20 |  | 119.3353 |  |  | 3680000000000
290 | 0.1 | 0.625 | 1.395 | 0.012 | 0.23 | 0.185 | 20.13988 | 12.56585 | 1.38e+20 |  | 118.886 |  |  | 3680000000000
290 | 0.064 | 1.47 | 1.53 | 0.011 | 0.22 | 0.084 | 20.13988 | 12.56585 | 1.38e+20 |  | 170.0543 |  |  | 3680000000000
290 | 0.307 | 1.045 | 1.161 | 0.009 | 0.252 | 0.094 | 20.13988 | 12.56585 | 1.38e+20 |  | 232.7869 |  |  | 3680000000000
290 | 0.185 | 1.121 | 1.269 | 0.012 | 0.181 | 0.11 | 20.13988 | 12.56585 | 1.38e+20 |  | 212.1575 |  |  | 3680000000000
290 | 0.194 | 1.067 | 1.281 | 0.009 | 0.217 | 0.142 | 20.13988 | 12.56585 | 1.38e+20 |  | 209.2011 |  |  | 3680000000000
290 | 0.25 | 0.53 | 1.51 | 0.011 | 0.26 | 0.22 | 20.13988 | 12.56585 | 1.38e+20 |  | 158.0451 |  |  | 3680000000000
290 | 0.06 | 0.79 | 0.7 | 0.012 | 0.27 | 0.22 | 20.13988 | 12.56585 | 1.38e+20 |  | 106.0949 |  |  | 3680000000000
290 | 0.016 | 0.69 | 1.8 | 0.015 | 0.21 | 0.06 | 20.13988 | 12.56585 | 1.38e+20 |  | 97.51131 |  |  | 3680000000000
290 | 0.05 | 0.96 | 1.42 | 0.019 | 0.36 | 0.08 | 20.13988 | 12.56585 | 1.38e+20 |  | 133.5632 |  |  | 3680000000000
290 | 0.03 | 0.87 | 1.38 | 0.014 | 0.5 | 0.069 | 20.13988 | 12.56585 | 1.38e+20 |  | 102.311 |  |  | 3680000000000
290 | 0.1 | 0.54 | 1.36 | 0.01 | 0.23 | 0 | 20.13988 | 12.56585 | 1.38e+20 |  | 109.5017 |  |  | 3680000000000
290 | 0.1 | 0.32 | 1.43 | 0.011 | 0 | 0 | 20.13988 | 12.56585 | 1.38e+20 |  | 90.23116 |  |  | 3680000000000
290 | 0.11 | 0.63 | 1.28 | 0.012 | 0.24 | 0 | 20.13988 | 12.56585 | 1.38e+20 |  | 121.1422 |  |  | 3680000000000
290 | 0.04 | 0.89 | 1.45 | 0.016 | 0.44 | 0 | 20.13988 | 12.56585 | 1.38e+20 |  | 105.7882 |  |  | 3680000000000
290 | 0.06 | 0.73 | 1.33 | 0.006 | 0.19 | 0.139 | 20.13988 | 12.56585 | 1.38e+20 |  | 104.6459 |  |  | 3680000000000
290 | 0.04 | 0.75 | 1.71 | 0.007 | 0.36 | 0.057 | 20.13988 | 12.56585 | 1.38e+20 |  | 91.63058 |  |  | 3680000000000
290 | 0.05 | 0.72 | 1.37 | 0.005 | 0.17 | 0.157 | 20.13988 | 12.56585 | 1.38e+20 |  | 99.36874 |  |  | 3680000000000
290 | 0.03 | 0.62 | 1.69 | 0.007 | 0.37 | 0.066 | 20.13988 | 12.56585 | 1.38e+20 |  | 85.85118 |  |  | 3680000000000
290 | 0.066 | 0.72 | 1.26 | 0.008 | 0.16 | 0.15 | 20.13988 | 12.56585 | 1.38e+20 |  | 106.7376 |  |  | 3680000000000
290 | 0.031 | 0.66 | 1.39 | 0.008 | 0.37 | 0.058 | 20.13988 | 12.56585 | 1.38e+20 |  | 84.3163 |  |  | 3680000000000
290 | 0.07 | 0.72 | 1.4 | 0.006 | 0.23 | 0.155 | 20.13988 | 12.56585 | 1.38e+20 |  | 109.6283 |  |  | 3680000000000
290 | 0.03 | 0.52 | 1.83 | 0.005 | 0.33 | 0.072 | 20.13988 | 12.56585 | 1.38e+20 |  | 80.77714 |  |  | 3680000000000
290 | 0.06 | 0.69 | 1.3 | 0.007 | 0.24 | 0.146 | 20.13988 | 12.56585 | 1.38e+20 |  | 103.255 |  |  | 3680000000000
290 | 0.03 | 0.66 | 1.38 | 0.009 | 0.4 | 0.052 | 20.13988 | 12.56585 | 1.38e+20 |  | 85.74609 |  |  | 3680000000000
290 | 0.05 | 0.71 | 1.35 | 0.009 | 0.26 | 0.154 | 20.13988 | 12.56585 | 1.38e+20 |  | 103.8617 |  |  | 3680000000000
290 | 0.04 | 0.56 | 1.59 | 0.015 | 0.38 | 0.06 | 20.13988 | 12.56585 | 1.38e+20 |  | 91.15759 |  |  | 3680000000000
290 | 0.05 | 0.74 | 1.41 | 0.005 | 0.29 | 0.142 | 20.13988 | 12.56585 | 1.38e+20 |  | 103.0476 |  |  | 3680000000000
290 | 0.13 | 0.08 | 1.45 | 0.017 | 0.34 | 0.054 | 20.13988 | 12.56585 | 1.38e+20 |  | 85.07391 |  |  | 3680000000000
290 | 0.08 | 0.84 | 1.23 | 0.009 | 0.25 | 0.181 | 20.13988 | 12.56585 | 1.38e+20 |  | 123.3004 |  |  | 3680000000000
290 | 0.1 | 0.09 | 1.38 | 0.019 | 0.3 | 0.045 | 20.13988 | 12.56585 | 1.38e+20 |  | 82.4234 |  |  | 3680000000000
290 | 0.06 | 0.69 | 1.56 | 0.008 | 0.33 | 0.176 | 20.13988 | 12.56585 | 1.38e+20 |  | 109.6581 |  |  | 3680000000000
290 | 0.07 | 0.68 | 1.4 | 0.008 | 0.2 | 0.164 | 20.13988 | 12.56585 | 1.38e+20 |  | 108.2367 |  |  | 3680000000000
290 | 0.03 | 0.73 | 1.79 | 0.008 | 0.32 | 0.057 | 20.13988 | 12.56585 | 1.38e+20 |  | 92.52808 |  |  | 3680000000000
290 | 0.07 | 0.74 | 1.25 | 0.008 | 0.19 | 0.158 | 20.13988 | 12.56585 | 1.38e+20 |  | 110.0277 |  |  | 3680000000000
290 | 0.03 | 0.66 | 1.45 | 0.009 | 0.36 | 0.063 | 20.13988 | 12.56585 | 1.38e+20 |  | 86.19469 |  |  | 3680000000000
290 | 0.064 | 0.69 | 1.32 | 0.006 | 0.22 | 0.138 | 20.13988 | 12.56585 | 1.38e+20 |  | 103.7975 |  |  | 3680000000000
290 | 0.033 | 0.64 | 1.41 | 0.009 | 0.35 | 0.054 | 20.13988 | 12.56585 | 1.38e+20 |  | 84.60605 |  |  | 3680000000000
290 | 0.06 | 0.7 | 1.38 | 0.007 | 0.19 | 0.144 | 20.13988 | 12.56585 | 1.38e+20 |  | 104.3967 |  |  | 3680000000000
290 | 0.03 | 0.57 | 1.78 | 0.005 | 0.29 | 0.078 | 20.13988 | 12.56585 | 1.38e+20 |  | 81.60115 |  |  | 3680000000000
290 | 0.06 | 0.66 | 1.39 | 0.008 | 0.22 | 0.153 | 20.13988 | 12.56585 | 1.38e+20 |  | 103.3187 |  |  | 3680000000000
290 | 0.03 | 0.7 | 1.74 | 0.009 | 0.31 | 0.063 | 20.13988 | 12.56585 | 1.38e+20 |  | 91.48921 |  |  | 3680000000000
290 | 0.06 | 0.7 | 1.39 | 0.007 | 0.22 | 0.142 | 20.13988 | 12.56585 | 1.38e+20 |  | 105.0079 |  |  | 3680000000000
290 | 0.03 | 0.77 | 1.73 | 0.005 | 0.34 | 0.061 | 20.13988 | 12.56585 | 1.38e+20 |  | 90.18163 |  |  | 3680000000000
290 | 0.07 | 0.67 | 1.35 | 0.008 | 0.18 | 0.154 | 20.13988 | 12.56585 | 1.38e+20 |  | 106.4414 |  |  | 3680000000000
290 | 0.03 | 0.7 | 1.68 | 0.008 | 0.37 | 0.058 | 20.13988 | 12.56585 | 1.38e+20 |  | 90.31448 |  |  | 3680000000000
290 | 0.07 | 0.7 | 1.39 | 0.005 | 0.22 | 0.144 | 20.13988 | 12.56585 | 1.38e+20 |  | 106.9307 |  |  | 3680000000000
290 | 0.04 | 0.6 | 1.74 | 0.006 | 0.39 | 0.072 | 20.13988 | 12.56585 | 1.38e+20 |  | 84.87074 |  |  | 3680000000000
290 | 0.06 | 0.75 | 1.36 | 0.009 | 0.25 | 0.158 | 20.13988 | 12.56585 | 1.38e+20 |  | 110.3717 |  |  | 3680000000000
290 | 0.03 | 0.72 | 1.59 | 0.009 | 0.36 | 0.063 | 20.13988 | 12.56585 | 1.38e+20 |  | 90.86126 |  |  | 3680000000000
290 | 0.05 | 0.71 | 1.33 | 0.006 | 0.26 | 0.154 | 20.13988 | 12.56585 | 1.38e+20 |  | 100.4988 |  |  | 3680000000000
290 | 0.1 | 0.51 | 1.5 | 0.015 | 0.4 | 0.066 | 20.13988 | 12.56585 | 1.38e+20 |  | 116.1645 |  |  | 3680000000000
290 | 0.057 | 0.69 | 1.42 | 0.005 | 0.22 | 0.164 | 20.13988 | 12.56585 | 1.38e+20 |  | 101.6765 |  |  | 3680000000000
290 | 0.033 | 0.64 | 1.46 | 0.008 | 0.4 | 0.055 | 20.13988 | 12.56585 | 1.38e+20 |  | 84.91635 |  |  | 3680000000000
290 | 0.06 | 0.73 | 1.43 | 0.005 | 0.21 | 0.15 | 20.13988 | 12.56585 | 1.38e+20 |  | 105.5061 |  |  | 3680000000000
290 | 0.03 | 0.78 | 1.75 | 0.003 | 0.3 | 0.057 | 20.13988 | 12.56585 | 1.38e+20 |  | 88.01445 |  |  | 3680000000000
290 | 0.06 | 0.71 | 1.35 | 0.007 | 0.22 | 0.156 | 20.13988 | 12.56585 | 1.38e+20 |  | 105.0605 |  |  | 3680000000000
290 | 0.03 | 0.71 | 1.66 | 0.008 | 0.36 | 0.061 | 20.13988 | 12.56585 | 1.38e+20 |  | 90.30573 |  |  | 3680000000000
290 | 0.04 | 0.69 | 1.33 | 0.007 | 0.22 | 0.14 | 20.13988 | 12.56585 | 1.38e+20 |  | 81.43315 |  |  | 3680000000000
290 | 0.04 | 0.55 | 1.58 | 0.014 | 0.38 | 0.055 | 20.13988 | 12.56585 | 1.38e+20 |  | 89.41386 |  |  | 3680000000000
290 | 0.06 | 0.67 | 1.35 | 0.008 | 0.23 | 0.166 | 20.13988 | 12.56585 | 1.38e+20 |  | 103.5228 |  |  | 3680000000000
290 | 0.03 | 0.68 | 1.58 | 0.01 | 0.4 | 0.06 | 20.13988 | 12.56585 | 1.38e+20 |  | 90.71905 |  |  | 3680000000000
290 | 0.06 | 0.7 | 1.28 | 0.007 | 0.25 | 0.149 | 20.13988 | 12.56585 | 1.38e+20 |  | 103.7671 |  |  | 3680000000000
290 | 0.03 | 0.64 | 1.43 | 0.009 | 0.36 | 0.059 | 20.13988 | 12.56585 | 1.38e+20 |  | 85.04293 |  |  | 3680000000000
290 | 0.06 | 0.73 | 1.43 | 0.006 | 0.28 | 0.157 | 20.13988 | 12.56585 | 1.38e+20 |  | 107.5709 |  |  | 3680000000000
290 | 0.04 | 0.57 | 1.65 | 0.013 | 0.37 | 0.059 | 20.13988 | 12.56585 | 1.38e+20 |  | 90.01608 |  |  | 3680000000000
290 | 0.05 | 0.72 | 1.49 | 0.008 | 0.32 | 0.149 | 20.13988 | 12.56585 | 1.38e+20 |  | 106.549 |  |  | 3680000000000
290 | 0.1 | 0.49 | 1.58 | 0.016 | 0.39 | 0.05 | 20.13988 | 12.56585 | 1.38e+20 |  | 116.4699 |  |  | 3680000000000
290 | 0.05 | 0.66 | 1.4 | 0.005 | 0.33 | 0.138 | 20.13988 | 12.56585 | 1.38e+20 |  | 98.47855 |  |  | 3680000000000
290 | 0.06 | 0.69 | 1.36 | 0.006 | 0.21 | 0.159 | 20.13988 | 12.56585 | 1.38e+20 |  | 102.7378 |  |  | 3680000000000
290 | 0.03 | 0.7 | 1.65 | 0.008 | 0.35 | 0.054 | 20.13988 | 12.56585 | 1.38e+20 |  | 89.57644 |  |  | 3680000000000
290 | 0.08 | 0.65 | 1.52 | 0.009 | 0.33 | 0.141 | 20.13988 | 12.56585 | 1.38e+20 |  | 114.5779 |  |  | 3680000000000
290 | 0.12 | 0.07 | 1.33 | 0.012 | 0.32 | 0.045 | 20.13988 | 12.56585 | 1.38e+20 |  | 77.46262 |  |  | 3680000000000
290 | 0.07 | 0.71 | 1.53 | 0.008 | 0.28 | 0.152 | 20.13988 | 12.56585 | 1.38e+20 |  | 113.6671 |  |  | 3680000000000
290 | 0.07 | 0.69 | 1.4 | 0.008 | 0.26 | 0.155 | 20.13988 | 12.56585 | 1.38e+20 |  | 109.8748 |  |  | 3680000000000
290 | 0.09 | 0.1 | 1.31 | 0.017 | 0.33 | 0.051 | 20.13988 | 12.56585 | 1.38e+20 |  | 79.81914 |  |  | 3680000000000
290 | 0.07 | 0.71 | 1.39 | 0.013 | 0.26 | 0.166 | 20.13988 | 12.56585 | 1.38e+20 |  | 116.026 |  |  | 3680000000000
290 | 0.05 | 0.71 | 1.42 | 0.005 | 0.2 | 0.158 | 20.13988 | 12.56585 | 1.38e+20 |  | 99.956 |  |  | 3680000000000
290 | 0.03 | 0.78 | 1.7 | 0.004 | 0.35 | 0.058 | 20.13988 | 12.56585 | 1.38e+20 |  | 89.15882 |  |  | 3680000000000
290 | 0.07 | 0.68 | 1.34 | 0.006 | 0.27 | 0.16 | 20.13988 | 12.56585 | 1.38e+20 |  | 106.4575 |  |  | 3680000000000
290 | 0.03 | 0.7 | 1.65 | 0.008 | 0.38 | 0.059 | 20.13988 | 12.56585 | 1.38e+20 |  | 90.01533 |  |  | 3680000000000
290 | 0.05 | 0.7 | 1.4 | 0.006 | 0.22 | 0.158 | 20.13988 | 12.56585 | 1.38e+20 |  | 100.3386 |  |  | 3680000000000
290 | 0.03 | 0.52 | 1.88 | 0.005 | 0.33 | 0.074 | 20.13988 | 12.56585 | 1.38e+20 |  | 81.50092 |  |  | 3680000000000
290 | 0.044 | 0.72 | 1.35 | 0.006 | 0.27 | 0.143 | 20.13988 | 12.56585 | 1.38e+20 |  | 99.25043 |  |  | 3680000000000
290 | 0.041 | 0.57 | 1.64 | 0.013 | 0.34 | 0.065 | 20.13988 | 12.56585 | 1.38e+20 |  | 101.974 |  |  | 3680000000000
290 | 0.06 | 0.71 | 1.26 | 0.008 | 0.18 | 0.143 | 20.13988 | 12.56585 | 1.38e+20 |  | 104.0513 |  |  | 3680000000000
290 | 0.04 | 0.55 | 1.63 | 0.014 | 0.35 | 0.062 | 20.13988 | 12.56585 | 1.38e+20 |  | 89.71667 |  |  | 3680000000000
290 | 0.01 | 0.01 | 1.67 | 0.003 | 0.15 | 0.13 | 20.13988 | 12.56585 | 1.38e+20 |  | 53.26319 |  |  | 3680000000000
290 | 0.01 | 0.01 | 1.65 | 0.041 | 0.16 | 0.14 | 20.13988 | 12.56585 | 1.38e+20 |  | 95.10249 |  |  | 3680000000000
290 | 0.02 | 0.85 | 1.6 | 0.006 | 0.16 | 0.13 | 20.13988 | 12.56585 | 1.38e+20 |  | 90.25261 |  |  | 3680000000000
290 | 0.02 | 0.86 | 1.53 | 0.031 | 0.16 | 0.16 | 20.13988 | 12.56585 | 1.38e+20 |  | 119.7716 |  |  | 3680000000000
290 | 0.02 | 0.86 | 1.61 | 0.05 | 0.16 | 0.15 | 20.13988 | 12.56585 | 1.38e+20 |  | 145.5869 |  |  | 3680000000000
290 | 0.02 | 1.68 | 1.5 | 0.007 | 0.17 | 0.15 | 20.13988 | 12.56585 | 1.38e+20 |  | 127.9613 |  |  | 3680000000000
290 | 0 | 1.7 | 1.55 | 0.047 | 0.17 | 0.16 | 20.13988 | 12.56585 | 1.38e+20 |  | 183.9787 |  |  | 3680000000000
290 | 0.01 | 0.86 | 0.01 | 0.004 | 0.14 | 0.13 | 20.13988 | 12.56585 | 1.38e+20 |  | 65.37723 |  |  | 3680000000000
290 | 0.01 | 0.86 | 0.85 | 0.003 | 0.15 | 0.15 | 20.13988 | 12.56585 | 1.38e+20 |  | 76.20363 |  |  | 3680000000000
290 | 0.02 | 0.88 | 1.66 | 0.008 | 0.17 | 0.16 | 20.13988 | 12.56585 | 1.38e+20 |  | 94.9456 |  |  | 3680000000000
290 | 0.34 | 0.85 | 1.64 | 0.006 | 0.18 | 0.15 | 20.13988 | 12.56585 | 1.38e+20 |  | 206.93 |  |  | 3680000000000
290 | 0.86 | 0.84 | 1.65 | 0.006 | 0.17 | 0.15 | 20.13988 | 12.56585 | 1.38e+20 |  | 205.3027 |  |  | 3680000000000
290 | 0.11 | 0.83 | 1.61 | 0.004 | 0.16 | 0.15 | 20.13988 | 12.56585 | 1.38e+20 |  | 136.458 |  |  | 3680000000000
290 | 0.11 | 0.83 | 1.62 | 0.04 | 0.17 | 0.16 | 20.13988 | 12.56585 | 1.38e+20 |  | 169.3107 |  |  | 3680000000000
290 | 0.22 | 0.02 | 1.59 | 0.002 | 0.15 | 0.14 | 20.13988 | 12.56585 | 1.38e+20 |  | 81.71838 |  |  | 3680000000000
290 | 0.22 | 0.82 | 1.58 | 0.004 | 0.25 | 0.16 | 20.13988 | 12.56585 | 1.38e+20 |  | 191.3165 |  |  | 3680000000000
290 | 0.22 | 1.59 | 1.54 | 0.004 | 0.25 | 0.16 | 20.13988 | 12.56585 | 1.38e+20 |  | 318.3097 |  |  | 3680000000000
290 | 0.43 | 0.02 | 1.7 | 0.002 | 0.15 | 0.14 | 20.13988 | 12.56585 | 1.38e+20 |  | 86.07102 |  |  | 3680000000000
290 | 0.42 | 0.85 | 1.63 | 0.005 | 0.16 | 0.16 | 20.13988 | 12.56585 | 1.38e+20 |  | 205.9398 |  |  | 3680000000000
290 | 0.43 | 1.69 | 1.63 | 0.006 | 0.16 | 0.16 | 20.13988 | 12.56585 | 1.38e+20 |  | 359.1855 |  |  | 3680000000000
290 | 0.42 | 0.84 | 0.01 | 0.002 | 0.14 | 0.14 | 20.13988 | 12.56585 | 1.38e+20 |  | 172.797 |  |  | 3680000000000
290 | 0.42 | 0.84 | 0.84 | 0.002 | 0.14 | 0.14 | 20.13988 | 12.56585 | 1.38e+20 |  | 187.903 |  |  | 3680000000000
290 | 0.01 | 0.83 | 1.62 | 0.002 | 0.15 | 0.26 | 20.13988 | 12.56585 | 1.38e+20 |  | 84.93295 |  |  | 3680000000000
290 | 0.02 | 0.87 | 1.65 | 0.006 | 0.15 | 0.34 | 20.13988 | 12.56585 | 1.38e+20 |  | 91.72171 |  |  | 3680000000000
290 | 0.01 | 0.87 | 1.53 | 0.003 | 0.17 | 0.14 | 20.13988 | 12.56585 | 1.38e+20 |  | 86.76557 |  |  | 3680000000000
290 | 0.01 | 0.87 | 1.66 | 0.006 | 0.17 | 0.16 | 20.13988 | 12.56585 | 1.38e+20 |  | 92.16532 |  |  | 3680000000000
290 | 0.01 | 0.84 | 1.6 | 0.002 | 0.16 | 0.16 | 20.13988 | 12.56585 | 1.38e+20 |  | 85.21305 |  |  | 3680000000000
290 | 0.42 | 0.84 | 1.6 | 0.002 | 0.17 | 0.16 | 20.13988 | 12.56585 | 1.38e+20 |  | 202.6657 |  |  | 3680000000000
290 | 0.21 | 0.02 | 1.68 | 0.002 | 0.16 | 0.16 | 20.13988 | 12.56585 | 1.38e+20 |  | 81.72934 |  |  | 3680000000000
290 | 0.22 | 0.85 | 1.64 | 0.006 | 0.16 | 0.16 | 20.13988 | 12.56585 | 1.38e+20 |  | 196.312 |  |  | 3680000000000
290 | 0.01 | 0.86 | 1.65 | 0.006 | 0.17 | 0.16 | 20.13988 | 12.56585 | 1.38e+20 |  | 91.57925 |  |  | 3680000000000
290 | 0.4 | 0 | 1.37 | 0.005 | 0.22 | 0.14 | 20.13988 | 12.56585 | 1.38e+20 |  | 80.74665 |  |  | 3680000000000
290 | 0.4 | 0.18 | 1.35 | 0.005 | 0.22 | 0.14 | 20.13988 | 12.56585 | 1.38e+20 |  | 103.434 |  |  | 3680000000000
290 | 0.41 | 0.86 | 1.44 | 0.005 | 0.23 | 0.14 | 20.13988 | 12.56585 | 1.38e+20 |  | 205.2655 |  |  | 3680000000000
290 | 0.38 | 1.25 | 1.38 | 0.005 | 0.23 | 0.19 | 20.13988 | 12.56585 | 1.38e+20 |  | 270.8955 |  |  | 3680000000000
290 | 0 | 0.74 | 1.37 | 0.005 | 0.22 | 0.16 | 20.13988 | 12.56585 | 1.38e+20 |  | 81.8707 |  |  | 3680000000000
290 | 0.11 | 0.74 | 1.39 | 0.005 | 0.24 | 0.16 | 20.13988 | 12.56585 | 1.38e+20 |  | 126.8135 |  |  | 3680000000000
290 | 0.2 | 0.74 | 1.37 | 0.005 | 0.24 | 0.16 | 20.13988 | 12.56585 | 1.38e+20 |  | 166.5398 |  |  | 3680000000000
290 | 0.42 | 0.81 | 1.34 | 0.005 | 0.13 | 0.16 | 20.13988 | 12.56585 | 1.38e+20 |  | 193.4699 |  |  | 3680000000000
290 | 0.8 | 0.81 | 1.13 | 0.005 | 0.13 | 0.13 | 20.13988 | 12.56585 | 1.38e+20 |  | 189.5692 |  |  | 3680000000000
290 | 0.21 | 0.63 | 1.69 | 0.014 | 0.45 | 0.08 | 20.13988 | 12.56585 | 1.38e+20 |  | 169.8083 |  |  | 3680000000000
290 | 0.28 | 0.69 | 1.63 | 0.018 | 0.54 | 0.09 | 20.13988 | 12.56585 | 1.38e+20 |  | 192.6603 |  |  | 3680000000000
290 | 0.06 | 0.62 | 1.3 | 0.009 | 0.37 | 0.08 | 20.13988 | 12.56585 | 1.38e+20 |  | 102.5248 |  |  | 3680000000000
290 | 0.23 | 0.6 | 1.61 | 0.02 | 0.59 | 0.08 | 20.13988 | 12.56585 | 1.38e+20 |  | 176.6901 |  |  | 3680000000000
290 | 0.3 | 0.69 | 1.65 | 0.016 | 0.63 | 0.1 | 20.13988 | 12.56585 | 1.38e+20 |  | 193.858 |  |  | 3680000000000
290 | 0.22 | 0.6 | 1.45 | 0.015 | 0.48 | 0.08 | 20.13988 | 12.56585 | 1.38e+20 |  | 166.0345 |  |  | 3680000000000
290 | 0.18 | 0.61 | 1.27 | 0.009 | 0.5 | 0.08 | 20.13988 | 12.56585 | 1.38e+20 |  | 146.479 |  |  | 3680000000000
290 | 0.31 | 0.6 | 1.56 | 0.005 | 0.45 | 0.1 | 20.13988 | 12.56585 | 1.38e+20 |  | 170.4502 |  |  | 3680000000000
290 | 0.27 | 0.57 | 1.61 | 0.017 | 0.62 | 0.08 | 20.13988 | 12.56585 | 1.38e+20 |  | 174.5339 |  |  | 3680000000000
290 | 0.14 | 0.67 | 1.55 | 0.009 | 0.2 | 0.23 | 20.13988 | 12.56585 | 1.38e+20 |  | 137.5583 |  |  | 3680000000000
290 | 0.14 | 0.2 | 1.2 | 0.015 | 0.28 | 0.21 | 20.13988 | 12.56585 | 1.38e+20 |  | 91.35491 |  |  | 3680000000000
290 | 0.14 | 0.82 | 1.4 | 0.019 | 0.25 | 0.18 | 20.13988 | 12.56585 | 1.38e+20 |  | 159.5487 |  |  | 3680000000000
290 | 0.24 | 1.71 | 1.21 | 0.008 | 0.6 | 0.04 | 20.13988 | 12.56585 | 1.38e+20 |  | 364.5856 |  |  | 3680000000000
290 | 0.04 | 1.65 | 1.43 | 0.011 | 0.5 | 0.06 | 20.13988 | 12.56585 | 1.38e+20 |  | 135.8739 |  |  | 3680000000000
290 | 0.56 | 1.66 | 1.36 | 0.01 | 0.38 | 0.04 | 20.13988 | 12.56585 | 1.38e+20 |  | 354.0175 |  |  | 3680000000000
290 | 0.4 | 0.6 | 1.36 | 0.006 | 0.51 | 0.12 | 20.13988 | 12.56585 | 1.38e+20 |  | 168.3355 |  |  | 3680000000000
290 | 0.2 | 1.2 | 1.3 | 0.01 | 0.18 | 0.11 | 20.13988 | 12.56585 | 1.38e+20 |  | 233.1645 |  |  | 3680000000000
290 | 0.06 | 0.8 | 1.3 | 0.005 | 0.01 | 0 | 20.13988 | 12.56585 | 1.38e+20 |  | 105.1445 |  |  | 3680000000000
290 | 0.4 | 0.175 | 1.35 | 0.005 | 0.22 | 0.16 | 20.13988 | 12.56585 | 1.38e+20 |  | 102.7761 |  |  | 3680000000000
290 | 0.17 | 0.805 | 1.34 | 0.005 | 0.13 | 0.13 | 20.13988 | 12.56585 | 1.38e+20 |  | 158.2231 |  |  | 3680000000000
290 | 0.005 | 0.74 | 1.37 | 0.005 | 0.22 | 0.16 | 20.13988 | 12.56585 | 1.38e+20 |  | 81.8707 |  |  | 3680000000000
290 | 0.23 | 0.6 | 1.61 | 0.016 | 0.59 | 0.08 | 20.13988 | 12.56585 | 1.38e+20 |  | 174.9335 |  |  | 3680000000000
290 | 0.31 | 0.6 | 1.56 | 0.017 | 0.45 | 0.1 | 20.13988 | 12.56585 | 1.38e+20 |  | 175.2376 |  |  | 3680000000000
290 | 0.24 | 0.54 | 1.7 | 0.014 | 0.56 | 0.09 | 20.13988 | 12.56585 | 1.38e+20 |  | 169.2934 |  |  | 3680000000000
290 | 0.24 | 0.56 | 1.68 | 0.014 | 0.55 | 0.09 | 20.13988 | 12.56585 | 1.38e+20 |  | 171.8174 |  |  | 3680000000000
290 | 0.28 | 0.63 | 1.59 | 0.011 | 0.51 | 0.09 | 20.13988 | 12.56585 | 1.38e+20 |  | 179.0818 |  |  | 3680000000000
290 | 0.22 | 0.07 | 1.37 | 0.014 | 0.29 | 0.13 | 20.13988 | 12.56585 | 1.38e+20 |  | 91.17628 |  |  | 3680000000000
290 | 0.35 | 0.6 | 1.3 | 0.005 | 0.17 | 0.16 | 20.13988 | 12.56585 | 1.38e+20 |  | 160.9614 |  |  | 3680000000000
290 | 0.06 | 0.3 | 0.26 | 0.005 | 0.21 | 0.21 | 20.13988 | 12.56585 | 1.38e+20 |  | 61.35117 |  |  | 3680000000000
290 | 0.06 | 1.66 | 0.26 | 0.008 | 0.2 | 0.23 | 20.13988 | 12.56585 | 1.38e+20 |  | 155.534 |  |  | 3680000000000
290 | 0.06 | 1.68 | 1.5 | 0.006 | 0.21 | 0.29 | 20.13988 | 12.56585 | 1.38e+20 |  | 176.9441 |  |  | 3680000000000
290 | 0.154 | 0.85 | 1.41 | 0.003 | 0.3522 | 0.06 | 20.13988 | 12.56585 | 1.38e+20 |  | 159.2124 |  |  | 3680000000000
290 | 0.06 | 0.23 | 1.5 | 0.007 | 0.21 | 0.27 | 20.13988 | 12.56585 | 1.38e+20 |  | 76.18495 |  |  | 3680000000000
290 | 0.04 | 0.7 | 1.46 | 0.004 | 0.21 | 0.21 | 20.13988 | 12.56585 | 1.38e+20 |  | 80.20607 |  |  | 3680000000000
290 | 0.15 | 0.85 | 1.57 | 0.01 | 0.35 | 0.2 | 20.13988 | 12.56585 | 1.38e+20 |  | 165.2272 |  |  | 3680000000000
290 | 0.03 | 0.8 | 0.74 | 0.015 | 0.26 | 0.2 | 20.13988 | 12.56585 | 1.38e+20 |  | 87.2202 |  |  | 3680000000000
290 | 0.08 | 0.84 | 1.11 | 0.015 | 0.15 | 0 | 20.13988 | 12.56585 | 1.38e+20 |  | 125.5327 |  |  | 3680000000000
290 | 0.04 | 0.76 | 1.39 | 0.008 | 0.27 | 0 | 20.13988 | 12.56585 | 1.38e+20 |  | 87.16376 |  |  | 3680000000000
290 | 0.14 | 0.84 | 1.42 | 0.017 | 0.24 | 0.18 | 20.13988 | 12.56585 | 1.38e+20 |  | 160.3168 |  |  | 3680000000000
290 | 0.12 | 0.62 | 1.36 | 0.011 | 0.26 | 0.26 | 20.13988 | 12.56585 | 1.38e+20 |  | 124.558 |  |  | 3680000000000
290 | 0.13 | 0.64 | 1.55 | 0.008 | 0.25 | 0.18 | 20.13988 | 12.56585 | 1.38e+20 |  | 130.7001 |  |  | 3680000000000
290 | 0.12 | 1.01 | 1.3 | 0.021 | 0.19 | 0.05 | 20.13988 | 12.56585 | 1.38e+20 |  | 169.0537 |  |  | 3680000000000
290 | 0.05 | 0.75 | 1.43 | 0.008 | 0.28 | 0.2 | 20.13988 | 12.56585 | 1.38e+20 |  | 106.9169 |  |  | 3680000000000
290 | 0.07 | 0.83 | 1.57 | 0.015 | 0.22 | 0.07 | 20.13988 | 12.56585 | 1.38e+20 |  | 129.1455 |  |  | 3680000000000
290 | 0.11 | 0.8 | 1.29 | 0.007 | 0.2 | 0.19 | 20.13988 | 12.56585 | 1.38e+20 |  | 131.6707 |  |  | 3680000000000
290 | 0.23 | 0.6 | 1.6 | 0.006 | 0.44 | 0.09 | 20.13988 | 12.56585 | 1.38e+20 |  | 167.7534 |  |  | 3680000000000
290 | 0.065 | 0.69 | 1.37 | 0.013 | 0.04 | 0.14 | 20.13988 | 12.56585 | 1.38e+20 |  | 109.0328 |  |  | 3680000000000
290 | 0.21 | 0.75 | 0 | 0.02 | 0 | 0 | 20.13988 | 12.56585 | 1.38e+20 |  | 152.0157 |  |  | 3680000000000
290 | 0.21 | 0.75 | 0 | 0.018 | 0 | 0 | 20.13988 | 12.56585 | 1.38e+20 |  | 151.0177 |  |  | 3680000000000
290 | 0.21 | 0.75 | 0 | 0.022 | 0 | 0 | 20.13988 | 12.56585 | 1.38e+20 |  | 153.0158 |  |  | 3680000000000
290 | 0.19 | 0.75 | 0 | 0.015 | 0 | 0 | 20.13988 | 12.56585 | 1.38e+20 |  | 141.3506 |  |  | 3680000000000
290 | 0.2 | 0.76 | 0 | 0.004 | 0 | 0 | 20.13988 | 12.56585 | 1.38e+20 |  | 140.8833 |  |  | 3680000000000
290 | 0.2 | 0.76 | 0 | 0.005 | 0 | 0 | 20.13988 | 12.56585 | 1.38e+20 |  | 141.4108 |  |  | 3680000000000
290 | 0.11 | 0.74 | 0 | 0.006 | 0 | 0 | 20.13988 | 12.56585 | 1.38e+20 |  | 101.9179 |  |  | 3680000000000
290 | 0.11 | 0.95 | 0 | 0.009 | 0 | 0 | 20.13988 | 12.56585 | 1.38e+20 |  | 122.6229 |  |  | 3680000000000
290 | 0.1 | 1.21 | 0 | 0.005 | 0 | 0 | 20.13988 | 12.56585 | 1.38e+20 |  | 136.6082 |  |  | 3680000000000
290 | 0.25 | 0.64 | 0 | 0.02 | 0 | 0 | 20.13988 | 12.56585 | 1.38e+20 |  | 147.2666 |  |  | 3680000000000
290 | 0.17 | 0.63 | 0 | 0.015 | 0 | 0 | 20.13988 | 12.56585 | 1.38e+20 |  | 119.7744 |  |  | 3680000000000
290 | 0.16 | 0.56 | 0 | 0.011 | 0 | 0 | 20.13988 | 12.56585 | 1.38e+20 |  | 106.4663 |  |  | 3680000000000
290 | 0.12 | 0.56 | 0 | 0.011 | 0 | 0 | 20.13988 | 12.56585 | 1.38e+20 |  | 93.93782 |  |  | 3680000000000
290 | 0.04 | 0.73 | 0 | 0.007 | 0 | 0 | 20.13988 | 12.56585 | 1.38e+20 |  | 61.34506 |  |  | 3680000000000
290 | 0.07 | 0.69 | 0 | 0.009 | 0 | 0 | 20.13988 | 12.56585 | 1.38e+20 |  | 85.7049 |  |  | 3680000000000
290 | 0.06 | 0.76 | 0 | 0.009 | 0 | 0 | 20.13988 | 12.56585 | 1.38e+20 |  | 86.63422 |  |  | 3680000000000
290 | 0.15 | 0.79 | 0 | 0.015 | 0 | 0 | 20.13988 | 12.56585 | 1.38e+20 |  | 129.6471 |  |  | 3680000000000
290 | 0.05 | 0.93 | 0 | 0.015 | 0 | 0 | 20.13988 | 12.56585 | 1.38e+20 |  | 99.19177 |  |  | 3680000000000
290 | 0.42 | 1.23 | 0 | 0.017 | 0 | 0 | 20.13988 | 12.56585 | 1.38e+20 |  | 239.8108 |  |  | 3680000000000
290 | 0.13 | 0.56 | 1.26 | 0.011 | 0 | 0 | 20.13988 | 12.56585 | 1.38e+20 |  | 116.5875 |  |  | 3680000000000
290 | 0.03577778 | 0.8011111 | 1.237778 | 0.009375 | 0 | 0 | 20.13988 | 12.56585 | 1.38e+20 |  | 84.36569 |  |  | 3680000000000
290 | 0.125 | 0.6171429 | 1.333333 | 0.01057143 | 0 | 0 | 20.13988 | 12.56585 | 1.38e+20 |  | 121.1501 |  |  | 3680000000000
290 | 0.04514286 | 0.7542857 | 1.338571 | 0.007571429 | 0 | 0 | 20.13988 | 12.56585 | 1.38e+20 |  | 99.16509 |  |  | 3680000000000
290 | 0.066625 | 0.703125 | 1.348571 | 0.0085 | 0 | 0 | 20.13988 | 12.56585 | 1.38e+20 |  | 105.2165 |  |  | 3680000000000
290 | 0.01525 | 0.6525 | 1.44 | 0.008 | 0 | 0 | 20.13988 | 12.56585 | 1.38e+20 |  | 79.43108 |  |  | 3680000000000
290 | 0.04 | 0.93 | 1.455 | 0.0135 | 0 | 0 | 20.13988 | 12.56585 | 1.38e+20 |  | 98.01655 |  |  | 3680000000000
290 | 0.03222222 | 0.6544444 | 1.455556 | 0.007222222 | 0 | 0 | 20.13988 | 12.56585 | 1.38e+20 |  | 78.86283 |  |  | 3680000000000
290 | 0.05085714 | 0.7221429 | 1.498571 | 0.01042857 | 0 | 0 | 20.13988 | 12.56585 | 1.38e+20 |  | 104.7548 |  |  | 3680000000000
290 | 0.1566667 | 0.81 | 0.725 | 0.017 | 0 | 0 | 20.13988 | 12.56585 | 1.38e+20 |  | 148.1817 |  |  | 3680000000000
290 | 0.01 | 0.8175 | 0.9466667 | 0.017 | 0 | 0 | 20.13988 | 12.56585 | 1.38e+20 |  | 89.55105 |  |  | 3680000000000
290 | 0.015 | 0.8025 | 0.9666667 | 0.007 | 0 | 0 | 20.13988 | 12.56585 | 1.38e+20 |  | 77.81671 |  |  | 3680000000000
290 | 0.03 | 0.9 | 1.18 | 0.009 | 0 | 0 | 20.13988 | 12.56585 | 1.38e+20 |  | 87.33563 |  |  | 3680000000000
290 | 0.03 | 0.78 | 1.24 | 0.005 | 0 | 0 | 20.13988 | 12.56585 | 1.38e+20 |  | 78.55285 |  |  | 3680000000000
290 | 0.2433333 | 1.063333 | 1.27 | 0.02333333 | 0 | 0 | 20.13988 | 12.56585 | 1.38e+20 |  | 239.5054 |  |  | 3680000000000
290 | 0.019 | 0.87 | 1.29 | 0.007 | 0 | 0 | 20.13988 | 12.56585 | 1.38e+20 |  | 85.36673 |  |  | 3680000000000
290 | 0.06 | 0.71 | 1.3 | 0.006 | 0 | 0 | 20.13988 | 12.56585 | 1.38e+20 |  | 99.97835 |  |  | 3680000000000
290 | 0.1416667 | 0.8177778 | 1.391765 | 0.01855556 | 0 | 0 | 20.13988 | 12.56585 | 1.38e+20 |  | 155.2424 |  |  | 3680000000000
290 | 0.01090909 | 0.7327273 | 1.399 | 0.005090909 | 0 | 0 | 20.13988 | 12.56585 | 1.38e+20 |  | 78.9514 |  |  | 3680000000000
290 | 0.05 | 0.6325 | 1.4225 | 0.00575 | 0 | 0 | 20.13988 | 12.56585 | 1.38e+20 |  | 92.95981 |  |  | 3680000000000
290 | 0.15 | 0.1 | 1.45 | 0.006 | 0 | 0 | 20.13988 | 12.56585 | 1.38e+20 |  | 77.50021 |  |  | 3680000000000
290 | 0.15 | 0.4 | 1.45 | 0.006 | 0 | 0 | 20.13988 | 12.56585 | 1.38e+20 |  | 106.4048 |  |  | 3680000000000
290 | 0.16 | 1.175 | 1.45 | 0.006 | 0 | 0 | 20.13988 | 12.56585 | 1.38e+20 |  | 198.5047 |  |  | 3680000000000
290 | 0.01 | 0.66 | 1.456667 | 0.008 | 0 | 0 | 20.13988 | 12.56585 | 1.38e+20 |  | 79.98777 |  |  | 3680000000000
290 | 0.1525 | 0.6 | 1.466667 | 0.01975 | 0 | 0 | 20.13988 | 12.56585 | 1.38e+20 |  | 137.7961 |  |  | 3680000000000
290 | 0.315 | 0.81 | 1.47 | 0.018 | 0 | 0 | 20.13988 | 12.56585 | 1.38e+20 |  | 198.9162 |  |  | 3680000000000
290 | 0.2 | 0.18 | 1.36 | 0.012 | 0 | 0 | 20.13988 | 12.56585 | 1.38e+20 |  | 95.911 |  |  | 3680000000000
290 | 0.12 | 0.56 | 1.26 | 0.011 | 0 | 0 | 20.13988 | 12.56585 | 1.38e+20 |  | 113.3354 |  |  | 3680000000000
290 | 0.2 | 0.18 | 1.34 | 0.011 | 0 | 0 | 20.13988 | 12.56585 | 1.38e+20 |  | 95.13708 |  |  | 3680000000000
290 | 0.06 | 0.98 | 1.28 | 0.007 | 0 | 0 | 20.13988 | 12.56585 | 1.38e+20 |  | 118.9787 |  |  | 3680000000000
290 | 0.25 | 1.06 | 1.3 | 0.019 | 0 | 0 | 20.13988 | 12.56585 | 1.38e+20 |  | 237.6019 |  |  | 3680000000000
290 | 0.23 | 0.61 | 1.41 | 0.018 | 0 | 0 | 20.13988 | 12.56585 | 1.38e+20 |  | 163.3579 |  |  | 3680000000000
290 | 0.25 | 0.59 | 1.43 | 0.007 | 0 | 0 | 20.13988 | 12.56585 | 1.38e+20 |  | 159.583 |  |  | 3680000000000
290 | 0.06 | 0.57 | 1.44 | 0.018 | 0 | 0 | 20.13988 | 12.56585 | 1.38e+20 |  | 104.5996 |  |  | 3680000000000
290 | 0.06 | 1.78 | 1.44 | 0.009 | 0 | 0 | 20.13988 | 12.56585 | 1.38e+20 |  | 183.4796 |  |  | 3680000000000
290 | 0.06 | 0.58 | 1.46 | 0.008 | 0 | 0 | 20.13988 | 12.56585 | 1.38e+20 |  | 95.79037 |  |  | 3680000000000
290 | 0.2 | 0.88 | 1.19 | 0.016 | 0 | 0 | 20.13988 | 12.56585 | 1.38e+20 |  | 184.5288 |  |  | 3680000000000
290 | 0.1 | 0.88 | 1.19 | 0.016 | 0 | 0 | 20.13988 | 12.56585 | 1.38e+20 |  | 137.4209 |  |  | 3680000000000
290 | 0.13 | 0.86 | 1.21 | 0.016 | 0 | 0 | 20.13988 | 12.56585 | 1.38e+20 |  | 149.3755 |  |  | 3680000000000
290 | 0.02 | 0.84 | 1.23 | 0.008 | 0 | 0 | 20.13988 | 12.56585 | 1.38e+20 |  | 84.34647 |  |  | 3680000000000
290 | 0.17 | 0.62 | 1.45 | 0.01 | 0 | 0 | 20.13988 | 12.56585 | 1.38e+20 |  | 139.2663 |  |  | 3680000000000
290 | 0.1 | 0.92 | 1.47 | 0.008 | 0 | 0 | 20.13988 | 12.56585 | 1.38e+20 |  | 138.3159 |  |  | 3680000000000
290 | 0.04 | 0.62 | 1.5 | 0.005 | 0 | 0 | 20.13988 | 12.56585 | 1.38e+20 |  | 75.57332 |  |  | 3680000000000
290 | 0.17 | 0.62 | 1.51 | 0.009 | 0 | 0 | 20.13988 | 12.56585 | 1.38e+20 |  | 139.6292 |  |  | 3680000000000
290 | 0.16 | 0.62 | 1.52 | 0.011 | 0 | 0 | 20.13988 | 12.56585 | 1.38e+20 |  | 137.4094 |  |  | 3680000000000
290 | 0.1 | 0.59 | 1.52 | 0.009 | 0 | 0 | 20.13988 | 12.56585 | 1.38e+20 |  | 111.7374 |  |  | 3680000000000
290 | 0.1 | 0.63 | 1.53 | 0.017 | 0 | 0 | 20.13988 | 12.56585 | 1.38e+20 |  | 122.2299 |  |  | 3680000000000
290 | 0.1 | 0.63 | 1.53 | 0.009 | 0 | 0 | 20.13988 | 12.56585 | 1.38e+20 |  | 115.2309 |  |  | 3680000000000
290 | 0.21 | 0.63 | 1.55 | 0.009 | 0 | 0 | 20.13988 | 12.56585 | 1.38e+20 |  | 156.9687 |  |  | 3680000000000
290 | 0.03 | 0.92 | 1.36 | 0.007 | 0 | 0 | 20.13988 | 12.56585 | 1.38e+20 |  | 88.55148 |  |  | 3680000000000
290 | 0.14 | 0.84 | 1.42 | 0.017 | 0 | 0 | 20.13988 | 12.56585 | 1.38e+20 |  | 156.1897 |  |  | 3680000000000
290 | 0.27 | 1.01 | 1.75 | 0.012 | 0 | 0 | 20.13988 | 12.56585 | 1.38e+20 |  | 234.9341 |  |  | 3680000000000
290 | 0.16 | 0.68 | 1.3 | 0.015 | 0 | 0 | 20.13988 | 12.56585 | 1.38e+20 |  | 143.1959 |  |  | 3680000000000
290 | 0.02 | 0.61 | 1.36 | 0.003 | 0 | 0 | 20.13988 | 12.56585 | 1.38e+20 |  | 70.97226 |  |  | 3680000000000
290 | 0.04 | 0.65 | 1.43 | 0.004 | 0 | 0 | 20.13988 | 12.56585 | 1.38e+20 |  | 74.71628 |  |  | 3680000000000
290 | 0.17 | 0.63 | 1.47 | 0.015 | 0 | 0 | 20.13988 | 12.56585 | 1.38e+20 |  | 144.0015 |  |  | 3680000000000
290 | 0.26 | 0.74 | 0.62 | 0.022 | 0 | 0 | 20.13988 | 12.56585 | 1.38e+20 |  | 173.8923 |  |  | 3680000000000
290 | 0.036 | 0.55 | 0.63 | 0.006 | 0 | 0 | 20.13988 | 12.56585 | 1.38e+20 |  | 61.68599 |  |  | 3680000000000
290 | 0.19 | 0.75 | 0.69 | 0.016 | 0 | 0 | 20.13988 | 12.56585 | 1.38e+20 |  | 153.695 |  |  | 3680000000000
290 | 0.15 | 0.79 | 0.71 | 0.015 | 0 | 0 | 20.13988 | 12.56585 | 1.38e+20 |  | 141.4483 |  |  | 3680000000000
290 | 0.11 | 0.95 | 0.71 | 0.009 | 0 | 0 | 20.13988 | 12.56585 | 1.38e+20 |  | 134.236 |  |  | 3680000000000
290 | 0.21 | 0.75 | 0.71 | 0.018 | 0 | 0 | 20.13988 | 12.56585 | 1.38e+20 |  | 163.3733 |  |  | 3680000000000
290 | 0.12 | 0.96 | 0.72 | 0.009 | 0 | 0 | 20.13988 | 12.56585 | 1.38e+20 |  | 140.3988 |  |  | 3680000000000
290 | 0.2 | 0.76 | 0.72 | 0.004 | 0 | 0 | 20.13988 | 12.56585 | 1.38e+20 |  | 153.1518 |  |  | 3680000000000
290 | 0.11 | 0.74 | 0.72 | 0.006 | 0 | 0 | 20.13988 | 12.56585 | 1.38e+20 |  | 113.1154 |  |  | 3680000000000
290 | 0.21 | 0.75 | 0.73 | 0.02 | 0 | 0 | 20.13988 | 12.56585 | 1.38e+20 |  | 164.7498 |  |  | 3680000000000
290 | 0.21 | 0.75 | 0.74 | 0.022 | 0 | 0 | 20.13988 | 12.56585 | 1.38e+20 |  | 165.953 |  |  | 3680000000000
290 | 0.2 | 0.76 | 0.76 | 0.005 | 0 | 0 | 20.13988 | 12.56585 | 1.38e+20 |  | 154.3848 |  |  | 3680000000000
290 | 0.2 | 0.76 | 0.77 | 0.004 | 0 | 0 | 20.13988 | 12.56585 | 1.38e+20 |  | 154.0156 |  |  | 3680000000000
290 | 0.08 | 0.17 | 0.91 | 0.014 | 0 | 0 | 20.13988 | 12.56585 | 1.38e+20 |  | 70.58108 |  |  | 3680000000000
290 | 0.1 | 1.21 | 0.99 | 0.005 | 0 | 0 | 20.13988 | 12.56585 | 1.38e+20 |  | 153.4042 |  |  | 3680000000000
290 | 0.04 | 0.94 | 1.09 | 0.01 | 0 | 0 | 20.13988 | 12.56585 | 1.38e+20 |  | 88.88881 |  |  | 3680000000000
290 | 0.08 | 0.98 | 1.13 | 0.018 | 0 | 0 | 20.13988 | 12.56585 | 1.38e+20 |  | 137.4551 |  |  | 3680000000000
290 | 0.045 | 0.815 | 1.17 | 0.011 | 0 | 0 | 20.13988 | 12.56585 | 1.38e+20 |  | 103.7813 |  |  | 3680000000000
290 | 0.021 | 0.865 | 1.18 | 0.01 | 0 | 0 | 20.13988 | 12.56585 | 1.38e+20 |  | 86.97682 |  |  | 3680000000000
290 | 0.04 | 0.89 | 1.2 | 0.008 | 0 | 0 | 20.13988 | 12.56585 | 1.38e+20 |  | 86.05068 |  |  | 3680000000000
290 | 0.13 | 0.56 | 1.21 | 0.008 | 0 | 0 | 20.13988 | 12.56585 | 1.38e+20 |  | 113.527 |  |  | 3680000000000
290 | 0.15 | 0.79 | 1.21 | 0.015 | 0 | 0 | 20.13988 | 12.56585 | 1.38e+20 |  | 149.9447 |  |  | 3680000000000
290 | 0.03 | 0.58 | 1.22 | 0.008 | 0 | 0 | 20.13988 | 12.56585 | 1.38e+20 |  | 73.26323 |  |  | 3680000000000
290 | 0.19 | 0.3 | 1.23 | 0.016 | 0 | 0 | 20.13988 | 12.56585 | 1.38e+20 |  | 107.8597 |  |  | 3680000000000
290 | 0.19 | 0.7 | 1.23 | 0.016 | 0 | 0 | 20.13988 | 12.56585 | 1.38e+20 |  | 156.6398 |  |  | 3680000000000
290 | 0.037 | 0.87 | 1.23 | 0.008 | 0 | 0 | 20.13988 | 12.56585 | 1.38e+20 |  | 85.63187 |  |  | 3680000000000
290 | 0.18 | 0.695 | 1.24 | 0.016 | 0 | 0 | 20.13988 | 12.56585 | 1.38e+20 |  | 152.2722 |  |  | 3680000000000
290 | 0.39 | 0.705 | 1.24 | 0.01 | 0 | 0 | 20.13988 | 12.56585 | 1.38e+20 |  | 174.8604 |  |  | 3680000000000
290 | 0.37 | 0.59 | 1.25 | 0.005 | 0 | 0 | 20.13988 | 12.56585 | 1.38e+20 |  | 155.6731 |  |  | 3680000000000
290 | 0.12 | 0.56 | 1.26 | 0.011 | 0 | 0 | 20.13988 | 12.56585 | 1.38e+20 |  | 113.3354 |  |  | 3680000000000
290 | 0.034 | 0.8758333 | 1.266667 | 0.008666667 | 0 | 0 | 20.13988 | 12.56585 | 1.38e+20 |  | 87.18682 |  |  | 3680000000000
290 | 0.1 | 0.74 | 1.27 | 0.018 | 0 | 0 | 20.13988 | 12.56585 | 1.38e+20 |  | 128.3319 |  |  | 3680000000000
290 | 0.1 | 0.61 | 1.28 | 0.009 | 0 | 0 | 20.13988 | 12.56585 | 1.38e+20 |  | 109.631 |  |  | 3680000000000
290 | 0.02 | 1.14 | 1.28 | 0.007 | 0 | 0 | 20.13988 | 12.56585 | 1.38e+20 |  | 96.98806 |  |  | 3680000000000
290 | 0.04 | 0.73 | 1.29 | 0.007 | 0 | 0 | 20.13988 | 12.56585 | 1.38e+20 |  | 79.41327 |  |  | 3680000000000
290 | 0.02 | 0.7 | 1.29 | 0.009 | 0 | 0 | 20.13988 | 12.56585 | 1.38e+20 |  | 80.39924 |  |  | 3680000000000
290 | 0.06 | 0.69 | 1.29 | 0.012 | 0 | 0 | 20.13988 | 12.56585 | 1.38e+20 |  | 104.3903 |  |  | 3680000000000
290 | 0.061 | 0.71 | 1.29 | 0.02 | 0 | 0 | 20.13988 | 12.56585 | 1.38e+20 |  | 114.0948 |  |  | 3680000000000
290 | 0.3643333 | 0.5913333 | 1.29 | 0.005333333 | 0 | 0 | 20.13988 | 12.56585 | 1.38e+20 |  | 156.6947 |  |  | 3680000000000
290 | 0.02 | 0.69 | 1.3 | 0.02 | 0 | 0 | 20.13988 | 12.56585 | 1.38e+20 |  | 92.74407 |  |  | 3680000000000
290 | 0.022 | 0.69 | 1.3 | 0.019 | 0 | 0 | 20.13988 | 12.56585 | 1.38e+20 |  | 91.57781 |  |  | 3680000000000
290 | 0.096 | 0.69 | 1.3 | 0.008 | 0 | 0 | 20.13988 | 12.56585 | 1.38e+20 |  | 114.2027 |  |  | 3680000000000
290 | 0.059 | 0.7 | 1.3 | 0.014 | 0 | 0 | 20.13988 | 12.56585 | 1.38e+20 |  | 106.8422 |  |  | 3680000000000
290 | 0.02 | 0.69 | 1.31 | 0.009 | 0 | 0 | 20.13988 | 12.56585 | 1.38e+20 |  | 80.26536 |  |  | 3680000000000
290 | 0.14 | 0.62 | 1.31 | 0.009 | 0 | 0 | 20.13988 | 12.56585 | 1.38e+20 |  | 125.234 |  |  | 3680000000000
290 | 0.002 | 0.7 | 1.31 | 0.003 | 0 | 0 | 20.13988 | 12.56585 | 1.38e+20 |  | 73.98248 |  |  | 3680000000000
290 | 0.002 | 0.7 | 1.31 | 0.015 | 0 | 0 | 20.13988 | 12.56585 | 1.38e+20 |  | 87.52872 |  |  | 3680000000000
290 | 0.002 | 0.7 | 1.31 | 0.025 | 0 | 0 | 20.13988 | 12.56585 | 1.38e+20 |  | 99.22885 |  |  | 3680000000000
290 | 0.3 | 0.7 | 1.31 | 0.003 | 0 | 0 | 20.13988 | 12.56585 | 1.38e+20 |  | 172.5524 |  |  | 3680000000000
290 | 0.3 | 0.7 | 1.31 | 0.016 | 0 | 0 | 20.13988 | 12.56585 | 1.38e+20 |  | 177.7616 |  |  | 3680000000000
290 | 0.3 | 0.7 | 1.31 | 0.028 | 0 | 0 | 20.13988 | 12.56585 | 1.38e+20 |  | 182.6156 |  |  | 3680000000000
290 | 0.33 | 0.25 | 1.31 | 0.02 | 0 | 0 | 20.13988 | 12.56585 | 1.38e+20 |  | 113.9702 |  |  | 3680000000000
290 | 0.33 | 0.71 | 1.31 | 0.02 | 0 | 0 | 20.13988 | 12.56585 | 1.38e+20 |  | 180.9315 |  |  | 3680000000000
290 | 0.05 | 0.96 | 1.31 | 0.017 | 0 | 0 | 20.13988 | 12.56585 | 1.38e+20 |  | 123.7804 |  |  | 3680000000000
290 | 0.406 | 0.614 | 1.31 | 0.0128 | 0 | 0 | 20.13988 | 12.56585 | 1.38e+20 |  | 163.3442 |  |  | 3680000000000
290 | 0.06 | 0.75 | 1.31 | 0.009 | 0 | 0 | 20.13988 | 12.56585 | 1.38e+20 |  | 105.7539 |  |  | 3680000000000
290 | 0.06 | 0.555 | 1.31 | 0.0165 | 0 | 0 | 20.13988 | 12.56585 | 1.38e+20 |  | 100.1301 |  |  | 3680000000000
290 | 0.098 | 0.69 | 1.32 | 0.009 | 0 | 0 | 20.13988 | 12.56585 | 1.38e+20 |  | 116.1647 |  |  | 3680000000000
290 | 0.06 | 0.7 | 1.32 | 0.015 | 0 | 0 | 20.13988 | 12.56585 | 1.38e+20 |  | 108.51 |  |  | 3680000000000
290 | 0.102 | 0.7 | 1.33 | 0.02 | 0 | 0 | 20.13988 | 12.56585 | 1.38e+20 |  | 128.3577 |  |  | 3680000000000
290 | 0.08 | 0.69 | 1.33 | 0.015 | 0 | 0 | 20.13988 | 12.56585 | 1.38e+20 |  | 115.1072 |  |  | 3680000000000
290 | 0.2938824 | 0.65625 | 1.3375 | 0.0135 | 0 | 0 | 20.13988 | 12.56585 | 1.38e+20 |  | 170.5222 |  |  | 3680000000000
290 | 0.063 | 0.6975 | 1.34 | 0.009 | 0 | 0 | 20.13988 | 12.56585 | 1.38e+20 |  | 103.8206 |  |  | 3680000000000
290 | 0.094 | 0.066 | 1.34 | 0.017 | 0 | 0 | 20.13988 | 12.56585 | 1.38e+20 |  | 73.57629 |  |  | 3680000000000
290 | 0.22 | 0.63 | 1.34 | 0.014 | 0 | 0 | 20.13988 | 12.56585 | 1.38e+20 |  | 159.5807 |  |  | 3680000000000
290 | 0.06 | 0.76 | 1.35 | 0.009 | 0 | 0 | 20.13988 | 12.56585 | 1.38e+20 |  | 107.0474 |  |  | 3680000000000
290 | 0.028 | 1.115 | 1.35 | 0.018 | 0 | 0 | 20.13988 | 12.56585 | 1.38e+20 |  | 110.1628 |  |  | 3680000000000
290 | 0.167 | 1.12 | 1.35 | 0.019 | 0 | 0 | 20.13988 | 12.56585 | 1.38e+20 |  | 203.8636 |  |  | 3680000000000
290 | 0.04333333 | 0.7666667 | 1.355 | 0.007333334 | 0 | 0 | 20.13988 | 12.56585 | 1.38e+20 |  | 99.19939 |  |  | 3680000000000
290 | 0.4086667 | 0.591 | 1.36 | 0.006 | 0 | 0 | 20.13988 | 12.56585 | 1.38e+20 |  | 158.1218 |  |  | 3680000000000
290 | 0.24 | 0.6 | 1.36 | 0.008 | 0 | 0 | 20.13988 | 12.56585 | 1.38e+20 |  | 160.2442 |  |  | 3680000000000
290 | 0.108 | 0.755 | 1.36 | 0.017 | 0 | 0 | 20.13988 | 12.56585 | 1.38e+20 |  | 133.3359 |  |  | 3680000000000
290 | 0.08 | 0.76 | 1.36 | 0.012 | 0 | 0 | 20.13988 | 12.56585 | 1.38e+20 |  | 118.1077 |  |  | 3680000000000
290 | 0.06054545 | 0.7268182 | 1.365455 | 0.007636364 | 0 | 0 | 20.13988 | 12.56585 | 1.38e+20 |  | 103.9195 |  |  | 3680000000000
290 | 0.43 | 0.59 | 1.37 | 0.007 | 0 | 0 | 20.13988 | 12.56585 | 1.38e+20 |  | 158.5348 |  |  | 3680000000000
290 | 0.024 | 0.073 | 1.37 | 0.017 | 0 | 0 | 20.13988 | 12.56585 | 1.38e+20 |  | 64.46093 |  |  | 3680000000000
290 | 0.2226667 | 0.594 | 1.376667 | 0.008 | 0 | 0 | 20.13988 | 12.56585 | 1.38e+20 |  | 153.385 |  |  | 3680000000000
290 | 0.007 | 0.725 | 1.38 | 0.008 | 0 | 0 | 20.13988 | 12.56585 | 1.38e+20 |  | 81.63053 |  |  | 3680000000000
290 | 0.16 | 0.65 | 1.38 | 0.013 | 0 | 0 | 20.13988 | 12.56585 | 1.38e+20 |  | 139.7899 |  |  | 3680000000000
290 | 0.36 | 0.78 | 1.38 | 0.015 | 0 | 0 | 20.13988 | 12.56585 | 1.38e+20 |  | 191.1902 |  |  | 3680000000000
290 | 0.2744 | 0.63625 | 1.385 | 0.01275 | 0 | 0 | 20.13988 | 12.56585 | 1.38e+20 |  | 168.0216 |  |  | 3680000000000
290 | 0.16 | 0.56 | 1.4 | 0.011 | 0 | 0 | 20.13988 | 12.56585 | 1.38e+20 |  | 128.7847 |  |  | 3680000000000
290 | 0.2 | 0.63 | 1.4 | 0.017 | 0 | 0 | 20.13988 | 12.56585 | 1.38e+20 |  | 154.7877 |  |  | 3680000000000
290 | 0.12 | 0.46 | 1.41 | 0.008 | 0 | 0 | 20.13988 | 12.56585 | 1.38e+20 |  | 104.3555 |  |  | 3680000000000
290 | 0.027 | 0.685 | 1.42 | 0.019 | 0 | 0 | 20.13988 | 12.56585 | 1.38e+20 |  | 93.15235 |  |  | 3680000000000
290 | 0.112 | 1.235 | 1.42 | 0.017 | 0 | 0 | 20.13988 | 12.56585 | 1.38e+20 |  | 182.531 |  |  | 3680000000000
290 | 0.05 | 0.75 | 1.43 | 0.008 | 0 | 0 | 20.13988 | 12.56585 | 1.38e+20 |  | 102.6529 |  |  | 3680000000000
290 | 0.112 | 1.85 | 1.43 | 0.017 | 0 | 0 | 20.13988 | 12.56585 | 1.38e+20 |  | 248.8734 |  |  | 3680000000000
290 | 0.0205 | 0.645 | 1.44 | 0.009 | 0 | 0 | 20.13988 | 12.56585 | 1.38e+20 |  | 80.24053 |  |  | 3680000000000
290 | 0.265 | 0.59 | 1.44 | 0.01133333 | 0 | 0 | 20.13988 | 12.56585 | 1.38e+20 |  | 161.4459 |  |  | 3680000000000
290 | 0.04 | 0.65 | 1.445 | 0.008 | 0 | 0 | 20.13988 | 12.56585 | 1.38e+20 |  | 79.3977 |  |  | 3680000000000
290 | 0.13 | 0.55 | 1.45 | 0.006 | 0 | 0 | 20.13988 | 12.56585 | 1.38e+20 |  | 114.8665 |  |  | 3680000000000
290 | 0.35 | 0.57 | 1.45 | 0.02 | 0 | 0 | 20.13988 | 12.56585 | 1.38e+20 |  | 161.9998 |  |  | 3680000000000
290 | 0.08 | 1.7 | 1.45 | 0.011 | 0 | 0 | 20.13988 | 12.56585 | 1.38e+20 |  | 197.1645 |  |  | 3680000000000
290 | 0.035 | 0.93 | 1.45 | 0.013 | 0 | 0 | 20.13988 | 12.56585 | 1.38e+20 |  | 97.34883 |  |  | 3680000000000
290 | 0.215 | 0.5973333 | 1.453333 | 0.01533333 | 0 | 0 | 20.13988 | 12.56585 | 1.38e+20 |  | 155.7841 |  |  | 3680000000000
290 | 0.068 | 1.43 | 1.46 | 0.01 | 0 | 0 | 20.13988 | 12.56585 | 1.38e+20 |  | 163.6247 |  |  | 3680000000000
290 | 0.03 | 0.14 | 1.46 | 0.012 | 0 | 0 | 20.13988 | 12.56585 | 1.38e+20 |  | 63.02987 |  |  | 3680000000000
290 | 0.02 | 1.07 | 1.46 | 0.015 | 0 | 0 | 20.13988 | 12.56585 | 1.38e+20 |  | 106.1749 |  |  | 3680000000000
290 | 0.05 | 0.93 | 1.46 | 0.015 | 0 | 0 | 20.13988 | 12.56585 | 1.38e+20 |  | 122.0694 |  |  | 3680000000000
290 | 0.255 | 0.375 | 1.47 | 0.013 | 0 | 0 | 20.13988 | 12.56585 | 1.38e+20 |  | 131.2979 |  |  | 3680000000000
290 | 0.069 | 0.925 | 1.47 | 0.01 | 0 | 0 | 20.13988 | 12.56585 | 1.38e+20 |  | 125.5523 |  |  | 3680000000000
290 | 0.17 | 0.63 | 1.48 | 0.015 | 0 | 0 | 20.13988 | 12.56585 | 1.38e+20 |  | 144.1708 |  |  | 3680000000000
290 | 0.05 | 0.93 | 1.48 | 0.015 | 0 | 0 | 20.13988 | 12.56585 | 1.38e+20 |  | 122.3918 |  |  | 3680000000000
290 | 0.2833333 | 0.63 | 1.483333 | 0.01966667 | 0 | 0 | 20.13988 | 12.56585 | 1.38e+20 |  | 171.5654 |  |  | 3680000000000
290 | 0.097 | 0.55 | 1.49 | 0.02 | 0 | 0 | 20.13988 | 12.56585 | 1.38e+20 |  | 116.5766 |  |  | 3680000000000
290 | 0.116 | 0.48 | 1.5 | 0.02 | 0 | 0 | 20.13988 | 12.56585 | 1.38e+20 |  | 115.9312 |  |  | 3680000000000
290 | 0.04 | 0.79 | 1.5 | 0.012 | 0 | 0 | 20.13988 | 12.56585 | 1.38e+20 |  | 90.77502 |  |  | 3680000000000
290 | 0.29 | 0.62 | 1.5 | 0.02 | 0 | 0 | 20.13988 | 12.56585 | 1.38e+20 |  | 170.4658 |  |  | 3680000000000
290 | 0.21 | 0.5373333 | 1.51 | 0.01633333 | 0 | 0 | 20.13988 | 12.56585 | 1.38e+20 |  | 147.3773 |  |  | 3680000000000
290 | 0.23 | 1.58 | 1.54 | 0.009 | 0 | 0 | 20.13988 | 12.56585 | 1.38e+20 |  | 324.0559 |  |  | 3680000000000
290 | 0.3316667 | 0.8066667 | 1.541667 | 0.01166667 | 0 | 0 | 20.13988 | 12.56585 | 1.38e+20 |  | 197.0818 |  |  | 3680000000000
290 | 0.18 | 0.55 | 1.55 | 0.019 | 0 | 0 | 20.13988 | 12.56585 | 1.38e+20 |  | 141.6901 |  |  | 3680000000000
290 | 0.35 | 0.62 | 1.56 | 0.013 | 0 | 0 | 20.13988 | 12.56585 | 1.38e+20 |  | 168.7605 |  |  | 3680000000000
290 | 0.24 | 0.64 | 1.57 | 0.007 | 0 | 0 | 20.13988 | 12.56585 | 1.38e+20 |  | 169.6113 |  |  | 3680000000000
290 | 0.028 | 0.47 | 1.57 | 0.02 | 0 | 0 | 20.13988 | 12.56585 | 1.38e+20 |  | 87.19272 |  |  | 3680000000000
290 | 0.35 | 0.66 | 1.59 | 0.01433333 | 0 | 0 | 20.13988 | 12.56585 | 1.38e+20 |  | 175.9662 |  |  | 3680000000000
290 | 0.35 | 0.69 | 1.6 | 0.016 | 0 | 0 | 20.13988 | 12.56585 | 1.38e+20 |  | 181.4778 |  |  | 3680000000000
290 | 0.31 | 0.69 | 1.62 | 0.017 | 0 | 0 | 20.13988 | 12.56585 | 1.38e+20 |  | 182.2486 |  |  | 3680000000000
290 | 0.42 | 0.595 | 1.63 | 0.01833333 | 0 | 0 | 20.13988 | 12.56585 | 1.38e+20 |  | 168.3095 |  |  | 3680000000000
290 | 0.42 | 1.23 | 1.64 | 0.018 | 0 | 0 | 20.13988 | 12.56585 | 1.38e+20 |  | 274.0807 |  |  | 3680000000000
290 | 0.299 | 0.685 | 1.646667 | 0.016 | 0 | 0 | 20.13988 | 12.56585 | 1.38e+20 |  | 181.5487 |  |  | 3680000000000
290 | 0.27 | 1.02 | 1.72 | 0.014 | 0 | 0 | 20.13988 | 12.56585 | 1.38e+20 |  | 236.9333 |  |  | 3680000000000
290 | 0.07 | 0.91 | 1.76 | 0.008 | 0 | 0 | 20.13988 | 12.56585 | 1.38e+20 |  | 127.6252 |  |  | 3680000000000
290 | 0.067 | 0.69 | 0 | 0.009 | 0 | 0 | 20.13988 | 12.56585 | 1.38e+20 |  | 84.64804 |  |  | 3680000000000
290 | 0.02 | 0.85 | 1.6 | 0.006 | 0.16 | 0.13 | 20.13988 | 10.47712 | 1.38e+20 |  | 95.552 |  |  | 3e+10
290 | 0.02 | 0.86 | 1.61 | 0.05 | 0.16 | 0.15 | 20.13988 | 10.47712 | 1.38e+20 |  | 165.6140075 |  |  | 3e+10
290 | 0.02 | 1.68 | 1.5 | 0.007 | 0.17 | 0.15 | 20.13988 | 10.47712 | 1.38e+20 |  | 161.2907 |  |  | 3e+10
290 | 0 | 1.7 | 1.55 | 0.047 | 0.17 | 0.16 | 20.13988 | 10.47712 | 1.38e+20 |  | 203.4502 |  |  | 3e+10
290 | 0.01 | 0.86 | 0.85 | 0.003 | 0.15 | 0.15 | 20.13988 | 10.47712 | 1.38e+20 |  | 102.125 |  |  | 3e+10
290 | 0.34 | 0.85 | 1.64 | 0.006 | 0.18 | 0.15 | 20.13988 | 10.47712 | 1.38e+20 |  | 221.5883 |  |  | 3e+10
290 | 0.22 | 0.82 | 1.58 | 0.004 | 0.25 | 0.16 | 20.13988 | 10.47712 | 1.38e+20 |  | 168.51675 |  |  | 3e+10
290 | 0.22 | 1.59 | 1.54 | 0.004 | 0.25 | 0.16 | 20.13988 | 10.47712 | 1.38e+20 |  | 339.0407 |  |  | 3e+10
290 | 0.42 | 0.85 | 1.63 | 0.005 | 0.16 | 0.16 | 20.13988 | 10.47712 | 1.38e+20 |  | 204.2661 |  |  | 3e+10
290 | 0.43 | 1.69 | 1.63 | 0.006 | 0.16 | 0.16 | 20.13988 | 10.47712 | 1.38e+20 |  | 370.8304163 |  |  | 3e+10
290 | 0.42 | 0.84 | 0.84 | 0.002 | 0.14 | 0.14 | 20.13988 | 10.47712 | 1.38e+20 |  | 185.7279 |  |  | 3e+10
290 | 0.01 | 0.86 | 1.65 | 0.006 | 0.17 | 0.16 | 20.13988 | 10.47712 | 1.38e+20 |  | 94.84827 |  |  | 3e+10
290 | 0.4 | 0.175 | 1.35 | 0.005 | 0.22 | 0.16 | 20.13988 | 10.47712 | 1.38e+20 |  | 103.7412075 |  |  | 3e+10
290 | 0.41 | 0.86 | 1.44 | 0.005 | 0.23 | 0.14 | 20.13988 | 10.47712 | 1.38e+20 |  | 199.6167 |  |  | 3e+10
290 | 0.38 | 1.25 | 1.38 | 0.005 | 0.23 | 0.19 | 20.13988 | 10.47712 | 1.38e+20 |  | 258.2226 |  |  | 3e+10
290 | 0.17 | 0.805 | 1.34 | 0.005 | 0.13 | 0.13 | 20.13988 | 10.47712 | 1.38e+20 |  | 153.76323 |  |  | 3e+10
290 | 0.005 | 0.74 | 1.37 | 0.005 | 0.22 | 0.16 | 20.13988 | 10.47712 | 1.38e+20 |  | 98.85616 |  |  | 3e+10
290 | 0.11 | 0.74 | 1.39 | 0.005 | 0.24 | 0.16 | 20.13988 | 10.47712 | 1.38e+20 |  | 116.9148675 |  |  | 3e+10
290 | 0.2 | 0.74 | 1.37 | 0.005 | 0.24 | 0.16 | 20.13988 | 10.47712 | 1.38e+20 |  | 139.248 |  |  | 3e+10
290 | 0.21 | 0.63 | 1.69 | 0.014 | 0.45 | 0.08 | 20.13988 | 10.47712 | 1.38e+20 |  | 156.7361 |  |  | 3e+10
290 | 0.28 | 0.69 | 1.63 | 0.018 | 0.54 | 0.09 | 20.13988 | 10.47712 | 1.38e+20 |  | 175.21323 |  |  | 3e+10
290 | 0.06 | 0.62 | 1.3 | 0.009 | 0.37 | 0.08 | 20.13988 | 10.47712 | 1.38e+20 |  | 105.1257 |  |  | 3e+10
290 | 0.23 | 0.6 | 1.61 | 0.016 | 0.59 | 0.08 | 20.13988 | 10.47712 | 1.38e+20 |  | 187.5864 |  |  | 3e+10
290 | 0.3 | 0.69 | 1.65 | 0.016 | 0.63 | 0.1 | 20.13988 | 10.47712 | 1.38e+20 |  | 172.2562 |  |  | 3e+10
290 | 0.22 | 0.6 | 1.45 | 0.015 | 0.48 | 0.08 | 20.13988 | 10.47712 | 1.38e+20 |  | 150.6881 |  |  | 3e+10
290 | 0.31 | 0.6 | 1.56 | 0.017 | 0.45 | 0.1 | 20.13988 | 10.47712 | 1.38e+20 |  | 155.1380523 |  |  | 3e+10
290 | 0.24 | 0.54 | 1.7 | 0.014 | 0.56 | 0.09 | 20.13988 | 10.47712 | 1.38e+20 |  | 172.6836 |  |  | 3e+10
290 | 0.24 | 0.56 | 1.68 | 0.014 | 0.55 | 0.09 | 20.13988 | 10.47712 | 1.38e+20 |  | 192.3122 |  |  | 3e+10
290 | 0.28 | 0.63 | 1.59 | 0.011 | 0.51 | 0.09 | 20.13988 | 10.47712 | 1.38e+20 |  | 206.2662 |  |  | 3e+10
290 | 0.22 | 0.07 | 1.37 | 0.014 | 0.29 | 0.13 | 20.13988 | 10.47712 | 1.38e+20 |  | 102.2325612 |  |  | 3e+10
290 | 0.14 | 0.19 | 1.06 | 0.016 | 0.27 | 0.13 | 20.13988 | 10.47712 | 1.38e+20 |  | 99.32549 |  |  | 3e+10
290 | 0.195 | 0.597 | 1.327 | 0.005 | 0.229 | 0.215 | 20.13988 | 10.47712 | 1.38e+20 |  | 159.2613 |  |  | 3e+10
290 | 0.06 | 0.75 | 0.79 | 0.01 | 0.28 | 0.2 | 20.13988 | 10.47712 | 1.38e+20 |  | 108.3245 |  |  | 3e+10
290 | 0.05 | 0.56 | 1.32 | 0.01 | 0.24 | 0.24 | 20.13988 | 10.47712 | 1.38e+20 |  | 89.05211 |  |  | 3e+10
290 | 0.218 | 0.724 | 1.37 | 0.016 | 0.2 | 0.12 | 20.13988 | 10.47712 | 1.38e+20 |  | 199.036 |  |  | 3e+10
290 | 0.03 | 0.9 | 0.937 | 0.004 | 0.324 | 0.139 | 20.13988 | 10.47712 | 1.38e+20 |  | 84.47361 |  |  | 3e+10
290 | 0.04 | 0.95 | 1.41 | 0.009 | 0.45 | 0.085 | 20.13988 | 10.47712 | 1.38e+20 |  | 129.4104 |  |  | 3e+10
290 | 0.29 | 0.6 | 1.44 | 0.014 | 0.5 | 0.098 | 20.13988 | 10.47712 | 1.38e+20 |  | 182.0893 |  |  | 3e+10
290 | 0.14 | 0.82 | 1.4 | 0.019 | 0.25 | 0.18 | 20.13988 | 10.47712 | 1.38e+20 |  | 142.1548 |  |  | 3e+10
290 | 0.35 | 0.6 | 1.3 | 0.005 | 0.17 | 0.16 | 20.13988 | 10.47712 | 1.38e+20 |  | 149.3978 |  |  | 3e+10
290 | 0.06 | 0.3 | 0.26 | 0.005 | 0.21 | 0.21 | 20.13988 | 10.47712 | 1.38e+20 |  | 55.8872603 |  |  | 3e+10
290 | 0.06 | 1.66 | 0.26 | 0.008 | 0.2 | 0.23 | 20.13988 | 10.47712 | 1.38e+20 |  | 151.7484675 |  |  | 3e+10
290 | 0.06 | 1.68 | 1.5 | 0.006 | 0.21 | 0.29 | 20.13988 | 10.47712 | 1.38e+20 |  | 198.9744012 |  |  | 3e+10
290 | 0.154 | 0.85 | 1.41 | 0.003 | 0.3522 | 0.06 | 20.13988 | 10.47712 | 1.38e+20 |  | 161.2496748 |  |  | 3e+10
290 | 0.06 | 0.23 | 1.5 | 0.007 | 0.21 | 0.27 | 20.13988 | 10.47712 | 1.38e+20 |  | 80.5144908 |  |  | 3e+10
290 | 0.04 | 0.7 | 1.46 | 0.004 | 0.21 | 0.21 | 20.13988 | 10.47712 | 1.38e+20 |  | 104.1733347 |  |  | 3e+10
290 | 0.15 | 0.85 | 1.57 | 0.01 | 0.35 | 0.2 | 20.13988 | 10.47712 | 1.38e+20 |  | 162.72768 |  |  | 3e+10
290 | 0.36 | 0.78 | 1.418 | 0.013 | 0.18 | 0.176 | 20.13988 | 10.47712 | 1.38e+20 |  | 202.85675 |  |  | 3e+10
290 | 0.03 | 0.8 | 0.74 | 0.015 | 0.26 | 0.2 | 20.13988 | 10.47712 | 1.38e+20 |  | 94.66552 |  |  | 3e+10
290 | 0.41 | 0.86 | 1.44 | 0.005 | 0.23 | 0.14 | 20.13988 | 10.47712 | 1.38e+20 |  | 202.85675 |  |  | 3e+10