## Sheet1
temperature_C | wt_percent_Cu | wt_percent_Ni | wt_percent_Mn | wt_percent_P | wt_percent_Si | wt_percent_C | log(fluence_n_cm2) | log(flux_n_cm2_sec) | fluence_n_cm2 | alloy | Measured DT41J [C] | datatype | dataset | flux_n_cm2_sec | Product Form
290 | 0.05869565 | 0.8 | 1.275652 | 0.005434783 | 0.02086957 | 0.008695652 | 15 | 8 | 1000000000000000 | A508 | 0 | UCSB anchor | UCSB anchor | 100000000 | F
290 | 0.23 | 0.6 | 1.61 | 0.02 | 0.59 | 0.08 | 15 | 8 | 1000000000000000 | 62W | 0 | UCSB anchor | UCSB anchor | 100000000 | W
290 | 0.14 | 0.2 | 1.2 | 0.015 | 0.28 | 0.21 | 15 | 8 | 1000000000000000 | A302B | 0 | UCSB anchor | UCSB anchor | 100000000 | P
290 | 0.14 | 0.82 | 1.4 | 0.019 | 0.25 | 0.18 | 15 | 8 | 1000000000000000 | JRQ | 0 | UCSB anchor | UCSB anchor | 100000000 | SRM
290 | 0.25 | 0.53 | 1.51 | 0.011 | 0.26 | 0.22 | 15 | 8 | 1000000000000000 | PAL-H1 | 0 | Plotter anchor | Plotter anchor | 100000000 | HAZ
290 | 0.34 | 0.85 | 1.64 | 0.006 | 0.18 | 0.15 | 15 | 8 | 1000000000000000 | C11 | 0 | UCSB anchor | UCSB anchor | 100000000 | PCE
290 | 0.3 | 0.69 | 1.65 | 0.016 | 0.63 | 0.1 | 15 | 8 | 1000000000000000 | 63W | 0 | UCSB anchor | UCSB anchor | 100000000 | W
290 | 0.22 | 0.6 | 1.45 | 0.015 | 0.48 | 0.08 | 15 | 8 | 1000000000000000 | 65W | 0 | UCSB anchor | UCSB anchor | 100000000 | W
290 | 0.18 | 0.61 | 1.27 | 0.009 | 0.5 | 0.08 | 15 | 8 | 1000000000000000 | 67W | 0 | UCSB anchor | UCSB anchor | 100000000 | W
290 | 0.31 | 0.6 | 1.56 | 0.005 | 0.45 | 0.1 | 15 | 8 | 1000000000000000 | 73W | 0 | UCSB anchor | UCSB anchor | 100000000 | W
290 | 0.05 | 0.56 | 1.32 | 0.01 | 0.24 | 0.24 | 15 | 8 | 1000000000000000 | BV | 0 | UCSB anchor | UCSB anchor | 100000000 | P
290 | 0.21 | 0.63 | 1.69 | 0.014 | 0.45 | 0.08 | 15 | 8 | 1000000000000000 | BW-A | 0 | UCSB anchor | UCSB anchor | 100000000 | W
290 | 0.28 | 0.69 | 1.63 | 0.018 | 0.54 | 0.09 | 15 | 8 | 1000000000000000 | BW-B | 0 | UCSB anchor | UCSB anchor | 100000000 | W
290 | 0.06 | 0.62 | 1.3 | 0.009 | 0.37 | 0.08 | 15 | 8 | 1000000000000000 | BW-C | 0 | UCSB anchor | UCSB anchor | 100000000 | W
290 | 0.22 | 0.82 | 1.58 | 0.004 | 0.25 | 0.16 | 15 | 8 | 1000000000000000 | C16 | 0 | UCSB anchor | UCSB anchor | 100000000 | PCE
290 | 0.22 | 1.59 | 1.54 | 0.004 | 0.25 | 0.16 | 15 | 8 | 1000000000000000 | C17 | 0 | UCSB anchor | UCSB anchor | 100000000 | PCE
290 | 0.42 | 0.85 | 1.63 | 0.005 | 0.16 | 0.16 | 15 | 8 | 1000000000000000 | C19 | 0 | UCSB anchor | UCSB anchor | 100000000 | PCE
290 | 0.43 | 1.69 | 1.63 | 0.006 | 0.16 | 0.16 | 15 | 8 | 1000000000000000 | C20 | 0 | UCSB anchor | UCSB anchor | 100000000 | PCE
290 | 0.42 | 0.84 | 0.84 | 0.002 | 0.14 | 0.14 | 15 | 8 | 1000000000000000 | C22 | 0 | UCSB anchor | UCSB anchor | 100000000 | PCE
290 | 0.02 | 0.85 | 1.6 | 0.006 | 0.16 | 0.13 | 15 | 8 | 1000000000000000 | C3 | 0 | UCSB anchor | UCSB anchor | 100000000 | PCE
290 | 0.01 | 0.86 | 1.65 | 0.006 | 0.17 | 0.16 | 15 | 8 | 1000000000000000 | C31 | 0 | UCSB anchor | UCSB anchor | 100000000 | PCE
290 | 0.02 | 0.86 | 1.61 | 0.05 | 0.16 | 0.15 | 15 | 8 | 1000000000000000 | C5 | 0 | UCSB anchor | UCSB anchor | 100000000 | PCE
290 | 0.02 | 1.68 | 1.5 | 0.007 | 0.17 | 0.15 | 15 | 8 | 1000000000000000 | C6 | 0 | UCSB anchor | UCSB anchor | 100000000 | PCE
290 | 0 | 1.7 | 1.55 | 0.047 | 0.17 | 0.16 | 15 | 8 | 1000000000000000 | C7 | 0 | UCSB anchor | UCSB anchor | 100000000 | PCE
290 | 0.01 | 0.86 | 0.85 | 0.003 | 0.15 | 0.15 | 15 | 8 | 1000000000000000 | C9 | 0 | UCSB anchor | UCSB anchor | 100000000 | PCE
290 | 0.01 | 0.01 | 1.67 | 0.003 | 0.15 | 0.13 | 15 | 8 | 1000000000000000 | CM1 | 0 | UCSB anchor | UCSB anchor | 100000000 | P
290 | 0.02 | 0.88 | 1.66 | 0.008 | 0.17 | 0.16 | 15 | 8 | 1000000000000000 | CM10 | 0 | UCSB anchor | UCSB anchor | 100000000 | P
290 | 0.34 | 0.85 | 1.64 | 0.006 | 0.18 | 0.15 | 15 | 8 | 1000000000000000 | CM11 | 0 | UCSB anchor | UCSB anchor | 100000000 | P
290 | 0.86 | 0.84 | 1.65 | 0.006 | 0.17 | 0.15 | 15 | 8 | 1000000000000000 | CM12 | 0 | UCSB anchor | UCSB anchor | 100000000 | P
290 | 0.11 | 0.83 | 1.61 | 0.004 | 0.16 | 0.15 | 15 | 8 | 1000000000000000 | CM13 | 0 | UCSB anchor | UCSB anchor | 100000000 | P
290 | 0.11 | 0.83 | 1.62 | 0.04 | 0.17 | 0.16 | 15 | 8 | 1000000000000000 | CM14 | 0 | UCSB anchor | UCSB anchor | 100000000 | P
290 | 0.22 | 0.02 | 1.59 | 0.002 | 0.15 | 0.14 | 15 | 8 | 1000000000000000 | CM15 | 0 | UCSB anchor | UCSB anchor | 100000000 | P
290 | 0.22 | 0.82 | 1.58 | 0.004 | 0.25 | 0.16 | 15 | 8 | 1000000000000000 | CM16 | 0 | UCSB anchor | UCSB anchor | 100000000 | P
290 | 0.22 | 1.59 | 1.54 | 0.004 | 0.25 | 0.16 | 15 | 8 | 1000000000000000 | CM17 | 0 | UCSB anchor | UCSB anchor | 100000000 | P
290 | 0.43 | 0.02 | 1.7 | 0.002 | 0.15 | 0.14 | 15 | 8 | 1000000000000000 | CM18 | 0 | UCSB anchor | UCSB anchor | 100000000 | P
290 | 0.42 | 0.85 | 1.63 | 0.005 | 0.16 | 0.16 | 15 | 8 | 1000000000000000 | CM19 | 0 | UCSB anchor | UCSB anchor | 100000000 | P
290 | 0.01 | 0.01 | 1.65 | 0.041 | 0.16 | 0.14 | 15 | 8 | 1000000000000000 | CM2 | 0 | UCSB anchor | UCSB anchor | 100000000 | P
290 | 0.43 | 1.69 | 1.63 | 0.006 | 0.16 | 0.16 | 15 | 8 | 1000000000000000 | CM20 | 0 | UCSB anchor | UCSB anchor | 100000000 | P
290 | 0.42 | 0.84 | 0.01 | 0.002 | 0.14 | 0.14 | 15 | 8 | 1000000000000000 | CM21 | 0 | UCSB anchor | UCSB anchor | 100000000 | P
290 | 0.42 | 0.84 | 0.84 | 0.002 | 0.14 | 0.14 | 15 | 8 | 1000000000000000 | CM22 | 0 | UCSB anchor | UCSB anchor | 100000000 | P
290 | 0.01 | 0.83 | 1.62 | 0.002 | 0.15 | 0.26 | 15 | 8 | 1000000000000000 | CM23 | 0 | UCSB anchor | UCSB anchor | 100000000 | P
290 | 0.02 | 0.87 | 1.65 | 0.006 | 0.15 | 0.34 | 15 | 8 | 1000000000000000 | CM24 | 0 | UCSB anchor | UCSB anchor | 100000000 | P
290 | 0.01 | 0.87 | 1.53 | 0.003 | 0.17 | 0.14 | 15 | 8 | 1000000000000000 | CM25 | 0 | UCSB anchor | UCSB anchor | 100000000 | P
290 | 0.01 | 0.87 | 1.66 | 0.006 | 0.17 | 0.16 | 15 | 8 | 1000000000000000 | CM26 | 0 | UCSB anchor | UCSB anchor | 100000000 | P
290 | 0.01 | 0.84 | 1.6 | 0.002 | 0.16 | 0.16 | 15 | 8 | 1000000000000000 | CM27 | 0 | UCSB anchor | UCSB anchor | 100000000 | P
290 | 0.42 | 0.84 | 1.6 | 0.002 | 0.17 | 0.16 | 15 | 8 | 1000000000000000 | CM28 | 0 | UCSB anchor | UCSB anchor | 100000000 | P
290 | 0.21 | 0.02 | 1.68 | 0.002 | 0.16 | 0.16 | 15 | 8 | 1000000000000000 | CM29 | 0 | UCSB anchor | UCSB anchor | 100000000 | P
290 | 0.02 | 0.85 | 1.6 | 0.006 | 0.16 | 0.13 | 15 | 8 | 1000000000000000 | CM3 | 0 | UCSB anchor | UCSB anchor | 100000000 | P
290 | 0.22 | 0.85 | 1.64 | 0.006 | 0.16 | 0.16 | 15 | 8 | 1000000000000000 | CM30 | 0 | UCSB anchor | UCSB anchor | 100000000 | P
290 | 0.01 | 0.86 | 1.65 | 0.006 | 0.17 | 0.16 | 15 | 8 | 1000000000000000 | CM31 | 0 | UCSB anchor | UCSB anchor | 100000000 | P
290 | 0.02 | 0.86 | 1.53 | 0.031 | 0.16 | 0.16 | 15 | 8 | 1000000000000000 | CM4 | 0 | UCSB anchor | UCSB anchor | 100000000 | P
290 | 0.02 | 0.86 | 1.61 | 0.05 | 0.16 | 0.15 | 15 | 8 | 1000000000000000 | CM5 | 0 | UCSB anchor | UCSB anchor | 100000000 | P
290 | 0.02 | 1.68 | 1.5 | 0.007 | 0.17 | 0.15 | 15 | 8 | 1000000000000000 | CM6 | 0 | UCSB anchor | UCSB anchor | 100000000 | P
290 | 0 | 1.7 | 1.55 | 0.047 | 0.17 | 0.16 | 15 | 8 | 1000000000000000 | CM7 | 0 | UCSB anchor | UCSB anchor | 100000000 | P
290 | 0.01 | 0.86 | 0.01 | 0.004 | 0.14 | 0.13 | 15 | 8 | 1000000000000000 | CM8 | 0 | UCSB anchor | UCSB anchor | 100000000 | P
290 | 0.01 | 0.86 | 0.85 | 0.003 | 0.15 | 0.15 | 15 | 8 | 1000000000000000 | CM9 | 0 | UCSB anchor | UCSB anchor | 100000000 | P
290 | 0.28 | 0.63 | 1.59 | 0.011 | 0.51 | 0.09 | 15 | 8 | 1000000000000000 | D3 | 0 | UCSB anchor | UCSB anchor | 100000000 | W
290 | 0.35 | 0.6 | 1.3 | 0.005 | 0.17 | 0.16 | 15 | 8 | 1000000000000000 | EC | 0 | UCSB anchor | UCSB anchor | 100000000 | W
290 | 0.4 | 0.6 | 1.36 | 0.006 | 0.51 | 0.12 | 15 | 8 | 1000000000000000 | EPRI-C | 0 | UCSB anchor | UCSB anchor | 100000000 | W
290 | 0.14 | 0.19 | 1.06 | 0.016 | 0.27 | 0.13 | 15 | 8 | 1000000000000000 | F1W | 0 | UCSB anchor | UCSB anchor | 100000000 | W
290 | 0.195 | 0.597 | 1.327 | 0.005 | 0.229 | 0.215 | 15 | 8 | 1000000000000000 | F2B | 0 | UCSB anchor | UCSB anchor | 100000000 | P
290 | 0.03 | 0.9 | 0.937 | 0.004 | 0.324 | 0.139 | 15 | 8 | 1000000000000000 | F2W | 0 | UCSB anchor | UCSB anchor | 100000000 | W
290 | 0.22 | 0.07 | 1.37 | 0.014 | 0.29 | 0.13 | 15 | 8 | 1000000000000000 | HB | 0 | UCSB anchor | UCSB anchor | 100000000 | W
290 | 0.14 | 0.67 | 1.55 | 0.009 | 0.2 | 0.23 | 15 | 8 | 1000000000000000 | HSST-02 | 0 | UCSB anchor | UCSB anchor | 100000000 | P
290 | 0.06 | 0.75 | 0.79 | 0.01 | 0.28 | 0.2 | 15 | 8 | 1000000000000000 | KP | 0 | UCSB anchor | UCSB anchor | 100000000 | P
290 | 0.218 | 0.724 | 1.37 | 0.016 | 0.2 | 0.12 | 15 | 8 | 1000000000000000 | KW | 0 | UCSB anchor | UCSB anchor | 100000000 | W
290 | 0.4 | 0 | 1.37 | 0.005 | 0.22 | 0.14 | 15 | 8 | 1000000000000000 | LA | 0 | UCSB anchor | UCSB anchor | 100000000 | P
290 | 0.4 | 0.1798333 | 1.35 | 0.005 | 0.22 | 0.1406667 | 15 | 8 | 1000000000000000 | LB | 0 | UCSB anchor | UCSB anchor | 100000000 | P
290 | 0.41 | 0.86 | 1.44 | 0.005 | 0.23 | 0.14 | 15 | 8 | 1000000000000000 | LC | 0 | UCSB anchor | UCSB anchor | 100000000 | P
290 | 0.38 | 1.25 | 1.38 | 0.005 | 0.23 | 0.19 | 15 | 8 | 1000000000000000 | LD | 0 | UCSB anchor | UCSB anchor | 100000000 | P
290 | 0.0001315789 | 0.74 | 1.37 | 0.005 | 0.22 | 0.16 | 15 | 8 | 1000000000000000 | LG | 0 | UCSB anchor | UCSB anchor | 100000000 | P
290 | 0.11 | 0.74 | 1.39 | 0.005 | 0.24 | 0.16 | 15 | 8 | 1000000000000000 | LH | 0 | UCSB anchor | UCSB anchor | 100000000 | P
290 | 0.2 | 0.74 | 1.37 | 0.005 | 0.24 | 0.16 | 15 | 8 | 1000000000000000 | LI | 0 | UCSB anchor | UCSB anchor | 100000000 | P
290 | 0.4119355 | 0.8098387 | 1.34 | 0.005 | 0.13 | 0.1590323 | 15 | 8 | 1000000000000000 | LJ | 0 | UCSB anchor | UCSB anchor | 100000000 | P
290 | 0.8 | 0.81 | 1.13 | 0.005 | 0.13 | 0.13 | 15 | 8 | 1000000000000000 | LK | 0 | UCSB anchor | UCSB anchor | 100000000 | P
290 | 0.41 | 0.86 | 1.44 | 0.005 | 0.23 | 0.14 | 15 | 8 | 1000000000000000 | LO | 0 | UCSB anchor | UCSB anchor | 100000000 | PCE
290 | 0.36 | 0.78 | 1.418 | 0.013 | 0.18 | 0.176 | 15 | 8 | 1000000000000000 | MY | 0 | UCSB anchor | UCSB anchor | 100000000 | W
290 | 0.27 | 0.57 | 1.61 | 0.017 | 0.62 | 0.08 | 15 | 8 | 1000000000000000 | Midland | 0 | UCSB anchor | UCSB anchor | 100000000 | W
290 | 0.1928571 | 1.15 | 1.338571 | 0.01 | 0.2042857 | 0.1228571 | 15 | 8 | 1000000000000000 | Palisades | 0 | UCSB anchor | UCSB anchor | 100000000 | W
290 | 0.24 | 0.54 | 1.7 | 0.014 | 0.56 | 0.09 | 15 | 8 | 1000000000000000 | QC1 | 0 | UCSB anchor | UCSB anchor | 100000000 | W
290 | 0.24 | 0.56 | 1.68 | 0.014 | 0.55 | 0.09 | 15 | 8 | 1000000000000000 | QC2 | 0 | UCSB anchor | UCSB anchor | 100000000 | W
290 | 0.06 | 0.3 | 0.26 | 0.005 | 0.21 | 0.21 | 15 | 8 | 1000000000000000 | R1 | 0 | UCSB anchor | UCSB anchor | 100000000 | P
290 | 0.06 | 1.66 | 0.26 | 0.008 | 0.2 | 0.23 | 15 | 8 | 1000000000000000 | R19 | 0 | UCSB anchor | UCSB anchor | 100000000 | P
290 | 0.06 | 1.68 | 1.5 | 0.006 | 0.21 | 0.29 | 15 | 8 | 1000000000000000 | R22 | 0 | UCSB anchor | UCSB anchor | 100000000 | P
290 | 0.154 | 0.85 | 1.41 | 0.003 | 0.3522 | 0.06 | 15 | 8 | 1000000000000000 | R27 | 0 | UCSB anchor | UCSB anchor | 100000000 | P
290 | 0.06 | 0.23 | 1.5 | 0.007 | 0.21 | 0.27 | 15 | 8 | 1000000000000000 | R35 | 0 | UCSB anchor | UCSB anchor | 100000000 | P
290 | 0.04 | 0.7 | 1.46 | 0.004 | 0.21 | 0.21 | 15 | 8 | 1000000000000000 | R39 | 0 | UCSB anchor | UCSB anchor | 100000000 | P
290 | 0.24 | 1.71 | 1.21 | 0.008 | 0.6 | 0.04 | 15 | 8 | 1000000000000000 | RR-WG | 0 | UCSB anchor | UCSB anchor | 100000000 | W
290 | 0.04 | 1.65 | 1.43 | 0.011 | 0.5 | 0.06 | 15 | 8 | 1000000000000000 | RR-WP | 0 | UCSB anchor | UCSB anchor | 100000000 | W
290 | 0.56 | 1.66 | 1.36 | 0.01 | 0.38 | 0.04 | 15 | 8 | 1000000000000000 | RR-WV | 0 | UCSB anchor | UCSB anchor | 100000000 | W
290 | 0.29 | 0.6 | 1.44 | 0.014 | 0.5 | 0.098 | 15 | 8 | 1000000000000000 | TP | 0 | UCSB anchor | UCSB anchor | 100000000 | W
290 | 0.04 | 0.95 | 1.41 | 0.009 | 0.45 | 0.085 | 15 | 8 | 1000000000000000 | VCW | 0 | UCSB anchor | UCSB anchor | 100000000 | W
290 | 0.23 | 0.6 | 1.61 | 0.016 | 0.59 | 0.08 | 15 | 8 | 1000000000000000 | W62 | 0 | UCSB anchor | UCSB anchor | 100000000 | W
290 | 0.3 | 0.69 | 1.65 | 0.016 | 0.63 | 0.1 | 15 | 8 | 1000000000000000 | W63 | 0 | UCSB anchor | UCSB anchor | 100000000 | W
290 | 0.22 | 0.6 | 1.45 | 0.015 | 0.48 | 0.08 | 15 | 8 | 1000000000000000 | W65 | 0 | UCSB anchor | UCSB anchor | 100000000 | W
290 | 0.31 | 0.6 | 1.56 | 0.017 | 0.45 | 0.1 | 15 | 8 | 1000000000000000 | W73 | 0 | UCSB anchor | UCSB anchor | 100000000 | W
290 | 0.21 | 0.63 | 1.69 | 0.014 | 0.45 | 0.08 | 15 | 8 | 1000000000000000 | WA | 0 | UCSB anchor | UCSB anchor | 100000000 | W
290 | 0.28 | 0.69 | 1.63 | 0.018 | 0.54 | 0.09 | 15 | 8 | 1000000000000000 | WB | 0 | UCSB anchor | UCSB anchor | 100000000 | W
290 | 0.06 | 0.62 | 1.3 | 0.009 | 0.37 | 0.08 | 15 | 8 | 1000000000000000 | WC | 0 | UCSB anchor | UCSB anchor | 100000000 | W
290 | 0.23 | 0.6 | 1.61 | 0.02 | 0.59 | 0.08 | 15 | 9 | 1000000000000000 | 62W | 0 | UCSB anchor | UCSB anchor | 1000000000 | W
290 | 0.3 | 0.69 | 1.65 | 0.016 | 0.63 | 0.1 | 15 | 9 | 1000000000000000 | 63W | 0 | UCSB anchor | UCSB anchor | 1000000000 | W
290 | 0.22 | 0.6 | 1.45 | 0.015 | 0.48 | 0.08 | 15 | 9 | 1000000000000000 | 65W | 0 | UCSB anchor | UCSB anchor | 1000000000 | W
290 | 0.18 | 0.61 | 1.27 | 0.009 | 0.5 | 0.08 | 15 | 9 | 1000000000000000 | 67W | 0 | UCSB anchor | UCSB anchor | 1000000000 | W
290 | 0.31 | 0.6 | 1.56 | 0.005 | 0.45 | 0.1 | 15 | 9 | 1000000000000000 | 73W | 0 | UCSB anchor | UCSB anchor | 1000000000 | W
290 | 0.14 | 0.2 | 1.2 | 0.015 | 0.28 | 0.21 | 15 | 9 | 1000000000000000 | A302B | 0 | UCSB anchor | UCSB anchor | 1000000000 | P
290 | 0.05869565 | 0.8 | 1.275652 | 0.005434783 | 0.02086957 | 0.008695652 | 15 | 9 | 1000000000000000 | A508 | 0 | UCSB anchor | UCSB anchor | 1000000000 | F
290 | 0.05 | 0.56 | 1.32 | 0.01 | 0.24 | 0.24 | 15 | 9 | 1000000000000000 | BV | 0 | UCSB anchor | UCSB anchor | 1000000000 | P
290 | 0.21 | 0.63 | 1.69 | 0.014 | 0.45 | 0.08 | 15 | 9 | 1000000000000000 | BW-A | 0 | UCSB anchor | UCSB anchor | 1000000000 | W
290 | 0.28 | 0.69 | 1.63 | 0.018 | 0.54 | 0.09 | 15 | 9 | 1000000000000000 | BW-B | 0 | UCSB anchor | UCSB anchor | 1000000000 | W
290 | 0.06 | 0.62 | 1.3 | 0.009 | 0.37 | 0.08 | 15 | 9 | 1000000000000000 | BW-C | 0 | UCSB anchor | UCSB anchor | 1000000000 | W
290 | 0.34 | 0.85 | 1.64 | 0.006 | 0.18 | 0.15 | 15 | 9 | 1000000000000000 | C11 | 0 | UCSB anchor | UCSB anchor | 1000000000 | PCE
290 | 0.22 | 0.82 | 1.58 | 0.004 | 0.25 | 0.16 | 15 | 9 | 1000000000000000 | C16 | 0 | UCSB anchor | UCSB anchor | 1000000000 | PCE
290 | 0.22 | 1.59 | 1.54 | 0.004 | 0.25 | 0.16 | 15 | 9 | 1000000000000000 | C17 | 0 | UCSB anchor | UCSB anchor | 1000000000 | PCE
290 | 0.42 | 0.85 | 1.63 | 0.005 | 0.16 | 0.16 | 15 | 9 | 1000000000000000 | C19 | 0 | UCSB anchor | UCSB anchor | 1000000000 | PCE
290 | 0.43 | 1.69 | 1.63 | 0.006 | 0.16 | 0.16 | 15 | 9 | 1000000000000000 | C20 | 0 | UCSB anchor | UCSB anchor | 1000000000 | PCE
290 | 0.42 | 0.84 | 0.84 | 0.002 | 0.14 | 0.14 | 15 | 9 | 1000000000000000 | C22 | 0 | UCSB anchor | UCSB anchor | 1000000000 | PCE
290 | 0.02 | 0.85 | 1.6 | 0.006 | 0.16 | 0.13 | 15 | 9 | 1000000000000000 | C3 | 0 | UCSB anchor | UCSB anchor | 1000000000 | PCE
290 | 0.01 | 0.86 | 1.65 | 0.006 | 0.17 | 0.16 | 15 | 9 | 1000000000000000 | C31 | 0 | UCSB anchor | UCSB anchor | 1000000000 | PCE
290 | 0.02 | 0.86 | 1.61 | 0.05 | 0.16 | 0.15 | 15 | 9 | 1000000000000000 | C5 | 0 | UCSB anchor | UCSB anchor | 1000000000 | PCE
290 | 0.02 | 1.68 | 1.5 | 0.007 | 0.17 | 0.15 | 15 | 9 | 1000000000000000 | C6 | 0 | UCSB anchor | UCSB anchor | 1000000000 | PCE
290 | 0 | 1.7 | 1.55 | 0.047 | 0.17 | 0.16 | 15 | 9 | 1000000000000000 | C7 | 0 | UCSB anchor | UCSB anchor | 1000000000 | PCE
290 | 0.01 | 0.86 | 0.85 | 0.003 | 0.15 | 0.15 | 15 | 9 | 1000000000000000 | C9 | 0 | UCSB anchor | UCSB anchor | 1000000000 | PCE
290 | 0.01 | 0.01 | 1.67 | 0.003 | 0.15 | 0.13 | 15 | 9 | 1000000000000000 | CM1 | 0 | UCSB anchor | UCSB anchor | 1000000000 | P
290 | 0.02 | 0.88 | 1.66 | 0.008 | 0.17 | 0.16 | 15 | 9 | 1000000000000000 | CM10 | 0 | UCSB anchor | UCSB anchor | 1000000000 | P
290 | 0.34 | 0.85 | 1.64 | 0.006 | 0.18 | 0.15 | 15 | 9 | 1000000000000000 | CM11 | 0 | UCSB anchor | UCSB anchor | 1000000000 | P
290 | 0.86 | 0.84 | 1.65 | 0.006 | 0.17 | 0.15 | 15 | 9 | 1000000000000000 | CM12 | 0 | UCSB anchor | UCSB anchor | 1000000000 | P
290 | 0.11 | 0.83 | 1.61 | 0.004 | 0.16 | 0.15 | 15 | 9 | 1000000000000000 | CM13 | 0 | UCSB anchor | UCSB anchor | 1000000000 | P
290 | 0.11 | 0.83 | 1.62 | 0.04 | 0.17 | 0.16 | 15 | 9 | 1000000000000000 | CM14 | 0 | UCSB anchor | UCSB anchor | 1000000000 | P
290 | 0.22 | 0.02 | 1.59 | 0.002 | 0.15 | 0.14 | 15 | 9 | 1000000000000000 | CM15 | 0 | UCSB anchor | UCSB anchor | 1000000000 | P
290 | 0.22 | 0.82 | 1.58 | 0.004 | 0.25 | 0.16 | 15 | 9 | 1000000000000000 | CM16 | 0 | UCSB anchor | UCSB anchor | 1000000000 | P
290 | 0.22 | 1.59 | 1.54 | 0.004 | 0.25 | 0.16 | 15 | 9 | 1000000000000000 | CM17 | 0 | UCSB anchor | UCSB anchor | 1000000000 | P
290 | 0.43 | 0.02 | 1.7 | 0.002 | 0.15 | 0.14 | 15 | 9 | 1000000000000000 | CM18 | 0 | UCSB anchor | UCSB anchor | 1000000000 | P
290 | 0.42 | 0.85 | 1.63 | 0.005 | 0.16 | 0.16 | 15 | 9 | 1000000000000000 | CM19 | 0 | UCSB anchor | UCSB anchor | 1000000000 | P
290 | 0.01 | 0.01 | 1.65 | 0.041 | 0.16 | 0.14 | 15 | 9 | 1000000000000000 | CM2 | 0 | UCSB anchor | UCSB anchor | 1000000000 | P
290 | 0.43 | 1.69 | 1.63 | 0.006 | 0.16 | 0.16 | 15 | 9 | 1000000000000000 | CM20 | 0 | UCSB anchor | UCSB anchor | 1000000000 | P
290 | 0.42 | 0.84 | 0.01 | 0.002 | 0.14 | 0.14 | 15 | 9 | 1000000000000000 | CM21 | 0 | UCSB anchor | UCSB anchor | 1000000000 | P
290 | 0.42 | 0.84 | 0.84 | 0.002 | 0.14 | 0.14 | 15 | 9 | 1000000000000000 | CM22 | 0 | UCSB anchor | UCSB anchor | 1000000000 | P
290 | 0.01 | 0.83 | 1.62 | 0.002 | 0.15 | 0.26 | 15 | 9 | 1000000000000000 | CM23 | 0 | UCSB anchor | UCSB anchor | 1000000000 | P
290 | 0.02 | 0.87 | 1.65 | 0.006 | 0.15 | 0.34 | 15 | 9 | 1000000000000000 | CM24 | 0 | UCSB anchor | UCSB anchor | 1000000000 | P
290 | 0.01 | 0.87 | 1.53 | 0.003 | 0.17 | 0.14 | 15 | 9 | 1000000000000000 | CM25 | 0 | UCSB anchor | UCSB anchor | 1000000000 | P
290 | 0.01 | 0.87 | 1.66 | 0.006 | 0.17 | 0.16 | 15 | 9 | 1000000000000000 | CM26 | 0 | UCSB anchor | UCSB anchor | 1000000000 | P
290 | 0.01 | 0.84 | 1.6 | 0.002 | 0.16 | 0.16 | 15 | 9 | 1000000000000000 | CM27 | 0 | UCSB anchor | UCSB anchor | 1000000000 | P
290 | 0.42 | 0.84 | 1.6 | 0.002 | 0.17 | 0.16 | 15 | 9 | 1000000000000000 | CM28 | 0 | UCSB anchor | UCSB anchor | 1000000000 | P
290 | 0.21 | 0.02 | 1.68 | 0.002 | 0.16 | 0.16 | 15 | 9 | 1000000000000000 | CM29 | 0 | UCSB anchor | UCSB anchor | 1000000000 | P
290 | 0.02 | 0.85 | 1.6 | 0.006 | 0.16 | 0.13 | 15 | 9 | 1000000000000000 | CM3 | 0 | UCSB anchor | UCSB anchor | 1000000000 | P
290 | 0.22 | 0.85 | 1.64 | 0.006 | 0.16 | 0.16 | 15 | 9 | 1000000000000000 | CM30 | 0 | UCSB anchor | UCSB anchor | 1000000000 | P
290 | 0.01 | 0.86 | 1.65 | 0.006 | 0.17 | 0.16 | 15 | 9 | 1000000000000000 | CM31 | 0 | UCSB anchor | UCSB anchor | 1000000000 | P
290 | 0.02 | 0.86 | 1.53 | 0.031 | 0.16 | 0.16 | 15 | 9 | 1000000000000000 | CM4 | 0 | UCSB anchor | UCSB anchor | 1000000000 | P
290 | 0.02 | 0.86 | 1.61 | 0.05 | 0.16 | 0.15 | 15 | 9 | 1000000000000000 | CM5 | 0 | UCSB anchor | UCSB anchor | 1000000000 | P
290 | 0.02 | 1.68 | 1.5 | 0.007 | 0.17 | 0.15 | 15 | 9 | 1000000000000000 | CM6 | 0 | UCSB anchor | UCSB anchor | 1000000000 | P
290 | 0 | 1.7 | 1.55 | 0.047 | 0.17 | 0.16 | 15 | 9 | 1000000000000000 | CM7 | 0 | UCSB anchor | UCSB anchor | 1000000000 | P
290 | 0.01 | 0.86 | 0.01 | 0.004 | 0.14 | 0.13 | 15 | 9 | 1000000000000000 | CM8 | 0 | UCSB anchor | UCSB anchor | 1000000000 | P
290 | 0.01 | 0.86 | 0.85 | 0.003 | 0.15 | 0.15 | 15 | 9 | 1000000000000000 | CM9 | 0 | UCSB anchor | UCSB anchor | 1000000000 | P
290 | 0.28 | 0.63 | 1.59 | 0.011 | 0.51 | 0.09 | 15 | 9 | 1000000000000000 | D3 | 0 | UCSB anchor | UCSB anchor | 1000000000 | W
290 | 0.35 | 0.6 | 1.3 | 0.005 | 0.17 | 0.16 | 15 | 9 | 1000000000000000 | EC | 0 | UCSB anchor | UCSB anchor | 1000000000 | W
290 | 0.4 | 0.6 | 1.36 | 0.006 | 0.51 | 0.12 | 15 | 9 | 1000000000000000 | EPRI-C | 0 | UCSB anchor | UCSB anchor | 1000000000 | W
290 | 0.14 | 0.19 | 1.06 | 0.016 | 0.27 | 0.13 | 15 | 9 | 1000000000000000 | F1W | 0 | UCSB anchor | UCSB anchor | 1000000000 | W
290 | 0.195 | 0.597 | 1.327 | 0.005 | 0.229 | 0.215 | 15 | 9 | 1000000000000000 | F2B | 0 | UCSB anchor | UCSB anchor | 1000000000 | P
290 | 0.03 | 0.9 | 0.937 | 0.004 | 0.324 | 0.139 | 15 | 9 | 1000000000000000 | F2W | 0 | UCSB anchor | UCSB anchor | 1000000000 | W
290 | 0.22 | 0.07 | 1.37 | 0.014 | 0.29 | 0.13 | 15 | 9 | 1000000000000000 | HB | 0 | UCSB anchor | UCSB anchor | 1000000000 | W
290 | 0.14 | 0.67 | 1.55 | 0.009 | 0.2 | 0.23 | 15 | 9 | 1000000000000000 | HSST-02 | 0 | UCSB anchor | UCSB anchor | 1000000000 | P
290 | 0.14 | 0.82 | 1.4 | 0.019 | 0.25 | 0.18 | 15 | 9 | 1000000000000000 | JRQ | 0 | UCSB anchor | UCSB anchor | 1000000000 | SRM
290 | 0.06 | 0.75 | 0.79 | 0.01 | 0.28 | 0.2 | 15 | 9 | 1000000000000000 | KP | 0 | UCSB anchor | UCSB anchor | 1000000000 | P
290 | 0.218 | 0.724 | 1.37 | 0.016 | 0.2 | 0.12 | 15 | 9 | 1000000000000000 | KW | 0 | UCSB anchor | UCSB anchor | 1000000000 | W
290 | 0.4 | 0 | 1.37 | 0.005 | 0.22 | 0.14 | 15 | 9 | 1000000000000000 | LA | 0 | UCSB anchor | UCSB anchor | 1000000000 | P
290 | 0.4 | 0.1798333 | 1.35 | 0.005 | 0.22 | 0.1406667 | 15 | 9 | 1000000000000000 | LB | 0 | UCSB anchor | UCSB anchor | 1000000000 | P
290 | 0.41 | 0.86 | 1.44 | 0.005 | 0.23 | 0.14 | 15 | 9 | 1000000000000000 | LC | 0 | UCSB anchor | UCSB anchor | 1000000000 | P
290 | 0.38 | 1.25 | 1.38 | 0.005 | 0.23 | 0.19 | 15 | 9 | 1000000000000000 | LD | 0 | UCSB anchor | UCSB anchor | 1000000000 | P
290 | 0.0001315789 | 0.74 | 1.37 | 0.005 | 0.22 | 0.16 | 15 | 9 | 1000000000000000 | LG | 0 | UCSB anchor | UCSB anchor | 1000000000 | P
290 | 0.11 | 0.74 | 1.39 | 0.005 | 0.24 | 0.16 | 15 | 9 | 1000000000000000 | LH | 0 | UCSB anchor | UCSB anchor | 1000000000 | P
290 | 0.2 | 0.74 | 1.37 | 0.005 | 0.24 | 0.16 | 15 | 9 | 1000000000000000 | LI | 0 | UCSB anchor | UCSB anchor | 1000000000 | P
290 | 0.4119355 | 0.8098387 | 1.34 | 0.005 | 0.13 | 0.1590323 | 15 | 9 | 1000000000000000 | LJ | 0 | UCSB anchor | UCSB anchor | 1000000000 | P
290 | 0.8 | 0.81 | 1.13 | 0.005 | 0.13 | 0.13 | 15 | 9 | 1000000000000000 | LK | 0 | UCSB anchor | UCSB anchor | 1000000000 | P
290 | 0.41 | 0.86 | 1.44 | 0.005 | 0.23 | 0.14 | 15 | 9 | 1000000000000000 | LO | 0 | UCSB anchor | UCSB anchor | 1000000000 | PCE
290 | 0.36 | 0.78 | 1.418 | 0.013 | 0.18 | 0.176 | 15 | 9 | 1000000000000000 | MY | 0 | UCSB anchor | UCSB anchor | 1000000000 | W
290 | 0.27 | 0.57 | 1.61 | 0.017 | 0.62 | 0.08 | 15 | 9 | 1000000000000000 | Midland | 0 | UCSB anchor | UCSB anchor | 1000000000 | W
290 | 0.1928571 | 1.15 | 1.338571 | 0.01 | 0.2042857 | 0.1228571 | 15 | 9 | 1000000000000000 | Palisades | 0 | UCSB anchor | UCSB anchor | 1000000000 | W
290 | 0.24 | 0.54 | 1.7 | 0.014 | 0.56 | 0.09 | 15 | 9 | 1000000000000000 | QC1 | 0 | UCSB anchor | UCSB anchor | 1000000000 | W
290 | 0.24 | 0.56 | 1.68 | 0.014 | 0.55 | 0.09 | 15 | 9 | 1000000000000000 | QC2 | 0 | UCSB anchor | UCSB anchor | 1000000000 | W
290 | 0.06 | 0.3 | 0.26 | 0.005 | 0.21 | 0.21 | 15 | 9 | 1000000000000000 | R1 | 0 | UCSB anchor | UCSB anchor | 1000000000 | P
290 | 0.06 | 1.66 | 0.26 | 0.008 | 0.2 | 0.23 | 15 | 9 | 1000000000000000 | R19 | 0 | UCSB anchor | UCSB anchor | 1000000000 | P
290 | 0.06 | 1.68 | 1.5 | 0.006 | 0.21 | 0.29 | 15 | 9 | 1000000000000000 | R22 | 0 | UCSB anchor | UCSB anchor | 1000000000 | P
290 | 0.154 | 0.85 | 1.41 | 0.003 | 0.3522 | 0.06 | 15 | 9 | 1000000000000000 | R27 | 0 | UCSB anchor | UCSB anchor | 1000000000 | P
290 | 0.06 | 0.23 | 1.5 | 0.007 | 0.21 | 0.27 | 15 | 9 | 1000000000000000 | R35 | 0 | UCSB anchor | UCSB anchor | 1000000000 | P
290 | 0.04 | 0.7 | 1.46 | 0.004 | 0.21 | 0.21 | 15 | 9 | 1000000000000000 | R39 | 0 | UCSB anchor | UCSB anchor | 1000000000 | P
290 | 0.24 | 1.71 | 1.21 | 0.008 | 0.6 | 0.04 | 15 | 9 | 1000000000000000 | RR-WG | 0 | UCSB anchor | UCSB anchor | 1000000000 | W
290 | 0.04 | 1.65 | 1.43 | 0.011 | 0.5 | 0.06 | 15 | 9 | 1000000000000000 | RR-WP | 0 | UCSB anchor | UCSB anchor | 1000000000 | W
290 | 0.56 | 1.66 | 1.36 | 0.01 | 0.38 | 0.04 | 15 | 9 | 1000000000000000 | RR-WV | 0 | UCSB anchor | UCSB anchor | 1000000000 | W
290 | 0.29 | 0.6 | 1.44 | 0.014 | 0.5 | 0.098 | 15 | 9 | 1000000000000000 | TP | 0 | UCSB anchor | UCSB anchor | 1000000000 | W
290 | 0.04 | 0.95 | 1.41 | 0.009 | 0.45 | 0.085 | 15 | 9 | 1000000000000000 | VCW | 0 | UCSB anchor | UCSB anchor | 1000000000 | W
290 | 0.23 | 0.6 | 1.61 | 0.016 | 0.59 | 0.08 | 15 | 9 | 1000000000000000 | W62 | 0 | UCSB anchor | UCSB anchor | 1000000000 | W
290 | 0.3 | 0.69 | 1.65 | 0.016 | 0.63 | 0.1 | 15 | 9 | 1000000000000000 | W63 | 0 | UCSB anchor | UCSB anchor | 1000000000 | W
290 | 0.22 | 0.6 | 1.45 | 0.015 | 0.48 | 0.08 | 15 | 9 | 1000000000000000 | W65 | 0 | UCSB anchor | UCSB anchor | 1000000000 | W
290 | 0.31 | 0.6 | 1.56 | 0.017 | 0.45 | 0.1 | 15 | 9 | 1000000000000000 | W73 | 0 | UCSB anchor | UCSB anchor | 1000000000 | W
290 | 0.21 | 0.63 | 1.69 | 0.014 | 0.45 | 0.08 | 15 | 9 | 1000000000000000 | WA | 0 | UCSB anchor | UCSB anchor | 1000000000 | W
290 | 0.28 | 0.69 | 1.63 | 0.018 | 0.54 | 0.09 | 15 | 9 | 1000000000000000 | WB | 0 | UCSB anchor | UCSB anchor | 1000000000 | W
290 | 0.06 | 0.62 | 1.3 | 0.009 | 0.37 | 0.08 | 15 | 9 | 1000000000000000 | WC | 0 | UCSB anchor | UCSB anchor | 1000000000 | W
290 | 0.23 | 0.6 | 1.61 | 0.02 | 0.59 | 0.08 | 15 | 10 | 1000000000000000 | 62W | 0 | UCSB anchor | UCSB anchor | 10000000000 | W
290 | 0.3 | 0.69 | 1.65 | 0.016 | 0.63 | 0.1 | 15 | 10 | 1000000000000000 | 63W | 0 | UCSB anchor | UCSB anchor | 10000000000 | W
290 | 0.22 | 0.6 | 1.45 | 0.015 | 0.48 | 0.08 | 15 | 10 | 1000000000000000 | 65W | 0 | UCSB anchor | UCSB anchor | 10000000000 | W
290 | 0.18 | 0.61 | 1.27 | 0.009 | 0.5 | 0.08 | 15 | 10 | 1000000000000000 | 67W | 0 | UCSB anchor | UCSB anchor | 10000000000 | W
290 | 0.31 | 0.6 | 1.56 | 0.005 | 0.45 | 0.1 | 15 | 10 | 1000000000000000 | 73W | 0 | UCSB anchor | UCSB anchor | 10000000000 | W
290 | 0.14 | 0.2 | 1.2 | 0.015 | 0.28 | 0.21 | 15 | 10 | 1000000000000000 | A302B | 0 | UCSB anchor | UCSB anchor | 10000000000 | P
290 | 0.05869565 | 0.8 | 1.275652 | 0.005434783 | 0.02086957 | 0.008695652 | 15 | 10 | 1000000000000000 | A508 | 0 | UCSB anchor | UCSB anchor | 10000000000 | F
290 | 0.05 | 0.56 | 1.32 | 0.01 | 0.24 | 0.24 | 15 | 10 | 1000000000000000 | BV | 0 | UCSB anchor | UCSB anchor | 10000000000 | P
290 | 0.21 | 0.63 | 1.69 | 0.014 | 0.45 | 0.08 | 15 | 10 | 1000000000000000 | BW-A | 0 | UCSB anchor | UCSB anchor | 10000000000 | W
290 | 0.28 | 0.69 | 1.63 | 0.018 | 0.54 | 0.09 | 15 | 10 | 1000000000000000 | BW-B | 0 | UCSB anchor | UCSB anchor | 10000000000 | W
290 | 0.06 | 0.62 | 1.3 | 0.009 | 0.37 | 0.08 | 15 | 10 | 1000000000000000 | BW-C | 0 | UCSB anchor | UCSB anchor | 10000000000 | W
290 | 0.34 | 0.85 | 1.64 | 0.006 | 0.18 | 0.15 | 15 | 10 | 1000000000000000 | C11 | 0 | UCSB anchor | UCSB anchor | 10000000000 | PCE
290 | 0.22 | 0.82 | 1.58 | 0.004 | 0.25 | 0.16 | 15 | 10 | 1000000000000000 | C16 | 0 | UCSB anchor | UCSB anchor | 10000000000 | PCE
290 | 0.22 | 1.59 | 1.54 | 0.004 | 0.25 | 0.16 | 15 | 10 | 1000000000000000 | C17 | 0 | UCSB anchor | UCSB anchor | 10000000000 | PCE
290 | 0.42 | 0.85 | 1.63 | 0.005 | 0.16 | 0.16 | 15 | 10 | 1000000000000000 | C19 | 0 | UCSB anchor | UCSB anchor | 10000000000 | PCE
290 | 0.43 | 1.69 | 1.63 | 0.006 | 0.16 | 0.16 | 15 | 10 | 1000000000000000 | C20 | 0 | UCSB anchor | UCSB anchor | 10000000000 | PCE
290 | 0.42 | 0.84 | 0.84 | 0.002 | 0.14 | 0.14 | 15 | 10 | 1000000000000000 | C22 | 0 | UCSB anchor | UCSB anchor | 10000000000 | PCE
290 | 0.02 | 0.85 | 1.6 | 0.006 | 0.16 | 0.13 | 15 | 10 | 1000000000000000 | C3 | 0 | UCSB anchor | UCSB anchor | 10000000000 | PCE
290 | 0.01 | 0.86 | 1.65 | 0.006 | 0.17 | 0.16 | 15 | 10 | 1000000000000000 | C31 | 0 | UCSB anchor | UCSB anchor | 10000000000 | PCE
290 | 0.02 | 0.86 | 1.61 | 0.05 | 0.16 | 0.15 | 15 | 10 | 1000000000000000 | C5 | 0 | UCSB anchor | UCSB anchor | 10000000000 | PCE
290 | 0.02 | 1.68 | 1.5 | 0.007 | 0.17 | 0.15 | 15 | 10 | 1000000000000000 | C6 | 0 | UCSB anchor | UCSB anchor | 10000000000 | PCE
290 | 0 | 1.7 | 1.55 | 0.047 | 0.17 | 0.16 | 15 | 10 | 1000000000000000 | C7 | 0 | UCSB anchor | UCSB anchor | 10000000000 | PCE
290 | 0.01 | 0.86 | 0.85 | 0.003 | 0.15 | 0.15 | 15 | 10 | 1000000000000000 | C9 | 0 | UCSB anchor | UCSB anchor | 10000000000 | PCE
290 | 0.01 | 0.01 | 1.67 | 0.003 | 0.15 | 0.13 | 15 | 10 | 1000000000000000 | CM1 | 0 | UCSB anchor | UCSB anchor | 10000000000 | P
290 | 0.02 | 0.88 | 1.66 | 0.008 | 0.17 | 0.16 | 15 | 10 | 1000000000000000 | CM10 | 0 | UCSB anchor | UCSB anchor | 10000000000 | P
290 | 0.34 | 0.85 | 1.64 | 0.006 | 0.18 | 0.15 | 15 | 10 | 1000000000000000 | CM11 | 0 | UCSB anchor | UCSB anchor | 10000000000 | P
290 | 0.86 | 0.84 | 1.65 | 0.006 | 0.17 | 0.15 | 15 | 10 | 1000000000000000 | CM12 | 0 | UCSB anchor | UCSB anchor | 10000000000 | P
290 | 0.11 | 0.83 | 1.61 | 0.004 | 0.16 | 0.15 | 15 | 10 | 1000000000000000 | CM13 | 0 | UCSB anchor | UCSB anchor | 10000000000 | P
290 | 0.11 | 0.83 | 1.62 | 0.04 | 0.17 | 0.16 | 15 | 10 | 1000000000000000 | CM14 | 0 | UCSB anchor | UCSB anchor | 10000000000 | P
290 | 0.22 | 0.02 | 1.59 | 0.002 | 0.15 | 0.14 | 15 | 10 | 1000000000000000 | CM15 | 0 | UCSB anchor | UCSB anchor | 10000000000 | P
290 | 0.22 | 0.82 | 1.58 | 0.004 | 0.25 | 0.16 | 15 | 10 | 1000000000000000 | CM16 | 0 | UCSB anchor | UCSB anchor | 10000000000 | P
290 | 0.22 | 1.59 | 1.54 | 0.004 | 0.25 | 0.16 | 15 | 10 | 1000000000000000 | CM17 | 0 | UCSB anchor | UCSB anchor | 10000000000 | P
290 | 0.43 | 0.02 | 1.7 | 0.002 | 0.15 | 0.14 | 15 | 10 | 1000000000000000 | CM18 | 0 | UCSB anchor | UCSB anchor | 10000000000 | P
290 | 0.42 | 0.85 | 1.63 | 0.005 | 0.16 | 0.16 | 15 | 10 | 1000000000000000 | CM19 | 0 | UCSB anchor | UCSB anchor | 10000000000 | P
290 | 0.01 | 0.01 | 1.65 | 0.041 | 0.16 | 0.14 | 15 | 10 | 1000000000000000 | CM2 | 0 | UCSB anchor | UCSB anchor | 10000000000 | P
290 | 0.43 | 1.69 | 1.63 | 0.006 | 0.16 | 0.16 | 15 | 10 | 1000000000000000 | CM20 | 0 | UCSB anchor | UCSB anchor | 10000000000 | P
290 | 0.42 | 0.84 | 0.01 | 0.002 | 0.14 | 0.14 | 15 | 10 | 1000000000000000 | CM21 | 0 | UCSB anchor | UCSB anchor | 10000000000 | P
290 | 0.42 | 0.84 | 0.84 | 0.002 | 0.14 | 0.14 | 15 | 10 | 1000000000000000 | CM22 | 0 | UCSB anchor | UCSB anchor | 10000000000 | P
290 | 0.01 | 0.83 | 1.62 | 0.002 | 0.15 | 0.26 | 15 | 10 | 1000000000000000 | CM23 | 0 | UCSB anchor | UCSB anchor | 10000000000 | P
290 | 0.02 | 0.87 | 1.65 | 0.006 | 0.15 | 0.34 | 15 | 10 | 1000000000000000 | CM24 | 0 | UCSB anchor | UCSB anchor | 10000000000 | P
290 | 0.01 | 0.87 | 1.53 | 0.003 | 0.17 | 0.14 | 15 | 10 | 1000000000000000 | CM25 | 0 | UCSB anchor | UCSB anchor | 10000000000 | P
290 | 0.01 | 0.87 | 1.66 | 0.006 | 0.17 | 0.16 | 15 | 10 | 1000000000000000 | CM26 | 0 | UCSB anchor | UCSB anchor | 10000000000 | P
290 | 0.01 | 0.84 | 1.6 | 0.002 | 0.16 | 0.16 | 15 | 10 | 1000000000000000 | CM27 | 0 | UCSB anchor | UCSB anchor | 10000000000 | P
290 | 0.42 | 0.84 | 1.6 | 0.002 | 0.17 | 0.16 | 15 | 10 | 1000000000000000 | CM28 | 0 | UCSB anchor | UCSB anchor | 10000000000 | P
290 | 0.21 | 0.02 | 1.68 | 0.002 | 0.16 | 0.16 | 15 | 10 | 1000000000000000 | CM29 | 0 | UCSB anchor | UCSB anchor | 10000000000 | P
290 | 0.02 | 0.85 | 1.6 | 0.006 | 0.16 | 0.13 | 15 | 10 | 1000000000000000 | CM3 | 0 | UCSB anchor | UCSB anchor | 10000000000 | P
290 | 0.22 | 0.85 | 1.64 | 0.006 | 0.16 | 0.16 | 15 | 10 | 1000000000000000 | CM30 | 0 | UCSB anchor | UCSB anchor | 10000000000 | P
290 | 0.01 | 0.86 | 1.65 | 0.006 | 0.17 | 0.16 | 15 | 10 | 1000000000000000 | CM31 | 0 | UCSB anchor | UCSB anchor | 10000000000 | P
290 | 0.02 | 0.86 | 1.53 | 0.031 | 0.16 | 0.16 | 15 | 10 | 1000000000000000 | CM4 | 0 | UCSB anchor | UCSB anchor | 10000000000 | P
290 | 0.02 | 0.86 | 1.61 | 0.05 | 0.16 | 0.15 | 15 | 10 | 1000000000000000 | CM5 | 0 | UCSB anchor | UCSB anchor | 10000000000 | P
290 | 0.02 | 1.68 | 1.5 | 0.007 | 0.17 | 0.15 | 15 | 10 | 1000000000000000 | CM6 | 0 | UCSB anchor | UCSB anchor | 10000000000 | P
290 | 0 | 1.7 | 1.55 | 0.047 | 0.17 | 0.16 | 15 | 10 | 1000000000000000 | CM7 | 0 | UCSB anchor | UCSB anchor | 10000000000 | P
290 | 0.01 | 0.86 | 0.01 | 0.004 | 0.14 | 0.13 | 15 | 10 | 1000000000000000 | CM8 | 0 | UCSB anchor | UCSB anchor | 10000000000 | P
290 | 0.01 | 0.86 | 0.85 | 0.003 | 0.15 | 0.15 | 15 | 10 | 1000000000000000 | CM9 | 0 | UCSB anchor | UCSB anchor | 10000000000 | P
290 | 0.28 | 0.63 | 1.59 | 0.011 | 0.51 | 0.09 | 15 | 10 | 1000000000000000 | D3 | 0 | UCSB anchor | UCSB anchor | 10000000000 | W
290 | 0.35 | 0.6 | 1.3 | 0.005 | 0.17 | 0.16 | 15 | 10 | 1000000000000000 | EC | 0 | UCSB anchor | UCSB anchor | 10000000000 | W
290 | 0.4 | 0.6 | 1.36 | 0.006 | 0.51 | 0.12 | 15 | 10 | 1000000000000000 | EPRI-C | 0 | UCSB anchor | UCSB anchor | 10000000000 | W
290 | 0.14 | 0.19 | 1.06 | 0.016 | 0.27 | 0.13 | 15 | 10 | 1000000000000000 | F1W | 0 | UCSB anchor | UCSB anchor | 10000000000 | W
290 | 0.195 | 0.597 | 1.327 | 0.005 | 0.229 | 0.215 | 15 | 10 | 1000000000000000 | F2B | 0 | UCSB anchor | UCSB anchor | 10000000000 | P
290 | 0.03 | 0.9 | 0.937 | 0.004 | 0.324 | 0.139 | 15 | 10 | 1000000000000000 | F2W | 0 | UCSB anchor | UCSB anchor | 10000000000 | W
290 | 0.22 | 0.07 | 1.37 | 0.014 | 0.29 | 0.13 | 15 | 10 | 1000000000000000 | HB | 0 | UCSB anchor | UCSB anchor | 10000000000 | W
290 | 0.14 | 0.67 | 1.55 | 0.009 | 0.2 | 0.23 | 15 | 10 | 1000000000000000 | HSST-02 | 0 | UCSB anchor | UCSB anchor | 10000000000 | P
290 | 0.14 | 0.82 | 1.4 | 0.019 | 0.25 | 0.18 | 15 | 10 | 1000000000000000 | JRQ | 0 | UCSB anchor | UCSB anchor | 10000000000 | SRM
290 | 0.06 | 0.75 | 0.79 | 0.01 | 0.28 | 0.2 | 15 | 10 | 1000000000000000 | KP | 0 | UCSB anchor | UCSB anchor | 10000000000 | P
290 | 0.218 | 0.724 | 1.37 | 0.016 | 0.2 | 0.12 | 15 | 10 | 1000000000000000 | KW | 0 | UCSB anchor | UCSB anchor | 10000000000 | W
290 | 0.4 | 0 | 1.37 | 0.005 | 0.22 | 0.14 | 15 | 10 | 1000000000000000 | LA | 0 | UCSB anchor | UCSB anchor | 10000000000 | P
290 | 0.4 | 0.1798333 | 1.35 | 0.005 | 0.22 | 0.1406667 | 15 | 10 | 1000000000000000 | LB | 0 | UCSB anchor | UCSB anchor | 10000000000 | P
290 | 0.41 | 0.86 | 1.44 | 0.005 | 0.23 | 0.14 | 15 | 10 | 1000000000000000 | LC | 0 | UCSB anchor | UCSB anchor | 10000000000 | P
290 | 0.38 | 1.25 | 1.38 | 0.005 | 0.23 | 0.19 | 15 | 10 | 1000000000000000 | LD | 0 | UCSB anchor | UCSB anchor | 10000000000 | P
290 | 0.0001315789 | 0.74 | 1.37 | 0.005 | 0.22 | 0.16 | 15 | 10 | 1000000000000000 | LG | 0 | UCSB anchor | UCSB anchor | 10000000000 | P
290 | 0.11 | 0.74 | 1.39 | 0.005 | 0.24 | 0.16 | 15 | 10 | 1000000000000000 | LH | 0 | UCSB anchor | UCSB anchor | 10000000000 | P
290 | 0.2 | 0.74 | 1.37 | 0.005 | 0.24 | 0.16 | 15 | 10 | 1000000000000000 | LI | 0 | UCSB anchor | UCSB anchor | 10000000000 | P
290 | 0.4119355 | 0.8098387 | 1.34 | 0.005 | 0.13 | 0.1590323 | 15 | 10 | 1000000000000000 | LJ | 0 | UCSB anchor | UCSB anchor | 10000000000 | P
290 | 0.8 | 0.81 | 1.13 | 0.005 | 0.13 | 0.13 | 15 | 10 | 1000000000000000 | LK | 0 | UCSB anchor | UCSB anchor | 10000000000 | P
290 | 0.41 | 0.86 | 1.44 | 0.005 | 0.23 | 0.14 | 15 | 10 | 1000000000000000 | LO | 0 | UCSB anchor | UCSB anchor | 10000000000 | PCE
290 | 0.36 | 0.78 | 1.418 | 0.013 | 0.18 | 0.176 | 15 | 10 | 1000000000000000 | MY | 0 | UCSB anchor | UCSB anchor | 10000000000 | W
290 | 0.27 | 0.57 | 1.61 | 0.017 | 0.62 | 0.08 | 15 | 10 | 1000000000000000 | Midland | 0 | UCSB anchor | UCSB anchor | 10000000000 | W
290 | 0.1928571 | 1.15 | 1.338571 | 0.01 | 0.2042857 | 0.1228571 | 15 | 10 | 1000000000000000 | Palisades | 0 | UCSB anchor | UCSB anchor | 10000000000 | W
290 | 0.24 | 0.54 | 1.7 | 0.014 | 0.56 | 0.09 | 15 | 10 | 1000000000000000 | QC1 | 0 | UCSB anchor | UCSB anchor | 10000000000 | W
290 | 0.24 | 0.56 | 1.68 | 0.014 | 0.55 | 0.09 | 15 | 10 | 1000000000000000 | QC2 | 0 | UCSB anchor | UCSB anchor | 10000000000 | W
290 | 0.06 | 0.3 | 0.26 | 0.005 | 0.21 | 0.21 | 15 | 10 | 1000000000000000 | R1 | 0 | UCSB anchor | UCSB anchor | 10000000000 | P
290 | 0.06 | 1.66 | 0.26 | 0.008 | 0.2 | 0.23 | 15 | 10 | 1000000000000000 | R19 | 0 | UCSB anchor | UCSB anchor | 10000000000 | P
290 | 0.06 | 1.68 | 1.5 | 0.006 | 0.21 | 0.29 | 15 | 10 | 1000000000000000 | R22 | 0 | UCSB anchor | UCSB anchor | 10000000000 | P
290 | 0.154 | 0.85 | 1.41 | 0.003 | 0.3522 | 0.06 | 15 | 10 | 1000000000000000 | R27 | 0 | UCSB anchor | UCSB anchor | 10000000000 | P
290 | 0.06 | 0.23 | 1.5 | 0.007 | 0.21 | 0.27 | 15 | 10 | 1000000000000000 | R35 | 0 | UCSB anchor | UCSB anchor | 10000000000 | P
290 | 0.04 | 0.7 | 1.46 | 0.004 | 0.21 | 0.21 | 15 | 10 | 1000000000000000 | R39 | 0 | UCSB anchor | UCSB anchor | 10000000000 | P
290 | 0.24 | 1.71 | 1.21 | 0.008 | 0.6 | 0.04 | 15 | 10 | 1000000000000000 | RR-WG | 0 | UCSB anchor | UCSB anchor | 10000000000 | W
290 | 0.04 | 1.65 | 1.43 | 0.011 | 0.5 | 0.06 | 15 | 10 | 1000000000000000 | RR-WP | 0 | UCSB anchor | UCSB anchor | 10000000000 | W
290 | 0.56 | 1.66 | 1.36 | 0.01 | 0.38 | 0.04 | 15 | 10 | 1000000000000000 | RR-WV | 0 | UCSB anchor | UCSB anchor | 10000000000 | W
290 | 0.29 | 0.6 | 1.44 | 0.014 | 0.5 | 0.098 | 15 | 10 | 1000000000000000 | TP | 0 | UCSB anchor | UCSB anchor | 10000000000 | W
290 | 0.04 | 0.95 | 1.41 | 0.009 | 0.45 | 0.085 | 15 | 10 | 1000000000000000 | VCW | 0 | UCSB anchor | UCSB anchor | 10000000000 | W
290 | 0.23 | 0.6 | 1.61 | 0.016 | 0.59 | 0.08 | 15 | 10 | 1000000000000000 | W62 | 0 | UCSB anchor | UCSB anchor | 10000000000 | W
290 | 0.3 | 0.69 | 1.65 | 0.016 | 0.63 | 0.1 | 15 | 10 | 1000000000000000 | W63 | 0 | UCSB anchor | UCSB anchor | 10000000000 | W
290 | 0.22 | 0.6 | 1.45 | 0.015 | 0.48 | 0.08 | 15 | 10 | 1000000000000000 | W65 | 0 | UCSB anchor | UCSB anchor | 10000000000 | W
290 | 0.31 | 0.6 | 1.56 | 0.017 | 0.45 | 0.1 | 15 | 10 | 1000000000000000 | W73 | 0 | UCSB anchor | UCSB anchor | 10000000000 | W
290 | 0.21 | 0.63 | 1.69 | 0.014 | 0.45 | 0.08 | 15 | 10 | 1000000000000000 | WA | 0 | UCSB anchor | UCSB anchor | 10000000000 | W
290 | 0.28 | 0.69 | 1.63 | 0.018 | 0.54 | 0.09 | 15 | 10 | 1000000000000000 | WB | 0 | UCSB anchor | UCSB anchor | 10000000000 | W
290 | 0.06 | 0.62 | 1.3 | 0.009 | 0.37 | 0.08 | 15 | 10 | 1000000000000000 | WC | 0 | UCSB anchor | UCSB anchor | 10000000000 | W
290 | 0.23 | 0.6 | 1.61 | 0.02 | 0.59 | 0.08 | 15 | 11 | 1000000000000000 | 62W | 0 | UCSB anchor | UCSB anchor | 100000000000 | W
290 | 0.3 | 0.69 | 1.65 | 0.016 | 0.63 | 0.1 | 15 | 11 | 1000000000000000 | 63W | 0 | UCSB anchor | UCSB anchor | 100000000000 | W
290 | 0.22 | 0.6 | 1.45 | 0.015 | 0.48 | 0.08 | 15 | 11 | 1000000000000000 | 65W | 0 | UCSB anchor | UCSB anchor | 100000000000 | W
290 | 0.18 | 0.61 | 1.27 | 0.009 | 0.5 | 0.08 | 15 | 11 | 1000000000000000 | 67W | 0 | UCSB anchor | UCSB anchor | 100000000000 | W
290 | 0.31 | 0.6 | 1.56 | 0.005 | 0.45 | 0.1 | 15 | 11 | 1000000000000000 | 73W | 0 | UCSB anchor | UCSB anchor | 100000000000 | W
290 | 0.14 | 0.2 | 1.2 | 0.015 | 0.28 | 0.21 | 15 | 11 | 1000000000000000 | A302B | 0 | UCSB anchor | UCSB anchor | 100000000000 | P
290 | 0.05869565 | 0.8 | 1.275652 | 0.005434783 | 0.02086957 | 0.008695652 | 15 | 11 | 1000000000000000 | A508 | 0 | UCSB anchor | UCSB anchor | 100000000000 | F
290 | 0.05 | 0.56 | 1.32 | 0.01 | 0.24 | 0.24 | 15 | 11 | 1000000000000000 | BV | 0 | UCSB anchor | UCSB anchor | 100000000000 | P
290 | 0.21 | 0.63 | 1.69 | 0.014 | 0.45 | 0.08 | 15 | 11 | 1000000000000000 | BW-A | 0 | UCSB anchor | UCSB anchor | 100000000000 | W
290 | 0.28 | 0.69 | 1.63 | 0.018 | 0.54 | 0.09 | 15 | 11 | 1000000000000000 | BW-B | 0 | UCSB anchor | UCSB anchor | 100000000000 | W
290 | 0.06 | 0.62 | 1.3 | 0.009 | 0.37 | 0.08 | 15 | 11 | 1000000000000000 | BW-C | 0 | UCSB anchor | UCSB anchor | 100000000000 | W
290 | 0.34 | 0.85 | 1.64 | 0.006 | 0.18 | 0.15 | 15 | 11 | 1000000000000000 | C11 | 0 | UCSB anchor | UCSB anchor | 100000000000 | PCE
290 | 0.22 | 0.82 | 1.58 | 0.004 | 0.25 | 0.16 | 15 | 11 | 1000000000000000 | C16 | 0 | UCSB anchor | UCSB anchor | 100000000000 | PCE
290 | 0.22 | 1.59 | 1.54 | 0.004 | 0.25 | 0.16 | 15 | 11 | 1000000000000000 | C17 | 0 | UCSB anchor | UCSB anchor | 100000000000 | PCE
290 | 0.42 | 0.85 | 1.63 | 0.005 | 0.16 | 0.16 | 15 | 11 | 1000000000000000 | C19 | 0 | UCSB anchor | UCSB anchor | 100000000000 | PCE
290 | 0.43 | 1.69 | 1.63 | 0.006 | 0.16 | 0.16 | 15 | 11 | 1000000000000000 | C20 | 0 | UCSB anchor | UCSB anchor | 100000000000 | PCE
290 | 0.42 | 0.84 | 0.84 | 0.002 | 0.14 | 0.14 | 15 | 11 | 1000000000000000 | C22 | 0 | UCSB anchor | UCSB anchor | 100000000000 | PCE
290 | 0.02 | 0.85 | 1.6 | 0.006 | 0.16 | 0.13 | 15 | 11 | 1000000000000000 | C3 | 0 | UCSB anchor | UCSB anchor | 100000000000 | PCE
290 | 0.01 | 0.86 | 1.65 | 0.006 | 0.17 | 0.16 | 15 | 11 | 1000000000000000 | C31 | 0 | UCSB anchor | UCSB anchor | 100000000000 | PCE
290 | 0.02 | 0.86 | 1.61 | 0.05 | 0.16 | 0.15 | 15 | 11 | 1000000000000000 | C5 | 0 | UCSB anchor | UCSB anchor | 100000000000 | PCE
290 | 0.02 | 1.68 | 1.5 | 0.007 | 0.17 | 0.15 | 15 | 11 | 1000000000000000 | C6 | 0 | UCSB anchor | UCSB anchor | 100000000000 | PCE
290 | 0 | 1.7 | 1.55 | 0.047 | 0.17 | 0.16 | 15 | 11 | 1000000000000000 | C7 | 0 | UCSB anchor | UCSB anchor | 100000000000 | PCE
290 | 0.01 | 0.86 | 0.85 | 0.003 | 0.15 | 0.15 | 15 | 11 | 1000000000000000 | C9 | 0 | UCSB anchor | UCSB anchor | 100000000000 | PCE
290 | 0.01 | 0.01 | 1.67 | 0.003 | 0.15 | 0.13 | 15 | 11 | 1000000000000000 | CM1 | 0 | UCSB anchor | UCSB anchor | 100000000000 | P
290 | 0.02 | 0.88 | 1.66 | 0.008 | 0.17 | 0.16 | 15 | 11 | 1000000000000000 | CM10 | 0 | UCSB anchor | UCSB anchor | 100000000000 | P
290 | 0.34 | 0.85 | 1.64 | 0.006 | 0.18 | 0.15 | 15 | 11 | 1000000000000000 | CM11 | 0 | UCSB anchor | UCSB anchor | 100000000000 | P
290 | 0.86 | 0.84 | 1.65 | 0.006 | 0.17 | 0.15 | 15 | 11 | 1000000000000000 | CM12 | 0 | UCSB anchor | UCSB anchor | 100000000000 | P
290 | 0.11 | 0.83 | 1.61 | 0.004 | 0.16 | 0.15 | 15 | 11 | 1000000000000000 | CM13 | 0 | UCSB anchor | UCSB anchor | 100000000000 | P
290 | 0.11 | 0.83 | 1.62 | 0.04 | 0.17 | 0.16 | 15 | 11 | 1000000000000000 | CM14 | 0 | UCSB anchor | UCSB anchor | 100000000000 | P
290 | 0.22 | 0.02 | 1.59 | 0.002 | 0.15 | 0.14 | 15 | 11 | 1000000000000000 | CM15 | 0 | UCSB anchor | UCSB anchor | 100000000000 | P
290 | 0.22 | 0.82 | 1.58 | 0.004 | 0.25 | 0.16 | 15 | 11 | 1000000000000000 | CM16 | 0 | UCSB anchor | UCSB anchor | 100000000000 | P
290 | 0.22 | 1.59 | 1.54 | 0.004 | 0.25 | 0.16 | 15 | 11 | 1000000000000000 | CM17 | 0 | UCSB anchor | UCSB anchor | 100000000000 | P
290 | 0.43 | 0.02 | 1.7 | 0.002 | 0.15 | 0.14 | 15 | 11 | 1000000000000000 | CM18 | 0 | UCSB anchor | UCSB anchor | 100000000000 | P
290 | 0.42 | 0.85 | 1.63 | 0.005 | 0.16 | 0.16 | 15 | 11 | 1000000000000000 | CM19 | 0 | UCSB anchor | UCSB anchor | 100000000000 | P
290 | 0.01 | 0.01 | 1.65 | 0.041 | 0.16 | 0.14 | 15 | 11 | 1000000000000000 | CM2 | 0 | UCSB anchor | UCSB anchor | 100000000000 | P
290 | 0.43 | 1.69 | 1.63 | 0.006 | 0.16 | 0.16 | 15 | 11 | 1000000000000000 | CM20 | 0 | UCSB anchor | UCSB anchor | 100000000000 | P
290 | 0.42 | 0.84 | 0.01 | 0.002 | 0.14 | 0.14 | 15 | 11 | 1000000000000000 | CM21 | 0 | UCSB anchor | UCSB anchor | 100000000000 | P
290 | 0.42 | 0.84 | 0.84 | 0.002 | 0.14 | 0.14 | 15 | 11 | 1000000000000000 | CM22 | 0 | UCSB anchor | UCSB anchor | 100000000000 | P
290 | 0.01 | 0.83 | 1.62 | 0.002 | 0.15 | 0.26 | 15 | 11 | 1000000000000000 | CM23 | 0 | UCSB anchor | UCSB anchor | 100000000000 | P
290 | 0.02 | 0.87 | 1.65 | 0.006 | 0.15 | 0.34 | 15 | 11 | 1000000000000000 | CM24 | 0 | UCSB anchor | UCSB anchor | 100000000000 | P
290 | 0.01 | 0.87 | 1.53 | 0.003 | 0.17 | 0.14 | 15 | 11 | 1000000000000000 | CM25 | 0 | UCSB anchor | UCSB anchor | 100000000000 | P
290 | 0.01 | 0.87 | 1.66 | 0.006 | 0.17 | 0.16 | 15 | 11 | 1000000000000000 | CM26 | 0 | UCSB anchor | UCSB anchor | 100000000000 | P
290 | 0.01 | 0.84 | 1.6 | 0.002 | 0.16 | 0.16 | 15 | 11 | 1000000000000000 | CM27 | 0 | UCSB anchor | UCSB anchor | 100000000000 | P
290 | 0.42 | 0.84 | 1.6 | 0.002 | 0.17 | 0.16 | 15 | 11 | 1000000000000000 | CM28 | 0 | UCSB anchor | UCSB anchor | 100000000000 | P
290 | 0.21 | 0.02 | 1.68 | 0.002 | 0.16 | 0.16 | 15 | 11 | 1000000000000000 | CM29 | 0 | UCSB anchor | UCSB anchor | 100000000000 | P
290 | 0.02 | 0.85 | 1.6 | 0.006 | 0.16 | 0.13 | 15 | 11 | 1000000000000000 | CM3 | 0 | UCSB anchor | UCSB anchor | 100000000000 | P
290 | 0.22 | 0.85 | 1.64 | 0.006 | 0.16 | 0.16 | 15 | 11 | 1000000000000000 | CM30 | 0 | UCSB anchor | UCSB anchor | 100000000000 | P
290 | 0.01 | 0.86 | 1.65 | 0.006 | 0.17 | 0.16 | 15 | 11 | 1000000000000000 | CM31 | 0 | UCSB anchor | UCSB anchor | 100000000000 | P
290 | 0.02 | 0.86 | 1.53 | 0.031 | 0.16 | 0.16 | 15 | 11 | 1000000000000000 | CM4 | 0 | UCSB anchor | UCSB anchor | 100000000000 | P
290 | 0.02 | 0.86 | 1.61 | 0.05 | 0.16 | 0.15 | 15 | 11 | 1000000000000000 | CM5 | 0 | UCSB anchor | UCSB anchor | 100000000000 | P
290 | 0.02 | 1.68 | 1.5 | 0.007 | 0.17 | 0.15 | 15 | 11 | 1000000000000000 | CM6 | 0 | UCSB anchor | UCSB anchor | 100000000000 | P
290 | 0 | 1.7 | 1.55 | 0.047 | 0.17 | 0.16 | 15 | 11 | 1000000000000000 | CM7 | 0 | UCSB anchor | UCSB anchor | 100000000000 | P
290 | 0.01 | 0.86 | 0.01 | 0.004 | 0.14 | 0.13 | 15 | 11 | 1000000000000000 | CM8 | 0 | UCSB anchor | UCSB anchor | 100000000000 | P
290 | 0.01 | 0.86 | 0.85 | 0.003 | 0.15 | 0.15 | 15 | 11 | 1000000000000000 | CM9 | 0 | UCSB anchor | UCSB anchor | 100000000000 | P
290 | 0.28 | 0.63 | 1.59 | 0.011 | 0.51 | 0.09 | 15 | 11 | 1000000000000000 | D3 | 0 | UCSB anchor | UCSB anchor | 100000000000 | W
290 | 0.35 | 0.6 | 1.3 | 0.005 | 0.17 | 0.16 | 15 | 11 | 1000000000000000 | EC | 0 | UCSB anchor | UCSB anchor | 100000000000 | W
290 | 0.4 | 0.6 | 1.36 | 0.006 | 0.51 | 0.12 | 15 | 11 | 1000000000000000 | EPRI-C | 0 | UCSB anchor | UCSB anchor | 100000000000 | W
290 | 0.14 | 0.19 | 1.06 | 0.016 | 0.27 | 0.13 | 15 | 11 | 1000000000000000 | F1W | 0 | UCSB anchor | UCSB anchor | 100000000000 | W
290 | 0.195 | 0.597 | 1.327 | 0.005 | 0.229 | 0.215 | 15 | 11 | 1000000000000000 | F2B | 0 | UCSB anchor | UCSB anchor | 100000000000 | P
290 | 0.03 | 0.9 | 0.937 | 0.004 | 0.324 | 0.139 | 15 | 11 | 1000000000000000 | F2W | 0 | UCSB anchor | UCSB anchor | 100000000000 | W
290 | 0.22 | 0.07 | 1.37 | 0.014 | 0.29 | 0.13 | 15 | 11 | 1000000000000000 | HB | 0 | UCSB anchor | UCSB anchor | 100000000000 | W
290 | 0.14 | 0.67 | 1.55 | 0.009 | 0.2 | 0.23 | 15 | 11 | 1000000000000000 | HSST-02 | 0 | UCSB anchor | UCSB anchor | 100000000000 | P
290 | 0.14 | 0.82 | 1.4 | 0.019 | 0.25 | 0.18 | 15 | 11 | 1000000000000000 | JRQ | 0 | UCSB anchor | UCSB anchor | 100000000000 | SRM
290 | 0.06 | 0.75 | 0.79 | 0.01 | 0.28 | 0.2 | 15 | 11 | 1000000000000000 | KP | 0 | UCSB anchor | UCSB anchor | 100000000000 | P
290 | 0.218 | 0.724 | 1.37 | 0.016 | 0.2 | 0.12 | 15 | 11 | 1000000000000000 | KW | 0 | UCSB anchor | UCSB anchor | 100000000000 | W
290 | 0.4 | 0 | 1.37 | 0.005 | 0.22 | 0.14 | 15 | 11 | 1000000000000000 | LA | 0 | UCSB anchor | UCSB anchor | 100000000000 | P
290 | 0.4 | 0.1798333 | 1.35 | 0.005 | 0.22 | 0.1406667 | 15 | 11 | 1000000000000000 | LB | 0 | UCSB anchor | UCSB anchor | 100000000000 | P
290 | 0.41 | 0.86 | 1.44 | 0.005 | 0.23 | 0.14 | 15 | 11 | 1000000000000000 | LC | 0 | UCSB anchor | UCSB anchor | 100000000000 | P
290 | 0.38 | 1.25 | 1.38 | 0.005 | 0.23 | 0.19 | 15 | 11 | 1000000000000000 | LD | 0 | UCSB anchor | UCSB anchor | 100000000000 | P
290 | 0.0001315789 | 0.74 | 1.37 | 0.005 | 0.22 | 0.16 | 15 | 11 | 1000000000000000 | LG | 0 | UCSB anchor | UCSB anchor | 100000000000 | P
290 | 0.11 | 0.74 | 1.39 | 0.005 | 0.24 | 0.16 | 15 | 11 | 1000000000000000 | LH | 0 | UCSB anchor | UCSB anchor | 100000000000 | P
290 | 0.2 | 0.74 | 1.37 | 0.005 | 0.24 | 0.16 | 15 | 11 | 1000000000000000 | LI | 0 | UCSB anchor | UCSB anchor | 100000000000 | P
290 | 0.4119355 | 0.8098387 | 1.34 | 0.005 | 0.13 | 0.1590323 | 15 | 11 | 1000000000000000 | LJ | 0 | UCSB anchor | UCSB anchor | 100000000000 | P
290 | 0.8 | 0.81 | 1.13 | 0.005 | 0.13 | 0.13 | 15 | 11 | 1000000000000000 | LK | 0 | UCSB anchor | UCSB anchor | 100000000000 | P
290 | 0.41 | 0.86 | 1.44 | 0.005 | 0.23 | 0.14 | 15 | 11 | 1000000000000000 | LO | 0 | UCSB anchor | UCSB anchor | 100000000000 | PCE
290 | 0.36 | 0.78 | 1.418 | 0.013 | 0.18 | 0.176 | 15 | 11 | 1000000000000000 | MY | 0 | UCSB anchor | UCSB anchor | 100000000000 | W
290 | 0.27 | 0.57 | 1.61 | 0.017 | 0.62 | 0.08 | 15 | 11 | 1000000000000000 | Midland | 0 | UCSB anchor | UCSB anchor | 100000000000 | W
290 | 0.1928571 | 1.15 | 1.338571 | 0.01 | 0.2042857 | 0.1228571 | 15 | 11 | 1000000000000000 | Palisades | 0 | UCSB anchor | UCSB anchor | 100000000000 | W
290 | 0.24 | 0.54 | 1.7 | 0.014 | 0.56 | 0.09 | 15 | 11 | 1000000000000000 | QC1 | 0 | UCSB anchor | UCSB anchor | 100000000000 | W
290 | 0.24 | 0.56 | 1.68 | 0.014 | 0.55 | 0.09 | 15 | 11 | 1000000000000000 | QC2 | 0 | UCSB anchor | UCSB anchor | 100000000000 | W
290 | 0.06 | 0.3 | 0.26 | 0.005 | 0.21 | 0.21 | 15 | 11 | 1000000000000000 | R1 | 0 | UCSB anchor | UCSB anchor | 100000000000 | P
290 | 0.06 | 1.66 | 0.26 | 0.008 | 0.2 | 0.23 | 15 | 11 | 1000000000000000 | R19 | 0 | UCSB anchor | UCSB anchor | 100000000000 | P
290 | 0.06 | 1.68 | 1.5 | 0.006 | 0.21 | 0.29 | 15 | 11 | 1000000000000000 | R22 | 0 | UCSB anchor | UCSB anchor | 100000000000 | P
290 | 0.154 | 0.85 | 1.41 | 0.003 | 0.3522 | 0.06 | 15 | 11 | 1000000000000000 | R27 | 0 | UCSB anchor | UCSB anchor | 100000000000 | P
290 | 0.06 | 0.23 | 1.5 | 0.007 | 0.21 | 0.27 | 15 | 11 | 1000000000000000 | R35 | 0 | UCSB anchor | UCSB anchor | 100000000000 | P
290 | 0.04 | 0.7 | 1.46 | 0.004 | 0.21 | 0.21 | 15 | 11 | 1000000000000000 | R39 | 0 | UCSB anchor | UCSB anchor | 100000000000 | P
290 | 0.24 | 1.71 | 1.21 | 0.008 | 0.6 | 0.04 | 15 | 11 | 1000000000000000 | RR-WG | 0 | UCSB anchor | UCSB anchor | 100000000000 | W
290 | 0.04 | 1.65 | 1.43 | 0.011 | 0.5 | 0.06 | 15 | 11 | 1000000000000000 | RR-WP | 0 | UCSB anchor | UCSB anchor | 100000000000 | W
290 | 0.56 | 1.66 | 1.36 | 0.01 | 0.38 | 0.04 | 15 | 11 | 1000000000000000 | RR-WV | 0 | UCSB anchor | UCSB anchor | 100000000000 | W
290 | 0.29 | 0.6 | 1.44 | 0.014 | 0.5 | 0.098 | 15 | 11 | 1000000000000000 | TP | 0 | UCSB anchor | UCSB anchor | 100000000000 | W
290 | 0.04 | 0.95 | 1.41 | 0.009 | 0.45 | 0.085 | 15 | 11 | 1000000000000000 | VCW | 0 | UCSB anchor | UCSB anchor | 100000000000 | W
290 | 0.23 | 0.6 | 1.61 | 0.016 | 0.59 | 0.08 | 15 | 11 | 1000000000000000 | W62 | 0 | UCSB anchor | UCSB anchor | 100000000000 | W
290 | 0.3 | 0.69 | 1.65 | 0.016 | 0.63 | 0.1 | 15 | 11 | 1000000000000000 | W63 | 0 | UCSB anchor | UCSB anchor | 100000000000 | W
290 | 0.22 | 0.6 | 1.45 | 0.015 | 0.48 | 0.08 | 15 | 11 | 1000000000000000 | W65 | 0 | UCSB anchor | UCSB anchor | 100000000000 | W
290 | 0.31 | 0.6 | 1.56 | 0.017 | 0.45 | 0.1 | 15 | 11 | 1000000000000000 | W73 | 0 | UCSB anchor | UCSB anchor | 100000000000 | W
290 | 0.21 | 0.63 | 1.69 | 0.014 | 0.45 | 0.08 | 15 | 11 | 1000000000000000 | WA | 0 | UCSB anchor | UCSB anchor | 100000000000 | W
290 | 0.28 | 0.69 | 1.63 | 0.018 | 0.54 | 0.09 | 15 | 11 | 1000000000000000 | WB | 0 | UCSB anchor | UCSB anchor | 100000000000 | W
290 | 0.06 | 0.62 | 1.3 | 0.009 | 0.37 | 0.08 | 15 | 11 | 1000000000000000 | WC | 0 | UCSB anchor | UCSB anchor | 100000000000 | W
290 | 0.23 | 0.6 | 1.61 | 0.02 | 0.59 | 0.08 | 15 | 12 | 1000000000000000 | 62W | 0 | UCSB anchor | UCSB anchor | 1000000000000 | W
290 | 0.3 | 0.69 | 1.65 | 0.016 | 0.63 | 0.1 | 15 | 12 | 1000000000000000 | 63W | 0 | UCSB anchor | UCSB anchor | 1000000000000 | W
290 | 0.22 | 0.6 | 1.45 | 0.015 | 0.48 | 0.08 | 15 | 12 | 1000000000000000 | 65W | 0 | UCSB anchor | UCSB anchor | 1000000000000 | W
290 | 0.18 | 0.61 | 1.27 | 0.009 | 0.5 | 0.08 | 15 | 12 | 1000000000000000 | 67W | 0 | UCSB anchor | UCSB anchor | 1000000000000 | W
290 | 0.31 | 0.6 | 1.56 | 0.005 | 0.45 | 0.1 | 15 | 12 | 1000000000000000 | 73W | 0 | UCSB anchor | UCSB anchor | 1000000000000 | W
290 | 0.14 | 0.2 | 1.2 | 0.015 | 0.28 | 0.21 | 15 | 12 | 1000000000000000 | A302B | 0 | UCSB anchor | UCSB anchor | 1000000000000 | P
290 | 0.05869565 | 0.8 | 1.275652 | 0.005434783 | 0.02086957 | 0.008695652 | 15 | 12 | 1000000000000000 | A508 | 0 | UCSB anchor | UCSB anchor | 1000000000000 | F
290 | 0.05 | 0.56 | 1.32 | 0.01 | 0.24 | 0.24 | 15 | 12 | 1000000000000000 | BV | 0 | UCSB anchor | UCSB anchor | 1000000000000 | P
290 | 0.21 | 0.63 | 1.69 | 0.014 | 0.45 | 0.08 | 15 | 12 | 1000000000000000 | BW-A | 0 | UCSB anchor | UCSB anchor | 1000000000000 | W
290 | 0.28 | 0.69 | 1.63 | 0.018 | 0.54 | 0.09 | 15 | 12 | 1000000000000000 | BW-B | 0 | UCSB anchor | UCSB anchor | 1000000000000 | W
290 | 0.06 | 0.62 | 1.3 | 0.009 | 0.37 | 0.08 | 15 | 12 | 1000000000000000 | BW-C | 0 | UCSB anchor | UCSB anchor | 1000000000000 | W
290 | 0.34 | 0.85 | 1.64 | 0.006 | 0.18 | 0.15 | 15 | 12 | 1000000000000000 | C11 | 0 | UCSB anchor | UCSB anchor | 1000000000000 | PCE
290 | 0.22 | 0.82 | 1.58 | 0.004 | 0.25 | 0.16 | 15 | 12 | 1000000000000000 | C16 | 0 | UCSB anchor | UCSB anchor | 1000000000000 | PCE
290 | 0.22 | 1.59 | 1.54 | 0.004 | 0.25 | 0.16 | 15 | 12 | 1000000000000000 | C17 | 0 | UCSB anchor | UCSB anchor | 1000000000000 | PCE
290 | 0.42 | 0.85 | 1.63 | 0.005 | 0.16 | 0.16 | 15 | 12 | 1000000000000000 | C19 | 0 | UCSB anchor | UCSB anchor | 1000000000000 | PCE
290 | 0.43 | 1.69 | 1.63 | 0.006 | 0.16 | 0.16 | 15 | 12 | 1000000000000000 | C20 | 0 | UCSB anchor | UCSB anchor | 1000000000000 | PCE
290 | 0.42 | 0.84 | 0.84 | 0.002 | 0.14 | 0.14 | 15 | 12 | 1000000000000000 | C22 | 0 | UCSB anchor | UCSB anchor | 1000000000000 | PCE
290 | 0.02 | 0.85 | 1.6 | 0.006 | 0.16 | 0.13 | 15 | 12 | 1000000000000000 | C3 | 0 | UCSB anchor | UCSB anchor | 1000000000000 | PCE
290 | 0.01 | 0.86 | 1.65 | 0.006 | 0.17 | 0.16 | 15 | 12 | 1000000000000000 | C31 | 0 | UCSB anchor | UCSB anchor | 1000000000000 | PCE
290 | 0.02 | 0.86 | 1.61 | 0.05 | 0.16 | 0.15 | 15 | 12 | 1000000000000000 | C5 | 0 | UCSB anchor | UCSB anchor | 1000000000000 | PCE
290 | 0.02 | 1.68 | 1.5 | 0.007 | 0.17 | 0.15 | 15 | 12 | 1000000000000000 | C6 | 0 | UCSB anchor | UCSB anchor | 1000000000000 | PCE
290 | 0 | 1.7 | 1.55 | 0.047 | 0.17 | 0.16 | 15 | 12 | 1000000000000000 | C7 | 0 | UCSB anchor | UCSB anchor | 1000000000000 | PCE
290 | 0.01 | 0.86 | 0.85 | 0.003 | 0.15 | 0.15 | 15 | 12 | 1000000000000000 | C9 | 0 | UCSB anchor | UCSB anchor | 1000000000000 | PCE
290 | 0.01 | 0.01 | 1.67 | 0.003 | 0.15 | 0.13 | 15 | 12 | 1000000000000000 | CM1 | 0 | UCSB anchor | UCSB anchor | 1000000000000 | P
290 | 0.02 | 0.88 | 1.66 | 0.008 | 0.17 | 0.16 | 15 | 12 | 1000000000000000 | CM10 | 0 | UCSB anchor | UCSB anchor | 1000000000000 | P
290 | 0.34 | 0.85 | 1.64 | 0.006 | 0.18 | 0.15 | 15 | 12 | 1000000000000000 | CM11 | 0 | UCSB anchor | UCSB anchor | 1000000000000 | P
290 | 0.86 | 0.84 | 1.65 | 0.006 | 0.17 | 0.15 | 15 | 12 | 1000000000000000 | CM12 | 0 | UCSB anchor | UCSB anchor | 1000000000000 | P
290 | 0.11 | 0.83 | 1.61 | 0.004 | 0.16 | 0.15 | 15 | 12 | 1000000000000000 | CM13 | 0 | UCSB anchor | UCSB anchor | 1000000000000 | P
290 | 0.11 | 0.83 | 1.62 | 0.04 | 0.17 | 0.16 | 15 | 12 | 1000000000000000 | CM14 | 0 | UCSB anchor | UCSB anchor | 1000000000000 | P
290 | 0.22 | 0.02 | 1.59 | 0.002 | 0.15 | 0.14 | 15 | 12 | 1000000000000000 | CM15 | 0 | UCSB anchor | UCSB anchor | 1000000000000 | P
290 | 0.22 | 0.82 | 1.58 | 0.004 | 0.25 | 0.16 | 15 | 12 | 1000000000000000 | CM16 | 0 | UCSB anchor | UCSB anchor | 1000000000000 | P
290 | 0.22 | 1.59 | 1.54 | 0.004 | 0.25 | 0.16 | 15 | 12 | 1000000000000000 | CM17 | 0 | UCSB anchor | UCSB anchor | 1000000000000 | P
290 | 0.43 | 0.02 | 1.7 | 0.002 | 0.15 | 0.14 | 15 | 12 | 1000000000000000 | CM18 | 0 | UCSB anchor | UCSB anchor | 1000000000000 | P
290 | 0.42 | 0.85 | 1.63 | 0.005 | 0.16 | 0.16 | 15 | 12 | 1000000000000000 | CM19 | 0 | UCSB anchor | UCSB anchor | 1000000000000 | P
290 | 0.01 | 0.01 | 1.65 | 0.041 | 0.16 | 0.14 | 15 | 12 | 1000000000000000 | CM2 | 0 | UCSB anchor | UCSB anchor | 1000000000000 | P
290 | 0.43 | 1.69 | 1.63 | 0.006 | 0.16 | 0.16 | 15 | 12 | 1000000000000000 | CM20 | 0 | UCSB anchor | UCSB anchor | 1000000000000 | P
290 | 0.42 | 0.84 | 0.01 | 0.002 | 0.14 | 0.14 | 15 | 12 | 1000000000000000 | CM21 | 0 | UCSB anchor | UCSB anchor | 1000000000000 | P
290 | 0.42 | 0.84 | 0.84 | 0.002 | 0.14 | 0.14 | 15 | 12 | 1000000000000000 | CM22 | 0 | UCSB anchor | UCSB anchor | 1000000000000 | P
290 | 0.01 | 0.83 | 1.62 | 0.002 | 0.15 | 0.26 | 15 | 12 | 1000000000000000 | CM23 | 0 | UCSB anchor | UCSB anchor | 1000000000000 | P
290 | 0.02 | 0.87 | 1.65 | 0.006 | 0.15 | 0.34 | 15 | 12 | 1000000000000000 | CM24 | 0 | UCSB anchor | UCSB anchor | 1000000000000 | P
290 | 0.01 | 0.87 | 1.53 | 0.003 | 0.17 | 0.14 | 15 | 12 | 1000000000000000 | CM25 | 0 | UCSB anchor | UCSB anchor | 1000000000000 | P
290 | 0.01 | 0.87 | 1.66 | 0.006 | 0.17 | 0.16 | 15 | 12 | 1000000000000000 | CM26 | 0 | UCSB anchor | UCSB anchor | 1000000000000 | P
290 | 0.01 | 0.84 | 1.6 | 0.002 | 0.16 | 0.16 | 15 | 12 | 1000000000000000 | CM27 | 0 | UCSB anchor | UCSB anchor | 1000000000000 | P
290 | 0.42 | 0.84 | 1.6 | 0.002 | 0.17 | 0.16 | 15 | 12 | 1000000000000000 | CM28 | 0 | UCSB anchor | UCSB anchor | 1000000000000 | P
290 | 0.21 | 0.02 | 1.68 | 0.002 | 0.16 | 0.16 | 15 | 12 | 1000000000000000 | CM29 | 0 | UCSB anchor | UCSB anchor | 1000000000000 | P
290 | 0.02 | 0.85 | 1.6 | 0.006 | 0.16 | 0.13 | 15 | 12 | 1000000000000000 | CM3 | 0 | UCSB anchor | UCSB anchor | 1000000000000 | P
290 | 0.22 | 0.85 | 1.64 | 0.006 | 0.16 | 0.16 | 15 | 12 | 1000000000000000 | CM30 | 0 | UCSB anchor | UCSB anchor | 1000000000000 | P
290 | 0.01 | 0.86 | 1.65 | 0.006 | 0.17 | 0.16 | 15 | 12 | 1000000000000000 | CM31 | 0 | UCSB anchor | UCSB anchor | 1000000000000 | P
290 | 0.02 | 0.86 | 1.53 | 0.031 | 0.16 | 0.16 | 15 | 12 | 1000000000000000 | CM4 | 0 | UCSB anchor | UCSB anchor | 1000000000000 | P
290 | 0.02 | 0.86 | 1.61 | 0.05 | 0.16 | 0.15 | 15 | 12 | 1000000000000000 | CM5 | 0 | UCSB anchor | UCSB anchor | 1000000000000 | P
290 | 0.02 | 1.68 | 1.5 | 0.007 | 0.17 | 0.15 | 15 | 12 | 1000000000000000 | CM6 | 0 | UCSB anchor | UCSB anchor | 1000000000000 | P
290 | 0 | 1.7 | 1.55 | 0.047 | 0.17 | 0.16 | 15 | 12 | 1000000000000000 | CM7 | 0 | UCSB anchor | UCSB anchor | 1000000000000 | P
290 | 0.01 | 0.86 | 0.01 | 0.004 | 0.14 | 0.13 | 15 | 12 | 1000000000000000 | CM8 | 0 | UCSB anchor | UCSB anchor | 1000000000000 | P
290 | 0.01 | 0.86 | 0.85 | 0.003 | 0.15 | 0.15 | 15 | 12 | 1000000000000000 | CM9 | 0 | UCSB anchor | UCSB anchor | 1000000000000 | P
290 | 0.28 | 0.63 | 1.59 | 0.011 | 0.51 | 0.09 | 15 | 12 | 1000000000000000 | D3 | 0 | UCSB anchor | UCSB anchor | 1000000000000 | W
290 | 0.35 | 0.6 | 1.3 | 0.005 | 0.17 | 0.16 | 15 | 12 | 1000000000000000 | EC | 0 | UCSB anchor | UCSB anchor | 1000000000000 | W
290 | 0.4 | 0.6 | 1.36 | 0.006 | 0.51 | 0.12 | 15 | 12 | 1000000000000000 | EPRI-C | 0 | UCSB anchor | UCSB anchor | 1000000000000 | W
290 | 0.14 | 0.19 | 1.06 | 0.016 | 0.27 | 0.13 | 15 | 12 | 1000000000000000 | F1W | 0 | UCSB anchor | UCSB anchor | 1000000000000 | W
290 | 0.195 | 0.597 | 1.327 | 0.005 | 0.229 | 0.215 | 15 | 12 | 1000000000000000 | F2B | 0 | UCSB anchor | UCSB anchor | 1000000000000 | P
290 | 0.03 | 0.9 | 0.937 | 0.004 | 0.324 | 0.139 | 15 | 12 | 1000000000000000 | F2W | 0 | UCSB anchor | UCSB anchor | 1000000000000 | W
290 | 0.22 | 0.07 | 1.37 | 0.014 | 0.29 | 0.13 | 15 | 12 | 1000000000000000 | HB | 0 | UCSB anchor | UCSB anchor | 1000000000000 | W
290 | 0.14 | 0.67 | 1.55 | 0.009 | 0.2 | 0.23 | 15 | 12 | 1000000000000000 | HSST-02 | 0 | UCSB anchor | UCSB anchor | 1000000000000 | P
290 | 0.14 | 0.82 | 1.4 | 0.019 | 0.25 | 0.18 | 15 | 12 | 1000000000000000 | JRQ | 0 | UCSB anchor | UCSB anchor | 1000000000000 | SRM
290 | 0.06 | 0.75 | 0.79 | 0.01 | 0.28 | 0.2 | 15 | 12 | 1000000000000000 | KP | 0 | UCSB anchor | UCSB anchor | 1000000000000 | P
290 | 0.218 | 0.724 | 1.37 | 0.016 | 0.2 | 0.12 | 15 | 12 | 1000000000000000 | KW | 0 | UCSB anchor | UCSB anchor | 1000000000000 | W
290 | 0.4 | 0 | 1.37 | 0.005 | 0.22 | 0.14 | 15 | 12 | 1000000000000000 | LA | 0 | UCSB anchor | UCSB anchor | 1000000000000 | P
290 | 0.4 | 0.1798333 | 1.35 | 0.005 | 0.22 | 0.1406667 | 15 | 12 | 1000000000000000 | LB | 0 | UCSB anchor | UCSB anchor | 1000000000000 | P
290 | 0.41 | 0.86 | 1.44 | 0.005 | 0.23 | 0.14 | 15 | 12 | 1000000000000000 | LC | 0 | UCSB anchor | UCSB anchor | 1000000000000 | P
290 | 0.38 | 1.25 | 1.38 | 0.005 | 0.23 | 0.19 | 15 | 12 | 1000000000000000 | LD | 0 | UCSB anchor | UCSB anchor | 1000000000000 | P
290 | 0.0001315789 | 0.74 | 1.37 | 0.005 | 0.22 | 0.16 | 15 | 12 | 1000000000000000 | LG | 0 | UCSB anchor | UCSB anchor | 1000000000000 | P
290 | 0.11 | 0.74 | 1.39 | 0.005 | 0.24 | 0.16 | 15 | 12 | 1000000000000000 | LH | 0 | UCSB anchor | UCSB anchor | 1000000000000 | P
290 | 0.2 | 0.74 | 1.37 | 0.005 | 0.24 | 0.16 | 15 | 12 | 1000000000000000 | LI | 0 | UCSB anchor | UCSB anchor | 1000000000000 | P
290 | 0.4119355 | 0.8098387 | 1.34 | 0.005 | 0.13 | 0.1590323 | 15 | 12 | 1000000000000000 | LJ | 0 | UCSB anchor | UCSB anchor | 1000000000000 | P
290 | 0.8 | 0.81 | 1.13 | 0.005 | 0.13 | 0.13 | 15 | 12 | 1000000000000000 | LK | 0 | UCSB anchor | UCSB anchor | 1000000000000 | P
290 | 0.41 | 0.86 | 1.44 | 0.005 | 0.23 | 0.14 | 15 | 12 | 1000000000000000 | LO | 0 | UCSB anchor | UCSB anchor | 1000000000000 | PCE
290 | 0.36 | 0.78 | 1.418 | 0.013 | 0.18 | 0.176 | 15 | 12 | 1000000000000000 | MY | 0 | UCSB anchor | UCSB anchor | 1000000000000 | W
290 | 0.27 | 0.57 | 1.61 | 0.017 | 0.62 | 0.08 | 15 | 12 | 1000000000000000 | Midland | 0 | UCSB anchor | UCSB anchor | 1000000000000 | W
290 | 0.1928571 | 1.15 | 1.338571 | 0.01 | 0.2042857 | 0.1228571 | 15 | 12 | 1000000000000000 | Palisades | 0 | UCSB anchor | UCSB anchor | 1000000000000 | W
290 | 0.24 | 0.54 | 1.7 | 0.014 | 0.56 | 0.09 | 15 | 12 | 1000000000000000 | QC1 | 0 | UCSB anchor | UCSB anchor | 1000000000000 | W
290 | 0.24 | 0.56 | 1.68 | 0.014 | 0.55 | 0.09 | 15 | 12 | 1000000000000000 | QC2 | 0 | UCSB anchor | UCSB anchor | 1000000000000 | W
290 | 0.06 | 0.3 | 0.26 | 0.005 | 0.21 | 0.21 | 15 | 12 | 1000000000000000 | R1 | 0 | UCSB anchor | UCSB anchor | 1000000000000 | P
290 | 0.06 | 1.66 | 0.26 | 0.008 | 0.2 | 0.23 | 15 | 12 | 1000000000000000 | R19 | 0 | UCSB anchor | UCSB anchor | 1000000000000 | P
290 | 0.06 | 1.68 | 1.5 | 0.006 | 0.21 | 0.29 | 15 | 12 | 1000000000000000 | R22 | 0 | UCSB anchor | UCSB anchor | 1000000000000 | P
290 | 0.154 | 0.85 | 1.41 | 0.003 | 0.3522 | 0.06 | 15 | 12 | 1000000000000000 | R27 | 0 | UCSB anchor | UCSB anchor | 1000000000000 | P
290 | 0.06 | 0.23 | 1.5 | 0.007 | 0.21 | 0.27 | 15 | 12 | 1000000000000000 | R35 | 0 | UCSB anchor | UCSB anchor | 1000000000000 | P
290 | 0.04 | 0.7 | 1.46 | 0.004 | 0.21 | 0.21 | 15 | 12 | 1000000000000000 | R39 | 0 | UCSB anchor | UCSB anchor | 1000000000000 | P
290 | 0.24 | 1.71 | 1.21 | 0.008 | 0.6 | 0.04 | 15 | 12 | 1000000000000000 | RR-WG | 0 | UCSB anchor | UCSB anchor | 1000000000000 | W
290 | 0.04 | 1.65 | 1.43 | 0.011 | 0.5 | 0.06 | 15 | 12 | 1000000000000000 | RR-WP | 0 | UCSB anchor | UCSB anchor | 1000000000000 | W
290 | 0.56 | 1.66 | 1.36 | 0.01 | 0.38 | 0.04 | 15 | 12 | 1000000000000000 | RR-WV | 0 | UCSB anchor | UCSB anchor | 1000000000000 | W
290 | 0.29 | 0.6 | 1.44 | 0.014 | 0.5 | 0.098 | 15 | 12 | 1000000000000000 | TP | 0 | UCSB anchor | UCSB anchor | 1000000000000 | W
290 | 0.04 | 0.95 | 1.41 | 0.009 | 0.45 | 0.085 | 15 | 12 | 1000000000000000 | VCW | 0 | UCSB anchor | UCSB anchor | 1000000000000 | W
290 | 0.23 | 0.6 | 1.61 | 0.016 | 0.59 | 0.08 | 15 | 12 | 1000000000000000 | W62 | 0 | UCSB anchor | UCSB anchor | 1000000000000 | W
290 | 0.3 | 0.69 | 1.65 | 0.016 | 0.63 | 0.1 | 15 | 12 | 1000000000000000 | W63 | 0 | UCSB anchor | UCSB anchor | 1000000000000 | W
290 | 0.22 | 0.6 | 1.45 | 0.015 | 0.48 | 0.08 | 15 | 12 | 1000000000000000 | W65 | 0 | UCSB anchor | UCSB anchor | 1000000000000 | W
290 | 0.31 | 0.6 | 1.56 | 0.017 | 0.45 | 0.1 | 15 | 12 | 1000000000000000 | W73 | 0 | UCSB anchor | UCSB anchor | 1000000000000 | W
290 | 0.21 | 0.63 | 1.69 | 0.014 | 0.45 | 0.08 | 15 | 12 | 1000000000000000 | WA | 0 | UCSB anchor | UCSB anchor | 1000000000000 | W
290 | 0.28 | 0.69 | 1.63 | 0.018 | 0.54 | 0.09 | 15 | 12 | 1000000000000000 | WB | 0 | UCSB anchor | UCSB anchor | 1000000000000 | W
290 | 0.06 | 0.62 | 1.3 | 0.009 | 0.37 | 0.08 | 15 | 12 | 1000000000000000 | WC | 0 | UCSB anchor | UCSB anchor | 1000000000000 | W
290 | 0.23 | 0.6 | 1.61 | 0.02 | 0.59 | 0.08 | 16 | 8 | 10000000000000000 | 62W | 0 | UCSB anchor | UCSB anchor | 100000000 | W
290 | 0.3 | 0.69 | 1.65 | 0.016 | 0.63 | 0.1 | 16 | 8 | 10000000000000000 | 63W | 0 | UCSB anchor | UCSB anchor | 100000000 | W
290 | 0.22 | 0.6 | 1.45 | 0.015 | 0.48 | 0.08 | 16 | 8 | 10000000000000000 | 65W | 0 | UCSB anchor | UCSB anchor | 100000000 | W
290 | 0.18 | 0.61 | 1.27 | 0.009 | 0.5 | 0.08 | 16 | 8 | 10000000000000000 | 67W | 0 | UCSB anchor | UCSB anchor | 100000000 | W
290 | 0.31 | 0.6 | 1.56 | 0.005 | 0.45 | 0.1 | 16 | 8 | 10000000000000000 | 73W | 0 | UCSB anchor | UCSB anchor | 100000000 | W
290 | 0.14 | 0.2 | 1.2 | 0.015 | 0.28 | 0.21 | 16 | 8 | 10000000000000000 | A302B | 0 | UCSB anchor | UCSB anchor | 100000000 | P
290 | 0.05869565 | 0.8 | 1.275652 | 0.005434783 | 0.02086957 | 0.008695652 | 16 | 8 | 10000000000000000 | A508 | 0 | UCSB anchor | UCSB anchor | 100000000 | F
290 | 0.05 | 0.56 | 1.32 | 0.01 | 0.24 | 0.24 | 16 | 8 | 10000000000000000 | BV | 0 | UCSB anchor | UCSB anchor | 100000000 | P
290 | 0.21 | 0.63 | 1.69 | 0.014 | 0.45 | 0.08 | 16 | 8 | 10000000000000000 | BW-A | 0 | UCSB anchor | UCSB anchor | 100000000 | W
290 | 0.28 | 0.69 | 1.63 | 0.018 | 0.54 | 0.09 | 16 | 8 | 10000000000000000 | BW-B | 0 | UCSB anchor | UCSB anchor | 100000000 | W
290 | 0.06 | 0.62 | 1.3 | 0.009 | 0.37 | 0.08 | 16 | 8 | 10000000000000000 | BW-C | 0 | UCSB anchor | UCSB anchor | 100000000 | W
290 | 0.34 | 0.85 | 1.64 | 0.006 | 0.18 | 0.15 | 16 | 8 | 10000000000000000 | C11 | 0 | UCSB anchor | UCSB anchor | 100000000 | PCE
290 | 0.22 | 0.82 | 1.58 | 0.004 | 0.25 | 0.16 | 16 | 8 | 10000000000000000 | C16 | 0 | UCSB anchor | UCSB anchor | 100000000 | PCE
290 | 0.22 | 1.59 | 1.54 | 0.004 | 0.25 | 0.16 | 16 | 8 | 10000000000000000 | C17 | 0 | UCSB anchor | UCSB anchor | 100000000 | PCE
290 | 0.42 | 0.85 | 1.63 | 0.005 | 0.16 | 0.16 | 16 | 8 | 10000000000000000 | C19 | 0 | UCSB anchor | UCSB anchor | 100000000 | PCE
290 | 0.43 | 1.69 | 1.63 | 0.006 | 0.16 | 0.16 | 16 | 8 | 10000000000000000 | C20 | 0 | UCSB anchor | UCSB anchor | 100000000 | PCE
290 | 0.42 | 0.84 | 0.84 | 0.002 | 0.14 | 0.14 | 16 | 8 | 10000000000000000 | C22 | 0 | UCSB anchor | UCSB anchor | 100000000 | PCE
290 | 0.02 | 0.85 | 1.6 | 0.006 | 0.16 | 0.13 | 16 | 8 | 10000000000000000 | C3 | 0 | UCSB anchor | UCSB anchor | 100000000 | PCE
290 | 0.01 | 0.86 | 1.65 | 0.006 | 0.17 | 0.16 | 16 | 8 | 10000000000000000 | C31 | 0 | UCSB anchor | UCSB anchor | 100000000 | PCE
290 | 0.02 | 0.86 | 1.61 | 0.05 | 0.16 | 0.15 | 16 | 8 | 10000000000000000 | C5 | 0 | UCSB anchor | UCSB anchor | 100000000 | PCE
290 | 0.02 | 1.68 | 1.5 | 0.007 | 0.17 | 0.15 | 16 | 8 | 10000000000000000 | C6 | 0 | UCSB anchor | UCSB anchor | 100000000 | PCE
290 | 0 | 1.7 | 1.55 | 0.047 | 0.17 | 0.16 | 16 | 8 | 10000000000000000 | C7 | 0 | UCSB anchor | UCSB anchor | 100000000 | PCE
290 | 0.01 | 0.86 | 0.85 | 0.003 | 0.15 | 0.15 | 16 | 8 | 10000000000000000 | C9 | 0 | UCSB anchor | UCSB anchor | 100000000 | PCE
290 | 0.01 | 0.01 | 1.67 | 0.003 | 0.15 | 0.13 | 16 | 8 | 10000000000000000 | CM1 | 0 | UCSB anchor | UCSB anchor | 100000000 | P
290 | 0.02 | 0.88 | 1.66 | 0.008 | 0.17 | 0.16 | 16 | 8 | 10000000000000000 | CM10 | 0 | UCSB anchor | UCSB anchor | 100000000 | P
290 | 0.34 | 0.85 | 1.64 | 0.006 | 0.18 | 0.15 | 16 | 8 | 10000000000000000 | CM11 | 0 | UCSB anchor | UCSB anchor | 100000000 | P
290 | 0.86 | 0.84 | 1.65 | 0.006 | 0.17 | 0.15 | 16 | 8 | 10000000000000000 | CM12 | 0 | UCSB anchor | UCSB anchor | 100000000 | P
290 | 0.11 | 0.83 | 1.61 | 0.004 | 0.16 | 0.15 | 16 | 8 | 10000000000000000 | CM13 | 0 | UCSB anchor | UCSB anchor | 100000000 | P
290 | 0.11 | 0.83 | 1.62 | 0.04 | 0.17 | 0.16 | 16 | 8 | 10000000000000000 | CM14 | 0 | UCSB anchor | UCSB anchor | 100000000 | P
290 | 0.22 | 0.02 | 1.59 | 0.002 | 0.15 | 0.14 | 16 | 8 | 10000000000000000 | CM15 | 0 | UCSB anchor | UCSB anchor | 100000000 | P
290 | 0.22 | 0.82 | 1.58 | 0.004 | 0.25 | 0.16 | 16 | 8 | 10000000000000000 | CM16 | 0 | UCSB anchor | UCSB anchor | 100000000 | P
290 | 0.22 | 1.59 | 1.54 | 0.004 | 0.25 | 0.16 | 16 | 8 | 10000000000000000 | CM17 | 0 | UCSB anchor | UCSB anchor | 100000000 | P
290 | 0.43 | 0.02 | 1.7 | 0.002 | 0.15 | 0.14 | 16 | 8 | 10000000000000000 | CM18 | 0 | UCSB anchor | UCSB anchor | 100000000 | P
290 | 0.42 | 0.85 | 1.63 | 0.005 | 0.16 | 0.16 | 16 | 8 | 10000000000000000 | CM19 | 0 | UCSB anchor | UCSB anchor | 100000000 | P
290 | 0.01 | 0.01 | 1.65 | 0.041 | 0.16 | 0.14 | 16 | 8 | 10000000000000000 | CM2 | 0 | UCSB anchor | UCSB anchor | 100000000 | P
290 | 0.43 | 1.69 | 1.63 | 0.006 | 0.16 | 0.16 | 16 | 8 | 10000000000000000 | CM20 | 0 | UCSB anchor | UCSB anchor | 100000000 | P
290 | 0.42 | 0.84 | 0.01 | 0.002 | 0.14 | 0.14 | 16 | 8 | 10000000000000000 | CM21 | 0 | UCSB anchor | UCSB anchor | 100000000 | P
290 | 0.42 | 0.84 | 0.84 | 0.002 | 0.14 | 0.14 | 16 | 8 | 10000000000000000 | CM22 | 0 | UCSB anchor | UCSB anchor | 100000000 | P
290 | 0.01 | 0.83 | 1.62 | 0.002 | 0.15 | 0.26 | 16 | 8 | 10000000000000000 | CM23 | 0 | UCSB anchor | UCSB anchor | 100000000 | P
290 | 0.02 | 0.87 | 1.65 | 0.006 | 0.15 | 0.34 | 16 | 8 | 10000000000000000 | CM24 | 0 | UCSB anchor | UCSB anchor | 100000000 | P
290 | 0.01 | 0.87 | 1.53 | 0.003 | 0.17 | 0.14 | 16 | 8 | 10000000000000000 | CM25 | 0 | UCSB anchor | UCSB anchor | 100000000 | P
290 | 0.01 | 0.87 | 1.66 | 0.006 | 0.17 | 0.16 | 16 | 8 | 10000000000000000 | CM26 | 0 | UCSB anchor | UCSB anchor | 100000000 | P
290 | 0.01 | 0.84 | 1.6 | 0.002 | 0.16 | 0.16 | 16 | 8 | 10000000000000000 | CM27 | 0 | UCSB anchor | UCSB anchor | 100000000 | P
290 | 0.42 | 0.84 | 1.6 | 0.002 | 0.17 | 0.16 | 16 | 8 | 10000000000000000 | CM28 | 0 | UCSB anchor | UCSB anchor | 100000000 | P
290 | 0.21 | 0.02 | 1.68 | 0.002 | 0.16 | 0.16 | 16 | 8 | 10000000000000000 | CM29 | 0 | UCSB anchor | UCSB anchor | 100000000 | P
290 | 0.02 | 0.85 | 1.6 | 0.006 | 0.16 | 0.13 | 16 | 8 | 10000000000000000 | CM3 | 0 | UCSB anchor | UCSB anchor | 100000000 | P
290 | 0.22 | 0.85 | 1.64 | 0.006 | 0.16 | 0.16 | 16 | 8 | 10000000000000000 | CM30 | 0 | UCSB anchor | UCSB anchor | 100000000 | P
290 | 0.01 | 0.86 | 1.65 | 0.006 | 0.17 | 0.16 | 16 | 8 | 10000000000000000 | CM31 | 0 | UCSB anchor | UCSB anchor | 100000000 | P
290 | 0.02 | 0.86 | 1.53 | 0.031 | 0.16 | 0.16 | 16 | 8 | 10000000000000000 | CM4 | 0 | UCSB anchor | UCSB anchor | 100000000 | P
290 | 0.02 | 0.86 | 1.61 | 0.05 | 0.16 | 0.15 | 16 | 8 | 10000000000000000 | CM5 | 0 | UCSB anchor | UCSB anchor | 100000000 | P
290 | 0.02 | 1.68 | 1.5 | 0.007 | 0.17 | 0.15 | 16 | 8 | 10000000000000000 | CM6 | 0 | UCSB anchor | UCSB anchor | 100000000 | P
290 | 0 | 1.7 | 1.55 | 0.047 | 0.17 | 0.16 | 16 | 8 | 10000000000000000 | CM7 | 0 | UCSB anchor | UCSB anchor | 100000000 | P
290 | 0.01 | 0.86 | 0.01 | 0.004 | 0.14 | 0.13 | 16 | 8 | 10000000000000000 | CM8 | 0 | UCSB anchor | UCSB anchor | 100000000 | P
290 | 0.01 | 0.86 | 0.85 | 0.003 | 0.15 | 0.15 | 16 | 8 | 10000000000000000 | CM9 | 0 | UCSB anchor | UCSB anchor | 100000000 | P
290 | 0.28 | 0.63 | 1.59 | 0.011 | 0.51 | 0.09 | 16 | 8 | 10000000000000000 | D3 | 0 | UCSB anchor | UCSB anchor | 100000000 | W
290 | 0.35 | 0.6 | 1.3 | 0.005 | 0.17 | 0.16 | 16 | 8 | 10000000000000000 | EC | 0 | UCSB anchor | UCSB anchor | 100000000 | W
290 | 0.4 | 0.6 | 1.36 | 0.006 | 0.51 | 0.12 | 16 | 8 | 10000000000000000 | EPRI-C | 0 | UCSB anchor | UCSB anchor | 100000000 | W
290 | 0.14 | 0.19 | 1.06 | 0.016 | 0.27 | 0.13 | 16 | 8 | 10000000000000000 | F1W | 0 | UCSB anchor | UCSB anchor | 100000000 | W
290 | 0.195 | 0.597 | 1.327 | 0.005 | 0.229 | 0.215 | 16 | 8 | 10000000000000000 | F2B | 0 | UCSB anchor | UCSB anchor | 100000000 | P
290 | 0.03 | 0.9 | 0.937 | 0.004 | 0.324 | 0.139 | 16 | 8 | 10000000000000000 | F2W | 0 | UCSB anchor | UCSB anchor | 100000000 | W
290 | 0.22 | 0.07 | 1.37 | 0.014 | 0.29 | 0.13 | 16 | 8 | 10000000000000000 | HB | 0 | UCSB anchor | UCSB anchor | 100000000 | W
290 | 0.14 | 0.67 | 1.55 | 0.009 | 0.2 | 0.23 | 16 | 8 | 10000000000000000 | HSST-02 | 0 | UCSB anchor | UCSB anchor | 100000000 | P
290 | 0.14 | 0.82 | 1.4 | 0.019 | 0.25 | 0.18 | 16 | 8 | 10000000000000000 | JRQ | 0 | UCSB anchor | UCSB anchor | 100000000 | SRM
290 | 0.06 | 0.75 | 0.79 | 0.01 | 0.28 | 0.2 | 16 | 8 | 10000000000000000 | KP | 0 | UCSB anchor | UCSB anchor | 100000000 | P
290 | 0.218 | 0.724 | 1.37 | 0.016 | 0.2 | 0.12 | 16 | 8 | 10000000000000000 | KW | 0 | UCSB anchor | UCSB anchor | 100000000 | W
290 | 0.4 | 0 | 1.37 | 0.005 | 0.22 | 0.14 | 16 | 8 | 10000000000000000 | LA | 0 | UCSB anchor | UCSB anchor | 100000000 | P
290 | 0.4 | 0.1798333 | 1.35 | 0.005 | 0.22 | 0.1406667 | 16 | 8 | 10000000000000000 | LB | 0 | UCSB anchor | UCSB anchor | 100000000 | P
290 | 0.41 | 0.86 | 1.44 | 0.005 | 0.23 | 0.14 | 16 | 8 | 10000000000000000 | LC | 0 | UCSB anchor | UCSB anchor | 100000000 | P
290 | 0.38 | 1.25 | 1.38 | 0.005 | 0.23 | 0.19 | 16 | 8 | 10000000000000000 | LD | 0 | UCSB anchor | UCSB anchor | 100000000 | P
290 | 0.0001315789 | 0.74 | 1.37 | 0.005 | 0.22 | 0.16 | 16 | 8 | 10000000000000000 | LG | 0 | UCSB anchor | UCSB anchor | 100000000 | P
290 | 0.11 | 0.74 | 1.39 | 0.005 | 0.24 | 0.16 | 16 | 8 | 10000000000000000 | LH | 0 | UCSB anchor | UCSB anchor | 100000000 | P
290 | 0.2 | 0.74 | 1.37 | 0.005 | 0.24 | 0.16 | 16 | 8 | 10000000000000000 | LI | 0 | UCSB anchor | UCSB anchor | 100000000 | P
290 | 0.4119355 | 0.8098387 | 1.34 | 0.005 | 0.13 | 0.1590323 | 16 | 8 | 10000000000000000 | LJ | 0 | UCSB anchor | UCSB anchor | 100000000 | P
290 | 0.8 | 0.81 | 1.13 | 0.005 | 0.13 | 0.13 | 16 | 8 | 10000000000000000 | LK | 0 | UCSB anchor | UCSB anchor | 100000000 | P
290 | 0.41 | 0.86 | 1.44 | 0.005 | 0.23 | 0.14 | 16 | 8 | 10000000000000000 | LO | 0 | UCSB anchor | UCSB anchor | 100000000 | PCE
290 | 0.36 | 0.78 | 1.418 | 0.013 | 0.18 | 0.176 | 16 | 8 | 10000000000000000 | MY | 0 | UCSB anchor | UCSB anchor | 100000000 | W
290 | 0.27 | 0.57 | 1.61 | 0.017 | 0.62 | 0.08 | 16 | 8 | 10000000000000000 | Midland | 0 | UCSB anchor | UCSB anchor | 100000000 | W
290 | 0.1928571 | 1.15 | 1.338571 | 0.01 | 0.2042857 | 0.1228571 | 16 | 8 | 10000000000000000 | Palisades | 0 | UCSB anchor | UCSB anchor | 100000000 | W
290 | 0.24 | 0.54 | 1.7 | 0.014 | 0.56 | 0.09 | 16 | 8 | 10000000000000000 | QC1 | 0 | UCSB anchor | UCSB anchor | 100000000 | W
290 | 0.24 | 0.56 | 1.68 | 0.014 | 0.55 | 0.09 | 16 | 8 | 10000000000000000 | QC2 | 0 | UCSB anchor | UCSB anchor | 100000000 | W
290 | 0.06 | 0.3 | 0.26 | 0.005 | 0.21 | 0.21 | 16 | 8 | 10000000000000000 | R1 | 0 | UCSB anchor | UCSB anchor | 100000000 | P
290 | 0.06 | 1.66 | 0.26 | 0.008 | 0.2 | 0.23 | 16 | 8 | 10000000000000000 | R19 | 0 | UCSB anchor | UCSB anchor | 100000000 | P
290 | 0.06 | 1.68 | 1.5 | 0.006 | 0.21 | 0.29 | 16 | 8 | 10000000000000000 | R22 | 0 | UCSB anchor | UCSB anchor | 100000000 | P
290 | 0.154 | 0.85 | 1.41 | 0.003 | 0.3522 | 0.06 | 16 | 8 | 10000000000000000 | R27 | 0 | UCSB anchor | UCSB anchor | 100000000 | P
290 | 0.06 | 0.23 | 1.5 | 0.007 | 0.21 | 0.27 | 16 | 8 | 10000000000000000 | R35 | 0 | UCSB anchor | UCSB anchor | 100000000 | P
290 | 0.04 | 0.7 | 1.46 | 0.004 | 0.21 | 0.21 | 16 | 8 | 10000000000000000 | R39 | 0 | UCSB anchor | UCSB anchor | 100000000 | P
290 | 0.24 | 1.71 | 1.21 | 0.008 | 0.6 | 0.04 | 16 | 8 | 10000000000000000 | RR-WG | 0 | UCSB anchor | UCSB anchor | 100000000 | W
290 | 0.04 | 1.65 | 1.43 | 0.011 | 0.5 | 0.06 | 16 | 8 | 10000000000000000 | RR-WP | 0 | UCSB anchor | UCSB anchor | 100000000 | W
290 | 0.56 | 1.66 | 1.36 | 0.01 | 0.38 | 0.04 | 16 | 8 | 10000000000000000 | RR-WV | 0 | UCSB anchor | UCSB anchor | 100000000 | W
290 | 0.29 | 0.6 | 1.44 | 0.014 | 0.5 | 0.098 | 16 | 8 | 10000000000000000 | TP | 0 | UCSB anchor | UCSB anchor | 100000000 | W
290 | 0.04 | 0.95 | 1.41 | 0.009 | 0.45 | 0.085 | 16 | 8 | 10000000000000000 | VCW | 0 | UCSB anchor | UCSB anchor | 100000000 | W
290 | 0.23 | 0.6 | 1.61 | 0.016 | 0.59 | 0.08 | 16 | 8 | 10000000000000000 | W62 | 0 | UCSB anchor | UCSB anchor | 100000000 | W
290 | 0.3 | 0.69 | 1.65 | 0.016 | 0.63 | 0.1 | 16 | 8 | 10000000000000000 | W63 | 0 | UCSB anchor | UCSB anchor | 100000000 | W
290 | 0.22 | 0.6 | 1.45 | 0.015 | 0.48 | 0.08 | 16 | 8 | 10000000000000000 | W65 | 0 | UCSB anchor | UCSB anchor | 100000000 | W
290 | 0.31 | 0.6 | 1.56 | 0.017 | 0.45 | 0.1 | 16 | 8 | 10000000000000000 | W73 | 0 | UCSB anchor | UCSB anchor | 100000000 | W
290 | 0.21 | 0.63 | 1.69 | 0.014 | 0.45 | 0.08 | 16 | 8 | 10000000000000000 | WA | 0 | UCSB anchor | UCSB anchor | 100000000 | W
290 | 0.28 | 0.69 | 1.63 | 0.018 | 0.54 | 0.09 | 16 | 8 | 10000000000000000 | WB | 0 | UCSB anchor | UCSB anchor | 100000000 | W
290 | 0.06 | 0.62 | 1.3 | 0.009 | 0.37 | 0.08 | 16 | 8 | 10000000000000000 | WC | 0 | UCSB anchor | UCSB anchor | 100000000 | W
290 | 0.23 | 0.6 | 1.61 | 0.02 | 0.59 | 0.08 | 16 | 9 | 10000000000000000 | 62W | 0 | UCSB anchor | UCSB anchor | 1000000000 | W
290 | 0.3 | 0.69 | 1.65 | 0.016 | 0.63 | 0.1 | 16 | 9 | 10000000000000000 | 63W | 0 | UCSB anchor | UCSB anchor | 1000000000 | W
290 | 0.22 | 0.6 | 1.45 | 0.015 | 0.48 | 0.08 | 16 | 9 | 10000000000000000 | 65W | 0 | UCSB anchor | UCSB anchor | 1000000000 | W
290 | 0.18 | 0.61 | 1.27 | 0.009 | 0.5 | 0.08 | 16 | 9 | 10000000000000000 | 67W | 0 | UCSB anchor | UCSB anchor | 1000000000 | W
290 | 0.31 | 0.6 | 1.56 | 0.005 | 0.45 | 0.1 | 16 | 9 | 10000000000000000 | 73W | 0 | UCSB anchor | UCSB anchor | 1000000000 | W
290 | 0.14 | 0.2 | 1.2 | 0.015 | 0.28 | 0.21 | 16 | 9 | 10000000000000000 | A302B | 0 | UCSB anchor | UCSB anchor | 1000000000 | P
290 | 0.05869565 | 0.8 | 1.275652 | 0.005434783 | 0.02086957 | 0.008695652 | 16 | 9 | 10000000000000000 | A508 | 0 | UCSB anchor | UCSB anchor | 1000000000 | F
290 | 0.05 | 0.56 | 1.32 | 0.01 | 0.24 | 0.24 | 16 | 9 | 10000000000000000 | BV | 0 | UCSB anchor | UCSB anchor | 1000000000 | P
290 | 0.21 | 0.63 | 1.69 | 0.014 | 0.45 | 0.08 | 16 | 9 | 10000000000000000 | BW-A | 0 | UCSB anchor | UCSB anchor | 1000000000 | W
290 | 0.28 | 0.69 | 1.63 | 0.018 | 0.54 | 0.09 | 16 | 9 | 10000000000000000 | BW-B | 0 | UCSB anchor | UCSB anchor | 1000000000 | W
290 | 0.06 | 0.62 | 1.3 | 0.009 | 0.37 | 0.08 | 16 | 9 | 10000000000000000 | BW-C | 0 | UCSB anchor | UCSB anchor | 1000000000 | W
290 | 0.34 | 0.85 | 1.64 | 0.006 | 0.18 | 0.15 | 16 | 9 | 10000000000000000 | C11 | 0 | UCSB anchor | UCSB anchor | 1000000000 | PCE
290 | 0.22 | 0.82 | 1.58 | 0.004 | 0.25 | 0.16 | 16 | 9 | 10000000000000000 | C16 | 0 | UCSB anchor | UCSB anchor | 1000000000 | PCE
290 | 0.22 | 1.59 | 1.54 | 0.004 | 0.25 | 0.16 | 16 | 9 | 10000000000000000 | C17 | 0 | UCSB anchor | UCSB anchor | 1000000000 | PCE
290 | 0.42 | 0.85 | 1.63 | 0.005 | 0.16 | 0.16 | 16 | 9 | 10000000000000000 | C19 | 0 | UCSB anchor | UCSB anchor | 1000000000 | PCE
290 | 0.43 | 1.69 | 1.63 | 0.006 | 0.16 | 0.16 | 16 | 9 | 10000000000000000 | C20 | 0 | UCSB anchor | UCSB anchor | 1000000000 | PCE
290 | 0.42 | 0.84 | 0.84 | 0.002 | 0.14 | 0.14 | 16 | 9 | 10000000000000000 | C22 | 0 | UCSB anchor | UCSB anchor | 1000000000 | PCE
290 | 0.02 | 0.85 | 1.6 | 0.006 | 0.16 | 0.13 | 16 | 9 | 10000000000000000 | C3 | 0 | UCSB anchor | UCSB anchor | 1000000000 | PCE
290 | 0.01 | 0.86 | 1.65 | 0.006 | 0.17 | 0.16 | 16 | 9 | 10000000000000000 | C31 | 0 | UCSB anchor | UCSB anchor | 1000000000 | PCE
290 | 0.02 | 0.86 | 1.61 | 0.05 | 0.16 | 0.15 | 16 | 9 | 10000000000000000 | C5 | 0 | UCSB anchor | UCSB anchor | 1000000000 | PCE
290 | 0.02 | 1.68 | 1.5 | 0.007 | 0.17 | 0.15 | 16 | 9 | 10000000000000000 | C6 | 0 | UCSB anchor | UCSB anchor | 1000000000 | PCE
290 | 0 | 1.7 | 1.55 | 0.047 | 0.17 | 0.16 | 16 | 9 | 10000000000000000 | C7 | 0 | UCSB anchor | UCSB anchor | 1000000000 | PCE
290 | 0.01 | 0.86 | 0.85 | 0.003 | 0.15 | 0.15 | 16 | 9 | 10000000000000000 | C9 | 0 | UCSB anchor | UCSB anchor | 1000000000 | PCE
290 | 0.01 | 0.01 | 1.67 | 0.003 | 0.15 | 0.13 | 16 | 9 | 10000000000000000 | CM1 | 0 | UCSB anchor | UCSB anchor | 1000000000 | P
290 | 0.02 | 0.88 | 1.66 | 0.008 | 0.17 | 0.16 | 16 | 9 | 10000000000000000 | CM10 | 0 | UCSB anchor | UCSB anchor | 1000000000 | P
290 | 0.34 | 0.85 | 1.64 | 0.006 | 0.18 | 0.15 | 16 | 9 | 10000000000000000 | CM11 | 0 | UCSB anchor | UCSB anchor | 1000000000 | P
290 | 0.86 | 0.84 | 1.65 | 0.006 | 0.17 | 0.15 | 16 | 9 | 10000000000000000 | CM12 | 0 | UCSB anchor | UCSB anchor | 1000000000 | P
290 | 0.11 | 0.83 | 1.61 | 0.004 | 0.16 | 0.15 | 16 | 9 | 10000000000000000 | CM13 | 0 | UCSB anchor | UCSB anchor | 1000000000 | P
290 | 0.11 | 0.83 | 1.62 | 0.04 | 0.17 | 0.16 | 16 | 9 | 10000000000000000 | CM14 | 0 | UCSB anchor | UCSB anchor | 1000000000 | P
290 | 0.22 | 0.02 | 1.59 | 0.002 | 0.15 | 0.14 | 16 | 9 | 10000000000000000 | CM15 | 0 | UCSB anchor | UCSB anchor | 1000000000 | P
290 | 0.22 | 0.82 | 1.58 | 0.004 | 0.25 | 0.16 | 16 | 9 | 10000000000000000 | CM16 | 0 | UCSB anchor | UCSB anchor | 1000000000 | P
290 | 0.22 | 1.59 | 1.54 | 0.004 | 0.25 | 0.16 | 16 | 9 | 10000000000000000 | CM17 | 0 | UCSB anchor | UCSB anchor | 1000000000 | P
290 | 0.43 | 0.02 | 1.7 | 0.002 | 0.15 | 0.14 | 16 | 9 | 10000000000000000 | CM18 | 0 | UCSB anchor | UCSB anchor | 1000000000 | P
290 | 0.42 | 0.85 | 1.63 | 0.005 | 0.16 | 0.16 | 16 | 9 | 10000000000000000 | CM19 | 0 | UCSB anchor | UCSB anchor | 1000000000 | P
290 | 0.01 | 0.01 | 1.65 | 0.041 | 0.16 | 0.14 | 16 | 9 | 10000000000000000 | CM2 | 0 | UCSB anchor | UCSB anchor | 1000000000 | P
290 | 0.43 | 1.69 | 1.63 | 0.006 | 0.16 | 0.16 | 16 | 9 | 10000000000000000 | CM20 | 0 | UCSB anchor | UCSB anchor | 1000000000 | P
290 | 0.42 | 0.84 | 0.01 | 0.002 | 0.14 | 0.14 | 16 | 9 | 10000000000000000 | CM21 | 0 | UCSB anchor | UCSB anchor | 1000000000 | P
290 | 0.42 | 0.84 | 0.84 | 0.002 | 0.14 | 0.14 | 16 | 9 | 10000000000000000 | CM22 | 0 | UCSB anchor | UCSB anchor | 1000000000 | P
290 | 0.01 | 0.83 | 1.62 | 0.002 | 0.15 | 0.26 | 16 | 9 | 10000000000000000 | CM23 | 0 | UCSB anchor | UCSB anchor | 1000000000 | P
290 | 0.02 | 0.87 | 1.65 | 0.006 | 0.15 | 0.34 | 16 | 9 | 10000000000000000 | CM24 | 0 | UCSB anchor | UCSB anchor | 1000000000 | P
290 | 0.01 | 0.87 | 1.53 | 0.003 | 0.17 | 0.14 | 16 | 9 | 10000000000000000 | CM25 | 0 | UCSB anchor | UCSB anchor | 1000000000 | P
290 | 0.01 | 0.87 | 1.66 | 0.006 | 0.17 | 0.16 | 16 | 9 | 10000000000000000 | CM26 | 0 | UCSB anchor | UCSB anchor | 1000000000 | P
290 | 0.01 | 0.84 | 1.6 | 0.002 | 0.16 | 0.16 | 16 | 9 | 10000000000000000 | CM27 | 0 | UCSB anchor | UCSB anchor | 1000000000 | P
290 | 0.42 | 0.84 | 1.6 | 0.002 | 0.17 | 0.16 | 16 | 9 | 10000000000000000 | CM28 | 0 | UCSB anchor | UCSB anchor | 1000000000 | P
290 | 0.21 | 0.02 | 1.68 | 0.002 | 0.16 | 0.16 | 16 | 9 | 10000000000000000 | CM29 | 0 | UCSB anchor | UCSB anchor | 1000000000 | P
290 | 0.02 | 0.85 | 1.6 | 0.006 | 0.16 | 0.13 | 16 | 9 | 10000000000000000 | CM3 | 0 | UCSB anchor | UCSB anchor | 1000000000 | P
290 | 0.22 | 0.85 | 1.64 | 0.006 | 0.16 | 0.16 | 16 | 9 | 10000000000000000 | CM30 | 0 | UCSB anchor | UCSB anchor | 1000000000 | P
290 | 0.01 | 0.86 | 1.65 | 0.006 | 0.17 | 0.16 | 16 | 9 | 10000000000000000 | CM31 | 0 | UCSB anchor | UCSB anchor | 1000000000 | P
290 | 0.02 | 0.86 | 1.53 | 0.031 | 0.16 | 0.16 | 16 | 9 | 10000000000000000 | CM4 | 0 | UCSB anchor | UCSB anchor | 1000000000 | P
290 | 0.02 | 0.86 | 1.61 | 0.05 | 0.16 | 0.15 | 16 | 9 | 10000000000000000 | CM5 | 0 | UCSB anchor | UCSB anchor | 1000000000 | P
290 | 0.02 | 1.68 | 1.5 | 0.007 | 0.17 | 0.15 | 16 | 9 | 10000000000000000 | CM6 | 0 | UCSB anchor | UCSB anchor | 1000000000 | P
290 | 0 | 1.7 | 1.55 | 0.047 | 0.17 | 0.16 | 16 | 9 | 10000000000000000 | CM7 | 0 | UCSB anchor | UCSB anchor | 1000000000 | P
290 | 0.01 | 0.86 | 0.01 | 0.004 | 0.14 | 0.13 | 16 | 9 | 10000000000000000 | CM8 | 0 | UCSB anchor | UCSB anchor | 1000000000 | P
290 | 0.01 | 0.86 | 0.85 | 0.003 | 0.15 | 0.15 | 16 | 9 | 10000000000000000 | CM9 | 0 | UCSB anchor | UCSB anchor | 1000000000 | P
290 | 0.28 | 0.63 | 1.59 | 0.011 | 0.51 | 0.09 | 16 | 9 | 10000000000000000 | D3 | 0 | UCSB anchor | UCSB anchor | 1000000000 | W
290 | 0.35 | 0.6 | 1.3 | 0.005 | 0.17 | 0.16 | 16 | 9 | 10000000000000000 | EC | 0 | UCSB anchor | UCSB anchor | 1000000000 | W
290 | 0.4 | 0.6 | 1.36 | 0.006 | 0.51 | 0.12 | 16 | 9 | 10000000000000000 | EPRI-C | 0 | UCSB anchor | UCSB anchor | 1000000000 | W
290 | 0.14 | 0.19 | 1.06 | 0.016 | 0.27 | 0.13 | 16 | 9 | 10000000000000000 | F1W | 0 | UCSB anchor | UCSB anchor | 1000000000 | W
290 | 0.195 | 0.597 | 1.327 | 0.005 | 0.229 | 0.215 | 16 | 9 | 10000000000000000 | F2B | 0 | UCSB anchor | UCSB anchor | 1000000000 | P
290 | 0.03 | 0.9 | 0.937 | 0.004 | 0.324 | 0.139 | 16 | 9 | 10000000000000000 | F2W | 0 | UCSB anchor | UCSB anchor | 1000000000 | W
290 | 0.22 | 0.07 | 1.37 | 0.014 | 0.29 | 0.13 | 16 | 9 | 10000000000000000 | HB | 0 | UCSB anchor | UCSB anchor | 1000000000 | W
290 | 0.14 | 0.67 | 1.55 | 0.009 | 0.2 | 0.23 | 16 | 9 | 10000000000000000 | HSST-02 | 0 | UCSB anchor | UCSB anchor | 1000000000 | P
290 | 0.14 | 0.82 | 1.4 | 0.019 | 0.25 | 0.18 | 16 | 9 | 10000000000000000 | JRQ | 0 | UCSB anchor | UCSB anchor | 1000000000 | SRM
290 | 0.06 | 0.75 | 0.79 | 0.01 | 0.28 | 0.2 | 16 | 9 | 10000000000000000 | KP | 0 | UCSB anchor | UCSB anchor | 1000000000 | P
290 | 0.218 | 0.724 | 1.37 | 0.016 | 0.2 | 0.12 | 16 | 9 | 10000000000000000 | KW | 0 | UCSB anchor | UCSB anchor | 1000000000 | W
290 | 0.4 | 0 | 1.37 | 0.005 | 0.22 | 0.14 | 16 | 9 | 10000000000000000 | LA | 0 | UCSB anchor | UCSB anchor | 1000000000 | P
290 | 0.4 | 0.1798333 | 1.35 | 0.005 | 0.22 | 0.1406667 | 16 | 9 | 10000000000000000 | LB | 0 | UCSB anchor | UCSB anchor | 1000000000 | P
290 | 0.41 | 0.86 | 1.44 | 0.005 | 0.23 | 0.14 | 16 | 9 | 10000000000000000 | LC | 0 | UCSB anchor | UCSB anchor | 1000000000 | P
290 | 0.38 | 1.25 | 1.38 | 0.005 | 0.23 | 0.19 | 16 | 9 | 10000000000000000 | LD | 0 | UCSB anchor | UCSB anchor | 1000000000 | P
290 | 0.0001315789 | 0.74 | 1.37 | 0.005 | 0.22 | 0.16 | 16 | 9 | 10000000000000000 | LG | 0 | UCSB anchor | UCSB anchor | 1000000000 | P
290 | 0.11 | 0.74 | 1.39 | 0.005 | 0.24 | 0.16 | 16 | 9 | 10000000000000000 | LH | 0 | UCSB anchor | UCSB anchor | 1000000000 | P
290 | 0.2 | 0.74 | 1.37 | 0.005 | 0.24 | 0.16 | 16 | 9 | 10000000000000000 | LI | 0 | UCSB anchor | UCSB anchor | 1000000000 | P
290 | 0.4119355 | 0.8098387 | 1.34 | 0.005 | 0.13 | 0.1590323 | 16 | 9 | 10000000000000000 | LJ | 0 | UCSB anchor | UCSB anchor | 1000000000 | P
290 | 0.8 | 0.81 | 1.13 | 0.005 | 0.13 | 0.13 | 16 | 9 | 10000000000000000 | LK | 0 | UCSB anchor | UCSB anchor | 1000000000 | P
290 | 0.41 | 0.86 | 1.44 | 0.005 | 0.23 | 0.14 | 16 | 9 | 10000000000000000 | LO | 0 | UCSB anchor | UCSB anchor | 1000000000 | PCE
290 | 0.36 | 0.78 | 1.418 | 0.013 | 0.18 | 0.176 | 16 | 9 | 10000000000000000 | MY | 0 | UCSB anchor | UCSB anchor | 1000000000 | W
290 | 0.27 | 0.57 | 1.61 | 0.017 | 0.62 | 0.08 | 16 | 9 | 10000000000000000 | Midland | 0 | UCSB anchor | UCSB anchor | 1000000000 | W
290 | 0.1928571 | 1.15 | 1.338571 | 0.01 | 0.2042857 | 0.1228571 | 16 | 9 | 10000000000000000 | Palisades | 0 | UCSB anchor | UCSB anchor | 1000000000 | W
290 | 0.24 | 0.54 | 1.7 | 0.014 | 0.56 | 0.09 | 16 | 9 | 10000000000000000 | QC1 | 0 | UCSB anchor | UCSB anchor | 1000000000 | W
290 | 0.24 | 0.56 | 1.68 | 0.014 | 0.55 | 0.09 | 16 | 9 | 10000000000000000 | QC2 | 0 | UCSB anchor | UCSB anchor | 1000000000 | W
290 | 0.06 | 0.3 | 0.26 | 0.005 | 0.21 | 0.21 | 16 | 9 | 10000000000000000 | R1 | 0 | UCSB anchor | UCSB anchor | 1000000000 | P
290 | 0.06 | 1.66 | 0.26 | 0.008 | 0.2 | 0.23 | 16 | 9 | 10000000000000000 | R19 | 0 | UCSB anchor | UCSB anchor | 1000000000 | P
290 | 0.06 | 1.68 | 1.5 | 0.006 | 0.21 | 0.29 | 16 | 9 | 10000000000000000 | R22 | 0 | UCSB anchor | UCSB anchor | 1000000000 | P
290 | 0.154 | 0.85 | 1.41 | 0.003 | 0.3522 | 0.06 | 16 | 9 | 10000000000000000 | R27 | 0 | UCSB anchor | UCSB anchor | 1000000000 | P
290 | 0.06 | 0.23 | 1.5 | 0.007 | 0.21 | 0.27 | 16 | 9 | 10000000000000000 | R35 | 0 | UCSB anchor | UCSB anchor | 1000000000 | P
290 | 0.04 | 0.7 | 1.46 | 0.004 | 0.21 | 0.21 | 16 | 9 | 10000000000000000 | R39 | 0 | UCSB anchor | UCSB anchor | 1000000000 | P
290 | 0.24 | 1.71 | 1.21 | 0.008 | 0.6 | 0.04 | 16 | 9 | 10000000000000000 | RR-WG | 0 | UCSB anchor | UCSB anchor | 1000000000 | W
290 | 0.04 | 1.65 | 1.43 | 0.011 | 0.5 | 0.06 | 16 | 9 | 10000000000000000 | RR-WP | 0 | UCSB anchor | UCSB anchor | 1000000000 | W
290 | 0.56 | 1.66 | 1.36 | 0.01 | 0.38 | 0.04 | 16 | 9 | 10000000000000000 | RR-WV | 0 | UCSB anchor | UCSB anchor | 1000000000 | W
290 | 0.29 | 0.6 | 1.44 | 0.014 | 0.5 | 0.098 | 16 | 9 | 10000000000000000 | TP | 0 | UCSB anchor | UCSB anchor | 1000000000 | W
290 | 0.04 | 0.95 | 1.41 | 0.009 | 0.45 | 0.085 | 16 | 9 | 10000000000000000 | VCW | 0 | UCSB anchor | UCSB anchor | 1000000000 | W
290 | 0.23 | 0.6 | 1.61 | 0.016 | 0.59 | 0.08 | 16 | 9 | 10000000000000000 | W62 | 0 | UCSB anchor | UCSB anchor | 1000000000 | W
290 | 0.3 | 0.69 | 1.65 | 0.016 | 0.63 | 0.1 | 16 | 9 | 10000000000000000 | W63 | 0 | UCSB anchor | UCSB anchor | 1000000000 | W
290 | 0.22 | 0.6 | 1.45 | 0.015 | 0.48 | 0.08 | 16 | 9 | 10000000000000000 | W65 | 0 | UCSB anchor | UCSB anchor | 1000000000 | W
290 | 0.31 | 0.6 | 1.56 | 0.017 | 0.45 | 0.1 | 16 | 9 | 10000000000000000 | W73 | 0 | UCSB anchor | UCSB anchor | 1000000000 | W
290 | 0.21 | 0.63 | 1.69 | 0.014 | 0.45 | 0.08 | 16 | 9 | 10000000000000000 | WA | 0 | UCSB anchor | UCSB anchor | 1000000000 | W
290 | 0.28 | 0.69 | 1.63 | 0.018 | 0.54 | 0.09 | 16 | 9 | 10000000000000000 | WB | 0 | UCSB anchor | UCSB anchor | 1000000000 | W
290 | 0.06 | 0.62 | 1.3 | 0.009 | 0.37 | 0.08 | 16 | 9 | 10000000000000000 | WC | 0 | UCSB anchor | UCSB anchor | 1000000000 | W
290 | 0.23 | 0.6 | 1.61 | 0.02 | 0.59 | 0.08 | 16 | 10 | 10000000000000000 | 62W | 0 | UCSB anchor | UCSB anchor | 10000000000 | W
290 | 0.3 | 0.69 | 1.65 | 0.016 | 0.63 | 0.1 | 16 | 10 | 10000000000000000 | 63W | 0 | UCSB anchor | UCSB anchor | 10000000000 | W
290 | 0.22 | 0.6 | 1.45 | 0.015 | 0.48 | 0.08 | 16 | 10 | 10000000000000000 | 65W | 0 | UCSB anchor | UCSB anchor | 10000000000 | W
290 | 0.18 | 0.61 | 1.27 | 0.009 | 0.5 | 0.08 | 16 | 10 | 10000000000000000 | 67W | 0 | UCSB anchor | UCSB anchor | 10000000000 | W
290 | 0.31 | 0.6 | 1.56 | 0.005 | 0.45 | 0.1 | 16 | 10 | 10000000000000000 | 73W | 0 | UCSB anchor | UCSB anchor | 10000000000 | W
290 | 0.14 | 0.2 | 1.2 | 0.015 | 0.28 | 0.21 | 16 | 10 | 10000000000000000 | A302B | 0 | UCSB anchor | UCSB anchor | 10000000000 | P
290 | 0.05869565 | 0.8 | 1.275652 | 0.005434783 | 0.02086957 | 0.008695652 | 16 | 10 | 10000000000000000 | A508 | 0 | UCSB anchor | UCSB anchor | 10000000000 | F
290 | 0.05 | 0.56 | 1.32 | 0.01 | 0.24 | 0.24 | 16 | 10 | 10000000000000000 | BV | 0 | UCSB anchor | UCSB anchor | 10000000000 | P
290 | 0.21 | 0.63 | 1.69 | 0.014 | 0.45 | 0.08 | 16 | 10 | 10000000000000000 | BW-A | 0 | UCSB anchor | UCSB anchor | 10000000000 | W
290 | 0.28 | 0.69 | 1.63 | 0.018 | 0.54 | 0.09 | 16 | 10 | 10000000000000000 | BW-B | 0 | UCSB anchor | UCSB anchor | 10000000000 | W
290 | 0.06 | 0.62 | 1.3 | 0.009 | 0.37 | 0.08 | 16 | 10 | 10000000000000000 | BW-C | 0 | UCSB anchor | UCSB anchor | 10000000000 | W
290 | 0.34 | 0.85 | 1.64 | 0.006 | 0.18 | 0.15 | 16 | 10 | 10000000000000000 | C11 | 0 | UCSB anchor | UCSB anchor | 10000000000 | PCE
290 | 0.22 | 0.82 | 1.58 | 0.004 | 0.25 | 0.16 | 16 | 10 | 10000000000000000 | C16 | 0 | UCSB anchor | UCSB anchor | 10000000000 | PCE
290 | 0.22 | 1.59 | 1.54 | 0.004 | 0.25 | 0.16 | 16 | 10 | 10000000000000000 | C17 | 0 | UCSB anchor | UCSB anchor | 10000000000 | PCE
290 | 0.42 | 0.85 | 1.63 | 0.005 | 0.16 | 0.16 | 16 | 10 | 10000000000000000 | C19 | 0 | UCSB anchor | UCSB anchor | 10000000000 | PCE
290 | 0.43 | 1.69 | 1.63 | 0.006 | 0.16 | 0.16 | 16 | 10 | 10000000000000000 | C20 | 0 | UCSB anchor | UCSB anchor | 10000000000 | PCE
290 | 0.42 | 0.84 | 0.84 | 0.002 | 0.14 | 0.14 | 16 | 10 | 10000000000000000 | C22 | 0 | UCSB anchor | UCSB anchor | 10000000000 | PCE
290 | 0.02 | 0.85 | 1.6 | 0.006 | 0.16 | 0.13 | 16 | 10 | 10000000000000000 | C3 | 0 | UCSB anchor | UCSB anchor | 10000000000 | PCE
290 | 0.01 | 0.86 | 1.65 | 0.006 | 0.17 | 0.16 | 16 | 10 | 10000000000000000 | C31 | 0 | UCSB anchor | UCSB anchor | 10000000000 | PCE
290 | 0.02 | 0.86 | 1.61 | 0.05 | 0.16 | 0.15 | 16 | 10 | 10000000000000000 | C5 | 0 | UCSB anchor | UCSB anchor | 10000000000 | PCE
290 | 0.02 | 1.68 | 1.5 | 0.007 | 0.17 | 0.15 | 16 | 10 | 10000000000000000 | C6 | 0 | UCSB anchor | UCSB anchor | 10000000000 | PCE
290 | 0 | 1.7 | 1.55 | 0.047 | 0.17 | 0.16 | 16 | 10 | 10000000000000000 | C7 | 0 | UCSB anchor | UCSB anchor | 10000000000 | PCE
290 | 0.01 | 0.86 | 0.85 | 0.003 | 0.15 | 0.15 | 16 | 10 | 10000000000000000 | C9 | 0 | UCSB anchor | UCSB anchor | 10000000000 | PCE
290 | 0.01 | 0.01 | 1.67 | 0.003 | 0.15 | 0.13 | 16 | 10 | 10000000000000000 | CM1 | 0 | UCSB anchor | UCSB anchor | 10000000000 | P
290 | 0.02 | 0.88 | 1.66 | 0.008 | 0.17 | 0.16 | 16 | 10 | 10000000000000000 | CM10 | 0 | UCSB anchor | UCSB anchor | 10000000000 | P
290 | 0.34 | 0.85 | 1.64 | 0.006 | 0.18 | 0.15 | 16 | 10 | 10000000000000000 | CM11 | 0 | UCSB anchor | UCSB anchor | 10000000000 | P
290 | 0.86 | 0.84 | 1.65 | 0.006 | 0.17 | 0.15 | 16 | 10 | 10000000000000000 | CM12 | 0 | UCSB anchor | UCSB anchor | 10000000000 | P
290 | 0.11 | 0.83 | 1.61 | 0.004 | 0.16 | 0.15 | 16 | 10 | 10000000000000000 | CM13 | 0 | UCSB anchor | UCSB anchor | 10000000000 | P
290 | 0.11 | 0.83 | 1.62 | 0.04 | 0.17 | 0.16 | 16 | 10 | 10000000000000000 | CM14 | 0 | UCSB anchor | UCSB anchor | 10000000000 | P
290 | 0.22 | 0.02 | 1.59 | 0.002 | 0.15 | 0.14 | 16 | 10 | 10000000000000000 | CM15 | 0 | UCSB anchor | UCSB anchor | 10000000000 | P
290 | 0.22 | 0.82 | 1.58 | 0.004 | 0.25 | 0.16 | 16 | 10 | 10000000000000000 | CM16 | 0 | UCSB anchor | UCSB anchor | 10000000000 | P
290 | 0.22 | 1.59 | 1.54 | 0.004 | 0.25 | 0.16 | 16 | 10 | 10000000000000000 | CM17 | 0 | UCSB anchor | UCSB anchor | 10000000000 | P
290 | 0.43 | 0.02 | 1.7 | 0.002 | 0.15 | 0.14 | 16 | 10 | 10000000000000000 | CM18 | 0 | UCSB anchor | UCSB anchor | 10000000000 | P
290 | 0.42 | 0.85 | 1.63 | 0.005 | 0.16 | 0.16 | 16 | 10 | 10000000000000000 | CM19 | 0 | UCSB anchor | UCSB anchor | 10000000000 | P
290 | 0.01 | 0.01 | 1.65 | 0.041 | 0.16 | 0.14 | 16 | 10 | 10000000000000000 | CM2 | 0 | UCSB anchor | UCSB anchor | 10000000000 | P
290 | 0.43 | 1.69 | 1.63 | 0.006 | 0.16 | 0.16 | 16 | 10 | 10000000000000000 | CM20 | 0 | UCSB anchor | UCSB anchor | 10000000000 | P
290 | 0.42 | 0.84 | 0.01 | 0.002 | 0.14 | 0.14 | 16 | 10 | 10000000000000000 | CM21 | 0 | UCSB anchor | UCSB anchor | 10000000000 | P
290 | 0.42 | 0.84 | 0.84 | 0.002 | 0.14 | 0.14 | 16 | 10 | 10000000000000000 | CM22 | 0 | UCSB anchor | UCSB anchor | 10000000000 | P
290 | 0.01 | 0.83 | 1.62 | 0.002 | 0.15 | 0.26 | 16 | 10 | 10000000000000000 | CM23 | 0 | UCSB anchor | UCSB anchor | 10000000000 | P
290 | 0.02 | 0.87 | 1.65 | 0.006 | 0.15 | 0.34 | 16 | 10 | 10000000000000000 | CM24 | 0 | UCSB anchor | UCSB anchor | 10000000000 | P
290 | 0.01 | 0.87 | 1.53 | 0.003 | 0.17 | 0.14 | 16 | 10 | 10000000000000000 | CM25 | 0 | UCSB anchor | UCSB anchor | 10000000000 | P
290 | 0.01 | 0.87 | 1.66 | 0.006 | 0.17 | 0.16 | 16 | 10 | 10000000000000000 | CM26 | 0 | UCSB anchor | UCSB anchor | 10000000000 | P
290 | 0.01 | 0.84 | 1.6 | 0.002 | 0.16 | 0.16 | 16 | 10 | 10000000000000000 | CM27 | 0 | UCSB anchor | UCSB anchor | 10000000000 | P
290 | 0.42 | 0.84 | 1.6 | 0.002 | 0.17 | 0.16 | 16 | 10 | 10000000000000000 | CM28 | 0 | UCSB anchor | UCSB anchor | 10000000000 | P
290 | 0.21 | 0.02 | 1.68 | 0.002 | 0.16 | 0.16 | 16 | 10 | 10000000000000000 | CM29 | 0 | UCSB anchor | UCSB anchor | 10000000000 | P
290 | 0.02 | 0.85 | 1.6 | 0.006 | 0.16 | 0.13 | 16 | 10 | 10000000000000000 | CM3 | 0 | UCSB anchor | UCSB anchor | 10000000000 | P
290 | 0.22 | 0.85 | 1.64 | 0.006 | 0.16 | 0.16 | 16 | 10 | 10000000000000000 | CM30 | 0 | UCSB anchor | UCSB anchor | 10000000000 | P
290 | 0.01 | 0.86 | 1.65 | 0.006 | 0.17 | 0.16 | 16 | 10 | 10000000000000000 | CM31 | 0 | UCSB anchor | UCSB anchor | 10000000000 | P
290 | 0.02 | 0.86 | 1.53 | 0.031 | 0.16 | 0.16 | 16 | 10 | 10000000000000000 | CM4 | 0 | UCSB anchor | UCSB anchor | 10000000000 | P
290 | 0.02 | 0.86 | 1.61 | 0.05 | 0.16 | 0.15 | 16 | 10 | 10000000000000000 | CM5 | 0 | UCSB anchor | UCSB anchor | 10000000000 | P
290 | 0.02 | 1.68 | 1.5 | 0.007 | 0.17 | 0.15 | 16 | 10 | 10000000000000000 | CM6 | 0 | UCSB anchor | UCSB anchor | 10000000000 | P
290 | 0 | 1.7 | 1.55 | 0.047 | 0.17 | 0.16 | 16 | 10 | 10000000000000000 | CM7 | 0 | UCSB anchor | UCSB anchor | 10000000000 | P
290 | 0.01 | 0.86 | 0.01 | 0.004 | 0.14 | 0.13 | 16 | 10 | 10000000000000000 | CM8 | 0 | UCSB anchor | UCSB anchor | 10000000000 | P
290 | 0.01 | 0.86 | 0.85 | 0.003 | 0.15 | 0.15 | 16 | 10 | 10000000000000000 | CM9 | 0 | UCSB anchor | UCSB anchor | 10000000000 | P
290 | 0.28 | 0.63 | 1.59 | 0.011 | 0.51 | 0.09 | 16 | 10 | 10000000000000000 | D3 | 0 | UCSB anchor | UCSB anchor | 10000000000 | W
290 | 0.35 | 0.6 | 1.3 | 0.005 | 0.17 | 0.16 | 16 | 10 | 10000000000000000 | EC | 0 | UCSB anchor | UCSB anchor | 10000000000 | W
290 | 0.4 | 0.6 | 1.36 | 0.006 | 0.51 | 0.12 | 16 | 10 | 10000000000000000 | EPRI-C | 0 | UCSB anchor | UCSB anchor | 10000000000 | W
290 | 0.14 | 0.19 | 1.06 | 0.016 | 0.27 | 0.13 | 16 | 10 | 10000000000000000 | F1W | 0 | UCSB anchor | UCSB anchor | 10000000000 | W
290 | 0.195 | 0.597 | 1.327 | 0.005 | 0.229 | 0.215 | 16 | 10 | 10000000000000000 | F2B | 0 | UCSB anchor | UCSB anchor | 10000000000 | P
290 | 0.03 | 0.9 | 0.937 | 0.004 | 0.324 | 0.139 | 16 | 10 | 10000000000000000 | F2W | 0 | UCSB anchor | UCSB anchor | 10000000000 | W
290 | 0.22 | 0.07 | 1.37 | 0.014 | 0.29 | 0.13 | 16 | 10 | 10000000000000000 | HB | 0 | UCSB anchor | UCSB anchor | 10000000000 | W
290 | 0.14 | 0.67 | 1.55 | 0.009 | 0.2 | 0.23 | 16 | 10 | 10000000000000000 | HSST-02 | 0 | UCSB anchor | UCSB anchor | 10000000000 | P
290 | 0.14 | 0.82 | 1.4 | 0.019 | 0.25 | 0.18 | 16 | 10 | 10000000000000000 | JRQ | 0 | UCSB anchor | UCSB anchor | 10000000000 | SRM
290 | 0.06 | 0.75 | 0.79 | 0.01 | 0.28 | 0.2 | 16 | 10 | 10000000000000000 | KP | 0 | UCSB anchor | UCSB anchor | 10000000000 | P
290 | 0.218 | 0.724 | 1.37 | 0.016 | 0.2 | 0.12 | 16 | 10 | 10000000000000000 | KW | 0 | UCSB anchor | UCSB anchor | 10000000000 | W
290 | 0.4 | 0 | 1.37 | 0.005 | 0.22 | 0.14 | 16 | 10 | 10000000000000000 | LA | 0 | UCSB anchor | UCSB anchor | 10000000000 | P
290 | 0.4 | 0.1798333 | 1.35 | 0.005 | 0.22 | 0.1406667 | 16 | 10 | 10000000000000000 | LB | 0 | UCSB anchor | UCSB anchor | 10000000000 | P
290 | 0.41 | 0.86 | 1.44 | 0.005 | 0.23 | 0.14 | 16 | 10 | 10000000000000000 | LC | 0 | UCSB anchor | UCSB anchor | 10000000000 | P
290 | 0.38 | 1.25 | 1.38 | 0.005 | 0.23 | 0.19 | 16 | 10 | 10000000000000000 | LD | 0 | UCSB anchor | UCSB anchor | 10000000000 | P
290 | 0.0001315789 | 0.74 | 1.37 | 0.005 | 0.22 | 0.16 | 16 | 10 | 10000000000000000 | LG | 0 | UCSB anchor | UCSB anchor | 10000000000 | P
290 | 0.11 | 0.74 | 1.39 | 0.005 | 0.24 | 0.16 | 16 | 10 | 10000000000000000 | LH | 0 | UCSB anchor | UCSB anchor | 10000000000 | P
290 | 0.2 | 0.74 | 1.37 | 0.005 | 0.24 | 0.16 | 16 | 10 | 10000000000000000 | LI | 0 | UCSB anchor | UCSB anchor | 10000000000 | P
290 | 0.4119355 | 0.8098387 | 1.34 | 0.005 | 0.13 | 0.1590323 | 16 | 10 | 10000000000000000 | LJ | 0 | UCSB anchor | UCSB anchor | 10000000000 | P
290 | 0.8 | 0.81 | 1.13 | 0.005 | 0.13 | 0.13 | 16 | 10 | 10000000000000000 | LK | 0 | UCSB anchor | UCSB anchor | 10000000000 | P
290 | 0.41 | 0.86 | 1.44 | 0.005 | 0.23 | 0.14 | 16 | 10 | 10000000000000000 | LO | 0 | UCSB anchor | UCSB anchor | 10000000000 | PCE
290 | 0.36 | 0.78 | 1.418 | 0.013 | 0.18 | 0.176 | 16 | 10 | 10000000000000000 | MY | 0 | UCSB anchor | UCSB anchor | 10000000000 | W
290 | 0.27 | 0.57 | 1.61 | 0.017 | 0.62 | 0.08 | 16 | 10 | 10000000000000000 | Midland | 0 | UCSB anchor | UCSB anchor | 10000000000 | W
290 | 0.1928571 | 1.15 | 1.338571 | 0.01 | 0.2042857 | 0.1228571 | 16 | 10 | 10000000000000000 | Palisades | 0 | UCSB anchor | UCSB anchor | 10000000000 | W
290 | 0.24 | 0.54 | 1.7 | 0.014 | 0.56 | 0.09 | 16 | 10 | 10000000000000000 | QC1 | 0 | UCSB anchor | UCSB anchor | 10000000000 | W
290 | 0.24 | 0.56 | 1.68 | 0.014 | 0.55 | 0.09 | 16 | 10 | 10000000000000000 | QC2 | 0 | UCSB anchor | UCSB anchor | 10000000000 | W
290 | 0.06 | 0.3 | 0.26 | 0.005 | 0.21 | 0.21 | 16 | 10 | 10000000000000000 | R1 | 0 | UCSB anchor | UCSB anchor | 10000000000 | P
290 | 0.06 | 1.66 | 0.26 | 0.008 | 0.2 | 0.23 | 16 | 10 | 10000000000000000 | R19 | 0 | UCSB anchor | UCSB anchor | 10000000000 | P
290 | 0.06 | 1.68 | 1.5 | 0.006 | 0.21 | 0.29 | 16 | 10 | 10000000000000000 | R22 | 0 | UCSB anchor | UCSB anchor | 10000000000 | P
290 | 0.154 | 0.85 | 1.41 | 0.003 | 0.3522 | 0.06 | 16 | 10 | 10000000000000000 | R27 | 0 | UCSB anchor | UCSB anchor | 10000000000 | P
290 | 0.06 | 0.23 | 1.5 | 0.007 | 0.21 | 0.27 | 16 | 10 | 10000000000000000 | R35 | 0 | UCSB anchor | UCSB anchor | 10000000000 | P
290 | 0.04 | 0.7 | 1.46 | 0.004 | 0.21 | 0.21 | 16 | 10 | 10000000000000000 | R39 | 0 | UCSB anchor | UCSB anchor | 10000000000 | P
290 | 0.24 | 1.71 | 1.21 | 0.008 | 0.6 | 0.04 | 16 | 10 | 10000000000000000 | RR-WG | 0 | UCSB anchor | UCSB anchor | 10000000000 | W
290 | 0.04 | 1.65 | 1.43 | 0.011 | 0.5 | 0.06 | 16 | 10 | 10000000000000000 | RR-WP | 0 | UCSB anchor | UCSB anchor | 10000000000 | W
290 | 0.56 | 1.66 | 1.36 | 0.01 | 0.38 | 0.04 | 16 | 10 | 10000000000000000 | RR-WV | 0 | UCSB anchor | UCSB anchor | 10000000000 | W
290 | 0.29 | 0.6 | 1.44 | 0.014 | 0.5 | 0.098 | 16 | 10 | 10000000000000000 | TP | 0 | UCSB anchor | UCSB anchor | 10000000000 | W
290 | 0.04 | 0.95 | 1.41 | 0.009 | 0.45 | 0.085 | 16 | 10 | 10000000000000000 | VCW | 0 | UCSB anchor | UCSB anchor | 10000000000 | W
290 | 0.23 | 0.6 | 1.61 | 0.016 | 0.59 | 0.08 | 16 | 10 | 10000000000000000 | W62 | 0 | UCSB anchor | UCSB anchor | 10000000000 | W
290 | 0.3 | 0.69 | 1.65 | 0.016 | 0.63 | 0.1 | 16 | 10 | 10000000000000000 | W63 | 0 | UCSB anchor | UCSB anchor | 10000000000 | W
290 | 0.22 | 0.6 | 1.45 | 0.015 | 0.48 | 0.08 | 16 | 10 | 10000000000000000 | W65 | 0 | UCSB anchor | UCSB anchor | 10000000000 | W
290 | 0.31 | 0.6 | 1.56 | 0.017 | 0.45 | 0.1 | 16 | 10 | 10000000000000000 | W73 | 0 | UCSB anchor | UCSB anchor | 10000000000 | W
290 | 0.21 | 0.63 | 1.69 | 0.014 | 0.45 | 0.08 | 16 | 10 | 10000000000000000 | WA | 0 | UCSB anchor | UCSB anchor | 10000000000 | W
290 | 0.28 | 0.69 | 1.63 | 0.018 | 0.54 | 0.09 | 16 | 10 | 10000000000000000 | WB | 0 | UCSB anchor | UCSB anchor | 10000000000 | W
290 | 0.06 | 0.62 | 1.3 | 0.009 | 0.37 | 0.08 | 16 | 10 | 10000000000000000 | WC | 0 | UCSB anchor | UCSB anchor | 10000000000 | W
290 | 0.23 | 0.6 | 1.61 | 0.02 | 0.59 | 0.08 | 16 | 11 | 10000000000000000 | 62W | 0 | UCSB anchor | UCSB anchor | 100000000000 | W
290 | 0.3 | 0.69 | 1.65 | 0.016 | 0.63 | 0.1 | 16 | 11 | 10000000000000000 | 63W | 0 | UCSB anchor | UCSB anchor | 100000000000 | W
290 | 0.22 | 0.6 | 1.45 | 0.015 | 0.48 | 0.08 | 16 | 11 | 10000000000000000 | 65W | 0 | UCSB anchor | UCSB anchor | 100000000000 | W
290 | 0.18 | 0.61 | 1.27 | 0.009 | 0.5 | 0.08 | 16 | 11 | 10000000000000000 | 67W | 0 | UCSB anchor | UCSB anchor | 100000000000 | W
290 | 0.31 | 0.6 | 1.56 | 0.005 | 0.45 | 0.1 | 16 | 11 | 10000000000000000 | 73W | 0 | UCSB anchor | UCSB anchor | 100000000000 | W
290 | 0.14 | 0.2 | 1.2 | 0.015 | 0.28 | 0.21 | 16 | 11 | 10000000000000000 | A302B | 0 | UCSB anchor | UCSB anchor | 100000000000 | P
290 | 0.05869565 | 0.8 | 1.275652 | 0.005434783 | 0.02086957 | 0.008695652 | 16 | 11 | 10000000000000000 | A508 | 0 | UCSB anchor | UCSB anchor | 100000000000 | F
290 | 0.05 | 0.56 | 1.32 | 0.01 | 0.24 | 0.24 | 16 | 11 | 10000000000000000 | BV | 0 | UCSB anchor | UCSB anchor | 100000000000 | P
290 | 0.21 | 0.63 | 1.69 | 0.014 | 0.45 | 0.08 | 16 | 11 | 10000000000000000 | BW-A | 0 | UCSB anchor | UCSB anchor | 100000000000 | W
290 | 0.28 | 0.69 | 1.63 | 0.018 | 0.54 | 0.09 | 16 | 11 | 10000000000000000 | BW-B | 0 | UCSB anchor | UCSB anchor | 100000000000 | W
290 | 0.06 | 0.62 | 1.3 | 0.009 | 0.37 | 0.08 | 16 | 11 | 10000000000000000 | BW-C | 0 | UCSB anchor | UCSB anchor | 100000000000 | W
290 | 0.34 | 0.85 | 1.64 | 0.006 | 0.18 | 0.15 | 16 | 11 | 10000000000000000 | C11 | 0 | UCSB anchor | UCSB anchor | 100000000000 | PCE
290 | 0.22 | 0.82 | 1.58 | 0.004 | 0.25 | 0.16 | 16 | 11 | 10000000000000000 | C16 | 0 | UCSB anchor | UCSB anchor | 100000000000 | PCE
290 | 0.22 | 1.59 | 1.54 | 0.004 | 0.25 | 0.16 | 16 | 11 | 10000000000000000 | C17 | 0 | UCSB anchor | UCSB anchor | 100000000000 | PCE
290 | 0.42 | 0.85 | 1.63 | 0.005 | 0.16 | 0.16 | 16 | 11 | 10000000000000000 | C19 | 0 | UCSB anchor | UCSB anchor | 100000000000 | PCE
290 | 0.43 | 1.69 | 1.63 | 0.006 | 0.16 | 0.16 | 16 | 11 | 10000000000000000 | C20 | 0 | UCSB anchor | UCSB anchor | 100000000000 | PCE
290 | 0.42 | 0.84 | 0.84 | 0.002 | 0.14 | 0.14 | 16 | 11 | 10000000000000000 | C22 | 0 | UCSB anchor | UCSB anchor | 100000000000 | PCE
290 | 0.02 | 0.85 | 1.6 | 0.006 | 0.16 | 0.13 | 16 | 11 | 10000000000000000 | C3 | 0 | UCSB anchor | UCSB anchor | 100000000000 | PCE
290 | 0.01 | 0.86 | 1.65 | 0.006 | 0.17 | 0.16 | 16 | 11 | 10000000000000000 | C31 | 0 | UCSB anchor | UCSB anchor | 100000000000 | PCE
290 | 0.02 | 0.86 | 1.61 | 0.05 | 0.16 | 0.15 | 16 | 11 | 10000000000000000 | C5 | 0 | UCSB anchor | UCSB anchor | 100000000000 | PCE
290 | 0.02 | 1.68 | 1.5 | 0.007 | 0.17 | 0.15 | 16 | 11 | 10000000000000000 | C6 | 0 | UCSB anchor | UCSB anchor | 100000000000 | PCE
290 | 0 | 1.7 | 1.55 | 0.047 | 0.17 | 0.16 | 16 | 11 | 10000000000000000 | C7 | 0 | UCSB anchor | UCSB anchor | 100000000000 | PCE
290 | 0.01 | 0.86 | 0.85 | 0.003 | 0.15 | 0.15 | 16 | 11 | 10000000000000000 | C9 | 0 | UCSB anchor | UCSB anchor | 100000000000 | PCE
290 | 0.01 | 0.01 | 1.67 | 0.003 | 0.15 | 0.13 | 16 | 11 | 10000000000000000 | CM1 | 0 | UCSB anchor | UCSB anchor | 100000000000 | P
290 | 0.02 | 0.88 | 1.66 | 0.008 | 0.17 | 0.16 | 16 | 11 | 10000000000000000 | CM10 | 0 | UCSB anchor | UCSB anchor | 100000000000 | P
290 | 0.34 | 0.85 | 1.64 | 0.006 | 0.18 | 0.15 | 16 | 11 | 10000000000000000 | CM11 | 0 | UCSB anchor | UCSB anchor | 100000000000 | P
290 | 0.86 | 0.84 | 1.65 | 0.006 | 0.17 | 0.15 | 16 | 11 | 10000000000000000 | CM12 | 0 | UCSB anchor | UCSB anchor | 100000000000 | P
290 | 0.11 | 0.83 | 1.61 | 0.004 | 0.16 | 0.15 | 16 | 11 | 10000000000000000 | CM13 | 0 | UCSB anchor | UCSB anchor | 100000000000 | P
290 | 0.11 | 0.83 | 1.62 | 0.04 | 0.17 | 0.16 | 16 | 11 | 10000000000000000 | CM14 | 0 | UCSB anchor | UCSB anchor | 100000000000 | P
290 | 0.22 | 0.02 | 1.59 | 0.002 | 0.15 | 0.14 | 16 | 11 | 10000000000000000 | CM15 | 0 | UCSB anchor | UCSB anchor | 100000000000 | P
290 | 0.22 | 0.82 | 1.58 | 0.004 | 0.25 | 0.16 | 16 | 11 | 10000000000000000 | CM16 | 0 | UCSB anchor | UCSB anchor | 100000000000 | P
290 | 0.22 | 1.59 | 1.54 | 0.004 | 0.25 | 0.16 | 16 | 11 | 10000000000000000 | CM17 | 0 | UCSB anchor | UCSB anchor | 100000000000 | P
290 | 0.43 | 0.02 | 1.7 | 0.002 | 0.15 | 0.14 | 16 | 11 | 10000000000000000 | CM18 | 0 | UCSB anchor | UCSB anchor | 100000000000 | P
290 | 0.42 | 0.85 | 1.63 | 0.005 | 0.16 | 0.16 | 16 | 11 | 10000000000000000 | CM19 | 0 | UCSB anchor | UCSB anchor | 100000000000 | P
290 | 0.01 | 0.01 | 1.65 | 0.041 | 0.16 | 0.14 | 16 | 11 | 10000000000000000 | CM2 | 0 | UCSB anchor | UCSB anchor | 100000000000 | P
290 | 0.43 | 1.69 | 1.63 | 0.006 | 0.16 | 0.16 | 16 | 11 | 10000000000000000 | CM20 | 0 | UCSB anchor | UCSB anchor | 100000000000 | P
290 | 0.42 | 0.84 | 0.01 | 0.002 | 0.14 | 0.14 | 16 | 11 | 10000000000000000 | CM21 | 0 | UCSB anchor | UCSB anchor | 100000000000 | P
290 | 0.42 | 0.84 | 0.84 | 0.002 | 0.14 | 0.14 | 16 | 11 | 10000000000000000 | CM22 | 0 | UCSB anchor | UCSB anchor | 100000000000 | P
290 | 0.01 | 0.83 | 1.62 | 0.002 | 0.15 | 0.26 | 16 | 11 | 10000000000000000 | CM23 | 0 | UCSB anchor | UCSB anchor | 100000000000 | P
290 | 0.02 | 0.87 | 1.65 | 0.006 | 0.15 | 0.34 | 16 | 11 | 10000000000000000 | CM24 | 0 | UCSB anchor | UCSB anchor | 100000000000 | P
290 | 0.01 | 0.87 | 1.53 | 0.003 | 0.17 | 0.14 | 16 | 11 | 10000000000000000 | CM25 | 0 | UCSB anchor | UCSB anchor | 100000000000 | P
290 | 0.01 | 0.87 | 1.66 | 0.006 | 0.17 | 0.16 | 16 | 11 | 10000000000000000 | CM26 | 0 | UCSB anchor | UCSB anchor | 100000000000 | P
290 | 0.01 | 0.84 | 1.6 | 0.002 | 0.16 | 0.16 | 16 | 11 | 10000000000000000 | CM27 | 0 | UCSB anchor | UCSB anchor | 100000000000 | P
290 | 0.42 | 0.84 | 1.6 | 0.002 | 0.17 | 0.16 | 16 | 11 | 10000000000000000 | CM28 | 0 | UCSB anchor | UCSB anchor | 100000000000 | P
290 | 0.21 | 0.02 | 1.68 | 0.002 | 0.16 | 0.16 | 16 | 11 | 10000000000000000 | CM29 | 0 | UCSB anchor | UCSB anchor | 100000000000 | P
290 | 0.02 | 0.85 | 1.6 | 0.006 | 0.16 | 0.13 | 16 | 11 | 10000000000000000 | CM3 | 0 | UCSB anchor | UCSB anchor | 100000000000 | P
290 | 0.22 | 0.85 | 1.64 | 0.006 | 0.16 | 0.16 | 16 | 11 | 10000000000000000 | CM30 | 0 | UCSB anchor | UCSB anchor | 100000000000 | P
290 | 0.01 | 0.86 | 1.65 | 0.006 | 0.17 | 0.16 | 16 | 11 | 10000000000000000 | CM31 | 0 | UCSB anchor | UCSB anchor | 100000000000 | P
290 | 0.02 | 0.86 | 1.53 | 0.031 | 0.16 | 0.16 | 16 | 11 | 10000000000000000 | CM4 | 0 | UCSB anchor | UCSB anchor | 100000000000 | P
290 | 0.02 | 0.86 | 1.61 | 0.05 | 0.16 | 0.15 | 16 | 11 | 10000000000000000 | CM5 | 0 | UCSB anchor | UCSB anchor | 100000000000 | P
290 | 0.02 | 1.68 | 1.5 | 0.007 | 0.17 | 0.15 | 16 | 11 | 10000000000000000 | CM6 | 0 | UCSB anchor | UCSB anchor | 100000000000 | P
290 | 0 | 1.7 | 1.55 | 0.047 | 0.17 | 0.16 | 16 | 11 | 10000000000000000 | CM7 | 0 | UCSB anchor | UCSB anchor | 100000000000 | P
290 | 0.01 | 0.86 | 0.01 | 0.004 | 0.14 | 0.13 | 16 | 11 | 10000000000000000 | CM8 | 0 | UCSB anchor | UCSB anchor | 100000000000 | P
290 | 0.01 | 0.86 | 0.85 | 0.003 | 0.15 | 0.15 | 16 | 11 | 10000000000000000 | CM9 | 0 | UCSB anchor | UCSB anchor | 100000000000 | P
290 | 0.28 | 0.63 | 1.59 | 0.011 | 0.51 | 0.09 | 16 | 11 | 10000000000000000 | D3 | 0 | UCSB anchor | UCSB anchor | 100000000000 | W
290 | 0.35 | 0.6 | 1.3 | 0.005 | 0.17 | 0.16 | 16 | 11 | 10000000000000000 | EC | 0 | UCSB anchor | UCSB anchor | 100000000000 | W
290 | 0.4 | 0.6 | 1.36 | 0.006 | 0.51 | 0.12 | 16 | 11 | 10000000000000000 | EPRI-C | 0 | UCSB anchor | UCSB anchor | 100000000000 | W
290 | 0.14 | 0.19 | 1.06 | 0.016 | 0.27 | 0.13 | 16 | 11 | 10000000000000000 | F1W | 0 | UCSB anchor | UCSB anchor | 100000000000 | W
290 | 0.195 | 0.597 | 1.327 | 0.005 | 0.229 | 0.215 | 16 | 11 | 10000000000000000 | F2B | 0 | UCSB anchor | UCSB anchor | 100000000000 | P
290 | 0.03 | 0.9 | 0.937 | 0.004 | 0.324 | 0.139 | 16 | 11 | 10000000000000000 | F2W | 0 | UCSB anchor | UCSB anchor | 100000000000 | W
290 | 0.22 | 0.07 | 1.37 | 0.014 | 0.29 | 0.13 | 16 | 11 | 10000000000000000 | HB | 0 | UCSB anchor | UCSB anchor | 100000000000 | W
290 | 0.14 | 0.67 | 1.55 | 0.009 | 0.2 | 0.23 | 16 | 11 | 10000000000000000 | HSST-02 | 0 | UCSB anchor | UCSB anchor | 100000000000 | P
290 | 0.14 | 0.82 | 1.4 | 0.019 | 0.25 | 0.18 | 16 | 11 | 10000000000000000 | JRQ | 0 | UCSB anchor | UCSB anchor | 100000000000 | SRM
290 | 0.06 | 0.75 | 0.79 | 0.01 | 0.28 | 0.2 | 16 | 11 | 10000000000000000 | KP | 0 | UCSB anchor | UCSB anchor | 100000000000 | P
290 | 0.218 | 0.724 | 1.37 | 0.016 | 0.2 | 0.12 | 16 | 11 | 10000000000000000 | KW | 0 | UCSB anchor | UCSB anchor | 100000000000 | W
290 | 0.4 | 0 | 1.37 | 0.005 | 0.22 | 0.14 | 16 | 11 | 10000000000000000 | LA | 0 | UCSB anchor | UCSB anchor | 100000000000 | P
290 | 0.4 | 0.1798333 | 1.35 | 0.005 | 0.22 | 0.1406667 | 16 | 11 | 10000000000000000 | LB | 0 | UCSB anchor | UCSB anchor | 100000000000 | P
290 | 0.41 | 0.86 | 1.44 | 0.005 | 0.23 | 0.14 | 16 | 11 | 10000000000000000 | LC | 0 | UCSB anchor | UCSB anchor | 100000000000 | P
290 | 0.38 | 1.25 | 1.38 | 0.005 | 0.23 | 0.19 | 16 | 11 | 10000000000000000 | LD | 0 | UCSB anchor | UCSB anchor | 100000000000 | P
290 | 0.0001315789 | 0.74 | 1.37 | 0.005 | 0.22 | 0.16 | 16 | 11 | 10000000000000000 | LG | 0 | UCSB anchor | UCSB anchor | 100000000000 | P
290 | 0.11 | 0.74 | 1.39 | 0.005 | 0.24 | 0.16 | 16 | 11 | 10000000000000000 | LH | 0 | UCSB anchor | UCSB anchor | 100000000000 | P
290 | 0.2 | 0.74 | 1.37 | 0.005 | 0.24 | 0.16 | 16 | 11 | 10000000000000000 | LI | 0 | UCSB anchor | UCSB anchor | 100000000000 | P
290 | 0.4119355 | 0.8098387 | 1.34 | 0.005 | 0.13 | 0.1590323 | 16 | 11 | 10000000000000000 | LJ | 0 | UCSB anchor | UCSB anchor | 100000000000 | P
290 | 0.8 | 0.81 | 1.13 | 0.005 | 0.13 | 0.13 | 16 | 11 | 10000000000000000 | LK | 0 | UCSB anchor | UCSB anchor | 100000000000 | P
290 | 0.41 | 0.86 | 1.44 | 0.005 | 0.23 | 0.14 | 16 | 11 | 10000000000000000 | LO | 0 | UCSB anchor | UCSB anchor | 100000000000 | PCE
290 | 0.36 | 0.78 | 1.418 | 0.013 | 0.18 | 0.176 | 16 | 11 | 10000000000000000 | MY | 0 | UCSB anchor | UCSB anchor | 100000000000 | W
290 | 0.27 | 0.57 | 1.61 | 0.017 | 0.62 | 0.08 | 16 | 11 | 10000000000000000 | Midland | 0 | UCSB anchor | UCSB anchor | 100000000000 | W
290 | 0.1928571 | 1.15 | 1.338571 | 0.01 | 0.2042857 | 0.1228571 | 16 | 11 | 10000000000000000 | Palisades | 0 | UCSB anchor | UCSB anchor | 100000000000 | W
290 | 0.24 | 0.54 | 1.7 | 0.014 | 0.56 | 0.09 | 16 | 11 | 10000000000000000 | QC1 | 0 | UCSB anchor | UCSB anchor | 100000000000 | W
290 | 0.24 | 0.56 | 1.68 | 0.014 | 0.55 | 0.09 | 16 | 11 | 10000000000000000 | QC2 | 0 | UCSB anchor | UCSB anchor | 100000000000 | W
290 | 0.06 | 0.3 | 0.26 | 0.005 | 0.21 | 0.21 | 16 | 11 | 10000000000000000 | R1 | 0 | UCSB anchor | UCSB anchor | 100000000000 | P
290 | 0.06 | 1.66 | 0.26 | 0.008 | 0.2 | 0.23 | 16 | 11 | 10000000000000000 | R19 | 0 | UCSB anchor | UCSB anchor | 100000000000 | P
290 | 0.06 | 1.68 | 1.5 | 0.006 | 0.21 | 0.29 | 16 | 11 | 10000000000000000 | R22 | 0 | UCSB anchor | UCSB anchor | 100000000000 | P
290 | 0.154 | 0.85 | 1.41 | 0.003 | 0.3522 | 0.06 | 16 | 11 | 10000000000000000 | R27 | 0 | UCSB anchor | UCSB anchor | 100000000000 | P
290 | 0.06 | 0.23 | 1.5 | 0.007 | 0.21 | 0.27 | 16 | 11 | 10000000000000000 | R35 | 0 | UCSB anchor | UCSB anchor | 100000000000 | P
290 | 0.04 | 0.7 | 1.46 | 0.004 | 0.21 | 0.21 | 16 | 11 | 10000000000000000 | R39 | 0 | UCSB anchor | UCSB anchor | 100000000000 | P
290 | 0.24 | 1.71 | 1.21 | 0.008 | 0.6 | 0.04 | 16 | 11 | 10000000000000000 | RR-WG | 0 | UCSB anchor | UCSB anchor | 100000000000 | W
290 | 0.04 | 1.65 | 1.43 | 0.011 | 0.5 | 0.06 | 16 | 11 | 10000000000000000 | RR-WP | 0 | UCSB anchor | UCSB anchor | 100000000000 | W
290 | 0.56 | 1.66 | 1.36 | 0.01 | 0.38 | 0.04 | 16 | 11 | 10000000000000000 | RR-WV | 0 | UCSB anchor | UCSB anchor | 100000000000 | W
290 | 0.29 | 0.6 | 1.44 | 0.014 | 0.5 | 0.098 | 16 | 11 | 10000000000000000 | TP | 0 | UCSB anchor | UCSB anchor | 100000000000 | W
290 | 0.04 | 0.95 | 1.41 | 0.009 | 0.45 | 0.085 | 16 | 11 | 10000000000000000 | VCW | 0 | UCSB anchor | UCSB anchor | 100000000000 | W
290 | 0.23 | 0.6 | 1.61 | 0.016 | 0.59 | 0.08 | 16 | 11 | 10000000000000000 | W62 | 0 | UCSB anchor | UCSB anchor | 100000000000 | W
290 | 0.3 | 0.69 | 1.65 | 0.016 | 0.63 | 0.1 | 16 | 11 | 10000000000000000 | W63 | 0 | UCSB anchor | UCSB anchor | 100000000000 | W
290 | 0.22 | 0.6 | 1.45 | 0.015 | 0.48 | 0.08 | 16 | 11 | 10000000000000000 | W65 | 0 | UCSB anchor | UCSB anchor | 100000000000 | W
290 | 0.31 | 0.6 | 1.56 | 0.017 | 0.45 | 0.1 | 16 | 11 | 10000000000000000 | W73 | 0 | UCSB anchor | UCSB anchor | 100000000000 | W
290 | 0.21 | 0.63 | 1.69 | 0.014 | 0.45 | 0.08 | 16 | 11 | 10000000000000000 | WA | 0 | UCSB anchor | UCSB anchor | 100000000000 | W
290 | 0.28 | 0.69 | 1.63 | 0.018 | 0.54 | 0.09 | 16 | 11 | 10000000000000000 | WB | 0 | UCSB anchor | UCSB anchor | 100000000000 | W
290 | 0.06 | 0.62 | 1.3 | 0.009 | 0.37 | 0.08 | 16 | 11 | 10000000000000000 | WC | 0 | UCSB anchor | UCSB anchor | 100000000000 | W
290 | 0.23 | 0.6 | 1.61 | 0.02 | 0.59 | 0.08 | 16 | 12 | 10000000000000000 | 62W | 0 | UCSB anchor | UCSB anchor | 1000000000000 | W
290 | 0.3 | 0.69 | 1.65 | 0.016 | 0.63 | 0.1 | 16 | 12 | 10000000000000000 | 63W | 0 | UCSB anchor | UCSB anchor | 1000000000000 | W
290 | 0.22 | 0.6 | 1.45 | 0.015 | 0.48 | 0.08 | 16 | 12 | 10000000000000000 | 65W | 0 | UCSB anchor | UCSB anchor | 1000000000000 | W
290 | 0.18 | 0.61 | 1.27 | 0.009 | 0.5 | 0.08 | 16 | 12 | 10000000000000000 | 67W | 0 | UCSB anchor | UCSB anchor | 1000000000000 | W
290 | 0.31 | 0.6 | 1.56 | 0.005 | 0.45 | 0.1 | 16 | 12 | 10000000000000000 | 73W | 0 | UCSB anchor | UCSB anchor | 1000000000000 | W
290 | 0.14 | 0.2 | 1.2 | 0.015 | 0.28 | 0.21 | 16 | 12 | 10000000000000000 | A302B | 0 | UCSB anchor | UCSB anchor | 1000000000000 | P
290 | 0.05869565 | 0.8 | 1.275652 | 0.005434783 | 0.02086957 | 0.008695652 | 16 | 12 | 10000000000000000 | A508 | 0 | UCSB anchor | UCSB anchor | 1000000000000 | F
290 | 0.05 | 0.56 | 1.32 | 0.01 | 0.24 | 0.24 | 16 | 12 | 10000000000000000 | BV | 0 | UCSB anchor | UCSB anchor | 1000000000000 | P
290 | 0.21 | 0.63 | 1.69 | 0.014 | 0.45 | 0.08 | 16 | 12 | 10000000000000000 | BW-A | 0 | UCSB anchor | UCSB anchor | 1000000000000 | W
290 | 0.28 | 0.69 | 1.63 | 0.018 | 0.54 | 0.09 | 16 | 12 | 10000000000000000 | BW-B | 0 | UCSB anchor | UCSB anchor | 1000000000000 | W
290 | 0.06 | 0.62 | 1.3 | 0.009 | 0.37 | 0.08 | 16 | 12 | 10000000000000000 | BW-C | 0 | UCSB anchor | UCSB anchor | 1000000000000 | W
290 | 0.34 | 0.85 | 1.64 | 0.006 | 0.18 | 0.15 | 16 | 12 | 10000000000000000 | C11 | 0 | UCSB anchor | UCSB anchor | 1000000000000 | PCE
290 | 0.22 | 0.82 | 1.58 | 0.004 | 0.25 | 0.16 | 16 | 12 | 10000000000000000 | C16 | 0 | UCSB anchor | UCSB anchor | 1000000000000 | PCE
290 | 0.22 | 1.59 | 1.54 | 0.004 | 0.25 | 0.16 | 16 | 12 | 10000000000000000 | C17 | 0 | UCSB anchor | UCSB anchor | 1000000000000 | PCE
290 | 0.42 | 0.85 | 1.63 | 0.005 | 0.16 | 0.16 | 16 | 12 | 10000000000000000 | C19 | 0 | UCSB anchor | UCSB anchor | 1000000000000 | PCE
290 | 0.43 | 1.69 | 1.63 | 0.006 | 0.16 | 0.16 | 16 | 12 | 10000000000000000 | C20 | 0 | UCSB anchor | UCSB anchor | 1000000000000 | PCE
290 | 0.42 | 0.84 | 0.84 | 0.002 | 0.14 | 0.14 | 16 | 12 | 10000000000000000 | C22 | 0 | UCSB anchor | UCSB anchor | 1000000000000 | PCE
290 | 0.02 | 0.85 | 1.6 | 0.006 | 0.16 | 0.13 | 16 | 12 | 10000000000000000 | C3 | 0 | UCSB anchor | UCSB anchor | 1000000000000 | PCE
290 | 0.01 | 0.86 | 1.65 | 0.006 | 0.17 | 0.16 | 16 | 12 | 10000000000000000 | C31 | 0 | UCSB anchor | UCSB anchor | 1000000000000 | PCE
290 | 0.02 | 0.86 | 1.61 | 0.05 | 0.16 | 0.15 | 16 | 12 | 10000000000000000 | C5 | 0 | UCSB anchor | UCSB anchor | 1000000000000 | PCE
290 | 0.02 | 1.68 | 1.5 | 0.007 | 0.17 | 0.15 | 16 | 12 | 10000000000000000 | C6 | 0 | UCSB anchor | UCSB anchor | 1000000000000 | PCE
290 | 0 | 1.7 | 1.55 | 0.047 | 0.17 | 0.16 | 16 | 12 | 10000000000000000 | C7 | 0 | UCSB anchor | UCSB anchor | 1000000000000 | PCE
290 | 0.01 | 0.86 | 0.85 | 0.003 | 0.15 | 0.15 | 16 | 12 | 10000000000000000 | C9 | 0 | UCSB anchor | UCSB anchor | 1000000000000 | PCE
290 | 0.01 | 0.01 | 1.67 | 0.003 | 0.15 | 0.13 | 16 | 12 | 10000000000000000 | CM1 | 0 | UCSB anchor | UCSB anchor | 1000000000000 | P
290 | 0.02 | 0.88 | 1.66 | 0.008 | 0.17 | 0.16 | 16 | 12 | 10000000000000000 | CM10 | 0 | UCSB anchor | UCSB anchor | 1000000000000 | P
290 | 0.34 | 0.85 | 1.64 | 0.006 | 0.18 | 0.15 | 16 | 12 | 10000000000000000 | CM11 | 0 | UCSB anchor | UCSB anchor | 1000000000000 | P
290 | 0.86 | 0.84 | 1.65 | 0.006 | 0.17 | 0.15 | 16 | 12 | 10000000000000000 | CM12 | 0 | UCSB anchor | UCSB anchor | 1000000000000 | P
290 | 0.11 | 0.83 | 1.61 | 0.004 | 0.16 | 0.15 | 16 | 12 | 10000000000000000 | CM13 | 0 | UCSB anchor | UCSB anchor | 1000000000000 | P
290 | 0.11 | 0.83 | 1.62 | 0.04 | 0.17 | 0.16 | 16 | 12 | 10000000000000000 | CM14 | 0 | UCSB anchor | UCSB anchor | 1000000000000 | P
290 | 0.22 | 0.02 | 1.59 | 0.002 | 0.15 | 0.14 | 16 | 12 | 10000000000000000 | CM15 | 0 | UCSB anchor | UCSB anchor | 1000000000000 | P
290 | 0.22 | 0.82 | 1.58 | 0.004 | 0.25 | 0.16 | 16 | 12 | 10000000000000000 | CM16 | 0 | UCSB anchor | UCSB anchor | 1000000000000 | P
290 | 0.22 | 1.59 | 1.54 | 0.004 | 0.25 | 0.16 | 16 | 12 | 10000000000000000 | CM17 | 0 | UCSB anchor | UCSB anchor | 1000000000000 | P
290 | 0.43 | 0.02 | 1.7 | 0.002 | 0.15 | 0.14 | 16 | 12 | 10000000000000000 | CM18 | 0 | UCSB anchor | UCSB anchor | 1000000000000 | P
290 | 0.42 | 0.85 | 1.63 | 0.005 | 0.16 | 0.16 | 16 | 12 | 10000000000000000 | CM19 | 0 | UCSB anchor | UCSB anchor | 1000000000000 | P
290 | 0.01 | 0.01 | 1.65 | 0.041 | 0.16 | 0.14 | 16 | 12 | 10000000000000000 | CM2 | 0 | UCSB anchor | UCSB anchor | 1000000000000 | P
290 | 0.43 | 1.69 | 1.63 | 0.006 | 0.16 | 0.16 | 16 | 12 | 10000000000000000 | CM20 | 0 | UCSB anchor | UCSB anchor | 1000000000000 | P
290 | 0.42 | 0.84 | 0.01 | 0.002 | 0.14 | 0.14 | 16 | 12 | 10000000000000000 | CM21 | 0 | UCSB anchor | UCSB anchor | 1000000000000 | P
290 | 0.42 | 0.84 | 0.84 | 0.002 | 0.14 | 0.14 | 16 | 12 | 10000000000000000 | CM22 | 0 | UCSB anchor | UCSB anchor | 1000000000000 | P
290 | 0.01 | 0.83 | 1.62 | 0.002 | 0.15 | 0.26 | 16 | 12 | 10000000000000000 | CM23 | 0 | UCSB anchor | UCSB anchor | 1000000000000 | P
290 | 0.02 | 0.87 | 1.65 | 0.006 | 0.15 | 0.34 | 16 | 12 | 10000000000000000 | CM24 | 0 | UCSB anchor | UCSB anchor | 1000000000000 | P
290 | 0.01 | 0.87 | 1.53 | 0.003 | 0.17 | 0.14 | 16 | 12 | 10000000000000000 | CM25 | 0 | UCSB anchor | UCSB anchor | 1000000000000 | P
290 | 0.01 | 0.87 | 1.66 | 0.006 | 0.17 | 0.16 | 16 | 12 | 10000000000000000 | CM26 | 0 | UCSB anchor | UCSB anchor | 1000000000000 | P
290 | 0.01 | 0.84 | 1.6 | 0.002 | 0.16 | 0.16 | 16 | 12 | 10000000000000000 | CM27 | 0 | UCSB anchor | UCSB anchor | 1000000000000 | P
290 | 0.42 | 0.84 | 1.6 | 0.002 | 0.17 | 0.16 | 16 | 12 | 10000000000000000 | CM28 | 0 | UCSB anchor | UCSB anchor | 1000000000000 | P
290 | 0.21 | 0.02 | 1.68 | 0.002 | 0.16 | 0.16 | 16 | 12 | 10000000000000000 | CM29 | 0 | UCSB anchor | UCSB anchor | 1000000000000 | P
290 | 0.02 | 0.85 | 1.6 | 0.006 | 0.16 | 0.13 | 16 | 12 | 10000000000000000 | CM3 | 0 | UCSB anchor | UCSB anchor | 1000000000000 | P
290 | 0.22 | 0.85 | 1.64 | 0.006 | 0.16 | 0.16 | 16 | 12 | 10000000000000000 | CM30 | 0 | UCSB anchor | UCSB anchor | 1000000000000 | P
290 | 0.01 | 0.86 | 1.65 | 0.006 | 0.17 | 0.16 | 16 | 12 | 10000000000000000 | CM31 | 0 | UCSB anchor | UCSB anchor | 1000000000000 | P
290 | 0.02 | 0.86 | 1.53 | 0.031 | 0.16 | 0.16 | 16 | 12 | 10000000000000000 | CM4 | 0 | UCSB anchor | UCSB anchor | 1000000000000 | P
290 | 0.02 | 0.86 | 1.61 | 0.05 | 0.16 | 0.15 | 16 | 12 | 10000000000000000 | CM5 | 0 | UCSB anchor | UCSB anchor | 1000000000000 | P
290 | 0.02 | 1.68 | 1.5 | 0.007 | 0.17 | 0.15 | 16 | 12 | 10000000000000000 | CM6 | 0 | UCSB anchor | UCSB anchor | 1000000000000 | P
290 | 0 | 1.7 | 1.55 | 0.047 | 0.17 | 0.16 | 16 | 12 | 10000000000000000 | CM7 | 0 | UCSB anchor | UCSB anchor | 1000000000000 | P
290 | 0.01 | 0.86 | 0.01 | 0.004 | 0.14 | 0.13 | 16 | 12 | 10000000000000000 | CM8 | 0 | UCSB anchor | UCSB anchor | 1000000000000 | P
290 | 0.01 | 0.86 | 0.85 | 0.003 | 0.15 | 0.15 | 16 | 12 | 10000000000000000 | CM9 | 0 | UCSB anchor | UCSB anchor | 1000000000000 | P
290 | 0.28 | 0.63 | 1.59 | 0.011 | 0.51 | 0.09 | 16 | 12 | 10000000000000000 | D3 | 0 | UCSB anchor | UCSB anchor | 1000000000000 | W
290 | 0.35 | 0.6 | 1.3 | 0.005 | 0.17 | 0.16 | 16 | 12 | 10000000000000000 | EC | 0 | UCSB anchor | UCSB anchor | 1000000000000 | W
290 | 0.4 | 0.6 | 1.36 | 0.006 | 0.51 | 0.12 | 16 | 12 | 10000000000000000 | EPRI-C | 0 | UCSB anchor | UCSB anchor | 1000000000000 | W
290 | 0.14 | 0.19 | 1.06 | 0.016 | 0.27 | 0.13 | 16 | 12 | 10000000000000000 | F1W | 0 | UCSB anchor | UCSB anchor | 1000000000000 | W
290 | 0.195 | 0.597 | 1.327 | 0.005 | 0.229 | 0.215 | 16 | 12 | 10000000000000000 | F2B | 0 | UCSB anchor | UCSB anchor | 1000000000000 | P
290 | 0.03 | 0.9 | 0.937 | 0.004 | 0.324 | 0.139 | 16 | 12 | 10000000000000000 | F2W | 0 | UCSB anchor | UCSB anchor | 1000000000000 | W
290 | 0.22 | 0.07 | 1.37 | 0.014 | 0.29 | 0.13 | 16 | 12 | 10000000000000000 | HB | 0 | UCSB anchor | UCSB anchor | 1000000000000 | W
290 | 0.14 | 0.67 | 1.55 | 0.009 | 0.2 | 0.23 | 16 | 12 | 10000000000000000 | HSST-02 | 0 | UCSB anchor | UCSB anchor | 1000000000000 | P
290 | 0.14 | 0.82 | 1.4 | 0.019 | 0.25 | 0.18 | 16 | 12 | 10000000000000000 | JRQ | 0 | UCSB anchor | UCSB anchor | 1000000000000 | SRM
290 | 0.06 | 0.75 | 0.79 | 0.01 | 0.28 | 0.2 | 16 | 12 | 10000000000000000 | KP | 0 | UCSB anchor | UCSB anchor | 1000000000000 | P
290 | 0.218 | 0.724 | 1.37 | 0.016 | 0.2 | 0.12 | 16 | 12 | 10000000000000000 | KW | 0 | UCSB anchor | UCSB anchor | 1000000000000 | W
290 | 0.4 | 0 | 1.37 | 0.005 | 0.22 | 0.14 | 16 | 12 | 10000000000000000 | LA | 0 | UCSB anchor | UCSB anchor | 1000000000000 | P
290 | 0.4 | 0.1798333 | 1.35 | 0.005 | 0.22 | 0.1406667 | 16 | 12 | 10000000000000000 | LB | 0 | UCSB anchor | UCSB anchor | 1000000000000 | P
290 | 0.41 | 0.86 | 1.44 | 0.005 | 0.23 | 0.14 | 16 | 12 | 10000000000000000 | LC | 0 | UCSB anchor | UCSB anchor | 1000000000000 | P
290 | 0.38 | 1.25 | 1.38 | 0.005 | 0.23 | 0.19 | 16 | 12 | 10000000000000000 | LD | 0 | UCSB anchor | UCSB anchor | 1000000000000 | P
290 | 0.0001315789 | 0.74 | 1.37 | 0.005 | 0.22 | 0.16 | 16 | 12 | 10000000000000000 | LG | 0 | UCSB anchor | UCSB anchor | 1000000000000 | P
290 | 0.11 | 0.74 | 1.39 | 0.005 | 0.24 | 0.16 | 16 | 12 | 10000000000000000 | LH | 0 | UCSB anchor | UCSB anchor | 1000000000000 | P
290 | 0.2 | 0.74 | 1.37 | 0.005 | 0.24 | 0.16 | 16 | 12 | 10000000000000000 | LI | 0 | UCSB anchor | UCSB anchor | 1000000000000 | P
290 | 0.4119355 | 0.8098387 | 1.34 | 0.005 | 0.13 | 0.1590323 | 16 | 12 | 10000000000000000 | LJ | 0 | UCSB anchor | UCSB anchor | 1000000000000 | P
290 | 0.8 | 0.81 | 1.13 | 0.005 | 0.13 | 0.13 | 16 | 12 | 10000000000000000 | LK | 0 | UCSB anchor | UCSB anchor | 1000000000000 | P
290 | 0.41 | 0.86 | 1.44 | 0.005 | 0.23 | 0.14 | 16 | 12 | 10000000000000000 | LO | 0 | UCSB anchor | UCSB anchor | 1000000000000 | PCE
290 | 0.36 | 0.78 | 1.418 | 0.013 | 0.18 | 0.176 | 16 | 12 | 10000000000000000 | MY | 0 | UCSB anchor | UCSB anchor | 1000000000000 | W
290 | 0.27 | 0.57 | 1.61 | 0.017 | 0.62 | 0.08 | 16 | 12 | 10000000000000000 | Midland | 0 | UCSB anchor | UCSB anchor | 1000000000000 | W
290 | 0.1928571 | 1.15 | 1.338571 | 0.01 | 0.2042857 | 0.1228571 | 16 | 12 | 10000000000000000 | Palisades | 0 | UCSB anchor | UCSB anchor | 1000000000000 | W
290 | 0.24 | 0.54 | 1.7 | 0.014 | 0.56 | 0.09 | 16 | 12 | 10000000000000000 | QC1 | 0 | UCSB anchor | UCSB anchor | 1000000000000 | W
290 | 0.24 | 0.56 | 1.68 | 0.014 | 0.55 | 0.09 | 16 | 12 | 10000000000000000 | QC2 | 0 | UCSB anchor | UCSB anchor | 1000000000000 | W
290 | 0.06 | 0.3 | 0.26 | 0.005 | 0.21 | 0.21 | 16 | 12 | 10000000000000000 | R1 | 0 | UCSB anchor | UCSB anchor | 1000000000000 | P
290 | 0.06 | 1.66 | 0.26 | 0.008 | 0.2 | 0.23 | 16 | 12 | 10000000000000000 | R19 | 0 | UCSB anchor | UCSB anchor | 1000000000000 | P
290 | 0.06 | 1.68 | 1.5 | 0.006 | 0.21 | 0.29 | 16 | 12 | 10000000000000000 | R22 | 0 | UCSB anchor | UCSB anchor | 1000000000000 | P
290 | 0.154 | 0.85 | 1.41 | 0.003 | 0.3522 | 0.06 | 16 | 12 | 10000000000000000 | R27 | 0 | UCSB anchor | UCSB anchor | 1000000000000 | P
290 | 0.06 | 0.23 | 1.5 | 0.007 | 0.21 | 0.27 | 16 | 12 | 10000000000000000 | R35 | 0 | UCSB anchor | UCSB anchor | 1000000000000 | P
290 | 0.04 | 0.7 | 1.46 | 0.004 | 0.21 | 0.21 | 16 | 12 | 10000000000000000 | R39 | 0 | UCSB anchor | UCSB anchor | 1000000000000 | P
290 | 0.24 | 1.71 | 1.21 | 0.008 | 0.6 | 0.04 | 16 | 12 | 10000000000000000 | RR-WG | 0 | UCSB anchor | UCSB anchor | 1000000000000 | W
290 | 0.04 | 1.65 | 1.43 | 0.011 | 0.5 | 0.06 | 16 | 12 | 10000000000000000 | RR-WP | 0 | UCSB anchor | UCSB anchor | 1000000000000 | W
290 | 0.56 | 1.66 | 1.36 | 0.01 | 0.38 | 0.04 | 16 | 12 | 10000000000000000 | RR-WV | 0 | UCSB anchor | UCSB anchor | 1000000000000 | W
290 | 0.29 | 0.6 | 1.44 | 0.014 | 0.5 | 0.098 | 16 | 12 | 10000000000000000 | TP | 0 | UCSB anchor | UCSB anchor | 1000000000000 | W
290 | 0.04 | 0.95 | 1.41 | 0.009 | 0.45 | 0.085 | 16 | 12 | 10000000000000000 | VCW | 0 | UCSB anchor | UCSB anchor | 1000000000000 | W
290 | 0.23 | 0.6 | 1.61 | 0.016 | 0.59 | 0.08 | 16 | 12 | 10000000000000000 | W62 | 0 | UCSB anchor | UCSB anchor | 1000000000000 | W
290 | 0.3 | 0.69 | 1.65 | 0.016 | 0.63 | 0.1 | 16 | 12 | 10000000000000000 | W63 | 0 | UCSB anchor | UCSB anchor | 1000000000000 | W
290 | 0.22 | 0.6 | 1.45 | 0.015 | 0.48 | 0.08 | 16 | 12 | 10000000000000000 | W65 | 0 | UCSB anchor | UCSB anchor | 1000000000000 | W
290 | 0.31 | 0.6 | 1.56 | 0.017 | 0.45 | 0.1 | 16 | 12 | 10000000000000000 | W73 | 0 | UCSB anchor | UCSB anchor | 1000000000000 | W
290 | 0.21 | 0.63 | 1.69 | 0.014 | 0.45 | 0.08 | 16 | 12 | 10000000000000000 | WA | 0 | UCSB anchor | UCSB anchor | 1000000000000 | W
290 | 0.28 | 0.69 | 1.63 | 0.018 | 0.54 | 0.09 | 16 | 12 | 10000000000000000 | WB | 0 | UCSB anchor | UCSB anchor | 1000000000000 | W
290 | 0.06 | 0.62 | 1.3 | 0.009 | 0.37 | 0.08 | 16 | 12 | 10000000000000000 | WC | 0 | UCSB anchor | UCSB anchor | 1000000000000 | W
290 | 0.04 | 0.74 | 0.6 | 0.012 | 0.23 | 0.21 | 15 | 8 | 1000000000000000 | AD1-F1 | 0 | Plotter anchor | Plotter anchor | 100000000 | F
290 | 0.03 | 0.56 | 1.4 | 0.005 | 0.31 | 0.13 | 15 | 8 | 1000000000000000 | AD1-W1 | 0 | Plotter anchor | Plotter anchor | 100000000 | W
290 | 0.15 | 0.52 | 1.32 | 0.01 | 0.2 | 0.21 | 15 | 8 | 1000000000000000 | AN1-P1 | 0 | Plotter anchor | Plotter anchor | 100000000 | P
290 | 0.17 | 0.64 | 1.478 | 0.011 | 0.225 | 0.217 | 15 | 8 | 1000000000000000 | AN1-SRM2 | 0 | Plotter anchor | Plotter anchor | 100000000 | SRM
290 | 0.27 | 0.58 | 1.49 | 0.016 | 0.51 | 0.09 | 15 | 8 | 1000000000000000 | AN1-W1 | 0 | Plotter anchor | Plotter anchor | 100000000 | W
290 | 0.096 | 0.58 | 1.4 | 0.009 | 0.21 | 0.22 | 15 | 8 | 1000000000000000 | AN2-P1 | 0 | Plotter anchor | Plotter anchor | 100000000 | P
290 | 0.174 | 0.665 | 1.465 | 0.01 | 0.186 | 0.219 | 15 | 8 | 1000000000000000 | AN2-SRM1 | 0 | Plotter anchor | Plotter anchor | 100000000 | SRM
290 | 0.045 | 0.083 | 1.33 | 0.004 | 0.14 | 0.13 | 15 | 8 | 1000000000000000 | AN2-W1 | 0 | Plotter anchor | Plotter anchor | 100000000 | W
290 | 0.03 | 0.73 | 1.33 | 0.007 | 0.28 | 0.2 | 15 | 8 | 1000000000000000 | BD1-F1 | 0 | Plotter anchor | Plotter anchor | 100000000 | F
290 | 0.04 | 0.67 | 1.44 | 0.015 | 0.48 | 0.066 | 15 | 8 | 1000000000000000 | BD1-W1 | 0 | Plotter anchor | Plotter anchor | 100000000 | W
290 | 0.057 | 0.77 | 1.38 | 0.013 | 0.3 | 0.24 | 15 | 8 | 1000000000000000 | BD2-F1 | 0 | Plotter anchor | Plotter anchor | 100000000 | F
290 | 0.04 | 0.64 | 1.45 | 0.011 | 0.53 | 0.069 | 15 | 8 | 1000000000000000 | BD2-W1 | 0 | Plotter anchor | Plotter anchor | 100000000 | W
290 | 0.14 | 0.55 | 1.35 | 0.007 | 0.19 | 0.2 | 15 | 8 | 1000000000000000 | BF2-P1 | 0 | Plotter anchor | Plotter anchor | 100000000 | P
290 | 0.2 | 0.33 | 1.49 | 0.01 | 0.09 | 0.15 | 15 | 8 | 1000000000000000 | BF2-W1 | 0 | Plotter anchor | Plotter anchor | 100000000 | W
290 | 0.04 | 0.86 | 0.71 | 0.011 | 0.2 | 0 | 15 | 8 | 1000000000000000 | BOR-F1 | 0 | Plotter anchor | Plotter anchor | 100000000 | F
290 | 0.04 | 0.85 | 0.75 | 0.01 | 0.32 | 0 | 15 | 8 | 1000000000000000 | BOR-F2 | 0 | Plotter anchor | Plotter anchor | 100000000 | F
290 | 0.09 | 0.05 | 1.98 | 0.011 | 0.19 | 0 | 15 | 8 | 1000000000000000 | BOR-W1 | 0 | Plotter anchor | Plotter anchor | 100000000 | W
290 | 0.1 | 0.18 | 1.42 | 0.016 | 0.25 | 0.3 | 15 | 8 | 1000000000000000 | BRP-P1 | 0 | Plotter anchor | Plotter anchor | 100000000 | P
290 | 0.27 | 0.1 | 1.25 | 0.014 | 0.28 | 0.12 | 15 | 8 | 1000000000000000 | BRP-W1 | 0 | Plotter anchor | Plotter anchor | 100000000 | W
290 | 0.14 | 0.84 | 1.4 | 0.019 | 0.25 | 0.19 | 15 | 8 | 1000000000000000 | BRU-SRM4 | 0 | Plotter anchor | Plotter anchor | 100000000 | SRM
290 | 0.2 | 0.54 | 1.31 | 0.01 | 0.18 | 0.2 | 15 | 8 | 1000000000000000 | BV1-P1 | 0 | Plotter anchor | Plotter anchor | 100000000 | P
290 | 0.26 | 0.62 | 1.37 | 0.018 | 0.27 | 0.11 | 15 | 8 | 1000000000000000 | BV1-W1 | 0 | Plotter anchor | Plotter anchor | 100000000 | W
290 | 0.05 | 0.56 | 1.32 | 0.01 | 0.24 | 0.24 | 15 | 8 | 1000000000000000 | BV2-P1 | 0 | Plotter anchor | Plotter anchor | 100000000 | P
290 | 0.08 | 0.07 | 1.17 | 0.008 | 0.14 | 0.1 | 15 | 8 | 1000000000000000 | BV2-W1 | 0 | Plotter anchor | Plotter anchor | 100000000 | W
290 | 0.12 | 0.56 | 1.5 | 0.01 | 0.27 | 0.23 | 15 | 8 | 1000000000000000 | BW1-P1 | 0 | Plotter anchor | Plotter anchor | 100000000 | P
290 | 0.05 | 0.96 | 1.42 | 0.019 | 0.36 | 0.08 | 15 | 8 | 1000000000000000 | BW1-W1 | 0 | Plotter anchor | Plotter anchor | 100000000 | W
290 | 0.12 | 0.56 | 1.5 | 0.01 | 0.27 | 0.23 | 15 | 8 | 1000000000000000 | BW2-P1 | 0 | Plotter anchor | Plotter anchor | 100000000 | P
290 | 0.05 | 0.73 | 0.69 | 0.01 | 0.27 | 0.21 | 15 | 8 | 1000000000000000 | BY1-F1 | 0 | Plotter anchor | Plotter anchor | 100000000 | F
290 | 0.026 | 0.71 | 1.48 | 0.011 | 0.57 | 0.08 | 15 | 8 | 1000000000000000 | BY1-W1 | 0 | Plotter anchor | Plotter anchor | 100000000 | W
290 | 0.07 | 0.65 | 1.18 | 0.005 | 0.23 | 0.18 | 15 | 8 | 1000000000000000 | BY2-F1 | 0 | Plotter anchor | Plotter anchor | 100000000 | F
290 | 0.03 | 0.65 | 1.34 | 0.01 | 0.55 | 0.09 | 15 | 8 | 1000000000000000 | BY2-W1 | 0 | Plotter anchor | Plotter anchor | 100000000 | W
290 | 0.09 | 0.845 | 0.725 | 0.008 | 0.292 | 0.204 | 15 | 8 | 1000000000000000 | CB1-F1 | 0 | Plotter anchor | Plotter anchor | 100000000 | F
290 | 0.049 | 0.725 | 1.85 | 0.012 | 0.239 | 0.059 | 15 | 8 | 1000000000000000 | CB1-W1 | 0 | Plotter anchor | Plotter anchor | 100000000 | W
290 | 0.081 | 0.61 | 1.393 | 0.012 | 0.285 | 0.235 | 15 | 8 | 1000000000000000 | CB2-P1 | 0 | Plotter anchor | Plotter anchor | 100000000 | P
290 | 0.042 | 0.153 | 1.163 | 0.008 | 0.133 | 0.14 | 15 | 8 | 1000000000000000 | CB2-W1 | 0 | Plotter anchor | Plotter anchor | 100000000 | W
290 | 0.12 | 0.64 | 1.29 | 0.011 | 0.24 | 0.26 | 15 | 8 | 1000000000000000 | CC1-P1 | 0 | Plotter anchor | Plotter anchor | 100000000 | P
290 | 0.174 | 0.665 | 1.465 | 0.01 | 0.186 | 0.219 | 15 | 8 | 1000000000000000 | CC1-SRM1 | 0 | Plotter anchor | Plotter anchor | 100000000 | SRM
290 | 0.18 | 0.16 | 1.05 | 0.014 | 0.2 | 0.15 | 15 | 8 | 1000000000000000 | CC1-W1 | 0 | Plotter anchor | Plotter anchor | 100000000 | W
290 | 0.133 | 0.66 | 1.21 | 0.005 | 0.205 | 0.208 | 15 | 8 | 1000000000000000 | CC2-P1 | 0 | Plotter anchor | Plotter anchor | 100000000 | P
290 | 0.174 | 0.665 | 1.465 | 0.01 | 0.186 | 0.219 | 15 | 8 | 1000000000000000 | CC2-SRM1 | 0 | Plotter anchor | Plotter anchor | 100000000 | SRM
290 | 0.21 | 0.06 | 1.167 | 0.013 | 0.143 | 0.115 | 15 | 8 | 1000000000000000 | CC2-W1 | 0 | Plotter anchor | Plotter anchor | 100000000 | W
290 | 0.14 | 0.49 | 1.4 | 0.009 | 0.25 | 0.24 | 15 | 8 | 1000000000000000 | CK1-P1 | 0 | Plotter anchor | Plotter anchor | 100000000 | P
290 | 0.17 | 0.64 | 1.478 | 0.011 | 0.225 | 0.217 | 15 | 8 | 1000000000000000 | CK1-SRM2 | 0 | Plotter anchor | Plotter anchor | 100000000 | SRM
290 | 0.27 | 0.74 | 1.33 | 0.023 | 0.18 | 0.26 | 15 | 8 | 1000000000000000 | CK1-W1 | 0 | Plotter anchor | Plotter anchor | 100000000 | W
290 | 0.11 | 0.58 | 1.285 | 0.017 | 0.215 | 0.215 | 15 | 8 | 1000000000000000 | CK2-P1 | 0 | Plotter anchor | Plotter anchor | 100000000 | P
290 | 0.053 | 0.965 | 1.375 | 0.02 | 0.4 | 0.095 | 15 | 8 | 1000000000000000 | CK2-W1 | 0 | Plotter anchor | Plotter anchor | 100000000 | W
290 | 0.06 | 0.55 | 1.32 | 0.005 | 0.22 | 0.23 | 15 | 8 | 1000000000000000 | CL1-P1 | 0 | Plotter anchor | Plotter anchor | 100000000 | P
290 | 0.03 | 0.06 | 1.28 | 0.005 | 0.47 | 0.11 | 15 | 8 | 1000000000000000 | CL1-W1 | 0 | Plotter anchor | Plotter anchor | 100000000 | W
290 | 0.029 | 0.6 | 1.48 | 0.005 | 0.24 | 0 | 15 | 8 | 1000000000000000 | COF-P1 | 0 | Plotter anchor | Plotter anchor | 100000000 | P
290 | 0.072 | 0.76 | 1.7 | 0.012 | 0.24 | 0 | 15 | 8 | 1000000000000000 | COF-W1 | 0 | Plotter anchor | Plotter anchor | 100000000 | W
290 | 0.05 | 0.59 | 1.36 | 0.006 | 0.23 | 0.21 | 15 | 8 | 1000000000000000 | CP1-P1 | 0 | Plotter anchor | Plotter anchor | 100000000 | P
290 | 0.04 | 0.22 | 1.33 | 0.004 | 0.17 | 0.19 | 15 | 8 | 1000000000000000 | CP1-W1 | 0 | Plotter anchor | Plotter anchor | 100000000 | W
290 | 0.065 | 0.62 | 1.36 | 0.014 | 0.25 | 0.22 | 15 | 8 | 1000000000000000 | CP2-P1 | 0 | Plotter anchor | Plotter anchor | 100000000 | P
290 | 0.03 | 0.072 | 1.37 | 0.011 | 0.49 | 0.11 | 15 | 8 | 1000000000000000 | CP2-W1 | 0 | Plotter anchor | Plotter anchor | 100000000 | W
290 | 0.21 | 0.758 | 1.278 | 0.009 | 0.2 | 0.23 | 15 | 8 | 1000000000000000 | CPR-P1 | 0 | Plotter anchor | Plotter anchor | 100000000 | P
290 | 0.17 | 0.64 | 1.478 | 0.011 | 0.225 | 0 | 15 | 8 | 1000000000000000 | CPR-P2 | 0 | Plotter anchor | Plotter anchor | 100000000 | P
290 | 0.03 | 0.65 | 1.375 | 0.012 | 0.28 | 0 | 15 | 8 | 1000000000000000 | CPR-P3 | 0 | Plotter anchor | Plotter anchor | 100000000 | P
290 | 0.16 | 0.62 | 1.41 | 0.014 | 0.24 | 0 | 15 | 8 | 1000000000000000 | CPR-P4 | 0 | Plotter anchor | Plotter anchor | 100000000 | P
290 | 0.11 | 0.6 | 1.42 | 0.015 | 0.27 | 0 | 15 | 8 | 1000000000000000 | CPR-P5 | 0 | Plotter anchor | Plotter anchor | 100000000 | P
290 | 0.11 | 0.61 | 1.43 | 0.013 | 0.23 | 0.205 | 15 | 8 | 1000000000000000 | CPR-PBWR2 | 0 | Plotter anchor | Plotter anchor | 100000000 | P
290 | 0.22 | 0.51 | 1.37 | 0.018 | 0.22 | 0.23 | 15 | 8 | 1000000000000000 | CPR-PBWR3 | 0 | Plotter anchor | Plotter anchor | 100000000 | P
290 | 0.172 | 0.584 | 1.16 | 0.018 | 0.17 | 0.2 | 15 | 8 | 1000000000000000 | CPR-PBWR4 | 0 | Plotter anchor | Plotter anchor | 100000000 | P
290 | 0.17 | 0.52 | 1.315 | 0.015 | 0.19 | 0.185 | 15 | 8 | 1000000000000000 | CPR-PBWR5 | 0 | Plotter anchor | Plotter anchor | 100000000 | P
290 | 0.23 | 0.75 | 1.36 | 0.014 | 0.24 | 0 | 15 | 8 | 1000000000000000 | CPR-W1 | 0 | Plotter anchor | Plotter anchor | 100000000 | W
290 | 0.2 | 1.05 | 1.33 | 0.019 | 0.17 | 0 | 15 | 8 | 1000000000000000 | CPR-W2 | 0 | Plotter anchor | Plotter anchor | 100000000 | W
290 | 0.29 | 0.69 | 1.575 | 0.016 | 0.47 | 0 | 15 | 8 | 1000000000000000 | CPR-W3 | 0 | Plotter anchor | Plotter anchor | 100000000 | W
290 | 0.059 | 0.93 | 1.32 | 0.009 | 0.4 | 0 | 15 | 8 | 1000000000000000 | CPR-W4 | 0 | Plotter anchor | Plotter anchor | 100000000 | W
290 | 0.11 | 0.24 | 1.485 | 0.015 | 0.13 | 0 | 15 | 8 | 1000000000000000 | CPR-W5 | 0 | Plotter anchor | Plotter anchor | 100000000 | W
290 | 0.11 | 0.24 | 1.485 | 0.015 | 0.13 | 0 | 15 | 8 | 1000000000000000 | CPR-W6 | 0 | Plotter anchor | Plotter anchor | 100000000 | W
290 | 0.27 | 0.06 | 1.29 | 0.016 | 0.28 | 0 | 15 | 8 | 1000000000000000 | CPR-W7 | 0 | Plotter anchor | Plotter anchor | 100000000 | W
290 | 0.26 | 0.56 | 1.54 | 0.014 | 0.53 | 0 | 15 | 8 | 1000000000000000 | CPR-W8 | 0 | Plotter anchor | Plotter anchor | 100000000 | W
290 | 0.01 | 0.9 | 1.33 | 0.012 | 0.43 | 0.07 | 15 | 8 | 1000000000000000 | CPR-WBWR1 | 0 | Plotter anchor | Plotter anchor | 100000000 | W
290 | 0.2 | 0.54 | 1.3 | 0.008 | 0.22 | 0.23 | 15 | 8 | 1000000000000000 | CR3-P1 | 0 | Plotter anchor | Plotter anchor | 100000000 | P
290 | 0.17 | 0.64 | 1.478 | 0.011 | 0.225 | 0.217 | 15 | 8 | 1000000000000000 | CR3-SRM2 | 0 | Plotter anchor | Plotter anchor | 100000000 | SRM
290 | 0.41 | 0.1 | 1.65 | 0.021 | 1 | 0.08 | 15 | 8 | 1000000000000000 | CR3-W1 | 0 | Plotter anchor | Plotter anchor | 100000000 | W
290 | 0.36 | 0.7 | 1.55 | 0.014 | 0.55 | 0.09 | 15 | 8 | 1000000000000000 | CR3-W2 | 0 | Plotter anchor | Plotter anchor | 100000000 | W
290 | 0.22 | 0.59 | 1.45 | 0.016 | 0.51 | 0.08 | 15 | 8 | 1000000000000000 | CR3-WBW1 | 0 | Plotter anchor | Plotter anchor | 100000000 | W
290 | 0.39 | 0.58 | 1.63 | 0.018 | 0.54 | 0.09 | 15 | 8 | 1000000000000000 | CR3-WBW2 | 0 | Plotter anchor | Plotter anchor | 100000000 | W
290 | 0.22 | 0.6 | 1.55 | 0.021 | 0.58 | 0.08 | 15 | 8 | 1000000000000000 | CR3-WBW3 | 0 | Plotter anchor | Plotter anchor | 100000000 | W
290 | 0.17 | 0.61 | 1.54 | 0.015 | 0.31 | 0.2 | 15 | 8 | 1000000000000000 | CS1-P1 | 0 | Plotter anchor | Plotter anchor | 100000000 | P
290 | 0.1 | 0.2 | 1.42 | 0.01 | 0.26 | 0.2 | 15 | 8 | 1000000000000000 | CTY-P1 | 0 | Plotter anchor | Plotter anchor | 100000000 | P
290 | 0.12 | 0.2 | 1.37 | 0.01 | 0.19 | 0.2 | 15 | 8 | 1000000000000000 | CTY-P2 | 0 | Plotter anchor | Plotter anchor | 100000000 | P
290 | 0.12 | 0.2 | 1.46 | 0.013 | 0.22 | 0.2 | 15 | 8 | 1000000000000000 | CTY-P3 | 0 | Plotter anchor | Plotter anchor | 100000000 | P
290 | 0.2 | 0.18 | 1.34 | 0.014 | 0.23 | 0.24 | 15 | 8 | 1000000000000000 | CTY-SRM3 | 0 | Plotter anchor | Plotter anchor | 100000000 | SRM
290 | 0.205 | 0.044 | 1.304 | 0.018 | 0.325 | 0.047 | 15 | 8 | 1000000000000000 | CTY-W1 | 0 | Plotter anchor | Plotter anchor | 100000000 | W
290 | 0.15 | 0.65 | 1.35 | 0.01 | 0.07 | 0 | 15 | 8 | 1000000000000000 | DAC-PBWR1 | 0 | Plotter anchor | Plotter anchor | 100000000 | P
290 | 0.023 | 0.936 | 1.25 | 0.01 | 0.325 | 0 | 15 | 8 | 1000000000000000 | DAC-WBWR4 | 0 | Plotter anchor | Plotter anchor | 100000000 | W
290 | 0.04 | 0.77 | 0.68 | 0.004 | 0.3 | 0.26 | 15 | 8 | 1000000000000000 | DB1-F1 | 0 | Plotter anchor | Plotter anchor | 100000000 | F
290 | 0.02 | 0.81 | 0.63 | 0.011 | 0.27 | 0.22 | 15 | 8 | 1000000000000000 | DB1-F2 | 0 | Plotter anchor | Plotter anchor | 100000000 | F
290 | 0.063 | 0.73 | 1.3 | 0.009 | 0.25 | 0.17 | 15 | 8 | 1000000000000000 | DB1-F3 | 0 | Plotter anchor | Plotter anchor | 100000000 | F
290 | 0.14 | 0.5 | 1.42 | 0.01 | 0.19 | 0.22 | 15 | 8 | 1000000000000000 | DB1-P1 | 0 | Plotter anchor | Plotter anchor | 100000000 | P
290 | 0.12 | 0.5 | 1.35 | 0.01 | 0.23 | 0.22 | 15 | 8 | 1000000000000000 | DB1-P2 | 0 | Plotter anchor | Plotter anchor | 100000000 | P
290 | 0.06 | 0.59 | 1.49 | 0.006 | 0.22 | 0.2 | 15 | 8 | 1000000000000000 | DB1-PBW1 | 0 | Plotter anchor | Plotter anchor | 100000000 | P
290 | 0.17 | 0.64 | 1.478 | 0.011 | 0.225 | 0.217 | 15 | 8 | 1000000000000000 | DB1-SRM2 | 0 | Plotter anchor | Plotter anchor | 100000000 | SRM
290 | 0.22 | 0.63 | 1.705 | 0.014 | 0.422 | 0.089 | 15 | 8 | 1000000000000000 | DB1-W1 | 0 | Plotter anchor | Plotter anchor | 100000000 | W
290 | 0.27 | 0.59 | 1.45 | 0.011 | 0.49 | 0.08 | 15 | 8 | 1000000000000000 | DB1-W2 | 0 | Plotter anchor | Plotter anchor | 100000000 | W
290 | 0.32 | 0.59 | 1.47 | 0.016 | 0.54 | 0.08 | 15 | 8 | 1000000000000000 | DB1-W3 | 0 | Plotter anchor | Plotter anchor | 100000000 | W
290 | 0.28 | 0.63 | 1.68 | 0.015 | 0.49 | 0.09 | 15 | 8 | 1000000000000000 | DB1-W4 | 0 | Plotter anchor | Plotter anchor | 100000000 | W
290 | 0.35 | 0.6 | 1.57 | 0.013 | 0.14 | 0.14 | 15 | 8 | 1000000000000000 | DB1-W5 | 0 | Plotter anchor | Plotter anchor | 100000000 | W
290 | 0.16 | 0.18 | 1.05 | 0.014 | 0.2 | 0.15 | 15 | 8 | 1000000000000000 | DB1-W6 | 0 | Plotter anchor | Plotter anchor | 100000000 | W
290 | 0.39 | 0.58 | 1.63 | 0.018 | 0.54 | 0.09 | 15 | 8 | 1000000000000000 | DB1-WBW2 | 0 | Plotter anchor | Plotter anchor | 100000000 | W
290 | 0.22 | 0.6 | 1.55 | 0.021 | 0.58 | 0.08 | 15 | 8 | 1000000000000000 | DB1-WBW3 | 0 | Plotter anchor | Plotter anchor | 100000000 | W
290 | 0.29 | 0.56 | 1.63 | 0.017 | 0.61 | 0.08 | 15 | 8 | 1000000000000000 | DB1-WBW4 | 0 | Plotter anchor | Plotter anchor | 100000000 | W
290 | 0.081 | 0.481 | 1.445 | 0.01 | 0.225 | 0.235 | 15 | 8 | 1000000000000000 | DC1-P1 | 0 | Plotter anchor | Plotter anchor | 100000000 | P
290 | 0.17 | 0.64 | 1.478 | 0.011 | 0.225 | 0.217 | 15 | 8 | 1000000000000000 | DC1-SRM2 | 0 | Plotter anchor | Plotter anchor | 100000000 | SRM
290 | 0.196 | 1 | 1.347 | 0.013 | 0.214 | 0.097 | 15 | 8 | 1000000000000000 | DC1-W1 | 0 | Plotter anchor | Plotter anchor | 100000000 | W
290 | 0.14 | 0.662 | 1.255 | 0.009 | 0.164 | 0.237 | 15 | 8 | 1000000000000000 | DC2-P1 | 0 | Plotter anchor | Plotter anchor | 100000000 | P
290 | 0.219 | 0.871 | 1.403 | 0.015 | 0.158 | 0.127 | 15 | 8 | 1000000000000000 | DC2-W1 | 0 | Plotter anchor | Plotter anchor | 100000000 | W
290 | 0.05 | 0.76 | 1.34 | 0.011 | 0.22 | 0.23 | 15 | 8 | 1000000000000000 | DO3-F1 | 0 | Plotter anchor | Plotter anchor | 100000000 | F
290 | 0.051 | 0.98 | 1.17 | 0.015 | 0.125 | 0.054 | 15 | 8 | 1000000000000000 | DO3-W1 | 0 | Plotter anchor | Plotter anchor | 100000000 | W
290 | 0.05 | 0.74 | 1.4 | 0.007 | 0.27 | 0.2 | 15 | 8 | 1000000000000000 | DO4-F1 | 0 | Plotter anchor | Plotter anchor | 100000000 | F
290 | 0.04 | 0.77 | 1.46 | 0.007 | 0.22 | 0.22 | 15 | 8 | 1000000000000000 | DO4-F2 | 0 | Plotter anchor | Plotter anchor | 100000000 | F
290 | 0.08 | 0.84 | 1.11 | 0.015 | 0.15 | 0.062 | 15 | 8 | 1000000000000000 | DO4-W1 | 0 | Plotter anchor | Plotter anchor | 100000000 | W
290 | 0.19 | 0.465 | 1.19 | 0.008 | 0.25 | 0.197 | 15 | 8 | 1000000000000000 | DR2-P1 | 0 | Plotter anchor | Plotter anchor | 100000000 | P
290 | 0.133 | 0.537 | 1.645 | 0.008 | 0.253 | 0.247 | 15 | 8 | 1000000000000000 | DR3-P1 | 0 | Plotter anchor | Plotter anchor | 100000000 | P
290 | 0.212 | 0.345 | 1.78 | 0.009 | 0.213 | 0.209 | 15 | 8 | 1000000000000000 | DR3-W1 | 0 | Plotter anchor | Plotter anchor | 100000000 | W
290 | 0.35 | 0.73 | 1.75 | 0.013 | 0.54 | 0.09 | 15 | 8 | 1000000000000000 | DR3-W2 | 0 | Plotter anchor | Plotter anchor | 100000000 | W
290 | 0.06 | 0.73 | 1.33 | 0.006 | 0.19 | 0.139 | 15 | 8 | 1000000000000000 | F1-f | 0 | Plotter anchor | Plotter anchor | 100000000 | F
290 | 0.04 | 0.75 | 1.71 | 0.007 | 0.36 | 0.057 | 15 | 8 | 1000000000000000 | F1-w | 0 | Plotter anchor | Plotter anchor | 100000000 | W
290 | 0.06 | 0.69 | 1.3 | 0.007 | 0.24 | 0.146 | 15 | 8 | 1000000000000000 | F11-f | 0 | Plotter anchor | Plotter anchor | 100000000 | F
290 | 0.03 | 0.66 | 1.38 | 0.009 | 0.4 | 0.052 | 15 | 8 | 1000000000000000 | F11-w | 0 | Plotter anchor | Plotter anchor | 100000000 | W
290 | 0.05 | 0.71 | 1.35 | 0.009 | 0.26 | 0.154 | 15 | 8 | 1000000000000000 | F12-f | 0 | Plotter anchor | Plotter anchor | 100000000 | F
290 | 0.04 | 0.56 | 1.59 | 0.015 | 0.38 | 0.06 | 15 | 8 | 1000000000000000 | F12-w | 0 | Plotter anchor | Plotter anchor | 100000000 | W
290 | 0.05 | 0.74 | 1.41 | 0.005 | 0.29 | 0.142 | 15 | 8 | 1000000000000000 | F13-f | 0 | Plotter anchor | Plotter anchor | 100000000 | F
290 | 0.13 | 0.08 | 1.45 | 0.017 | 0.34 | 0.054 | 15 | 8 | 1000000000000000 | F13-w | 0 | Plotter anchor | Plotter anchor | 100000000 | W
290 | 0.06 | 0.69 | 1.56 | 0.008 | 0.33 | 0.176 | 15 | 8 | 1000000000000000 | F14-f1 | 0 | Plotter anchor | Plotter anchor | 100000000 | F
290 | 0.08 | 0.84 | 1.23 | 0.009 | 0.25 | 0.181 | 15 | 8 | 1000000000000000 | F14-f2 | 0 | Plotter anchor | Plotter anchor | 100000000 | F
290 | 0.1 | 0.09 | 1.38 | 0.019 | 0.3 | 0.045 | 15 | 8 | 1000000000000000 | F14-w | 0 | Plotter anchor | Plotter anchor | 100000000 | W
290 | 0.07 | 0.68 | 1.4 | 0.008 | 0.2 | 0.164 | 15 | 8 | 1000000000000000 | F15-f | 0 | Plotter anchor | Plotter anchor | 100000000 | F
290 | 0.03 | 0.73 | 1.79 | 0.008 | 0.32 | 0.057 | 15 | 8 | 1000000000000000 | F15-w | 0 | Plotter anchor | Plotter anchor | 100000000 | W
290 | 0.07 | 0.74 | 1.25 | 0.008 | 0.19 | 0.158 | 15 | 8 | 1000000000000000 | F16-f | 0 | Plotter anchor | Plotter anchor | 100000000 | F
290 | 0.03 | 0.66 | 1.45 | 0.009 | 0.36 | 0.063 | 15 | 8 | 1000000000000000 | F16-w | 0 | Plotter anchor | Plotter anchor | 100000000 | W
290 | 0.064 | 0.69 | 1.32 | 0.006 | 0.22 | 0.138 | 15 | 8 | 1000000000000000 | F17-f | 0 | Plotter anchor | Plotter anchor | 100000000 | F
290 | 0.033 | 0.64 | 1.41 | 0.009 | 0.35 | 0.054 | 15 | 8 | 1000000000000000 | F17-w | 0 | Plotter anchor | Plotter anchor | 100000000 | W
290 | 0.05 | 0.72 | 1.37 | 0.005 | 0.17 | 0.157 | 15 | 8 | 1000000000000000 | F2-f2 | 0 | Plotter anchor | Plotter anchor | 100000000 | F
290 | 0.03 | 0.62 | 1.69 | 0.007 | 0.37 | 0.066 | 15 | 8 | 1000000000000000 | F2-w | 0 | Plotter anchor | Plotter anchor | 100000000 | W
290 | 0.06 | 0.7 | 1.38 | 0.007 | 0.19 | 0.144 | 15 | 8 | 1000000000000000 | F21-f | 0 | Plotter anchor | Plotter anchor | 100000000 | F
290 | 0.03 | 0.57 | 1.78 | 0.005 | 0.29 | 0.078 | 15 | 8 | 1000000000000000 | F21-w | 0 | Plotter anchor | Plotter anchor | 100000000 | W
290 | 0.06 | 0.66 | 1.39 | 0.008 | 0.22 | 0.153 | 15 | 8 | 1000000000000000 | F22-f | 0 | Plotter anchor | Plotter anchor | 100000000 | F
290 | 0.03 | 0.7 | 1.74 | 0.009 | 0.31 | 0.063 | 15 | 8 | 1000000000000000 | F22-w | 0 | Plotter anchor | Plotter anchor | 100000000 | W
290 | 0.06 | 0.7 | 1.39 | 0.007 | 0.22 | 0.142 | 15 | 8 | 1000000000000000 | F25-f | 0 | Plotter anchor | Plotter anchor | 100000000 | F
290 | 0.03 | 0.77 | 1.73 | 0.005 | 0.34 | 0.061 | 15 | 8 | 1000000000000000 | F25-w | 0 | Plotter anchor | Plotter anchor | 100000000 | W
290 | 0.07 | 0.67 | 1.35 | 0.008 | 0.18 | 0.154 | 15 | 8 | 1000000000000000 | F26-f | 0 | Plotter anchor | Plotter anchor | 100000000 | F
290 | 0.03 | 0.7 | 1.68 | 0.008 | 0.37 | 0.058 | 15 | 8 | 1000000000000000 | F26-w | 0 | Plotter anchor | Plotter anchor | 100000000 | W
290 | 0.07 | 0.7 | 1.39 | 0.005 | 0.22 | 0.144 | 15 | 8 | 1000000000000000 | F28-f | 0 | Plotter anchor | Plotter anchor | 100000000 | F
290 | 0.04 | 0.6 | 1.74 | 0.006 | 0.39 | 0.072 | 15 | 8 | 1000000000000000 | F28-w | 0 | Plotter anchor | Plotter anchor | 100000000 | W
290 | 0.066 | 0.72 | 1.26 | 0.008 | 0.16 | 0.15 | 15 | 8 | 1000000000000000 | F3-f | 0 | Plotter anchor | Plotter anchor | 100000000 | F
290 | 0.031 | 0.66 | 1.39 | 0.008 | 0.37 | 0.058 | 15 | 8 | 1000000000000000 | F3-w | 0 | Plotter anchor | Plotter anchor | 100000000 | W
290 | 0.06 | 0.75 | 1.36 | 0.009 | 0.25 | 0.158 | 15 | 8 | 1000000000000000 | F30-f | 0 | Plotter anchor | Plotter anchor | 100000000 | F
290 | 0.03 | 0.72 | 1.59 | 0.009 | 0.36 | 0.063 | 15 | 8 | 1000000000000000 | F30-w | 0 | Plotter anchor | Plotter anchor | 100000000 | W
290 | 0.05 | 0.71 | 1.33 | 0.006 | 0.26 | 0.154 | 15 | 8 | 1000000000000000 | F32-f | 0 | Plotter anchor | Plotter anchor | 100000000 | F
290 | 0.1 | 0.51 | 1.5 | 0.015 | 0.4 | 0.066 | 15 | 8 | 1000000000000000 | F32-w | 0 | Plotter anchor | Plotter anchor | 100000000 | W
290 | 0.057 | 0.69 | 1.42 | 0.005 | 0.22 | 0.164 | 15 | 8 | 1000000000000000 | F37-f | 0 | Plotter anchor | Plotter anchor | 100000000 | F
290 | 0.033 | 0.64 | 1.46 | 0.008 | 0.4 | 0.055 | 15 | 8 | 1000000000000000 | F37-w | 0 | Plotter anchor | Plotter anchor | 100000000 | W
290 | 0.06 | 0.73 | 1.43 | 0.005 | 0.21 | 0.15 | 15 | 8 | 1000000000000000 | F38-f | 0 | Plotter anchor | Plotter anchor | 100000000 | F
290 | 0.03 | 0.78 | 1.75 | 0.003 | 0.3 | 0.057 | 15 | 8 | 1000000000000000 | F38-w | 0 | Plotter anchor | Plotter anchor | 100000000 | W
290 | 0.06 | 0.71 | 1.35 | 0.007 | 0.22 | 0.156 | 15 | 8 | 1000000000000000 | F39-f | 0 | Plotter anchor | Plotter anchor | 100000000 | F
290 | 0.03 | 0.71 | 1.66 | 0.008 | 0.36 | 0.061 | 15 | 8 | 1000000000000000 | F39-w | 0 | Plotter anchor | Plotter anchor | 100000000 | W
290 | 0.04 | 0.69 | 1.33 | 0.007 | 0.22 | 0.14 | 15 | 8 | 1000000000000000 | F40-f | 0 | Plotter anchor | Plotter anchor | 100000000 | F
290 | 0.04 | 0.55 | 1.58 | 0.014 | 0.38 | 0.055 | 15 | 8 | 1000000000000000 | F40-w | 0 | Plotter anchor | Plotter anchor | 100000000 | W
290 | 0.06 | 0.67 | 1.35 | 0.008 | 0.23 | 0.166 | 15 | 8 | 1000000000000000 | F41-f | 0 | Plotter anchor | Plotter anchor | 100000000 | F
290 | 0.03 | 0.68 | 1.58 | 0.01 | 0.4 | 0.06 | 15 | 8 | 1000000000000000 | F41-w | 0 | Plotter anchor | Plotter anchor | 100000000 | W
290 | 0.087 | 0.64 | 1.26 | 0.017 | 0.29 | 0.176 | 15 | 8 | 1000000000000000 | F43-F1 | 0 | Plotter anchor | Plotter anchor | 100000000 | F
290 | 0.07 | 0.61 | 1.22 | 0.015 | 0.27 | 0.159 | 15 | 8 | 1000000000000000 | F43-F1a | 0 | Plotter anchor | Plotter anchor | 100000000 | F
290 | 0.09 | 0.65 | 1.27 | 0.01 | 0.31 | 0.169 | 15 | 8 | 1000000000000000 | F43-F2 | 0 | Plotter anchor | Plotter anchor | 100000000 | F
290 | 0.09 | 0.63 | 1.29 | 0.009 | 0.32 | 0.17 | 15 | 8 | 1000000000000000 | F43-F2a | 0 | Plotter anchor | Plotter anchor | 100000000 | F
290 | 0.08 | 0.62 | 1.27 | 0.01 | 0.32 | 0.162 | 15 | 8 | 1000000000000000 | F43-F2b | 0 | Plotter anchor | Plotter anchor | 100000000 | F
290 | 0.08 | 0.62 | 1.27 | 0.01 | 0.32 | 0.162 | 15 | 8 | 1000000000000000 | F43-F2c | 0 | Plotter anchor | Plotter anchor | 100000000 | F
290 | 0.11 | 0.095 | 1.42 | 0.017 | 0.51 | 0.055 | 15 | 8 | 1000000000000000 | F43-W1 | 0 | Plotter anchor | Plotter anchor | 100000000 | W
290 | 0.06 | 0.7 | 1.28 | 0.007 | 0.25 | 0.149 | 15 | 8 | 1000000000000000 | F45-f | 0 | Plotter anchor | Plotter anchor | 100000000 | F
290 | 0.03 | 0.64 | 1.43 | 0.009 | 0.36 | 0.059 | 15 | 8 | 1000000000000000 | F45-w | 0 | Plotter anchor | Plotter anchor | 100000000 | W
290 | 0.06 | 0.73 | 1.43 | 0.006 | 0.28 | 0.157 | 15 | 8 | 1000000000000000 | F46-f | 0 | Plotter anchor | Plotter anchor | 100000000 | F
290 | 0.04 | 0.57 | 1.65 | 0.013 | 0.37 | 0.059 | 15 | 8 | 1000000000000000 | F46-w | 0 | Plotter anchor | Plotter anchor | 100000000 | W
290 | 0.05 | 0.66 | 1.4 | 0.005 | 0.33 | 0.138 | 15 | 8 | 1000000000000000 | F47-f1 | 0 | Plotter anchor | Plotter anchor | 100000000 | F
290 | 0.05 | 0.72 | 1.49 | 0.008 | 0.32 | 0.149 | 15 | 8 | 1000000000000000 | F47-f2 | 0 | Plotter anchor | Plotter anchor | 100000000 | F
290 | 0.1 | 0.49 | 1.58 | 0.016 | 0.39 | 0.05 | 15 | 8 | 1000000000000000 | F47-w | 0 | Plotter anchor | Plotter anchor | 100000000 | W
290 | 0.06 | 0.69 | 1.36 | 0.006 | 0.21 | 0.159 | 15 | 8 | 1000000000000000 | F48-f | 0 | Plotter anchor | Plotter anchor | 100000000 | F
290 | 0.03 | 0.7 | 1.65 | 0.008 | 0.35 | 0.054 | 15 | 8 | 1000000000000000 | F48-w | 0 | Plotter anchor | Plotter anchor | 100000000 | W
290 | 0.07 | 0.71 | 1.53 | 0.008 | 0.28 | 0.152 | 15 | 8 | 1000000000000000 | F51-f1 | 0 | Plotter anchor | Plotter anchor | 100000000 | F
290 | 0.08 | 0.65 | 1.52 | 0.009 | 0.33 | 0.141 | 15 | 8 | 1000000000000000 | F51-f2 | 0 | Plotter anchor | Plotter anchor | 100000000 | F
290 | 0.12 | 0.07 | 1.33 | 0.012 | 0.32 | 0.045 | 15 | 8 | 1000000000000000 | F51-w | 0 | Plotter anchor | Plotter anchor | 100000000 | W
290 | 0.07 | 0.71 | 1.39 | 0.013 | 0.26 | 0.166 | 15 | 8 | 1000000000000000 | F52-f1 | 0 | Plotter anchor | Plotter anchor | 100000000 | F
290 | 0.07 | 0.69 | 1.4 | 0.008 | 0.26 | 0.155 | 15 | 8 | 1000000000000000 | F52-f2 | 0 | Plotter anchor | Plotter anchor | 100000000 | F
290 | 0.09 | 0.1 | 1.31 | 0.017 | 0.33 | 0.051 | 15 | 8 | 1000000000000000 | F52-w | 0 | Plotter anchor | Plotter anchor | 100000000 | W
290 | 0.05 | 0.71 | 1.42 | 0.005 | 0.2 | 0.158 | 15 | 8 | 1000000000000000 | F55-f | 0 | Plotter anchor | Plotter anchor | 100000000 | F
290 | 0.03 | 0.78 | 1.7 | 0.004 | 0.35 | 0.058 | 15 | 8 | 1000000000000000 | F55-w | 0 | Plotter anchor | Plotter anchor | 100000000 | W
290 | 0.07 | 0.68 | 1.34 | 0.006 | 0.27 | 0.16 | 15 | 8 | 1000000000000000 | F56-f | 0 | Plotter anchor | Plotter anchor | 100000000 | F
290 | 0.03 | 0.7 | 1.65 | 0.008 | 0.38 | 0.059 | 15 | 8 | 1000000000000000 | F56-w | 0 | Plotter anchor | Plotter anchor | 100000000 | W
290 | 0.05 | 0.7 | 1.4 | 0.006 | 0.22 | 0.158 | 15 | 8 | 1000000000000000 | F57-f | 0 | Plotter anchor | Plotter anchor | 100000000 | F
290 | 0.03 | 0.52 | 1.88 | 0.005 | 0.33 | 0.074 | 15 | 8 | 1000000000000000 | F57-w | 0 | Plotter anchor | Plotter anchor | 100000000 | W
290 | 0.044 | 0.72 | 1.35 | 0.006 | 0.27 | 0.143 | 15 | 8 | 1000000000000000 | F59-f | 0 | Plotter anchor | Plotter anchor | 100000000 | F
290 | 0.041 | 0.57 | 1.64 | 0.013 | 0.34 | 0.065 | 15 | 8 | 1000000000000000 | F59-w | 0 | Plotter anchor | Plotter anchor | 100000000 | W
290 | 0.06 | 0.71 | 1.26 | 0.008 | 0.18 | 0.143 | 15 | 8 | 1000000000000000 | F60-f | 0 | Plotter anchor | Plotter anchor | 100000000 | F
290 | 0.04 | 0.55 | 1.63 | 0.014 | 0.35 | 0.062 | 15 | 8 | 1000000000000000 | F60-w | 0 | Plotter anchor | Plotter anchor | 100000000 | W
290 | 0.07 | 0.72 | 1.4 | 0.006 | 0.23 | 0.155 | 15 | 8 | 1000000000000000 | F7-f | 0 | Plotter anchor | Plotter anchor | 100000000 | F
290 | 0.03 | 0.52 | 1.83 | 0.005 | 0.33 | 0.072 | 15 | 8 | 1000000000000000 | F7-w | 0 | Plotter anchor | Plotter anchor | 100000000 | W
290 | 0.1 | 0.56 | 1.4 | 0.015 | 0.28 | 0.2 | 15 | 8 | 1000000000000000 | FA1-P1 | 0 | Plotter anchor | Plotter anchor | 100000000 | P
290 | 0.14 | 0.19 | 1.06 | 0.016 | 0.27 | 0.13 | 15 | 8 | 1000000000000000 | FA1-W1 | 0 | Plotter anchor | Plotter anchor | 100000000 | W
290 | 0.195 | 0.597 | 1.327 | 0.005 | 0.229 | 0.215 | 15 | 8 | 1000000000000000 | FA2-P1 | 0 | Plotter anchor | Plotter anchor | 100000000 | P
290 | 0.03 | 0.9 | 0.937 | 0.004 | 0.324 | 0.139 | 15 | 8 | 1000000000000000 | FA2-W1 | 0 | Plotter anchor | Plotter anchor | 100000000 | W
290 | 0.101 | 0.483 | 1.461 | 0.011 | 0.214 | 0.22 | 15 | 8 | 1000000000000000 | FC1-P1 | 0 | Plotter anchor | Plotter anchor | 100000000 | P
290 | 0.174 | 0.665 | 1.465 | 0.01 | 0.186 | 0.219 | 15 | 8 | 1000000000000000 | FC1-SRM1 | 0 | Plotter anchor | Plotter anchor | 100000000 | SRM
290 | 0.301 | 0.6 | 1.563 | 0.013 | 0.202 | 0.14 | 15 | 8 | 1000000000000000 | FC1-W1 | 0 | Plotter anchor | Plotter anchor | 100000000 | W
290 | 0.11 | 0.61 | 1.43 | 0.013 | 0.23 | 0.205 | 15 | 8 | 1000000000000000 | FTZ-PBWR2 | 0 | Plotter anchor | Plotter anchor | 100000000 | P
290 | 0.05 | 0.69 | 0.67 | 0.01 | 0.2 | 0.19 | 15 | 8 | 1000000000000000 | GIN-F1 | 0 | Plotter anchor | Plotter anchor | 100000000 | F
290 | 0.07 | 0.69 | 0.66 | 0.01 | 0.23 | 0.18 | 15 | 8 | 1000000000000000 | GIN-F2 | 0 | Plotter anchor | Plotter anchor | 100000000 | F
290 | 0.2 | 0.18 | 1.34 | 0.014 | 0.23 | 0.24 | 15 | 8 | 1000000000000000 | GIN-SRM3 | 0 | Plotter anchor | Plotter anchor | 100000000 | SRM
290 | 0.24 | 0.52 | 1.3 | 0.009 | 0.5 | 0.07 | 15 | 8 | 1000000000000000 | GIN-W1 | 0 | Plotter anchor | Plotter anchor | 100000000 | W
290 | 0.16 | 0.745 | 0.71 | 0.013 | 0 | 0.227 | 15 | 8 | 1000000000000000 | GUN-F1 | 0 | Plotter anchor | Plotter anchor | 100000000 | F
290 | 0.25 | 0.2 | 1.33 | 0.009 | 0 | 0.08 | 15 | 8 | 1000000000000000 | GUN-W1 | 0 | Plotter anchor | Plotter anchor | 100000000 | W
290 | 0.12 | 0.7 | 1.43 | 0.013 | 0.23 | 0.24 | 15 | 8 | 1000000000000000 | HA1-P1 | 0 | Plotter anchor | Plotter anchor | 100000000 | P
290 | 0.08 | 0.59 | 1.39 | 0.01 | 0.23 | 0 | 15 | 8 | 1000000000000000 | HA2-P1 | 0 | Plotter anchor | Plotter anchor | 100000000 | P
290 | 0.13 | 0.1 | 1.19 | 0.014 | 0 | 0 | 15 | 8 | 1000000000000000 | HA2-W1 | 0 | Plotter anchor | Plotter anchor | 100000000 | W
290 | 0.12 | 0.09 | 1.35 | 0.007 | 0.23 | 0.19 | 15 | 8 | 1000000000000000 | HB2-P1 | 0 | Plotter anchor | Plotter anchor | 100000000 | P
290 | 0.1 | 0.2 | 1.29 | 0.01 | 0.22 | 0.2 | 15 | 8 | 1000000000000000 | HB2-P2 | 0 | Plotter anchor | Plotter anchor | 100000000 | P
290 | 0.09 | 0.2 | 1.32 | 0.01 | 0.19 | 0.19 | 15 | 8 | 1000000000000000 | HB2-P3 | 0 | Plotter anchor | Plotter anchor | 100000000 | P
290 | 0.2 | 0.18 | 1.34 | 0.014 | 0.23 | 0.24 | 15 | 8 | 1000000000000000 | HB2-SRM3 | 0 | Plotter anchor | Plotter anchor | 100000000 | SRM
290 | 0.34 | 0.66 | 1.17 | 0.024 | 0.275 | 0.117 | 15 | 8 | 1000000000000000 | HB2-W1 | 0 | Plotter anchor | Plotter anchor | 100000000 | W
290 | 0.09 | 0.64 | 1.38 | 0.012 | 0.29 | 0.2 | 15 | 8 | 1000000000000000 | HC1-P1 | 0 | Plotter anchor | Plotter anchor | 100000000 | P
290 | 0.08 | 0.59 | 1.48 | 0.014 | 0.31 | 0.11 | 15 | 8 | 1000000000000000 | HC1-W1 | 0 | Plotter anchor | Plotter anchor | 100000000 | W
290 | 0.211 | 0.63 | 1.28 | 0.01 | 0.25 | 0.2 | 15 | 8 | 1000000000000000 | IP2-P1 | 0 | Plotter anchor | Plotter anchor | 100000000 | P
290 | 0.149 | 0.441 | 1.3 | 0.014 | 0.22 | 0.22 | 15 | 8 | 1000000000000000 | IP2-P2 | 0 | Plotter anchor | Plotter anchor | 100000000 | P
290 | 0.197 | 0.595 | 1.29 | 0.011 | 0.25 | 0.22 | 15 | 8 | 1000000000000000 | IP2-P3 | 0 | Plotter anchor | Plotter anchor | 100000000 | P
290 | 0.2 | 0.18 | 1.34 | 0.014 | 0.23 | 0.24 | 15 | 8 | 1000000000000000 | IP2-SRM3 | 0 | Plotter anchor | Plotter anchor | 100000000 | SRM
290 | 0.18 | 0.5 | 1.41 | 0.01 | 0.28 | 0.22 | 15 | 8 | 1000000000000000 | IP3-P1 | 0 | Plotter anchor | Plotter anchor | 100000000 | P
290 | 0.19 | 0.49 | 1.32 | 0.011 | 0.26 | 0.2 | 15 | 8 | 1000000000000000 | IP3-P2 | 0 | Plotter anchor | Plotter anchor | 100000000 | P
290 | 0.24 | 0.52 | 1.3 | 0.012 | 0.28 | 0.22 | 15 | 8 | 1000000000000000 | IP3-P3 | 0 | Plotter anchor | Plotter anchor | 100000000 | P
290 | 0.17 | 0.64 | 1.478 | 0.011 | 0.225 | 0.217 | 15 | 8 | 1000000000000000 | IP3-SRM2 | 0 | Plotter anchor | Plotter anchor | 100000000 | SRM
290 | 0.155 | 1.08 | 1.18 | 0.019 | 0.17 | 0.08 | 15 | 8 | 1000000000000000 | IP3-W1 | 0 | Plotter anchor | Plotter anchor | 100000000 | W
290 | 0.01 | 0.67 | 1.35 | 0.003 | 0 | 0 | 15 | 8 | 1000000000000000 | JBF-F1 | 0 | Plotter anchor | Plotter anchor | 100000000 | F
290 | 0.03 | 0.91 | 1.35 | 0.002 | 0 | 0 | 15 | 8 | 1000000000000000 | JBF-F10 | 0 | Plotter anchor | Plotter anchor | 100000000 | F
290 | 0.04 | 0.68 | 1.35 | 0.008 | 0 | 0 | 15 | 8 | 1000000000000000 | JBF-F11 | 0 | Plotter anchor | Plotter anchor | 100000000 | F
290 | 0.04 | 0.89 | 1.35 | 0.002 | 0 | 0 | 15 | 8 | 1000000000000000 | JBF-F12 | 0 | Plotter anchor | Plotter anchor | 100000000 | F
290 | 0.04 | 0.9 | 1.35 | 0.004 | 0 | 0 | 15 | 8 | 1000000000000000 | JBF-F13 | 0 | Plotter anchor | Plotter anchor | 100000000 | F
290 | 0.04 | 0.91 | 1.35 | 0.002 | 0 | 0 | 15 | 8 | 1000000000000000 | JBF-F14 | 0 | Plotter anchor | Plotter anchor | 100000000 | F
290 | 0.05 | 0.69 | 1.35 | 0.003 | 0 | 0 | 15 | 8 | 1000000000000000 | JBF-F15 | 0 | Plotter anchor | Plotter anchor | 100000000 | F
290 | 0.01 | 0.93 | 1.35 | 0.005 | 0 | 0 | 15 | 8 | 1000000000000000 | JBF-F2 | 0 | Plotter anchor | Plotter anchor | 100000000 | F
290 | 0.01 | 0.96 | 1.35 | 0.004 | 0 | 0 | 15 | 8 | 1000000000000000 | JBF-F3 | 0 | Plotter anchor | Plotter anchor | 100000000 | F
290 | 0.02 | 0.67 | 1.35 | 0.004 | 0 | 0 | 15 | 8 | 1000000000000000 | JBF-F4 | 0 | Plotter anchor | Plotter anchor | 100000000 | F
290 | 0.02 | 0.89 | 1.35 | 0.003 | 0 | 0 | 15 | 8 | 1000000000000000 | JBF-F5 | 0 | Plotter anchor | Plotter anchor | 100000000 | F
290 | 0.03 | 0.68 | 1.35 | 0.005 | 0 | 0 | 15 | 8 | 1000000000000000 | JBF-F6 | 0 | Plotter anchor | Plotter anchor | 100000000 | F
290 | 0.03 | 0.69 | 1.35 | 0.006 | 0 | 0 | 15 | 8 | 1000000000000000 | JBF-F7 | 0 | Plotter anchor | Plotter anchor | 100000000 | F
290 | 0.03 | 0.89 | 1.35 | 0.002 | 0 | 0 | 15 | 8 | 1000000000000000 | JBF-F8 | 0 | Plotter anchor | Plotter anchor | 100000000 | F
290 | 0.03 | 0.895 | 1.35 | 0.002 | 0 | 0 | 15 | 8 | 1000000000000000 | JBF-F9 | 0 | Plotter anchor | Plotter anchor | 100000000 | F
290 | 0.04 | 0.6 | 1.35 | 0.008 | 0 | 0 | 15 | 8 | 1000000000000000 | JBP-P1 | 0 | Plotter anchor | Plotter anchor | 100000000 | P
290 | 0.16 | 0.56 | 1.35 | 0.012 | 0 | 0 | 15 | 8 | 1000000000000000 | JBP-P10 | 0 | Plotter anchor | Plotter anchor | 100000000 | P
290 | 0.23 | 0.55 | 1.35 | 0.02 | 0 | 0 | 15 | 8 | 1000000000000000 | JBP-P11 | 0 | Plotter anchor | Plotter anchor | 100000000 | P
290 | 0.24 | 0.6 | 1.35 | 0.018 | 0 | 0 | 15 | 8 | 1000000000000000 | JBP-P12 | 0 | Plotter anchor | Plotter anchor | 100000000 | P
290 | 0.08 | 0.55 | 1.35 | 0.012 | 0 | 0 | 15 | 8 | 1000000000000000 | JBP-P2 | 0 | Plotter anchor | Plotter anchor | 100000000 | P
290 | 0.08 | 0.57 | 1.35 | 0.011 | 0 | 0 | 15 | 8 | 1000000000000000 | JBP-P3 | 0 | Plotter anchor | Plotter anchor | 100000000 | P
290 | 0.08 | 0.59 | 1.35 | 0.009 | 0 | 0 | 15 | 8 | 1000000000000000 | JBP-P4 | 0 | Plotter anchor | Plotter anchor | 100000000 | P
290 | 0.09 | 0.56 | 1.35 | 0.012 | 0 | 0 | 15 | 8 | 1000000000000000 | JBP-P5 | 0 | Plotter anchor | Plotter anchor | 100000000 | P
290 | 0.1 | 0.59 | 1.35 | 0.008 | 0 | 0 | 15 | 8 | 1000000000000000 | JBP-P6 | 0 | Plotter anchor | Plotter anchor | 100000000 | P
290 | 0.12 | 0.58 | 1.35 | 0.01 | 0 | 0 | 15 | 8 | 1000000000000000 | JBP-P7 | 0 | Plotter anchor | Plotter anchor | 100000000 | P
290 | 0.13 | 0.55 | 1.35 | 0.015 | 0 | 0 | 15 | 8 | 1000000000000000 | JBP-P8 | 0 | Plotter anchor | Plotter anchor | 100000000 | P
290 | 0.15 | 0.57 | 1.35 | 0.012 | 0 | 0 | 15 | 8 | 1000000000000000 | JBP-P9 | 0 | Plotter anchor | Plotter anchor | 100000000 | P
290 | 0.01 | 0.67 | 1.44 | 0.006 | 0 | 0 | 15 | 8 | 1000000000000000 | JBW-W1 | 0 | Plotter anchor | Plotter anchor | 100000000 | W
290 | 0.02 | 0.7 | 1.44 | 0.006 | 0 | 0 | 15 | 8 | 1000000000000000 | JBW-W10 | 0 | Plotter anchor | Plotter anchor | 100000000 | W
290 | 0.02 | 0.98 | 1.44 | 0.004 | 0 | 0 | 15 | 8 | 1000000000000000 | JBW-W11 | 0 | Plotter anchor | Plotter anchor | 100000000 | W
290 | 0.03 | 0.97 | 1.44 | 0.009 | 0 | 0 | 15 | 8 | 1000000000000000 | JBW-W12 | 0 | Plotter anchor | Plotter anchor | 100000000 | W
290 | 0.03 | 0.98 | 1.44 | 0.007 | 0 | 0 | 15 | 8 | 1000000000000000 | JBW-W13 | 0 | Plotter anchor | Plotter anchor | 100000000 | W
290 | 0.06 | 0.85 | 1.44 | 0.012 | 0 | 0 | 15 | 8 | 1000000000000000 | JBW-W14 | 0 | Plotter anchor | Plotter anchor | 100000000 | W
290 | 0.07 | 0.63 | 1.44 | 0.012 | 0 | 0 | 15 | 8 | 1000000000000000 | JBW-W15 | 0 | Plotter anchor | Plotter anchor | 100000000 | W
290 | 0.07 | 0.72 | 1.44 | 0.011 | 0 | 0 | 15 | 8 | 1000000000000000 | JBW-W16 | 0 | Plotter anchor | Plotter anchor | 100000000 | W
290 | 0.07 | 0.74 | 1.44 | 0.011 | 0 | 0 | 15 | 8 | 1000000000000000 | JBW-W17 | 0 | Plotter anchor | Plotter anchor | 100000000 | W
290 | 0.08 | 0.69 | 1.44 | 0.01 | 0 | 0 | 15 | 8 | 1000000000000000 | JBW-W18 | 0 | Plotter anchor | Plotter anchor | 100000000 | W
290 | 0.09 | 0.65 | 1.44 | 0.014 | 0 | 0 | 15 | 8 | 1000000000000000 | JBW-W19 | 0 | Plotter anchor | Plotter anchor | 100000000 | W
290 | 0.01 | 0.68 | 1.44 | 0.006 | 0 | 0 | 15 | 8 | 1000000000000000 | JBW-W2 | 0 | Plotter anchor | Plotter anchor | 100000000 | W
290 | 0.09 | 0.66 | 1.44 | 0.013 | 0 | 0 | 15 | 8 | 1000000000000000 | JBW-W20 | 0 | Plotter anchor | Plotter anchor | 100000000 | W
290 | 0.09 | 0.67 | 1.44 | 0.013 | 0 | 0 | 15 | 8 | 1000000000000000 | JBW-W21 | 0 | Plotter anchor | Plotter anchor | 100000000 | W
290 | 0.1 | 0.81 | 1.44 | 0.015 | 0 | 0 | 15 | 8 | 1000000000000000 | JBW-W22 | 0 | Plotter anchor | Plotter anchor | 100000000 | W
290 | 0.11 | 0.67 | 1.44 | 0.015 | 0 | 0 | 15 | 8 | 1000000000000000 | JBW-W23 | 0 | Plotter anchor | Plotter anchor | 100000000 | W
290 | 0.13 | 0.84 | 1.44 | 0.015 | 0 | 0 | 15 | 8 | 1000000000000000 | JBW-W24 | 0 | Plotter anchor | Plotter anchor | 100000000 | W
290 | 0.01 | 0.69 | 1.44 | 0.009 | 0 | 0 | 15 | 8 | 1000000000000000 | JBW-W3 | 0 | Plotter anchor | Plotter anchor | 100000000 | W
290 | 0.01 | 0.74 | 1.44 | 0.005 | 0 | 0 | 15 | 8 | 1000000000000000 | JBW-W4 | 0 | Plotter anchor | Plotter anchor | 100000000 | W
290 | 0.01 | 0.74 | 1.44 | 0.01 | 0 | 0 | 15 | 8 | 1000000000000000 | JBW-W5 | 0 | Plotter anchor | Plotter anchor | 100000000 | W
290 | 0.01 | 0.76 | 1.44 | 0.006 | 0 | 0 | 15 | 8 | 1000000000000000 | JBW-W6 | 0 | Plotter anchor | Plotter anchor | 100000000 | W
290 | 0.01 | 0.97 | 1.44 | 0.006 | 0 | 0 | 15 | 8 | 1000000000000000 | JBW-W7 | 0 | Plotter anchor | Plotter anchor | 100000000 | W
290 | 0.01 | 0.99 | 1.44 | 0.007 | 0 | 0 | 15 | 8 | 1000000000000000 | JBW-W8 | 0 | Plotter anchor | Plotter anchor | 100000000 | W
290 | 0.02 | 0.69 | 1.44 | 0.006 | 0 | 0 | 15 | 8 | 1000000000000000 | JBW-W9 | 0 | Plotter anchor | Plotter anchor | 100000000 | W
290 | 0.018 | 0.74 | 1.35 | 0.005 | 0 | 0 | 15 | 8 | 1000000000000000 | JPF-F1 | 0 | Plotter anchor | Plotter anchor | 100000000 | F
290 | 0.02 | 0.75 | 1.35 | 0.005 | 0 | 0 | 15 | 8 | 1000000000000000 | JPF-F2 | 0 | Plotter anchor | Plotter anchor | 100000000 | F
290 | 0.029 | 0.73 | 1.35 | 0.005 | 0 | 0 | 15 | 8 | 1000000000000000 | JPF-F3 | 0 | Plotter anchor | Plotter anchor | 100000000 | F
290 | 0.03 | 0.73 | 1.35 | 0.005 | 0 | 0 | 15 | 8 | 1000000000000000 | JPF-F4 | 0 | Plotter anchor | Plotter anchor | 100000000 | F
290 | 0.035 | 0.74 | 1.35 | 0.005 | 0 | 0 | 15 | 8 | 1000000000000000 | JPF-F5 | 0 | Plotter anchor | Plotter anchor | 100000000 | F
290 | 0.036 | 0.75 | 1.35 | 0.005 | 0 | 0 | 15 | 8 | 1000000000000000 | JPF-F6 | 0 | Plotter anchor | Plotter anchor | 100000000 | F
290 | 0.039 | 0.76 | 1.35 | 0.005 | 0 | 0 | 15 | 8 | 1000000000000000 | JPF-F7 | 0 | Plotter anchor | Plotter anchor | 100000000 | F
290 | 0.044 | 0.76 | 1.35 | 0.005 | 0 | 0 | 15 | 8 | 1000000000000000 | JPF-F8 | 0 | Plotter anchor | Plotter anchor | 100000000 | F
290 | 0.03 | 0.57 | 1.35 | 0.005 | 0 | 0 | 15 | 8 | 1000000000000000 | JPP-P1 | 0 | Plotter anchor | Plotter anchor | 100000000 | P
290 | 0.07 | 0.59 | 1.35 | 0.009 | 0 | 0 | 15 | 8 | 1000000000000000 | JPP-P10 | 0 | Plotter anchor | Plotter anchor | 100000000 | P
290 | 0.09 | 0.55 | 1.35 | 0.01 | 0 | 0 | 15 | 8 | 1000000000000000 | JPP-P11 | 0 | Plotter anchor | Plotter anchor | 100000000 | P
290 | 0.1 | 0.57 | 1.35 | 0.01 | 0 | 0 | 15 | 8 | 1000000000000000 | JPP-P12 | 0 | Plotter anchor | Plotter anchor | 100000000 | P
290 | 0.12 | 0.56 | 1.35 | 0.01 | 0 | 0 | 15 | 8 | 1000000000000000 | JPP-P13 | 0 | Plotter anchor | Plotter anchor | 100000000 | P
290 | 0.12 | 0.58 | 1.35 | 0.014 | 0 | 0 | 15 | 8 | 1000000000000000 | JPP-P14 | 0 | Plotter anchor | Plotter anchor | 100000000 | P
290 | 0.13 | 0.58 | 1.35 | 0.014 | 0 | 0 | 15 | 8 | 1000000000000000 | JPP-P15 | 0 | Plotter anchor | Plotter anchor | 100000000 | P
290 | 0.16 | 0.59 | 1.35 | 0.011 | 0 | 0 | 15 | 8 | 1000000000000000 | JPP-P16 | 0 | Plotter anchor | Plotter anchor | 100000000 | P
290 | 0.16 | 0.61 | 1.35 | 0.01 | 0 | 0 | 15 | 8 | 1000000000000000 | JPP-P17 | 0 | Plotter anchor | Plotter anchor | 100000000 | P
290 | 0.09 | 0.62 | 1.36 | 0.007 | 0 | 0 | 15 | 8 | 1000000000000000 | JPP-P18 | 0 | Plotter anchor | Plotter anchor | 100000000 | P
290 | 0.03 | 0.57 | 1.35 | 0.007 | 0 | 0 | 15 | 8 | 1000000000000000 | JPP-P2 | 0 | Plotter anchor | Plotter anchor | 100000000 | P
290 | 0.03 | 0.64 | 1.35 | 0.007 | 0 | 0 | 15 | 8 | 1000000000000000 | JPP-P3 | 0 | Plotter anchor | Plotter anchor | 100000000 | P
290 | 0.037 | 0.62 | 1.35 | 0.003 | 0 | 0 | 15 | 8 | 1000000000000000 | JPP-P4 | 0 | Plotter anchor | Plotter anchor | 100000000 | P
290 | 0.04 | 0.62 | 1.35 | 0.003 | 0 | 0 | 15 | 8 | 1000000000000000 | JPP-P5 | 0 | Plotter anchor | Plotter anchor | 100000000 | P
290 | 0.05 | 0.58 | 1.35 | 0.005 | 0 | 0 | 15 | 8 | 1000000000000000 | JPP-P6 | 0 | Plotter anchor | Plotter anchor | 100000000 | P
290 | 0.05 | 0.62 | 1.35 | 0.007 | 0 | 0 | 15 | 8 | 1000000000000000 | JPP-P7 | 0 | Plotter anchor | Plotter anchor | 100000000 | P
290 | 0.068 | 0.59 | 1.35 | 0.009 | 0 | 0 | 15 | 8 | 1000000000000000 | JPP-P8 | 0 | Plotter anchor | Plotter anchor | 100000000 | P
290 | 0.07 | 0.56 | 1.35 | 0.013 | 0 | 0 | 15 | 8 | 1000000000000000 | JPP-P9 | 0 | Plotter anchor | Plotter anchor | 100000000 | P
290 | 0.01 | 0.86 | 1.44 | 0.007 | 0 | 0 | 15 | 8 | 1000000000000000 | JPW-W1 | 0 | Plotter anchor | Plotter anchor | 100000000 | W
290 | 0.07 | 0.84 | 1.44 | 0.012 | 0 | 0 | 15 | 8 | 1000000000000000 | JPW-W10 | 0 | Plotter anchor | Plotter anchor | 100000000 | W
290 | 0.09 | 0.84 | 1.44 | 0.012 | 0 | 0 | 15 | 8 | 1000000000000000 | JPW-W11 | 0 | Plotter anchor | Plotter anchor | 100000000 | W
290 | 0.09 | 0.91 | 1.44 | 0.014 | 0 | 0 | 15 | 8 | 1000000000000000 | JPW-W12 | 0 | Plotter anchor | Plotter anchor | 100000000 | W
290 | 0.1 | 0.84 | 1.44 | 0.013 | 0 | 0 | 15 | 8 | 1000000000000000 | JPW-W13 | 0 | Plotter anchor | Plotter anchor | 100000000 | W
290 | 0.1 | 0.9 | 1.44 | 0.011 | 0 | 0 | 15 | 8 | 1000000000000000 | JPW-W14 | 0 | Plotter anchor | Plotter anchor | 100000000 | W
290 | 0.13 | 0.84 | 1.44 | 0.012 | 0 | 0 | 15 | 8 | 1000000000000000 | JPW-W15 | 0 | Plotter anchor | Plotter anchor | 100000000 | W
290 | 0.13 | 0.85 | 1.44 | 0.011 | 0 | 0 | 15 | 8 | 1000000000000000 | JPW-W16 | 0 | Plotter anchor | Plotter anchor | 100000000 | W
290 | 0.14 | 0.8 | 1.44 | 0.012 | 0 | 0 | 15 | 8 | 1000000000000000 | JPW-W17 | 0 | Plotter anchor | Plotter anchor | 100000000 | W
290 | 0.19 | 1.08 | 1.44 | 0.012 | 0 | 0 | 15 | 8 | 1000000000000000 | JPW-W18 | 0 | Plotter anchor | Plotter anchor | 100000000 | W
290 | 0.014 | 0.86 | 1.44 | 0.007 | 0 | 0 | 15 | 8 | 1000000000000000 | JPW-W2 | 0 | Plotter anchor | Plotter anchor | 100000000 | W
290 | 0.017 | 0.9 | 1.44 | 0.006 | 0 | 0 | 15 | 8 | 1000000000000000 | JPW-W3 | 0 | Plotter anchor | Plotter anchor | 100000000 | W
290 | 0.019 | 0.88 | 1.44 | 0.008 | 0 | 0 | 15 | 8 | 1000000000000000 | JPW-W4 | 0 | Plotter anchor | Plotter anchor | 100000000 | W
290 | 0.02 | 0.88 | 1.44 | 0.008 | 0 | 0 | 15 | 8 | 1000000000000000 | JPW-W5 | 0 | Plotter anchor | Plotter anchor | 100000000 | W
290 | 0.04 | 0.9 | 1.44 | 0.008 | 0 | 0 | 15 | 8 | 1000000000000000 | JPW-W6 | 0 | Plotter anchor | Plotter anchor | 100000000 | W
290 | 0.04 | 0.92 | 1.44 | 0.009 | 0 | 0 | 15 | 8 | 1000000000000000 | JPW-W7 | 0 | Plotter anchor | Plotter anchor | 100000000 | W
290 | 0.041 | 0.92 | 1.44 | 0.009 | 0 | 0 | 15 | 8 | 1000000000000000 | JPW-W8 | 0 | Plotter anchor | Plotter anchor | 100000000 | W
290 | 0.06 | 0.86 | 1.44 | 0.011 | 0 | 0 | 15 | 8 | 1000000000000000 | JPW-W9 | 0 | Plotter anchor | Plotter anchor | 100000000 | W
290 | 0.05 | 0.7 | 0.64 | 0.006 | 0.25 | 0.21 | 15 | 8 | 1000000000000000 | KO1-F1 | 0 | Plotter anchor | Plotter anchor | 100000000 | F
290 | 0.22 | 0.643 | 1.52 | 0.012 | 0.37 | 0.1 | 15 | 8 | 1000000000000000 | KO1-W1 | 0 | Plotter anchor | Plotter anchor | 100000000 | W
290 | 0.05 | 0.63 | 1.38 | 0.004 | 0.22 | 0.23 | 15 | 8 | 1000000000000000 | KO2-P1 | 0 | Plotter anchor | Plotter anchor | 100000000 | P
290 | 0.03 | 0.07 | 1.7 | 0.01 | 0.41 | 0.11 | 15 | 8 | 1000000000000000 | KO2-W1 | 0 | Plotter anchor | Plotter anchor | 100000000 | W
290 | 0.06 | 0.65 | 1.36 | 0.008 | 0.26 | 0.2 | 15 | 8 | 1000000000000000 | KO3-P1 | 0 | Plotter anchor | Plotter anchor | 100000000 | P
290 | 0.02 | 0.18 | 1.53 | 0.012 | 0.51 | 0.13 | 15 | 8 | 1000000000000000 | KO3-W1 | 0 | Plotter anchor | Plotter anchor | 100000000 | W
290 | 0.05 | 0.66 | 1.27 | 0.007 | 0.22 | 0.21 | 15 | 8 | 1000000000000000 | KO4-P1 | 0 | Plotter anchor | Plotter anchor | 100000000 | P
290 | 0.023 | 0.12 | 1.54 | 0.019 | 0.5 | 0.12 | 15 | 8 | 1000000000000000 | KO4-W1 | 0 | Plotter anchor | Plotter anchor | 100000000 | W
290 | 0.054 | 0.656 | 1.25 | 0.0092 | 0.252 | 0.19 | 15 | 8 | 1000000000000000 | KU1-P1 | 0 | Plotter anchor | Plotter anchor | 100000000 | P
290 | 0.0756 | 0.94 | 1.336 | 0.0094 | 0.416 | 0.07975 | 15 | 8 | 1000000000000000 | KU1-W1 | 0 | Plotter anchor | Plotter anchor | 100000000 | W
290 | 0.0752 | 0.61 | 1.362 | 0.0072 | 0.276 | 0.19875 | 15 | 8 | 1000000000000000 | KU2-P1 | 0 | Plotter anchor | Plotter anchor | 100000000 | P
290 | 0.0382 | 0.93 | 1.524 | 0.0104 | 0.45 | 0.07325 | 15 | 8 | 1000000000000000 | KU2-W1 | 0 | Plotter anchor | Plotter anchor | 100000000 | W
290 | 0.06 | 0.71 | 0.69 | 0.01 | 0.25 | 0.21 | 15 | 8 | 1000000000000000 | KWE-F1 | 0 | Plotter anchor | Plotter anchor | 100000000 | F
290 | 0.06 | 0.75 | 0.79 | 0.01 | 0.28 | 0.2 | 15 | 8 | 1000000000000000 | KWE-F2 | 0 | Plotter anchor | Plotter anchor | 100000000 | F
290 | 0.17 | 0.64 | 1.478 | 0.011 | 0.225 | 0.217 | 15 | 8 | 1000000000000000 | KWE-SRM2 | 0 | Plotter anchor | Plotter anchor | 100000000 | SRM
290 | 0.218 | 0.724 | 1.37 | 0.016 | 0.2 | 0.12 | 15 | 8 | 1000000000000000 | KWE-W1 | 0 | Plotter anchor | Plotter anchor | 100000000 | W
290 | 0.06 | 0.67 | 1.46 | 0.01 | 0.24 | 0.215 | 15 | 8 | 1000000000000000 | LEB-P1 | 0 | Plotter anchor | Plotter anchor | 100000000 | P
290 | 0.05 | 0.7 | 1.88 | 0.005 | 0.24 | 0.04 | 15 | 8 | 1000000000000000 | LEB-W1 | 0 | Plotter anchor | Plotter anchor | 100000000 | W
290 | 0.011 | 0.04 | 1.28 | 0.009 | 0.32 | 0.066 | 15 | 8 | 1000000000000000 | LEB-W2 | 0 | Plotter anchor | Plotter anchor | 100000000 | W
290 | 0.14 | 0.54 | 1.29 | 0.014 | 0.2 | 0.14 | 15 | 8 | 1000000000000000 | LS1-P1 | 0 | Plotter anchor | Plotter anchor | 100000000 | P
290 | 0.21 | 0.78 | 1.49 | 0.016 | 0.23 | 0.12 | 15 | 8 | 1000000000000000 | LS1-W1 | 0 | Plotter anchor | Plotter anchor | 100000000 | W
290 | 0.03 | 0.87 | 1.38 | 0.014 | 0.5 | 0.069 | 15 | 8 | 1000000000000000 | LS2-W1 | 0 | Plotter anchor | Plotter anchor | 100000000 | W
290 | 0.15 | 0.49 | 1.23 | 0.014 | 0.26 | 0.22 | 15 | 8 | 1000000000000000 | LV1-P1 | 0 | Plotter anchor | Plotter anchor | 100000000 | P
290 | 0.03 | 0.9 | 1.39 | 0.011 | 0.38 | 0.07 | 15 | 8 | 1000000000000000 | LV1-W1 | 0 | Plotter anchor | Plotter anchor | 100000000 | W
290 | 0.12 | 0.65 | 1.29 | 0.009 | 0.28 | 0.2 | 15 | 8 | 1000000000000000 | LV2-P1 | 0 | Plotter anchor | Plotter anchor | 100000000 | P
290 | 0.03 | 0.88 | 1.22 | 0.011 | 0.46 | 0.061 | 15 | 8 | 1000000000000000 | LV2-W1 | 0 | Plotter anchor | Plotter anchor | 100000000 | W
290 | 0.087 | 0.6 | 1.26 | 0.01 | 0.23 | 0.21 | 15 | 8 | 1000000000000000 | MC1-P1 | 0 | Plotter anchor | Plotter anchor | 100000000 | P
290 | 0.21 | 0.88 | 1.36 | 0.011 | 0.24 | 0.1 | 15 | 8 | 1000000000000000 | MC1-W1 | 0 | Plotter anchor | Plotter anchor | 100000000 | W
290 | 0.154 | 0.78 | 0.686 | 0.012 | 0.179 | 0.181 | 15 | 8 | 1000000000000000 | MC2-F1 | 0 | Plotter anchor | Plotter anchor | 100000000 | F
290 | 0.036 | 0.736 | 1.83 | 0.013 | 0.2 | 0.059 | 15 | 8 | 1000000000000000 | MC2-W1 | 0 | Plotter anchor | Plotter anchor | 100000000 | W
290 | 0.22 | 0.51 | 1.37 | 0.018 | 0.22 | 0.23 | 15 | 8 | 1000000000000000 | ML1-PBWR3 | 0 | Plotter anchor | Plotter anchor | 100000000 | P
290 | 0.2 | 1.05 | 1.28 | 0.019 | 0.17 | 0.11 | 15 | 8 | 1000000000000000 | ML1-WBWR2 | 0 | Plotter anchor | Plotter anchor | 100000000 | W
290 | 0.141 | 0.603 | 1.276 | 0.007 | 0.312 | 0.21 | 15 | 8 | 1000000000000000 | ML2-P1 | 0 | Plotter anchor | Plotter anchor | 100000000 | P
290 | 0.174 | 0.665 | 1.465 | 0.01 | 0.186 | 0.219 | 15 | 8 | 1000000000000000 | ML2-SRM1 | 0 | Plotter anchor | Plotter anchor | 100000000 | SRM
290 | 0.279 | 0.059 | 1.104 | 0.013 | 0.247 | 0.12 | 15 | 8 | 1000000000000000 | ML2-W1 | 0 | Plotter anchor | Plotter anchor | 100000000 | W
290 | 0.05 | 0.62 | 1.31 | 0.014 | 0.22 | 0.23 | 15 | 8 | 1000000000000000 | ML3-P1 | 0 | Plotter anchor | Plotter anchor | 100000000 | P
290 | 0.038 | 0.06 | 1.33 | 0.018 | 0.13 | 0.14 | 15 | 8 | 1000000000000000 | ML3-W1 | 0 | Plotter anchor | Plotter anchor | 100000000 | W
290 | 0.166 | 0.648 | 1.413 | 0.01 | 0.29 | 0.242 | 15 | 8 | 1000000000000000 | MON-P1 | 0 | Plotter anchor | Plotter anchor | 100000000 | P
290 | 0.06 | 0.58 | 1.45 | 0.005 | 0.24 | 0.22 | 15 | 8 | 1000000000000000 | MS1-P1 | 0 | Plotter anchor | Plotter anchor | 100000000 | P
290 | 0.054 | 0.13 | 1.39 | 0.017 | 0.51 | 0.11 | 15 | 8 | 1000000000000000 | MS1-W1 | 0 | Plotter anchor | Plotter anchor | 100000000 | W
290 | 0.06 | 0.62 | 1.3 | 0.007 | 0.18 | 0.22 | 15 | 8 | 1000000000000000 | MS2-P1 | 0 | Plotter anchor | Plotter anchor | 100000000 | P
290 | 0.07 | 0.07 | 1.43 | 0.013 | 0.49 | 0.16 | 15 | 8 | 1000000000000000 | MS2-W1 | 0 | Plotter anchor | Plotter anchor | 100000000 | W
290 | 0.1 | 0.528 | 1.332 | 0.013 | 0.154 | 0.238 | 15 | 8 | 1000000000000000 | MY1-P1 | 0 | Plotter anchor | Plotter anchor | 100000000 | P
290 | 0.174 | 0.665 | 1.465 | 0.01 | 0.186 | 0.219 | 15 | 8 | 1000000000000000 | MY1-SRM1 | 0 | Plotter anchor | Plotter anchor | 100000000 | SRM
290 | 0.36 | 0.78 | 1.418 | 0.013 | 0.18 | 0.176 | 15 | 8 | 1000000000000000 | MY1-W1 | 0 | Plotter anchor | Plotter anchor | 100000000 | W
290 | 0.156 | 0.828 | 0.703 | 0.019 | 0.24 | 0.195 | 15 | 8 | 1000000000000000 | NA1-F1 | 0 | Plotter anchor | Plotter anchor | 100000000 | F
290 | 0.086 | 0.11 | 1.37 | 0.02 | 0.35 | 0.06 | 15 | 8 | 1000000000000000 | NA1-W1 | 0 | Plotter anchor | Plotter anchor | 100000000 | W
290 | 0.11 | 0.86 | 0.715 | 0.018 | 0.23 | 0.19 | 15 | 8 | 1000000000000000 | NA2-F1 | 0 | Plotter anchor | Plotter anchor | 100000000 | F
290 | 0.088 | 0.084 | 1.82 | 0.017 | 0.25 | 0.08 | 15 | 8 | 1000000000000000 | NA2-W1 | 0 | Plotter anchor | Plotter anchor | 100000000 | W
290 | 0.172 | 0.584 | 1.16 | 0.018 | 0.17 | 0.2 | 15 | 8 | 1000000000000000 | NM1-PBWR4 | 0 | Plotter anchor | Plotter anchor | 100000000 | P
290 | 0.11 | 0.63 | 1.28 | 0.012 | 0.24 | 0 | 15 | 8 | 1000000000000000 | NM2-P1 | 0 | Plotter anchor | Plotter anchor | 100000000 | P
290 | 0.04 | 0.89 | 1.45 | 0.016 | 0.44 | 0 | 15 | 8 | 1000000000000000 | NM2-W1 | 0 | Plotter anchor | Plotter anchor | 100000000 | W
290 | 0.11 | 0.63 | 1.4 | 0.012 | 0.2 | 0.2 | 15 | 8 | 1000000000000000 | OC1-P1 | 0 | Plotter anchor | Plotter anchor | 100000000 | P
290 | 0.1 | 0.5 | 1.42 | 0.015 | 0.23 | 0.21 | 15 | 8 | 1000000000000000 | OC1-P2 | 0 | Plotter anchor | Plotter anchor | 100000000 | P
290 | 0.17 | 0.64 | 1.478 | 0.011 | 0.225 | 0.217 | 15 | 8 | 1000000000000000 | OC1-SRM2 | 0 | Plotter anchor | Plotter anchor | 100000000 | SRM
290 | 0.32 | 0.59 | 1.47 | 0.016 | 0.54 | 0.08 | 15 | 8 | 1000000000000000 | OC1-W1 | 0 | Plotter anchor | Plotter anchor | 100000000 | W
290 | 0.04 | 0.75 | 0.63 | 0.006 | 0.25 | 0.24 | 15 | 8 | 1000000000000000 | OC2-F1 | 0 | Plotter anchor | Plotter anchor | 100000000 | F
290 | 0.17 | 0.64 | 1.478 | 0.011 | 0.225 | 0.217 | 15 | 8 | 1000000000000000 | OC2-SRM2 | 0 | Plotter anchor | Plotter anchor | 100000000 | SRM
290 | 0.35 | 0.58 | 1.55 | 0.022 | 0.65 | 0.11 | 15 | 8 | 1000000000000000 | OC2-W1 | 0 | Plotter anchor | Plotter anchor | 100000000 | W
290 | 0.02 | 0.76 | 0.72 | 0.014 | 0.21 | 0.24 | 15 | 8 | 1000000000000000 | OC3-F1 | 0 | Plotter anchor | Plotter anchor | 100000000 | F
290 | 0.01 | 0.73 | 0.58 | 0.011 | 0.24 | 0.21 | 15 | 8 | 1000000000000000 | OC3-F2 | 0 | Plotter anchor | Plotter anchor | 100000000 | F
290 | 0.17 | 0.64 | 1.478 | 0.011 | 0.225 | 0.217 | 15 | 8 | 1000000000000000 | OC3-SRM2 | 0 | Plotter anchor | Plotter anchor | 100000000 | SRM
290 | 0.29 | 0.56 | 1.63 | 0.017 | 0.61 | 0.08 | 15 | 8 | 1000000000000000 | OC3-WBW4 | 0 | Plotter anchor | Plotter anchor | 100000000 | W
290 | 0.173 | 0.107 | 1.4 | 0.011 | 0.024 | 0.2 | 15 | 8 | 1000000000000000 | OYS-P1 | 0 | Plotter anchor | Plotter anchor | 100000000 | P
290 | 0.11 | 0.63 | 1.4 | 0.012 | 0.2 | 0.2 | 15 | 8 | 1000000000000000 | OYS-P2 | 0 | Plotter anchor | Plotter anchor | 100000000 | P
290 | 0.16 | 0.62 | 1.41 | 0.014 | 0.24 | 0.23 | 15 | 8 | 1000000000000000 | OYS-P3 | 0 | Plotter anchor | Plotter anchor | 100000000 | P
290 | 0.03 | 0.65 | 1.375 | 0.012 | 0.28 | 0.18 | 15 | 8 | 1000000000000000 | OYS-P4 | 0 | Plotter anchor | Plotter anchor | 100000000 | P
290 | 0.11 | 0.6 | 1.42 | 0.015 | 0.27 | 0.24 | 15 | 8 | 1000000000000000 | OYS-P5 | 0 | Plotter anchor | Plotter anchor | 100000000 | P
290 | 0.06 | 0.59 | 1.49 | 0.006 | 0.22 | 0.2 | 15 | 8 | 1000000000000000 | OYS-PBW1 | 0 | Plotter anchor | Plotter anchor | 100000000 | P
290 | 0.15 | 0.65 | 1.35 | 0.01 | 0.07 | 0 | 15 | 8 | 1000000000000000 | OYS-PBWR1 | 0 | Plotter anchor | Plotter anchor | 100000000 | P
290 | 0.11 | 0.61 | 1.43 | 0.013 | 0.23 | 0.205 | 15 | 8 | 1000000000000000 | OYS-PBWR2 | 0 | Plotter anchor | Plotter anchor | 100000000 | P
290 | 0.22 | 0.51 | 1.37 | 0.018 | 0.22 | 0.23 | 15 | 8 | 1000000000000000 | OYS-PBWR3 | 0 | Plotter anchor | Plotter anchor | 100000000 | P
290 | 0.172 | 0.584 | 1.16 | 0.018 | 0.17 | 0.2 | 15 | 8 | 1000000000000000 | OYS-PBWR4 | 0 | Plotter anchor | Plotter anchor | 100000000 | P
290 | 0.17 | 0.52 | 1.315 | 0.015 | 0.19 | 0.185 | 15 | 8 | 1000000000000000 | OYS-PBWR5 | 0 | Plotter anchor | Plotter anchor | 100000000 | P
290 | 0.17 | 0.64 | 1.478 | 0.011 | 0.225 | 0.217 | 15 | 8 | 1000000000000000 | OYS-SRM2 | 0 | Plotter anchor | Plotter anchor | 100000000 | SRM
290 | 0.2 | 0.18 | 1.34 | 0.014 | 0.23 | 0.24 | 15 | 8 | 1000000000000000 | OYS-SRM3 | 0 | Plotter anchor | Plotter anchor | 100000000 | SRM
290 | 0.26 | 0.56 | 1.54 | 0.014 | 0.53 | 0.08 | 15 | 8 | 1000000000000000 | OYS-W1 | 0 | Plotter anchor | Plotter anchor | 100000000 | W
290 | 0.28 | 0.57 | 1.63 | 0.019 | 0.6 | 0 | 15 | 8 | 1000000000000000 | OYS-W2 | 0 | Plotter anchor | Plotter anchor | 100000000 | W
290 | 0.27 | 0.06 | 1.29 | 0.016 | 0.28 | 0.11 | 15 | 8 | 1000000000000000 | OYS-W3 | 0 | Plotter anchor | Plotter anchor | 100000000 | W
290 | 0.29 | 0.69 | 1.575 | 0.016 | 0.47 | 0.09 | 15 | 8 | 1000000000000000 | OYS-W4 | 0 | Plotter anchor | Plotter anchor | 100000000 | W
290 | 0.11 | 0.24 | 1.485 | 0.015 | 0.13 | 0.17 | 15 | 8 | 1000000000000000 | OYS-W5 | 0 | Plotter anchor | Plotter anchor | 100000000 | W
290 | 0.01 | 0.9 | 1.33 | 0.012 | 0.43 | 0.07 | 15 | 8 | 1000000000000000 | OYS-WBWR1 | 0 | Plotter anchor | Plotter anchor | 100000000 | W
290 | 0.2 | 1.05 | 1.28 | 0.019 | 0.17 | 0.11 | 15 | 8 | 1000000000000000 | OYS-WBWR2 | 0 | Plotter anchor | Plotter anchor | 100000000 | W
290 | 0.059 | 0.93 | 1.32 | 0.009 | 0.4 | 0.09 | 15 | 8 | 1000000000000000 | OYS-WBWR3 | 0 | Plotter anchor | Plotter anchor | 100000000 | W
290 | 0.023 | 0.936 | 1.25 | 0.01 | 0.325 | 0 | 15 | 8 | 1000000000000000 | OYS-WBWR4 | 0 | Plotter anchor | Plotter anchor | 100000000 | W
290 | 0.11 | 1 | 0.85 | 0.008 | 0.16 | 0.19 | 15 | 8 | 1000000000000000 | P10-F1 | 0 | Plotter anchor | Plotter anchor | 100000000 | F
290 | 0.08 | 0.97 | 0.79 | 0.008 | 0.18 | 0.19 | 15 | 8 | 1000000000000000 | P10-F2 | 0 | Plotter anchor | Plotter anchor | 100000000 | F
290 | 0.07 | 0.93 | 1.6 | 0.007 | 0.18 | 0.08 | 15 | 8 | 1000000000000000 | P10-W1 | 0 | Plotter anchor | Plotter anchor | 100000000 | W
290 | 0.03 | 0.84 | 0.88 | 0.006 | 0.27 | 0.21 | 15 | 8 | 1000000000000000 | P135-F1 | 0 | Plotter anchor | Plotter anchor | 100000000 | F
290 | 0.06 | 0.87 | 0.94 | 0.006 | 0.28 | 0.2 | 15 | 8 | 1000000000000000 | P135-F2 | 0 | Plotter anchor | Plotter anchor | 100000000 | F
290 | 0.06 | 1.67 | 1.42 | 0.013 | 0.18 | 0.08 | 15 | 8 | 1000000000000000 | P135-W1 | 0 | Plotter anchor | Plotter anchor | 100000000 | W
290 | 0.05 | 0.94 | 0.98 | 0.006 | 0.27 | 0.21 | 15 | 8 | 1000000000000000 | P136-F1 | 0 | Plotter anchor | Plotter anchor | 100000000 | F
290 | 0.05 | 0.91 | 0.93 | 0.005 | 0.26 | 0.2 | 15 | 8 | 1000000000000000 | P136-F2 | 0 | Plotter anchor | Plotter anchor | 100000000 | F
290 | 0.04 | 0.98 | 1.77 | 0.008 | 0.22 | 0.07 | 15 | 8 | 1000000000000000 | P136-W1 | 0 | Plotter anchor | Plotter anchor | 100000000 | W
290 | 0.03 | 0.75 | 1.32 | 0.008 | 0.24 | 0.21 | 15 | 8 | 1000000000000000 | P137-F1 | 0 | Plotter anchor | Plotter anchor | 100000000 | F
290 | 0.03 | 0.77 | 1.39 | 0.006 | 0.28 | 0.21 | 15 | 8 | 1000000000000000 | P137-F2 | 0 | Plotter anchor | Plotter anchor | 100000000 | F
290 | 0.05 | 0.84 | 1.27 | 0.01 | 0.15 | 0.08 | 15 | 8 | 1000000000000000 | P137-W1 | 0 | Plotter anchor | Plotter anchor | 100000000 | W
290 | 0.08 | 0.9 | 0.86 | 0.009 | 0.26 | 0.21 | 15 | 8 | 1000000000000000 | P15-F1 | 0 | Plotter anchor | Plotter anchor | 100000000 | F
290 | 0.07 | 0.87 | 0.86 | 0.006 | 0.22 | 0.21 | 15 | 8 | 1000000000000000 | P15-F2 | 0 | Plotter anchor | Plotter anchor | 100000000 | F
290 | 0.04 | 0.99 | 1.76 | 0.01 | 0.22 | 0.06 | 15 | 8 | 1000000000000000 | P15-W1 | 0 | Plotter anchor | Plotter anchor | 100000000 | W
290 | 0.05 | 0.83 | 0.84 | 0.008 | 0.23 | 0.19 | 15 | 8 | 1000000000000000 | P150-F1 | 0 | Plotter anchor | Plotter anchor | 100000000 | F
290 | 0.09 | 0.97 | 0.81 | 0.007 | 0.15 | 0.19 | 15 | 8 | 1000000000000000 | P151-F1 | 0 | Plotter anchor | Plotter anchor | 100000000 | F
290 | 0.03 | 0.08 | 1.51 | 0.015 | 0.38 | 0.07 | 15 | 8 | 1000000000000000 | P152-W1 | 0 | Plotter anchor | Plotter anchor | 100000000 | W
290 | 0.08 | 0.9 | 0.92 | 0.005 | 0.28 | 0.19 | 15 | 8 | 1000000000000000 | P16-F1 | 0 | Plotter anchor | Plotter anchor | 100000000 | F
290 | 0.08 | 1.7 | 1.41 | 0.012 | 0.15 | 0.045 | 15 | 8 | 1000000000000000 | P16-W1 | 0 | Plotter anchor | Plotter anchor | 100000000 | W
290 | 0.12 | 1 | 0.83 | 0.01 | 0.15 | 0.2 | 15 | 8 | 1000000000000000 | P17-F1 | 0 | Plotter anchor | Plotter anchor | 100000000 | F
290 | 0.1 | 0.84 | 1.87 | 0.009 | 0.2 | 0.07 | 15 | 8 | 1000000000000000 | P17-W1 | 0 | Plotter anchor | Plotter anchor | 100000000 | W
290 | 0.07 | 0.92 | 0.87 | 0.01 | 0.21 | 0.17 | 15 | 8 | 1000000000000000 | P18-F1 | 0 | Plotter anchor | Plotter anchor | 100000000 | F
290 | 0.07 | 0.86 | 0.9 | 0.006 | 0.26 | 0.2 | 15 | 8 | 1000000000000000 | P18-F2 | 0 | Plotter anchor | Plotter anchor | 100000000 | F
290 | 0.04 | 0.98 | 1.74 | 0.008 | 0.25 | 0.05 | 15 | 8 | 1000000000000000 | P18-W1 | 0 | Plotter anchor | Plotter anchor | 100000000 | W
290 | 0.13 | 0.82 | 0.68 | 0.011 | 0.29 | 0.21 | 15 | 8 | 1000000000000000 | P19-F1 | 0 | Plotter anchor | Plotter anchor | 100000000 | F
290 | 0.11 | 0.81 | 0.68 | 0.01 | 0.26 | 0.2 | 15 | 8 | 1000000000000000 | P19-F2 | 0 | Plotter anchor | Plotter anchor | 100000000 | F
290 | 0.23 | 1.08 | 1.83 | 0.009 | 0.23 | 0.06 | 15 | 8 | 1000000000000000 | P19-W1 | 0 | Plotter anchor | Plotter anchor | 100000000 | W
290 | 0.1 | 0.83 | 0.75 | 0.015 | 0.29 | 0.27 | 15 | 8 | 1000000000000000 | P23-F1 | 0 | Plotter anchor | Plotter anchor | 100000000 | F
290 | 0.19 | 1.15 | 1.1 | 0.014 | 0.12 | 0.085 | 15 | 8 | 1000000000000000 | P23-W1 | 0 | Plotter anchor | Plotter anchor | 100000000 | W
290 | 0.1 | 0.44 | 0.9 | 0.014 | 0.2 | 0.08 | 15 | 8 | 1000000000000000 | P23-W2 | 0 | Plotter anchor | Plotter anchor | 100000000 | W
290 | 0.04 | 0.75 | 1.38 | 0.007 | 0.24 | 0.19 | 15 | 8 | 1000000000000000 | P24-F1 | 0 | Plotter anchor | Plotter anchor | 100000000 | F
290 | 0.04 | 0.77 | 1.37 | 0.007 | 0.26 | 0.21 | 15 | 8 | 1000000000000000 | P24-F2 | 0 | Plotter anchor | Plotter anchor | 100000000 | F
290 | 0.06 | 0.95 | 1.21 | 0.011 | 0.2 | 0.08 | 15 | 8 | 1000000000000000 | P24-W1 | 0 | Plotter anchor | Plotter anchor | 100000000 | W
290 | 0.22 | 1.11 | 1.14 | 0.015 | 0.15 | 0.08 | 15 | 8 | 1000000000000000 | P370-W1 | 0 | Plotter anchor | Plotter anchor | 100000000 | W
290 | 0.11 | 0.99 | 0.66 | 0.01 | 0.14 | 0.22 | 15 | 8 | 1000000000000000 | P7-F1 | 0 | Plotter anchor | Plotter anchor | 100000000 | F
290 | 0.12 | 0.97 | 0.72 | 0.015 | 0.2 | 0.23 | 15 | 8 | 1000000000000000 | P7-F2 | 0 | Plotter anchor | Plotter anchor | 100000000 | F
290 | 0.12 | 0.87 | 1.72 | 0.008 | 0.17 | 0.09 | 15 | 8 | 1000000000000000 | P7-W1 | 0 | Plotter anchor | Plotter anchor | 100000000 | W
290 | 0.12 | 0.98 | 0.82 | 0.006 | 0.16 | 0.2 | 15 | 8 | 1000000000000000 | P8-F1 | 0 | Plotter anchor | Plotter anchor | 100000000 | F
290 | 0.1 | 0.86 | 1.72 | 0.016 | 0.19 | 0.07 | 15 | 8 | 1000000000000000 | P8-W1 | 0 | Plotter anchor | Plotter anchor | 100000000 | W
290 | 0.25 | 0.53 | 1.368 | 0.012 | 0.18 | 0.115 | 15 | 8 | 1000000000000000 | PAL-P1 | 0 | Plotter anchor | Plotter anchor | 100000000 | P
290 | 0.174 | 0.665 | 1.465 | 0.01 | 0.186 | 0.219 | 15 | 8 | 1000000000000000 | PAL-SRM1 | 0 | Plotter anchor | Plotter anchor | 100000000 | SRM
290 | 0.23 | 1.2 | 1.23 | 0.012 | 0.199 | 0.134 | 15 | 8 | 1000000000000000 | PAL-W1 | 0 | Plotter anchor | Plotter anchor | 100000000 | W
290 | 0.307 | 1.045 | 1.161 | 0.009 | 0.252 | 0.094 | 15 | 8 | 1000000000000000 | PAL-W2 | 0 | Plotter anchor | Plotter anchor | 100000000 | W
290 | 0.185 | 1.121 | 1.269 | 0.012 | 0.181 | 0.11 | 15 | 8 | 1000000000000000 | PAL-W3 | 0 | Plotter anchor | Plotter anchor | 100000000 | W
290 | 0.194 | 1.067 | 1.281 | 0.009 | 0.217 | 0.142 | 15 | 8 | 1000000000000000 | PAL-W4 | 0 | Plotter anchor | Plotter anchor | 100000000 | W
290 | 0.2 | 0.056 | 1.46 | 0.01 | 0.25 | 0.19 | 15 | 8 | 1000000000000000 | PB1-P1 | 0 | Plotter anchor | Plotter anchor | 100000000 | P
290 | 0.12 | 0.067 | 1.46 | 0.014 | 0.25 | 0.21 | 15 | 8 | 1000000000000000 | PB1-P2 | 0 | Plotter anchor | Plotter anchor | 100000000 | P
290 | 0.2 | 0.18 | 1.34 | 0.014 | 0.23 | 0.24 | 15 | 8 | 1000000000000000 | PB1-SRM3 | 0 | Plotter anchor | Plotter anchor | 100000000 | SRM
290 | 0.23 | 0.62 | 1.575 | 0.019 | 0.49 | 0.09 | 15 | 8 | 1000000000000000 | PB1-W1 | 0 | Plotter anchor | Plotter anchor | 100000000 | W
290 | 0.051 | 0.7 | 0.59 | 0.01 | 0.23 | 0.22 | 15 | 8 | 1000000000000000 | PB2-F1 | 0 | Plotter anchor | Plotter anchor | 100000000 | F
290 | 0.088 | 0.71 | 0.65 | 0.009 | 0.24 | 0.2 | 15 | 8 | 1000000000000000 | PB2-F2 | 0 | Plotter anchor | Plotter anchor | 100000000 | F
290 | 0.17 | 0.64 | 1.478 | 0.011 | 0.225 | 0.217 | 15 | 8 | 1000000000000000 | PB2-SRM2 | 0 | Plotter anchor | Plotter anchor | 100000000 | SRM
290 | 0.25 | 0.59 | 1.4 | 0.014 | 0.55 | 0.079 | 15 | 8 | 1000000000000000 | PB2-W1 | 0 | Plotter anchor | Plotter anchor | 100000000 | W
290 | 0.1 | 0.54 | 1.36 | 0.01 | 0.23 | 0 | 15 | 8 | 1000000000000000 | PH2-P1 | 0 | Plotter anchor | Plotter anchor | 100000000 | P
290 | 0.1 | 0.32 | 1.43 | 0.011 | 0 | 0 | 15 | 8 | 1000000000000000 | PH2-W1 | 0 | Plotter anchor | Plotter anchor | 100000000 | W
290 | 0.133 | 0.62 | 1.427 | 0.008 | 0.233 | 0.21 | 15 | 8 | 1000000000000000 | PH3-P1 | 0 | Plotter anchor | Plotter anchor | 100000000 | P
290 | 0.11 | 0.407 | 1.56 | 0.009 | 0.19 | 0 | 15 | 8 | 1000000000000000 | PH3-W1 | 0 | Plotter anchor | Plotter anchor | 100000000 | W
290 | 0.06 | 0.72 | 1.41 | 0.013 | 0.28 | 0.17 | 15 | 8 | 1000000000000000 | PI1-F1 | 0 | Plotter anchor | Plotter anchor | 100000000 | F
290 | 0.17 | 0.64 | 1.478 | 0.011 | 0.225 | 0.217 | 15 | 8 | 1000000000000000 | PI1-SRM2 | 0 | Plotter anchor | Plotter anchor | 100000000 | SRM
290 | 0.13 | 0.09 | 1.29 | 0.017 | 0.173 | 0.052 | 15 | 8 | 1000000000000000 | PI1-W1 | 0 | Plotter anchor | Plotter anchor | 100000000 | W
290 | 0.077 | 0.697 | 1.215 | 0.011 | 0.272 | 0.174 | 15 | 8 | 1000000000000000 | PI2-F1 | 0 | Plotter anchor | Plotter anchor | 100000000 | F
290 | 0.17 | 0.64 | 1.478 | 0.011 | 0.225 | 0.217 | 15 | 8 | 1000000000000000 | PI2-SRM2 | 0 | Plotter anchor | Plotter anchor | 100000000 | SRM
290 | 0.082 | 0.071 | 1.28 | 0.019 | 0.445 | 0.046 | 15 | 8 | 1000000000000000 | PI2-W1 | 0 | Plotter anchor | Plotter anchor | 100000000 | W
290 | 0.134 | 0.634 | 1.337 | 0.015 | 0.175 | 0.231 | 15 | 8 | 1000000000000000 | PL1-P1 | 0 | Plotter anchor | Plotter anchor | 100000000 | P
290 | 0.161 | 0.794 | 1.122 | 0.014 | 0.245 | 0.122 | 15 | 8 | 1000000000000000 | PL1-W1 | 0 | Plotter anchor | Plotter anchor | 100000000 | W
290 | 0.06 | 0.6 | 1.33 | 0.004 | 0.28 | 0.24 | 15 | 8 | 1000000000000000 | PV1-P1 | 0 | Plotter anchor | Plotter anchor | 100000000 | P
290 | 0.04 | 0.63 | 1.48 | 0.003 | 0.23 | 0.24 | 15 | 8 | 1000000000000000 | PV1-P2 | 0 | Plotter anchor | Plotter anchor | 100000000 | P
290 | 0.174 | 0.665 | 1.465 | 0.01 | 0.186 | 0.219 | 15 | 8 | 1000000000000000 | PV1-SRM1 | 0 | Plotter anchor | Plotter anchor | 100000000 | SRM
290 | 0.04 | 0.06 | 1.08 | 0.005 | 0.24 | 0.16 | 15 | 8 | 1000000000000000 | PV1-W1 | 0 | Plotter anchor | Plotter anchor | 100000000 | W
290 | 0.04 | 0.68 | 1.54 | 0.006 | 0.21 | 0.24 | 15 | 8 | 1000000000000000 | PV2-P1 | 0 | Plotter anchor | Plotter anchor | 100000000 | P
290 | 0.174 | 0.665 | 1.465 | 0.01 | 0.186 | 0.219 | 15 | 8 | 1000000000000000 | PV2-SRM1 | 0 | Plotter anchor | Plotter anchor | 100000000 | SRM
290 | 0.07 | 0.09 | 1.46 | 0.01 | 0.47 | 0.12 | 15 | 8 | 1000000000000000 | PV2-W1 | 0 | Plotter anchor | Plotter anchor | 100000000 | W
290 | 0.04 | 0.65 | 1.4 | 0.005 | 0.21 | 0.2 | 15 | 8 | 1000000000000000 | PV3-P1 | 0 | Plotter anchor | Plotter anchor | 100000000 | P
290 | 0.02 | 0.14 | 1.55 | 0.008 | 0.37 | 0.12 | 15 | 8 | 1000000000000000 | PV3-W1 | 0 | Plotter anchor | Plotter anchor | 100000000 | W
290 | 0.17 | 0.52 | 1.315 | 0.015 | 0.19 | 0.185 | 15 | 8 | 1000000000000000 | QC1-PBWR5 | 0 | Plotter anchor | Plotter anchor | 100000000 | P
290 | 0.188 | 0.315 | 1.56 | 0.012 | 0.153 | 0.203 | 15 | 8 | 1000000000000000 | QC1-W1 | 0 | Plotter anchor | Plotter anchor | 100000000 | W
290 | 0.31 | 0.65 | 1.8 | 0.01 | 0.55 | 0.09 | 15 | 8 | 1000000000000000 | QC1-W2 | 0 | Plotter anchor | Plotter anchor | 100000000 | W
290 | 0.095 | 0.522 | 1.64 | 0.008 | 0.283 | 0.268 | 15 | 8 | 1000000000000000 | QC2-P1 | 0 | Plotter anchor | Plotter anchor | 100000000 | P
290 | 0.158 | 0.338 | 1.75 | 0.009 | 0.145 | 0.202 | 15 | 8 | 1000000000000000 | QC2-W1 | 0 | Plotter anchor | Plotter anchor | 100000000 | W
290 | 0.26 | 0.6 | 1.88 | 0.013 | 0.3 | 0.09 | 15 | 8 | 1000000000000000 | QC2-W2 | 0 | Plotter anchor | Plotter anchor | 100000000 | W
290 | 0.08 | 0.67 | 1.3 | 0.007 | 0.28 | 0.18 | 15 | 8 | 1000000000000000 | RB1-P1 | 0 | Plotter anchor | Plotter anchor | 100000000 | P
290 | 0.059 | 0.93 | 1.32 | 0.009 | 0.4 | 0.09 | 15 | 8 | 1000000000000000 | RB1-WBWR3 | 0 | Plotter anchor | Plotter anchor | 100000000 | W
290 | 0.08 | 0.88 | 0.76 | 0.006 | 0.19 | 0.18 | 15 | 8 | 1000000000000000 | RI3-F1 | 0 | Plotter anchor | Plotter anchor | 100000000 | F
290 | 0.1 | 0.9 | 0.74 | 0.006 | 0.19 | 0.19 | 15 | 8 | 1000000000000000 | RI3-F2 | 0 | Plotter anchor | Plotter anchor | 100000000 | F
290 | 0.08 | 1.58 | 1.46 | 0.009 | 0.21 | 0.052 | 15 | 8 | 1000000000000000 | RI3-W1 | 0 | Plotter anchor | Plotter anchor | 100000000 | W
290 | 0.09 | 0.88 | 0.71 | 0.006 | 0.2 | 0.21 | 15 | 8 | 1000000000000000 | RI4-F1 | 0 | Plotter anchor | Plotter anchor | 100000000 | F
290 | 0.1 | 0.88 | 0.75 | 0.006 | 0.18 | 0.21 | 15 | 8 | 1000000000000000 | RI4-F2 | 0 | Plotter anchor | Plotter anchor | 100000000 | F
290 | 0.05 | 1.66 | 1.35 | 0.0015 | 0.14 | 0.068 | 15 | 8 | 1000000000000000 | RI4-W1 | 0 | Plotter anchor | Plotter anchor | 100000000 | W
290 | 0.12 | 0.6 | 1.26 | 0.013 | 0.15 | 0.2 | 15 | 8 | 1000000000000000 | RS1-P1 | 0 | Plotter anchor | Plotter anchor | 100000000 | P
290 | 0.31 | 0.59 | 1.49 | 0.016 | 0.52 | 0.09 | 15 | 8 | 1000000000000000 | RS1-W1 | 0 | Plotter anchor | Plotter anchor | 100000000 | W
290 | 0.241 | 0.528 | 1.497 | 0.013 | 0.285 | 0.235 | 15 | 8 | 1000000000000000 | SA1-P1 | 0 | Plotter anchor | Plotter anchor | 100000000 | P
290 | 0.235 | 0.525 | 1.467 | 0.016 | 0.305 | 0.22 | 15 | 8 | 1000000000000000 | SA1-P2 | 0 | Plotter anchor | Plotter anchor | 100000000 | P
290 | 0.22 | 0.508 | 1.22 | 0.012 | 0.27 | 0.2 | 15 | 8 | 1000000000000000 | SA1-P3 | 0 | Plotter anchor | Plotter anchor | 100000000 | P
290 | 0.17 | 0.64 | 1.478 | 0.011 | 0.225 | 0.217 | 15 | 8 | 1000000000000000 | SA1-SRM2 | 0 | Plotter anchor | Plotter anchor | 100000000 | SRM
290 | 0.16 | 1.26 | 1.21 | 0.019 | 0.165 | 0.15 | 15 | 8 | 1000000000000000 | SA1-W1 | 0 | Plotter anchor | Plotter anchor | 100000000 | W
290 | 0.117 | 0.617 | 1.359 | 0.01 | 0.275 | 0.235 | 15 | 8 | 1000000000000000 | SA2-P1 | 0 | Plotter anchor | Plotter anchor | 100000000 | P
290 | 0.254 | 0.726 | 1.285 | 0.015 | 0.247 | 0.103 | 15 | 8 | 1000000000000000 | SA2-W1 | 0 | Plotter anchor | Plotter anchor | 100000000 | W
290 | 0.07 | 0.59 | 1.45 | 0.007 | 0.24 | 0.2 | 15 | 8 | 1000000000000000 | SB1-P1 | 0 | Plotter anchor | Plotter anchor | 100000000 | P
290 | 0.047 | 0.049 | 1.28 | 0.009 | 0.14 | 0.15 | 15 | 8 | 1000000000000000 | SB1-W1 | 0 | Plotter anchor | Plotter anchor | 100000000 | W
290 | 0.093 | 0.613 | 1.313 | 0.009 | 0.177 | 0.18 | 15 | 8 | 1000000000000000 | SH1-P1 | 0 | Plotter anchor | Plotter anchor | 100000000 | P
290 | 0.025 | 0.95 | 1.182 | 0.014 | 0.392 | 0.055 | 15 | 8 | 1000000000000000 | SH1-W1 | 0 | Plotter anchor | Plotter anchor | 100000000 | W
290 | 0.123 | 0.633 | 1.3 | 0.008 | 0.24 | 0.2 | 15 | 8 | 1000000000000000 | SH2-P1 | 0 | Plotter anchor | Plotter anchor | 100000000 | P
290 | 0.025 | 0.965 | 1.172 | 0.014 | 0.43 | 0.05 | 15 | 8 | 1000000000000000 | SH2-W1 | 0 | Plotter anchor | Plotter anchor | 100000000 | W
290 | 0.141 | 0.575 | 1.3 | 0.007 | 0.201 | 0.25 | 15 | 8 | 1000000000000000 | SL1-P1 | 0 | Plotter anchor | Plotter anchor | 100000000 | P
290 | 0.174 | 0.665 | 1.465 | 0.01 | 0.186 | 0.219 | 15 | 8 | 1000000000000000 | SL1-SRM1 | 0 | Plotter anchor | Plotter anchor | 100000000 | SRM
290 | 0.247 | 0.061 | 1.069 | 0.015 | 0.205 | 0.12 | 15 | 8 | 1000000000000000 | SL1-W1 | 0 | Plotter anchor | Plotter anchor | 100000000 | W
290 | 0.11 | 0.61 | 1.37 | 0.004 | 0.23 | 0.23 | 15 | 8 | 1000000000000000 | SL2-P1 | 0 | Plotter anchor | Plotter anchor | 100000000 | P
290 | 0.174 | 0.665 | 1.465 | 0.01 | 0.186 | 0.219 | 15 | 8 | 1000000000000000 | SL2-SRM1 | 0 | Plotter anchor | Plotter anchor | 100000000 | SRM
290 | 0.048 | 0.067 | 1.525 | 0.005 | 0.375 | 0.12 | 15 | 8 | 1000000000000000 | SL2-W1 | 0 | Plotter anchor | Plotter anchor | 100000000 | W
290 | 0.17 | 0.2 | 1.403 | 0.013 | 0.27 | 0.235 | 15 | 8 | 1000000000000000 | SO1-P1 | 0 | Plotter anchor | Plotter anchor | 100000000 | P
290 | 0.18 | 0.2 | 1.36 | 0.011 | 0.23 | 0.21 | 15 | 8 | 1000000000000000 | SO1-P2 | 0 | Plotter anchor | Plotter anchor | 100000000 | P
290 | 0.18 | 0.2 | 1.437 | 0.011 | 0.245 | 0.205 | 15 | 8 | 1000000000000000 | SO1-P3 | 0 | Plotter anchor | Plotter anchor | 100000000 | P
290 | 0.2 | 0.18 | 1.34 | 0.014 | 0.23 | 0.24 | 15 | 8 | 1000000000000000 | SO1-SRM3 | 0 | Plotter anchor | Plotter anchor | 100000000 | SRM
290 | 0.1 | 0.6 | 1.42 | 0.008 | 0.28 | 0.23 | 15 | 8 | 1000000000000000 | SO2-P1 | 0 | Plotter anchor | Plotter anchor | 100000000 | P
290 | 0.174 | 0.665 | 1.465 | 0.01 | 0.186 | 0.219 | 15 | 8 | 1000000000000000 | SO2-SRM1 | 0 | Plotter anchor | Plotter anchor | 100000000 | SRM
290 | 0.03 | 0.14 | 1.38 | 0.003 | 0.23 | 0.17 | 15 | 8 | 1000000000000000 | SO2-W1 | 0 | Plotter anchor | Plotter anchor | 100000000 | W
290 | 0.056 | 0.562 | 1.312 | 0.009 | 0.18 | 0.238 | 15 | 8 | 1000000000000000 | SO3-P1 | 0 | Plotter anchor | Plotter anchor | 100000000 | P
290 | 0.174 | 0.665 | 1.465 | 0.01 | 0.186 | 0.219 | 15 | 8 | 1000000000000000 | SO3-SRM1 | 0 | Plotter anchor | Plotter anchor | 100000000 | SRM
290 | 0.031 | 0.097 | 1.419 | 0.009 | 0.39 | 0.116 | 15 | 8 | 1000000000000000 | SO3-W1 | 0 | Plotter anchor | Plotter anchor | 100000000 | W
290 | 0.13 | 0.76 | 0.62 | 0.02 | 0.22 | 0.17 | 15 | 8 | 1000000000000000 | SQ1-F1 | 0 | Plotter anchor | Plotter anchor | 100000000 | F
290 | 0.37 | 0.125 | 1.4 | 0.021 | 0.42 | 0.058 | 15 | 8 | 1000000000000000 | SQ1-W1 | 0 | Plotter anchor | Plotter anchor | 100000000 | W
290 | 0.13 | 0.74 | 0.71 | 0.018 | 0.245 | 0.185 | 15 | 8 | 1000000000000000 | SQ2-F1 | 0 | Plotter anchor | Plotter anchor | 100000000 | F
290 | 0.13 | 0.11 | 1.5 | 0.016 | 0.41 | 0.095 | 15 | 8 | 1000000000000000 | SQ2-W1 | 0 | Plotter anchor | Plotter anchor | 100000000 | W
290 | 0.073 | 0.49 | 1.34 | 0.014 | 0.37 | 0.22 | 15 | 8 | 1000000000000000 | SR1-P1 | 0 | Plotter anchor | Plotter anchor | 100000000 | P
290 | 0.023 | 0.87 | 1.23 | 0.006 | 0.41 | 0.04 | 15 | 8 | 1000000000000000 | SR1-W1 | 0 | Plotter anchor | Plotter anchor | 100000000 | W
290 | 0.06 | 0.65 | 1.18 | 0.012 | 0.19 | 0.19 | 15 | 8 | 1000000000000000 | ST1-P1 | 0 | Plotter anchor | Plotter anchor | 100000000 | P
290 | 0.02 | 0.09 | 1.36 | 0.009 | 0.42 | 0.12 | 15 | 8 | 1000000000000000 | ST1-W1 | 0 | Plotter anchor | Plotter anchor | 100000000 | W
290 | 0.04 | 0.65 | 1.55 | 0.006 | 0 | 0.22 | 15 | 8 | 1000000000000000 | ST2-P1 | 0 | Plotter anchor | Plotter anchor | 100000000 | P
290 | 0.01 | 0.15 | 1.45 | 0.01 | 0 | 0.12 | 15 | 8 | 1000000000000000 | ST2-W1 | 0 | Plotter anchor | Plotter anchor | 100000000 | W
290 | 0.11 | 0.5 | 1.395 | 0.013 | 0.325 | 0.232 | 15 | 8 | 1000000000000000 | SU1-P1 | 0 | Plotter anchor | Plotter anchor | 100000000 | P
290 | 0.17 | 0.64 | 1.478 | 0.011 | 0.225 | 0.217 | 15 | 8 | 1000000000000000 | SU1-SRM2 | 0 | Plotter anchor | Plotter anchor | 100000000 | SRM
290 | 0.23 | 0.64 | 1.47 | 0.011 | 0.38 | 0.14 | 15 | 8 | 1000000000000000 | SU1-W1 | 0 | Plotter anchor | Plotter anchor | 100000000 | W
290 | 0.11 | 0.54 | 1.34 | 0.011 | 0.244 | 0.244 | 15 | 8 | 1000000000000000 | SU2-P1 | 0 | Plotter anchor | Plotter anchor | 100000000 | P
290 | 0.17 | 0.64 | 1.478 | 0.011 | 0.225 | 0.217 | 15 | 8 | 1000000000000000 | SU2-SRM2 | 0 | Plotter anchor | Plotter anchor | 100000000 | SRM
290 | 0.19 | 0.56 | 1.535 | 0.018 | 0.454 | 0.093 | 15 | 8 | 1000000000000000 | SU2-W1 | 0 | Plotter anchor | Plotter anchor | 100000000 | W
290 | 0.22 | 0.59 | 1.45 | 0.016 | 0.51 | 0.08 | 15 | 8 | 1000000000000000 | SU2-WBW1 | 0 | Plotter anchor | Plotter anchor | 100000000 | W
290 | 0.39 | 0.58 | 1.63 | 0.018 | 0.54 | 0.09 | 15 | 8 | 1000000000000000 | SU2-WBW2 | 0 | Plotter anchor | Plotter anchor | 100000000 | W
290 | 0.37 | 0.7 | 1.53 | 0.013 | 0.53 | 0.09 | 15 | 8 | 1000000000000000 | SU2-WBW5 | 0 | Plotter anchor | Plotter anchor | 100000000 | W
290 | 0.05 | 0.725 | 1.28 | 0.012 | 0.24 | 0.23 | 15 | 8 | 1000000000000000 | TH2-F1 | 0 | Plotter anchor | Plotter anchor | 100000000 | F
290 | 0.048 | 0.935 | 1.13 | 0.017 | 0.125 | 0.054 | 15 | 8 | 1000000000000000 | TH2-W1 | 0 | Plotter anchor | Plotter anchor | 100000000 | W
290 | 0.04 | 0.76 | 1.39 | 0.008 | 0.27 | 0.2 | 15 | 8 | 1000000000000000 | TH3-F1 | 0 | Plotter anchor | Plotter anchor | 100000000 | F
290 | 0.04 | 0.77 | 1.41 | 0.006 | 0.23 | 0.19 | 15 | 8 | 1000000000000000 | TH3-F2 | 0 | Plotter anchor | Plotter anchor | 100000000 | F
290 | 0.08 | 0.84 | 1.11 | 0.015 | 0.15 | 0.062 | 15 | 8 | 1000000000000000 | TH3-W1 | 0 | Plotter anchor | Plotter anchor | 100000000 | W
290 | 0.09 | 0.57 | 1.36 | 0.01 | 0.23 | 0.24 | 15 | 8 | 1000000000000000 | TM1-P1 | 0 | Plotter anchor | Plotter anchor | 100000000 | P
290 | 0.17 | 0.64 | 1.478 | 0.011 | 0.225 | 0.217 | 15 | 8 | 1000000000000000 | TM1-SRM2 | 0 | Plotter anchor | Plotter anchor | 100000000 | SRM
290 | 0.33 | 0.67 | 1.62 | 0.014 | 0.46 | 0.09 | 15 | 8 | 1000000000000000 | TM1-W1 | 0 | Plotter anchor | Plotter anchor | 100000000 | W
290 | 0.35 | 0.67 | 1.58 | 0.015 | 0.54 | 0.09 | 15 | 8 | 1000000000000000 | TM2-W1 | 0 | Plotter anchor | Plotter anchor | 100000000 | W
290 | 0.39 | 0.58 | 1.63 | 0.018 | 0.54 | 0.09 | 15 | 8 | 1000000000000000 | TM2-WBW2 | 0 | Plotter anchor | Plotter anchor | 100000000 | W
290 | 0.37 | 0.7 | 1.53 | 0.013 | 0.53 | 0.09 | 15 | 8 | 1000000000000000 | TM2-WBW5 | 0 | Plotter anchor | Plotter anchor | 100000000 | W
290 | 0.06 | 0.7 | 0.64 | 0.01 | 0.26 | 0.2 | 15 | 8 | 1000000000000000 | TP3-F1 | 0 | Plotter anchor | Plotter anchor | 100000000 | F
290 | 0.08 | 0.67 | 0.61 | 0.01 | 0.2 | 0.19 | 15 | 8 | 1000000000000000 | TP3-F2 | 0 | Plotter anchor | Plotter anchor | 100000000 | F
290 | 0.2 | 0.18 | 1.34 | 0.014 | 0.23 | 0.24 | 15 | 8 | 1000000000000000 | TP3-SRM3 | 0 | Plotter anchor | Plotter anchor | 100000000 | SRM
290 | 0.33 | 0.57 | 1.26 | 0.011 | 0.66 | 0.076 | 15 | 8 | 1000000000000000 | TP3-W1 | 0 | Plotter anchor | Plotter anchor | 100000000 | W
290 | 0.06 | 0.7 | 0.67 | 0.011 | 0.23 | 0.21 | 15 | 8 | 1000000000000000 | TP4-P1 | 0 | Plotter anchor | Plotter anchor | 100000000 | F
290 | 0.05 | 0.71 | 0.67 | 0.01 | 0.2 | 0.22 | 15 | 8 | 1000000000000000 | TP4-P2 | 0 | Plotter anchor | Plotter anchor | 100000000 | F
290 | 0.17 | 0.64 | 1.478 | 0.011 | 0.225 | 0.217 | 15 | 8 | 1000000000000000 | TP4-SRM2 | 0 | Plotter anchor | Plotter anchor | 100000000 | SRM
290 | 0.29 | 0.6 | 1.44 | 0.014 | 0.5 | 0.098 | 15 | 8 | 1000000000000000 | TP4-W1 | 0 | Plotter anchor | Plotter anchor | 100000000 | W
290 | 0.15 | 0.6 | 1.27 | 0.011 | 0.2 | 0.21 | 15 | 8 | 1000000000000000 | TRO-P1 | 0 | Plotter anchor | Plotter anchor | 100000000 | P
290 | 0.055 | 0.957 | 1.39 | 0.02 | 0.445 | 0.185 | 15 | 8 | 1000000000000000 | TRO-W1 | 0 | Plotter anchor | Plotter anchor | 100000000 | W
290 | 0.067 | 0.702 | 1.33 | 0.007 | 0.0202 | 0.138 | 15 | 8 | 1000000000000000 | UL1-F1 | 0 | Plotter anchor | Plotter anchor | 100000000 | F
290 | 0.041 | 0.605 | 1.76 | 0.008 | 0.342 | 0.069 | 15 | 8 | 1000000000000000 | UL1-W1 | 0 | Plotter anchor | Plotter anchor | 100000000 | W
290 | 0.063 | 0.712 | 1.28 | 0.006 | 0.168 | 0.155 | 15 | 8 | 1000000000000000 | UL2-F1 | 0 | Plotter anchor | Plotter anchor | 100000000 | F
290 | 0.044 | 0.582 | 1.68 | 0.007 | 0.371 | 0.062 | 15 | 8 | 1000000000000000 | UL2-W1 | 0 | Plotter anchor | Plotter anchor | 100000000 | W
290 | 0.03 | 0.84 | 1.41 | 0.006 | 0.06 | 0.17 | 15 | 8 | 1000000000000000 | UL3-F1 | 0 | Plotter anchor | Plotter anchor | 100000000 | F
290 | 0.03 | 0.18 | 1.72 | 0.009 | 0.29 | 0.08 | 15 | 8 | 1000000000000000 | UL3-W1 | 0 | Plotter anchor | Plotter anchor | 100000000 | W
290 | 0.03 | 0.82 | 1.35 | 0.006 | 0.008 | 0.19 | 15 | 8 | 1000000000000000 | UL4-F1 | 0 | Plotter anchor | Plotter anchor | 100000000 | F
290 | 0.03 | 0.13 | 1.74 | 0.009 | 0.26 | 0.08 | 15 | 8 | 1000000000000000 | UL4-W1 | 0 | Plotter anchor | Plotter anchor | 100000000 | W
290 | 0.14 | 0.5 | 1.29 | 0.013 | 0.25 | 0.2 | 15 | 8 | 1000000000000000 | UP1-P1 | 0 | Plotter anchor | Plotter anchor | 100000000 | P
290 | 0.11 | 0.53 | 1.24 | 0.011 | 0.24 | 0.21 | 15 | 8 | 1000000000000000 | UP1-P2 | 0 | Plotter anchor | Plotter anchor | 100000000 | P
290 | 0.22 | 0.11 | 1.25 | 0.015 | 0.32 | 0.17 | 15 | 8 | 1000000000000000 | UP1-W1 | 0 | Plotter anchor | Plotter anchor | 100000000 | W
290 | 0.1 | 0.72 | 0.58 | 0.012 | 0.35 | 0.181 | 15 | 8 | 1000000000000000 | UP2-P1 | 0 | Plotter anchor | Plotter anchor | 100000000 | P
290 | 0.3 | 0.09 | 1.49 | 0.012 | 0.37 | 0.068 | 15 | 8 | 1000000000000000 | UP2-W1 | 0 | Plotter anchor | Plotter anchor | 100000000 | W
290 | 0.1 | 0.74 | 0.66 | 0.012 | 0.3 | 0.19 | 15 | 8 | 1000000000000000 | UP3-F1 | 0 | Plotter anchor | Plotter anchor | 100000000 | F
290 | 0.1 | 0.084 | 1.57 | 0.017 | 0.46 | 0.07 | 15 | 8 | 1000000000000000 | UP3-W1 | 0 | Plotter anchor | Plotter anchor | 100000000 | W
290 | 0.11 | 0.62 | 1.36 | 0.009 | 0.26 | 0.185 | 15 | 8 | 1000000000000000 | UP4-P1 | 0 | Plotter anchor | Plotter anchor | 100000000 | P
290 | 0.1 | 0.625 | 1.395 | 0.012 | 0.23 | 0.185 | 15 | 8 | 1000000000000000 | UP4-P2 | 0 | Plotter anchor | Plotter anchor | 100000000 | P
290 | 0.064 | 1.47 | 1.53 | 0.011 | 0.22 | 0.084 | 15 | 8 | 1000000000000000 | UP4-W1 | 0 | Plotter anchor | Plotter anchor | 100000000 | W
290 | 0.01 | 0.75 | 1.42 | 0.004 | 0 | 0 | 15 | 8 | 1000000000000000 | VIE-F1 | 0 | Plotter anchor | Plotter anchor | 100000000 | F
290 | 0.14 | 0.84 | 1.4 | 0.019 | 0.25 | 0.19 | 15 | 8 | 1000000000000000 | VIE-SRM4 | 0 | Plotter anchor | Plotter anchor | 100000000 | SRM
290 | 0.057 | 0.593 | 1.301 | 0.014 | 0.27 | 0.235 | 15 | 8 | 1000000000000000 | VO1-P1 | 0 | Plotter anchor | Plotter anchor | 100000000 | P
290 | 0.04 | 0.102 | 1.13 | 0.012 | 0.153 | 0.133 | 15 | 8 | 1000000000000000 | VO1-W1 | 0 | Plotter anchor | Plotter anchor | 100000000 | W
290 | 0.0505 | 0.58175 | 1.25175 | 0.0076 | 0.2165 | 0.221 | 15 | 8 | 1000000000000000 | VO2-P1 | 0 | Plotter anchor | Plotter anchor | 100000000 | P
290 | 0.0435 | 0.1271667 | 1.128333 | 0.0094 | 0.4563333 | 0.08633333 | 15 | 8 | 1000000000000000 | VO2-W1 | 0 | Plotter anchor | Plotter anchor | 100000000 | W
290 | 0.1 | 0.51 | 1.3 | 0.009 | 0.24 | 0.22 | 15 | 8 | 1000000000000000 | VS1-P1 | 0 | Plotter anchor | Plotter anchor | 100000000 | P
290 | 0.04 | 0.95 | 1.41 | 0.009 | 0.45 | 0.085 | 15 | 8 | 1000000000000000 | VS1-W1 | 0 | Plotter anchor | Plotter anchor | 100000000 | W
290 | 0.16 | 0.8 | 0.71 | 0.013 | 0.25 | 0.21 | 15 | 8 | 1000000000000000 | WB1-F1 | 0 | Plotter anchor | Plotter anchor | 100000000 | F
290 | 0.041 | 0.73 | 1.96 | 0.013 | 0.25 | 0.075 | 15 | 8 | 1000000000000000 | WB1-W1 | 0 | Plotter anchor | Plotter anchor | 100000000 | W
290 | 0.06 | 0.79 | 0.7 | 0.012 | 0.27 | 0.22 | 15 | 8 | 1000000000000000 | WB2-F1 | 0 | Plotter anchor | Plotter anchor | 100000000 | F
290 | 0.06 | 0.79 | 0.7 | 0.012 | 0.27 | 0.22 | 15 | 8 | 1000000000000000 | WB2-H1 | 0 | Plotter anchor | Plotter anchor | 100000000 | HAZ
290 | 0.016 | 0.69 | 1.8 | 0.015 | 0.21 | 0.06 | 15 | 8 | 1000000000000000 | WB2-W1 | 0 | Plotter anchor | Plotter anchor | 100000000 | W
290 | 0.07 | 0.62 | 1.45 | 0.008 | 0.2 | 0.2 | 15 | 8 | 1000000000000000 | WC1-P1 | 0 | Plotter anchor | Plotter anchor | 100000000 | P
290 | 0.04 | 0.09 | 1.46 | 0.005 | 0.48 | 0.11 | 15 | 8 | 1000000000000000 | WC1-W1 | 0 | Plotter anchor | Plotter anchor | 100000000 | W
290 | 0.03 | 0.58 | 1.38 | 0.005 | 0.23 | 0.23 | 15 | 8 | 1000000000000000 | WF3-P1 | 0 | Plotter anchor | Plotter anchor | 100000000 | P
290 | 0.174 | 0.665 | 1.465 | 0.01 | 0.186 | 0.219 | 15 | 8 | 1000000000000000 | WF3-SRM1 | 0 | Plotter anchor | Plotter anchor | 100000000 | SRM
290 | 0.05 | 0.16 | 1.35 | 0.008 | 0.16 | 0.23 | 15 | 8 | 1000000000000000 | WF3-W1 | 0 | Plotter anchor | Plotter anchor | 100000000 | W
290 | 0.054 | 0.52 | 1.45 | 0.012 | 0.23 | 0.23 | 15 | 8 | 1000000000000000 | YW1-P1 | 0 | Plotter anchor | Plotter anchor | 100000000 | P
290 | 0.041 | 0.605 | 1.76 | 0.008 | 0.342 | 0.069 | 15 | 8 | 1000000000000000 | YW1-W1 | 0 | Plotter anchor | Plotter anchor | 100000000 | W
290 | 0.051 | 0.54 | 1.5 | 0.015 | 0.2 | 0.2 | 15 | 8 | 1000000000000000 | YW2-P1 | 0 | Plotter anchor | Plotter anchor | 100000000 | P
290 | 0.029 | 0.11 | 1.44 | 0.018 | 0.49 | 0.11 | 15 | 8 | 1000000000000000 | YW2-W1 | 0 | Plotter anchor | Plotter anchor | 100000000 | W
290 | 0.05 | 0.77 | 1.39 | 0.007 | 0.17 | 0.2 | 15 | 8 | 1000000000000000 | YW3-F1 | 0 | Plotter anchor | Plotter anchor | 100000000 | F
290 | 0.02 | 0.07 | 1.73 | 0.015 | 0.22 | 0.07 | 15 | 8 | 1000000000000000 | YW3-W1 | 0 | Plotter anchor | Plotter anchor | 100000000 | W
290 | 0.06 | 0.79 | 1.42 | 0.007 | 0.07 | 0.2 | 15 | 8 | 1000000000000000 | YW4-F1 | 0 | Plotter anchor | Plotter anchor | 100000000 | F
290 | 0.02 | 0.11 | 1.69 | 0.016 | 0.26 | 0.07 | 15 | 8 | 1000000000000000 | YW4-W1 | 0 | Plotter anchor | Plotter anchor | 100000000 | W
290 | 0.025 | 0.89 | 1.26 | 0.006 | 0.26 | 0.21 | 15 | 8 | 1000000000000000 | YW5-F1 | 0 | Plotter anchor | Plotter anchor | 100000000 | F
290 | 0.03 | 0.16 | 1.72 | 0.009 | 0.27 | 0.075 | 15 | 8 | 1000000000000000 | YW5-W1 | 0 | Plotter anchor | Plotter anchor | 100000000 | W
290 | 0.03 | 0.94 | 1.24 | 0.004 | 0.27 | 0.22 | 15 | 8 | 1000000000000000 | YW6-F1 | 0 | Plotter anchor | Plotter anchor | 100000000 | F
290 | 0.03 | 0.15 | 1.73 | 0.006 | 0.26 | 0.075 | 15 | 8 | 1000000000000000 | YW6-W1 | 0 | Plotter anchor | Plotter anchor | 100000000 | W
290 | 0.11 | 0.49 | 1.375 | 0.01 | 0.202 | 0.239 | 15 | 8 | 1000000000000000 | ZN1-P1 | 0 | Plotter anchor | Plotter anchor | 100000000 | P
290 | 0.17 | 0.64 | 1.478 | 0.011 | 0.225 | 0.217 | 15 | 8 | 1000000000000000 | ZN1-SRM2 | 0 | Plotter anchor | Plotter anchor | 100000000 | SRM
290 | 0.25 | 0.54 | 1.48 | 0.019 | 0.67 | 0.1 | 15 | 8 | 1000000000000000 | ZN1-W1 | 0 | Plotter anchor | Plotter anchor | 100000000 | W
290 | 0.12 | 0.53 | 1.315 | 0.007 | 0.235 | 0.16 | 15 | 8 | 1000000000000000 | ZN2-P1 | 0 | Plotter anchor | Plotter anchor | 100000000 | P
290 | 0.17 | 0.64 | 1.478 | 0.011 | 0.225 | 0.217 | 15 | 8 | 1000000000000000 | ZN2-SRM2 | 0 | Plotter anchor | Plotter anchor | 100000000 | SRM
290 | 0.25 | 0.554 | 1.56 | 0.019 | 0.45 | 0.084 | 15 | 8 | 1000000000000000 | ZN2-W1 | 0 | Plotter anchor | Plotter anchor | 100000000 | W
290 | 0.04 | 0.74 | 0.6 | 0.012 | 0.23 | 0.21 | 15 | 9 | 1000000000000000 | AD1-F1 | 0 | Plotter anchor | Plotter anchor | 1000000000 | F
290 | 0.03 | 0.56 | 1.4 | 0.005 | 0.31 | 0.13 | 15 | 9 | 1000000000000000 | AD1-W1 | 0 | Plotter anchor | Plotter anchor | 1000000000 | W
290 | 0.15 | 0.52 | 1.32 | 0.01 | 0.2 | 0.21 | 15 | 9 | 1000000000000000 | AN1-P1 | 0 | Plotter anchor | Plotter anchor | 1000000000 | P
290 | 0.17 | 0.64 | 1.478 | 0.011 | 0.225 | 0.217 | 15 | 9 | 1000000000000000 | AN1-SRM2 | 0 | Plotter anchor | Plotter anchor | 1000000000 | SRM
290 | 0.27 | 0.58 | 1.49 | 0.016 | 0.51 | 0.09 | 15 | 9 | 1000000000000000 | AN1-W1 | 0 | Plotter anchor | Plotter anchor | 1000000000 | W
290 | 0.096 | 0.58 | 1.4 | 0.009 | 0.21 | 0.22 | 15 | 9 | 1000000000000000 | AN2-P1 | 0 | Plotter anchor | Plotter anchor | 1000000000 | P
290 | 0.174 | 0.665 | 1.465 | 0.01 | 0.186 | 0.219 | 15 | 9 | 1000000000000000 | AN2-SRM1 | 0 | Plotter anchor | Plotter anchor | 1000000000 | SRM
290 | 0.045 | 0.083 | 1.33 | 0.004 | 0.14 | 0.13 | 15 | 9 | 1000000000000000 | AN2-W1 | 0 | Plotter anchor | Plotter anchor | 1000000000 | W
290 | 0.03 | 0.73 | 1.33 | 0.007 | 0.28 | 0.2 | 15 | 9 | 1000000000000000 | BD1-F1 | 0 | Plotter anchor | Plotter anchor | 1000000000 | F
290 | 0.04 | 0.67 | 1.44 | 0.015 | 0.48 | 0.066 | 15 | 9 | 1000000000000000 | BD1-W1 | 0 | Plotter anchor | Plotter anchor | 1000000000 | W
290 | 0.057 | 0.77 | 1.38 | 0.013 | 0.3 | 0.24 | 15 | 9 | 1000000000000000 | BD2-F1 | 0 | Plotter anchor | Plotter anchor | 1000000000 | F
290 | 0.04 | 0.64 | 1.45 | 0.011 | 0.53 | 0.069 | 15 | 9 | 1000000000000000 | BD2-W1 | 0 | Plotter anchor | Plotter anchor | 1000000000 | W
290 | 0.14 | 0.55 | 1.35 | 0.007 | 0.19 | 0.2 | 15 | 9 | 1000000000000000 | BF2-P1 | 0 | Plotter anchor | Plotter anchor | 1000000000 | P
290 | 0.2 | 0.33 | 1.49 | 0.01 | 0.09 | 0.15 | 15 | 9 | 1000000000000000 | BF2-W1 | 0 | Plotter anchor | Plotter anchor | 1000000000 | W
290 | 0.04 | 0.86 | 0.71 | 0.011 | 0.2 | 0 | 15 | 9 | 1000000000000000 | BOR-F1 | 0 | Plotter anchor | Plotter anchor | 1000000000 | F
290 | 0.04 | 0.85 | 0.75 | 0.01 | 0.32 | 0 | 15 | 9 | 1000000000000000 | BOR-F2 | 0 | Plotter anchor | Plotter anchor | 1000000000 | F
290 | 0.09 | 0.05 | 1.98 | 0.011 | 0.19 | 0 | 15 | 9 | 1000000000000000 | BOR-W1 | 0 | Plotter anchor | Plotter anchor | 1000000000 | W
290 | 0.1 | 0.18 | 1.42 | 0.016 | 0.25 | 0.3 | 15 | 9 | 1000000000000000 | BRP-P1 | 0 | Plotter anchor | Plotter anchor | 1000000000 | P
290 | 0.27 | 0.1 | 1.25 | 0.014 | 0.28 | 0.12 | 15 | 9 | 1000000000000000 | BRP-W1 | 0 | Plotter anchor | Plotter anchor | 1000000000 | W
290 | 0.14 | 0.84 | 1.4 | 0.019 | 0.25 | 0.19 | 15 | 9 | 1000000000000000 | BRU-SRM4 | 0 | Plotter anchor | Plotter anchor | 1000000000 | SRM
290 | 0.2 | 0.54 | 1.31 | 0.01 | 0.18 | 0.2 | 15 | 9 | 1000000000000000 | BV1-P1 | 0 | Plotter anchor | Plotter anchor | 1000000000 | P
290 | 0.26 | 0.62 | 1.37 | 0.018 | 0.27 | 0.11 | 15 | 9 | 1000000000000000 | BV1-W1 | 0 | Plotter anchor | Plotter anchor | 1000000000 | W
290 | 0.05 | 0.56 | 1.32 | 0.01 | 0.24 | 0.24 | 15 | 9 | 1000000000000000 | BV2-P1 | 0 | Plotter anchor | Plotter anchor | 1000000000 | P
290 | 0.08 | 0.07 | 1.17 | 0.008 | 0.14 | 0.1 | 15 | 9 | 1000000000000000 | BV2-W1 | 0 | Plotter anchor | Plotter anchor | 1000000000 | W
290 | 0.12 | 0.56 | 1.5 | 0.01 | 0.27 | 0.23 | 15 | 9 | 1000000000000000 | BW1-P1 | 0 | Plotter anchor | Plotter anchor | 1000000000 | P
290 | 0.05 | 0.96 | 1.42 | 0.019 | 0.36 | 0.08 | 15 | 9 | 1000000000000000 | BW1-W1 | 0 | Plotter anchor | Plotter anchor | 1000000000 | W
290 | 0.12 | 0.56 | 1.5 | 0.01 | 0.27 | 0.23 | 15 | 9 | 1000000000000000 | BW2-P1 | 0 | Plotter anchor | Plotter anchor | 1000000000 | P
290 | 0.05 | 0.73 | 0.69 | 0.01 | 0.27 | 0.21 | 15 | 9 | 1000000000000000 | BY1-F1 | 0 | Plotter anchor | Plotter anchor | 1000000000 | F
290 | 0.026 | 0.71 | 1.48 | 0.011 | 0.57 | 0.08 | 15 | 9 | 1000000000000000 | BY1-W1 | 0 | Plotter anchor | Plotter anchor | 1000000000 | W
290 | 0.07 | 0.65 | 1.18 | 0.005 | 0.23 | 0.18 | 15 | 9 | 1000000000000000 | BY2-F1 | 0 | Plotter anchor | Plotter anchor | 1000000000 | F
290 | 0.03 | 0.65 | 1.34 | 0.01 | 0.55 | 0.09 | 15 | 9 | 1000000000000000 | BY2-W1 | 0 | Plotter anchor | Plotter anchor | 1000000000 | W
290 | 0.09 | 0.845 | 0.725 | 0.008 | 0.292 | 0.204 | 15 | 9 | 1000000000000000 | CB1-F1 | 0 | Plotter anchor | Plotter anchor | 1000000000 | F
290 | 0.049 | 0.725 | 1.85 | 0.012 | 0.239 | 0.059 | 15 | 9 | 1000000000000000 | CB1-W1 | 0 | Plotter anchor | Plotter anchor | 1000000000 | W
290 | 0.081 | 0.61 | 1.393 | 0.012 | 0.285 | 0.235 | 15 | 9 | 1000000000000000 | CB2-P1 | 0 | Plotter anchor | Plotter anchor | 1000000000 | P
290 | 0.042 | 0.153 | 1.163 | 0.008 | 0.133 | 0.14 | 15 | 9 | 1000000000000000 | CB2-W1 | 0 | Plotter anchor | Plotter anchor | 1000000000 | W
290 | 0.12 | 0.64 | 1.29 | 0.011 | 0.24 | 0.26 | 15 | 9 | 1000000000000000 | CC1-P1 | 0 | Plotter anchor | Plotter anchor | 1000000000 | P
290 | 0.174 | 0.665 | 1.465 | 0.01 | 0.186 | 0.219 | 15 | 9 | 1000000000000000 | CC1-SRM1 | 0 | Plotter anchor | Plotter anchor | 1000000000 | SRM
290 | 0.18 | 0.16 | 1.05 | 0.014 | 0.2 | 0.15 | 15 | 9 | 1000000000000000 | CC1-W1 | 0 | Plotter anchor | Plotter anchor | 1000000000 | W
290 | 0.133 | 0.66 | 1.21 | 0.005 | 0.205 | 0.208 | 15 | 9 | 1000000000000000 | CC2-P1 | 0 | Plotter anchor | Plotter anchor | 1000000000 | P
290 | 0.174 | 0.665 | 1.465 | 0.01 | 0.186 | 0.219 | 15 | 9 | 1000000000000000 | CC2-SRM1 | 0 | Plotter anchor | Plotter anchor | 1000000000 | SRM
290 | 0.21 | 0.06 | 1.167 | 0.013 | 0.143 | 0.115 | 15 | 9 | 1000000000000000 | CC2-W1 | 0 | Plotter anchor | Plotter anchor | 1000000000 | W
290 | 0.14 | 0.49 | 1.4 | 0.009 | 0.25 | 0.24 | 15 | 9 | 1000000000000000 | CK1-P1 | 0 | Plotter anchor | Plotter anchor | 1000000000 | P
290 | 0.17 | 0.64 | 1.478 | 0.011 | 0.225 | 0.217 | 15 | 9 | 1000000000000000 | CK1-SRM2 | 0 | Plotter anchor | Plotter anchor | 1000000000 | SRM
290 | 0.27 | 0.74 | 1.33 | 0.023 | 0.18 | 0.26 | 15 | 9 | 1000000000000000 | CK1-W1 | 0 | Plotter anchor | Plotter anchor | 1000000000 | W
290 | 0.11 | 0.58 | 1.285 | 0.017 | 0.215 | 0.215 | 15 | 9 | 1000000000000000 | CK2-P1 | 0 | Plotter anchor | Plotter anchor | 1000000000 | P
290 | 0.053 | 0.965 | 1.375 | 0.02 | 0.4 | 0.095 | 15 | 9 | 1000000000000000 | CK2-W1 | 0 | Plotter anchor | Plotter anchor | 1000000000 | W
290 | 0.06 | 0.55 | 1.32 | 0.005 | 0.22 | 0.23 | 15 | 9 | 1000000000000000 | CL1-P1 | 0 | Plotter anchor | Plotter anchor | 1000000000 | P
290 | 0.03 | 0.06 | 1.28 | 0.005 | 0.47 | 0.11 | 15 | 9 | 1000000000000000 | CL1-W1 | 0 | Plotter anchor | Plotter anchor | 1000000000 | W
290 | 0.029 | 0.6 | 1.48 | 0.005 | 0.24 | 0 | 15 | 9 | 1000000000000000 | COF-P1 | 0 | Plotter anchor | Plotter anchor | 1000000000 | P
290 | 0.072 | 0.76 | 1.7 | 0.012 | 0.24 | 0 | 15 | 9 | 1000000000000000 | COF-W1 | 0 | Plotter anchor | Plotter anchor | 1000000000 | W
290 | 0.05 | 0.59 | 1.36 | 0.006 | 0.23 | 0.21 | 15 | 9 | 1000000000000000 | CP1-P1 | 0 | Plotter anchor | Plotter anchor | 1000000000 | P
290 | 0.04 | 0.22 | 1.33 | 0.004 | 0.17 | 0.19 | 15 | 9 | 1000000000000000 | CP1-W1 | 0 | Plotter anchor | Plotter anchor | 1000000000 | W
290 | 0.065 | 0.62 | 1.36 | 0.014 | 0.25 | 0.22 | 15 | 9 | 1000000000000000 | CP2-P1 | 0 | Plotter anchor | Plotter anchor | 1000000000 | P
290 | 0.03 | 0.072 | 1.37 | 0.011 | 0.49 | 0.11 | 15 | 9 | 1000000000000000 | CP2-W1 | 0 | Plotter anchor | Plotter anchor | 1000000000 | W
290 | 0.21 | 0.758 | 1.278 | 0.009 | 0.2 | 0.23 | 15 | 9 | 1000000000000000 | CPR-P1 | 0 | Plotter anchor | Plotter anchor | 1000000000 | P
290 | 0.17 | 0.64 | 1.478 | 0.011 | 0.225 | 0 | 15 | 9 | 1000000000000000 | CPR-P2 | 0 | Plotter anchor | Plotter anchor | 1000000000 | P
290 | 0.03 | 0.65 | 1.375 | 0.012 | 0.28 | 0 | 15 | 9 | 1000000000000000 | CPR-P3 | 0 | Plotter anchor | Plotter anchor | 1000000000 | P
290 | 0.16 | 0.62 | 1.41 | 0.014 | 0.24 | 0 | 15 | 9 | 1000000000000000 | CPR-P4 | 0 | Plotter anchor | Plotter anchor | 1000000000 | P
290 | 0.11 | 0.6 | 1.42 | 0.015 | 0.27 | 0 | 15 | 9 | 1000000000000000 | CPR-P5 | 0 | Plotter anchor | Plotter anchor | 1000000000 | P
290 | 0.11 | 0.61 | 1.43 | 0.013 | 0.23 | 0.205 | 15 | 9 | 1000000000000000 | CPR-PBWR2 | 0 | Plotter anchor | Plotter anchor | 1000000000 | P
290 | 0.22 | 0.51 | 1.37 | 0.018 | 0.22 | 0.23 | 15 | 9 | 1000000000000000 | CPR-PBWR3 | 0 | Plotter anchor | Plotter anchor | 1000000000 | P
290 | 0.172 | 0.584 | 1.16 | 0.018 | 0.17 | 0.2 | 15 | 9 | 1000000000000000 | CPR-PBWR4 | 0 | Plotter anchor | Plotter anchor | 1000000000 | P
290 | 0.17 | 0.52 | 1.315 | 0.015 | 0.19 | 0.185 | 15 | 9 | 1000000000000000 | CPR-PBWR5 | 0 | Plotter anchor | Plotter anchor | 1000000000 | P
290 | 0.23 | 0.75 | 1.36 | 0.014 | 0.24 | 0 | 15 | 9 | 1000000000000000 | CPR-W1 | 0 | Plotter anchor | Plotter anchor | 1000000000 | W
290 | 0.2 | 1.05 | 1.33 | 0.019 | 0.17 | 0 | 15 | 9 | 1000000000000000 | CPR-W2 | 0 | Plotter anchor | Plotter anchor | 1000000000 | W
290 | 0.29 | 0.69 | 1.575 | 0.016 | 0.47 | 0 | 15 | 9 | 1000000000000000 | CPR-W3 | 0 | Plotter anchor | Plotter anchor | 1000000000 | W
290 | 0.059 | 0.93 | 1.32 | 0.009 | 0.4 | 0 | 15 | 9 | 1000000000000000 | CPR-W4 | 0 | Plotter anchor | Plotter anchor | 1000000000 | W
290 | 0.11 | 0.24 | 1.485 | 0.015 | 0.13 | 0 | 15 | 9 | 1000000000000000 | CPR-W5 | 0 | Plotter anchor | Plotter anchor | 1000000000 | W
290 | 0.11 | 0.24 | 1.485 | 0.015 | 0.13 | 0 | 15 | 9 | 1000000000000000 | CPR-W6 | 0 | Plotter anchor | Plotter anchor | 1000000000 | W
290 | 0.27 | 0.06 | 1.29 | 0.016 | 0.28 | 0 | 15 | 9 | 1000000000000000 | CPR-W7 | 0 | Plotter anchor | Plotter anchor | 1000000000 | W
290 | 0.26 | 0.56 | 1.54 | 0.014 | 0.53 | 0 | 15 | 9 | 1000000000000000 | CPR-W8 | 0 | Plotter anchor | Plotter anchor | 1000000000 | W
290 | 0.01 | 0.9 | 1.33 | 0.012 | 0.43 | 0.07 | 15 | 9 | 1000000000000000 | CPR-WBWR1 | 0 | Plotter anchor | Plotter anchor | 1000000000 | W
290 | 0.2 | 0.54 | 1.3 | 0.008 | 0.22 | 0.23 | 15 | 9 | 1000000000000000 | CR3-P1 | 0 | Plotter anchor | Plotter anchor | 1000000000 | P
290 | 0.17 | 0.64 | 1.478 | 0.011 | 0.225 | 0.217 | 15 | 9 | 1000000000000000 | CR3-SRM2 | 0 | Plotter anchor | Plotter anchor | 1000000000 | SRM
290 | 0.41 | 0.1 | 1.65 | 0.021 | 1 | 0.08 | 15 | 9 | 1000000000000000 | CR3-W1 | 0 | Plotter anchor | Plotter anchor | 1000000000 | W
290 | 0.36 | 0.7 | 1.55 | 0.014 | 0.55 | 0.09 | 15 | 9 | 1000000000000000 | CR3-W2 | 0 | Plotter anchor | Plotter anchor | 1000000000 | W
290 | 0.22 | 0.59 | 1.45 | 0.016 | 0.51 | 0.08 | 15 | 9 | 1000000000000000 | CR3-WBW1 | 0 | Plotter anchor | Plotter anchor | 1000000000 | W
290 | 0.39 | 0.58 | 1.63 | 0.018 | 0.54 | 0.09 | 15 | 9 | 1000000000000000 | CR3-WBW2 | 0 | Plotter anchor | Plotter anchor | 1000000000 | W
290 | 0.22 | 0.6 | 1.55 | 0.021 | 0.58 | 0.08 | 15 | 9 | 1000000000000000 | CR3-WBW3 | 0 | Plotter anchor | Plotter anchor | 1000000000 | W
290 | 0.17 | 0.61 | 1.54 | 0.015 | 0.31 | 0.2 | 15 | 9 | 1000000000000000 | CS1-P1 | 0 | Plotter anchor | Plotter anchor | 1000000000 | P
290 | 0.1 | 0.2 | 1.42 | 0.01 | 0.26 | 0.2 | 15 | 9 | 1000000000000000 | CTY-P1 | 0 | Plotter anchor | Plotter anchor | 1000000000 | P
290 | 0.12 | 0.2 | 1.37 | 0.01 | 0.19 | 0.2 | 15 | 9 | 1000000000000000 | CTY-P2 | 0 | Plotter anchor | Plotter anchor | 1000000000 | P
290 | 0.12 | 0.2 | 1.46 | 0.013 | 0.22 | 0.2 | 15 | 9 | 1000000000000000 | CTY-P3 | 0 | Plotter anchor | Plotter anchor | 1000000000 | P
290 | 0.2 | 0.18 | 1.34 | 0.014 | 0.23 | 0.24 | 15 | 9 | 1000000000000000 | CTY-SRM3 | 0 | Plotter anchor | Plotter anchor | 1000000000 | SRM
290 | 0.205 | 0.044 | 1.304 | 0.018 | 0.325 | 0.047 | 15 | 9 | 1000000000000000 | CTY-W1 | 0 | Plotter anchor | Plotter anchor | 1000000000 | W
290 | 0.15 | 0.65 | 1.35 | 0.01 | 0.07 | 0 | 15 | 9 | 1000000000000000 | DAC-PBWR1 | 0 | Plotter anchor | Plotter anchor | 1000000000 | P
290 | 0.023 | 0.936 | 1.25 | 0.01 | 0.325 | 0 | 15 | 9 | 1000000000000000 | DAC-WBWR4 | 0 | Plotter anchor | Plotter anchor | 1000000000 | W
290 | 0.04 | 0.77 | 0.68 | 0.004 | 0.3 | 0.26 | 15 | 9 | 1000000000000000 | DB1-F1 | 0 | Plotter anchor | Plotter anchor | 1000000000 | F
290 | 0.02 | 0.81 | 0.63 | 0.011 | 0.27 | 0.22 | 15 | 9 | 1000000000000000 | DB1-F2 | 0 | Plotter anchor | Plotter anchor | 1000000000 | F
290 | 0.063 | 0.73 | 1.3 | 0.009 | 0.25 | 0.17 | 15 | 9 | 1000000000000000 | DB1-F3 | 0 | Plotter anchor | Plotter anchor | 1000000000 | F
290 | 0.14 | 0.5 | 1.42 | 0.01 | 0.19 | 0.22 | 15 | 9 | 1000000000000000 | DB1-P1 | 0 | Plotter anchor | Plotter anchor | 1000000000 | P
290 | 0.12 | 0.5 | 1.35 | 0.01 | 0.23 | 0.22 | 15 | 9 | 1000000000000000 | DB1-P2 | 0 | Plotter anchor | Plotter anchor | 1000000000 | P
290 | 0.06 | 0.59 | 1.49 | 0.006 | 0.22 | 0.2 | 15 | 9 | 1000000000000000 | DB1-PBW1 | 0 | Plotter anchor | Plotter anchor | 1000000000 | P
290 | 0.17 | 0.64 | 1.478 | 0.011 | 0.225 | 0.217 | 15 | 9 | 1000000000000000 | DB1-SRM2 | 0 | Plotter anchor | Plotter anchor | 1000000000 | SRM
290 | 0.22 | 0.63 | 1.705 | 0.014 | 0.422 | 0.089 | 15 | 9 | 1000000000000000 | DB1-W1 | 0 | Plotter anchor | Plotter anchor | 1000000000 | W
290 | 0.27 | 0.59 | 1.45 | 0.011 | 0.49 | 0.08 | 15 | 9 | 1000000000000000 | DB1-W2 | 0 | Plotter anchor | Plotter anchor | 1000000000 | W
290 | 0.32 | 0.59 | 1.47 | 0.016 | 0.54 | 0.08 | 15 | 9 | 1000000000000000 | DB1-W3 | 0 | Plotter anchor | Plotter anchor | 1000000000 | W
290 | 0.28 | 0.63 | 1.68 | 0.015 | 0.49 | 0.09 | 15 | 9 | 1000000000000000 | DB1-W4 | 0 | Plotter anchor | Plotter anchor | 1000000000 | W
290 | 0.35 | 0.6 | 1.57 | 0.013 | 0.14 | 0.14 | 15 | 9 | 1000000000000000 | DB1-W5 | 0 | Plotter anchor | Plotter anchor | 1000000000 | W
290 | 0.16 | 0.18 | 1.05 | 0.014 | 0.2 | 0.15 | 15 | 9 | 1000000000000000 | DB1-W6 | 0 | Plotter anchor | Plotter anchor | 1000000000 | W
290 | 0.39 | 0.58 | 1.63 | 0.018 | 0.54 | 0.09 | 15 | 9 | 1000000000000000 | DB1-WBW2 | 0 | Plotter anchor | Plotter anchor | 1000000000 | W
290 | 0.22 | 0.6 | 1.55 | 0.021 | 0.58 | 0.08 | 15 | 9 | 1000000000000000 | DB1-WBW3 | 0 | Plotter anchor | Plotter anchor | 1000000000 | W
290 | 0.29 | 0.56 | 1.63 | 0.017 | 0.61 | 0.08 | 15 | 9 | 1000000000000000 | DB1-WBW4 | 0 | Plotter anchor | Plotter anchor | 1000000000 | W
290 | 0.081 | 0.481 | 1.445 | 0.01 | 0.225 | 0.235 | 15 | 9 | 1000000000000000 | DC1-P1 | 0 | Plotter anchor | Plotter anchor | 1000000000 | P
290 | 0.17 | 0.64 | 1.478 | 0.011 | 0.225 | 0.217 | 15 | 9 | 1000000000000000 | DC1-SRM2 | 0 | Plotter anchor | Plotter anchor | 1000000000 | SRM
290 | 0.196 | 1 | 1.347 | 0.013 | 0.214 | 0.097 | 15 | 9 | 1000000000000000 | DC1-W1 | 0 | Plotter anchor | Plotter anchor | 1000000000 | W
290 | 0.14 | 0.662 | 1.255 | 0.009 | 0.164 | 0.237 | 15 | 9 | 1000000000000000 | DC2-P1 | 0 | Plotter anchor | Plotter anchor | 1000000000 | P
290 | 0.219 | 0.871 | 1.403 | 0.015 | 0.158 | 0.127 | 15 | 9 | 1000000000000000 | DC2-W1 | 0 | Plotter anchor | Plotter anchor | 1000000000 | W
290 | 0.05 | 0.76 | 1.34 | 0.011 | 0.22 | 0.23 | 15 | 9 | 1000000000000000 | DO3-F1 | 0 | Plotter anchor | Plotter anchor | 1000000000 | F
290 | 0.051 | 0.98 | 1.17 | 0.015 | 0.125 | 0.054 | 15 | 9 | 1000000000000000 | DO3-W1 | 0 | Plotter anchor | Plotter anchor | 1000000000 | W
290 | 0.05 | 0.74 | 1.4 | 0.007 | 0.27 | 0.2 | 15 | 9 | 1000000000000000 | DO4-F1 | 0 | Plotter anchor | Plotter anchor | 1000000000 | F
290 | 0.04 | 0.77 | 1.46 | 0.007 | 0.22 | 0.22 | 15 | 9 | 1000000000000000 | DO4-F2 | 0 | Plotter anchor | Plotter anchor | 1000000000 | F
290 | 0.08 | 0.84 | 1.11 | 0.015 | 0.15 | 0.062 | 15 | 9 | 1000000000000000 | DO4-W1 | 0 | Plotter anchor | Plotter anchor | 1000000000 | W
290 | 0.19 | 0.465 | 1.19 | 0.008 | 0.25 | 0.197 | 15 | 9 | 1000000000000000 | DR2-P1 | 0 | Plotter anchor | Plotter anchor | 1000000000 | P
290 | 0.133 | 0.537 | 1.645 | 0.008 | 0.253 | 0.247 | 15 | 9 | 1000000000000000 | DR3-P1 | 0 | Plotter anchor | Plotter anchor | 1000000000 | P
290 | 0.212 | 0.345 | 1.78 | 0.009 | 0.213 | 0.209 | 15 | 9 | 1000000000000000 | DR3-W1 | 0 | Plotter anchor | Plotter anchor | 1000000000 | W
290 | 0.35 | 0.73 | 1.75 | 0.013 | 0.54 | 0.09 | 15 | 9 | 1000000000000000 | DR3-W2 | 0 | Plotter anchor | Plotter anchor | 1000000000 | W
290 | 0.06 | 0.73 | 1.33 | 0.006 | 0.19 | 0.139 | 15 | 9 | 1000000000000000 | F1-f | 0 | Plotter anchor | Plotter anchor | 1000000000 | F
290 | 0.04 | 0.75 | 1.71 | 0.007 | 0.36 | 0.057 | 15 | 9 | 1000000000000000 | F1-w | 0 | Plotter anchor | Plotter anchor | 1000000000 | W
290 | 0.06 | 0.69 | 1.3 | 0.007 | 0.24 | 0.146 | 15 | 9 | 1000000000000000 | F11-f | 0 | Plotter anchor | Plotter anchor | 1000000000 | F
290 | 0.03 | 0.66 | 1.38 | 0.009 | 0.4 | 0.052 | 15 | 9 | 1000000000000000 | F11-w | 0 | Plotter anchor | Plotter anchor | 1000000000 | W
290 | 0.05 | 0.71 | 1.35 | 0.009 | 0.26 | 0.154 | 15 | 9 | 1000000000000000 | F12-f | 0 | Plotter anchor | Plotter anchor | 1000000000 | F
290 | 0.04 | 0.56 | 1.59 | 0.015 | 0.38 | 0.06 | 15 | 9 | 1000000000000000 | F12-w | 0 | Plotter anchor | Plotter anchor | 1000000000 | W
290 | 0.05 | 0.74 | 1.41 | 0.005 | 0.29 | 0.142 | 15 | 9 | 1000000000000000 | F13-f | 0 | Plotter anchor | Plotter anchor | 1000000000 | F
290 | 0.13 | 0.08 | 1.45 | 0.017 | 0.34 | 0.054 | 15 | 9 | 1000000000000000 | F13-w | 0 | Plotter anchor | Plotter anchor | 1000000000 | W
290 | 0.06 | 0.69 | 1.56 | 0.008 | 0.33 | 0.176 | 15 | 9 | 1000000000000000 | F14-f1 | 0 | Plotter anchor | Plotter anchor | 1000000000 | F
290 | 0.08 | 0.84 | 1.23 | 0.009 | 0.25 | 0.181 | 15 | 9 | 1000000000000000 | F14-f2 | 0 | Plotter anchor | Plotter anchor | 1000000000 | F
290 | 0.1 | 0.09 | 1.38 | 0.019 | 0.3 | 0.045 | 15 | 9 | 1000000000000000 | F14-w | 0 | Plotter anchor | Plotter anchor | 1000000000 | W
290 | 0.07 | 0.68 | 1.4 | 0.008 | 0.2 | 0.164 | 15 | 9 | 1000000000000000 | F15-f | 0 | Plotter anchor | Plotter anchor | 1000000000 | F
290 | 0.03 | 0.73 | 1.79 | 0.008 | 0.32 | 0.057 | 15 | 9 | 1000000000000000 | F15-w | 0 | Plotter anchor | Plotter anchor | 1000000000 | W
290 | 0.07 | 0.74 | 1.25 | 0.008 | 0.19 | 0.158 | 15 | 9 | 1000000000000000 | F16-f | 0 | Plotter anchor | Plotter anchor | 1000000000 | F
290 | 0.03 | 0.66 | 1.45 | 0.009 | 0.36 | 0.063 | 15 | 9 | 1000000000000000 | F16-w | 0 | Plotter anchor | Plotter anchor | 1000000000 | W
290 | 0.064 | 0.69 | 1.32 | 0.006 | 0.22 | 0.138 | 15 | 9 | 1000000000000000 | F17-f | 0 | Plotter anchor | Plotter anchor | 1000000000 | F
290 | 0.033 | 0.64 | 1.41 | 0.009 | 0.35 | 0.054 | 15 | 9 | 1000000000000000 | F17-w | 0 | Plotter anchor | Plotter anchor | 1000000000 | W
290 | 0.05 | 0.72 | 1.37 | 0.005 | 0.17 | 0.157 | 15 | 9 | 1000000000000000 | F2-f2 | 0 | Plotter anchor | Plotter anchor | 1000000000 | F
290 | 0.03 | 0.62 | 1.69 | 0.007 | 0.37 | 0.066 | 15 | 9 | 1000000000000000 | F2-w | 0 | Plotter anchor | Plotter anchor | 1000000000 | W
290 | 0.06 | 0.7 | 1.38 | 0.007 | 0.19 | 0.144 | 15 | 9 | 1000000000000000 | F21-f | 0 | Plotter anchor | Plotter anchor | 1000000000 | F
290 | 0.03 | 0.57 | 1.78 | 0.005 | 0.29 | 0.078 | 15 | 9 | 1000000000000000 | F21-w | 0 | Plotter anchor | Plotter anchor | 1000000000 | W
290 | 0.06 | 0.66 | 1.39 | 0.008 | 0.22 | 0.153 | 15 | 9 | 1000000000000000 | F22-f | 0 | Plotter anchor | Plotter anchor | 1000000000 | F
290 | 0.03 | 0.7 | 1.74 | 0.009 | 0.31 | 0.063 | 15 | 9 | 1000000000000000 | F22-w | 0 | Plotter anchor | Plotter anchor | 1000000000 | W
290 | 0.06 | 0.7 | 1.39 | 0.007 | 0.22 | 0.142 | 15 | 9 | 1000000000000000 | F25-f | 0 | Plotter anchor | Plotter anchor | 1000000000 | F
290 | 0.03 | 0.77 | 1.73 | 0.005 | 0.34 | 0.061 | 15 | 9 | 1000000000000000 | F25-w | 0 | Plotter anchor | Plotter anchor | 1000000000 | W
290 | 0.07 | 0.67 | 1.35 | 0.008 | 0.18 | 0.154 | 15 | 9 | 1000000000000000 | F26-f | 0 | Plotter anchor | Plotter anchor | 1000000000 | F
290 | 0.03 | 0.7 | 1.68 | 0.008 | 0.37 | 0.058 | 15 | 9 | 1000000000000000 | F26-w | 0 | Plotter anchor | Plotter anchor | 1000000000 | W
290 | 0.07 | 0.7 | 1.39 | 0.005 | 0.22 | 0.144 | 15 | 9 | 1000000000000000 | F28-f | 0 | Plotter anchor | Plotter anchor | 1000000000 | F
290 | 0.04 | 0.6 | 1.74 | 0.006 | 0.39 | 0.072 | 15 | 9 | 1000000000000000 | F28-w | 0 | Plotter anchor | Plotter anchor | 1000000000 | W
290 | 0.066 | 0.72 | 1.26 | 0.008 | 0.16 | 0.15 | 15 | 9 | 1000000000000000 | F3-f | 0 | Plotter anchor | Plotter anchor | 1000000000 | F
290 | 0.031 | 0.66 | 1.39 | 0.008 | 0.37 | 0.058 | 15 | 9 | 1000000000000000 | F3-w | 0 | Plotter anchor | Plotter anchor | 1000000000 | W
290 | 0.06 | 0.75 | 1.36 | 0.009 | 0.25 | 0.158 | 15 | 9 | 1000000000000000 | F30-f | 0 | Plotter anchor | Plotter anchor | 1000000000 | F
290 | 0.03 | 0.72 | 1.59 | 0.009 | 0.36 | 0.063 | 15 | 9 | 1000000000000000 | F30-w | 0 | Plotter anchor | Plotter anchor | 1000000000 | W
290 | 0.05 | 0.71 | 1.33 | 0.006 | 0.26 | 0.154 | 15 | 9 | 1000000000000000 | F32-f | 0 | Plotter anchor | Plotter anchor | 1000000000 | F
290 | 0.1 | 0.51 | 1.5 | 0.015 | 0.4 | 0.066 | 15 | 9 | 1000000000000000 | F32-w | 0 | Plotter anchor | Plotter anchor | 1000000000 | W
290 | 0.057 | 0.69 | 1.42 | 0.005 | 0.22 | 0.164 | 15 | 9 | 1000000000000000 | F37-f | 0 | Plotter anchor | Plotter anchor | 1000000000 | F
290 | 0.033 | 0.64 | 1.46 | 0.008 | 0.4 | 0.055 | 15 | 9 | 1000000000000000 | F37-w | 0 | Plotter anchor | Plotter anchor | 1000000000 | W
290 | 0.06 | 0.73 | 1.43 | 0.005 | 0.21 | 0.15 | 15 | 9 | 1000000000000000 | F38-f | 0 | Plotter anchor | Plotter anchor | 1000000000 | F
290 | 0.03 | 0.78 | 1.75 | 0.003 | 0.3 | 0.057 | 15 | 9 | 1000000000000000 | F38-w | 0 | Plotter anchor | Plotter anchor | 1000000000 | W
290 | 0.06 | 0.71 | 1.35 | 0.007 | 0.22 | 0.156 | 15 | 9 | 1000000000000000 | F39-f | 0 | Plotter anchor | Plotter anchor | 1000000000 | F
290 | 0.03 | 0.71 | 1.66 | 0.008 | 0.36 | 0.061 | 15 | 9 | 1000000000000000 | F39-w | 0 | Plotter anchor | Plotter anchor | 1000000000 | W
290 | 0.04 | 0.69 | 1.33 | 0.007 | 0.22 | 0.14 | 15 | 9 | 1000000000000000 | F40-f | 0 | Plotter anchor | Plotter anchor | 1000000000 | F
290 | 0.04 | 0.55 | 1.58 | 0.014 | 0.38 | 0.055 | 15 | 9 | 1000000000000000 | F40-w | 0 | Plotter anchor | Plotter anchor | 1000000000 | W
290 | 0.06 | 0.67 | 1.35 | 0.008 | 0.23 | 0.166 | 15 | 9 | 1000000000000000 | F41-f | 0 | Plotter anchor | Plotter anchor | 1000000000 | F
290 | 0.03 | 0.68 | 1.58 | 0.01 | 0.4 | 0.06 | 15 | 9 | 1000000000000000 | F41-w | 0 | Plotter anchor | Plotter anchor | 1000000000 | W
290 | 0.087 | 0.64 | 1.26 | 0.017 | 0.29 | 0.176 | 15 | 9 | 1000000000000000 | F43-F1 | 0 | Plotter anchor | Plotter anchor | 1000000000 | F
290 | 0.07 | 0.61 | 1.22 | 0.015 | 0.27 | 0.159 | 15 | 9 | 1000000000000000 | F43-F1a | 0 | Plotter anchor | Plotter anchor | 1000000000 | F
290 | 0.09 | 0.65 | 1.27 | 0.01 | 0.31 | 0.169 | 15 | 9 | 1000000000000000 | F43-F2 | 0 | Plotter anchor | Plotter anchor | 1000000000 | F
290 | 0.09 | 0.63 | 1.29 | 0.009 | 0.32 | 0.17 | 15 | 9 | 1000000000000000 | F43-F2a | 0 | Plotter anchor | Plotter anchor | 1000000000 | F
290 | 0.08 | 0.62 | 1.27 | 0.01 | 0.32 | 0.162 | 15 | 9 | 1000000000000000 | F43-F2b | 0 | Plotter anchor | Plotter anchor | 1000000000 | F
290 | 0.08 | 0.62 | 1.27 | 0.01 | 0.32 | 0.162 | 15 | 9 | 1000000000000000 | F43-F2c | 0 | Plotter anchor | Plotter anchor | 1000000000 | F
290 | 0.11 | 0.095 | 1.42 | 0.017 | 0.51 | 0.055 | 15 | 9 | 1000000000000000 | F43-W1 | 0 | Plotter anchor | Plotter anchor | 1000000000 | W
290 | 0.06 | 0.7 | 1.28 | 0.007 | 0.25 | 0.149 | 15 | 9 | 1000000000000000 | F45-f | 0 | Plotter anchor | Plotter anchor | 1000000000 | F
290 | 0.03 | 0.64 | 1.43 | 0.009 | 0.36 | 0.059 | 15 | 9 | 1000000000000000 | F45-w | 0 | Plotter anchor | Plotter anchor | 1000000000 | W
290 | 0.06 | 0.73 | 1.43 | 0.006 | 0.28 | 0.157 | 15 | 9 | 1000000000000000 | F46-f | 0 | Plotter anchor | Plotter anchor | 1000000000 | F
290 | 0.04 | 0.57 | 1.65 | 0.013 | 0.37 | 0.059 | 15 | 9 | 1000000000000000 | F46-w | 0 | Plotter anchor | Plotter anchor | 1000000000 | W
290 | 0.05 | 0.66 | 1.4 | 0.005 | 0.33 | 0.138 | 15 | 9 | 1000000000000000 | F47-f1 | 0 | Plotter anchor | Plotter anchor | 1000000000 | F
290 | 0.05 | 0.72 | 1.49 | 0.008 | 0.32 | 0.149 | 15 | 9 | 1000000000000000 | F47-f2 | 0 | Plotter anchor | Plotter anchor | 1000000000 | F
290 | 0.1 | 0.49 | 1.58 | 0.016 | 0.39 | 0.05 | 15 | 9 | 1000000000000000 | F47-w | 0 | Plotter anchor | Plotter anchor | 1000000000 | W
290 | 0.06 | 0.69 | 1.36 | 0.006 | 0.21 | 0.159 | 15 | 9 | 1000000000000000 | F48-f | 0 | Plotter anchor | Plotter anchor | 1000000000 | F
290 | 0.03 | 0.7 | 1.65 | 0.008 | 0.35 | 0.054 | 15 | 9 | 1000000000000000 | F48-w | 0 | Plotter anchor | Plotter anchor | 1000000000 | W
290 | 0.07 | 0.71 | 1.53 | 0.008 | 0.28 | 0.152 | 15 | 9 | 1000000000000000 | F51-f1 | 0 | Plotter anchor | Plotter anchor | 1000000000 | F
290 | 0.08 | 0.65 | 1.52 | 0.009 | 0.33 | 0.141 | 15 | 9 | 1000000000000000 | F51-f2 | 0 | Plotter anchor | Plotter anchor | 1000000000 | F
290 | 0.12 | 0.07 | 1.33 | 0.012 | 0.32 | 0.045 | 15 | 9 | 1000000000000000 | F51-w | 0 | Plotter anchor | Plotter anchor | 1000000000 | W
290 | 0.07 | 0.71 | 1.39 | 0.013 | 0.26 | 0.166 | 15 | 9 | 1000000000000000 | F52-f1 | 0 | Plotter anchor | Plotter anchor | 1000000000 | F
290 | 0.07 | 0.69 | 1.4 | 0.008 | 0.26 | 0.155 | 15 | 9 | 1000000000000000 | F52-f2 | 0 | Plotter anchor | Plotter anchor | 1000000000 | F
290 | 0.09 | 0.1 | 1.31 | 0.017 | 0.33 | 0.051 | 15 | 9 | 1000000000000000 | F52-w | 0 | Plotter anchor | Plotter anchor | 1000000000 | W
290 | 0.05 | 0.71 | 1.42 | 0.005 | 0.2 | 0.158 | 15 | 9 | 1000000000000000 | F55-f | 0 | Plotter anchor | Plotter anchor | 1000000000 | F
290 | 0.03 | 0.78 | 1.7 | 0.004 | 0.35 | 0.058 | 15 | 9 | 1000000000000000 | F55-w | 0 | Plotter anchor | Plotter anchor | 1000000000 | W
290 | 0.07 | 0.68 | 1.34 | 0.006 | 0.27 | 0.16 | 15 | 9 | 1000000000000000 | F56-f | 0 | Plotter anchor | Plotter anchor | 1000000000 | F
290 | 0.03 | 0.7 | 1.65 | 0.008 | 0.38 | 0.059 | 15 | 9 | 1000000000000000 | F56-w | 0 | Plotter anchor | Plotter anchor | 1000000000 | W
290 | 0.05 | 0.7 | 1.4 | 0.006 | 0.22 | 0.158 | 15 | 9 | 1000000000000000 | F57-f | 0 | Plotter anchor | Plotter anchor | 1000000000 | F
290 | 0.03 | 0.52 | 1.88 | 0.005 | 0.33 | 0.074 | 15 | 9 | 1000000000000000 | F57-w | 0 | Plotter anchor | Plotter anchor | 1000000000 | W
290 | 0.044 | 0.72 | 1.35 | 0.006 | 0.27 | 0.143 | 15 | 9 | 1000000000000000 | F59-f | 0 | Plotter anchor | Plotter anchor | 1000000000 | F
290 | 0.041 | 0.57 | 1.64 | 0.013 | 0.34 | 0.065 | 15 | 9 | 1000000000000000 | F59-w | 0 | Plotter anchor | Plotter anchor | 1000000000 | W
290 | 0.06 | 0.71 | 1.26 | 0.008 | 0.18 | 0.143 | 15 | 9 | 1000000000000000 | F60-f | 0 | Plotter anchor | Plotter anchor | 1000000000 | F
290 | 0.04 | 0.55 | 1.63 | 0.014 | 0.35 | 0.062 | 15 | 9 | 1000000000000000 | F60-w | 0 | Plotter anchor | Plotter anchor | 1000000000 | W
290 | 0.07 | 0.72 | 1.4 | 0.006 | 0.23 | 0.155 | 15 | 9 | 1000000000000000 | F7-f | 0 | Plotter anchor | Plotter anchor | 1000000000 | F
290 | 0.03 | 0.52 | 1.83 | 0.005 | 0.33 | 0.072 | 15 | 9 | 1000000000000000 | F7-w | 0 | Plotter anchor | Plotter anchor | 1000000000 | W
290 | 0.1 | 0.56 | 1.4 | 0.015 | 0.28 | 0.2 | 15 | 9 | 1000000000000000 | FA1-P1 | 0 | Plotter anchor | Plotter anchor | 1000000000 | P
290 | 0.14 | 0.19 | 1.06 | 0.016 | 0.27 | 0.13 | 15 | 9 | 1000000000000000 | FA1-W1 | 0 | Plotter anchor | Plotter anchor | 1000000000 | W
290 | 0.195 | 0.597 | 1.327 | 0.005 | 0.229 | 0.215 | 15 | 9 | 1000000000000000 | FA2-P1 | 0 | Plotter anchor | Plotter anchor | 1000000000 | P
290 | 0.03 | 0.9 | 0.937 | 0.004 | 0.324 | 0.139 | 15 | 9 | 1000000000000000 | FA2-W1 | 0 | Plotter anchor | Plotter anchor | 1000000000 | W
290 | 0.101 | 0.483 | 1.461 | 0.011 | 0.214 | 0.22 | 15 | 9 | 1000000000000000 | FC1-P1 | 0 | Plotter anchor | Plotter anchor | 1000000000 | P
290 | 0.174 | 0.665 | 1.465 | 0.01 | 0.186 | 0.219 | 15 | 9 | 1000000000000000 | FC1-SRM1 | 0 | Plotter anchor | Plotter anchor | 1000000000 | SRM
290 | 0.301 | 0.6 | 1.563 | 0.013 | 0.202 | 0.14 | 15 | 9 | 1000000000000000 | FC1-W1 | 0 | Plotter anchor | Plotter anchor | 1000000000 | W
290 | 0.11 | 0.61 | 1.43 | 0.013 | 0.23 | 0.205 | 15 | 9 | 1000000000000000 | FTZ-PBWR2 | 0 | Plotter anchor | Plotter anchor | 1000000000 | P
290 | 0.05 | 0.69 | 0.67 | 0.01 | 0.2 | 0.19 | 15 | 9 | 1000000000000000 | GIN-F1 | 0 | Plotter anchor | Plotter anchor | 1000000000 | F
290 | 0.07 | 0.69 | 0.66 | 0.01 | 0.23 | 0.18 | 15 | 9 | 1000000000000000 | GIN-F2 | 0 | Plotter anchor | Plotter anchor | 1000000000 | F
290 | 0.2 | 0.18 | 1.34 | 0.014 | 0.23 | 0.24 | 15 | 9 | 1000000000000000 | GIN-SRM3 | 0 | Plotter anchor | Plotter anchor | 1000000000 | SRM
290 | 0.24 | 0.52 | 1.3 | 0.009 | 0.5 | 0.07 | 15 | 9 | 1000000000000000 | GIN-W1 | 0 | Plotter anchor | Plotter anchor | 1000000000 | W
290 | 0.16 | 0.745 | 0.71 | 0.013 | 0 | 0.227 | 15 | 9 | 1000000000000000 | GUN-F1 | 0 | Plotter anchor | Plotter anchor | 1000000000 | F
290 | 0.25 | 0.2 | 1.33 | 0.009 | 0 | 0.08 | 15 | 9 | 1000000000000000 | GUN-W1 | 0 | Plotter anchor | Plotter anchor | 1000000000 | W
290 | 0.12 | 0.7 | 1.43 | 0.013 | 0.23 | 0.24 | 15 | 9 | 1000000000000000 | HA1-P1 | 0 | Plotter anchor | Plotter anchor | 1000000000 | P
290 | 0.08 | 0.59 | 1.39 | 0.01 | 0.23 | 0 | 15 | 9 | 1000000000000000 | HA2-P1 | 0 | Plotter anchor | Plotter anchor | 1000000000 | P
290 | 0.13 | 0.1 | 1.19 | 0.014 | 0 | 0 | 15 | 9 | 1000000000000000 | HA2-W1 | 0 | Plotter anchor | Plotter anchor | 1000000000 | W
290 | 0.12 | 0.09 | 1.35 | 0.007 | 0.23 | 0.19 | 15 | 9 | 1000000000000000 | HB2-P1 | 0 | Plotter anchor | Plotter anchor | 1000000000 | P
290 | 0.1 | 0.2 | 1.29 | 0.01 | 0.22 | 0.2 | 15 | 9 | 1000000000000000 | HB2-P2 | 0 | Plotter anchor | Plotter anchor | 1000000000 | P
290 | 0.09 | 0.2 | 1.32 | 0.01 | 0.19 | 0.19 | 15 | 9 | 1000000000000000 | HB2-P3 | 0 | Plotter anchor | Plotter anchor | 1000000000 | P
290 | 0.2 | 0.18 | 1.34 | 0.014 | 0.23 | 0.24 | 15 | 9 | 1000000000000000 | HB2-SRM3 | 0 | Plotter anchor | Plotter anchor | 1000000000 | SRM
290 | 0.34 | 0.66 | 1.17 | 0.024 | 0.275 | 0.117 | 15 | 9 | 1000000000000000 | HB2-W1 | 0 | Plotter anchor | Plotter anchor | 1000000000 | W
290 | 0.09 | 0.64 | 1.38 | 0.012 | 0.29 | 0.2 | 15 | 9 | 1000000000000000 | HC1-P1 | 0 | Plotter anchor | Plotter anchor | 1000000000 | P
290 | 0.08 | 0.59 | 1.48 | 0.014 | 0.31 | 0.11 | 15 | 9 | 1000000000000000 | HC1-W1 | 0 | Plotter anchor | Plotter anchor | 1000000000 | W
290 | 0.211 | 0.63 | 1.28 | 0.01 | 0.25 | 0.2 | 15 | 9 | 1000000000000000 | IP2-P1 | 0 | Plotter anchor | Plotter anchor | 1000000000 | P
290 | 0.149 | 0.441 | 1.3 | 0.014 | 0.22 | 0.22 | 15 | 9 | 1000000000000000 | IP2-P2 | 0 | Plotter anchor | Plotter anchor | 1000000000 | P
290 | 0.197 | 0.595 | 1.29 | 0.011 | 0.25 | 0.22 | 15 | 9 | 1000000000000000 | IP2-P3 | 0 | Plotter anchor | Plotter anchor | 1000000000 | P
290 | 0.2 | 0.18 | 1.34 | 0.014 | 0.23 | 0.24 | 15 | 9 | 1000000000000000 | IP2-SRM3 | 0 | Plotter anchor | Plotter anchor | 1000000000 | SRM
290 | 0.18 | 0.5 | 1.41 | 0.01 | 0.28 | 0.22 | 15 | 9 | 1000000000000000 | IP3-P1 | 0 | Plotter anchor | Plotter anchor | 1000000000 | P
290 | 0.19 | 0.49 | 1.32 | 0.011 | 0.26 | 0.2 | 15 | 9 | 1000000000000000 | IP3-P2 | 0 | Plotter anchor | Plotter anchor | 1000000000 | P
290 | 0.24 | 0.52 | 1.3 | 0.012 | 0.28 | 0.22 | 15 | 9 | 1000000000000000 | IP3-P3 | 0 | Plotter anchor | Plotter anchor | 1000000000 | P
290 | 0.17 | 0.64 | 1.478 | 0.011 | 0.225 | 0.217 | 15 | 9 | 1000000000000000 | IP3-SRM2 | 0 | Plotter anchor | Plotter anchor | 1000000000 | SRM
290 | 0.155 | 1.08 | 1.18 | 0.019 | 0.17 | 0.08 | 15 | 9 | 1000000000000000 | IP3-W1 | 0 | Plotter anchor | Plotter anchor | 1000000000 | W
290 | 0.01 | 0.67 | 1.35 | 0.003 | 0 | 0 | 15 | 9 | 1000000000000000 | JBF-F1 | 0 | Plotter anchor | Plotter anchor | 1000000000 | F
290 | 0.03 | 0.91 | 1.35 | 0.002 | 0 | 0 | 15 | 9 | 1000000000000000 | JBF-F10 | 0 | Plotter anchor | Plotter anchor | 1000000000 | F
290 | 0.04 | 0.68 | 1.35 | 0.008 | 0 | 0 | 15 | 9 | 1000000000000000 | JBF-F11 | 0 | Plotter anchor | Plotter anchor | 1000000000 | F
290 | 0.04 | 0.89 | 1.35 | 0.002 | 0 | 0 | 15 | 9 | 1000000000000000 | JBF-F12 | 0 | Plotter anchor | Plotter anchor | 1000000000 | F
290 | 0.04 | 0.9 | 1.35 | 0.004 | 0 | 0 | 15 | 9 | 1000000000000000 | JBF-F13 | 0 | Plotter anchor | Plotter anchor | 1000000000 | F
290 | 0.04 | 0.91 | 1.35 | 0.002 | 0 | 0 | 15 | 9 | 1000000000000000 | JBF-F14 | 0 | Plotter anchor | Plotter anchor | 1000000000 | F
290 | 0.05 | 0.69 | 1.35 | 0.003 | 0 | 0 | 15 | 9 | 1000000000000000 | JBF-F15 | 0 | Plotter anchor | Plotter anchor | 1000000000 | F
290 | 0.01 | 0.93 | 1.35 | 0.005 | 0 | 0 | 15 | 9 | 1000000000000000 | JBF-F2 | 0 | Plotter anchor | Plotter anchor | 1000000000 | F
290 | 0.01 | 0.96 | 1.35 | 0.004 | 0 | 0 | 15 | 9 | 1000000000000000 | JBF-F3 | 0 | Plotter anchor | Plotter anchor | 1000000000 | F
290 | 0.02 | 0.67 | 1.35 | 0.004 | 0 | 0 | 15 | 9 | 1000000000000000 | JBF-F4 | 0 | Plotter anchor | Plotter anchor | 1000000000 | F
290 | 0.02 | 0.89 | 1.35 | 0.003 | 0 | 0 | 15 | 9 | 1000000000000000 | JBF-F5 | 0 | Plotter anchor | Plotter anchor | 1000000000 | F
290 | 0.03 | 0.68 | 1.35 | 0.005 | 0 | 0 | 15 | 9 | 1000000000000000 | JBF-F6 | 0 | Plotter anchor | Plotter anchor | 1000000000 | F
290 | 0.03 | 0.69 | 1.35 | 0.006 | 0 | 0 | 15 | 9 | 1000000000000000 | JBF-F7 | 0 | Plotter anchor | Plotter anchor | 1000000000 | F
290 | 0.03 | 0.89 | 1.35 | 0.002 | 0 | 0 | 15 | 9 | 1000000000000000 | JBF-F8 | 0 | Plotter anchor | Plotter anchor | 1000000000 | F
290 | 0.03 | 0.895 | 1.35 | 0.002 | 0 | 0 | 15 | 9 | 1000000000000000 | JBF-F9 | 0 | Plotter anchor | Plotter anchor | 1000000000 | F
290 | 0.04 | 0.6 | 1.35 | 0.008 | 0 | 0 | 15 | 9 | 1000000000000000 | JBP-P1 | 0 | Plotter anchor | Plotter anchor | 1000000000 | P
290 | 0.16 | 0.56 | 1.35 | 0.012 | 0 | 0 | 15 | 9 | 1000000000000000 | JBP-P10 | 0 | Plotter anchor | Plotter anchor | 1000000000 | P
290 | 0.23 | 0.55 | 1.35 | 0.02 | 0 | 0 | 15 | 9 | 1000000000000000 | JBP-P11 | 0 | Plotter anchor | Plotter anchor | 1000000000 | P
290 | 0.24 | 0.6 | 1.35 | 0.018 | 0 | 0 | 15 | 9 | 1000000000000000 | JBP-P12 | 0 | Plotter anchor | Plotter anchor | 1000000000 | P
290 | 0.08 | 0.55 | 1.35 | 0.012 | 0 | 0 | 15 | 9 | 1000000000000000 | JBP-P2 | 0 | Plotter anchor | Plotter anchor | 1000000000 | P
290 | 0.08 | 0.57 | 1.35 | 0.011 | 0 | 0 | 15 | 9 | 1000000000000000 | JBP-P3 | 0 | Plotter anchor | Plotter anchor | 1000000000 | P
290 | 0.08 | 0.59 | 1.35 | 0.009 | 0 | 0 | 15 | 9 | 1000000000000000 | JBP-P4 | 0 | Plotter anchor | Plotter anchor | 1000000000 | P
290 | 0.09 | 0.56 | 1.35 | 0.012 | 0 | 0 | 15 | 9 | 1000000000000000 | JBP-P5 | 0 | Plotter anchor | Plotter anchor | 1000000000 | P
290 | 0.1 | 0.59 | 1.35 | 0.008 | 0 | 0 | 15 | 9 | 1000000000000000 | JBP-P6 | 0 | Plotter anchor | Plotter anchor | 1000000000 | P
290 | 0.12 | 0.58 | 1.35 | 0.01 | 0 | 0 | 15 | 9 | 1000000000000000 | JBP-P7 | 0 | Plotter anchor | Plotter anchor | 1000000000 | P
290 | 0.13 | 0.55 | 1.35 | 0.015 | 0 | 0 | 15 | 9 | 1000000000000000 | JBP-P8 | 0 | Plotter anchor | Plotter anchor | 1000000000 | P
290 | 0.15 | 0.57 | 1.35 | 0.012 | 0 | 0 | 15 | 9 | 1000000000000000 | JBP-P9 | 0 | Plotter anchor | Plotter anchor | 1000000000 | P
290 | 0.01 | 0.67 | 1.44 | 0.006 | 0 | 0 | 15 | 9 | 1000000000000000 | JBW-W1 | 0 | Plotter anchor | Plotter anchor | 1000000000 | W
290 | 0.02 | 0.7 | 1.44 | 0.006 | 0 | 0 | 15 | 9 | 1000000000000000 | JBW-W10 | 0 | Plotter anchor | Plotter anchor | 1000000000 | W
290 | 0.02 | 0.98 | 1.44 | 0.004 | 0 | 0 | 15 | 9 | 1000000000000000 | JBW-W11 | 0 | Plotter anchor | Plotter anchor | 1000000000 | W
290 | 0.03 | 0.97 | 1.44 | 0.009 | 0 | 0 | 15 | 9 | 1000000000000000 | JBW-W12 | 0 | Plotter anchor | Plotter anchor | 1000000000 | W
290 | 0.03 | 0.98 | 1.44 | 0.007 | 0 | 0 | 15 | 9 | 1000000000000000 | JBW-W13 | 0 | Plotter anchor | Plotter anchor | 1000000000 | W
290 | 0.06 | 0.85 | 1.44 | 0.012 | 0 | 0 | 15 | 9 | 1000000000000000 | JBW-W14 | 0 | Plotter anchor | Plotter anchor | 1000000000 | W
290 | 0.07 | 0.63 | 1.44 | 0.012 | 0 | 0 | 15 | 9 | 1000000000000000 | JBW-W15 | 0 | Plotter anchor | Plotter anchor | 1000000000 | W
290 | 0.07 | 0.72 | 1.44 | 0.011 | 0 | 0 | 15 | 9 | 1000000000000000 | JBW-W16 | 0 | Plotter anchor | Plotter anchor | 1000000000 | W
290 | 0.07 | 0.74 | 1.44 | 0.011 | 0 | 0 | 15 | 9 | 1000000000000000 | JBW-W17 | 0 | Plotter anchor | Plotter anchor | 1000000000 | W
290 | 0.08 | 0.69 | 1.44 | 0.01 | 0 | 0 | 15 | 9 | 1000000000000000 | JBW-W18 | 0 | Plotter anchor | Plotter anchor | 1000000000 | W
290 | 0.09 | 0.65 | 1.44 | 0.014 | 0 | 0 | 15 | 9 | 1000000000000000 | JBW-W19 | 0 | Plotter anchor | Plotter anchor | 1000000000 | W
290 | 0.01 | 0.68 | 1.44 | 0.006 | 0 | 0 | 15 | 9 | 1000000000000000 | JBW-W2 | 0 | Plotter anchor | Plotter anchor | 1000000000 | W
290 | 0.09 | 0.66 | 1.44 | 0.013 | 0 | 0 | 15 | 9 | 1000000000000000 | JBW-W20 | 0 | Plotter anchor | Plotter anchor | 1000000000 | W
290 | 0.09 | 0.67 | 1.44 | 0.013 | 0 | 0 | 15 | 9 | 1000000000000000 | JBW-W21 | 0 | Plotter anchor | Plotter anchor | 1000000000 | W
290 | 0.1 | 0.81 | 1.44 | 0.015 | 0 | 0 | 15 | 9 | 1000000000000000 | JBW-W22 | 0 | Plotter anchor | Plotter anchor | 1000000000 | W
290 | 0.11 | 0.67 | 1.44 | 0.015 | 0 | 0 | 15 | 9 | 1000000000000000 | JBW-W23 | 0 | Plotter anchor | Plotter anchor | 1000000000 | W
290 | 0.13 | 0.84 | 1.44 | 0.015 | 0 | 0 | 15 | 9 | 1000000000000000 | JBW-W24 | 0 | Plotter anchor | Plotter anchor | 1000000000 | W
290 | 0.01 | 0.69 | 1.44 | 0.009 | 0 | 0 | 15 | 9 | 1000000000000000 | JBW-W3 | 0 | Plotter anchor | Plotter anchor | 1000000000 | W
290 | 0.01 | 0.74 | 1.44 | 0.005 | 0 | 0 | 15 | 9 | 1000000000000000 | JBW-W4 | 0 | Plotter anchor | Plotter anchor | 1000000000 | W
290 | 0.01 | 0.74 | 1.44 | 0.01 | 0 | 0 | 15 | 9 | 1000000000000000 | JBW-W5 | 0 | Plotter anchor | Plotter anchor | 1000000000 | W
290 | 0.01 | 0.76 | 1.44 | 0.006 | 0 | 0 | 15 | 9 | 1000000000000000 | JBW-W6 | 0 | Plotter anchor | Plotter anchor | 1000000000 | W
290 | 0.01 | 0.97 | 1.44 | 0.006 | 0 | 0 | 15 | 9 | 1000000000000000 | JBW-W7 | 0 | Plotter anchor | Plotter anchor | 1000000000 | W
290 | 0.01 | 0.99 | 1.44 | 0.007 | 0 | 0 | 15 | 9 | 1000000000000000 | JBW-W8 | 0 | Plotter anchor | Plotter anchor | 1000000000 | W
290 | 0.02 | 0.69 | 1.44 | 0.006 | 0 | 0 | 15 | 9 | 1000000000000000 | JBW-W9 | 0 | Plotter anchor | Plotter anchor | 1000000000 | W
290 | 0.018 | 0.74 | 1.35 | 0.005 | 0 | 0 | 15 | 9 | 1000000000000000 | JPF-F1 | 0 | Plotter anchor | Plotter anchor | 1000000000 | F
290 | 0.02 | 0.75 | 1.35 | 0.005 | 0 | 0 | 15 | 9 | 1000000000000000 | JPF-F2 | 0 | Plotter anchor | Plotter anchor | 1000000000 | F
290 | 0.029 | 0.73 | 1.35 | 0.005 | 0 | 0 | 15 | 9 | 1000000000000000 | JPF-F3 | 0 | Plotter anchor | Plotter anchor | 1000000000 | F
290 | 0.03 | 0.73 | 1.35 | 0.005 | 0 | 0 | 15 | 9 | 1000000000000000 | JPF-F4 | 0 | Plotter anchor | Plotter anchor | 1000000000 | F
290 | 0.035 | 0.74 | 1.35 | 0.005 | 0 | 0 | 15 | 9 | 1000000000000000 | JPF-F5 | 0 | Plotter anchor | Plotter anchor | 1000000000 | F
290 | 0.036 | 0.75 | 1.35 | 0.005 | 0 | 0 | 15 | 9 | 1000000000000000 | JPF-F6 | 0 | Plotter anchor | Plotter anchor | 1000000000 | F
290 | 0.039 | 0.76 | 1.35 | 0.005 | 0 | 0 | 15 | 9 | 1000000000000000 | JPF-F7 | 0 | Plotter anchor | Plotter anchor | 1000000000 | F
290 | 0.044 | 0.76 | 1.35 | 0.005 | 0 | 0 | 15 | 9 | 1000000000000000 | JPF-F8 | 0 | Plotter anchor | Plotter anchor | 1000000000 | F
290 | 0.03 | 0.57 | 1.35 | 0.005 | 0 | 0 | 15 | 9 | 1000000000000000 | JPP-P1 | 0 | Plotter anchor | Plotter anchor | 1000000000 | P
290 | 0.07 | 0.59 | 1.35 | 0.009 | 0 | 0 | 15 | 9 | 1000000000000000 | JPP-P10 | 0 | Plotter anchor | Plotter anchor | 1000000000 | P
290 | 0.09 | 0.55 | 1.35 | 0.01 | 0 | 0 | 15 | 9 | 1000000000000000 | JPP-P11 | 0 | Plotter anchor | Plotter anchor | 1000000000 | P
290 | 0.1 | 0.57 | 1.35 | 0.01 | 0 | 0 | 15 | 9 | 1000000000000000 | JPP-P12 | 0 | Plotter anchor | Plotter anchor | 1000000000 | P
290 | 0.12 | 0.56 | 1.35 | 0.01 | 0 | 0 | 15 | 9 | 1000000000000000 | JPP-P13 | 0 | Plotter anchor | Plotter anchor | 1000000000 | P
290 | 0.12 | 0.58 | 1.35 | 0.014 | 0 | 0 | 15 | 9 | 1000000000000000 | JPP-P14 | 0 | Plotter anchor | Plotter anchor | 1000000000 | P
290 | 0.13 | 0.58 | 1.35 | 0.014 | 0 | 0 | 15 | 9 | 1000000000000000 | JPP-P15 | 0 | Plotter anchor | Plotter anchor | 1000000000 | P
290 | 0.16 | 0.59 | 1.35 | 0.011 | 0 | 0 | 15 | 9 | 1000000000000000 | JPP-P16 | 0 | Plotter anchor | Plotter anchor | 1000000000 | P
290 | 0.16 | 0.61 | 1.35 | 0.01 | 0 | 0 | 15 | 9 | 1000000000000000 | JPP-P17 | 0 | Plotter anchor | Plotter anchor | 1000000000 | P
290 | 0.09 | 0.62 | 1.36 | 0.007 | 0 | 0 | 15 | 9 | 1000000000000000 | JPP-P18 | 0 | Plotter anchor | Plotter anchor | 1000000000 | P
290 | 0.03 | 0.57 | 1.35 | 0.007 | 0 | 0 | 15 | 9 | 1000000000000000 | JPP-P2 | 0 | Plotter anchor | Plotter anchor | 1000000000 | P
290 | 0.03 | 0.64 | 1.35 | 0.007 | 0 | 0 | 15 | 9 | 1000000000000000 | JPP-P3 | 0 | Plotter anchor | Plotter anchor | 1000000000 | P
290 | 0.037 | 0.62 | 1.35 | 0.003 | 0 | 0 | 15 | 9 | 1000000000000000 | JPP-P4 | 0 | Plotter anchor | Plotter anchor | 1000000000 | P
290 | 0.04 | 0.62 | 1.35 | 0.003 | 0 | 0 | 15 | 9 | 1000000000000000 | JPP-P5 | 0 | Plotter anchor | Plotter anchor | 1000000000 | P
290 | 0.05 | 0.58 | 1.35 | 0.005 | 0 | 0 | 15 | 9 | 1000000000000000 | JPP-P6 | 0 | Plotter anchor | Plotter anchor | 1000000000 | P
290 | 0.05 | 0.62 | 1.35 | 0.007 | 0 | 0 | 15 | 9 | 1000000000000000 | JPP-P7 | 0 | Plotter anchor | Plotter anchor | 1000000000 | P
290 | 0.068 | 0.59 | 1.35 | 0.009 | 0 | 0 | 15 | 9 | 1000000000000000 | JPP-P8 | 0 | Plotter anchor | Plotter anchor | 1000000000 | P
290 | 0.07 | 0.56 | 1.35 | 0.013 | 0 | 0 | 15 | 9 | 1000000000000000 | JPP-P9 | 0 | Plotter anchor | Plotter anchor | 1000000000 | P
290 | 0.01 | 0.86 | 1.44 | 0.007 | 0 | 0 | 15 | 9 | 1000000000000000 | JPW-W1 | 0 | Plotter anchor | Plotter anchor | 1000000000 | W
290 | 0.07 | 0.84 | 1.44 | 0.012 | 0 | 0 | 15 | 9 | 1000000000000000 | JPW-W10 | 0 | Plotter anchor | Plotter anchor | 1000000000 | W
290 | 0.09 | 0.84 | 1.44 | 0.012 | 0 | 0 | 15 | 9 | 1000000000000000 | JPW-W11 | 0 | Plotter anchor | Plotter anchor | 1000000000 | W
290 | 0.09 | 0.91 | 1.44 | 0.014 | 0 | 0 | 15 | 9 | 1000000000000000 | JPW-W12 | 0 | Plotter anchor | Plotter anchor | 1000000000 | W
290 | 0.1 | 0.84 | 1.44 | 0.013 | 0 | 0 | 15 | 9 | 1000000000000000 | JPW-W13 | 0 | Plotter anchor | Plotter anchor | 1000000000 | W
290 | 0.1 | 0.9 | 1.44 | 0.011 | 0 | 0 | 15 | 9 | 1000000000000000 | JPW-W14 | 0 | Plotter anchor | Plotter anchor | 1000000000 | W
290 | 0.13 | 0.84 | 1.44 | 0.012 | 0 | 0 | 15 | 9 | 1000000000000000 | JPW-W15 | 0 | Plotter anchor | Plotter anchor | 1000000000 | W
290 | 0.13 | 0.85 | 1.44 | 0.011 | 0 | 0 | 15 | 9 | 1000000000000000 | JPW-W16 | 0 | Plotter anchor | Plotter anchor | 1000000000 | W
290 | 0.14 | 0.8 | 1.44 | 0.012 | 0 | 0 | 15 | 9 | 1000000000000000 | JPW-W17 | 0 | Plotter anchor | Plotter anchor | 1000000000 | W
290 | 0.19 | 1.08 | 1.44 | 0.012 | 0 | 0 | 15 | 9 | 1000000000000000 | JPW-W18 | 0 | Plotter anchor | Plotter anchor | 1000000000 | W
290 | 0.014 | 0.86 | 1.44 | 0.007 | 0 | 0 | 15 | 9 | 1000000000000000 | JPW-W2 | 0 | Plotter anchor | Plotter anchor | 1000000000 | W
290 | 0.017 | 0.9 | 1.44 | 0.006 | 0 | 0 | 15 | 9 | 1000000000000000 | JPW-W3 | 0 | Plotter anchor | Plotter anchor | 1000000000 | W
290 | 0.019 | 0.88 | 1.44 | 0.008 | 0 | 0 | 15 | 9 | 1000000000000000 | JPW-W4 | 0 | Plotter anchor | Plotter anchor | 1000000000 | W
290 | 0.02 | 0.88 | 1.44 | 0.008 | 0 | 0 | 15 | 9 | 1000000000000000 | JPW-W5 | 0 | Plotter anchor | Plotter anchor | 1000000000 | W
290 | 0.04 | 0.9 | 1.44 | 0.008 | 0 | 0 | 15 | 9 | 1000000000000000 | JPW-W6 | 0 | Plotter anchor | Plotter anchor | 1000000000 | W
290 | 0.04 | 0.92 | 1.44 | 0.009 | 0 | 0 | 15 | 9 | 1000000000000000 | JPW-W7 | 0 | Plotter anchor | Plotter anchor | 1000000000 | W
290 | 0.041 | 0.92 | 1.44 | 0.009 | 0 | 0 | 15 | 9 | 1000000000000000 | JPW-W8 | 0 | Plotter anchor | Plotter anchor | 1000000000 | W
290 | 0.06 | 0.86 | 1.44 | 0.011 | 0 | 0 | 15 | 9 | 1000000000000000 | JPW-W9 | 0 | Plotter anchor | Plotter anchor | 1000000000 | W
290 | 0.05 | 0.7 | 0.64 | 0.006 | 0.25 | 0.21 | 15 | 9 | 1000000000000000 | KO1-F1 | 0 | Plotter anchor | Plotter anchor | 1000000000 | F
290 | 0.22 | 0.643 | 1.52 | 0.012 | 0.37 | 0.1 | 15 | 9 | 1000000000000000 | KO1-W1 | 0 | Plotter anchor | Plotter anchor | 1000000000 | W
290 | 0.05 | 0.63 | 1.38 | 0.004 | 0.22 | 0.23 | 15 | 9 | 1000000000000000 | KO2-P1 | 0 | Plotter anchor | Plotter anchor | 1000000000 | P
290 | 0.03 | 0.07 | 1.7 | 0.01 | 0.41 | 0.11 | 15 | 9 | 1000000000000000 | KO2-W1 | 0 | Plotter anchor | Plotter anchor | 1000000000 | W
290 | 0.06 | 0.65 | 1.36 | 0.008 | 0.26 | 0.2 | 15 | 9 | 1000000000000000 | KO3-P1 | 0 | Plotter anchor | Plotter anchor | 1000000000 | P
290 | 0.02 | 0.18 | 1.53 | 0.012 | 0.51 | 0.13 | 15 | 9 | 1000000000000000 | KO3-W1 | 0 | Plotter anchor | Plotter anchor | 1000000000 | W
290 | 0.05 | 0.66 | 1.27 | 0.007 | 0.22 | 0.21 | 15 | 9 | 1000000000000000 | KO4-P1 | 0 | Plotter anchor | Plotter anchor | 1000000000 | P
290 | 0.023 | 0.12 | 1.54 | 0.019 | 0.5 | 0.12 | 15 | 9 | 1000000000000000 | KO4-W1 | 0 | Plotter anchor | Plotter anchor | 1000000000 | W
290 | 0.054 | 0.656 | 1.25 | 0.0092 | 0.252 | 0.19 | 15 | 9 | 1000000000000000 | KU1-P1 | 0 | Plotter anchor | Plotter anchor | 1000000000 | P
290 | 0.0756 | 0.94 | 1.336 | 0.0094 | 0.416 | 0.07975 | 15 | 9 | 1000000000000000 | KU1-W1 | 0 | Plotter anchor | Plotter anchor | 1000000000 | W
290 | 0.0752 | 0.61 | 1.362 | 0.0072 | 0.276 | 0.19875 | 15 | 9 | 1000000000000000 | KU2-P1 | 0 | Plotter anchor | Plotter anchor | 1000000000 | P
290 | 0.0382 | 0.93 | 1.524 | 0.0104 | 0.45 | 0.07325 | 15 | 9 | 1000000000000000 | KU2-W1 | 0 | Plotter anchor | Plotter anchor | 1000000000 | W
290 | 0.06 | 0.71 | 0.69 | 0.01 | 0.25 | 0.21 | 15 | 9 | 1000000000000000 | KWE-F1 | 0 | Plotter anchor | Plotter anchor | 1000000000 | F
290 | 0.06 | 0.75 | 0.79 | 0.01 | 0.28 | 0.2 | 15 | 9 | 1000000000000000 | KWE-F2 | 0 | Plotter anchor | Plotter anchor | 1000000000 | F
290 | 0.17 | 0.64 | 1.478 | 0.011 | 0.225 | 0.217 | 15 | 9 | 1000000000000000 | KWE-SRM2 | 0 | Plotter anchor | Plotter anchor | 1000000000 | SRM
290 | 0.218 | 0.724 | 1.37 | 0.016 | 0.2 | 0.12 | 15 | 9 | 1000000000000000 | KWE-W1 | 0 | Plotter anchor | Plotter anchor | 1000000000 | W
290 | 0.06 | 0.67 | 1.46 | 0.01 | 0.24 | 0.215 | 15 | 9 | 1000000000000000 | LEB-P1 | 0 | Plotter anchor | Plotter anchor | 1000000000 | P
290 | 0.05 | 0.7 | 1.88 | 0.005 | 0.24 | 0.04 | 15 | 9 | 1000000000000000 | LEB-W1 | 0 | Plotter anchor | Plotter anchor | 1000000000 | W
290 | 0.011 | 0.04 | 1.28 | 0.009 | 0.32 | 0.066 | 15 | 9 | 1000000000000000 | LEB-W2 | 0 | Plotter anchor | Plotter anchor | 1000000000 | W
290 | 0.14 | 0.54 | 1.29 | 0.014 | 0.2 | 0.14 | 15 | 9 | 1000000000000000 | LS1-P1 | 0 | Plotter anchor | Plotter anchor | 1000000000 | P
290 | 0.21 | 0.78 | 1.49 | 0.016 | 0.23 | 0.12 | 15 | 9 | 1000000000000000 | LS1-W1 | 0 | Plotter anchor | Plotter anchor | 1000000000 | W
290 | 0.03 | 0.87 | 1.38 | 0.014 | 0.5 | 0.069 | 15 | 9 | 1000000000000000 | LS2-W1 | 0 | Plotter anchor | Plotter anchor | 1000000000 | W
290 | 0.15 | 0.49 | 1.23 | 0.014 | 0.26 | 0.22 | 15 | 9 | 1000000000000000 | LV1-P1 | 0 | Plotter anchor | Plotter anchor | 1000000000 | P
290 | 0.03 | 0.9 | 1.39 | 0.011 | 0.38 | 0.07 | 15 | 9 | 1000000000000000 | LV1-W1 | 0 | Plotter anchor | Plotter anchor | 1000000000 | W
290 | 0.12 | 0.65 | 1.29 | 0.009 | 0.28 | 0.2 | 15 | 9 | 1000000000000000 | LV2-P1 | 0 | Plotter anchor | Plotter anchor | 1000000000 | P
290 | 0.03 | 0.88 | 1.22 | 0.011 | 0.46 | 0.061 | 15 | 9 | 1000000000000000 | LV2-W1 | 0 | Plotter anchor | Plotter anchor | 1000000000 | W
290 | 0.087 | 0.6 | 1.26 | 0.01 | 0.23 | 0.21 | 15 | 9 | 1000000000000000 | MC1-P1 | 0 | Plotter anchor | Plotter anchor | 1000000000 | P
290 | 0.21 | 0.88 | 1.36 | 0.011 | 0.24 | 0.1 | 15 | 9 | 1000000000000000 | MC1-W1 | 0 | Plotter anchor | Plotter anchor | 1000000000 | W
290 | 0.154 | 0.78 | 0.686 | 0.012 | 0.179 | 0.181 | 15 | 9 | 1000000000000000 | MC2-F1 | 0 | Plotter anchor | Plotter anchor | 1000000000 | F
290 | 0.036 | 0.736 | 1.83 | 0.013 | 0.2 | 0.059 | 15 | 9 | 1000000000000000 | MC2-W1 | 0 | Plotter anchor | Plotter anchor | 1000000000 | W
290 | 0.22 | 0.51 | 1.37 | 0.018 | 0.22 | 0.23 | 15 | 9 | 1000000000000000 | ML1-PBWR3 | 0 | Plotter anchor | Plotter anchor | 1000000000 | P
290 | 0.2 | 1.05 | 1.28 | 0.019 | 0.17 | 0.11 | 15 | 9 | 1000000000000000 | ML1-WBWR2 | 0 | Plotter anchor | Plotter anchor | 1000000000 | W
290 | 0.141 | 0.603 | 1.276 | 0.007 | 0.312 | 0.21 | 15 | 9 | 1000000000000000 | ML2-P1 | 0 | Plotter anchor | Plotter anchor | 1000000000 | P
290 | 0.174 | 0.665 | 1.465 | 0.01 | 0.186 | 0.219 | 15 | 9 | 1000000000000000 | ML2-SRM1 | 0 | Plotter anchor | Plotter anchor | 1000000000 | SRM
290 | 0.279 | 0.059 | 1.104 | 0.013 | 0.247 | 0.12 | 15 | 9 | 1000000000000000 | ML2-W1 | 0 | Plotter anchor | Plotter anchor | 1000000000 | W
290 | 0.05 | 0.62 | 1.31 | 0.014 | 0.22 | 0.23 | 15 | 9 | 1000000000000000 | ML3-P1 | 0 | Plotter anchor | Plotter anchor | 1000000000 | P
290 | 0.038 | 0.06 | 1.33 | 0.018 | 0.13 | 0.14 | 15 | 9 | 1000000000000000 | ML3-W1 | 0 | Plotter anchor | Plotter anchor | 1000000000 | W
290 | 0.166 | 0.648 | 1.413 | 0.01 | 0.29 | 0.242 | 15 | 9 | 1000000000000000 | MON-P1 | 0 | Plotter anchor | Plotter anchor | 1000000000 | P
290 | 0.06 | 0.58 | 1.45 | 0.005 | 0.24 | 0.22 | 15 | 9 | 1000000000000000 | MS1-P1 | 0 | Plotter anchor | Plotter anchor | 1000000000 | P
290 | 0.054 | 0.13 | 1.39 | 0.017 | 0.51 | 0.11 | 15 | 9 | 1000000000000000 | MS1-W1 | 0 | Plotter anchor | Plotter anchor | 1000000000 | W
290 | 0.06 | 0.62 | 1.3 | 0.007 | 0.18 | 0.22 | 15 | 9 | 1000000000000000 | MS2-P1 | 0 | Plotter anchor | Plotter anchor | 1000000000 | P
290 | 0.07 | 0.07 | 1.43 | 0.013 | 0.49 | 0.16 | 15 | 9 | 1000000000000000 | MS2-W1 | 0 | Plotter anchor | Plotter anchor | 1000000000 | W
290 | 0.1 | 0.528 | 1.332 | 0.013 | 0.154 | 0.238 | 15 | 9 | 1000000000000000 | MY1-P1 | 0 | Plotter anchor | Plotter anchor | 1000000000 | P
290 | 0.174 | 0.665 | 1.465 | 0.01 | 0.186 | 0.219 | 15 | 9 | 1000000000000000 | MY1-SRM1 | 0 | Plotter anchor | Plotter anchor | 1000000000 | SRM
290 | 0.36 | 0.78 | 1.418 | 0.013 | 0.18 | 0.176 | 15 | 9 | 1000000000000000 | MY1-W1 | 0 | Plotter anchor | Plotter anchor | 1000000000 | W
290 | 0.156 | 0.828 | 0.703 | 0.019 | 0.24 | 0.195 | 15 | 9 | 1000000000000000 | NA1-F1 | 0 | Plotter anchor | Plotter anchor | 1000000000 | F
290 | 0.086 | 0.11 | 1.37 | 0.02 | 0.35 | 0.06 | 15 | 9 | 1000000000000000 | NA1-W1 | 0 | Plotter anchor | Plotter anchor | 1000000000 | W
290 | 0.11 | 0.86 | 0.715 | 0.018 | 0.23 | 0.19 | 15 | 9 | 1000000000000000 | NA2-F1 | 0 | Plotter anchor | Plotter anchor | 1000000000 | F
290 | 0.088 | 0.084 | 1.82 | 0.017 | 0.25 | 0.08 | 15 | 9 | 1000000000000000 | NA2-W1 | 0 | Plotter anchor | Plotter anchor | 1000000000 | W
290 | 0.172 | 0.584 | 1.16 | 0.018 | 0.17 | 0.2 | 15 | 9 | 1000000000000000 | NM1-PBWR4 | 0 | Plotter anchor | Plotter anchor | 1000000000 | P
290 | 0.11 | 0.63 | 1.28 | 0.012 | 0.24 | 0 | 15 | 9 | 1000000000000000 | NM2-P1 | 0 | Plotter anchor | Plotter anchor | 1000000000 | P
290 | 0.04 | 0.89 | 1.45 | 0.016 | 0.44 | 0 | 15 | 9 | 1000000000000000 | NM2-W1 | 0 | Plotter anchor | Plotter anchor | 1000000000 | W
290 | 0.11 | 0.63 | 1.4 | 0.012 | 0.2 | 0.2 | 15 | 9 | 1000000000000000 | OC1-P1 | 0 | Plotter anchor | Plotter anchor | 1000000000 | P
290 | 0.1 | 0.5 | 1.42 | 0.015 | 0.23 | 0.21 | 15 | 9 | 1000000000000000 | OC1-P2 | 0 | Plotter anchor | Plotter anchor | 1000000000 | P
290 | 0.17 | 0.64 | 1.478 | 0.011 | 0.225 | 0.217 | 15 | 9 | 1000000000000000 | OC1-SRM2 | 0 | Plotter anchor | Plotter anchor | 1000000000 | SRM
290 | 0.32 | 0.59 | 1.47 | 0.016 | 0.54 | 0.08 | 15 | 9 | 1000000000000000 | OC1-W1 | 0 | Plotter anchor | Plotter anchor | 1000000000 | W
290 | 0.04 | 0.75 | 0.63 | 0.006 | 0.25 | 0.24 | 15 | 9 | 1000000000000000 | OC2-F1 | 0 | Plotter anchor | Plotter anchor | 1000000000 | F
290 | 0.17 | 0.64 | 1.478 | 0.011 | 0.225 | 0.217 | 15 | 9 | 1000000000000000 | OC2-SRM2 | 0 | Plotter anchor | Plotter anchor | 1000000000 | SRM
290 | 0.35 | 0.58 | 1.55 | 0.022 | 0.65 | 0.11 | 15 | 9 | 1000000000000000 | OC2-W1 | 0 | Plotter anchor | Plotter anchor | 1000000000 | W
290 | 0.02 | 0.76 | 0.72 | 0.014 | 0.21 | 0.24 | 15 | 9 | 1000000000000000 | OC3-F1 | 0 | Plotter anchor | Plotter anchor | 1000000000 | F
290 | 0.01 | 0.73 | 0.58 | 0.011 | 0.24 | 0.21 | 15 | 9 | 1000000000000000 | OC3-F2 | 0 | Plotter anchor | Plotter anchor | 1000000000 | F
290 | 0.17 | 0.64 | 1.478 | 0.011 | 0.225 | 0.217 | 15 | 9 | 1000000000000000 | OC3-SRM2 | 0 | Plotter anchor | Plotter anchor | 1000000000 | SRM
290 | 0.29 | 0.56 | 1.63 | 0.017 | 0.61 | 0.08 | 15 | 9 | 1000000000000000 | OC3-WBW4 | 0 | Plotter anchor | Plotter anchor | 1000000000 | W
290 | 0.173 | 0.107 | 1.4 | 0.011 | 0.024 | 0.2 | 15 | 9 | 1000000000000000 | OYS-P1 | 0 | Plotter anchor | Plotter anchor | 1000000000 | P
290 | 0.11 | 0.63 | 1.4 | 0.012 | 0.2 | 0.2 | 15 | 9 | 1000000000000000 | OYS-P2 | 0 | Plotter anchor | Plotter anchor | 1000000000 | P
290 | 0.16 | 0.62 | 1.41 | 0.014 | 0.24 | 0.23 | 15 | 9 | 1000000000000000 | OYS-P3 | 0 | Plotter anchor | Plotter anchor | 1000000000 | P
290 | 0.03 | 0.65 | 1.375 | 0.012 | 0.28 | 0.18 | 15 | 9 | 1000000000000000 | OYS-P4 | 0 | Plotter anchor | Plotter anchor | 1000000000 | P
290 | 0.11 | 0.6 | 1.42 | 0.015 | 0.27 | 0.24 | 15 | 9 | 1000000000000000 | OYS-P5 | 0 | Plotter anchor | Plotter anchor | 1000000000 | P
290 | 0.06 | 0.59 | 1.49 | 0.006 | 0.22 | 0.2 | 15 | 9 | 1000000000000000 | OYS-PBW1 | 0 | Plotter anchor | Plotter anchor | 1000000000 | P
290 | 0.15 | 0.65 | 1.35 | 0.01 | 0.07 | 0 | 15 | 9 | 1000000000000000 | OYS-PBWR1 | 0 | Plotter anchor | Plotter anchor | 1000000000 | P
290 | 0.11 | 0.61 | 1.43 | 0.013 | 0.23 | 0.205 | 15 | 9 | 1000000000000000 | OYS-PBWR2 | 0 | Plotter anchor | Plotter anchor | 1000000000 | P
290 | 0.22 | 0.51 | 1.37 | 0.018 | 0.22 | 0.23 | 15 | 9 | 1000000000000000 | OYS-PBWR3 | 0 | Plotter anchor | Plotter anchor | 1000000000 | P
290 | 0.172 | 0.584 | 1.16 | 0.018 | 0.17 | 0.2 | 15 | 9 | 1000000000000000 | OYS-PBWR4 | 0 | Plotter anchor | Plotter anchor | 1000000000 | P
290 | 0.17 | 0.52 | 1.315 | 0.015 | 0.19 | 0.185 | 15 | 9 | 1000000000000000 | OYS-PBWR5 | 0 | Plotter anchor | Plotter anchor | 1000000000 | P
290 | 0.17 | 0.64 | 1.478 | 0.011 | 0.225 | 0.217 | 15 | 9 | 1000000000000000 | OYS-SRM2 | 0 | Plotter anchor | Plotter anchor | 1000000000 | SRM
290 | 0.2 | 0.18 | 1.34 | 0.014 | 0.23 | 0.24 | 15 | 9 | 1000000000000000 | OYS-SRM3 | 0 | Plotter anchor | Plotter anchor | 1000000000 | SRM
290 | 0.26 | 0.56 | 1.54 | 0.014 | 0.53 | 0.08 | 15 | 9 | 1000000000000000 | OYS-W1 | 0 | Plotter anchor | Plotter anchor | 1000000000 | W
290 | 0.28 | 0.57 | 1.63 | 0.019 | 0.6 | 0 | 15 | 9 | 1000000000000000 | OYS-W2 | 0 | Plotter anchor | Plotter anchor | 1000000000 | W
290 | 0.27 | 0.06 | 1.29 | 0.016 | 0.28 | 0.11 | 15 | 9 | 1000000000000000 | OYS-W3 | 0 | Plotter anchor | Plotter anchor | 1000000000 | W
290 | 0.29 | 0.69 | 1.575 | 0.016 | 0.47 | 0.09 | 15 | 9 | 1000000000000000 | OYS-W4 | 0 | Plotter anchor | Plotter anchor | 1000000000 | W
290 | 0.11 | 0.24 | 1.485 | 0.015 | 0.13 | 0.17 | 15 | 9 | 1000000000000000 | OYS-W5 | 0 | Plotter anchor | Plotter anchor | 1000000000 | W
290 | 0.01 | 0.9 | 1.33 | 0.012 | 0.43 | 0.07 | 15 | 9 | 1000000000000000 | OYS-WBWR1 | 0 | Plotter anchor | Plotter anchor | 1000000000 | W
290 | 0.2 | 1.05 | 1.28 | 0.019 | 0.17 | 0.11 | 15 | 9 | 1000000000000000 | OYS-WBWR2 | 0 | Plotter anchor | Plotter anchor | 1000000000 | W
290 | 0.059 | 0.93 | 1.32 | 0.009 | 0.4 | 0.09 | 15 | 9 | 1000000000000000 | OYS-WBWR3 | 0 | Plotter anchor | Plotter anchor | 1000000000 | W
290 | 0.023 | 0.936 | 1.25 | 0.01 | 0.325 | 0 | 15 | 9 | 1000000000000000 | OYS-WBWR4 | 0 | Plotter anchor | Plotter anchor | 1000000000 | W
290 | 0.11 | 1 | 0.85 | 0.008 | 0.16 | 0.19 | 15 | 9 | 1000000000000000 | P10-F1 | 0 | Plotter anchor | Plotter anchor | 1000000000 | F
290 | 0.08 | 0.97 | 0.79 | 0.008 | 0.18 | 0.19 | 15 | 9 | 1000000000000000 | P10-F2 | 0 | Plotter anchor | Plotter anchor | 1000000000 | F
290 | 0.07 | 0.93 | 1.6 | 0.007 | 0.18 | 0.08 | 15 | 9 | 1000000000000000 | P10-W1 | 0 | Plotter anchor | Plotter anchor | 1000000000 | W
290 | 0.03 | 0.84 | 0.88 | 0.006 | 0.27 | 0.21 | 15 | 9 | 1000000000000000 | P135-F1 | 0 | Plotter anchor | Plotter anchor | 1000000000 | F
290 | 0.06 | 0.87 | 0.94 | 0.006 | 0.28 | 0.2 | 15 | 9 | 1000000000000000 | P135-F2 | 0 | Plotter anchor | Plotter anchor | 1000000000 | F
290 | 0.06 | 1.67 | 1.42 | 0.013 | 0.18 | 0.08 | 15 | 9 | 1000000000000000 | P135-W1 | 0 | Plotter anchor | Plotter anchor | 1000000000 | W
290 | 0.05 | 0.94 | 0.98 | 0.006 | 0.27 | 0.21 | 15 | 9 | 1000000000000000 | P136-F1 | 0 | Plotter anchor | Plotter anchor | 1000000000 | F
290 | 0.05 | 0.91 | 0.93 | 0.005 | 0.26 | 0.2 | 15 | 9 | 1000000000000000 | P136-F2 | 0 | Plotter anchor | Plotter anchor | 1000000000 | F
290 | 0.04 | 0.98 | 1.77 | 0.008 | 0.22 | 0.07 | 15 | 9 | 1000000000000000 | P136-W1 | 0 | Plotter anchor | Plotter anchor | 1000000000 | W
290 | 0.03 | 0.75 | 1.32 | 0.008 | 0.24 | 0.21 | 15 | 9 | 1000000000000000 | P137-F1 | 0 | Plotter anchor | Plotter anchor | 1000000000 | F
290 | 0.03 | 0.77 | 1.39 | 0.006 | 0.28 | 0.21 | 15 | 9 | 1000000000000000 | P137-F2 | 0 | Plotter anchor | Plotter anchor | 1000000000 | F
290 | 0.05 | 0.84 | 1.27 | 0.01 | 0.15 | 0.08 | 15 | 9 | 1000000000000000 | P137-W1 | 0 | Plotter anchor | Plotter anchor | 1000000000 | W
290 | 0.08 | 0.9 | 0.86 | 0.009 | 0.26 | 0.21 | 15 | 9 | 1000000000000000 | P15-F1 | 0 | Plotter anchor | Plotter anchor | 1000000000 | F
290 | 0.07 | 0.87 | 0.86 | 0.006 | 0.22 | 0.21 | 15 | 9 | 1000000000000000 | P15-F2 | 0 | Plotter anchor | Plotter anchor | 1000000000 | F
290 | 0.04 | 0.99 | 1.76 | 0.01 | 0.22 | 0.06 | 15 | 9 | 1000000000000000 | P15-W1 | 0 | Plotter anchor | Plotter anchor | 1000000000 | W
290 | 0.05 | 0.83 | 0.84 | 0.008 | 0.23 | 0.19 | 15 | 9 | 1000000000000000 | P150-F1 | 0 | Plotter anchor | Plotter anchor | 1000000000 | F
290 | 0.09 | 0.97 | 0.81 | 0.007 | 0.15 | 0.19 | 15 | 9 | 1000000000000000 | P151-F1 | 0 | Plotter anchor | Plotter anchor | 1000000000 | F
290 | 0.03 | 0.08 | 1.51 | 0.015 | 0.38 | 0.07 | 15 | 9 | 1000000000000000 | P152-W1 | 0 | Plotter anchor | Plotter anchor | 1000000000 | W
290 | 0.08 | 0.9 | 0.92 | 0.005 | 0.28 | 0.19 | 15 | 9 | 1000000000000000 | P16-F1 | 0 | Plotter anchor | Plotter anchor | 1000000000 | F
290 | 0.08 | 1.7 | 1.41 | 0.012 | 0.15 | 0.045 | 15 | 9 | 1000000000000000 | P16-W1 | 0 | Plotter anchor | Plotter anchor | 1000000000 | W
290 | 0.12 | 1 | 0.83 | 0.01 | 0.15 | 0.2 | 15 | 9 | 1000000000000000 | P17-F1 | 0 | Plotter anchor | Plotter anchor | 1000000000 | F
290 | 0.1 | 0.84 | 1.87 | 0.009 | 0.2 | 0.07 | 15 | 9 | 1000000000000000 | P17-W1 | 0 | Plotter anchor | Plotter anchor | 1000000000 | W
290 | 0.07 | 0.92 | 0.87 | 0.01 | 0.21 | 0.17 | 15 | 9 | 1000000000000000 | P18-F1 | 0 | Plotter anchor | Plotter anchor | 1000000000 | F
290 | 0.07 | 0.86 | 0.9 | 0.006 | 0.26 | 0.2 | 15 | 9 | 1000000000000000 | P18-F2 | 0 | Plotter anchor | Plotter anchor | 1000000000 | F
290 | 0.04 | 0.98 | 1.74 | 0.008 | 0.25 | 0.05 | 15 | 9 | 1000000000000000 | P18-W1 | 0 | Plotter anchor | Plotter anchor | 1000000000 | W
290 | 0.13 | 0.82 | 0.68 | 0.011 | 0.29 | 0.21 | 15 | 9 | 1000000000000000 | P19-F1 | 0 | Plotter anchor | Plotter anchor | 1000000000 | F
290 | 0.11 | 0.81 | 0.68 | 0.01 | 0.26 | 0.2 | 15 | 9 | 1000000000000000 | P19-F2 | 0 | Plotter anchor | Plotter anchor | 1000000000 | F
290 | 0.23 | 1.08 | 1.83 | 0.009 | 0.23 | 0.06 | 15 | 9 | 1000000000000000 | P19-W1 | 0 | Plotter anchor | Plotter anchor | 1000000000 | W
290 | 0.1 | 0.83 | 0.75 | 0.015 | 0.29 | 0.27 | 15 | 9 | 1000000000000000 | P23-F1 | 0 | Plotter anchor | Plotter anchor | 1000000000 | F
290 | 0.19 | 1.15 | 1.1 | 0.014 | 0.12 | 0.085 | 15 | 9 | 1000000000000000 | P23-W1 | 0 | Plotter anchor | Plotter anchor | 1000000000 | W
290 | 0.1 | 0.44 | 0.9 | 0.014 | 0.2 | 0.08 | 15 | 9 | 1000000000000000 | P23-W2 | 0 | Plotter anchor | Plotter anchor | 1000000000 | W
290 | 0.04 | 0.75 | 1.38 | 0.007 | 0.24 | 0.19 | 15 | 9 | 1000000000000000 | P24-F1 | 0 | Plotter anchor | Plotter anchor | 1000000000 | F
290 | 0.04 | 0.77 | 1.37 | 0.007 | 0.26 | 0.21 | 15 | 9 | 1000000000000000 | P24-F2 | 0 | Plotter anchor | Plotter anchor | 1000000000 | F
290 | 0.06 | 0.95 | 1.21 | 0.011 | 0.2 | 0.08 | 15 | 9 | 1000000000000000 | P24-W1 | 0 | Plotter anchor | Plotter anchor | 1000000000 | W
290 | 0.22 | 1.11 | 1.14 | 0.015 | 0.15 | 0.08 | 15 | 9 | 1000000000000000 | P370-W1 | 0 | Plotter anchor | Plotter anchor | 1000000000 | W
290 | 0.11 | 0.99 | 0.66 | 0.01 | 0.14 | 0.22 | 15 | 9 | 1000000000000000 | P7-F1 | 0 | Plotter anchor | Plotter anchor | 1000000000 | F
290 | 0.12 | 0.97 | 0.72 | 0.015 | 0.2 | 0.23 | 15 | 9 | 1000000000000000 | P7-F2 | 0 | Plotter anchor | Plotter anchor | 1000000000 | F
290 | 0.12 | 0.87 | 1.72 | 0.008 | 0.17 | 0.09 | 15 | 9 | 1000000000000000 | P7-W1 | 0 | Plotter anchor | Plotter anchor | 1000000000 | W
290 | 0.12 | 0.98 | 0.82 | 0.006 | 0.16 | 0.2 | 15 | 9 | 1000000000000000 | P8-F1 | 0 | Plotter anchor | Plotter anchor | 1000000000 | F
290 | 0.1 | 0.86 | 1.72 | 0.016 | 0.19 | 0.07 | 15 | 9 | 1000000000000000 | P8-W1 | 0 | Plotter anchor | Plotter anchor | 1000000000 | W
290 | 0.25 | 0.53 | 1.51 | 0.011 | 0.26 | 0.22 | 15 | 9 | 1000000000000000 | PAL-H1 | 0 | Plotter anchor | Plotter anchor | 1000000000 | HAZ
290 | 0.25 | 0.53 | 1.368 | 0.012 | 0.18 | 0.115 | 15 | 9 | 1000000000000000 | PAL-P1 | 0 | Plotter anchor | Plotter anchor | 1000000000 | P
290 | 0.174 | 0.665 | 1.465 | 0.01 | 0.186 | 0.219 | 15 | 9 | 1000000000000000 | PAL-SRM1 | 0 | Plotter anchor | Plotter anchor | 1000000000 | SRM
290 | 0.23 | 1.2 | 1.23 | 0.012 | 0.199 | 0.134 | 15 | 9 | 1000000000000000 | PAL-W1 | 0 | Plotter anchor | Plotter anchor | 1000000000 | W
290 | 0.307 | 1.045 | 1.161 | 0.009 | 0.252 | 0.094 | 15 | 9 | 1000000000000000 | PAL-W2 | 0 | Plotter anchor | Plotter anchor | 1000000000 | W
290 | 0.185 | 1.121 | 1.269 | 0.012 | 0.181 | 0.11 | 15 | 9 | 1000000000000000 | PAL-W3 | 0 | Plotter anchor | Plotter anchor | 1000000000 | W
290 | 0.194 | 1.067 | 1.281 | 0.009 | 0.217 | 0.142 | 15 | 9 | 1000000000000000 | PAL-W4 | 0 | Plotter anchor | Plotter anchor | 1000000000 | W
290 | 0.2 | 0.056 | 1.46 | 0.01 | 0.25 | 0.19 | 15 | 9 | 1000000000000000 | PB1-P1 | 0 | Plotter anchor | Plotter anchor | 1000000000 | P
290 | 0.12 | 0.067 | 1.46 | 0.014 | 0.25 | 0.21 | 15 | 9 | 1000000000000000 | PB1-P2 | 0 | Plotter anchor | Plotter anchor | 1000000000 | P
290 | 0.2 | 0.18 | 1.34 | 0.014 | 0.23 | 0.24 | 15 | 9 | 1000000000000000 | PB1-SRM3 | 0 | Plotter anchor | Plotter anchor | 1000000000 | SRM
290 | 0.23 | 0.62 | 1.575 | 0.019 | 0.49 | 0.09 | 15 | 9 | 1000000000000000 | PB1-W1 | 0 | Plotter anchor | Plotter anchor | 1000000000 | W
290 | 0.051 | 0.7 | 0.59 | 0.01 | 0.23 | 0.22 | 15 | 9 | 1000000000000000 | PB2-F1 | 0 | Plotter anchor | Plotter anchor | 1000000000 | F
290 | 0.088 | 0.71 | 0.65 | 0.009 | 0.24 | 0.2 | 15 | 9 | 1000000000000000 | PB2-F2 | 0 | Plotter anchor | Plotter anchor | 1000000000 | F
290 | 0.17 | 0.64 | 1.478 | 0.011 | 0.225 | 0.217 | 15 | 9 | 1000000000000000 | PB2-SRM2 | 0 | Plotter anchor | Plotter anchor | 1000000000 | SRM
290 | 0.25 | 0.59 | 1.4 | 0.014 | 0.55 | 0.079 | 15 | 9 | 1000000000000000 | PB2-W1 | 0 | Plotter anchor | Plotter anchor | 1000000000 | W
290 | 0.1 | 0.54 | 1.36 | 0.01 | 0.23 | 0 | 15 | 9 | 1000000000000000 | PH2-P1 | 0 | Plotter anchor | Plotter anchor | 1000000000 | P
290 | 0.1 | 0.32 | 1.43 | 0.011 | 0 | 0 | 15 | 9 | 1000000000000000 | PH2-W1 | 0 | Plotter anchor | Plotter anchor | 1000000000 | W
290 | 0.133 | 0.62 | 1.427 | 0.008 | 0.233 | 0.21 | 15 | 9 | 1000000000000000 | PH3-P1 | 0 | Plotter anchor | Plotter anchor | 1000000000 | P
290 | 0.11 | 0.407 | 1.56 | 0.009 | 0.19 | 0 | 15 | 9 | 1000000000000000 | PH3-W1 | 0 | Plotter anchor | Plotter anchor | 1000000000 | W
290 | 0.06 | 0.72 | 1.41 | 0.013 | 0.28 | 0.17 | 15 | 9 | 1000000000000000 | PI1-F1 | 0 | Plotter anchor | Plotter anchor | 1000000000 | F
290 | 0.17 | 0.64 | 1.478 | 0.011 | 0.225 | 0.217 | 15 | 9 | 1000000000000000 | PI1-SRM2 | 0 | Plotter anchor | Plotter anchor | 1000000000 | SRM
290 | 0.13 | 0.09 | 1.29 | 0.017 | 0.173 | 0.052 | 15 | 9 | 1000000000000000 | PI1-W1 | 0 | Plotter anchor | Plotter anchor | 1000000000 | W
290 | 0.077 | 0.697 | 1.215 | 0.011 | 0.272 | 0.174 | 15 | 9 | 1000000000000000 | PI2-F1 | 0 | Plotter anchor | Plotter anchor | 1000000000 | F
290 | 0.17 | 0.64 | 1.478 | 0.011 | 0.225 | 0.217 | 15 | 9 | 1000000000000000 | PI2-SRM2 | 0 | Plotter anchor | Plotter anchor | 1000000000 | SRM
290 | 0.082 | 0.071 | 1.28 | 0.019 | 0.445 | 0.046 | 15 | 9 | 1000000000000000 | PI2-W1 | 0 | Plotter anchor | Plotter anchor | 1000000000 | W
290 | 0.134 | 0.634 | 1.337 | 0.015 | 0.175 | 0.231 | 15 | 9 | 1000000000000000 | PL1-P1 | 0 | Plotter anchor | Plotter anchor | 1000000000 | P
290 | 0.161 | 0.794 | 1.122 | 0.014 | 0.245 | 0.122 | 15 | 9 | 1000000000000000 | PL1-W1 | 0 | Plotter anchor | Plotter anchor | 1000000000 | W
290 | 0.06 | 0.6 | 1.33 | 0.004 | 0.28 | 0.24 | 15 | 9 | 1000000000000000 | PV1-P1 | 0 | Plotter anchor | Plotter anchor | 1000000000 | P
290 | 0.04 | 0.63 | 1.48 | 0.003 | 0.23 | 0.24 | 15 | 9 | 1000000000000000 | PV1-P2 | 0 | Plotter anchor | Plotter anchor | 1000000000 | P
290 | 0.174 | 0.665 | 1.465 | 0.01 | 0.186 | 0.219 | 15 | 9 | 1000000000000000 | PV1-SRM1 | 0 | Plotter anchor | Plotter anchor | 1000000000 | SRM
290 | 0.04 | 0.06 | 1.08 | 0.005 | 0.24 | 0.16 | 15 | 9 | 1000000000000000 | PV1-W1 | 0 | Plotter anchor | Plotter anchor | 1000000000 | W
290 | 0.04 | 0.68 | 1.54 | 0.006 | 0.21 | 0.24 | 15 | 9 | 1000000000000000 | PV2-P1 | 0 | Plotter anchor | Plotter anchor | 1000000000 | P
290 | 0.174 | 0.665 | 1.465 | 0.01 | 0.186 | 0.219 | 15 | 9 | 1000000000000000 | PV2-SRM1 | 0 | Plotter anchor | Plotter anchor | 1000000000 | SRM
290 | 0.07 | 0.09 | 1.46 | 0.01 | 0.47 | 0.12 | 15 | 9 | 1000000000000000 | PV2-W1 | 0 | Plotter anchor | Plotter anchor | 1000000000 | W
290 | 0.04 | 0.65 | 1.4 | 0.005 | 0.21 | 0.2 | 15 | 9 | 1000000000000000 | PV3-P1 | 0 | Plotter anchor | Plotter anchor | 1000000000 | P
290 | 0.02 | 0.14 | 1.55 | 0.008 | 0.37 | 0.12 | 15 | 9 | 1000000000000000 | PV3-W1 | 0 | Plotter anchor | Plotter anchor | 1000000000 | W
290 | 0.17 | 0.52 | 1.315 | 0.015 | 0.19 | 0.185 | 15 | 9 | 1000000000000000 | QC1-PBWR5 | 0 | Plotter anchor | Plotter anchor | 1000000000 | P
290 | 0.188 | 0.315 | 1.56 | 0.012 | 0.153 | 0.203 | 15 | 9 | 1000000000000000 | QC1-W1 | 0 | Plotter anchor | Plotter anchor | 1000000000 | W
290 | 0.31 | 0.65 | 1.8 | 0.01 | 0.55 | 0.09 | 15 | 9 | 1000000000000000 | QC1-W2 | 0 | Plotter anchor | Plotter anchor | 1000000000 | W
290 | 0.095 | 0.522 | 1.64 | 0.008 | 0.283 | 0.268 | 15 | 9 | 1000000000000000 | QC2-P1 | 0 | Plotter anchor | Plotter anchor | 1000000000 | P
290 | 0.158 | 0.338 | 1.75 | 0.009 | 0.145 | 0.202 | 15 | 9 | 1000000000000000 | QC2-W1 | 0 | Plotter anchor | Plotter anchor | 1000000000 | W
290 | 0.26 | 0.6 | 1.88 | 0.013 | 0.3 | 0.09 | 15 | 9 | 1000000000000000 | QC2-W2 | 0 | Plotter anchor | Plotter anchor | 1000000000 | W
290 | 0.08 | 0.67 | 1.3 | 0.007 | 0.28 | 0.18 | 15 | 9 | 1000000000000000 | RB1-P1 | 0 | Plotter anchor | Plotter anchor | 1000000000 | P
290 | 0.059 | 0.93 | 1.32 | 0.009 | 0.4 | 0.09 | 15 | 9 | 1000000000000000 | RB1-WBWR3 | 0 | Plotter anchor | Plotter anchor | 1000000000 | W
290 | 0.08 | 0.88 | 0.76 | 0.006 | 0.19 | 0.18 | 15 | 9 | 1000000000000000 | RI3-F1 | 0 | Plotter anchor | Plotter anchor | 1000000000 | F
290 | 0.1 | 0.9 | 0.74 | 0.006 | 0.19 | 0.19 | 15 | 9 | 1000000000000000 | RI3-F2 | 0 | Plotter anchor | Plotter anchor | 1000000000 | F
290 | 0.08 | 1.58 | 1.46 | 0.009 | 0.21 | 0.052 | 15 | 9 | 1000000000000000 | RI3-W1 | 0 | Plotter anchor | Plotter anchor | 1000000000 | W
290 | 0.09 | 0.88 | 0.71 | 0.006 | 0.2 | 0.21 | 15 | 9 | 1000000000000000 | RI4-F1 | 0 | Plotter anchor | Plotter anchor | 1000000000 | F
290 | 0.1 | 0.88 | 0.75 | 0.006 | 0.18 | 0.21 | 15 | 9 | 1000000000000000 | RI4-F2 | 0 | Plotter anchor | Plotter anchor | 1000000000 | F
290 | 0.05 | 1.66 | 1.35 | 0.0015 | 0.14 | 0.068 | 15 | 9 | 1000000000000000 | RI4-W1 | 0 | Plotter anchor | Plotter anchor | 1000000000 | W
290 | 0.12 | 0.6 | 1.26 | 0.013 | 0.15 | 0.2 | 15 | 9 | 1000000000000000 | RS1-P1 | 0 | Plotter anchor | Plotter anchor | 1000000000 | P
290 | 0.31 | 0.59 | 1.49 | 0.016 | 0.52 | 0.09 | 15 | 9 | 1000000000000000 | RS1-W1 | 0 | Plotter anchor | Plotter anchor | 1000000000 | W
290 | 0.241 | 0.528 | 1.497 | 0.013 | 0.285 | 0.235 | 15 | 9 | 1000000000000000 | SA1-P1 | 0 | Plotter anchor | Plotter anchor | 1000000000 | P
290 | 0.235 | 0.525 | 1.467 | 0.016 | 0.305 | 0.22 | 15 | 9 | 1000000000000000 | SA1-P2 | 0 | Plotter anchor | Plotter anchor | 1000000000 | P
290 | 0.22 | 0.508 | 1.22 | 0.012 | 0.27 | 0.2 | 15 | 9 | 1000000000000000 | SA1-P3 | 0 | Plotter anchor | Plotter anchor | 1000000000 | P
290 | 0.17 | 0.64 | 1.478 | 0.011 | 0.225 | 0.217 | 15 | 9 | 1000000000000000 | SA1-SRM2 | 0 | Plotter anchor | Plotter anchor | 1000000000 | SRM
290 | 0.16 | 1.26 | 1.21 | 0.019 | 0.165 | 0.15 | 15 | 9 | 1000000000000000 | SA1-W1 | 0 | Plotter anchor | Plotter anchor | 1000000000 | W
290 | 0.117 | 0.617 | 1.359 | 0.01 | 0.275 | 0.235 | 15 | 9 | 1000000000000000 | SA2-P1 | 0 | Plotter anchor | Plotter anchor | 1000000000 | P
290 | 0.254 | 0.726 | 1.285 | 0.015 | 0.247 | 0.103 | 15 | 9 | 1000000000000000 | SA2-W1 | 0 | Plotter anchor | Plotter anchor | 1000000000 | W
290 | 0.07 | 0.59 | 1.45 | 0.007 | 0.24 | 0.2 | 15 | 9 | 1000000000000000 | SB1-P1 | 0 | Plotter anchor | Plotter anchor | 1000000000 | P
290 | 0.047 | 0.049 | 1.28 | 0.009 | 0.14 | 0.15 | 15 | 9 | 1000000000000000 | SB1-W1 | 0 | Plotter anchor | Plotter anchor | 1000000000 | W
290 | 0.093 | 0.613 | 1.313 | 0.009 | 0.177 | 0.18 | 15 | 9 | 1000000000000000 | SH1-P1 | 0 | Plotter anchor | Plotter anchor | 1000000000 | P
290 | 0.025 | 0.95 | 1.182 | 0.014 | 0.392 | 0.055 | 15 | 9 | 1000000000000000 | SH1-W1 | 0 | Plotter anchor | Plotter anchor | 1000000000 | W
290 | 0.123 | 0.633 | 1.3 | 0.008 | 0.24 | 0.2 | 15 | 9 | 1000000000000000 | SH2-P1 | 0 | Plotter anchor | Plotter anchor | 1000000000 | P
290 | 0.025 | 0.965 | 1.172 | 0.014 | 0.43 | 0.05 | 15 | 9 | 1000000000000000 | SH2-W1 | 0 | Plotter anchor | Plotter anchor | 1000000000 | W
290 | 0.141 | 0.575 | 1.3 | 0.007 | 0.201 | 0.25 | 15 | 9 | 1000000000000000 | SL1-P1 | 0 | Plotter anchor | Plotter anchor | 1000000000 | P
290 | 0.174 | 0.665 | 1.465 | 0.01 | 0.186 | 0.219 | 15 | 9 | 1000000000000000 | SL1-SRM1 | 0 | Plotter anchor | Plotter anchor | 1000000000 | SRM
290 | 0.247 | 0.061 | 1.069 | 0.015 | 0.205 | 0.12 | 15 | 9 | 1000000000000000 | SL1-W1 | 0 | Plotter anchor | Plotter anchor | 1000000000 | W
290 | 0.11 | 0.61 | 1.37 | 0.004 | 0.23 | 0.23 | 15 | 9 | 1000000000000000 | SL2-P1 | 0 | Plotter anchor | Plotter anchor | 1000000000 | P
290 | 0.174 | 0.665 | 1.465 | 0.01 | 0.186 | 0.219 | 15 | 9 | 1000000000000000 | SL2-SRM1 | 0 | Plotter anchor | Plotter anchor | 1000000000 | SRM
290 | 0.048 | 0.067 | 1.525 | 0.005 | 0.375 | 0.12 | 15 | 9 | 1000000000000000 | SL2-W1 | 0 | Plotter anchor | Plotter anchor | 1000000000 | W
290 | 0.17 | 0.2 | 1.403 | 0.013 | 0.27 | 0.235 | 15 | 9 | 1000000000000000 | SO1-P1 | 0 | Plotter anchor | Plotter anchor | 1000000000 | P
290 | 0.18 | 0.2 | 1.36 | 0.011 | 0.23 | 0.21 | 15 | 9 | 1000000000000000 | SO1-P2 | 0 | Plotter anchor | Plotter anchor | 1000000000 | P
290 | 0.18 | 0.2 | 1.437 | 0.011 | 0.245 | 0.205 | 15 | 9 | 1000000000000000 | SO1-P3 | 0 | Plotter anchor | Plotter anchor | 1000000000 | P
290 | 0.2 | 0.18 | 1.34 | 0.014 | 0.23 | 0.24 | 15 | 9 | 1000000000000000 | SO1-SRM3 | 0 | Plotter anchor | Plotter anchor | 1000000000 | SRM
290 | 0.1 | 0.6 | 1.42 | 0.008 | 0.28 | 0.23 | 15 | 9 | 1000000000000000 | SO2-P1 | 0 | Plotter anchor | Plotter anchor | 1000000000 | P
290 | 0.174 | 0.665 | 1.465 | 0.01 | 0.186 | 0.219 | 15 | 9 | 1000000000000000 | SO2-SRM1 | 0 | Plotter anchor | Plotter anchor | 1000000000 | SRM
290 | 0.03 | 0.14 | 1.38 | 0.003 | 0.23 | 0.17 | 15 | 9 | 1000000000000000 | SO2-W1 | 0 | Plotter anchor | Plotter anchor | 1000000000 | W
290 | 0.056 | 0.562 | 1.312 | 0.009 | 0.18 | 0.238 | 15 | 9 | 1000000000000000 | SO3-P1 | 0 | Plotter anchor | Plotter anchor | 1000000000 | P
290 | 0.174 | 0.665 | 1.465 | 0.01 | 0.186 | 0.219 | 15 | 9 | 1000000000000000 | SO3-SRM1 | 0 | Plotter anchor | Plotter anchor | 1000000000 | SRM
290 | 0.031 | 0.097 | 1.419 | 0.009 | 0.39 | 0.116 | 15 | 9 | 1000000000000000 | SO3-W1 | 0 | Plotter anchor | Plotter anchor | 1000000000 | W
290 | 0.13 | 0.76 | 0.62 | 0.02 | 0.22 | 0.17 | 15 | 9 | 1000000000000000 | SQ1-F1 | 0 | Plotter anchor | Plotter anchor | 1000000000 | F
290 | 0.37 | 0.125 | 1.4 | 0.021 | 0.42 | 0.058 | 15 | 9 | 1000000000000000 | SQ1-W1 | 0 | Plotter anchor | Plotter anchor | 1000000000 | W
290 | 0.13 | 0.74 | 0.71 | 0.018 | 0.245 | 0.185 | 15 | 9 | 1000000000000000 | SQ2-F1 | 0 | Plotter anchor | Plotter anchor | 1000000000 | F
290 | 0.13 | 0.11 | 1.5 | 0.016 | 0.41 | 0.095 | 15 | 9 | 1000000000000000 | SQ2-W1 | 0 | Plotter anchor | Plotter anchor | 1000000000 | W
290 | 0.073 | 0.49 | 1.34 | 0.014 | 0.37 | 0.22 | 15 | 9 | 1000000000000000 | SR1-P1 | 0 | Plotter anchor | Plotter anchor | 1000000000 | P
290 | 0.023 | 0.87 | 1.23 | 0.006 | 0.41 | 0.04 | 15 | 9 | 1000000000000000 | SR1-W1 | 0 | Plotter anchor | Plotter anchor | 1000000000 | W
290 | 0.06 | 0.65 | 1.18 | 0.012 | 0.19 | 0.19 | 15 | 9 | 1000000000000000 | ST1-P1 | 0 | Plotter anchor | Plotter anchor | 1000000000 | P
290 | 0.02 | 0.09 | 1.36 | 0.009 | 0.42 | 0.12 | 15 | 9 | 1000000000000000 | ST1-W1 | 0 | Plotter anchor | Plotter anchor | 1000000000 | W
290 | 0.04 | 0.65 | 1.55 | 0.006 | 0 | 0.22 | 15 | 9 | 1000000000000000 | ST2-P1 | 0 | Plotter anchor | Plotter anchor | 1000000000 | P
290 | 0.01 | 0.15 | 1.45 | 0.01 | 0 | 0.12 | 15 | 9 | 1000000000000000 | ST2-W1 | 0 | Plotter anchor | Plotter anchor | 1000000000 | W
290 | 0.11 | 0.5 | 1.395 | 0.013 | 0.325 | 0.232 | 15 | 9 | 1000000000000000 | SU1-P1 | 0 | Plotter anchor | Plotter anchor | 1000000000 | P
290 | 0.17 | 0.64 | 1.478 | 0.011 | 0.225 | 0.217 | 15 | 9 | 1000000000000000 | SU1-SRM2 | 0 | Plotter anchor | Plotter anchor | 1000000000 | SRM
290 | 0.23 | 0.64 | 1.47 | 0.011 | 0.38 | 0.14 | 15 | 9 | 1000000000000000 | SU1-W1 | 0 | Plotter anchor | Plotter anchor | 1000000000 | W
290 | 0.11 | 0.54 | 1.34 | 0.011 | 0.244 | 0.244 | 15 | 9 | 1000000000000000 | SU2-P1 | 0 | Plotter anchor | Plotter anchor | 1000000000 | P
290 | 0.17 | 0.64 | 1.478 | 0.011 | 0.225 | 0.217 | 15 | 9 | 1000000000000000 | SU2-SRM2 | 0 | Plotter anchor | Plotter anchor | 1000000000 | SRM
290 | 0.19 | 0.56 | 1.535 | 0.018 | 0.454 | 0.093 | 15 | 9 | 1000000000000000 | SU2-W1 | 0 | Plotter anchor | Plotter anchor | 1000000000 | W
290 | 0.22 | 0.59 | 1.45 | 0.016 | 0.51 | 0.08 | 15 | 9 | 1000000000000000 | SU2-WBW1 | 0 | Plotter anchor | Plotter anchor | 1000000000 | W
290 | 0.39 | 0.58 | 1.63 | 0.018 | 0.54 | 0.09 | 15 | 9 | 1000000000000000 | SU2-WBW2 | 0 | Plotter anchor | Plotter anchor | 1000000000 | W
290 | 0.37 | 0.7 | 1.53 | 0.013 | 0.53 | 0.09 | 15 | 9 | 1000000000000000 | SU2-WBW5 | 0 | Plotter anchor | Plotter anchor | 1000000000 | W
290 | 0.05 | 0.725 | 1.28 | 0.012 | 0.24 | 0.23 | 15 | 9 | 1000000000000000 | TH2-F1 | 0 | Plotter anchor | Plotter anchor | 1000000000 | F
290 | 0.048 | 0.935 | 1.13 | 0.017 | 0.125 | 0.054 | 15 | 9 | 1000000000000000 | TH2-W1 | 0 | Plotter anchor | Plotter anchor | 1000000000 | W
290 | 0.04 | 0.76 | 1.39 | 0.008 | 0.27 | 0.2 | 15 | 9 | 1000000000000000 | TH3-F1 | 0 | Plotter anchor | Plotter anchor | 1000000000 | F
290 | 0.04 | 0.77 | 1.41 | 0.006 | 0.23 | 0.19 | 15 | 9 | 1000000000000000 | TH3-F2 | 0 | Plotter anchor | Plotter anchor | 1000000000 | F
290 | 0.08 | 0.84 | 1.11 | 0.015 | 0.15 | 0.062 | 15 | 9 | 1000000000000000 | TH3-W1 | 0 | Plotter anchor | Plotter anchor | 1000000000 | W
290 | 0.09 | 0.57 | 1.36 | 0.01 | 0.23 | 0.24 | 15 | 9 | 1000000000000000 | TM1-P1 | 0 | Plotter anchor | Plotter anchor | 1000000000 | P
290 | 0.17 | 0.64 | 1.478 | 0.011 | 0.225 | 0.217 | 15 | 9 | 1000000000000000 | TM1-SRM2 | 0 | Plotter anchor | Plotter anchor | 1000000000 | SRM
290 | 0.33 | 0.67 | 1.62 | 0.014 | 0.46 | 0.09 | 15 | 9 | 1000000000000000 | TM1-W1 | 0 | Plotter anchor | Plotter anchor | 1000000000 | W
290 | 0.35 | 0.67 | 1.58 | 0.015 | 0.54 | 0.09 | 15 | 9 | 1000000000000000 | TM2-W1 | 0 | Plotter anchor | Plotter anchor | 1000000000 | W
290 | 0.39 | 0.58 | 1.63 | 0.018 | 0.54 | 0.09 | 15 | 9 | 1000000000000000 | TM2-WBW2 | 0 | Plotter anchor | Plotter anchor | 1000000000 | W
290 | 0.37 | 0.7 | 1.53 | 0.013 | 0.53 | 0.09 | 15 | 9 | 1000000000000000 | TM2-WBW5 | 0 | Plotter anchor | Plotter anchor | 1000000000 | W
290 | 0.06 | 0.7 | 0.64 | 0.01 | 0.26 | 0.2 | 15 | 9 | 1000000000000000 | TP3-F1 | 0 | Plotter anchor | Plotter anchor | 1000000000 | F
290 | 0.08 | 0.67 | 0.61 | 0.01 | 0.2 | 0.19 | 15 | 9 | 1000000000000000 | TP3-F2 | 0 | Plotter anchor | Plotter anchor | 1000000000 | F
290 | 0.2 | 0.18 | 1.34 | 0.014 | 0.23 | 0.24 | 15 | 9 | 1000000000000000 | TP3-SRM3 | 0 | Plotter anchor | Plotter anchor | 1000000000 | SRM
290 | 0.33 | 0.57 | 1.26 | 0.011 | 0.66 | 0.076 | 15 | 9 | 1000000000000000 | TP3-W1 | 0 | Plotter anchor | Plotter anchor | 1000000000 | W
290 | 0.06 | 0.7 | 0.67 | 0.011 | 0.23 | 0.21 | 15 | 9 | 1000000000000000 | TP4-P1 | 0 | Plotter anchor | Plotter anchor | 1000000000 | F
290 | 0.05 | 0.71 | 0.67 | 0.01 | 0.2 | 0.22 | 15 | 9 | 1000000000000000 | TP4-P2 | 0 | Plotter anchor | Plotter anchor | 1000000000 | F
290 | 0.17 | 0.64 | 1.478 | 0.011 | 0.225 | 0.217 | 15 | 9 | 1000000000000000 | TP4-SRM2 | 0 | Plotter anchor | Plotter anchor | 1000000000 | SRM
290 | 0.29 | 0.6 | 1.44 | 0.014 | 0.5 | 0.098 | 15 | 9 | 1000000000000000 | TP4-W1 | 0 | Plotter anchor | Plotter anchor | 1000000000 | W
290 | 0.15 | 0.6 | 1.27 | 0.011 | 0.2 | 0.21 | 15 | 9 | 1000000000000000 | TRO-P1 | 0 | Plotter anchor | Plotter anchor | 1000000000 | P
290 | 0.055 | 0.957 | 1.39 | 0.02 | 0.445 | 0.185 | 15 | 9 | 1000000000000000 | TRO-W1 | 0 | Plotter anchor | Plotter anchor | 1000000000 | W
290 | 0.067 | 0.702 | 1.33 | 0.007 | 0.0202 | 0.138 | 15 | 9 | 1000000000000000 | UL1-F1 | 0 | Plotter anchor | Plotter anchor | 1000000000 | F
290 | 0.041 | 0.605 | 1.76 | 0.008 | 0.342 | 0.069 | 15 | 9 | 1000000000000000 | UL1-W1 | 0 | Plotter anchor | Plotter anchor | 1000000000 | W
290 | 0.063 | 0.712 | 1.28 | 0.006 | 0.168 | 0.155 | 15 | 9 | 1000000000000000 | UL2-F1 | 0 | Plotter anchor | Plotter anchor | 1000000000 | F
290 | 0.044 | 0.582 | 1.68 | 0.007 | 0.371 | 0.062 | 15 | 9 | 1000000000000000 | UL2-W1 | 0 | Plotter anchor | Plotter anchor | 1000000000 | W
290 | 0.03 | 0.84 | 1.41 | 0.006 | 0.06 | 0.17 | 15 | 9 | 1000000000000000 | UL3-F1 | 0 | Plotter anchor | Plotter anchor | 1000000000 | F
290 | 0.03 | 0.18 | 1.72 | 0.009 | 0.29 | 0.08 | 15 | 9 | 1000000000000000 | UL3-W1 | 0 | Plotter anchor | Plotter anchor | 1000000000 | W
290 | 0.03 | 0.82 | 1.35 | 0.006 | 0.008 | 0.19 | 15 | 9 | 1000000000000000 | UL4-F1 | 0 | Plotter anchor | Plotter anchor | 1000000000 | F
290 | 0.03 | 0.13 | 1.74 | 0.009 | 0.26 | 0.08 | 15 | 9 | 1000000000000000 | UL4-W1 | 0 | Plotter anchor | Plotter anchor | 1000000000 | W
290 | 0.14 | 0.5 | 1.29 | 0.013 | 0.25 | 0.2 | 15 | 9 | 1000000000000000 | UP1-P1 | 0 | Plotter anchor | Plotter anchor | 1000000000 | P
290 | 0.11 | 0.53 | 1.24 | 0.011 | 0.24 | 0.21 | 15 | 9 | 1000000000000000 | UP1-P2 | 0 | Plotter anchor | Plotter anchor | 1000000000 | P
290 | 0.22 | 0.11 | 1.25 | 0.015 | 0.32 | 0.17 | 15 | 9 | 1000000000000000 | UP1-W1 | 0 | Plotter anchor | Plotter anchor | 1000000000 | W
290 | 0.1 | 0.72 | 0.58 | 0.012 | 0.35 | 0.181 | 15 | 9 | 1000000000000000 | UP2-P1 | 0 | Plotter anchor | Plotter anchor | 1000000000 | P
290 | 0.3 | 0.09 | 1.49 | 0.012 | 0.37 | 0.068 | 15 | 9 | 1000000000000000 | UP2-W1 | 0 | Plotter anchor | Plotter anchor | 1000000000 | W
290 | 0.1 | 0.74 | 0.66 | 0.012 | 0.3 | 0.19 | 15 | 9 | 1000000000000000 | UP3-F1 | 0 | Plotter anchor | Plotter anchor | 1000000000 | F
290 | 0.1 | 0.084 | 1.57 | 0.017 | 0.46 | 0.07 | 15 | 9 | 1000000000000000 | UP3-W1 | 0 | Plotter anchor | Plotter anchor | 1000000000 | W
290 | 0.11 | 0.62 | 1.36 | 0.009 | 0.26 | 0.185 | 15 | 9 | 1000000000000000 | UP4-P1 | 0 | Plotter anchor | Plotter anchor | 1000000000 | P
290 | 0.1 | 0.625 | 1.395 | 0.012 | 0.23 | 0.185 | 15 | 9 | 1000000000000000 | UP4-P2 | 0 | Plotter anchor | Plotter anchor | 1000000000 | P
290 | 0.064 | 1.47 | 1.53 | 0.011 | 0.22 | 0.084 | 15 | 9 | 1000000000000000 | UP4-W1 | 0 | Plotter anchor | Plotter anchor | 1000000000 | W
290 | 0.01 | 0.75 | 1.42 | 0.004 | 0 | 0 | 15 | 9 | 1000000000000000 | VIE-F1 | 0 | Plotter anchor | Plotter anchor | 1000000000 | F
290 | 0.14 | 0.84 | 1.4 | 0.019 | 0.25 | 0.19 | 15 | 9 | 1000000000000000 | VIE-SRM4 | 0 | Plotter anchor | Plotter anchor | 1000000000 | SRM
290 | 0.057 | 0.593 | 1.301 | 0.014 | 0.27 | 0.235 | 15 | 9 | 1000000000000000 | VO1-P1 | 0 | Plotter anchor | Plotter anchor | 1000000000 | P
290 | 0.04 | 0.102 | 1.13 | 0.012 | 0.153 | 0.133 | 15 | 9 | 1000000000000000 | VO1-W1 | 0 | Plotter anchor | Plotter anchor | 1000000000 | W
290 | 0.0505 | 0.58175 | 1.25175 | 0.0076 | 0.2165 | 0.221 | 15 | 9 | 1000000000000000 | VO2-P1 | 0 | Plotter anchor | Plotter anchor | 1000000000 | P
290 | 0.0435 | 0.1271667 | 1.128333 | 0.0094 | 0.4563333 | 0.08633333 | 15 | 9 | 1000000000000000 | VO2-W1 | 0 | Plotter anchor | Plotter anchor | 1000000000 | W
290 | 0.1 | 0.51 | 1.3 | 0.009 | 0.24 | 0.22 | 15 | 9 | 1000000000000000 | VS1-P1 | 0 | Plotter anchor | Plotter anchor | 1000000000 | P
290 | 0.04 | 0.95 | 1.41 | 0.009 | 0.45 | 0.085 | 15 | 9 | 1000000000000000 | VS1-W1 | 0 | Plotter anchor | Plotter anchor | 1000000000 | W
290 | 0.16 | 0.8 | 0.71 | 0.013 | 0.25 | 0.21 | 15 | 9 | 1000000000000000 | WB1-F1 | 0 | Plotter anchor | Plotter anchor | 1000000000 | F
290 | 0.041 | 0.73 | 1.96 | 0.013 | 0.25 | 0.075 | 15 | 9 | 1000000000000000 | WB1-W1 | 0 | Plotter anchor | Plotter anchor | 1000000000 | W
290 | 0.06 | 0.79 | 0.7 | 0.012 | 0.27 | 0.22 | 15 | 9 | 1000000000000000 | WB2-F1 | 0 | Plotter anchor | Plotter anchor | 1000000000 | F
290 | 0.06 | 0.79 | 0.7 | 0.012 | 0.27 | 0.22 | 15 | 9 | 1000000000000000 | WB2-H1 | 0 | Plotter anchor | Plotter anchor | 1000000000 | HAZ
290 | 0.016 | 0.69 | 1.8 | 0.015 | 0.21 | 0.06 | 15 | 9 | 1000000000000000 | WB2-W1 | 0 | Plotter anchor | Plotter anchor | 1000000000 | W
290 | 0.07 | 0.62 | 1.45 | 0.008 | 0.2 | 0.2 | 15 | 9 | 1000000000000000 | WC1-P1 | 0 | Plotter anchor | Plotter anchor | 1000000000 | P
290 | 0.04 | 0.09 | 1.46 | 0.005 | 0.48 | 0.11 | 15 | 9 | 1000000000000000 | WC1-W1 | 0 | Plotter anchor | Plotter anchor | 1000000000 | W
290 | 0.03 | 0.58 | 1.38 | 0.005 | 0.23 | 0.23 | 15 | 9 | 1000000000000000 | WF3-P1 | 0 | Plotter anchor | Plotter anchor | 1000000000 | P
290 | 0.174 | 0.665 | 1.465 | 0.01 | 0.186 | 0.219 | 15 | 9 | 1000000000000000 | WF3-SRM1 | 0 | Plotter anchor | Plotter anchor | 1000000000 | SRM
290 | 0.05 | 0.16 | 1.35 | 0.008 | 0.16 | 0.23 | 15 | 9 | 1000000000000000 | WF3-W1 | 0 | Plotter anchor | Plotter anchor | 1000000000 | W
290 | 0.054 | 0.52 | 1.45 | 0.012 | 0.23 | 0.23 | 15 | 9 | 1000000000000000 | YW1-P1 | 0 | Plotter anchor | Plotter anchor | 1000000000 | P
290 | 0.041 | 0.605 | 1.76 | 0.008 | 0.342 | 0.069 | 15 | 9 | 1000000000000000 | YW1-W1 | 0 | Plotter anchor | Plotter anchor | 1000000000 | W
290 | 0.051 | 0.54 | 1.5 | 0.015 | 0.2 | 0.2 | 15 | 9 | 1000000000000000 | YW2-P1 | 0 | Plotter anchor | Plotter anchor | 1000000000 | P
290 | 0.029 | 0.11 | 1.44 | 0.018 | 0.49 | 0.11 | 15 | 9 | 1000000000000000 | YW2-W1 | 0 | Plotter anchor | Plotter anchor | 1000000000 | W
290 | 0.05 | 0.77 | 1.39 | 0.007 | 0.17 | 0.2 | 15 | 9 | 1000000000000000 | YW3-F1 | 0 | Plotter anchor | Plotter anchor | 1000000000 | F
290 | 0.02 | 0.07 | 1.73 | 0.015 | 0.22 | 0.07 | 15 | 9 | 1000000000000000 | YW3-W1 | 0 | Plotter anchor | Plotter anchor | 1000000000 | W
290 | 0.06 | 0.79 | 1.42 | 0.007 | 0.07 | 0.2 | 15 | 9 | 1000000000000000 | YW4-F1 | 0 | Plotter anchor | Plotter anchor | 1000000000 | F
290 | 0.02 | 0.11 | 1.69 | 0.016 | 0.26 | 0.07 | 15 | 9 | 1000000000000000 | YW4-W1 | 0 | Plotter anchor | Plotter anchor | 1000000000 | W
290 | 0.025 | 0.89 | 1.26 | 0.006 | 0.26 | 0.21 | 15 | 9 | 1000000000000000 | YW5-F1 | 0 | Plotter anchor | Plotter anchor | 1000000000 | F
290 | 0.03 | 0.16 | 1.72 | 0.009 | 0.27 | 0.075 | 15 | 9 | 1000000000000000 | YW5-W1 | 0 | Plotter anchor | Plotter anchor | 1000000000 | W
290 | 0.03 | 0.94 | 1.24 | 0.004 | 0.27 | 0.22 | 15 | 9 | 1000000000000000 | YW6-F1 | 0 | Plotter anchor | Plotter anchor | 1000000000 | F
290 | 0.03 | 0.15 | 1.73 | 0.006 | 0.26 | 0.075 | 15 | 9 | 1000000000000000 | YW6-W1 | 0 | Plotter anchor | Plotter anchor | 1000000000 | W
290 | 0.11 | 0.49 | 1.375 | 0.01 | 0.202 | 0.239 | 15 | 9 | 1000000000000000 | ZN1-P1 | 0 | Plotter anchor | Plotter anchor | 1000000000 | P
290 | 0.17 | 0.64 | 1.478 | 0.011 | 0.225 | 0.217 | 15 | 9 | 1000000000000000 | ZN1-SRM2 | 0 | Plotter anchor | Plotter anchor | 1000000000 | SRM
290 | 0.25 | 0.54 | 1.48 | 0.019 | 0.67 | 0.1 | 15 | 9 | 1000000000000000 | ZN1-W1 | 0 | Plotter anchor | Plotter anchor | 1000000000 | W
290 | 0.12 | 0.53 | 1.315 | 0.007 | 0.235 | 0.16 | 15 | 9 | 1000000000000000 | ZN2-P1 | 0 | Plotter anchor | Plotter anchor | 1000000000 | P
290 | 0.17 | 0.64 | 1.478 | 0.011 | 0.225 | 0.217 | 15 | 9 | 1000000000000000 | ZN2-SRM2 | 0 | Plotter anchor | Plotter anchor | 1000000000 | SRM
290 | 0.25 | 0.554 | 1.56 | 0.019 | 0.45 | 0.084 | 15 | 9 | 1000000000000000 | ZN2-W1 | 0 | Plotter anchor | Plotter anchor | 1000000000 | W
290 | 0.04 | 0.74 | 0.6 | 0.012 | 0.23 | 0.21 | 15 | 10 | 1000000000000000 | AD1-F1 | 0 | Plotter anchor | Plotter anchor | 10000000000 | F
290 | 0.03 | 0.56 | 1.4 | 0.005 | 0.31 | 0.13 | 15 | 10 | 1000000000000000 | AD1-W1 | 0 | Plotter anchor | Plotter anchor | 10000000000 | W
290 | 0.15 | 0.52 | 1.32 | 0.01 | 0.2 | 0.21 | 15 | 10 | 1000000000000000 | AN1-P1 | 0 | Plotter anchor | Plotter anchor | 10000000000 | P
290 | 0.17 | 0.64 | 1.478 | 0.011 | 0.225 | 0.217 | 15 | 10 | 1000000000000000 | AN1-SRM2 | 0 | Plotter anchor | Plotter anchor | 10000000000 | SRM
290 | 0.27 | 0.58 | 1.49 | 0.016 | 0.51 | 0.09 | 15 | 10 | 1000000000000000 | AN1-W1 | 0 | Plotter anchor | Plotter anchor | 10000000000 | W
290 | 0.096 | 0.58 | 1.4 | 0.009 | 0.21 | 0.22 | 15 | 10 | 1000000000000000 | AN2-P1 | 0 | Plotter anchor | Plotter anchor | 10000000000 | P
290 | 0.174 | 0.665 | 1.465 | 0.01 | 0.186 | 0.219 | 15 | 10 | 1000000000000000 | AN2-SRM1 | 0 | Plotter anchor | Plotter anchor | 10000000000 | SRM
290 | 0.045 | 0.083 | 1.33 | 0.004 | 0.14 | 0.13 | 15 | 10 | 1000000000000000 | AN2-W1 | 0 | Plotter anchor | Plotter anchor | 10000000000 | W
290 | 0.03 | 0.73 | 1.33 | 0.007 | 0.28 | 0.2 | 15 | 10 | 1000000000000000 | BD1-F1 | 0 | Plotter anchor | Plotter anchor | 10000000000 | F
290 | 0.04 | 0.67 | 1.44 | 0.015 | 0.48 | 0.066 | 15 | 10 | 1000000000000000 | BD1-W1 | 0 | Plotter anchor | Plotter anchor | 10000000000 | W
290 | 0.057 | 0.77 | 1.38 | 0.013 | 0.3 | 0.24 | 15 | 10 | 1000000000000000 | BD2-F1 | 0 | Plotter anchor | Plotter anchor | 10000000000 | F
290 | 0.04 | 0.64 | 1.45 | 0.011 | 0.53 | 0.069 | 15 | 10 | 1000000000000000 | BD2-W1 | 0 | Plotter anchor | Plotter anchor | 10000000000 | W
290 | 0.14 | 0.55 | 1.35 | 0.007 | 0.19 | 0.2 | 15 | 10 | 1000000000000000 | BF2-P1 | 0 | Plotter anchor | Plotter anchor | 10000000000 | P
290 | 0.2 | 0.33 | 1.49 | 0.01 | 0.09 | 0.15 | 15 | 10 | 1000000000000000 | BF2-W1 | 0 | Plotter anchor | Plotter anchor | 10000000000 | W
290 | 0.04 | 0.86 | 0.71 | 0.011 | 0.2 | 0 | 15 | 10 | 1000000000000000 | BOR-F1 | 0 | Plotter anchor | Plotter anchor | 10000000000 | F
290 | 0.04 | 0.85 | 0.75 | 0.01 | 0.32 | 0 | 15 | 10 | 1000000000000000 | BOR-F2 | 0 | Plotter anchor | Plotter anchor | 10000000000 | F
290 | 0.09 | 0.05 | 1.98 | 0.011 | 0.19 | 0 | 15 | 10 | 1000000000000000 | BOR-W1 | 0 | Plotter anchor | Plotter anchor | 10000000000 | W
290 | 0.1 | 0.18 | 1.42 | 0.016 | 0.25 | 0.3 | 15 | 10 | 1000000000000000 | BRP-P1 | 0 | Plotter anchor | Plotter anchor | 10000000000 | P
290 | 0.27 | 0.1 | 1.25 | 0.014 | 0.28 | 0.12 | 15 | 10 | 1000000000000000 | BRP-W1 | 0 | Plotter anchor | Plotter anchor | 10000000000 | W
290 | 0.14 | 0.84 | 1.4 | 0.019 | 0.25 | 0.19 | 15 | 10 | 1000000000000000 | BRU-SRM4 | 0 | Plotter anchor | Plotter anchor | 10000000000 | SRM
290 | 0.2 | 0.54 | 1.31 | 0.01 | 0.18 | 0.2 | 15 | 10 | 1000000000000000 | BV1-P1 | 0 | Plotter anchor | Plotter anchor | 10000000000 | P
290 | 0.26 | 0.62 | 1.37 | 0.018 | 0.27 | 0.11 | 15 | 10 | 1000000000000000 | BV1-W1 | 0 | Plotter anchor | Plotter anchor | 10000000000 | W
290 | 0.05 | 0.56 | 1.32 | 0.01 | 0.24 | 0.24 | 15 | 10 | 1000000000000000 | BV2-P1 | 0 | Plotter anchor | Plotter anchor | 10000000000 | P
290 | 0.08 | 0.07 | 1.17 | 0.008 | 0.14 | 0.1 | 15 | 10 | 1000000000000000 | BV2-W1 | 0 | Plotter anchor | Plotter anchor | 10000000000 | W
290 | 0.12 | 0.56 | 1.5 | 0.01 | 0.27 | 0.23 | 15 | 10 | 1000000000000000 | BW1-P1 | 0 | Plotter anchor | Plotter anchor | 10000000000 | P
290 | 0.05 | 0.96 | 1.42 | 0.019 | 0.36 | 0.08 | 15 | 10 | 1000000000000000 | BW1-W1 | 0 | Plotter anchor | Plotter anchor | 10000000000 | W
290 | 0.12 | 0.56 | 1.5 | 0.01 | 0.27 | 0.23 | 15 | 10 | 1000000000000000 | BW2-P1 | 0 | Plotter anchor | Plotter anchor | 10000000000 | P
290 | 0.05 | 0.73 | 0.69 | 0.01 | 0.27 | 0.21 | 15 | 10 | 1000000000000000 | BY1-F1 | 0 | Plotter anchor | Plotter anchor | 10000000000 | F
290 | 0.026 | 0.71 | 1.48 | 0.011 | 0.57 | 0.08 | 15 | 10 | 1000000000000000 | BY1-W1 | 0 | Plotter anchor | Plotter anchor | 10000000000 | W
290 | 0.07 | 0.65 | 1.18 | 0.005 | 0.23 | 0.18 | 15 | 10 | 1000000000000000 | BY2-F1 | 0 | Plotter anchor | Plotter anchor | 10000000000 | F
290 | 0.03 | 0.65 | 1.34 | 0.01 | 0.55 | 0.09 | 15 | 10 | 1000000000000000 | BY2-W1 | 0 | Plotter anchor | Plotter anchor | 10000000000 | W
290 | 0.09 | 0.845 | 0.725 | 0.008 | 0.292 | 0.204 | 15 | 10 | 1000000000000000 | CB1-F1 | 0 | Plotter anchor | Plotter anchor | 10000000000 | F
290 | 0.049 | 0.725 | 1.85 | 0.012 | 0.239 | 0.059 | 15 | 10 | 1000000000000000 | CB1-W1 | 0 | Plotter anchor | Plotter anchor | 10000000000 | W
290 | 0.081 | 0.61 | 1.393 | 0.012 | 0.285 | 0.235 | 15 | 10 | 1000000000000000 | CB2-P1 | 0 | Plotter anchor | Plotter anchor | 10000000000 | P
290 | 0.042 | 0.153 | 1.163 | 0.008 | 0.133 | 0.14 | 15 | 10 | 1000000000000000 | CB2-W1 | 0 | Plotter anchor | Plotter anchor | 10000000000 | W
290 | 0.12 | 0.64 | 1.29 | 0.011 | 0.24 | 0.26 | 15 | 10 | 1000000000000000 | CC1-P1 | 0 | Plotter anchor | Plotter anchor | 10000000000 | P
290 | 0.174 | 0.665 | 1.465 | 0.01 | 0.186 | 0.219 | 15 | 10 | 1000000000000000 | CC1-SRM1 | 0 | Plotter anchor | Plotter anchor | 10000000000 | SRM
290 | 0.18 | 0.16 | 1.05 | 0.014 | 0.2 | 0.15 | 15 | 10 | 1000000000000000 | CC1-W1 | 0 | Plotter anchor | Plotter anchor | 10000000000 | W
290 | 0.133 | 0.66 | 1.21 | 0.005 | 0.205 | 0.208 | 15 | 10 | 1000000000000000 | CC2-P1 | 0 | Plotter anchor | Plotter anchor | 10000000000 | P
290 | 0.174 | 0.665 | 1.465 | 0.01 | 0.186 | 0.219 | 15 | 10 | 1000000000000000 | CC2-SRM1 | 0 | Plotter anchor | Plotter anchor | 10000000000 | SRM
290 | 0.21 | 0.06 | 1.167 | 0.013 | 0.143 | 0.115 | 15 | 10 | 1000000000000000 | CC2-W1 | 0 | Plotter anchor | Plotter anchor | 10000000000 | W
290 | 0.14 | 0.49 | 1.4 | 0.009 | 0.25 | 0.24 | 15 | 10 | 1000000000000000 | CK1-P1 | 0 | Plotter anchor | Plotter anchor | 10000000000 | P
290 | 0.17 | 0.64 | 1.478 | 0.011 | 0.225 | 0.217 | 15 | 10 | 1000000000000000 | CK1-SRM2 | 0 | Plotter anchor | Plotter anchor | 10000000000 | SRM
290 | 0.27 | 0.74 | 1.33 | 0.023 | 0.18 | 0.26 | 15 | 10 | 1000000000000000 | CK1-W1 | 0 | Plotter anchor | Plotter anchor | 10000000000 | W
290 | 0.11 | 0.58 | 1.285 | 0.017 | 0.215 | 0.215 | 15 | 10 | 1000000000000000 | CK2-P1 | 0 | Plotter anchor | Plotter anchor | 10000000000 | P
290 | 0.053 | 0.965 | 1.375 | 0.02 | 0.4 | 0.095 | 15 | 10 | 1000000000000000 | CK2-W1 | 0 | Plotter anchor | Plotter anchor | 10000000000 | W
290 | 0.06 | 0.55 | 1.32 | 0.005 | 0.22 | 0.23 | 15 | 10 | 1000000000000000 | CL1-P1 | 0 | Plotter anchor | Plotter anchor | 10000000000 | P
290 | 0.03 | 0.06 | 1.28 | 0.005 | 0.47 | 0.11 | 15 | 10 | 1000000000000000 | CL1-W1 | 0 | Plotter anchor | Plotter anchor | 10000000000 | W
290 | 0.029 | 0.6 | 1.48 | 0.005 | 0.24 | 0 | 15 | 10 | 1000000000000000 | COF-P1 | 0 | Plotter anchor | Plotter anchor | 10000000000 | P
290 | 0.072 | 0.76 | 1.7 | 0.012 | 0.24 | 0 | 15 | 10 | 1000000000000000 | COF-W1 | 0 | Plotter anchor | Plotter anchor | 10000000000 | W
290 | 0.05 | 0.59 | 1.36 | 0.006 | 0.23 | 0.21 | 15 | 10 | 1000000000000000 | CP1-P1 | 0 | Plotter anchor | Plotter anchor | 10000000000 | P
290 | 0.04 | 0.22 | 1.33 | 0.004 | 0.17 | 0.19 | 15 | 10 | 1000000000000000 | CP1-W1 | 0 | Plotter anchor | Plotter anchor | 10000000000 | W
290 | 0.065 | 0.62 | 1.36 | 0.014 | 0.25 | 0.22 | 15 | 10 | 1000000000000000 | CP2-P1 | 0 | Plotter anchor | Plotter anchor | 10000000000 | P
290 | 0.03 | 0.072 | 1.37 | 0.011 | 0.49 | 0.11 | 15 | 10 | 1000000000000000 | CP2-W1 | 0 | Plotter anchor | Plotter anchor | 10000000000 | W
290 | 0.21 | 0.758 | 1.278 | 0.009 | 0.2 | 0.23 | 15 | 10 | 1000000000000000 | CPR-P1 | 0 | Plotter anchor | Plotter anchor | 10000000000 | P
290 | 0.17 | 0.64 | 1.478 | 0.011 | 0.225 | 0 | 15 | 10 | 1000000000000000 | CPR-P2 | 0 | Plotter anchor | Plotter anchor | 10000000000 | P
290 | 0.03 | 0.65 | 1.375 | 0.012 | 0.28 | 0 | 15 | 10 | 1000000000000000 | CPR-P3 | 0 | Plotter anchor | Plotter anchor | 10000000000 | P
290 | 0.16 | 0.62 | 1.41 | 0.014 | 0.24 | 0 | 15 | 10 | 1000000000000000 | CPR-P4 | 0 | Plotter anchor | Plotter anchor | 10000000000 | P
290 | 0.11 | 0.6 | 1.42 | 0.015 | 0.27 | 0 | 15 | 10 | 1000000000000000 | CPR-P5 | 0 | Plotter anchor | Plotter anchor | 10000000000 | P
290 | 0.11 | 0.61 | 1.43 | 0.013 | 0.23 | 0.205 | 15 | 10 | 1000000000000000 | CPR-PBWR2 | 0 | Plotter anchor | Plotter anchor | 10000000000 | P
290 | 0.22 | 0.51 | 1.37 | 0.018 | 0.22 | 0.23 | 15 | 10 | 1000000000000000 | CPR-PBWR3 | 0 | Plotter anchor | Plotter anchor | 10000000000 | P
290 | 0.172 | 0.584 | 1.16 | 0.018 | 0.17 | 0.2 | 15 | 10 | 1000000000000000 | CPR-PBWR4 | 0 | Plotter anchor | Plotter anchor | 10000000000 | P
290 | 0.17 | 0.52 | 1.315 | 0.015 | 0.19 | 0.185 | 15 | 10 | 1000000000000000 | CPR-PBWR5 | 0 | Plotter anchor | Plotter anchor | 10000000000 | P
290 | 0.23 | 0.75 | 1.36 | 0.014 | 0.24 | 0 | 15 | 10 | 1000000000000000 | CPR-W1 | 0 | Plotter anchor | Plotter anchor | 10000000000 | W
290 | 0.2 | 1.05 | 1.33 | 0.019 | 0.17 | 0 | 15 | 10 | 1000000000000000 | CPR-W2 | 0 | Plotter anchor | Plotter anchor | 10000000000 | W
290 | 0.29 | 0.69 | 1.575 | 0.016 | 0.47 | 0 | 15 | 10 | 1000000000000000 | CPR-W3 | 0 | Plotter anchor | Plotter anchor | 10000000000 | W
290 | 0.059 | 0.93 | 1.32 | 0.009 | 0.4 | 0 | 15 | 10 | 1000000000000000 | CPR-W4 | 0 | Plotter anchor | Plotter anchor | 10000000000 | W
290 | 0.11 | 0.24 | 1.485 | 0.015 | 0.13 | 0 | 15 | 10 | 1000000000000000 | CPR-W5 | 0 | Plotter anchor | Plotter anchor | 10000000000 | W
290 | 0.11 | 0.24 | 1.485 | 0.015 | 0.13 | 0 | 15 | 10 | 1000000000000000 | CPR-W6 | 0 | Plotter anchor | Plotter anchor | 10000000000 | W
290 | 0.27 | 0.06 | 1.29 | 0.016 | 0.28 | 0 | 15 | 10 | 1000000000000000 | CPR-W7 | 0 | Plotter anchor | Plotter anchor | 10000000000 | W
290 | 0.26 | 0.56 | 1.54 | 0.014 | 0.53 | 0 | 15 | 10 | 1000000000000000 | CPR-W8 | 0 | Plotter anchor | Plotter anchor | 10000000000 | W
290 | 0.01 | 0.9 | 1.33 | 0.012 | 0.43 | 0.07 | 15 | 10 | 1000000000000000 | CPR-WBWR1 | 0 | Plotter anchor | Plotter anchor | 10000000000 | W
290 | 0.2 | 0.54 | 1.3 | 0.008 | 0.22 | 0.23 | 15 | 10 | 1000000000000000 | CR3-P1 | 0 | Plotter anchor | Plotter anchor | 10000000000 | P
290 | 0.17 | 0.64 | 1.478 | 0.011 | 0.225 | 0.217 | 15 | 10 | 1000000000000000 | CR3-SRM2 | 0 | Plotter anchor | Plotter anchor | 10000000000 | SRM
290 | 0.41 | 0.1 | 1.65 | 0.021 | 1 | 0.08 | 15 | 10 | 1000000000000000 | CR3-W1 | 0 | Plotter anchor | Plotter anchor | 10000000000 | W
290 | 0.36 | 0.7 | 1.55 | 0.014 | 0.55 | 0.09 | 15 | 10 | 1000000000000000 | CR3-W2 | 0 | Plotter anchor | Plotter anchor | 10000000000 | W
290 | 0.22 | 0.59 | 1.45 | 0.016 | 0.51 | 0.08 | 15 | 10 | 1000000000000000 | CR3-WBW1 | 0 | Plotter anchor | Plotter anchor | 10000000000 | W
290 | 0.39 | 0.58 | 1.63 | 0.018 | 0.54 | 0.09 | 15 | 10 | 1000000000000000 | CR3-WBW2 | 0 | Plotter anchor | Plotter anchor | 10000000000 | W
290 | 0.22 | 0.6 | 1.55 | 0.021 | 0.58 | 0.08 | 15 | 10 | 1000000000000000 | CR3-WBW3 | 0 | Plotter anchor | Plotter anchor | 10000000000 | W
290 | 0.17 | 0.61 | 1.54 | 0.015 | 0.31 | 0.2 | 15 | 10 | 1000000000000000 | CS1-P1 | 0 | Plotter anchor | Plotter anchor | 10000000000 | P
290 | 0.1 | 0.2 | 1.42 | 0.01 | 0.26 | 0.2 | 15 | 10 | 1000000000000000 | CTY-P1 | 0 | Plotter anchor | Plotter anchor | 10000000000 | P
290 | 0.12 | 0.2 | 1.37 | 0.01 | 0.19 | 0.2 | 15 | 10 | 1000000000000000 | CTY-P2 | 0 | Plotter anchor | Plotter anchor | 10000000000 | P
290 | 0.12 | 0.2 | 1.46 | 0.013 | 0.22 | 0.2 | 15 | 10 | 1000000000000000 | CTY-P3 | 0 | Plotter anchor | Plotter anchor | 10000000000 | P
290 | 0.2 | 0.18 | 1.34 | 0.014 | 0.23 | 0.24 | 15 | 10 | 1000000000000000 | CTY-SRM3 | 0 | Plotter anchor | Plotter anchor | 10000000000 | SRM
290 | 0.205 | 0.044 | 1.304 | 0.018 | 0.325 | 0.047 | 15 | 10 | 1000000000000000 | CTY-W1 | 0 | Plotter anchor | Plotter anchor | 10000000000 | W
290 | 0.15 | 0.65 | 1.35 | 0.01 | 0.07 | 0 | 15 | 10 | 1000000000000000 | DAC-PBWR1 | 0 | Plotter anchor | Plotter anchor | 10000000000 | P
290 | 0.023 | 0.936 | 1.25 | 0.01 | 0.325 | 0 | 15 | 10 | 1000000000000000 | DAC-WBWR4 | 0 | Plotter anchor | Plotter anchor | 10000000000 | W
290 | 0.04 | 0.77 | 0.68 | 0.004 | 0.3 | 0.26 | 15 | 10 | 1000000000000000 | DB1-F1 | 0 | Plotter anchor | Plotter anchor | 10000000000 | F
290 | 0.02 | 0.81 | 0.63 | 0.011 | 0.27 | 0.22 | 15 | 10 | 1000000000000000 | DB1-F2 | 0 | Plotter anchor | Plotter anchor | 10000000000 | F
290 | 0.063 | 0.73 | 1.3 | 0.009 | 0.25 | 0.17 | 15 | 10 | 1000000000000000 | DB1-F3 | 0 | Plotter anchor | Plotter anchor | 10000000000 | F
290 | 0.14 | 0.5 | 1.42 | 0.01 | 0.19 | 0.22 | 15 | 10 | 1000000000000000 | DB1-P1 | 0 | Plotter anchor | Plotter anchor | 10000000000 | P
290 | 0.12 | 0.5 | 1.35 | 0.01 | 0.23 | 0.22 | 15 | 10 | 1000000000000000 | DB1-P2 | 0 | Plotter anchor | Plotter anchor | 10000000000 | P
290 | 0.06 | 0.59 | 1.49 | 0.006 | 0.22 | 0.2 | 15 | 10 | 1000000000000000 | DB1-PBW1 | 0 | Plotter anchor | Plotter anchor | 10000000000 | P
290 | 0.17 | 0.64 | 1.478 | 0.011 | 0.225 | 0.217 | 15 | 10 | 1000000000000000 | DB1-SRM2 | 0 | Plotter anchor | Plotter anchor | 10000000000 | SRM
290 | 0.22 | 0.63 | 1.705 | 0.014 | 0.422 | 0.089 | 15 | 10 | 1000000000000000 | DB1-W1 | 0 | Plotter anchor | Plotter anchor | 10000000000 | W
290 | 0.27 | 0.59 | 1.45 | 0.011 | 0.49 | 0.08 | 15 | 10 | 1000000000000000 | DB1-W2 | 0 | Plotter anchor | Plotter anchor | 10000000000 | W
290 | 0.32 | 0.59 | 1.47 | 0.016 | 0.54 | 0.08 | 15 | 10 | 1000000000000000 | DB1-W3 | 0 | Plotter anchor | Plotter anchor | 10000000000 | W
290 | 0.28 | 0.63 | 1.68 | 0.015 | 0.49 | 0.09 | 15 | 10 | 1000000000000000 | DB1-W4 | 0 | Plotter anchor | Plotter anchor | 10000000000 | W
290 | 0.35 | 0.6 | 1.57 | 0.013 | 0.14 | 0.14 | 15 | 10 | 1000000000000000 | DB1-W5 | 0 | Plotter anchor | Plotter anchor | 10000000000 | W
290 | 0.16 | 0.18 | 1.05 | 0.014 | 0.2 | 0.15 | 15 | 10 | 1000000000000000 | DB1-W6 | 0 | Plotter anchor | Plotter anchor | 10000000000 | W
290 | 0.39 | 0.58 | 1.63 | 0.018 | 0.54 | 0.09 | 15 | 10 | 1000000000000000 | DB1-WBW2 | 0 | Plotter anchor | Plotter anchor | 10000000000 | W
290 | 0.22 | 0.6 | 1.55 | 0.021 | 0.58 | 0.08 | 15 | 10 | 1000000000000000 | DB1-WBW3 | 0 | Plotter anchor | Plotter anchor | 10000000000 | W
290 | 0.29 | 0.56 | 1.63 | 0.017 | 0.61 | 0.08 | 15 | 10 | 1000000000000000 | DB1-WBW4 | 0 | Plotter anchor | Plotter anchor | 10000000000 | W
290 | 0.081 | 0.481 | 1.445 | 0.01 | 0.225 | 0.235 | 15 | 10 | 1000000000000000 | DC1-P1 | 0 | Plotter anchor | Plotter anchor | 10000000000 | P
290 | 0.17 | 0.64 | 1.478 | 0.011 | 0.225 | 0.217 | 15 | 10 | 1000000000000000 | DC1-SRM2 | 0 | Plotter anchor | Plotter anchor | 10000000000 | SRM
290 | 0.196 | 1 | 1.347 | 0.013 | 0.214 | 0.097 | 15 | 10 | 1000000000000000 | DC1-W1 | 0 | Plotter anchor | Plotter anchor | 10000000000 | W
290 | 0.14 | 0.662 | 1.255 | 0.009 | 0.164 | 0.237 | 15 | 10 | 1000000000000000 | DC2-P1 | 0 | Plotter anchor | Plotter anchor | 10000000000 | P
290 | 0.219 | 0.871 | 1.403 | 0.015 | 0.158 | 0.127 | 15 | 10 | 1000000000000000 | DC2-W1 | 0 | Plotter anchor | Plotter anchor | 10000000000 | W
290 | 0.05 | 0.76 | 1.34 | 0.011 | 0.22 | 0.23 | 15 | 10 | 1000000000000000 | DO3-F1 | 0 | Plotter anchor | Plotter anchor | 10000000000 | F
290 | 0.051 | 0.98 | 1.17 | 0.015 | 0.125 | 0.054 | 15 | 10 | 1000000000000000 | DO3-W1 | 0 | Plotter anchor | Plotter anchor | 10000000000 | W
290 | 0.05 | 0.74 | 1.4 | 0.007 | 0.27 | 0.2 | 15 | 10 | 1000000000000000 | DO4-F1 | 0 | Plotter anchor | Plotter anchor | 10000000000 | F
290 | 0.04 | 0.77 | 1.46 | 0.007 | 0.22 | 0.22 | 15 | 10 | 1000000000000000 | DO4-F2 | 0 | Plotter anchor | Plotter anchor | 10000000000 | F
290 | 0.08 | 0.84 | 1.11 | 0.015 | 0.15 | 0.062 | 15 | 10 | 1000000000000000 | DO4-W1 | 0 | Plotter anchor | Plotter anchor | 10000000000 | W
290 | 0.19 | 0.465 | 1.19 | 0.008 | 0.25 | 0.197 | 15 | 10 | 1000000000000000 | DR2-P1 | 0 | Plotter anchor | Plotter anchor | 10000000000 | P
290 | 0.133 | 0.537 | 1.645 | 0.008 | 0.253 | 0.247 | 15 | 10 | 1000000000000000 | DR3-P1 | 0 | Plotter anchor | Plotter anchor | 10000000000 | P
290 | 0.212 | 0.345 | 1.78 | 0.009 | 0.213 | 0.209 | 15 | 10 | 1000000000000000 | DR3-W1 | 0 | Plotter anchor | Plotter anchor | 10000000000 | W
290 | 0.35 | 0.73 | 1.75 | 0.013 | 0.54 | 0.09 | 15 | 10 | 1000000000000000 | DR3-W2 | 0 | Plotter anchor | Plotter anchor | 10000000000 | W
290 | 0.06 | 0.73 | 1.33 | 0.006 | 0.19 | 0.139 | 15 | 10 | 1000000000000000 | F1-f | 0 | Plotter anchor | Plotter anchor | 10000000000 | F
290 | 0.04 | 0.75 | 1.71 | 0.007 | 0.36 | 0.057 | 15 | 10 | 1000000000000000 | F1-w | 0 | Plotter anchor | Plotter anchor | 10000000000 | W
290 | 0.06 | 0.69 | 1.3 | 0.007 | 0.24 | 0.146 | 15 | 10 | 1000000000000000 | F11-f | 0 | Plotter anchor | Plotter anchor | 10000000000 | F
290 | 0.03 | 0.66 | 1.38 | 0.009 | 0.4 | 0.052 | 15 | 10 | 1000000000000000 | F11-w | 0 | Plotter anchor | Plotter anchor | 10000000000 | W
290 | 0.05 | 0.71 | 1.35 | 0.009 | 0.26 | 0.154 | 15 | 10 | 1000000000000000 | F12-f | 0 | Plotter anchor | Plotter anchor | 10000000000 | F
290 | 0.04 | 0.56 | 1.59 | 0.015 | 0.38 | 0.06 | 15 | 10 | 1000000000000000 | F12-w | 0 | Plotter anchor | Plotter anchor | 10000000000 | W
290 | 0.05 | 0.74 | 1.41 | 0.005 | 0.29 | 0.142 | 15 | 10 | 1000000000000000 | F13-f | 0 | Plotter anchor | Plotter anchor | 10000000000 | F
290 | 0.13 | 0.08 | 1.45 | 0.017 | 0.34 | 0.054 | 15 | 10 | 1000000000000000 | F13-w | 0 | Plotter anchor | Plotter anchor | 10000000000 | W
290 | 0.06 | 0.69 | 1.56 | 0.008 | 0.33 | 0.176 | 15 | 10 | 1000000000000000 | F14-f1 | 0 | Plotter anchor | Plotter anchor | 10000000000 | F
290 | 0.08 | 0.84 | 1.23 | 0.009 | 0.25 | 0.181 | 15 | 10 | 1000000000000000 | F14-f2 | 0 | Plotter anchor | Plotter anchor | 10000000000 | F
290 | 0.1 | 0.09 | 1.38 | 0.019 | 0.3 | 0.045 | 15 | 10 | 1000000000000000 | F14-w | 0 | Plotter anchor | Plotter anchor | 10000000000 | W
290 | 0.07 | 0.68 | 1.4 | 0.008 | 0.2 | 0.164 | 15 | 10 | 1000000000000000 | F15-f | 0 | Plotter anchor | Plotter anchor | 10000000000 | F
290 | 0.03 | 0.73 | 1.79 | 0.008 | 0.32 | 0.057 | 15 | 10 | 1000000000000000 | F15-w | 0 | Plotter anchor | Plotter anchor | 10000000000 | W
290 | 0.07 | 0.74 | 1.25 | 0.008 | 0.19 | 0.158 | 15 | 10 | 1000000000000000 | F16-f | 0 | Plotter anchor | Plotter anchor | 10000000000 | F
290 | 0.03 | 0.66 | 1.45 | 0.009 | 0.36 | 0.063 | 15 | 10 | 1000000000000000 | F16-w | 0 | Plotter anchor | Plotter anchor | 10000000000 | W
290 | 0.064 | 0.69 | 1.32 | 0.006 | 0.22 | 0.138 | 15 | 10 | 1000000000000000 | F17-f | 0 | Plotter anchor | Plotter anchor | 10000000000 | F
290 | 0.033 | 0.64 | 1.41 | 0.009 | 0.35 | 0.054 | 15 | 10 | 1000000000000000 | F17-w | 0 | Plotter anchor | Plotter anchor | 10000000000 | W
290 | 0.05 | 0.72 | 1.37 | 0.005 | 0.17 | 0.157 | 15 | 10 | 1000000000000000 | F2-f2 | 0 | Plotter anchor | Plotter anchor | 10000000000 | F
290 | 0.03 | 0.62 | 1.69 | 0.007 | 0.37 | 0.066 | 15 | 10 | 1000000000000000 | F2-w | 0 | Plotter anchor | Plotter anchor | 10000000000 | W
290 | 0.06 | 0.7 | 1.38 | 0.007 | 0.19 | 0.144 | 15 | 10 | 1000000000000000 | F21-f | 0 | Plotter anchor | Plotter anchor | 10000000000 | F
290 | 0.03 | 0.57 | 1.78 | 0.005 | 0.29 | 0.078 | 15 | 10 | 1000000000000000 | F21-w | 0 | Plotter anchor | Plotter anchor | 10000000000 | W
290 | 0.06 | 0.66 | 1.39 | 0.008 | 0.22 | 0.153 | 15 | 10 | 1000000000000000 | F22-f | 0 | Plotter anchor | Plotter anchor | 10000000000 | F
290 | 0.03 | 0.7 | 1.74 | 0.009 | 0.31 | 0.063 | 15 | 10 | 1000000000000000 | F22-w | 0 | Plotter anchor | Plotter anchor | 10000000000 | W
290 | 0.06 | 0.7 | 1.39 | 0.007 | 0.22 | 0.142 | 15 | 10 | 1000000000000000 | F25-f | 0 | Plotter anchor | Plotter anchor | 10000000000 | F
290 | 0.03 | 0.77 | 1.73 | 0.005 | 0.34 | 0.061 | 15 | 10 | 1000000000000000 | F25-w | 0 | Plotter anchor | Plotter anchor | 10000000000 | W
290 | 0.07 | 0.67 | 1.35 | 0.008 | 0.18 | 0.154 | 15 | 10 | 1000000000000000 | F26-f | 0 | Plotter anchor | Plotter anchor | 10000000000 | F
290 | 0.03 | 0.7 | 1.68 | 0.008 | 0.37 | 0.058 | 15 | 10 | 1000000000000000 | F26-w | 0 | Plotter anchor | Plotter anchor | 10000000000 | W
290 | 0.07 | 0.7 | 1.39 | 0.005 | 0.22 | 0.144 | 15 | 10 | 1000000000000000 | F28-f | 0 | Plotter anchor | Plotter anchor | 10000000000 | F
290 | 0.04 | 0.6 | 1.74 | 0.006 | 0.39 | 0.072 | 15 | 10 | 1000000000000000 | F28-w | 0 | Plotter anchor | Plotter anchor | 10000000000 | W
290 | 0.066 | 0.72 | 1.26 | 0.008 | 0.16 | 0.15 | 15 | 10 | 1000000000000000 | F3-f | 0 | Plotter anchor | Plotter anchor | 10000000000 | F
290 | 0.031 | 0.66 | 1.39 | 0.008 | 0.37 | 0.058 | 15 | 10 | 1000000000000000 | F3-w | 0 | Plotter anchor | Plotter anchor | 10000000000 | W
290 | 0.06 | 0.75 | 1.36 | 0.009 | 0.25 | 0.158 | 15 | 10 | 1000000000000000 | F30-f | 0 | Plotter anchor | Plotter anchor | 10000000000 | F
290 | 0.03 | 0.72 | 1.59 | 0.009 | 0.36 | 0.063 | 15 | 10 | 1000000000000000 | F30-w | 0 | Plotter anchor | Plotter anchor | 10000000000 | W
290 | 0.05 | 0.71 | 1.33 | 0.006 | 0.26 | 0.154 | 15 | 10 | 1000000000000000 | F32-f | 0 | Plotter anchor | Plotter anchor | 10000000000 | F
290 | 0.1 | 0.51 | 1.5 | 0.015 | 0.4 | 0.066 | 15 | 10 | 1000000000000000 | F32-w | 0 | Plotter anchor | Plotter anchor | 10000000000 | W
290 | 0.057 | 0.69 | 1.42 | 0.005 | 0.22 | 0.164 | 15 | 10 | 1000000000000000 | F37-f | 0 | Plotter anchor | Plotter anchor | 10000000000 | F
290 | 0.033 | 0.64 | 1.46 | 0.008 | 0.4 | 0.055 | 15 | 10 | 1000000000000000 | F37-w | 0 | Plotter anchor | Plotter anchor | 10000000000 | W
290 | 0.06 | 0.73 | 1.43 | 0.005 | 0.21 | 0.15 | 15 | 10 | 1000000000000000 | F38-f | 0 | Plotter anchor | Plotter anchor | 10000000000 | F
290 | 0.03 | 0.78 | 1.75 | 0.003 | 0.3 | 0.057 | 15 | 10 | 1000000000000000 | F38-w | 0 | Plotter anchor | Plotter anchor | 10000000000 | W
290 | 0.06 | 0.71 | 1.35 | 0.007 | 0.22 | 0.156 | 15 | 10 | 1000000000000000 | F39-f | 0 | Plotter anchor | Plotter anchor | 10000000000 | F
290 | 0.03 | 0.71 | 1.66 | 0.008 | 0.36 | 0.061 | 15 | 10 | 1000000000000000 | F39-w | 0 | Plotter anchor | Plotter anchor | 10000000000 | W
290 | 0.04 | 0.69 | 1.33 | 0.007 | 0.22 | 0.14 | 15 | 10 | 1000000000000000 | F40-f | 0 | Plotter anchor | Plotter anchor | 10000000000 | F
290 | 0.04 | 0.55 | 1.58 | 0.014 | 0.38 | 0.055 | 15 | 10 | 1000000000000000 | F40-w | 0 | Plotter anchor | Plotter anchor | 10000000000 | W
290 | 0.06 | 0.67 | 1.35 | 0.008 | 0.23 | 0.166 | 15 | 10 | 1000000000000000 | F41-f | 0 | Plotter anchor | Plotter anchor | 10000000000 | F
290 | 0.03 | 0.68 | 1.58 | 0.01 | 0.4 | 0.06 | 15 | 10 | 1000000000000000 | F41-w | 0 | Plotter anchor | Plotter anchor | 10000000000 | W
290 | 0.087 | 0.64 | 1.26 | 0.017 | 0.29 | 0.176 | 15 | 10 | 1000000000000000 | F43-F1 | 0 | Plotter anchor | Plotter anchor | 10000000000 | F
290 | 0.07 | 0.61 | 1.22 | 0.015 | 0.27 | 0.159 | 15 | 10 | 1000000000000000 | F43-F1a | 0 | Plotter anchor | Plotter anchor | 10000000000 | F
290 | 0.09 | 0.65 | 1.27 | 0.01 | 0.31 | 0.169 | 15 | 10 | 1000000000000000 | F43-F2 | 0 | Plotter anchor | Plotter anchor | 10000000000 | F
290 | 0.09 | 0.63 | 1.29 | 0.009 | 0.32 | 0.17 | 15 | 10 | 1000000000000000 | F43-F2a | 0 | Plotter anchor | Plotter anchor | 10000000000 | F
290 | 0.08 | 0.62 | 1.27 | 0.01 | 0.32 | 0.162 | 15 | 10 | 1000000000000000 | F43-F2b | 0 | Plotter anchor | Plotter anchor | 10000000000 | F
290 | 0.08 | 0.62 | 1.27 | 0.01 | 0.32 | 0.162 | 15 | 10 | 1000000000000000 | F43-F2c | 0 | Plotter anchor | Plotter anchor | 10000000000 | F
290 | 0.11 | 0.095 | 1.42 | 0.017 | 0.51 | 0.055 | 15 | 10 | 1000000000000000 | F43-W1 | 0 | Plotter anchor | Plotter anchor | 10000000000 | W
290 | 0.06 | 0.7 | 1.28 | 0.007 | 0.25 | 0.149 | 15 | 10 | 1000000000000000 | F45-f | 0 | Plotter anchor | Plotter anchor | 10000000000 | F
290 | 0.03 | 0.64 | 1.43 | 0.009 | 0.36 | 0.059 | 15 | 10 | 1000000000000000 | F45-w | 0 | Plotter anchor | Plotter anchor | 10000000000 | W
290 | 0.06 | 0.73 | 1.43 | 0.006 | 0.28 | 0.157 | 15 | 10 | 1000000000000000 | F46-f | 0 | Plotter anchor | Plotter anchor | 10000000000 | F
290 | 0.04 | 0.57 | 1.65 | 0.013 | 0.37 | 0.059 | 15 | 10 | 1000000000000000 | F46-w | 0 | Plotter anchor | Plotter anchor | 10000000000 | W
290 | 0.05 | 0.66 | 1.4 | 0.005 | 0.33 | 0.138 | 15 | 10 | 1000000000000000 | F47-f1 | 0 | Plotter anchor | Plotter anchor | 10000000000 | F
290 | 0.05 | 0.72 | 1.49 | 0.008 | 0.32 | 0.149 | 15 | 10 | 1000000000000000 | F47-f2 | 0 | Plotter anchor | Plotter anchor | 10000000000 | F
290 | 0.1 | 0.49 | 1.58 | 0.016 | 0.39 | 0.05 | 15 | 10 | 1000000000000000 | F47-w | 0 | Plotter anchor | Plotter anchor | 10000000000 | W
290 | 0.06 | 0.69 | 1.36 | 0.006 | 0.21 | 0.159 | 15 | 10 | 1000000000000000 | F48-f | 0 | Plotter anchor | Plotter anchor | 10000000000 | F
290 | 0.03 | 0.7 | 1.65 | 0.008 | 0.35 | 0.054 | 15 | 10 | 1000000000000000 | F48-w | 0 | Plotter anchor | Plotter anchor | 10000000000 | W
290 | 0.07 | 0.71 | 1.53 | 0.008 | 0.28 | 0.152 | 15 | 10 | 1000000000000000 | F51-f1 | 0 | Plotter anchor | Plotter anchor | 10000000000 | F
290 | 0.08 | 0.65 | 1.52 | 0.009 | 0.33 | 0.141 | 15 | 10 | 1000000000000000 | F51-f2 | 0 | Plotter anchor | Plotter anchor | 10000000000 | F
290 | 0.12 | 0.07 | 1.33 | 0.012 | 0.32 | 0.045 | 15 | 10 | 1000000000000000 | F51-w | 0 | Plotter anchor | Plotter anchor | 10000000000 | W
290 | 0.07 | 0.71 | 1.39 | 0.013 | 0.26 | 0.166 | 15 | 10 | 1000000000000000 | F52-f1 | 0 | Plotter anchor | Plotter anchor | 10000000000 | F
290 | 0.07 | 0.69 | 1.4 | 0.008 | 0.26 | 0.155 | 15 | 10 | 1000000000000000 | F52-f2 | 0 | Plotter anchor | Plotter anchor | 10000000000 | F
290 | 0.09 | 0.1 | 1.31 | 0.017 | 0.33 | 0.051 | 15 | 10 | 1000000000000000 | F52-w | 0 | Plotter anchor | Plotter anchor | 10000000000 | W
290 | 0.05 | 0.71 | 1.42 | 0.005 | 0.2 | 0.158 | 15 | 10 | 1000000000000000 | F55-f | 0 | Plotter anchor | Plotter anchor | 10000000000 | F
290 | 0.03 | 0.78 | 1.7 | 0.004 | 0.35 | 0.058 | 15 | 10 | 1000000000000000 | F55-w | 0 | Plotter anchor | Plotter anchor | 10000000000 | W
290 | 0.07 | 0.68 | 1.34 | 0.006 | 0.27 | 0.16 | 15 | 10 | 1000000000000000 | F56-f | 0 | Plotter anchor | Plotter anchor | 10000000000 | F
290 | 0.03 | 0.7 | 1.65 | 0.008 | 0.38 | 0.059 | 15 | 10 | 1000000000000000 | F56-w | 0 | Plotter anchor | Plotter anchor | 10000000000 | W
290 | 0.05 | 0.7 | 1.4 | 0.006 | 0.22 | 0.158 | 15 | 10 | 1000000000000000 | F57-f | 0 | Plotter anchor | Plotter anchor | 10000000000 | F
290 | 0.03 | 0.52 | 1.88 | 0.005 | 0.33 | 0.074 | 15 | 10 | 1000000000000000 | F57-w | 0 | Plotter anchor | Plotter anchor | 10000000000 | W
290 | 0.044 | 0.72 | 1.35 | 0.006 | 0.27 | 0.143 | 15 | 10 | 1000000000000000 | F59-f | 0 | Plotter anchor | Plotter anchor | 10000000000 | F
290 | 0.041 | 0.57 | 1.64 | 0.013 | 0.34 | 0.065 | 15 | 10 | 1000000000000000 | F59-w | 0 | Plotter anchor | Plotter anchor | 10000000000 | W
290 | 0.06 | 0.71 | 1.26 | 0.008 | 0.18 | 0.143 | 15 | 10 | 1000000000000000 | F60-f | 0 | Plotter anchor | Plotter anchor | 10000000000 | F
290 | 0.04 | 0.55 | 1.63 | 0.014 | 0.35 | 0.062 | 15 | 10 | 1000000000000000 | F60-w | 0 | Plotter anchor | Plotter anchor | 10000000000 | W
290 | 0.07 | 0.72 | 1.4 | 0.006 | 0.23 | 0.155 | 15 | 10 | 1000000000000000 | F7-f | 0 | Plotter anchor | Plotter anchor | 10000000000 | F
290 | 0.03 | 0.52 | 1.83 | 0.005 | 0.33 | 0.072 | 15 | 10 | 1000000000000000 | F7-w | 0 | Plotter anchor | Plotter anchor | 10000000000 | W
290 | 0.1 | 0.56 | 1.4 | 0.015 | 0.28 | 0.2 | 15 | 10 | 1000000000000000 | FA1-P1 | 0 | Plotter anchor | Plotter anchor | 10000000000 | P
290 | 0.14 | 0.19 | 1.06 | 0.016 | 0.27 | 0.13 | 15 | 10 | 1000000000000000 | FA1-W1 | 0 | Plotter anchor | Plotter anchor | 10000000000 | W
290 | 0.195 | 0.597 | 1.327 | 0.005 | 0.229 | 0.215 | 15 | 10 | 1000000000000000 | FA2-P1 | 0 | Plotter anchor | Plotter anchor | 10000000000 | P
290 | 0.03 | 0.9 | 0.937 | 0.004 | 0.324 | 0.139 | 15 | 10 | 1000000000000000 | FA2-W1 | 0 | Plotter anchor | Plotter anchor | 10000000000 | W
290 | 0.101 | 0.483 | 1.461 | 0.011 | 0.214 | 0.22 | 15 | 10 | 1000000000000000 | FC1-P1 | 0 | Plotter anchor | Plotter anchor | 10000000000 | P
290 | 0.174 | 0.665 | 1.465 | 0.01 | 0.186 | 0.219 | 15 | 10 | 1000000000000000 | FC1-SRM1 | 0 | Plotter anchor | Plotter anchor | 10000000000 | SRM
290 | 0.301 | 0.6 | 1.563 | 0.013 | 0.202 | 0.14 | 15 | 10 | 1000000000000000 | FC1-W1 | 0 | Plotter anchor | Plotter anchor | 10000000000 | W
290 | 0.11 | 0.61 | 1.43 | 0.013 | 0.23 | 0.205 | 15 | 10 | 1000000000000000 | FTZ-PBWR2 | 0 | Plotter anchor | Plotter anchor | 10000000000 | P
290 | 0.05 | 0.69 | 0.67 | 0.01 | 0.2 | 0.19 | 15 | 10 | 1000000000000000 | GIN-F1 | 0 | Plotter anchor | Plotter anchor | 10000000000 | F
290 | 0.07 | 0.69 | 0.66 | 0.01 | 0.23 | 0.18 | 15 | 10 | 1000000000000000 | GIN-F2 | 0 | Plotter anchor | Plotter anchor | 10000000000 | F
290 | 0.2 | 0.18 | 1.34 | 0.014 | 0.23 | 0.24 | 15 | 10 | 1000000000000000 | GIN-SRM3 | 0 | Plotter anchor | Plotter anchor | 10000000000 | SRM
290 | 0.24 | 0.52 | 1.3 | 0.009 | 0.5 | 0.07 | 15 | 10 | 1000000000000000 | GIN-W1 | 0 | Plotter anchor | Plotter anchor | 10000000000 | W
290 | 0.16 | 0.745 | 0.71 | 0.013 | 0 | 0.227 | 15 | 10 | 1000000000000000 | GUN-F1 | 0 | Plotter anchor | Plotter anchor | 10000000000 | F
290 | 0.25 | 0.2 | 1.33 | 0.009 | 0 | 0.08 | 15 | 10 | 1000000000000000 | GUN-W1 | 0 | Plotter anchor | Plotter anchor | 10000000000 | W
290 | 0.12 | 0.7 | 1.43 | 0.013 | 0.23 | 0.24 | 15 | 10 | 1000000000000000 | HA1-P1 | 0 | Plotter anchor | Plotter anchor | 10000000000 | P
290 | 0.08 | 0.59 | 1.39 | 0.01 | 0.23 | 0 | 15 | 10 | 1000000000000000 | HA2-P1 | 0 | Plotter anchor | Plotter anchor | 10000000000 | P
290 | 0.13 | 0.1 | 1.19 | 0.014 | 0 | 0 | 15 | 10 | 1000000000000000 | HA2-W1 | 0 | Plotter anchor | Plotter anchor | 10000000000 | W
290 | 0.12 | 0.09 | 1.35 | 0.007 | 0.23 | 0.19 | 15 | 10 | 1000000000000000 | HB2-P1 | 0 | Plotter anchor | Plotter anchor | 10000000000 | P
290 | 0.1 | 0.2 | 1.29 | 0.01 | 0.22 | 0.2 | 15 | 10 | 1000000000000000 | HB2-P2 | 0 | Plotter anchor | Plotter anchor | 10000000000 | P
290 | 0.09 | 0.2 | 1.32 | 0.01 | 0.19 | 0.19 | 15 | 10 | 1000000000000000 | HB2-P3 | 0 | Plotter anchor | Plotter anchor | 10000000000 | P
290 | 0.2 | 0.18 | 1.34 | 0.014 | 0.23 | 0.24 | 15 | 10 | 1000000000000000 | HB2-SRM3 | 0 | Plotter anchor | Plotter anchor | 10000000000 | SRM
290 | 0.34 | 0.66 | 1.17 | 0.024 | 0.275 | 0.117 | 15 | 10 | 1000000000000000 | HB2-W1 | 0 | Plotter anchor | Plotter anchor | 10000000000 | W
290 | 0.09 | 0.64 | 1.38 | 0.012 | 0.29 | 0.2 | 15 | 10 | 1000000000000000 | HC1-P1 | 0 | Plotter anchor | Plotter anchor | 10000000000 | P
290 | 0.08 | 0.59 | 1.48 | 0.014 | 0.31 | 0.11 | 15 | 10 | 1000000000000000 | HC1-W1 | 0 | Plotter anchor | Plotter anchor | 10000000000 | W
290 | 0.211 | 0.63 | 1.28 | 0.01 | 0.25 | 0.2 | 15 | 10 | 1000000000000000 | IP2-P1 | 0 | Plotter anchor | Plotter anchor | 10000000000 | P
290 | 0.149 | 0.441 | 1.3 | 0.014 | 0.22 | 0.22 | 15 | 10 | 1000000000000000 | IP2-P2 | 0 | Plotter anchor | Plotter anchor | 10000000000 | P
290 | 0.197 | 0.595 | 1.29 | 0.011 | 0.25 | 0.22 | 15 | 10 | 1000000000000000 | IP2-P3 | 0 | Plotter anchor | Plotter anchor | 10000000000 | P
290 | 0.2 | 0.18 | 1.34 | 0.014 | 0.23 | 0.24 | 15 | 10 | 1000000000000000 | IP2-SRM3 | 0 | Plotter anchor | Plotter anchor | 10000000000 | SRM
290 | 0.18 | 0.5 | 1.41 | 0.01 | 0.28 | 0.22 | 15 | 10 | 1000000000000000 | IP3-P1 | 0 | Plotter anchor | Plotter anchor | 10000000000 | P
290 | 0.19 | 0.49 | 1.32 | 0.011 | 0.26 | 0.2 | 15 | 10 | 1000000000000000 | IP3-P2 | 0 | Plotter anchor | Plotter anchor | 10000000000 | P
290 | 0.24 | 0.52 | 1.3 | 0.012 | 0.28 | 0.22 | 15 | 10 | 1000000000000000 | IP3-P3 | 0 | Plotter anchor | Plotter anchor | 10000000000 | P
290 | 0.17 | 0.64 | 1.478 | 0.011 | 0.225 | 0.217 | 15 | 10 | 1000000000000000 | IP3-SRM2 | 0 | Plotter anchor | Plotter anchor | 10000000000 | SRM
290 | 0.155 | 1.08 | 1.18 | 0.019 | 0.17 | 0.08 | 15 | 10 | 1000000000000000 | IP3-W1 | 0 | Plotter anchor | Plotter anchor | 10000000000 | W
290 | 0.01 | 0.67 | 1.35 | 0.003 | 0 | 0 | 15 | 10 | 1000000000000000 | JBF-F1 | 0 | Plotter anchor | Plotter anchor | 10000000000 | F
290 | 0.03 | 0.91 | 1.35 | 0.002 | 0 | 0 | 15 | 10 | 1000000000000000 | JBF-F10 | 0 | Plotter anchor | Plotter anchor | 10000000000 | F
290 | 0.04 | 0.68 | 1.35 | 0.008 | 0 | 0 | 15 | 10 | 1000000000000000 | JBF-F11 | 0 | Plotter anchor | Plotter anchor | 10000000000 | F
290 | 0.04 | 0.89 | 1.35 | 0.002 | 0 | 0 | 15 | 10 | 1000000000000000 | JBF-F12 | 0 | Plotter anchor | Plotter anchor | 10000000000 | F
290 | 0.04 | 0.9 | 1.35 | 0.004 | 0 | 0 | 15 | 10 | 1000000000000000 | JBF-F13 | 0 | Plotter anchor | Plotter anchor | 10000000000 | F
290 | 0.04 | 0.91 | 1.35 | 0.002 | 0 | 0 | 15 | 10 | 1000000000000000 | JBF-F14 | 0 | Plotter anchor | Plotter anchor | 10000000000 | F
290 | 0.05 | 0.69 | 1.35 | 0.003 | 0 | 0 | 15 | 10 | 1000000000000000 | JBF-F15 | 0 | Plotter anchor | Plotter anchor | 10000000000 | F
290 | 0.01 | 0.93 | 1.35 | 0.005 | 0 | 0 | 15 | 10 | 1000000000000000 | JBF-F2 | 0 | Plotter anchor | Plotter anchor | 10000000000 | F
290 | 0.01 | 0.96 | 1.35 | 0.004 | 0 | 0 | 15 | 10 | 1000000000000000 | JBF-F3 | 0 | Plotter anchor | Plotter anchor | 10000000000 | F
290 | 0.02 | 0.67 | 1.35 | 0.004 | 0 | 0 | 15 | 10 | 1000000000000000 | JBF-F4 | 0 | Plotter anchor | Plotter anchor | 10000000000 | F
290 | 0.02 | 0.89 | 1.35 | 0.003 | 0 | 0 | 15 | 10 | 1000000000000000 | JBF-F5 | 0 | Plotter anchor | Plotter anchor | 10000000000 | F
290 | 0.03 | 0.68 | 1.35 | 0.005 | 0 | 0 | 15 | 10 | 1000000000000000 | JBF-F6 | 0 | Plotter anchor | Plotter anchor | 10000000000 | F
290 | 0.03 | 0.69 | 1.35 | 0.006 | 0 | 0 | 15 | 10 | 1000000000000000 | JBF-F7 | 0 | Plotter anchor | Plotter anchor | 10000000000 | F
290 | 0.03 | 0.89 | 1.35 | 0.002 | 0 | 0 | 15 | 10 | 1000000000000000 | JBF-F8 | 0 | Plotter anchor | Plotter anchor | 10000000000 | F
290 | 0.03 | 0.895 | 1.35 | 0.002 | 0 | 0 | 15 | 10 | 1000000000000000 | JBF-F9 | 0 | Plotter anchor | Plotter anchor | 10000000000 | F
290 | 0.04 | 0.6 | 1.35 | 0.008 | 0 | 0 | 15 | 10 | 1000000000000000 | JBP-P1 | 0 | Plotter anchor | Plotter anchor | 10000000000 | P
290 | 0.16 | 0.56 | 1.35 | 0.012 | 0 | 0 | 15 | 10 | 1000000000000000 | JBP-P10 | 0 | Plotter anchor | Plotter anchor | 10000000000 | P
290 | 0.23 | 0.55 | 1.35 | 0.02 | 0 | 0 | 15 | 10 | 1000000000000000 | JBP-P11 | 0 | Plotter anchor | Plotter anchor | 10000000000 | P
290 | 0.24 | 0.6 | 1.35 | 0.018 | 0 | 0 | 15 | 10 | 1000000000000000 | JBP-P12 | 0 | Plotter anchor | Plotter anchor | 10000000000 | P
290 | 0.08 | 0.55 | 1.35 | 0.012 | 0 | 0 | 15 | 10 | 1000000000000000 | JBP-P2 | 0 | Plotter anchor | Plotter anchor | 10000000000 | P
290 | 0.08 | 0.57 | 1.35 | 0.011 | 0 | 0 | 15 | 10 | 1000000000000000 | JBP-P3 | 0 | Plotter anchor | Plotter anchor | 10000000000 | P
290 | 0.08 | 0.59 | 1.35 | 0.009 | 0 | 0 | 15 | 10 | 1000000000000000 | JBP-P4 | 0 | Plotter anchor | Plotter anchor | 10000000000 | P
290 | 0.09 | 0.56 | 1.35 | 0.012 | 0 | 0 | 15 | 10 | 1000000000000000 | JBP-P5 | 0 | Plotter anchor | Plotter anchor | 10000000000 | P
290 | 0.1 | 0.59 | 1.35 | 0.008 | 0 | 0 | 15 | 10 | 1000000000000000 | JBP-P6 | 0 | Plotter anchor | Plotter anchor | 10000000000 | P
290 | 0.12 | 0.58 | 1.35 | 0.01 | 0 | 0 | 15 | 10 | 1000000000000000 | JBP-P7 | 0 | Plotter anchor | Plotter anchor | 10000000000 | P
290 | 0.13 | 0.55 | 1.35 | 0.015 | 0 | 0 | 15 | 10 | 1000000000000000 | JBP-P8 | 0 | Plotter anchor | Plotter anchor | 10000000000 | P
290 | 0.15 | 0.57 | 1.35 | 0.012 | 0 | 0 | 15 | 10 | 1000000000000000 | JBP-P9 | 0 | Plotter anchor | Plotter anchor | 10000000000 | P
290 | 0.01 | 0.67 | 1.44 | 0.006 | 0 | 0 | 15 | 10 | 1000000000000000 | JBW-W1 | 0 | Plotter anchor | Plotter anchor | 10000000000 | W
290 | 0.02 | 0.7 | 1.44 | 0.006 | 0 | 0 | 15 | 10 | 1000000000000000 | JBW-W10 | 0 | Plotter anchor | Plotter anchor | 10000000000 | W
290 | 0.02 | 0.98 | 1.44 | 0.004 | 0 | 0 | 15 | 10 | 1000000000000000 | JBW-W11 | 0 | Plotter anchor | Plotter anchor | 10000000000 | W
290 | 0.03 | 0.97 | 1.44 | 0.009 | 0 | 0 | 15 | 10 | 1000000000000000 | JBW-W12 | 0 | Plotter anchor | Plotter anchor | 10000000000 | W
290 | 0.03 | 0.98 | 1.44 | 0.007 | 0 | 0 | 15 | 10 | 1000000000000000 | JBW-W13 | 0 | Plotter anchor | Plotter anchor | 10000000000 | W
290 | 0.06 | 0.85 | 1.44 | 0.012 | 0 | 0 | 15 | 10 | 1000000000000000 | JBW-W14 | 0 | Plotter anchor | Plotter anchor | 10000000000 | W
290 | 0.07 | 0.63 | 1.44 | 0.012 | 0 | 0 | 15 | 10 | 1000000000000000 | JBW-W15 | 0 | Plotter anchor | Plotter anchor | 10000000000 | W
290 | 0.07 | 0.72 | 1.44 | 0.011 | 0 | 0 | 15 | 10 | 1000000000000000 | JBW-W16 | 0 | Plotter anchor | Plotter anchor | 10000000000 | W
290 | 0.07 | 0.74 | 1.44 | 0.011 | 0 | 0 | 15 | 10 | 1000000000000000 | JBW-W17 | 0 | Plotter anchor | Plotter anchor | 10000000000 | W
290 | 0.08 | 0.69 | 1.44 | 0.01 | 0 | 0 | 15 | 10 | 1000000000000000 | JBW-W18 | 0 | Plotter anchor | Plotter anchor | 10000000000 | W
290 | 0.09 | 0.65 | 1.44 | 0.014 | 0 | 0 | 15 | 10 | 1000000000000000 | JBW-W19 | 0 | Plotter anchor | Plotter anchor | 10000000000 | W
290 | 0.01 | 0.68 | 1.44 | 0.006 | 0 | 0 | 15 | 10 | 1000000000000000 | JBW-W2 | 0 | Plotter anchor | Plotter anchor | 10000000000 | W
290 | 0.09 | 0.66 | 1.44 | 0.013 | 0 | 0 | 15 | 10 | 1000000000000000 | JBW-W20 | 0 | Plotter anchor | Plotter anchor | 10000000000 | W
290 | 0.09 | 0.67 | 1.44 | 0.013 | 0 | 0 | 15 | 10 | 1000000000000000 | JBW-W21 | 0 | Plotter anchor | Plotter anchor | 10000000000 | W
290 | 0.1 | 0.81 | 1.44 | 0.015 | 0 | 0 | 15 | 10 | 1000000000000000 | JBW-W22 | 0 | Plotter anchor | Plotter anchor | 10000000000 | W
290 | 0.11 | 0.67 | 1.44 | 0.015 | 0 | 0 | 15 | 10 | 1000000000000000 | JBW-W23 | 0 | Plotter anchor | Plotter anchor | 10000000000 | W
290 | 0.13 | 0.84 | 1.44 | 0.015 | 0 | 0 | 15 | 10 | 1000000000000000 | JBW-W24 | 0 | Plotter anchor | Plotter anchor | 10000000000 | W
290 | 0.01 | 0.69 | 1.44 | 0.009 | 0 | 0 | 15 | 10 | 1000000000000000 | JBW-W3 | 0 | Plotter anchor | Plotter anchor | 10000000000 | W
290 | 0.01 | 0.74 | 1.44 | 0.005 | 0 | 0 | 15 | 10 | 1000000000000000 | JBW-W4 | 0 | Plotter anchor | Plotter anchor | 10000000000 | W
290 | 0.01 | 0.74 | 1.44 | 0.01 | 0 | 0 | 15 | 10 | 1000000000000000 | JBW-W5 | 0 | Plotter anchor | Plotter anchor | 10000000000 | W
290 | 0.01 | 0.76 | 1.44 | 0.006 | 0 | 0 | 15 | 10 | 1000000000000000 | JBW-W6 | 0 | Plotter anchor | Plotter anchor | 10000000000 | W
290 | 0.01 | 0.97 | 1.44 | 0.006 | 0 | 0 | 15 | 10 | 1000000000000000 | JBW-W7 | 0 | Plotter anchor | Plotter anchor | 10000000000 | W
290 | 0.01 | 0.99 | 1.44 | 0.007 | 0 | 0 | 15 | 10 | 1000000000000000 | JBW-W8 | 0 | Plotter anchor | Plotter anchor | 10000000000 | W
290 | 0.02 | 0.69 | 1.44 | 0.006 | 0 | 0 | 15 | 10 | 1000000000000000 | JBW-W9 | 0 | Plotter anchor | Plotter anchor | 10000000000 | W
290 | 0.018 | 0.74 | 1.35 | 0.005 | 0 | 0 | 15 | 10 | 1000000000000000 | JPF-F1 | 0 | Plotter anchor | Plotter anchor | 10000000000 | F
290 | 0.02 | 0.75 | 1.35 | 0.005 | 0 | 0 | 15 | 10 | 1000000000000000 | JPF-F2 | 0 | Plotter anchor | Plotter anchor | 10000000000 | F
290 | 0.029 | 0.73 | 1.35 | 0.005 | 0 | 0 | 15 | 10 | 1000000000000000 | JPF-F3 | 0 | Plotter anchor | Plotter anchor | 10000000000 | F
290 | 0.03 | 0.73 | 1.35 | 0.005 | 0 | 0 | 15 | 10 | 1000000000000000 | JPF-F4 | 0 | Plotter anchor | Plotter anchor | 10000000000 | F
290 | 0.035 | 0.74 | 1.35 | 0.005 | 0 | 0 | 15 | 10 | 1000000000000000 | JPF-F5 | 0 | Plotter anchor | Plotter anchor | 10000000000 | F
290 | 0.036 | 0.75 | 1.35 | 0.005 | 0 | 0 | 15 | 10 | 1000000000000000 | JPF-F6 | 0 | Plotter anchor | Plotter anchor | 10000000000 | F
290 | 0.039 | 0.76 | 1.35 | 0.005 | 0 | 0 | 15 | 10 | 1000000000000000 | JPF-F7 | 0 | Plotter anchor | Plotter anchor | 10000000000 | F
290 | 0.044 | 0.76 | 1.35 | 0.005 | 0 | 0 | 15 | 10 | 1000000000000000 | JPF-F8 | 0 | Plotter anchor | Plotter anchor | 10000000000 | F
290 | 0.03 | 0.57 | 1.35 | 0.005 | 0 | 0 | 15 | 10 | 1000000000000000 | JPP-P1 | 0 | Plotter anchor | Plotter anchor | 10000000000 | P
290 | 0.07 | 0.59 | 1.35 | 0.009 | 0 | 0 | 15 | 10 | 1000000000000000 | JPP-P10 | 0 | Plotter anchor | Plotter anchor | 10000000000 | P
290 | 0.09 | 0.55 | 1.35 | 0.01 | 0 | 0 | 15 | 10 | 1000000000000000 | JPP-P11 | 0 | Plotter anchor | Plotter anchor | 10000000000 | P
290 | 0.1 | 0.57 | 1.35 | 0.01 | 0 | 0 | 15 | 10 | 1000000000000000 | JPP-P12 | 0 | Plotter anchor | Plotter anchor | 10000000000 | P
290 | 0.12 | 0.56 | 1.35 | 0.01 | 0 | 0 | 15 | 10 | 1000000000000000 | JPP-P13 | 0 | Plotter anchor | Plotter anchor | 10000000000 | P
290 | 0.12 | 0.58 | 1.35 | 0.014 | 0 | 0 | 15 | 10 | 1000000000000000 | JPP-P14 | 0 | Plotter anchor | Plotter anchor | 10000000000 | P
290 | 0.13 | 0.58 | 1.35 | 0.014 | 0 | 0 | 15 | 10 | 1000000000000000 | JPP-P15 | 0 | Plotter anchor | Plotter anchor | 10000000000 | P
290 | 0.16 | 0.59 | 1.35 | 0.011 | 0 | 0 | 15 | 10 | 1000000000000000 | JPP-P16 | 0 | Plotter anchor | Plotter anchor | 10000000000 | P
290 | 0.16 | 0.61 | 1.35 | 0.01 | 0 | 0 | 15 | 10 | 1000000000000000 | JPP-P17 | 0 | Plotter anchor | Plotter anchor | 10000000000 | P
290 | 0.09 | 0.62 | 1.36 | 0.007 | 0 | 0 | 15 | 10 | 1000000000000000 | JPP-P18 | 0 | Plotter anchor | Plotter anchor | 10000000000 | P
290 | 0.03 | 0.57 | 1.35 | 0.007 | 0 | 0 | 15 | 10 | 1000000000000000 | JPP-P2 | 0 | Plotter anchor | Plotter anchor | 10000000000 | P
290 | 0.03 | 0.64 | 1.35 | 0.007 | 0 | 0 | 15 | 10 | 1000000000000000 | JPP-P3 | 0 | Plotter anchor | Plotter anchor | 10000000000 | P
290 | 0.037 | 0.62 | 1.35 | 0.003 | 0 | 0 | 15 | 10 | 1000000000000000 | JPP-P4 | 0 | Plotter anchor | Plotter anchor | 10000000000 | P
290 | 0.04 | 0.62 | 1.35 | 0.003 | 0 | 0 | 15 | 10 | 1000000000000000 | JPP-P5 | 0 | Plotter anchor | Plotter anchor | 10000000000 | P
290 | 0.05 | 0.58 | 1.35 | 0.005 | 0 | 0 | 15 | 10 | 1000000000000000 | JPP-P6 | 0 | Plotter anchor | Plotter anchor | 10000000000 | P
290 | 0.05 | 0.62 | 1.35 | 0.007 | 0 | 0 | 15 | 10 | 1000000000000000 | JPP-P7 | 0 | Plotter anchor | Plotter anchor | 10000000000 | P
290 | 0.068 | 0.59 | 1.35 | 0.009 | 0 | 0 | 15 | 10 | 1000000000000000 | JPP-P8 | 0 | Plotter anchor | Plotter anchor | 10000000000 | P
290 | 0.07 | 0.56 | 1.35 | 0.013 | 0 | 0 | 15 | 10 | 1000000000000000 | JPP-P9 | 0 | Plotter anchor | Plotter anchor | 10000000000 | P
290 | 0.01 | 0.86 | 1.44 | 0.007 | 0 | 0 | 15 | 10 | 1000000000000000 | JPW-W1 | 0 | Plotter anchor | Plotter anchor | 10000000000 | W
290 | 0.07 | 0.84 | 1.44 | 0.012 | 0 | 0 | 15 | 10 | 1000000000000000 | JPW-W10 | 0 | Plotter anchor | Plotter anchor | 10000000000 | W
290 | 0.09 | 0.84 | 1.44 | 0.012 | 0 | 0 | 15 | 10 | 1000000000000000 | JPW-W11 | 0 | Plotter anchor | Plotter anchor | 10000000000 | W
290 | 0.09 | 0.91 | 1.44 | 0.014 | 0 | 0 | 15 | 10 | 1000000000000000 | JPW-W12 | 0 | Plotter anchor | Plotter anchor | 10000000000 | W
290 | 0.1 | 0.84 | 1.44 | 0.013 | 0 | 0 | 15 | 10 | 1000000000000000 | JPW-W13 | 0 | Plotter anchor | Plotter anchor | 10000000000 | W
290 | 0.1 | 0.9 | 1.44 | 0.011 | 0 | 0 | 15 | 10 | 1000000000000000 | JPW-W14 | 0 | Plotter anchor | Plotter anchor | 10000000000 | W
290 | 0.13 | 0.84 | 1.44 | 0.012 | 0 | 0 | 15 | 10 | 1000000000000000 | JPW-W15 | 0 | Plotter anchor | Plotter anchor | 10000000000 | W
290 | 0.13 | 0.85 | 1.44 | 0.011 | 0 | 0 | 15 | 10 | 1000000000000000 | JPW-W16 | 0 | Plotter anchor | Plotter anchor | 10000000000 | W
290 | 0.14 | 0.8 | 1.44 | 0.012 | 0 | 0 | 15 | 10 | 1000000000000000 | JPW-W17 | 0 | Plotter anchor | Plotter anchor | 10000000000 | W
290 | 0.19 | 1.08 | 1.44 | 0.012 | 0 | 0 | 15 | 10 | 1000000000000000 | JPW-W18 | 0 | Plotter anchor | Plotter anchor | 10000000000 | W
290 | 0.014 | 0.86 | 1.44 | 0.007 | 0 | 0 | 15 | 10 | 1000000000000000 | JPW-W2 | 0 | Plotter anchor | Plotter anchor | 10000000000 | W
290 | 0.017 | 0.9 | 1.44 | 0.006 | 0 | 0 | 15 | 10 | 1000000000000000 | JPW-W3 | 0 | Plotter anchor | Plotter anchor | 10000000000 | W
290 | 0.019 | 0.88 | 1.44 | 0.008 | 0 | 0 | 15 | 10 | 1000000000000000 | JPW-W4 | 0 | Plotter anchor | Plotter anchor | 10000000000 | W
290 | 0.02 | 0.88 | 1.44 | 0.008 | 0 | 0 | 15 | 10 | 1000000000000000 | JPW-W5 | 0 | Plotter anchor | Plotter anchor | 10000000000 | W
290 | 0.04 | 0.9 | 1.44 | 0.008 | 0 | 0 | 15 | 10 | 1000000000000000 | JPW-W6 | 0 | Plotter anchor | Plotter anchor | 10000000000 | W
290 | 0.04 | 0.92 | 1.44 | 0.009 | 0 | 0 | 15 | 10 | 1000000000000000 | JPW-W7 | 0 | Plotter anchor | Plotter anchor | 10000000000 | W
290 | 0.041 | 0.92 | 1.44 | 0.009 | 0 | 0 | 15 | 10 | 1000000000000000 | JPW-W8 | 0 | Plotter anchor | Plotter anchor | 10000000000 | W
290 | 0.06 | 0.86 | 1.44 | 0.011 | 0 | 0 | 15 | 10 | 1000000000000000 | JPW-W9 | 0 | Plotter anchor | Plotter anchor | 10000000000 | W
290 | 0.05 | 0.7 | 0.64 | 0.006 | 0.25 | 0.21 | 15 | 10 | 1000000000000000 | KO1-F1 | 0 | Plotter anchor | Plotter anchor | 10000000000 | F
290 | 0.22 | 0.643 | 1.52 | 0.012 | 0.37 | 0.1 | 15 | 10 | 1000000000000000 | KO1-W1 | 0 | Plotter anchor | Plotter anchor | 10000000000 | W
290 | 0.05 | 0.63 | 1.38 | 0.004 | 0.22 | 0.23 | 15 | 10 | 1000000000000000 | KO2-P1 | 0 | Plotter anchor | Plotter anchor | 10000000000 | P
290 | 0.03 | 0.07 | 1.7 | 0.01 | 0.41 | 0.11 | 15 | 10 | 1000000000000000 | KO2-W1 | 0 | Plotter anchor | Plotter anchor | 10000000000 | W
290 | 0.06 | 0.65 | 1.36 | 0.008 | 0.26 | 0.2 | 15 | 10 | 1000000000000000 | KO3-P1 | 0 | Plotter anchor | Plotter anchor | 10000000000 | P
290 | 0.02 | 0.18 | 1.53 | 0.012 | 0.51 | 0.13 | 15 | 10 | 1000000000000000 | KO3-W1 | 0 | Plotter anchor | Plotter anchor | 10000000000 | W
290 | 0.05 | 0.66 | 1.27 | 0.007 | 0.22 | 0.21 | 15 | 10 | 1000000000000000 | KO4-P1 | 0 | Plotter anchor | Plotter anchor | 10000000000 | P
290 | 0.023 | 0.12 | 1.54 | 0.019 | 0.5 | 0.12 | 15 | 10 | 1000000000000000 | KO4-W1 | 0 | Plotter anchor | Plotter anchor | 10000000000 | W
290 | 0.054 | 0.656 | 1.25 | 0.0092 | 0.252 | 0.19 | 15 | 10 | 1000000000000000 | KU1-P1 | 0 | Plotter anchor | Plotter anchor | 10000000000 | P
290 | 0.0756 | 0.94 | 1.336 | 0.0094 | 0.416 | 0.07975 | 15 | 10 | 1000000000000000 | KU1-W1 | 0 | Plotter anchor | Plotter anchor | 10000000000 | W
290 | 0.0752 | 0.61 | 1.362 | 0.0072 | 0.276 | 0.19875 | 15 | 10 | 1000000000000000 | KU2-P1 | 0 | Plotter anchor | Plotter anchor | 10000000000 | P
290 | 0.0382 | 0.93 | 1.524 | 0.0104 | 0.45 | 0.07325 | 15 | 10 | 1000000000000000 | KU2-W1 | 0 | Plotter anchor | Plotter anchor | 10000000000 | W
290 | 0.06 | 0.71 | 0.69 | 0.01 | 0.25 | 0.21 | 15 | 10 | 1000000000000000 | KWE-F1 | 0 | Plotter anchor | Plotter anchor | 10000000000 | F
290 | 0.06 | 0.75 | 0.79 | 0.01 | 0.28 | 0.2 | 15 | 10 | 1000000000000000 | KWE-F2 | 0 | Plotter anchor | Plotter anchor | 10000000000 | F
290 | 0.17 | 0.64 | 1.478 | 0.011 | 0.225 | 0.217 | 15 | 10 | 1000000000000000 | KWE-SRM2 | 0 | Plotter anchor | Plotter anchor | 10000000000 | SRM
290 | 0.218 | 0.724 | 1.37 | 0.016 | 0.2 | 0.12 | 15 | 10 | 1000000000000000 | KWE-W1 | 0 | Plotter anchor | Plotter anchor | 10000000000 | W
290 | 0.06 | 0.67 | 1.46 | 0.01 | 0.24 | 0.215 | 15 | 10 | 1000000000000000 | LEB-P1 | 0 | Plotter anchor | Plotter anchor | 10000000000 | P
290 | 0.05 | 0.7 | 1.88 | 0.005 | 0.24 | 0.04 | 15 | 10 | 1000000000000000 | LEB-W1 | 0 | Plotter anchor | Plotter anchor | 10000000000 | W
290 | 0.011 | 0.04 | 1.28 | 0.009 | 0.32 | 0.066 | 15 | 10 | 1000000000000000 | LEB-W2 | 0 | Plotter anchor | Plotter anchor | 10000000000 | W
290 | 0.14 | 0.54 | 1.29 | 0.014 | 0.2 | 0.14 | 15 | 10 | 1000000000000000 | LS1-P1 | 0 | Plotter anchor | Plotter anchor | 10000000000 | P
290 | 0.21 | 0.78 | 1.49 | 0.016 | 0.23 | 0.12 | 15 | 10 | 1000000000000000 | LS1-W1 | 0 | Plotter anchor | Plotter anchor | 10000000000 | W
290 | 0.03 | 0.87 | 1.38 | 0.014 | 0.5 | 0.069 | 15 | 10 | 1000000000000000 | LS2-W1 | 0 | Plotter anchor | Plotter anchor | 10000000000 | W
290 | 0.15 | 0.49 | 1.23 | 0.014 | 0.26 | 0.22 | 15 | 10 | 1000000000000000 | LV1-P1 | 0 | Plotter anchor | Plotter anchor | 10000000000 | P
290 | 0.03 | 0.9 | 1.39 | 0.011 | 0.38 | 0.07 | 15 | 10 | 1000000000000000 | LV1-W1 | 0 | Plotter anchor | Plotter anchor | 10000000000 | W
290 | 0.12 | 0.65 | 1.29 | 0.009 | 0.28 | 0.2 | 15 | 10 | 1000000000000000 | LV2-P1 | 0 | Plotter anchor | Plotter anchor | 10000000000 | P
290 | 0.03 | 0.88 | 1.22 | 0.011 | 0.46 | 0.061 | 15 | 10 | 1000000000000000 | LV2-W1 | 0 | Plotter anchor | Plotter anchor | 10000000000 | W
290 | 0.087 | 0.6 | 1.26 | 0.01 | 0.23 | 0.21 | 15 | 10 | 1000000000000000 | MC1-P1 | 0 | Plotter anchor | Plotter anchor | 10000000000 | P
290 | 0.21 | 0.88 | 1.36 | 0.011 | 0.24 | 0.1 | 15 | 10 | 1000000000000000 | MC1-W1 | 0 | Plotter anchor | Plotter anchor | 10000000000 | W
290 | 0.154 | 0.78 | 0.686 | 0.012 | 0.179 | 0.181 | 15 | 10 | 1000000000000000 | MC2-F1 | 0 | Plotter anchor | Plotter anchor | 10000000000 | F
290 | 0.036 | 0.736 | 1.83 | 0.013 | 0.2 | 0.059 | 15 | 10 | 1000000000000000 | MC2-W1 | 0 | Plotter anchor | Plotter anchor | 10000000000 | W
290 | 0.22 | 0.51 | 1.37 | 0.018 | 0.22 | 0.23 | 15 | 10 | 1000000000000000 | ML1-PBWR3 | 0 | Plotter anchor | Plotter anchor | 10000000000 | P
290 | 0.2 | 1.05 | 1.28 | 0.019 | 0.17 | 0.11 | 15 | 10 | 1000000000000000 | ML1-WBWR2 | 0 | Plotter anchor | Plotter anchor | 10000000000 | W
290 | 0.141 | 0.603 | 1.276 | 0.007 | 0.312 | 0.21 | 15 | 10 | 1000000000000000 | ML2-P1 | 0 | Plotter anchor | Plotter anchor | 10000000000 | P
290 | 0.174 | 0.665 | 1.465 | 0.01 | 0.186 | 0.219 | 15 | 10 | 1000000000000000 | ML2-SRM1 | 0 | Plotter anchor | Plotter anchor | 10000000000 | SRM
290 | 0.279 | 0.059 | 1.104 | 0.013 | 0.247 | 0.12 | 15 | 10 | 1000000000000000 | ML2-W1 | 0 | Plotter anchor | Plotter anchor | 10000000000 | W
290 | 0.05 | 0.62 | 1.31 | 0.014 | 0.22 | 0.23 | 15 | 10 | 1000000000000000 | ML3-P1 | 0 | Plotter anchor | Plotter anchor | 10000000000 | P
290 | 0.038 | 0.06 | 1.33 | 0.018 | 0.13 | 0.14 | 15 | 10 | 1000000000000000 | ML3-W1 | 0 | Plotter anchor | Plotter anchor | 10000000000 | W
290 | 0.166 | 0.648 | 1.413 | 0.01 | 0.29 | 0.242 | 15 | 10 | 1000000000000000 | MON-P1 | 0 | Plotter anchor | Plotter anchor | 10000000000 | P
290 | 0.06 | 0.58 | 1.45 | 0.005 | 0.24 | 0.22 | 15 | 10 | 1000000000000000 | MS1-P1 | 0 | Plotter anchor | Plotter anchor | 10000000000 | P
290 | 0.054 | 0.13 | 1.39 | 0.017 | 0.51 | 0.11 | 15 | 10 | 1000000000000000 | MS1-W1 | 0 | Plotter anchor | Plotter anchor | 10000000000 | W
290 | 0.06 | 0.62 | 1.3 | 0.007 | 0.18 | 0.22 | 15 | 10 | 1000000000000000 | MS2-P1 | 0 | Plotter anchor | Plotter anchor | 10000000000 | P
290 | 0.07 | 0.07 | 1.43 | 0.013 | 0.49 | 0.16 | 15 | 10 | 1000000000000000 | MS2-W1 | 0 | Plotter anchor | Plotter anchor | 10000000000 | W
290 | 0.1 | 0.528 | 1.332 | 0.013 | 0.154 | 0.238 | 15 | 10 | 1000000000000000 | MY1-P1 | 0 | Plotter anchor | Plotter anchor | 10000000000 | P
290 | 0.174 | 0.665 | 1.465 | 0.01 | 0.186 | 0.219 | 15 | 10 | 1000000000000000 | MY1-SRM1 | 0 | Plotter anchor | Plotter anchor | 10000000000 | SRM
290 | 0.36 | 0.78 | 1.418 | 0.013 | 0.18 | 0.176 | 15 | 10 | 1000000000000000 | MY1-W1 | 0 | Plotter anchor | Plotter anchor | 10000000000 | W
290 | 0.156 | 0.828 | 0.703 | 0.019 | 0.24 | 0.195 | 15 | 10 | 1000000000000000 | NA1-F1 | 0 | Plotter anchor | Plotter anchor | 10000000000 | F
290 | 0.086 | 0.11 | 1.37 | 0.02 | 0.35 | 0.06 | 15 | 10 | 1000000000000000 | NA1-W1 | 0 | Plotter anchor | Plotter anchor | 10000000000 | W
290 | 0.11 | 0.86 | 0.715 | 0.018 | 0.23 | 0.19 | 15 | 10 | 1000000000000000 | NA2-F1 | 0 | Plotter anchor | Plotter anchor | 10000000000 | F
290 | 0.088 | 0.084 | 1.82 | 0.017 | 0.25 | 0.08 | 15 | 10 | 1000000000000000 | NA2-W1 | 0 | Plotter anchor | Plotter anchor | 10000000000 | W
290 | 0.172 | 0.584 | 1.16 | 0.018 | 0.17 | 0.2 | 15 | 10 | 1000000000000000 | NM1-PBWR4 | 0 | Plotter anchor | Plotter anchor | 10000000000 | P
290 | 0.11 | 0.63 | 1.28 | 0.012 | 0.24 | 0 | 15 | 10 | 1000000000000000 | NM2-P1 | 0 | Plotter anchor | Plotter anchor | 10000000000 | P
290 | 0.04 | 0.89 | 1.45 | 0.016 | 0.44 | 0 | 15 | 10 | 1000000000000000 | NM2-W1 | 0 | Plotter anchor | Plotter anchor | 10000000000 | W
290 | 0.11 | 0.63 | 1.4 | 0.012 | 0.2 | 0.2 | 15 | 10 | 1000000000000000 | OC1-P1 | 0 | Plotter anchor | Plotter anchor | 10000000000 | P
290 | 0.1 | 0.5 | 1.42 | 0.015 | 0.23 | 0.21 | 15 | 10 | 1000000000000000 | OC1-P2 | 0 | Plotter anchor | Plotter anchor | 10000000000 | P
290 | 0.17 | 0.64 | 1.478 | 0.011 | 0.225 | 0.217 | 15 | 10 | 1000000000000000 | OC1-SRM2 | 0 | Plotter anchor | Plotter anchor | 10000000000 | SRM
290 | 0.32 | 0.59 | 1.47 | 0.016 | 0.54 | 0.08 | 15 | 10 | 1000000000000000 | OC1-W1 | 0 | Plotter anchor | Plotter anchor | 10000000000 | W
290 | 0.04 | 0.75 | 0.63 | 0.006 | 0.25 | 0.24 | 15 | 10 | 1000000000000000 | OC2-F1 | 0 | Plotter anchor | Plotter anchor | 10000000000 | F
290 | 0.17 | 0.64 | 1.478 | 0.011 | 0.225 | 0.217 | 15 | 10 | 1000000000000000 | OC2-SRM2 | 0 | Plotter anchor | Plotter anchor | 10000000000 | SRM
290 | 0.35 | 0.58 | 1.55 | 0.022 | 0.65 | 0.11 | 15 | 10 | 1000000000000000 | OC2-W1 | 0 | Plotter anchor | Plotter anchor | 10000000000 | W
290 | 0.02 | 0.76 | 0.72 | 0.014 | 0.21 | 0.24 | 15 | 10 | 1000000000000000 | OC3-F1 | 0 | Plotter anchor | Plotter anchor | 10000000000 | F
290 | 0.01 | 0.73 | 0.58 | 0.011 | 0.24 | 0.21 | 15 | 10 | 1000000000000000 | OC3-F2 | 0 | Plotter anchor | Plotter anchor | 10000000000 | F
290 | 0.17 | 0.64 | 1.478 | 0.011 | 0.225 | 0.217 | 15 | 10 | 1000000000000000 | OC3-SRM2 | 0 | Plotter anchor | Plotter anchor | 10000000000 | SRM
290 | 0.29 | 0.56 | 1.63 | 0.017 | 0.61 | 0.08 | 15 | 10 | 1000000000000000 | OC3-WBW4 | 0 | Plotter anchor | Plotter anchor | 10000000000 | W
290 | 0.173 | 0.107 | 1.4 | 0.011 | 0.024 | 0.2 | 15 | 10 | 1000000000000000 | OYS-P1 | 0 | Plotter anchor | Plotter anchor | 10000000000 | P
290 | 0.11 | 0.63 | 1.4 | 0.012 | 0.2 | 0.2 | 15 | 10 | 1000000000000000 | OYS-P2 | 0 | Plotter anchor | Plotter anchor | 10000000000 | P
290 | 0.16 | 0.62 | 1.41 | 0.014 | 0.24 | 0.23 | 15 | 10 | 1000000000000000 | OYS-P3 | 0 | Plotter anchor | Plotter anchor | 10000000000 | P
290 | 0.03 | 0.65 | 1.375 | 0.012 | 0.28 | 0.18 | 15 | 10 | 1000000000000000 | OYS-P4 | 0 | Plotter anchor | Plotter anchor | 10000000000 | P
290 | 0.11 | 0.6 | 1.42 | 0.015 | 0.27 | 0.24 | 15 | 10 | 1000000000000000 | OYS-P5 | 0 | Plotter anchor | Plotter anchor | 10000000000 | P
290 | 0.06 | 0.59 | 1.49 | 0.006 | 0.22 | 0.2 | 15 | 10 | 1000000000000000 | OYS-PBW1 | 0 | Plotter anchor | Plotter anchor | 10000000000 | P
290 | 0.15 | 0.65 | 1.35 | 0.01 | 0.07 | 0 | 15 | 10 | 1000000000000000 | OYS-PBWR1 | 0 | Plotter anchor | Plotter anchor | 10000000000 | P
290 | 0.11 | 0.61 | 1.43 | 0.013 | 0.23 | 0.205 | 15 | 10 | 1000000000000000 | OYS-PBWR2 | 0 | Plotter anchor | Plotter anchor | 10000000000 | P
290 | 0.22 | 0.51 | 1.37 | 0.018 | 0.22 | 0.23 | 15 | 10 | 1000000000000000 | OYS-PBWR3 | 0 | Plotter anchor | Plotter anchor | 10000000000 | P
290 | 0.172 | 0.584 | 1.16 | 0.018 | 0.17 | 0.2 | 15 | 10 | 1000000000000000 | OYS-PBWR4 | 0 | Plotter anchor | Plotter anchor | 10000000000 | P
290 | 0.17 | 0.52 | 1.315 | 0.015 | 0.19 | 0.185 | 15 | 10 | 1000000000000000 | OYS-PBWR5 | 0 | Plotter anchor | Plotter anchor | 10000000000 | P
290 | 0.17 | 0.64 | 1.478 | 0.011 | 0.225 | 0.217 | 15 | 10 | 1000000000000000 | OYS-SRM2 | 0 | Plotter anchor | Plotter anchor | 10000000000 | SRM
290 | 0.2 | 0.18 | 1.34 | 0.014 | 0.23 | 0.24 | 15 | 10 | 1000000000000000 | OYS-SRM3 | 0 | Plotter anchor | Plotter anchor | 10000000000 | SRM
290 | 0.26 | 0.56 | 1.54 | 0.014 | 0.53 | 0.08 | 15 | 10 | 1000000000000000 | OYS-W1 | 0 | Plotter anchor | Plotter anchor | 10000000000 | W
290 | 0.28 | 0.57 | 1.63 | 0.019 | 0.6 | 0 | 15 | 10 | 1000000000000000 | OYS-W2 | 0 | Plotter anchor | Plotter anchor | 10000000000 | W
290 | 0.27 | 0.06 | 1.29 | 0.016 | 0.28 | 0.11 | 15 | 10 | 1000000000000000 | OYS-W3 | 0 | Plotter anchor | Plotter anchor | 10000000000 | W
290 | 0.29 | 0.69 | 1.575 | 0.016 | 0.47 | 0.09 | 15 | 10 | 1000000000000000 | OYS-W4 | 0 | Plotter anchor | Plotter anchor | 10000000000 | W
290 | 0.11 | 0.24 | 1.485 | 0.015 | 0.13 | 0.17 | 15 | 10 | 1000000000000000 | OYS-W5 | 0 | Plotter anchor | Plotter anchor | 10000000000 | W
290 | 0.01 | 0.9 | 1.33 | 0.012 | 0.43 | 0.07 | 15 | 10 | 1000000000000000 | OYS-WBWR1 | 0 | Plotter anchor | Plotter anchor | 10000000000 | W
290 | 0.2 | 1.05 | 1.28 | 0.019 | 0.17 | 0.11 | 15 | 10 | 1000000000000000 | OYS-WBWR2 | 0 | Plotter anchor | Plotter anchor | 10000000000 | W
290 | 0.059 | 0.93 | 1.32 | 0.009 | 0.4 | 0.09 | 15 | 10 | 1000000000000000 | OYS-WBWR3 | 0 | Plotter anchor | Plotter anchor | 10000000000 | W
290 | 0.023 | 0.936 | 1.25 | 0.01 | 0.325 | 0 | 15 | 10 | 1000000000000000 | OYS-WBWR4 | 0 | Plotter anchor | Plotter anchor | 10000000000 | W
290 | 0.11 | 1 | 0.85 | 0.008 | 0.16 | 0.19 | 15 | 10 | 1000000000000000 | P10-F1 | 0 | Plotter anchor | Plotter anchor | 10000000000 | F
290 | 0.08 | 0.97 | 0.79 | 0.008 | 0.18 | 0.19 | 15 | 10 | 1000000000000000 | P10-F2 | 0 | Plotter anchor | Plotter anchor | 10000000000 | F
290 | 0.07 | 0.93 | 1.6 | 0.007 | 0.18 | 0.08 | 15 | 10 | 1000000000000000 | P10-W1 | 0 | Plotter anchor | Plotter anchor | 10000000000 | W
290 | 0.03 | 0.84 | 0.88 | 0.006 | 0.27 | 0.21 | 15 | 10 | 1000000000000000 | P135-F1 | 0 | Plotter anchor | Plotter anchor | 10000000000 | F
290 | 0.06 | 0.87 | 0.94 | 0.006 | 0.28 | 0.2 | 15 | 10 | 1000000000000000 | P135-F2 | 0 | Plotter anchor | Plotter anchor | 10000000000 | F
290 | 0.06 | 1.67 | 1.42 | 0.013 | 0.18 | 0.08 | 15 | 10 | 1000000000000000 | P135-W1 | 0 | Plotter anchor | Plotter anchor | 10000000000 | W
290 | 0.05 | 0.94 | 0.98 | 0.006 | 0.27 | 0.21 | 15 | 10 | 1000000000000000 | P136-F1 | 0 | Plotter anchor | Plotter anchor | 10000000000 | F
290 | 0.05 | 0.91 | 0.93 | 0.005 | 0.26 | 0.2 | 15 | 10 | 1000000000000000 | P136-F2 | 0 | Plotter anchor | Plotter anchor | 10000000000 | F
290 | 0.04 | 0.98 | 1.77 | 0.008 | 0.22 | 0.07 | 15 | 10 | 1000000000000000 | P136-W1 | 0 | Plotter anchor | Plotter anchor | 10000000000 | W
290 | 0.03 | 0.75 | 1.32 | 0.008 | 0.24 | 0.21 | 15 | 10 | 1000000000000000 | P137-F1 | 0 | Plotter anchor | Plotter anchor | 10000000000 | F
290 | 0.03 | 0.77 | 1.39 | 0.006 | 0.28 | 0.21 | 15 | 10 | 1000000000000000 | P137-F2 | 0 | Plotter anchor | Plotter anchor | 10000000000 | F
290 | 0.05 | 0.84 | 1.27 | 0.01 | 0.15 | 0.08 | 15 | 10 | 1000000000000000 | P137-W1 | 0 | Plotter anchor | Plotter anchor | 10000000000 | W
290 | 0.08 | 0.9 | 0.86 | 0.009 | 0.26 | 0.21 | 15 | 10 | 1000000000000000 | P15-F1 | 0 | Plotter anchor | Plotter anchor | 10000000000 | F
290 | 0.07 | 0.87 | 0.86 | 0.006 | 0.22 | 0.21 | 15 | 10 | 1000000000000000 | P15-F2 | 0 | Plotter anchor | Plotter anchor | 10000000000 | F
290 | 0.04 | 0.99 | 1.76 | 0.01 | 0.22 | 0.06 | 15 | 10 | 1000000000000000 | P15-W1 | 0 | Plotter anchor | Plotter anchor | 10000000000 | W
290 | 0.05 | 0.83 | 0.84 | 0.008 | 0.23 | 0.19 | 15 | 10 | 1000000000000000 | P150-F1 | 0 | Plotter anchor | Plotter anchor | 10000000000 | F
290 | 0.09 | 0.97 | 0.81 | 0.007 | 0.15 | 0.19 | 15 | 10 | 1000000000000000 | P151-F1 | 0 | Plotter anchor | Plotter anchor | 10000000000 | F
290 | 0.03 | 0.08 | 1.51 | 0.015 | 0.38 | 0.07 | 15 | 10 | 1000000000000000 | P152-W1 | 0 | Plotter anchor | Plotter anchor | 10000000000 | W
290 | 0.08 | 0.9 | 0.92 | 0.005 | 0.28 | 0.19 | 15 | 10 | 1000000000000000 | P16-F1 | 0 | Plotter anchor | Plotter anchor | 10000000000 | F
290 | 0.08 | 1.7 | 1.41 | 0.012 | 0.15 | 0.045 | 15 | 10 | 1000000000000000 | P16-W1 | 0 | Plotter anchor | Plotter anchor | 10000000000 | W
290 | 0.12 | 1 | 0.83 | 0.01 | 0.15 | 0.2 | 15 | 10 | 1000000000000000 | P17-F1 | 0 | Plotter anchor | Plotter anchor | 10000000000 | F
290 | 0.1 | 0.84 | 1.87 | 0.009 | 0.2 | 0.07 | 15 | 10 | 1000000000000000 | P17-W1 | 0 | Plotter anchor | Plotter anchor | 10000000000 | W
290 | 0.07 | 0.92 | 0.87 | 0.01 | 0.21 | 0.17 | 15 | 10 | 1000000000000000 | P18-F1 | 0 | Plotter anchor | Plotter anchor | 10000000000 | F
290 | 0.07 | 0.86 | 0.9 | 0.006 | 0.26 | 0.2 | 15 | 10 | 1000000000000000 | P18-F2 | 0 | Plotter anchor | Plotter anchor | 10000000000 | F
290 | 0.04 | 0.98 | 1.74 | 0.008 | 0.25 | 0.05 | 15 | 10 | 1000000000000000 | P18-W1 | 0 | Plotter anchor | Plotter anchor | 10000000000 | W
290 | 0.13 | 0.82 | 0.68 | 0.011 | 0.29 | 0.21 | 15 | 10 | 1000000000000000 | P19-F1 | 0 | Plotter anchor | Plotter anchor | 10000000000 | F
290 | 0.11 | 0.81 | 0.68 | 0.01 | 0.26 | 0.2 | 15 | 10 | 1000000000000000 | P19-F2 | 0 | Plotter anchor | Plotter anchor | 10000000000 | F
290 | 0.23 | 1.08 | 1.83 | 0.009 | 0.23 | 0.06 | 15 | 10 | 1000000000000000 | P19-W1 | 0 | Plotter anchor | Plotter anchor | 10000000000 | W
290 | 0.1 | 0.83 | 0.75 | 0.015 | 0.29 | 0.27 | 15 | 10 | 1000000000000000 | P23-F1 | 0 | Plotter anchor | Plotter anchor | 10000000000 | F
290 | 0.19 | 1.15 | 1.1 | 0.014 | 0.12 | 0.085 | 15 | 10 | 1000000000000000 | P23-W1 | 0 | Plotter anchor | Plotter anchor | 10000000000 | W
290 | 0.1 | 0.44 | 0.9 | 0.014 | 0.2 | 0.08 | 15 | 10 | 1000000000000000 | P23-W2 | 0 | Plotter anchor | Plotter anchor | 10000000000 | W
290 | 0.04 | 0.75 | 1.38 | 0.007 | 0.24 | 0.19 | 15 | 10 | 1000000000000000 | P24-F1 | 0 | Plotter anchor | Plotter anchor | 10000000000 | F
290 | 0.04 | 0.77 | 1.37 | 0.007 | 0.26 | 0.21 | 15 | 10 | 1000000000000000 | P24-F2 | 0 | Plotter anchor | Plotter anchor | 10000000000 | F
290 | 0.06 | 0.95 | 1.21 | 0.011 | 0.2 | 0.08 | 15 | 10 | 1000000000000000 | P24-W1 | 0 | Plotter anchor | Plotter anchor | 10000000000 | W
290 | 0.22 | 1.11 | 1.14 | 0.015 | 0.15 | 0.08 | 15 | 10 | 1000000000000000 | P370-W1 | 0 | Plotter anchor | Plotter anchor | 10000000000 | W
290 | 0.11 | 0.99 | 0.66 | 0.01 | 0.14 | 0.22 | 15 | 10 | 1000000000000000 | P7-F1 | 0 | Plotter anchor | Plotter anchor | 10000000000 | F
290 | 0.12 | 0.97 | 0.72 | 0.015 | 0.2 | 0.23 | 15 | 10 | 1000000000000000 | P7-F2 | 0 | Plotter anchor | Plotter anchor | 10000000000 | F
290 | 0.12 | 0.87 | 1.72 | 0.008 | 0.17 | 0.09 | 15 | 10 | 1000000000000000 | P7-W1 | 0 | Plotter anchor | Plotter anchor | 10000000000 | W
290 | 0.12 | 0.98 | 0.82 | 0.006 | 0.16 | 0.2 | 15 | 10 | 1000000000000000 | P8-F1 | 0 | Plotter anchor | Plotter anchor | 10000000000 | F
290 | 0.1 | 0.86 | 1.72 | 0.016 | 0.19 | 0.07 | 15 | 10 | 1000000000000000 | P8-W1 | 0 | Plotter anchor | Plotter anchor | 10000000000 | W
290 | 0.25 | 0.53 | 1.51 | 0.011 | 0.26 | 0.22 | 15 | 10 | 1000000000000000 | PAL-H1 | 0 | Plotter anchor | Plotter anchor | 10000000000 | HAZ
290 | 0.25 | 0.53 | 1.368 | 0.012 | 0.18 | 0.115 | 15 | 10 | 1000000000000000 | PAL-P1 | 0 | Plotter anchor | Plotter anchor | 10000000000 | P
290 | 0.174 | 0.665 | 1.465 | 0.01 | 0.186 | 0.219 | 15 | 10 | 1000000000000000 | PAL-SRM1 | 0 | Plotter anchor | Plotter anchor | 10000000000 | SRM
290 | 0.23 | 1.2 | 1.23 | 0.012 | 0.199 | 0.134 | 15 | 10 | 1000000000000000 | PAL-W1 | 0 | Plotter anchor | Plotter anchor | 10000000000 | W
290 | 0.307 | 1.045 | 1.161 | 0.009 | 0.252 | 0.094 | 15 | 10 | 1000000000000000 | PAL-W2 | 0 | Plotter anchor | Plotter anchor | 10000000000 | W
290 | 0.185 | 1.121 | 1.269 | 0.012 | 0.181 | 0.11 | 15 | 10 | 1000000000000000 | PAL-W3 | 0 | Plotter anchor | Plotter anchor | 10000000000 | W
290 | 0.194 | 1.067 | 1.281 | 0.009 | 0.217 | 0.142 | 15 | 10 | 1000000000000000 | PAL-W4 | 0 | Plotter anchor | Plotter anchor | 10000000000 | W
290 | 0.2 | 0.056 | 1.46 | 0.01 | 0.25 | 0.19 | 15 | 10 | 1000000000000000 | PB1-P1 | 0 | Plotter anchor | Plotter anchor | 10000000000 | P
290 | 0.12 | 0.067 | 1.46 | 0.014 | 0.25 | 0.21 | 15 | 10 | 1000000000000000 | PB1-P2 | 0 | Plotter anchor | Plotter anchor | 10000000000 | P
290 | 0.2 | 0.18 | 1.34 | 0.014 | 0.23 | 0.24 | 15 | 10 | 1000000000000000 | PB1-SRM3 | 0 | Plotter anchor | Plotter anchor | 10000000000 | SRM
290 | 0.23 | 0.62 | 1.575 | 0.019 | 0.49 | 0.09 | 15 | 10 | 1000000000000000 | PB1-W1 | 0 | Plotter anchor | Plotter anchor | 10000000000 | W
290 | 0.051 | 0.7 | 0.59 | 0.01 | 0.23 | 0.22 | 15 | 10 | 1000000000000000 | PB2-F1 | 0 | Plotter anchor | Plotter anchor | 10000000000 | F
290 | 0.088 | 0.71 | 0.65 | 0.009 | 0.24 | 0.2 | 15 | 10 | 1000000000000000 | PB2-F2 | 0 | Plotter anchor | Plotter anchor | 10000000000 | F
290 | 0.17 | 0.64 | 1.478 | 0.011 | 0.225 | 0.217 | 15 | 10 | 1000000000000000 | PB2-SRM2 | 0 | Plotter anchor | Plotter anchor | 10000000000 | SRM
290 | 0.25 | 0.59 | 1.4 | 0.014 | 0.55 | 0.079 | 15 | 10 | 1000000000000000 | PB2-W1 | 0 | Plotter anchor | Plotter anchor | 10000000000 | W
290 | 0.1 | 0.54 | 1.36 | 0.01 | 0.23 | 0 | 15 | 10 | 1000000000000000 | PH2-P1 | 0 | Plotter anchor | Plotter anchor | 10000000000 | P
290 | 0.1 | 0.32 | 1.43 | 0.011 | 0 | 0 | 15 | 10 | 1000000000000000 | PH2-W1 | 0 | Plotter anchor | Plotter anchor | 10000000000 | W
290 | 0.133 | 0.62 | 1.427 | 0.008 | 0.233 | 0.21 | 15 | 10 | 1000000000000000 | PH3-P1 | 0 | Plotter anchor | Plotter anchor | 10000000000 | P
290 | 0.11 | 0.407 | 1.56 | 0.009 | 0.19 | 0 | 15 | 10 | 1000000000000000 | PH3-W1 | 0 | Plotter anchor | Plotter anchor | 10000000000 | W
290 | 0.06 | 0.72 | 1.41 | 0.013 | 0.28 | 0.17 | 15 | 10 | 1000000000000000 | PI1-F1 | 0 | Plotter anchor | Plotter anchor | 10000000000 | F
290 | 0.17 | 0.64 | 1.478 | 0.011 | 0.225 | 0.217 | 15 | 10 | 1000000000000000 | PI1-SRM2 | 0 | Plotter anchor | Plotter anchor | 10000000000 | SRM
290 | 0.13 | 0.09 | 1.29 | 0.017 | 0.173 | 0.052 | 15 | 10 | 1000000000000000 | PI1-W1 | 0 | Plotter anchor | Plotter anchor | 10000000000 | W
290 | 0.077 | 0.697 | 1.215 | 0.011 | 0.272 | 0.174 | 15 | 10 | 1000000000000000 | PI2-F1 | 0 | Plotter anchor | Plotter anchor | 10000000000 | F
290 | 0.17 | 0.64 | 1.478 | 0.011 | 0.225 | 0.217 | 15 | 10 | 1000000000000000 | PI2-SRM2 | 0 | Plotter anchor | Plotter anchor | 10000000000 | SRM
290 | 0.082 | 0.071 | 1.28 | 0.019 | 0.445 | 0.046 | 15 | 10 | 1000000000000000 | PI2-W1 | 0 | Plotter anchor | Plotter anchor | 10000000000 | W
290 | 0.134 | 0.634 | 1.337 | 0.015 | 0.175 | 0.231 | 15 | 10 | 1000000000000000 | PL1-P1 | 0 | Plotter anchor | Plotter anchor | 10000000000 | P
290 | 0.161 | 0.794 | 1.122 | 0.014 | 0.245 | 0.122 | 15 | 10 | 1000000000000000 | PL1-W1 | 0 | Plotter anchor | Plotter anchor | 10000000000 | W
290 | 0.06 | 0.6 | 1.33 | 0.004 | 0.28 | 0.24 | 15 | 10 | 1000000000000000 | PV1-P1 | 0 | Plotter anchor | Plotter anchor | 10000000000 | P
290 | 0.04 | 0.63 | 1.48 | 0.003 | 0.23 | 0.24 | 15 | 10 | 1000000000000000 | PV1-P2 | 0 | Plotter anchor | Plotter anchor | 10000000000 | P
290 | 0.174 | 0.665 | 1.465 | 0.01 | 0.186 | 0.219 | 15 | 10 | 1000000000000000 | PV1-SRM1 | 0 | Plotter anchor | Plotter anchor | 10000000000 | SRM
290 | 0.04 | 0.06 | 1.08 | 0.005 | 0.24 | 0.16 | 15 | 10 | 1000000000000000 | PV1-W1 | 0 | Plotter anchor | Plotter anchor | 10000000000 | W
290 | 0.04 | 0.68 | 1.54 | 0.006 | 0.21 | 0.24 | 15 | 10 | 1000000000000000 | PV2-P1 | 0 | Plotter anchor | Plotter anchor | 10000000000 | P
290 | 0.174 | 0.665 | 1.465 | 0.01 | 0.186 | 0.219 | 15 | 10 | 1000000000000000 | PV2-SRM1 | 0 | Plotter anchor | Plotter anchor | 10000000000 | SRM
290 | 0.07 | 0.09 | 1.46 | 0.01 | 0.47 | 0.12 | 15 | 10 | 1000000000000000 | PV2-W1 | 0 | Plotter anchor | Plotter anchor | 10000000000 | W
290 | 0.04 | 0.65 | 1.4 | 0.005 | 0.21 | 0.2 | 15 | 10 | 1000000000000000 | PV3-P1 | 0 | Plotter anchor | Plotter anchor | 10000000000 | P
290 | 0.02 | 0.14 | 1.55 | 0.008 | 0.37 | 0.12 | 15 | 10 | 1000000000000000 | PV3-W1 | 0 | Plotter anchor | Plotter anchor | 10000000000 | W
290 | 0.17 | 0.52 | 1.315 | 0.015 | 0.19 | 0.185 | 15 | 10 | 1000000000000000 | QC1-PBWR5 | 0 | Plotter anchor | Plotter anchor | 10000000000 | P
290 | 0.188 | 0.315 | 1.56 | 0.012 | 0.153 | 0.203 | 15 | 10 | 1000000000000000 | QC1-W1 | 0 | Plotter anchor | Plotter anchor | 10000000000 | W
290 | 0.31 | 0.65 | 1.8 | 0.01 | 0.55 | 0.09 | 15 | 10 | 1000000000000000 | QC1-W2 | 0 | Plotter anchor | Plotter anchor | 10000000000 | W
290 | 0.095 | 0.522 | 1.64 | 0.008 | 0.283 | 0.268 | 15 | 10 | 1000000000000000 | QC2-P1 | 0 | Plotter anchor | Plotter anchor | 10000000000 | P
290 | 0.158 | 0.338 | 1.75 | 0.009 | 0.145 | 0.202 | 15 | 10 | 1000000000000000 | QC2-W1 | 0 | Plotter anchor | Plotter anchor | 10000000000 | W
290 | 0.26 | 0.6 | 1.88 | 0.013 | 0.3 | 0.09 | 15 | 10 | 1000000000000000 | QC2-W2 | 0 | Plotter anchor | Plotter anchor | 10000000000 | W
290 | 0.08 | 0.67 | 1.3 | 0.007 | 0.28 | 0.18 | 15 | 10 | 1000000000000000 | RB1-P1 | 0 | Plotter anchor | Plotter anchor | 10000000000 | P
290 | 0.059 | 0.93 | 1.32 | 0.009 | 0.4 | 0.09 | 15 | 10 | 1000000000000000 | RB1-WBWR3 | 0 | Plotter anchor | Plotter anchor | 10000000000 | W
290 | 0.08 | 0.88 | 0.76 | 0.006 | 0.19 | 0.18 | 15 | 10 | 1000000000000000 | RI3-F1 | 0 | Plotter anchor | Plotter anchor | 10000000000 | F
290 | 0.1 | 0.9 | 0.74 | 0.006 | 0.19 | 0.19 | 15 | 10 | 1000000000000000 | RI3-F2 | 0 | Plotter anchor | Plotter anchor | 10000000000 | F
290 | 0.08 | 1.58 | 1.46 | 0.009 | 0.21 | 0.052 | 15 | 10 | 1000000000000000 | RI3-W1 | 0 | Plotter anchor | Plotter anchor | 10000000000 | W
290 | 0.09 | 0.88 | 0.71 | 0.006 | 0.2 | 0.21 | 15 | 10 | 1000000000000000 | RI4-F1 | 0 | Plotter anchor | Plotter anchor | 10000000000 | F
290 | 0.1 | 0.88 | 0.75 | 0.006 | 0.18 | 0.21 | 15 | 10 | 1000000000000000 | RI4-F2 | 0 | Plotter anchor | Plotter anchor | 10000000000 | F
290 | 0.05 | 1.66 | 1.35 | 0.0015 | 0.14 | 0.068 | 15 | 10 | 1000000000000000 | RI4-W1 | 0 | Plotter anchor | Plotter anchor | 10000000000 | W
290 | 0.12 | 0.6 | 1.26 | 0.013 | 0.15 | 0.2 | 15 | 10 | 1000000000000000 | RS1-P1 | 0 | Plotter anchor | Plotter anchor | 10000000000 | P
290 | 0.31 | 0.59 | 1.49 | 0.016 | 0.52 | 0.09 | 15 | 10 | 1000000000000000 | RS1-W1 | 0 | Plotter anchor | Plotter anchor | 10000000000 | W
290 | 0.241 | 0.528 | 1.497 | 0.013 | 0.285 | 0.235 | 15 | 10 | 1000000000000000 | SA1-P1 | 0 | Plotter anchor | Plotter anchor | 10000000000 | P
290 | 0.235 | 0.525 | 1.467 | 0.016 | 0.305 | 0.22 | 15 | 10 | 1000000000000000 | SA1-P2 | 0 | Plotter anchor | Plotter anchor | 10000000000 | P
290 | 0.22 | 0.508 | 1.22 | 0.012 | 0.27 | 0.2 | 15 | 10 | 1000000000000000 | SA1-P3 | 0 | Plotter anchor | Plotter anchor | 10000000000 | P
290 | 0.17 | 0.64 | 1.478 | 0.011 | 0.225 | 0.217 | 15 | 10 | 1000000000000000 | SA1-SRM2 | 0 | Plotter anchor | Plotter anchor | 10000000000 | SRM
290 | 0.16 | 1.26 | 1.21 | 0.019 | 0.165 | 0.15 | 15 | 10 | 1000000000000000 | SA1-W1 | 0 | Plotter anchor | Plotter anchor | 10000000000 | W
290 | 0.117 | 0.617 | 1.359 | 0.01 | 0.275 | 0.235 | 15 | 10 | 1000000000000000 | SA2-P1 | 0 | Plotter anchor | Plotter anchor | 10000000000 | P
290 | 0.254 | 0.726 | 1.285 | 0.015 | 0.247 | 0.103 | 15 | 10 | 1000000000000000 | SA2-W1 | 0 | Plotter anchor | Plotter anchor | 10000000000 | W
290 | 0.07 | 0.59 | 1.45 | 0.007 | 0.24 | 0.2 | 15 | 10 | 1000000000000000 | SB1-P1 | 0 | Plotter anchor | Plotter anchor | 10000000000 | P
290 | 0.047 | 0.049 | 1.28 | 0.009 | 0.14 | 0.15 | 15 | 10 | 1000000000000000 | SB1-W1 | 0 | Plotter anchor | Plotter anchor | 10000000000 | W
290 | 0.093 | 0.613 | 1.313 | 0.009 | 0.177 | 0.18 | 15 | 10 | 1000000000000000 | SH1-P1 | 0 | Plotter anchor | Plotter anchor | 10000000000 | P
290 | 0.025 | 0.95 | 1.182 | 0.014 | 0.392 | 0.055 | 15 | 10 | 1000000000000000 | SH1-W1 | 0 | Plotter anchor | Plotter anchor | 10000000000 | W
290 | 0.123 | 0.633 | 1.3 | 0.008 | 0.24 | 0.2 | 15 | 10 | 1000000000000000 | SH2-P1 | 0 | Plotter anchor | Plotter anchor | 10000000000 | P
290 | 0.025 | 0.965 | 1.172 | 0.014 | 0.43 | 0.05 | 15 | 10 | 1000000000000000 | SH2-W1 | 0 | Plotter anchor | Plotter anchor | 10000000000 | W
290 | 0.141 | 0.575 | 1.3 | 0.007 | 0.201 | 0.25 | 15 | 10 | 1000000000000000 | SL1-P1 | 0 | Plotter anchor | Plotter anchor | 10000000000 | P
290 | 0.174 | 0.665 | 1.465 | 0.01 | 0.186 | 0.219 | 15 | 10 | 1000000000000000 | SL1-SRM1 | 0 | Plotter anchor | Plotter anchor | 10000000000 | SRM
290 | 0.247 | 0.061 | 1.069 | 0.015 | 0.205 | 0.12 | 15 | 10 | 1000000000000000 | SL1-W1 | 0 | Plotter anchor | Plotter anchor | 10000000000 | W
290 | 0.11 | 0.61 | 1.37 | 0.004 | 0.23 | 0.23 | 15 | 10 | 1000000000000000 | SL2-P1 | 0 | Plotter anchor | Plotter anchor | 10000000000 | P
290 | 0.174 | 0.665 | 1.465 | 0.01 | 0.186 | 0.219 | 15 | 10 | 1000000000000000 | SL2-SRM1 | 0 | Plotter anchor | Plotter anchor | 10000000000 | SRM
290 | 0.048 | 0.067 | 1.525 | 0.005 | 0.375 | 0.12 | 15 | 10 | 1000000000000000 | SL2-W1 | 0 | Plotter anchor | Plotter anchor | 10000000000 | W
290 | 0.17 | 0.2 | 1.403 | 0.013 | 0.27 | 0.235 | 15 | 10 | 1000000000000000 | SO1-P1 | 0 | Plotter anchor | Plotter anchor | 10000000000 | P
290 | 0.18 | 0.2 | 1.36 | 0.011 | 0.23 | 0.21 | 15 | 10 | 1000000000000000 | SO1-P2 | 0 | Plotter anchor | Plotter anchor | 10000000000 | P
290 | 0.18 | 0.2 | 1.437 | 0.011 | 0.245 | 0.205 | 15 | 10 | 1000000000000000 | SO1-P3 | 0 | Plotter anchor | Plotter anchor | 10000000000 | P
290 | 0.2 | 0.18 | 1.34 | 0.014 | 0.23 | 0.24 | 15 | 10 | 1000000000000000 | SO1-SRM3 | 0 | Plotter anchor | Plotter anchor | 10000000000 | SRM
290 | 0.1 | 0.6 | 1.42 | 0.008 | 0.28 | 0.23 | 15 | 10 | 1000000000000000 | SO2-P1 | 0 | Plotter anchor | Plotter anchor | 10000000000 | P
290 | 0.174 | 0.665 | 1.465 | 0.01 | 0.186 | 0.219 | 15 | 10 | 1000000000000000 | SO2-SRM1 | 0 | Plotter anchor | Plotter anchor | 10000000000 | SRM
290 | 0.03 | 0.14 | 1.38 | 0.003 | 0.23 | 0.17 | 15 | 10 | 1000000000000000 | SO2-W1 | 0 | Plotter anchor | Plotter anchor | 10000000000 | W
290 | 0.056 | 0.562 | 1.312 | 0.009 | 0.18 | 0.238 | 15 | 10 | 1000000000000000 | SO3-P1 | 0 | Plotter anchor | Plotter anchor | 10000000000 | P
290 | 0.174 | 0.665 | 1.465 | 0.01 | 0.186 | 0.219 | 15 | 10 | 1000000000000000 | SO3-SRM1 | 0 | Plotter anchor | Plotter anchor | 10000000000 | SRM
290 | 0.031 | 0.097 | 1.419 | 0.009 | 0.39 | 0.116 | 15 | 10 | 1000000000000000 | SO3-W1 | 0 | Plotter anchor | Plotter anchor | 10000000000 | W
290 | 0.13 | 0.76 | 0.62 | 0.02 | 0.22 | 0.17 | 15 | 10 | 1000000000000000 | SQ1-F1 | 0 | Plotter anchor | Plotter anchor | 10000000000 | F
290 | 0.37 | 0.125 | 1.4 | 0.021 | 0.42 | 0.058 | 15 | 10 | 1000000000000000 | SQ1-W1 | 0 | Plotter anchor | Plotter anchor | 10000000000 | W
290 | 0.13 | 0.74 | 0.71 | 0.018 | 0.245 | 0.185 | 15 | 10 | 1000000000000000 | SQ2-F1 | 0 | Plotter anchor | Plotter anchor | 10000000000 | F
290 | 0.13 | 0.11 | 1.5 | 0.016 | 0.41 | 0.095 | 15 | 10 | 1000000000000000 | SQ2-W1 | 0 | Plotter anchor | Plotter anchor | 10000000000 | W
290 | 0.073 | 0.49 | 1.34 | 0.014 | 0.37 | 0.22 | 15 | 10 | 1000000000000000 | SR1-P1 | 0 | Plotter anchor | Plotter anchor | 10000000000 | P
290 | 0.023 | 0.87 | 1.23 | 0.006 | 0.41 | 0.04 | 15 | 10 | 1000000000000000 | SR1-W1 | 0 | Plotter anchor | Plotter anchor | 10000000000 | W
290 | 0.06 | 0.65 | 1.18 | 0.012 | 0.19 | 0.19 | 15 | 10 | 1000000000000000 | ST1-P1 | 0 | Plotter anchor | Plotter anchor | 10000000000 | P
290 | 0.02 | 0.09 | 1.36 | 0.009 | 0.42 | 0.12 | 15 | 10 | 1000000000000000 | ST1-W1 | 0 | Plotter anchor | Plotter anchor | 10000000000 | W
290 | 0.04 | 0.65 | 1.55 | 0.006 | 0 | 0.22 | 15 | 10 | 1000000000000000 | ST2-P1 | 0 | Plotter anchor | Plotter anchor | 10000000000 | P
290 | 0.01 | 0.15 | 1.45 | 0.01 | 0 | 0.12 | 15 | 10 | 1000000000000000 | ST2-W1 | 0 | Plotter anchor | Plotter anchor | 10000000000 | W
290 | 0.11 | 0.5 | 1.395 | 0.013 | 0.325 | 0.232 | 15 | 10 | 1000000000000000 | SU1-P1 | 0 | Plotter anchor | Plotter anchor | 10000000000 | P
290 | 0.17 | 0.64 | 1.478 | 0.011 | 0.225 | 0.217 | 15 | 10 | 1000000000000000 | SU1-SRM2 | 0 | Plotter anchor | Plotter anchor | 10000000000 | SRM
290 | 0.23 | 0.64 | 1.47 | 0.011 | 0.38 | 0.14 | 15 | 10 | 1000000000000000 | SU1-W1 | 0 | Plotter anchor | Plotter anchor | 10000000000 | W
290 | 0.11 | 0.54 | 1.34 | 0.011 | 0.244 | 0.244 | 15 | 10 | 1000000000000000 | SU2-P1 | 0 | Plotter anchor | Plotter anchor | 10000000000 | P
290 | 0.17 | 0.64 | 1.478 | 0.011 | 0.225 | 0.217 | 15 | 10 | 1000000000000000 | SU2-SRM2 | 0 | Plotter anchor | Plotter anchor | 10000000000 | SRM
290 | 0.19 | 0.56 | 1.535 | 0.018 | 0.454 | 0.093 | 15 | 10 | 1000000000000000 | SU2-W1 | 0 | Plotter anchor | Plotter anchor | 10000000000 | W
290 | 0.22 | 0.59 | 1.45 | 0.016 | 0.51 | 0.08 | 15 | 10 | 1000000000000000 | SU2-WBW1 | 0 | Plotter anchor | Plotter anchor | 10000000000 | W
290 | 0.39 | 0.58 | 1.63 | 0.018 | 0.54 | 0.09 | 15 | 10 | 1000000000000000 | SU2-WBW2 | 0 | Plotter anchor | Plotter anchor | 10000000000 | W
290 | 0.37 | 0.7 | 1.53 | 0.013 | 0.53 | 0.09 | 15 | 10 | 1000000000000000 | SU2-WBW5 | 0 | Plotter anchor | Plotter anchor | 10000000000 | W
290 | 0.05 | 0.725 | 1.28 | 0.012 | 0.24 | 0.23 | 15 | 10 | 1000000000000000 | TH2-F1 | 0 | Plotter anchor | Plotter anchor | 10000000000 | F
290 | 0.048 | 0.935 | 1.13 | 0.017 | 0.125 | 0.054 | 15 | 10 | 1000000000000000 | TH2-W1 | 0 | Plotter anchor | Plotter anchor | 10000000000 | W
290 | 0.04 | 0.76 | 1.39 | 0.008 | 0.27 | 0.2 | 15 | 10 | 1000000000000000 | TH3-F1 | 0 | Plotter anchor | Plotter anchor | 10000000000 | F
290 | 0.04 | 0.77 | 1.41 | 0.006 | 0.23 | 0.19 | 15 | 10 | 1000000000000000 | TH3-F2 | 0 | Plotter anchor | Plotter anchor | 10000000000 | F
290 | 0.08 | 0.84 | 1.11 | 0.015 | 0.15 | 0.062 | 15 | 10 | 1000000000000000 | TH3-W1 | 0 | Plotter anchor | Plotter anchor | 10000000000 | W
290 | 0.09 | 0.57 | 1.36 | 0.01 | 0.23 | 0.24 | 15 | 10 | 1000000000000000 | TM1-P1 | 0 | Plotter anchor | Plotter anchor | 10000000000 | P
290 | 0.17 | 0.64 | 1.478 | 0.011 | 0.225 | 0.217 | 15 | 10 | 1000000000000000 | TM1-SRM2 | 0 | Plotter anchor | Plotter anchor | 10000000000 | SRM
290 | 0.33 | 0.67 | 1.62 | 0.014 | 0.46 | 0.09 | 15 | 10 | 1000000000000000 | TM1-W1 | 0 | Plotter anchor | Plotter anchor | 10000000000 | W
290 | 0.35 | 0.67 | 1.58 | 0.015 | 0.54 | 0.09 | 15 | 10 | 1000000000000000 | TM2-W1 | 0 | Plotter anchor | Plotter anchor | 10000000000 | W
290 | 0.39 | 0.58 | 1.63 | 0.018 | 0.54 | 0.09 | 15 | 10 | 1000000000000000 | TM2-WBW2 | 0 | Plotter anchor | Plotter anchor | 10000000000 | W
290 | 0.37 | 0.7 | 1.53 | 0.013 | 0.53 | 0.09 | 15 | 10 | 1000000000000000 | TM2-WBW5 | 0 | Plotter anchor | Plotter anchor | 10000000000 | W
290 | 0.06 | 0.7 | 0.64 | 0.01 | 0.26 | 0.2 | 15 | 10 | 1000000000000000 | TP3-F1 | 0 | Plotter anchor | Plotter anchor | 10000000000 | F
290 | 0.08 | 0.67 | 0.61 | 0.01 | 0.2 | 0.19 | 15 | 10 | 1000000000000000 | TP3-F2 | 0 | Plotter anchor | Plotter anchor | 10000000000 | F
290 | 0.2 | 0.18 | 1.34 | 0.014 | 0.23 | 0.24 | 15 | 10 | 1000000000000000 | TP3-SRM3 | 0 | Plotter anchor | Plotter anchor | 10000000000 | SRM
290 | 0.33 | 0.57 | 1.26 | 0.011 | 0.66 | 0.076 | 15 | 10 | 1000000000000000 | TP3-W1 | 0 | Plotter anchor | Plotter anchor | 10000000000 | W
290 | 0.06 | 0.7 | 0.67 | 0.011 | 0.23 | 0.21 | 15 | 10 | 1000000000000000 | TP4-P1 | 0 | Plotter anchor | Plotter anchor | 10000000000 | F
290 | 0.05 | 0.71 | 0.67 | 0.01 | 0.2 | 0.22 | 15 | 10 | 1000000000000000 | TP4-P2 | 0 | Plotter anchor | Plotter anchor | 10000000000 | F
290 | 0.17 | 0.64 | 1.478 | 0.011 | 0.225 | 0.217 | 15 | 10 | 1000000000000000 | TP4-SRM2 | 0 | Plotter anchor | Plotter anchor | 10000000000 | SRM
290 | 0.29 | 0.6 | 1.44 | 0.014 | 0.5 | 0.098 | 15 | 10 | 1000000000000000 | TP4-W1 | 0 | Plotter anchor | Plotter anchor | 10000000000 | W
290 | 0.15 | 0.6 | 1.27 | 0.011 | 0.2 | 0.21 | 15 | 10 | 1000000000000000 | TRO-P1 | 0 | Plotter anchor | Plotter anchor | 10000000000 | P
290 | 0.055 | 0.957 | 1.39 | 0.02 | 0.445 | 0.185 | 15 | 10 | 1000000000000000 | TRO-W1 | 0 | Plotter anchor | Plotter anchor | 10000000000 | W
290 | 0.067 | 0.702 | 1.33 | 0.007 | 0.0202 | 0.138 | 15 | 10 | 1000000000000000 | UL1-F1 | 0 | Plotter anchor | Plotter anchor | 10000000000 | F
290 | 0.041 | 0.605 | 1.76 | 0.008 | 0.342 | 0.069 | 15 | 10 | 1000000000000000 | UL1-W1 | 0 | Plotter anchor | Plotter anchor | 10000000000 | W
290 | 0.063 | 0.712 | 1.28 | 0.006 | 0.168 | 0.155 | 15 | 10 | 1000000000000000 | UL2-F1 | 0 | Plotter anchor | Plotter anchor | 10000000000 | F
290 | 0.044 | 0.582 | 1.68 | 0.007 | 0.371 | 0.062 | 15 | 10 | 1000000000000000 | UL2-W1 | 0 | Plotter anchor | Plotter anchor | 10000000000 | W
290 | 0.03 | 0.84 | 1.41 | 0.006 | 0.06 | 0.17 | 15 | 10 | 1000000000000000 | UL3-F1 | 0 | Plotter anchor | Plotter anchor | 10000000000 | F
290 | 0.03 | 0.18 | 1.72 | 0.009 | 0.29 | 0.08 | 15 | 10 | 1000000000000000 | UL3-W1 | 0 | Plotter anchor | Plotter anchor | 10000000000 | W
290 | 0.03 | 0.82 | 1.35 | 0.006 | 0.008 | 0.19 | 15 | 10 | 1000000000000000 | UL4-F1 | 0 | Plotter anchor | Plotter anchor | 10000000000 | F
290 | 0.03 | 0.13 | 1.74 | 0.009 | 0.26 | 0.08 | 15 | 10 | 1000000000000000 | UL4-W1 | 0 | Plotter anchor | Plotter anchor | 10000000000 | W
290 | 0.14 | 0.5 | 1.29 | 0.013 | 0.25 | 0.2 | 15 | 10 | 1000000000000000 | UP1-P1 | 0 | Plotter anchor | Plotter anchor | 10000000000 | P
290 | 0.11 | 0.53 | 1.24 | 0.011 | 0.24 | 0.21 | 15 | 10 | 1000000000000000 | UP1-P2 | 0 | Plotter anchor | Plotter anchor | 10000000000 | P
290 | 0.22 | 0.11 | 1.25 | 0.015 | 0.32 | 0.17 | 15 | 10 | 1000000000000000 | UP1-W1 | 0 | Plotter anchor | Plotter anchor | 10000000000 | W
290 | 0.1 | 0.72 | 0.58 | 0.012 | 0.35 | 0.181 | 15 | 10 | 1000000000000000 | UP2-P1 | 0 | Plotter anchor | Plotter anchor | 10000000000 | P
290 | 0.3 | 0.09 | 1.49 | 0.012 | 0.37 | 0.068 | 15 | 10 | 1000000000000000 | UP2-W1 | 0 | Plotter anchor | Plotter anchor | 10000000000 | W
290 | 0.1 | 0.74 | 0.66 | 0.012 | 0.3 | 0.19 | 15 | 10 | 1000000000000000 | UP3-F1 | 0 | Plotter anchor | Plotter anchor | 10000000000 | F
290 | 0.1 | 0.084 | 1.57 | 0.017 | 0.46 | 0.07 | 15 | 10 | 1000000000000000 | UP3-W1 | 0 | Plotter anchor | Plotter anchor | 10000000000 | W
290 | 0.11 | 0.62 | 1.36 | 0.009 | 0.26 | 0.185 | 15 | 10 | 1000000000000000 | UP4-P1 | 0 | Plotter anchor | Plotter anchor | 10000000000 | P
290 | 0.1 | 0.625 | 1.395 | 0.012 | 0.23 | 0.185 | 15 | 10 | 1000000000000000 | UP4-P2 | 0 | Plotter anchor | Plotter anchor | 10000000000 | P
290 | 0.064 | 1.47 | 1.53 | 0.011 | 0.22 | 0.084 | 15 | 10 | 1000000000000000 | UP4-W1 | 0 | Plotter anchor | Plotter anchor | 10000000000 | W
290 | 0.01 | 0.75 | 1.42 | 0.004 | 0 | 0 | 15 | 10 | 1000000000000000 | VIE-F1 | 0 | Plotter anchor | Plotter anchor | 10000000000 | F
290 | 0.14 | 0.84 | 1.4 | 0.019 | 0.25 | 0.19 | 15 | 10 | 1000000000000000 | VIE-SRM4 | 0 | Plotter anchor | Plotter anchor | 10000000000 | SRM
290 | 0.057 | 0.593 | 1.301 | 0.014 | 0.27 | 0.235 | 15 | 10 | 1000000000000000 | VO1-P1 | 0 | Plotter anchor | Plotter anchor | 10000000000 | P
290 | 0.04 | 0.102 | 1.13 | 0.012 | 0.153 | 0.133 | 15 | 10 | 1000000000000000 | VO1-W1 | 0 | Plotter anchor | Plotter anchor | 10000000000 | W
290 | 0.0505 | 0.58175 | 1.25175 | 0.0076 | 0.2165 | 0.221 | 15 | 10 | 1000000000000000 | VO2-P1 | 0 | Plotter anchor | Plotter anchor | 10000000000 | P
290 | 0.0435 | 0.1271667 | 1.128333 | 0.0094 | 0.4563333 | 0.08633333 | 15 | 10 | 1000000000000000 | VO2-W1 | 0 | Plotter anchor | Plotter anchor | 10000000000 | W
290 | 0.1 | 0.51 | 1.3 | 0.009 | 0.24 | 0.22 | 15 | 10 | 1000000000000000 | VS1-P1 | 0 | Plotter anchor | Plotter anchor | 10000000000 | P
290 | 0.04 | 0.95 | 1.41 | 0.009 | 0.45 | 0.085 | 15 | 10 | 1000000000000000 | VS1-W1 | 0 | Plotter anchor | Plotter anchor | 10000000000 | W
290 | 0.16 | 0.8 | 0.71 | 0.013 | 0.25 | 0.21 | 15 | 10 | 1000000000000000 | WB1-F1 | 0 | Plotter anchor | Plotter anchor | 10000000000 | F
290 | 0.041 | 0.73 | 1.96 | 0.013 | 0.25 | 0.075 | 15 | 10 | 1000000000000000 | WB1-W1 | 0 | Plotter anchor | Plotter anchor | 10000000000 | W
290 | 0.06 | 0.79 | 0.7 | 0.012 | 0.27 | 0.22 | 15 | 10 | 1000000000000000 | WB2-F1 | 0 | Plotter anchor | Plotter anchor | 10000000000 | F
290 | 0.06 | 0.79 | 0.7 | 0.012 | 0.27 | 0.22 | 15 | 10 | 1000000000000000 | WB2-H1 | 0 | Plotter anchor | Plotter anchor | 10000000000 | HAZ
290 | 0.016 | 0.69 | 1.8 | 0.015 | 0.21 | 0.06 | 15 | 10 | 1000000000000000 | WB2-W1 | 0 | Plotter anchor | Plotter anchor | 10000000000 | W
290 | 0.07 | 0.62 | 1.45 | 0.008 | 0.2 | 0.2 | 15 | 10 | 1000000000000000 | WC1-P1 | 0 | Plotter anchor | Plotter anchor | 10000000000 | P
290 | 0.04 | 0.09 | 1.46 | 0.005 | 0.48 | 0.11 | 15 | 10 | 1000000000000000 | WC1-W1 | 0 | Plotter anchor | Plotter anchor | 10000000000 | W
290 | 0.03 | 0.58 | 1.38 | 0.005 | 0.23 | 0.23 | 15 | 10 | 1000000000000000 | WF3-P1 | 0 | Plotter anchor | Plotter anchor | 10000000000 | P
290 | 0.174 | 0.665 | 1.465 | 0.01 | 0.186 | 0.219 | 15 | 10 | 1000000000000000 | WF3-SRM1 | 0 | Plotter anchor | Plotter anchor | 10000000000 | SRM
290 | 0.05 | 0.16 | 1.35 | 0.008 | 0.16 | 0.23 | 15 | 10 | 1000000000000000 | WF3-W1 | 0 | Plotter anchor | Plotter anchor | 10000000000 | W
290 | 0.054 | 0.52 | 1.45 | 0.012 | 0.23 | 0.23 | 15 | 10 | 1000000000000000 | YW1-P1 | 0 | Plotter anchor | Plotter anchor | 10000000000 | P
290 | 0.041 | 0.605 | 1.76 | 0.008 | 0.342 | 0.069 | 15 | 10 | 1000000000000000 | YW1-W1 | 0 | Plotter anchor | Plotter anchor | 10000000000 | W
290 | 0.051 | 0.54 | 1.5 | 0.015 | 0.2 | 0.2 | 15 | 10 | 1000000000000000 | YW2-P1 | 0 | Plotter anchor | Plotter anchor | 10000000000 | P
290 | 0.029 | 0.11 | 1.44 | 0.018 | 0.49 | 0.11 | 15 | 10 | 1000000000000000 | YW2-W1 | 0 | Plotter anchor | Plotter anchor | 10000000000 | W
290 | 0.05 | 0.77 | 1.39 | 0.007 | 0.17 | 0.2 | 15 | 10 | 1000000000000000 | YW3-F1 | 0 | Plotter anchor | Plotter anchor | 10000000000 | F
290 | 0.02 | 0.07 | 1.73 | 0.015 | 0.22 | 0.07 | 15 | 10 | 1000000000000000 | YW3-W1 | 0 | Plotter anchor | Plotter anchor | 10000000000 | W
290 | 0.06 | 0.79 | 1.42 | 0.007 | 0.07 | 0.2 | 15 | 10 | 1000000000000000 | YW4-F1 | 0 | Plotter anchor | Plotter anchor | 10000000000 | F
290 | 0.02 | 0.11 | 1.69 | 0.016 | 0.26 | 0.07 | 15 | 10 | 1000000000000000 | YW4-W1 | 0 | Plotter anchor | Plotter anchor | 10000000000 | W
290 | 0.025 | 0.89 | 1.26 | 0.006 | 0.26 | 0.21 | 15 | 10 | 1000000000000000 | YW5-F1 | 0 | Plotter anchor | Plotter anchor | 10000000000 | F
290 | 0.03 | 0.16 | 1.72 | 0.009 | 0.27 | 0.075 | 15 | 10 | 1000000000000000 | YW5-W1 | 0 | Plotter anchor | Plotter anchor | 10000000000 | W
290 | 0.03 | 0.94 | 1.24 | 0.004 | 0.27 | 0.22 | 15 | 10 | 1000000000000000 | YW6-F1 | 0 | Plotter anchor | Plotter anchor | 10000000000 | F
290 | 0.03 | 0.15 | 1.73 | 0.006 | 0.26 | 0.075 | 15 | 10 | 1000000000000000 | YW6-W1 | 0 | Plotter anchor | Plotter anchor | 10000000000 | W
290 | 0.11 | 0.49 | 1.375 | 0.01 | 0.202 | 0.239 | 15 | 10 | 1000000000000000 | ZN1-P1 | 0 | Plotter anchor | Plotter anchor | 10000000000 | P
290 | 0.17 | 0.64 | 1.478 | 0.011 | 0.225 | 0.217 | 15 | 10 | 1000000000000000 | ZN1-SRM2 | 0 | Plotter anchor | Plotter anchor | 10000000000 | SRM
290 | 0.25 | 0.54 | 1.48 | 0.019 | 0.67 | 0.1 | 15 | 10 | 1000000000000000 | ZN1-W1 | 0 | Plotter anchor | Plotter anchor | 10000000000 | W
290 | 0.12 | 0.53 | 1.315 | 0.007 | 0.235 | 0.16 | 15 | 10 | 1000000000000000 | ZN2-P1 | 0 | Plotter anchor | Plotter anchor | 10000000000 | P
290 | 0.17 | 0.64 | 1.478 | 0.011 | 0.225 | 0.217 | 15 | 10 | 1000000000000000 | ZN2-SRM2 | 0 | Plotter anchor | Plotter anchor | 10000000000 | SRM
290 | 0.25 | 0.554 | 1.56 | 0.019 | 0.45 | 0.084 | 15 | 10 | 1000000000000000 | ZN2-W1 | 0 | Plotter anchor | Plotter anchor | 10000000000 | W
290 | 0.04 | 0.74 | 0.6 | 0.012 | 0.23 | 0.21 | 15 | 11 | 1000000000000000 | AD1-F1 | 0 | Plotter anchor | Plotter anchor | 100000000000 | F
290 | 0.03 | 0.56 | 1.4 | 0.005 | 0.31 | 0.13 | 15 | 11 | 1000000000000000 | AD1-W1 | 0 | Plotter anchor | Plotter anchor | 100000000000 | W
290 | 0.15 | 0.52 | 1.32 | 0.01 | 0.2 | 0.21 | 15 | 11 | 1000000000000000 | AN1-P1 | 0 | Plotter anchor | Plotter anchor | 100000000000 | P
290 | 0.17 | 0.64 | 1.478 | 0.011 | 0.225 | 0.217 | 15 | 11 | 1000000000000000 | AN1-SRM2 | 0 | Plotter anchor | Plotter anchor | 100000000000 | SRM
290 | 0.27 | 0.58 | 1.49 | 0.016 | 0.51 | 0.09 | 15 | 11 | 1000000000000000 | AN1-W1 | 0 | Plotter anchor | Plotter anchor | 100000000000 | W
290 | 0.096 | 0.58 | 1.4 | 0.009 | 0.21 | 0.22 | 15 | 11 | 1000000000000000 | AN2-P1 | 0 | Plotter anchor | Plotter anchor | 100000000000 | P
290 | 0.174 | 0.665 | 1.465 | 0.01 | 0.186 | 0.219 | 15 | 11 | 1000000000000000 | AN2-SRM1 | 0 | Plotter anchor | Plotter anchor | 100000000000 | SRM
290 | 0.045 | 0.083 | 1.33 | 0.004 | 0.14 | 0.13 | 15 | 11 | 1000000000000000 | AN2-W1 | 0 | Plotter anchor | Plotter anchor | 100000000000 | W
290 | 0.03 | 0.73 | 1.33 | 0.007 | 0.28 | 0.2 | 15 | 11 | 1000000000000000 | BD1-F1 | 0 | Plotter anchor | Plotter anchor | 100000000000 | F
290 | 0.04 | 0.67 | 1.44 | 0.015 | 0.48 | 0.066 | 15 | 11 | 1000000000000000 | BD1-W1 | 0 | Plotter anchor | Plotter anchor | 100000000000 | W
290 | 0.057 | 0.77 | 1.38 | 0.013 | 0.3 | 0.24 | 15 | 11 | 1000000000000000 | BD2-F1 | 0 | Plotter anchor | Plotter anchor | 100000000000 | F
290 | 0.04 | 0.64 | 1.45 | 0.011 | 0.53 | 0.069 | 15 | 11 | 1000000000000000 | BD2-W1 | 0 | Plotter anchor | Plotter anchor | 100000000000 | W
290 | 0.14 | 0.55 | 1.35 | 0.007 | 0.19 | 0.2 | 15 | 11 | 1000000000000000 | BF2-P1 | 0 | Plotter anchor | Plotter anchor | 100000000000 | P
290 | 0.2 | 0.33 | 1.49 | 0.01 | 0.09 | 0.15 | 15 | 11 | 1000000000000000 | BF2-W1 | 0 | Plotter anchor | Plotter anchor | 100000000000 | W
290 | 0.04 | 0.86 | 0.71 | 0.011 | 0.2 | 0 | 15 | 11 | 1000000000000000 | BOR-F1 | 0 | Plotter anchor | Plotter anchor | 100000000000 | F
290 | 0.04 | 0.85 | 0.75 | 0.01 | 0.32 | 0 | 15 | 11 | 1000000000000000 | BOR-F2 | 0 | Plotter anchor | Plotter anchor | 100000000000 | F
290 | 0.09 | 0.05 | 1.98 | 0.011 | 0.19 | 0 | 15 | 11 | 1000000000000000 | BOR-W1 | 0 | Plotter anchor | Plotter anchor | 100000000000 | W
290 | 0.1 | 0.18 | 1.42 | 0.016 | 0.25 | 0.3 | 15 | 11 | 1000000000000000 | BRP-P1 | 0 | Plotter anchor | Plotter anchor | 100000000000 | P
290 | 0.27 | 0.1 | 1.25 | 0.014 | 0.28 | 0.12 | 15 | 11 | 1000000000000000 | BRP-W1 | 0 | Plotter anchor | Plotter anchor | 100000000000 | W
290 | 0.14 | 0.84 | 1.4 | 0.019 | 0.25 | 0.19 | 15 | 11 | 1000000000000000 | BRU-SRM4 | 0 | Plotter anchor | Plotter anchor | 100000000000 | SRM
290 | 0.2 | 0.54 | 1.31 | 0.01 | 0.18 | 0.2 | 15 | 11 | 1000000000000000 | BV1-P1 | 0 | Plotter anchor | Plotter anchor | 100000000000 | P
290 | 0.26 | 0.62 | 1.37 | 0.018 | 0.27 | 0.11 | 15 | 11 | 1000000000000000 | BV1-W1 | 0 | Plotter anchor | Plotter anchor | 100000000000 | W
290 | 0.05 | 0.56 | 1.32 | 0.01 | 0.24 | 0.24 | 15 | 11 | 1000000000000000 | BV2-P1 | 0 | Plotter anchor | Plotter anchor | 100000000000 | P
290 | 0.08 | 0.07 | 1.17 | 0.008 | 0.14 | 0.1 | 15 | 11 | 1000000000000000 | BV2-W1 | 0 | Plotter anchor | Plotter anchor | 100000000000 | W
290 | 0.12 | 0.56 | 1.5 | 0.01 | 0.27 | 0.23 | 15 | 11 | 1000000000000000 | BW1-P1 | 0 | Plotter anchor | Plotter anchor | 100000000000 | P
290 | 0.05 | 0.96 | 1.42 | 0.019 | 0.36 | 0.08 | 15 | 11 | 1000000000000000 | BW1-W1 | 0 | Plotter anchor | Plotter anchor | 100000000000 | W
290 | 0.12 | 0.56 | 1.5 | 0.01 | 0.27 | 0.23 | 15 | 11 | 1000000000000000 | BW2-P1 | 0 | Plotter anchor | Plotter anchor | 100000000000 | P
290 | 0.05 | 0.73 | 0.69 | 0.01 | 0.27 | 0.21 | 15 | 11 | 1000000000000000 | BY1-F1 | 0 | Plotter anchor | Plotter anchor | 100000000000 | F
290 | 0.026 | 0.71 | 1.48 | 0.011 | 0.57 | 0.08 | 15 | 11 | 1000000000000000 | BY1-W1 | 0 | Plotter anchor | Plotter anchor | 100000000000 | W
290 | 0.07 | 0.65 | 1.18 | 0.005 | 0.23 | 0.18 | 15 | 11 | 1000000000000000 | BY2-F1 | 0 | Plotter anchor | Plotter anchor | 100000000000 | F
290 | 0.03 | 0.65 | 1.34 | 0.01 | 0.55 | 0.09 | 15 | 11 | 1000000000000000 | BY2-W1 | 0 | Plotter anchor | Plotter anchor | 100000000000 | W
290 | 0.09 | 0.845 | 0.725 | 0.008 | 0.292 | 0.204 | 15 | 11 | 1000000000000000 | CB1-F1 | 0 | Plotter anchor | Plotter anchor | 100000000000 | F
290 | 0.049 | 0.725 | 1.85 | 0.012 | 0.239 | 0.059 | 15 | 11 | 1000000000000000 | CB1-W1 | 0 | Plotter anchor | Plotter anchor | 100000000000 | W
290 | 0.081 | 0.61 | 1.393 | 0.012 | 0.285 | 0.235 | 15 | 11 | 1000000000000000 | CB2-P1 | 0 | Plotter anchor | Plotter anchor | 100000000000 | P
290 | 0.042 | 0.153 | 1.163 | 0.008 | 0.133 | 0.14 | 15 | 11 | 1000000000000000 | CB2-W1 | 0 | Plotter anchor | Plotter anchor | 100000000000 | W
290 | 0.12 | 0.64 | 1.29 | 0.011 | 0.24 | 0.26 | 15 | 11 | 1000000000000000 | CC1-P1 | 0 | Plotter anchor | Plotter anchor | 100000000000 | P
290 | 0.174 | 0.665 | 1.465 | 0.01 | 0.186 | 0.219 | 15 | 11 | 1000000000000000 | CC1-SRM1 | 0 | Plotter anchor | Plotter anchor | 100000000000 | SRM
290 | 0.18 | 0.16 | 1.05 | 0.014 | 0.2 | 0.15 | 15 | 11 | 1000000000000000 | CC1-W1 | 0 | Plotter anchor | Plotter anchor | 100000000000 | W
290 | 0.133 | 0.66 | 1.21 | 0.005 | 0.205 | 0.208 | 15 | 11 | 1000000000000000 | CC2-P1 | 0 | Plotter anchor | Plotter anchor | 100000000000 | P
290 | 0.174 | 0.665 | 1.465 | 0.01 | 0.186 | 0.219 | 15 | 11 | 1000000000000000 | CC2-SRM1 | 0 | Plotter anchor | Plotter anchor | 100000000000 | SRM
290 | 0.21 | 0.06 | 1.167 | 0.013 | 0.143 | 0.115 | 15 | 11 | 1000000000000000 | CC2-W1 | 0 | Plotter anchor | Plotter anchor | 100000000000 | W
290 | 0.14 | 0.49 | 1.4 | 0.009 | 0.25 | 0.24 | 15 | 11 | 1000000000000000 | CK1-P1 | 0 | Plotter anchor | Plotter anchor | 100000000000 | P
290 | 0.17 | 0.64 | 1.478 | 0.011 | 0.225 | 0.217 | 15 | 11 | 1000000000000000 | CK1-SRM2 | 0 | Plotter anchor | Plotter anchor | 100000000000 | SRM
290 | 0.27 | 0.74 | 1.33 | 0.023 | 0.18 | 0.26 | 15 | 11 | 1000000000000000 | CK1-W1 | 0 | Plotter anchor | Plotter anchor | 100000000000 | W
290 | 0.11 | 0.58 | 1.285 | 0.017 | 0.215 | 0.215 | 15 | 11 | 1000000000000000 | CK2-P1 | 0 | Plotter anchor | Plotter anchor | 100000000000 | P
290 | 0.053 | 0.965 | 1.375 | 0.02 | 0.4 | 0.095 | 15 | 11 | 1000000000000000 | CK2-W1 | 0 | Plotter anchor | Plotter anchor | 100000000000 | W
290 | 0.06 | 0.55 | 1.32 | 0.005 | 0.22 | 0.23 | 15 | 11 | 1000000000000000 | CL1-P1 | 0 | Plotter anchor | Plotter anchor | 100000000000 | P
290 | 0.03 | 0.06 | 1.28 | 0.005 | 0.47 | 0.11 | 15 | 11 | 1000000000000000 | CL1-W1 | 0 | Plotter anchor | Plotter anchor | 100000000000 | W
290 | 0.029 | 0.6 | 1.48 | 0.005 | 0.24 | 0 | 15 | 11 | 1000000000000000 | COF-P1 | 0 | Plotter anchor | Plotter anchor | 100000000000 | P
290 | 0.072 | 0.76 | 1.7 | 0.012 | 0.24 | 0 | 15 | 11 | 1000000000000000 | COF-W1 | 0 | Plotter anchor | Plotter anchor | 100000000000 | W
290 | 0.05 | 0.59 | 1.36 | 0.006 | 0.23 | 0.21 | 15 | 11 | 1000000000000000 | CP1-P1 | 0 | Plotter anchor | Plotter anchor | 100000000000 | P
290 | 0.04 | 0.22 | 1.33 | 0.004 | 0.17 | 0.19 | 15 | 11 | 1000000000000000 | CP1-W1 | 0 | Plotter anchor | Plotter anchor | 100000000000 | W
290 | 0.065 | 0.62 | 1.36 | 0.014 | 0.25 | 0.22 | 15 | 11 | 1000000000000000 | CP2-P1 | 0 | Plotter anchor | Plotter anchor | 100000000000 | P
290 | 0.03 | 0.072 | 1.37 | 0.011 | 0.49 | 0.11 | 15 | 11 | 1000000000000000 | CP2-W1 | 0 | Plotter anchor | Plotter anchor | 100000000000 | W
290 | 0.21 | 0.758 | 1.278 | 0.009 | 0.2 | 0.23 | 15 | 11 | 1000000000000000 | CPR-P1 | 0 | Plotter anchor | Plotter anchor | 100000000000 | P
290 | 0.17 | 0.64 | 1.478 | 0.011 | 0.225 | 0 | 15 | 11 | 1000000000000000 | CPR-P2 | 0 | Plotter anchor | Plotter anchor | 100000000000 | P
290 | 0.03 | 0.65 | 1.375 | 0.012 | 0.28 | 0 | 15 | 11 | 1000000000000000 | CPR-P3 | 0 | Plotter anchor | Plotter anchor | 100000000000 | P
290 | 0.16 | 0.62 | 1.41 | 0.014 | 0.24 | 0 | 15 | 11 | 1000000000000000 | CPR-P4 | 0 | Plotter anchor | Plotter anchor | 100000000000 | P
290 | 0.11 | 0.6 | 1.42 | 0.015 | 0.27 | 0 | 15 | 11 | 1000000000000000 | CPR-P5 | 0 | Plotter anchor | Plotter anchor | 100000000000 | P
290 | 0.11 | 0.61 | 1.43 | 0.013 | 0.23 | 0.205 | 15 | 11 | 1000000000000000 | CPR-PBWR2 | 0 | Plotter anchor | Plotter anchor | 100000000000 | P
290 | 0.22 | 0.51 | 1.37 | 0.018 | 0.22 | 0.23 | 15 | 11 | 1000000000000000 | CPR-PBWR3 | 0 | Plotter anchor | Plotter anchor | 100000000000 | P
290 | 0.172 | 0.584 | 1.16 | 0.018 | 0.17 | 0.2 | 15 | 11 | 1000000000000000 | CPR-PBWR4 | 0 | Plotter anchor | Plotter anchor | 100000000000 | P
290 | 0.17 | 0.52 | 1.315 | 0.015 | 0.19 | 0.185 | 15 | 11 | 1000000000000000 | CPR-PBWR5 | 0 | Plotter anchor | Plotter anchor | 100000000000 | P
290 | 0.23 | 0.75 | 1.36 | 0.014 | 0.24 | 0 | 15 | 11 | 1000000000000000 | CPR-W1 | 0 | Plotter anchor | Plotter anchor | 100000000000 | W
290 | 0.2 | 1.05 | 1.33 | 0.019 | 0.17 | 0 | 15 | 11 | 1000000000000000 | CPR-W2 | 0 | Plotter anchor | Plotter anchor | 100000000000 | W
290 | 0.29 | 0.69 | 1.575 | 0.016 | 0.47 | 0 | 15 | 11 | 1000000000000000 | CPR-W3 | 0 | Plotter anchor | Plotter anchor | 100000000000 | W
290 | 0.059 | 0.93 | 1.32 | 0.009 | 0.4 | 0 | 15 | 11 | 1000000000000000 | CPR-W4 | 0 | Plotter anchor | Plotter anchor | 100000000000 | W
290 | 0.11 | 0.24 | 1.485 | 0.015 | 0.13 | 0 | 15 | 11 | 1000000000000000 | CPR-W5 | 0 | Plotter anchor | Plotter anchor | 100000000000 | W
290 | 0.11 | 0.24 | 1.485 | 0.015 | 0.13 | 0 | 15 | 11 | 1000000000000000 | CPR-W6 | 0 | Plotter anchor | Plotter anchor | 100000000000 | W
290 | 0.27 | 0.06 | 1.29 | 0.016 | 0.28 | 0 | 15 | 11 | 1000000000000000 | CPR-W7 | 0 | Plotter anchor | Plotter anchor | 100000000000 | W
290 | 0.26 | 0.56 | 1.54 | 0.014 | 0.53 | 0 | 15 | 11 | 1000000000000000 | CPR-W8 | 0 | Plotter anchor | Plotter anchor | 100000000000 | W
290 | 0.01 | 0.9 | 1.33 | 0.012 | 0.43 | 0.07 | 15 | 11 | 1000000000000000 | CPR-WBWR1 | 0 | Plotter anchor | Plotter anchor | 100000000000 | W
290 | 0.2 | 0.54 | 1.3 | 0.008 | 0.22 | 0.23 | 15 | 11 | 1000000000000000 | CR3-P1 | 0 | Plotter anchor | Plotter anchor | 100000000000 | P
290 | 0.17 | 0.64 | 1.478 | 0.011 | 0.225 | 0.217 | 15 | 11 | 1000000000000000 | CR3-SRM2 | 0 | Plotter anchor | Plotter anchor | 100000000000 | SRM
290 | 0.41 | 0.1 | 1.65 | 0.021 | 1 | 0.08 | 15 | 11 | 1000000000000000 | CR3-W1 | 0 | Plotter anchor | Plotter anchor | 100000000000 | W
290 | 0.36 | 0.7 | 1.55 | 0.014 | 0.55 | 0.09 | 15 | 11 | 1000000000000000 | CR3-W2 | 0 | Plotter anchor | Plotter anchor | 100000000000 | W
290 | 0.22 | 0.59 | 1.45 | 0.016 | 0.51 | 0.08 | 15 | 11 | 1000000000000000 | CR3-WBW1 | 0 | Plotter anchor | Plotter anchor | 100000000000 | W
290 | 0.39 | 0.58 | 1.63 | 0.018 | 0.54 | 0.09 | 15 | 11 | 1000000000000000 | CR3-WBW2 | 0 | Plotter anchor | Plotter anchor | 100000000000 | W
290 | 0.22 | 0.6 | 1.55 | 0.021 | 0.58 | 0.08 | 15 | 11 | 1000000000000000 | CR3-WBW3 | 0 | Plotter anchor | Plotter anchor | 100000000000 | W
290 | 0.17 | 0.61 | 1.54 | 0.015 | 0.31 | 0.2 | 15 | 11 | 1000000000000000 | CS1-P1 | 0 | Plotter anchor | Plotter anchor | 100000000000 | P
290 | 0.1 | 0.2 | 1.42 | 0.01 | 0.26 | 0.2 | 15 | 11 | 1000000000000000 | CTY-P1 | 0 | Plotter anchor | Plotter anchor | 100000000000 | P
290 | 0.12 | 0.2 | 1.37 | 0.01 | 0.19 | 0.2 | 15 | 11 | 1000000000000000 | CTY-P2 | 0 | Plotter anchor | Plotter anchor | 100000000000 | P
290 | 0.12 | 0.2 | 1.46 | 0.013 | 0.22 | 0.2 | 15 | 11 | 1000000000000000 | CTY-P3 | 0 | Plotter anchor | Plotter anchor | 100000000000 | P
290 | 0.2 | 0.18 | 1.34 | 0.014 | 0.23 | 0.24 | 15 | 11 | 1000000000000000 | CTY-SRM3 | 0 | Plotter anchor | Plotter anchor | 100000000000 | SRM
290 | 0.205 | 0.044 | 1.304 | 0.018 | 0.325 | 0.047 | 15 | 11 | 1000000000000000 | CTY-W1 | 0 | Plotter anchor | Plotter anchor | 100000000000 | W
290 | 0.15 | 0.65 | 1.35 | 0.01 | 0.07 | 0 | 15 | 11 | 1000000000000000 | DAC-PBWR1 | 0 | Plotter anchor | Plotter anchor | 100000000000 | P
290 | 0.023 | 0.936 | 1.25 | 0.01 | 0.325 | 0 | 15 | 11 | 1000000000000000 | DAC-WBWR4 | 0 | Plotter anchor | Plotter anchor | 100000000000 | W
290 | 0.04 | 0.77 | 0.68 | 0.004 | 0.3 | 0.26 | 15 | 11 | 1000000000000000 | DB1-F1 | 0 | Plotter anchor | Plotter anchor | 100000000000 | F
290 | 0.02 | 0.81 | 0.63 | 0.011 | 0.27 | 0.22 | 15 | 11 | 1000000000000000 | DB1-F2 | 0 | Plotter anchor | Plotter anchor | 100000000000 | F
290 | 0.063 | 0.73 | 1.3 | 0.009 | 0.25 | 0.17 | 15 | 11 | 1000000000000000 | DB1-F3 | 0 | Plotter anchor | Plotter anchor | 100000000000 | F
290 | 0.14 | 0.5 | 1.42 | 0.01 | 0.19 | 0.22 | 15 | 11 | 1000000000000000 | DB1-P1 | 0 | Plotter anchor | Plotter anchor | 100000000000 | P
290 | 0.12 | 0.5 | 1.35 | 0.01 | 0.23 | 0.22 | 15 | 11 | 1000000000000000 | DB1-P2 | 0 | Plotter anchor | Plotter anchor | 100000000000 | P
290 | 0.06 | 0.59 | 1.49 | 0.006 | 0.22 | 0.2 | 15 | 11 | 1000000000000000 | DB1-PBW1 | 0 | Plotter anchor | Plotter anchor | 100000000000 | P
290 | 0.17 | 0.64 | 1.478 | 0.011 | 0.225 | 0.217 | 15 | 11 | 1000000000000000 | DB1-SRM2 | 0 | Plotter anchor | Plotter anchor | 100000000000 | SRM
290 | 0.22 | 0.63 | 1.705 | 0.014 | 0.422 | 0.089 | 15 | 11 | 1000000000000000 | DB1-W1 | 0 | Plotter anchor | Plotter anchor | 100000000000 | W
290 | 0.27 | 0.59 | 1.45 | 0.011 | 0.49 | 0.08 | 15 | 11 | 1000000000000000 | DB1-W2 | 0 | Plotter anchor | Plotter anchor | 100000000000 | W
290 | 0.32 | 0.59 | 1.47 | 0.016 | 0.54 | 0.08 | 15 | 11 | 1000000000000000 | DB1-W3 | 0 | Plotter anchor | Plotter anchor | 100000000000 | W
290 | 0.28 | 0.63 | 1.68 | 0.015 | 0.49 | 0.09 | 15 | 11 | 1000000000000000 | DB1-W4 | 0 | Plotter anchor | Plotter anchor | 100000000000 | W
290 | 0.35 | 0.6 | 1.57 | 0.013 | 0.14 | 0.14 | 15 | 11 | 1000000000000000 | DB1-W5 | 0 | Plotter anchor | Plotter anchor | 100000000000 | W
290 | 0.16 | 0.18 | 1.05 | 0.014 | 0.2 | 0.15 | 15 | 11 | 1000000000000000 | DB1-W6 | 0 | Plotter anchor | Plotter anchor | 100000000000 | W
290 | 0.39 | 0.58 | 1.63 | 0.018 | 0.54 | 0.09 | 15 | 11 | 1000000000000000 | DB1-WBW2 | 0 | Plotter anchor | Plotter anchor | 100000000000 | W
290 | 0.22 | 0.6 | 1.55 | 0.021 | 0.58 | 0.08 | 15 | 11 | 1000000000000000 | DB1-WBW3 | 0 | Plotter anchor | Plotter anchor | 100000000000 | W
290 | 0.29 | 0.56 | 1.63 | 0.017 | 0.61 | 0.08 | 15 | 11 | 1000000000000000 | DB1-WBW4 | 0 | Plotter anchor | Plotter anchor | 100000000000 | W
290 | 0.081 | 0.481 | 1.445 | 0.01 | 0.225 | 0.235 | 15 | 11 | 1000000000000000 | DC1-P1 | 0 | Plotter anchor | Plotter anchor | 100000000000 | P
290 | 0.17 | 0.64 | 1.478 | 0.011 | 0.225 | 0.217 | 15 | 11 | 1000000000000000 | DC1-SRM2 | 0 | Plotter anchor | Plotter anchor | 100000000000 | SRM
290 | 0.196 | 1 | 1.347 | 0.013 | 0.214 | 0.097 | 15 | 11 | 1000000000000000 | DC1-W1 | 0 | Plotter anchor | Plotter anchor | 100000000000 | W
290 | 0.14 | 0.662 | 1.255 | 0.009 | 0.164 | 0.237 | 15 | 11 | 1000000000000000 | DC2-P1 | 0 | Plotter anchor | Plotter anchor | 100000000000 | P
290 | 0.219 | 0.871 | 1.403 | 0.015 | 0.158 | 0.127 | 15 | 11 | 1000000000000000 | DC2-W1 | 0 | Plotter anchor | Plotter anchor | 100000000000 | W
290 | 0.05 | 0.76 | 1.34 | 0.011 | 0.22 | 0.23 | 15 | 11 | 1000000000000000 | DO3-F1 | 0 | Plotter anchor | Plotter anchor | 100000000000 | F
290 | 0.051 | 0.98 | 1.17 | 0.015 | 0.125 | 0.054 | 15 | 11 | 1000000000000000 | DO3-W1 | 0 | Plotter anchor | Plotter anchor | 100000000000 | W
290 | 0.05 | 0.74 | 1.4 | 0.007 | 0.27 | 0.2 | 15 | 11 | 1000000000000000 | DO4-F1 | 0 | Plotter anchor | Plotter anchor | 100000000000 | F
290 | 0.04 | 0.77 | 1.46 | 0.007 | 0.22 | 0.22 | 15 | 11 | 1000000000000000 | DO4-F2 | 0 | Plotter anchor | Plotter anchor | 100000000000 | F
290 | 0.08 | 0.84 | 1.11 | 0.015 | 0.15 | 0.062 | 15 | 11 | 1000000000000000 | DO4-W1 | 0 | Plotter anchor | Plotter anchor | 100000000000 | W
290 | 0.19 | 0.465 | 1.19 | 0.008 | 0.25 | 0.197 | 15 | 11 | 1000000000000000 | DR2-P1 | 0 | Plotter anchor | Plotter anchor | 100000000000 | P
290 | 0.133 | 0.537 | 1.645 | 0.008 | 0.253 | 0.247 | 15 | 11 | 1000000000000000 | DR3-P1 | 0 | Plotter anchor | Plotter anchor | 100000000000 | P
290 | 0.212 | 0.345 | 1.78 | 0.009 | 0.213 | 0.209 | 15 | 11 | 1000000000000000 | DR3-W1 | 0 | Plotter anchor | Plotter anchor | 100000000000 | W
290 | 0.35 | 0.73 | 1.75 | 0.013 | 0.54 | 0.09 | 15 | 11 | 1000000000000000 | DR3-W2 | 0 | Plotter anchor | Plotter anchor | 100000000000 | W
290 | 0.06 | 0.73 | 1.33 | 0.006 | 0.19 | 0.139 | 15 | 11 | 1000000000000000 | F1-f | 0 | Plotter anchor | Plotter anchor | 100000000000 | F
290 | 0.04 | 0.75 | 1.71 | 0.007 | 0.36 | 0.057 | 15 | 11 | 1000000000000000 | F1-w | 0 | Plotter anchor | Plotter anchor | 100000000000 | W
290 | 0.06 | 0.69 | 1.3 | 0.007 | 0.24 | 0.146 | 15 | 11 | 1000000000000000 | F11-f | 0 | Plotter anchor | Plotter anchor | 100000000000 | F
290 | 0.03 | 0.66 | 1.38 | 0.009 | 0.4 | 0.052 | 15 | 11 | 1000000000000000 | F11-w | 0 | Plotter anchor | Plotter anchor | 100000000000 | W
290 | 0.05 | 0.71 | 1.35 | 0.009 | 0.26 | 0.154 | 15 | 11 | 1000000000000000 | F12-f | 0 | Plotter anchor | Plotter anchor | 100000000000 | F
290 | 0.04 | 0.56 | 1.59 | 0.015 | 0.38 | 0.06 | 15 | 11 | 1000000000000000 | F12-w | 0 | Plotter anchor | Plotter anchor | 100000000000 | W
290 | 0.05 | 0.74 | 1.41 | 0.005 | 0.29 | 0.142 | 15 | 11 | 1000000000000000 | F13-f | 0 | Plotter anchor | Plotter anchor | 100000000000 | F
290 | 0.13 | 0.08 | 1.45 | 0.017 | 0.34 | 0.054 | 15 | 11 | 1000000000000000 | F13-w | 0 | Plotter anchor | Plotter anchor | 100000000000 | W
290 | 0.06 | 0.69 | 1.56 | 0.008 | 0.33 | 0.176 | 15 | 11 | 1000000000000000 | F14-f1 | 0 | Plotter anchor | Plotter anchor | 100000000000 | F
290 | 0.08 | 0.84 | 1.23 | 0.009 | 0.25 | 0.181 | 15 | 11 | 1000000000000000 | F14-f2 | 0 | Plotter anchor | Plotter anchor | 100000000000 | F
290 | 0.1 | 0.09 | 1.38 | 0.019 | 0.3 | 0.045 | 15 | 11 | 1000000000000000 | F14-w | 0 | Plotter anchor | Plotter anchor | 100000000000 | W
290 | 0.07 | 0.68 | 1.4 | 0.008 | 0.2 | 0.164 | 15 | 11 | 1000000000000000 | F15-f | 0 | Plotter anchor | Plotter anchor | 100000000000 | F
290 | 0.03 | 0.73 | 1.79 | 0.008 | 0.32 | 0.057 | 15 | 11 | 1000000000000000 | F15-w | 0 | Plotter anchor | Plotter anchor | 100000000000 | W
290 | 0.07 | 0.74 | 1.25 | 0.008 | 0.19 | 0.158 | 15 | 11 | 1000000000000000 | F16-f | 0 | Plotter anchor | Plotter anchor | 100000000000 | F
290 | 0.03 | 0.66 | 1.45 | 0.009 | 0.36 | 0.063 | 15 | 11 | 1000000000000000 | F16-w | 0 | Plotter anchor | Plotter anchor | 100000000000 | W
290 | 0.064 | 0.69 | 1.32 | 0.006 | 0.22 | 0.138 | 15 | 11 | 1000000000000000 | F17-f | 0 | Plotter anchor | Plotter anchor | 100000000000 | F
290 | 0.033 | 0.64 | 1.41 | 0.009 | 0.35 | 0.054 | 15 | 11 | 1000000000000000 | F17-w | 0 | Plotter anchor | Plotter anchor | 100000000000 | W
290 | 0.05 | 0.72 | 1.37 | 0.005 | 0.17 | 0.157 | 15 | 11 | 1000000000000000 | F2-f2 | 0 | Plotter anchor | Plotter anchor | 100000000000 | F
290 | 0.03 | 0.62 | 1.69 | 0.007 | 0.37 | 0.066 | 15 | 11 | 1000000000000000 | F2-w | 0 | Plotter anchor | Plotter anchor | 100000000000 | W
290 | 0.06 | 0.7 | 1.38 | 0.007 | 0.19 | 0.144 | 15 | 11 | 1000000000000000 | F21-f | 0 | Plotter anchor | Plotter anchor | 100000000000 | F
290 | 0.03 | 0.57 | 1.78 | 0.005 | 0.29 | 0.078 | 15 | 11 | 1000000000000000 | F21-w | 0 | Plotter anchor | Plotter anchor | 100000000000 | W
290 | 0.06 | 0.66 | 1.39 | 0.008 | 0.22 | 0.153 | 15 | 11 | 1000000000000000 | F22-f | 0 | Plotter anchor | Plotter anchor | 100000000000 | F
290 | 0.03 | 0.7 | 1.74 | 0.009 | 0.31 | 0.063 | 15 | 11 | 1000000000000000 | F22-w | 0 | Plotter anchor | Plotter anchor | 100000000000 | W
290 | 0.06 | 0.7 | 1.39 | 0.007 | 0.22 | 0.142 | 15 | 11 | 1000000000000000 | F25-f | 0 | Plotter anchor | Plotter anchor | 100000000000 | F
290 | 0.03 | 0.77 | 1.73 | 0.005 | 0.34 | 0.061 | 15 | 11 | 1000000000000000 | F25-w | 0 | Plotter anchor | Plotter anchor | 100000000000 | W
290 | 0.07 | 0.67 | 1.35 | 0.008 | 0.18 | 0.154 | 15 | 11 | 1000000000000000 | F26-f | 0 | Plotter anchor | Plotter anchor | 100000000000 | F
290 | 0.03 | 0.7 | 1.68 | 0.008 | 0.37 | 0.058 | 15 | 11 | 1000000000000000 | F26-w | 0 | Plotter anchor | Plotter anchor | 100000000000 | W
290 | 0.07 | 0.7 | 1.39 | 0.005 | 0.22 | 0.144 | 15 | 11 | 1000000000000000 | F28-f | 0 | Plotter anchor | Plotter anchor | 100000000000 | F
290 | 0.04 | 0.6 | 1.74 | 0.006 | 0.39 | 0.072 | 15 | 11 | 1000000000000000 | F28-w | 0 | Plotter anchor | Plotter anchor | 100000000000 | W
290 | 0.066 | 0.72 | 1.26 | 0.008 | 0.16 | 0.15 | 15 | 11 | 1000000000000000 | F3-f | 0 | Plotter anchor | Plotter anchor | 100000000000 | F
290 | 0.031 | 0.66 | 1.39 | 0.008 | 0.37 | 0.058 | 15 | 11 | 1000000000000000 | F3-w | 0 | Plotter anchor | Plotter anchor | 100000000000 | W
290 | 0.06 | 0.75 | 1.36 | 0.009 | 0.25 | 0.158 | 15 | 11 | 1000000000000000 | F30-f | 0 | Plotter anchor | Plotter anchor | 100000000000 | F
290 | 0.03 | 0.72 | 1.59 | 0.009 | 0.36 | 0.063 | 15 | 11 | 1000000000000000 | F30-w | 0 | Plotter anchor | Plotter anchor | 100000000000 | W
290 | 0.05 | 0.71 | 1.33 | 0.006 | 0.26 | 0.154 | 15 | 11 | 1000000000000000 | F32-f | 0 | Plotter anchor | Plotter anchor | 100000000000 | F
290 | 0.1 | 0.51 | 1.5 | 0.015 | 0.4 | 0.066 | 15 | 11 | 1000000000000000 | F32-w | 0 | Plotter anchor | Plotter anchor | 100000000000 | W
290 | 0.057 | 0.69 | 1.42 | 0.005 | 0.22 | 0.164 | 15 | 11 | 1000000000000000 | F37-f | 0 | Plotter anchor | Plotter anchor | 100000000000 | F
290 | 0.033 | 0.64 | 1.46 | 0.008 | 0.4 | 0.055 | 15 | 11 | 1000000000000000 | F37-w | 0 | Plotter anchor | Plotter anchor | 100000000000 | W
290 | 0.06 | 0.73 | 1.43 | 0.005 | 0.21 | 0.15 | 15 | 11 | 1000000000000000 | F38-f | 0 | Plotter anchor | Plotter anchor | 100000000000 | F
290 | 0.03 | 0.78 | 1.75 | 0.003 | 0.3 | 0.057 | 15 | 11 | 1000000000000000 | F38-w | 0 | Plotter anchor | Plotter anchor | 100000000000 | W
290 | 0.06 | 0.71 | 1.35 | 0.007 | 0.22 | 0.156 | 15 | 11 | 1000000000000000 | F39-f | 0 | Plotter anchor | Plotter anchor | 100000000000 | F
290 | 0.03 | 0.71 | 1.66 | 0.008 | 0.36 | 0.061 | 15 | 11 | 1000000000000000 | F39-w | 0 | Plotter anchor | Plotter anchor | 100000000000 | W
290 | 0.04 | 0.69 | 1.33 | 0.007 | 0.22 | 0.14 | 15 | 11 | 1000000000000000 | F40-f | 0 | Plotter anchor | Plotter anchor | 100000000000 | F
290 | 0.04 | 0.55 | 1.58 | 0.014 | 0.38 | 0.055 | 15 | 11 | 1000000000000000 | F40-w | 0 | Plotter anchor | Plotter anchor | 100000000000 | W
290 | 0.06 | 0.67 | 1.35 | 0.008 | 0.23 | 0.166 | 15 | 11 | 1000000000000000 | F41-f | 0 | Plotter anchor | Plotter anchor | 100000000000 | F
290 | 0.03 | 0.68 | 1.58 | 0.01 | 0.4 | 0.06 | 15 | 11 | 1000000000000000 | F41-w | 0 | Plotter anchor | Plotter anchor | 100000000000 | W
290 | 0.087 | 0.64 | 1.26 | 0.017 | 0.29 | 0.176 | 15 | 11 | 1000000000000000 | F43-F1 | 0 | Plotter anchor | Plotter anchor | 100000000000 | F
290 | 0.07 | 0.61 | 1.22 | 0.015 | 0.27 | 0.159 | 15 | 11 | 1000000000000000 | F43-F1a | 0 | Plotter anchor | Plotter anchor | 100000000000 | F
290 | 0.09 | 0.65 | 1.27 | 0.01 | 0.31 | 0.169 | 15 | 11 | 1000000000000000 | F43-F2 | 0 | Plotter anchor | Plotter anchor | 100000000000 | F
290 | 0.09 | 0.63 | 1.29 | 0.009 | 0.32 | 0.17 | 15 | 11 | 1000000000000000 | F43-F2a | 0 | Plotter anchor | Plotter anchor | 100000000000 | F
290 | 0.08 | 0.62 | 1.27 | 0.01 | 0.32 | 0.162 | 15 | 11 | 1000000000000000 | F43-F2b | 0 | Plotter anchor | Plotter anchor | 100000000000 | F
290 | 0.08 | 0.62 | 1.27 | 0.01 | 0.32 | 0.162 | 15 | 11 | 1000000000000000 | F43-F2c | 0 | Plotter anchor | Plotter anchor | 100000000000 | F
290 | 0.11 | 0.095 | 1.42 | 0.017 | 0.51 | 0.055 | 15 | 11 | 1000000000000000 | F43-W1 | 0 | Plotter anchor | Plotter anchor | 100000000000 | W
290 | 0.06 | 0.7 | 1.28 | 0.007 | 0.25 | 0.149 | 15 | 11 | 1000000000000000 | F45-f | 0 | Plotter anchor | Plotter anchor | 100000000000 | F
290 | 0.03 | 0.64 | 1.43 | 0.009 | 0.36 | 0.059 | 15 | 11 | 1000000000000000 | F45-w | 0 | Plotter anchor | Plotter anchor | 100000000000 | W
290 | 0.06 | 0.73 | 1.43 | 0.006 | 0.28 | 0.157 | 15 | 11 | 1000000000000000 | F46-f | 0 | Plotter anchor | Plotter anchor | 100000000000 | F
290 | 0.04 | 0.57 | 1.65 | 0.013 | 0.37 | 0.059 | 15 | 11 | 1000000000000000 | F46-w | 0 | Plotter anchor | Plotter anchor | 100000000000 | W
290 | 0.05 | 0.66 | 1.4 | 0.005 | 0.33 | 0.138 | 15 | 11 | 1000000000000000 | F47-f1 | 0 | Plotter anchor | Plotter anchor | 100000000000 | F
290 | 0.05 | 0.72 | 1.49 | 0.008 | 0.32 | 0.149 | 15 | 11 | 1000000000000000 | F47-f2 | 0 | Plotter anchor | Plotter anchor | 100000000000 | F
290 | 0.1 | 0.49 | 1.58 | 0.016 | 0.39 | 0.05 | 15 | 11 | 1000000000000000 | F47-w | 0 | Plotter anchor | Plotter anchor | 100000000000 | W
290 | 0.06 | 0.69 | 1.36 | 0.006 | 0.21 | 0.159 | 15 | 11 | 1000000000000000 | F48-f | 0 | Plotter anchor | Plotter anchor | 100000000000 | F
290 | 0.03 | 0.7 | 1.65 | 0.008 | 0.35 | 0.054 | 15 | 11 | 1000000000000000 | F48-w | 0 | Plotter anchor | Plotter anchor | 100000000000 | W
290 | 0.07 | 0.71 | 1.53 | 0.008 | 0.28 | 0.152 | 15 | 11 | 1000000000000000 | F51-f1 | 0 | Plotter anchor | Plotter anchor | 100000000000 | F
290 | 0.08 | 0.65 | 1.52 | 0.009 | 0.33 | 0.141 | 15 | 11 | 1000000000000000 | F51-f2 | 0 | Plotter anchor | Plotter anchor | 100000000000 | F
290 | 0.12 | 0.07 | 1.33 | 0.012 | 0.32 | 0.045 | 15 | 11 | 1000000000000000 | F51-w | 0 | Plotter anchor | Plotter anchor | 100000000000 | W
290 | 0.07 | 0.71 | 1.39 | 0.013 | 0.26 | 0.166 | 15 | 11 | 1000000000000000 | F52-f1 | 0 | Plotter anchor | Plotter anchor | 100000000000 | F
290 | 0.07 | 0.69 | 1.4 | 0.008 | 0.26 | 0.155 | 15 | 11 | 1000000000000000 | F52-f2 | 0 | Plotter anchor | Plotter anchor | 100000000000 | F
290 | 0.09 | 0.1 | 1.31 | 0.017 | 0.33 | 0.051 | 15 | 11 | 1000000000000000 | F52-w | 0 | Plotter anchor | Plotter anchor | 100000000000 | W
290 | 0.05 | 0.71 | 1.42 | 0.005 | 0.2 | 0.158 | 15 | 11 | 1000000000000000 | F55-f | 0 | Plotter anchor | Plotter anchor | 100000000000 | F
290 | 0.03 | 0.78 | 1.7 | 0.004 | 0.35 | 0.058 | 15 | 11 | 1000000000000000 | F55-w | 0 | Plotter anchor | Plotter anchor | 100000000000 | W
290 | 0.07 | 0.68 | 1.34 | 0.006 | 0.27 | 0.16 | 15 | 11 | 1000000000000000 | F56-f | 0 | Plotter anchor | Plotter anchor | 100000000000 | F
290 | 0.03 | 0.7 | 1.65 | 0.008 | 0.38 | 0.059 | 15 | 11 | 1000000000000000 | F56-w | 0 | Plotter anchor | Plotter anchor | 100000000000 | W
290 | 0.05 | 0.7 | 1.4 | 0.006 | 0.22 | 0.158 | 15 | 11 | 1000000000000000 | F57-f | 0 | Plotter anchor | Plotter anchor | 100000000000 | F
290 | 0.03 | 0.52 | 1.88 | 0.005 | 0.33 | 0.074 | 15 | 11 | 1000000000000000 | F57-w | 0 | Plotter anchor | Plotter anchor | 100000000000 | W
290 | 0.044 | 0.72 | 1.35 | 0.006 | 0.27 | 0.143 | 15 | 11 | 1000000000000000 | F59-f | 0 | Plotter anchor | Plotter anchor | 100000000000 | F
290 | 0.041 | 0.57 | 1.64 | 0.013 | 0.34 | 0.065 | 15 | 11 | 1000000000000000 | F59-w | 0 | Plotter anchor | Plotter anchor | 100000000000 | W
290 | 0.06 | 0.71 | 1.26 | 0.008 | 0.18 | 0.143 | 15 | 11 | 1000000000000000 | F60-f | 0 | Plotter anchor | Plotter anchor | 100000000000 | F
290 | 0.04 | 0.55 | 1.63 | 0.014 | 0.35 | 0.062 | 15 | 11 | 1000000000000000 | F60-w | 0 | Plotter anchor | Plotter anchor | 100000000000 | W
290 | 0.07 | 0.72 | 1.4 | 0.006 | 0.23 | 0.155 | 15 | 11 | 1000000000000000 | F7-f | 0 | Plotter anchor | Plotter anchor | 100000000000 | F
290 | 0.03 | 0.52 | 1.83 | 0.005 | 0.33 | 0.072 | 15 | 11 | 1000000000000000 | F7-w | 0 | Plotter anchor | Plotter anchor | 100000000000 | W
290 | 0.1 | 0.56 | 1.4 | 0.015 | 0.28 | 0.2 | 15 | 11 | 1000000000000000 | FA1-P1 | 0 | Plotter anchor | Plotter anchor | 100000000000 | P
290 | 0.14 | 0.19 | 1.06 | 0.016 | 0.27 | 0.13 | 15 | 11 | 1000000000000000 | FA1-W1 | 0 | Plotter anchor | Plotter anchor | 100000000000 | W
290 | 0.195 | 0.597 | 1.327 | 0.005 | 0.229 | 0.215 | 15 | 11 | 1000000000000000 | FA2-P1 | 0 | Plotter anchor | Plotter anchor | 100000000000 | P
290 | 0.03 | 0.9 | 0.937 | 0.004 | 0.324 | 0.139 | 15 | 11 | 1000000000000000 | FA2-W1 | 0 | Plotter anchor | Plotter anchor | 100000000000 | W
290 | 0.101 | 0.483 | 1.461 | 0.011 | 0.214 | 0.22 | 15 | 11 | 1000000000000000 | FC1-P1 | 0 | Plotter anchor | Plotter anchor | 100000000000 | P
290 | 0.174 | 0.665 | 1.465 | 0.01 | 0.186 | 0.219 | 15 | 11 | 1000000000000000 | FC1-SRM1 | 0 | Plotter anchor | Plotter anchor | 100000000000 | SRM
290 | 0.301 | 0.6 | 1.563 | 0.013 | 0.202 | 0.14 | 15 | 11 | 1000000000000000 | FC1-W1 | 0 | Plotter anchor | Plotter anchor | 100000000000 | W
290 | 0.11 | 0.61 | 1.43 | 0.013 | 0.23 | 0.205 | 15 | 11 | 1000000000000000 | FTZ-PBWR2 | 0 | Plotter anchor | Plotter anchor | 100000000000 | P
290 | 0.05 | 0.69 | 0.67 | 0.01 | 0.2 | 0.19 | 15 | 11 | 1000000000000000 | GIN-F1 | 0 | Plotter anchor | Plotter anchor | 100000000000 | F
290 | 0.07 | 0.69 | 0.66 | 0.01 | 0.23 | 0.18 | 15 | 11 | 1000000000000000 | GIN-F2 | 0 | Plotter anchor | Plotter anchor | 100000000000 | F
290 | 0.2 | 0.18 | 1.34 | 0.014 | 0.23 | 0.24 | 15 | 11 | 1000000000000000 | GIN-SRM3 | 0 | Plotter anchor | Plotter anchor | 100000000000 | SRM
290 | 0.24 | 0.52 | 1.3 | 0.009 | 0.5 | 0.07 | 15 | 11 | 1000000000000000 | GIN-W1 | 0 | Plotter anchor | Plotter anchor | 100000000000 | W
290 | 0.16 | 0.745 | 0.71 | 0.013 | 0 | 0.227 | 15 | 11 | 1000000000000000 | GUN-F1 | 0 | Plotter anchor | Plotter anchor | 100000000000 | F
290 | 0.25 | 0.2 | 1.33 | 0.009 | 0 | 0.08 | 15 | 11 | 1000000000000000 | GUN-W1 | 0 | Plotter anchor | Plotter anchor | 100000000000 | W
290 | 0.12 | 0.7 | 1.43 | 0.013 | 0.23 | 0.24 | 15 | 11 | 1000000000000000 | HA1-P1 | 0 | Plotter anchor | Plotter anchor | 100000000000 | P
290 | 0.08 | 0.59 | 1.39 | 0.01 | 0.23 | 0 | 15 | 11 | 1000000000000000 | HA2-P1 | 0 | Plotter anchor | Plotter anchor | 100000000000 | P
290 | 0.13 | 0.1 | 1.19 | 0.014 | 0 | 0 | 15 | 11 | 1000000000000000 | HA2-W1 | 0 | Plotter anchor | Plotter anchor | 100000000000 | W
290 | 0.12 | 0.09 | 1.35 | 0.007 | 0.23 | 0.19 | 15 | 11 | 1000000000000000 | HB2-P1 | 0 | Plotter anchor | Plotter anchor | 100000000000 | P
290 | 0.1 | 0.2 | 1.29 | 0.01 | 0.22 | 0.2 | 15 | 11 | 1000000000000000 | HB2-P2 | 0 | Plotter anchor | Plotter anchor | 100000000000 | P
290 | 0.09 | 0.2 | 1.32 | 0.01 | 0.19 | 0.19 | 15 | 11 | 1000000000000000 | HB2-P3 | 0 | Plotter anchor | Plotter anchor | 100000000000 | P
290 | 0.2 | 0.18 | 1.34 | 0.014 | 0.23 | 0.24 | 15 | 11 | 1000000000000000 | HB2-SRM3 | 0 | Plotter anchor | Plotter anchor | 100000000000 | SRM
290 | 0.34 | 0.66 | 1.17 | 0.024 | 0.275 | 0.117 | 15 | 11 | 1000000000000000 | HB2-W1 | 0 | Plotter anchor | Plotter anchor | 100000000000 | W
290 | 0.09 | 0.64 | 1.38 | 0.012 | 0.29 | 0.2 | 15 | 11 | 1000000000000000 | HC1-P1 | 0 | Plotter anchor | Plotter anchor | 100000000000 | P
290 | 0.08 | 0.59 | 1.48 | 0.014 | 0.31 | 0.11 | 15 | 11 | 1000000000000000 | HC1-W1 | 0 | Plotter anchor | Plotter anchor | 100000000000 | W
290 | 0.211 | 0.63 | 1.28 | 0.01 | 0.25 | 0.2 | 15 | 11 | 1000000000000000 | IP2-P1 | 0 | Plotter anchor | Plotter anchor | 100000000000 | P
290 | 0.149 | 0.441 | 1.3 | 0.014 | 0.22 | 0.22 | 15 | 11 | 1000000000000000 | IP2-P2 | 0 | Plotter anchor | Plotter anchor | 100000000000 | P
290 | 0.197 | 0.595 | 1.29 | 0.011 | 0.25 | 0.22 | 15 | 11 | 1000000000000000 | IP2-P3 | 0 | Plotter anchor | Plotter anchor | 100000000000 | P
290 | 0.2 | 0.18 | 1.34 | 0.014 | 0.23 | 0.24 | 15 | 11 | 1000000000000000 | IP2-SRM3 | 0 | Plotter anchor | Plotter anchor | 100000000000 | SRM
290 | 0.18 | 0.5 | 1.41 | 0.01 | 0.28 | 0.22 | 15 | 11 | 1000000000000000 | IP3-P1 | 0 | Plotter anchor | Plotter anchor | 100000000000 | P
290 | 0.19 | 0.49 | 1.32 | 0.011 | 0.26 | 0.2 | 15 | 11 | 1000000000000000 | IP3-P2 | 0 | Plotter anchor | Plotter anchor | 100000000000 | P
290 | 0.24 | 0.52 | 1.3 | 0.012 | 0.28 | 0.22 | 15 | 11 | 1000000000000000 | IP3-P3 | 0 | Plotter anchor | Plotter anchor | 100000000000 | P
290 | 0.17 | 0.64 | 1.478 | 0.011 | 0.225 | 0.217 | 15 | 11 | 1000000000000000 | IP3-SRM2 | 0 | Plotter anchor | Plotter anchor | 100000000000 | SRM
290 | 0.155 | 1.08 | 1.18 | 0.019 | 0.17 | 0.08 | 15 | 11 | 1000000000000000 | IP3-W1 | 0 | Plotter anchor | Plotter anchor | 100000000000 | W
290 | 0.01 | 0.67 | 1.35 | 0.003 | 0 | 0 | 15 | 11 | 1000000000000000 | JBF-F1 | 0 | Plotter anchor | Plotter anchor | 100000000000 | F
290 | 0.03 | 0.91 | 1.35 | 0.002 | 0 | 0 | 15 | 11 | 1000000000000000 | JBF-F10 | 0 | Plotter anchor | Plotter anchor | 100000000000 | F
290 | 0.04 | 0.68 | 1.35 | 0.008 | 0 | 0 | 15 | 11 | 1000000000000000 | JBF-F11 | 0 | Plotter anchor | Plotter anchor | 100000000000 | F
290 | 0.04 | 0.89 | 1.35 | 0.002 | 0 | 0 | 15 | 11 | 1000000000000000 | JBF-F12 | 0 | Plotter anchor | Plotter anchor | 100000000000 | F
290 | 0.04 | 0.9 | 1.35 | 0.004 | 0 | 0 | 15 | 11 | 1000000000000000 | JBF-F13 | 0 | Plotter anchor | Plotter anchor | 100000000000 | F
290 | 0.04 | 0.91 | 1.35 | 0.002 | 0 | 0 | 15 | 11 | 1000000000000000 | JBF-F14 | 0 | Plotter anchor | Plotter anchor | 100000000000 | F
290 | 0.05 | 0.69 | 1.35 | 0.003 | 0 | 0 | 15 | 11 | 1000000000000000 | JBF-F15 | 0 | Plotter anchor | Plotter anchor | 100000000000 | F
290 | 0.01 | 0.93 | 1.35 | 0.005 | 0 | 0 | 15 | 11 | 1000000000000000 | JBF-F2 | 0 | Plotter anchor | Plotter anchor | 100000000000 | F
290 | 0.01 | 0.96 | 1.35 | 0.004 | 0 | 0 | 15 | 11 | 1000000000000000 | JBF-F3 | 0 | Plotter anchor | Plotter anchor | 100000000000 | F
290 | 0.02 | 0.67 | 1.35 | 0.004 | 0 | 0 | 15 | 11 | 1000000000000000 | JBF-F4 | 0 | Plotter anchor | Plotter anchor | 100000000000 | F
290 | 0.02 | 0.89 | 1.35 | 0.003 | 0 | 0 | 15 | 11 | 1000000000000000 | JBF-F5 | 0 | Plotter anchor | Plotter anchor | 100000000000 | F
290 | 0.03 | 0.68 | 1.35 | 0.005 | 0 | 0 | 15 | 11 | 1000000000000000 | JBF-F6 | 0 | Plotter anchor | Plotter anchor | 100000000000 | F
290 | 0.03 | 0.69 | 1.35 | 0.006 | 0 | 0 | 15 | 11 | 1000000000000000 | JBF-F7 | 0 | Plotter anchor | Plotter anchor | 100000000000 | F
290 | 0.03 | 0.89 | 1.35 | 0.002 | 0 | 0 | 15 | 11 | 1000000000000000 | JBF-F8 | 0 | Plotter anchor | Plotter anchor | 100000000000 | F
290 | 0.03 | 0.895 | 1.35 | 0.002 | 0 | 0 | 15 | 11 | 1000000000000000 | JBF-F9 | 0 | Plotter anchor | Plotter anchor | 100000000000 | F
290 | 0.04 | 0.6 | 1.35 | 0.008 | 0 | 0 | 15 | 11 | 1000000000000000 | JBP-P1 | 0 | Plotter anchor | Plotter anchor | 100000000000 | P
290 | 0.16 | 0.56 | 1.35 | 0.012 | 0 | 0 | 15 | 11 | 1000000000000000 | JBP-P10 | 0 | Plotter anchor | Plotter anchor | 100000000000 | P
290 | 0.23 | 0.55 | 1.35 | 0.02 | 0 | 0 | 15 | 11 | 1000000000000000 | JBP-P11 | 0 | Plotter anchor | Plotter anchor | 100000000000 | P
290 | 0.24 | 0.6 | 1.35 | 0.018 | 0 | 0 | 15 | 11 | 1000000000000000 | JBP-P12 | 0 | Plotter anchor | Plotter anchor | 100000000000 | P
290 | 0.08 | 0.55 | 1.35 | 0.012 | 0 | 0 | 15 | 11 | 1000000000000000 | JBP-P2 | 0 | Plotter anchor | Plotter anchor | 100000000000 | P
290 | 0.08 | 0.57 | 1.35 | 0.011 | 0 | 0 | 15 | 11 | 1000000000000000 | JBP-P3 | 0 | Plotter anchor | Plotter anchor | 100000000000 | P
290 | 0.08 | 0.59 | 1.35 | 0.009 | 0 | 0 | 15 | 11 | 1000000000000000 | JBP-P4 | 0 | Plotter anchor | Plotter anchor | 100000000000 | P
290 | 0.09 | 0.56 | 1.35 | 0.012 | 0 | 0 | 15 | 11 | 1000000000000000 | JBP-P5 | 0 | Plotter anchor | Plotter anchor | 100000000000 | P
290 | 0.1 | 0.59 | 1.35 | 0.008 | 0 | 0 | 15 | 11 | 1000000000000000 | JBP-P6 | 0 | Plotter anchor | Plotter anchor | 100000000000 | P
290 | 0.12 | 0.58 | 1.35 | 0.01 | 0 | 0 | 15 | 11 | 1000000000000000 | JBP-P7 | 0 | Plotter anchor | Plotter anchor | 100000000000 | P
290 | 0.13 | 0.55 | 1.35 | 0.015 | 0 | 0 | 15 | 11 | 1000000000000000 | JBP-P8 | 0 | Plotter anchor | Plotter anchor | 100000000000 | P
290 | 0.15 | 0.57 | 1.35 | 0.012 | 0 | 0 | 15 | 11 | 1000000000000000 | JBP-P9 | 0 | Plotter anchor | Plotter anchor | 100000000000 | P
290 | 0.01 | 0.67 | 1.44 | 0.006 | 0 | 0 | 15 | 11 | 1000000000000000 | JBW-W1 | 0 | Plotter anchor | Plotter anchor | 100000000000 | W
290 | 0.02 | 0.7 | 1.44 | 0.006 | 0 | 0 | 15 | 11 | 1000000000000000 | JBW-W10 | 0 | Plotter anchor | Plotter anchor | 100000000000 | W
290 | 0.02 | 0.98 | 1.44 | 0.004 | 0 | 0 | 15 | 11 | 1000000000000000 | JBW-W11 | 0 | Plotter anchor | Plotter anchor | 100000000000 | W
290 | 0.03 | 0.97 | 1.44 | 0.009 | 0 | 0 | 15 | 11 | 1000000000000000 | JBW-W12 | 0 | Plotter anchor | Plotter anchor | 100000000000 | W
290 | 0.03 | 0.98 | 1.44 | 0.007 | 0 | 0 | 15 | 11 | 1000000000000000 | JBW-W13 | 0 | Plotter anchor | Plotter anchor | 100000000000 | W
290 | 0.06 | 0.85 | 1.44 | 0.012 | 0 | 0 | 15 | 11 | 1000000000000000 | JBW-W14 | 0 | Plotter anchor | Plotter anchor | 100000000000 | W
290 | 0.07 | 0.63 | 1.44 | 0.012 | 0 | 0 | 15 | 11 | 1000000000000000 | JBW-W15 | 0 | Plotter anchor | Plotter anchor | 100000000000 | W
290 | 0.07 | 0.72 | 1.44 | 0.011 | 0 | 0 | 15 | 11 | 1000000000000000 | JBW-W16 | 0 | Plotter anchor | Plotter anchor | 100000000000 | W
290 | 0.07 | 0.74 | 1.44 | 0.011 | 0 | 0 | 15 | 11 | 1000000000000000 | JBW-W17 | 0 | Plotter anchor | Plotter anchor | 100000000000 | W
290 | 0.08 | 0.69 | 1.44 | 0.01 | 0 | 0 | 15 | 11 | 1000000000000000 | JBW-W18 | 0 | Plotter anchor | Plotter anchor | 100000000000 | W
290 | 0.09 | 0.65 | 1.44 | 0.014 | 0 | 0 | 15 | 11 | 1000000000000000 | JBW-W19 | 0 | Plotter anchor | Plotter anchor | 100000000000 | W
290 | 0.01 | 0.68 | 1.44 | 0.006 | 0 | 0 | 15 | 11 | 1000000000000000 | JBW-W2 | 0 | Plotter anchor | Plotter anchor | 100000000000 | W
290 | 0.09 | 0.66 | 1.44 | 0.013 | 0 | 0 | 15 | 11 | 1000000000000000 | JBW-W20 | 0 | Plotter anchor | Plotter anchor | 100000000000 | W
290 | 0.09 | 0.67 | 1.44 | 0.013 | 0 | 0 | 15 | 11 | 1000000000000000 | JBW-W21 | 0 | Plotter anchor | Plotter anchor | 100000000000 | W
290 | 0.1 | 0.81 | 1.44 | 0.015 | 0 | 0 | 15 | 11 | 1000000000000000 | JBW-W22 | 0 | Plotter anchor | Plotter anchor | 100000000000 | W
290 | 0.11 | 0.67 | 1.44 | 0.015 | 0 | 0 | 15 | 11 | 1000000000000000 | JBW-W23 | 0 | Plotter anchor | Plotter anchor | 100000000000 | W
290 | 0.13 | 0.84 | 1.44 | 0.015 | 0 | 0 | 15 | 11 | 1000000000000000 | JBW-W24 | 0 | Plotter anchor | Plotter anchor | 100000000000 | W
290 | 0.01 | 0.69 | 1.44 | 0.009 | 0 | 0 | 15 | 11 | 1000000000000000 | JBW-W3 | 0 | Plotter anchor | Plotter anchor | 100000000000 | W
290 | 0.01 | 0.74 | 1.44 | 0.005 | 0 | 0 | 15 | 11 | 1000000000000000 | JBW-W4 | 0 | Plotter anchor | Plotter anchor | 100000000000 | W
290 | 0.01 | 0.74 | 1.44 | 0.01 | 0 | 0 | 15 | 11 | 1000000000000000 | JBW-W5 | 0 | Plotter anchor | Plotter anchor | 100000000000 | W
290 | 0.01 | 0.76 | 1.44 | 0.006 | 0 | 0 | 15 | 11 | 1000000000000000 | JBW-W6 | 0 | Plotter anchor | Plotter anchor | 100000000000 | W
290 | 0.01 | 0.97 | 1.44 | 0.006 | 0 | 0 | 15 | 11 | 1000000000000000 | JBW-W7 | 0 | Plotter anchor | Plotter anchor | 100000000000 | W
290 | 0.01 | 0.99 | 1.44 | 0.007 | 0 | 0 | 15 | 11 | 1000000000000000 | JBW-W8 | 0 | Plotter anchor | Plotter anchor | 100000000000 | W
290 | 0.02 | 0.69 | 1.44 | 0.006 | 0 | 0 | 15 | 11 | 1000000000000000 | JBW-W9 | 0 | Plotter anchor | Plotter anchor | 100000000000 | W
290 | 0.018 | 0.74 | 1.35 | 0.005 | 0 | 0 | 15 | 11 | 1000000000000000 | JPF-F1 | 0 | Plotter anchor | Plotter anchor | 100000000000 | F
290 | 0.02 | 0.75 | 1.35 | 0.005 | 0 | 0 | 15 | 11 | 1000000000000000 | JPF-F2 | 0 | Plotter anchor | Plotter anchor | 100000000000 | F
290 | 0.029 | 0.73 | 1.35 | 0.005 | 0 | 0 | 15 | 11 | 1000000000000000 | JPF-F3 | 0 | Plotter anchor | Plotter anchor | 100000000000 | F
290 | 0.03 | 0.73 | 1.35 | 0.005 | 0 | 0 | 15 | 11 | 1000000000000000 | JPF-F4 | 0 | Plotter anchor | Plotter anchor | 100000000000 | F
290 | 0.035 | 0.74 | 1.35 | 0.005 | 0 | 0 | 15 | 11 | 1000000000000000 | JPF-F5 | 0 | Plotter anchor | Plotter anchor | 100000000000 | F
290 | 0.036 | 0.75 | 1.35 | 0.005 | 0 | 0 | 15 | 11 | 1000000000000000 | JPF-F6 | 0 | Plotter anchor | Plotter anchor | 100000000000 | F
290 | 0.039 | 0.76 | 1.35 | 0.005 | 0 | 0 | 15 | 11 | 1000000000000000 | JPF-F7 | 0 | Plotter anchor | Plotter anchor | 100000000000 | F
290 | 0.044 | 0.76 | 1.35 | 0.005 | 0 | 0 | 15 | 11 | 1000000000000000 | JPF-F8 | 0 | Plotter anchor | Plotter anchor | 100000000000 | F
290 | 0.03 | 0.57 | 1.35 | 0.005 | 0 | 0 | 15 | 11 | 1000000000000000 | JPP-P1 | 0 | Plotter anchor | Plotter anchor | 100000000000 | P
290 | 0.07 | 0.59 | 1.35 | 0.009 | 0 | 0 | 15 | 11 | 1000000000000000 | JPP-P10 | 0 | Plotter anchor | Plotter anchor | 100000000000 | P
290 | 0.09 | 0.55 | 1.35 | 0.01 | 0 | 0 | 15 | 11 | 1000000000000000 | JPP-P11 | 0 | Plotter anchor | Plotter anchor | 100000000000 | P
290 | 0.1 | 0.57 | 1.35 | 0.01 | 0 | 0 | 15 | 11 | 1000000000000000 | JPP-P12 | 0 | Plotter anchor | Plotter anchor | 100000000000 | P
290 | 0.12 | 0.56 | 1.35 | 0.01 | 0 | 0 | 15 | 11 | 1000000000000000 | JPP-P13 | 0 | Plotter anchor | Plotter anchor | 100000000000 | P
290 | 0.12 | 0.58 | 1.35 | 0.014 | 0 | 0 | 15 | 11 | 1000000000000000 | JPP-P14 | 0 | Plotter anchor | Plotter anchor | 100000000000 | P
290 | 0.13 | 0.58 | 1.35 | 0.014 | 0 | 0 | 15 | 11 | 1000000000000000 | JPP-P15 | 0 | Plotter anchor | Plotter anchor | 100000000000 | P
290 | 0.16 | 0.59 | 1.35 | 0.011 | 0 | 0 | 15 | 11 | 1000000000000000 | JPP-P16 | 0 | Plotter anchor | Plotter anchor | 100000000000 | P
290 | 0.16 | 0.61 | 1.35 | 0.01 | 0 | 0 | 15 | 11 | 1000000000000000 | JPP-P17 | 0 | Plotter anchor | Plotter anchor | 100000000000 | P
290 | 0.09 | 0.62 | 1.36 | 0.007 | 0 | 0 | 15 | 11 | 1000000000000000 | JPP-P18 | 0 | Plotter anchor | Plotter anchor | 100000000000 | P
290 | 0.03 | 0.57 | 1.35 | 0.007 | 0 | 0 | 15 | 11 | 1000000000000000 | JPP-P2 | 0 | Plotter anchor | Plotter anchor | 100000000000 | P
290 | 0.03 | 0.64 | 1.35 | 0.007 | 0 | 0 | 15 | 11 | 1000000000000000 | JPP-P3 | 0 | Plotter anchor | Plotter anchor | 100000000000 | P
290 | 0.037 | 0.62 | 1.35 | 0.003 | 0 | 0 | 15 | 11 | 1000000000000000 | JPP-P4 | 0 | Plotter anchor | Plotter anchor | 100000000000 | P
290 | 0.04 | 0.62 | 1.35 | 0.003 | 0 | 0 | 15 | 11 | 1000000000000000 | JPP-P5 | 0 | Plotter anchor | Plotter anchor | 100000000000 | P
290 | 0.05 | 0.58 | 1.35 | 0.005 | 0 | 0 | 15 | 11 | 1000000000000000 | JPP-P6 | 0 | Plotter anchor | Plotter anchor | 100000000000 | P
290 | 0.05 | 0.62 | 1.35 | 0.007 | 0 | 0 | 15 | 11 | 1000000000000000 | JPP-P7 | 0 | Plotter anchor | Plotter anchor | 100000000000 | P
290 | 0.068 | 0.59 | 1.35 | 0.009 | 0 | 0 | 15 | 11 | 1000000000000000 | JPP-P8 | 0 | Plotter anchor | Plotter anchor | 100000000000 | P
290 | 0.07 | 0.56 | 1.35 | 0.013 | 0 | 0 | 15 | 11 | 1000000000000000 | JPP-P9 | 0 | Plotter anchor | Plotter anchor | 100000000000 | P
290 | 0.01 | 0.86 | 1.44 | 0.007 | 0 | 0 | 15 | 11 | 1000000000000000 | JPW-W1 | 0 | Plotter anchor | Plotter anchor | 100000000000 | W
290 | 0.07 | 0.84 | 1.44 | 0.012 | 0 | 0 | 15 | 11 | 1000000000000000 | JPW-W10 | 0 | Plotter anchor | Plotter anchor | 100000000000 | W
290 | 0.09 | 0.84 | 1.44 | 0.012 | 0 | 0 | 15 | 11 | 1000000000000000 | JPW-W11 | 0 | Plotter anchor | Plotter anchor | 100000000000 | W
290 | 0.09 | 0.91 | 1.44 | 0.014 | 0 | 0 | 15 | 11 | 1000000000000000 | JPW-W12 | 0 | Plotter anchor | Plotter anchor | 100000000000 | W
290 | 0.1 | 0.84 | 1.44 | 0.013 | 0 | 0 | 15 | 11 | 1000000000000000 | JPW-W13 | 0 | Plotter anchor | Plotter anchor | 100000000000 | W
290 | 0.1 | 0.9 | 1.44 | 0.011 | 0 | 0 | 15 | 11 | 1000000000000000 | JPW-W14 | 0 | Plotter anchor | Plotter anchor | 100000000000 | W
290 | 0.13 | 0.84 | 1.44 | 0.012 | 0 | 0 | 15 | 11 | 1000000000000000 | JPW-W15 | 0 | Plotter anchor | Plotter anchor | 100000000000 | W
290 | 0.13 | 0.85 | 1.44 | 0.011 | 0 | 0 | 15 | 11 | 1000000000000000 | JPW-W16 | 0 | Plotter anchor | Plotter anchor | 100000000000 | W
290 | 0.14 | 0.8 | 1.44 | 0.012 | 0 | 0 | 15 | 11 | 1000000000000000 | JPW-W17 | 0 | Plotter anchor | Plotter anchor | 100000000000 | W
290 | 0.19 | 1.08 | 1.44 | 0.012 | 0 | 0 | 15 | 11 | 1000000000000000 | JPW-W18 | 0 | Plotter anchor | Plotter anchor | 100000000000 | W
290 | 0.014 | 0.86 | 1.44 | 0.007 | 0 | 0 | 15 | 11 | 1000000000000000 | JPW-W2 | 0 | Plotter anchor | Plotter anchor | 100000000000 | W
290 | 0.017 | 0.9 | 1.44 | 0.006 | 0 | 0 | 15 | 11 | 1000000000000000 | JPW-W3 | 0 | Plotter anchor | Plotter anchor | 100000000000 | W
290 | 0.019 | 0.88 | 1.44 | 0.008 | 0 | 0 | 15 | 11 | 1000000000000000 | JPW-W4 | 0 | Plotter anchor | Plotter anchor | 100000000000 | W
290 | 0.02 | 0.88 | 1.44 | 0.008 | 0 | 0 | 15 | 11 | 1000000000000000 | JPW-W5 | 0 | Plotter anchor | Plotter anchor | 100000000000 | W
290 | 0.04 | 0.9 | 1.44 | 0.008 | 0 | 0 | 15 | 11 | 1000000000000000 | JPW-W6 | 0 | Plotter anchor | Plotter anchor | 100000000000 | W
290 | 0.04 | 0.92 | 1.44 | 0.009 | 0 | 0 | 15 | 11 | 1000000000000000 | JPW-W7 | 0 | Plotter anchor | Plotter anchor | 100000000000 | W
290 | 0.041 | 0.92 | 1.44 | 0.009 | 0 | 0 | 15 | 11 | 1000000000000000 | JPW-W8 | 0 | Plotter anchor | Plotter anchor | 100000000000 | W
290 | 0.06 | 0.86 | 1.44 | 0.011 | 0 | 0 | 15 | 11 | 1000000000000000 | JPW-W9 | 0 | Plotter anchor | Plotter anchor | 100000000000 | W
290 | 0.05 | 0.7 | 0.64 | 0.006 | 0.25 | 0.21 | 15 | 11 | 1000000000000000 | KO1-F1 | 0 | Plotter anchor | Plotter anchor | 100000000000 | F
290 | 0.22 | 0.643 | 1.52 | 0.012 | 0.37 | 0.1 | 15 | 11 | 1000000000000000 | KO1-W1 | 0 | Plotter anchor | Plotter anchor | 100000000000 | W
290 | 0.05 | 0.63 | 1.38 | 0.004 | 0.22 | 0.23 | 15 | 11 | 1000000000000000 | KO2-P1 | 0 | Plotter anchor | Plotter anchor | 100000000000 | P
290 | 0.03 | 0.07 | 1.7 | 0.01 | 0.41 | 0.11 | 15 | 11 | 1000000000000000 | KO2-W1 | 0 | Plotter anchor | Plotter anchor | 100000000000 | W
290 | 0.06 | 0.65 | 1.36 | 0.008 | 0.26 | 0.2 | 15 | 11 | 1000000000000000 | KO3-P1 | 0 | Plotter anchor | Plotter anchor | 100000000000 | P
290 | 0.02 | 0.18 | 1.53 | 0.012 | 0.51 | 0.13 | 15 | 11 | 1000000000000000 | KO3-W1 | 0 | Plotter anchor | Plotter anchor | 100000000000 | W
290 | 0.05 | 0.66 | 1.27 | 0.007 | 0.22 | 0.21 | 15 | 11 | 1000000000000000 | KO4-P1 | 0 | Plotter anchor | Plotter anchor | 100000000000 | P
290 | 0.023 | 0.12 | 1.54 | 0.019 | 0.5 | 0.12 | 15 | 11 | 1000000000000000 | KO4-W1 | 0 | Plotter anchor | Plotter anchor | 100000000000 | W
290 | 0.054 | 0.656 | 1.25 | 0.0092 | 0.252 | 0.19 | 15 | 11 | 1000000000000000 | KU1-P1 | 0 | Plotter anchor | Plotter anchor | 100000000000 | P
290 | 0.0756 | 0.94 | 1.336 | 0.0094 | 0.416 | 0.07975 | 15 | 11 | 1000000000000000 | KU1-W1 | 0 | Plotter anchor | Plotter anchor | 100000000000 | W
290 | 0.0752 | 0.61 | 1.362 | 0.0072 | 0.276 | 0.19875 | 15 | 11 | 1000000000000000 | KU2-P1 | 0 | Plotter anchor | Plotter anchor | 100000000000 | P
290 | 0.0382 | 0.93 | 1.524 | 0.0104 | 0.45 | 0.07325 | 15 | 11 | 1000000000000000 | KU2-W1 | 0 | Plotter anchor | Plotter anchor | 100000000000 | W
290 | 0.06 | 0.71 | 0.69 | 0.01 | 0.25 | 0.21 | 15 | 11 | 1000000000000000 | KWE-F1 | 0 | Plotter anchor | Plotter anchor | 100000000000 | F
290 | 0.06 | 0.75 | 0.79 | 0.01 | 0.28 | 0.2 | 15 | 11 | 1000000000000000 | KWE-F2 | 0 | Plotter anchor | Plotter anchor | 100000000000 | F
290 | 0.17 | 0.64 | 1.478 | 0.011 | 0.225 | 0.217 | 15 | 11 | 1000000000000000 | KWE-SRM2 | 0 | Plotter anchor | Plotter anchor | 100000000000 | SRM
290 | 0.218 | 0.724 | 1.37 | 0.016 | 0.2 | 0.12 | 15 | 11 | 1000000000000000 | KWE-W1 | 0 | Plotter anchor | Plotter anchor | 100000000000 | W
290 | 0.06 | 0.67 | 1.46 | 0.01 | 0.24 | 0.215 | 15 | 11 | 1000000000000000 | LEB-P1 | 0 | Plotter anchor | Plotter anchor | 100000000000 | P
290 | 0.05 | 0.7 | 1.88 | 0.005 | 0.24 | 0.04 | 15 | 11 | 1000000000000000 | LEB-W1 | 0 | Plotter anchor | Plotter anchor | 100000000000 | W
290 | 0.011 | 0.04 | 1.28 | 0.009 | 0.32 | 0.066 | 15 | 11 | 1000000000000000 | LEB-W2 | 0 | Plotter anchor | Plotter anchor | 100000000000 | W
290 | 0.14 | 0.54 | 1.29 | 0.014 | 0.2 | 0.14 | 15 | 11 | 1000000000000000 | LS1-P1 | 0 | Plotter anchor | Plotter anchor | 100000000000 | P
290 | 0.21 | 0.78 | 1.49 | 0.016 | 0.23 | 0.12 | 15 | 11 | 1000000000000000 | LS1-W1 | 0 | Plotter anchor | Plotter anchor | 100000000000 | W
290 | 0.03 | 0.87 | 1.38 | 0.014 | 0.5 | 0.069 | 15 | 11 | 1000000000000000 | LS2-W1 | 0 | Plotter anchor | Plotter anchor | 100000000000 | W
290 | 0.15 | 0.49 | 1.23 | 0.014 | 0.26 | 0.22 | 15 | 11 | 1000000000000000 | LV1-P1 | 0 | Plotter anchor | Plotter anchor | 100000000000 | P
290 | 0.03 | 0.9 | 1.39 | 0.011 | 0.38 | 0.07 | 15 | 11 | 1000000000000000 | LV1-W1 | 0 | Plotter anchor | Plotter anchor | 100000000000 | W
290 | 0.12 | 0.65 | 1.29 | 0.009 | 0.28 | 0.2 | 15 | 11 | 1000000000000000 | LV2-P1 | 0 | Plotter anchor | Plotter anchor | 100000000000 | P
290 | 0.03 | 0.88 | 1.22 | 0.011 | 0.46 | 0.061 | 15 | 11 | 1000000000000000 | LV2-W1 | 0 | Plotter anchor | Plotter anchor | 100000000000 | W
290 | 0.087 | 0.6 | 1.26 | 0.01 | 0.23 | 0.21 | 15 | 11 | 1000000000000000 | MC1-P1 | 0 | Plotter anchor | Plotter anchor | 100000000000 | P
290 | 0.21 | 0.88 | 1.36 | 0.011 | 0.24 | 0.1 | 15 | 11 | 1000000000000000 | MC1-W1 | 0 | Plotter anchor | Plotter anchor | 100000000000 | W
290 | 0.154 | 0.78 | 0.686 | 0.012 | 0.179 | 0.181 | 15 | 11 | 1000000000000000 | MC2-F1 | 0 | Plotter anchor | Plotter anchor | 100000000000 | F
290 | 0.036 | 0.736 | 1.83 | 0.013 | 0.2 | 0.059 | 15 | 11 | 1000000000000000 | MC2-W1 | 0 | Plotter anchor | Plotter anchor | 100000000000 | W
290 | 0.22 | 0.51 | 1.37 | 0.018 | 0.22 | 0.23 | 15 | 11 | 1000000000000000 | ML1-PBWR3 | 0 | Plotter anchor | Plotter anchor | 100000000000 | P
290 | 0.2 | 1.05 | 1.28 | 0.019 | 0.17 | 0.11 | 15 | 11 | 1000000000000000 | ML1-WBWR2 | 0 | Plotter anchor | Plotter anchor | 100000000000 | W
290 | 0.141 | 0.603 | 1.276 | 0.007 | 0.312 | 0.21 | 15 | 11 | 1000000000000000 | ML2-P1 | 0 | Plotter anchor | Plotter anchor | 100000000000 | P
290 | 0.174 | 0.665 | 1.465 | 0.01 | 0.186 | 0.219 | 15 | 11 | 1000000000000000 | ML2-SRM1 | 0 | Plotter anchor | Plotter anchor | 100000000000 | SRM
290 | 0.279 | 0.059 | 1.104 | 0.013 | 0.247 | 0.12 | 15 | 11 | 1000000000000000 | ML2-W1 | 0 | Plotter anchor | Plotter anchor | 100000000000 | W
290 | 0.05 | 0.62 | 1.31 | 0.014 | 0.22 | 0.23 | 15 | 11 | 1000000000000000 | ML3-P1 | 0 | Plotter anchor | Plotter anchor | 100000000000 | P
290 | 0.038 | 0.06 | 1.33 | 0.018 | 0.13 | 0.14 | 15 | 11 | 1000000000000000 | ML3-W1 | 0 | Plotter anchor | Plotter anchor | 100000000000 | W
290 | 0.166 | 0.648 | 1.413 | 0.01 | 0.29 | 0.242 | 15 | 11 | 1000000000000000 | MON-P1 | 0 | Plotter anchor | Plotter anchor | 100000000000 | P
290 | 0.06 | 0.58 | 1.45 | 0.005 | 0.24 | 0.22 | 15 | 11 | 1000000000000000 | MS1-P1 | 0 | Plotter anchor | Plotter anchor | 100000000000 | P
290 | 0.054 | 0.13 | 1.39 | 0.017 | 0.51 | 0.11 | 15 | 11 | 1000000000000000 | MS1-W1 | 0 | Plotter anchor | Plotter anchor | 100000000000 | W
290 | 0.06 | 0.62 | 1.3 | 0.007 | 0.18 | 0.22 | 15 | 11 | 1000000000000000 | MS2-P1 | 0 | Plotter anchor | Plotter anchor | 100000000000 | P
290 | 0.07 | 0.07 | 1.43 | 0.013 | 0.49 | 0.16 | 15 | 11 | 1000000000000000 | MS2-W1 | 0 | Plotter anchor | Plotter anchor | 100000000000 | W
290 | 0.1 | 0.528 | 1.332 | 0.013 | 0.154 | 0.238 | 15 | 11 | 1000000000000000 | MY1-P1 | 0 | Plotter anchor | Plotter anchor | 100000000000 | P
290 | 0.174 | 0.665 | 1.465 | 0.01 | 0.186 | 0.219 | 15 | 11 | 1000000000000000 | MY1-SRM1 | 0 | Plotter anchor | Plotter anchor | 100000000000 | SRM
290 | 0.36 | 0.78 | 1.418 | 0.013 | 0.18 | 0.176 | 15 | 11 | 1000000000000000 | MY1-W1 | 0 | Plotter anchor | Plotter anchor | 100000000000 | W
290 | 0.156 | 0.828 | 0.703 | 0.019 | 0.24 | 0.195 | 15 | 11 | 1000000000000000 | NA1-F1 | 0 | Plotter anchor | Plotter anchor | 100000000000 | F
290 | 0.086 | 0.11 | 1.37 | 0.02 | 0.35 | 0.06 | 15 | 11 | 1000000000000000 | NA1-W1 | 0 | Plotter anchor | Plotter anchor | 100000000000 | W
290 | 0.11 | 0.86 | 0.715 | 0.018 | 0.23 | 0.19 | 15 | 11 | 1000000000000000 | NA2-F1 | 0 | Plotter anchor | Plotter anchor | 100000000000 | F
290 | 0.088 | 0.084 | 1.82 | 0.017 | 0.25 | 0.08 | 15 | 11 | 1000000000000000 | NA2-W1 | 0 | Plotter anchor | Plotter anchor | 100000000000 | W
290 | 0.172 | 0.584 | 1.16 | 0.018 | 0.17 | 0.2 | 15 | 11 | 1000000000000000 | NM1-PBWR4 | 0 | Plotter anchor | Plotter anchor | 100000000000 | P
290 | 0.11 | 0.63 | 1.28 | 0.012 | 0.24 | 0 | 15 | 11 | 1000000000000000 | NM2-P1 | 0 | Plotter anchor | Plotter anchor | 100000000000 | P
290 | 0.04 | 0.89 | 1.45 | 0.016 | 0.44 | 0 | 15 | 11 | 1000000000000000 | NM2-W1 | 0 | Plotter anchor | Plotter anchor | 100000000000 | W
290 | 0.11 | 0.63 | 1.4 | 0.012 | 0.2 | 0.2 | 15 | 11 | 1000000000000000 | OC1-P1 | 0 | Plotter anchor | Plotter anchor | 100000000000 | P
290 | 0.1 | 0.5 | 1.42 | 0.015 | 0.23 | 0.21 | 15 | 11 | 1000000000000000 | OC1-P2 | 0 | Plotter anchor | Plotter anchor | 100000000000 | P
290 | 0.17 | 0.64 | 1.478 | 0.011 | 0.225 | 0.217 | 15 | 11 | 1000000000000000 | OC1-SRM2 | 0 | Plotter anchor | Plotter anchor | 100000000000 | SRM
290 | 0.32 | 0.59 | 1.47 | 0.016 | 0.54 | 0.08 | 15 | 11 | 1000000000000000 | OC1-W1 | 0 | Plotter anchor | Plotter anchor | 100000000000 | W
290 | 0.04 | 0.75 | 0.63 | 0.006 | 0.25 | 0.24 | 15 | 11 | 1000000000000000 | OC2-F1 | 0 | Plotter anchor | Plotter anchor | 100000000000 | F
290 | 0.17 | 0.64 | 1.478 | 0.011 | 0.225 | 0.217 | 15 | 11 | 1000000000000000 | OC2-SRM2 | 0 | Plotter anchor | Plotter anchor | 100000000000 | SRM
290 | 0.35 | 0.58 | 1.55 | 0.022 | 0.65 | 0.11 | 15 | 11 | 1000000000000000 | OC2-W1 | 0 | Plotter anchor | Plotter anchor | 100000000000 | W
290 | 0.02 | 0.76 | 0.72 | 0.014 | 0.21 | 0.24 | 15 | 11 | 1000000000000000 | OC3-F1 | 0 | Plotter anchor | Plotter anchor | 100000000000 | F
290 | 0.01 | 0.73 | 0.58 | 0.011 | 0.24 | 0.21 | 15 | 11 | 1000000000000000 | OC3-F2 | 0 | Plotter anchor | Plotter anchor | 100000000000 | F
290 | 0.17 | 0.64 | 1.478 | 0.011 | 0.225 | 0.217 | 15 | 11 | 1000000000000000 | OC3-SRM2 | 0 | Plotter anchor | Plotter anchor | 100000000000 | SRM
290 | 0.29 | 0.56 | 1.63 | 0.017 | 0.61 | 0.08 | 15 | 11 | 1000000000000000 | OC3-WBW4 | 0 | Plotter anchor | Plotter anchor | 100000000000 | W
290 | 0.173 | 0.107 | 1.4 | 0.011 | 0.024 | 0.2 | 15 | 11 | 1000000000000000 | OYS-P1 | 0 | Plotter anchor | Plotter anchor | 100000000000 | P
290 | 0.11 | 0.63 | 1.4 | 0.012 | 0.2 | 0.2 | 15 | 11 | 1000000000000000 | OYS-P2 | 0 | Plotter anchor | Plotter anchor | 100000000000 | P
290 | 0.16 | 0.62 | 1.41 | 0.014 | 0.24 | 0.23 | 15 | 11 | 1000000000000000 | OYS-P3 | 0 | Plotter anchor | Plotter anchor | 100000000000 | P
290 | 0.03 | 0.65 | 1.375 | 0.012 | 0.28 | 0.18 | 15 | 11 | 1000000000000000 | OYS-P4 | 0 | Plotter anchor | Plotter anchor | 100000000000 | P
290 | 0.11 | 0.6 | 1.42 | 0.015 | 0.27 | 0.24 | 15 | 11 | 1000000000000000 | OYS-P5 | 0 | Plotter anchor | Plotter anchor | 100000000000 | P
290 | 0.06 | 0.59 | 1.49 | 0.006 | 0.22 | 0.2 | 15 | 11 | 1000000000000000 | OYS-PBW1 | 0 | Plotter anchor | Plotter anchor | 100000000000 | P
290 | 0.15 | 0.65 | 1.35 | 0.01 | 0.07 | 0 | 15 | 11 | 1000000000000000 | OYS-PBWR1 | 0 | Plotter anchor | Plotter anchor | 100000000000 | P
290 | 0.11 | 0.61 | 1.43 | 0.013 | 0.23 | 0.205 | 15 | 11 | 1000000000000000 | OYS-PBWR2 | 0 | Plotter anchor | Plotter anchor | 100000000000 | P
290 | 0.22 | 0.51 | 1.37 | 0.018 | 0.22 | 0.23 | 15 | 11 | 1000000000000000 | OYS-PBWR3 | 0 | Plotter anchor | Plotter anchor | 100000000000 | P
290 | 0.172 | 0.584 | 1.16 | 0.018 | 0.17 | 0.2 | 15 | 11 | 1000000000000000 | OYS-PBWR4 | 0 | Plotter anchor | Plotter anchor | 100000000000 | P
290 | 0.17 | 0.52 | 1.315 | 0.015 | 0.19 | 0.185 | 15 | 11 | 1000000000000000 | OYS-PBWR5 | 0 | Plotter anchor | Plotter anchor | 100000000000 | P
290 | 0.17 | 0.64 | 1.478 | 0.011 | 0.225 | 0.217 | 15 | 11 | 1000000000000000 | OYS-SRM2 | 0 | Plotter anchor | Plotter anchor | 100000000000 | SRM
290 | 0.2 | 0.18 | 1.34 | 0.014 | 0.23 | 0.24 | 15 | 11 | 1000000000000000 | OYS-SRM3 | 0 | Plotter anchor | Plotter anchor | 100000000000 | SRM
290 | 0.26 | 0.56 | 1.54 | 0.014 | 0.53 | 0.08 | 15 | 11 | 1000000000000000 | OYS-W1 | 0 | Plotter anchor | Plotter anchor | 100000000000 | W
290 | 0.28 | 0.57 | 1.63 | 0.019 | 0.6 | 0 | 15 | 11 | 1000000000000000 | OYS-W2 | 0 | Plotter anchor | Plotter anchor | 100000000000 | W
290 | 0.27 | 0.06 | 1.29 | 0.016 | 0.28 | 0.11 | 15 | 11 | 1000000000000000 | OYS-W3 | 0 | Plotter anchor | Plotter anchor | 100000000000 | W
290 | 0.29 | 0.69 | 1.575 | 0.016 | 0.47 | 0.09 | 15 | 11 | 1000000000000000 | OYS-W4 | 0 | Plotter anchor | Plotter anchor | 100000000000 | W
290 | 0.11 | 0.24 | 1.485 | 0.015 | 0.13 | 0.17 | 15 | 11 | 1000000000000000 | OYS-W5 | 0 | Plotter anchor | Plotter anchor | 100000000000 | W
290 | 0.01 | 0.9 | 1.33 | 0.012 | 0.43 | 0.07 | 15 | 11 | 1000000000000000 | OYS-WBWR1 | 0 | Plotter anchor | Plotter anchor | 100000000000 | W
290 | 0.2 | 1.05 | 1.28 | 0.019 | 0.17 | 0.11 | 15 | 11 | 1000000000000000 | OYS-WBWR2 | 0 | Plotter anchor | Plotter anchor | 100000000000 | W
290 | 0.059 | 0.93 | 1.32 | 0.009 | 0.4 | 0.09 | 15 | 11 | 1000000000000000 | OYS-WBWR3 | 0 | Plotter anchor | Plotter anchor | 100000000000 | W
290 | 0.023 | 0.936 | 1.25 | 0.01 | 0.325 | 0 | 15 | 11 | 1000000000000000 | OYS-WBWR4 | 0 | Plotter anchor | Plotter anchor | 100000000000 | W
290 | 0.11 | 1 | 0.85 | 0.008 | 0.16 | 0.19 | 15 | 11 | 1000000000000000 | P10-F1 | 0 | Plotter anchor | Plotter anchor | 100000000000 | F
290 | 0.08 | 0.97 | 0.79 | 0.008 | 0.18 | 0.19 | 15 | 11 | 1000000000000000 | P10-F2 | 0 | Plotter anchor | Plotter anchor | 100000000000 | F
290 | 0.07 | 0.93 | 1.6 | 0.007 | 0.18 | 0.08 | 15 | 11 | 1000000000000000 | P10-W1 | 0 | Plotter anchor | Plotter anchor | 100000000000 | W
290 | 0.03 | 0.84 | 0.88 | 0.006 | 0.27 | 0.21 | 15 | 11 | 1000000000000000 | P135-F1 | 0 | Plotter anchor | Plotter anchor | 100000000000 | F
290 | 0.06 | 0.87 | 0.94 | 0.006 | 0.28 | 0.2 | 15 | 11 | 1000000000000000 | P135-F2 | 0 | Plotter anchor | Plotter anchor | 100000000000 | F
290 | 0.06 | 1.67 | 1.42 | 0.013 | 0.18 | 0.08 | 15 | 11 | 1000000000000000 | P135-W1 | 0 | Plotter anchor | Plotter anchor | 100000000000 | W
290 | 0.05 | 0.94 | 0.98 | 0.006 | 0.27 | 0.21 | 15 | 11 | 1000000000000000 | P136-F1 | 0 | Plotter anchor | Plotter anchor | 100000000000 | F
290 | 0.05 | 0.91 | 0.93 | 0.005 | 0.26 | 0.2 | 15 | 11 | 1000000000000000 | P136-F2 | 0 | Plotter anchor | Plotter anchor | 100000000000 | F
290 | 0.04 | 0.98 | 1.77 | 0.008 | 0.22 | 0.07 | 15 | 11 | 1000000000000000 | P136-W1 | 0 | Plotter anchor | Plotter anchor | 100000000000 | W
290 | 0.03 | 0.75 | 1.32 | 0.008 | 0.24 | 0.21 | 15 | 11 | 1000000000000000 | P137-F1 | 0 | Plotter anchor | Plotter anchor | 100000000000 | F
290 | 0.03 | 0.77 | 1.39 | 0.006 | 0.28 | 0.21 | 15 | 11 | 1000000000000000 | P137-F2 | 0 | Plotter anchor | Plotter anchor | 100000000000 | F
290 | 0.05 | 0.84 | 1.27 | 0.01 | 0.15 | 0.08 | 15 | 11 | 1000000000000000 | P137-W1 | 0 | Plotter anchor | Plotter anchor | 100000000000 | W
290 | 0.08 | 0.9 | 0.86 | 0.009 | 0.26 | 0.21 | 15 | 11 | 1000000000000000 | P15-F1 | 0 | Plotter anchor | Plotter anchor | 100000000000 | F
290 | 0.07 | 0.87 | 0.86 | 0.006 | 0.22 | 0.21 | 15 | 11 | 1000000000000000 | P15-F2 | 0 | Plotter anchor | Plotter anchor | 100000000000 | F
290 | 0.04 | 0.99 | 1.76 | 0.01 | 0.22 | 0.06 | 15 | 11 | 1000000000000000 | P15-W1 | 0 | Plotter anchor | Plotter anchor | 100000000000 | W
290 | 0.05 | 0.83 | 0.84 | 0.008 | 0.23 | 0.19 | 15 | 11 | 1000000000000000 | P150-F1 | 0 | Plotter anchor | Plotter anchor | 100000000000 | F
290 | 0.09 | 0.97 | 0.81 | 0.007 | 0.15 | 0.19 | 15 | 11 | 1000000000000000 | P151-F1 | 0 | Plotter anchor | Plotter anchor | 100000000000 | F
290 | 0.03 | 0.08 | 1.51 | 0.015 | 0.38 | 0.07 | 15 | 11 | 1000000000000000 | P152-W1 | 0 | Plotter anchor | Plotter anchor | 100000000000 | W
290 | 0.08 | 0.9 | 0.92 | 0.005 | 0.28 | 0.19 | 15 | 11 | 1000000000000000 | P16-F1 | 0 | Plotter anchor | Plotter anchor | 100000000000 | F
290 | 0.08 | 1.7 | 1.41 | 0.012 | 0.15 | 0.045 | 15 | 11 | 1000000000000000 | P16-W1 | 0 | Plotter anchor | Plotter anchor | 100000000000 | W
290 | 0.12 | 1 | 0.83 | 0.01 | 0.15 | 0.2 | 15 | 11 | 1000000000000000 | P17-F1 | 0 | Plotter anchor | Plotter anchor | 100000000000 | F
290 | 0.1 | 0.84 | 1.87 | 0.009 | 0.2 | 0.07 | 15 | 11 | 1000000000000000 | P17-W1 | 0 | Plotter anchor | Plotter anchor | 100000000000 | W
290 | 0.07 | 0.92 | 0.87 | 0.01 | 0.21 | 0.17 | 15 | 11 | 1000000000000000 | P18-F1 | 0 | Plotter anchor | Plotter anchor | 100000000000 | F
290 | 0.07 | 0.86 | 0.9 | 0.006 | 0.26 | 0.2 | 15 | 11 | 1000000000000000 | P18-F2 | 0 | Plotter anchor | Plotter anchor | 100000000000 | F
290 | 0.04 | 0.98 | 1.74 | 0.008 | 0.25 | 0.05 | 15 | 11 | 1000000000000000 | P18-W1 | 0 | Plotter anchor | Plotter anchor | 100000000000 | W
290 | 0.13 | 0.82 | 0.68 | 0.011 | 0.29 | 0.21 | 15 | 11 | 1000000000000000 | P19-F1 | 0 | Plotter anchor | Plotter anchor | 100000000000 | F
290 | 0.11 | 0.81 | 0.68 | 0.01 | 0.26 | 0.2 | 15 | 11 | 1000000000000000 | P19-F2 | 0 | Plotter anchor | Plotter anchor | 100000000000 | F
290 | 0.23 | 1.08 | 1.83 | 0.009 | 0.23 | 0.06 | 15 | 11 | 1000000000000000 | P19-W1 | 0 | Plotter anchor | Plotter anchor | 100000000000 | W
290 | 0.1 | 0.83 | 0.75 | 0.015 | 0.29 | 0.27 | 15 | 11 | 1000000000000000 | P23-F1 | 0 | Plotter anchor | Plotter anchor | 100000000000 | F
290 | 0.19 | 1.15 | 1.1 | 0.014 | 0.12 | 0.085 | 15 | 11 | 1000000000000000 | P23-W1 | 0 | Plotter anchor | Plotter anchor | 100000000000 | W
290 | 0.1 | 0.44 | 0.9 | 0.014 | 0.2 | 0.08 | 15 | 11 | 1000000000000000 | P23-W2 | 0 | Plotter anchor | Plotter anchor | 100000000000 | W
290 | 0.04 | 0.75 | 1.38 | 0.007 | 0.24 | 0.19 | 15 | 11 | 1000000000000000 | P24-F1 | 0 | Plotter anchor | Plotter anchor | 100000000000 | F
290 | 0.04 | 0.77 | 1.37 | 0.007 | 0.26 | 0.21 | 15 | 11 | 1000000000000000 | P24-F2 | 0 | Plotter anchor | Plotter anchor | 100000000000 | F
290 | 0.06 | 0.95 | 1.21 | 0.011 | 0.2 | 0.08 | 15 | 11 | 1000000000000000 | P24-W1 | 0 | Plotter anchor | Plotter anchor | 100000000000 | W
290 | 0.22 | 1.11 | 1.14 | 0.015 | 0.15 | 0.08 | 15 | 11 | 1000000000000000 | P370-W1 | 0 | Plotter anchor | Plotter anchor | 100000000000 | W
290 | 0.11 | 0.99 | 0.66 | 0.01 | 0.14 | 0.22 | 15 | 11 | 1000000000000000 | P7-F1 | 0 | Plotter anchor | Plotter anchor | 100000000000 | F
290 | 0.12 | 0.97 | 0.72 | 0.015 | 0.2 | 0.23 | 15 | 11 | 1000000000000000 | P7-F2 | 0 | Plotter anchor | Plotter anchor | 100000000000 | F
290 | 0.12 | 0.87 | 1.72 | 0.008 | 0.17 | 0.09 | 15 | 11 | 1000000000000000 | P7-W1 | 0 | Plotter anchor | Plotter anchor | 100000000000 | W
290 | 0.12 | 0.98 | 0.82 | 0.006 | 0.16 | 0.2 | 15 | 11 | 1000000000000000 | P8-F1 | 0 | Plotter anchor | Plotter anchor | 100000000000 | F
290 | 0.1 | 0.86 | 1.72 | 0.016 | 0.19 | 0.07 | 15 | 11 | 1000000000000000 | P8-W1 | 0 | Plotter anchor | Plotter anchor | 100000000000 | W
290 | 0.25 | 0.53 | 1.51 | 0.011 | 0.26 | 0.22 | 15 | 11 | 1000000000000000 | PAL-H1 | 0 | Plotter anchor | Plotter anchor | 100000000000 | HAZ
290 | 0.25 | 0.53 | 1.368 | 0.012 | 0.18 | 0.115 | 15 | 11 | 1000000000000000 | PAL-P1 | 0 | Plotter anchor | Plotter anchor | 100000000000 | P
290 | 0.174 | 0.665 | 1.465 | 0.01 | 0.186 | 0.219 | 15 | 11 | 1000000000000000 | PAL-SRM1 | 0 | Plotter anchor | Plotter anchor | 100000000000 | SRM
290 | 0.23 | 1.2 | 1.23 | 0.012 | 0.199 | 0.134 | 15 | 11 | 1000000000000000 | PAL-W1 | 0 | Plotter anchor | Plotter anchor | 100000000000 | W
290 | 0.307 | 1.045 | 1.161 | 0.009 | 0.252 | 0.094 | 15 | 11 | 1000000000000000 | PAL-W2 | 0 | Plotter anchor | Plotter anchor | 100000000000 | W
290 | 0.185 | 1.121 | 1.269 | 0.012 | 0.181 | 0.11 | 15 | 11 | 1000000000000000 | PAL-W3 | 0 | Plotter anchor | Plotter anchor | 100000000000 | W
290 | 0.194 | 1.067 | 1.281 | 0.009 | 0.217 | 0.142 | 15 | 11 | 1000000000000000 | PAL-W4 | 0 | Plotter anchor | Plotter anchor | 100000000000 | W
290 | 0.2 | 0.056 | 1.46 | 0.01 | 0.25 | 0.19 | 15 | 11 | 1000000000000000 | PB1-P1 | 0 | Plotter anchor | Plotter anchor | 100000000000 | P
290 | 0.12 | 0.067 | 1.46 | 0.014 | 0.25 | 0.21 | 15 | 11 | 1000000000000000 | PB1-P2 | 0 | Plotter anchor | Plotter anchor | 100000000000 | P
290 | 0.2 | 0.18 | 1.34 | 0.014 | 0.23 | 0.24 | 15 | 11 | 1000000000000000 | PB1-SRM3 | 0 | Plotter anchor | Plotter anchor | 100000000000 | SRM
290 | 0.23 | 0.62 | 1.575 | 0.019 | 0.49 | 0.09 | 15 | 11 | 1000000000000000 | PB1-W1 | 0 | Plotter anchor | Plotter anchor | 100000000000 | W
290 | 0.051 | 0.7 | 0.59 | 0.01 | 0.23 | 0.22 | 15 | 11 | 1000000000000000 | PB2-F1 | 0 | Plotter anchor | Plotter anchor | 100000000000 | F
290 | 0.088 | 0.71 | 0.65 | 0.009 | 0.24 | 0.2 | 15 | 11 | 1000000000000000 | PB2-F2 | 0 | Plotter anchor | Plotter anchor | 100000000000 | F
290 | 0.17 | 0.64 | 1.478 | 0.011 | 0.225 | 0.217 | 15 | 11 | 1000000000000000 | PB2-SRM2 | 0 | Plotter anchor | Plotter anchor | 100000000000 | SRM
290 | 0.25 | 0.59 | 1.4 | 0.014 | 0.55 | 0.079 | 15 | 11 | 1000000000000000 | PB2-W1 | 0 | Plotter anchor | Plotter anchor | 100000000000 | W
290 | 0.1 | 0.54 | 1.36 | 0.01 | 0.23 | 0 | 15 | 11 | 1000000000000000 | PH2-P1 | 0 | Plotter anchor | Plotter anchor | 100000000000 | P
290 | 0.1 | 0.32 | 1.43 | 0.011 | 0 | 0 | 15 | 11 | 1000000000000000 | PH2-W1 | 0 | Plotter anchor | Plotter anchor | 100000000000 | W
290 | 0.133 | 0.62 | 1.427 | 0.008 | 0.233 | 0.21 | 15 | 11 | 1000000000000000 | PH3-P1 | 0 | Plotter anchor | Plotter anchor | 100000000000 | P
290 | 0.11 | 0.407 | 1.56 | 0.009 | 0.19 | 0 | 15 | 11 | 1000000000000000 | PH3-W1 | 0 | Plotter anchor | Plotter anchor | 100000000000 | W
290 | 0.06 | 0.72 | 1.41 | 0.013 | 0.28 | 0.17 | 15 | 11 | 1000000000000000 | PI1-F1 | 0 | Plotter anchor | Plotter anchor | 100000000000 | F
290 | 0.17 | 0.64 | 1.478 | 0.011 | 0.225 | 0.217 | 15 | 11 | 1000000000000000 | PI1-SRM2 | 0 | Plotter anchor | Plotter anchor | 100000000000 | SRM
290 | 0.13 | 0.09 | 1.29 | 0.017 | 0.173 | 0.052 | 15 | 11 | 1000000000000000 | PI1-W1 | 0 | Plotter anchor | Plotter anchor | 100000000000 | W
290 | 0.077 | 0.697 | 1.215 | 0.011 | 0.272 | 0.174 | 15 | 11 | 1000000000000000 | PI2-F1 | 0 | Plotter anchor | Plotter anchor | 100000000000 | F
290 | 0.17 | 0.64 | 1.478 | 0.011 | 0.225 | 0.217 | 15 | 11 | 1000000000000000 | PI2-SRM2 | 0 | Plotter anchor | Plotter anchor | 100000000000 | SRM
290 | 0.082 | 0.071 | 1.28 | 0.019 | 0.445 | 0.046 | 15 | 11 | 1000000000000000 | PI2-W1 | 0 | Plotter anchor | Plotter anchor | 100000000000 | W
290 | 0.134 | 0.634 | 1.337 | 0.015 | 0.175 | 0.231 | 15 | 11 | 1000000000000000 | PL1-P1 | 0 | Plotter anchor | Plotter anchor | 100000000000 | P
290 | 0.161 | 0.794 | 1.122 | 0.014 | 0.245 | 0.122 | 15 | 11 | 1000000000000000 | PL1-W1 | 0 | Plotter anchor | Plotter anchor | 100000000000 | W
290 | 0.06 | 0.6 | 1.33 | 0.004 | 0.28 | 0.24 | 15 | 11 | 1000000000000000 | PV1-P1 | 0 | Plotter anchor | Plotter anchor | 100000000000 | P
290 | 0.04 | 0.63 | 1.48 | 0.003 | 0.23 | 0.24 | 15 | 11 | 1000000000000000 | PV1-P2 | 0 | Plotter anchor | Plotter anchor | 100000000000 | P
290 | 0.174 | 0.665 | 1.465 | 0.01 | 0.186 | 0.219 | 15 | 11 | 1000000000000000 | PV1-SRM1 | 0 | Plotter anchor | Plotter anchor | 100000000000 | SRM
290 | 0.04 | 0.06 | 1.08 | 0.005 | 0.24 | 0.16 | 15 | 11 | 1000000000000000 | PV1-W1 | 0 | Plotter anchor | Plotter anchor | 100000000000 | W
290 | 0.04 | 0.68 | 1.54 | 0.006 | 0.21 | 0.24 | 15 | 11 | 1000000000000000 | PV2-P1 | 0 | Plotter anchor | Plotter anchor | 100000000000 | P
290 | 0.174 | 0.665 | 1.465 | 0.01 | 0.186 | 0.219 | 15 | 11 | 1000000000000000 | PV2-SRM1 | 0 | Plotter anchor | Plotter anchor | 100000000000 | SRM
290 | 0.07 | 0.09 | 1.46 | 0.01 | 0.47 | 0.12 | 15 | 11 | 1000000000000000 | PV2-W1 | 0 | Plotter anchor | Plotter anchor | 100000000000 | W
290 | 0.04 | 0.65 | 1.4 | 0.005 | 0.21 | 0.2 | 15 | 11 | 1000000000000000 | PV3-P1 | 0 | Plotter anchor | Plotter anchor | 100000000000 | P
290 | 0.02 | 0.14 | 1.55 | 0.008 | 0.37 | 0.12 | 15 | 11 | 1000000000000000 | PV3-W1 | 0 | Plotter anchor | Plotter anchor | 100000000000 | W
290 | 0.17 | 0.52 | 1.315 | 0.015 | 0.19 | 0.185 | 15 | 11 | 1000000000000000 | QC1-PBWR5 | 0 | Plotter anchor | Plotter anchor | 100000000000 | P
290 | 0.188 | 0.315 | 1.56 | 0.012 | 0.153 | 0.203 | 15 | 11 | 1000000000000000 | QC1-W1 | 0 | Plotter anchor | Plotter anchor | 100000000000 | W
290 | 0.31 | 0.65 | 1.8 | 0.01 | 0.55 | 0.09 | 15 | 11 | 1000000000000000 | QC1-W2 | 0 | Plotter anchor | Plotter anchor | 100000000000 | W
290 | 0.095 | 0.522 | 1.64 | 0.008 | 0.283 | 0.268 | 15 | 11 | 1000000000000000 | QC2-P1 | 0 | Plotter anchor | Plotter anchor | 100000000000 | P
290 | 0.158 | 0.338 | 1.75 | 0.009 | 0.145 | 0.202 | 15 | 11 | 1000000000000000 | QC2-W1 | 0 | Plotter anchor | Plotter anchor | 100000000000 | W
290 | 0.26 | 0.6 | 1.88 | 0.013 | 0.3 | 0.09 | 15 | 11 | 1000000000000000 | QC2-W2 | 0 | Plotter anchor | Plotter anchor | 100000000000 | W
290 | 0.08 | 0.67 | 1.3 | 0.007 | 0.28 | 0.18 | 15 | 11 | 1000000000000000 | RB1-P1 | 0 | Plotter anchor | Plotter anchor | 100000000000 | P
290 | 0.059 | 0.93 | 1.32 | 0.009 | 0.4 | 0.09 | 15 | 11 | 1000000000000000 | RB1-WBWR3 | 0 | Plotter anchor | Plotter anchor | 100000000000 | W
290 | 0.08 | 0.88 | 0.76 | 0.006 | 0.19 | 0.18 | 15 | 11 | 1000000000000000 | RI3-F1 | 0 | Plotter anchor | Plotter anchor | 100000000000 | F
290 | 0.1 | 0.9 | 0.74 | 0.006 | 0.19 | 0.19 | 15 | 11 | 1000000000000000 | RI3-F2 | 0 | Plotter anchor | Plotter anchor | 100000000000 | F
290 | 0.08 | 1.58 | 1.46 | 0.009 | 0.21 | 0.052 | 15 | 11 | 1000000000000000 | RI3-W1 | 0 | Plotter anchor | Plotter anchor | 100000000000 | W
290 | 0.09 | 0.88 | 0.71 | 0.006 | 0.2 | 0.21 | 15 | 11 | 1000000000000000 | RI4-F1 | 0 | Plotter anchor | Plotter anchor | 100000000000 | F
290 | 0.1 | 0.88 | 0.75 | 0.006 | 0.18 | 0.21 | 15 | 11 | 1000000000000000 | RI4-F2 | 0 | Plotter anchor | Plotter anchor | 100000000000 | F
290 | 0.05 | 1.66 | 1.35 | 0.0015 | 0.14 | 0.068 | 15 | 11 | 1000000000000000 | RI4-W1 | 0 | Plotter anchor | Plotter anchor | 100000000000 | W
290 | 0.12 | 0.6 | 1.26 | 0.013 | 0.15 | 0.2 | 15 | 11 | 1000000000000000 | RS1-P1 | 0 | Plotter anchor | Plotter anchor | 100000000000 | P
290 | 0.31 | 0.59 | 1.49 | 0.016 | 0.52 | 0.09 | 15 | 11 | 1000000000000000 | RS1-W1 | 0 | Plotter anchor | Plotter anchor | 100000000000 | W
290 | 0.241 | 0.528 | 1.497 | 0.013 | 0.285 | 0.235 | 15 | 11 | 1000000000000000 | SA1-P1 | 0 | Plotter anchor | Plotter anchor | 100000000000 | P
290 | 0.235 | 0.525 | 1.467 | 0.016 | 0.305 | 0.22 | 15 | 11 | 1000000000000000 | SA1-P2 | 0 | Plotter anchor | Plotter anchor | 100000000000 | P
290 | 0.22 | 0.508 | 1.22 | 0.012 | 0.27 | 0.2 | 15 | 11 | 1000000000000000 | SA1-P3 | 0 | Plotter anchor | Plotter anchor | 100000000000 | P
290 | 0.17 | 0.64 | 1.478 | 0.011 | 0.225 | 0.217 | 15 | 11 | 1000000000000000 | SA1-SRM2 | 0 | Plotter anchor | Plotter anchor | 100000000000 | SRM
290 | 0.16 | 1.26 | 1.21 | 0.019 | 0.165 | 0.15 | 15 | 11 | 1000000000000000 | SA1-W1 | 0 | Plotter anchor | Plotter anchor | 100000000000 | W
290 | 0.117 | 0.617 | 1.359 | 0.01 | 0.275 | 0.235 | 15 | 11 | 1000000000000000 | SA2-P1 | 0 | Plotter anchor | Plotter anchor | 100000000000 | P
290 | 0.254 | 0.726 | 1.285 | 0.015 | 0.247 | 0.103 | 15 | 11 | 1000000000000000 | SA2-W1 | 0 | Plotter anchor | Plotter anchor | 100000000000 | W
290 | 0.07 | 0.59 | 1.45 | 0.007 | 0.24 | 0.2 | 15 | 11 | 1000000000000000 | SB1-P1 | 0 | Plotter anchor | Plotter anchor | 100000000000 | P
290 | 0.047 | 0.049 | 1.28 | 0.009 | 0.14 | 0.15 | 15 | 11 | 1000000000000000 | SB1-W1 | 0 | Plotter anchor | Plotter anchor | 100000000000 | W
290 | 0.093 | 0.613 | 1.313 | 0.009 | 0.177 | 0.18 | 15 | 11 | 1000000000000000 | SH1-P1 | 0 | Plotter anchor | Plotter anchor | 100000000000 | P
290 | 0.025 | 0.95 | 1.182 | 0.014 | 0.392 | 0.055 | 15 | 11 | 1000000000000000 | SH1-W1 | 0 | Plotter anchor | Plotter anchor | 100000000000 | W
290 | 0.123 | 0.633 | 1.3 | 0.008 | 0.24 | 0.2 | 15 | 11 | 1000000000000000 | SH2-P1 | 0 | Plotter anchor | Plotter anchor | 100000000000 | P
290 | 0.025 | 0.965 | 1.172 | 0.014 | 0.43 | 0.05 | 15 | 11 | 1000000000000000 | SH2-W1 | 0 | Plotter anchor | Plotter anchor | 100000000000 | W
290 | 0.141 | 0.575 | 1.3 | 0.007 | 0.201 | 0.25 | 15 | 11 | 1000000000000000 | SL1-P1 | 0 | Plotter anchor | Plotter anchor | 100000000000 | P
290 | 0.174 | 0.665 | 1.465 | 0.01 | 0.186 | 0.219 | 15 | 11 | 1000000000000000 | SL1-SRM1 | 0 | Plotter anchor | Plotter anchor | 100000000000 | SRM
290 | 0.247 | 0.061 | 1.069 | 0.015 | 0.205 | 0.12 | 15 | 11 | 1000000000000000 | SL1-W1 | 0 | Plotter anchor | Plotter anchor | 100000000000 | W
290 | 0.11 | 0.61 | 1.37 | 0.004 | 0.23 | 0.23 | 15 | 11 | 1000000000000000 | SL2-P1 | 0 | Plotter anchor | Plotter anchor | 100000000000 | P
290 | 0.174 | 0.665 | 1.465 | 0.01 | 0.186 | 0.219 | 15 | 11 | 1000000000000000 | SL2-SRM1 | 0 | Plotter anchor | Plotter anchor | 100000000000 | SRM
290 | 0.048 | 0.067 | 1.525 | 0.005 | 0.375 | 0.12 | 15 | 11 | 1000000000000000 | SL2-W1 | 0 | Plotter anchor | Plotter anchor | 100000000000 | W
290 | 0.17 | 0.2 | 1.403 | 0.013 | 0.27 | 0.235 | 15 | 11 | 1000000000000000 | SO1-P1 | 0 | Plotter anchor | Plotter anchor | 100000000000 | P
290 | 0.18 | 0.2 | 1.36 | 0.011 | 0.23 | 0.21 | 15 | 11 | 1000000000000000 | SO1-P2 | 0 | Plotter anchor | Plotter anchor | 100000000000 | P
290 | 0.18 | 0.2 | 1.437 | 0.011 | 0.245 | 0.205 | 15 | 11 | 1000000000000000 | SO1-P3 | 0 | Plotter anchor | Plotter anchor | 100000000000 | P
290 | 0.2 | 0.18 | 1.34 | 0.014 | 0.23 | 0.24 | 15 | 11 | 1000000000000000 | SO1-SRM3 | 0 | Plotter anchor | Plotter anchor | 100000000000 | SRM
290 | 0.1 | 0.6 | 1.42 | 0.008 | 0.28 | 0.23 | 15 | 11 | 1000000000000000 | SO2-P1 | 0 | Plotter anchor | Plotter anchor | 100000000000 | P
290 | 0.174 | 0.665 | 1.465 | 0.01 | 0.186 | 0.219 | 15 | 11 | 1000000000000000 | SO2-SRM1 | 0 | Plotter anchor | Plotter anchor | 100000000000 | SRM
290 | 0.03 | 0.14 | 1.38 | 0.003 | 0.23 | 0.17 | 15 | 11 | 1000000000000000 | SO2-W1 | 0 | Plotter anchor | Plotter anchor | 100000000000 | W
290 | 0.056 | 0.562 | 1.312 | 0.009 | 0.18 | 0.238 | 15 | 11 | 1000000000000000 | SO3-P1 | 0 | Plotter anchor | Plotter anchor | 100000000000 | P
290 | 0.174 | 0.665 | 1.465 | 0.01 | 0.186 | 0.219 | 15 | 11 | 1000000000000000 | SO3-SRM1 | 0 | Plotter anchor | Plotter anchor | 100000000000 | SRM
290 | 0.031 | 0.097 | 1.419 | 0.009 | 0.39 | 0.116 | 15 | 11 | 1000000000000000 | SO3-W1 | 0 | Plotter anchor | Plotter anchor | 100000000000 | W
290 | 0.13 | 0.76 | 0.62 | 0.02 | 0.22 | 0.17 | 15 | 11 | 1000000000000000 | SQ1-F1 | 0 | Plotter anchor | Plotter anchor | 100000000000 | F
290 | 0.37 | 0.125 | 1.4 | 0.021 | 0.42 | 0.058 | 15 | 11 | 1000000000000000 | SQ1-W1 | 0 | Plotter anchor | Plotter anchor | 100000000000 | W
290 | 0.13 | 0.74 | 0.71 | 0.018 | 0.245 | 0.185 | 15 | 11 | 1000000000000000 | SQ2-F1 | 0 | Plotter anchor | Plotter anchor | 100000000000 | F
290 | 0.13 | 0.11 | 1.5 | 0.016 | 0.41 | 0.095 | 15 | 11 | 1000000000000000 | SQ2-W1 | 0 | Plotter anchor | Plotter anchor | 100000000000 | W
290 | 0.073 | 0.49 | 1.34 | 0.014 | 0.37 | 0.22 | 15 | 11 | 1000000000000000 | SR1-P1 | 0 | Plotter anchor | Plotter anchor | 100000000000 | P
290 | 0.023 | 0.87 | 1.23 | 0.006 | 0.41 | 0.04 | 15 | 11 | 1000000000000000 | SR1-W1 | 0 | Plotter anchor | Plotter anchor | 100000000000 | W
290 | 0.06 | 0.65 | 1.18 | 0.012 | 0.19 | 0.19 | 15 | 11 | 1000000000000000 | ST1-P1 | 0 | Plotter anchor | Plotter anchor | 100000000000 | P
290 | 0.02 | 0.09 | 1.36 | 0.009 | 0.42 | 0.12 | 15 | 11 | 1000000000000000 | ST1-W1 | 0 | Plotter anchor | Plotter anchor | 100000000000 | W
290 | 0.04 | 0.65 | 1.55 | 0.006 | 0 | 0.22 | 15 | 11 | 1000000000000000 | ST2-P1 | 0 | Plotter anchor | Plotter anchor | 100000000000 | P
290 | 0.01 | 0.15 | 1.45 | 0.01 | 0 | 0.12 | 15 | 11 | 1000000000000000 | ST2-W1 | 0 | Plotter anchor | Plotter anchor | 100000000000 | W
290 | 0.11 | 0.5 | 1.395 | 0.013 | 0.325 | 0.232 | 15 | 11 | 1000000000000000 | SU1-P1 | 0 | Plotter anchor | Plotter anchor | 100000000000 | P
290 | 0.17 | 0.64 | 1.478 | 0.011 | 0.225 | 0.217 | 15 | 11 | 1000000000000000 | SU1-SRM2 | 0 | Plotter anchor | Plotter anchor | 100000000000 | SRM
290 | 0.23 | 0.64 | 1.47 | 0.011 | 0.38 | 0.14 | 15 | 11 | 1000000000000000 | SU1-W1 | 0 | Plotter anchor | Plotter anchor | 100000000000 | W
290 | 0.11 | 0.54 | 1.34 | 0.011 | 0.244 | 0.244 | 15 | 11 | 1000000000000000 | SU2-P1 | 0 | Plotter anchor | Plotter anchor | 100000000000 | P
290 | 0.17 | 0.64 | 1.478 | 0.011 | 0.225 | 0.217 | 15 | 11 | 1000000000000000 | SU2-SRM2 | 0 | Plotter anchor | Plotter anchor | 100000000000 | SRM
290 | 0.19 | 0.56 | 1.535 | 0.018 | 0.454 | 0.093 | 15 | 11 | 1000000000000000 | SU2-W1 | 0 | Plotter anchor | Plotter anchor | 100000000000 | W
290 | 0.22 | 0.59 | 1.45 | 0.016 | 0.51 | 0.08 | 15 | 11 | 1000000000000000 | SU2-WBW1 | 0 | Plotter anchor | Plotter anchor | 100000000000 | W
290 | 0.39 | 0.58 | 1.63 | 0.018 | 0.54 | 0.09 | 15 | 11 | 1000000000000000 | SU2-WBW2 | 0 | Plotter anchor | Plotter anchor | 100000000000 | W
290 | 0.37 | 0.7 | 1.53 | 0.013 | 0.53 | 0.09 | 15 | 11 | 1000000000000000 | SU2-WBW5 | 0 | Plotter anchor | Plotter anchor | 100000000000 | W
290 | 0.05 | 0.725 | 1.28 | 0.012 | 0.24 | 0.23 | 15 | 11 | 1000000000000000 | TH2-F1 | 0 | Plotter anchor | Plotter anchor | 100000000000 | F
290 | 0.048 | 0.935 | 1.13 | 0.017 | 0.125 | 0.054 | 15 | 11 | 1000000000000000 | TH2-W1 | 0 | Plotter anchor | Plotter anchor | 100000000000 | W
290 | 0.04 | 0.76 | 1.39 | 0.008 | 0.27 | 0.2 | 15 | 11 | 1000000000000000 | TH3-F1 | 0 | Plotter anchor | Plotter anchor | 100000000000 | F
290 | 0.04 | 0.77 | 1.41 | 0.006 | 0.23 | 0.19 | 15 | 11 | 1000000000000000 | TH3-F2 | 0 | Plotter anchor | Plotter anchor | 100000000000 | F
290 | 0.08 | 0.84 | 1.11 | 0.015 | 0.15 | 0.062 | 15 | 11 | 1000000000000000 | TH3-W1 | 0 | Plotter anchor | Plotter anchor | 100000000000 | W
290 | 0.09 | 0.57 | 1.36 | 0.01 | 0.23 | 0.24 | 15 | 11 | 1000000000000000 | TM1-P1 | 0 | Plotter anchor | Plotter anchor | 100000000000 | P
290 | 0.17 | 0.64 | 1.478 | 0.011 | 0.225 | 0.217 | 15 | 11 | 1000000000000000 | TM1-SRM2 | 0 | Plotter anchor | Plotter anchor | 100000000000 | SRM
290 | 0.33 | 0.67 | 1.62 | 0.014 | 0.46 | 0.09 | 15 | 11 | 1000000000000000 | TM1-W1 | 0 | Plotter anchor | Plotter anchor | 100000000000 | W
290 | 0.35 | 0.67 | 1.58 | 0.015 | 0.54 | 0.09 | 15 | 11 | 1000000000000000 | TM2-W1 | 0 | Plotter anchor | Plotter anchor | 100000000000 | W
290 | 0.39 | 0.58 | 1.63 | 0.018 | 0.54 | 0.09 | 15 | 11 | 1000000000000000 | TM2-WBW2 | 0 | Plotter anchor | Plotter anchor | 100000000000 | W
290 | 0.37 | 0.7 | 1.53 | 0.013 | 0.53 | 0.09 | 15 | 11 | 1000000000000000 | TM2-WBW5 | 0 | Plotter anchor | Plotter anchor | 100000000000 | W
290 | 0.06 | 0.7 | 0.64 | 0.01 | 0.26 | 0.2 | 15 | 11 | 1000000000000000 | TP3-F1 | 0 | Plotter anchor | Plotter anchor | 100000000000 | F
290 | 0.08 | 0.67 | 0.61 | 0.01 | 0.2 | 0.19 | 15 | 11 | 1000000000000000 | TP3-F2 | 0 | Plotter anchor | Plotter anchor | 100000000000 | F
290 | 0.2 | 0.18 | 1.34 | 0.014 | 0.23 | 0.24 | 15 | 11 | 1000000000000000 | TP3-SRM3 | 0 | Plotter anchor | Plotter anchor | 100000000000 | SRM
290 | 0.33 | 0.57 | 1.26 | 0.011 | 0.66 | 0.076 | 15 | 11 | 1000000000000000 | TP3-W1 | 0 | Plotter anchor | Plotter anchor | 100000000000 | W
290 | 0.06 | 0.7 | 0.67 | 0.011 | 0.23 | 0.21 | 15 | 11 | 1000000000000000 | TP4-P1 | 0 | Plotter anchor | Plotter anchor | 100000000000 | F
290 | 0.05 | 0.71 | 0.67 | 0.01 | 0.2 | 0.22 | 15 | 11 | 1000000000000000 | TP4-P2 | 0 | Plotter anchor | Plotter anchor | 100000000000 | F
290 | 0.17 | 0.64 | 1.478 | 0.011 | 0.225 | 0.217 | 15 | 11 | 1000000000000000 | TP4-SRM2 | 0 | Plotter anchor | Plotter anchor | 100000000000 | SRM
290 | 0.29 | 0.6 | 1.44 | 0.014 | 0.5 | 0.098 | 15 | 11 | 1000000000000000 | TP4-W1 | 0 | Plotter anchor | Plotter anchor | 100000000000 | W
290 | 0.15 | 0.6 | 1.27 | 0.011 | 0.2 | 0.21 | 15 | 11 | 1000000000000000 | TRO-P1 | 0 | Plotter anchor | Plotter anchor | 100000000000 | P
290 | 0.055 | 0.957 | 1.39 | 0.02 | 0.445 | 0.185 | 15 | 11 | 1000000000000000 | TRO-W1 | 0 | Plotter anchor | Plotter anchor | 100000000000 | W
290 | 0.067 | 0.702 | 1.33 | 0.007 | 0.0202 | 0.138 | 15 | 11 | 1000000000000000 | UL1-F1 | 0 | Plotter anchor | Plotter anchor | 100000000000 | F
290 | 0.041 | 0.605 | 1.76 | 0.008 | 0.342 | 0.069 | 15 | 11 | 1000000000000000 | UL1-W1 | 0 | Plotter anchor | Plotter anchor | 100000000000 | W
290 | 0.063 | 0.712 | 1.28 | 0.006 | 0.168 | 0.155 | 15 | 11 | 1000000000000000 | UL2-F1 | 0 | Plotter anchor | Plotter anchor | 100000000000 | F
290 | 0.044 | 0.582 | 1.68 | 0.007 | 0.371 | 0.062 | 15 | 11 | 1000000000000000 | UL2-W1 | 0 | Plotter anchor | Plotter anchor | 100000000000 | W
290 | 0.03 | 0.84 | 1.41 | 0.006 | 0.06 | 0.17 | 15 | 11 | 1000000000000000 | UL3-F1 | 0 | Plotter anchor | Plotter anchor | 100000000000 | F
290 | 0.03 | 0.18 | 1.72 | 0.009 | 0.29 | 0.08 | 15 | 11 | 1000000000000000 | UL3-W1 | 0 | Plotter anchor | Plotter anchor | 100000000000 | W
290 | 0.03 | 0.82 | 1.35 | 0.006 | 0.008 | 0.19 | 15 | 11 | 1000000000000000 | UL4-F1 | 0 | Plotter anchor | Plotter anchor | 100000000000 | F
290 | 0.03 | 0.13 | 1.74 | 0.009 | 0.26 | 0.08 | 15 | 11 | 1000000000000000 | UL4-W1 | 0 | Plotter anchor | Plotter anchor | 100000000000 | W
290 | 0.14 | 0.5 | 1.29 | 0.013 | 0.25 | 0.2 | 15 | 11 | 1000000000000000 | UP1-P1 | 0 | Plotter anchor | Plotter anchor | 100000000000 | P
290 | 0.11 | 0.53 | 1.24 | 0.011 | 0.24 | 0.21 | 15 | 11 | 1000000000000000 | UP1-P2 | 0 | Plotter anchor | Plotter anchor | 100000000000 | P
290 | 0.22 | 0.11 | 1.25 | 0.015 | 0.32 | 0.17 | 15 | 11 | 1000000000000000 | UP1-W1 | 0 | Plotter anchor | Plotter anchor | 100000000000 | W
290 | 0.1 | 0.72 | 0.58 | 0.012 | 0.35 | 0.181 | 15 | 11 | 1000000000000000 | UP2-P1 | 0 | Plotter anchor | Plotter anchor | 100000000000 | P
290 | 0.3 | 0.09 | 1.49 | 0.012 | 0.37 | 0.068 | 15 | 11 | 1000000000000000 | UP2-W1 | 0 | Plotter anchor | Plotter anchor | 100000000000 | W
290 | 0.1 | 0.74 | 0.66 | 0.012 | 0.3 | 0.19 | 15 | 11 | 1000000000000000 | UP3-F1 | 0 | Plotter anchor | Plotter anchor | 100000000000 | F
290 | 0.1 | 0.084 | 1.57 | 0.017 | 0.46 | 0.07 | 15 | 11 | 1000000000000000 | UP3-W1 | 0 | Plotter anchor | Plotter anchor | 100000000000 | W
290 | 0.11 | 0.62 | 1.36 | 0.009 | 0.26 | 0.185 | 15 | 11 | 1000000000000000 | UP4-P1 | 0 | Plotter anchor | Plotter anchor | 100000000000 | P
290 | 0.1 | 0.625 | 1.395 | 0.012 | 0.23 | 0.185 | 15 | 11 | 1000000000000000 | UP4-P2 | 0 | Plotter anchor | Plotter anchor | 100000000000 | P
290 | 0.064 | 1.47 | 1.53 | 0.011 | 0.22 | 0.084 | 15 | 11 | 1000000000000000 | UP4-W1 | 0 | Plotter anchor | Plotter anchor | 100000000000 | W
290 | 0.01 | 0.75 | 1.42 | 0.004 | 0 | 0 | 15 | 11 | 1000000000000000 | VIE-F1 | 0 | Plotter anchor | Plotter anchor | 100000000000 | F
290 | 0.14 | 0.84 | 1.4 | 0.019 | 0.25 | 0.19 | 15 | 11 | 1000000000000000 | VIE-SRM4 | 0 | Plotter anchor | Plotter anchor | 100000000000 | SRM
290 | 0.057 | 0.593 | 1.301 | 0.014 | 0.27 | 0.235 | 15 | 11 | 1000000000000000 | VO1-P1 | 0 | Plotter anchor | Plotter anchor | 100000000000 | P
290 | 0.04 | 0.102 | 1.13 | 0.012 | 0.153 | 0.133 | 15 | 11 | 1000000000000000 | VO1-W1 | 0 | Plotter anchor | Plotter anchor | 100000000000 | W
290 | 0.0505 | 0.58175 | 1.25175 | 0.0076 | 0.2165 | 0.221 | 15 | 11 | 1000000000000000 | VO2-P1 | 0 | Plotter anchor | Plotter anchor | 100000000000 | P
290 | 0.0435 | 0.1271667 | 1.128333 | 0.0094 | 0.4563333 | 0.08633333 | 15 | 11 | 1000000000000000 | VO2-W1 | 0 | Plotter anchor | Plotter anchor | 100000000000 | W
290 | 0.1 | 0.51 | 1.3 | 0.009 | 0.24 | 0.22 | 15 | 11 | 1000000000000000 | VS1-P1 | 0 | Plotter anchor | Plotter anchor | 100000000000 | P
290 | 0.04 | 0.95 | 1.41 | 0.009 | 0.45 | 0.085 | 15 | 11 | 1000000000000000 | VS1-W1 | 0 | Plotter anchor | Plotter anchor | 100000000000 | W
290 | 0.16 | 0.8 | 0.71 | 0.013 | 0.25 | 0.21 | 15 | 11 | 1000000000000000 | WB1-F1 | 0 | Plotter anchor | Plotter anchor | 100000000000 | F
290 | 0.041 | 0.73 | 1.96 | 0.013 | 0.25 | 0.075 | 15 | 11 | 1000000000000000 | WB1-W1 | 0 | Plotter anchor | Plotter anchor | 100000000000 | W
290 | 0.06 | 0.79 | 0.7 | 0.012 | 0.27 | 0.22 | 15 | 11 | 1000000000000000 | WB2-F1 | 0 | Plotter anchor | Plotter anchor | 100000000000 | F
290 | 0.06 | 0.79 | 0.7 | 0.012 | 0.27 | 0.22 | 15 | 11 | 1000000000000000 | WB2-H1 | 0 | Plotter anchor | Plotter anchor | 100000000000 | HAZ
290 | 0.016 | 0.69 | 1.8 | 0.015 | 0.21 | 0.06 | 15 | 11 | 1000000000000000 | WB2-W1 | 0 | Plotter anchor | Plotter anchor | 100000000000 | W
290 | 0.07 | 0.62 | 1.45 | 0.008 | 0.2 | 0.2 | 15 | 11 | 1000000000000000 | WC1-P1 | 0 | Plotter anchor | Plotter anchor | 100000000000 | P
290 | 0.04 | 0.09 | 1.46 | 0.005 | 0.48 | 0.11 | 15 | 11 | 1000000000000000 | WC1-W1 | 0 | Plotter anchor | Plotter anchor | 100000000000 | W
290 | 0.03 | 0.58 | 1.38 | 0.005 | 0.23 | 0.23 | 15 | 11 | 1000000000000000 | WF3-P1 | 0 | Plotter anchor | Plotter anchor | 100000000000 | P
290 | 0.174 | 0.665 | 1.465 | 0.01 | 0.186 | 0.219 | 15 | 11 | 1000000000000000 | WF3-SRM1 | 0 | Plotter anchor | Plotter anchor | 100000000000 | SRM
290 | 0.05 | 0.16 | 1.35 | 0.008 | 0.16 | 0.23 | 15 | 11 | 1000000000000000 | WF3-W1 | 0 | Plotter anchor | Plotter anchor | 100000000000 | W
290 | 0.054 | 0.52 | 1.45 | 0.012 | 0.23 | 0.23 | 15 | 11 | 1000000000000000 | YW1-P1 | 0 | Plotter anchor | Plotter anchor | 100000000000 | P
290 | 0.041 | 0.605 | 1.76 | 0.008 | 0.342 | 0.069 | 15 | 11 | 1000000000000000 | YW1-W1 | 0 | Plotter anchor | Plotter anchor | 100000000000 | W
290 | 0.051 | 0.54 | 1.5 | 0.015 | 0.2 | 0.2 | 15 | 11 | 1000000000000000 | YW2-P1 | 0 | Plotter anchor | Plotter anchor | 100000000000 | P
290 | 0.029 | 0.11 | 1.44 | 0.018 | 0.49 | 0.11 | 15 | 11 | 1000000000000000 | YW2-W1 | 0 | Plotter anchor | Plotter anchor | 100000000000 | W
290 | 0.05 | 0.77 | 1.39 | 0.007 | 0.17 | 0.2 | 15 | 11 | 1000000000000000 | YW3-F1 | 0 | Plotter anchor | Plotter anchor | 100000000000 | F
290 | 0.02 | 0.07 | 1.73 | 0.015 | 0.22 | 0.07 | 15 | 11 | 1000000000000000 | YW3-W1 | 0 | Plotter anchor | Plotter anchor | 100000000000 | W
290 | 0.06 | 0.79 | 1.42 | 0.007 | 0.07 | 0.2 | 15 | 11 | 1000000000000000 | YW4-F1 | 0 | Plotter anchor | Plotter anchor | 100000000000 | F
290 | 0.02 | 0.11 | 1.69 | 0.016 | 0.26 | 0.07 | 15 | 11 | 1000000000000000 | YW4-W1 | 0 | Plotter anchor | Plotter anchor | 100000000000 | W
290 | 0.025 | 0.89 | 1.26 | 0.006 | 0.26 | 0.21 | 15 | 11 | 1000000000000000 | YW5-F1 | 0 | Plotter anchor | Plotter anchor | 100000000000 | F
290 | 0.03 | 0.16 | 1.72 | 0.009 | 0.27 | 0.075 | 15 | 11 | 1000000000000000 | YW5-W1 | 0 | Plotter anchor | Plotter anchor | 100000000000 | W
290 | 0.03 | 0.94 | 1.24 | 0.004 | 0.27 | 0.22 | 15 | 11 | 1000000000000000 | YW6-F1 | 0 | Plotter anchor | Plotter anchor | 100000000000 | F
290 | 0.03 | 0.15 | 1.73 | 0.006 | 0.26 | 0.075 | 15 | 11 | 1000000000000000 | YW6-W1 | 0 | Plotter anchor | Plotter anchor | 100000000000 | W
290 | 0.11 | 0.49 | 1.375 | 0.01 | 0.202 | 0.239 | 15 | 11 | 1000000000000000 | ZN1-P1 | 0 | Plotter anchor | Plotter anchor | 100000000000 | P
290 | 0.17 | 0.64 | 1.478 | 0.011 | 0.225 | 0.217 | 15 | 11 | 1000000000000000 | ZN1-SRM2 | 0 | Plotter anchor | Plotter anchor | 100000000000 | SRM
290 | 0.25 | 0.54 | 1.48 | 0.019 | 0.67 | 0.1 | 15 | 11 | 1000000000000000 | ZN1-W1 | 0 | Plotter anchor | Plotter anchor | 100000000000 | W
290 | 0.12 | 0.53 | 1.315 | 0.007 | 0.235 | 0.16 | 15 | 11 | 1000000000000000 | ZN2-P1 | 0 | Plotter anchor | Plotter anchor | 100000000000 | P
290 | 0.17 | 0.64 | 1.478 | 0.011 | 0.225 | 0.217 | 15 | 11 | 1000000000000000 | ZN2-SRM2 | 0 | Plotter anchor | Plotter anchor | 100000000000 | SRM
290 | 0.25 | 0.554 | 1.56 | 0.019 | 0.45 | 0.084 | 15 | 11 | 1000000000000000 | ZN2-W1 | 0 | Plotter anchor | Plotter anchor | 100000000000 | W
290 | 0.04 | 0.74 | 0.6 | 0.012 | 0.23 | 0.21 | 15 | 12 | 1000000000000000 | AD1-F1 | 0 | Plotter anchor | Plotter anchor | 1000000000000 | F
290 | 0.03 | 0.56 | 1.4 | 0.005 | 0.31 | 0.13 | 15 | 12 | 1000000000000000 | AD1-W1 | 0 | Plotter anchor | Plotter anchor | 1000000000000 | W
290 | 0.15 | 0.52 | 1.32 | 0.01 | 0.2 | 0.21 | 15 | 12 | 1000000000000000 | AN1-P1 | 0 | Plotter anchor | Plotter anchor | 1000000000000 | P
290 | 0.17 | 0.64 | 1.478 | 0.011 | 0.225 | 0.217 | 15 | 12 | 1000000000000000 | AN1-SRM2 | 0 | Plotter anchor | Plotter anchor | 1000000000000 | SRM
290 | 0.27 | 0.58 | 1.49 | 0.016 | 0.51 | 0.09 | 15 | 12 | 1000000000000000 | AN1-W1 | 0 | Plotter anchor | Plotter anchor | 1000000000000 | W
290 | 0.096 | 0.58 | 1.4 | 0.009 | 0.21 | 0.22 | 15 | 12 | 1000000000000000 | AN2-P1 | 0 | Plotter anchor | Plotter anchor | 1000000000000 | P
290 | 0.174 | 0.665 | 1.465 | 0.01 | 0.186 | 0.219 | 15 | 12 | 1000000000000000 | AN2-SRM1 | 0 | Plotter anchor | Plotter anchor | 1000000000000 | SRM
290 | 0.045 | 0.083 | 1.33 | 0.004 | 0.14 | 0.13 | 15 | 12 | 1000000000000000 | AN2-W1 | 0 | Plotter anchor | Plotter anchor | 1000000000000 | W
290 | 0.03 | 0.73 | 1.33 | 0.007 | 0.28 | 0.2 | 15 | 12 | 1000000000000000 | BD1-F1 | 0 | Plotter anchor | Plotter anchor | 1000000000000 | F
290 | 0.04 | 0.67 | 1.44 | 0.015 | 0.48 | 0.066 | 15 | 12 | 1000000000000000 | BD1-W1 | 0 | Plotter anchor | Plotter anchor | 1000000000000 | W
290 | 0.057 | 0.77 | 1.38 | 0.013 | 0.3 | 0.24 | 15 | 12 | 1000000000000000 | BD2-F1 | 0 | Plotter anchor | Plotter anchor | 1000000000000 | F
290 | 0.04 | 0.64 | 1.45 | 0.011 | 0.53 | 0.069 | 15 | 12 | 1000000000000000 | BD2-W1 | 0 | Plotter anchor | Plotter anchor | 1000000000000 | W
290 | 0.14 | 0.55 | 1.35 | 0.007 | 0.19 | 0.2 | 15 | 12 | 1000000000000000 | BF2-P1 | 0 | Plotter anchor | Plotter anchor | 1000000000000 | P
290 | 0.2 | 0.33 | 1.49 | 0.01 | 0.09 | 0.15 | 15 | 12 | 1000000000000000 | BF2-W1 | 0 | Plotter anchor | Plotter anchor | 1000000000000 | W
290 | 0.04 | 0.86 | 0.71 | 0.011 | 0.2 | 0 | 15 | 12 | 1000000000000000 | BOR-F1 | 0 | Plotter anchor | Plotter anchor | 1000000000000 | F
290 | 0.04 | 0.85 | 0.75 | 0.01 | 0.32 | 0 | 15 | 12 | 1000000000000000 | BOR-F2 | 0 | Plotter anchor | Plotter anchor | 1000000000000 | F
290 | 0.09 | 0.05 | 1.98 | 0.011 | 0.19 | 0 | 15 | 12 | 1000000000000000 | BOR-W1 | 0 | Plotter anchor | Plotter anchor | 1000000000000 | W
290 | 0.1 | 0.18 | 1.42 | 0.016 | 0.25 | 0.3 | 15 | 12 | 1000000000000000 | BRP-P1 | 0 | Plotter anchor | Plotter anchor | 1000000000000 | P
290 | 0.27 | 0.1 | 1.25 | 0.014 | 0.28 | 0.12 | 15 | 12 | 1000000000000000 | BRP-W1 | 0 | Plotter anchor | Plotter anchor | 1000000000000 | W
290 | 0.14 | 0.84 | 1.4 | 0.019 | 0.25 | 0.19 | 15 | 12 | 1000000000000000 | BRU-SRM4 | 0 | Plotter anchor | Plotter anchor | 1000000000000 | SRM
290 | 0.2 | 0.54 | 1.31 | 0.01 | 0.18 | 0.2 | 15 | 12 | 1000000000000000 | BV1-P1 | 0 | Plotter anchor | Plotter anchor | 1000000000000 | P
290 | 0.26 | 0.62 | 1.37 | 0.018 | 0.27 | 0.11 | 15 | 12 | 1000000000000000 | BV1-W1 | 0 | Plotter anchor | Plotter anchor | 1000000000000 | W
290 | 0.05 | 0.56 | 1.32 | 0.01 | 0.24 | 0.24 | 15 | 12 | 1000000000000000 | BV2-P1 | 0 | Plotter anchor | Plotter anchor | 1000000000000 | P
290 | 0.08 | 0.07 | 1.17 | 0.008 | 0.14 | 0.1 | 15 | 12 | 1000000000000000 | BV2-W1 | 0 | Plotter anchor | Plotter anchor | 1000000000000 | W
290 | 0.12 | 0.56 | 1.5 | 0.01 | 0.27 | 0.23 | 15 | 12 | 1000000000000000 | BW1-P1 | 0 | Plotter anchor | Plotter anchor | 1000000000000 | P
290 | 0.05 | 0.96 | 1.42 | 0.019 | 0.36 | 0.08 | 15 | 12 | 1000000000000000 | BW1-W1 | 0 | Plotter anchor | Plotter anchor | 1000000000000 | W
290 | 0.12 | 0.56 | 1.5 | 0.01 | 0.27 | 0.23 | 15 | 12 | 1000000000000000 | BW2-P1 | 0 | Plotter anchor | Plotter anchor | 1000000000000 | P
290 | 0.05 | 0.73 | 0.69 | 0.01 | 0.27 | 0.21 | 15 | 12 | 1000000000000000 | BY1-F1 | 0 | Plotter anchor | Plotter anchor | 1000000000000 | F
290 | 0.026 | 0.71 | 1.48 | 0.011 | 0.57 | 0.08 | 15 | 12 | 1000000000000000 | BY1-W1 | 0 | Plotter anchor | Plotter anchor | 1000000000000 | W
290 | 0.07 | 0.65 | 1.18 | 0.005 | 0.23 | 0.18 | 15 | 12 | 1000000000000000 | BY2-F1 | 0 | Plotter anchor | Plotter anchor | 1000000000000 | F
290 | 0.03 | 0.65 | 1.34 | 0.01 | 0.55 | 0.09 | 15 | 12 | 1000000000000000 | BY2-W1 | 0 | Plotter anchor | Plotter anchor | 1000000000000 | W
290 | 0.09 | 0.845 | 0.725 | 0.008 | 0.292 | 0.204 | 15 | 12 | 1000000000000000 | CB1-F1 | 0 | Plotter anchor | Plotter anchor | 1000000000000 | F
290 | 0.049 | 0.725 | 1.85 | 0.012 | 0.239 | 0.059 | 15 | 12 | 1000000000000000 | CB1-W1 | 0 | Plotter anchor | Plotter anchor | 1000000000000 | W
290 | 0.081 | 0.61 | 1.393 | 0.012 | 0.285 | 0.235 | 15 | 12 | 1000000000000000 | CB2-P1 | 0 | Plotter anchor | Plotter anchor | 1000000000000 | P
290 | 0.042 | 0.153 | 1.163 | 0.008 | 0.133 | 0.14 | 15 | 12 | 1000000000000000 | CB2-W1 | 0 | Plotter anchor | Plotter anchor | 1000000000000 | W
290 | 0.12 | 0.64 | 1.29 | 0.011 | 0.24 | 0.26 | 15 | 12 | 1000000000000000 | CC1-P1 | 0 | Plotter anchor | Plotter anchor | 1000000000000 | P
290 | 0.174 | 0.665 | 1.465 | 0.01 | 0.186 | 0.219 | 15 | 12 | 1000000000000000 | CC1-SRM1 | 0 | Plotter anchor | Plotter anchor | 1000000000000 | SRM
290 | 0.18 | 0.16 | 1.05 | 0.014 | 0.2 | 0.15 | 15 | 12 | 1000000000000000 | CC1-W1 | 0 | Plotter anchor | Plotter anchor | 1000000000000 | W
290 | 0.133 | 0.66 | 1.21 | 0.005 | 0.205 | 0.208 | 15 | 12 | 1000000000000000 | CC2-P1 | 0 | Plotter anchor | Plotter anchor | 1000000000000 | P
290 | 0.174 | 0.665 | 1.465 | 0.01 | 0.186 | 0.219 | 15 | 12 | 1000000000000000 | CC2-SRM1 | 0 | Plotter anchor | Plotter anchor | 1000000000000 | SRM
290 | 0.21 | 0.06 | 1.167 | 0.013 | 0.143 | 0.115 | 15 | 12 | 1000000000000000 | CC2-W1 | 0 | Plotter anchor | Plotter anchor | 1000000000000 | W
290 | 0.14 | 0.49 | 1.4 | 0.009 | 0.25 | 0.24 | 15 | 12 | 1000000000000000 | CK1-P1 | 0 | Plotter anchor | Plotter anchor | 1000000000000 | P
290 | 0.17 | 0.64 | 1.478 | 0.011 | 0.225 | 0.217 | 15 | 12 | 1000000000000000 | CK1-SRM2 | 0 | Plotter anchor | Plotter anchor | 1000000000000 | SRM
290 | 0.27 | 0.74 | 1.33 | 0.023 | 0.18 | 0.26 | 15 | 12 | 1000000000000000 | CK1-W1 | 0 | Plotter anchor | Plotter anchor | 1000000000000 | W
290 | 0.11 | 0.58 | 1.285 | 0.017 | 0.215 | 0.215 | 15 | 12 | 1000000000000000 | CK2-P1 | 0 | Plotter anchor | Plotter anchor | 1000000000000 | P
290 | 0.053 | 0.965 | 1.375 | 0.02 | 0.4 | 0.095 | 15 | 12 | 1000000000000000 | CK2-W1 | 0 | Plotter anchor | Plotter anchor | 1000000000000 | W
290 | 0.06 | 0.55 | 1.32 | 0.005 | 0.22 | 0.23 | 15 | 12 | 1000000000000000 | CL1-P1 | 0 | Plotter anchor | Plotter anchor | 1000000000000 | P
290 | 0.03 | 0.06 | 1.28 | 0.005 | 0.47 | 0.11 | 15 | 12 | 1000000000000000 | CL1-W1 | 0 | Plotter anchor | Plotter anchor | 1000000000000 | W
290 | 0.029 | 0.6 | 1.48 | 0.005 | 0.24 | 0 | 15 | 12 | 1000000000000000 | COF-P1 | 0 | Plotter anchor | Plotter anchor | 1000000000000 | P
290 | 0.072 | 0.76 | 1.7 | 0.012 | 0.24 | 0 | 15 | 12 | 1000000000000000 | COF-W1 | 0 | Plotter anchor | Plotter anchor | 1000000000000 | W
290 | 0.05 | 0.59 | 1.36 | 0.006 | 0.23 | 0.21 | 15 | 12 | 1000000000000000 | CP1-P1 | 0 | Plotter anchor | Plotter anchor | 1000000000000 | P
290 | 0.04 | 0.22 | 1.33 | 0.004 | 0.17 | 0.19 | 15 | 12 | 1000000000000000 | CP1-W1 | 0 | Plotter anchor | Plotter anchor | 1000000000000 | W
290 | 0.065 | 0.62 | 1.36 | 0.014 | 0.25 | 0.22 | 15 | 12 | 1000000000000000 | CP2-P1 | 0 | Plotter anchor | Plotter anchor | 1000000000000 | P
290 | 0.03 | 0.072 | 1.37 | 0.011 | 0.49 | 0.11 | 15 | 12 | 1000000000000000 | CP2-W1 | 0 | Plotter anchor | Plotter anchor | 1000000000000 | W
290 | 0.21 | 0.758 | 1.278 | 0.009 | 0.2 | 0.23 | 15 | 12 | 1000000000000000 | CPR-P1 | 0 | Plotter anchor | Plotter anchor | 1000000000000 | P
290 | 0.17 | 0.64 | 1.478 | 0.011 | 0.225 | 0 | 15 | 12 | 1000000000000000 | CPR-P2 | 0 | Plotter anchor | Plotter anchor | 1000000000000 | P
290 | 0.03 | 0.65 | 1.375 | 0.012 | 0.28 | 0 | 15 | 12 | 1000000000000000 | CPR-P3 | 0 | Plotter anchor | Plotter anchor | 1000000000000 | P
290 | 0.16 | 0.62 | 1.41 | 0.014 | 0.24 | 0 | 15 | 12 | 1000000000000000 | CPR-P4 | 0 | Plotter anchor | Plotter anchor | 1000000000000 | P
290 | 0.11 | 0.6 | 1.42 | 0.015 | 0.27 | 0 | 15 | 12 | 1000000000000000 | CPR-P5 | 0 | Plotter anchor | Plotter anchor | 1000000000000 | P
290 | 0.11 | 0.61 | 1.43 | 0.013 | 0.23 | 0.205 | 15 | 12 | 1000000000000000 | CPR-PBWR2 | 0 | Plotter anchor | Plotter anchor | 1000000000000 | P
290 | 0.22 | 0.51 | 1.37 | 0.018 | 0.22 | 0.23 | 15 | 12 | 1000000000000000 | CPR-PBWR3 | 0 | Plotter anchor | Plotter anchor | 1000000000000 | P
290 | 0.172 | 0.584 | 1.16 | 0.018 | 0.17 | 0.2 | 15 | 12 | 1000000000000000 | CPR-PBWR4 | 0 | Plotter anchor | Plotter anchor | 1000000000000 | P
290 | 0.17 | 0.52 | 1.315 | 0.015 | 0.19 | 0.185 | 15 | 12 | 1000000000000000 | CPR-PBWR5 | 0 | Plotter anchor | Plotter anchor | 1000000000000 | P
290 | 0.23 | 0.75 | 1.36 | 0.014 | 0.24 | 0 | 15 | 12 | 1000000000000000 | CPR-W1 | 0 | Plotter anchor | Plotter anchor | 1000000000000 | W
290 | 0.2 | 1.05 | 1.33 | 0.019 | 0.17 | 0 | 15 | 12 | 1000000000000000 | CPR-W2 | 0 | Plotter anchor | Plotter anchor | 1000000000000 | W
290 | 0.29 | 0.69 | 1.575 | 0.016 | 0.47 | 0 | 15 | 12 | 1000000000000000 | CPR-W3 | 0 | Plotter anchor | Plotter anchor | 1000000000000 | W
290 | 0.059 | 0.93 | 1.32 | 0.009 | 0.4 | 0 | 15 | 12 | 1000000000000000 | CPR-W4 | 0 | Plotter anchor | Plotter anchor | 1000000000000 | W
290 | 0.11 | 0.24 | 1.485 | 0.015 | 0.13 | 0 | 15 | 12 | 1000000000000000 | CPR-W5 | 0 | Plotter anchor | Plotter anchor | 1000000000000 | W
290 | 0.11 | 0.24 | 1.485 | 0.015 | 0.13 | 0 | 15 | 12 | 1000000000000000 | CPR-W6 | 0 | Plotter anchor | Plotter anchor | 1000000000000 | W
290 | 0.27 | 0.06 | 1.29 | 0.016 | 0.28 | 0 | 15 | 12 | 1000000000000000 | CPR-W7 | 0 | Plotter anchor | Plotter anchor | 1000000000000 | W
290 | 0.26 | 0.56 | 1.54 | 0.014 | 0.53 | 0 | 15 | 12 | 1000000000000000 | CPR-W8 | 0 | Plotter anchor | Plotter anchor | 1000000000000 | W
290 | 0.01 | 0.9 | 1.33 | 0.012 | 0.43 | 0.07 | 15 | 12 | 1000000000000000 | CPR-WBWR1 | 0 | Plotter anchor | Plotter anchor | 1000000000000 | W
290 | 0.2 | 0.54 | 1.3 | 0.008 | 0.22 | 0.23 | 15 | 12 | 1000000000000000 | CR3-P1 | 0 | Plotter anchor | Plotter anchor | 1000000000000 | P
290 | 0.17 | 0.64 | 1.478 | 0.011 | 0.225 | 0.217 | 15 | 12 | 1000000000000000 | CR3-SRM2 | 0 | Plotter anchor | Plotter anchor | 1000000000000 | SRM
290 | 0.41 | 0.1 | 1.65 | 0.021 | 1 | 0.08 | 15 | 12 | 1000000000000000 | CR3-W1 | 0 | Plotter anchor | Plotter anchor | 1000000000000 | W
290 | 0.36 | 0.7 | 1.55 | 0.014 | 0.55 | 0.09 | 15 | 12 | 1000000000000000 | CR3-W2 | 0 | Plotter anchor | Plotter anchor | 1000000000000 | W
290 | 0.22 | 0.59 | 1.45 | 0.016 | 0.51 | 0.08 | 15 | 12 | 1000000000000000 | CR3-WBW1 | 0 | Plotter anchor | Plotter anchor | 1000000000000 | W
290 | 0.39 | 0.58 | 1.63 | 0.018 | 0.54 | 0.09 | 15 | 12 | 1000000000000000 | CR3-WBW2 | 0 | Plotter anchor | Plotter anchor | 1000000000000 | W
290 | 0.22 | 0.6 | 1.55 | 0.021 | 0.58 | 0.08 | 15 | 12 | 1000000000000000 | CR3-WBW3 | 0 | Plotter anchor | Plotter anchor | 1000000000000 | W
290 | 0.17 | 0.61 | 1.54 | 0.015 | 0.31 | 0.2 | 15 | 12 | 1000000000000000 | CS1-P1 | 0 | Plotter anchor | Plotter anchor | 1000000000000 | P
290 | 0.1 | 0.2 | 1.42 | 0.01 | 0.26 | 0.2 | 15 | 12 | 1000000000000000 | CTY-P1 | 0 | Plotter anchor | Plotter anchor | 1000000000000 | P
290 | 0.12 | 0.2 | 1.37 | 0.01 | 0.19 | 0.2 | 15 | 12 | 1000000000000000 | CTY-P2 | 0 | Plotter anchor | Plotter anchor | 1000000000000 | P
290 | 0.12 | 0.2 | 1.46 | 0.013 | 0.22 | 0.2 | 15 | 12 | 1000000000000000 | CTY-P3 | 0 | Plotter anchor | Plotter anchor | 1000000000000 | P
290 | 0.2 | 0.18 | 1.34 | 0.014 | 0.23 | 0.24 | 15 | 12 | 1000000000000000 | CTY-SRM3 | 0 | Plotter anchor | Plotter anchor | 1000000000000 | SRM
290 | 0.205 | 0.044 | 1.304 | 0.018 | 0.325 | 0.047 | 15 | 12 | 1000000000000000 | CTY-W1 | 0 | Plotter anchor | Plotter anchor | 1000000000000 | W
290 | 0.15 | 0.65 | 1.35 | 0.01 | 0.07 | 0 | 15 | 12 | 1000000000000000 | DAC-PBWR1 | 0 | Plotter anchor | Plotter anchor | 1000000000000 | P
290 | 0.023 | 0.936 | 1.25 | 0.01 | 0.325 | 0 | 15 | 12 | 1000000000000000 | DAC-WBWR4 | 0 | Plotter anchor | Plotter anchor | 1000000000000 | W
290 | 0.04 | 0.77 | 0.68 | 0.004 | 0.3 | 0.26 | 15 | 12 | 1000000000000000 | DB1-F1 | 0 | Plotter anchor | Plotter anchor | 1000000000000 | F
290 | 0.02 | 0.81 | 0.63 | 0.011 | 0.27 | 0.22 | 15 | 12 | 1000000000000000 | DB1-F2 | 0 | Plotter anchor | Plotter anchor | 1000000000000 | F
290 | 0.063 | 0.73 | 1.3 | 0.009 | 0.25 | 0.17 | 15 | 12 | 1000000000000000 | DB1-F3 | 0 | Plotter anchor | Plotter anchor | 1000000000000 | F
290 | 0.14 | 0.5 | 1.42 | 0.01 | 0.19 | 0.22 | 15 | 12 | 1000000000000000 | DB1-P1 | 0 | Plotter anchor | Plotter anchor | 1000000000000 | P
290 | 0.12 | 0.5 | 1.35 | 0.01 | 0.23 | 0.22 | 15 | 12 | 1000000000000000 | DB1-P2 | 0 | Plotter anchor | Plotter anchor | 1000000000000 | P
290 | 0.06 | 0.59 | 1.49 | 0.006 | 0.22 | 0.2 | 15 | 12 | 1000000000000000 | DB1-PBW1 | 0 | Plotter anchor | Plotter anchor | 1000000000000 | P
290 | 0.17 | 0.64 | 1.478 | 0.011 | 0.225 | 0.217 | 15 | 12 | 1000000000000000 | DB1-SRM2 | 0 | Plotter anchor | Plotter anchor | 1000000000000 | SRM
290 | 0.22 | 0.63 | 1.705 | 0.014 | 0.422 | 0.089 | 15 | 12 | 1000000000000000 | DB1-W1 | 0 | Plotter anchor | Plotter anchor | 1000000000000 | W
290 | 0.27 | 0.59 | 1.45 | 0.011 | 0.49 | 0.08 | 15 | 12 | 1000000000000000 | DB1-W2 | 0 | Plotter anchor | Plotter anchor | 1000000000000 | W
290 | 0.32 | 0.59 | 1.47 | 0.016 | 0.54 | 0.08 | 15 | 12 | 1000000000000000 | DB1-W3 | 0 | Plotter anchor | Plotter anchor | 1000000000000 | W
290 | 0.28 | 0.63 | 1.68 | 0.015 | 0.49 | 0.09 | 15 | 12 | 1000000000000000 | DB1-W4 | 0 | Plotter anchor | Plotter anchor | 1000000000000 | W
290 | 0.35 | 0.6 | 1.57 | 0.013 | 0.14 | 0.14 | 15 | 12 | 1000000000000000 | DB1-W5 | 0 | Plotter anchor | Plotter anchor | 1000000000000 | W
290 | 0.16 | 0.18 | 1.05 | 0.014 | 0.2 | 0.15 | 15 | 12 | 1000000000000000 | DB1-W6 | 0 | Plotter anchor | Plotter anchor | 1000000000000 | W
290 | 0.39 | 0.58 | 1.63 | 0.018 | 0.54 | 0.09 | 15 | 12 | 1000000000000000 | DB1-WBW2 | 0 | Plotter anchor | Plotter anchor | 1000000000000 | W
290 | 0.22 | 0.6 | 1.55 | 0.021 | 0.58 | 0.08 | 15 | 12 | 1000000000000000 | DB1-WBW3 | 0 | Plotter anchor | Plotter anchor | 1000000000000 | W
290 | 0.29 | 0.56 | 1.63 | 0.017 | 0.61 | 0.08 | 15 | 12 | 1000000000000000 | DB1-WBW4 | 0 | Plotter anchor | Plotter anchor | 1000000000000 | W
290 | 0.081 | 0.481 | 1.445 | 0.01 | 0.225 | 0.235 | 15 | 12 | 1000000000000000 | DC1-P1 | 0 | Plotter anchor | Plotter anchor | 1000000000000 | P
290 | 0.17 | 0.64 | 1.478 | 0.011 | 0.225 | 0.217 | 15 | 12 | 1000000000000000 | DC1-SRM2 | 0 | Plotter anchor | Plotter anchor | 1000000000000 | SRM
290 | 0.196 | 1 | 1.347 | 0.013 | 0.214 | 0.097 | 15 | 12 | 1000000000000000 | DC1-W1 | 0 | Plotter anchor | Plotter anchor | 1000000000000 | W
290 | 0.14 | 0.662 | 1.255 | 0.009 | 0.164 | 0.237 | 15 | 12 | 1000000000000000 | DC2-P1 | 0 | Plotter anchor | Plotter anchor | 1000000000000 | P
290 | 0.219 | 0.871 | 1.403 | 0.015 | 0.158 | 0.127 | 15 | 12 | 1000000000000000 | DC2-W1 | 0 | Plotter anchor | Plotter anchor | 1000000000000 | W
290 | 0.05 | 0.76 | 1.34 | 0.011 | 0.22 | 0.23 | 15 | 12 | 1000000000000000 | DO3-F1 | 0 | Plotter anchor | Plotter anchor | 1000000000000 | F
290 | 0.051 | 0.98 | 1.17 | 0.015 | 0.125 | 0.054 | 15 | 12 | 1000000000000000 | DO3-W1 | 0 | Plotter anchor | Plotter anchor | 1000000000000 | W
290 | 0.05 | 0.74 | 1.4 | 0.007 | 0.27 | 0.2 | 15 | 12 | 1000000000000000 | DO4-F1 | 0 | Plotter anchor | Plotter anchor | 1000000000000 | F
290 | 0.04 | 0.77 | 1.46 | 0.007 | 0.22 | 0.22 | 15 | 12 | 1000000000000000 | DO4-F2 | 0 | Plotter anchor | Plotter anchor | 1000000000000 | F
290 | 0.08 | 0.84 | 1.11 | 0.015 | 0.15 | 0.062 | 15 | 12 | 1000000000000000 | DO4-W1 | 0 | Plotter anchor | Plotter anchor | 1000000000000 | W
290 | 0.19 | 0.465 | 1.19 | 0.008 | 0.25 | 0.197 | 15 | 12 | 1000000000000000 | DR2-P1 | 0 | Plotter anchor | Plotter anchor | 1000000000000 | P
290 | 0.133 | 0.537 | 1.645 | 0.008 | 0.253 | 0.247 | 15 | 12 | 1000000000000000 | DR3-P1 | 0 | Plotter anchor | Plotter anchor | 1000000000000 | P
290 | 0.212 | 0.345 | 1.78 | 0.009 | 0.213 | 0.209 | 15 | 12 | 1000000000000000 | DR3-W1 | 0 | Plotter anchor | Plotter anchor | 1000000000000 | W
290 | 0.35 | 0.73 | 1.75 | 0.013 | 0.54 | 0.09 | 15 | 12 | 1000000000000000 | DR3-W2 | 0 | Plotter anchor | Plotter anchor | 1000000000000 | W
290 | 0.06 | 0.73 | 1.33 | 0.006 | 0.19 | 0.139 | 15 | 12 | 1000000000000000 | F1-f | 0 | Plotter anchor | Plotter anchor | 1000000000000 | F
290 | 0.04 | 0.75 | 1.71 | 0.007 | 0.36 | 0.057 | 15 | 12 | 1000000000000000 | F1-w | 0 | Plotter anchor | Plotter anchor | 1000000000000 | W
290 | 0.06 | 0.69 | 1.3 | 0.007 | 0.24 | 0.146 | 15 | 12 | 1000000000000000 | F11-f | 0 | Plotter anchor | Plotter anchor | 1000000000000 | F
290 | 0.03 | 0.66 | 1.38 | 0.009 | 0.4 | 0.052 | 15 | 12 | 1000000000000000 | F11-w | 0 | Plotter anchor | Plotter anchor | 1000000000000 | W
290 | 0.05 | 0.71 | 1.35 | 0.009 | 0.26 | 0.154 | 15 | 12 | 1000000000000000 | F12-f | 0 | Plotter anchor | Plotter anchor | 1000000000000 | F
290 | 0.04 | 0.56 | 1.59 | 0.015 | 0.38 | 0.06 | 15 | 12 | 1000000000000000 | F12-w | 0 | Plotter anchor | Plotter anchor | 1000000000000 | W
290 | 0.05 | 0.74 | 1.41 | 0.005 | 0.29 | 0.142 | 15 | 12 | 1000000000000000 | F13-f | 0 | Plotter anchor | Plotter anchor | 1000000000000 | F
290 | 0.13 | 0.08 | 1.45 | 0.017 | 0.34 | 0.054 | 15 | 12 | 1000000000000000 | F13-w | 0 | Plotter anchor | Plotter anchor | 1000000000000 | W
290 | 0.06 | 0.69 | 1.56 | 0.008 | 0.33 | 0.176 | 15 | 12 | 1000000000000000 | F14-f1 | 0 | Plotter anchor | Plotter anchor | 1000000000000 | F
290 | 0.08 | 0.84 | 1.23 | 0.009 | 0.25 | 0.181 | 15 | 12 | 1000000000000000 | F14-f2 | 0 | Plotter anchor | Plotter anchor | 1000000000000 | F
290 | 0.1 | 0.09 | 1.38 | 0.019 | 0.3 | 0.045 | 15 | 12 | 1000000000000000 | F14-w | 0 | Plotter anchor | Plotter anchor | 1000000000000 | W
290 | 0.07 | 0.68 | 1.4 | 0.008 | 0.2 | 0.164 | 15 | 12 | 1000000000000000 | F15-f | 0 | Plotter anchor | Plotter anchor | 1000000000000 | F
290 | 0.03 | 0.73 | 1.79 | 0.008 | 0.32 | 0.057 | 15 | 12 | 1000000000000000 | F15-w | 0 | Plotter anchor | Plotter anchor | 1000000000000 | W
290 | 0.07 | 0.74 | 1.25 | 0.008 | 0.19 | 0.158 | 15 | 12 | 1000000000000000 | F16-f | 0 | Plotter anchor | Plotter anchor | 1000000000000 | F
290 | 0.03 | 0.66 | 1.45 | 0.009 | 0.36 | 0.063 | 15 | 12 | 1000000000000000 | F16-w | 0 | Plotter anchor | Plotter anchor | 1000000000000 | W
290 | 0.064 | 0.69 | 1.32 | 0.006 | 0.22 | 0.138 | 15 | 12 | 1000000000000000 | F17-f | 0 | Plotter anchor | Plotter anchor | 1000000000000 | F
290 | 0.033 | 0.64 | 1.41 | 0.009 | 0.35 | 0.054 | 15 | 12 | 1000000000000000 | F17-w | 0 | Plotter anchor | Plotter anchor | 1000000000000 | W
290 | 0.05 | 0.72 | 1.37 | 0.005 | 0.17 | 0.157 | 15 | 12 | 1000000000000000 | F2-f2 | 0 | Plotter anchor | Plotter anchor | 1000000000000 | F
290 | 0.03 | 0.62 | 1.69 | 0.007 | 0.37 | 0.066 | 15 | 12 | 1000000000000000 | F2-w | 0 | Plotter anchor | Plotter anchor | 1000000000000 | W
290 | 0.06 | 0.7 | 1.38 | 0.007 | 0.19 | 0.144 | 15 | 12 | 1000000000000000 | F21-f | 0 | Plotter anchor | Plotter anchor | 1000000000000 | F
290 | 0.03 | 0.57 | 1.78 | 0.005 | 0.29 | 0.078 | 15 | 12 | 1000000000000000 | F21-w | 0 | Plotter anchor | Plotter anchor | 1000000000000 | W
290 | 0.06 | 0.66 | 1.39 | 0.008 | 0.22 | 0.153 | 15 | 12 | 1000000000000000 | F22-f | 0 | Plotter anchor | Plotter anchor | 1000000000000 | F
290 | 0.03 | 0.7 | 1.74 | 0.009 | 0.31 | 0.063 | 15 | 12 | 1000000000000000 | F22-w | 0 | Plotter anchor | Plotter anchor | 1000000000000 | W
290 | 0.06 | 0.7 | 1.39 | 0.007 | 0.22 | 0.142 | 15 | 12 | 1000000000000000 | F25-f | 0 | Plotter anchor | Plotter anchor | 1000000000000 | F
290 | 0.03 | 0.77 | 1.73 | 0.005 | 0.34 | 0.061 | 15 | 12 | 1000000000000000 | F25-w | 0 | Plotter anchor | Plotter anchor | 1000000000000 | W
290 | 0.07 | 0.67 | 1.35 | 0.008 | 0.18 | 0.154 | 15 | 12 | 1000000000000000 | F26-f | 0 | Plotter anchor | Plotter anchor | 1000000000000 | F
290 | 0.03 | 0.7 | 1.68 | 0.008 | 0.37 | 0.058 | 15 | 12 | 1000000000000000 | F26-w | 0 | Plotter anchor | Plotter anchor | 1000000000000 | W
290 | 0.07 | 0.7 | 1.39 | 0.005 | 0.22 | 0.144 | 15 | 12 | 1000000000000000 | F28-f | 0 | Plotter anchor | Plotter anchor | 1000000000000 | F
290 | 0.04 | 0.6 | 1.74 | 0.006 | 0.39 | 0.072 | 15 | 12 | 1000000000000000 | F28-w | 0 | Plotter anchor | Plotter anchor | 1000000000000 | W
290 | 0.066 | 0.72 | 1.26 | 0.008 | 0.16 | 0.15 | 15 | 12 | 1000000000000000 | F3-f | 0 | Plotter anchor | Plotter anchor | 1000000000000 | F
290 | 0.031 | 0.66 | 1.39 | 0.008 | 0.37 | 0.058 | 15 | 12 | 1000000000000000 | F3-w | 0 | Plotter anchor | Plotter anchor | 1000000000000 | W
290 | 0.06 | 0.75 | 1.36 | 0.009 | 0.25 | 0.158 | 15 | 12 | 1000000000000000 | F30-f | 0 | Plotter anchor | Plotter anchor | 1000000000000 | F
290 | 0.03 | 0.72 | 1.59 | 0.009 | 0.36 | 0.063 | 15 | 12 | 1000000000000000 | F30-w | 0 | Plotter anchor | Plotter anchor | 1000000000000 | W
290 | 0.05 | 0.71 | 1.33 | 0.006 | 0.26 | 0.154 | 15 | 12 | 1000000000000000 | F32-f | 0 | Plotter anchor | Plotter anchor | 1000000000000 | F
290 | 0.1 | 0.51 | 1.5 | 0.015 | 0.4 | 0.066 | 15 | 12 | 1000000000000000 | F32-w | 0 | Plotter anchor | Plotter anchor | 1000000000000 | W
290 | 0.057 | 0.69 | 1.42 | 0.005 | 0.22 | 0.164 | 15 | 12 | 1000000000000000 | F37-f | 0 | Plotter anchor | Plotter anchor | 1000000000000 | F
290 | 0.033 | 0.64 | 1.46 | 0.008 | 0.4 | 0.055 | 15 | 12 | 1000000000000000 | F37-w | 0 | Plotter anchor | Plotter anchor | 1000000000000 | W
290 | 0.06 | 0.73 | 1.43 | 0.005 | 0.21 | 0.15 | 15 | 12 | 1000000000000000 | F38-f | 0 | Plotter anchor | Plotter anchor | 1000000000000 | F
290 | 0.03 | 0.78 | 1.75 | 0.003 | 0.3 | 0.057 | 15 | 12 | 1000000000000000 | F38-w | 0 | Plotter anchor | Plotter anchor | 1000000000000 | W
290 | 0.06 | 0.71 | 1.35 | 0.007 | 0.22 | 0.156 | 15 | 12 | 1000000000000000 | F39-f | 0 | Plotter anchor | Plotter anchor | 1000000000000 | F
290 | 0.03 | 0.71 | 1.66 | 0.008 | 0.36 | 0.061 | 15 | 12 | 1000000000000000 | F39-w | 0 | Plotter anchor | Plotter anchor | 1000000000000 | W
290 | 0.04 | 0.69 | 1.33 | 0.007 | 0.22 | 0.14 | 15 | 12 | 1000000000000000 | F40-f | 0 | Plotter anchor | Plotter anchor | 1000000000000 | F
290 | 0.04 | 0.55 | 1.58 | 0.014 | 0.38 | 0.055 | 15 | 12 | 1000000000000000 | F40-w | 0 | Plotter anchor | Plotter anchor | 1000000000000 | W
290 | 0.06 | 0.67 | 1.35 | 0.008 | 0.23 | 0.166 | 15 | 12 | 1000000000000000 | F41-f | 0 | Plotter anchor | Plotter anchor | 1000000000000 | F
290 | 0.03 | 0.68 | 1.58 | 0.01 | 0.4 | 0.06 | 15 | 12 | 1000000000000000 | F41-w | 0 | Plotter anchor | Plotter anchor | 1000000000000 | W
290 | 0.087 | 0.64 | 1.26 | 0.017 | 0.29 | 0.176 | 15 | 12 | 1000000000000000 | F43-F1 | 0 | Plotter anchor | Plotter anchor | 1000000000000 | F
290 | 0.07 | 0.61 | 1.22 | 0.015 | 0.27 | 0.159 | 15 | 12 | 1000000000000000 | F43-F1a | 0 | Plotter anchor | Plotter anchor | 1000000000000 | F
290 | 0.09 | 0.65 | 1.27 | 0.01 | 0.31 | 0.169 | 15 | 12 | 1000000000000000 | F43-F2 | 0 | Plotter anchor | Plotter anchor | 1000000000000 | F
290 | 0.09 | 0.63 | 1.29 | 0.009 | 0.32 | 0.17 | 15 | 12 | 1000000000000000 | F43-F2a | 0 | Plotter anchor | Plotter anchor | 1000000000000 | F
290 | 0.08 | 0.62 | 1.27 | 0.01 | 0.32 | 0.162 | 15 | 12 | 1000000000000000 | F43-F2b | 0 | Plotter anchor | Plotter anchor | 1000000000000 | F
290 | 0.08 | 0.62 | 1.27 | 0.01 | 0.32 | 0.162 | 15 | 12 | 1000000000000000 | F43-F2c | 0 | Plotter anchor | Plotter anchor | 1000000000000 | F
290 | 0.11 | 0.095 | 1.42 | 0.017 | 0.51 | 0.055 | 15 | 12 | 1000000000000000 | F43-W1 | 0 | Plotter anchor | Plotter anchor | 1000000000000 | W
290 | 0.06 | 0.7 | 1.28 | 0.007 | 0.25 | 0.149 | 15 | 12 | 1000000000000000 | F45-f | 0 | Plotter anchor | Plotter anchor | 1000000000000 | F
290 | 0.03 | 0.64 | 1.43 | 0.009 | 0.36 | 0.059 | 15 | 12 | 1000000000000000 | F45-w | 0 | Plotter anchor | Plotter anchor | 1000000000000 | W
290 | 0.06 | 0.73 | 1.43 | 0.006 | 0.28 | 0.157 | 15 | 12 | 1000000000000000 | F46-f | 0 | Plotter anchor | Plotter anchor | 1000000000000 | F
290 | 0.04 | 0.57 | 1.65 | 0.013 | 0.37 | 0.059 | 15 | 12 | 1000000000000000 | F46-w | 0 | Plotter anchor | Plotter anchor | 1000000000000 | W
290 | 0.05 | 0.66 | 1.4 | 0.005 | 0.33 | 0.138 | 15 | 12 | 1000000000000000 | F47-f1 | 0 | Plotter anchor | Plotter anchor | 1000000000000 | F
290 | 0.05 | 0.72 | 1.49 | 0.008 | 0.32 | 0.149 | 15 | 12 | 1000000000000000 | F47-f2 | 0 | Plotter anchor | Plotter anchor | 1000000000000 | F
290 | 0.1 | 0.49 | 1.58 | 0.016 | 0.39 | 0.05 | 15 | 12 | 1000000000000000 | F47-w | 0 | Plotter anchor | Plotter anchor | 1000000000000 | W
290 | 0.06 | 0.69 | 1.36 | 0.006 | 0.21 | 0.159 | 15 | 12 | 1000000000000000 | F48-f | 0 | Plotter anchor | Plotter anchor | 1000000000000 | F
290 | 0.03 | 0.7 | 1.65 | 0.008 | 0.35 | 0.054 | 15 | 12 | 1000000000000000 | F48-w | 0 | Plotter anchor | Plotter anchor | 1000000000000 | W
290 | 0.07 | 0.71 | 1.53 | 0.008 | 0.28 | 0.152 | 15 | 12 | 1000000000000000 | F51-f1 | 0 | Plotter anchor | Plotter anchor | 1000000000000 | F
290 | 0.08 | 0.65 | 1.52 | 0.009 | 0.33 | 0.141 | 15 | 12 | 1000000000000000 | F51-f2 | 0 | Plotter anchor | Plotter anchor | 1000000000000 | F
290 | 0.12 | 0.07 | 1.33 | 0.012 | 0.32 | 0.045 | 15 | 12 | 1000000000000000 | F51-w | 0 | Plotter anchor | Plotter anchor | 1000000000000 | W
290 | 0.07 | 0.71 | 1.39 | 0.013 | 0.26 | 0.166 | 15 | 12 | 1000000000000000 | F52-f1 | 0 | Plotter anchor | Plotter anchor | 1000000000000 | F
290 | 0.07 | 0.69 | 1.4 | 0.008 | 0.26 | 0.155 | 15 | 12 | 1000000000000000 | F52-f2 | 0 | Plotter anchor | Plotter anchor | 1000000000000 | F
290 | 0.09 | 0.1 | 1.31 | 0.017 | 0.33 | 0.051 | 15 | 12 | 1000000000000000 | F52-w | 0 | Plotter anchor | Plotter anchor | 1000000000000 | W
290 | 0.05 | 0.71 | 1.42 | 0.005 | 0.2 | 0.158 | 15 | 12 | 1000000000000000 | F55-f | 0 | Plotter anchor | Plotter anchor | 1000000000000 | F
290 | 0.03 | 0.78 | 1.7 | 0.004 | 0.35 | 0.058 | 15 | 12 | 1000000000000000 | F55-w | 0 | Plotter anchor | Plotter anchor | 1000000000000 | W
290 | 0.07 | 0.68 | 1.34 | 0.006 | 0.27 | 0.16 | 15 | 12 | 1000000000000000 | F56-f | 0 | Plotter anchor | Plotter anchor | 1000000000000 | F
290 | 0.03 | 0.7 | 1.65 | 0.008 | 0.38 | 0.059 | 15 | 12 | 1000000000000000 | F56-w | 0 | Plotter anchor | Plotter anchor | 1000000000000 | W
290 | 0.05 | 0.7 | 1.4 | 0.006 | 0.22 | 0.158 | 15 | 12 | 1000000000000000 | F57-f | 0 | Plotter anchor | Plotter anchor | 1000000000000 | F
290 | 0.03 | 0.52 | 1.88 | 0.005 | 0.33 | 0.074 | 15 | 12 | 1000000000000000 | F57-w | 0 | Plotter anchor | Plotter anchor | 1000000000000 | W
290 | 0.044 | 0.72 | 1.35 | 0.006 | 0.27 | 0.143 | 15 | 12 | 1000000000000000 | F59-f | 0 | Plotter anchor | Plotter anchor | 1000000000000 | F
290 | 0.041 | 0.57 | 1.64 | 0.013 | 0.34 | 0.065 | 15 | 12 | 1000000000000000 | F59-w | 0 | Plotter anchor | Plotter anchor | 1000000000000 | W
290 | 0.06 | 0.71 | 1.26 | 0.008 | 0.18 | 0.143 | 15 | 12 | 1000000000000000 | F60-f | 0 | Plotter anchor | Plotter anchor | 1000000000000 | F
290 | 0.04 | 0.55 | 1.63 | 0.014 | 0.35 | 0.062 | 15 | 12 | 1000000000000000 | F60-w | 0 | Plotter anchor | Plotter anchor | 1000000000000 | W
290 | 0.07 | 0.72 | 1.4 | 0.006 | 0.23 | 0.155 | 15 | 12 | 1000000000000000 | F7-f | 0 | Plotter anchor | Plotter anchor | 1000000000000 | F
290 | 0.03 | 0.52 | 1.83 | 0.005 | 0.33 | 0.072 | 15 | 12 | 1000000000000000 | F7-w | 0 | Plotter anchor | Plotter anchor | 1000000000000 | W
290 | 0.1 | 0.56 | 1.4 | 0.015 | 0.28 | 0.2 | 15 | 12 | 1000000000000000 | FA1-P1 | 0 | Plotter anchor | Plotter anchor | 1000000000000 | P
290 | 0.14 | 0.19 | 1.06 | 0.016 | 0.27 | 0.13 | 15 | 12 | 1000000000000000 | FA1-W1 | 0 | Plotter anchor | Plotter anchor | 1000000000000 | W
290 | 0.195 | 0.597 | 1.327 | 0.005 | 0.229 | 0.215 | 15 | 12 | 1000000000000000 | FA2-P1 | 0 | Plotter anchor | Plotter anchor | 1000000000000 | P
290 | 0.03 | 0.9 | 0.937 | 0.004 | 0.324 | 0.139 | 15 | 12 | 1000000000000000 | FA2-W1 | 0 | Plotter anchor | Plotter anchor | 1000000000000 | W
290 | 0.101 | 0.483 | 1.461 | 0.011 | 0.214 | 0.22 | 15 | 12 | 1000000000000000 | FC1-P1 | 0 | Plotter anchor | Plotter anchor | 1000000000000 | P
290 | 0.174 | 0.665 | 1.465 | 0.01 | 0.186 | 0.219 | 15 | 12 | 1000000000000000 | FC1-SRM1 | 0 | Plotter anchor | Plotter anchor | 1000000000000 | SRM
290 | 0.301 | 0.6 | 1.563 | 0.013 | 0.202 | 0.14 | 15 | 12 | 1000000000000000 | FC1-W1 | 0 | Plotter anchor | Plotter anchor | 1000000000000 | W
290 | 0.11 | 0.61 | 1.43 | 0.013 | 0.23 | 0.205 | 15 | 12 | 1000000000000000 | FTZ-PBWR2 | 0 | Plotter anchor | Plotter anchor | 1000000000000 | P
290 | 0.05 | 0.69 | 0.67 | 0.01 | 0.2 | 0.19 | 15 | 12 | 1000000000000000 | GIN-F1 | 0 | Plotter anchor | Plotter anchor | 1000000000000 | F
290 | 0.07 | 0.69 | 0.66 | 0.01 | 0.23 | 0.18 | 15 | 12 | 1000000000000000 | GIN-F2 | 0 | Plotter anchor | Plotter anchor | 1000000000000 | F
290 | 0.2 | 0.18 | 1.34 | 0.014 | 0.23 | 0.24 | 15 | 12 | 1000000000000000 | GIN-SRM3 | 0 | Plotter anchor | Plotter anchor | 1000000000000 | SRM
290 | 0.24 | 0.52 | 1.3 | 0.009 | 0.5 | 0.07 | 15 | 12 | 1000000000000000 | GIN-W1 | 0 | Plotter anchor | Plotter anchor | 1000000000000 | W
290 | 0.16 | 0.745 | 0.71 | 0.013 | 0 | 0.227 | 15 | 12 | 1000000000000000 | GUN-F1 | 0 | Plotter anchor | Plotter anchor | 1000000000000 | F
290 | 0.25 | 0.2 | 1.33 | 0.009 | 0 | 0.08 | 15 | 12 | 1000000000000000 | GUN-W1 | 0 | Plotter anchor | Plotter anchor | 1000000000000 | W
290 | 0.12 | 0.7 | 1.43 | 0.013 | 0.23 | 0.24 | 15 | 12 | 1000000000000000 | HA1-P1 | 0 | Plotter anchor | Plotter anchor | 1000000000000 | P
290 | 0.08 | 0.59 | 1.39 | 0.01 | 0.23 | 0 | 15 | 12 | 1000000000000000 | HA2-P1 | 0 | Plotter anchor | Plotter anchor | 1000000000000 | P
290 | 0.13 | 0.1 | 1.19 | 0.014 | 0 | 0 | 15 | 12 | 1000000000000000 | HA2-W1 | 0 | Plotter anchor | Plotter anchor | 1000000000000 | W
290 | 0.12 | 0.09 | 1.35 | 0.007 | 0.23 | 0.19 | 15 | 12 | 1000000000000000 | HB2-P1 | 0 | Plotter anchor | Plotter anchor | 1000000000000 | P
290 | 0.1 | 0.2 | 1.29 | 0.01 | 0.22 | 0.2 | 15 | 12 | 1000000000000000 | HB2-P2 | 0 | Plotter anchor | Plotter anchor | 1000000000000 | P
290 | 0.09 | 0.2 | 1.32 | 0.01 | 0.19 | 0.19 | 15 | 12 | 1000000000000000 | HB2-P3 | 0 | Plotter anchor | Plotter anchor | 1000000000000 | P
290 | 0.2 | 0.18 | 1.34 | 0.014 | 0.23 | 0.24 | 15 | 12 | 1000000000000000 | HB2-SRM3 | 0 | Plotter anchor | Plotter anchor | 1000000000000 | SRM
290 | 0.34 | 0.66 | 1.17 | 0.024 | 0.275 | 0.117 | 15 | 12 | 1000000000000000 | HB2-W1 | 0 | Plotter anchor | Plotter anchor | 1000000000000 | W
290 | 0.09 | 0.64 | 1.38 | 0.012 | 0.29 | 0.2 | 15 | 12 | 1000000000000000 | HC1-P1 | 0 | Plotter anchor | Plotter anchor | 1000000000000 | P
290 | 0.08 | 0.59 | 1.48 | 0.014 | 0.31 | 0.11 | 15 | 12 | 1000000000000000 | HC1-W1 | 0 | Plotter anchor | Plotter anchor | 1000000000000 | W
290 | 0.211 | 0.63 | 1.28 | 0.01 | 0.25 | 0.2 | 15 | 12 | 1000000000000000 | IP2-P1 | 0 | Plotter anchor | Plotter anchor | 1000000000000 | P
290 | 0.149 | 0.441 | 1.3 | 0.014 | 0.22 | 0.22 | 15 | 12 | 1000000000000000 | IP2-P2 | 0 | Plotter anchor | Plotter anchor | 1000000000000 | P
290 | 0.197 | 0.595 | 1.29 | 0.011 | 0.25 | 0.22 | 15 | 12 | 1000000000000000 | IP2-P3 | 0 | Plotter anchor | Plotter anchor | 1000000000000 | P
290 | 0.2 | 0.18 | 1.34 | 0.014 | 0.23 | 0.24 | 15 | 12 | 1000000000000000 | IP2-SRM3 | 0 | Plotter anchor | Plotter anchor | 1000000000000 | SRM
290 | 0.18 | 0.5 | 1.41 | 0.01 | 0.28 | 0.22 | 15 | 12 | 1000000000000000 | IP3-P1 | 0 | Plotter anchor | Plotter anchor | 1000000000000 | P
290 | 0.19 | 0.49 | 1.32 | 0.011 | 0.26 | 0.2 | 15 | 12 | 1000000000000000 | IP3-P2 | 0 | Plotter anchor | Plotter anchor | 1000000000000 | P
290 | 0.24 | 0.52 | 1.3 | 0.012 | 0.28 | 0.22 | 15 | 12 | 1000000000000000 | IP3-P3 | 0 | Plotter anchor | Plotter anchor | 1000000000000 | P
290 | 0.17 | 0.64 | 1.478 | 0.011 | 0.225 | 0.217 | 15 | 12 | 1000000000000000 | IP3-SRM2 | 0 | Plotter anchor | Plotter anchor | 1000000000000 | SRM
290 | 0.155 | 1.08 | 1.18 | 0.019 | 0.17 | 0.08 | 15 | 12 | 1000000000000000 | IP3-W1 | 0 | Plotter anchor | Plotter anchor | 1000000000000 | W
290 | 0.01 | 0.67 | 1.35 | 0.003 | 0 | 0 | 15 | 12 | 1000000000000000 | JBF-F1 | 0 | Plotter anchor | Plotter anchor | 1000000000000 | F
290 | 0.03 | 0.91 | 1.35 | 0.002 | 0 | 0 | 15 | 12 | 1000000000000000 | JBF-F10 | 0 | Plotter anchor | Plotter anchor | 1000000000000 | F
290 | 0.04 | 0.68 | 1.35 | 0.008 | 0 | 0 | 15 | 12 | 1000000000000000 | JBF-F11 | 0 | Plotter anchor | Plotter anchor | 1000000000000 | F
290 | 0.04 | 0.89 | 1.35 | 0.002 | 0 | 0 | 15 | 12 | 1000000000000000 | JBF-F12 | 0 | Plotter anchor | Plotter anchor | 1000000000000 | F
290 | 0.04 | 0.9 | 1.35 | 0.004 | 0 | 0 | 15 | 12 | 1000000000000000 | JBF-F13 | 0 | Plotter anchor | Plotter anchor | 1000000000000 | F
290 | 0.04 | 0.91 | 1.35 | 0.002 | 0 | 0 | 15 | 12 | 1000000000000000 | JBF-F14 | 0 | Plotter anchor | Plotter anchor | 1000000000000 | F
290 | 0.05 | 0.69 | 1.35 | 0.003 | 0 | 0 | 15 | 12 | 1000000000000000 | JBF-F15 | 0 | Plotter anchor | Plotter anchor | 1000000000000 | F
290 | 0.01 | 0.93 | 1.35 | 0.005 | 0 | 0 | 15 | 12 | 1000000000000000 | JBF-F2 | 0 | Plotter anchor | Plotter anchor | 1000000000000 | F
290 | 0.01 | 0.96 | 1.35 | 0.004 | 0 | 0 | 15 | 12 | 1000000000000000 | JBF-F3 | 0 | Plotter anchor | Plotter anchor | 1000000000000 | F
290 | 0.02 | 0.67 | 1.35 | 0.004 | 0 | 0 | 15 | 12 | 1000000000000000 | JBF-F4 | 0 | Plotter anchor | Plotter anchor | 1000000000000 | F
290 | 0.02 | 0.89 | 1.35 | 0.003 | 0 | 0 | 15 | 12 | 1000000000000000 | JBF-F5 | 0 | Plotter anchor | Plotter anchor | 1000000000000 | F
290 | 0.03 | 0.68 | 1.35 | 0.005 | 0 | 0 | 15 | 12 | 1000000000000000 | JBF-F6 | 0 | Plotter anchor | Plotter anchor | 1000000000000 | F
290 | 0.03 | 0.69 | 1.35 | 0.006 | 0 | 0 | 15 | 12 | 1000000000000000 | JBF-F7 | 0 | Plotter anchor | Plotter anchor | 1000000000000 | F
290 | 0.03 | 0.89 | 1.35 | 0.002 | 0 | 0 | 15 | 12 | 1000000000000000 | JBF-F8 | 0 | Plotter anchor | Plotter anchor | 1000000000000 | F
290 | 0.03 | 0.895 | 1.35 | 0.002 | 0 | 0 | 15 | 12 | 1000000000000000 | JBF-F9 | 0 | Plotter anchor | Plotter anchor | 1000000000000 | F
290 | 0.04 | 0.6 | 1.35 | 0.008 | 0 | 0 | 15 | 12 | 1000000000000000 | JBP-P1 | 0 | Plotter anchor | Plotter anchor | 1000000000000 | P
290 | 0.16 | 0.56 | 1.35 | 0.012 | 0 | 0 | 15 | 12 | 1000000000000000 | JBP-P10 | 0 | Plotter anchor | Plotter anchor | 1000000000000 | P
290 | 0.23 | 0.55 | 1.35 | 0.02 | 0 | 0 | 15 | 12 | 1000000000000000 | JBP-P11 | 0 | Plotter anchor | Plotter anchor | 1000000000000 | P
290 | 0.24 | 0.6 | 1.35 | 0.018 | 0 | 0 | 15 | 12 | 1000000000000000 | JBP-P12 | 0 | Plotter anchor | Plotter anchor | 1000000000000 | P
290 | 0.08 | 0.55 | 1.35 | 0.012 | 0 | 0 | 15 | 12 | 1000000000000000 | JBP-P2 | 0 | Plotter anchor | Plotter anchor | 1000000000000 | P
290 | 0.08 | 0.57 | 1.35 | 0.011 | 0 | 0 | 15 | 12 | 1000000000000000 | JBP-P3 | 0 | Plotter anchor | Plotter anchor | 1000000000000 | P
290 | 0.08 | 0.59 | 1.35 | 0.009 | 0 | 0 | 15 | 12 | 1000000000000000 | JBP-P4 | 0 | Plotter anchor | Plotter anchor | 1000000000000 | P
290 | 0.09 | 0.56 | 1.35 | 0.012 | 0 | 0 | 15 | 12 | 1000000000000000 | JBP-P5 | 0 | Plotter anchor | Plotter anchor | 1000000000000 | P
290 | 0.1 | 0.59 | 1.35 | 0.008 | 0 | 0 | 15 | 12 | 1000000000000000 | JBP-P6 | 0 | Plotter anchor | Plotter anchor | 1000000000000 | P
290 | 0.12 | 0.58 | 1.35 | 0.01 | 0 | 0 | 15 | 12 | 1000000000000000 | JBP-P7 | 0 | Plotter anchor | Plotter anchor | 1000000000000 | P
290 | 0.13 | 0.55 | 1.35 | 0.015 | 0 | 0 | 15 | 12 | 1000000000000000 | JBP-P8 | 0 | Plotter anchor | Plotter anchor | 1000000000000 | P
290 | 0.15 | 0.57 | 1.35 | 0.012 | 0 | 0 | 15 | 12 | 1000000000000000 | JBP-P9 | 0 | Plotter anchor | Plotter anchor | 1000000000000 | P
290 | 0.01 | 0.67 | 1.44 | 0.006 | 0 | 0 | 15 | 12 | 1000000000000000 | JBW-W1 | 0 | Plotter anchor | Plotter anchor | 1000000000000 | W
290 | 0.02 | 0.7 | 1.44 | 0.006 | 0 | 0 | 15 | 12 | 1000000000000000 | JBW-W10 | 0 | Plotter anchor | Plotter anchor | 1000000000000 | W
290 | 0.02 | 0.98 | 1.44 | 0.004 | 0 | 0 | 15 | 12 | 1000000000000000 | JBW-W11 | 0 | Plotter anchor | Plotter anchor | 1000000000000 | W
290 | 0.03 | 0.97 | 1.44 | 0.009 | 0 | 0 | 15 | 12 | 1000000000000000 | JBW-W12 | 0 | Plotter anchor | Plotter anchor | 1000000000000 | W
290 | 0.03 | 0.98 | 1.44 | 0.007 | 0 | 0 | 15 | 12 | 1000000000000000 | JBW-W13 | 0 | Plotter anchor | Plotter anchor | 1000000000000 | W
290 | 0.06 | 0.85 | 1.44 | 0.012 | 0 | 0 | 15 | 12 | 1000000000000000 | JBW-W14 | 0 | Plotter anchor | Plotter anchor | 1000000000000 | W
290 | 0.07 | 0.63 | 1.44 | 0.012 | 0 | 0 | 15 | 12 | 1000000000000000 | JBW-W15 | 0 | Plotter anchor | Plotter anchor | 1000000000000 | W
290 | 0.07 | 0.72 | 1.44 | 0.011 | 0 | 0 | 15 | 12 | 1000000000000000 | JBW-W16 | 0 | Plotter anchor | Plotter anchor | 1000000000000 | W
290 | 0.07 | 0.74 | 1.44 | 0.011 | 0 | 0 | 15 | 12 | 1000000000000000 | JBW-W17 | 0 | Plotter anchor | Plotter anchor | 1000000000000 | W
290 | 0.08 | 0.69 | 1.44 | 0.01 | 0 | 0 | 15 | 12 | 1000000000000000 | JBW-W18 | 0 | Plotter anchor | Plotter anchor | 1000000000000 | W
290 | 0.09 | 0.65 | 1.44 | 0.014 | 0 | 0 | 15 | 12 | 1000000000000000 | JBW-W19 | 0 | Plotter anchor | Plotter anchor | 1000000000000 | W
290 | 0.01 | 0.68 | 1.44 | 0.006 | 0 | 0 | 15 | 12 | 1000000000000000 | JBW-W2 | 0 | Plotter anchor | Plotter anchor | 1000000000000 | W
290 | 0.09 | 0.66 | 1.44 | 0.013 | 0 | 0 | 15 | 12 | 1000000000000000 | JBW-W20 | 0 | Plotter anchor | Plotter anchor | 1000000000000 | W
290 | 0.09 | 0.67 | 1.44 | 0.013 | 0 | 0 | 15 | 12 | 1000000000000000 | JBW-W21 | 0 | Plotter anchor | Plotter anchor | 1000000000000 | W
290 | 0.1 | 0.81 | 1.44 | 0.015 | 0 | 0 | 15 | 12 | 1000000000000000 | JBW-W22 | 0 | Plotter anchor | Plotter anchor | 1000000000000 | W
290 | 0.11 | 0.67 | 1.44 | 0.015 | 0 | 0 | 15 | 12 | 1000000000000000 | JBW-W23 | 0 | Plotter anchor | Plotter anchor | 1000000000000 | W
290 | 0.13 | 0.84 | 1.44 | 0.015 | 0 | 0 | 15 | 12 | 1000000000000000 | JBW-W24 | 0 | Plotter anchor | Plotter anchor | 1000000000000 | W
290 | 0.01 | 0.69 | 1.44 | 0.009 | 0 | 0 | 15 | 12 | 1000000000000000 | JBW-W3 | 0 | Plotter anchor | Plotter anchor | 1000000000000 | W
290 | 0.01 | 0.74 | 1.44 | 0.005 | 0 | 0 | 15 | 12 | 1000000000000000 | JBW-W4 | 0 | Plotter anchor | Plotter anchor | 1000000000000 | W
290 | 0.01 | 0.74 | 1.44 | 0.01 | 0 | 0 | 15 | 12 | 1000000000000000 | JBW-W5 | 0 | Plotter anchor | Plotter anchor | 1000000000000 | W
290 | 0.01 | 0.76 | 1.44 | 0.006 | 0 | 0 | 15 | 12 | 1000000000000000 | JBW-W6 | 0 | Plotter anchor | Plotter anchor | 1000000000000 | W
290 | 0.01 | 0.97 | 1.44 | 0.006 | 0 | 0 | 15 | 12 | 1000000000000000 | JBW-W7 | 0 | Plotter anchor | Plotter anchor | 1000000000000 | W
290 | 0.01 | 0.99 | 1.44 | 0.007 | 0 | 0 | 15 | 12 | 1000000000000000 | JBW-W8 | 0 | Plotter anchor | Plotter anchor | 1000000000000 | W
290 | 0.02 | 0.69 | 1.44 | 0.006 | 0 | 0 | 15 | 12 | 1000000000000000 | JBW-W9 | 0 | Plotter anchor | Plotter anchor | 1000000000000 | W
290 | 0.018 | 0.74 | 1.35 | 0.005 | 0 | 0 | 15 | 12 | 1000000000000000 | JPF-F1 | 0 | Plotter anchor | Plotter anchor | 1000000000000 | F
290 | 0.02 | 0.75 | 1.35 | 0.005 | 0 | 0 | 15 | 12 | 1000000000000000 | JPF-F2 | 0 | Plotter anchor | Plotter anchor | 1000000000000 | F
290 | 0.029 | 0.73 | 1.35 | 0.005 | 0 | 0 | 15 | 12 | 1000000000000000 | JPF-F3 | 0 | Plotter anchor | Plotter anchor | 1000000000000 | F
290 | 0.03 | 0.73 | 1.35 | 0.005 | 0 | 0 | 15 | 12 | 1000000000000000 | JPF-F4 | 0 | Plotter anchor | Plotter anchor | 1000000000000 | F
290 | 0.035 | 0.74 | 1.35 | 0.005 | 0 | 0 | 15 | 12 | 1000000000000000 | JPF-F5 | 0 | Plotter anchor | Plotter anchor | 1000000000000 | F
290 | 0.036 | 0.75 | 1.35 | 0.005 | 0 | 0 | 15 | 12 | 1000000000000000 | JPF-F6 | 0 | Plotter anchor | Plotter anchor | 1000000000000 | F
290 | 0.039 | 0.76 | 1.35 | 0.005 | 0 | 0 | 15 | 12 | 1000000000000000 | JPF-F7 | 0 | Plotter anchor | Plotter anchor | 1000000000000 | F
290 | 0.044 | 0.76 | 1.35 | 0.005 | 0 | 0 | 15 | 12 | 1000000000000000 | JPF-F8 | 0 | Plotter anchor | Plotter anchor | 1000000000000 | F
290 | 0.03 | 0.57 | 1.35 | 0.005 | 0 | 0 | 15 | 12 | 1000000000000000 | JPP-P1 | 0 | Plotter anchor | Plotter anchor | 1000000000000 | P
290 | 0.07 | 0.59 | 1.35 | 0.009 | 0 | 0 | 15 | 12 | 1000000000000000 | JPP-P10 | 0 | Plotter anchor | Plotter anchor | 1000000000000 | P
290 | 0.09 | 0.55 | 1.35 | 0.01 | 0 | 0 | 15 | 12 | 1000000000000000 | JPP-P11 | 0 | Plotter anchor | Plotter anchor | 1000000000000 | P
290 | 0.1 | 0.57 | 1.35 | 0.01 | 0 | 0 | 15 | 12 | 1000000000000000 | JPP-P12 | 0 | Plotter anchor | Plotter anchor | 1000000000000 | P
290 | 0.12 | 0.56 | 1.35 | 0.01 | 0 | 0 | 15 | 12 | 1000000000000000 | JPP-P13 | 0 | Plotter anchor | Plotter anchor | 1000000000000 | P
290 | 0.12 | 0.58 | 1.35 | 0.014 | 0 | 0 | 15 | 12 | 1000000000000000 | JPP-P14 | 0 | Plotter anchor | Plotter anchor | 1000000000000 | P
290 | 0.13 | 0.58 | 1.35 | 0.014 | 0 | 0 | 15 | 12 | 1000000000000000 | JPP-P15 | 0 | Plotter anchor | Plotter anchor | 1000000000000 | P
290 | 0.16 | 0.59 | 1.35 | 0.011 | 0 | 0 | 15 | 12 | 1000000000000000 | JPP-P16 | 0 | Plotter anchor | Plotter anchor | 1000000000000 | P
290 | 0.16 | 0.61 | 1.35 | 0.01 | 0 | 0 | 15 | 12 | 1000000000000000 | JPP-P17 | 0 | Plotter anchor | Plotter anchor | 1000000000000 | P
290 | 0.09 | 0.62 | 1.36 | 0.007 | 0 | 0 | 15 | 12 | 1000000000000000 | JPP-P18 | 0 | Plotter anchor | Plotter anchor | 1000000000000 | P
290 | 0.03 | 0.57 | 1.35 | 0.007 | 0 | 0 | 15 | 12 | 1000000000000000 | JPP-P2 | 0 | Plotter anchor | Plotter anchor | 1000000000000 | P
290 | 0.03 | 0.64 | 1.35 | 0.007 | 0 | 0 | 15 | 12 | 1000000000000000 | JPP-P3 | 0 | Plotter anchor | Plotter anchor | 1000000000000 | P
290 | 0.037 | 0.62 | 1.35 | 0.003 | 0 | 0 | 15 | 12 | 1000000000000000 | JPP-P4 | 0 | Plotter anchor | Plotter anchor | 1000000000000 | P
290 | 0.04 | 0.62 | 1.35 | 0.003 | 0 | 0 | 15 | 12 | 1000000000000000 | JPP-P5 | 0 | Plotter anchor | Plotter anchor | 1000000000000 | P
290 | 0.05 | 0.58 | 1.35 | 0.005 | 0 | 0 | 15 | 12 | 1000000000000000 | JPP-P6 | 0 | Plotter anchor | Plotter anchor | 1000000000000 | P
290 | 0.05 | 0.62 | 1.35 | 0.007 | 0 | 0 | 15 | 12 | 1000000000000000 | JPP-P7 | 0 | Plotter anchor | Plotter anchor | 1000000000000 | P
290 | 0.068 | 0.59 | 1.35 | 0.009 | 0 | 0 | 15 | 12 | 1000000000000000 | JPP-P8 | 0 | Plotter anchor | Plotter anchor | 1000000000000 | P
290 | 0.07 | 0.56 | 1.35 | 0.013 | 0 | 0 | 15 | 12 | 1000000000000000 | JPP-P9 | 0 | Plotter anchor | Plotter anchor | 1000000000000 | P
290 | 0.01 | 0.86 | 1.44 | 0.007 | 0 | 0 | 15 | 12 | 1000000000000000 | JPW-W1 | 0 | Plotter anchor | Plotter anchor | 1000000000000 | W
290 | 0.07 | 0.84 | 1.44 | 0.012 | 0 | 0 | 15 | 12 | 1000000000000000 | JPW-W10 | 0 | Plotter anchor | Plotter anchor | 1000000000000 | W
290 | 0.09 | 0.84 | 1.44 | 0.012 | 0 | 0 | 15 | 12 | 1000000000000000 | JPW-W11 | 0 | Plotter anchor | Plotter anchor | 1000000000000 | W
290 | 0.09 | 0.91 | 1.44 | 0.014 | 0 | 0 | 15 | 12 | 1000000000000000 | JPW-W12 | 0 | Plotter anchor | Plotter anchor | 1000000000000 | W
290 | 0.1 | 0.84 | 1.44 | 0.013 | 0 | 0 | 15 | 12 | 1000000000000000 | JPW-W13 | 0 | Plotter anchor | Plotter anchor | 1000000000000 | W
290 | 0.1 | 0.9 | 1.44 | 0.011 | 0 | 0 | 15 | 12 | 1000000000000000 | JPW-W14 | 0 | Plotter anchor | Plotter anchor | 1000000000000 | W
290 | 0.13 | 0.84 | 1.44 | 0.012 | 0 | 0 | 15 | 12 | 1000000000000000 | JPW-W15 | 0 | Plotter anchor | Plotter anchor | 1000000000000 | W
290 | 0.13 | 0.85 | 1.44 | 0.011 | 0 | 0 | 15 | 12 | 1000000000000000 | JPW-W16 | 0 | Plotter anchor | Plotter anchor | 1000000000000 | W
290 | 0.14 | 0.8 | 1.44 | 0.012 | 0 | 0 | 15 | 12 | 1000000000000000 | JPW-W17 | 0 | Plotter anchor | Plotter anchor | 1000000000000 | W
290 | 0.19 | 1.08 | 1.44 | 0.012 | 0 | 0 | 15 | 12 | 1000000000000000 | JPW-W18 | 0 | Plotter anchor | Plotter anchor | 1000000000000 | W
290 | 0.014 | 0.86 | 1.44 | 0.007 | 0 | 0 | 15 | 12 | 1000000000000000 | JPW-W2 | 0 | Plotter anchor | Plotter anchor | 1000000000000 | W
290 | 0.017 | 0.9 | 1.44 | 0.006 | 0 | 0 | 15 | 12 | 1000000000000000 | JPW-W3 | 0 | Plotter anchor | Plotter anchor | 1000000000000 | W
290 | 0.019 | 0.88 | 1.44 | 0.008 | 0 | 0 | 15 | 12 | 1000000000000000 | JPW-W4 | 0 | Plotter anchor | Plotter anchor | 1000000000000 | W
290 | 0.02 | 0.88 | 1.44 | 0.008 | 0 | 0 | 15 | 12 | 1000000000000000 | JPW-W5 | 0 | Plotter anchor | Plotter anchor | 1000000000000 | W
290 | 0.04 | 0.9 | 1.44 | 0.008 | 0 | 0 | 15 | 12 | 1000000000000000 | JPW-W6 | 0 | Plotter anchor | Plotter anchor | 1000000000000 | W
290 | 0.04 | 0.92 | 1.44 | 0.009 | 0 | 0 | 15 | 12 | 1000000000000000 | JPW-W7 | 0 | Plotter anchor | Plotter anchor | 1000000000000 | W
290 | 0.041 | 0.92 | 1.44 | 0.009 | 0 | 0 | 15 | 12 | 1000000000000000 | JPW-W8 | 0 | Plotter anchor | Plotter anchor | 1000000000000 | W
290 | 0.06 | 0.86 | 1.44 | 0.011 | 0 | 0 | 15 | 12 | 1000000000000000 | JPW-W9 | 0 | Plotter anchor | Plotter anchor | 1000000000000 | W
290 | 0.05 | 0.7 | 0.64 | 0.006 | 0.25 | 0.21 | 15 | 12 | 1000000000000000 | KO1-F1 | 0 | Plotter anchor | Plotter anchor | 1000000000000 | F
290 | 0.22 | 0.643 | 1.52 | 0.012 | 0.37 | 0.1 | 15 | 12 | 1000000000000000 | KO1-W1 | 0 | Plotter anchor | Plotter anchor | 1000000000000 | W
290 | 0.05 | 0.63 | 1.38 | 0.004 | 0.22 | 0.23 | 15 | 12 | 1000000000000000 | KO2-P1 | 0 | Plotter anchor | Plotter anchor | 1000000000000 | P
290 | 0.03 | 0.07 | 1.7 | 0.01 | 0.41 | 0.11 | 15 | 12 | 1000000000000000 | KO2-W1 | 0 | Plotter anchor | Plotter anchor | 1000000000000 | W
290 | 0.06 | 0.65 | 1.36 | 0.008 | 0.26 | 0.2 | 15 | 12 | 1000000000000000 | KO3-P1 | 0 | Plotter anchor | Plotter anchor | 1000000000000 | P
290 | 0.02 | 0.18 | 1.53 | 0.012 | 0.51 | 0.13 | 15 | 12 | 1000000000000000 | KO3-W1 | 0 | Plotter anchor | Plotter anchor | 1000000000000 | W
290 | 0.05 | 0.66 | 1.27 | 0.007 | 0.22 | 0.21 | 15 | 12 | 1000000000000000 | KO4-P1 | 0 | Plotter anchor | Plotter anchor | 1000000000000 | P
290 | 0.023 | 0.12 | 1.54 | 0.019 | 0.5 | 0.12 | 15 | 12 | 1000000000000000 | KO4-W1 | 0 | Plotter anchor | Plotter anchor | 1000000000000 | W
290 | 0.054 | 0.656 | 1.25 | 0.0092 | 0.252 | 0.19 | 15 | 12 | 1000000000000000 | KU1-P1 | 0 | Plotter anchor | Plotter anchor | 1000000000000 | P
290 | 0.0756 | 0.94 | 1.336 | 0.0094 | 0.416 | 0.07975 | 15 | 12 | 1000000000000000 | KU1-W1 | 0 | Plotter anchor | Plotter anchor | 1000000000000 | W
290 | 0.0752 | 0.61 | 1.362 | 0.0072 | 0.276 | 0.19875 | 15 | 12 | 1000000000000000 | KU2-P1 | 0 | Plotter anchor | Plotter anchor | 1000000000000 | P
290 | 0.0382 | 0.93 | 1.524 | 0.0104 | 0.45 | 0.07325 | 15 | 12 | 1000000000000000 | KU2-W1 | 0 | Plotter anchor | Plotter anchor | 1000000000000 | W
290 | 0.06 | 0.71 | 0.69 | 0.01 | 0.25 | 0.21 | 15 | 12 | 1000000000000000 | KWE-F1 | 0 | Plotter anchor | Plotter anchor | 1000000000000 | F
290 | 0.06 | 0.75 | 0.79 | 0.01 | 0.28 | 0.2 | 15 | 12 | 1000000000000000 | KWE-F2 | 0 | Plotter anchor | Plotter anchor | 1000000000000 | F
290 | 0.17 | 0.64 | 1.478 | 0.011 | 0.225 | 0.217 | 15 | 12 | 1000000000000000 | KWE-SRM2 | 0 | Plotter anchor | Plotter anchor | 1000000000000 | SRM
290 | 0.218 | 0.724 | 1.37 | 0.016 | 0.2 | 0.12 | 15 | 12 | 1000000000000000 | KWE-W1 | 0 | Plotter anchor | Plotter anchor | 1000000000000 | W
290 | 0.06 | 0.67 | 1.46 | 0.01 | 0.24 | 0.215 | 15 | 12 | 1000000000000000 | LEB-P1 | 0 | Plotter anchor | Plotter anchor | 1000000000000 | P
290 | 0.05 | 0.7 | 1.88 | 0.005 | 0.24 | 0.04 | 15 | 12 | 1000000000000000 | LEB-W1 | 0 | Plotter anchor | Plotter anchor | 1000000000000 | W
290 | 0.011 | 0.04 | 1.28 | 0.009 | 0.32 | 0.066 | 15 | 12 | 1000000000000000 | LEB-W2 | 0 | Plotter anchor | Plotter anchor | 1000000000000 | W
290 | 0.14 | 0.54 | 1.29 | 0.014 | 0.2 | 0.14 | 15 | 12 | 1000000000000000 | LS1-P1 | 0 | Plotter anchor | Plotter anchor | 1000000000000 | P
290 | 0.21 | 0.78 | 1.49 | 0.016 | 0.23 | 0.12 | 15 | 12 | 1000000000000000 | LS1-W1 | 0 | Plotter anchor | Plotter anchor | 1000000000000 | W
290 | 0.03 | 0.87 | 1.38 | 0.014 | 0.5 | 0.069 | 15 | 12 | 1000000000000000 | LS2-W1 | 0 | Plotter anchor | Plotter anchor | 1000000000000 | W
290 | 0.15 | 0.49 | 1.23 | 0.014 | 0.26 | 0.22 | 15 | 12 | 1000000000000000 | LV1-P1 | 0 | Plotter anchor | Plotter anchor | 1000000000000 | P
290 | 0.03 | 0.9 | 1.39 | 0.011 | 0.38 | 0.07 | 15 | 12 | 1000000000000000 | LV1-W1 | 0 | Plotter anchor | Plotter anchor | 1000000000000 | W
290 | 0.12 | 0.65 | 1.29 | 0.009 | 0.28 | 0.2 | 15 | 12 | 1000000000000000 | LV2-P1 | 0 | Plotter anchor | Plotter anchor | 1000000000000 | P
290 | 0.03 | 0.88 | 1.22 | 0.011 | 0.46 | 0.061 | 15 | 12 | 1000000000000000 | LV2-W1 | 0 | Plotter anchor | Plotter anchor | 1000000000000 | W
290 | 0.087 | 0.6 | 1.26 | 0.01 | 0.23 | 0.21 | 15 | 12 | 1000000000000000 | MC1-P1 | 0 | Plotter anchor | Plotter anchor | 1000000000000 | P
290 | 0.21 | 0.88 | 1.36 | 0.011 | 0.24 | 0.1 | 15 | 12 | 1000000000000000 | MC1-W1 | 0 | Plotter anchor | Plotter anchor | 1000000000000 | W
290 | 0.154 | 0.78 | 0.686 | 0.012 | 0.179 | 0.181 | 15 | 12 | 1000000000000000 | MC2-F1 | 0 | Plotter anchor | Plotter anchor | 1000000000000 | F
290 | 0.036 | 0.736 | 1.83 | 0.013 | 0.2 | 0.059 | 15 | 12 | 1000000000000000 | MC2-W1 | 0 | Plotter anchor | Plotter anchor | 1000000000000 | W
290 | 0.22 | 0.51 | 1.37 | 0.018 | 0.22 | 0.23 | 15 | 12 | 1000000000000000 | ML1-PBWR3 | 0 | Plotter anchor | Plotter anchor | 1000000000000 | P
290 | 0.2 | 1.05 | 1.28 | 0.019 | 0.17 | 0.11 | 15 | 12 | 1000000000000000 | ML1-WBWR2 | 0 | Plotter anchor | Plotter anchor | 1000000000000 | W
290 | 0.141 | 0.603 | 1.276 | 0.007 | 0.312 | 0.21 | 15 | 12 | 1000000000000000 | ML2-P1 | 0 | Plotter anchor | Plotter anchor | 1000000000000 | P
290 | 0.174 | 0.665 | 1.465 | 0.01 | 0.186 | 0.219 | 15 | 12 | 1000000000000000 | ML2-SRM1 | 0 | Plotter anchor | Plotter anchor | 1000000000000 | SRM
290 | 0.279 | 0.059 | 1.104 | 0.013 | 0.247 | 0.12 | 15 | 12 | 1000000000000000 | ML2-W1 | 0 | Plotter anchor | Plotter anchor | 1000000000000 | W
290 | 0.05 | 0.62 | 1.31 | 0.014 | 0.22 | 0.23 | 15 | 12 | 1000000000000000 | ML3-P1 | 0 | Plotter anchor | Plotter anchor | 1000000000000 | P
290 | 0.038 | 0.06 | 1.33 | 0.018 | 0.13 | 0.14 | 15 | 12 | 1000000000000000 | ML3-W1 | 0 | Plotter anchor | Plotter anchor | 1000000000000 | W
290 | 0.166 | 0.648 | 1.413 | 0.01 | 0.29 | 0.242 | 15 | 12 | 1000000000000000 | MON-P1 | 0 | Plotter anchor | Plotter anchor | 1000000000000 | P
290 | 0.06 | 0.58 | 1.45 | 0.005 | 0.24 | 0.22 | 15 | 12 | 1000000000000000 | MS1-P1 | 0 | Plotter anchor | Plotter anchor | 1000000000000 | P
290 | 0.054 | 0.13 | 1.39 | 0.017 | 0.51 | 0.11 | 15 | 12 | 1000000000000000 | MS1-W1 | 0 | Plotter anchor | Plotter anchor | 1000000000000 | W
290 | 0.06 | 0.62 | 1.3 | 0.007 | 0.18 | 0.22 | 15 | 12 | 1000000000000000 | MS2-P1 | 0 | Plotter anchor | Plotter anchor | 1000000000000 | P
290 | 0.07 | 0.07 | 1.43 | 0.013 | 0.49 | 0.16 | 15 | 12 | 1000000000000000 | MS2-W1 | 0 | Plotter anchor | Plotter anchor | 1000000000000 | W
290 | 0.1 | 0.528 | 1.332 | 0.013 | 0.154 | 0.238 | 15 | 12 | 1000000000000000 | MY1-P1 | 0 | Plotter anchor | Plotter anchor | 1000000000000 | P
290 | 0.174 | 0.665 | 1.465 | 0.01 | 0.186 | 0.219 | 15 | 12 | 1000000000000000 | MY1-SRM1 | 0 | Plotter anchor | Plotter anchor | 1000000000000 | SRM
290 | 0.36 | 0.78 | 1.418 | 0.013 | 0.18 | 0.176 | 15 | 12 | 1000000000000000 | MY1-W1 | 0 | Plotter anchor | Plotter anchor | 1000000000000 | W
290 | 0.156 | 0.828 | 0.703 | 0.019 | 0.24 | 0.195 | 15 | 12 | 1000000000000000 | NA1-F1 | 0 | Plotter anchor | Plotter anchor | 1000000000000 | F
290 | 0.086 | 0.11 | 1.37 | 0.02 | 0.35 | 0.06 | 15 | 12 | 1000000000000000 | NA1-W1 | 0 | Plotter anchor | Plotter anchor | 1000000000000 | W
290 | 0.11 | 0.86 | 0.715 | 0.018 | 0.23 | 0.19 | 15 | 12 | 1000000000000000 | NA2-F1 | 0 | Plotter anchor | Plotter anchor | 1000000000000 | F
290 | 0.088 | 0.084 | 1.82 | 0.017 | 0.25 | 0.08 | 15 | 12 | 1000000000000000 | NA2-W1 | 0 | Plotter anchor | Plotter anchor | 1000000000000 | W
290 | 0.172 | 0.584 | 1.16 | 0.018 | 0.17 | 0.2 | 15 | 12 | 1000000000000000 | NM1-PBWR4 | 0 | Plotter anchor | Plotter anchor | 1000000000000 | P
290 | 0.11 | 0.63 | 1.28 | 0.012 | 0.24 | 0 | 15 | 12 | 1000000000000000 | NM2-P1 | 0 | Plotter anchor | Plotter anchor | 1000000000000 | P
290 | 0.04 | 0.89 | 1.45 | 0.016 | 0.44 | 0 | 15 | 12 | 1000000000000000 | NM2-W1 | 0 | Plotter anchor | Plotter anchor | 1000000000000 | W
290 | 0.11 | 0.63 | 1.4 | 0.012 | 0.2 | 0.2 | 15 | 12 | 1000000000000000 | OC1-P1 | 0 | Plotter anchor | Plotter anchor | 1000000000000 | P
290 | 0.1 | 0.5 | 1.42 | 0.015 | 0.23 | 0.21 | 15 | 12 | 1000000000000000 | OC1-P2 | 0 | Plotter anchor | Plotter anchor | 1000000000000 | P
290 | 0.17 | 0.64 | 1.478 | 0.011 | 0.225 | 0.217 | 15 | 12 | 1000000000000000 | OC1-SRM2 | 0 | Plotter anchor | Plotter anchor | 1000000000000 | SRM
290 | 0.32 | 0.59 | 1.47 | 0.016 | 0.54 | 0.08 | 15 | 12 | 1000000000000000 | OC1-W1 | 0 | Plotter anchor | Plotter anchor | 1000000000000 | W
290 | 0.04 | 0.75 | 0.63 | 0.006 | 0.25 | 0.24 | 15 | 12 | 1000000000000000 | OC2-F1 | 0 | Plotter anchor | Plotter anchor | 1000000000000 | F
290 | 0.17 | 0.64 | 1.478 | 0.011 | 0.225 | 0.217 | 15 | 12 | 1000000000000000 | OC2-SRM2 | 0 | Plotter anchor | Plotter anchor | 1000000000000 | SRM
290 | 0.35 | 0.58 | 1.55 | 0.022 | 0.65 | 0.11 | 15 | 12 | 1000000000000000 | OC2-W1 | 0 | Plotter anchor | Plotter anchor | 1000000000000 | W
290 | 0.02 | 0.76 | 0.72 | 0.014 | 0.21 | 0.24 | 15 | 12 | 1000000000000000 | OC3-F1 | 0 | Plotter anchor | Plotter anchor | 1000000000000 | F
290 | 0.01 | 0.73 | 0.58 | 0.011 | 0.24 | 0.21 | 15 | 12 | 1000000000000000 | OC3-F2 | 0 | Plotter anchor | Plotter anchor | 1000000000000 | F
290 | 0.17 | 0.64 | 1.478 | 0.011 | 0.225 | 0.217 | 15 | 12 | 1000000000000000 | OC3-SRM2 | 0 | Plotter anchor | Plotter anchor | 1000000000000 | SRM
290 | 0.29 | 0.56 | 1.63 | 0.017 | 0.61 | 0.08 | 15 | 12 | 1000000000000000 | OC3-WBW4 | 0 | Plotter anchor | Plotter anchor | 1000000000000 | W
290 | 0.173 | 0.107 | 1.4 | 0.011 | 0.024 | 0.2 | 15 | 12 | 1000000000000000 | OYS-P1 | 0 | Plotter anchor | Plotter anchor | 1000000000000 | P
290 | 0.11 | 0.63 | 1.4 | 0.012 | 0.2 | 0.2 | 15 | 12 | 1000000000000000 | OYS-P2 | 0 | Plotter anchor | Plotter anchor | 1000000000000 | P
290 | 0.16 | 0.62 | 1.41 | 0.014 | 0.24 | 0.23 | 15 | 12 | 1000000000000000 | OYS-P3 | 0 | Plotter anchor | Plotter anchor | 1000000000000 | P
290 | 0.03 | 0.65 | 1.375 | 0.012 | 0.28 | 0.18 | 15 | 12 | 1000000000000000 | OYS-P4 | 0 | Plotter anchor | Plotter anchor | 1000000000000 | P
290 | 0.11 | 0.6 | 1.42 | 0.015 | 0.27 | 0.24 | 15 | 12 | 1000000000000000 | OYS-P5 | 0 | Plotter anchor | Plotter anchor | 1000000000000 | P
290 | 0.06 | 0.59 | 1.49 | 0.006 | 0.22 | 0.2 | 15 | 12 | 1000000000000000 | OYS-PBW1 | 0 | Plotter anchor | Plotter anchor | 1000000000000 | P
290 | 0.15 | 0.65 | 1.35 | 0.01 | 0.07 | 0 | 15 | 12 | 1000000000000000 | OYS-PBWR1 | 0 | Plotter anchor | Plotter anchor | 1000000000000 | P
290 | 0.11 | 0.61 | 1.43 | 0.013 | 0.23 | 0.205 | 15 | 12 | 1000000000000000 | OYS-PBWR2 | 0 | Plotter anchor | Plotter anchor | 1000000000000 | P
290 | 0.22 | 0.51 | 1.37 | 0.018 | 0.22 | 0.23 | 15 | 12 | 1000000000000000 | OYS-PBWR3 | 0 | Plotter anchor | Plotter anchor | 1000000000000 | P
290 | 0.172 | 0.584 | 1.16 | 0.018 | 0.17 | 0.2 | 15 | 12 | 1000000000000000 | OYS-PBWR4 | 0 | Plotter anchor | Plotter anchor | 1000000000000 | P
290 | 0.17 | 0.52 | 1.315 | 0.015 | 0.19 | 0.185 | 15 | 12 | 1000000000000000 | OYS-PBWR5 | 0 | Plotter anchor | Plotter anchor | 1000000000000 | P
290 | 0.17 | 0.64 | 1.478 | 0.011 | 0.225 | 0.217 | 15 | 12 | 1000000000000000 | OYS-SRM2 | 0 | Plotter anchor | Plotter anchor | 1000000000000 | SRM
290 | 0.2 | 0.18 | 1.34 | 0.014 | 0.23 | 0.24 | 15 | 12 | 1000000000000000 | OYS-SRM3 | 0 | Plotter anchor | Plotter anchor | 1000000000000 | SRM
290 | 0.26 | 0.56 | 1.54 | 0.014 | 0.53 | 0.08 | 15 | 12 | 1000000000000000 | OYS-W1 | 0 | Plotter anchor | Plotter anchor | 1000000000000 | W
290 | 0.28 | 0.57 | 1.63 | 0.019 | 0.6 | 0 | 15 | 12 | 1000000000000000 | OYS-W2 | 0 | Plotter anchor | Plotter anchor | 1000000000000 | W
290 | 0.27 | 0.06 | 1.29 | 0.016 | 0.28 | 0.11 | 15 | 12 | 1000000000000000 | OYS-W3 | 0 | Plotter anchor | Plotter anchor | 1000000000000 | W
290 | 0.29 | 0.69 | 1.575 | 0.016 | 0.47 | 0.09 | 15 | 12 | 1000000000000000 | OYS-W4 | 0 | Plotter anchor | Plotter anchor | 1000000000000 | W
290 | 0.11 | 0.24 | 1.485 | 0.015 | 0.13 | 0.17 | 15 | 12 | 1000000000000000 | OYS-W5 | 0 | Plotter anchor | Plotter anchor | 1000000000000 | W
290 | 0.01 | 0.9 | 1.33 | 0.012 | 0.43 | 0.07 | 15 | 12 | 1000000000000000 | OYS-WBWR1 | 0 | Plotter anchor | Plotter anchor | 1000000000000 | W
290 | 0.2 | 1.05 | 1.28 | 0.019 | 0.17 | 0.11 | 15 | 12 | 1000000000000000 | OYS-WBWR2 | 0 | Plotter anchor | Plotter anchor | 1000000000000 | W
290 | 0.059 | 0.93 | 1.32 | 0.009 | 0.4 | 0.09 | 15 | 12 | 1000000000000000 | OYS-WBWR3 | 0 | Plotter anchor | Plotter anchor | 1000000000000 | W
290 | 0.023 | 0.936 | 1.25 | 0.01 | 0.325 | 0 | 15 | 12 | 1000000000000000 | OYS-WBWR4 | 0 | Plotter anchor | Plotter anchor | 1000000000000 | W
290 | 0.11 | 1 | 0.85 | 0.008 | 0.16 | 0.19 | 15 | 12 | 1000000000000000 | P10-F1 | 0 | Plotter anchor | Plotter anchor | 1000000000000 | F
290 | 0.08 | 0.97 | 0.79 | 0.008 | 0.18 | 0.19 | 15 | 12 | 1000000000000000 | P10-F2 | 0 | Plotter anchor | Plotter anchor | 1000000000000 | F
290 | 0.07 | 0.93 | 1.6 | 0.007 | 0.18 | 0.08 | 15 | 12 | 1000000000000000 | P10-W1 | 0 | Plotter anchor | Plotter anchor | 1000000000000 | W
290 | 0.03 | 0.84 | 0.88 | 0.006 | 0.27 | 0.21 | 15 | 12 | 1000000000000000 | P135-F1 | 0 | Plotter anchor | Plotter anchor | 1000000000000 | F
290 | 0.06 | 0.87 | 0.94 | 0.006 | 0.28 | 0.2 | 15 | 12 | 1000000000000000 | P135-F2 | 0 | Plotter anchor | Plotter anchor | 1000000000000 | F
290 | 0.06 | 1.67 | 1.42 | 0.013 | 0.18 | 0.08 | 15 | 12 | 1000000000000000 | P135-W1 | 0 | Plotter anchor | Plotter anchor | 1000000000000 | W
290 | 0.05 | 0.94 | 0.98 | 0.006 | 0.27 | 0.21 | 15 | 12 | 1000000000000000 | P136-F1 | 0 | Plotter anchor | Plotter anchor | 1000000000000 | F
290 | 0.05 | 0.91 | 0.93 | 0.005 | 0.26 | 0.2 | 15 | 12 | 1000000000000000 | P136-F2 | 0 | Plotter anchor | Plotter anchor | 1000000000000 | F
290 | 0.04 | 0.98 | 1.77 | 0.008 | 0.22 | 0.07 | 15 | 12 | 1000000000000000 | P136-W1 | 0 | Plotter anchor | Plotter anchor | 1000000000000 | W
290 | 0.03 | 0.75 | 1.32 | 0.008 | 0.24 | 0.21 | 15 | 12 | 1000000000000000 | P137-F1 | 0 | Plotter anchor | Plotter anchor | 1000000000000 | F
290 | 0.03 | 0.77 | 1.39 | 0.006 | 0.28 | 0.21 | 15 | 12 | 1000000000000000 | P137-F2 | 0 | Plotter anchor | Plotter anchor | 1000000000000 | F
290 | 0.05 | 0.84 | 1.27 | 0.01 | 0.15 | 0.08 | 15 | 12 | 1000000000000000 | P137-W1 | 0 | Plotter anchor | Plotter anchor | 1000000000000 | W
290 | 0.08 | 0.9 | 0.86 | 0.009 | 0.26 | 0.21 | 15 | 12 | 1000000000000000 | P15-F1 | 0 | Plotter anchor | Plotter anchor | 1000000000000 | F
290 | 0.07 | 0.87 | 0.86 | 0.006 | 0.22 | 0.21 | 15 | 12 | 1000000000000000 | P15-F2 | 0 | Plotter anchor | Plotter anchor | 1000000000000 | F
290 | 0.04 | 0.99 | 1.76 | 0.01 | 0.22 | 0.06 | 15 | 12 | 1000000000000000 | P15-W1 | 0 | Plotter anchor | Plotter anchor | 1000000000000 | W
290 | 0.05 | 0.83 | 0.84 | 0.008 | 0.23 | 0.19 | 15 | 12 | 1000000000000000 | P150-F1 | 0 | Plotter anchor | Plotter anchor | 1000000000000 | F
290 | 0.09 | 0.97 | 0.81 | 0.007 | 0.15 | 0.19 | 15 | 12 | 1000000000000000 | P151-F1 | 0 | Plotter anchor | Plotter anchor | 1000000000000 | F
290 | 0.03 | 0.08 | 1.51 | 0.015 | 0.38 | 0.07 | 15 | 12 | 1000000000000000 | P152-W1 | 0 | Plotter anchor | Plotter anchor | 1000000000000 | W
290 | 0.08 | 0.9 | 0.92 | 0.005 | 0.28 | 0.19 | 15 | 12 | 1000000000000000 | P16-F1 | 0 | Plotter anchor | Plotter anchor | 1000000000000 | F
290 | 0.08 | 1.7 | 1.41 | 0.012 | 0.15 | 0.045 | 15 | 12 | 1000000000000000 | P16-W1 | 0 | Plotter anchor | Plotter anchor | 1000000000000 | W
290 | 0.12 | 1 | 0.83 | 0.01 | 0.15 | 0.2 | 15 | 12 | 1000000000000000 | P17-F1 | 0 | Plotter anchor | Plotter anchor | 1000000000000 | F
290 | 0.1 | 0.84 | 1.87 | 0.009 | 0.2 | 0.07 | 15 | 12 | 1000000000000000 | P17-W1 | 0 | Plotter anchor | Plotter anchor | 1000000000000 | W
290 | 0.07 | 0.92 | 0.87 | 0.01 | 0.21 | 0.17 | 15 | 12 | 1000000000000000 | P18-F1 | 0 | Plotter anchor | Plotter anchor | 1000000000000 | F
290 | 0.07 | 0.86 | 0.9 | 0.006 | 0.26 | 0.2 | 15 | 12 | 1000000000000000 | P18-F2 | 0 | Plotter anchor | Plotter anchor | 1000000000000 | F
290 | 0.04 | 0.98 | 1.74 | 0.008 | 0.25 | 0.05 | 15 | 12 | 1000000000000000 | P18-W1 | 0 | Plotter anchor | Plotter anchor | 1000000000000 | W
290 | 0.13 | 0.82 | 0.68 | 0.011 | 0.29 | 0.21 | 15 | 12 | 1000000000000000 | P19-F1 | 0 | Plotter anchor | Plotter anchor | 1000000000000 | F
290 | 0.11 | 0.81 | 0.68 | 0.01 | 0.26 | 0.2 | 15 | 12 | 1000000000000000 | P19-F2 | 0 | Plotter anchor | Plotter anchor | 1000000000000 | F
290 | 0.23 | 1.08 | 1.83 | 0.009 | 0.23 | 0.06 | 15 | 12 | 1000000000000000 | P19-W1 | 0 | Plotter anchor | Plotter anchor | 1000000000000 | W
290 | 0.1 | 0.83 | 0.75 | 0.015 | 0.29 | 0.27 | 15 | 12 | 1000000000000000 | P23-F1 | 0 | Plotter anchor | Plotter anchor | 1000000000000 | F
290 | 0.19 | 1.15 | 1.1 | 0.014 | 0.12 | 0.085 | 15 | 12 | 1000000000000000 | P23-W1 | 0 | Plotter anchor | Plotter anchor | 1000000000000 | W
290 | 0.1 | 0.44 | 0.9 | 0.014 | 0.2 | 0.08 | 15 | 12 | 1000000000000000 | P23-W2 | 0 | Plotter anchor | Plotter anchor | 1000000000000 | W
290 | 0.04 | 0.75 | 1.38 | 0.007 | 0.24 | 0.19 | 15 | 12 | 1000000000000000 | P24-F1 | 0 | Plotter anchor | Plotter anchor | 1000000000000 | F
290 | 0.04 | 0.77 | 1.37 | 0.007 | 0.26 | 0.21 | 15 | 12 | 1000000000000000 | P24-F2 | 0 | Plotter anchor | Plotter anchor | 1000000000000 | F
290 | 0.06 | 0.95 | 1.21 | 0.011 | 0.2 | 0.08 | 15 | 12 | 1000000000000000 | P24-W1 | 0 | Plotter anchor | Plotter anchor | 1000000000000 | W
290 | 0.22 | 1.11 | 1.14 | 0.015 | 0.15 | 0.08 | 15 | 12 | 1000000000000000 | P370-W1 | 0 | Plotter anchor | Plotter anchor | 1000000000000 | W
290 | 0.11 | 0.99 | 0.66 | 0.01 | 0.14 | 0.22 | 15 | 12 | 1000000000000000 | P7-F1 | 0 | Plotter anchor | Plotter anchor | 1000000000000 | F
290 | 0.12 | 0.97 | 0.72 | 0.015 | 0.2 | 0.23 | 15 | 12 | 1000000000000000 | P7-F2 | 0 | Plotter anchor | Plotter anchor | 1000000000000 | F
290 | 0.12 | 0.87 | 1.72 | 0.008 | 0.17 | 0.09 | 15 | 12 | 1000000000000000 | P7-W1 | 0 | Plotter anchor | Plotter anchor | 1000000000000 | W
290 | 0.12 | 0.98 | 0.82 | 0.006 | 0.16 | 0.2 | 15 | 12 | 1000000000000000 | P8-F1 | 0 | Plotter anchor | Plotter anchor | 1000000000000 | F
290 | 0.1 | 0.86 | 1.72 | 0.016 | 0.19 | 0.07 | 15 | 12 | 1000000000000000 | P8-W1 | 0 | Plotter anchor | Plotter anchor | 1000000000000 | W
290 | 0.25 | 0.53 | 1.51 | 0.011 | 0.26 | 0.22 | 15 | 12 | 1000000000000000 | PAL-H1 | 0 | Plotter anchor | Plotter anchor | 1000000000000 | HAZ
290 | 0.25 | 0.53 | 1.368 | 0.012 | 0.18 | 0.115 | 15 | 12 | 1000000000000000 | PAL-P1 | 0 | Plotter anchor | Plotter anchor | 1000000000000 | P
290 | 0.174 | 0.665 | 1.465 | 0.01 | 0.186 | 0.219 | 15 | 12 | 1000000000000000 | PAL-SRM1 | 0 | Plotter anchor | Plotter anchor | 1000000000000 | SRM
290 | 0.23 | 1.2 | 1.23 | 0.012 | 0.199 | 0.134 | 15 | 12 | 1000000000000000 | PAL-W1 | 0 | Plotter anchor | Plotter anchor | 1000000000000 | W
290 | 0.307 | 1.045 | 1.161 | 0.009 | 0.252 | 0.094 | 15 | 12 | 1000000000000000 | PAL-W2 | 0 | Plotter anchor | Plotter anchor | 1000000000000 | W
290 | 0.185 | 1.121 | 1.269 | 0.012 | 0.181 | 0.11 | 15 | 12 | 1000000000000000 | PAL-W3 | 0 | Plotter anchor | Plotter anchor | 1000000000000 | W
290 | 0.194 | 1.067 | 1.281 | 0.009 | 0.217 | 0.142 | 15 | 12 | 1000000000000000 | PAL-W4 | 0 | Plotter anchor | Plotter anchor | 1000000000000 | W
290 | 0.2 | 0.056 | 1.46 | 0.01 | 0.25 | 0.19 | 15 | 12 | 1000000000000000 | PB1-P1 | 0 | Plotter anchor | Plotter anchor | 1000000000000 | P
290 | 0.12 | 0.067 | 1.46 | 0.014 | 0.25 | 0.21 | 15 | 12 | 1000000000000000 | PB1-P2 | 0 | Plotter anchor | Plotter anchor | 1000000000000 | P
290 | 0.2 | 0.18 | 1.34 | 0.014 | 0.23 | 0.24 | 15 | 12 | 1000000000000000 | PB1-SRM3 | 0 | Plotter anchor | Plotter anchor | 1000000000000 | SRM
290 | 0.23 | 0.62 | 1.575 | 0.019 | 0.49 | 0.09 | 15 | 12 | 1000000000000000 | PB1-W1 | 0 | Plotter anchor | Plotter anchor | 1000000000000 | W
290 | 0.051 | 0.7 | 0.59 | 0.01 | 0.23 | 0.22 | 15 | 12 | 1000000000000000 | PB2-F1 | 0 | Plotter anchor | Plotter anchor | 1000000000000 | F
290 | 0.088 | 0.71 | 0.65 | 0.009 | 0.24 | 0.2 | 15 | 12 | 1000000000000000 | PB2-F2 | 0 | Plotter anchor | Plotter anchor | 1000000000000 | F
290 | 0.17 | 0.64 | 1.478 | 0.011 | 0.225 | 0.217 | 15 | 12 | 1000000000000000 | PB2-SRM2 | 0 | Plotter anchor | Plotter anchor | 1000000000000 | SRM
290 | 0.25 | 0.59 | 1.4 | 0.014 | 0.55 | 0.079 | 15 | 12 | 1000000000000000 | PB2-W1 | 0 | Plotter anchor | Plotter anchor | 1000000000000 | W
290 | 0.1 | 0.54 | 1.36 | 0.01 | 0.23 | 0 | 15 | 12 | 1000000000000000 | PH2-P1 | 0 | Plotter anchor | Plotter anchor | 1000000000000 | P
290 | 0.1 | 0.32 | 1.43 | 0.011 | 0 | 0 | 15 | 12 | 1000000000000000 | PH2-W1 | 0 | Plotter anchor | Plotter anchor | 1000000000000 | W
290 | 0.133 | 0.62 | 1.427 | 0.008 | 0.233 | 0.21 | 15 | 12 | 1000000000000000 | PH3-P1 | 0 | Plotter anchor | Plotter anchor | 1000000000000 | P
290 | 0.11 | 0.407 | 1.56 | 0.009 | 0.19 | 0 | 15 | 12 | 1000000000000000 | PH3-W1 | 0 | Plotter anchor | Plotter anchor | 1000000000000 | W
290 | 0.06 | 0.72 | 1.41 | 0.013 | 0.28 | 0.17 | 15 | 12 | 1000000000000000 | PI1-F1 | 0 | Plotter anchor | Plotter anchor | 1000000000000 | F
290 | 0.17 | 0.64 | 1.478 | 0.011 | 0.225 | 0.217 | 15 | 12 | 1000000000000000 | PI1-SRM2 | 0 | Plotter anchor | Plotter anchor | 1000000000000 | SRM
290 | 0.13 | 0.09 | 1.29 | 0.017 | 0.173 | 0.052 | 15 | 12 | 1000000000000000 | PI1-W1 | 0 | Plotter anchor | Plotter anchor | 1000000000000 | W
290 | 0.077 | 0.697 | 1.215 | 0.011 | 0.272 | 0.174 | 15 | 12 | 1000000000000000 | PI2-F1 | 0 | Plotter anchor | Plotter anchor | 1000000000000 | F
290 | 0.17 | 0.64 | 1.478 | 0.011 | 0.225 | 0.217 | 15 | 12 | 1000000000000000 | PI2-SRM2 | 0 | Plotter anchor | Plotter anchor | 1000000000000 | SRM
290 | 0.082 | 0.071 | 1.28 | 0.019 | 0.445 | 0.046 | 15 | 12 | 1000000000000000 | PI2-W1 | 0 | Plotter anchor | Plotter anchor | 1000000000000 | W
290 | 0.134 | 0.634 | 1.337 | 0.015 | 0.175 | 0.231 | 15 | 12 | 1000000000000000 | PL1-P1 | 0 | Plotter anchor | Plotter anchor | 1000000000000 | P
290 | 0.161 | 0.794 | 1.122 | 0.014 | 0.245 | 0.122 | 15 | 12 | 1000000000000000 | PL1-W1 | 0 | Plotter anchor | Plotter anchor | 1000000000000 | W
290 | 0.06 | 0.6 | 1.33 | 0.004 | 0.28 | 0.24 | 15 | 12 | 1000000000000000 | PV1-P1 | 0 | Plotter anchor | Plotter anchor | 1000000000000 | P
290 | 0.04 | 0.63 | 1.48 | 0.003 | 0.23 | 0.24 | 15 | 12 | 1000000000000000 | PV1-P2 | 0 | Plotter anchor | Plotter anchor | 1000000000000 | P
290 | 0.174 | 0.665 | 1.465 | 0.01 | 0.186 | 0.219 | 15 | 12 | 1000000000000000 | PV1-SRM1 | 0 | Plotter anchor | Plotter anchor | 1000000000000 | SRM
290 | 0.04 | 0.06 | 1.08 | 0.005 | 0.24 | 0.16 | 15 | 12 | 1000000000000000 | PV1-W1 | 0 | Plotter anchor | Plotter anchor | 1000000000000 | W
290 | 0.04 | 0.68 | 1.54 | 0.006 | 0.21 | 0.24 | 15 | 12 | 1000000000000000 | PV2-P1 | 0 | Plotter anchor | Plotter anchor | 1000000000000 | P
290 | 0.174 | 0.665 | 1.465 | 0.01 | 0.186 | 0.219 | 15 | 12 | 1000000000000000 | PV2-SRM1 | 0 | Plotter anchor | Plotter anchor | 1000000000000 | SRM
290 | 0.07 | 0.09 | 1.46 | 0.01 | 0.47 | 0.12 | 15 | 12 | 1000000000000000 | PV2-W1 | 0 | Plotter anchor | Plotter anchor | 1000000000000 | W
290 | 0.04 | 0.65 | 1.4 | 0.005 | 0.21 | 0.2 | 15 | 12 | 1000000000000000 | PV3-P1 | 0 | Plotter anchor | Plotter anchor | 1000000000000 | P
290 | 0.02 | 0.14 | 1.55 | 0.008 | 0.37 | 0.12 | 15 | 12 | 1000000000000000 | PV3-W1 | 0 | Plotter anchor | Plotter anchor | 1000000000000 | W
290 | 0.17 | 0.52 | 1.315 | 0.015 | 0.19 | 0.185 | 15 | 12 | 1000000000000000 | QC1-PBWR5 | 0 | Plotter anchor | Plotter anchor | 1000000000000 | P
290 | 0.188 | 0.315 | 1.56 | 0.012 | 0.153 | 0.203 | 15 | 12 | 1000000000000000 | QC1-W1 | 0 | Plotter anchor | Plotter anchor | 1000000000000 | W
290 | 0.31 | 0.65 | 1.8 | 0.01 | 0.55 | 0.09 | 15 | 12 | 1000000000000000 | QC1-W2 | 0 | Plotter anchor | Plotter anchor | 1000000000000 | W
290 | 0.095 | 0.522 | 1.64 | 0.008 | 0.283 | 0.268 | 15 | 12 | 1000000000000000 | QC2-P1 | 0 | Plotter anchor | Plotter anchor | 1000000000000 | P
290 | 0.158 | 0.338 | 1.75 | 0.009 | 0.145 | 0.202 | 15 | 12 | 1000000000000000 | QC2-W1 | 0 | Plotter anchor | Plotter anchor | 1000000000000 | W
290 | 0.26 | 0.6 | 1.88 | 0.013 | 0.3 | 0.09 | 15 | 12 | 1000000000000000 | QC2-W2 | 0 | Plotter anchor | Plotter anchor | 1000000000000 | W
290 | 0.08 | 0.67 | 1.3 | 0.007 | 0.28 | 0.18 | 15 | 12 | 1000000000000000 | RB1-P1 | 0 | Plotter anchor | Plotter anchor | 1000000000000 | P
290 | 0.059 | 0.93 | 1.32 | 0.009 | 0.4 | 0.09 | 15 | 12 | 1000000000000000 | RB1-WBWR3 | 0 | Plotter anchor | Plotter anchor | 1000000000000 | W
290 | 0.08 | 0.88 | 0.76 | 0.006 | 0.19 | 0.18 | 15 | 12 | 1000000000000000 | RI3-F1 | 0 | Plotter anchor | Plotter anchor | 1000000000000 | F
290 | 0.1 | 0.9 | 0.74 | 0.006 | 0.19 | 0.19 | 15 | 12 | 1000000000000000 | RI3-F2 | 0 | Plotter anchor | Plotter anchor | 1000000000000 | F
290 | 0.08 | 1.58 | 1.46 | 0.009 | 0.21 | 0.052 | 15 | 12 | 1000000000000000 | RI3-W1 | 0 | Plotter anchor | Plotter anchor | 1000000000000 | W
290 | 0.09 | 0.88 | 0.71 | 0.006 | 0.2 | 0.21 | 15 | 12 | 1000000000000000 | RI4-F1 | 0 | Plotter anchor | Plotter anchor | 1000000000000 | F
290 | 0.1 | 0.88 | 0.75 | 0.006 | 0.18 | 0.21 | 15 | 12 | 1000000000000000 | RI4-F2 | 0 | Plotter anchor | Plotter anchor | 1000000000000 | F
290 | 0.05 | 1.66 | 1.35 | 0.0015 | 0.14 | 0.068 | 15 | 12 | 1000000000000000 | RI4-W1 | 0 | Plotter anchor | Plotter anchor | 1000000000000 | W
290 | 0.12 | 0.6 | 1.26 | 0.013 | 0.15 | 0.2 | 15 | 12 | 1000000000000000 | RS1-P1 | 0 | Plotter anchor | Plotter anchor | 1000000000000 | P
290 | 0.31 | 0.59 | 1.49 | 0.016 | 0.52 | 0.09 | 15 | 12 | 1000000000000000 | RS1-W1 | 0 | Plotter anchor | Plotter anchor | 1000000000000 | W
290 | 0.241 | 0.528 | 1.497 | 0.013 | 0.285 | 0.235 | 15 | 12 | 1000000000000000 | SA1-P1 | 0 | Plotter anchor | Plotter anchor | 1000000000000 | P
290 | 0.235 | 0.525 | 1.467 | 0.016 | 0.305 | 0.22 | 15 | 12 | 1000000000000000 | SA1-P2 | 0 | Plotter anchor | Plotter anchor | 1000000000000 | P
290 | 0.22 | 0.508 | 1.22 | 0.012 | 0.27 | 0.2 | 15 | 12 | 1000000000000000 | SA1-P3 | 0 | Plotter anchor | Plotter anchor | 1000000000000 | P
290 | 0.17 | 0.64 | 1.478 | 0.011 | 0.225 | 0.217 | 15 | 12 | 1000000000000000 | SA1-SRM2 | 0 | Plotter anchor | Plotter anchor | 1000000000000 | SRM
290 | 0.16 | 1.26 | 1.21 | 0.019 | 0.165 | 0.15 | 15 | 12 | 1000000000000000 | SA1-W1 | 0 | Plotter anchor | Plotter anchor | 1000000000000 | W
290 | 0.117 | 0.617 | 1.359 | 0.01 | 0.275 | 0.235 | 15 | 12 | 1000000000000000 | SA2-P1 | 0 | Plotter anchor | Plotter anchor | 1000000000000 | P
290 | 0.254 | 0.726 | 1.285 | 0.015 | 0.247 | 0.103 | 15 | 12 | 1000000000000000 | SA2-W1 | 0 | Plotter anchor | Plotter anchor | 1000000000000 | W
290 | 0.07 | 0.59 | 1.45 | 0.007 | 0.24 | 0.2 | 15 | 12 | 1000000000000000 | SB1-P1 | 0 | Plotter anchor | Plotter anchor | 1000000000000 | P
290 | 0.047 | 0.049 | 1.28 | 0.009 | 0.14 | 0.15 | 15 | 12 | 1000000000000000 | SB1-W1 | 0 | Plotter anchor | Plotter anchor | 1000000000000 | W
290 | 0.093 | 0.613 | 1.313 | 0.009 | 0.177 | 0.18 | 15 | 12 | 1000000000000000 | SH1-P1 | 0 | Plotter anchor | Plotter anchor | 1000000000000 | P
290 | 0.025 | 0.95 | 1.182 | 0.014 | 0.392 | 0.055 | 15 | 12 | 1000000000000000 | SH1-W1 | 0 | Plotter anchor | Plotter anchor | 1000000000000 | W
290 | 0.123 | 0.633 | 1.3 | 0.008 | 0.24 | 0.2 | 15 | 12 | 1000000000000000 | SH2-P1 | 0 | Plotter anchor | Plotter anchor | 1000000000000 | P
290 | 0.025 | 0.965 | 1.172 | 0.014 | 0.43 | 0.05 | 15 | 12 | 1000000000000000 | SH2-W1 | 0 | Plotter anchor | Plotter anchor | 1000000000000 | W
290 | 0.141 | 0.575 | 1.3 | 0.007 | 0.201 | 0.25 | 15 | 12 | 1000000000000000 | SL1-P1 | 0 | Plotter anchor | Plotter anchor | 1000000000000 | P
290 | 0.174 | 0.665 | 1.465 | 0.01 | 0.186 | 0.219 | 15 | 12 | 1000000000000000 | SL1-SRM1 | 0 | Plotter anchor | Plotter anchor | 1000000000000 | SRM
290 | 0.247 | 0.061 | 1.069 | 0.015 | 0.205 | 0.12 | 15 | 12 | 1000000000000000 | SL1-W1 | 0 | Plotter anchor | Plotter anchor | 1000000000000 | W
290 | 0.11 | 0.61 | 1.37 | 0.004 | 0.23 | 0.23 | 15 | 12 | 1000000000000000 | SL2-P1 | 0 | Plotter anchor | Plotter anchor | 1000000000000 | P
290 | 0.174 | 0.665 | 1.465 | 0.01 | 0.186 | 0.219 | 15 | 12 | 1000000000000000 | SL2-SRM1 | 0 | Plotter anchor | Plotter anchor | 1000000000000 | SRM
290 | 0.048 | 0.067 | 1.525 | 0.005 | 0.375 | 0.12 | 15 | 12 | 1000000000000000 | SL2-W1 | 0 | Plotter anchor | Plotter anchor | 1000000000000 | W
290 | 0.17 | 0.2 | 1.403 | 0.013 | 0.27 | 0.235 | 15 | 12 | 1000000000000000 | SO1-P1 | 0 | Plotter anchor | Plotter anchor | 1000000000000 | P
290 | 0.18 | 0.2 | 1.36 | 0.011 | 0.23 | 0.21 | 15 | 12 | 1000000000000000 | SO1-P2 | 0 | Plotter anchor | Plotter anchor | 1000000000000 | P
290 | 0.18 | 0.2 | 1.437 | 0.011 | 0.245 | 0.205 | 15 | 12 | 1000000000000000 | SO1-P3 | 0 | Plotter anchor | Plotter anchor | 1000000000000 | P
290 | 0.2 | 0.18 | 1.34 | 0.014 | 0.23 | 0.24 | 15 | 12 | 1000000000000000 | SO1-SRM3 | 0 | Plotter anchor | Plotter anchor | 1000000000000 | SRM
290 | 0.1 | 0.6 | 1.42 | 0.008 | 0.28 | 0.23 | 15 | 12 | 1000000000000000 | SO2-P1 | 0 | Plotter anchor | Plotter anchor | 1000000000000 | P
290 | 0.174 | 0.665 | 1.465 | 0.01 | 0.186 | 0.219 | 15 | 12 | 1000000000000000 | SO2-SRM1 | 0 | Plotter anchor | Plotter anchor | 1000000000000 | SRM
290 | 0.03 | 0.14 | 1.38 | 0.003 | 0.23 | 0.17 | 15 | 12 | 1000000000000000 | SO2-W1 | 0 | Plotter anchor | Plotter anchor | 1000000000000 | W
290 | 0.056 | 0.562 | 1.312 | 0.009 | 0.18 | 0.238 | 15 | 12 | 1000000000000000 | SO3-P1 | 0 | Plotter anchor | Plotter anchor | 1000000000000 | P
290 | 0.174 | 0.665 | 1.465 | 0.01 | 0.186 | 0.219 | 15 | 12 | 1000000000000000 | SO3-SRM1 | 0 | Plotter anchor | Plotter anchor | 1000000000000 | SRM
290 | 0.031 | 0.097 | 1.419 | 0.009 | 0.39 | 0.116 | 15 | 12 | 1000000000000000 | SO3-W1 | 0 | Plotter anchor | Plotter anchor | 1000000000000 | W
290 | 0.13 | 0.76 | 0.62 | 0.02 | 0.22 | 0.17 | 15 | 12 | 1000000000000000 | SQ1-F1 | 0 | Plotter anchor | Plotter anchor | 1000000000000 | F
290 | 0.37 | 0.125 | 1.4 | 0.021 | 0.42 | 0.058 | 15 | 12 | 1000000000000000 | SQ1-W1 | 0 | Plotter anchor | Plotter anchor | 1000000000000 | W
290 | 0.13 | 0.74 | 0.71 | 0.018 | 0.245 | 0.185 | 15 | 12 | 1000000000000000 | SQ2-F1 | 0 | Plotter anchor | Plotter anchor | 1000000000000 | F
290 | 0.13 | 0.11 | 1.5 | 0.016 | 0.41 | 0.095 | 15 | 12 | 1000000000000000 | SQ2-W1 | 0 | Plotter anchor | Plotter anchor | 1000000000000 | W
290 | 0.073 | 0.49 | 1.34 | 0.014 | 0.37 | 0.22 | 15 | 12 | 1000000000000000 | SR1-P1 | 0 | Plotter anchor | Plotter anchor | 1000000000000 | P
290 | 0.023 | 0.87 | 1.23 | 0.006 | 0.41 | 0.04 | 15 | 12 | 1000000000000000 | SR1-W1 | 0 | Plotter anchor | Plotter anchor | 1000000000000 | W
290 | 0.06 | 0.65 | 1.18 | 0.012 | 0.19 | 0.19 | 15 | 12 | 1000000000000000 | ST1-P1 | 0 | Plotter anchor | Plotter anchor | 1000000000000 | P
290 | 0.02 | 0.09 | 1.36 | 0.009 | 0.42 | 0.12 | 15 | 12 | 1000000000000000 | ST1-W1 | 0 | Plotter anchor | Plotter anchor | 1000000000000 | W
290 | 0.04 | 0.65 | 1.55 | 0.006 | 0 | 0.22 | 15 | 12 | 1000000000000000 | ST2-P1 | 0 | Plotter anchor | Plotter anchor | 1000000000000 | P
290 | 0.01 | 0.15 | 1.45 | 0.01 | 0 | 0.12 | 15 | 12 | 1000000000000000 | ST2-W1 | 0 | Plotter anchor | Plotter anchor | 1000000000000 | W
290 | 0.11 | 0.5 | 1.395 | 0.013 | 0.325 | 0.232 | 15 | 12 | 1000000000000000 | SU1-P1 | 0 | Plotter anchor | Plotter anchor | 1000000000000 | P
290 | 0.17 | 0.64 | 1.478 | 0.011 | 0.225 | 0.217 | 15 | 12 | 1000000000000000 | SU1-SRM2 | 0 | Plotter anchor | Plotter anchor | 1000000000000 | SRM
290 | 0.23 | 0.64 | 1.47 | 0.011 | 0.38 | 0.14 | 15 | 12 | 1000000000000000 | SU1-W1 | 0 | Plotter anchor | Plotter anchor | 1000000000000 | W
290 | 0.11 | 0.54 | 1.34 | 0.011 | 0.244 | 0.244 | 15 | 12 | 1000000000000000 | SU2-P1 | 0 | Plotter anchor | Plotter anchor | 1000000000000 | P
290 | 0.17 | 0.64 | 1.478 | 0.011 | 0.225 | 0.217 | 15 | 12 | 1000000000000000 | SU2-SRM2 | 0 | Plotter anchor | Plotter anchor | 1000000000000 | SRM
290 | 0.19 | 0.56 | 1.535 | 0.018 | 0.454 | 0.093 | 15 | 12 | 1000000000000000 | SU2-W1 | 0 | Plotter anchor | Plotter anchor | 1000000000000 | W
290 | 0.22 | 0.59 | 1.45 | 0.016 | 0.51 | 0.08 | 15 | 12 | 1000000000000000 | SU2-WBW1 | 0 | Plotter anchor | Plotter anchor | 1000000000000 | W
290 | 0.39 | 0.58 | 1.63 | 0.018 | 0.54 | 0.09 | 15 | 12 | 1000000000000000 | SU2-WBW2 | 0 | Plotter anchor | Plotter anchor | 1000000000000 | W
290 | 0.37 | 0.7 | 1.53 | 0.013 | 0.53 | 0.09 | 15 | 12 | 1000000000000000 | SU2-WBW5 | 0 | Plotter anchor | Plotter anchor | 1000000000000 | W
290 | 0.05 | 0.725 | 1.28 | 0.012 | 0.24 | 0.23 | 15 | 12 | 1000000000000000 | TH2-F1 | 0 | Plotter anchor | Plotter anchor | 1000000000000 | F
290 | 0.048 | 0.935 | 1.13 | 0.017 | 0.125 | 0.054 | 15 | 12 | 1000000000000000 | TH2-W1 | 0 | Plotter anchor | Plotter anchor | 1000000000000 | W
290 | 0.04 | 0.76 | 1.39 | 0.008 | 0.27 | 0.2 | 15 | 12 | 1000000000000000 | TH3-F1 | 0 | Plotter anchor | Plotter anchor | 1000000000000 | F
290 | 0.04 | 0.77 | 1.41 | 0.006 | 0.23 | 0.19 | 15 | 12 | 1000000000000000 | TH3-F2 | 0 | Plotter anchor | Plotter anchor | 1000000000000 | F
290 | 0.08 | 0.84 | 1.11 | 0.015 | 0.15 | 0.062 | 15 | 12 | 1000000000000000 | TH3-W1 | 0 | Plotter anchor | Plotter anchor | 1000000000000 | W
290 | 0.09 | 0.57 | 1.36 | 0.01 | 0.23 | 0.24 | 15 | 12 | 1000000000000000 | TM1-P1 | 0 | Plotter anchor | Plotter anchor | 1000000000000 | P
290 | 0.17 | 0.64 | 1.478 | 0.011 | 0.225 | 0.217 | 15 | 12 | 1000000000000000 | TM1-SRM2 | 0 | Plotter anchor | Plotter anchor | 1000000000000 | SRM
290 | 0.33 | 0.67 | 1.62 | 0.014 | 0.46 | 0.09 | 15 | 12 | 1000000000000000 | TM1-W1 | 0 | Plotter anchor | Plotter anchor | 1000000000000 | W
290 | 0.35 | 0.67 | 1.58 | 0.015 | 0.54 | 0.09 | 15 | 12 | 1000000000000000 | TM2-W1 | 0 | Plotter anchor | Plotter anchor | 1000000000000 | W
290 | 0.39 | 0.58 | 1.63 | 0.018 | 0.54 | 0.09 | 15 | 12 | 1000000000000000 | TM2-WBW2 | 0 | Plotter anchor | Plotter anchor | 1000000000000 | W
290 | 0.37 | 0.7 | 1.53 | 0.013 | 0.53 | 0.09 | 15 | 12 | 1000000000000000 | TM2-WBW5 | 0 | Plotter anchor | Plotter anchor | 1000000000000 | W
290 | 0.06 | 0.7 | 0.64 | 0.01 | 0.26 | 0.2 | 15 | 12 | 1000000000000000 | TP3-F1 | 0 | Plotter anchor | Plotter anchor | 1000000000000 | F
290 | 0.08 | 0.67 | 0.61 | 0.01 | 0.2 | 0.19 | 15 | 12 | 1000000000000000 | TP3-F2 | 0 | Plotter anchor | Plotter anchor | 1000000000000 | F
290 | 0.2 | 0.18 | 1.34 | 0.014 | 0.23 | 0.24 | 15 | 12 | 1000000000000000 | TP3-SRM3 | 0 | Plotter anchor | Plotter anchor | 1000000000000 | SRM
290 | 0.33 | 0.57 | 1.26 | 0.011 | 0.66 | 0.076 | 15 | 12 | 1000000000000000 | TP3-W1 | 0 | Plotter anchor | Plotter anchor | 1000000000000 | W
290 | 0.06 | 0.7 | 0.67 | 0.011 | 0.23 | 0.21 | 15 | 12 | 1000000000000000 | TP4-P1 | 0 | Plotter anchor | Plotter anchor | 1000000000000 | F
290 | 0.05 | 0.71 | 0.67 | 0.01 | 0.2 | 0.22 | 15 | 12 | 1000000000000000 | TP4-P2 | 0 | Plotter anchor | Plotter anchor | 1000000000000 | F
290 | 0.17 | 0.64 | 1.478 | 0.011 | 0.225 | 0.217 | 15 | 12 | 1000000000000000 | TP4-SRM2 | 0 | Plotter anchor | Plotter anchor | 1000000000000 | SRM
290 | 0.29 | 0.6 | 1.44 | 0.014 | 0.5 | 0.098 | 15 | 12 | 1000000000000000 | TP4-W1 | 0 | Plotter anchor | Plotter anchor | 1000000000000 | W
290 | 0.15 | 0.6 | 1.27 | 0.011 | 0.2 | 0.21 | 15 | 12 | 1000000000000000 | TRO-P1 | 0 | Plotter anchor | Plotter anchor | 1000000000000 | P
290 | 0.055 | 0.957 | 1.39 | 0.02 | 0.445 | 0.185 | 15 | 12 | 1000000000000000 | TRO-W1 | 0 | Plotter anchor | Plotter anchor | 1000000000000 | W
290 | 0.067 | 0.702 | 1.33 | 0.007 | 0.0202 | 0.138 | 15 | 12 | 1000000000000000 | UL1-F1 | 0 | Plotter anchor | Plotter anchor | 1000000000000 | F
290 | 0.041 | 0.605 | 1.76 | 0.008 | 0.342 | 0.069 | 15 | 12 | 1000000000000000 | UL1-W1 | 0 | Plotter anchor | Plotter anchor | 1000000000000 | W
290 | 0.063 | 0.712 | 1.28 | 0.006 | 0.168 | 0.155 | 15 | 12 | 1000000000000000 | UL2-F1 | 0 | Plotter anchor | Plotter anchor | 1000000000000 | F
290 | 0.044 | 0.582 | 1.68 | 0.007 | 0.371 | 0.062 | 15 | 12 | 1000000000000000 | UL2-W1 | 0 | Plotter anchor | Plotter anchor | 1000000000000 | W
290 | 0.03 | 0.84 | 1.41 | 0.006 | 0.06 | 0.17 | 15 | 12 | 1000000000000000 | UL3-F1 | 0 | Plotter anchor | Plotter anchor | 1000000000000 | F
290 | 0.03 | 0.18 | 1.72 | 0.009 | 0.29 | 0.08 | 15 | 12 | 1000000000000000 | UL3-W1 | 0 | Plotter anchor | Plotter anchor | 1000000000000 | W
290 | 0.03 | 0.82 | 1.35 | 0.006 | 0.008 | 0.19 | 15 | 12 | 1000000000000000 | UL4-F1 | 0 | Plotter anchor | Plotter anchor | 1000000000000 | F
290 | 0.03 | 0.13 | 1.74 | 0.009 | 0.26 | 0.08 | 15 | 12 | 1000000000000000 | UL4-W1 | 0 | Plotter anchor | Plotter anchor | 1000000000000 | W
290 | 0.14 | 0.5 | 1.29 | 0.013 | 0.25 | 0.2 | 15 | 12 | 1000000000000000 | UP1-P1 | 0 | Plotter anchor | Plotter anchor | 1000000000000 | P
290 | 0.11 | 0.53 | 1.24 | 0.011 | 0.24 | 0.21 | 15 | 12 | 1000000000000000 | UP1-P2 | 0 | Plotter anchor | Plotter anchor | 1000000000000 | P
290 | 0.22 | 0.11 | 1.25 | 0.015 | 0.32 | 0.17 | 15 | 12 | 1000000000000000 | UP1-W1 | 0 | Plotter anchor | Plotter anchor | 1000000000000 | W
290 | 0.1 | 0.72 | 0.58 | 0.012 | 0.35 | 0.181 | 15 | 12 | 1000000000000000 | UP2-P1 | 0 | Plotter anchor | Plotter anchor | 1000000000000 | P
290 | 0.3 | 0.09 | 1.49 | 0.012 | 0.37 | 0.068 | 15 | 12 | 1000000000000000 | UP2-W1 | 0 | Plotter anchor | Plotter anchor | 1000000000000 | W
290 | 0.1 | 0.74 | 0.66 | 0.012 | 0.3 | 0.19 | 15 | 12 | 1000000000000000 | UP3-F1 | 0 | Plotter anchor | Plotter anchor | 1000000000000 | F
290 | 0.1 | 0.084 | 1.57 | 0.017 | 0.46 | 0.07 | 15 | 12 | 1000000000000000 | UP3-W1 | 0 | Plotter anchor | Plotter anchor | 1000000000000 | W
290 | 0.11 | 0.62 | 1.36 | 0.009 | 0.26 | 0.185 | 15 | 12 | 1000000000000000 | UP4-P1 | 0 | Plotter anchor | Plotter anchor | 1000000000000 | P
290 | 0.1 | 0.625 | 1.395 | 0.012 | 0.23 | 0.185 | 15 | 12 | 1000000000000000 | UP4-P2 | 0 | Plotter anchor | Plotter anchor | 1000000000000 | P
290 | 0.064 | 1.47 | 1.53 | 0.011 | 0.22 | 0.084 | 15 | 12 | 1000000000000000 | UP4-W1 | 0 | Plotter anchor | Plotter anchor | 1000000000000 | W
290 | 0.01 | 0.75 | 1.42 | 0.004 | 0 | 0 | 15 | 12 | 1000000000000000 | VIE-F1 | 0 | Plotter anchor | Plotter anchor | 1000000000000 | F
290 | 0.14 | 0.84 | 1.4 | 0.019 | 0.25 | 0.19 | 15 | 12 | 1000000000000000 | VIE-SRM4 | 0 | Plotter anchor | Plotter anchor | 1000000000000 | SRM
290 | 0.057 | 0.593 | 1.301 | 0.014 | 0.27 | 0.235 | 15 | 12 | 1000000000000000 | VO1-P1 | 0 | Plotter anchor | Plotter anchor | 1000000000000 | P
290 | 0.04 | 0.102 | 1.13 | 0.012 | 0.153 | 0.133 | 15 | 12 | 1000000000000000 | VO1-W1 | 0 | Plotter anchor | Plotter anchor | 1000000000000 | W
290 | 0.0505 | 0.58175 | 1.25175 | 0.0076 | 0.2165 | 0.221 | 15 | 12 | 1000000000000000 | VO2-P1 | 0 | Plotter anchor | Plotter anchor | 1000000000000 | P
290 | 0.0435 | 0.1271667 | 1.128333 | 0.0094 | 0.4563333 | 0.08633333 | 15 | 12 | 1000000000000000 | VO2-W1 | 0 | Plotter anchor | Plotter anchor | 1000000000000 | W
290 | 0.1 | 0.51 | 1.3 | 0.009 | 0.24 | 0.22 | 15 | 12 | 1000000000000000 | VS1-P1 | 0 | Plotter anchor | Plotter anchor | 1000000000000 | P
290 | 0.04 | 0.95 | 1.41 | 0.009 | 0.45 | 0.085 | 15 | 12 | 1000000000000000 | VS1-W1 | 0 | Plotter anchor | Plotter anchor | 1000000000000 | W
290 | 0.16 | 0.8 | 0.71 | 0.013 | 0.25 | 0.21 | 15 | 12 | 1000000000000000 | WB1-F1 | 0 | Plotter anchor | Plotter anchor | 1000000000000 | F
290 | 0.041 | 0.73 | 1.96 | 0.013 | 0.25 | 0.075 | 15 | 12 | 1000000000000000 | WB1-W1 | 0 | Plotter anchor | Plotter anchor | 1000000000000 | W
290 | 0.06 | 0.79 | 0.7 | 0.012 | 0.27 | 0.22 | 15 | 12 | 1000000000000000 | WB2-F1 | 0 | Plotter anchor | Plotter anchor | 1000000000000 | F
290 | 0.06 | 0.79 | 0.7 | 0.012 | 0.27 | 0.22 | 15 | 12 | 1000000000000000 | WB2-H1 | 0 | Plotter anchor | Plotter anchor | 1000000000000 | HAZ
290 | 0.016 | 0.69 | 1.8 | 0.015 | 0.21 | 0.06 | 15 | 12 | 1000000000000000 | WB2-W1 | 0 | Plotter anchor | Plotter anchor | 1000000000000 | W
290 | 0.07 | 0.62 | 1.45 | 0.008 | 0.2 | 0.2 | 15 | 12 | 1000000000000000 | WC1-P1 | 0 | Plotter anchor | Plotter anchor | 1000000000000 | P
290 | 0.04 | 0.09 | 1.46 | 0.005 | 0.48 | 0.11 | 15 | 12 | 1000000000000000 | WC1-W1 | 0 | Plotter anchor | Plotter anchor | 1000000000000 | W
290 | 0.03 | 0.58 | 1.38 | 0.005 | 0.23 | 0.23 | 15 | 12 | 1000000000000000 | WF3-P1 | 0 | Plotter anchor | Plotter anchor | 1000000000000 | P
290 | 0.174 | 0.665 | 1.465 | 0.01 | 0.186 | 0.219 | 15 | 12 | 1000000000000000 | WF3-SRM1 | 0 | Plotter anchor | Plotter anchor | 1000000000000 | SRM
290 | 0.05 | 0.16 | 1.35 | 0.008 | 0.16 | 0.23 | 15 | 12 | 1000000000000000 | WF3-W1 | 0 | Plotter anchor | Plotter anchor | 1000000000000 | W
290 | 0.054 | 0.52 | 1.45 | 0.012 | 0.23 | 0.23 | 15 | 12 | 1000000000000000 | YW1-P1 | 0 | Plotter anchor | Plotter anchor | 1000000000000 | P
290 | 0.041 | 0.605 | 1.76 | 0.008 | 0.342 | 0.069 | 15 | 12 | 1000000000000000 | YW1-W1 | 0 | Plotter anchor | Plotter anchor | 1000000000000 | W
290 | 0.051 | 0.54 | 1.5 | 0.015 | 0.2 | 0.2 | 15 | 12 | 1000000000000000 | YW2-P1 | 0 | Plotter anchor | Plotter anchor | 1000000000000 | P
290 | 0.029 | 0.11 | 1.44 | 0.018 | 0.49 | 0.11 | 15 | 12 | 1000000000000000 | YW2-W1 | 0 | Plotter anchor | Plotter anchor | 1000000000000 | W
290 | 0.05 | 0.77 | 1.39 | 0.007 | 0.17 | 0.2 | 15 | 12 | 1000000000000000 | YW3-F1 | 0 | Plotter anchor | Plotter anchor | 1000000000000 | F
290 | 0.02 | 0.07 | 1.73 | 0.015 | 0.22 | 0.07 | 15 | 12 | 1000000000000000 | YW3-W1 | 0 | Plotter anchor | Plotter anchor | 1000000000000 | W
290 | 0.06 | 0.79 | 1.42 | 0.007 | 0.07 | 0.2 | 15 | 12 | 1000000000000000 | YW4-F1 | 0 | Plotter anchor | Plotter anchor | 1000000000000 | F
290 | 0.02 | 0.11 | 1.69 | 0.016 | 0.26 | 0.07 | 15 | 12 | 1000000000000000 | YW4-W1 | 0 | Plotter anchor | Plotter anchor | 1000000000000 | W
290 | 0.025 | 0.89 | 1.26 | 0.006 | 0.26 | 0.21 | 15 | 12 | 1000000000000000 | YW5-F1 | 0 | Plotter anchor | Plotter anchor | 1000000000000 | F
290 | 0.03 | 0.16 | 1.72 | 0.009 | 0.27 | 0.075 | 15 | 12 | 1000000000000000 | YW5-W1 | 0 | Plotter anchor | Plotter anchor | 1000000000000 | W
290 | 0.03 | 0.94 | 1.24 | 0.004 | 0.27 | 0.22 | 15 | 12 | 1000000000000000 | YW6-F1 | 0 | Plotter anchor | Plotter anchor | 1000000000000 | F
290 | 0.03 | 0.15 | 1.73 | 0.006 | 0.26 | 0.075 | 15 | 12 | 1000000000000000 | YW6-W1 | 0 | Plotter anchor | Plotter anchor | 1000000000000 | W
290 | 0.11 | 0.49 | 1.375 | 0.01 | 0.202 | 0.239 | 15 | 12 | 1000000000000000 | ZN1-P1 | 0 | Plotter anchor | Plotter anchor | 1000000000000 | P
290 | 0.17 | 0.64 | 1.478 | 0.011 | 0.225 | 0.217 | 15 | 12 | 1000000000000000 | ZN1-SRM2 | 0 | Plotter anchor | Plotter anchor | 1000000000000 | SRM
290 | 0.25 | 0.54 | 1.48 | 0.019 | 0.67 | 0.1 | 15 | 12 | 1000000000000000 | ZN1-W1 | 0 | Plotter anchor | Plotter anchor | 1000000000000 | W
290 | 0.12 | 0.53 | 1.315 | 0.007 | 0.235 | 0.16 | 15 | 12 | 1000000000000000 | ZN2-P1 | 0 | Plotter anchor | Plotter anchor | 1000000000000 | P
290 | 0.17 | 0.64 | 1.478 | 0.011 | 0.225 | 0.217 | 15 | 12 | 1000000000000000 | ZN2-SRM2 | 0 | Plotter anchor | Plotter anchor | 1000000000000 | SRM
290 | 0.25 | 0.554 | 1.56 | 0.019 | 0.45 | 0.084 | 15 | 12 | 1000000000000000 | ZN2-W1 | 0 | Plotter anchor | Plotter anchor | 1000000000000 | W
290 | 0.04 | 0.74 | 0.6 | 0.012 | 0.23 | 0.21 | 16 | 8 | 10000000000000000 | AD1-F1 | 0 | Plotter anchor | Plotter anchor | 100000000 | F
290 | 0.03 | 0.56 | 1.4 | 0.005 | 0.31 | 0.13 | 16 | 8 | 10000000000000000 | AD1-W1 | 0 | Plotter anchor | Plotter anchor | 100000000 | W
290 | 0.15 | 0.52 | 1.32 | 0.01 | 0.2 | 0.21 | 16 | 8 | 10000000000000000 | AN1-P1 | 0 | Plotter anchor | Plotter anchor | 100000000 | P
290 | 0.17 | 0.64 | 1.478 | 0.011 | 0.225 | 0.217 | 16 | 8 | 10000000000000000 | AN1-SRM2 | 0 | Plotter anchor | Plotter anchor | 100000000 | SRM
290 | 0.27 | 0.58 | 1.49 | 0.016 | 0.51 | 0.09 | 16 | 8 | 10000000000000000 | AN1-W1 | 0 | Plotter anchor | Plotter anchor | 100000000 | W
290 | 0.096 | 0.58 | 1.4 | 0.009 | 0.21 | 0.22 | 16 | 8 | 10000000000000000 | AN2-P1 | 0 | Plotter anchor | Plotter anchor | 100000000 | P
290 | 0.174 | 0.665 | 1.465 | 0.01 | 0.186 | 0.219 | 16 | 8 | 10000000000000000 | AN2-SRM1 | 0 | Plotter anchor | Plotter anchor | 100000000 | SRM
290 | 0.045 | 0.083 | 1.33 | 0.004 | 0.14 | 0.13 | 16 | 8 | 10000000000000000 | AN2-W1 | 0 | Plotter anchor | Plotter anchor | 100000000 | W
290 | 0.03 | 0.73 | 1.33 | 0.007 | 0.28 | 0.2 | 16 | 8 | 10000000000000000 | BD1-F1 | 0 | Plotter anchor | Plotter anchor | 100000000 | F
290 | 0.04 | 0.67 | 1.44 | 0.015 | 0.48 | 0.066 | 16 | 8 | 10000000000000000 | BD1-W1 | 0 | Plotter anchor | Plotter anchor | 100000000 | W
290 | 0.057 | 0.77 | 1.38 | 0.013 | 0.3 | 0.24 | 16 | 8 | 10000000000000000 | BD2-F1 | 0 | Plotter anchor | Plotter anchor | 100000000 | F
290 | 0.04 | 0.64 | 1.45 | 0.011 | 0.53 | 0.069 | 16 | 8 | 10000000000000000 | BD2-W1 | 0 | Plotter anchor | Plotter anchor | 100000000 | W
290 | 0.14 | 0.55 | 1.35 | 0.007 | 0.19 | 0.2 | 16 | 8 | 10000000000000000 | BF2-P1 | 0 | Plotter anchor | Plotter anchor | 100000000 | P
290 | 0.2 | 0.33 | 1.49 | 0.01 | 0.09 | 0.15 | 16 | 8 | 10000000000000000 | BF2-W1 | 0 | Plotter anchor | Plotter anchor | 100000000 | W
290 | 0.04 | 0.86 | 0.71 | 0.011 | 0.2 | 0 | 16 | 8 | 10000000000000000 | BOR-F1 | 0 | Plotter anchor | Plotter anchor | 100000000 | F
290 | 0.04 | 0.85 | 0.75 | 0.01 | 0.32 | 0 | 16 | 8 | 10000000000000000 | BOR-F2 | 0 | Plotter anchor | Plotter anchor | 100000000 | F
290 | 0.09 | 0.05 | 1.98 | 0.011 | 0.19 | 0 | 16 | 8 | 10000000000000000 | BOR-W1 | 0 | Plotter anchor | Plotter anchor | 100000000 | W
290 | 0.1 | 0.18 | 1.42 | 0.016 | 0.25 | 0.3 | 16 | 8 | 10000000000000000 | BRP-P1 | 0 | Plotter anchor | Plotter anchor | 100000000 | P
290 | 0.27 | 0.1 | 1.25 | 0.014 | 0.28 | 0.12 | 16 | 8 | 10000000000000000 | BRP-W1 | 0 | Plotter anchor | Plotter anchor | 100000000 | W
290 | 0.14 | 0.84 | 1.4 | 0.019 | 0.25 | 0.19 | 16 | 8 | 10000000000000000 | BRU-SRM4 | 0 | Plotter anchor | Plotter anchor | 100000000 | SRM
290 | 0.2 | 0.54 | 1.31 | 0.01 | 0.18 | 0.2 | 16 | 8 | 10000000000000000 | BV1-P1 | 0 | Plotter anchor | Plotter anchor | 100000000 | P
290 | 0.26 | 0.62 | 1.37 | 0.018 | 0.27 | 0.11 | 16 | 8 | 10000000000000000 | BV1-W1 | 0 | Plotter anchor | Plotter anchor | 100000000 | W
290 | 0.05 | 0.56 | 1.32 | 0.01 | 0.24 | 0.24 | 16 | 8 | 10000000000000000 | BV2-P1 | 0 | Plotter anchor | Plotter anchor | 100000000 | P
290 | 0.08 | 0.07 | 1.17 | 0.008 | 0.14 | 0.1 | 16 | 8 | 10000000000000000 | BV2-W1 | 0 | Plotter anchor | Plotter anchor | 100000000 | W
290 | 0.12 | 0.56 | 1.5 | 0.01 | 0.27 | 0.23 | 16 | 8 | 10000000000000000 | BW1-P1 | 0 | Plotter anchor | Plotter anchor | 100000000 | P
290 | 0.05 | 0.96 | 1.42 | 0.019 | 0.36 | 0.08 | 16 | 8 | 10000000000000000 | BW1-W1 | 0 | Plotter anchor | Plotter anchor | 100000000 | W
290 | 0.12 | 0.56 | 1.5 | 0.01 | 0.27 | 0.23 | 16 | 8 | 10000000000000000 | BW2-P1 | 0 | Plotter anchor | Plotter anchor | 100000000 | P
290 | 0.05 | 0.73 | 0.69 | 0.01 | 0.27 | 0.21 | 16 | 8 | 10000000000000000 | BY1-F1 | 0 | Plotter anchor | Plotter anchor | 100000000 | F
290 | 0.026 | 0.71 | 1.48 | 0.011 | 0.57 | 0.08 | 16 | 8 | 10000000000000000 | BY1-W1 | 0 | Plotter anchor | Plotter anchor | 100000000 | W
290 | 0.07 | 0.65 | 1.18 | 0.005 | 0.23 | 0.18 | 16 | 8 | 10000000000000000 | BY2-F1 | 0 | Plotter anchor | Plotter anchor | 100000000 | F
290 | 0.03 | 0.65 | 1.34 | 0.01 | 0.55 | 0.09 | 16 | 8 | 10000000000000000 | BY2-W1 | 0 | Plotter anchor | Plotter anchor | 100000000 | W
290 | 0.09 | 0.845 | 0.725 | 0.008 | 0.292 | 0.204 | 16 | 8 | 10000000000000000 | CB1-F1 | 0 | Plotter anchor | Plotter anchor | 100000000 | F
290 | 0.049 | 0.725 | 1.85 | 0.012 | 0.239 | 0.059 | 16 | 8 | 10000000000000000 | CB1-W1 | 0 | Plotter anchor | Plotter anchor | 100000000 | W
290 | 0.081 | 0.61 | 1.393 | 0.012 | 0.285 | 0.235 | 16 | 8 | 10000000000000000 | CB2-P1 | 0 | Plotter anchor | Plotter anchor | 100000000 | P
290 | 0.042 | 0.153 | 1.163 | 0.008 | 0.133 | 0.14 | 16 | 8 | 10000000000000000 | CB2-W1 | 0 | Plotter anchor | Plotter anchor | 100000000 | W
290 | 0.12 | 0.64 | 1.29 | 0.011 | 0.24 | 0.26 | 16 | 8 | 10000000000000000 | CC1-P1 | 0 | Plotter anchor | Plotter anchor | 100000000 | P
290 | 0.174 | 0.665 | 1.465 | 0.01 | 0.186 | 0.219 | 16 | 8 | 10000000000000000 | CC1-SRM1 | 0 | Plotter anchor | Plotter anchor | 100000000 | SRM
290 | 0.18 | 0.16 | 1.05 | 0.014 | 0.2 | 0.15 | 16 | 8 | 10000000000000000 | CC1-W1 | 0 | Plotter anchor | Plotter anchor | 100000000 | W
290 | 0.133 | 0.66 | 1.21 | 0.005 | 0.205 | 0.208 | 16 | 8 | 10000000000000000 | CC2-P1 | 0 | Plotter anchor | Plotter anchor | 100000000 | P
290 | 0.174 | 0.665 | 1.465 | 0.01 | 0.186 | 0.219 | 16 | 8 | 10000000000000000 | CC2-SRM1 | 0 | Plotter anchor | Plotter anchor | 100000000 | SRM
290 | 0.21 | 0.06 | 1.167 | 0.013 | 0.143 | 0.115 | 16 | 8 | 10000000000000000 | CC2-W1 | 0 | Plotter anchor | Plotter anchor | 100000000 | W
290 | 0.14 | 0.49 | 1.4 | 0.009 | 0.25 | 0.24 | 16 | 8 | 10000000000000000 | CK1-P1 | 0 | Plotter anchor | Plotter anchor | 100000000 | P
290 | 0.17 | 0.64 | 1.478 | 0.011 | 0.225 | 0.217 | 16 | 8 | 10000000000000000 | CK1-SRM2 | 0 | Plotter anchor | Plotter anchor | 100000000 | SRM
290 | 0.27 | 0.74 | 1.33 | 0.023 | 0.18 | 0.26 | 16 | 8 | 10000000000000000 | CK1-W1 | 0 | Plotter anchor | Plotter anchor | 100000000 | W
290 | 0.11 | 0.58 | 1.285 | 0.017 | 0.215 | 0.215 | 16 | 8 | 10000000000000000 | CK2-P1 | 0 | Plotter anchor | Plotter anchor | 100000000 | P
290 | 0.053 | 0.965 | 1.375 | 0.02 | 0.4 | 0.095 | 16 | 8 | 10000000000000000 | CK2-W1 | 0 | Plotter anchor | Plotter anchor | 100000000 | W
290 | 0.06 | 0.55 | 1.32 | 0.005 | 0.22 | 0.23 | 16 | 8 | 10000000000000000 | CL1-P1 | 0 | Plotter anchor | Plotter anchor | 100000000 | P
290 | 0.03 | 0.06 | 1.28 | 0.005 | 0.47 | 0.11 | 16 | 8 | 10000000000000000 | CL1-W1 | 0 | Plotter anchor | Plotter anchor | 100000000 | W
290 | 0.029 | 0.6 | 1.48 | 0.005 | 0.24 | 0 | 16 | 8 | 10000000000000000 | COF-P1 | 0 | Plotter anchor | Plotter anchor | 100000000 | P
290 | 0.072 | 0.76 | 1.7 | 0.012 | 0.24 | 0 | 16 | 8 | 10000000000000000 | COF-W1 | 0 | Plotter anchor | Plotter anchor | 100000000 | W
290 | 0.05 | 0.59 | 1.36 | 0.006 | 0.23 | 0.21 | 16 | 8 | 10000000000000000 | CP1-P1 | 0 | Plotter anchor | Plotter anchor | 100000000 | P
290 | 0.04 | 0.22 | 1.33 | 0.004 | 0.17 | 0.19 | 16 | 8 | 10000000000000000 | CP1-W1 | 0 | Plotter anchor | Plotter anchor | 100000000 | W
290 | 0.065 | 0.62 | 1.36 | 0.014 | 0.25 | 0.22 | 16 | 8 | 10000000000000000 | CP2-P1 | 0 | Plotter anchor | Plotter anchor | 100000000 | P
290 | 0.03 | 0.072 | 1.37 | 0.011 | 0.49 | 0.11 | 16 | 8 | 10000000000000000 | CP2-W1 | 0 | Plotter anchor | Plotter anchor | 100000000 | W
290 | 0.21 | 0.758 | 1.278 | 0.009 | 0.2 | 0.23 | 16 | 8 | 10000000000000000 | CPR-P1 | 0 | Plotter anchor | Plotter anchor | 100000000 | P
290 | 0.17 | 0.64 | 1.478 | 0.011 | 0.225 | 0 | 16 | 8 | 10000000000000000 | CPR-P2 | 0 | Plotter anchor | Plotter anchor | 100000000 | P
290 | 0.03 | 0.65 | 1.375 | 0.012 | 0.28 | 0 | 16 | 8 | 10000000000000000 | CPR-P3 | 0 | Plotter anchor | Plotter anchor | 100000000 | P
290 | 0.16 | 0.62 | 1.41 | 0.014 | 0.24 | 0 | 16 | 8 | 10000000000000000 | CPR-P4 | 0 | Plotter anchor | Plotter anchor | 100000000 | P
290 | 0.11 | 0.6 | 1.42 | 0.015 | 0.27 | 0 | 16 | 8 | 10000000000000000 | CPR-P5 | 0 | Plotter anchor | Plotter anchor | 100000000 | P
290 | 0.11 | 0.61 | 1.43 | 0.013 | 0.23 | 0.205 | 16 | 8 | 10000000000000000 | CPR-PBWR2 | 0 | Plotter anchor | Plotter anchor | 100000000 | P
290 | 0.22 | 0.51 | 1.37 | 0.018 | 0.22 | 0.23 | 16 | 8 | 10000000000000000 | CPR-PBWR3 | 0 | Plotter anchor | Plotter anchor | 100000000 | P
290 | 0.172 | 0.584 | 1.16 | 0.018 | 0.17 | 0.2 | 16 | 8 | 10000000000000000 | CPR-PBWR4 | 0 | Plotter anchor | Plotter anchor | 100000000 | P
290 | 0.17 | 0.52 | 1.315 | 0.015 | 0.19 | 0.185 | 16 | 8 | 10000000000000000 | CPR-PBWR5 | 0 | Plotter anchor | Plotter anchor | 100000000 | P
290 | 0.23 | 0.75 | 1.36 | 0.014 | 0.24 | 0 | 16 | 8 | 10000000000000000 | CPR-W1 | 0 | Plotter anchor | Plotter anchor | 100000000 | W
290 | 0.2 | 1.05 | 1.33 | 0.019 | 0.17 | 0 | 16 | 8 | 10000000000000000 | CPR-W2 | 0 | Plotter anchor | Plotter anchor | 100000000 | W
290 | 0.29 | 0.69 | 1.575 | 0.016 | 0.47 | 0 | 16 | 8 | 10000000000000000 | CPR-W3 | 0 | Plotter anchor | Plotter anchor | 100000000 | W
290 | 0.059 | 0.93 | 1.32 | 0.009 | 0.4 | 0 | 16 | 8 | 10000000000000000 | CPR-W4 | 0 | Plotter anchor | Plotter anchor | 100000000 | W
290 | 0.11 | 0.24 | 1.485 | 0.015 | 0.13 | 0 | 16 | 8 | 10000000000000000 | CPR-W5 | 0 | Plotter anchor | Plotter anchor | 100000000 | W
290 | 0.11 | 0.24 | 1.485 | 0.015 | 0.13 | 0 | 16 | 8 | 10000000000000000 | CPR-W6 | 0 | Plotter anchor | Plotter anchor | 100000000 | W
290 | 0.27 | 0.06 | 1.29 | 0.016 | 0.28 | 0 | 16 | 8 | 10000000000000000 | CPR-W7 | 0 | Plotter anchor | Plotter anchor | 100000000 | W
290 | 0.26 | 0.56 | 1.54 | 0.014 | 0.53 | 0 | 16 | 8 | 10000000000000000 | CPR-W8 | 0 | Plotter anchor | Plotter anchor | 100000000 | W
290 | 0.01 | 0.9 | 1.33 | 0.012 | 0.43 | 0.07 | 16 | 8 | 10000000000000000 | CPR-WBWR1 | 0 | Plotter anchor | Plotter anchor | 100000000 | W
290 | 0.2 | 0.54 | 1.3 | 0.008 | 0.22 | 0.23 | 16 | 8 | 10000000000000000 | CR3-P1 | 0 | Plotter anchor | Plotter anchor | 100000000 | P
290 | 0.17 | 0.64 | 1.478 | 0.011 | 0.225 | 0.217 | 16 | 8 | 10000000000000000 | CR3-SRM2 | 0 | Plotter anchor | Plotter anchor | 100000000 | SRM
290 | 0.41 | 0.1 | 1.65 | 0.021 | 1 | 0.08 | 16 | 8 | 10000000000000000 | CR3-W1 | 0 | Plotter anchor | Plotter anchor | 100000000 | W
290 | 0.36 | 0.7 | 1.55 | 0.014 | 0.55 | 0.09 | 16 | 8 | 10000000000000000 | CR3-W2 | 0 | Plotter anchor | Plotter anchor | 100000000 | W
290 | 0.22 | 0.59 | 1.45 | 0.016 | 0.51 | 0.08 | 16 | 8 | 10000000000000000 | CR3-WBW1 | 0 | Plotter anchor | Plotter anchor | 100000000 | W
290 | 0.39 | 0.58 | 1.63 | 0.018 | 0.54 | 0.09 | 16 | 8 | 10000000000000000 | CR3-WBW2 | 0 | Plotter anchor | Plotter anchor | 100000000 | W
290 | 0.22 | 0.6 | 1.55 | 0.021 | 0.58 | 0.08 | 16 | 8 | 10000000000000000 | CR3-WBW3 | 0 | Plotter anchor | Plotter anchor | 100000000 | W
290 | 0.17 | 0.61 | 1.54 | 0.015 | 0.31 | 0.2 | 16 | 8 | 10000000000000000 | CS1-P1 | 0 | Plotter anchor | Plotter anchor | 100000000 | P
290 | 0.1 | 0.2 | 1.42 | 0.01 | 0.26 | 0.2 | 16 | 8 | 10000000000000000 | CTY-P1 | 0 | Plotter anchor | Plotter anchor | 100000000 | P
290 | 0.12 | 0.2 | 1.37 | 0.01 | 0.19 | 0.2 | 16 | 8 | 10000000000000000 | CTY-P2 | 0 | Plotter anchor | Plotter anchor | 100000000 | P
290 | 0.12 | 0.2 | 1.46 | 0.013 | 0.22 | 0.2 | 16 | 8 | 10000000000000000 | CTY-P3 | 0 | Plotter anchor | Plotter anchor | 100000000 | P
290 | 0.2 | 0.18 | 1.34 | 0.014 | 0.23 | 0.24 | 16 | 8 | 10000000000000000 | CTY-SRM3 | 0 | Plotter anchor | Plotter anchor | 100000000 | SRM
290 | 0.205 | 0.044 | 1.304 | 0.018 | 0.325 | 0.047 | 16 | 8 | 10000000000000000 | CTY-W1 | 0 | Plotter anchor | Plotter anchor | 100000000 | W
290 | 0.15 | 0.65 | 1.35 | 0.01 | 0.07 | 0 | 16 | 8 | 10000000000000000 | DAC-PBWR1 | 0 | Plotter anchor | Plotter anchor | 100000000 | P
290 | 0.023 | 0.936 | 1.25 | 0.01 | 0.325 | 0 | 16 | 8 | 10000000000000000 | DAC-WBWR4 | 0 | Plotter anchor | Plotter anchor | 100000000 | W
290 | 0.04 | 0.77 | 0.68 | 0.004 | 0.3 | 0.26 | 16 | 8 | 10000000000000000 | DB1-F1 | 0 | Plotter anchor | Plotter anchor | 100000000 | F
290 | 0.02 | 0.81 | 0.63 | 0.011 | 0.27 | 0.22 | 16 | 8 | 10000000000000000 | DB1-F2 | 0 | Plotter anchor | Plotter anchor | 100000000 | F
290 | 0.063 | 0.73 | 1.3 | 0.009 | 0.25 | 0.17 | 16 | 8 | 10000000000000000 | DB1-F3 | 0 | Plotter anchor | Plotter anchor | 100000000 | F
290 | 0.14 | 0.5 | 1.42 | 0.01 | 0.19 | 0.22 | 16 | 8 | 10000000000000000 | DB1-P1 | 0 | Plotter anchor | Plotter anchor | 100000000 | P
290 | 0.12 | 0.5 | 1.35 | 0.01 | 0.23 | 0.22 | 16 | 8 | 10000000000000000 | DB1-P2 | 0 | Plotter anchor | Plotter anchor | 100000000 | P
290 | 0.06 | 0.59 | 1.49 | 0.006 | 0.22 | 0.2 | 16 | 8 | 10000000000000000 | DB1-PBW1 | 0 | Plotter anchor | Plotter anchor | 100000000 | P
290 | 0.17 | 0.64 | 1.478 | 0.011 | 0.225 | 0.217 | 16 | 8 | 10000000000000000 | DB1-SRM2 | 0 | Plotter anchor | Plotter anchor | 100000000 | SRM
290 | 0.22 | 0.63 | 1.705 | 0.014 | 0.422 | 0.089 | 16 | 8 | 10000000000000000 | DB1-W1 | 0 | Plotter anchor | Plotter anchor | 100000000 | W
290 | 0.27 | 0.59 | 1.45 | 0.011 | 0.49 | 0.08 | 16 | 8 | 10000000000000000 | DB1-W2 | 0 | Plotter anchor | Plotter anchor | 100000000 | W
290 | 0.32 | 0.59 | 1.47 | 0.016 | 0.54 | 0.08 | 16 | 8 | 10000000000000000 | DB1-W3 | 0 | Plotter anchor | Plotter anchor | 100000000 | W
290 | 0.28 | 0.63 | 1.68 | 0.015 | 0.49 | 0.09 | 16 | 8 | 10000000000000000 | DB1-W4 | 0 | Plotter anchor | Plotter anchor | 100000000 | W
290 | 0.35 | 0.6 | 1.57 | 0.013 | 0.14 | 0.14 | 16 | 8 | 10000000000000000 | DB1-W5 | 0 | Plotter anchor | Plotter anchor | 100000000 | W
290 | 0.16 | 0.18 | 1.05 | 0.014 | 0.2 | 0.15 | 16 | 8 | 10000000000000000 | DB1-W6 | 0 | Plotter anchor | Plotter anchor | 100000000 | W
290 | 0.39 | 0.58 | 1.63 | 0.018 | 0.54 | 0.09 | 16 | 8 | 10000000000000000 | DB1-WBW2 | 0 | Plotter anchor | Plotter anchor | 100000000 | W
290 | 0.22 | 0.6 | 1.55 | 0.021 | 0.58 | 0.08 | 16 | 8 | 10000000000000000 | DB1-WBW3 | 0 | Plotter anchor | Plotter anchor | 100000000 | W
290 | 0.29 | 0.56 | 1.63 | 0.017 | 0.61 | 0.08 | 16 | 8 | 10000000000000000 | DB1-WBW4 | 0 | Plotter anchor | Plotter anchor | 100000000 | W
290 | 0.081 | 0.481 | 1.445 | 0.01 | 0.225 | 0.235 | 16 | 8 | 10000000000000000 | DC1-P1 | 0 | Plotter anchor | Plotter anchor | 100000000 | P
290 | 0.17 | 0.64 | 1.478 | 0.011 | 0.225 | 0.217 | 16 | 8 | 10000000000000000 | DC1-SRM2 | 0 | Plotter anchor | Plotter anchor | 100000000 | SRM
290 | 0.196 | 1 | 1.347 | 0.013 | 0.214 | 0.097 | 16 | 8 | 10000000000000000 | DC1-W1 | 0 | Plotter anchor | Plotter anchor | 100000000 | W
290 | 0.14 | 0.662 | 1.255 | 0.009 | 0.164 | 0.237 | 16 | 8 | 10000000000000000 | DC2-P1 | 0 | Plotter anchor | Plotter anchor | 100000000 | P
290 | 0.219 | 0.871 | 1.403 | 0.015 | 0.158 | 0.127 | 16 | 8 | 10000000000000000 | DC2-W1 | 0 | Plotter anchor | Plotter anchor | 100000000 | W
290 | 0.05 | 0.76 | 1.34 | 0.011 | 0.22 | 0.23 | 16 | 8 | 10000000000000000 | DO3-F1 | 0 | Plotter anchor | Plotter anchor | 100000000 | F
290 | 0.051 | 0.98 | 1.17 | 0.015 | 0.125 | 0.054 | 16 | 8 | 10000000000000000 | DO3-W1 | 0 | Plotter anchor | Plotter anchor | 100000000 | W
290 | 0.05 | 0.74 | 1.4 | 0.007 | 0.27 | 0.2 | 16 | 8 | 10000000000000000 | DO4-F1 | 0 | Plotter anchor | Plotter anchor | 100000000 | F
290 | 0.04 | 0.77 | 1.46 | 0.007 | 0.22 | 0.22 | 16 | 8 | 10000000000000000 | DO4-F2 | 0 | Plotter anchor | Plotter anchor | 100000000 | F
290 | 0.08 | 0.84 | 1.11 | 0.015 | 0.15 | 0.062 | 16 | 8 | 10000000000000000 | DO4-W1 | 0 | Plotter anchor | Plotter anchor | 100000000 | W
290 | 0.19 | 0.465 | 1.19 | 0.008 | 0.25 | 0.197 | 16 | 8 | 10000000000000000 | DR2-P1 | 0 | Plotter anchor | Plotter anchor | 100000000 | P
290 | 0.133 | 0.537 | 1.645 | 0.008 | 0.253 | 0.247 | 16 | 8 | 10000000000000000 | DR3-P1 | 0 | Plotter anchor | Plotter anchor | 100000000 | P
290 | 0.212 | 0.345 | 1.78 | 0.009 | 0.213 | 0.209 | 16 | 8 | 10000000000000000 | DR3-W1 | 0 | Plotter anchor | Plotter anchor | 100000000 | W
290 | 0.35 | 0.73 | 1.75 | 0.013 | 0.54 | 0.09 | 16 | 8 | 10000000000000000 | DR3-W2 | 0 | Plotter anchor | Plotter anchor | 100000000 | W
290 | 0.06 | 0.73 | 1.33 | 0.006 | 0.19 | 0.139 | 16 | 8 | 10000000000000000 | F1-f | 0 | Plotter anchor | Plotter anchor | 100000000 | F
290 | 0.04 | 0.75 | 1.71 | 0.007 | 0.36 | 0.057 | 16 | 8 | 10000000000000000 | F1-w | 0 | Plotter anchor | Plotter anchor | 100000000 | W
290 | 0.06 | 0.69 | 1.3 | 0.007 | 0.24 | 0.146 | 16 | 8 | 10000000000000000 | F11-f | 0 | Plotter anchor | Plotter anchor | 100000000 | F
290 | 0.03 | 0.66 | 1.38 | 0.009 | 0.4 | 0.052 | 16 | 8 | 10000000000000000 | F11-w | 0 | Plotter anchor | Plotter anchor | 100000000 | W
290 | 0.05 | 0.71 | 1.35 | 0.009 | 0.26 | 0.154 | 16 | 8 | 10000000000000000 | F12-f | 0 | Plotter anchor | Plotter anchor | 100000000 | F
290 | 0.04 | 0.56 | 1.59 | 0.015 | 0.38 | 0.06 | 16 | 8 | 10000000000000000 | F12-w | 0 | Plotter anchor | Plotter anchor | 100000000 | W
290 | 0.05 | 0.74 | 1.41 | 0.005 | 0.29 | 0.142 | 16 | 8 | 10000000000000000 | F13-f | 0 | Plotter anchor | Plotter anchor | 100000000 | F
290 | 0.13 | 0.08 | 1.45 | 0.017 | 0.34 | 0.054 | 16 | 8 | 10000000000000000 | F13-w | 0 | Plotter anchor | Plotter anchor | 100000000 | W
290 | 0.06 | 0.69 | 1.56 | 0.008 | 0.33 | 0.176 | 16 | 8 | 10000000000000000 | F14-f1 | 0 | Plotter anchor | Plotter anchor | 100000000 | F
290 | 0.08 | 0.84 | 1.23 | 0.009 | 0.25 | 0.181 | 16 | 8 | 10000000000000000 | F14-f2 | 0 | Plotter anchor | Plotter anchor | 100000000 | F
290 | 0.1 | 0.09 | 1.38 | 0.019 | 0.3 | 0.045 | 16 | 8 | 10000000000000000 | F14-w | 0 | Plotter anchor | Plotter anchor | 100000000 | W
290 | 0.07 | 0.68 | 1.4 | 0.008 | 0.2 | 0.164 | 16 | 8 | 10000000000000000 | F15-f | 0 | Plotter anchor | Plotter anchor | 100000000 | F
290 | 0.03 | 0.73 | 1.79 | 0.008 | 0.32 | 0.057 | 16 | 8 | 10000000000000000 | F15-w | 0 | Plotter anchor | Plotter anchor | 100000000 | W
290 | 0.07 | 0.74 | 1.25 | 0.008 | 0.19 | 0.158 | 16 | 8 | 10000000000000000 | F16-f | 0 | Plotter anchor | Plotter anchor | 100000000 | F
290 | 0.03 | 0.66 | 1.45 | 0.009 | 0.36 | 0.063 | 16 | 8 | 10000000000000000 | F16-w | 0 | Plotter anchor | Plotter anchor | 100000000 | W
290 | 0.064 | 0.69 | 1.32 | 0.006 | 0.22 | 0.138 | 16 | 8 | 10000000000000000 | F17-f | 0 | Plotter anchor | Plotter anchor | 100000000 | F
290 | 0.033 | 0.64 | 1.41 | 0.009 | 0.35 | 0.054 | 16 | 8 | 10000000000000000 | F17-w | 0 | Plotter anchor | Plotter anchor | 100000000 | W
290 | 0.05 | 0.72 | 1.37 | 0.005 | 0.17 | 0.157 | 16 | 8 | 10000000000000000 | F2-f2 | 0 | Plotter anchor | Plotter anchor | 100000000 | F
290 | 0.03 | 0.62 | 1.69 | 0.007 | 0.37 | 0.066 | 16 | 8 | 10000000000000000 | F2-w | 0 | Plotter anchor | Plotter anchor | 100000000 | W
290 | 0.06 | 0.7 | 1.38 | 0.007 | 0.19 | 0.144 | 16 | 8 | 10000000000000000 | F21-f | 0 | Plotter anchor | Plotter anchor | 100000000 | F
290 | 0.03 | 0.57 | 1.78 | 0.005 | 0.29 | 0.078 | 16 | 8 | 10000000000000000 | F21-w | 0 | Plotter anchor | Plotter anchor | 100000000 | W
290 | 0.06 | 0.66 | 1.39 | 0.008 | 0.22 | 0.153 | 16 | 8 | 10000000000000000 | F22-f | 0 | Plotter anchor | Plotter anchor | 100000000 | F
290 | 0.03 | 0.7 | 1.74 | 0.009 | 0.31 | 0.063 | 16 | 8 | 10000000000000000 | F22-w | 0 | Plotter anchor | Plotter anchor | 100000000 | W
290 | 0.06 | 0.7 | 1.39 | 0.007 | 0.22 | 0.142 | 16 | 8 | 10000000000000000 | F25-f | 0 | Plotter anchor | Plotter anchor | 100000000 | F
290 | 0.03 | 0.77 | 1.73 | 0.005 | 0.34 | 0.061 | 16 | 8 | 10000000000000000 | F25-w | 0 | Plotter anchor | Plotter anchor | 100000000 | W
290 | 0.07 | 0.67 | 1.35 | 0.008 | 0.18 | 0.154 | 16 | 8 | 10000000000000000 | F26-f | 0 | Plotter anchor | Plotter anchor | 100000000 | F
290 | 0.03 | 0.7 | 1.68 | 0.008 | 0.37 | 0.058 | 16 | 8 | 10000000000000000 | F26-w | 0 | Plotter anchor | Plotter anchor | 100000000 | W
290 | 0.07 | 0.7 | 1.39 | 0.005 | 0.22 | 0.144 | 16 | 8 | 10000000000000000 | F28-f | 0 | Plotter anchor | Plotter anchor | 100000000 | F
290 | 0.04 | 0.6 | 1.74 | 0.006 | 0.39 | 0.072 | 16 | 8 | 10000000000000000 | F28-w | 0 | Plotter anchor | Plotter anchor | 100000000 | W
290 | 0.066 | 0.72 | 1.26 | 0.008 | 0.16 | 0.15 | 16 | 8 | 10000000000000000 | F3-f | 0 | Plotter anchor | Plotter anchor | 100000000 | F
290 | 0.031 | 0.66 | 1.39 | 0.008 | 0.37 | 0.058 | 16 | 8 | 10000000000000000 | F3-w | 0 | Plotter anchor | Plotter anchor | 100000000 | W
290 | 0.06 | 0.75 | 1.36 | 0.009 | 0.25 | 0.158 | 16 | 8 | 10000000000000000 | F30-f | 0 | Plotter anchor | Plotter anchor | 100000000 | F
290 | 0.03 | 0.72 | 1.59 | 0.009 | 0.36 | 0.063 | 16 | 8 | 10000000000000000 | F30-w | 0 | Plotter anchor | Plotter anchor | 100000000 | W
290 | 0.05 | 0.71 | 1.33 | 0.006 | 0.26 | 0.154 | 16 | 8 | 10000000000000000 | F32-f | 0 | Plotter anchor | Plotter anchor | 100000000 | F
290 | 0.1 | 0.51 | 1.5 | 0.015 | 0.4 | 0.066 | 16 | 8 | 10000000000000000 | F32-w | 0 | Plotter anchor | Plotter anchor | 100000000 | W
290 | 0.057 | 0.69 | 1.42 | 0.005 | 0.22 | 0.164 | 16 | 8 | 10000000000000000 | F37-f | 0 | Plotter anchor | Plotter anchor | 100000000 | F
290 | 0.033 | 0.64 | 1.46 | 0.008 | 0.4 | 0.055 | 16 | 8 | 10000000000000000 | F37-w | 0 | Plotter anchor | Plotter anchor | 100000000 | W
290 | 0.06 | 0.73 | 1.43 | 0.005 | 0.21 | 0.15 | 16 | 8 | 10000000000000000 | F38-f | 0 | Plotter anchor | Plotter anchor | 100000000 | F
290 | 0.03 | 0.78 | 1.75 | 0.003 | 0.3 | 0.057 | 16 | 8 | 10000000000000000 | F38-w | 0 | Plotter anchor | Plotter anchor | 100000000 | W
290 | 0.06 | 0.71 | 1.35 | 0.007 | 0.22 | 0.156 | 16 | 8 | 10000000000000000 | F39-f | 0 | Plotter anchor | Plotter anchor | 100000000 | F
290 | 0.03 | 0.71 | 1.66 | 0.008 | 0.36 | 0.061 | 16 | 8 | 10000000000000000 | F39-w | 0 | Plotter anchor | Plotter anchor | 100000000 | W
290 | 0.04 | 0.69 | 1.33 | 0.007 | 0.22 | 0.14 | 16 | 8 | 10000000000000000 | F40-f | 0 | Plotter anchor | Plotter anchor | 100000000 | F
290 | 0.04 | 0.55 | 1.58 | 0.014 | 0.38 | 0.055 | 16 | 8 | 10000000000000000 | F40-w | 0 | Plotter anchor | Plotter anchor | 100000000 | W
290 | 0.06 | 0.67 | 1.35 | 0.008 | 0.23 | 0.166 | 16 | 8 | 10000000000000000 | F41-f | 0 | Plotter anchor | Plotter anchor | 100000000 | F
290 | 0.03 | 0.68 | 1.58 | 0.01 | 0.4 | 0.06 | 16 | 8 | 10000000000000000 | F41-w | 0 | Plotter anchor | Plotter anchor | 100000000 | W
290 | 0.087 | 0.64 | 1.26 | 0.017 | 0.29 | 0.176 | 16 | 8 | 10000000000000000 | F43-F1 | 0 | Plotter anchor | Plotter anchor | 100000000 | F
290 | 0.07 | 0.61 | 1.22 | 0.015 | 0.27 | 0.159 | 16 | 8 | 10000000000000000 | F43-F1a | 0 | Plotter anchor | Plotter anchor | 100000000 | F
290 | 0.09 | 0.65 | 1.27 | 0.01 | 0.31 | 0.169 | 16 | 8 | 10000000000000000 | F43-F2 | 0 | Plotter anchor | Plotter anchor | 100000000 | F
290 | 0.09 | 0.63 | 1.29 | 0.009 | 0.32 | 0.17 | 16 | 8 | 10000000000000000 | F43-F2a | 0 | Plotter anchor | Plotter anchor | 100000000 | F
290 | 0.08 | 0.62 | 1.27 | 0.01 | 0.32 | 0.162 | 16 | 8 | 10000000000000000 | F43-F2b | 0 | Plotter anchor | Plotter anchor | 100000000 | F
290 | 0.08 | 0.62 | 1.27 | 0.01 | 0.32 | 0.162 | 16 | 8 | 10000000000000000 | F43-F2c | 0 | Plotter anchor | Plotter anchor | 100000000 | F
290 | 0.11 | 0.095 | 1.42 | 0.017 | 0.51 | 0.055 | 16 | 8 | 10000000000000000 | F43-W1 | 0 | Plotter anchor | Plotter anchor | 100000000 | W
290 | 0.06 | 0.7 | 1.28 | 0.007 | 0.25 | 0.149 | 16 | 8 | 10000000000000000 | F45-f | 0 | Plotter anchor | Plotter anchor | 100000000 | F
290 | 0.03 | 0.64 | 1.43 | 0.009 | 0.36 | 0.059 | 16 | 8 | 10000000000000000 | F45-w | 0 | Plotter anchor | Plotter anchor | 100000000 | W
290 | 0.06 | 0.73 | 1.43 | 0.006 | 0.28 | 0.157 | 16 | 8 | 10000000000000000 | F46-f | 0 | Plotter anchor | Plotter anchor | 100000000 | F
290 | 0.04 | 0.57 | 1.65 | 0.013 | 0.37 | 0.059 | 16 | 8 | 10000000000000000 | F46-w | 0 | Plotter anchor | Plotter anchor | 100000000 | W
290 | 0.05 | 0.66 | 1.4 | 0.005 | 0.33 | 0.138 | 16 | 8 | 10000000000000000 | F47-f1 | 0 | Plotter anchor | Plotter anchor | 100000000 | F
290 | 0.05 | 0.72 | 1.49 | 0.008 | 0.32 | 0.149 | 16 | 8 | 10000000000000000 | F47-f2 | 0 | Plotter anchor | Plotter anchor | 100000000 | F
290 | 0.1 | 0.49 | 1.58 | 0.016 | 0.39 | 0.05 | 16 | 8 | 10000000000000000 | F47-w | 0 | Plotter anchor | Plotter anchor | 100000000 | W
290 | 0.06 | 0.69 | 1.36 | 0.006 | 0.21 | 0.159 | 16 | 8 | 10000000000000000 | F48-f | 0 | Plotter anchor | Plotter anchor | 100000000 | F
290 | 0.03 | 0.7 | 1.65 | 0.008 | 0.35 | 0.054 | 16 | 8 | 10000000000000000 | F48-w | 0 | Plotter anchor | Plotter anchor | 100000000 | W
290 | 0.07 | 0.71 | 1.53 | 0.008 | 0.28 | 0.152 | 16 | 8 | 10000000000000000 | F51-f1 | 0 | Plotter anchor | Plotter anchor | 100000000 | F
290 | 0.08 | 0.65 | 1.52 | 0.009 | 0.33 | 0.141 | 16 | 8 | 10000000000000000 | F51-f2 | 0 | Plotter anchor | Plotter anchor | 100000000 | F
290 | 0.12 | 0.07 | 1.33 | 0.012 | 0.32 | 0.045 | 16 | 8 | 10000000000000000 | F51-w | 0 | Plotter anchor | Plotter anchor | 100000000 | W
290 | 0.07 | 0.71 | 1.39 | 0.013 | 0.26 | 0.166 | 16 | 8 | 10000000000000000 | F52-f1 | 0 | Plotter anchor | Plotter anchor | 100000000 | F
290 | 0.07 | 0.69 | 1.4 | 0.008 | 0.26 | 0.155 | 16 | 8 | 10000000000000000 | F52-f2 | 0 | Plotter anchor | Plotter anchor | 100000000 | F
290 | 0.09 | 0.1 | 1.31 | 0.017 | 0.33 | 0.051 | 16 | 8 | 10000000000000000 | F52-w | 0 | Plotter anchor | Plotter anchor | 100000000 | W
290 | 0.05 | 0.71 | 1.42 | 0.005 | 0.2 | 0.158 | 16 | 8 | 10000000000000000 | F55-f | 0 | Plotter anchor | Plotter anchor | 100000000 | F
290 | 0.03 | 0.78 | 1.7 | 0.004 | 0.35 | 0.058 | 16 | 8 | 10000000000000000 | F55-w | 0 | Plotter anchor | Plotter anchor | 100000000 | W
290 | 0.07 | 0.68 | 1.34 | 0.006 | 0.27 | 0.16 | 16 | 8 | 10000000000000000 | F56-f | 0 | Plotter anchor | Plotter anchor | 100000000 | F
290 | 0.03 | 0.7 | 1.65 | 0.008 | 0.38 | 0.059 | 16 | 8 | 10000000000000000 | F56-w | 0 | Plotter anchor | Plotter anchor | 100000000 | W
290 | 0.05 | 0.7 | 1.4 | 0.006 | 0.22 | 0.158 | 16 | 8 | 10000000000000000 | F57-f | 0 | Plotter anchor | Plotter anchor | 100000000 | F
290 | 0.03 | 0.52 | 1.88 | 0.005 | 0.33 | 0.074 | 16 | 8 | 10000000000000000 | F57-w | 0 | Plotter anchor | Plotter anchor | 100000000 | W
290 | 0.044 | 0.72 | 1.35 | 0.006 | 0.27 | 0.143 | 16 | 8 | 10000000000000000 | F59-f | 0 | Plotter anchor | Plotter anchor | 100000000 | F
290 | 0.041 | 0.57 | 1.64 | 0.013 | 0.34 | 0.065 | 16 | 8 | 10000000000000000 | F59-w | 0 | Plotter anchor | Plotter anchor | 100000000 | W
290 | 0.06 | 0.71 | 1.26 | 0.008 | 0.18 | 0.143 | 16 | 8 | 10000000000000000 | F60-f | 0 | Plotter anchor | Plotter anchor | 100000000 | F
290 | 0.04 | 0.55 | 1.63 | 0.014 | 0.35 | 0.062 | 16 | 8 | 10000000000000000 | F60-w | 0 | Plotter anchor | Plotter anchor | 100000000 | W
290 | 0.07 | 0.72 | 1.4 | 0.006 | 0.23 | 0.155 | 16 | 8 | 10000000000000000 | F7-f | 0 | Plotter anchor | Plotter anchor | 100000000 | F
290 | 0.03 | 0.52 | 1.83 | 0.005 | 0.33 | 0.072 | 16 | 8 | 10000000000000000 | F7-w | 0 | Plotter anchor | Plotter anchor | 100000000 | W
290 | 0.1 | 0.56 | 1.4 | 0.015 | 0.28 | 0.2 | 16 | 8 | 10000000000000000 | FA1-P1 | 0 | Plotter anchor | Plotter anchor | 100000000 | P
290 | 0.14 | 0.19 | 1.06 | 0.016 | 0.27 | 0.13 | 16 | 8 | 10000000000000000 | FA1-W1 | 0 | Plotter anchor | Plotter anchor | 100000000 | W
290 | 0.195 | 0.597 | 1.327 | 0.005 | 0.229 | 0.215 | 16 | 8 | 10000000000000000 | FA2-P1 | 0 | Plotter anchor | Plotter anchor | 100000000 | P
290 | 0.03 | 0.9 | 0.937 | 0.004 | 0.324 | 0.139 | 16 | 8 | 10000000000000000 | FA2-W1 | 0 | Plotter anchor | Plotter anchor | 100000000 | W
290 | 0.101 | 0.483 | 1.461 | 0.011 | 0.214 | 0.22 | 16 | 8 | 10000000000000000 | FC1-P1 | 0 | Plotter anchor | Plotter anchor | 100000000 | P
290 | 0.174 | 0.665 | 1.465 | 0.01 | 0.186 | 0.219 | 16 | 8 | 10000000000000000 | FC1-SRM1 | 0 | Plotter anchor | Plotter anchor | 100000000 | SRM
290 | 0.301 | 0.6 | 1.563 | 0.013 | 0.202 | 0.14 | 16 | 8 | 10000000000000000 | FC1-W1 | 0 | Plotter anchor | Plotter anchor | 100000000 | W
290 | 0.11 | 0.61 | 1.43 | 0.013 | 0.23 | 0.205 | 16 | 8 | 10000000000000000 | FTZ-PBWR2 | 0 | Plotter anchor | Plotter anchor | 100000000 | P
290 | 0.05 | 0.69 | 0.67 | 0.01 | 0.2 | 0.19 | 16 | 8 | 10000000000000000 | GIN-F1 | 0 | Plotter anchor | Plotter anchor | 100000000 | F
290 | 0.07 | 0.69 | 0.66 | 0.01 | 0.23 | 0.18 | 16 | 8 | 10000000000000000 | GIN-F2 | 0 | Plotter anchor | Plotter anchor | 100000000 | F
290 | 0.2 | 0.18 | 1.34 | 0.014 | 0.23 | 0.24 | 16 | 8 | 10000000000000000 | GIN-SRM3 | 0 | Plotter anchor | Plotter anchor | 100000000 | SRM
290 | 0.24 | 0.52 | 1.3 | 0.009 | 0.5 | 0.07 | 16 | 8 | 10000000000000000 | GIN-W1 | 0 | Plotter anchor | Plotter anchor | 100000000 | W
290 | 0.16 | 0.745 | 0.71 | 0.013 | 0 | 0.227 | 16 | 8 | 10000000000000000 | GUN-F1 | 0 | Plotter anchor | Plotter anchor | 100000000 | F
290 | 0.25 | 0.2 | 1.33 | 0.009 | 0 | 0.08 | 16 | 8 | 10000000000000000 | GUN-W1 | 0 | Plotter anchor | Plotter anchor | 100000000 | W
290 | 0.12 | 0.7 | 1.43 | 0.013 | 0.23 | 0.24 | 16 | 8 | 10000000000000000 | HA1-P1 | 0 | Plotter anchor | Plotter anchor | 100000000 | P
290 | 0.08 | 0.59 | 1.39 | 0.01 | 0.23 | 0 | 16 | 8 | 10000000000000000 | HA2-P1 | 0 | Plotter anchor | Plotter anchor | 100000000 | P
290 | 0.13 | 0.1 | 1.19 | 0.014 | 0 | 0 | 16 | 8 | 10000000000000000 | HA2-W1 | 0 | Plotter anchor | Plotter anchor | 100000000 | W
290 | 0.12 | 0.09 | 1.35 | 0.007 | 0.23 | 0.19 | 16 | 8 | 10000000000000000 | HB2-P1 | 0 | Plotter anchor | Plotter anchor | 100000000 | P
290 | 0.1 | 0.2 | 1.29 | 0.01 | 0.22 | 0.2 | 16 | 8 | 10000000000000000 | HB2-P2 | 0 | Plotter anchor | Plotter anchor | 100000000 | P
290 | 0.09 | 0.2 | 1.32 | 0.01 | 0.19 | 0.19 | 16 | 8 | 10000000000000000 | HB2-P3 | 0 | Plotter anchor | Plotter anchor | 100000000 | P
290 | 0.2 | 0.18 | 1.34 | 0.014 | 0.23 | 0.24 | 16 | 8 | 10000000000000000 | HB2-SRM3 | 0 | Plotter anchor | Plotter anchor | 100000000 | SRM
290 | 0.34 | 0.66 | 1.17 | 0.024 | 0.275 | 0.117 | 16 | 8 | 10000000000000000 | HB2-W1 | 0 | Plotter anchor | Plotter anchor | 100000000 | W
290 | 0.09 | 0.64 | 1.38 | 0.012 | 0.29 | 0.2 | 16 | 8 | 10000000000000000 | HC1-P1 | 0 | Plotter anchor | Plotter anchor | 100000000 | P
290 | 0.08 | 0.59 | 1.48 | 0.014 | 0.31 | 0.11 | 16 | 8 | 10000000000000000 | HC1-W1 | 0 | Plotter anchor | Plotter anchor | 100000000 | W
290 | 0.211 | 0.63 | 1.28 | 0.01 | 0.25 | 0.2 | 16 | 8 | 10000000000000000 | IP2-P1 | 0 | Plotter anchor | Plotter anchor | 100000000 | P
290 | 0.149 | 0.441 | 1.3 | 0.014 | 0.22 | 0.22 | 16 | 8 | 10000000000000000 | IP2-P2 | 0 | Plotter anchor | Plotter anchor | 100000000 | P
290 | 0.197 | 0.595 | 1.29 | 0.011 | 0.25 | 0.22 | 16 | 8 | 10000000000000000 | IP2-P3 | 0 | Plotter anchor | Plotter anchor | 100000000 | P
290 | 0.2 | 0.18 | 1.34 | 0.014 | 0.23 | 0.24 | 16 | 8 | 10000000000000000 | IP2-SRM3 | 0 | Plotter anchor | Plotter anchor | 100000000 | SRM
290 | 0.18 | 0.5 | 1.41 | 0.01 | 0.28 | 0.22 | 16 | 8 | 10000000000000000 | IP3-P1 | 0 | Plotter anchor | Plotter anchor | 100000000 | P
290 | 0.19 | 0.49 | 1.32 | 0.011 | 0.26 | 0.2 | 16 | 8 | 10000000000000000 | IP3-P2 | 0 | Plotter anchor | Plotter anchor | 100000000 | P
290 | 0.24 | 0.52 | 1.3 | 0.012 | 0.28 | 0.22 | 16 | 8 | 10000000000000000 | IP3-P3 | 0 | Plotter anchor | Plotter anchor | 100000000 | P
290 | 0.17 | 0.64 | 1.478 | 0.011 | 0.225 | 0.217 | 16 | 8 | 10000000000000000 | IP3-SRM2 | 0 | Plotter anchor | Plotter anchor | 100000000 | SRM
290 | 0.155 | 1.08 | 1.18 | 0.019 | 0.17 | 0.08 | 16 | 8 | 10000000000000000 | IP3-W1 | 0 | Plotter anchor | Plotter anchor | 100000000 | W
290 | 0.01 | 0.67 | 1.35 | 0.003 | 0 | 0 | 16 | 8 | 10000000000000000 | JBF-F1 | 0 | Plotter anchor | Plotter anchor | 100000000 | F
290 | 0.03 | 0.91 | 1.35 | 0.002 | 0 | 0 | 16 | 8 | 10000000000000000 | JBF-F10 | 0 | Plotter anchor | Plotter anchor | 100000000 | F
290 | 0.04 | 0.68 | 1.35 | 0.008 | 0 | 0 | 16 | 8 | 10000000000000000 | JBF-F11 | 0 | Plotter anchor | Plotter anchor | 100000000 | F
290 | 0.04 | 0.89 | 1.35 | 0.002 | 0 | 0 | 16 | 8 | 10000000000000000 | JBF-F12 | 0 | Plotter anchor | Plotter anchor | 100000000 | F
290 | 0.04 | 0.9 | 1.35 | 0.004 | 0 | 0 | 16 | 8 | 10000000000000000 | JBF-F13 | 0 | Plotter anchor | Plotter anchor | 100000000 | F
290 | 0.04 | 0.91 | 1.35 | 0.002 | 0 | 0 | 16 | 8 | 10000000000000000 | JBF-F14 | 0 | Plotter anchor | Plotter anchor | 100000000 | F
290 | 0.05 | 0.69 | 1.35 | 0.003 | 0 | 0 | 16 | 8 | 10000000000000000 | JBF-F15 | 0 | Plotter anchor | Plotter anchor | 100000000 | F
290 | 0.01 | 0.93 | 1.35 | 0.005 | 0 | 0 | 16 | 8 | 10000000000000000 | JBF-F2 | 0 | Plotter anchor | Plotter anchor | 100000000 | F
290 | 0.01 | 0.96 | 1.35 | 0.004 | 0 | 0 | 16 | 8 | 10000000000000000 | JBF-F3 | 0 | Plotter anchor | Plotter anchor | 100000000 | F
290 | 0.02 | 0.67 | 1.35 | 0.004 | 0 | 0 | 16 | 8 | 10000000000000000 | JBF-F4 | 0 | Plotter anchor | Plotter anchor | 100000000 | F
290 | 0.02 | 0.89 | 1.35 | 0.003 | 0 | 0 | 16 | 8 | 10000000000000000 | JBF-F5 | 0 | Plotter anchor | Plotter anchor | 100000000 | F
290 | 0.03 | 0.68 | 1.35 | 0.005 | 0 | 0 | 16 | 8 | 10000000000000000 | JBF-F6 | 0 | Plotter anchor | Plotter anchor | 100000000 | F
290 | 0.03 | 0.69 | 1.35 | 0.006 | 0 | 0 | 16 | 8 | 10000000000000000 | JBF-F7 | 0 | Plotter anchor | Plotter anchor | 100000000 | F
290 | 0.03 | 0.89 | 1.35 | 0.002 | 0 | 0 | 16 | 8 | 10000000000000000 | JBF-F8 | 0 | Plotter anchor | Plotter anchor | 100000000 | F
290 | 0.03 | 0.895 | 1.35 | 0.002 | 0 | 0 | 16 | 8 | 10000000000000000 | JBF-F9 | 0 | Plotter anchor | Plotter anchor | 100000000 | F
290 | 0.04 | 0.6 | 1.35 | 0.008 | 0 | 0 | 16 | 8 | 10000000000000000 | JBP-P1 | 0 | Plotter anchor | Plotter anchor | 100000000 | P
290 | 0.16 | 0.56 | 1.35 | 0.012 | 0 | 0 | 16 | 8 | 10000000000000000 | JBP-P10 | 0 | Plotter anchor | Plotter anchor | 100000000 | P
290 | 0.23 | 0.55 | 1.35 | 0.02 | 0 | 0 | 16 | 8 | 10000000000000000 | JBP-P11 | 0 | Plotter anchor | Plotter anchor | 100000000 | P
290 | 0.24 | 0.6 | 1.35 | 0.018 | 0 | 0 | 16 | 8 | 10000000000000000 | JBP-P12 | 0 | Plotter anchor | Plotter anchor | 100000000 | P
290 | 0.08 | 0.55 | 1.35 | 0.012 | 0 | 0 | 16 | 8 | 10000000000000000 | JBP-P2 | 0 | Plotter anchor | Plotter anchor | 100000000 | P
290 | 0.08 | 0.57 | 1.35 | 0.011 | 0 | 0 | 16 | 8 | 10000000000000000 | JBP-P3 | 0 | Plotter anchor | Plotter anchor | 100000000 | P
290 | 0.08 | 0.59 | 1.35 | 0.009 | 0 | 0 | 16 | 8 | 10000000000000000 | JBP-P4 | 0 | Plotter anchor | Plotter anchor | 100000000 | P
290 | 0.09 | 0.56 | 1.35 | 0.012 | 0 | 0 | 16 | 8 | 10000000000000000 | JBP-P5 | 0 | Plotter anchor | Plotter anchor | 100000000 | P
290 | 0.1 | 0.59 | 1.35 | 0.008 | 0 | 0 | 16 | 8 | 10000000000000000 | JBP-P6 | 0 | Plotter anchor | Plotter anchor | 100000000 | P
290 | 0.12 | 0.58 | 1.35 | 0.01 | 0 | 0 | 16 | 8 | 10000000000000000 | JBP-P7 | 0 | Plotter anchor | Plotter anchor | 100000000 | P
290 | 0.13 | 0.55 | 1.35 | 0.015 | 0 | 0 | 16 | 8 | 10000000000000000 | JBP-P8 | 0 | Plotter anchor | Plotter anchor | 100000000 | P
290 | 0.15 | 0.57 | 1.35 | 0.012 | 0 | 0 | 16 | 8 | 10000000000000000 | JBP-P9 | 0 | Plotter anchor | Plotter anchor | 100000000 | P
290 | 0.01 | 0.67 | 1.44 | 0.006 | 0 | 0 | 16 | 8 | 10000000000000000 | JBW-W1 | 0 | Plotter anchor | Plotter anchor | 100000000 | W
290 | 0.02 | 0.7 | 1.44 | 0.006 | 0 | 0 | 16 | 8 | 10000000000000000 | JBW-W10 | 0 | Plotter anchor | Plotter anchor | 100000000 | W
290 | 0.02 | 0.98 | 1.44 | 0.004 | 0 | 0 | 16 | 8 | 10000000000000000 | JBW-W11 | 0 | Plotter anchor | Plotter anchor | 100000000 | W
290 | 0.03 | 0.97 | 1.44 | 0.009 | 0 | 0 | 16 | 8 | 10000000000000000 | JBW-W12 | 0 | Plotter anchor | Plotter anchor | 100000000 | W
290 | 0.03 | 0.98 | 1.44 | 0.007 | 0 | 0 | 16 | 8 | 10000000000000000 | JBW-W13 | 0 | Plotter anchor | Plotter anchor | 100000000 | W
290 | 0.06 | 0.85 | 1.44 | 0.012 | 0 | 0 | 16 | 8 | 10000000000000000 | JBW-W14 | 0 | Plotter anchor | Plotter anchor | 100000000 | W
290 | 0.07 | 0.63 | 1.44 | 0.012 | 0 | 0 | 16 | 8 | 10000000000000000 | JBW-W15 | 0 | Plotter anchor | Plotter anchor | 100000000 | W
290 | 0.07 | 0.72 | 1.44 | 0.011 | 0 | 0 | 16 | 8 | 10000000000000000 | JBW-W16 | 0 | Plotter anchor | Plotter anchor | 100000000 | W
290 | 0.07 | 0.74 | 1.44 | 0.011 | 0 | 0 | 16 | 8 | 10000000000000000 | JBW-W17 | 0 | Plotter anchor | Plotter anchor | 100000000 | W
290 | 0.08 | 0.69 | 1.44 | 0.01 | 0 | 0 | 16 | 8 | 10000000000000000 | JBW-W18 | 0 | Plotter anchor | Plotter anchor | 100000000 | W
290 | 0.09 | 0.65 | 1.44 | 0.014 | 0 | 0 | 16 | 8 | 10000000000000000 | JBW-W19 | 0 | Plotter anchor | Plotter anchor | 100000000 | W
290 | 0.01 | 0.68 | 1.44 | 0.006 | 0 | 0 | 16 | 8 | 10000000000000000 | JBW-W2 | 0 | Plotter anchor | Plotter anchor | 100000000 | W
290 | 0.09 | 0.66 | 1.44 | 0.013 | 0 | 0 | 16 | 8 | 10000000000000000 | JBW-W20 | 0 | Plotter anchor | Plotter anchor | 100000000 | W
290 | 0.09 | 0.67 | 1.44 | 0.013 | 0 | 0 | 16 | 8 | 10000000000000000 | JBW-W21 | 0 | Plotter anchor | Plotter anchor | 100000000 | W
290 | 0.1 | 0.81 | 1.44 | 0.015 | 0 | 0 | 16 | 8 | 10000000000000000 | JBW-W22 | 0 | Plotter anchor | Plotter anchor | 100000000 | W
290 | 0.11 | 0.67 | 1.44 | 0.015 | 0 | 0 | 16 | 8 | 10000000000000000 | JBW-W23 | 0 | Plotter anchor | Plotter anchor | 100000000 | W
290 | 0.13 | 0.84 | 1.44 | 0.015 | 0 | 0 | 16 | 8 | 10000000000000000 | JBW-W24 | 0 | Plotter anchor | Plotter anchor | 100000000 | W
290 | 0.01 | 0.69 | 1.44 | 0.009 | 0 | 0 | 16 | 8 | 10000000000000000 | JBW-W3 | 0 | Plotter anchor | Plotter anchor | 100000000 | W
290 | 0.01 | 0.74 | 1.44 | 0.005 | 0 | 0 | 16 | 8 | 10000000000000000 | JBW-W4 | 0 | Plotter anchor | Plotter anchor | 100000000 | W
290 | 0.01 | 0.74 | 1.44 | 0.01 | 0 | 0 | 16 | 8 | 10000000000000000 | JBW-W5 | 0 | Plotter anchor | Plotter anchor | 100000000 | W
290 | 0.01 | 0.76 | 1.44 | 0.006 | 0 | 0 | 16 | 8 | 10000000000000000 | JBW-W6 | 0 | Plotter anchor | Plotter anchor | 100000000 | W
290 | 0.01 | 0.97 | 1.44 | 0.006 | 0 | 0 | 16 | 8 | 10000000000000000 | JBW-W7 | 0 | Plotter anchor | Plotter anchor | 100000000 | W
290 | 0.01 | 0.99 | 1.44 | 0.007 | 0 | 0 | 16 | 8 | 10000000000000000 | JBW-W8 | 0 | Plotter anchor | Plotter anchor | 100000000 | W
290 | 0.02 | 0.69 | 1.44 | 0.006 | 0 | 0 | 16 | 8 | 10000000000000000 | JBW-W9 | 0 | Plotter anchor | Plotter anchor | 100000000 | W
290 | 0.018 | 0.74 | 1.35 | 0.005 | 0 | 0 | 16 | 8 | 10000000000000000 | JPF-F1 | 0 | Plotter anchor | Plotter anchor | 100000000 | F
290 | 0.02 | 0.75 | 1.35 | 0.005 | 0 | 0 | 16 | 8 | 10000000000000000 | JPF-F2 | 0 | Plotter anchor | Plotter anchor | 100000000 | F
290 | 0.029 | 0.73 | 1.35 | 0.005 | 0 | 0 | 16 | 8 | 10000000000000000 | JPF-F3 | 0 | Plotter anchor | Plotter anchor | 100000000 | F
290 | 0.03 | 0.73 | 1.35 | 0.005 | 0 | 0 | 16 | 8 | 10000000000000000 | JPF-F4 | 0 | Plotter anchor | Plotter anchor | 100000000 | F
290 | 0.035 | 0.74 | 1.35 | 0.005 | 0 | 0 | 16 | 8 | 10000000000000000 | JPF-F5 | 0 | Plotter anchor | Plotter anchor | 100000000 | F
290 | 0.036 | 0.75 | 1.35 | 0.005 | 0 | 0 | 16 | 8 | 10000000000000000 | JPF-F6 | 0 | Plotter anchor | Plotter anchor | 100000000 | F
290 | 0.039 | 0.76 | 1.35 | 0.005 | 0 | 0 | 16 | 8 | 10000000000000000 | JPF-F7 | 0 | Plotter anchor | Plotter anchor | 100000000 | F
290 | 0.044 | 0.76 | 1.35 | 0.005 | 0 | 0 | 16 | 8 | 10000000000000000 | JPF-F8 | 0 | Plotter anchor | Plotter anchor | 100000000 | F
290 | 0.03 | 0.57 | 1.35 | 0.005 | 0 | 0 | 16 | 8 | 10000000000000000 | JPP-P1 | 0 | Plotter anchor | Plotter anchor | 100000000 | P
290 | 0.07 | 0.59 | 1.35 | 0.009 | 0 | 0 | 16 | 8 | 10000000000000000 | JPP-P10 | 0 | Plotter anchor | Plotter anchor | 100000000 | P
290 | 0.09 | 0.55 | 1.35 | 0.01 | 0 | 0 | 16 | 8 | 10000000000000000 | JPP-P11 | 0 | Plotter anchor | Plotter anchor | 100000000 | P
290 | 0.1 | 0.57 | 1.35 | 0.01 | 0 | 0 | 16 | 8 | 10000000000000000 | JPP-P12 | 0 | Plotter anchor | Plotter anchor | 100000000 | P
290 | 0.12 | 0.56 | 1.35 | 0.01 | 0 | 0 | 16 | 8 | 10000000000000000 | JPP-P13 | 0 | Plotter anchor | Plotter anchor | 100000000 | P
290 | 0.12 | 0.58 | 1.35 | 0.014 | 0 | 0 | 16 | 8 | 10000000000000000 | JPP-P14 | 0 | Plotter anchor | Plotter anchor | 100000000 | P
290 | 0.13 | 0.58 | 1.35 | 0.014 | 0 | 0 | 16 | 8 | 10000000000000000 | JPP-P15 | 0 | Plotter anchor | Plotter anchor | 100000000 | P
290 | 0.16 | 0.59 | 1.35 | 0.011 | 0 | 0 | 16 | 8 | 10000000000000000 | JPP-P16 | 0 | Plotter anchor | Plotter anchor | 100000000 | P
290 | 0.16 | 0.61 | 1.35 | 0.01 | 0 | 0 | 16 | 8 | 10000000000000000 | JPP-P17 | 0 | Plotter anchor | Plotter anchor | 100000000 | P
290 | 0.09 | 0.62 | 1.36 | 0.007 | 0 | 0 | 16 | 8 | 10000000000000000 | JPP-P18 | 0 | Plotter anchor | Plotter anchor | 100000000 | P
290 | 0.03 | 0.57 | 1.35 | 0.007 | 0 | 0 | 16 | 8 | 10000000000000000 | JPP-P2 | 0 | Plotter anchor | Plotter anchor | 100000000 | P
290 | 0.03 | 0.64 | 1.35 | 0.007 | 0 | 0 | 16 | 8 | 10000000000000000 | JPP-P3 | 0 | Plotter anchor | Plotter anchor | 100000000 | P
290 | 0.037 | 0.62 | 1.35 | 0.003 | 0 | 0 | 16 | 8 | 10000000000000000 | JPP-P4 | 0 | Plotter anchor | Plotter anchor | 100000000 | P
290 | 0.04 | 0.62 | 1.35 | 0.003 | 0 | 0 | 16 | 8 | 10000000000000000 | JPP-P5 | 0 | Plotter anchor | Plotter anchor | 100000000 | P
290 | 0.05 | 0.58 | 1.35 | 0.005 | 0 | 0 | 16 | 8 | 10000000000000000 | JPP-P6 | 0 | Plotter anchor | Plotter anchor | 100000000 | P
290 | 0.05 | 0.62 | 1.35 | 0.007 | 0 | 0 | 16 | 8 | 10000000000000000 | JPP-P7 | 0 | Plotter anchor | Plotter anchor | 100000000 | P
290 | 0.068 | 0.59 | 1.35 | 0.009 | 0 | 0 | 16 | 8 | 10000000000000000 | JPP-P8 | 0 | Plotter anchor | Plotter anchor | 100000000 | P
290 | 0.07 | 0.56 | 1.35 | 0.013 | 0 | 0 | 16 | 8 | 10000000000000000 | JPP-P9 | 0 | Plotter anchor | Plotter anchor | 100000000 | P
290 | 0.01 | 0.86 | 1.44 | 0.007 | 0 | 0 | 16 | 8 | 10000000000000000 | JPW-W1 | 0 | Plotter anchor | Plotter anchor | 100000000 | W
290 | 0.07 | 0.84 | 1.44 | 0.012 | 0 | 0 | 16 | 8 | 10000000000000000 | JPW-W10 | 0 | Plotter anchor | Plotter anchor | 100000000 | W
290 | 0.09 | 0.84 | 1.44 | 0.012 | 0 | 0 | 16 | 8 | 10000000000000000 | JPW-W11 | 0 | Plotter anchor | Plotter anchor | 100000000 | W
290 | 0.09 | 0.91 | 1.44 | 0.014 | 0 | 0 | 16 | 8 | 10000000000000000 | JPW-W12 | 0 | Plotter anchor | Plotter anchor | 100000000 | W
290 | 0.1 | 0.84 | 1.44 | 0.013 | 0 | 0 | 16 | 8 | 10000000000000000 | JPW-W13 | 0 | Plotter anchor | Plotter anchor | 100000000 | W
290 | 0.1 | 0.9 | 1.44 | 0.011 | 0 | 0 | 16 | 8 | 10000000000000000 | JPW-W14 | 0 | Plotter anchor | Plotter anchor | 100000000 | W
290 | 0.13 | 0.84 | 1.44 | 0.012 | 0 | 0 | 16 | 8 | 10000000000000000 | JPW-W15 | 0 | Plotter anchor | Plotter anchor | 100000000 | W
290 | 0.13 | 0.85 | 1.44 | 0.011 | 0 | 0 | 16 | 8 | 10000000000000000 | JPW-W16 | 0 | Plotter anchor | Plotter anchor | 100000000 | W
290 | 0.14 | 0.8 | 1.44 | 0.012 | 0 | 0 | 16 | 8 | 10000000000000000 | JPW-W17 | 0 | Plotter anchor | Plotter anchor | 100000000 | W
290 | 0.19 | 1.08 | 1.44 | 0.012 | 0 | 0 | 16 | 8 | 10000000000000000 | JPW-W18 | 0 | Plotter anchor | Plotter anchor | 100000000 | W
290 | 0.014 | 0.86 | 1.44 | 0.007 | 0 | 0 | 16 | 8 | 10000000000000000 | JPW-W2 | 0 | Plotter anchor | Plotter anchor | 100000000 | W
290 | 0.017 | 0.9 | 1.44 | 0.006 | 0 | 0 | 16 | 8 | 10000000000000000 | JPW-W3 | 0 | Plotter anchor | Plotter anchor | 100000000 | W
290 | 0.019 | 0.88 | 1.44 | 0.008 | 0 | 0 | 16 | 8 | 10000000000000000 | JPW-W4 | 0 | Plotter anchor | Plotter anchor | 100000000 | W
290 | 0.02 | 0.88 | 1.44 | 0.008 | 0 | 0 | 16 | 8 | 10000000000000000 | JPW-W5 | 0 | Plotter anchor | Plotter anchor | 100000000 | W
290 | 0.04 | 0.9 | 1.44 | 0.008 | 0 | 0 | 16 | 8 | 10000000000000000 | JPW-W6 | 0 | Plotter anchor | Plotter anchor | 100000000 | W
290 | 0.04 | 0.92 | 1.44 | 0.009 | 0 | 0 | 16 | 8 | 10000000000000000 | JPW-W7 | 0 | Plotter anchor | Plotter anchor | 100000000 | W
290 | 0.041 | 0.92 | 1.44 | 0.009 | 0 | 0 | 16 | 8 | 10000000000000000 | JPW-W8 | 0 | Plotter anchor | Plotter anchor | 100000000 | W
290 | 0.06 | 0.86 | 1.44 | 0.011 | 0 | 0 | 16 | 8 | 10000000000000000 | JPW-W9 | 0 | Plotter anchor | Plotter anchor | 100000000 | W
290 | 0.05 | 0.7 | 0.64 | 0.006 | 0.25 | 0.21 | 16 | 8 | 10000000000000000 | KO1-F1 | 0 | Plotter anchor | Plotter anchor | 100000000 | F
290 | 0.22 | 0.643 | 1.52 | 0.012 | 0.37 | 0.1 | 16 | 8 | 10000000000000000 | KO1-W1 | 0 | Plotter anchor | Plotter anchor | 100000000 | W
290 | 0.05 | 0.63 | 1.38 | 0.004 | 0.22 | 0.23 | 16 | 8 | 10000000000000000 | KO2-P1 | 0 | Plotter anchor | Plotter anchor | 100000000 | P
290 | 0.03 | 0.07 | 1.7 | 0.01 | 0.41 | 0.11 | 16 | 8 | 10000000000000000 | KO2-W1 | 0 | Plotter anchor | Plotter anchor | 100000000 | W
290 | 0.06 | 0.65 | 1.36 | 0.008 | 0.26 | 0.2 | 16 | 8 | 10000000000000000 | KO3-P1 | 0 | Plotter anchor | Plotter anchor | 100000000 | P
290 | 0.02 | 0.18 | 1.53 | 0.012 | 0.51 | 0.13 | 16 | 8 | 10000000000000000 | KO3-W1 | 0 | Plotter anchor | Plotter anchor | 100000000 | W
290 | 0.05 | 0.66 | 1.27 | 0.007 | 0.22 | 0.21 | 16 | 8 | 10000000000000000 | KO4-P1 | 0 | Plotter anchor | Plotter anchor | 100000000 | P
290 | 0.023 | 0.12 | 1.54 | 0.019 | 0.5 | 0.12 | 16 | 8 | 10000000000000000 | KO4-W1 | 0 | Plotter anchor | Plotter anchor | 100000000 | W
290 | 0.054 | 0.656 | 1.25 | 0.0092 | 0.252 | 0.19 | 16 | 8 | 10000000000000000 | KU1-P1 | 0 | Plotter anchor | Plotter anchor | 100000000 | P
290 | 0.0756 | 0.94 | 1.336 | 0.0094 | 0.416 | 0.07975 | 16 | 8 | 10000000000000000 | KU1-W1 | 0 | Plotter anchor | Plotter anchor | 100000000 | W
290 | 0.0752 | 0.61 | 1.362 | 0.0072 | 0.276 | 0.19875 | 16 | 8 | 10000000000000000 | KU2-P1 | 0 | Plotter anchor | Plotter anchor | 100000000 | P
290 | 0.0382 | 0.93 | 1.524 | 0.0104 | 0.45 | 0.07325 | 16 | 8 | 10000000000000000 | KU2-W1 | 0 | Plotter anchor | Plotter anchor | 100000000 | W
290 | 0.06 | 0.71 | 0.69 | 0.01 | 0.25 | 0.21 | 16 | 8 | 10000000000000000 | KWE-F1 | 0 | Plotter anchor | Plotter anchor | 100000000 | F
290 | 0.06 | 0.75 | 0.79 | 0.01 | 0.28 | 0.2 | 16 | 8 | 10000000000000000 | KWE-F2 | 0 | Plotter anchor | Plotter anchor | 100000000 | F
290 | 0.17 | 0.64 | 1.478 | 0.011 | 0.225 | 0.217 | 16 | 8 | 10000000000000000 | KWE-SRM2 | 0 | Plotter anchor | Plotter anchor | 100000000 | SRM
290 | 0.218 | 0.724 | 1.37 | 0.016 | 0.2 | 0.12 | 16 | 8 | 10000000000000000 | KWE-W1 | 0 | Plotter anchor | Plotter anchor | 100000000 | W
290 | 0.06 | 0.67 | 1.46 | 0.01 | 0.24 | 0.215 | 16 | 8 | 10000000000000000 | LEB-P1 | 0 | Plotter anchor | Plotter anchor | 100000000 | P
290 | 0.05 | 0.7 | 1.88 | 0.005 | 0.24 | 0.04 | 16 | 8 | 10000000000000000 | LEB-W1 | 0 | Plotter anchor | Plotter anchor | 100000000 | W
290 | 0.011 | 0.04 | 1.28 | 0.009 | 0.32 | 0.066 | 16 | 8 | 10000000000000000 | LEB-W2 | 0 | Plotter anchor | Plotter anchor | 100000000 | W
290 | 0.14 | 0.54 | 1.29 | 0.014 | 0.2 | 0.14 | 16 | 8 | 10000000000000000 | LS1-P1 | 0 | Plotter anchor | Plotter anchor | 100000000 | P
290 | 0.21 | 0.78 | 1.49 | 0.016 | 0.23 | 0.12 | 16 | 8 | 10000000000000000 | LS1-W1 | 0 | Plotter anchor | Plotter anchor | 100000000 | W
290 | 0.03 | 0.87 | 1.38 | 0.014 | 0.5 | 0.069 | 16 | 8 | 10000000000000000 | LS2-W1 | 0 | Plotter anchor | Plotter anchor | 100000000 | W
290 | 0.15 | 0.49 | 1.23 | 0.014 | 0.26 | 0.22 | 16 | 8 | 10000000000000000 | LV1-P1 | 0 | Plotter anchor | Plotter anchor | 100000000 | P
290 | 0.03 | 0.9 | 1.39 | 0.011 | 0.38 | 0.07 | 16 | 8 | 10000000000000000 | LV1-W1 | 0 | Plotter anchor | Plotter anchor | 100000000 | W
290 | 0.12 | 0.65 | 1.29 | 0.009 | 0.28 | 0.2 | 16 | 8 | 10000000000000000 | LV2-P1 | 0 | Plotter anchor | Plotter anchor | 100000000 | P
290 | 0.03 | 0.88 | 1.22 | 0.011 | 0.46 | 0.061 | 16 | 8 | 10000000000000000 | LV2-W1 | 0 | Plotter anchor | Plotter anchor | 100000000 | W
290 | 0.087 | 0.6 | 1.26 | 0.01 | 0.23 | 0.21 | 16 | 8 | 10000000000000000 | MC1-P1 | 0 | Plotter anchor | Plotter anchor | 100000000 | P
290 | 0.21 | 0.88 | 1.36 | 0.011 | 0.24 | 0.1 | 16 | 8 | 10000000000000000 | MC1-W1 | 0 | Plotter anchor | Plotter anchor | 100000000 | W
290 | 0.154 | 0.78 | 0.686 | 0.012 | 0.179 | 0.181 | 16 | 8 | 10000000000000000 | MC2-F1 | 0 | Plotter anchor | Plotter anchor | 100000000 | F
290 | 0.036 | 0.736 | 1.83 | 0.013 | 0.2 | 0.059 | 16 | 8 | 10000000000000000 | MC2-W1 | 0 | Plotter anchor | Plotter anchor | 100000000 | W
290 | 0.22 | 0.51 | 1.37 | 0.018 | 0.22 | 0.23 | 16 | 8 | 10000000000000000 | ML1-PBWR3 | 0 | Plotter anchor | Plotter anchor | 100000000 | P
290 | 0.2 | 1.05 | 1.28 | 0.019 | 0.17 | 0.11 | 16 | 8 | 10000000000000000 | ML1-WBWR2 | 0 | Plotter anchor | Plotter anchor | 100000000 | W
290 | 0.141 | 0.603 | 1.276 | 0.007 | 0.312 | 0.21 | 16 | 8 | 10000000000000000 | ML2-P1 | 0 | Plotter anchor | Plotter anchor | 100000000 | P
290 | 0.174 | 0.665 | 1.465 | 0.01 | 0.186 | 0.219 | 16 | 8 | 10000000000000000 | ML2-SRM1 | 0 | Plotter anchor | Plotter anchor | 100000000 | SRM
290 | 0.279 | 0.059 | 1.104 | 0.013 | 0.247 | 0.12 | 16 | 8 | 10000000000000000 | ML2-W1 | 0 | Plotter anchor | Plotter anchor | 100000000 | W
290 | 0.05 | 0.62 | 1.31 | 0.014 | 0.22 | 0.23 | 16 | 8 | 10000000000000000 | ML3-P1 | 0 | Plotter anchor | Plotter anchor | 100000000 | P
290 | 0.038 | 0.06 | 1.33 | 0.018 | 0.13 | 0.14 | 16 | 8 | 10000000000000000 | ML3-W1 | 0 | Plotter anchor | Plotter anchor | 100000000 | W
290 | 0.166 | 0.648 | 1.413 | 0.01 | 0.29 | 0.242 | 16 | 8 | 10000000000000000 | MON-P1 | 0 | Plotter anchor | Plotter anchor | 100000000 | P
290 | 0.06 | 0.58 | 1.45 | 0.005 | 0.24 | 0.22 | 16 | 8 | 10000000000000000 | MS1-P1 | 0 | Plotter anchor | Plotter anchor | 100000000 | P
290 | 0.054 | 0.13 | 1.39 | 0.017 | 0.51 | 0.11 | 16 | 8 | 10000000000000000 | MS1-W1 | 0 | Plotter anchor | Plotter anchor | 100000000 | W
290 | 0.06 | 0.62 | 1.3 | 0.007 | 0.18 | 0.22 | 16 | 8 | 10000000000000000 | MS2-P1 | 0 | Plotter anchor | Plotter anchor | 100000000 | P
290 | 0.07 | 0.07 | 1.43 | 0.013 | 0.49 | 0.16 | 16 | 8 | 10000000000000000 | MS2-W1 | 0 | Plotter anchor | Plotter anchor | 100000000 | W
290 | 0.1 | 0.528 | 1.332 | 0.013 | 0.154 | 0.238 | 16 | 8 | 10000000000000000 | MY1-P1 | 0 | Plotter anchor | Plotter anchor | 100000000 | P
290 | 0.174 | 0.665 | 1.465 | 0.01 | 0.186 | 0.219 | 16 | 8 | 10000000000000000 | MY1-SRM1 | 0 | Plotter anchor | Plotter anchor | 100000000 | SRM
290 | 0.36 | 0.78 | 1.418 | 0.013 | 0.18 | 0.176 | 16 | 8 | 10000000000000000 | MY1-W1 | 0 | Plotter anchor | Plotter anchor | 100000000 | W
290 | 0.156 | 0.828 | 0.703 | 0.019 | 0.24 | 0.195 | 16 | 8 | 10000000000000000 | NA1-F1 | 0 | Plotter anchor | Plotter anchor | 100000000 | F
290 | 0.086 | 0.11 | 1.37 | 0.02 | 0.35 | 0.06 | 16 | 8 | 10000000000000000 | NA1-W1 | 0 | Plotter anchor | Plotter anchor | 100000000 | W
290 | 0.11 | 0.86 | 0.715 | 0.018 | 0.23 | 0.19 | 16 | 8 | 10000000000000000 | NA2-F1 | 0 | Plotter anchor | Plotter anchor | 100000000 | F
290 | 0.088 | 0.084 | 1.82 | 0.017 | 0.25 | 0.08 | 16 | 8 | 10000000000000000 | NA2-W1 | 0 | Plotter anchor | Plotter anchor | 100000000 | W
290 | 0.172 | 0.584 | 1.16 | 0.018 | 0.17 | 0.2 | 16 | 8 | 10000000000000000 | NM1-PBWR4 | 0 | Plotter anchor | Plotter anchor | 100000000 | P
290 | 0.11 | 0.63 | 1.28 | 0.012 | 0.24 | 0 | 16 | 8 | 10000000000000000 | NM2-P1 | 0 | Plotter anchor | Plotter anchor | 100000000 | P
290 | 0.04 | 0.89 | 1.45 | 0.016 | 0.44 | 0 | 16 | 8 | 10000000000000000 | NM2-W1 | 0 | Plotter anchor | Plotter anchor | 100000000 | W
290 | 0.11 | 0.63 | 1.4 | 0.012 | 0.2 | 0.2 | 16 | 8 | 10000000000000000 | OC1-P1 | 0 | Plotter anchor | Plotter anchor | 100000000 | P
290 | 0.1 | 0.5 | 1.42 | 0.015 | 0.23 | 0.21 | 16 | 8 | 10000000000000000 | OC1-P2 | 0 | Plotter anchor | Plotter anchor | 100000000 | P
290 | 0.17 | 0.64 | 1.478 | 0.011 | 0.225 | 0.217 | 16 | 8 | 10000000000000000 | OC1-SRM2 | 0 | Plotter anchor | Plotter anchor | 100000000 | SRM
290 | 0.32 | 0.59 | 1.47 | 0.016 | 0.54 | 0.08 | 16 | 8 | 10000000000000000 | OC1-W1 | 0 | Plotter anchor | Plotter anchor | 100000000 | W
290 | 0.04 | 0.75 | 0.63 | 0.006 | 0.25 | 0.24 | 16 | 8 | 10000000000000000 | OC2-F1 | 0 | Plotter anchor | Plotter anchor | 100000000 | F
290 | 0.17 | 0.64 | 1.478 | 0.011 | 0.225 | 0.217 | 16 | 8 | 10000000000000000 | OC2-SRM2 | 0 | Plotter anchor | Plotter anchor | 100000000 | SRM
290 | 0.35 | 0.58 | 1.55 | 0.022 | 0.65 | 0.11 | 16 | 8 | 10000000000000000 | OC2-W1 | 0 | Plotter anchor | Plotter anchor | 100000000 | W
290 | 0.02 | 0.76 | 0.72 | 0.014 | 0.21 | 0.24 | 16 | 8 | 10000000000000000 | OC3-F1 | 0 | Plotter anchor | Plotter anchor | 100000000 | F
290 | 0.01 | 0.73 | 0.58 | 0.011 | 0.24 | 0.21 | 16 | 8 | 10000000000000000 | OC3-F2 | 0 | Plotter anchor | Plotter anchor | 100000000 | F
290 | 0.17 | 0.64 | 1.478 | 0.011 | 0.225 | 0.217 | 16 | 8 | 10000000000000000 | OC3-SRM2 | 0 | Plotter anchor | Plotter anchor | 100000000 | SRM
290 | 0.29 | 0.56 | 1.63 | 0.017 | 0.61 | 0.08 | 16 | 8 | 10000000000000000 | OC3-WBW4 | 0 | Plotter anchor | Plotter anchor | 100000000 | W
290 | 0.173 | 0.107 | 1.4 | 0.011 | 0.024 | 0.2 | 16 | 8 | 10000000000000000 | OYS-P1 | 0 | Plotter anchor | Plotter anchor | 100000000 | P
290 | 0.11 | 0.63 | 1.4 | 0.012 | 0.2 | 0.2 | 16 | 8 | 10000000000000000 | OYS-P2 | 0 | Plotter anchor | Plotter anchor | 100000000 | P
290 | 0.16 | 0.62 | 1.41 | 0.014 | 0.24 | 0.23 | 16 | 8 | 10000000000000000 | OYS-P3 | 0 | Plotter anchor | Plotter anchor | 100000000 | P
290 | 0.03 | 0.65 | 1.375 | 0.012 | 0.28 | 0.18 | 16 | 8 | 10000000000000000 | OYS-P4 | 0 | Plotter anchor | Plotter anchor | 100000000 | P
290 | 0.11 | 0.6 | 1.42 | 0.015 | 0.27 | 0.24 | 16 | 8 | 10000000000000000 | OYS-P5 | 0 | Plotter anchor | Plotter anchor | 100000000 | P
290 | 0.06 | 0.59 | 1.49 | 0.006 | 0.22 | 0.2 | 16 | 8 | 10000000000000000 | OYS-PBW1 | 0 | Plotter anchor | Plotter anchor | 100000000 | P
290 | 0.15 | 0.65 | 1.35 | 0.01 | 0.07 | 0 | 16 | 8 | 10000000000000000 | OYS-PBWR1 | 0 | Plotter anchor | Plotter anchor | 100000000 | P
290 | 0.11 | 0.61 | 1.43 | 0.013 | 0.23 | 0.205 | 16 | 8 | 10000000000000000 | OYS-PBWR2 | 0 | Plotter anchor | Plotter anchor | 100000000 | P
290 | 0.22 | 0.51 | 1.37 | 0.018 | 0.22 | 0.23 | 16 | 8 | 10000000000000000 | OYS-PBWR3 | 0 | Plotter anchor | Plotter anchor | 100000000 | P
290 | 0.172 | 0.584 | 1.16 | 0.018 | 0.17 | 0.2 | 16 | 8 | 10000000000000000 | OYS-PBWR4 | 0 | Plotter anchor | Plotter anchor | 100000000 | P
290 | 0.17 | 0.52 | 1.315 | 0.015 | 0.19 | 0.185 | 16 | 8 | 10000000000000000 | OYS-PBWR5 | 0 | Plotter anchor | Plotter anchor | 100000000 | P
290 | 0.17 | 0.64 | 1.478 | 0.011 | 0.225 | 0.217 | 16 | 8 | 10000000000000000 | OYS-SRM2 | 0 | Plotter anchor | Plotter anchor | 100000000 | SRM
290 | 0.2 | 0.18 | 1.34 | 0.014 | 0.23 | 0.24 | 16 | 8 | 10000000000000000 | OYS-SRM3 | 0 | Plotter anchor | Plotter anchor | 100000000 | SRM
290 | 0.26 | 0.56 | 1.54 | 0.014 | 0.53 | 0.08 | 16 | 8 | 10000000000000000 | OYS-W1 | 0 | Plotter anchor | Plotter anchor | 100000000 | W
290 | 0.28 | 0.57 | 1.63 | 0.019 | 0.6 | 0 | 16 | 8 | 10000000000000000 | OYS-W2 | 0 | Plotter anchor | Plotter anchor | 100000000 | W
290 | 0.27 | 0.06 | 1.29 | 0.016 | 0.28 | 0.11 | 16 | 8 | 10000000000000000 | OYS-W3 | 0 | Plotter anchor | Plotter anchor | 100000000 | W
290 | 0.29 | 0.69 | 1.575 | 0.016 | 0.47 | 0.09 | 16 | 8 | 10000000000000000 | OYS-W4 | 0 | Plotter anchor | Plotter anchor | 100000000 | W
290 | 0.11 | 0.24 | 1.485 | 0.015 | 0.13 | 0.17 | 16 | 8 | 10000000000000000 | OYS-W5 | 0 | Plotter anchor | Plotter anchor | 100000000 | W
290 | 0.01 | 0.9 | 1.33 | 0.012 | 0.43 | 0.07 | 16 | 8 | 10000000000000000 | OYS-WBWR1 | 0 | Plotter anchor | Plotter anchor | 100000000 | W
290 | 0.2 | 1.05 | 1.28 | 0.019 | 0.17 | 0.11 | 16 | 8 | 10000000000000000 | OYS-WBWR2 | 0 | Plotter anchor | Plotter anchor | 100000000 | W
290 | 0.059 | 0.93 | 1.32 | 0.009 | 0.4 | 0.09 | 16 | 8 | 10000000000000000 | OYS-WBWR3 | 0 | Plotter anchor | Plotter anchor | 100000000 | W
290 | 0.023 | 0.936 | 1.25 | 0.01 | 0.325 | 0 | 16 | 8 | 10000000000000000 | OYS-WBWR4 | 0 | Plotter anchor | Plotter anchor | 100000000 | W
290 | 0.11 | 1 | 0.85 | 0.008 | 0.16 | 0.19 | 16 | 8 | 10000000000000000 | P10-F1 | 0 | Plotter anchor | Plotter anchor | 100000000 | F
290 | 0.08 | 0.97 | 0.79 | 0.008 | 0.18 | 0.19 | 16 | 8 | 10000000000000000 | P10-F2 | 0 | Plotter anchor | Plotter anchor | 100000000 | F
290 | 0.07 | 0.93 | 1.6 | 0.007 | 0.18 | 0.08 | 16 | 8 | 10000000000000000 | P10-W1 | 0 | Plotter anchor | Plotter anchor | 100000000 | W
290 | 0.03 | 0.84 | 0.88 | 0.006 | 0.27 | 0.21 | 16 | 8 | 10000000000000000 | P135-F1 | 0 | Plotter anchor | Plotter anchor | 100000000 | F
290 | 0.06 | 0.87 | 0.94 | 0.006 | 0.28 | 0.2 | 16 | 8 | 10000000000000000 | P135-F2 | 0 | Plotter anchor | Plotter anchor | 100000000 | F
290 | 0.06 | 1.67 | 1.42 | 0.013 | 0.18 | 0.08 | 16 | 8 | 10000000000000000 | P135-W1 | 0 | Plotter anchor | Plotter anchor | 100000000 | W
290 | 0.05 | 0.94 | 0.98 | 0.006 | 0.27 | 0.21 | 16 | 8 | 10000000000000000 | P136-F1 | 0 | Plotter anchor | Plotter anchor | 100000000 | F
290 | 0.05 | 0.91 | 0.93 | 0.005 | 0.26 | 0.2 | 16 | 8 | 10000000000000000 | P136-F2 | 0 | Plotter anchor | Plotter anchor | 100000000 | F
290 | 0.04 | 0.98 | 1.77 | 0.008 | 0.22 | 0.07 | 16 | 8 | 10000000000000000 | P136-W1 | 0 | Plotter anchor | Plotter anchor | 100000000 | W
290 | 0.03 | 0.75 | 1.32 | 0.008 | 0.24 | 0.21 | 16 | 8 | 10000000000000000 | P137-F1 | 0 | Plotter anchor | Plotter anchor | 100000000 | F
290 | 0.03 | 0.77 | 1.39 | 0.006 | 0.28 | 0.21 | 16 | 8 | 10000000000000000 | P137-F2 | 0 | Plotter anchor | Plotter anchor | 100000000 | F
290 | 0.05 | 0.84 | 1.27 | 0.01 | 0.15 | 0.08 | 16 | 8 | 10000000000000000 | P137-W1 | 0 | Plotter anchor | Plotter anchor | 100000000 | W
290 | 0.08 | 0.9 | 0.86 | 0.009 | 0.26 | 0.21 | 16 | 8 | 10000000000000000 | P15-F1 | 0 | Plotter anchor | Plotter anchor | 100000000 | F
290 | 0.07 | 0.87 | 0.86 | 0.006 | 0.22 | 0.21 | 16 | 8 | 10000000000000000 | P15-F2 | 0 | Plotter anchor | Plotter anchor | 100000000 | F
290 | 0.04 | 0.99 | 1.76 | 0.01 | 0.22 | 0.06 | 16 | 8 | 10000000000000000 | P15-W1 | 0 | Plotter anchor | Plotter anchor | 100000000 | W
290 | 0.05 | 0.83 | 0.84 | 0.008 | 0.23 | 0.19 | 16 | 8 | 10000000000000000 | P150-F1 | 0 | Plotter anchor | Plotter anchor | 100000000 | F
290 | 0.09 | 0.97 | 0.81 | 0.007 | 0.15 | 0.19 | 16 | 8 | 10000000000000000 | P151-F1 | 0 | Plotter anchor | Plotter anchor | 100000000 | F
290 | 0.03 | 0.08 | 1.51 | 0.015 | 0.38 | 0.07 | 16 | 8 | 10000000000000000 | P152-W1 | 0 | Plotter anchor | Plotter anchor | 100000000 | W
290 | 0.08 | 0.9 | 0.92 | 0.005 | 0.28 | 0.19 | 16 | 8 | 10000000000000000 | P16-F1 | 0 | Plotter anchor | Plotter anchor | 100000000 | F
290 | 0.08 | 1.7 | 1.41 | 0.012 | 0.15 | 0.045 | 16 | 8 | 10000000000000000 | P16-W1 | 0 | Plotter anchor | Plotter anchor | 100000000 | W
290 | 0.12 | 1 | 0.83 | 0.01 | 0.15 | 0.2 | 16 | 8 | 10000000000000000 | P17-F1 | 0 | Plotter anchor | Plotter anchor | 100000000 | F
290 | 0.1 | 0.84 | 1.87 | 0.009 | 0.2 | 0.07 | 16 | 8 | 10000000000000000 | P17-W1 | 0 | Plotter anchor | Plotter anchor | 100000000 | W
290 | 0.07 | 0.92 | 0.87 | 0.01 | 0.21 | 0.17 | 16 | 8 | 10000000000000000 | P18-F1 | 0 | Plotter anchor | Plotter anchor | 100000000 | F
290 | 0.07 | 0.86 | 0.9 | 0.006 | 0.26 | 0.2 | 16 | 8 | 10000000000000000 | P18-F2 | 0 | Plotter anchor | Plotter anchor | 100000000 | F
290 | 0.04 | 0.98 | 1.74 | 0.008 | 0.25 | 0.05 | 16 | 8 | 10000000000000000 | P18-W1 | 0 | Plotter anchor | Plotter anchor | 100000000 | W
290 | 0.13 | 0.82 | 0.68 | 0.011 | 0.29 | 0.21 | 16 | 8 | 10000000000000000 | P19-F1 | 0 | Plotter anchor | Plotter anchor | 100000000 | F
290 | 0.11 | 0.81 | 0.68 | 0.01 | 0.26 | 0.2 | 16 | 8 | 10000000000000000 | P19-F2 | 0 | Plotter anchor | Plotter anchor | 100000000 | F
290 | 0.23 | 1.08 | 1.83 | 0.009 | 0.23 | 0.06 | 16 | 8 | 10000000000000000 | P19-W1 | 0 | Plotter anchor | Plotter anchor | 100000000 | W
290 | 0.1 | 0.83 | 0.75 | 0.015 | 0.29 | 0.27 | 16 | 8 | 10000000000000000 | P23-F1 | 0 | Plotter anchor | Plotter anchor | 100000000 | F
290 | 0.19 | 1.15 | 1.1 | 0.014 | 0.12 | 0.085 | 16 | 8 | 10000000000000000 | P23-W1 | 0 | Plotter anchor | Plotter anchor | 100000000 | W
290 | 0.1 | 0.44 | 0.9 | 0.014 | 0.2 | 0.08 | 16 | 8 | 10000000000000000 | P23-W2 | 0 | Plotter anchor | Plotter anchor | 100000000 | W
290 | 0.04 | 0.75 | 1.38 | 0.007 | 0.24 | 0.19 | 16 | 8 | 10000000000000000 | P24-F1 | 0 | Plotter anchor | Plotter anchor | 100000000 | F
290 | 0.04 | 0.77 | 1.37 | 0.007 | 0.26 | 0.21 | 16 | 8 | 10000000000000000 | P24-F2 | 0 | Plotter anchor | Plotter anchor | 100000000 | F
290 | 0.06 | 0.95 | 1.21 | 0.011 | 0.2 | 0.08 | 16 | 8 | 10000000000000000 | P24-W1 | 0 | Plotter anchor | Plotter anchor | 100000000 | W
290 | 0.22 | 1.11 | 1.14 | 0.015 | 0.15 | 0.08 | 16 | 8 | 10000000000000000 | P370-W1 | 0 | Plotter anchor | Plotter anchor | 100000000 | W
290 | 0.11 | 0.99 | 0.66 | 0.01 | 0.14 | 0.22 | 16 | 8 | 10000000000000000 | P7-F1 | 0 | Plotter anchor | Plotter anchor | 100000000 | F
290 | 0.12 | 0.97 | 0.72 | 0.015 | 0.2 | 0.23 | 16 | 8 | 10000000000000000 | P7-F2 | 0 | Plotter anchor | Plotter anchor | 100000000 | F
290 | 0.12 | 0.87 | 1.72 | 0.008 | 0.17 | 0.09 | 16 | 8 | 10000000000000000 | P7-W1 | 0 | Plotter anchor | Plotter anchor | 100000000 | W
290 | 0.12 | 0.98 | 0.82 | 0.006 | 0.16 | 0.2 | 16 | 8 | 10000000000000000 | P8-F1 | 0 | Plotter anchor | Plotter anchor | 100000000 | F
290 | 0.1 | 0.86 | 1.72 | 0.016 | 0.19 | 0.07 | 16 | 8 | 10000000000000000 | P8-W1 | 0 | Plotter anchor | Plotter anchor | 100000000 | W
290 | 0.25 | 0.53 | 1.51 | 0.011 | 0.26 | 0.22 | 16 | 8 | 10000000000000000 | PAL-H1 | 0 | Plotter anchor | Plotter anchor | 100000000 | HAZ
290 | 0.25 | 0.53 | 1.368 | 0.012 | 0.18 | 0.115 | 16 | 8 | 10000000000000000 | PAL-P1 | 0 | Plotter anchor | Plotter anchor | 100000000 | P
290 | 0.174 | 0.665 | 1.465 | 0.01 | 0.186 | 0.219 | 16 | 8 | 10000000000000000 | PAL-SRM1 | 0 | Plotter anchor | Plotter anchor | 100000000 | SRM
290 | 0.23 | 1.2 | 1.23 | 0.012 | 0.199 | 0.134 | 16 | 8 | 10000000000000000 | PAL-W1 | 0 | Plotter anchor | Plotter anchor | 100000000 | W
290 | 0.307 | 1.045 | 1.161 | 0.009 | 0.252 | 0.094 | 16 | 8 | 10000000000000000 | PAL-W2 | 0 | Plotter anchor | Plotter anchor | 100000000 | W
290 | 0.185 | 1.121 | 1.269 | 0.012 | 0.181 | 0.11 | 16 | 8 | 10000000000000000 | PAL-W3 | 0 | Plotter anchor | Plotter anchor | 100000000 | W
290 | 0.194 | 1.067 | 1.281 | 0.009 | 0.217 | 0.142 | 16 | 8 | 10000000000000000 | PAL-W4 | 0 | Plotter anchor | Plotter anchor | 100000000 | W
290 | 0.2 | 0.056 | 1.46 | 0.01 | 0.25 | 0.19 | 16 | 8 | 10000000000000000 | PB1-P1 | 0 | Plotter anchor | Plotter anchor | 100000000 | P
290 | 0.12 | 0.067 | 1.46 | 0.014 | 0.25 | 0.21 | 16 | 8 | 10000000000000000 | PB1-P2 | 0 | Plotter anchor | Plotter anchor | 100000000 | P
290 | 0.2 | 0.18 | 1.34 | 0.014 | 0.23 | 0.24 | 16 | 8 | 10000000000000000 | PB1-SRM3 | 0 | Plotter anchor | Plotter anchor | 100000000 | SRM
290 | 0.23 | 0.62 | 1.575 | 0.019 | 0.49 | 0.09 | 16 | 8 | 10000000000000000 | PB1-W1 | 0 | Plotter anchor | Plotter anchor | 100000000 | W
290 | 0.051 | 0.7 | 0.59 | 0.01 | 0.23 | 0.22 | 16 | 8 | 10000000000000000 | PB2-F1 | 0 | Plotter anchor | Plotter anchor | 100000000 | F
290 | 0.088 | 0.71 | 0.65 | 0.009 | 0.24 | 0.2 | 16 | 8 | 10000000000000000 | PB2-F2 | 0 | Plotter anchor | Plotter anchor | 100000000 | F
290 | 0.17 | 0.64 | 1.478 | 0.011 | 0.225 | 0.217 | 16 | 8 | 10000000000000000 | PB2-SRM2 | 0 | Plotter anchor | Plotter anchor | 100000000 | SRM
290 | 0.25 | 0.59 | 1.4 | 0.014 | 0.55 | 0.079 | 16 | 8 | 10000000000000000 | PB2-W1 | 0 | Plotter anchor | Plotter anchor | 100000000 | W
290 | 0.1 | 0.54 | 1.36 | 0.01 | 0.23 | 0 | 16 | 8 | 10000000000000000 | PH2-P1 | 0 | Plotter anchor | Plotter anchor | 100000000 | P
290 | 0.1 | 0.32 | 1.43 | 0.011 | 0 | 0 | 16 | 8 | 10000000000000000 | PH2-W1 | 0 | Plotter anchor | Plotter anchor | 100000000 | W
290 | 0.133 | 0.62 | 1.427 | 0.008 | 0.233 | 0.21 | 16 | 8 | 10000000000000000 | PH3-P1 | 0 | Plotter anchor | Plotter anchor | 100000000 | P
290 | 0.11 | 0.407 | 1.56 | 0.009 | 0.19 | 0 | 16 | 8 | 10000000000000000 | PH3-W1 | 0 | Plotter anchor | Plotter anchor | 100000000 | W
290 | 0.06 | 0.72 | 1.41 | 0.013 | 0.28 | 0.17 | 16 | 8 | 10000000000000000 | PI1-F1 | 0 | Plotter anchor | Plotter anchor | 100000000 | F
290 | 0.17 | 0.64 | 1.478 | 0.011 | 0.225 | 0.217 | 16 | 8 | 10000000000000000 | PI1-SRM2 | 0 | Plotter anchor | Plotter anchor | 100000000 | SRM
290 | 0.13 | 0.09 | 1.29 | 0.017 | 0.173 | 0.052 | 16 | 8 | 10000000000000000 | PI1-W1 | 0 | Plotter anchor | Plotter anchor | 100000000 | W
290 | 0.077 | 0.697 | 1.215 | 0.011 | 0.272 | 0.174 | 16 | 8 | 10000000000000000 | PI2-F1 | 0 | Plotter anchor | Plotter anchor | 100000000 | F
290 | 0.17 | 0.64 | 1.478 | 0.011 | 0.225 | 0.217 | 16 | 8 | 10000000000000000 | PI2-SRM2 | 0 | Plotter anchor | Plotter anchor | 100000000 | SRM
290 | 0.082 | 0.071 | 1.28 | 0.019 | 0.445 | 0.046 | 16 | 8 | 10000000000000000 | PI2-W1 | 0 | Plotter anchor | Plotter anchor | 100000000 | W
290 | 0.134 | 0.634 | 1.337 | 0.015 | 0.175 | 0.231 | 16 | 8 | 10000000000000000 | PL1-P1 | 0 | Plotter anchor | Plotter anchor | 100000000 | P
290 | 0.161 | 0.794 | 1.122 | 0.014 | 0.245 | 0.122 | 16 | 8 | 10000000000000000 | PL1-W1 | 0 | Plotter anchor | Plotter anchor | 100000000 | W
290 | 0.06 | 0.6 | 1.33 | 0.004 | 0.28 | 0.24 | 16 | 8 | 10000000000000000 | PV1-P1 | 0 | Plotter anchor | Plotter anchor | 100000000 | P
290 | 0.04 | 0.63 | 1.48 | 0.003 | 0.23 | 0.24 | 16 | 8 | 10000000000000000 | PV1-P2 | 0 | Plotter anchor | Plotter anchor | 100000000 | P
290 | 0.174 | 0.665 | 1.465 | 0.01 | 0.186 | 0.219 | 16 | 8 | 10000000000000000 | PV1-SRM1 | 0 | Plotter anchor | Plotter anchor | 100000000 | SRM
290 | 0.04 | 0.06 | 1.08 | 0.005 | 0.24 | 0.16 | 16 | 8 | 10000000000000000 | PV1-W1 | 0 | Plotter anchor | Plotter anchor | 100000000 | W
290 | 0.04 | 0.68 | 1.54 | 0.006 | 0.21 | 0.24 | 16 | 8 | 10000000000000000 | PV2-P1 | 0 | Plotter anchor | Plotter anchor | 100000000 | P
290 | 0.174 | 0.665 | 1.465 | 0.01 | 0.186 | 0.219 | 16 | 8 | 10000000000000000 | PV2-SRM1 | 0 | Plotter anchor | Plotter anchor | 100000000 | SRM
290 | 0.07 | 0.09 | 1.46 | 0.01 | 0.47 | 0.12 | 16 | 8 | 10000000000000000 | PV2-W1 | 0 | Plotter anchor | Plotter anchor | 100000000 | W
290 | 0.04 | 0.65 | 1.4 | 0.005 | 0.21 | 0.2 | 16 | 8 | 10000000000000000 | PV3-P1 | 0 | Plotter anchor | Plotter anchor | 100000000 | P
290 | 0.02 | 0.14 | 1.55 | 0.008 | 0.37 | 0.12 | 16 | 8 | 10000000000000000 | PV3-W1 | 0 | Plotter anchor | Plotter anchor | 100000000 | W
290 | 0.17 | 0.52 | 1.315 | 0.015 | 0.19 | 0.185 | 16 | 8 | 10000000000000000 | QC1-PBWR5 | 0 | Plotter anchor | Plotter anchor | 100000000 | P
290 | 0.188 | 0.315 | 1.56 | 0.012 | 0.153 | 0.203 | 16 | 8 | 10000000000000000 | QC1-W1 | 0 | Plotter anchor | Plotter anchor | 100000000 | W
290 | 0.31 | 0.65 | 1.8 | 0.01 | 0.55 | 0.09 | 16 | 8 | 10000000000000000 | QC1-W2 | 0 | Plotter anchor | Plotter anchor | 100000000 | W
290 | 0.095 | 0.522 | 1.64 | 0.008 | 0.283 | 0.268 | 16 | 8 | 10000000000000000 | QC2-P1 | 0 | Plotter anchor | Plotter anchor | 100000000 | P
290 | 0.158 | 0.338 | 1.75 | 0.009 | 0.145 | 0.202 | 16 | 8 | 10000000000000000 | QC2-W1 | 0 | Plotter anchor | Plotter anchor | 100000000 | W
290 | 0.26 | 0.6 | 1.88 | 0.013 | 0.3 | 0.09 | 16 | 8 | 10000000000000000 | QC2-W2 | 0 | Plotter anchor | Plotter anchor | 100000000 | W
290 | 0.08 | 0.67 | 1.3 | 0.007 | 0.28 | 0.18 | 16 | 8 | 10000000000000000 | RB1-P1 | 0 | Plotter anchor | Plotter anchor | 100000000 | P
290 | 0.059 | 0.93 | 1.32 | 0.009 | 0.4 | 0.09 | 16 | 8 | 10000000000000000 | RB1-WBWR3 | 0 | Plotter anchor | Plotter anchor | 100000000 | W
290 | 0.08 | 0.88 | 0.76 | 0.006 | 0.19 | 0.18 | 16 | 8 | 10000000000000000 | RI3-F1 | 0 | Plotter anchor | Plotter anchor | 100000000 | F
290 | 0.1 | 0.9 | 0.74 | 0.006 | 0.19 | 0.19 | 16 | 8 | 10000000000000000 | RI3-F2 | 0 | Plotter anchor | Plotter anchor | 100000000 | F
290 | 0.08 | 1.58 | 1.46 | 0.009 | 0.21 | 0.052 | 16 | 8 | 10000000000000000 | RI3-W1 | 0 | Plotter anchor | Plotter anchor | 100000000 | W
290 | 0.09 | 0.88 | 0.71 | 0.006 | 0.2 | 0.21 | 16 | 8 | 10000000000000000 | RI4-F1 | 0 | Plotter anchor | Plotter anchor | 100000000 | F
290 | 0.1 | 0.88 | 0.75 | 0.006 | 0.18 | 0.21 | 16 | 8 | 10000000000000000 | RI4-F2 | 0 | Plotter anchor | Plotter anchor | 100000000 | F
290 | 0.05 | 1.66 | 1.35 | 0.0015 | 0.14 | 0.068 | 16 | 8 | 10000000000000000 | RI4-W1 | 0 | Plotter anchor | Plotter anchor | 100000000 | W
290 | 0.12 | 0.6 | 1.26 | 0.013 | 0.15 | 0.2 | 16 | 8 | 10000000000000000 | RS1-P1 | 0 | Plotter anchor | Plotter anchor | 100000000 | P
290 | 0.31 | 0.59 | 1.49 | 0.016 | 0.52 | 0.09 | 16 | 8 | 10000000000000000 | RS1-W1 | 0 | Plotter anchor | Plotter anchor | 100000000 | W
290 | 0.241 | 0.528 | 1.497 | 0.013 | 0.285 | 0.235 | 16 | 8 | 10000000000000000 | SA1-P1 | 0 | Plotter anchor | Plotter anchor | 100000000 | P
290 | 0.235 | 0.525 | 1.467 | 0.016 | 0.305 | 0.22 | 16 | 8 | 10000000000000000 | SA1-P2 | 0 | Plotter anchor | Plotter anchor | 100000000 | P
290 | 0.22 | 0.508 | 1.22 | 0.012 | 0.27 | 0.2 | 16 | 8 | 10000000000000000 | SA1-P3 | 0 | Plotter anchor | Plotter anchor | 100000000 | P
290 | 0.17 | 0.64 | 1.478 | 0.011 | 0.225 | 0.217 | 16 | 8 | 10000000000000000 | SA1-SRM2 | 0 | Plotter anchor | Plotter anchor | 100000000 | SRM
290 | 0.16 | 1.26 | 1.21 | 0.019 | 0.165 | 0.15 | 16 | 8 | 10000000000000000 | SA1-W1 | 0 | Plotter anchor | Plotter anchor | 100000000 | W
290 | 0.117 | 0.617 | 1.359 | 0.01 | 0.275 | 0.235 | 16 | 8 | 10000000000000000 | SA2-P1 | 0 | Plotter anchor | Plotter anchor | 100000000 | P
290 | 0.254 | 0.726 | 1.285 | 0.015 | 0.247 | 0.103 | 16 | 8 | 10000000000000000 | SA2-W1 | 0 | Plotter anchor | Plotter anchor | 100000000 | W
290 | 0.07 | 0.59 | 1.45 | 0.007 | 0.24 | 0.2 | 16 | 8 | 10000000000000000 | SB1-P1 | 0 | Plotter anchor | Plotter anchor | 100000000 | P
290 | 0.047 | 0.049 | 1.28 | 0.009 | 0.14 | 0.15 | 16 | 8 | 10000000000000000 | SB1-W1 | 0 | Plotter anchor | Plotter anchor | 100000000 | W
290 | 0.093 | 0.613 | 1.313 | 0.009 | 0.177 | 0.18 | 16 | 8 | 10000000000000000 | SH1-P1 | 0 | Plotter anchor | Plotter anchor | 100000000 | P
290 | 0.025 | 0.95 | 1.182 | 0.014 | 0.392 | 0.055 | 16 | 8 | 10000000000000000 | SH1-W1 | 0 | Plotter anchor | Plotter anchor | 100000000 | W
290 | 0.123 | 0.633 | 1.3 | 0.008 | 0.24 | 0.2 | 16 | 8 | 10000000000000000 | SH2-P1 | 0 | Plotter anchor | Plotter anchor | 100000000 | P
290 | 0.025 | 0.965 | 1.172 | 0.014 | 0.43 | 0.05 | 16 | 8 | 10000000000000000 | SH2-W1 | 0 | Plotter anchor | Plotter anchor | 100000000 | W
290 | 0.141 | 0.575 | 1.3 | 0.007 | 0.201 | 0.25 | 16 | 8 | 10000000000000000 | SL1-P1 | 0 | Plotter anchor | Plotter anchor | 100000000 | P
290 | 0.174 | 0.665 | 1.465 | 0.01 | 0.186 | 0.219 | 16 | 8 | 10000000000000000 | SL1-SRM1 | 0 | Plotter anchor | Plotter anchor | 100000000 | SRM
290 | 0.247 | 0.061 | 1.069 | 0.015 | 0.205 | 0.12 | 16 | 8 | 10000000000000000 | SL1-W1 | 0 | Plotter anchor | Plotter anchor | 100000000 | W
290 | 0.11 | 0.61 | 1.37 | 0.004 | 0.23 | 0.23 | 16 | 8 | 10000000000000000 | SL2-P1 | 0 | Plotter anchor | Plotter anchor | 100000000 | P
290 | 0.174 | 0.665 | 1.465 | 0.01 | 0.186 | 0.219 | 16 | 8 | 10000000000000000 | SL2-SRM1 | 0 | Plotter anchor | Plotter anchor | 100000000 | SRM
290 | 0.048 | 0.067 | 1.525 | 0.005 | 0.375 | 0.12 | 16 | 8 | 10000000000000000 | SL2-W1 | 0 | Plotter anchor | Plotter anchor | 100000000 | W
290 | 0.17 | 0.2 | 1.403 | 0.013 | 0.27 | 0.235 | 16 | 8 | 10000000000000000 | SO1-P1 | 0 | Plotter anchor | Plotter anchor | 100000000 | P
290 | 0.18 | 0.2 | 1.36 | 0.011 | 0.23 | 0.21 | 16 | 8 | 10000000000000000 | SO1-P2 | 0 | Plotter anchor | Plotter anchor | 100000000 | P
290 | 0.18 | 0.2 | 1.437 | 0.011 | 0.245 | 0.205 | 16 | 8 | 10000000000000000 | SO1-P3 | 0 | Plotter anchor | Plotter anchor | 100000000 | P
290 | 0.2 | 0.18 | 1.34 | 0.014 | 0.23 | 0.24 | 16 | 8 | 10000000000000000 | SO1-SRM3 | 0 | Plotter anchor | Plotter anchor | 100000000 | SRM
290 | 0.1 | 0.6 | 1.42 | 0.008 | 0.28 | 0.23 | 16 | 8 | 10000000000000000 | SO2-P1 | 0 | Plotter anchor | Plotter anchor | 100000000 | P
290 | 0.174 | 0.665 | 1.465 | 0.01 | 0.186 | 0.219 | 16 | 8 | 10000000000000000 | SO2-SRM1 | 0 | Plotter anchor | Plotter anchor | 100000000 | SRM
290 | 0.03 | 0.14 | 1.38 | 0.003 | 0.23 | 0.17 | 16 | 8 | 10000000000000000 | SO2-W1 | 0 | Plotter anchor | Plotter anchor | 100000000 | W
290 | 0.056 | 0.562 | 1.312 | 0.009 | 0.18 | 0.238 | 16 | 8 | 10000000000000000 | SO3-P1 | 0 | Plotter anchor | Plotter anchor | 100000000 | P
290 | 0.174 | 0.665 | 1.465 | 0.01 | 0.186 | 0.219 | 16 | 8 | 10000000000000000 | SO3-SRM1 | 0 | Plotter anchor | Plotter anchor | 100000000 | SRM
290 | 0.031 | 0.097 | 1.419 | 0.009 | 0.39 | 0.116 | 16 | 8 | 10000000000000000 | SO3-W1 | 0 | Plotter anchor | Plotter anchor | 100000000 | W
290 | 0.13 | 0.76 | 0.62 | 0.02 | 0.22 | 0.17 | 16 | 8 | 10000000000000000 | SQ1-F1 | 0 | Plotter anchor | Plotter anchor | 100000000 | F
290 | 0.37 | 0.125 | 1.4 | 0.021 | 0.42 | 0.058 | 16 | 8 | 10000000000000000 | SQ1-W1 | 0 | Plotter anchor | Plotter anchor | 100000000 | W
290 | 0.13 | 0.74 | 0.71 | 0.018 | 0.245 | 0.185 | 16 | 8 | 10000000000000000 | SQ2-F1 | 0 | Plotter anchor | Plotter anchor | 100000000 | F
290 | 0.13 | 0.11 | 1.5 | 0.016 | 0.41 | 0.095 | 16 | 8 | 10000000000000000 | SQ2-W1 | 0 | Plotter anchor | Plotter anchor | 100000000 | W
290 | 0.073 | 0.49 | 1.34 | 0.014 | 0.37 | 0.22 | 16 | 8 | 10000000000000000 | SR1-P1 | 0 | Plotter anchor | Plotter anchor | 100000000 | P
290 | 0.023 | 0.87 | 1.23 | 0.006 | 0.41 | 0.04 | 16 | 8 | 10000000000000000 | SR1-W1 | 0 | Plotter anchor | Plotter anchor | 100000000 | W
290 | 0.06 | 0.65 | 1.18 | 0.012 | 0.19 | 0.19 | 16 | 8 | 10000000000000000 | ST1-P1 | 0 | Plotter anchor | Plotter anchor | 100000000 | P
290 | 0.02 | 0.09 | 1.36 | 0.009 | 0.42 | 0.12 | 16 | 8 | 10000000000000000 | ST1-W1 | 0 | Plotter anchor | Plotter anchor | 100000000 | W
290 | 0.04 | 0.65 | 1.55 | 0.006 | 0 | 0.22 | 16 | 8 | 10000000000000000 | ST2-P1 | 0 | Plotter anchor | Plotter anchor | 100000000 | P
290 | 0.01 | 0.15 | 1.45 | 0.01 | 0 | 0.12 | 16 | 8 | 10000000000000000 | ST2-W1 | 0 | Plotter anchor | Plotter anchor | 100000000 | W
290 | 0.11 | 0.5 | 1.395 | 0.013 | 0.325 | 0.232 | 16 | 8 | 10000000000000000 | SU1-P1 | 0 | Plotter anchor | Plotter anchor | 100000000 | P
290 | 0.17 | 0.64 | 1.478 | 0.011 | 0.225 | 0.217 | 16 | 8 | 10000000000000000 | SU1-SRM2 | 0 | Plotter anchor | Plotter anchor | 100000000 | SRM
290 | 0.23 | 0.64 | 1.47 | 0.011 | 0.38 | 0.14 | 16 | 8 | 10000000000000000 | SU1-W1 | 0 | Plotter anchor | Plotter anchor | 100000000 | W
290 | 0.11 | 0.54 | 1.34 | 0.011 | 0.244 | 0.244 | 16 | 8 | 10000000000000000 | SU2-P1 | 0 | Plotter anchor | Plotter anchor | 100000000 | P
290 | 0.17 | 0.64 | 1.478 | 0.011 | 0.225 | 0.217 | 16 | 8 | 10000000000000000 | SU2-SRM2 | 0 | Plotter anchor | Plotter anchor | 100000000 | SRM
290 | 0.19 | 0.56 | 1.535 | 0.018 | 0.454 | 0.093 | 16 | 8 | 10000000000000000 | SU2-W1 | 0 | Plotter anchor | Plotter anchor | 100000000 | W
290 | 0.22 | 0.59 | 1.45 | 0.016 | 0.51 | 0.08 | 16 | 8 | 10000000000000000 | SU2-WBW1 | 0 | Plotter anchor | Plotter anchor | 100000000 | W
290 | 0.39 | 0.58 | 1.63 | 0.018 | 0.54 | 0.09 | 16 | 8 | 10000000000000000 | SU2-WBW2 | 0 | Plotter anchor | Plotter anchor | 100000000 | W
290 | 0.37 | 0.7 | 1.53 | 0.013 | 0.53 | 0.09 | 16 | 8 | 10000000000000000 | SU2-WBW5 | 0 | Plotter anchor | Plotter anchor | 100000000 | W
290 | 0.05 | 0.725 | 1.28 | 0.012 | 0.24 | 0.23 | 16 | 8 | 10000000000000000 | TH2-F1 | 0 | Plotter anchor | Plotter anchor | 100000000 | F
290 | 0.048 | 0.935 | 1.13 | 0.017 | 0.125 | 0.054 | 16 | 8 | 10000000000000000 | TH2-W1 | 0 | Plotter anchor | Plotter anchor | 100000000 | W
290 | 0.04 | 0.76 | 1.39 | 0.008 | 0.27 | 0.2 | 16 | 8 | 10000000000000000 | TH3-F1 | 0 | Plotter anchor | Plotter anchor | 100000000 | F
290 | 0.04 | 0.77 | 1.41 | 0.006 | 0.23 | 0.19 | 16 | 8 | 10000000000000000 | TH3-F2 | 0 | Plotter anchor | Plotter anchor | 100000000 | F
290 | 0.08 | 0.84 | 1.11 | 0.015 | 0.15 | 0.062 | 16 | 8 | 10000000000000000 | TH3-W1 | 0 | Plotter anchor | Plotter anchor | 100000000 | W
290 | 0.09 | 0.57 | 1.36 | 0.01 | 0.23 | 0.24 | 16 | 8 | 10000000000000000 | TM1-P1 | 0 | Plotter anchor | Plotter anchor | 100000000 | P
290 | 0.17 | 0.64 | 1.478 | 0.011 | 0.225 | 0.217 | 16 | 8 | 10000000000000000 | TM1-SRM2 | 0 | Plotter anchor | Plotter anchor | 100000000 | SRM
290 | 0.33 | 0.67 | 1.62 | 0.014 | 0.46 | 0.09 | 16 | 8 | 10000000000000000 | TM1-W1 | 0 | Plotter anchor | Plotter anchor | 100000000 | W
290 | 0.35 | 0.67 | 1.58 | 0.015 | 0.54 | 0.09 | 16 | 8 | 10000000000000000 | TM2-W1 | 0 | Plotter anchor | Plotter anchor | 100000000 | W
290 | 0.39 | 0.58 | 1.63 | 0.018 | 0.54 | 0.09 | 16 | 8 | 10000000000000000 | TM2-WBW2 | 0 | Plotter anchor | Plotter anchor | 100000000 | W
290 | 0.37 | 0.7 | 1.53 | 0.013 | 0.53 | 0.09 | 16 | 8 | 10000000000000000 | TM2-WBW5 | 0 | Plotter anchor | Plotter anchor | 100000000 | W
290 | 0.06 | 0.7 | 0.64 | 0.01 | 0.26 | 0.2 | 16 | 8 | 10000000000000000 | TP3-F1 | 0 | Plotter anchor | Plotter anchor | 100000000 | F
290 | 0.08 | 0.67 | 0.61 | 0.01 | 0.2 | 0.19 | 16 | 8 | 10000000000000000 | TP3-F2 | 0 | Plotter anchor | Plotter anchor | 100000000 | F
290 | 0.2 | 0.18 | 1.34 | 0.014 | 0.23 | 0.24 | 16 | 8 | 10000000000000000 | TP3-SRM3 | 0 | Plotter anchor | Plotter anchor | 100000000 | SRM
290 | 0.33 | 0.57 | 1.26 | 0.011 | 0.66 | 0.076 | 16 | 8 | 10000000000000000 | TP3-W1 | 0 | Plotter anchor | Plotter anchor | 100000000 | W
290 | 0.06 | 0.7 | 0.67 | 0.011 | 0.23 | 0.21 | 16 | 8 | 10000000000000000 | TP4-P1 | 0 | Plotter anchor | Plotter anchor | 100000000 | F
290 | 0.05 | 0.71 | 0.67 | 0.01 | 0.2 | 0.22 | 16 | 8 | 10000000000000000 | TP4-P2 | 0 | Plotter anchor | Plotter anchor | 100000000 | F
290 | 0.17 | 0.64 | 1.478 | 0.011 | 0.225 | 0.217 | 16 | 8 | 10000000000000000 | TP4-SRM2 | 0 | Plotter anchor | Plotter anchor | 100000000 | SRM
290 | 0.29 | 0.6 | 1.44 | 0.014 | 0.5 | 0.098 | 16 | 8 | 10000000000000000 | TP4-W1 | 0 | Plotter anchor | Plotter anchor | 100000000 | W
290 | 0.15 | 0.6 | 1.27 | 0.011 | 0.2 | 0.21 | 16 | 8 | 10000000000000000 | TRO-P1 | 0 | Plotter anchor | Plotter anchor | 100000000 | P
290 | 0.055 | 0.957 | 1.39 | 0.02 | 0.445 | 0.185 | 16 | 8 | 10000000000000000 | TRO-W1 | 0 | Plotter anchor | Plotter anchor | 100000000 | W
290 | 0.067 | 0.702 | 1.33 | 0.007 | 0.0202 | 0.138 | 16 | 8 | 10000000000000000 | UL1-F1 | 0 | Plotter anchor | Plotter anchor | 100000000 | F
290 | 0.041 | 0.605 | 1.76 | 0.008 | 0.342 | 0.069 | 16 | 8 | 10000000000000000 | UL1-W1 | 0 | Plotter anchor | Plotter anchor | 100000000 | W
290 | 0.063 | 0.712 | 1.28 | 0.006 | 0.168 | 0.155 | 16 | 8 | 10000000000000000 | UL2-F1 | 0 | Plotter anchor | Plotter anchor | 100000000 | F
290 | 0.044 | 0.582 | 1.68 | 0.007 | 0.371 | 0.062 | 16 | 8 | 10000000000000000 | UL2-W1 | 0 | Plotter anchor | Plotter anchor | 100000000 | W
290 | 0.03 | 0.84 | 1.41 | 0.006 | 0.06 | 0.17 | 16 | 8 | 10000000000000000 | UL3-F1 | 0 | Plotter anchor | Plotter anchor | 100000000 | F
290 | 0.03 | 0.18 | 1.72 | 0.009 | 0.29 | 0.08 | 16 | 8 | 10000000000000000 | UL3-W1 | 0 | Plotter anchor | Plotter anchor | 100000000 | W
290 | 0.03 | 0.82 | 1.35 | 0.006 | 0.008 | 0.19 | 16 | 8 | 10000000000000000 | UL4-F1 | 0 | Plotter anchor | Plotter anchor | 100000000 | F
290 | 0.03 | 0.13 | 1.74 | 0.009 | 0.26 | 0.08 | 16 | 8 | 10000000000000000 | UL4-W1 | 0 | Plotter anchor | Plotter anchor | 100000000 | W
290 | 0.14 | 0.5 | 1.29 | 0.013 | 0.25 | 0.2 | 16 | 8 | 10000000000000000 | UP1-P1 | 0 | Plotter anchor | Plotter anchor | 100000000 | P
290 | 0.11 | 0.53 | 1.24 | 0.011 | 0.24 | 0.21 | 16 | 8 | 10000000000000000 | UP1-P2 | 0 | Plotter anchor | Plotter anchor | 100000000 | P
290 | 0.22 | 0.11 | 1.25 | 0.015 | 0.32 | 0.17 | 16 | 8 | 10000000000000000 | UP1-W1 | 0 | Plotter anchor | Plotter anchor | 100000000 | W
290 | 0.1 | 0.72 | 0.58 | 0.012 | 0.35 | 0.181 | 16 | 8 | 10000000000000000 | UP2-P1 | 0 | Plotter anchor | Plotter anchor | 100000000 | P
290 | 0.3 | 0.09 | 1.49 | 0.012 | 0.37 | 0.068 | 16 | 8 | 10000000000000000 | UP2-W1 | 0 | Plotter anchor | Plotter anchor | 100000000 | W
290 | 0.1 | 0.74 | 0.66 | 0.012 | 0.3 | 0.19 | 16 | 8 | 10000000000000000 | UP3-F1 | 0 | Plotter anchor | Plotter anchor | 100000000 | F
290 | 0.1 | 0.084 | 1.57 | 0.017 | 0.46 | 0.07 | 16 | 8 | 10000000000000000 | UP3-W1 | 0 | Plotter anchor | Plotter anchor | 100000000 | W
290 | 0.11 | 0.62 | 1.36 | 0.009 | 0.26 | 0.185 | 16 | 8 | 10000000000000000 | UP4-P1 | 0 | Plotter anchor | Plotter anchor | 100000000 | P
290 | 0.1 | 0.625 | 1.395 | 0.012 | 0.23 | 0.185 | 16 | 8 | 10000000000000000 | UP4-P2 | 0 | Plotter anchor | Plotter anchor | 100000000 | P
290 | 0.064 | 1.47 | 1.53 | 0.011 | 0.22 | 0.084 | 16 | 8 | 10000000000000000 | UP4-W1 | 0 | Plotter anchor | Plotter anchor | 100000000 | W
290 | 0.01 | 0.75 | 1.42 | 0.004 | 0 | 0 | 16 | 8 | 10000000000000000 | VIE-F1 | 0 | Plotter anchor | Plotter anchor | 100000000 | F
290 | 0.14 | 0.84 | 1.4 | 0.019 | 0.25 | 0.19 | 16 | 8 | 10000000000000000 | VIE-SRM4 | 0 | Plotter anchor | Plotter anchor | 100000000 | SRM
290 | 0.057 | 0.593 | 1.301 | 0.014 | 0.27 | 0.235 | 16 | 8 | 10000000000000000 | VO1-P1 | 0 | Plotter anchor | Plotter anchor | 100000000 | P
290 | 0.04 | 0.102 | 1.13 | 0.012 | 0.153 | 0.133 | 16 | 8 | 10000000000000000 | VO1-W1 | 0 | Plotter anchor | Plotter anchor | 100000000 | W
290 | 0.0505 | 0.58175 | 1.25175 | 0.0076 | 0.2165 | 0.221 | 16 | 8 | 10000000000000000 | VO2-P1 | 0 | Plotter anchor | Plotter anchor | 100000000 | P
290 | 0.0435 | 0.1271667 | 1.128333 | 0.0094 | 0.4563333 | 0.08633333 | 16 | 8 | 10000000000000000 | VO2-W1 | 0 | Plotter anchor | Plotter anchor | 100000000 | W
290 | 0.1 | 0.51 | 1.3 | 0.009 | 0.24 | 0.22 | 16 | 8 | 10000000000000000 | VS1-P1 | 0 | Plotter anchor | Plotter anchor | 100000000 | P
290 | 0.04 | 0.95 | 1.41 | 0.009 | 0.45 | 0.085 | 16 | 8 | 10000000000000000 | VS1-W1 | 0 | Plotter anchor | Plotter anchor | 100000000 | W
290 | 0.16 | 0.8 | 0.71 | 0.013 | 0.25 | 0.21 | 16 | 8 | 10000000000000000 | WB1-F1 | 0 | Plotter anchor | Plotter anchor | 100000000 | F
290 | 0.041 | 0.73 | 1.96 | 0.013 | 0.25 | 0.075 | 16 | 8 | 10000000000000000 | WB1-W1 | 0 | Plotter anchor | Plotter anchor | 100000000 | W
290 | 0.06 | 0.79 | 0.7 | 0.012 | 0.27 | 0.22 | 16 | 8 | 10000000000000000 | WB2-F1 | 0 | Plotter anchor | Plotter anchor | 100000000 | F
290 | 0.06 | 0.79 | 0.7 | 0.012 | 0.27 | 0.22 | 16 | 8 | 10000000000000000 | WB2-H1 | 0 | Plotter anchor | Plotter anchor | 100000000 | HAZ
290 | 0.016 | 0.69 | 1.8 | 0.015 | 0.21 | 0.06 | 16 | 8 | 10000000000000000 | WB2-W1 | 0 | Plotter anchor | Plotter anchor | 100000000 | W
290 | 0.07 | 0.62 | 1.45 | 0.008 | 0.2 | 0.2 | 16 | 8 | 10000000000000000 | WC1-P1 | 0 | Plotter anchor | Plotter anchor | 100000000 | P
290 | 0.04 | 0.09 | 1.46 | 0.005 | 0.48 | 0.11 | 16 | 8 | 10000000000000000 | WC1-W1 | 0 | Plotter anchor | Plotter anchor | 100000000 | W
290 | 0.03 | 0.58 | 1.38 | 0.005 | 0.23 | 0.23 | 16 | 8 | 10000000000000000 | WF3-P1 | 0 | Plotter anchor | Plotter anchor | 100000000 | P
290 | 0.174 | 0.665 | 1.465 | 0.01 | 0.186 | 0.219 | 16 | 8 | 10000000000000000 | WF3-SRM1 | 0 | Plotter anchor | Plotter anchor | 100000000 | SRM
290 | 0.05 | 0.16 | 1.35 | 0.008 | 0.16 | 0.23 | 16 | 8 | 10000000000000000 | WF3-W1 | 0 | Plotter anchor | Plotter anchor | 100000000 | W
290 | 0.054 | 0.52 | 1.45 | 0.012 | 0.23 | 0.23 | 16 | 8 | 10000000000000000 | YW1-P1 | 0 | Plotter anchor | Plotter anchor | 100000000 | P
290 | 0.041 | 0.605 | 1.76 | 0.008 | 0.342 | 0.069 | 16 | 8 | 10000000000000000 | YW1-W1 | 0 | Plotter anchor | Plotter anchor | 100000000 | W
290 | 0.051 | 0.54 | 1.5 | 0.015 | 0.2 | 0.2 | 16 | 8 | 10000000000000000 | YW2-P1 | 0 | Plotter anchor | Plotter anchor | 100000000 | P
290 | 0.029 | 0.11 | 1.44 | 0.018 | 0.49 | 0.11 | 16 | 8 | 10000000000000000 | YW2-W1 | 0 | Plotter anchor | Plotter anchor | 100000000 | W
290 | 0.05 | 0.77 | 1.39 | 0.007 | 0.17 | 0.2 | 16 | 8 | 10000000000000000 | YW3-F1 | 0 | Plotter anchor | Plotter anchor | 100000000 | F
290 | 0.02 | 0.07 | 1.73 | 0.015 | 0.22 | 0.07 | 16 | 8 | 10000000000000000 | YW3-W1 | 0 | Plotter anchor | Plotter anchor | 100000000 | W
290 | 0.06 | 0.79 | 1.42 | 0.007 | 0.07 | 0.2 | 16 | 8 | 10000000000000000 | YW4-F1 | 0 | Plotter anchor | Plotter anchor | 100000000 | F
290 | 0.02 | 0.11 | 1.69 | 0.016 | 0.26 | 0.07 | 16 | 8 | 10000000000000000 | YW4-W1 | 0 | Plotter anchor | Plotter anchor | 100000000 | W
290 | 0.025 | 0.89 | 1.26 | 0.006 | 0.26 | 0.21 | 16 | 8 | 10000000000000000 | YW5-F1 | 0 | Plotter anchor | Plotter anchor | 100000000 | F
290 | 0.03 | 0.16 | 1.72 | 0.009 | 0.27 | 0.075 | 16 | 8 | 10000000000000000 | YW5-W1 | 0 | Plotter anchor | Plotter anchor | 100000000 | W
290 | 0.03 | 0.94 | 1.24 | 0.004 | 0.27 | 0.22 | 16 | 8 | 10000000000000000 | YW6-F1 | 0 | Plotter anchor | Plotter anchor | 100000000 | F
290 | 0.03 | 0.15 | 1.73 | 0.006 | 0.26 | 0.075 | 16 | 8 | 10000000000000000 | YW6-W1 | 0 | Plotter anchor | Plotter anchor | 100000000 | W
290 | 0.11 | 0.49 | 1.375 | 0.01 | 0.202 | 0.239 | 16 | 8 | 10000000000000000 | ZN1-P1 | 0 | Plotter anchor | Plotter anchor | 100000000 | P
290 | 0.17 | 0.64 | 1.478 | 0.011 | 0.225 | 0.217 | 16 | 8 | 10000000000000000 | ZN1-SRM2 | 0 | Plotter anchor | Plotter anchor | 100000000 | SRM
290 | 0.25 | 0.54 | 1.48 | 0.019 | 0.67 | 0.1 | 16 | 8 | 10000000000000000 | ZN1-W1 | 0 | Plotter anchor | Plotter anchor | 100000000 | W
290 | 0.12 | 0.53 | 1.315 | 0.007 | 0.235 | 0.16 | 16 | 8 | 10000000000000000 | ZN2-P1 | 0 | Plotter anchor | Plotter anchor | 100000000 | P
290 | 0.17 | 0.64 | 1.478 | 0.011 | 0.225 | 0.217 | 16 | 8 | 10000000000000000 | ZN2-SRM2 | 0 | Plotter anchor | Plotter anchor | 100000000 | SRM
290 | 0.25 | 0.554 | 1.56 | 0.019 | 0.45 | 0.084 | 16 | 8 | 10000000000000000 | ZN2-W1 | 0 | Plotter anchor | Plotter anchor | 100000000 | W
290 | 0.04 | 0.74 | 0.6 | 0.012 | 0.23 | 0.21 | 16 | 9 | 10000000000000000 | AD1-F1 | 0 | Plotter anchor | Plotter anchor | 1000000000 | F
290 | 0.03 | 0.56 | 1.4 | 0.005 | 0.31 | 0.13 | 16 | 9 | 10000000000000000 | AD1-W1 | 0 | Plotter anchor | Plotter anchor | 1000000000 | W
290 | 0.15 | 0.52 | 1.32 | 0.01 | 0.2 | 0.21 | 16 | 9 | 10000000000000000 | AN1-P1 | 0 | Plotter anchor | Plotter anchor | 1000000000 | P
290 | 0.17 | 0.64 | 1.478 | 0.011 | 0.225 | 0.217 | 16 | 9 | 10000000000000000 | AN1-SRM2 | 0 | Plotter anchor | Plotter anchor | 1000000000 | SRM
290 | 0.27 | 0.58 | 1.49 | 0.016 | 0.51 | 0.09 | 16 | 9 | 10000000000000000 | AN1-W1 | 0 | Plotter anchor | Plotter anchor | 1000000000 | W
290 | 0.096 | 0.58 | 1.4 | 0.009 | 0.21 | 0.22 | 16 | 9 | 10000000000000000 | AN2-P1 | 0 | Plotter anchor | Plotter anchor | 1000000000 | P
290 | 0.174 | 0.665 | 1.465 | 0.01 | 0.186 | 0.219 | 16 | 9 | 10000000000000000 | AN2-SRM1 | 0 | Plotter anchor | Plotter anchor | 1000000000 | SRM
290 | 0.045 | 0.083 | 1.33 | 0.004 | 0.14 | 0.13 | 16 | 9 | 10000000000000000 | AN2-W1 | 0 | Plotter anchor | Plotter anchor | 1000000000 | W
290 | 0.03 | 0.73 | 1.33 | 0.007 | 0.28 | 0.2 | 16 | 9 | 10000000000000000 | BD1-F1 | 0 | Plotter anchor | Plotter anchor | 1000000000 | F
290 | 0.04 | 0.67 | 1.44 | 0.015 | 0.48 | 0.066 | 16 | 9 | 10000000000000000 | BD1-W1 | 0 | Plotter anchor | Plotter anchor | 1000000000 | W
290 | 0.057 | 0.77 | 1.38 | 0.013 | 0.3 | 0.24 | 16 | 9 | 10000000000000000 | BD2-F1 | 0 | Plotter anchor | Plotter anchor | 1000000000 | F
290 | 0.04 | 0.64 | 1.45 | 0.011 | 0.53 | 0.069 | 16 | 9 | 10000000000000000 | BD2-W1 | 0 | Plotter anchor | Plotter anchor | 1000000000 | W
290 | 0.14 | 0.55 | 1.35 | 0.007 | 0.19 | 0.2 | 16 | 9 | 10000000000000000 | BF2-P1 | 0 | Plotter anchor | Plotter anchor | 1000000000 | P
290 | 0.2 | 0.33 | 1.49 | 0.01 | 0.09 | 0.15 | 16 | 9 | 10000000000000000 | BF2-W1 | 0 | Plotter anchor | Plotter anchor | 1000000000 | W
290 | 0.04 | 0.86 | 0.71 | 0.011 | 0.2 | 0 | 16 | 9 | 10000000000000000 | BOR-F1 | 0 | Plotter anchor | Plotter anchor | 1000000000 | F
290 | 0.04 | 0.85 | 0.75 | 0.01 | 0.32 | 0 | 16 | 9 | 10000000000000000 | BOR-F2 | 0 | Plotter anchor | Plotter anchor | 1000000000 | F
290 | 0.09 | 0.05 | 1.98 | 0.011 | 0.19 | 0 | 16 | 9 | 10000000000000000 | BOR-W1 | 0 | Plotter anchor | Plotter anchor | 1000000000 | W
290 | 0.1 | 0.18 | 1.42 | 0.016 | 0.25 | 0.3 | 16 | 9 | 10000000000000000 | BRP-P1 | 0 | Plotter anchor | Plotter anchor | 1000000000 | P
290 | 0.27 | 0.1 | 1.25 | 0.014 | 0.28 | 0.12 | 16 | 9 | 10000000000000000 | BRP-W1 | 0 | Plotter anchor | Plotter anchor | 1000000000 | W
290 | 0.14 | 0.84 | 1.4 | 0.019 | 0.25 | 0.19 | 16 | 9 | 10000000000000000 | BRU-SRM4 | 0 | Plotter anchor | Plotter anchor | 1000000000 | SRM
290 | 0.2 | 0.54 | 1.31 | 0.01 | 0.18 | 0.2 | 16 | 9 | 10000000000000000 | BV1-P1 | 0 | Plotter anchor | Plotter anchor | 1000000000 | P
290 | 0.26 | 0.62 | 1.37 | 0.018 | 0.27 | 0.11 | 16 | 9 | 10000000000000000 | BV1-W1 | 0 | Plotter anchor | Plotter anchor | 1000000000 | W
290 | 0.05 | 0.56 | 1.32 | 0.01 | 0.24 | 0.24 | 16 | 9 | 10000000000000000 | BV2-P1 | 0 | Plotter anchor | Plotter anchor | 1000000000 | P
290 | 0.08 | 0.07 | 1.17 | 0.008 | 0.14 | 0.1 | 16 | 9 | 10000000000000000 | BV2-W1 | 0 | Plotter anchor | Plotter anchor | 1000000000 | W
290 | 0.12 | 0.56 | 1.5 | 0.01 | 0.27 | 0.23 | 16 | 9 | 10000000000000000 | BW1-P1 | 0 | Plotter anchor | Plotter anchor | 1000000000 | P
290 | 0.05 | 0.96 | 1.42 | 0.019 | 0.36 | 0.08 | 16 | 9 | 10000000000000000 | BW1-W1 | 0 | Plotter anchor | Plotter anchor | 1000000000 | W
290 | 0.12 | 0.56 | 1.5 | 0.01 | 0.27 | 0.23 | 16 | 9 | 10000000000000000 | BW2-P1 | 0 | Plotter anchor | Plotter anchor | 1000000000 | P
290 | 0.05 | 0.73 | 0.69 | 0.01 | 0.27 | 0.21 | 16 | 9 | 10000000000000000 | BY1-F1 | 0 | Plotter anchor | Plotter anchor | 1000000000 | F
290 | 0.026 | 0.71 | 1.48 | 0.011 | 0.57 | 0.08 | 16 | 9 | 10000000000000000 | BY1-W1 | 0 | Plotter anchor | Plotter anchor | 1000000000 | W
290 | 0.07 | 0.65 | 1.18 | 0.005 | 0.23 | 0.18 | 16 | 9 | 10000000000000000 | BY2-F1 | 0 | Plotter anchor | Plotter anchor | 1000000000 | F
290 | 0.03 | 0.65 | 1.34 | 0.01 | 0.55 | 0.09 | 16 | 9 | 10000000000000000 | BY2-W1 | 0 | Plotter anchor | Plotter anchor | 1000000000 | W
290 | 0.09 | 0.845 | 0.725 | 0.008 | 0.292 | 0.204 | 16 | 9 | 10000000000000000 | CB1-F1 | 0 | Plotter anchor | Plotter anchor | 1000000000 | F
290 | 0.049 | 0.725 | 1.85 | 0.012 | 0.239 | 0.059 | 16 | 9 | 10000000000000000 | CB1-W1 | 0 | Plotter anchor | Plotter anchor | 1000000000 | W
290 | 0.081 | 0.61 | 1.393 | 0.012 | 0.285 | 0.235 | 16 | 9 | 10000000000000000 | CB2-P1 | 0 | Plotter anchor | Plotter anchor | 1000000000 | P
290 | 0.042 | 0.153 | 1.163 | 0.008 | 0.133 | 0.14 | 16 | 9 | 10000000000000000 | CB2-W1 | 0 | Plotter anchor | Plotter anchor | 1000000000 | W
290 | 0.12 | 0.64 | 1.29 | 0.011 | 0.24 | 0.26 | 16 | 9 | 10000000000000000 | CC1-P1 | 0 | Plotter anchor | Plotter anchor | 1000000000 | P
290 | 0.174 | 0.665 | 1.465 | 0.01 | 0.186 | 0.219 | 16 | 9 | 10000000000000000 | CC1-SRM1 | 0 | Plotter anchor | Plotter anchor | 1000000000 | SRM
290 | 0.18 | 0.16 | 1.05 | 0.014 | 0.2 | 0.15 | 16 | 9 | 10000000000000000 | CC1-W1 | 0 | Plotter anchor | Plotter anchor | 1000000000 | W
290 | 0.133 | 0.66 | 1.21 | 0.005 | 0.205 | 0.208 | 16 | 9 | 10000000000000000 | CC2-P1 | 0 | Plotter anchor | Plotter anchor | 1000000000 | P
290 | 0.174 | 0.665 | 1.465 | 0.01 | 0.186 | 0.219 | 16 | 9 | 10000000000000000 | CC2-SRM1 | 0 | Plotter anchor | Plotter anchor | 1000000000 | SRM
290 | 0.21 | 0.06 | 1.167 | 0.013 | 0.143 | 0.115 | 16 | 9 | 10000000000000000 | CC2-W1 | 0 | Plotter anchor | Plotter anchor | 1000000000 | W
290 | 0.14 | 0.49 | 1.4 | 0.009 | 0.25 | 0.24 | 16 | 9 | 10000000000000000 | CK1-P1 | 0 | Plotter anchor | Plotter anchor | 1000000000 | P
290 | 0.17 | 0.64 | 1.478 | 0.011 | 0.225 | 0.217 | 16 | 9 | 10000000000000000 | CK1-SRM2 | 0 | Plotter anchor | Plotter anchor | 1000000000 | SRM
290 | 0.27 | 0.74 | 1.33 | 0.023 | 0.18 | 0.26 | 16 | 9 | 10000000000000000 | CK1-W1 | 0 | Plotter anchor | Plotter anchor | 1000000000 | W
290 | 0.11 | 0.58 | 1.285 | 0.017 | 0.215 | 0.215 | 16 | 9 | 10000000000000000 | CK2-P1 | 0 | Plotter anchor | Plotter anchor | 1000000000 | P
290 | 0.053 | 0.965 | 1.375 | 0.02 | 0.4 | 0.095 | 16 | 9 | 10000000000000000 | CK2-W1 | 0 | Plotter anchor | Plotter anchor | 1000000000 | W
290 | 0.06 | 0.55 | 1.32 | 0.005 | 0.22 | 0.23 | 16 | 9 | 10000000000000000 | CL1-P1 | 0 | Plotter anchor | Plotter anchor | 1000000000 | P
290 | 0.03 | 0.06 | 1.28 | 0.005 | 0.47 | 0.11 | 16 | 9 | 10000000000000000 | CL1-W1 | 0 | Plotter anchor | Plotter anchor | 1000000000 | W
290 | 0.029 | 0.6 | 1.48 | 0.005 | 0.24 | 0 | 16 | 9 | 10000000000000000 | COF-P1 | 0 | Plotter anchor | Plotter anchor | 1000000000 | P
290 | 0.072 | 0.76 | 1.7 | 0.012 | 0.24 | 0 | 16 | 9 | 10000000000000000 | COF-W1 | 0 | Plotter anchor | Plotter anchor | 1000000000 | W
290 | 0.05 | 0.59 | 1.36 | 0.006 | 0.23 | 0.21 | 16 | 9 | 10000000000000000 | CP1-P1 | 0 | Plotter anchor | Plotter anchor | 1000000000 | P
290 | 0.04 | 0.22 | 1.33 | 0.004 | 0.17 | 0.19 | 16 | 9 | 10000000000000000 | CP1-W1 | 0 | Plotter anchor | Plotter anchor | 1000000000 | W
290 | 0.065 | 0.62 | 1.36 | 0.014 | 0.25 | 0.22 | 16 | 9 | 10000000000000000 | CP2-P1 | 0 | Plotter anchor | Plotter anchor | 1000000000 | P
290 | 0.03 | 0.072 | 1.37 | 0.011 | 0.49 | 0.11 | 16 | 9 | 10000000000000000 | CP2-W1 | 0 | Plotter anchor | Plotter anchor | 1000000000 | W
290 | 0.21 | 0.758 | 1.278 | 0.009 | 0.2 | 0.23 | 16 | 9 | 10000000000000000 | CPR-P1 | 0 | Plotter anchor | Plotter anchor | 1000000000 | P
290 | 0.17 | 0.64 | 1.478 | 0.011 | 0.225 | 0 | 16 | 9 | 10000000000000000 | CPR-P2 | 0 | Plotter anchor | Plotter anchor | 1000000000 | P
290 | 0.03 | 0.65 | 1.375 | 0.012 | 0.28 | 0 | 16 | 9 | 10000000000000000 | CPR-P3 | 0 | Plotter anchor | Plotter anchor | 1000000000 | P
290 | 0.16 | 0.62 | 1.41 | 0.014 | 0.24 | 0 | 16 | 9 | 10000000000000000 | CPR-P4 | 0 | Plotter anchor | Plotter anchor | 1000000000 | P
290 | 0.11 | 0.6 | 1.42 | 0.015 | 0.27 | 0 | 16 | 9 | 10000000000000000 | CPR-P5 | 0 | Plotter anchor | Plotter anchor | 1000000000 | P
290 | 0.11 | 0.61 | 1.43 | 0.013 | 0.23 | 0.205 | 16 | 9 | 10000000000000000 | CPR-PBWR2 | 0 | Plotter anchor | Plotter anchor | 1000000000 | P
290 | 0.22 | 0.51 | 1.37 | 0.018 | 0.22 | 0.23 | 16 | 9 | 10000000000000000 | CPR-PBWR3 | 0 | Plotter anchor | Plotter anchor | 1000000000 | P
290 | 0.172 | 0.584 | 1.16 | 0.018 | 0.17 | 0.2 | 16 | 9 | 10000000000000000 | CPR-PBWR4 | 0 | Plotter anchor | Plotter anchor | 1000000000 | P
290 | 0.17 | 0.52 | 1.315 | 0.015 | 0.19 | 0.185 | 16 | 9 | 10000000000000000 | CPR-PBWR5 | 0 | Plotter anchor | Plotter anchor | 1000000000 | P
290 | 0.23 | 0.75 | 1.36 | 0.014 | 0.24 | 0 | 16 | 9 | 10000000000000000 | CPR-W1 | 0 | Plotter anchor | Plotter anchor | 1000000000 | W
290 | 0.2 | 1.05 | 1.33 | 0.019 | 0.17 | 0 | 16 | 9 | 10000000000000000 | CPR-W2 | 0 | Plotter anchor | Plotter anchor | 1000000000 | W
290 | 0.29 | 0.69 | 1.575 | 0.016 | 0.47 | 0 | 16 | 9 | 10000000000000000 | CPR-W3 | 0 | Plotter anchor | Plotter anchor | 1000000000 | W
290 | 0.059 | 0.93 | 1.32 | 0.009 | 0.4 | 0 | 16 | 9 | 10000000000000000 | CPR-W4 | 0 | Plotter anchor | Plotter anchor | 1000000000 | W
290 | 0.11 | 0.24 | 1.485 | 0.015 | 0.13 | 0 | 16 | 9 | 10000000000000000 | CPR-W5 | 0 | Plotter anchor | Plotter anchor | 1000000000 | W
290 | 0.11 | 0.24 | 1.485 | 0.015 | 0.13 | 0 | 16 | 9 | 10000000000000000 | CPR-W6 | 0 | Plotter anchor | Plotter anchor | 1000000000 | W
290 | 0.27 | 0.06 | 1.29 | 0.016 | 0.28 | 0 | 16 | 9 | 10000000000000000 | CPR-W7 | 0 | Plotter anchor | Plotter anchor | 1000000000 | W
290 | 0.26 | 0.56 | 1.54 | 0.014 | 0.53 | 0 | 16 | 9 | 10000000000000000 | CPR-W8 | 0 | Plotter anchor | Plotter anchor | 1000000000 | W
290 | 0.01 | 0.9 | 1.33 | 0.012 | 0.43 | 0.07 | 16 | 9 | 10000000000000000 | CPR-WBWR1 | 0 | Plotter anchor | Plotter anchor | 1000000000 | W
290 | 0.2 | 0.54 | 1.3 | 0.008 | 0.22 | 0.23 | 16 | 9 | 10000000000000000 | CR3-P1 | 0 | Plotter anchor | Plotter anchor | 1000000000 | P
290 | 0.17 | 0.64 | 1.478 | 0.011 | 0.225 | 0.217 | 16 | 9 | 10000000000000000 | CR3-SRM2 | 0 | Plotter anchor | Plotter anchor | 1000000000 | SRM
290 | 0.41 | 0.1 | 1.65 | 0.021 | 1 | 0.08 | 16 | 9 | 10000000000000000 | CR3-W1 | 0 | Plotter anchor | Plotter anchor | 1000000000 | W
290 | 0.36 | 0.7 | 1.55 | 0.014 | 0.55 | 0.09 | 16 | 9 | 10000000000000000 | CR3-W2 | 0 | Plotter anchor | Plotter anchor | 1000000000 | W
290 | 0.22 | 0.59 | 1.45 | 0.016 | 0.51 | 0.08 | 16 | 9 | 10000000000000000 | CR3-WBW1 | 0 | Plotter anchor | Plotter anchor | 1000000000 | W
290 | 0.39 | 0.58 | 1.63 | 0.018 | 0.54 | 0.09 | 16 | 9 | 10000000000000000 | CR3-WBW2 | 0 | Plotter anchor | Plotter anchor | 1000000000 | W
290 | 0.22 | 0.6 | 1.55 | 0.021 | 0.58 | 0.08 | 16 | 9 | 10000000000000000 | CR3-WBW3 | 0 | Plotter anchor | Plotter anchor | 1000000000 | W
290 | 0.17 | 0.61 | 1.54 | 0.015 | 0.31 | 0.2 | 16 | 9 | 10000000000000000 | CS1-P1 | 0 | Plotter anchor | Plotter anchor | 1000000000 | P
290 | 0.1 | 0.2 | 1.42 | 0.01 | 0.26 | 0.2 | 16 | 9 | 10000000000000000 | CTY-P1 | 0 | Plotter anchor | Plotter anchor | 1000000000 | P
290 | 0.12 | 0.2 | 1.37 | 0.01 | 0.19 | 0.2 | 16 | 9 | 10000000000000000 | CTY-P2 | 0 | Plotter anchor | Plotter anchor | 1000000000 | P
290 | 0.12 | 0.2 | 1.46 | 0.013 | 0.22 | 0.2 | 16 | 9 | 10000000000000000 | CTY-P3 | 0 | Plotter anchor | Plotter anchor | 1000000000 | P
290 | 0.2 | 0.18 | 1.34 | 0.014 | 0.23 | 0.24 | 16 | 9 | 10000000000000000 | CTY-SRM3 | 0 | Plotter anchor | Plotter anchor | 1000000000 | SRM
290 | 0.205 | 0.044 | 1.304 | 0.018 | 0.325 | 0.047 | 16 | 9 | 10000000000000000 | CTY-W1 | 0 | Plotter anchor | Plotter anchor | 1000000000 | W
290 | 0.15 | 0.65 | 1.35 | 0.01 | 0.07 | 0 | 16 | 9 | 10000000000000000 | DAC-PBWR1 | 0 | Plotter anchor | Plotter anchor | 1000000000 | P
290 | 0.023 | 0.936 | 1.25 | 0.01 | 0.325 | 0 | 16 | 9 | 10000000000000000 | DAC-WBWR4 | 0 | Plotter anchor | Plotter anchor | 1000000000 | W
290 | 0.04 | 0.77 | 0.68 | 0.004 | 0.3 | 0.26 | 16 | 9 | 10000000000000000 | DB1-F1 | 0 | Plotter anchor | Plotter anchor | 1000000000 | F
290 | 0.02 | 0.81 | 0.63 | 0.011 | 0.27 | 0.22 | 16 | 9 | 10000000000000000 | DB1-F2 | 0 | Plotter anchor | Plotter anchor | 1000000000 | F
290 | 0.063 | 0.73 | 1.3 | 0.009 | 0.25 | 0.17 | 16 | 9 | 10000000000000000 | DB1-F3 | 0 | Plotter anchor | Plotter anchor | 1000000000 | F
290 | 0.14 | 0.5 | 1.42 | 0.01 | 0.19 | 0.22 | 16 | 9 | 10000000000000000 | DB1-P1 | 0 | Plotter anchor | Plotter anchor | 1000000000 | P
290 | 0.12 | 0.5 | 1.35 | 0.01 | 0.23 | 0.22 | 16 | 9 | 10000000000000000 | DB1-P2 | 0 | Plotter anchor | Plotter anchor | 1000000000 | P
290 | 0.06 | 0.59 | 1.49 | 0.006 | 0.22 | 0.2 | 16 | 9 | 10000000000000000 | DB1-PBW1 | 0 | Plotter anchor | Plotter anchor | 1000000000 | P
290 | 0.17 | 0.64 | 1.478 | 0.011 | 0.225 | 0.217 | 16 | 9 | 10000000000000000 | DB1-SRM2 | 0 | Plotter anchor | Plotter anchor | 1000000000 | SRM
290 | 0.22 | 0.63 | 1.705 | 0.014 | 0.422 | 0.089 | 16 | 9 | 10000000000000000 | DB1-W1 | 0 | Plotter anchor | Plotter anchor | 1000000000 | W
290 | 0.27 | 0.59 | 1.45 | 0.011 | 0.49 | 0.08 | 16 | 9 | 10000000000000000 | DB1-W2 | 0 | Plotter anchor | Plotter anchor | 1000000000 | W
290 | 0.32 | 0.59 | 1.47 | 0.016 | 0.54 | 0.08 | 16 | 9 | 10000000000000000 | DB1-W3 | 0 | Plotter anchor | Plotter anchor | 1000000000 | W
290 | 0.28 | 0.63 | 1.68 | 0.015 | 0.49 | 0.09 | 16 | 9 | 10000000000000000 | DB1-W4 | 0 | Plotter anchor | Plotter anchor | 1000000000 | W
290 | 0.35 | 0.6 | 1.57 | 0.013 | 0.14 | 0.14 | 16 | 9 | 10000000000000000 | DB1-W5 | 0 | Plotter anchor | Plotter anchor | 1000000000 | W
290 | 0.16 | 0.18 | 1.05 | 0.014 | 0.2 | 0.15 | 16 | 9 | 10000000000000000 | DB1-W6 | 0 | Plotter anchor | Plotter anchor | 1000000000 | W
290 | 0.39 | 0.58 | 1.63 | 0.018 | 0.54 | 0.09 | 16 | 9 | 10000000000000000 | DB1-WBW2 | 0 | Plotter anchor | Plotter anchor | 1000000000 | W
290 | 0.22 | 0.6 | 1.55 | 0.021 | 0.58 | 0.08 | 16 | 9 | 10000000000000000 | DB1-WBW3 | 0 | Plotter anchor | Plotter anchor | 1000000000 | W
290 | 0.29 | 0.56 | 1.63 | 0.017 | 0.61 | 0.08 | 16 | 9 | 10000000000000000 | DB1-WBW4 | 0 | Plotter anchor | Plotter anchor | 1000000000 | W
290 | 0.081 | 0.481 | 1.445 | 0.01 | 0.225 | 0.235 | 16 | 9 | 10000000000000000 | DC1-P1 | 0 | Plotter anchor | Plotter anchor | 1000000000 | P
290 | 0.17 | 0.64 | 1.478 | 0.011 | 0.225 | 0.217 | 16 | 9 | 10000000000000000 | DC1-SRM2 | 0 | Plotter anchor | Plotter anchor | 1000000000 | SRM
290 | 0.196 | 1 | 1.347 | 0.013 | 0.214 | 0.097 | 16 | 9 | 10000000000000000 | DC1-W1 | 0 | Plotter anchor | Plotter anchor | 1000000000 | W
290 | 0.14 | 0.662 | 1.255 | 0.009 | 0.164 | 0.237 | 16 | 9 | 10000000000000000 | DC2-P1 | 0 | Plotter anchor | Plotter anchor | 1000000000 | P
290 | 0.219 | 0.871 | 1.403 | 0.015 | 0.158 | 0.127 | 16 | 9 | 10000000000000000 | DC2-W1 | 0 | Plotter anchor | Plotter anchor | 1000000000 | W
290 | 0.05 | 0.76 | 1.34 | 0.011 | 0.22 | 0.23 | 16 | 9 | 10000000000000000 | DO3-F1 | 0 | Plotter anchor | Plotter anchor | 1000000000 | F
290 | 0.051 | 0.98 | 1.17 | 0.015 | 0.125 | 0.054 | 16 | 9 | 10000000000000000 | DO3-W1 | 0 | Plotter anchor | Plotter anchor | 1000000000 | W
290 | 0.05 | 0.74 | 1.4 | 0.007 | 0.27 | 0.2 | 16 | 9 | 10000000000000000 | DO4-F1 | 0 | Plotter anchor | Plotter anchor | 1000000000 | F
290 | 0.04 | 0.77 | 1.46 | 0.007 | 0.22 | 0.22 | 16 | 9 | 10000000000000000 | DO4-F2 | 0 | Plotter anchor | Plotter anchor | 1000000000 | F
290 | 0.08 | 0.84 | 1.11 | 0.015 | 0.15 | 0.062 | 16 | 9 | 10000000000000000 | DO4-W1 | 0 | Plotter anchor | Plotter anchor | 1000000000 | W
290 | 0.19 | 0.465 | 1.19 | 0.008 | 0.25 | 0.197 | 16 | 9 | 10000000000000000 | DR2-P1 | 0 | Plotter anchor | Plotter anchor | 1000000000 | P
290 | 0.133 | 0.537 | 1.645 | 0.008 | 0.253 | 0.247 | 16 | 9 | 10000000000000000 | DR3-P1 | 0 | Plotter anchor | Plotter anchor | 1000000000 | P
290 | 0.212 | 0.345 | 1.78 | 0.009 | 0.213 | 0.209 | 16 | 9 | 10000000000000000 | DR3-W1 | 0 | Plotter anchor | Plotter anchor | 1000000000 | W
290 | 0.35 | 0.73 | 1.75 | 0.013 | 0.54 | 0.09 | 16 | 9 | 10000000000000000 | DR3-W2 | 0 | Plotter anchor | Plotter anchor | 1000000000 | W
290 | 0.06 | 0.73 | 1.33 | 0.006 | 0.19 | 0.139 | 16 | 9 | 10000000000000000 | F1-f | 0 | Plotter anchor | Plotter anchor | 1000000000 | F
290 | 0.04 | 0.75 | 1.71 | 0.007 | 0.36 | 0.057 | 16 | 9 | 10000000000000000 | F1-w | 0 | Plotter anchor | Plotter anchor | 1000000000 | W
290 | 0.06 | 0.69 | 1.3 | 0.007 | 0.24 | 0.146 | 16 | 9 | 10000000000000000 | F11-f | 0 | Plotter anchor | Plotter anchor | 1000000000 | F
290 | 0.03 | 0.66 | 1.38 | 0.009 | 0.4 | 0.052 | 16 | 9 | 10000000000000000 | F11-w | 0 | Plotter anchor | Plotter anchor | 1000000000 | W
290 | 0.05 | 0.71 | 1.35 | 0.009 | 0.26 | 0.154 | 16 | 9 | 10000000000000000 | F12-f | 0 | Plotter anchor | Plotter anchor | 1000000000 | F
290 | 0.04 | 0.56 | 1.59 | 0.015 | 0.38 | 0.06 | 16 | 9 | 10000000000000000 | F12-w | 0 | Plotter anchor | Plotter anchor | 1000000000 | W
290 | 0.05 | 0.74 | 1.41 | 0.005 | 0.29 | 0.142 | 16 | 9 | 10000000000000000 | F13-f | 0 | Plotter anchor | Plotter anchor | 1000000000 | F
290 | 0.13 | 0.08 | 1.45 | 0.017 | 0.34 | 0.054 | 16 | 9 | 10000000000000000 | F13-w | 0 | Plotter anchor | Plotter anchor | 1000000000 | W
290 | 0.06 | 0.69 | 1.56 | 0.008 | 0.33 | 0.176 | 16 | 9 | 10000000000000000 | F14-f1 | 0 | Plotter anchor | Plotter anchor | 1000000000 | F
290 | 0.08 | 0.84 | 1.23 | 0.009 | 0.25 | 0.181 | 16 | 9 | 10000000000000000 | F14-f2 | 0 | Plotter anchor | Plotter anchor | 1000000000 | F
290 | 0.1 | 0.09 | 1.38 | 0.019 | 0.3 | 0.045 | 16 | 9 | 10000000000000000 | F14-w | 0 | Plotter anchor | Plotter anchor | 1000000000 | W
290 | 0.07 | 0.68 | 1.4 | 0.008 | 0.2 | 0.164 | 16 | 9 | 10000000000000000 | F15-f | 0 | Plotter anchor | Plotter anchor | 1000000000 | F
290 | 0.03 | 0.73 | 1.79 | 0.008 | 0.32 | 0.057 | 16 | 9 | 10000000000000000 | F15-w | 0 | Plotter anchor | Plotter anchor | 1000000000 | W
290 | 0.07 | 0.74 | 1.25 | 0.008 | 0.19 | 0.158 | 16 | 9 | 10000000000000000 | F16-f | 0 | Plotter anchor | Plotter anchor | 1000000000 | F
290 | 0.03 | 0.66 | 1.45 | 0.009 | 0.36 | 0.063 | 16 | 9 | 10000000000000000 | F16-w | 0 | Plotter anchor | Plotter anchor | 1000000000 | W
290 | 0.064 | 0.69 | 1.32 | 0.006 | 0.22 | 0.138 | 16 | 9 | 10000000000000000 | F17-f | 0 | Plotter anchor | Plotter anchor | 1000000000 | F
290 | 0.033 | 0.64 | 1.41 | 0.009 | 0.35 | 0.054 | 16 | 9 | 10000000000000000 | F17-w | 0 | Plotter anchor | Plotter anchor | 1000000000 | W
290 | 0.05 | 0.72 | 1.37 | 0.005 | 0.17 | 0.157 | 16 | 9 | 10000000000000000 | F2-f2 | 0 | Plotter anchor | Plotter anchor | 1000000000 | F
290 | 0.03 | 0.62 | 1.69 | 0.007 | 0.37 | 0.066 | 16 | 9 | 10000000000000000 | F2-w | 0 | Plotter anchor | Plotter anchor | 1000000000 | W
290 | 0.06 | 0.7 | 1.38 | 0.007 | 0.19 | 0.144 | 16 | 9 | 10000000000000000 | F21-f | 0 | Plotter anchor | Plotter anchor | 1000000000 | F
290 | 0.03 | 0.57 | 1.78 | 0.005 | 0.29 | 0.078 | 16 | 9 | 10000000000000000 | F21-w | 0 | Plotter anchor | Plotter anchor | 1000000000 | W
290 | 0.06 | 0.66 | 1.39 | 0.008 | 0.22 | 0.153 | 16 | 9 | 10000000000000000 | F22-f | 0 | Plotter anchor | Plotter anchor | 1000000000 | F
290 | 0.03 | 0.7 | 1.74 | 0.009 | 0.31 | 0.063 | 16 | 9 | 10000000000000000 | F22-w | 0 | Plotter anchor | Plotter anchor | 1000000000 | W
290 | 0.06 | 0.7 | 1.39 | 0.007 | 0.22 | 0.142 | 16 | 9 | 10000000000000000 | F25-f | 0 | Plotter anchor | Plotter anchor | 1000000000 | F
290 | 0.03 | 0.77 | 1.73 | 0.005 | 0.34 | 0.061 | 16 | 9 | 10000000000000000 | F25-w | 0 | Plotter anchor | Plotter anchor | 1000000000 | W
290 | 0.07 | 0.67 | 1.35 | 0.008 | 0.18 | 0.154 | 16 | 9 | 10000000000000000 | F26-f | 0 | Plotter anchor | Plotter anchor | 1000000000 | F
290 | 0.03 | 0.7 | 1.68 | 0.008 | 0.37 | 0.058 | 16 | 9 | 10000000000000000 | F26-w | 0 | Plotter anchor | Plotter anchor | 1000000000 | W
290 | 0.07 | 0.7 | 1.39 | 0.005 | 0.22 | 0.144 | 16 | 9 | 10000000000000000 | F28-f | 0 | Plotter anchor | Plotter anchor | 1000000000 | F
290 | 0.04 | 0.6 | 1.74 | 0.006 | 0.39 | 0.072 | 16 | 9 | 10000000000000000 | F28-w | 0 | Plotter anchor | Plotter anchor | 1000000000 | W
290 | 0.066 | 0.72 | 1.26 | 0.008 | 0.16 | 0.15 | 16 | 9 | 10000000000000000 | F3-f | 0 | Plotter anchor | Plotter anchor | 1000000000 | F
290 | 0.031 | 0.66 | 1.39 | 0.008 | 0.37 | 0.058 | 16 | 9 | 10000000000000000 | F3-w | 0 | Plotter anchor | Plotter anchor | 1000000000 | W
290 | 0.06 | 0.75 | 1.36 | 0.009 | 0.25 | 0.158 | 16 | 9 | 10000000000000000 | F30-f | 0 | Plotter anchor | Plotter anchor | 1000000000 | F
290 | 0.03 | 0.72 | 1.59 | 0.009 | 0.36 | 0.063 | 16 | 9 | 10000000000000000 | F30-w | 0 | Plotter anchor | Plotter anchor | 1000000000 | W
290 | 0.05 | 0.71 | 1.33 | 0.006 | 0.26 | 0.154 | 16 | 9 | 10000000000000000 | F32-f | 0 | Plotter anchor | Plotter anchor | 1000000000 | F
290 | 0.1 | 0.51 | 1.5 | 0.015 | 0.4 | 0.066 | 16 | 9 | 10000000000000000 | F32-w | 0 | Plotter anchor | Plotter anchor | 1000000000 | W
290 | 0.057 | 0.69 | 1.42 | 0.005 | 0.22 | 0.164 | 16 | 9 | 10000000000000000 | F37-f | 0 | Plotter anchor | Plotter anchor | 1000000000 | F
290 | 0.033 | 0.64 | 1.46 | 0.008 | 0.4 | 0.055 | 16 | 9 | 10000000000000000 | F37-w | 0 | Plotter anchor | Plotter anchor | 1000000000 | W
290 | 0.06 | 0.73 | 1.43 | 0.005 | 0.21 | 0.15 | 16 | 9 | 10000000000000000 | F38-f | 0 | Plotter anchor | Plotter anchor | 1000000000 | F
290 | 0.03 | 0.78 | 1.75 | 0.003 | 0.3 | 0.057 | 16 | 9 | 10000000000000000 | F38-w | 0 | Plotter anchor | Plotter anchor | 1000000000 | W
290 | 0.06 | 0.71 | 1.35 | 0.007 | 0.22 | 0.156 | 16 | 9 | 10000000000000000 | F39-f | 0 | Plotter anchor | Plotter anchor | 1000000000 | F
290 | 0.03 | 0.71 | 1.66 | 0.008 | 0.36 | 0.061 | 16 | 9 | 10000000000000000 | F39-w | 0 | Plotter anchor | Plotter anchor | 1000000000 | W
290 | 0.04 | 0.69 | 1.33 | 0.007 | 0.22 | 0.14 | 16 | 9 | 10000000000000000 | F40-f | 0 | Plotter anchor | Plotter anchor | 1000000000 | F
290 | 0.04 | 0.55 | 1.58 | 0.014 | 0.38 | 0.055 | 16 | 9 | 10000000000000000 | F40-w | 0 | Plotter anchor | Plotter anchor | 1000000000 | W
290 | 0.06 | 0.67 | 1.35 | 0.008 | 0.23 | 0.166 | 16 | 9 | 10000000000000000 | F41-f | 0 | Plotter anchor | Plotter anchor | 1000000000 | F
290 | 0.03 | 0.68 | 1.58 | 0.01 | 0.4 | 0.06 | 16 | 9 | 10000000000000000 | F41-w | 0 | Plotter anchor | Plotter anchor | 1000000000 | W
290 | 0.087 | 0.64 | 1.26 | 0.017 | 0.29 | 0.176 | 16 | 9 | 10000000000000000 | F43-F1 | 0 | Plotter anchor | Plotter anchor | 1000000000 | F
290 | 0.07 | 0.61 | 1.22 | 0.015 | 0.27 | 0.159 | 16 | 9 | 10000000000000000 | F43-F1a | 0 | Plotter anchor | Plotter anchor | 1000000000 | F
290 | 0.09 | 0.65 | 1.27 | 0.01 | 0.31 | 0.169 | 16 | 9 | 10000000000000000 | F43-F2 | 0 | Plotter anchor | Plotter anchor | 1000000000 | F
290 | 0.09 | 0.63 | 1.29 | 0.009 | 0.32 | 0.17 | 16 | 9 | 10000000000000000 | F43-F2a | 0 | Plotter anchor | Plotter anchor | 1000000000 | F
290 | 0.08 | 0.62 | 1.27 | 0.01 | 0.32 | 0.162 | 16 | 9 | 10000000000000000 | F43-F2b | 0 | Plotter anchor | Plotter anchor | 1000000000 | F
290 | 0.08 | 0.62 | 1.27 | 0.01 | 0.32 | 0.162 | 16 | 9 | 10000000000000000 | F43-F2c | 0 | Plotter anchor | Plotter anchor | 1000000000 | F
290 | 0.11 | 0.095 | 1.42 | 0.017 | 0.51 | 0.055 | 16 | 9 | 10000000000000000 | F43-W1 | 0 | Plotter anchor | Plotter anchor | 1000000000 | W
290 | 0.06 | 0.7 | 1.28 | 0.007 | 0.25 | 0.149 | 16 | 9 | 10000000000000000 | F45-f | 0 | Plotter anchor | Plotter anchor | 1000000000 | F
290 | 0.03 | 0.64 | 1.43 | 0.009 | 0.36 | 0.059 | 16 | 9 | 10000000000000000 | F45-w | 0 | Plotter anchor | Plotter anchor | 1000000000 | W
290 | 0.06 | 0.73 | 1.43 | 0.006 | 0.28 | 0.157 | 16 | 9 | 10000000000000000 | F46-f | 0 | Plotter anchor | Plotter anchor | 1000000000 | F
290 | 0.04 | 0.57 | 1.65 | 0.013 | 0.37 | 0.059 | 16 | 9 | 10000000000000000 | F46-w | 0 | Plotter anchor | Plotter anchor | 1000000000 | W
290 | 0.05 | 0.66 | 1.4 | 0.005 | 0.33 | 0.138 | 16 | 9 | 10000000000000000 | F47-f1 | 0 | Plotter anchor | Plotter anchor | 1000000000 | F
290 | 0.05 | 0.72 | 1.49 | 0.008 | 0.32 | 0.149 | 16 | 9 | 10000000000000000 | F47-f2 | 0 | Plotter anchor | Plotter anchor | 1000000000 | F
290 | 0.1 | 0.49 | 1.58 | 0.016 | 0.39 | 0.05 | 16 | 9 | 10000000000000000 | F47-w | 0 | Plotter anchor | Plotter anchor | 1000000000 | W
290 | 0.06 | 0.69 | 1.36 | 0.006 | 0.21 | 0.159 | 16 | 9 | 10000000000000000 | F48-f | 0 | Plotter anchor | Plotter anchor | 1000000000 | F
290 | 0.03 | 0.7 | 1.65 | 0.008 | 0.35 | 0.054 | 16 | 9 | 10000000000000000 | F48-w | 0 | Plotter anchor | Plotter anchor | 1000000000 | W
290 | 0.07 | 0.71 | 1.53 | 0.008 | 0.28 | 0.152 | 16 | 9 | 10000000000000000 | F51-f1 | 0 | Plotter anchor | Plotter anchor | 1000000000 | F
290 | 0.08 | 0.65 | 1.52 | 0.009 | 0.33 | 0.141 | 16 | 9 | 10000000000000000 | F51-f2 | 0 | Plotter anchor | Plotter anchor | 1000000000 | F
290 | 0.12 | 0.07 | 1.33 | 0.012 | 0.32 | 0.045 | 16 | 9 | 10000000000000000 | F51-w | 0 | Plotter anchor | Plotter anchor | 1000000000 | W
290 | 0.07 | 0.71 | 1.39 | 0.013 | 0.26 | 0.166 | 16 | 9 | 10000000000000000 | F52-f1 | 0 | Plotter anchor | Plotter anchor | 1000000000 | F
290 | 0.07 | 0.69 | 1.4 | 0.008 | 0.26 | 0.155 | 16 | 9 | 10000000000000000 | F52-f2 | 0 | Plotter anchor | Plotter anchor | 1000000000 | F
290 | 0.09 | 0.1 | 1.31 | 0.017 | 0.33 | 0.051 | 16 | 9 | 10000000000000000 | F52-w | 0 | Plotter anchor | Plotter anchor | 1000000000 | W
290 | 0.05 | 0.71 | 1.42 | 0.005 | 0.2 | 0.158 | 16 | 9 | 10000000000000000 | F55-f | 0 | Plotter anchor | Plotter anchor | 1000000000 | F
290 | 0.03 | 0.78 | 1.7 | 0.004 | 0.35 | 0.058 | 16 | 9 | 10000000000000000 | F55-w | 0 | Plotter anchor | Plotter anchor | 1000000000 | W
290 | 0.07 | 0.68 | 1.34 | 0.006 | 0.27 | 0.16 | 16 | 9 | 10000000000000000 | F56-f | 0 | Plotter anchor | Plotter anchor | 1000000000 | F
290 | 0.03 | 0.7 | 1.65 | 0.008 | 0.38 | 0.059 | 16 | 9 | 10000000000000000 | F56-w | 0 | Plotter anchor | Plotter anchor | 1000000000 | W
290 | 0.05 | 0.7 | 1.4 | 0.006 | 0.22 | 0.158 | 16 | 9 | 10000000000000000 | F57-f | 0 | Plotter anchor | Plotter anchor | 1000000000 | F
290 | 0.03 | 0.52 | 1.88 | 0.005 | 0.33 | 0.074 | 16 | 9 | 10000000000000000 | F57-w | 0 | Plotter anchor | Plotter anchor | 1000000000 | W
290 | 0.044 | 0.72 | 1.35 | 0.006 | 0.27 | 0.143 | 16 | 9 | 10000000000000000 | F59-f | 0 | Plotter anchor | Plotter anchor | 1000000000 | F
290 | 0.041 | 0.57 | 1.64 | 0.013 | 0.34 | 0.065 | 16 | 9 | 10000000000000000 | F59-w | 0 | Plotter anchor | Plotter anchor | 1000000000 | W
290 | 0.06 | 0.71 | 1.26 | 0.008 | 0.18 | 0.143 | 16 | 9 | 10000000000000000 | F60-f | 0 | Plotter anchor | Plotter anchor | 1000000000 | F
290 | 0.04 | 0.55 | 1.63 | 0.014 | 0.35 | 0.062 | 16 | 9 | 10000000000000000 | F60-w | 0 | Plotter anchor | Plotter anchor | 1000000000 | W
290 | 0.07 | 0.72 | 1.4 | 0.006 | 0.23 | 0.155 | 16 | 9 | 10000000000000000 | F7-f | 0 | Plotter anchor | Plotter anchor | 1000000000 | F
290 | 0.03 | 0.52 | 1.83 | 0.005 | 0.33 | 0.072 | 16 | 9 | 10000000000000000 | F7-w | 0 | Plotter anchor | Plotter anchor | 1000000000 | W
290 | 0.1 | 0.56 | 1.4 | 0.015 | 0.28 | 0.2 | 16 | 9 | 10000000000000000 | FA1-P1 | 0 | Plotter anchor | Plotter anchor | 1000000000 | P
290 | 0.14 | 0.19 | 1.06 | 0.016 | 0.27 | 0.13 | 16 | 9 | 10000000000000000 | FA1-W1 | 0 | Plotter anchor | Plotter anchor | 1000000000 | W
290 | 0.195 | 0.597 | 1.327 | 0.005 | 0.229 | 0.215 | 16 | 9 | 10000000000000000 | FA2-P1 | 0 | Plotter anchor | Plotter anchor | 1000000000 | P
290 | 0.03 | 0.9 | 0.937 | 0.004 | 0.324 | 0.139 | 16 | 9 | 10000000000000000 | FA2-W1 | 0 | Plotter anchor | Plotter anchor | 1000000000 | W
290 | 0.101 | 0.483 | 1.461 | 0.011 | 0.214 | 0.22 | 16 | 9 | 10000000000000000 | FC1-P1 | 0 | Plotter anchor | Plotter anchor | 1000000000 | P
290 | 0.174 | 0.665 | 1.465 | 0.01 | 0.186 | 0.219 | 16 | 9 | 10000000000000000 | FC1-SRM1 | 0 | Plotter anchor | Plotter anchor | 1000000000 | SRM
290 | 0.301 | 0.6 | 1.563 | 0.013 | 0.202 | 0.14 | 16 | 9 | 10000000000000000 | FC1-W1 | 0 | Plotter anchor | Plotter anchor | 1000000000 | W
290 | 0.11 | 0.61 | 1.43 | 0.013 | 0.23 | 0.205 | 16 | 9 | 10000000000000000 | FTZ-PBWR2 | 0 | Plotter anchor | Plotter anchor | 1000000000 | P
290 | 0.05 | 0.69 | 0.67 | 0.01 | 0.2 | 0.19 | 16 | 9 | 10000000000000000 | GIN-F1 | 0 | Plotter anchor | Plotter anchor | 1000000000 | F
290 | 0.07 | 0.69 | 0.66 | 0.01 | 0.23 | 0.18 | 16 | 9 | 10000000000000000 | GIN-F2 | 0 | Plotter anchor | Plotter anchor | 1000000000 | F
290 | 0.2 | 0.18 | 1.34 | 0.014 | 0.23 | 0.24 | 16 | 9 | 10000000000000000 | GIN-SRM3 | 0 | Plotter anchor | Plotter anchor | 1000000000 | SRM
290 | 0.24 | 0.52 | 1.3 | 0.009 | 0.5 | 0.07 | 16 | 9 | 10000000000000000 | GIN-W1 | 0 | Plotter anchor | Plotter anchor | 1000000000 | W
290 | 0.16 | 0.745 | 0.71 | 0.013 | 0 | 0.227 | 16 | 9 | 10000000000000000 | GUN-F1 | 0 | Plotter anchor | Plotter anchor | 1000000000 | F
290 | 0.25 | 0.2 | 1.33 | 0.009 | 0 | 0.08 | 16 | 9 | 10000000000000000 | GUN-W1 | 0 | Plotter anchor | Plotter anchor | 1000000000 | W
290 | 0.12 | 0.7 | 1.43 | 0.013 | 0.23 | 0.24 | 16 | 9 | 10000000000000000 | HA1-P1 | 0 | Plotter anchor | Plotter anchor | 1000000000 | P
290 | 0.08 | 0.59 | 1.39 | 0.01 | 0.23 | 0 | 16 | 9 | 10000000000000000 | HA2-P1 | 0 | Plotter anchor | Plotter anchor | 1000000000 | P
290 | 0.13 | 0.1 | 1.19 | 0.014 | 0 | 0 | 16 | 9 | 10000000000000000 | HA2-W1 | 0 | Plotter anchor | Plotter anchor | 1000000000 | W
290 | 0.12 | 0.09 | 1.35 | 0.007 | 0.23 | 0.19 | 16 | 9 | 10000000000000000 | HB2-P1 | 0 | Plotter anchor | Plotter anchor | 1000000000 | P
290 | 0.1 | 0.2 | 1.29 | 0.01 | 0.22 | 0.2 | 16 | 9 | 10000000000000000 | HB2-P2 | 0 | Plotter anchor | Plotter anchor | 1000000000 | P
290 | 0.09 | 0.2 | 1.32 | 0.01 | 0.19 | 0.19 | 16 | 9 | 10000000000000000 | HB2-P3 | 0 | Plotter anchor | Plotter anchor | 1000000000 | P
290 | 0.2 | 0.18 | 1.34 | 0.014 | 0.23 | 0.24 | 16 | 9 | 10000000000000000 | HB2-SRM3 | 0 | Plotter anchor | Plotter anchor | 1000000000 | SRM
290 | 0.34 | 0.66 | 1.17 | 0.024 | 0.275 | 0.117 | 16 | 9 | 10000000000000000 | HB2-W1 | 0 | Plotter anchor | Plotter anchor | 1000000000 | W
290 | 0.09 | 0.64 | 1.38 | 0.012 | 0.29 | 0.2 | 16 | 9 | 10000000000000000 | HC1-P1 | 0 | Plotter anchor | Plotter anchor | 1000000000 | P
290 | 0.08 | 0.59 | 1.48 | 0.014 | 0.31 | 0.11 | 16 | 9 | 10000000000000000 | HC1-W1 | 0 | Plotter anchor | Plotter anchor | 1000000000 | W
290 | 0.211 | 0.63 | 1.28 | 0.01 | 0.25 | 0.2 | 16 | 9 | 10000000000000000 | IP2-P1 | 0 | Plotter anchor | Plotter anchor | 1000000000 | P
290 | 0.149 | 0.441 | 1.3 | 0.014 | 0.22 | 0.22 | 16 | 9 | 10000000000000000 | IP2-P2 | 0 | Plotter anchor | Plotter anchor | 1000000000 | P
290 | 0.197 | 0.595 | 1.29 | 0.011 | 0.25 | 0.22 | 16 | 9 | 10000000000000000 | IP2-P3 | 0 | Plotter anchor | Plotter anchor | 1000000000 | P
290 | 0.2 | 0.18 | 1.34 | 0.014 | 0.23 | 0.24 | 16 | 9 | 10000000000000000 | IP2-SRM3 | 0 | Plotter anchor | Plotter anchor | 1000000000 | SRM
290 | 0.18 | 0.5 | 1.41 | 0.01 | 0.28 | 0.22 | 16 | 9 | 10000000000000000 | IP3-P1 | 0 | Plotter anchor | Plotter anchor | 1000000000 | P
290 | 0.19 | 0.49 | 1.32 | 0.011 | 0.26 | 0.2 | 16 | 9 | 10000000000000000 | IP3-P2 | 0 | Plotter anchor | Plotter anchor | 1000000000 | P
290 | 0.24 | 0.52 | 1.3 | 0.012 | 0.28 | 0.22 | 16 | 9 | 10000000000000000 | IP3-P3 | 0 | Plotter anchor | Plotter anchor | 1000000000 | P
290 | 0.17 | 0.64 | 1.478 | 0.011 | 0.225 | 0.217 | 16 | 9 | 10000000000000000 | IP3-SRM2 | 0 | Plotter anchor | Plotter anchor | 1000000000 | SRM
290 | 0.155 | 1.08 | 1.18 | 0.019 | 0.17 | 0.08 | 16 | 9 | 10000000000000000 | IP3-W1 | 0 | Plotter anchor | Plotter anchor | 1000000000 | W
290 | 0.01 | 0.67 | 1.35 | 0.003 | 0 | 0 | 16 | 9 | 10000000000000000 | JBF-F1 | 0 | Plotter anchor | Plotter anchor | 1000000000 | F
290 | 0.03 | 0.91 | 1.35 | 0.002 | 0 | 0 | 16 | 9 | 10000000000000000 | JBF-F10 | 0 | Plotter anchor | Plotter anchor | 1000000000 | F
290 | 0.04 | 0.68 | 1.35 | 0.008 | 0 | 0 | 16 | 9 | 10000000000000000 | JBF-F11 | 0 | Plotter anchor | Plotter anchor | 1000000000 | F
290 | 0.04 | 0.89 | 1.35 | 0.002 | 0 | 0 | 16 | 9 | 10000000000000000 | JBF-F12 | 0 | Plotter anchor | Plotter anchor | 1000000000 | F
290 | 0.04 | 0.9 | 1.35 | 0.004 | 0 | 0 | 16 | 9 | 10000000000000000 | JBF-F13 | 0 | Plotter anchor | Plotter anchor | 1000000000 | F
290 | 0.04 | 0.91 | 1.35 | 0.002 | 0 | 0 | 16 | 9 | 10000000000000000 | JBF-F14 | 0 | Plotter anchor | Plotter anchor | 1000000000 | F
290 | 0.05 | 0.69 | 1.35 | 0.003 | 0 | 0 | 16 | 9 | 10000000000000000 | JBF-F15 | 0 | Plotter anchor | Plotter anchor | 1000000000 | F
290 | 0.01 | 0.93 | 1.35 | 0.005 | 0 | 0 | 16 | 9 | 10000000000000000 | JBF-F2 | 0 | Plotter anchor | Plotter anchor | 1000000000 | F
290 | 0.01 | 0.96 | 1.35 | 0.004 | 0 | 0 | 16 | 9 | 10000000000000000 | JBF-F3 | 0 | Plotter anchor | Plotter anchor | 1000000000 | F
290 | 0.02 | 0.67 | 1.35 | 0.004 | 0 | 0 | 16 | 9 | 10000000000000000 | JBF-F4 | 0 | Plotter anchor | Plotter anchor | 1000000000 | F
290 | 0.02 | 0.89 | 1.35 | 0.003 | 0 | 0 | 16 | 9 | 10000000000000000 | JBF-F5 | 0 | Plotter anchor | Plotter anchor | 1000000000 | F
290 | 0.03 | 0.68 | 1.35 | 0.005 | 0 | 0 | 16 | 9 | 10000000000000000 | JBF-F6 | 0 | Plotter anchor | Plotter anchor | 1000000000 | F
290 | 0.03 | 0.69 | 1.35 | 0.006 | 0 | 0 | 16 | 9 | 10000000000000000 | JBF-F7 | 0 | Plotter anchor | Plotter anchor | 1000000000 | F
290 | 0.03 | 0.89 | 1.35 | 0.002 | 0 | 0 | 16 | 9 | 10000000000000000 | JBF-F8 | 0 | Plotter anchor | Plotter anchor | 1000000000 | F
290 | 0.03 | 0.895 | 1.35 | 0.002 | 0 | 0 | 16 | 9 | 10000000000000000 | JBF-F9 | 0 | Plotter anchor | Plotter anchor | 1000000000 | F
290 | 0.04 | 0.6 | 1.35 | 0.008 | 0 | 0 | 16 | 9 | 10000000000000000 | JBP-P1 | 0 | Plotter anchor | Plotter anchor | 1000000000 | P
290 | 0.16 | 0.56 | 1.35 | 0.012 | 0 | 0 | 16 | 9 | 10000000000000000 | JBP-P10 | 0 | Plotter anchor | Plotter anchor | 1000000000 | P
290 | 0.23 | 0.55 | 1.35 | 0.02 | 0 | 0 | 16 | 9 | 10000000000000000 | JBP-P11 | 0 | Plotter anchor | Plotter anchor | 1000000000 | P
290 | 0.24 | 0.6 | 1.35 | 0.018 | 0 | 0 | 16 | 9 | 10000000000000000 | JBP-P12 | 0 | Plotter anchor | Plotter anchor | 1000000000 | P
290 | 0.08 | 0.55 | 1.35 | 0.012 | 0 | 0 | 16 | 9 | 10000000000000000 | JBP-P2 | 0 | Plotter anchor | Plotter anchor | 1000000000 | P
290 | 0.08 | 0.57 | 1.35 | 0.011 | 0 | 0 | 16 | 9 | 10000000000000000 | JBP-P3 | 0 | Plotter anchor | Plotter anchor | 1000000000 | P
290 | 0.08 | 0.59 | 1.35 | 0.009 | 0 | 0 | 16 | 9 | 10000000000000000 | JBP-P4 | 0 | Plotter anchor | Plotter anchor | 1000000000 | P
290 | 0.09 | 0.56 | 1.35 | 0.012 | 0 | 0 | 16 | 9 | 10000000000000000 | JBP-P5 | 0 | Plotter anchor | Plotter anchor | 1000000000 | P
290 | 0.1 | 0.59 | 1.35 | 0.008 | 0 | 0 | 16 | 9 | 10000000000000000 | JBP-P6 | 0 | Plotter anchor | Plotter anchor | 1000000000 | P
290 | 0.12 | 0.58 | 1.35 | 0.01 | 0 | 0 | 16 | 9 | 10000000000000000 | JBP-P7 | 0 | Plotter anchor | Plotter anchor | 1000000000 | P
290 | 0.13 | 0.55 | 1.35 | 0.015 | 0 | 0 | 16 | 9 | 10000000000000000 | JBP-P8 | 0 | Plotter anchor | Plotter anchor | 1000000000 | P
290 | 0.15 | 0.57 | 1.35 | 0.012 | 0 | 0 | 16 | 9 | 10000000000000000 | JBP-P9 | 0 | Plotter anchor | Plotter anchor | 1000000000 | P
290 | 0.01 | 0.67 | 1.44 | 0.006 | 0 | 0 | 16 | 9 | 10000000000000000 | JBW-W1 | 0 | Plotter anchor | Plotter anchor | 1000000000 | W
290 | 0.02 | 0.7 | 1.44 | 0.006 | 0 | 0 | 16 | 9 | 10000000000000000 | JBW-W10 | 0 | Plotter anchor | Plotter anchor | 1000000000 | W
290 | 0.02 | 0.98 | 1.44 | 0.004 | 0 | 0 | 16 | 9 | 10000000000000000 | JBW-W11 | 0 | Plotter anchor | Plotter anchor | 1000000000 | W
290 | 0.03 | 0.97 | 1.44 | 0.009 | 0 | 0 | 16 | 9 | 10000000000000000 | JBW-W12 | 0 | Plotter anchor | Plotter anchor | 1000000000 | W
290 | 0.03 | 0.98 | 1.44 | 0.007 | 0 | 0 | 16 | 9 | 10000000000000000 | JBW-W13 | 0 | Plotter anchor | Plotter anchor | 1000000000 | W
290 | 0.06 | 0.85 | 1.44 | 0.012 | 0 | 0 | 16 | 9 | 10000000000000000 | JBW-W14 | 0 | Plotter anchor | Plotter anchor | 1000000000 | W
290 | 0.07 | 0.63 | 1.44 | 0.012 | 0 | 0 | 16 | 9 | 10000000000000000 | JBW-W15 | 0 | Plotter anchor | Plotter anchor | 1000000000 | W
290 | 0.07 | 0.72 | 1.44 | 0.011 | 0 | 0 | 16 | 9 | 10000000000000000 | JBW-W16 | 0 | Plotter anchor | Plotter anchor | 1000000000 | W
290 | 0.07 | 0.74 | 1.44 | 0.011 | 0 | 0 | 16 | 9 | 10000000000000000 | JBW-W17 | 0 | Plotter anchor | Plotter anchor | 1000000000 | W
290 | 0.08 | 0.69 | 1.44 | 0.01 | 0 | 0 | 16 | 9 | 10000000000000000 | JBW-W18 | 0 | Plotter anchor | Plotter anchor | 1000000000 | W
290 | 0.09 | 0.65 | 1.44 | 0.014 | 0 | 0 | 16 | 9 | 10000000000000000 | JBW-W19 | 0 | Plotter anchor | Plotter anchor | 1000000000 | W
290 | 0.01 | 0.68 | 1.44 | 0.006 | 0 | 0 | 16 | 9 | 10000000000000000 | JBW-W2 | 0 | Plotter anchor | Plotter anchor | 1000000000 | W
290 | 0.09 | 0.66 | 1.44 | 0.013 | 0 | 0 | 16 | 9 | 10000000000000000 | JBW-W20 | 0 | Plotter anchor | Plotter anchor | 1000000000 | W
290 | 0.09 | 0.67 | 1.44 | 0.013 | 0 | 0 | 16 | 9 | 10000000000000000 | JBW-W21 | 0 | Plotter anchor | Plotter anchor | 1000000000 | W
290 | 0.1 | 0.81 | 1.44 | 0.015 | 0 | 0 | 16 | 9 | 10000000000000000 | JBW-W22 | 0 | Plotter anchor | Plotter anchor | 1000000000 | W
290 | 0.11 | 0.67 | 1.44 | 0.015 | 0 | 0 | 16 | 9 | 10000000000000000 | JBW-W23 | 0 | Plotter anchor | Plotter anchor | 1000000000 | W
290 | 0.13 | 0.84 | 1.44 | 0.015 | 0 | 0 | 16 | 9 | 10000000000000000 | JBW-W24 | 0 | Plotter anchor | Plotter anchor | 1000000000 | W
290 | 0.01 | 0.69 | 1.44 | 0.009 | 0 | 0 | 16 | 9 | 10000000000000000 | JBW-W3 | 0 | Plotter anchor | Plotter anchor | 1000000000 | W
290 | 0.01 | 0.74 | 1.44 | 0.005 | 0 | 0 | 16 | 9 | 10000000000000000 | JBW-W4 | 0 | Plotter anchor | Plotter anchor | 1000000000 | W
290 | 0.01 | 0.74 | 1.44 | 0.01 | 0 | 0 | 16 | 9 | 10000000000000000 | JBW-W5 | 0 | Plotter anchor | Plotter anchor | 1000000000 | W
290 | 0.01 | 0.76 | 1.44 | 0.006 | 0 | 0 | 16 | 9 | 10000000000000000 | JBW-W6 | 0 | Plotter anchor | Plotter anchor | 1000000000 | W
290 | 0.01 | 0.97 | 1.44 | 0.006 | 0 | 0 | 16 | 9 | 10000000000000000 | JBW-W7 | 0 | Plotter anchor | Plotter anchor | 1000000000 | W
290 | 0.01 | 0.99 | 1.44 | 0.007 | 0 | 0 | 16 | 9 | 10000000000000000 | JBW-W8 | 0 | Plotter anchor | Plotter anchor | 1000000000 | W
290 | 0.02 | 0.69 | 1.44 | 0.006 | 0 | 0 | 16 | 9 | 10000000000000000 | JBW-W9 | 0 | Plotter anchor | Plotter anchor | 1000000000 | W
290 | 0.018 | 0.74 | 1.35 | 0.005 | 0 | 0 | 16 | 9 | 10000000000000000 | JPF-F1 | 0 | Plotter anchor | Plotter anchor | 1000000000 | F
290 | 0.02 | 0.75 | 1.35 | 0.005 | 0 | 0 | 16 | 9 | 10000000000000000 | JPF-F2 | 0 | Plotter anchor | Plotter anchor | 1000000000 | F
290 | 0.029 | 0.73 | 1.35 | 0.005 | 0 | 0 | 16 | 9 | 10000000000000000 | JPF-F3 | 0 | Plotter anchor | Plotter anchor | 1000000000 | F
290 | 0.03 | 0.73 | 1.35 | 0.005 | 0 | 0 | 16 | 9 | 10000000000000000 | JPF-F4 | 0 | Plotter anchor | Plotter anchor | 1000000000 | F
290 | 0.035 | 0.74 | 1.35 | 0.005 | 0 | 0 | 16 | 9 | 10000000000000000 | JPF-F5 | 0 | Plotter anchor | Plotter anchor | 1000000000 | F
290 | 0.036 | 0.75 | 1.35 | 0.005 | 0 | 0 | 16 | 9 | 10000000000000000 | JPF-F6 | 0 | Plotter anchor | Plotter anchor | 1000000000 | F
290 | 0.039 | 0.76 | 1.35 | 0.005 | 0 | 0 | 16 | 9 | 10000000000000000 | JPF-F7 | 0 | Plotter anchor | Plotter anchor | 1000000000 | F
290 | 0.044 | 0.76 | 1.35 | 0.005 | 0 | 0 | 16 | 9 | 10000000000000000 | JPF-F8 | 0 | Plotter anchor | Plotter anchor | 1000000000 | F
290 | 0.03 | 0.57 | 1.35 | 0.005 | 0 | 0 | 16 | 9 | 10000000000000000 | JPP-P1 | 0 | Plotter anchor | Plotter anchor | 1000000000 | P
290 | 0.07 | 0.59 | 1.35 | 0.009 | 0 | 0 | 16 | 9 | 10000000000000000 | JPP-P10 | 0 | Plotter anchor | Plotter anchor | 1000000000 | P
290 | 0.09 | 0.55 | 1.35 | 0.01 | 0 | 0 | 16 | 9 | 10000000000000000 | JPP-P11 | 0 | Plotter anchor | Plotter anchor | 1000000000 | P
290 | 0.1 | 0.57 | 1.35 | 0.01 | 0 | 0 | 16 | 9 | 10000000000000000 | JPP-P12 | 0 | Plotter anchor | Plotter anchor | 1000000000 | P
290 | 0.12 | 0.56 | 1.35 | 0.01 | 0 | 0 | 16 | 9 | 10000000000000000 | JPP-P13 | 0 | Plotter anchor | Plotter anchor | 1000000000 | P
290 | 0.12 | 0.58 | 1.35 | 0.014 | 0 | 0 | 16 | 9 | 10000000000000000 | JPP-P14 | 0 | Plotter anchor | Plotter anchor | 1000000000 | P
290 | 0.13 | 0.58 | 1.35 | 0.014 | 0 | 0 | 16 | 9 | 10000000000000000 | JPP-P15 | 0 | Plotter anchor | Plotter anchor | 1000000000 | P
290 | 0.16 | 0.59 | 1.35 | 0.011 | 0 | 0 | 16 | 9 | 10000000000000000 | JPP-P16 | 0 | Plotter anchor | Plotter anchor | 1000000000 | P
290 | 0.16 | 0.61 | 1.35 | 0.01 | 0 | 0 | 16 | 9 | 10000000000000000 | JPP-P17 | 0 | Plotter anchor | Plotter anchor | 1000000000 | P
290 | 0.09 | 0.62 | 1.36 | 0.007 | 0 | 0 | 16 | 9 | 10000000000000000 | JPP-P18 | 0 | Plotter anchor | Plotter anchor | 1000000000 | P
290 | 0.03 | 0.57 | 1.35 | 0.007 | 0 | 0 | 16 | 9 | 10000000000000000 | JPP-P2 | 0 | Plotter anchor | Plotter anchor | 1000000000 | P
290 | 0.03 | 0.64 | 1.35 | 0.007 | 0 | 0 | 16 | 9 | 10000000000000000 | JPP-P3 | 0 | Plotter anchor | Plotter anchor | 1000000000 | P
290 | 0.037 | 0.62 | 1.35 | 0.003 | 0 | 0 | 16 | 9 | 10000000000000000 | JPP-P4 | 0 | Plotter anchor | Plotter anchor | 1000000000 | P
290 | 0.04 | 0.62 | 1.35 | 0.003 | 0 | 0 | 16 | 9 | 10000000000000000 | JPP-P5 | 0 | Plotter anchor | Plotter anchor | 1000000000 | P
290 | 0.05 | 0.58 | 1.35 | 0.005 | 0 | 0 | 16 | 9 | 10000000000000000 | JPP-P6 | 0 | Plotter anchor | Plotter anchor | 1000000000 | P
290 | 0.05 | 0.62 | 1.35 | 0.007 | 0 | 0 | 16 | 9 | 10000000000000000 | JPP-P7 | 0 | Plotter anchor | Plotter anchor | 1000000000 | P
290 | 0.068 | 0.59 | 1.35 | 0.009 | 0 | 0 | 16 | 9 | 10000000000000000 | JPP-P8 | 0 | Plotter anchor | Plotter anchor | 1000000000 | P
290 | 0.07 | 0.56 | 1.35 | 0.013 | 0 | 0 | 16 | 9 | 10000000000000000 | JPP-P9 | 0 | Plotter anchor | Plotter anchor | 1000000000 | P
290 | 0.01 | 0.86 | 1.44 | 0.007 | 0 | 0 | 16 | 9 | 10000000000000000 | JPW-W1 | 0 | Plotter anchor | Plotter anchor | 1000000000 | W
290 | 0.07 | 0.84 | 1.44 | 0.012 | 0 | 0 | 16 | 9 | 10000000000000000 | JPW-W10 | 0 | Plotter anchor | Plotter anchor | 1000000000 | W
290 | 0.09 | 0.84 | 1.44 | 0.012 | 0 | 0 | 16 | 9 | 10000000000000000 | JPW-W11 | 0 | Plotter anchor | Plotter anchor | 1000000000 | W
290 | 0.09 | 0.91 | 1.44 | 0.014 | 0 | 0 | 16 | 9 | 10000000000000000 | JPW-W12 | 0 | Plotter anchor | Plotter anchor | 1000000000 | W
290 | 0.1 | 0.84 | 1.44 | 0.013 | 0 | 0 | 16 | 9 | 10000000000000000 | JPW-W13 | 0 | Plotter anchor | Plotter anchor | 1000000000 | W
290 | 0.1 | 0.9 | 1.44 | 0.011 | 0 | 0 | 16 | 9 | 10000000000000000 | JPW-W14 | 0 | Plotter anchor | Plotter anchor | 1000000000 | W
290 | 0.13 | 0.84 | 1.44 | 0.012 | 0 | 0 | 16 | 9 | 10000000000000000 | JPW-W15 | 0 | Plotter anchor | Plotter anchor | 1000000000 | W
290 | 0.13 | 0.85 | 1.44 | 0.011 | 0 | 0 | 16 | 9 | 10000000000000000 | JPW-W16 | 0 | Plotter anchor | Plotter anchor | 1000000000 | W
290 | 0.14 | 0.8 | 1.44 | 0.012 | 0 | 0 | 16 | 9 | 10000000000000000 | JPW-W17 | 0 | Plotter anchor | Plotter anchor | 1000000000 | W
290 | 0.19 | 1.08 | 1.44 | 0.012 | 0 | 0 | 16 | 9 | 10000000000000000 | JPW-W18 | 0 | Plotter anchor | Plotter anchor | 1000000000 | W
290 | 0.014 | 0.86 | 1.44 | 0.007 | 0 | 0 | 16 | 9 | 10000000000000000 | JPW-W2 | 0 | Plotter anchor | Plotter anchor | 1000000000 | W
290 | 0.017 | 0.9 | 1.44 | 0.006 | 0 | 0 | 16 | 9 | 10000000000000000 | JPW-W3 | 0 | Plotter anchor | Plotter anchor | 1000000000 | W
290 | 0.019 | 0.88 | 1.44 | 0.008 | 0 | 0 | 16 | 9 | 10000000000000000 | JPW-W4 | 0 | Plotter anchor | Plotter anchor | 1000000000 | W
290 | 0.02 | 0.88 | 1.44 | 0.008 | 0 | 0 | 16 | 9 | 10000000000000000 | JPW-W5 | 0 | Plotter anchor | Plotter anchor | 1000000000 | W
290 | 0.04 | 0.9 | 1.44 | 0.008 | 0 | 0 | 16 | 9 | 10000000000000000 | JPW-W6 | 0 | Plotter anchor | Plotter anchor | 1000000000 | W
290 | 0.04 | 0.92 | 1.44 | 0.009 | 0 | 0 | 16 | 9 | 10000000000000000 | JPW-W7 | 0 | Plotter anchor | Plotter anchor | 1000000000 | W
290 | 0.041 | 0.92 | 1.44 | 0.009 | 0 | 0 | 16 | 9 | 10000000000000000 | JPW-W8 | 0 | Plotter anchor | Plotter anchor | 1000000000 | W
290 | 0.06 | 0.86 | 1.44 | 0.011 | 0 | 0 | 16 | 9 | 10000000000000000 | JPW-W9 | 0 | Plotter anchor | Plotter anchor | 1000000000 | W
290 | 0.05 | 0.7 | 0.64 | 0.006 | 0.25 | 0.21 | 16 | 9 | 10000000000000000 | KO1-F1 | 0 | Plotter anchor | Plotter anchor | 1000000000 | F
290 | 0.22 | 0.643 | 1.52 | 0.012 | 0.37 | 0.1 | 16 | 9 | 10000000000000000 | KO1-W1 | 0 | Plotter anchor | Plotter anchor | 1000000000 | W
290 | 0.05 | 0.63 | 1.38 | 0.004 | 0.22 | 0.23 | 16 | 9 | 10000000000000000 | KO2-P1 | 0 | Plotter anchor | Plotter anchor | 1000000000 | P
290 | 0.03 | 0.07 | 1.7 | 0.01 | 0.41 | 0.11 | 16 | 9 | 10000000000000000 | KO2-W1 | 0 | Plotter anchor | Plotter anchor | 1000000000 | W
290 | 0.06 | 0.65 | 1.36 | 0.008 | 0.26 | 0.2 | 16 | 9 | 10000000000000000 | KO3-P1 | 0 | Plotter anchor | Plotter anchor | 1000000000 | P
290 | 0.02 | 0.18 | 1.53 | 0.012 | 0.51 | 0.13 | 16 | 9 | 10000000000000000 | KO3-W1 | 0 | Plotter anchor | Plotter anchor | 1000000000 | W
290 | 0.05 | 0.66 | 1.27 | 0.007 | 0.22 | 0.21 | 16 | 9 | 10000000000000000 | KO4-P1 | 0 | Plotter anchor | Plotter anchor | 1000000000 | P
290 | 0.023 | 0.12 | 1.54 | 0.019 | 0.5 | 0.12 | 16 | 9 | 10000000000000000 | KO4-W1 | 0 | Plotter anchor | Plotter anchor | 1000000000 | W
290 | 0.054 | 0.656 | 1.25 | 0.0092 | 0.252 | 0.19 | 16 | 9 | 10000000000000000 | KU1-P1 | 0 | Plotter anchor | Plotter anchor | 1000000000 | P
290 | 0.0756 | 0.94 | 1.336 | 0.0094 | 0.416 | 0.07975 | 16 | 9 | 10000000000000000 | KU1-W1 | 0 | Plotter anchor | Plotter anchor | 1000000000 | W
290 | 0.0752 | 0.61 | 1.362 | 0.0072 | 0.276 | 0.19875 | 16 | 9 | 10000000000000000 | KU2-P1 | 0 | Plotter anchor | Plotter anchor | 1000000000 | P
290 | 0.0382 | 0.93 | 1.524 | 0.0104 | 0.45 | 0.07325 | 16 | 9 | 10000000000000000 | KU2-W1 | 0 | Plotter anchor | Plotter anchor | 1000000000 | W
290 | 0.06 | 0.71 | 0.69 | 0.01 | 0.25 | 0.21 | 16 | 9 | 10000000000000000 | KWE-F1 | 0 | Plotter anchor | Plotter anchor | 1000000000 | F
290 | 0.06 | 0.75 | 0.79 | 0.01 | 0.28 | 0.2 | 16 | 9 | 10000000000000000 | KWE-F2 | 0 | Plotter anchor | Plotter anchor | 1000000000 | F
290 | 0.17 | 0.64 | 1.478 | 0.011 | 0.225 | 0.217 | 16 | 9 | 10000000000000000 | KWE-SRM2 | 0 | Plotter anchor | Plotter anchor | 1000000000 | SRM
290 | 0.218 | 0.724 | 1.37 | 0.016 | 0.2 | 0.12 | 16 | 9 | 10000000000000000 | KWE-W1 | 0 | Plotter anchor | Plotter anchor | 1000000000 | W
290 | 0.06 | 0.67 | 1.46 | 0.01 | 0.24 | 0.215 | 16 | 9 | 10000000000000000 | LEB-P1 | 0 | Plotter anchor | Plotter anchor | 1000000000 | P
290 | 0.05 | 0.7 | 1.88 | 0.005 | 0.24 | 0.04 | 16 | 9 | 10000000000000000 | LEB-W1 | 0 | Plotter anchor | Plotter anchor | 1000000000 | W
290 | 0.011 | 0.04 | 1.28 | 0.009 | 0.32 | 0.066 | 16 | 9 | 10000000000000000 | LEB-W2 | 0 | Plotter anchor | Plotter anchor | 1000000000 | W
290 | 0.14 | 0.54 | 1.29 | 0.014 | 0.2 | 0.14 | 16 | 9 | 10000000000000000 | LS1-P1 | 0 | Plotter anchor | Plotter anchor | 1000000000 | P
290 | 0.21 | 0.78 | 1.49 | 0.016 | 0.23 | 0.12 | 16 | 9 | 10000000000000000 | LS1-W1 | 0 | Plotter anchor | Plotter anchor | 1000000000 | W
290 | 0.03 | 0.87 | 1.38 | 0.014 | 0.5 | 0.069 | 16 | 9 | 10000000000000000 | LS2-W1 | 0 | Plotter anchor | Plotter anchor | 1000000000 | W
290 | 0.15 | 0.49 | 1.23 | 0.014 | 0.26 | 0.22 | 16 | 9 | 10000000000000000 | LV1-P1 | 0 | Plotter anchor | Plotter anchor | 1000000000 | P
290 | 0.03 | 0.9 | 1.39 | 0.011 | 0.38 | 0.07 | 16 | 9 | 10000000000000000 | LV1-W1 | 0 | Plotter anchor | Plotter anchor | 1000000000 | W
290 | 0.12 | 0.65 | 1.29 | 0.009 | 0.28 | 0.2 | 16 | 9 | 10000000000000000 | LV2-P1 | 0 | Plotter anchor | Plotter anchor | 1000000000 | P
290 | 0.03 | 0.88 | 1.22 | 0.011 | 0.46 | 0.061 | 16 | 9 | 10000000000000000 | LV2-W1 | 0 | Plotter anchor | Plotter anchor | 1000000000 | W
290 | 0.087 | 0.6 | 1.26 | 0.01 | 0.23 | 0.21 | 16 | 9 | 10000000000000000 | MC1-P1 | 0 | Plotter anchor | Plotter anchor | 1000000000 | P
290 | 0.21 | 0.88 | 1.36 | 0.011 | 0.24 | 0.1 | 16 | 9 | 10000000000000000 | MC1-W1 | 0 | Plotter anchor | Plotter anchor | 1000000000 | W
290 | 0.154 | 0.78 | 0.686 | 0.012 | 0.179 | 0.181 | 16 | 9 | 10000000000000000 | MC2-F1 | 0 | Plotter anchor | Plotter anchor | 1000000000 | F
290 | 0.036 | 0.736 | 1.83 | 0.013 | 0.2 | 0.059 | 16 | 9 | 10000000000000000 | MC2-W1 | 0 | Plotter anchor | Plotter anchor | 1000000000 | W
290 | 0.22 | 0.51 | 1.37 | 0.018 | 0.22 | 0.23 | 16 | 9 | 10000000000000000 | ML1-PBWR3 | 0 | Plotter anchor | Plotter anchor | 1000000000 | P
290 | 0.2 | 1.05 | 1.28 | 0.019 | 0.17 | 0.11 | 16 | 9 | 10000000000000000 | ML1-WBWR2 | 0 | Plotter anchor | Plotter anchor | 1000000000 | W
290 | 0.141 | 0.603 | 1.276 | 0.007 | 0.312 | 0.21 | 16 | 9 | 10000000000000000 | ML2-P1 | 0 | Plotter anchor | Plotter anchor | 1000000000 | P
290 | 0.174 | 0.665 | 1.465 | 0.01 | 0.186 | 0.219 | 16 | 9 | 10000000000000000 | ML2-SRM1 | 0 | Plotter anchor | Plotter anchor | 1000000000 | SRM
290 | 0.279 | 0.059 | 1.104 | 0.013 | 0.247 | 0.12 | 16 | 9 | 10000000000000000 | ML2-W1 | 0 | Plotter anchor | Plotter anchor | 1000000000 | W
290 | 0.05 | 0.62 | 1.31 | 0.014 | 0.22 | 0.23 | 16 | 9 | 10000000000000000 | ML3-P1 | 0 | Plotter anchor | Plotter anchor | 1000000000 | P
290 | 0.038 | 0.06 | 1.33 | 0.018 | 0.13 | 0.14 | 16 | 9 | 10000000000000000 | ML3-W1 | 0 | Plotter anchor | Plotter anchor | 1000000000 | W
290 | 0.166 | 0.648 | 1.413 | 0.01 | 0.29 | 0.242 | 16 | 9 | 10000000000000000 | MON-P1 | 0 | Plotter anchor | Plotter anchor | 1000000000 | P
290 | 0.06 | 0.58 | 1.45 | 0.005 | 0.24 | 0.22 | 16 | 9 | 10000000000000000 | MS1-P1 | 0 | Plotter anchor | Plotter anchor | 1000000000 | P
290 | 0.054 | 0.13 | 1.39 | 0.017 | 0.51 | 0.11 | 16 | 9 | 10000000000000000 | MS1-W1 | 0 | Plotter anchor | Plotter anchor | 1000000000 | W
290 | 0.06 | 0.62 | 1.3 | 0.007 | 0.18 | 0.22 | 16 | 9 | 10000000000000000 | MS2-P1 | 0 | Plotter anchor | Plotter anchor | 1000000000 | P
290 | 0.07 | 0.07 | 1.43 | 0.013 | 0.49 | 0.16 | 16 | 9 | 10000000000000000 | MS2-W1 | 0 | Plotter anchor | Plotter anchor | 1000000000 | W
290 | 0.1 | 0.528 | 1.332 | 0.013 | 0.154 | 0.238 | 16 | 9 | 10000000000000000 | MY1-P1 | 0 | Plotter anchor | Plotter anchor | 1000000000 | P
290 | 0.174 | 0.665 | 1.465 | 0.01 | 0.186 | 0.219 | 16 | 9 | 10000000000000000 | MY1-SRM1 | 0 | Plotter anchor | Plotter anchor | 1000000000 | SRM
290 | 0.36 | 0.78 | 1.418 | 0.013 | 0.18 | 0.176 | 16 | 9 | 10000000000000000 | MY1-W1 | 0 | Plotter anchor | Plotter anchor | 1000000000 | W
290 | 0.156 | 0.828 | 0.703 | 0.019 | 0.24 | 0.195 | 16 | 9 | 10000000000000000 | NA1-F1 | 0 | Plotter anchor | Plotter anchor | 1000000000 | F
290 | 0.086 | 0.11 | 1.37 | 0.02 | 0.35 | 0.06 | 16 | 9 | 10000000000000000 | NA1-W1 | 0 | Plotter anchor | Plotter anchor | 1000000000 | W
290 | 0.11 | 0.86 | 0.715 | 0.018 | 0.23 | 0.19 | 16 | 9 | 10000000000000000 | NA2-F1 | 0 | Plotter anchor | Plotter anchor | 1000000000 | F
290 | 0.088 | 0.084 | 1.82 | 0.017 | 0.25 | 0.08 | 16 | 9 | 10000000000000000 | NA2-W1 | 0 | Plotter anchor | Plotter anchor | 1000000000 | W
290 | 0.172 | 0.584 | 1.16 | 0.018 | 0.17 | 0.2 | 16 | 9 | 10000000000000000 | NM1-PBWR4 | 0 | Plotter anchor | Plotter anchor | 1000000000 | P
290 | 0.11 | 0.63 | 1.28 | 0.012 | 0.24 | 0 | 16 | 9 | 10000000000000000 | NM2-P1 | 0 | Plotter anchor | Plotter anchor | 1000000000 | P
290 | 0.04 | 0.89 | 1.45 | 0.016 | 0.44 | 0 | 16 | 9 | 10000000000000000 | NM2-W1 | 0 | Plotter anchor | Plotter anchor | 1000000000 | W
290 | 0.11 | 0.63 | 1.4 | 0.012 | 0.2 | 0.2 | 16 | 9 | 10000000000000000 | OC1-P1 | 0 | Plotter anchor | Plotter anchor | 1000000000 | P
290 | 0.1 | 0.5 | 1.42 | 0.015 | 0.23 | 0.21 | 16 | 9 | 10000000000000000 | OC1-P2 | 0 | Plotter anchor | Plotter anchor | 1000000000 | P
290 | 0.17 | 0.64 | 1.478 | 0.011 | 0.225 | 0.217 | 16 | 9 | 10000000000000000 | OC1-SRM2 | 0 | Plotter anchor | Plotter anchor | 1000000000 | SRM
290 | 0.32 | 0.59 | 1.47 | 0.016 | 0.54 | 0.08 | 16 | 9 | 10000000000000000 | OC1-W1 | 0 | Plotter anchor | Plotter anchor | 1000000000 | W
290 | 0.04 | 0.75 | 0.63 | 0.006 | 0.25 | 0.24 | 16 | 9 | 10000000000000000 | OC2-F1 | 0 | Plotter anchor | Plotter anchor | 1000000000 | F
290 | 0.17 | 0.64 | 1.478 | 0.011 | 0.225 | 0.217 | 16 | 9 | 10000000000000000 | OC2-SRM2 | 0 | Plotter anchor | Plotter anchor | 1000000000 | SRM
290 | 0.35 | 0.58 | 1.55 | 0.022 | 0.65 | 0.11 | 16 | 9 | 10000000000000000 | OC2-W1 | 0 | Plotter anchor | Plotter anchor | 1000000000 | W
290 | 0.02 | 0.76 | 0.72 | 0.014 | 0.21 | 0.24 | 16 | 9 | 10000000000000000 | OC3-F1 | 0 | Plotter anchor | Plotter anchor | 1000000000 | F
290 | 0.01 | 0.73 | 0.58 | 0.011 | 0.24 | 0.21 | 16 | 9 | 10000000000000000 | OC3-F2 | 0 | Plotter anchor | Plotter anchor | 1000000000 | F
290 | 0.17 | 0.64 | 1.478 | 0.011 | 0.225 | 0.217 | 16 | 9 | 10000000000000000 | OC3-SRM2 | 0 | Plotter anchor | Plotter anchor | 1000000000 | SRM
290 | 0.29 | 0.56 | 1.63 | 0.017 | 0.61 | 0.08 | 16 | 9 | 10000000000000000 | OC3-WBW4 | 0 | Plotter anchor | Plotter anchor | 1000000000 | W
290 | 0.173 | 0.107 | 1.4 | 0.011 | 0.024 | 0.2 | 16 | 9 | 10000000000000000 | OYS-P1 | 0 | Plotter anchor | Plotter anchor | 1000000000 | P
290 | 0.11 | 0.63 | 1.4 | 0.012 | 0.2 | 0.2 | 16 | 9 | 10000000000000000 | OYS-P2 | 0 | Plotter anchor | Plotter anchor | 1000000000 | P
290 | 0.16 | 0.62 | 1.41 | 0.014 | 0.24 | 0.23 | 16 | 9 | 10000000000000000 | OYS-P3 | 0 | Plotter anchor | Plotter anchor | 1000000000 | P
290 | 0.03 | 0.65 | 1.375 | 0.012 | 0.28 | 0.18 | 16 | 9 | 10000000000000000 | OYS-P4 | 0 | Plotter anchor | Plotter anchor | 1000000000 | P
290 | 0.11 | 0.6 | 1.42 | 0.015 | 0.27 | 0.24 | 16 | 9 | 10000000000000000 | OYS-P5 | 0 | Plotter anchor | Plotter anchor | 1000000000 | P
290 | 0.06 | 0.59 | 1.49 | 0.006 | 0.22 | 0.2 | 16 | 9 | 10000000000000000 | OYS-PBW1 | 0 | Plotter anchor | Plotter anchor | 1000000000 | P
290 | 0.15 | 0.65 | 1.35 | 0.01 | 0.07 | 0 | 16 | 9 | 10000000000000000 | OYS-PBWR1 | 0 | Plotter anchor | Plotter anchor | 1000000000 | P
290 | 0.11 | 0.61 | 1.43 | 0.013 | 0.23 | 0.205 | 16 | 9 | 10000000000000000 | OYS-PBWR2 | 0 | Plotter anchor | Plotter anchor | 1000000000 | P
290 | 0.22 | 0.51 | 1.37 | 0.018 | 0.22 | 0.23 | 16 | 9 | 10000000000000000 | OYS-PBWR3 | 0 | Plotter anchor | Plotter anchor | 1000000000 | P
290 | 0.172 | 0.584 | 1.16 | 0.018 | 0.17 | 0.2 | 16 | 9 | 10000000000000000 | OYS-PBWR4 | 0 | Plotter anchor | Plotter anchor | 1000000000 | P
290 | 0.17 | 0.52 | 1.315 | 0.015 | 0.19 | 0.185 | 16 | 9 | 10000000000000000 | OYS-PBWR5 | 0 | Plotter anchor | Plotter anchor | 1000000000 | P
290 | 0.17 | 0.64 | 1.478 | 0.011 | 0.225 | 0.217 | 16 | 9 | 10000000000000000 | OYS-SRM2 | 0 | Plotter anchor | Plotter anchor | 1000000000 | SRM
290 | 0.2 | 0.18 | 1.34 | 0.014 | 0.23 | 0.24 | 16 | 9 | 10000000000000000 | OYS-SRM3 | 0 | Plotter anchor | Plotter anchor | 1000000000 | SRM
290 | 0.26 | 0.56 | 1.54 | 0.014 | 0.53 | 0.08 | 16 | 9 | 10000000000000000 | OYS-W1 | 0 | Plotter anchor | Plotter anchor | 1000000000 | W
290 | 0.28 | 0.57 | 1.63 | 0.019 | 0.6 | 0 | 16 | 9 | 10000000000000000 | OYS-W2 | 0 | Plotter anchor | Plotter anchor | 1000000000 | W
290 | 0.27 | 0.06 | 1.29 | 0.016 | 0.28 | 0.11 | 16 | 9 | 10000000000000000 | OYS-W3 | 0 | Plotter anchor | Plotter anchor | 1000000000 | W
290 | 0.29 | 0.69 | 1.575 | 0.016 | 0.47 | 0.09 | 16 | 9 | 10000000000000000 | OYS-W4 | 0 | Plotter anchor | Plotter anchor | 1000000000 | W
290 | 0.11 | 0.24 | 1.485 | 0.015 | 0.13 | 0.17 | 16 | 9 | 10000000000000000 | OYS-W5 | 0 | Plotter anchor | Plotter anchor | 1000000000 | W
290 | 0.01 | 0.9 | 1.33 | 0.012 | 0.43 | 0.07 | 16 | 9 | 10000000000000000 | OYS-WBWR1 | 0 | Plotter anchor | Plotter anchor | 1000000000 | W
290 | 0.2 | 1.05 | 1.28 | 0.019 | 0.17 | 0.11 | 16 | 9 | 10000000000000000 | OYS-WBWR2 | 0 | Plotter anchor | Plotter anchor | 1000000000 | W
290 | 0.059 | 0.93 | 1.32 | 0.009 | 0.4 | 0.09 | 16 | 9 | 10000000000000000 | OYS-WBWR3 | 0 | Plotter anchor | Plotter anchor | 1000000000 | W
290 | 0.023 | 0.936 | 1.25 | 0.01 | 0.325 | 0 | 16 | 9 | 10000000000000000 | OYS-WBWR4 | 0 | Plotter anchor | Plotter anchor | 1000000000 | W
290 | 0.11 | 1 | 0.85 | 0.008 | 0.16 | 0.19 | 16 | 9 | 10000000000000000 | P10-F1 | 0 | Plotter anchor | Plotter anchor | 1000000000 | F
290 | 0.08 | 0.97 | 0.79 | 0.008 | 0.18 | 0.19 | 16 | 9 | 10000000000000000 | P10-F2 | 0 | Plotter anchor | Plotter anchor | 1000000000 | F
290 | 0.07 | 0.93 | 1.6 | 0.007 | 0.18 | 0.08 | 16 | 9 | 10000000000000000 | P10-W1 | 0 | Plotter anchor | Plotter anchor | 1000000000 | W
290 | 0.03 | 0.84 | 0.88 | 0.006 | 0.27 | 0.21 | 16 | 9 | 10000000000000000 | P135-F1 | 0 | Plotter anchor | Plotter anchor | 1000000000 | F
290 | 0.06 | 0.87 | 0.94 | 0.006 | 0.28 | 0.2 | 16 | 9 | 10000000000000000 | P135-F2 | 0 | Plotter anchor | Plotter anchor | 1000000000 | F
290 | 0.06 | 1.67 | 1.42 | 0.013 | 0.18 | 0.08 | 16 | 9 | 10000000000000000 | P135-W1 | 0 | Plotter anchor | Plotter anchor | 1000000000 | W
290 | 0.05 | 0.94 | 0.98 | 0.006 | 0.27 | 0.21 | 16 | 9 | 10000000000000000 | P136-F1 | 0 | Plotter anchor | Plotter anchor | 1000000000 | F
290 | 0.05 | 0.91 | 0.93 | 0.005 | 0.26 | 0.2 | 16 | 9 | 10000000000000000 | P136-F2 | 0 | Plotter anchor | Plotter anchor | 1000000000 | F
290 | 0.04 | 0.98 | 1.77 | 0.008 | 0.22 | 0.07 | 16 | 9 | 10000000000000000 | P136-W1 | 0 | Plotter anchor | Plotter anchor | 1000000000 | W
290 | 0.03 | 0.75 | 1.32 | 0.008 | 0.24 | 0.21 | 16 | 9 | 10000000000000000 | P137-F1 | 0 | Plotter anchor | Plotter anchor | 1000000000 | F
290 | 0.03 | 0.77 | 1.39 | 0.006 | 0.28 | 0.21 | 16 | 9 | 10000000000000000 | P137-F2 | 0 | Plotter anchor | Plotter anchor | 1000000000 | F
290 | 0.05 | 0.84 | 1.27 | 0.01 | 0.15 | 0.08 | 16 | 9 | 10000000000000000 | P137-W1 | 0 | Plotter anchor | Plotter anchor | 1000000000 | W
290 | 0.08 | 0.9 | 0.86 | 0.009 | 0.26 | 0.21 | 16 | 9 | 10000000000000000 | P15-F1 | 0 | Plotter anchor | Plotter anchor | 1000000000 | F
290 | 0.07 | 0.87 | 0.86 | 0.006 | 0.22 | 0.21 | 16 | 9 | 10000000000000000 | P15-F2 | 0 | Plotter anchor | Plotter anchor | 1000000000 | F
290 | 0.04 | 0.99 | 1.76 | 0.01 | 0.22 | 0.06 | 16 | 9 | 10000000000000000 | P15-W1 | 0 | Plotter anchor | Plotter anchor | 1000000000 | W
290 | 0.05 | 0.83 | 0.84 | 0.008 | 0.23 | 0.19 | 16 | 9 | 10000000000000000 | P150-F1 | 0 | Plotter anchor | Plotter anchor | 1000000000 | F
290 | 0.09 | 0.97 | 0.81 | 0.007 | 0.15 | 0.19 | 16 | 9 | 10000000000000000 | P151-F1 | 0 | Plotter anchor | Plotter anchor | 1000000000 | F
290 | 0.03 | 0.08 | 1.51 | 0.015 | 0.38 | 0.07 | 16 | 9 | 10000000000000000 | P152-W1 | 0 | Plotter anchor | Plotter anchor | 1000000000 | W
290 | 0.08 | 0.9 | 0.92 | 0.005 | 0.28 | 0.19 | 16 | 9 | 10000000000000000 | P16-F1 | 0 | Plotter anchor | Plotter anchor | 1000000000 | F
290 | 0.08 | 1.7 | 1.41 | 0.012 | 0.15 | 0.045 | 16 | 9 | 10000000000000000 | P16-W1 | 0 | Plotter anchor | Plotter anchor | 1000000000 | W
290 | 0.12 | 1 | 0.83 | 0.01 | 0.15 | 0.2 | 16 | 9 | 10000000000000000 | P17-F1 | 0 | Plotter anchor | Plotter anchor | 1000000000 | F
290 | 0.1 | 0.84 | 1.87 | 0.009 | 0.2 | 0.07 | 16 | 9 | 10000000000000000 | P17-W1 | 0 | Plotter anchor | Plotter anchor | 1000000000 | W
290 | 0.07 | 0.92 | 0.87 | 0.01 | 0.21 | 0.17 | 16 | 9 | 10000000000000000 | P18-F1 | 0 | Plotter anchor | Plotter anchor | 1000000000 | F
290 | 0.07 | 0.86 | 0.9 | 0.006 | 0.26 | 0.2 | 16 | 9 | 10000000000000000 | P18-F2 | 0 | Plotter anchor | Plotter anchor | 1000000000 | F
290 | 0.04 | 0.98 | 1.74 | 0.008 | 0.25 | 0.05 | 16 | 9 | 10000000000000000 | P18-W1 | 0 | Plotter anchor | Plotter anchor | 1000000000 | W
290 | 0.13 | 0.82 | 0.68 | 0.011 | 0.29 | 0.21 | 16 | 9 | 10000000000000000 | P19-F1 | 0 | Plotter anchor | Plotter anchor | 1000000000 | F
290 | 0.11 | 0.81 | 0.68 | 0.01 | 0.26 | 0.2 | 16 | 9 | 10000000000000000 | P19-F2 | 0 | Plotter anchor | Plotter anchor | 1000000000 | F
290 | 0.23 | 1.08 | 1.83 | 0.009 | 0.23 | 0.06 | 16 | 9 | 10000000000000000 | P19-W1 | 0 | Plotter anchor | Plotter anchor | 1000000000 | W
290 | 0.1 | 0.83 | 0.75 | 0.015 | 0.29 | 0.27 | 16 | 9 | 10000000000000000 | P23-F1 | 0 | Plotter anchor | Plotter anchor | 1000000000 | F
290 | 0.19 | 1.15 | 1.1 | 0.014 | 0.12 | 0.085 | 16 | 9 | 10000000000000000 | P23-W1 | 0 | Plotter anchor | Plotter anchor | 1000000000 | W
290 | 0.1 | 0.44 | 0.9 | 0.014 | 0.2 | 0.08 | 16 | 9 | 10000000000000000 | P23-W2 | 0 | Plotter anchor | Plotter anchor | 1000000000 | W
290 | 0.04 | 0.75 | 1.38 | 0.007 | 0.24 | 0.19 | 16 | 9 | 10000000000000000 | P24-F1 | 0 | Plotter anchor | Plotter anchor | 1000000000 | F
290 | 0.04 | 0.77 | 1.37 | 0.007 | 0.26 | 0.21 | 16 | 9 | 10000000000000000 | P24-F2 | 0 | Plotter anchor | Plotter anchor | 1000000000 | F
290 | 0.06 | 0.95 | 1.21 | 0.011 | 0.2 | 0.08 | 16 | 9 | 10000000000000000 | P24-W1 | 0 | Plotter anchor | Plotter anchor | 1000000000 | W
290 | 0.22 | 1.11 | 1.14 | 0.015 | 0.15 | 0.08 | 16 | 9 | 10000000000000000 | P370-W1 | 0 | Plotter anchor | Plotter anchor | 1000000000 | W
290 | 0.11 | 0.99 | 0.66 | 0.01 | 0.14 | 0.22 | 16 | 9 | 10000000000000000 | P7-F1 | 0 | Plotter anchor | Plotter anchor | 1000000000 | F
290 | 0.12 | 0.97 | 0.72 | 0.015 | 0.2 | 0.23 | 16 | 9 | 10000000000000000 | P7-F2 | 0 | Plotter anchor | Plotter anchor | 1000000000 | F
290 | 0.12 | 0.87 | 1.72 | 0.008 | 0.17 | 0.09 | 16 | 9 | 10000000000000000 | P7-W1 | 0 | Plotter anchor | Plotter anchor | 1000000000 | W
290 | 0.12 | 0.98 | 0.82 | 0.006 | 0.16 | 0.2 | 16 | 9 | 10000000000000000 | P8-F1 | 0 | Plotter anchor | Plotter anchor | 1000000000 | F
290 | 0.1 | 0.86 | 1.72 | 0.016 | 0.19 | 0.07 | 16 | 9 | 10000000000000000 | P8-W1 | 0 | Plotter anchor | Plotter anchor | 1000000000 | W
290 | 0.25 | 0.53 | 1.51 | 0.011 | 0.26 | 0.22 | 16 | 9 | 10000000000000000 | PAL-H1 | 0 | Plotter anchor | Plotter anchor | 1000000000 | HAZ
290 | 0.25 | 0.53 | 1.368 | 0.012 | 0.18 | 0.115 | 16 | 9 | 10000000000000000 | PAL-P1 | 0 | Plotter anchor | Plotter anchor | 1000000000 | P
290 | 0.174 | 0.665 | 1.465 | 0.01 | 0.186 | 0.219 | 16 | 9 | 10000000000000000 | PAL-SRM1 | 0 | Plotter anchor | Plotter anchor | 1000000000 | SRM
290 | 0.23 | 1.2 | 1.23 | 0.012 | 0.199 | 0.134 | 16 | 9 | 10000000000000000 | PAL-W1 | 0 | Plotter anchor | Plotter anchor | 1000000000 | W
290 | 0.307 | 1.045 | 1.161 | 0.009 | 0.252 | 0.094 | 16 | 9 | 10000000000000000 | PAL-W2 | 0 | Plotter anchor | Plotter anchor | 1000000000 | W
290 | 0.185 | 1.121 | 1.269 | 0.012 | 0.181 | 0.11 | 16 | 9 | 10000000000000000 | PAL-W3 | 0 | Plotter anchor | Plotter anchor | 1000000000 | W
290 | 0.194 | 1.067 | 1.281 | 0.009 | 0.217 | 0.142 | 16 | 9 | 10000000000000000 | PAL-W4 | 0 | Plotter anchor | Plotter anchor | 1000000000 | W
290 | 0.2 | 0.056 | 1.46 | 0.01 | 0.25 | 0.19 | 16 | 9 | 10000000000000000 | PB1-P1 | 0 | Plotter anchor | Plotter anchor | 1000000000 | P
290 | 0.12 | 0.067 | 1.46 | 0.014 | 0.25 | 0.21 | 16 | 9 | 10000000000000000 | PB1-P2 | 0 | Plotter anchor | Plotter anchor | 1000000000 | P
290 | 0.2 | 0.18 | 1.34 | 0.014 | 0.23 | 0.24 | 16 | 9 | 10000000000000000 | PB1-SRM3 | 0 | Plotter anchor | Plotter anchor | 1000000000 | SRM
290 | 0.23 | 0.62 | 1.575 | 0.019 | 0.49 | 0.09 | 16 | 9 | 10000000000000000 | PB1-W1 | 0 | Plotter anchor | Plotter anchor | 1000000000 | W
290 | 0.051 | 0.7 | 0.59 | 0.01 | 0.23 | 0.22 | 16 | 9 | 10000000000000000 | PB2-F1 | 0 | Plotter anchor | Plotter anchor | 1000000000 | F
290 | 0.088 | 0.71 | 0.65 | 0.009 | 0.24 | 0.2 | 16 | 9 | 10000000000000000 | PB2-F2 | 0 | Plotter anchor | Plotter anchor | 1000000000 | F
290 | 0.17 | 0.64 | 1.478 | 0.011 | 0.225 | 0.217 | 16 | 9 | 10000000000000000 | PB2-SRM2 | 0 | Plotter anchor | Plotter anchor | 1000000000 | SRM
290 | 0.25 | 0.59 | 1.4 | 0.014 | 0.55 | 0.079 | 16 | 9 | 10000000000000000 | PB2-W1 | 0 | Plotter anchor | Plotter anchor | 1000000000 | W
290 | 0.1 | 0.54 | 1.36 | 0.01 | 0.23 | 0 | 16 | 9 | 10000000000000000 | PH2-P1 | 0 | Plotter anchor | Plotter anchor | 1000000000 | P
290 | 0.1 | 0.32 | 1.43 | 0.011 | 0 | 0 | 16 | 9 | 10000000000000000 | PH2-W1 | 0 | Plotter anchor | Plotter anchor | 1000000000 | W
290 | 0.133 | 0.62 | 1.427 | 0.008 | 0.233 | 0.21 | 16 | 9 | 10000000000000000 | PH3-P1 | 0 | Plotter anchor | Plotter anchor | 1000000000 | P
290 | 0.11 | 0.407 | 1.56 | 0.009 | 0.19 | 0 | 16 | 9 | 10000000000000000 | PH3-W1 | 0 | Plotter anchor | Plotter anchor | 1000000000 | W
290 | 0.06 | 0.72 | 1.41 | 0.013 | 0.28 | 0.17 | 16 | 9 | 10000000000000000 | PI1-F1 | 0 | Plotter anchor | Plotter anchor | 1000000000 | F
290 | 0.17 | 0.64 | 1.478 | 0.011 | 0.225 | 0.217 | 16 | 9 | 10000000000000000 | PI1-SRM2 | 0 | Plotter anchor | Plotter anchor | 1000000000 | SRM
290 | 0.13 | 0.09 | 1.29 | 0.017 | 0.173 | 0.052 | 16 | 9 | 10000000000000000 | PI1-W1 | 0 | Plotter anchor | Plotter anchor | 1000000000 | W
290 | 0.077 | 0.697 | 1.215 | 0.011 | 0.272 | 0.174 | 16 | 9 | 10000000000000000 | PI2-F1 | 0 | Plotter anchor | Plotter anchor | 1000000000 | F
290 | 0.17 | 0.64 | 1.478 | 0.011 | 0.225 | 0.217 | 16 | 9 | 10000000000000000 | PI2-SRM2 | 0 | Plotter anchor | Plotter anchor | 1000000000 | SRM
290 | 0.082 | 0.071 | 1.28 | 0.019 | 0.445 | 0.046 | 16 | 9 | 10000000000000000 | PI2-W1 | 0 | Plotter anchor | Plotter anchor | 1000000000 | W
290 | 0.134 | 0.634 | 1.337 | 0.015 | 0.175 | 0.231 | 16 | 9 | 10000000000000000 | PL1-P1 | 0 | Plotter anchor | Plotter anchor | 1000000000 | P
290 | 0.161 | 0.794 | 1.122 | 0.014 | 0.245 | 0.122 | 16 | 9 | 10000000000000000 | PL1-W1 | 0 | Plotter anchor | Plotter anchor | 1000000000 | W
290 | 0.06 | 0.6 | 1.33 | 0.004 | 0.28 | 0.24 | 16 | 9 | 10000000000000000 | PV1-P1 | 0 | Plotter anchor | Plotter anchor | 1000000000 | P
290 | 0.04 | 0.63 | 1.48 | 0.003 | 0.23 | 0.24 | 16 | 9 | 10000000000000000 | PV1-P2 | 0 | Plotter anchor | Plotter anchor | 1000000000 | P
290 | 0.174 | 0.665 | 1.465 | 0.01 | 0.186 | 0.219 | 16 | 9 | 10000000000000000 | PV1-SRM1 | 0 | Plotter anchor | Plotter anchor | 1000000000 | SRM
290 | 0.04 | 0.06 | 1.08 | 0.005 | 0.24 | 0.16 | 16 | 9 | 10000000000000000 | PV1-W1 | 0 | Plotter anchor | Plotter anchor | 1000000000 | W
290 | 0.04 | 0.68 | 1.54 | 0.006 | 0.21 | 0.24 | 16 | 9 | 10000000000000000 | PV2-P1 | 0 | Plotter anchor | Plotter anchor | 1000000000 | P
290 | 0.174 | 0.665 | 1.465 | 0.01 | 0.186 | 0.219 | 16 | 9 | 10000000000000000 | PV2-SRM1 | 0 | Plotter anchor | Plotter anchor | 1000000000 | SRM
290 | 0.07 | 0.09 | 1.46 | 0.01 | 0.47 | 0.12 | 16 | 9 | 10000000000000000 | PV2-W1 | 0 | Plotter anchor | Plotter anchor | 1000000000 | W
290 | 0.04 | 0.65 | 1.4 | 0.005 | 0.21 | 0.2 | 16 | 9 | 10000000000000000 | PV3-P1 | 0 | Plotter anchor | Plotter anchor | 1000000000 | P
290 | 0.02 | 0.14 | 1.55 | 0.008 | 0.37 | 0.12 | 16 | 9 | 10000000000000000 | PV3-W1 | 0 | Plotter anchor | Plotter anchor | 1000000000 | W
290 | 0.17 | 0.52 | 1.315 | 0.015 | 0.19 | 0.185 | 16 | 9 | 10000000000000000 | QC1-PBWR5 | 0 | Plotter anchor | Plotter anchor | 1000000000 | P
290 | 0.188 | 0.315 | 1.56 | 0.012 | 0.153 | 0.203 | 16 | 9 | 10000000000000000 | QC1-W1 | 0 | Plotter anchor | Plotter anchor | 1000000000 | W
290 | 0.31 | 0.65 | 1.8 | 0.01 | 0.55 | 0.09 | 16 | 9 | 10000000000000000 | QC1-W2 | 0 | Plotter anchor | Plotter anchor | 1000000000 | W
290 | 0.095 | 0.522 | 1.64 | 0.008 | 0.283 | 0.268 | 16 | 9 | 10000000000000000 | QC2-P1 | 0 | Plotter anchor | Plotter anchor | 1000000000 | P
290 | 0.158 | 0.338 | 1.75 | 0.009 | 0.145 | 0.202 | 16 | 9 | 10000000000000000 | QC2-W1 | 0 | Plotter anchor | Plotter anchor | 1000000000 | W
290 | 0.26 | 0.6 | 1.88 | 0.013 | 0.3 | 0.09 | 16 | 9 | 10000000000000000 | QC2-W2 | 0 | Plotter anchor | Plotter anchor | 1000000000 | W
290 | 0.08 | 0.67 | 1.3 | 0.007 | 0.28 | 0.18 | 16 | 9 | 10000000000000000 | RB1-P1 | 0 | Plotter anchor | Plotter anchor | 1000000000 | P
290 | 0.059 | 0.93 | 1.32 | 0.009 | 0.4 | 0.09 | 16 | 9 | 10000000000000000 | RB1-WBWR3 | 0 | Plotter anchor | Plotter anchor | 1000000000 | W
290 | 0.08 | 0.88 | 0.76 | 0.006 | 0.19 | 0.18 | 16 | 9 | 10000000000000000 | RI3-F1 | 0 | Plotter anchor | Plotter anchor | 1000000000 | F
290 | 0.1 | 0.9 | 0.74 | 0.006 | 0.19 | 0.19 | 16 | 9 | 10000000000000000 | RI3-F2 | 0 | Plotter anchor | Plotter anchor | 1000000000 | F
290 | 0.08 | 1.58 | 1.46 | 0.009 | 0.21 | 0.052 | 16 | 9 | 10000000000000000 | RI3-W1 | 0 | Plotter anchor | Plotter anchor | 1000000000 | W
290 | 0.09 | 0.88 | 0.71 | 0.006 | 0.2 | 0.21 | 16 | 9 | 10000000000000000 | RI4-F1 | 0 | Plotter anchor | Plotter anchor | 1000000000 | F
290 | 0.1 | 0.88 | 0.75 | 0.006 | 0.18 | 0.21 | 16 | 9 | 10000000000000000 | RI4-F2 | 0 | Plotter anchor | Plotter anchor | 1000000000 | F
290 | 0.05 | 1.66 | 1.35 | 0.0015 | 0.14 | 0.068 | 16 | 9 | 10000000000000000 | RI4-W1 | 0 | Plotter anchor | Plotter anchor | 1000000000 | W
290 | 0.12 | 0.6 | 1.26 | 0.013 | 0.15 | 0.2 | 16 | 9 | 10000000000000000 | RS1-P1 | 0 | Plotter anchor | Plotter anchor | 1000000000 | P
290 | 0.31 | 0.59 | 1.49 | 0.016 | 0.52 | 0.09 | 16 | 9 | 10000000000000000 | RS1-W1 | 0 | Plotter anchor | Plotter anchor | 1000000000 | W
290 | 0.241 | 0.528 | 1.497 | 0.013 | 0.285 | 0.235 | 16 | 9 | 10000000000000000 | SA1-P1 | 0 | Plotter anchor | Plotter anchor | 1000000000 | P
290 | 0.235 | 0.525 | 1.467 | 0.016 | 0.305 | 0.22 | 16 | 9 | 10000000000000000 | SA1-P2 | 0 | Plotter anchor | Plotter anchor | 1000000000 | P
290 | 0.22 | 0.508 | 1.22 | 0.012 | 0.27 | 0.2 | 16 | 9 | 10000000000000000 | SA1-P3 | 0 | Plotter anchor | Plotter anchor | 1000000000 | P
290 | 0.17 | 0.64 | 1.478 | 0.011 | 0.225 | 0.217 | 16 | 9 | 10000000000000000 | SA1-SRM2 | 0 | Plotter anchor | Plotter anchor | 1000000000 | SRM
290 | 0.16 | 1.26 | 1.21 | 0.019 | 0.165 | 0.15 | 16 | 9 | 10000000000000000 | SA1-W1 | 0 | Plotter anchor | Plotter anchor | 1000000000 | W
290 | 0.117 | 0.617 | 1.359 | 0.01 | 0.275 | 0.235 | 16 | 9 | 10000000000000000 | SA2-P1 | 0 | Plotter anchor | Plotter anchor | 1000000000 | P
290 | 0.254 | 0.726 | 1.285 | 0.015 | 0.247 | 0.103 | 16 | 9 | 10000000000000000 | SA2-W1 | 0 | Plotter anchor | Plotter anchor | 1000000000 | W
290 | 0.07 | 0.59 | 1.45 | 0.007 | 0.24 | 0.2 | 16 | 9 | 10000000000000000 | SB1-P1 | 0 | Plotter anchor | Plotter anchor | 1000000000 | P
290 | 0.047 | 0.049 | 1.28 | 0.009 | 0.14 | 0.15 | 16 | 9 | 10000000000000000 | SB1-W1 | 0 | Plotter anchor | Plotter anchor | 1000000000 | W
290 | 0.093 | 0.613 | 1.313 | 0.009 | 0.177 | 0.18 | 16 | 9 | 10000000000000000 | SH1-P1 | 0 | Plotter anchor | Plotter anchor | 1000000000 | P
290 | 0.025 | 0.95 | 1.182 | 0.014 | 0.392 | 0.055 | 16 | 9 | 10000000000000000 | SH1-W1 | 0 | Plotter anchor | Plotter anchor | 1000000000 | W
290 | 0.123 | 0.633 | 1.3 | 0.008 | 0.24 | 0.2 | 16 | 9 | 10000000000000000 | SH2-P1 | 0 | Plotter anchor | Plotter anchor | 1000000000 | P
290 | 0.025 | 0.965 | 1.172 | 0.014 | 0.43 | 0.05 | 16 | 9 | 10000000000000000 | SH2-W1 | 0 | Plotter anchor | Plotter anchor | 1000000000 | W
290 | 0.141 | 0.575 | 1.3 | 0.007 | 0.201 | 0.25 | 16 | 9 | 10000000000000000 | SL1-P1 | 0 | Plotter anchor | Plotter anchor | 1000000000 | P
290 | 0.174 | 0.665 | 1.465 | 0.01 | 0.186 | 0.219 | 16 | 9 | 10000000000000000 | SL1-SRM1 | 0 | Plotter anchor | Plotter anchor | 1000000000 | SRM
290 | 0.247 | 0.061 | 1.069 | 0.015 | 0.205 | 0.12 | 16 | 9 | 10000000000000000 | SL1-W1 | 0 | Plotter anchor | Plotter anchor | 1000000000 | W
290 | 0.11 | 0.61 | 1.37 | 0.004 | 0.23 | 0.23 | 16 | 9 | 10000000000000000 | SL2-P1 | 0 | Plotter anchor | Plotter anchor | 1000000000 | P
290 | 0.174 | 0.665 | 1.465 | 0.01 | 0.186 | 0.219 | 16 | 9 | 10000000000000000 | SL2-SRM1 | 0 | Plotter anchor | Plotter anchor | 1000000000 | SRM
290 | 0.048 | 0.067 | 1.525 | 0.005 | 0.375 | 0.12 | 16 | 9 | 10000000000000000 | SL2-W1 | 0 | Plotter anchor | Plotter anchor | 1000000000 | W
290 | 0.17 | 0.2 | 1.403 | 0.013 | 0.27 | 0.235 | 16 | 9 | 10000000000000000 | SO1-P1 | 0 | Plotter anchor | Plotter anchor | 1000000000 | P
290 | 0.18 | 0.2 | 1.36 | 0.011 | 0.23 | 0.21 | 16 | 9 | 10000000000000000 | SO1-P2 | 0 | Plotter anchor | Plotter anchor | 1000000000 | P
290 | 0.18 | 0.2 | 1.437 | 0.011 | 0.245 | 0.205 | 16 | 9 | 10000000000000000 | SO1-P3 | 0 | Plotter anchor | Plotter anchor | 1000000000 | P
290 | 0.2 | 0.18 | 1.34 | 0.014 | 0.23 | 0.24 | 16 | 9 | 10000000000000000 | SO1-SRM3 | 0 | Plotter anchor | Plotter anchor | 1000000000 | SRM
290 | 0.1 | 0.6 | 1.42 | 0.008 | 0.28 | 0.23 | 16 | 9 | 10000000000000000 | SO2-P1 | 0 | Plotter anchor | Plotter anchor | 1000000000 | P
290 | 0.174 | 0.665 | 1.465 | 0.01 | 0.186 | 0.219 | 16 | 9 | 10000000000000000 | SO2-SRM1 | 0 | Plotter anchor | Plotter anchor | 1000000000 | SRM
290 | 0.03 | 0.14 | 1.38 | 0.003 | 0.23 | 0.17 | 16 | 9 | 10000000000000000 | SO2-W1 | 0 | Plotter anchor | Plotter anchor | 1000000000 | W
290 | 0.056 | 0.562 | 1.312 | 0.009 | 0.18 | 0.238 | 16 | 9 | 10000000000000000 | SO3-P1 | 0 | Plotter anchor | Plotter anchor | 1000000000 | P
290 | 0.174 | 0.665 | 1.465 | 0.01 | 0.186 | 0.219 | 16 | 9 | 10000000000000000 | SO3-SRM1 | 0 | Plotter anchor | Plotter anchor | 1000000000 | SRM
290 | 0.031 | 0.097 | 1.419 | 0.009 | 0.39 | 0.116 | 16 | 9 | 10000000000000000 | SO3-W1 | 0 | Plotter anchor | Plotter anchor | 1000000000 | W
290 | 0.13 | 0.76 | 0.62 | 0.02 | 0.22 | 0.17 | 16 | 9 | 10000000000000000 | SQ1-F1 | 0 | Plotter anchor | Plotter anchor | 1000000000 | F
290 | 0.37 | 0.125 | 1.4 | 0.021 | 0.42 | 0.058 | 16 | 9 | 10000000000000000 | SQ1-W1 | 0 | Plotter anchor | Plotter anchor | 1000000000 | W
290 | 0.13 | 0.74 | 0.71 | 0.018 | 0.245 | 0.185 | 16 | 9 | 10000000000000000 | SQ2-F1 | 0 | Plotter anchor | Plotter anchor | 1000000000 | F
290 | 0.13 | 0.11 | 1.5 | 0.016 | 0.41 | 0.095 | 16 | 9 | 10000000000000000 | SQ2-W1 | 0 | Plotter anchor | Plotter anchor | 1000000000 | W
290 | 0.073 | 0.49 | 1.34 | 0.014 | 0.37 | 0.22 | 16 | 9 | 10000000000000000 | SR1-P1 | 0 | Plotter anchor | Plotter anchor | 1000000000 | P
290 | 0.023 | 0.87 | 1.23 | 0.006 | 0.41 | 0.04 | 16 | 9 | 10000000000000000 | SR1-W1 | 0 | Plotter anchor | Plotter anchor | 1000000000 | W
290 | 0.06 | 0.65 | 1.18 | 0.012 | 0.19 | 0.19 | 16 | 9 | 10000000000000000 | ST1-P1 | 0 | Plotter anchor | Plotter anchor | 1000000000 | P
290 | 0.02 | 0.09 | 1.36 | 0.009 | 0.42 | 0.12 | 16 | 9 | 10000000000000000 | ST1-W1 | 0 | Plotter anchor | Plotter anchor | 1000000000 | W
290 | 0.04 | 0.65 | 1.55 | 0.006 | 0 | 0.22 | 16 | 9 | 10000000000000000 | ST2-P1 | 0 | Plotter anchor | Plotter anchor | 1000000000 | P
290 | 0.01 | 0.15 | 1.45 | 0.01 | 0 | 0.12 | 16 | 9 | 10000000000000000 | ST2-W1 | 0 | Plotter anchor | Plotter anchor | 1000000000 | W
290 | 0.11 | 0.5 | 1.395 | 0.013 | 0.325 | 0.232 | 16 | 9 | 10000000000000000 | SU1-P1 | 0 | Plotter anchor | Plotter anchor | 1000000000 | P
290 | 0.17 | 0.64 | 1.478 | 0.011 | 0.225 | 0.217 | 16 | 9 | 10000000000000000 | SU1-SRM2 | 0 | Plotter anchor | Plotter anchor | 1000000000 | SRM
290 | 0.23 | 0.64 | 1.47 | 0.011 | 0.38 | 0.14 | 16 | 9 | 10000000000000000 | SU1-W1 | 0 | Plotter anchor | Plotter anchor | 1000000000 | W
290 | 0.11 | 0.54 | 1.34 | 0.011 | 0.244 | 0.244 | 16 | 9 | 10000000000000000 | SU2-P1 | 0 | Plotter anchor | Plotter anchor | 1000000000 | P
290 | 0.17 | 0.64 | 1.478 | 0.011 | 0.225 | 0.217 | 16 | 9 | 10000000000000000 | SU2-SRM2 | 0 | Plotter anchor | Plotter anchor | 1000000000 | SRM
290 | 0.19 | 0.56 | 1.535 | 0.018 | 0.454 | 0.093 | 16 | 9 | 10000000000000000 | SU2-W1 | 0 | Plotter anchor | Plotter anchor | 1000000000 | W
290 | 0.22 | 0.59 | 1.45 | 0.016 | 0.51 | 0.08 | 16 | 9 | 10000000000000000 | SU2-WBW1 | 0 | Plotter anchor | Plotter anchor | 1000000000 | W
290 | 0.39 | 0.58 | 1.63 | 0.018 | 0.54 | 0.09 | 16 | 9 | 10000000000000000 | SU2-WBW2 | 0 | Plotter anchor | Plotter anchor | 1000000000 | W
290 | 0.37 | 0.7 | 1.53 | 0.013 | 0.53 | 0.09 | 16 | 9 | 10000000000000000 | SU2-WBW5 | 0 | Plotter anchor | Plotter anchor | 1000000000 | W
290 | 0.05 | 0.725 | 1.28 | 0.012 | 0.24 | 0.23 | 16 | 9 | 10000000000000000 | TH2-F1 | 0 | Plotter anchor | Plotter anchor | 1000000000 | F
290 | 0.048 | 0.935 | 1.13 | 0.017 | 0.125 | 0.054 | 16 | 9 | 10000000000000000 | TH2-W1 | 0 | Plotter anchor | Plotter anchor | 1000000000 | W
290 | 0.04 | 0.76 | 1.39 | 0.008 | 0.27 | 0.2 | 16 | 9 | 10000000000000000 | TH3-F1 | 0 | Plotter anchor | Plotter anchor | 1000000000 | F
290 | 0.04 | 0.77 | 1.41 | 0.006 | 0.23 | 0.19 | 16 | 9 | 10000000000000000 | TH3-F2 | 0 | Plotter anchor | Plotter anchor | 1000000000 | F
290 | 0.08 | 0.84 | 1.11 | 0.015 | 0.15 | 0.062 | 16 | 9 | 10000000000000000 | TH3-W1 | 0 | Plotter anchor | Plotter anchor | 1000000000 | W
290 | 0.09 | 0.57 | 1.36 | 0.01 | 0.23 | 0.24 | 16 | 9 | 10000000000000000 | TM1-P1 | 0 | Plotter anchor | Plotter anchor | 1000000000 | P
290 | 0.17 | 0.64 | 1.478 | 0.011 | 0.225 | 0.217 | 16 | 9 | 10000000000000000 | TM1-SRM2 | 0 | Plotter anchor | Plotter anchor | 1000000000 | SRM
290 | 0.33 | 0.67 | 1.62 | 0.014 | 0.46 | 0.09 | 16 | 9 | 10000000000000000 | TM1-W1 | 0 | Plotter anchor | Plotter anchor | 1000000000 | W
290 | 0.35 | 0.67 | 1.58 | 0.015 | 0.54 | 0.09 | 16 | 9 | 10000000000000000 | TM2-W1 | 0 | Plotter anchor | Plotter anchor | 1000000000 | W
290 | 0.39 | 0.58 | 1.63 | 0.018 | 0.54 | 0.09 | 16 | 9 | 10000000000000000 | TM2-WBW2 | 0 | Plotter anchor | Plotter anchor | 1000000000 | W
290 | 0.37 | 0.7 | 1.53 | 0.013 | 0.53 | 0.09 | 16 | 9 | 10000000000000000 | TM2-WBW5 | 0 | Plotter anchor | Plotter anchor | 1000000000 | W
290 | 0.06 | 0.7 | 0.64 | 0.01 | 0.26 | 0.2 | 16 | 9 | 10000000000000000 | TP3-F1 | 0 | Plotter anchor | Plotter anchor | 1000000000 | F
290 | 0.08 | 0.67 | 0.61 | 0.01 | 0.2 | 0.19 | 16 | 9 | 10000000000000000 | TP3-F2 | 0 | Plotter anchor | Plotter anchor | 1000000000 | F
290 | 0.2 | 0.18 | 1.34 | 0.014 | 0.23 | 0.24 | 16 | 9 | 10000000000000000 | TP3-SRM3 | 0 | Plotter anchor | Plotter anchor | 1000000000 | SRM
290 | 0.33 | 0.57 | 1.26 | 0.011 | 0.66 | 0.076 | 16 | 9 | 10000000000000000 | TP3-W1 | 0 | Plotter anchor | Plotter anchor | 1000000000 | W
290 | 0.06 | 0.7 | 0.67 | 0.011 | 0.23 | 0.21 | 16 | 9 | 10000000000000000 | TP4-P1 | 0 | Plotter anchor | Plotter anchor | 1000000000 | F
290 | 0.05 | 0.71 | 0.67 | 0.01 | 0.2 | 0.22 | 16 | 9 | 10000000000000000 | TP4-P2 | 0 | Plotter anchor | Plotter anchor | 1000000000 | F
290 | 0.17 | 0.64 | 1.478 | 0.011 | 0.225 | 0.217 | 16 | 9 | 10000000000000000 | TP4-SRM2 | 0 | Plotter anchor | Plotter anchor | 1000000000 | SRM
290 | 0.29 | 0.6 | 1.44 | 0.014 | 0.5 | 0.098 | 16 | 9 | 10000000000000000 | TP4-W1 | 0 | Plotter anchor | Plotter anchor | 1000000000 | W
290 | 0.15 | 0.6 | 1.27 | 0.011 | 0.2 | 0.21 | 16 | 9 | 10000000000000000 | TRO-P1 | 0 | Plotter anchor | Plotter anchor | 1000000000 | P
290 | 0.055 | 0.957 | 1.39 | 0.02 | 0.445 | 0.185 | 16 | 9 | 10000000000000000 | TRO-W1 | 0 | Plotter anchor | Plotter anchor | 1000000000 | W
290 | 0.067 | 0.702 | 1.33 | 0.007 | 0.0202 | 0.138 | 16 | 9 | 10000000000000000 | UL1-F1 | 0 | Plotter anchor | Plotter anchor | 1000000000 | F
290 | 0.041 | 0.605 | 1.76 | 0.008 | 0.342 | 0.069 | 16 | 9 | 10000000000000000 | UL1-W1 | 0 | Plotter anchor | Plotter anchor | 1000000000 | W
290 | 0.063 | 0.712 | 1.28 | 0.006 | 0.168 | 0.155 | 16 | 9 | 10000000000000000 | UL2-F1 | 0 | Plotter anchor | Plotter anchor | 1000000000 | F
290 | 0.044 | 0.582 | 1.68 | 0.007 | 0.371 | 0.062 | 16 | 9 | 10000000000000000 | UL2-W1 | 0 | Plotter anchor | Plotter anchor | 1000000000 | W
290 | 0.03 | 0.84 | 1.41 | 0.006 | 0.06 | 0.17 | 16 | 9 | 10000000000000000 | UL3-F1 | 0 | Plotter anchor | Plotter anchor | 1000000000 | F
290 | 0.03 | 0.18 | 1.72 | 0.009 | 0.29 | 0.08 | 16 | 9 | 10000000000000000 | UL3-W1 | 0 | Plotter anchor | Plotter anchor | 1000000000 | W
290 | 0.03 | 0.82 | 1.35 | 0.006 | 0.008 | 0.19 | 16 | 9 | 10000000000000000 | UL4-F1 | 0 | Plotter anchor | Plotter anchor | 1000000000 | F
290 | 0.03 | 0.13 | 1.74 | 0.009 | 0.26 | 0.08 | 16 | 9 | 10000000000000000 | UL4-W1 | 0 | Plotter anchor | Plotter anchor | 1000000000 | W
290 | 0.14 | 0.5 | 1.29 | 0.013 | 0.25 | 0.2 | 16 | 9 | 10000000000000000 | UP1-P1 | 0 | Plotter anchor | Plotter anchor | 1000000000 | P
290 | 0.11 | 0.53 | 1.24 | 0.011 | 0.24 | 0.21 | 16 | 9 | 10000000000000000 | UP1-P2 | 0 | Plotter anchor | Plotter anchor | 1000000000 | P
290 | 0.22 | 0.11 | 1.25 | 0.015 | 0.32 | 0.17 | 16 | 9 | 10000000000000000 | UP1-W1 | 0 | Plotter anchor | Plotter anchor | 1000000000 | W
290 | 0.1 | 0.72 | 0.58 | 0.012 | 0.35 | 0.181 | 16 | 9 | 10000000000000000 | UP2-P1 | 0 | Plotter anchor | Plotter anchor | 1000000000 | P
290 | 0.3 | 0.09 | 1.49 | 0.012 | 0.37 | 0.068 | 16 | 9 | 10000000000000000 | UP2-W1 | 0 | Plotter anchor | Plotter anchor | 1000000000 | W
290 | 0.1 | 0.74 | 0.66 | 0.012 | 0.3 | 0.19 | 16 | 9 | 10000000000000000 | UP3-F1 | 0 | Plotter anchor | Plotter anchor | 1000000000 | F
290 | 0.1 | 0.084 | 1.57 | 0.017 | 0.46 | 0.07 | 16 | 9 | 10000000000000000 | UP3-W1 | 0 | Plotter anchor | Plotter anchor | 1000000000 | W
290 | 0.11 | 0.62 | 1.36 | 0.009 | 0.26 | 0.185 | 16 | 9 | 10000000000000000 | UP4-P1 | 0 | Plotter anchor | Plotter anchor | 1000000000 | P
290 | 0.1 | 0.625 | 1.395 | 0.012 | 0.23 | 0.185 | 16 | 9 | 10000000000000000 | UP4-P2 | 0 | Plotter anchor | Plotter anchor | 1000000000 | P
290 | 0.064 | 1.47 | 1.53 | 0.011 | 0.22 | 0.084 | 16 | 9 | 10000000000000000 | UP4-W1 | 0 | Plotter anchor | Plotter anchor | 1000000000 | W
290 | 0.01 | 0.75 | 1.42 | 0.004 | 0 | 0 | 16 | 9 | 10000000000000000 | VIE-F1 | 0 | Plotter anchor | Plotter anchor | 1000000000 | F
290 | 0.14 | 0.84 | 1.4 | 0.019 | 0.25 | 0.19 | 16 | 9 | 10000000000000000 | VIE-SRM4 | 0 | Plotter anchor | Plotter anchor | 1000000000 | SRM
290 | 0.057 | 0.593 | 1.301 | 0.014 | 0.27 | 0.235 | 16 | 9 | 10000000000000000 | VO1-P1 | 0 | Plotter anchor | Plotter anchor | 1000000000 | P
290 | 0.04 | 0.102 | 1.13 | 0.012 | 0.153 | 0.133 | 16 | 9 | 10000000000000000 | VO1-W1 | 0 | Plotter anchor | Plotter anchor | 1000000000 | W
290 | 0.0505 | 0.58175 | 1.25175 | 0.0076 | 0.2165 | 0.221 | 16 | 9 | 10000000000000000 | VO2-P1 | 0 | Plotter anchor | Plotter anchor | 1000000000 | P
290 | 0.0435 | 0.1271667 | 1.128333 | 0.0094 | 0.4563333 | 0.08633333 | 16 | 9 | 10000000000000000 | VO2-W1 | 0 | Plotter anchor | Plotter anchor | 1000000000 | W
290 | 0.1 | 0.51 | 1.3 | 0.009 | 0.24 | 0.22 | 16 | 9 | 10000000000000000 | VS1-P1 | 0 | Plotter anchor | Plotter anchor | 1000000000 | P
290 | 0.04 | 0.95 | 1.41 | 0.009 | 0.45 | 0.085 | 16 | 9 | 10000000000000000 | VS1-W1 | 0 | Plotter anchor | Plotter anchor | 1000000000 | W
290 | 0.16 | 0.8 | 0.71 | 0.013 | 0.25 | 0.21 | 16 | 9 | 10000000000000000 | WB1-F1 | 0 | Plotter anchor | Plotter anchor | 1000000000 | F
290 | 0.041 | 0.73 | 1.96 | 0.013 | 0.25 | 0.075 | 16 | 9 | 10000000000000000 | WB1-W1 | 0 | Plotter anchor | Plotter anchor | 1000000000 | W
290 | 0.06 | 0.79 | 0.7 | 0.012 | 0.27 | 0.22 | 16 | 9 | 10000000000000000 | WB2-F1 | 0 | Plotter anchor | Plotter anchor | 1000000000 | F
290 | 0.06 | 0.79 | 0.7 | 0.012 | 0.27 | 0.22 | 16 | 9 | 10000000000000000 | WB2-H1 | 0 | Plotter anchor | Plotter anchor | 1000000000 | HAZ
290 | 0.016 | 0.69 | 1.8 | 0.015 | 0.21 | 0.06 | 16 | 9 | 10000000000000000 | WB2-W1 | 0 | Plotter anchor | Plotter anchor | 1000000000 | W
290 | 0.07 | 0.62 | 1.45 | 0.008 | 0.2 | 0.2 | 16 | 9 | 10000000000000000 | WC1-P1 | 0 | Plotter anchor | Plotter anchor | 1000000000 | P
290 | 0.04 | 0.09 | 1.46 | 0.005 | 0.48 | 0.11 | 16 | 9 | 10000000000000000 | WC1-W1 | 0 | Plotter anchor | Plotter anchor | 1000000000 | W
290 | 0.03 | 0.58 | 1.38 | 0.005 | 0.23 | 0.23 | 16 | 9 | 10000000000000000 | WF3-P1 | 0 | Plotter anchor | Plotter anchor | 1000000000 | P
290 | 0.174 | 0.665 | 1.465 | 0.01 | 0.186 | 0.219 | 16 | 9 | 10000000000000000 | WF3-SRM1 | 0 | Plotter anchor | Plotter anchor | 1000000000 | SRM
290 | 0.05 | 0.16 | 1.35 | 0.008 | 0.16 | 0.23 | 16 | 9 | 10000000000000000 | WF3-W1 | 0 | Plotter anchor | Plotter anchor | 1000000000 | W
290 | 0.054 | 0.52 | 1.45 | 0.012 | 0.23 | 0.23 | 16 | 9 | 10000000000000000 | YW1-P1 | 0 | Plotter anchor | Plotter anchor | 1000000000 | P
290 | 0.041 | 0.605 | 1.76 | 0.008 | 0.342 | 0.069 | 16 | 9 | 10000000000000000 | YW1-W1 | 0 | Plotter anchor | Plotter anchor | 1000000000 | W
290 | 0.051 | 0.54 | 1.5 | 0.015 | 0.2 | 0.2 | 16 | 9 | 10000000000000000 | YW2-P1 | 0 | Plotter anchor | Plotter anchor | 1000000000 | P
290 | 0.029 | 0.11 | 1.44 | 0.018 | 0.49 | 0.11 | 16 | 9 | 10000000000000000 | YW2-W1 | 0 | Plotter anchor | Plotter anchor | 1000000000 | W
290 | 0.05 | 0.77 | 1.39 | 0.007 | 0.17 | 0.2 | 16 | 9 | 10000000000000000 | YW3-F1 | 0 | Plotter anchor | Plotter anchor | 1000000000 | F
290 | 0.02 | 0.07 | 1.73 | 0.015 | 0.22 | 0.07 | 16 | 9 | 10000000000000000 | YW3-W1 | 0 | Plotter anchor | Plotter anchor | 1000000000 | W
290 | 0.06 | 0.79 | 1.42 | 0.007 | 0.07 | 0.2 | 16 | 9 | 10000000000000000 | YW4-F1 | 0 | Plotter anchor | Plotter anchor | 1000000000 | F
290 | 0.02 | 0.11 | 1.69 | 0.016 | 0.26 | 0.07 | 16 | 9 | 10000000000000000 | YW4-W1 | 0 | Plotter anchor | Plotter anchor | 1000000000 | W
290 | 0.025 | 0.89 | 1.26 | 0.006 | 0.26 | 0.21 | 16 | 9 | 10000000000000000 | YW5-F1 | 0 | Plotter anchor | Plotter anchor | 1000000000 | F
290 | 0.03 | 0.16 | 1.72 | 0.009 | 0.27 | 0.075 | 16 | 9 | 10000000000000000 | YW5-W1 | 0 | Plotter anchor | Plotter anchor | 1000000000 | W
290 | 0.03 | 0.94 | 1.24 | 0.004 | 0.27 | 0.22 | 16 | 9 | 10000000000000000 | YW6-F1 | 0 | Plotter anchor | Plotter anchor | 1000000000 | F
290 | 0.03 | 0.15 | 1.73 | 0.006 | 0.26 | 0.075 | 16 | 9 | 10000000000000000 | YW6-W1 | 0 | Plotter anchor | Plotter anchor | 1000000000 | W
290 | 0.11 | 0.49 | 1.375 | 0.01 | 0.202 | 0.239 | 16 | 9 | 10000000000000000 | ZN1-P1 | 0 | Plotter anchor | Plotter anchor | 1000000000 | P
290 | 0.17 | 0.64 | 1.478 | 0.011 | 0.225 | 0.217 | 16 | 9 | 10000000000000000 | ZN1-SRM2 | 0 | Plotter anchor | Plotter anchor | 1000000000 | SRM
290 | 0.25 | 0.54 | 1.48 | 0.019 | 0.67 | 0.1 | 16 | 9 | 10000000000000000 | ZN1-W1 | 0 | Plotter anchor | Plotter anchor | 1000000000 | W
290 | 0.12 | 0.53 | 1.315 | 0.007 | 0.235 | 0.16 | 16 | 9 | 10000000000000000 | ZN2-P1 | 0 | Plotter anchor | Plotter anchor | 1000000000 | P
290 | 0.17 | 0.64 | 1.478 | 0.011 | 0.225 | 0.217 | 16 | 9 | 10000000000000000 | ZN2-SRM2 | 0 | Plotter anchor | Plotter anchor | 1000000000 | SRM
290 | 0.25 | 0.554 | 1.56 | 0.019 | 0.45 | 0.084 | 16 | 9 | 10000000000000000 | ZN2-W1 | 0 | Plotter anchor | Plotter anchor | 1000000000 | W
290 | 0.04 | 0.74 | 0.6 | 0.012 | 0.23 | 0.21 | 16 | 10 | 10000000000000000 | AD1-F1 | 0 | Plotter anchor | Plotter anchor | 10000000000 | F
290 | 0.03 | 0.56 | 1.4 | 0.005 | 0.31 | 0.13 | 16 | 10 | 10000000000000000 | AD1-W1 | 0 | Plotter anchor | Plotter anchor | 10000000000 | W
290 | 0.15 | 0.52 | 1.32 | 0.01 | 0.2 | 0.21 | 16 | 10 | 10000000000000000 | AN1-P1 | 0 | Plotter anchor | Plotter anchor | 10000000000 | P
290 | 0.17 | 0.64 | 1.478 | 0.011 | 0.225 | 0.217 | 16 | 10 | 10000000000000000 | AN1-SRM2 | 0 | Plotter anchor | Plotter anchor | 10000000000 | SRM
290 | 0.27 | 0.58 | 1.49 | 0.016 | 0.51 | 0.09 | 16 | 10 | 10000000000000000 | AN1-W1 | 0 | Plotter anchor | Plotter anchor | 10000000000 | W
290 | 0.096 | 0.58 | 1.4 | 0.009 | 0.21 | 0.22 | 16 | 10 | 10000000000000000 | AN2-P1 | 0 | Plotter anchor | Plotter anchor | 10000000000 | P
290 | 0.174 | 0.665 | 1.465 | 0.01 | 0.186 | 0.219 | 16 | 10 | 10000000000000000 | AN2-SRM1 | 0 | Plotter anchor | Plotter anchor | 10000000000 | SRM
290 | 0.045 | 0.083 | 1.33 | 0.004 | 0.14 | 0.13 | 16 | 10 | 10000000000000000 | AN2-W1 | 0 | Plotter anchor | Plotter anchor | 10000000000 | W
290 | 0.03 | 0.73 | 1.33 | 0.007 | 0.28 | 0.2 | 16 | 10 | 10000000000000000 | BD1-F1 | 0 | Plotter anchor | Plotter anchor | 10000000000 | F
290 | 0.04 | 0.67 | 1.44 | 0.015 | 0.48 | 0.066 | 16 | 10 | 10000000000000000 | BD1-W1 | 0 | Plotter anchor | Plotter anchor | 10000000000 | W
290 | 0.057 | 0.77 | 1.38 | 0.013 | 0.3 | 0.24 | 16 | 10 | 10000000000000000 | BD2-F1 | 0 | Plotter anchor | Plotter anchor | 10000000000 | F
290 | 0.04 | 0.64 | 1.45 | 0.011 | 0.53 | 0.069 | 16 | 10 | 10000000000000000 | BD2-W1 | 0 | Plotter anchor | Plotter anchor | 10000000000 | W
290 | 0.14 | 0.55 | 1.35 | 0.007 | 0.19 | 0.2 | 16 | 10 | 10000000000000000 | BF2-P1 | 0 | Plotter anchor | Plotter anchor | 10000000000 | P
290 | 0.2 | 0.33 | 1.49 | 0.01 | 0.09 | 0.15 | 16 | 10 | 10000000000000000 | BF2-W1 | 0 | Plotter anchor | Plotter anchor | 10000000000 | W
290 | 0.04 | 0.86 | 0.71 | 0.011 | 0.2 | 0 | 16 | 10 | 10000000000000000 | BOR-F1 | 0 | Plotter anchor | Plotter anchor | 10000000000 | F
290 | 0.04 | 0.85 | 0.75 | 0.01 | 0.32 | 0 | 16 | 10 | 10000000000000000 | BOR-F2 | 0 | Plotter anchor | Plotter anchor | 10000000000 | F
290 | 0.09 | 0.05 | 1.98 | 0.011 | 0.19 | 0 | 16 | 10 | 10000000000000000 | BOR-W1 | 0 | Plotter anchor | Plotter anchor | 10000000000 | W
290 | 0.1 | 0.18 | 1.42 | 0.016 | 0.25 | 0.3 | 16 | 10 | 10000000000000000 | BRP-P1 | 0 | Plotter anchor | Plotter anchor | 10000000000 | P
290 | 0.27 | 0.1 | 1.25 | 0.014 | 0.28 | 0.12 | 16 | 10 | 10000000000000000 | BRP-W1 | 0 | Plotter anchor | Plotter anchor | 10000000000 | W
290 | 0.14 | 0.84 | 1.4 | 0.019 | 0.25 | 0.19 | 16 | 10 | 10000000000000000 | BRU-SRM4 | 0 | Plotter anchor | Plotter anchor | 10000000000 | SRM
290 | 0.2 | 0.54 | 1.31 | 0.01 | 0.18 | 0.2 | 16 | 10 | 10000000000000000 | BV1-P1 | 0 | Plotter anchor | Plotter anchor | 10000000000 | P
290 | 0.26 | 0.62 | 1.37 | 0.018 | 0.27 | 0.11 | 16 | 10 | 10000000000000000 | BV1-W1 | 0 | Plotter anchor | Plotter anchor | 10000000000 | W
290 | 0.05 | 0.56 | 1.32 | 0.01 | 0.24 | 0.24 | 16 | 10 | 10000000000000000 | BV2-P1 | 0 | Plotter anchor | Plotter anchor | 10000000000 | P
290 | 0.08 | 0.07 | 1.17 | 0.008 | 0.14 | 0.1 | 16 | 10 | 10000000000000000 | BV2-W1 | 0 | Plotter anchor | Plotter anchor | 10000000000 | W
290 | 0.12 | 0.56 | 1.5 | 0.01 | 0.27 | 0.23 | 16 | 10 | 10000000000000000 | BW1-P1 | 0 | Plotter anchor | Plotter anchor | 10000000000 | P
290 | 0.05 | 0.96 | 1.42 | 0.019 | 0.36 | 0.08 | 16 | 10 | 10000000000000000 | BW1-W1 | 0 | Plotter anchor | Plotter anchor | 10000000000 | W
290 | 0.12 | 0.56 | 1.5 | 0.01 | 0.27 | 0.23 | 16 | 10 | 10000000000000000 | BW2-P1 | 0 | Plotter anchor | Plotter anchor | 10000000000 | P
290 | 0.05 | 0.73 | 0.69 | 0.01 | 0.27 | 0.21 | 16 | 10 | 10000000000000000 | BY1-F1 | 0 | Plotter anchor | Plotter anchor | 10000000000 | F
290 | 0.026 | 0.71 | 1.48 | 0.011 | 0.57 | 0.08 | 16 | 10 | 10000000000000000 | BY1-W1 | 0 | Plotter anchor | Plotter anchor | 10000000000 | W
290 | 0.07 | 0.65 | 1.18 | 0.005 | 0.23 | 0.18 | 16 | 10 | 10000000000000000 | BY2-F1 | 0 | Plotter anchor | Plotter anchor | 10000000000 | F
290 | 0.03 | 0.65 | 1.34 | 0.01 | 0.55 | 0.09 | 16 | 10 | 10000000000000000 | BY2-W1 | 0 | Plotter anchor | Plotter anchor | 10000000000 | W
290 | 0.09 | 0.845 | 0.725 | 0.008 | 0.292 | 0.204 | 16 | 10 | 10000000000000000 | CB1-F1 | 0 | Plotter anchor | Plotter anchor | 10000000000 | F
290 | 0.049 | 0.725 | 1.85 | 0.012 | 0.239 | 0.059 | 16 | 10 | 10000000000000000 | CB1-W1 | 0 | Plotter anchor | Plotter anchor | 10000000000 | W
290 | 0.081 | 0.61 | 1.393 | 0.012 | 0.285 | 0.235 | 16 | 10 | 10000000000000000 | CB2-P1 | 0 | Plotter anchor | Plotter anchor | 10000000000 | P
290 | 0.042 | 0.153 | 1.163 | 0.008 | 0.133 | 0.14 | 16 | 10 | 10000000000000000 | CB2-W1 | 0 | Plotter anchor | Plotter anchor | 10000000000 | W
290 | 0.12 | 0.64 | 1.29 | 0.011 | 0.24 | 0.26 | 16 | 10 | 10000000000000000 | CC1-P1 | 0 | Plotter anchor | Plotter anchor | 10000000000 | P
290 | 0.174 | 0.665 | 1.465 | 0.01 | 0.186 | 0.219 | 16 | 10 | 10000000000000000 | CC1-SRM1 | 0 | Plotter anchor | Plotter anchor | 10000000000 | SRM
290 | 0.18 | 0.16 | 1.05 | 0.014 | 0.2 | 0.15 | 16 | 10 | 10000000000000000 | CC1-W1 | 0 | Plotter anchor | Plotter anchor | 10000000000 | W
290 | 0.133 | 0.66 | 1.21 | 0.005 | 0.205 | 0.208 | 16 | 10 | 10000000000000000 | CC2-P1 | 0 | Plotter anchor | Plotter anchor | 10000000000 | P
290 | 0.174 | 0.665 | 1.465 | 0.01 | 0.186 | 0.219 | 16 | 10 | 10000000000000000 | CC2-SRM1 | 0 | Plotter anchor | Plotter anchor | 10000000000 | SRM
290 | 0.21 | 0.06 | 1.167 | 0.013 | 0.143 | 0.115 | 16 | 10 | 10000000000000000 | CC2-W1 | 0 | Plotter anchor | Plotter anchor | 10000000000 | W
290 | 0.14 | 0.49 | 1.4 | 0.009 | 0.25 | 0.24 | 16 | 10 | 10000000000000000 | CK1-P1 | 0 | Plotter anchor | Plotter anchor | 10000000000 | P
290 | 0.17 | 0.64 | 1.478 | 0.011 | 0.225 | 0.217 | 16 | 10 | 10000000000000000 | CK1-SRM2 | 0 | Plotter anchor | Plotter anchor | 10000000000 | SRM
290 | 0.27 | 0.74 | 1.33 | 0.023 | 0.18 | 0.26 | 16 | 10 | 10000000000000000 | CK1-W1 | 0 | Plotter anchor | Plotter anchor | 10000000000 | W
290 | 0.11 | 0.58 | 1.285 | 0.017 | 0.215 | 0.215 | 16 | 10 | 10000000000000000 | CK2-P1 | 0 | Plotter anchor | Plotter anchor | 10000000000 | P
290 | 0.053 | 0.965 | 1.375 | 0.02 | 0.4 | 0.095 | 16 | 10 | 10000000000000000 | CK2-W1 | 0 | Plotter anchor | Plotter anchor | 10000000000 | W
290 | 0.06 | 0.55 | 1.32 | 0.005 | 0.22 | 0.23 | 16 | 10 | 10000000000000000 | CL1-P1 | 0 | Plotter anchor | Plotter anchor | 10000000000 | P
290 | 0.03 | 0.06 | 1.28 | 0.005 | 0.47 | 0.11 | 16 | 10 | 10000000000000000 | CL1-W1 | 0 | Plotter anchor | Plotter anchor | 10000000000 | W
290 | 0.029 | 0.6 | 1.48 | 0.005 | 0.24 | 0 | 16 | 10 | 10000000000000000 | COF-P1 | 0 | Plotter anchor | Plotter anchor | 10000000000 | P
290 | 0.072 | 0.76 | 1.7 | 0.012 | 0.24 | 0 | 16 | 10 | 10000000000000000 | COF-W1 | 0 | Plotter anchor | Plotter anchor | 10000000000 | W
290 | 0.05 | 0.59 | 1.36 | 0.006 | 0.23 | 0.21 | 16 | 10 | 10000000000000000 | CP1-P1 | 0 | Plotter anchor | Plotter anchor | 10000000000 | P
290 | 0.04 | 0.22 | 1.33 | 0.004 | 0.17 | 0.19 | 16 | 10 | 10000000000000000 | CP1-W1 | 0 | Plotter anchor | Plotter anchor | 10000000000 | W
290 | 0.065 | 0.62 | 1.36 | 0.014 | 0.25 | 0.22 | 16 | 10 | 10000000000000000 | CP2-P1 | 0 | Plotter anchor | Plotter anchor | 10000000000 | P
290 | 0.03 | 0.072 | 1.37 | 0.011 | 0.49 | 0.11 | 16 | 10 | 10000000000000000 | CP2-W1 | 0 | Plotter anchor | Plotter anchor | 10000000000 | W
290 | 0.21 | 0.758 | 1.278 | 0.009 | 0.2 | 0.23 | 16 | 10 | 10000000000000000 | CPR-P1 | 0 | Plotter anchor | Plotter anchor | 10000000000 | P
290 | 0.17 | 0.64 | 1.478 | 0.011 | 0.225 | 0 | 16 | 10 | 10000000000000000 | CPR-P2 | 0 | Plotter anchor | Plotter anchor | 10000000000 | P
290 | 0.03 | 0.65 | 1.375 | 0.012 | 0.28 | 0 | 16 | 10 | 10000000000000000 | CPR-P3 | 0 | Plotter anchor | Plotter anchor | 10000000000 | P
290 | 0.16 | 0.62 | 1.41 | 0.014 | 0.24 | 0 | 16 | 10 | 10000000000000000 | CPR-P4 | 0 | Plotter anchor | Plotter anchor | 10000000000 | P
290 | 0.11 | 0.6 | 1.42 | 0.015 | 0.27 | 0 | 16 | 10 | 10000000000000000 | CPR-P5 | 0 | Plotter anchor | Plotter anchor | 10000000000 | P
290 | 0.11 | 0.61 | 1.43 | 0.013 | 0.23 | 0.205 | 16 | 10 | 10000000000000000 | CPR-PBWR2 | 0 | Plotter anchor | Plotter anchor | 10000000000 | P
290 | 0.22 | 0.51 | 1.37 | 0.018 | 0.22 | 0.23 | 16 | 10 | 10000000000000000 | CPR-PBWR3 | 0 | Plotter anchor | Plotter anchor | 10000000000 | P
290 | 0.172 | 0.584 | 1.16 | 0.018 | 0.17 | 0.2 | 16 | 10 | 10000000000000000 | CPR-PBWR4 | 0 | Plotter anchor | Plotter anchor | 10000000000 | P
290 | 0.17 | 0.52 | 1.315 | 0.015 | 0.19 | 0.185 | 16 | 10 | 10000000000000000 | CPR-PBWR5 | 0 | Plotter anchor | Plotter anchor | 10000000000 | P
290 | 0.23 | 0.75 | 1.36 | 0.014 | 0.24 | 0 | 16 | 10 | 10000000000000000 | CPR-W1 | 0 | Plotter anchor | Plotter anchor | 10000000000 | W
290 | 0.2 | 1.05 | 1.33 | 0.019 | 0.17 | 0 | 16 | 10 | 10000000000000000 | CPR-W2 | 0 | Plotter anchor | Plotter anchor | 10000000000 | W
290 | 0.29 | 0.69 | 1.575 | 0.016 | 0.47 | 0 | 16 | 10 | 10000000000000000 | CPR-W3 | 0 | Plotter anchor | Plotter anchor | 10000000000 | W
290 | 0.059 | 0.93 | 1.32 | 0.009 | 0.4 | 0 | 16 | 10 | 10000000000000000 | CPR-W4 | 0 | Plotter anchor | Plotter anchor | 10000000000 | W
290 | 0.11 | 0.24 | 1.485 | 0.015 | 0.13 | 0 | 16 | 10 | 10000000000000000 | CPR-W5 | 0 | Plotter anchor | Plotter anchor | 10000000000 | W
290 | 0.11 | 0.24 | 1.485 | 0.015 | 0.13 | 0 | 16 | 10 | 10000000000000000 | CPR-W6 | 0 | Plotter anchor | Plotter anchor | 10000000000 | W
290 | 0.27 | 0.06 | 1.29 | 0.016 | 0.28 | 0 | 16 | 10 | 10000000000000000 | CPR-W7 | 0 | Plotter anchor | Plotter anchor | 10000000000 | W
290 | 0.26 | 0.56 | 1.54 | 0.014 | 0.53 | 0 | 16 | 10 | 10000000000000000 | CPR-W8 | 0 | Plotter anchor | Plotter anchor | 10000000000 | W
290 | 0.01 | 0.9 | 1.33 | 0.012 | 0.43 | 0.07 | 16 | 10 | 10000000000000000 | CPR-WBWR1 | 0 | Plotter anchor | Plotter anchor | 10000000000 | W
290 | 0.2 | 0.54 | 1.3 | 0.008 | 0.22 | 0.23 | 16 | 10 | 10000000000000000 | CR3-P1 | 0 | Plotter anchor | Plotter anchor | 10000000000 | P
290 | 0.17 | 0.64 | 1.478 | 0.011 | 0.225 | 0.217 | 16 | 10 | 10000000000000000 | CR3-SRM2 | 0 | Plotter anchor | Plotter anchor | 10000000000 | SRM
290 | 0.41 | 0.1 | 1.65 | 0.021 | 1 | 0.08 | 16 | 10 | 10000000000000000 | CR3-W1 | 0 | Plotter anchor | Plotter anchor | 10000000000 | W
290 | 0.36 | 0.7 | 1.55 | 0.014 | 0.55 | 0.09 | 16 | 10 | 10000000000000000 | CR3-W2 | 0 | Plotter anchor | Plotter anchor | 10000000000 | W
290 | 0.22 | 0.59 | 1.45 | 0.016 | 0.51 | 0.08 | 16 | 10 | 10000000000000000 | CR3-WBW1 | 0 | Plotter anchor | Plotter anchor | 10000000000 | W
290 | 0.39 | 0.58 | 1.63 | 0.018 | 0.54 | 0.09 | 16 | 10 | 10000000000000000 | CR3-WBW2 | 0 | Plotter anchor | Plotter anchor | 10000000000 | W
290 | 0.22 | 0.6 | 1.55 | 0.021 | 0.58 | 0.08 | 16 | 10 | 10000000000000000 | CR3-WBW3 | 0 | Plotter anchor | Plotter anchor | 10000000000 | W
290 | 0.17 | 0.61 | 1.54 | 0.015 | 0.31 | 0.2 | 16 | 10 | 10000000000000000 | CS1-P1 | 0 | Plotter anchor | Plotter anchor | 10000000000 | P
290 | 0.1 | 0.2 | 1.42 | 0.01 | 0.26 | 0.2 | 16 | 10 | 10000000000000000 | CTY-P1 | 0 | Plotter anchor | Plotter anchor | 10000000000 | P
290 | 0.12 | 0.2 | 1.37 | 0.01 | 0.19 | 0.2 | 16 | 10 | 10000000000000000 | CTY-P2 | 0 | Plotter anchor | Plotter anchor | 10000000000 | P
290 | 0.12 | 0.2 | 1.46 | 0.013 | 0.22 | 0.2 | 16 | 10 | 10000000000000000 | CTY-P3 | 0 | Plotter anchor | Plotter anchor | 10000000000 | P
290 | 0.2 | 0.18 | 1.34 | 0.014 | 0.23 | 0.24 | 16 | 10 | 10000000000000000 | CTY-SRM3 | 0 | Plotter anchor | Plotter anchor | 10000000000 | SRM
290 | 0.205 | 0.044 | 1.304 | 0.018 | 0.325 | 0.047 | 16 | 10 | 10000000000000000 | CTY-W1 | 0 | Plotter anchor | Plotter anchor | 10000000000 | W
290 | 0.15 | 0.65 | 1.35 | 0.01 | 0.07 | 0 | 16 | 10 | 10000000000000000 | DAC-PBWR1 | 0 | Plotter anchor | Plotter anchor | 10000000000 | P
290 | 0.023 | 0.936 | 1.25 | 0.01 | 0.325 | 0 | 16 | 10 | 10000000000000000 | DAC-WBWR4 | 0 | Plotter anchor | Plotter anchor | 10000000000 | W
290 | 0.04 | 0.77 | 0.68 | 0.004 | 0.3 | 0.26 | 16 | 10 | 10000000000000000 | DB1-F1 | 0 | Plotter anchor | Plotter anchor | 10000000000 | F
290 | 0.02 | 0.81 | 0.63 | 0.011 | 0.27 | 0.22 | 16 | 10 | 10000000000000000 | DB1-F2 | 0 | Plotter anchor | Plotter anchor | 10000000000 | F
290 | 0.063 | 0.73 | 1.3 | 0.009 | 0.25 | 0.17 | 16 | 10 | 10000000000000000 | DB1-F3 | 0 | Plotter anchor | Plotter anchor | 10000000000 | F
290 | 0.14 | 0.5 | 1.42 | 0.01 | 0.19 | 0.22 | 16 | 10 | 10000000000000000 | DB1-P1 | 0 | Plotter anchor | Plotter anchor | 10000000000 | P
290 | 0.12 | 0.5 | 1.35 | 0.01 | 0.23 | 0.22 | 16 | 10 | 10000000000000000 | DB1-P2 | 0 | Plotter anchor | Plotter anchor | 10000000000 | P
290 | 0.06 | 0.59 | 1.49 | 0.006 | 0.22 | 0.2 | 16 | 10 | 10000000000000000 | DB1-PBW1 | 0 | Plotter anchor | Plotter anchor | 10000000000 | P
290 | 0.17 | 0.64 | 1.478 | 0.011 | 0.225 | 0.217 | 16 | 10 | 10000000000000000 | DB1-SRM2 | 0 | Plotter anchor | Plotter anchor | 10000000000 | SRM
290 | 0.22 | 0.63 | 1.705 | 0.014 | 0.422 | 0.089 | 16 | 10 | 10000000000000000 | DB1-W1 | 0 | Plotter anchor | Plotter anchor | 10000000000 | W
290 | 0.27 | 0.59 | 1.45 | 0.011 | 0.49 | 0.08 | 16 | 10 | 10000000000000000 | DB1-W2 | 0 | Plotter anchor | Plotter anchor | 10000000000 | W
290 | 0.32 | 0.59 | 1.47 | 0.016 | 0.54 | 0.08 | 16 | 10 | 10000000000000000 | DB1-W3 | 0 | Plotter anchor | Plotter anchor | 10000000000 | W
290 | 0.28 | 0.63 | 1.68 | 0.015 | 0.49 | 0.09 | 16 | 10 | 10000000000000000 | DB1-W4 | 0 | Plotter anchor | Plotter anchor | 10000000000 | W
290 | 0.35 | 0.6 | 1.57 | 0.013 | 0.14 | 0.14 | 16 | 10 | 10000000000000000 | DB1-W5 | 0 | Plotter anchor | Plotter anchor | 10000000000 | W
290 | 0.16 | 0.18 | 1.05 | 0.014 | 0.2 | 0.15 | 16 | 10 | 10000000000000000 | DB1-W6 | 0 | Plotter anchor | Plotter anchor | 10000000000 | W
290 | 0.39 | 0.58 | 1.63 | 0.018 | 0.54 | 0.09 | 16 | 10 | 10000000000000000 | DB1-WBW2 | 0 | Plotter anchor | Plotter anchor | 10000000000 | W
290 | 0.22 | 0.6 | 1.55 | 0.021 | 0.58 | 0.08 | 16 | 10 | 10000000000000000 | DB1-WBW3 | 0 | Plotter anchor | Plotter anchor | 10000000000 | W
290 | 0.29 | 0.56 | 1.63 | 0.017 | 0.61 | 0.08 | 16 | 10 | 10000000000000000 | DB1-WBW4 | 0 | Plotter anchor | Plotter anchor | 10000000000 | W
290 | 0.081 | 0.481 | 1.445 | 0.01 | 0.225 | 0.235 | 16 | 10 | 10000000000000000 | DC1-P1 | 0 | Plotter anchor | Plotter anchor | 10000000000 | P
290 | 0.17 | 0.64 | 1.478 | 0.011 | 0.225 | 0.217 | 16 | 10 | 10000000000000000 | DC1-SRM2 | 0 | Plotter anchor | Plotter anchor | 10000000000 | SRM
290 | 0.196 | 1 | 1.347 | 0.013 | 0.214 | 0.097 | 16 | 10 | 10000000000000000 | DC1-W1 | 0 | Plotter anchor | Plotter anchor | 10000000000 | W
290 | 0.14 | 0.662 | 1.255 | 0.009 | 0.164 | 0.237 | 16 | 10 | 10000000000000000 | DC2-P1 | 0 | Plotter anchor | Plotter anchor | 10000000000 | P
290 | 0.219 | 0.871 | 1.403 | 0.015 | 0.158 | 0.127 | 16 | 10 | 10000000000000000 | DC2-W1 | 0 | Plotter anchor | Plotter anchor | 10000000000 | W
290 | 0.05 | 0.76 | 1.34 | 0.011 | 0.22 | 0.23 | 16 | 10 | 10000000000000000 | DO3-F1 | 0 | Plotter anchor | Plotter anchor | 10000000000 | F
290 | 0.051 | 0.98 | 1.17 | 0.015 | 0.125 | 0.054 | 16 | 10 | 10000000000000000 | DO3-W1 | 0 | Plotter anchor | Plotter anchor | 10000000000 | W
290 | 0.05 | 0.74 | 1.4 | 0.007 | 0.27 | 0.2 | 16 | 10 | 10000000000000000 | DO4-F1 | 0 | Plotter anchor | Plotter anchor | 10000000000 | F
290 | 0.04 | 0.77 | 1.46 | 0.007 | 0.22 | 0.22 | 16 | 10 | 10000000000000000 | DO4-F2 | 0 | Plotter anchor | Plotter anchor | 10000000000 | F
290 | 0.08 | 0.84 | 1.11 | 0.015 | 0.15 | 0.062 | 16 | 10 | 10000000000000000 | DO4-W1 | 0 | Plotter anchor | Plotter anchor | 10000000000 | W
290 | 0.19 | 0.465 | 1.19 | 0.008 | 0.25 | 0.197 | 16 | 10 | 10000000000000000 | DR2-P1 | 0 | Plotter anchor | Plotter anchor | 10000000000 | P
290 | 0.133 | 0.537 | 1.645 | 0.008 | 0.253 | 0.247 | 16 | 10 | 10000000000000000 | DR3-P1 | 0 | Plotter anchor | Plotter anchor | 10000000000 | P
290 | 0.212 | 0.345 | 1.78 | 0.009 | 0.213 | 0.209 | 16 | 10 | 10000000000000000 | DR3-W1 | 0 | Plotter anchor | Plotter anchor | 10000000000 | W
290 | 0.35 | 0.73 | 1.75 | 0.013 | 0.54 | 0.09 | 16 | 10 | 10000000000000000 | DR3-W2 | 0 | Plotter anchor | Plotter anchor | 10000000000 | W
290 | 0.06 | 0.73 | 1.33 | 0.006 | 0.19 | 0.139 | 16 | 10 | 10000000000000000 | F1-f | 0 | Plotter anchor | Plotter anchor | 10000000000 | F
290 | 0.04 | 0.75 | 1.71 | 0.007 | 0.36 | 0.057 | 16 | 10 | 10000000000000000 | F1-w | 0 | Plotter anchor | Plotter anchor | 10000000000 | W
290 | 0.06 | 0.69 | 1.3 | 0.007 | 0.24 | 0.146 | 16 | 10 | 10000000000000000 | F11-f | 0 | Plotter anchor | Plotter anchor | 10000000000 | F
290 | 0.03 | 0.66 | 1.38 | 0.009 | 0.4 | 0.052 | 16 | 10 | 10000000000000000 | F11-w | 0 | Plotter anchor | Plotter anchor | 10000000000 | W
290 | 0.05 | 0.71 | 1.35 | 0.009 | 0.26 | 0.154 | 16 | 10 | 10000000000000000 | F12-f | 0 | Plotter anchor | Plotter anchor | 10000000000 | F
290 | 0.04 | 0.56 | 1.59 | 0.015 | 0.38 | 0.06 | 16 | 10 | 10000000000000000 | F12-w | 0 | Plotter anchor | Plotter anchor | 10000000000 | W
290 | 0.05 | 0.74 | 1.41 | 0.005 | 0.29 | 0.142 | 16 | 10 | 10000000000000000 | F13-f | 0 | Plotter anchor | Plotter anchor | 10000000000 | F
290 | 0.13 | 0.08 | 1.45 | 0.017 | 0.34 | 0.054 | 16 | 10 | 10000000000000000 | F13-w | 0 | Plotter anchor | Plotter anchor | 10000000000 | W
290 | 0.06 | 0.69 | 1.56 | 0.008 | 0.33 | 0.176 | 16 | 10 | 10000000000000000 | F14-f1 | 0 | Plotter anchor | Plotter anchor | 10000000000 | F
290 | 0.08 | 0.84 | 1.23 | 0.009 | 0.25 | 0.181 | 16 | 10 | 10000000000000000 | F14-f2 | 0 | Plotter anchor | Plotter anchor | 10000000000 | F
290 | 0.1 | 0.09 | 1.38 | 0.019 | 0.3 | 0.045 | 16 | 10 | 10000000000000000 | F14-w | 0 | Plotter anchor | Plotter anchor | 10000000000 | W
290 | 0.07 | 0.68 | 1.4 | 0.008 | 0.2 | 0.164 | 16 | 10 | 10000000000000000 | F15-f | 0 | Plotter anchor | Plotter anchor | 10000000000 | F
290 | 0.03 | 0.73 | 1.79 | 0.008 | 0.32 | 0.057 | 16 | 10 | 10000000000000000 | F15-w | 0 | Plotter anchor | Plotter anchor | 10000000000 | W
290 | 0.07 | 0.74 | 1.25 | 0.008 | 0.19 | 0.158 | 16 | 10 | 10000000000000000 | F16-f | 0 | Plotter anchor | Plotter anchor | 10000000000 | F
290 | 0.03 | 0.66 | 1.45 | 0.009 | 0.36 | 0.063 | 16 | 10 | 10000000000000000 | F16-w | 0 | Plotter anchor | Plotter anchor | 10000000000 | W
290 | 0.064 | 0.69 | 1.32 | 0.006 | 0.22 | 0.138 | 16 | 10 | 10000000000000000 | F17-f | 0 | Plotter anchor | Plotter anchor | 10000000000 | F
290 | 0.033 | 0.64 | 1.41 | 0.009 | 0.35 | 0.054 | 16 | 10 | 10000000000000000 | F17-w | 0 | Plotter anchor | Plotter anchor | 10000000000 | W
290 | 0.05 | 0.72 | 1.37 | 0.005 | 0.17 | 0.157 | 16 | 10 | 10000000000000000 | F2-f2 | 0 | Plotter anchor | Plotter anchor | 10000000000 | F
290 | 0.03 | 0.62 | 1.69 | 0.007 | 0.37 | 0.066 | 16 | 10 | 10000000000000000 | F2-w | 0 | Plotter anchor | Plotter anchor | 10000000000 | W
290 | 0.06 | 0.7 | 1.38 | 0.007 | 0.19 | 0.144 | 16 | 10 | 10000000000000000 | F21-f | 0 | Plotter anchor | Plotter anchor | 10000000000 | F
290 | 0.03 | 0.57 | 1.78 | 0.005 | 0.29 | 0.078 | 16 | 10 | 10000000000000000 | F21-w | 0 | Plotter anchor | Plotter anchor | 10000000000 | W
290 | 0.06 | 0.66 | 1.39 | 0.008 | 0.22 | 0.153 | 16 | 10 | 10000000000000000 | F22-f | 0 | Plotter anchor | Plotter anchor | 10000000000 | F
290 | 0.03 | 0.7 | 1.74 | 0.009 | 0.31 | 0.063 | 16 | 10 | 10000000000000000 | F22-w | 0 | Plotter anchor | Plotter anchor | 10000000000 | W
290 | 0.06 | 0.7 | 1.39 | 0.007 | 0.22 | 0.142 | 16 | 10 | 10000000000000000 | F25-f | 0 | Plotter anchor | Plotter anchor | 10000000000 | F
290 | 0.03 | 0.77 | 1.73 | 0.005 | 0.34 | 0.061 | 16 | 10 | 10000000000000000 | F25-w | 0 | Plotter anchor | Plotter anchor | 10000000000 | W
290 | 0.07 | 0.67 | 1.35 | 0.008 | 0.18 | 0.154 | 16 | 10 | 10000000000000000 | F26-f | 0 | Plotter anchor | Plotter anchor | 10000000000 | F
290 | 0.03 | 0.7 | 1.68 | 0.008 | 0.37 | 0.058 | 16 | 10 | 10000000000000000 | F26-w | 0 | Plotter anchor | Plotter anchor | 10000000000 | W
290 | 0.07 | 0.7 | 1.39 | 0.005 | 0.22 | 0.144 | 16 | 10 | 10000000000000000 | F28-f | 0 | Plotter anchor | Plotter anchor | 10000000000 | F
290 | 0.04 | 0.6 | 1.74 | 0.006 | 0.39 | 0.072 | 16 | 10 | 10000000000000000 | F28-w | 0 | Plotter anchor | Plotter anchor | 10000000000 | W
290 | 0.066 | 0.72 | 1.26 | 0.008 | 0.16 | 0.15 | 16 | 10 | 10000000000000000 | F3-f | 0 | Plotter anchor | Plotter anchor | 10000000000 | F
290 | 0.031 | 0.66 | 1.39 | 0.008 | 0.37 | 0.058 | 16 | 10 | 10000000000000000 | F3-w | 0 | Plotter anchor | Plotter anchor | 10000000000 | W
290 | 0.06 | 0.75 | 1.36 | 0.009 | 0.25 | 0.158 | 16 | 10 | 10000000000000000 | F30-f | 0 | Plotter anchor | Plotter anchor | 10000000000 | F
290 | 0.03 | 0.72 | 1.59 | 0.009 | 0.36 | 0.063 | 16 | 10 | 10000000000000000 | F30-w | 0 | Plotter anchor | Plotter anchor | 10000000000 | W
290 | 0.05 | 0.71 | 1.33 | 0.006 | 0.26 | 0.154 | 16 | 10 | 10000000000000000 | F32-f | 0 | Plotter anchor | Plotter anchor | 10000000000 | F
290 | 0.1 | 0.51 | 1.5 | 0.015 | 0.4 | 0.066 | 16 | 10 | 10000000000000000 | F32-w | 0 | Plotter anchor | Plotter anchor | 10000000000 | W
290 | 0.057 | 0.69 | 1.42 | 0.005 | 0.22 | 0.164 | 16 | 10 | 10000000000000000 | F37-f | 0 | Plotter anchor | Plotter anchor | 10000000000 | F
290 | 0.033 | 0.64 | 1.46 | 0.008 | 0.4 | 0.055 | 16 | 10 | 10000000000000000 | F37-w | 0 | Plotter anchor | Plotter anchor | 10000000000 | W
290 | 0.06 | 0.73 | 1.43 | 0.005 | 0.21 | 0.15 | 16 | 10 | 10000000000000000 | F38-f | 0 | Plotter anchor | Plotter anchor | 10000000000 | F
290 | 0.03 | 0.78 | 1.75 | 0.003 | 0.3 | 0.057 | 16 | 10 | 10000000000000000 | F38-w | 0 | Plotter anchor | Plotter anchor | 10000000000 | W
290 | 0.06 | 0.71 | 1.35 | 0.007 | 0.22 | 0.156 | 16 | 10 | 10000000000000000 | F39-f | 0 | Plotter anchor | Plotter anchor | 10000000000 | F
290 | 0.03 | 0.71 | 1.66 | 0.008 | 0.36 | 0.061 | 16 | 10 | 10000000000000000 | F39-w | 0 | Plotter anchor | Plotter anchor | 10000000000 | W
290 | 0.04 | 0.69 | 1.33 | 0.007 | 0.22 | 0.14 | 16 | 10 | 10000000000000000 | F40-f | 0 | Plotter anchor | Plotter anchor | 10000000000 | F
290 | 0.04 | 0.55 | 1.58 | 0.014 | 0.38 | 0.055 | 16 | 10 | 10000000000000000 | F40-w | 0 | Plotter anchor | Plotter anchor | 10000000000 | W
290 | 0.06 | 0.67 | 1.35 | 0.008 | 0.23 | 0.166 | 16 | 10 | 10000000000000000 | F41-f | 0 | Plotter anchor | Plotter anchor | 10000000000 | F
290 | 0.03 | 0.68 | 1.58 | 0.01 | 0.4 | 0.06 | 16 | 10 | 10000000000000000 | F41-w | 0 | Plotter anchor | Plotter anchor | 10000000000 | W
290 | 0.087 | 0.64 | 1.26 | 0.017 | 0.29 | 0.176 | 16 | 10 | 10000000000000000 | F43-F1 | 0 | Plotter anchor | Plotter anchor | 10000000000 | F
290 | 0.07 | 0.61 | 1.22 | 0.015 | 0.27 | 0.159 | 16 | 10 | 10000000000000000 | F43-F1a | 0 | Plotter anchor | Plotter anchor | 10000000000 | F
290 | 0.09 | 0.65 | 1.27 | 0.01 | 0.31 | 0.169 | 16 | 10 | 10000000000000000 | F43-F2 | 0 | Plotter anchor | Plotter anchor | 10000000000 | F
290 | 0.09 | 0.63 | 1.29 | 0.009 | 0.32 | 0.17 | 16 | 10 | 10000000000000000 | F43-F2a | 0 | Plotter anchor | Plotter anchor | 10000000000 | F
290 | 0.08 | 0.62 | 1.27 | 0.01 | 0.32 | 0.162 | 16 | 10 | 10000000000000000 | F43-F2b | 0 | Plotter anchor | Plotter anchor | 10000000000 | F
290 | 0.08 | 0.62 | 1.27 | 0.01 | 0.32 | 0.162 | 16 | 10 | 10000000000000000 | F43-F2c | 0 | Plotter anchor | Plotter anchor | 10000000000 | F
290 | 0.11 | 0.095 | 1.42 | 0.017 | 0.51 | 0.055 | 16 | 10 | 10000000000000000 | F43-W1 | 0 | Plotter anchor | Plotter anchor | 10000000000 | W
290 | 0.06 | 0.7 | 1.28 | 0.007 | 0.25 | 0.149 | 16 | 10 | 10000000000000000 | F45-f | 0 | Plotter anchor | Plotter anchor | 10000000000 | F
290 | 0.03 | 0.64 | 1.43 | 0.009 | 0.36 | 0.059 | 16 | 10 | 10000000000000000 | F45-w | 0 | Plotter anchor | Plotter anchor | 10000000000 | W
290 | 0.06 | 0.73 | 1.43 | 0.006 | 0.28 | 0.157 | 16 | 10 | 10000000000000000 | F46-f | 0 | Plotter anchor | Plotter anchor | 10000000000 | F
290 | 0.04 | 0.57 | 1.65 | 0.013 | 0.37 | 0.059 | 16 | 10 | 10000000000000000 | F46-w | 0 | Plotter anchor | Plotter anchor | 10000000000 | W
290 | 0.05 | 0.66 | 1.4 | 0.005 | 0.33 | 0.138 | 16 | 10 | 10000000000000000 | F47-f1 | 0 | Plotter anchor | Plotter anchor | 10000000000 | F
290 | 0.05 | 0.72 | 1.49 | 0.008 | 0.32 | 0.149 | 16 | 10 | 10000000000000000 | F47-f2 | 0 | Plotter anchor | Plotter anchor | 10000000000 | F
290 | 0.1 | 0.49 | 1.58 | 0.016 | 0.39 | 0.05 | 16 | 10 | 10000000000000000 | F47-w | 0 | Plotter anchor | Plotter anchor | 10000000000 | W
290 | 0.06 | 0.69 | 1.36 | 0.006 | 0.21 | 0.159 | 16 | 10 | 10000000000000000 | F48-f | 0 | Plotter anchor | Plotter anchor | 10000000000 | F
290 | 0.03 | 0.7 | 1.65 | 0.008 | 0.35 | 0.054 | 16 | 10 | 10000000000000000 | F48-w | 0 | Plotter anchor | Plotter anchor | 10000000000 | W
290 | 0.07 | 0.71 | 1.53 | 0.008 | 0.28 | 0.152 | 16 | 10 | 10000000000000000 | F51-f1 | 0 | Plotter anchor | Plotter anchor | 10000000000 | F
290 | 0.08 | 0.65 | 1.52 | 0.009 | 0.33 | 0.141 | 16 | 10 | 10000000000000000 | F51-f2 | 0 | Plotter anchor | Plotter anchor | 10000000000 | F
290 | 0.12 | 0.07 | 1.33 | 0.012 | 0.32 | 0.045 | 16 | 10 | 10000000000000000 | F51-w | 0 | Plotter anchor | Plotter anchor | 10000000000 | W
290 | 0.07 | 0.71 | 1.39 | 0.013 | 0.26 | 0.166 | 16 | 10 | 10000000000000000 | F52-f1 | 0 | Plotter anchor | Plotter anchor | 10000000000 | F
290 | 0.07 | 0.69 | 1.4 | 0.008 | 0.26 | 0.155 | 16 | 10 | 10000000000000000 | F52-f2 | 0 | Plotter anchor | Plotter anchor | 10000000000 | F
290 | 0.09 | 0.1 | 1.31 | 0.017 | 0.33 | 0.051 | 16 | 10 | 10000000000000000 | F52-w | 0 | Plotter anchor | Plotter anchor | 10000000000 | W
290 | 0.05 | 0.71 | 1.42 | 0.005 | 0.2 | 0.158 | 16 | 10 | 10000000000000000 | F55-f | 0 | Plotter anchor | Plotter anchor | 10000000000 | F
290 | 0.03 | 0.78 | 1.7 | 0.004 | 0.35 | 0.058 | 16 | 10 | 10000000000000000 | F55-w | 0 | Plotter anchor | Plotter anchor | 10000000000 | W
290 | 0.07 | 0.68 | 1.34 | 0.006 | 0.27 | 0.16 | 16 | 10 | 10000000000000000 | F56-f | 0 | Plotter anchor | Plotter anchor | 10000000000 | F
290 | 0.03 | 0.7 | 1.65 | 0.008 | 0.38 | 0.059 | 16 | 10 | 10000000000000000 | F56-w | 0 | Plotter anchor | Plotter anchor | 10000000000 | W
290 | 0.05 | 0.7 | 1.4 | 0.006 | 0.22 | 0.158 | 16 | 10 | 10000000000000000 | F57-f | 0 | Plotter anchor | Plotter anchor | 10000000000 | F
290 | 0.03 | 0.52 | 1.88 | 0.005 | 0.33 | 0.074 | 16 | 10 | 10000000000000000 | F57-w | 0 | Plotter anchor | Plotter anchor | 10000000000 | W
290 | 0.044 | 0.72 | 1.35 | 0.006 | 0.27 | 0.143 | 16 | 10 | 10000000000000000 | F59-f | 0 | Plotter anchor | Plotter anchor | 10000000000 | F
290 | 0.041 | 0.57 | 1.64 | 0.013 | 0.34 | 0.065 | 16 | 10 | 10000000000000000 | F59-w | 0 | Plotter anchor | Plotter anchor | 10000000000 | W
290 | 0.06 | 0.71 | 1.26 | 0.008 | 0.18 | 0.143 | 16 | 10 | 10000000000000000 | F60-f | 0 | Plotter anchor | Plotter anchor | 10000000000 | F
290 | 0.04 | 0.55 | 1.63 | 0.014 | 0.35 | 0.062 | 16 | 10 | 10000000000000000 | F60-w | 0 | Plotter anchor | Plotter anchor | 10000000000 | W
290 | 0.07 | 0.72 | 1.4 | 0.006 | 0.23 | 0.155 | 16 | 10 | 10000000000000000 | F7-f | 0 | Plotter anchor | Plotter anchor | 10000000000 | F
290 | 0.03 | 0.52 | 1.83 | 0.005 | 0.33 | 0.072 | 16 | 10 | 10000000000000000 | F7-w | 0 | Plotter anchor | Plotter anchor | 10000000000 | W
290 | 0.1 | 0.56 | 1.4 | 0.015 | 0.28 | 0.2 | 16 | 10 | 10000000000000000 | FA1-P1 | 0 | Plotter anchor | Plotter anchor | 10000000000 | P
290 | 0.14 | 0.19 | 1.06 | 0.016 | 0.27 | 0.13 | 16 | 10 | 10000000000000000 | FA1-W1 | 0 | Plotter anchor | Plotter anchor | 10000000000 | W
290 | 0.195 | 0.597 | 1.327 | 0.005 | 0.229 | 0.215 | 16 | 10 | 10000000000000000 | FA2-P1 | 0 | Plotter anchor | Plotter anchor | 10000000000 | P
290 | 0.03 | 0.9 | 0.937 | 0.004 | 0.324 | 0.139 | 16 | 10 | 10000000000000000 | FA2-W1 | 0 | Plotter anchor | Plotter anchor | 10000000000 | W
290 | 0.101 | 0.483 | 1.461 | 0.011 | 0.214 | 0.22 | 16 | 10 | 10000000000000000 | FC1-P1 | 0 | Plotter anchor | Plotter anchor | 10000000000 | P
290 | 0.174 | 0.665 | 1.465 | 0.01 | 0.186 | 0.219 | 16 | 10 | 10000000000000000 | FC1-SRM1 | 0 | Plotter anchor | Plotter anchor | 10000000000 | SRM
290 | 0.301 | 0.6 | 1.563 | 0.013 | 0.202 | 0.14 | 16 | 10 | 10000000000000000 | FC1-W1 | 0 | Plotter anchor | Plotter anchor | 10000000000 | W
290 | 0.11 | 0.61 | 1.43 | 0.013 | 0.23 | 0.205 | 16 | 10 | 10000000000000000 | FTZ-PBWR2 | 0 | Plotter anchor | Plotter anchor | 10000000000 | P
290 | 0.05 | 0.69 | 0.67 | 0.01 | 0.2 | 0.19 | 16 | 10 | 10000000000000000 | GIN-F1 | 0 | Plotter anchor | Plotter anchor | 10000000000 | F
290 | 0.07 | 0.69 | 0.66 | 0.01 | 0.23 | 0.18 | 16 | 10 | 10000000000000000 | GIN-F2 | 0 | Plotter anchor | Plotter anchor | 10000000000 | F
290 | 0.2 | 0.18 | 1.34 | 0.014 | 0.23 | 0.24 | 16 | 10 | 10000000000000000 | GIN-SRM3 | 0 | Plotter anchor | Plotter anchor | 10000000000 | SRM
290 | 0.24 | 0.52 | 1.3 | 0.009 | 0.5 | 0.07 | 16 | 10 | 10000000000000000 | GIN-W1 | 0 | Plotter anchor | Plotter anchor | 10000000000 | W
290 | 0.16 | 0.745 | 0.71 | 0.013 | 0 | 0.227 | 16 | 10 | 10000000000000000 | GUN-F1 | 0 | Plotter anchor | Plotter anchor | 10000000000 | F
290 | 0.25 | 0.2 | 1.33 | 0.009 | 0 | 0.08 | 16 | 10 | 10000000000000000 | GUN-W1 | 0 | Plotter anchor | Plotter anchor | 10000000000 | W
290 | 0.12 | 0.7 | 1.43 | 0.013 | 0.23 | 0.24 | 16 | 10 | 10000000000000000 | HA1-P1 | 0 | Plotter anchor | Plotter anchor | 10000000000 | P
290 | 0.08 | 0.59 | 1.39 | 0.01 | 0.23 | 0 | 16 | 10 | 10000000000000000 | HA2-P1 | 0 | Plotter anchor | Plotter anchor | 10000000000 | P
290 | 0.13 | 0.1 | 1.19 | 0.014 | 0 | 0 | 16 | 10 | 10000000000000000 | HA2-W1 | 0 | Plotter anchor | Plotter anchor | 10000000000 | W
290 | 0.12 | 0.09 | 1.35 | 0.007 | 0.23 | 0.19 | 16 | 10 | 10000000000000000 | HB2-P1 | 0 | Plotter anchor | Plotter anchor | 10000000000 | P
290 | 0.1 | 0.2 | 1.29 | 0.01 | 0.22 | 0.2 | 16 | 10 | 10000000000000000 | HB2-P2 | 0 | Plotter anchor | Plotter anchor | 10000000000 | P
290 | 0.09 | 0.2 | 1.32 | 0.01 | 0.19 | 0.19 | 16 | 10 | 10000000000000000 | HB2-P3 | 0 | Plotter anchor | Plotter anchor | 10000000000 | P
290 | 0.2 | 0.18 | 1.34 | 0.014 | 0.23 | 0.24 | 16 | 10 | 10000000000000000 | HB2-SRM3 | 0 | Plotter anchor | Plotter anchor | 10000000000 | SRM
290 | 0.34 | 0.66 | 1.17 | 0.024 | 0.275 | 0.117 | 16 | 10 | 10000000000000000 | HB2-W1 | 0 | Plotter anchor | Plotter anchor | 10000000000 | W
290 | 0.09 | 0.64 | 1.38 | 0.012 | 0.29 | 0.2 | 16 | 10 | 10000000000000000 | HC1-P1 | 0 | Plotter anchor | Plotter anchor | 10000000000 | P
290 | 0.08 | 0.59 | 1.48 | 0.014 | 0.31 | 0.11 | 16 | 10 | 10000000000000000 | HC1-W1 | 0 | Plotter anchor | Plotter anchor | 10000000000 | W
290 | 0.211 | 0.63 | 1.28 | 0.01 | 0.25 | 0.2 | 16 | 10 | 10000000000000000 | IP2-P1 | 0 | Plotter anchor | Plotter anchor | 10000000000 | P
290 | 0.149 | 0.441 | 1.3 | 0.014 | 0.22 | 0.22 | 16 | 10 | 10000000000000000 | IP2-P2 | 0 | Plotter anchor | Plotter anchor | 10000000000 | P
290 | 0.197 | 0.595 | 1.29 | 0.011 | 0.25 | 0.22 | 16 | 10 | 10000000000000000 | IP2-P3 | 0 | Plotter anchor | Plotter anchor | 10000000000 | P
290 | 0.2 | 0.18 | 1.34 | 0.014 | 0.23 | 0.24 | 16 | 10 | 10000000000000000 | IP2-SRM3 | 0 | Plotter anchor | Plotter anchor | 10000000000 | SRM
290 | 0.18 | 0.5 | 1.41 | 0.01 | 0.28 | 0.22 | 16 | 10 | 10000000000000000 | IP3-P1 | 0 | Plotter anchor | Plotter anchor | 10000000000 | P
290 | 0.19 | 0.49 | 1.32 | 0.011 | 0.26 | 0.2 | 16 | 10 | 10000000000000000 | IP3-P2 | 0 | Plotter anchor | Plotter anchor | 10000000000 | P
290 | 0.24 | 0.52 | 1.3 | 0.012 | 0.28 | 0.22 | 16 | 10 | 10000000000000000 | IP3-P3 | 0 | Plotter anchor | Plotter anchor | 10000000000 | P
290 | 0.17 | 0.64 | 1.478 | 0.011 | 0.225 | 0.217 | 16 | 10 | 10000000000000000 | IP3-SRM2 | 0 | Plotter anchor | Plotter anchor | 10000000000 | SRM
290 | 0.155 | 1.08 | 1.18 | 0.019 | 0.17 | 0.08 | 16 | 10 | 10000000000000000 | IP3-W1 | 0 | Plotter anchor | Plotter anchor | 10000000000 | W
290 | 0.01 | 0.67 | 1.35 | 0.003 | 0 | 0 | 16 | 10 | 10000000000000000 | JBF-F1 | 0 | Plotter anchor | Plotter anchor | 10000000000 | F
290 | 0.03 | 0.91 | 1.35 | 0.002 | 0 | 0 | 16 | 10 | 10000000000000000 | JBF-F10 | 0 | Plotter anchor | Plotter anchor | 10000000000 | F
290 | 0.04 | 0.68 | 1.35 | 0.008 | 0 | 0 | 16 | 10 | 10000000000000000 | JBF-F11 | 0 | Plotter anchor | Plotter anchor | 10000000000 | F
290 | 0.04 | 0.89 | 1.35 | 0.002 | 0 | 0 | 16 | 10 | 10000000000000000 | JBF-F12 | 0 | Plotter anchor | Plotter anchor | 10000000000 | F
290 | 0.04 | 0.9 | 1.35 | 0.004 | 0 | 0 | 16 | 10 | 10000000000000000 | JBF-F13 | 0 | Plotter anchor | Plotter anchor | 10000000000 | F
290 | 0.04 | 0.91 | 1.35 | 0.002 | 0 | 0 | 16 | 10 | 10000000000000000 | JBF-F14 | 0 | Plotter anchor | Plotter anchor | 10000000000 | F
290 | 0.05 | 0.69 | 1.35 | 0.003 | 0 | 0 | 16 | 10 | 10000000000000000 | JBF-F15 | 0 | Plotter anchor | Plotter anchor | 10000000000 | F
290 | 0.01 | 0.93 | 1.35 | 0.005 | 0 | 0 | 16 | 10 | 10000000000000000 | JBF-F2 | 0 | Plotter anchor | Plotter anchor | 10000000000 | F
290 | 0.01 | 0.96 | 1.35 | 0.004 | 0 | 0 | 16 | 10 | 10000000000000000 | JBF-F3 | 0 | Plotter anchor | Plotter anchor | 10000000000 | F
290 | 0.02 | 0.67 | 1.35 | 0.004 | 0 | 0 | 16 | 10 | 10000000000000000 | JBF-F4 | 0 | Plotter anchor | Plotter anchor | 10000000000 | F
290 | 0.02 | 0.89 | 1.35 | 0.003 | 0 | 0 | 16 | 10 | 10000000000000000 | JBF-F5 | 0 | Plotter anchor | Plotter anchor | 10000000000 | F
290 | 0.03 | 0.68 | 1.35 | 0.005 | 0 | 0 | 16 | 10 | 10000000000000000 | JBF-F6 | 0 | Plotter anchor | Plotter anchor | 10000000000 | F
290 | 0.03 | 0.69 | 1.35 | 0.006 | 0 | 0 | 16 | 10 | 10000000000000000 | JBF-F7 | 0 | Plotter anchor | Plotter anchor | 10000000000 | F
290 | 0.03 | 0.89 | 1.35 | 0.002 | 0 | 0 | 16 | 10 | 10000000000000000 | JBF-F8 | 0 | Plotter anchor | Plotter anchor | 10000000000 | F
290 | 0.03 | 0.895 | 1.35 | 0.002 | 0 | 0 | 16 | 10 | 10000000000000000 | JBF-F9 | 0 | Plotter anchor | Plotter anchor | 10000000000 | F
290 | 0.04 | 0.6 | 1.35 | 0.008 | 0 | 0 | 16 | 10 | 10000000000000000 | JBP-P1 | 0 | Plotter anchor | Plotter anchor | 10000000000 | P
290 | 0.16 | 0.56 | 1.35 | 0.012 | 0 | 0 | 16 | 10 | 10000000000000000 | JBP-P10 | 0 | Plotter anchor | Plotter anchor | 10000000000 | P
290 | 0.23 | 0.55 | 1.35 | 0.02 | 0 | 0 | 16 | 10 | 10000000000000000 | JBP-P11 | 0 | Plotter anchor | Plotter anchor | 10000000000 | P
290 | 0.24 | 0.6 | 1.35 | 0.018 | 0 | 0 | 16 | 10 | 10000000000000000 | JBP-P12 | 0 | Plotter anchor | Plotter anchor | 10000000000 | P
290 | 0.08 | 0.55 | 1.35 | 0.012 | 0 | 0 | 16 | 10 | 10000000000000000 | JBP-P2 | 0 | Plotter anchor | Plotter anchor | 10000000000 | P
290 | 0.08 | 0.57 | 1.35 | 0.011 | 0 | 0 | 16 | 10 | 10000000000000000 | JBP-P3 | 0 | Plotter anchor | Plotter anchor | 10000000000 | P
290 | 0.08 | 0.59 | 1.35 | 0.009 | 0 | 0 | 16 | 10 | 10000000000000000 | JBP-P4 | 0 | Plotter anchor | Plotter anchor | 10000000000 | P
290 | 0.09 | 0.56 | 1.35 | 0.012 | 0 | 0 | 16 | 10 | 10000000000000000 | JBP-P5 | 0 | Plotter anchor | Plotter anchor | 10000000000 | P
290 | 0.1 | 0.59 | 1.35 | 0.008 | 0 | 0 | 16 | 10 | 10000000000000000 | JBP-P6 | 0 | Plotter anchor | Plotter anchor | 10000000000 | P
290 | 0.12 | 0.58 | 1.35 | 0.01 | 0 | 0 | 16 | 10 | 10000000000000000 | JBP-P7 | 0 | Plotter anchor | Plotter anchor | 10000000000 | P
290 | 0.13 | 0.55 | 1.35 | 0.015 | 0 | 0 | 16 | 10 | 10000000000000000 | JBP-P8 | 0 | Plotter anchor | Plotter anchor | 10000000000 | P
290 | 0.15 | 0.57 | 1.35 | 0.012 | 0 | 0 | 16 | 10 | 10000000000000000 | JBP-P9 | 0 | Plotter anchor | Plotter anchor | 10000000000 | P
290 | 0.01 | 0.67 | 1.44 | 0.006 | 0 | 0 | 16 | 10 | 10000000000000000 | JBW-W1 | 0 | Plotter anchor | Plotter anchor | 10000000000 | W
290 | 0.02 | 0.7 | 1.44 | 0.006 | 0 | 0 | 16 | 10 | 10000000000000000 | JBW-W10 | 0 | Plotter anchor | Plotter anchor | 10000000000 | W
290 | 0.02 | 0.98 | 1.44 | 0.004 | 0 | 0 | 16 | 10 | 10000000000000000 | JBW-W11 | 0 | Plotter anchor | Plotter anchor | 10000000000 | W
290 | 0.03 | 0.97 | 1.44 | 0.009 | 0 | 0 | 16 | 10 | 10000000000000000 | JBW-W12 | 0 | Plotter anchor | Plotter anchor | 10000000000 | W
290 | 0.03 | 0.98 | 1.44 | 0.007 | 0 | 0 | 16 | 10 | 10000000000000000 | JBW-W13 | 0 | Plotter anchor | Plotter anchor | 10000000000 | W
290 | 0.06 | 0.85 | 1.44 | 0.012 | 0 | 0 | 16 | 10 | 10000000000000000 | JBW-W14 | 0 | Plotter anchor | Plotter anchor | 10000000000 | W
290 | 0.07 | 0.63 | 1.44 | 0.012 | 0 | 0 | 16 | 10 | 10000000000000000 | JBW-W15 | 0 | Plotter anchor | Plotter anchor | 10000000000 | W
290 | 0.07 | 0.72 | 1.44 | 0.011 | 0 | 0 | 16 | 10 | 10000000000000000 | JBW-W16 | 0 | Plotter anchor | Plotter anchor | 10000000000 | W
290 | 0.07 | 0.74 | 1.44 | 0.011 | 0 | 0 | 16 | 10 | 10000000000000000 | JBW-W17 | 0 | Plotter anchor | Plotter anchor | 10000000000 | W
290 | 0.08 | 0.69 | 1.44 | 0.01 | 0 | 0 | 16 | 10 | 10000000000000000 | JBW-W18 | 0 | Plotter anchor | Plotter anchor | 10000000000 | W
290 | 0.09 | 0.65 | 1.44 | 0.014 | 0 | 0 | 16 | 10 | 10000000000000000 | JBW-W19 | 0 | Plotter anchor | Plotter anchor | 10000000000 | W
290 | 0.01 | 0.68 | 1.44 | 0.006 | 0 | 0 | 16 | 10 | 10000000000000000 | JBW-W2 | 0 | Plotter anchor | Plotter anchor | 10000000000 | W
290 | 0.09 | 0.66 | 1.44 | 0.013 | 0 | 0 | 16 | 10 | 10000000000000000 | JBW-W20 | 0 | Plotter anchor | Plotter anchor | 10000000000 | W
290 | 0.09 | 0.67 | 1.44 | 0.013 | 0 | 0 | 16 | 10 | 10000000000000000 | JBW-W21 | 0 | Plotter anchor | Plotter anchor | 10000000000 | W
290 | 0.1 | 0.81 | 1.44 | 0.015 | 0 | 0 | 16 | 10 | 10000000000000000 | JBW-W22 | 0 | Plotter anchor | Plotter anchor | 10000000000 | W
290 | 0.11 | 0.67 | 1.44 | 0.015 | 0 | 0 | 16 | 10 | 10000000000000000 | JBW-W23 | 0 | Plotter anchor | Plotter anchor | 10000000000 | W
290 | 0.13 | 0.84 | 1.44 | 0.015 | 0 | 0 | 16 | 10 | 10000000000000000 | JBW-W24 | 0 | Plotter anchor | Plotter anchor | 10000000000 | W
290 | 0.01 | 0.69 | 1.44 | 0.009 | 0 | 0 | 16 | 10 | 10000000000000000 | JBW-W3 | 0 | Plotter anchor | Plotter anchor | 10000000000 | W
290 | 0.01 | 0.74 | 1.44 | 0.005 | 0 | 0 | 16 | 10 | 10000000000000000 | JBW-W4 | 0 | Plotter anchor | Plotter anchor | 10000000000 | W
290 | 0.01 | 0.74 | 1.44 | 0.01 | 0 | 0 | 16 | 10 | 10000000000000000 | JBW-W5 | 0 | Plotter anchor | Plotter anchor | 10000000000 | W
290 | 0.01 | 0.76 | 1.44 | 0.006 | 0 | 0 | 16 | 10 | 10000000000000000 | JBW-W6 | 0 | Plotter anchor | Plotter anchor | 10000000000 | W
290 | 0.01 | 0.97 | 1.44 | 0.006 | 0 | 0 | 16 | 10 | 10000000000000000 | JBW-W7 | 0 | Plotter anchor | Plotter anchor | 10000000000 | W
290 | 0.01 | 0.99 | 1.44 | 0.007 | 0 | 0 | 16 | 10 | 10000000000000000 | JBW-W8 | 0 | Plotter anchor | Plotter anchor | 10000000000 | W
290 | 0.02 | 0.69 | 1.44 | 0.006 | 0 | 0 | 16 | 10 | 10000000000000000 | JBW-W9 | 0 | Plotter anchor | Plotter anchor | 10000000000 | W
290 | 0.018 | 0.74 | 1.35 | 0.005 | 0 | 0 | 16 | 10 | 10000000000000000 | JPF-F1 | 0 | Plotter anchor | Plotter anchor | 10000000000 | F
290 | 0.02 | 0.75 | 1.35 | 0.005 | 0 | 0 | 16 | 10 | 10000000000000000 | JPF-F2 | 0 | Plotter anchor | Plotter anchor | 10000000000 | F
290 | 0.029 | 0.73 | 1.35 | 0.005 | 0 | 0 | 16 | 10 | 10000000000000000 | JPF-F3 | 0 | Plotter anchor | Plotter anchor | 10000000000 | F
290 | 0.03 | 0.73 | 1.35 | 0.005 | 0 | 0 | 16 | 10 | 10000000000000000 | JPF-F4 | 0 | Plotter anchor | Plotter anchor | 10000000000 | F
290 | 0.035 | 0.74 | 1.35 | 0.005 | 0 | 0 | 16 | 10 | 10000000000000000 | JPF-F5 | 0 | Plotter anchor | Plotter anchor | 10000000000 | F
290 | 0.036 | 0.75 | 1.35 | 0.005 | 0 | 0 | 16 | 10 | 10000000000000000 | JPF-F6 | 0 | Plotter anchor | Plotter anchor | 10000000000 | F
290 | 0.039 | 0.76 | 1.35 | 0.005 | 0 | 0 | 16 | 10 | 10000000000000000 | JPF-F7 | 0 | Plotter anchor | Plotter anchor | 10000000000 | F
290 | 0.044 | 0.76 | 1.35 | 0.005 | 0 | 0 | 16 | 10 | 10000000000000000 | JPF-F8 | 0 | Plotter anchor | Plotter anchor | 10000000000 | F
290 | 0.03 | 0.57 | 1.35 | 0.005 | 0 | 0 | 16 | 10 | 10000000000000000 | JPP-P1 | 0 | Plotter anchor | Plotter anchor | 10000000000 | P
290 | 0.07 | 0.59 | 1.35 | 0.009 | 0 | 0 | 16 | 10 | 10000000000000000 | JPP-P10 | 0 | Plotter anchor | Plotter anchor | 10000000000 | P
290 | 0.09 | 0.55 | 1.35 | 0.01 | 0 | 0 | 16 | 10 | 10000000000000000 | JPP-P11 | 0 | Plotter anchor | Plotter anchor | 10000000000 | P
290 | 0.1 | 0.57 | 1.35 | 0.01 | 0 | 0 | 16 | 10 | 10000000000000000 | JPP-P12 | 0 | Plotter anchor | Plotter anchor | 10000000000 | P
290 | 0.12 | 0.56 | 1.35 | 0.01 | 0 | 0 | 16 | 10 | 10000000000000000 | JPP-P13 | 0 | Plotter anchor | Plotter anchor | 10000000000 | P
290 | 0.12 | 0.58 | 1.35 | 0.014 | 0 | 0 | 16 | 10 | 10000000000000000 | JPP-P14 | 0 | Plotter anchor | Plotter anchor | 10000000000 | P
290 | 0.13 | 0.58 | 1.35 | 0.014 | 0 | 0 | 16 | 10 | 10000000000000000 | JPP-P15 | 0 | Plotter anchor | Plotter anchor | 10000000000 | P
290 | 0.16 | 0.59 | 1.35 | 0.011 | 0 | 0 | 16 | 10 | 10000000000000000 | JPP-P16 | 0 | Plotter anchor | Plotter anchor | 10000000000 | P
290 | 0.16 | 0.61 | 1.35 | 0.01 | 0 | 0 | 16 | 10 | 10000000000000000 | JPP-P17 | 0 | Plotter anchor | Plotter anchor | 10000000000 | P
290 | 0.09 | 0.62 | 1.36 | 0.007 | 0 | 0 | 16 | 10 | 10000000000000000 | JPP-P18 | 0 | Plotter anchor | Plotter anchor | 10000000000 | P
290 | 0.03 | 0.57 | 1.35 | 0.007 | 0 | 0 | 16 | 10 | 10000000000000000 | JPP-P2 | 0 | Plotter anchor | Plotter anchor | 10000000000 | P
290 | 0.03 | 0.64 | 1.35 | 0.007 | 0 | 0 | 16 | 10 | 10000000000000000 | JPP-P3 | 0 | Plotter anchor | Plotter anchor | 10000000000 | P
290 | 0.037 | 0.62 | 1.35 | 0.003 | 0 | 0 | 16 | 10 | 10000000000000000 | JPP-P4 | 0 | Plotter anchor | Plotter anchor | 10000000000 | P
290 | 0.04 | 0.62 | 1.35 | 0.003 | 0 | 0 | 16 | 10 | 10000000000000000 | JPP-P5 | 0 | Plotter anchor | Plotter anchor | 10000000000 | P
290 | 0.05 | 0.58 | 1.35 | 0.005 | 0 | 0 | 16 | 10 | 10000000000000000 | JPP-P6 | 0 | Plotter anchor | Plotter anchor | 10000000000 | P
290 | 0.05 | 0.62 | 1.35 | 0.007 | 0 | 0 | 16 | 10 | 10000000000000000 | JPP-P7 | 0 | Plotter anchor | Plotter anchor | 10000000000 | P
290 | 0.068 | 0.59 | 1.35 | 0.009 | 0 | 0 | 16 | 10 | 10000000000000000 | JPP-P8 | 0 | Plotter anchor | Plotter anchor | 10000000000 | P
290 | 0.07 | 0.56 | 1.35 | 0.013 | 0 | 0 | 16 | 10 | 10000000000000000 | JPP-P9 | 0 | Plotter anchor | Plotter anchor | 10000000000 | P
290 | 0.01 | 0.86 | 1.44 | 0.007 | 0 | 0 | 16 | 10 | 10000000000000000 | JPW-W1 | 0 | Plotter anchor | Plotter anchor | 10000000000 | W
290 | 0.07 | 0.84 | 1.44 | 0.012 | 0 | 0 | 16 | 10 | 10000000000000000 | JPW-W10 | 0 | Plotter anchor | Plotter anchor | 10000000000 | W
290 | 0.09 | 0.84 | 1.44 | 0.012 | 0 | 0 | 16 | 10 | 10000000000000000 | JPW-W11 | 0 | Plotter anchor | Plotter anchor | 10000000000 | W
290 | 0.09 | 0.91 | 1.44 | 0.014 | 0 | 0 | 16 | 10 | 10000000000000000 | JPW-W12 | 0 | Plotter anchor | Plotter anchor | 10000000000 | W
290 | 0.1 | 0.84 | 1.44 | 0.013 | 0 | 0 | 16 | 10 | 10000000000000000 | JPW-W13 | 0 | Plotter anchor | Plotter anchor | 10000000000 | W
290 | 0.1 | 0.9 | 1.44 | 0.011 | 0 | 0 | 16 | 10 | 10000000000000000 | JPW-W14 | 0 | Plotter anchor | Plotter anchor | 10000000000 | W
290 | 0.13 | 0.84 | 1.44 | 0.012 | 0 | 0 | 16 | 10 | 10000000000000000 | JPW-W15 | 0 | Plotter anchor | Plotter anchor | 10000000000 | W
290 | 0.13 | 0.85 | 1.44 | 0.011 | 0 | 0 | 16 | 10 | 10000000000000000 | JPW-W16 | 0 | Plotter anchor | Plotter anchor | 10000000000 | W
290 | 0.14 | 0.8 | 1.44 | 0.012 | 0 | 0 | 16 | 10 | 10000000000000000 | JPW-W17 | 0 | Plotter anchor | Plotter anchor | 10000000000 | W
290 | 0.19 | 1.08 | 1.44 | 0.012 | 0 | 0 | 16 | 10 | 10000000000000000 | JPW-W18 | 0 | Plotter anchor | Plotter anchor | 10000000000 | W
290 | 0.014 | 0.86 | 1.44 | 0.007 | 0 | 0 | 16 | 10 | 10000000000000000 | JPW-W2 | 0 | Plotter anchor | Plotter anchor | 10000000000 | W
290 | 0.017 | 0.9 | 1.44 | 0.006 | 0 | 0 | 16 | 10 | 10000000000000000 | JPW-W3 | 0 | Plotter anchor | Plotter anchor | 10000000000 | W
290 | 0.019 | 0.88 | 1.44 | 0.008 | 0 | 0 | 16 | 10 | 10000000000000000 | JPW-W4 | 0 | Plotter anchor | Plotter anchor | 10000000000 | W
290 | 0.02 | 0.88 | 1.44 | 0.008 | 0 | 0 | 16 | 10 | 10000000000000000 | JPW-W5 | 0 | Plotter anchor | Plotter anchor | 10000000000 | W
290 | 0.04 | 0.9 | 1.44 | 0.008 | 0 | 0 | 16 | 10 | 10000000000000000 | JPW-W6 | 0 | Plotter anchor | Plotter anchor | 10000000000 | W
290 | 0.04 | 0.92 | 1.44 | 0.009 | 0 | 0 | 16 | 10 | 10000000000000000 | JPW-W7 | 0 | Plotter anchor | Plotter anchor | 10000000000 | W
290 | 0.041 | 0.92 | 1.44 | 0.009 | 0 | 0 | 16 | 10 | 10000000000000000 | JPW-W8 | 0 | Plotter anchor | Plotter anchor | 10000000000 | W
290 | 0.06 | 0.86 | 1.44 | 0.011 | 0 | 0 | 16 | 10 | 10000000000000000 | JPW-W9 | 0 | Plotter anchor | Plotter anchor | 10000000000 | W
290 | 0.05 | 0.7 | 0.64 | 0.006 | 0.25 | 0.21 | 16 | 10 | 10000000000000000 | KO1-F1 | 0 | Plotter anchor | Plotter anchor | 10000000000 | F
290 | 0.22 | 0.643 | 1.52 | 0.012 | 0.37 | 0.1 | 16 | 10 | 10000000000000000 | KO1-W1 | 0 | Plotter anchor | Plotter anchor | 10000000000 | W
290 | 0.05 | 0.63 | 1.38 | 0.004 | 0.22 | 0.23 | 16 | 10 | 10000000000000000 | KO2-P1 | 0 | Plotter anchor | Plotter anchor | 10000000000 | P
290 | 0.03 | 0.07 | 1.7 | 0.01 | 0.41 | 0.11 | 16 | 10 | 10000000000000000 | KO2-W1 | 0 | Plotter anchor | Plotter anchor | 10000000000 | W
290 | 0.06 | 0.65 | 1.36 | 0.008 | 0.26 | 0.2 | 16 | 10 | 10000000000000000 | KO3-P1 | 0 | Plotter anchor | Plotter anchor | 10000000000 | P
290 | 0.02 | 0.18 | 1.53 | 0.012 | 0.51 | 0.13 | 16 | 10 | 10000000000000000 | KO3-W1 | 0 | Plotter anchor | Plotter anchor | 10000000000 | W
290 | 0.05 | 0.66 | 1.27 | 0.007 | 0.22 | 0.21 | 16 | 10 | 10000000000000000 | KO4-P1 | 0 | Plotter anchor | Plotter anchor | 10000000000 | P
290 | 0.023 | 0.12 | 1.54 | 0.019 | 0.5 | 0.12 | 16 | 10 | 10000000000000000 | KO4-W1 | 0 | Plotter anchor | Plotter anchor | 10000000000 | W
290 | 0.054 | 0.656 | 1.25 | 0.0092 | 0.252 | 0.19 | 16 | 10 | 10000000000000000 | KU1-P1 | 0 | Plotter anchor | Plotter anchor | 10000000000 | P
290 | 0.0756 | 0.94 | 1.336 | 0.0094 | 0.416 | 0.07975 | 16 | 10 | 10000000000000000 | KU1-W1 | 0 | Plotter anchor | Plotter anchor | 10000000000 | W
290 | 0.0752 | 0.61 | 1.362 | 0.0072 | 0.276 | 0.19875 | 16 | 10 | 10000000000000000 | KU2-P1 | 0 | Plotter anchor | Plotter anchor | 10000000000 | P
290 | 0.0382 | 0.93 | 1.524 | 0.0104 | 0.45 | 0.07325 | 16 | 10 | 10000000000000000 | KU2-W1 | 0 | Plotter anchor | Plotter anchor | 10000000000 | W
290 | 0.06 | 0.71 | 0.69 | 0.01 | 0.25 | 0.21 | 16 | 10 | 10000000000000000 | KWE-F1 | 0 | Plotter anchor | Plotter anchor | 10000000000 | F
290 | 0.06 | 0.75 | 0.79 | 0.01 | 0.28 | 0.2 | 16 | 10 | 10000000000000000 | KWE-F2 | 0 | Plotter anchor | Plotter anchor | 10000000000 | F
290 | 0.17 | 0.64 | 1.478 | 0.011 | 0.225 | 0.217 | 16 | 10 | 10000000000000000 | KWE-SRM2 | 0 | Plotter anchor | Plotter anchor | 10000000000 | SRM
290 | 0.218 | 0.724 | 1.37 | 0.016 | 0.2 | 0.12 | 16 | 10 | 10000000000000000 | KWE-W1 | 0 | Plotter anchor | Plotter anchor | 10000000000 | W
290 | 0.06 | 0.67 | 1.46 | 0.01 | 0.24 | 0.215 | 16 | 10 | 10000000000000000 | LEB-P1 | 0 | Plotter anchor | Plotter anchor | 10000000000 | P
290 | 0.05 | 0.7 | 1.88 | 0.005 | 0.24 | 0.04 | 16 | 10 | 10000000000000000 | LEB-W1 | 0 | Plotter anchor | Plotter anchor | 10000000000 | W
290 | 0.011 | 0.04 | 1.28 | 0.009 | 0.32 | 0.066 | 16 | 10 | 10000000000000000 | LEB-W2 | 0 | Plotter anchor | Plotter anchor | 10000000000 | W
290 | 0.14 | 0.54 | 1.29 | 0.014 | 0.2 | 0.14 | 16 | 10 | 10000000000000000 | LS1-P1 | 0 | Plotter anchor | Plotter anchor | 10000000000 | P
290 | 0.21 | 0.78 | 1.49 | 0.016 | 0.23 | 0.12 | 16 | 10 | 10000000000000000 | LS1-W1 | 0 | Plotter anchor | Plotter anchor | 10000000000 | W
290 | 0.03 | 0.87 | 1.38 | 0.014 | 0.5 | 0.069 | 16 | 10 | 10000000000000000 | LS2-W1 | 0 | Plotter anchor | Plotter anchor | 10000000000 | W
290 | 0.15 | 0.49 | 1.23 | 0.014 | 0.26 | 0.22 | 16 | 10 | 10000000000000000 | LV1-P1 | 0 | Plotter anchor | Plotter anchor | 10000000000 | P
290 | 0.03 | 0.9 | 1.39 | 0.011 | 0.38 | 0.07 | 16 | 10 | 10000000000000000 | LV1-W1 | 0 | Plotter anchor | Plotter anchor | 10000000000 | W
290 | 0.12 | 0.65 | 1.29 | 0.009 | 0.28 | 0.2 | 16 | 10 | 10000000000000000 | LV2-P1 | 0 | Plotter anchor | Plotter anchor | 10000000000 | P
290 | 0.03 | 0.88 | 1.22 | 0.011 | 0.46 | 0.061 | 16 | 10 | 10000000000000000 | LV2-W1 | 0 | Plotter anchor | Plotter anchor | 10000000000 | W
290 | 0.087 | 0.6 | 1.26 | 0.01 | 0.23 | 0.21 | 16 | 10 | 10000000000000000 | MC1-P1 | 0 | Plotter anchor | Plotter anchor | 10000000000 | P
290 | 0.21 | 0.88 | 1.36 | 0.011 | 0.24 | 0.1 | 16 | 10 | 10000000000000000 | MC1-W1 | 0 | Plotter anchor | Plotter anchor | 10000000000 | W
290 | 0.154 | 0.78 | 0.686 | 0.012 | 0.179 | 0.181 | 16 | 10 | 10000000000000000 | MC2-F1 | 0 | Plotter anchor | Plotter anchor | 10000000000 | F
290 | 0.036 | 0.736 | 1.83 | 0.013 | 0.2 | 0.059 | 16 | 10 | 10000000000000000 | MC2-W1 | 0 | Plotter anchor | Plotter anchor | 10000000000 | W
290 | 0.22 | 0.51 | 1.37 | 0.018 | 0.22 | 0.23 | 16 | 10 | 10000000000000000 | ML1-PBWR3 | 0 | Plotter anchor | Plotter anchor | 10000000000 | P
290 | 0.2 | 1.05 | 1.28 | 0.019 | 0.17 | 0.11 | 16 | 10 | 10000000000000000 | ML1-WBWR2 | 0 | Plotter anchor | Plotter anchor | 10000000000 | W
290 | 0.141 | 0.603 | 1.276 | 0.007 | 0.312 | 0.21 | 16 | 10 | 10000000000000000 | ML2-P1 | 0 | Plotter anchor | Plotter anchor | 10000000000 | P
290 | 0.174 | 0.665 | 1.465 | 0.01 | 0.186 | 0.219 | 16 | 10 | 10000000000000000 | ML2-SRM1 | 0 | Plotter anchor | Plotter anchor | 10000000000 | SRM
290 | 0.279 | 0.059 | 1.104 | 0.013 | 0.247 | 0.12 | 16 | 10 | 10000000000000000 | ML2-W1 | 0 | Plotter anchor | Plotter anchor | 10000000000 | W
290 | 0.05 | 0.62 | 1.31 | 0.014 | 0.22 | 0.23 | 16 | 10 | 10000000000000000 | ML3-P1 | 0 | Plotter anchor | Plotter anchor | 10000000000 | P
290 | 0.038 | 0.06 | 1.33 | 0.018 | 0.13 | 0.14 | 16 | 10 | 10000000000000000 | ML3-W1 | 0 | Plotter anchor | Plotter anchor | 10000000000 | W
290 | 0.166 | 0.648 | 1.413 | 0.01 | 0.29 | 0.242 | 16 | 10 | 10000000000000000 | MON-P1 | 0 | Plotter anchor | Plotter anchor | 10000000000 | P
290 | 0.06 | 0.58 | 1.45 | 0.005 | 0.24 | 0.22 | 16 | 10 | 10000000000000000 | MS1-P1 | 0 | Plotter anchor | Plotter anchor | 10000000000 | P
290 | 0.054 | 0.13 | 1.39 | 0.017 | 0.51 | 0.11 | 16 | 10 | 10000000000000000 | MS1-W1 | 0 | Plotter anchor | Plotter anchor | 10000000000 | W
290 | 0.06 | 0.62 | 1.3 | 0.007 | 0.18 | 0.22 | 16 | 10 | 10000000000000000 | MS2-P1 | 0 | Plotter anchor | Plotter anchor | 10000000000 | P
290 | 0.07 | 0.07 | 1.43 | 0.013 | 0.49 | 0.16 | 16 | 10 | 10000000000000000 | MS2-W1 | 0 | Plotter anchor | Plotter anchor | 10000000000 | W
290 | 0.1 | 0.528 | 1.332 | 0.013 | 0.154 | 0.238 | 16 | 10 | 10000000000000000 | MY1-P1 | 0 | Plotter anchor | Plotter anchor | 10000000000 | P
290 | 0.174 | 0.665 | 1.465 | 0.01 | 0.186 | 0.219 | 16 | 10 | 10000000000000000 | MY1-SRM1 | 0 | Plotter anchor | Plotter anchor | 10000000000 | SRM
290 | 0.36 | 0.78 | 1.418 | 0.013 | 0.18 | 0.176 | 16 | 10 | 10000000000000000 | MY1-W1 | 0 | Plotter anchor | Plotter anchor | 10000000000 | W
290 | 0.156 | 0.828 | 0.703 | 0.019 | 0.24 | 0.195 | 16 | 10 | 10000000000000000 | NA1-F1 | 0 | Plotter anchor | Plotter anchor | 10000000000 | F
290 | 0.086 | 0.11 | 1.37 | 0.02 | 0.35 | 0.06 | 16 | 10 | 10000000000000000 | NA1-W1 | 0 | Plotter anchor | Plotter anchor | 10000000000 | W
290 | 0.11 | 0.86 | 0.715 | 0.018 | 0.23 | 0.19 | 16 | 10 | 10000000000000000 | NA2-F1 | 0 | Plotter anchor | Plotter anchor | 10000000000 | F
290 | 0.088 | 0.084 | 1.82 | 0.017 | 0.25 | 0.08 | 16 | 10 | 10000000000000000 | NA2-W1 | 0 | Plotter anchor | Plotter anchor | 10000000000 | W
290 | 0.172 | 0.584 | 1.16 | 0.018 | 0.17 | 0.2 | 16 | 10 | 10000000000000000 | NM1-PBWR4 | 0 | Plotter anchor | Plotter anchor | 10000000000 | P
290 | 0.11 | 0.63 | 1.28 | 0.012 | 0.24 | 0 | 16 | 10 | 10000000000000000 | NM2-P1 | 0 | Plotter anchor | Plotter anchor | 10000000000 | P
290 | 0.04 | 0.89 | 1.45 | 0.016 | 0.44 | 0 | 16 | 10 | 10000000000000000 | NM2-W1 | 0 | Plotter anchor | Plotter anchor | 10000000000 | W
290 | 0.11 | 0.63 | 1.4 | 0.012 | 0.2 | 0.2 | 16 | 10 | 10000000000000000 | OC1-P1 | 0 | Plotter anchor | Plotter anchor | 10000000000 | P
290 | 0.1 | 0.5 | 1.42 | 0.015 | 0.23 | 0.21 | 16 | 10 | 10000000000000000 | OC1-P2 | 0 | Plotter anchor | Plotter anchor | 10000000000 | P
290 | 0.17 | 0.64 | 1.478 | 0.011 | 0.225 | 0.217 | 16 | 10 | 10000000000000000 | OC1-SRM2 | 0 | Plotter anchor | Plotter anchor | 10000000000 | SRM
290 | 0.32 | 0.59 | 1.47 | 0.016 | 0.54 | 0.08 | 16 | 10 | 10000000000000000 | OC1-W1 | 0 | Plotter anchor | Plotter anchor | 10000000000 | W
290 | 0.04 | 0.75 | 0.63 | 0.006 | 0.25 | 0.24 | 16 | 10 | 10000000000000000 | OC2-F1 | 0 | Plotter anchor | Plotter anchor | 10000000000 | F
290 | 0.17 | 0.64 | 1.478 | 0.011 | 0.225 | 0.217 | 16 | 10 | 10000000000000000 | OC2-SRM2 | 0 | Plotter anchor | Plotter anchor | 10000000000 | SRM
290 | 0.35 | 0.58 | 1.55 | 0.022 | 0.65 | 0.11 | 16 | 10 | 10000000000000000 | OC2-W1 | 0 | Plotter anchor | Plotter anchor | 10000000000 | W
290 | 0.02 | 0.76 | 0.72 | 0.014 | 0.21 | 0.24 | 16 | 10 | 10000000000000000 | OC3-F1 | 0 | Plotter anchor | Plotter anchor | 10000000000 | F
290 | 0.01 | 0.73 | 0.58 | 0.011 | 0.24 | 0.21 | 16 | 10 | 10000000000000000 | OC3-F2 | 0 | Plotter anchor | Plotter anchor | 10000000000 | F
290 | 0.17 | 0.64 | 1.478 | 0.011 | 0.225 | 0.217 | 16 | 10 | 10000000000000000 | OC3-SRM2 | 0 | Plotter anchor | Plotter anchor | 10000000000 | SRM
290 | 0.29 | 0.56 | 1.63 | 0.017 | 0.61 | 0.08 | 16 | 10 | 10000000000000000 | OC3-WBW4 | 0 | Plotter anchor | Plotter anchor | 10000000000 | W
290 | 0.173 | 0.107 | 1.4 | 0.011 | 0.024 | 0.2 | 16 | 10 | 10000000000000000 | OYS-P1 | 0 | Plotter anchor | Plotter anchor | 10000000000 | P
290 | 0.11 | 0.63 | 1.4 | 0.012 | 0.2 | 0.2 | 16 | 10 | 10000000000000000 | OYS-P2 | 0 | Plotter anchor | Plotter anchor | 10000000000 | P
290 | 0.16 | 0.62 | 1.41 | 0.014 | 0.24 | 0.23 | 16 | 10 | 10000000000000000 | OYS-P3 | 0 | Plotter anchor | Plotter anchor | 10000000000 | P
290 | 0.03 | 0.65 | 1.375 | 0.012 | 0.28 | 0.18 | 16 | 10 | 10000000000000000 | OYS-P4 | 0 | Plotter anchor | Plotter anchor | 10000000000 | P
290 | 0.11 | 0.6 | 1.42 | 0.015 | 0.27 | 0.24 | 16 | 10 | 10000000000000000 | OYS-P5 | 0 | Plotter anchor | Plotter anchor | 10000000000 | P
290 | 0.06 | 0.59 | 1.49 | 0.006 | 0.22 | 0.2 | 16 | 10 | 10000000000000000 | OYS-PBW1 | 0 | Plotter anchor | Plotter anchor | 10000000000 | P
290 | 0.15 | 0.65 | 1.35 | 0.01 | 0.07 | 0 | 16 | 10 | 10000000000000000 | OYS-PBWR1 | 0 | Plotter anchor | Plotter anchor | 10000000000 | P
290 | 0.11 | 0.61 | 1.43 | 0.013 | 0.23 | 0.205 | 16 | 10 | 10000000000000000 | OYS-PBWR2 | 0 | Plotter anchor | Plotter anchor | 10000000000 | P
290 | 0.22 | 0.51 | 1.37 | 0.018 | 0.22 | 0.23 | 16 | 10 | 10000000000000000 | OYS-PBWR3 | 0 | Plotter anchor | Plotter anchor | 10000000000 | P
290 | 0.172 | 0.584 | 1.16 | 0.018 | 0.17 | 0.2 | 16 | 10 | 10000000000000000 | OYS-PBWR4 | 0 | Plotter anchor | Plotter anchor | 10000000000 | P
290 | 0.17 | 0.52 | 1.315 | 0.015 | 0.19 | 0.185 | 16 | 10 | 10000000000000000 | OYS-PBWR5 | 0 | Plotter anchor | Plotter anchor | 10000000000 | P
290 | 0.17 | 0.64 | 1.478 | 0.011 | 0.225 | 0.217 | 16 | 10 | 10000000000000000 | OYS-SRM2 | 0 | Plotter anchor | Plotter anchor | 10000000000 | SRM
290 | 0.2 | 0.18 | 1.34 | 0.014 | 0.23 | 0.24 | 16 | 10 | 10000000000000000 | OYS-SRM3 | 0 | Plotter anchor | Plotter anchor | 10000000000 | SRM
290 | 0.26 | 0.56 | 1.54 | 0.014 | 0.53 | 0.08 | 16 | 10 | 10000000000000000 | OYS-W1 | 0 | Plotter anchor | Plotter anchor | 10000000000 | W
290 | 0.28 | 0.57 | 1.63 | 0.019 | 0.6 | 0 | 16 | 10 | 10000000000000000 | OYS-W2 | 0 | Plotter anchor | Plotter anchor | 10000000000 | W
290 | 0.27 | 0.06 | 1.29 | 0.016 | 0.28 | 0.11 | 16 | 10 | 10000000000000000 | OYS-W3 | 0 | Plotter anchor | Plotter anchor | 10000000000 | W
290 | 0.29 | 0.69 | 1.575 | 0.016 | 0.47 | 0.09 | 16 | 10 | 10000000000000000 | OYS-W4 | 0 | Plotter anchor | Plotter anchor | 10000000000 | W
290 | 0.11 | 0.24 | 1.485 | 0.015 | 0.13 | 0.17 | 16 | 10 | 10000000000000000 | OYS-W5 | 0 | Plotter anchor | Plotter anchor | 10000000000 | W
290 | 0.01 | 0.9 | 1.33 | 0.012 | 0.43 | 0.07 | 16 | 10 | 10000000000000000 | OYS-WBWR1 | 0 | Plotter anchor | Plotter anchor | 10000000000 | W
290 | 0.2 | 1.05 | 1.28 | 0.019 | 0.17 | 0.11 | 16 | 10 | 10000000000000000 | OYS-WBWR2 | 0 | Plotter anchor | Plotter anchor | 10000000000 | W
290 | 0.059 | 0.93 | 1.32 | 0.009 | 0.4 | 0.09 | 16 | 10 | 10000000000000000 | OYS-WBWR3 | 0 | Plotter anchor | Plotter anchor | 10000000000 | W
290 | 0.023 | 0.936 | 1.25 | 0.01 | 0.325 | 0 | 16 | 10 | 10000000000000000 | OYS-WBWR4 | 0 | Plotter anchor | Plotter anchor | 10000000000 | W
290 | 0.11 | 1 | 0.85 | 0.008 | 0.16 | 0.19 | 16 | 10 | 10000000000000000 | P10-F1 | 0 | Plotter anchor | Plotter anchor | 10000000000 | F
290 | 0.08 | 0.97 | 0.79 | 0.008 | 0.18 | 0.19 | 16 | 10 | 10000000000000000 | P10-F2 | 0 | Plotter anchor | Plotter anchor | 10000000000 | F
290 | 0.07 | 0.93 | 1.6 | 0.007 | 0.18 | 0.08 | 16 | 10 | 10000000000000000 | P10-W1 | 0 | Plotter anchor | Plotter anchor | 10000000000 | W
290 | 0.03 | 0.84 | 0.88 | 0.006 | 0.27 | 0.21 | 16 | 10 | 10000000000000000 | P135-F1 | 0 | Plotter anchor | Plotter anchor | 10000000000 | F
290 | 0.06 | 0.87 | 0.94 | 0.006 | 0.28 | 0.2 | 16 | 10 | 10000000000000000 | P135-F2 | 0 | Plotter anchor | Plotter anchor | 10000000000 | F
290 | 0.06 | 1.67 | 1.42 | 0.013 | 0.18 | 0.08 | 16 | 10 | 10000000000000000 | P135-W1 | 0 | Plotter anchor | Plotter anchor | 10000000000 | W
290 | 0.05 | 0.94 | 0.98 | 0.006 | 0.27 | 0.21 | 16 | 10 | 10000000000000000 | P136-F1 | 0 | Plotter anchor | Plotter anchor | 10000000000 | F
290 | 0.05 | 0.91 | 0.93 | 0.005 | 0.26 | 0.2 | 16 | 10 | 10000000000000000 | P136-F2 | 0 | Plotter anchor | Plotter anchor | 10000000000 | F
290 | 0.04 | 0.98 | 1.77 | 0.008 | 0.22 | 0.07 | 16 | 10 | 10000000000000000 | P136-W1 | 0 | Plotter anchor | Plotter anchor | 10000000000 | W
290 | 0.03 | 0.75 | 1.32 | 0.008 | 0.24 | 0.21 | 16 | 10 | 10000000000000000 | P137-F1 | 0 | Plotter anchor | Plotter anchor | 10000000000 | F
290 | 0.03 | 0.77 | 1.39 | 0.006 | 0.28 | 0.21 | 16 | 10 | 10000000000000000 | P137-F2 | 0 | Plotter anchor | Plotter anchor | 10000000000 | F
290 | 0.05 | 0.84 | 1.27 | 0.01 | 0.15 | 0.08 | 16 | 10 | 10000000000000000 | P137-W1 | 0 | Plotter anchor | Plotter anchor | 10000000000 | W
290 | 0.08 | 0.9 | 0.86 | 0.009 | 0.26 | 0.21 | 16 | 10 | 10000000000000000 | P15-F1 | 0 | Plotter anchor | Plotter anchor | 10000000000 | F
290 | 0.07 | 0.87 | 0.86 | 0.006 | 0.22 | 0.21 | 16 | 10 | 10000000000000000 | P15-F2 | 0 | Plotter anchor | Plotter anchor | 10000000000 | F
290 | 0.04 | 0.99 | 1.76 | 0.01 | 0.22 | 0.06 | 16 | 10 | 10000000000000000 | P15-W1 | 0 | Plotter anchor | Plotter anchor | 10000000000 | W
290 | 0.05 | 0.83 | 0.84 | 0.008 | 0.23 | 0.19 | 16 | 10 | 10000000000000000 | P150-F1 | 0 | Plotter anchor | Plotter anchor | 10000000000 | F
290 | 0.09 | 0.97 | 0.81 | 0.007 | 0.15 | 0.19 | 16 | 10 | 10000000000000000 | P151-F1 | 0 | Plotter anchor | Plotter anchor | 10000000000 | F
290 | 0.03 | 0.08 | 1.51 | 0.015 | 0.38 | 0.07 | 16 | 10 | 10000000000000000 | P152-W1 | 0 | Plotter anchor | Plotter anchor | 10000000000 | W
290 | 0.08 | 0.9 | 0.92 | 0.005 | 0.28 | 0.19 | 16 | 10 | 10000000000000000 | P16-F1 | 0 | Plotter anchor | Plotter anchor | 10000000000 | F
290 | 0.08 | 1.7 | 1.41 | 0.012 | 0.15 | 0.045 | 16 | 10 | 10000000000000000 | P16-W1 | 0 | Plotter anchor | Plotter anchor | 10000000000 | W
290 | 0.12 | 1 | 0.83 | 0.01 | 0.15 | 0.2 | 16 | 10 | 10000000000000000 | P17-F1 | 0 | Plotter anchor | Plotter anchor | 10000000000 | F
290 | 0.1 | 0.84 | 1.87 | 0.009 | 0.2 | 0.07 | 16 | 10 | 10000000000000000 | P17-W1 | 0 | Plotter anchor | Plotter anchor | 10000000000 | W
290 | 0.07 | 0.92 | 0.87 | 0.01 | 0.21 | 0.17 | 16 | 10 | 10000000000000000 | P18-F1 | 0 | Plotter anchor | Plotter anchor | 10000000000 | F
290 | 0.07 | 0.86 | 0.9 | 0.006 | 0.26 | 0.2 | 16 | 10 | 10000000000000000 | P18-F2 | 0 | Plotter anchor | Plotter anchor | 10000000000 | F
290 | 0.04 | 0.98 | 1.74 | 0.008 | 0.25 | 0.05 | 16 | 10 | 10000000000000000 | P18-W1 | 0 | Plotter anchor | Plotter anchor | 10000000000 | W
290 | 0.13 | 0.82 | 0.68 | 0.011 | 0.29 | 0.21 | 16 | 10 | 10000000000000000 | P19-F1 | 0 | Plotter anchor | Plotter anchor | 10000000000 | F
290 | 0.11 | 0.81 | 0.68 | 0.01 | 0.26 | 0.2 | 16 | 10 | 10000000000000000 | P19-F2 | 0 | Plotter anchor | Plotter anchor | 10000000000 | F
290 | 0.23 | 1.08 | 1.83 | 0.009 | 0.23 | 0.06 | 16 | 10 | 10000000000000000 | P19-W1 | 0 | Plotter anchor | Plotter anchor | 10000000000 | W
290 | 0.1 | 0.83 | 0.75 | 0.015 | 0.29 | 0.27 | 16 | 10 | 10000000000000000 | P23-F1 | 0 | Plotter anchor | Plotter anchor | 10000000000 | F
290 | 0.19 | 1.15 | 1.1 | 0.014 | 0.12 | 0.085 | 16 | 10 | 10000000000000000 | P23-W1 | 0 | Plotter anchor | Plotter anchor | 10000000000 | W
290 | 0.1 | 0.44 | 0.9 | 0.014 | 0.2 | 0.08 | 16 | 10 | 10000000000000000 | P23-W2 | 0 | Plotter anchor | Plotter anchor | 10000000000 | W
290 | 0.04 | 0.75 | 1.38 | 0.007 | 0.24 | 0.19 | 16 | 10 | 10000000000000000 | P24-F1 | 0 | Plotter anchor | Plotter anchor | 10000000000 | F
290 | 0.04 | 0.77 | 1.37 | 0.007 | 0.26 | 0.21 | 16 | 10 | 10000000000000000 | P24-F2 | 0 | Plotter anchor | Plotter anchor | 10000000000 | F
290 | 0.06 | 0.95 | 1.21 | 0.011 | 0.2 | 0.08 | 16 | 10 | 10000000000000000 | P24-W1 | 0 | Plotter anchor | Plotter anchor | 10000000000 | W
290 | 0.22 | 1.11 | 1.14 | 0.015 | 0.15 | 0.08 | 16 | 10 | 10000000000000000 | P370-W1 | 0 | Plotter anchor | Plotter anchor | 10000000000 | W
290 | 0.11 | 0.99 | 0.66 | 0.01 | 0.14 | 0.22 | 16 | 10 | 10000000000000000 | P7-F1 | 0 | Plotter anchor | Plotter anchor | 10000000000 | F
290 | 0.12 | 0.97 | 0.72 | 0.015 | 0.2 | 0.23 | 16 | 10 | 10000000000000000 | P7-F2 | 0 | Plotter anchor | Plotter anchor | 10000000000 | F
290 | 0.12 | 0.87 | 1.72 | 0.008 | 0.17 | 0.09 | 16 | 10 | 10000000000000000 | P7-W1 | 0 | Plotter anchor | Plotter anchor | 10000000000 | W
290 | 0.12 | 0.98 | 0.82 | 0.006 | 0.16 | 0.2 | 16 | 10 | 10000000000000000 | P8-F1 | 0 | Plotter anchor | Plotter anchor | 10000000000 | F
290 | 0.1 | 0.86 | 1.72 | 0.016 | 0.19 | 0.07 | 16 | 10 | 10000000000000000 | P8-W1 | 0 | Plotter anchor | Plotter anchor | 10000000000 | W
290 | 0.25 | 0.53 | 1.51 | 0.011 | 0.26 | 0.22 | 16 | 10 | 10000000000000000 | PAL-H1 | 0 | Plotter anchor | Plotter anchor | 10000000000 | HAZ
290 | 0.25 | 0.53 | 1.368 | 0.012 | 0.18 | 0.115 | 16 | 10 | 10000000000000000 | PAL-P1 | 0 | Plotter anchor | Plotter anchor | 10000000000 | P
290 | 0.174 | 0.665 | 1.465 | 0.01 | 0.186 | 0.219 | 16 | 10 | 10000000000000000 | PAL-SRM1 | 0 | Plotter anchor | Plotter anchor | 10000000000 | SRM
290 | 0.23 | 1.2 | 1.23 | 0.012 | 0.199 | 0.134 | 16 | 10 | 10000000000000000 | PAL-W1 | 0 | Plotter anchor | Plotter anchor | 10000000000 | W
290 | 0.307 | 1.045 | 1.161 | 0.009 | 0.252 | 0.094 | 16 | 10 | 10000000000000000 | PAL-W2 | 0 | Plotter anchor | Plotter anchor | 10000000000 | W
290 | 0.185 | 1.121 | 1.269 | 0.012 | 0.181 | 0.11 | 16 | 10 | 10000000000000000 | PAL-W3 | 0 | Plotter anchor | Plotter anchor | 10000000000 | W
290 | 0.194 | 1.067 | 1.281 | 0.009 | 0.217 | 0.142 | 16 | 10 | 10000000000000000 | PAL-W4 | 0 | Plotter anchor | Plotter anchor | 10000000000 | W
290 | 0.2 | 0.056 | 1.46 | 0.01 | 0.25 | 0.19 | 16 | 10 | 10000000000000000 | PB1-P1 | 0 | Plotter anchor | Plotter anchor | 10000000000 | P
290 | 0.12 | 0.067 | 1.46 | 0.014 | 0.25 | 0.21 | 16 | 10 | 10000000000000000 | PB1-P2 | 0 | Plotter anchor | Plotter anchor | 10000000000 | P
290 | 0.2 | 0.18 | 1.34 | 0.014 | 0.23 | 0.24 | 16 | 10 | 10000000000000000 | PB1-SRM3 | 0 | Plotter anchor | Plotter anchor | 10000000000 | SRM
290 | 0.23 | 0.62 | 1.575 | 0.019 | 0.49 | 0.09 | 16 | 10 | 10000000000000000 | PB1-W1 | 0 | Plotter anchor | Plotter anchor | 10000000000 | W
290 | 0.051 | 0.7 | 0.59 | 0.01 | 0.23 | 0.22 | 16 | 10 | 10000000000000000 | PB2-F1 | 0 | Plotter anchor | Plotter anchor | 10000000000 | F
290 | 0.088 | 0.71 | 0.65 | 0.009 | 0.24 | 0.2 | 16 | 10 | 10000000000000000 | PB2-F2 | 0 | Plotter anchor | Plotter anchor | 10000000000 | F
290 | 0.17 | 0.64 | 1.478 | 0.011 | 0.225 | 0.217 | 16 | 10 | 10000000000000000 | PB2-SRM2 | 0 | Plotter anchor | Plotter anchor | 10000000000 | SRM
290 | 0.25 | 0.59 | 1.4 | 0.014 | 0.55 | 0.079 | 16 | 10 | 10000000000000000 | PB2-W1 | 0 | Plotter anchor | Plotter anchor | 10000000000 | W
290 | 0.1 | 0.54 | 1.36 | 0.01 | 0.23 | 0 | 16 | 10 | 10000000000000000 | PH2-P1 | 0 | Plotter anchor | Plotter anchor | 10000000000 | P
290 | 0.1 | 0.32 | 1.43 | 0.011 | 0 | 0 | 16 | 10 | 10000000000000000 | PH2-W1 | 0 | Plotter anchor | Plotter anchor | 10000000000 | W
290 | 0.133 | 0.62 | 1.427 | 0.008 | 0.233 | 0.21 | 16 | 10 | 10000000000000000 | PH3-P1 | 0 | Plotter anchor | Plotter anchor | 10000000000 | P
290 | 0.11 | 0.407 | 1.56 | 0.009 | 0.19 | 0 | 16 | 10 | 10000000000000000 | PH3-W1 | 0 | Plotter anchor | Plotter anchor | 10000000000 | W
290 | 0.06 | 0.72 | 1.41 | 0.013 | 0.28 | 0.17 | 16 | 10 | 10000000000000000 | PI1-F1 | 0 | Plotter anchor | Plotter anchor | 10000000000 | F
290 | 0.17 | 0.64 | 1.478 | 0.011 | 0.225 | 0.217 | 16 | 10 | 10000000000000000 | PI1-SRM2 | 0 | Plotter anchor | Plotter anchor | 10000000000 | SRM
290 | 0.13 | 0.09 | 1.29 | 0.017 | 0.173 | 0.052 | 16 | 10 | 10000000000000000 | PI1-W1 | 0 | Plotter anchor | Plotter anchor | 10000000000 | W
290 | 0.077 | 0.697 | 1.215 | 0.011 | 0.272 | 0.174 | 16 | 10 | 10000000000000000 | PI2-F1 | 0 | Plotter anchor | Plotter anchor | 10000000000 | F
290 | 0.17 | 0.64 | 1.478 | 0.011 | 0.225 | 0.217 | 16 | 10 | 10000000000000000 | PI2-SRM2 | 0 | Plotter anchor | Plotter anchor | 10000000000 | SRM
290 | 0.082 | 0.071 | 1.28 | 0.019 | 0.445 | 0.046 | 16 | 10 | 10000000000000000 | PI2-W1 | 0 | Plotter anchor | Plotter anchor | 10000000000 | W
290 | 0.134 | 0.634 | 1.337 | 0.015 | 0.175 | 0.231 | 16 | 10 | 10000000000000000 | PL1-P1 | 0 | Plotter anchor | Plotter anchor | 10000000000 | P
290 | 0.161 | 0.794 | 1.122 | 0.014 | 0.245 | 0.122 | 16 | 10 | 10000000000000000 | PL1-W1 | 0 | Plotter anchor | Plotter anchor | 10000000000 | W
290 | 0.06 | 0.6 | 1.33 | 0.004 | 0.28 | 0.24 | 16 | 10 | 10000000000000000 | PV1-P1 | 0 | Plotter anchor | Plotter anchor | 10000000000 | P
290 | 0.04 | 0.63 | 1.48 | 0.003 | 0.23 | 0.24 | 16 | 10 | 10000000000000000 | PV1-P2 | 0 | Plotter anchor | Plotter anchor | 10000000000 | P
290 | 0.174 | 0.665 | 1.465 | 0.01 | 0.186 | 0.219 | 16 | 10 | 10000000000000000 | PV1-SRM1 | 0 | Plotter anchor | Plotter anchor | 10000000000 | SRM
290 | 0.04 | 0.06 | 1.08 | 0.005 | 0.24 | 0.16 | 16 | 10 | 10000000000000000 | PV1-W1 | 0 | Plotter anchor | Plotter anchor | 10000000000 | W
290 | 0.04 | 0.68 | 1.54 | 0.006 | 0.21 | 0.24 | 16 | 10 | 10000000000000000 | PV2-P1 | 0 | Plotter anchor | Plotter anchor | 10000000000 | P
290 | 0.174 | 0.665 | 1.465 | 0.01 | 0.186 | 0.219 | 16 | 10 | 10000000000000000 | PV2-SRM1 | 0 | Plotter anchor | Plotter anchor | 10000000000 | SRM
290 | 0.07 | 0.09 | 1.46 | 0.01 | 0.47 | 0.12 | 16 | 10 | 10000000000000000 | PV2-W1 | 0 | Plotter anchor | Plotter anchor | 10000000000 | W
290 | 0.04 | 0.65 | 1.4 | 0.005 | 0.21 | 0.2 | 16 | 10 | 10000000000000000 | PV3-P1 | 0 | Plotter anchor | Plotter anchor | 10000000000 | P
290 | 0.02 | 0.14 | 1.55 | 0.008 | 0.37 | 0.12 | 16 | 10 | 10000000000000000 | PV3-W1 | 0 | Plotter anchor | Plotter anchor | 10000000000 | W
290 | 0.17 | 0.52 | 1.315 | 0.015 | 0.19 | 0.185 | 16 | 10 | 10000000000000000 | QC1-PBWR5 | 0 | Plotter anchor | Plotter anchor | 10000000000 | P
290 | 0.188 | 0.315 | 1.56 | 0.012 | 0.153 | 0.203 | 16 | 10 | 10000000000000000 | QC1-W1 | 0 | Plotter anchor | Plotter anchor | 10000000000 | W
290 | 0.31 | 0.65 | 1.8 | 0.01 | 0.55 | 0.09 | 16 | 10 | 10000000000000000 | QC1-W2 | 0 | Plotter anchor | Plotter anchor | 10000000000 | W
290 | 0.095 | 0.522 | 1.64 | 0.008 | 0.283 | 0.268 | 16 | 10 | 10000000000000000 | QC2-P1 | 0 | Plotter anchor | Plotter anchor | 10000000000 | P
290 | 0.158 | 0.338 | 1.75 | 0.009 | 0.145 | 0.202 | 16 | 10 | 10000000000000000 | QC2-W1 | 0 | Plotter anchor | Plotter anchor | 10000000000 | W
290 | 0.26 | 0.6 | 1.88 | 0.013 | 0.3 | 0.09 | 16 | 10 | 10000000000000000 | QC2-W2 | 0 | Plotter anchor | Plotter anchor | 10000000000 | W
290 | 0.08 | 0.67 | 1.3 | 0.007 | 0.28 | 0.18 | 16 | 10 | 10000000000000000 | RB1-P1 | 0 | Plotter anchor | Plotter anchor | 10000000000 | P
290 | 0.059 | 0.93 | 1.32 | 0.009 | 0.4 | 0.09 | 16 | 10 | 10000000000000000 | RB1-WBWR3 | 0 | Plotter anchor | Plotter anchor | 10000000000 | W
290 | 0.08 | 0.88 | 0.76 | 0.006 | 0.19 | 0.18 | 16 | 10 | 10000000000000000 | RI3-F1 | 0 | Plotter anchor | Plotter anchor | 10000000000 | F
290 | 0.1 | 0.9 | 0.74 | 0.006 | 0.19 | 0.19 | 16 | 10 | 10000000000000000 | RI3-F2 | 0 | Plotter anchor | Plotter anchor | 10000000000 | F
290 | 0.08 | 1.58 | 1.46 | 0.009 | 0.21 | 0.052 | 16 | 10 | 10000000000000000 | RI3-W1 | 0 | Plotter anchor | Plotter anchor | 10000000000 | W
290 | 0.09 | 0.88 | 0.71 | 0.006 | 0.2 | 0.21 | 16 | 10 | 10000000000000000 | RI4-F1 | 0 | Plotter anchor | Plotter anchor | 10000000000 | F
290 | 0.1 | 0.88 | 0.75 | 0.006 | 0.18 | 0.21 | 16 | 10 | 10000000000000000 | RI4-F2 | 0 | Plotter anchor | Plotter anchor | 10000000000 | F
290 | 0.05 | 1.66 | 1.35 | 0.0015 | 0.14 | 0.068 | 16 | 10 | 10000000000000000 | RI4-W1 | 0 | Plotter anchor | Plotter anchor | 10000000000 | W
290 | 0.12 | 0.6 | 1.26 | 0.013 | 0.15 | 0.2 | 16 | 10 | 10000000000000000 | RS1-P1 | 0 | Plotter anchor | Plotter anchor | 10000000000 | P
290 | 0.31 | 0.59 | 1.49 | 0.016 | 0.52 | 0.09 | 16 | 10 | 10000000000000000 | RS1-W1 | 0 | Plotter anchor | Plotter anchor | 10000000000 | W
290 | 0.241 | 0.528 | 1.497 | 0.013 | 0.285 | 0.235 | 16 | 10 | 10000000000000000 | SA1-P1 | 0 | Plotter anchor | Plotter anchor | 10000000000 | P
290 | 0.235 | 0.525 | 1.467 | 0.016 | 0.305 | 0.22 | 16 | 10 | 10000000000000000 | SA1-P2 | 0 | Plotter anchor | Plotter anchor | 10000000000 | P
290 | 0.22 | 0.508 | 1.22 | 0.012 | 0.27 | 0.2 | 16 | 10 | 10000000000000000 | SA1-P3 | 0 | Plotter anchor | Plotter anchor | 10000000000 | P
290 | 0.17 | 0.64 | 1.478 | 0.011 | 0.225 | 0.217 | 16 | 10 | 10000000000000000 | SA1-SRM2 | 0 | Plotter anchor | Plotter anchor | 10000000000 | SRM
290 | 0.16 | 1.26 | 1.21 | 0.019 | 0.165 | 0.15 | 16 | 10 | 10000000000000000 | SA1-W1 | 0 | Plotter anchor | Plotter anchor | 10000000000 | W
290 | 0.117 | 0.617 | 1.359 | 0.01 | 0.275 | 0.235 | 16 | 10 | 10000000000000000 | SA2-P1 | 0 | Plotter anchor | Plotter anchor | 10000000000 | P
290 | 0.254 | 0.726 | 1.285 | 0.015 | 0.247 | 0.103 | 16 | 10 | 10000000000000000 | SA2-W1 | 0 | Plotter anchor | Plotter anchor | 10000000000 | W
290 | 0.07 | 0.59 | 1.45 | 0.007 | 0.24 | 0.2 | 16 | 10 | 10000000000000000 | SB1-P1 | 0 | Plotter anchor | Plotter anchor | 10000000000 | P
290 | 0.047 | 0.049 | 1.28 | 0.009 | 0.14 | 0.15 | 16 | 10 | 10000000000000000 | SB1-W1 | 0 | Plotter anchor | Plotter anchor | 10000000000 | W
290 | 0.093 | 0.613 | 1.313 | 0.009 | 0.177 | 0.18 | 16 | 10 | 10000000000000000 | SH1-P1 | 0 | Plotter anchor | Plotter anchor | 10000000000 | P
290 | 0.025 | 0.95 | 1.182 | 0.014 | 0.392 | 0.055 | 16 | 10 | 10000000000000000 | SH1-W1 | 0 | Plotter anchor | Plotter anchor | 10000000000 | W
290 | 0.123 | 0.633 | 1.3 | 0.008 | 0.24 | 0.2 | 16 | 10 | 10000000000000000 | SH2-P1 | 0 | Plotter anchor | Plotter anchor | 10000000000 | P
290 | 0.025 | 0.965 | 1.172 | 0.014 | 0.43 | 0.05 | 16 | 10 | 10000000000000000 | SH2-W1 | 0 | Plotter anchor | Plotter anchor | 10000000000 | W
290 | 0.141 | 0.575 | 1.3 | 0.007 | 0.201 | 0.25 | 16 | 10 | 10000000000000000 | SL1-P1 | 0 | Plotter anchor | Plotter anchor | 10000000000 | P
290 | 0.174 | 0.665 | 1.465 | 0.01 | 0.186 | 0.219 | 16 | 10 | 10000000000000000 | SL1-SRM1 | 0 | Plotter anchor | Plotter anchor | 10000000000 | SRM
290 | 0.247 | 0.061 | 1.069 | 0.015 | 0.205 | 0.12 | 16 | 10 | 10000000000000000 | SL1-W1 | 0 | Plotter anchor | Plotter anchor | 10000000000 | W
290 | 0.11 | 0.61 | 1.37 | 0.004 | 0.23 | 0.23 | 16 | 10 | 10000000000000000 | SL2-P1 | 0 | Plotter anchor | Plotter anchor | 10000000000 | P
290 | 0.174 | 0.665 | 1.465 | 0.01 | 0.186 | 0.219 | 16 | 10 | 10000000000000000 | SL2-SRM1 | 0 | Plotter anchor | Plotter anchor | 10000000000 | SRM
290 | 0.048 | 0.067 | 1.525 | 0.005 | 0.375 | 0.12 | 16 | 10 | 10000000000000000 | SL2-W1 | 0 | Plotter anchor | Plotter anchor | 10000000000 | W
290 | 0.17 | 0.2 | 1.403 | 0.013 | 0.27 | 0.235 | 16 | 10 | 10000000000000000 | SO1-P1 | 0 | Plotter anchor | Plotter anchor | 10000000000 | P
290 | 0.18 | 0.2 | 1.36 | 0.011 | 0.23 | 0.21 | 16 | 10 | 10000000000000000 | SO1-P2 | 0 | Plotter anchor | Plotter anchor | 10000000000 | P
290 | 0.18 | 0.2 | 1.437 | 0.011 | 0.245 | 0.205 | 16 | 10 | 10000000000000000 | SO1-P3 | 0 | Plotter anchor | Plotter anchor | 10000000000 | P
290 | 0.2 | 0.18 | 1.34 | 0.014 | 0.23 | 0.24 | 16 | 10 | 10000000000000000 | SO1-SRM3 | 0 | Plotter anchor | Plotter anchor | 10000000000 | SRM
290 | 0.1 | 0.6 | 1.42 | 0.008 | 0.28 | 0.23 | 16 | 10 | 10000000000000000 | SO2-P1 | 0 | Plotter anchor | Plotter anchor | 10000000000 | P
290 | 0.174 | 0.665 | 1.465 | 0.01 | 0.186 | 0.219 | 16 | 10 | 10000000000000000 | SO2-SRM1 | 0 | Plotter anchor | Plotter anchor | 10000000000 | SRM
290 | 0.03 | 0.14 | 1.38 | 0.003 | 0.23 | 0.17 | 16 | 10 | 10000000000000000 | SO2-W1 | 0 | Plotter anchor | Plotter anchor | 10000000000 | W
290 | 0.056 | 0.562 | 1.312 | 0.009 | 0.18 | 0.238 | 16 | 10 | 10000000000000000 | SO3-P1 | 0 | Plotter anchor | Plotter anchor | 10000000000 | P
290 | 0.174 | 0.665 | 1.465 | 0.01 | 0.186 | 0.219 | 16 | 10 | 10000000000000000 | SO3-SRM1 | 0 | Plotter anchor | Plotter anchor | 10000000000 | SRM
290 | 0.031 | 0.097 | 1.419 | 0.009 | 0.39 | 0.116 | 16 | 10 | 10000000000000000 | SO3-W1 | 0 | Plotter anchor | Plotter anchor | 10000000000 | W
290 | 0.13 | 0.76 | 0.62 | 0.02 | 0.22 | 0.17 | 16 | 10 | 10000000000000000 | SQ1-F1 | 0 | Plotter anchor | Plotter anchor | 10000000000 | F
290 | 0.37 | 0.125 | 1.4 | 0.021 | 0.42 | 0.058 | 16 | 10 | 10000000000000000 | SQ1-W1 | 0 | Plotter anchor | Plotter anchor | 10000000000 | W
290 | 0.13 | 0.74 | 0.71 | 0.018 | 0.245 | 0.185 | 16 | 10 | 10000000000000000 | SQ2-F1 | 0 | Plotter anchor | Plotter anchor | 10000000000 | F
290 | 0.13 | 0.11 | 1.5 | 0.016 | 0.41 | 0.095 | 16 | 10 | 10000000000000000 | SQ2-W1 | 0 | Plotter anchor | Plotter anchor | 10000000000 | W
290 | 0.073 | 0.49 | 1.34 | 0.014 | 0.37 | 0.22 | 16 | 10 | 10000000000000000 | SR1-P1 | 0 | Plotter anchor | Plotter anchor | 10000000000 | P
290 | 0.023 | 0.87 | 1.23 | 0.006 | 0.41 | 0.04 | 16 | 10 | 10000000000000000 | SR1-W1 | 0 | Plotter anchor | Plotter anchor | 10000000000 | W
290 | 0.06 | 0.65 | 1.18 | 0.012 | 0.19 | 0.19 | 16 | 10 | 10000000000000000 | ST1-P1 | 0 | Plotter anchor | Plotter anchor | 10000000000 | P
290 | 0.02 | 0.09 | 1.36 | 0.009 | 0.42 | 0.12 | 16 | 10 | 10000000000000000 | ST1-W1 | 0 | Plotter anchor | Plotter anchor | 10000000000 | W
290 | 0.04 | 0.65 | 1.55 | 0.006 | 0 | 0.22 | 16 | 10 | 10000000000000000 | ST2-P1 | 0 | Plotter anchor | Plotter anchor | 10000000000 | P
290 | 0.01 | 0.15 | 1.45 | 0.01 | 0 | 0.12 | 16 | 10 | 10000000000000000 | ST2-W1 | 0 | Plotter anchor | Plotter anchor | 10000000000 | W
290 | 0.11 | 0.5 | 1.395 | 0.013 | 0.325 | 0.232 | 16 | 10 | 10000000000000000 | SU1-P1 | 0 | Plotter anchor | Plotter anchor | 10000000000 | P
290 | 0.17 | 0.64 | 1.478 | 0.011 | 0.225 | 0.217 | 16 | 10 | 10000000000000000 | SU1-SRM2 | 0 | Plotter anchor | Plotter anchor | 10000000000 | SRM
290 | 0.23 | 0.64 | 1.47 | 0.011 | 0.38 | 0.14 | 16 | 10 | 10000000000000000 | SU1-W1 | 0 | Plotter anchor | Plotter anchor | 10000000000 | W
290 | 0.11 | 0.54 | 1.34 | 0.011 | 0.244 | 0.244 | 16 | 10 | 10000000000000000 | SU2-P1 | 0 | Plotter anchor | Plotter anchor | 10000000000 | P
290 | 0.17 | 0.64 | 1.478 | 0.011 | 0.225 | 0.217 | 16 | 10 | 10000000000000000 | SU2-SRM2 | 0 | Plotter anchor | Plotter anchor | 10000000000 | SRM
290 | 0.19 | 0.56 | 1.535 | 0.018 | 0.454 | 0.093 | 16 | 10 | 10000000000000000 | SU2-W1 | 0 | Plotter anchor | Plotter anchor | 10000000000 | W
290 | 0.22 | 0.59 | 1.45 | 0.016 | 0.51 | 0.08 | 16 | 10 | 10000000000000000 | SU2-WBW1 | 0 | Plotter anchor | Plotter anchor | 10000000000 | W
290 | 0.39 | 0.58 | 1.63 | 0.018 | 0.54 | 0.09 | 16 | 10 | 10000000000000000 | SU2-WBW2 | 0 | Plotter anchor | Plotter anchor | 10000000000 | W
290 | 0.37 | 0.7 | 1.53 | 0.013 | 0.53 | 0.09 | 16 | 10 | 10000000000000000 | SU2-WBW5 | 0 | Plotter anchor | Plotter anchor | 10000000000 | W
290 | 0.05 | 0.725 | 1.28 | 0.012 | 0.24 | 0.23 | 16 | 10 | 10000000000000000 | TH2-F1 | 0 | Plotter anchor | Plotter anchor | 10000000000 | F
290 | 0.048 | 0.935 | 1.13 | 0.017 | 0.125 | 0.054 | 16 | 10 | 10000000000000000 | TH2-W1 | 0 | Plotter anchor | Plotter anchor | 10000000000 | W
290 | 0.04 | 0.76 | 1.39 | 0.008 | 0.27 | 0.2 | 16 | 10 | 10000000000000000 | TH3-F1 | 0 | Plotter anchor | Plotter anchor | 10000000000 | F
290 | 0.04 | 0.77 | 1.41 | 0.006 | 0.23 | 0.19 | 16 | 10 | 10000000000000000 | TH3-F2 | 0 | Plotter anchor | Plotter anchor | 10000000000 | F
290 | 0.08 | 0.84 | 1.11 | 0.015 | 0.15 | 0.062 | 16 | 10 | 10000000000000000 | TH3-W1 | 0 | Plotter anchor | Plotter anchor | 10000000000 | W
290 | 0.09 | 0.57 | 1.36 | 0.01 | 0.23 | 0.24 | 16 | 10 | 10000000000000000 | TM1-P1 | 0 | Plotter anchor | Plotter anchor | 10000000000 | P
290 | 0.17 | 0.64 | 1.478 | 0.011 | 0.225 | 0.217 | 16 | 10 | 10000000000000000 | TM1-SRM2 | 0 | Plotter anchor | Plotter anchor | 10000000000 | SRM
290 | 0.33 | 0.67 | 1.62 | 0.014 | 0.46 | 0.09 | 16 | 10 | 10000000000000000 | TM1-W1 | 0 | Plotter anchor | Plotter anchor | 10000000000 | W
290 | 0.35 | 0.67 | 1.58 | 0.015 | 0.54 | 0.09 | 16 | 10 | 10000000000000000 | TM2-W1 | 0 | Plotter anchor | Plotter anchor | 10000000000 | W
290 | 0.39 | 0.58 | 1.63 | 0.018 | 0.54 | 0.09 | 16 | 10 | 10000000000000000 | TM2-WBW2 | 0 | Plotter anchor | Plotter anchor | 10000000000 | W
290 | 0.37 | 0.7 | 1.53 | 0.013 | 0.53 | 0.09 | 16 | 10 | 10000000000000000 | TM2-WBW5 | 0 | Plotter anchor | Plotter anchor | 10000000000 | W
290 | 0.06 | 0.7 | 0.64 | 0.01 | 0.26 | 0.2 | 16 | 10 | 10000000000000000 | TP3-F1 | 0 | Plotter anchor | Plotter anchor | 10000000000 | F
290 | 0.08 | 0.67 | 0.61 | 0.01 | 0.2 | 0.19 | 16 | 10 | 10000000000000000 | TP3-F2 | 0 | Plotter anchor | Plotter anchor | 10000000000 | F
290 | 0.2 | 0.18 | 1.34 | 0.014 | 0.23 | 0.24 | 16 | 10 | 10000000000000000 | TP3-SRM3 | 0 | Plotter anchor | Plotter anchor | 10000000000 | SRM
290 | 0.33 | 0.57 | 1.26 | 0.011 | 0.66 | 0.076 | 16 | 10 | 10000000000000000 | TP3-W1 | 0 | Plotter anchor | Plotter anchor | 10000000000 | W
290 | 0.06 | 0.7 | 0.67 | 0.011 | 0.23 | 0.21 | 16 | 10 | 10000000000000000 | TP4-P1 | 0 | Plotter anchor | Plotter anchor | 10000000000 | F
290 | 0.05 | 0.71 | 0.67 | 0.01 | 0.2 | 0.22 | 16 | 10 | 10000000000000000 | TP4-P2 | 0 | Plotter anchor | Plotter anchor | 10000000000 | F
290 | 0.17 | 0.64 | 1.478 | 0.011 | 0.225 | 0.217 | 16 | 10 | 10000000000000000 | TP4-SRM2 | 0 | Plotter anchor | Plotter anchor | 10000000000 | SRM
290 | 0.29 | 0.6 | 1.44 | 0.014 | 0.5 | 0.098 | 16 | 10 | 10000000000000000 | TP4-W1 | 0 | Plotter anchor | Plotter anchor | 10000000000 | W
290 | 0.15 | 0.6 | 1.27 | 0.011 | 0.2 | 0.21 | 16 | 10 | 10000000000000000 | TRO-P1 | 0 | Plotter anchor | Plotter anchor | 10000000000 | P
290 | 0.055 | 0.957 | 1.39 | 0.02 | 0.445 | 0.185 | 16 | 10 | 10000000000000000 | TRO-W1 | 0 | Plotter anchor | Plotter anchor | 10000000000 | W
290 | 0.067 | 0.702 | 1.33 | 0.007 | 0.0202 | 0.138 | 16 | 10 | 10000000000000000 | UL1-F1 | 0 | Plotter anchor | Plotter anchor | 10000000000 | F
290 | 0.041 | 0.605 | 1.76 | 0.008 | 0.342 | 0.069 | 16 | 10 | 10000000000000000 | UL1-W1 | 0 | Plotter anchor | Plotter anchor | 10000000000 | W
290 | 0.063 | 0.712 | 1.28 | 0.006 | 0.168 | 0.155 | 16 | 10 | 10000000000000000 | UL2-F1 | 0 | Plotter anchor | Plotter anchor | 10000000000 | F
290 | 0.044 | 0.582 | 1.68 | 0.007 | 0.371 | 0.062 | 16 | 10 | 10000000000000000 | UL2-W1 | 0 | Plotter anchor | Plotter anchor | 10000000000 | W
290 | 0.03 | 0.84 | 1.41 | 0.006 | 0.06 | 0.17 | 16 | 10 | 10000000000000000 | UL3-F1 | 0 | Plotter anchor | Plotter anchor | 10000000000 | F
290 | 0.03 | 0.18 | 1.72 | 0.009 | 0.29 | 0.08 | 16 | 10 | 10000000000000000 | UL3-W1 | 0 | Plotter anchor | Plotter anchor | 10000000000 | W
290 | 0.03 | 0.82 | 1.35 | 0.006 | 0.008 | 0.19 | 16 | 10 | 10000000000000000 | UL4-F1 | 0 | Plotter anchor | Plotter anchor | 10000000000 | F
290 | 0.03 | 0.13 | 1.74 | 0.009 | 0.26 | 0.08 | 16 | 10 | 10000000000000000 | UL4-W1 | 0 | Plotter anchor | Plotter anchor | 10000000000 | W
290 | 0.14 | 0.5 | 1.29 | 0.013 | 0.25 | 0.2 | 16 | 10 | 10000000000000000 | UP1-P1 | 0 | Plotter anchor | Plotter anchor | 10000000000 | P
290 | 0.11 | 0.53 | 1.24 | 0.011 | 0.24 | 0.21 | 16 | 10 | 10000000000000000 | UP1-P2 | 0 | Plotter anchor | Plotter anchor | 10000000000 | P
290 | 0.22 | 0.11 | 1.25 | 0.015 | 0.32 | 0.17 | 16 | 10 | 10000000000000000 | UP1-W1 | 0 | Plotter anchor | Plotter anchor | 10000000000 | W
290 | 0.1 | 0.72 | 0.58 | 0.012 | 0.35 | 0.181 | 16 | 10 | 10000000000000000 | UP2-P1 | 0 | Plotter anchor | Plotter anchor | 10000000000 | P
290 | 0.3 | 0.09 | 1.49 | 0.012 | 0.37 | 0.068 | 16 | 10 | 10000000000000000 | UP2-W1 | 0 | Plotter anchor | Plotter anchor | 10000000000 | W
290 | 0.1 | 0.74 | 0.66 | 0.012 | 0.3 | 0.19 | 16 | 10 | 10000000000000000 | UP3-F1 | 0 | Plotter anchor | Plotter anchor | 10000000000 | F
290 | 0.1 | 0.084 | 1.57 | 0.017 | 0.46 | 0.07 | 16 | 10 | 10000000000000000 | UP3-W1 | 0 | Plotter anchor | Plotter anchor | 10000000000 | W
290 | 0.11 | 0.62 | 1.36 | 0.009 | 0.26 | 0.185 | 16 | 10 | 10000000000000000 | UP4-P1 | 0 | Plotter anchor | Plotter anchor | 10000000000 | P
290 | 0.1 | 0.625 | 1.395 | 0.012 | 0.23 | 0.185 | 16 | 10 | 10000000000000000 | UP4-P2 | 0 | Plotter anchor | Plotter anchor | 10000000000 | P
290 | 0.064 | 1.47 | 1.53 | 0.011 | 0.22 | 0.084 | 16 | 10 | 10000000000000000 | UP4-W1 | 0 | Plotter anchor | Plotter anchor | 10000000000 | W
290 | 0.01 | 0.75 | 1.42 | 0.004 | 0 | 0 | 16 | 10 | 10000000000000000 | VIE-F1 | 0 | Plotter anchor | Plotter anchor | 10000000000 | F
290 | 0.14 | 0.84 | 1.4 | 0.019 | 0.25 | 0.19 | 16 | 10 | 10000000000000000 | VIE-SRM4 | 0 | Plotter anchor | Plotter anchor | 10000000000 | SRM
290 | 0.057 | 0.593 | 1.301 | 0.014 | 0.27 | 0.235 | 16 | 10 | 10000000000000000 | VO1-P1 | 0 | Plotter anchor | Plotter anchor | 10000000000 | P
290 | 0.04 | 0.102 | 1.13 | 0.012 | 0.153 | 0.133 | 16 | 10 | 10000000000000000 | VO1-W1 | 0 | Plotter anchor | Plotter anchor | 10000000000 | W
290 | 0.0505 | 0.58175 | 1.25175 | 0.0076 | 0.2165 | 0.221 | 16 | 10 | 10000000000000000 | VO2-P1 | 0 | Plotter anchor | Plotter anchor | 10000000000 | P
290 | 0.0435 | 0.1271667 | 1.128333 | 0.0094 | 0.4563333 | 0.08633333 | 16 | 10 | 10000000000000000 | VO2-W1 | 0 | Plotter anchor | Plotter anchor | 10000000000 | W
290 | 0.1 | 0.51 | 1.3 | 0.009 | 0.24 | 0.22 | 16 | 10 | 10000000000000000 | VS1-P1 | 0 | Plotter anchor | Plotter anchor | 10000000000 | P
290 | 0.04 | 0.95 | 1.41 | 0.009 | 0.45 | 0.085 | 16 | 10 | 10000000000000000 | VS1-W1 | 0 | Plotter anchor | Plotter anchor | 10000000000 | W
290 | 0.16 | 0.8 | 0.71 | 0.013 | 0.25 | 0.21 | 16 | 10 | 10000000000000000 | WB1-F1 | 0 | Plotter anchor | Plotter anchor | 10000000000 | F
290 | 0.041 | 0.73 | 1.96 | 0.013 | 0.25 | 0.075 | 16 | 10 | 10000000000000000 | WB1-W1 | 0 | Plotter anchor | Plotter anchor | 10000000000 | W
290 | 0.06 | 0.79 | 0.7 | 0.012 | 0.27 | 0.22 | 16 | 10 | 10000000000000000 | WB2-F1 | 0 | Plotter anchor | Plotter anchor | 10000000000 | F
290 | 0.06 | 0.79 | 0.7 | 0.012 | 0.27 | 0.22 | 16 | 10 | 10000000000000000 | WB2-H1 | 0 | Plotter anchor | Plotter anchor | 10000000000 | HAZ
290 | 0.016 | 0.69 | 1.8 | 0.015 | 0.21 | 0.06 | 16 | 10 | 10000000000000000 | WB2-W1 | 0 | Plotter anchor | Plotter anchor | 10000000000 | W
290 | 0.07 | 0.62 | 1.45 | 0.008 | 0.2 | 0.2 | 16 | 10 | 10000000000000000 | WC1-P1 | 0 | Plotter anchor | Plotter anchor | 10000000000 | P
290 | 0.04 | 0.09 | 1.46 | 0.005 | 0.48 | 0.11 | 16 | 10 | 10000000000000000 | WC1-W1 | 0 | Plotter anchor | Plotter anchor | 10000000000 | W
290 | 0.03 | 0.58 | 1.38 | 0.005 | 0.23 | 0.23 | 16 | 10 | 10000000000000000 | WF3-P1 | 0 | Plotter anchor | Plotter anchor | 10000000000 | P
290 | 0.174 | 0.665 | 1.465 | 0.01 | 0.186 | 0.219 | 16 | 10 | 10000000000000000 | WF3-SRM1 | 0 | Plotter anchor | Plotter anchor | 10000000000 | SRM
290 | 0.05 | 0.16 | 1.35 | 0.008 | 0.16 | 0.23 | 16 | 10 | 10000000000000000 | WF3-W1 | 0 | Plotter anchor | Plotter anchor | 10000000000 | W
290 | 0.054 | 0.52 | 1.45 | 0.012 | 0.23 | 0.23 | 16 | 10 | 10000000000000000 | YW1-P1 | 0 | Plotter anchor | Plotter anchor | 10000000000 | P
290 | 0.041 | 0.605 | 1.76 | 0.008 | 0.342 | 0.069 | 16 | 10 | 10000000000000000 | YW1-W1 | 0 | Plotter anchor | Plotter anchor | 10000000000 | W
290 | 0.051 | 0.54 | 1.5 | 0.015 | 0.2 | 0.2 | 16 | 10 | 10000000000000000 | YW2-P1 | 0 | Plotter anchor | Plotter anchor | 10000000000 | P
290 | 0.029 | 0.11 | 1.44 | 0.018 | 0.49 | 0.11 | 16 | 10 | 10000000000000000 | YW2-W1 | 0 | Plotter anchor | Plotter anchor | 10000000000 | W
290 | 0.05 | 0.77 | 1.39 | 0.007 | 0.17 | 0.2 | 16 | 10 | 10000000000000000 | YW3-F1 | 0 | Plotter anchor | Plotter anchor | 10000000000 | F
290 | 0.02 | 0.07 | 1.73 | 0.015 | 0.22 | 0.07 | 16 | 10 | 10000000000000000 | YW3-W1 | 0 | Plotter anchor | Plotter anchor | 10000000000 | W
290 | 0.06 | 0.79 | 1.42 | 0.007 | 0.07 | 0.2 | 16 | 10 | 10000000000000000 | YW4-F1 | 0 | Plotter anchor | Plotter anchor | 10000000000 | F
290 | 0.02 | 0.11 | 1.69 | 0.016 | 0.26 | 0.07 | 16 | 10 | 10000000000000000 | YW4-W1 | 0 | Plotter anchor | Plotter anchor | 10000000000 | W
290 | 0.025 | 0.89 | 1.26 | 0.006 | 0.26 | 0.21 | 16 | 10 | 10000000000000000 | YW5-F1 | 0 | Plotter anchor | Plotter anchor | 10000000000 | F
290 | 0.03 | 0.16 | 1.72 | 0.009 | 0.27 | 0.075 | 16 | 10 | 10000000000000000 | YW5-W1 | 0 | Plotter anchor | Plotter anchor | 10000000000 | W
290 | 0.03 | 0.94 | 1.24 | 0.004 | 0.27 | 0.22 | 16 | 10 | 10000000000000000 | YW6-F1 | 0 | Plotter anchor | Plotter anchor | 10000000000 | F
290 | 0.03 | 0.15 | 1.73 | 0.006 | 0.26 | 0.075 | 16 | 10 | 10000000000000000 | YW6-W1 | 0 | Plotter anchor | Plotter anchor | 10000000000 | W
290 | 0.11 | 0.49 | 1.375 | 0.01 | 0.202 | 0.239 | 16 | 10 | 10000000000000000 | ZN1-P1 | 0 | Plotter anchor | Plotter anchor | 10000000000 | P
290 | 0.17 | 0.64 | 1.478 | 0.011 | 0.225 | 0.217 | 16 | 10 | 10000000000000000 | ZN1-SRM2 | 0 | Plotter anchor | Plotter anchor | 10000000000 | SRM
290 | 0.25 | 0.54 | 1.48 | 0.019 | 0.67 | 0.1 | 16 | 10 | 10000000000000000 | ZN1-W1 | 0 | Plotter anchor | Plotter anchor | 10000000000 | W
290 | 0.12 | 0.53 | 1.315 | 0.007 | 0.235 | 0.16 | 16 | 10 | 10000000000000000 | ZN2-P1 | 0 | Plotter anchor | Plotter anchor | 10000000000 | P
290 | 0.17 | 0.64 | 1.478 | 0.011 | 0.225 | 0.217 | 16 | 10 | 10000000000000000 | ZN2-SRM2 | 0 | Plotter anchor | Plotter anchor | 10000000000 | SRM
290 | 0.25 | 0.554 | 1.56 | 0.019 | 0.45 | 0.084 | 16 | 10 | 10000000000000000 | ZN2-W1 | 0 | Plotter anchor | Plotter anchor | 10000000000 | W
290 | 0.04 | 0.74 | 0.6 | 0.012 | 0.23 | 0.21 | 16 | 11 | 10000000000000000 | AD1-F1 | 0 | Plotter anchor | Plotter anchor | 100000000000 | F
290 | 0.03 | 0.56 | 1.4 | 0.005 | 0.31 | 0.13 | 16 | 11 | 10000000000000000 | AD1-W1 | 0 | Plotter anchor | Plotter anchor | 100000000000 | W
290 | 0.15 | 0.52 | 1.32 | 0.01 | 0.2 | 0.21 | 16 | 11 | 10000000000000000 | AN1-P1 | 0 | Plotter anchor | Plotter anchor | 100000000000 | P
290 | 0.17 | 0.64 | 1.478 | 0.011 | 0.225 | 0.217 | 16 | 11 | 10000000000000000 | AN1-SRM2 | 0 | Plotter anchor | Plotter anchor | 100000000000 | SRM
290 | 0.27 | 0.58 | 1.49 | 0.016 | 0.51 | 0.09 | 16 | 11 | 10000000000000000 | AN1-W1 | 0 | Plotter anchor | Plotter anchor | 100000000000 | W
290 | 0.096 | 0.58 | 1.4 | 0.009 | 0.21 | 0.22 | 16 | 11 | 10000000000000000 | AN2-P1 | 0 | Plotter anchor | Plotter anchor | 100000000000 | P
290 | 0.174 | 0.665 | 1.465 | 0.01 | 0.186 | 0.219 | 16 | 11 | 10000000000000000 | AN2-SRM1 | 0 | Plotter anchor | Plotter anchor | 100000000000 | SRM
290 | 0.045 | 0.083 | 1.33 | 0.004 | 0.14 | 0.13 | 16 | 11 | 10000000000000000 | AN2-W1 | 0 | Plotter anchor | Plotter anchor | 100000000000 | W
290 | 0.03 | 0.73 | 1.33 | 0.007 | 0.28 | 0.2 | 16 | 11 | 10000000000000000 | BD1-F1 | 0 | Plotter anchor | Plotter anchor | 100000000000 | F
290 | 0.04 | 0.67 | 1.44 | 0.015 | 0.48 | 0.066 | 16 | 11 | 10000000000000000 | BD1-W1 | 0 | Plotter anchor | Plotter anchor | 100000000000 | W
290 | 0.057 | 0.77 | 1.38 | 0.013 | 0.3 | 0.24 | 16 | 11 | 10000000000000000 | BD2-F1 | 0 | Plotter anchor | Plotter anchor | 100000000000 | F
290 | 0.04 | 0.64 | 1.45 | 0.011 | 0.53 | 0.069 | 16 | 11 | 10000000000000000 | BD2-W1 | 0 | Plotter anchor | Plotter anchor | 100000000000 | W
290 | 0.14 | 0.55 | 1.35 | 0.007 | 0.19 | 0.2 | 16 | 11 | 10000000000000000 | BF2-P1 | 0 | Plotter anchor | Plotter anchor | 100000000000 | P
290 | 0.2 | 0.33 | 1.49 | 0.01 | 0.09 | 0.15 | 16 | 11 | 10000000000000000 | BF2-W1 | 0 | Plotter anchor | Plotter anchor | 100000000000 | W
290 | 0.04 | 0.86 | 0.71 | 0.011 | 0.2 | 0 | 16 | 11 | 10000000000000000 | BOR-F1 | 0 | Plotter anchor | Plotter anchor | 100000000000 | F
290 | 0.04 | 0.85 | 0.75 | 0.01 | 0.32 | 0 | 16 | 11 | 10000000000000000 | BOR-F2 | 0 | Plotter anchor | Plotter anchor | 100000000000 | F
290 | 0.09 | 0.05 | 1.98 | 0.011 | 0.19 | 0 | 16 | 11 | 10000000000000000 | BOR-W1 | 0 | Plotter anchor | Plotter anchor | 100000000000 | W
290 | 0.1 | 0.18 | 1.42 | 0.016 | 0.25 | 0.3 | 16 | 11 | 10000000000000000 | BRP-P1 | 0 | Plotter anchor | Plotter anchor | 100000000000 | P
290 | 0.27 | 0.1 | 1.25 | 0.014 | 0.28 | 0.12 | 16 | 11 | 10000000000000000 | BRP-W1 | 0 | Plotter anchor | Plotter anchor | 100000000000 | W
290 | 0.14 | 0.84 | 1.4 | 0.019 | 0.25 | 0.19 | 16 | 11 | 10000000000000000 | BRU-SRM4 | 0 | Plotter anchor | Plotter anchor | 100000000000 | SRM
290 | 0.2 | 0.54 | 1.31 | 0.01 | 0.18 | 0.2 | 16 | 11 | 10000000000000000 | BV1-P1 | 0 | Plotter anchor | Plotter anchor | 100000000000 | P
290 | 0.26 | 0.62 | 1.37 | 0.018 | 0.27 | 0.11 | 16 | 11 | 10000000000000000 | BV1-W1 | 0 | Plotter anchor | Plotter anchor | 100000000000 | W
290 | 0.05 | 0.56 | 1.32 | 0.01 | 0.24 | 0.24 | 16 | 11 | 10000000000000000 | BV2-P1 | 0 | Plotter anchor | Plotter anchor | 100000000000 | P
290 | 0.08 | 0.07 | 1.17 | 0.008 | 0.14 | 0.1 | 16 | 11 | 10000000000000000 | BV2-W1 | 0 | Plotter anchor | Plotter anchor | 100000000000 | W
290 | 0.12 | 0.56 | 1.5 | 0.01 | 0.27 | 0.23 | 16 | 11 | 10000000000000000 | BW1-P1 | 0 | Plotter anchor | Plotter anchor | 100000000000 | P
290 | 0.05 | 0.96 | 1.42 | 0.019 | 0.36 | 0.08 | 16 | 11 | 10000000000000000 | BW1-W1 | 0 | Plotter anchor | Plotter anchor | 100000000000 | W
290 | 0.12 | 0.56 | 1.5 | 0.01 | 0.27 | 0.23 | 16 | 11 | 10000000000000000 | BW2-P1 | 0 | Plotter anchor | Plotter anchor | 100000000000 | P
290 | 0.05 | 0.73 | 0.69 | 0.01 | 0.27 | 0.21 | 16 | 11 | 10000000000000000 | BY1-F1 | 0 | Plotter anchor | Plotter anchor | 100000000000 | F
290 | 0.026 | 0.71 | 1.48 | 0.011 | 0.57 | 0.08 | 16 | 11 | 10000000000000000 | BY1-W1 | 0 | Plotter anchor | Plotter anchor | 100000000000 | W
290 | 0.07 | 0.65 | 1.18 | 0.005 | 0.23 | 0.18 | 16 | 11 | 10000000000000000 | BY2-F1 | 0 | Plotter anchor | Plotter anchor | 100000000000 | F
290 | 0.03 | 0.65 | 1.34 | 0.01 | 0.55 | 0.09 | 16 | 11 | 10000000000000000 | BY2-W1 | 0 | Plotter anchor | Plotter anchor | 100000000000 | W
290 | 0.09 | 0.845 | 0.725 | 0.008 | 0.292 | 0.204 | 16 | 11 | 10000000000000000 | CB1-F1 | 0 | Plotter anchor | Plotter anchor | 100000000000 | F
290 | 0.049 | 0.725 | 1.85 | 0.012 | 0.239 | 0.059 | 16 | 11 | 10000000000000000 | CB1-W1 | 0 | Plotter anchor | Plotter anchor | 100000000000 | W
290 | 0.081 | 0.61 | 1.393 | 0.012 | 0.285 | 0.235 | 16 | 11 | 10000000000000000 | CB2-P1 | 0 | Plotter anchor | Plotter anchor | 100000000000 | P
290 | 0.042 | 0.153 | 1.163 | 0.008 | 0.133 | 0.14 | 16 | 11 | 10000000000000000 | CB2-W1 | 0 | Plotter anchor | Plotter anchor | 100000000000 | W
290 | 0.12 | 0.64 | 1.29 | 0.011 | 0.24 | 0.26 | 16 | 11 | 10000000000000000 | CC1-P1 | 0 | Plotter anchor | Plotter anchor | 100000000000 | P
290 | 0.174 | 0.665 | 1.465 | 0.01 | 0.186 | 0.219 | 16 | 11 | 10000000000000000 | CC1-SRM1 | 0 | Plotter anchor | Plotter anchor | 100000000000 | SRM
290 | 0.18 | 0.16 | 1.05 | 0.014 | 0.2 | 0.15 | 16 | 11 | 10000000000000000 | CC1-W1 | 0 | Plotter anchor | Plotter anchor | 100000000000 | W
290 | 0.133 | 0.66 | 1.21 | 0.005 | 0.205 | 0.208 | 16 | 11 | 10000000000000000 | CC2-P1 | 0 | Plotter anchor | Plotter anchor | 100000000000 | P
290 | 0.174 | 0.665 | 1.465 | 0.01 | 0.186 | 0.219 | 16 | 11 | 10000000000000000 | CC2-SRM1 | 0 | Plotter anchor | Plotter anchor | 100000000000 | SRM
290 | 0.21 | 0.06 | 1.167 | 0.013 | 0.143 | 0.115 | 16 | 11 | 10000000000000000 | CC2-W1 | 0 | Plotter anchor | Plotter anchor | 100000000000 | W
290 | 0.14 | 0.49 | 1.4 | 0.009 | 0.25 | 0.24 | 16 | 11 | 10000000000000000 | CK1-P1 | 0 | Plotter anchor | Plotter anchor | 100000000000 | P
290 | 0.17 | 0.64 | 1.478 | 0.011 | 0.225 | 0.217 | 16 | 11 | 10000000000000000 | CK1-SRM2 | 0 | Plotter anchor | Plotter anchor | 100000000000 | SRM
290 | 0.27 | 0.74 | 1.33 | 0.023 | 0.18 | 0.26 | 16 | 11 | 10000000000000000 | CK1-W1 | 0 | Plotter anchor | Plotter anchor | 100000000000 | W
290 | 0.11 | 0.58 | 1.285 | 0.017 | 0.215 | 0.215 | 16 | 11 | 10000000000000000 | CK2-P1 | 0 | Plotter anchor | Plotter anchor | 100000000000 | P
290 | 0.053 | 0.965 | 1.375 | 0.02 | 0.4 | 0.095 | 16 | 11 | 10000000000000000 | CK2-W1 | 0 | Plotter anchor | Plotter anchor | 100000000000 | W
290 | 0.06 | 0.55 | 1.32 | 0.005 | 0.22 | 0.23 | 16 | 11 | 10000000000000000 | CL1-P1 | 0 | Plotter anchor | Plotter anchor | 100000000000 | P
290 | 0.03 | 0.06 | 1.28 | 0.005 | 0.47 | 0.11 | 16 | 11 | 10000000000000000 | CL1-W1 | 0 | Plotter anchor | Plotter anchor | 100000000000 | W
290 | 0.029 | 0.6 | 1.48 | 0.005 | 0.24 | 0 | 16 | 11 | 10000000000000000 | COF-P1 | 0 | Plotter anchor | Plotter anchor | 100000000000 | P
290 | 0.072 | 0.76 | 1.7 | 0.012 | 0.24 | 0 | 16 | 11 | 10000000000000000 | COF-W1 | 0 | Plotter anchor | Plotter anchor | 100000000000 | W
290 | 0.05 | 0.59 | 1.36 | 0.006 | 0.23 | 0.21 | 16 | 11 | 10000000000000000 | CP1-P1 | 0 | Plotter anchor | Plotter anchor | 100000000000 | P
290 | 0.04 | 0.22 | 1.33 | 0.004 | 0.17 | 0.19 | 16 | 11 | 10000000000000000 | CP1-W1 | 0 | Plotter anchor | Plotter anchor | 100000000000 | W
290 | 0.065 | 0.62 | 1.36 | 0.014 | 0.25 | 0.22 | 16 | 11 | 10000000000000000 | CP2-P1 | 0 | Plotter anchor | Plotter anchor | 100000000000 | P
290 | 0.03 | 0.072 | 1.37 | 0.011 | 0.49 | 0.11 | 16 | 11 | 10000000000000000 | CP2-W1 | 0 | Plotter anchor | Plotter anchor | 100000000000 | W
290 | 0.21 | 0.758 | 1.278 | 0.009 | 0.2 | 0.23 | 16 | 11 | 10000000000000000 | CPR-P1 | 0 | Plotter anchor | Plotter anchor | 100000000000 | P
290 | 0.17 | 0.64 | 1.478 | 0.011 | 0.225 | 0 | 16 | 11 | 10000000000000000 | CPR-P2 | 0 | Plotter anchor | Plotter anchor | 100000000000 | P
290 | 0.03 | 0.65 | 1.375 | 0.012 | 0.28 | 0 | 16 | 11 | 10000000000000000 | CPR-P3 | 0 | Plotter anchor | Plotter anchor | 100000000000 | P
290 | 0.16 | 0.62 | 1.41 | 0.014 | 0.24 | 0 | 16 | 11 | 10000000000000000 | CPR-P4 | 0 | Plotter anchor | Plotter anchor | 100000000000 | P
290 | 0.11 | 0.6 | 1.42 | 0.015 | 0.27 | 0 | 16 | 11 | 10000000000000000 | CPR-P5 | 0 | Plotter anchor | Plotter anchor | 100000000000 | P
290 | 0.11 | 0.61 | 1.43 | 0.013 | 0.23 | 0.205 | 16 | 11 | 10000000000000000 | CPR-PBWR2 | 0 | Plotter anchor | Plotter anchor | 100000000000 | P
290 | 0.22 | 0.51 | 1.37 | 0.018 | 0.22 | 0.23 | 16 | 11 | 10000000000000000 | CPR-PBWR3 | 0 | Plotter anchor | Plotter anchor | 100000000000 | P
290 | 0.172 | 0.584 | 1.16 | 0.018 | 0.17 | 0.2 | 16 | 11 | 10000000000000000 | CPR-PBWR4 | 0 | Plotter anchor | Plotter anchor | 100000000000 | P
290 | 0.17 | 0.52 | 1.315 | 0.015 | 0.19 | 0.185 | 16 | 11 | 10000000000000000 | CPR-PBWR5 | 0 | Plotter anchor | Plotter anchor | 100000000000 | P
290 | 0.23 | 0.75 | 1.36 | 0.014 | 0.24 | 0 | 16 | 11 | 10000000000000000 | CPR-W1 | 0 | Plotter anchor | Plotter anchor | 100000000000 | W
290 | 0.2 | 1.05 | 1.33 | 0.019 | 0.17 | 0 | 16 | 11 | 10000000000000000 | CPR-W2 | 0 | Plotter anchor | Plotter anchor | 100000000000 | W
290 | 0.29 | 0.69 | 1.575 | 0.016 | 0.47 | 0 | 16 | 11 | 10000000000000000 | CPR-W3 | 0 | Plotter anchor | Plotter anchor | 100000000000 | W
290 | 0.059 | 0.93 | 1.32 | 0.009 | 0.4 | 0 | 16 | 11 | 10000000000000000 | CPR-W4 | 0 | Plotter anchor | Plotter anchor | 100000000000 | W
290 | 0.11 | 0.24 | 1.485 | 0.015 | 0.13 | 0 | 16 | 11 | 10000000000000000 | CPR-W5 | 0 | Plotter anchor | Plotter anchor | 100000000000 | W
290 | 0.11 | 0.24 | 1.485 | 0.015 | 0.13 | 0 | 16 | 11 | 10000000000000000 | CPR-W6 | 0 | Plotter anchor | Plotter anchor | 100000000000 | W
290 | 0.27 | 0.06 | 1.29 | 0.016 | 0.28 | 0 | 16 | 11 | 10000000000000000 | CPR-W7 | 0 | Plotter anchor | Plotter anchor | 100000000000 | W
290 | 0.26 | 0.56 | 1.54 | 0.014 | 0.53 | 0 | 16 | 11 | 10000000000000000 | CPR-W8 | 0 | Plotter anchor | Plotter anchor | 100000000000 | W
290 | 0.01 | 0.9 | 1.33 | 0.012 | 0.43 | 0.07 | 16 | 11 | 10000000000000000 | CPR-WBWR1 | 0 | Plotter anchor | Plotter anchor | 100000000000 | W
290 | 0.2 | 0.54 | 1.3 | 0.008 | 0.22 | 0.23 | 16 | 11 | 10000000000000000 | CR3-P1 | 0 | Plotter anchor | Plotter anchor | 100000000000 | P
290 | 0.17 | 0.64 | 1.478 | 0.011 | 0.225 | 0.217 | 16 | 11 | 10000000000000000 | CR3-SRM2 | 0 | Plotter anchor | Plotter anchor | 100000000000 | SRM
290 | 0.41 | 0.1 | 1.65 | 0.021 | 1 | 0.08 | 16 | 11 | 10000000000000000 | CR3-W1 | 0 | Plotter anchor | Plotter anchor | 100000000000 | W
290 | 0.36 | 0.7 | 1.55 | 0.014 | 0.55 | 0.09 | 16 | 11 | 10000000000000000 | CR3-W2 | 0 | Plotter anchor | Plotter anchor | 100000000000 | W
290 | 0.22 | 0.59 | 1.45 | 0.016 | 0.51 | 0.08 | 16 | 11 | 10000000000000000 | CR3-WBW1 | 0 | Plotter anchor | Plotter anchor | 100000000000 | W
290 | 0.39 | 0.58 | 1.63 | 0.018 | 0.54 | 0.09 | 16 | 11 | 10000000000000000 | CR3-WBW2 | 0 | Plotter anchor | Plotter anchor | 100000000000 | W
290 | 0.22 | 0.6 | 1.55 | 0.021 | 0.58 | 0.08 | 16 | 11 | 10000000000000000 | CR3-WBW3 | 0 | Plotter anchor | Plotter anchor | 100000000000 | W
290 | 0.17 | 0.61 | 1.54 | 0.015 | 0.31 | 0.2 | 16 | 11 | 10000000000000000 | CS1-P1 | 0 | Plotter anchor | Plotter anchor | 100000000000 | P
290 | 0.1 | 0.2 | 1.42 | 0.01 | 0.26 | 0.2 | 16 | 11 | 10000000000000000 | CTY-P1 | 0 | Plotter anchor | Plotter anchor | 100000000000 | P
290 | 0.12 | 0.2 | 1.37 | 0.01 | 0.19 | 0.2 | 16 | 11 | 10000000000000000 | CTY-P2 | 0 | Plotter anchor | Plotter anchor | 100000000000 | P
290 | 0.12 | 0.2 | 1.46 | 0.013 | 0.22 | 0.2 | 16 | 11 | 10000000000000000 | CTY-P3 | 0 | Plotter anchor | Plotter anchor | 100000000000 | P
290 | 0.2 | 0.18 | 1.34 | 0.014 | 0.23 | 0.24 | 16 | 11 | 10000000000000000 | CTY-SRM3 | 0 | Plotter anchor | Plotter anchor | 100000000000 | SRM
290 | 0.205 | 0.044 | 1.304 | 0.018 | 0.325 | 0.047 | 16 | 11 | 10000000000000000 | CTY-W1 | 0 | Plotter anchor | Plotter anchor | 100000000000 | W
290 | 0.15 | 0.65 | 1.35 | 0.01 | 0.07 | 0 | 16 | 11 | 10000000000000000 | DAC-PBWR1 | 0 | Plotter anchor | Plotter anchor | 100000000000 | P
290 | 0.023 | 0.936 | 1.25 | 0.01 | 0.325 | 0 | 16 | 11 | 10000000000000000 | DAC-WBWR4 | 0 | Plotter anchor | Plotter anchor | 100000000000 | W
290 | 0.04 | 0.77 | 0.68 | 0.004 | 0.3 | 0.26 | 16 | 11 | 10000000000000000 | DB1-F1 | 0 | Plotter anchor | Plotter anchor | 100000000000 | F
290 | 0.02 | 0.81 | 0.63 | 0.011 | 0.27 | 0.22 | 16 | 11 | 10000000000000000 | DB1-F2 | 0 | Plotter anchor | Plotter anchor | 100000000000 | F
290 | 0.063 | 0.73 | 1.3 | 0.009 | 0.25 | 0.17 | 16 | 11 | 10000000000000000 | DB1-F3 | 0 | Plotter anchor | Plotter anchor | 100000000000 | F
290 | 0.14 | 0.5 | 1.42 | 0.01 | 0.19 | 0.22 | 16 | 11 | 10000000000000000 | DB1-P1 | 0 | Plotter anchor | Plotter anchor | 100000000000 | P
290 | 0.12 | 0.5 | 1.35 | 0.01 | 0.23 | 0.22 | 16 | 11 | 10000000000000000 | DB1-P2 | 0 | Plotter anchor | Plotter anchor | 100000000000 | P
290 | 0.06 | 0.59 | 1.49 | 0.006 | 0.22 | 0.2 | 16 | 11 | 10000000000000000 | DB1-PBW1 | 0 | Plotter anchor | Plotter anchor | 100000000000 | P
290 | 0.17 | 0.64 | 1.478 | 0.011 | 0.225 | 0.217 | 16 | 11 | 10000000000000000 | DB1-SRM2 | 0 | Plotter anchor | Plotter anchor | 100000000000 | SRM
290 | 0.22 | 0.63 | 1.705 | 0.014 | 0.422 | 0.089 | 16 | 11 | 10000000000000000 | DB1-W1 | 0 | Plotter anchor | Plotter anchor | 100000000000 | W
290 | 0.27 | 0.59 | 1.45 | 0.011 | 0.49 | 0.08 | 16 | 11 | 10000000000000000 | DB1-W2 | 0 | Plotter anchor | Plotter anchor | 100000000000 | W
290 | 0.32 | 0.59 | 1.47 | 0.016 | 0.54 | 0.08 | 16 | 11 | 10000000000000000 | DB1-W3 | 0 | Plotter anchor | Plotter anchor | 100000000000 | W
290 | 0.28 | 0.63 | 1.68 | 0.015 | 0.49 | 0.09 | 16 | 11 | 10000000000000000 | DB1-W4 | 0 | Plotter anchor | Plotter anchor | 100000000000 | W
290 | 0.35 | 0.6 | 1.57 | 0.013 | 0.14 | 0.14 | 16 | 11 | 10000000000000000 | DB1-W5 | 0 | Plotter anchor | Plotter anchor | 100000000000 | W
290 | 0.16 | 0.18 | 1.05 | 0.014 | 0.2 | 0.15 | 16 | 11 | 10000000000000000 | DB1-W6 | 0 | Plotter anchor | Plotter anchor | 100000000000 | W
290 | 0.39 | 0.58 | 1.63 | 0.018 | 0.54 | 0.09 | 16 | 11 | 10000000000000000 | DB1-WBW2 | 0 | Plotter anchor | Plotter anchor | 100000000000 | W
290 | 0.22 | 0.6 | 1.55 | 0.021 | 0.58 | 0.08 | 16 | 11 | 10000000000000000 | DB1-WBW3 | 0 | Plotter anchor | Plotter anchor | 100000000000 | W
290 | 0.29 | 0.56 | 1.63 | 0.017 | 0.61 | 0.08 | 16 | 11 | 10000000000000000 | DB1-WBW4 | 0 | Plotter anchor | Plotter anchor | 100000000000 | W
290 | 0.081 | 0.481 | 1.445 | 0.01 | 0.225 | 0.235 | 16 | 11 | 10000000000000000 | DC1-P1 | 0 | Plotter anchor | Plotter anchor | 100000000000 | P
290 | 0.17 | 0.64 | 1.478 | 0.011 | 0.225 | 0.217 | 16 | 11 | 10000000000000000 | DC1-SRM2 | 0 | Plotter anchor | Plotter anchor | 100000000000 | SRM
290 | 0.196 | 1 | 1.347 | 0.013 | 0.214 | 0.097 | 16 | 11 | 10000000000000000 | DC1-W1 | 0 | Plotter anchor | Plotter anchor | 100000000000 | W
290 | 0.14 | 0.662 | 1.255 | 0.009 | 0.164 | 0.237 | 16 | 11 | 10000000000000000 | DC2-P1 | 0 | Plotter anchor | Plotter anchor | 100000000000 | P
290 | 0.219 | 0.871 | 1.403 | 0.015 | 0.158 | 0.127 | 16 | 11 | 10000000000000000 | DC2-W1 | 0 | Plotter anchor | Plotter anchor | 100000000000 | W
290 | 0.05 | 0.76 | 1.34 | 0.011 | 0.22 | 0.23 | 16 | 11 | 10000000000000000 | DO3-F1 | 0 | Plotter anchor | Plotter anchor | 100000000000 | F
290 | 0.051 | 0.98 | 1.17 | 0.015 | 0.125 | 0.054 | 16 | 11 | 10000000000000000 | DO3-W1 | 0 | Plotter anchor | Plotter anchor | 100000000000 | W
290 | 0.05 | 0.74 | 1.4 | 0.007 | 0.27 | 0.2 | 16 | 11 | 10000000000000000 | DO4-F1 | 0 | Plotter anchor | Plotter anchor | 100000000000 | F
290 | 0.04 | 0.77 | 1.46 | 0.007 | 0.22 | 0.22 | 16 | 11 | 10000000000000000 | DO4-F2 | 0 | Plotter anchor | Plotter anchor | 100000000000 | F
290 | 0.08 | 0.84 | 1.11 | 0.015 | 0.15 | 0.062 | 16 | 11 | 10000000000000000 | DO4-W1 | 0 | Plotter anchor | Plotter anchor | 100000000000 | W
290 | 0.19 | 0.465 | 1.19 | 0.008 | 0.25 | 0.197 | 16 | 11 | 10000000000000000 | DR2-P1 | 0 | Plotter anchor | Plotter anchor | 100000000000 | P
290 | 0.133 | 0.537 | 1.645 | 0.008 | 0.253 | 0.247 | 16 | 11 | 10000000000000000 | DR3-P1 | 0 | Plotter anchor | Plotter anchor | 100000000000 | P
290 | 0.212 | 0.345 | 1.78 | 0.009 | 0.213 | 0.209 | 16 | 11 | 10000000000000000 | DR3-W1 | 0 | Plotter anchor | Plotter anchor | 100000000000 | W
290 | 0.35 | 0.73 | 1.75 | 0.013 | 0.54 | 0.09 | 16 | 11 | 10000000000000000 | DR3-W2 | 0 | Plotter anchor | Plotter anchor | 100000000000 | W
290 | 0.06 | 0.73 | 1.33 | 0.006 | 0.19 | 0.139 | 16 | 11 | 10000000000000000 | F1-f | 0 | Plotter anchor | Plotter anchor | 100000000000 | F
290 | 0.04 | 0.75 | 1.71 | 0.007 | 0.36 | 0.057 | 16 | 11 | 10000000000000000 | F1-w | 0 | Plotter anchor | Plotter anchor | 100000000000 | W
290 | 0.06 | 0.69 | 1.3 | 0.007 | 0.24 | 0.146 | 16 | 11 | 10000000000000000 | F11-f | 0 | Plotter anchor | Plotter anchor | 100000000000 | F
290 | 0.03 | 0.66 | 1.38 | 0.009 | 0.4 | 0.052 | 16 | 11 | 10000000000000000 | F11-w | 0 | Plotter anchor | Plotter anchor | 100000000000 | W
290 | 0.05 | 0.71 | 1.35 | 0.009 | 0.26 | 0.154 | 16 | 11 | 10000000000000000 | F12-f | 0 | Plotter anchor | Plotter anchor | 100000000000 | F
290 | 0.04 | 0.56 | 1.59 | 0.015 | 0.38 | 0.06 | 16 | 11 | 10000000000000000 | F12-w | 0 | Plotter anchor | Plotter anchor | 100000000000 | W
290 | 0.05 | 0.74 | 1.41 | 0.005 | 0.29 | 0.142 | 16 | 11 | 10000000000000000 | F13-f | 0 | Plotter anchor | Plotter anchor | 100000000000 | F
290 | 0.13 | 0.08 | 1.45 | 0.017 | 0.34 | 0.054 | 16 | 11 | 10000000000000000 | F13-w | 0 | Plotter anchor | Plotter anchor | 100000000000 | W
290 | 0.06 | 0.69 | 1.56 | 0.008 | 0.33 | 0.176 | 16 | 11 | 10000000000000000 | F14-f1 | 0 | Plotter anchor | Plotter anchor | 100000000000 | F
290 | 0.08 | 0.84 | 1.23 | 0.009 | 0.25 | 0.181 | 16 | 11 | 10000000000000000 | F14-f2 | 0 | Plotter anchor | Plotter anchor | 100000000000 | F
290 | 0.1 | 0.09 | 1.38 | 0.019 | 0.3 | 0.045 | 16 | 11 | 10000000000000000 | F14-w | 0 | Plotter anchor | Plotter anchor | 100000000000 | W
290 | 0.07 | 0.68 | 1.4 | 0.008 | 0.2 | 0.164 | 16 | 11 | 10000000000000000 | F15-f | 0 | Plotter anchor | Plotter anchor | 100000000000 | F
290 | 0.03 | 0.73 | 1.79 | 0.008 | 0.32 | 0.057 | 16 | 11 | 10000000000000000 | F15-w | 0 | Plotter anchor | Plotter anchor | 100000000000 | W
290 | 0.07 | 0.74 | 1.25 | 0.008 | 0.19 | 0.158 | 16 | 11 | 10000000000000000 | F16-f | 0 | Plotter anchor | Plotter anchor | 100000000000 | F
290 | 0.03 | 0.66 | 1.45 | 0.009 | 0.36 | 0.063 | 16 | 11 | 10000000000000000 | F16-w | 0 | Plotter anchor | Plotter anchor | 100000000000 | W
290 | 0.064 | 0.69 | 1.32 | 0.006 | 0.22 | 0.138 | 16 | 11 | 10000000000000000 | F17-f | 0 | Plotter anchor | Plotter anchor | 100000000000 | F
290 | 0.033 | 0.64 | 1.41 | 0.009 | 0.35 | 0.054 | 16 | 11 | 10000000000000000 | F17-w | 0 | Plotter anchor | Plotter anchor | 100000000000 | W
290 | 0.05 | 0.72 | 1.37 | 0.005 | 0.17 | 0.157 | 16 | 11 | 10000000000000000 | F2-f2 | 0 | Plotter anchor | Plotter anchor | 100000000000 | F
290 | 0.03 | 0.62 | 1.69 | 0.007 | 0.37 | 0.066 | 16 | 11 | 10000000000000000 | F2-w | 0 | Plotter anchor | Plotter anchor | 100000000000 | W
290 | 0.06 | 0.7 | 1.38 | 0.007 | 0.19 | 0.144 | 16 | 11 | 10000000000000000 | F21-f | 0 | Plotter anchor | Plotter anchor | 100000000000 | F
290 | 0.03 | 0.57 | 1.78 | 0.005 | 0.29 | 0.078 | 16 | 11 | 10000000000000000 | F21-w | 0 | Plotter anchor | Plotter anchor | 100000000000 | W
290 | 0.06 | 0.66 | 1.39 | 0.008 | 0.22 | 0.153 | 16 | 11 | 10000000000000000 | F22-f | 0 | Plotter anchor | Plotter anchor | 100000000000 | F
290 | 0.03 | 0.7 | 1.74 | 0.009 | 0.31 | 0.063 | 16 | 11 | 10000000000000000 | F22-w | 0 | Plotter anchor | Plotter anchor | 100000000000 | W
290 | 0.06 | 0.7 | 1.39 | 0.007 | 0.22 | 0.142 | 16 | 11 | 10000000000000000 | F25-f | 0 | Plotter anchor | Plotter anchor | 100000000000 | F
290 | 0.03 | 0.77 | 1.73 | 0.005 | 0.34 | 0.061 | 16 | 11 | 10000000000000000 | F25-w | 0 | Plotter anchor | Plotter anchor | 100000000000 | W
290 | 0.07 | 0.67 | 1.35 | 0.008 | 0.18 | 0.154 | 16 | 11 | 10000000000000000 | F26-f | 0 | Plotter anchor | Plotter anchor | 100000000000 | F
290 | 0.03 | 0.7 | 1.68 | 0.008 | 0.37 | 0.058 | 16 | 11 | 10000000000000000 | F26-w | 0 | Plotter anchor | Plotter anchor | 100000000000 | W
290 | 0.07 | 0.7 | 1.39 | 0.005 | 0.22 | 0.144 | 16 | 11 | 10000000000000000 | F28-f | 0 | Plotter anchor | Plotter anchor | 100000000000 | F
290 | 0.04 | 0.6 | 1.74 | 0.006 | 0.39 | 0.072 | 16 | 11 | 10000000000000000 | F28-w | 0 | Plotter anchor | Plotter anchor | 100000000000 | W
290 | 0.066 | 0.72 | 1.26 | 0.008 | 0.16 | 0.15 | 16 | 11 | 10000000000000000 | F3-f | 0 | Plotter anchor | Plotter anchor | 100000000000 | F
290 | 0.031 | 0.66 | 1.39 | 0.008 | 0.37 | 0.058 | 16 | 11 | 10000000000000000 | F3-w | 0 | Plotter anchor | Plotter anchor | 100000000000 | W
290 | 0.06 | 0.75 | 1.36 | 0.009 | 0.25 | 0.158 | 16 | 11 | 10000000000000000 | F30-f | 0 | Plotter anchor | Plotter anchor | 100000000000 | F
290 | 0.03 | 0.72 | 1.59 | 0.009 | 0.36 | 0.063 | 16 | 11 | 10000000000000000 | F30-w | 0 | Plotter anchor | Plotter anchor | 100000000000 | W
290 | 0.05 | 0.71 | 1.33 | 0.006 | 0.26 | 0.154 | 16 | 11 | 10000000000000000 | F32-f | 0 | Plotter anchor | Plotter anchor | 100000000000 | F
290 | 0.1 | 0.51 | 1.5 | 0.015 | 0.4 | 0.066 | 16 | 11 | 10000000000000000 | F32-w | 0 | Plotter anchor | Plotter anchor | 100000000000 | W
290 | 0.057 | 0.69 | 1.42 | 0.005 | 0.22 | 0.164 | 16 | 11 | 10000000000000000 | F37-f | 0 | Plotter anchor | Plotter anchor | 100000000000 | F
290 | 0.033 | 0.64 | 1.46 | 0.008 | 0.4 | 0.055 | 16 | 11 | 10000000000000000 | F37-w | 0 | Plotter anchor | Plotter anchor | 100000000000 | W
290 | 0.06 | 0.73 | 1.43 | 0.005 | 0.21 | 0.15 | 16 | 11 | 10000000000000000 | F38-f | 0 | Plotter anchor | Plotter anchor | 100000000000 | F
290 | 0.03 | 0.78 | 1.75 | 0.003 | 0.3 | 0.057 | 16 | 11 | 10000000000000000 | F38-w | 0 | Plotter anchor | Plotter anchor | 100000000000 | W
290 | 0.06 | 0.71 | 1.35 | 0.007 | 0.22 | 0.156 | 16 | 11 | 10000000000000000 | F39-f | 0 | Plotter anchor | Plotter anchor | 100000000000 | F
290 | 0.03 | 0.71 | 1.66 | 0.008 | 0.36 | 0.061 | 16 | 11 | 10000000000000000 | F39-w | 0 | Plotter anchor | Plotter anchor | 100000000000 | W
290 | 0.04 | 0.69 | 1.33 | 0.007 | 0.22 | 0.14 | 16 | 11 | 10000000000000000 | F40-f | 0 | Plotter anchor | Plotter anchor | 100000000000 | F
290 | 0.04 | 0.55 | 1.58 | 0.014 | 0.38 | 0.055 | 16 | 11 | 10000000000000000 | F40-w | 0 | Plotter anchor | Plotter anchor | 100000000000 | W
290 | 0.06 | 0.67 | 1.35 | 0.008 | 0.23 | 0.166 | 16 | 11 | 10000000000000000 | F41-f | 0 | Plotter anchor | Plotter anchor | 100000000000 | F
290 | 0.03 | 0.68 | 1.58 | 0.01 | 0.4 | 0.06 | 16 | 11 | 10000000000000000 | F41-w | 0 | Plotter anchor | Plotter anchor | 100000000000 | W
290 | 0.087 | 0.64 | 1.26 | 0.017 | 0.29 | 0.176 | 16 | 11 | 10000000000000000 | F43-F1 | 0 | Plotter anchor | Plotter anchor | 100000000000 | F
290 | 0.07 | 0.61 | 1.22 | 0.015 | 0.27 | 0.159 | 16 | 11 | 10000000000000000 | F43-F1a | 0 | Plotter anchor | Plotter anchor | 100000000000 | F
290 | 0.09 | 0.65 | 1.27 | 0.01 | 0.31 | 0.169 | 16 | 11 | 10000000000000000 | F43-F2 | 0 | Plotter anchor | Plotter anchor | 100000000000 | F
290 | 0.09 | 0.63 | 1.29 | 0.009 | 0.32 | 0.17 | 16 | 11 | 10000000000000000 | F43-F2a | 0 | Plotter anchor | Plotter anchor | 100000000000 | F
290 | 0.08 | 0.62 | 1.27 | 0.01 | 0.32 | 0.162 | 16 | 11 | 10000000000000000 | F43-F2b | 0 | Plotter anchor | Plotter anchor | 100000000000 | F
290 | 0.08 | 0.62 | 1.27 | 0.01 | 0.32 | 0.162 | 16 | 11 | 10000000000000000 | F43-F2c | 0 | Plotter anchor | Plotter anchor | 100000000000 | F
290 | 0.11 | 0.095 | 1.42 | 0.017 | 0.51 | 0.055 | 16 | 11 | 10000000000000000 | F43-W1 | 0 | Plotter anchor | Plotter anchor | 100000000000 | W
290 | 0.06 | 0.7 | 1.28 | 0.007 | 0.25 | 0.149 | 16 | 11 | 10000000000000000 | F45-f | 0 | Plotter anchor | Plotter anchor | 100000000000 | F
290 | 0.03 | 0.64 | 1.43 | 0.009 | 0.36 | 0.059 | 16 | 11 | 10000000000000000 | F45-w | 0 | Plotter anchor | Plotter anchor | 100000000000 | W
290 | 0.06 | 0.73 | 1.43 | 0.006 | 0.28 | 0.157 | 16 | 11 | 10000000000000000 | F46-f | 0 | Plotter anchor | Plotter anchor | 100000000000 | F
290 | 0.04 | 0.57 | 1.65 | 0.013 | 0.37 | 0.059 | 16 | 11 | 10000000000000000 | F46-w | 0 | Plotter anchor | Plotter anchor | 100000000000 | W
290 | 0.05 | 0.66 | 1.4 | 0.005 | 0.33 | 0.138 | 16 | 11 | 10000000000000000 | F47-f1 | 0 | Plotter anchor | Plotter anchor | 100000000000 | F
290 | 0.05 | 0.72 | 1.49 | 0.008 | 0.32 | 0.149 | 16 | 11 | 10000000000000000 | F47-f2 | 0 | Plotter anchor | Plotter anchor | 100000000000 | F
290 | 0.1 | 0.49 | 1.58 | 0.016 | 0.39 | 0.05 | 16 | 11 | 10000000000000000 | F47-w | 0 | Plotter anchor | Plotter anchor | 100000000000 | W
290 | 0.06 | 0.69 | 1.36 | 0.006 | 0.21 | 0.159 | 16 | 11 | 10000000000000000 | F48-f | 0 | Plotter anchor | Plotter anchor | 100000000000 | F
290 | 0.03 | 0.7 | 1.65 | 0.008 | 0.35 | 0.054 | 16 | 11 | 10000000000000000 | F48-w | 0 | Plotter anchor | Plotter anchor | 100000000000 | W
290 | 0.07 | 0.71 | 1.53 | 0.008 | 0.28 | 0.152 | 16 | 11 | 10000000000000000 | F51-f1 | 0 | Plotter anchor | Plotter anchor | 100000000000 | F
290 | 0.08 | 0.65 | 1.52 | 0.009 | 0.33 | 0.141 | 16 | 11 | 10000000000000000 | F51-f2 | 0 | Plotter anchor | Plotter anchor | 100000000000 | F
290 | 0.12 | 0.07 | 1.33 | 0.012 | 0.32 | 0.045 | 16 | 11 | 10000000000000000 | F51-w | 0 | Plotter anchor | Plotter anchor | 100000000000 | W
290 | 0.07 | 0.71 | 1.39 | 0.013 | 0.26 | 0.166 | 16 | 11 | 10000000000000000 | F52-f1 | 0 | Plotter anchor | Plotter anchor | 100000000000 | F
290 | 0.07 | 0.69 | 1.4 | 0.008 | 0.26 | 0.155 | 16 | 11 | 10000000000000000 | F52-f2 | 0 | Plotter anchor | Plotter anchor | 100000000000 | F
290 | 0.09 | 0.1 | 1.31 | 0.017 | 0.33 | 0.051 | 16 | 11 | 10000000000000000 | F52-w | 0 | Plotter anchor | Plotter anchor | 100000000000 | W
290 | 0.05 | 0.71 | 1.42 | 0.005 | 0.2 | 0.158 | 16 | 11 | 10000000000000000 | F55-f | 0 | Plotter anchor | Plotter anchor | 100000000000 | F
290 | 0.03 | 0.78 | 1.7 | 0.004 | 0.35 | 0.058 | 16 | 11 | 10000000000000000 | F55-w | 0 | Plotter anchor | Plotter anchor | 100000000000 | W
290 | 0.07 | 0.68 | 1.34 | 0.006 | 0.27 | 0.16 | 16 | 11 | 10000000000000000 | F56-f | 0 | Plotter anchor | Plotter anchor | 100000000000 | F
290 | 0.03 | 0.7 | 1.65 | 0.008 | 0.38 | 0.059 | 16 | 11 | 10000000000000000 | F56-w | 0 | Plotter anchor | Plotter anchor | 100000000000 | W
290 | 0.05 | 0.7 | 1.4 | 0.006 | 0.22 | 0.158 | 16 | 11 | 10000000000000000 | F57-f | 0 | Plotter anchor | Plotter anchor | 100000000000 | F
290 | 0.03 | 0.52 | 1.88 | 0.005 | 0.33 | 0.074 | 16 | 11 | 10000000000000000 | F57-w | 0 | Plotter anchor | Plotter anchor | 100000000000 | W
290 | 0.044 | 0.72 | 1.35 | 0.006 | 0.27 | 0.143 | 16 | 11 | 10000000000000000 | F59-f | 0 | Plotter anchor | Plotter anchor | 100000000000 | F
290 | 0.041 | 0.57 | 1.64 | 0.013 | 0.34 | 0.065 | 16 | 11 | 10000000000000000 | F59-w | 0 | Plotter anchor | Plotter anchor | 100000000000 | W
290 | 0.06 | 0.71 | 1.26 | 0.008 | 0.18 | 0.143 | 16 | 11 | 10000000000000000 | F60-f | 0 | Plotter anchor | Plotter anchor | 100000000000 | F
290 | 0.04 | 0.55 | 1.63 | 0.014 | 0.35 | 0.062 | 16 | 11 | 10000000000000000 | F60-w | 0 | Plotter anchor | Plotter anchor | 100000000000 | W
290 | 0.07 | 0.72 | 1.4 | 0.006 | 0.23 | 0.155 | 16 | 11 | 10000000000000000 | F7-f | 0 | Plotter anchor | Plotter anchor | 100000000000 | F
290 | 0.03 | 0.52 | 1.83 | 0.005 | 0.33 | 0.072 | 16 | 11 | 10000000000000000 | F7-w | 0 | Plotter anchor | Plotter anchor | 100000000000 | W
290 | 0.1 | 0.56 | 1.4 | 0.015 | 0.28 | 0.2 | 16 | 11 | 10000000000000000 | FA1-P1 | 0 | Plotter anchor | Plotter anchor | 100000000000 | P
290 | 0.14 | 0.19 | 1.06 | 0.016 | 0.27 | 0.13 | 16 | 11 | 10000000000000000 | FA1-W1 | 0 | Plotter anchor | Plotter anchor | 100000000000 | W
290 | 0.195 | 0.597 | 1.327 | 0.005 | 0.229 | 0.215 | 16 | 11 | 10000000000000000 | FA2-P1 | 0 | Plotter anchor | Plotter anchor | 100000000000 | P
290 | 0.03 | 0.9 | 0.937 | 0.004 | 0.324 | 0.139 | 16 | 11 | 10000000000000000 | FA2-W1 | 0 | Plotter anchor | Plotter anchor | 100000000000 | W
290 | 0.101 | 0.483 | 1.461 | 0.011 | 0.214 | 0.22 | 16 | 11 | 10000000000000000 | FC1-P1 | 0 | Plotter anchor | Plotter anchor | 100000000000 | P
290 | 0.174 | 0.665 | 1.465 | 0.01 | 0.186 | 0.219 | 16 | 11 | 10000000000000000 | FC1-SRM1 | 0 | Plotter anchor | Plotter anchor | 100000000000 | SRM
290 | 0.301 | 0.6 | 1.563 | 0.013 | 0.202 | 0.14 | 16 | 11 | 10000000000000000 | FC1-W1 | 0 | Plotter anchor | Plotter anchor | 100000000000 | W
290 | 0.11 | 0.61 | 1.43 | 0.013 | 0.23 | 0.205 | 16 | 11 | 10000000000000000 | FTZ-PBWR2 | 0 | Plotter anchor | Plotter anchor | 100000000000 | P
290 | 0.05 | 0.69 | 0.67 | 0.01 | 0.2 | 0.19 | 16 | 11 | 10000000000000000 | GIN-F1 | 0 | Plotter anchor | Plotter anchor | 100000000000 | F
290 | 0.07 | 0.69 | 0.66 | 0.01 | 0.23 | 0.18 | 16 | 11 | 10000000000000000 | GIN-F2 | 0 | Plotter anchor | Plotter anchor | 100000000000 | F
290 | 0.2 | 0.18 | 1.34 | 0.014 | 0.23 | 0.24 | 16 | 11 | 10000000000000000 | GIN-SRM3 | 0 | Plotter anchor | Plotter anchor | 100000000000 | SRM
290 | 0.24 | 0.52 | 1.3 | 0.009 | 0.5 | 0.07 | 16 | 11 | 10000000000000000 | GIN-W1 | 0 | Plotter anchor | Plotter anchor | 100000000000 | W
290 | 0.16 | 0.745 | 0.71 | 0.013 | 0 | 0.227 | 16 | 11 | 10000000000000000 | GUN-F1 | 0 | Plotter anchor | Plotter anchor | 100000000000 | F
290 | 0.25 | 0.2 | 1.33 | 0.009 | 0 | 0.08 | 16 | 11 | 10000000000000000 | GUN-W1 | 0 | Plotter anchor | Plotter anchor | 100000000000 | W
290 | 0.12 | 0.7 | 1.43 | 0.013 | 0.23 | 0.24 | 16 | 11 | 10000000000000000 | HA1-P1 | 0 | Plotter anchor | Plotter anchor | 100000000000 | P
290 | 0.08 | 0.59 | 1.39 | 0.01 | 0.23 | 0 | 16 | 11 | 10000000000000000 | HA2-P1 | 0 | Plotter anchor | Plotter anchor | 100000000000 | P
290 | 0.13 | 0.1 | 1.19 | 0.014 | 0 | 0 | 16 | 11 | 10000000000000000 | HA2-W1 | 0 | Plotter anchor | Plotter anchor | 100000000000 | W
290 | 0.12 | 0.09 | 1.35 | 0.007 | 0.23 | 0.19 | 16 | 11 | 10000000000000000 | HB2-P1 | 0 | Plotter anchor | Plotter anchor | 100000000000 | P
290 | 0.1 | 0.2 | 1.29 | 0.01 | 0.22 | 0.2 | 16 | 11 | 10000000000000000 | HB2-P2 | 0 | Plotter anchor | Plotter anchor | 100000000000 | P
290 | 0.09 | 0.2 | 1.32 | 0.01 | 0.19 | 0.19 | 16 | 11 | 10000000000000000 | HB2-P3 | 0 | Plotter anchor | Plotter anchor | 100000000000 | P
290 | 0.2 | 0.18 | 1.34 | 0.014 | 0.23 | 0.24 | 16 | 11 | 10000000000000000 | HB2-SRM3 | 0 | Plotter anchor | Plotter anchor | 100000000000 | SRM
290 | 0.34 | 0.66 | 1.17 | 0.024 | 0.275 | 0.117 | 16 | 11 | 10000000000000000 | HB2-W1 | 0 | Plotter anchor | Plotter anchor | 100000000000 | W
290 | 0.09 | 0.64 | 1.38 | 0.012 | 0.29 | 0.2 | 16 | 11 | 10000000000000000 | HC1-P1 | 0 | Plotter anchor | Plotter anchor | 100000000000 | P
290 | 0.08 | 0.59 | 1.48 | 0.014 | 0.31 | 0.11 | 16 | 11 | 10000000000000000 | HC1-W1 | 0 | Plotter anchor | Plotter anchor | 100000000000 | W
290 | 0.211 | 0.63 | 1.28 | 0.01 | 0.25 | 0.2 | 16 | 11 | 10000000000000000 | IP2-P1 | 0 | Plotter anchor | Plotter anchor | 100000000000 | P
290 | 0.149 | 0.441 | 1.3 | 0.014 | 0.22 | 0.22 | 16 | 11 | 10000000000000000 | IP2-P2 | 0 | Plotter anchor | Plotter anchor | 100000000000 | P
290 | 0.197 | 0.595 | 1.29 | 0.011 | 0.25 | 0.22 | 16 | 11 | 10000000000000000 | IP2-P3 | 0 | Plotter anchor | Plotter anchor | 100000000000 | P
290 | 0.2 | 0.18 | 1.34 | 0.014 | 0.23 | 0.24 | 16 | 11 | 10000000000000000 | IP2-SRM3 | 0 | Plotter anchor | Plotter anchor | 100000000000 | SRM
290 | 0.18 | 0.5 | 1.41 | 0.01 | 0.28 | 0.22 | 16 | 11 | 10000000000000000 | IP3-P1 | 0 | Plotter anchor | Plotter anchor | 100000000000 | P
290 | 0.19 | 0.49 | 1.32 | 0.011 | 0.26 | 0.2 | 16 | 11 | 10000000000000000 | IP3-P2 | 0 | Plotter anchor | Plotter anchor | 100000000000 | P
290 | 0.24 | 0.52 | 1.3 | 0.012 | 0.28 | 0.22 | 16 | 11 | 10000000000000000 | IP3-P3 | 0 | Plotter anchor | Plotter anchor | 100000000000 | P
290 | 0.17 | 0.64 | 1.478 | 0.011 | 0.225 | 0.217 | 16 | 11 | 10000000000000000 | IP3-SRM2 | 0 | Plotter anchor | Plotter anchor | 100000000000 | SRM
290 | 0.155 | 1.08 | 1.18 | 0.019 | 0.17 | 0.08 | 16 | 11 | 10000000000000000 | IP3-W1 | 0 | Plotter anchor | Plotter anchor | 100000000000 | W
290 | 0.01 | 0.67 | 1.35 | 0.003 | 0 | 0 | 16 | 11 | 10000000000000000 | JBF-F1 | 0 | Plotter anchor | Plotter anchor | 100000000000 | F
290 | 0.03 | 0.91 | 1.35 | 0.002 | 0 | 0 | 16 | 11 | 10000000000000000 | JBF-F10 | 0 | Plotter anchor | Plotter anchor | 100000000000 | F
290 | 0.04 | 0.68 | 1.35 | 0.008 | 0 | 0 | 16 | 11 | 10000000000000000 | JBF-F11 | 0 | Plotter anchor | Plotter anchor | 100000000000 | F
290 | 0.04 | 0.89 | 1.35 | 0.002 | 0 | 0 | 16 | 11 | 10000000000000000 | JBF-F12 | 0 | Plotter anchor | Plotter anchor | 100000000000 | F
290 | 0.04 | 0.9 | 1.35 | 0.004 | 0 | 0 | 16 | 11 | 10000000000000000 | JBF-F13 | 0 | Plotter anchor | Plotter anchor | 100000000000 | F
290 | 0.04 | 0.91 | 1.35 | 0.002 | 0 | 0 | 16 | 11 | 10000000000000000 | JBF-F14 | 0 | Plotter anchor | Plotter anchor | 100000000000 | F
290 | 0.05 | 0.69 | 1.35 | 0.003 | 0 | 0 | 16 | 11 | 10000000000000000 | JBF-F15 | 0 | Plotter anchor | Plotter anchor | 100000000000 | F
290 | 0.01 | 0.93 | 1.35 | 0.005 | 0 | 0 | 16 | 11 | 10000000000000000 | JBF-F2 | 0 | Plotter anchor | Plotter anchor | 100000000000 | F
290 | 0.01 | 0.96 | 1.35 | 0.004 | 0 | 0 | 16 | 11 | 10000000000000000 | JBF-F3 | 0 | Plotter anchor | Plotter anchor | 100000000000 | F
290 | 0.02 | 0.67 | 1.35 | 0.004 | 0 | 0 | 16 | 11 | 10000000000000000 | JBF-F4 | 0 | Plotter anchor | Plotter anchor | 100000000000 | F
290 | 0.02 | 0.89 | 1.35 | 0.003 | 0 | 0 | 16 | 11 | 10000000000000000 | JBF-F5 | 0 | Plotter anchor | Plotter anchor | 100000000000 | F
290 | 0.03 | 0.68 | 1.35 | 0.005 | 0 | 0 | 16 | 11 | 10000000000000000 | JBF-F6 | 0 | Plotter anchor | Plotter anchor | 100000000000 | F
290 | 0.03 | 0.69 | 1.35 | 0.006 | 0 | 0 | 16 | 11 | 10000000000000000 | JBF-F7 | 0 | Plotter anchor | Plotter anchor | 100000000000 | F
290 | 0.03 | 0.89 | 1.35 | 0.002 | 0 | 0 | 16 | 11 | 10000000000000000 | JBF-F8 | 0 | Plotter anchor | Plotter anchor | 100000000000 | F
290 | 0.03 | 0.895 | 1.35 | 0.002 | 0 | 0 | 16 | 11 | 10000000000000000 | JBF-F9 | 0 | Plotter anchor | Plotter anchor | 100000000000 | F
290 | 0.04 | 0.6 | 1.35 | 0.008 | 0 | 0 | 16 | 11 | 10000000000000000 | JBP-P1 | 0 | Plotter anchor | Plotter anchor | 100000000000 | P
290 | 0.16 | 0.56 | 1.35 | 0.012 | 0 | 0 | 16 | 11 | 10000000000000000 | JBP-P10 | 0 | Plotter anchor | Plotter anchor | 100000000000 | P
290 | 0.23 | 0.55 | 1.35 | 0.02 | 0 | 0 | 16 | 11 | 10000000000000000 | JBP-P11 | 0 | Plotter anchor | Plotter anchor | 100000000000 | P
290 | 0.24 | 0.6 | 1.35 | 0.018 | 0 | 0 | 16 | 11 | 10000000000000000 | JBP-P12 | 0 | Plotter anchor | Plotter anchor | 100000000000 | P
290 | 0.08 | 0.55 | 1.35 | 0.012 | 0 | 0 | 16 | 11 | 10000000000000000 | JBP-P2 | 0 | Plotter anchor | Plotter anchor | 100000000000 | P
290 | 0.08 | 0.57 | 1.35 | 0.011 | 0 | 0 | 16 | 11 | 10000000000000000 | JBP-P3 | 0 | Plotter anchor | Plotter anchor | 100000000000 | P
290 | 0.08 | 0.59 | 1.35 | 0.009 | 0 | 0 | 16 | 11 | 10000000000000000 | JBP-P4 | 0 | Plotter anchor | Plotter anchor | 100000000000 | P
290 | 0.09 | 0.56 | 1.35 | 0.012 | 0 | 0 | 16 | 11 | 10000000000000000 | JBP-P5 | 0 | Plotter anchor | Plotter anchor | 100000000000 | P
290 | 0.1 | 0.59 | 1.35 | 0.008 | 0 | 0 | 16 | 11 | 10000000000000000 | JBP-P6 | 0 | Plotter anchor | Plotter anchor | 100000000000 | P
290 | 0.12 | 0.58 | 1.35 | 0.01 | 0 | 0 | 16 | 11 | 10000000000000000 | JBP-P7 | 0 | Plotter anchor | Plotter anchor | 100000000000 | P
290 | 0.13 | 0.55 | 1.35 | 0.015 | 0 | 0 | 16 | 11 | 10000000000000000 | JBP-P8 | 0 | Plotter anchor | Plotter anchor | 100000000000 | P
290 | 0.15 | 0.57 | 1.35 | 0.012 | 0 | 0 | 16 | 11 | 10000000000000000 | JBP-P9 | 0 | Plotter anchor | Plotter anchor | 100000000000 | P
290 | 0.01 | 0.67 | 1.44 | 0.006 | 0 | 0 | 16 | 11 | 10000000000000000 | JBW-W1 | 0 | Plotter anchor | Plotter anchor | 100000000000 | W
290 | 0.02 | 0.7 | 1.44 | 0.006 | 0 | 0 | 16 | 11 | 10000000000000000 | JBW-W10 | 0 | Plotter anchor | Plotter anchor | 100000000000 | W
290 | 0.02 | 0.98 | 1.44 | 0.004 | 0 | 0 | 16 | 11 | 10000000000000000 | JBW-W11 | 0 | Plotter anchor | Plotter anchor | 100000000000 | W
290 | 0.03 | 0.97 | 1.44 | 0.009 | 0 | 0 | 16 | 11 | 10000000000000000 | JBW-W12 | 0 | Plotter anchor | Plotter anchor | 100000000000 | W
290 | 0.03 | 0.98 | 1.44 | 0.007 | 0 | 0 | 16 | 11 | 10000000000000000 | JBW-W13 | 0 | Plotter anchor | Plotter anchor | 100000000000 | W
290 | 0.06 | 0.85 | 1.44 | 0.012 | 0 | 0 | 16 | 11 | 10000000000000000 | JBW-W14 | 0 | Plotter anchor | Plotter anchor | 100000000000 | W
290 | 0.07 | 0.63 | 1.44 | 0.012 | 0 | 0 | 16 | 11 | 10000000000000000 | JBW-W15 | 0 | Plotter anchor | Plotter anchor | 100000000000 | W
290 | 0.07 | 0.72 | 1.44 | 0.011 | 0 | 0 | 16 | 11 | 10000000000000000 | JBW-W16 | 0 | Plotter anchor | Plotter anchor | 100000000000 | W
290 | 0.07 | 0.74 | 1.44 | 0.011 | 0 | 0 | 16 | 11 | 10000000000000000 | JBW-W17 | 0 | Plotter anchor | Plotter anchor | 100000000000 | W
290 | 0.08 | 0.69 | 1.44 | 0.01 | 0 | 0 | 16 | 11 | 10000000000000000 | JBW-W18 | 0 | Plotter anchor | Plotter anchor | 100000000000 | W
290 | 0.09 | 0.65 | 1.44 | 0.014 | 0 | 0 | 16 | 11 | 10000000000000000 | JBW-W19 | 0 | Plotter anchor | Plotter anchor | 100000000000 | W
290 | 0.01 | 0.68 | 1.44 | 0.006 | 0 | 0 | 16 | 11 | 10000000000000000 | JBW-W2 | 0 | Plotter anchor | Plotter anchor | 100000000000 | W
290 | 0.09 | 0.66 | 1.44 | 0.013 | 0 | 0 | 16 | 11 | 10000000000000000 | JBW-W20 | 0 | Plotter anchor | Plotter anchor | 100000000000 | W
290 | 0.09 | 0.67 | 1.44 | 0.013 | 0 | 0 | 16 | 11 | 10000000000000000 | JBW-W21 | 0 | Plotter anchor | Plotter anchor | 100000000000 | W
290 | 0.1 | 0.81 | 1.44 | 0.015 | 0 | 0 | 16 | 11 | 10000000000000000 | JBW-W22 | 0 | Plotter anchor | Plotter anchor | 100000000000 | W
290 | 0.11 | 0.67 | 1.44 | 0.015 | 0 | 0 | 16 | 11 | 10000000000000000 | JBW-W23 | 0 | Plotter anchor | Plotter anchor | 100000000000 | W
290 | 0.13 | 0.84 | 1.44 | 0.015 | 0 | 0 | 16 | 11 | 10000000000000000 | JBW-W24 | 0 | Plotter anchor | Plotter anchor | 100000000000 | W
290 | 0.01 | 0.69 | 1.44 | 0.009 | 0 | 0 | 16 | 11 | 10000000000000000 | JBW-W3 | 0 | Plotter anchor | Plotter anchor | 100000000000 | W
290 | 0.01 | 0.74 | 1.44 | 0.005 | 0 | 0 | 16 | 11 | 10000000000000000 | JBW-W4 | 0 | Plotter anchor | Plotter anchor | 100000000000 | W
290 | 0.01 | 0.74 | 1.44 | 0.01 | 0 | 0 | 16 | 11 | 10000000000000000 | JBW-W5 | 0 | Plotter anchor | Plotter anchor | 100000000000 | W
290 | 0.01 | 0.76 | 1.44 | 0.006 | 0 | 0 | 16 | 11 | 10000000000000000 | JBW-W6 | 0 | Plotter anchor | Plotter anchor | 100000000000 | W
290 | 0.01 | 0.97 | 1.44 | 0.006 | 0 | 0 | 16 | 11 | 10000000000000000 | JBW-W7 | 0 | Plotter anchor | Plotter anchor | 100000000000 | W
290 | 0.01 | 0.99 | 1.44 | 0.007 | 0 | 0 | 16 | 11 | 10000000000000000 | JBW-W8 | 0 | Plotter anchor | Plotter anchor | 100000000000 | W
290 | 0.02 | 0.69 | 1.44 | 0.006 | 0 | 0 | 16 | 11 | 10000000000000000 | JBW-W9 | 0 | Plotter anchor | Plotter anchor | 100000000000 | W
290 | 0.018 | 0.74 | 1.35 | 0.005 | 0 | 0 | 16 | 11 | 10000000000000000 | JPF-F1 | 0 | Plotter anchor | Plotter anchor | 100000000000 | F
290 | 0.02 | 0.75 | 1.35 | 0.005 | 0 | 0 | 16 | 11 | 10000000000000000 | JPF-F2 | 0 | Plotter anchor | Plotter anchor | 100000000000 | F
290 | 0.029 | 0.73 | 1.35 | 0.005 | 0 | 0 | 16 | 11 | 10000000000000000 | JPF-F3 | 0 | Plotter anchor | Plotter anchor | 100000000000 | F
290 | 0.03 | 0.73 | 1.35 | 0.005 | 0 | 0 | 16 | 11 | 10000000000000000 | JPF-F4 | 0 | Plotter anchor | Plotter anchor | 100000000000 | F
290 | 0.035 | 0.74 | 1.35 | 0.005 | 0 | 0 | 16 | 11 | 10000000000000000 | JPF-F5 | 0 | Plotter anchor | Plotter anchor | 100000000000 | F
290 | 0.036 | 0.75 | 1.35 | 0.005 | 0 | 0 | 16 | 11 | 10000000000000000 | JPF-F6 | 0 | Plotter anchor | Plotter anchor | 100000000000 | F
290 | 0.039 | 0.76 | 1.35 | 0.005 | 0 | 0 | 16 | 11 | 10000000000000000 | JPF-F7 | 0 | Plotter anchor | Plotter anchor | 100000000000 | F
290 | 0.044 | 0.76 | 1.35 | 0.005 | 0 | 0 | 16 | 11 | 10000000000000000 | JPF-F8 | 0 | Plotter anchor | Plotter anchor | 100000000000 | F
290 | 0.03 | 0.57 | 1.35 | 0.005 | 0 | 0 | 16 | 11 | 10000000000000000 | JPP-P1 | 0 | Plotter anchor | Plotter anchor | 100000000000 | P
290 | 0.07 | 0.59 | 1.35 | 0.009 | 0 | 0 | 16 | 11 | 10000000000000000 | JPP-P10 | 0 | Plotter anchor | Plotter anchor | 100000000000 | P
290 | 0.09 | 0.55 | 1.35 | 0.01 | 0 | 0 | 16 | 11 | 10000000000000000 | JPP-P11 | 0 | Plotter anchor | Plotter anchor | 100000000000 | P
290 | 0.1 | 0.57 | 1.35 | 0.01 | 0 | 0 | 16 | 11 | 10000000000000000 | JPP-P12 | 0 | Plotter anchor | Plotter anchor | 100000000000 | P
290 | 0.12 | 0.56 | 1.35 | 0.01 | 0 | 0 | 16 | 11 | 10000000000000000 | JPP-P13 | 0 | Plotter anchor | Plotter anchor | 100000000000 | P
290 | 0.12 | 0.58 | 1.35 | 0.014 | 0 | 0 | 16 | 11 | 10000000000000000 | JPP-P14 | 0 | Plotter anchor | Plotter anchor | 100000000000 | P
290 | 0.13 | 0.58 | 1.35 | 0.014 | 0 | 0 | 16 | 11 | 10000000000000000 | JPP-P15 | 0 | Plotter anchor | Plotter anchor | 100000000000 | P
290 | 0.16 | 0.59 | 1.35 | 0.011 | 0 | 0 | 16 | 11 | 10000000000000000 | JPP-P16 | 0 | Plotter anchor | Plotter anchor | 100000000000 | P
290 | 0.16 | 0.61 | 1.35 | 0.01 | 0 | 0 | 16 | 11 | 10000000000000000 | JPP-P17 | 0 | Plotter anchor | Plotter anchor | 100000000000 | P
290 | 0.09 | 0.62 | 1.36 | 0.007 | 0 | 0 | 16 | 11 | 10000000000000000 | JPP-P18 | 0 | Plotter anchor | Plotter anchor | 100000000000 | P
290 | 0.03 | 0.57 | 1.35 | 0.007 | 0 | 0 | 16 | 11 | 10000000000000000 | JPP-P2 | 0 | Plotter anchor | Plotter anchor | 100000000000 | P
290 | 0.03 | 0.64 | 1.35 | 0.007 | 0 | 0 | 16 | 11 | 10000000000000000 | JPP-P3 | 0 | Plotter anchor | Plotter anchor | 100000000000 | P
290 | 0.037 | 0.62 | 1.35 | 0.003 | 0 | 0 | 16 | 11 | 10000000000000000 | JPP-P4 | 0 | Plotter anchor | Plotter anchor | 100000000000 | P
290 | 0.04 | 0.62 | 1.35 | 0.003 | 0 | 0 | 16 | 11 | 10000000000000000 | JPP-P5 | 0 | Plotter anchor | Plotter anchor | 100000000000 | P
290 | 0.05 | 0.58 | 1.35 | 0.005 | 0 | 0 | 16 | 11 | 10000000000000000 | JPP-P6 | 0 | Plotter anchor | Plotter anchor | 100000000000 | P
290 | 0.05 | 0.62 | 1.35 | 0.007 | 0 | 0 | 16 | 11 | 10000000000000000 | JPP-P7 | 0 | Plotter anchor | Plotter anchor | 100000000000 | P
290 | 0.068 | 0.59 | 1.35 | 0.009 | 0 | 0 | 16 | 11 | 10000000000000000 | JPP-P8 | 0 | Plotter anchor | Plotter anchor | 100000000000 | P
290 | 0.07 | 0.56 | 1.35 | 0.013 | 0 | 0 | 16 | 11 | 10000000000000000 | JPP-P9 | 0 | Plotter anchor | Plotter anchor | 100000000000 | P
290 | 0.01 | 0.86 | 1.44 | 0.007 | 0 | 0 | 16 | 11 | 10000000000000000 | JPW-W1 | 0 | Plotter anchor | Plotter anchor | 100000000000 | W
290 | 0.07 | 0.84 | 1.44 | 0.012 | 0 | 0 | 16 | 11 | 10000000000000000 | JPW-W10 | 0 | Plotter anchor | Plotter anchor | 100000000000 | W
290 | 0.09 | 0.84 | 1.44 | 0.012 | 0 | 0 | 16 | 11 | 10000000000000000 | JPW-W11 | 0 | Plotter anchor | Plotter anchor | 100000000000 | W
290 | 0.09 | 0.91 | 1.44 | 0.014 | 0 | 0 | 16 | 11 | 10000000000000000 | JPW-W12 | 0 | Plotter anchor | Plotter anchor | 100000000000 | W
290 | 0.1 | 0.84 | 1.44 | 0.013 | 0 | 0 | 16 | 11 | 10000000000000000 | JPW-W13 | 0 | Plotter anchor | Plotter anchor | 100000000000 | W
290 | 0.1 | 0.9 | 1.44 | 0.011 | 0 | 0 | 16 | 11 | 10000000000000000 | JPW-W14 | 0 | Plotter anchor | Plotter anchor | 100000000000 | W
290 | 0.13 | 0.84 | 1.44 | 0.012 | 0 | 0 | 16 | 11 | 10000000000000000 | JPW-W15 | 0 | Plotter anchor | Plotter anchor | 100000000000 | W
290 | 0.13 | 0.85 | 1.44 | 0.011 | 0 | 0 | 16 | 11 | 10000000000000000 | JPW-W16 | 0 | Plotter anchor | Plotter anchor | 100000000000 | W
290 | 0.14 | 0.8 | 1.44 | 0.012 | 0 | 0 | 16 | 11 | 10000000000000000 | JPW-W17 | 0 | Plotter anchor | Plotter anchor | 100000000000 | W
290 | 0.19 | 1.08 | 1.44 | 0.012 | 0 | 0 | 16 | 11 | 10000000000000000 | JPW-W18 | 0 | Plotter anchor | Plotter anchor | 100000000000 | W
290 | 0.014 | 0.86 | 1.44 | 0.007 | 0 | 0 | 16 | 11 | 10000000000000000 | JPW-W2 | 0 | Plotter anchor | Plotter anchor | 100000000000 | W
290 | 0.017 | 0.9 | 1.44 | 0.006 | 0 | 0 | 16 | 11 | 10000000000000000 | JPW-W3 | 0 | Plotter anchor | Plotter anchor | 100000000000 | W
290 | 0.019 | 0.88 | 1.44 | 0.008 | 0 | 0 | 16 | 11 | 10000000000000000 | JPW-W4 | 0 | Plotter anchor | Plotter anchor | 100000000000 | W
290 | 0.02 | 0.88 | 1.44 | 0.008 | 0 | 0 | 16 | 11 | 10000000000000000 | JPW-W5 | 0 | Plotter anchor | Plotter anchor | 100000000000 | W
290 | 0.04 | 0.9 | 1.44 | 0.008 | 0 | 0 | 16 | 11 | 10000000000000000 | JPW-W6 | 0 | Plotter anchor | Plotter anchor | 100000000000 | W
290 | 0.04 | 0.92 | 1.44 | 0.009 | 0 | 0 | 16 | 11 | 10000000000000000 | JPW-W7 | 0 | Plotter anchor | Plotter anchor | 100000000000 | W
290 | 0.041 | 0.92 | 1.44 | 0.009 | 0 | 0 | 16 | 11 | 10000000000000000 | JPW-W8 | 0 | Plotter anchor | Plotter anchor | 100000000000 | W
290 | 0.06 | 0.86 | 1.44 | 0.011 | 0 | 0 | 16 | 11 | 10000000000000000 | JPW-W9 | 0 | Plotter anchor | Plotter anchor | 100000000000 | W
290 | 0.05 | 0.7 | 0.64 | 0.006 | 0.25 | 0.21 | 16 | 11 | 10000000000000000 | KO1-F1 | 0 | Plotter anchor | Plotter anchor | 100000000000 | F
290 | 0.22 | 0.643 | 1.52 | 0.012 | 0.37 | 0.1 | 16 | 11 | 10000000000000000 | KO1-W1 | 0 | Plotter anchor | Plotter anchor | 100000000000 | W
290 | 0.05 | 0.63 | 1.38 | 0.004 | 0.22 | 0.23 | 16 | 11 | 10000000000000000 | KO2-P1 | 0 | Plotter anchor | Plotter anchor | 100000000000 | P
290 | 0.03 | 0.07 | 1.7 | 0.01 | 0.41 | 0.11 | 16 | 11 | 10000000000000000 | KO2-W1 | 0 | Plotter anchor | Plotter anchor | 100000000000 | W
290 | 0.06 | 0.65 | 1.36 | 0.008 | 0.26 | 0.2 | 16 | 11 | 10000000000000000 | KO3-P1 | 0 | Plotter anchor | Plotter anchor | 100000000000 | P
290 | 0.02 | 0.18 | 1.53 | 0.012 | 0.51 | 0.13 | 16 | 11 | 10000000000000000 | KO3-W1 | 0 | Plotter anchor | Plotter anchor | 100000000000 | W
290 | 0.05 | 0.66 | 1.27 | 0.007 | 0.22 | 0.21 | 16 | 11 | 10000000000000000 | KO4-P1 | 0 | Plotter anchor | Plotter anchor | 100000000000 | P
290 | 0.023 | 0.12 | 1.54 | 0.019 | 0.5 | 0.12 | 16 | 11 | 10000000000000000 | KO4-W1 | 0 | Plotter anchor | Plotter anchor | 100000000000 | W
290 | 0.054 | 0.656 | 1.25 | 0.0092 | 0.252 | 0.19 | 16 | 11 | 10000000000000000 | KU1-P1 | 0 | Plotter anchor | Plotter anchor | 100000000000 | P
290 | 0.0756 | 0.94 | 1.336 | 0.0094 | 0.416 | 0.07975 | 16 | 11 | 10000000000000000 | KU1-W1 | 0 | Plotter anchor | Plotter anchor | 100000000000 | W
290 | 0.0752 | 0.61 | 1.362 | 0.0072 | 0.276 | 0.19875 | 16 | 11 | 10000000000000000 | KU2-P1 | 0 | Plotter anchor | Plotter anchor | 100000000000 | P
290 | 0.0382 | 0.93 | 1.524 | 0.0104 | 0.45 | 0.07325 | 16 | 11 | 10000000000000000 | KU2-W1 | 0 | Plotter anchor | Plotter anchor | 100000000000 | W
290 | 0.06 | 0.71 | 0.69 | 0.01 | 0.25 | 0.21 | 16 | 11 | 10000000000000000 | KWE-F1 | 0 | Plotter anchor | Plotter anchor | 100000000000 | F
290 | 0.06 | 0.75 | 0.79 | 0.01 | 0.28 | 0.2 | 16 | 11 | 10000000000000000 | KWE-F2 | 0 | Plotter anchor | Plotter anchor | 100000000000 | F
290 | 0.17 | 0.64 | 1.478 | 0.011 | 0.225 | 0.217 | 16 | 11 | 10000000000000000 | KWE-SRM2 | 0 | Plotter anchor | Plotter anchor | 100000000000 | SRM
290 | 0.218 | 0.724 | 1.37 | 0.016 | 0.2 | 0.12 | 16 | 11 | 10000000000000000 | KWE-W1 | 0 | Plotter anchor | Plotter anchor | 100000000000 | W
290 | 0.06 | 0.67 | 1.46 | 0.01 | 0.24 | 0.215 | 16 | 11 | 10000000000000000 | LEB-P1 | 0 | Plotter anchor | Plotter anchor | 100000000000 | P
290 | 0.05 | 0.7 | 1.88 | 0.005 | 0.24 | 0.04 | 16 | 11 | 10000000000000000 | LEB-W1 | 0 | Plotter anchor | Plotter anchor | 100000000000 | W
290 | 0.011 | 0.04 | 1.28 | 0.009 | 0.32 | 0.066 | 16 | 11 | 10000000000000000 | LEB-W2 | 0 | Plotter anchor | Plotter anchor | 100000000000 | W
290 | 0.14 | 0.54 | 1.29 | 0.014 | 0.2 | 0.14 | 16 | 11 | 10000000000000000 | LS1-P1 | 0 | Plotter anchor | Plotter anchor | 100000000000 | P
290 | 0.21 | 0.78 | 1.49 | 0.016 | 0.23 | 0.12 | 16 | 11 | 10000000000000000 | LS1-W1 | 0 | Plotter anchor | Plotter anchor | 100000000000 | W
290 | 0.03 | 0.87 | 1.38 | 0.014 | 0.5 | 0.069 | 16 | 11 | 10000000000000000 | LS2-W1 | 0 | Plotter anchor | Plotter anchor | 100000000000 | W
290 | 0.15 | 0.49 | 1.23 | 0.014 | 0.26 | 0.22 | 16 | 11 | 10000000000000000 | LV1-P1 | 0 | Plotter anchor | Plotter anchor | 100000000000 | P
290 | 0.03 | 0.9 | 1.39 | 0.011 | 0.38 | 0.07 | 16 | 11 | 10000000000000000 | LV1-W1 | 0 | Plotter anchor | Plotter anchor | 100000000000 | W
290 | 0.12 | 0.65 | 1.29 | 0.009 | 0.28 | 0.2 | 16 | 11 | 10000000000000000 | LV2-P1 | 0 | Plotter anchor | Plotter anchor | 100000000000 | P
290 | 0.03 | 0.88 | 1.22 | 0.011 | 0.46 | 0.061 | 16 | 11 | 10000000000000000 | LV2-W1 | 0 | Plotter anchor | Plotter anchor | 100000000000 | W
290 | 0.087 | 0.6 | 1.26 | 0.01 | 0.23 | 0.21 | 16 | 11 | 10000000000000000 | MC1-P1 | 0 | Plotter anchor | Plotter anchor | 100000000000 | P
290 | 0.21 | 0.88 | 1.36 | 0.011 | 0.24 | 0.1 | 16 | 11 | 10000000000000000 | MC1-W1 | 0 | Plotter anchor | Plotter anchor | 100000000000 | W
290 | 0.154 | 0.78 | 0.686 | 0.012 | 0.179 | 0.181 | 16 | 11 | 10000000000000000 | MC2-F1 | 0 | Plotter anchor | Plotter anchor | 100000000000 | F
290 | 0.036 | 0.736 | 1.83 | 0.013 | 0.2 | 0.059 | 16 | 11 | 10000000000000000 | MC2-W1 | 0 | Plotter anchor | Plotter anchor | 100000000000 | W
290 | 0.22 | 0.51 | 1.37 | 0.018 | 0.22 | 0.23 | 16 | 11 | 10000000000000000 | ML1-PBWR3 | 0 | Plotter anchor | Plotter anchor | 100000000000 | P
290 | 0.2 | 1.05 | 1.28 | 0.019 | 0.17 | 0.11 | 16 | 11 | 10000000000000000 | ML1-WBWR2 | 0 | Plotter anchor | Plotter anchor | 100000000000 | W
290 | 0.141 | 0.603 | 1.276 | 0.007 | 0.312 | 0.21 | 16 | 11 | 10000000000000000 | ML2-P1 | 0 | Plotter anchor | Plotter anchor | 100000000000 | P
290 | 0.174 | 0.665 | 1.465 | 0.01 | 0.186 | 0.219 | 16 | 11 | 10000000000000000 | ML2-SRM1 | 0 | Plotter anchor | Plotter anchor | 100000000000 | SRM
290 | 0.279 | 0.059 | 1.104 | 0.013 | 0.247 | 0.12 | 16 | 11 | 10000000000000000 | ML2-W1 | 0 | Plotter anchor | Plotter anchor | 100000000000 | W
290 | 0.05 | 0.62 | 1.31 | 0.014 | 0.22 | 0.23 | 16 | 11 | 10000000000000000 | ML3-P1 | 0 | Plotter anchor | Plotter anchor | 100000000000 | P
290 | 0.038 | 0.06 | 1.33 | 0.018 | 0.13 | 0.14 | 16 | 11 | 10000000000000000 | ML3-W1 | 0 | Plotter anchor | Plotter anchor | 100000000000 | W
290 | 0.166 | 0.648 | 1.413 | 0.01 | 0.29 | 0.242 | 16 | 11 | 10000000000000000 | MON-P1 | 0 | Plotter anchor | Plotter anchor | 100000000000 | P
290 | 0.06 | 0.58 | 1.45 | 0.005 | 0.24 | 0.22 | 16 | 11 | 10000000000000000 | MS1-P1 | 0 | Plotter anchor | Plotter anchor | 100000000000 | P
290 | 0.054 | 0.13 | 1.39 | 0.017 | 0.51 | 0.11 | 16 | 11 | 10000000000000000 | MS1-W1 | 0 | Plotter anchor | Plotter anchor | 100000000000 | W
290 | 0.06 | 0.62 | 1.3 | 0.007 | 0.18 | 0.22 | 16 | 11 | 10000000000000000 | MS2-P1 | 0 | Plotter anchor | Plotter anchor | 100000000000 | P
290 | 0.07 | 0.07 | 1.43 | 0.013 | 0.49 | 0.16 | 16 | 11 | 10000000000000000 | MS2-W1 | 0 | Plotter anchor | Plotter anchor | 100000000000 | W
290 | 0.1 | 0.528 | 1.332 | 0.013 | 0.154 | 0.238 | 16 | 11 | 10000000000000000 | MY1-P1 | 0 | Plotter anchor | Plotter anchor | 100000000000 | P
290 | 0.174 | 0.665 | 1.465 | 0.01 | 0.186 | 0.219 | 16 | 11 | 10000000000000000 | MY1-SRM1 | 0 | Plotter anchor | Plotter anchor | 100000000000 | SRM
290 | 0.36 | 0.78 | 1.418 | 0.013 | 0.18 | 0.176 | 16 | 11 | 10000000000000000 | MY1-W1 | 0 | Plotter anchor | Plotter anchor | 100000000000 | W
290 | 0.156 | 0.828 | 0.703 | 0.019 | 0.24 | 0.195 | 16 | 11 | 10000000000000000 | NA1-F1 | 0 | Plotter anchor | Plotter anchor | 100000000000 | F
290 | 0.086 | 0.11 | 1.37 | 0.02 | 0.35 | 0.06 | 16 | 11 | 10000000000000000 | NA1-W1 | 0 | Plotter anchor | Plotter anchor | 100000000000 | W
290 | 0.11 | 0.86 | 0.715 | 0.018 | 0.23 | 0.19 | 16 | 11 | 10000000000000000 | NA2-F1 | 0 | Plotter anchor | Plotter anchor | 100000000000 | F
290 | 0.088 | 0.084 | 1.82 | 0.017 | 0.25 | 0.08 | 16 | 11 | 10000000000000000 | NA2-W1 | 0 | Plotter anchor | Plotter anchor | 100000000000 | W
290 | 0.172 | 0.584 | 1.16 | 0.018 | 0.17 | 0.2 | 16 | 11 | 10000000000000000 | NM1-PBWR4 | 0 | Plotter anchor | Plotter anchor | 100000000000 | P
290 | 0.11 | 0.63 | 1.28 | 0.012 | 0.24 | 0 | 16 | 11 | 10000000000000000 | NM2-P1 | 0 | Plotter anchor | Plotter anchor | 100000000000 | P
290 | 0.04 | 0.89 | 1.45 | 0.016 | 0.44 | 0 | 16 | 11 | 10000000000000000 | NM2-W1 | 0 | Plotter anchor | Plotter anchor | 100000000000 | W
290 | 0.11 | 0.63 | 1.4 | 0.012 | 0.2 | 0.2 | 16 | 11 | 10000000000000000 | OC1-P1 | 0 | Plotter anchor | Plotter anchor | 100000000000 | P
290 | 0.1 | 0.5 | 1.42 | 0.015 | 0.23 | 0.21 | 16 | 11 | 10000000000000000 | OC1-P2 | 0 | Plotter anchor | Plotter anchor | 100000000000 | P
290 | 0.17 | 0.64 | 1.478 | 0.011 | 0.225 | 0.217 | 16 | 11 | 10000000000000000 | OC1-SRM2 | 0 | Plotter anchor | Plotter anchor | 100000000000 | SRM
290 | 0.32 | 0.59 | 1.47 | 0.016 | 0.54 | 0.08 | 16 | 11 | 10000000000000000 | OC1-W1 | 0 | Plotter anchor | Plotter anchor | 100000000000 | W
290 | 0.04 | 0.75 | 0.63 | 0.006 | 0.25 | 0.24 | 16 | 11 | 10000000000000000 | OC2-F1 | 0 | Plotter anchor | Plotter anchor | 100000000000 | F
290 | 0.17 | 0.64 | 1.478 | 0.011 | 0.225 | 0.217 | 16 | 11 | 10000000000000000 | OC2-SRM2 | 0 | Plotter anchor | Plotter anchor | 100000000000 | SRM
290 | 0.35 | 0.58 | 1.55 | 0.022 | 0.65 | 0.11 | 16 | 11 | 10000000000000000 | OC2-W1 | 0 | Plotter anchor | Plotter anchor | 100000000000 | W
290 | 0.02 | 0.76 | 0.72 | 0.014 | 0.21 | 0.24 | 16 | 11 | 10000000000000000 | OC3-F1 | 0 | Plotter anchor | Plotter anchor | 100000000000 | F
290 | 0.01 | 0.73 | 0.58 | 0.011 | 0.24 | 0.21 | 16 | 11 | 10000000000000000 | OC3-F2 | 0 | Plotter anchor | Plotter anchor | 100000000000 | F
290 | 0.17 | 0.64 | 1.478 | 0.011 | 0.225 | 0.217 | 16 | 11 | 10000000000000000 | OC3-SRM2 | 0 | Plotter anchor | Plotter anchor | 100000000000 | SRM
290 | 0.29 | 0.56 | 1.63 | 0.017 | 0.61 | 0.08 | 16 | 11 | 10000000000000000 | OC3-WBW4 | 0 | Plotter anchor | Plotter anchor | 100000000000 | W
290 | 0.173 | 0.107 | 1.4 | 0.011 | 0.024 | 0.2 | 16 | 11 | 10000000000000000 | OYS-P1 | 0 | Plotter anchor | Plotter anchor | 100000000000 | P
290 | 0.11 | 0.63 | 1.4 | 0.012 | 0.2 | 0.2 | 16 | 11 | 10000000000000000 | OYS-P2 | 0 | Plotter anchor | Plotter anchor | 100000000000 | P
290 | 0.16 | 0.62 | 1.41 | 0.014 | 0.24 | 0.23 | 16 | 11 | 10000000000000000 | OYS-P3 | 0 | Plotter anchor | Plotter anchor | 100000000000 | P
290 | 0.03 | 0.65 | 1.375 | 0.012 | 0.28 | 0.18 | 16 | 11 | 10000000000000000 | OYS-P4 | 0 | Plotter anchor | Plotter anchor | 100000000000 | P
290 | 0.11 | 0.6 | 1.42 | 0.015 | 0.27 | 0.24 | 16 | 11 | 10000000000000000 | OYS-P5 | 0 | Plotter anchor | Plotter anchor | 100000000000 | P
290 | 0.06 | 0.59 | 1.49 | 0.006 | 0.22 | 0.2 | 16 | 11 | 10000000000000000 | OYS-PBW1 | 0 | Plotter anchor | Plotter anchor | 100000000000 | P
290 | 0.15 | 0.65 | 1.35 | 0.01 | 0.07 | 0 | 16 | 11 | 10000000000000000 | OYS-PBWR1 | 0 | Plotter anchor | Plotter anchor | 100000000000 | P
290 | 0.11 | 0.61 | 1.43 | 0.013 | 0.23 | 0.205 | 16 | 11 | 10000000000000000 | OYS-PBWR2 | 0 | Plotter anchor | Plotter anchor | 100000000000 | P
290 | 0.22 | 0.51 | 1.37 | 0.018 | 0.22 | 0.23 | 16 | 11 | 10000000000000000 | OYS-PBWR3 | 0 | Plotter anchor | Plotter anchor | 100000000000 | P
290 | 0.172 | 0.584 | 1.16 | 0.018 | 0.17 | 0.2 | 16 | 11 | 10000000000000000 | OYS-PBWR4 | 0 | Plotter anchor | Plotter anchor | 100000000000 | P
290 | 0.17 | 0.52 | 1.315 | 0.015 | 0.19 | 0.185 | 16 | 11 | 10000000000000000 | OYS-PBWR5 | 0 | Plotter anchor | Plotter anchor | 100000000000 | P
290 | 0.17 | 0.64 | 1.478 | 0.011 | 0.225 | 0.217 | 16 | 11 | 10000000000000000 | OYS-SRM2 | 0 | Plotter anchor | Plotter anchor | 100000000000 | SRM
290 | 0.2 | 0.18 | 1.34 | 0.014 | 0.23 | 0.24 | 16 | 11 | 10000000000000000 | OYS-SRM3 | 0 | Plotter anchor | Plotter anchor | 100000000000 | SRM
290 | 0.26 | 0.56 | 1.54 | 0.014 | 0.53 | 0.08 | 16 | 11 | 10000000000000000 | OYS-W1 | 0 | Plotter anchor | Plotter anchor | 100000000000 | W
290 | 0.28 | 0.57 | 1.63 | 0.019 | 0.6 | 0 | 16 | 11 | 10000000000000000 | OYS-W2 | 0 | Plotter anchor | Plotter anchor | 100000000000 | W
290 | 0.27 | 0.06 | 1.29 | 0.016 | 0.28 | 0.11 | 16 | 11 | 10000000000000000 | OYS-W3 | 0 | Plotter anchor | Plotter anchor | 100000000000 | W
290 | 0.29 | 0.69 | 1.575 | 0.016 | 0.47 | 0.09 | 16 | 11 | 10000000000000000 | OYS-W4 | 0 | Plotter anchor | Plotter anchor | 100000000000 | W
290 | 0.11 | 0.24 | 1.485 | 0.015 | 0.13 | 0.17 | 16 | 11 | 10000000000000000 | OYS-W5 | 0 | Plotter anchor | Plotter anchor | 100000000000 | W
290 | 0.01 | 0.9 | 1.33 | 0.012 | 0.43 | 0.07 | 16 | 11 | 10000000000000000 | OYS-WBWR1 | 0 | Plotter anchor | Plotter anchor | 100000000000 | W
290 | 0.2 | 1.05 | 1.28 | 0.019 | 0.17 | 0.11 | 16 | 11 | 10000000000000000 | OYS-WBWR2 | 0 | Plotter anchor | Plotter anchor | 100000000000 | W
290 | 0.059 | 0.93 | 1.32 | 0.009 | 0.4 | 0.09 | 16 | 11 | 10000000000000000 | OYS-WBWR3 | 0 | Plotter anchor | Plotter anchor | 100000000000 | W
290 | 0.023 | 0.936 | 1.25 | 0.01 | 0.325 | 0 | 16 | 11 | 10000000000000000 | OYS-WBWR4 | 0 | Plotter anchor | Plotter anchor | 100000000000 | W
290 | 0.11 | 1 | 0.85 | 0.008 | 0.16 | 0.19 | 16 | 11 | 10000000000000000 | P10-F1 | 0 | Plotter anchor | Plotter anchor | 100000000000 | F
290 | 0.08 | 0.97 | 0.79 | 0.008 | 0.18 | 0.19 | 16 | 11 | 10000000000000000 | P10-F2 | 0 | Plotter anchor | Plotter anchor | 100000000000 | F
290 | 0.07 | 0.93 | 1.6 | 0.007 | 0.18 | 0.08 | 16 | 11 | 10000000000000000 | P10-W1 | 0 | Plotter anchor | Plotter anchor | 100000000000 | W
290 | 0.03 | 0.84 | 0.88 | 0.006 | 0.27 | 0.21 | 16 | 11 | 10000000000000000 | P135-F1 | 0 | Plotter anchor | Plotter anchor | 100000000000 | F
290 | 0.06 | 0.87 | 0.94 | 0.006 | 0.28 | 0.2 | 16 | 11 | 10000000000000000 | P135-F2 | 0 | Plotter anchor | Plotter anchor | 100000000000 | F
290 | 0.06 | 1.67 | 1.42 | 0.013 | 0.18 | 0.08 | 16 | 11 | 10000000000000000 | P135-W1 | 0 | Plotter anchor | Plotter anchor | 100000000000 | W
290 | 0.05 | 0.94 | 0.98 | 0.006 | 0.27 | 0.21 | 16 | 11 | 10000000000000000 | P136-F1 | 0 | Plotter anchor | Plotter anchor | 100000000000 | F
290 | 0.05 | 0.91 | 0.93 | 0.005 | 0.26 | 0.2 | 16 | 11 | 10000000000000000 | P136-F2 | 0 | Plotter anchor | Plotter anchor | 100000000000 | F
290 | 0.04 | 0.98 | 1.77 | 0.008 | 0.22 | 0.07 | 16 | 11 | 10000000000000000 | P136-W1 | 0 | Plotter anchor | Plotter anchor | 100000000000 | W
290 | 0.03 | 0.75 | 1.32 | 0.008 | 0.24 | 0.21 | 16 | 11 | 10000000000000000 | P137-F1 | 0 | Plotter anchor | Plotter anchor | 100000000000 | F
290 | 0.03 | 0.77 | 1.39 | 0.006 | 0.28 | 0.21 | 16 | 11 | 10000000000000000 | P137-F2 | 0 | Plotter anchor | Plotter anchor | 100000000000 | F
290 | 0.05 | 0.84 | 1.27 | 0.01 | 0.15 | 0.08 | 16 | 11 | 10000000000000000 | P137-W1 | 0 | Plotter anchor | Plotter anchor | 100000000000 | W
290 | 0.08 | 0.9 | 0.86 | 0.009 | 0.26 | 0.21 | 16 | 11 | 10000000000000000 | P15-F1 | 0 | Plotter anchor | Plotter anchor | 100000000000 | F
290 | 0.07 | 0.87 | 0.86 | 0.006 | 0.22 | 0.21 | 16 | 11 | 10000000000000000 | P15-F2 | 0 | Plotter anchor | Plotter anchor | 100000000000 | F
290 | 0.04 | 0.99 | 1.76 | 0.01 | 0.22 | 0.06 | 16 | 11 | 10000000000000000 | P15-W1 | 0 | Plotter anchor | Plotter anchor | 100000000000 | W
290 | 0.05 | 0.83 | 0.84 | 0.008 | 0.23 | 0.19 | 16 | 11 | 10000000000000000 | P150-F1 | 0 | Plotter anchor | Plotter anchor | 100000000000 | F
290 | 0.09 | 0.97 | 0.81 | 0.007 | 0.15 | 0.19 | 16 | 11 | 10000000000000000 | P151-F1 | 0 | Plotter anchor | Plotter anchor | 100000000000 | F
290 | 0.03 | 0.08 | 1.51 | 0.015 | 0.38 | 0.07 | 16 | 11 | 10000000000000000 | P152-W1 | 0 | Plotter anchor | Plotter anchor | 100000000000 | W
290 | 0.08 | 0.9 | 0.92 | 0.005 | 0.28 | 0.19 | 16 | 11 | 10000000000000000 | P16-F1 | 0 | Plotter anchor | Plotter anchor | 100000000000 | F
290 | 0.08 | 1.7 | 1.41 | 0.012 | 0.15 | 0.045 | 16 | 11 | 10000000000000000 | P16-W1 | 0 | Plotter anchor | Plotter anchor | 100000000000 | W
290 | 0.12 | 1 | 0.83 | 0.01 | 0.15 | 0.2 | 16 | 11 | 10000000000000000 | P17-F1 | 0 | Plotter anchor | Plotter anchor | 100000000000 | F
290 | 0.1 | 0.84 | 1.87 | 0.009 | 0.2 | 0.07 | 16 | 11 | 10000000000000000 | P17-W1 | 0 | Plotter anchor | Plotter anchor | 100000000000 | W
290 | 0.07 | 0.92 | 0.87 | 0.01 | 0.21 | 0.17 | 16 | 11 | 10000000000000000 | P18-F1 | 0 | Plotter anchor | Plotter anchor | 100000000000 | F
290 | 0.07 | 0.86 | 0.9 | 0.006 | 0.26 | 0.2 | 16 | 11 | 10000000000000000 | P18-F2 | 0 | Plotter anchor | Plotter anchor | 100000000000 | F
290 | 0.04 | 0.98 | 1.74 | 0.008 | 0.25 | 0.05 | 16 | 11 | 10000000000000000 | P18-W1 | 0 | Plotter anchor | Plotter anchor | 100000000000 | W
290 | 0.13 | 0.82 | 0.68 | 0.011 | 0.29 | 0.21 | 16 | 11 | 10000000000000000 | P19-F1 | 0 | Plotter anchor | Plotter anchor | 100000000000 | F
290 | 0.11 | 0.81 | 0.68 | 0.01 | 0.26 | 0.2 | 16 | 11 | 10000000000000000 | P19-F2 | 0 | Plotter anchor | Plotter anchor | 100000000000 | F
290 | 0.23 | 1.08 | 1.83 | 0.009 | 0.23 | 0.06 | 16 | 11 | 10000000000000000 | P19-W1 | 0 | Plotter anchor | Plotter anchor | 100000000000 | W
290 | 0.1 | 0.83 | 0.75 | 0.015 | 0.29 | 0.27 | 16 | 11 | 10000000000000000 | P23-F1 | 0 | Plotter anchor | Plotter anchor | 100000000000 | F
290 | 0.19 | 1.15 | 1.1 | 0.014 | 0.12 | 0.085 | 16 | 11 | 10000000000000000 | P23-W1 | 0 | Plotter anchor | Plotter anchor | 100000000000 | W
290 | 0.1 | 0.44 | 0.9 | 0.014 | 0.2 | 0.08 | 16 | 11 | 10000000000000000 | P23-W2 | 0 | Plotter anchor | Plotter anchor | 100000000000 | W
290 | 0.04 | 0.75 | 1.38 | 0.007 | 0.24 | 0.19 | 16 | 11 | 10000000000000000 | P24-F1 | 0 | Plotter anchor | Plotter anchor | 100000000000 | F
290 | 0.04 | 0.77 | 1.37 | 0.007 | 0.26 | 0.21 | 16 | 11 | 10000000000000000 | P24-F2 | 0 | Plotter anchor | Plotter anchor | 100000000000 | F
290 | 0.06 | 0.95 | 1.21 | 0.011 | 0.2 | 0.08 | 16 | 11 | 10000000000000000 | P24-W1 | 0 | Plotter anchor | Plotter anchor | 100000000000 | W
290 | 0.22 | 1.11 | 1.14 | 0.015 | 0.15 | 0.08 | 16 | 11 | 10000000000000000 | P370-W1 | 0 | Plotter anchor | Plotter anchor | 100000000000 | W
290 | 0.11 | 0.99 | 0.66 | 0.01 | 0.14 | 0.22 | 16 | 11 | 10000000000000000 | P7-F1 | 0 | Plotter anchor | Plotter anchor | 100000000000 | F
290 | 0.12 | 0.97 | 0.72 | 0.015 | 0.2 | 0.23 | 16 | 11 | 10000000000000000 | P7-F2 | 0 | Plotter anchor | Plotter anchor | 100000000000 | F
290 | 0.12 | 0.87 | 1.72 | 0.008 | 0.17 | 0.09 | 16 | 11 | 10000000000000000 | P7-W1 | 0 | Plotter anchor | Plotter anchor | 100000000000 | W
290 | 0.12 | 0.98 | 0.82 | 0.006 | 0.16 | 0.2 | 16 | 11 | 10000000000000000 | P8-F1 | 0 | Plotter anchor | Plotter anchor | 100000000000 | F
290 | 0.1 | 0.86 | 1.72 | 0.016 | 0.19 | 0.07 | 16 | 11 | 10000000000000000 | P8-W1 | 0 | Plotter anchor | Plotter anchor | 100000000000 | W
290 | 0.25 | 0.53 | 1.51 | 0.011 | 0.26 | 0.22 | 16 | 11 | 10000000000000000 | PAL-H1 | 0 | Plotter anchor | Plotter anchor | 100000000000 | HAZ
290 | 0.25 | 0.53 | 1.368 | 0.012 | 0.18 | 0.115 | 16 | 11 | 10000000000000000 | PAL-P1 | 0 | Plotter anchor | Plotter anchor | 100000000000 | P
290 | 0.174 | 0.665 | 1.465 | 0.01 | 0.186 | 0.219 | 16 | 11 | 10000000000000000 | PAL-SRM1 | 0 | Plotter anchor | Plotter anchor | 100000000000 | SRM
290 | 0.23 | 1.2 | 1.23 | 0.012 | 0.199 | 0.134 | 16 | 11 | 10000000000000000 | PAL-W1 | 0 | Plotter anchor | Plotter anchor | 100000000000 | W
290 | 0.307 | 1.045 | 1.161 | 0.009 | 0.252 | 0.094 | 16 | 11 | 10000000000000000 | PAL-W2 | 0 | Plotter anchor | Plotter anchor | 100000000000 | W
290 | 0.185 | 1.121 | 1.269 | 0.012 | 0.181 | 0.11 | 16 | 11 | 10000000000000000 | PAL-W3 | 0 | Plotter anchor | Plotter anchor | 100000000000 | W
290 | 0.194 | 1.067 | 1.281 | 0.009 | 0.217 | 0.142 | 16 | 11 | 10000000000000000 | PAL-W4 | 0 | Plotter anchor | Plotter anchor | 100000000000 | W
290 | 0.2 | 0.056 | 1.46 | 0.01 | 0.25 | 0.19 | 16 | 11 | 10000000000000000 | PB1-P1 | 0 | Plotter anchor | Plotter anchor | 100000000000 | P
290 | 0.12 | 0.067 | 1.46 | 0.014 | 0.25 | 0.21 | 16 | 11 | 10000000000000000 | PB1-P2 | 0 | Plotter anchor | Plotter anchor | 100000000000 | P
290 | 0.2 | 0.18 | 1.34 | 0.014 | 0.23 | 0.24 | 16 | 11 | 10000000000000000 | PB1-SRM3 | 0 | Plotter anchor | Plotter anchor | 100000000000 | SRM
290 | 0.23 | 0.62 | 1.575 | 0.019 | 0.49 | 0.09 | 16 | 11 | 10000000000000000 | PB1-W1 | 0 | Plotter anchor | Plotter anchor | 100000000000 | W
290 | 0.051 | 0.7 | 0.59 | 0.01 | 0.23 | 0.22 | 16 | 11 | 10000000000000000 | PB2-F1 | 0 | Plotter anchor | Plotter anchor | 100000000000 | F
290 | 0.088 | 0.71 | 0.65 | 0.009 | 0.24 | 0.2 | 16 | 11 | 10000000000000000 | PB2-F2 | 0 | Plotter anchor | Plotter anchor | 100000000000 | F
290 | 0.17 | 0.64 | 1.478 | 0.011 | 0.225 | 0.217 | 16 | 11 | 10000000000000000 | PB2-SRM2 | 0 | Plotter anchor | Plotter anchor | 100000000000 | SRM
290 | 0.25 | 0.59 | 1.4 | 0.014 | 0.55 | 0.079 | 16 | 11 | 10000000000000000 | PB2-W1 | 0 | Plotter anchor | Plotter anchor | 100000000000 | W
290 | 0.1 | 0.54 | 1.36 | 0.01 | 0.23 | 0 | 16 | 11 | 10000000000000000 | PH2-P1 | 0 | Plotter anchor | Plotter anchor | 100000000000 | P
290 | 0.1 | 0.32 | 1.43 | 0.011 | 0 | 0 | 16 | 11 | 10000000000000000 | PH2-W1 | 0 | Plotter anchor | Plotter anchor | 100000000000 | W
290 | 0.133 | 0.62 | 1.427 | 0.008 | 0.233 | 0.21 | 16 | 11 | 10000000000000000 | PH3-P1 | 0 | Plotter anchor | Plotter anchor | 100000000000 | P
290 | 0.11 | 0.407 | 1.56 | 0.009 | 0.19 | 0 | 16 | 11 | 10000000000000000 | PH3-W1 | 0 | Plotter anchor | Plotter anchor | 100000000000 | W
290 | 0.06 | 0.72 | 1.41 | 0.013 | 0.28 | 0.17 | 16 | 11 | 10000000000000000 | PI1-F1 | 0 | Plotter anchor | Plotter anchor | 100000000000 | F
290 | 0.17 | 0.64 | 1.478 | 0.011 | 0.225 | 0.217 | 16 | 11 | 10000000000000000 | PI1-SRM2 | 0 | Plotter anchor | Plotter anchor | 100000000000 | SRM
290 | 0.13 | 0.09 | 1.29 | 0.017 | 0.173 | 0.052 | 16 | 11 | 10000000000000000 | PI1-W1 | 0 | Plotter anchor | Plotter anchor | 100000000000 | W
290 | 0.077 | 0.697 | 1.215 | 0.011 | 0.272 | 0.174 | 16 | 11 | 10000000000000000 | PI2-F1 | 0 | Plotter anchor | Plotter anchor | 100000000000 | F
290 | 0.17 | 0.64 | 1.478 | 0.011 | 0.225 | 0.217 | 16 | 11 | 10000000000000000 | PI2-SRM2 | 0 | Plotter anchor | Plotter anchor | 100000000000 | SRM
290 | 0.082 | 0.071 | 1.28 | 0.019 | 0.445 | 0.046 | 16 | 11 | 10000000000000000 | PI2-W1 | 0 | Plotter anchor | Plotter anchor | 100000000000 | W
290 | 0.134 | 0.634 | 1.337 | 0.015 | 0.175 | 0.231 | 16 | 11 | 10000000000000000 | PL1-P1 | 0 | Plotter anchor | Plotter anchor | 100000000000 | P
290 | 0.161 | 0.794 | 1.122 | 0.014 | 0.245 | 0.122 | 16 | 11 | 10000000000000000 | PL1-W1 | 0 | Plotter anchor | Plotter anchor | 100000000000 | W
290 | 0.06 | 0.6 | 1.33 | 0.004 | 0.28 | 0.24 | 16 | 11 | 10000000000000000 | PV1-P1 | 0 | Plotter anchor | Plotter anchor | 100000000000 | P
290 | 0.04 | 0.63 | 1.48 | 0.003 | 0.23 | 0.24 | 16 | 11 | 10000000000000000 | PV1-P2 | 0 | Plotter anchor | Plotter anchor | 100000000000 | P
290 | 0.174 | 0.665 | 1.465 | 0.01 | 0.186 | 0.219 | 16 | 11 | 10000000000000000 | PV1-SRM1 | 0 | Plotter anchor | Plotter anchor | 100000000000 | SRM
290 | 0.04 | 0.06 | 1.08 | 0.005 | 0.24 | 0.16 | 16 | 11 | 10000000000000000 | PV1-W1 | 0 | Plotter anchor | Plotter anchor | 100000000000 | W
290 | 0.04 | 0.68 | 1.54 | 0.006 | 0.21 | 0.24 | 16 | 11 | 10000000000000000 | PV2-P1 | 0 | Plotter anchor | Plotter anchor | 100000000000 | P
290 | 0.174 | 0.665 | 1.465 | 0.01 | 0.186 | 0.219 | 16 | 11 | 10000000000000000 | PV2-SRM1 | 0 | Plotter anchor | Plotter anchor | 100000000000 | SRM
290 | 0.07 | 0.09 | 1.46 | 0.01 | 0.47 | 0.12 | 16 | 11 | 10000000000000000 | PV2-W1 | 0 | Plotter anchor | Plotter anchor | 100000000000 | W
290 | 0.04 | 0.65 | 1.4 | 0.005 | 0.21 | 0.2 | 16 | 11 | 10000000000000000 | PV3-P1 | 0 | Plotter anchor | Plotter anchor | 100000000000 | P
290 | 0.02 | 0.14 | 1.55 | 0.008 | 0.37 | 0.12 | 16 | 11 | 10000000000000000 | PV3-W1 | 0 | Plotter anchor | Plotter anchor | 100000000000 | W
290 | 0.17 | 0.52 | 1.315 | 0.015 | 0.19 | 0.185 | 16 | 11 | 10000000000000000 | QC1-PBWR5 | 0 | Plotter anchor | Plotter anchor | 100000000000 | P
290 | 0.188 | 0.315 | 1.56 | 0.012 | 0.153 | 0.203 | 16 | 11 | 10000000000000000 | QC1-W1 | 0 | Plotter anchor | Plotter anchor | 100000000000 | W
290 | 0.31 | 0.65 | 1.8 | 0.01 | 0.55 | 0.09 | 16 | 11 | 10000000000000000 | QC1-W2 | 0 | Plotter anchor | Plotter anchor | 100000000000 | W
290 | 0.095 | 0.522 | 1.64 | 0.008 | 0.283 | 0.268 | 16 | 11 | 10000000000000000 | QC2-P1 | 0 | Plotter anchor | Plotter anchor | 100000000000 | P
290 | 0.158 | 0.338 | 1.75 | 0.009 | 0.145 | 0.202 | 16 | 11 | 10000000000000000 | QC2-W1 | 0 | Plotter anchor | Plotter anchor | 100000000000 | W
290 | 0.26 | 0.6 | 1.88 | 0.013 | 0.3 | 0.09 | 16 | 11 | 10000000000000000 | QC2-W2 | 0 | Plotter anchor | Plotter anchor | 100000000000 | W
290 | 0.08 | 0.67 | 1.3 | 0.007 | 0.28 | 0.18 | 16 | 11 | 10000000000000000 | RB1-P1 | 0 | Plotter anchor | Plotter anchor | 100000000000 | P
290 | 0.059 | 0.93 | 1.32 | 0.009 | 0.4 | 0.09 | 16 | 11 | 10000000000000000 | RB1-WBWR3 | 0 | Plotter anchor | Plotter anchor | 100000000000 | W
290 | 0.08 | 0.88 | 0.76 | 0.006 | 0.19 | 0.18 | 16 | 11 | 10000000000000000 | RI3-F1 | 0 | Plotter anchor | Plotter anchor | 100000000000 | F
290 | 0.1 | 0.9 | 0.74 | 0.006 | 0.19 | 0.19 | 16 | 11 | 10000000000000000 | RI3-F2 | 0 | Plotter anchor | Plotter anchor | 100000000000 | F
290 | 0.08 | 1.58 | 1.46 | 0.009 | 0.21 | 0.052 | 16 | 11 | 10000000000000000 | RI3-W1 | 0 | Plotter anchor | Plotter anchor | 100000000000 | W
290 | 0.09 | 0.88 | 0.71 | 0.006 | 0.2 | 0.21 | 16 | 11 | 10000000000000000 | RI4-F1 | 0 | Plotter anchor | Plotter anchor | 100000000000 | F
290 | 0.1 | 0.88 | 0.75 | 0.006 | 0.18 | 0.21 | 16 | 11 | 10000000000000000 | RI4-F2 | 0 | Plotter anchor | Plotter anchor | 100000000000 | F
290 | 0.05 | 1.66 | 1.35 | 0.0015 | 0.14 | 0.068 | 16 | 11 | 10000000000000000 | RI4-W1 | 0 | Plotter anchor | Plotter anchor | 100000000000 | W
290 | 0.12 | 0.6 | 1.26 | 0.013 | 0.15 | 0.2 | 16 | 11 | 10000000000000000 | RS1-P1 | 0 | Plotter anchor | Plotter anchor | 100000000000 | P
290 | 0.31 | 0.59 | 1.49 | 0.016 | 0.52 | 0.09 | 16 | 11 | 10000000000000000 | RS1-W1 | 0 | Plotter anchor | Plotter anchor | 100000000000 | W
290 | 0.241 | 0.528 | 1.497 | 0.013 | 0.285 | 0.235 | 16 | 11 | 10000000000000000 | SA1-P1 | 0 | Plotter anchor | Plotter anchor | 100000000000 | P
290 | 0.235 | 0.525 | 1.467 | 0.016 | 0.305 | 0.22 | 16 | 11 | 10000000000000000 | SA1-P2 | 0 | Plotter anchor | Plotter anchor | 100000000000 | P
290 | 0.22 | 0.508 | 1.22 | 0.012 | 0.27 | 0.2 | 16 | 11 | 10000000000000000 | SA1-P3 | 0 | Plotter anchor | Plotter anchor | 100000000000 | P
290 | 0.17 | 0.64 | 1.478 | 0.011 | 0.225 | 0.217 | 16 | 11 | 10000000000000000 | SA1-SRM2 | 0 | Plotter anchor | Plotter anchor | 100000000000 | SRM
290 | 0.16 | 1.26 | 1.21 | 0.019 | 0.165 | 0.15 | 16 | 11 | 10000000000000000 | SA1-W1 | 0 | Plotter anchor | Plotter anchor | 100000000000 | W
290 | 0.117 | 0.617 | 1.359 | 0.01 | 0.275 | 0.235 | 16 | 11 | 10000000000000000 | SA2-P1 | 0 | Plotter anchor | Plotter anchor | 100000000000 | P
290 | 0.254 | 0.726 | 1.285 | 0.015 | 0.247 | 0.103 | 16 | 11 | 10000000000000000 | SA2-W1 | 0 | Plotter anchor | Plotter anchor | 100000000000 | W
290 | 0.07 | 0.59 | 1.45 | 0.007 | 0.24 | 0.2 | 16 | 11 | 10000000000000000 | SB1-P1 | 0 | Plotter anchor | Plotter anchor | 100000000000 | P
290 | 0.047 | 0.049 | 1.28 | 0.009 | 0.14 | 0.15 | 16 | 11 | 10000000000000000 | SB1-W1 | 0 | Plotter anchor | Plotter anchor | 100000000000 | W
290 | 0.093 | 0.613 | 1.313 | 0.009 | 0.177 | 0.18 | 16 | 11 | 10000000000000000 | SH1-P1 | 0 | Plotter anchor | Plotter anchor | 100000000000 | P
290 | 0.025 | 0.95 | 1.182 | 0.014 | 0.392 | 0.055 | 16 | 11 | 10000000000000000 | SH1-W1 | 0 | Plotter anchor | Plotter anchor | 100000000000 | W
290 | 0.123 | 0.633 | 1.3 | 0.008 | 0.24 | 0.2 | 16 | 11 | 10000000000000000 | SH2-P1 | 0 | Plotter anchor | Plotter anchor | 100000000000 | P
290 | 0.025 | 0.965 | 1.172 | 0.014 | 0.43 | 0.05 | 16 | 11 | 10000000000000000 | SH2-W1 | 0 | Plotter anchor | Plotter anchor | 100000000000 | W
290 | 0.141 | 0.575 | 1.3 | 0.007 | 0.201 | 0.25 | 16 | 11 | 10000000000000000 | SL1-P1 | 0 | Plotter anchor | Plotter anchor | 100000000000 | P
290 | 0.174 | 0.665 | 1.465 | 0.01 | 0.186 | 0.219 | 16 | 11 | 10000000000000000 | SL1-SRM1 | 0 | Plotter anchor | Plotter anchor | 100000000000 | SRM
290 | 0.247 | 0.061 | 1.069 | 0.015 | 0.205 | 0.12 | 16 | 11 | 10000000000000000 | SL1-W1 | 0 | Plotter anchor | Plotter anchor | 100000000000 | W
290 | 0.11 | 0.61 | 1.37 | 0.004 | 0.23 | 0.23 | 16 | 11 | 10000000000000000 | SL2-P1 | 0 | Plotter anchor | Plotter anchor | 100000000000 | P
290 | 0.174 | 0.665 | 1.465 | 0.01 | 0.186 | 0.219 | 16 | 11 | 10000000000000000 | SL2-SRM1 | 0 | Plotter anchor | Plotter anchor | 100000000000 | SRM
290 | 0.048 | 0.067 | 1.525 | 0.005 | 0.375 | 0.12 | 16 | 11 | 10000000000000000 | SL2-W1 | 0 | Plotter anchor | Plotter anchor | 100000000000 | W
290 | 0.17 | 0.2 | 1.403 | 0.013 | 0.27 | 0.235 | 16 | 11 | 10000000000000000 | SO1-P1 | 0 | Plotter anchor | Plotter anchor | 100000000000 | P
290 | 0.18 | 0.2 | 1.36 | 0.011 | 0.23 | 0.21 | 16 | 11 | 10000000000000000 | SO1-P2 | 0 | Plotter anchor | Plotter anchor | 100000000000 | P
290 | 0.18 | 0.2 | 1.437 | 0.011 | 0.245 | 0.205 | 16 | 11 | 10000000000000000 | SO1-P3 | 0 | Plotter anchor | Plotter anchor | 100000000000 | P
290 | 0.2 | 0.18 | 1.34 | 0.014 | 0.23 | 0.24 | 16 | 11 | 10000000000000000 | SO1-SRM3 | 0 | Plotter anchor | Plotter anchor | 100000000000 | SRM
290 | 0.1 | 0.6 | 1.42 | 0.008 | 0.28 | 0.23 | 16 | 11 | 10000000000000000 | SO2-P1 | 0 | Plotter anchor | Plotter anchor | 100000000000 | P
290 | 0.174 | 0.665 | 1.465 | 0.01 | 0.186 | 0.219 | 16 | 11 | 10000000000000000 | SO2-SRM1 | 0 | Plotter anchor | Plotter anchor | 100000000000 | SRM
290 | 0.03 | 0.14 | 1.38 | 0.003 | 0.23 | 0.17 | 16 | 11 | 10000000000000000 | SO2-W1 | 0 | Plotter anchor | Plotter anchor | 100000000000 | W
290 | 0.056 | 0.562 | 1.312 | 0.009 | 0.18 | 0.238 | 16 | 11 | 10000000000000000 | SO3-P1 | 0 | Plotter anchor | Plotter anchor | 100000000000 | P
290 | 0.174 | 0.665 | 1.465 | 0.01 | 0.186 | 0.219 | 16 | 11 | 10000000000000000 | SO3-SRM1 | 0 | Plotter anchor | Plotter anchor | 100000000000 | SRM
290 | 0.031 | 0.097 | 1.419 | 0.009 | 0.39 | 0.116 | 16 | 11 | 10000000000000000 | SO3-W1 | 0 | Plotter anchor | Plotter anchor | 100000000000 | W
290 | 0.13 | 0.76 | 0.62 | 0.02 | 0.22 | 0.17 | 16 | 11 | 10000000000000000 | SQ1-F1 | 0 | Plotter anchor | Plotter anchor | 100000000000 | F
290 | 0.37 | 0.125 | 1.4 | 0.021 | 0.42 | 0.058 | 16 | 11 | 10000000000000000 | SQ1-W1 | 0 | Plotter anchor | Plotter anchor | 100000000000 | W
290 | 0.13 | 0.74 | 0.71 | 0.018 | 0.245 | 0.185 | 16 | 11 | 10000000000000000 | SQ2-F1 | 0 | Plotter anchor | Plotter anchor | 100000000000 | F
290 | 0.13 | 0.11 | 1.5 | 0.016 | 0.41 | 0.095 | 16 | 11 | 10000000000000000 | SQ2-W1 | 0 | Plotter anchor | Plotter anchor | 100000000000 | W
290 | 0.073 | 0.49 | 1.34 | 0.014 | 0.37 | 0.22 | 16 | 11 | 10000000000000000 | SR1-P1 | 0 | Plotter anchor | Plotter anchor | 100000000000 | P
290 | 0.023 | 0.87 | 1.23 | 0.006 | 0.41 | 0.04 | 16 | 11 | 10000000000000000 | SR1-W1 | 0 | Plotter anchor | Plotter anchor | 100000000000 | W
290 | 0.06 | 0.65 | 1.18 | 0.012 | 0.19 | 0.19 | 16 | 11 | 10000000000000000 | ST1-P1 | 0 | Plotter anchor | Plotter anchor | 100000000000 | P
290 | 0.02 | 0.09 | 1.36 | 0.009 | 0.42 | 0.12 | 16 | 11 | 10000000000000000 | ST1-W1 | 0 | Plotter anchor | Plotter anchor | 100000000000 | W
290 | 0.04 | 0.65 | 1.55 | 0.006 | 0 | 0.22 | 16 | 11 | 10000000000000000 | ST2-P1 | 0 | Plotter anchor | Plotter anchor | 100000000000 | P
290 | 0.01 | 0.15 | 1.45 | 0.01 | 0 | 0.12 | 16 | 11 | 10000000000000000 | ST2-W1 | 0 | Plotter anchor | Plotter anchor | 100000000000 | W
290 | 0.11 | 0.5 | 1.395 | 0.013 | 0.325 | 0.232 | 16 | 11 | 10000000000000000 | SU1-P1 | 0 | Plotter anchor | Plotter anchor | 100000000000 | P
290 | 0.17 | 0.64 | 1.478 | 0.011 | 0.225 | 0.217 | 16 | 11 | 10000000000000000 | SU1-SRM2 | 0 | Plotter anchor | Plotter anchor | 100000000000 | SRM
290 | 0.23 | 0.64 | 1.47 | 0.011 | 0.38 | 0.14 | 16 | 11 | 10000000000000000 | SU1-W1 | 0 | Plotter anchor | Plotter anchor | 100000000000 | W
290 | 0.11 | 0.54 | 1.34 | 0.011 | 0.244 | 0.244 | 16 | 11 | 10000000000000000 | SU2-P1 | 0 | Plotter anchor | Plotter anchor | 100000000000 | P
290 | 0.17 | 0.64 | 1.478 | 0.011 | 0.225 | 0.217 | 16 | 11 | 10000000000000000 | SU2-SRM2 | 0 | Plotter anchor | Plotter anchor | 100000000000 | SRM
290 | 0.19 | 0.56 | 1.535 | 0.018 | 0.454 | 0.093 | 16 | 11 | 10000000000000000 | SU2-W1 | 0 | Plotter anchor | Plotter anchor | 100000000000 | W
290 | 0.22 | 0.59 | 1.45 | 0.016 | 0.51 | 0.08 | 16 | 11 | 10000000000000000 | SU2-WBW1 | 0 | Plotter anchor | Plotter anchor | 100000000000 | W
290 | 0.39 | 0.58 | 1.63 | 0.018 | 0.54 | 0.09 | 16 | 11 | 10000000000000000 | SU2-WBW2 | 0 | Plotter anchor | Plotter anchor | 100000000000 | W
290 | 0.37 | 0.7 | 1.53 | 0.013 | 0.53 | 0.09 | 16 | 11 | 10000000000000000 | SU2-WBW5 | 0 | Plotter anchor | Plotter anchor | 100000000000 | W
290 | 0.05 | 0.725 | 1.28 | 0.012 | 0.24 | 0.23 | 16 | 11 | 10000000000000000 | TH2-F1 | 0 | Plotter anchor | Plotter anchor | 100000000000 | F
290 | 0.048 | 0.935 | 1.13 | 0.017 | 0.125 | 0.054 | 16 | 11 | 10000000000000000 | TH2-W1 | 0 | Plotter anchor | Plotter anchor | 100000000000 | W
290 | 0.04 | 0.76 | 1.39 | 0.008 | 0.27 | 0.2 | 16 | 11 | 10000000000000000 | TH3-F1 | 0 | Plotter anchor | Plotter anchor | 100000000000 | F
290 | 0.04 | 0.77 | 1.41 | 0.006 | 0.23 | 0.19 | 16 | 11 | 10000000000000000 | TH3-F2 | 0 | Plotter anchor | Plotter anchor | 100000000000 | F
290 | 0.08 | 0.84 | 1.11 | 0.015 | 0.15 | 0.062 | 16 | 11 | 10000000000000000 | TH3-W1 | 0 | Plotter anchor | Plotter anchor | 100000000000 | W
290 | 0.09 | 0.57 | 1.36 | 0.01 | 0.23 | 0.24 | 16 | 11 | 10000000000000000 | TM1-P1 | 0 | Plotter anchor | Plotter anchor | 100000000000 | P
290 | 0.17 | 0.64 | 1.478 | 0.011 | 0.225 | 0.217 | 16 | 11 | 10000000000000000 | TM1-SRM2 | 0 | Plotter anchor | Plotter anchor | 100000000000 | SRM
290 | 0.33 | 0.67 | 1.62 | 0.014 | 0.46 | 0.09 | 16 | 11 | 10000000000000000 | TM1-W1 | 0 | Plotter anchor | Plotter anchor | 100000000000 | W
290 | 0.35 | 0.67 | 1.58 | 0.015 | 0.54 | 0.09 | 16 | 11 | 10000000000000000 | TM2-W1 | 0 | Plotter anchor | Plotter anchor | 100000000000 | W
290 | 0.39 | 0.58 | 1.63 | 0.018 | 0.54 | 0.09 | 16 | 11 | 10000000000000000 | TM2-WBW2 | 0 | Plotter anchor | Plotter anchor | 100000000000 | W
290 | 0.37 | 0.7 | 1.53 | 0.013 | 0.53 | 0.09 | 16 | 11 | 10000000000000000 | TM2-WBW5 | 0 | Plotter anchor | Plotter anchor | 100000000000 | W
290 | 0.06 | 0.7 | 0.64 | 0.01 | 0.26 | 0.2 | 16 | 11 | 10000000000000000 | TP3-F1 | 0 | Plotter anchor | Plotter anchor | 100000000000 | F
290 | 0.08 | 0.67 | 0.61 | 0.01 | 0.2 | 0.19 | 16 | 11 | 10000000000000000 | TP3-F2 | 0 | Plotter anchor | Plotter anchor | 100000000000 | F
290 | 0.2 | 0.18 | 1.34 | 0.014 | 0.23 | 0.24 | 16 | 11 | 10000000000000000 | TP3-SRM3 | 0 | Plotter anchor | Plotter anchor | 100000000000 | SRM
290 | 0.33 | 0.57 | 1.26 | 0.011 | 0.66 | 0.076 | 16 | 11 | 10000000000000000 | TP3-W1 | 0 | Plotter anchor | Plotter anchor | 100000000000 | W
290 | 0.06 | 0.7 | 0.67 | 0.011 | 0.23 | 0.21 | 16 | 11 | 10000000000000000 | TP4-P1 | 0 | Plotter anchor | Plotter anchor | 100000000000 | F
290 | 0.05 | 0.71 | 0.67 | 0.01 | 0.2 | 0.22 | 16 | 11 | 10000000000000000 | TP4-P2 | 0 | Plotter anchor | Plotter anchor | 100000000000 | F
290 | 0.17 | 0.64 | 1.478 | 0.011 | 0.225 | 0.217 | 16 | 11 | 10000000000000000 | TP4-SRM2 | 0 | Plotter anchor | Plotter anchor | 100000000000 | SRM
290 | 0.29 | 0.6 | 1.44 | 0.014 | 0.5 | 0.098 | 16 | 11 | 10000000000000000 | TP4-W1 | 0 | Plotter anchor | Plotter anchor | 100000000000 | W
290 | 0.15 | 0.6 | 1.27 | 0.011 | 0.2 | 0.21 | 16 | 11 | 10000000000000000 | TRO-P1 | 0 | Plotter anchor | Plotter anchor | 100000000000 | P
290 | 0.055 | 0.957 | 1.39 | 0.02 | 0.445 | 0.185 | 16 | 11 | 10000000000000000 | TRO-W1 | 0 | Plotter anchor | Plotter anchor | 100000000000 | W
290 | 0.067 | 0.702 | 1.33 | 0.007 | 0.0202 | 0.138 | 16 | 11 | 10000000000000000 | UL1-F1 | 0 | Plotter anchor | Plotter anchor | 100000000000 | F
290 | 0.041 | 0.605 | 1.76 | 0.008 | 0.342 | 0.069 | 16 | 11 | 10000000000000000 | UL1-W1 | 0 | Plotter anchor | Plotter anchor | 100000000000 | W
290 | 0.063 | 0.712 | 1.28 | 0.006 | 0.168 | 0.155 | 16 | 11 | 10000000000000000 | UL2-F1 | 0 | Plotter anchor | Plotter anchor | 100000000000 | F
290 | 0.044 | 0.582 | 1.68 | 0.007 | 0.371 | 0.062 | 16 | 11 | 10000000000000000 | UL2-W1 | 0 | Plotter anchor | Plotter anchor | 100000000000 | W
290 | 0.03 | 0.84 | 1.41 | 0.006 | 0.06 | 0.17 | 16 | 11 | 10000000000000000 | UL3-F1 | 0 | Plotter anchor | Plotter anchor | 100000000000 | F
290 | 0.03 | 0.18 | 1.72 | 0.009 | 0.29 | 0.08 | 16 | 11 | 10000000000000000 | UL3-W1 | 0 | Plotter anchor | Plotter anchor | 100000000000 | W
290 | 0.03 | 0.82 | 1.35 | 0.006 | 0.008 | 0.19 | 16 | 11 | 10000000000000000 | UL4-F1 | 0 | Plotter anchor | Plotter anchor | 100000000000 | F
290 | 0.03 | 0.13 | 1.74 | 0.009 | 0.26 | 0.08 | 16 | 11 | 10000000000000000 | UL4-W1 | 0 | Plotter anchor | Plotter anchor | 100000000000 | W
290 | 0.14 | 0.5 | 1.29 | 0.013 | 0.25 | 0.2 | 16 | 11 | 10000000000000000 | UP1-P1 | 0 | Plotter anchor | Plotter anchor | 100000000000 | P
290 | 0.11 | 0.53 | 1.24 | 0.011 | 0.24 | 0.21 | 16 | 11 | 10000000000000000 | UP1-P2 | 0 | Plotter anchor | Plotter anchor | 100000000000 | P
290 | 0.22 | 0.11 | 1.25 | 0.015 | 0.32 | 0.17 | 16 | 11 | 10000000000000000 | UP1-W1 | 0 | Plotter anchor | Plotter anchor | 100000000000 | W
290 | 0.1 | 0.72 | 0.58 | 0.012 | 0.35 | 0.181 | 16 | 11 | 10000000000000000 | UP2-P1 | 0 | Plotter anchor | Plotter anchor | 100000000000 | P
290 | 0.3 | 0.09 | 1.49 | 0.012 | 0.37 | 0.068 | 16 | 11 | 10000000000000000 | UP2-W1 | 0 | Plotter anchor | Plotter anchor | 100000000000 | W
290 | 0.1 | 0.74 | 0.66 | 0.012 | 0.3 | 0.19 | 16 | 11 | 10000000000000000 | UP3-F1 | 0 | Plotter anchor | Plotter anchor | 100000000000 | F
290 | 0.1 | 0.084 | 1.57 | 0.017 | 0.46 | 0.07 | 16 | 11 | 10000000000000000 | UP3-W1 | 0 | Plotter anchor | Plotter anchor | 100000000000 | W
290 | 0.11 | 0.62 | 1.36 | 0.009 | 0.26 | 0.185 | 16 | 11 | 10000000000000000 | UP4-P1 | 0 | Plotter anchor | Plotter anchor | 100000000000 | P
290 | 0.1 | 0.625 | 1.395 | 0.012 | 0.23 | 0.185 | 16 | 11 | 10000000000000000 | UP4-P2 | 0 | Plotter anchor | Plotter anchor | 100000000000 | P
290 | 0.064 | 1.47 | 1.53 | 0.011 | 0.22 | 0.084 | 16 | 11 | 10000000000000000 | UP4-W1 | 0 | Plotter anchor | Plotter anchor | 100000000000 | W
290 | 0.01 | 0.75 | 1.42 | 0.004 | 0 | 0 | 16 | 11 | 10000000000000000 | VIE-F1 | 0 | Plotter anchor | Plotter anchor | 100000000000 | F
290 | 0.14 | 0.84 | 1.4 | 0.019 | 0.25 | 0.19 | 16 | 11 | 10000000000000000 | VIE-SRM4 | 0 | Plotter anchor | Plotter anchor | 100000000000 | SRM
290 | 0.057 | 0.593 | 1.301 | 0.014 | 0.27 | 0.235 | 16 | 11 | 10000000000000000 | VO1-P1 | 0 | Plotter anchor | Plotter anchor | 100000000000 | P
290 | 0.04 | 0.102 | 1.13 | 0.012 | 0.153 | 0.133 | 16 | 11 | 10000000000000000 | VO1-W1 | 0 | Plotter anchor | Plotter anchor | 100000000000 | W
290 | 0.0505 | 0.58175 | 1.25175 | 0.0076 | 0.2165 | 0.221 | 16 | 11 | 10000000000000000 | VO2-P1 | 0 | Plotter anchor | Plotter anchor | 100000000000 | P
290 | 0.0435 | 0.1271667 | 1.128333 | 0.0094 | 0.4563333 | 0.08633333 | 16 | 11 | 10000000000000000 | VO2-W1 | 0 | Plotter anchor | Plotter anchor | 100000000000 | W
290 | 0.1 | 0.51 | 1.3 | 0.009 | 0.24 | 0.22 | 16 | 11 | 10000000000000000 | VS1-P1 | 0 | Plotter anchor | Plotter anchor | 100000000000 | P
290 | 0.04 | 0.95 | 1.41 | 0.009 | 0.45 | 0.085 | 16 | 11 | 10000000000000000 | VS1-W1 | 0 | Plotter anchor | Plotter anchor | 100000000000 | W
290 | 0.16 | 0.8 | 0.71 | 0.013 | 0.25 | 0.21 | 16 | 11 | 10000000000000000 | WB1-F1 | 0 | Plotter anchor | Plotter anchor | 100000000000 | F
290 | 0.041 | 0.73 | 1.96 | 0.013 | 0.25 | 0.075 | 16 | 11 | 10000000000000000 | WB1-W1 | 0 | Plotter anchor | Plotter anchor | 100000000000 | W
290 | 0.06 | 0.79 | 0.7 | 0.012 | 0.27 | 0.22 | 16 | 11 | 10000000000000000 | WB2-F1 | 0 | Plotter anchor | Plotter anchor | 100000000000 | F
290 | 0.06 | 0.79 | 0.7 | 0.012 | 0.27 | 0.22 | 16 | 11 | 10000000000000000 | WB2-H1 | 0 | Plotter anchor | Plotter anchor | 100000000000 | HAZ
290 | 0.016 | 0.69 | 1.8 | 0.015 | 0.21 | 0.06 | 16 | 11 | 10000000000000000 | WB2-W1 | 0 | Plotter anchor | Plotter anchor | 100000000000 | W
290 | 0.07 | 0.62 | 1.45 | 0.008 | 0.2 | 0.2 | 16 | 11 | 10000000000000000 | WC1-P1 | 0 | Plotter anchor | Plotter anchor | 100000000000 | P
290 | 0.04 | 0.09 | 1.46 | 0.005 | 0.48 | 0.11 | 16 | 11 | 10000000000000000 | WC1-W1 | 0 | Plotter anchor | Plotter anchor | 100000000000 | W
290 | 0.03 | 0.58 | 1.38 | 0.005 | 0.23 | 0.23 | 16 | 11 | 10000000000000000 | WF3-P1 | 0 | Plotter anchor | Plotter anchor | 100000000000 | P
290 | 0.174 | 0.665 | 1.465 | 0.01 | 0.186 | 0.219 | 16 | 11 | 10000000000000000 | WF3-SRM1 | 0 | Plotter anchor | Plotter anchor | 100000000000 | SRM
290 | 0.05 | 0.16 | 1.35 | 0.008 | 0.16 | 0.23 | 16 | 11 | 10000000000000000 | WF3-W1 | 0 | Plotter anchor | Plotter anchor | 100000000000 | W
290 | 0.054 | 0.52 | 1.45 | 0.012 | 0.23 | 0.23 | 16 | 11 | 10000000000000000 | YW1-P1 | 0 | Plotter anchor | Plotter anchor | 100000000000 | P
290 | 0.041 | 0.605 | 1.76 | 0.008 | 0.342 | 0.069 | 16 | 11 | 10000000000000000 | YW1-W1 | 0 | Plotter anchor | Plotter anchor | 100000000000 | W
290 | 0.051 | 0.54 | 1.5 | 0.015 | 0.2 | 0.2 | 16 | 11 | 10000000000000000 | YW2-P1 | 0 | Plotter anchor | Plotter anchor | 100000000000 | P
290 | 0.029 | 0.11 | 1.44 | 0.018 | 0.49 | 0.11 | 16 | 11 | 10000000000000000 | YW2-W1 | 0 | Plotter anchor | Plotter anchor | 100000000000 | W
290 | 0.05 | 0.77 | 1.39 | 0.007 | 0.17 | 0.2 | 16 | 11 | 10000000000000000 | YW3-F1 | 0 | Plotter anchor | Plotter anchor | 100000000000 | F
290 | 0.02 | 0.07 | 1.73 | 0.015 | 0.22 | 0.07 | 16 | 11 | 10000000000000000 | YW3-W1 | 0 | Plotter anchor | Plotter anchor | 100000000000 | W
290 | 0.06 | 0.79 | 1.42 | 0.007 | 0.07 | 0.2 | 16 | 11 | 10000000000000000 | YW4-F1 | 0 | Plotter anchor | Plotter anchor | 100000000000 | F
290 | 0.02 | 0.11 | 1.69 | 0.016 | 0.26 | 0.07 | 16 | 11 | 10000000000000000 | YW4-W1 | 0 | Plotter anchor | Plotter anchor | 100000000000 | W
290 | 0.025 | 0.89 | 1.26 | 0.006 | 0.26 | 0.21 | 16 | 11 | 10000000000000000 | YW5-F1 | 0 | Plotter anchor | Plotter anchor | 100000000000 | F
290 | 0.03 | 0.16 | 1.72 | 0.009 | 0.27 | 0.075 | 16 | 11 | 10000000000000000 | YW5-W1 | 0 | Plotter anchor | Plotter anchor | 100000000000 | W
290 | 0.03 | 0.94 | 1.24 | 0.004 | 0.27 | 0.22 | 16 | 11 | 10000000000000000 | YW6-F1 | 0 | Plotter anchor | Plotter anchor | 100000000000 | F
290 | 0.03 | 0.15 | 1.73 | 0.006 | 0.26 | 0.075 | 16 | 11 | 10000000000000000 | YW6-W1 | 0 | Plotter anchor | Plotter anchor | 100000000000 | W
290 | 0.11 | 0.49 | 1.375 | 0.01 | 0.202 | 0.239 | 16 | 11 | 10000000000000000 | ZN1-P1 | 0 | Plotter anchor | Plotter anchor | 100000000000 | P
290 | 0.17 | 0.64 | 1.478 | 0.011 | 0.225 | 0.217 | 16 | 11 | 10000000000000000 | ZN1-SRM2 | 0 | Plotter anchor | Plotter anchor | 100000000000 | SRM
290 | 0.25 | 0.54 | 1.48 | 0.019 | 0.67 | 0.1 | 16 | 11 | 10000000000000000 | ZN1-W1 | 0 | Plotter anchor | Plotter anchor | 100000000000 | W
290 | 0.12 | 0.53 | 1.315 | 0.007 | 0.235 | 0.16 | 16 | 11 | 10000000000000000 | ZN2-P1 | 0 | Plotter anchor | Plotter anchor | 100000000000 | P
290 | 0.17 | 0.64 | 1.478 | 0.011 | 0.225 | 0.217 | 16 | 11 | 10000000000000000 | ZN2-SRM2 | 0 | Plotter anchor | Plotter anchor | 100000000000 | SRM
290 | 0.25 | 0.554 | 1.56 | 0.019 | 0.45 | 0.084 | 16 | 11 | 10000000000000000 | ZN2-W1 | 0 | Plotter anchor | Plotter anchor | 100000000000 | W
290 | 0.04 | 0.74 | 0.6 | 0.012 | 0.23 | 0.21 | 16 | 12 | 10000000000000000 | AD1-F1 | 0 | Plotter anchor | Plotter anchor | 1000000000000 | F
290 | 0.03 | 0.56 | 1.4 | 0.005 | 0.31 | 0.13 | 16 | 12 | 10000000000000000 | AD1-W1 | 0 | Plotter anchor | Plotter anchor | 1000000000000 | W
290 | 0.15 | 0.52 | 1.32 | 0.01 | 0.2 | 0.21 | 16 | 12 | 10000000000000000 | AN1-P1 | 0 | Plotter anchor | Plotter anchor | 1000000000000 | P
290 | 0.17 | 0.64 | 1.478 | 0.011 | 0.225 | 0.217 | 16 | 12 | 10000000000000000 | AN1-SRM2 | 0 | Plotter anchor | Plotter anchor | 1000000000000 | SRM
290 | 0.27 | 0.58 | 1.49 | 0.016 | 0.51 | 0.09 | 16 | 12 | 10000000000000000 | AN1-W1 | 0 | Plotter anchor | Plotter anchor | 1000000000000 | W
290 | 0.096 | 0.58 | 1.4 | 0.009 | 0.21 | 0.22 | 16 | 12 | 10000000000000000 | AN2-P1 | 0 | Plotter anchor | Plotter anchor | 1000000000000 | P
290 | 0.174 | 0.665 | 1.465 | 0.01 | 0.186 | 0.219 | 16 | 12 | 10000000000000000 | AN2-SRM1 | 0 | Plotter anchor | Plotter anchor | 1000000000000 | SRM
290 | 0.045 | 0.083 | 1.33 | 0.004 | 0.14 | 0.13 | 16 | 12 | 10000000000000000 | AN2-W1 | 0 | Plotter anchor | Plotter anchor | 1000000000000 | W
290 | 0.03 | 0.73 | 1.33 | 0.007 | 0.28 | 0.2 | 16 | 12 | 10000000000000000 | BD1-F1 | 0 | Plotter anchor | Plotter anchor | 1000000000000 | F
290 | 0.04 | 0.67 | 1.44 | 0.015 | 0.48 | 0.066 | 16 | 12 | 10000000000000000 | BD1-W1 | 0 | Plotter anchor | Plotter anchor | 1000000000000 | W
290 | 0.057 | 0.77 | 1.38 | 0.013 | 0.3 | 0.24 | 16 | 12 | 10000000000000000 | BD2-F1 | 0 | Plotter anchor | Plotter anchor | 1000000000000 | F
290 | 0.04 | 0.64 | 1.45 | 0.011 | 0.53 | 0.069 | 16 | 12 | 10000000000000000 | BD2-W1 | 0 | Plotter anchor | Plotter anchor | 1000000000000 | W
290 | 0.14 | 0.55 | 1.35 | 0.007 | 0.19 | 0.2 | 16 | 12 | 10000000000000000 | BF2-P1 | 0 | Plotter anchor | Plotter anchor | 1000000000000 | P
290 | 0.2 | 0.33 | 1.49 | 0.01 | 0.09 | 0.15 | 16 | 12 | 10000000000000000 | BF2-W1 | 0 | Plotter anchor | Plotter anchor | 1000000000000 | W
290 | 0.04 | 0.86 | 0.71 | 0.011 | 0.2 | 0 | 16 | 12 | 10000000000000000 | BOR-F1 | 0 | Plotter anchor | Plotter anchor | 1000000000000 | F
290 | 0.04 | 0.85 | 0.75 | 0.01 | 0.32 | 0 | 16 | 12 | 10000000000000000 | BOR-F2 | 0 | Plotter anchor | Plotter anchor | 1000000000000 | F
290 | 0.09 | 0.05 | 1.98 | 0.011 | 0.19 | 0 | 16 | 12 | 10000000000000000 | BOR-W1 | 0 | Plotter anchor | Plotter anchor | 1000000000000 | W
290 | 0.1 | 0.18 | 1.42 | 0.016 | 0.25 | 0.3 | 16 | 12 | 10000000000000000 | BRP-P1 | 0 | Plotter anchor | Plotter anchor | 1000000000000 | P
290 | 0.27 | 0.1 | 1.25 | 0.014 | 0.28 | 0.12 | 16 | 12 | 10000000000000000 | BRP-W1 | 0 | Plotter anchor | Plotter anchor | 1000000000000 | W
290 | 0.14 | 0.84 | 1.4 | 0.019 | 0.25 | 0.19 | 16 | 12 | 10000000000000000 | BRU-SRM4 | 0 | Plotter anchor | Plotter anchor | 1000000000000 | SRM
290 | 0.2 | 0.54 | 1.31 | 0.01 | 0.18 | 0.2 | 16 | 12 | 10000000000000000 | BV1-P1 | 0 | Plotter anchor | Plotter anchor | 1000000000000 | P
290 | 0.26 | 0.62 | 1.37 | 0.018 | 0.27 | 0.11 | 16 | 12 | 10000000000000000 | BV1-W1 | 0 | Plotter anchor | Plotter anchor | 1000000000000 | W
290 | 0.05 | 0.56 | 1.32 | 0.01 | 0.24 | 0.24 | 16 | 12 | 10000000000000000 | BV2-P1 | 0 | Plotter anchor | Plotter anchor | 1000000000000 | P
290 | 0.08 | 0.07 | 1.17 | 0.008 | 0.14 | 0.1 | 16 | 12 | 10000000000000000 | BV2-W1 | 0 | Plotter anchor | Plotter anchor | 1000000000000 | W
290 | 0.12 | 0.56 | 1.5 | 0.01 | 0.27 | 0.23 | 16 | 12 | 10000000000000000 | BW1-P1 | 0 | Plotter anchor | Plotter anchor | 1000000000000 | P
290 | 0.05 | 0.96 | 1.42 | 0.019 | 0.36 | 0.08 | 16 | 12 | 10000000000000000 | BW1-W1 | 0 | Plotter anchor | Plotter anchor | 1000000000000 | W
290 | 0.12 | 0.56 | 1.5 | 0.01 | 0.27 | 0.23 | 16 | 12 | 10000000000000000 | BW2-P1 | 0 | Plotter anchor | Plotter anchor | 1000000000000 | P
290 | 0.05 | 0.73 | 0.69 | 0.01 | 0.27 | 0.21 | 16 | 12 | 10000000000000000 | BY1-F1 | 0 | Plotter anchor | Plotter anchor | 1000000000000 | F
290 | 0.026 | 0.71 | 1.48 | 0.011 | 0.57 | 0.08 | 16 | 12 | 10000000000000000 | BY1-W1 | 0 | Plotter anchor | Plotter anchor | 1000000000000 | W
290 | 0.07 | 0.65 | 1.18 | 0.005 | 0.23 | 0.18 | 16 | 12 | 10000000000000000 | BY2-F1 | 0 | Plotter anchor | Plotter anchor | 1000000000000 | F
290 | 0.03 | 0.65 | 1.34 | 0.01 | 0.55 | 0.09 | 16 | 12 | 10000000000000000 | BY2-W1 | 0 | Plotter anchor | Plotter anchor | 1000000000000 | W
290 | 0.09 | 0.845 | 0.725 | 0.008 | 0.292 | 0.204 | 16 | 12 | 10000000000000000 | CB1-F1 | 0 | Plotter anchor | Plotter anchor | 1000000000000 | F
290 | 0.049 | 0.725 | 1.85 | 0.012 | 0.239 | 0.059 | 16 | 12 | 10000000000000000 | CB1-W1 | 0 | Plotter anchor | Plotter anchor | 1000000000000 | W
290 | 0.081 | 0.61 | 1.393 | 0.012 | 0.285 | 0.235 | 16 | 12 | 10000000000000000 | CB2-P1 | 0 | Plotter anchor | Plotter anchor | 1000000000000 | P
290 | 0.042 | 0.153 | 1.163 | 0.008 | 0.133 | 0.14 | 16 | 12 | 10000000000000000 | CB2-W1 | 0 | Plotter anchor | Plotter anchor | 1000000000000 | W
290 | 0.12 | 0.64 | 1.29 | 0.011 | 0.24 | 0.26 | 16 | 12 | 10000000000000000 | CC1-P1 | 0 | Plotter anchor | Plotter anchor | 1000000000000 | P
290 | 0.174 | 0.665 | 1.465 | 0.01 | 0.186 | 0.219 | 16 | 12 | 10000000000000000 | CC1-SRM1 | 0 | Plotter anchor | Plotter anchor | 1000000000000 | SRM
290 | 0.18 | 0.16 | 1.05 | 0.014 | 0.2 | 0.15 | 16 | 12 | 10000000000000000 | CC1-W1 | 0 | Plotter anchor | Plotter anchor | 1000000000000 | W
290 | 0.133 | 0.66 | 1.21 | 0.005 | 0.205 | 0.208 | 16 | 12 | 10000000000000000 | CC2-P1 | 0 | Plotter anchor | Plotter anchor | 1000000000000 | P
290 | 0.174 | 0.665 | 1.465 | 0.01 | 0.186 | 0.219 | 16 | 12 | 10000000000000000 | CC2-SRM1 | 0 | Plotter anchor | Plotter anchor | 1000000000000 | SRM
290 | 0.21 | 0.06 | 1.167 | 0.013 | 0.143 | 0.115 | 16 | 12 | 10000000000000000 | CC2-W1 | 0 | Plotter anchor | Plotter anchor | 1000000000000 | W
290 | 0.14 | 0.49 | 1.4 | 0.009 | 0.25 | 0.24 | 16 | 12 | 10000000000000000 | CK1-P1 | 0 | Plotter anchor | Plotter anchor | 1000000000000 | P
290 | 0.17 | 0.64 | 1.478 | 0.011 | 0.225 | 0.217 | 16 | 12 | 10000000000000000 | CK1-SRM2 | 0 | Plotter anchor | Plotter anchor | 1000000000000 | SRM
290 | 0.27 | 0.74 | 1.33 | 0.023 | 0.18 | 0.26 | 16 | 12 | 10000000000000000 | CK1-W1 | 0 | Plotter anchor | Plotter anchor | 1000000000000 | W
290 | 0.11 | 0.58 | 1.285 | 0.017 | 0.215 | 0.215 | 16 | 12 | 10000000000000000 | CK2-P1 | 0 | Plotter anchor | Plotter anchor | 1000000000000 | P
290 | 0.053 | 0.965 | 1.375 | 0.02 | 0.4 | 0.095 | 16 | 12 | 10000000000000000 | CK2-W1 | 0 | Plotter anchor | Plotter anchor | 1000000000000 | W
290 | 0.06 | 0.55 | 1.32 | 0.005 | 0.22 | 0.23 | 16 | 12 | 10000000000000000 | CL1-P1 | 0 | Plotter anchor | Plotter anchor | 1000000000000 | P
290 | 0.03 | 0.06 | 1.28 | 0.005 | 0.47 | 0.11 | 16 | 12 | 10000000000000000 | CL1-W1 | 0 | Plotter anchor | Plotter anchor | 1000000000000 | W
290 | 0.029 | 0.6 | 1.48 | 0.005 | 0.24 | 0 | 16 | 12 | 10000000000000000 | COF-P1 | 0 | Plotter anchor | Plotter anchor | 1000000000000 | P
290 | 0.072 | 0.76 | 1.7 | 0.012 | 0.24 | 0 | 16 | 12 | 10000000000000000 | COF-W1 | 0 | Plotter anchor | Plotter anchor | 1000000000000 | W
290 | 0.05 | 0.59 | 1.36 | 0.006 | 0.23 | 0.21 | 16 | 12 | 10000000000000000 | CP1-P1 | 0 | Plotter anchor | Plotter anchor | 1000000000000 | P
290 | 0.04 | 0.22 | 1.33 | 0.004 | 0.17 | 0.19 | 16 | 12 | 10000000000000000 | CP1-W1 | 0 | Plotter anchor | Plotter anchor | 1000000000000 | W
290 | 0.065 | 0.62 | 1.36 | 0.014 | 0.25 | 0.22 | 16 | 12 | 10000000000000000 | CP2-P1 | 0 | Plotter anchor | Plotter anchor | 1000000000000 | P
290 | 0.03 | 0.072 | 1.37 | 0.011 | 0.49 | 0.11 | 16 | 12 | 10000000000000000 | CP2-W1 | 0 | Plotter anchor | Plotter anchor | 1000000000000 | W
290 | 0.21 | 0.758 | 1.278 | 0.009 | 0.2 | 0.23 | 16 | 12 | 10000000000000000 | CPR-P1 | 0 | Plotter anchor | Plotter anchor | 1000000000000 | P
290 | 0.17 | 0.64 | 1.478 | 0.011 | 0.225 | 0 | 16 | 12 | 10000000000000000 | CPR-P2 | 0 | Plotter anchor | Plotter anchor | 1000000000000 | P
290 | 0.03 | 0.65 | 1.375 | 0.012 | 0.28 | 0 | 16 | 12 | 10000000000000000 | CPR-P3 | 0 | Plotter anchor | Plotter anchor | 1000000000000 | P
290 | 0.16 | 0.62 | 1.41 | 0.014 | 0.24 | 0 | 16 | 12 | 10000000000000000 | CPR-P4 | 0 | Plotter anchor | Plotter anchor | 1000000000000 | P
290 | 0.11 | 0.6 | 1.42 | 0.015 | 0.27 | 0 | 16 | 12 | 10000000000000000 | CPR-P5 | 0 | Plotter anchor | Plotter anchor | 1000000000000 | P
290 | 0.11 | 0.61 | 1.43 | 0.013 | 0.23 | 0.205 | 16 | 12 | 10000000000000000 | CPR-PBWR2 | 0 | Plotter anchor | Plotter anchor | 1000000000000 | P
290 | 0.22 | 0.51 | 1.37 | 0.018 | 0.22 | 0.23 | 16 | 12 | 10000000000000000 | CPR-PBWR3 | 0 | Plotter anchor | Plotter anchor | 1000000000000 | P
290 | 0.172 | 0.584 | 1.16 | 0.018 | 0.17 | 0.2 | 16 | 12 | 10000000000000000 | CPR-PBWR4 | 0 | Plotter anchor | Plotter anchor | 1000000000000 | P
290 | 0.17 | 0.52 | 1.315 | 0.015 | 0.19 | 0.185 | 16 | 12 | 10000000000000000 | CPR-PBWR5 | 0 | Plotter anchor | Plotter anchor | 1000000000000 | P
290 | 0.23 | 0.75 | 1.36 | 0.014 | 0.24 | 0 | 16 | 12 | 10000000000000000 | CPR-W1 | 0 | Plotter anchor | Plotter anchor | 1000000000000 | W
290 | 0.2 | 1.05 | 1.33 | 0.019 | 0.17 | 0 | 16 | 12 | 10000000000000000 | CPR-W2 | 0 | Plotter anchor | Plotter anchor | 1000000000000 | W
290 | 0.29 | 0.69 | 1.575 | 0.016 | 0.47 | 0 | 16 | 12 | 10000000000000000 | CPR-W3 | 0 | Plotter anchor | Plotter anchor | 1000000000000 | W
290 | 0.059 | 0.93 | 1.32 | 0.009 | 0.4 | 0 | 16 | 12 | 10000000000000000 | CPR-W4 | 0 | Plotter anchor | Plotter anchor | 1000000000000 | W
290 | 0.11 | 0.24 | 1.485 | 0.015 | 0.13 | 0 | 16 | 12 | 10000000000000000 | CPR-W5 | 0 | Plotter anchor | Plotter anchor | 1000000000000 | W
290 | 0.11 | 0.24 | 1.485 | 0.015 | 0.13 | 0 | 16 | 12 | 10000000000000000 | CPR-W6 | 0 | Plotter anchor | Plotter anchor | 1000000000000 | W
290 | 0.27 | 0.06 | 1.29 | 0.016 | 0.28 | 0 | 16 | 12 | 10000000000000000 | CPR-W7 | 0 | Plotter anchor | Plotter anchor | 1000000000000 | W
290 | 0.26 | 0.56 | 1.54 | 0.014 | 0.53 | 0 | 16 | 12 | 10000000000000000 | CPR-W8 | 0 | Plotter anchor | Plotter anchor | 1000000000000 | W
290 | 0.01 | 0.9 | 1.33 | 0.012 | 0.43 | 0.07 | 16 | 12 | 10000000000000000 | CPR-WBWR1 | 0 | Plotter anchor | Plotter anchor | 1000000000000 | W
290 | 0.2 | 0.54 | 1.3 | 0.008 | 0.22 | 0.23 | 16 | 12 | 10000000000000000 | CR3-P1 | 0 | Plotter anchor | Plotter anchor | 1000000000000 | P
290 | 0.17 | 0.64 | 1.478 | 0.011 | 0.225 | 0.217 | 16 | 12 | 10000000000000000 | CR3-SRM2 | 0 | Plotter anchor | Plotter anchor | 1000000000000 | SRM
290 | 0.41 | 0.1 | 1.65 | 0.021 | 1 | 0.08 | 16 | 12 | 10000000000000000 | CR3-W1 | 0 | Plotter anchor | Plotter anchor | 1000000000000 | W
290 | 0.36 | 0.7 | 1.55 | 0.014 | 0.55 | 0.09 | 16 | 12 | 10000000000000000 | CR3-W2 | 0 | Plotter anchor | Plotter anchor | 1000000000000 | W
290 | 0.22 | 0.59 | 1.45 | 0.016 | 0.51 | 0.08 | 16 | 12 | 10000000000000000 | CR3-WBW1 | 0 | Plotter anchor | Plotter anchor | 1000000000000 | W
290 | 0.39 | 0.58 | 1.63 | 0.018 | 0.54 | 0.09 | 16 | 12 | 10000000000000000 | CR3-WBW2 | 0 | Plotter anchor | Plotter anchor | 1000000000000 | W
290 | 0.22 | 0.6 | 1.55 | 0.021 | 0.58 | 0.08 | 16 | 12 | 10000000000000000 | CR3-WBW3 | 0 | Plotter anchor | Plotter anchor | 1000000000000 | W
290 | 0.17 | 0.61 | 1.54 | 0.015 | 0.31 | 0.2 | 16 | 12 | 10000000000000000 | CS1-P1 | 0 | Plotter anchor | Plotter anchor | 1000000000000 | P
290 | 0.1 | 0.2 | 1.42 | 0.01 | 0.26 | 0.2 | 16 | 12 | 10000000000000000 | CTY-P1 | 0 | Plotter anchor | Plotter anchor | 1000000000000 | P
290 | 0.12 | 0.2 | 1.37 | 0.01 | 0.19 | 0.2 | 16 | 12 | 10000000000000000 | CTY-P2 | 0 | Plotter anchor | Plotter anchor | 1000000000000 | P
290 | 0.12 | 0.2 | 1.46 | 0.013 | 0.22 | 0.2 | 16 | 12 | 10000000000000000 | CTY-P3 | 0 | Plotter anchor | Plotter anchor | 1000000000000 | P
290 | 0.2 | 0.18 | 1.34 | 0.014 | 0.23 | 0.24 | 16 | 12 | 10000000000000000 | CTY-SRM3 | 0 | Plotter anchor | Plotter anchor | 1000000000000 | SRM
290 | 0.205 | 0.044 | 1.304 | 0.018 | 0.325 | 0.047 | 16 | 12 | 10000000000000000 | CTY-W1 | 0 | Plotter anchor | Plotter anchor | 1000000000000 | W
290 | 0.15 | 0.65 | 1.35 | 0.01 | 0.07 | 0 | 16 | 12 | 10000000000000000 | DAC-PBWR1 | 0 | Plotter anchor | Plotter anchor | 1000000000000 | P
290 | 0.023 | 0.936 | 1.25 | 0.01 | 0.325 | 0 | 16 | 12 | 10000000000000000 | DAC-WBWR4 | 0 | Plotter anchor | Plotter anchor | 1000000000000 | W
290 | 0.04 | 0.77 | 0.68 | 0.004 | 0.3 | 0.26 | 16 | 12 | 10000000000000000 | DB1-F1 | 0 | Plotter anchor | Plotter anchor | 1000000000000 | F
290 | 0.02 | 0.81 | 0.63 | 0.011 | 0.27 | 0.22 | 16 | 12 | 10000000000000000 | DB1-F2 | 0 | Plotter anchor | Plotter anchor | 1000000000000 | F
290 | 0.063 | 0.73 | 1.3 | 0.009 | 0.25 | 0.17 | 16 | 12 | 10000000000000000 | DB1-F3 | 0 | Plotter anchor | Plotter anchor | 1000000000000 | F
290 | 0.14 | 0.5 | 1.42 | 0.01 | 0.19 | 0.22 | 16 | 12 | 10000000000000000 | DB1-P1 | 0 | Plotter anchor | Plotter anchor | 1000000000000 | P
290 | 0.12 | 0.5 | 1.35 | 0.01 | 0.23 | 0.22 | 16 | 12 | 10000000000000000 | DB1-P2 | 0 | Plotter anchor | Plotter anchor | 1000000000000 | P
290 | 0.06 | 0.59 | 1.49 | 0.006 | 0.22 | 0.2 | 16 | 12 | 10000000000000000 | DB1-PBW1 | 0 | Plotter anchor | Plotter anchor | 1000000000000 | P
290 | 0.17 | 0.64 | 1.478 | 0.011 | 0.225 | 0.217 | 16 | 12 | 10000000000000000 | DB1-SRM2 | 0 | Plotter anchor | Plotter anchor | 1000000000000 | SRM
290 | 0.22 | 0.63 | 1.705 | 0.014 | 0.422 | 0.089 | 16 | 12 | 10000000000000000 | DB1-W1 | 0 | Plotter anchor | Plotter anchor | 1000000000000 | W
290 | 0.27 | 0.59 | 1.45 | 0.011 | 0.49 | 0.08 | 16 | 12 | 10000000000000000 | DB1-W2 | 0 | Plotter anchor | Plotter anchor | 1000000000000 | W
290 | 0.32 | 0.59 | 1.47 | 0.016 | 0.54 | 0.08 | 16 | 12 | 10000000000000000 | DB1-W3 | 0 | Plotter anchor | Plotter anchor | 1000000000000 | W
290 | 0.28 | 0.63 | 1.68 | 0.015 | 0.49 | 0.09 | 16 | 12 | 10000000000000000 | DB1-W4 | 0 | Plotter anchor | Plotter anchor | 1000000000000 | W
290 | 0.35 | 0.6 | 1.57 | 0.013 | 0.14 | 0.14 | 16 | 12 | 10000000000000000 | DB1-W5 | 0 | Plotter anchor | Plotter anchor | 1000000000000 | W
290 | 0.16 | 0.18 | 1.05 | 0.014 | 0.2 | 0.15 | 16 | 12 | 10000000000000000 | DB1-W6 | 0 | Plotter anchor | Plotter anchor | 1000000000000 | W
290 | 0.39 | 0.58 | 1.63 | 0.018 | 0.54 | 0.09 | 16 | 12 | 10000000000000000 | DB1-WBW2 | 0 | Plotter anchor | Plotter anchor | 1000000000000 | W
290 | 0.22 | 0.6 | 1.55 | 0.021 | 0.58 | 0.08 | 16 | 12 | 10000000000000000 | DB1-WBW3 | 0 | Plotter anchor | Plotter anchor | 1000000000000 | W
290 | 0.29 | 0.56 | 1.63 | 0.017 | 0.61 | 0.08 | 16 | 12 | 10000000000000000 | DB1-WBW4 | 0 | Plotter anchor | Plotter anchor | 1000000000000 | W
290 | 0.081 | 0.481 | 1.445 | 0.01 | 0.225 | 0.235 | 16 | 12 | 10000000000000000 | DC1-P1 | 0 | Plotter anchor | Plotter anchor | 1000000000000 | P
290 | 0.17 | 0.64 | 1.478 | 0.011 | 0.225 | 0.217 | 16 | 12 | 10000000000000000 | DC1-SRM2 | 0 | Plotter anchor | Plotter anchor | 1000000000000 | SRM
290 | 0.196 | 1 | 1.347 | 0.013 | 0.214 | 0.097 | 16 | 12 | 10000000000000000 | DC1-W1 | 0 | Plotter anchor | Plotter anchor | 1000000000000 | W
290 | 0.14 | 0.662 | 1.255 | 0.009 | 0.164 | 0.237 | 16 | 12 | 10000000000000000 | DC2-P1 | 0 | Plotter anchor | Plotter anchor | 1000000000000 | P
290 | 0.219 | 0.871 | 1.403 | 0.015 | 0.158 | 0.127 | 16 | 12 | 10000000000000000 | DC2-W1 | 0 | Plotter anchor | Plotter anchor | 1000000000000 | W
290 | 0.05 | 0.76 | 1.34 | 0.011 | 0.22 | 0.23 | 16 | 12 | 10000000000000000 | DO3-F1 | 0 | Plotter anchor | Plotter anchor | 1000000000000 | F
290 | 0.051 | 0.98 | 1.17 | 0.015 | 0.125 | 0.054 | 16 | 12 | 10000000000000000 | DO3-W1 | 0 | Plotter anchor | Plotter anchor | 1000000000000 | W
290 | 0.05 | 0.74 | 1.4 | 0.007 | 0.27 | 0.2 | 16 | 12 | 10000000000000000 | DO4-F1 | 0 | Plotter anchor | Plotter anchor | 1000000000000 | F
290 | 0.04 | 0.77 | 1.46 | 0.007 | 0.22 | 0.22 | 16 | 12 | 10000000000000000 | DO4-F2 | 0 | Plotter anchor | Plotter anchor | 1000000000000 | F
290 | 0.08 | 0.84 | 1.11 | 0.015 | 0.15 | 0.062 | 16 | 12 | 10000000000000000 | DO4-W1 | 0 | Plotter anchor | Plotter anchor | 1000000000000 | W
290 | 0.19 | 0.465 | 1.19 | 0.008 | 0.25 | 0.197 | 16 | 12 | 10000000000000000 | DR2-P1 | 0 | Plotter anchor | Plotter anchor | 1000000000000 | P
290 | 0.133 | 0.537 | 1.645 | 0.008 | 0.253 | 0.247 | 16 | 12 | 10000000000000000 | DR3-P1 | 0 | Plotter anchor | Plotter anchor | 1000000000000 | P
290 | 0.212 | 0.345 | 1.78 | 0.009 | 0.213 | 0.209 | 16 | 12 | 10000000000000000 | DR3-W1 | 0 | Plotter anchor | Plotter anchor | 1000000000000 | W
290 | 0.35 | 0.73 | 1.75 | 0.013 | 0.54 | 0.09 | 16 | 12 | 10000000000000000 | DR3-W2 | 0 | Plotter anchor | Plotter anchor | 1000000000000 | W
290 | 0.06 | 0.73 | 1.33 | 0.006 | 0.19 | 0.139 | 16 | 12 | 10000000000000000 | F1-f | 0 | Plotter anchor | Plotter anchor | 1000000000000 | F
290 | 0.04 | 0.75 | 1.71 | 0.007 | 0.36 | 0.057 | 16 | 12 | 10000000000000000 | F1-w | 0 | Plotter anchor | Plotter anchor | 1000000000000 | W
290 | 0.06 | 0.69 | 1.3 | 0.007 | 0.24 | 0.146 | 16 | 12 | 10000000000000000 | F11-f | 0 | Plotter anchor | Plotter anchor | 1000000000000 | F
290 | 0.03 | 0.66 | 1.38 | 0.009 | 0.4 | 0.052 | 16 | 12 | 10000000000000000 | F11-w | 0 | Plotter anchor | Plotter anchor | 1000000000000 | W
290 | 0.05 | 0.71 | 1.35 | 0.009 | 0.26 | 0.154 | 16 | 12 | 10000000000000000 | F12-f | 0 | Plotter anchor | Plotter anchor | 1000000000000 | F
290 | 0.04 | 0.56 | 1.59 | 0.015 | 0.38 | 0.06 | 16 | 12 | 10000000000000000 | F12-w | 0 | Plotter anchor | Plotter anchor | 1000000000000 | W
290 | 0.05 | 0.74 | 1.41 | 0.005 | 0.29 | 0.142 | 16 | 12 | 10000000000000000 | F13-f | 0 | Plotter anchor | Plotter anchor | 1000000000000 | F
290 | 0.13 | 0.08 | 1.45 | 0.017 | 0.34 | 0.054 | 16 | 12 | 10000000000000000 | F13-w | 0 | Plotter anchor | Plotter anchor | 1000000000000 | W
290 | 0.06 | 0.69 | 1.56 | 0.008 | 0.33 | 0.176 | 16 | 12 | 10000000000000000 | F14-f1 | 0 | Plotter anchor | Plotter anchor | 1000000000000 | F
290 | 0.08 | 0.84 | 1.23 | 0.009 | 0.25 | 0.181 | 16 | 12 | 10000000000000000 | F14-f2 | 0 | Plotter anchor | Plotter anchor | 1000000000000 | F
290 | 0.1 | 0.09 | 1.38 | 0.019 | 0.3 | 0.045 | 16 | 12 | 10000000000000000 | F14-w | 0 | Plotter anchor | Plotter anchor | 1000000000000 | W
290 | 0.07 | 0.68 | 1.4 | 0.008 | 0.2 | 0.164 | 16 | 12 | 10000000000000000 | F15-f | 0 | Plotter anchor | Plotter anchor | 1000000000000 | F
290 | 0.03 | 0.73 | 1.79 | 0.008 | 0.32 | 0.057 | 16 | 12 | 10000000000000000 | F15-w | 0 | Plotter anchor | Plotter anchor | 1000000000000 | W
290 | 0.07 | 0.74 | 1.25 | 0.008 | 0.19 | 0.158 | 16 | 12 | 10000000000000000 | F16-f | 0 | Plotter anchor | Plotter anchor | 1000000000000 | F
290 | 0.03 | 0.66 | 1.45 | 0.009 | 0.36 | 0.063 | 16 | 12 | 10000000000000000 | F16-w | 0 | Plotter anchor | Plotter anchor | 1000000000000 | W
290 | 0.064 | 0.69 | 1.32 | 0.006 | 0.22 | 0.138 | 16 | 12 | 10000000000000000 | F17-f | 0 | Plotter anchor | Plotter anchor | 1000000000000 | F
290 | 0.033 | 0.64 | 1.41 | 0.009 | 0.35 | 0.054 | 16 | 12 | 10000000000000000 | F17-w | 0 | Plotter anchor | Plotter anchor | 1000000000000 | W
290 | 0.05 | 0.72 | 1.37 | 0.005 | 0.17 | 0.157 | 16 | 12 | 10000000000000000 | F2-f2 | 0 | Plotter anchor | Plotter anchor | 1000000000000 | F
290 | 0.03 | 0.62 | 1.69 | 0.007 | 0.37 | 0.066 | 16 | 12 | 10000000000000000 | F2-w | 0 | Plotter anchor | Plotter anchor | 1000000000000 | W
290 | 0.06 | 0.7 | 1.38 | 0.007 | 0.19 | 0.144 | 16 | 12 | 10000000000000000 | F21-f | 0 | Plotter anchor | Plotter anchor | 1000000000000 | F
290 | 0.03 | 0.57 | 1.78 | 0.005 | 0.29 | 0.078 | 16 | 12 | 10000000000000000 | F21-w | 0 | Plotter anchor | Plotter anchor | 1000000000000 | W
290 | 0.06 | 0.66 | 1.39 | 0.008 | 0.22 | 0.153 | 16 | 12 | 10000000000000000 | F22-f | 0 | Plotter anchor | Plotter anchor | 1000000000000 | F
290 | 0.03 | 0.7 | 1.74 | 0.009 | 0.31 | 0.063 | 16 | 12 | 10000000000000000 | F22-w | 0 | Plotter anchor | Plotter anchor | 1000000000000 | W
290 | 0.06 | 0.7 | 1.39 | 0.007 | 0.22 | 0.142 | 16 | 12 | 10000000000000000 | F25-f | 0 | Plotter anchor | Plotter anchor | 1000000000000 | F
290 | 0.03 | 0.77 | 1.73 | 0.005 | 0.34 | 0.061 | 16 | 12 | 10000000000000000 | F25-w | 0 | Plotter anchor | Plotter anchor | 1000000000000 | W
290 | 0.07 | 0.67 | 1.35 | 0.008 | 0.18 | 0.154 | 16 | 12 | 10000000000000000 | F26-f | 0 | Plotter anchor | Plotter anchor | 1000000000000 | F
290 | 0.03 | 0.7 | 1.68 | 0.008 | 0.37 | 0.058 | 16 | 12 | 10000000000000000 | F26-w | 0 | Plotter anchor | Plotter anchor | 1000000000000 | W
290 | 0.07 | 0.7 | 1.39 | 0.005 | 0.22 | 0.144 | 16 | 12 | 10000000000000000 | F28-f | 0 | Plotter anchor | Plotter anchor | 1000000000000 | F
290 | 0.04 | 0.6 | 1.74 | 0.006 | 0.39 | 0.072 | 16 | 12 | 10000000000000000 | F28-w | 0 | Plotter anchor | Plotter anchor | 1000000000000 | W
290 | 0.066 | 0.72 | 1.26 | 0.008 | 0.16 | 0.15 | 16 | 12 | 10000000000000000 | F3-f | 0 | Plotter anchor | Plotter anchor | 1000000000000 | F
290 | 0.031 | 0.66 | 1.39 | 0.008 | 0.37 | 0.058 | 16 | 12 | 10000000000000000 | F3-w | 0 | Plotter anchor | Plotter anchor | 1000000000000 | W
290 | 0.06 | 0.75 | 1.36 | 0.009 | 0.25 | 0.158 | 16 | 12 | 10000000000000000 | F30-f | 0 | Plotter anchor | Plotter anchor | 1000000000000 | F
290 | 0.03 | 0.72 | 1.59 | 0.009 | 0.36 | 0.063 | 16 | 12 | 10000000000000000 | F30-w | 0 | Plotter anchor | Plotter anchor | 1000000000000 | W
290 | 0.05 | 0.71 | 1.33 | 0.006 | 0.26 | 0.154 | 16 | 12 | 10000000000000000 | F32-f | 0 | Plotter anchor | Plotter anchor | 1000000000000 | F
290 | 0.1 | 0.51 | 1.5 | 0.015 | 0.4 | 0.066 | 16 | 12 | 10000000000000000 | F32-w | 0 | Plotter anchor | Plotter anchor | 1000000000000 | W
290 | 0.057 | 0.69 | 1.42 | 0.005 | 0.22 | 0.164 | 16 | 12 | 10000000000000000 | F37-f | 0 | Plotter anchor | Plotter anchor | 1000000000000 | F
290 | 0.033 | 0.64 | 1.46 | 0.008 | 0.4 | 0.055 | 16 | 12 | 10000000000000000 | F37-w | 0 | Plotter anchor | Plotter anchor | 1000000000000 | W
290 | 0.06 | 0.73 | 1.43 | 0.005 | 0.21 | 0.15 | 16 | 12 | 10000000000000000 | F38-f | 0 | Plotter anchor | Plotter anchor | 1000000000000 | F
290 | 0.03 | 0.78 | 1.75 | 0.003 | 0.3 | 0.057 | 16 | 12 | 10000000000000000 | F38-w | 0 | Plotter anchor | Plotter anchor | 1000000000000 | W
290 | 0.06 | 0.71 | 1.35 | 0.007 | 0.22 | 0.156 | 16 | 12 | 10000000000000000 | F39-f | 0 | Plotter anchor | Plotter anchor | 1000000000000 | F
290 | 0.03 | 0.71 | 1.66 | 0.008 | 0.36 | 0.061 | 16 | 12 | 10000000000000000 | F39-w | 0 | Plotter anchor | Plotter anchor | 1000000000000 | W
290 | 0.04 | 0.69 | 1.33 | 0.007 | 0.22 | 0.14 | 16 | 12 | 10000000000000000 | F40-f | 0 | Plotter anchor | Plotter anchor | 1000000000000 | F
290 | 0.04 | 0.55 | 1.58 | 0.014 | 0.38 | 0.055 | 16 | 12 | 10000000000000000 | F40-w | 0 | Plotter anchor | Plotter anchor | 1000000000000 | W
290 | 0.06 | 0.67 | 1.35 | 0.008 | 0.23 | 0.166 | 16 | 12 | 10000000000000000 | F41-f | 0 | Plotter anchor | Plotter anchor | 1000000000000 | F
290 | 0.03 | 0.68 | 1.58 | 0.01 | 0.4 | 0.06 | 16 | 12 | 10000000000000000 | F41-w | 0 | Plotter anchor | Plotter anchor | 1000000000000 | W
290 | 0.087 | 0.64 | 1.26 | 0.017 | 0.29 | 0.176 | 16 | 12 | 10000000000000000 | F43-F1 | 0 | Plotter anchor | Plotter anchor | 1000000000000 | F
290 | 0.07 | 0.61 | 1.22 | 0.015 | 0.27 | 0.159 | 16 | 12 | 10000000000000000 | F43-F1a | 0 | Plotter anchor | Plotter anchor | 1000000000000 | F
290 | 0.09 | 0.65 | 1.27 | 0.01 | 0.31 | 0.169 | 16 | 12 | 10000000000000000 | F43-F2 | 0 | Plotter anchor | Plotter anchor | 1000000000000 | F
290 | 0.09 | 0.63 | 1.29 | 0.009 | 0.32 | 0.17 | 16 | 12 | 10000000000000000 | F43-F2a | 0 | Plotter anchor | Plotter anchor | 1000000000000 | F
290 | 0.08 | 0.62 | 1.27 | 0.01 | 0.32 | 0.162 | 16 | 12 | 10000000000000000 | F43-F2b | 0 | Plotter anchor | Plotter anchor | 1000000000000 | F
290 | 0.08 | 0.62 | 1.27 | 0.01 | 0.32 | 0.162 | 16 | 12 | 10000000000000000 | F43-F2c | 0 | Plotter anchor | Plotter anchor | 1000000000000 | F
290 | 0.11 | 0.095 | 1.42 | 0.017 | 0.51 | 0.055 | 16 | 12 | 10000000000000000 | F43-W1 | 0 | Plotter anchor | Plotter anchor | 1000000000000 | W
290 | 0.06 | 0.7 | 1.28 | 0.007 | 0.25 | 0.149 | 16 | 12 | 10000000000000000 | F45-f | 0 | Plotter anchor | Plotter anchor | 1000000000000 | F
290 | 0.03 | 0.64 | 1.43 | 0.009 | 0.36 | 0.059 | 16 | 12 | 10000000000000000 | F45-w | 0 | Plotter anchor | Plotter anchor | 1000000000000 | W
290 | 0.06 | 0.73 | 1.43 | 0.006 | 0.28 | 0.157 | 16 | 12 | 10000000000000000 | F46-f | 0 | Plotter anchor | Plotter anchor | 1000000000000 | F
290 | 0.04 | 0.57 | 1.65 | 0.013 | 0.37 | 0.059 | 16 | 12 | 10000000000000000 | F46-w | 0 | Plotter anchor | Plotter anchor | 1000000000000 | W
290 | 0.05 | 0.66 | 1.4 | 0.005 | 0.33 | 0.138 | 16 | 12 | 10000000000000000 | F47-f1 | 0 | Plotter anchor | Plotter anchor | 1000000000000 | F
290 | 0.05 | 0.72 | 1.49 | 0.008 | 0.32 | 0.149 | 16 | 12 | 10000000000000000 | F47-f2 | 0 | Plotter anchor | Plotter anchor | 1000000000000 | F
290 | 0.1 | 0.49 | 1.58 | 0.016 | 0.39 | 0.05 | 16 | 12 | 10000000000000000 | F47-w | 0 | Plotter anchor | Plotter anchor | 1000000000000 | W
290 | 0.06 | 0.69 | 1.36 | 0.006 | 0.21 | 0.159 | 16 | 12 | 10000000000000000 | F48-f | 0 | Plotter anchor | Plotter anchor | 1000000000000 | F
290 | 0.03 | 0.7 | 1.65 | 0.008 | 0.35 | 0.054 | 16 | 12 | 10000000000000000 | F48-w | 0 | Plotter anchor | Plotter anchor | 1000000000000 | W
290 | 0.07 | 0.71 | 1.53 | 0.008 | 0.28 | 0.152 | 16 | 12 | 10000000000000000 | F51-f1 | 0 | Plotter anchor | Plotter anchor | 1000000000000 | F
290 | 0.08 | 0.65 | 1.52 | 0.009 | 0.33 | 0.141 | 16 | 12 | 10000000000000000 | F51-f2 | 0 | Plotter anchor | Plotter anchor | 1000000000000 | F
290 | 0.12 | 0.07 | 1.33 | 0.012 | 0.32 | 0.045 | 16 | 12 | 10000000000000000 | F51-w | 0 | Plotter anchor | Plotter anchor | 1000000000000 | W
290 | 0.07 | 0.71 | 1.39 | 0.013 | 0.26 | 0.166 | 16 | 12 | 10000000000000000 | F52-f1 | 0 | Plotter anchor | Plotter anchor | 1000000000000 | F
290 | 0.07 | 0.69 | 1.4 | 0.008 | 0.26 | 0.155 | 16 | 12 | 10000000000000000 | F52-f2 | 0 | Plotter anchor | Plotter anchor | 1000000000000 | F
290 | 0.09 | 0.1 | 1.31 | 0.017 | 0.33 | 0.051 | 16 | 12 | 10000000000000000 | F52-w | 0 | Plotter anchor | Plotter anchor | 1000000000000 | W
290 | 0.05 | 0.71 | 1.42 | 0.005 | 0.2 | 0.158 | 16 | 12 | 10000000000000000 | F55-f | 0 | Plotter anchor | Plotter anchor | 1000000000000 | F
290 | 0.03 | 0.78 | 1.7 | 0.004 | 0.35 | 0.058 | 16 | 12 | 10000000000000000 | F55-w | 0 | Plotter anchor | Plotter anchor | 1000000000000 | W
290 | 0.07 | 0.68 | 1.34 | 0.006 | 0.27 | 0.16 | 16 | 12 | 10000000000000000 | F56-f | 0 | Plotter anchor | Plotter anchor | 1000000000000 | F
290 | 0.03 | 0.7 | 1.65 | 0.008 | 0.38 | 0.059 | 16 | 12 | 10000000000000000 | F56-w | 0 | Plotter anchor | Plotter anchor | 1000000000000 | W
290 | 0.05 | 0.7 | 1.4 | 0.006 | 0.22 | 0.158 | 16 | 12 | 10000000000000000 | F57-f | 0 | Plotter anchor | Plotter anchor | 1000000000000 | F
290 | 0.03 | 0.52 | 1.88 | 0.005 | 0.33 | 0.074 | 16 | 12 | 10000000000000000 | F57-w | 0 | Plotter anchor | Plotter anchor | 1000000000000 | W
290 | 0.044 | 0.72 | 1.35 | 0.006 | 0.27 | 0.143 | 16 | 12 | 10000000000000000 | F59-f | 0 | Plotter anchor | Plotter anchor | 1000000000000 | F
290 | 0.041 | 0.57 | 1.64 | 0.013 | 0.34 | 0.065 | 16 | 12 | 10000000000000000 | F59-w | 0 | Plotter anchor | Plotter anchor | 1000000000000 | W
290 | 0.06 | 0.71 | 1.26 | 0.008 | 0.18 | 0.143 | 16 | 12 | 10000000000000000 | F60-f | 0 | Plotter anchor | Plotter anchor | 1000000000000 | F
290 | 0.04 | 0.55 | 1.63 | 0.014 | 0.35 | 0.062 | 16 | 12 | 10000000000000000 | F60-w | 0 | Plotter anchor | Plotter anchor | 1000000000000 | W
290 | 0.07 | 0.72 | 1.4 | 0.006 | 0.23 | 0.155 | 16 | 12 | 10000000000000000 | F7-f | 0 | Plotter anchor | Plotter anchor | 1000000000000 | F
290 | 0.03 | 0.52 | 1.83 | 0.005 | 0.33 | 0.072 | 16 | 12 | 10000000000000000 | F7-w | 0 | Plotter anchor | Plotter anchor | 1000000000000 | W
290 | 0.1 | 0.56 | 1.4 | 0.015 | 0.28 | 0.2 | 16 | 12 | 10000000000000000 | FA1-P1 | 0 | Plotter anchor | Plotter anchor | 1000000000000 | P
290 | 0.14 | 0.19 | 1.06 | 0.016 | 0.27 | 0.13 | 16 | 12 | 10000000000000000 | FA1-W1 | 0 | Plotter anchor | Plotter anchor | 1000000000000 | W
290 | 0.195 | 0.597 | 1.327 | 0.005 | 0.229 | 0.215 | 16 | 12 | 10000000000000000 | FA2-P1 | 0 | Plotter anchor | Plotter anchor | 1000000000000 | P
290 | 0.03 | 0.9 | 0.937 | 0.004 | 0.324 | 0.139 | 16 | 12 | 10000000000000000 | FA2-W1 | 0 | Plotter anchor | Plotter anchor | 1000000000000 | W
290 | 0.101 | 0.483 | 1.461 | 0.011 | 0.214 | 0.22 | 16 | 12 | 10000000000000000 | FC1-P1 | 0 | Plotter anchor | Plotter anchor | 1000000000000 | P
290 | 0.174 | 0.665 | 1.465 | 0.01 | 0.186 | 0.219 | 16 | 12 | 10000000000000000 | FC1-SRM1 | 0 | Plotter anchor | Plotter anchor | 1000000000000 | SRM
290 | 0.301 | 0.6 | 1.563 | 0.013 | 0.202 | 0.14 | 16 | 12 | 10000000000000000 | FC1-W1 | 0 | Plotter anchor | Plotter anchor | 1000000000000 | W
290 | 0.11 | 0.61 | 1.43 | 0.013 | 0.23 | 0.205 | 16 | 12 | 10000000000000000 | FTZ-PBWR2 | 0 | Plotter anchor | Plotter anchor | 1000000000000 | P
290 | 0.05 | 0.69 | 0.67 | 0.01 | 0.2 | 0.19 | 16 | 12 | 10000000000000000 | GIN-F1 | 0 | Plotter anchor | Plotter anchor | 1000000000000 | F
290 | 0.07 | 0.69 | 0.66 | 0.01 | 0.23 | 0.18 | 16 | 12 | 10000000000000000 | GIN-F2 | 0 | Plotter anchor | Plotter anchor | 1000000000000 | F
290 | 0.2 | 0.18 | 1.34 | 0.014 | 0.23 | 0.24 | 16 | 12 | 10000000000000000 | GIN-SRM3 | 0 | Plotter anchor | Plotter anchor | 1000000000000 | SRM
290 | 0.24 | 0.52 | 1.3 | 0.009 | 0.5 | 0.07 | 16 | 12 | 10000000000000000 | GIN-W1 | 0 | Plotter anchor | Plotter anchor | 1000000000000 | W
290 | 0.16 | 0.745 | 0.71 | 0.013 | 0 | 0.227 | 16 | 12 | 10000000000000000 | GUN-F1 | 0 | Plotter anchor | Plotter anchor | 1000000000000 | F
290 | 0.25 | 0.2 | 1.33 | 0.009 | 0 | 0.08 | 16 | 12 | 10000000000000000 | GUN-W1 | 0 | Plotter anchor | Plotter anchor | 1000000000000 | W
290 | 0.12 | 0.7 | 1.43 | 0.013 | 0.23 | 0.24 | 16 | 12 | 10000000000000000 | HA1-P1 | 0 | Plotter anchor | Plotter anchor | 1000000000000 | P
290 | 0.08 | 0.59 | 1.39 | 0.01 | 0.23 | 0 | 16 | 12 | 10000000000000000 | HA2-P1 | 0 | Plotter anchor | Plotter anchor | 1000000000000 | P
290 | 0.13 | 0.1 | 1.19 | 0.014 | 0 | 0 | 16 | 12 | 10000000000000000 | HA2-W1 | 0 | Plotter anchor | Plotter anchor | 1000000000000 | W
290 | 0.12 | 0.09 | 1.35 | 0.007 | 0.23 | 0.19 | 16 | 12 | 10000000000000000 | HB2-P1 | 0 | Plotter anchor | Plotter anchor | 1000000000000 | P
290 | 0.1 | 0.2 | 1.29 | 0.01 | 0.22 | 0.2 | 16 | 12 | 10000000000000000 | HB2-P2 | 0 | Plotter anchor | Plotter anchor | 1000000000000 | P
290 | 0.09 | 0.2 | 1.32 | 0.01 | 0.19 | 0.19 | 16 | 12 | 10000000000000000 | HB2-P3 | 0 | Plotter anchor | Plotter anchor | 1000000000000 | P
290 | 0.2 | 0.18 | 1.34 | 0.014 | 0.23 | 0.24 | 16 | 12 | 10000000000000000 | HB2-SRM3 | 0 | Plotter anchor | Plotter anchor | 1000000000000 | SRM
290 | 0.34 | 0.66 | 1.17 | 0.024 | 0.275 | 0.117 | 16 | 12 | 10000000000000000 | HB2-W1 | 0 | Plotter anchor | Plotter anchor | 1000000000000 | W
290 | 0.09 | 0.64 | 1.38 | 0.012 | 0.29 | 0.2 | 16 | 12 | 10000000000000000 | HC1-P1 | 0 | Plotter anchor | Plotter anchor | 1000000000000 | P
290 | 0.08 | 0.59 | 1.48 | 0.014 | 0.31 | 0.11 | 16 | 12 | 10000000000000000 | HC1-W1 | 0 | Plotter anchor | Plotter anchor | 1000000000000 | W
290 | 0.211 | 0.63 | 1.28 | 0.01 | 0.25 | 0.2 | 16 | 12 | 10000000000000000 | IP2-P1 | 0 | Plotter anchor | Plotter anchor | 1000000000000 | P
290 | 0.149 | 0.441 | 1.3 | 0.014 | 0.22 | 0.22 | 16 | 12 | 10000000000000000 | IP2-P2 | 0 | Plotter anchor | Plotter anchor | 1000000000000 | P
290 | 0.197 | 0.595 | 1.29 | 0.011 | 0.25 | 0.22 | 16 | 12 | 10000000000000000 | IP2-P3 | 0 | Plotter anchor | Plotter anchor | 1000000000000 | P
290 | 0.2 | 0.18 | 1.34 | 0.014 | 0.23 | 0.24 | 16 | 12 | 10000000000000000 | IP2-SRM3 | 0 | Plotter anchor | Plotter anchor | 1000000000000 | SRM
290 | 0.18 | 0.5 | 1.41 | 0.01 | 0.28 | 0.22 | 16 | 12 | 10000000000000000 | IP3-P1 | 0 | Plotter anchor | Plotter anchor | 1000000000000 | P
290 | 0.19 | 0.49 | 1.32 | 0.011 | 0.26 | 0.2 | 16 | 12 | 10000000000000000 | IP3-P2 | 0 | Plotter anchor | Plotter anchor | 1000000000000 | P
290 | 0.24 | 0.52 | 1.3 | 0.012 | 0.28 | 0.22 | 16 | 12 | 10000000000000000 | IP3-P3 | 0 | Plotter anchor | Plotter anchor | 1000000000000 | P
290 | 0.17 | 0.64 | 1.478 | 0.011 | 0.225 | 0.217 | 16 | 12 | 10000000000000000 | IP3-SRM2 | 0 | Plotter anchor | Plotter anchor | 1000000000000 | SRM
290 | 0.155 | 1.08 | 1.18 | 0.019 | 0.17 | 0.08 | 16 | 12 | 10000000000000000 | IP3-W1 | 0 | Plotter anchor | Plotter anchor | 1000000000000 | W
290 | 0.01 | 0.67 | 1.35 | 0.003 | 0 | 0 | 16 | 12 | 10000000000000000 | JBF-F1 | 0 | Plotter anchor | Plotter anchor | 1000000000000 | F
290 | 0.03 | 0.91 | 1.35 | 0.002 | 0 | 0 | 16 | 12 | 10000000000000000 | JBF-F10 | 0 | Plotter anchor | Plotter anchor | 1000000000000 | F
290 | 0.04 | 0.68 | 1.35 | 0.008 | 0 | 0 | 16 | 12 | 10000000000000000 | JBF-F11 | 0 | Plotter anchor | Plotter anchor | 1000000000000 | F
290 | 0.04 | 0.89 | 1.35 | 0.002 | 0 | 0 | 16 | 12 | 10000000000000000 | JBF-F12 | 0 | Plotter anchor | Plotter anchor | 1000000000000 | F
290 | 0.04 | 0.9 | 1.35 | 0.004 | 0 | 0 | 16 | 12 | 10000000000000000 | JBF-F13 | 0 | Plotter anchor | Plotter anchor | 1000000000000 | F
290 | 0.04 | 0.91 | 1.35 | 0.002 | 0 | 0 | 16 | 12 | 10000000000000000 | JBF-F14 | 0 | Plotter anchor | Plotter anchor | 1000000000000 | F
290 | 0.05 | 0.69 | 1.35 | 0.003 | 0 | 0 | 16 | 12 | 10000000000000000 | JBF-F15 | 0 | Plotter anchor | Plotter anchor | 1000000000000 | F
290 | 0.01 | 0.93 | 1.35 | 0.005 | 0 | 0 | 16 | 12 | 10000000000000000 | JBF-F2 | 0 | Plotter anchor | Plotter anchor | 1000000000000 | F
290 | 0.01 | 0.96 | 1.35 | 0.004 | 0 | 0 | 16 | 12 | 10000000000000000 | JBF-F3 | 0 | Plotter anchor | Plotter anchor | 1000000000000 | F
290 | 0.02 | 0.67 | 1.35 | 0.004 | 0 | 0 | 16 | 12 | 10000000000000000 | JBF-F4 | 0 | Plotter anchor | Plotter anchor | 1000000000000 | F
290 | 0.02 | 0.89 | 1.35 | 0.003 | 0 | 0 | 16 | 12 | 10000000000000000 | JBF-F5 | 0 | Plotter anchor | Plotter anchor | 1000000000000 | F
290 | 0.03 | 0.68 | 1.35 | 0.005 | 0 | 0 | 16 | 12 | 10000000000000000 | JBF-F6 | 0 | Plotter anchor | Plotter anchor | 1000000000000 | F
290 | 0.03 | 0.69 | 1.35 | 0.006 | 0 | 0 | 16 | 12 | 10000000000000000 | JBF-F7 | 0 | Plotter anchor | Plotter anchor | 1000000000000 | F
290 | 0.03 | 0.89 | 1.35 | 0.002 | 0 | 0 | 16 | 12 | 10000000000000000 | JBF-F8 | 0 | Plotter anchor | Plotter anchor | 1000000000000 | F
290 | 0.03 | 0.895 | 1.35 | 0.002 | 0 | 0 | 16 | 12 | 10000000000000000 | JBF-F9 | 0 | Plotter anchor | Plotter anchor | 1000000000000 | F
290 | 0.04 | 0.6 | 1.35 | 0.008 | 0 | 0 | 16 | 12 | 10000000000000000 | JBP-P1 | 0 | Plotter anchor | Plotter anchor | 1000000000000 | P
290 | 0.16 | 0.56 | 1.35 | 0.012 | 0 | 0 | 16 | 12 | 10000000000000000 | JBP-P10 | 0 | Plotter anchor | Plotter anchor | 1000000000000 | P
290 | 0.23 | 0.55 | 1.35 | 0.02 | 0 | 0 | 16 | 12 | 10000000000000000 | JBP-P11 | 0 | Plotter anchor | Plotter anchor | 1000000000000 | P
290 | 0.24 | 0.6 | 1.35 | 0.018 | 0 | 0 | 16 | 12 | 10000000000000000 | JBP-P12 | 0 | Plotter anchor | Plotter anchor | 1000000000000 | P
290 | 0.08 | 0.55 | 1.35 | 0.012 | 0 | 0 | 16 | 12 | 10000000000000000 | JBP-P2 | 0 | Plotter anchor | Plotter anchor | 1000000000000 | P
290 | 0.08 | 0.57 | 1.35 | 0.011 | 0 | 0 | 16 | 12 | 10000000000000000 | JBP-P3 | 0 | Plotter anchor | Plotter anchor | 1000000000000 | P
290 | 0.08 | 0.59 | 1.35 | 0.009 | 0 | 0 | 16 | 12 | 10000000000000000 | JBP-P4 | 0 | Plotter anchor | Plotter anchor | 1000000000000 | P
290 | 0.09 | 0.56 | 1.35 | 0.012 | 0 | 0 | 16 | 12 | 10000000000000000 | JBP-P5 | 0 | Plotter anchor | Plotter anchor | 1000000000000 | P
290 | 0.1 | 0.59 | 1.35 | 0.008 | 0 | 0 | 16 | 12 | 10000000000000000 | JBP-P6 | 0 | Plotter anchor | Plotter anchor | 1000000000000 | P
290 | 0.12 | 0.58 | 1.35 | 0.01 | 0 | 0 | 16 | 12 | 10000000000000000 | JBP-P7 | 0 | Plotter anchor | Plotter anchor | 1000000000000 | P
290 | 0.13 | 0.55 | 1.35 | 0.015 | 0 | 0 | 16 | 12 | 10000000000000000 | JBP-P8 | 0 | Plotter anchor | Plotter anchor | 1000000000000 | P
290 | 0.15 | 0.57 | 1.35 | 0.012 | 0 | 0 | 16 | 12 | 10000000000000000 | JBP-P9 | 0 | Plotter anchor | Plotter anchor | 1000000000000 | P
290 | 0.01 | 0.67 | 1.44 | 0.006 | 0 | 0 | 16 | 12 | 10000000000000000 | JBW-W1 | 0 | Plotter anchor | Plotter anchor | 1000000000000 | W
290 | 0.02 | 0.7 | 1.44 | 0.006 | 0 | 0 | 16 | 12 | 10000000000000000 | JBW-W10 | 0 | Plotter anchor | Plotter anchor | 1000000000000 | W
290 | 0.02 | 0.98 | 1.44 | 0.004 | 0 | 0 | 16 | 12 | 10000000000000000 | JBW-W11 | 0 | Plotter anchor | Plotter anchor | 1000000000000 | W
290 | 0.03 | 0.97 | 1.44 | 0.009 | 0 | 0 | 16 | 12 | 10000000000000000 | JBW-W12 | 0 | Plotter anchor | Plotter anchor | 1000000000000 | W
290 | 0.03 | 0.98 | 1.44 | 0.007 | 0 | 0 | 16 | 12 | 10000000000000000 | JBW-W13 | 0 | Plotter anchor | Plotter anchor | 1000000000000 | W
290 | 0.06 | 0.85 | 1.44 | 0.012 | 0 | 0 | 16 | 12 | 10000000000000000 | JBW-W14 | 0 | Plotter anchor | Plotter anchor | 1000000000000 | W
290 | 0.07 | 0.63 | 1.44 | 0.012 | 0 | 0 | 16 | 12 | 10000000000000000 | JBW-W15 | 0 | Plotter anchor | Plotter anchor | 1000000000000 | W
290 | 0.07 | 0.72 | 1.44 | 0.011 | 0 | 0 | 16 | 12 | 10000000000000000 | JBW-W16 | 0 | Plotter anchor | Plotter anchor | 1000000000000 | W
290 | 0.07 | 0.74 | 1.44 | 0.011 | 0 | 0 | 16 | 12 | 10000000000000000 | JBW-W17 | 0 | Plotter anchor | Plotter anchor | 1000000000000 | W
290 | 0.08 | 0.69 | 1.44 | 0.01 | 0 | 0 | 16 | 12 | 10000000000000000 | JBW-W18 | 0 | Plotter anchor | Plotter anchor | 1000000000000 | W
290 | 0.09 | 0.65 | 1.44 | 0.014 | 0 | 0 | 16 | 12 | 10000000000000000 | JBW-W19 | 0 | Plotter anchor | Plotter anchor | 1000000000000 | W
290 | 0.01 | 0.68 | 1.44 | 0.006 | 0 | 0 | 16 | 12 | 10000000000000000 | JBW-W2 | 0 | Plotter anchor | Plotter anchor | 1000000000000 | W
290 | 0.09 | 0.66 | 1.44 | 0.013 | 0 | 0 | 16 | 12 | 10000000000000000 | JBW-W20 | 0 | Plotter anchor | Plotter anchor | 1000000000000 | W
290 | 0.09 | 0.67 | 1.44 | 0.013 | 0 | 0 | 16 | 12 | 10000000000000000 | JBW-W21 | 0 | Plotter anchor | Plotter anchor | 1000000000000 | W
290 | 0.1 | 0.81 | 1.44 | 0.015 | 0 | 0 | 16 | 12 | 10000000000000000 | JBW-W22 | 0 | Plotter anchor | Plotter anchor | 1000000000000 | W
290 | 0.11 | 0.67 | 1.44 | 0.015 | 0 | 0 | 16 | 12 | 10000000000000000 | JBW-W23 | 0 | Plotter anchor | Plotter anchor | 1000000000000 | W
290 | 0.13 | 0.84 | 1.44 | 0.015 | 0 | 0 | 16 | 12 | 10000000000000000 | JBW-W24 | 0 | Plotter anchor | Plotter anchor | 1000000000000 | W
290 | 0.01 | 0.69 | 1.44 | 0.009 | 0 | 0 | 16 | 12 | 10000000000000000 | JBW-W3 | 0 | Plotter anchor | Plotter anchor | 1000000000000 | W
290 | 0.01 | 0.74 | 1.44 | 0.005 | 0 | 0 | 16 | 12 | 10000000000000000 | JBW-W4 | 0 | Plotter anchor | Plotter anchor | 1000000000000 | W
290 | 0.01 | 0.74 | 1.44 | 0.01 | 0 | 0 | 16 | 12 | 10000000000000000 | JBW-W5 | 0 | Plotter anchor | Plotter anchor | 1000000000000 | W
290 | 0.01 | 0.76 | 1.44 | 0.006 | 0 | 0 | 16 | 12 | 10000000000000000 | JBW-W6 | 0 | Plotter anchor | Plotter anchor | 1000000000000 | W
290 | 0.01 | 0.97 | 1.44 | 0.006 | 0 | 0 | 16 | 12 | 10000000000000000 | JBW-W7 | 0 | Plotter anchor | Plotter anchor | 1000000000000 | W
290 | 0.01 | 0.99 | 1.44 | 0.007 | 0 | 0 | 16 | 12 | 10000000000000000 | JBW-W8 | 0 | Plotter anchor | Plotter anchor | 1000000000000 | W
290 | 0.02 | 0.69 | 1.44 | 0.006 | 0 | 0 | 16 | 12 | 10000000000000000 | JBW-W9 | 0 | Plotter anchor | Plotter anchor | 1000000000000 | W
290 | 0.018 | 0.74 | 1.35 | 0.005 | 0 | 0 | 16 | 12 | 10000000000000000 | JPF-F1 | 0 | Plotter anchor | Plotter anchor | 1000000000000 | F
290 | 0.02 | 0.75 | 1.35 | 0.005 | 0 | 0 | 16 | 12 | 10000000000000000 | JPF-F2 | 0 | Plotter anchor | Plotter anchor | 1000000000000 | F
290 | 0.029 | 0.73 | 1.35 | 0.005 | 0 | 0 | 16 | 12 | 10000000000000000 | JPF-F3 | 0 | Plotter anchor | Plotter anchor | 1000000000000 | F
290 | 0.03 | 0.73 | 1.35 | 0.005 | 0 | 0 | 16 | 12 | 10000000000000000 | JPF-F4 | 0 | Plotter anchor | Plotter anchor | 1000000000000 | F
290 | 0.035 | 0.74 | 1.35 | 0.005 | 0 | 0 | 16 | 12 | 10000000000000000 | JPF-F5 | 0 | Plotter anchor | Plotter anchor | 1000000000000 | F
290 | 0.036 | 0.75 | 1.35 | 0.005 | 0 | 0 | 16 | 12 | 10000000000000000 | JPF-F6 | 0 | Plotter anchor | Plotter anchor | 1000000000000 | F
290 | 0.039 | 0.76 | 1.35 | 0.005 | 0 | 0 | 16 | 12 | 10000000000000000 | JPF-F7 | 0 | Plotter anchor | Plotter anchor | 1000000000000 | F
290 | 0.044 | 0.76 | 1.35 | 0.005 | 0 | 0 | 16 | 12 | 10000000000000000 | JPF-F8 | 0 | Plotter anchor | Plotter anchor | 1000000000000 | F
290 | 0.03 | 0.57 | 1.35 | 0.005 | 0 | 0 | 16 | 12 | 10000000000000000 | JPP-P1 | 0 | Plotter anchor | Plotter anchor | 1000000000000 | P
290 | 0.07 | 0.59 | 1.35 | 0.009 | 0 | 0 | 16 | 12 | 10000000000000000 | JPP-P10 | 0 | Plotter anchor | Plotter anchor | 1000000000000 | P
290 | 0.09 | 0.55 | 1.35 | 0.01 | 0 | 0 | 16 | 12 | 10000000000000000 | JPP-P11 | 0 | Plotter anchor | Plotter anchor | 1000000000000 | P
290 | 0.1 | 0.57 | 1.35 | 0.01 | 0 | 0 | 16 | 12 | 10000000000000000 | JPP-P12 | 0 | Plotter anchor | Plotter anchor | 1000000000000 | P
290 | 0.12 | 0.56 | 1.35 | 0.01 | 0 | 0 | 16 | 12 | 10000000000000000 | JPP-P13 | 0 | Plotter anchor | Plotter anchor | 1000000000000 | P
290 | 0.12 | 0.58 | 1.35 | 0.014 | 0 | 0 | 16 | 12 | 10000000000000000 | JPP-P14 | 0 | Plotter anchor | Plotter anchor | 1000000000000 | P
290 | 0.13 | 0.58 | 1.35 | 0.014 | 0 | 0 | 16 | 12 | 10000000000000000 | JPP-P15 | 0 | Plotter anchor | Plotter anchor | 1000000000000 | P
290 | 0.16 | 0.59 | 1.35 | 0.011 | 0 | 0 | 16 | 12 | 10000000000000000 | JPP-P16 | 0 | Plotter anchor | Plotter anchor | 1000000000000 | P
290 | 0.16 | 0.61 | 1.35 | 0.01 | 0 | 0 | 16 | 12 | 10000000000000000 | JPP-P17 | 0 | Plotter anchor | Plotter anchor | 1000000000000 | P
290 | 0.09 | 0.62 | 1.36 | 0.007 | 0 | 0 | 16 | 12 | 10000000000000000 | JPP-P18 | 0 | Plotter anchor | Plotter anchor | 1000000000000 | P
290 | 0.03 | 0.57 | 1.35 | 0.007 | 0 | 0 | 16 | 12 | 10000000000000000 | JPP-P2 | 0 | Plotter anchor | Plotter anchor | 1000000000000 | P
290 | 0.03 | 0.64 | 1.35 | 0.007 | 0 | 0 | 16 | 12 | 10000000000000000 | JPP-P3 | 0 | Plotter anchor | Plotter anchor | 1000000000000 | P
290 | 0.037 | 0.62 | 1.35 | 0.003 | 0 | 0 | 16 | 12 | 10000000000000000 | JPP-P4 | 0 | Plotter anchor | Plotter anchor | 1000000000000 | P
290 | 0.04 | 0.62 | 1.35 | 0.003 | 0 | 0 | 16 | 12 | 10000000000000000 | JPP-P5 | 0 | Plotter anchor | Plotter anchor | 1000000000000 | P
290 | 0.05 | 0.58 | 1.35 | 0.005 | 0 | 0 | 16 | 12 | 10000000000000000 | JPP-P6 | 0 | Plotter anchor | Plotter anchor | 1000000000000 | P
290 | 0.05 | 0.62 | 1.35 | 0.007 | 0 | 0 | 16 | 12 | 10000000000000000 | JPP-P7 | 0 | Plotter anchor | Plotter anchor | 1000000000000 | P
290 | 0.068 | 0.59 | 1.35 | 0.009 | 0 | 0 | 16 | 12 | 10000000000000000 | JPP-P8 | 0 | Plotter anchor | Plotter anchor | 1000000000000 | P
290 | 0.07 | 0.56 | 1.35 | 0.013 | 0 | 0 | 16 | 12 | 10000000000000000 | JPP-P9 | 0 | Plotter anchor | Plotter anchor | 1000000000000 | P
290 | 0.01 | 0.86 | 1.44 | 0.007 | 0 | 0 | 16 | 12 | 10000000000000000 | JPW-W1 | 0 | Plotter anchor | Plotter anchor | 1000000000000 | W
290 | 0.07 | 0.84 | 1.44 | 0.012 | 0 | 0 | 16 | 12 | 10000000000000000 | JPW-W10 | 0 | Plotter anchor | Plotter anchor | 1000000000000 | W
290 | 0.09 | 0.84 | 1.44 | 0.012 | 0 | 0 | 16 | 12 | 10000000000000000 | JPW-W11 | 0 | Plotter anchor | Plotter anchor | 1000000000000 | W
290 | 0.09 | 0.91 | 1.44 | 0.014 | 0 | 0 | 16 | 12 | 10000000000000000 | JPW-W12 | 0 | Plotter anchor | Plotter anchor | 1000000000000 | W
290 | 0.1 | 0.84 | 1.44 | 0.013 | 0 | 0 | 16 | 12 | 10000000000000000 | JPW-W13 | 0 | Plotter anchor | Plotter anchor | 1000000000000 | W
290 | 0.1 | 0.9 | 1.44 | 0.011 | 0 | 0 | 16 | 12 | 10000000000000000 | JPW-W14 | 0 | Plotter anchor | Plotter anchor | 1000000000000 | W
290 | 0.13 | 0.84 | 1.44 | 0.012 | 0 | 0 | 16 | 12 | 10000000000000000 | JPW-W15 | 0 | Plotter anchor | Plotter anchor | 1000000000000 | W
290 | 0.13 | 0.85 | 1.44 | 0.011 | 0 | 0 | 16 | 12 | 10000000000000000 | JPW-W16 | 0 | Plotter anchor | Plotter anchor | 1000000000000 | W
290 | 0.14 | 0.8 | 1.44 | 0.012 | 0 | 0 | 16 | 12 | 10000000000000000 | JPW-W17 | 0 | Plotter anchor | Plotter anchor | 1000000000000 | W
290 | 0.19 | 1.08 | 1.44 | 0.012 | 0 | 0 | 16 | 12 | 10000000000000000 | JPW-W18 | 0 | Plotter anchor | Plotter anchor | 1000000000000 | W
290 | 0.014 | 0.86 | 1.44 | 0.007 | 0 | 0 | 16 | 12 | 10000000000000000 | JPW-W2 | 0 | Plotter anchor | Plotter anchor | 1000000000000 | W
290 | 0.017 | 0.9 | 1.44 | 0.006 | 0 | 0 | 16 | 12 | 10000000000000000 | JPW-W3 | 0 | Plotter anchor | Plotter anchor | 1000000000000 | W
290 | 0.019 | 0.88 | 1.44 | 0.008 | 0 | 0 | 16 | 12 | 10000000000000000 | JPW-W4 | 0 | Plotter anchor | Plotter anchor | 1000000000000 | W
290 | 0.02 | 0.88 | 1.44 | 0.008 | 0 | 0 | 16 | 12 | 10000000000000000 | JPW-W5 | 0 | Plotter anchor | Plotter anchor | 1000000000000 | W
290 | 0.04 | 0.9 | 1.44 | 0.008 | 0 | 0 | 16 | 12 | 10000000000000000 | JPW-W6 | 0 | Plotter anchor | Plotter anchor | 1000000000000 | W
290 | 0.04 | 0.92 | 1.44 | 0.009 | 0 | 0 | 16 | 12 | 10000000000000000 | JPW-W7 | 0 | Plotter anchor | Plotter anchor | 1000000000000 | W
290 | 0.041 | 0.92 | 1.44 | 0.009 | 0 | 0 | 16 | 12 | 10000000000000000 | JPW-W8 | 0 | Plotter anchor | Plotter anchor | 1000000000000 | W
290 | 0.06 | 0.86 | 1.44 | 0.011 | 0 | 0 | 16 | 12 | 10000000000000000 | JPW-W9 | 0 | Plotter anchor | Plotter anchor | 1000000000000 | W
290 | 0.05 | 0.7 | 0.64 | 0.006 | 0.25 | 0.21 | 16 | 12 | 10000000000000000 | KO1-F1 | 0 | Plotter anchor | Plotter anchor | 1000000000000 | F
290 | 0.22 | 0.643 | 1.52 | 0.012 | 0.37 | 0.1 | 16 | 12 | 10000000000000000 | KO1-W1 | 0 | Plotter anchor | Plotter anchor | 1000000000000 | W
290 | 0.05 | 0.63 | 1.38 | 0.004 | 0.22 | 0.23 | 16 | 12 | 10000000000000000 | KO2-P1 | 0 | Plotter anchor | Plotter anchor | 1000000000000 | P
290 | 0.03 | 0.07 | 1.7 | 0.01 | 0.41 | 0.11 | 16 | 12 | 10000000000000000 | KO2-W1 | 0 | Plotter anchor | Plotter anchor | 1000000000000 | W
290 | 0.06 | 0.65 | 1.36 | 0.008 | 0.26 | 0.2 | 16 | 12 | 10000000000000000 | KO3-P1 | 0 | Plotter anchor | Plotter anchor | 1000000000000 | P
290 | 0.02 | 0.18 | 1.53 | 0.012 | 0.51 | 0.13 | 16 | 12 | 10000000000000000 | KO3-W1 | 0 | Plotter anchor | Plotter anchor | 1000000000000 | W
290 | 0.05 | 0.66 | 1.27 | 0.007 | 0.22 | 0.21 | 16 | 12 | 10000000000000000 | KO4-P1 | 0 | Plotter anchor | Plotter anchor | 1000000000000 | P
290 | 0.023 | 0.12 | 1.54 | 0.019 | 0.5 | 0.12 | 16 | 12 | 10000000000000000 | KO4-W1 | 0 | Plotter anchor | Plotter anchor | 1000000000000 | W
290 | 0.054 | 0.656 | 1.25 | 0.0092 | 0.252 | 0.19 | 16 | 12 | 10000000000000000 | KU1-P1 | 0 | Plotter anchor | Plotter anchor | 1000000000000 | P
290 | 0.0756 | 0.94 | 1.336 | 0.0094 | 0.416 | 0.07975 | 16 | 12 | 10000000000000000 | KU1-W1 | 0 | Plotter anchor | Plotter anchor | 1000000000000 | W
290 | 0.0752 | 0.61 | 1.362 | 0.0072 | 0.276 | 0.19875 | 16 | 12 | 10000000000000000 | KU2-P1 | 0 | Plotter anchor | Plotter anchor | 1000000000000 | P
290 | 0.0382 | 0.93 | 1.524 | 0.0104 | 0.45 | 0.07325 | 16 | 12 | 10000000000000000 | KU2-W1 | 0 | Plotter anchor | Plotter anchor | 1000000000000 | W
290 | 0.06 | 0.71 | 0.69 | 0.01 | 0.25 | 0.21 | 16 | 12 | 10000000000000000 | KWE-F1 | 0 | Plotter anchor | Plotter anchor | 1000000000000 | F
290 | 0.06 | 0.75 | 0.79 | 0.01 | 0.28 | 0.2 | 16 | 12 | 10000000000000000 | KWE-F2 | 0 | Plotter anchor | Plotter anchor | 1000000000000 | F
290 | 0.17 | 0.64 | 1.478 | 0.011 | 0.225 | 0.217 | 16 | 12 | 10000000000000000 | KWE-SRM2 | 0 | Plotter anchor | Plotter anchor | 1000000000000 | SRM
290 | 0.218 | 0.724 | 1.37 | 0.016 | 0.2 | 0.12 | 16 | 12 | 10000000000000000 | KWE-W1 | 0 | Plotter anchor | Plotter anchor | 1000000000000 | W
290 | 0.06 | 0.67 | 1.46 | 0.01 | 0.24 | 0.215 | 16 | 12 | 10000000000000000 | LEB-P1 | 0 | Plotter anchor | Plotter anchor | 1000000000000 | P
290 | 0.05 | 0.7 | 1.88 | 0.005 | 0.24 | 0.04 | 16 | 12 | 10000000000000000 | LEB-W1 | 0 | Plotter anchor | Plotter anchor | 1000000000000 | W
290 | 0.011 | 0.04 | 1.28 | 0.009 | 0.32 | 0.066 | 16 | 12 | 10000000000000000 | LEB-W2 | 0 | Plotter anchor | Plotter anchor | 1000000000000 | W
290 | 0.14 | 0.54 | 1.29 | 0.014 | 0.2 | 0.14 | 16 | 12 | 10000000000000000 | LS1-P1 | 0 | Plotter anchor | Plotter anchor | 1000000000000 | P
290 | 0.21 | 0.78 | 1.49 | 0.016 | 0.23 | 0.12 | 16 | 12 | 10000000000000000 | LS1-W1 | 0 | Plotter anchor | Plotter anchor | 1000000000000 | W
290 | 0.03 | 0.87 | 1.38 | 0.014 | 0.5 | 0.069 | 16 | 12 | 10000000000000000 | LS2-W1 | 0 | Plotter anchor | Plotter anchor | 1000000000000 | W
290 | 0.15 | 0.49 | 1.23 | 0.014 | 0.26 | 0.22 | 16 | 12 | 10000000000000000 | LV1-P1 | 0 | Plotter anchor | Plotter anchor | 1000000000000 | P
290 | 0.03 | 0.9 | 1.39 | 0.011 | 0.38 | 0.07 | 16 | 12 | 10000000000000000 | LV1-W1 | 0 | Plotter anchor | Plotter anchor | 1000000000000 | W
290 | 0.12 | 0.65 | 1.29 | 0.009 | 0.28 | 0.2 | 16 | 12 | 10000000000000000 | LV2-P1 | 0 | Plotter anchor | Plotter anchor | 1000000000000 | P
290 | 0.03 | 0.88 | 1.22 | 0.011 | 0.46 | 0.061 | 16 | 12 | 10000000000000000 | LV2-W1 | 0 | Plotter anchor | Plotter anchor | 1000000000000 | W
290 | 0.087 | 0.6 | 1.26 | 0.01 | 0.23 | 0.21 | 16 | 12 | 10000000000000000 | MC1-P1 | 0 | Plotter anchor | Plotter anchor | 1000000000000 | P
290 | 0.21 | 0.88 | 1.36 | 0.011 | 0.24 | 0.1 | 16 | 12 | 10000000000000000 | MC1-W1 | 0 | Plotter anchor | Plotter anchor | 1000000000000 | W
290 | 0.154 | 0.78 | 0.686 | 0.012 | 0.179 | 0.181 | 16 | 12 | 10000000000000000 | MC2-F1 | 0 | Plotter anchor | Plotter anchor | 1000000000000 | F
290 | 0.036 | 0.736 | 1.83 | 0.013 | 0.2 | 0.059 | 16 | 12 | 10000000000000000 | MC2-W1 | 0 | Plotter anchor | Plotter anchor | 1000000000000 | W
290 | 0.22 | 0.51 | 1.37 | 0.018 | 0.22 | 0.23 | 16 | 12 | 10000000000000000 | ML1-PBWR3 | 0 | Plotter anchor | Plotter anchor | 1000000000000 | P
290 | 0.2 | 1.05 | 1.28 | 0.019 | 0.17 | 0.11 | 16 | 12 | 10000000000000000 | ML1-WBWR2 | 0 | Plotter anchor | Plotter anchor | 1000000000000 | W
290 | 0.141 | 0.603 | 1.276 | 0.007 | 0.312 | 0.21 | 16 | 12 | 10000000000000000 | ML2-P1 | 0 | Plotter anchor | Plotter anchor | 1000000000000 | P
290 | 0.174 | 0.665 | 1.465 | 0.01 | 0.186 | 0.219 | 16 | 12 | 10000000000000000 | ML2-SRM1 | 0 | Plotter anchor | Plotter anchor | 1000000000000 | SRM
290 | 0.279 | 0.059 | 1.104 | 0.013 | 0.247 | 0.12 | 16 | 12 | 10000000000000000 | ML2-W1 | 0 | Plotter anchor | Plotter anchor | 1000000000000 | W
290 | 0.05 | 0.62 | 1.31 | 0.014 | 0.22 | 0.23 | 16 | 12 | 10000000000000000 | ML3-P1 | 0 | Plotter anchor | Plotter anchor | 1000000000000 | P
290 | 0.038 | 0.06 | 1.33 | 0.018 | 0.13 | 0.14 | 16 | 12 | 10000000000000000 | ML3-W1 | 0 | Plotter anchor | Plotter anchor | 1000000000000 | W
290 | 0.166 | 0.648 | 1.413 | 0.01 | 0.29 | 0.242 | 16 | 12 | 10000000000000000 | MON-P1 | 0 | Plotter anchor | Plotter anchor | 1000000000000 | P
290 | 0.06 | 0.58 | 1.45 | 0.005 | 0.24 | 0.22 | 16 | 12 | 10000000000000000 | MS1-P1 | 0 | Plotter anchor | Plotter anchor | 1000000000000 | P
290 | 0.054 | 0.13 | 1.39 | 0.017 | 0.51 | 0.11 | 16 | 12 | 10000000000000000 | MS1-W1 | 0 | Plotter anchor | Plotter anchor | 1000000000000 | W
290 | 0.06 | 0.62 | 1.3 | 0.007 | 0.18 | 0.22 | 16 | 12 | 10000000000000000 | MS2-P1 | 0 | Plotter anchor | Plotter anchor | 1000000000000 | P
290 | 0.07 | 0.07 | 1.43 | 0.013 | 0.49 | 0.16 | 16 | 12 | 10000000000000000 | MS2-W1 | 0 | Plotter anchor | Plotter anchor | 1000000000000 | W
290 | 0.1 | 0.528 | 1.332 | 0.013 | 0.154 | 0.238 | 16 | 12 | 10000000000000000 | MY1-P1 | 0 | Plotter anchor | Plotter anchor | 1000000000000 | P
290 | 0.174 | 0.665 | 1.465 | 0.01 | 0.186 | 0.219 | 16 | 12 | 10000000000000000 | MY1-SRM1 | 0 | Plotter anchor | Plotter anchor | 1000000000000 | SRM
290 | 0.36 | 0.78 | 1.418 | 0.013 | 0.18 | 0.176 | 16 | 12 | 10000000000000000 | MY1-W1 | 0 | Plotter anchor | Plotter anchor | 1000000000000 | W
290 | 0.156 | 0.828 | 0.703 | 0.019 | 0.24 | 0.195 | 16 | 12 | 10000000000000000 | NA1-F1 | 0 | Plotter anchor | Plotter anchor | 1000000000000 | F
290 | 0.086 | 0.11 | 1.37 | 0.02 | 0.35 | 0.06 | 16 | 12 | 10000000000000000 | NA1-W1 | 0 | Plotter anchor | Plotter anchor | 1000000000000 | W
290 | 0.11 | 0.86 | 0.715 | 0.018 | 0.23 | 0.19 | 16 | 12 | 10000000000000000 | NA2-F1 | 0 | Plotter anchor | Plotter anchor | 1000000000000 | F
290 | 0.088 | 0.084 | 1.82 | 0.017 | 0.25 | 0.08 | 16 | 12 | 10000000000000000 | NA2-W1 | 0 | Plotter anchor | Plotter anchor | 1000000000000 | W
290 | 0.172 | 0.584 | 1.16 | 0.018 | 0.17 | 0.2 | 16 | 12 | 10000000000000000 | NM1-PBWR4 | 0 | Plotter anchor | Plotter anchor | 1000000000000 | P
290 | 0.11 | 0.63 | 1.28 | 0.012 | 0.24 | 0 | 16 | 12 | 10000000000000000 | NM2-P1 | 0 | Plotter anchor | Plotter anchor | 1000000000000 | P
290 | 0.04 | 0.89 | 1.45 | 0.016 | 0.44 | 0 | 16 | 12 | 10000000000000000 | NM2-W1 | 0 | Plotter anchor | Plotter anchor | 1000000000000 | W
290 | 0.11 | 0.63 | 1.4 | 0.012 | 0.2 | 0.2 | 16 | 12 | 10000000000000000 | OC1-P1 | 0 | Plotter anchor | Plotter anchor | 1000000000000 | P
290 | 0.1 | 0.5 | 1.42 | 0.015 | 0.23 | 0.21 | 16 | 12 | 10000000000000000 | OC1-P2 | 0 | Plotter anchor | Plotter anchor | 1000000000000 | P
290 | 0.17 | 0.64 | 1.478 | 0.011 | 0.225 | 0.217 | 16 | 12 | 10000000000000000 | OC1-SRM2 | 0 | Plotter anchor | Plotter anchor | 1000000000000 | SRM
290 | 0.32 | 0.59 | 1.47 | 0.016 | 0.54 | 0.08 | 16 | 12 | 10000000000000000 | OC1-W1 | 0 | Plotter anchor | Plotter anchor | 1000000000000 | W
290 | 0.04 | 0.75 | 0.63 | 0.006 | 0.25 | 0.24 | 16 | 12 | 10000000000000000 | OC2-F1 | 0 | Plotter anchor | Plotter anchor | 1000000000000 | F
290 | 0.17 | 0.64 | 1.478 | 0.011 | 0.225 | 0.217 | 16 | 12 | 10000000000000000 | OC2-SRM2 | 0 | Plotter anchor | Plotter anchor | 1000000000000 | SRM
290 | 0.35 | 0.58 | 1.55 | 0.022 | 0.65 | 0.11 | 16 | 12 | 10000000000000000 | OC2-W1 | 0 | Plotter anchor | Plotter anchor | 1000000000000 | W
290 | 0.02 | 0.76 | 0.72 | 0.014 | 0.21 | 0.24 | 16 | 12 | 10000000000000000 | OC3-F1 | 0 | Plotter anchor | Plotter anchor | 1000000000000 | F
290 | 0.01 | 0.73 | 0.58 | 0.011 | 0.24 | 0.21 | 16 | 12 | 10000000000000000 | OC3-F2 | 0 | Plotter anchor | Plotter anchor | 1000000000000 | F
290 | 0.17 | 0.64 | 1.478 | 0.011 | 0.225 | 0.217 | 16 | 12 | 10000000000000000 | OC3-SRM2 | 0 | Plotter anchor | Plotter anchor | 1000000000000 | SRM
290 | 0.29 | 0.56 | 1.63 | 0.017 | 0.61 | 0.08 | 16 | 12 | 10000000000000000 | OC3-WBW4 | 0 | Plotter anchor | Plotter anchor | 1000000000000 | W
290 | 0.173 | 0.107 | 1.4 | 0.011 | 0.024 | 0.2 | 16 | 12 | 10000000000000000 | OYS-P1 | 0 | Plotter anchor | Plotter anchor | 1000000000000 | P
290 | 0.11 | 0.63 | 1.4 | 0.012 | 0.2 | 0.2 | 16 | 12 | 10000000000000000 | OYS-P2 | 0 | Plotter anchor | Plotter anchor | 1000000000000 | P
290 | 0.16 | 0.62 | 1.41 | 0.014 | 0.24 | 0.23 | 16 | 12 | 10000000000000000 | OYS-P3 | 0 | Plotter anchor | Plotter anchor | 1000000000000 | P
290 | 0.03 | 0.65 | 1.375 | 0.012 | 0.28 | 0.18 | 16 | 12 | 10000000000000000 | OYS-P4 | 0 | Plotter anchor | Plotter anchor | 1000000000000 | P
290 | 0.11 | 0.6 | 1.42 | 0.015 | 0.27 | 0.24 | 16 | 12 | 10000000000000000 | OYS-P5 | 0 | Plotter anchor | Plotter anchor | 1000000000000 | P
290 | 0.06 | 0.59 | 1.49 | 0.006 | 0.22 | 0.2 | 16 | 12 | 10000000000000000 | OYS-PBW1 | 0 | Plotter anchor | Plotter anchor | 1000000000000 | P
290 | 0.15 | 0.65 | 1.35 | 0.01 | 0.07 | 0 | 16 | 12 | 10000000000000000 | OYS-PBWR1 | 0 | Plotter anchor | Plotter anchor | 1000000000000 | P
290 | 0.11 | 0.61 | 1.43 | 0.013 | 0.23 | 0.205 | 16 | 12 | 10000000000000000 | OYS-PBWR2 | 0 | Plotter anchor | Plotter anchor | 1000000000000 | P
290 | 0.22 | 0.51 | 1.37 | 0.018 | 0.22 | 0.23 | 16 | 12 | 10000000000000000 | OYS-PBWR3 | 0 | Plotter anchor | Plotter anchor | 1000000000000 | P
290 | 0.172 | 0.584 | 1.16 | 0.018 | 0.17 | 0.2 | 16 | 12 | 10000000000000000 | OYS-PBWR4 | 0 | Plotter anchor | Plotter anchor | 1000000000000 | P
290 | 0.17 | 0.52 | 1.315 | 0.015 | 0.19 | 0.185 | 16 | 12 | 10000000000000000 | OYS-PBWR5 | 0 | Plotter anchor | Plotter anchor | 1000000000000 | P
290 | 0.17 | 0.64 | 1.478 | 0.011 | 0.225 | 0.217 | 16 | 12 | 10000000000000000 | OYS-SRM2 | 0 | Plotter anchor | Plotter anchor | 1000000000000 | SRM
290 | 0.2 | 0.18 | 1.34 | 0.014 | 0.23 | 0.24 | 16 | 12 | 10000000000000000 | OYS-SRM3 | 0 | Plotter anchor | Plotter anchor | 1000000000000 | SRM
290 | 0.26 | 0.56 | 1.54 | 0.014 | 0.53 | 0.08 | 16 | 12 | 10000000000000000 | OYS-W1 | 0 | Plotter anchor | Plotter anchor | 1000000000000 | W
290 | 0.28 | 0.57 | 1.63 | 0.019 | 0.6 | 0 | 16 | 12 | 10000000000000000 | OYS-W2 | 0 | Plotter anchor | Plotter anchor | 1000000000000 | W
290 | 0.27 | 0.06 | 1.29 | 0.016 | 0.28 | 0.11 | 16 | 12 | 10000000000000000 | OYS-W3 | 0 | Plotter anchor | Plotter anchor | 1000000000000 | W
290 | 0.29 | 0.69 | 1.575 | 0.016 | 0.47 | 0.09 | 16 | 12 | 10000000000000000 | OYS-W4 | 0 | Plotter anchor | Plotter anchor | 1000000000000 | W
290 | 0.11 | 0.24 | 1.485 | 0.015 | 0.13 | 0.17 | 16 | 12 | 10000000000000000 | OYS-W5 | 0 | Plotter anchor | Plotter anchor | 1000000000000 | W
290 | 0.01 | 0.9 | 1.33 | 0.012 | 0.43 | 0.07 | 16 | 12 | 10000000000000000 | OYS-WBWR1 | 0 | Plotter anchor | Plotter anchor | 1000000000000 | W
290 | 0.2 | 1.05 | 1.28 | 0.019 | 0.17 | 0.11 | 16 | 12 | 10000000000000000 | OYS-WBWR2 | 0 | Plotter anchor | Plotter anchor | 1000000000000 | W
290 | 0.059 | 0.93 | 1.32 | 0.009 | 0.4 | 0.09 | 16 | 12 | 10000000000000000 | OYS-WBWR3 | 0 | Plotter anchor | Plotter anchor | 1000000000000 | W
290 | 0.023 | 0.936 | 1.25 | 0.01 | 0.325 | 0 | 16 | 12 | 10000000000000000 | OYS-WBWR4 | 0 | Plotter anchor | Plotter anchor | 1000000000000 | W
290 | 0.11 | 1 | 0.85 | 0.008 | 0.16 | 0.19 | 16 | 12 | 10000000000000000 | P10-F1 | 0 | Plotter anchor | Plotter anchor | 1000000000000 | F
290 | 0.08 | 0.97 | 0.79 | 0.008 | 0.18 | 0.19 | 16 | 12 | 10000000000000000 | P10-F2 | 0 | Plotter anchor | Plotter anchor | 1000000000000 | F
290 | 0.07 | 0.93 | 1.6 | 0.007 | 0.18 | 0.08 | 16 | 12 | 10000000000000000 | P10-W1 | 0 | Plotter anchor | Plotter anchor | 1000000000000 | W
290 | 0.03 | 0.84 | 0.88 | 0.006 | 0.27 | 0.21 | 16 | 12 | 10000000000000000 | P135-F1 | 0 | Plotter anchor | Plotter anchor | 1000000000000 | F
290 | 0.06 | 0.87 | 0.94 | 0.006 | 0.28 | 0.2 | 16 | 12 | 10000000000000000 | P135-F2 | 0 | Plotter anchor | Plotter anchor | 1000000000000 | F
290 | 0.06 | 1.67 | 1.42 | 0.013 | 0.18 | 0.08 | 16 | 12 | 10000000000000000 | P135-W1 | 0 | Plotter anchor | Plotter anchor | 1000000000000 | W
290 | 0.05 | 0.94 | 0.98 | 0.006 | 0.27 | 0.21 | 16 | 12 | 10000000000000000 | P136-F1 | 0 | Plotter anchor | Plotter anchor | 1000000000000 | F
290 | 0.05 | 0.91 | 0.93 | 0.005 | 0.26 | 0.2 | 16 | 12 | 10000000000000000 | P136-F2 | 0 | Plotter anchor | Plotter anchor | 1000000000000 | F
290 | 0.04 | 0.98 | 1.77 | 0.008 | 0.22 | 0.07 | 16 | 12 | 10000000000000000 | P136-W1 | 0 | Plotter anchor | Plotter anchor | 1000000000000 | W
290 | 0.03 | 0.75 | 1.32 | 0.008 | 0.24 | 0.21 | 16 | 12 | 10000000000000000 | P137-F1 | 0 | Plotter anchor | Plotter anchor | 1000000000000 | F
290 | 0.03 | 0.77 | 1.39 | 0.006 | 0.28 | 0.21 | 16 | 12 | 10000000000000000 | P137-F2 | 0 | Plotter anchor | Plotter anchor | 1000000000000 | F
290 | 0.05 | 0.84 | 1.27 | 0.01 | 0.15 | 0.08 | 16 | 12 | 10000000000000000 | P137-W1 | 0 | Plotter anchor | Plotter anchor | 1000000000000 | W
290 | 0.08 | 0.9 | 0.86 | 0.009 | 0.26 | 0.21 | 16 | 12 | 10000000000000000 | P15-F1 | 0 | Plotter anchor | Plotter anchor | 1000000000000 | F
290 | 0.07 | 0.87 | 0.86 | 0.006 | 0.22 | 0.21 | 16 | 12 | 10000000000000000 | P15-F2 | 0 | Plotter anchor | Plotter anchor | 1000000000000 | F
290 | 0.04 | 0.99 | 1.76 | 0.01 | 0.22 | 0.06 | 16 | 12 | 10000000000000000 | P15-W1 | 0 | Plotter anchor | Plotter anchor | 1000000000000 | W
290 | 0.05 | 0.83 | 0.84 | 0.008 | 0.23 | 0.19 | 16 | 12 | 10000000000000000 | P150-F1 | 0 | Plotter anchor | Plotter anchor | 1000000000000 | F
290 | 0.09 | 0.97 | 0.81 | 0.007 | 0.15 | 0.19 | 16 | 12 | 10000000000000000 | P151-F1 | 0 | Plotter anchor | Plotter anchor | 1000000000000 | F
290 | 0.03 | 0.08 | 1.51 | 0.015 | 0.38 | 0.07 | 16 | 12 | 10000000000000000 | P152-W1 | 0 | Plotter anchor | Plotter anchor | 1000000000000 | W
290 | 0.08 | 0.9 | 0.92 | 0.005 | 0.28 | 0.19 | 16 | 12 | 10000000000000000 | P16-F1 | 0 | Plotter anchor | Plotter anchor | 1000000000000 | F
290 | 0.08 | 1.7 | 1.41 | 0.012 | 0.15 | 0.045 | 16 | 12 | 10000000000000000 | P16-W1 | 0 | Plotter anchor | Plotter anchor | 1000000000000 | W
290 | 0.12 | 1 | 0.83 | 0.01 | 0.15 | 0.2 | 16 | 12 | 10000000000000000 | P17-F1 | 0 | Plotter anchor | Plotter anchor | 1000000000000 | F
290 | 0.1 | 0.84 | 1.87 | 0.009 | 0.2 | 0.07 | 16 | 12 | 10000000000000000 | P17-W1 | 0 | Plotter anchor | Plotter anchor | 1000000000000 | W
290 | 0.07 | 0.92 | 0.87 | 0.01 | 0.21 | 0.17 | 16 | 12 | 10000000000000000 | P18-F1 | 0 | Plotter anchor | Plotter anchor | 1000000000000 | F
290 | 0.07 | 0.86 | 0.9 | 0.006 | 0.26 | 0.2 | 16 | 12 | 10000000000000000 | P18-F2 | 0 | Plotter anchor | Plotter anchor | 1000000000000 | F
290 | 0.04 | 0.98 | 1.74 | 0.008 | 0.25 | 0.05 | 16 | 12 | 10000000000000000 | P18-W1 | 0 | Plotter anchor | Plotter anchor | 1000000000000 | W
290 | 0.13 | 0.82 | 0.68 | 0.011 | 0.29 | 0.21 | 16 | 12 | 10000000000000000 | P19-F1 | 0 | Plotter anchor | Plotter anchor | 1000000000000 | F
290 | 0.11 | 0.81 | 0.68 | 0.01 | 0.26 | 0.2 | 16 | 12 | 10000000000000000 | P19-F2 | 0 | Plotter anchor | Plotter anchor | 1000000000000 | F
290 | 0.23 | 1.08 | 1.83 | 0.009 | 0.23 | 0.06 | 16 | 12 | 10000000000000000 | P19-W1 | 0 | Plotter anchor | Plotter anchor | 1000000000000 | W
290 | 0.1 | 0.83 | 0.75 | 0.015 | 0.29 | 0.27 | 16 | 12 | 10000000000000000 | P23-F1 | 0 | Plotter anchor | Plotter anchor | 1000000000000 | F
290 | 0.19 | 1.15 | 1.1 | 0.014 | 0.12 | 0.085 | 16 | 12 | 10000000000000000 | P23-W1 | 0 | Plotter anchor | Plotter anchor | 1000000000000 | W
290 | 0.1 | 0.44 | 0.9 | 0.014 | 0.2 | 0.08 | 16 | 12 | 10000000000000000 | P23-W2 | 0 | Plotter anchor | Plotter anchor | 1000000000000 | W
290 | 0.04 | 0.75 | 1.38 | 0.007 | 0.24 | 0.19 | 16 | 12 | 10000000000000000 | P24-F1 | 0 | Plotter anchor | Plotter anchor | 1000000000000 | F
290 | 0.04 | 0.77 | 1.37 | 0.007 | 0.26 | 0.21 | 16 | 12 | 10000000000000000 | P24-F2 | 0 | Plotter anchor | Plotter anchor | 1000000000000 | F
290 | 0.06 | 0.95 | 1.21 | 0.011 | 0.2 | 0.08 | 16 | 12 | 10000000000000000 | P24-W1 | 0 | Plotter anchor | Plotter anchor | 1000000000000 | W
290 | 0.22 | 1.11 | 1.14 | 0.015 | 0.15 | 0.08 | 16 | 12 | 10000000000000000 | P370-W1 | 0 | Plotter anchor | Plotter anchor | 1000000000000 | W
290 | 0.11 | 0.99 | 0.66 | 0.01 | 0.14 | 0.22 | 16 | 12 | 10000000000000000 | P7-F1 | 0 | Plotter anchor | Plotter anchor | 1000000000000 | F
290 | 0.12 | 0.97 | 0.72 | 0.015 | 0.2 | 0.23 | 16 | 12 | 10000000000000000 | P7-F2 | 0 | Plotter anchor | Plotter anchor | 1000000000000 | F
290 | 0.12 | 0.87 | 1.72 | 0.008 | 0.17 | 0.09 | 16 | 12 | 10000000000000000 | P7-W1 | 0 | Plotter anchor | Plotter anchor | 1000000000000 | W
290 | 0.12 | 0.98 | 0.82 | 0.006 | 0.16 | 0.2 | 16 | 12 | 10000000000000000 | P8-F1 | 0 | Plotter anchor | Plotter anchor | 1000000000000 | F
290 | 0.1 | 0.86 | 1.72 | 0.016 | 0.19 | 0.07 | 16 | 12 | 10000000000000000 | P8-W1 | 0 | Plotter anchor | Plotter anchor | 1000000000000 | W
290 | 0.25 | 0.53 | 1.51 | 0.011 | 0.26 | 0.22 | 16 | 12 | 10000000000000000 | PAL-H1 | 0 | Plotter anchor | Plotter anchor | 1000000000000 | HAZ
290 | 0.25 | 0.53 | 1.368 | 0.012 | 0.18 | 0.115 | 16 | 12 | 10000000000000000 | PAL-P1 | 0 | Plotter anchor | Plotter anchor | 1000000000000 | P
290 | 0.174 | 0.665 | 1.465 | 0.01 | 0.186 | 0.219 | 16 | 12 | 10000000000000000 | PAL-SRM1 | 0 | Plotter anchor | Plotter anchor | 1000000000000 | SRM
290 | 0.23 | 1.2 | 1.23 | 0.012 | 0.199 | 0.134 | 16 | 12 | 10000000000000000 | PAL-W1 | 0 | Plotter anchor | Plotter anchor | 1000000000000 | W
290 | 0.307 | 1.045 | 1.161 | 0.009 | 0.252 | 0.094 | 16 | 12 | 10000000000000000 | PAL-W2 | 0 | Plotter anchor | Plotter anchor | 1000000000000 | W
290 | 0.185 | 1.121 | 1.269 | 0.012 | 0.181 | 0.11 | 16 | 12 | 10000000000000000 | PAL-W3 | 0 | Plotter anchor | Plotter anchor | 1000000000000 | W
290 | 0.194 | 1.067 | 1.281 | 0.009 | 0.217 | 0.142 | 16 | 12 | 10000000000000000 | PAL-W4 | 0 | Plotter anchor | Plotter anchor | 1000000000000 | W
290 | 0.2 | 0.056 | 1.46 | 0.01 | 0.25 | 0.19 | 16 | 12 | 10000000000000000 | PB1-P1 | 0 | Plotter anchor | Plotter anchor | 1000000000000 | P
290 | 0.12 | 0.067 | 1.46 | 0.014 | 0.25 | 0.21 | 16 | 12 | 10000000000000000 | PB1-P2 | 0 | Plotter anchor | Plotter anchor | 1000000000000 | P
290 | 0.2 | 0.18 | 1.34 | 0.014 | 0.23 | 0.24 | 16 | 12 | 10000000000000000 | PB1-SRM3 | 0 | Plotter anchor | Plotter anchor | 1000000000000 | SRM
290 | 0.23 | 0.62 | 1.575 | 0.019 | 0.49 | 0.09 | 16 | 12 | 10000000000000000 | PB1-W1 | 0 | Plotter anchor | Plotter anchor | 1000000000000 | W
290 | 0.051 | 0.7 | 0.59 | 0.01 | 0.23 | 0.22 | 16 | 12 | 10000000000000000 | PB2-F1 | 0 | Plotter anchor | Plotter anchor | 1000000000000 | F
290 | 0.088 | 0.71 | 0.65 | 0.009 | 0.24 | 0.2 | 16 | 12 | 10000000000000000 | PB2-F2 | 0 | Plotter anchor | Plotter anchor | 1000000000000 | F
290 | 0.17 | 0.64 | 1.478 | 0.011 | 0.225 | 0.217 | 16 | 12 | 10000000000000000 | PB2-SRM2 | 0 | Plotter anchor | Plotter anchor | 1000000000000 | SRM
290 | 0.25 | 0.59 | 1.4 | 0.014 | 0.55 | 0.079 | 16 | 12 | 10000000000000000 | PB2-W1 | 0 | Plotter anchor | Plotter anchor | 1000000000000 | W
290 | 0.1 | 0.54 | 1.36 | 0.01 | 0.23 | 0 | 16 | 12 | 10000000000000000 | PH2-P1 | 0 | Plotter anchor | Plotter anchor | 1000000000000 | P
290 | 0.1 | 0.32 | 1.43 | 0.011 | 0 | 0 | 16 | 12 | 10000000000000000 | PH2-W1 | 0 | Plotter anchor | Plotter anchor | 1000000000000 | W
290 | 0.133 | 0.62 | 1.427 | 0.008 | 0.233 | 0.21 | 16 | 12 | 10000000000000000 | PH3-P1 | 0 | Plotter anchor | Plotter anchor | 1000000000000 | P
290 | 0.11 | 0.407 | 1.56 | 0.009 | 0.19 | 0 | 16 | 12 | 10000000000000000 | PH3-W1 | 0 | Plotter anchor | Plotter anchor | 1000000000000 | W
290 | 0.06 | 0.72 | 1.41 | 0.013 | 0.28 | 0.17 | 16 | 12 | 10000000000000000 | PI1-F1 | 0 | Plotter anchor | Plotter anchor | 1000000000000 | F
290 | 0.17 | 0.64 | 1.478 | 0.011 | 0.225 | 0.217 | 16 | 12 | 10000000000000000 | PI1-SRM2 | 0 | Plotter anchor | Plotter anchor | 1000000000000 | SRM
290 | 0.13 | 0.09 | 1.29 | 0.017 | 0.173 | 0.052 | 16 | 12 | 10000000000000000 | PI1-W1 | 0 | Plotter anchor | Plotter anchor | 1000000000000 | W
290 | 0.077 | 0.697 | 1.215 | 0.011 | 0.272 | 0.174 | 16 | 12 | 10000000000000000 | PI2-F1 | 0 | Plotter anchor | Plotter anchor | 1000000000000 | F
290 | 0.17 | 0.64 | 1.478 | 0.011 | 0.225 | 0.217 | 16 | 12 | 10000000000000000 | PI2-SRM2 | 0 | Plotter anchor | Plotter anchor | 1000000000000 | SRM
290 | 0.082 | 0.071 | 1.28 | 0.019 | 0.445 | 0.046 | 16 | 12 | 10000000000000000 | PI2-W1 | 0 | Plotter anchor | Plotter anchor | 1000000000000 | W
290 | 0.134 | 0.634 | 1.337 | 0.015 | 0.175 | 0.231 | 16 | 12 | 10000000000000000 | PL1-P1 | 0 | Plotter anchor | Plotter anchor | 1000000000000 | P
290 | 0.161 | 0.794 | 1.122 | 0.014 | 0.245 | 0.122 | 16 | 12 | 10000000000000000 | PL1-W1 | 0 | Plotter anchor | Plotter anchor | 1000000000000 | W
290 | 0.06 | 0.6 | 1.33 | 0.004 | 0.28 | 0.24 | 16 | 12 | 10000000000000000 | PV1-P1 | 0 | Plotter anchor | Plotter anchor | 1000000000000 | P
290 | 0.04 | 0.63 | 1.48 | 0.003 | 0.23 | 0.24 | 16 | 12 | 10000000000000000 | PV1-P2 | 0 | Plotter anchor | Plotter anchor | 1000000000000 | P
290 | 0.174 | 0.665 | 1.465 | 0.01 | 0.186 | 0.219 | 16 | 12 | 10000000000000000 | PV1-SRM1 | 0 | Plotter anchor | Plotter anchor | 1000000000000 | SRM
290 | 0.04 | 0.06 | 1.08 | 0.005 | 0.24 | 0.16 | 16 | 12 | 10000000000000000 | PV1-W1 | 0 | Plotter anchor | Plotter anchor | 1000000000000 | W
290 | 0.04 | 0.68 | 1.54 | 0.006 | 0.21 | 0.24 | 16 | 12 | 10000000000000000 | PV2-P1 | 0 | Plotter anchor | Plotter anchor | 1000000000000 | P
290 | 0.174 | 0.665 | 1.465 | 0.01 | 0.186 | 0.219 | 16 | 12 | 10000000000000000 | PV2-SRM1 | 0 | Plotter anchor | Plotter anchor | 1000000000000 | SRM
290 | 0.07 | 0.09 | 1.46 | 0.01 | 0.47 | 0.12 | 16 | 12 | 10000000000000000 | PV2-W1 | 0 | Plotter anchor | Plotter anchor | 1000000000000 | W
290 | 0.04 | 0.65 | 1.4 | 0.005 | 0.21 | 0.2 | 16 | 12 | 10000000000000000 | PV3-P1 | 0 | Plotter anchor | Plotter anchor | 1000000000000 | P
290 | 0.02 | 0.14 | 1.55 | 0.008 | 0.37 | 0.12 | 16 | 12 | 10000000000000000 | PV3-W1 | 0 | Plotter anchor | Plotter anchor | 1000000000000 | W
290 | 0.17 | 0.52 | 1.315 | 0.015 | 0.19 | 0.185 | 16 | 12 | 10000000000000000 | QC1-PBWR5 | 0 | Plotter anchor | Plotter anchor | 1000000000000 | P
290 | 0.188 | 0.315 | 1.56 | 0.012 | 0.153 | 0.203 | 16 | 12 | 10000000000000000 | QC1-W1 | 0 | Plotter anchor | Plotter anchor | 1000000000000 | W
290 | 0.31 | 0.65 | 1.8 | 0.01 | 0.55 | 0.09 | 16 | 12 | 10000000000000000 | QC1-W2 | 0 | Plotter anchor | Plotter anchor | 1000000000000 | W
290 | 0.095 | 0.522 | 1.64 | 0.008 | 0.283 | 0.268 | 16 | 12 | 10000000000000000 | QC2-P1 | 0 | Plotter anchor | Plotter anchor | 1000000000000 | P
290 | 0.158 | 0.338 | 1.75 | 0.009 | 0.145 | 0.202 | 16 | 12 | 10000000000000000 | QC2-W1 | 0 | Plotter anchor | Plotter anchor | 1000000000000 | W
290 | 0.26 | 0.6 | 1.88 | 0.013 | 0.3 | 0.09 | 16 | 12 | 10000000000000000 | QC2-W2 | 0 | Plotter anchor | Plotter anchor | 1000000000000 | W
290 | 0.08 | 0.67 | 1.3 | 0.007 | 0.28 | 0.18 | 16 | 12 | 10000000000000000 | RB1-P1 | 0 | Plotter anchor | Plotter anchor | 1000000000000 | P
290 | 0.059 | 0.93 | 1.32 | 0.009 | 0.4 | 0.09 | 16 | 12 | 10000000000000000 | RB1-WBWR3 | 0 | Plotter anchor | Plotter anchor | 1000000000000 | W
290 | 0.08 | 0.88 | 0.76 | 0.006 | 0.19 | 0.18 | 16 | 12 | 10000000000000000 | RI3-F1 | 0 | Plotter anchor | Plotter anchor | 1000000000000 | F
290 | 0.1 | 0.9 | 0.74 | 0.006 | 0.19 | 0.19 | 16 | 12 | 10000000000000000 | RI3-F2 | 0 | Plotter anchor | Plotter anchor | 1000000000000 | F
290 | 0.08 | 1.58 | 1.46 | 0.009 | 0.21 | 0.052 | 16 | 12 | 10000000000000000 | RI3-W1 | 0 | Plotter anchor | Plotter anchor | 1000000000000 | W
290 | 0.09 | 0.88 | 0.71 | 0.006 | 0.2 | 0.21 | 16 | 12 | 10000000000000000 | RI4-F1 | 0 | Plotter anchor | Plotter anchor | 1000000000000 | F
290 | 0.1 | 0.88 | 0.75 | 0.006 | 0.18 | 0.21 | 16 | 12 | 10000000000000000 | RI4-F2 | 0 | Plotter anchor | Plotter anchor | 1000000000000 | F
290 | 0.05 | 1.66 | 1.35 | 0.0015 | 0.14 | 0.068 | 16 | 12 | 10000000000000000 | RI4-W1 | 0 | Plotter anchor | Plotter anchor | 1000000000000 | W
290 | 0.12 | 0.6 | 1.26 | 0.013 | 0.15 | 0.2 | 16 | 12 | 10000000000000000 | RS1-P1 | 0 | Plotter anchor | Plotter anchor | 1000000000000 | P
290 | 0.31 | 0.59 | 1.49 | 0.016 | 0.52 | 0.09 | 16 | 12 | 10000000000000000 | RS1-W1 | 0 | Plotter anchor | Plotter anchor | 1000000000000 | W
290 | 0.241 | 0.528 | 1.497 | 0.013 | 0.285 | 0.235 | 16 | 12 | 10000000000000000 | SA1-P1 | 0 | Plotter anchor | Plotter anchor | 1000000000000 | P
290 | 0.235 | 0.525 | 1.467 | 0.016 | 0.305 | 0.22 | 16 | 12 | 10000000000000000 | SA1-P2 | 0 | Plotter anchor | Plotter anchor | 1000000000000 | P
290 | 0.22 | 0.508 | 1.22 | 0.012 | 0.27 | 0.2 | 16 | 12 | 10000000000000000 | SA1-P3 | 0 | Plotter anchor | Plotter anchor | 1000000000000 | P
290 | 0.17 | 0.64 | 1.478 | 0.011 | 0.225 | 0.217 | 16 | 12 | 10000000000000000 | SA1-SRM2 | 0 | Plotter anchor | Plotter anchor | 1000000000000 | SRM
290 | 0.16 | 1.26 | 1.21 | 0.019 | 0.165 | 0.15 | 16 | 12 | 10000000000000000 | SA1-W1 | 0 | Plotter anchor | Plotter anchor | 1000000000000 | W
290 | 0.117 | 0.617 | 1.359 | 0.01 | 0.275 | 0.235 | 16 | 12 | 10000000000000000 | SA2-P1 | 0 | Plotter anchor | Plotter anchor | 1000000000000 | P
290 | 0.254 | 0.726 | 1.285 | 0.015 | 0.247 | 0.103 | 16 | 12 | 10000000000000000 | SA2-W1 | 0 | Plotter anchor | Plotter anchor | 1000000000000 | W
290 | 0.07 | 0.59 | 1.45 | 0.007 | 0.24 | 0.2 | 16 | 12 | 10000000000000000 | SB1-P1 | 0 | Plotter anchor | Plotter anchor | 1000000000000 | P
290 | 0.047 | 0.049 | 1.28 | 0.009 | 0.14 | 0.15 | 16 | 12 | 10000000000000000 | SB1-W1 | 0 | Plotter anchor | Plotter anchor | 1000000000000 | W
290 | 0.093 | 0.613 | 1.313 | 0.009 | 0.177 | 0.18 | 16 | 12 | 10000000000000000 | SH1-P1 | 0 | Plotter anchor | Plotter anchor | 1000000000000 | P
290 | 0.025 | 0.95 | 1.182 | 0.014 | 0.392 | 0.055 | 16 | 12 | 10000000000000000 | SH1-W1 | 0 | Plotter anchor | Plotter anchor | 1000000000000 | W
290 | 0.123 | 0.633 | 1.3 | 0.008 | 0.24 | 0.2 | 16 | 12 | 10000000000000000 | SH2-P1 | 0 | Plotter anchor | Plotter anchor | 1000000000000 | P
290 | 0.025 | 0.965 | 1.172 | 0.014 | 0.43 | 0.05 | 16 | 12 | 10000000000000000 | SH2-W1 | 0 | Plotter anchor | Plotter anchor | 1000000000000 | W
290 | 0.141 | 0.575 | 1.3 | 0.007 | 0.201 | 0.25 | 16 | 12 | 10000000000000000 | SL1-P1 | 0 | Plotter anchor | Plotter anchor | 1000000000000 | P
290 | 0.174 | 0.665 | 1.465 | 0.01 | 0.186 | 0.219 | 16 | 12 | 10000000000000000 | SL1-SRM1 | 0 | Plotter anchor | Plotter anchor | 1000000000000 | SRM
290 | 0.247 | 0.061 | 1.069 | 0.015 | 0.205 | 0.12 | 16 | 12 | 10000000000000000 | SL1-W1 | 0 | Plotter anchor | Plotter anchor | 1000000000000 | W
290 | 0.11 | 0.61 | 1.37 | 0.004 | 0.23 | 0.23 | 16 | 12 | 10000000000000000 | SL2-P1 | 0 | Plotter anchor | Plotter anchor | 1000000000000 | P
290 | 0.174 | 0.665 | 1.465 | 0.01 | 0.186 | 0.219 | 16 | 12 | 10000000000000000 | SL2-SRM1 | 0 | Plotter anchor | Plotter anchor | 1000000000000 | SRM
290 | 0.048 | 0.067 | 1.525 | 0.005 | 0.375 | 0.12 | 16 | 12 | 10000000000000000 | SL2-W1 | 0 | Plotter anchor | Plotter anchor | 1000000000000 | W
290 | 0.17 | 0.2 | 1.403 | 0.013 | 0.27 | 0.235 | 16 | 12 | 10000000000000000 | SO1-P1 | 0 | Plotter anchor | Plotter anchor | 1000000000000 | P
290 | 0.18 | 0.2 | 1.36 | 0.011 | 0.23 | 0.21 | 16 | 12 | 10000000000000000 | SO1-P2 | 0 | Plotter anchor | Plotter anchor | 1000000000000 | P
290 | 0.18 | 0.2 | 1.437 | 0.011 | 0.245 | 0.205 | 16 | 12 | 10000000000000000 | SO1-P3 | 0 | Plotter anchor | Plotter anchor | 1000000000000 | P
290 | 0.2 | 0.18 | 1.34 | 0.014 | 0.23 | 0.24 | 16 | 12 | 10000000000000000 | SO1-SRM3 | 0 | Plotter anchor | Plotter anchor | 1000000000000 | SRM
290 | 0.1 | 0.6 | 1.42 | 0.008 | 0.28 | 0.23 | 16 | 12 | 10000000000000000 | SO2-P1 | 0 | Plotter anchor | Plotter anchor | 1000000000000 | P
290 | 0.174 | 0.665 | 1.465 | 0.01 | 0.186 | 0.219 | 16 | 12 | 10000000000000000 | SO2-SRM1 | 0 | Plotter anchor | Plotter anchor | 1000000000000 | SRM
290 | 0.03 | 0.14 | 1.38 | 0.003 | 0.23 | 0.17 | 16 | 12 | 10000000000000000 | SO2-W1 | 0 | Plotter anchor | Plotter anchor | 1000000000000 | W
290 | 0.056 | 0.562 | 1.312 | 0.009 | 0.18 | 0.238 | 16 | 12 | 10000000000000000 | SO3-P1 | 0 | Plotter anchor | Plotter anchor | 1000000000000 | P
290 | 0.174 | 0.665 | 1.465 | 0.01 | 0.186 | 0.219 | 16 | 12 | 10000000000000000 | SO3-SRM1 | 0 | Plotter anchor | Plotter anchor | 1000000000000 | SRM
290 | 0.031 | 0.097 | 1.419 | 0.009 | 0.39 | 0.116 | 16 | 12 | 10000000000000000 | SO3-W1 | 0 | Plotter anchor | Plotter anchor | 1000000000000 | W
290 | 0.13 | 0.76 | 0.62 | 0.02 | 0.22 | 0.17 | 16 | 12 | 10000000000000000 | SQ1-F1 | 0 | Plotter anchor | Plotter anchor | 1000000000000 | F
290 | 0.37 | 0.125 | 1.4 | 0.021 | 0.42 | 0.058 | 16 | 12 | 10000000000000000 | SQ1-W1 | 0 | Plotter anchor | Plotter anchor | 1000000000000 | W
290 | 0.13 | 0.74 | 0.71 | 0.018 | 0.245 | 0.185 | 16 | 12 | 10000000000000000 | SQ2-F1 | 0 | Plotter anchor | Plotter anchor | 1000000000000 | F
290 | 0.13 | 0.11 | 1.5 | 0.016 | 0.41 | 0.095 | 16 | 12 | 10000000000000000 | SQ2-W1 | 0 | Plotter anchor | Plotter anchor | 1000000000000 | W
290 | 0.073 | 0.49 | 1.34 | 0.014 | 0.37 | 0.22 | 16 | 12 | 10000000000000000 | SR1-P1 | 0 | Plotter anchor | Plotter anchor | 1000000000000 | P
290 | 0.023 | 0.87 | 1.23 | 0.006 | 0.41 | 0.04 | 16 | 12 | 10000000000000000 | SR1-W1 | 0 | Plotter anchor | Plotter anchor | 1000000000000 | W
290 | 0.06 | 0.65 | 1.18 | 0.012 | 0.19 | 0.19 | 16 | 12 | 10000000000000000 | ST1-P1 | 0 | Plotter anchor | Plotter anchor | 1000000000000 | P
290 | 0.02 | 0.09 | 1.36 | 0.009 | 0.42 | 0.12 | 16 | 12 | 10000000000000000 | ST1-W1 | 0 | Plotter anchor | Plotter anchor | 1000000000000 | W
290 | 0.04 | 0.65 | 1.55 | 0.006 | 0 | 0.22 | 16 | 12 | 10000000000000000 | ST2-P1 | 0 | Plotter anchor | Plotter anchor | 1000000000000 | P
290 | 0.01 | 0.15 | 1.45 | 0.01 | 0 | 0.12 | 16 | 12 | 10000000000000000 | ST2-W1 | 0 | Plotter anchor | Plotter anchor | 1000000000000 | W
290 | 0.11 | 0.5 | 1.395 | 0.013 | 0.325 | 0.232 | 16 | 12 | 10000000000000000 | SU1-P1 | 0 | Plotter anchor | Plotter anchor | 1000000000000 | P
290 | 0.17 | 0.64 | 1.478 | 0.011 | 0.225 | 0.217 | 16 | 12 | 10000000000000000 | SU1-SRM2 | 0 | Plotter anchor | Plotter anchor | 1000000000000 | SRM
290 | 0.23 | 0.64 | 1.47 | 0.011 | 0.38 | 0.14 | 16 | 12 | 10000000000000000 | SU1-W1 | 0 | Plotter anchor | Plotter anchor | 1000000000000 | W
290 | 0.11 | 0.54 | 1.34 | 0.011 | 0.244 | 0.244 | 16 | 12 | 10000000000000000 | SU2-P1 | 0 | Plotter anchor | Plotter anchor | 1000000000000 | P
290 | 0.17 | 0.64 | 1.478 | 0.011 | 0.225 | 0.217 | 16 | 12 | 10000000000000000 | SU2-SRM2 | 0 | Plotter anchor | Plotter anchor | 1000000000000 | SRM
290 | 0.19 | 0.56 | 1.535 | 0.018 | 0.454 | 0.093 | 16 | 12 | 10000000000000000 | SU2-W1 | 0 | Plotter anchor | Plotter anchor | 1000000000000 | W
290 | 0.22 | 0.59 | 1.45 | 0.016 | 0.51 | 0.08 | 16 | 12 | 10000000000000000 | SU2-WBW1 | 0 | Plotter anchor | Plotter anchor | 1000000000000 | W
290 | 0.39 | 0.58 | 1.63 | 0.018 | 0.54 | 0.09 | 16 | 12 | 10000000000000000 | SU2-WBW2 | 0 | Plotter anchor | Plotter anchor | 1000000000000 | W
290 | 0.37 | 0.7 | 1.53 | 0.013 | 0.53 | 0.09 | 16 | 12 | 10000000000000000 | SU2-WBW5 | 0 | Plotter anchor | Plotter anchor | 1000000000000 | W
290 | 0.05 | 0.725 | 1.28 | 0.012 | 0.24 | 0.23 | 16 | 12 | 10000000000000000 | TH2-F1 | 0 | Plotter anchor | Plotter anchor | 1000000000000 | F
290 | 0.048 | 0.935 | 1.13 | 0.017 | 0.125 | 0.054 | 16 | 12 | 10000000000000000 | TH2-W1 | 0 | Plotter anchor | Plotter anchor | 1000000000000 | W
290 | 0.04 | 0.76 | 1.39 | 0.008 | 0.27 | 0.2 | 16 | 12 | 10000000000000000 | TH3-F1 | 0 | Plotter anchor | Plotter anchor | 1000000000000 | F
290 | 0.04 | 0.77 | 1.41 | 0.006 | 0.23 | 0.19 | 16 | 12 | 10000000000000000 | TH3-F2 | 0 | Plotter anchor | Plotter anchor | 1000000000000 | F
290 | 0.08 | 0.84 | 1.11 | 0.015 | 0.15 | 0.062 | 16 | 12 | 10000000000000000 | TH3-W1 | 0 | Plotter anchor | Plotter anchor | 1000000000000 | W
290 | 0.09 | 0.57 | 1.36 | 0.01 | 0.23 | 0.24 | 16 | 12 | 10000000000000000 | TM1-P1 | 0 | Plotter anchor | Plotter anchor | 1000000000000 | P
290 | 0.17 | 0.64 | 1.478 | 0.011 | 0.225 | 0.217 | 16 | 12 | 10000000000000000 | TM1-SRM2 | 0 | Plotter anchor | Plotter anchor | 1000000000000 | SRM
290 | 0.33 | 0.67 | 1.62 | 0.014 | 0.46 | 0.09 | 16 | 12 | 10000000000000000 | TM1-W1 | 0 | Plotter anchor | Plotter anchor | 1000000000000 | W
290 | 0.35 | 0.67 | 1.58 | 0.015 | 0.54 | 0.09 | 16 | 12 | 10000000000000000 | TM2-W1 | 0 | Plotter anchor | Plotter anchor | 1000000000000 | W
290 | 0.39 | 0.58 | 1.63 | 0.018 | 0.54 | 0.09 | 16 | 12 | 10000000000000000 | TM2-WBW2 | 0 | Plotter anchor | Plotter anchor | 1000000000000 | W
290 | 0.37 | 0.7 | 1.53 | 0.013 | 0.53 | 0.09 | 16 | 12 | 10000000000000000 | TM2-WBW5 | 0 | Plotter anchor | Plotter anchor | 1000000000000 | W
290 | 0.06 | 0.7 | 0.64 | 0.01 | 0.26 | 0.2 | 16 | 12 | 10000000000000000 | TP3-F1 | 0 | Plotter anchor | Plotter anchor | 1000000000000 | F
290 | 0.08 | 0.67 | 0.61 | 0.01 | 0.2 | 0.19 | 16 | 12 | 10000000000000000 | TP3-F2 | 0 | Plotter anchor | Plotter anchor | 1000000000000 | F
290 | 0.2 | 0.18 | 1.34 | 0.014 | 0.23 | 0.24 | 16 | 12 | 10000000000000000 | TP3-SRM3 | 0 | Plotter anchor | Plotter anchor | 1000000000000 | SRM
290 | 0.33 | 0.57 | 1.26 | 0.011 | 0.66 | 0.076 | 16 | 12 | 10000000000000000 | TP3-W1 | 0 | Plotter anchor | Plotter anchor | 1000000000000 | W
290 | 0.06 | 0.7 | 0.67 | 0.011 | 0.23 | 0.21 | 16 | 12 | 10000000000000000 | TP4-P1 | 0 | Plotter anchor | Plotter anchor | 1000000000000 | F
290 | 0.05 | 0.71 | 0.67 | 0.01 | 0.2 | 0.22 | 16 | 12 | 10000000000000000 | TP4-P2 | 0 | Plotter anchor | Plotter anchor | 1000000000000 | F
290 | 0.17 | 0.64 | 1.478 | 0.011 | 0.225 | 0.217 | 16 | 12 | 10000000000000000 | TP4-SRM2 | 0 | Plotter anchor | Plotter anchor | 1000000000000 | SRM
290 | 0.29 | 0.6 | 1.44 | 0.014 | 0.5 | 0.098 | 16 | 12 | 10000000000000000 | TP4-W1 | 0 | Plotter anchor | Plotter anchor | 1000000000000 | W
290 | 0.15 | 0.6 | 1.27 | 0.011 | 0.2 | 0.21 | 16 | 12 | 10000000000000000 | TRO-P1 | 0 | Plotter anchor | Plotter anchor | 1000000000000 | P
290 | 0.055 | 0.957 | 1.39 | 0.02 | 0.445 | 0.185 | 16 | 12 | 10000000000000000 | TRO-W1 | 0 | Plotter anchor | Plotter anchor | 1000000000000 | W
290 | 0.067 | 0.702 | 1.33 | 0.007 | 0.0202 | 0.138 | 16 | 12 | 10000000000000000 | UL1-F1 | 0 | Plotter anchor | Plotter anchor | 1000000000000 | F
290 | 0.041 | 0.605 | 1.76 | 0.008 | 0.342 | 0.069 | 16 | 12 | 10000000000000000 | UL1-W1 | 0 | Plotter anchor | Plotter anchor | 1000000000000 | W
290 | 0.063 | 0.712 | 1.28 | 0.006 | 0.168 | 0.155 | 16 | 12 | 10000000000000000 | UL2-F1 | 0 | Plotter anchor | Plotter anchor | 1000000000000 | F
290 | 0.044 | 0.582 | 1.68 | 0.007 | 0.371 | 0.062 | 16 | 12 | 10000000000000000 | UL2-W1 | 0 | Plotter anchor | Plotter anchor | 1000000000000 | W
290 | 0.03 | 0.84 | 1.41 | 0.006 | 0.06 | 0.17 | 16 | 12 | 10000000000000000 | UL3-F1 | 0 | Plotter anchor | Plotter anchor | 1000000000000 | F
290 | 0.03 | 0.18 | 1.72 | 0.009 | 0.29 | 0.08 | 16 | 12 | 10000000000000000 | UL3-W1 | 0 | Plotter anchor | Plotter anchor | 1000000000000 | W
290 | 0.03 | 0.82 | 1.35 | 0.006 | 0.008 | 0.19 | 16 | 12 | 10000000000000000 | UL4-F1 | 0 | Plotter anchor | Plotter anchor | 1000000000000 | F
290 | 0.03 | 0.13 | 1.74 | 0.009 | 0.26 | 0.08 | 16 | 12 | 10000000000000000 | UL4-W1 | 0 | Plotter anchor | Plotter anchor | 1000000000000 | W
290 | 0.14 | 0.5 | 1.29 | 0.013 | 0.25 | 0.2 | 16 | 12 | 10000000000000000 | UP1-P1 | 0 | Plotter anchor | Plotter anchor | 1000000000000 | P
290 | 0.11 | 0.53 | 1.24 | 0.011 | 0.24 | 0.21 | 16 | 12 | 10000000000000000 | UP1-P2 | 0 | Plotter anchor | Plotter anchor | 1000000000000 | P
290 | 0.22 | 0.11 | 1.25 | 0.015 | 0.32 | 0.17 | 16 | 12 | 10000000000000000 | UP1-W1 | 0 | Plotter anchor | Plotter anchor | 1000000000000 | W
290 | 0.1 | 0.72 | 0.58 | 0.012 | 0.35 | 0.181 | 16 | 12 | 10000000000000000 | UP2-P1 | 0 | Plotter anchor | Plotter anchor | 1000000000000 | P
290 | 0.3 | 0.09 | 1.49 | 0.012 | 0.37 | 0.068 | 16 | 12 | 10000000000000000 | UP2-W1 | 0 | Plotter anchor | Plotter anchor | 1000000000000 | W
290 | 0.1 | 0.74 | 0.66 | 0.012 | 0.3 | 0.19 | 16 | 12 | 10000000000000000 | UP3-F1 | 0 | Plotter anchor | Plotter anchor | 1000000000000 | F
290 | 0.1 | 0.084 | 1.57 | 0.017 | 0.46 | 0.07 | 16 | 12 | 10000000000000000 | UP3-W1 | 0 | Plotter anchor | Plotter anchor | 1000000000000 | W
290 | 0.11 | 0.62 | 1.36 | 0.009 | 0.26 | 0.185 | 16 | 12 | 10000000000000000 | UP4-P1 | 0 | Plotter anchor | Plotter anchor | 1000000000000 | P
290 | 0.1 | 0.625 | 1.395 | 0.012 | 0.23 | 0.185 | 16 | 12 | 10000000000000000 | UP4-P2 | 0 | Plotter anchor | Plotter anchor | 1000000000000 | P
290 | 0.064 | 1.47 | 1.53 | 0.011 | 0.22 | 0.084 | 16 | 12 | 10000000000000000 | UP4-W1 | 0 | Plotter anchor | Plotter anchor | 1000000000000 | W
290 | 0.01 | 0.75 | 1.42 | 0.004 | 0 | 0 | 16 | 12 | 10000000000000000 | VIE-F1 | 0 | Plotter anchor | Plotter anchor | 1000000000000 | F
290 | 0.14 | 0.84 | 1.4 | 0.019 | 0.25 | 0.19 | 16 | 12 | 10000000000000000 | VIE-SRM4 | 0 | Plotter anchor | Plotter anchor | 1000000000000 | SRM
290 | 0.057 | 0.593 | 1.301 | 0.014 | 0.27 | 0.235 | 16 | 12 | 10000000000000000 | VO1-P1 | 0 | Plotter anchor | Plotter anchor | 1000000000000 | P
290 | 0.04 | 0.102 | 1.13 | 0.012 | 0.153 | 0.133 | 16 | 12 | 10000000000000000 | VO1-W1 | 0 | Plotter anchor | Plotter anchor | 1000000000000 | W
290 | 0.0505 | 0.58175 | 1.25175 | 0.0076 | 0.2165 | 0.221 | 16 | 12 | 10000000000000000 | VO2-P1 | 0 | Plotter anchor | Plotter anchor | 1000000000000 | P
290 | 0.0435 | 0.1271667 | 1.128333 | 0.0094 | 0.4563333 | 0.08633333 | 16 | 12 | 10000000000000000 | VO2-W1 | 0 | Plotter anchor | Plotter anchor | 1000000000000 | W
290 | 0.1 | 0.51 | 1.3 | 0.009 | 0.24 | 0.22 | 16 | 12 | 10000000000000000 | VS1-P1 | 0 | Plotter anchor | Plotter anchor | 1000000000000 | P
290 | 0.04 | 0.95 | 1.41 | 0.009 | 0.45 | 0.085 | 16 | 12 | 10000000000000000 | VS1-W1 | 0 | Plotter anchor | Plotter anchor | 1000000000000 | W
290 | 0.16 | 0.8 | 0.71 | 0.013 | 0.25 | 0.21 | 16 | 12 | 10000000000000000 | WB1-F1 | 0 | Plotter anchor | Plotter anchor | 1000000000000 | F
290 | 0.041 | 0.73 | 1.96 | 0.013 | 0.25 | 0.075 | 16 | 12 | 10000000000000000 | WB1-W1 | 0 | Plotter anchor | Plotter anchor | 1000000000000 | W
290 | 0.06 | 0.79 | 0.7 | 0.012 | 0.27 | 0.22 | 16 | 12 | 10000000000000000 | WB2-F1 | 0 | Plotter anchor | Plotter anchor | 1000000000000 | F
290 | 0.06 | 0.79 | 0.7 | 0.012 | 0.27 | 0.22 | 16 | 12 | 10000000000000000 | WB2-H1 | 0 | Plotter anchor | Plotter anchor | 1000000000000 | HAZ
290 | 0.016 | 0.69 | 1.8 | 0.015 | 0.21 | 0.06 | 16 | 12 | 10000000000000000 | WB2-W1 | 0 | Plotter anchor | Plotter anchor | 1000000000000 | W
290 | 0.07 | 0.62 | 1.45 | 0.008 | 0.2 | 0.2 | 16 | 12 | 10000000000000000 | WC1-P1 | 0 | Plotter anchor | Plotter anchor | 1000000000000 | P
290 | 0.04 | 0.09 | 1.46 | 0.005 | 0.48 | 0.11 | 16 | 12 | 10000000000000000 | WC1-W1 | 0 | Plotter anchor | Plotter anchor | 1000000000000 | W
290 | 0.03 | 0.58 | 1.38 | 0.005 | 0.23 | 0.23 | 16 | 12 | 10000000000000000 | WF3-P1 | 0 | Plotter anchor | Plotter anchor | 1000000000000 | P
290 | 0.174 | 0.665 | 1.465 | 0.01 | 0.186 | 0.219 | 16 | 12 | 10000000000000000 | WF3-SRM1 | 0 | Plotter anchor | Plotter anchor | 1000000000000 | SRM
290 | 0.05 | 0.16 | 1.35 | 0.008 | 0.16 | 0.23 | 16 | 12 | 10000000000000000 | WF3-W1 | 0 | Plotter anchor | Plotter anchor | 1000000000000 | W
290 | 0.054 | 0.52 | 1.45 | 0.012 | 0.23 | 0.23 | 16 | 12 | 10000000000000000 | YW1-P1 | 0 | Plotter anchor | Plotter anchor | 1000000000000 | P
290 | 0.041 | 0.605 | 1.76 | 0.008 | 0.342 | 0.069 | 16 | 12 | 10000000000000000 | YW1-W1 | 0 | Plotter anchor | Plotter anchor | 1000000000000 | W
290 | 0.051 | 0.54 | 1.5 | 0.015 | 0.2 | 0.2 | 16 | 12 | 10000000000000000 | YW2-P1 | 0 | Plotter anchor | Plotter anchor | 1000000000000 | P
290 | 0.029 | 0.11 | 1.44 | 0.018 | 0.49 | 0.11 | 16 | 12 | 10000000000000000 | YW2-W1 | 0 | Plotter anchor | Plotter anchor | 1000000000000 | W
290 | 0.05 | 0.77 | 1.39 | 0.007 | 0.17 | 0.2 | 16 | 12 | 10000000000000000 | YW3-F1 | 0 | Plotter anchor | Plotter anchor | 1000000000000 | F
290 | 0.02 | 0.07 | 1.73 | 0.015 | 0.22 | 0.07 | 16 | 12 | 10000000000000000 | YW3-W1 | 0 | Plotter anchor | Plotter anchor | 1000000000000 | W
290 | 0.06 | 0.79 | 1.42 | 0.007 | 0.07 | 0.2 | 16 | 12 | 10000000000000000 | YW4-F1 | 0 | Plotter anchor | Plotter anchor | 1000000000000 | F
290 | 0.02 | 0.11 | 1.69 | 0.016 | 0.26 | 0.07 | 16 | 12 | 10000000000000000 | YW4-W1 | 0 | Plotter anchor | Plotter anchor | 1000000000000 | W
290 | 0.025 | 0.89 | 1.26 | 0.006 | 0.26 | 0.21 | 16 | 12 | 10000000000000000 | YW5-F1 | 0 | Plotter anchor | Plotter anchor | 1000000000000 | F
290 | 0.03 | 0.16 | 1.72 | 0.009 | 0.27 | 0.075 | 16 | 12 | 10000000000000000 | YW5-W1 | 0 | Plotter anchor | Plotter anchor | 1000000000000 | W
290 | 0.03 | 0.94 | 1.24 | 0.004 | 0.27 | 0.22 | 16 | 12 | 10000000000000000 | YW6-F1 | 0 | Plotter anchor | Plotter anchor | 1000000000000 | F
290 | 0.03 | 0.15 | 1.73 | 0.006 | 0.26 | 0.075 | 16 | 12 | 10000000000000000 | YW6-W1 | 0 | Plotter anchor | Plotter anchor | 1000000000000 | W
290 | 0.11 | 0.49 | 1.375 | 0.01 | 0.202 | 0.239 | 16 | 12 | 10000000000000000 | ZN1-P1 | 0 | Plotter anchor | Plotter anchor | 1000000000000 | P
290 | 0.17 | 0.64 | 1.478 | 0.011 | 0.225 | 0.217 | 16 | 12 | 10000000000000000 | ZN1-SRM2 | 0 | Plotter anchor | Plotter anchor | 1000000000000 | SRM
290 | 0.25 | 0.54 | 1.48 | 0.019 | 0.67 | 0.1 | 16 | 12 | 10000000000000000 | ZN1-W1 | 0 | Plotter anchor | Plotter anchor | 1000000000000 | W
290 | 0.12 | 0.53 | 1.315 | 0.007 | 0.235 | 0.16 | 16 | 12 | 10000000000000000 | ZN2-P1 | 0 | Plotter anchor | Plotter anchor | 1000000000000 | P
290 | 0.17 | 0.64 | 1.478 | 0.011 | 0.225 | 0.217 | 16 | 12 | 10000000000000000 | ZN2-SRM2 | 0 | Plotter anchor | Plotter anchor | 1000000000000 | SRM
290 | 0.25 | 0.554 | 1.56 | 0.019 | 0.45 | 0.084 | 16 | 12 | 10000000000000000 | ZN2-W1 | 0 | Plotter anchor | Plotter anchor | 1000000000000 | W
290 | 0.08 | 0.84 | 1.11 | 0.015 | 0.15 | 0 | 15 | 8 | 1000000000000000 |  | 0 | Plotter-15 MTR | Gerard 06 | 100000000 | W
290 | 0.04 | 0.76 | 1.39 | 0.008 | 0.27 | 0 | 15 | 8 | 1000000000000000 |  | 0 | Plotter-15 MTR | Gerard 06 | 100000000 | F
290 | 0.14 | 0.84 | 1.42 | 0.017 | 0.24 | 0.18 | 15 | 8 | 1000000000000000 |  | 0 | RADAMO | RADAMO | 100000000 | SRM
290 | 0.12 | 0.62 | 1.36 | 0.011 | 0.26 | 0.26 | 15 | 8 | 1000000000000000 |  | 0 | RADAMO | RADAMO | 100000000 | P
290 | 0.31 | 0.6 | 1.56 | 0.005 | 0.45 | 0.1 | 15 | 8 | 1000000000000000 |  | 0 | RADAMO | RADAMO | 100000000 | W
290 | 0.13 | 0.64 | 1.55 | 0.008 | 0.25 | 0.18 | 15 | 8 | 1000000000000000 |  | 0 | RADAMO | RADAMO | 100000000 | P
290 | 0.12 | 1.01 | 1.3 | 0.021 | 0.19 | 0.05 | 15 | 8 | 1000000000000000 |  | 0 | RADAMO | RADAMO | 100000000 | W
290 | 0.05 | 0.75 | 1.43 | 0.008 | 0.28 | 0.2 | 15 | 8 | 1000000000000000 |  | 0 | RADAMO | RADAMO | 100000000 | F
290 | 0.07 | 0.83 | 1.57 | 0.015 | 0.22 | 0.07 | 15 | 8 | 1000000000000000 |  | 0 | RADAMO | RADAMO | 100000000 | W
290 | 0.11 | 0.8 | 1.29 | 0.007 | 0.2 | 0.19 | 15 | 8 | 1000000000000000 |  | 0 | RADAMO | RADAMO | 100000000 | F
290 | 0.23 | 0.6 | 1.6 | 0.006 | 0.44 | 0.09 | 15 | 8 | 1000000000000000 |  | 0 | RADAMO | RADAMO | 100000000 | W
290 | 0.065 | 0.69 | 1.37 | 0.013 | 0.04 | 0.14 | 15 | 8 | 1000000000000000 |  | 0 | RADAMO | RADAMO | 100000000 | F
290 | 0.21 | 0.75 | 0 | 0.02 | 0 | 0 | 15 | 8 | 1000000000000000 |  | 0 | Plotter-15 MTR | Bellmann 90 | 100000000 | F
290 | 0.21 | 0.75 | 0 | 0.018 | 0 | 0 | 15 | 8 | 1000000000000000 |  | 0 | Plotter-15 MTR | Bellmann 90 | 100000000 | F
290 | 0.21 | 0.75 | 0 | 0.022 | 0 | 0 | 15 | 8 | 1000000000000000 |  | 0 | Plotter-15 MTR | Bellmann 90 | 100000000 | F
290 | 0.19 | 0.75 | 0 | 0.015 | 0 | 0 | 15 | 8 | 1000000000000000 |  | 0 | Plotter-15 MTR | Bellmann 90 | 100000000 | F
290 | 0.2 | 0.76 | 0 | 0.004 | 0 | 0 | 15 | 8 | 1000000000000000 |  | 0 | Plotter-15 MTR | Bellmann 90 | 100000000 | F
290 | 0.2 | 0.76 | 0 | 0.005 | 0 | 0 | 15 | 8 | 1000000000000000 |  | 0 | Plotter-15 MTR | Bellmann 90 | 100000000 | F
290 | 0.2 | 0.76 | 0 | 0.004 | 0 | 0 | 15 | 8 | 1000000000000000 |  | 0 | Plotter-15 MTR | Bellmann 90 | 100000000 | F
290 | 0.11 | 0.74 | 0 | 0.006 | 0 | 0 | 15 | 8 | 1000000000000000 |  | 0 | Plotter-15 MTR | Bellmann 90 | 100000000 | F
290 | 0.11 | 0.95 | 0 | 0.009 | 0 | 0 | 15 | 8 | 1000000000000000 |  | 0 | Plotter-15 MTR | Bellmann 90 | 100000000 | F
290 | 0.1 | 1.21 | 0 | 0.005 | 0 | 0 | 15 | 8 | 1000000000000000 |  | 0 | Plotter-15 MTR | Bellmann 90 | 100000000 | F
290 | 0.25 | 0.64 | 0 | 0.02 | 0 | 0 | 15 | 8 | 1000000000000000 |  | 0 | Plotter-15 MTR | Bellmann 90 | 100000000 | F
290 | 0.17 | 0.63 | 0 | 0.015 | 0 | 0 | 15 | 8 | 1000000000000000 |  | 0 | Plotter-15 MTR | Bellmann 90 | 100000000 | F
290 | 0.16 | 0.56 | 0 | 0.011 | 0 | 0 | 15 | 8 | 1000000000000000 |  | 0 | Plotter-15 MTR | Bellmann 90 | 100000000 | F
290 | 0.12 | 0.56 | 0 | 0.011 | 0 | 0 | 15 | 8 | 1000000000000000 |  | 0 | Plotter-15 MTR | Bellmann 90 | 100000000 | P
290 | 0.04 | 0.73 | 0 | 0.007 | 0 | 0 | 15 | 8 | 1000000000000000 |  | 0 | Plotter-15 MTR | Bellmann 90 | 100000000 | F
290 | 0.07 | 0.69 | 0 | 0.009 | 0 | 0 | 15 | 8 | 1000000000000000 |  | 0 | Plotter-15 MTR | Bellmann 90 | 100000000 | F
290 | 0.06 | 0.76 | 0 | 0.009 | 0 | 0 | 15 | 8 | 1000000000000000 |  | 0 | Plotter-15 MTR | Bellmann 90 | 100000000 | F
290 | 0.15 | 0.79 | 0 | 0.015 | 0 | 0 | 15 | 8 | 1000000000000000 |  | 0 | Plotter-15 MTR | Bellmann 90 | 100000000 | W
290 | 0.05 | 0.93 | 0 | 0.015 | 0 | 0 | 15 | 8 | 1000000000000000 |  | 0 | Plotter-15 MTR | Bellmann 90 | 100000000 | W
290 | 0.42 | 1.23 | 0 | 0.017 | 0 | 0 | 15 | 8 | 1000000000000000 |  | 0 | Plotter-15 MTR | Bellmann 90 | 100000000 | W
290 | 0.13 | 0.56 | 1.26 | 0.011 | 0 | 0 | 15 | 8 | 1000000000000000 |  | 0 | Plotter-15 MTR | CRP-1 | 100000000 | P
290 | 0.03577778 | 0.8011111 | 1.237778 | 0.009375 | 0 | 0 | 15 | 8 | 1000000000000000 |  | 0 | Plotter-15 MTR | CRP-2 | 100000000 | W
290 | 0.125 | 0.6171429 | 1.333333 | 0.01057143 | 0 | 0 | 15 | 8 | 1000000000000000 |  | 0 | Plotter-15 MTR | CRP-2 | 100000000 | P
290 | 0.04514286 | 0.7542857 | 1.338571 | 0.007571429 | 0 | 0 | 15 | 8 | 1000000000000000 |  | 0 | Plotter-15 MTR | CRP-2 | 100000000 | F
290 | 0.066625 | 0.703125 | 1.348571 | 0.0085 | 0 | 0 | 15 | 8 | 1000000000000000 |  | 0 | Plotter-15 MTR | CRP-2 | 100000000 | F
290 | 0.01525 | 0.6525 | 1.44 | 0.008 | 0 | 0 | 15 | 8 | 1000000000000000 |  | 0 | Plotter-15 MTR | CRP-2 | 100000000 | P
290 | 0.04 | 0.93 | 1.455 | 0.0135 | 0 | 0 | 15 | 8 | 1000000000000000 |  | 0 | Plotter-15 MTR | CRP-2 | 100000000 | W
290 | 0.03222222 | 0.6544444 | 1.455556 | 0.007222222 | 0 | 0 | 15 | 8 | 1000000000000000 |  | 0 | Plotter-15 MTR | CRP-2 | 100000000 | P
290 | 0.05085714 | 0.7221429 | 1.498571 | 0.01042857 | 0 | 0 | 15 | 8 | 1000000000000000 |  | 0 | Plotter-15 MTR | CRP-2 | 100000000 | W
290 | 0.1566667 | 0.81 | 0.725 | 0.017 | 0 | 0 | 15 | 8 | 1000000000000000 |  | 0 | Plotter-15 MTR | CRP-3 | 100000000 | P
290 | 0.01 | 0.8175 | 0.9466667 | 0.017 | 0 | 0 | 15 | 8 | 1000000000000000 |  | 0 | Plotter-15 MTR | CRP-3 | 100000000 | P
290 | 0.015 | 0.8025 | 0.9666667 | 0.007 | 0 | 0 | 15 | 8 | 1000000000000000 |  | 0 | Plotter-15 MTR | CRP-3 | 100000000 | P
290 | 0.03 | 0.9 | 1.18 | 0.009 | 0 | 0 | 15 | 8 | 1000000000000000 |  | 0 | Plotter-15 MTR | CRP-3 | 100000000 | W
290 | 0.03 | 0.78 | 1.24 | 0.005 | 0 | 0 | 15 | 8 | 1000000000000000 |  | 0 | Plotter-15 MTR | CRP-3 | 100000000 | W
290 | 0.2433333 | 1.063333 | 1.27 | 0.02333333 | 0 | 0 | 15 | 8 | 1000000000000000 |  | 0 | Plotter-15 MTR | CRP-3 | 100000000 | W
290 | 0.019 | 0.87 | 1.29 | 0.007 | 0 | 0 | 15 | 8 | 1000000000000000 |  | 0 | Plotter-15 MTR | CRP-3 | 100000000 | W
290 | 0.06 | 0.71 | 1.3 | 0.006 | 0 | 0 | 15 | 8 | 1000000000000000 |  | 0 | Plotter-15 MTR | CRP-3 | 100000000 | F
290 | 0.1416667 | 0.8177778 | 1.391765 | 0.01855556 | 0 | 0 | 15 | 8 | 1000000000000000 |  | 0 | Plotter-15 MTR | CRP-3 | 100000000 | SRM
290 | 0.01090909 | 0.7327273 | 1.399 | 0.005090909 | 0 | 0 | 15 | 8 | 1000000000000000 |  | 0 | Plotter-15 MTR | CRP-3 | 100000000 | F
290 | 0.05 | 0.6325 | 1.4225 | 0.00575 | 0 | 0 | 15 | 8 | 1000000000000000 |  | 0 | Plotter-15 MTR | CRP-3 | 100000000 | P
290 | 0.15 | 0.1 | 1.45 | 0.006 | 0 | 0 | 15 | 8 | 1000000000000000 |  | 0 | Plotter-15 MTR | CRP-3 | 100000000 | P
290 | 0.15 | 0.4 | 1.45 | 0.006 | 0 | 0 | 15 | 8 | 1000000000000000 |  | 0 | Plotter-15 MTR | CRP-3 | 100000000 | P
290 | 0.16 | 1.175 | 1.45 | 0.006 | 0 | 0 | 15 | 8 | 1000000000000000 |  | 0 | Plotter-15 MTR | CRP-3 | 100000000 | P
290 | 0.01 | 0.66 | 1.456667 | 0.008 | 0 | 0 | 15 | 8 | 1000000000000000 |  | 0 | Plotter-15 MTR | CRP-3 | 100000000 | P
290 | 0.1525 | 0.6 | 1.466667 | 0.01975 | 0 | 0 | 15 | 8 | 1000000000000000 |  | 0 | Plotter-15 MTR | CRP-3 | 100000000 | P
290 | 0.315 | 0.81 | 1.47 | 0.018 | 0 | 0 | 15 | 8 | 1000000000000000 |  | 0 | Plotter-15 MTR | CRP-3 | 100000000 | P
290 | 0.2 | 0.18 | 1.36 | 0.012 | 0 | 0 | 15 | 8 | 1000000000000000 |  | 0 | Plotter-15 MTR | Fabry 96 | 100000000 | P
290 | 0.12 | 0.56 | 1.26 | 0.011 | 0 | 0 | 15 | 8 | 1000000000000000 |  | 0 | Plotter-15 MTR | Hawthorne 85 | 100000000 | P
290 | 0.2 | 0.18 | 1.34 | 0.011 | 0 | 0 | 15 | 8 | 1000000000000000 |  | 0 | Plotter-15 MTR | Hawthorne 85 | 100000000 | P
290 | 0.06 | 0.98 | 1.28 | 0.007 | 0 | 0 | 15 | 8 | 1000000000000000 |  | 0 | Plotter-15 MTR | Ishino 90 | 100000000 | W
290 | 0.25 | 1.06 | 1.3 | 0.019 | 0 | 0 | 15 | 8 | 1000000000000000 |  | 0 | Plotter-15 MTR | Ishino 90 | 100000000 | W
290 | 0.23 | 0.61 | 1.41 | 0.018 | 0 | 0 | 15 | 8 | 1000000000000000 |  | 0 | Plotter-15 MTR | Ishino 90 | 100000000 | P
290 | 0.25 | 0.59 | 1.43 | 0.007 | 0 | 0 | 15 | 8 | 1000000000000000 |  | 0 | Plotter-15 MTR | Ishino 90 | 100000000 | P
290 | 0.06 | 0.57 | 1.44 | 0.018 | 0 | 0 | 15 | 8 | 1000000000000000 |  | 0 | Plotter-15 MTR | Ishino 90 | 100000000 | P
290 | 0.06 | 1.78 | 1.44 | 0.009 | 0 | 0 | 15 | 8 | 1000000000000000 |  | 0 | Plotter-15 MTR | Ishino 90 | 100000000 | P
290 | 0.06 | 0.58 | 1.46 | 0.008 | 0 | 0 | 15 | 8 | 1000000000000000 |  | 0 | Plotter-15 MTR | Ishino 90 | 100000000 | P
290 | 0.2 | 0.88 | 1.19 | 0.016 | 0 | 0 | 15 | 8 | 1000000000000000 |  | 0 | Plotter-15 MTR | JNES 07 | 100000000 | W
290 | 0.13 | 0.86 | 1.21 | 0.016 | 0 | 0 | 15 | 8 | 1000000000000000 |  | 0 | Plotter-15 MTR | JNES 07 | 100000000 | W
290 | 0.02 | 0.84 | 1.23 | 0.008 | 0 | 0 | 15 | 8 | 1000000000000000 |  | 0 | Plotter-15 MTR | JNES 07 | 100000000 | W
290 | 0.17 | 0.62 | 1.45 | 0.01 | 0 | 0 | 15 | 8 | 1000000000000000 |  | 0 | Plotter-15 MTR | JNES 07 | 100000000 | P
290 | 0.1 | 0.92 | 1.47 | 0.008 | 0 | 0 | 15 | 8 | 1000000000000000 |  | 0 | Plotter-15 MTR | JNES 07 | 100000000 | P
290 | 0.04 | 0.62 | 1.5 | 0.005 | 0 | 0 | 15 | 8 | 1000000000000000 |  | 0 | Plotter-15 MTR | JNES 07 | 100000000 | P
290 | 0.17 | 0.62 | 1.51 | 0.009 | 0 | 0 | 15 | 8 | 1000000000000000 |  | 0 | Plotter-15 MTR | JNES 07 | 100000000 | P
290 | 0.16 | 0.62 | 1.52 | 0.011 | 0 | 0 | 15 | 8 | 1000000000000000 |  | 0 | Plotter-15 MTR | JNES 07 | 100000000 | P
290 | 0.1 | 0.59 | 1.52 | 0.009 | 0 | 0 | 15 | 8 | 1000000000000000 |  | 0 | Plotter-15 MTR | JNES 07 | 100000000 | P
290 | 0.1 | 0.63 | 1.53 | 0.017 | 0 | 0 | 15 | 8 | 1000000000000000 |  | 0 | Plotter-15 MTR | JNES 07 | 100000000 | P
290 | 0.21 | 0.63 | 1.55 | 0.009 | 0 | 0 | 15 | 8 | 1000000000000000 |  | 0 | Plotter-15 MTR | JNES 07 | 100000000 | P
290 | 0.03 | 0.92 | 1.36 | 0.007 | 0 | 0 | 15 | 8 | 1000000000000000 |  | 0 | Plotter-15 MTR | Lee 01 | 100000000 | F
290 | 0.14 | 0.84 | 1.42 | 0.017 | 0 | 0 | 15 | 8 | 1000000000000000 |  | 0 | Plotter-15 MTR | Lee 01 | 100000000 | P
290 | 0.27 | 1.01 | 1.75 | 0.012 | 0 | 0 | 15 | 8 | 1000000000000000 |  | 0 | Plotter-15 MTR | Leitz 93 | 100000000 | W
290 | 0.14 | 0.84 | 1.42 | 0.017 | 0 | 0 | 15 | 8 | 1000000000000000 |  | 0 | Plotter-15 MTR | Nanstad 04 | 100000000 | P
290 | 0.16 | 0.68 | 1.3 | 0.015 | 0 | 0 | 15 | 8 | 1000000000000000 |  | 0 | Plotter-15 MTR | Onizawa 01 | 100000000 | P
290 | 0.02 | 0.61 | 1.36 | 0.003 | 0 | 0 | 15 | 8 | 1000000000000000 |  | 0 | Plotter-15 MTR | Onizawa 01 | 100000000 | P
290 | 0.14 | 0.84 | 1.42 | 0.017 | 0 | 0 | 15 | 8 | 1000000000000000 |  | 0 | Plotter-15 MTR | Onizawa 01 | 100000000 | P
290 | 0.04 | 0.65 | 1.43 | 0.004 | 0 | 0 | 15 | 8 | 1000000000000000 |  | 0 | Plotter-15 MTR | Onizawa 01 | 100000000 | P
290 | 0.17 | 0.63 | 1.47 | 0.015 | 0 | 0 | 15 | 8 | 1000000000000000 |  | 0 | Plotter-15 MTR | Pachur 93 | 100000000 | F
290 | 0.26 | 0.74 | 0.62 | 0.022 | 0 | 0 | 15 | 8 | 1000000000000000 |  | 0 | Plotter-15 MTR | TR-EDB | 100000000 | F
290 | 0.036 | 0.55 | 0.63 | 0.006 | 0 | 0 | 15 | 8 | 1000000000000000 |  | 0 | Plotter-15 MTR | TR-EDB | 100000000 | F
290 | 0.19 | 0.75 | 0.69 | 0.016 | 0 | 0 | 15 | 8 | 1000000000000000 |  | 0 | Plotter-15 MTR | TR-EDB | 100000000 | F
290 | 0.15 | 0.79 | 0.71 | 0.015 | 0 | 0 | 15 | 8 | 1000000000000000 |  | 0 | Plotter-15 MTR | TR-EDB | 100000000 | F
290 | 0.11 | 0.95 | 0.71 | 0.009 | 0 | 0 | 15 | 8 | 1000000000000000 |  | 0 | Plotter-15 MTR | TR-EDB | 100000000 | F
290 | 0.21 | 0.75 | 0.71 | 0.018 | 0 | 0 | 15 | 8 | 1000000000000000 |  | 0 | Plotter-15 MTR | TR-EDB | 100000000 | F
290 | 0.12 | 0.96 | 0.72 | 0.009 | 0 | 0 | 15 | 8 | 1000000000000000 |  | 0 | Plotter-15 MTR | TR-EDB | 100000000 | F
290 | 0.2 | 0.76 | 0.72 | 0.004 | 0 | 0 | 15 | 8 | 1000000000000000 |  | 0 | Plotter-15 MTR | TR-EDB | 100000000 | F
290 | 0.11 | 0.74 | 0.72 | 0.006 | 0 | 0 | 15 | 8 | 1000000000000000 |  | 0 | Plotter-15 MTR | TR-EDB | 100000000 | F
290 | 0.21 | 0.75 | 0.73 | 0.02 | 0 | 0 | 15 | 8 | 1000000000000000 |  | 0 | Plotter-15 MTR | TR-EDB | 100000000 | F
290 | 0.21 | 0.75 | 0.74 | 0.022 | 0 | 0 | 15 | 8 | 1000000000000000 |  | 0 | Plotter-15 MTR | TR-EDB | 100000000 | F
290 | 0.2 | 0.76 | 0.76 | 0.005 | 0 | 0 | 15 | 8 | 1000000000000000 |  | 0 | Plotter-15 MTR | TR-EDB | 100000000 | F
290 | 0.2 | 0.76 | 0.77 | 0.004 | 0 | 0 | 15 | 8 | 1000000000000000 |  | 0 | Plotter-15 MTR | TR-EDB | 100000000 | F
290 | 0.08 | 0.17 | 0.91 | 0.014 | 0 | 0 | 15 | 8 | 1000000000000000 |  | 0 | Plotter-15 MTR | TR-EDB | 100000000 | W
290 | 0.1 | 1.21 | 0.99 | 0.005 | 0 | 0 | 15 | 8 | 1000000000000000 |  | 0 | Plotter-15 MTR | TR-EDB | 100000000 | F
290 | 0.04 | 0.94 | 1.09 | 0.01 | 0 | 0 | 15 | 8 | 1000000000000000 |  | 0 | Plotter-15 MTR | TR-EDB | 100000000 | W
290 | 0.08 | 0.98 | 1.13 | 0.018 | 0 | 0 | 15 | 8 | 1000000000000000 |  | 0 | Plotter-15 MTR | TR-EDB | 100000000 | W
290 | 0.045 | 0.815 | 1.17 | 0.011 | 0 | 0 | 15 | 8 | 1000000000000000 |  | 0 | Plotter-15 MTR | TR-EDB | 100000000 | W
290 | 0.021 | 0.865 | 1.18 | 0.01 | 0 | 0 | 15 | 8 | 1000000000000000 |  | 0 | Plotter-15 MTR | TR-EDB | 100000000 | W
290 | 0.04 | 0.89 | 1.2 | 0.008 | 0 | 0 | 15 | 8 | 1000000000000000 |  | 0 | Plotter-15 MTR | TR-EDB | 100000000 | W
290 | 0.13 | 0.56 | 1.21 | 0.008 | 0 | 0 | 15 | 8 | 1000000000000000 |  | 0 | Plotter-15 MTR | TR-EDB | 100000000 | P
290 | 0.15 | 0.79 | 1.21 | 0.015 | 0 | 0 | 15 | 8 | 1000000000000000 |  | 0 | Plotter-15 MTR | TR-EDB | 100000000 | W
290 | 0.03 | 0.58 | 1.22 | 0.008 | 0 | 0 | 15 | 8 | 1000000000000000 |  | 0 | Plotter-15 MTR | TR-EDB | 100000000 | P
290 | 0.19 | 0.3 | 1.23 | 0.016 | 0 | 0 | 15 | 8 | 1000000000000000 |  | 0 | Plotter-15 MTR | TR-EDB | 100000000 | P
290 | 0.19 | 0.7 | 1.23 | 0.016 | 0 | 0 | 15 | 8 | 1000000000000000 |  | 0 | Plotter-15 MTR | TR-EDB | 100000000 | P
290 | 0.037 | 0.87 | 1.23 | 0.008 | 0 | 0 | 15 | 8 | 1000000000000000 |  | 0 | Plotter-15 MTR | TR-EDB | 100000000 | W
290 | 0.18 | 0.695 | 1.24 | 0.016 | 0 | 0 | 15 | 8 | 1000000000000000 |  | 0 | Plotter-15 MTR | TR-EDB | 100000000 | W
290 | 0.39 | 0.705 | 1.24 | 0.01 | 0 | 0 | 15 | 8 | 1000000000000000 |  | 0 | Plotter-15 MTR | TR-EDB | 100000000 | W
290 | 0.37 | 0.59 | 1.25 | 0.005 | 0 | 0 | 15 | 8 | 1000000000000000 |  | 0 | Plotter-15 MTR | TR-EDB | 100000000 | W
290 | 0.12 | 0.56 | 1.26 | 0.011 | 0 | 0 | 15 | 8 | 1000000000000000 |  | 0 | Plotter-15 MTR | TR-EDB | 100000000 | P
290 | 0.034 | 0.8758333 | 1.266667 | 0.008666667 | 0 | 0 | 15 | 8 | 1000000000000000 |  | 0 | Plotter-15 MTR | TR-EDB | 100000000 | W
290 | 0.1 | 0.74 | 1.27 | 0.018 | 0 | 0 | 15 | 8 | 1000000000000000 |  | 0 | Plotter-15 MTR | TR-EDB | 100000000 | P
290 | 0.1 | 0.61 | 1.28 | 0.009 | 0 | 0 | 15 | 8 | 1000000000000000 |  | 0 | Plotter-15 MTR | TR-EDB | 100000000 | P
290 | 0.02 | 1.14 | 1.28 | 0.007 | 0 | 0 | 15 | 8 | 1000000000000000 |  | 0 | Plotter-15 MTR | TR-EDB | 100000000 | W
290 | 0.04 | 0.73 | 1.29 | 0.007 | 0 | 0 | 15 | 8 | 1000000000000000 |  | 0 | Plotter-15 MTR | TR-EDB | 100000000 | F
290 | 0.02 | 0.7 | 1.29 | 0.009 | 0 | 0 | 15 | 8 | 1000000000000000 |  | 0 | Plotter-15 MTR | TR-EDB | 100000000 | P
290 | 0.06 | 0.69 | 1.29 | 0.012 | 0 | 0 | 15 | 8 | 1000000000000000 |  | 0 | Plotter-15 MTR | TR-EDB | 100000000 | P
290 | 0.061 | 0.71 | 1.29 | 0.02 | 0 | 0 | 15 | 8 | 1000000000000000 |  | 0 | Plotter-15 MTR | TR-EDB | 100000000 | P
290 | 0.3643333 | 0.5913333 | 1.29 | 0.005333333 | 0 | 0 | 15 | 8 | 1000000000000000 |  | 0 | Plotter-15 MTR | TR-EDB | 100000000 | W
290 | 0.02 | 0.69 | 1.3 | 0.02 | 0 | 0 | 15 | 8 | 1000000000000000 |  | 0 | Plotter-15 MTR | TR-EDB | 100000000 | P
290 | 0.022 | 0.69 | 1.3 | 0.019 | 0 | 0 | 15 | 8 | 1000000000000000 |  | 0 | Plotter-15 MTR | TR-EDB | 100000000 | P
290 | 0.096 | 0.69 | 1.3 | 0.008 | 0 | 0 | 15 | 8 | 1000000000000000 |  | 0 | Plotter-15 MTR | TR-EDB | 100000000 | P
290 | 0.059 | 0.7 | 1.3 | 0.014 | 0 | 0 | 15 | 8 | 1000000000000000 |  | 0 | Plotter-15 MTR | TR-EDB | 100000000 | P
290 | 0.02 | 0.69 | 1.31 | 0.009 | 0 | 0 | 15 | 8 | 1000000000000000 |  | 0 | Plotter-15 MTR | TR-EDB | 100000000 | P
290 | 0.14 | 0.62 | 1.31 | 0.009 | 0 | 0 | 15 | 8 | 1000000000000000 |  | 0 | Plotter-15 MTR | TR-EDB | 100000000 | P
290 | 0.002 | 0.7 | 1.31 | 0.003 | 0 | 0 | 15 | 8 | 1000000000000000 |  | 0 | Plotter-15 MTR | TR-EDB | 100000000 | P
290 | 0.3 | 0.7 | 1.31 | 0.003 | 0 | 0 | 15 | 8 | 1000000000000000 |  | 0 | Plotter-15 MTR | TR-EDB | 100000000 | P
290 | 0.33 | 0.25 | 1.31 | 0.02 | 0 | 0 | 15 | 8 | 1000000000000000 |  | 0 | Plotter-15 MTR | TR-EDB | 100000000 | P
290 | 0.33 | 0.71 | 1.31 | 0.02 | 0 | 0 | 15 | 8 | 1000000000000000 |  | 0 | Plotter-15 MTR | TR-EDB | 100000000 | P
290 | 0.05 | 0.96 | 1.31 | 0.017 | 0 | 0 | 15 | 8 | 1000000000000000 |  | 0 | Plotter-15 MTR | TR-EDB | 100000000 | W
290 | 0.406 | 0.614 | 1.31 | 0.0128 | 0 | 0 | 15 | 8 | 1000000000000000 |  | 0 | Plotter-15 MTR | TR-EDB | 100000000 | W
290 | 0.06 | 0.75 | 1.31 | 0.009 | 0 | 0 | 15 | 8 | 1000000000000000 |  | 0 | Plotter-15 MTR | TR-EDB | 100000000 | F
290 | 0.06 | 0.555 | 1.31 | 0.0165 | 0 | 0 | 15 | 8 | 1000000000000000 |  | 0 | Plotter-15 MTR | TR-EDB | 100000000 | W
290 | 0.098 | 0.69 | 1.32 | 0.009 | 0 | 0 | 15 | 8 | 1000000000000000 |  | 0 | Plotter-15 MTR | TR-EDB | 100000000 | P
290 | 0.06 | 0.7 | 1.32 | 0.015 | 0 | 0 | 15 | 8 | 1000000000000000 |  | 0 | Plotter-15 MTR | TR-EDB | 100000000 | P
290 | 0.102 | 0.7 | 1.33 | 0.02 | 0 | 0 | 15 | 8 | 1000000000000000 |  | 0 | Plotter-15 MTR | TR-EDB | 100000000 | P
290 | 0.08 | 0.69 | 1.33 | 0.015 | 0 | 0 | 15 | 8 | 1000000000000000 |  | 0 | Plotter-15 MTR | TR-EDB | 100000000 | P
290 | 0.2938824 | 0.65625 | 1.3375 | 0.0135 | 0 | 0 | 15 | 8 | 1000000000000000 |  | 0 | Plotter-15 MTR | TR-EDB | 100000000 | W
290 | 0.063 | 0.6975 | 1.34 | 0.009 | 0 | 0 | 15 | 8 | 1000000000000000 |  | 0 | Plotter-15 MTR | TR-EDB | 100000000 | F
290 | 0.094 | 0.066 | 1.34 | 0.017 | 0 | 0 | 15 | 8 | 1000000000000000 |  | 0 | Plotter-15 MTR | TR-EDB | 100000000 | W
290 | 0.22 | 0.63 | 1.34 | 0.014 | 0 | 0 | 15 | 8 | 1000000000000000 |  | 0 | Plotter-15 MTR | TR-EDB | 100000000 | P
290 | 0.06 | 0.76 | 1.35 | 0.009 | 0 | 0 | 15 | 8 | 1000000000000000 |  | 0 | Plotter-15 MTR | TR-EDB | 100000000 | F
290 | 0.028 | 1.115 | 1.35 | 0.018 | 0 | 0 | 15 | 8 | 1000000000000000 |  | 0 | Plotter-15 MTR | TR-EDB | 100000000 | W
290 | 0.167 | 1.12 | 1.35 | 0.019 | 0 | 0 | 15 | 8 | 1000000000000000 |  | 0 | Plotter-15 MTR | TR-EDB | 100000000 | W
290 | 0.04333333 | 0.7666667 | 1.355 | 0.007333334 | 0 | 0 | 15 | 8 | 1000000000000000 |  | 0 | Plotter-15 MTR | TR-EDB | 100000000 | F
290 | 0.4086667 | 0.591 | 1.36 | 0.006 | 0 | 0 | 15 | 8 | 1000000000000000 |  | 0 | Plotter-15 MTR | TR-EDB | 100000000 | W
290 | 0.24 | 0.6 | 1.36 | 0.008 | 0 | 0 | 15 | 8 | 1000000000000000 |  | 0 | Plotter-15 MTR | TR-EDB | 100000000 | W
290 | 0.108 | 0.755 | 1.36 | 0.017 | 0 | 0 | 15 | 8 | 1000000000000000 |  | 0 | Plotter-15 MTR | TR-EDB | 100000000 | W
290 | 0.08 | 0.76 | 1.36 | 0.012 | 0 | 0 | 15 | 8 | 1000000000000000 |  | 0 | Plotter-15 MTR | TR-EDB | 100000000 | W
290 | 0.06054545 | 0.7268182 | 1.365455 | 0.007636364 | 0 | 0 | 15 | 8 | 1000000000000000 |  | 0 | Plotter-15 MTR | TR-EDB | 100000000 | F
290 | 0.43 | 0.59 | 1.37 | 0.007 | 0 | 0 | 15 | 8 | 1000000000000000 |  | 0 | Plotter-15 MTR | TR-EDB | 100000000 | W
290 | 0.024 | 0.073 | 1.37 | 0.017 | 0 | 0 | 15 | 8 | 1000000000000000 |  | 0 | Plotter-15 MTR | TR-EDB | 100000000 | W
290 | 0.2226667 | 0.594 | 1.376667 | 0.008 | 0 | 0 | 15 | 8 | 1000000000000000 |  | 0 | Plotter-15 MTR | TR-EDB | 100000000 | W
290 | 0.007 | 0.725 | 1.38 | 0.008 | 0 | 0 | 15 | 8 | 1000000000000000 |  | 0 | Plotter-15 MTR | TR-EDB | 100000000 | P
290 | 0.16 | 0.65 | 1.38 | 0.013 | 0 | 0 | 15 | 8 | 1000000000000000 |  | 0 | Plotter-15 MTR | TR-EDB | 100000000 | W
290 | 0.36 | 0.78 | 1.38 | 0.015 | 0 | 0 | 15 | 8 | 1000000000000000 |  | 0 | Plotter-15 MTR | TR-EDB | 100000000 | W
290 | 0.2744 | 0.63625 | 1.385 | 0.01275 | 0 | 0 | 15 | 8 | 1000000000000000 |  | 0 | Plotter-15 MTR | TR-EDB | 100000000 | W
290 | 0.16 | 0.56 | 1.4 | 0.011 | 0 | 0 | 15 | 8 | 1000000000000000 |  | 0 | Plotter-15 MTR | TR-EDB | 100000000 | F
290 | 0.2 | 0.63 | 1.4 | 0.017 | 0 | 0 | 15 | 8 | 1000000000000000 |  | 0 | Plotter-15 MTR | TR-EDB | 100000000 | P
290 | 0.12 | 0.46 | 1.41 | 0.008 | 0 | 0 | 15 | 8 | 1000000000000000 |  | 0 | Plotter-15 MTR | TR-EDB | 100000000 | P
290 | 0.027 | 0.685 | 1.42 | 0.019 | 0 | 0 | 15 | 8 | 1000000000000000 |  | 0 | Plotter-15 MTR | TR-EDB | 100000000 | W
290 | 0.112 | 1.235 | 1.42 | 0.017 | 0 | 0 | 15 | 8 | 1000000000000000 |  | 0 | Plotter-15 MTR | TR-EDB | 100000000 | W
290 | 0.05 | 0.75 | 1.43 | 0.008 | 0 | 0 | 15 | 8 | 1000000000000000 |  | 0 | Plotter-15 MTR | TR-EDB | 100000000 | F
290 | 0.112 | 1.85 | 1.43 | 0.017 | 0 | 0 | 15 | 8 | 1000000000000000 |  | 0 | Plotter-15 MTR | TR-EDB | 100000000 | W
290 | 0.0205 | 0.645 | 1.44 | 0.009 | 0 | 0 | 15 | 8 | 1000000000000000 |  | 0 | Plotter-15 MTR | TR-EDB | 100000000 | P
290 | 0.265 | 0.59 | 1.44 | 0.01133333 | 0 | 0 | 15 | 8 | 1000000000000000 |  | 0 | Plotter-15 MTR | TR-EDB | 100000000 | W
290 | 0.04 | 0.65 | 1.445 | 0.008 | 0 | 0 | 15 | 8 | 1000000000000000 |  | 0 | Plotter-15 MTR | TR-EDB | 100000000 | P
290 | 0.13 | 0.55 | 1.45 | 0.006 | 0 | 0 | 15 | 8 | 1000000000000000 |  | 0 | Plotter-15 MTR | TR-EDB | 100000000 | P
290 | 0.35 | 0.57 | 1.45 | 0.02 | 0 | 0 | 15 | 8 | 1000000000000000 |  | 0 | Plotter-15 MTR | TR-EDB | 100000000 | W
290 | 0.08 | 1.7 | 1.45 | 0.011 | 0 | 0 | 15 | 8 | 1000000000000000 |  | 0 | Plotter-15 MTR | TR-EDB | 100000000 | W
290 | 0.035 | 0.93 | 1.45 | 0.013 | 0 | 0 | 15 | 8 | 1000000000000000 |  | 0 | Plotter-15 MTR | TR-EDB | 100000000 | W
290 | 0.08 | 1.7 | 1.45 | 0.011 | 0 | 0 | 15 | 8 | 1000000000000000 |  | 0 | Plotter-15 MTR | TR-EDB | 100000000 | W
290 | 0.215 | 0.5973333 | 1.453333 | 0.01533333 | 0 | 0 | 15 | 8 | 1000000000000000 |  | 0 | Plotter-15 MTR | TR-EDB | 100000000 | W
290 | 0.068 | 1.43 | 1.46 | 0.01 | 0 | 0 | 15 | 8 | 1000000000000000 |  | 0 | Plotter-15 MTR | TR-EDB | 100000000 | P
290 | 0.03 | 0.14 | 1.46 | 0.012 | 0 | 0 | 15 | 8 | 1000000000000000 |  | 0 | Plotter-15 MTR | TR-EDB | 100000000 | W
290 | 0.02 | 1.07 | 1.46 | 0.015 | 0 | 0 | 15 | 8 | 1000000000000000 |  | 0 | Plotter-15 MTR | TR-EDB | 100000000 | W
290 | 0.05 | 0.93 | 1.46 | 0.015 | 0 | 0 | 15 | 8 | 1000000000000000 |  | 0 | Plotter-15 MTR | TR-EDB | 100000000 | W
290 | 0.03 | 0.14 | 1.46 | 0.012 | 0 | 0 | 15 | 8 | 1000000000000000 |  | 0 | Plotter-15 MTR | TR-EDB | 100000000 | W
290 | 0.02 | 1.07 | 1.46 | 0.015 | 0 | 0 | 15 | 8 | 1000000000000000 |  | 0 | Plotter-15 MTR | TR-EDB | 100000000 | W
290 | 0.255 | 0.375 | 1.47 | 0.013 | 0 | 0 | 15 | 8 | 1000000000000000 |  | 0 | Plotter-15 MTR | TR-EDB | 100000000 | W
290 | 0.069 | 0.925 | 1.47 | 0.01 | 0 | 0 | 15 | 8 | 1000000000000000 |  | 0 | Plotter-15 MTR | TR-EDB | 100000000 | P
290 | 0.17 | 0.63 | 1.48 | 0.015 | 0 | 0 | 15 | 8 | 1000000000000000 |  | 0 | Plotter-15 MTR | TR-EDB | 100000000 | F
290 | 0.05 | 0.93 | 1.48 | 0.015 | 0 | 0 | 15 | 8 | 1000000000000000 |  | 0 | Plotter-15 MTR | TR-EDB | 100000000 | W
290 | 0.2833333 | 0.63 | 1.483333 | 0.01966667 | 0 | 0 | 15 | 8 | 1000000000000000 |  | 0 | Plotter-15 MTR | TR-EDB | 100000000 | W
290 | 0.2833333 | 0.63 | 1.483333 | 0.01966667 | 0 | 0 | 15 | 8 | 1000000000000000 |  | 0 | Plotter-15 MTR | TR-EDB | 100000000 | W
290 | 0.2833333 | 0.63 | 1.483333 | 0.01966667 | 0 | 0 | 15 | 8 | 1000000000000000 |  | 0 | Plotter-15 MTR | TR-EDB | 100000000 | W
290 | 0.097 | 0.55 | 1.49 | 0.02 | 0 | 0 | 15 | 8 | 1000000000000000 |  | 0 | Plotter-15 MTR | TR-EDB | 100000000 | W
290 | 0.116 | 0.48 | 1.5 | 0.02 | 0 | 0 | 15 | 8 | 1000000000000000 |  | 0 | Plotter-15 MTR | TR-EDB | 100000000 | W
290 | 0.04 | 0.79 | 1.5 | 0.012 | 0 | 0 | 15 | 8 | 1000000000000000 |  | 0 | Plotter-15 MTR | TR-EDB | 100000000 | W
290 | 0.29 | 0.62 | 1.5 | 0.02 | 0 | 0 | 15 | 8 | 1000000000000000 |  | 0 | Plotter-15 MTR | TR-EDB | 100000000 | W
290 | 0.21 | 0.5373333 | 1.51 | 0.01633333 | 0 | 0 | 15 | 8 | 1000000000000000 |  | 0 | Plotter-15 MTR | TR-EDB | 100000000 | W
290 | 0.23 | 1.58 | 1.54 | 0.009 | 0 | 0 | 15 | 8 | 1000000000000000 |  | 0 | Plotter-15 MTR | TR-EDB | 100000000 | W
290 | 0.3316667 | 0.8066667 | 1.541667 | 0.01166667 | 0 | 0 | 15 | 8 | 1000000000000000 |  | 0 | Plotter-15 MTR | TR-EDB | 100000000 | W
290 | 0.18 | 0.55 | 1.55 | 0.019 | 0 | 0 | 15 | 8 | 1000000000000000 |  | 0 | Plotter-15 MTR | TR-EDB | 100000000 | W
290 | 0.35 | 0.62 | 1.56 | 0.013 | 0 | 0 | 15 | 8 | 1000000000000000 |  | 0 | Plotter-15 MTR | TR-EDB | 100000000 | W
290 | 0.24 | 0.64 | 1.57 | 0.007 | 0 | 0 | 15 | 8 | 1000000000000000 |  | 0 | Plotter-15 MTR | TR-EDB | 100000000 | W
290 | 0.028 | 0.47 | 1.57 | 0.02 | 0 | 0 | 15 | 8 | 1000000000000000 |  | 0 | Plotter-15 MTR | TR-EDB | 100000000 | W
290 | 0.35 | 0.66 | 1.59 | 0.01433333 | 0 | 0 | 15 | 8 | 1000000000000000 |  | 0 | Plotter-15 MTR | TR-EDB | 100000000 | W
290 | 0.35 | 0.69 | 1.6 | 0.016 | 0 | 0 | 15 | 8 | 1000000000000000 |  | 0 | Plotter-15 MTR | TR-EDB | 100000000 | W
290 | 0.31 | 0.69 | 1.62 | 0.017 | 0 | 0 | 15 | 8 | 1000000000000000 |  | 0 | Plotter-15 MTR | TR-EDB | 100000000 | W
290 | 0.42 | 0.595 | 1.63 | 0.01833333 | 0 | 0 | 15 | 8 | 1000000000000000 |  | 0 | Plotter-15 MTR | TR-EDB | 100000000 | W
290 | 0.42 | 1.23 | 1.64 | 0.018 | 0 | 0 | 15 | 8 | 1000000000000000 |  | 0 | Plotter-15 MTR | TR-EDB | 100000000 | W
290 | 0.299 | 0.685 | 1.646667 | 0.016 | 0 | 0 | 15 | 8 | 1000000000000000 |  | 0 | Plotter-15 MTR | TR-EDB | 100000000 | W
290 | 0.27 | 1.02 | 1.72 | 0.014 | 0 | 0 | 15 | 8 | 1000000000000000 |  | 0 | Plotter-15 MTR | TR-EDB | 100000000 | W
290 | 0.07 | 0.91 | 1.76 | 0.008 | 0 | 0 | 15 | 8 | 1000000000000000 |  | 0 | Plotter-15 MTR | TR-EDB | 100000000 | W
290 | 0.067 | 0.69 | 0 | 0.009 | 0 | 0 | 15 | 8 | 1000000000000000 |  | 0 | Plotter-15 MTR | TR-EDB | 100000000 | F
290 | 0.08 | 0.84 | 1.11 | 0.015 | 0.15 | 0 | 15 | 9 | 1000000000000000 |  | 0 | Plotter-15 MTR | Gerard 06 | 1000000000 | W
290 | 0.04 | 0.76 | 1.39 | 0.008 | 0.27 | 0 | 15 | 9 | 1000000000000000 |  | 0 | Plotter-15 MTR | Gerard 06 | 1000000000 | F
290 | 0.14 | 0.84 | 1.42 | 0.017 | 0.24 | 0.18 | 15 | 9 | 1000000000000000 |  | 0 | RADAMO | RADAMO | 1000000000 | SRM
290 | 0.12 | 0.62 | 1.36 | 0.011 | 0.26 | 0.26 | 15 | 9 | 1000000000000000 |  | 0 | RADAMO | RADAMO | 1000000000 | P
290 | 0.31 | 0.6 | 1.56 | 0.005 | 0.45 | 0.1 | 15 | 9 | 1000000000000000 |  | 0 | RADAMO | RADAMO | 1000000000 | W
290 | 0.13 | 0.64 | 1.55 | 0.008 | 0.25 | 0.18 | 15 | 9 | 1000000000000000 |  | 0 | RADAMO | RADAMO | 1000000000 | P
290 | 0.12 | 1.01 | 1.3 | 0.021 | 0.19 | 0.05 | 15 | 9 | 1000000000000000 |  | 0 | RADAMO | RADAMO | 1000000000 | W
290 | 0.05 | 0.75 | 1.43 | 0.008 | 0.28 | 0.2 | 15 | 9 | 1000000000000000 |  | 0 | RADAMO | RADAMO | 1000000000 | F
290 | 0.07 | 0.83 | 1.57 | 0.015 | 0.22 | 0.07 | 15 | 9 | 1000000000000000 |  | 0 | RADAMO | RADAMO | 1000000000 | W
290 | 0.11 | 0.8 | 1.29 | 0.007 | 0.2 | 0.19 | 15 | 9 | 1000000000000000 |  | 0 | RADAMO | RADAMO | 1000000000 | F
290 | 0.23 | 0.6 | 1.6 | 0.006 | 0.44 | 0.09 | 15 | 9 | 1000000000000000 |  | 0 | RADAMO | RADAMO | 1000000000 | W
290 | 0.065 | 0.69 | 1.37 | 0.013 | 0.04 | 0.14 | 15 | 9 | 1000000000000000 |  | 0 | RADAMO | RADAMO | 1000000000 | F
290 | 0.21 | 0.75 | 0 | 0.02 | 0 | 0 | 15 | 9 | 1000000000000000 |  | 0 | Plotter-15 MTR | Bellmann 90 | 1000000000 | F
290 | 0.21 | 0.75 | 0 | 0.018 | 0 | 0 | 15 | 9 | 1000000000000000 |  | 0 | Plotter-15 MTR | Bellmann 90 | 1000000000 | F
290 | 0.21 | 0.75 | 0 | 0.022 | 0 | 0 | 15 | 9 | 1000000000000000 |  | 0 | Plotter-15 MTR | Bellmann 90 | 1000000000 | F
290 | 0.19 | 0.75 | 0 | 0.015 | 0 | 0 | 15 | 9 | 1000000000000000 |  | 0 | Plotter-15 MTR | Bellmann 90 | 1000000000 | F
290 | 0.2 | 0.76 | 0 | 0.004 | 0 | 0 | 15 | 9 | 1000000000000000 |  | 0 | Plotter-15 MTR | Bellmann 90 | 1000000000 | F
290 | 0.2 | 0.76 | 0 | 0.005 | 0 | 0 | 15 | 9 | 1000000000000000 |  | 0 | Plotter-15 MTR | Bellmann 90 | 1000000000 | F
290 | 0.2 | 0.76 | 0 | 0.004 | 0 | 0 | 15 | 9 | 1000000000000000 |  | 0 | Plotter-15 MTR | Bellmann 90 | 1000000000 | F
290 | 0.11 | 0.74 | 0 | 0.006 | 0 | 0 | 15 | 9 | 1000000000000000 |  | 0 | Plotter-15 MTR | Bellmann 90 | 1000000000 | F
290 | 0.11 | 0.95 | 0 | 0.009 | 0 | 0 | 15 | 9 | 1000000000000000 |  | 0 | Plotter-15 MTR | Bellmann 90 | 1000000000 | F
290 | 0.1 | 1.21 | 0 | 0.005 | 0 | 0 | 15 | 9 | 1000000000000000 |  | 0 | Plotter-15 MTR | Bellmann 90 | 1000000000 | F
290 | 0.25 | 0.64 | 0 | 0.02 | 0 | 0 | 15 | 9 | 1000000000000000 |  | 0 | Plotter-15 MTR | Bellmann 90 | 1000000000 | F
290 | 0.17 | 0.63 | 0 | 0.015 | 0 | 0 | 15 | 9 | 1000000000000000 |  | 0 | Plotter-15 MTR | Bellmann 90 | 1000000000 | F
290 | 0.16 | 0.56 | 0 | 0.011 | 0 | 0 | 15 | 9 | 1000000000000000 |  | 0 | Plotter-15 MTR | Bellmann 90 | 1000000000 | F
290 | 0.12 | 0.56 | 0 | 0.011 | 0 | 0 | 15 | 9 | 1000000000000000 |  | 0 | Plotter-15 MTR | Bellmann 90 | 1000000000 | P
290 | 0.04 | 0.73 | 0 | 0.007 | 0 | 0 | 15 | 9 | 1000000000000000 |  | 0 | Plotter-15 MTR | Bellmann 90 | 1000000000 | F
290 | 0.07 | 0.69 | 0 | 0.009 | 0 | 0 | 15 | 9 | 1000000000000000 |  | 0 | Plotter-15 MTR | Bellmann 90 | 1000000000 | F
290 | 0.06 | 0.76 | 0 | 0.009 | 0 | 0 | 15 | 9 | 1000000000000000 |  | 0 | Plotter-15 MTR | Bellmann 90 | 1000000000 | F
290 | 0.15 | 0.79 | 0 | 0.015 | 0 | 0 | 15 | 9 | 1000000000000000 |  | 0 | Plotter-15 MTR | Bellmann 90 | 1000000000 | W
290 | 0.05 | 0.93 | 0 | 0.015 | 0 | 0 | 15 | 9 | 1000000000000000 |  | 0 | Plotter-15 MTR | Bellmann 90 | 1000000000 | W
290 | 0.42 | 1.23 | 0 | 0.017 | 0 | 0 | 15 | 9 | 1000000000000000 |  | 0 | Plotter-15 MTR | Bellmann 90 | 1000000000 | W
290 | 0.13 | 0.56 | 1.26 | 0.011 | 0 | 0 | 15 | 9 | 1000000000000000 |  | 0 | Plotter-15 MTR | CRP-1 | 1000000000 | P
290 | 0.03577778 | 0.8011111 | 1.237778 | 0.009375 | 0 | 0 | 15 | 9 | 1000000000000000 |  | 0 | Plotter-15 MTR | CRP-2 | 1000000000 | W
290 | 0.125 | 0.6171429 | 1.333333 | 0.01057143 | 0 | 0 | 15 | 9 | 1000000000000000 |  | 0 | Plotter-15 MTR | CRP-2 | 1000000000 | P
290 | 0.04514286 | 0.7542857 | 1.338571 | 0.007571429 | 0 | 0 | 15 | 9 | 1000000000000000 |  | 0 | Plotter-15 MTR | CRP-2 | 1000000000 | F
290 | 0.066625 | 0.703125 | 1.348571 | 0.0085 | 0 | 0 | 15 | 9 | 1000000000000000 |  | 0 | Plotter-15 MTR | CRP-2 | 1000000000 | F
290 | 0.01525 | 0.6525 | 1.44 | 0.008 | 0 | 0 | 15 | 9 | 1000000000000000 |  | 0 | Plotter-15 MTR | CRP-2 | 1000000000 | P
290 | 0.04 | 0.93 | 1.455 | 0.0135 | 0 | 0 | 15 | 9 | 1000000000000000 |  | 0 | Plotter-15 MTR | CRP-2 | 1000000000 | W
290 | 0.03222222 | 0.6544444 | 1.455556 | 0.007222222 | 0 | 0 | 15 | 9 | 1000000000000000 |  | 0 | Plotter-15 MTR | CRP-2 | 1000000000 | P
290 | 0.05085714 | 0.7221429 | 1.498571 | 0.01042857 | 0 | 0 | 15 | 9 | 1000000000000000 |  | 0 | Plotter-15 MTR | CRP-2 | 1000000000 | W
290 | 0.1566667 | 0.81 | 0.725 | 0.017 | 0 | 0 | 15 | 9 | 1000000000000000 |  | 0 | Plotter-15 MTR | CRP-3 | 1000000000 | P
290 | 0.01 | 0.8175 | 0.9466667 | 0.017 | 0 | 0 | 15 | 9 | 1000000000000000 |  | 0 | Plotter-15 MTR | CRP-3 | 1000000000 | P
290 | 0.015 | 0.8025 | 0.9666667 | 0.007 | 0 | 0 | 15 | 9 | 1000000000000000 |  | 0 | Plotter-15 MTR | CRP-3 | 1000000000 | P
290 | 0.03 | 0.9 | 1.18 | 0.009 | 0 | 0 | 15 | 9 | 1000000000000000 |  | 0 | Plotter-15 MTR | CRP-3 | 1000000000 | W
290 | 0.03 | 0.78 | 1.24 | 0.005 | 0 | 0 | 15 | 9 | 1000000000000000 |  | 0 | Plotter-15 MTR | CRP-3 | 1000000000 | W
290 | 0.2433333 | 1.063333 | 1.27 | 0.02333333 | 0 | 0 | 15 | 9 | 1000000000000000 |  | 0 | Plotter-15 MTR | CRP-3 | 1000000000 | W
290 | 0.019 | 0.87 | 1.29 | 0.007 | 0 | 0 | 15 | 9 | 1000000000000000 |  | 0 | Plotter-15 MTR | CRP-3 | 1000000000 | W
290 | 0.06 | 0.71 | 1.3 | 0.006 | 0 | 0 | 15 | 9 | 1000000000000000 |  | 0 | Plotter-15 MTR | CRP-3 | 1000000000 | F
290 | 0.1416667 | 0.8177778 | 1.391765 | 0.01855556 | 0 | 0 | 15 | 9 | 1000000000000000 |  | 0 | Plotter-15 MTR | CRP-3 | 1000000000 | SRM
290 | 0.01090909 | 0.7327273 | 1.399 | 0.005090909 | 0 | 0 | 15 | 9 | 1000000000000000 |  | 0 | Plotter-15 MTR | CRP-3 | 1000000000 | F
290 | 0.05 | 0.6325 | 1.4225 | 0.00575 | 0 | 0 | 15 | 9 | 1000000000000000 |  | 0 | Plotter-15 MTR | CRP-3 | 1000000000 | P
290 | 0.15 | 0.1 | 1.45 | 0.006 | 0 | 0 | 15 | 9 | 1000000000000000 |  | 0 | Plotter-15 MTR | CRP-3 | 1000000000 | P
290 | 0.15 | 0.4 | 1.45 | 0.006 | 0 | 0 | 15 | 9 | 1000000000000000 |  | 0 | Plotter-15 MTR | CRP-3 | 1000000000 | P
290 | 0.16 | 1.175 | 1.45 | 0.006 | 0 | 0 | 15 | 9 | 1000000000000000 |  | 0 | Plotter-15 MTR | CRP-3 | 1000000000 | P
290 | 0.01 | 0.66 | 1.456667 | 0.008 | 0 | 0 | 15 | 9 | 1000000000000000 |  | 0 | Plotter-15 MTR | CRP-3 | 1000000000 | P
290 | 0.1525 | 0.6 | 1.466667 | 0.01975 | 0 | 0 | 15 | 9 | 1000000000000000 |  | 0 | Plotter-15 MTR | CRP-3 | 1000000000 | P
290 | 0.315 | 0.81 | 1.47 | 0.018 | 0 | 0 | 15 | 9 | 1000000000000000 |  | 0 | Plotter-15 MTR | CRP-3 | 1000000000 | P
290 | 0.2 | 0.18 | 1.36 | 0.012 | 0 | 0 | 15 | 9 | 1000000000000000 |  | 0 | Plotter-15 MTR | Fabry 96 | 1000000000 | P
290 | 0.12 | 0.56 | 1.26 | 0.011 | 0 | 0 | 15 | 9 | 1000000000000000 |  | 0 | Plotter-15 MTR | Hawthorne 85 | 1000000000 | P
290 | 0.2 | 0.18 | 1.34 | 0.011 | 0 | 0 | 15 | 9 | 1000000000000000 |  | 0 | Plotter-15 MTR | Hawthorne 85 | 1000000000 | P
290 | 0.06 | 0.98 | 1.28 | 0.007 | 0 | 0 | 15 | 9 | 1000000000000000 |  | 0 | Plotter-15 MTR | Ishino 90 | 1000000000 | W
290 | 0.25 | 1.06 | 1.3 | 0.019 | 0 | 0 | 15 | 9 | 1000000000000000 |  | 0 | Plotter-15 MTR | Ishino 90 | 1000000000 | W
290 | 0.23 | 0.61 | 1.41 | 0.018 | 0 | 0 | 15 | 9 | 1000000000000000 |  | 0 | Plotter-15 MTR | Ishino 90 | 1000000000 | P
290 | 0.25 | 0.59 | 1.43 | 0.007 | 0 | 0 | 15 | 9 | 1000000000000000 |  | 0 | Plotter-15 MTR | Ishino 90 | 1000000000 | P
290 | 0.06 | 0.57 | 1.44 | 0.018 | 0 | 0 | 15 | 9 | 1000000000000000 |  | 0 | Plotter-15 MTR | Ishino 90 | 1000000000 | P
290 | 0.06 | 1.78 | 1.44 | 0.009 | 0 | 0 | 15 | 9 | 1000000000000000 |  | 0 | Plotter-15 MTR | Ishino 90 | 1000000000 | P
290 | 0.06 | 0.58 | 1.46 | 0.008 | 0 | 0 | 15 | 9 | 1000000000000000 |  | 0 | Plotter-15 MTR | Ishino 90 | 1000000000 | P
290 | 0.2 | 0.88 | 1.19 | 0.016 | 0 | 0 | 15 | 9 | 1000000000000000 |  | 0 | Plotter-15 MTR | JNES 07 | 1000000000 | W
290 | 0.13 | 0.86 | 1.21 | 0.016 | 0 | 0 | 15 | 9 | 1000000000000000 |  | 0 | Plotter-15 MTR | JNES 07 | 1000000000 | W
290 | 0.02 | 0.84 | 1.23 | 0.008 | 0 | 0 | 15 | 9 | 1000000000000000 |  | 0 | Plotter-15 MTR | JNES 07 | 1000000000 | W
290 | 0.17 | 0.62 | 1.45 | 0.01 | 0 | 0 | 15 | 9 | 1000000000000000 |  | 0 | Plotter-15 MTR | JNES 07 | 1000000000 | P
290 | 0.1 | 0.92 | 1.47 | 0.008 | 0 | 0 | 15 | 9 | 1000000000000000 |  | 0 | Plotter-15 MTR | JNES 07 | 1000000000 | P
290 | 0.04 | 0.62 | 1.5 | 0.005 | 0 | 0 | 15 | 9 | 1000000000000000 |  | 0 | Plotter-15 MTR | JNES 07 | 1000000000 | P
290 | 0.17 | 0.62 | 1.51 | 0.009 | 0 | 0 | 15 | 9 | 1000000000000000 |  | 0 | Plotter-15 MTR | JNES 07 | 1000000000 | P
290 | 0.16 | 0.62 | 1.52 | 0.011 | 0 | 0 | 15 | 9 | 1000000000000000 |  | 0 | Plotter-15 MTR | JNES 07 | 1000000000 | P
290 | 0.1 | 0.59 | 1.52 | 0.009 | 0 | 0 | 15 | 9 | 1000000000000000 |  | 0 | Plotter-15 MTR | JNES 07 | 1000000000 | P
290 | 0.1 | 0.63 | 1.53 | 0.017 | 0 | 0 | 15 | 9 | 1000000000000000 |  | 0 | Plotter-15 MTR | JNES 07 | 1000000000 | P
290 | 0.21 | 0.63 | 1.55 | 0.009 | 0 | 0 | 15 | 9 | 1000000000000000 |  | 0 | Plotter-15 MTR | JNES 07 | 1000000000 | P
290 | 0.03 | 0.92 | 1.36 | 0.007 | 0 | 0 | 15 | 9 | 1000000000000000 |  | 0 | Plotter-15 MTR | Lee 01 | 1000000000 | F
290 | 0.14 | 0.84 | 1.42 | 0.017 | 0 | 0 | 15 | 9 | 1000000000000000 |  | 0 | Plotter-15 MTR | Lee 01 | 1000000000 | P
290 | 0.27 | 1.01 | 1.75 | 0.012 | 0 | 0 | 15 | 9 | 1000000000000000 |  | 0 | Plotter-15 MTR | Leitz 93 | 1000000000 | W
290 | 0.14 | 0.84 | 1.42 | 0.017 | 0 | 0 | 15 | 9 | 1000000000000000 |  | 0 | Plotter-15 MTR | Nanstad 04 | 1000000000 | P
290 | 0.16 | 0.68 | 1.3 | 0.015 | 0 | 0 | 15 | 9 | 1000000000000000 |  | 0 | Plotter-15 MTR | Onizawa 01 | 1000000000 | P
290 | 0.02 | 0.61 | 1.36 | 0.003 | 0 | 0 | 15 | 9 | 1000000000000000 |  | 0 | Plotter-15 MTR | Onizawa 01 | 1000000000 | P
290 | 0.14 | 0.84 | 1.42 | 0.017 | 0 | 0 | 15 | 9 | 1000000000000000 |  | 0 | Plotter-15 MTR | Onizawa 01 | 1000000000 | P
290 | 0.04 | 0.65 | 1.43 | 0.004 | 0 | 0 | 15 | 9 | 1000000000000000 |  | 0 | Plotter-15 MTR | Onizawa 01 | 1000000000 | P
290 | 0.17 | 0.63 | 1.47 | 0.015 | 0 | 0 | 15 | 9 | 1000000000000000 |  | 0 | Plotter-15 MTR | Pachur 93 | 1000000000 | F
290 | 0.26 | 0.74 | 0.62 | 0.022 | 0 | 0 | 15 | 9 | 1000000000000000 |  | 0 | Plotter-15 MTR | TR-EDB | 1000000000 | F
290 | 0.036 | 0.55 | 0.63 | 0.006 | 0 | 0 | 15 | 9 | 1000000000000000 |  | 0 | Plotter-15 MTR | TR-EDB | 1000000000 | F
290 | 0.19 | 0.75 | 0.69 | 0.016 | 0 | 0 | 15 | 9 | 1000000000000000 |  | 0 | Plotter-15 MTR | TR-EDB | 1000000000 | F
290 | 0.15 | 0.79 | 0.71 | 0.015 | 0 | 0 | 15 | 9 | 1000000000000000 |  | 0 | Plotter-15 MTR | TR-EDB | 1000000000 | F
290 | 0.11 | 0.95 | 0.71 | 0.009 | 0 | 0 | 15 | 9 | 1000000000000000 |  | 0 | Plotter-15 MTR | TR-EDB | 1000000000 | F
290 | 0.21 | 0.75 | 0.71 | 0.018 | 0 | 0 | 15 | 9 | 1000000000000000 |  | 0 | Plotter-15 MTR | TR-EDB | 1000000000 | F
290 | 0.12 | 0.96 | 0.72 | 0.009 | 0 | 0 | 15 | 9 | 1000000000000000 |  | 0 | Plotter-15 MTR | TR-EDB | 1000000000 | F
290 | 0.2 | 0.76 | 0.72 | 0.004 | 0 | 0 | 15 | 9 | 1000000000000000 |  | 0 | Plotter-15 MTR | TR-EDB | 1000000000 | F
290 | 0.11 | 0.74 | 0.72 | 0.006 | 0 | 0 | 15 | 9 | 1000000000000000 |  | 0 | Plotter-15 MTR | TR-EDB | 1000000000 | F
290 | 0.21 | 0.75 | 0.73 | 0.02 | 0 | 0 | 15 | 9 | 1000000000000000 |  | 0 | Plotter-15 MTR | TR-EDB | 1000000000 | F
290 | 0.21 | 0.75 | 0.74 | 0.022 | 0 | 0 | 15 | 9 | 1000000000000000 |  | 0 | Plotter-15 MTR | TR-EDB | 1000000000 | F
290 | 0.2 | 0.76 | 0.76 | 0.005 | 0 | 0 | 15 | 9 | 1000000000000000 |  | 0 | Plotter-15 MTR | TR-EDB | 1000000000 | F
290 | 0.2 | 0.76 | 0.77 | 0.004 | 0 | 0 | 15 | 9 | 1000000000000000 |  | 0 | Plotter-15 MTR | TR-EDB | 1000000000 | F
290 | 0.08 | 0.17 | 0.91 | 0.014 | 0 | 0 | 15 | 9 | 1000000000000000 |  | 0 | Plotter-15 MTR | TR-EDB | 1000000000 | W
290 | 0.1 | 1.21 | 0.99 | 0.005 | 0 | 0 | 15 | 9 | 1000000000000000 |  | 0 | Plotter-15 MTR | TR-EDB | 1000000000 | F
290 | 0.04 | 0.94 | 1.09 | 0.01 | 0 | 0 | 15 | 9 | 1000000000000000 |  | 0 | Plotter-15 MTR | TR-EDB | 1000000000 | W
290 | 0.08 | 0.98 | 1.13 | 0.018 | 0 | 0 | 15 | 9 | 1000000000000000 |  | 0 | Plotter-15 MTR | TR-EDB | 1000000000 | W
290 | 0.045 | 0.815 | 1.17 | 0.011 | 0 | 0 | 15 | 9 | 1000000000000000 |  | 0 | Plotter-15 MTR | TR-EDB | 1000000000 | W
290 | 0.021 | 0.865 | 1.18 | 0.01 | 0 | 0 | 15 | 9 | 1000000000000000 |  | 0 | Plotter-15 MTR | TR-EDB | 1000000000 | W
290 | 0.04 | 0.89 | 1.2 | 0.008 | 0 | 0 | 15 | 9 | 1000000000000000 |  | 0 | Plotter-15 MTR | TR-EDB | 1000000000 | W
290 | 0.13 | 0.56 | 1.21 | 0.008 | 0 | 0 | 15 | 9 | 1000000000000000 |  | 0 | Plotter-15 MTR | TR-EDB | 1000000000 | P
290 | 0.15 | 0.79 | 1.21 | 0.015 | 0 | 0 | 15 | 9 | 1000000000000000 |  | 0 | Plotter-15 MTR | TR-EDB | 1000000000 | W
290 | 0.03 | 0.58 | 1.22 | 0.008 | 0 | 0 | 15 | 9 | 1000000000000000 |  | 0 | Plotter-15 MTR | TR-EDB | 1000000000 | P
290 | 0.19 | 0.3 | 1.23 | 0.016 | 0 | 0 | 15 | 9 | 1000000000000000 |  | 0 | Plotter-15 MTR | TR-EDB | 1000000000 | P
290 | 0.19 | 0.7 | 1.23 | 0.016 | 0 | 0 | 15 | 9 | 1000000000000000 |  | 0 | Plotter-15 MTR | TR-EDB | 1000000000 | P
290 | 0.037 | 0.87 | 1.23 | 0.008 | 0 | 0 | 15 | 9 | 1000000000000000 |  | 0 | Plotter-15 MTR | TR-EDB | 1000000000 | W
290 | 0.18 | 0.695 | 1.24 | 0.016 | 0 | 0 | 15 | 9 | 1000000000000000 |  | 0 | Plotter-15 MTR | TR-EDB | 1000000000 | W
290 | 0.39 | 0.705 | 1.24 | 0.01 | 0 | 0 | 15 | 9 | 1000000000000000 |  | 0 | Plotter-15 MTR | TR-EDB | 1000000000 | W
290 | 0.37 | 0.59 | 1.25 | 0.005 | 0 | 0 | 15 | 9 | 1000000000000000 |  | 0 | Plotter-15 MTR | TR-EDB | 1000000000 | W
290 | 0.12 | 0.56 | 1.26 | 0.011 | 0 | 0 | 15 | 9 | 1000000000000000 |  | 0 | Plotter-15 MTR | TR-EDB | 1000000000 | P
290 | 0.034 | 0.8758333 | 1.266667 | 0.008666667 | 0 | 0 | 15 | 9 | 1000000000000000 |  | 0 | Plotter-15 MTR | TR-EDB | 1000000000 | W
290 | 0.1 | 0.74 | 1.27 | 0.018 | 0 | 0 | 15 | 9 | 1000000000000000 |  | 0 | Plotter-15 MTR | TR-EDB | 1000000000 | P
290 | 0.1 | 0.61 | 1.28 | 0.009 | 0 | 0 | 15 | 9 | 1000000000000000 |  | 0 | Plotter-15 MTR | TR-EDB | 1000000000 | P
290 | 0.02 | 1.14 | 1.28 | 0.007 | 0 | 0 | 15 | 9 | 1000000000000000 |  | 0 | Plotter-15 MTR | TR-EDB | 1000000000 | W
290 | 0.04 | 0.73 | 1.29 | 0.007 | 0 | 0 | 15 | 9 | 1000000000000000 |  | 0 | Plotter-15 MTR | TR-EDB | 1000000000 | F
290 | 0.02 | 0.7 | 1.29 | 0.009 | 0 | 0 | 15 | 9 | 1000000000000000 |  | 0 | Plotter-15 MTR | TR-EDB | 1000000000 | P
290 | 0.06 | 0.69 | 1.29 | 0.012 | 0 | 0 | 15 | 9 | 1000000000000000 |  | 0 | Plotter-15 MTR | TR-EDB | 1000000000 | P
290 | 0.061 | 0.71 | 1.29 | 0.02 | 0 | 0 | 15 | 9 | 1000000000000000 |  | 0 | Plotter-15 MTR | TR-EDB | 1000000000 | P
290 | 0.3643333 | 0.5913333 | 1.29 | 0.005333333 | 0 | 0 | 15 | 9 | 1000000000000000 |  | 0 | Plotter-15 MTR | TR-EDB | 1000000000 | W
290 | 0.02 | 0.69 | 1.3 | 0.02 | 0 | 0 | 15 | 9 | 1000000000000000 |  | 0 | Plotter-15 MTR | TR-EDB | 1000000000 | P
290 | 0.022 | 0.69 | 1.3 | 0.019 | 0 | 0 | 15 | 9 | 1000000000000000 |  | 0 | Plotter-15 MTR | TR-EDB | 1000000000 | P
290 | 0.096 | 0.69 | 1.3 | 0.008 | 0 | 0 | 15 | 9 | 1000000000000000 |  | 0 | Plotter-15 MTR | TR-EDB | 1000000000 | P
290 | 0.059 | 0.7 | 1.3 | 0.014 | 0 | 0 | 15 | 9 | 1000000000000000 |  | 0 | Plotter-15 MTR | TR-EDB | 1000000000 | P
290 | 0.02 | 0.69 | 1.31 | 0.009 | 0 | 0 | 15 | 9 | 1000000000000000 |  | 0 | Plotter-15 MTR | TR-EDB | 1000000000 | P
290 | 0.14 | 0.62 | 1.31 | 0.009 | 0 | 0 | 15 | 9 | 1000000000000000 |  | 0 | Plotter-15 MTR | TR-EDB | 1000000000 | P
290 | 0.002 | 0.7 | 1.31 | 0.003 | 0 | 0 | 15 | 9 | 1000000000000000 |  | 0 | Plotter-15 MTR | TR-EDB | 1000000000 | P
290 | 0.3 | 0.7 | 1.31 | 0.003 | 0 | 0 | 15 | 9 | 1000000000000000 |  | 0 | Plotter-15 MTR | TR-EDB | 1000000000 | P
290 | 0.33 | 0.25 | 1.31 | 0.02 | 0 | 0 | 15 | 9 | 1000000000000000 |  | 0 | Plotter-15 MTR | TR-EDB | 1000000000 | P
290 | 0.33 | 0.71 | 1.31 | 0.02 | 0 | 0 | 15 | 9 | 1000000000000000 |  | 0 | Plotter-15 MTR | TR-EDB | 1000000000 | P
290 | 0.05 | 0.96 | 1.31 | 0.017 | 0 | 0 | 15 | 9 | 1000000000000000 |  | 0 | Plotter-15 MTR | TR-EDB | 1000000000 | W
290 | 0.406 | 0.614 | 1.31 | 0.0128 | 0 | 0 | 15 | 9 | 1000000000000000 |  | 0 | Plotter-15 MTR | TR-EDB | 1000000000 | W
290 | 0.06 | 0.75 | 1.31 | 0.009 | 0 | 0 | 15 | 9 | 1000000000000000 |  | 0 | Plotter-15 MTR | TR-EDB | 1000000000 | F
290 | 0.06 | 0.555 | 1.31 | 0.0165 | 0 | 0 | 15 | 9 | 1000000000000000 |  | 0 | Plotter-15 MTR | TR-EDB | 1000000000 | W
290 | 0.098 | 0.69 | 1.32 | 0.009 | 0 | 0 | 15 | 9 | 1000000000000000 |  | 0 | Plotter-15 MTR | TR-EDB | 1000000000 | P
290 | 0.06 | 0.7 | 1.32 | 0.015 | 0 | 0 | 15 | 9 | 1000000000000000 |  | 0 | Plotter-15 MTR | TR-EDB | 1000000000 | P
290 | 0.102 | 0.7 | 1.33 | 0.02 | 0 | 0 | 15 | 9 | 1000000000000000 |  | 0 | Plotter-15 MTR | TR-EDB | 1000000000 | P
290 | 0.08 | 0.69 | 1.33 | 0.015 | 0 | 0 | 15 | 9 | 1000000000000000 |  | 0 | Plotter-15 MTR | TR-EDB | 1000000000 | P
290 | 0.2938824 | 0.65625 | 1.3375 | 0.0135 | 0 | 0 | 15 | 9 | 1000000000000000 |  | 0 | Plotter-15 MTR | TR-EDB | 1000000000 | W
290 | 0.063 | 0.6975 | 1.34 | 0.009 | 0 | 0 | 15 | 9 | 1000000000000000 |  | 0 | Plotter-15 MTR | TR-EDB | 1000000000 | F
290 | 0.094 | 0.066 | 1.34 | 0.017 | 0 | 0 | 15 | 9 | 1000000000000000 |  | 0 | Plotter-15 MTR | TR-EDB | 1000000000 | W
290 | 0.22 | 0.63 | 1.34 | 0.014 | 0 | 0 | 15 | 9 | 1000000000000000 |  | 0 | Plotter-15 MTR | TR-EDB | 1000000000 | P
290 | 0.06 | 0.76 | 1.35 | 0.009 | 0 | 0 | 15 | 9 | 1000000000000000 |  | 0 | Plotter-15 MTR | TR-EDB | 1000000000 | F
290 | 0.028 | 1.115 | 1.35 | 0.018 | 0 | 0 | 15 | 9 | 1000000000000000 |  | 0 | Plotter-15 MTR | TR-EDB | 1000000000 | W
290 | 0.167 | 1.12 | 1.35 | 0.019 | 0 | 0 | 15 | 9 | 1000000000000000 |  | 0 | Plotter-15 MTR | TR-EDB | 1000000000 | W
290 | 0.04333333 | 0.7666667 | 1.355 | 0.007333334 | 0 | 0 | 15 | 9 | 1000000000000000 |  | 0 | Plotter-15 MTR | TR-EDB | 1000000000 | F
290 | 0.4086667 | 0.591 | 1.36 | 0.006 | 0 | 0 | 15 | 9 | 1000000000000000 |  | 0 | Plotter-15 MTR | TR-EDB | 1000000000 | W
290 | 0.24 | 0.6 | 1.36 | 0.008 | 0 | 0 | 15 | 9 | 1000000000000000 |  | 0 | Plotter-15 MTR | TR-EDB | 1000000000 | W
290 | 0.108 | 0.755 | 1.36 | 0.017 | 0 | 0 | 15 | 9 | 1000000000000000 |  | 0 | Plotter-15 MTR | TR-EDB | 1000000000 | W
290 | 0.08 | 0.76 | 1.36 | 0.012 | 0 | 0 | 15 | 9 | 1000000000000000 |  | 0 | Plotter-15 MTR | TR-EDB | 1000000000 | W
290 | 0.06054545 | 0.7268182 | 1.365455 | 0.007636364 | 0 | 0 | 15 | 9 | 1000000000000000 |  | 0 | Plotter-15 MTR | TR-EDB | 1000000000 | F
290 | 0.43 | 0.59 | 1.37 | 0.007 | 0 | 0 | 15 | 9 | 1000000000000000 |  | 0 | Plotter-15 MTR | TR-EDB | 1000000000 | W
290 | 0.024 | 0.073 | 1.37 | 0.017 | 0 | 0 | 15 | 9 | 1000000000000000 |  | 0 | Plotter-15 MTR | TR-EDB | 1000000000 | W
290 | 0.2226667 | 0.594 | 1.376667 | 0.008 | 0 | 0 | 15 | 9 | 1000000000000000 |  | 0 | Plotter-15 MTR | TR-EDB | 1000000000 | W
290 | 0.007 | 0.725 | 1.38 | 0.008 | 0 | 0 | 15 | 9 | 1000000000000000 |  | 0 | Plotter-15 MTR | TR-EDB | 1000000000 | P
290 | 0.16 | 0.65 | 1.38 | 0.013 | 0 | 0 | 15 | 9 | 1000000000000000 |  | 0 | Plotter-15 MTR | TR-EDB | 1000000000 | W
290 | 0.36 | 0.78 | 1.38 | 0.015 | 0 | 0 | 15 | 9 | 1000000000000000 |  | 0 | Plotter-15 MTR | TR-EDB | 1000000000 | W
290 | 0.2744 | 0.63625 | 1.385 | 0.01275 | 0 | 0 | 15 | 9 | 1000000000000000 |  | 0 | Plotter-15 MTR | TR-EDB | 1000000000 | W
290 | 0.16 | 0.56 | 1.4 | 0.011 | 0 | 0 | 15 | 9 | 1000000000000000 |  | 0 | Plotter-15 MTR | TR-EDB | 1000000000 | F
290 | 0.2 | 0.63 | 1.4 | 0.017 | 0 | 0 | 15 | 9 | 1000000000000000 |  | 0 | Plotter-15 MTR | TR-EDB | 1000000000 | P
290 | 0.12 | 0.46 | 1.41 | 0.008 | 0 | 0 | 15 | 9 | 1000000000000000 |  | 0 | Plotter-15 MTR | TR-EDB | 1000000000 | P
290 | 0.027 | 0.685 | 1.42 | 0.019 | 0 | 0 | 15 | 9 | 1000000000000000 |  | 0 | Plotter-15 MTR | TR-EDB | 1000000000 | W
290 | 0.112 | 1.235 | 1.42 | 0.017 | 0 | 0 | 15 | 9 | 1000000000000000 |  | 0 | Plotter-15 MTR | TR-EDB | 1000000000 | W
290 | 0.05 | 0.75 | 1.43 | 0.008 | 0 | 0 | 15 | 9 | 1000000000000000 |  | 0 | Plotter-15 MTR | TR-EDB | 1000000000 | F
290 | 0.112 | 1.85 | 1.43 | 0.017 | 0 | 0 | 15 | 9 | 1000000000000000 |  | 0 | Plotter-15 MTR | TR-EDB | 1000000000 | W
290 | 0.0205 | 0.645 | 1.44 | 0.009 | 0 | 0 | 15 | 9 | 1000000000000000 |  | 0 | Plotter-15 MTR | TR-EDB | 1000000000 | P
290 | 0.265 | 0.59 | 1.44 | 0.01133333 | 0 | 0 | 15 | 9 | 1000000000000000 |  | 0 | Plotter-15 MTR | TR-EDB | 1000000000 | W
290 | 0.04 | 0.65 | 1.445 | 0.008 | 0 | 0 | 15 | 9 | 1000000000000000 |  | 0 | Plotter-15 MTR | TR-EDB | 1000000000 | P
290 | 0.13 | 0.55 | 1.45 | 0.006 | 0 | 0 | 15 | 9 | 1000000000000000 |  | 0 | Plotter-15 MTR | TR-EDB | 1000000000 | P
290 | 0.35 | 0.57 | 1.45 | 0.02 | 0 | 0 | 15 | 9 | 1000000000000000 |  | 0 | Plotter-15 MTR | TR-EDB | 1000000000 | W
290 | 0.08 | 1.7 | 1.45 | 0.011 | 0 | 0 | 15 | 9 | 1000000000000000 |  | 0 | Plotter-15 MTR | TR-EDB | 1000000000 | W
290 | 0.035 | 0.93 | 1.45 | 0.013 | 0 | 0 | 15 | 9 | 1000000000000000 |  | 0 | Plotter-15 MTR | TR-EDB | 1000000000 | W
290 | 0.08 | 1.7 | 1.45 | 0.011 | 0 | 0 | 15 | 9 | 1000000000000000 |  | 0 | Plotter-15 MTR | TR-EDB | 1000000000 | W
290 | 0.215 | 0.5973333 | 1.453333 | 0.01533333 | 0 | 0 | 15 | 9 | 1000000000000000 |  | 0 | Plotter-15 MTR | TR-EDB | 1000000000 | W
290 | 0.068 | 1.43 | 1.46 | 0.01 | 0 | 0 | 15 | 9 | 1000000000000000 |  | 0 | Plotter-15 MTR | TR-EDB | 1000000000 | P
290 | 0.03 | 0.14 | 1.46 | 0.012 | 0 | 0 | 15 | 9 | 1000000000000000 |  | 0 | Plotter-15 MTR | TR-EDB | 1000000000 | W
290 | 0.02 | 1.07 | 1.46 | 0.015 | 0 | 0 | 15 | 9 | 1000000000000000 |  | 0 | Plotter-15 MTR | TR-EDB | 1000000000 | W
290 | 0.05 | 0.93 | 1.46 | 0.015 | 0 | 0 | 15 | 9 | 1000000000000000 |  | 0 | Plotter-15 MTR | TR-EDB | 1000000000 | W
290 | 0.03 | 0.14 | 1.46 | 0.012 | 0 | 0 | 15 | 9 | 1000000000000000 |  | 0 | Plotter-15 MTR | TR-EDB | 1000000000 | W
290 | 0.02 | 1.07 | 1.46 | 0.015 | 0 | 0 | 15 | 9 | 1000000000000000 |  | 0 | Plotter-15 MTR | TR-EDB | 1000000000 | W
290 | 0.255 | 0.375 | 1.47 | 0.013 | 0 | 0 | 15 | 9 | 1000000000000000 |  | 0 | Plotter-15 MTR | TR-EDB | 1000000000 | W
290 | 0.069 | 0.925 | 1.47 | 0.01 | 0 | 0 | 15 | 9 | 1000000000000000 |  | 0 | Plotter-15 MTR | TR-EDB | 1000000000 | P
290 | 0.17 | 0.63 | 1.48 | 0.015 | 0 | 0 | 15 | 9 | 1000000000000000 |  | 0 | Plotter-15 MTR | TR-EDB | 1000000000 | F
290 | 0.05 | 0.93 | 1.48 | 0.015 | 0 | 0 | 15 | 9 | 1000000000000000 |  | 0 | Plotter-15 MTR | TR-EDB | 1000000000 | W
290 | 0.2833333 | 0.63 | 1.483333 | 0.01966667 | 0 | 0 | 15 | 9 | 1000000000000000 |  | 0 | Plotter-15 MTR | TR-EDB | 1000000000 | W
290 | 0.2833333 | 0.63 | 1.483333 | 0.01966667 | 0 | 0 | 15 | 9 | 1000000000000000 |  | 0 | Plotter-15 MTR | TR-EDB | 1000000000 | W
290 | 0.2833333 | 0.63 | 1.483333 | 0.01966667 | 0 | 0 | 15 | 9 | 1000000000000000 |  | 0 | Plotter-15 MTR | TR-EDB | 1000000000 | W
290 | 0.097 | 0.55 | 1.49 | 0.02 | 0 | 0 | 15 | 9 | 1000000000000000 |  | 0 | Plotter-15 MTR | TR-EDB | 1000000000 | W
290 | 0.116 | 0.48 | 1.5 | 0.02 | 0 | 0 | 15 | 9 | 1000000000000000 |  | 0 | Plotter-15 MTR | TR-EDB | 1000000000 | W
290 | 0.04 | 0.79 | 1.5 | 0.012 | 0 | 0 | 15 | 9 | 1000000000000000 |  | 0 | Plotter-15 MTR | TR-EDB | 1000000000 | W
290 | 0.29 | 0.62 | 1.5 | 0.02 | 0 | 0 | 15 | 9 | 1000000000000000 |  | 0 | Plotter-15 MTR | TR-EDB | 1000000000 | W
290 | 0.21 | 0.5373333 | 1.51 | 0.01633333 | 0 | 0 | 15 | 9 | 1000000000000000 |  | 0 | Plotter-15 MTR | TR-EDB | 1000000000 | W
290 | 0.23 | 1.58 | 1.54 | 0.009 | 0 | 0 | 15 | 9 | 1000000000000000 |  | 0 | Plotter-15 MTR | TR-EDB | 1000000000 | W
290 | 0.3316667 | 0.8066667 | 1.541667 | 0.01166667 | 0 | 0 | 15 | 9 | 1000000000000000 |  | 0 | Plotter-15 MTR | TR-EDB | 1000000000 | W
290 | 0.18 | 0.55 | 1.55 | 0.019 | 0 | 0 | 15 | 9 | 1000000000000000 |  | 0 | Plotter-15 MTR | TR-EDB | 1000000000 | W
290 | 0.35 | 0.62 | 1.56 | 0.013 | 0 | 0 | 15 | 9 | 1000000000000000 |  | 0 | Plotter-15 MTR | TR-EDB | 1000000000 | W
290 | 0.24 | 0.64 | 1.57 | 0.007 | 0 | 0 | 15 | 9 | 1000000000000000 |  | 0 | Plotter-15 MTR | TR-EDB | 1000000000 | W
290 | 0.028 | 0.47 | 1.57 | 0.02 | 0 | 0 | 15 | 9 | 1000000000000000 |  | 0 | Plotter-15 MTR | TR-EDB | 1000000000 | W
290 | 0.35 | 0.66 | 1.59 | 0.01433333 | 0 | 0 | 15 | 9 | 1000000000000000 |  | 0 | Plotter-15 MTR | TR-EDB | 1000000000 | W
290 | 0.35 | 0.69 | 1.6 | 0.016 | 0 | 0 | 15 | 9 | 1000000000000000 |  | 0 | Plotter-15 MTR | TR-EDB | 1000000000 | W
290 | 0.31 | 0.69 | 1.62 | 0.017 | 0 | 0 | 15 | 9 | 1000000000000000 |  | 0 | Plotter-15 MTR | TR-EDB | 1000000000 | W
290 | 0.42 | 0.595 | 1.63 | 0.01833333 | 0 | 0 | 15 | 9 | 1000000000000000 |  | 0 | Plotter-15 MTR | TR-EDB | 1000000000 | W
290 | 0.42 | 1.23 | 1.64 | 0.018 | 0 | 0 | 15 | 9 | 1000000000000000 |  | 0 | Plotter-15 MTR | TR-EDB | 1000000000 | W
290 | 0.299 | 0.685 | 1.646667 | 0.016 | 0 | 0 | 15 | 9 | 1000000000000000 |  | 0 | Plotter-15 MTR | TR-EDB | 1000000000 | W
290 | 0.27 | 1.02 | 1.72 | 0.014 | 0 | 0 | 15 | 9 | 1000000000000000 |  | 0 | Plotter-15 MTR | TR-EDB | 1000000000 | W
290 | 0.07 | 0.91 | 1.76 | 0.008 | 0 | 0 | 15 | 9 | 1000000000000000 |  | 0 | Plotter-15 MTR | TR-EDB | 1000000000 | W
290 | 0.067 | 0.69 | 0 | 0.009 | 0 | 0 | 15 | 9 | 1000000000000000 |  | 0 | Plotter-15 MTR | TR-EDB | 1000000000 | F
290 | 0.23 | 0.6 | 1.6 | 0.006 | 0.44 | 0.09 | 15 | 10 | 1000000000000000 |  | 0 | RADAMO | RADAMO | 10000000000 | W
290 | 0.065 | 0.69 | 1.37 | 0.013 | 0.04 | 0.14 | 15 | 10 | 1000000000000000 |  | 0 | RADAMO | RADAMO | 10000000000 | F
290 | 0.21 | 0.75 | 0 | 0.02 | 0 | 0 | 15 | 10 | 1000000000000000 |  | 0 | Plotter-15 MTR | Bellmann 90 | 10000000000 | F
290 | 0.21 | 0.75 | 0 | 0.018 | 0 | 0 | 15 | 10 | 1000000000000000 |  | 0 | Plotter-15 MTR | Bellmann 90 | 10000000000 | F
290 | 0.21 | 0.75 | 0 | 0.022 | 0 | 0 | 15 | 10 | 1000000000000000 |  | 0 | Plotter-15 MTR | Bellmann 90 | 10000000000 | F
290 | 0.19 | 0.75 | 0 | 0.015 | 0 | 0 | 15 | 10 | 1000000000000000 |  | 0 | Plotter-15 MTR | Bellmann 90 | 10000000000 | F
290 | 0.2 | 0.76 | 0 | 0.004 | 0 | 0 | 15 | 10 | 1000000000000000 |  | 0 | Plotter-15 MTR | Bellmann 90 | 10000000000 | F
290 | 0.2 | 0.76 | 0 | 0.005 | 0 | 0 | 15 | 10 | 1000000000000000 |  | 0 | Plotter-15 MTR | Bellmann 90 | 10000000000 | F
290 | 0.2 | 0.76 | 0 | 0.004 | 0 | 0 | 15 | 10 | 1000000000000000 |  | 0 | Plotter-15 MTR | Bellmann 90 | 10000000000 | F
290 | 0.11 | 0.74 | 0 | 0.006 | 0 | 0 | 15 | 10 | 1000000000000000 |  | 0 | Plotter-15 MTR | Bellmann 90 | 10000000000 | F
290 | 0.11 | 0.95 | 0 | 0.009 | 0 | 0 | 15 | 10 | 1000000000000000 |  | 0 | Plotter-15 MTR | Bellmann 90 | 10000000000 | F
290 | 0.1 | 1.21 | 0 | 0.005 | 0 | 0 | 15 | 10 | 1000000000000000 |  | 0 | Plotter-15 MTR | Bellmann 90 | 10000000000 | F
290 | 0.25 | 0.64 | 0 | 0.02 | 0 | 0 | 15 | 10 | 1000000000000000 |  | 0 | Plotter-15 MTR | Bellmann 90 | 10000000000 | F
290 | 0.17 | 0.63 | 0 | 0.015 | 0 | 0 | 15 | 10 | 1000000000000000 |  | 0 | Plotter-15 MTR | Bellmann 90 | 10000000000 | F
290 | 0.16 | 0.56 | 0 | 0.011 | 0 | 0 | 15 | 10 | 1000000000000000 |  | 0 | Plotter-15 MTR | Bellmann 90 | 10000000000 | F
290 | 0.12 | 0.56 | 0 | 0.011 | 0 | 0 | 15 | 10 | 1000000000000000 |  | 0 | Plotter-15 MTR | Bellmann 90 | 10000000000 | P
290 | 0.04 | 0.73 | 0 | 0.007 | 0 | 0 | 15 | 10 | 1000000000000000 |  | 0 | Plotter-15 MTR | Bellmann 90 | 10000000000 | F
290 | 0.07 | 0.69 | 0 | 0.009 | 0 | 0 | 15 | 10 | 1000000000000000 |  | 0 | Plotter-15 MTR | Bellmann 90 | 10000000000 | F
290 | 0.06 | 0.76 | 0 | 0.009 | 0 | 0 | 15 | 10 | 1000000000000000 |  | 0 | Plotter-15 MTR | Bellmann 90 | 10000000000 | F
290 | 0.15 | 0.79 | 0 | 0.015 | 0 | 0 | 15 | 10 | 1000000000000000 |  | 0 | Plotter-15 MTR | Bellmann 90 | 10000000000 | W
290 | 0.05 | 0.93 | 0 | 0.015 | 0 | 0 | 15 | 10 | 1000000000000000 |  | 0 | Plotter-15 MTR | Bellmann 90 | 10000000000 | W
290 | 0.42 | 1.23 | 0 | 0.017 | 0 | 0 | 15 | 10 | 1000000000000000 |  | 0 | Plotter-15 MTR | Bellmann 90 | 10000000000 | W
290 | 0.13 | 0.56 | 1.26 | 0.011 | 0 | 0 | 15 | 10 | 1000000000000000 |  | 0 | Plotter-15 MTR | CRP-1 | 10000000000 | P
290 | 0.03577778 | 0.8011111 | 1.237778 | 0.009375 | 0 | 0 | 15 | 10 | 1000000000000000 |  | 0 | Plotter-15 MTR | CRP-2 | 10000000000 | W
290 | 0.125 | 0.6171429 | 1.333333 | 0.01057143 | 0 | 0 | 15 | 10 | 1000000000000000 |  | 0 | Plotter-15 MTR | CRP-2 | 10000000000 | P
290 | 0.04514286 | 0.7542857 | 1.338571 | 0.007571429 | 0 | 0 | 15 | 10 | 1000000000000000 |  | 0 | Plotter-15 MTR | CRP-2 | 10000000000 | F
290 | 0.066625 | 0.703125 | 1.348571 | 0.0085 | 0 | 0 | 15 | 10 | 1000000000000000 |  | 0 | Plotter-15 MTR | CRP-2 | 10000000000 | F
290 | 0.01525 | 0.6525 | 1.44 | 0.008 | 0 | 0 | 15 | 10 | 1000000000000000 |  | 0 | Plotter-15 MTR | CRP-2 | 10000000000 | P
290 | 0.04 | 0.93 | 1.455 | 0.0135 | 0 | 0 | 15 | 10 | 1000000000000000 |  | 0 | Plotter-15 MTR | CRP-2 | 10000000000 | W
290 | 0.03222222 | 0.6544444 | 1.455556 | 0.007222222 | 0 | 0 | 15 | 10 | 1000000000000000 |  | 0 | Plotter-15 MTR | CRP-2 | 10000000000 | P
290 | 0.05085714 | 0.7221429 | 1.498571 | 0.01042857 | 0 | 0 | 15 | 10 | 1000000000000000 |  | 0 | Plotter-15 MTR | CRP-2 | 10000000000 | W
290 | 0.1566667 | 0.81 | 0.725 | 0.017 | 0 | 0 | 15 | 10 | 1000000000000000 |  | 0 | Plotter-15 MTR | CRP-3 | 10000000000 | P
290 | 0.01 | 0.8175 | 0.9466667 | 0.017 | 0 | 0 | 15 | 10 | 1000000000000000 |  | 0 | Plotter-15 MTR | CRP-3 | 10000000000 | P
290 | 0.015 | 0.8025 | 0.9666667 | 0.007 | 0 | 0 | 15 | 10 | 1000000000000000 |  | 0 | Plotter-15 MTR | CRP-3 | 10000000000 | P
290 | 0.03 | 0.9 | 1.18 | 0.009 | 0 | 0 | 15 | 10 | 1000000000000000 |  | 0 | Plotter-15 MTR | CRP-3 | 10000000000 | W
290 | 0.03 | 0.78 | 1.24 | 0.005 | 0 | 0 | 15 | 10 | 1000000000000000 |  | 0 | Plotter-15 MTR | CRP-3 | 10000000000 | W
290 | 0.2433333 | 1.063333 | 1.27 | 0.02333333 | 0 | 0 | 15 | 10 | 1000000000000000 |  | 0 | Plotter-15 MTR | CRP-3 | 10000000000 | W
290 | 0.019 | 0.87 | 1.29 | 0.007 | 0 | 0 | 15 | 10 | 1000000000000000 |  | 0 | Plotter-15 MTR | CRP-3 | 10000000000 | W
290 | 0.06 | 0.71 | 1.3 | 0.006 | 0 | 0 | 15 | 10 | 1000000000000000 |  | 0 | Plotter-15 MTR | CRP-3 | 10000000000 | F
290 | 0.1416667 | 0.8177778 | 1.391765 | 0.01855556 | 0 | 0 | 15 | 10 | 1000000000000000 |  | 0 | Plotter-15 MTR | CRP-3 | 10000000000 | SRM
290 | 0.01090909 | 0.7327273 | 1.399 | 0.005090909 | 0 | 0 | 15 | 10 | 1000000000000000 |  | 0 | Plotter-15 MTR | CRP-3 | 10000000000 | F
290 | 0.05 | 0.6325 | 1.4225 | 0.00575 | 0 | 0 | 15 | 10 | 1000000000000000 |  | 0 | Plotter-15 MTR | CRP-3 | 10000000000 | P
290 | 0.15 | 0.1 | 1.45 | 0.006 | 0 | 0 | 15 | 10 | 1000000000000000 |  | 0 | Plotter-15 MTR | CRP-3 | 10000000000 | P
290 | 0.15 | 0.4 | 1.45 | 0.006 | 0 | 0 | 15 | 10 | 1000000000000000 |  | 0 | Plotter-15 MTR | CRP-3 | 10000000000 | P
290 | 0.16 | 1.175 | 1.45 | 0.006 | 0 | 0 | 15 | 10 | 1000000000000000 |  | 0 | Plotter-15 MTR | CRP-3 | 10000000000 | P
290 | 0.01 | 0.66 | 1.456667 | 0.008 | 0 | 0 | 15 | 10 | 1000000000000000 |  | 0 | Plotter-15 MTR | CRP-3 | 10000000000 | P
290 | 0.1525 | 0.6 | 1.466667 | 0.01975 | 0 | 0 | 15 | 10 | 1000000000000000 |  | 0 | Plotter-15 MTR | CRP-3 | 10000000000 | P
290 | 0.315 | 0.81 | 1.47 | 0.018 | 0 | 0 | 15 | 10 | 1000000000000000 |  | 0 | Plotter-15 MTR | CRP-3 | 10000000000 | P
290 | 0.2 | 0.18 | 1.36 | 0.012 | 0 | 0 | 15 | 10 | 1000000000000000 |  | 0 | Plotter-15 MTR | Fabry 96 | 10000000000 | P
290 | 0.12 | 0.56 | 1.26 | 0.011 | 0 | 0 | 15 | 10 | 1000000000000000 |  | 0 | Plotter-15 MTR | Hawthorne 85 | 10000000000 | P
290 | 0.2 | 0.18 | 1.34 | 0.011 | 0 | 0 | 15 | 10 | 1000000000000000 |  | 0 | Plotter-15 MTR | Hawthorne 85 | 10000000000 | P
290 | 0.06 | 0.98 | 1.28 | 0.007 | 0 | 0 | 15 | 10 | 1000000000000000 |  | 0 | Plotter-15 MTR | Ishino 90 | 10000000000 | W
290 | 0.25 | 1.06 | 1.3 | 0.019 | 0 | 0 | 15 | 10 | 1000000000000000 |  | 0 | Plotter-15 MTR | Ishino 90 | 10000000000 | W
290 | 0.23 | 0.61 | 1.41 | 0.018 | 0 | 0 | 15 | 10 | 1000000000000000 |  | 0 | Plotter-15 MTR | Ishino 90 | 10000000000 | P
290 | 0.25 | 0.59 | 1.43 | 0.007 | 0 | 0 | 15 | 10 | 1000000000000000 |  | 0 | Plotter-15 MTR | Ishino 90 | 10000000000 | P
290 | 0.06 | 0.57 | 1.44 | 0.018 | 0 | 0 | 15 | 10 | 1000000000000000 |  | 0 | Plotter-15 MTR | Ishino 90 | 10000000000 | P
290 | 0.06 | 1.78 | 1.44 | 0.009 | 0 | 0 | 15 | 10 | 1000000000000000 |  | 0 | Plotter-15 MTR | Ishino 90 | 10000000000 | P
290 | 0.06 | 0.58 | 1.46 | 0.008 | 0 | 0 | 15 | 10 | 1000000000000000 |  | 0 | Plotter-15 MTR | Ishino 90 | 10000000000 | P
290 | 0.2 | 0.88 | 1.19 | 0.016 | 0 | 0 | 15 | 10 | 1000000000000000 |  | 0 | Plotter-15 MTR | JNES 07 | 10000000000 | W
290 | 0.13 | 0.86 | 1.21 | 0.016 | 0 | 0 | 15 | 10 | 1000000000000000 |  | 0 | Plotter-15 MTR | JNES 07 | 10000000000 | W
290 | 0.02 | 0.84 | 1.23 | 0.008 | 0 | 0 | 15 | 10 | 1000000000000000 |  | 0 | Plotter-15 MTR | JNES 07 | 10000000000 | W
290 | 0.17 | 0.62 | 1.45 | 0.01 | 0 | 0 | 15 | 10 | 1000000000000000 |  | 0 | Plotter-15 MTR | JNES 07 | 10000000000 | P
290 | 0.1 | 0.92 | 1.47 | 0.008 | 0 | 0 | 15 | 10 | 1000000000000000 |  | 0 | Plotter-15 MTR | JNES 07 | 10000000000 | P
290 | 0.04 | 0.62 | 1.5 | 0.005 | 0 | 0 | 15 | 10 | 1000000000000000 |  | 0 | Plotter-15 MTR | JNES 07 | 10000000000 | P
290 | 0.17 | 0.62 | 1.51 | 0.009 | 0 | 0 | 15 | 10 | 1000000000000000 |  | 0 | Plotter-15 MTR | JNES 07 | 10000000000 | P
290 | 0.16 | 0.62 | 1.52 | 0.011 | 0 | 0 | 15 | 10 | 1000000000000000 |  | 0 | Plotter-15 MTR | JNES 07 | 10000000000 | P
290 | 0.1 | 0.59 | 1.52 | 0.009 | 0 | 0 | 15 | 10 | 1000000000000000 |  | 0 | Plotter-15 MTR | JNES 07 | 10000000000 | P
290 | 0.1 | 0.63 | 1.53 | 0.017 | 0 | 0 | 15 | 10 | 1000000000000000 |  | 0 | Plotter-15 MTR | JNES 07 | 10000000000 | P
290 | 0.21 | 0.63 | 1.55 | 0.009 | 0 | 0 | 15 | 10 | 1000000000000000 |  | 0 | Plotter-15 MTR | JNES 07 | 10000000000 | P
290 | 0.03 | 0.92 | 1.36 | 0.007 | 0 | 0 | 15 | 10 | 1000000000000000 |  | 0 | Plotter-15 MTR | Lee 01 | 10000000000 | F
290 | 0.14 | 0.84 | 1.42 | 0.017 | 0 | 0 | 15 | 10 | 1000000000000000 |  | 0 | Plotter-15 MTR | Lee 01 | 10000000000 | P
290 | 0.27 | 1.01 | 1.75 | 0.012 | 0 | 0 | 15 | 10 | 1000000000000000 |  | 0 | Plotter-15 MTR | Leitz 93 | 10000000000 | W
290 | 0.14 | 0.84 | 1.42 | 0.017 | 0 | 0 | 15 | 10 | 1000000000000000 |  | 0 | Plotter-15 MTR | Nanstad 04 | 10000000000 | P
290 | 0.16 | 0.68 | 1.3 | 0.015 | 0 | 0 | 15 | 10 | 1000000000000000 |  | 0 | Plotter-15 MTR | Onizawa 01 | 10000000000 | P
290 | 0.02 | 0.61 | 1.36 | 0.003 | 0 | 0 | 15 | 10 | 1000000000000000 |  | 0 | Plotter-15 MTR | Onizawa 01 | 10000000000 | P
290 | 0.14 | 0.84 | 1.42 | 0.017 | 0 | 0 | 15 | 10 | 1000000000000000 |  | 0 | Plotter-15 MTR | Onizawa 01 | 10000000000 | P
290 | 0.04 | 0.65 | 1.43 | 0.004 | 0 | 0 | 15 | 10 | 1000000000000000 |  | 0 | Plotter-15 MTR | Onizawa 01 | 10000000000 | P
290 | 0.17 | 0.63 | 1.47 | 0.015 | 0 | 0 | 15 | 10 | 1000000000000000 |  | 0 | Plotter-15 MTR | Pachur 93 | 10000000000 | F
290 | 0.26 | 0.74 | 0.62 | 0.022 | 0 | 0 | 15 | 10 | 1000000000000000 |  | 0 | Plotter-15 MTR | TR-EDB | 10000000000 | F
290 | 0.036 | 0.55 | 0.63 | 0.006 | 0 | 0 | 15 | 10 | 1000000000000000 |  | 0 | Plotter-15 MTR | TR-EDB | 10000000000 | F
290 | 0.19 | 0.75 | 0.69 | 0.016 | 0 | 0 | 15 | 10 | 1000000000000000 |  | 0 | Plotter-15 MTR | TR-EDB | 10000000000 | F
290 | 0.15 | 0.79 | 0.71 | 0.015 | 0 | 0 | 15 | 10 | 1000000000000000 |  | 0 | Plotter-15 MTR | TR-EDB | 10000000000 | F
290 | 0.11 | 0.95 | 0.71 | 0.009 | 0 | 0 | 15 | 10 | 1000000000000000 |  | 0 | Plotter-15 MTR | TR-EDB | 10000000000 | F
290 | 0.21 | 0.75 | 0.71 | 0.018 | 0 | 0 | 15 | 10 | 1000000000000000 |  | 0 | Plotter-15 MTR | TR-EDB | 10000000000 | F
290 | 0.12 | 0.96 | 0.72 | 0.009 | 0 | 0 | 15 | 10 | 1000000000000000 |  | 0 | Plotter-15 MTR | TR-EDB | 10000000000 | F
290 | 0.2 | 0.76 | 0.72 | 0.004 | 0 | 0 | 15 | 10 | 1000000000000000 |  | 0 | Plotter-15 MTR | TR-EDB | 10000000000 | F
290 | 0.11 | 0.74 | 0.72 | 0.006 | 0 | 0 | 15 | 10 | 1000000000000000 |  | 0 | Plotter-15 MTR | TR-EDB | 10000000000 | F
290 | 0.21 | 0.75 | 0.73 | 0.02 | 0 | 0 | 15 | 10 | 1000000000000000 |  | 0 | Plotter-15 MTR | TR-EDB | 10000000000 | F
290 | 0.21 | 0.75 | 0.74 | 0.022 | 0 | 0 | 15 | 10 | 1000000000000000 |  | 0 | Plotter-15 MTR | TR-EDB | 10000000000 | F
290 | 0.2 | 0.76 | 0.76 | 0.005 | 0 | 0 | 15 | 10 | 1000000000000000 |  | 0 | Plotter-15 MTR | TR-EDB | 10000000000 | F
290 | 0.2 | 0.76 | 0.77 | 0.004 | 0 | 0 | 15 | 10 | 1000000000000000 |  | 0 | Plotter-15 MTR | TR-EDB | 10000000000 | F
290 | 0.08 | 0.17 | 0.91 | 0.014 | 0 | 0 | 15 | 10 | 1000000000000000 |  | 0 | Plotter-15 MTR | TR-EDB | 10000000000 | W
290 | 0.1 | 1.21 | 0.99 | 0.005 | 0 | 0 | 15 | 10 | 1000000000000000 |  | 0 | Plotter-15 MTR | TR-EDB | 10000000000 | F
290 | 0.04 | 0.94 | 1.09 | 0.01 | 0 | 0 | 15 | 10 | 1000000000000000 |  | 0 | Plotter-15 MTR | TR-EDB | 10000000000 | W
290 | 0.08 | 0.98 | 1.13 | 0.018 | 0 | 0 | 15 | 10 | 1000000000000000 |  | 0 | Plotter-15 MTR | TR-EDB | 10000000000 | W
290 | 0.045 | 0.815 | 1.17 | 0.011 | 0 | 0 | 15 | 10 | 1000000000000000 |  | 0 | Plotter-15 MTR | TR-EDB | 10000000000 | W
290 | 0.021 | 0.865 | 1.18 | 0.01 | 0 | 0 | 15 | 10 | 1000000000000000 |  | 0 | Plotter-15 MTR | TR-EDB | 10000000000 | W
290 | 0.04 | 0.89 | 1.2 | 0.008 | 0 | 0 | 15 | 10 | 1000000000000000 |  | 0 | Plotter-15 MTR | TR-EDB | 10000000000 | W
290 | 0.13 | 0.56 | 1.21 | 0.008 | 0 | 0 | 15 | 10 | 1000000000000000 |  | 0 | Plotter-15 MTR | TR-EDB | 10000000000 | P
290 | 0.15 | 0.79 | 1.21 | 0.015 | 0 | 0 | 15 | 10 | 1000000000000000 |  | 0 | Plotter-15 MTR | TR-EDB | 10000000000 | W
290 | 0.03 | 0.58 | 1.22 | 0.008 | 0 | 0 | 15 | 10 | 1000000000000000 |  | 0 | Plotter-15 MTR | TR-EDB | 10000000000 | P
290 | 0.19 | 0.3 | 1.23 | 0.016 | 0 | 0 | 15 | 10 | 1000000000000000 |  | 0 | Plotter-15 MTR | TR-EDB | 10000000000 | P
290 | 0.19 | 0.7 | 1.23 | 0.016 | 0 | 0 | 15 | 10 | 1000000000000000 |  | 0 | Plotter-15 MTR | TR-EDB | 10000000000 | P
290 | 0.037 | 0.87 | 1.23 | 0.008 | 0 | 0 | 15 | 10 | 1000000000000000 |  | 0 | Plotter-15 MTR | TR-EDB | 10000000000 | W
290 | 0.18 | 0.695 | 1.24 | 0.016 | 0 | 0 | 15 | 10 | 1000000000000000 |  | 0 | Plotter-15 MTR | TR-EDB | 10000000000 | W
290 | 0.39 | 0.705 | 1.24 | 0.01 | 0 | 0 | 15 | 10 | 1000000000000000 |  | 0 | Plotter-15 MTR | TR-EDB | 10000000000 | W
290 | 0.37 | 0.59 | 1.25 | 0.005 | 0 | 0 | 15 | 10 | 1000000000000000 |  | 0 | Plotter-15 MTR | TR-EDB | 10000000000 | W
290 | 0.12 | 0.56 | 1.26 | 0.011 | 0 | 0 | 15 | 10 | 1000000000000000 |  | 0 | Plotter-15 MTR | TR-EDB | 10000000000 | P
290 | 0.034 | 0.8758333 | 1.266667 | 0.008666667 | 0 | 0 | 15 | 10 | 1000000000000000 |  | 0 | Plotter-15 MTR | TR-EDB | 10000000000 | W
290 | 0.1 | 0.74 | 1.27 | 0.018 | 0 | 0 | 15 | 10 | 1000000000000000 |  | 0 | Plotter-15 MTR | TR-EDB | 10000000000 | P
290 | 0.1 | 0.61 | 1.28 | 0.009 | 0 | 0 | 15 | 10 | 1000000000000000 |  | 0 | Plotter-15 MTR | TR-EDB | 10000000000 | P
290 | 0.02 | 1.14 | 1.28 | 0.007 | 0 | 0 | 15 | 10 | 1000000000000000 |  | 0 | Plotter-15 MTR | TR-EDB | 10000000000 | W
290 | 0.04 | 0.73 | 1.29 | 0.007 | 0 | 0 | 15 | 10 | 1000000000000000 |  | 0 | Plotter-15 MTR | TR-EDB | 10000000000 | F
290 | 0.02 | 0.7 | 1.29 | 0.009 | 0 | 0 | 15 | 10 | 1000000000000000 |  | 0 | Plotter-15 MTR | TR-EDB | 10000000000 | P
290 | 0.06 | 0.69 | 1.29 | 0.012 | 0 | 0 | 15 | 10 | 1000000000000000 |  | 0 | Plotter-15 MTR | TR-EDB | 10000000000 | P
290 | 0.061 | 0.71 | 1.29 | 0.02 | 0 | 0 | 15 | 10 | 1000000000000000 |  | 0 | Plotter-15 MTR | TR-EDB | 10000000000 | P
290 | 0.3643333 | 0.5913333 | 1.29 | 0.005333333 | 0 | 0 | 15 | 10 | 1000000000000000 |  | 0 | Plotter-15 MTR | TR-EDB | 10000000000 | W
290 | 0.02 | 0.69 | 1.3 | 0.02 | 0 | 0 | 15 | 10 | 1000000000000000 |  | 0 | Plotter-15 MTR | TR-EDB | 10000000000 | P
290 | 0.022 | 0.69 | 1.3 | 0.019 | 0 | 0 | 15 | 10 | 1000000000000000 |  | 0 | Plotter-15 MTR | TR-EDB | 10000000000 | P
290 | 0.096 | 0.69 | 1.3 | 0.008 | 0 | 0 | 15 | 10 | 1000000000000000 |  | 0 | Plotter-15 MTR | TR-EDB | 10000000000 | P
290 | 0.059 | 0.7 | 1.3 | 0.014 | 0 | 0 | 15 | 10 | 1000000000000000 |  | 0 | Plotter-15 MTR | TR-EDB | 10000000000 | P
290 | 0.02 | 0.69 | 1.31 | 0.009 | 0 | 0 | 15 | 10 | 1000000000000000 |  | 0 | Plotter-15 MTR | TR-EDB | 10000000000 | P
290 | 0.14 | 0.62 | 1.31 | 0.009 | 0 | 0 | 15 | 10 | 1000000000000000 |  | 0 | Plotter-15 MTR | TR-EDB | 10000000000 | P
290 | 0.002 | 0.7 | 1.31 | 0.003 | 0 | 0 | 15 | 10 | 1000000000000000 |  | 0 | Plotter-15 MTR | TR-EDB | 10000000000 | P
290 | 0.3 | 0.7 | 1.31 | 0.003 | 0 | 0 | 15 | 10 | 1000000000000000 |  | 0 | Plotter-15 MTR | TR-EDB | 10000000000 | P
290 | 0.33 | 0.25 | 1.31 | 0.02 | 0 | 0 | 15 | 10 | 1000000000000000 |  | 0 | Plotter-15 MTR | TR-EDB | 10000000000 | P
290 | 0.33 | 0.71 | 1.31 | 0.02 | 0 | 0 | 15 | 10 | 1000000000000000 |  | 0 | Plotter-15 MTR | TR-EDB | 10000000000 | P
290 | 0.05 | 0.96 | 1.31 | 0.017 | 0 | 0 | 15 | 10 | 1000000000000000 |  | 0 | Plotter-15 MTR | TR-EDB | 10000000000 | W
290 | 0.406 | 0.614 | 1.31 | 0.0128 | 0 | 0 | 15 | 10 | 1000000000000000 |  | 0 | Plotter-15 MTR | TR-EDB | 10000000000 | W
290 | 0.06 | 0.75 | 1.31 | 0.009 | 0 | 0 | 15 | 10 | 1000000000000000 |  | 0 | Plotter-15 MTR | TR-EDB | 10000000000 | F
290 | 0.06 | 0.555 | 1.31 | 0.0165 | 0 | 0 | 15 | 10 | 1000000000000000 |  | 0 | Plotter-15 MTR | TR-EDB | 10000000000 | W
290 | 0.098 | 0.69 | 1.32 | 0.009 | 0 | 0 | 15 | 10 | 1000000000000000 |  | 0 | Plotter-15 MTR | TR-EDB | 10000000000 | P
290 | 0.06 | 0.7 | 1.32 | 0.015 | 0 | 0 | 15 | 10 | 1000000000000000 |  | 0 | Plotter-15 MTR | TR-EDB | 10000000000 | P
290 | 0.102 | 0.7 | 1.33 | 0.02 | 0 | 0 | 15 | 10 | 1000000000000000 |  | 0 | Plotter-15 MTR | TR-EDB | 10000000000 | P
290 | 0.08 | 0.69 | 1.33 | 0.015 | 0 | 0 | 15 | 10 | 1000000000000000 |  | 0 | Plotter-15 MTR | TR-EDB | 10000000000 | P
290 | 0.2938824 | 0.65625 | 1.3375 | 0.0135 | 0 | 0 | 15 | 10 | 1000000000000000 |  | 0 | Plotter-15 MTR | TR-EDB | 10000000000 | W
290 | 0.063 | 0.6975 | 1.34 | 0.009 | 0 | 0 | 15 | 10 | 1000000000000000 |  | 0 | Plotter-15 MTR | TR-EDB | 10000000000 | F
290 | 0.094 | 0.066 | 1.34 | 0.017 | 0 | 0 | 15 | 10 | 1000000000000000 |  | 0 | Plotter-15 MTR | TR-EDB | 10000000000 | W
290 | 0.22 | 0.63 | 1.34 | 0.014 | 0 | 0 | 15 | 10 | 1000000000000000 |  | 0 | Plotter-15 MTR | TR-EDB | 10000000000 | P
290 | 0.06 | 0.76 | 1.35 | 0.009 | 0 | 0 | 15 | 10 | 1000000000000000 |  | 0 | Plotter-15 MTR | TR-EDB | 10000000000 | F
290 | 0.028 | 1.115 | 1.35 | 0.018 | 0 | 0 | 15 | 10 | 1000000000000000 |  | 0 | Plotter-15 MTR | TR-EDB | 10000000000 | W
290 | 0.167 | 1.12 | 1.35 | 0.019 | 0 | 0 | 15 | 10 | 1000000000000000 |  | 0 | Plotter-15 MTR | TR-EDB | 10000000000 | W
290 | 0.04333333 | 0.7666667 | 1.355 | 0.007333334 | 0 | 0 | 15 | 10 | 1000000000000000 |  | 0 | Plotter-15 MTR | TR-EDB | 10000000000 | F
290 | 0.4086667 | 0.591 | 1.36 | 0.006 | 0 | 0 | 15 | 10 | 1000000000000000 |  | 0 | Plotter-15 MTR | TR-EDB | 10000000000 | W
290 | 0.24 | 0.6 | 1.36 | 0.008 | 0 | 0 | 15 | 10 | 1000000000000000 |  | 0 | Plotter-15 MTR | TR-EDB | 10000000000 | W
290 | 0.108 | 0.755 | 1.36 | 0.017 | 0 | 0 | 15 | 10 | 1000000000000000 |  | 0 | Plotter-15 MTR | TR-EDB | 10000000000 | W
290 | 0.08 | 0.76 | 1.36 | 0.012 | 0 | 0 | 15 | 10 | 1000000000000000 |  | 0 | Plotter-15 MTR | TR-EDB | 10000000000 | W
290 | 0.06054545 | 0.7268182 | 1.365455 | 0.007636364 | 0 | 0 | 15 | 10 | 1000000000000000 |  | 0 | Plotter-15 MTR | TR-EDB | 10000000000 | F
290 | 0.43 | 0.59 | 1.37 | 0.007 | 0 | 0 | 15 | 10 | 1000000000000000 |  | 0 | Plotter-15 MTR | TR-EDB | 10000000000 | W
290 | 0.024 | 0.073 | 1.37 | 0.017 | 0 | 0 | 15 | 10 | 1000000000000000 |  | 0 | Plotter-15 MTR | TR-EDB | 10000000000 | W
290 | 0.2226667 | 0.594 | 1.376667 | 0.008 | 0 | 0 | 15 | 10 | 1000000000000000 |  | 0 | Plotter-15 MTR | TR-EDB | 10000000000 | W
290 | 0.007 | 0.725 | 1.38 | 0.008 | 0 | 0 | 15 | 10 | 1000000000000000 |  | 0 | Plotter-15 MTR | TR-EDB | 10000000000 | P
290 | 0.16 | 0.65 | 1.38 | 0.013 | 0 | 0 | 15 | 10 | 1000000000000000 |  | 0 | Plotter-15 MTR | TR-EDB | 10000000000 | W
290 | 0.36 | 0.78 | 1.38 | 0.015 | 0 | 0 | 15 | 10 | 1000000000000000 |  | 0 | Plotter-15 MTR | TR-EDB | 10000000000 | W
290 | 0.2744 | 0.63625 | 1.385 | 0.01275 | 0 | 0 | 15 | 10 | 1000000000000000 |  | 0 | Plotter-15 MTR | TR-EDB | 10000000000 | W
290 | 0.16 | 0.56 | 1.4 | 0.011 | 0 | 0 | 15 | 10 | 1000000000000000 |  | 0 | Plotter-15 MTR | TR-EDB | 10000000000 | F
290 | 0.2 | 0.63 | 1.4 | 0.017 | 0 | 0 | 15 | 10 | 1000000000000000 |  | 0 | Plotter-15 MTR | TR-EDB | 10000000000 | P
290 | 0.12 | 0.46 | 1.41 | 0.008 | 0 | 0 | 15 | 10 | 1000000000000000 |  | 0 | Plotter-15 MTR | TR-EDB | 10000000000 | P
290 | 0.027 | 0.685 | 1.42 | 0.019 | 0 | 0 | 15 | 10 | 1000000000000000 |  | 0 | Plotter-15 MTR | TR-EDB | 10000000000 | W
290 | 0.112 | 1.235 | 1.42 | 0.017 | 0 | 0 | 15 | 10 | 1000000000000000 |  | 0 | Plotter-15 MTR | TR-EDB | 10000000000 | W
290 | 0.05 | 0.75 | 1.43 | 0.008 | 0 | 0 | 15 | 10 | 1000000000000000 |  | 0 | Plotter-15 MTR | TR-EDB | 10000000000 | F
290 | 0.112 | 1.85 | 1.43 | 0.017 | 0 | 0 | 15 | 10 | 1000000000000000 |  | 0 | Plotter-15 MTR | TR-EDB | 10000000000 | W
290 | 0.0205 | 0.645 | 1.44 | 0.009 | 0 | 0 | 15 | 10 | 1000000000000000 |  | 0 | Plotter-15 MTR | TR-EDB | 10000000000 | P
290 | 0.265 | 0.59 | 1.44 | 0.01133333 | 0 | 0 | 15 | 10 | 1000000000000000 |  | 0 | Plotter-15 MTR | TR-EDB | 10000000000 | W
290 | 0.04 | 0.65 | 1.445 | 0.008 | 0 | 0 | 15 | 10 | 1000000000000000 |  | 0 | Plotter-15 MTR | TR-EDB | 10000000000 | P
290 | 0.13 | 0.55 | 1.45 | 0.006 | 0 | 0 | 15 | 10 | 1000000000000000 |  | 0 | Plotter-15 MTR | TR-EDB | 10000000000 | P
290 | 0.35 | 0.57 | 1.45 | 0.02 | 0 | 0 | 15 | 10 | 1000000000000000 |  | 0 | Plotter-15 MTR | TR-EDB | 10000000000 | W
290 | 0.08 | 1.7 | 1.45 | 0.011 | 0 | 0 | 15 | 10 | 1000000000000000 |  | 0 | Plotter-15 MTR | TR-EDB | 10000000000 | W
290 | 0.035 | 0.93 | 1.45 | 0.013 | 0 | 0 | 15 | 10 | 1000000000000000 |  | 0 | Plotter-15 MTR | TR-EDB | 10000000000 | W
290 | 0.08 | 1.7 | 1.45 | 0.011 | 0 | 0 | 15 | 10 | 1000000000000000 |  | 0 | Plotter-15 MTR | TR-EDB | 10000000000 | W
290 | 0.215 | 0.5973333 | 1.453333 | 0.01533333 | 0 | 0 | 15 | 10 | 1000000000000000 |  | 0 | Plotter-15 MTR | TR-EDB | 10000000000 | W
290 | 0.068 | 1.43 | 1.46 | 0.01 | 0 | 0 | 15 | 10 | 1000000000000000 |  | 0 | Plotter-15 MTR | TR-EDB | 10000000000 | P
290 | 0.03 | 0.14 | 1.46 | 0.012 | 0 | 0 | 15 | 10 | 1000000000000000 |  | 0 | Plotter-15 MTR | TR-EDB | 10000000000 | W
290 | 0.02 | 1.07 | 1.46 | 0.015 | 0 | 0 | 15 | 10 | 1000000000000000 |  | 0 | Plotter-15 MTR | TR-EDB | 10000000000 | W
290 | 0.05 | 0.93 | 1.46 | 0.015 | 0 | 0 | 15 | 10 | 1000000000000000 |  | 0 | Plotter-15 MTR | TR-EDB | 10000000000 | W
290 | 0.03 | 0.14 | 1.46 | 0.012 | 0 | 0 | 15 | 10 | 1000000000000000 |  | 0 | Plotter-15 MTR | TR-EDB | 10000000000 | W
290 | 0.02 | 1.07 | 1.46 | 0.015 | 0 | 0 | 15 | 10 | 1000000000000000 |  | 0 | Plotter-15 MTR | TR-EDB | 10000000000 | W
290 | 0.255 | 0.375 | 1.47 | 0.013 | 0 | 0 | 15 | 10 | 1000000000000000 |  | 0 | Plotter-15 MTR | TR-EDB | 10000000000 | W
290 | 0.069 | 0.925 | 1.47 | 0.01 | 0 | 0 | 15 | 10 | 1000000000000000 |  | 0 | Plotter-15 MTR | TR-EDB | 10000000000 | P
290 | 0.17 | 0.63 | 1.48 | 0.015 | 0 | 0 | 15 | 10 | 1000000000000000 |  | 0 | Plotter-15 MTR | TR-EDB | 10000000000 | F
290 | 0.05 | 0.93 | 1.48 | 0.015 | 0 | 0 | 15 | 10 | 1000000000000000 |  | 0 | Plotter-15 MTR | TR-EDB | 10000000000 | W
290 | 0.2833333 | 0.63 | 1.483333 | 0.01966667 | 0 | 0 | 15 | 10 | 1000000000000000 |  | 0 | Plotter-15 MTR | TR-EDB | 10000000000 | W
290 | 0.2833333 | 0.63 | 1.483333 | 0.01966667 | 0 | 0 | 15 | 10 | 1000000000000000 |  | 0 | Plotter-15 MTR | TR-EDB | 10000000000 | W
290 | 0.2833333 | 0.63 | 1.483333 | 0.01966667 | 0 | 0 | 15 | 10 | 1000000000000000 |  | 0 | Plotter-15 MTR | TR-EDB | 10000000000 | W
290 | 0.097 | 0.55 | 1.49 | 0.02 | 0 | 0 | 15 | 10 | 1000000000000000 |  | 0 | Plotter-15 MTR | TR-EDB | 10000000000 | W
290 | 0.116 | 0.48 | 1.5 | 0.02 | 0 | 0 | 15 | 10 | 1000000000000000 |  | 0 | Plotter-15 MTR | TR-EDB | 10000000000 | W
290 | 0.04 | 0.79 | 1.5 | 0.012 | 0 | 0 | 15 | 10 | 1000000000000000 |  | 0 | Plotter-15 MTR | TR-EDB | 10000000000 | W
290 | 0.29 | 0.62 | 1.5 | 0.02 | 0 | 0 | 15 | 10 | 1000000000000000 |  | 0 | Plotter-15 MTR | TR-EDB | 10000000000 | W
290 | 0.21 | 0.5373333 | 1.51 | 0.01633333 | 0 | 0 | 15 | 10 | 1000000000000000 |  | 0 | Plotter-15 MTR | TR-EDB | 10000000000 | W
290 | 0.23 | 1.58 | 1.54 | 0.009 | 0 | 0 | 15 | 10 | 1000000000000000 |  | 0 | Plotter-15 MTR | TR-EDB | 10000000000 | W
290 | 0.3316667 | 0.8066667 | 1.541667 | 0.01166667 | 0 | 0 | 15 | 10 | 1000000000000000 |  | 0 | Plotter-15 MTR | TR-EDB | 10000000000 | W
290 | 0.18 | 0.55 | 1.55 | 0.019 | 0 | 0 | 15 | 10 | 1000000000000000 |  | 0 | Plotter-15 MTR | TR-EDB | 10000000000 | W
290 | 0.35 | 0.62 | 1.56 | 0.013 | 0 | 0 | 15 | 10 | 1000000000000000 |  | 0 | Plotter-15 MTR | TR-EDB | 10000000000 | W
290 | 0.24 | 0.64 | 1.57 | 0.007 | 0 | 0 | 15 | 10 | 1000000000000000 |  | 0 | Plotter-15 MTR | TR-EDB | 10000000000 | W
290 | 0.028 | 0.47 | 1.57 | 0.02 | 0 | 0 | 15 | 10 | 1000000000000000 |  | 0 | Plotter-15 MTR | TR-EDB | 10000000000 | W
290 | 0.35 | 0.66 | 1.59 | 0.01433333 | 0 | 0 | 15 | 10 | 1000000000000000 |  | 0 | Plotter-15 MTR | TR-EDB | 10000000000 | W
290 | 0.35 | 0.69 | 1.6 | 0.016 | 0 | 0 | 15 | 10 | 1000000000000000 |  | 0 | Plotter-15 MTR | TR-EDB | 10000000000 | W
290 | 0.31 | 0.69 | 1.62 | 0.017 | 0 | 0 | 15 | 10 | 1000000000000000 |  | 0 | Plotter-15 MTR | TR-EDB | 10000000000 | W
290 | 0.42 | 0.595 | 1.63 | 0.01833333 | 0 | 0 | 15 | 10 | 1000000000000000 |  | 0 | Plotter-15 MTR | TR-EDB | 10000000000 | W
290 | 0.42 | 1.23 | 1.64 | 0.018 | 0 | 0 | 15 | 10 | 1000000000000000 |  | 0 | Plotter-15 MTR | TR-EDB | 10000000000 | W
290 | 0.299 | 0.685 | 1.646667 | 0.016 | 0 | 0 | 15 | 10 | 1000000000000000 |  | 0 | Plotter-15 MTR | TR-EDB | 10000000000 | W
290 | 0.27 | 1.02 | 1.72 | 0.014 | 0 | 0 | 15 | 10 | 1000000000000000 |  | 0 | Plotter-15 MTR | TR-EDB | 10000000000 | W
290 | 0.07 | 0.91 | 1.76 | 0.008 | 0 | 0 | 15 | 10 | 1000000000000000 |  | 0 | Plotter-15 MTR | TR-EDB | 10000000000 | W
290 | 0.067 | 0.69 | 0 | 0.009 | 0 | 0 | 15 | 10 | 1000000000000000 |  | 0 | Plotter-15 MTR | TR-EDB | 10000000000 | F
290 | 0.23 | 0.6 | 1.6 | 0.006 | 0.44 | 0.09 | 15 | 11 | 1000000000000000 |  | 0 | RADAMO | RADAMO | 100000000000 | W
290 | 0.065 | 0.69 | 1.37 | 0.013 | 0.04 | 0.14 | 15 | 11 | 1000000000000000 |  | 0 | RADAMO | RADAMO | 100000000000 | F
290 | 0.21 | 0.75 | 0 | 0.02 | 0 | 0 | 15 | 11 | 1000000000000000 |  | 0 | Plotter-15 MTR | Bellmann 90 | 100000000000 | F
290 | 0.21 | 0.75 | 0 | 0.018 | 0 | 0 | 15 | 11 | 1000000000000000 |  | 0 | Plotter-15 MTR | Bellmann 90 | 100000000000 | F
290 | 0.21 | 0.75 | 0 | 0.022 | 0 | 0 | 15 | 11 | 1000000000000000 |  | 0 | Plotter-15 MTR | Bellmann 90 | 100000000000 | F
290 | 0.19 | 0.75 | 0 | 0.015 | 0 | 0 | 15 | 11 | 1000000000000000 |  | 0 | Plotter-15 MTR | Bellmann 90 | 100000000000 | F
290 | 0.2 | 0.76 | 0 | 0.004 | 0 | 0 | 15 | 11 | 1000000000000000 |  | 0 | Plotter-15 MTR | Bellmann 90 | 100000000000 | F
290 | 0.2 | 0.76 | 0 | 0.005 | 0 | 0 | 15 | 11 | 1000000000000000 |  | 0 | Plotter-15 MTR | Bellmann 90 | 100000000000 | F
290 | 0.2 | 0.76 | 0 | 0.004 | 0 | 0 | 15 | 11 | 1000000000000000 |  | 0 | Plotter-15 MTR | Bellmann 90 | 100000000000 | F
290 | 0.11 | 0.74 | 0 | 0.006 | 0 | 0 | 15 | 11 | 1000000000000000 |  | 0 | Plotter-15 MTR | Bellmann 90 | 100000000000 | F
290 | 0.11 | 0.95 | 0 | 0.009 | 0 | 0 | 15 | 11 | 1000000000000000 |  | 0 | Plotter-15 MTR | Bellmann 90 | 100000000000 | F
290 | 0.1 | 1.21 | 0 | 0.005 | 0 | 0 | 15 | 11 | 1000000000000000 |  | 0 | Plotter-15 MTR | Bellmann 90 | 100000000000 | F
290 | 0.25 | 0.64 | 0 | 0.02 | 0 | 0 | 15 | 11 | 1000000000000000 |  | 0 | Plotter-15 MTR | Bellmann 90 | 100000000000 | F
290 | 0.17 | 0.63 | 0 | 0.015 | 0 | 0 | 15 | 11 | 1000000000000000 |  | 0 | Plotter-15 MTR | Bellmann 90 | 100000000000 | F
290 | 0.16 | 0.56 | 0 | 0.011 | 0 | 0 | 15 | 11 | 1000000000000000 |  | 0 | Plotter-15 MTR | Bellmann 90 | 100000000000 | F
290 | 0.12 | 0.56 | 0 | 0.011 | 0 | 0 | 15 | 11 | 1000000000000000 |  | 0 | Plotter-15 MTR | Bellmann 90 | 100000000000 | P
290 | 0.04 | 0.73 | 0 | 0.007 | 0 | 0 | 15 | 11 | 1000000000000000 |  | 0 | Plotter-15 MTR | Bellmann 90 | 100000000000 | F
290 | 0.07 | 0.69 | 0 | 0.009 | 0 | 0 | 15 | 11 | 1000000000000000 |  | 0 | Plotter-15 MTR | Bellmann 90 | 100000000000 | F
290 | 0.06 | 0.76 | 0 | 0.009 | 0 | 0 | 15 | 11 | 1000000000000000 |  | 0 | Plotter-15 MTR | Bellmann 90 | 100000000000 | F
290 | 0.15 | 0.79 | 0 | 0.015 | 0 | 0 | 15 | 11 | 1000000000000000 |  | 0 | Plotter-15 MTR | Bellmann 90 | 100000000000 | W
290 | 0.05 | 0.93 | 0 | 0.015 | 0 | 0 | 15 | 11 | 1000000000000000 |  | 0 | Plotter-15 MTR | Bellmann 90 | 100000000000 | W
290 | 0.42 | 1.23 | 0 | 0.017 | 0 | 0 | 15 | 11 | 1000000000000000 |  | 0 | Plotter-15 MTR | Bellmann 90 | 100000000000 | W
290 | 0.13 | 0.56 | 1.26 | 0.011 | 0 | 0 | 15 | 11 | 1000000000000000 |  | 0 | Plotter-15 MTR | CRP-1 | 100000000000 | P
290 | 0.03577778 | 0.80111111 | 1.23777778 | 0.009375 | 0 | 0 | 15 | 11 | 1000000000000000 |  | 0 | Plotter-15 MTR | CRP-2 | 100000000000 | W
290 | 0.125 | 0.61714286 | 1.33333333 | 0.01057143 | 0 | 0 | 15 | 11 | 1000000000000000 |  | 0 | Plotter-15 MTR | CRP-2 | 100000000000 | P
290 | 0.04514286 | 0.75428571 | 1.33857143 | 0.00757143 | 0 | 0 | 15 | 11 | 1000000000000000 |  | 0 | Plotter-15 MTR | CRP-2 | 100000000000 | F
290 | 0.066625 | 0.703125 | 1.34857143 | 0.0085 | 0 | 0 | 15 | 11 | 1000000000000000 |  | 0 | Plotter-15 MTR | CRP-2 | 100000000000 | F
290 | 0.01525 | 0.6525 | 1.44 | 0.008 | 0 | 0 | 15 | 11 | 1000000000000000 |  | 0 | Plotter-15 MTR | CRP-2 | 100000000000 | P
290 | 0.04 | 0.93 | 1.455 | 0.0135 | 0 | 0 | 15 | 11 | 1000000000000000 |  | 0 | Plotter-15 MTR | CRP-2 | 100000000000 | W
290 | 0.03222222 | 0.65444444 | 1.45555556 | 0.00722222 | 0 | 0 | 15 | 11 | 1000000000000000 |  | 0 | Plotter-15 MTR | CRP-2 | 100000000000 | P
290 | 0.05085714 | 0.72214286 | 1.49857143 | 0.01042857 | 0 | 0 | 15 | 11 | 1000000000000000 |  | 0 | Plotter-15 MTR | CRP-2 | 100000000000 | W
290 | 0.15666667 | 0.81 | 0.725 | 0.017 | 0 | 0 | 15 | 11 | 1000000000000000 |  | 0 | Plotter-15 MTR | CRP-3 | 100000000000 | P
290 | 0.01 | 0.8175 | 0.94666667 | 0.017 | 0 | 0 | 15 | 11 | 1000000000000000 |  | 0 | Plotter-15 MTR | CRP-3 | 100000000000 | P
290 | 0.015 | 0.8025 | 0.96666667 | 0.007 | 0 | 0 | 15 | 11 | 1000000000000000 |  | 0 | Plotter-15 MTR | CRP-3 | 100000000000 | P
290 | 0.03 | 0.9 | 1.18 | 0.009 | 0 | 0 | 15 | 11 | 1000000000000000 |  | 0 | Plotter-15 MTR | CRP-3 | 100000000000 | W
290 | 0.03 | 0.78 | 1.24 | 0.005 | 0 | 0 | 15 | 11 | 1000000000000000 |  | 0 | Plotter-15 MTR | CRP-3 | 100000000000 | W
290 | 0.24333333 | 1.06333333 | 1.27 | 0.02333333 | 0 | 0 | 15 | 11 | 1000000000000000 |  | 0 | Plotter-15 MTR | CRP-3 | 100000000000 | W
290 | 0.019 | 0.87 | 1.29 | 0.007 | 0 | 0 | 15 | 11 | 1000000000000000 |  | 0 | Plotter-15 MTR | CRP-3 | 100000000000 | W
290 | 0.06 | 0.71 | 1.3 | 0.006 | 0 | 0 | 15 | 11 | 1000000000000000 |  | 0 | Plotter-15 MTR | CRP-3 | 100000000000 | F
290 | 0.14166667 | 0.81777778 | 1.39176471 | 0.01855556 | 0 | 0 | 15 | 11 | 1000000000000000 |  | 0 | Plotter-15 MTR | CRP-3 | 100000000000 | SRM
290 | 0.01090909 | 0.73272727 | 1.399 | 0.00509091 | 0 | 0 | 15 | 11 | 1000000000000000 |  | 0 | Plotter-15 MTR | CRP-3 | 100000000000 | F
290 | 0.05 | 0.6325 | 1.4225 | 0.00575 | 0 | 0 | 15 | 11 | 1000000000000000 |  | 0 | Plotter-15 MTR | CRP-3 | 100000000000 | P
290 | 0.15 | 0.1 | 1.45 | 0.006 | 0 | 0 | 15 | 11 | 1000000000000000 |  | 0 | Plotter-15 MTR | CRP-3 | 100000000000 | P
290 | 0.15 | 0.4 | 1.45 | 0.006 | 0 | 0 | 15 | 11 | 1000000000000000 |  | 0 | Plotter-15 MTR | CRP-3 | 100000000000 | P
290 | 0.16 | 1.175 | 1.45 | 0.006 | 0 | 0 | 15 | 11 | 1000000000000000 |  | 0 | Plotter-15 MTR | CRP-3 | 100000000000 | P
290 | 0.01 | 0.66 | 1.45666667 | 0.008 | 0 | 0 | 15 | 11 | 1000000000000000 |  | 0 | Plotter-15 MTR | CRP-3 | 100000000000 | P
290 | 0.1525 | 0.6 | 1.46666667 | 0.01975 | 0 | 0 | 15 | 11 | 1000000000000000 |  | 0 | Plotter-15 MTR | CRP-3 | 100000000000 | P
290 | 0.315 | 0.81 | 1.47 | 0.018 | 0 | 0 | 15 | 11 | 1000000000000000 |  | 0 | Plotter-15 MTR | CRP-3 | 100000000000 | P
290 | 0.2 | 0.18 | 1.36 | 0.012 | 0 | 0 | 15 | 11 | 1000000000000000 |  | 0 | Plotter-15 MTR | Fabry 96 | 100000000000 | P
290 | 0.12 | 0.56 | 1.26 | 0.011 | 0 | 0 | 15 | 11 | 1000000000000000 |  | 0 | Plotter-15 MTR | Hawthorne 85 | 100000000000 | P
290 | 0.2 | 0.18 | 1.34 | 0.011 | 0 | 0 | 15 | 11 | 1000000000000000 |  | 0 | Plotter-15 MTR | Hawthorne 85 | 100000000000 | P
290 | 0.06 | 0.98 | 1.28 | 0.007 | 0 | 0 | 15 | 11 | 1000000000000000 |  | 0 | Plotter-15 MTR | Ishino 90 | 100000000000 | W
290 | 0.25 | 1.06 | 1.3 | 0.019 | 0 | 0 | 15 | 11 | 1000000000000000 |  | 0 | Plotter-15 MTR | Ishino 90 | 100000000000 | W
290 | 0.23 | 0.61 | 1.41 | 0.018 | 0 | 0 | 15 | 11 | 1000000000000000 |  | 0 | Plotter-15 MTR | Ishino 90 | 100000000000 | P
290 | 0.25 | 0.59 | 1.43 | 0.007 | 0 | 0 | 15 | 11 | 1000000000000000 |  | 0 | Plotter-15 MTR | Ishino 90 | 100000000000 | P
290 | 0.06 | 0.57 | 1.44 | 0.018 | 0 | 0 | 15 | 11 | 1000000000000000 |  | 0 | Plotter-15 MTR | Ishino 90 | 100000000000 | P
290 | 0.06 | 1.78 | 1.44 | 0.009 | 0 | 0 | 15 | 11 | 1000000000000000 |  | 0 | Plotter-15 MTR | Ishino 90 | 100000000000 | P
290 | 0.06 | 0.58 | 1.46 | 0.008 | 0 | 0 | 15 | 11 | 1000000000000000 |  | 0 | Plotter-15 MTR | Ishino 90 | 100000000000 | P
290 | 0.2 | 0.88 | 1.19 | 0.016 | 0 | 0 | 15 | 11 | 1000000000000000 |  | 0 | Plotter-15 MTR | JNES 07 | 100000000000 | W
290 | 0.13 | 0.86 | 1.21 | 0.016 | 0 | 0 | 15 | 11 | 1000000000000000 |  | 0 | Plotter-15 MTR | JNES 07 | 100000000000 | W
290 | 0.02 | 0.84 | 1.23 | 0.008 | 0 | 0 | 15 | 11 | 1000000000000000 |  | 0 | Plotter-15 MTR | JNES 07 | 100000000000 | W
290 | 0.17 | 0.62 | 1.45 | 0.01 | 0 | 0 | 15 | 11 | 1000000000000000 |  | 0 | Plotter-15 MTR | JNES 07 | 100000000000 | P
290 | 0.1 | 0.92 | 1.47 | 0.008 | 0 | 0 | 15 | 11 | 1000000000000000 |  | 0 | Plotter-15 MTR | JNES 07 | 100000000000 | P
290 | 0.04 | 0.62 | 1.5 | 0.005 | 0 | 0 | 15 | 11 | 1000000000000000 |  | 0 | Plotter-15 MTR | JNES 07 | 100000000000 | P
290 | 0.17 | 0.62 | 1.51 | 0.009 | 0 | 0 | 15 | 11 | 1000000000000000 |  | 0 | Plotter-15 MTR | JNES 07 | 100000000000 | P
290 | 0.16 | 0.62 | 1.52 | 0.011 | 0 | 0 | 15 | 11 | 1000000000000000 |  | 0 | Plotter-15 MTR | JNES 07 | 100000000000 | P
290 | 0.1 | 0.59 | 1.52 | 0.009 | 0 | 0 | 15 | 11 | 1000000000000000 |  | 0 | Plotter-15 MTR | JNES 07 | 100000000000 | P
290 | 0.1 | 0.63 | 1.53 | 0.017 | 0 | 0 | 15 | 11 | 1000000000000000 |  | 0 | Plotter-15 MTR | JNES 07 | 100000000000 | P
290 | 0.21 | 0.63 | 1.55 | 0.009 | 0 | 0 | 15 | 11 | 1000000000000000 |  | 0 | Plotter-15 MTR | JNES 07 | 100000000000 | P
290 | 0.03 | 0.92 | 1.36 | 0.007 | 0 | 0 | 15 | 11 | 1000000000000000 |  | 0 | Plotter-15 MTR | Lee 01 | 100000000000 | F
290 | 0.14 | 0.84 | 1.42 | 0.017 | 0 | 0 | 15 | 11 | 1000000000000000 |  | 0 | Plotter-15 MTR | Lee 01 | 100000000000 | P
290 | 0.27 | 1.01 | 1.75 | 0.012 | 0 | 0 | 15 | 11 | 1000000000000000 |  | 0 | Plotter-15 MTR | Leitz 93 | 100000000000 | W
290 | 0.14 | 0.84 | 1.42 | 0.017 | 0 | 0 | 15 | 11 | 1000000000000000 |  | 0 | Plotter-15 MTR | Nanstad 04 | 100000000000 | P
290 | 0.16 | 0.68 | 1.3 | 0.015 | 0 | 0 | 15 | 11 | 1000000000000000 |  | 0 | Plotter-15 MTR | Onizawa 01 | 100000000000 | P
290 | 0.02 | 0.61 | 1.36 | 0.003 | 0 | 0 | 15 | 11 | 1000000000000000 |  | 0 | Plotter-15 MTR | Onizawa 01 | 100000000000 | P
290 | 0.14 | 0.84 | 1.42 | 0.017 | 0 | 0 | 15 | 11 | 1000000000000000 |  | 0 | Plotter-15 MTR | Onizawa 01 | 100000000000 | P
290 | 0.04 | 0.65 | 1.43 | 0.004 | 0 | 0 | 15 | 11 | 1000000000000000 |  | 0 | Plotter-15 MTR | Onizawa 01 | 100000000000 | P
290 | 0.17 | 0.63 | 1.47 | 0.015 | 0 | 0 | 15 | 11 | 1000000000000000 |  | 0 | Plotter-15 MTR | Pachur 93 | 100000000000 | F
290 | 0.25999999 | 0.74000001 | 0.62 | 0.022 | 0 | 0 | 15 | 11 | 1000000000000000 |  | 0 | Plotter-15 MTR | TR-EDB | 100000000000 | F
290 | 0.036 | 0.55000001 | 0.63 | 0.006 | 0 | 0 | 15 | 11 | 1000000000000000 |  | 0 | Plotter-15 MTR | TR-EDB | 100000000000 | F
290 | 0.19 | 0.75 | 0.69 | 0.016 | 0 | 0 | 15 | 11 | 1000000000000000 |  | 0 | Plotter-15 MTR | TR-EDB | 100000000000 | F
290 | 0.15000001 | 0.79000002 | 0.70999998 | 0.015 | 0 | 0 | 15 | 11 | 1000000000000000 |  | 0 | Plotter-15 MTR | TR-EDB | 100000000000 | F
290 | 0.11 | 0.94999999 | 0.70999998 | 0.009 | 0 | 0 | 15 | 11 | 1000000000000000 |  | 0 | Plotter-15 MTR | TR-EDB | 100000000000 | F
290 | 0.20999999 | 0.75 | 0.70999998 | 0.018 | 0 | 0 | 15 | 11 | 1000000000000000 |  | 0 | Plotter-15 MTR | TR-EDB | 100000000000 | F
290 | 0.12 | 0.95999998 | 0.72000003 | 0.009 | 0 | 0 | 15 | 11 | 1000000000000000 |  | 0 | Plotter-15 MTR | TR-EDB | 100000000000 | F
290 | 0.2 | 0.75999999 | 0.72000003 | 0.004 | 0 | 0 | 15 | 11 | 1000000000000000 |  | 0 | Plotter-15 MTR | TR-EDB | 100000000000 | F
290 | 0.11 | 0.74000001 | 0.72000003 | 0.006 | 0 | 0 | 15 | 11 | 1000000000000000 |  | 0 | Plotter-15 MTR | TR-EDB | 100000000000 | F
290 | 0.20999999 | 0.75 | 0.73000002 | 0.02 | 0 | 0 | 15 | 11 | 1000000000000000 |  | 0 | Plotter-15 MTR | TR-EDB | 100000000000 | F
290 | 0.20999999 | 0.75 | 0.74000001 | 0.022 | 0 | 0 | 15 | 11 | 1000000000000000 |  | 0 | Plotter-15 MTR | TR-EDB | 100000000000 | F
290 | 0.2 | 0.75999999 | 0.75999999 | 0.005 | 0 | 0 | 15 | 11 | 1000000000000000 |  | 0 | Plotter-15 MTR | TR-EDB | 100000000000 | F
290 | 0.2 | 0.75999999 | 0.76999998 | 0.004 | 0 | 0 | 15 | 11 | 1000000000000000 |  | 0 | Plotter-15 MTR | TR-EDB | 100000000000 | F
290 | 0.08 | 0.17 | 0.91000003 | 0.014 | 0 | 0 | 15 | 11 | 1000000000000000 |  | 0 | Plotter-15 MTR | TR-EDB | 100000000000 | W
290 | 0.1 | 1.21000004 | 0.99000001 | 0.005 | 0 | 0 | 15 | 11 | 1000000000000000 |  | 0 | Plotter-15 MTR | TR-EDB | 100000000000 | F
290 | 0.04 | 0.94 | 1.09000003 | 0.01 | 0 | 0 | 15 | 11 | 1000000000000000 |  | 0 | Plotter-15 MTR | TR-EDB | 100000000000 | W
290 | 0.08 | 0.98000002 | 1.13 | 0.018 | 0 | 0 | 15 | 11 | 1000000000000000 |  | 0 | Plotter-15 MTR | TR-EDB | 100000000000 | W
290 | 0.045 | 0.815 | 1.16999996 | 0.011 | 0 | 0 | 15 | 11 | 1000000000000000 |  | 0 | Plotter-15 MTR | TR-EDB | 100000000000 | W
290 | 0.021 | 0.86500001 | 1.17999995 | 0.01 | 0 | 0 | 15 | 11 | 1000000000000000 |  | 0 | Plotter-15 MTR | TR-EDB | 100000000000 | W
290 | 0.04 | 0.88999999 | 1.20000005 | 0.008 | 0 | 0 | 15 | 11 | 1000000000000000 |  | 0 | Plotter-15 MTR | TR-EDB | 100000000000 | W
290 | 0.13 | 0.56 | 1.21000004 | 0.008 | 0 | 0 | 15 | 11 | 1000000000000000 |  | 0 | Plotter-15 MTR | TR-EDB | 100000000000 | P
290 | 0.15000001 | 0.79000002 | 1.21000004 | 0.015 | 0 | 0 | 15 | 11 | 1000000000000000 |  | 0 | Plotter-15 MTR | TR-EDB | 100000000000 | W
290 | 0.03 | 0.57999998 | 1.22000003 | 0.008 | 0 | 0 | 15 | 11 | 1000000000000000 |  | 0 | Plotter-15 MTR | TR-EDB | 100000000000 | P
290 | 0.19 | 0.30000001 | 1.23000002 | 0.016 | 0 | 0 | 15 | 11 | 1000000000000000 |  | 0 | Plotter-15 MTR | TR-EDB | 100000000000 | P
290 | 0.19 | 0.69999999 | 1.23000002 | 0.016 | 0 | 0 | 15 | 11 | 1000000000000000 |  | 0 | Plotter-15 MTR | TR-EDB | 100000000000 | P
290 | 0.037 | 0.87 | 1.23000002 | 0.008 | 0 | 0 | 15 | 11 | 1000000000000000 |  | 0 | Plotter-15 MTR | TR-EDB | 100000000000 | W
290 | 0.18000001 | 0.69499999 | 1.24000001 | 0.016 | 0 | 0 | 15 | 11 | 1000000000000000 |  | 0 | Plotter-15 MTR | TR-EDB | 100000000000 | W
290 | 0.39 | 0.70499998 | 1.24000001 | 0.01 | 0 | 0 | 15 | 11 | 1000000000000000 |  | 0 | Plotter-15 MTR | TR-EDB | 100000000000 | W
290 | 0.37 | 0.58999997 | 1.25 | 0.005 | 0 | 0 | 15 | 11 | 1000000000000000 |  | 0 | Plotter-15 MTR | TR-EDB | 100000000000 | W
290 | 0.12 | 0.56 | 1.25999999 | 0.011 | 0 | 0 | 15 | 11 | 1000000000000000 |  | 0 | Plotter-15 MTR | TR-EDB | 100000000000 | P
290 | 0.034 | 0.87583334 | 1.26666669 | 0.00866667 | 0 | 0 | 15 | 11 | 1000000000000000 |  | 0 | Plotter-15 MTR | TR-EDB | 100000000000 | W
290 | 0.1 | 0.74000001 | 1.26999998 | 0.018 | 0 | 0 | 15 | 11 | 1000000000000000 |  | 0 | Plotter-15 MTR | TR-EDB | 100000000000 | P
290 | 0.1 | 0.61000001 | 1.27999997 | 0.009 | 0 | 0 | 15 | 11 | 1000000000000000 |  | 0 | Plotter-15 MTR | TR-EDB | 100000000000 | P
290 | 0.02 | 1.13999999 | 1.27999997 | 0.007 | 0 | 0 | 15 | 11 | 1000000000000000 |  | 0 | Plotter-15 MTR | TR-EDB | 100000000000 | W
290 | 0.04 | 0.73000002 | 1.28999996 | 0.007 | 0 | 0 | 15 | 11 | 1000000000000000 |  | 0 | Plotter-15 MTR | TR-EDB | 100000000000 | F
290 | 0.02 | 0.69999999 | 1.28999996 | 0.009 | 0 | 0 | 15 | 11 | 1000000000000000 |  | 0 | Plotter-15 MTR | TR-EDB | 100000000000 | P
290 | 0.06 | 0.69 | 1.28999996 | 0.012 | 0 | 0 | 15 | 11 | 1000000000000000 |  | 0 | Plotter-15 MTR | TR-EDB | 100000000000 | P
290 | 0.061 | 0.70999998 | 1.28999996 | 0.02 | 0 | 0 | 15 | 11 | 1000000000000000 |  | 0 | Plotter-15 MTR | TR-EDB | 100000000000 | P
290 | 0.36433333 | 0.59133335 | 1.29 | 0.00533333 | 0 | 0 | 15 | 11 | 1000000000000000 |  | 0 | Plotter-15 MTR | TR-EDB | 100000000000 | W
290 | 0.02 | 0.69 | 1.29999995 | 0.02 | 0 | 0 | 15 | 11 | 1000000000000000 |  | 0 | Plotter-15 MTR | TR-EDB | 100000000000 | P
290 | 0.022 | 0.69 | 1.29999995 | 0.019 | 0 | 0 | 15 | 11 | 1000000000000000 |  | 0 | Plotter-15 MTR | TR-EDB | 100000000000 | P
290 | 0.096 | 0.69 | 1.29999995 | 0.008 | 0 | 0 | 15 | 11 | 1000000000000000 |  | 0 | Plotter-15 MTR | TR-EDB | 100000000000 | P
290 | 0.059 | 0.69999999 | 1.29999995 | 0.014 | 0 | 0 | 15 | 11 | 1000000000000000 |  | 0 | Plotter-15 MTR | TR-EDB | 100000000000 | P
290 | 0.02 | 0.69 | 1.30999994 | 0.009 | 0 | 0 | 15 | 11 | 1000000000000000 |  | 0 | Plotter-15 MTR | TR-EDB | 100000000000 | P
290 | 0.14 | 0.62 | 1.30999994 | 0.009 | 0 | 0 | 15 | 11 | 1000000000000000 |  | 0 | Plotter-15 MTR | TR-EDB | 100000000000 | P
290 | 0.002 | 0.69999999 | 1.30999994 | 0.003 | 0 | 0 | 15 | 11 | 1000000000000000 |  | 0 | Plotter-15 MTR | TR-EDB | 100000000000 | P
290 | 0.30000001 | 0.69999999 | 1.30999994 | 0.003 | 0 | 0 | 15 | 11 | 1000000000000000 |  | 0 | Plotter-15 MTR | TR-EDB | 100000000000 | P
290 | 0.33000001 | 0.25 | 1.30999994 | 0.02 | 0 | 0 | 15 | 11 | 1000000000000000 |  | 0 | Plotter-15 MTR | TR-EDB | 100000000000 | P
290 | 0.33000001 | 0.70999998 | 1.30999994 | 0.02 | 0 | 0 | 15 | 11 | 1000000000000000 |  | 0 | Plotter-15 MTR | TR-EDB | 100000000000 | P
290 | 0.05 | 0.95999998 | 1.30999994 | 0.017 | 0 | 0 | 15 | 11 | 1000000000000000 |  | 0 | Plotter-15 MTR | TR-EDB | 100000000000 | W
290 | 0.40599999 | 0.614 | 1.30999999 | 0.0128 | 0 | 0 | 15 | 11 | 1000000000000000 |  | 0 | Plotter-15 MTR | TR-EDB | 100000000000 | W
290 | 0.06 | 0.75 | 1.31 | 0.009 | 0 | 0 | 15 | 11 | 1000000000000000 |  | 0 | Plotter-15 MTR | TR-EDB | 100000000000 | F
290 | 0.06 | 0.55500001 | 1.31 | 0.0165 | 0 | 0 | 15 | 11 | 1000000000000000 |  | 0 | Plotter-15 MTR | TR-EDB | 100000000000 | W
290 | 0.098 | 0.69 | 1.32000005 | 0.009 | 0 | 0 | 15 | 11 | 1000000000000000 |  | 0 | Plotter-15 MTR | TR-EDB | 100000000000 | P
290 | 0.06 | 0.69999999 | 1.32000005 | 0.015 | 0 | 0 | 15 | 11 | 1000000000000000 |  | 0 | Plotter-15 MTR | TR-EDB | 100000000000 | P
290 | 0.102 | 0.69999999 | 1.33000004 | 0.02 | 0 | 0 | 15 | 11 | 1000000000000000 |  | 0 | Plotter-15 MTR | TR-EDB | 100000000000 | P
290 | 0.08 | 0.69 | 1.33000004 | 0.015 | 0 | 0 | 15 | 11 | 1000000000000000 |  | 0 | Plotter-15 MTR | TR-EDB | 100000000000 | P
290 | 0.29388235 | 0.65625001 | 1.33750001 | 0.0135 | 0 | 0 | 15 | 11 | 1000000000000000 |  | 0 | Plotter-15 MTR | TR-EDB | 100000000000 | W
290 | 0.063 | 0.69749999 | 1.34000003 | 0.009 | 0 | 0 | 15 | 11 | 1000000000000000 |  | 0 | Plotter-15 MTR | TR-EDB | 100000000000 | F
290 | 0.094 | 0.066 | 1.34000003 | 0.017 | 0 | 0 | 15 | 11 | 1000000000000000 |  | 0 | Plotter-15 MTR | TR-EDB | 100000000000 | W
290 | 0.22 | 0.63 | 1.34000003 | 0.014 | 0 | 0 | 15 | 11 | 1000000000000000 |  | 0 | Plotter-15 MTR | TR-EDB | 100000000000 | P
290 | 0.06 | 0.75999999 | 1.35000002 | 0.009 | 0 | 0 | 15 | 11 | 1000000000000000 |  | 0 | Plotter-15 MTR | TR-EDB | 100000000000 | F
290 | 0.028 | 1.11500001 | 1.35000002 | 0.018 | 0 | 0 | 15 | 11 | 1000000000000000 |  | 0 | Plotter-15 MTR | TR-EDB | 100000000000 | W
290 | 0.167 | 1.12 | 1.35000002 | 0.019 | 0 | 0 | 15 | 11 | 1000000000000000 |  | 0 | Plotter-15 MTR | TR-EDB | 100000000000 | W
290 | 0.04333333 | 0.76666665 | 1.355 | 0.00733333 | 0 | 0 | 15 | 11 | 1000000000000000 |  | 0 | Plotter-15 MTR | TR-EDB | 100000000000 | F
290 | 0.40866666 | 0.591 | 1.36000001 | 0.006 | 0 | 0 | 15 | 11 | 1000000000000000 |  | 0 | Plotter-15 MTR | TR-EDB | 100000000000 | W
290 | 0.23999999 | 0.60000002 | 1.36000001 | 0.008 | 0 | 0 | 15 | 11 | 1000000000000000 |  | 0 | Plotter-15 MTR | TR-EDB | 100000000000 | W
290 | 0.108 | 0.755 | 1.36000001 | 0.017 | 0 | 0 | 15 | 11 | 1000000000000000 |  | 0 | Plotter-15 MTR | TR-EDB | 100000000000 | W
290 | 0.08 | 0.75999999 | 1.36000001 | 0.012 | 0 | 0 | 15 | 11 | 1000000000000000 |  | 0 | Plotter-15 MTR | TR-EDB | 100000000000 | W
290 | 0.06054545 | 0.7268182 | 1.36545455 | 0.00763636 | 0 | 0 | 15 | 11 | 1000000000000000 |  | 0 | Plotter-15 MTR | TR-EDB | 100000000000 | F
290 | 0.43000001 | 0.58999997 | 1.37 | 0.007 | 0 | 0 | 15 | 11 | 1000000000000000 |  | 0 | Plotter-15 MTR | TR-EDB | 100000000000 | W
290 | 0.024 | 0.073 | 1.37 | 0.017 | 0 | 0 | 15 | 11 | 1000000000000000 |  | 0 | Plotter-15 MTR | TR-EDB | 100000000000 | W
290 | 0.22266667 | 0.594 | 1.37666667 | 0.008 | 0 | 0 | 15 | 11 | 1000000000000000 |  | 0 | Plotter-15 MTR | TR-EDB | 100000000000 | W
290 | 0.007 | 0.72500002 | 1.38 | 0.008 | 0 | 0 | 15 | 11 | 1000000000000000 |  | 0 | Plotter-15 MTR | TR-EDB | 100000000000 | P
290 | 0.16 | 0.64999998 | 1.38 | 0.013 | 0 | 0 | 15 | 11 | 1000000000000000 |  | 0 | Plotter-15 MTR | TR-EDB | 100000000000 | W
290 | 0.36000001 | 0.77999997 | 1.38 | 0.015 | 0 | 0 | 15 | 11 | 1000000000000000 |  | 0 | Plotter-15 MTR | TR-EDB | 100000000000 | W
290 | 0.2744 | 0.63625 | 1.38499999 | 0.01275 | 0 | 0 | 15 | 11 | 1000000000000000 |  | 0 | Plotter-15 MTR | TR-EDB | 100000000000 | W
290 | 0.16 | 0.56 | 1.39999998 | 0.011 | 0 | 0 | 15 | 11 | 1000000000000000 |  | 0 | Plotter-15 MTR | TR-EDB | 100000000000 | F
290 | 0.2 | 0.63 | 1.39999998 | 0.017 | 0 | 0 | 15 | 11 | 1000000000000000 |  | 0 | Plotter-15 MTR | TR-EDB | 100000000000 | P
290 | 0.12 | 0.46000001 | 1.40999997 | 0.008 | 0 | 0 | 15 | 11 | 1000000000000000 |  | 0 | Plotter-15 MTR | TR-EDB | 100000000000 | P
290 | 0.027 | 0.685 | 1.41999996 | 0.019 | 0 | 0 | 15 | 11 | 1000000000000000 |  | 0 | Plotter-15 MTR | TR-EDB | 100000000000 | W
290 | 0.112 | 1.23500001 | 1.41999996 | 0.017 | 0 | 0 | 15 | 11 | 1000000000000000 |  | 0 | Plotter-15 MTR | TR-EDB | 100000000000 | W
290 | 0.05 | 0.75 | 1.42999995 | 0.008 | 0 | 0 | 15 | 11 | 1000000000000000 |  | 0 | Plotter-15 MTR | TR-EDB | 100000000000 | F
290 | 0.112 | 1.85000002 | 1.42999995 | 0.017 | 0 | 0 | 15 | 11 | 1000000000000000 |  | 0 | Plotter-15 MTR | TR-EDB | 100000000000 | W
290 | 0.0205 | 0.64500001 | 1.44 | 0.009 | 0 | 0 | 15 | 11 | 1000000000000000 |  | 0 | Plotter-15 MTR | TR-EDB | 100000000000 | P
290 | 0.265 | 0.58999999 | 1.44000002 | 0.01133333 | 0 | 0 | 15 | 11 | 1000000000000000 |  | 0 | Plotter-15 MTR | TR-EDB | 100000000000 | W
290 | 0.04 | 0.65000001 | 1.44499999 | 0.008 | 0 | 0 | 15 | 11 | 1000000000000000 |  | 0 | Plotter-15 MTR | TR-EDB | 100000000000 | P
290 | 0.13 | 0.55000001 | 1.45000005 | 0.006 | 0 | 0 | 15 | 11 | 1000000000000000 |  | 0 | Plotter-15 MTR | TR-EDB | 100000000000 | P
290 | 0.34999999 | 0.56999999 | 1.45000005 | 0.02 | 0 | 0 | 15 | 11 | 1000000000000000 |  | 0 | Plotter-15 MTR | TR-EDB | 100000000000 | W
290 | 0.08 | 1.70000005 | 1.45000005 | 0.011 | 0 | 0 | 15 | 11 | 1000000000000000 |  | 0 | Plotter-15 MTR | TR-EDB | 100000000000 | W
290 | 0.035 | 0.93000001 | 1.45000005 | 0.013 | 0 | 0 | 15 | 11 | 1000000000000000 |  | 0 | Plotter-15 MTR | TR-EDB | 100000000000 | W
290 | 0.08 | 1.70000005 | 1.45000005 | 0.011 | 0 | 0 | 15 | 11 | 1000000000000000 |  | 0 | Plotter-15 MTR | TR-EDB | 100000000000 | W
290 | 0.215 | 0.59733333 | 1.45333334 | 0.01533333 | 0 | 0 | 15 | 11 | 1000000000000000 |  | 0 | Plotter-15 MTR | TR-EDB | 100000000000 | W
290 | 0.068 | 1.42999995 | 1.46000004 | 0.01 | 0 | 0 | 15 | 11 | 1000000000000000 |  | 0 | Plotter-15 MTR | TR-EDB | 100000000000 | P
290 | 0.03 | 0.14 | 1.46000004 | 0.012 | 0 | 0 | 15 | 11 | 1000000000000000 |  | 0 | Plotter-15 MTR | TR-EDB | 100000000000 | W
290 | 0.02 | 1.07000005 | 1.46000004 | 0.015 | 0 | 0 | 15 | 11 | 1000000000000000 |  | 0 | Plotter-15 MTR | TR-EDB | 100000000000 | W
290 | 0.05 | 0.93000001 | 1.46000004 | 0.015 | 0 | 0 | 15 | 11 | 1000000000000000 |  | 0 | Plotter-15 MTR | TR-EDB | 100000000000 | W
290 | 0.03 | 0.14 | 1.46000004 | 0.012 | 0 | 0 | 15 | 11 | 1000000000000000 |  | 0 | Plotter-15 MTR | TR-EDB | 100000000000 | W
290 | 0.02 | 1.07000005 | 1.46000004 | 0.015 | 0 | 0 | 15 | 11 | 1000000000000000 |  | 0 | Plotter-15 MTR | TR-EDB | 100000000000 | W
290 | 0.255 | 0.37499999 | 1.46999997 | 0.013 | 0 | 0 | 15 | 11 | 1000000000000000 |  | 0 | Plotter-15 MTR | TR-EDB | 100000000000 | W
290 | 0.069 | 0.92500001 | 1.47000003 | 0.01 | 0 | 0 | 15 | 11 | 1000000000000000 |  | 0 | Plotter-15 MTR | TR-EDB | 100000000000 | P
290 | 0.17 | 0.63 | 1.48000002 | 0.015 | 0 | 0 | 15 | 11 | 1000000000000000 |  | 0 | Plotter-15 MTR | TR-EDB | 100000000000 | F
290 | 0.05 | 0.93000001 | 1.48000002 | 0.015 | 0 | 0 | 15 | 11 | 1000000000000000 |  | 0 | Plotter-15 MTR | TR-EDB | 100000000000 | W
290 | 0.28333333 | 0.63 | 1.48333335 | 0.01966667 | 0 | 0 | 15 | 11 | 1000000000000000 |  | 0 | Plotter-15 MTR | TR-EDB | 100000000000 | W
290 | 0.28333333 | 0.63 | 1.48333335 | 0.01966667 | 0 | 0 | 15 | 11 | 1000000000000000 |  | 0 | Plotter-15 MTR | TR-EDB | 100000000000 | W
290 | 0.28333333 | 0.63 | 1.48333335 | 0.01966667 | 0 | 0 | 15 | 11 | 1000000000000000 |  | 0 | Plotter-15 MTR | TR-EDB | 100000000000 | W
290 | 0.097 | 0.55000001 | 1.49000001 | 0.02 | 0 | 0 | 15 | 11 | 1000000000000000 |  | 0 | Plotter-15 MTR | TR-EDB | 100000000000 | W
290 | 0.116 | 0.47999999 | 1.5 | 0.02 | 0 | 0 | 15 | 11 | 1000000000000000 |  | 0 | Plotter-15 MTR | TR-EDB | 100000000000 | W
290 | 0.04 | 0.79000002 | 1.5 | 0.012 | 0 | 0 | 15 | 11 | 1000000000000000 |  | 0 | Plotter-15 MTR | TR-EDB | 100000000000 | W
290 | 0.28999999 | 0.62 | 1.5 | 0.02 | 0 | 0 | 15 | 11 | 1000000000000000 |  | 0 | Plotter-15 MTR | TR-EDB | 100000000000 | W
290 | 0.20999999 | 0.53733333 | 1.50999999 | 0.01633333 | 0 | 0 | 15 | 11 | 1000000000000000 |  | 0 | Plotter-15 MTR | TR-EDB | 100000000000 | W
290 | 0.23 | 1.58000004 | 1.53999996 | 0.009 | 0 | 0 | 15 | 11 | 1000000000000000 |  | 0 | Plotter-15 MTR | TR-EDB | 100000000000 | W
290 | 0.33166667 | 0.80666665 | 1.54166663 | 0.01166667 | 0 | 0 | 15 | 11 | 1000000000000000 |  | 0 | Plotter-15 MTR | TR-EDB | 100000000000 | W
290 | 0.18000001 | 0.55000001 | 1.54999995 | 0.019 | 0 | 0 | 15 | 11 | 1000000000000000 |  | 0 | Plotter-15 MTR | TR-EDB | 100000000000 | W
290 | 0.34999999 | 0.62 | 1.55999994 | 0.013 | 0 | 0 | 15 | 11 | 1000000000000000 |  | 0 | Plotter-15 MTR | TR-EDB | 100000000000 | W
290 | 0.23999999 | 0.63999999 | 1.57000005 | 0.007 | 0 | 0 | 15 | 11 | 1000000000000000 |  | 0 | Plotter-15 MTR | TR-EDB | 100000000000 | W
290 | 0.028 | 0.47 | 1.57000005 | 0.02 | 0 | 0 | 15 | 11 | 1000000000000000 |  | 0 | Plotter-15 MTR | TR-EDB | 100000000000 | W
290 | 0.34999999 | 0.66000003 | 1.58999999 | 0.01433333 | 0 | 0 | 15 | 11 | 1000000000000000 |  | 0 | Plotter-15 MTR | TR-EDB | 100000000000 | W
290 | 0.34999999 | 0.69 | 1.60000002 | 0.016 | 0 | 0 | 15 | 11 | 1000000000000000 |  | 0 | Plotter-15 MTR | TR-EDB | 100000000000 | W
290 | 0.31 | 0.69 | 1.62 | 0.017 | 0 | 0 | 15 | 11 | 1000000000000000 |  | 0 | Plotter-15 MTR | TR-EDB | 100000000000 | W
290 | 0.42 | 0.59500001 | 1.63 | 0.01833333 | 0 | 0 | 15 | 11 | 1000000000000000 |  | 0 | Plotter-15 MTR | TR-EDB | 100000000000 | W
290 | 0.41999999 | 1.23000002 | 1.63999999 | 0.018 | 0 | 0 | 15 | 11 | 1000000000000000 |  | 0 | Plotter-15 MTR | TR-EDB | 100000000000 | W
290 | 0.299 | 0.685 | 1.64666665 | 0.016 | 0 | 0 | 15 | 11 | 1000000000000000 |  | 0 | Plotter-15 MTR | TR-EDB | 100000000000 | W
290 | 0.27000001 | 1.01999998 | 1.72000003 | 0.014 | 0 | 0 | 15 | 11 | 1000000000000000 |  | 0 | Plotter-15 MTR | TR-EDB | 100000000000 | W
290 | 0.07 | 0.91000003 | 1.75999999 | 0.008 | 0 | 0 | 15 | 11 | 1000000000000000 |  | 0 | Plotter-15 MTR | TR-EDB | 100000000000 | W
290 | 0.067 | 0.69 | 0 | 0.009 | 0 | 0 | 15 | 11 | 1000000000000000 |  | 0 | Plotter-15 MTR | TR-EDB | 100000000000 | F
290 | 0.23 | 0.6 | 1.6 | 0.006 | 0.44 | 0.09 | 15 | 12 | 1000000000000000 |  | 0 | RADAMO | RADAMO | 1000000000000 | W
290 | 0.065 | 0.69 | 1.37 | 0.013 | 0.04 | 0.14 | 15 | 12 | 1000000000000000 |  | 0 | RADAMO | RADAMO | 1000000000000 | F
290 | 0.21 | 0.75 | 0 | 0.02 | 0 | 0 | 15 | 12 | 1000000000000000 |  | 0 | Plotter-15 MTR | Bellmann 90 | 1000000000000 | F
290 | 0.21 | 0.75 | 0 | 0.018 | 0 | 0 | 15 | 12 | 1000000000000000 |  | 0 | Plotter-15 MTR | Bellmann 90 | 1000000000000 | F
290 | 0.21 | 0.75 | 0 | 0.022 | 0 | 0 | 15 | 12 | 1000000000000000 |  | 0 | Plotter-15 MTR | Bellmann 90 | 1000000000000 | F
290 | 0.19 | 0.75 | 0 | 0.015 | 0 | 0 | 15 | 12 | 1000000000000000 |  | 0 | Plotter-15 MTR | Bellmann 90 | 1000000000000 | F
290 | 0.2 | 0.76 | 0 | 0.004 | 0 | 0 | 15 | 12 | 1000000000000000 |  | 0 | Plotter-15 MTR | Bellmann 90 | 1000000000000 | F
290 | 0.2 | 0.76 | 0 | 0.005 | 0 | 0 | 15 | 12 | 1000000000000000 |  | 0 | Plotter-15 MTR | Bellmann 90 | 1000000000000 | F
290 | 0.2 | 0.76 | 0 | 0.004 | 0 | 0 | 15 | 12 | 1000000000000000 |  | 0 | Plotter-15 MTR | Bellmann 90 | 1000000000000 | F
290 | 0.11 | 0.74 | 0 | 0.006 | 0 | 0 | 15 | 12 | 1000000000000000 |  | 0 | Plotter-15 MTR | Bellmann 90 | 1000000000000 | F
290 | 0.11 | 0.95 | 0 | 0.009 | 0 | 0 | 15 | 12 | 1000000000000000 |  | 0 | Plotter-15 MTR | Bellmann 90 | 1000000000000 | F
290 | 0.1 | 1.21 | 0 | 0.005 | 0 | 0 | 15 | 12 | 1000000000000000 |  | 0 | Plotter-15 MTR | Bellmann 90 | 1000000000000 | F
290 | 0.25 | 0.64 | 0 | 0.02 | 0 | 0 | 15 | 12 | 1000000000000000 |  | 0 | Plotter-15 MTR | Bellmann 90 | 1000000000000 | F
290 | 0.17 | 0.63 | 0 | 0.015 | 0 | 0 | 15 | 12 | 1000000000000000 |  | 0 | Plotter-15 MTR | Bellmann 90 | 1000000000000 | F
290 | 0.16 | 0.56 | 0 | 0.011 | 0 | 0 | 15 | 12 | 1000000000000000 |  | 0 | Plotter-15 MTR | Bellmann 90 | 1000000000000 | F
290 | 0.12 | 0.56 | 0 | 0.011 | 0 | 0 | 15 | 12 | 1000000000000000 |  | 0 | Plotter-15 MTR | Bellmann 90 | 1000000000000 | P
290 | 0.04 | 0.73 | 0 | 0.007 | 0 | 0 | 15 | 12 | 1000000000000000 |  | 0 | Plotter-15 MTR | Bellmann 90 | 1000000000000 | F
290 | 0.07 | 0.69 | 0 | 0.009 | 0 | 0 | 15 | 12 | 1000000000000000 |  | 0 | Plotter-15 MTR | Bellmann 90 | 1000000000000 | F
290 | 0.06 | 0.76 | 0 | 0.009 | 0 | 0 | 15 | 12 | 1000000000000000 |  | 0 | Plotter-15 MTR | Bellmann 90 | 1000000000000 | F
290 | 0.15 | 0.79 | 0 | 0.015 | 0 | 0 | 15 | 12 | 1000000000000000 |  | 0 | Plotter-15 MTR | Bellmann 90 | 1000000000000 | W
290 | 0.05 | 0.93 | 0 | 0.015 | 0 | 0 | 15 | 12 | 1000000000000000 |  | 0 | Plotter-15 MTR | Bellmann 90 | 1000000000000 | W
290 | 0.42 | 1.23 | 0 | 0.017 | 0 | 0 | 15 | 12 | 1000000000000000 |  | 0 | Plotter-15 MTR | Bellmann 90 | 1000000000000 | W
290 | 0.13 | 0.56 | 1.26 | 0.011 | 0 | 0 | 15 | 12 | 1000000000000000 |  | 0 | Plotter-15 MTR | CRP-1 | 1000000000000 | P
290 | 0.03577778 | 0.80111111 | 1.23777778 | 0.009375 | 0 | 0 | 15 | 12 | 1000000000000000 |  | 0 | Plotter-15 MTR | CRP-2 | 1000000000000 | W
290 | 0.125 | 0.61714286 | 1.33333333 | 0.01057143 | 0 | 0 | 15 | 12 | 1000000000000000 |  | 0 | Plotter-15 MTR | CRP-2 | 1000000000000 | P
290 | 0.04514286 | 0.75428571 | 1.33857143 | 0.00757143 | 0 | 0 | 15 | 12 | 1000000000000000 |  | 0 | Plotter-15 MTR | CRP-2 | 1000000000000 | F
290 | 0.066625 | 0.703125 | 1.34857143 | 0.0085 | 0 | 0 | 15 | 12 | 1000000000000000 |  | 0 | Plotter-15 MTR | CRP-2 | 1000000000000 | F
290 | 0.01525 | 0.6525 | 1.44 | 0.008 | 0 | 0 | 15 | 12 | 1000000000000000 |  | 0 | Plotter-15 MTR | CRP-2 | 1000000000000 | P
290 | 0.04 | 0.93 | 1.455 | 0.0135 | 0 | 0 | 15 | 12 | 1000000000000000 |  | 0 | Plotter-15 MTR | CRP-2 | 1000000000000 | W
290 | 0.03222222 | 0.65444444 | 1.45555556 | 0.00722222 | 0 | 0 | 15 | 12 | 1000000000000000 |  | 0 | Plotter-15 MTR | CRP-2 | 1000000000000 | P
290 | 0.05085714 | 0.72214286 | 1.49857143 | 0.01042857 | 0 | 0 | 15 | 12 | 1000000000000000 |  | 0 | Plotter-15 MTR | CRP-2 | 1000000000000 | W
290 | 0.15666667 | 0.81 | 0.725 | 0.017 | 0 | 0 | 15 | 12 | 1000000000000000 |  | 0 | Plotter-15 MTR | CRP-3 | 1000000000000 | P
290 | 0.01 | 0.8175 | 0.94666667 | 0.017 | 0 | 0 | 15 | 12 | 1000000000000000 |  | 0 | Plotter-15 MTR | CRP-3 | 1000000000000 | P
290 | 0.015 | 0.8025 | 0.96666667 | 0.007 | 0 | 0 | 15 | 12 | 1000000000000000 |  | 0 | Plotter-15 MTR | CRP-3 | 1000000000000 | P
290 | 0.03 | 0.9 | 1.18 | 0.009 | 0 | 0 | 15 | 12 | 1000000000000000 |  | 0 | Plotter-15 MTR | CRP-3 | 1000000000000 | W
290 | 0.03 | 0.78 | 1.24 | 0.005 | 0 | 0 | 15 | 12 | 1000000000000000 |  | 0 | Plotter-15 MTR | CRP-3 | 1000000000000 | W
290 | 0.24333333 | 1.06333333 | 1.27 | 0.02333333 | 0 | 0 | 15 | 12 | 1000000000000000 |  | 0 | Plotter-15 MTR | CRP-3 | 1000000000000 | W
290 | 0.019 | 0.87 | 1.29 | 0.007 | 0 | 0 | 15 | 12 | 1000000000000000 |  | 0 | Plotter-15 MTR | CRP-3 | 1000000000000 | W
290 | 0.06 | 0.71 | 1.3 | 0.006 | 0 | 0 | 15 | 12 | 1000000000000000 |  | 0 | Plotter-15 MTR | CRP-3 | 1000000000000 | F
290 | 0.14166667 | 0.81777778 | 1.39176471 | 0.01855556 | 0 | 0 | 15 | 12 | 1000000000000000 |  | 0 | Plotter-15 MTR | CRP-3 | 1000000000000 | SRM
290 | 0.01090909 | 0.73272727 | 1.399 | 0.00509091 | 0 | 0 | 15 | 12 | 1000000000000000 |  | 0 | Plotter-15 MTR | CRP-3 | 1000000000000 | F
290 | 0.05 | 0.6325 | 1.4225 | 0.00575 | 0 | 0 | 15 | 12 | 1000000000000000 |  | 0 | Plotter-15 MTR | CRP-3 | 1000000000000 | P
290 | 0.15 | 0.1 | 1.45 | 0.006 | 0 | 0 | 15 | 12 | 1000000000000000 |  | 0 | Plotter-15 MTR | CRP-3 | 1000000000000 | P
290 | 0.15 | 0.4 | 1.45 | 0.006 | 0 | 0 | 15 | 12 | 1000000000000000 |  | 0 | Plotter-15 MTR | CRP-3 | 1000000000000 | P
290 | 0.16 | 1.175 | 1.45 | 0.006 | 0 | 0 | 15 | 12 | 1000000000000000 |  | 0 | Plotter-15 MTR | CRP-3 | 1000000000000 | P
290 | 0.01 | 0.66 | 1.45666667 | 0.008 | 0 | 0 | 15 | 12 | 1000000000000000 |  | 0 | Plotter-15 MTR | CRP-3 | 1000000000000 | P
290 | 0.1525 | 0.6 | 1.46666667 | 0.01975 | 0 | 0 | 15 | 12 | 1000000000000000 |  | 0 | Plotter-15 MTR | CRP-3 | 1000000000000 | P
290 | 0.315 | 0.81 | 1.47 | 0.018 | 0 | 0 | 15 | 12 | 1000000000000000 |  | 0 | Plotter-15 MTR | CRP-3 | 1000000000000 | P
290 | 0.2 | 0.18 | 1.36 | 0.012 | 0 | 0 | 15 | 12 | 1000000000000000 |  | 0 | Plotter-15 MTR | Fabry 96 | 1000000000000 | P
290 | 0.12 | 0.56 | 1.26 | 0.011 | 0 | 0 | 15 | 12 | 1000000000000000 |  | 0 | Plotter-15 MTR | Hawthorne 85 | 1000000000000 | P
290 | 0.2 | 0.18 | 1.34 | 0.011 | 0 | 0 | 15 | 12 | 1000000000000000 |  | 0 | Plotter-15 MTR | Hawthorne 85 | 1000000000000 | P
290 | 0.06 | 0.98 | 1.28 | 0.007 | 0 | 0 | 15 | 12 | 1000000000000000 |  | 0 | Plotter-15 MTR | Ishino 90 | 1000000000000 | W
290 | 0.25 | 1.06 | 1.3 | 0.019 | 0 | 0 | 15 | 12 | 1000000000000000 |  | 0 | Plotter-15 MTR | Ishino 90 | 1000000000000 | W
290 | 0.23 | 0.61 | 1.41 | 0.018 | 0 | 0 | 15 | 12 | 1000000000000000 |  | 0 | Plotter-15 MTR | Ishino 90 | 1000000000000 | P
290 | 0.25 | 0.59 | 1.43 | 0.007 | 0 | 0 | 15 | 12 | 1000000000000000 |  | 0 | Plotter-15 MTR | Ishino 90 | 1000000000000 | P
290 | 0.06 | 0.57 | 1.44 | 0.018 | 0 | 0 | 15 | 12 | 1000000000000000 |  | 0 | Plotter-15 MTR | Ishino 90 | 1000000000000 | P
290 | 0.06 | 1.78 | 1.44 | 0.009 | 0 | 0 | 15 | 12 | 1000000000000000 |  | 0 | Plotter-15 MTR | Ishino 90 | 1000000000000 | P
290 | 0.06 | 0.58 | 1.46 | 0.008 | 0 | 0 | 15 | 12 | 1000000000000000 |  | 0 | Plotter-15 MTR | Ishino 90 | 1000000000000 | P
290 | 0.2 | 0.88 | 1.19 | 0.016 | 0 | 0 | 15 | 12 | 1000000000000000 |  | 0 | Plotter-15 MTR | JNES 07 | 1000000000000 | W
290 | 0.13 | 0.86 | 1.21 | 0.016 | 0 | 0 | 15 | 12 | 1000000000000000 |  | 0 | Plotter-15 MTR | JNES 07 | 1000000000000 | W
290 | 0.02 | 0.84 | 1.23 | 0.008 | 0 | 0 | 15 | 12 | 1000000000000000 |  | 0 | Plotter-15 MTR | JNES 07 | 1000000000000 | W
290 | 0.17 | 0.62 | 1.45 | 0.01 | 0 | 0 | 15 | 12 | 1000000000000000 |  | 0 | Plotter-15 MTR | JNES 07 | 1000000000000 | P
290 | 0.1 | 0.92 | 1.47 | 0.008 | 0 | 0 | 15 | 12 | 1000000000000000 |  | 0 | Plotter-15 MTR | JNES 07 | 1000000000000 | P
290 | 0.04 | 0.62 | 1.5 | 0.005 | 0 | 0 | 15 | 12 | 1000000000000000 |  | 0 | Plotter-15 MTR | JNES 07 | 1000000000000 | P
290 | 0.17 | 0.62 | 1.51 | 0.009 | 0 | 0 | 15 | 12 | 1000000000000000 |  | 0 | Plotter-15 MTR | JNES 07 | 1000000000000 | P
290 | 0.16 | 0.62 | 1.52 | 0.011 | 0 | 0 | 15 | 12 | 1000000000000000 |  | 0 | Plotter-15 MTR | JNES 07 | 1000000000000 | P
290 | 0.1 | 0.59 | 1.52 | 0.009 | 0 | 0 | 15 | 12 | 1000000000000000 |  | 0 | Plotter-15 MTR | JNES 07 | 1000000000000 | P
290 | 0.1 | 0.63 | 1.53 | 0.017 | 0 | 0 | 15 | 12 | 1000000000000000 |  | 0 | Plotter-15 MTR | JNES 07 | 1000000000000 | P
290 | 0.21 | 0.63 | 1.55 | 0.009 | 0 | 0 | 15 | 12 | 1000000000000000 |  | 0 | Plotter-15 MTR | JNES 07 | 1000000000000 | P
290 | 0.03 | 0.92 | 1.36 | 0.007 | 0 | 0 | 15 | 12 | 1000000000000000 |  | 0 | Plotter-15 MTR | Lee 01 | 1000000000000 | F
290 | 0.14 | 0.84 | 1.42 | 0.017 | 0 | 0 | 15 | 12 | 1000000000000000 |  | 0 | Plotter-15 MTR | Lee 01 | 1000000000000 | P
290 | 0.27 | 1.01 | 1.75 | 0.012 | 0 | 0 | 15 | 12 | 1000000000000000 |  | 0 | Plotter-15 MTR | Leitz 93 | 1000000000000 | W
290 | 0.14 | 0.84 | 1.42 | 0.017 | 0 | 0 | 15 | 12 | 1000000000000000 |  | 0 | Plotter-15 MTR | Nanstad 04 | 1000000000000 | P
290 | 0.16 | 0.68 | 1.3 | 0.015 | 0 | 0 | 15 | 12 | 1000000000000000 |  | 0 | Plotter-15 MTR | Onizawa 01 | 1000000000000 | P
290 | 0.02 | 0.61 | 1.36 | 0.003 | 0 | 0 | 15 | 12 | 1000000000000000 |  | 0 | Plotter-15 MTR | Onizawa 01 | 1000000000000 | P
290 | 0.14 | 0.84 | 1.42 | 0.017 | 0 | 0 | 15 | 12 | 1000000000000000 |  | 0 | Plotter-15 MTR | Onizawa 01 | 1000000000000 | P
290 | 0.04 | 0.65 | 1.43 | 0.004 | 0 | 0 | 15 | 12 | 1000000000000000 |  | 0 | Plotter-15 MTR | Onizawa 01 | 1000000000000 | P
290 | 0.17 | 0.63 | 1.47 | 0.015 | 0 | 0 | 15 | 12 | 1000000000000000 |  | 0 | Plotter-15 MTR | Pachur 93 | 1000000000000 | F
290 | 0.25999999 | 0.74000001 | 0.62 | 0.022 | 0 | 0 | 15 | 12 | 1000000000000000 |  | 0 | Plotter-15 MTR | TR-EDB | 1000000000000 | F
290 | 0.036 | 0.55000001 | 0.63 | 0.006 | 0 | 0 | 15 | 12 | 1000000000000000 |  | 0 | Plotter-15 MTR | TR-EDB | 1000000000000 | F
290 | 0.19 | 0.75 | 0.69 | 0.016 | 0 | 0 | 15 | 12 | 1000000000000000 |  | 0 | Plotter-15 MTR | TR-EDB | 1000000000000 | F
290 | 0.15000001 | 0.79000002 | 0.70999998 | 0.015 | 0 | 0 | 15 | 12 | 1000000000000000 |  | 0 | Plotter-15 MTR | TR-EDB | 1000000000000 | F
290 | 0.11 | 0.94999999 | 0.70999998 | 0.009 | 0 | 0 | 15 | 12 | 1000000000000000 |  | 0 | Plotter-15 MTR | TR-EDB | 1000000000000 | F
290 | 0.20999999 | 0.75 | 0.70999998 | 0.018 | 0 | 0 | 15 | 12 | 1000000000000000 |  | 0 | Plotter-15 MTR | TR-EDB | 1000000000000 | F
290 | 0.12 | 0.95999998 | 0.72000003 | 0.009 | 0 | 0 | 15 | 12 | 1000000000000000 |  | 0 | Plotter-15 MTR | TR-EDB | 1000000000000 | F
290 | 0.2 | 0.75999999 | 0.72000003 | 0.004 | 0 | 0 | 15 | 12 | 1000000000000000 |  | 0 | Plotter-15 MTR | TR-EDB | 1000000000000 | F
290 | 0.11 | 0.74000001 | 0.72000003 | 0.006 | 0 | 0 | 15 | 12 | 1000000000000000 |  | 0 | Plotter-15 MTR | TR-EDB | 1000000000000 | F
290 | 0.20999999 | 0.75 | 0.73000002 | 0.02 | 0 | 0 | 15 | 12 | 1000000000000000 |  | 0 | Plotter-15 MTR | TR-EDB | 1000000000000 | F
290 | 0.20999999 | 0.75 | 0.74000001 | 0.022 | 0 | 0 | 15 | 12 | 1000000000000000 |  | 0 | Plotter-15 MTR | TR-EDB | 1000000000000 | F
290 | 0.2 | 0.75999999 | 0.75999999 | 0.005 | 0 | 0 | 15 | 12 | 1000000000000000 |  | 0 | Plotter-15 MTR | TR-EDB | 1000000000000 | F
290 | 0.2 | 0.75999999 | 0.76999998 | 0.004 | 0 | 0 | 15 | 12 | 1000000000000000 |  | 0 | Plotter-15 MTR | TR-EDB | 1000000000000 | F
290 | 0.08 | 0.17 | 0.91000003 | 0.014 | 0 | 0 | 15 | 12 | 1000000000000000 |  | 0 | Plotter-15 MTR | TR-EDB | 1000000000000 | W
290 | 0.1 | 1.21000004 | 0.99000001 | 0.005 | 0 | 0 | 15 | 12 | 1000000000000000 |  | 0 | Plotter-15 MTR | TR-EDB | 1000000000000 | F
290 | 0.04 | 0.94 | 1.09000003 | 0.01 | 0 | 0 | 15 | 12 | 1000000000000000 |  | 0 | Plotter-15 MTR | TR-EDB | 1000000000000 | W
290 | 0.08 | 0.98000002 | 1.13 | 0.018 | 0 | 0 | 15 | 12 | 1000000000000000 |  | 0 | Plotter-15 MTR | TR-EDB | 1000000000000 | W
290 | 0.045 | 0.815 | 1.16999996 | 0.011 | 0 | 0 | 15 | 12 | 1000000000000000 |  | 0 | Plotter-15 MTR | TR-EDB | 1000000000000 | W
290 | 0.021 | 0.86500001 | 1.17999995 | 0.01 | 0 | 0 | 15 | 12 | 1000000000000000 |  | 0 | Plotter-15 MTR | TR-EDB | 1000000000000 | W
290 | 0.04 | 0.88999999 | 1.20000005 | 0.008 | 0 | 0 | 15 | 12 | 1000000000000000 |  | 0 | Plotter-15 MTR | TR-EDB | 1000000000000 | W
290 | 0.13 | 0.56 | 1.21000004 | 0.008 | 0 | 0 | 15 | 12 | 1000000000000000 |  | 0 | Plotter-15 MTR | TR-EDB | 1000000000000 | P
290 | 0.15000001 | 0.79000002 | 1.21000004 | 0.015 | 0 | 0 | 15 | 12 | 1000000000000000 |  | 0 | Plotter-15 MTR | TR-EDB | 1000000000000 | W
290 | 0.03 | 0.57999998 | 1.22000003 | 0.008 | 0 | 0 | 15 | 12 | 1000000000000000 |  | 0 | Plotter-15 MTR | TR-EDB | 1000000000000 | P
290 | 0.19 | 0.30000001 | 1.23000002 | 0.016 | 0 | 0 | 15 | 12 | 1000000000000000 |  | 0 | Plotter-15 MTR | TR-EDB | 1000000000000 | P
290 | 0.19 | 0.69999999 | 1.23000002 | 0.016 | 0 | 0 | 15 | 12 | 1000000000000000 |  | 0 | Plotter-15 MTR | TR-EDB | 1000000000000 | P
290 | 0.037 | 0.87 | 1.23000002 | 0.008 | 0 | 0 | 15 | 12 | 1000000000000000 |  | 0 | Plotter-15 MTR | TR-EDB | 1000000000000 | W
290 | 0.18000001 | 0.69499999 | 1.24000001 | 0.016 | 0 | 0 | 15 | 12 | 1000000000000000 |  | 0 | Plotter-15 MTR | TR-EDB | 1000000000000 | W
290 | 0.39 | 0.70499998 | 1.24000001 | 0.01 | 0 | 0 | 15 | 12 | 1000000000000000 |  | 0 | Plotter-15 MTR | TR-EDB | 1000000000000 | W
290 | 0.37 | 0.58999997 | 1.25 | 0.005 | 0 | 0 | 15 | 12 | 1000000000000000 |  | 0 | Plotter-15 MTR | TR-EDB | 1000000000000 | W
290 | 0.12 | 0.56 | 1.25999999 | 0.011 | 0 | 0 | 15 | 12 | 1000000000000000 |  | 0 | Plotter-15 MTR | TR-EDB | 1000000000000 | P
290 | 0.034 | 0.87583334 | 1.26666669 | 0.00866667 | 0 | 0 | 15 | 12 | 1000000000000000 |  | 0 | Plotter-15 MTR | TR-EDB | 1000000000000 | W
290 | 0.1 | 0.74000001 | 1.26999998 | 0.018 | 0 | 0 | 15 | 12 | 1000000000000000 |  | 0 | Plotter-15 MTR | TR-EDB | 1000000000000 | P
290 | 0.1 | 0.61000001 | 1.27999997 | 0.009 | 0 | 0 | 15 | 12 | 1000000000000000 |  | 0 | Plotter-15 MTR | TR-EDB | 1000000000000 | P
290 | 0.02 | 1.13999999 | 1.27999997 | 0.007 | 0 | 0 | 15 | 12 | 1000000000000000 |  | 0 | Plotter-15 MTR | TR-EDB | 1000000000000 | W
290 | 0.04 | 0.73000002 | 1.28999996 | 0.007 | 0 | 0 | 15 | 12 | 1000000000000000 |  | 0 | Plotter-15 MTR | TR-EDB | 1000000000000 | F
290 | 0.02 | 0.69999999 | 1.28999996 | 0.009 | 0 | 0 | 15 | 12 | 1000000000000000 |  | 0 | Plotter-15 MTR | TR-EDB | 1000000000000 | P
290 | 0.06 | 0.69 | 1.28999996 | 0.012 | 0 | 0 | 15 | 12 | 1000000000000000 |  | 0 | Plotter-15 MTR | TR-EDB | 1000000000000 | P
290 | 0.061 | 0.70999998 | 1.28999996 | 0.02 | 0 | 0 | 15 | 12 | 1000000000000000 |  | 0 | Plotter-15 MTR | TR-EDB | 1000000000000 | P
290 | 0.36433333 | 0.59133335 | 1.29 | 0.00533333 | 0 | 0 | 15 | 12 | 1000000000000000 |  | 0 | Plotter-15 MTR | TR-EDB | 1000000000000 | W
290 | 0.02 | 0.69 | 1.29999995 | 0.02 | 0 | 0 | 15 | 12 | 1000000000000000 |  | 0 | Plotter-15 MTR | TR-EDB | 1000000000000 | P
290 | 0.022 | 0.69 | 1.29999995 | 0.019 | 0 | 0 | 15 | 12 | 1000000000000000 |  | 0 | Plotter-15 MTR | TR-EDB | 1000000000000 | P
290 | 0.096 | 0.69 | 1.29999995 | 0.008 | 0 | 0 | 15 | 12 | 1000000000000000 |  | 0 | Plotter-15 MTR | TR-EDB | 1000000000000 | P
290 | 0.059 | 0.69999999 | 1.29999995 | 0.014 | 0 | 0 | 15 | 12 | 1000000000000000 |  | 0 | Plotter-15 MTR | TR-EDB | 1000000000000 | P
290 | 0.02 | 0.69 | 1.30999994 | 0.009 | 0 | 0 | 15 | 12 | 1000000000000000 |  | 0 | Plotter-15 MTR | TR-EDB | 1000000000000 | P
290 | 0.14 | 0.62 | 1.30999994 | 0.009 | 0 | 0 | 15 | 12 | 1000000000000000 |  | 0 | Plotter-15 MTR | TR-EDB | 1000000000000 | P
290 | 0.002 | 0.69999999 | 1.30999994 | 0.003 | 0 | 0 | 15 | 12 | 1000000000000000 |  | 0 | Plotter-15 MTR | TR-EDB | 1000000000000 | P
290 | 0.30000001 | 0.69999999 | 1.30999994 | 0.003 | 0 | 0 | 15 | 12 | 1000000000000000 |  | 0 | Plotter-15 MTR | TR-EDB | 1000000000000 | P
290 | 0.33000001 | 0.25 | 1.30999994 | 0.02 | 0 | 0 | 15 | 12 | 1000000000000000 |  | 0 | Plotter-15 MTR | TR-EDB | 1000000000000 | P
290 | 0.33000001 | 0.70999998 | 1.30999994 | 0.02 | 0 | 0 | 15 | 12 | 1000000000000000 |  | 0 | Plotter-15 MTR | TR-EDB | 1000000000000 | P
290 | 0.05 | 0.95999998 | 1.30999994 | 0.017 | 0 | 0 | 15 | 12 | 1000000000000000 |  | 0 | Plotter-15 MTR | TR-EDB | 1000000000000 | W
290 | 0.40599999 | 0.614 | 1.30999999 | 0.0128 | 0 | 0 | 15 | 12 | 1000000000000000 |  | 0 | Plotter-15 MTR | TR-EDB | 1000000000000 | W
290 | 0.06 | 0.75 | 1.31 | 0.009 | 0 | 0 | 15 | 12 | 1000000000000000 |  | 0 | Plotter-15 MTR | TR-EDB | 1000000000000 | F
290 | 0.06 | 0.55500001 | 1.31 | 0.0165 | 0 | 0 | 15 | 12 | 1000000000000000 |  | 0 | Plotter-15 MTR | TR-EDB | 1000000000000 | W
290 | 0.098 | 0.69 | 1.32000005 | 0.009 | 0 | 0 | 15 | 12 | 1000000000000000 |  | 0 | Plotter-15 MTR | TR-EDB | 1000000000000 | P
290 | 0.06 | 0.69999999 | 1.32000005 | 0.015 | 0 | 0 | 15 | 12 | 1000000000000000 |  | 0 | Plotter-15 MTR | TR-EDB | 1000000000000 | P
290 | 0.102 | 0.69999999 | 1.33000004 | 0.02 | 0 | 0 | 15 | 12 | 1000000000000000 |  | 0 | Plotter-15 MTR | TR-EDB | 1000000000000 | P
290 | 0.08 | 0.69 | 1.33000004 | 0.015 | 0 | 0 | 15 | 12 | 1000000000000000 |  | 0 | Plotter-15 MTR | TR-EDB | 1000000000000 | P
290 | 0.29388235 | 0.65625001 | 1.33750001 | 0.0135 | 0 | 0 | 15 | 12 | 1000000000000000 |  | 0 | Plotter-15 MTR | TR-EDB | 1000000000000 | W
290 | 0.063 | 0.69749999 | 1.34000003 | 0.009 | 0 | 0 | 15 | 12 | 1000000000000000 |  | 0 | Plotter-15 MTR | TR-EDB | 1000000000000 | F
290 | 0.094 | 0.066 | 1.34000003 | 0.017 | 0 | 0 | 15 | 12 | 1000000000000000 |  | 0 | Plotter-15 MTR | TR-EDB | 1000000000000 | W
290 | 0.22 | 0.63 | 1.34000003 | 0.014 | 0 | 0 | 15 | 12 | 1000000000000000 |  | 0 | Plotter-15 MTR | TR-EDB | 1000000000000 | P
290 | 0.06 | 0.75999999 | 1.35000002 | 0.009 | 0 | 0 | 15 | 12 | 1000000000000000 |  | 0 | Plotter-15 MTR | TR-EDB | 1000000000000 | F
290 | 0.028 | 1.11500001 | 1.35000002 | 0.018 | 0 | 0 | 15 | 12 | 1000000000000000 |  | 0 | Plotter-15 MTR | TR-EDB | 1000000000000 | W
290 | 0.167 | 1.12 | 1.35000002 | 0.019 | 0 | 0 | 15 | 12 | 1000000000000000 |  | 0 | Plotter-15 MTR | TR-EDB | 1000000000000 | W
290 | 0.04333333 | 0.76666665 | 1.355 | 0.00733333 | 0 | 0 | 15 | 12 | 1000000000000000 |  | 0 | Plotter-15 MTR | TR-EDB | 1000000000000 | F
290 | 0.40866666 | 0.591 | 1.36000001 | 0.006 | 0 | 0 | 15 | 12 | 1000000000000000 |  | 0 | Plotter-15 MTR | TR-EDB | 1000000000000 | W
290 | 0.23999999 | 0.60000002 | 1.36000001 | 0.008 | 0 | 0 | 15 | 12 | 1000000000000000 |  | 0 | Plotter-15 MTR | TR-EDB | 1000000000000 | W
290 | 0.108 | 0.755 | 1.36000001 | 0.017 | 0 | 0 | 15 | 12 | 1000000000000000 |  | 0 | Plotter-15 MTR | TR-EDB | 1000000000000 | W
290 | 0.08 | 0.75999999 | 1.36000001 | 0.012 | 0 | 0 | 15 | 12 | 1000000000000000 |  | 0 | Plotter-15 MTR | TR-EDB | 1000000000000 | W
290 | 0.06054545 | 0.7268182 | 1.36545455 | 0.00763636 | 0 | 0 | 15 | 12 | 1000000000000000 |  | 0 | Plotter-15 MTR | TR-EDB | 1000000000000 | F
290 | 0.43000001 | 0.58999997 | 1.37 | 0.007 | 0 | 0 | 15 | 12 | 1000000000000000 |  | 0 | Plotter-15 MTR | TR-EDB | 1000000000000 | W
290 | 0.024 | 0.073 | 1.37 | 0.017 | 0 | 0 | 15 | 12 | 1000000000000000 |  | 0 | Plotter-15 MTR | TR-EDB | 1000000000000 | W
290 | 0.22266667 | 0.594 | 1.37666667 | 0.008 | 0 | 0 | 15 | 12 | 1000000000000000 |  | 0 | Plotter-15 MTR | TR-EDB | 1000000000000 | W
290 | 0.007 | 0.72500002 | 1.38 | 0.008 | 0 | 0 | 15 | 12 | 1000000000000000 |  | 0 | Plotter-15 MTR | TR-EDB | 1000000000000 | P
290 | 0.16 | 0.64999998 | 1.38 | 0.013 | 0 | 0 | 15 | 12 | 1000000000000000 |  | 0 | Plotter-15 MTR | TR-EDB | 1000000000000 | W
290 | 0.36000001 | 0.77999997 | 1.38 | 0.015 | 0 | 0 | 15 | 12 | 1000000000000000 |  | 0 | Plotter-15 MTR | TR-EDB | 1000000000000 | W
290 | 0.2744 | 0.63625 | 1.38499999 | 0.01275 | 0 | 0 | 15 | 12 | 1000000000000000 |  | 0 | Plotter-15 MTR | TR-EDB | 1000000000000 | W
290 | 0.16 | 0.56 | 1.39999998 | 0.011 | 0 | 0 | 15 | 12 | 1000000000000000 |  | 0 | Plotter-15 MTR | TR-EDB | 1000000000000 | F
290 | 0.2 | 0.63 | 1.39999998 | 0.017 | 0 | 0 | 15 | 12 | 1000000000000000 |  | 0 | Plotter-15 MTR | TR-EDB | 1000000000000 | P
290 | 0.12 | 0.46000001 | 1.40999997 | 0.008 | 0 | 0 | 15 | 12 | 1000000000000000 |  | 0 | Plotter-15 MTR | TR-EDB | 1000000000000 | P
290 | 0.027 | 0.685 | 1.41999996 | 0.019 | 0 | 0 | 15 | 12 | 1000000000000000 |  | 0 | Plotter-15 MTR | TR-EDB | 1000000000000 | W
290 | 0.112 | 1.23500001 | 1.41999996 | 0.017 | 0 | 0 | 15 | 12 | 1000000000000000 |  | 0 | Plotter-15 MTR | TR-EDB | 1000000000000 | W
290 | 0.05 | 0.75 | 1.42999995 | 0.008 | 0 | 0 | 15 | 12 | 1000000000000000 |  | 0 | Plotter-15 MTR | TR-EDB | 1000000000000 | F
290 | 0.112 | 1.85000002 | 1.42999995 | 0.017 | 0 | 0 | 15 | 12 | 1000000000000000 |  | 0 | Plotter-15 MTR | TR-EDB | 1000000000000 | W
290 | 0.0205 | 0.64500001 | 1.44 | 0.009 | 0 | 0 | 15 | 12 | 1000000000000000 |  | 0 | Plotter-15 MTR | TR-EDB | 1000000000000 | P
290 | 0.265 | 0.58999999 | 1.44000002 | 0.01133333 | 0 | 0 | 15 | 12 | 1000000000000000 |  | 0 | Plotter-15 MTR | TR-EDB | 1000000000000 | W
290 | 0.04 | 0.65000001 | 1.44499999 | 0.008 | 0 | 0 | 15 | 12 | 1000000000000000 |  | 0 | Plotter-15 MTR | TR-EDB | 1000000000000 | P
290 | 0.13 | 0.55000001 | 1.45000005 | 0.006 | 0 | 0 | 15 | 12 | 1000000000000000 |  | 0 | Plotter-15 MTR | TR-EDB | 1000000000000 | P
290 | 0.34999999 | 0.56999999 | 1.45000005 | 0.02 | 0 | 0 | 15 | 12 | 1000000000000000 |  | 0 | Plotter-15 MTR | TR-EDB | 1000000000000 | W
290 | 0.08 | 1.70000005 | 1.45000005 | 0.011 | 0 | 0 | 15 | 12 | 1000000000000000 |  | 0 | Plotter-15 MTR | TR-EDB | 1000000000000 | W
290 | 0.035 | 0.93000001 | 1.45000005 | 0.013 | 0 | 0 | 15 | 12 | 1000000000000000 |  | 0 | Plotter-15 MTR | TR-EDB | 1000000000000 | W
290 | 0.08 | 1.70000005 | 1.45000005 | 0.011 | 0 | 0 | 15 | 12 | 1000000000000000 |  | 0 | Plotter-15 MTR | TR-EDB | 1000000000000 | W
290 | 0.215 | 0.59733333 | 1.45333334 | 0.01533333 | 0 | 0 | 15 | 12 | 1000000000000000 |  | 0 | Plotter-15 MTR | TR-EDB | 1000000000000 | W
290 | 0.068 | 1.42999995 | 1.46000004 | 0.01 | 0 | 0 | 15 | 12 | 1000000000000000 |  | 0 | Plotter-15 MTR | TR-EDB | 1000000000000 | P
290 | 0.03 | 0.14 | 1.46000004 | 0.012 | 0 | 0 | 15 | 12 | 1000000000000000 |  | 0 | Plotter-15 MTR | TR-EDB | 1000000000000 | W
290 | 0.02 | 1.07000005 | 1.46000004 | 0.015 | 0 | 0 | 15 | 12 | 1000000000000000 |  | 0 | Plotter-15 MTR | TR-EDB | 1000000000000 | W
290 | 0.05 | 0.93000001 | 1.46000004 | 0.015 | 0 | 0 | 15 | 12 | 1000000000000000 |  | 0 | Plotter-15 MTR | TR-EDB | 1000000000000 | W
290 | 0.03 | 0.14 | 1.46000004 | 0.012 | 0 | 0 | 15 | 12 | 1000000000000000 |  | 0 | Plotter-15 MTR | TR-EDB | 1000000000000 | W
290 | 0.02 | 1.07000005 | 1.46000004 | 0.015 | 0 | 0 | 15 | 12 | 1000000000000000 |  | 0 | Plotter-15 MTR | TR-EDB | 1000000000000 | W
290 | 0.255 | 0.37499999 | 1.46999997 | 0.013 | 0 | 0 | 15 | 12 | 1000000000000000 |  | 0 | Plotter-15 MTR | TR-EDB | 1000000000000 | W
290 | 0.069 | 0.92500001 | 1.47000003 | 0.01 | 0 | 0 | 15 | 12 | 1000000000000000 |  | 0 | Plotter-15 MTR | TR-EDB | 1000000000000 | P
290 | 0.17 | 0.63 | 1.48000002 | 0.015 | 0 | 0 | 15 | 12 | 1000000000000000 |  | 0 | Plotter-15 MTR | TR-EDB | 1000000000000 | F
290 | 0.05 | 0.93000001 | 1.48000002 | 0.015 | 0 | 0 | 15 | 12 | 1000000000000000 |  | 0 | Plotter-15 MTR | TR-EDB | 1000000000000 | W
290 | 0.28333333 | 0.63 | 1.48333335 | 0.01966667 | 0 | 0 | 15 | 12 | 1000000000000000 |  | 0 | Plotter-15 MTR | TR-EDB | 1000000000000 | W
290 | 0.28333333 | 0.63 | 1.48333335 | 0.01966667 | 0 | 0 | 15 | 12 | 1000000000000000 |  | 0 | Plotter-15 MTR | TR-EDB | 1000000000000 | W
290 | 0.28333333 | 0.63 | 1.48333335 | 0.01966667 | 0 | 0 | 15 | 12 | 1000000000000000 |  | 0 | Plotter-15 MTR | TR-EDB | 1000000000000 | W
290 | 0.097 | 0.55000001 | 1.49000001 | 0.02 | 0 | 0 | 15 | 12 | 1000000000000000 |  | 0 | Plotter-15 MTR | TR-EDB | 1000000000000 | W
290 | 0.116 | 0.47999999 | 1.5 | 0.02 | 0 | 0 | 15 | 12 | 1000000000000000 |  | 0 | Plotter-15 MTR | TR-EDB | 1000000000000 | W
290 | 0.04 | 0.79000002 | 1.5 | 0.012 | 0 | 0 | 15 | 12 | 1000000000000000 |  | 0 | Plotter-15 MTR | TR-EDB | 1000000000000 | W
290 | 0.28999999 | 0.62 | 1.5 | 0.02 | 0 | 0 | 15 | 12 | 1000000000000000 |  | 0 | Plotter-15 MTR | TR-EDB | 1000000000000 | W
290 | 0.20999999 | 0.53733333 | 1.50999999 | 0.01633333 | 0 | 0 | 15 | 12 | 1000000000000000 |  | 0 | Plotter-15 MTR | TR-EDB | 1000000000000 | W
290 | 0.23 | 1.58000004 | 1.53999996 | 0.009 | 0 | 0 | 15 | 12 | 1000000000000000 |  | 0 | Plotter-15 MTR | TR-EDB | 1000000000000 | W
290 | 0.33166667 | 0.80666665 | 1.54166663 | 0.01166667 | 0 | 0 | 15 | 12 | 1000000000000000 |  | 0 | Plotter-15 MTR | TR-EDB | 1000000000000 | W
290 | 0.18000001 | 0.55000001 | 1.54999995 | 0.019 | 0 | 0 | 15 | 12 | 1000000000000000 |  | 0 | Plotter-15 MTR | TR-EDB | 1000000000000 | W
290 | 0.34999999 | 0.62 | 1.55999994 | 0.013 | 0 | 0 | 15 | 12 | 1000000000000000 |  | 0 | Plotter-15 MTR | TR-EDB | 1000000000000 | W
290 | 0.23999999 | 0.63999999 | 1.57000005 | 0.007 | 0 | 0 | 15 | 12 | 1000000000000000 |  | 0 | Plotter-15 MTR | TR-EDB | 1000000000000 | W
290 | 0.028 | 0.47 | 1.57000005 | 0.02 | 0 | 0 | 15 | 12 | 1000000000000000 |  | 0 | Plotter-15 MTR | TR-EDB | 1000000000000 | W
290 | 0.34999999 | 0.66000003 | 1.58999999 | 0.01433333 | 0 | 0 | 15 | 12 | 1000000000000000 |  | 0 | Plotter-15 MTR | TR-EDB | 1000000000000 | W
290 | 0.34999999 | 0.69 | 1.60000002 | 0.016 | 0 | 0 | 15 | 12 | 1000000000000000 |  | 0 | Plotter-15 MTR | TR-EDB | 1000000000000 | W
290 | 0.31 | 0.69 | 1.62 | 0.017 | 0 | 0 | 15 | 12 | 1000000000000000 |  | 0 | Plotter-15 MTR | TR-EDB | 1000000000000 | W
290 | 0.42 | 0.59500001 | 1.63 | 0.01833333 | 0 | 0 | 15 | 12 | 1000000000000000 |  | 0 | Plotter-15 MTR | TR-EDB | 1000000000000 | W
290 | 0.41999999 | 1.23000002 | 1.63999999 | 0.018 | 0 | 0 | 15 | 12 | 1000000000000000 |  | 0 | Plotter-15 MTR | TR-EDB | 1000000000000 | W
290 | 0.299 | 0.685 | 1.64666665 | 0.016 | 0 | 0 | 15 | 12 | 1000000000000000 |  | 0 | Plotter-15 MTR | TR-EDB | 1000000000000 | W
290 | 0.27000001 | 1.01999998 | 1.72000003 | 0.014 | 0 | 0 | 15 | 12 | 1000000000000000 |  | 0 | Plotter-15 MTR | TR-EDB | 1000000000000 | W
290 | 0.07 | 0.91000003 | 1.75999999 | 0.008 | 0 | 0 | 15 | 12 | 1000000000000000 |  | 0 | Plotter-15 MTR | TR-EDB | 1000000000000 | W
290 | 0.067 | 0.69 | 0 | 0.009 | 0 | 0 | 15 | 12 | 1000000000000000 |  | 0 | Plotter-15 MTR | TR-EDB | 1000000000000 | F
290 | 0.08 | 0.84 | 1.11 | 0.015 | 0.15 | 0 | 16 | 8 | 10000000000000000 |  | 0 | Plotter-15 MTR | Gerard 06 | 100000000 | W
290 | 0.04 | 0.76 | 1.39 | 0.008 | 0.27 | 0 | 16 | 8 | 10000000000000000 |  | 0 | Plotter-15 MTR | Gerard 06 | 100000000 | F
290 | 0.14 | 0.84 | 1.42 | 0.017 | 0.24 | 0.18 | 16 | 8 | 10000000000000000 |  | 0 | RADAMO | RADAMO | 100000000 | SRM
290 | 0.12 | 0.62 | 1.36 | 0.011 | 0.26 | 0.26 | 16 | 8 | 10000000000000000 |  | 0 | RADAMO | RADAMO | 100000000 | P
290 | 0.31 | 0.6 | 1.56 | 0.005 | 0.45 | 0.1 | 16 | 8 | 10000000000000000 |  | 0 | RADAMO | RADAMO | 100000000 | W
290 | 0.13 | 0.64 | 1.55 | 0.008 | 0.25 | 0.18 | 16 | 8 | 10000000000000000 |  | 0 | RADAMO | RADAMO | 100000000 | P
290 | 0.12 | 1.01 | 1.3 | 0.021 | 0.19 | 0.05 | 16 | 8 | 10000000000000000 |  | 0 | RADAMO | RADAMO | 100000000 | W
290 | 0.05 | 0.75 | 1.43 | 0.008 | 0.28 | 0.2 | 16 | 8 | 10000000000000000 |  | 0 | RADAMO | RADAMO | 100000000 | F
290 | 0.07 | 0.83 | 1.57 | 0.015 | 0.22 | 0.07 | 16 | 8 | 10000000000000000 |  | 0 | RADAMO | RADAMO | 100000000 | W
290 | 0.11 | 0.8 | 1.29 | 0.007 | 0.2 | 0.19 | 16 | 8 | 10000000000000000 |  | 0 | RADAMO | RADAMO | 100000000 | F
290 | 0.23 | 0.6 | 1.6 | 0.006 | 0.44 | 0.09 | 16 | 8 | 10000000000000000 |  | 0 | RADAMO | RADAMO | 100000000 | W
290 | 0.065 | 0.69 | 1.37 | 0.013 | 0.04 | 0.14 | 16 | 8 | 10000000000000000 |  | 0 | RADAMO | RADAMO | 100000000 | F
290 | 0.21 | 0.75 | 0 | 0.02 | 0 | 0 | 16 | 8 | 10000000000000000 |  | 0 | Plotter-15 MTR | Bellmann 90 | 100000000 | F
290 | 0.21 | 0.75 | 0 | 0.018 | 0 | 0 | 16 | 8 | 10000000000000000 |  | 0 | Plotter-15 MTR | Bellmann 90 | 100000000 | F
290 | 0.21 | 0.75 | 0 | 0.022 | 0 | 0 | 16 | 8 | 10000000000000000 |  | 0 | Plotter-15 MTR | Bellmann 90 | 100000000 | F
290 | 0.19 | 0.75 | 0 | 0.015 | 0 | 0 | 16 | 8 | 10000000000000000 |  | 0 | Plotter-15 MTR | Bellmann 90 | 100000000 | F
290 | 0.2 | 0.76 | 0 | 0.004 | 0 | 0 | 16 | 8 | 10000000000000000 |  | 0 | Plotter-15 MTR | Bellmann 90 | 100000000 | F
290 | 0.2 | 0.76 | 0 | 0.005 | 0 | 0 | 16 | 8 | 10000000000000000 |  | 0 | Plotter-15 MTR | Bellmann 90 | 100000000 | F
290 | 0.2 | 0.76 | 0 | 0.004 | 0 | 0 | 16 | 8 | 10000000000000000 |  | 0 | Plotter-15 MTR | Bellmann 90 | 100000000 | F
290 | 0.11 | 0.74 | 0 | 0.006 | 0 | 0 | 16 | 8 | 10000000000000000 |  | 0 | Plotter-15 MTR | Bellmann 90 | 100000000 | F
290 | 0.11 | 0.95 | 0 | 0.009 | 0 | 0 | 16 | 8 | 10000000000000000 |  | 0 | Plotter-15 MTR | Bellmann 90 | 100000000 | F
290 | 0.1 | 1.21 | 0 | 0.005 | 0 | 0 | 16 | 8 | 10000000000000000 |  | 0 | Plotter-15 MTR | Bellmann 90 | 100000000 | F
290 | 0.25 | 0.64 | 0 | 0.02 | 0 | 0 | 16 | 8 | 10000000000000000 |  | 0 | Plotter-15 MTR | Bellmann 90 | 100000000 | F
290 | 0.17 | 0.63 | 0 | 0.015 | 0 | 0 | 16 | 8 | 10000000000000000 |  | 0 | Plotter-15 MTR | Bellmann 90 | 100000000 | F
290 | 0.16 | 0.56 | 0 | 0.011 | 0 | 0 | 16 | 8 | 10000000000000000 |  | 0 | Plotter-15 MTR | Bellmann 90 | 100000000 | F
290 | 0.12 | 0.56 | 0 | 0.011 | 0 | 0 | 16 | 8 | 10000000000000000 |  | 0 | Plotter-15 MTR | Bellmann 90 | 100000000 | P
290 | 0.04 | 0.73 | 0 | 0.007 | 0 | 0 | 16 | 8 | 10000000000000000 |  | 0 | Plotter-15 MTR | Bellmann 90 | 100000000 | F
290 | 0.07 | 0.69 | 0 | 0.009 | 0 | 0 | 16 | 8 | 10000000000000000 |  | 0 | Plotter-15 MTR | Bellmann 90 | 100000000 | F
290 | 0.06 | 0.76 | 0 | 0.009 | 0 | 0 | 16 | 8 | 10000000000000000 |  | 0 | Plotter-15 MTR | Bellmann 90 | 100000000 | F
290 | 0.15 | 0.79 | 0 | 0.015 | 0 | 0 | 16 | 8 | 10000000000000000 |  | 0 | Plotter-15 MTR | Bellmann 90 | 100000000 | W
290 | 0.05 | 0.93 | 0 | 0.015 | 0 | 0 | 16 | 8 | 10000000000000000 |  | 0 | Plotter-15 MTR | Bellmann 90 | 100000000 | W
290 | 0.42 | 1.23 | 0 | 0.017 | 0 | 0 | 16 | 8 | 10000000000000000 |  | 0 | Plotter-15 MTR | Bellmann 90 | 100000000 | W
290 | 0.13 | 0.56 | 1.26 | 0.011 | 0 | 0 | 16 | 8 | 10000000000000000 |  | 0 | Plotter-15 MTR | CRP-1 | 100000000 | P
290 | 0.03577778 | 0.8011111 | 1.237778 | 0.009375 | 0 | 0 | 16 | 8 | 10000000000000000 |  | 0 | Plotter-15 MTR | CRP-2 | 100000000 | W
290 | 0.125 | 0.6171429 | 1.333333 | 0.01057143 | 0 | 0 | 16 | 8 | 10000000000000000 |  | 0 | Plotter-15 MTR | CRP-2 | 100000000 | P
290 | 0.04514286 | 0.7542857 | 1.338571 | 0.007571429 | 0 | 0 | 16 | 8 | 10000000000000000 |  | 0 | Plotter-15 MTR | CRP-2 | 100000000 | F
290 | 0.066625 | 0.703125 | 1.348571 | 0.0085 | 0 | 0 | 16 | 8 | 10000000000000000 |  | 0 | Plotter-15 MTR | CRP-2 | 100000000 | F
290 | 0.01525 | 0.6525 | 1.44 | 0.008 | 0 | 0 | 16 | 8 | 10000000000000000 |  | 0 | Plotter-15 MTR | CRP-2 | 100000000 | P
290 | 0.04 | 0.93 | 1.455 | 0.0135 | 0 | 0 | 16 | 8 | 10000000000000000 |  | 0 | Plotter-15 MTR | CRP-2 | 100000000 | W
290 | 0.03222222 | 0.6544444 | 1.455556 | 0.007222222 | 0 | 0 | 16 | 8 | 10000000000000000 |  | 0 | Plotter-15 MTR | CRP-2 | 100000000 | P
290 | 0.05085714 | 0.7221429 | 1.498571 | 0.01042857 | 0 | 0 | 16 | 8 | 10000000000000000 |  | 0 | Plotter-15 MTR | CRP-2 | 100000000 | W
290 | 0.1566667 | 0.81 | 0.725 | 0.017 | 0 | 0 | 16 | 8 | 10000000000000000 |  | 0 | Plotter-15 MTR | CRP-3 | 100000000 | P
290 | 0.01 | 0.8175 | 0.9466667 | 0.017 | 0 | 0 | 16 | 8 | 10000000000000000 |  | 0 | Plotter-15 MTR | CRP-3 | 100000000 | P
290 | 0.015 | 0.8025 | 0.9666667 | 0.007 | 0 | 0 | 16 | 8 | 10000000000000000 |  | 0 | Plotter-15 MTR | CRP-3 | 100000000 | P
290 | 0.03 | 0.9 | 1.18 | 0.009 | 0 | 0 | 16 | 8 | 10000000000000000 |  | 0 | Plotter-15 MTR | CRP-3 | 100000000 | W
290 | 0.03 | 0.78 | 1.24 | 0.005 | 0 | 0 | 16 | 8 | 10000000000000000 |  | 0 | Plotter-15 MTR | CRP-3 | 100000000 | W
290 | 0.2433333 | 1.063333 | 1.27 | 0.02333333 | 0 | 0 | 16 | 8 | 10000000000000000 |  | 0 | Plotter-15 MTR | CRP-3 | 100000000 | W
290 | 0.019 | 0.87 | 1.29 | 0.007 | 0 | 0 | 16 | 8 | 10000000000000000 |  | 0 | Plotter-15 MTR | CRP-3 | 100000000 | W
290 | 0.06 | 0.71 | 1.3 | 0.006 | 0 | 0 | 16 | 8 | 10000000000000000 |  | 0 | Plotter-15 MTR | CRP-3 | 100000000 | F
290 | 0.1416667 | 0.8177778 | 1.391765 | 0.01855556 | 0 | 0 | 16 | 8 | 10000000000000000 |  | 0 | Plotter-15 MTR | CRP-3 | 100000000 | SRM
290 | 0.01090909 | 0.7327273 | 1.399 | 0.005090909 | 0 | 0 | 16 | 8 | 10000000000000000 |  | 0 | Plotter-15 MTR | CRP-3 | 100000000 | F
290 | 0.05 | 0.6325 | 1.4225 | 0.00575 | 0 | 0 | 16 | 8 | 10000000000000000 |  | 0 | Plotter-15 MTR | CRP-3 | 100000000 | P
290 | 0.15 | 0.1 | 1.45 | 0.006 | 0 | 0 | 16 | 8 | 10000000000000000 |  | 0 | Plotter-15 MTR | CRP-3 | 100000000 | P
290 | 0.15 | 0.4 | 1.45 | 0.006 | 0 | 0 | 16 | 8 | 10000000000000000 |  | 0 | Plotter-15 MTR | CRP-3 | 100000000 | P
290 | 0.16 | 1.175 | 1.45 | 0.006 | 0 | 0 | 16 | 8 | 10000000000000000 |  | 0 | Plotter-15 MTR | CRP-3 | 100000000 | P
290 | 0.01 | 0.66 | 1.456667 | 0.008 | 0 | 0 | 16 | 8 | 10000000000000000 |  | 0 | Plotter-15 MTR | CRP-3 | 100000000 | P
290 | 0.1525 | 0.6 | 1.466667 | 0.01975 | 0 | 0 | 16 | 8 | 10000000000000000 |  | 0 | Plotter-15 MTR | CRP-3 | 100000000 | P
290 | 0.315 | 0.81 | 1.47 | 0.018 | 0 | 0 | 16 | 8 | 10000000000000000 |  | 0 | Plotter-15 MTR | CRP-3 | 100000000 | P
290 | 0.2 | 0.18 | 1.36 | 0.012 | 0 | 0 | 16 | 8 | 10000000000000000 |  | 0 | Plotter-15 MTR | Fabry 96 | 100000000 | P
290 | 0.12 | 0.56 | 1.26 | 0.011 | 0 | 0 | 16 | 8 | 10000000000000000 |  | 0 | Plotter-15 MTR | Hawthorne 85 | 100000000 | P
290 | 0.2 | 0.18 | 1.34 | 0.011 | 0 | 0 | 16 | 8 | 10000000000000000 |  | 0 | Plotter-15 MTR | Hawthorne 85 | 100000000 | P
290 | 0.06 | 0.98 | 1.28 | 0.007 | 0 | 0 | 16 | 8 | 10000000000000000 |  | 0 | Plotter-15 MTR | Ishino 90 | 100000000 | W
290 | 0.25 | 1.06 | 1.3 | 0.019 | 0 | 0 | 16 | 8 | 10000000000000000 |  | 0 | Plotter-15 MTR | Ishino 90 | 100000000 | W
290 | 0.23 | 0.61 | 1.41 | 0.018 | 0 | 0 | 16 | 8 | 10000000000000000 |  | 0 | Plotter-15 MTR | Ishino 90 | 100000000 | P
290 | 0.25 | 0.59 | 1.43 | 0.007 | 0 | 0 | 16 | 8 | 10000000000000000 |  | 0 | Plotter-15 MTR | Ishino 90 | 100000000 | P
290 | 0.06 | 0.57 | 1.44 | 0.018 | 0 | 0 | 16 | 8 | 10000000000000000 |  | 0 | Plotter-15 MTR | Ishino 90 | 100000000 | P
290 | 0.06 | 1.78 | 1.44 | 0.009 | 0 | 0 | 16 | 8 | 10000000000000000 |  | 0 | Plotter-15 MTR | Ishino 90 | 100000000 | P
290 | 0.06 | 0.58 | 1.46 | 0.008 | 0 | 0 | 16 | 8 | 10000000000000000 |  | 0 | Plotter-15 MTR | Ishino 90 | 100000000 | P
290 | 0.2 | 0.88 | 1.19 | 0.016 | 0 | 0 | 16 | 8 | 10000000000000000 |  | 0 | Plotter-15 MTR | JNES 07 | 100000000 | W
290 | 0.13 | 0.86 | 1.21 | 0.016 | 0 | 0 | 16 | 8 | 10000000000000000 |  | 0 | Plotter-15 MTR | JNES 07 | 100000000 | W
290 | 0.02 | 0.84 | 1.23 | 0.008 | 0 | 0 | 16 | 8 | 10000000000000000 |  | 0 | Plotter-15 MTR | JNES 07 | 100000000 | W
290 | 0.17 | 0.62 | 1.45 | 0.01 | 0 | 0 | 16 | 8 | 10000000000000000 |  | 0 | Plotter-15 MTR | JNES 07 | 100000000 | P
290 | 0.1 | 0.92 | 1.47 | 0.008 | 0 | 0 | 16 | 8 | 10000000000000000 |  | 0 | Plotter-15 MTR | JNES 07 | 100000000 | P
290 | 0.04 | 0.62 | 1.5 | 0.005 | 0 | 0 | 16 | 8 | 10000000000000000 |  | 0 | Plotter-15 MTR | JNES 07 | 100000000 | P
290 | 0.17 | 0.62 | 1.51 | 0.009 | 0 | 0 | 16 | 8 | 10000000000000000 |  | 0 | Plotter-15 MTR | JNES 07 | 100000000 | P
290 | 0.16 | 0.62 | 1.52 | 0.011 | 0 | 0 | 16 | 8 | 10000000000000000 |  | 0 | Plotter-15 MTR | JNES 07 | 100000000 | P
290 | 0.1 | 0.59 | 1.52 | 0.009 | 0 | 0 | 16 | 8 | 10000000000000000 |  | 0 | Plotter-15 MTR | JNES 07 | 100000000 | P
290 | 0.1 | 0.63 | 1.53 | 0.017 | 0 | 0 | 16 | 8 | 10000000000000000 |  | 0 | Plotter-15 MTR | JNES 07 | 100000000 | P
290 | 0.21 | 0.63 | 1.55 | 0.009 | 0 | 0 | 16 | 8 | 10000000000000000 |  | 0 | Plotter-15 MTR | JNES 07 | 100000000 | P
290 | 0.03 | 0.92 | 1.36 | 0.007 | 0 | 0 | 16 | 8 | 10000000000000000 |  | 0 | Plotter-15 MTR | Lee 01 | 100000000 | F
290 | 0.14 | 0.84 | 1.42 | 0.017 | 0 | 0 | 16 | 8 | 10000000000000000 |  | 0 | Plotter-15 MTR | Lee 01 | 100000000 | P
290 | 0.27 | 1.01 | 1.75 | 0.012 | 0 | 0 | 16 | 8 | 10000000000000000 |  | 0 | Plotter-15 MTR | Leitz 93 | 100000000 | W
290 | 0.14 | 0.84 | 1.42 | 0.017 | 0 | 0 | 16 | 8 | 10000000000000000 |  | 0 | Plotter-15 MTR | Nanstad 04 | 100000000 | P
290 | 0.16 | 0.68 | 1.3 | 0.015 | 0 | 0 | 16 | 8 | 10000000000000000 |  | 0 | Plotter-15 MTR | Onizawa 01 | 100000000 | P
290 | 0.02 | 0.61 | 1.36 | 0.003 | 0 | 0 | 16 | 8 | 10000000000000000 |  | 0 | Plotter-15 MTR | Onizawa 01 | 100000000 | P
290 | 0.14 | 0.84 | 1.42 | 0.017 | 0 | 0 | 16 | 8 | 10000000000000000 |  | 0 | Plotter-15 MTR | Onizawa 01 | 100000000 | P
290 | 0.04 | 0.65 | 1.43 | 0.004 | 0 | 0 | 16 | 8 | 10000000000000000 |  | 0 | Plotter-15 MTR | Onizawa 01 | 100000000 | P
290 | 0.17 | 0.63 | 1.47 | 0.015 | 0 | 0 | 16 | 8 | 10000000000000000 |  | 0 | Plotter-15 MTR | Pachur 93 | 100000000 | F
290 | 0.26 | 0.74 | 0.62 | 0.022 | 0 | 0 | 16 | 8 | 10000000000000000 |  | 0 | Plotter-15 MTR | TR-EDB | 100000000 | F
290 | 0.036 | 0.55 | 0.63 | 0.006 | 0 | 0 | 16 | 8 | 10000000000000000 |  | 0 | Plotter-15 MTR | TR-EDB | 100000000 | F
290 | 0.19 | 0.75 | 0.69 | 0.016 | 0 | 0 | 16 | 8 | 10000000000000000 |  | 0 | Plotter-15 MTR | TR-EDB | 100000000 | F
290 | 0.15 | 0.79 | 0.71 | 0.015 | 0 | 0 | 16 | 8 | 10000000000000000 |  | 0 | Plotter-15 MTR | TR-EDB | 100000000 | F
290 | 0.11 | 0.95 | 0.71 | 0.009 | 0 | 0 | 16 | 8 | 10000000000000000 |  | 0 | Plotter-15 MTR | TR-EDB | 100000000 | F
290 | 0.21 | 0.75 | 0.71 | 0.018 | 0 | 0 | 16 | 8 | 10000000000000000 |  | 0 | Plotter-15 MTR | TR-EDB | 100000000 | F
290 | 0.12 | 0.96 | 0.72 | 0.009 | 0 | 0 | 16 | 8 | 10000000000000000 |  | 0 | Plotter-15 MTR | TR-EDB | 100000000 | F
290 | 0.2 | 0.76 | 0.72 | 0.004 | 0 | 0 | 16 | 8 | 10000000000000000 |  | 0 | Plotter-15 MTR | TR-EDB | 100000000 | F
290 | 0.11 | 0.74 | 0.72 | 0.006 | 0 | 0 | 16 | 8 | 10000000000000000 |  | 0 | Plotter-15 MTR | TR-EDB | 100000000 | F
290 | 0.21 | 0.75 | 0.73 | 0.02 | 0 | 0 | 16 | 8 | 10000000000000000 |  | 0 | Plotter-15 MTR | TR-EDB | 100000000 | F
290 | 0.21 | 0.75 | 0.74 | 0.022 | 0 | 0 | 16 | 8 | 10000000000000000 |  | 0 | Plotter-15 MTR | TR-EDB | 100000000 | F
290 | 0.2 | 0.76 | 0.76 | 0.005 | 0 | 0 | 16 | 8 | 10000000000000000 |  | 0 | Plotter-15 MTR | TR-EDB | 100000000 | F
290 | 0.2 | 0.76 | 0.77 | 0.004 | 0 | 0 | 16 | 8 | 10000000000000000 |  | 0 | Plotter-15 MTR | TR-EDB | 100000000 | F
290 | 0.08 | 0.17 | 0.91 | 0.014 | 0 | 0 | 16 | 8 | 10000000000000000 |  | 0 | Plotter-15 MTR | TR-EDB | 100000000 | W
290 | 0.1 | 1.21 | 0.99 | 0.005 | 0 | 0 | 16 | 8 | 10000000000000000 |  | 0 | Plotter-15 MTR | TR-EDB | 100000000 | F
290 | 0.04 | 0.94 | 1.09 | 0.01 | 0 | 0 | 16 | 8 | 10000000000000000 |  | 0 | Plotter-15 MTR | TR-EDB | 100000000 | W
290 | 0.08 | 0.98 | 1.13 | 0.018 | 0 | 0 | 16 | 8 | 10000000000000000 |  | 0 | Plotter-15 MTR | TR-EDB | 100000000 | W
290 | 0.045 | 0.815 | 1.17 | 0.011 | 0 | 0 | 16 | 8 | 10000000000000000 |  | 0 | Plotter-15 MTR | TR-EDB | 100000000 | W
290 | 0.021 | 0.865 | 1.18 | 0.01 | 0 | 0 | 16 | 8 | 10000000000000000 |  | 0 | Plotter-15 MTR | TR-EDB | 100000000 | W
290 | 0.04 | 0.89 | 1.2 | 0.008 | 0 | 0 | 16 | 8 | 10000000000000000 |  | 0 | Plotter-15 MTR | TR-EDB | 100000000 | W
290 | 0.13 | 0.56 | 1.21 | 0.008 | 0 | 0 | 16 | 8 | 10000000000000000 |  | 0 | Plotter-15 MTR | TR-EDB | 100000000 | P
290 | 0.15 | 0.79 | 1.21 | 0.015 | 0 | 0 | 16 | 8 | 10000000000000000 |  | 0 | Plotter-15 MTR | TR-EDB | 100000000 | W
290 | 0.03 | 0.58 | 1.22 | 0.008 | 0 | 0 | 16 | 8 | 10000000000000000 |  | 0 | Plotter-15 MTR | TR-EDB | 100000000 | P
290 | 0.19 | 0.3 | 1.23 | 0.016 | 0 | 0 | 16 | 8 | 10000000000000000 |  | 0 | Plotter-15 MTR | TR-EDB | 100000000 | P
290 | 0.19 | 0.7 | 1.23 | 0.016 | 0 | 0 | 16 | 8 | 10000000000000000 |  | 0 | Plotter-15 MTR | TR-EDB | 100000000 | P
290 | 0.037 | 0.87 | 1.23 | 0.008 | 0 | 0 | 16 | 8 | 10000000000000000 |  | 0 | Plotter-15 MTR | TR-EDB | 100000000 | W
290 | 0.18 | 0.695 | 1.24 | 0.016 | 0 | 0 | 16 | 8 | 10000000000000000 |  | 0 | Plotter-15 MTR | TR-EDB | 100000000 | W
290 | 0.39 | 0.705 | 1.24 | 0.01 | 0 | 0 | 16 | 8 | 10000000000000000 |  | 0 | Plotter-15 MTR | TR-EDB | 100000000 | W
290 | 0.37 | 0.59 | 1.25 | 0.005 | 0 | 0 | 16 | 8 | 10000000000000000 |  | 0 | Plotter-15 MTR | TR-EDB | 100000000 | W
290 | 0.12 | 0.56 | 1.26 | 0.011 | 0 | 0 | 16 | 8 | 10000000000000000 |  | 0 | Plotter-15 MTR | TR-EDB | 100000000 | P
290 | 0.034 | 0.8758333 | 1.266667 | 0.008666667 | 0 | 0 | 16 | 8 | 10000000000000000 |  | 0 | Plotter-15 MTR | TR-EDB | 100000000 | W
290 | 0.1 | 0.74 | 1.27 | 0.018 | 0 | 0 | 16 | 8 | 10000000000000000 |  | 0 | Plotter-15 MTR | TR-EDB | 100000000 | P
290 | 0.1 | 0.61 | 1.28 | 0.009 | 0 | 0 | 16 | 8 | 10000000000000000 |  | 0 | Plotter-15 MTR | TR-EDB | 100000000 | P
290 | 0.02 | 1.14 | 1.28 | 0.007 | 0 | 0 | 16 | 8 | 10000000000000000 |  | 0 | Plotter-15 MTR | TR-EDB | 100000000 | W
290 | 0.04 | 0.73 | 1.29 | 0.007 | 0 | 0 | 16 | 8 | 10000000000000000 |  | 0 | Plotter-15 MTR | TR-EDB | 100000000 | F
290 | 0.02 | 0.7 | 1.29 | 0.009 | 0 | 0 | 16 | 8 | 10000000000000000 |  | 0 | Plotter-15 MTR | TR-EDB | 100000000 | P
290 | 0.06 | 0.69 | 1.29 | 0.012 | 0 | 0 | 16 | 8 | 10000000000000000 |  | 0 | Plotter-15 MTR | TR-EDB | 100000000 | P
290 | 0.061 | 0.71 | 1.29 | 0.02 | 0 | 0 | 16 | 8 | 10000000000000000 |  | 0 | Plotter-15 MTR | TR-EDB | 100000000 | P
290 | 0.3643333 | 0.5913333 | 1.29 | 0.005333333 | 0 | 0 | 16 | 8 | 10000000000000000 |  | 0 | Plotter-15 MTR | TR-EDB | 100000000 | W
290 | 0.02 | 0.69 | 1.3 | 0.02 | 0 | 0 | 16 | 8 | 10000000000000000 |  | 0 | Plotter-15 MTR | TR-EDB | 100000000 | P
290 | 0.022 | 0.69 | 1.3 | 0.019 | 0 | 0 | 16 | 8 | 10000000000000000 |  | 0 | Plotter-15 MTR | TR-EDB | 100000000 | P
290 | 0.096 | 0.69 | 1.3 | 0.008 | 0 | 0 | 16 | 8 | 10000000000000000 |  | 0 | Plotter-15 MTR | TR-EDB | 100000000 | P
290 | 0.059 | 0.7 | 1.3 | 0.014 | 0 | 0 | 16 | 8 | 10000000000000000 |  | 0 | Plotter-15 MTR | TR-EDB | 100000000 | P
290 | 0.02 | 0.69 | 1.31 | 0.009 | 0 | 0 | 16 | 8 | 10000000000000000 |  | 0 | Plotter-15 MTR | TR-EDB | 100000000 | P
290 | 0.14 | 0.62 | 1.31 | 0.009 | 0 | 0 | 16 | 8 | 10000000000000000 |  | 0 | Plotter-15 MTR | TR-EDB | 100000000 | P
290 | 0.002 | 0.7 | 1.31 | 0.003 | 0 | 0 | 16 | 8 | 10000000000000000 |  | 0 | Plotter-15 MTR | TR-EDB | 100000000 | P
290 | 0.3 | 0.7 | 1.31 | 0.003 | 0 | 0 | 16 | 8 | 10000000000000000 |  | 0 | Plotter-15 MTR | TR-EDB | 100000000 | P
290 | 0.33 | 0.25 | 1.31 | 0.02 | 0 | 0 | 16 | 8 | 10000000000000000 |  | 0 | Plotter-15 MTR | TR-EDB | 100000000 | P
290 | 0.33 | 0.71 | 1.31 | 0.02 | 0 | 0 | 16 | 8 | 10000000000000000 |  | 0 | Plotter-15 MTR | TR-EDB | 100000000 | P
290 | 0.05 | 0.96 | 1.31 | 0.017 | 0 | 0 | 16 | 8 | 10000000000000000 |  | 0 | Plotter-15 MTR | TR-EDB | 100000000 | W
290 | 0.406 | 0.614 | 1.31 | 0.0128 | 0 | 0 | 16 | 8 | 10000000000000000 |  | 0 | Plotter-15 MTR | TR-EDB | 100000000 | W
290 | 0.06 | 0.75 | 1.31 | 0.009 | 0 | 0 | 16 | 8 | 10000000000000000 |  | 0 | Plotter-15 MTR | TR-EDB | 100000000 | F
290 | 0.06 | 0.555 | 1.31 | 0.0165 | 0 | 0 | 16 | 8 | 10000000000000000 |  | 0 | Plotter-15 MTR | TR-EDB | 100000000 | W
290 | 0.098 | 0.69 | 1.32 | 0.009 | 0 | 0 | 16 | 8 | 10000000000000000 |  | 0 | Plotter-15 MTR | TR-EDB | 100000000 | P
290 | 0.06 | 0.7 | 1.32 | 0.015 | 0 | 0 | 16 | 8 | 10000000000000000 |  | 0 | Plotter-15 MTR | TR-EDB | 100000000 | P
290 | 0.102 | 0.7 | 1.33 | 0.02 | 0 | 0 | 16 | 8 | 10000000000000000 |  | 0 | Plotter-15 MTR | TR-EDB | 100000000 | P
290 | 0.08 | 0.69 | 1.33 | 0.015 | 0 | 0 | 16 | 8 | 10000000000000000 |  | 0 | Plotter-15 MTR | TR-EDB | 100000000 | P
290 | 0.2938824 | 0.65625 | 1.3375 | 0.0135 | 0 | 0 | 16 | 8 | 10000000000000000 |  | 0 | Plotter-15 MTR | TR-EDB | 100000000 | W
290 | 0.063 | 0.6975 | 1.34 | 0.009 | 0 | 0 | 16 | 8 | 10000000000000000 |  | 0 | Plotter-15 MTR | TR-EDB | 100000000 | F
290 | 0.094 | 0.066 | 1.34 | 0.017 | 0 | 0 | 16 | 8 | 10000000000000000 |  | 0 | Plotter-15 MTR | TR-EDB | 100000000 | W
290 | 0.22 | 0.63 | 1.34 | 0.014 | 0 | 0 | 16 | 8 | 10000000000000000 |  | 0 | Plotter-15 MTR | TR-EDB | 100000000 | P
290 | 0.06 | 0.76 | 1.35 | 0.009 | 0 | 0 | 16 | 8 | 10000000000000000 |  | 0 | Plotter-15 MTR | TR-EDB | 100000000 | F
290 | 0.028 | 1.115 | 1.35 | 0.018 | 0 | 0 | 16 | 8 | 10000000000000000 |  | 0 | Plotter-15 MTR | TR-EDB | 100000000 | W
290 | 0.167 | 1.12 | 1.35 | 0.019 | 0 | 0 | 16 | 8 | 10000000000000000 |  | 0 | Plotter-15 MTR | TR-EDB | 100000000 | W
290 | 0.04333333 | 0.7666667 | 1.355 | 0.007333334 | 0 | 0 | 16 | 8 | 10000000000000000 |  | 0 | Plotter-15 MTR | TR-EDB | 100000000 | F
290 | 0.4086667 | 0.591 | 1.36 | 0.006 | 0 | 0 | 16 | 8 | 10000000000000000 |  | 0 | Plotter-15 MTR | TR-EDB | 100000000 | W
290 | 0.24 | 0.6 | 1.36 | 0.008 | 0 | 0 | 16 | 8 | 10000000000000000 |  | 0 | Plotter-15 MTR | TR-EDB | 100000000 | W
290 | 0.108 | 0.755 | 1.36 | 0.017 | 0 | 0 | 16 | 8 | 10000000000000000 |  | 0 | Plotter-15 MTR | TR-EDB | 100000000 | W
290 | 0.08 | 0.76 | 1.36 | 0.012 | 0 | 0 | 16 | 8 | 10000000000000000 |  | 0 | Plotter-15 MTR | TR-EDB | 100000000 | W
290 | 0.06054545 | 0.7268182 | 1.365455 | 0.007636364 | 0 | 0 | 16 | 8 | 10000000000000000 |  | 0 | Plotter-15 MTR | TR-EDB | 100000000 | F
290 | 0.43 | 0.59 | 1.37 | 0.007 | 0 | 0 | 16 | 8 | 10000000000000000 |  | 0 | Plotter-15 MTR | TR-EDB | 100000000 | W
290 | 0.024 | 0.073 | 1.37 | 0.017 | 0 | 0 | 16 | 8 | 10000000000000000 |  | 0 | Plotter-15 MTR | TR-EDB | 100000000 | W
290 | 0.2226667 | 0.594 | 1.376667 | 0.008 | 0 | 0 | 16 | 8 | 10000000000000000 |  | 0 | Plotter-15 MTR | TR-EDB | 100000000 | W
290 | 0.007 | 0.725 | 1.38 | 0.008 | 0 | 0 | 16 | 8 | 10000000000000000 |  | 0 | Plotter-15 MTR | TR-EDB | 100000000 | P
290 | 0.16 | 0.65 | 1.38 | 0.013 | 0 | 0 | 16 | 8 | 10000000000000000 |  | 0 | Plotter-15 MTR | TR-EDB | 100000000 | W
290 | 0.36 | 0.78 | 1.38 | 0.015 | 0 | 0 | 16 | 8 | 10000000000000000 |  | 0 | Plotter-15 MTR | TR-EDB | 100000000 | W
290 | 0.2744 | 0.63625 | 1.385 | 0.01275 | 0 | 0 | 16 | 8 | 10000000000000000 |  | 0 | Plotter-15 MTR | TR-EDB | 100000000 | W
290 | 0.16 | 0.56 | 1.4 | 0.011 | 0 | 0 | 16 | 8 | 10000000000000000 |  | 0 | Plotter-15 MTR | TR-EDB | 100000000 | F
290 | 0.2 | 0.63 | 1.4 | 0.017 | 0 | 0 | 16 | 8 | 10000000000000000 |  | 0 | Plotter-15 MTR | TR-EDB | 100000000 | P
290 | 0.12 | 0.46 | 1.41 | 0.008 | 0 | 0 | 16 | 8 | 10000000000000000 |  | 0 | Plotter-15 MTR | TR-EDB | 100000000 | P
290 | 0.027 | 0.685 | 1.42 | 0.019 | 0 | 0 | 16 | 8 | 10000000000000000 |  | 0 | Plotter-15 MTR | TR-EDB | 100000000 | W
290 | 0.112 | 1.235 | 1.42 | 0.017 | 0 | 0 | 16 | 8 | 10000000000000000 |  | 0 | Plotter-15 MTR | TR-EDB | 100000000 | W
290 | 0.05 | 0.75 | 1.43 | 0.008 | 0 | 0 | 16 | 8 | 10000000000000000 |  | 0 | Plotter-15 MTR | TR-EDB | 100000000 | F
290 | 0.112 | 1.85 | 1.43 | 0.017 | 0 | 0 | 16 | 8 | 10000000000000000 |  | 0 | Plotter-15 MTR | TR-EDB | 100000000 | W
290 | 0.0205 | 0.645 | 1.44 | 0.009 | 0 | 0 | 16 | 8 | 10000000000000000 |  | 0 | Plotter-15 MTR | TR-EDB | 100000000 | P
290 | 0.265 | 0.59 | 1.44 | 0.01133333 | 0 | 0 | 16 | 8 | 10000000000000000 |  | 0 | Plotter-15 MTR | TR-EDB | 100000000 | W
290 | 0.04 | 0.65 | 1.445 | 0.008 | 0 | 0 | 16 | 8 | 10000000000000000 |  | 0 | Plotter-15 MTR | TR-EDB | 100000000 | P
290 | 0.13 | 0.55 | 1.45 | 0.006 | 0 | 0 | 16 | 8 | 10000000000000000 |  | 0 | Plotter-15 MTR | TR-EDB | 100000000 | P
290 | 0.35 | 0.57 | 1.45 | 0.02 | 0 | 0 | 16 | 8 | 10000000000000000 |  | 0 | Plotter-15 MTR | TR-EDB | 100000000 | W
290 | 0.08 | 1.7 | 1.45 | 0.011 | 0 | 0 | 16 | 8 | 10000000000000000 |  | 0 | Plotter-15 MTR | TR-EDB | 100000000 | W
290 | 0.035 | 0.93 | 1.45 | 0.013 | 0 | 0 | 16 | 8 | 10000000000000000 |  | 0 | Plotter-15 MTR | TR-EDB | 100000000 | W
290 | 0.08 | 1.7 | 1.45 | 0.011 | 0 | 0 | 16 | 8 | 10000000000000000 |  | 0 | Plotter-15 MTR | TR-EDB | 100000000 | W
290 | 0.215 | 0.5973333 | 1.453333 | 0.01533333 | 0 | 0 | 16 | 8 | 10000000000000000 |  | 0 | Plotter-15 MTR | TR-EDB | 100000000 | W
290 | 0.068 | 1.43 | 1.46 | 0.01 | 0 | 0 | 16 | 8 | 10000000000000000 |  | 0 | Plotter-15 MTR | TR-EDB | 100000000 | P
290 | 0.03 | 0.14 | 1.46 | 0.012 | 0 | 0 | 16 | 8 | 10000000000000000 |  | 0 | Plotter-15 MTR | TR-EDB | 100000000 | W
290 | 0.02 | 1.07 | 1.46 | 0.015 | 0 | 0 | 16 | 8 | 10000000000000000 |  | 0 | Plotter-15 MTR | TR-EDB | 100000000 | W
290 | 0.05 | 0.93 | 1.46 | 0.015 | 0 | 0 | 16 | 8 | 10000000000000000 |  | 0 | Plotter-15 MTR | TR-EDB | 100000000 | W
290 | 0.03 | 0.14 | 1.46 | 0.012 | 0 | 0 | 16 | 8 | 10000000000000000 |  | 0 | Plotter-15 MTR | TR-EDB | 100000000 | W
290 | 0.02 | 1.07 | 1.46 | 0.015 | 0 | 0 | 16 | 8 | 10000000000000000 |  | 0 | Plotter-15 MTR | TR-EDB | 100000000 | W
290 | 0.255 | 0.375 | 1.47 | 0.013 | 0 | 0 | 16 | 8 | 10000000000000000 |  | 0 | Plotter-15 MTR | TR-EDB | 100000000 | W
290 | 0.069 | 0.925 | 1.47 | 0.01 | 0 | 0 | 16 | 8 | 10000000000000000 |  | 0 | Plotter-15 MTR | TR-EDB | 100000000 | P
290 | 0.17 | 0.63 | 1.48 | 0.015 | 0 | 0 | 16 | 8 | 10000000000000000 |  | 0 | Plotter-15 MTR | TR-EDB | 100000000 | F
290 | 0.05 | 0.93 | 1.48 | 0.015 | 0 | 0 | 16 | 8 | 10000000000000000 |  | 0 | Plotter-15 MTR | TR-EDB | 100000000 | W
290 | 0.2833333 | 0.63 | 1.483333 | 0.01966667 | 0 | 0 | 16 | 8 | 10000000000000000 |  | 0 | Plotter-15 MTR | TR-EDB | 100000000 | W
290 | 0.2833333 | 0.63 | 1.483333 | 0.01966667 | 0 | 0 | 16 | 8 | 10000000000000000 |  | 0 | Plotter-15 MTR | TR-EDB | 100000000 | W
290 | 0.2833333 | 0.63 | 1.483333 | 0.01966667 | 0 | 0 | 16 | 8 | 10000000000000000 |  | 0 | Plotter-15 MTR | TR-EDB | 100000000 | W
290 | 0.097 | 0.55 | 1.49 | 0.02 | 0 | 0 | 16 | 8 | 10000000000000000 |  | 0 | Plotter-15 MTR | TR-EDB | 100000000 | W
290 | 0.116 | 0.48 | 1.5 | 0.02 | 0 | 0 | 16 | 8 | 10000000000000000 |  | 0 | Plotter-15 MTR | TR-EDB | 100000000 | W
290 | 0.04 | 0.79 | 1.5 | 0.012 | 0 | 0 | 16 | 8 | 10000000000000000 |  | 0 | Plotter-15 MTR | TR-EDB | 100000000 | W
290 | 0.29 | 0.62 | 1.5 | 0.02 | 0 | 0 | 16 | 8 | 10000000000000000 |  | 0 | Plotter-15 MTR | TR-EDB | 100000000 | W
290 | 0.21 | 0.5373333 | 1.51 | 0.01633333 | 0 | 0 | 16 | 8 | 10000000000000000 |  | 0 | Plotter-15 MTR | TR-EDB | 100000000 | W
290 | 0.23 | 1.58 | 1.54 | 0.009 | 0 | 0 | 16 | 8 | 10000000000000000 |  | 0 | Plotter-15 MTR | TR-EDB | 100000000 | W
290 | 0.3316667 | 0.8066667 | 1.541667 | 0.01166667 | 0 | 0 | 16 | 8 | 10000000000000000 |  | 0 | Plotter-15 MTR | TR-EDB | 100000000 | W
290 | 0.18 | 0.55 | 1.55 | 0.019 | 0 | 0 | 16 | 8 | 10000000000000000 |  | 0 | Plotter-15 MTR | TR-EDB | 100000000 | W
290 | 0.35 | 0.62 | 1.56 | 0.013 | 0 | 0 | 16 | 8 | 10000000000000000 |  | 0 | Plotter-15 MTR | TR-EDB | 100000000 | W
290 | 0.24 | 0.64 | 1.57 | 0.007 | 0 | 0 | 16 | 8 | 10000000000000000 |  | 0 | Plotter-15 MTR | TR-EDB | 100000000 | W
290 | 0.028 | 0.47 | 1.57 | 0.02 | 0 | 0 | 16 | 8 | 10000000000000000 |  | 0 | Plotter-15 MTR | TR-EDB | 100000000 | W
290 | 0.35 | 0.66 | 1.59 | 0.01433333 | 0 | 0 | 16 | 8 | 10000000000000000 |  | 0 | Plotter-15 MTR | TR-EDB | 100000000 | W
290 | 0.35 | 0.69 | 1.6 | 0.016 | 0 | 0 | 16 | 8 | 10000000000000000 |  | 0 | Plotter-15 MTR | TR-EDB | 100000000 | W
290 | 0.31 | 0.69 | 1.62 | 0.017 | 0 | 0 | 16 | 8 | 10000000000000000 |  | 0 | Plotter-15 MTR | TR-EDB | 100000000 | W
290 | 0.42 | 0.595 | 1.63 | 0.01833333 | 0 | 0 | 16 | 8 | 10000000000000000 |  | 0 | Plotter-15 MTR | TR-EDB | 100000000 | W
290 | 0.42 | 1.23 | 1.64 | 0.018 | 0 | 0 | 16 | 8 | 10000000000000000 |  | 0 | Plotter-15 MTR | TR-EDB | 100000000 | W
290 | 0.299 | 0.685 | 1.646667 | 0.016 | 0 | 0 | 16 | 8 | 10000000000000000 |  | 0 | Plotter-15 MTR | TR-EDB | 100000000 | W
290 | 0.27 | 1.02 | 1.72 | 0.014 | 0 | 0 | 16 | 8 | 10000000000000000 |  | 0 | Plotter-15 MTR | TR-EDB | 100000000 | W
290 | 0.07 | 0.91 | 1.76 | 0.008 | 0 | 0 | 16 | 8 | 10000000000000000 |  | 0 | Plotter-15 MTR | TR-EDB | 100000000 | W
290 | 0.067 | 0.69 | 0 | 0.009 | 0 | 0 | 16 | 8 | 10000000000000000 |  | 0 | Plotter-15 MTR | TR-EDB | 100000000 | F
290 | 0.08 | 0.84 | 1.11 | 0.015 | 0.15 | 0 | 16 | 9 | 10000000000000000 |  | 0 | Plotter-15 MTR | Gerard 06 | 1000000000 | W
290 | 0.04 | 0.76 | 1.39 | 0.008 | 0.27 | 0 | 16 | 9 | 10000000000000000 |  | 0 | Plotter-15 MTR | Gerard 06 | 1000000000 | F
290 | 0.14 | 0.84 | 1.42 | 0.017 | 0.24 | 0.18 | 16 | 9 | 10000000000000000 |  | 0 | RADAMO | RADAMO | 1000000000 | SRM
290 | 0.12 | 0.62 | 1.36 | 0.011 | 0.26 | 0.26 | 16 | 9 | 10000000000000000 |  | 0 | RADAMO | RADAMO | 1000000000 | P
290 | 0.31 | 0.6 | 1.56 | 0.005 | 0.45 | 0.1 | 16 | 9 | 10000000000000000 |  | 0 | RADAMO | RADAMO | 1000000000 | W
290 | 0.13 | 0.64 | 1.55 | 0.008 | 0.25 | 0.18 | 16 | 9 | 10000000000000000 |  | 0 | RADAMO | RADAMO | 1000000000 | P
290 | 0.12 | 1.01 | 1.3 | 0.021 | 0.19 | 0.05 | 16 | 9 | 10000000000000000 |  | 0 | RADAMO | RADAMO | 1000000000 | W
290 | 0.05 | 0.75 | 1.43 | 0.008 | 0.28 | 0.2 | 16 | 9 | 10000000000000000 |  | 0 | RADAMO | RADAMO | 1000000000 | F
290 | 0.07 | 0.83 | 1.57 | 0.015 | 0.22 | 0.07 | 16 | 9 | 10000000000000000 |  | 0 | RADAMO | RADAMO | 1000000000 | W
290 | 0.11 | 0.8 | 1.29 | 0.007 | 0.2 | 0.19 | 16 | 9 | 10000000000000000 |  | 0 | RADAMO | RADAMO | 1000000000 | F
290 | 0.23 | 0.6 | 1.6 | 0.006 | 0.44 | 0.09 | 16 | 9 | 10000000000000000 |  | 0 | RADAMO | RADAMO | 1000000000 | W
290 | 0.065 | 0.69 | 1.37 | 0.013 | 0.04 | 0.14 | 16 | 9 | 10000000000000000 |  | 0 | RADAMO | RADAMO | 1000000000 | F
290 | 0.21 | 0.75 | 0 | 0.02 | 0 | 0 | 16 | 9 | 10000000000000000 |  | 0 | Plotter-15 MTR | Bellmann 90 | 1000000000 | F
290 | 0.21 | 0.75 | 0 | 0.018 | 0 | 0 | 16 | 9 | 10000000000000000 |  | 0 | Plotter-15 MTR | Bellmann 90 | 1000000000 | F
290 | 0.21 | 0.75 | 0 | 0.022 | 0 | 0 | 16 | 9 | 10000000000000000 |  | 0 | Plotter-15 MTR | Bellmann 90 | 1000000000 | F
290 | 0.19 | 0.75 | 0 | 0.015 | 0 | 0 | 16 | 9 | 10000000000000000 |  | 0 | Plotter-15 MTR | Bellmann 90 | 1000000000 | F
290 | 0.2 | 0.76 | 0 | 0.004 | 0 | 0 | 16 | 9 | 10000000000000000 |  | 0 | Plotter-15 MTR | Bellmann 90 | 1000000000 | F
290 | 0.2 | 0.76 | 0 | 0.005 | 0 | 0 | 16 | 9 | 10000000000000000 |  | 0 | Plotter-15 MTR | Bellmann 90 | 1000000000 | F
290 | 0.2 | 0.76 | 0 | 0.004 | 0 | 0 | 16 | 9 | 10000000000000000 |  | 0 | Plotter-15 MTR | Bellmann 90 | 1000000000 | F
290 | 0.11 | 0.74 | 0 | 0.006 | 0 | 0 | 16 | 9 | 10000000000000000 |  | 0 | Plotter-15 MTR | Bellmann 90 | 1000000000 | F
290 | 0.11 | 0.95 | 0 | 0.009 | 0 | 0 | 16 | 9 | 10000000000000000 |  | 0 | Plotter-15 MTR | Bellmann 90 | 1000000000 | F
290 | 0.1 | 1.21 | 0 | 0.005 | 0 | 0 | 16 | 9 | 10000000000000000 |  | 0 | Plotter-15 MTR | Bellmann 90 | 1000000000 | F
290 | 0.25 | 0.64 | 0 | 0.02 | 0 | 0 | 16 | 9 | 10000000000000000 |  | 0 | Plotter-15 MTR | Bellmann 90 | 1000000000 | F
290 | 0.17 | 0.63 | 0 | 0.015 | 0 | 0 | 16 | 9 | 10000000000000000 |  | 0 | Plotter-15 MTR | Bellmann 90 | 1000000000 | F
290 | 0.16 | 0.56 | 0 | 0.011 | 0 | 0 | 16 | 9 | 10000000000000000 |  | 0 | Plotter-15 MTR | Bellmann 90 | 1000000000 | F
290 | 0.12 | 0.56 | 0 | 0.011 | 0 | 0 | 16 | 9 | 10000000000000000 |  | 0 | Plotter-15 MTR | Bellmann 90 | 1000000000 | P
290 | 0.04 | 0.73 | 0 | 0.007 | 0 | 0 | 16 | 9 | 10000000000000000 |  | 0 | Plotter-15 MTR | Bellmann 90 | 1000000000 | F
290 | 0.07 | 0.69 | 0 | 0.009 | 0 | 0 | 16 | 9 | 10000000000000000 |  | 0 | Plotter-15 MTR | Bellmann 90 | 1000000000 | F
290 | 0.06 | 0.76 | 0 | 0.009 | 0 | 0 | 16 | 9 | 10000000000000000 |  | 0 | Plotter-15 MTR | Bellmann 90 | 1000000000 | F
290 | 0.15 | 0.79 | 0 | 0.015 | 0 | 0 | 16 | 9 | 10000000000000000 |  | 0 | Plotter-15 MTR | Bellmann 90 | 1000000000 | W
290 | 0.05 | 0.93 | 0 | 0.015 | 0 | 0 | 16 | 9 | 10000000000000000 |  | 0 | Plotter-15 MTR | Bellmann 90 | 1000000000 | W
290 | 0.42 | 1.23 | 0 | 0.017 | 0 | 0 | 16 | 9 | 10000000000000000 |  | 0 | Plotter-15 MTR | Bellmann 90 | 1000000000 | W
290 | 0.13 | 0.56 | 1.26 | 0.011 | 0 | 0 | 16 | 9 | 10000000000000000 |  | 0 | Plotter-15 MTR | CRP-1 | 1000000000 | P
290 | 0.03577778 | 0.8011111 | 1.237778 | 0.009375 | 0 | 0 | 16 | 9 | 10000000000000000 |  | 0 | Plotter-15 MTR | CRP-2 | 1000000000 | W
290 | 0.125 | 0.6171429 | 1.333333 | 0.01057143 | 0 | 0 | 16 | 9 | 10000000000000000 |  | 0 | Plotter-15 MTR | CRP-2 | 1000000000 | P
290 | 0.04514286 | 0.7542857 | 1.338571 | 0.007571429 | 0 | 0 | 16 | 9 | 10000000000000000 |  | 0 | Plotter-15 MTR | CRP-2 | 1000000000 | F
290 | 0.066625 | 0.703125 | 1.348571 | 0.0085 | 0 | 0 | 16 | 9 | 10000000000000000 |  | 0 | Plotter-15 MTR | CRP-2 | 1000000000 | F
290 | 0.01525 | 0.6525 | 1.44 | 0.008 | 0 | 0 | 16 | 9 | 10000000000000000 |  | 0 | Plotter-15 MTR | CRP-2 | 1000000000 | P
290 | 0.04 | 0.93 | 1.455 | 0.0135 | 0 | 0 | 16 | 9 | 10000000000000000 |  | 0 | Plotter-15 MTR | CRP-2 | 1000000000 | W
290 | 0.03222222 | 0.6544444 | 1.455556 | 0.007222222 | 0 | 0 | 16 | 9 | 10000000000000000 |  | 0 | Plotter-15 MTR | CRP-2 | 1000000000 | P
290 | 0.05085714 | 0.7221429 | 1.498571 | 0.01042857 | 0 | 0 | 16 | 9 | 10000000000000000 |  | 0 | Plotter-15 MTR | CRP-2 | 1000000000 | W
290 | 0.1566667 | 0.81 | 0.725 | 0.017 | 0 | 0 | 16 | 9 | 10000000000000000 |  | 0 | Plotter-15 MTR | CRP-3 | 1000000000 | P
290 | 0.01 | 0.8175 | 0.9466667 | 0.017 | 0 | 0 | 16 | 9 | 10000000000000000 |  | 0 | Plotter-15 MTR | CRP-3 | 1000000000 | P
290 | 0.015 | 0.8025 | 0.9666667 | 0.007 | 0 | 0 | 16 | 9 | 10000000000000000 |  | 0 | Plotter-15 MTR | CRP-3 | 1000000000 | P
290 | 0.03 | 0.9 | 1.18 | 0.009 | 0 | 0 | 16 | 9 | 10000000000000000 |  | 0 | Plotter-15 MTR | CRP-3 | 1000000000 | W
290 | 0.03 | 0.78 | 1.24 | 0.005 | 0 | 0 | 16 | 9 | 10000000000000000 |  | 0 | Plotter-15 MTR | CRP-3 | 1000000000 | W
290 | 0.2433333 | 1.063333 | 1.27 | 0.02333333 | 0 | 0 | 16 | 9 | 10000000000000000 |  | 0 | Plotter-15 MTR | CRP-3 | 1000000000 | W
290 | 0.019 | 0.87 | 1.29 | 0.007 | 0 | 0 | 16 | 9 | 10000000000000000 |  | 0 | Plotter-15 MTR | CRP-3 | 1000000000 | W
290 | 0.06 | 0.71 | 1.3 | 0.006 | 0 | 0 | 16 | 9 | 10000000000000000 |  | 0 | Plotter-15 MTR | CRP-3 | 1000000000 | F
290 | 0.1416667 | 0.8177778 | 1.391765 | 0.01855556 | 0 | 0 | 16 | 9 | 10000000000000000 |  | 0 | Plotter-15 MTR | CRP-3 | 1000000000 | SRM
290 | 0.01090909 | 0.7327273 | 1.399 | 0.005090909 | 0 | 0 | 16 | 9 | 10000000000000000 |  | 0 | Plotter-15 MTR | CRP-3 | 1000000000 | F
290 | 0.05 | 0.6325 | 1.4225 | 0.00575 | 0 | 0 | 16 | 9 | 10000000000000000 |  | 0 | Plotter-15 MTR | CRP-3 | 1000000000 | P
290 | 0.15 | 0.1 | 1.45 | 0.006 | 0 | 0 | 16 | 9 | 10000000000000000 |  | 0 | Plotter-15 MTR | CRP-3 | 1000000000 | P
290 | 0.15 | 0.4 | 1.45 | 0.006 | 0 | 0 | 16 | 9 | 10000000000000000 |  | 0 | Plotter-15 MTR | CRP-3 | 1000000000 | P
290 | 0.16 | 1.175 | 1.45 | 0.006 | 0 | 0 | 16 | 9 | 10000000000000000 |  | 0 | Plotter-15 MTR | CRP-3 | 1000000000 | P
290 | 0.01 | 0.66 | 1.456667 | 0.008 | 0 | 0 | 16 | 9 | 10000000000000000 |  | 0 | Plotter-15 MTR | CRP-3 | 1000000000 | P
290 | 0.1525 | 0.6 | 1.466667 | 0.01975 | 0 | 0 | 16 | 9 | 10000000000000000 |  | 0 | Plotter-15 MTR | CRP-3 | 1000000000 | P
290 | 0.315 | 0.81 | 1.47 | 0.018 | 0 | 0 | 16 | 9 | 10000000000000000 |  | 0 | Plotter-15 MTR | CRP-3 | 1000000000 | P
290 | 0.2 | 0.18 | 1.36 | 0.012 | 0 | 0 | 16 | 9 | 10000000000000000 |  | 0 | Plotter-15 MTR | Fabry 96 | 1000000000 | P
290 | 0.12 | 0.56 | 1.26 | 0.011 | 0 | 0 | 16 | 9 | 10000000000000000 |  | 0 | Plotter-15 MTR | Hawthorne 85 | 1000000000 | P
290 | 0.2 | 0.18 | 1.34 | 0.011 | 0 | 0 | 16 | 9 | 10000000000000000 |  | 0 | Plotter-15 MTR | Hawthorne 85 | 1000000000 | P
290 | 0.06 | 0.98 | 1.28 | 0.007 | 0 | 0 | 16 | 9 | 10000000000000000 |  | 0 | Plotter-15 MTR | Ishino 90 | 1000000000 | W
290 | 0.25 | 1.06 | 1.3 | 0.019 | 0 | 0 | 16 | 9 | 10000000000000000 |  | 0 | Plotter-15 MTR | Ishino 90 | 1000000000 | W
290 | 0.23 | 0.61 | 1.41 | 0.018 | 0 | 0 | 16 | 9 | 10000000000000000 |  | 0 | Plotter-15 MTR | Ishino 90 | 1000000000 | P
290 | 0.25 | 0.59 | 1.43 | 0.007 | 0 | 0 | 16 | 9 | 10000000000000000 |  | 0 | Plotter-15 MTR | Ishino 90 | 1000000000 | P
290 | 0.06 | 0.57 | 1.44 | 0.018 | 0 | 0 | 16 | 9 | 10000000000000000 |  | 0 | Plotter-15 MTR | Ishino 90 | 1000000000 | P
290 | 0.06 | 1.78 | 1.44 | 0.009 | 0 | 0 | 16 | 9 | 10000000000000000 |  | 0 | Plotter-15 MTR | Ishino 90 | 1000000000 | P
290 | 0.06 | 0.58 | 1.46 | 0.008 | 0 | 0 | 16 | 9 | 10000000000000000 |  | 0 | Plotter-15 MTR | Ishino 90 | 1000000000 | P
290 | 0.2 | 0.88 | 1.19 | 0.016 | 0 | 0 | 16 | 9 | 10000000000000000 |  | 0 | Plotter-15 MTR | JNES 07 | 1000000000 | W
290 | 0.13 | 0.86 | 1.21 | 0.016 | 0 | 0 | 16 | 9 | 10000000000000000 |  | 0 | Plotter-15 MTR | JNES 07 | 1000000000 | W
290 | 0.02 | 0.84 | 1.23 | 0.008 | 0 | 0 | 16 | 9 | 10000000000000000 |  | 0 | Plotter-15 MTR | JNES 07 | 1000000000 | W
290 | 0.17 | 0.62 | 1.45 | 0.01 | 0 | 0 | 16 | 9 | 10000000000000000 |  | 0 | Plotter-15 MTR | JNES 07 | 1000000000 | P
290 | 0.1 | 0.92 | 1.47 | 0.008 | 0 | 0 | 16 | 9 | 10000000000000000 |  | 0 | Plotter-15 MTR | JNES 07 | 1000000000 | P
290 | 0.04 | 0.62 | 1.5 | 0.005 | 0 | 0 | 16 | 9 | 10000000000000000 |  | 0 | Plotter-15 MTR | JNES 07 | 1000000000 | P
290 | 0.17 | 0.62 | 1.51 | 0.009 | 0 | 0 | 16 | 9 | 10000000000000000 |  | 0 | Plotter-15 MTR | JNES 07 | 1000000000 | P
290 | 0.16 | 0.62 | 1.52 | 0.011 | 0 | 0 | 16 | 9 | 10000000000000000 |  | 0 | Plotter-15 MTR | JNES 07 | 1000000000 | P
290 | 0.1 | 0.59 | 1.52 | 0.009 | 0 | 0 | 16 | 9 | 10000000000000000 |  | 0 | Plotter-15 MTR | JNES 07 | 1000000000 | P
290 | 0.1 | 0.63 | 1.53 | 0.017 | 0 | 0 | 16 | 9 | 10000000000000000 |  | 0 | Plotter-15 MTR | JNES 07 | 1000000000 | P
290 | 0.21 | 0.63 | 1.55 | 0.009 | 0 | 0 | 16 | 9 | 10000000000000000 |  | 0 | Plotter-15 MTR | JNES 07 | 1000000000 | P
290 | 0.03 | 0.92 | 1.36 | 0.007 | 0 | 0 | 16 | 9 | 10000000000000000 |  | 0 | Plotter-15 MTR | Lee 01 | 1000000000 | F
290 | 0.14 | 0.84 | 1.42 | 0.017 | 0 | 0 | 16 | 9 | 10000000000000000 |  | 0 | Plotter-15 MTR | Lee 01 | 1000000000 | P
290 | 0.27 | 1.01 | 1.75 | 0.012 | 0 | 0 | 16 | 9 | 10000000000000000 |  | 0 | Plotter-15 MTR | Leitz 93 | 1000000000 | W
290 | 0.14 | 0.84 | 1.42 | 0.017 | 0 | 0 | 16 | 9 | 10000000000000000 |  | 0 | Plotter-15 MTR | Nanstad 04 | 1000000000 | P
290 | 0.16 | 0.68 | 1.3 | 0.015 | 0 | 0 | 16 | 9 | 10000000000000000 |  | 0 | Plotter-15 MTR | Onizawa 01 | 1000000000 | P
290 | 0.02 | 0.61 | 1.36 | 0.003 | 0 | 0 | 16 | 9 | 10000000000000000 |  | 0 | Plotter-15 MTR | Onizawa 01 | 1000000000 | P
290 | 0.14 | 0.84 | 1.42 | 0.017 | 0 | 0 | 16 | 9 | 10000000000000000 |  | 0 | Plotter-15 MTR | Onizawa 01 | 1000000000 | P
290 | 0.04 | 0.65 | 1.43 | 0.004 | 0 | 0 | 16 | 9 | 10000000000000000 |  | 0 | Plotter-15 MTR | Onizawa 01 | 1000000000 | P
290 | 0.17 | 0.63 | 1.47 | 0.015 | 0 | 0 | 16 | 9 | 10000000000000000 |  | 0 | Plotter-15 MTR | Pachur 93 | 1000000000 | F
290 | 0.26 | 0.74 | 0.62 | 0.022 | 0 | 0 | 16 | 9 | 10000000000000000 |  | 0 | Plotter-15 MTR | TR-EDB | 1000000000 | F
290 | 0.036 | 0.55 | 0.63 | 0.006 | 0 | 0 | 16 | 9 | 10000000000000000 |  | 0 | Plotter-15 MTR | TR-EDB | 1000000000 | F
290 | 0.19 | 0.75 | 0.69 | 0.016 | 0 | 0 | 16 | 9 | 10000000000000000 |  | 0 | Plotter-15 MTR | TR-EDB | 1000000000 | F
290 | 0.15 | 0.79 | 0.71 | 0.015 | 0 | 0 | 16 | 9 | 10000000000000000 |  | 0 | Plotter-15 MTR | TR-EDB | 1000000000 | F
290 | 0.11 | 0.95 | 0.71 | 0.009 | 0 | 0 | 16 | 9 | 10000000000000000 |  | 0 | Plotter-15 MTR | TR-EDB | 1000000000 | F
290 | 0.21 | 0.75 | 0.71 | 0.018 | 0 | 0 | 16 | 9 | 10000000000000000 |  | 0 | Plotter-15 MTR | TR-EDB | 1000000000 | F
290 | 0.12 | 0.96 | 0.72 | 0.009 | 0 | 0 | 16 | 9 | 10000000000000000 |  | 0 | Plotter-15 MTR | TR-EDB | 1000000000 | F
290 | 0.2 | 0.76 | 0.72 | 0.004 | 0 | 0 | 16 | 9 | 10000000000000000 |  | 0 | Plotter-15 MTR | TR-EDB | 1000000000 | F
290 | 0.11 | 0.74 | 0.72 | 0.006 | 0 | 0 | 16 | 9 | 10000000000000000 |  | 0 | Plotter-15 MTR | TR-EDB | 1000000000 | F
290 | 0.21 | 0.75 | 0.73 | 0.02 | 0 | 0 | 16 | 9 | 10000000000000000 |  | 0 | Plotter-15 MTR | TR-EDB | 1000000000 | F
290 | 0.21 | 0.75 | 0.74 | 0.022 | 0 | 0 | 16 | 9 | 10000000000000000 |  | 0 | Plotter-15 MTR | TR-EDB | 1000000000 | F
290 | 0.2 | 0.76 | 0.76 | 0.005 | 0 | 0 | 16 | 9 | 10000000000000000 |  | 0 | Plotter-15 MTR | TR-EDB | 1000000000 | F
290 | 0.2 | 0.76 | 0.77 | 0.004 | 0 | 0 | 16 | 9 | 10000000000000000 |  | 0 | Plotter-15 MTR | TR-EDB | 1000000000 | F
290 | 0.08 | 0.17 | 0.91 | 0.014 | 0 | 0 | 16 | 9 | 10000000000000000 |  | 0 | Plotter-15 MTR | TR-EDB | 1000000000 | W
290 | 0.1 | 1.21 | 0.99 | 0.005 | 0 | 0 | 16 | 9 | 10000000000000000 |  | 0 | Plotter-15 MTR | TR-EDB | 1000000000 | F
290 | 0.04 | 0.94 | 1.09 | 0.01 | 0 | 0 | 16 | 9 | 10000000000000000 |  | 0 | Plotter-15 MTR | TR-EDB | 1000000000 | W
290 | 0.08 | 0.98 | 1.13 | 0.018 | 0 | 0 | 16 | 9 | 10000000000000000 |  | 0 | Plotter-15 MTR | TR-EDB | 1000000000 | W
290 | 0.045 | 0.815 | 1.17 | 0.011 | 0 | 0 | 16 | 9 | 10000000000000000 |  | 0 | Plotter-15 MTR | TR-EDB | 1000000000 | W
290 | 0.021 | 0.865 | 1.18 | 0.01 | 0 | 0 | 16 | 9 | 10000000000000000 |  | 0 | Plotter-15 MTR | TR-EDB | 1000000000 | W
290 | 0.04 | 0.89 | 1.2 | 0.008 | 0 | 0 | 16 | 9 | 10000000000000000 |  | 0 | Plotter-15 MTR | TR-EDB | 1000000000 | W
290 | 0.13 | 0.56 | 1.21 | 0.008 | 0 | 0 | 16 | 9 | 10000000000000000 |  | 0 | Plotter-15 MTR | TR-EDB | 1000000000 | P
290 | 0.15 | 0.79 | 1.21 | 0.015 | 0 | 0 | 16 | 9 | 10000000000000000 |  | 0 | Plotter-15 MTR | TR-EDB | 1000000000 | W
290 | 0.03 | 0.58 | 1.22 | 0.008 | 0 | 0 | 16 | 9 | 10000000000000000 |  | 0 | Plotter-15 MTR | TR-EDB | 1000000000 | P
290 | 0.19 | 0.3 | 1.23 | 0.016 | 0 | 0 | 16 | 9 | 10000000000000000 |  | 0 | Plotter-15 MTR | TR-EDB | 1000000000 | P
290 | 0.19 | 0.7 | 1.23 | 0.016 | 0 | 0 | 16 | 9 | 10000000000000000 |  | 0 | Plotter-15 MTR | TR-EDB | 1000000000 | P
290 | 0.037 | 0.87 | 1.23 | 0.008 | 0 | 0 | 16 | 9 | 10000000000000000 |  | 0 | Plotter-15 MTR | TR-EDB | 1000000000 | W
290 | 0.18 | 0.695 | 1.24 | 0.016 | 0 | 0 | 16 | 9 | 10000000000000000 |  | 0 | Plotter-15 MTR | TR-EDB | 1000000000 | W
290 | 0.39 | 0.705 | 1.24 | 0.01 | 0 | 0 | 16 | 9 | 10000000000000000 |  | 0 | Plotter-15 MTR | TR-EDB | 1000000000 | W
290 | 0.37 | 0.59 | 1.25 | 0.005 | 0 | 0 | 16 | 9 | 10000000000000000 |  | 0 | Plotter-15 MTR | TR-EDB | 1000000000 | W
290 | 0.12 | 0.56 | 1.26 | 0.011 | 0 | 0 | 16 | 9 | 10000000000000000 |  | 0 | Plotter-15 MTR | TR-EDB | 1000000000 | P
290 | 0.034 | 0.8758333 | 1.266667 | 0.008666667 | 0 | 0 | 16 | 9 | 10000000000000000 |  | 0 | Plotter-15 MTR | TR-EDB | 1000000000 | W
290 | 0.1 | 0.74 | 1.27 | 0.018 | 0 | 0 | 16 | 9 | 10000000000000000 |  | 0 | Plotter-15 MTR | TR-EDB | 1000000000 | P
290 | 0.1 | 0.61 | 1.28 | 0.009 | 0 | 0 | 16 | 9 | 10000000000000000 |  | 0 | Plotter-15 MTR | TR-EDB | 1000000000 | P
290 | 0.02 | 1.14 | 1.28 | 0.007 | 0 | 0 | 16 | 9 | 10000000000000000 |  | 0 | Plotter-15 MTR | TR-EDB | 1000000000 | W
290 | 0.04 | 0.73 | 1.29 | 0.007 | 0 | 0 | 16 | 9 | 10000000000000000 |  | 0 | Plotter-15 MTR | TR-EDB | 1000000000 | F
290 | 0.02 | 0.7 | 1.29 | 0.009 | 0 | 0 | 16 | 9 | 10000000000000000 |  | 0 | Plotter-15 MTR | TR-EDB | 1000000000 | P
290 | 0.06 | 0.69 | 1.29 | 0.012 | 0 | 0 | 16 | 9 | 10000000000000000 |  | 0 | Plotter-15 MTR | TR-EDB | 1000000000 | P
290 | 0.061 | 0.71 | 1.29 | 0.02 | 0 | 0 | 16 | 9 | 10000000000000000 |  | 0 | Plotter-15 MTR | TR-EDB | 1000000000 | P
290 | 0.3643333 | 0.5913333 | 1.29 | 0.005333333 | 0 | 0 | 16 | 9 | 10000000000000000 |  | 0 | Plotter-15 MTR | TR-EDB | 1000000000 | W
290 | 0.02 | 0.69 | 1.3 | 0.02 | 0 | 0 | 16 | 9 | 10000000000000000 |  | 0 | Plotter-15 MTR | TR-EDB | 1000000000 | P
290 | 0.022 | 0.69 | 1.3 | 0.019 | 0 | 0 | 16 | 9 | 10000000000000000 |  | 0 | Plotter-15 MTR | TR-EDB | 1000000000 | P
290 | 0.096 | 0.69 | 1.3 | 0.008 | 0 | 0 | 16 | 9 | 10000000000000000 |  | 0 | Plotter-15 MTR | TR-EDB | 1000000000 | P
290 | 0.059 | 0.7 | 1.3 | 0.014 | 0 | 0 | 16 | 9 | 10000000000000000 |  | 0 | Plotter-15 MTR | TR-EDB | 1000000000 | P
290 | 0.02 | 0.69 | 1.31 | 0.009 | 0 | 0 | 16 | 9 | 10000000000000000 |  | 0 | Plotter-15 MTR | TR-EDB | 1000000000 | P
290 | 0.14 | 0.62 | 1.31 | 0.009 | 0 | 0 | 16 | 9 | 10000000000000000 |  | 0 | Plotter-15 MTR | TR-EDB | 1000000000 | P
290 | 0.002 | 0.7 | 1.31 | 0.003 | 0 | 0 | 16 | 9 | 10000000000000000 |  | 0 | Plotter-15 MTR | TR-EDB | 1000000000 | P
290 | 0.3 | 0.7 | 1.31 | 0.003 | 0 | 0 | 16 | 9 | 10000000000000000 |  | 0 | Plotter-15 MTR | TR-EDB | 1000000000 | P
290 | 0.33 | 0.25 | 1.31 | 0.02 | 0 | 0 | 16 | 9 | 10000000000000000 |  | 0 | Plotter-15 MTR | TR-EDB | 1000000000 | P
290 | 0.33 | 0.71 | 1.31 | 0.02 | 0 | 0 | 16 | 9 | 10000000000000000 |  | 0 | Plotter-15 MTR | TR-EDB | 1000000000 | P
290 | 0.05 | 0.96 | 1.31 | 0.017 | 0 | 0 | 16 | 9 | 10000000000000000 |  | 0 | Plotter-15 MTR | TR-EDB | 1000000000 | W
290 | 0.406 | 0.614 | 1.31 | 0.0128 | 0 | 0 | 16 | 9 | 10000000000000000 |  | 0 | Plotter-15 MTR | TR-EDB | 1000000000 | W
290 | 0.06 | 0.75 | 1.31 | 0.009 | 0 | 0 | 16 | 9 | 10000000000000000 |  | 0 | Plotter-15 MTR | TR-EDB | 1000000000 | F
290 | 0.06 | 0.555 | 1.31 | 0.0165 | 0 | 0 | 16 | 9 | 10000000000000000 |  | 0 | Plotter-15 MTR | TR-EDB | 1000000000 | W
290 | 0.098 | 0.69 | 1.32 | 0.009 | 0 | 0 | 16 | 9 | 10000000000000000 |  | 0 | Plotter-15 MTR | TR-EDB | 1000000000 | P
290 | 0.06 | 0.7 | 1.32 | 0.015 | 0 | 0 | 16 | 9 | 10000000000000000 |  | 0 | Plotter-15 MTR | TR-EDB | 1000000000 | P
290 | 0.102 | 0.7 | 1.33 | 0.02 | 0 | 0 | 16 | 9 | 10000000000000000 |  | 0 | Plotter-15 MTR | TR-EDB | 1000000000 | P
290 | 0.08 | 0.69 | 1.33 | 0.015 | 0 | 0 | 16 | 9 | 10000000000000000 |  | 0 | Plotter-15 MTR | TR-EDB | 1000000000 | P
290 | 0.2938824 | 0.65625 | 1.3375 | 0.0135 | 0 | 0 | 16 | 9 | 10000000000000000 |  | 0 | Plotter-15 MTR | TR-EDB | 1000000000 | W
290 | 0.063 | 0.6975 | 1.34 | 0.009 | 0 | 0 | 16 | 9 | 10000000000000000 |  | 0 | Plotter-15 MTR | TR-EDB | 1000000000 | F
290 | 0.094 | 0.066 | 1.34 | 0.017 | 0 | 0 | 16 | 9 | 10000000000000000 |  | 0 | Plotter-15 MTR | TR-EDB | 1000000000 | W
290 | 0.22 | 0.63 | 1.34 | 0.014 | 0 | 0 | 16 | 9 | 10000000000000000 |  | 0 | Plotter-15 MTR | TR-EDB | 1000000000 | P
290 | 0.06 | 0.76 | 1.35 | 0.009 | 0 | 0 | 16 | 9 | 10000000000000000 |  | 0 | Plotter-15 MTR | TR-EDB | 1000000000 | F
290 | 0.028 | 1.115 | 1.35 | 0.018 | 0 | 0 | 16 | 9 | 10000000000000000 |  | 0 | Plotter-15 MTR | TR-EDB | 1000000000 | W
290 | 0.167 | 1.12 | 1.35 | 0.019 | 0 | 0 | 16 | 9 | 10000000000000000 |  | 0 | Plotter-15 MTR | TR-EDB | 1000000000 | W
290 | 0.04333333 | 0.7666667 | 1.355 | 0.007333334 | 0 | 0 | 16 | 9 | 10000000000000000 |  | 0 | Plotter-15 MTR | TR-EDB | 1000000000 | F
290 | 0.4086667 | 0.591 | 1.36 | 0.006 | 0 | 0 | 16 | 9 | 10000000000000000 |  | 0 | Plotter-15 MTR | TR-EDB | 1000000000 | W
290 | 0.24 | 0.6 | 1.36 | 0.008 | 0 | 0 | 16 | 9 | 10000000000000000 |  | 0 | Plotter-15 MTR | TR-EDB | 1000000000 | W
290 | 0.108 | 0.755 | 1.36 | 0.017 | 0 | 0 | 16 | 9 | 10000000000000000 |  | 0 | Plotter-15 MTR | TR-EDB | 1000000000 | W
290 | 0.08 | 0.76 | 1.36 | 0.012 | 0 | 0 | 16 | 9 | 10000000000000000 |  | 0 | Plotter-15 MTR | TR-EDB | 1000000000 | W
290 | 0.06054545 | 0.7268182 | 1.365455 | 0.007636364 | 0 | 0 | 16 | 9 | 10000000000000000 |  | 0 | Plotter-15 MTR | TR-EDB | 1000000000 | F
290 | 0.43 | 0.59 | 1.37 | 0.007 | 0 | 0 | 16 | 9 | 10000000000000000 |  | 0 | Plotter-15 MTR | TR-EDB | 1000000000 | W
290 | 0.024 | 0.073 | 1.37 | 0.017 | 0 | 0 | 16 | 9 | 10000000000000000 |  | 0 | Plotter-15 MTR | TR-EDB | 1000000000 | W
290 | 0.2226667 | 0.594 | 1.376667 | 0.008 | 0 | 0 | 16 | 9 | 10000000000000000 |  | 0 | Plotter-15 MTR | TR-EDB | 1000000000 | W
290 | 0.007 | 0.725 | 1.38 | 0.008 | 0 | 0 | 16 | 9 | 10000000000000000 |  | 0 | Plotter-15 MTR | TR-EDB | 1000000000 | P
290 | 0.16 | 0.65 | 1.38 | 0.013 | 0 | 0 | 16 | 9 | 10000000000000000 |  | 0 | Plotter-15 MTR | TR-EDB | 1000000000 | W
290 | 0.36 | 0.78 | 1.38 | 0.015 | 0 | 0 | 16 | 9 | 10000000000000000 |  | 0 | Plotter-15 MTR | TR-EDB | 1000000000 | W
290 | 0.2744 | 0.63625 | 1.385 | 0.01275 | 0 | 0 | 16 | 9 | 10000000000000000 |  | 0 | Plotter-15 MTR | TR-EDB | 1000000000 | W
290 | 0.16 | 0.56 | 1.4 | 0.011 | 0 | 0 | 16 | 9 | 10000000000000000 |  | 0 | Plotter-15 MTR | TR-EDB | 1000000000 | F
290 | 0.2 | 0.63 | 1.4 | 0.017 | 0 | 0 | 16 | 9 | 10000000000000000 |  | 0 | Plotter-15 MTR | TR-EDB | 1000000000 | P
290 | 0.12 | 0.46 | 1.41 | 0.008 | 0 | 0 | 16 | 9 | 10000000000000000 |  | 0 | Plotter-15 MTR | TR-EDB | 1000000000 | P
290 | 0.027 | 0.685 | 1.42 | 0.019 | 0 | 0 | 16 | 9 | 10000000000000000 |  | 0 | Plotter-15 MTR | TR-EDB | 1000000000 | W
290 | 0.112 | 1.235 | 1.42 | 0.017 | 0 | 0 | 16 | 9 | 10000000000000000 |  | 0 | Plotter-15 MTR | TR-EDB | 1000000000 | W
290 | 0.05 | 0.75 | 1.43 | 0.008 | 0 | 0 | 16 | 9 | 10000000000000000 |  | 0 | Plotter-15 MTR | TR-EDB | 1000000000 | F
290 | 0.112 | 1.85 | 1.43 | 0.017 | 0 | 0 | 16 | 9 | 10000000000000000 |  | 0 | Plotter-15 MTR | TR-EDB | 1000000000 | W
290 | 0.0205 | 0.645 | 1.44 | 0.009 | 0 | 0 | 16 | 9 | 10000000000000000 |  | 0 | Plotter-15 MTR | TR-EDB | 1000000000 | P
290 | 0.265 | 0.59 | 1.44 | 0.01133333 | 0 | 0 | 16 | 9 | 10000000000000000 |  | 0 | Plotter-15 MTR | TR-EDB | 1000000000 | W
290 | 0.04 | 0.65 | 1.445 | 0.008 | 0 | 0 | 16 | 9 | 10000000000000000 |  | 0 | Plotter-15 MTR | TR-EDB | 1000000000 | P
290 | 0.13 | 0.55 | 1.45 | 0.006 | 0 | 0 | 16 | 9 | 10000000000000000 |  | 0 | Plotter-15 MTR | TR-EDB | 1000000000 | P
290 | 0.35 | 0.57 | 1.45 | 0.02 | 0 | 0 | 16 | 9 | 10000000000000000 |  | 0 | Plotter-15 MTR | TR-EDB | 1000000000 | W
290 | 0.08 | 1.7 | 1.45 | 0.011 | 0 | 0 | 16 | 9 | 10000000000000000 |  | 0 | Plotter-15 MTR | TR-EDB | 1000000000 | W
290 | 0.035 | 0.93 | 1.45 | 0.013 | 0 | 0 | 16 | 9 | 10000000000000000 |  | 0 | Plotter-15 MTR | TR-EDB | 1000000000 | W
290 | 0.08 | 1.7 | 1.45 | 0.011 | 0 | 0 | 16 | 9 | 10000000000000000 |  | 0 | Plotter-15 MTR | TR-EDB | 1000000000 | W
290 | 0.215 | 0.5973333 | 1.453333 | 0.01533333 | 0 | 0 | 16 | 9 | 10000000000000000 |  | 0 | Plotter-15 MTR | TR-EDB | 1000000000 | W
290 | 0.068 | 1.43 | 1.46 | 0.01 | 0 | 0 | 16 | 9 | 10000000000000000 |  | 0 | Plotter-15 MTR | TR-EDB | 1000000000 | P
290 | 0.03 | 0.14 | 1.46 | 0.012 | 0 | 0 | 16 | 9 | 10000000000000000 |  | 0 | Plotter-15 MTR | TR-EDB | 1000000000 | W
290 | 0.02 | 1.07 | 1.46 | 0.015 | 0 | 0 | 16 | 9 | 10000000000000000 |  | 0 | Plotter-15 MTR | TR-EDB | 1000000000 | W
290 | 0.05 | 0.93 | 1.46 | 0.015 | 0 | 0 | 16 | 9 | 10000000000000000 |  | 0 | Plotter-15 MTR | TR-EDB | 1000000000 | W
290 | 0.03 | 0.14 | 1.46 | 0.012 | 0 | 0 | 16 | 9 | 10000000000000000 |  | 0 | Plotter-15 MTR | TR-EDB | 1000000000 | W
290 | 0.02 | 1.07 | 1.46 | 0.015 | 0 | 0 | 16 | 9 | 10000000000000000 |  | 0 | Plotter-15 MTR | TR-EDB | 1000000000 | W
290 | 0.255 | 0.375 | 1.47 | 0.013 | 0 | 0 | 16 | 9 | 10000000000000000 |  | 0 | Plotter-15 MTR | TR-EDB | 1000000000 | W
290 | 0.069 | 0.925 | 1.47 | 0.01 | 0 | 0 | 16 | 9 | 10000000000000000 |  | 0 | Plotter-15 MTR | TR-EDB | 1000000000 | P
290 | 0.17 | 0.63 | 1.48 | 0.015 | 0 | 0 | 16 | 9 | 10000000000000000 |  | 0 | Plotter-15 MTR | TR-EDB | 1000000000 | F
290 | 0.05 | 0.93 | 1.48 | 0.015 | 0 | 0 | 16 | 9 | 10000000000000000 |  | 0 | Plotter-15 MTR | TR-EDB | 1000000000 | W
290 | 0.2833333 | 0.63 | 1.483333 | 0.01966667 | 0 | 0 | 16 | 9 | 10000000000000000 |  | 0 | Plotter-15 MTR | TR-EDB | 1000000000 | W
290 | 0.2833333 | 0.63 | 1.483333 | 0.01966667 | 0 | 0 | 16 | 9 | 10000000000000000 |  | 0 | Plotter-15 MTR | TR-EDB | 1000000000 | W
290 | 0.2833333 | 0.63 | 1.483333 | 0.01966667 | 0 | 0 | 16 | 9 | 10000000000000000 |  | 0 | Plotter-15 MTR | TR-EDB | 1000000000 | W
290 | 0.097 | 0.55 | 1.49 | 0.02 | 0 | 0 | 16 | 9 | 10000000000000000 |  | 0 | Plotter-15 MTR | TR-EDB | 1000000000 | W
290 | 0.116 | 0.48 | 1.5 | 0.02 | 0 | 0 | 16 | 9 | 10000000000000000 |  | 0 | Plotter-15 MTR | TR-EDB | 1000000000 | W
290 | 0.04 | 0.79 | 1.5 | 0.012 | 0 | 0 | 16 | 9 | 10000000000000000 |  | 0 | Plotter-15 MTR | TR-EDB | 1000000000 | W
290 | 0.29 | 0.62 | 1.5 | 0.02 | 0 | 0 | 16 | 9 | 10000000000000000 |  | 0 | Plotter-15 MTR | TR-EDB | 1000000000 | W
290 | 0.21 | 0.5373333 | 1.51 | 0.01633333 | 0 | 0 | 16 | 9 | 10000000000000000 |  | 0 | Plotter-15 MTR | TR-EDB | 1000000000 | W
290 | 0.23 | 1.58 | 1.54 | 0.009 | 0 | 0 | 16 | 9 | 10000000000000000 |  | 0 | Plotter-15 MTR | TR-EDB | 1000000000 | W
290 | 0.3316667 | 0.8066667 | 1.541667 | 0.01166667 | 0 | 0 | 16 | 9 | 10000000000000000 |  | 0 | Plotter-15 MTR | TR-EDB | 1000000000 | W
290 | 0.18 | 0.55 | 1.55 | 0.019 | 0 | 0 | 16 | 9 | 10000000000000000 |  | 0 | Plotter-15 MTR | TR-EDB | 1000000000 | W
290 | 0.35 | 0.62 | 1.56 | 0.013 | 0 | 0 | 16 | 9 | 10000000000000000 |  | 0 | Plotter-15 MTR | TR-EDB | 1000000000 | W
290 | 0.24 | 0.64 | 1.57 | 0.007 | 0 | 0 | 16 | 9 | 10000000000000000 |  | 0 | Plotter-15 MTR | TR-EDB | 1000000000 | W
290 | 0.028 | 0.47 | 1.57 | 0.02 | 0 | 0 | 16 | 9 | 10000000000000000 |  | 0 | Plotter-15 MTR | TR-EDB | 1000000000 | W
290 | 0.35 | 0.66 | 1.59 | 0.01433333 | 0 | 0 | 16 | 9 | 10000000000000000 |  | 0 | Plotter-15 MTR | TR-EDB | 1000000000 | W
290 | 0.35 | 0.69 | 1.6 | 0.016 | 0 | 0 | 16 | 9 | 10000000000000000 |  | 0 | Plotter-15 MTR | TR-EDB | 1000000000 | W
290 | 0.31 | 0.69 | 1.62 | 0.017 | 0 | 0 | 16 | 9 | 10000000000000000 |  | 0 | Plotter-15 MTR | TR-EDB | 1000000000 | W
290 | 0.42 | 0.595 | 1.63 | 0.01833333 | 0 | 0 | 16 | 9 | 10000000000000000 |  | 0 | Plotter-15 MTR | TR-EDB | 1000000000 | W
290 | 0.42 | 1.23 | 1.64 | 0.018 | 0 | 0 | 16 | 9 | 10000000000000000 |  | 0 | Plotter-15 MTR | TR-EDB | 1000000000 | W
290 | 0.299 | 0.685 | 1.646667 | 0.016 | 0 | 0 | 16 | 9 | 10000000000000000 |  | 0 | Plotter-15 MTR | TR-EDB | 1000000000 | W
290 | 0.27 | 1.02 | 1.72 | 0.014 | 0 | 0 | 16 | 9 | 10000000000000000 |  | 0 | Plotter-15 MTR | TR-EDB | 1000000000 | W
290 | 0.07 | 0.91 | 1.76 | 0.008 | 0 | 0 | 16 | 9 | 10000000000000000 |  | 0 | Plotter-15 MTR | TR-EDB | 1000000000 | W
290 | 0.067 | 0.69 | 0 | 0.009 | 0 | 0 | 16 | 9 | 10000000000000000 |  | 0 | Plotter-15 MTR | TR-EDB | 1000000000 | F
290 | 0.23 | 0.6 | 1.6 | 0.006 | 0.44 | 0.09 | 16 | 10 | 10000000000000000 |  | 0 | RADAMO | RADAMO | 10000000000 | W
290 | 0.065 | 0.69 | 1.37 | 0.013 | 0.04 | 0.14 | 16 | 10 | 10000000000000000 |  | 0 | RADAMO | RADAMO | 10000000000 | F
290 | 0.21 | 0.75 | 0 | 0.02 | 0 | 0 | 16 | 10 | 10000000000000000 |  | 0 | Plotter-15 MTR | Bellmann 90 | 10000000000 | F
290 | 0.21 | 0.75 | 0 | 0.018 | 0 | 0 | 16 | 10 | 10000000000000000 |  | 0 | Plotter-15 MTR | Bellmann 90 | 10000000000 | F
290 | 0.21 | 0.75 | 0 | 0.022 | 0 | 0 | 16 | 10 | 10000000000000000 |  | 0 | Plotter-15 MTR | Bellmann 90 | 10000000000 | F
290 | 0.19 | 0.75 | 0 | 0.015 | 0 | 0 | 16 | 10 | 10000000000000000 |  | 0 | Plotter-15 MTR | Bellmann 90 | 10000000000 | F
290 | 0.2 | 0.76 | 0 | 0.004 | 0 | 0 | 16 | 10 | 10000000000000000 |  | 0 | Plotter-15 MTR | Bellmann 90 | 10000000000 | F
290 | 0.2 | 0.76 | 0 | 0.005 | 0 | 0 | 16 | 10 | 10000000000000000 |  | 0 | Plotter-15 MTR | Bellmann 90 | 10000000000 | F
290 | 0.2 | 0.76 | 0 | 0.004 | 0 | 0 | 16 | 10 | 10000000000000000 |  | 0 | Plotter-15 MTR | Bellmann 90 | 10000000000 | F
290 | 0.11 | 0.74 | 0 | 0.006 | 0 | 0 | 16 | 10 | 10000000000000000 |  | 0 | Plotter-15 MTR | Bellmann 90 | 10000000000 | F
290 | 0.11 | 0.95 | 0 | 0.009 | 0 | 0 | 16 | 10 | 10000000000000000 |  | 0 | Plotter-15 MTR | Bellmann 90 | 10000000000 | F
290 | 0.1 | 1.21 | 0 | 0.005 | 0 | 0 | 16 | 10 | 10000000000000000 |  | 0 | Plotter-15 MTR | Bellmann 90 | 10000000000 | F
290 | 0.25 | 0.64 | 0 | 0.02 | 0 | 0 | 16 | 10 | 10000000000000000 |  | 0 | Plotter-15 MTR | Bellmann 90 | 10000000000 | F
290 | 0.17 | 0.63 | 0 | 0.015 | 0 | 0 | 16 | 10 | 10000000000000000 |  | 0 | Plotter-15 MTR | Bellmann 90 | 10000000000 | F
290 | 0.16 | 0.56 | 0 | 0.011 | 0 | 0 | 16 | 10 | 10000000000000000 |  | 0 | Plotter-15 MTR | Bellmann 90 | 10000000000 | F
290 | 0.12 | 0.56 | 0 | 0.011 | 0 | 0 | 16 | 10 | 10000000000000000 |  | 0 | Plotter-15 MTR | Bellmann 90 | 10000000000 | P
290 | 0.04 | 0.73 | 0 | 0.007 | 0 | 0 | 16 | 10 | 10000000000000000 |  | 0 | Plotter-15 MTR | Bellmann 90 | 10000000000 | F
290 | 0.07 | 0.69 | 0 | 0.009 | 0 | 0 | 16 | 10 | 10000000000000000 |  | 0 | Plotter-15 MTR | Bellmann 90 | 10000000000 | F
290 | 0.06 | 0.76 | 0 | 0.009 | 0 | 0 | 16 | 10 | 10000000000000000 |  | 0 | Plotter-15 MTR | Bellmann 90 | 10000000000 | F
290 | 0.15 | 0.79 | 0 | 0.015 | 0 | 0 | 16 | 10 | 10000000000000000 |  | 0 | Plotter-15 MTR | Bellmann 90 | 10000000000 | W
290 | 0.05 | 0.93 | 0 | 0.015 | 0 | 0 | 16 | 10 | 10000000000000000 |  | 0 | Plotter-15 MTR | Bellmann 90 | 10000000000 | W
290 | 0.42 | 1.23 | 0 | 0.017 | 0 | 0 | 16 | 10 | 10000000000000000 |  | 0 | Plotter-15 MTR | Bellmann 90 | 10000000000 | W
290 | 0.13 | 0.56 | 1.26 | 0.011 | 0 | 0 | 16 | 10 | 10000000000000000 |  | 0 | Plotter-15 MTR | CRP-1 | 10000000000 | P
290 | 0.03577778 | 0.8011111 | 1.237778 | 0.009375 | 0 | 0 | 16 | 10 | 10000000000000000 |  | 0 | Plotter-15 MTR | CRP-2 | 10000000000 | W
290 | 0.125 | 0.6171429 | 1.333333 | 0.01057143 | 0 | 0 | 16 | 10 | 10000000000000000 |  | 0 | Plotter-15 MTR | CRP-2 | 10000000000 | P
290 | 0.04514286 | 0.7542857 | 1.338571 | 0.007571429 | 0 | 0 | 16 | 10 | 10000000000000000 |  | 0 | Plotter-15 MTR | CRP-2 | 10000000000 | F
290 | 0.066625 | 0.703125 | 1.348571 | 0.0085 | 0 | 0 | 16 | 10 | 10000000000000000 |  | 0 | Plotter-15 MTR | CRP-2 | 10000000000 | F
290 | 0.01525 | 0.6525 | 1.44 | 0.008 | 0 | 0 | 16 | 10 | 10000000000000000 |  | 0 | Plotter-15 MTR | CRP-2 | 10000000000 | P
290 | 0.04 | 0.93 | 1.455 | 0.0135 | 0 | 0 | 16 | 10 | 10000000000000000 |  | 0 | Plotter-15 MTR | CRP-2 | 10000000000 | W
290 | 0.03222222 | 0.6544444 | 1.455556 | 0.007222222 | 0 | 0 | 16 | 10 | 10000000000000000 |  | 0 | Plotter-15 MTR | CRP-2 | 10000000000 | P
290 | 0.05085714 | 0.7221429 | 1.498571 | 0.01042857 | 0 | 0 | 16 | 10 | 10000000000000000 |  | 0 | Plotter-15 MTR | CRP-2 | 10000000000 | W
290 | 0.1566667 | 0.81 | 0.725 | 0.017 | 0 | 0 | 16 | 10 | 10000000000000000 |  | 0 | Plotter-15 MTR | CRP-3 | 10000000000 | P
290 | 0.01 | 0.8175 | 0.9466667 | 0.017 | 0 | 0 | 16 | 10 | 10000000000000000 |  | 0 | Plotter-15 MTR | CRP-3 | 10000000000 | P
290 | 0.015 | 0.8025 | 0.9666667 | 0.007 | 0 | 0 | 16 | 10 | 10000000000000000 |  | 0 | Plotter-15 MTR | CRP-3 | 10000000000 | P
290 | 0.03 | 0.9 | 1.18 | 0.009 | 0 | 0 | 16 | 10 | 10000000000000000 |  | 0 | Plotter-15 MTR | CRP-3 | 10000000000 | W
290 | 0.03 | 0.78 | 1.24 | 0.005 | 0 | 0 | 16 | 10 | 10000000000000000 |  | 0 | Plotter-15 MTR | CRP-3 | 10000000000 | W
290 | 0.2433333 | 1.063333 | 1.27 | 0.02333333 | 0 | 0 | 16 | 10 | 10000000000000000 |  | 0 | Plotter-15 MTR | CRP-3 | 10000000000 | W
290 | 0.019 | 0.87 | 1.29 | 0.007 | 0 | 0 | 16 | 10 | 10000000000000000 |  | 0 | Plotter-15 MTR | CRP-3 | 10000000000 | W
290 | 0.06 | 0.71 | 1.3 | 0.006 | 0 | 0 | 16 | 10 | 10000000000000000 |  | 0 | Plotter-15 MTR | CRP-3 | 10000000000 | F
290 | 0.1416667 | 0.8177778 | 1.391765 | 0.01855556 | 0 | 0 | 16 | 10 | 10000000000000000 |  | 0 | Plotter-15 MTR | CRP-3 | 10000000000 | SRM
290 | 0.01090909 | 0.7327273 | 1.399 | 0.005090909 | 0 | 0 | 16 | 10 | 10000000000000000 |  | 0 | Plotter-15 MTR | CRP-3 | 10000000000 | F
290 | 0.05 | 0.6325 | 1.4225 | 0.00575 | 0 | 0 | 16 | 10 | 10000000000000000 |  | 0 | Plotter-15 MTR | CRP-3 | 10000000000 | P
290 | 0.15 | 0.1 | 1.45 | 0.006 | 0 | 0 | 16 | 10 | 10000000000000000 |  | 0 | Plotter-15 MTR | CRP-3 | 10000000000 | P
290 | 0.15 | 0.4 | 1.45 | 0.006 | 0 | 0 | 16 | 10 | 10000000000000000 |  | 0 | Plotter-15 MTR | CRP-3 | 10000000000 | P
290 | 0.16 | 1.175 | 1.45 | 0.006 | 0 | 0 | 16 | 10 | 10000000000000000 |  | 0 | Plotter-15 MTR | CRP-3 | 10000000000 | P
290 | 0.01 | 0.66 | 1.456667 | 0.008 | 0 | 0 | 16 | 10 | 10000000000000000 |  | 0 | Plotter-15 MTR | CRP-3 | 10000000000 | P
290 | 0.1525 | 0.6 | 1.466667 | 0.01975 | 0 | 0 | 16 | 10 | 10000000000000000 |  | 0 | Plotter-15 MTR | CRP-3 | 10000000000 | P
290 | 0.315 | 0.81 | 1.47 | 0.018 | 0 | 0 | 16 | 10 | 10000000000000000 |  | 0 | Plotter-15 MTR | CRP-3 | 10000000000 | P
290 | 0.2 | 0.18 | 1.36 | 0.012 | 0 | 0 | 16 | 10 | 10000000000000000 |  | 0 | Plotter-15 MTR | Fabry 96 | 10000000000 | P
290 | 0.12 | 0.56 | 1.26 | 0.011 | 0 | 0 | 16 | 10 | 10000000000000000 |  | 0 | Plotter-15 MTR | Hawthorne 85 | 10000000000 | P
290 | 0.2 | 0.18 | 1.34 | 0.011 | 0 | 0 | 16 | 10 | 10000000000000000 |  | 0 | Plotter-15 MTR | Hawthorne 85 | 10000000000 | P
290 | 0.06 | 0.98 | 1.28 | 0.007 | 0 | 0 | 16 | 10 | 10000000000000000 |  | 0 | Plotter-15 MTR | Ishino 90 | 10000000000 | W
290 | 0.25 | 1.06 | 1.3 | 0.019 | 0 | 0 | 16 | 10 | 10000000000000000 |  | 0 | Plotter-15 MTR | Ishino 90 | 10000000000 | W
290 | 0.23 | 0.61 | 1.41 | 0.018 | 0 | 0 | 16 | 10 | 10000000000000000 |  | 0 | Plotter-15 MTR | Ishino 90 | 10000000000 | P
290 | 0.25 | 0.59 | 1.43 | 0.007 | 0 | 0 | 16 | 10 | 10000000000000000 |  | 0 | Plotter-15 MTR | Ishino 90 | 10000000000 | P
290 | 0.06 | 0.57 | 1.44 | 0.018 | 0 | 0 | 16 | 10 | 10000000000000000 |  | 0 | Plotter-15 MTR | Ishino 90 | 10000000000 | P
290 | 0.06 | 1.78 | 1.44 | 0.009 | 0 | 0 | 16 | 10 | 10000000000000000 |  | 0 | Plotter-15 MTR | Ishino 90 | 10000000000 | P
290 | 0.06 | 0.58 | 1.46 | 0.008 | 0 | 0 | 16 | 10 | 10000000000000000 |  | 0 | Plotter-15 MTR | Ishino 90 | 10000000000 | P
290 | 0.2 | 0.88 | 1.19 | 0.016 | 0 | 0 | 16 | 10 | 10000000000000000 |  | 0 | Plotter-15 MTR | JNES 07 | 10000000000 | W
290 | 0.13 | 0.86 | 1.21 | 0.016 | 0 | 0 | 16 | 10 | 10000000000000000 |  | 0 | Plotter-15 MTR | JNES 07 | 10000000000 | W
290 | 0.02 | 0.84 | 1.23 | 0.008 | 0 | 0 | 16 | 10 | 10000000000000000 |  | 0 | Plotter-15 MTR | JNES 07 | 10000000000 | W
290 | 0.17 | 0.62 | 1.45 | 0.01 | 0 | 0 | 16 | 10 | 10000000000000000 |  | 0 | Plotter-15 MTR | JNES 07 | 10000000000 | P
290 | 0.1 | 0.92 | 1.47 | 0.008 | 0 | 0 | 16 | 10 | 10000000000000000 |  | 0 | Plotter-15 MTR | JNES 07 | 10000000000 | P
290 | 0.04 | 0.62 | 1.5 | 0.005 | 0 | 0 | 16 | 10 | 10000000000000000 |  | 0 | Plotter-15 MTR | JNES 07 | 10000000000 | P
290 | 0.17 | 0.62 | 1.51 | 0.009 | 0 | 0 | 16 | 10 | 10000000000000000 |  | 0 | Plotter-15 MTR | JNES 07 | 10000000000 | P
290 | 0.16 | 0.62 | 1.52 | 0.011 | 0 | 0 | 16 | 10 | 10000000000000000 |  | 0 | Plotter-15 MTR | JNES 07 | 10000000000 | P
290 | 0.1 | 0.59 | 1.52 | 0.009 | 0 | 0 | 16 | 10 | 10000000000000000 |  | 0 | Plotter-15 MTR | JNES 07 | 10000000000 | P
290 | 0.1 | 0.63 | 1.53 | 0.017 | 0 | 0 | 16 | 10 | 10000000000000000 |  | 0 | Plotter-15 MTR | JNES 07 | 10000000000 | P
290 | 0.21 | 0.63 | 1.55 | 0.009 | 0 | 0 | 16 | 10 | 10000000000000000 |  | 0 | Plotter-15 MTR | JNES 07 | 10000000000 | P
290 | 0.03 | 0.92 | 1.36 | 0.007 | 0 | 0 | 16 | 10 | 10000000000000000 |  | 0 | Plotter-15 MTR | Lee 01 | 10000000000 | F
290 | 0.14 | 0.84 | 1.42 | 0.017 | 0 | 0 | 16 | 10 | 10000000000000000 |  | 0 | Plotter-15 MTR | Lee 01 | 10000000000 | P
290 | 0.27 | 1.01 | 1.75 | 0.012 | 0 | 0 | 16 | 10 | 10000000000000000 |  | 0 | Plotter-15 MTR | Leitz 93 | 10000000000 | W
290 | 0.14 | 0.84 | 1.42 | 0.017 | 0 | 0 | 16 | 10 | 10000000000000000 |  | 0 | Plotter-15 MTR | Nanstad 04 | 10000000000 | P
290 | 0.16 | 0.68 | 1.3 | 0.015 | 0 | 0 | 16 | 10 | 10000000000000000 |  | 0 | Plotter-15 MTR | Onizawa 01 | 10000000000 | P
290 | 0.02 | 0.61 | 1.36 | 0.003 | 0 | 0 | 16 | 10 | 10000000000000000 |  | 0 | Plotter-15 MTR | Onizawa 01 | 10000000000 | P
290 | 0.14 | 0.84 | 1.42 | 0.017 | 0 | 0 | 16 | 10 | 10000000000000000 |  | 0 | Plotter-15 MTR | Onizawa 01 | 10000000000 | P
290 | 0.04 | 0.65 | 1.43 | 0.004 | 0 | 0 | 16 | 10 | 10000000000000000 |  | 0 | Plotter-15 MTR | Onizawa 01 | 10000000000 | P
290 | 0.17 | 0.63 | 1.47 | 0.015 | 0 | 0 | 16 | 10 | 10000000000000000 |  | 0 | Plotter-15 MTR | Pachur 93 | 10000000000 | F
290 | 0.26 | 0.74 | 0.62 | 0.022 | 0 | 0 | 16 | 10 | 10000000000000000 |  | 0 | Plotter-15 MTR | TR-EDB | 10000000000 | F
290 | 0.036 | 0.55 | 0.63 | 0.006 | 0 | 0 | 16 | 10 | 10000000000000000 |  | 0 | Plotter-15 MTR | TR-EDB | 10000000000 | F
290 | 0.19 | 0.75 | 0.69 | 0.016 | 0 | 0 | 16 | 10 | 10000000000000000 |  | 0 | Plotter-15 MTR | TR-EDB | 10000000000 | F
290 | 0.15 | 0.79 | 0.71 | 0.015 | 0 | 0 | 16 | 10 | 10000000000000000 |  | 0 | Plotter-15 MTR | TR-EDB | 10000000000 | F
290 | 0.11 | 0.95 | 0.71 | 0.009 | 0 | 0 | 16 | 10 | 10000000000000000 |  | 0 | Plotter-15 MTR | TR-EDB | 10000000000 | F
290 | 0.21 | 0.75 | 0.71 | 0.018 | 0 | 0 | 16 | 10 | 10000000000000000 |  | 0 | Plotter-15 MTR | TR-EDB | 10000000000 | F
290 | 0.12 | 0.96 | 0.72 | 0.009 | 0 | 0 | 16 | 10 | 10000000000000000 |  | 0 | Plotter-15 MTR | TR-EDB | 10000000000 | F
290 | 0.2 | 0.76 | 0.72 | 0.004 | 0 | 0 | 16 | 10 | 10000000000000000 |  | 0 | Plotter-15 MTR | TR-EDB | 10000000000 | F
290 | 0.11 | 0.74 | 0.72 | 0.006 | 0 | 0 | 16 | 10 | 10000000000000000 |  | 0 | Plotter-15 MTR | TR-EDB | 10000000000 | F
290 | 0.21 | 0.75 | 0.73 | 0.02 | 0 | 0 | 16 | 10 | 10000000000000000 |  | 0 | Plotter-15 MTR | TR-EDB | 10000000000 | F
290 | 0.21 | 0.75 | 0.74 | 0.022 | 0 | 0 | 16 | 10 | 10000000000000000 |  | 0 | Plotter-15 MTR | TR-EDB | 10000000000 | F
290 | 0.2 | 0.76 | 0.76 | 0.005 | 0 | 0 | 16 | 10 | 10000000000000000 |  | 0 | Plotter-15 MTR | TR-EDB | 10000000000 | F
290 | 0.2 | 0.76 | 0.77 | 0.004 | 0 | 0 | 16 | 10 | 10000000000000000 |  | 0 | Plotter-15 MTR | TR-EDB | 10000000000 | F
290 | 0.08 | 0.17 | 0.91 | 0.014 | 0 | 0 | 16 | 10 | 10000000000000000 |  | 0 | Plotter-15 MTR | TR-EDB | 10000000000 | W
290 | 0.1 | 1.21 | 0.99 | 0.005 | 0 | 0 | 16 | 10 | 10000000000000000 |  | 0 | Plotter-15 MTR | TR-EDB | 10000000000 | F
290 | 0.04 | 0.94 | 1.09 | 0.01 | 0 | 0 | 16 | 10 | 10000000000000000 |  | 0 | Plotter-15 MTR | TR-EDB | 10000000000 | W
290 | 0.08 | 0.98 | 1.13 | 0.018 | 0 | 0 | 16 | 10 | 10000000000000000 |  | 0 | Plotter-15 MTR | TR-EDB | 10000000000 | W
290 | 0.045 | 0.815 | 1.17 | 0.011 | 0 | 0 | 16 | 10 | 10000000000000000 |  | 0 | Plotter-15 MTR | TR-EDB | 10000000000 | W
290 | 0.021 | 0.865 | 1.18 | 0.01 | 0 | 0 | 16 | 10 | 10000000000000000 |  | 0 | Plotter-15 MTR | TR-EDB | 10000000000 | W
290 | 0.04 | 0.89 | 1.2 | 0.008 | 0 | 0 | 16 | 10 | 10000000000000000 |  | 0 | Plotter-15 MTR | TR-EDB | 10000000000 | W
290 | 0.13 | 0.56 | 1.21 | 0.008 | 0 | 0 | 16 | 10 | 10000000000000000 |  | 0 | Plotter-15 MTR | TR-EDB | 10000000000 | P
290 | 0.15 | 0.79 | 1.21 | 0.015 | 0 | 0 | 16 | 10 | 10000000000000000 |  | 0 | Plotter-15 MTR | TR-EDB | 10000000000 | W
290 | 0.03 | 0.58 | 1.22 | 0.008 | 0 | 0 | 16 | 10 | 10000000000000000 |  | 0 | Plotter-15 MTR | TR-EDB | 10000000000 | P
290 | 0.19 | 0.3 | 1.23 | 0.016 | 0 | 0 | 16 | 10 | 10000000000000000 |  | 0 | Plotter-15 MTR | TR-EDB | 10000000000 | P
290 | 0.19 | 0.7 | 1.23 | 0.016 | 0 | 0 | 16 | 10 | 10000000000000000 |  | 0 | Plotter-15 MTR | TR-EDB | 10000000000 | P
290 | 0.037 | 0.87 | 1.23 | 0.008 | 0 | 0 | 16 | 10 | 10000000000000000 |  | 0 | Plotter-15 MTR | TR-EDB | 10000000000 | W
290 | 0.18 | 0.695 | 1.24 | 0.016 | 0 | 0 | 16 | 10 | 10000000000000000 |  | 0 | Plotter-15 MTR | TR-EDB | 10000000000 | W
290 | 0.39 | 0.705 | 1.24 | 0.01 | 0 | 0 | 16 | 10 | 10000000000000000 |  | 0 | Plotter-15 MTR | TR-EDB | 10000000000 | W
290 | 0.37 | 0.59 | 1.25 | 0.005 | 0 | 0 | 16 | 10 | 10000000000000000 |  | 0 | Plotter-15 MTR | TR-EDB | 10000000000 | W
290 | 0.12 | 0.56 | 1.26 | 0.011 | 0 | 0 | 16 | 10 | 10000000000000000 |  | 0 | Plotter-15 MTR | TR-EDB | 10000000000 | P
290 | 0.034 | 0.8758333 | 1.266667 | 0.008666667 | 0 | 0 | 16 | 10 | 10000000000000000 |  | 0 | Plotter-15 MTR | TR-EDB | 10000000000 | W
290 | 0.1 | 0.74 | 1.27 | 0.018 | 0 | 0 | 16 | 10 | 10000000000000000 |  | 0 | Plotter-15 MTR | TR-EDB | 10000000000 | P
290 | 0.1 | 0.61 | 1.28 | 0.009 | 0 | 0 | 16 | 10 | 10000000000000000 |  | 0 | Plotter-15 MTR | TR-EDB | 10000000000 | P
290 | 0.02 | 1.14 | 1.28 | 0.007 | 0 | 0 | 16 | 10 | 10000000000000000 |  | 0 | Plotter-15 MTR | TR-EDB | 10000000000 | W
290 | 0.04 | 0.73 | 1.29 | 0.007 | 0 | 0 | 16 | 10 | 10000000000000000 |  | 0 | Plotter-15 MTR | TR-EDB | 10000000000 | F
290 | 0.02 | 0.7 | 1.29 | 0.009 | 0 | 0 | 16 | 10 | 10000000000000000 |  | 0 | Plotter-15 MTR | TR-EDB | 10000000000 | P
290 | 0.06 | 0.69 | 1.29 | 0.012 | 0 | 0 | 16 | 10 | 10000000000000000 |  | 0 | Plotter-15 MTR | TR-EDB | 10000000000 | P
290 | 0.061 | 0.71 | 1.29 | 0.02 | 0 | 0 | 16 | 10 | 10000000000000000 |  | 0 | Plotter-15 MTR | TR-EDB | 10000000000 | P
290 | 0.3643333 | 0.5913333 | 1.29 | 0.005333333 | 0 | 0 | 16 | 10 | 10000000000000000 |  | 0 | Plotter-15 MTR | TR-EDB | 10000000000 | W
290 | 0.02 | 0.69 | 1.3 | 0.02 | 0 | 0 | 16 | 10 | 10000000000000000 |  | 0 | Plotter-15 MTR | TR-EDB | 10000000000 | P
290 | 0.022 | 0.69 | 1.3 | 0.019 | 0 | 0 | 16 | 10 | 10000000000000000 |  | 0 | Plotter-15 MTR | TR-EDB | 10000000000 | P
290 | 0.096 | 0.69 | 1.3 | 0.008 | 0 | 0 | 16 | 10 | 10000000000000000 |  | 0 | Plotter-15 MTR | TR-EDB | 10000000000 | P
290 | 0.059 | 0.7 | 1.3 | 0.014 | 0 | 0 | 16 | 10 | 10000000000000000 |  | 0 | Plotter-15 MTR | TR-EDB | 10000000000 | P
290 | 0.02 | 0.69 | 1.31 | 0.009 | 0 | 0 | 16 | 10 | 10000000000000000 |  | 0 | Plotter-15 MTR | TR-EDB | 10000000000 | P
290 | 0.14 | 0.62 | 1.31 | 0.009 | 0 | 0 | 16 | 10 | 10000000000000000 |  | 0 | Plotter-15 MTR | TR-EDB | 10000000000 | P
290 | 0.002 | 0.7 | 1.31 | 0.003 | 0 | 0 | 16 | 10 | 10000000000000000 |  | 0 | Plotter-15 MTR | TR-EDB | 10000000000 | P
290 | 0.3 | 0.7 | 1.31 | 0.003 | 0 | 0 | 16 | 10 | 10000000000000000 |  | 0 | Plotter-15 MTR | TR-EDB | 10000000000 | P
290 | 0.33 | 0.25 | 1.31 | 0.02 | 0 | 0 | 16 | 10 | 10000000000000000 |  | 0 | Plotter-15 MTR | TR-EDB | 10000000000 | P
290 | 0.33 | 0.71 | 1.31 | 0.02 | 0 | 0 | 16 | 10 | 10000000000000000 |  | 0 | Plotter-15 MTR | TR-EDB | 10000000000 | P
290 | 0.05 | 0.96 | 1.31 | 0.017 | 0 | 0 | 16 | 10 | 10000000000000000 |  | 0 | Plotter-15 MTR | TR-EDB | 10000000000 | W
290 | 0.406 | 0.614 | 1.31 | 0.0128 | 0 | 0 | 16 | 10 | 10000000000000000 |  | 0 | Plotter-15 MTR | TR-EDB | 10000000000 | W
290 | 0.06 | 0.75 | 1.31 | 0.009 | 0 | 0 | 16 | 10 | 10000000000000000 |  | 0 | Plotter-15 MTR | TR-EDB | 10000000000 | F
290 | 0.06 | 0.555 | 1.31 | 0.0165 | 0 | 0 | 16 | 10 | 10000000000000000 |  | 0 | Plotter-15 MTR | TR-EDB | 10000000000 | W
290 | 0.098 | 0.69 | 1.32 | 0.009 | 0 | 0 | 16 | 10 | 10000000000000000 |  | 0 | Plotter-15 MTR | TR-EDB | 10000000000 | P
290 | 0.06 | 0.7 | 1.32 | 0.015 | 0 | 0 | 16 | 10 | 10000000000000000 |  | 0 | Plotter-15 MTR | TR-EDB | 10000000000 | P
290 | 0.102 | 0.7 | 1.33 | 0.02 | 0 | 0 | 16 | 10 | 10000000000000000 |  | 0 | Plotter-15 MTR | TR-EDB | 10000000000 | P
290 | 0.08 | 0.69 | 1.33 | 0.015 | 0 | 0 | 16 | 10 | 10000000000000000 |  | 0 | Plotter-15 MTR | TR-EDB | 10000000000 | P
290 | 0.2938824 | 0.65625 | 1.3375 | 0.0135 | 0 | 0 | 16 | 10 | 10000000000000000 |  | 0 | Plotter-15 MTR | TR-EDB | 10000000000 | W
290 | 0.063 | 0.6975 | 1.34 | 0.009 | 0 | 0 | 16 | 10 | 10000000000000000 |  | 0 | Plotter-15 MTR | TR-EDB | 10000000000 | F
290 | 0.094 | 0.066 | 1.34 | 0.017 | 0 | 0 | 16 | 10 | 10000000000000000 |  | 0 | Plotter-15 MTR | TR-EDB | 10000000000 | W
290 | 0.22 | 0.63 | 1.34 | 0.014 | 0 | 0 | 16 | 10 | 10000000000000000 |  | 0 | Plotter-15 MTR | TR-EDB | 10000000000 | P
290 | 0.06 | 0.76 | 1.35 | 0.009 | 0 | 0 | 16 | 10 | 10000000000000000 |  | 0 | Plotter-15 MTR | TR-EDB | 10000000000 | F
290 | 0.028 | 1.115 | 1.35 | 0.018 | 0 | 0 | 16 | 10 | 10000000000000000 |  | 0 | Plotter-15 MTR | TR-EDB | 10000000000 | W
290 | 0.167 | 1.12 | 1.35 | 0.019 | 0 | 0 | 16 | 10 | 10000000000000000 |  | 0 | Plotter-15 MTR | TR-EDB | 10000000000 | W
290 | 0.04333333 | 0.7666667 | 1.355 | 0.007333334 | 0 | 0 | 16 | 10 | 10000000000000000 |  | 0 | Plotter-15 MTR | TR-EDB | 10000000000 | F
290 | 0.4086667 | 0.591 | 1.36 | 0.006 | 0 | 0 | 16 | 10 | 10000000000000000 |  | 0 | Plotter-15 MTR | TR-EDB | 10000000000 | W
290 | 0.24 | 0.6 | 1.36 | 0.008 | 0 | 0 | 16 | 10 | 10000000000000000 |  | 0 | Plotter-15 MTR | TR-EDB | 10000000000 | W
290 | 0.108 | 0.755 | 1.36 | 0.017 | 0 | 0 | 16 | 10 | 10000000000000000 |  | 0 | Plotter-15 MTR | TR-EDB | 10000000000 | W
290 | 0.08 | 0.76 | 1.36 | 0.012 | 0 | 0 | 16 | 10 | 10000000000000000 |  | 0 | Plotter-15 MTR | TR-EDB | 10000000000 | W
290 | 0.06054545 | 0.7268182 | 1.365455 | 0.007636364 | 0 | 0 | 16 | 10 | 10000000000000000 |  | 0 | Plotter-15 MTR | TR-EDB | 10000000000 | F
290 | 0.43 | 0.59 | 1.37 | 0.007 | 0 | 0 | 16 | 10 | 10000000000000000 |  | 0 | Plotter-15 MTR | TR-EDB | 10000000000 | W
290 | 0.024 | 0.073 | 1.37 | 0.017 | 0 | 0 | 16 | 10 | 10000000000000000 |  | 0 | Plotter-15 MTR | TR-EDB | 10000000000 | W
290 | 0.2226667 | 0.594 | 1.376667 | 0.008 | 0 | 0 | 16 | 10 | 10000000000000000 |  | 0 | Plotter-15 MTR | TR-EDB | 10000000000 | W
290 | 0.007 | 0.725 | 1.38 | 0.008 | 0 | 0 | 16 | 10 | 10000000000000000 |  | 0 | Plotter-15 MTR | TR-EDB | 10000000000 | P
290 | 0.16 | 0.65 | 1.38 | 0.013 | 0 | 0 | 16 | 10 | 10000000000000000 |  | 0 | Plotter-15 MTR | TR-EDB | 10000000000 | W
290 | 0.36 | 0.78 | 1.38 | 0.015 | 0 | 0 | 16 | 10 | 10000000000000000 |  | 0 | Plotter-15 MTR | TR-EDB | 10000000000 | W
290 | 0.2744 | 0.63625 | 1.385 | 0.01275 | 0 | 0 | 16 | 10 | 10000000000000000 |  | 0 | Plotter-15 MTR | TR-EDB | 10000000000 | W
290 | 0.16 | 0.56 | 1.4 | 0.011 | 0 | 0 | 16 | 10 | 10000000000000000 |  | 0 | Plotter-15 MTR | TR-EDB | 10000000000 | F
290 | 0.2 | 0.63 | 1.4 | 0.017 | 0 | 0 | 16 | 10 | 10000000000000000 |  | 0 | Plotter-15 MTR | TR-EDB | 10000000000 | P
290 | 0.12 | 0.46 | 1.41 | 0.008 | 0 | 0 | 16 | 10 | 10000000000000000 |  | 0 | Plotter-15 MTR | TR-EDB | 10000000000 | P
290 | 0.027 | 0.685 | 1.42 | 0.019 | 0 | 0 | 16 | 10 | 10000000000000000 |  | 0 | Plotter-15 MTR | TR-EDB | 10000000000 | W
290 | 0.112 | 1.235 | 1.42 | 0.017 | 0 | 0 | 16 | 10 | 10000000000000000 |  | 0 | Plotter-15 MTR | TR-EDB | 10000000000 | W
290 | 0.05 | 0.75 | 1.43 | 0.008 | 0 | 0 | 16 | 10 | 10000000000000000 |  | 0 | Plotter-15 MTR | TR-EDB | 10000000000 | F
290 | 0.112 | 1.85 | 1.43 | 0.017 | 0 | 0 | 16 | 10 | 10000000000000000 |  | 0 | Plotter-15 MTR | TR-EDB | 10000000000 | W
290 | 0.0205 | 0.645 | 1.44 | 0.009 | 0 | 0 | 16 | 10 | 10000000000000000 |  | 0 | Plotter-15 MTR | TR-EDB | 10000000000 | P
290 | 0.265 | 0.59 | 1.44 | 0.01133333 | 0 | 0 | 16 | 10 | 10000000000000000 |  | 0 | Plotter-15 MTR | TR-EDB | 10000000000 | W
290 | 0.04 | 0.65 | 1.445 | 0.008 | 0 | 0 | 16 | 10 | 10000000000000000 |  | 0 | Plotter-15 MTR | TR-EDB | 10000000000 | P
290 | 0.13 | 0.55 | 1.45 | 0.006 | 0 | 0 | 16 | 10 | 10000000000000000 |  | 0 | Plotter-15 MTR | TR-EDB | 10000000000 | P
290 | 0.35 | 0.57 | 1.45 | 0.02 | 0 | 0 | 16 | 10 | 10000000000000000 |  | 0 | Plotter-15 MTR | TR-EDB | 10000000000 | W
290 | 0.08 | 1.7 | 1.45 | 0.011 | 0 | 0 | 16 | 10 | 10000000000000000 |  | 0 | Plotter-15 MTR | TR-EDB | 10000000000 | W
290 | 0.035 | 0.93 | 1.45 | 0.013 | 0 | 0 | 16 | 10 | 10000000000000000 |  | 0 | Plotter-15 MTR | TR-EDB | 10000000000 | W
290 | 0.08 | 1.7 | 1.45 | 0.011 | 0 | 0 | 16 | 10 | 10000000000000000 |  | 0 | Plotter-15 MTR | TR-EDB | 10000000000 | W
290 | 0.215 | 0.5973333 | 1.453333 | 0.01533333 | 0 | 0 | 16 | 10 | 10000000000000000 |  | 0 | Plotter-15 MTR | TR-EDB | 10000000000 | W
290 | 0.068 | 1.43 | 1.46 | 0.01 | 0 | 0 | 16 | 10 | 10000000000000000 |  | 0 | Plotter-15 MTR | TR-EDB | 10000000000 | P
290 | 0.03 | 0.14 | 1.46 | 0.012 | 0 | 0 | 16 | 10 | 10000000000000000 |  | 0 | Plotter-15 MTR | TR-EDB | 10000000000 | W
290 | 0.02 | 1.07 | 1.46 | 0.015 | 0 | 0 | 16 | 10 | 10000000000000000 |  | 0 | Plotter-15 MTR | TR-EDB | 10000000000 | W
290 | 0.05 | 0.93 | 1.46 | 0.015 | 0 | 0 | 16 | 10 | 10000000000000000 |  | 0 | Plotter-15 MTR | TR-EDB | 10000000000 | W
290 | 0.03 | 0.14 | 1.46 | 0.012 | 0 | 0 | 16 | 10 | 10000000000000000 |  | 0 | Plotter-15 MTR | TR-EDB | 10000000000 | W
290 | 0.02 | 1.07 | 1.46 | 0.015 | 0 | 0 | 16 | 10 | 10000000000000000 |  | 0 | Plotter-15 MTR | TR-EDB | 10000000000 | W
290 | 0.255 | 0.375 | 1.47 | 0.013 | 0 | 0 | 16 | 10 | 10000000000000000 |  | 0 | Plotter-15 MTR | TR-EDB | 10000000000 | W
290 | 0.069 | 0.925 | 1.47 | 0.01 | 0 | 0 | 16 | 10 | 10000000000000000 |  | 0 | Plotter-15 MTR | TR-EDB | 10000000000 | P
290 | 0.17 | 0.63 | 1.48 | 0.015 | 0 | 0 | 16 | 10 | 10000000000000000 |  | 0 | Plotter-15 MTR | TR-EDB | 10000000000 | F
290 | 0.05 | 0.93 | 1.48 | 0.015 | 0 | 0 | 16 | 10 | 10000000000000000 |  | 0 | Plotter-15 MTR | TR-EDB | 10000000000 | W
290 | 0.2833333 | 0.63 | 1.483333 | 0.01966667 | 0 | 0 | 16 | 10 | 10000000000000000 |  | 0 | Plotter-15 MTR | TR-EDB | 10000000000 | W
290 | 0.2833333 | 0.63 | 1.483333 | 0.01966667 | 0 | 0 | 16 | 10 | 10000000000000000 |  | 0 | Plotter-15 MTR | TR-EDB | 10000000000 | W
290 | 0.2833333 | 0.63 | 1.483333 | 0.01966667 | 0 | 0 | 16 | 10 | 10000000000000000 |  | 0 | Plotter-15 MTR | TR-EDB | 10000000000 | W
290 | 0.097 | 0.55 | 1.49 | 0.02 | 0 | 0 | 16 | 10 | 10000000000000000 |  | 0 | Plotter-15 MTR | TR-EDB | 10000000000 | W
290 | 0.116 | 0.48 | 1.5 | 0.02 | 0 | 0 | 16 | 10 | 10000000000000000 |  | 0 | Plotter-15 MTR | TR-EDB | 10000000000 | W
290 | 0.04 | 0.79 | 1.5 | 0.012 | 0 | 0 | 16 | 10 | 10000000000000000 |  | 0 | Plotter-15 MTR | TR-EDB | 10000000000 | W
290 | 0.29 | 0.62 | 1.5 | 0.02 | 0 | 0 | 16 | 10 | 10000000000000000 |  | 0 | Plotter-15 MTR | TR-EDB | 10000000000 | W
290 | 0.21 | 0.5373333 | 1.51 | 0.01633333 | 0 | 0 | 16 | 10 | 10000000000000000 |  | 0 | Plotter-15 MTR | TR-EDB | 10000000000 | W
290 | 0.23 | 1.58 | 1.54 | 0.009 | 0 | 0 | 16 | 10 | 10000000000000000 |  | 0 | Plotter-15 MTR | TR-EDB | 10000000000 | W
290 | 0.3316667 | 0.8066667 | 1.541667 | 0.01166667 | 0 | 0 | 16 | 10 | 10000000000000000 |  | 0 | Plotter-15 MTR | TR-EDB | 10000000000 | W
290 | 0.18 | 0.55 | 1.55 | 0.019 | 0 | 0 | 16 | 10 | 10000000000000000 |  | 0 | Plotter-15 MTR | TR-EDB | 10000000000 | W
290 | 0.35 | 0.62 | 1.56 | 0.013 | 0 | 0 | 16 | 10 | 10000000000000000 |  | 0 | Plotter-15 MTR | TR-EDB | 10000000000 | W
290 | 0.24 | 0.64 | 1.57 | 0.007 | 0 | 0 | 16 | 10 | 10000000000000000 |  | 0 | Plotter-15 MTR | TR-EDB | 10000000000 | W
290 | 0.028 | 0.47 | 1.57 | 0.02 | 0 | 0 | 16 | 10 | 10000000000000000 |  | 0 | Plotter-15 MTR | TR-EDB | 10000000000 | W
290 | 0.35 | 0.66 | 1.59 | 0.01433333 | 0 | 0 | 16 | 10 | 10000000000000000 |  | 0 | Plotter-15 MTR | TR-EDB | 10000000000 | W
290 | 0.35 | 0.69 | 1.6 | 0.016 | 0 | 0 | 16 | 10 | 10000000000000000 |  | 0 | Plotter-15 MTR | TR-EDB | 10000000000 | W
290 | 0.31 | 0.69 | 1.62 | 0.017 | 0 | 0 | 16 | 10 | 10000000000000000 |  | 0 | Plotter-15 MTR | TR-EDB | 10000000000 | W
290 | 0.42 | 0.595 | 1.63 | 0.01833333 | 0 | 0 | 16 | 10 | 10000000000000000 |  | 0 | Plotter-15 MTR | TR-EDB | 10000000000 | W
290 | 0.42 | 1.23 | 1.64 | 0.018 | 0 | 0 | 16 | 10 | 10000000000000000 |  | 0 | Plotter-15 MTR | TR-EDB | 10000000000 | W
290 | 0.299 | 0.685 | 1.646667 | 0.016 | 0 | 0 | 16 | 10 | 10000000000000000 |  | 0 | Plotter-15 MTR | TR-EDB | 10000000000 | W
290 | 0.27 | 1.02 | 1.72 | 0.014 | 0 | 0 | 16 | 10 | 10000000000000000 |  | 0 | Plotter-15 MTR | TR-EDB | 10000000000 | W
290 | 0.07 | 0.91 | 1.76 | 0.008 | 0 | 0 | 16 | 10 | 10000000000000000 |  | 0 | Plotter-15 MTR | TR-EDB | 10000000000 | W
290 | 0.067 | 0.69 | 0 | 0.009 | 0 | 0 | 16 | 10 | 10000000000000000 |  | 0 | Plotter-15 MTR | TR-EDB | 10000000000 | F
290 | 0.23 | 0.6 | 1.6 | 0.006 | 0.44 | 0.09 | 16 | 11 | 10000000000000000 |  | 0 | RADAMO | RADAMO | 100000000000 | W
290 | 0.065 | 0.69 | 1.37 | 0.013 | 0.04 | 0.14 | 16 | 11 | 10000000000000000 |  | 0 | RADAMO | RADAMO | 100000000000 | F
290 | 0.21 | 0.75 | 0 | 0.02 | 0 | 0 | 16 | 11 | 10000000000000000 |  | 0 | Plotter-15 MTR | Bellmann 90 | 100000000000 | F
290 | 0.21 | 0.75 | 0 | 0.018 | 0 | 0 | 16 | 11 | 10000000000000000 |  | 0 | Plotter-15 MTR | Bellmann 90 | 100000000000 | F
290 | 0.21 | 0.75 | 0 | 0.022 | 0 | 0 | 16 | 11 | 10000000000000000 |  | 0 | Plotter-15 MTR | Bellmann 90 | 100000000000 | F
290 | 0.19 | 0.75 | 0 | 0.015 | 0 | 0 | 16 | 11 | 10000000000000000 |  | 0 | Plotter-15 MTR | Bellmann 90 | 100000000000 | F
290 | 0.2 | 0.76 | 0 | 0.004 | 0 | 0 | 16 | 11 | 10000000000000000 |  | 0 | Plotter-15 MTR | Bellmann 90 | 100000000000 | F
290 | 0.2 | 0.76 | 0 | 0.005 | 0 | 0 | 16 | 11 | 10000000000000000 |  | 0 | Plotter-15 MTR | Bellmann 90 | 100000000000 | F
290 | 0.2 | 0.76 | 0 | 0.004 | 0 | 0 | 16 | 11 | 10000000000000000 |  | 0 | Plotter-15 MTR | Bellmann 90 | 100000000000 | F
290 | 0.11 | 0.74 | 0 | 0.006 | 0 | 0 | 16 | 11 | 10000000000000000 |  | 0 | Plotter-15 MTR | Bellmann 90 | 100000000000 | F
290 | 0.11 | 0.95 | 0 | 0.009 | 0 | 0 | 16 | 11 | 10000000000000000 |  | 0 | Plotter-15 MTR | Bellmann 90 | 100000000000 | F
290 | 0.1 | 1.21 | 0 | 0.005 | 0 | 0 | 16 | 11 | 10000000000000000 |  | 0 | Plotter-15 MTR | Bellmann 90 | 100000000000 | F
290 | 0.25 | 0.64 | 0 | 0.02 | 0 | 0 | 16 | 11 | 10000000000000000 |  | 0 | Plotter-15 MTR | Bellmann 90 | 100000000000 | F
290 | 0.17 | 0.63 | 0 | 0.015 | 0 | 0 | 16 | 11 | 10000000000000000 |  | 0 | Plotter-15 MTR | Bellmann 90 | 100000000000 | F
290 | 0.16 | 0.56 | 0 | 0.011 | 0 | 0 | 16 | 11 | 10000000000000000 |  | 0 | Plotter-15 MTR | Bellmann 90 | 100000000000 | F
290 | 0.12 | 0.56 | 0 | 0.011 | 0 | 0 | 16 | 11 | 10000000000000000 |  | 0 | Plotter-15 MTR | Bellmann 90 | 100000000000 | P
290 | 0.04 | 0.73 | 0 | 0.007 | 0 | 0 | 16 | 11 | 10000000000000000 |  | 0 | Plotter-15 MTR | Bellmann 90 | 100000000000 | F
290 | 0.07 | 0.69 | 0 | 0.009 | 0 | 0 | 16 | 11 | 10000000000000000 |  | 0 | Plotter-15 MTR | Bellmann 90 | 100000000000 | F
290 | 0.06 | 0.76 | 0 | 0.009 | 0 | 0 | 16 | 11 | 10000000000000000 |  | 0 | Plotter-15 MTR | Bellmann 90 | 100000000000 | F
290 | 0.15 | 0.79 | 0 | 0.015 | 0 | 0 | 16 | 11 | 10000000000000000 |  | 0 | Plotter-15 MTR | Bellmann 90 | 100000000000 | W
290 | 0.05 | 0.93 | 0 | 0.015 | 0 | 0 | 16 | 11 | 10000000000000000 |  | 0 | Plotter-15 MTR | Bellmann 90 | 100000000000 | W
290 | 0.42 | 1.23 | 0 | 0.017 | 0 | 0 | 16 | 11 | 10000000000000000 |  | 0 | Plotter-15 MTR | Bellmann 90 | 100000000000 | W
290 | 0.13 | 0.56 | 1.26 | 0.011 | 0 | 0 | 16 | 11 | 10000000000000000 |  | 0 | Plotter-15 MTR | CRP-1 | 100000000000 | P
290 | 0.03577778 | 0.80111111 | 1.23777778 | 0.009375 | 0 | 0 | 16 | 11 | 10000000000000000 |  | 0 | Plotter-15 MTR | CRP-2 | 100000000000 | W
290 | 0.125 | 0.61714286 | 1.33333333 | 0.01057143 | 0 | 0 | 16 | 11 | 10000000000000000 |  | 0 | Plotter-15 MTR | CRP-2 | 100000000000 | P
290 | 0.04514286 | 0.75428571 | 1.33857143 | 0.00757143 | 0 | 0 | 16 | 11 | 10000000000000000 |  | 0 | Plotter-15 MTR | CRP-2 | 100000000000 | F
290 | 0.066625 | 0.703125 | 1.34857143 | 0.0085 | 0 | 0 | 16 | 11 | 10000000000000000 |  | 0 | Plotter-15 MTR | CRP-2 | 100000000000 | F
290 | 0.01525 | 0.6525 | 1.44 | 0.008 | 0 | 0 | 16 | 11 | 10000000000000000 |  | 0 | Plotter-15 MTR | CRP-2 | 100000000000 | P
290 | 0.04 | 0.93 | 1.455 | 0.0135 | 0 | 0 | 16 | 11 | 10000000000000000 |  | 0 | Plotter-15 MTR | CRP-2 | 100000000000 | W
290 | 0.03222222 | 0.65444444 | 1.45555556 | 0.00722222 | 0 | 0 | 16 | 11 | 10000000000000000 |  | 0 | Plotter-15 MTR | CRP-2 | 100000000000 | P
290 | 0.05085714 | 0.72214286 | 1.49857143 | 0.01042857 | 0 | 0 | 16 | 11 | 10000000000000000 |  | 0 | Plotter-15 MTR | CRP-2 | 100000000000 | W
290 | 0.15666667 | 0.81 | 0.725 | 0.017 | 0 | 0 | 16 | 11 | 10000000000000000 |  | 0 | Plotter-15 MTR | CRP-3 | 100000000000 | P
290 | 0.01 | 0.8175 | 0.94666667 | 0.017 | 0 | 0 | 16 | 11 | 10000000000000000 |  | 0 | Plotter-15 MTR | CRP-3 | 100000000000 | P
290 | 0.015 | 0.8025 | 0.96666667 | 0.007 | 0 | 0 | 16 | 11 | 10000000000000000 |  | 0 | Plotter-15 MTR | CRP-3 | 100000000000 | P
290 | 0.03 | 0.9 | 1.18 | 0.009 | 0 | 0 | 16 | 11 | 10000000000000000 |  | 0 | Plotter-15 MTR | CRP-3 | 100000000000 | W
290 | 0.03 | 0.78 | 1.24 | 0.005 | 0 | 0 | 16 | 11 | 10000000000000000 |  | 0 | Plotter-15 MTR | CRP-3 | 100000000000 | W
290 | 0.24333333 | 1.06333333 | 1.27 | 0.02333333 | 0 | 0 | 16 | 11 | 10000000000000000 |  | 0 | Plotter-15 MTR | CRP-3 | 100000000000 | W
290 | 0.019 | 0.87 | 1.29 | 0.007 | 0 | 0 | 16 | 11 | 10000000000000000 |  | 0 | Plotter-15 MTR | CRP-3 | 100000000000 | W
290 | 0.06 | 0.71 | 1.3 | 0.006 | 0 | 0 | 16 | 11 | 10000000000000000 |  | 0 | Plotter-15 MTR | CRP-3 | 100000000000 | F
290 | 0.14166667 | 0.81777778 | 1.39176471 | 0.01855556 | 0 | 0 | 16 | 11 | 10000000000000000 |  | 0 | Plotter-15 MTR | CRP-3 | 100000000000 | SRM
290 | 0.01090909 | 0.73272727 | 1.399 | 0.00509091 | 0 | 0 | 16 | 11 | 10000000000000000 |  | 0 | Plotter-15 MTR | CRP-3 | 100000000000 | F
290 | 0.05 | 0.6325 | 1.4225 | 0.00575 | 0 | 0 | 16 | 11 | 10000000000000000 |  | 0 | Plotter-15 MTR | CRP-3 | 100000000000 | P
290 | 0.15 | 0.1 | 1.45 | 0.006 | 0 | 0 | 16 | 11 | 10000000000000000 |  | 0 | Plotter-15 MTR | CRP-3 | 100000000000 | P
290 | 0.15 | 0.4 | 1.45 | 0.006 | 0 | 0 | 16 | 11 | 10000000000000000 |  | 0 | Plotter-15 MTR | CRP-3 | 100000000000 | P
290 | 0.16 | 1.175 | 1.45 | 0.006 | 0 | 0 | 16 | 11 | 10000000000000000 |  | 0 | Plotter-15 MTR | CRP-3 | 100000000000 | P
290 | 0.01 | 0.66 | 1.45666667 | 0.008 | 0 | 0 | 16 | 11 | 10000000000000000 |  | 0 | Plotter-15 MTR | CRP-3 | 100000000000 | P
290 | 0.1525 | 0.6 | 1.46666667 | 0.01975 | 0 | 0 | 16 | 11 | 10000000000000000 |  | 0 | Plotter-15 MTR | CRP-3 | 100000000000 | P
290 | 0.315 | 0.81 | 1.47 | 0.018 | 0 | 0 | 16 | 11 | 10000000000000000 |  | 0 | Plotter-15 MTR | CRP-3 | 100000000000 | P
290 | 0.2 | 0.18 | 1.36 | 0.012 | 0 | 0 | 16 | 11 | 10000000000000000 |  | 0 | Plotter-15 MTR | Fabry 96 | 100000000000 | P
290 | 0.12 | 0.56 | 1.26 | 0.011 | 0 | 0 | 16 | 11 | 10000000000000000 |  | 0 | Plotter-15 MTR | Hawthorne 85 | 100000000000 | P
290 | 0.2 | 0.18 | 1.34 | 0.011 | 0 | 0 | 16 | 11 | 10000000000000000 |  | 0 | Plotter-15 MTR | Hawthorne 85 | 100000000000 | P
290 | 0.06 | 0.98 | 1.28 | 0.007 | 0 | 0 | 16 | 11 | 10000000000000000 |  | 0 | Plotter-15 MTR | Ishino 90 | 100000000000 | W
290 | 0.25 | 1.06 | 1.3 | 0.019 | 0 | 0 | 16 | 11 | 10000000000000000 |  | 0 | Plotter-15 MTR | Ishino 90 | 100000000000 | W
290 | 0.23 | 0.61 | 1.41 | 0.018 | 0 | 0 | 16 | 11 | 10000000000000000 |  | 0 | Plotter-15 MTR | Ishino 90 | 100000000000 | P
290 | 0.25 | 0.59 | 1.43 | 0.007 | 0 | 0 | 16 | 11 | 10000000000000000 |  | 0 | Plotter-15 MTR | Ishino 90 | 100000000000 | P
290 | 0.06 | 0.57 | 1.44 | 0.018 | 0 | 0 | 16 | 11 | 10000000000000000 |  | 0 | Plotter-15 MTR | Ishino 90 | 100000000000 | P
290 | 0.06 | 1.78 | 1.44 | 0.009 | 0 | 0 | 16 | 11 | 10000000000000000 |  | 0 | Plotter-15 MTR | Ishino 90 | 100000000000 | P
290 | 0.06 | 0.58 | 1.46 | 0.008 | 0 | 0 | 16 | 11 | 10000000000000000 |  | 0 | Plotter-15 MTR | Ishino 90 | 100000000000 | P
290 | 0.2 | 0.88 | 1.19 | 0.016 | 0 | 0 | 16 | 11 | 10000000000000000 |  | 0 | Plotter-15 MTR | JNES 07 | 100000000000 | W
290 | 0.13 | 0.86 | 1.21 | 0.016 | 0 | 0 | 16 | 11 | 10000000000000000 |  | 0 | Plotter-15 MTR | JNES 07 | 100000000000 | W
290 | 0.02 | 0.84 | 1.23 | 0.008 | 0 | 0 | 16 | 11 | 10000000000000000 |  | 0 | Plotter-15 MTR | JNES 07 | 100000000000 | W
290 | 0.17 | 0.62 | 1.45 | 0.01 | 0 | 0 | 16 | 11 | 10000000000000000 |  | 0 | Plotter-15 MTR | JNES 07 | 100000000000 | P
290 | 0.1 | 0.92 | 1.47 | 0.008 | 0 | 0 | 16 | 11 | 10000000000000000 |  | 0 | Plotter-15 MTR | JNES 07 | 100000000000 | P
290 | 0.04 | 0.62 | 1.5 | 0.005 | 0 | 0 | 16 | 11 | 10000000000000000 |  | 0 | Plotter-15 MTR | JNES 07 | 100000000000 | P
290 | 0.17 | 0.62 | 1.51 | 0.009 | 0 | 0 | 16 | 11 | 10000000000000000 |  | 0 | Plotter-15 MTR | JNES 07 | 100000000000 | P
290 | 0.16 | 0.62 | 1.52 | 0.011 | 0 | 0 | 16 | 11 | 10000000000000000 |  | 0 | Plotter-15 MTR | JNES 07 | 100000000000 | P
290 | 0.1 | 0.59 | 1.52 | 0.009 | 0 | 0 | 16 | 11 | 10000000000000000 |  | 0 | Plotter-15 MTR | JNES 07 | 100000000000 | P
290 | 0.1 | 0.63 | 1.53 | 0.017 | 0 | 0 | 16 | 11 | 10000000000000000 |  | 0 | Plotter-15 MTR | JNES 07 | 100000000000 | P
290 | 0.21 | 0.63 | 1.55 | 0.009 | 0 | 0 | 16 | 11 | 10000000000000000 |  | 0 | Plotter-15 MTR | JNES 07 | 100000000000 | P
290 | 0.03 | 0.92 | 1.36 | 0.007 | 0 | 0 | 16 | 11 | 10000000000000000 |  | 0 | Plotter-15 MTR | Lee 01 | 100000000000 | F
290 | 0.14 | 0.84 | 1.42 | 0.017 | 0 | 0 | 16 | 11 | 10000000000000000 |  | 0 | Plotter-15 MTR | Lee 01 | 100000000000 | P
290 | 0.27 | 1.01 | 1.75 | 0.012 | 0 | 0 | 16 | 11 | 10000000000000000 |  | 0 | Plotter-15 MTR | Leitz 93 | 100000000000 | W
290 | 0.14 | 0.84 | 1.42 | 0.017 | 0 | 0 | 16 | 11 | 10000000000000000 |  | 0 | Plotter-15 MTR | Nanstad 04 | 100000000000 | P
290 | 0.16 | 0.68 | 1.3 | 0.015 | 0 | 0 | 16 | 11 | 10000000000000000 |  | 0 | Plotter-15 MTR | Onizawa 01 | 100000000000 | P
290 | 0.02 | 0.61 | 1.36 | 0.003 | 0 | 0 | 16 | 11 | 10000000000000000 |  | 0 | Plotter-15 MTR | Onizawa 01 | 100000000000 | P
290 | 0.14 | 0.84 | 1.42 | 0.017 | 0 | 0 | 16 | 11 | 10000000000000000 |  | 0 | Plotter-15 MTR | Onizawa 01 | 100000000000 | P
290 | 0.04 | 0.65 | 1.43 | 0.004 | 0 | 0 | 16 | 11 | 10000000000000000 |  | 0 | Plotter-15 MTR | Onizawa 01 | 100000000000 | P
290 | 0.17 | 0.63 | 1.47 | 0.015 | 0 | 0 | 16 | 11 | 10000000000000000 |  | 0 | Plotter-15 MTR | Pachur 93 | 100000000000 | F
290 | 0.25999999 | 0.74000001 | 0.62 | 0.022 | 0 | 0 | 16 | 11 | 10000000000000000 |  | 0 | Plotter-15 MTR | TR-EDB | 100000000000 | F
290 | 0.036 | 0.55000001 | 0.63 | 0.006 | 0 | 0 | 16 | 11 | 10000000000000000 |  | 0 | Plotter-15 MTR | TR-EDB | 100000000000 | F
290 | 0.19 | 0.75 | 0.69 | 0.016 | 0 | 0 | 16 | 11 | 10000000000000000 |  | 0 | Plotter-15 MTR | TR-EDB | 100000000000 | F
290 | 0.15000001 | 0.79000002 | 0.70999998 | 0.015 | 0 | 0 | 16 | 11 | 10000000000000000 |  | 0 | Plotter-15 MTR | TR-EDB | 100000000000 | F
290 | 0.11 | 0.94999999 | 0.70999998 | 0.009 | 0 | 0 | 16 | 11 | 10000000000000000 |  | 0 | Plotter-15 MTR | TR-EDB | 100000000000 | F
290 | 0.20999999 | 0.75 | 0.70999998 | 0.018 | 0 | 0 | 16 | 11 | 10000000000000000 |  | 0 | Plotter-15 MTR | TR-EDB | 100000000000 | F
290 | 0.12 | 0.95999998 | 0.72000003 | 0.009 | 0 | 0 | 16 | 11 | 10000000000000000 |  | 0 | Plotter-15 MTR | TR-EDB | 100000000000 | F
290 | 0.2 | 0.75999999 | 0.72000003 | 0.004 | 0 | 0 | 16 | 11 | 10000000000000000 |  | 0 | Plotter-15 MTR | TR-EDB | 100000000000 | F
290 | 0.11 | 0.74000001 | 0.72000003 | 0.006 | 0 | 0 | 16 | 11 | 10000000000000000 |  | 0 | Plotter-15 MTR | TR-EDB | 100000000000 | F
290 | 0.20999999 | 0.75 | 0.73000002 | 0.02 | 0 | 0 | 16 | 11 | 10000000000000000 |  | 0 | Plotter-15 MTR | TR-EDB | 100000000000 | F
290 | 0.20999999 | 0.75 | 0.74000001 | 0.022 | 0 | 0 | 16 | 11 | 10000000000000000 |  | 0 | Plotter-15 MTR | TR-EDB | 100000000000 | F
290 | 0.2 | 0.75999999 | 0.75999999 | 0.005 | 0 | 0 | 16 | 11 | 10000000000000000 |  | 0 | Plotter-15 MTR | TR-EDB | 100000000000 | F
290 | 0.2 | 0.75999999 | 0.76999998 | 0.004 | 0 | 0 | 16 | 11 | 10000000000000000 |  | 0 | Plotter-15 MTR | TR-EDB | 100000000000 | F
290 | 0.08 | 0.17 | 0.91000003 | 0.014 | 0 | 0 | 16 | 11 | 10000000000000000 |  | 0 | Plotter-15 MTR | TR-EDB | 100000000000 | W
290 | 0.1 | 1.21000004 | 0.99000001 | 0.005 | 0 | 0 | 16 | 11 | 10000000000000000 |  | 0 | Plotter-15 MTR | TR-EDB | 100000000000 | F
290 | 0.04 | 0.94 | 1.09000003 | 0.01 | 0 | 0 | 16 | 11 | 10000000000000000 |  | 0 | Plotter-15 MTR | TR-EDB | 100000000000 | W
290 | 0.08 | 0.98000002 | 1.13 | 0.018 | 0 | 0 | 16 | 11 | 10000000000000000 |  | 0 | Plotter-15 MTR | TR-EDB | 100000000000 | W
290 | 0.045 | 0.815 | 1.16999996 | 0.011 | 0 | 0 | 16 | 11 | 10000000000000000 |  | 0 | Plotter-15 MTR | TR-EDB | 100000000000 | W
290 | 0.021 | 0.86500001 | 1.17999995 | 0.01 | 0 | 0 | 16 | 11 | 10000000000000000 |  | 0 | Plotter-15 MTR | TR-EDB | 100000000000 | W
290 | 0.04 | 0.88999999 | 1.20000005 | 0.008 | 0 | 0 | 16 | 11 | 10000000000000000 |  | 0 | Plotter-15 MTR | TR-EDB | 100000000000 | W
290 | 0.13 | 0.56 | 1.21000004 | 0.008 | 0 | 0 | 16 | 11 | 10000000000000000 |  | 0 | Plotter-15 MTR | TR-EDB | 100000000000 | P
290 | 0.15000001 | 0.79000002 | 1.21000004 | 0.015 | 0 | 0 | 16 | 11 | 10000000000000000 |  | 0 | Plotter-15 MTR | TR-EDB | 100000000000 | W
290 | 0.03 | 0.57999998 | 1.22000003 | 0.008 | 0 | 0 | 16 | 11 | 10000000000000000 |  | 0 | Plotter-15 MTR | TR-EDB | 100000000000 | P
290 | 0.19 | 0.30000001 | 1.23000002 | 0.016 | 0 | 0 | 16 | 11 | 10000000000000000 |  | 0 | Plotter-15 MTR | TR-EDB | 100000000000 | P
290 | 0.19 | 0.69999999 | 1.23000002 | 0.016 | 0 | 0 | 16 | 11 | 10000000000000000 |  | 0 | Plotter-15 MTR | TR-EDB | 100000000000 | P
290 | 0.037 | 0.87 | 1.23000002 | 0.008 | 0 | 0 | 16 | 11 | 10000000000000000 |  | 0 | Plotter-15 MTR | TR-EDB | 100000000000 | W
290 | 0.18000001 | 0.69499999 | 1.24000001 | 0.016 | 0 | 0 | 16 | 11 | 10000000000000000 |  | 0 | Plotter-15 MTR | TR-EDB | 100000000000 | W
290 | 0.39 | 0.70499998 | 1.24000001 | 0.01 | 0 | 0 | 16 | 11 | 10000000000000000 |  | 0 | Plotter-15 MTR | TR-EDB | 100000000000 | W
290 | 0.37 | 0.58999997 | 1.25 | 0.005 | 0 | 0 | 16 | 11 | 10000000000000000 |  | 0 | Plotter-15 MTR | TR-EDB | 100000000000 | W
290 | 0.12 | 0.56 | 1.25999999 | 0.011 | 0 | 0 | 16 | 11 | 10000000000000000 |  | 0 | Plotter-15 MTR | TR-EDB | 100000000000 | P
290 | 0.034 | 0.87583334 | 1.26666669 | 0.00866667 | 0 | 0 | 16 | 11 | 10000000000000000 |  | 0 | Plotter-15 MTR | TR-EDB | 100000000000 | W
290 | 0.1 | 0.74000001 | 1.26999998 | 0.018 | 0 | 0 | 16 | 11 | 10000000000000000 |  | 0 | Plotter-15 MTR | TR-EDB | 100000000000 | P
290 | 0.1 | 0.61000001 | 1.27999997 | 0.009 | 0 | 0 | 16 | 11 | 10000000000000000 |  | 0 | Plotter-15 MTR | TR-EDB | 100000000000 | P
290 | 0.02 | 1.13999999 | 1.27999997 | 0.007 | 0 | 0 | 16 | 11 | 10000000000000000 |  | 0 | Plotter-15 MTR | TR-EDB | 100000000000 | W
290 | 0.04 | 0.73000002 | 1.28999996 | 0.007 | 0 | 0 | 16 | 11 | 10000000000000000 |  | 0 | Plotter-15 MTR | TR-EDB | 100000000000 | F
290 | 0.02 | 0.69999999 | 1.28999996 | 0.009 | 0 | 0 | 16 | 11 | 10000000000000000 |  | 0 | Plotter-15 MTR | TR-EDB | 100000000000 | P
290 | 0.06 | 0.69 | 1.28999996 | 0.012 | 0 | 0 | 16 | 11 | 10000000000000000 |  | 0 | Plotter-15 MTR | TR-EDB | 100000000000 | P
290 | 0.061 | 0.70999998 | 1.28999996 | 0.02 | 0 | 0 | 16 | 11 | 10000000000000000 |  | 0 | Plotter-15 MTR | TR-EDB | 100000000000 | P
290 | 0.36433333 | 0.59133335 | 1.29 | 0.00533333 | 0 | 0 | 16 | 11 | 10000000000000000 |  | 0 | Plotter-15 MTR | TR-EDB | 100000000000 | W
290 | 0.02 | 0.69 | 1.29999995 | 0.02 | 0 | 0 | 16 | 11 | 10000000000000000 |  | 0 | Plotter-15 MTR | TR-EDB | 100000000000 | P
290 | 0.022 | 0.69 | 1.29999995 | 0.019 | 0 | 0 | 16 | 11 | 10000000000000000 |  | 0 | Plotter-15 MTR | TR-EDB | 100000000000 | P
290 | 0.096 | 0.69 | 1.29999995 | 0.008 | 0 | 0 | 16 | 11 | 10000000000000000 |  | 0 | Plotter-15 MTR | TR-EDB | 100000000000 | P
290 | 0.059 | 0.69999999 | 1.29999995 | 0.014 | 0 | 0 | 16 | 11 | 10000000000000000 |  | 0 | Plotter-15 MTR | TR-EDB | 100000000000 | P
290 | 0.02 | 0.69 | 1.30999994 | 0.009 | 0 | 0 | 16 | 11 | 10000000000000000 |  | 0 | Plotter-15 MTR | TR-EDB | 100000000000 | P
290 | 0.14 | 0.62 | 1.30999994 | 0.009 | 0 | 0 | 16 | 11 | 10000000000000000 |  | 0 | Plotter-15 MTR | TR-EDB | 100000000000 | P
290 | 0.002 | 0.69999999 | 1.30999994 | 0.003 | 0 | 0 | 16 | 11 | 10000000000000000 |  | 0 | Plotter-15 MTR | TR-EDB | 100000000000 | P
290 | 0.30000001 | 0.69999999 | 1.30999994 | 0.003 | 0 | 0 | 16 | 11 | 10000000000000000 |  | 0 | Plotter-15 MTR | TR-EDB | 100000000000 | P
290 | 0.33000001 | 0.25 | 1.30999994 | 0.02 | 0 | 0 | 16 | 11 | 10000000000000000 |  | 0 | Plotter-15 MTR | TR-EDB | 100000000000 | P
290 | 0.33000001 | 0.70999998 | 1.30999994 | 0.02 | 0 | 0 | 16 | 11 | 10000000000000000 |  | 0 | Plotter-15 MTR | TR-EDB | 100000000000 | P
290 | 0.05 | 0.95999998 | 1.30999994 | 0.017 | 0 | 0 | 16 | 11 | 10000000000000000 |  | 0 | Plotter-15 MTR | TR-EDB | 100000000000 | W
290 | 0.40599999 | 0.614 | 1.30999999 | 0.0128 | 0 | 0 | 16 | 11 | 10000000000000000 |  | 0 | Plotter-15 MTR | TR-EDB | 100000000000 | W
290 | 0.06 | 0.75 | 1.31 | 0.009 | 0 | 0 | 16 | 11 | 10000000000000000 |  | 0 | Plotter-15 MTR | TR-EDB | 100000000000 | F
290 | 0.06 | 0.55500001 | 1.31 | 0.0165 | 0 | 0 | 16 | 11 | 10000000000000000 |  | 0 | Plotter-15 MTR | TR-EDB | 100000000000 | W
290 | 0.098 | 0.69 | 1.32000005 | 0.009 | 0 | 0 | 16 | 11 | 10000000000000000 |  | 0 | Plotter-15 MTR | TR-EDB | 100000000000 | P
290 | 0.06 | 0.69999999 | 1.32000005 | 0.015 | 0 | 0 | 16 | 11 | 10000000000000000 |  | 0 | Plotter-15 MTR | TR-EDB | 100000000000 | P
290 | 0.102 | 0.69999999 | 1.33000004 | 0.02 | 0 | 0 | 16 | 11 | 10000000000000000 |  | 0 | Plotter-15 MTR | TR-EDB | 100000000000 | P
290 | 0.08 | 0.69 | 1.33000004 | 0.015 | 0 | 0 | 16 | 11 | 10000000000000000 |  | 0 | Plotter-15 MTR | TR-EDB | 100000000000 | P
290 | 0.29388235 | 0.65625001 | 1.33750001 | 0.0135 | 0 | 0 | 16 | 11 | 10000000000000000 |  | 0 | Plotter-15 MTR | TR-EDB | 100000000000 | W
290 | 0.063 | 0.69749999 | 1.34000003 | 0.009 | 0 | 0 | 16 | 11 | 10000000000000000 |  | 0 | Plotter-15 MTR | TR-EDB | 100000000000 | F
290 | 0.094 | 0.066 | 1.34000003 | 0.017 | 0 | 0 | 16 | 11 | 10000000000000000 |  | 0 | Plotter-15 MTR | TR-EDB | 100000000000 | W
290 | 0.22 | 0.63 | 1.34000003 | 0.014 | 0 | 0 | 16 | 11 | 10000000000000000 |  | 0 | Plotter-15 MTR | TR-EDB | 100000000000 | P
290 | 0.06 | 0.75999999 | 1.35000002 | 0.009 | 0 | 0 | 16 | 11 | 10000000000000000 |  | 0 | Plotter-15 MTR | TR-EDB | 100000000000 | F
290 | 0.028 | 1.11500001 | 1.35000002 | 0.018 | 0 | 0 | 16 | 11 | 10000000000000000 |  | 0 | Plotter-15 MTR | TR-EDB | 100000000000 | W
290 | 0.167 | 1.12 | 1.35000002 | 0.019 | 0 | 0 | 16 | 11 | 10000000000000000 |  | 0 | Plotter-15 MTR | TR-EDB | 100000000000 | W
290 | 0.04333333 | 0.76666665 | 1.355 | 0.00733333 | 0 | 0 | 16 | 11 | 10000000000000000 |  | 0 | Plotter-15 MTR | TR-EDB | 100000000000 | F
290 | 0.40866666 | 0.591 | 1.36000001 | 0.006 | 0 | 0 | 16 | 11 | 10000000000000000 |  | 0 | Plotter-15 MTR | TR-EDB | 100000000000 | W
290 | 0.23999999 | 0.60000002 | 1.36000001 | 0.008 | 0 | 0 | 16 | 11 | 10000000000000000 |  | 0 | Plotter-15 MTR | TR-EDB | 100000000000 | W
290 | 0.108 | 0.755 | 1.36000001 | 0.017 | 0 | 0 | 16 | 11 | 10000000000000000 |  | 0 | Plotter-15 MTR | TR-EDB | 100000000000 | W
290 | 0.08 | 0.75999999 | 1.36000001 | 0.012 | 0 | 0 | 16 | 11 | 10000000000000000 |  | 0 | Plotter-15 MTR | TR-EDB | 100000000000 | W
290 | 0.06054545 | 0.7268182 | 1.36545455 | 0.00763636 | 0 | 0 | 16 | 11 | 10000000000000000 |  | 0 | Plotter-15 MTR | TR-EDB | 100000000000 | F
290 | 0.43000001 | 0.58999997 | 1.37 | 0.007 | 0 | 0 | 16 | 11 | 10000000000000000 |  | 0 | Plotter-15 MTR | TR-EDB | 100000000000 | W
290 | 0.024 | 0.073 | 1.37 | 0.017 | 0 | 0 | 16 | 11 | 10000000000000000 |  | 0 | Plotter-15 MTR | TR-EDB | 100000000000 | W
290 | 0.22266667 | 0.594 | 1.37666667 | 0.008 | 0 | 0 | 16 | 11 | 10000000000000000 |  | 0 | Plotter-15 MTR | TR-EDB | 100000000000 | W
290 | 0.007 | 0.72500002 | 1.38 | 0.008 | 0 | 0 | 16 | 11 | 10000000000000000 |  | 0 | Plotter-15 MTR | TR-EDB | 100000000000 | P
290 | 0.16 | 0.64999998 | 1.38 | 0.013 | 0 | 0 | 16 | 11 | 10000000000000000 |  | 0 | Plotter-15 MTR | TR-EDB | 100000000000 | W
290 | 0.36000001 | 0.77999997 | 1.38 | 0.015 | 0 | 0 | 16 | 11 | 10000000000000000 |  | 0 | Plotter-15 MTR | TR-EDB | 100000000000 | W
290 | 0.2744 | 0.63625 | 1.38499999 | 0.01275 | 0 | 0 | 16 | 11 | 10000000000000000 |  | 0 | Plotter-15 MTR | TR-EDB | 100000000000 | W
290 | 0.16 | 0.56 | 1.39999998 | 0.011 | 0 | 0 | 16 | 11 | 10000000000000000 |  | 0 | Plotter-15 MTR | TR-EDB | 100000000000 | F
290 | 0.2 | 0.63 | 1.39999998 | 0.017 | 0 | 0 | 16 | 11 | 10000000000000000 |  | 0 | Plotter-15 MTR | TR-EDB | 100000000000 | P
290 | 0.12 | 0.46000001 | 1.40999997 | 0.008 | 0 | 0 | 16 | 11 | 10000000000000000 |  | 0 | Plotter-15 MTR | TR-EDB | 100000000000 | P
290 | 0.027 | 0.685 | 1.41999996 | 0.019 | 0 | 0 | 16 | 11 | 10000000000000000 |  | 0 | Plotter-15 MTR | TR-EDB | 100000000000 | W
290 | 0.112 | 1.23500001 | 1.41999996 | 0.017 | 0 | 0 | 16 | 11 | 10000000000000000 |  | 0 | Plotter-15 MTR | TR-EDB | 100000000000 | W
290 | 0.05 | 0.75 | 1.42999995 | 0.008 | 0 | 0 | 16 | 11 | 10000000000000000 |  | 0 | Plotter-15 MTR | TR-EDB | 100000000000 | F
290 | 0.112 | 1.85000002 | 1.42999995 | 0.017 | 0 | 0 | 16 | 11 | 10000000000000000 |  | 0 | Plotter-15 MTR | TR-EDB | 100000000000 | W
290 | 0.0205 | 0.64500001 | 1.44 | 0.009 | 0 | 0 | 16 | 11 | 10000000000000000 |  | 0 | Plotter-15 MTR | TR-EDB | 100000000000 | P
290 | 0.265 | 0.58999999 | 1.44000002 | 0.01133333 | 0 | 0 | 16 | 11 | 10000000000000000 |  | 0 | Plotter-15 MTR | TR-EDB | 100000000000 | W
290 | 0.04 | 0.65000001 | 1.44499999 | 0.008 | 0 | 0 | 16 | 11 | 10000000000000000 |  | 0 | Plotter-15 MTR | TR-EDB | 100000000000 | P
290 | 0.13 | 0.55000001 | 1.45000005 | 0.006 | 0 | 0 | 16 | 11 | 10000000000000000 |  | 0 | Plotter-15 MTR | TR-EDB | 100000000000 | P
290 | 0.34999999 | 0.56999999 | 1.45000005 | 0.02 | 0 | 0 | 16 | 11 | 10000000000000000 |  | 0 | Plotter-15 MTR | TR-EDB | 100000000000 | W
290 | 0.08 | 1.70000005 | 1.45000005 | 0.011 | 0 | 0 | 16 | 11 | 10000000000000000 |  | 0 | Plotter-15 MTR | TR-EDB | 100000000000 | W
290 | 0.035 | 0.93000001 | 1.45000005 | 0.013 | 0 | 0 | 16 | 11 | 10000000000000000 |  | 0 | Plotter-15 MTR | TR-EDB | 100000000000 | W
290 | 0.08 | 1.70000005 | 1.45000005 | 0.011 | 0 | 0 | 16 | 11 | 10000000000000000 |  | 0 | Plotter-15 MTR | TR-EDB | 100000000000 | W
290 | 0.215 | 0.59733333 | 1.45333334 | 0.01533333 | 0 | 0 | 16 | 11 | 10000000000000000 |  | 0 | Plotter-15 MTR | TR-EDB | 100000000000 | W
290 | 0.068 | 1.42999995 | 1.46000004 | 0.01 | 0 | 0 | 16 | 11 | 10000000000000000 |  | 0 | Plotter-15 MTR | TR-EDB | 100000000000 | P
290 | 0.03 | 0.14 | 1.46000004 | 0.012 | 0 | 0 | 16 | 11 | 10000000000000000 |  | 0 | Plotter-15 MTR | TR-EDB | 100000000000 | W
290 | 0.02 | 1.07000005 | 1.46000004 | 0.015 | 0 | 0 | 16 | 11 | 10000000000000000 |  | 0 | Plotter-15 MTR | TR-EDB | 100000000000 | W
290 | 0.05 | 0.93000001 | 1.46000004 | 0.015 | 0 | 0 | 16 | 11 | 10000000000000000 |  | 0 | Plotter-15 MTR | TR-EDB | 100000000000 | W
290 | 0.03 | 0.14 | 1.46000004 | 0.012 | 0 | 0 | 16 | 11 | 10000000000000000 |  | 0 | Plotter-15 MTR | TR-EDB | 100000000000 | W
290 | 0.02 | 1.07000005 | 1.46000004 | 0.015 | 0 | 0 | 16 | 11 | 10000000000000000 |  | 0 | Plotter-15 MTR | TR-EDB | 100000000000 | W
290 | 0.255 | 0.37499999 | 1.46999997 | 0.013 | 0 | 0 | 16 | 11 | 10000000000000000 |  | 0 | Plotter-15 MTR | TR-EDB | 100000000000 | W
290 | 0.069 | 0.92500001 | 1.47000003 | 0.01 | 0 | 0 | 16 | 11 | 10000000000000000 |  | 0 | Plotter-15 MTR | TR-EDB | 100000000000 | P
290 | 0.17 | 0.63 | 1.48000002 | 0.015 | 0 | 0 | 16 | 11 | 10000000000000000 |  | 0 | Plotter-15 MTR | TR-EDB | 100000000000 | F
290 | 0.05 | 0.93000001 | 1.48000002 | 0.015 | 0 | 0 | 16 | 11 | 10000000000000000 |  | 0 | Plotter-15 MTR | TR-EDB | 100000000000 | W
290 | 0.28333333 | 0.63 | 1.48333335 | 0.01966667 | 0 | 0 | 16 | 11 | 10000000000000000 |  | 0 | Plotter-15 MTR | TR-EDB | 100000000000 | W
290 | 0.28333333 | 0.63 | 1.48333335 | 0.01966667 | 0 | 0 | 16 | 11 | 10000000000000000 |  | 0 | Plotter-15 MTR | TR-EDB | 100000000000 | W
290 | 0.28333333 | 0.63 | 1.48333335 | 0.01966667 | 0 | 0 | 16 | 11 | 10000000000000000 |  | 0 | Plotter-15 MTR | TR-EDB | 100000000000 | W
290 | 0.097 | 0.55000001 | 1.49000001 | 0.02 | 0 | 0 | 16 | 11 | 10000000000000000 |  | 0 | Plotter-15 MTR | TR-EDB | 100000000000 | W
290 | 0.116 | 0.47999999 | 1.5 | 0.02 | 0 | 0 | 16 | 11 | 10000000000000000 |  | 0 | Plotter-15 MTR | TR-EDB | 100000000000 | W
290 | 0.04 | 0.79000002 | 1.5 | 0.012 | 0 | 0 | 16 | 11 | 10000000000000000 |  | 0 | Plotter-15 MTR | TR-EDB | 100000000000 | W
290 | 0.28999999 | 0.62 | 1.5 | 0.02 | 0 | 0 | 16 | 11 | 10000000000000000 |  | 0 | Plotter-15 MTR | TR-EDB | 100000000000 | W
290 | 0.20999999 | 0.53733333 | 1.50999999 | 0.01633333 | 0 | 0 | 16 | 11 | 10000000000000000 |  | 0 | Plotter-15 MTR | TR-EDB | 100000000000 | W
290 | 0.23 | 1.58000004 | 1.53999996 | 0.009 | 0 | 0 | 16 | 11 | 10000000000000000 |  | 0 | Plotter-15 MTR | TR-EDB | 100000000000 | W
290 | 0.33166667 | 0.80666665 | 1.54166663 | 0.01166667 | 0 | 0 | 16 | 11 | 10000000000000000 |  | 0 | Plotter-15 MTR | TR-EDB | 100000000000 | W
290 | 0.18000001 | 0.55000001 | 1.54999995 | 0.019 | 0 | 0 | 16 | 11 | 10000000000000000 |  | 0 | Plotter-15 MTR | TR-EDB | 100000000000 | W
290 | 0.34999999 | 0.62 | 1.55999994 | 0.013 | 0 | 0 | 16 | 11 | 10000000000000000 |  | 0 | Plotter-15 MTR | TR-EDB | 100000000000 | W
290 | 0.23999999 | 0.63999999 | 1.57000005 | 0.007 | 0 | 0 | 16 | 11 | 10000000000000000 |  | 0 | Plotter-15 MTR | TR-EDB | 100000000000 | W
290 | 0.028 | 0.47 | 1.57000005 | 0.02 | 0 | 0 | 16 | 11 | 10000000000000000 |  | 0 | Plotter-15 MTR | TR-EDB | 100000000000 | W
290 | 0.34999999 | 0.66000003 | 1.58999999 | 0.01433333 | 0 | 0 | 16 | 11 | 10000000000000000 |  | 0 | Plotter-15 MTR | TR-EDB | 100000000000 | W
290 | 0.34999999 | 0.69 | 1.60000002 | 0.016 | 0 | 0 | 16 | 11 | 10000000000000000 |  | 0 | Plotter-15 MTR | TR-EDB | 100000000000 | W
290 | 0.31 | 0.69 | 1.62 | 0.017 | 0 | 0 | 16 | 11 | 10000000000000000 |  | 0 | Plotter-15 MTR | TR-EDB | 100000000000 | W
290 | 0.42 | 0.59500001 | 1.63 | 0.01833333 | 0 | 0 | 16 | 11 | 10000000000000000 |  | 0 | Plotter-15 MTR | TR-EDB | 100000000000 | W
290 | 0.41999999 | 1.23000002 | 1.63999999 | 0.018 | 0 | 0 | 16 | 11 | 10000000000000000 |  | 0 | Plotter-15 MTR | TR-EDB | 100000000000 | W
290 | 0.299 | 0.685 | 1.64666665 | 0.016 | 0 | 0 | 16 | 11 | 10000000000000000 |  | 0 | Plotter-15 MTR | TR-EDB | 100000000000 | W
290 | 0.27000001 | 1.01999998 | 1.72000003 | 0.014 | 0 | 0 | 16 | 11 | 10000000000000000 |  | 0 | Plotter-15 MTR | TR-EDB | 100000000000 | W
290 | 0.07 | 0.91000003 | 1.75999999 | 0.008 | 0 | 0 | 16 | 11 | 10000000000000000 |  | 0 | Plotter-15 MTR | TR-EDB | 100000000000 | W
290 | 0.067 | 0.69 | 0 | 0.009 | 0 | 0 | 16 | 11 | 10000000000000000 |  | 0 | Plotter-15 MTR | TR-EDB | 100000000000 | F
290 | 0.23 | 0.6 | 1.6 | 0.006 | 0.44 | 0.09 | 16 | 12 | 10000000000000000 |  | 0 | RADAMO | RADAMO | 1000000000000 | W
290 | 0.065 | 0.69 | 1.37 | 0.013 | 0.04 | 0.14 | 16 | 12 | 10000000000000000 |  | 0 | RADAMO | RADAMO | 1000000000000 | F
290 | 0.21 | 0.75 | 0 | 0.02 | 0 | 0 | 16 | 12 | 10000000000000000 |  | 0 | Plotter-15 MTR | Bellmann 90 | 1000000000000 | F
290 | 0.21 | 0.75 | 0 | 0.018 | 0 | 0 | 16 | 12 | 10000000000000000 |  | 0 | Plotter-15 MTR | Bellmann 90 | 1000000000000 | F
290 | 0.21 | 0.75 | 0 | 0.022 | 0 | 0 | 16 | 12 | 10000000000000000 |  | 0 | Plotter-15 MTR | Bellmann 90 | 1000000000000 | F
290 | 0.19 | 0.75 | 0 | 0.015 | 0 | 0 | 16 | 12 | 10000000000000000 |  | 0 | Plotter-15 MTR | Bellmann 90 | 1000000000000 | F
290 | 0.2 | 0.76 | 0 | 0.004 | 0 | 0 | 16 | 12 | 10000000000000000 |  | 0 | Plotter-15 MTR | Bellmann 90 | 1000000000000 | F
290 | 0.2 | 0.76 | 0 | 0.005 | 0 | 0 | 16 | 12 | 10000000000000000 |  | 0 | Plotter-15 MTR | Bellmann 90 | 1000000000000 | F
290 | 0.2 | 0.76 | 0 | 0.004 | 0 | 0 | 16 | 12 | 10000000000000000 |  | 0 | Plotter-15 MTR | Bellmann 90 | 1000000000000 | F
290 | 0.11 | 0.74 | 0 | 0.006 | 0 | 0 | 16 | 12 | 10000000000000000 |  | 0 | Plotter-15 MTR | Bellmann 90 | 1000000000000 | F
290 | 0.11 | 0.95 | 0 | 0.009 | 0 | 0 | 16 | 12 | 10000000000000000 |  | 0 | Plotter-15 MTR | Bellmann 90 | 1000000000000 | F
290 | 0.1 | 1.21 | 0 | 0.005 | 0 | 0 | 16 | 12 | 10000000000000000 |  | 0 | Plotter-15 MTR | Bellmann 90 | 1000000000000 | F
290 | 0.25 | 0.64 | 0 | 0.02 | 0 | 0 | 16 | 12 | 10000000000000000 |  | 0 | Plotter-15 MTR | Bellmann 90 | 1000000000000 | F
290 | 0.17 | 0.63 | 0 | 0.015 | 0 | 0 | 16 | 12 | 10000000000000000 |  | 0 | Plotter-15 MTR | Bellmann 90 | 1000000000000 | F
290 | 0.16 | 0.56 | 0 | 0.011 | 0 | 0 | 16 | 12 | 10000000000000000 |  | 0 | Plotter-15 MTR | Bellmann 90 | 1000000000000 | F
290 | 0.12 | 0.56 | 0 | 0.011 | 0 | 0 | 16 | 12 | 10000000000000000 |  | 0 | Plotter-15 MTR | Bellmann 90 | 1000000000000 | P
290 | 0.04 | 0.73 | 0 | 0.007 | 0 | 0 | 16 | 12 | 10000000000000000 |  | 0 | Plotter-15 MTR | Bellmann 90 | 1000000000000 | F
290 | 0.07 | 0.69 | 0 | 0.009 | 0 | 0 | 16 | 12 | 10000000000000000 |  | 0 | Plotter-15 MTR | Bellmann 90 | 1000000000000 | F
290 | 0.06 | 0.76 | 0 | 0.009 | 0 | 0 | 16 | 12 | 10000000000000000 |  | 0 | Plotter-15 MTR | Bellmann 90 | 1000000000000 | F
290 | 0.15 | 0.79 | 0 | 0.015 | 0 | 0 | 16 | 12 | 10000000000000000 |  | 0 | Plotter-15 MTR | Bellmann 90 | 1000000000000 | W
290 | 0.05 | 0.93 | 0 | 0.015 | 0 | 0 | 16 | 12 | 10000000000000000 |  | 0 | Plotter-15 MTR | Bellmann 90 | 1000000000000 | W
290 | 0.42 | 1.23 | 0 | 0.017 | 0 | 0 | 16 | 12 | 10000000000000000 |  | 0 | Plotter-15 MTR | Bellmann 90 | 1000000000000 | W
290 | 0.13 | 0.56 | 1.26 | 0.011 | 0 | 0 | 16 | 12 | 10000000000000000 |  | 0 | Plotter-15 MTR | CRP-1 | 1000000000000 | P
290 | 0.03577778 | 0.80111111 | 1.23777778 | 0.009375 | 0 | 0 | 16 | 12 | 10000000000000000 |  | 0 | Plotter-15 MTR | CRP-2 | 1000000000000 | W
290 | 0.125 | 0.61714286 | 1.33333333 | 0.01057143 | 0 | 0 | 16 | 12 | 10000000000000000 |  | 0 | Plotter-15 MTR | CRP-2 | 1000000000000 | P
290 | 0.04514286 | 0.75428571 | 1.33857143 | 0.00757143 | 0 | 0 | 16 | 12 | 10000000000000000 |  | 0 | Plotter-15 MTR | CRP-2 | 1000000000000 | F
290 | 0.066625 | 0.703125 | 1.34857143 | 0.0085 | 0 | 0 | 16 | 12 | 10000000000000000 |  | 0 | Plotter-15 MTR | CRP-2 | 1000000000000 | F
290 | 0.01525 | 0.6525 | 1.44 | 0.008 | 0 | 0 | 16 | 12 | 10000000000000000 |  | 0 | Plotter-15 MTR | CRP-2 | 1000000000000 | P
290 | 0.04 | 0.93 | 1.455 | 0.0135 | 0 | 0 | 16 | 12 | 10000000000000000 |  | 0 | Plotter-15 MTR | CRP-2 | 1000000000000 | W
290 | 0.03222222 | 0.65444444 | 1.45555556 | 0.00722222 | 0 | 0 | 16 | 12 | 10000000000000000 |  | 0 | Plotter-15 MTR | CRP-2 | 1000000000000 | P
290 | 0.05085714 | 0.72214286 | 1.49857143 | 0.01042857 | 0 | 0 | 16 | 12 | 10000000000000000 |  | 0 | Plotter-15 MTR | CRP-2 | 1000000000000 | W
290 | 0.15666667 | 0.81 | 0.725 | 0.017 | 0 | 0 | 16 | 12 | 10000000000000000 |  | 0 | Plotter-15 MTR | CRP-3 | 1000000000000 | P
290 | 0.01 | 0.8175 | 0.94666667 | 0.017 | 0 | 0 | 16 | 12 | 10000000000000000 |  | 0 | Plotter-15 MTR | CRP-3 | 1000000000000 | P
290 | 0.015 | 0.8025 | 0.96666667 | 0.007 | 0 | 0 | 16 | 12 | 10000000000000000 |  | 0 | Plotter-15 MTR | CRP-3 | 1000000000000 | P
290 | 0.03 | 0.9 | 1.18 | 0.009 | 0 | 0 | 16 | 12 | 10000000000000000 |  | 0 | Plotter-15 MTR | CRP-3 | 1000000000000 | W
290 | 0.03 | 0.78 | 1.24 | 0.005 | 0 | 0 | 16 | 12 | 10000000000000000 |  | 0 | Plotter-15 MTR | CRP-3 | 1000000000000 | W
290 | 0.24333333 | 1.06333333 | 1.27 | 0.02333333 | 0 | 0 | 16 | 12 | 10000000000000000 |  | 0 | Plotter-15 MTR | CRP-3 | 1000000000000 | W
290 | 0.019 | 0.87 | 1.29 | 0.007 | 0 | 0 | 16 | 12 | 10000000000000000 |  | 0 | Plotter-15 MTR | CRP-3 | 1000000000000 | W
290 | 0.06 | 0.71 | 1.3 | 0.006 | 0 | 0 | 16 | 12 | 10000000000000000 |  | 0 | Plotter-15 MTR | CRP-3 | 1000000000000 | F
290 | 0.14166667 | 0.81777778 | 1.39176471 | 0.01855556 | 0 | 0 | 16 | 12 | 10000000000000000 |  | 0 | Plotter-15 MTR | CRP-3 | 1000000000000 | SRM
290 | 0.01090909 | 0.73272727 | 1.399 | 0.00509091 | 0 | 0 | 16 | 12 | 10000000000000000 |  | 0 | Plotter-15 MTR | CRP-3 | 1000000000000 | F
290 | 0.05 | 0.6325 | 1.4225 | 0.00575 | 0 | 0 | 16 | 12 | 10000000000000000 |  | 0 | Plotter-15 MTR | CRP-3 | 1000000000000 | P
290 | 0.15 | 0.1 | 1.45 | 0.006 | 0 | 0 | 16 | 12 | 10000000000000000 |  | 0 | Plotter-15 MTR | CRP-3 | 1000000000000 | P
290 | 0.15 | 0.4 | 1.45 | 0.006 | 0 | 0 | 16 | 12 | 10000000000000000 |  | 0 | Plotter-15 MTR | CRP-3 | 1000000000000 | P
290 | 0.16 | 1.175 | 1.45 | 0.006 | 0 | 0 | 16 | 12 | 10000000000000000 |  | 0 | Plotter-15 MTR | CRP-3 | 1000000000000 | P
290 | 0.01 | 0.66 | 1.45666667 | 0.008 | 0 | 0 | 16 | 12 | 10000000000000000 |  | 0 | Plotter-15 MTR | CRP-3 | 1000000000000 | P
290 | 0.1525 | 0.6 | 1.46666667 | 0.01975 | 0 | 0 | 16 | 12 | 10000000000000000 |  | 0 | Plotter-15 MTR | CRP-3 | 1000000000000 | P
290 | 0.315 | 0.81 | 1.47 | 0.018 | 0 | 0 | 16 | 12 | 10000000000000000 |  | 0 | Plotter-15 MTR | CRP-3 | 1000000000000 | P
290 | 0.2 | 0.18 | 1.36 | 0.012 | 0 | 0 | 16 | 12 | 10000000000000000 |  | 0 | Plotter-15 MTR | Fabry 96 | 1000000000000 | P
290 | 0.12 | 0.56 | 1.26 | 0.011 | 0 | 0 | 16 | 12 | 10000000000000000 |  | 0 | Plotter-15 MTR | Hawthorne 85 | 1000000000000 | P
290 | 0.2 | 0.18 | 1.34 | 0.011 | 0 | 0 | 16 | 12 | 10000000000000000 |  | 0 | Plotter-15 MTR | Hawthorne 85 | 1000000000000 | P
290 | 0.06 | 0.98 | 1.28 | 0.007 | 0 | 0 | 16 | 12 | 10000000000000000 |  | 0 | Plotter-15 MTR | Ishino 90 | 1000000000000 | W
290 | 0.25 | 1.06 | 1.3 | 0.019 | 0 | 0 | 16 | 12 | 10000000000000000 |  | 0 | Plotter-15 MTR | Ishino 90 | 1000000000000 | W
290 | 0.23 | 0.61 | 1.41 | 0.018 | 0 | 0 | 16 | 12 | 10000000000000000 |  | 0 | Plotter-15 MTR | Ishino 90 | 1000000000000 | P
290 | 0.25 | 0.59 | 1.43 | 0.007 | 0 | 0 | 16 | 12 | 10000000000000000 |  | 0 | Plotter-15 MTR | Ishino 90 | 1000000000000 | P
290 | 0.06 | 0.57 | 1.44 | 0.018 | 0 | 0 | 16 | 12 | 10000000000000000 |  | 0 | Plotter-15 MTR | Ishino 90 | 1000000000000 | P
290 | 0.06 | 1.78 | 1.44 | 0.009 | 0 | 0 | 16 | 12 | 10000000000000000 |  | 0 | Plotter-15 MTR | Ishino 90 | 1000000000000 | P
290 | 0.06 | 0.58 | 1.46 | 0.008 | 0 | 0 | 16 | 12 | 10000000000000000 |  | 0 | Plotter-15 MTR | Ishino 90 | 1000000000000 | P
290 | 0.2 | 0.88 | 1.19 | 0.016 | 0 | 0 | 16 | 12 | 10000000000000000 |  | 0 | Plotter-15 MTR | JNES 07 | 1000000000000 | W
290 | 0.13 | 0.86 | 1.21 | 0.016 | 0 | 0 | 16 | 12 | 10000000000000000 |  | 0 | Plotter-15 MTR | JNES 07 | 1000000000000 | W
290 | 0.02 | 0.84 | 1.23 | 0.008 | 0 | 0 | 16 | 12 | 10000000000000000 |  | 0 | Plotter-15 MTR | JNES 07 | 1000000000000 | W
290 | 0.17 | 0.62 | 1.45 | 0.01 | 0 | 0 | 16 | 12 | 10000000000000000 |  | 0 | Plotter-15 MTR | JNES 07 | 1000000000000 | P
290 | 0.1 | 0.92 | 1.47 | 0.008 | 0 | 0 | 16 | 12 | 10000000000000000 |  | 0 | Plotter-15 MTR | JNES 07 | 1000000000000 | P
290 | 0.04 | 0.62 | 1.5 | 0.005 | 0 | 0 | 16 | 12 | 10000000000000000 |  | 0 | Plotter-15 MTR | JNES 07 | 1000000000000 | P
290 | 0.17 | 0.62 | 1.51 | 0.009 | 0 | 0 | 16 | 12 | 10000000000000000 |  | 0 | Plotter-15 MTR | JNES 07 | 1000000000000 | P
290 | 0.16 | 0.62 | 1.52 | 0.011 | 0 | 0 | 16 | 12 | 10000000000000000 |  | 0 | Plotter-15 MTR | JNES 07 | 1000000000000 | P
290 | 0.1 | 0.59 | 1.52 | 0.009 | 0 | 0 | 16 | 12 | 10000000000000000 |  | 0 | Plotter-15 MTR | JNES 07 | 1000000000000 | P
290 | 0.1 | 0.63 | 1.53 | 0.017 | 0 | 0 | 16 | 12 | 10000000000000000 |  | 0 | Plotter-15 MTR | JNES 07 | 1000000000000 | P
290 | 0.21 | 0.63 | 1.55 | 0.009 | 0 | 0 | 16 | 12 | 10000000000000000 |  | 0 | Plotter-15 MTR | JNES 07 | 1000000000000 | P
290 | 0.03 | 0.92 | 1.36 | 0.007 | 0 | 0 | 16 | 12 | 10000000000000000 |  | 0 | Plotter-15 MTR | Lee 01 | 1000000000000 | F
290 | 0.14 | 0.84 | 1.42 | 0.017 | 0 | 0 | 16 | 12 | 10000000000000000 |  | 0 | Plotter-15 MTR | Lee 01 | 1000000000000 | P
290 | 0.27 | 1.01 | 1.75 | 0.012 | 0 | 0 | 16 | 12 | 10000000000000000 |  | 0 | Plotter-15 MTR | Leitz 93 | 1000000000000 | W
290 | 0.14 | 0.84 | 1.42 | 0.017 | 0 | 0 | 16 | 12 | 10000000000000000 |  | 0 | Plotter-15 MTR | Nanstad 04 | 1000000000000 | P
290 | 0.16 | 0.68 | 1.3 | 0.015 | 0 | 0 | 16 | 12 | 10000000000000000 |  | 0 | Plotter-15 MTR | Onizawa 01 | 1000000000000 | P
290 | 0.02 | 0.61 | 1.36 | 0.003 | 0 | 0 | 16 | 12 | 10000000000000000 |  | 0 | Plotter-15 MTR | Onizawa 01 | 1000000000000 | P
290 | 0.14 | 0.84 | 1.42 | 0.017 | 0 | 0 | 16 | 12 | 10000000000000000 |  | 0 | Plotter-15 MTR | Onizawa 01 | 1000000000000 | P
290 | 0.04 | 0.65 | 1.43 | 0.004 | 0 | 0 | 16 | 12 | 10000000000000000 |  | 0 | Plotter-15 MTR | Onizawa 01 | 1000000000000 | P
290 | 0.17 | 0.63 | 1.47 | 0.015 | 0 | 0 | 16 | 12 | 10000000000000000 |  | 0 | Plotter-15 MTR | Pachur 93 | 1000000000000 | F
290 | 0.25999999 | 0.74000001 | 0.62 | 0.022 | 0 | 0 | 16 | 12 | 10000000000000000 |  | 0 | Plotter-15 MTR | TR-EDB | 1000000000000 | F
290 | 0.036 | 0.55000001 | 0.63 | 0.006 | 0 | 0 | 16 | 12 | 10000000000000000 |  | 0 | Plotter-15 MTR | TR-EDB | 1000000000000 | F
290 | 0.19 | 0.75 | 0.69 | 0.016 | 0 | 0 | 16 | 12 | 10000000000000000 |  | 0 | Plotter-15 MTR | TR-EDB | 1000000000000 | F
290 | 0.15000001 | 0.79000002 | 0.70999998 | 0.015 | 0 | 0 | 16 | 12 | 10000000000000000 |  | 0 | Plotter-15 MTR | TR-EDB | 1000000000000 | F
290 | 0.11 | 0.94999999 | 0.70999998 | 0.009 | 0 | 0 | 16 | 12 | 10000000000000000 |  | 0 | Plotter-15 MTR | TR-EDB | 1000000000000 | F
290 | 0.20999999 | 0.75 | 0.70999998 | 0.018 | 0 | 0 | 16 | 12 | 10000000000000000 |  | 0 | Plotter-15 MTR | TR-EDB | 1000000000000 | F
290 | 0.12 | 0.95999998 | 0.72000003 | 0.009 | 0 | 0 | 16 | 12 | 10000000000000000 |  | 0 | Plotter-15 MTR | TR-EDB | 1000000000000 | F
290 | 0.2 | 0.75999999 | 0.72000003 | 0.004 | 0 | 0 | 16 | 12 | 10000000000000000 |  | 0 | Plotter-15 MTR | TR-EDB | 1000000000000 | F
290 | 0.11 | 0.74000001 | 0.72000003 | 0.006 | 0 | 0 | 16 | 12 | 10000000000000000 |  | 0 | Plotter-15 MTR | TR-EDB | 1000000000000 | F
290 | 0.20999999 | 0.75 | 0.73000002 | 0.02 | 0 | 0 | 16 | 12 | 10000000000000000 |  | 0 | Plotter-15 MTR | TR-EDB | 1000000000000 | F
290 | 0.20999999 | 0.75 | 0.74000001 | 0.022 | 0 | 0 | 16 | 12 | 10000000000000000 |  | 0 | Plotter-15 MTR | TR-EDB | 1000000000000 | F
290 | 0.2 | 0.75999999 | 0.75999999 | 0.005 | 0 | 0 | 16 | 12 | 10000000000000000 |  | 0 | Plotter-15 MTR | TR-EDB | 1000000000000 | F
290 | 0.2 | 0.75999999 | 0.76999998 | 0.004 | 0 | 0 | 16 | 12 | 10000000000000000 |  | 0 | Plotter-15 MTR | TR-EDB | 1000000000000 | F
290 | 0.08 | 0.17 | 0.91000003 | 0.014 | 0 | 0 | 16 | 12 | 10000000000000000 |  | 0 | Plotter-15 MTR | TR-EDB | 1000000000000 | W
290 | 0.1 | 1.21000004 | 0.99000001 | 0.005 | 0 | 0 | 16 | 12 | 10000000000000000 |  | 0 | Plotter-15 MTR | TR-EDB | 1000000000000 | F
290 | 0.04 | 0.94 | 1.09000003 | 0.01 | 0 | 0 | 16 | 12 | 10000000000000000 |  | 0 | Plotter-15 MTR | TR-EDB | 1000000000000 | W
290 | 0.08 | 0.98000002 | 1.13 | 0.018 | 0 | 0 | 16 | 12 | 10000000000000000 |  | 0 | Plotter-15 MTR | TR-EDB | 1000000000000 | W
290 | 0.045 | 0.815 | 1.16999996 | 0.011 | 0 | 0 | 16 | 12 | 10000000000000000 |  | 0 | Plotter-15 MTR | TR-EDB | 1000000000000 | W
290 | 0.021 | 0.86500001 | 1.17999995 | 0.01 | 0 | 0 | 16 | 12 | 10000000000000000 |  | 0 | Plotter-15 MTR | TR-EDB | 1000000000000 | W
290 | 0.04 | 0.88999999 | 1.20000005 | 0.008 | 0 | 0 | 16 | 12 | 10000000000000000 |  | 0 | Plotter-15 MTR | TR-EDB | 1000000000000 | W
290 | 0.13 | 0.56 | 1.21000004 | 0.008 | 0 | 0 | 16 | 12 | 10000000000000000 |  | 0 | Plotter-15 MTR | TR-EDB | 1000000000000 | P
290 | 0.15000001 | 0.79000002 | 1.21000004 | 0.015 | 0 | 0 | 16 | 12 | 10000000000000000 |  | 0 | Plotter-15 MTR | TR-EDB | 1000000000000 | W
290 | 0.03 | 0.57999998 | 1.22000003 | 0.008 | 0 | 0 | 16 | 12 | 10000000000000000 |  | 0 | Plotter-15 MTR | TR-EDB | 1000000000000 | P
290 | 0.19 | 0.30000001 | 1.23000002 | 0.016 | 0 | 0 | 16 | 12 | 10000000000000000 |  | 0 | Plotter-15 MTR | TR-EDB | 1000000000000 | P
290 | 0.19 | 0.69999999 | 1.23000002 | 0.016 | 0 | 0 | 16 | 12 | 10000000000000000 |  | 0 | Plotter-15 MTR | TR-EDB | 1000000000000 | P
290 | 0.037 | 0.87 | 1.23000002 | 0.008 | 0 | 0 | 16 | 12 | 10000000000000000 |  | 0 | Plotter-15 MTR | TR-EDB | 1000000000000 | W
290 | 0.18000001 | 0.69499999 | 1.24000001 | 0.016 | 0 | 0 | 16 | 12 | 10000000000000000 |  | 0 | Plotter-15 MTR | TR-EDB | 1000000000000 | W
290 | 0.39 | 0.70499998 | 1.24000001 | 0.01 | 0 | 0 | 16 | 12 | 10000000000000000 |  | 0 | Plotter-15 MTR | TR-EDB | 1000000000000 | W
290 | 0.37 | 0.58999997 | 1.25 | 0.005 | 0 | 0 | 16 | 12 | 10000000000000000 |  | 0 | Plotter-15 MTR | TR-EDB | 1000000000000 | W
290 | 0.12 | 0.56 | 1.25999999 | 0.011 | 0 | 0 | 16 | 12 | 10000000000000000 |  | 0 | Plotter-15 MTR | TR-EDB | 1000000000000 | P
290 | 0.034 | 0.87583334 | 1.26666669 | 0.00866667 | 0 | 0 | 16 | 12 | 10000000000000000 |  | 0 | Plotter-15 MTR | TR-EDB | 1000000000000 | W
290 | 0.1 | 0.74000001 | 1.26999998 | 0.018 | 0 | 0 | 16 | 12 | 10000000000000000 |  | 0 | Plotter-15 MTR | TR-EDB | 1000000000000 | P
290 | 0.1 | 0.61000001 | 1.27999997 | 0.009 | 0 | 0 | 16 | 12 | 10000000000000000 |  | 0 | Plotter-15 MTR | TR-EDB | 1000000000000 | P
290 | 0.02 | 1.13999999 | 1.27999997 | 0.007 | 0 | 0 | 16 | 12 | 10000000000000000 |  | 0 | Plotter-15 MTR | TR-EDB | 1000000000000 | W
290 | 0.04 | 0.73000002 | 1.28999996 | 0.007 | 0 | 0 | 16 | 12 | 10000000000000000 |  | 0 | Plotter-15 MTR | TR-EDB | 1000000000000 | F
290 | 0.02 | 0.69999999 | 1.28999996 | 0.009 | 0 | 0 | 16 | 12 | 10000000000000000 |  | 0 | Plotter-15 MTR | TR-EDB | 1000000000000 | P
290 | 0.06 | 0.69 | 1.28999996 | 0.012 | 0 | 0 | 16 | 12 | 10000000000000000 |  | 0 | Plotter-15 MTR | TR-EDB | 1000000000000 | P
290 | 0.061 | 0.70999998 | 1.28999996 | 0.02 | 0 | 0 | 16 | 12 | 10000000000000000 |  | 0 | Plotter-15 MTR | TR-EDB | 1000000000000 | P
290 | 0.36433333 | 0.59133335 | 1.29 | 0.00533333 | 0 | 0 | 16 | 12 | 10000000000000000 |  | 0 | Plotter-15 MTR | TR-EDB | 1000000000000 | W
290 | 0.02 | 0.69 | 1.29999995 | 0.02 | 0 | 0 | 16 | 12 | 10000000000000000 |  | 0 | Plotter-15 MTR | TR-EDB | 1000000000000 | P
290 | 0.022 | 0.69 | 1.29999995 | 0.019 | 0 | 0 | 16 | 12 | 10000000000000000 |  | 0 | Plotter-15 MTR | TR-EDB | 1000000000000 | P
290 | 0.096 | 0.69 | 1.29999995 | 0.008 | 0 | 0 | 16 | 12 | 10000000000000000 |  | 0 | Plotter-15 MTR | TR-EDB | 1000000000000 | P
290 | 0.059 | 0.69999999 | 1.29999995 | 0.014 | 0 | 0 | 16 | 12 | 10000000000000000 |  | 0 | Plotter-15 MTR | TR-EDB | 1000000000000 | P
290 | 0.02 | 0.69 | 1.30999994 | 0.009 | 0 | 0 | 16 | 12 | 10000000000000000 |  | 0 | Plotter-15 MTR | TR-EDB | 1000000000000 | P
290 | 0.14 | 0.62 | 1.30999994 | 0.009 | 0 | 0 | 16 | 12 | 10000000000000000 |  | 0 | Plotter-15 MTR | TR-EDB | 1000000000000 | P
290 | 0.002 | 0.69999999 | 1.30999994 | 0.003 | 0 | 0 | 16 | 12 | 10000000000000000 |  | 0 | Plotter-15 MTR | TR-EDB | 1000000000000 | P
290 | 0.30000001 | 0.69999999 | 1.30999994 | 0.003 | 0 | 0 | 16 | 12 | 10000000000000000 |  | 0 | Plotter-15 MTR | TR-EDB | 1000000000000 | P
290 | 0.33000001 | 0.25 | 1.30999994 | 0.02 | 0 | 0 | 16 | 12 | 10000000000000000 |  | 0 | Plotter-15 MTR | TR-EDB | 1000000000000 | P
290 | 0.33000001 | 0.70999998 | 1.30999994 | 0.02 | 0 | 0 | 16 | 12 | 10000000000000000 |  | 0 | Plotter-15 MTR | TR-EDB | 1000000000000 | P
290 | 0.05 | 0.95999998 | 1.30999994 | 0.017 | 0 | 0 | 16 | 12 | 10000000000000000 |  | 0 | Plotter-15 MTR | TR-EDB | 1000000000000 | W
290 | 0.40599999 | 0.614 | 1.30999999 | 0.0128 | 0 | 0 | 16 | 12 | 10000000000000000 |  | 0 | Plotter-15 MTR | TR-EDB | 1000000000000 | W
290 | 0.06 | 0.75 | 1.31 | 0.009 | 0 | 0 | 16 | 12 | 10000000000000000 |  | 0 | Plotter-15 MTR | TR-EDB | 1000000000000 | F
290 | 0.06 | 0.55500001 | 1.31 | 0.0165 | 0 | 0 | 16 | 12 | 10000000000000000 |  | 0 | Plotter-15 MTR | TR-EDB | 1000000000000 | W
290 | 0.098 | 0.69 | 1.32000005 | 0.009 | 0 | 0 | 16 | 12 | 10000000000000000 |  | 0 | Plotter-15 MTR | TR-EDB | 1000000000000 | P
290 | 0.06 | 0.69999999 | 1.32000005 | 0.015 | 0 | 0 | 16 | 12 | 10000000000000000 |  | 0 | Plotter-15 MTR | TR-EDB | 1000000000000 | P
290 | 0.102 | 0.69999999 | 1.33000004 | 0.02 | 0 | 0 | 16 | 12 | 10000000000000000 |  | 0 | Plotter-15 MTR | TR-EDB | 1000000000000 | P
290 | 0.08 | 0.69 | 1.33000004 | 0.015 | 0 | 0 | 16 | 12 | 10000000000000000 |  | 0 | Plotter-15 MTR | TR-EDB | 1000000000000 | P
290 | 0.29388235 | 0.65625001 | 1.33750001 | 0.0135 | 0 | 0 | 16 | 12 | 10000000000000000 |  | 0 | Plotter-15 MTR | TR-EDB | 1000000000000 | W
290 | 0.063 | 0.69749999 | 1.34000003 | 0.009 | 0 | 0 | 16 | 12 | 10000000000000000 |  | 0 | Plotter-15 MTR | TR-EDB | 1000000000000 | F
290 | 0.094 | 0.066 | 1.34000003 | 0.017 | 0 | 0 | 16 | 12 | 10000000000000000 |  | 0 | Plotter-15 MTR | TR-EDB | 1000000000000 | W
290 | 0.22 | 0.63 | 1.34000003 | 0.014 | 0 | 0 | 16 | 12 | 10000000000000000 |  | 0 | Plotter-15 MTR | TR-EDB | 1000000000000 | P
290 | 0.06 | 0.75999999 | 1.35000002 | 0.009 | 0 | 0 | 16 | 12 | 10000000000000000 |  | 0 | Plotter-15 MTR | TR-EDB | 1000000000000 | F
290 | 0.028 | 1.11500001 | 1.35000002 | 0.018 | 0 | 0 | 16 | 12 | 10000000000000000 |  | 0 | Plotter-15 MTR | TR-EDB | 1000000000000 | W
290 | 0.167 | 1.12 | 1.35000002 | 0.019 | 0 | 0 | 16 | 12 | 10000000000000000 |  | 0 | Plotter-15 MTR | TR-EDB | 1000000000000 | W
290 | 0.04333333 | 0.76666665 | 1.355 | 0.00733333 | 0 | 0 | 16 | 12 | 10000000000000000 |  | 0 | Plotter-15 MTR | TR-EDB | 1000000000000 | F
290 | 0.40866666 | 0.591 | 1.36000001 | 0.006 | 0 | 0 | 16 | 12 | 10000000000000000 |  | 0 | Plotter-15 MTR | TR-EDB | 1000000000000 | W
290 | 0.23999999 | 0.60000002 | 1.36000001 | 0.008 | 0 | 0 | 16 | 12 | 10000000000000000 |  | 0 | Plotter-15 MTR | TR-EDB | 1000000000000 | W
290 | 0.108 | 0.755 | 1.36000001 | 0.017 | 0 | 0 | 16 | 12 | 10000000000000000 |  | 0 | Plotter-15 MTR | TR-EDB | 1000000000000 | W
290 | 0.08 | 0.75999999 | 1.36000001 | 0.012 | 0 | 0 | 16 | 12 | 10000000000000000 |  | 0 | Plotter-15 MTR | TR-EDB | 1000000000000 | W
290 | 0.06054545 | 0.7268182 | 1.36545455 | 0.00763636 | 0 | 0 | 16 | 12 | 10000000000000000 |  | 0 | Plotter-15 MTR | TR-EDB | 1000000000000 | F
290 | 0.43000001 | 0.58999997 | 1.37 | 0.007 | 0 | 0 | 16 | 12 | 10000000000000000 |  | 0 | Plotter-15 MTR | TR-EDB | 1000000000000 | W
290 | 0.024 | 0.073 | 1.37 | 0.017 | 0 | 0 | 16 | 12 | 10000000000000000 |  | 0 | Plotter-15 MTR | TR-EDB | 1000000000000 | W
290 | 0.22266667 | 0.594 | 1.37666667 | 0.008 | 0 | 0 | 16 | 12 | 10000000000000000 |  | 0 | Plotter-15 MTR | TR-EDB | 1000000000000 | W
290 | 0.007 | 0.72500002 | 1.38 | 0.008 | 0 | 0 | 16 | 12 | 10000000000000000 |  | 0 | Plotter-15 MTR | TR-EDB | 1000000000000 | P
290 | 0.16 | 0.64999998 | 1.38 | 0.013 | 0 | 0 | 16 | 12 | 10000000000000000 |  | 0 | Plotter-15 MTR | TR-EDB | 1000000000000 | W
290 | 0.36000001 | 0.77999997 | 1.38 | 0.015 | 0 | 0 | 16 | 12 | 10000000000000000 |  | 0 | Plotter-15 MTR | TR-EDB | 1000000000000 | W
290 | 0.2744 | 0.63625 | 1.38499999 | 0.01275 | 0 | 0 | 16 | 12 | 10000000000000000 |  | 0 | Plotter-15 MTR | TR-EDB | 1000000000000 | W
290 | 0.16 | 0.56 | 1.39999998 | 0.011 | 0 | 0 | 16 | 12 | 10000000000000000 |  | 0 | Plotter-15 MTR | TR-EDB | 1000000000000 | F
290 | 0.2 | 0.63 | 1.39999998 | 0.017 | 0 | 0 | 16 | 12 | 10000000000000000 |  | 0 | Plotter-15 MTR | TR-EDB | 1000000000000 | P
290 | 0.12 | 0.46000001 | 1.40999997 | 0.008 | 0 | 0 | 16 | 12 | 10000000000000000 |  | 0 | Plotter-15 MTR | TR-EDB | 1000000000000 | P
290 | 0.027 | 0.685 | 1.41999996 | 0.019 | 0 | 0 | 16 | 12 | 10000000000000000 |  | 0 | Plotter-15 MTR | TR-EDB | 1000000000000 | W
290 | 0.112 | 1.23500001 | 1.41999996 | 0.017 | 0 | 0 | 16 | 12 | 10000000000000000 |  | 0 | Plotter-15 MTR | TR-EDB | 1000000000000 | W
290 | 0.05 | 0.75 | 1.42999995 | 0.008 | 0 | 0 | 16 | 12 | 10000000000000000 |  | 0 | Plotter-15 MTR | TR-EDB | 1000000000000 | F
290 | 0.112 | 1.85000002 | 1.42999995 | 0.017 | 0 | 0 | 16 | 12 | 10000000000000000 |  | 0 | Plotter-15 MTR | TR-EDB | 1000000000000 | W
290 | 0.0205 | 0.64500001 | 1.44 | 0.009 | 0 | 0 | 16 | 12 | 10000000000000000 |  | 0 | Plotter-15 MTR | TR-EDB | 1000000000000 | P
290 | 0.265 | 0.58999999 | 1.44000002 | 0.01133333 | 0 | 0 | 16 | 12 | 10000000000000000 |  | 0 | Plotter-15 MTR | TR-EDB | 1000000000000 | W
290 | 0.04 | 0.65000001 | 1.44499999 | 0.008 | 0 | 0 | 16 | 12 | 10000000000000000 |  | 0 | Plotter-15 MTR | TR-EDB | 1000000000000 | P
290 | 0.13 | 0.55000001 | 1.45000005 | 0.006 | 0 | 0 | 16 | 12 | 10000000000000000 |  | 0 | Plotter-15 MTR | TR-EDB | 1000000000000 | P
290 | 0.34999999 | 0.56999999 | 1.45000005 | 0.02 | 0 | 0 | 16 | 12 | 10000000000000000 |  | 0 | Plotter-15 MTR | TR-EDB | 1000000000000 | W
290 | 0.08 | 1.70000005 | 1.45000005 | 0.011 | 0 | 0 | 16 | 12 | 10000000000000000 |  | 0 | Plotter-15 MTR | TR-EDB | 1000000000000 | W
290 | 0.035 | 0.93000001 | 1.45000005 | 0.013 | 0 | 0 | 16 | 12 | 10000000000000000 |  | 0 | Plotter-15 MTR | TR-EDB | 1000000000000 | W
290 | 0.08 | 1.70000005 | 1.45000005 | 0.011 | 0 | 0 | 16 | 12 | 10000000000000000 |  | 0 | Plotter-15 MTR | TR-EDB | 1000000000000 | W
290 | 0.215 | 0.59733333 | 1.45333334 | 0.01533333 | 0 | 0 | 16 | 12 | 10000000000000000 |  | 0 | Plotter-15 MTR | TR-EDB | 1000000000000 | W
290 | 0.068 | 1.42999995 | 1.46000004 | 0.01 | 0 | 0 | 16 | 12 | 10000000000000000 |  | 0 | Plotter-15 MTR | TR-EDB | 1000000000000 | P
290 | 0.03 | 0.14 | 1.46000004 | 0.012 | 0 | 0 | 16 | 12 | 10000000000000000 |  | 0 | Plotter-15 MTR | TR-EDB | 1000000000000 | W
290 | 0.02 | 1.07000005 | 1.46000004 | 0.015 | 0 | 0 | 16 | 12 | 10000000000000000 |  | 0 | Plotter-15 MTR | TR-EDB | 1000000000000 | W
290 | 0.05 | 0.93000001 | 1.46000004 | 0.015 | 0 | 0 | 16 | 12 | 10000000000000000 |  | 0 | Plotter-15 MTR | TR-EDB | 1000000000000 | W
290 | 0.03 | 0.14 | 1.46000004 | 0.012 | 0 | 0 | 16 | 12 | 10000000000000000 |  | 0 | Plotter-15 MTR | TR-EDB | 1000000000000 | W
290 | 0.02 | 1.07000005 | 1.46000004 | 0.015 | 0 | 0 | 16 | 12 | 10000000000000000 |  | 0 | Plotter-15 MTR | TR-EDB | 1000000000000 | W
290 | 0.255 | 0.37499999 | 1.46999997 | 0.013 | 0 | 0 | 16 | 12 | 10000000000000000 |  | 0 | Plotter-15 MTR | TR-EDB | 1000000000000 | W
290 | 0.069 | 0.92500001 | 1.47000003 | 0.01 | 0 | 0 | 16 | 12 | 10000000000000000 |  | 0 | Plotter-15 MTR | TR-EDB | 1000000000000 | P
290 | 0.17 | 0.63 | 1.48000002 | 0.015 | 0 | 0 | 16 | 12 | 10000000000000000 |  | 0 | Plotter-15 MTR | TR-EDB | 1000000000000 | F
290 | 0.05 | 0.93000001 | 1.48000002 | 0.015 | 0 | 0 | 16 | 12 | 10000000000000000 |  | 0 | Plotter-15 MTR | TR-EDB | 1000000000000 | W
290 | 0.28333333 | 0.63 | 1.48333335 | 0.01966667 | 0 | 0 | 16 | 12 | 10000000000000000 |  | 0 | Plotter-15 MTR | TR-EDB | 1000000000000 | W
290 | 0.28333333 | 0.63 | 1.48333335 | 0.01966667 | 0 | 0 | 16 | 12 | 10000000000000000 |  | 0 | Plotter-15 MTR | TR-EDB | 1000000000000 | W
290 | 0.28333333 | 0.63 | 1.48333335 | 0.01966667 | 0 | 0 | 16 | 12 | 10000000000000000 |  | 0 | Plotter-15 MTR | TR-EDB | 1000000000000 | W
290 | 0.097 | 0.55000001 | 1.49000001 | 0.02 | 0 | 0 | 16 | 12 | 10000000000000000 |  | 0 | Plotter-15 MTR | TR-EDB | 1000000000000 | W
290 | 0.116 | 0.47999999 | 1.5 | 0.02 | 0 | 0 | 16 | 12 | 10000000000000000 |  | 0 | Plotter-15 MTR | TR-EDB | 1000000000000 | W
290 | 0.04 | 0.79000002 | 1.5 | 0.012 | 0 | 0 | 16 | 12 | 10000000000000000 |  | 0 | Plotter-15 MTR | TR-EDB | 1000000000000 | W
290 | 0.28999999 | 0.62 | 1.5 | 0.02 | 0 | 0 | 16 | 12 | 10000000000000000 |  | 0 | Plotter-15 MTR | TR-EDB | 1000000000000 | W
290 | 0.20999999 | 0.53733333 | 1.50999999 | 0.01633333 | 0 | 0 | 16 | 12 | 10000000000000000 |  | 0 | Plotter-15 MTR | TR-EDB | 1000000000000 | W
290 | 0.23 | 1.58000004 | 1.53999996 | 0.009 | 0 | 0 | 16 | 12 | 10000000000000000 |  | 0 | Plotter-15 MTR | TR-EDB | 1000000000000 | W
290 | 0.33166667 | 0.80666665 | 1.54166663 | 0.01166667 | 0 | 0 | 16 | 12 | 10000000000000000 |  | 0 | Plotter-15 MTR | TR-EDB | 1000000000000 | W
290 | 0.18000001 | 0.55000001 | 1.54999995 | 0.019 | 0 | 0 | 16 | 12 | 10000000000000000 |  | 0 | Plotter-15 MTR | TR-EDB | 1000000000000 | W
290 | 0.34999999 | 0.62 | 1.55999994 | 0.013 | 0 | 0 | 16 | 12 | 10000000000000000 |  | 0 | Plotter-15 MTR | TR-EDB | 1000000000000 | W
290 | 0.23999999 | 0.63999999 | 1.57000005 | 0.007 | 0 | 0 | 16 | 12 | 10000000000000000 |  | 0 | Plotter-15 MTR | TR-EDB | 1000000000000 | W
290 | 0.028 | 0.47 | 1.57000005 | 0.02 | 0 | 0 | 16 | 12 | 10000000000000000 |  | 0 | Plotter-15 MTR | TR-EDB | 1000000000000 | W
290 | 0.34999999 | 0.66000003 | 1.58999999 | 0.01433333 | 0 | 0 | 16 | 12 | 10000000000000000 |  | 0 | Plotter-15 MTR | TR-EDB | 1000000000000 | W
290 | 0.34999999 | 0.69 | 1.60000002 | 0.016 | 0 | 0 | 16 | 12 | 10000000000000000 |  | 0 | Plotter-15 MTR | TR-EDB | 1000000000000 | W
290 | 0.31 | 0.69 | 1.62 | 0.017 | 0 | 0 | 16 | 12 | 10000000000000000 |  | 0 | Plotter-15 MTR | TR-EDB | 1000000000000 | W
290 | 0.42 | 0.59500001 | 1.63 | 0.01833333 | 0 | 0 | 16 | 12 | 10000000000000000 |  | 0 | Plotter-15 MTR | TR-EDB | 1000000000000 | W
290 | 0.41999999 | 1.23000002 | 1.63999999 | 0.018 | 0 | 0 | 16 | 12 | 10000000000000000 |  | 0 | Plotter-15 MTR | TR-EDB | 1000000000000 | W
290 | 0.299 | 0.685 | 1.64666665 | 0.016 | 0 | 0 | 16 | 12 | 10000000000000000 |  | 0 | Plotter-15 MTR | TR-EDB | 1000000000000 | W
290 | 0.27000001 | 1.01999998 | 1.72000003 | 0.014 | 0 | 0 | 16 | 12 | 10000000000000000 |  | 0 | Plotter-15 MTR | TR-EDB | 1000000000000 | W
290 | 0.07 | 0.91000003 | 1.75999999 | 0.008 | 0 | 0 | 16 | 12 | 10000000000000000 |  | 0 | Plotter-15 MTR | TR-EDB | 1000000000000 | W
290 | 0.067 | 0.69 | 0 | 0.009 | 0 | 0 | 16 | 12 | 10000000000000000 |  | 0 | Plotter-15 MTR | TR-EDB | 1000000000000 | F
290 | 0.04 | 0.74 | 0.6 | 0.012 | 0.23 | 0.21 | 20.13988 | 12.56585 | 1.38e+20 |  | 78.78707 |  |  | 3680000000000
290 | 0.03 | 0.56 | 1.4 | 0.005 | 0.31 | 0.13 | 20.13988 | 12.56585 | 1.38e+20 |  | 76.00113 |  |  | 3680000000000
290 | 0.15 | 0.52 | 1.32 | 0.01 | 0.2 | 0.21 | 20.13988 | 12.56585 | 1.38e+20 |  | 122.455 |  |  | 3680000000000
290 | 0.17 | 0.64 | 1.478 | 0.011 | 0.225 | 0.217 | 20.13988 | 12.56585 | 1.38e+20 |  | 146.4755 |  |  | 3680000000000
290 | 0.27 | 0.58 | 1.49 | 0.016 | 0.51 | 0.09 | 20.13988 | 12.56585 | 1.38e+20 |  | 171.5692 |  |  | 3680000000000
290 | 0.096 | 0.58 | 1.4 | 0.009 | 0.21 | 0.22 | 20.13988 | 12.56585 | 1.38e+20 |  | 110.9268 |  |  | 3680000000000
290 | 0.174 | 0.665 | 1.465 | 0.01 | 0.186 | 0.219 | 20.13988 | 12.56585 | 1.38e+20 |  | 149.4874 |  |  | 3680000000000
290 | 0.045 | 0.083 | 1.33 | 0.004 | 0.14 | 0.13 | 20.13988 | 12.56585 | 1.38e+20 |  | 59.06235 |  |  | 3680000000000
290 | 0.03 | 0.73 | 1.33 | 0.007 | 0.28 | 0.2 | 20.13988 | 12.56585 | 1.38e+20 |  | 83.99609 |  |  | 3680000000000
290 | 0.04 | 0.67 | 1.44 | 0.015 | 0.48 | 0.066 | 20.13988 | 12.56585 | 1.38e+20 |  | 95.21011 |  |  | 3680000000000
290 | 0.057 | 0.77 | 1.38 | 0.013 | 0.3 | 0.24 | 20.13988 | 12.56585 | 1.38e+20 |  | 115.6915 |  |  | 3680000000000
290 | 0.04 | 0.64 | 1.45 | 0.011 | 0.53 | 0.069 | 20.13988 | 12.56585 | 1.38e+20 |  | 90.11232 |  |  | 3680000000000
290 | 0.14 | 0.55 | 1.35 | 0.007 | 0.19 | 0.2 | 20.13988 | 12.56585 | 1.38e+20 |  | 120.4048 |  |  | 3680000000000
290 | 0.2 | 0.33 | 1.49 | 0.01 | 0.09 | 0.15 | 20.13988 | 12.56585 | 1.38e+20 |  | 116.0713 |  |  | 3680000000000
290 | 0.04 | 0.86 | 0.71 | 0.011 | 0.2 | 0 | 20.13988 | 12.56585 | 1.38e+20 |  | 83.9084 |  |  | 3680000000000
290 | 0.04 | 0.85 | 0.75 | 0.01 | 0.32 | 0 | 20.13988 | 12.56585 | 1.38e+20 |  | 84.65283 |  |  | 3680000000000
290 | 0.09 | 0.05 | 1.98 | 0.011 | 0.19 | 0 | 20.13988 | 12.56585 | 1.38e+20 |  | 78.91639 |  |  | 3680000000000
290 | 0.1 | 0.18 | 1.42 | 0.016 | 0.25 | 0.3 | 20.13988 | 12.56585 | 1.38e+20 |  | 86.83875 |  |  | 3680000000000
290 | 0.27 | 0.1 | 1.25 | 0.014 | 0.28 | 0.12 | 20.13988 | 12.56585 | 1.38e+20 |  | 95.43425 |  |  | 3680000000000
290 | 0.2 | 0.54 | 1.31 | 0.01 | 0.18 | 0.2 | 20.13988 | 12.56585 | 1.38e+20 |  | 140.8046 |  |  | 3680000000000
290 | 0.26 | 0.62 | 1.37 | 0.018 | 0.27 | 0.11 | 20.13988 | 12.56585 | 1.38e+20 |  | 172.1076 |  |  | 3680000000000
290 | 0.05 | 0.56 | 1.32 | 0.01 | 0.24 | 0.24 | 20.13988 | 12.56585 | 1.38e+20 |  | 94.74164 |  |  | 3680000000000
290 | 0.08 | 0.07 | 1.17 | 0.008 | 0.14 | 0.1 | 20.13988 | 12.56585 | 1.38e+20 |  | 64.47926 |  |  | 3680000000000
290 | 0.12 | 0.56 | 1.5 | 0.01 | 0.27 | 0.23 | 20.13988 | 12.56585 | 1.38e+20 |  | 120.5984 |  |  | 3680000000000
290 | 0.05 | 0.73 | 0.69 | 0.01 | 0.27 | 0.21 | 20.13988 | 12.56585 | 1.38e+20 |  | 96.20916 |  |  | 3680000000000
290 | 0.026 | 0.71 | 1.48 | 0.011 | 0.57 | 0.08 | 20.13988 | 12.56585 | 1.38e+20 |  | 94.2096 |  |  | 3680000000000
290 | 0.07 | 0.65 | 1.18 | 0.005 | 0.23 | 0.18 | 20.13988 | 12.56585 | 1.38e+20 |  | 100.3258 |  |  | 3680000000000
290 | 0.03 | 0.65 | 1.34 | 0.01 | 0.55 | 0.09 | 20.13988 | 12.56585 | 1.38e+20 |  | 88.05253 |  |  | 3680000000000
290 | 0.09 | 0.845 | 0.725 | 0.008 | 0.292 | 0.204 | 20.13988 | 12.56585 | 1.38e+20 |  | 119.7664 |  |  | 3680000000000
290 | 0.049 | 0.725 | 1.85 | 0.012 | 0.239 | 0.059 | 20.13988 | 12.56585 | 1.38e+20 |  | 115.0499 |  |  | 3680000000000
290 | 0.081 | 0.61 | 1.393 | 0.012 | 0.285 | 0.235 | 20.13988 | 12.56585 | 1.38e+20 |  | 111.9873 |  |  | 3680000000000
290 | 0.042 | 0.153 | 1.163 | 0.008 | 0.133 | 0.14 | 20.13988 | 12.56585 | 1.38e+20 |  | 63.69768 |  |  | 3680000000000
290 | 0.12 | 0.64 | 1.29 | 0.011 | 0.24 | 0.26 | 20.13988 | 12.56585 | 1.38e+20 |  | 124.9691 |  |  | 3680000000000
290 | 0.18 | 0.16 | 1.05 | 0.014 | 0.2 | 0.15 | 20.13988 | 12.56585 | 1.38e+20 |  | 89.76248 |  |  | 3680000000000
290 | 0.133 | 0.66 | 1.21 | 0.005 | 0.205 | 0.208 | 20.13988 | 12.56585 | 1.38e+20 |  | 125.2284 |  |  | 3680000000000
290 | 0.21 | 0.06 | 1.167 | 0.013 | 0.143 | 0.115 | 20.13988 | 12.56585 | 1.38e+20 |  | 83.24417 |  |  | 3680000000000
290 | 0.14 | 0.49 | 1.4 | 0.009 | 0.25 | 0.24 | 20.13988 | 12.56585 | 1.38e+20 |  | 117.6276 |  |  | 3680000000000
290 | 0.27 | 0.74 | 1.33 | 0.023 | 0.18 | 0.26 | 20.13988 | 12.56585 | 1.38e+20 |  | 190.5053 |  |  | 3680000000000
290 | 0.11 | 0.58 | 1.285 | 0.017 | 0.215 | 0.215 | 20.13988 | 12.56585 | 1.38e+20 |  | 120.6014 |  |  | 3680000000000
290 | 0.053 | 0.965 | 1.375 | 0.02 | 0.4 | 0.095 | 20.13988 | 12.56585 | 1.38e+20 |  | 136.3063 |  |  | 3680000000000
290 | 0.06 | 0.55 | 1.32 | 0.005 | 0.22 | 0.23 | 20.13988 | 12.56585 | 1.38e+20 |  | 92.10604 |  |  | 3680000000000
290 | 0.03 | 0.06 | 1.28 | 0.005 | 0.47 | 0.11 | 20.13988 | 12.56585 | 1.38e+20 |  | 56.29869 |  |  | 3680000000000
290 | 0.087 | 0.64 | 1.26 | 0.017 | 0.29 | 0.176 | 20.13988 | 12.56585 | 1.38e+20 |  | 118.9481 |  |  | 3680000000000
290 | 0.09 | 0.65 | 1.27 | 0.01 | 0.31 | 0.169 | 20.13988 | 12.56585 | 1.38e+20 |  | 114.8701 |  |  | 3680000000000
290 | 0.11 | 0.095 | 1.42 | 0.017 | 0.51 | 0.055 | 20.13988 | 12.56585 | 1.38e+20 |  | 86.0126 |  |  | 3680000000000
290 | 0.07 | 0.61 | 1.22 | 0.015 | 0.27 | 0.159 | 20.13988 | 12.56585 | 1.38e+20 |  | 108.2493 |  |  | 3680000000000
290 | 0.09 | 0.63 | 1.29 | 0.009 | 0.32 | 0.17 | 20.13988 | 12.56585 | 1.38e+20 |  | 112.8455 |  |  | 3680000000000
290 | 0.08 | 0.62 | 1.27 | 0.01 | 0.32 | 0.162 | 20.13988 | 12.56585 | 1.38e+20 |  | 109.1562 |  |  | 3680000000000
290 | 0.029 | 0.6 | 1.48 | 0.005 | 0.24 | 0 | 20.13988 | 12.56585 | 1.38e+20 |  | 77.83186 |  |  | 3680000000000
290 | 0.072 | 0.76 | 1.7 | 0.012 | 0.24 | 0 | 20.13988 | 12.56585 | 1.38e+20 |  | 124.1645 |  |  | 3680000000000
290 | 0.05 | 0.59 | 1.36 | 0.006 | 0.23 | 0.21 | 20.13988 | 12.56585 | 1.38e+20 |  | 93.05603 |  |  | 3680000000000
290 | 0.04 | 0.22 | 1.33 | 0.004 | 0.17 | 0.19 | 20.13988 | 12.56585 | 1.38e+20 |  | 58.23806 |  |  | 3680000000000
290 | 0.065 | 0.62 | 1.36 | 0.014 | 0.25 | 0.22 | 20.13988 | 12.56585 | 1.38e+20 |  | 108.2201 |  |  | 3680000000000
290 | 0.03 | 0.072 | 1.37 | 0.011 | 0.49 | 0.11 | 20.13988 | 12.56585 | 1.38e+20 |  | 64.62162 |  |  | 3680000000000
290 | 0.21 | 0.758 | 1.278 | 0.009 | 0.2 | 0.23 | 20.13988 | 12.56585 | 1.38e+20 |  | 173.4646 |  |  | 3680000000000
290 | 0.17 | 0.64 | 1.478 | 0.011 | 0.225 | 0 | 20.13988 | 12.56585 | 1.38e+20 |  | 146.4755 |  |  | 3680000000000
290 | 0.03 | 0.65 | 1.375 | 0.012 | 0.28 | 0 | 20.13988 | 12.56585 | 1.38e+20 |  | 86.94622 |  |  | 3680000000000
290 | 0.16 | 0.62 | 1.41 | 0.014 | 0.24 | 0 | 20.13988 | 12.56585 | 1.38e+20 |  | 141.5798 |  |  | 3680000000000
290 | 0.11 | 0.6 | 1.42 | 0.015 | 0.27 | 0 | 20.13988 | 12.56585 | 1.38e+20 |  | 123.7423 |  |  | 3680000000000
290 | 0.11 | 0.61 | 1.43 | 0.013 | 0.23 | 0.205 | 20.13988 | 12.56585 | 1.38e+20 |  | 122.4656 |  |  | 3680000000000
290 | 0.22 | 0.51 | 1.37 | 0.018 | 0.22 | 0.23 | 20.13988 | 12.56585 | 1.38e+20 |  | 148.8665 |  |  | 3680000000000
290 | 0.172 | 0.584 | 1.16 | 0.018 | 0.17 | 0.2 | 20.13988 | 12.56585 | 1.38e+20 |  | 138.8285 |  |  | 3680000000000
290 | 0.17 | 0.52 | 1.315 | 0.015 | 0.19 | 0.185 | 20.13988 | 12.56585 | 1.38e+20 |  | 131.8037 |  |  | 3680000000000
290 | 0.23 | 0.75 | 1.36 | 0.014 | 0.24 | 0 | 20.13988 | 12.56585 | 1.38e+20 |  | 185.9988 |  |  | 3680000000000
290 | 0.2 | 1.05 | 1.33 | 0.019 | 0.17 | 0 | 20.13988 | 12.56585 | 1.38e+20 |  | 216.5973 |  |  | 3680000000000
290 | 0.29 | 0.69 | 1.575 | 0.016 | 0.47 | 0 | 20.13988 | 12.56585 | 1.38e+20 |  | 189.5333 |  |  | 3680000000000
290 | 0.059 | 0.93 | 1.32 | 0.009 | 0.4 | 0 | 20.13988 | 12.56585 | 1.38e+20 |  | 124.062 |  |  | 3680000000000
290 | 0.11 | 0.24 | 1.485 | 0.015 | 0.13 | 0 | 20.13988 | 12.56585 | 1.38e+20 |  | 91.71976 |  |  | 3680000000000
290 | 0.27 | 0.06 | 1.29 | 0.016 | 0.28 | 0 | 20.13988 | 12.56585 | 1.38e+20 |  | 91.57013 |  |  | 3680000000000
290 | 0.26 | 0.56 | 1.54 | 0.014 | 0.53 | 0 | 20.13988 | 12.56585 | 1.38e+20 |  | 168.9644 |  |  | 3680000000000
290 | 0.01 | 0.9 | 1.33 | 0.012 | 0.43 | 0.07 | 20.13988 | 12.56585 | 1.38e+20 |  | 99.44607 |  |  | 3680000000000
290 | 0.2 | 0.54 | 1.3 | 0.008 | 0.22 | 0.23 | 20.13988 | 12.56585 | 1.38e+20 |  | 140.2458 |  |  | 3680000000000
290 | 0.41 | 0.1 | 1.65 | 0.021 | 1 | 0.08 | 20.13988 | 12.56585 | 1.38e+20 |  | 114.9962 |  |  | 3680000000000
290 | 0.36 | 0.7 | 1.55 | 0.014 | 0.55 | 0.09 | 20.13988 | 12.56585 | 1.38e+20 |  | 191.294 |  |  | 3680000000000
290 | 0.22 | 0.59 | 1.45 | 0.016 | 0.51 | 0.08 | 20.13988 | 12.56585 | 1.38e+20 |  | 165.5948 |  |  | 3680000000000
290 | 0.39 | 0.58 | 1.63 | 0.018 | 0.54 | 0.09 | 20.13988 | 12.56585 | 1.38e+20 |  | 175.4153 |  |  | 3680000000000
290 | 0.22 | 0.6 | 1.55 | 0.021 | 0.58 | 0.08 | 20.13988 | 12.56585 | 1.38e+20 |  | 172.4261 |  |  | 3680000000000
290 | 0.17 | 0.61 | 1.54 | 0.015 | 0.31 | 0.2 | 20.13988 | 12.56585 | 1.38e+20 |  | 148.0322 |  |  | 3680000000000
290 | 0.1 | 0.2 | 1.42 | 0.01 | 0.26 | 0.2 | 20.13988 | 12.56585 | 1.38e+20 |  | 83.72141 |  |  | 3680000000000
290 | 0.12 | 0.2 | 1.37 | 0.01 | 0.19 | 0.2 | 20.13988 | 12.56585 | 1.38e+20 |  | 85.57246 |  |  | 3680000000000
290 | 0.12 | 0.2 | 1.46 | 0.013 | 0.22 | 0.2 | 20.13988 | 12.56585 | 1.38e+20 |  | 89.54925 |  |  | 3680000000000
290 | 0.2 | 0.18 | 1.34 | 0.014 | 0.23 | 0.24 | 20.13988 | 12.56585 | 1.38e+20 |  | 99.99918 |  |  | 3680000000000
290 | 0.205 | 0.044 | 1.304 | 0.018 | 0.325 | 0.047 | 20.13988 | 12.56585 | 1.38e+20 |  | 87.66826 |  |  | 3680000000000
290 | 0.15 | 0.65 | 1.35 | 0.01 | 0.07 | 0 | 20.13988 | 12.56585 | 1.38e+20 |  | 134.5874 |  |  | 3680000000000
290 | 0.023 | 0.936 | 1.25 | 0.01 | 0.325 | 0 | 20.13988 | 12.56585 | 1.38e+20 |  | 95.8937 |  |  | 3680000000000
290 | 0.04 | 0.77 | 0.68 | 0.004 | 0.3 | 0.26 | 20.13988 | 12.56585 | 1.38e+20 |  | 73.25753 |  |  | 3680000000000
290 | 0.02 | 0.81 | 0.63 | 0.011 | 0.27 | 0.22 | 20.13988 | 12.56585 | 1.38e+20 |  | 81.62007 |  |  | 3680000000000
290 | 0.063 | 0.73 | 1.3 | 0.009 | 0.25 | 0.17 | 20.13988 | 12.56585 | 1.38e+20 |  | 109.2483 |  |  | 3680000000000
290 | 0.14 | 0.5 | 1.42 | 0.01 | 0.19 | 0.22 | 20.13988 | 12.56585 | 1.38e+20 |  | 118.7207 |  |  | 3680000000000
290 | 0.12 | 0.5 | 1.35 | 0.01 | 0.23 | 0.22 | 20.13988 | 12.56585 | 1.38e+20 |  | 112.099 |  |  | 3680000000000
290 | 0.06 | 0.59 | 1.49 | 0.006 | 0.22 | 0.2 | 20.13988 | 12.56585 | 1.38e+20 |  | 98.24488 |  |  | 3680000000000
290 | 0.22 | 0.63 | 1.705 | 0.014 | 0.422 | 0.089 | 20.13988 | 12.56585 | 1.38e+20 |  | 173.4272 |  |  | 3680000000000
290 | 0.27 | 0.59 | 1.45 | 0.011 | 0.49 | 0.08 | 20.13988 | 12.56585 | 1.38e+20 |  | 170.0441 |  |  | 3680000000000
290 | 0.32 | 0.59 | 1.47 | 0.016 | 0.54 | 0.08 | 20.13988 | 12.56585 | 1.38e+20 |  | 173.2753 |  |  | 3680000000000
290 | 0.28 | 0.63 | 1.68 | 0.015 | 0.49 | 0.09 | 20.13988 | 12.56585 | 1.38e+20 |  | 181.9805 |  |  | 3680000000000
290 | 0.35 | 0.6 | 1.57 | 0.013 | 0.14 | 0.14 | 20.13988 | 12.56585 | 1.38e+20 |  | 168.3497 |  |  | 3680000000000
290 | 0.16 | 0.18 | 1.05 | 0.014 | 0.2 | 0.15 | 20.13988 | 12.56585 | 1.38e+20 |  | 88.66396 |  |  | 3680000000000
290 | 0.29 | 0.56 | 1.63 | 0.017 | 0.61 | 0.08 | 20.13988 | 12.56585 | 1.38e+20 |  | 173.1778 |  |  | 3680000000000
290 | 0.081 | 0.481 | 1.445 | 0.01 | 0.225 | 0.235 | 20.13988 | 12.56585 | 1.38e+20 |  | 100.376 |  |  | 3680000000000
290 | 0.196 | 1 | 1.347 | 0.013 | 0.214 | 0.097 | 20.13988 | 12.56585 | 1.38e+20 |  | 204.4829 |  |  | 3680000000000
290 | 0.14 | 0.662 | 1.255 | 0.009 | 0.164 | 0.237 | 20.13988 | 12.56585 | 1.38e+20 |  | 131.253 |  |  | 3680000000000
290 | 0.219 | 0.871 | 1.403 | 0.015 | 0.158 | 0.127 | 20.13988 | 12.56585 | 1.38e+20 |  | 199.0238 |  |  | 3680000000000
290 | 0.05 | 0.76 | 1.34 | 0.011 | 0.22 | 0.23 | 20.13988 | 12.56585 | 1.38e+20 |  | 108.3341 |  |  | 3680000000000
290 | 0.051 | 0.98 | 1.17 | 0.015 | 0.125 | 0.054 | 20.13988 | 12.56585 | 1.38e+20 |  | 123.1662 |  |  | 3680000000000
290 | 0.05 | 0.74 | 1.4 | 0.007 | 0.27 | 0.2 | 20.13988 | 12.56585 | 1.38e+20 |  | 104.6359 |  |  | 3680000000000
290 | 0.04 | 0.77 | 1.46 | 0.007 | 0.22 | 0.22 | 20.13988 | 12.56585 | 1.38e+20 |  | 86.74991 |  |  | 3680000000000
290 | 0.08 | 0.84 | 1.11 | 0.015 | 0.15 | 0.062 | 20.13988 | 12.56585 | 1.38e+20 |  | 125.5327 |  |  | 3680000000000
290 | 0.19 | 0.465 | 1.19 | 0.008 | 0.25 | 0.197 | 20.13988 | 12.56585 | 1.38e+20 |  | 126.3036 |  |  | 3680000000000
290 | 0.133 | 0.537 | 1.645 | 0.008 | 0.253 | 0.247 | 20.13988 | 12.56585 | 1.38e+20 |  | 123.2524 |  |  | 3680000000000
290 | 0.212 | 0.345 | 1.78 | 0.009 | 0.213 | 0.209 | 20.13988 | 12.56585 | 1.38e+20 |  | 127.1086 |  |  | 3680000000000
290 | 0.35 | 0.73 | 1.75 | 0.013 | 0.54 | 0.09 | 20.13988 | 12.56585 | 1.38e+20 |  | 199.2326 |  |  | 3680000000000
290 | 0.1 | 0.56 | 1.4 | 0.015 | 0.28 | 0.2 | 20.13988 | 12.56585 | 1.38e+20 |  | 116.8929 |  |  | 3680000000000
290 | 0.14 | 0.19 | 1.06 | 0.016 | 0.27 | 0.13 | 20.13988 | 12.56585 | 1.38e+20 |  | 88.8787 |  |  | 3680000000000
290 | 0.195 | 0.597 | 1.327 | 0.005 | 0.229 | 0.215 | 20.13988 | 12.56585 | 1.38e+20 |  | 144.6873 |  |  | 3680000000000
290 | 0.03 | 0.9 | 0.937 | 0.004 | 0.324 | 0.139 | 20.13988 | 12.56585 | 1.38e+20 |  | 82.73917 |  |  | 3680000000000
290 | 0.101 | 0.483 | 1.461 | 0.011 | 0.214 | 0.22 | 20.13988 | 12.56585 | 1.38e+20 |  | 107.2814 |  |  | 3680000000000
290 | 0.301 | 0.6 | 1.563 | 0.013 | 0.202 | 0.14 | 20.13988 | 12.56585 | 1.38e+20 |  | 169.3137 |  |  | 3680000000000
290 | 0.05 | 0.69 | 0.67 | 0.01 | 0.2 | 0.19 | 20.13988 | 12.56585 | 1.38e+20 |  | 92.40521 |  |  | 3680000000000
290 | 0.07 | 0.69 | 0.66 | 0.01 | 0.23 | 0.18 | 20.13988 | 12.56585 | 1.38e+20 |  | 99.8934 |  |  | 3680000000000
290 | 0.24 | 0.52 | 1.3 | 0.009 | 0.5 | 0.07 | 20.13988 | 12.56585 | 1.38e+20 |  | 156.246 |  |  | 3680000000000
290 | 0.16 | 0.745 | 0.71 | 0.013 | 0 | 0.227 | 20.13988 | 12.56585 | 1.38e+20 |  | 139.2207 |  |  | 3680000000000
290 | 0.25 | 0.2 | 1.33 | 0.009 | 0 | 0.08 | 20.13988 | 12.56585 | 1.38e+20 |  | 103.79 |  |  | 3680000000000
290 | 0.12 | 0.7 | 1.43 | 0.013 | 0.23 | 0.24 | 20.13988 | 12.56585 | 1.38e+20 |  | 134.4083 |  |  | 3680000000000
290 | 0.08 | 0.59 | 1.39 | 0.01 | 0.23 | 0 | 20.13988 | 12.56585 | 1.38e+20 |  | 107.3941 |  |  | 3680000000000
290 | 0.13 | 0.1 | 1.19 | 0.014 | 0 | 0 | 20.13988 | 12.56585 | 1.38e+20 |  | 76.13458 |  |  | 3680000000000
290 | 0.12 | 0.09 | 1.35 | 0.007 | 0.23 | 0.19 | 20.13988 | 12.56585 | 1.38e+20 |  | 74.55604 |  |  | 3680000000000
290 | 0.1 | 0.2 | 1.29 | 0.01 | 0.22 | 0.2 | 20.13988 | 12.56585 | 1.38e+20 |  | 81.25902 |  |  | 3680000000000
290 | 0.09 | 0.2 | 1.32 | 0.01 | 0.19 | 0.19 | 20.13988 | 12.56585 | 1.38e+20 |  | 79.49149 |  |  | 3680000000000
290 | 0.34 | 0.66 | 1.17 | 0.024 | 0.275 | 0.117 | 20.13988 | 12.56585 | 1.38e+20 |  | 177.1597 |  |  | 3680000000000
290 | 0.09 | 0.64 | 1.38 | 0.012 | 0.29 | 0.2 | 20.13988 | 12.56585 | 1.38e+20 |  | 117.3156 |  |  | 3680000000000
290 | 0.08 | 0.59 | 1.48 | 0.014 | 0.31 | 0.11 | 20.13988 | 12.56585 | 1.38e+20 |  | 113.7644 |  |  | 3680000000000
290 | 0.211 | 0.63 | 1.28 | 0.01 | 0.25 | 0.2 | 20.13988 | 12.56585 | 1.38e+20 |  | 157.4544 |  |  | 3680000000000
290 | 0.149 | 0.441 | 1.3 | 0.014 | 0.22 | 0.22 | 20.13988 | 12.56585 | 1.38e+20 |  | 116.7587 |  |  | 3680000000000
290 | 0.197 | 0.595 | 1.29 | 0.011 | 0.25 | 0.22 | 20.13988 | 12.56585 | 1.38e+20 |  | 148.201 |  |  | 3680000000000
290 | 0.18 | 0.5 | 1.41 | 0.01 | 0.28 | 0.22 | 20.13988 | 12.56585 | 1.38e+20 |  | 132.5757 |  |  | 3680000000000
290 | 0.19 | 0.49 | 1.32 | 0.011 | 0.26 | 0.2 | 20.13988 | 12.56585 | 1.38e+20 |  | 133.2929 |  |  | 3680000000000
290 | 0.24 | 0.52 | 1.3 | 0.012 | 0.28 | 0.22 | 20.13988 | 12.56585 | 1.38e+20 |  | 153.6435 |  |  | 3680000000000
290 | 0.155 | 1.08 | 1.18 | 0.019 | 0.17 | 0.08 | 20.13988 | 12.56585 | 1.38e+20 |  | 191.7019 |  |  | 3680000000000
290 | 0.01 | 0.67 | 1.35 | 0.003 | 0 | 0 | 20.13988 | 12.56585 | 1.38e+20 |  | 73.30573 |  |  | 3680000000000
290 | 0.03 | 0.91 | 1.35 | 0.002 | 0 | 0 | 20.13988 | 12.56585 | 1.38e+20 |  | 82.25434 |  |  | 3680000000000
290 | 0.04 | 0.68 | 1.35 | 0.008 | 0 | 0 | 20.13988 | 12.56585 | 1.38e+20 |  | 79.29421 |  |  | 3680000000000
290 | 0.04 | 0.89 | 1.35 | 0.002 | 0 | 0 | 20.13988 | 12.56585 | 1.38e+20 |  | 81.40521 |  |  | 3680000000000
290 | 0.04 | 0.9 | 1.35 | 0.004 | 0 | 0 | 20.13988 | 12.56585 | 1.38e+20 |  | 84.10226 |  |  | 3680000000000
290 | 0.04 | 0.91 | 1.35 | 0.002 | 0 | 0 | 20.13988 | 12.56585 | 1.38e+20 |  | 82.25434 |  |  | 3680000000000
290 | 0.05 | 0.69 | 1.35 | 0.003 | 0 | 0 | 20.13988 | 12.56585 | 1.38e+20 |  | 92.67425 |  |  | 3680000000000
290 | 0.01 | 0.93 | 1.35 | 0.005 | 0 | 0 | 20.13988 | 12.56585 | 1.38e+20 |  | 86.53294 |  |  | 3680000000000
290 | 0.01 | 0.96 | 1.35 | 0.004 | 0 | 0 | 20.13988 | 12.56585 | 1.38e+20 |  | 86.67597 |  |  | 3680000000000
290 | 0.02 | 0.67 | 1.35 | 0.004 | 0 | 0 | 20.13988 | 12.56585 | 1.38e+20 |  | 74.41171 |  |  | 3680000000000
290 | 0.02 | 0.89 | 1.35 | 0.003 | 0 | 0 | 20.13988 | 12.56585 | 1.38e+20 |  | 82.5383 |  |  | 3680000000000
290 | 0.03 | 0.68 | 1.35 | 0.005 | 0 | 0 | 20.13988 | 12.56585 | 1.38e+20 |  | 75.93838 |  |  | 3680000000000
290 | 0.03 | 0.69 | 1.35 | 0.006 | 0 | 0 | 20.13988 | 12.56585 | 1.38e+20 |  | 77.47212 |  |  | 3680000000000
290 | 0.03 | 0.89 | 1.35 | 0.002 | 0 | 0 | 20.13988 | 12.56585 | 1.38e+20 |  | 81.40521 |  |  | 3680000000000
290 | 0.03 | 0.895 | 1.35 | 0.002 | 0 | 0 | 20.13988 | 12.56585 | 1.38e+20 |  | 81.61729 |  |  | 3680000000000
290 | 0.04 | 0.6 | 1.35 | 0.008 | 0 | 0 | 20.13988 | 12.56585 | 1.38e+20 |  | 75.93969 |  |  | 3680000000000
290 | 0.16 | 0.56 | 1.35 | 0.012 | 0 | 0 | 20.13988 | 12.56585 | 1.38e+20 |  | 128.6323 |  |  | 3680000000000
290 | 0.23 | 0.55 | 1.35 | 0.02 | 0 | 0 | 20.13988 | 12.56585 | 1.38e+20 |  | 154.4176 |  |  | 3680000000000
290 | 0.24 | 0.6 | 1.35 | 0.018 | 0 | 0 | 20.13988 | 12.56585 | 1.38e+20 |  | 163.9756 |  |  | 3680000000000
290 | 0.08 | 0.55 | 1.35 | 0.012 | 0 | 0 | 20.13988 | 12.56585 | 1.38e+20 |  | 102.1362 |  |  | 3680000000000
290 | 0.08 | 0.57 | 1.35 | 0.011 | 0 | 0 | 20.13988 | 12.56585 | 1.38e+20 |  | 102.7016 |  |  | 3680000000000
290 | 0.08 | 0.59 | 1.35 | 0.009 | 0 | 0 | 20.13988 | 12.56585 | 1.38e+20 |  | 102.3553 |  |  | 3680000000000
290 | 0.09 | 0.56 | 1.35 | 0.012 | 0 | 0 | 20.13988 | 12.56585 | 1.38e+20 |  | 106.0062 |  |  | 3680000000000
290 | 0.1 | 0.59 | 1.35 | 0.008 | 0 | 0 | 20.13988 | 12.56585 | 1.38e+20 |  | 108.2205 |  |  | 3680000000000
290 | 0.12 | 0.58 | 1.35 | 0.01 | 0 | 0 | 20.13988 | 12.56585 | 1.38e+20 |  | 115.7893 |  |  | 3680000000000
290 | 0.13 | 0.55 | 1.35 | 0.015 | 0 | 0 | 20.13988 | 12.56585 | 1.38e+20 |  | 120.1169 |  |  | 3680000000000
290 | 0.15 | 0.57 | 1.35 | 0.012 | 0 | 0 | 20.13988 | 12.56585 | 1.38e+20 |  | 126.3746 |  |  | 3680000000000
290 | 0.01 | 0.67 | 1.44 | 0.006 | 0 | 0 | 20.13988 | 12.56585 | 1.38e+20 |  | 77.92288 |  |  | 3680000000000
290 | 0.02 | 0.7 | 1.44 | 0.006 | 0 | 0 | 20.13988 | 12.56585 | 1.38e+20 |  | 79.18436 |  |  | 3680000000000
290 | 0.02 | 0.98 | 1.44 | 0.004 | 0 | 0 | 20.13988 | 12.56585 | 1.38e+20 |  | 88.86755 |  |  | 3680000000000
290 | 0.03 | 0.97 | 1.44 | 0.009 | 0 | 0 | 20.13988 | 12.56585 | 1.38e+20 |  | 94.25261 |  |  | 3680000000000
290 | 0.03 | 0.98 | 1.44 | 0.007 | 0 | 0 | 20.13988 | 12.56585 | 1.38e+20 |  | 92.35133 |  |  | 3680000000000
290 | 0.06 | 0.85 | 1.44 | 0.012 | 0 | 0 | 20.13988 | 12.56585 | 1.38e+20 |  | 117.6384 |  |  | 3680000000000
290 | 0.07 | 0.63 | 1.44 | 0.012 | 0 | 0 | 20.13988 | 12.56585 | 1.38e+20 |  | 106.0755 |  |  | 3680000000000
290 | 0.07 | 0.72 | 1.44 | 0.011 | 0 | 0 | 20.13988 | 12.56585 | 1.38e+20 |  | 111.5383 |  |  | 3680000000000
290 | 0.07 | 0.74 | 1.44 | 0.011 | 0 | 0 | 20.13988 | 12.56585 | 1.38e+20 |  | 112.9787 |  |  | 3680000000000
290 | 0.08 | 0.69 | 1.44 | 0.01 | 0 | 0 | 20.13988 | 12.56585 | 1.38e+20 |  | 112.1547 |  |  | 3680000000000
290 | 0.09 | 0.65 | 1.44 | 0.014 | 0 | 0 | 20.13988 | 12.56585 | 1.38e+20 |  | 116.3389 |  |  | 3680000000000
290 | 0.01 | 0.68 | 1.44 | 0.006 | 0 | 0 | 20.13988 | 12.56585 | 1.38e+20 |  | 78.34285 |  |  | 3680000000000
290 | 0.09 | 0.66 | 1.44 | 0.013 | 0 | 0 | 20.13988 | 12.56585 | 1.38e+20 |  | 116.2343 |  |  | 3680000000000
290 | 0.09 | 0.67 | 1.44 | 0.013 | 0 | 0 | 20.13988 | 12.56585 | 1.38e+20 |  | 117.0372 |  |  | 3680000000000
290 | 0.1 | 0.81 | 1.44 | 0.015 | 0 | 0 | 20.13988 | 12.56585 | 1.38e+20 |  | 134.518 |  |  | 3680000000000
290 | 0.11 | 0.67 | 1.44 | 0.015 | 0 | 0 | 20.13988 | 12.56585 | 1.38e+20 |  | 126.0142 |  |  | 3680000000000
290 | 0.13 | 0.84 | 1.44 | 0.015 | 0 | 0 | 20.13988 | 12.56585 | 1.38e+20 |  | 150.4474 |  |  | 3680000000000
290 | 0.01 | 0.69 | 1.44 | 0.009 | 0 | 0 | 20.13988 | 12.56585 | 1.38e+20 |  | 82.14754 |  |  | 3680000000000
290 | 0.01 | 0.74 | 1.44 | 0.005 | 0 | 0 | 20.13988 | 12.56585 | 1.38e+20 |  | 79.74609 |  |  | 3680000000000
290 | 0.01 | 0.74 | 1.44 | 0.01 | 0 | 0 | 20.13988 | 12.56585 | 1.38e+20 |  | 85.42149 |  |  | 3680000000000
290 | 0.01 | 0.76 | 1.44 | 0.006 | 0 | 0 | 20.13988 | 12.56585 | 1.38e+20 |  | 81.72151 |  |  | 3680000000000
290 | 0.01 | 0.97 | 1.44 | 0.006 | 0 | 0 | 20.13988 | 12.56585 | 1.38e+20 |  | 90.75059 |  |  | 3680000000000
290 | 0.01 | 0.99 | 1.44 | 0.007 | 0 | 0 | 20.13988 | 12.56585 | 1.38e+20 |  | 92.789 |  |  | 3680000000000
290 | 0.02 | 0.69 | 1.44 | 0.006 | 0 | 0 | 20.13988 | 12.56585 | 1.38e+20 |  | 78.76334 |  |  | 3680000000000
290 | 0.018 | 0.74 | 1.35 | 0.005 | 0 | 0 | 20.13988 | 12.56585 | 1.38e+20 |  | 78.4511 |  |  | 3680000000000
290 | 0.02 | 0.75 | 1.35 | 0.005 | 0 | 0 | 20.13988 | 12.56585 | 1.38e+20 |  | 78.87173 |  |  | 3680000000000
290 | 0.029 | 0.73 | 1.35 | 0.005 | 0 | 0 | 20.13988 | 12.56585 | 1.38e+20 |  | 78.031 |  |  | 3680000000000
290 | 0.03 | 0.73 | 1.35 | 0.005 | 0 | 0 | 20.13988 | 12.56585 | 1.38e+20 |  | 78.031 |  |  | 3680000000000
290 | 0.035 | 0.74 | 1.35 | 0.005 | 0 | 0 | 20.13988 | 12.56585 | 1.38e+20 |  | 78.4511 |  |  | 3680000000000
290 | 0.036 | 0.75 | 1.35 | 0.005 | 0 | 0 | 20.13988 | 12.56585 | 1.38e+20 |  | 78.87173 |  |  | 3680000000000
290 | 0.039 | 0.76 | 1.35 | 0.005 | 0 | 0 | 20.13988 | 12.56585 | 1.38e+20 |  | 79.29288 |  |  | 3680000000000
290 | 0.044 | 0.76 | 1.35 | 0.005 | 0 | 0 | 20.13988 | 12.56585 | 1.38e+20 |  | 96.58832 |  |  | 3680000000000
290 | 0.03 | 0.57 | 1.35 | 0.005 | 0 | 0 | 20.13988 | 12.56585 | 1.38e+20 |  | 71.38088 |  |  | 3680000000000
290 | 0.07 | 0.59 | 1.35 | 0.009 | 0 | 0 | 20.13988 | 12.56585 | 1.38e+20 |  | 99.03926 |  |  | 3680000000000
290 | 0.09 | 0.55 | 1.35 | 0.01 | 0 | 0 | 20.13988 | 12.56585 | 1.38e+20 |  | 103.4646 |  |  | 3680000000000
290 | 0.1 | 0.57 | 1.35 | 0.01 | 0 | 0 | 20.13988 | 12.56585 | 1.38e+20 |  | 108.2795 |  |  | 3680000000000
290 | 0.12 | 0.56 | 1.35 | 0.01 | 0 | 0 | 20.13988 | 12.56585 | 1.38e+20 |  | 113.9665 |  |  | 3680000000000
290 | 0.12 | 0.58 | 1.35 | 0.014 | 0 | 0 | 20.13988 | 12.56585 | 1.38e+20 |  | 118.9796 |  |  | 3680000000000
290 | 0.13 | 0.58 | 1.35 | 0.014 | 0 | 0 | 20.13988 | 12.56585 | 1.38e+20 |  | 122.2392 |  |  | 3680000000000
290 | 0.16 | 0.59 | 1.35 | 0.011 | 0 | 0 | 20.13988 | 12.56585 | 1.38e+20 |  | 131.2614 |  |  | 3680000000000
290 | 0.16 | 0.61 | 1.35 | 0.01 | 0 | 0 | 20.13988 | 12.56585 | 1.38e+20 |  | 132.7987 |  |  | 3680000000000
290 | 0.03 | 0.57 | 1.35 | 0.007 | 0 | 0 | 20.13988 | 12.56585 | 1.38e+20 |  | 73.5835 |  |  | 3680000000000
290 | 0.03 | 0.64 | 1.35 | 0.007 | 0 | 0 | 20.13988 | 12.56585 | 1.38e+20 |  | 76.496 |  |  | 3680000000000
290 | 0.037 | 0.62 | 1.35 | 0.003 | 0 | 0 | 20.13988 | 12.56585 | 1.38e+20 |  | 71.2429 |  |  | 3680000000000
290 | 0.04 | 0.62 | 1.35 | 0.003 | 0 | 0 | 20.13988 | 12.56585 | 1.38e+20 |  | 71.2429 |  |  | 3680000000000
290 | 0.05 | 0.58 | 1.35 | 0.005 | 0 | 0 | 20.13988 | 12.56585 | 1.38e+20 |  | 87.9386 |  |  | 3680000000000
290 | 0.05 | 0.62 | 1.35 | 0.007 | 0 | 0 | 20.13988 | 12.56585 | 1.38e+20 |  | 92.34951 |  |  | 3680000000000
290 | 0.068 | 0.59 | 1.35 | 0.009 | 0 | 0 | 20.13988 | 12.56585 | 1.38e+20 |  | 98.37953 |  |  | 3680000000000
290 | 0.07 | 0.56 | 1.35 | 0.013 | 0 | 0 | 20.13988 | 12.56585 | 1.38e+20 |  | 100.7111 |  |  | 3680000000000
290 | 0.01 | 0.86 | 1.44 | 0.007 | 0 | 0 | 20.13988 | 12.56585 | 1.38e+20 |  | 87.14032 |  |  | 3680000000000
290 | 0.07 | 0.84 | 1.44 | 0.012 | 0 | 0 | 20.13988 | 12.56585 | 1.38e+20 |  | 121.2495 |  |  | 3680000000000
290 | 0.09 | 0.84 | 1.44 | 0.012 | 0 | 0 | 20.13988 | 12.56585 | 1.38e+20 |  | 129.988 |  |  | 3680000000000
290 | 0.09 | 0.91 | 1.44 | 0.014 | 0 | 0 | 20.13988 | 12.56585 | 1.38e+20 |  | 137.7276 |  |  | 3680000000000
290 | 0.1 | 0.84 | 1.44 | 0.013 | 0 | 0 | 20.13988 | 12.56585 | 1.38e+20 |  | 135.332 |  |  | 3680000000000
290 | 0.1 | 0.9 | 1.44 | 0.011 | 0 | 0 | 20.13988 | 12.56585 | 1.38e+20 |  | 138.7928 |  |  | 3680000000000
290 | 0.13 | 0.84 | 1.44 | 0.012 | 0 | 0 | 20.13988 | 12.56585 | 1.38e+20 |  | 147.9973 |  |  | 3680000000000
290 | 0.13 | 0.85 | 1.44 | 0.011 | 0 | 0 | 20.13988 | 12.56585 | 1.38e+20 |  | 148.2054 |  |  | 3680000000000
290 | 0.14 | 0.8 | 1.44 | 0.012 | 0 | 0 | 20.13988 | 12.56585 | 1.38e+20 |  | 148.3369 |  |  | 3680000000000
290 | 0.19 | 1.08 | 1.44 | 0.012 | 0 | 0 | 20.13988 | 12.56585 | 1.38e+20 |  | 209.4038 |  |  | 3680000000000
290 | 0.014 | 0.86 | 1.44 | 0.007 | 0 | 0 | 20.13988 | 12.56585 | 1.38e+20 |  | 87.14032 |  |  | 3680000000000
290 | 0.017 | 0.9 | 1.44 | 0.006 | 0 | 0 | 20.13988 | 12.56585 | 1.38e+20 |  | 87.71513 |  |  | 3680000000000
290 | 0.019 | 0.88 | 1.44 | 0.008 | 0 | 0 | 20.13988 | 12.56585 | 1.38e+20 |  | 89.15828 |  |  | 3680000000000
290 | 0.02 | 0.88 | 1.44 | 0.008 | 0 | 0 | 20.13988 | 12.56585 | 1.38e+20 |  | 89.15828 |  |  | 3680000000000
290 | 0.04 | 0.9 | 1.44 | 0.008 | 0 | 0 | 20.13988 | 12.56585 | 1.38e+20 |  | 90.02643 |  |  | 3680000000000
290 | 0.04 | 0.92 | 1.44 | 0.009 | 0 | 0 | 20.13988 | 12.56585 | 1.38e+20 |  | 92.06076 |  |  | 3680000000000
290 | 0.041 | 0.92 | 1.44 | 0.009 | 0 | 0 | 20.13988 | 12.56585 | 1.38e+20 |  | 110.5503 |  |  | 3680000000000
290 | 0.06 | 0.86 | 1.44 | 0.011 | 0 | 0 | 20.13988 | 12.56585 | 1.38e+20 |  | 117.309 |  |  | 3680000000000
290 | 0.05 | 0.7 | 0.64 | 0.006 | 0.25 | 0.21 | 20.13988 | 12.56585 | 1.38e+20 |  | 89.35043 |  |  | 3680000000000
290 | 0.22 | 0.643 | 1.52 | 0.012 | 0.37 | 0.1 | 20.13988 | 12.56585 | 1.38e+20 |  | 170.1281 |  |  | 3680000000000
290 | 0.05 | 0.63 | 1.38 | 0.004 | 0.22 | 0.23 | 20.13988 | 12.56585 | 1.38e+20 |  | 93.67827 |  |  | 3680000000000
290 | 0.03 | 0.07 | 1.7 | 0.01 | 0.41 | 0.11 | 20.13988 | 12.56585 | 1.38e+20 |  | 66.93018 |  |  | 3680000000000
290 | 0.06 | 0.65 | 1.36 | 0.008 | 0.26 | 0.2 | 20.13988 | 12.56585 | 1.38e+20 |  | 102.7965 |  |  | 3680000000000
290 | 0.02 | 0.18 | 1.53 | 0.012 | 0.51 | 0.13 | 20.13988 | 12.56585 | 1.38e+20 |  | 72.61857 |  |  | 3680000000000
290 | 0.05 | 0.66 | 1.27 | 0.007 | 0.22 | 0.21 | 20.13988 | 12.56585 | 1.38e+20 |  | 96.87677 |  |  | 3680000000000
290 | 0.023 | 0.12 | 1.54 | 0.019 | 0.5 | 0.12 | 20.13988 | 12.56585 | 1.38e+20 |  | 77.89724 |  |  | 3680000000000
290 | 0.054 | 0.656 | 1.25 | 0.0092 | 0.252 | 0.19 | 20.13988 | 12.56585 | 1.38e+20 |  | 100.4341 |  |  | 3680000000000
290 | 0.0756 | 0.94 | 1.336 | 0.0094 | 0.416 | 0.07975 | 20.13988 | 12.56585 | 1.38e+20 |  | 133.8245 |  |  | 3680000000000
290 | 0.0752 | 0.61 | 1.362 | 0.0072 | 0.276 | 0.19875 | 20.13988 | 12.56585 | 1.38e+20 |  | 104.8964 |  |  | 3680000000000
290 | 0.0382 | 0.93 | 1.524 | 0.0104 | 0.45 | 0.07325 | 20.13988 | 12.56585 | 1.38e+20 |  | 102.1455 |  |  | 3680000000000
290 | 0.06 | 0.71 | 0.69 | 0.01 | 0.25 | 0.21 | 20.13988 | 12.56585 | 1.38e+20 |  | 98.34599 |  |  | 3680000000000
290 | 0.06 | 0.75 | 0.79 | 0.01 | 0.28 | 0.2 | 20.13988 | 12.56585 | 1.38e+20 |  | 102.9788 |  |  | 3680000000000
290 | 0.218 | 0.724 | 1.37 | 0.016 | 0.2 | 0.12 | 20.13988 | 12.56585 | 1.38e+20 |  | 177.308 |  |  | 3680000000000
290 | 0.06 | 0.67 | 1.46 | 0.01 | 0.24 | 0.215 | 20.13988 | 12.56585 | 1.38e+20 |  | 107.3595 |  |  | 3680000000000
290 | 0.05 | 0.7 | 1.88 | 0.005 | 0.24 | 0.04 | 20.13988 | 12.56585 | 1.38e+20 |  | 107.0121 |  |  | 3680000000000
290 | 0.011 | 0.04 | 1.28 | 0.009 | 0.32 | 0.066 | 20.13988 | 12.56585 | 1.38e+20 |  | 57.71929 |  |  | 3680000000000
290 | 0.14 | 0.54 | 1.29 | 0.014 | 0.2 | 0.14 | 20.13988 | 12.56585 | 1.38e+20 |  | 123.7118 |  |  | 3680000000000
290 | 0.21 | 0.78 | 1.49 | 0.016 | 0.23 | 0.12 | 20.13988 | 12.56585 | 1.38e+20 |  | 184.6831 |  |  | 3680000000000
290 | 0.15 | 0.49 | 1.23 | 0.014 | 0.26 | 0.22 | 20.13988 | 12.56585 | 1.38e+20 |  | 121.6087 |  |  | 3680000000000
290 | 0.03 | 0.9 | 1.39 | 0.011 | 0.38 | 0.07 | 20.13988 | 12.56585 | 1.38e+20 |  | 98.42106 |  |  | 3680000000000
290 | 0.12 | 0.65 | 1.29 | 0.009 | 0.28 | 0.2 | 20.13988 | 12.56585 | 1.38e+20 |  | 124.9186 |  |  | 3680000000000
290 | 0.03 | 0.88 | 1.22 | 0.011 | 0.46 | 0.061 | 20.13988 | 12.56585 | 1.38e+20 |  | 96.15446 |  |  | 3680000000000
290 | 0.087 | 0.6 | 1.26 | 0.01 | 0.23 | 0.21 | 20.13988 | 12.56585 | 1.38e+20 |  | 108.4843 |  |  | 3680000000000
290 | 0.21 | 0.88 | 1.36 | 0.011 | 0.24 | 0.1 | 20.13988 | 12.56585 | 1.38e+20 |  | 194.3461 |  |  | 3680000000000
290 | 0.154 | 0.78 | 0.686 | 0.012 | 0.179 | 0.181 | 20.13988 | 12.56585 | 1.38e+20 |  | 142.4715 |  |  | 3680000000000
290 | 0.036 | 0.736 | 1.83 | 0.013 | 0.2 | 0.059 | 20.13988 | 12.56585 | 1.38e+20 |  | 97.4903 |  |  | 3680000000000
290 | 0.2 | 1.05 | 1.28 | 0.019 | 0.17 | 0.11 | 20.13988 | 12.56585 | 1.38e+20 |  | 215.6288 |  |  | 3680000000000
290 | 0.141 | 0.603 | 1.276 | 0.007 | 0.312 | 0.21 | 20.13988 | 12.56585 | 1.38e+20 |  | 126.8535 |  |  | 3680000000000
290 | 0.279 | 0.059 | 1.104 | 0.013 | 0.247 | 0.12 | 20.13988 | 12.56585 | 1.38e+20 |  | 87.21596 |  |  | 3680000000000
290 | 0.05 | 0.62 | 1.31 | 0.014 | 0.22 | 0.23 | 20.13988 | 12.56585 | 1.38e+20 |  | 102.0653 |  |  | 3680000000000
290 | 0.038 | 0.06 | 1.33 | 0.018 | 0.13 | 0.14 | 20.13988 | 12.56585 | 1.38e+20 |  | 66.22893 |  |  | 3680000000000
290 | 0.166 | 0.648 | 1.413 | 0.01 | 0.29 | 0.242 | 20.13988 | 12.56585 | 1.38e+20 |  | 145.1981 |  |  | 3680000000000
290 | 0.06 | 0.58 | 1.45 | 0.005 | 0.24 | 0.22 | 20.13988 | 12.56585 | 1.38e+20 |  | 96.31027 |  |  | 3680000000000
290 | 0.054 | 0.13 | 1.39 | 0.017 | 0.51 | 0.11 | 20.13988 | 12.56585 | 1.38e+20 |  | 81.04765 |  |  | 3680000000000
290 | 0.06 | 0.62 | 1.3 | 0.007 | 0.18 | 0.22 | 20.13988 | 12.56585 | 1.38e+20 |  | 97.71127 |  |  | 3680000000000
290 | 0.07 | 0.07 | 1.43 | 0.013 | 0.49 | 0.16 | 20.13988 | 12.56585 | 1.38e+20 |  | 75.91691 |  |  | 3680000000000
290 | 0.1 | 0.528 | 1.332 | 0.013 | 0.154 | 0.238 | 20.13988 | 12.56585 | 1.38e+20 |  | 109.4677 |  |  | 3680000000000
290 | 0.36 | 0.78 | 1.418 | 0.013 | 0.18 | 0.176 | 20.13988 | 12.56585 | 1.38e+20 |  | 194.3739 |  |  | 3680000000000
290 | 0.156 | 0.828 | 0.703 | 0.019 | 0.24 | 0.195 | 20.13988 | 12.56585 | 1.38e+20 |  | 155.0646 |  |  | 3680000000000
290 | 0.086 | 0.11 | 1.37 | 0.02 | 0.35 | 0.06 | 20.13988 | 12.56585 | 1.38e+20 |  | 83.73553 |  |  | 3680000000000
290 | 0.11 | 0.86 | 0.715 | 0.018 | 0.23 | 0.19 | 20.13988 | 12.56585 | 1.38e+20 |  | 137.6731 |  |  | 3680000000000
290 | 0.088 | 0.084 | 1.82 | 0.017 | 0.25 | 0.08 | 20.13988 | 12.56585 | 1.38e+20 |  | 84.67751 |  |  | 3680000000000
290 | 0.11 | 0.63 | 1.4 | 0.012 | 0.2 | 0.2 | 20.13988 | 12.56585 | 1.38e+20 |  | 122.4398 |  |  | 3680000000000
290 | 0.1 | 0.5 | 1.42 | 0.015 | 0.23 | 0.21 | 20.13988 | 12.56585 | 1.38e+20 |  | 111.4179 |  |  | 3680000000000
290 | 0.04 | 0.75 | 0.63 | 0.006 | 0.25 | 0.24 | 20.13988 | 12.56585 | 1.38e+20 |  | 73.23396 |  |  | 3680000000000
290 | 0.35 | 0.58 | 1.55 | 0.022 | 0.65 | 0.11 | 20.13988 | 12.56585 | 1.38e+20 |  | 177.5364 |  |  | 3680000000000
290 | 0.02 | 0.76 | 0.72 | 0.014 | 0.21 | 0.24 | 20.13988 | 12.56585 | 1.38e+20 |  | 83.34573 |  |  | 3680000000000
290 | 0.01 | 0.73 | 0.58 | 0.011 | 0.24 | 0.21 | 20.13988 | 12.56585 | 1.38e+20 |  | 77.10222 |  |  | 3680000000000
290 | 0.173 | 0.107 | 1.4 | 0.011 | 0.024 | 0.2 | 20.13988 | 12.56585 | 1.38e+20 |  | 84.16307 |  |  | 3680000000000
290 | 0.16 | 0.62 | 1.41 | 0.014 | 0.24 | 0.23 | 20.13988 | 12.56585 | 1.38e+20 |  | 141.5798 |  |  | 3680000000000
290 | 0.03 | 0.65 | 1.375 | 0.012 | 0.28 | 0.18 | 20.13988 | 12.56585 | 1.38e+20 |  | 86.94622 |  |  | 3680000000000
290 | 0.11 | 0.6 | 1.42 | 0.015 | 0.27 | 0.24 | 20.13988 | 12.56585 | 1.38e+20 |  | 123.7423 |  |  | 3680000000000
290 | 0.26 | 0.56 | 1.54 | 0.014 | 0.53 | 0.08 | 20.13988 | 12.56585 | 1.38e+20 |  | 168.9644 |  |  | 3680000000000
290 | 0.28 | 0.57 | 1.63 | 0.019 | 0.6 | 0 | 20.13988 | 12.56585 | 1.38e+20 |  | 175.3401 |  |  | 3680000000000
290 | 0.27 | 0.06 | 1.29 | 0.016 | 0.28 | 0.11 | 20.13988 | 12.56585 | 1.38e+20 |  | 91.57013 |  |  | 3680000000000
290 | 0.29 | 0.69 | 1.575 | 0.016 | 0.47 | 0.09 | 20.13988 | 12.56585 | 1.38e+20 |  | 189.5333 |  |  | 3680000000000
290 | 0.11 | 0.24 | 1.485 | 0.015 | 0.13 | 0.17 | 20.13988 | 12.56585 | 1.38e+20 |  | 91.71976 |  |  | 3680000000000
290 | 0.059 | 0.93 | 1.32 | 0.009 | 0.4 | 0.09 | 20.13988 | 12.56585 | 1.38e+20 |  | 124.062 |  |  | 3680000000000
290 | 0.11 | 1 | 0.85 | 0.008 | 0.16 | 0.19 | 20.13988 | 12.56585 | 1.38e+20 |  | 142.959 |  |  | 3680000000000
290 | 0.08 | 0.97 | 0.79 | 0.008 | 0.18 | 0.19 | 20.13988 | 12.56585 | 1.38e+20 |  | 124.2235 |  |  | 3680000000000
290 | 0.07 | 0.93 | 1.6 | 0.007 | 0.18 | 0.08 | 20.13988 | 12.56585 | 1.38e+20 |  | 128.3976 |  |  | 3680000000000
290 | 0.03 | 0.84 | 0.88 | 0.006 | 0.27 | 0.21 | 20.13988 | 12.56585 | 1.38e+20 |  | 80.85814 |  |  | 3680000000000
290 | 0.06 | 0.87 | 0.94 | 0.006 | 0.28 | 0.2 | 20.13988 | 12.56585 | 1.38e+20 |  | 109.4049 |  |  | 3680000000000
290 | 0.06 | 1.67 | 1.42 | 0.013 | 0.18 | 0.08 | 20.13988 | 12.56585 | 1.38e+20 |  | 182.3149 |  |  | 3680000000000
290 | 0.05 | 0.94 | 0.98 | 0.006 | 0.27 | 0.21 | 20.13988 | 12.56585 | 1.38e+20 |  | 109.8353 |  |  | 3680000000000
290 | 0.05 | 0.91 | 0.93 | 0.005 | 0.26 | 0.2 | 20.13988 | 12.56585 | 1.38e+20 |  | 105.9526 |  |  | 3680000000000
290 | 0.04 | 0.98 | 1.77 | 0.008 | 0.22 | 0.07 | 20.13988 | 12.56585 | 1.38e+20 |  | 101.8108 |  |  | 3680000000000
290 | 0.03 | 0.75 | 1.32 | 0.008 | 0.24 | 0.21 | 20.13988 | 12.56585 | 1.38e+20 |  | 85.27105 |  |  | 3680000000000
290 | 0.03 | 0.77 | 1.39 | 0.006 | 0.28 | 0.21 | 20.13988 | 12.56585 | 1.38e+20 |  | 85.44408 |  |  | 3680000000000
290 | 0.05 | 0.84 | 1.27 | 0.01 | 0.15 | 0.08 | 20.13988 | 12.56585 | 1.38e+20 |  | 110.2551 |  |  | 3680000000000
290 | 0.08 | 0.9 | 0.86 | 0.009 | 0.26 | 0.21 | 20.13988 | 12.56585 | 1.38e+20 |  | 122.1467 |  |  | 3680000000000
290 | 0.07 | 0.87 | 0.86 | 0.006 | 0.22 | 0.21 | 20.13988 | 12.56585 | 1.38e+20 |  | 111.7683 |  |  | 3680000000000
290 | 0.04 | 0.99 | 1.76 | 0.01 | 0.22 | 0.06 | 20.13988 | 12.56585 | 1.38e+20 |  | 104.5092 |  |  | 3680000000000
290 | 0.05 | 0.83 | 0.84 | 0.008 | 0.23 | 0.19 | 20.13988 | 12.56585 | 1.38e+20 |  | 102.118 |  |  | 3680000000000
290 | 0.09 | 0.97 | 0.81 | 0.007 | 0.15 | 0.19 | 20.13988 | 12.56585 | 1.38e+20 |  | 128.1648 |  |  | 3680000000000
290 | 0.03 | 0.08 | 1.51 | 0.015 | 0.38 | 0.07 | 20.13988 | 12.56585 | 1.38e+20 |  | 69.71622 |  |  | 3680000000000
290 | 0.08 | 0.9 | 0.92 | 0.005 | 0.28 | 0.19 | 20.13988 | 12.56585 | 1.38e+20 |  | 119.6099 |  |  | 3680000000000
290 | 0.08 | 1.7 | 1.41 | 0.012 | 0.15 | 0.045 | 20.13988 | 12.56585 | 1.38e+20 |  | 200.3114 |  |  | 3680000000000
290 | 0.12 | 1 | 0.83 | 0.01 | 0.15 | 0.2 | 20.13988 | 12.56585 | 1.38e+20 |  | 149.5278 |  |  | 3680000000000
290 | 0.1 | 0.84 | 1.87 | 0.009 | 0.2 | 0.07 | 20.13988 | 12.56585 | 1.38e+20 |  | 142.1675 |  |  | 3680000000000
290 | 0.07 | 0.92 | 0.87 | 0.01 | 0.21 | 0.17 | 20.13988 | 12.56585 | 1.38e+20 |  | 119.3181 |  |  | 3680000000000
290 | 0.07 | 0.86 | 0.9 | 0.006 | 0.26 | 0.2 | 20.13988 | 12.56585 | 1.38e+20 |  | 112.2982 |  |  | 3680000000000
290 | 0.04 | 0.98 | 1.74 | 0.008 | 0.25 | 0.05 | 20.13988 | 12.56585 | 1.38e+20 |  | 101.8043 |  |  | 3680000000000
290 | 0.13 | 0.82 | 0.68 | 0.011 | 0.29 | 0.21 | 20.13988 | 12.56585 | 1.38e+20 |  | 137.1684 |  |  | 3680000000000
290 | 0.11 | 0.81 | 0.68 | 0.01 | 0.26 | 0.2 | 20.13988 | 12.56585 | 1.38e+20 |  | 126.1272 |  |  | 3680000000000
290 | 0.23 | 1.08 | 1.83 | 0.009 | 0.23 | 0.06 | 20.13988 | 12.56585 | 1.38e+20 |  | 245.7975 |  |  | 3680000000000
290 | 0.1 | 0.83 | 0.75 | 0.015 | 0.29 | 0.27 | 20.13988 | 12.56585 | 1.38e+20 |  | 129.5961 |  |  | 3680000000000
290 | 0.19 | 1.15 | 1.1 | 0.014 | 0.12 | 0.085 | 20.13988 | 12.56585 | 1.38e+20 |  | 216.4137 |  |  | 3680000000000
290 | 0.1 | 0.44 | 0.9 | 0.014 | 0.2 | 0.08 | 20.13988 | 12.56585 | 1.38e+20 |  | 97.20875 |  |  | 3680000000000
290 | 0.04 | 0.75 | 1.38 | 0.007 | 0.24 | 0.19 | 20.13988 | 12.56585 | 1.38e+20 |  | 85.00619 |  |  | 3680000000000
290 | 0.04 | 0.77 | 1.37 | 0.007 | 0.26 | 0.21 | 20.13988 | 12.56585 | 1.38e+20 |  | 86.00687 |  |  | 3680000000000
290 | 0.06 | 0.95 | 1.21 | 0.011 | 0.2 | 0.08 | 20.13988 | 12.56585 | 1.38e+20 |  | 123.0502 |  |  | 3680000000000
290 | 0.22 | 1.11 | 1.14 | 0.015 | 0.15 | 0.08 | 20.13988 | 12.56585 | 1.38e+20 |  | 231.7856 |  |  | 3680000000000
290 | 0.11 | 0.99 | 0.66 | 0.01 | 0.14 | 0.22 | 20.13988 | 12.56585 | 1.38e+20 |  | 140.2614 |  |  | 3680000000000
290 | 0.12 | 0.97 | 0.72 | 0.015 | 0.2 | 0.23 | 20.13988 | 12.56585 | 1.38e+20 |  | 149.8175 |  |  | 3680000000000
290 | 0.12 | 0.87 | 1.72 | 0.008 | 0.17 | 0.09 | 20.13988 | 12.56585 | 1.38e+20 |  | 150.5861 |  |  | 3680000000000
290 | 0.12 | 0.98 | 0.82 | 0.006 | 0.16 | 0.2 | 20.13988 | 12.56585 | 1.38e+20 |  | 144.1556 |  |  | 3680000000000
290 | 0.1 | 0.86 | 1.72 | 0.016 | 0.19 | 0.07 | 20.13988 | 12.56585 | 1.38e+20 |  | 147.746 |  |  | 3680000000000
290 | 0.25 | 0.53 | 1.368 | 0.012 | 0.18 | 0.115 | 20.13988 | 12.56585 | 1.38e+20 |  | 154.594 |  |  | 3680000000000
290 | 0.23 | 1.2 | 1.23 | 0.012 | 0.199 | 0.134 | 20.13988 | 12.56585 | 1.38e+20 |  | 254.8601 |  |  | 3680000000000
290 | 0.2 | 0.056 | 1.46 | 0.01 | 0.25 | 0.19 | 20.13988 | 12.56585 | 1.38e+20 |  | 86.03865 |  |  | 3680000000000
290 | 0.12 | 0.067 | 1.46 | 0.014 | 0.25 | 0.21 | 20.13988 | 12.56585 | 1.38e+20 |  | 79.52807 |  |  | 3680000000000
290 | 0.23 | 0.62 | 1.575 | 0.019 | 0.49 | 0.09 | 20.13988 | 12.56585 | 1.38e+20 |  | 176.8519 |  |  | 3680000000000
290 | 0.051 | 0.7 | 0.59 | 0.01 | 0.23 | 0.22 | 20.13988 | 12.56585 | 1.38e+20 |  | 92.6247 |  |  | 3680000000000
290 | 0.088 | 0.71 | 0.65 | 0.009 | 0.24 | 0.2 | 20.13988 | 12.56585 | 1.38e+20 |  | 107.1456 |  |  | 3680000000000
290 | 0.25 | 0.59 | 1.4 | 0.014 | 0.55 | 0.079 | 20.13988 | 12.56585 | 1.38e+20 |  | 171.3998 |  |  | 3680000000000
290 | 0.133 | 0.62 | 1.427 | 0.008 | 0.233 | 0.21 | 20.13988 | 12.56585 | 1.38e+20 |  | 127.5605 |  |  | 3680000000000
290 | 0.11 | 0.407 | 1.56 | 0.009 | 0.19 | 0 | 20.13988 | 12.56585 | 1.38e+20 |  | 102.9474 |  |  | 3680000000000
290 | 0.06 | 0.72 | 1.41 | 0.013 | 0.28 | 0.17 | 20.13988 | 12.56585 | 1.38e+20 |  | 113.6061 |  |  | 3680000000000
290 | 0.13 | 0.09 | 1.29 | 0.017 | 0.173 | 0.052 | 20.13988 | 12.56585 | 1.38e+20 |  | 81.21881 |  |  | 3680000000000
290 | 0.077 | 0.697 | 1.215 | 0.011 | 0.272 | 0.174 | 20.13988 | 12.56585 | 1.38e+20 |  | 113.1789 |  |  | 3680000000000
290 | 0.082 | 0.071 | 1.28 | 0.019 | 0.445 | 0.046 | 20.13988 | 12.56585 | 1.38e+20 |  | 79.73308 |  |  | 3680000000000
290 | 0.134 | 0.634 | 1.337 | 0.015 | 0.175 | 0.231 | 20.13988 | 12.56585 | 1.38e+20 |  | 132.2877 |  |  | 3680000000000
290 | 0.161 | 0.794 | 1.122 | 0.014 | 0.245 | 0.122 | 20.13988 | 12.56585 | 1.38e+20 |  | 157.1141 |  |  | 3680000000000
290 | 0.06 | 0.6 | 1.33 | 0.004 | 0.28 | 0.24 | 20.13988 | 12.56585 | 1.38e+20 |  | 95.4379 |  |  | 3680000000000
290 | 0.04 | 0.63 | 1.48 | 0.003 | 0.23 | 0.24 | 20.13988 | 12.56585 | 1.38e+20 |  | 76.71248 |  |  | 3680000000000
290 | 0.04 | 0.06 | 1.08 | 0.005 | 0.24 | 0.16 | 20.13988 | 12.56585 | 1.38e+20 |  | 50.64386 |  |  | 3680000000000
290 | 0.04 | 0.68 | 1.54 | 0.006 | 0.21 | 0.24 | 20.13988 | 12.56585 | 1.38e+20 |  | 82.78002 |  |  | 3680000000000
290 | 0.07 | 0.09 | 1.46 | 0.01 | 0.47 | 0.12 | 20.13988 | 12.56585 | 1.38e+20 |  | 74.73058 |  |  | 3680000000000
290 | 0.04 | 0.65 | 1.4 | 0.005 | 0.21 | 0.2 | 20.13988 | 12.56585 | 1.38e+20 |  | 78.35945 |  |  | 3680000000000
290 | 0.02 | 0.14 | 1.55 | 0.008 | 0.37 | 0.12 | 20.13988 | 12.56585 | 1.38e+20 |  | 64.98593 |  |  | 3680000000000
290 | 0.188 | 0.315 | 1.56 | 0.012 | 0.153 | 0.203 | 20.13988 | 12.56585 | 1.38e+20 |  | 114.5804 |  |  | 3680000000000
290 | 0.31 | 0.65 | 1.8 | 0.01 | 0.55 | 0.09 | 20.13988 | 12.56585 | 1.38e+20 |  | 186.3637 |  |  | 3680000000000
290 | 0.095 | 0.522 | 1.64 | 0.008 | 0.283 | 0.268 | 20.13988 | 12.56585 | 1.38e+20 |  | 109.9098 |  |  | 3680000000000
290 | 0.158 | 0.338 | 1.75 | 0.009 | 0.145 | 0.202 | 20.13988 | 12.56585 | 1.38e+20 |  | 111.0485 |  |  | 3680000000000
290 | 0.26 | 0.6 | 1.88 | 0.013 | 0.3 | 0.09 | 20.13988 | 12.56585 | 1.38e+20 |  | 176.7394 |  |  | 3680000000000
290 | 0.08 | 0.67 | 1.3 | 0.007 | 0.28 | 0.18 | 20.13988 | 12.56585 | 1.38e+20 |  | 109.9841 |  |  | 3680000000000
290 | 0.08 | 0.88 | 0.76 | 0.006 | 0.19 | 0.18 | 20.13988 | 12.56585 | 1.38e+20 |  | 115.059 |  |  | 3680000000000
290 | 0.1 | 0.9 | 0.74 | 0.006 | 0.19 | 0.19 | 20.13988 | 12.56585 | 1.38e+20 |  | 125.8191 |  |  | 3680000000000
290 | 0.08 | 1.58 | 1.46 | 0.009 | 0.21 | 0.052 | 20.13988 | 12.56585 | 1.38e+20 |  | 188.2475 |  |  | 3680000000000
290 | 0.09 | 0.88 | 0.71 | 0.006 | 0.2 | 0.21 | 20.13988 | 12.56585 | 1.38e+20 |  | 119.0748 |  |  | 3680000000000
290 | 0.1 | 0.88 | 0.75 | 0.006 | 0.18 | 0.21 | 20.13988 | 12.56585 | 1.38e+20 |  | 124.107 |  |  | 3680000000000
290 | 0.05 | 1.66 | 1.35 | 0.0015 | 0.14 | 0.068 | 20.13988 | 12.56585 | 1.38e+20 |  | 157.7576 |  |  | 3680000000000
290 | 0.12 | 0.6 | 1.26 | 0.013 | 0.15 | 0.2 | 20.13988 | 12.56585 | 1.38e+20 |  | 120.9509 |  |  | 3680000000000
290 | 0.31 | 0.59 | 1.49 | 0.016 | 0.52 | 0.09 | 20.13988 | 12.56585 | 1.38e+20 |  | 173.2803 |  |  | 3680000000000
290 | 0.241 | 0.528 | 1.497 | 0.013 | 0.285 | 0.235 | 20.13988 | 12.56585 | 1.38e+20 |  | 158.7254 |  |  | 3680000000000
290 | 0.235 | 0.525 | 1.467 | 0.016 | 0.305 | 0.22 | 20.13988 | 12.56585 | 1.38e+20 |  | 157.9686 |  |  | 3680000000000
290 | 0.22 | 0.508 | 1.22 | 0.012 | 0.27 | 0.2 | 20.13988 | 12.56585 | 1.38e+20 |  | 144.1522 |  |  | 3680000000000
290 | 0.16 | 1.26 | 1.21 | 0.019 | 0.165 | 0.15 | 20.13988 | 12.56585 | 1.38e+20 |  | 218.0195 |  |  | 3680000000000
290 | 0.117 | 0.617 | 1.359 | 0.01 | 0.275 | 0.235 | 20.13988 | 12.56585 | 1.38e+20 |  | 122.6199 |  |  | 3680000000000
290 | 0.254 | 0.726 | 1.285 | 0.015 | 0.247 | 0.103 | 20.13988 | 12.56585 | 1.38e+20 |  | 185.401 |  |  | 3680000000000
290 | 0.07 | 0.59 | 1.45 | 0.007 | 0.24 | 0.2 | 20.13988 | 12.56585 | 1.38e+20 |  | 102.2969 |  |  | 3680000000000
290 | 0.047 | 0.049 | 1.28 | 0.009 | 0.14 | 0.15 | 20.13988 | 12.56585 | 1.38e+20 |  | 61.37028 |  |  | 3680000000000
290 | 0.093 | 0.613 | 1.313 | 0.009 | 0.177 | 0.18 | 20.13988 | 12.56585 | 1.38e+20 |  | 110.6907 |  |  | 3680000000000
290 | 0.025 | 0.95 | 1.182 | 0.014 | 0.392 | 0.055 | 20.13988 | 12.56585 | 1.38e+20 |  | 101.2333 |  |  | 3680000000000
290 | 0.123 | 0.633 | 1.3 | 0.008 | 0.24 | 0.2 | 20.13988 | 12.56585 | 1.38e+20 |  | 123.1625 |  |  | 3680000000000
290 | 0.025 | 0.965 | 1.172 | 0.014 | 0.43 | 0.05 | 20.13988 | 12.56585 | 1.38e+20 |  | 102.3272 |  |  | 3680000000000
290 | 0.141 | 0.575 | 1.3 | 0.007 | 0.201 | 0.25 | 20.13988 | 12.56585 | 1.38e+20 |  | 122.6304 |  |  | 3680000000000
290 | 0.247 | 0.061 | 1.069 | 0.015 | 0.205 | 0.12 | 20.13988 | 12.56585 | 1.38e+20 |  | 86.99742 |  |  | 3680000000000
290 | 0.11 | 0.61 | 1.37 | 0.004 | 0.23 | 0.23 | 20.13988 | 12.56585 | 1.38e+20 |  | 113.9793 |  |  | 3680000000000
290 | 0.048 | 0.067 | 1.525 | 0.005 | 0.375 | 0.12 | 20.13988 | 12.56585 | 1.38e+20 |  | 65.36037 |  |  | 3680000000000
290 | 0.17 | 0.2 | 1.403 | 0.013 | 0.27 | 0.235 | 20.13988 | 12.56585 | 1.38e+20 |  | 98.11962 |  |  | 3680000000000
290 | 0.18 | 0.2 | 1.36 | 0.011 | 0.23 | 0.21 | 20.13988 | 12.56585 | 1.38e+20 |  | 97.53285 |  |  | 3680000000000
290 | 0.18 | 0.2 | 1.437 | 0.011 | 0.245 | 0.205 | 20.13988 | 12.56585 | 1.38e+20 |  | 98.92647 |  |  | 3680000000000
290 | 0.1 | 0.6 | 1.42 | 0.008 | 0.28 | 0.23 | 20.13988 | 12.56585 | 1.38e+20 |  | 114.4847 |  |  | 3680000000000
290 | 0.03 | 0.14 | 1.38 | 0.003 | 0.23 | 0.17 | 20.13988 | 12.56585 | 1.38e+20 |  | 55.51507 |  |  | 3680000000000
290 | 0.056 | 0.562 | 1.312 | 0.009 | 0.18 | 0.238 | 20.13988 | 12.56585 | 1.38e+20 |  | 94.75495 |  |  | 3680000000000
290 | 0.031 | 0.097 | 1.419 | 0.009 | 0.39 | 0.116 | 20.13988 | 12.56585 | 1.38e+20 |  | 62.80285 |  |  | 3680000000000
290 | 0.13 | 0.76 | 0.62 | 0.02 | 0.22 | 0.17 | 20.13988 | 12.56585 | 1.38e+20 |  | 136.1851 |  |  | 3680000000000
290 | 0.37 | 0.125 | 1.4 | 0.021 | 0.42 | 0.058 | 20.13988 | 12.56585 | 1.38e+20 |  | 105.4757 |  |  | 3680000000000
290 | 0.13 | 0.74 | 0.71 | 0.018 | 0.245 | 0.185 | 20.13988 | 12.56585 | 1.38e+20 |  | 134.5146 |  |  | 3680000000000
290 | 0.13 | 0.11 | 1.5 | 0.016 | 0.41 | 0.095 | 20.13988 | 12.56585 | 1.38e+20 |  | 88.7679 |  |  | 3680000000000
290 | 0.073 | 0.49 | 1.34 | 0.014 | 0.37 | 0.22 | 20.13988 | 12.56585 | 1.38e+20 |  | 103.0222 |  |  | 3680000000000
290 | 0.023 | 0.87 | 1.23 | 0.006 | 0.41 | 0.04 | 20.13988 | 12.56585 | 1.38e+20 |  | 89.28876 |  |  | 3680000000000
290 | 0.06 | 0.65 | 1.18 | 0.012 | 0.19 | 0.19 | 20.13988 | 12.56585 | 1.38e+20 |  | 102.9077 |  |  | 3680000000000
290 | 0.02 | 0.09 | 1.36 | 0.009 | 0.42 | 0.12 | 20.13988 | 12.56585 | 1.38e+20 |  | 62.12104 |  |  | 3680000000000
290 | 0.04 | 0.65 | 1.55 | 0.006 | 0 | 0.22 | 20.13988 | 12.56585 | 1.38e+20 |  | 78.66152 |  |  | 3680000000000
290 | 0.01 | 0.15 | 1.45 | 0.01 | 0 | 0.12 | 20.13988 | 12.56585 | 1.38e+20 |  | 61.16193 |  |  | 3680000000000
290 | 0.11 | 0.5 | 1.395 | 0.013 | 0.325 | 0.232 | 20.13988 | 12.56585 | 1.38e+20 |  | 113.7126 |  |  | 3680000000000
290 | 0.23 | 0.64 | 1.47 | 0.011 | 0.38 | 0.14 | 20.13988 | 12.56585 | 1.38e+20 |  | 172.5072 |  |  | 3680000000000
290 | 0.11 | 0.54 | 1.34 | 0.011 | 0.244 | 0.244 | 20.13988 | 12.56585 | 1.38e+20 |  | 113.414 |  |  | 3680000000000
290 | 0.19 | 0.56 | 1.535 | 0.018 | 0.454 | 0.093 | 20.13988 | 12.56585 | 1.38e+20 |  | 152.8946 |  |  | 3680000000000
290 | 0.37 | 0.7 | 1.53 | 0.013 | 0.53 | 0.09 | 20.13988 | 12.56585 | 1.38e+20 |  | 190.1449 |  |  | 3680000000000
290 | 0.05 | 0.725 | 1.28 | 0.012 | 0.24 | 0.23 | 20.13988 | 12.56585 | 1.38e+20 |  | 106.5064 |  |  | 3680000000000
290 | 0.048 | 0.935 | 1.13 | 0.017 | 0.125 | 0.054 | 20.13988 | 12.56585 | 1.38e+20 |  | 120.3108 |  |  | 3680000000000
290 | 0.04 | 0.76 | 1.39 | 0.008 | 0.27 | 0.2 | 20.13988 | 12.56585 | 1.38e+20 |  | 87.16376 |  |  | 3680000000000
290 | 0.04 | 0.77 | 1.41 | 0.006 | 0.23 | 0.19 | 20.13988 | 12.56585 | 1.38e+20 |  | 85.01491 |  |  | 3680000000000
290 | 0.09 | 0.57 | 1.36 | 0.01 | 0.23 | 0.24 | 20.13988 | 12.56585 | 1.38e+20 |  | 108.6979 |  |  | 3680000000000
290 | 0.33 | 0.67 | 1.62 | 0.014 | 0.46 | 0.09 | 20.13988 | 12.56585 | 1.38e+20 |  | 186.2036 |  |  | 3680000000000
290 | 0.35 | 0.67 | 1.58 | 0.015 | 0.54 | 0.09 | 20.13988 | 12.56585 | 1.38e+20 |  | 187.329 |  |  | 3680000000000
290 | 0.06 | 0.7 | 0.64 | 0.01 | 0.26 | 0.2 | 20.13988 | 12.56585 | 1.38e+20 |  | 97.07934 |  |  | 3680000000000
290 | 0.08 | 0.67 | 0.61 | 0.01 | 0.2 | 0.19 | 20.13988 | 12.56585 | 1.38e+20 |  | 100.8462 |  |  | 3680000000000
290 | 0.33 | 0.57 | 1.26 | 0.011 | 0.66 | 0.076 | 20.13988 | 12.56585 | 1.38e+20 |  | 166.6014 |  |  | 3680000000000
290 | 0.06 | 0.7 | 0.67 | 0.011 | 0.23 | 0.21 | 20.13988 | 12.56585 | 1.38e+20 |  | 98.05667 |  |  | 3680000000000
290 | 0.05 | 0.71 | 0.67 | 0.01 | 0.2 | 0.22 | 20.13988 | 12.56585 | 1.38e+20 |  | 93.6342 |  |  | 3680000000000
290 | 0.29 | 0.6 | 1.44 | 0.014 | 0.5 | 0.098 | 20.13988 | 12.56585 | 1.38e+20 |  | 172.7665 |  |  | 3680000000000
290 | 0.15 | 0.6 | 1.27 | 0.011 | 0.2 | 0.21 | 20.13988 | 12.56585 | 1.38e+20 |  | 130.7593 |  |  | 3680000000000
290 | 0.055 | 0.957 | 1.39 | 0.02 | 0.445 | 0.185 | 20.13988 | 12.56585 | 1.38e+20 |  | 137.6655 |  |  | 3680000000000
290 | 0.067 | 0.702 | 1.33 | 0.007 | 0.0202 | 0.138 | 20.13988 | 12.56585 | 1.38e+20 |  | 103.8553 |  |  | 3680000000000
290 | 0.041 | 0.605 | 1.76 | 0.008 | 0.342 | 0.069 | 20.13988 | 12.56585 | 1.38e+20 |  | 100.6835 |  |  | 3680000000000
290 | 0.063 | 0.712 | 1.28 | 0.006 | 0.168 | 0.155 | 20.13988 | 12.56585 | 1.38e+20 |  | 103.5051 |  |  | 3680000000000
290 | 0.044 | 0.582 | 1.68 | 0.007 | 0.371 | 0.062 | 20.13988 | 12.56585 | 1.38e+20 |  | 98.49674 |  |  | 3680000000000
290 | 0.03 | 0.84 | 1.41 | 0.006 | 0.06 | 0.17 | 20.13988 | 12.56585 | 1.38e+20 |  | 85.56108 |  |  | 3680000000000
290 | 0.03 | 0.18 | 1.72 | 0.009 | 0.29 | 0.08 | 20.13988 | 12.56585 | 1.38e+20 |  | 68.95439 |  |  | 3680000000000
290 | 0.03 | 0.82 | 1.35 | 0.006 | 0.008 | 0.19 | 20.13988 | 12.56585 | 1.38e+20 |  | 83.08016 |  |  | 3680000000000
290 | 0.03 | 0.13 | 1.74 | 0.009 | 0.26 | 0.08 | 20.13988 | 12.56585 | 1.38e+20 |  | 66.78665 |  |  | 3680000000000
290 | 0.01 | 0.75 | 1.42 | 0.004 | 0 | 0 | 20.13988 | 12.56585 | 1.38e+20 |  | 78.75547 |  |  | 3680000000000
290 | 0.14 | 0.84 | 1.4 | 0.019 | 0.25 | 0.19 | 20.13988 | 12.56585 | 1.38e+20 |  | 161.7303 |  |  | 3680000000000
290 | 0.057 | 0.593 | 1.301 | 0.014 | 0.27 | 0.235 | 20.13988 | 12.56585 | 1.38e+20 |  | 103.197 |  |  | 3680000000000
290 | 0.04 | 0.102 | 1.13 | 0.012 | 0.153 | 0.133 | 20.13988 | 12.56585 | 1.38e+20 |  | 59.08158 |  |  | 3680000000000
290 | 0.0505 | 0.58175 | 1.25175 | 0.0076 | 0.2165 | 0.221 | 20.13988 | 12.56585 | 1.38e+20 |  | 92.48354 |  |  | 3680000000000
290 | 0.0435 | 0.1271667 | 1.128333 | 0.0094 | 0.4563333 | 0.08633333 | 20.13988 | 12.56585 | 1.38e+20 |  | 67.76511 |  |  | 3680000000000
290 | 0.1 | 0.51 | 1.3 | 0.009 | 0.24 | 0.22 | 20.13988 | 12.56585 | 1.38e+20 |  | 105.4068 |  |  | 3680000000000
290 | 0.04 | 0.95 | 1.41 | 0.009 | 0.45 | 0.085 | 20.13988 | 12.56585 | 1.38e+20 |  | 99.62608 |  |  | 3680000000000
290 | 0.16 | 0.8 | 0.71 | 0.013 | 0.25 | 0.21 | 20.13988 | 12.56585 | 1.38e+20 |  | 149.6384 |  |  | 3680000000000
290 | 0.041 | 0.73 | 1.96 | 0.013 | 0.25 | 0.075 | 20.13988 | 12.56585 | 1.38e+20 |  | 115.294 |  |  | 3680000000000
290 | 0.07 | 0.62 | 1.45 | 0.008 | 0.2 | 0.2 | 20.13988 | 12.56585 | 1.38e+20 |  | 104.7533 |  |  | 3680000000000
290 | 0.04 | 0.09 | 1.46 | 0.005 | 0.48 | 0.11 | 20.13988 | 12.56585 | 1.38e+20 |  | 60.03791 |  |  | 3680000000000
290 | 0.03 | 0.58 | 1.38 | 0.005 | 0.23 | 0.23 | 20.13988 | 12.56585 | 1.38e+20 |  | 75.42659 |  |  | 3680000000000
290 | 0.05 | 0.16 | 1.35 | 0.008 | 0.16 | 0.23 | 20.13988 | 12.56585 | 1.38e+20 |  | 68.3337 |  |  | 3680000000000
290 | 0.054 | 0.52 | 1.45 | 0.012 | 0.23 | 0.23 | 20.13988 | 12.56585 | 1.38e+20 |  | 97.24922 |  |  | 3680000000000
290 | 0.051 | 0.54 | 1.5 | 0.015 | 0.2 | 0.2 | 20.13988 | 12.56585 | 1.38e+20 |  | 100.9539 |  |  | 3680000000000
290 | 0.029 | 0.11 | 1.44 | 0.018 | 0.49 | 0.11 | 20.13988 | 12.56585 | 1.38e+20 |  | 74.79737 |  |  | 3680000000000
290 | 0.05 | 0.77 | 1.39 | 0.007 | 0.17 | 0.2 | 20.13988 | 12.56585 | 1.38e+20 |  | 104.8605 |  |  | 3680000000000
290 | 0.02 | 0.07 | 1.73 | 0.015 | 0.22 | 0.07 | 20.13988 | 12.56585 | 1.38e+20 |  | 70.1776 |  |  | 3680000000000
290 | 0.06 | 0.79 | 1.42 | 0.007 | 0.07 | 0.2 | 20.13988 | 12.56585 | 1.38e+20 |  | 109.2454 |  |  | 3680000000000
290 | 0.02 | 0.11 | 1.69 | 0.016 | 0.26 | 0.07 | 20.13988 | 12.56585 | 1.38e+20 |  | 72.91437 |  |  | 3680000000000
290 | 0.025 | 0.89 | 1.26 | 0.006 | 0.26 | 0.21 | 20.13988 | 12.56585 | 1.38e+20 |  | 88.41038 |  |  | 3680000000000
290 | 0.03 | 0.16 | 1.72 | 0.009 | 0.27 | 0.075 | 20.13988 | 12.56585 | 1.38e+20 |  | 67.86456 |  |  | 3680000000000
290 | 0.03 | 0.94 | 1.24 | 0.004 | 0.27 | 0.22 | 20.13988 | 12.56585 | 1.38e+20 |  | 88.11551 |  |  | 3680000000000
290 | 0.03 | 0.15 | 1.73 | 0.006 | 0.26 | 0.075 | 20.13988 | 12.56585 | 1.38e+20 |  | 64.22435 |  |  | 3680000000000
290 | 0.11 | 0.49 | 1.375 | 0.01 | 0.202 | 0.239 | 20.13988 | 12.56585 | 1.38e+20 |  | 108.1656 |  |  | 3680000000000
290 | 0.25 | 0.54 | 1.48 | 0.019 | 0.67 | 0.1 | 20.13988 | 12.56585 | 1.38e+20 |  | 169.2864 |  |  | 3680000000000
290 | 0.12 | 0.53 | 1.315 | 0.007 | 0.235 | 0.16 | 20.13988 | 12.56585 | 1.38e+20 |  | 111.9795 |  |  | 3680000000000
290 | 0.25 | 0.554 | 1.56 | 0.019 | 0.45 | 0.084 | 20.13988 | 12.56585 | 1.38e+20 |  | 168.9811 |  |  | 3680000000000
290 | 0.09 | 0.62 | 1.36 | 0.007 | 0 | 0 | 20.13988 | 12.56585 | 1.38e+20 |  | 106.4331 |  |  | 3680000000000
290 | 0.14 | 0.5 | 1.29 | 0.013 | 0.25 | 0.2 | 20.13988 | 12.56585 | 1.38e+20 |  | 119.7655 |  |  | 3680000000000
290 | 0.11 | 0.53 | 1.24 | 0.011 | 0.24 | 0.21 | 20.13988 | 12.56585 | 1.38e+20 |  | 110.9101 |  |  | 3680000000000
290 | 0.22 | 0.11 | 1.25 | 0.015 | 0.32 | 0.17 | 20.13988 | 12.56585 | 1.38e+20 |  | 95.07854 |  |  | 3680000000000
290 | 0.1 | 0.72 | 0.58 | 0.012 | 0.35 | 0.181 | 20.13988 | 12.56585 | 1.38e+20 |  | 115.7805 |  |  | 3680000000000
290 | 0.3 | 0.09 | 1.49 | 0.012 | 0.37 | 0.068 | 20.13988 | 12.56585 | 1.38e+20 |  | 98.44095 |  |  | 3680000000000
290 | 0.1 | 0.74 | 0.66 | 0.012 | 0.3 | 0.19 | 20.13988 | 12.56585 | 1.38e+20 |  | 117.9509 |  |  | 3680000000000
290 | 0.1 | 0.084 | 1.57 | 0.017 | 0.46 | 0.07 | 20.13988 | 12.56585 | 1.38e+20 |  | 85.43884 |  |  | 3680000000000
290 | 0.11 | 0.62 | 1.36 | 0.009 | 0.26 | 0.185 | 20.13988 | 12.56585 | 1.38e+20 |  | 119.3353 |  |  | 3680000000000
290 | 0.1 | 0.625 | 1.395 | 0.012 | 0.23 | 0.185 | 20.13988 | 12.56585 | 1.38e+20 |  | 118.886 |  |  | 3680000000000
290 | 0.064 | 1.47 | 1.53 | 0.011 | 0.22 | 0.084 | 20.13988 | 12.56585 | 1.38e+20 |  | 170.0543 |  |  | 3680000000000
290 | 0.307 | 1.045 | 1.161 | 0.009 | 0.252 | 0.094 | 20.13988 | 12.56585 | 1.38e+20 |  | 232.7869 |  |  | 3680000000000
290 | 0.185 | 1.121 | 1.269 | 0.012 | 0.181 | 0.11 | 20.13988 | 12.56585 | 1.38e+20 |  | 212.1575 |  |  | 3680000000000
290 | 0.194 | 1.067 | 1.281 | 0.009 | 0.217 | 0.142 | 20.13988 | 12.56585 | 1.38e+20 |  | 209.2011 |  |  | 3680000000000
290 | 0.25 | 0.53 | 1.51 | 0.011 | 0.26 | 0.22 | 20.13988 | 12.56585 | 1.38e+20 |  | 158.0451 |  |  | 3680000000000
290 | 0.06 | 0.79 | 0.7 | 0.012 | 0.27 | 0.22 | 20.13988 | 12.56585 | 1.38e+20 |  | 106.0949 |  |  | 3680000000000
290 | 0.016 | 0.69 | 1.8 | 0.015 | 0.21 | 0.06 | 20.13988 | 12.56585 | 1.38e+20 |  | 97.51131 |  |  | 3680000000000
290 | 0.05 | 0.96 | 1.42 | 0.019 | 0.36 | 0.08 | 20.13988 | 12.56585 | 1.38e+20 |  | 133.5632 |  |  | 3680000000000
290 | 0.03 | 0.87 | 1.38 | 0.014 | 0.5 | 0.069 | 20.13988 | 12.56585 | 1.38e+20 |  | 102.311 |  |  | 3680000000000
290 | 0.1 | 0.54 | 1.36 | 0.01 | 0.23 | 0 | 20.13988 | 12.56585 | 1.38e+20 |  | 109.5017 |  |  | 3680000000000
290 | 0.1 | 0.32 | 1.43 | 0.011 | 0 | 0 | 20.13988 | 12.56585 | 1.38e+20 |  | 90.23116 |  |  | 3680000000000
290 | 0.11 | 0.63 | 1.28 | 0.012 | 0.24 | 0 | 20.13988 | 12.56585 | 1.38e+20 |  | 121.1422 |  |  | 3680000000000
290 | 0.04 | 0.89 | 1.45 | 0.016 | 0.44 | 0 | 20.13988 | 12.56585 | 1.38e+20 |  | 105.7882 |  |  | 3680000000000
290 | 0.06 | 0.73 | 1.33 | 0.006 | 0.19 | 0.139 | 20.13988 | 12.56585 | 1.38e+20 |  | 104.6459 |  |  | 3680000000000
290 | 0.04 | 0.75 | 1.71 | 0.007 | 0.36 | 0.057 | 20.13988 | 12.56585 | 1.38e+20 |  | 91.63058 |  |  | 3680000000000
290 | 0.05 | 0.72 | 1.37 | 0.005 | 0.17 | 0.157 | 20.13988 | 12.56585 | 1.38e+20 |  | 99.36874 |  |  | 3680000000000
290 | 0.03 | 0.62 | 1.69 | 0.007 | 0.37 | 0.066 | 20.13988 | 12.56585 | 1.38e+20 |  | 85.85118 |  |  | 3680000000000
290 | 0.066 | 0.72 | 1.26 | 0.008 | 0.16 | 0.15 | 20.13988 | 12.56585 | 1.38e+20 |  | 106.7376 |  |  | 3680000000000
290 | 0.031 | 0.66 | 1.39 | 0.008 | 0.37 | 0.058 | 20.13988 | 12.56585 | 1.38e+20 |  | 84.3163 |  |  | 3680000000000
290 | 0.07 | 0.72 | 1.4 | 0.006 | 0.23 | 0.155 | 20.13988 | 12.56585 | 1.38e+20 |  | 109.6283 |  |  | 3680000000000
290 | 0.03 | 0.52 | 1.83 | 0.005 | 0.33 | 0.072 | 20.13988 | 12.56585 | 1.38e+20 |  | 80.77714 |  |  | 3680000000000
290 | 0.06 | 0.69 | 1.3 | 0.007 | 0.24 | 0.146 | 20.13988 | 12.56585 | 1.38e+20 |  | 103.255 |  |  | 3680000000000
290 | 0.03 | 0.66 | 1.38 | 0.009 | 0.4 | 0.052 | 20.13988 | 12.56585 | 1.38e+20 |  | 85.74609 |  |  | 3680000000000
290 | 0.05 | 0.71 | 1.35 | 0.009 | 0.26 | 0.154 | 20.13988 | 12.56585 | 1.38e+20 |  | 103.8617 |  |  | 3680000000000
290 | 0.04 | 0.56 | 1.59 | 0.015 | 0.38 | 0.06 | 20.13988 | 12.56585 | 1.38e+20 |  | 91.15759 |  |  | 3680000000000
290 | 0.05 | 0.74 | 1.41 | 0.005 | 0.29 | 0.142 | 20.13988 | 12.56585 | 1.38e+20 |  | 103.0476 |  |  | 3680000000000
290 | 0.13 | 0.08 | 1.45 | 0.017 | 0.34 | 0.054 | 20.13988 | 12.56585 | 1.38e+20 |  | 85.07391 |  |  | 3680000000000
290 | 0.08 | 0.84 | 1.23 | 0.009 | 0.25 | 0.181 | 20.13988 | 12.56585 | 1.38e+20 |  | 123.3004 |  |  | 3680000000000
290 | 0.1 | 0.09 | 1.38 | 0.019 | 0.3 | 0.045 | 20.13988 | 12.56585 | 1.38e+20 |  | 82.4234 |  |  | 3680000000000
290 | 0.06 | 0.69 | 1.56 | 0.008 | 0.33 | 0.176 | 20.13988 | 12.56585 | 1.38e+20 |  | 109.6581 |  |  | 3680000000000
290 | 0.07 | 0.68 | 1.4 | 0.008 | 0.2 | 0.164 | 20.13988 | 12.56585 | 1.38e+20 |  | 108.2367 |  |  | 3680000000000
290 | 0.03 | 0.73 | 1.79 | 0.008 | 0.32 | 0.057 | 20.13988 | 12.56585 | 1.38e+20 |  | 92.52808 |  |  | 3680000000000
290 | 0.07 | 0.74 | 1.25 | 0.008 | 0.19 | 0.158 | 20.13988 | 12.56585 | 1.38e+20 |  | 110.0277 |  |  | 3680000000000
290 | 0.03 | 0.66 | 1.45 | 0.009 | 0.36 | 0.063 | 20.13988 | 12.56585 | 1.38e+20 |  | 86.19469 |  |  | 3680000000000
290 | 0.064 | 0.69 | 1.32 | 0.006 | 0.22 | 0.138 | 20.13988 | 12.56585 | 1.38e+20 |  | 103.7975 |  |  | 3680000000000
290 | 0.033 | 0.64 | 1.41 | 0.009 | 0.35 | 0.054 | 20.13988 | 12.56585 | 1.38e+20 |  | 84.60605 |  |  | 3680000000000
290 | 0.06 | 0.7 | 1.38 | 0.007 | 0.19 | 0.144 | 20.13988 | 12.56585 | 1.38e+20 |  | 104.3967 |  |  | 3680000000000
290 | 0.03 | 0.57 | 1.78 | 0.005 | 0.29 | 0.078 | 20.13988 | 12.56585 | 1.38e+20 |  | 81.60115 |  |  | 3680000000000
290 | 0.06 | 0.66 | 1.39 | 0.008 | 0.22 | 0.153 | 20.13988 | 12.56585 | 1.38e+20 |  | 103.3187 |  |  | 3680000000000
290 | 0.03 | 0.7 | 1.74 | 0.009 | 0.31 | 0.063 | 20.13988 | 12.56585 | 1.38e+20 |  | 91.48921 |  |  | 3680000000000
290 | 0.06 | 0.7 | 1.39 | 0.007 | 0.22 | 0.142 | 20.13988 | 12.56585 | 1.38e+20 |  | 105.0079 |  |  | 3680000000000
290 | 0.03 | 0.77 | 1.73 | 0.005 | 0.34 | 0.061 | 20.13988 | 12.56585 | 1.38e+20 |  | 90.18163 |  |  | 3680000000000
290 | 0.07 | 0.67 | 1.35 | 0.008 | 0.18 | 0.154 | 20.13988 | 12.56585 | 1.38e+20 |  | 106.4414 |  |  | 3680000000000
290 | 0.03 | 0.7 | 1.68 | 0.008 | 0.37 | 0.058 | 20.13988 | 12.56585 | 1.38e+20 |  | 90.31448 |  |  | 3680000000000
290 | 0.07 | 0.7 | 1.39 | 0.005 | 0.22 | 0.144 | 20.13988 | 12.56585 | 1.38e+20 |  | 106.9307 |  |  | 3680000000000
290 | 0.04 | 0.6 | 1.74 | 0.006 | 0.39 | 0.072 | 20.13988 | 12.56585 | 1.38e+20 |  | 84.87074 |  |  | 3680000000000
290 | 0.06 | 0.75 | 1.36 | 0.009 | 0.25 | 0.158 | 20.13988 | 12.56585 | 1.38e+20 |  | 110.3717 |  |  | 3680000000000
290 | 0.03 | 0.72 | 1.59 | 0.009 | 0.36 | 0.063 | 20.13988 | 12.56585 | 1.38e+20 |  | 90.86126 |  |  | 3680000000000
290 | 0.05 | 0.71 | 1.33 | 0.006 | 0.26 | 0.154 | 20.13988 | 12.56585 | 1.38e+20 |  | 100.4988 |  |  | 3680000000000
290 | 0.1 | 0.51 | 1.5 | 0.015 | 0.4 | 0.066 | 20.13988 | 12.56585 | 1.38e+20 |  | 116.1645 |  |  | 3680000000000
290 | 0.057 | 0.69 | 1.42 | 0.005 | 0.22 | 0.164 | 20.13988 | 12.56585 | 1.38e+20 |  | 101.6765 |  |  | 3680000000000
290 | 0.033 | 0.64 | 1.46 | 0.008 | 0.4 | 0.055 | 20.13988 | 12.56585 | 1.38e+20 |  | 84.91635 |  |  | 3680000000000
290 | 0.06 | 0.73 | 1.43 | 0.005 | 0.21 | 0.15 | 20.13988 | 12.56585 | 1.38e+20 |  | 105.5061 |  |  | 3680000000000
290 | 0.03 | 0.78 | 1.75 | 0.003 | 0.3 | 0.057 | 20.13988 | 12.56585 | 1.38e+20 |  | 88.01445 |  |  | 3680000000000
290 | 0.06 | 0.71 | 1.35 | 0.007 | 0.22 | 0.156 | 20.13988 | 12.56585 | 1.38e+20 |  | 105.0605 |  |  | 3680000000000
290 | 0.03 | 0.71 | 1.66 | 0.008 | 0.36 | 0.061 | 20.13988 | 12.56585 | 1.38e+20 |  | 90.30573 |  |  | 3680000000000
290 | 0.04 | 0.69 | 1.33 | 0.007 | 0.22 | 0.14 | 20.13988 | 12.56585 | 1.38e+20 |  | 81.43315 |  |  | 3680000000000
290 | 0.04 | 0.55 | 1.58 | 0.014 | 0.38 | 0.055 | 20.13988 | 12.56585 | 1.38e+20 |  | 89.41386 |  |  | 3680000000000
290 | 0.06 | 0.67 | 1.35 | 0.008 | 0.23 | 0.166 | 20.13988 | 12.56585 | 1.38e+20 |  | 103.5228 |  |  | 3680000000000
290 | 0.03 | 0.68 | 1.58 | 0.01 | 0.4 | 0.06 | 20.13988 | 12.56585 | 1.38e+20 |  | 90.71905 |  |  | 3680000000000
290 | 0.06 | 0.7 | 1.28 | 0.007 | 0.25 | 0.149 | 20.13988 | 12.56585 | 1.38e+20 |  | 103.7671 |  |  | 3680000000000
290 | 0.03 | 0.64 | 1.43 | 0.009 | 0.36 | 0.059 | 20.13988 | 12.56585 | 1.38e+20 |  | 85.04293 |  |  | 3680000000000
290 | 0.06 | 0.73 | 1.43 | 0.006 | 0.28 | 0.157 | 20.13988 | 12.56585 | 1.38e+20 |  | 107.5709 |  |  | 3680000000000
290 | 0.04 | 0.57 | 1.65 | 0.013 | 0.37 | 0.059 | 20.13988 | 12.56585 | 1.38e+20 |  | 90.01608 |  |  | 3680000000000
290 | 0.05 | 0.72 | 1.49 | 0.008 | 0.32 | 0.149 | 20.13988 | 12.56585 | 1.38e+20 |  | 106.549 |  |  | 3680000000000
290 | 0.1 | 0.49 | 1.58 | 0.016 | 0.39 | 0.05 | 20.13988 | 12.56585 | 1.38e+20 |  | 116.4699 |  |  | 3680000000000
290 | 0.05 | 0.66 | 1.4 | 0.005 | 0.33 | 0.138 | 20.13988 | 12.56585 | 1.38e+20 |  | 98.47855 |  |  | 3680000000000
290 | 0.06 | 0.69 | 1.36 | 0.006 | 0.21 | 0.159 | 20.13988 | 12.56585 | 1.38e+20 |  | 102.7378 |  |  | 3680000000000
290 | 0.03 | 0.7 | 1.65 | 0.008 | 0.35 | 0.054 | 20.13988 | 12.56585 | 1.38e+20 |  | 89.57644 |  |  | 3680000000000
290 | 0.08 | 0.65 | 1.52 | 0.009 | 0.33 | 0.141 | 20.13988 | 12.56585 | 1.38e+20 |  | 114.5779 |  |  | 3680000000000
290 | 0.12 | 0.07 | 1.33 | 0.012 | 0.32 | 0.045 | 20.13988 | 12.56585 | 1.38e+20 |  | 77.46262 |  |  | 3680000000000
290 | 0.07 | 0.71 | 1.53 | 0.008 | 0.28 | 0.152 | 20.13988 | 12.56585 | 1.38e+20 |  | 113.6671 |  |  | 3680000000000
290 | 0.07 | 0.69 | 1.4 | 0.008 | 0.26 | 0.155 | 20.13988 | 12.56585 | 1.38e+20 |  | 109.8748 |  |  | 3680000000000
290 | 0.09 | 0.1 | 1.31 | 0.017 | 0.33 | 0.051 | 20.13988 | 12.56585 | 1.38e+20 |  | 79.81914 |  |  | 3680000000000
290 | 0.07 | 0.71 | 1.39 | 0.013 | 0.26 | 0.166 | 20.13988 | 12.56585 | 1.38e+20 |  | 116.026 |  |  | 3680000000000
290 | 0.05 | 0.71 | 1.42 | 0.005 | 0.2 | 0.158 | 20.13988 | 12.56585 | 1.38e+20 |  | 99.956 |  |  | 3680000000000
290 | 0.03 | 0.78 | 1.7 | 0.004 | 0.35 | 0.058 | 20.13988 | 12.56585 | 1.38e+20 |  | 89.15882 |  |  | 3680000000000
290 | 0.07 | 0.68 | 1.34 | 0.006 | 0.27 | 0.16 | 20.13988 | 12.56585 | 1.38e+20 |  | 106.4575 |  |  | 3680000000000
290 | 0.03 | 0.7 | 1.65 | 0.008 | 0.38 | 0.059 | 20.13988 | 12.56585 | 1.38e+20 |  | 90.01533 |  |  | 3680000000000
290 | 0.05 | 0.7 | 1.4 | 0.006 | 0.22 | 0.158 | 20.13988 | 12.56585 | 1.38e+20 |  | 100.3386 |  |  | 3680000000000
290 | 0.03 | 0.52 | 1.88 | 0.005 | 0.33 | 0.074 | 20.13988 | 12.56585 | 1.38e+20 |  | 81.50092 |  |  | 3680000000000
290 | 0.044 | 0.72 | 1.35 | 0.006 | 0.27 | 0.143 | 20.13988 | 12.56585 | 1.38e+20 |  | 99.25043 |  |  | 3680000000000
290 | 0.041 | 0.57 | 1.64 | 0.013 | 0.34 | 0.065 | 20.13988 | 12.56585 | 1.38e+20 |  | 101.974 |  |  | 3680000000000
290 | 0.06 | 0.71 | 1.26 | 0.008 | 0.18 | 0.143 | 20.13988 | 12.56585 | 1.38e+20 |  | 104.0513 |  |  | 3680000000000
290 | 0.04 | 0.55 | 1.63 | 0.014 | 0.35 | 0.062 | 20.13988 | 12.56585 | 1.38e+20 |  | 89.71667 |  |  | 3680000000000
290 | 0.01 | 0.01 | 1.67 | 0.003 | 0.15 | 0.13 | 20.13988 | 12.56585 | 1.38e+20 |  | 53.26319 |  |  | 3680000000000
290 | 0.01 | 0.01 | 1.65 | 0.041 | 0.16 | 0.14 | 20.13988 | 12.56585 | 1.38e+20 |  | 95.10249 |  |  | 3680000000000
290 | 0.02 | 0.85 | 1.6 | 0.006 | 0.16 | 0.13 | 20.13988 | 12.56585 | 1.38e+20 |  | 90.25261 |  |  | 3680000000000
290 | 0.02 | 0.86 | 1.53 | 0.031 | 0.16 | 0.16 | 20.13988 | 12.56585 | 1.38e+20 |  | 119.7716 |  |  | 3680000000000
290 | 0.02 | 0.86 | 1.61 | 0.05 | 0.16 | 0.15 | 20.13988 | 12.56585 | 1.38e+20 |  | 145.5869 |  |  | 3680000000000
290 | 0.02 | 1.68 | 1.5 | 0.007 | 0.17 | 0.15 | 20.13988 | 12.56585 | 1.38e+20 |  | 127.9613 |  |  | 3680000000000
290 | 0 | 1.7 | 1.55 | 0.047 | 0.17 | 0.16 | 20.13988 | 12.56585 | 1.38e+20 |  | 183.9787 |  |  | 3680000000000
290 | 0.01 | 0.86 | 0.01 | 0.004 | 0.14 | 0.13 | 20.13988 | 12.56585 | 1.38e+20 |  | 65.37723 |  |  | 3680000000000
290 | 0.01 | 0.86 | 0.85 | 0.003 | 0.15 | 0.15 | 20.13988 | 12.56585 | 1.38e+20 |  | 76.20363 |  |  | 3680000000000
290 | 0.02 | 0.88 | 1.66 | 0.008 | 0.17 | 0.16 | 20.13988 | 12.56585 | 1.38e+20 |  | 94.9456 |  |  | 3680000000000
290 | 0.34 | 0.85 | 1.64 | 0.006 | 0.18 | 0.15 | 20.13988 | 12.56585 | 1.38e+20 |  | 206.93 |  |  | 3680000000000
290 | 0.86 | 0.84 | 1.65 | 0.006 | 0.17 | 0.15 | 20.13988 | 12.56585 | 1.38e+20 |  | 205.3027 |  |  | 3680000000000
290 | 0.11 | 0.83 | 1.61 | 0.004 | 0.16 | 0.15 | 20.13988 | 12.56585 | 1.38e+20 |  | 136.458 |  |  | 3680000000000
290 | 0.11 | 0.83 | 1.62 | 0.04 | 0.17 | 0.16 | 20.13988 | 12.56585 | 1.38e+20 |  | 169.3107 |  |  | 3680000000000
290 | 0.22 | 0.02 | 1.59 | 0.002 | 0.15 | 0.14 | 20.13988 | 12.56585 | 1.38e+20 |  | 81.71838 |  |  | 3680000000000
290 | 0.22 | 0.82 | 1.58 | 0.004 | 0.25 | 0.16 | 20.13988 | 12.56585 | 1.38e+20 |  | 191.3165 |  |  | 3680000000000
290 | 0.22 | 1.59 | 1.54 | 0.004 | 0.25 | 0.16 | 20.13988 | 12.56585 | 1.38e+20 |  | 318.3097 |  |  | 3680000000000
290 | 0.43 | 0.02 | 1.7 | 0.002 | 0.15 | 0.14 | 20.13988 | 12.56585 | 1.38e+20 |  | 86.07102 |  |  | 3680000000000
290 | 0.42 | 0.85 | 1.63 | 0.005 | 0.16 | 0.16 | 20.13988 | 12.56585 | 1.38e+20 |  | 205.9398 |  |  | 3680000000000
290 | 0.43 | 1.69 | 1.63 | 0.006 | 0.16 | 0.16 | 20.13988 | 12.56585 | 1.38e+20 |  | 359.1855 |  |  | 3680000000000
290 | 0.42 | 0.84 | 0.01 | 0.002 | 0.14 | 0.14 | 20.13988 | 12.56585 | 1.38e+20 |  | 172.797 |  |  | 3680000000000
290 | 0.42 | 0.84 | 0.84 | 0.002 | 0.14 | 0.14 | 20.13988 | 12.56585 | 1.38e+20 |  | 187.903 |  |  | 3680000000000
290 | 0.01 | 0.83 | 1.62 | 0.002 | 0.15 | 0.26 | 20.13988 | 12.56585 | 1.38e+20 |  | 84.93295 |  |  | 3680000000000
290 | 0.02 | 0.87 | 1.65 | 0.006 | 0.15 | 0.34 | 20.13988 | 12.56585 | 1.38e+20 |  | 91.72171 |  |  | 3680000000000
290 | 0.01 | 0.87 | 1.53 | 0.003 | 0.17 | 0.14 | 20.13988 | 12.56585 | 1.38e+20 |  | 86.76557 |  |  | 3680000000000
290 | 0.01 | 0.87 | 1.66 | 0.006 | 0.17 | 0.16 | 20.13988 | 12.56585 | 1.38e+20 |  | 92.16532 |  |  | 3680000000000
290 | 0.01 | 0.84 | 1.6 | 0.002 | 0.16 | 0.16 | 20.13988 | 12.56585 | 1.38e+20 |  | 85.21305 |  |  | 3680000000000
290 | 0.42 | 0.84 | 1.6 | 0.002 | 0.17 | 0.16 | 20.13988 | 12.56585 | 1.38e+20 |  | 202.6657 |  |  | 3680000000000
290 | 0.21 | 0.02 | 1.68 | 0.002 | 0.16 | 0.16 | 20.13988 | 12.56585 | 1.38e+20 |  | 81.72934 |  |  | 3680000000000
290 | 0.22 | 0.85 | 1.64 | 0.006 | 0.16 | 0.16 | 20.13988 | 12.56585 | 1.38e+20 |  | 196.312 |  |  | 3680000000000
290 | 0.01 | 0.86 | 1.65 | 0.006 | 0.17 | 0.16 | 20.13988 | 12.56585 | 1.38e+20 |  | 91.57925 |  |  | 3680000000000
290 | 0.4 | 0 | 1.37 | 0.005 | 0.22 | 0.14 | 20.13988 | 12.56585 | 1.38e+20 |  | 80.74665 |  |  | 3680000000000
290 | 0.4 | 0.18 | 1.35 | 0.005 | 0.22 | 0.14 | 20.13988 | 12.56585 | 1.38e+20 |  | 103.434 |  |  | 3680000000000
290 | 0.41 | 0.86 | 1.44 | 0.005 | 0.23 | 0.14 | 20.13988 | 12.56585 | 1.38e+20 |  | 205.2655 |  |  | 3680000000000
290 | 0.38 | 1.25 | 1.38 | 0.005 | 0.23 | 0.19 | 20.13988 | 12.56585 | 1.38e+20 |  | 270.8955 |  |  | 3680000000000
290 | 0 | 0.74 | 1.37 | 0.005 | 0.22 | 0.16 | 20.13988 | 12.56585 | 1.38e+20 |  | 81.8707 |  |  | 3680000000000
290 | 0.11 | 0.74 | 1.39 | 0.005 | 0.24 | 0.16 | 20.13988 | 12.56585 | 1.38e+20 |  | 126.8135 |  |  | 3680000000000
290 | 0.2 | 0.74 | 1.37 | 0.005 | 0.24 | 0.16 | 20.13988 | 12.56585 | 1.38e+20 |  | 166.5398 |  |  | 3680000000000
290 | 0.42 | 0.81 | 1.34 | 0.005 | 0.13 | 0.16 | 20.13988 | 12.56585 | 1.38e+20 |  | 193.4699 |  |  | 3680000000000
290 | 0.8 | 0.81 | 1.13 | 0.005 | 0.13 | 0.13 | 20.13988 | 12.56585 | 1.38e+20 |  | 189.5692 |  |  | 3680000000000
290 | 0.21 | 0.63 | 1.69 | 0.014 | 0.45 | 0.08 | 20.13988 | 12.56585 | 1.38e+20 |  | 169.8083 |  |  | 3680000000000
290 | 0.28 | 0.69 | 1.63 | 0.018 | 0.54 | 0.09 | 20.13988 | 12.56585 | 1.38e+20 |  | 192.6603 |  |  | 3680000000000
290 | 0.06 | 0.62 | 1.3 | 0.009 | 0.37 | 0.08 | 20.13988 | 12.56585 | 1.38e+20 |  | 102.5248 |  |  | 3680000000000
290 | 0.23 | 0.6 | 1.61 | 0.02 | 0.59 | 0.08 | 20.13988 | 12.56585 | 1.38e+20 |  | 176.6901 |  |  | 3680000000000
290 | 0.3 | 0.69 | 1.65 | 0.016 | 0.63 | 0.1 | 20.13988 | 12.56585 | 1.38e+20 |  | 193.858 |  |  | 3680000000000
290 | 0.22 | 0.6 | 1.45 | 0.015 | 0.48 | 0.08 | 20.13988 | 12.56585 | 1.38e+20 |  | 166.0345 |  |  | 3680000000000
290 | 0.18 | 0.61 | 1.27 | 0.009 | 0.5 | 0.08 | 20.13988 | 12.56585 | 1.38e+20 |  | 146.479 |  |  | 3680000000000
290 | 0.31 | 0.6 | 1.56 | 0.005 | 0.45 | 0.1 | 20.13988 | 12.56585 | 1.38e+20 |  | 170.4502 |  |  | 3680000000000
290 | 0.27 | 0.57 | 1.61 | 0.017 | 0.62 | 0.08 | 20.13988 | 12.56585 | 1.38e+20 |  | 174.5339 |  |  | 3680000000000
290 | 0.14 | 0.67 | 1.55 | 0.009 | 0.2 | 0.23 | 20.13988 | 12.56585 | 1.38e+20 |  | 137.5583 |  |  | 3680000000000
290 | 0.14 | 0.2 | 1.2 | 0.015 | 0.28 | 0.21 | 20.13988 | 12.56585 | 1.38e+20 |  | 91.35491 |  |  | 3680000000000
290 | 0.14 | 0.82 | 1.4 | 0.019 | 0.25 | 0.18 | 20.13988 | 12.56585 | 1.38e+20 |  | 159.5487 |  |  | 3680000000000
290 | 0.24 | 1.71 | 1.21 | 0.008 | 0.6 | 0.04 | 20.13988 | 12.56585 | 1.38e+20 |  | 364.5856 |  |  | 3680000000000
290 | 0.04 | 1.65 | 1.43 | 0.011 | 0.5 | 0.06 | 20.13988 | 12.56585 | 1.38e+20 |  | 135.8739 |  |  | 3680000000000
290 | 0.56 | 1.66 | 1.36 | 0.01 | 0.38 | 0.04 | 20.13988 | 12.56585 | 1.38e+20 |  | 354.0175 |  |  | 3680000000000
290 | 0.4 | 0.6 | 1.36 | 0.006 | 0.51 | 0.12 | 20.13988 | 12.56585 | 1.38e+20 |  | 168.3355 |  |  | 3680000000000
290 | 0.2 | 1.2 | 1.3 | 0.01 | 0.18 | 0.11 | 20.13988 | 12.56585 | 1.38e+20 |  | 233.1645 |  |  | 3680000000000
290 | 0.06 | 0.8 | 1.3 | 0.005 | 0.01 | 0 | 20.13988 | 12.56585 | 1.38e+20 |  | 105.1445 |  |  | 3680000000000
290 | 0.4 | 0.175 | 1.35 | 0.005 | 0.22 | 0.16 | 20.13988 | 12.56585 | 1.38e+20 |  | 102.7761 |  |  | 3680000000000
290 | 0.17 | 0.805 | 1.34 | 0.005 | 0.13 | 0.13 | 20.13988 | 12.56585 | 1.38e+20 |  | 158.2231 |  |  | 3680000000000
290 | 0.005 | 0.74 | 1.37 | 0.005 | 0.22 | 0.16 | 20.13988 | 12.56585 | 1.38e+20 |  | 81.8707 |  |  | 3680000000000
290 | 0.23 | 0.6 | 1.61 | 0.016 | 0.59 | 0.08 | 20.13988 | 12.56585 | 1.38e+20 |  | 174.9335 |  |  | 3680000000000
290 | 0.31 | 0.6 | 1.56 | 0.017 | 0.45 | 0.1 | 20.13988 | 12.56585 | 1.38e+20 |  | 175.2376 |  |  | 3680000000000
290 | 0.24 | 0.54 | 1.7 | 0.014 | 0.56 | 0.09 | 20.13988 | 12.56585 | 1.38e+20 |  | 169.2934 |  |  | 3680000000000
290 | 0.24 | 0.56 | 1.68 | 0.014 | 0.55 | 0.09 | 20.13988 | 12.56585 | 1.38e+20 |  | 171.8174 |  |  | 3680000000000
290 | 0.28 | 0.63 | 1.59 | 0.011 | 0.51 | 0.09 | 20.13988 | 12.56585 | 1.38e+20 |  | 179.0818 |  |  | 3680000000000
290 | 0.22 | 0.07 | 1.37 | 0.014 | 0.29 | 0.13 | 20.13988 | 12.56585 | 1.38e+20 |  | 91.17628 |  |  | 3680000000000
290 | 0.35 | 0.6 | 1.3 | 0.005 | 0.17 | 0.16 | 20.13988 | 12.56585 | 1.38e+20 |  | 160.9614 |  |  | 3680000000000
290 | 0.06 | 0.3 | 0.26 | 0.005 | 0.21 | 0.21 | 20.13988 | 12.56585 | 1.38e+20 |  | 61.35117 |  |  | 3680000000000
290 | 0.06 | 1.66 | 0.26 | 0.008 | 0.2 | 0.23 | 20.13988 | 12.56585 | 1.38e+20 |  | 155.534 |  |  | 3680000000000
290 | 0.06 | 1.68 | 1.5 | 0.006 | 0.21 | 0.29 | 20.13988 | 12.56585 | 1.38e+20 |  | 176.9441 |  |  | 3680000000000
290 | 0.154 | 0.85 | 1.41 | 0.003 | 0.3522 | 0.06 | 20.13988 | 12.56585 | 1.38e+20 |  | 159.2124 |  |  | 3680000000000
290 | 0.06 | 0.23 | 1.5 | 0.007 | 0.21 | 0.27 | 20.13988 | 12.56585 | 1.38e+20 |  | 76.18495 |  |  | 3680000000000
290 | 0.04 | 0.7 | 1.46 | 0.004 | 0.21 | 0.21 | 20.13988 | 12.56585 | 1.38e+20 |  | 80.20607 |  |  | 3680000000000
290 | 0.15 | 0.85 | 1.57 | 0.01 | 0.35 | 0.2 | 20.13988 | 12.56585 | 1.38e+20 |  | 165.2272 |  |  | 3680000000000
290 | 0.03 | 0.8 | 0.74 | 0.015 | 0.26 | 0.2 | 20.13988 | 12.56585 | 1.38e+20 |  | 87.2202 |  |  | 3680000000000
290 | 0.08 | 0.84 | 1.11 | 0.015 | 0.15 | 0 | 20.13988 | 12.56585 | 1.38e+20 |  | 125.5327 |  |  | 3680000000000
290 | 0.04 | 0.76 | 1.39 | 0.008 | 0.27 | 0 | 20.13988 | 12.56585 | 1.38e+20 |  | 87.16376 |  |  | 3680000000000
290 | 0.14 | 0.84 | 1.42 | 0.017 | 0.24 | 0.18 | 20.13988 | 12.56585 | 1.38e+20 |  | 160.3168 |  |  | 3680000000000
290 | 0.12 | 0.62 | 1.36 | 0.011 | 0.26 | 0.26 | 20.13988 | 12.56585 | 1.38e+20 |  | 124.558 |  |  | 3680000000000
290 | 0.13 | 0.64 | 1.55 | 0.008 | 0.25 | 0.18 | 20.13988 | 12.56585 | 1.38e+20 |  | 130.7001 |  |  | 3680000000000
290 | 0.12 | 1.01 | 1.3 | 0.021 | 0.19 | 0.05 | 20.13988 | 12.56585 | 1.38e+20 |  | 169.0537 |  |  | 3680000000000
290 | 0.05 | 0.75 | 1.43 | 0.008 | 0.28 | 0.2 | 20.13988 | 12.56585 | 1.38e+20 |  | 106.9169 |  |  | 3680000000000
290 | 0.07 | 0.83 | 1.57 | 0.015 | 0.22 | 0.07 | 20.13988 | 12.56585 | 1.38e+20 |  | 129.1455 |  |  | 3680000000000
290 | 0.11 | 0.8 | 1.29 | 0.007 | 0.2 | 0.19 | 20.13988 | 12.56585 | 1.38e+20 |  | 131.6707 |  |  | 3680000000000
290 | 0.23 | 0.6 | 1.6 | 0.006 | 0.44 | 0.09 | 20.13988 | 12.56585 | 1.38e+20 |  | 167.7534 |  |  | 3680000000000
290 | 0.065 | 0.69 | 1.37 | 0.013 | 0.04 | 0.14 | 20.13988 | 12.56585 | 1.38e+20 |  | 109.0328 |  |  | 3680000000000
290 | 0.21 | 0.75 | 0 | 0.02 | 0 | 0 | 20.13988 | 12.56585 | 1.38e+20 |  | 152.0157 |  |  | 3680000000000
290 | 0.21 | 0.75 | 0 | 0.018 | 0 | 0 | 20.13988 | 12.56585 | 1.38e+20 |  | 151.0177 |  |  | 3680000000000
290 | 0.21 | 0.75 | 0 | 0.022 | 0 | 0 | 20.13988 | 12.56585 | 1.38e+20 |  | 153.0158 |  |  | 3680000000000
290 | 0.19 | 0.75 | 0 | 0.015 | 0 | 0 | 20.13988 | 12.56585 | 1.38e+20 |  | 141.3506 |  |  | 3680000000000
290 | 0.2 | 0.76 | 0 | 0.004 | 0 | 0 | 20.13988 | 12.56585 | 1.38e+20 |  | 140.8833 |  |  | 3680000000000
290 | 0.2 | 0.76 | 0 | 0.005 | 0 | 0 | 20.13988 | 12.56585 | 1.38e+20 |  | 141.4108 |  |  | 3680000000000
290 | 0.11 | 0.74 | 0 | 0.006 | 0 | 0 | 20.13988 | 12.56585 | 1.38e+20 |  | 101.9179 |  |  | 3680000000000
290 | 0.11 | 0.95 | 0 | 0.009 | 0 | 0 | 20.13988 | 12.56585 | 1.38e+20 |  | 122.6229 |  |  | 3680000000000
290 | 0.1 | 1.21 | 0 | 0.005 | 0 | 0 | 20.13988 | 12.56585 | 1.38e+20 |  | 136.6082 |  |  | 3680000000000
290 | 0.25 | 0.64 | 0 | 0.02 | 0 | 0 | 20.13988 | 12.56585 | 1.38e+20 |  | 147.2666 |  |  | 3680000000000
290 | 0.17 | 0.63 | 0 | 0.015 | 0 | 0 | 20.13988 | 12.56585 | 1.38e+20 |  | 119.7744 |  |  | 3680000000000
290 | 0.16 | 0.56 | 0 | 0.011 | 0 | 0 | 20.13988 | 12.56585 | 1.38e+20 |  | 106.4663 |  |  | 3680000000000
290 | 0.12 | 0.56 | 0 | 0.011 | 0 | 0 | 20.13988 | 12.56585 | 1.38e+20 |  | 93.93782 |  |  | 3680000000000
290 | 0.04 | 0.73 | 0 | 0.007 | 0 | 0 | 20.13988 | 12.56585 | 1.38e+20 |  | 61.34506 |  |  | 3680000000000
290 | 0.07 | 0.69 | 0 | 0.009 | 0 | 0 | 20.13988 | 12.56585 | 1.38e+20 |  | 85.7049 |  |  | 3680000000000
290 | 0.06 | 0.76 | 0 | 0.009 | 0 | 0 | 20.13988 | 12.56585 | 1.38e+20 |  | 86.63422 |  |  | 3680000000000
290 | 0.15 | 0.79 | 0 | 0.015 | 0 | 0 | 20.13988 | 12.56585 | 1.38e+20 |  | 129.6471 |  |  | 3680000000000
290 | 0.05 | 0.93 | 0 | 0.015 | 0 | 0 | 20.13988 | 12.56585 | 1.38e+20 |  | 99.19177 |  |  | 3680000000000
290 | 0.42 | 1.23 | 0 | 0.017 | 0 | 0 | 20.13988 | 12.56585 | 1.38e+20 |  | 239.8108 |  |  | 3680000000000
290 | 0.13 | 0.56 | 1.26 | 0.011 | 0 | 0 | 20.13988 | 12.56585 | 1.38e+20 |  | 116.5875 |  |  | 3680000000000
290 | 0.03577778 | 0.8011111 | 1.237778 | 0.009375 | 0 | 0 | 20.13988 | 12.56585 | 1.38e+20 |  | 84.36569 |  |  | 3680000000000
290 | 0.125 | 0.6171429 | 1.333333 | 0.01057143 | 0 | 0 | 20.13988 | 12.56585 | 1.38e+20 |  | 121.1501 |  |  | 3680000000000
290 | 0.04514286 | 0.7542857 | 1.338571 | 0.007571429 | 0 | 0 | 20.13988 | 12.56585 | 1.38e+20 |  | 99.16509 |  |  | 3680000000000
290 | 0.066625 | 0.703125 | 1.348571 | 0.0085 | 0 | 0 | 20.13988 | 12.56585 | 1.38e+20 |  | 105.2165 |  |  | 3680000000000
290 | 0.01525 | 0.6525 | 1.44 | 0.008 | 0 | 0 | 20.13988 | 12.56585 | 1.38e+20 |  | 79.43108 |  |  | 3680000000000
290 | 0.04 | 0.93 | 1.455 | 0.0135 | 0 | 0 | 20.13988 | 12.56585 | 1.38e+20 |  | 98.01655 |  |  | 3680000000000
290 | 0.03222222 | 0.6544444 | 1.455556 | 0.007222222 | 0 | 0 | 20.13988 | 12.56585 | 1.38e+20 |  | 78.86283 |  |  | 3680000000000
290 | 0.05085714 | 0.7221429 | 1.498571 | 0.01042857 | 0 | 0 | 20.13988 | 12.56585 | 1.38e+20 |  | 104.7548 |  |  | 3680000000000
290 | 0.1566667 | 0.81 | 0.725 | 0.017 | 0 | 0 | 20.13988 | 12.56585 | 1.38e+20 |  | 148.1817 |  |  | 3680000000000
290 | 0.01 | 0.8175 | 0.9466667 | 0.017 | 0 | 0 | 20.13988 | 12.56585 | 1.38e+20 |  | 89.55105 |  |  | 3680000000000
290 | 0.015 | 0.8025 | 0.9666667 | 0.007 | 0 | 0 | 20.13988 | 12.56585 | 1.38e+20 |  | 77.81671 |  |  | 3680000000000
290 | 0.03 | 0.9 | 1.18 | 0.009 | 0 | 0 | 20.13988 | 12.56585 | 1.38e+20 |  | 87.33563 |  |  | 3680000000000
290 | 0.03 | 0.78 | 1.24 | 0.005 | 0 | 0 | 20.13988 | 12.56585 | 1.38e+20 |  | 78.55285 |  |  | 3680000000000
290 | 0.2433333 | 1.063333 | 1.27 | 0.02333333 | 0 | 0 | 20.13988 | 12.56585 | 1.38e+20 |  | 239.5054 |  |  | 3680000000000
290 | 0.019 | 0.87 | 1.29 | 0.007 | 0 | 0 | 20.13988 | 12.56585 | 1.38e+20 |  | 85.36673 |  |  | 3680000000000
290 | 0.06 | 0.71 | 1.3 | 0.006 | 0 | 0 | 20.13988 | 12.56585 | 1.38e+20 |  | 99.97835 |  |  | 3680000000000
290 | 0.1416667 | 0.8177778 | 1.391765 | 0.01855556 | 0 | 0 | 20.13988 | 12.56585 | 1.38e+20 |  | 155.2424 |  |  | 3680000000000
290 | 0.01090909 | 0.7327273 | 1.399 | 0.005090909 | 0 | 0 | 20.13988 | 12.56585 | 1.38e+20 |  | 78.9514 |  |  | 3680000000000
290 | 0.05 | 0.6325 | 1.4225 | 0.00575 | 0 | 0 | 20.13988 | 12.56585 | 1.38e+20 |  | 92.95981 |  |  | 3680000000000
290 | 0.15 | 0.1 | 1.45 | 0.006 | 0 | 0 | 20.13988 | 12.56585 | 1.38e+20 |  | 77.50021 |  |  | 3680000000000
290 | 0.15 | 0.4 | 1.45 | 0.006 | 0 | 0 | 20.13988 | 12.56585 | 1.38e+20 |  | 106.4048 |  |  | 3680000000000
290 | 0.16 | 1.175 | 1.45 | 0.006 | 0 | 0 | 20.13988 | 12.56585 | 1.38e+20 |  | 198.5047 |  |  | 3680000000000
290 | 0.01 | 0.66 | 1.456667 | 0.008 | 0 | 0 | 20.13988 | 12.56585 | 1.38e+20 |  | 79.98777 |  |  | 3680000000000
290 | 0.1525 | 0.6 | 1.466667 | 0.01975 | 0 | 0 | 20.13988 | 12.56585 | 1.38e+20 |  | 137.7961 |  |  | 3680000000000
290 | 0.315 | 0.81 | 1.47 | 0.018 | 0 | 0 | 20.13988 | 12.56585 | 1.38e+20 |  | 198.9162 |  |  | 3680000000000
290 | 0.2 | 0.18 | 1.36 | 0.012 | 0 | 0 | 20.13988 | 12.56585 | 1.38e+20 |  | 95.911 |  |  | 3680000000000
290 | 0.12 | 0.56 | 1.26 | 0.011 | 0 | 0 | 20.13988 | 12.56585 | 1.38e+20 |  | 113.3354 |  |  | 3680000000000
290 | 0.2 | 0.18 | 1.34 | 0.011 | 0 | 0 | 20.13988 | 12.56585 | 1.38e+20 |  | 95.13708 |  |  | 3680000000000
290 | 0.06 | 0.98 | 1.28 | 0.007 | 0 | 0 | 20.13988 | 12.56585 | 1.38e+20 |  | 118.9787 |  |  | 3680000000000
290 | 0.25 | 1.06 | 1.3 | 0.019 | 0 | 0 | 20.13988 | 12.56585 | 1.38e+20 |  | 237.6019 |  |  | 3680000000000
290 | 0.23 | 0.61 | 1.41 | 0.018 | 0 | 0 | 20.13988 | 12.56585 | 1.38e+20 |  | 163.3579 |  |  | 3680000000000
290 | 0.25 | 0.59 | 1.43 | 0.007 | 0 | 0 | 20.13988 | 12.56585 | 1.38e+20 |  | 159.583 |  |  | 3680000000000
290 | 0.06 | 0.57 | 1.44 | 0.018 | 0 | 0 | 20.13988 | 12.56585 | 1.38e+20 |  | 104.5996 |  |  | 3680000000000
290 | 0.06 | 1.78 | 1.44 | 0.009 | 0 | 0 | 20.13988 | 12.56585 | 1.38e+20 |  | 183.4796 |  |  | 3680000000000
290 | 0.06 | 0.58 | 1.46 | 0.008 | 0 | 0 | 20.13988 | 12.56585 | 1.38e+20 |  | 95.79037 |  |  | 3680000000000
290 | 0.2 | 0.88 | 1.19 | 0.016 | 0 | 0 | 20.13988 | 12.56585 | 1.38e+20 |  | 184.5288 |  |  | 3680000000000
290 | 0.1 | 0.88 | 1.19 | 0.016 | 0 | 0 | 20.13988 | 12.56585 | 1.38e+20 |  | 137.4209 |  |  | 3680000000000
290 | 0.13 | 0.86 | 1.21 | 0.016 | 0 | 0 | 20.13988 | 12.56585 | 1.38e+20 |  | 149.3755 |  |  | 3680000000000
290 | 0.02 | 0.84 | 1.23 | 0.008 | 0 | 0 | 20.13988 | 12.56585 | 1.38e+20 |  | 84.34647 |  |  | 3680000000000
290 | 0.17 | 0.62 | 1.45 | 0.01 | 0 | 0 | 20.13988 | 12.56585 | 1.38e+20 |  | 139.2663 |  |  | 3680000000000
290 | 0.1 | 0.92 | 1.47 | 0.008 | 0 | 0 | 20.13988 | 12.56585 | 1.38e+20 |  | 138.3159 |  |  | 3680000000000
290 | 0.04 | 0.62 | 1.5 | 0.005 | 0 | 0 | 20.13988 | 12.56585 | 1.38e+20 |  | 75.57332 |  |  | 3680000000000
290 | 0.17 | 0.62 | 1.51 | 0.009 | 0 | 0 | 20.13988 | 12.56585 | 1.38e+20 |  | 139.6292 |  |  | 3680000000000
290 | 0.16 | 0.62 | 1.52 | 0.011 | 0 | 0 | 20.13988 | 12.56585 | 1.38e+20 |  | 137.4094 |  |  | 3680000000000
290 | 0.1 | 0.59 | 1.52 | 0.009 | 0 | 0 | 20.13988 | 12.56585 | 1.38e+20 |  | 111.7374 |  |  | 3680000000000
290 | 0.1 | 0.63 | 1.53 | 0.017 | 0 | 0 | 20.13988 | 12.56585 | 1.38e+20 |  | 122.2299 |  |  | 3680000000000
290 | 0.1 | 0.63 | 1.53 | 0.009 | 0 | 0 | 20.13988 | 12.56585 | 1.38e+20 |  | 115.2309 |  |  | 3680000000000
290 | 0.21 | 0.63 | 1.55 | 0.009 | 0 | 0 | 20.13988 | 12.56585 | 1.38e+20 |  | 156.9687 |  |  | 3680000000000
290 | 0.03 | 0.92 | 1.36 | 0.007 | 0 | 0 | 20.13988 | 12.56585 | 1.38e+20 |  | 88.55148 |  |  | 3680000000000
290 | 0.14 | 0.84 | 1.42 | 0.017 | 0 | 0 | 20.13988 | 12.56585 | 1.38e+20 |  | 156.1897 |  |  | 3680000000000
290 | 0.27 | 1.01 | 1.75 | 0.012 | 0 | 0 | 20.13988 | 12.56585 | 1.38e+20 |  | 234.9341 |  |  | 3680000000000
290 | 0.16 | 0.68 | 1.3 | 0.015 | 0 | 0 | 20.13988 | 12.56585 | 1.38e+20 |  | 143.1959 |  |  | 3680000000000
290 | 0.02 | 0.61 | 1.36 | 0.003 | 0 | 0 | 20.13988 | 12.56585 | 1.38e+20 |  | 70.97226 |  |  | 3680000000000
290 | 0.04 | 0.65 | 1.43 | 0.004 | 0 | 0 | 20.13988 | 12.56585 | 1.38e+20 |  | 74.71628 |  |  | 3680000000000
290 | 0.17 | 0.63 | 1.47 | 0.015 | 0 | 0 | 20.13988 | 12.56585 | 1.38e+20 |  | 144.0015 |  |  | 3680000000000
290 | 0.26 | 0.74 | 0.62 | 0.022 | 0 | 0 | 20.13988 | 12.56585 | 1.38e+20 |  | 173.8923 |  |  | 3680000000000
290 | 0.036 | 0.55 | 0.63 | 0.006 | 0 | 0 | 20.13988 | 12.56585 | 1.38e+20 |  | 61.68599 |  |  | 3680000000000
290 | 0.19 | 0.75 | 0.69 | 0.016 | 0 | 0 | 20.13988 | 12.56585 | 1.38e+20 |  | 153.695 |  |  | 3680000000000
290 | 0.15 | 0.79 | 0.71 | 0.015 | 0 | 0 | 20.13988 | 12.56585 | 1.38e+20 |  | 141.4483 |  |  | 3680000000000
290 | 0.11 | 0.95 | 0.71 | 0.009 | 0 | 0 | 20.13988 | 12.56585 | 1.38e+20 |  | 134.236 |  |  | 3680000000000
290 | 0.21 | 0.75 | 0.71 | 0.018 | 0 | 0 | 20.13988 | 12.56585 | 1.38e+20 |  | 163.3733 |  |  | 3680000000000
290 | 0.12 | 0.96 | 0.72 | 0.009 | 0 | 0 | 20.13988 | 12.56585 | 1.38e+20 |  | 140.3988 |  |  | 3680000000000
290 | 0.2 | 0.76 | 0.72 | 0.004 | 0 | 0 | 20.13988 | 12.56585 | 1.38e+20 |  | 153.1518 |  |  | 3680000000000
290 | 0.11 | 0.74 | 0.72 | 0.006 | 0 | 0 | 20.13988 | 12.56585 | 1.38e+20 |  | 113.1154 |  |  | 3680000000000
290 | 0.21 | 0.75 | 0.73 | 0.02 | 0 | 0 | 20.13988 | 12.56585 | 1.38e+20 |  | 164.7498 |  |  | 3680000000000
290 | 0.21 | 0.75 | 0.74 | 0.022 | 0 | 0 | 20.13988 | 12.56585 | 1.38e+20 |  | 165.953 |  |  | 3680000000000
290 | 0.2 | 0.76 | 0.76 | 0.005 | 0 | 0 | 20.13988 | 12.56585 | 1.38e+20 |  | 154.3848 |  |  | 3680000000000
290 | 0.2 | 0.76 | 0.77 | 0.004 | 0 | 0 | 20.13988 | 12.56585 | 1.38e+20 |  | 154.0156 |  |  | 3680000000000
290 | 0.08 | 0.17 | 0.91 | 0.014 | 0 | 0 | 20.13988 | 12.56585 | 1.38e+20 |  | 70.58108 |  |  | 3680000000000
290 | 0.1 | 1.21 | 0.99 | 0.005 | 0 | 0 | 20.13988 | 12.56585 | 1.38e+20 |  | 153.4042 |  |  | 3680000000000
290 | 0.04 | 0.94 | 1.09 | 0.01 | 0 | 0 | 20.13988 | 12.56585 | 1.38e+20 |  | 88.88881 |  |  | 3680000000000
290 | 0.08 | 0.98 | 1.13 | 0.018 | 0 | 0 | 20.13988 | 12.56585 | 1.38e+20 |  | 137.4551 |  |  | 3680000000000
290 | 0.045 | 0.815 | 1.17 | 0.011 | 0 | 0 | 20.13988 | 12.56585 | 1.38e+20 |  | 103.7813 |  |  | 3680000000000
290 | 0.021 | 0.865 | 1.18 | 0.01 | 0 | 0 | 20.13988 | 12.56585 | 1.38e+20 |  | 86.97682 |  |  | 3680000000000
290 | 0.04 | 0.89 | 1.2 | 0.008 | 0 | 0 | 20.13988 | 12.56585 | 1.38e+20 |  | 86.05068 |  |  | 3680000000000
290 | 0.13 | 0.56 | 1.21 | 0.008 | 0 | 0 | 20.13988 | 12.56585 | 1.38e+20 |  | 113.527 |  |  | 3680000000000
290 | 0.15 | 0.79 | 1.21 | 0.015 | 0 | 0 | 20.13988 | 12.56585 | 1.38e+20 |  | 149.9447 |  |  | 3680000000000
290 | 0.03 | 0.58 | 1.22 | 0.008 | 0 | 0 | 20.13988 | 12.56585 | 1.38e+20 |  | 73.26323 |  |  | 3680000000000
290 | 0.19 | 0.3 | 1.23 | 0.016 | 0 | 0 | 20.13988 | 12.56585 | 1.38e+20 |  | 107.8597 |  |  | 3680000000000
290 | 0.19 | 0.7 | 1.23 | 0.016 | 0 | 0 | 20.13988 | 12.56585 | 1.38e+20 |  | 156.6398 |  |  | 3680000000000
290 | 0.037 | 0.87 | 1.23 | 0.008 | 0 | 0 | 20.13988 | 12.56585 | 1.38e+20 |  | 85.63187 |  |  | 3680000000000
290 | 0.18 | 0.695 | 1.24 | 0.016 | 0 | 0 | 20.13988 | 12.56585 | 1.38e+20 |  | 152.2722 |  |  | 3680000000000
290 | 0.39 | 0.705 | 1.24 | 0.01 | 0 | 0 | 20.13988 | 12.56585 | 1.38e+20 |  | 174.8604 |  |  | 3680000000000
290 | 0.37 | 0.59 | 1.25 | 0.005 | 0 | 0 | 20.13988 | 12.56585 | 1.38e+20 |  | 155.6731 |  |  | 3680000000000
290 | 0.12 | 0.56 | 1.26 | 0.011 | 0 | 0 | 20.13988 | 12.56585 | 1.38e+20 |  | 113.3354 |  |  | 3680000000000
290 | 0.034 | 0.8758333 | 1.266667 | 0.008666667 | 0 | 0 | 20.13988 | 12.56585 | 1.38e+20 |  | 87.18682 |  |  | 3680000000000
290 | 0.1 | 0.74 | 1.27 | 0.018 | 0 | 0 | 20.13988 | 12.56585 | 1.38e+20 |  | 128.3319 |  |  | 3680000000000
290 | 0.1 | 0.61 | 1.28 | 0.009 | 0 | 0 | 20.13988 | 12.56585 | 1.38e+20 |  | 109.631 |  |  | 3680000000000
290 | 0.02 | 1.14 | 1.28 | 0.007 | 0 | 0 | 20.13988 | 12.56585 | 1.38e+20 |  | 96.98806 |  |  | 3680000000000
290 | 0.04 | 0.73 | 1.29 | 0.007 | 0 | 0 | 20.13988 | 12.56585 | 1.38e+20 |  | 79.41327 |  |  | 3680000000000
290 | 0.02 | 0.7 | 1.29 | 0.009 | 0 | 0 | 20.13988 | 12.56585 | 1.38e+20 |  | 80.39924 |  |  | 3680000000000
290 | 0.06 | 0.69 | 1.29 | 0.012 | 0 | 0 | 20.13988 | 12.56585 | 1.38e+20 |  | 104.3903 |  |  | 3680000000000
290 | 0.061 | 0.71 | 1.29 | 0.02 | 0 | 0 | 20.13988 | 12.56585 | 1.38e+20 |  | 114.0948 |  |  | 3680000000000
290 | 0.3643333 | 0.5913333 | 1.29 | 0.005333333 | 0 | 0 | 20.13988 | 12.56585 | 1.38e+20 |  | 156.6947 |  |  | 3680000000000
290 | 0.02 | 0.69 | 1.3 | 0.02 | 0 | 0 | 20.13988 | 12.56585 | 1.38e+20 |  | 92.74407 |  |  | 3680000000000
290 | 0.022 | 0.69 | 1.3 | 0.019 | 0 | 0 | 20.13988 | 12.56585 | 1.38e+20 |  | 91.57781 |  |  | 3680000000000
290 | 0.096 | 0.69 | 1.3 | 0.008 | 0 | 0 | 20.13988 | 12.56585 | 1.38e+20 |  | 114.2027 |  |  | 3680000000000
290 | 0.059 | 0.7 | 1.3 | 0.014 | 0 | 0 | 20.13988 | 12.56585 | 1.38e+20 |  | 106.8422 |  |  | 3680000000000
290 | 0.02 | 0.69 | 1.31 | 0.009 | 0 | 0 | 20.13988 | 12.56585 | 1.38e+20 |  | 80.26536 |  |  | 3680000000000
290 | 0.14 | 0.62 | 1.31 | 0.009 | 0 | 0 | 20.13988 | 12.56585 | 1.38e+20 |  | 125.234 |  |  | 3680000000000
290 | 0.002 | 0.7 | 1.31 | 0.003 | 0 | 0 | 20.13988 | 12.56585 | 1.38e+20 |  | 73.98248 |  |  | 3680000000000
290 | 0.002 | 0.7 | 1.31 | 0.015 | 0 | 0 | 20.13988 | 12.56585 | 1.38e+20 |  | 87.52872 |  |  | 3680000000000
290 | 0.002 | 0.7 | 1.31 | 0.025 | 0 | 0 | 20.13988 | 12.56585 | 1.38e+20 |  | 99.22885 |  |  | 3680000000000
290 | 0.3 | 0.7 | 1.31 | 0.003 | 0 | 0 | 20.13988 | 12.56585 | 1.38e+20 |  | 172.5524 |  |  | 3680000000000
290 | 0.3 | 0.7 | 1.31 | 0.016 | 0 | 0 | 20.13988 | 12.56585 | 1.38e+20 |  | 177.7616 |  |  | 3680000000000
290 | 0.3 | 0.7 | 1.31 | 0.028 | 0 | 0 | 20.13988 | 12.56585 | 1.38e+20 |  | 182.6156 |  |  | 3680000000000
290 | 0.33 | 0.25 | 1.31 | 0.02 | 0 | 0 | 20.13988 | 12.56585 | 1.38e+20 |  | 113.9702 |  |  | 3680000000000
290 | 0.33 | 0.71 | 1.31 | 0.02 | 0 | 0 | 20.13988 | 12.56585 | 1.38e+20 |  | 180.9315 |  |  | 3680000000000
290 | 0.05 | 0.96 | 1.31 | 0.017 | 0 | 0 | 20.13988 | 12.56585 | 1.38e+20 |  | 123.7804 |  |  | 3680000000000
290 | 0.406 | 0.614 | 1.31 | 0.0128 | 0 | 0 | 20.13988 | 12.56585 | 1.38e+20 |  | 163.3442 |  |  | 3680000000000
290 | 0.06 | 0.75 | 1.31 | 0.009 | 0 | 0 | 20.13988 | 12.56585 | 1.38e+20 |  | 105.7539 |  |  | 3680000000000
290 | 0.06 | 0.555 | 1.31 | 0.0165 | 0 | 0 | 20.13988 | 12.56585 | 1.38e+20 |  | 100.1301 |  |  | 3680000000000
290 | 0.098 | 0.69 | 1.32 | 0.009 | 0 | 0 | 20.13988 | 12.56585 | 1.38e+20 |  | 116.1647 |  |  | 3680000000000
290 | 0.06 | 0.7 | 1.32 | 0.015 | 0 | 0 | 20.13988 | 12.56585 | 1.38e+20 |  | 108.51 |  |  | 3680000000000
290 | 0.102 | 0.7 | 1.33 | 0.02 | 0 | 0 | 20.13988 | 12.56585 | 1.38e+20 |  | 128.3577 |  |  | 3680000000000
290 | 0.08 | 0.69 | 1.33 | 0.015 | 0 | 0 | 20.13988 | 12.56585 | 1.38e+20 |  | 115.1072 |  |  | 3680000000000
290 | 0.2938824 | 0.65625 | 1.3375 | 0.0135 | 0 | 0 | 20.13988 | 12.56585 | 1.38e+20 |  | 170.5222 |  |  | 3680000000000
290 | 0.063 | 0.6975 | 1.34 | 0.009 | 0 | 0 | 20.13988 | 12.56585 | 1.38e+20 |  | 103.8206 |  |  | 3680000000000
290 | 0.094 | 0.066 | 1.34 | 0.017 | 0 | 0 | 20.13988 | 12.56585 | 1.38e+20 |  | 73.57629 |  |  | 3680000000000
290 | 0.22 | 0.63 | 1.34 | 0.014 | 0 | 0 | 20.13988 | 12.56585 | 1.38e+20 |  | 159.5807 |  |  | 3680000000000
290 | 0.06 | 0.76 | 1.35 | 0.009 | 0 | 0 | 20.13988 | 12.56585 | 1.38e+20 |  | 107.0474 |  |  | 3680000000000
290 | 0.028 | 1.115 | 1.35 | 0.018 | 0 | 0 | 20.13988 | 12.56585 | 1.38e+20 |  | 110.1628 |  |  | 3680000000000
290 | 0.167 | 1.12 | 1.35 | 0.019 | 0 | 0 | 20.13988 | 12.56585 | 1.38e+20 |  | 203.8636 |  |  | 3680000000000
290 | 0.04333333 | 0.7666667 | 1.355 | 0.007333334 | 0 | 0 | 20.13988 | 12.56585 | 1.38e+20 |  | 99.19939 |  |  | 3680000000000
290 | 0.4086667 | 0.591 | 1.36 | 0.006 | 0 | 0 | 20.13988 | 12.56585 | 1.38e+20 |  | 158.1218 |  |  | 3680000000000
290 | 0.24 | 0.6 | 1.36 | 0.008 | 0 | 0 | 20.13988 | 12.56585 | 1.38e+20 |  | 160.2442 |  |  | 3680000000000
290 | 0.108 | 0.755 | 1.36 | 0.017 | 0 | 0 | 20.13988 | 12.56585 | 1.38e+20 |  | 133.3359 |  |  | 3680000000000
290 | 0.08 | 0.76 | 1.36 | 0.012 | 0 | 0 | 20.13988 | 12.56585 | 1.38e+20 |  | 118.1077 |  |  | 3680000000000
290 | 0.06054545 | 0.7268182 | 1.365455 | 0.007636364 | 0 | 0 | 20.13988 | 12.56585 | 1.38e+20 |  | 103.9195 |  |  | 3680000000000
290 | 0.43 | 0.59 | 1.37 | 0.007 | 0 | 0 | 20.13988 | 12.56585 | 1.38e+20 |  | 158.5348 |  |  | 3680000000000
290 | 0.024 | 0.073 | 1.37 | 0.017 | 0 | 0 | 20.13988 | 12.56585 | 1.38e+20 |  | 64.46093 |  |  | 3680000000000
290 | 0.2226667 | 0.594 | 1.376667 | 0.008 | 0 | 0 | 20.13988 | 12.56585 | 1.38e+20 |  | 153.385 |  |  | 3680000000000
290 | 0.007 | 0.725 | 1.38 | 0.008 | 0 | 0 | 20.13988 | 12.56585 | 1.38e+20 |  | 81.63053 |  |  | 3680000000000
290 | 0.16 | 0.65 | 1.38 | 0.013 | 0 | 0 | 20.13988 | 12.56585 | 1.38e+20 |  | 139.7899 |  |  | 3680000000000
290 | 0.36 | 0.78 | 1.38 | 0.015 | 0 | 0 | 20.13988 | 12.56585 | 1.38e+20 |  | 191.1902 |  |  | 3680000000000
290 | 0.2744 | 0.63625 | 1.385 | 0.01275 | 0 | 0 | 20.13988 | 12.56585 | 1.38e+20 |  | 168.0216 |  |  | 3680000000000
290 | 0.16 | 0.56 | 1.4 | 0.011 | 0 | 0 | 20.13988 | 12.56585 | 1.38e+20 |  | 128.7847 |  |  | 3680000000000
290 | 0.2 | 0.63 | 1.4 | 0.017 | 0 | 0 | 20.13988 | 12.56585 | 1.38e+20 |  | 154.7877 |  |  | 3680000000000
290 | 0.12 | 0.46 | 1.41 | 0.008 | 0 | 0 | 20.13988 | 12.56585 | 1.38e+20 |  | 104.3555 |  |  | 3680000000000
290 | 0.027 | 0.685 | 1.42 | 0.019 | 0 | 0 | 20.13988 | 12.56585 | 1.38e+20 |  | 93.15235 |  |  | 3680000000000
290 | 0.112 | 1.235 | 1.42 | 0.017 | 0 | 0 | 20.13988 | 12.56585 | 1.38e+20 |  | 182.531 |  |  | 3680000000000
290 | 0.05 | 0.75 | 1.43 | 0.008 | 0 | 0 | 20.13988 | 12.56585 | 1.38e+20 |  | 102.6529 |  |  | 3680000000000
290 | 0.112 | 1.85 | 1.43 | 0.017 | 0 | 0 | 20.13988 | 12.56585 | 1.38e+20 |  | 248.8734 |  |  | 3680000000000
290 | 0.0205 | 0.645 | 1.44 | 0.009 | 0 | 0 | 20.13988 | 12.56585 | 1.38e+20 |  | 80.24053 |  |  | 3680000000000
290 | 0.265 | 0.59 | 1.44 | 0.01133333 | 0 | 0 | 20.13988 | 12.56585 | 1.38e+20 |  | 161.4459 |  |  | 3680000000000
290 | 0.04 | 0.65 | 1.445 | 0.008 | 0 | 0 | 20.13988 | 12.56585 | 1.38e+20 |  | 79.3977 |  |  | 3680000000000
290 | 0.13 | 0.55 | 1.45 | 0.006 | 0 | 0 | 20.13988 | 12.56585 | 1.38e+20 |  | 114.8665 |  |  | 3680000000000
290 | 0.35 | 0.57 | 1.45 | 0.02 | 0 | 0 | 20.13988 | 12.56585 | 1.38e+20 |  | 161.9998 |  |  | 3680000000000
290 | 0.08 | 1.7 | 1.45 | 0.011 | 0 | 0 | 20.13988 | 12.56585 | 1.38e+20 |  | 197.1645 |  |  | 3680000000000
290 | 0.035 | 0.93 | 1.45 | 0.013 | 0 | 0 | 20.13988 | 12.56585 | 1.38e+20 |  | 97.34883 |  |  | 3680000000000
290 | 0.215 | 0.5973333 | 1.453333 | 0.01533333 | 0 | 0 | 20.13988 | 12.56585 | 1.38e+20 |  | 155.7841 |  |  | 3680000000000
290 | 0.068 | 1.43 | 1.46 | 0.01 | 0 | 0 | 20.13988 | 12.56585 | 1.38e+20 |  | 163.6247 |  |  | 3680000000000
290 | 0.03 | 0.14 | 1.46 | 0.012 | 0 | 0 | 20.13988 | 12.56585 | 1.38e+20 |  | 63.02987 |  |  | 3680000000000
290 | 0.02 | 1.07 | 1.46 | 0.015 | 0 | 0 | 20.13988 | 12.56585 | 1.38e+20 |  | 106.1749 |  |  | 3680000000000
290 | 0.05 | 0.93 | 1.46 | 0.015 | 0 | 0 | 20.13988 | 12.56585 | 1.38e+20 |  | 122.0694 |  |  | 3680000000000
290 | 0.255 | 0.375 | 1.47 | 0.013 | 0 | 0 | 20.13988 | 12.56585 | 1.38e+20 |  | 131.2979 |  |  | 3680000000000
290 | 0.069 | 0.925 | 1.47 | 0.01 | 0 | 0 | 20.13988 | 12.56585 | 1.38e+20 |  | 125.5523 |  |  | 3680000000000
290 | 0.17 | 0.63 | 1.48 | 0.015 | 0 | 0 | 20.13988 | 12.56585 | 1.38e+20 |  | 144.1708 |  |  | 3680000000000
290 | 0.05 | 0.93 | 1.48 | 0.015 | 0 | 0 | 20.13988 | 12.56585 | 1.38e+20 |  | 122.3918 |  |  | 3680000000000
290 | 0.2833333 | 0.63 | 1.483333 | 0.01966667 | 0 | 0 | 20.13988 | 12.56585 | 1.38e+20 |  | 171.5654 |  |  | 3680000000000
290 | 0.097 | 0.55 | 1.49 | 0.02 | 0 | 0 | 20.13988 | 12.56585 | 1.38e+20 |  | 116.5766 |  |  | 3680000000000
290 | 0.116 | 0.48 | 1.5 | 0.02 | 0 | 0 | 20.13988 | 12.56585 | 1.38e+20 |  | 115.9312 |  |  | 3680000000000
290 | 0.04 | 0.79 | 1.5 | 0.012 | 0 | 0 | 20.13988 | 12.56585 | 1.38e+20 |  | 90.77502 |  |  | 3680000000000
290 | 0.29 | 0.62 | 1.5 | 0.02 | 0 | 0 | 20.13988 | 12.56585 | 1.38e+20 |  | 170.4658 |  |  | 3680000000000
290 | 0.21 | 0.5373333 | 1.51 | 0.01633333 | 0 | 0 | 20.13988 | 12.56585 | 1.38e+20 |  | 147.3773 |  |  | 3680000000000
290 | 0.23 | 1.58 | 1.54 | 0.009 | 0 | 0 | 20.13988 | 12.56585 | 1.38e+20 |  | 324.0559 |  |  | 3680000000000
290 | 0.3316667 | 0.8066667 | 1.541667 | 0.01166667 | 0 | 0 | 20.13988 | 12.56585 | 1.38e+20 |  | 197.0818 |  |  | 3680000000000
290 | 0.18 | 0.55 | 1.55 | 0.019 | 0 | 0 | 20.13988 | 12.56585 | 1.38e+20 |  | 141.6901 |  |  | 3680000000000
290 | 0.35 | 0.62 | 1.56 | 0.013 | 0 | 0 | 20.13988 | 12.56585 | 1.38e+20 |  | 168.7605 |  |  | 3680000000000
290 | 0.24 | 0.64 | 1.57 | 0.007 | 0 | 0 | 20.13988 | 12.56585 | 1.38e+20 |  | 169.6113 |  |  | 3680000000000
290 | 0.028 | 0.47 | 1.57 | 0.02 | 0 | 0 | 20.13988 | 12.56585 | 1.38e+20 |  | 87.19272 |  |  | 3680000000000
290 | 0.35 | 0.66 | 1.59 | 0.01433333 | 0 | 0 | 20.13988 | 12.56585 | 1.38e+20 |  | 175.9662 |  |  | 3680000000000
290 | 0.35 | 0.69 | 1.6 | 0.016 | 0 | 0 | 20.13988 | 12.56585 | 1.38e+20 |  | 181.4778 |  |  | 3680000000000
290 | 0.31 | 0.69 | 1.62 | 0.017 | 0 | 0 | 20.13988 | 12.56585 | 1.38e+20 |  | 182.2486 |  |  | 3680000000000
290 | 0.42 | 0.595 | 1.63 | 0.01833333 | 0 | 0 | 20.13988 | 12.56585 | 1.38e+20 |  | 168.3095 |  |  | 3680000000000
290 | 0.42 | 1.23 | 1.64 | 0.018 | 0 | 0 | 20.13988 | 12.56585 | 1.38e+20 |  | 274.0807 |  |  | 3680000000000
290 | 0.299 | 0.685 | 1.646667 | 0.016 | 0 | 0 | 20.13988 | 12.56585 | 1.38e+20 |  | 181.5487 |  |  | 3680000000000
290 | 0.27 | 1.02 | 1.72 | 0.014 | 0 | 0 | 20.13988 | 12.56585 | 1.38e+20 |  | 236.9333 |  |  | 3680000000000
290 | 0.07 | 0.91 | 1.76 | 0.008 | 0 | 0 | 20.13988 | 12.56585 | 1.38e+20 |  | 127.6252 |  |  | 3680000000000
290 | 0.067 | 0.69 | 0 | 0.009 | 0 | 0 | 20.13988 | 12.56585 | 1.38e+20 |  | 84.64804 |  |  | 3680000000000
290 | 0.02 | 0.85 | 1.6 | 0.006 | 0.16 | 0.13 | 20.13988 | 10.47712 | 1.38e+20 |  | 95.552 |  |  | 3e+10
290 | 0.02 | 0.86 | 1.61 | 0.05 | 0.16 | 0.15 | 20.13988 | 10.47712 | 1.38e+20 |  | 165.6140075 |  |  | 3e+10
290 | 0.02 | 1.68 | 1.5 | 0.007 | 0.17 | 0.15 | 20.13988 | 10.47712 | 1.38e+20 |  | 161.2907 |  |  | 3e+10
290 | 0 | 1.7 | 1.55 | 0.047 | 0.17 | 0.16 | 20.13988 | 10.47712 | 1.38e+20 |  | 203.4502 |  |  | 3e+10
290 | 0.01 | 0.86 | 0.85 | 0.003 | 0.15 | 0.15 | 20.13988 | 10.47712 | 1.38e+20 |  | 102.125 |  |  | 3e+10
290 | 0.34 | 0.85 | 1.64 | 0.006 | 0.18 | 0.15 | 20.13988 | 10.47712 | 1.38e+20 |  | 221.5883 |  |  | 3e+10
290 | 0.22 | 0.82 | 1.58 | 0.004 | 0.25 | 0.16 | 20.13988 | 10.47712 | 1.38e+20 |  | 168.51675 |  |  | 3e+10
290 | 0.22 | 1.59 | 1.54 | 0.004 | 0.25 | 0.16 | 20.13988 | 10.47712 | 1.38e+20 |  | 339.0407 |  |  | 3e+10
290 | 0.42 | 0.85 | 1.63 | 0.005 | 0.16 | 0.16 | 20.13988 | 10.47712 | 1.38e+20 |  | 204.2661 |  |  | 3e+10
290 | 0.43 | 1.69 | 1.63 | 0.006 | 0.16 | 0.16 | 20.13988 | 10.47712 | 1.38e+20 |  | 370.8304163 |  |  | 3e+10
290 | 0.42 | 0.84 | 0.84 | 0.002 | 0.14 | 0.14 | 20.13988 | 10.47712 | 1.38e+20 |  | 185.7279 |  |  | 3e+10
290 | 0.01 | 0.86 | 1.65 | 0.006 | 0.17 | 0.16 | 20.13988 | 10.47712 | 1.38e+20 |  | 94.84827 |  |  | 3e+10
290 | 0.4 | 0.175 | 1.35 | 0.005 | 0.22 | 0.16 | 20.13988 | 10.47712 | 1.38e+20 |  | 103.7412075 |  |  | 3e+10
290 | 0.41 | 0.86 | 1.44 | 0.005 | 0.23 | 0.14 | 20.13988 | 10.47712 | 1.38e+20 |  | 199.6167 |  |  | 3e+10
290 | 0.38 | 1.25 | 1.38 | 0.005 | 0.23 | 0.19 | 20.13988 | 10.47712 | 1.38e+20 |  | 258.2226 |  |  | 3e+10
290 | 0.17 | 0.805 | 1.34 | 0.005 | 0.13 | 0.13 | 20.13988 | 10.47712 | 1.38e+20 |  | 153.76323 |  |  | 3e+10
290 | 0.005 | 0.74 | 1.37 | 0.005 | 0.22 | 0.16 | 20.13988 | 10.47712 | 1.38e+20 |  | 98.85616 |  |  | 3e+10
290 | 0.11 | 0.74 | 1.39 | 0.005 | 0.24 | 0.16 | 20.13988 | 10.47712 | 1.38e+20 |  | 116.9148675 |  |  | 3e+10
290 | 0.2 | 0.74 | 1.37 | 0.005 | 0.24 | 0.16 | 20.13988 | 10.47712 | 1.38e+20 |  | 139.248 |  |  | 3e+10
290 | 0.21 | 0.63 | 1.69 | 0.014 | 0.45 | 0.08 | 20.13988 | 10.47712 | 1.38e+20 |  | 156.7361 |  |  | 3e+10
290 | 0.28 | 0.69 | 1.63 | 0.018 | 0.54 | 0.09 | 20.13988 | 10.47712 | 1.38e+20 |  | 175.21323 |  |  | 3e+10
290 | 0.06 | 0.62 | 1.3 | 0.009 | 0.37 | 0.08 | 20.13988 | 10.47712 | 1.38e+20 |  | 105.1257 |  |  | 3e+10
290 | 0.23 | 0.6 | 1.61 | 0.016 | 0.59 | 0.08 | 20.13988 | 10.47712 | 1.38e+20 |  | 187.5864 |  |  | 3e+10
290 | 0.3 | 0.69 | 1.65 | 0.016 | 0.63 | 0.1 | 20.13988 | 10.47712 | 1.38e+20 |  | 172.2562 |  |  | 3e+10
290 | 0.22 | 0.6 | 1.45 | 0.015 | 0.48 | 0.08 | 20.13988 | 10.47712 | 1.38e+20 |  | 150.6881 |  |  | 3e+10
290 | 0.31 | 0.6 | 1.56 | 0.017 | 0.45 | 0.1 | 20.13988 | 10.47712 | 1.38e+20 |  | 155.1380523 |  |  | 3e+10
290 | 0.24 | 0.54 | 1.7 | 0.014 | 0.56 | 0.09 | 20.13988 | 10.47712 | 1.38e+20 |  | 172.6836 |  |  | 3e+10
290 | 0.24 | 0.56 | 1.68 | 0.014 | 0.55 | 0.09 | 20.13988 | 10.47712 | 1.38e+20 |  | 192.3122 |  |  | 3e+10
290 | 0.28 | 0.63 | 1.59 | 0.011 | 0.51 | 0.09 | 20.13988 | 10.47712 | 1.38e+20 |  | 206.2662 |  |  | 3e+10
290 | 0.22 | 0.07 | 1.37 | 0.014 | 0.29 | 0.13 | 20.13988 | 10.47712 | 1.38e+20 |  | 102.2325612 |  |  | 3e+10
290 | 0.14 | 0.19 | 1.06 | 0.016 | 0.27 | 0.13 | 20.13988 | 10.47712 | 1.38e+20 |  | 99.32549 |  |  | 3e+10
290 | 0.195 | 0.597 | 1.327 | 0.005 | 0.229 | 0.215 | 20.13988 | 10.47712 | 1.38e+20 |  | 159.2613 |  |  | 3e+10
290 | 0.06 | 0.75 | 0.79 | 0.01 | 0.28 | 0.2 | 20.13988 | 10.47712 | 1.38e+20 |  | 108.3245 |  |  | 3e+10
290 | 0.05 | 0.56 | 1.32 | 0.01 | 0.24 | 0.24 | 20.13988 | 10.47712 | 1.38e+20 |  | 89.05211 |  |  | 3e+10
290 | 0.218 | 0.724 | 1.37 | 0.016 | 0.2 | 0.12 | 20.13988 | 10.47712 | 1.38e+20 |  | 199.036 |  |  | 3e+10
290 | 0.03 | 0.9 | 0.937 | 0.004 | 0.324 | 0.139 | 20.13988 | 10.47712 | 1.38e+20 |  | 84.47361 |  |  | 3e+10
290 | 0.04 | 0.95 | 1.41 | 0.009 | 0.45 | 0.085 | 20.13988 | 10.47712 | 1.38e+20 |  | 129.4104 |  |  | 3e+10
290 | 0.29 | 0.6 | 1.44 | 0.014 | 0.5 | 0.098 | 20.13988 | 10.47712 | 1.38e+20 |  | 182.0893 |  |  | 3e+10
290 | 0.14 | 0.82 | 1.4 | 0.019 | 0.25 | 0.18 | 20.13988 | 10.47712 | 1.38e+20 |  | 142.1548 |  |  | 3e+10
290 | 0.35 | 0.6 | 1.3 | 0.005 | 0.17 | 0.16 | 20.13988 | 10.47712 | 1.38e+20 |  | 149.3978 |  |  | 3e+10
290 | 0.06 | 0.3 | 0.26 | 0.005 | 0.21 | 0.21 | 20.13988 | 10.47712 | 1.38e+20 |  | 55.8872603 |  |  | 3e+10
290 | 0.06 | 1.66 | 0.26 | 0.008 | 0.2 | 0.23 | 20.13988 | 10.47712 | 1.38e+20 |  | 151.7484675 |  |  | 3e+10
290 | 0.06 | 1.68 | 1.5 | 0.006 | 0.21 | 0.29 | 20.13988 | 10.47712 | 1.38e+20 |  | 198.9744012 |  |  | 3e+10
290 | 0.154 | 0.85 | 1.41 | 0.003 | 0.3522 | 0.06 | 20.13988 | 10.47712 | 1.38e+20 |  | 161.2496748 |  |  | 3e+10
290 | 0.06 | 0.23 | 1.5 | 0.007 | 0.21 | 0.27 | 20.13988 | 10.47712 | 1.38e+20 |  | 80.5144908 |  |  | 3e+10
290 | 0.04 | 0.7 | 1.46 | 0.004 | 0.21 | 0.21 | 20.13988 | 10.47712 | 1.38e+20 |  | 104.1733347 |  |  | 3e+10
290 | 0.15 | 0.85 | 1.57 | 0.01 | 0.35 | 0.2 | 20.13988 | 10.47712 | 1.38e+20 |  | 162.72768 |  |  | 3e+10
290 | 0.36 | 0.78 | 1.418 | 0.013 | 0.18 | 0.176 | 20.13988 | 10.47712 | 1.38e+20 |  | 202.85675 |  |  | 3e+10
290 | 0.03 | 0.8 | 0.74 | 0.015 | 0.26 | 0.2 | 20.13988 | 10.47712 | 1.38e+20 |  | 94.66552 |  |  | 3e+10
290 | 0.41 | 0.86 | 1.44 | 0.005 | 0.23 | 0.14 | 20.13988 | 10.47712 | 1.38e+20 |  | 202.85675 |  |  | 3e+10
290 | 0.04 | 0.74 | 0.6 | 0.012 | 0.23 | 0.21 | 19.69897 | 10.47712 | 5e+19 |  | 33.51326 |  |  | 30000000000
290 | 0.04 | 0.74 | 0.6 | 0.012 | 0.23 | 0.21 | 19.79588 | 10.47712 | 6.25e+19 |  | 39.94516 |  |  | 30000000000
290 | 0.04 | 0.74 | 0.6 | 0.012 | 0.23 | 0.21 | 19.87506 | 10.47712 | 7.5e+19 |  | 46.37706 |  |  | 30000000000
290 | 0.04 | 0.74 | 0.6 | 0.012 | 0.23 | 0.21 | 19.94201 | 10.47712 | 8.75e+19 |  | 52.80895 |  |  | 30000000000
290 | 0.04 | 0.74 | 0.6 | 0.012 | 0.23 | 0.21 | 20 | 10.47712 | 1e+20 |  | 59.24085 |  |  | 30000000000
290 | 0.04 | 0.74 | 0.6 | 0.012 | 0.23 | 0.21 | 19.69897 | 12.56585 | 5e+19 |  | 32.24891 |  |  | 3680000000000
290 | 0.04 | 0.74 | 0.6 | 0.012 | 0.23 | 0.21 | 19.79588 | 12.56585 | 6.25e+19 |  | 38.80623 |  |  | 3680000000000
290 | 0.04 | 0.74 | 0.6 | 0.012 | 0.23 | 0.21 | 19.87506 | 12.56585 | 7.5e+19 |  | 45.36355 |  |  | 3680000000000
290 | 0.04 | 0.74 | 0.6 | 0.012 | 0.23 | 0.21 | 19.94201 | 12.56585 | 8.75e+19 |  | 51.92087 |  |  | 3680000000000
290 | 0.04 | 0.74 | 0.6 | 0.012 | 0.23 | 0.21 | 20 | 12.56585 | 1e+20 |  | 58.47819 |  |  | 3680000000000
290 | 0.03 | 0.56 | 1.4 | 0.005 | 0.31 | 0.13 | 19.69897 | 10.47712 | 5e+19 |  | 34.44585 |  |  | 30000000000
290 | 0.03 | 0.56 | 1.4 | 0.005 | 0.31 | 0.13 | 19.79588 | 10.47712 | 6.25e+19 |  | 40.32275 |  |  | 30000000000
290 | 0.03 | 0.56 | 1.4 | 0.005 | 0.31 | 0.13 | 19.87506 | 10.47712 | 7.5e+19 |  | 46.19965 |  |  | 30000000000
290 | 0.03 | 0.56 | 1.4 | 0.005 | 0.31 | 0.13 | 19.94201 | 10.47712 | 8.75e+19 |  | 52.07655 |  |  | 30000000000
290 | 0.03 | 0.56 | 1.4 | 0.005 | 0.31 | 0.13 | 20 | 10.47712 | 1e+20 |  | 57.95345 |  |  | 30000000000
290 | 0.03 | 0.56 | 1.4 | 0.005 | 0.31 | 0.13 | 19.69897 | 12.56585 | 5e+19 |  | 33.12204 |  |  | 3680000000000
290 | 0.03 | 0.56 | 1.4 | 0.005 | 0.31 | 0.13 | 19.79588 | 12.56585 | 6.25e+19 |  | 39.13282 |  |  | 3680000000000
290 | 0.03 | 0.56 | 1.4 | 0.005 | 0.31 | 0.13 | 19.87506 | 12.56585 | 7.5e+19 |  | 45.14361 |  |  | 3680000000000
290 | 0.03 | 0.56 | 1.4 | 0.005 | 0.31 | 0.13 | 19.94201 | 12.56585 | 8.75e+19 |  | 51.15439 |  |  | 3680000000000
290 | 0.03 | 0.56 | 1.4 | 0.005 | 0.31 | 0.13 | 20 | 12.56585 | 1e+20 |  | 57.16517 |  |  | 3680000000000
290 | 0.15 | 0.52 | 1.32 | 0.01 | 0.2 | 0.21 | 19.69897 | 10.47712 | 5e+19 |  | 64.77564 |  |  | 30000000000
290 | 0.15 | 0.52 | 1.32 | 0.01 | 0.2 | 0.21 | 19.79588 | 10.47712 | 6.25e+19 |  | 70.94847 |  |  | 30000000000
290 | 0.15 | 0.52 | 1.32 | 0.01 | 0.2 | 0.21 | 19.87506 | 10.47712 | 7.5e+19 |  | 77.12129 |  |  | 30000000000
290 | 0.15 | 0.52 | 1.32 | 0.01 | 0.2 | 0.21 | 19.94201 | 10.47712 | 8.75e+19 |  | 83.29412 |  |  | 30000000000
290 | 0.15 | 0.52 | 1.32 | 0.01 | 0.2 | 0.21 | 20 | 10.47712 | 1e+20 |  | 89.46694 |  |  | 30000000000
290 | 0.15 | 0.52 | 1.32 | 0.01 | 0.2 | 0.21 | 19.69897 | 12.56585 | 5e+19 |  | 63.34805 |  |  | 3680000000000
290 | 0.15 | 0.52 | 1.32 | 0.01 | 0.2 | 0.21 | 19.79588 | 12.56585 | 6.25e+19 |  | 69.66018 |  |  | 3680000000000
290 | 0.15 | 0.52 | 1.32 | 0.01 | 0.2 | 0.21 | 19.87506 | 12.56585 | 7.5e+19 |  | 75.97232 |  |  | 3680000000000
290 | 0.15 | 0.52 | 1.32 | 0.01 | 0.2 | 0.21 | 19.94201 | 12.56585 | 8.75e+19 |  | 82.28445 |  |  | 3680000000000
290 | 0.15 | 0.52 | 1.32 | 0.01 | 0.2 | 0.21 | 20 | 12.56585 | 1e+20 |  | 88.59659 |  |  | 3680000000000
290 | 0.17 | 0.64 | 1.478 | 0.011 | 0.225 | 0.217 | 19.69897 | 10.47712 | 5e+19 |  | 77.95892 |  |  | 30000000000
290 | 0.17 | 0.64 | 1.478 | 0.011 | 0.225 | 0.217 | 19.79588 | 10.47712 | 6.25e+19 |  | 85.20144 |  |  | 30000000000
290 | 0.17 | 0.64 | 1.478 | 0.011 | 0.225 | 0.217 | 19.87506 | 10.47712 | 7.5e+19 |  | 92.44396 |  |  | 30000000000
290 | 0.17 | 0.64 | 1.478 | 0.011 | 0.225 | 0.217 | 19.94201 | 10.47712 | 8.75e+19 |  | 99.68648 |  |  | 30000000000
290 | 0.17 | 0.64 | 1.478 | 0.011 | 0.225 | 0.217 | 20 | 10.47712 | 1e+20 |  | 106.929 |  |  | 30000000000
290 | 0.17 | 0.64 | 1.478 | 0.011 | 0.225 | 0.217 | 19.69897 | 12.56585 | 5e+19 |  | 76.4403 |  |  | 3680000000000
290 | 0.17 | 0.64 | 1.478 | 0.011 | 0.225 | 0.217 | 19.79588 | 12.56585 | 6.25e+19 |  | 83.82628 |  |  | 3680000000000
290 | 0.17 | 0.64 | 1.478 | 0.011 | 0.225 | 0.217 | 19.87506 | 12.56585 | 7.5e+19 |  | 91.21227 |  |  | 3680000000000
290 | 0.17 | 0.64 | 1.478 | 0.011 | 0.225 | 0.217 | 19.94201 | 12.56585 | 8.75e+19 |  | 98.59825 |  |  | 3680000000000
290 | 0.17 | 0.64 | 1.478 | 0.011 | 0.225 | 0.217 | 20 | 12.56585 | 1e+20 |  | 105.9842 |  |  | 3680000000000
290 | 0.27 | 0.58 | 1.49 | 0.016 | 0.51 | 0.09 | 19.69897 | 10.47712 | 5e+19 |  | 100.1781 |  |  | 30000000000
290 | 0.27 | 0.58 | 1.49 | 0.016 | 0.51 | 0.09 | 19.79588 | 10.47712 | 6.25e+19 |  | 107.7581 |  |  | 30000000000
290 | 0.27 | 0.58 | 1.49 | 0.016 | 0.51 | 0.09 | 19.87506 | 10.47712 | 7.5e+19 |  | 115.3381 |  |  | 30000000000
290 | 0.27 | 0.58 | 1.49 | 0.016 | 0.51 | 0.09 | 19.94201 | 10.47712 | 8.75e+19 |  | 122.9181 |  |  | 30000000000
290 | 0.27 | 0.58 | 1.49 | 0.016 | 0.51 | 0.09 | 20 | 10.47712 | 1e+20 |  | 130.4981 |  |  | 30000000000
290 | 0.27 | 0.58 | 1.49 | 0.016 | 0.51 | 0.09 | 19.69897 | 12.56585 | 5e+19 |  | 98.55503 |  |  | 3680000000000
290 | 0.27 | 0.58 | 1.49 | 0.016 | 0.51 | 0.09 | 19.79588 | 12.56585 | 6.25e+19 |  | 106.288 |  |  | 3680000000000
290 | 0.27 | 0.58 | 1.49 | 0.016 | 0.51 | 0.09 | 19.87506 | 12.56585 | 7.5e+19 |  | 114.021 |  |  | 3680000000000
290 | 0.27 | 0.58 | 1.49 | 0.016 | 0.51 | 0.09 | 19.94201 | 12.56585 | 8.75e+19 |  | 121.754 |  |  | 3680000000000
290 | 0.27 | 0.58 | 1.49 | 0.016 | 0.51 | 0.09 | 20 | 12.56585 | 1e+20 |  | 129.4869 |  |  | 3680000000000
290 | 0.096 | 0.58 | 1.4 | 0.009 | 0.21 | 0.22 | 19.69897 | 10.47712 | 5e+19 |  | 50.78777 |  |  | 30000000000
290 | 0.096 | 0.58 | 1.4 | 0.009 | 0.21 | 0.22 | 19.79588 | 10.47712 | 6.25e+19 |  | 57.20185 |  |  | 30000000000
290 | 0.096 | 0.58 | 1.4 | 0.009 | 0.21 | 0.22 | 19.87506 | 10.47712 | 7.5e+19 |  | 63.61593 |  |  | 30000000000
290 | 0.096 | 0.58 | 1.4 | 0.009 | 0.21 | 0.22 | 19.94201 | 10.47712 | 8.75e+19 |  | 70.03 |  |  | 30000000000
290 | 0.096 | 0.58 | 1.4 | 0.009 | 0.21 | 0.22 | 20 | 10.47712 | 1e+20 |  | 76.44408 |  |  | 30000000000
290 | 0.096 | 0.58 | 1.4 | 0.009 | 0.21 | 0.22 | 19.69897 | 12.56585 | 5e+19 |  | 49.36642 |  |  | 3680000000000
290 | 0.096 | 0.58 | 1.4 | 0.009 | 0.21 | 0.22 | 19.79588 | 12.56585 | 6.25e+19 |  | 55.91914 |  |  | 3680000000000
290 | 0.096 | 0.58 | 1.4 | 0.009 | 0.21 | 0.22 | 19.87506 | 12.56585 | 7.5e+19 |  | 62.47187 |  |  | 3680000000000
290 | 0.096 | 0.58 | 1.4 | 0.009 | 0.21 | 0.22 | 19.94201 | 12.56585 | 8.75e+19 |  | 69.02459 |  |  | 3680000000000
290 | 0.096 | 0.58 | 1.4 | 0.009 | 0.21 | 0.22 | 20 | 12.56585 | 1e+20 |  | 75.57732 |  |  | 3680000000000
290 | 0.174 | 0.665 | 1.465 | 0.01 | 0.186 | 0.219 | 19.69897 | 10.47712 | 5e+19 |  | 79.48725 |  |  | 30000000000
290 | 0.174 | 0.665 | 1.465 | 0.01 | 0.186 | 0.219 | 19.79588 | 10.47712 | 6.25e+19 |  | 86.86825 |  |  | 30000000000
290 | 0.174 | 0.665 | 1.465 | 0.01 | 0.186 | 0.219 | 19.87506 | 10.47712 | 7.5e+19 |  | 94.24925 |  |  | 30000000000
290 | 0.174 | 0.665 | 1.465 | 0.01 | 0.186 | 0.219 | 19.94201 | 10.47712 | 8.75e+19 |  | 101.6303 |  |  | 30000000000
290 | 0.174 | 0.665 | 1.465 | 0.01 | 0.186 | 0.219 | 20 | 10.47712 | 1e+20 |  | 109.0113 |  |  | 30000000000
290 | 0.174 | 0.665 | 1.465 | 0.01 | 0.186 | 0.219 | 19.69897 | 12.56585 | 5e+19 |  | 77.98856 |  |  | 3680000000000
290 | 0.174 | 0.665 | 1.465 | 0.01 | 0.186 | 0.219 | 19.79588 | 12.56585 | 6.25e+19 |  | 85.51064 |  |  | 3680000000000
290 | 0.174 | 0.665 | 1.465 | 0.01 | 0.186 | 0.219 | 19.87506 | 12.56585 | 7.5e+19 |  | 93.03271 |  |  | 3680000000000
290 | 0.174 | 0.665 | 1.465 | 0.01 | 0.186 | 0.219 | 19.94201 | 12.56585 | 8.75e+19 |  | 100.5548 |  |  | 3680000000000
290 | 0.174 | 0.665 | 1.465 | 0.01 | 0.186 | 0.219 | 20 | 12.56585 | 1e+20 |  | 108.0769 |  |  | 3680000000000
290 | 0.045 | 0.083 | 1.33 | 0.004 | 0.14 | 0.13 | 19.69897 | 10.47712 | 5e+19 |  | 31.59582 |  |  | 30000000000
290 | 0.045 | 0.083 | 1.33 | 0.004 | 0.14 | 0.13 | 19.79588 | 10.47712 | 6.25e+19 |  | 34.63172 |  |  | 30000000000
290 | 0.045 | 0.083 | 1.33 | 0.004 | 0.14 | 0.13 | 19.87506 | 10.47712 | 7.5e+19 |  | 37.66762 |  |  | 30000000000
290 | 0.045 | 0.083 | 1.33 | 0.004 | 0.14 | 0.13 | 19.94201 | 10.47712 | 8.75e+19 |  | 40.70352 |  |  | 30000000000
290 | 0.045 | 0.083 | 1.33 | 0.004 | 0.14 | 0.13 | 20 | 10.47712 | 1e+20 |  | 43.73943 |  |  | 30000000000
290 | 0.045 | 0.083 | 1.33 | 0.004 | 0.14 | 0.13 | 19.69897 | 12.56585 | 5e+19 |  | 30.30828 |  |  | 3680000000000
290 | 0.045 | 0.083 | 1.33 | 0.004 | 0.14 | 0.13 | 19.79588 | 12.56585 | 6.25e+19 |  | 33.48871 |  |  | 3680000000000
290 | 0.045 | 0.083 | 1.33 | 0.004 | 0.14 | 0.13 | 19.87506 | 12.56585 | 7.5e+19 |  | 36.66913 |  |  | 3680000000000
290 | 0.045 | 0.083 | 1.33 | 0.004 | 0.14 | 0.13 | 19.94201 | 12.56585 | 8.75e+19 |  | 39.84955 |  |  | 3680000000000
290 | 0.045 | 0.083 | 1.33 | 0.004 | 0.14 | 0.13 | 20 | 12.56585 | 1e+20 |  | 43.02997 |  |  | 3680000000000
290 | 0.03 | 0.73 | 1.33 | 0.007 | 0.28 | 0.2 | 19.69897 | 10.47712 | 5e+19 |  | 35.62526 |  |  | 30000000000
290 | 0.03 | 0.73 | 1.33 | 0.007 | 0.28 | 0.2 | 19.79588 | 10.47712 | 6.25e+19 |  | 42.40593 |  |  | 30000000000
290 | 0.03 | 0.73 | 1.33 | 0.007 | 0.28 | 0.2 | 19.87506 | 10.47712 | 7.5e+19 |  | 49.1866 |  |  | 30000000000
290 | 0.03 | 0.73 | 1.33 | 0.007 | 0.28 | 0.2 | 19.94201 | 10.47712 | 8.75e+19 |  | 55.96726 |  |  | 30000000000
290 | 0.03 | 0.73 | 1.33 | 0.007 | 0.28 | 0.2 | 20 | 10.47712 | 1e+20 |  | 62.74793 |  |  | 30000000000
290 | 0.03 | 0.73 | 1.33 | 0.007 | 0.28 | 0.2 | 19.69897 | 12.56585 | 5e+19 |  | 34.27764 |  |  | 3680000000000
290 | 0.03 | 0.73 | 1.33 | 0.007 | 0.28 | 0.2 | 19.79588 | 12.56585 | 6.25e+19 |  | 41.18988 |  |  | 3680000000000
290 | 0.03 | 0.73 | 1.33 | 0.007 | 0.28 | 0.2 | 19.87506 | 12.56585 | 7.5e+19 |  | 48.10211 |  |  | 3680000000000
290 | 0.03 | 0.73 | 1.33 | 0.007 | 0.28 | 0.2 | 19.94201 | 12.56585 | 8.75e+19 |  | 55.01435 |  |  | 3680000000000
290 | 0.03 | 0.73 | 1.33 | 0.007 | 0.28 | 0.2 | 20 | 12.56585 | 1e+20 |  | 61.92658 |  |  | 3680000000000
290 | 0.04 | 0.67 | 1.44 | 0.015 | 0.48 | 0.066 | 19.69897 | 10.47712 | 5e+19 |  | 39.94932 |  |  | 30000000000
290 | 0.04 | 0.67 | 1.44 | 0.015 | 0.48 | 0.066 | 19.79588 | 10.47712 | 6.25e+19 |  | 47.28862 |  |  | 30000000000
290 | 0.04 | 0.67 | 1.44 | 0.015 | 0.48 | 0.066 | 19.87506 | 10.47712 | 7.5e+19 |  | 54.62792 |  |  | 30000000000
290 | 0.04 | 0.67 | 1.44 | 0.015 | 0.48 | 0.066 | 19.94201 | 10.47712 | 8.75e+19 |  | 61.96722 |  |  | 30000000000
290 | 0.04 | 0.67 | 1.44 | 0.015 | 0.48 | 0.066 | 20 | 10.47712 | 1e+20 |  | 69.30653 |  |  | 30000000000
290 | 0.04 | 0.67 | 1.44 | 0.015 | 0.48 | 0.066 | 19.69897 | 12.56585 | 5e+19 |  | 38.4259 |  |  | 3680000000000
290 | 0.04 | 0.67 | 1.44 | 0.015 | 0.48 | 0.066 | 19.79588 | 12.56585 | 6.25e+19 |  | 45.91017 |  |  | 3680000000000
290 | 0.04 | 0.67 | 1.44 | 0.015 | 0.48 | 0.066 | 19.87506 | 12.56585 | 7.5e+19 |  | 53.39444 |  |  | 3680000000000
290 | 0.04 | 0.67 | 1.44 | 0.015 | 0.48 | 0.066 | 19.94201 | 12.56585 | 8.75e+19 |  | 60.87871 |  |  | 3680000000000
290 | 0.04 | 0.67 | 1.44 | 0.015 | 0.48 | 0.066 | 20 | 12.56585 | 1e+20 |  | 68.36298 |  |  | 3680000000000
290 | 0.057 | 0.77 | 1.38 | 0.013 | 0.3 | 0.24 | 19.69897 | 10.47712 | 5e+19 |  | 39.1077 |  |  | 30000000000
290 | 0.057 | 0.77 | 1.38 | 0.013 | 0.3 | 0.24 | 19.79588 | 10.47712 | 6.25e+19 |  | 47.12299 |  |  | 30000000000
290 | 0.057 | 0.77 | 1.38 | 0.013 | 0.3 | 0.24 | 19.87506 | 10.47712 | 7.5e+19 |  | 55.13828 |  |  | 30000000000
290 | 0.057 | 0.77 | 1.38 | 0.013 | 0.3 | 0.24 | 19.94201 | 10.47712 | 8.75e+19 |  | 63.15357 |  |  | 30000000000
290 | 0.057 | 0.77 | 1.38 | 0.013 | 0.3 | 0.24 | 20 | 10.47712 | 1e+20 |  | 71.16886 |  |  | 30000000000
290 | 0.057 | 0.77 | 1.38 | 0.013 | 0.3 | 0.24 | 19.69897 | 12.56585 | 5e+19 |  | 37.6435 |  |  | 3680000000000
290 | 0.057 | 0.77 | 1.38 | 0.013 | 0.3 | 0.24 | 19.79588 | 12.56585 | 6.25e+19 |  | 45.79465 |  |  | 3680000000000
290 | 0.057 | 0.77 | 1.38 | 0.013 | 0.3 | 0.24 | 19.87506 | 12.56585 | 7.5e+19 |  | 53.94579 |  |  | 3680000000000
290 | 0.057 | 0.77 | 1.38 | 0.013 | 0.3 | 0.24 | 19.94201 | 12.56585 | 8.75e+19 |  | 62.09694 |  |  | 3680000000000
290 | 0.057 | 0.77 | 1.38 | 0.013 | 0.3 | 0.24 | 20 | 12.56585 | 1e+20 |  | 70.24808 |  |  | 3680000000000
290 | 0.04 | 0.64 | 1.45 | 0.011 | 0.53 | 0.069 | 19.69897 | 10.47712 | 5e+19 |  | 38.1074 |  |  | 30000000000
290 | 0.04 | 0.64 | 1.45 | 0.011 | 0.53 | 0.069 | 19.79588 | 10.47712 | 6.25e+19 |  | 45.14123 |  |  | 30000000000
290 | 0.04 | 0.64 | 1.45 | 0.011 | 0.53 | 0.069 | 19.87506 | 10.47712 | 7.5e+19 |  | 52.17506 |  |  | 30000000000
290 | 0.04 | 0.64 | 1.45 | 0.011 | 0.53 | 0.069 | 19.94201 | 10.47712 | 8.75e+19 |  | 59.2089 |  |  | 30000000000
290 | 0.04 | 0.64 | 1.45 | 0.011 | 0.53 | 0.069 | 20 | 10.47712 | 1e+20 |  | 66.24273 |  |  | 30000000000
290 | 0.04 | 0.64 | 1.45 | 0.011 | 0.53 | 0.069 | 19.69897 | 12.56585 | 5e+19 |  | 36.65677 |  |  | 3680000000000
290 | 0.04 | 0.64 | 1.45 | 0.011 | 0.53 | 0.069 | 19.79588 | 12.56585 | 6.25e+19 |  | 43.83049 |  |  | 3680000000000
290 | 0.04 | 0.64 | 1.45 | 0.011 | 0.53 | 0.069 | 19.87506 | 12.56585 | 7.5e+19 |  | 51.00421 |  |  | 3680000000000
290 | 0.04 | 0.64 | 1.45 | 0.011 | 0.53 | 0.069 | 19.94201 | 12.56585 | 8.75e+19 |  | 58.17793 |  |  | 3680000000000
290 | 0.04 | 0.64 | 1.45 | 0.011 | 0.53 | 0.069 | 20 | 12.56585 | 1e+20 |  | 65.35165 |  |  | 3680000000000
290 | 0.14 | 0.55 | 1.35 | 0.007 | 0.19 | 0.2 | 19.69897 | 10.47712 | 5e+19 |  | 61.95647 |  |  | 30000000000
290 | 0.14 | 0.55 | 1.35 | 0.007 | 0.19 | 0.2 | 19.79588 | 10.47712 | 6.25e+19 |  | 68.20921 |  |  | 30000000000
290 | 0.14 | 0.55 | 1.35 | 0.007 | 0.19 | 0.2 | 19.87506 | 10.47712 | 7.5e+19 |  | 74.46196 |  |  | 30000000000
290 | 0.14 | 0.55 | 1.35 | 0.007 | 0.19 | 0.2 | 19.94201 | 10.47712 | 8.75e+19 |  | 80.7147 |  |  | 30000000000
290 | 0.14 | 0.55 | 1.35 | 0.007 | 0.19 | 0.2 | 20 | 10.47712 | 1e+20 |  | 86.96744 |  |  | 30000000000
290 | 0.14 | 0.55 | 1.35 | 0.007 | 0.19 | 0.2 | 19.69897 | 12.56585 | 5e+19 |  | 60.56778 |  |  | 3680000000000
290 | 0.14 | 0.55 | 1.35 | 0.007 | 0.19 | 0.2 | 19.79588 | 12.56585 | 6.25e+19 |  | 66.95587 |  |  | 3680000000000
290 | 0.14 | 0.55 | 1.35 | 0.007 | 0.19 | 0.2 | 19.87506 | 12.56585 | 7.5e+19 |  | 73.34395 |  |  | 3680000000000
290 | 0.14 | 0.55 | 1.35 | 0.007 | 0.19 | 0.2 | 19.94201 | 12.56585 | 8.75e+19 |  | 79.73203 |  |  | 3680000000000
290 | 0.14 | 0.55 | 1.35 | 0.007 | 0.19 | 0.2 | 20 | 12.56585 | 1e+20 |  | 86.12011 |  |  | 3680000000000
290 | 0.2 | 0.33 | 1.49 | 0.01 | 0.09 | 0.15 | 19.69897 | 10.47712 | 5e+19 |  | 65.82679 |  |  | 30000000000
290 | 0.2 | 0.33 | 1.49 | 0.01 | 0.09 | 0.15 | 19.79588 | 10.47712 | 6.25e+19 |  | 71.20372 |  |  | 30000000000
290 | 0.2 | 0.33 | 1.49 | 0.01 | 0.09 | 0.15 | 19.87506 | 10.47712 | 7.5e+19 |  | 76.58064 |  |  | 30000000000
290 | 0.2 | 0.33 | 1.49 | 0.01 | 0.09 | 0.15 | 19.94201 | 10.47712 | 8.75e+19 |  | 81.95757 |  |  | 30000000000
290 | 0.2 | 0.33 | 1.49 | 0.01 | 0.09 | 0.15 | 20 | 10.47712 | 1e+20 |  | 87.33449 |  |  | 30000000000
290 | 0.2 | 0.33 | 1.49 | 0.01 | 0.09 | 0.15 | 19.69897 | 12.56585 | 5e+19 |  | 64.36181 |  |  | 3680000000000
290 | 0.2 | 0.33 | 1.49 | 0.01 | 0.09 | 0.15 | 19.79588 | 12.56585 | 6.25e+19 |  | 69.88499 |  |  | 3680000000000
290 | 0.2 | 0.33 | 1.49 | 0.01 | 0.09 | 0.15 | 19.87506 | 12.56585 | 7.5e+19 |  | 75.40816 |  |  | 3680000000000
290 | 0.2 | 0.33 | 1.49 | 0.01 | 0.09 | 0.15 | 19.94201 | 12.56585 | 8.75e+19 |  | 80.93134 |  |  | 3680000000000
290 | 0.2 | 0.33 | 1.49 | 0.01 | 0.09 | 0.15 | 20 | 12.56585 | 1e+20 |  | 86.45452 |  |  | 3680000000000
290 | 0.04 | 0.86 | 0.71 | 0.011 | 0.2 | 0 | 19.69897 | 10.47712 | 5e+19 |  | 34.22861 |  |  | 30000000000
290 | 0.04 | 0.86 | 0.71 | 0.011 | 0.2 | 0 | 19.79588 | 10.47712 | 6.25e+19 |  | 41.27306 |  |  | 30000000000
290 | 0.04 | 0.86 | 0.71 | 0.011 | 0.2 | 0 | 19.87506 | 10.47712 | 7.5e+19 |  | 48.31751 |  |  | 30000000000
290 | 0.04 | 0.86 | 0.71 | 0.011 | 0.2 | 0 | 19.94201 | 10.47712 | 8.75e+19 |  | 55.36195 |  |  | 30000000000
290 | 0.04 | 0.86 | 0.71 | 0.011 | 0.2 | 0 | 20 | 10.47712 | 1e+20 |  | 62.4064 |  |  | 30000000000
290 | 0.04 | 0.86 | 0.71 | 0.011 | 0.2 | 0 | 19.69897 | 12.56585 | 5e+19 |  | 32.95196 |  |  | 3680000000000
290 | 0.04 | 0.86 | 0.71 | 0.011 | 0.2 | 0 | 19.79588 | 12.56585 | 6.25e+19 |  | 40.12 |  |  | 3680000000000
290 | 0.04 | 0.86 | 0.71 | 0.011 | 0.2 | 0 | 19.87506 | 12.56585 | 7.5e+19 |  | 47.28804 |  |  | 3680000000000
290 | 0.04 | 0.86 | 0.71 | 0.011 | 0.2 | 0 | 19.94201 | 12.56585 | 8.75e+19 |  | 54.45608 |  |  | 3680000000000
290 | 0.04 | 0.86 | 0.71 | 0.011 | 0.2 | 0 | 20 | 12.56585 | 1e+20 |  | 61.62412 |  |  | 3680000000000
290 | 0.04 | 0.85 | 0.75 | 0.01 | 0.32 | 0 | 19.69897 | 10.47712 | 5e+19 |  | 34.33522 |  |  | 30000000000
290 | 0.04 | 0.85 | 0.75 | 0.01 | 0.32 | 0 | 19.79588 | 10.47712 | 6.25e+19 |  | 41.47184 |  |  | 30000000000
290 | 0.04 | 0.85 | 0.75 | 0.01 | 0.32 | 0 | 19.87506 | 10.47712 | 7.5e+19 |  | 48.60845 |  |  | 30000000000
290 | 0.04 | 0.85 | 0.75 | 0.01 | 0.32 | 0 | 19.94201 | 10.47712 | 8.75e+19 |  | 55.74506 |  |  | 30000000000
290 | 0.04 | 0.85 | 0.75 | 0.01 | 0.32 | 0 | 20 | 10.47712 | 1e+20 |  | 62.88168 |  |  | 30000000000
290 | 0.04 | 0.85 | 0.75 | 0.01 | 0.32 | 0 | 19.69897 | 12.56585 | 5e+19 |  | 33.05676 |  |  | 3680000000000
290 | 0.04 | 0.85 | 0.75 | 0.01 | 0.32 | 0 | 19.79588 | 12.56585 | 6.25e+19 |  | 40.31668 |  |  | 3680000000000
290 | 0.04 | 0.85 | 0.75 | 0.01 | 0.32 | 0 | 19.87506 | 12.56585 | 7.5e+19 |  | 47.57661 |  |  | 3680000000000
290 | 0.04 | 0.85 | 0.75 | 0.01 | 0.32 | 0 | 19.94201 | 12.56585 | 8.75e+19 |  | 54.83654 |  |  | 3680000000000
290 | 0.04 | 0.85 | 0.75 | 0.01 | 0.32 | 0 | 20 | 12.56585 | 1e+20 |  | 62.09646 |  |  | 3680000000000
290 | 0.09 | 0.05 | 1.98 | 0.011 | 0.19 | 0 | 19.69897 | 10.47712 | 5e+19 |  | 45.71177 |  |  | 30000000000
290 | 0.09 | 0.05 | 1.98 | 0.011 | 0.19 | 0 | 19.79588 | 10.47712 | 6.25e+19 |  | 49.3275 |  |  | 30000000000
290 | 0.09 | 0.05 | 1.98 | 0.011 | 0.19 | 0 | 19.87506 | 10.47712 | 7.5e+19 |  | 52.94322 |  |  | 30000000000
290 | 0.09 | 0.05 | 1.98 | 0.011 | 0.19 | 0 | 19.94201 | 10.47712 | 8.75e+19 |  | 56.55895 |  |  | 30000000000
290 | 0.09 | 0.05 | 1.98 | 0.011 | 0.19 | 0 | 20 | 10.47712 | 1e+20 |  | 60.17467 |  |  | 30000000000
290 | 0.09 | 0.05 | 1.98 | 0.011 | 0.19 | 0 | 19.69897 | 12.56585 | 5e+19 |  | 44.02794 |  |  | 3680000000000
290 | 0.09 | 0.05 | 1.98 | 0.011 | 0.19 | 0 | 19.79588 | 12.56585 | 6.25e+19 |  | 47.82432 |  |  | 3680000000000
290 | 0.09 | 0.05 | 1.98 | 0.011 | 0.19 | 0 | 19.87506 | 12.56585 | 7.5e+19 |  | 51.62069 |  |  | 3680000000000
290 | 0.09 | 0.05 | 1.98 | 0.011 | 0.19 | 0 | 19.94201 | 12.56585 | 8.75e+19 |  | 55.41707 |  |  | 3680000000000
290 | 0.09 | 0.05 | 1.98 | 0.011 | 0.19 | 0 | 20 | 12.56585 | 1e+20 |  | 59.21344 |  |  | 3680000000000
290 | 0.1 | 0.18 | 1.42 | 0.016 | 0.25 | 0.3 | 19.69897 | 10.47712 | 5e+19 |  | 47.3434 |  |  | 30000000000
290 | 0.1 | 0.18 | 1.42 | 0.016 | 0.25 | 0.3 | 19.79588 | 10.47712 | 6.25e+19 |  | 51.66049 |  |  | 30000000000
290 | 0.1 | 0.18 | 1.42 | 0.016 | 0.25 | 0.3 | 19.87506 | 10.47712 | 7.5e+19 |  | 55.97758 |  |  | 30000000000
290 | 0.1 | 0.18 | 1.42 | 0.016 | 0.25 | 0.3 | 19.94201 | 10.47712 | 8.75e+19 |  | 60.29468 |  |  | 30000000000
290 | 0.1 | 0.18 | 1.42 | 0.016 | 0.25 | 0.3 | 20 | 10.47712 | 1e+20 |  | 64.61177 |  |  | 30000000000
290 | 0.1 | 0.18 | 1.42 | 0.016 | 0.25 | 0.3 | 19.69897 | 12.56585 | 5e+19 |  | 45.8132 |  |  | 3680000000000
290 | 0.1 | 0.18 | 1.42 | 0.016 | 0.25 | 0.3 | 19.79588 | 12.56585 | 6.25e+19 |  | 50.29057 |  |  | 3680000000000
290 | 0.1 | 0.18 | 1.42 | 0.016 | 0.25 | 0.3 | 19.87506 | 12.56585 | 7.5e+19 |  | 54.76794 |  |  | 3680000000000
290 | 0.1 | 0.18 | 1.42 | 0.016 | 0.25 | 0.3 | 19.94201 | 12.56585 | 8.75e+19 |  | 59.24531 |  |  | 3680000000000
290 | 0.1 | 0.18 | 1.42 | 0.016 | 0.25 | 0.3 | 20 | 12.56585 | 1e+20 |  | 63.72268 |  |  | 3680000000000
290 | 0.27 | 0.1 | 1.25 | 0.014 | 0.28 | 0.12 | 19.69897 | 10.47712 | 5e+19 |  | 59.61168 |  |  | 30000000000
290 | 0.27 | 0.1 | 1.25 | 0.014 | 0.28 | 0.12 | 19.79588 | 10.47712 | 6.25e+19 |  | 63.51378 |  |  | 30000000000
290 | 0.27 | 0.1 | 1.25 | 0.014 | 0.28 | 0.12 | 19.87506 | 10.47712 | 7.5e+19 |  | 67.41587 |  |  | 30000000000
290 | 0.27 | 0.1 | 1.25 | 0.014 | 0.28 | 0.12 | 19.94201 | 10.47712 | 8.75e+19 |  | 71.31797 |  |  | 30000000000
290 | 0.27 | 0.1 | 1.25 | 0.014 | 0.28 | 0.12 | 20 | 10.47712 | 1e+20 |  | 75.22006 |  |  | 30000000000
290 | 0.27 | 0.1 | 1.25 | 0.014 | 0.28 | 0.12 | 19.69897 | 12.56585 | 5e+19 |  | 58.18316 |  |  | 3680000000000
290 | 0.27 | 0.1 | 1.25 | 0.014 | 0.28 | 0.12 | 19.79588 | 12.56585 | 6.25e+19 |  | 62.23468 |  |  | 3680000000000
290 | 0.27 | 0.1 | 1.25 | 0.014 | 0.28 | 0.12 | 19.87506 | 12.56585 | 7.5e+19 |  | 66.28621 |  |  | 3680000000000
290 | 0.27 | 0.1 | 1.25 | 0.014 | 0.28 | 0.12 | 19.94201 | 12.56585 | 8.75e+19 |  | 70.33773 |  |  | 3680000000000
290 | 0.27 | 0.1 | 1.25 | 0.014 | 0.28 | 0.12 | 20 | 12.56585 | 1e+20 |  | 74.38925 |  |  | 3680000000000
290 | 0.2 | 0.54 | 1.31 | 0.01 | 0.18 | 0.2 | 19.69897 | 10.47712 | 5e+19 |  | 77.2736 |  |  | 30000000000
290 | 0.2 | 0.54 | 1.31 | 0.01 | 0.18 | 0.2 | 19.79588 | 10.47712 | 6.25e+19 |  | 84.02464 |  |  | 30000000000
290 | 0.2 | 0.54 | 1.31 | 0.01 | 0.18 | 0.2 | 19.87506 | 10.47712 | 7.5e+19 |  | 90.77567 |  |  | 30000000000
290 | 0.2 | 0.54 | 1.31 | 0.01 | 0.18 | 0.2 | 19.94201 | 10.47712 | 8.75e+19 |  | 97.52671 |  |  | 30000000000
290 | 0.2 | 0.54 | 1.31 | 0.01 | 0.18 | 0.2 | 20 | 10.47712 | 1e+20 |  | 104.2778 |  |  | 30000000000
290 | 0.2 | 0.54 | 1.31 | 0.01 | 0.18 | 0.2 | 19.69897 | 12.56585 | 5e+19 |  | 75.83873 |  |  | 3680000000000
290 | 0.2 | 0.54 | 1.31 | 0.01 | 0.18 | 0.2 | 19.79588 | 12.56585 | 6.25e+19 |  | 82.7272 |  |  | 3680000000000
290 | 0.2 | 0.54 | 1.31 | 0.01 | 0.18 | 0.2 | 19.87506 | 12.56585 | 7.5e+19 |  | 89.61568 |  |  | 3680000000000
290 | 0.2 | 0.54 | 1.31 | 0.01 | 0.18 | 0.2 | 19.94201 | 12.56585 | 8.75e+19 |  | 96.50415 |  |  | 3680000000000
290 | 0.2 | 0.54 | 1.31 | 0.01 | 0.18 | 0.2 | 20 | 12.56585 | 1e+20 |  | 103.3926 |  |  | 3680000000000
290 | 0.26 | 0.62 | 1.37 | 0.018 | 0.27 | 0.11 | 19.69897 | 10.47712 | 5e+19 |  | 101.1919 |  |  | 30000000000
290 | 0.26 | 0.62 | 1.37 | 0.018 | 0.27 | 0.11 | 19.79588 | 10.47712 | 6.25e+19 |  | 108.6476 |  |  | 30000000000
290 | 0.26 | 0.62 | 1.37 | 0.018 | 0.27 | 0.11 | 19.87506 | 10.47712 | 7.5e+19 |  | 116.1033 |  |  | 30000000000
290 | 0.26 | 0.62 | 1.37 | 0.018 | 0.27 | 0.11 | 19.94201 | 10.47712 | 8.75e+19 |  | 123.559 |  |  | 30000000000
290 | 0.26 | 0.62 | 1.37 | 0.018 | 0.27 | 0.11 | 20 | 10.47712 | 1e+20 |  | 131.0148 |  |  | 30000000000
290 | 0.26 | 0.62 | 1.37 | 0.018 | 0.27 | 0.11 | 19.69897 | 12.56585 | 5e+19 |  | 99.59023 |  |  | 3680000000000
290 | 0.26 | 0.62 | 1.37 | 0.018 | 0.27 | 0.11 | 19.79588 | 12.56585 | 6.25e+19 |  | 107.1974 |  |  | 3680000000000
290 | 0.26 | 0.62 | 1.37 | 0.018 | 0.27 | 0.11 | 19.87506 | 12.56585 | 7.5e+19 |  | 114.8047 |  |  | 3680000000000
290 | 0.26 | 0.62 | 1.37 | 0.018 | 0.27 | 0.11 | 19.94201 | 12.56585 | 8.75e+19 |  | 122.4119 |  |  | 3680000000000
290 | 0.26 | 0.62 | 1.37 | 0.018 | 0.27 | 0.11 | 20 | 12.56585 | 1e+20 |  | 130.0191 |  |  | 3680000000000
290 | 0.05 | 0.56 | 1.32 | 0.01 | 0.24 | 0.24 | 19.69897 | 10.47712 | 5e+19 |  | 36.1965 |  |  | 30000000000
290 | 0.05 | 0.56 | 1.32 | 0.01 | 0.24 | 0.24 | 19.79588 | 10.47712 | 6.25e+19 |  | 42.47872 |  |  | 30000000000
290 | 0.05 | 0.56 | 1.32 | 0.01 | 0.24 | 0.24 | 19.87506 | 10.47712 | 7.5e+19 |  | 48.76094 |  |  | 30000000000
290 | 0.05 | 0.56 | 1.32 | 0.01 | 0.24 | 0.24 | 19.94201 | 10.47712 | 8.75e+19 |  | 55.04316 |  |  | 30000000000
290 | 0.05 | 0.56 | 1.32 | 0.01 | 0.24 | 0.24 | 20 | 10.47712 | 1e+20 |  | 61.32537 |  |  | 30000000000
290 | 0.05 | 0.56 | 1.32 | 0.01 | 0.24 | 0.24 | 19.69897 | 12.56585 | 5e+19 |  | 34.80742 |  |  | 3680000000000
290 | 0.05 | 0.56 | 1.32 | 0.01 | 0.24 | 0.24 | 19.79588 | 12.56585 | 6.25e+19 |  | 41.2277 |  |  | 3680000000000
290 | 0.05 | 0.56 | 1.32 | 0.01 | 0.24 | 0.24 | 19.87506 | 12.56585 | 7.5e+19 |  | 47.64799 |  |  | 3680000000000
290 | 0.05 | 0.56 | 1.32 | 0.01 | 0.24 | 0.24 | 19.94201 | 12.56585 | 8.75e+19 |  | 54.06827 |  |  | 3680000000000
290 | 0.05 | 0.56 | 1.32 | 0.01 | 0.24 | 0.24 | 20 | 12.56585 | 1e+20 |  | 60.48855 |  |  | 3680000000000
290 | 0.08 | 0.07 | 1.17 | 0.008 | 0.14 | 0.1 | 19.69897 | 10.47712 | 5e+19 |  | 35.00571 |  |  | 30000000000
290 | 0.08 | 0.07 | 1.17 | 0.008 | 0.14 | 0.1 | 19.79588 | 10.47712 | 6.25e+19 |  | 38.25919 |  |  | 30000000000
290 | 0.08 | 0.07 | 1.17 | 0.008 | 0.14 | 0.1 | 19.87506 | 10.47712 | 7.5e+19 |  | 41.51266 |  |  | 30000000000
290 | 0.08 | 0.07 | 1.17 | 0.008 | 0.14 | 0.1 | 19.94201 | 10.47712 | 8.75e+19 |  | 44.76613 |  |  | 30000000000
290 | 0.08 | 0.07 | 1.17 | 0.008 | 0.14 | 0.1 | 20 | 10.47712 | 1e+20 |  | 48.01961 |  |  | 30000000000
290 | 0.08 | 0.07 | 1.17 | 0.008 | 0.14 | 0.1 | 19.69897 | 12.56585 | 5e+19 |  | 33.68656 |  |  | 3680000000000
290 | 0.08 | 0.07 | 1.17 | 0.008 | 0.14 | 0.1 | 19.79588 | 12.56585 | 6.25e+19 |  | 37.08597 |  |  | 3680000000000
290 | 0.08 | 0.07 | 1.17 | 0.008 | 0.14 | 0.1 | 19.87506 | 12.56585 | 7.5e+19 |  | 40.48539 |  |  | 3680000000000
290 | 0.08 | 0.07 | 1.17 | 0.008 | 0.14 | 0.1 | 19.94201 | 12.56585 | 8.75e+19 |  | 43.8848 |  |  | 3680000000000
290 | 0.08 | 0.07 | 1.17 | 0.008 | 0.14 | 0.1 | 20 | 12.56585 | 1e+20 |  | 47.28421 |  |  | 3680000000000
290 | 0.12 | 0.56 | 1.5 | 0.01 | 0.27 | 0.23 | 19.69897 | 10.47712 | 5e+19 |  | 59.82533 |  |  | 30000000000
290 | 0.12 | 0.56 | 1.5 | 0.01 | 0.27 | 0.23 | 19.79588 | 10.47712 | 6.25e+19 |  | 66.31396 |  |  | 30000000000
290 | 0.12 | 0.56 | 1.5 | 0.01 | 0.27 | 0.23 | 19.87506 | 10.47712 | 7.5e+19 |  | 72.80259 |  |  | 30000000000
290 | 0.12 | 0.56 | 1.5 | 0.01 | 0.27 | 0.23 | 19.94201 | 10.47712 | 8.75e+19 |  | 79.29121 |  |  | 30000000000
290 | 0.12 | 0.56 | 1.5 | 0.01 | 0.27 | 0.23 | 20 | 10.47712 | 1e+20 |  | 85.77984 |  |  | 30000000000
290 | 0.12 | 0.56 | 1.5 | 0.01 | 0.27 | 0.23 | 19.69897 | 12.56585 | 5e+19 |  | 58.34408 |  |  | 3680000000000
290 | 0.12 | 0.56 | 1.5 | 0.01 | 0.27 | 0.23 | 19.79588 | 12.56585 | 6.25e+19 |  | 64.97613 |  |  | 3680000000000
290 | 0.12 | 0.56 | 1.5 | 0.01 | 0.27 | 0.23 | 19.87506 | 12.56585 | 7.5e+19 |  | 71.60817 |  |  | 3680000000000
290 | 0.12 | 0.56 | 1.5 | 0.01 | 0.27 | 0.23 | 19.94201 | 12.56585 | 8.75e+19 |  | 78.24022 |  |  | 3680000000000
290 | 0.12 | 0.56 | 1.5 | 0.01 | 0.27 | 0.23 | 20 | 12.56585 | 1e+20 |  | 84.87227 |  |  | 3680000000000
290 | 0.05 | 0.73 | 0.69 | 0.01 | 0.27 | 0.21 | 19.69897 | 10.47712 | 5e+19 |  | 33.82818 |  |  | 30000000000
290 | 0.05 | 0.73 | 0.69 | 0.01 | 0.27 | 0.21 | 19.79588 | 10.47712 | 6.25e+19 |  | 40.52573 |  |  | 30000000000
290 | 0.05 | 0.73 | 0.69 | 0.01 | 0.27 | 0.21 | 19.87506 | 10.47712 | 7.5e+19 |  | 47.22328 |  |  | 30000000000
290 | 0.05 | 0.73 | 0.69 | 0.01 | 0.27 | 0.21 | 19.94201 | 10.47712 | 8.75e+19 |  | 53.92083 |  |  | 30000000000
290 | 0.05 | 0.73 | 0.69 | 0.01 | 0.27 | 0.21 | 20 | 10.47712 | 1e+20 |  | 60.61839 |  |  | 30000000000
290 | 0.05 | 0.73 | 0.69 | 0.01 | 0.27 | 0.21 | 19.69897 | 12.56585 | 5e+19 |  | 32.55828 |  |  | 3680000000000
290 | 0.05 | 0.73 | 0.69 | 0.01 | 0.27 | 0.21 | 19.79588 | 12.56585 | 6.25e+19 |  | 39.38049 |  |  | 3680000000000
290 | 0.05 | 0.73 | 0.69 | 0.01 | 0.27 | 0.21 | 19.87506 | 12.56585 | 7.5e+19 |  | 46.2027 |  |  | 3680000000000
290 | 0.05 | 0.73 | 0.69 | 0.01 | 0.27 | 0.21 | 19.94201 | 12.56585 | 8.75e+19 |  | 53.0249 |  |  | 3680000000000
290 | 0.05 | 0.73 | 0.69 | 0.01 | 0.27 | 0.21 | 20 | 12.56585 | 1e+20 |  | 59.84711 |  |  | 3680000000000
290 | 0.026 | 0.71 | 1.48 | 0.011 | 0.57 | 0.08 | 19.69897 | 10.47712 | 5e+19 |  | 38.71409 |  |  | 30000000000
290 | 0.026 | 0.71 | 1.48 | 0.011 | 0.57 | 0.08 | 19.79588 | 10.47712 | 6.25e+19 |  | 46.20203 |  |  | 30000000000
290 | 0.026 | 0.71 | 1.48 | 0.011 | 0.57 | 0.08 | 19.87506 | 10.47712 | 7.5e+19 |  | 53.68997 |  |  | 30000000000
290 | 0.026 | 0.71 | 1.48 | 0.011 | 0.57 | 0.08 | 19.94201 | 10.47712 | 8.75e+19 |  | 61.17791 |  |  | 30000000000
290 | 0.026 | 0.71 | 1.48 | 0.011 | 0.57 | 0.08 | 20 | 10.47712 | 1e+20 |  | 68.66585 |  |  | 30000000000
290 | 0.026 | 0.71 | 1.48 | 0.011 | 0.57 | 0.08 | 19.69897 | 12.56585 | 5e+19 |  | 37.25074 |  |  | 3680000000000
290 | 0.026 | 0.71 | 1.48 | 0.011 | 0.57 | 0.08 | 19.79588 | 12.56585 | 6.25e+19 |  | 44.8773 |  |  | 3680000000000
290 | 0.026 | 0.71 | 1.48 | 0.011 | 0.57 | 0.08 | 19.87506 | 12.56585 | 7.5e+19 |  | 52.50386 |  |  | 3680000000000
290 | 0.026 | 0.71 | 1.48 | 0.011 | 0.57 | 0.08 | 19.94201 | 12.56585 | 8.75e+19 |  | 60.13042 |  |  | 3680000000000
290 | 0.026 | 0.71 | 1.48 | 0.011 | 0.57 | 0.08 | 20 | 12.56585 | 1e+20 |  | 67.75698 |  |  | 3680000000000
290 | 0.07 | 0.65 | 1.18 | 0.005 | 0.23 | 0.18 | 19.69897 | 10.47712 | 5e+19 |  | 34.65341 |  |  | 30000000000
290 | 0.07 | 0.65 | 1.18 | 0.005 | 0.23 | 0.18 | 19.79588 | 10.47712 | 6.25e+19 |  | 41.63166 |  |  | 30000000000
290 | 0.07 | 0.65 | 1.18 | 0.005 | 0.23 | 0.18 | 19.87506 | 10.47712 | 7.5e+19 |  | 48.60992 |  |  | 30000000000
290 | 0.07 | 0.65 | 1.18 | 0.005 | 0.23 | 0.18 | 19.94201 | 10.47712 | 8.75e+19 |  | 55.58817 |  |  | 30000000000
290 | 0.07 | 0.65 | 1.18 | 0.005 | 0.23 | 0.18 | 20 | 10.47712 | 1e+20 |  | 62.56642 |  |  | 30000000000
290 | 0.07 | 0.65 | 1.18 | 0.005 | 0.23 | 0.18 | 19.69897 | 12.56585 | 5e+19 |  | 33.35561 |  |  | 3680000000000
290 | 0.07 | 0.65 | 1.18 | 0.005 | 0.23 | 0.18 | 19.79588 | 12.56585 | 6.25e+19 |  | 40.45976 |  |  | 3680000000000
290 | 0.07 | 0.65 | 1.18 | 0.005 | 0.23 | 0.18 | 19.87506 | 12.56585 | 7.5e+19 |  | 47.56392 |  |  | 3680000000000
290 | 0.07 | 0.65 | 1.18 | 0.005 | 0.23 | 0.18 | 19.94201 | 12.56585 | 8.75e+19 |  | 54.66807 |  |  | 3680000000000
290 | 0.07 | 0.65 | 1.18 | 0.005 | 0.23 | 0.18 | 20 | 12.56585 | 1e+20 |  | 61.77222 |  |  | 3680000000000
290 | 0.03 | 0.65 | 1.34 | 0.01 | 0.55 | 0.09 | 19.69897 | 10.47712 | 5e+19 |  | 36.88589 |  |  | 30000000000
290 | 0.03 | 0.65 | 1.34 | 0.01 | 0.55 | 0.09 | 19.79588 | 10.47712 | 6.25e+19 |  | 43.86987 |  |  | 30000000000
290 | 0.03 | 0.65 | 1.34 | 0.01 | 0.55 | 0.09 | 19.87506 | 10.47712 | 7.5e+19 |  | 50.85385 |  |  | 30000000000
290 | 0.03 | 0.65 | 1.34 | 0.01 | 0.55 | 0.09 | 19.94201 | 10.47712 | 8.75e+19 |  | 57.83783 |  |  | 30000000000
290 | 0.03 | 0.65 | 1.34 | 0.01 | 0.55 | 0.09 | 20 | 10.47712 | 1e+20 |  | 64.8218 |  |  | 30000000000
290 | 0.03 | 0.65 | 1.34 | 0.01 | 0.55 | 0.09 | 19.69897 | 12.56585 | 5e+19 |  | 35.48835 |  |  | 3680000000000
290 | 0.03 | 0.65 | 1.34 | 0.01 | 0.55 | 0.09 | 19.79588 | 12.56585 | 6.25e+19 |  | 42.60753 |  |  | 3680000000000
290 | 0.03 | 0.65 | 1.34 | 0.01 | 0.55 | 0.09 | 19.87506 | 12.56585 | 7.5e+19 |  | 49.7267 |  |  | 3680000000000
290 | 0.03 | 0.65 | 1.34 | 0.01 | 0.55 | 0.09 | 19.94201 | 12.56585 | 8.75e+19 |  | 56.84588 |  |  | 3680000000000
290 | 0.03 | 0.65 | 1.34 | 0.01 | 0.55 | 0.09 | 20 | 12.56585 | 1e+20 |  | 63.96506 |  |  | 3680000000000
290 | 0.09 | 0.845 | 0.725 | 0.008 | 0.292 | 0.204 | 19.69897 | 10.47712 | 5e+19 |  | 49.92956 |  |  | 30000000000
290 | 0.09 | 0.845 | 0.725 | 0.008 | 0.292 | 0.204 | 19.79588 | 10.47712 | 6.25e+19 |  | 57.33978 |  |  | 30000000000
290 | 0.09 | 0.845 | 0.725 | 0.008 | 0.292 | 0.204 | 19.87506 | 10.47712 | 7.5e+19 |  | 64.74999 |  |  | 30000000000
290 | 0.09 | 0.845 | 0.725 | 0.008 | 0.292 | 0.204 | 19.94201 | 10.47712 | 8.75e+19 |  | 72.1602 |  |  | 30000000000
290 | 0.09 | 0.845 | 0.725 | 0.008 | 0.292 | 0.204 | 20 | 10.47712 | 1e+20 |  | 79.57042 |  |  | 30000000000
290 | 0.09 | 0.845 | 0.725 | 0.008 | 0.292 | 0.204 | 19.69897 | 12.56585 | 5e+19 |  | 48.61994 |  |  | 3680000000000
290 | 0.09 | 0.845 | 0.725 | 0.008 | 0.292 | 0.204 | 19.79588 | 12.56585 | 6.25e+19 |  | 56.1537 |  |  | 3680000000000
290 | 0.09 | 0.845 | 0.725 | 0.008 | 0.292 | 0.204 | 19.87506 | 12.56585 | 7.5e+19 |  | 63.68747 |  |  | 3680000000000
290 | 0.09 | 0.845 | 0.725 | 0.008 | 0.292 | 0.204 | 19.94201 | 12.56585 | 8.75e+19 |  | 71.22123 |  |  | 3680000000000
290 | 0.09 | 0.845 | 0.725 | 0.008 | 0.292 | 0.204 | 20 | 12.56585 | 1e+20 |  | 78.755 |  |  | 3680000000000
290 | 0.049 | 0.725 | 1.85 | 0.012 | 0.239 | 0.059 | 19.69897 | 10.47712 | 5e+19 |  | 43.16154 |  |  | 30000000000
290 | 0.049 | 0.725 | 1.85 | 0.012 | 0.239 | 0.059 | 19.79588 | 10.47712 | 6.25e+19 |  | 50.70016 |  |  | 30000000000
290 | 0.049 | 0.725 | 1.85 | 0.012 | 0.239 | 0.059 | 19.87506 | 10.47712 | 7.5e+19 |  | 58.23878 |  |  | 30000000000
290 | 0.049 | 0.725 | 1.85 | 0.012 | 0.239 | 0.059 | 19.94201 | 10.47712 | 8.75e+19 |  | 65.7774 |  |  | 30000000000
290 | 0.049 | 0.725 | 1.85 | 0.012 | 0.239 | 0.059 | 20 | 10.47712 | 1e+20 |  | 73.31601 |  |  | 30000000000
290 | 0.049 | 0.725 | 1.85 | 0.012 | 0.239 | 0.059 | 19.69897 | 12.56585 | 5e+19 |  | 41.50048 |  |  | 3680000000000
290 | 0.049 | 0.725 | 1.85 | 0.012 | 0.239 | 0.059 | 19.79588 | 12.56585 | 6.25e+19 |  | 49.19559 |  |  | 3680000000000
290 | 0.049 | 0.725 | 1.85 | 0.012 | 0.239 | 0.059 | 19.87506 | 12.56585 | 7.5e+19 |  | 56.8907 |  |  | 3680000000000
290 | 0.049 | 0.725 | 1.85 | 0.012 | 0.239 | 0.059 | 19.94201 | 12.56585 | 8.75e+19 |  | 64.5858 |  |  | 3680000000000
290 | 0.049 | 0.725 | 1.85 | 0.012 | 0.239 | 0.059 | 20 | 12.56585 | 1e+20 |  | 72.28091 |  |  | 3680000000000
290 | 0.081 | 0.61 | 1.393 | 0.012 | 0.285 | 0.235 | 19.69897 | 10.47712 | 5e+19 |  | 48.10261 |  |  | 30000000000
290 | 0.081 | 0.61 | 1.393 | 0.012 | 0.285 | 0.235 | 19.79588 | 10.47712 | 6.25e+19 |  | 54.90179 |  |  | 30000000000
290 | 0.081 | 0.61 | 1.393 | 0.012 | 0.285 | 0.235 | 19.87506 | 10.47712 | 7.5e+19 |  | 61.70097 |  |  | 30000000000
290 | 0.081 | 0.61 | 1.393 | 0.012 | 0.285 | 0.235 | 19.94201 | 10.47712 | 8.75e+19 |  | 68.50015 |  |  | 30000000000
290 | 0.081 | 0.61 | 1.393 | 0.012 | 0.285 | 0.235 | 20 | 10.47712 | 1e+20 |  | 75.29934 |  |  | 30000000000
290 | 0.081 | 0.61 | 1.393 | 0.012 | 0.285 | 0.235 | 19.69897 | 12.56585 | 5e+19 |  | 46.63548 |  |  | 3680000000000
290 | 0.081 | 0.61 | 1.393 | 0.012 | 0.285 | 0.235 | 19.79588 | 12.56585 | 6.25e+19 |  | 53.57617 |  |  | 3680000000000
290 | 0.081 | 0.61 | 1.393 | 0.012 | 0.285 | 0.235 | 19.87506 | 12.56585 | 7.5e+19 |  | 60.51685 |  |  | 3680000000000
290 | 0.081 | 0.61 | 1.393 | 0.012 | 0.285 | 0.235 | 19.94201 | 12.56585 | 8.75e+19 |  | 67.45754 |  |  | 3680000000000
290 | 0.081 | 0.61 | 1.393 | 0.012 | 0.285 | 0.235 | 20 | 12.56585 | 1e+20 |  | 74.39822 |  |  | 3680000000000
290 | 0.042 | 0.153 | 1.163 | 0.008 | 0.133 | 0.14 | 19.69897 | 10.47712 | 5e+19 |  | 32.52568 |  |  | 30000000000
290 | 0.042 | 0.153 | 1.163 | 0.008 | 0.133 | 0.14 | 19.79588 | 10.47712 | 6.25e+19 |  | 35.97313 |  |  | 30000000000
290 | 0.042 | 0.153 | 1.163 | 0.008 | 0.133 | 0.14 | 19.87506 | 10.47712 | 7.5e+19 |  | 39.42058 |  |  | 30000000000
290 | 0.042 | 0.153 | 1.163 | 0.008 | 0.133 | 0.14 | 19.94201 | 10.47712 | 8.75e+19 |  | 42.86803 |  |  | 30000000000
290 | 0.042 | 0.153 | 1.163 | 0.008 | 0.133 | 0.14 | 20 | 10.47712 | 1e+20 |  | 46.31548 |  |  | 30000000000
290 | 0.042 | 0.153 | 1.163 | 0.008 | 0.133 | 0.14 | 19.69897 | 12.56585 | 5e+19 |  | 31.20995 |  |  | 3680000000000
290 | 0.042 | 0.153 | 1.163 | 0.008 | 0.133 | 0.14 | 19.79588 | 12.56585 | 6.25e+19 |  | 34.80278 |  |  | 3680000000000
290 | 0.042 | 0.153 | 1.163 | 0.008 | 0.133 | 0.14 | 19.87506 | 12.56585 | 7.5e+19 |  | 38.39561 |  |  | 3680000000000
290 | 0.042 | 0.153 | 1.163 | 0.008 | 0.133 | 0.14 | 19.94201 | 12.56585 | 8.75e+19 |  | 41.98843 |  |  | 3680000000000
290 | 0.042 | 0.153 | 1.163 | 0.008 | 0.133 | 0.14 | 20 | 12.56585 | 1e+20 |  | 45.58126 |  |  | 3680000000000
290 | 0.12 | 0.64 | 1.29 | 0.011 | 0.24 | 0.26 | 19.69897 | 10.47712 | 5e+19 |  | 61.80234 |  |  | 30000000000
290 | 0.12 | 0.64 | 1.29 | 0.011 | 0.24 | 0.26 | 19.79588 | 10.47712 | 6.25e+19 |  | 68.52807 |  |  | 30000000000
290 | 0.12 | 0.64 | 1.29 | 0.011 | 0.24 | 0.26 | 19.87506 | 10.47712 | 7.5e+19 |  | 75.25381 |  |  | 30000000000
290 | 0.12 | 0.64 | 1.29 | 0.011 | 0.24 | 0.26 | 19.94201 | 10.47712 | 8.75e+19 |  | 81.97954 |  |  | 30000000000
290 | 0.12 | 0.64 | 1.29 | 0.011 | 0.24 | 0.26 | 20 | 10.47712 | 1e+20 |  | 88.70528 |  |  | 30000000000
290 | 0.12 | 0.64 | 1.29 | 0.011 | 0.24 | 0.26 | 19.69897 | 12.56585 | 5e+19 |  | 60.3615 |  |  | 3680000000000
290 | 0.12 | 0.64 | 1.29 | 0.011 | 0.24 | 0.26 | 19.79588 | 12.56585 | 6.25e+19 |  | 67.22562 |  |  | 3680000000000
290 | 0.12 | 0.64 | 1.29 | 0.011 | 0.24 | 0.26 | 19.87506 | 12.56585 | 7.5e+19 |  | 74.08975 |  |  | 3680000000000
290 | 0.12 | 0.64 | 1.29 | 0.011 | 0.24 | 0.26 | 19.94201 | 12.56585 | 8.75e+19 |  | 80.95387 |  |  | 3680000000000
290 | 0.12 | 0.64 | 1.29 | 0.011 | 0.24 | 0.26 | 20 | 12.56585 | 1e+20 |  | 87.81799 |  |  | 3680000000000
290 | 0.174 | 0.665 | 1.465 | 0.01 | 0.186 | 0.219 | 19.69897 | 10.47712 | 5e+19 |  | 79.48725 |  |  | 30000000000
290 | 0.174 | 0.665 | 1.465 | 0.01 | 0.186 | 0.219 | 19.79588 | 10.47712 | 6.25e+19 |  | 86.86825 |  |  | 30000000000
290 | 0.174 | 0.665 | 1.465 | 0.01 | 0.186 | 0.219 | 19.87506 | 10.47712 | 7.5e+19 |  | 94.24925 |  |  | 30000000000
290 | 0.174 | 0.665 | 1.465 | 0.01 | 0.186 | 0.219 | 19.94201 | 10.47712 | 8.75e+19 |  | 101.6303 |  |  | 30000000000
290 | 0.174 | 0.665 | 1.465 | 0.01 | 0.186 | 0.219 | 20 | 10.47712 | 1e+20 |  | 109.0113 |  |  | 30000000000
290 | 0.174 | 0.665 | 1.465 | 0.01 | 0.186 | 0.219 | 19.69897 | 12.56585 | 5e+19 |  | 77.98856 |  |  | 3680000000000
290 | 0.174 | 0.665 | 1.465 | 0.01 | 0.186 | 0.219 | 19.79588 | 12.56585 | 6.25e+19 |  | 85.51064 |  |  | 3680000000000
290 | 0.174 | 0.665 | 1.465 | 0.01 | 0.186 | 0.219 | 19.87506 | 12.56585 | 7.5e+19 |  | 93.03271 |  |  | 3680000000000
290 | 0.174 | 0.665 | 1.465 | 0.01 | 0.186 | 0.219 | 19.94201 | 12.56585 | 8.75e+19 |  | 100.5548 |  |  | 3680000000000
290 | 0.174 | 0.665 | 1.465 | 0.01 | 0.186 | 0.219 | 20 | 12.56585 | 1e+20 |  | 108.0769 |  |  | 3680000000000
290 | 0.18 | 0.16 | 1.05 | 0.014 | 0.2 | 0.15 | 19.69897 | 10.47712 | 5e+19 |  | 52.86193 |  |  | 30000000000
290 | 0.18 | 0.16 | 1.05 | 0.014 | 0.2 | 0.15 | 19.79588 | 10.47712 | 6.25e+19 |  | 56.88434 |  |  | 30000000000
290 | 0.18 | 0.16 | 1.05 | 0.014 | 0.2 | 0.15 | 19.87506 | 10.47712 | 7.5e+19 |  | 60.90675 |  |  | 30000000000
290 | 0.18 | 0.16 | 1.05 | 0.014 | 0.2 | 0.15 | 19.94201 | 10.47712 | 8.75e+19 |  | 64.92916 |  |  | 30000000000
290 | 0.18 | 0.16 | 1.05 | 0.014 | 0.2 | 0.15 | 20 | 10.47712 | 1e+20 |  | 68.95157 |  |  | 30000000000
290 | 0.18 | 0.16 | 1.05 | 0.014 | 0.2 | 0.15 | 19.69897 | 12.56585 | 5e+19 |  | 51.49612 |  |  | 3680000000000
290 | 0.18 | 0.16 | 1.05 | 0.014 | 0.2 | 0.15 | 19.79588 | 12.56585 | 6.25e+19 |  | 55.66194 |  |  | 3680000000000
290 | 0.18 | 0.16 | 1.05 | 0.014 | 0.2 | 0.15 | 19.87506 | 12.56585 | 7.5e+19 |  | 59.82775 |  |  | 3680000000000
290 | 0.18 | 0.16 | 1.05 | 0.014 | 0.2 | 0.15 | 19.94201 | 12.56585 | 8.75e+19 |  | 63.99356 |  |  | 3680000000000
290 | 0.18 | 0.16 | 1.05 | 0.014 | 0.2 | 0.15 | 20 | 12.56585 | 1e+20 |  | 68.15938 |  |  | 3680000000000
290 | 0.133 | 0.66 | 1.21 | 0.005 | 0.205 | 0.208 | 19.69897 | 10.47712 | 5e+19 |  | 63.10184 |  |  | 30000000000
290 | 0.133 | 0.66 | 1.21 | 0.005 | 0.205 | 0.208 | 19.79588 | 10.47712 | 6.25e+19 |  | 69.73607 |  |  | 30000000000
290 | 0.133 | 0.66 | 1.21 | 0.005 | 0.205 | 0.208 | 19.87506 | 10.47712 | 7.5e+19 |  | 76.37029 |  |  | 30000000000
290 | 0.133 | 0.66 | 1.21 | 0.005 | 0.205 | 0.208 | 19.94201 | 10.47712 | 8.75e+19 |  | 83.00452 |  |  | 30000000000
290 | 0.133 | 0.66 | 1.21 | 0.005 | 0.205 | 0.208 | 20 | 10.47712 | 1e+20 |  | 89.63875 |  |  | 30000000000
290 | 0.133 | 0.66 | 1.21 | 0.005 | 0.205 | 0.208 | 19.69897 | 12.56585 | 5e+19 |  | 61.75227 |  |  | 3680000000000
290 | 0.133 | 0.66 | 1.21 | 0.005 | 0.205 | 0.208 | 19.79588 | 12.56585 | 6.25e+19 |  | 68.51645 |  |  | 3680000000000
290 | 0.133 | 0.66 | 1.21 | 0.005 | 0.205 | 0.208 | 19.87506 | 12.56585 | 7.5e+19 |  | 75.28063 |  |  | 3680000000000
290 | 0.133 | 0.66 | 1.21 | 0.005 | 0.205 | 0.208 | 19.94201 | 12.56585 | 8.75e+19 |  | 82.04481 |  |  | 3680000000000
290 | 0.133 | 0.66 | 1.21 | 0.005 | 0.205 | 0.208 | 20 | 12.56585 | 1e+20 |  | 88.80899 |  |  | 3680000000000
290 | 0.174 | 0.665 | 1.465 | 0.01 | 0.186 | 0.219 | 19.69897 | 10.47712 | 5e+19 |  | 79.48725 |  |  | 30000000000
290 | 0.174 | 0.665 | 1.465 | 0.01 | 0.186 | 0.219 | 19.79588 | 10.47712 | 6.25e+19 |  | 86.86825 |  |  | 30000000000
290 | 0.174 | 0.665 | 1.465 | 0.01 | 0.186 | 0.219 | 19.87506 | 10.47712 | 7.5e+19 |  | 94.24925 |  |  | 30000000000
290 | 0.174 | 0.665 | 1.465 | 0.01 | 0.186 | 0.219 | 19.94201 | 10.47712 | 8.75e+19 |  | 101.6303 |  |  | 30000000000
290 | 0.174 | 0.665 | 1.465 | 0.01 | 0.186 | 0.219 | 20 | 10.47712 | 1e+20 |  | 109.0113 |  |  | 30000000000
290 | 0.174 | 0.665 | 1.465 | 0.01 | 0.186 | 0.219 | 19.69897 | 12.56585 | 5e+19 |  | 77.98856 |  |  | 3680000000000
290 | 0.174 | 0.665 | 1.465 | 0.01 | 0.186 | 0.219 | 19.79588 | 12.56585 | 6.25e+19 |  | 85.51064 |  |  | 3680000000000
290 | 0.174 | 0.665 | 1.465 | 0.01 | 0.186 | 0.219 | 19.87506 | 12.56585 | 7.5e+19 |  | 93.03271 |  |  | 3680000000000
290 | 0.174 | 0.665 | 1.465 | 0.01 | 0.186 | 0.219 | 19.94201 | 12.56585 | 8.75e+19 |  | 100.5548 |  |  | 3680000000000
290 | 0.174 | 0.665 | 1.465 | 0.01 | 0.186 | 0.219 | 20 | 12.56585 | 1e+20 |  | 108.0769 |  |  | 3680000000000
290 | 0.21 | 0.06 | 1.167 | 0.013 | 0.143 | 0.115 | 19.69897 | 10.47712 | 5e+19 |  | 51.45138 |  |  | 30000000000
290 | 0.21 | 0.06 | 1.167 | 0.013 | 0.143 | 0.115 | 19.79588 | 10.47712 | 6.25e+19 |  | 54.89955 |  |  | 30000000000
290 | 0.21 | 0.06 | 1.167 | 0.013 | 0.143 | 0.115 | 19.87506 | 10.47712 | 7.5e+19 |  | 58.34771 |  |  | 30000000000
290 | 0.21 | 0.06 | 1.167 | 0.013 | 0.143 | 0.115 | 19.94201 | 10.47712 | 8.75e+19 |  | 61.79588 |  |  | 30000000000
290 | 0.21 | 0.06 | 1.167 | 0.013 | 0.143 | 0.115 | 20 | 10.47712 | 1e+20 |  | 65.24404 |  |  | 30000000000
290 | 0.21 | 0.06 | 1.167 | 0.013 | 0.143 | 0.115 | 19.69897 | 12.56585 | 5e+19 |  | 50.0668 |  |  | 3680000000000
290 | 0.21 | 0.06 | 1.167 | 0.013 | 0.143 | 0.115 | 19.79588 | 12.56585 | 6.25e+19 |  | 53.66309 |  |  | 3680000000000
290 | 0.21 | 0.06 | 1.167 | 0.013 | 0.143 | 0.115 | 19.87506 | 12.56585 | 7.5e+19 |  | 57.25939 |  |  | 3680000000000
290 | 0.21 | 0.06 | 1.167 | 0.013 | 0.143 | 0.115 | 19.94201 | 12.56585 | 8.75e+19 |  | 60.85568 |  |  | 3680000000000
290 | 0.21 | 0.06 | 1.167 | 0.013 | 0.143 | 0.115 | 20 | 12.56585 | 1e+20 |  | 64.45198 |  |  | 3680000000000
290 | 0.14 | 0.49 | 1.4 | 0.009 | 0.25 | 0.24 | 19.69897 | 10.47712 | 5e+19 |  | 60.95926 |  |  | 30000000000
290 | 0.14 | 0.49 | 1.4 | 0.009 | 0.25 | 0.24 | 19.79588 | 10.47712 | 6.25e+19 |  | 67.04193 |  |  | 30000000000
290 | 0.14 | 0.49 | 1.4 | 0.009 | 0.25 | 0.24 | 19.87506 | 10.47712 | 7.5e+19 |  | 73.12461 |  |  | 30000000000
290 | 0.14 | 0.49 | 1.4 | 0.009 | 0.25 | 0.24 | 19.94201 | 10.47712 | 8.75e+19 |  | 79.20728 |  |  | 30000000000
290 | 0.14 | 0.49 | 1.4 | 0.009 | 0.25 | 0.24 | 20 | 10.47712 | 1e+20 |  | 85.28996 |  |  | 30000000000
290 | 0.14 | 0.49 | 1.4 | 0.009 | 0.25 | 0.24 | 19.69897 | 12.56585 | 5e+19 |  | 59.53112 |  |  | 3680000000000
290 | 0.14 | 0.49 | 1.4 | 0.009 | 0.25 | 0.24 | 19.79588 | 12.56585 | 6.25e+19 |  | 65.75376 |  |  | 3680000000000
290 | 0.14 | 0.49 | 1.4 | 0.009 | 0.25 | 0.24 | 19.87506 | 12.56585 | 7.5e+19 |  | 71.9764 |  |  | 3680000000000
290 | 0.14 | 0.49 | 1.4 | 0.009 | 0.25 | 0.24 | 19.94201 | 12.56585 | 8.75e+19 |  | 78.19903 |  |  | 3680000000000
290 | 0.14 | 0.49 | 1.4 | 0.009 | 0.25 | 0.24 | 20 | 12.56585 | 1e+20 |  | 84.42167 |  |  | 3680000000000
290 | 0.17 | 0.64 | 1.478 | 0.011 | 0.225 | 0.217 | 19.69897 | 10.47712 | 5e+19 |  | 77.95892 |  |  | 30000000000
290 | 0.17 | 0.64 | 1.478 | 0.011 | 0.225 | 0.217 | 19.79588 | 10.47712 | 6.25e+19 |  | 85.20144 |  |  | 30000000000
290 | 0.17 | 0.64 | 1.478 | 0.011 | 0.225 | 0.217 | 19.87506 | 10.47712 | 7.5e+19 |  | 92.44396 |  |  | 30000000000
290 | 0.17 | 0.64 | 1.478 | 0.011 | 0.225 | 0.217 | 19.94201 | 10.47712 | 8.75e+19 |  | 99.68648 |  |  | 30000000000
290 | 0.17 | 0.64 | 1.478 | 0.011 | 0.225 | 0.217 | 20 | 10.47712 | 1e+20 |  | 106.929 |  |  | 30000000000
290 | 0.17 | 0.64 | 1.478 | 0.011 | 0.225 | 0.217 | 19.69897 | 12.56585 | 5e+19 |  | 76.4403 |  |  | 3680000000000
290 | 0.17 | 0.64 | 1.478 | 0.011 | 0.225 | 0.217 | 19.79588 | 12.56585 | 6.25e+19 |  | 83.82628 |  |  | 3680000000000
290 | 0.17 | 0.64 | 1.478 | 0.011 | 0.225 | 0.217 | 19.87506 | 12.56585 | 7.5e+19 |  | 91.21227 |  |  | 3680000000000
290 | 0.17 | 0.64 | 1.478 | 0.011 | 0.225 | 0.217 | 19.94201 | 12.56585 | 8.75e+19 |  | 98.59825 |  |  | 3680000000000
290 | 0.17 | 0.64 | 1.478 | 0.011 | 0.225 | 0.217 | 20 | 12.56585 | 1e+20 |  | 105.9842 |  |  | 3680000000000
290 | 0.27 | 0.74 | 1.33 | 0.023 | 0.18 | 0.26 | 19.69897 | 10.47712 | 5e+19 |  | 116.1598 |  |  | 30000000000
290 | 0.27 | 0.74 | 1.33 | 0.023 | 0.18 | 0.26 | 19.79588 | 10.47712 | 6.25e+19 |  | 123.8909 |  |  | 30000000000
290 | 0.27 | 0.74 | 1.33 | 0.023 | 0.18 | 0.26 | 19.87506 | 10.47712 | 7.5e+19 |  | 131.6219 |  |  | 30000000000
290 | 0.27 | 0.74 | 1.33 | 0.023 | 0.18 | 0.26 | 19.94201 | 10.47712 | 8.75e+19 |  | 139.353 |  |  | 30000000000
290 | 0.27 | 0.74 | 1.33 | 0.023 | 0.18 | 0.26 | 20 | 10.47712 | 1e+20 |  | 147.084 |  |  | 30000000000
290 | 0.27 | 0.74 | 1.33 | 0.023 | 0.18 | 0.26 | 19.69897 | 12.56585 | 5e+19 |  | 114.4783 |  |  | 3680000000000
290 | 0.27 | 0.74 | 1.33 | 0.023 | 0.18 | 0.26 | 19.79588 | 12.56585 | 6.25e+19 |  | 122.3685 |  |  | 3680000000000
290 | 0.27 | 0.74 | 1.33 | 0.023 | 0.18 | 0.26 | 19.87506 | 12.56585 | 7.5e+19 |  | 130.2587 |  |  | 3680000000000
290 | 0.27 | 0.74 | 1.33 | 0.023 | 0.18 | 0.26 | 19.94201 | 12.56585 | 8.75e+19 |  | 138.1489 |  |  | 3680000000000
290 | 0.27 | 0.74 | 1.33 | 0.023 | 0.18 | 0.26 | 20 | 12.56585 | 1e+20 |  | 146.039 |  |  | 3680000000000
290 | 0.11 | 0.58 | 1.285 | 0.017 | 0.215 | 0.215 | 19.69897 | 10.47712 | 5e+19 |  | 60.92631 |  |  | 30000000000
290 | 0.11 | 0.58 | 1.285 | 0.017 | 0.215 | 0.215 | 19.79588 | 10.47712 | 6.25e+19 |  | 67.29272 |  |  | 30000000000
290 | 0.11 | 0.58 | 1.285 | 0.017 | 0.215 | 0.215 | 19.87506 | 10.47712 | 7.5e+19 |  | 73.65914 |  |  | 30000000000
290 | 0.11 | 0.58 | 1.285 | 0.017 | 0.215 | 0.215 | 19.94201 | 10.47712 | 8.75e+19 |  | 80.02556 |  |  | 30000000000
290 | 0.11 | 0.58 | 1.285 | 0.017 | 0.215 | 0.215 | 20 | 10.47712 | 1e+20 |  | 86.39198 |  |  | 30000000000
290 | 0.11 | 0.58 | 1.285 | 0.017 | 0.215 | 0.215 | 19.69897 | 12.56585 | 5e+19 |  | 59.40933 |  |  | 3680000000000
290 | 0.11 | 0.58 | 1.285 | 0.017 | 0.215 | 0.215 | 19.79588 | 12.56585 | 6.25e+19 |  | 65.92311 |  |  | 3680000000000
290 | 0.11 | 0.58 | 1.285 | 0.017 | 0.215 | 0.215 | 19.87506 | 12.56585 | 7.5e+19 |  | 72.43689 |  |  | 3680000000000
290 | 0.11 | 0.58 | 1.285 | 0.017 | 0.215 | 0.215 | 19.94201 | 12.56585 | 8.75e+19 |  | 78.95068 |  |  | 3680000000000
290 | 0.11 | 0.58 | 1.285 | 0.017 | 0.215 | 0.215 | 20 | 12.56585 | 1e+20 |  | 85.46446 |  |  | 3680000000000
290 | 0.053 | 0.965 | 1.375 | 0.02 | 0.4 | 0.095 | 19.69897 | 10.47712 | 5e+19 |  | 42.92846 |  |  | 30000000000
290 | 0.053 | 0.965 | 1.375 | 0.02 | 0.4 | 0.095 | 19.79588 | 10.47712 | 6.25e+19 |  | 52.50142 |  |  | 30000000000
290 | 0.053 | 0.965 | 1.375 | 0.02 | 0.4 | 0.095 | 19.87506 | 10.47712 | 7.5e+19 |  | 62.07438 |  |  | 30000000000
290 | 0.053 | 0.965 | 1.375 | 0.02 | 0.4 | 0.095 | 19.94201 | 10.47712 | 8.75e+19 |  | 71.64734 |  |  | 30000000000
290 | 0.053 | 0.965 | 1.375 | 0.02 | 0.4 | 0.095 | 20 | 10.47712 | 1e+20 |  | 81.2203 |  |  | 30000000000
290 | 0.053 | 0.965 | 1.375 | 0.02 | 0.4 | 0.095 | 19.69897 | 12.56585 | 5e+19 |  | 41.34217 |  |  | 3680000000000
290 | 0.053 | 0.965 | 1.375 | 0.02 | 0.4 | 0.095 | 19.79588 | 12.56585 | 6.25e+19 |  | 51.0532 |  |  | 3680000000000
290 | 0.053 | 0.965 | 1.375 | 0.02 | 0.4 | 0.095 | 19.87506 | 12.56585 | 7.5e+19 |  | 60.76423 |  |  | 3680000000000
290 | 0.053 | 0.965 | 1.375 | 0.02 | 0.4 | 0.095 | 19.94201 | 12.56585 | 8.75e+19 |  | 70.47526 |  |  | 3680000000000
290 | 0.053 | 0.965 | 1.375 | 0.02 | 0.4 | 0.095 | 20 | 12.56585 | 1e+20 |  | 80.18629 |  |  | 3680000000000
290 | 0.06 | 0.55 | 1.32 | 0.005 | 0.22 | 0.23 | 19.69897 | 10.47712 | 5e+19 |  | 34.43327 |  |  | 30000000000
290 | 0.06 | 0.55 | 1.32 | 0.005 | 0.22 | 0.23 | 19.79588 | 10.47712 | 6.25e+19 |  | 40.62507 |  |  | 30000000000
290 | 0.06 | 0.55 | 1.32 | 0.005 | 0.22 | 0.23 | 19.87506 | 10.47712 | 7.5e+19 |  | 46.81688 |  |  | 30000000000
290 | 0.06 | 0.55 | 1.32 | 0.005 | 0.22 | 0.23 | 19.94201 | 10.47712 | 8.75e+19 |  | 53.00868 |  |  | 30000000000
290 | 0.06 | 0.55 | 1.32 | 0.005 | 0.22 | 0.23 | 20 | 10.47712 | 1e+20 |  | 59.20049 |  |  | 30000000000
290 | 0.06 | 0.55 | 1.32 | 0.005 | 0.22 | 0.23 | 19.69897 | 12.56585 | 5e+19 |  | 33.12009 |  |  | 3680000000000
290 | 0.06 | 0.55 | 1.32 | 0.005 | 0.22 | 0.23 | 19.79588 | 12.56585 | 6.25e+19 |  | 39.44317 |  |  | 3680000000000
290 | 0.06 | 0.55 | 1.32 | 0.005 | 0.22 | 0.23 | 19.87506 | 12.56585 | 7.5e+19 |  | 45.76625 |  |  | 3680000000000
290 | 0.06 | 0.55 | 1.32 | 0.005 | 0.22 | 0.23 | 19.94201 | 12.56585 | 8.75e+19 |  | 52.08933 |  |  | 3680000000000
290 | 0.06 | 0.55 | 1.32 | 0.005 | 0.22 | 0.23 | 20 | 12.56585 | 1e+20 |  | 58.41241 |  |  | 3680000000000
290 | 0.03 | 0.06 | 1.28 | 0.005 | 0.47 | 0.11 | 19.69897 | 10.47712 | 5e+19 |  | 32.0535 |  |  | 30000000000
290 | 0.03 | 0.06 | 1.28 | 0.005 | 0.47 | 0.11 | 19.79588 | 10.47712 | 6.25e+19 |  | 35.4253 |  |  | 30000000000
290 | 0.03 | 0.06 | 1.28 | 0.005 | 0.47 | 0.11 | 19.87506 | 10.47712 | 7.5e+19 |  | 38.7971 |  |  | 30000000000
290 | 0.03 | 0.06 | 1.28 | 0.005 | 0.47 | 0.11 | 19.94201 | 10.47712 | 8.75e+19 |  | 42.1689 |  |  | 30000000000
290 | 0.03 | 0.06 | 1.28 | 0.005 | 0.47 | 0.11 | 20 | 10.47712 | 1e+20 |  | 45.54069 |  |  | 30000000000
290 | 0.03 | 0.06 | 1.28 | 0.005 | 0.47 | 0.11 | 19.69897 | 12.56585 | 5e+19 |  | 30.75634 |  |  | 3680000000000
290 | 0.03 | 0.06 | 1.28 | 0.005 | 0.47 | 0.11 | 19.79588 | 12.56585 | 6.25e+19 |  | 34.27197 |  |  | 3680000000000
290 | 0.03 | 0.06 | 1.28 | 0.005 | 0.47 | 0.11 | 19.87506 | 12.56585 | 7.5e+19 |  | 37.78761 |  |  | 3680000000000
290 | 0.03 | 0.06 | 1.28 | 0.005 | 0.47 | 0.11 | 19.94201 | 12.56585 | 8.75e+19 |  | 41.30324 |  |  | 3680000000000
290 | 0.03 | 0.06 | 1.28 | 0.005 | 0.47 | 0.11 | 20 | 12.56585 | 1e+20 |  | 44.81888 |  |  | 3680000000000
290 | 0.087 | 0.64 | 1.26 | 0.017 | 0.29 | 0.176 | 19.69897 | 10.47712 | 5e+19 |  | 54.65278 |  |  | 30000000000
290 | 0.087 | 0.64 | 1.26 | 0.017 | 0.29 | 0.176 | 19.79588 | 10.47712 | 6.25e+19 |  | 61.4974 |  |  | 30000000000
290 | 0.087 | 0.64 | 1.26 | 0.017 | 0.29 | 0.176 | 19.87506 | 10.47712 | 7.5e+19 |  | 68.34203 |  |  | 30000000000
290 | 0.087 | 0.64 | 1.26 | 0.017 | 0.29 | 0.176 | 19.94201 | 10.47712 | 8.75e+19 |  | 75.18666 |  |  | 30000000000
290 | 0.087 | 0.64 | 1.26 | 0.017 | 0.29 | 0.176 | 20 | 10.47712 | 1e+20 |  | 82.03128 |  |  | 30000000000
290 | 0.087 | 0.64 | 1.26 | 0.017 | 0.29 | 0.176 | 19.69897 | 12.56585 | 5e+19 |  | 53.15138 |  |  | 3680000000000
290 | 0.087 | 0.64 | 1.26 | 0.017 | 0.29 | 0.176 | 19.79588 | 12.56585 | 6.25e+19 |  | 60.14005 |  |  | 3680000000000
290 | 0.087 | 0.64 | 1.26 | 0.017 | 0.29 | 0.176 | 19.87506 | 12.56585 | 7.5e+19 |  | 67.12871 |  |  | 3680000000000
290 | 0.087 | 0.64 | 1.26 | 0.017 | 0.29 | 0.176 | 19.94201 | 12.56585 | 8.75e+19 |  | 74.11738 |  |  | 3680000000000
290 | 0.087 | 0.64 | 1.26 | 0.017 | 0.29 | 0.176 | 20 | 12.56585 | 1e+20 |  | 81.10604 |  |  | 3680000000000
290 | 0.09 | 0.65 | 1.27 | 0.01 | 0.31 | 0.169 | 19.69897 | 10.47712 | 5e+19 |  | 50.10384 |  |  | 30000000000
290 | 0.09 | 0.65 | 1.27 | 0.01 | 0.31 | 0.169 | 19.79588 | 10.47712 | 6.25e+19 |  | 57.00207 |  |  | 30000000000
290 | 0.09 | 0.65 | 1.27 | 0.01 | 0.31 | 0.169 | 19.87506 | 10.47712 | 7.5e+19 |  | 63.9003 |  |  | 30000000000
290 | 0.09 | 0.65 | 1.27 | 0.01 | 0.31 | 0.169 | 19.94201 | 10.47712 | 8.75e+19 |  | 70.79853 |  |  | 30000000000
290 | 0.09 | 0.65 | 1.27 | 0.01 | 0.31 | 0.169 | 20 | 10.47712 | 1e+20 |  | 77.69676 |  |  | 30000000000
290 | 0.09 | 0.65 | 1.27 | 0.01 | 0.31 | 0.169 | 19.69897 | 12.56585 | 5e+19 |  | 48.69888 |  |  | 3680000000000
290 | 0.09 | 0.65 | 1.27 | 0.01 | 0.31 | 0.169 | 19.79588 | 12.56585 | 6.25e+19 |  | 55.73199 |  |  | 3680000000000
290 | 0.09 | 0.65 | 1.27 | 0.01 | 0.31 | 0.169 | 19.87506 | 12.56585 | 7.5e+19 |  | 62.76511 |  |  | 3680000000000
290 | 0.09 | 0.65 | 1.27 | 0.01 | 0.31 | 0.169 | 19.94201 | 12.56585 | 8.75e+19 |  | 69.79823 |  |  | 3680000000000
290 | 0.09 | 0.65 | 1.27 | 0.01 | 0.31 | 0.169 | 20 | 12.56585 | 1e+20 |  | 76.83135 |  |  | 3680000000000
290 | 0.11 | 0.095 | 1.42 | 0.017 | 0.51 | 0.055 | 19.69897 | 10.47712 | 5e+19 |  | 47.523 |  |  | 30000000000
290 | 0.11 | 0.095 | 1.42 | 0.017 | 0.51 | 0.055 | 19.79588 | 10.47712 | 6.25e+19 |  | 51.79789 |  |  | 30000000000
290 | 0.11 | 0.095 | 1.42 | 0.017 | 0.51 | 0.055 | 19.87506 | 10.47712 | 7.5e+19 |  | 56.07278 |  |  | 30000000000
290 | 0.11 | 0.095 | 1.42 | 0.017 | 0.51 | 0.055 | 19.94201 | 10.47712 | 8.75e+19 |  | 60.34767 |  |  | 30000000000
290 | 0.11 | 0.095 | 1.42 | 0.017 | 0.51 | 0.055 | 20 | 10.47712 | 1e+20 |  | 64.62256 |  |  | 30000000000
290 | 0.11 | 0.095 | 1.42 | 0.017 | 0.51 | 0.055 | 19.69897 | 12.56585 | 5e+19 |  | 45.97642 |  |  | 3680000000000
290 | 0.11 | 0.095 | 1.42 | 0.017 | 0.51 | 0.055 | 19.79588 | 12.56585 | 6.25e+19 |  | 50.41347 |  |  | 3680000000000
290 | 0.11 | 0.095 | 1.42 | 0.017 | 0.51 | 0.055 | 19.87506 | 12.56585 | 7.5e+19 |  | 54.85053 |  |  | 3680000000000
290 | 0.11 | 0.095 | 1.42 | 0.017 | 0.51 | 0.055 | 19.94201 | 12.56585 | 8.75e+19 |  | 59.28759 |  |  | 3680000000000
290 | 0.11 | 0.095 | 1.42 | 0.017 | 0.51 | 0.055 | 20 | 12.56585 | 1e+20 |  | 63.72465 |  |  | 3680000000000
290 | 0.07 | 0.61 | 1.22 | 0.015 | 0.27 | 0.159 | 19.69897 | 10.47712 | 5e+19 |  | 37.905 |  |  | 30000000000
290 | 0.07 | 0.61 | 1.22 | 0.015 | 0.27 | 0.159 | 19.79588 | 10.47712 | 6.25e+19 |  | 45.33045 |  |  | 30000000000
290 | 0.07 | 0.61 | 1.22 | 0.015 | 0.27 | 0.159 | 19.87506 | 10.47712 | 7.5e+19 |  | 52.7559 |  |  | 30000000000
290 | 0.07 | 0.61 | 1.22 | 0.015 | 0.27 | 0.159 | 19.94201 | 10.47712 | 8.75e+19 |  | 60.18135 |  |  | 30000000000
290 | 0.07 | 0.61 | 1.22 | 0.015 | 0.27 | 0.159 | 20 | 10.47712 | 1e+20 |  | 67.6068 |  |  | 30000000000
290 | 0.07 | 0.61 | 1.22 | 0.015 | 0.27 | 0.159 | 19.69897 | 12.56585 | 5e+19 |  | 36.47591 |  |  | 3680000000000
290 | 0.07 | 0.61 | 1.22 | 0.015 | 0.27 | 0.159 | 19.79588 | 12.56585 | 6.25e+19 |  | 44.03716 |  |  | 3680000000000
290 | 0.07 | 0.61 | 1.22 | 0.015 | 0.27 | 0.159 | 19.87506 | 12.56585 | 7.5e+19 |  | 51.59841 |  |  | 3680000000000
290 | 0.07 | 0.61 | 1.22 | 0.015 | 0.27 | 0.159 | 19.94201 | 12.56585 | 8.75e+19 |  | 59.15966 |  |  | 3680000000000
290 | 0.07 | 0.61 | 1.22 | 0.015 | 0.27 | 0.159 | 20 | 12.56585 | 1e+20 |  | 66.72091 |  |  | 3680000000000
290 | 0.09 | 0.63 | 1.29 | 0.009 | 0.32 | 0.17 | 19.69897 | 10.47712 | 5e+19 |  | 48.90775 |  |  | 30000000000
290 | 0.09 | 0.63 | 1.29 | 0.009 | 0.32 | 0.17 | 19.79588 | 10.47712 | 6.25e+19 |  | 55.72781 |  |  | 30000000000
290 | 0.09 | 0.63 | 1.29 | 0.009 | 0.32 | 0.17 | 19.87506 | 10.47712 | 7.5e+19 |  | 62.54787 |  |  | 30000000000
290 | 0.09 | 0.63 | 1.29 | 0.009 | 0.32 | 0.17 | 19.94201 | 10.47712 | 8.75e+19 |  | 69.36793 |  |  | 30000000000
290 | 0.09 | 0.63 | 1.29 | 0.009 | 0.32 | 0.17 | 20 | 10.47712 | 1e+20 |  | 76.18799 |  |  | 30000000000
290 | 0.09 | 0.63 | 1.29 | 0.009 | 0.32 | 0.17 | 19.69897 | 12.56585 | 5e+19 |  | 47.51446 |  |  | 3680000000000
290 | 0.09 | 0.63 | 1.29 | 0.009 | 0.32 | 0.17 | 19.79588 | 12.56585 | 6.25e+19 |  | 54.46875 |  |  | 3680000000000
290 | 0.09 | 0.63 | 1.29 | 0.009 | 0.32 | 0.17 | 19.87506 | 12.56585 | 7.5e+19 |  | 61.42303 |  |  | 3680000000000
290 | 0.09 | 0.63 | 1.29 | 0.009 | 0.32 | 0.17 | 19.94201 | 12.56585 | 8.75e+19 |  | 68.37732 |  |  | 3680000000000
290 | 0.09 | 0.63 | 1.29 | 0.009 | 0.32 | 0.17 | 20 | 12.56585 | 1e+20 |  | 75.33161 |  |  | 3680000000000
290 | 0.08 | 0.62 | 1.27 | 0.01 | 0.32 | 0.162 | 19.69897 | 10.47712 | 5e+19 |  | 44.84926 |  |  | 30000000000
290 | 0.08 | 0.62 | 1.27 | 0.01 | 0.32 | 0.162 | 19.79588 | 10.47712 | 6.25e+19 |  | 51.70576 |  |  | 30000000000
290 | 0.08 | 0.62 | 1.27 | 0.01 | 0.32 | 0.162 | 19.87506 | 10.47712 | 7.5e+19 |  | 58.56226 |  |  | 30000000000
290 | 0.08 | 0.62 | 1.27 | 0.01 | 0.32 | 0.162 | 19.94201 | 10.47712 | 8.75e+19 |  | 65.41877 |  |  | 30000000000
290 | 0.08 | 0.62 | 1.27 | 0.01 | 0.32 | 0.162 | 20 | 10.47712 | 1e+20 |  | 72.27527 |  |  | 30000000000
290 | 0.08 | 0.62 | 1.27 | 0.01 | 0.32 | 0.162 | 19.69897 | 12.56585 | 5e+19 |  | 43.45484 |  |  | 3680000000000
290 | 0.08 | 0.62 | 1.27 | 0.01 | 0.32 | 0.162 | 19.79588 | 12.56585 | 6.25e+19 |  | 50.4459 |  |  | 3680000000000
290 | 0.08 | 0.62 | 1.27 | 0.01 | 0.32 | 0.162 | 19.87506 | 12.56585 | 7.5e+19 |  | 57.43695 |  |  | 3680000000000
290 | 0.08 | 0.62 | 1.27 | 0.01 | 0.32 | 0.162 | 19.94201 | 12.56585 | 8.75e+19 |  | 64.42801 |  |  | 3680000000000
290 | 0.08 | 0.62 | 1.27 | 0.01 | 0.32 | 0.162 | 20 | 12.56585 | 1e+20 |  | 71.41906 |  |  | 3680000000000
290 | 0.08 | 0.62 | 1.27 | 0.01 | 0.32 | 0.162 | 19.69897 | 10.47712 | 5e+19 |  | 44.84926 |  |  | 30000000000
290 | 0.08 | 0.62 | 1.27 | 0.01 | 0.32 | 0.162 | 19.79588 | 10.47712 | 6.25e+19 |  | 51.70576 |  |  | 30000000000
290 | 0.08 | 0.62 | 1.27 | 0.01 | 0.32 | 0.162 | 19.87506 | 10.47712 | 7.5e+19 |  | 58.56226 |  |  | 30000000000
290 | 0.08 | 0.62 | 1.27 | 0.01 | 0.32 | 0.162 | 19.94201 | 10.47712 | 8.75e+19 |  | 65.41877 |  |  | 30000000000
290 | 0.08 | 0.62 | 1.27 | 0.01 | 0.32 | 0.162 | 20 | 10.47712 | 1e+20 |  | 72.27527 |  |  | 30000000000
290 | 0.08 | 0.62 | 1.27 | 0.01 | 0.32 | 0.162 | 19.69897 | 12.56585 | 5e+19 |  | 43.45484 |  |  | 3680000000000
290 | 0.08 | 0.62 | 1.27 | 0.01 | 0.32 | 0.162 | 19.79588 | 12.56585 | 6.25e+19 |  | 50.4459 |  |  | 3680000000000
290 | 0.08 | 0.62 | 1.27 | 0.01 | 0.32 | 0.162 | 19.87506 | 12.56585 | 7.5e+19 |  | 57.43695 |  |  | 3680000000000
290 | 0.08 | 0.62 | 1.27 | 0.01 | 0.32 | 0.162 | 19.94201 | 12.56585 | 8.75e+19 |  | 64.42801 |  |  | 3680000000000
290 | 0.08 | 0.62 | 1.27 | 0.01 | 0.32 | 0.162 | 20 | 12.56585 | 1e+20 |  | 71.41906 |  |  | 3680000000000
290 | 0.029 | 0.6 | 1.48 | 0.005 | 0.24 | 0 | 19.69897 | 10.47712 | 5e+19 |  | 34.87665 |  |  | 30000000000
290 | 0.029 | 0.6 | 1.48 | 0.005 | 0.24 | 0 | 19.79588 | 10.47712 | 6.25e+19 |  | 40.93244 |  |  | 30000000000
290 | 0.029 | 0.6 | 1.48 | 0.005 | 0.24 | 0 | 19.87506 | 10.47712 | 7.5e+19 |  | 46.98823 |  |  | 30000000000
290 | 0.029 | 0.6 | 1.48 | 0.005 | 0.24 | 0 | 19.94201 | 10.47712 | 8.75e+19 |  | 53.04403 |  |  | 30000000000
290 | 0.029 | 0.6 | 1.48 | 0.005 | 0.24 | 0 | 20 | 10.47712 | 1e+20 |  | 59.09982 |  |  | 30000000000
290 | 0.029 | 0.6 | 1.48 | 0.005 | 0.24 | 0 | 19.69897 | 12.56585 | 5e+19 |  | 33.53932 |  |  | 3680000000000
290 | 0.029 | 0.6 | 1.48 | 0.005 | 0.24 | 0 | 19.79588 | 12.56585 | 6.25e+19 |  | 39.72939 |  |  | 3680000000000
290 | 0.029 | 0.6 | 1.48 | 0.005 | 0.24 | 0 | 19.87506 | 12.56585 | 7.5e+19 |  | 45.91946 |  |  | 3680000000000
290 | 0.029 | 0.6 | 1.48 | 0.005 | 0.24 | 0 | 19.94201 | 12.56585 | 8.75e+19 |  | 52.10953 |  |  | 3680000000000
290 | 0.029 | 0.6 | 1.48 | 0.005 | 0.24 | 0 | 20 | 12.56585 | 1e+20 |  | 58.29961 |  |  | 3680000000000
290 | 0.072 | 0.76 | 1.7 | 0.012 | 0.24 | 0 | 19.69897 | 10.47712 | 5e+19 |  | 42.15547 |  |  | 30000000000
290 | 0.072 | 0.76 | 1.7 | 0.012 | 0.24 | 0 | 19.79588 | 10.47712 | 6.25e+19 |  | 50.6375 |  |  | 30000000000
290 | 0.072 | 0.76 | 1.7 | 0.012 | 0.24 | 0 | 19.87506 | 10.47712 | 7.5e+19 |  | 59.11954 |  |  | 30000000000
290 | 0.072 | 0.76 | 1.7 | 0.012 | 0.24 | 0 | 19.94201 | 10.47712 | 8.75e+19 |  | 67.60158 |  |  | 30000000000
290 | 0.072 | 0.76 | 1.7 | 0.012 | 0.24 | 0 | 20 | 10.47712 | 1e+20 |  | 76.08361 |  |  | 30000000000
290 | 0.072 | 0.76 | 1.7 | 0.012 | 0.24 | 0 | 19.69897 | 12.56585 | 5e+19 |  | 40.56932 |  |  | 3680000000000
290 | 0.072 | 0.76 | 1.7 | 0.012 | 0.24 | 0 | 19.79588 | 12.56585 | 6.25e+19 |  | 49.1956 |  |  | 3680000000000
290 | 0.072 | 0.76 | 1.7 | 0.012 | 0.24 | 0 | 19.87506 | 12.56585 | 7.5e+19 |  | 57.82188 |  |  | 3680000000000
290 | 0.072 | 0.76 | 1.7 | 0.012 | 0.24 | 0 | 19.94201 | 12.56585 | 8.75e+19 |  | 66.44816 |  |  | 3680000000000
290 | 0.072 | 0.76 | 1.7 | 0.012 | 0.24 | 0 | 20 | 12.56585 | 1e+20 |  | 75.07445 |  |  | 3680000000000
290 | 0.05 | 0.59 | 1.36 | 0.006 | 0.23 | 0.21 | 19.69897 | 10.47712 | 5e+19 |  | 34.96031 |  |  | 30000000000
290 | 0.05 | 0.59 | 1.36 | 0.006 | 0.23 | 0.21 | 19.79588 | 10.47712 | 6.25e+19 |  | 41.1941 |  |  | 30000000000
290 | 0.05 | 0.59 | 1.36 | 0.006 | 0.23 | 0.21 | 19.87506 | 10.47712 | 7.5e+19 |  | 47.4279 |  |  | 30000000000
290 | 0.05 | 0.59 | 1.36 | 0.006 | 0.23 | 0.21 | 19.94201 | 10.47712 | 8.75e+19 |  | 53.66169 |  |  | 30000000000
290 | 0.05 | 0.59 | 1.36 | 0.006 | 0.23 | 0.21 | 20 | 10.47712 | 1e+20 |  | 59.89548 |  |  | 30000000000
290 | 0.05 | 0.59 | 1.36 | 0.006 | 0.23 | 0.21 | 19.69897 | 12.56585 | 5e+19 |  | 33.62493 |  |  | 3680000000000
290 | 0.05 | 0.59 | 1.36 | 0.006 | 0.23 | 0.21 | 19.79588 | 12.56585 | 6.25e+19 |  | 39.99191 |  |  | 3680000000000
290 | 0.05 | 0.59 | 1.36 | 0.006 | 0.23 | 0.21 | 19.87506 | 12.56585 | 7.5e+19 |  | 46.35889 |  |  | 3680000000000
290 | 0.05 | 0.59 | 1.36 | 0.006 | 0.23 | 0.21 | 19.94201 | 12.56585 | 8.75e+19 |  | 52.72588 |  |  | 3680000000000
290 | 0.05 | 0.59 | 1.36 | 0.006 | 0.23 | 0.21 | 20 | 12.56585 | 1e+20 |  | 59.09286 |  |  | 3680000000000
290 | 0.04 | 0.22 | 1.33 | 0.004 | 0.17 | 0.19 | 19.69897 | 10.47712 | 5e+19 |  | 32.15242 |  |  | 30000000000
290 | 0.04 | 0.22 | 1.33 | 0.004 | 0.17 | 0.19 | 19.79588 | 10.47712 | 6.25e+19 |  | 35.88407 |  |  | 30000000000
290 | 0.04 | 0.22 | 1.33 | 0.004 | 0.17 | 0.19 | 19.87506 | 10.47712 | 7.5e+19 |  | 39.61573 |  |  | 30000000000
290 | 0.04 | 0.22 | 1.33 | 0.004 | 0.17 | 0.19 | 19.94201 | 10.47712 | 8.75e+19 |  | 43.34738 |  |  | 30000000000
290 | 0.04 | 0.22 | 1.33 | 0.004 | 0.17 | 0.19 | 20 | 10.47712 | 1e+20 |  | 47.07904 |  |  | 30000000000
290 | 0.04 | 0.22 | 1.33 | 0.004 | 0.17 | 0.19 | 19.69897 | 12.56585 | 5e+19 |  | 30.86231 |  |  | 3680000000000
290 | 0.04 | 0.22 | 1.33 | 0.004 | 0.17 | 0.19 | 19.79588 | 12.56585 | 6.25e+19 |  | 34.73527 |  |  | 3680000000000
290 | 0.04 | 0.22 | 1.33 | 0.004 | 0.17 | 0.19 | 19.87506 | 12.56585 | 7.5e+19 |  | 38.60823 |  |  | 3680000000000
290 | 0.04 | 0.22 | 1.33 | 0.004 | 0.17 | 0.19 | 19.94201 | 12.56585 | 8.75e+19 |  | 42.48119 |  |  | 3680000000000
290 | 0.04 | 0.22 | 1.33 | 0.004 | 0.17 | 0.19 | 20 | 12.56585 | 1e+20 |  | 46.35415 |  |  | 3680000000000
290 | 0.065 | 0.62 | 1.36 | 0.014 | 0.25 | 0.22 | 19.69897 | 10.47712 | 5e+19 |  | 38.75147 |  |  | 30000000000
290 | 0.065 | 0.62 | 1.36 | 0.014 | 0.25 | 0.22 | 19.79588 | 10.47712 | 6.25e+19 |  | 46.08361 |  |  | 30000000000
290 | 0.065 | 0.62 | 1.36 | 0.014 | 0.25 | 0.22 | 19.87506 | 10.47712 | 7.5e+19 |  | 53.41575 |  |  | 30000000000
290 | 0.065 | 0.62 | 1.36 | 0.014 | 0.25 | 0.22 | 19.94201 | 10.47712 | 8.75e+19 |  | 60.74789 |  |  | 30000000000
290 | 0.065 | 0.62 | 1.36 | 0.014 | 0.25 | 0.22 | 20 | 10.47712 | 1e+20 |  | 68.08004 |  |  | 30000000000
290 | 0.065 | 0.62 | 1.36 | 0.014 | 0.25 | 0.22 | 19.69897 | 12.56585 | 5e+19 |  | 37.28149 |  |  | 3680000000000
290 | 0.065 | 0.62 | 1.36 | 0.014 | 0.25 | 0.22 | 19.79588 | 12.56585 | 6.25e+19 |  | 44.7537 |  |  | 3680000000000
290 | 0.065 | 0.62 | 1.36 | 0.014 | 0.25 | 0.22 | 19.87506 | 12.56585 | 7.5e+19 |  | 52.22592 |  |  | 3680000000000
290 | 0.065 | 0.62 | 1.36 | 0.014 | 0.25 | 0.22 | 19.94201 | 12.56585 | 8.75e+19 |  | 59.69813 |  |  | 3680000000000
290 | 0.065 | 0.62 | 1.36 | 0.014 | 0.25 | 0.22 | 20 | 12.56585 | 1e+20 |  | 67.17034 |  |  | 3680000000000
290 | 0.03 | 0.072 | 1.37 | 0.011 | 0.49 | 0.11 | 19.69897 | 10.47712 | 5e+19 |  | 34.98844 |  |  | 30000000000
290 | 0.03 | 0.072 | 1.37 | 0.011 | 0.49 | 0.11 | 19.79588 | 10.47712 | 6.25e+19 |  | 38.89062 |  |  | 30000000000
290 | 0.03 | 0.072 | 1.37 | 0.011 | 0.49 | 0.11 | 19.87506 | 10.47712 | 7.5e+19 |  | 42.7928 |  |  | 30000000000
290 | 0.03 | 0.072 | 1.37 | 0.011 | 0.49 | 0.11 | 19.94201 | 10.47712 | 8.75e+19 |  | 46.69497 |  |  | 30000000000
290 | 0.03 | 0.072 | 1.37 | 0.011 | 0.49 | 0.11 | 20 | 10.47712 | 1e+20 |  | 50.59715 |  |  | 30000000000
290 | 0.03 | 0.072 | 1.37 | 0.011 | 0.49 | 0.11 | 19.69897 | 12.56585 | 5e+19 |  | 33.57763 |  |  | 3680000000000
290 | 0.03 | 0.072 | 1.37 | 0.011 | 0.49 | 0.11 | 19.79588 | 12.56585 | 6.25e+19 |  | 37.63257 |  |  | 3680000000000
290 | 0.03 | 0.072 | 1.37 | 0.011 | 0.49 | 0.11 | 19.87506 | 12.56585 | 7.5e+19 |  | 41.68751 |  |  | 3680000000000
290 | 0.03 | 0.072 | 1.37 | 0.011 | 0.49 | 0.11 | 19.94201 | 12.56585 | 8.75e+19 |  | 45.74244 |  |  | 3680000000000
290 | 0.03 | 0.072 | 1.37 | 0.011 | 0.49 | 0.11 | 20 | 12.56585 | 1e+20 |  | 49.79738 |  |  | 3680000000000
290 | 0.21 | 0.758 | 1.278 | 0.009 | 0.2 | 0.23 | 19.69897 | 10.47712 | 5e+19 |  | 93.33993 |  |  | 30000000000
290 | 0.21 | 0.758 | 1.278 | 0.009 | 0.2 | 0.23 | 19.79588 | 10.47712 | 6.25e+19 |  | 101.7175 |  |  | 30000000000
290 | 0.21 | 0.758 | 1.278 | 0.009 | 0.2 | 0.23 | 19.87506 | 10.47712 | 7.5e+19 |  | 110.0951 |  |  | 30000000000
290 | 0.21 | 0.758 | 1.278 | 0.009 | 0.2 | 0.23 | 19.94201 | 10.47712 | 8.75e+19 |  | 118.4727 |  |  | 30000000000
290 | 0.21 | 0.758 | 1.278 | 0.009 | 0.2 | 0.23 | 20 | 10.47712 | 1e+20 |  | 126.8502 |  |  | 30000000000
290 | 0.21 | 0.758 | 1.278 | 0.009 | 0.2 | 0.23 | 19.69897 | 12.56585 | 5e+19 |  | 91.88782 |  |  | 3680000000000
290 | 0.21 | 0.758 | 1.278 | 0.009 | 0.2 | 0.23 | 19.79588 | 12.56585 | 6.25e+19 |  | 100.3992 |  |  | 3680000000000
290 | 0.21 | 0.758 | 1.278 | 0.009 | 0.2 | 0.23 | 19.87506 | 12.56585 | 7.5e+19 |  | 108.9105 |  |  | 3680000000000
290 | 0.21 | 0.758 | 1.278 | 0.009 | 0.2 | 0.23 | 19.94201 | 12.56585 | 8.75e+19 |  | 117.4218 |  |  | 3680000000000
290 | 0.21 | 0.758 | 1.278 | 0.009 | 0.2 | 0.23 | 20 | 12.56585 | 1e+20 |  | 125.9332 |  |  | 3680000000000
290 | 0.17 | 0.64 | 1.478 | 0.011 | 0.225 | 0 | 19.69897 | 10.47712 | 5e+19 |  | 77.95892 |  |  | 30000000000
290 | 0.17 | 0.64 | 1.478 | 0.011 | 0.225 | 0 | 19.79588 | 10.47712 | 6.25e+19 |  | 85.20144 |  |  | 30000000000
290 | 0.17 | 0.64 | 1.478 | 0.011 | 0.225 | 0 | 19.87506 | 10.47712 | 7.5e+19 |  | 92.44396 |  |  | 30000000000
290 | 0.17 | 0.64 | 1.478 | 0.011 | 0.225 | 0 | 19.94201 | 10.47712 | 8.75e+19 |  | 99.68648 |  |  | 30000000000
290 | 0.17 | 0.64 | 1.478 | 0.011 | 0.225 | 0 | 20 | 10.47712 | 1e+20 |  | 106.929 |  |  | 30000000000
290 | 0.17 | 0.64 | 1.478 | 0.011 | 0.225 | 0 | 19.69897 | 12.56585 | 5e+19 |  | 76.4403 |  |  | 3680000000000
290 | 0.17 | 0.64 | 1.478 | 0.011 | 0.225 | 0 | 19.79588 | 12.56585 | 6.25e+19 |  | 83.82628 |  |  | 3680000000000
290 | 0.17 | 0.64 | 1.478 | 0.011 | 0.225 | 0 | 19.87506 | 12.56585 | 7.5e+19 |  | 91.21227 |  |  | 3680000000000
290 | 0.17 | 0.64 | 1.478 | 0.011 | 0.225 | 0 | 19.94201 | 12.56585 | 8.75e+19 |  | 98.59825 |  |  | 3680000000000
290 | 0.17 | 0.64 | 1.478 | 0.011 | 0.225 | 0 | 20 | 12.56585 | 1e+20 |  | 105.9842 |  |  | 3680000000000
290 | 0.03 | 0.65 | 1.375 | 0.012 | 0.28 | 0 | 19.69897 | 10.47712 | 5e+19 |  | 37.63925 |  |  | 30000000000
290 | 0.03 | 0.65 | 1.375 | 0.012 | 0.28 | 0 | 19.79588 | 10.47712 | 6.25e+19 |  | 44.34128 |  |  | 30000000000
290 | 0.03 | 0.65 | 1.375 | 0.012 | 0.28 | 0 | 19.87506 | 10.47712 | 7.5e+19 |  | 51.04331 |  |  | 30000000000
290 | 0.03 | 0.65 | 1.375 | 0.012 | 0.28 | 0 | 19.94201 | 10.47712 | 8.75e+19 |  | 57.74535 |  |  | 30000000000
290 | 0.03 | 0.65 | 1.375 | 0.012 | 0.28 | 0 | 20 | 10.47712 | 1e+20 |  | 64.44738 |  |  | 30000000000
290 | 0.03 | 0.65 | 1.375 | 0.012 | 0.28 | 0 | 19.69897 | 12.56585 | 5e+19 |  | 36.19901 |  |  | 3680000000000
290 | 0.03 | 0.65 | 1.375 | 0.012 | 0.28 | 0 | 19.79588 | 12.56585 | 6.25e+19 |  | 43.04174 |  |  | 3680000000000
290 | 0.03 | 0.65 | 1.375 | 0.012 | 0.28 | 0 | 19.87506 | 12.56585 | 7.5e+19 |  | 49.88446 |  |  | 3680000000000
290 | 0.03 | 0.65 | 1.375 | 0.012 | 0.28 | 0 | 19.94201 | 12.56585 | 8.75e+19 |  | 56.72718 |  |  | 3680000000000
290 | 0.03 | 0.65 | 1.375 | 0.012 | 0.28 | 0 | 20 | 12.56585 | 1e+20 |  | 63.56991 |  |  | 3680000000000
290 | 0.16 | 0.62 | 1.41 | 0.014 | 0.24 | 0 | 19.69897 | 10.47712 | 5e+19 |  | 75.8744 |  |  | 30000000000
290 | 0.16 | 0.62 | 1.41 | 0.014 | 0.24 | 0 | 19.79588 | 10.47712 | 6.25e+19 |  | 82.83997 |  |  | 30000000000
290 | 0.16 | 0.62 | 1.41 | 0.014 | 0.24 | 0 | 19.87506 | 10.47712 | 7.5e+19 |  | 89.80553 |  |  | 30000000000
290 | 0.16 | 0.62 | 1.41 | 0.014 | 0.24 | 0 | 19.94201 | 10.47712 | 8.75e+19 |  | 96.7711 |  |  | 30000000000
290 | 0.16 | 0.62 | 1.41 | 0.014 | 0.24 | 0 | 20 | 10.47712 | 1e+20 |  | 103.7367 |  |  | 30000000000
290 | 0.16 | 0.62 | 1.41 | 0.014 | 0.24 | 0 | 19.69897 | 12.56585 | 5e+19 |  | 74.33051 |  |  | 3680000000000
290 | 0.16 | 0.62 | 1.41 | 0.014 | 0.24 | 0 | 19.79588 | 12.56585 | 6.25e+19 |  | 81.44304 |  |  | 3680000000000
290 | 0.16 | 0.62 | 1.41 | 0.014 | 0.24 | 0 | 19.87506 | 12.56585 | 7.5e+19 |  | 88.55557 |  |  | 3680000000000
290 | 0.16 | 0.62 | 1.41 | 0.014 | 0.24 | 0 | 19.94201 | 12.56585 | 8.75e+19 |  | 95.6681 |  |  | 3680000000000
290 | 0.16 | 0.62 | 1.41 | 0.014 | 0.24 | 0 | 20 | 12.56585 | 1e+20 |  | 102.7806 |  |  | 3680000000000
290 | 0.11 | 0.6 | 1.42 | 0.015 | 0.27 | 0 | 19.69897 | 10.47712 | 5e+19 |  | 61.58924 |  |  | 30000000000
290 | 0.11 | 0.6 | 1.42 | 0.015 | 0.27 | 0 | 19.79588 | 10.47712 | 6.25e+19 |  | 68.21187 |  |  | 30000000000
290 | 0.11 | 0.6 | 1.42 | 0.015 | 0.27 | 0 | 19.87506 | 10.47712 | 7.5e+19 |  | 74.83451 |  |  | 30000000000
290 | 0.11 | 0.6 | 1.42 | 0.015 | 0.27 | 0 | 19.94201 | 10.47712 | 8.75e+19 |  | 81.45714 |  |  | 30000000000
290 | 0.11 | 0.6 | 1.42 | 0.015 | 0.27 | 0 | 20 | 10.47712 | 1e+20 |  | 88.07978 |  |  | 30000000000
290 | 0.11 | 0.6 | 1.42 | 0.015 | 0.27 | 0 | 19.69897 | 12.56585 | 5e+19 |  | 60.03965 |  |  | 3680000000000
290 | 0.11 | 0.6 | 1.42 | 0.015 | 0.27 | 0 | 19.79588 | 12.56585 | 6.25e+19 |  | 66.81158 |  |  | 3680000000000
290 | 0.11 | 0.6 | 1.42 | 0.015 | 0.27 | 0 | 19.87506 | 12.56585 | 7.5e+19 |  | 73.58352 |  |  | 3680000000000
290 | 0.11 | 0.6 | 1.42 | 0.015 | 0.27 | 0 | 19.94201 | 12.56585 | 8.75e+19 |  | 80.35545 |  |  | 3680000000000
290 | 0.11 | 0.6 | 1.42 | 0.015 | 0.27 | 0 | 20 | 12.56585 | 1e+20 |  | 87.12739 |  |  | 3680000000000
290 | 0.11 | 0.61 | 1.43 | 0.013 | 0.23 | 0.205 | 19.69897 | 10.47712 | 5e+19 |  | 60.28503 |  |  | 30000000000
290 | 0.11 | 0.61 | 1.43 | 0.013 | 0.23 | 0.205 | 19.79588 | 10.47712 | 6.25e+19 |  | 66.90113 |  |  | 30000000000
290 | 0.11 | 0.61 | 1.43 | 0.013 | 0.23 | 0.205 | 19.87506 | 10.47712 | 7.5e+19 |  | 73.51722 |  |  | 30000000000
290 | 0.11 | 0.61 | 1.43 | 0.013 | 0.23 | 0.205 | 19.94201 | 10.47712 | 8.75e+19 |  | 80.13332 |  |  | 30000000000
290 | 0.11 | 0.61 | 1.43 | 0.013 | 0.23 | 0.205 | 20 | 10.47712 | 1e+20 |  | 86.74942 |  |  | 30000000000
290 | 0.11 | 0.61 | 1.43 | 0.013 | 0.23 | 0.205 | 19.69897 | 12.56585 | 5e+19 |  | 58.76804 |  |  | 3680000000000
290 | 0.11 | 0.61 | 1.43 | 0.013 | 0.23 | 0.205 | 19.79588 | 12.56585 | 6.25e+19 |  | 65.5304 |  |  | 3680000000000
290 | 0.11 | 0.61 | 1.43 | 0.013 | 0.23 | 0.205 | 19.87506 | 12.56585 | 7.5e+19 |  | 72.29276 |  |  | 3680000000000
290 | 0.11 | 0.61 | 1.43 | 0.013 | 0.23 | 0.205 | 19.94201 | 12.56585 | 8.75e+19 |  | 79.05512 |  |  | 3680000000000
290 | 0.11 | 0.61 | 1.43 | 0.013 | 0.23 | 0.205 | 20 | 12.56585 | 1e+20 |  | 85.81747 |  |  | 3680000000000
290 | 0.22 | 0.51 | 1.37 | 0.018 | 0.22 | 0.23 | 19.69897 | 10.47712 | 5e+19 |  | 84.88467 |  |  | 30000000000
290 | 0.22 | 0.51 | 1.37 | 0.018 | 0.22 | 0.23 | 19.79588 | 10.47712 | 6.25e+19 |  | 91.64306 |  |  | 30000000000
290 | 0.22 | 0.51 | 1.37 | 0.018 | 0.22 | 0.23 | 19.87506 | 10.47712 | 7.5e+19 |  | 98.40146 |  |  | 30000000000
290 | 0.22 | 0.51 | 1.37 | 0.018 | 0.22 | 0.23 | 19.94201 | 10.47712 | 8.75e+19 |  | 105.1599 |  |  | 30000000000
290 | 0.22 | 0.51 | 1.37 | 0.018 | 0.22 | 0.23 | 20 | 10.47712 | 1e+20 |  | 111.9182 |  |  | 30000000000
290 | 0.22 | 0.51 | 1.37 | 0.018 | 0.22 | 0.23 | 19.69897 | 12.56585 | 5e+19 |  | 83.30063 |  |  | 3680000000000
290 | 0.22 | 0.51 | 1.37 | 0.018 | 0.22 | 0.23 | 19.79588 | 12.56585 | 6.25e+19 |  | 90.21078 |  |  | 3680000000000
290 | 0.22 | 0.51 | 1.37 | 0.018 | 0.22 | 0.23 | 19.87506 | 12.56585 | 7.5e+19 |  | 97.12093 |  |  | 3680000000000
290 | 0.22 | 0.51 | 1.37 | 0.018 | 0.22 | 0.23 | 19.94201 | 12.56585 | 8.75e+19 |  | 104.0311 |  |  | 3680000000000
290 | 0.22 | 0.51 | 1.37 | 0.018 | 0.22 | 0.23 | 20 | 12.56585 | 1e+20 |  | 110.9412 |  |  | 3680000000000
290 | 0.172 | 0.584 | 1.16 | 0.018 | 0.17 | 0.2 | 19.69897 | 10.47712 | 5e+19 |  | 76.86582 |  |  | 30000000000
290 | 0.172 | 0.584 | 1.16 | 0.018 | 0.17 | 0.2 | 19.79588 | 10.47712 | 6.25e+19 |  | 83.43844 |  |  | 30000000000
290 | 0.172 | 0.584 | 1.16 | 0.018 | 0.17 | 0.2 | 19.87506 | 10.47712 | 7.5e+19 |  | 90.01107 |  |  | 30000000000
290 | 0.172 | 0.584 | 1.16 | 0.018 | 0.17 | 0.2 | 19.94201 | 10.47712 | 8.75e+19 |  | 96.58369 |  |  | 30000000000
290 | 0.172 | 0.584 | 1.16 | 0.018 | 0.17 | 0.2 | 20 | 10.47712 | 1e+20 |  | 103.1563 |  |  | 30000000000
290 | 0.172 | 0.584 | 1.16 | 0.018 | 0.17 | 0.2 | 19.69897 | 12.56585 | 5e+19 |  | 75.37595 |  |  | 3680000000000
290 | 0.172 | 0.584 | 1.16 | 0.018 | 0.17 | 0.2 | 19.79588 | 12.56585 | 6.25e+19 |  | 82.09198 |  |  | 3680000000000
290 | 0.172 | 0.584 | 1.16 | 0.018 | 0.17 | 0.2 | 19.87506 | 12.56585 | 7.5e+19 |  | 88.808 |  |  | 3680000000000
290 | 0.172 | 0.584 | 1.16 | 0.018 | 0.17 | 0.2 | 19.94201 | 12.56585 | 8.75e+19 |  | 95.52402 |  |  | 3680000000000
290 | 0.172 | 0.584 | 1.16 | 0.018 | 0.17 | 0.2 | 20 | 12.56585 | 1e+20 |  | 102.24 |  |  | 3680000000000
290 | 0.17 | 0.52 | 1.315 | 0.015 | 0.19 | 0.185 | 19.69897 | 10.47712 | 5e+19 |  | 72.59875 |  |  | 30000000000
290 | 0.17 | 0.52 | 1.315 | 0.015 | 0.19 | 0.185 | 19.79588 | 10.47712 | 6.25e+19 |  | 78.90489 |  |  | 30000000000
290 | 0.17 | 0.52 | 1.315 | 0.015 | 0.19 | 0.185 | 19.87506 | 10.47712 | 7.5e+19 |  | 85.21103 |  |  | 30000000000
290 | 0.17 | 0.52 | 1.315 | 0.015 | 0.19 | 0.185 | 19.94201 | 10.47712 | 8.75e+19 |  | 91.51718 |  |  | 30000000000
290 | 0.17 | 0.52 | 1.315 | 0.015 | 0.19 | 0.185 | 20 | 10.47712 | 1e+20 |  | 97.82332 |  |  | 30000000000
290 | 0.17 | 0.52 | 1.315 | 0.015 | 0.19 | 0.185 | 19.69897 | 12.56585 | 5e+19 |  | 71.09247 |  |  | 3680000000000
290 | 0.17 | 0.52 | 1.315 | 0.015 | 0.19 | 0.185 | 19.79588 | 12.56585 | 6.25e+19 |  | 77.54473 |  |  | 3680000000000
290 | 0.17 | 0.52 | 1.315 | 0.015 | 0.19 | 0.185 | 19.87506 | 12.56585 | 7.5e+19 |  | 83.99698 |  |  | 3680000000000
290 | 0.17 | 0.52 | 1.315 | 0.015 | 0.19 | 0.185 | 19.94201 | 12.56585 | 8.75e+19 |  | 90.44924 |  |  | 3680000000000
290 | 0.17 | 0.52 | 1.315 | 0.015 | 0.19 | 0.185 | 20 | 12.56585 | 1e+20 |  | 96.9015 |  |  | 3680000000000
290 | 0.23 | 0.75 | 1.36 | 0.014 | 0.24 | 0 | 19.69897 | 10.47712 | 5e+19 |  | 102.3363 |  |  | 30000000000
290 | 0.23 | 0.75 | 1.36 | 0.014 | 0.24 | 0 | 19.79588 | 10.47712 | 6.25e+19 |  | 111.0246 |  |  | 30000000000
290 | 0.23 | 0.75 | 1.36 | 0.014 | 0.24 | 0 | 19.87506 | 10.47712 | 7.5e+19 |  | 119.7129 |  |  | 30000000000
290 | 0.23 | 0.75 | 1.36 | 0.014 | 0.24 | 0 | 19.94201 | 10.47712 | 8.75e+19 |  | 128.4011 |  |  | 30000000000
290 | 0.23 | 0.75 | 1.36 | 0.014 | 0.24 | 0 | 20 | 10.47712 | 1e+20 |  | 137.0894 |  |  | 30000000000
290 | 0.23 | 0.75 | 1.36 | 0.014 | 0.24 | 0 | 19.69897 | 12.56585 | 5e+19 |  | 100.7793 |  |  | 3680000000000
290 | 0.23 | 0.75 | 1.36 | 0.014 | 0.24 | 0 | 19.79588 | 12.56585 | 6.25e+19 |  | 109.6106 |  |  | 3680000000000
290 | 0.23 | 0.75 | 1.36 | 0.014 | 0.24 | 0 | 19.87506 | 12.56585 | 7.5e+19 |  | 118.4419 |  |  | 3680000000000
290 | 0.23 | 0.75 | 1.36 | 0.014 | 0.24 | 0 | 19.94201 | 12.56585 | 8.75e+19 |  | 127.2733 |  |  | 3680000000000
290 | 0.23 | 0.75 | 1.36 | 0.014 | 0.24 | 0 | 20 | 12.56585 | 1e+20 |  | 136.1046 |  |  | 3680000000000
290 | 0.2 | 1.05 | 1.33 | 0.019 | 0.17 | 0 | 19.69897 | 10.47712 | 5e+19 |  | 118.5969 |  |  | 30000000000
290 | 0.2 | 1.05 | 1.33 | 0.019 | 0.17 | 0 | 19.79588 | 10.47712 | 6.25e+19 |  | 128.5775 |  |  | 30000000000
290 | 0.2 | 1.05 | 1.33 | 0.019 | 0.17 | 0 | 19.87506 | 10.47712 | 7.5e+19 |  | 138.558 |  |  | 30000000000
290 | 0.2 | 1.05 | 1.33 | 0.019 | 0.17 | 0 | 19.94201 | 10.47712 | 8.75e+19 |  | 148.5385 |  |  | 30000000000
290 | 0.2 | 1.05 | 1.33 | 0.019 | 0.17 | 0 | 20 | 10.47712 | 1e+20 |  | 158.519 |  |  | 30000000000
290 | 0.2 | 1.05 | 1.33 | 0.019 | 0.17 | 0 | 19.69897 | 12.56585 | 5e+19 |  | 116.8838 |  |  | 3680000000000
290 | 0.2 | 1.05 | 1.33 | 0.019 | 0.17 | 0 | 19.79588 | 12.56585 | 6.25e+19 |  | 127.0188 |  |  | 3680000000000
290 | 0.2 | 1.05 | 1.33 | 0.019 | 0.17 | 0 | 19.87506 | 12.56585 | 7.5e+19 |  | 137.1539 |  |  | 3680000000000
290 | 0.2 | 1.05 | 1.33 | 0.019 | 0.17 | 0 | 19.94201 | 12.56585 | 8.75e+19 |  | 147.289 |  |  | 3680000000000
290 | 0.2 | 1.05 | 1.33 | 0.019 | 0.17 | 0 | 20 | 12.56585 | 1e+20 |  | 157.4241 |  |  | 3680000000000
290 | 0.29 | 0.69 | 1.575 | 0.016 | 0.47 | 0 | 19.69897 | 10.47712 | 5e+19 |  | 114.7463 |  |  | 30000000000
290 | 0.29 | 0.69 | 1.575 | 0.016 | 0.47 | 0 | 19.79588 | 10.47712 | 6.25e+19 |  | 122.6476 |  |  | 30000000000
290 | 0.29 | 0.69 | 1.575 | 0.016 | 0.47 | 0 | 19.87506 | 10.47712 | 7.5e+19 |  | 130.5488 |  |  | 30000000000
290 | 0.29 | 0.69 | 1.575 | 0.016 | 0.47 | 0 | 19.94201 | 10.47712 | 8.75e+19 |  | 138.4501 |  |  | 30000000000
290 | 0.29 | 0.69 | 1.575 | 0.016 | 0.47 | 0 | 20 | 10.47712 | 1e+20 |  | 146.3513 |  |  | 30000000000
290 | 0.29 | 0.69 | 1.575 | 0.016 | 0.47 | 0 | 19.69897 | 12.56585 | 5e+19 |  | 113.0575 |  |  | 3680000000000
290 | 0.29 | 0.69 | 1.575 | 0.016 | 0.47 | 0 | 19.79588 | 12.56585 | 6.25e+19 |  | 121.1179 |  |  | 3680000000000
290 | 0.29 | 0.69 | 1.575 | 0.016 | 0.47 | 0 | 19.87506 | 12.56585 | 7.5e+19 |  | 129.1783 |  |  | 3680000000000
290 | 0.29 | 0.69 | 1.575 | 0.016 | 0.47 | 0 | 19.94201 | 12.56585 | 8.75e+19 |  | 137.2386 |  |  | 3680000000000
290 | 0.29 | 0.69 | 1.575 | 0.016 | 0.47 | 0 | 20 | 12.56585 | 1e+20 |  | 145.299 |  |  | 3680000000000
290 | 0.059 | 0.93 | 1.32 | 0.009 | 0.4 | 0 | 19.69897 | 10.47712 | 5e+19 |  | 37.96425 |  |  | 30000000000
290 | 0.059 | 0.93 | 1.32 | 0.009 | 0.4 | 0 | 19.79588 | 10.47712 | 6.25e+19 |  | 46.87888 |  |  | 30000000000
290 | 0.059 | 0.93 | 1.32 | 0.009 | 0.4 | 0 | 19.87506 | 10.47712 | 7.5e+19 |  | 55.79351 |  |  | 30000000000
290 | 0.059 | 0.93 | 1.32 | 0.009 | 0.4 | 0 | 19.94201 | 10.47712 | 8.75e+19 |  | 64.70814 |  |  | 30000000000
290 | 0.059 | 0.93 | 1.32 | 0.009 | 0.4 | 0 | 20 | 10.47712 | 1e+20 |  | 73.62277 |  |  | 30000000000
290 | 0.059 | 0.93 | 1.32 | 0.009 | 0.4 | 0 | 19.69897 | 12.56585 | 5e+19 |  | 36.58015 |  |  | 3680000000000
290 | 0.059 | 0.93 | 1.32 | 0.009 | 0.4 | 0 | 19.79588 | 12.56585 | 6.25e+19 |  | 45.61873 |  |  | 3680000000000
290 | 0.059 | 0.93 | 1.32 | 0.009 | 0.4 | 0 | 19.87506 | 12.56585 | 7.5e+19 |  | 54.65732 |  |  | 3680000000000
290 | 0.059 | 0.93 | 1.32 | 0.009 | 0.4 | 0 | 19.94201 | 12.56585 | 8.75e+19 |  | 63.6959 |  |  | 3680000000000
290 | 0.059 | 0.93 | 1.32 | 0.009 | 0.4 | 0 | 20 | 12.56585 | 1e+20 |  | 72.73449 |  |  | 3680000000000
290 | 0.11 | 0.24 | 1.485 | 0.015 | 0.13 | 0 | 19.69897 | 10.47712 | 5e+19 |  | 50.60612 |  |  | 30000000000
290 | 0.11 | 0.24 | 1.485 | 0.015 | 0.13 | 0 | 19.79588 | 10.47712 | 6.25e+19 |  | 55.05453 |  |  | 30000000000
290 | 0.11 | 0.24 | 1.485 | 0.015 | 0.13 | 0 | 19.87506 | 10.47712 | 7.5e+19 |  | 59.50294 |  |  | 30000000000
290 | 0.11 | 0.24 | 1.485 | 0.015 | 0.13 | 0 | 19.94201 | 10.47712 | 8.75e+19 |  | 63.95134 |  |  | 30000000000
290 | 0.11 | 0.24 | 1.485 | 0.015 | 0.13 | 0 | 20 | 10.47712 | 1e+20 |  | 68.39975 |  |  | 30000000000
290 | 0.11 | 0.24 | 1.485 | 0.015 | 0.13 | 0 | 19.69897 | 12.56585 | 5e+19 |  | 49.05814 |  |  | 3680000000000
290 | 0.11 | 0.24 | 1.485 | 0.015 | 0.13 | 0 | 19.79588 | 12.56585 | 6.25e+19 |  | 53.66738 |  |  | 3680000000000
290 | 0.11 | 0.24 | 1.485 | 0.015 | 0.13 | 0 | 19.87506 | 12.56585 | 7.5e+19 |  | 58.27662 |  |  | 3680000000000
290 | 0.11 | 0.24 | 1.485 | 0.015 | 0.13 | 0 | 19.94201 | 12.56585 | 8.75e+19 |  | 62.88586 |  |  | 3680000000000
290 | 0.11 | 0.24 | 1.485 | 0.015 | 0.13 | 0 | 20 | 12.56585 | 1e+20 |  | 67.49509 |  |  | 3680000000000
290 | 0.11 | 0.24 | 1.485 | 0.015 | 0.13 | 0 | 19.69897 | 10.47712 | 5e+19 |  | 50.60612 |  |  | 30000000000
290 | 0.11 | 0.24 | 1.485 | 0.015 | 0.13 | 0 | 19.79588 | 10.47712 | 6.25e+19 |  | 55.05453 |  |  | 30000000000
290 | 0.11 | 0.24 | 1.485 | 0.015 | 0.13 | 0 | 19.87506 | 10.47712 | 7.5e+19 |  | 59.50294 |  |  | 30000000000
290 | 0.11 | 0.24 | 1.485 | 0.015 | 0.13 | 0 | 19.94201 | 10.47712 | 8.75e+19 |  | 63.95134 |  |  | 30000000000
290 | 0.11 | 0.24 | 1.485 | 0.015 | 0.13 | 0 | 20 | 10.47712 | 1e+20 |  | 68.39975 |  |  | 30000000000
290 | 0.11 | 0.24 | 1.485 | 0.015 | 0.13 | 0 | 19.69897 | 12.56585 | 5e+19 |  | 49.05814 |  |  | 3680000000000
290 | 0.11 | 0.24 | 1.485 | 0.015 | 0.13 | 0 | 19.79588 | 12.56585 | 6.25e+19 |  | 53.66738 |  |  | 3680000000000
290 | 0.11 | 0.24 | 1.485 | 0.015 | 0.13 | 0 | 19.87506 | 12.56585 | 7.5e+19 |  | 58.27662 |  |  | 3680000000000
290 | 0.11 | 0.24 | 1.485 | 0.015 | 0.13 | 0 | 19.94201 | 12.56585 | 8.75e+19 |  | 62.88586 |  |  | 3680000000000
290 | 0.11 | 0.24 | 1.485 | 0.015 | 0.13 | 0 | 20 | 12.56585 | 1e+20 |  | 67.49509 |  |  | 3680000000000
290 | 0.27 | 0.06 | 1.29 | 0.016 | 0.28 | 0 | 19.69897 | 10.47712 | 5e+19 |  | 58.36192 |  |  | 30000000000
290 | 0.27 | 0.06 | 1.29 | 0.016 | 0.28 | 0 | 19.79588 | 10.47712 | 6.25e+19 |  | 61.96779 |  |  | 30000000000
290 | 0.27 | 0.06 | 1.29 | 0.016 | 0.28 | 0 | 19.87506 | 10.47712 | 7.5e+19 |  | 65.57366 |  |  | 30000000000
290 | 0.27 | 0.06 | 1.29 | 0.016 | 0.28 | 0 | 19.94201 | 10.47712 | 8.75e+19 |  | 69.17953 |  |  | 30000000000
290 | 0.27 | 0.06 | 1.29 | 0.016 | 0.28 | 0 | 20 | 10.47712 | 1e+20 |  | 72.7854 |  |  | 30000000000
290 | 0.27 | 0.06 | 1.29 | 0.016 | 0.28 | 0 | 19.69897 | 12.56585 | 5e+19 |  | 56.89273 |  |  | 3680000000000
290 | 0.27 | 0.06 | 1.29 | 0.016 | 0.28 | 0 | 19.79588 | 12.56585 | 6.25e+19 |  | 60.65377 |  |  | 3680000000000
290 | 0.27 | 0.06 | 1.29 | 0.016 | 0.28 | 0 | 19.87506 | 12.56585 | 7.5e+19 |  | 64.41481 |  |  | 3680000000000
290 | 0.27 | 0.06 | 1.29 | 0.016 | 0.28 | 0 | 19.94201 | 12.56585 | 8.75e+19 |  | 68.17585 |  |  | 3680000000000
290 | 0.27 | 0.06 | 1.29 | 0.016 | 0.28 | 0 | 20 | 12.56585 | 1e+20 |  | 71.93689 |  |  | 3680000000000
290 | 0.26 | 0.56 | 1.54 | 0.014 | 0.53 | 0 | 19.69897 | 10.47712 | 5e+19 |  | 95.97475 |  |  | 30000000000
290 | 0.26 | 0.56 | 1.54 | 0.014 | 0.53 | 0 | 19.79588 | 10.47712 | 6.25e+19 |  | 103.7197 |  |  | 30000000000
290 | 0.26 | 0.56 | 1.54 | 0.014 | 0.53 | 0 | 19.87506 | 10.47712 | 7.5e+19 |  | 111.4647 |  |  | 30000000000
290 | 0.26 | 0.56 | 1.54 | 0.014 | 0.53 | 0 | 19.94201 | 10.47712 | 8.75e+19 |  | 119.2097 |  |  | 30000000000
290 | 0.26 | 0.56 | 1.54 | 0.014 | 0.53 | 0 | 20 | 10.47712 | 1e+20 |  | 126.9547 |  |  | 30000000000
290 | 0.26 | 0.56 | 1.54 | 0.014 | 0.53 | 0 | 19.69897 | 12.56585 | 5e+19 |  | 94.37075 |  |  | 3680000000000
290 | 0.26 | 0.56 | 1.54 | 0.014 | 0.53 | 0 | 19.79588 | 12.56585 | 6.25e+19 |  | 102.2661 |  |  | 3680000000000
290 | 0.26 | 0.56 | 1.54 | 0.014 | 0.53 | 0 | 19.87506 | 12.56585 | 7.5e+19 |  | 110.1614 |  |  | 3680000000000
290 | 0.26 | 0.56 | 1.54 | 0.014 | 0.53 | 0 | 19.94201 | 12.56585 | 8.75e+19 |  | 118.0567 |  |  | 3680000000000
290 | 0.26 | 0.56 | 1.54 | 0.014 | 0.53 | 0 | 20 | 12.56585 | 1e+20 |  | 125.952 |  |  | 3680000000000
290 | 0.01 | 0.9 | 1.33 | 0.012 | 0.43 | 0.07 | 19.69897 | 10.47712 | 5e+19 |  | 38.51464 |  |  | 30000000000
290 | 0.01 | 0.9 | 1.33 | 0.012 | 0.43 | 0.07 | 19.79588 | 10.47712 | 6.25e+19 |  | 46.75362 |  |  | 30000000000
290 | 0.01 | 0.9 | 1.33 | 0.012 | 0.43 | 0.07 | 19.87506 | 10.47712 | 7.5e+19 |  | 54.9926 |  |  | 30000000000
290 | 0.01 | 0.9 | 1.33 | 0.012 | 0.43 | 0.07 | 19.94201 | 10.47712 | 8.75e+19 |  | 63.23158 |  |  | 30000000000
290 | 0.01 | 0.9 | 1.33 | 0.012 | 0.43 | 0.07 | 20 | 10.47712 | 1e+20 |  | 71.47056 |  |  | 30000000000
290 | 0.01 | 0.9 | 1.33 | 0.012 | 0.43 | 0.07 | 19.69897 | 12.56585 | 5e+19 |  | 37.08418 |  |  | 3680000000000
290 | 0.01 | 0.9 | 1.33 | 0.012 | 0.43 | 0.07 | 19.79588 | 12.56585 | 6.25e+19 |  | 45.45478 |  |  | 3680000000000
290 | 0.01 | 0.9 | 1.33 | 0.012 | 0.43 | 0.07 | 19.87506 | 12.56585 | 7.5e+19 |  | 53.82537 |  |  | 3680000000000
290 | 0.01 | 0.9 | 1.33 | 0.012 | 0.43 | 0.07 | 19.94201 | 12.56585 | 8.75e+19 |  | 62.19597 |  |  | 3680000000000
290 | 0.01 | 0.9 | 1.33 | 0.012 | 0.43 | 0.07 | 20 | 12.56585 | 1e+20 |  | 70.56656 |  |  | 3680000000000
290 | 0.2 | 0.54 | 1.3 | 0.008 | 0.22 | 0.23 | 19.69897 | 10.47712 | 5e+19 |  | 76.05996 |  |  | 30000000000
290 | 0.2 | 0.54 | 1.3 | 0.008 | 0.22 | 0.23 | 19.79588 | 10.47712 | 6.25e+19 |  | 82.89612 |  |  | 30000000000
290 | 0.2 | 0.54 | 1.3 | 0.008 | 0.22 | 0.23 | 19.87506 | 10.47712 | 7.5e+19 |  | 89.73229 |  |  | 30000000000
290 | 0.2 | 0.54 | 1.3 | 0.008 | 0.22 | 0.23 | 19.94201 | 10.47712 | 8.75e+19 |  | 96.56845 |  |  | 30000000000
290 | 0.2 | 0.54 | 1.3 | 0.008 | 0.22 | 0.23 | 20 | 10.47712 | 1e+20 |  | 103.4046 |  |  | 30000000000
290 | 0.2 | 0.54 | 1.3 | 0.008 | 0.22 | 0.23 | 19.69897 | 12.56585 | 5e+19 |  | 74.65737 |  |  | 3680000000000
290 | 0.2 | 0.54 | 1.3 | 0.008 | 0.22 | 0.23 | 19.79588 | 12.56585 | 6.25e+19 |  | 81.62756 |  |  | 3680000000000
290 | 0.2 | 0.54 | 1.3 | 0.008 | 0.22 | 0.23 | 19.87506 | 12.56585 | 7.5e+19 |  | 88.59775 |  |  | 3680000000000
290 | 0.2 | 0.54 | 1.3 | 0.008 | 0.22 | 0.23 | 19.94201 | 12.56585 | 8.75e+19 |  | 95.56794 |  |  | 3680000000000
290 | 0.2 | 0.54 | 1.3 | 0.008 | 0.22 | 0.23 | 20 | 12.56585 | 1e+20 |  | 102.5381 |  |  | 3680000000000
290 | 0.17 | 0.64 | 1.478 | 0.011 | 0.225 | 0.217 | 19.69897 | 10.47712 | 5e+19 |  | 77.95892 |  |  | 30000000000
290 | 0.17 | 0.64 | 1.478 | 0.011 | 0.225 | 0.217 | 19.79588 | 10.47712 | 6.25e+19 |  | 85.20144 |  |  | 30000000000
290 | 0.17 | 0.64 | 1.478 | 0.011 | 0.225 | 0.217 | 19.87506 | 10.47712 | 7.5e+19 |  | 92.44396 |  |  | 30000000000
290 | 0.17 | 0.64 | 1.478 | 0.011 | 0.225 | 0.217 | 19.94201 | 10.47712 | 8.75e+19 |  | 99.68648 |  |  | 30000000000
290 | 0.17 | 0.64 | 1.478 | 0.011 | 0.225 | 0.217 | 20 | 10.47712 | 1e+20 |  | 106.929 |  |  | 30000000000
290 | 0.17 | 0.64 | 1.478 | 0.011 | 0.225 | 0.217 | 19.69897 | 12.56585 | 5e+19 |  | 76.4403 |  |  | 3680000000000
290 | 0.17 | 0.64 | 1.478 | 0.011 | 0.225 | 0.217 | 19.79588 | 12.56585 | 6.25e+19 |  | 83.82628 |  |  | 3680000000000
290 | 0.17 | 0.64 | 1.478 | 0.011 | 0.225 | 0.217 | 19.87506 | 12.56585 | 7.5e+19 |  | 91.21227 |  |  | 3680000000000
290 | 0.17 | 0.64 | 1.478 | 0.011 | 0.225 | 0.217 | 19.94201 | 12.56585 | 8.75e+19 |  | 98.59825 |  |  | 3680000000000
290 | 0.17 | 0.64 | 1.478 | 0.011 | 0.225 | 0.217 | 20 | 12.56585 | 1e+20 |  | 105.9842 |  |  | 3680000000000
290 | 0.41 | 0.1 | 1.65 | 0.021 | 1 | 0.08 | 19.69897 | 10.47712 | 5e+19 |  | 71.68238 |  |  | 30000000000
290 | 0.41 | 0.1 | 1.65 | 0.021 | 1 | 0.08 | 19.79588 | 10.47712 | 6.25e+19 |  | 76.51947 |  |  | 30000000000
290 | 0.41 | 0.1 | 1.65 | 0.021 | 1 | 0.08 | 19.87506 | 10.47712 | 7.5e+19 |  | 81.35656 |  |  | 30000000000
290 | 0.41 | 0.1 | 1.65 | 0.021 | 1 | 0.08 | 19.94201 | 10.47712 | 8.75e+19 |  | 86.19366 |  |  | 30000000000
290 | 0.41 | 0.1 | 1.65 | 0.021 | 1 | 0.08 | 20 | 10.47712 | 1e+20 |  | 91.03075 |  |  | 30000000000
290 | 0.41 | 0.1 | 1.65 | 0.021 | 1 | 0.08 | 19.69897 | 12.56585 | 5e+19 |  | 69.88564 |  |  | 3680000000000
290 | 0.41 | 0.1 | 1.65 | 0.021 | 1 | 0.08 | 19.79588 | 12.56585 | 6.25e+19 |  | 74.90423 |  |  | 3680000000000
290 | 0.41 | 0.1 | 1.65 | 0.021 | 1 | 0.08 | 19.87506 | 12.56585 | 7.5e+19 |  | 79.92282 |  |  | 3680000000000
290 | 0.41 | 0.1 | 1.65 | 0.021 | 1 | 0.08 | 19.94201 | 12.56585 | 8.75e+19 |  | 84.94141 |  |  | 3680000000000
290 | 0.41 | 0.1 | 1.65 | 0.021 | 1 | 0.08 | 20 | 12.56585 | 1e+20 |  | 89.96 |  |  | 3680000000000
290 | 0.36 | 0.7 | 1.55 | 0.014 | 0.55 | 0.09 | 19.69897 | 10.47712 | 5e+19 |  | 116.1342 |  |  | 30000000000
290 | 0.36 | 0.7 | 1.55 | 0.014 | 0.55 | 0.09 | 19.79588 | 10.47712 | 6.25e+19 |  | 124.1132 |  |  | 30000000000
290 | 0.36 | 0.7 | 1.55 | 0.014 | 0.55 | 0.09 | 19.87506 | 10.47712 | 7.5e+19 |  | 132.0921 |  |  | 30000000000
290 | 0.36 | 0.7 | 1.55 | 0.014 | 0.55 | 0.09 | 19.94201 | 10.47712 | 8.75e+19 |  | 140.0711 |  |  | 30000000000
290 | 0.36 | 0.7 | 1.55 | 0.014 | 0.55 | 0.09 | 20 | 10.47712 | 1e+20 |  | 148.05 |  |  | 30000000000
290 | 0.36 | 0.7 | 1.55 | 0.014 | 0.55 | 0.09 | 19.69897 | 12.56585 | 5e+19 |  | 114.504 |  |  | 3680000000000
290 | 0.36 | 0.7 | 1.55 | 0.014 | 0.55 | 0.09 | 19.79588 | 12.56585 | 6.25e+19 |  | 122.6364 |  |  | 3680000000000
290 | 0.36 | 0.7 | 1.55 | 0.014 | 0.55 | 0.09 | 19.87506 | 12.56585 | 7.5e+19 |  | 130.7689 |  |  | 3680000000000
290 | 0.36 | 0.7 | 1.55 | 0.014 | 0.55 | 0.09 | 19.94201 | 12.56585 | 8.75e+19 |  | 138.9013 |  |  | 3680000000000
290 | 0.36 | 0.7 | 1.55 | 0.014 | 0.55 | 0.09 | 20 | 12.56585 | 1e+20 |  | 147.0337 |  |  | 3680000000000
290 | 0.22 | 0.59 | 1.45 | 0.016 | 0.51 | 0.08 | 19.69897 | 10.47712 | 5e+19 |  | 90.70726 |  |  | 30000000000
290 | 0.22 | 0.59 | 1.45 | 0.016 | 0.51 | 0.08 | 19.79588 | 10.47712 | 6.25e+19 |  | 98.61839 |  |  | 30000000000
290 | 0.22 | 0.59 | 1.45 | 0.016 | 0.51 | 0.08 | 19.87506 | 10.47712 | 7.5e+19 |  | 106.5295 |  |  | 30000000000
290 | 0.22 | 0.59 | 1.45 | 0.016 | 0.51 | 0.08 | 19.94201 | 10.47712 | 8.75e+19 |  | 114.4406 |  |  | 30000000000
290 | 0.22 | 0.59 | 1.45 | 0.016 | 0.51 | 0.08 | 20 | 10.47712 | 1e+20 |  | 122.3518 |  |  | 30000000000
290 | 0.22 | 0.59 | 1.45 | 0.016 | 0.51 | 0.08 | 19.69897 | 12.56585 | 5e+19 |  | 89.10275 |  |  | 3680000000000
290 | 0.22 | 0.59 | 1.45 | 0.016 | 0.51 | 0.08 | 19.79588 | 12.56585 | 6.25e+19 |  | 97.16327 |  |  | 3680000000000
290 | 0.22 | 0.59 | 1.45 | 0.016 | 0.51 | 0.08 | 19.87506 | 12.56585 | 7.5e+19 |  | 105.2238 |  |  | 3680000000000
290 | 0.22 | 0.59 | 1.45 | 0.016 | 0.51 | 0.08 | 19.94201 | 12.56585 | 8.75e+19 |  | 113.2843 |  |  | 3680000000000
290 | 0.22 | 0.59 | 1.45 | 0.016 | 0.51 | 0.08 | 20 | 12.56585 | 1e+20 |  | 121.3448 |  |  | 3680000000000
290 | 0.39 | 0.58 | 1.63 | 0.018 | 0.54 | 0.09 | 19.69897 | 10.47712 | 5e+19 |  | 108.9952 |  |  | 30000000000
290 | 0.39 | 0.58 | 1.63 | 0.018 | 0.54 | 0.09 | 19.79588 | 10.47712 | 6.25e+19 |  | 116.0922 |  |  | 30000000000
290 | 0.39 | 0.58 | 1.63 | 0.018 | 0.54 | 0.09 | 19.87506 | 10.47712 | 7.5e+19 |  | 123.1891 |  |  | 30000000000
290 | 0.39 | 0.58 | 1.63 | 0.018 | 0.54 | 0.09 | 19.94201 | 10.47712 | 8.75e+19 |  | 130.2861 |  |  | 30000000000
290 | 0.39 | 0.58 | 1.63 | 0.018 | 0.54 | 0.09 | 20 | 10.47712 | 1e+20 |  | 137.3831 |  |  | 30000000000
290 | 0.39 | 0.58 | 1.63 | 0.018 | 0.54 | 0.09 | 19.69897 | 12.56585 | 5e+19 |  | 107.2424 |  |  | 3680000000000
290 | 0.39 | 0.58 | 1.63 | 0.018 | 0.54 | 0.09 | 19.79588 | 12.56585 | 6.25e+19 |  | 114.5071 |  |  | 3680000000000
290 | 0.39 | 0.58 | 1.63 | 0.018 | 0.54 | 0.09 | 19.87506 | 12.56585 | 7.5e+19 |  | 121.7717 |  |  | 3680000000000
290 | 0.39 | 0.58 | 1.63 | 0.018 | 0.54 | 0.09 | 19.94201 | 12.56585 | 8.75e+19 |  | 129.0363 |  |  | 3680000000000
290 | 0.39 | 0.58 | 1.63 | 0.018 | 0.54 | 0.09 | 20 | 12.56585 | 1e+20 |  | 136.3009 |  |  | 3680000000000
290 | 0.22 | 0.6 | 1.55 | 0.021 | 0.58 | 0.08 | 19.69897 | 10.47712 | 5e+19 |  | 96.60416 |  |  | 30000000000
290 | 0.22 | 0.6 | 1.55 | 0.021 | 0.58 | 0.08 | 19.79588 | 10.47712 | 6.25e+19 |  | 104.5948 |  |  | 30000000000
290 | 0.22 | 0.6 | 1.55 | 0.021 | 0.58 | 0.08 | 19.87506 | 10.47712 | 7.5e+19 |  | 112.5855 |  |  | 30000000000
290 | 0.22 | 0.6 | 1.55 | 0.021 | 0.58 | 0.08 | 19.94201 | 10.47712 | 8.75e+19 |  | 120.5761 |  |  | 30000000000
290 | 0.22 | 0.6 | 1.55 | 0.021 | 0.58 | 0.08 | 20 | 10.47712 | 1e+20 |  | 128.5668 |  |  | 30000000000
290 | 0.22 | 0.6 | 1.55 | 0.021 | 0.58 | 0.08 | 19.69897 | 12.56585 | 5e+19 |  | 94.8293 |  |  | 3680000000000
290 | 0.22 | 0.6 | 1.55 | 0.021 | 0.58 | 0.08 | 19.79588 | 12.56585 | 6.25e+19 |  | 102.9853 |  |  | 3680000000000
290 | 0.22 | 0.6 | 1.55 | 0.021 | 0.58 | 0.08 | 19.87506 | 12.56585 | 7.5e+19 |  | 111.1413 |  |  | 3680000000000
290 | 0.22 | 0.6 | 1.55 | 0.021 | 0.58 | 0.08 | 19.94201 | 12.56585 | 8.75e+19 |  | 119.2972 |  |  | 3680000000000
290 | 0.22 | 0.6 | 1.55 | 0.021 | 0.58 | 0.08 | 20 | 12.56585 | 1e+20 |  | 127.4532 |  |  | 3680000000000
290 | 0.17 | 0.61 | 1.54 | 0.015 | 0.31 | 0.2 | 19.69897 | 10.47712 | 5e+19 |  | 80.25675 |  |  | 30000000000
290 | 0.17 | 0.61 | 1.54 | 0.015 | 0.31 | 0.2 | 19.79588 | 10.47712 | 6.25e+19 |  | 87.43474 |  |  | 30000000000
290 | 0.17 | 0.61 | 1.54 | 0.015 | 0.31 | 0.2 | 19.87506 | 10.47712 | 7.5e+19 |  | 94.61274 |  |  | 30000000000
290 | 0.17 | 0.61 | 1.54 | 0.015 | 0.31 | 0.2 | 19.94201 | 10.47712 | 8.75e+19 |  | 101.7907 |  |  | 30000000000
290 | 0.17 | 0.61 | 1.54 | 0.015 | 0.31 | 0.2 | 20 | 10.47712 | 1e+20 |  | 108.9687 |  |  | 30000000000
290 | 0.17 | 0.61 | 1.54 | 0.015 | 0.31 | 0.2 | 19.69897 | 12.56585 | 5e+19 |  | 78.62883 |  |  | 3680000000000
290 | 0.17 | 0.61 | 1.54 | 0.015 | 0.31 | 0.2 | 19.79588 | 12.56585 | 6.25e+19 |  | 85.96092 |  |  | 3680000000000
290 | 0.17 | 0.61 | 1.54 | 0.015 | 0.31 | 0.2 | 19.87506 | 12.56585 | 7.5e+19 |  | 93.29301 |  |  | 3680000000000
290 | 0.17 | 0.61 | 1.54 | 0.015 | 0.31 | 0.2 | 19.94201 | 12.56585 | 8.75e+19 |  | 100.6251 |  |  | 3680000000000
290 | 0.17 | 0.61 | 1.54 | 0.015 | 0.31 | 0.2 | 20 | 12.56585 | 1e+20 |  | 107.9572 |  |  | 3680000000000
290 | 0.1 | 0.2 | 1.42 | 0.01 | 0.26 | 0.2 | 19.69897 | 10.47712 | 5e+19 |  | 43.90911 |  |  | 30000000000
290 | 0.1 | 0.2 | 1.42 | 0.01 | 0.26 | 0.2 | 19.79588 | 10.47712 | 6.25e+19 |  | 48.27196 |  |  | 30000000000
290 | 0.1 | 0.2 | 1.42 | 0.01 | 0.26 | 0.2 | 19.87506 | 10.47712 | 7.5e+19 |  | 52.63482 |  |  | 30000000000
290 | 0.1 | 0.2 | 1.42 | 0.01 | 0.26 | 0.2 | 19.94201 | 10.47712 | 8.75e+19 |  | 56.99768 |  |  | 30000000000
290 | 0.1 | 0.2 | 1.42 | 0.01 | 0.26 | 0.2 | 20 | 10.47712 | 1e+20 |  | 61.36054 |  |  | 30000000000
290 | 0.1 | 0.2 | 1.42 | 0.01 | 0.26 | 0.2 | 19.69897 | 12.56585 | 5e+19 |  | 42.48789 |  |  | 3680000000000
290 | 0.1 | 0.2 | 1.42 | 0.01 | 0.26 | 0.2 | 19.79588 | 12.56585 | 6.25e+19 |  | 47.0001 |  |  | 3680000000000
290 | 0.1 | 0.2 | 1.42 | 0.01 | 0.26 | 0.2 | 19.87506 | 12.56585 | 7.5e+19 |  | 51.51232 |  |  | 3680000000000
290 | 0.1 | 0.2 | 1.42 | 0.01 | 0.26 | 0.2 | 19.94201 | 12.56585 | 8.75e+19 |  | 56.02453 |  |  | 3680000000000
290 | 0.1 | 0.2 | 1.42 | 0.01 | 0.26 | 0.2 | 20 | 12.56585 | 1e+20 |  | 60.53674 |  |  | 3680000000000
290 | 0.12 | 0.2 | 1.37 | 0.01 | 0.19 | 0.2 | 19.69897 | 10.47712 | 5e+19 |  | 46.87466 |  |  | 30000000000
290 | 0.12 | 0.2 | 1.37 | 0.01 | 0.19 | 0.2 | 19.79588 | 10.47712 | 6.25e+19 |  | 51.09882 |  |  | 30000000000
290 | 0.12 | 0.2 | 1.37 | 0.01 | 0.19 | 0.2 | 19.87506 | 10.47712 | 7.5e+19 |  | 55.32299 |  |  | 30000000000
290 | 0.12 | 0.2 | 1.37 | 0.01 | 0.19 | 0.2 | 19.94201 | 10.47712 | 8.75e+19 |  | 59.54715 |  |  | 30000000000
290 | 0.12 | 0.2 | 1.37 | 0.01 | 0.19 | 0.2 | 20 | 10.47712 | 1e+20 |  | 63.77132 |  |  | 30000000000
290 | 0.12 | 0.2 | 1.37 | 0.01 | 0.19 | 0.2 | 19.69897 | 12.56585 | 5e+19 |  | 45.4662 |  |  | 3680000000000
290 | 0.12 | 0.2 | 1.37 | 0.01 | 0.19 | 0.2 | 19.79588 | 12.56585 | 6.25e+19 |  | 49.83843 |  |  | 3680000000000
290 | 0.12 | 0.2 | 1.37 | 0.01 | 0.19 | 0.2 | 19.87506 | 12.56585 | 7.5e+19 |  | 54.21066 |  |  | 3680000000000
290 | 0.12 | 0.2 | 1.37 | 0.01 | 0.19 | 0.2 | 19.94201 | 12.56585 | 8.75e+19 |  | 58.58289 |  |  | 3680000000000
290 | 0.12 | 0.2 | 1.37 | 0.01 | 0.19 | 0.2 | 20 | 12.56585 | 1e+20 |  | 62.95512 |  |  | 3680000000000
290 | 0.12 | 0.2 | 1.46 | 0.013 | 0.22 | 0.2 | 19.69897 | 10.47712 | 5e+19 |  | 49.54975 |  |  | 30000000000
290 | 0.12 | 0.2 | 1.46 | 0.013 | 0.22 | 0.2 | 19.79588 | 10.47712 | 6.25e+19 |  | 53.90743 |  |  | 30000000000
290 | 0.12 | 0.2 | 1.46 | 0.013 | 0.22 | 0.2 | 19.87506 | 10.47712 | 7.5e+19 |  | 58.26511 |  |  | 30000000000
290 | 0.12 | 0.2 | 1.46 | 0.013 | 0.22 | 0.2 | 19.94201 | 10.47712 | 8.75e+19 |  | 62.6228 |  |  | 30000000000
290 | 0.12 | 0.2 | 1.46 | 0.013 | 0.22 | 0.2 | 20 | 10.47712 | 1e+20 |  | 66.98048 |  |  | 30000000000
290 | 0.12 | 0.2 | 1.46 | 0.013 | 0.22 | 0.2 | 19.69897 | 12.56585 | 5e+19 |  | 48.05409 |  |  | 3680000000000
290 | 0.12 | 0.2 | 1.46 | 0.013 | 0.22 | 0.2 | 19.79588 | 12.56585 | 6.25e+19 |  | 52.56781 |  |  | 3680000000000
290 | 0.12 | 0.2 | 1.46 | 0.013 | 0.22 | 0.2 | 19.87506 | 12.56585 | 7.5e+19 |  | 57.08153 |  |  | 3680000000000
290 | 0.12 | 0.2 | 1.46 | 0.013 | 0.22 | 0.2 | 19.94201 | 12.56585 | 8.75e+19 |  | 61.59525 |  |  | 3680000000000
290 | 0.12 | 0.2 | 1.46 | 0.013 | 0.22 | 0.2 | 20 | 12.56585 | 1e+20 |  | 66.10896 |  |  | 3680000000000
290 | 0.2 | 0.18 | 1.34 | 0.014 | 0.23 | 0.24 | 19.69897 | 10.47712 | 5e+19 |  | 58.56566 |  |  | 30000000000
290 | 0.2 | 0.18 | 1.34 | 0.014 | 0.23 | 0.24 | 19.79588 | 10.47712 | 6.25e+19 |  | 63.05367 |  |  | 30000000000
290 | 0.2 | 0.18 | 1.34 | 0.014 | 0.23 | 0.24 | 19.87506 | 10.47712 | 7.5e+19 |  | 67.54168 |  |  | 30000000000
290 | 0.2 | 0.18 | 1.34 | 0.014 | 0.23 | 0.24 | 19.94201 | 10.47712 | 8.75e+19 |  | 72.02969 |  |  | 30000000000
290 | 0.2 | 0.18 | 1.34 | 0.014 | 0.23 | 0.24 | 20 | 10.47712 | 1e+20 |  | 76.5177 |  |  | 30000000000
290 | 0.2 | 0.18 | 1.34 | 0.014 | 0.23 | 0.24 | 19.69897 | 12.56585 | 5e+19 |  | 57.09749 |  |  | 3680000000000
290 | 0.2 | 0.18 | 1.34 | 0.014 | 0.23 | 0.24 | 19.79588 | 12.56585 | 6.25e+19 |  | 61.73664 |  |  | 3680000000000
290 | 0.2 | 0.18 | 1.34 | 0.014 | 0.23 | 0.24 | 19.87506 | 12.56585 | 7.5e+19 |  | 66.3758 |  |  | 3680000000000
290 | 0.2 | 0.18 | 1.34 | 0.014 | 0.23 | 0.24 | 19.94201 | 12.56585 | 8.75e+19 |  | 71.01496 |  |  | 3680000000000
290 | 0.2 | 0.18 | 1.34 | 0.014 | 0.23 | 0.24 | 20 | 12.56585 | 1e+20 |  | 75.65411 |  |  | 3680000000000
290 | 0.205 | 0.044 | 1.304 | 0.018 | 0.325 | 0.047 | 19.69897 | 10.47712 | 5e+19 |  | 53.81092 |  |  | 30000000000
290 | 0.205 | 0.044 | 1.304 | 0.018 | 0.325 | 0.047 | 19.79588 | 10.47712 | 6.25e+19 |  | 57.49857 |  |  | 30000000000
290 | 0.205 | 0.044 | 1.304 | 0.018 | 0.325 | 0.047 | 19.87506 | 10.47712 | 7.5e+19 |  | 61.18623 |  |  | 30000000000
290 | 0.205 | 0.044 | 1.304 | 0.018 | 0.325 | 0.047 | 19.94201 | 10.47712 | 8.75e+19 |  | 64.87388 |  |  | 30000000000
290 | 0.205 | 0.044 | 1.304 | 0.018 | 0.325 | 0.047 | 20 | 10.47712 | 1e+20 |  | 68.56153 |  |  | 30000000000
290 | 0.205 | 0.044 | 1.304 | 0.018 | 0.325 | 0.047 | 19.69897 | 12.56585 | 5e+19 |  | 52.30741 |  |  | 3680000000000
290 | 0.205 | 0.044 | 1.304 | 0.018 | 0.325 | 0.047 | 19.79588 | 12.56585 | 6.25e+19 |  | 56.15429 |  |  | 3680000000000
290 | 0.205 | 0.044 | 1.304 | 0.018 | 0.325 | 0.047 | 19.87506 | 12.56585 | 7.5e+19 |  | 60.00118 |  |  | 3680000000000
290 | 0.205 | 0.044 | 1.304 | 0.018 | 0.325 | 0.047 | 19.94201 | 12.56585 | 8.75e+19 |  | 63.84806 |  |  | 3680000000000
290 | 0.205 | 0.044 | 1.304 | 0.018 | 0.325 | 0.047 | 20 | 12.56585 | 1e+20 |  | 67.69495 |  |  | 3680000000000
290 | 0.15 | 0.65 | 1.35 | 0.01 | 0.07 | 0 | 19.69897 | 10.47712 | 5e+19 |  | 70.88416 |  |  | 30000000000
290 | 0.15 | 0.65 | 1.35 | 0.01 | 0.07 | 0 | 19.79588 | 10.47712 | 6.25e+19 |  | 77.62034 |  |  | 30000000000
290 | 0.15 | 0.65 | 1.35 | 0.01 | 0.07 | 0 | 19.87506 | 10.47712 | 7.5e+19 |  | 84.35653 |  |  | 30000000000
290 | 0.15 | 0.65 | 1.35 | 0.01 | 0.07 | 0 | 19.94201 | 10.47712 | 8.75e+19 |  | 91.09271 |  |  | 30000000000
290 | 0.15 | 0.65 | 1.35 | 0.01 | 0.07 | 0 | 20 | 10.47712 | 1e+20 |  | 97.8289 |  |  | 30000000000
290 | 0.15 | 0.65 | 1.35 | 0.01 | 0.07 | 0 | 19.69897 | 12.56585 | 5e+19 |  | 69.43032 |  |  | 3680000000000
290 | 0.15 | 0.65 | 1.35 | 0.01 | 0.07 | 0 | 19.79588 | 12.56585 | 6.25e+19 |  | 76.30585 |  |  | 3680000000000
290 | 0.15 | 0.65 | 1.35 | 0.01 | 0.07 | 0 | 19.87506 | 12.56585 | 7.5e+19 |  | 83.18137 |  |  | 3680000000000
290 | 0.15 | 0.65 | 1.35 | 0.01 | 0.07 | 0 | 19.94201 | 12.56585 | 8.75e+19 |  | 90.0569 |  |  | 3680000000000
290 | 0.15 | 0.65 | 1.35 | 0.01 | 0.07 | 0 | 20 | 12.56585 | 1e+20 |  | 96.93242 |  |  | 3680000000000
290 | 0.023 | 0.936 | 1.25 | 0.01 | 0.325 | 0 | 19.69897 | 10.47712 | 5e+19 |  | 37.20016 |  |  | 30000000000
290 | 0.023 | 0.936 | 1.25 | 0.01 | 0.325 | 0 | 19.79588 | 10.47712 | 6.25e+19 |  | 45.26925 |  |  | 30000000000
290 | 0.023 | 0.936 | 1.25 | 0.01 | 0.325 | 0 | 19.87506 | 10.47712 | 7.5e+19 |  | 53.33833 |  |  | 30000000000
290 | 0.023 | 0.936 | 1.25 | 0.01 | 0.325 | 0 | 19.94201 | 10.47712 | 8.75e+19 |  | 61.40742 |  |  | 30000000000
290 | 0.023 | 0.936 | 1.25 | 0.01 | 0.325 | 0 | 20 | 10.47712 | 1e+20 |  | 69.47651 |  |  | 30000000000
290 | 0.023 | 0.936 | 1.25 | 0.01 | 0.325 | 0 | 19.69897 | 12.56585 | 5e+19 |  | 35.82324 |  |  | 3680000000000
290 | 0.023 | 0.936 | 1.25 | 0.01 | 0.325 | 0 | 19.79588 | 12.56585 | 6.25e+19 |  | 44.02 |  |  | 3680000000000
290 | 0.023 | 0.936 | 1.25 | 0.01 | 0.325 | 0 | 19.87506 | 12.56585 | 7.5e+19 |  | 52.21676 |  |  | 3680000000000
290 | 0.023 | 0.936 | 1.25 | 0.01 | 0.325 | 0 | 19.94201 | 12.56585 | 8.75e+19 |  | 60.41352 |  |  | 3680000000000
290 | 0.023 | 0.936 | 1.25 | 0.01 | 0.325 | 0 | 20 | 12.56585 | 1e+20 |  | 68.61027 |  |  | 3680000000000
290 | 0.04 | 0.77 | 0.68 | 0.004 | 0.3 | 0.26 | 19.69897 | 10.47712 | 5e+19 |  | 32.91784 |  |  | 30000000000
290 | 0.04 | 0.77 | 0.68 | 0.004 | 0.3 | 0.26 | 19.79588 | 10.47712 | 6.25e+19 |  | 39.00045 |  |  | 30000000000
290 | 0.04 | 0.77 | 0.68 | 0.004 | 0.3 | 0.26 | 19.87506 | 10.47712 | 7.5e+19 |  | 45.08306 |  |  | 30000000000
290 | 0.04 | 0.77 | 0.68 | 0.004 | 0.3 | 0.26 | 19.94201 | 10.47712 | 8.75e+19 |  | 51.16567 |  |  | 30000000000
290 | 0.04 | 0.77 | 0.68 | 0.004 | 0.3 | 0.26 | 20 | 10.47712 | 1e+20 |  | 57.24828 |  |  | 30000000000
290 | 0.04 | 0.77 | 0.68 | 0.004 | 0.3 | 0.26 | 19.69897 | 12.56585 | 5e+19 |  | 31.66887 |  |  | 3680000000000
290 | 0.04 | 0.77 | 0.68 | 0.004 | 0.3 | 0.26 | 19.79588 | 12.56585 | 6.25e+19 |  | 37.87712 |  |  | 3680000000000
290 | 0.04 | 0.77 | 0.68 | 0.004 | 0.3 | 0.26 | 19.87506 | 12.56585 | 7.5e+19 |  | 44.08538 |  |  | 3680000000000
290 | 0.04 | 0.77 | 0.68 | 0.004 | 0.3 | 0.26 | 19.94201 | 12.56585 | 8.75e+19 |  | 50.29364 |  |  | 3680000000000
290 | 0.04 | 0.77 | 0.68 | 0.004 | 0.3 | 0.26 | 20 | 12.56585 | 1e+20 |  | 56.50189 |  |  | 3680000000000
290 | 0.02 | 0.81 | 0.63 | 0.011 | 0.27 | 0.22 | 19.69897 | 10.47712 | 5e+19 |  | 33.83216 |  |  | 30000000000
290 | 0.02 | 0.81 | 0.63 | 0.011 | 0.27 | 0.22 | 19.79588 | 10.47712 | 6.25e+19 |  | 40.63804 |  |  | 30000000000
290 | 0.02 | 0.81 | 0.63 | 0.011 | 0.27 | 0.22 | 19.87506 | 10.47712 | 7.5e+19 |  | 47.44391 |  |  | 30000000000
290 | 0.02 | 0.81 | 0.63 | 0.011 | 0.27 | 0.22 | 19.94201 | 10.47712 | 8.75e+19 |  | 54.24979 |  |  | 30000000000
290 | 0.02 | 0.81 | 0.63 | 0.011 | 0.27 | 0.22 | 20 | 10.47712 | 1e+20 |  | 61.05566 |  |  | 30000000000
290 | 0.02 | 0.81 | 0.63 | 0.011 | 0.27 | 0.22 | 19.69897 | 12.56585 | 5e+19 |  | 32.56557 |  |  | 3680000000000
290 | 0.02 | 0.81 | 0.63 | 0.011 | 0.27 | 0.22 | 19.79588 | 12.56585 | 6.25e+19 |  | 39.49526 |  |  | 3680000000000
290 | 0.02 | 0.81 | 0.63 | 0.011 | 0.27 | 0.22 | 19.87506 | 12.56585 | 7.5e+19 |  | 46.42495 |  |  | 3680000000000
290 | 0.02 | 0.81 | 0.63 | 0.011 | 0.27 | 0.22 | 19.94201 | 12.56585 | 8.75e+19 |  | 53.35464 |  |  | 3680000000000
290 | 0.02 | 0.81 | 0.63 | 0.011 | 0.27 | 0.22 | 20 | 12.56585 | 1e+20 |  | 60.28433 |  |  | 3680000000000
290 | 0.063 | 0.73 | 1.3 | 0.009 | 0.25 | 0.17 | 19.69897 | 10.47712 | 5e+19 |  | 36.81399 |  |  | 30000000000
290 | 0.063 | 0.73 | 1.3 | 0.009 | 0.25 | 0.17 | 19.79588 | 10.47712 | 6.25e+19 |  | 44.43158 |  |  | 30000000000
290 | 0.063 | 0.73 | 1.3 | 0.009 | 0.25 | 0.17 | 19.87506 | 10.47712 | 7.5e+19 |  | 52.04918 |  |  | 30000000000
290 | 0.063 | 0.73 | 1.3 | 0.009 | 0.25 | 0.17 | 19.94201 | 10.47712 | 8.75e+19 |  | 59.66678 |  |  | 30000000000
290 | 0.063 | 0.73 | 1.3 | 0.009 | 0.25 | 0.17 | 20 | 10.47712 | 1e+20 |  | 67.28437 |  |  | 30000000000
290 | 0.063 | 0.73 | 1.3 | 0.009 | 0.25 | 0.17 | 19.69897 | 12.56585 | 5e+19 |  | 35.43992 |  |  | 3680000000000
290 | 0.063 | 0.73 | 1.3 | 0.009 | 0.25 | 0.17 | 19.79588 | 12.56585 | 6.25e+19 |  | 43.18726 |  |  | 3680000000000
290 | 0.063 | 0.73 | 1.3 | 0.009 | 0.25 | 0.17 | 19.87506 | 12.56585 | 7.5e+19 |  | 50.93459 |  |  | 3680000000000
290 | 0.063 | 0.73 | 1.3 | 0.009 | 0.25 | 0.17 | 19.94201 | 12.56585 | 8.75e+19 |  | 58.68192 |  |  | 3680000000000
290 | 0.063 | 0.73 | 1.3 | 0.009 | 0.25 | 0.17 | 20 | 12.56585 | 1e+20 |  | 66.42925 |  |  | 3680000000000
290 | 0.14 | 0.5 | 1.42 | 0.01 | 0.19 | 0.22 | 19.69897 | 10.47712 | 5e+19 |  | 62.16281 |  |  | 30000000000
290 | 0.14 | 0.5 | 1.42 | 0.01 | 0.19 | 0.22 | 19.79588 | 10.47712 | 6.25e+19 |  | 68.21516 |  |  | 30000000000
290 | 0.14 | 0.5 | 1.42 | 0.01 | 0.19 | 0.22 | 19.87506 | 10.47712 | 7.5e+19 |  | 74.2675 |  |  | 30000000000
290 | 0.14 | 0.5 | 1.42 | 0.01 | 0.19 | 0.22 | 19.94201 | 10.47712 | 8.75e+19 |  | 80.31985 |  |  | 30000000000
290 | 0.14 | 0.5 | 1.42 | 0.01 | 0.19 | 0.22 | 20 | 10.47712 | 1e+20 |  | 86.3722 |  |  | 30000000000
290 | 0.14 | 0.5 | 1.42 | 0.01 | 0.19 | 0.22 | 19.69897 | 12.56585 | 5e+19 |  | 60.70969 |  |  | 3680000000000
290 | 0.14 | 0.5 | 1.42 | 0.01 | 0.19 | 0.22 | 19.79588 | 12.56585 | 6.25e+19 |  | 66.9045 |  |  | 3680000000000
290 | 0.14 | 0.5 | 1.42 | 0.01 | 0.19 | 0.22 | 19.87506 | 12.56585 | 7.5e+19 |  | 73.09931 |  |  | 3680000000000
290 | 0.14 | 0.5 | 1.42 | 0.01 | 0.19 | 0.22 | 19.94201 | 12.56585 | 8.75e+19 |  | 79.29412 |  |  | 3680000000000
290 | 0.14 | 0.5 | 1.42 | 0.01 | 0.19 | 0.22 | 20 | 12.56585 | 1e+20 |  | 85.48893 |  |  | 3680000000000
290 | 0.12 | 0.5 | 1.35 | 0.01 | 0.23 | 0.22 | 19.69897 | 10.47712 | 5e+19 |  | 56.5304 |  |  | 30000000000
290 | 0.12 | 0.5 | 1.35 | 0.01 | 0.23 | 0.22 | 19.79588 | 10.47712 | 6.25e+19 |  | 62.49749 |  |  | 30000000000
290 | 0.12 | 0.5 | 1.35 | 0.01 | 0.23 | 0.22 | 19.87506 | 10.47712 | 7.5e+19 |  | 68.46458 |  |  | 30000000000
290 | 0.12 | 0.5 | 1.35 | 0.01 | 0.23 | 0.22 | 19.94201 | 10.47712 | 8.75e+19 |  | 74.43168 |  |  | 30000000000
290 | 0.12 | 0.5 | 1.35 | 0.01 | 0.23 | 0.22 | 20 | 10.47712 | 1e+20 |  | 80.39877 |  |  | 30000000000
290 | 0.12 | 0.5 | 1.35 | 0.01 | 0.23 | 0.22 | 19.69897 | 12.56585 | 5e+19 |  | 55.10369 |  |  | 3680000000000
290 | 0.12 | 0.5 | 1.35 | 0.01 | 0.23 | 0.22 | 19.79588 | 12.56585 | 6.25e+19 |  | 61.21145 |  |  | 3680000000000
290 | 0.12 | 0.5 | 1.35 | 0.01 | 0.23 | 0.22 | 19.87506 | 12.56585 | 7.5e+19 |  | 67.3192 |  |  | 3680000000000
290 | 0.12 | 0.5 | 1.35 | 0.01 | 0.23 | 0.22 | 19.94201 | 12.56585 | 8.75e+19 |  | 73.42696 |  |  | 3680000000000
290 | 0.12 | 0.5 | 1.35 | 0.01 | 0.23 | 0.22 | 20 | 12.56585 | 1e+20 |  | 79.53472 |  |  | 3680000000000
290 | 0.06 | 0.59 | 1.49 | 0.006 | 0.22 | 0.2 | 19.69897 | 10.47712 | 5e+19 |  | 35.84109 |  |  | 30000000000
290 | 0.06 | 0.59 | 1.49 | 0.006 | 0.22 | 0.2 | 19.79588 | 10.47712 | 6.25e+19 |  | 42.48522 |  |  | 30000000000
290 | 0.06 | 0.59 | 1.49 | 0.006 | 0.22 | 0.2 | 19.87506 | 10.47712 | 7.5e+19 |  | 49.12935 |  |  | 30000000000
290 | 0.06 | 0.59 | 1.49 | 0.006 | 0.22 | 0.2 | 19.94201 | 10.47712 | 8.75e+19 |  | 55.77349 |  |  | 30000000000
290 | 0.06 | 0.59 | 1.49 | 0.006 | 0.22 | 0.2 | 20 | 10.47712 | 1e+20 |  | 62.41762 |  |  | 30000000000
290 | 0.06 | 0.59 | 1.49 | 0.006 | 0.22 | 0.2 | 19.69897 | 12.56585 | 5e+19 |  | 34.47945 |  |  | 3680000000000
290 | 0.06 | 0.59 | 1.49 | 0.006 | 0.22 | 0.2 | 19.79588 | 12.56585 | 6.25e+19 |  | 41.25717 |  |  | 3680000000000
290 | 0.06 | 0.59 | 1.49 | 0.006 | 0.22 | 0.2 | 19.87506 | 12.56585 | 7.5e+19 |  | 48.03489 |  |  | 3680000000000
290 | 0.06 | 0.59 | 1.49 | 0.006 | 0.22 | 0.2 | 19.94201 | 12.56585 | 8.75e+19 |  | 54.81261 |  |  | 3680000000000
290 | 0.06 | 0.59 | 1.49 | 0.006 | 0.22 | 0.2 | 20 | 12.56585 | 1e+20 |  | 61.59033 |  |  | 3680000000000
290 | 0.17 | 0.64 | 1.478 | 0.011 | 0.225 | 0.217 | 19.69897 | 10.47712 | 5e+19 |  | 77.95892 |  |  | 30000000000
290 | 0.17 | 0.64 | 1.478 | 0.011 | 0.225 | 0.217 | 19.79588 | 10.47712 | 6.25e+19 |  | 85.20144 |  |  | 30000000000
290 | 0.17 | 0.64 | 1.478 | 0.011 | 0.225 | 0.217 | 19.87506 | 10.47712 | 7.5e+19 |  | 92.44396 |  |  | 30000000000
290 | 0.17 | 0.64 | 1.478 | 0.011 | 0.225 | 0.217 | 19.94201 | 10.47712 | 8.75e+19 |  | 99.68648 |  |  | 30000000000
290 | 0.17 | 0.64 | 1.478 | 0.011 | 0.225 | 0.217 | 20 | 10.47712 | 1e+20 |  | 106.929 |  |  | 30000000000
290 | 0.17 | 0.64 | 1.478 | 0.011 | 0.225 | 0.217 | 19.69897 | 12.56585 | 5e+19 |  | 76.4403 |  |  | 3680000000000
290 | 0.17 | 0.64 | 1.478 | 0.011 | 0.225 | 0.217 | 19.79588 | 12.56585 | 6.25e+19 |  | 83.82628 |  |  | 3680000000000
290 | 0.17 | 0.64 | 1.478 | 0.011 | 0.225 | 0.217 | 19.87506 | 12.56585 | 7.5e+19 |  | 91.21227 |  |  | 3680000000000
290 | 0.17 | 0.64 | 1.478 | 0.011 | 0.225 | 0.217 | 19.94201 | 12.56585 | 8.75e+19 |  | 98.59825 |  |  | 3680000000000
290 | 0.17 | 0.64 | 1.478 | 0.011 | 0.225 | 0.217 | 20 | 12.56585 | 1e+20 |  | 105.9842 |  |  | 3680000000000
290 | 0.22 | 0.63 | 1.705 | 0.014 | 0.422 | 0.089 | 19.69897 | 10.47712 | 5e+19 |  | 95.11086 |  |  | 30000000000
290 | 0.22 | 0.63 | 1.705 | 0.014 | 0.422 | 0.089 | 19.79588 | 10.47712 | 6.25e+19 |  | 103.3267 |  |  | 30000000000
290 | 0.22 | 0.63 | 1.705 | 0.014 | 0.422 | 0.089 | 19.87506 | 10.47712 | 7.5e+19 |  | 111.5426 |  |  | 30000000000
290 | 0.22 | 0.63 | 1.705 | 0.014 | 0.422 | 0.089 | 19.94201 | 10.47712 | 8.75e+19 |  | 119.7584 |  |  | 30000000000
290 | 0.22 | 0.63 | 1.705 | 0.014 | 0.422 | 0.089 | 20 | 10.47712 | 1e+20 |  | 127.9743 |  |  | 30000000000
290 | 0.22 | 0.63 | 1.705 | 0.014 | 0.422 | 0.089 | 19.69897 | 12.56585 | 5e+19 |  | 93.4067 |  |  | 3680000000000
290 | 0.22 | 0.63 | 1.705 | 0.014 | 0.422 | 0.089 | 19.79588 | 12.56585 | 6.25e+19 |  | 101.7803 |  |  | 3680000000000
290 | 0.22 | 0.63 | 1.705 | 0.014 | 0.422 | 0.089 | 19.87506 | 12.56585 | 7.5e+19 |  | 110.1539 |  |  | 3680000000000
290 | 0.22 | 0.63 | 1.705 | 0.014 | 0.422 | 0.089 | 19.94201 | 12.56585 | 8.75e+19 |  | 118.5274 |  |  | 3680000000000
290 | 0.22 | 0.63 | 1.705 | 0.014 | 0.422 | 0.089 | 20 | 12.56585 | 1e+20 |  | 126.901 |  |  | 3680000000000
290 | 0.27 | 0.59 | 1.45 | 0.011 | 0.49 | 0.08 | 19.69897 | 10.47712 | 5e+19 |  | 97.19878 |  |  | 30000000000
290 | 0.27 | 0.59 | 1.45 | 0.011 | 0.49 | 0.08 | 19.79588 | 10.47712 | 6.25e+19 |  | 104.9477 |  |  | 30000000000
290 | 0.27 | 0.59 | 1.45 | 0.011 | 0.49 | 0.08 | 19.87506 | 10.47712 | 7.5e+19 |  | 112.6966 |  |  | 30000000000
290 | 0.27 | 0.59 | 1.45 | 0.011 | 0.49 | 0.08 | 19.94201 | 10.47712 | 8.75e+19 |  | 120.4455 |  |  | 30000000000
290 | 0.27 | 0.59 | 1.45 | 0.011 | 0.49 | 0.08 | 20 | 10.47712 | 1e+20 |  | 128.1944 |  |  | 30000000000
290 | 0.27 | 0.59 | 1.45 | 0.011 | 0.49 | 0.08 | 19.69897 | 12.56585 | 5e+19 |  | 95.69144 |  |  | 3680000000000
290 | 0.27 | 0.59 | 1.45 | 0.011 | 0.49 | 0.08 | 19.79588 | 12.56585 | 6.25e+19 |  | 103.5817 |  |  | 3680000000000
290 | 0.27 | 0.59 | 1.45 | 0.011 | 0.49 | 0.08 | 19.87506 | 12.56585 | 7.5e+19 |  | 111.4719 |  |  | 3680000000000
290 | 0.27 | 0.59 | 1.45 | 0.011 | 0.49 | 0.08 | 19.94201 | 12.56585 | 8.75e+19 |  | 119.3622 |  |  | 3680000000000
290 | 0.27 | 0.59 | 1.45 | 0.011 | 0.49 | 0.08 | 20 | 12.56585 | 1e+20 |  | 127.2524 |  |  | 3680000000000
290 | 0.32 | 0.59 | 1.47 | 0.016 | 0.54 | 0.08 | 19.69897 | 10.47712 | 5e+19 |  | 106.2569 |  |  | 30000000000
290 | 0.32 | 0.59 | 1.47 | 0.016 | 0.54 | 0.08 | 19.79588 | 10.47712 | 6.25e+19 |  | 113.4336 |  |  | 30000000000
290 | 0.32 | 0.59 | 1.47 | 0.016 | 0.54 | 0.08 | 19.87506 | 10.47712 | 7.5e+19 |  | 120.6103 |  |  | 30000000000
290 | 0.32 | 0.59 | 1.47 | 0.016 | 0.54 | 0.08 | 19.94201 | 10.47712 | 8.75e+19 |  | 127.787 |  |  | 30000000000
290 | 0.32 | 0.59 | 1.47 | 0.016 | 0.54 | 0.08 | 20 | 10.47712 | 1e+20 |  | 134.9637 |  |  | 30000000000
290 | 0.32 | 0.59 | 1.47 | 0.016 | 0.54 | 0.08 | 19.69897 | 12.56585 | 5e+19 |  | 104.6454 |  |  | 3680000000000
290 | 0.32 | 0.59 | 1.47 | 0.016 | 0.54 | 0.08 | 19.79588 | 12.56585 | 6.25e+19 |  | 111.9758 |  |  | 3680000000000
290 | 0.32 | 0.59 | 1.47 | 0.016 | 0.54 | 0.08 | 19.87506 | 12.56585 | 7.5e+19 |  | 119.3062 |  |  | 3680000000000
290 | 0.32 | 0.59 | 1.47 | 0.016 | 0.54 | 0.08 | 19.94201 | 12.56585 | 8.75e+19 |  | 126.6367 |  |  | 3680000000000
290 | 0.32 | 0.59 | 1.47 | 0.016 | 0.54 | 0.08 | 20 | 12.56585 | 1e+20 |  | 133.9671 |  |  | 3680000000000
290 | 0.28 | 0.63 | 1.68 | 0.015 | 0.49 | 0.09 | 19.69897 | 10.47712 | 5e+19 |  | 108.0458 |  |  | 30000000000
290 | 0.28 | 0.63 | 1.68 | 0.015 | 0.49 | 0.09 | 19.79588 | 10.47712 | 6.25e+19 |  | 115.8684 |  |  | 30000000000
290 | 0.28 | 0.63 | 1.68 | 0.015 | 0.49 | 0.09 | 19.87506 | 10.47712 | 7.5e+19 |  | 123.6911 |  |  | 30000000000
290 | 0.28 | 0.63 | 1.68 | 0.015 | 0.49 | 0.09 | 19.94201 | 10.47712 | 8.75e+19 |  | 131.5137 |  |  | 30000000000
290 | 0.28 | 0.63 | 1.68 | 0.015 | 0.49 | 0.09 | 20 | 10.47712 | 1e+20 |  | 139.3364 |  |  | 30000000000
290 | 0.28 | 0.63 | 1.68 | 0.015 | 0.49 | 0.09 | 19.69897 | 12.56585 | 5e+19 |  | 106.3299 |  |  | 3680000000000
290 | 0.28 | 0.63 | 1.68 | 0.015 | 0.49 | 0.09 | 19.79588 | 12.56585 | 6.25e+19 |  | 114.3139 |  |  | 3680000000000
290 | 0.28 | 0.63 | 1.68 | 0.015 | 0.49 | 0.09 | 19.87506 | 12.56585 | 7.5e+19 |  | 122.298 |  |  | 3680000000000
290 | 0.28 | 0.63 | 1.68 | 0.015 | 0.49 | 0.09 | 19.94201 | 12.56585 | 8.75e+19 |  | 130.2821 |  |  | 3680000000000
290 | 0.28 | 0.63 | 1.68 | 0.015 | 0.49 | 0.09 | 20 | 12.56585 | 1e+20 |  | 138.2661 |  |  | 3680000000000
290 | 0.35 | 0.6 | 1.57 | 0.013 | 0.14 | 0.14 | 19.69897 | 10.47712 | 5e+19 |  | 105.6497 |  |  | 30000000000
290 | 0.35 | 0.6 | 1.57 | 0.013 | 0.14 | 0.14 | 19.79588 | 10.47712 | 6.25e+19 |  | 112.3023 |  |  | 30000000000
290 | 0.35 | 0.6 | 1.57 | 0.013 | 0.14 | 0.14 | 19.87506 | 10.47712 | 7.5e+19 |  | 118.9548 |  |  | 30000000000
290 | 0.35 | 0.6 | 1.57 | 0.013 | 0.14 | 0.14 | 19.94201 | 10.47712 | 8.75e+19 |  | 125.6073 |  |  | 30000000000
290 | 0.35 | 0.6 | 1.57 | 0.013 | 0.14 | 0.14 | 20 | 10.47712 | 1e+20 |  | 132.2599 |  |  | 30000000000
290 | 0.35 | 0.6 | 1.57 | 0.013 | 0.14 | 0.14 | 19.69897 | 12.56585 | 5e+19 |  | 104.0526 |  |  | 3680000000000
290 | 0.35 | 0.6 | 1.57 | 0.013 | 0.14 | 0.14 | 19.79588 | 12.56585 | 6.25e+19 |  | 110.8592 |  |  | 3680000000000
290 | 0.35 | 0.6 | 1.57 | 0.013 | 0.14 | 0.14 | 19.87506 | 12.56585 | 7.5e+19 |  | 117.6659 |  |  | 3680000000000
290 | 0.35 | 0.6 | 1.57 | 0.013 | 0.14 | 0.14 | 19.94201 | 12.56585 | 8.75e+19 |  | 124.4726 |  |  | 3680000000000
290 | 0.35 | 0.6 | 1.57 | 0.013 | 0.14 | 0.14 | 20 | 12.56585 | 1e+20 |  | 131.2793 |  |  | 3680000000000
290 | 0.16 | 0.18 | 1.05 | 0.014 | 0.2 | 0.15 | 19.69897 | 10.47712 | 5e+19 |  | 51.37688 |  |  | 30000000000
290 | 0.16 | 0.18 | 1.05 | 0.014 | 0.2 | 0.15 | 19.79588 | 10.47712 | 6.25e+19 |  | 55.44735 |  |  | 30000000000
290 | 0.16 | 0.18 | 1.05 | 0.014 | 0.2 | 0.15 | 19.87506 | 10.47712 | 7.5e+19 |  | 59.51781 |  |  | 30000000000
290 | 0.16 | 0.18 | 1.05 | 0.014 | 0.2 | 0.15 | 19.94201 | 10.47712 | 8.75e+19 |  | 63.58827 |  |  | 30000000000
290 | 0.16 | 0.18 | 1.05 | 0.014 | 0.2 | 0.15 | 20 | 10.47712 | 1e+20 |  | 67.65874 |  |  | 30000000000
290 | 0.16 | 0.18 | 1.05 | 0.014 | 0.2 | 0.15 | 19.69897 | 12.56585 | 5e+19 |  | 50.01088 |  |  | 3680000000000
290 | 0.16 | 0.18 | 1.05 | 0.014 | 0.2 | 0.15 | 19.79588 | 12.56585 | 6.25e+19 |  | 54.22481 |  |  | 3680000000000
290 | 0.16 | 0.18 | 1.05 | 0.014 | 0.2 | 0.15 | 19.87506 | 12.56585 | 7.5e+19 |  | 58.43874 |  |  | 3680000000000
290 | 0.16 | 0.18 | 1.05 | 0.014 | 0.2 | 0.15 | 19.94201 | 12.56585 | 8.75e+19 |  | 62.65268 |  |  | 3680000000000
290 | 0.16 | 0.18 | 1.05 | 0.014 | 0.2 | 0.15 | 20 | 12.56585 | 1e+20 |  | 66.86661 |  |  | 3680000000000
290 | 0.39 | 0.58 | 1.63 | 0.018 | 0.54 | 0.09 | 19.69897 | 10.47712 | 5e+19 |  | 108.9952 |  |  | 30000000000
290 | 0.39 | 0.58 | 1.63 | 0.018 | 0.54 | 0.09 | 19.79588 | 10.47712 | 6.25e+19 |  | 116.0922 |  |  | 30000000000
290 | 0.39 | 0.58 | 1.63 | 0.018 | 0.54 | 0.09 | 19.87506 | 10.47712 | 7.5e+19 |  | 123.1891 |  |  | 30000000000
290 | 0.39 | 0.58 | 1.63 | 0.018 | 0.54 | 0.09 | 19.94201 | 10.47712 | 8.75e+19 |  | 130.2861 |  |  | 30000000000
290 | 0.39 | 0.58 | 1.63 | 0.018 | 0.54 | 0.09 | 20 | 10.47712 | 1e+20 |  | 137.3831 |  |  | 30000000000
290 | 0.39 | 0.58 | 1.63 | 0.018 | 0.54 | 0.09 | 19.69897 | 12.56585 | 5e+19 |  | 107.2424 |  |  | 3680000000000
290 | 0.39 | 0.58 | 1.63 | 0.018 | 0.54 | 0.09 | 19.79588 | 12.56585 | 6.25e+19 |  | 114.5071 |  |  | 3680000000000
290 | 0.39 | 0.58 | 1.63 | 0.018 | 0.54 | 0.09 | 19.87506 | 12.56585 | 7.5e+19 |  | 121.7717 |  |  | 3680000000000
290 | 0.39 | 0.58 | 1.63 | 0.018 | 0.54 | 0.09 | 19.94201 | 12.56585 | 8.75e+19 |  | 129.0363 |  |  | 3680000000000
290 | 0.39 | 0.58 | 1.63 | 0.018 | 0.54 | 0.09 | 20 | 12.56585 | 1e+20 |  | 136.3009 |  |  | 3680000000000
290 | 0.22 | 0.6 | 1.55 | 0.021 | 0.58 | 0.08 | 19.69897 | 10.47712 | 5e+19 |  | 96.60416 |  |  | 30000000000
290 | 0.22 | 0.6 | 1.55 | 0.021 | 0.58 | 0.08 | 19.79588 | 10.47712 | 6.25e+19 |  | 104.5948 |  |  | 30000000000
290 | 0.22 | 0.6 | 1.55 | 0.021 | 0.58 | 0.08 | 19.87506 | 10.47712 | 7.5e+19 |  | 112.5855 |  |  | 30000000000
290 | 0.22 | 0.6 | 1.55 | 0.021 | 0.58 | 0.08 | 19.94201 | 10.47712 | 8.75e+19 |  | 120.5761 |  |  | 30000000000
290 | 0.22 | 0.6 | 1.55 | 0.021 | 0.58 | 0.08 | 20 | 10.47712 | 1e+20 |  | 128.5668 |  |  | 30000000000
290 | 0.22 | 0.6 | 1.55 | 0.021 | 0.58 | 0.08 | 19.69897 | 12.56585 | 5e+19 |  | 94.8293 |  |  | 3680000000000
290 | 0.22 | 0.6 | 1.55 | 0.021 | 0.58 | 0.08 | 19.79588 | 12.56585 | 6.25e+19 |  | 102.9853 |  |  | 3680000000000
290 | 0.22 | 0.6 | 1.55 | 0.021 | 0.58 | 0.08 | 19.87506 | 12.56585 | 7.5e+19 |  | 111.1413 |  |  | 3680000000000
290 | 0.22 | 0.6 | 1.55 | 0.021 | 0.58 | 0.08 | 19.94201 | 12.56585 | 8.75e+19 |  | 119.2972 |  |  | 3680000000000
290 | 0.22 | 0.6 | 1.55 | 0.021 | 0.58 | 0.08 | 20 | 12.56585 | 1e+20 |  | 127.4532 |  |  | 3680000000000
290 | 0.29 | 0.56 | 1.63 | 0.017 | 0.61 | 0.08 | 19.69897 | 10.47712 | 5e+19 |  | 104.6512 |  |  | 30000000000
290 | 0.29 | 0.56 | 1.63 | 0.017 | 0.61 | 0.08 | 19.79588 | 10.47712 | 6.25e+19 |  | 111.9759 |  |  | 30000000000
290 | 0.29 | 0.56 | 1.63 | 0.017 | 0.61 | 0.08 | 19.87506 | 10.47712 | 7.5e+19 |  | 119.3005 |  |  | 30000000000
290 | 0.29 | 0.56 | 1.63 | 0.017 | 0.61 | 0.08 | 19.94201 | 10.47712 | 8.75e+19 |  | 126.6252 |  |  | 30000000000
290 | 0.29 | 0.56 | 1.63 | 0.017 | 0.61 | 0.08 | 20 | 10.47712 | 1e+20 |  | 133.9498 |  |  | 30000000000
290 | 0.29 | 0.56 | 1.63 | 0.017 | 0.61 | 0.08 | 19.69897 | 12.56585 | 5e+19 |  | 102.9257 |  |  | 3680000000000
290 | 0.29 | 0.56 | 1.63 | 0.017 | 0.61 | 0.08 | 19.79588 | 12.56585 | 6.25e+19 |  | 110.4143 |  |  | 3680000000000
290 | 0.29 | 0.56 | 1.63 | 0.017 | 0.61 | 0.08 | 19.87506 | 12.56585 | 7.5e+19 |  | 117.9028 |  |  | 3680000000000
290 | 0.29 | 0.56 | 1.63 | 0.017 | 0.61 | 0.08 | 19.94201 | 12.56585 | 8.75e+19 |  | 125.3914 |  |  | 3680000000000
290 | 0.29 | 0.56 | 1.63 | 0.017 | 0.61 | 0.08 | 20 | 12.56585 | 1e+20 |  | 132.8799 |  |  | 3680000000000
290 | 0.081 | 0.481 | 1.445 | 0.01 | 0.225 | 0.235 | 19.69897 | 10.47712 | 5e+19 |  | 44.27143 |  |  | 30000000000
290 | 0.081 | 0.481 | 1.445 | 0.01 | 0.225 | 0.235 | 19.79588 | 10.47712 | 6.25e+19 |  | 50.2899 |  |  | 30000000000
290 | 0.081 | 0.481 | 1.445 | 0.01 | 0.225 | 0.235 | 19.87506 | 10.47712 | 7.5e+19 |  | 56.30838 |  |  | 30000000000
290 | 0.081 | 0.481 | 1.445 | 0.01 | 0.225 | 0.235 | 19.94201 | 10.47712 | 8.75e+19 |  | 62.32685 |  |  | 30000000000
290 | 0.081 | 0.481 | 1.445 | 0.01 | 0.225 | 0.235 | 20 | 10.47712 | 1e+20 |  | 68.34532 |  |  | 30000000000
290 | 0.081 | 0.481 | 1.445 | 0.01 | 0.225 | 0.235 | 19.69897 | 12.56585 | 5e+19 |  | 42.83311 |  |  | 3680000000000
290 | 0.081 | 0.481 | 1.445 | 0.01 | 0.225 | 0.235 | 19.79588 | 12.56585 | 6.25e+19 |  | 48.99457 |  |  | 3680000000000
290 | 0.081 | 0.481 | 1.445 | 0.01 | 0.225 | 0.235 | 19.87506 | 12.56585 | 7.5e+19 |  | 55.15603 |  |  | 3680000000000
290 | 0.081 | 0.481 | 1.445 | 0.01 | 0.225 | 0.235 | 19.94201 | 12.56585 | 8.75e+19 |  | 61.31748 |  |  | 3680000000000
290 | 0.081 | 0.481 | 1.445 | 0.01 | 0.225 | 0.235 | 20 | 12.56585 | 1e+20 |  | 67.47894 |  |  | 3680000000000
290 | 0.17 | 0.64 | 1.478 | 0.011 | 0.225 | 0.217 | 19.69897 | 10.47712 | 5e+19 |  | 77.95892 |  |  | 30000000000
290 | 0.17 | 0.64 | 1.478 | 0.011 | 0.225 | 0.217 | 19.79588 | 10.47712 | 6.25e+19 |  | 85.20144 |  |  | 30000000000
290 | 0.17 | 0.64 | 1.478 | 0.011 | 0.225 | 0.217 | 19.87506 | 10.47712 | 7.5e+19 |  | 92.44396 |  |  | 30000000000
290 | 0.17 | 0.64 | 1.478 | 0.011 | 0.225 | 0.217 | 19.94201 | 10.47712 | 8.75e+19 |  | 99.68648 |  |  | 30000000000
290 | 0.17 | 0.64 | 1.478 | 0.011 | 0.225 | 0.217 | 20 | 10.47712 | 1e+20 |  | 106.929 |  |  | 30000000000
290 | 0.17 | 0.64 | 1.478 | 0.011 | 0.225 | 0.217 | 19.69897 | 12.56585 | 5e+19 |  | 76.4403 |  |  | 3680000000000
290 | 0.17 | 0.64 | 1.478 | 0.011 | 0.225 | 0.217 | 19.79588 | 12.56585 | 6.25e+19 |  | 83.82628 |  |  | 3680000000000
290 | 0.17 | 0.64 | 1.478 | 0.011 | 0.225 | 0.217 | 19.87506 | 12.56585 | 7.5e+19 |  | 91.21227 |  |  | 3680000000000
290 | 0.17 | 0.64 | 1.478 | 0.011 | 0.225 | 0.217 | 19.94201 | 12.56585 | 8.75e+19 |  | 98.59825 |  |  | 3680000000000
290 | 0.17 | 0.64 | 1.478 | 0.011 | 0.225 | 0.217 | 20 | 12.56585 | 1e+20 |  | 105.9842 |  |  | 3680000000000
290 | 0.196 | 1 | 1.347 | 0.013 | 0.214 | 0.097 | 19.69897 | 10.47712 | 5e+19 |  | 108.9507 |  |  | 30000000000
290 | 0.196 | 1 | 1.347 | 0.013 | 0.214 | 0.097 | 19.79588 | 10.47712 | 6.25e+19 |  | 118.7518 |  |  | 30000000000
290 | 0.196 | 1 | 1.347 | 0.013 | 0.214 | 0.097 | 19.87506 | 10.47712 | 7.5e+19 |  | 128.5529 |  |  | 30000000000
290 | 0.196 | 1 | 1.347 | 0.013 | 0.214 | 0.097 | 19.94201 | 10.47712 | 8.75e+19 |  | 138.354 |  |  | 30000000000
290 | 0.196 | 1 | 1.347 | 0.013 | 0.214 | 0.097 | 20 | 10.47712 | 1e+20 |  | 148.1551 |  |  | 30000000000
290 | 0.196 | 1 | 1.347 | 0.013 | 0.214 | 0.097 | 19.69897 | 12.56585 | 5e+19 |  | 107.349 |  |  | 3680000000000
290 | 0.196 | 1 | 1.347 | 0.013 | 0.214 | 0.097 | 19.79588 | 12.56585 | 6.25e+19 |  | 117.294 |  |  | 3680000000000
290 | 0.196 | 1 | 1.347 | 0.013 | 0.214 | 0.097 | 19.87506 | 12.56585 | 7.5e+19 |  | 127.2391 |  |  | 3680000000000
290 | 0.196 | 1 | 1.347 | 0.013 | 0.214 | 0.097 | 19.94201 | 12.56585 | 8.75e+19 |  | 137.1841 |  |  | 3680000000000
290 | 0.196 | 1 | 1.347 | 0.013 | 0.214 | 0.097 | 20 | 12.56585 | 1e+20 |  | 147.1291 |  |  | 3680000000000
290 | 0.14 | 0.662 | 1.255 | 0.009 | 0.164 | 0.237 | 19.69897 | 10.47712 | 5e+19 |  | 67.21036 |  |  | 30000000000
290 | 0.14 | 0.662 | 1.255 | 0.009 | 0.164 | 0.237 | 19.79588 | 10.47712 | 6.25e+19 |  | 74.01099 |  |  | 30000000000
290 | 0.14 | 0.662 | 1.255 | 0.009 | 0.164 | 0.237 | 19.87506 | 10.47712 | 7.5e+19 |  | 80.81162 |  |  | 30000000000
290 | 0.14 | 0.662 | 1.255 | 0.009 | 0.164 | 0.237 | 19.94201 | 10.47712 | 8.75e+19 |  | 87.61225 |  |  | 30000000000
290 | 0.14 | 0.662 | 1.255 | 0.009 | 0.164 | 0.237 | 20 | 10.47712 | 1e+20 |  | 94.41288 |  |  | 30000000000
290 | 0.14 | 0.662 | 1.255 | 0.009 | 0.164 | 0.237 | 19.69897 | 12.56585 | 5e+19 |  | 65.79783 |  |  | 3680000000000
290 | 0.14 | 0.662 | 1.255 | 0.009 | 0.164 | 0.237 | 19.79588 | 12.56585 | 6.25e+19 |  | 72.73366 |  |  | 3680000000000
290 | 0.14 | 0.662 | 1.255 | 0.009 | 0.164 | 0.237 | 19.87506 | 12.56585 | 7.5e+19 |  | 79.66948 |  |  | 3680000000000
290 | 0.14 | 0.662 | 1.255 | 0.009 | 0.164 | 0.237 | 19.94201 | 12.56585 | 8.75e+19 |  | 86.60531 |  |  | 3680000000000
290 | 0.14 | 0.662 | 1.255 | 0.009 | 0.164 | 0.237 | 20 | 12.56585 | 1e+20 |  | 93.54114 |  |  | 3680000000000
290 | 0.219 | 0.871 | 1.403 | 0.015 | 0.158 | 0.127 | 19.69897 | 10.47712 | 5e+19 |  | 109.4746 |  |  | 30000000000
290 | 0.219 | 0.871 | 1.403 | 0.015 | 0.158 | 0.127 | 19.79588 | 10.47712 | 6.25e+19 |  | 118.6861 |  |  | 30000000000
290 | 0.219 | 0.871 | 1.403 | 0.015 | 0.158 | 0.127 | 19.87506 | 10.47712 | 7.5e+19 |  | 127.8976 |  |  | 30000000000
290 | 0.219 | 0.871 | 1.403 | 0.015 | 0.158 | 0.127 | 19.94201 | 10.47712 | 8.75e+19 |  | 137.109 |  |  | 30000000000
290 | 0.219 | 0.871 | 1.403 | 0.015 | 0.158 | 0.127 | 20 | 10.47712 | 1e+20 |  | 146.3205 |  |  | 30000000000
290 | 0.219 | 0.871 | 1.403 | 0.015 | 0.158 | 0.127 | 19.69897 | 12.56585 | 5e+19 |  | 107.8517 |  |  | 3680000000000
290 | 0.219 | 0.871 | 1.403 | 0.015 | 0.158 | 0.127 | 19.79588 | 12.56585 | 6.25e+19 |  | 117.2112 |  |  | 3680000000000
290 | 0.219 | 0.871 | 1.403 | 0.015 | 0.158 | 0.127 | 19.87506 | 12.56585 | 7.5e+19 |  | 126.5706 |  |  | 3680000000000
290 | 0.219 | 0.871 | 1.403 | 0.015 | 0.158 | 0.127 | 19.94201 | 12.56585 | 8.75e+19 |  | 135.93 |  |  | 3680000000000
290 | 0.219 | 0.871 | 1.403 | 0.015 | 0.158 | 0.127 | 20 | 12.56585 | 1e+20 |  | 145.2894 |  |  | 3680000000000
290 | 0.05 | 0.76 | 1.34 | 0.011 | 0.22 | 0.23 | 19.69897 | 10.47712 | 5e+19 |  | 37.60889 |  |  | 30000000000
290 | 0.05 | 0.76 | 1.34 | 0.011 | 0.22 | 0.23 | 19.79588 | 10.47712 | 6.25e+19 |  | 45.05791 |  |  | 30000000000
290 | 0.05 | 0.76 | 1.34 | 0.011 | 0.22 | 0.23 | 19.87506 | 10.47712 | 7.5e+19 |  | 52.50692 |  |  | 30000000000
290 | 0.05 | 0.76 | 1.34 | 0.011 | 0.22 | 0.23 | 19.94201 | 10.47712 | 8.75e+19 |  | 59.95593 |  |  | 30000000000
290 | 0.05 | 0.76 | 1.34 | 0.011 | 0.22 | 0.23 | 20 | 10.47712 | 1e+20 |  | 67.40495 |  |  | 30000000000
290 | 0.05 | 0.76 | 1.34 | 0.011 | 0.22 | 0.23 | 19.69897 | 12.56585 | 5e+19 |  | 36.19382 |  |  | 3680000000000
290 | 0.05 | 0.76 | 1.34 | 0.011 | 0.22 | 0.23 | 19.79588 | 12.56585 | 6.25e+19 |  | 43.77722 |  |  | 3680000000000
290 | 0.05 | 0.76 | 1.34 | 0.011 | 0.22 | 0.23 | 19.87506 | 12.56585 | 7.5e+19 |  | 51.36062 |  |  | 3680000000000
290 | 0.05 | 0.76 | 1.34 | 0.011 | 0.22 | 0.23 | 19.94201 | 12.56585 | 8.75e+19 |  | 58.94401 |  |  | 3680000000000
290 | 0.05 | 0.76 | 1.34 | 0.011 | 0.22 | 0.23 | 20 | 12.56585 | 1e+20 |  | 66.52741 |  |  | 3680000000000
290 | 0.051 | 0.98 | 1.17 | 0.015 | 0.125 | 0.054 | 19.69897 | 10.47712 | 5e+19 |  | 38.53223 |  |  | 30000000000
290 | 0.051 | 0.98 | 1.17 | 0.015 | 0.125 | 0.054 | 19.79588 | 10.47712 | 6.25e+19 |  | 47.25427 |  |  | 30000000000
290 | 0.051 | 0.98 | 1.17 | 0.015 | 0.125 | 0.054 | 19.87506 | 10.47712 | 7.5e+19 |  | 55.97632 |  |  | 30000000000
290 | 0.051 | 0.98 | 1.17 | 0.015 | 0.125 | 0.054 | 19.94201 | 10.47712 | 8.75e+19 |  | 64.69837 |  |  | 30000000000
290 | 0.051 | 0.98 | 1.17 | 0.015 | 0.125 | 0.054 | 20 | 10.47712 | 1e+20 |  | 73.42042 |  |  | 30000000000
290 | 0.051 | 0.98 | 1.17 | 0.015 | 0.125 | 0.054 | 19.69897 | 12.56585 | 5e+19 |  | 37.11643 |  |  | 3680000000000
290 | 0.051 | 0.98 | 1.17 | 0.015 | 0.125 | 0.054 | 19.79588 | 12.56585 | 6.25e+19 |  | 45.96624 |  |  | 3680000000000
290 | 0.051 | 0.98 | 1.17 | 0.015 | 0.125 | 0.054 | 19.87506 | 12.56585 | 7.5e+19 |  | 54.81605 |  |  | 3680000000000
290 | 0.051 | 0.98 | 1.17 | 0.015 | 0.125 | 0.054 | 19.94201 | 12.56585 | 8.75e+19 |  | 63.66586 |  |  | 3680000000000
290 | 0.051 | 0.98 | 1.17 | 0.015 | 0.125 | 0.054 | 20 | 12.56585 | 1e+20 |  | 72.51567 |  |  | 3680000000000
290 | 0.05 | 0.74 | 1.4 | 0.007 | 0.27 | 0.2 | 19.69897 | 10.47712 | 5e+19 |  | 36.31107 |  |  | 30000000000
290 | 0.05 | 0.74 | 1.4 | 0.007 | 0.27 | 0.2 | 19.79588 | 10.47712 | 6.25e+19 |  | 43.54179 |  |  | 30000000000
290 | 0.05 | 0.74 | 1.4 | 0.007 | 0.27 | 0.2 | 19.87506 | 10.47712 | 7.5e+19 |  | 50.77252 |  |  | 30000000000
290 | 0.05 | 0.74 | 1.4 | 0.007 | 0.27 | 0.2 | 19.94201 | 10.47712 | 8.75e+19 |  | 58.00324 |  |  | 30000000000
290 | 0.05 | 0.74 | 1.4 | 0.007 | 0.27 | 0.2 | 20 | 10.47712 | 1e+20 |  | 65.23396 |  |  | 30000000000
290 | 0.05 | 0.74 | 1.4 | 0.007 | 0.27 | 0.2 | 19.69897 | 12.56585 | 5e+19 |  | 34.94716 |  |  | 3680000000000
290 | 0.05 | 0.74 | 1.4 | 0.007 | 0.27 | 0.2 | 19.79588 | 12.56585 | 6.25e+19 |  | 42.30867 |  |  | 3680000000000
290 | 0.05 | 0.74 | 1.4 | 0.007 | 0.27 | 0.2 | 19.87506 | 12.56585 | 7.5e+19 |  | 49.67018 |  |  | 3680000000000
290 | 0.05 | 0.74 | 1.4 | 0.007 | 0.27 | 0.2 | 19.94201 | 12.56585 | 8.75e+19 |  | 57.03169 |  |  | 3680000000000
290 | 0.05 | 0.74 | 1.4 | 0.007 | 0.27 | 0.2 | 20 | 12.56585 | 1e+20 |  | 64.3932 |  |  | 3680000000000
290 | 0.04 | 0.77 | 1.46 | 0.007 | 0.22 | 0.22 | 19.69897 | 10.47712 | 5e+19 |  | 36.43521 |  |  | 30000000000
290 | 0.04 | 0.77 | 1.46 | 0.007 | 0.22 | 0.22 | 19.79588 | 10.47712 | 6.25e+19 |  | 43.44737 |  |  | 30000000000
290 | 0.04 | 0.77 | 1.46 | 0.007 | 0.22 | 0.22 | 19.87506 | 10.47712 | 7.5e+19 |  | 50.45954 |  |  | 30000000000
290 | 0.04 | 0.77 | 1.46 | 0.007 | 0.22 | 0.22 | 19.94201 | 10.47712 | 8.75e+19 |  | 57.4717 |  |  | 30000000000
290 | 0.04 | 0.77 | 1.46 | 0.007 | 0.22 | 0.22 | 20 | 10.47712 | 1e+20 |  | 64.48386 |  |  | 30000000000
290 | 0.04 | 0.77 | 1.46 | 0.007 | 0.22 | 0.22 | 19.69897 | 12.56585 | 5e+19 |  | 35.05874 |  |  | 3680000000000
290 | 0.04 | 0.77 | 1.46 | 0.007 | 0.22 | 0.22 | 19.79588 | 12.56585 | 6.25e+19 |  | 42.20399 |  |  | 3680000000000
290 | 0.04 | 0.77 | 1.46 | 0.007 | 0.22 | 0.22 | 19.87506 | 12.56585 | 7.5e+19 |  | 49.34924 |  |  | 3680000000000
290 | 0.04 | 0.77 | 1.46 | 0.007 | 0.22 | 0.22 | 19.94201 | 12.56585 | 8.75e+19 |  | 56.49448 |  |  | 3680000000000
290 | 0.04 | 0.77 | 1.46 | 0.007 | 0.22 | 0.22 | 20 | 12.56585 | 1e+20 |  | 63.63973 |  |  | 3680000000000
290 | 0.08 | 0.84 | 1.11 | 0.015 | 0.15 | 0.062 | 19.69897 | 10.47712 | 5e+19 |  | 52.44682 |  |  | 30000000000
290 | 0.08 | 0.84 | 1.11 | 0.015 | 0.15 | 0.062 | 19.79588 | 10.47712 | 6.25e+19 |  | 60.10639 |  |  | 30000000000
290 | 0.08 | 0.84 | 1.11 | 0.015 | 0.15 | 0.062 | 19.87506 | 10.47712 | 7.5e+19 |  | 67.76597 |  |  | 30000000000
290 | 0.08 | 0.84 | 1.11 | 0.015 | 0.15 | 0.062 | 19.94201 | 10.47712 | 8.75e+19 |  | 75.42555 |  |  | 30000000000
290 | 0.08 | 0.84 | 1.11 | 0.015 | 0.15 | 0.062 | 20 | 10.47712 | 1e+20 |  | 83.08513 |  |  | 30000000000
290 | 0.08 | 0.84 | 1.11 | 0.015 | 0.15 | 0.062 | 19.69897 | 12.56585 | 5e+19 |  | 51.01568 |  |  | 3680000000000
290 | 0.08 | 0.84 | 1.11 | 0.015 | 0.15 | 0.062 | 19.79588 | 12.56585 | 6.25e+19 |  | 58.80895 |  |  | 3680000000000
290 | 0.08 | 0.84 | 1.11 | 0.015 | 0.15 | 0.062 | 19.87506 | 12.56585 | 7.5e+19 |  | 66.60222 |  |  | 3680000000000
290 | 0.08 | 0.84 | 1.11 | 0.015 | 0.15 | 0.062 | 19.94201 | 12.56585 | 8.75e+19 |  | 74.39549 |  |  | 3680000000000
290 | 0.08 | 0.84 | 1.11 | 0.015 | 0.15 | 0.062 | 20 | 12.56585 | 1e+20 |  | 82.18875 |  |  | 3680000000000
290 | 0.19 | 0.465 | 1.19 | 0.008 | 0.25 | 0.197 | 19.69897 | 10.47712 | 5e+19 |  | 68.91035 |  |  | 30000000000
290 | 0.19 | 0.465 | 1.19 | 0.008 | 0.25 | 0.197 | 19.79588 | 10.47712 | 6.25e+19 |  | 75.08256 |  |  | 30000000000
290 | 0.19 | 0.465 | 1.19 | 0.008 | 0.25 | 0.197 | 19.87506 | 10.47712 | 7.5e+19 |  | 81.25477 |  |  | 30000000000
290 | 0.19 | 0.465 | 1.19 | 0.008 | 0.25 | 0.197 | 19.94201 | 10.47712 | 8.75e+19 |  | 87.42699 |  |  | 30000000000
290 | 0.19 | 0.465 | 1.19 | 0.008 | 0.25 | 0.197 | 20 | 10.47712 | 1e+20 |  | 93.5992 |  |  | 30000000000
290 | 0.19 | 0.465 | 1.19 | 0.008 | 0.25 | 0.197 | 19.69897 | 12.56585 | 5e+19 |  | 67.5418 |  |  | 3680000000000
290 | 0.19 | 0.465 | 1.19 | 0.008 | 0.25 | 0.197 | 19.79588 | 12.56585 | 6.25e+19 |  | 73.8474 |  |  | 3680000000000
290 | 0.19 | 0.465 | 1.19 | 0.008 | 0.25 | 0.197 | 19.87506 | 12.56585 | 7.5e+19 |  | 80.15301 |  |  | 3680000000000
290 | 0.19 | 0.465 | 1.19 | 0.008 | 0.25 | 0.197 | 19.94201 | 12.56585 | 8.75e+19 |  | 86.45861 |  |  | 3680000000000
290 | 0.19 | 0.465 | 1.19 | 0.008 | 0.25 | 0.197 | 20 | 12.56585 | 1e+20 |  | 92.76421 |  |  | 3680000000000
290 | 0.133 | 0.537 | 1.645 | 0.008 | 0.253 | 0.247 | 19.69897 | 10.47712 | 5e+19 |  | 62.01348 |  |  | 30000000000
290 | 0.133 | 0.537 | 1.645 | 0.008 | 0.253 | 0.247 | 19.79588 | 10.47712 | 6.25e+19 |  | 68.54105 |  |  | 30000000000
290 | 0.133 | 0.537 | 1.645 | 0.008 | 0.253 | 0.247 | 19.87506 | 10.47712 | 7.5e+19 |  | 75.06863 |  |  | 30000000000
290 | 0.133 | 0.537 | 1.645 | 0.008 | 0.253 | 0.247 | 19.94201 | 10.47712 | 8.75e+19 |  | 81.5962 |  |  | 30000000000
290 | 0.133 | 0.537 | 1.645 | 0.008 | 0.253 | 0.247 | 20 | 10.47712 | 1e+20 |  | 88.12378 |  |  | 30000000000
290 | 0.133 | 0.537 | 1.645 | 0.008 | 0.253 | 0.247 | 19.69897 | 12.56585 | 5e+19 |  | 60.53058 |  |  | 3680000000000
290 | 0.133 | 0.537 | 1.645 | 0.008 | 0.253 | 0.247 | 19.79588 | 12.56585 | 6.25e+19 |  | 67.20145 |  |  | 3680000000000
290 | 0.133 | 0.537 | 1.645 | 0.008 | 0.253 | 0.247 | 19.87506 | 12.56585 | 7.5e+19 |  | 73.87231 |  |  | 3680000000000
290 | 0.133 | 0.537 | 1.645 | 0.008 | 0.253 | 0.247 | 19.94201 | 12.56585 | 8.75e+19 |  | 80.54317 |  |  | 3680000000000
290 | 0.133 | 0.537 | 1.645 | 0.008 | 0.253 | 0.247 | 20 | 12.56585 | 1e+20 |  | 87.21403 |  |  | 3680000000000
290 | 0.212 | 0.345 | 1.78 | 0.009 | 0.213 | 0.209 | 19.69897 | 10.47712 | 5e+19 |  | 70.57185 |  |  | 30000000000
290 | 0.212 | 0.345 | 1.78 | 0.009 | 0.213 | 0.209 | 19.79588 | 10.47712 | 6.25e+19 |  | 76.60943 |  |  | 30000000000
290 | 0.212 | 0.345 | 1.78 | 0.009 | 0.213 | 0.209 | 19.87506 | 10.47712 | 7.5e+19 |  | 82.647 |  |  | 30000000000
290 | 0.212 | 0.345 | 1.78 | 0.009 | 0.213 | 0.209 | 19.94201 | 10.47712 | 8.75e+19 |  | 88.68458 |  |  | 30000000000
290 | 0.212 | 0.345 | 1.78 | 0.009 | 0.213 | 0.209 | 20 | 10.47712 | 1e+20 |  | 94.72215 |  |  | 30000000000
290 | 0.212 | 0.345 | 1.78 | 0.009 | 0.213 | 0.209 | 19.69897 | 12.56585 | 5e+19 |  | 69.02257 |  |  | 3680000000000
290 | 0.212 | 0.345 | 1.78 | 0.009 | 0.213 | 0.209 | 19.79588 | 12.56585 | 6.25e+19 |  | 75.21163 |  |  | 3680000000000
290 | 0.212 | 0.345 | 1.78 | 0.009 | 0.213 | 0.209 | 19.87506 | 12.56585 | 7.5e+19 |  | 81.40069 |  |  | 3680000000000
290 | 0.212 | 0.345 | 1.78 | 0.009 | 0.213 | 0.209 | 19.94201 | 12.56585 | 8.75e+19 |  | 87.58976 |  |  | 3680000000000
290 | 0.212 | 0.345 | 1.78 | 0.009 | 0.213 | 0.209 | 20 | 12.56585 | 1e+20 |  | 93.77882 |  |  | 3680000000000
290 | 0.35 | 0.73 | 1.75 | 0.013 | 0.54 | 0.09 | 19.69897 | 10.47712 | 5e+19 |  | 120.5861 |  |  | 30000000000
290 | 0.35 | 0.73 | 1.75 | 0.013 | 0.54 | 0.09 | 19.79588 | 10.47712 | 6.25e+19 |  | 128.8895 |  |  | 30000000000
290 | 0.35 | 0.73 | 1.75 | 0.013 | 0.54 | 0.09 | 19.87506 | 10.47712 | 7.5e+19 |  | 137.1929 |  |  | 30000000000
290 | 0.35 | 0.73 | 1.75 | 0.013 | 0.54 | 0.09 | 19.94201 | 10.47712 | 8.75e+19 |  | 145.4964 |  |  | 30000000000
290 | 0.35 | 0.73 | 1.75 | 0.013 | 0.54 | 0.09 | 20 | 10.47712 | 1e+20 |  | 153.7998 |  |  | 30000000000
290 | 0.35 | 0.73 | 1.75 | 0.013 | 0.54 | 0.09 | 19.69897 | 12.56585 | 5e+19 |  | 118.8701 |  |  | 3680000000000
290 | 0.35 | 0.73 | 1.75 | 0.013 | 0.54 | 0.09 | 19.79588 | 12.56585 | 6.25e+19 |  | 127.3343 |  |  | 3680000000000
290 | 0.35 | 0.73 | 1.75 | 0.013 | 0.54 | 0.09 | 19.87506 | 12.56585 | 7.5e+19 |  | 135.7986 |  |  | 3680000000000
290 | 0.35 | 0.73 | 1.75 | 0.013 | 0.54 | 0.09 | 19.94201 | 12.56585 | 8.75e+19 |  | 144.2628 |  |  | 3680000000000
290 | 0.35 | 0.73 | 1.75 | 0.013 | 0.54 | 0.09 | 20 | 12.56585 | 1e+20 |  | 152.7271 |  |  | 3680000000000
290 | 0.1 | 0.56 | 1.4 | 0.015 | 0.28 | 0.2 | 19.69897 | 10.47712 | 5e+19 |  | 56.92451 |  |  | 30000000000
290 | 0.1 | 0.56 | 1.4 | 0.015 | 0.28 | 0.2 | 19.79588 | 10.47712 | 6.25e+19 |  | 63.33539 |  |  | 30000000000
290 | 0.1 | 0.56 | 1.4 | 0.015 | 0.28 | 0.2 | 19.87506 | 10.47712 | 7.5e+19 |  | 69.74628 |  |  | 30000000000
290 | 0.1 | 0.56 | 1.4 | 0.015 | 0.28 | 0.2 | 19.94201 | 10.47712 | 8.75e+19 |  | 76.15716 |  |  | 30000000000
290 | 0.1 | 0.56 | 1.4 | 0.015 | 0.28 | 0.2 | 20 | 10.47712 | 1e+20 |  | 82.56805 |  |  | 30000000000
290 | 0.1 | 0.56 | 1.4 | 0.015 | 0.28 | 0.2 | 19.69897 | 12.56585 | 5e+19 |  | 55.3929 |  |  | 3680000000000
290 | 0.1 | 0.56 | 1.4 | 0.015 | 0.28 | 0.2 | 19.79588 | 12.56585 | 6.25e+19 |  | 61.95264 |  |  | 3680000000000
290 | 0.1 | 0.56 | 1.4 | 0.015 | 0.28 | 0.2 | 19.87506 | 12.56585 | 7.5e+19 |  | 68.51237 |  |  | 3680000000000
290 | 0.1 | 0.56 | 1.4 | 0.015 | 0.28 | 0.2 | 19.94201 | 12.56585 | 8.75e+19 |  | 75.0721 |  |  | 3680000000000
290 | 0.1 | 0.56 | 1.4 | 0.015 | 0.28 | 0.2 | 20 | 12.56585 | 1e+20 |  | 81.63184 |  |  | 3680000000000
290 | 0.14 | 0.19 | 1.06 | 0.016 | 0.27 | 0.13 | 19.69897 | 10.47712 | 5e+19 |  | 50.11685 |  |  | 30000000000
290 | 0.14 | 0.19 | 1.06 | 0.016 | 0.27 | 0.13 | 19.79588 | 10.47712 | 6.25e+19 |  | 54.3625 |  |  | 30000000000
290 | 0.14 | 0.19 | 1.06 | 0.016 | 0.27 | 0.13 | 19.87506 | 10.47712 | 7.5e+19 |  | 58.60815 |  |  | 30000000000
290 | 0.14 | 0.19 | 1.06 | 0.016 | 0.27 | 0.13 | 19.94201 | 10.47712 | 8.75e+19 |  | 62.8538 |  |  | 30000000000
290 | 0.14 | 0.19 | 1.06 | 0.016 | 0.27 | 0.13 | 20 | 10.47712 | 1e+20 |  | 67.09945 |  |  | 30000000000
290 | 0.14 | 0.19 | 1.06 | 0.016 | 0.27 | 0.13 | 19.69897 | 12.56585 | 5e+19 |  | 48.73048 |  |  | 3680000000000
290 | 0.14 | 0.19 | 1.06 | 0.016 | 0.27 | 0.13 | 19.79588 | 12.56585 | 6.25e+19 |  | 53.12118 |  |  | 3680000000000
290 | 0.14 | 0.19 | 1.06 | 0.016 | 0.27 | 0.13 | 19.87506 | 12.56585 | 7.5e+19 |  | 57.51188 |  |  | 3680000000000
290 | 0.14 | 0.19 | 1.06 | 0.016 | 0.27 | 0.13 | 19.94201 | 12.56585 | 8.75e+19 |  | 61.90258 |  |  | 3680000000000
290 | 0.14 | 0.19 | 1.06 | 0.016 | 0.27 | 0.13 | 20 | 12.56585 | 1e+20 |  | 66.29328 |  |  | 3680000000000
290 | 0.195 | 0.597 | 1.327 | 0.005 | 0.229 | 0.215 | 19.69897 | 10.47712 | 5e+19 |  | 77.52453 |  |  | 30000000000
290 | 0.195 | 0.597 | 1.327 | 0.005 | 0.229 | 0.215 | 19.79588 | 10.47712 | 6.25e+19 |  | 84.67071 |  |  | 30000000000
290 | 0.195 | 0.597 | 1.327 | 0.005 | 0.229 | 0.215 | 19.87506 | 10.47712 | 7.5e+19 |  | 91.81688 |  |  | 30000000000
290 | 0.195 | 0.597 | 1.327 | 0.005 | 0.229 | 0.215 | 19.94201 | 10.47712 | 8.75e+19 |  | 98.96305 |  |  | 30000000000
290 | 0.195 | 0.597 | 1.327 | 0.005 | 0.229 | 0.215 | 20 | 10.47712 | 1e+20 |  | 106.1092 |  |  | 30000000000
290 | 0.195 | 0.597 | 1.327 | 0.005 | 0.229 | 0.215 | 19.69897 | 12.56585 | 5e+19 |  | 76.15385 |  |  | 3680000000000
290 | 0.195 | 0.597 | 1.327 | 0.005 | 0.229 | 0.215 | 19.79588 | 12.56585 | 6.25e+19 |  | 83.42988 |  |  | 3680000000000
290 | 0.195 | 0.597 | 1.327 | 0.005 | 0.229 | 0.215 | 19.87506 | 12.56585 | 7.5e+19 |  | 90.70592 |  |  | 3680000000000
290 | 0.195 | 0.597 | 1.327 | 0.005 | 0.229 | 0.215 | 19.94201 | 12.56585 | 8.75e+19 |  | 97.98195 |  |  | 3680000000000
290 | 0.195 | 0.597 | 1.327 | 0.005 | 0.229 | 0.215 | 20 | 12.56585 | 1e+20 |  | 105.258 |  |  | 3680000000000
290 | 0.03 | 0.9 | 0.937 | 0.004 | 0.324 | 0.139 | 19.69897 | 10.47712 | 5e+19 |  | 34.05735 |  |  | 30000000000
290 | 0.03 | 0.9 | 0.937 | 0.004 | 0.324 | 0.139 | 19.79588 | 10.47712 | 6.25e+19 |  | 41.16762 |  |  | 30000000000
290 | 0.03 | 0.9 | 0.937 | 0.004 | 0.324 | 0.139 | 19.87506 | 10.47712 | 7.5e+19 |  | 48.2779 |  |  | 30000000000
290 | 0.03 | 0.9 | 0.937 | 0.004 | 0.324 | 0.139 | 19.94201 | 10.47712 | 8.75e+19 |  | 55.38817 |  |  | 30000000000
290 | 0.03 | 0.9 | 0.937 | 0.004 | 0.324 | 0.139 | 20 | 10.47712 | 1e+20 |  | 62.49845 |  |  | 30000000000
290 | 0.03 | 0.9 | 0.937 | 0.004 | 0.324 | 0.139 | 19.69897 | 12.56585 | 5e+19 |  | 32.79048 |  |  | 3680000000000
290 | 0.03 | 0.9 | 0.937 | 0.004 | 0.324 | 0.139 | 19.79588 | 12.56585 | 6.25e+19 |  | 40.02311 |  |  | 3680000000000
290 | 0.03 | 0.9 | 0.937 | 0.004 | 0.324 | 0.139 | 19.87506 | 12.56585 | 7.5e+19 |  | 47.25574 |  |  | 3680000000000
290 | 0.03 | 0.9 | 0.937 | 0.004 | 0.324 | 0.139 | 19.94201 | 12.56585 | 8.75e+19 |  | 54.48838 |  |  | 3680000000000
290 | 0.03 | 0.9 | 0.937 | 0.004 | 0.324 | 0.139 | 20 | 12.56585 | 1e+20 |  | 61.72101 |  |  | 3680000000000
290 | 0.101 | 0.483 | 1.461 | 0.011 | 0.214 | 0.22 | 19.69897 | 10.47712 | 5e+19 |  | 52.22828 |  |  | 30000000000
290 | 0.101 | 0.483 | 1.461 | 0.011 | 0.214 | 0.22 | 19.79588 | 10.47712 | 6.25e+19 |  | 58.1335 |  |  | 30000000000
290 | 0.101 | 0.483 | 1.461 | 0.011 | 0.214 | 0.22 | 19.87506 | 10.47712 | 7.5e+19 |  | 64.03872 |  |  | 30000000000
290 | 0.101 | 0.483 | 1.461 | 0.011 | 0.214 | 0.22 | 19.94201 | 10.47712 | 8.75e+19 |  | 69.94395 |  |  | 30000000000
290 | 0.101 | 0.483 | 1.461 | 0.011 | 0.214 | 0.22 | 20 | 10.47712 | 1e+20 |  | 75.84917 |  |  | 30000000000
290 | 0.101 | 0.483 | 1.461 | 0.011 | 0.214 | 0.22 | 19.69897 | 12.56585 | 5e+19 |  | 50.75498 |  |  | 3680000000000
290 | 0.101 | 0.483 | 1.461 | 0.011 | 0.214 | 0.22 | 19.79588 | 12.56585 | 6.25e+19 |  | 56.80618 |  |  | 3680000000000
290 | 0.101 | 0.483 | 1.461 | 0.011 | 0.214 | 0.22 | 19.87506 | 12.56585 | 7.5e+19 |  | 62.85737 |  |  | 3680000000000
290 | 0.101 | 0.483 | 1.461 | 0.011 | 0.214 | 0.22 | 19.94201 | 12.56585 | 8.75e+19 |  | 68.90857 |  |  | 3680000000000
290 | 0.101 | 0.483 | 1.461 | 0.011 | 0.214 | 0.22 | 20 | 12.56585 | 1e+20 |  | 74.95977 |  |  | 3680000000000
290 | 0.174 | 0.665 | 1.465 | 0.01 | 0.186 | 0.219 | 19.69897 | 10.47712 | 5e+19 |  | 79.48725 |  |  | 30000000000
290 | 0.174 | 0.665 | 1.465 | 0.01 | 0.186 | 0.219 | 19.79588 | 10.47712 | 6.25e+19 |  | 86.86825 |  |  | 30000000000
290 | 0.174 | 0.665 | 1.465 | 0.01 | 0.186 | 0.219 | 19.87506 | 10.47712 | 7.5e+19 |  | 94.24925 |  |  | 30000000000
290 | 0.174 | 0.665 | 1.465 | 0.01 | 0.186 | 0.219 | 19.94201 | 10.47712 | 8.75e+19 |  | 101.6303 |  |  | 30000000000
290 | 0.174 | 0.665 | 1.465 | 0.01 | 0.186 | 0.219 | 20 | 10.47712 | 1e+20 |  | 109.0113 |  |  | 30000000000
290 | 0.174 | 0.665 | 1.465 | 0.01 | 0.186 | 0.219 | 19.69897 | 12.56585 | 5e+19 |  | 77.98856 |  |  | 3680000000000
290 | 0.174 | 0.665 | 1.465 | 0.01 | 0.186 | 0.219 | 19.79588 | 12.56585 | 6.25e+19 |  | 85.51064 |  |  | 3680000000000
290 | 0.174 | 0.665 | 1.465 | 0.01 | 0.186 | 0.219 | 19.87506 | 12.56585 | 7.5e+19 |  | 93.03271 |  |  | 3680000000000
290 | 0.174 | 0.665 | 1.465 | 0.01 | 0.186 | 0.219 | 19.94201 | 12.56585 | 8.75e+19 |  | 100.5548 |  |  | 3680000000000
290 | 0.174 | 0.665 | 1.465 | 0.01 | 0.186 | 0.219 | 20 | 12.56585 | 1e+20 |  | 108.0769 |  |  | 3680000000000
290 | 0.301 | 0.6 | 1.563 | 0.013 | 0.202 | 0.14 | 19.69897 | 10.47712 | 5e+19 |  | 105.6651 |  |  | 30000000000
290 | 0.301 | 0.6 | 1.563 | 0.013 | 0.202 | 0.14 | 19.79588 | 10.47712 | 6.25e+19 |  | 112.4294 |  |  | 30000000000
290 | 0.301 | 0.6 | 1.563 | 0.013 | 0.202 | 0.14 | 19.87506 | 10.47712 | 7.5e+19 |  | 119.1937 |  |  | 30000000000
290 | 0.301 | 0.6 | 1.563 | 0.013 | 0.202 | 0.14 | 19.94201 | 10.47712 | 8.75e+19 |  | 125.958 |  |  | 30000000000
290 | 0.301 | 0.6 | 1.563 | 0.013 | 0.202 | 0.14 | 20 | 10.47712 | 1e+20 |  | 132.7223 |  |  | 30000000000
290 | 0.301 | 0.6 | 1.563 | 0.013 | 0.202 | 0.14 | 19.69897 | 12.56585 | 5e+19 |  | 104.0709 |  |  | 3680000000000
290 | 0.301 | 0.6 | 1.563 | 0.013 | 0.202 | 0.14 | 19.79588 | 12.56585 | 6.25e+19 |  | 110.9887 |  |  | 3680000000000
290 | 0.301 | 0.6 | 1.563 | 0.013 | 0.202 | 0.14 | 19.87506 | 12.56585 | 7.5e+19 |  | 117.9065 |  |  | 3680000000000
290 | 0.301 | 0.6 | 1.563 | 0.013 | 0.202 | 0.14 | 19.94201 | 12.56585 | 8.75e+19 |  | 124.8242 |  |  | 3680000000000
290 | 0.301 | 0.6 | 1.563 | 0.013 | 0.202 | 0.14 | 20 | 12.56585 | 1e+20 |  | 131.742 |  |  | 3680000000000
290 | 0.11 | 0.61 | 1.43 | 0.013 | 0.23 | 0.205 | 19.69897 | 10.47712 | 5e+19 |  | 60.28503 |  |  | 30000000000
290 | 0.11 | 0.61 | 1.43 | 0.013 | 0.23 | 0.205 | 19.79588 | 10.47712 | 6.25e+19 |  | 66.90113 |  |  | 30000000000
290 | 0.11 | 0.61 | 1.43 | 0.013 | 0.23 | 0.205 | 19.87506 | 10.47712 | 7.5e+19 |  | 73.51722 |  |  | 30000000000
290 | 0.11 | 0.61 | 1.43 | 0.013 | 0.23 | 0.205 | 19.94201 | 10.47712 | 8.75e+19 |  | 80.13332 |  |  | 30000000000
290 | 0.11 | 0.61 | 1.43 | 0.013 | 0.23 | 0.205 | 20 | 10.47712 | 1e+20 |  | 86.74942 |  |  | 30000000000
290 | 0.11 | 0.61 | 1.43 | 0.013 | 0.23 | 0.205 | 19.69897 | 12.56585 | 5e+19 |  | 58.76804 |  |  | 3680000000000
290 | 0.11 | 0.61 | 1.43 | 0.013 | 0.23 | 0.205 | 19.79588 | 12.56585 | 6.25e+19 |  | 65.5304 |  |  | 3680000000000
290 | 0.11 | 0.61 | 1.43 | 0.013 | 0.23 | 0.205 | 19.87506 | 12.56585 | 7.5e+19 |  | 72.29276 |  |  | 3680000000000
290 | 0.11 | 0.61 | 1.43 | 0.013 | 0.23 | 0.205 | 19.94201 | 12.56585 | 8.75e+19 |  | 79.05512 |  |  | 3680000000000
290 | 0.11 | 0.61 | 1.43 | 0.013 | 0.23 | 0.205 | 20 | 12.56585 | 1e+20 |  | 85.81747 |  |  | 3680000000000
290 | 0.05 | 0.69 | 0.67 | 0.01 | 0.2 | 0.19 | 19.69897 | 10.47712 | 5e+19 |  | 33.4965 |  |  | 30000000000
290 | 0.05 | 0.69 | 0.67 | 0.01 | 0.2 | 0.19 | 19.79588 | 10.47712 | 6.25e+19 |  | 39.83913 |  |  | 30000000000
290 | 0.05 | 0.69 | 0.67 | 0.01 | 0.2 | 0.19 | 19.87506 | 10.47712 | 7.5e+19 |  | 46.18176 |  |  | 30000000000
290 | 0.05 | 0.69 | 0.67 | 0.01 | 0.2 | 0.19 | 19.94201 | 10.47712 | 8.75e+19 |  | 52.52439 |  |  | 30000000000
290 | 0.05 | 0.69 | 0.67 | 0.01 | 0.2 | 0.19 | 20 | 10.47712 | 1e+20 |  | 58.86702 |  |  | 30000000000
290 | 0.05 | 0.69 | 0.67 | 0.01 | 0.2 | 0.19 | 19.69897 | 12.56585 | 5e+19 |  | 32.23003 |  |  | 3680000000000
290 | 0.05 | 0.69 | 0.67 | 0.01 | 0.2 | 0.19 | 19.79588 | 12.56585 | 6.25e+19 |  | 38.69872 |  |  | 3680000000000
290 | 0.05 | 0.69 | 0.67 | 0.01 | 0.2 | 0.19 | 19.87506 | 12.56585 | 7.5e+19 |  | 45.16741 |  |  | 3680000000000
290 | 0.05 | 0.69 | 0.67 | 0.01 | 0.2 | 0.19 | 19.94201 | 12.56585 | 8.75e+19 |  | 51.6361 |  |  | 3680000000000
290 | 0.05 | 0.69 | 0.67 | 0.01 | 0.2 | 0.19 | 20 | 12.56585 | 1e+20 |  | 58.1048 |  |  | 3680000000000
290 | 0.07 | 0.69 | 0.66 | 0.01 | 0.23 | 0.18 | 19.69897 | 10.47712 | 5e+19 |  | 34.01662 |  |  | 30000000000
290 | 0.07 | 0.69 | 0.66 | 0.01 | 0.23 | 0.18 | 19.79588 | 10.47712 | 6.25e+19 |  | 41.03826 |  |  | 30000000000
290 | 0.07 | 0.69 | 0.66 | 0.01 | 0.23 | 0.18 | 19.87506 | 10.47712 | 7.5e+19 |  | 48.0599 |  |  | 30000000000
290 | 0.07 | 0.69 | 0.66 | 0.01 | 0.23 | 0.18 | 19.94201 | 10.47712 | 8.75e+19 |  | 55.08154 |  |  | 30000000000
290 | 0.07 | 0.69 | 0.66 | 0.01 | 0.23 | 0.18 | 20 | 10.47712 | 1e+20 |  | 62.10318 |  |  | 30000000000
290 | 0.07 | 0.69 | 0.66 | 0.01 | 0.23 | 0.18 | 19.69897 | 12.56585 | 5e+19 |  | 32.74871 |  |  | 3680000000000
290 | 0.07 | 0.69 | 0.66 | 0.01 | 0.23 | 0.18 | 19.79588 | 12.56585 | 6.25e+19 |  | 39.89324 |  |  | 3680000000000
290 | 0.07 | 0.69 | 0.66 | 0.01 | 0.23 | 0.18 | 19.87506 | 12.56585 | 7.5e+19 |  | 47.03777 |  |  | 3680000000000
290 | 0.07 | 0.69 | 0.66 | 0.01 | 0.23 | 0.18 | 19.94201 | 12.56585 | 8.75e+19 |  | 54.1823 |  |  | 3680000000000
290 | 0.07 | 0.69 | 0.66 | 0.01 | 0.23 | 0.18 | 20 | 12.56585 | 1e+20 |  | 61.32683 |  |  | 3680000000000
290 | 0.2 | 0.18 | 1.34 | 0.014 | 0.23 | 0.24 | 19.69897 | 10.47712 | 5e+19 |  | 58.56566 |  |  | 30000000000
290 | 0.2 | 0.18 | 1.34 | 0.014 | 0.23 | 0.24 | 19.79588 | 10.47712 | 6.25e+19 |  | 63.05367 |  |  | 30000000000
290 | 0.2 | 0.18 | 1.34 | 0.014 | 0.23 | 0.24 | 19.87506 | 10.47712 | 7.5e+19 |  | 67.54168 |  |  | 30000000000
290 | 0.2 | 0.18 | 1.34 | 0.014 | 0.23 | 0.24 | 19.94201 | 10.47712 | 8.75e+19 |  | 72.02969 |  |  | 30000000000
290 | 0.2 | 0.18 | 1.34 | 0.014 | 0.23 | 0.24 | 20 | 10.47712 | 1e+20 |  | 76.5177 |  |  | 30000000000
290 | 0.2 | 0.18 | 1.34 | 0.014 | 0.23 | 0.24 | 19.69897 | 12.56585 | 5e+19 |  | 57.09749 |  |  | 3680000000000
290 | 0.2 | 0.18 | 1.34 | 0.014 | 0.23 | 0.24 | 19.79588 | 12.56585 | 6.25e+19 |  | 61.73664 |  |  | 3680000000000
290 | 0.2 | 0.18 | 1.34 | 0.014 | 0.23 | 0.24 | 19.87506 | 12.56585 | 7.5e+19 |  | 66.3758 |  |  | 3680000000000
290 | 0.2 | 0.18 | 1.34 | 0.014 | 0.23 | 0.24 | 19.94201 | 12.56585 | 8.75e+19 |  | 71.01496 |  |  | 3680000000000
290 | 0.2 | 0.18 | 1.34 | 0.014 | 0.23 | 0.24 | 20 | 12.56585 | 1e+20 |  | 75.65411 |  |  | 3680000000000
290 | 0.24 | 0.52 | 1.3 | 0.009 | 0.5 | 0.07 | 19.69897 | 10.47712 | 5e+19 |  | 84.02678 |  |  | 30000000000
290 | 0.24 | 0.52 | 1.3 | 0.009 | 0.5 | 0.07 | 19.79588 | 10.47712 | 6.25e+19 |  | 91.71917 |  |  | 30000000000
290 | 0.24 | 0.52 | 1.3 | 0.009 | 0.5 | 0.07 | 19.87506 | 10.47712 | 7.5e+19 |  | 99.41155 |  |  | 30000000000
290 | 0.24 | 0.52 | 1.3 | 0.009 | 0.5 | 0.07 | 19.94201 | 10.47712 | 8.75e+19 |  | 107.1039 |  |  | 30000000000
290 | 0.24 | 0.52 | 1.3 | 0.009 | 0.5 | 0.07 | 20 | 10.47712 | 1e+20 |  | 114.7963 |  |  | 30000000000
290 | 0.24 | 0.52 | 1.3 | 0.009 | 0.5 | 0.07 | 19.69897 | 12.56585 | 5e+19 |  | 82.60795 |  |  | 3680000000000
290 | 0.24 | 0.52 | 1.3 | 0.009 | 0.5 | 0.07 | 19.79588 | 12.56585 | 6.25e+19 |  | 90.43292 |  |  | 3680000000000
290 | 0.24 | 0.52 | 1.3 | 0.009 | 0.5 | 0.07 | 19.87506 | 12.56585 | 7.5e+19 |  | 98.25788 |  |  | 3680000000000
290 | 0.24 | 0.52 | 1.3 | 0.009 | 0.5 | 0.07 | 19.94201 | 12.56585 | 8.75e+19 |  | 106.0828 |  |  | 3680000000000
290 | 0.24 | 0.52 | 1.3 | 0.009 | 0.5 | 0.07 | 20 | 12.56585 | 1e+20 |  | 113.9078 |  |  | 3680000000000
290 | 0.16 | 0.745 | 0.71 | 0.013 | 0 | 0.227 | 19.69897 | 10.47712 | 5e+19 |  | 76.64332 |  |  | 30000000000
290 | 0.16 | 0.745 | 0.71 | 0.013 | 0 | 0.227 | 19.79588 | 10.47712 | 6.25e+19 |  | 83.27884 |  |  | 30000000000
290 | 0.16 | 0.745 | 0.71 | 0.013 | 0 | 0.227 | 19.87506 | 10.47712 | 7.5e+19 |  | 89.91437 |  |  | 30000000000
290 | 0.16 | 0.745 | 0.71 | 0.013 | 0 | 0.227 | 19.94201 | 10.47712 | 8.75e+19 |  | 96.54989 |  |  | 30000000000
290 | 0.16 | 0.745 | 0.71 | 0.013 | 0 | 0.227 | 20 | 10.47712 | 1e+20 |  | 103.1854 |  |  | 30000000000
290 | 0.16 | 0.745 | 0.71 | 0.013 | 0 | 0.227 | 19.69897 | 12.56585 | 5e+19 |  | 75.28727 |  |  | 3680000000000
290 | 0.16 | 0.745 | 0.71 | 0.013 | 0 | 0.227 | 19.79588 | 12.56585 | 6.25e+19 |  | 82.05311 |  |  | 3680000000000
290 | 0.16 | 0.745 | 0.71 | 0.013 | 0 | 0.227 | 19.87506 | 12.56585 | 7.5e+19 |  | 88.81895 |  |  | 3680000000000
290 | 0.16 | 0.745 | 0.71 | 0.013 | 0 | 0.227 | 19.94201 | 12.56585 | 8.75e+19 |  | 95.58479 |  |  | 3680000000000
290 | 0.16 | 0.745 | 0.71 | 0.013 | 0 | 0.227 | 20 | 12.56585 | 1e+20 |  | 102.3506 |  |  | 3680000000000
290 | 0.25 | 0.2 | 1.33 | 0.009 | 0 | 0.08 | 19.69897 | 10.47712 | 5e+19 |  | 62.4135 |  |  | 30000000000
290 | 0.25 | 0.2 | 1.33 | 0.009 | 0 | 0.08 | 19.79588 | 10.47712 | 6.25e+19 |  | 66.85575 |  |  | 30000000000
290 | 0.25 | 0.2 | 1.33 | 0.009 | 0 | 0.08 | 19.87506 | 10.47712 | 7.5e+19 |  | 71.298 |  |  | 30000000000
290 | 0.25 | 0.2 | 1.33 | 0.009 | 0 | 0.08 | 19.94201 | 10.47712 | 8.75e+19 |  | 75.74026 |  |  | 30000000000
290 | 0.25 | 0.2 | 1.33 | 0.009 | 0 | 0.08 | 20 | 10.47712 | 1e+20 |  | 80.18251 |  |  | 30000000000
290 | 0.25 | 0.2 | 1.33 | 0.009 | 0 | 0.08 | 19.69897 | 12.56585 | 5e+19 |  | 61.02455 |  |  | 3680000000000
290 | 0.25 | 0.2 | 1.33 | 0.009 | 0 | 0.08 | 19.79588 | 12.56585 | 6.25e+19 |  | 65.60953 |  |  | 3680000000000
290 | 0.25 | 0.2 | 1.33 | 0.009 | 0 | 0.08 | 19.87506 | 12.56585 | 7.5e+19 |  | 70.19452 |  |  | 3680000000000
290 | 0.25 | 0.2 | 1.33 | 0.009 | 0 | 0.08 | 19.94201 | 12.56585 | 8.75e+19 |  | 74.77951 |  |  | 3680000000000
290 | 0.25 | 0.2 | 1.33 | 0.009 | 0 | 0.08 | 20 | 12.56585 | 1e+20 |  | 79.36449 |  |  | 3680000000000
290 | 0.12 | 0.7 | 1.43 | 0.013 | 0.23 | 0.24 | 19.69897 | 10.47712 | 5e+19 |  | 66.83493 |  |  | 30000000000
290 | 0.12 | 0.7 | 1.43 | 0.013 | 0.23 | 0.24 | 19.79588 | 10.47712 | 6.25e+19 |  | 73.98059 |  |  | 30000000000
290 | 0.12 | 0.7 | 1.43 | 0.013 | 0.23 | 0.24 | 19.87506 | 10.47712 | 7.5e+19 |  | 81.12625 |  |  | 30000000000
290 | 0.12 | 0.7 | 1.43 | 0.013 | 0.23 | 0.24 | 19.94201 | 10.47712 | 8.75e+19 |  | 88.27192 |  |  | 30000000000
290 | 0.12 | 0.7 | 1.43 | 0.013 | 0.23 | 0.24 | 20 | 10.47712 | 1e+20 |  | 95.41758 |  |  | 30000000000
290 | 0.12 | 0.7 | 1.43 | 0.013 | 0.23 | 0.24 | 19.69897 | 12.56585 | 5e+19 |  | 65.30128 |  |  | 3680000000000
290 | 0.12 | 0.7 | 1.43 | 0.013 | 0.23 | 0.24 | 19.79588 | 12.56585 | 6.25e+19 |  | 72.59219 |  |  | 3680000000000
290 | 0.12 | 0.7 | 1.43 | 0.013 | 0.23 | 0.24 | 19.87506 | 12.56585 | 7.5e+19 |  | 79.8831 |  |  | 3680000000000
290 | 0.12 | 0.7 | 1.43 | 0.013 | 0.23 | 0.24 | 19.94201 | 12.56585 | 8.75e+19 |  | 87.17401 |  |  | 3680000000000
290 | 0.12 | 0.7 | 1.43 | 0.013 | 0.23 | 0.24 | 20 | 12.56585 | 1e+20 |  | 94.46492 |  |  | 3680000000000
290 | 0.08 | 0.59 | 1.39 | 0.01 | 0.23 | 0 | 19.69897 | 10.47712 | 5e+19 |  | 45.10922 |  |  | 30000000000
290 | 0.08 | 0.59 | 1.39 | 0.01 | 0.23 | 0 | 19.79588 | 10.47712 | 6.25e+19 |  | 51.73966 |  |  | 30000000000
290 | 0.08 | 0.59 | 1.39 | 0.01 | 0.23 | 0 | 19.87506 | 10.47712 | 7.5e+19 |  | 58.3701 |  |  | 30000000000
290 | 0.08 | 0.59 | 1.39 | 0.01 | 0.23 | 0 | 19.94201 | 10.47712 | 8.75e+19 |  | 65.00054 |  |  | 30000000000
290 | 0.08 | 0.59 | 1.39 | 0.01 | 0.23 | 0 | 20 | 10.47712 | 1e+20 |  | 71.63098 |  |  | 30000000000
290 | 0.08 | 0.59 | 1.39 | 0.01 | 0.23 | 0 | 19.69897 | 12.56585 | 5e+19 |  | 43.68256 |  |  | 3680000000000
290 | 0.08 | 0.59 | 1.39 | 0.01 | 0.23 | 0 | 19.79588 | 12.56585 | 6.25e+19 |  | 50.45173 |  |  | 3680000000000
290 | 0.08 | 0.59 | 1.39 | 0.01 | 0.23 | 0 | 19.87506 | 12.56585 | 7.5e+19 |  | 57.22091 |  |  | 3680000000000
290 | 0.08 | 0.59 | 1.39 | 0.01 | 0.23 | 0 | 19.94201 | 12.56585 | 8.75e+19 |  | 63.99008 |  |  | 3680000000000
290 | 0.08 | 0.59 | 1.39 | 0.01 | 0.23 | 0 | 20 | 12.56585 | 1e+20 |  | 70.75925 |  |  | 3680000000000
290 | 0.13 | 0.1 | 1.19 | 0.014 | 0 | 0 | 19.69897 | 10.47712 | 5e+19 |  | 45.56462 |  |  | 30000000000
290 | 0.13 | 0.1 | 1.19 | 0.014 | 0 | 0 | 19.79588 | 10.47712 | 6.25e+19 |  | 48.86584 |  |  | 30000000000
290 | 0.13 | 0.1 | 1.19 | 0.014 | 0 | 0 | 19.87506 | 10.47712 | 7.5e+19 |  | 52.16706 |  |  | 30000000000
290 | 0.13 | 0.1 | 1.19 | 0.014 | 0 | 0 | 19.94201 | 10.47712 | 8.75e+19 |  | 55.46828 |  |  | 30000000000
290 | 0.13 | 0.1 | 1.19 | 0.014 | 0 | 0 | 20 | 10.47712 | 1e+20 |  | 58.76949 |  |  | 30000000000
290 | 0.13 | 0.1 | 1.19 | 0.014 | 0 | 0 | 19.69897 | 12.56585 | 5e+19 |  | 44.16356 |  |  | 3680000000000
290 | 0.13 | 0.1 | 1.19 | 0.014 | 0 | 0 | 19.79588 | 12.56585 | 6.25e+19 |  | 47.61662 |  |  | 3680000000000
290 | 0.13 | 0.1 | 1.19 | 0.014 | 0 | 0 | 19.87506 | 12.56585 | 7.5e+19 |  | 51.06968 |  |  | 3680000000000
290 | 0.13 | 0.1 | 1.19 | 0.014 | 0 | 0 | 19.94201 | 12.56585 | 8.75e+19 |  | 54.52274 |  |  | 3680000000000
290 | 0.13 | 0.1 | 1.19 | 0.014 | 0 | 0 | 20 | 12.56585 | 1e+20 |  | 57.97581 |  |  | 3680000000000
290 | 0.12 | 0.09 | 1.35 | 0.007 | 0.23 | 0.19 | 19.69897 | 10.47712 | 5e+19 |  | 42.1903 |  |  | 30000000000
290 | 0.12 | 0.09 | 1.35 | 0.007 | 0.23 | 0.19 | 19.79588 | 10.47712 | 6.25e+19 |  | 45.7602 |  |  | 30000000000
290 | 0.12 | 0.09 | 1.35 | 0.007 | 0.23 | 0.19 | 19.87506 | 10.47712 | 7.5e+19 |  | 49.33011 |  |  | 30000000000
290 | 0.12 | 0.09 | 1.35 | 0.007 | 0.23 | 0.19 | 19.94201 | 10.47712 | 8.75e+19 |  | 52.90001 |  |  | 30000000000
290 | 0.12 | 0.09 | 1.35 | 0.007 | 0.23 | 0.19 | 20 | 10.47712 | 1e+20 |  | 56.46991 |  |  | 30000000000
290 | 0.12 | 0.09 | 1.35 | 0.007 | 0.23 | 0.19 | 19.69897 | 12.56585 | 5e+19 |  | 40.84207 |  |  | 3680000000000
290 | 0.12 | 0.09 | 1.35 | 0.007 | 0.23 | 0.19 | 19.79588 | 12.56585 | 6.25e+19 |  | 44.55768 |  |  | 3680000000000
290 | 0.12 | 0.09 | 1.35 | 0.007 | 0.23 | 0.19 | 19.87506 | 12.56585 | 7.5e+19 |  | 48.27329 |  |  | 3680000000000
290 | 0.12 | 0.09 | 1.35 | 0.007 | 0.23 | 0.19 | 19.94201 | 12.56585 | 8.75e+19 |  | 51.9889 |  |  | 3680000000000
290 | 0.12 | 0.09 | 1.35 | 0.007 | 0.23 | 0.19 | 20 | 12.56585 | 1e+20 |  | 55.7045 |  |  | 3680000000000
290 | 0.1 | 0.2 | 1.29 | 0.01 | 0.22 | 0.2 | 19.69897 | 10.47712 | 5e+19 |  | 42.92655 |  |  | 30000000000
290 | 0.1 | 0.2 | 1.29 | 0.01 | 0.22 | 0.2 | 19.79588 | 10.47712 | 6.25e+19 |  | 47.13014 |  |  | 30000000000
290 | 0.1 | 0.2 | 1.29 | 0.01 | 0.22 | 0.2 | 19.87506 | 10.47712 | 7.5e+19 |  | 51.33374 |  |  | 30000000000
290 | 0.1 | 0.2 | 1.29 | 0.01 | 0.22 | 0.2 | 19.94201 | 10.47712 | 8.75e+19 |  | 55.53733 |  |  | 30000000000
290 | 0.1 | 0.2 | 1.29 | 0.01 | 0.22 | 0.2 | 20 | 10.47712 | 1e+20 |  | 59.74092 |  |  | 30000000000
290 | 0.1 | 0.2 | 1.29 | 0.01 | 0.22 | 0.2 | 19.69897 | 12.56585 | 5e+19 |  | 41.54399 |  |  | 3680000000000
290 | 0.1 | 0.2 | 1.29 | 0.01 | 0.22 | 0.2 | 19.79588 | 12.56585 | 6.25e+19 |  | 45.89384 |  |  | 3680000000000
290 | 0.1 | 0.2 | 1.29 | 0.01 | 0.22 | 0.2 | 19.87506 | 12.56585 | 7.5e+19 |  | 50.24368 |  |  | 3680000000000
290 | 0.1 | 0.2 | 1.29 | 0.01 | 0.22 | 0.2 | 19.94201 | 12.56585 | 8.75e+19 |  | 54.59353 |  |  | 3680000000000
290 | 0.1 | 0.2 | 1.29 | 0.01 | 0.22 | 0.2 | 20 | 12.56585 | 1e+20 |  | 58.94338 |  |  | 3680000000000
290 | 0.09 | 0.2 | 1.32 | 0.01 | 0.19 | 0.19 | 19.69897 | 10.47712 | 5e+19 |  | 41.12491 |  |  | 30000000000
290 | 0.09 | 0.2 | 1.32 | 0.01 | 0.19 | 0.19 | 19.79588 | 10.47712 | 6.25e+19 |  | 45.32616 |  |  | 30000000000
290 | 0.09 | 0.2 | 1.32 | 0.01 | 0.19 | 0.19 | 19.87506 | 10.47712 | 7.5e+19 |  | 49.52741 |  |  | 30000000000
290 | 0.09 | 0.2 | 1.32 | 0.01 | 0.19 | 0.19 | 19.94201 | 10.47712 | 8.75e+19 |  | 53.72866 |  |  | 30000000000
290 | 0.09 | 0.2 | 1.32 | 0.01 | 0.19 | 0.19 | 20 | 10.47712 | 1e+20 |  | 57.92991 |  |  | 30000000000
290 | 0.09 | 0.2 | 1.32 | 0.01 | 0.19 | 0.19 | 19.69897 | 12.56585 | 5e+19 |  | 39.73607 |  |  | 3680000000000
290 | 0.09 | 0.2 | 1.32 | 0.01 | 0.19 | 0.19 | 19.79588 | 12.56585 | 6.25e+19 |  | 44.08465 |  |  | 3680000000000
290 | 0.09 | 0.2 | 1.32 | 0.01 | 0.19 | 0.19 | 19.87506 | 12.56585 | 7.5e+19 |  | 48.43324 |  |  | 3680000000000
290 | 0.09 | 0.2 | 1.32 | 0.01 | 0.19 | 0.19 | 19.94201 | 12.56585 | 8.75e+19 |  | 52.78182 |  |  | 3680000000000
290 | 0.09 | 0.2 | 1.32 | 0.01 | 0.19 | 0.19 | 20 | 12.56585 | 1e+20 |  | 57.13041 |  |  | 3680000000000
290 | 0.2 | 0.18 | 1.34 | 0.014 | 0.23 | 0.24 | 19.69897 | 10.47712 | 5e+19 |  | 58.56566 |  |  | 30000000000
290 | 0.2 | 0.18 | 1.34 | 0.014 | 0.23 | 0.24 | 19.79588 | 10.47712 | 6.25e+19 |  | 63.05367 |  |  | 30000000000
290 | 0.2 | 0.18 | 1.34 | 0.014 | 0.23 | 0.24 | 19.87506 | 10.47712 | 7.5e+19 |  | 67.54168 |  |  | 30000000000
290 | 0.2 | 0.18 | 1.34 | 0.014 | 0.23 | 0.24 | 19.94201 | 10.47712 | 8.75e+19 |  | 72.02969 |  |  | 30000000000
290 | 0.2 | 0.18 | 1.34 | 0.014 | 0.23 | 0.24 | 20 | 10.47712 | 1e+20 |  | 76.5177 |  |  | 30000000000
290 | 0.2 | 0.18 | 1.34 | 0.014 | 0.23 | 0.24 | 19.69897 | 12.56585 | 5e+19 |  | 57.09749 |  |  | 3680000000000
290 | 0.2 | 0.18 | 1.34 | 0.014 | 0.23 | 0.24 | 19.79588 | 12.56585 | 6.25e+19 |  | 61.73664 |  |  | 3680000000000
290 | 0.2 | 0.18 | 1.34 | 0.014 | 0.23 | 0.24 | 19.87506 | 12.56585 | 7.5e+19 |  | 66.3758 |  |  | 3680000000000
290 | 0.2 | 0.18 | 1.34 | 0.014 | 0.23 | 0.24 | 19.94201 | 12.56585 | 8.75e+19 |  | 71.01496 |  |  | 3680000000000
290 | 0.2 | 0.18 | 1.34 | 0.014 | 0.23 | 0.24 | 20 | 12.56585 | 1e+20 |  | 75.65411 |  |  | 3680000000000
290 | 0.34 | 0.66 | 1.17 | 0.024 | 0.275 | 0.117 | 19.69897 | 10.47712 | 5e+19 |  | 113.2661 |  |  | 30000000000
290 | 0.34 | 0.66 | 1.17 | 0.024 | 0.275 | 0.117 | 19.79588 | 10.47712 | 6.25e+19 |  | 120.0208 |  |  | 30000000000
290 | 0.34 | 0.66 | 1.17 | 0.024 | 0.275 | 0.117 | 19.87506 | 10.47712 | 7.5e+19 |  | 126.7756 |  |  | 30000000000
290 | 0.34 | 0.66 | 1.17 | 0.024 | 0.275 | 0.117 | 19.94201 | 10.47712 | 8.75e+19 |  | 133.5304 |  |  | 30000000000
290 | 0.34 | 0.66 | 1.17 | 0.024 | 0.275 | 0.117 | 20 | 10.47712 | 1e+20 |  | 140.2851 |  |  | 30000000000
290 | 0.34 | 0.66 | 1.17 | 0.024 | 0.275 | 0.117 | 19.69897 | 12.56585 | 5e+19 |  | 111.6888 |  |  | 3680000000000
290 | 0.34 | 0.66 | 1.17 | 0.024 | 0.275 | 0.117 | 19.79588 | 12.56585 | 6.25e+19 |  | 118.5959 |  |  | 3680000000000
290 | 0.34 | 0.66 | 1.17 | 0.024 | 0.275 | 0.117 | 19.87506 | 12.56585 | 7.5e+19 |  | 125.5029 |  |  | 3680000000000
290 | 0.34 | 0.66 | 1.17 | 0.024 | 0.275 | 0.117 | 19.94201 | 12.56585 | 8.75e+19 |  | 132.4099 |  |  | 3680000000000
290 | 0.34 | 0.66 | 1.17 | 0.024 | 0.275 | 0.117 | 20 | 12.56585 | 1e+20 |  | 139.3169 |  |  | 3680000000000
290 | 0.09 | 0.64 | 1.38 | 0.012 | 0.29 | 0.2 | 19.69897 | 10.47712 | 5e+19 |  | 52.54197 |  |  | 30000000000
290 | 0.09 | 0.64 | 1.38 | 0.012 | 0.29 | 0.2 | 19.79588 | 10.47712 | 6.25e+19 |  | 59.42943 |  |  | 30000000000
290 | 0.09 | 0.64 | 1.38 | 0.012 | 0.29 | 0.2 | 19.87506 | 10.47712 | 7.5e+19 |  | 66.31688 |  |  | 30000000000
290 | 0.09 | 0.64 | 1.38 | 0.012 | 0.29 | 0.2 | 19.94201 | 10.47712 | 8.75e+19 |  | 73.20434 |  |  | 30000000000
290 | 0.09 | 0.64 | 1.38 | 0.012 | 0.29 | 0.2 | 20 | 10.47712 | 1e+20 |  | 80.09179 |  |  | 30000000000
290 | 0.09 | 0.64 | 1.38 | 0.012 | 0.29 | 0.2 | 19.69897 | 12.56585 | 5e+19 |  | 51.0704 |  |  | 3680000000000
290 | 0.09 | 0.64 | 1.38 | 0.012 | 0.29 | 0.2 | 19.79588 | 12.56585 | 6.25e+19 |  | 58.09898 |  |  | 3680000000000
290 | 0.09 | 0.64 | 1.38 | 0.012 | 0.29 | 0.2 | 19.87506 | 12.56585 | 7.5e+19 |  | 65.12757 |  |  | 3680000000000
290 | 0.09 | 0.64 | 1.38 | 0.012 | 0.29 | 0.2 | 19.94201 | 12.56585 | 8.75e+19 |  | 72.15615 |  |  | 3680000000000
290 | 0.09 | 0.64 | 1.38 | 0.012 | 0.29 | 0.2 | 20 | 12.56585 | 1e+20 |  | 79.18473 |  |  | 3680000000000
290 | 0.08 | 0.59 | 1.48 | 0.014 | 0.31 | 0.11 | 19.69897 | 10.47712 | 5e+19 |  | 50.23382 |  |  | 30000000000
290 | 0.08 | 0.59 | 1.48 | 0.014 | 0.31 | 0.11 | 19.79588 | 10.47712 | 6.25e+19 |  | 57.00071 |  |  | 30000000000
290 | 0.08 | 0.59 | 1.48 | 0.014 | 0.31 | 0.11 | 19.87506 | 10.47712 | 7.5e+19 |  | 63.76761 |  |  | 30000000000
290 | 0.08 | 0.59 | 1.48 | 0.014 | 0.31 | 0.11 | 19.94201 | 10.47712 | 8.75e+19 |  | 70.5345 |  |  | 30000000000
290 | 0.08 | 0.59 | 1.48 | 0.014 | 0.31 | 0.11 | 20 | 10.47712 | 1e+20 |  | 77.30139 |  |  | 30000000000
290 | 0.08 | 0.59 | 1.48 | 0.014 | 0.31 | 0.11 | 19.69897 | 12.56585 | 5e+19 |  | 48.6927 |  |  | 3680000000000
290 | 0.08 | 0.59 | 1.48 | 0.014 | 0.31 | 0.11 | 19.79588 | 12.56585 | 6.25e+19 |  | 55.60817 |  |  | 3680000000000
290 | 0.08 | 0.59 | 1.48 | 0.014 | 0.31 | 0.11 | 19.87506 | 12.56585 | 7.5e+19 |  | 62.52365 |  |  | 3680000000000
290 | 0.08 | 0.59 | 1.48 | 0.014 | 0.31 | 0.11 | 19.94201 | 12.56585 | 8.75e+19 |  | 69.43913 |  |  | 3680000000000
290 | 0.08 | 0.59 | 1.48 | 0.014 | 0.31 | 0.11 | 20 | 12.56585 | 1e+20 |  | 76.35461 |  |  | 3680000000000
290 | 0.211 | 0.63 | 1.28 | 0.01 | 0.25 | 0.2 | 19.69897 | 10.47712 | 5e+19 |  | 85.57055 |  |  | 30000000000
290 | 0.211 | 0.63 | 1.28 | 0.01 | 0.25 | 0.2 | 19.79588 | 10.47712 | 6.25e+19 |  | 93.16226 |  |  | 30000000000
290 | 0.211 | 0.63 | 1.28 | 0.01 | 0.25 | 0.2 | 19.87506 | 10.47712 | 7.5e+19 |  | 100.754 |  |  | 30000000000
290 | 0.211 | 0.63 | 1.28 | 0.01 | 0.25 | 0.2 | 19.94201 | 10.47712 | 8.75e+19 |  | 108.3457 |  |  | 30000000000
290 | 0.211 | 0.63 | 1.28 | 0.01 | 0.25 | 0.2 | 20 | 10.47712 | 1e+20 |  | 115.9374 |  |  | 30000000000
290 | 0.211 | 0.63 | 1.28 | 0.01 | 0.25 | 0.2 | 19.69897 | 12.56585 | 5e+19 |  | 84.12827 |  |  | 3680000000000
290 | 0.211 | 0.63 | 1.28 | 0.01 | 0.25 | 0.2 | 19.79588 | 12.56585 | 6.25e+19 |  | 91.85517 |  |  | 3680000000000
290 | 0.211 | 0.63 | 1.28 | 0.01 | 0.25 | 0.2 | 19.87506 | 12.56585 | 7.5e+19 |  | 99.58208 |  |  | 3680000000000
290 | 0.211 | 0.63 | 1.28 | 0.01 | 0.25 | 0.2 | 19.94201 | 12.56585 | 8.75e+19 |  | 107.309 |  |  | 3680000000000
290 | 0.211 | 0.63 | 1.28 | 0.01 | 0.25 | 0.2 | 20 | 12.56585 | 1e+20 |  | 115.0359 |  |  | 3680000000000
290 | 0.149 | 0.441 | 1.3 | 0.014 | 0.22 | 0.22 | 19.69897 | 10.47712 | 5e+19 |  | 63.32094 |  |  | 30000000000
290 | 0.149 | 0.441 | 1.3 | 0.014 | 0.22 | 0.22 | 19.79588 | 10.47712 | 6.25e+19 |  | 69.06145 |  |  | 30000000000
290 | 0.149 | 0.441 | 1.3 | 0.014 | 0.22 | 0.22 | 19.87506 | 10.47712 | 7.5e+19 |  | 74.80197 |  |  | 30000000000
290 | 0.149 | 0.441 | 1.3 | 0.014 | 0.22 | 0.22 | 19.94201 | 10.47712 | 8.75e+19 |  | 80.54248 |  |  | 30000000000
290 | 0.149 | 0.441 | 1.3 | 0.014 | 0.22 | 0.22 | 20 | 10.47712 | 1e+20 |  | 86.28299 |  |  | 30000000000
290 | 0.149 | 0.441 | 1.3 | 0.014 | 0.22 | 0.22 | 19.69897 | 12.56585 | 5e+19 |  | 61.84861 |  |  | 3680000000000
290 | 0.149 | 0.441 | 1.3 | 0.014 | 0.22 | 0.22 | 19.79588 | 12.56585 | 6.25e+19 |  | 67.73474 |  |  | 3680000000000
290 | 0.149 | 0.441 | 1.3 | 0.014 | 0.22 | 0.22 | 19.87506 | 12.56585 | 7.5e+19 |  | 73.62086 |  |  | 3680000000000
290 | 0.149 | 0.441 | 1.3 | 0.014 | 0.22 | 0.22 | 19.94201 | 12.56585 | 8.75e+19 |  | 79.50699 |  |  | 3680000000000
290 | 0.149 | 0.441 | 1.3 | 0.014 | 0.22 | 0.22 | 20 | 12.56585 | 1e+20 |  | 85.39311 |  |  | 3680000000000
290 | 0.197 | 0.595 | 1.29 | 0.011 | 0.25 | 0.22 | 19.69897 | 10.47712 | 5e+19 |  | 80.6148 |  |  | 30000000000
290 | 0.197 | 0.595 | 1.29 | 0.011 | 0.25 | 0.22 | 19.79588 | 10.47712 | 6.25e+19 |  | 87.7819 |  |  | 30000000000
290 | 0.197 | 0.595 | 1.29 | 0.011 | 0.25 | 0.22 | 19.87506 | 10.47712 | 7.5e+19 |  | 94.949 |  |  | 30000000000
290 | 0.197 | 0.595 | 1.29 | 0.011 | 0.25 | 0.22 | 19.94201 | 10.47712 | 8.75e+19 |  | 102.1161 |  |  | 30000000000
290 | 0.197 | 0.595 | 1.29 | 0.011 | 0.25 | 0.22 | 20 | 10.47712 | 1e+20 |  | 109.2832 |  |  | 30000000000
290 | 0.197 | 0.595 | 1.29 | 0.011 | 0.25 | 0.22 | 19.69897 | 12.56585 | 5e+19 |  | 79.16251 |  |  | 3680000000000
290 | 0.197 | 0.595 | 1.29 | 0.011 | 0.25 | 0.22 | 19.79588 | 12.56585 | 6.25e+19 |  | 86.46716 |  |  | 3680000000000
290 | 0.197 | 0.595 | 1.29 | 0.011 | 0.25 | 0.22 | 19.87506 | 12.56585 | 7.5e+19 |  | 93.77182 |  |  | 3680000000000
290 | 0.197 | 0.595 | 1.29 | 0.011 | 0.25 | 0.22 | 19.94201 | 12.56585 | 8.75e+19 |  | 101.0765 |  |  | 3680000000000
290 | 0.197 | 0.595 | 1.29 | 0.011 | 0.25 | 0.22 | 20 | 12.56585 | 1e+20 |  | 108.3811 |  |  | 3680000000000
290 | 0.2 | 0.18 | 1.34 | 0.014 | 0.23 | 0.24 | 19.69897 | 10.47712 | 5e+19 |  | 58.56566 |  |  | 30000000000
290 | 0.2 | 0.18 | 1.34 | 0.014 | 0.23 | 0.24 | 19.79588 | 10.47712 | 6.25e+19 |  | 63.05367 |  |  | 30000000000
290 | 0.2 | 0.18 | 1.34 | 0.014 | 0.23 | 0.24 | 19.87506 | 10.47712 | 7.5e+19 |  | 67.54168 |  |  | 30000000000
290 | 0.2 | 0.18 | 1.34 | 0.014 | 0.23 | 0.24 | 19.94201 | 10.47712 | 8.75e+19 |  | 72.02969 |  |  | 30000000000
290 | 0.2 | 0.18 | 1.34 | 0.014 | 0.23 | 0.24 | 20 | 10.47712 | 1e+20 |  | 76.5177 |  |  | 30000000000
290 | 0.2 | 0.18 | 1.34 | 0.014 | 0.23 | 0.24 | 19.69897 | 12.56585 | 5e+19 |  | 57.09749 |  |  | 3680000000000
290 | 0.2 | 0.18 | 1.34 | 0.014 | 0.23 | 0.24 | 19.79588 | 12.56585 | 6.25e+19 |  | 61.73664 |  |  | 3680000000000
290 | 0.2 | 0.18 | 1.34 | 0.014 | 0.23 | 0.24 | 19.87506 | 12.56585 | 7.5e+19 |  | 66.3758 |  |  | 3680000000000
290 | 0.2 | 0.18 | 1.34 | 0.014 | 0.23 | 0.24 | 19.94201 | 12.56585 | 8.75e+19 |  | 71.01496 |  |  | 3680000000000
290 | 0.2 | 0.18 | 1.34 | 0.014 | 0.23 | 0.24 | 20 | 12.56585 | 1e+20 |  | 75.65411 |  |  | 3680000000000
290 | 0.18 | 0.5 | 1.41 | 0.01 | 0.28 | 0.22 | 19.69897 | 10.47712 | 5e+19 |  | 71.4205 |  |  | 30000000000
290 | 0.18 | 0.5 | 1.41 | 0.01 | 0.28 | 0.22 | 19.79588 | 10.47712 | 6.25e+19 |  | 77.95691 |  |  | 30000000000
290 | 0.18 | 0.5 | 1.41 | 0.01 | 0.28 | 0.22 | 19.87506 | 10.47712 | 7.5e+19 |  | 84.49332 |  |  | 30000000000
290 | 0.18 | 0.5 | 1.41 | 0.01 | 0.28 | 0.22 | 19.94201 | 10.47712 | 8.75e+19 |  | 91.02972 |  |  | 30000000000
290 | 0.18 | 0.5 | 1.41 | 0.01 | 0.28 | 0.22 | 20 | 10.47712 | 1e+20 |  | 97.56613 |  |  | 30000000000
290 | 0.18 | 0.5 | 1.41 | 0.01 | 0.28 | 0.22 | 19.69897 | 12.56585 | 5e+19 |  | 69.96314 |  |  | 3680000000000
290 | 0.18 | 0.5 | 1.41 | 0.01 | 0.28 | 0.22 | 19.79588 | 12.56585 | 6.25e+19 |  | 76.64003 |  |  | 3680000000000
290 | 0.18 | 0.5 | 1.41 | 0.01 | 0.28 | 0.22 | 19.87506 | 12.56585 | 7.5e+19 |  | 83.31691 |  |  | 3680000000000
290 | 0.18 | 0.5 | 1.41 | 0.01 | 0.28 | 0.22 | 19.94201 | 12.56585 | 8.75e+19 |  | 89.9938 |  |  | 3680000000000
290 | 0.18 | 0.5 | 1.41 | 0.01 | 0.28 | 0.22 | 20 | 12.56585 | 1e+20 |  | 96.67068 |  |  | 3680000000000
290 | 0.19 | 0.49 | 1.32 | 0.011 | 0.26 | 0.2 | 19.69897 | 10.47712 | 5e+19 |  | 72.88773 |  |  | 30000000000
290 | 0.19 | 0.49 | 1.32 | 0.011 | 0.26 | 0.2 | 19.79588 | 10.47712 | 6.25e+19 |  | 79.34433 |  |  | 30000000000
290 | 0.19 | 0.49 | 1.32 | 0.011 | 0.26 | 0.2 | 19.87506 | 10.47712 | 7.5e+19 |  | 85.80093 |  |  | 30000000000
290 | 0.19 | 0.49 | 1.32 | 0.011 | 0.26 | 0.2 | 19.94201 | 10.47712 | 8.75e+19 |  | 92.25752 |  |  | 30000000000
290 | 0.19 | 0.49 | 1.32 | 0.011 | 0.26 | 0.2 | 20 | 10.47712 | 1e+20 |  | 98.71412 |  |  | 30000000000
290 | 0.19 | 0.49 | 1.32 | 0.011 | 0.26 | 0.2 | 19.69897 | 12.56585 | 5e+19 |  | 71.44218 |  |  | 3680000000000
290 | 0.19 | 0.49 | 1.32 | 0.011 | 0.26 | 0.2 | 19.79588 | 12.56585 | 6.25e+19 |  | 78.03841 |  |  | 3680000000000
290 | 0.19 | 0.49 | 1.32 | 0.011 | 0.26 | 0.2 | 19.87506 | 12.56585 | 7.5e+19 |  | 84.63464 |  |  | 3680000000000
290 | 0.19 | 0.49 | 1.32 | 0.011 | 0.26 | 0.2 | 19.94201 | 12.56585 | 8.75e+19 |  | 91.23087 |  |  | 3680000000000
290 | 0.19 | 0.49 | 1.32 | 0.011 | 0.26 | 0.2 | 20 | 12.56585 | 1e+20 |  | 97.82711 |  |  | 3680000000000
290 | 0.24 | 0.52 | 1.3 | 0.012 | 0.28 | 0.22 | 19.69897 | 10.47712 | 5e+19 |  | 85.38791 |  |  | 30000000000
290 | 0.24 | 0.52 | 1.3 | 0.012 | 0.28 | 0.22 | 19.79588 | 10.47712 | 6.25e+19 |  | 92.61638 |  |  | 30000000000
290 | 0.24 | 0.52 | 1.3 | 0.012 | 0.28 | 0.22 | 19.87506 | 10.47712 | 7.5e+19 |  | 99.84484 |  |  | 30000000000
290 | 0.24 | 0.52 | 1.3 | 0.012 | 0.28 | 0.22 | 19.94201 | 10.47712 | 8.75e+19 |  | 107.0733 |  |  | 30000000000
290 | 0.24 | 0.52 | 1.3 | 0.012 | 0.28 | 0.22 | 20 | 10.47712 | 1e+20 |  | 114.3018 |  |  | 30000000000
290 | 0.24 | 0.52 | 1.3 | 0.012 | 0.28 | 0.22 | 19.69897 | 12.56585 | 5e+19 |  | 83.92595 |  |  | 3680000000000
290 | 0.24 | 0.52 | 1.3 | 0.012 | 0.28 | 0.22 | 19.79588 | 12.56585 | 6.25e+19 |  | 91.29279 |  |  | 3680000000000
290 | 0.24 | 0.52 | 1.3 | 0.012 | 0.28 | 0.22 | 19.87506 | 12.56585 | 7.5e+19 |  | 98.65962 |  |  | 3680000000000
290 | 0.24 | 0.52 | 1.3 | 0.012 | 0.28 | 0.22 | 19.94201 | 12.56585 | 8.75e+19 |  | 106.0265 |  |  | 3680000000000
290 | 0.24 | 0.52 | 1.3 | 0.012 | 0.28 | 0.22 | 20 | 12.56585 | 1e+20 |  | 113.3933 |  |  | 3680000000000
290 | 0.17 | 0.64 | 1.478 | 0.011 | 0.225 | 0.217 | 19.69897 | 10.47712 | 5e+19 |  | 77.95892 |  |  | 30000000000
290 | 0.17 | 0.64 | 1.478 | 0.011 | 0.225 | 0.217 | 19.79588 | 10.47712 | 6.25e+19 |  | 85.20144 |  |  | 30000000000
290 | 0.17 | 0.64 | 1.478 | 0.011 | 0.225 | 0.217 | 19.87506 | 10.47712 | 7.5e+19 |  | 92.44396 |  |  | 30000000000
290 | 0.17 | 0.64 | 1.478 | 0.011 | 0.225 | 0.217 | 19.94201 | 10.47712 | 8.75e+19 |  | 99.68648 |  |  | 30000000000
290 | 0.17 | 0.64 | 1.478 | 0.011 | 0.225 | 0.217 | 20 | 10.47712 | 1e+20 |  | 106.929 |  |  | 30000000000
290 | 0.17 | 0.64 | 1.478 | 0.011 | 0.225 | 0.217 | 19.69897 | 12.56585 | 5e+19 |  | 76.4403 |  |  | 3680000000000
290 | 0.17 | 0.64 | 1.478 | 0.011 | 0.225 | 0.217 | 19.79588 | 12.56585 | 6.25e+19 |  | 83.82628 |  |  | 3680000000000
290 | 0.17 | 0.64 | 1.478 | 0.011 | 0.225 | 0.217 | 19.87506 | 12.56585 | 7.5e+19 |  | 91.21227 |  |  | 3680000000000
290 | 0.17 | 0.64 | 1.478 | 0.011 | 0.225 | 0.217 | 19.94201 | 12.56585 | 8.75e+19 |  | 98.59825 |  |  | 3680000000000
290 | 0.17 | 0.64 | 1.478 | 0.011 | 0.225 | 0.217 | 20 | 12.56585 | 1e+20 |  | 105.9842 |  |  | 3680000000000
290 | 0.155 | 1.08 | 1.18 | 0.019 | 0.17 | 0.08 | 19.69897 | 10.47712 | 5e+19 |  | 100.7866 |  |  | 30000000000
290 | 0.155 | 1.08 | 1.18 | 0.019 | 0.17 | 0.08 | 19.79588 | 10.47712 | 6.25e+19 |  | 110.1437 |  |  | 30000000000
290 | 0.155 | 1.08 | 1.18 | 0.019 | 0.17 | 0.08 | 19.87506 | 10.47712 | 7.5e+19 |  | 119.5009 |  |  | 30000000000
290 | 0.155 | 1.08 | 1.18 | 0.019 | 0.17 | 0.08 | 19.94201 | 10.47712 | 8.75e+19 |  | 128.858 |  |  | 30000000000
290 | 0.155 | 1.08 | 1.18 | 0.019 | 0.17 | 0.08 | 20 | 10.47712 | 1e+20 |  | 138.2151 |  |  | 30000000000
290 | 0.155 | 1.08 | 1.18 | 0.019 | 0.17 | 0.08 | 19.69897 | 12.56585 | 5e+19 |  | 99.15339 |  |  | 3680000000000
290 | 0.155 | 1.08 | 1.18 | 0.019 | 0.17 | 0.08 | 19.79588 | 12.56585 | 6.25e+19 |  | 108.6579 |  |  | 3680000000000
290 | 0.155 | 1.08 | 1.18 | 0.019 | 0.17 | 0.08 | 19.87506 | 12.56585 | 7.5e+19 |  | 118.1625 |  |  | 3680000000000
290 | 0.155 | 1.08 | 1.18 | 0.019 | 0.17 | 0.08 | 19.94201 | 12.56585 | 8.75e+19 |  | 127.667 |  |  | 3680000000000
290 | 0.155 | 1.08 | 1.18 | 0.019 | 0.17 | 0.08 | 20 | 12.56585 | 1e+20 |  | 137.1715 |  |  | 3680000000000
290 | 0.01 | 0.67 | 1.35 | 0.003 | 0 | 0 | 19.69897 | 10.47712 | 5e+19 |  | 33.57249 |  |  | 30000000000
290 | 0.01 | 0.67 | 1.35 | 0.003 | 0 | 0 | 19.79588 | 10.47712 | 6.25e+19 |  | 39.46139 |  |  | 30000000000
290 | 0.01 | 0.67 | 1.35 | 0.003 | 0 | 0 | 19.87506 | 10.47712 | 7.5e+19 |  | 45.35029 |  |  | 30000000000
290 | 0.01 | 0.67 | 1.35 | 0.003 | 0 | 0 | 19.94201 | 10.47712 | 8.75e+19 |  | 51.23919 |  |  | 30000000000
290 | 0.01 | 0.67 | 1.35 | 0.003 | 0 | 0 | 20 | 10.47712 | 1e+20 |  | 57.12809 |  |  | 30000000000
290 | 0.01 | 0.67 | 1.35 | 0.003 | 0 | 0 | 19.69897 | 12.56585 | 5e+19 |  | 32.28806 |  |  | 3680000000000
290 | 0.01 | 0.67 | 1.35 | 0.003 | 0 | 0 | 19.79588 | 12.56585 | 6.25e+19 |  | 38.30698 |  |  | 3680000000000
290 | 0.01 | 0.67 | 1.35 | 0.003 | 0 | 0 | 19.87506 | 12.56585 | 7.5e+19 |  | 44.32589 |  |  | 3680000000000
290 | 0.01 | 0.67 | 1.35 | 0.003 | 0 | 0 | 19.94201 | 12.56585 | 8.75e+19 |  | 50.34481 |  |  | 3680000000000
290 | 0.01 | 0.67 | 1.35 | 0.003 | 0 | 0 | 20 | 12.56585 | 1e+20 |  | 56.36373 |  |  | 3680000000000
290 | 0.03 | 0.91 | 1.35 | 0.002 | 0 | 0 | 19.69897 | 10.47712 | 5e+19 |  | 34.24981 |  |  | 30000000000
290 | 0.03 | 0.91 | 1.35 | 0.002 | 0 | 0 | 19.79588 | 10.47712 | 6.25e+19 |  | 41.43221 |  |  | 30000000000
290 | 0.03 | 0.91 | 1.35 | 0.002 | 0 | 0 | 19.87506 | 10.47712 | 7.5e+19 |  | 48.61462 |  |  | 30000000000
290 | 0.03 | 0.91 | 1.35 | 0.002 | 0 | 0 | 19.94201 | 10.47712 | 8.75e+19 |  | 55.79702 |  |  | 30000000000
290 | 0.03 | 0.91 | 1.35 | 0.002 | 0 | 0 | 20 | 10.47712 | 1e+20 |  | 62.97942 |  |  | 30000000000
290 | 0.03 | 0.91 | 1.35 | 0.002 | 0 | 0 | 19.69897 | 12.56585 | 5e+19 |  | 32.97664 |  |  | 3680000000000
290 | 0.03 | 0.91 | 1.35 | 0.002 | 0 | 0 | 19.79588 | 12.56585 | 6.25e+19 |  | 40.28164 |  |  | 3680000000000
290 | 0.03 | 0.91 | 1.35 | 0.002 | 0 | 0 | 19.87506 | 12.56585 | 7.5e+19 |  | 47.58664 |  |  | 3680000000000
290 | 0.03 | 0.91 | 1.35 | 0.002 | 0 | 0 | 19.94201 | 12.56585 | 8.75e+19 |  | 54.89164 |  |  | 3680000000000
290 | 0.03 | 0.91 | 1.35 | 0.002 | 0 | 0 | 20 | 12.56585 | 1e+20 |  | 62.19663 |  |  | 3680000000000
290 | 0.04 | 0.68 | 1.35 | 0.008 | 0 | 0 | 19.69897 | 10.47712 | 5e+19 |  | 35.57079 |  |  | 30000000000
290 | 0.04 | 0.68 | 1.35 | 0.008 | 0 | 0 | 19.79588 | 10.47712 | 6.25e+19 |  | 41.72329 |  |  | 30000000000
290 | 0.04 | 0.68 | 1.35 | 0.008 | 0 | 0 | 19.87506 | 10.47712 | 7.5e+19 |  | 47.8758 |  |  | 30000000000
290 | 0.04 | 0.68 | 1.35 | 0.008 | 0 | 0 | 19.94201 | 10.47712 | 8.75e+19 |  | 54.0283 |  |  | 30000000000
290 | 0.04 | 0.68 | 1.35 | 0.008 | 0 | 0 | 20 | 10.47712 | 1e+20 |  | 60.18081 |  |  | 30000000000
290 | 0.04 | 0.68 | 1.35 | 0.008 | 0 | 0 | 19.69897 | 12.56585 | 5e+19 |  | 34.20553 |  |  | 3680000000000
290 | 0.04 | 0.68 | 1.35 | 0.008 | 0 | 0 | 19.79588 | 12.56585 | 6.25e+19 |  | 40.4945 |  |  | 3680000000000
290 | 0.04 | 0.68 | 1.35 | 0.008 | 0 | 0 | 19.87506 | 12.56585 | 7.5e+19 |  | 46.78347 |  |  | 3680000000000
290 | 0.04 | 0.68 | 1.35 | 0.008 | 0 | 0 | 19.94201 | 12.56585 | 8.75e+19 |  | 53.07243 |  |  | 3680000000000
290 | 0.04 | 0.68 | 1.35 | 0.008 | 0 | 0 | 20 | 12.56585 | 1e+20 |  | 59.3614 |  |  | 3680000000000
290 | 0.04 | 0.89 | 1.35 | 0.002 | 0 | 0 | 19.69897 | 10.47712 | 5e+19 |  | 34.16585 |  |  | 30000000000
290 | 0.04 | 0.89 | 1.35 | 0.002 | 0 | 0 | 19.79588 | 10.47712 | 6.25e+19 |  | 41.2433 |  |  | 30000000000
290 | 0.04 | 0.89 | 1.35 | 0.002 | 0 | 0 | 19.87506 | 10.47712 | 7.5e+19 |  | 48.32076 |  |  | 30000000000
290 | 0.04 | 0.89 | 1.35 | 0.002 | 0 | 0 | 19.94201 | 10.47712 | 8.75e+19 |  | 55.39822 |  |  | 30000000000
290 | 0.04 | 0.89 | 1.35 | 0.002 | 0 | 0 | 20 | 10.47712 | 1e+20 |  | 62.47567 |  |  | 30000000000
290 | 0.04 | 0.89 | 1.35 | 0.002 | 0 | 0 | 19.69897 | 12.56585 | 5e+19 |  | 32.89306 |  |  | 3680000000000
290 | 0.04 | 0.89 | 1.35 | 0.002 | 0 | 0 | 19.79588 | 12.56585 | 6.25e+19 |  | 40.09359 |  |  | 3680000000000
290 | 0.04 | 0.89 | 1.35 | 0.002 | 0 | 0 | 19.87506 | 12.56585 | 7.5e+19 |  | 47.29412 |  |  | 3680000000000
290 | 0.04 | 0.89 | 1.35 | 0.002 | 0 | 0 | 19.94201 | 12.56585 | 8.75e+19 |  | 54.49464 |  |  | 3680000000000
290 | 0.04 | 0.89 | 1.35 | 0.002 | 0 | 0 | 20 | 12.56585 | 1e+20 |  | 61.69517 |  |  | 3680000000000
290 | 0.04 | 0.9 | 1.35 | 0.004 | 0 | 0 | 19.69897 | 10.47712 | 5e+19 |  | 34.87144 |  |  | 30000000000
290 | 0.04 | 0.9 | 1.35 | 0.004 | 0 | 0 | 19.79588 | 10.47712 | 6.25e+19 |  | 41.93717 |  |  | 30000000000
290 | 0.04 | 0.9 | 1.35 | 0.004 | 0 | 0 | 19.87506 | 10.47712 | 7.5e+19 |  | 49.00291 |  |  | 30000000000
290 | 0.04 | 0.9 | 1.35 | 0.004 | 0 | 0 | 19.94201 | 10.47712 | 8.75e+19 |  | 56.06864 |  |  | 30000000000
290 | 0.04 | 0.9 | 1.35 | 0.004 | 0 | 0 | 20 | 10.47712 | 1e+20 |  | 63.13437 |  |  | 30000000000
290 | 0.04 | 0.9 | 1.35 | 0.004 | 0 | 0 | 19.69897 | 12.56585 | 5e+19 |  | 33.56669 |  |  | 3680000000000
290 | 0.04 | 0.9 | 1.35 | 0.004 | 0 | 0 | 19.79588 | 12.56585 | 6.25e+19 |  | 40.75854 |  |  | 3680000000000
290 | 0.04 | 0.9 | 1.35 | 0.004 | 0 | 0 | 19.87506 | 12.56585 | 7.5e+19 |  | 47.95039 |  |  | 3680000000000
290 | 0.04 | 0.9 | 1.35 | 0.004 | 0 | 0 | 19.94201 | 12.56585 | 8.75e+19 |  | 55.14224 |  |  | 3680000000000
290 | 0.04 | 0.9 | 1.35 | 0.004 | 0 | 0 | 20 | 12.56585 | 1e+20 |  | 62.33408 |  |  | 3680000000000
290 | 0.04 | 0.91 | 1.35 | 0.002 | 0 | 0 | 19.69897 | 10.47712 | 5e+19 |  | 34.24981 |  |  | 30000000000
290 | 0.04 | 0.91 | 1.35 | 0.002 | 0 | 0 | 19.79588 | 10.47712 | 6.25e+19 |  | 41.43221 |  |  | 30000000000
290 | 0.04 | 0.91 | 1.35 | 0.002 | 0 | 0 | 19.87506 | 10.47712 | 7.5e+19 |  | 48.61462 |  |  | 30000000000
290 | 0.04 | 0.91 | 1.35 | 0.002 | 0 | 0 | 19.94201 | 10.47712 | 8.75e+19 |  | 55.79702 |  |  | 30000000000
290 | 0.04 | 0.91 | 1.35 | 0.002 | 0 | 0 | 20 | 10.47712 | 1e+20 |  | 62.97942 |  |  | 30000000000
290 | 0.04 | 0.91 | 1.35 | 0.002 | 0 | 0 | 19.69897 | 12.56585 | 5e+19 |  | 32.97664 |  |  | 3680000000000
290 | 0.04 | 0.91 | 1.35 | 0.002 | 0 | 0 | 19.79588 | 12.56585 | 6.25e+19 |  | 40.28164 |  |  | 3680000000000
290 | 0.04 | 0.91 | 1.35 | 0.002 | 0 | 0 | 19.87506 | 12.56585 | 7.5e+19 |  | 47.58664 |  |  | 3680000000000
290 | 0.04 | 0.91 | 1.35 | 0.002 | 0 | 0 | 19.94201 | 12.56585 | 8.75e+19 |  | 54.89164 |  |  | 3680000000000
290 | 0.04 | 0.91 | 1.35 | 0.002 | 0 | 0 | 20 | 12.56585 | 1e+20 |  | 62.19663 |  |  | 3680000000000
290 | 0.05 | 0.69 | 1.35 | 0.003 | 0 | 0 | 19.69897 | 10.47712 | 5e+19 |  | 33.93108 |  |  | 30000000000
290 | 0.05 | 0.69 | 1.35 | 0.003 | 0 | 0 | 19.79588 | 10.47712 | 6.25e+19 |  | 40.26821 |  |  | 30000000000
290 | 0.05 | 0.69 | 1.35 | 0.003 | 0 | 0 | 19.87506 | 10.47712 | 7.5e+19 |  | 46.60535 |  |  | 30000000000
290 | 0.05 | 0.69 | 1.35 | 0.003 | 0 | 0 | 19.94201 | 10.47712 | 8.75e+19 |  | 52.94249 |  |  | 30000000000
290 | 0.05 | 0.69 | 1.35 | 0.003 | 0 | 0 | 20 | 10.47712 | 1e+20 |  | 59.27963 |  |  | 30000000000
290 | 0.05 | 0.69 | 1.35 | 0.003 | 0 | 0 | 19.69897 | 12.56585 | 5e+19 |  | 32.64501 |  |  | 3680000000000
290 | 0.05 | 0.69 | 1.35 | 0.003 | 0 | 0 | 19.79588 | 12.56585 | 6.25e+19 |  | 39.1101 |  |  | 3680000000000
290 | 0.05 | 0.69 | 1.35 | 0.003 | 0 | 0 | 19.87506 | 12.56585 | 7.5e+19 |  | 45.5752 |  |  | 3680000000000
290 | 0.05 | 0.69 | 1.35 | 0.003 | 0 | 0 | 19.94201 | 12.56585 | 8.75e+19 |  | 52.0403 |  |  | 3680000000000
290 | 0.05 | 0.69 | 1.35 | 0.003 | 0 | 0 | 20 | 12.56585 | 1e+20 |  | 58.50539 |  |  | 3680000000000
290 | 0.01 | 0.93 | 1.35 | 0.005 | 0 | 0 | 19.69897 | 10.47712 | 5e+19 |  | 35.40497 |  |  | 30000000000
290 | 0.01 | 0.93 | 1.35 | 0.005 | 0 | 0 | 19.79588 | 10.47712 | 6.25e+19 |  | 42.69076 |  |  | 30000000000
290 | 0.01 | 0.93 | 1.35 | 0.005 | 0 | 0 | 19.87506 | 10.47712 | 7.5e+19 |  | 49.97654 |  |  | 30000000000
290 | 0.01 | 0.93 | 1.35 | 0.005 | 0 | 0 | 19.94201 | 10.47712 | 8.75e+19 |  | 57.26233 |  |  | 30000000000
290 | 0.01 | 0.93 | 1.35 | 0.005 | 0 | 0 | 20 | 10.47712 | 1e+20 |  | 64.54812 |  |  | 30000000000
290 | 0.01 | 0.93 | 1.35 | 0.005 | 0 | 0 | 19.69897 | 12.56585 | 5e+19 |  | 34.0834 |  |  | 3680000000000
290 | 0.01 | 0.93 | 1.35 | 0.005 | 0 | 0 | 19.79588 | 12.56585 | 6.25e+19 |  | 41.49577 |  |  | 3680000000000
290 | 0.01 | 0.93 | 1.35 | 0.005 | 0 | 0 | 19.87506 | 12.56585 | 7.5e+19 |  | 48.90814 |  |  | 3680000000000
290 | 0.01 | 0.93 | 1.35 | 0.005 | 0 | 0 | 19.94201 | 12.56585 | 8.75e+19 |  | 56.32051 |  |  | 3680000000000
290 | 0.01 | 0.93 | 1.35 | 0.005 | 0 | 0 | 20 | 12.56585 | 1e+20 |  | 63.73287 |  |  | 3680000000000
290 | 0.01 | 0.96 | 1.35 | 0.004 | 0 | 0 | 19.69897 | 10.47712 | 5e+19 |  | 35.12387 |  |  | 30000000000
290 | 0.01 | 0.96 | 1.35 | 0.004 | 0 | 0 | 19.79588 | 10.47712 | 6.25e+19 |  | 42.50515 |  |  | 30000000000
290 | 0.01 | 0.96 | 1.35 | 0.004 | 0 | 0 | 19.87506 | 10.47712 | 7.5e+19 |  | 49.88643 |  |  | 30000000000
290 | 0.01 | 0.96 | 1.35 | 0.004 | 0 | 0 | 19.94201 | 10.47712 | 8.75e+19 |  | 57.26771 |  |  | 30000000000
290 | 0.01 | 0.96 | 1.35 | 0.004 | 0 | 0 | 20 | 10.47712 | 1e+20 |  | 64.64898 |  |  | 30000000000
290 | 0.01 | 0.96 | 1.35 | 0.004 | 0 | 0 | 19.69897 | 12.56585 | 5e+19 |  | 33.81796 |  |  | 3680000000000
290 | 0.01 | 0.96 | 1.35 | 0.004 | 0 | 0 | 19.79588 | 12.56585 | 6.25e+19 |  | 41.32389 |  |  | 3680000000000
290 | 0.01 | 0.96 | 1.35 | 0.004 | 0 | 0 | 19.87506 | 12.56585 | 7.5e+19 |  | 48.82982 |  |  | 3680000000000
290 | 0.01 | 0.96 | 1.35 | 0.004 | 0 | 0 | 19.94201 | 12.56585 | 8.75e+19 |  | 56.33576 |  |  | 3680000000000
290 | 0.01 | 0.96 | 1.35 | 0.004 | 0 | 0 | 20 | 12.56585 | 1e+20 |  | 63.84169 |  |  | 3680000000000
290 | 0.02 | 0.67 | 1.35 | 0.004 | 0 | 0 | 19.69897 | 10.47712 | 5e+19 |  | 33.90315 |  |  | 30000000000
290 | 0.02 | 0.67 | 1.35 | 0.004 | 0 | 0 | 19.79588 | 10.47712 | 6.25e+19 |  | 39.75852 |  |  | 30000000000
290 | 0.02 | 0.67 | 1.35 | 0.004 | 0 | 0 | 19.87506 | 10.47712 | 7.5e+19 |  | 45.61389 |  |  | 30000000000
290 | 0.02 | 0.67 | 1.35 | 0.004 | 0 | 0 | 19.94201 | 10.47712 | 8.75e+19 |  | 51.46926 |  |  | 30000000000
290 | 0.02 | 0.67 | 1.35 | 0.004 | 0 | 0 | 20 | 10.47712 | 1e+20 |  | 57.32463 |  |  | 30000000000
290 | 0.02 | 0.67 | 1.35 | 0.004 | 0 | 0 | 19.69897 | 12.56585 | 5e+19 |  | 32.60288 |  |  | 3680000000000
290 | 0.02 | 0.67 | 1.35 | 0.004 | 0 | 0 | 19.79588 | 12.56585 | 6.25e+19 |  | 38.58997 |  |  | 3680000000000
290 | 0.02 | 0.67 | 1.35 | 0.004 | 0 | 0 | 19.87506 | 12.56585 | 7.5e+19 |  | 44.57705 |  |  | 3680000000000
290 | 0.02 | 0.67 | 1.35 | 0.004 | 0 | 0 | 19.94201 | 12.56585 | 8.75e+19 |  | 50.56413 |  |  | 3680000000000
290 | 0.02 | 0.67 | 1.35 | 0.004 | 0 | 0 | 20 | 12.56585 | 1e+20 |  | 56.55122 |  |  | 3680000000000
290 | 0.02 | 0.89 | 1.35 | 0.003 | 0 | 0 | 19.69897 | 10.47712 | 5e+19 |  | 34.49761 |  |  | 30000000000
290 | 0.02 | 0.89 | 1.35 | 0.003 | 0 | 0 | 19.79588 | 10.47712 | 6.25e+19 |  | 41.54292 |  |  | 30000000000
290 | 0.02 | 0.89 | 1.35 | 0.003 | 0 | 0 | 19.87506 | 10.47712 | 7.5e+19 |  | 48.58823 |  |  | 30000000000
290 | 0.02 | 0.89 | 1.35 | 0.003 | 0 | 0 | 19.94201 | 10.47712 | 8.75e+19 |  | 55.63354 |  |  | 30000000000
290 | 0.02 | 0.89 | 1.35 | 0.003 | 0 | 0 | 20 | 10.47712 | 1e+20 |  | 62.67885 |  |  | 30000000000
290 | 0.02 | 0.89 | 1.35 | 0.003 | 0 | 0 | 19.69897 | 12.56585 | 5e+19 |  | 33.20895 |  |  | 3680000000000
290 | 0.02 | 0.89 | 1.35 | 0.003 | 0 | 0 | 19.79588 | 12.56585 | 6.25e+19 |  | 40.37897 |  |  | 3680000000000
290 | 0.02 | 0.89 | 1.35 | 0.003 | 0 | 0 | 19.87506 | 12.56585 | 7.5e+19 |  | 47.54899 |  |  | 3680000000000
290 | 0.02 | 0.89 | 1.35 | 0.003 | 0 | 0 | 19.94201 | 12.56585 | 8.75e+19 |  | 54.71901 |  |  | 3680000000000
290 | 0.02 | 0.89 | 1.35 | 0.003 | 0 | 0 | 20 | 12.56585 | 1e+20 |  | 61.88903 |  |  | 3680000000000
290 | 0.03 | 0.68 | 1.35 | 0.005 | 0 | 0 | 19.69897 | 10.47712 | 5e+19 |  | 34.35142 |  |  | 30000000000
290 | 0.03 | 0.68 | 1.35 | 0.005 | 0 | 0 | 19.79588 | 10.47712 | 6.25e+19 |  | 40.32028 |  |  | 30000000000
290 | 0.03 | 0.68 | 1.35 | 0.005 | 0 | 0 | 19.87506 | 10.47712 | 7.5e+19 |  | 46.28914 |  |  | 30000000000
290 | 0.03 | 0.68 | 1.35 | 0.005 | 0 | 0 | 19.94201 | 10.47712 | 8.75e+19 |  | 52.25799 |  |  | 30000000000
290 | 0.03 | 0.68 | 1.35 | 0.005 | 0 | 0 | 20 | 10.47712 | 1e+20 |  | 58.22685 |  |  | 30000000000
290 | 0.03 | 0.68 | 1.35 | 0.005 | 0 | 0 | 19.69897 | 12.56585 | 5e+19 |  | 33.03477 |  |  | 3680000000000
290 | 0.03 | 0.68 | 1.35 | 0.005 | 0 | 0 | 19.79588 | 12.56585 | 6.25e+19 |  | 39.13636 |  |  | 3680000000000
290 | 0.03 | 0.68 | 1.35 | 0.005 | 0 | 0 | 19.87506 | 12.56585 | 7.5e+19 |  | 45.23794 |  |  | 3680000000000
290 | 0.03 | 0.68 | 1.35 | 0.005 | 0 | 0 | 19.94201 | 12.56585 | 8.75e+19 |  | 51.33953 |  |  | 3680000000000
290 | 0.03 | 0.68 | 1.35 | 0.005 | 0 | 0 | 20 | 12.56585 | 1e+20 |  | 57.44111 |  |  | 3680000000000
290 | 0.03 | 0.69 | 1.35 | 0.006 | 0 | 0 | 19.69897 | 10.47712 | 5e+19 |  | 34.79994 |  |  | 30000000000
290 | 0.03 | 0.69 | 1.35 | 0.006 | 0 | 0 | 19.79588 | 10.47712 | 6.25e+19 |  | 40.88258 |  |  | 30000000000
290 | 0.03 | 0.69 | 1.35 | 0.006 | 0 | 0 | 19.87506 | 10.47712 | 7.5e+19 |  | 46.96523 |  |  | 30000000000
290 | 0.03 | 0.69 | 1.35 | 0.006 | 0 | 0 | 19.94201 | 10.47712 | 8.75e+19 |  | 53.04788 |  |  | 30000000000
290 | 0.03 | 0.69 | 1.35 | 0.006 | 0 | 0 | 20 | 10.47712 | 1e+20 |  | 59.13052 |  |  | 30000000000
290 | 0.03 | 0.69 | 1.35 | 0.006 | 0 | 0 | 19.69897 | 12.56585 | 5e+19 |  | 33.46689 |  |  | 3680000000000
290 | 0.03 | 0.69 | 1.35 | 0.006 | 0 | 0 | 19.79588 | 12.56585 | 6.25e+19 |  | 39.68327 |  |  | 3680000000000
290 | 0.03 | 0.69 | 1.35 | 0.006 | 0 | 0 | 19.87506 | 12.56585 | 7.5e+19 |  | 45.89965 |  |  | 3680000000000
290 | 0.03 | 0.69 | 1.35 | 0.006 | 0 | 0 | 19.94201 | 12.56585 | 8.75e+19 |  | 52.11603 |  |  | 3680000000000
290 | 0.03 | 0.69 | 1.35 | 0.006 | 0 | 0 | 20 | 12.56585 | 1e+20 |  | 58.3324 |  |  | 3680000000000
290 | 0.03 | 0.89 | 1.35 | 0.002 | 0 | 0 | 19.69897 | 10.47712 | 5e+19 |  | 34.16585 |  |  | 30000000000
290 | 0.03 | 0.89 | 1.35 | 0.002 | 0 | 0 | 19.79588 | 10.47712 | 6.25e+19 |  | 41.2433 |  |  | 30000000000
290 | 0.03 | 0.89 | 1.35 | 0.002 | 0 | 0 | 19.87506 | 10.47712 | 7.5e+19 |  | 48.32076 |  |  | 30000000000
290 | 0.03 | 0.89 | 1.35 | 0.002 | 0 | 0 | 19.94201 | 10.47712 | 8.75e+19 |  | 55.39822 |  |  | 30000000000
290 | 0.03 | 0.89 | 1.35 | 0.002 | 0 | 0 | 20 | 10.47712 | 1e+20 |  | 62.47567 |  |  | 30000000000
290 | 0.03 | 0.89 | 1.35 | 0.002 | 0 | 0 | 19.69897 | 12.56585 | 5e+19 |  | 32.89306 |  |  | 3680000000000
290 | 0.03 | 0.89 | 1.35 | 0.002 | 0 | 0 | 19.79588 | 12.56585 | 6.25e+19 |  | 40.09359 |  |  | 3680000000000
290 | 0.03 | 0.89 | 1.35 | 0.002 | 0 | 0 | 19.87506 | 12.56585 | 7.5e+19 |  | 47.29412 |  |  | 3680000000000
290 | 0.03 | 0.89 | 1.35 | 0.002 | 0 | 0 | 19.94201 | 12.56585 | 8.75e+19 |  | 54.49464 |  |  | 3680000000000
290 | 0.03 | 0.89 | 1.35 | 0.002 | 0 | 0 | 20 | 12.56585 | 1e+20 |  | 61.69517 |  |  | 3680000000000
290 | 0.03 | 0.895 | 1.35 | 0.002 | 0 | 0 | 19.69897 | 10.47712 | 5e+19 |  | 34.18684 |  |  | 30000000000
290 | 0.03 | 0.895 | 1.35 | 0.002 | 0 | 0 | 19.79588 | 10.47712 | 6.25e+19 |  | 41.29053 |  |  | 30000000000
290 | 0.03 | 0.895 | 1.35 | 0.002 | 0 | 0 | 19.87506 | 10.47712 | 7.5e+19 |  | 48.39423 |  |  | 30000000000
290 | 0.03 | 0.895 | 1.35 | 0.002 | 0 | 0 | 19.94201 | 10.47712 | 8.75e+19 |  | 55.49792 |  |  | 30000000000
290 | 0.03 | 0.895 | 1.35 | 0.002 | 0 | 0 | 20 | 10.47712 | 1e+20 |  | 62.60161 |  |  | 30000000000
290 | 0.03 | 0.895 | 1.35 | 0.002 | 0 | 0 | 19.69897 | 12.56585 | 5e+19 |  | 32.91396 |  |  | 3680000000000
290 | 0.03 | 0.895 | 1.35 | 0.002 | 0 | 0 | 19.79588 | 12.56585 | 6.25e+19 |  | 40.1406 |  |  | 3680000000000
290 | 0.03 | 0.895 | 1.35 | 0.002 | 0 | 0 | 19.87506 | 12.56585 | 7.5e+19 |  | 47.36725 |  |  | 3680000000000
290 | 0.03 | 0.895 | 1.35 | 0.002 | 0 | 0 | 19.94201 | 12.56585 | 8.75e+19 |  | 54.5939 |  |  | 3680000000000
290 | 0.03 | 0.895 | 1.35 | 0.002 | 0 | 0 | 20 | 12.56585 | 1e+20 |  | 61.82054 |  |  | 3680000000000
290 | 0.04 | 0.6 | 1.35 | 0.008 | 0 | 0 | 19.69897 | 10.47712 | 5e+19 |  | 35.23231 |  |  | 30000000000
290 | 0.04 | 0.6 | 1.35 | 0.008 | 0 | 0 | 19.79588 | 10.47712 | 6.25e+19 |  | 40.96171 |  |  | 30000000000
290 | 0.04 | 0.6 | 1.35 | 0.008 | 0 | 0 | 19.87506 | 10.47712 | 7.5e+19 |  | 46.69112 |  |  | 30000000000
290 | 0.04 | 0.6 | 1.35 | 0.008 | 0 | 0 | 19.94201 | 10.47712 | 8.75e+19 |  | 52.42052 |  |  | 30000000000
290 | 0.04 | 0.6 | 1.35 | 0.008 | 0 | 0 | 20 | 10.47712 | 1e+20 |  | 58.14993 |  |  | 30000000000
290 | 0.04 | 0.6 | 1.35 | 0.008 | 0 | 0 | 19.69897 | 12.56585 | 5e+19 |  | 33.86868 |  |  | 3680000000000
290 | 0.04 | 0.6 | 1.35 | 0.008 | 0 | 0 | 19.79588 | 12.56585 | 6.25e+19 |  | 39.73657 |  |  | 3680000000000
290 | 0.04 | 0.6 | 1.35 | 0.008 | 0 | 0 | 19.87506 | 12.56585 | 7.5e+19 |  | 45.60447 |  |  | 3680000000000
290 | 0.04 | 0.6 | 1.35 | 0.008 | 0 | 0 | 19.94201 | 12.56585 | 8.75e+19 |  | 51.47236 |  |  | 3680000000000
290 | 0.04 | 0.6 | 1.35 | 0.008 | 0 | 0 | 20 | 12.56585 | 1e+20 |  | 57.34025 |  |  | 3680000000000
290 | 0.16 | 0.56 | 1.35 | 0.012 | 0 | 0 | 19.69897 | 10.47712 | 5e+19 |  | 70.45985 |  |  | 30000000000
290 | 0.16 | 0.56 | 1.35 | 0.012 | 0 | 0 | 19.79588 | 10.47712 | 6.25e+19 |  | 76.62149 |  |  | 30000000000
290 | 0.16 | 0.56 | 1.35 | 0.012 | 0 | 0 | 19.87506 | 10.47712 | 7.5e+19 |  | 82.78314 |  |  | 30000000000
290 | 0.16 | 0.56 | 1.35 | 0.012 | 0 | 0 | 19.94201 | 10.47712 | 8.75e+19 |  | 88.94478 |  |  | 30000000000
290 | 0.16 | 0.56 | 1.35 | 0.012 | 0 | 0 | 20 | 10.47712 | 1e+20 |  | 95.10643 |  |  | 30000000000
290 | 0.16 | 0.56 | 1.35 | 0.012 | 0 | 0 | 19.69897 | 12.56585 | 5e+19 |  | 68.98458 |  |  | 3680000000000
290 | 0.16 | 0.56 | 1.35 | 0.012 | 0 | 0 | 19.79588 | 12.56585 | 6.25e+19 |  | 75.28999 |  |  | 3680000000000
290 | 0.16 | 0.56 | 1.35 | 0.012 | 0 | 0 | 19.87506 | 12.56585 | 7.5e+19 |  | 81.59539 |  |  | 3680000000000
290 | 0.16 | 0.56 | 1.35 | 0.012 | 0 | 0 | 19.94201 | 12.56585 | 8.75e+19 |  | 87.9008 |  |  | 3680000000000
290 | 0.16 | 0.56 | 1.35 | 0.012 | 0 | 0 | 20 | 12.56585 | 1e+20 |  | 94.2062 |  |  | 3680000000000
290 | 0.23 | 0.55 | 1.35 | 0.02 | 0 | 0 | 19.69897 | 10.47712 | 5e+19 |  | 90.43099 |  |  | 30000000000
290 | 0.23 | 0.55 | 1.35 | 0.02 | 0 | 0 | 19.79588 | 10.47712 | 6.25e+19 |  | 97.11487 |  |  | 30000000000
290 | 0.23 | 0.55 | 1.35 | 0.02 | 0 | 0 | 19.87506 | 10.47712 | 7.5e+19 |  | 103.7987 |  |  | 30000000000
290 | 0.23 | 0.55 | 1.35 | 0.02 | 0 | 0 | 19.94201 | 10.47712 | 8.75e+19 |  | 110.4826 |  |  | 30000000000
290 | 0.23 | 0.55 | 1.35 | 0.02 | 0 | 0 | 20 | 10.47712 | 1e+20 |  | 117.1665 |  |  | 30000000000
290 | 0.23 | 0.55 | 1.35 | 0.02 | 0 | 0 | 19.69897 | 12.56585 | 5e+19 |  | 88.8199 |  |  | 3680000000000
290 | 0.23 | 0.55 | 1.35 | 0.02 | 0 | 0 | 19.79588 | 12.56585 | 6.25e+19 |  | 95.65855 |  |  | 3680000000000
290 | 0.23 | 0.55 | 1.35 | 0.02 | 0 | 0 | 19.87506 | 12.56585 | 7.5e+19 |  | 102.4972 |  |  | 3680000000000
290 | 0.23 | 0.55 | 1.35 | 0.02 | 0 | 0 | 19.94201 | 12.56585 | 8.75e+19 |  | 109.3359 |  |  | 3680000000000
290 | 0.23 | 0.55 | 1.35 | 0.02 | 0 | 0 | 20 | 12.56585 | 1e+20 |  | 116.1745 |  |  | 3680000000000
290 | 0.24 | 0.6 | 1.35 | 0.018 | 0 | 0 | 19.69897 | 10.47712 | 5e+19 |  | 95.13273 |  |  | 30000000000
290 | 0.24 | 0.6 | 1.35 | 0.018 | 0 | 0 | 19.79588 | 10.47712 | 6.25e+19 |  | 102.3027 |  |  | 30000000000
290 | 0.24 | 0.6 | 1.35 | 0.018 | 0 | 0 | 19.87506 | 10.47712 | 7.5e+19 |  | 109.4727 |  |  | 30000000000
290 | 0.24 | 0.6 | 1.35 | 0.018 | 0 | 0 | 19.94201 | 10.47712 | 8.75e+19 |  | 116.6426 |  |  | 30000000000
290 | 0.24 | 0.6 | 1.35 | 0.018 | 0 | 0 | 20 | 10.47712 | 1e+20 |  | 123.8126 |  |  | 30000000000
290 | 0.24 | 0.6 | 1.35 | 0.018 | 0 | 0 | 19.69897 | 12.56585 | 5e+19 |  | 93.54537 |  |  | 3680000000000
290 | 0.24 | 0.6 | 1.35 | 0.018 | 0 | 0 | 19.79588 | 12.56585 | 6.25e+19 |  | 100.8662 |  |  | 3680000000000
290 | 0.24 | 0.6 | 1.35 | 0.018 | 0 | 0 | 19.87506 | 12.56585 | 7.5e+19 |  | 108.187 |  |  | 3680000000000
290 | 0.24 | 0.6 | 1.35 | 0.018 | 0 | 0 | 19.94201 | 12.56585 | 8.75e+19 |  | 115.5078 |  |  | 3680000000000
290 | 0.24 | 0.6 | 1.35 | 0.018 | 0 | 0 | 20 | 12.56585 | 1e+20 |  | 122.8286 |  |  | 3680000000000
290 | 0.08 | 0.55 | 1.35 | 0.012 | 0 | 0 | 19.69897 | 10.47712 | 5e+19 |  | 45.86463 |  |  | 30000000000
290 | 0.08 | 0.55 | 1.35 | 0.012 | 0 | 0 | 19.79588 | 10.47712 | 6.25e+19 |  | 51.84292 |  |  | 30000000000
290 | 0.08 | 0.55 | 1.35 | 0.012 | 0 | 0 | 19.87506 | 10.47712 | 7.5e+19 |  | 57.82122 |  |  | 30000000000
290 | 0.08 | 0.55 | 1.35 | 0.012 | 0 | 0 | 19.94201 | 10.47712 | 8.75e+19 |  | 63.79952 |  |  | 30000000000
290 | 0.08 | 0.55 | 1.35 | 0.012 | 0 | 0 | 20 | 10.47712 | 1e+20 |  | 69.77782 |  |  | 30000000000
290 | 0.08 | 0.55 | 1.35 | 0.012 | 0 | 0 | 19.69897 | 12.56585 | 5e+19 |  | 44.41967 |  |  | 3680000000000
290 | 0.08 | 0.55 | 1.35 | 0.012 | 0 | 0 | 19.79588 | 12.56585 | 6.25e+19 |  | 50.54158 |  |  | 3680000000000
290 | 0.08 | 0.55 | 1.35 | 0.012 | 0 | 0 | 19.87506 | 12.56585 | 7.5e+19 |  | 56.66349 |  |  | 3680000000000
290 | 0.08 | 0.55 | 1.35 | 0.012 | 0 | 0 | 19.94201 | 12.56585 | 8.75e+19 |  | 62.7854 |  |  | 3680000000000
290 | 0.08 | 0.55 | 1.35 | 0.012 | 0 | 0 | 20 | 12.56585 | 1e+20 |  | 68.90731 |  |  | 3680000000000
290 | 0.08 | 0.57 | 1.35 | 0.011 | 0 | 0 | 19.69897 | 10.47712 | 5e+19 |  | 45.21831 |  |  | 30000000000
290 | 0.08 | 0.57 | 1.35 | 0.011 | 0 | 0 | 19.79588 | 10.47712 | 6.25e+19 |  | 51.31766 |  |  | 30000000000
290 | 0.08 | 0.57 | 1.35 | 0.011 | 0 | 0 | 19.87506 | 10.47712 | 7.5e+19 |  | 57.417 |  |  | 30000000000
290 | 0.08 | 0.57 | 1.35 | 0.011 | 0 | 0 | 19.94201 | 10.47712 | 8.75e+19 |  | 63.51635 |  |  | 30000000000
290 | 0.08 | 0.57 | 1.35 | 0.011 | 0 | 0 | 20 | 10.47712 | 1e+20 |  | 69.61569 |  |  | 30000000000
290 | 0.08 | 0.57 | 1.35 | 0.011 | 0 | 0 | 19.69897 | 12.56585 | 5e+19 |  | 43.78917 |  |  | 3680000000000
290 | 0.08 | 0.57 | 1.35 | 0.011 | 0 | 0 | 19.79588 | 12.56585 | 6.25e+19 |  | 50.03006 |  |  | 3680000000000
290 | 0.08 | 0.57 | 1.35 | 0.011 | 0 | 0 | 19.87506 | 12.56585 | 7.5e+19 |  | 56.27095 |  |  | 3680000000000
290 | 0.08 | 0.57 | 1.35 | 0.011 | 0 | 0 | 19.94201 | 12.56585 | 8.75e+19 |  | 62.51184 |  |  | 3680000000000
290 | 0.08 | 0.57 | 1.35 | 0.011 | 0 | 0 | 20 | 12.56585 | 1e+20 |  | 68.75273 |  |  | 3680000000000
290 | 0.08 | 0.59 | 1.35 | 0.009 | 0 | 0 | 19.69897 | 10.47712 | 5e+19 |  | 43.46459 |  |  | 30000000000
290 | 0.08 | 0.59 | 1.35 | 0.009 | 0 | 0 | 19.79588 | 10.47712 | 6.25e+19 |  | 49.705 |  |  | 30000000000
290 | 0.08 | 0.59 | 1.35 | 0.009 | 0 | 0 | 19.87506 | 10.47712 | 7.5e+19 |  | 55.94541 |  |  | 30000000000
290 | 0.08 | 0.59 | 1.35 | 0.009 | 0 | 0 | 19.94201 | 10.47712 | 8.75e+19 |  | 62.18582 |  |  | 30000000000
290 | 0.08 | 0.59 | 1.35 | 0.009 | 0 | 0 | 20 | 10.47712 | 1e+20 |  | 68.42623 |  |  | 30000000000
290 | 0.08 | 0.59 | 1.35 | 0.009 | 0 | 0 | 19.69897 | 12.56585 | 5e+19 |  | 42.06864 |  |  | 3680000000000
290 | 0.08 | 0.59 | 1.35 | 0.009 | 0 | 0 | 19.79588 | 12.56585 | 6.25e+19 |  | 48.44688 |  |  | 3680000000000
290 | 0.08 | 0.59 | 1.35 | 0.009 | 0 | 0 | 19.87506 | 12.56585 | 7.5e+19 |  | 54.82511 |  |  | 3680000000000
290 | 0.08 | 0.59 | 1.35 | 0.009 | 0 | 0 | 19.94201 | 12.56585 | 8.75e+19 |  | 61.20335 |  |  | 3680000000000
290 | 0.08 | 0.59 | 1.35 | 0.009 | 0 | 0 | 20 | 12.56585 | 1e+20 |  | 67.58159 |  |  | 3680000000000
290 | 0.09 | 0.56 | 1.35 | 0.012 | 0 | 0 | 19.69897 | 10.47712 | 5e+19 |  | 50.075 |  |  | 30000000000
290 | 0.09 | 0.56 | 1.35 | 0.012 | 0 | 0 | 19.79588 | 10.47712 | 6.25e+19 |  | 56.01648 |  |  | 30000000000
290 | 0.09 | 0.56 | 1.35 | 0.012 | 0 | 0 | 19.87506 | 10.47712 | 7.5e+19 |  | 61.95795 |  |  | 30000000000
290 | 0.09 | 0.56 | 1.35 | 0.012 | 0 | 0 | 19.94201 | 10.47712 | 8.75e+19 |  | 67.89942 |  |  | 30000000000
290 | 0.09 | 0.56 | 1.35 | 0.012 | 0 | 0 | 20 | 10.47712 | 1e+20 |  | 73.84089 |  |  | 30000000000
290 | 0.09 | 0.56 | 1.35 | 0.012 | 0 | 0 | 19.69897 | 12.56585 | 5e+19 |  | 48.62301 |  |  | 3680000000000
290 | 0.09 | 0.56 | 1.35 | 0.012 | 0 | 0 | 19.79588 | 12.56585 | 6.25e+19 |  | 54.70843 |  |  | 3680000000000
290 | 0.09 | 0.56 | 1.35 | 0.012 | 0 | 0 | 19.87506 | 12.56585 | 7.5e+19 |  | 60.79384 |  |  | 3680000000000
290 | 0.09 | 0.56 | 1.35 | 0.012 | 0 | 0 | 19.94201 | 12.56585 | 8.75e+19 |  | 66.87926 |  |  | 3680000000000
290 | 0.09 | 0.56 | 1.35 | 0.012 | 0 | 0 | 20 | 12.56585 | 1e+20 |  | 72.96467 |  |  | 3680000000000
290 | 0.1 | 0.59 | 1.35 | 0.008 | 0 | 0 | 19.69897 | 10.47712 | 5e+19 |  | 51.04253 |  |  | 30000000000
290 | 0.1 | 0.59 | 1.35 | 0.008 | 0 | 0 | 19.79588 | 10.47712 | 6.25e+19 |  | 57.11133 |  |  | 30000000000
290 | 0.1 | 0.59 | 1.35 | 0.008 | 0 | 0 | 19.87506 | 10.47712 | 7.5e+19 |  | 63.18012 |  |  | 30000000000
290 | 0.1 | 0.59 | 1.35 | 0.008 | 0 | 0 | 19.94201 | 10.47712 | 8.75e+19 |  | 69.24892 |  |  | 30000000000
290 | 0.1 | 0.59 | 1.35 | 0.008 | 0 | 0 | 20 | 10.47712 | 1e+20 |  | 75.31772 |  |  | 30000000000
290 | 0.1 | 0.59 | 1.35 | 0.008 | 0 | 0 | 19.69897 | 12.56585 | 5e+19 |  | 49.64976 |  |  | 3680000000000
290 | 0.1 | 0.59 | 1.35 | 0.008 | 0 | 0 | 19.79588 | 12.56585 | 6.25e+19 |  | 55.85596 |  |  | 3680000000000
290 | 0.1 | 0.59 | 1.35 | 0.008 | 0 | 0 | 19.87506 | 12.56585 | 7.5e+19 |  | 62.06216 |  |  | 3680000000000
290 | 0.1 | 0.59 | 1.35 | 0.008 | 0 | 0 | 19.94201 | 12.56585 | 8.75e+19 |  | 68.26835 |  |  | 3680000000000
290 | 0.1 | 0.59 | 1.35 | 0.008 | 0 | 0 | 20 | 12.56585 | 1e+20 |  | 74.47455 |  |  | 3680000000000
290 | 0.12 | 0.58 | 1.35 | 0.01 | 0 | 0 | 19.69897 | 10.47712 | 5e+19 |  | 59.00605 |  |  | 30000000000
290 | 0.12 | 0.58 | 1.35 | 0.01 | 0 | 0 | 19.79588 | 10.47712 | 6.25e+19 |  | 65.0332 |  |  | 30000000000
290 | 0.12 | 0.58 | 1.35 | 0.01 | 0 | 0 | 19.87506 | 10.47712 | 7.5e+19 |  | 71.06035 |  |  | 30000000000
290 | 0.12 | 0.58 | 1.35 | 0.01 | 0 | 0 | 19.94201 | 10.47712 | 8.75e+19 |  | 77.0875 |  |  | 30000000000
290 | 0.12 | 0.58 | 1.35 | 0.01 | 0 | 0 | 20 | 10.47712 | 1e+20 |  | 83.11465 |  |  | 30000000000
290 | 0.12 | 0.58 | 1.35 | 0.01 | 0 | 0 | 19.69897 | 12.56585 | 5e+19 |  | 57.57188 |  |  | 3680000000000
290 | 0.12 | 0.58 | 1.35 | 0.01 | 0 | 0 | 19.79588 | 12.56585 | 6.25e+19 |  | 63.73996 |  |  | 3680000000000
290 | 0.12 | 0.58 | 1.35 | 0.01 | 0 | 0 | 19.87506 | 12.56585 | 7.5e+19 |  | 69.90804 |  |  | 3680000000000
290 | 0.12 | 0.58 | 1.35 | 0.01 | 0 | 0 | 19.94201 | 12.56585 | 8.75e+19 |  | 76.07613 |  |  | 3680000000000
290 | 0.12 | 0.58 | 1.35 | 0.01 | 0 | 0 | 20 | 12.56585 | 1e+20 |  | 82.24421 |  |  | 3680000000000
290 | 0.13 | 0.55 | 1.35 | 0.015 | 0 | 0 | 19.69897 | 10.47712 | 5e+19 |  | 64.40455 |  |  | 30000000000
290 | 0.13 | 0.55 | 1.35 | 0.015 | 0 | 0 | 19.79588 | 10.47712 | 6.25e+19 |  | 70.31469 |  |  | 30000000000
290 | 0.13 | 0.55 | 1.35 | 0.015 | 0 | 0 | 19.87506 | 10.47712 | 7.5e+19 |  | 76.22484 |  |  | 30000000000
290 | 0.13 | 0.55 | 1.35 | 0.015 | 0 | 0 | 19.94201 | 10.47712 | 8.75e+19 |  | 82.13498 |  |  | 30000000000
290 | 0.13 | 0.55 | 1.35 | 0.015 | 0 | 0 | 20 | 10.47712 | 1e+20 |  | 88.04512 |  |  | 30000000000
290 | 0.13 | 0.55 | 1.35 | 0.015 | 0 | 0 | 19.69897 | 12.56585 | 5e+19 |  | 62.88809 |  |  | 3680000000000
290 | 0.13 | 0.55 | 1.35 | 0.015 | 0 | 0 | 19.79588 | 12.56585 | 6.25e+19 |  | 68.94738 |  |  | 3680000000000
290 | 0.13 | 0.55 | 1.35 | 0.015 | 0 | 0 | 19.87506 | 12.56585 | 7.5e+19 |  | 75.00667 |  |  | 3680000000000
290 | 0.13 | 0.55 | 1.35 | 0.015 | 0 | 0 | 19.94201 | 12.56585 | 8.75e+19 |  | 81.06596 |  |  | 3680000000000
290 | 0.13 | 0.55 | 1.35 | 0.015 | 0 | 0 | 20 | 12.56585 | 1e+20 |  | 87.12525 |  |  | 3680000000000
290 | 0.15 | 0.57 | 1.35 | 0.012 | 0 | 0 | 19.69897 | 10.47712 | 5e+19 |  | 68.4228 |  |  | 30000000000
290 | 0.15 | 0.57 | 1.35 | 0.012 | 0 | 0 | 19.79588 | 10.47712 | 6.25e+19 |  | 74.5629 |  |  | 30000000000
290 | 0.15 | 0.57 | 1.35 | 0.012 | 0 | 0 | 19.87506 | 10.47712 | 7.5e+19 |  | 80.703 |  |  | 30000000000
290 | 0.15 | 0.57 | 1.35 | 0.012 | 0 | 0 | 19.94201 | 10.47712 | 8.75e+19 |  | 86.8431 |  |  | 30000000000
290 | 0.15 | 0.57 | 1.35 | 0.012 | 0 | 0 | 20 | 10.47712 | 1e+20 |  | 92.9832 |  |  | 30000000000
290 | 0.15 | 0.57 | 1.35 | 0.012 | 0 | 0 | 19.69897 | 12.56585 | 5e+19 |  | 66.9482 |  |  | 3680000000000
290 | 0.15 | 0.57 | 1.35 | 0.012 | 0 | 0 | 19.79588 | 12.56585 | 6.25e+19 |  | 73.23216 |  |  | 3680000000000
290 | 0.15 | 0.57 | 1.35 | 0.012 | 0 | 0 | 19.87506 | 12.56585 | 7.5e+19 |  | 79.51612 |  |  | 3680000000000
290 | 0.15 | 0.57 | 1.35 | 0.012 | 0 | 0 | 19.94201 | 12.56585 | 8.75e+19 |  | 85.80008 |  |  | 3680000000000
290 | 0.15 | 0.57 | 1.35 | 0.012 | 0 | 0 | 20 | 12.56585 | 1e+20 |  | 92.08404 |  |  | 3680000000000
290 | 0.01 | 0.67 | 1.44 | 0.006 | 0 | 0 | 19.69897 | 10.47712 | 5e+19 |  | 35.15363 |  |  | 30000000000
290 | 0.01 | 0.67 | 1.44 | 0.006 | 0 | 0 | 19.79588 | 10.47712 | 6.25e+19 |  | 41.21504 |  |  | 30000000000
290 | 0.01 | 0.67 | 1.44 | 0.006 | 0 | 0 | 19.87506 | 10.47712 | 7.5e+19 |  | 47.27645 |  |  | 30000000000
290 | 0.01 | 0.67 | 1.44 | 0.006 | 0 | 0 | 19.94201 | 10.47712 | 8.75e+19 |  | 53.33786 |  |  | 30000000000
290 | 0.01 | 0.67 | 1.44 | 0.006 | 0 | 0 | 20 | 10.47712 | 1e+20 |  | 59.39927 |  |  | 30000000000
290 | 0.01 | 0.67 | 1.44 | 0.006 | 0 | 0 | 19.69897 | 12.56585 | 5e+19 |  | 33.8041 |  |  | 3680000000000
290 | 0.01 | 0.67 | 1.44 | 0.006 | 0 | 0 | 19.79588 | 12.56585 | 6.25e+19 |  | 40.00094 |  |  | 3680000000000
290 | 0.01 | 0.67 | 1.44 | 0.006 | 0 | 0 | 19.87506 | 12.56585 | 7.5e+19 |  | 46.19777 |  |  | 3680000000000
290 | 0.01 | 0.67 | 1.44 | 0.006 | 0 | 0 | 19.94201 | 12.56585 | 8.75e+19 |  | 52.3946 |  |  | 3680000000000
290 | 0.01 | 0.67 | 1.44 | 0.006 | 0 | 0 | 20 | 12.56585 | 1e+20 |  | 58.59144 |  |  | 3680000000000
290 | 0.02 | 0.7 | 1.44 | 0.006 | 0 | 0 | 19.69897 | 10.47712 | 5e+19 |  | 35.2804 |  |  | 30000000000
290 | 0.02 | 0.7 | 1.44 | 0.006 | 0 | 0 | 19.79588 | 10.47712 | 6.25e+19 |  | 41.50027 |  |  | 30000000000
290 | 0.02 | 0.7 | 1.44 | 0.006 | 0 | 0 | 19.87506 | 10.47712 | 7.5e+19 |  | 47.72015 |  |  | 30000000000
290 | 0.02 | 0.7 | 1.44 | 0.006 | 0 | 0 | 19.94201 | 10.47712 | 8.75e+19 |  | 53.94002 |  |  | 30000000000
290 | 0.02 | 0.7 | 1.44 | 0.006 | 0 | 0 | 20 | 10.47712 | 1e+20 |  | 60.15989 |  |  | 30000000000
290 | 0.02 | 0.7 | 1.44 | 0.006 | 0 | 0 | 19.69897 | 12.56585 | 5e+19 |  | 33.93027 |  |  | 3680000000000
290 | 0.02 | 0.7 | 1.44 | 0.006 | 0 | 0 | 19.79588 | 12.56585 | 6.25e+19 |  | 40.28481 |  |  | 3680000000000
290 | 0.02 | 0.7 | 1.44 | 0.006 | 0 | 0 | 19.87506 | 12.56585 | 7.5e+19 |  | 46.63936 |  |  | 3680000000000
290 | 0.02 | 0.7 | 1.44 | 0.006 | 0 | 0 | 19.94201 | 12.56585 | 8.75e+19 |  | 52.9939 |  |  | 3680000000000
290 | 0.02 | 0.7 | 1.44 | 0.006 | 0 | 0 | 20 | 12.56585 | 1e+20 |  | 59.34844 |  |  | 3680000000000
290 | 0.02 | 0.98 | 1.44 | 0.004 | 0 | 0 | 19.69897 | 10.47712 | 5e+19 |  | 35.53237 |  |  | 30000000000
290 | 0.02 | 0.98 | 1.44 | 0.004 | 0 | 0 | 19.79588 | 10.47712 | 6.25e+19 |  | 43.11538 |  |  | 30000000000
290 | 0.02 | 0.98 | 1.44 | 0.004 | 0 | 0 | 19.87506 | 10.47712 | 7.5e+19 |  | 50.69838 |  |  | 30000000000
290 | 0.02 | 0.98 | 1.44 | 0.004 | 0 | 0 | 19.94201 | 10.47712 | 8.75e+19 |  | 58.28139 |  |  | 30000000000
290 | 0.02 | 0.98 | 1.44 | 0.004 | 0 | 0 | 20 | 10.47712 | 1e+20 |  | 65.86439 |  |  | 30000000000
290 | 0.02 | 0.98 | 1.44 | 0.004 | 0 | 0 | 19.69897 | 12.56585 | 5e+19 |  | 34.21464 |  |  | 3680000000000
290 | 0.02 | 0.98 | 1.44 | 0.004 | 0 | 0 | 19.79588 | 12.56585 | 6.25e+19 |  | 41.92238 |  |  | 3680000000000
290 | 0.02 | 0.98 | 1.44 | 0.004 | 0 | 0 | 19.87506 | 12.56585 | 7.5e+19 |  | 49.63013 |  |  | 3680000000000
290 | 0.02 | 0.98 | 1.44 | 0.004 | 0 | 0 | 19.94201 | 12.56585 | 8.75e+19 |  | 57.33787 |  |  | 3680000000000
290 | 0.02 | 0.98 | 1.44 | 0.004 | 0 | 0 | 20 | 12.56585 | 1e+20 |  | 65.04561 |  |  | 3680000000000
290 | 0.03 | 0.97 | 1.44 | 0.009 | 0 | 0 | 19.69897 | 10.47712 | 5e+19 |  | 37.81728 |  |  | 30000000000
290 | 0.03 | 0.97 | 1.44 | 0.009 | 0 | 0 | 19.79588 | 10.47712 | 6.25e+19 |  | 45.63601 |  |  | 30000000000
290 | 0.03 | 0.97 | 1.44 | 0.009 | 0 | 0 | 19.87506 | 10.47712 | 7.5e+19 |  | 53.45475 |  |  | 30000000000
290 | 0.03 | 0.97 | 1.44 | 0.009 | 0 | 0 | 19.94201 | 10.47712 | 8.75e+19 |  | 61.27348 |  |  | 30000000000
290 | 0.03 | 0.97 | 1.44 | 0.009 | 0 | 0 | 20 | 10.47712 | 1e+20 |  | 69.09222 |  |  | 30000000000
290 | 0.03 | 0.97 | 1.44 | 0.009 | 0 | 0 | 19.69897 | 12.56585 | 5e+19 |  | 36.40468 |  |  | 3680000000000
290 | 0.03 | 0.97 | 1.44 | 0.009 | 0 | 0 | 19.79588 | 12.56585 | 6.25e+19 |  | 44.35562 |  |  | 3680000000000
290 | 0.03 | 0.97 | 1.44 | 0.009 | 0 | 0 | 19.87506 | 12.56585 | 7.5e+19 |  | 52.30657 |  |  | 3680000000000
290 | 0.03 | 0.97 | 1.44 | 0.009 | 0 | 0 | 19.94201 | 12.56585 | 8.75e+19 |  | 60.25752 |  |  | 3680000000000
290 | 0.03 | 0.97 | 1.44 | 0.009 | 0 | 0 | 20 | 12.56585 | 1e+20 |  | 68.20847 |  |  | 3680000000000
290 | 0.03 | 0.98 | 1.44 | 0.007 | 0 | 0 | 19.69897 | 10.47712 | 5e+19 |  | 36.92823 |  |  | 30000000000
290 | 0.03 | 0.98 | 1.44 | 0.007 | 0 | 0 | 19.79588 | 10.47712 | 6.25e+19 |  | 44.68381 |  |  | 30000000000
290 | 0.03 | 0.98 | 1.44 | 0.007 | 0 | 0 | 19.87506 | 10.47712 | 7.5e+19 |  | 52.43939 |  |  | 30000000000
290 | 0.03 | 0.98 | 1.44 | 0.007 | 0 | 0 | 19.94201 | 10.47712 | 8.75e+19 |  | 60.19498 |  |  | 30000000000
290 | 0.03 | 0.98 | 1.44 | 0.007 | 0 | 0 | 20 | 10.47712 | 1e+20 |  | 67.95056 |  |  | 30000000000
290 | 0.03 | 0.98 | 1.44 | 0.007 | 0 | 0 | 19.69897 | 12.56585 | 5e+19 |  | 35.55347 |  |  | 3680000000000
290 | 0.03 | 0.98 | 1.44 | 0.007 | 0 | 0 | 19.79588 | 12.56585 | 6.25e+19 |  | 43.43814 |  |  | 3680000000000
290 | 0.03 | 0.98 | 1.44 | 0.007 | 0 | 0 | 19.87506 | 12.56585 | 7.5e+19 |  | 51.32281 |  |  | 3680000000000
290 | 0.03 | 0.98 | 1.44 | 0.007 | 0 | 0 | 19.94201 | 12.56585 | 8.75e+19 |  | 59.20748 |  |  | 3680000000000
290 | 0.03 | 0.98 | 1.44 | 0.007 | 0 | 0 | 20 | 12.56585 | 1e+20 |  | 67.09215 |  |  | 3680000000000
290 | 0.06 | 0.85 | 1.44 | 0.012 | 0 | 0 | 19.69897 | 10.47712 | 5e+19 |  | 39.2977 |  |  | 30000000000
290 | 0.06 | 0.85 | 1.44 | 0.012 | 0 | 0 | 19.79588 | 10.47712 | 6.25e+19 |  | 47.39472 |  |  | 30000000000
290 | 0.06 | 0.85 | 1.44 | 0.012 | 0 | 0 | 19.87506 | 10.47712 | 7.5e+19 |  | 55.49174 |  |  | 30000000000
290 | 0.06 | 0.85 | 1.44 | 0.012 | 0 | 0 | 19.94201 | 10.47712 | 8.75e+19 |  | 63.58876 |  |  | 30000000000
290 | 0.06 | 0.85 | 1.44 | 0.012 | 0 | 0 | 20 | 10.47712 | 1e+20 |  | 71.68578 |  |  | 30000000000
290 | 0.06 | 0.85 | 1.44 | 0.012 | 0 | 0 | 19.69897 | 12.56585 | 5e+19 |  | 37.82758 |  |  | 3680000000000
290 | 0.06 | 0.85 | 1.44 | 0.012 | 0 | 0 | 19.79588 | 12.56585 | 6.25e+19 |  | 46.06055 |  |  | 3680000000000
290 | 0.06 | 0.85 | 1.44 | 0.012 | 0 | 0 | 19.87506 | 12.56585 | 7.5e+19 |  | 54.29352 |  |  | 3680000000000
290 | 0.06 | 0.85 | 1.44 | 0.012 | 0 | 0 | 19.94201 | 12.56585 | 8.75e+19 |  | 62.52649 |  |  | 3680000000000
290 | 0.06 | 0.85 | 1.44 | 0.012 | 0 | 0 | 20 | 12.56585 | 1e+20 |  | 70.75946 |  |  | 3680000000000
290 | 0.07 | 0.63 | 1.44 | 0.012 | 0 | 0 | 19.69897 | 10.47712 | 5e+19 |  | 38.48694 |  |  | 30000000000
290 | 0.07 | 0.63 | 1.44 | 0.012 | 0 | 0 | 19.79588 | 10.47712 | 6.25e+19 |  | 45.57051 |  |  | 30000000000
290 | 0.07 | 0.63 | 1.44 | 0.012 | 0 | 0 | 19.87506 | 10.47712 | 7.5e+19 |  | 52.65408 |  |  | 30000000000
290 | 0.07 | 0.63 | 1.44 | 0.012 | 0 | 0 | 19.94201 | 10.47712 | 8.75e+19 |  | 59.73765 |  |  | 30000000000
290 | 0.07 | 0.63 | 1.44 | 0.012 | 0 | 0 | 20 | 10.47712 | 1e+20 |  | 66.82123 |  |  | 30000000000
290 | 0.07 | 0.63 | 1.44 | 0.012 | 0 | 0 | 19.69897 | 12.56585 | 5e+19 |  | 37.0209 |  |  | 3680000000000
290 | 0.07 | 0.63 | 1.44 | 0.012 | 0 | 0 | 19.79588 | 12.56585 | 6.25e+19 |  | 44.24552 |  |  | 3680000000000
290 | 0.07 | 0.63 | 1.44 | 0.012 | 0 | 0 | 19.87506 | 12.56585 | 7.5e+19 |  | 51.47015 |  |  | 3680000000000
290 | 0.07 | 0.63 | 1.44 | 0.012 | 0 | 0 | 19.94201 | 12.56585 | 8.75e+19 |  | 58.69477 |  |  | 3680000000000
290 | 0.07 | 0.63 | 1.44 | 0.012 | 0 | 0 | 20 | 12.56585 | 1e+20 |  | 65.91939 |  |  | 3680000000000
290 | 0.07 | 0.72 | 1.44 | 0.011 | 0 | 0 | 19.69897 | 10.47712 | 5e+19 |  | 38.48255 |  |  | 30000000000
290 | 0.07 | 0.72 | 1.44 | 0.011 | 0 | 0 | 19.79588 | 10.47712 | 6.25e+19 |  | 46.08472 |  |  | 30000000000
290 | 0.07 | 0.72 | 1.44 | 0.011 | 0 | 0 | 19.87506 | 10.47712 | 7.5e+19 |  | 53.68689 |  |  | 30000000000
290 | 0.07 | 0.72 | 1.44 | 0.011 | 0 | 0 | 19.94201 | 10.47712 | 8.75e+19 |  | 61.28906 |  |  | 30000000000
290 | 0.07 | 0.72 | 1.44 | 0.011 | 0 | 0 | 20 | 10.47712 | 1e+20 |  | 68.89123 |  |  | 30000000000
290 | 0.07 | 0.72 | 1.44 | 0.011 | 0 | 0 | 19.69897 | 12.56585 | 5e+19 |  | 37.03322 |  |  | 3680000000000
290 | 0.07 | 0.72 | 1.44 | 0.011 | 0 | 0 | 19.79588 | 12.56585 | 6.25e+19 |  | 44.7721 |  |  | 3680000000000
290 | 0.07 | 0.72 | 1.44 | 0.011 | 0 | 0 | 19.87506 | 12.56585 | 7.5e+19 |  | 52.51099 |  |  | 3680000000000
290 | 0.07 | 0.72 | 1.44 | 0.011 | 0 | 0 | 19.94201 | 12.56585 | 8.75e+19 |  | 60.24988 |  |  | 3680000000000
290 | 0.07 | 0.72 | 1.44 | 0.011 | 0 | 0 | 20 | 12.56585 | 1e+20 |  | 67.98877 |  |  | 3680000000000
290 | 0.07 | 0.74 | 1.44 | 0.011 | 0 | 0 | 19.69897 | 10.47712 | 5e+19 |  | 38.58306 |  |  | 30000000000
290 | 0.07 | 0.74 | 1.44 | 0.011 | 0 | 0 | 19.79588 | 10.47712 | 6.25e+19 |  | 46.31087 |  |  | 30000000000
290 | 0.07 | 0.74 | 1.44 | 0.011 | 0 | 0 | 19.87506 | 10.47712 | 7.5e+19 |  | 54.03868 |  |  | 30000000000
290 | 0.07 | 0.74 | 1.44 | 0.011 | 0 | 0 | 19.94201 | 10.47712 | 8.75e+19 |  | 61.76648 |  |  | 30000000000
290 | 0.07 | 0.74 | 1.44 | 0.011 | 0 | 0 | 20 | 10.47712 | 1e+20 |  | 69.49429 |  |  | 30000000000
290 | 0.07 | 0.74 | 1.44 | 0.011 | 0 | 0 | 19.69897 | 12.56585 | 5e+19 |  | 37.13322 |  |  | 3680000000000
290 | 0.07 | 0.74 | 1.44 | 0.011 | 0 | 0 | 19.79588 | 12.56585 | 6.25e+19 |  | 44.99712 |  |  | 3680000000000
290 | 0.07 | 0.74 | 1.44 | 0.011 | 0 | 0 | 19.87506 | 12.56585 | 7.5e+19 |  | 52.86102 |  |  | 3680000000000
290 | 0.07 | 0.74 | 1.44 | 0.011 | 0 | 0 | 19.94201 | 12.56585 | 8.75e+19 |  | 60.72492 |  |  | 3680000000000
290 | 0.07 | 0.74 | 1.44 | 0.011 | 0 | 0 | 20 | 12.56585 | 1e+20 |  | 68.58882 |  |  | 3680000000000
290 | 0.08 | 0.69 | 1.44 | 0.01 | 0 | 0 | 19.69897 | 10.47712 | 5e+19 |  | 46.751 |  |  | 30000000000
290 | 0.08 | 0.69 | 1.44 | 0.01 | 0 | 0 | 19.79588 | 10.47712 | 6.25e+19 |  | 53.62054 |  |  | 30000000000
290 | 0.08 | 0.69 | 1.44 | 0.01 | 0 | 0 | 19.87506 | 10.47712 | 7.5e+19 |  | 60.49009 |  |  | 30000000000
290 | 0.08 | 0.69 | 1.44 | 0.01 | 0 | 0 | 19.94201 | 10.47712 | 8.75e+19 |  | 67.35963 |  |  | 30000000000
290 | 0.08 | 0.69 | 1.44 | 0.01 | 0 | 0 | 20 | 10.47712 | 1e+20 |  | 74.22917 |  |  | 30000000000
290 | 0.08 | 0.69 | 1.44 | 0.01 | 0 | 0 | 19.69897 | 12.56585 | 5e+19 |  | 45.30317 |  |  | 3680000000000
290 | 0.08 | 0.69 | 1.44 | 0.01 | 0 | 0 | 19.79588 | 12.56585 | 6.25e+19 |  | 52.31215 |  |  | 3680000000000
290 | 0.08 | 0.69 | 1.44 | 0.01 | 0 | 0 | 19.87506 | 12.56585 | 7.5e+19 |  | 59.32112 |  |  | 3680000000000
290 | 0.08 | 0.69 | 1.44 | 0.01 | 0 | 0 | 19.94201 | 12.56585 | 8.75e+19 |  | 66.3301 |  |  | 3680000000000
290 | 0.08 | 0.69 | 1.44 | 0.01 | 0 | 0 | 20 | 12.56585 | 1e+20 |  | 73.33908 |  |  | 3680000000000
290 | 0.09 | 0.65 | 1.44 | 0.014 | 0 | 0 | 19.69897 | 10.47712 | 5e+19 |  | 54.87778 |  |  | 30000000000
290 | 0.09 | 0.65 | 1.44 | 0.014 | 0 | 0 | 19.79588 | 10.47712 | 6.25e+19 |  | 61.36035 |  |  | 30000000000
290 | 0.09 | 0.65 | 1.44 | 0.014 | 0 | 0 | 19.87506 | 10.47712 | 7.5e+19 |  | 67.84291 |  |  | 30000000000
290 | 0.09 | 0.65 | 1.44 | 0.014 | 0 | 0 | 19.94201 | 10.47712 | 8.75e+19 |  | 74.32548 |  |  | 30000000000
290 | 0.09 | 0.65 | 1.44 | 0.014 | 0 | 0 | 20 | 10.47712 | 1e+20 |  | 80.80805 |  |  | 30000000000
290 | 0.09 | 0.65 | 1.44 | 0.014 | 0 | 0 | 19.69897 | 12.56585 | 5e+19 |  | 53.34473 |  |  | 3680000000000
290 | 0.09 | 0.65 | 1.44 | 0.014 | 0 | 0 | 19.79588 | 12.56585 | 6.25e+19 |  | 59.97611 |  |  | 3680000000000
290 | 0.09 | 0.65 | 1.44 | 0.014 | 0 | 0 | 19.87506 | 12.56585 | 7.5e+19 |  | 66.60748 |  |  | 3680000000000
290 | 0.09 | 0.65 | 1.44 | 0.014 | 0 | 0 | 19.94201 | 12.56585 | 8.75e+19 |  | 73.23885 |  |  | 3680000000000
290 | 0.09 | 0.65 | 1.44 | 0.014 | 0 | 0 | 20 | 12.56585 | 1e+20 |  | 79.87023 |  |  | 3680000000000
290 | 0.01 | 0.68 | 1.44 | 0.006 | 0 | 0 | 19.69897 | 10.47712 | 5e+19 |  | 35.19589 |  |  | 30000000000
290 | 0.01 | 0.68 | 1.44 | 0.006 | 0 | 0 | 19.79588 | 10.47712 | 6.25e+19 |  | 41.31012 |  |  | 30000000000
290 | 0.01 | 0.68 | 1.44 | 0.006 | 0 | 0 | 19.87506 | 10.47712 | 7.5e+19 |  | 47.42436 |  |  | 30000000000
290 | 0.01 | 0.68 | 1.44 | 0.006 | 0 | 0 | 19.94201 | 10.47712 | 8.75e+19 |  | 53.53859 |  |  | 30000000000
290 | 0.01 | 0.68 | 1.44 | 0.006 | 0 | 0 | 20 | 10.47712 | 1e+20 |  | 59.65282 |  |  | 30000000000
290 | 0.01 | 0.68 | 1.44 | 0.006 | 0 | 0 | 19.69897 | 12.56585 | 5e+19 |  | 33.84616 |  |  | 3680000000000
290 | 0.01 | 0.68 | 1.44 | 0.006 | 0 | 0 | 19.79588 | 12.56585 | 6.25e+19 |  | 40.09557 |  |  | 3680000000000
290 | 0.01 | 0.68 | 1.44 | 0.006 | 0 | 0 | 19.87506 | 12.56585 | 7.5e+19 |  | 46.34497 |  |  | 3680000000000
290 | 0.01 | 0.68 | 1.44 | 0.006 | 0 | 0 | 19.94201 | 12.56585 | 8.75e+19 |  | 52.59438 |  |  | 3680000000000
290 | 0.01 | 0.68 | 1.44 | 0.006 | 0 | 0 | 20 | 12.56585 | 1e+20 |  | 58.84378 |  |  | 3680000000000
290 | 0.09 | 0.66 | 1.44 | 0.013 | 0 | 0 | 19.69897 | 10.47712 | 5e+19 |  | 54.1407 |  |  | 30000000000
290 | 0.09 | 0.66 | 1.44 | 0.013 | 0 | 0 | 19.79588 | 10.47712 | 6.25e+19 |  | 60.68583 |  |  | 30000000000
290 | 0.09 | 0.66 | 1.44 | 0.013 | 0 | 0 | 19.87506 | 10.47712 | 7.5e+19 |  | 67.23095 |  |  | 30000000000
290 | 0.09 | 0.66 | 1.44 | 0.013 | 0 | 0 | 19.94201 | 10.47712 | 8.75e+19 |  | 73.77608 |  |  | 30000000000
290 | 0.09 | 0.66 | 1.44 | 0.013 | 0 | 0 | 20 | 10.47712 | 1e+20 |  | 80.3212 |  |  | 30000000000
290 | 0.09 | 0.66 | 1.44 | 0.013 | 0 | 0 | 19.69897 | 12.56585 | 5e+19 |  | 52.62648 |  |  | 3680000000000
290 | 0.09 | 0.66 | 1.44 | 0.013 | 0 | 0 | 19.79588 | 12.56585 | 6.25e+19 |  | 59.31834 |  |  | 3680000000000
290 | 0.09 | 0.66 | 1.44 | 0.013 | 0 | 0 | 19.87506 | 12.56585 | 7.5e+19 |  | 66.01021 |  |  | 3680000000000
290 | 0.09 | 0.66 | 1.44 | 0.013 | 0 | 0 | 19.94201 | 12.56585 | 8.75e+19 |  | 72.70208 |  |  | 3680000000000
290 | 0.09 | 0.66 | 1.44 | 0.013 | 0 | 0 | 20 | 12.56585 | 1e+20 |  | 79.39395 |  |  | 3680000000000
290 | 0.09 | 0.67 | 1.44 | 0.013 | 0 | 0 | 19.69897 | 10.47712 | 5e+19 |  | 54.37896 |  |  | 30000000000
290 | 0.09 | 0.67 | 1.44 | 0.013 | 0 | 0 | 19.79588 | 10.47712 | 6.25e+19 |  | 60.97939 |  |  | 30000000000
290 | 0.09 | 0.67 | 1.44 | 0.013 | 0 | 0 | 19.87506 | 10.47712 | 7.5e+19 |  | 67.57981 |  |  | 30000000000
290 | 0.09 | 0.67 | 1.44 | 0.013 | 0 | 0 | 19.94201 | 10.47712 | 8.75e+19 |  | 74.18024 |  |  | 30000000000
290 | 0.09 | 0.67 | 1.44 | 0.013 | 0 | 0 | 20 | 10.47712 | 1e+20 |  | 80.78067 |  |  | 30000000000
290 | 0.09 | 0.67 | 1.44 | 0.013 | 0 | 0 | 19.69897 | 12.56585 | 5e+19 |  | 52.86372 |  |  | 3680000000000
290 | 0.09 | 0.67 | 1.44 | 0.013 | 0 | 0 | 19.79588 | 12.56585 | 6.25e+19 |  | 59.6107 |  |  | 3680000000000
290 | 0.09 | 0.67 | 1.44 | 0.013 | 0 | 0 | 19.87506 | 12.56585 | 7.5e+19 |  | 66.35768 |  |  | 3680000000000
290 | 0.09 | 0.67 | 1.44 | 0.013 | 0 | 0 | 19.94201 | 12.56585 | 8.75e+19 |  | 73.10467 |  |  | 3680000000000
290 | 0.09 | 0.67 | 1.44 | 0.013 | 0 | 0 | 20 | 12.56585 | 1e+20 |  | 79.85165 |  |  | 3680000000000
290 | 0.1 | 0.81 | 1.44 | 0.015 | 0 | 0 | 19.69897 | 10.47712 | 5e+19 |  | 64.49554 |  |  | 30000000000
290 | 0.1 | 0.81 | 1.44 | 0.015 | 0 | 0 | 19.79588 | 10.47712 | 6.25e+19 |  | 71.8122 |  |  | 30000000000
290 | 0.1 | 0.81 | 1.44 | 0.015 | 0 | 0 | 19.87506 | 10.47712 | 7.5e+19 |  | 79.12887 |  |  | 30000000000
290 | 0.1 | 0.81 | 1.44 | 0.015 | 0 | 0 | 19.94201 | 10.47712 | 8.75e+19 |  | 86.44554 |  |  | 30000000000
290 | 0.1 | 0.81 | 1.44 | 0.015 | 0 | 0 | 20 | 10.47712 | 1e+20 |  | 93.76221 |  |  | 30000000000
290 | 0.1 | 0.81 | 1.44 | 0.015 | 0 | 0 | 19.69897 | 12.56585 | 5e+19 |  | 62.91453 |  |  | 3680000000000
290 | 0.1 | 0.81 | 1.44 | 0.015 | 0 | 0 | 19.79588 | 12.56585 | 6.25e+19 |  | 70.38017 |  |  | 3680000000000
290 | 0.1 | 0.81 | 1.44 | 0.015 | 0 | 0 | 19.87506 | 12.56585 | 7.5e+19 |  | 77.8458 |  |  | 3680000000000
290 | 0.1 | 0.81 | 1.44 | 0.015 | 0 | 0 | 19.94201 | 12.56585 | 8.75e+19 |  | 85.31144 |  |  | 3680000000000
290 | 0.1 | 0.81 | 1.44 | 0.015 | 0 | 0 | 20 | 12.56585 | 1e+20 |  | 92.77708 |  |  | 3680000000000
290 | 0.11 | 0.67 | 1.44 | 0.015 | 0 | 0 | 19.69897 | 10.47712 | 5e+19 |  | 63.83287 |  |  | 30000000000
290 | 0.11 | 0.67 | 1.44 | 0.015 | 0 | 0 | 19.79588 | 10.47712 | 6.25e+19 |  | 70.38521 |  |  | 30000000000
290 | 0.11 | 0.67 | 1.44 | 0.015 | 0 | 0 | 19.87506 | 10.47712 | 7.5e+19 |  | 76.93756 |  |  | 30000000000
290 | 0.11 | 0.67 | 1.44 | 0.015 | 0 | 0 | 19.94201 | 10.47712 | 8.75e+19 |  | 83.48991 |  |  | 30000000000
290 | 0.11 | 0.67 | 1.44 | 0.015 | 0 | 0 | 20 | 10.47712 | 1e+20 |  | 90.04226 |  |  | 30000000000
290 | 0.11 | 0.67 | 1.44 | 0.015 | 0 | 0 | 19.69897 | 12.56585 | 5e+19 |  | 62.26627 |  |  | 3680000000000
290 | 0.11 | 0.67 | 1.44 | 0.015 | 0 | 0 | 19.79588 | 12.56585 | 6.25e+19 |  | 68.96978 |  |  | 3680000000000
290 | 0.11 | 0.67 | 1.44 | 0.015 | 0 | 0 | 19.87506 | 12.56585 | 7.5e+19 |  | 75.67328 |  |  | 3680000000000
290 | 0.11 | 0.67 | 1.44 | 0.015 | 0 | 0 | 19.94201 | 12.56585 | 8.75e+19 |  | 82.37678 |  |  | 3680000000000
290 | 0.11 | 0.67 | 1.44 | 0.015 | 0 | 0 | 20 | 12.56585 | 1e+20 |  | 89.08029 |  |  | 3680000000000
290 | 0.13 | 0.84 | 1.44 | 0.015 | 0 | 0 | 19.69897 | 10.47712 | 5e+19 |  | 77.75648 |  |  | 30000000000
290 | 0.13 | 0.84 | 1.44 | 0.015 | 0 | 0 | 19.79588 | 10.47712 | 6.25e+19 |  | 85.33625 |  |  | 30000000000
290 | 0.13 | 0.84 | 1.44 | 0.015 | 0 | 0 | 19.87506 | 10.47712 | 7.5e+19 |  | 92.91601 |  |  | 30000000000
290 | 0.13 | 0.84 | 1.44 | 0.015 | 0 | 0 | 19.94201 | 10.47712 | 8.75e+19 |  | 100.4958 |  |  | 30000000000
290 | 0.13 | 0.84 | 1.44 | 0.015 | 0 | 0 | 20 | 10.47712 | 1e+20 |  | 108.0755 |  |  | 30000000000
290 | 0.13 | 0.84 | 1.44 | 0.015 | 0 | 0 | 19.69897 | 12.56585 | 5e+19 |  | 76.15007 |  |  | 3680000000000
290 | 0.13 | 0.84 | 1.44 | 0.015 | 0 | 0 | 19.79588 | 12.56585 | 6.25e+19 |  | 83.88013 |  |  | 3680000000000
290 | 0.13 | 0.84 | 1.44 | 0.015 | 0 | 0 | 19.87506 | 12.56585 | 7.5e+19 |  | 91.61019 |  |  | 3680000000000
290 | 0.13 | 0.84 | 1.44 | 0.015 | 0 | 0 | 19.94201 | 12.56585 | 8.75e+19 |  | 99.34024 |  |  | 3680000000000
290 | 0.13 | 0.84 | 1.44 | 0.015 | 0 | 0 | 20 | 12.56585 | 1e+20 |  | 107.0703 |  |  | 3680000000000
290 | 0.01 | 0.69 | 1.44 | 0.009 | 0 | 0 | 19.69897 | 10.47712 | 5e+19 |  | 36.63032 |  |  | 30000000000
290 | 0.01 | 0.69 | 1.44 | 0.009 | 0 | 0 | 19.79588 | 10.47712 | 6.25e+19 |  | 42.96536 |  |  | 30000000000
290 | 0.01 | 0.69 | 1.44 | 0.009 | 0 | 0 | 19.87506 | 10.47712 | 7.5e+19 |  | 49.3004 |  |  | 30000000000
290 | 0.01 | 0.69 | 1.44 | 0.009 | 0 | 0 | 19.94201 | 10.47712 | 8.75e+19 |  | 55.63544 |  |  | 30000000000
290 | 0.01 | 0.69 | 1.44 | 0.009 | 0 | 0 | 20 | 10.47712 | 1e+20 |  | 61.97048 |  |  | 30000000000
290 | 0.01 | 0.69 | 1.44 | 0.009 | 0 | 0 | 19.69897 | 12.56585 | 5e+19 |  | 35.22353 |  |  | 3680000000000
290 | 0.01 | 0.69 | 1.44 | 0.009 | 0 | 0 | 19.79588 | 12.56585 | 6.25e+19 |  | 41.69804 |  |  | 3680000000000
290 | 0.01 | 0.69 | 1.44 | 0.009 | 0 | 0 | 19.87506 | 12.56585 | 7.5e+19 |  | 48.17256 |  |  | 3680000000000
290 | 0.01 | 0.69 | 1.44 | 0.009 | 0 | 0 | 19.94201 | 12.56585 | 8.75e+19 |  | 54.64707 |  |  | 3680000000000
290 | 0.01 | 0.69 | 1.44 | 0.009 | 0 | 0 | 20 | 12.56585 | 1e+20 |  | 61.12159 |  |  | 3680000000000
290 | 0.01 | 0.74 | 1.44 | 0.005 | 0 | 0 | 19.69897 | 10.47712 | 5e+19 |  | 34.98541 |  |  | 30000000000
290 | 0.01 | 0.74 | 1.44 | 0.005 | 0 | 0 | 19.79588 | 10.47712 | 6.25e+19 |  | 41.36064 |  |  | 30000000000
290 | 0.01 | 0.74 | 1.44 | 0.005 | 0 | 0 | 19.87506 | 10.47712 | 7.5e+19 |  | 47.73586 |  |  | 30000000000
290 | 0.01 | 0.74 | 1.44 | 0.005 | 0 | 0 | 19.94201 | 10.47712 | 8.75e+19 |  | 54.11109 |  |  | 30000000000
290 | 0.01 | 0.74 | 1.44 | 0.005 | 0 | 0 | 20 | 10.47712 | 1e+20 |  | 60.48631 |  |  | 30000000000
290 | 0.01 | 0.74 | 1.44 | 0.005 | 0 | 0 | 19.69897 | 12.56585 | 5e+19 |  | 33.65344 |  |  | 3680000000000
290 | 0.01 | 0.74 | 1.44 | 0.005 | 0 | 0 | 19.79588 | 12.56585 | 6.25e+19 |  | 40.16081 |  |  | 3680000000000
290 | 0.01 | 0.74 | 1.44 | 0.005 | 0 | 0 | 19.87506 | 12.56585 | 7.5e+19 |  | 46.66818 |  |  | 3680000000000
290 | 0.01 | 0.74 | 1.44 | 0.005 | 0 | 0 | 19.94201 | 12.56585 | 8.75e+19 |  | 53.17555 |  |  | 3680000000000
290 | 0.01 | 0.74 | 1.44 | 0.005 | 0 | 0 | 20 | 12.56585 | 1e+20 |  | 59.68292 |  |  | 3680000000000
290 | 0.01 | 0.74 | 1.44 | 0.01 | 0 | 0 | 19.69897 | 10.47712 | 5e+19 |  | 37.30706 |  |  | 30000000000
290 | 0.01 | 0.74 | 1.44 | 0.01 | 0 | 0 | 19.79588 | 10.47712 | 6.25e+19 |  | 43.96394 |  |  | 30000000000
290 | 0.01 | 0.74 | 1.44 | 0.01 | 0 | 0 | 19.87506 | 10.47712 | 7.5e+19 |  | 50.62082 |  |  | 30000000000
290 | 0.01 | 0.74 | 1.44 | 0.01 | 0 | 0 | 19.94201 | 10.47712 | 8.75e+19 |  | 57.2777 |  |  | 30000000000
290 | 0.01 | 0.74 | 1.44 | 0.01 | 0 | 0 | 20 | 10.47712 | 1e+20 |  | 63.93458 |  |  | 30000000000
290 | 0.01 | 0.74 | 1.44 | 0.01 | 0 | 0 | 19.69897 | 12.56585 | 5e+19 |  | 35.88025 |  |  | 3680000000000
290 | 0.01 | 0.74 | 1.44 | 0.01 | 0 | 0 | 19.79588 | 12.56585 | 6.25e+19 |  | 42.6768 |  |  | 3680000000000
290 | 0.01 | 0.74 | 1.44 | 0.01 | 0 | 0 | 19.87506 | 12.56585 | 7.5e+19 |  | 49.47334 |  |  | 3680000000000
290 | 0.01 | 0.74 | 1.44 | 0.01 | 0 | 0 | 19.94201 | 12.56585 | 8.75e+19 |  | 56.26989 |  |  | 3680000000000
290 | 0.01 | 0.74 | 1.44 | 0.01 | 0 | 0 | 20 | 12.56585 | 1e+20 |  | 63.06644 |  |  | 3680000000000
290 | 0.01 | 0.76 | 1.44 | 0.006 | 0 | 0 | 19.69897 | 10.47712 | 5e+19 |  | 35.53389 |  |  | 30000000000
290 | 0.01 | 0.76 | 1.44 | 0.006 | 0 | 0 | 19.79588 | 10.47712 | 6.25e+19 |  | 42.07063 |  |  | 30000000000
290 | 0.01 | 0.76 | 1.44 | 0.006 | 0 | 0 | 19.87506 | 10.47712 | 7.5e+19 |  | 48.60736 |  |  | 30000000000
290 | 0.01 | 0.76 | 1.44 | 0.006 | 0 | 0 | 19.94201 | 10.47712 | 8.75e+19 |  | 55.1441 |  |  | 30000000000
290 | 0.01 | 0.76 | 1.44 | 0.006 | 0 | 0 | 20 | 10.47712 | 1e+20 |  | 61.68084 |  |  | 30000000000
290 | 0.01 | 0.76 | 1.44 | 0.006 | 0 | 0 | 19.69897 | 12.56585 | 5e+19 |  | 34.18255 |  |  | 3680000000000
290 | 0.01 | 0.76 | 1.44 | 0.006 | 0 | 0 | 19.79588 | 12.56585 | 6.25e+19 |  | 40.85246 |  |  | 3680000000000
290 | 0.01 | 0.76 | 1.44 | 0.006 | 0 | 0 | 19.87506 | 12.56585 | 7.5e+19 |  | 47.52236 |  |  | 3680000000000
290 | 0.01 | 0.76 | 1.44 | 0.006 | 0 | 0 | 19.94201 | 12.56585 | 8.75e+19 |  | 54.19226 |  |  | 3680000000000
290 | 0.01 | 0.76 | 1.44 | 0.006 | 0 | 0 | 20 | 12.56585 | 1e+20 |  | 60.86216 |  |  | 3680000000000
290 | 0.01 | 0.97 | 1.44 | 0.006 | 0 | 0 | 19.69897 | 10.47712 | 5e+19 |  | 36.42057 |  |  | 30000000000
290 | 0.01 | 0.97 | 1.44 | 0.006 | 0 | 0 | 19.79588 | 10.47712 | 6.25e+19 |  | 44.06566 |  |  | 30000000000
290 | 0.01 | 0.97 | 1.44 | 0.006 | 0 | 0 | 19.87506 | 10.47712 | 7.5e+19 |  | 51.71076 |  |  | 30000000000
290 | 0.01 | 0.97 | 1.44 | 0.006 | 0 | 0 | 19.94201 | 10.47712 | 8.75e+19 |  | 59.35585 |  |  | 30000000000
290 | 0.01 | 0.97 | 1.44 | 0.006 | 0 | 0 | 20 | 10.47712 | 1e+20 |  | 67.00094 |  |  | 30000000000
290 | 0.01 | 0.97 | 1.44 | 0.006 | 0 | 0 | 19.69897 | 12.56585 | 5e+19 |  | 35.06502 |  |  | 3680000000000
290 | 0.01 | 0.97 | 1.44 | 0.006 | 0 | 0 | 19.79588 | 12.56585 | 6.25e+19 |  | 42.83801 |  |  | 3680000000000
290 | 0.01 | 0.97 | 1.44 | 0.006 | 0 | 0 | 19.87506 | 12.56585 | 7.5e+19 |  | 50.611 |  |  | 3680000000000
290 | 0.01 | 0.97 | 1.44 | 0.006 | 0 | 0 | 19.94201 | 12.56585 | 8.75e+19 |  | 58.38399 |  |  | 3680000000000
290 | 0.01 | 0.97 | 1.44 | 0.006 | 0 | 0 | 20 | 12.56585 | 1e+20 |  | 66.15698 |  |  | 3680000000000
290 | 0.01 | 0.99 | 1.44 | 0.007 | 0 | 0 | 19.69897 | 10.47712 | 5e+19 |  | 36.97048 |  |  | 30000000000
290 | 0.01 | 0.99 | 1.44 | 0.007 | 0 | 0 | 19.79588 | 10.47712 | 6.25e+19 |  | 44.77888 |  |  | 30000000000
290 | 0.01 | 0.99 | 1.44 | 0.007 | 0 | 0 | 19.87506 | 10.47712 | 7.5e+19 |  | 52.58728 |  |  | 30000000000
290 | 0.01 | 0.99 | 1.44 | 0.007 | 0 | 0 | 19.94201 | 10.47712 | 8.75e+19 |  | 60.39569 |  |  | 30000000000
290 | 0.01 | 0.99 | 1.44 | 0.007 | 0 | 0 | 20 | 10.47712 | 1e+20 |  | 68.20409 |  |  | 30000000000
290 | 0.01 | 0.99 | 1.44 | 0.007 | 0 | 0 | 19.69897 | 12.56585 | 5e+19 |  | 35.59552 |  |  | 3680000000000
290 | 0.01 | 0.99 | 1.44 | 0.007 | 0 | 0 | 19.79588 | 12.56585 | 6.25e+19 |  | 43.53275 |  |  | 3680000000000
290 | 0.01 | 0.99 | 1.44 | 0.007 | 0 | 0 | 19.87506 | 12.56585 | 7.5e+19 |  | 51.46999 |  |  | 3680000000000
290 | 0.01 | 0.99 | 1.44 | 0.007 | 0 | 0 | 19.94201 | 12.56585 | 8.75e+19 |  | 59.40722 |  |  | 3680000000000
290 | 0.01 | 0.99 | 1.44 | 0.007 | 0 | 0 | 20 | 12.56585 | 1e+20 |  | 67.34446 |  |  | 3680000000000
290 | 0.02 | 0.69 | 1.44 | 0.006 | 0 | 0 | 19.69897 | 10.47712 | 5e+19 |  | 35.23814 |  |  | 30000000000
290 | 0.02 | 0.69 | 1.44 | 0.006 | 0 | 0 | 19.79588 | 10.47712 | 6.25e+19 |  | 41.4052 |  |  | 30000000000
290 | 0.02 | 0.69 | 1.44 | 0.006 | 0 | 0 | 19.87506 | 10.47712 | 7.5e+19 |  | 47.57225 |  |  | 30000000000
290 | 0.02 | 0.69 | 1.44 | 0.006 | 0 | 0 | 19.94201 | 10.47712 | 8.75e+19 |  | 53.73931 |  |  | 30000000000
290 | 0.02 | 0.69 | 1.44 | 0.006 | 0 | 0 | 20 | 10.47712 | 1e+20 |  | 59.90637 |  |  | 30000000000
290 | 0.02 | 0.69 | 1.44 | 0.006 | 0 | 0 | 19.69897 | 12.56585 | 5e+19 |  | 33.88822 |  |  | 3680000000000
290 | 0.02 | 0.69 | 1.44 | 0.006 | 0 | 0 | 19.79588 | 12.56585 | 6.25e+19 |  | 40.19019 |  |  | 3680000000000
290 | 0.02 | 0.69 | 1.44 | 0.006 | 0 | 0 | 19.87506 | 12.56585 | 7.5e+19 |  | 46.49217 |  |  | 3680000000000
290 | 0.02 | 0.69 | 1.44 | 0.006 | 0 | 0 | 19.94201 | 12.56585 | 8.75e+19 |  | 52.79414 |  |  | 3680000000000
290 | 0.02 | 0.69 | 1.44 | 0.006 | 0 | 0 | 20 | 12.56585 | 1e+20 |  | 59.09612 |  |  | 3680000000000
290 | 0.018 | 0.74 | 1.35 | 0.005 | 0 | 0 | 19.69897 | 10.47712 | 5e+19 |  | 34.60438 |  |  | 30000000000
290 | 0.018 | 0.74 | 1.35 | 0.005 | 0 | 0 | 19.79588 | 10.47712 | 6.25e+19 |  | 40.88943 |  |  | 30000000000
290 | 0.018 | 0.74 | 1.35 | 0.005 | 0 | 0 | 19.87506 | 10.47712 | 7.5e+19 |  | 47.17449 |  |  | 30000000000
290 | 0.018 | 0.74 | 1.35 | 0.005 | 0 | 0 | 19.94201 | 10.47712 | 8.75e+19 |  | 53.45954 |  |  | 30000000000
290 | 0.018 | 0.74 | 1.35 | 0.005 | 0 | 0 | 20 | 10.47712 | 1e+20 |  | 59.7446 |  |  | 30000000000
290 | 0.018 | 0.74 | 1.35 | 0.005 | 0 | 0 | 19.69897 | 12.56585 | 5e+19 |  | 33.28655 |  |  | 3680000000000
290 | 0.018 | 0.74 | 1.35 | 0.005 | 0 | 0 | 19.79588 | 12.56585 | 6.25e+19 |  | 39.70285 |  |  | 3680000000000
290 | 0.018 | 0.74 | 1.35 | 0.005 | 0 | 0 | 19.87506 | 12.56585 | 7.5e+19 |  | 46.11916 |  |  | 3680000000000
290 | 0.018 | 0.74 | 1.35 | 0.005 | 0 | 0 | 19.94201 | 12.56585 | 8.75e+19 |  | 52.53547 |  |  | 3680000000000
290 | 0.018 | 0.74 | 1.35 | 0.005 | 0 | 0 | 20 | 12.56585 | 1e+20 |  | 58.95177 |  |  | 3680000000000
290 | 0.02 | 0.75 | 1.35 | 0.005 | 0 | 0 | 19.69897 | 10.47712 | 5e+19 |  | 34.64653 |  |  | 30000000000
290 | 0.02 | 0.75 | 1.35 | 0.005 | 0 | 0 | 19.79588 | 10.47712 | 6.25e+19 |  | 40.98428 |  |  | 30000000000
290 | 0.02 | 0.75 | 1.35 | 0.005 | 0 | 0 | 19.87506 | 10.47712 | 7.5e+19 |  | 47.32202 |  |  | 30000000000
290 | 0.02 | 0.75 | 1.35 | 0.005 | 0 | 0 | 19.94201 | 10.47712 | 8.75e+19 |  | 53.65977 |  |  | 30000000000
290 | 0.02 | 0.75 | 1.35 | 0.005 | 0 | 0 | 20 | 10.47712 | 1e+20 |  | 59.99751 |  |  | 30000000000
290 | 0.02 | 0.75 | 1.35 | 0.005 | 0 | 0 | 19.69897 | 12.56585 | 5e+19 |  | 33.3285 |  |  | 3680000000000
290 | 0.02 | 0.75 | 1.35 | 0.005 | 0 | 0 | 19.79588 | 12.56585 | 6.25e+19 |  | 39.79725 |  |  | 3680000000000
290 | 0.02 | 0.75 | 1.35 | 0.005 | 0 | 0 | 19.87506 | 12.56585 | 7.5e+19 |  | 46.26601 |  |  | 3680000000000
290 | 0.02 | 0.75 | 1.35 | 0.005 | 0 | 0 | 19.94201 | 12.56585 | 8.75e+19 |  | 52.73476 |  |  | 3680000000000
290 | 0.02 | 0.75 | 1.35 | 0.005 | 0 | 0 | 20 | 12.56585 | 1e+20 |  | 59.20351 |  |  | 3680000000000
290 | 0.029 | 0.73 | 1.35 | 0.005 | 0 | 0 | 19.69897 | 10.47712 | 5e+19 |  | 34.56222 |  |  | 30000000000
290 | 0.029 | 0.73 | 1.35 | 0.005 | 0 | 0 | 19.79588 | 10.47712 | 6.25e+19 |  | 40.79458 |  |  | 30000000000
290 | 0.029 | 0.73 | 1.35 | 0.005 | 0 | 0 | 19.87506 | 10.47712 | 7.5e+19 |  | 47.02694 |  |  | 30000000000
290 | 0.029 | 0.73 | 1.35 | 0.005 | 0 | 0 | 19.94201 | 10.47712 | 8.75e+19 |  | 53.25931 |  |  | 30000000000
290 | 0.029 | 0.73 | 1.35 | 0.005 | 0 | 0 | 20 | 10.47712 | 1e+20 |  | 59.49167 |  |  | 30000000000
290 | 0.029 | 0.73 | 1.35 | 0.005 | 0 | 0 | 19.69897 | 12.56585 | 5e+19 |  | 33.24459 |  |  | 3680000000000
290 | 0.029 | 0.73 | 1.35 | 0.005 | 0 | 0 | 19.79588 | 12.56585 | 6.25e+19 |  | 39.60845 |  |  | 3680000000000
290 | 0.029 | 0.73 | 1.35 | 0.005 | 0 | 0 | 19.87506 | 12.56585 | 7.5e+19 |  | 45.97231 |  |  | 3680000000000
290 | 0.029 | 0.73 | 1.35 | 0.005 | 0 | 0 | 19.94201 | 12.56585 | 8.75e+19 |  | 52.33617 |  |  | 3680000000000
290 | 0.029 | 0.73 | 1.35 | 0.005 | 0 | 0 | 20 | 12.56585 | 1e+20 |  | 58.70003 |  |  | 3680000000000
290 | 0.03 | 0.73 | 1.35 | 0.005 | 0 | 0 | 19.69897 | 10.47712 | 5e+19 |  | 34.56222 |  |  | 30000000000
290 | 0.03 | 0.73 | 1.35 | 0.005 | 0 | 0 | 19.79588 | 10.47712 | 6.25e+19 |  | 40.79458 |  |  | 30000000000
290 | 0.03 | 0.73 | 1.35 | 0.005 | 0 | 0 | 19.87506 | 10.47712 | 7.5e+19 |  | 47.02694 |  |  | 30000000000
290 | 0.03 | 0.73 | 1.35 | 0.005 | 0 | 0 | 19.94201 | 10.47712 | 8.75e+19 |  | 53.25931 |  |  | 30000000000
290 | 0.03 | 0.73 | 1.35 | 0.005 | 0 | 0 | 20 | 10.47712 | 1e+20 |  | 59.49167 |  |  | 30000000000
290 | 0.03 | 0.73 | 1.35 | 0.005 | 0 | 0 | 19.69897 | 12.56585 | 5e+19 |  | 33.24459 |  |  | 3680000000000
290 | 0.03 | 0.73 | 1.35 | 0.005 | 0 | 0 | 19.79588 | 12.56585 | 6.25e+19 |  | 39.60845 |  |  | 3680000000000
290 | 0.03 | 0.73 | 1.35 | 0.005 | 0 | 0 | 19.87506 | 12.56585 | 7.5e+19 |  | 45.97231 |  |  | 3680000000000
290 | 0.03 | 0.73 | 1.35 | 0.005 | 0 | 0 | 19.94201 | 12.56585 | 8.75e+19 |  | 52.33617 |  |  | 3680000000000
290 | 0.03 | 0.73 | 1.35 | 0.005 | 0 | 0 | 20 | 12.56585 | 1e+20 |  | 58.70003 |  |  | 3680000000000
290 | 0.035 | 0.74 | 1.35 | 0.005 | 0 | 0 | 19.69897 | 10.47712 | 5e+19 |  | 34.60438 |  |  | 30000000000
290 | 0.035 | 0.74 | 1.35 | 0.005 | 0 | 0 | 19.79588 | 10.47712 | 6.25e+19 |  | 40.88943 |  |  | 30000000000
290 | 0.035 | 0.74 | 1.35 | 0.005 | 0 | 0 | 19.87506 | 10.47712 | 7.5e+19 |  | 47.17449 |  |  | 30000000000
290 | 0.035 | 0.74 | 1.35 | 0.005 | 0 | 0 | 19.94201 | 10.47712 | 8.75e+19 |  | 53.45954 |  |  | 30000000000
290 | 0.035 | 0.74 | 1.35 | 0.005 | 0 | 0 | 20 | 10.47712 | 1e+20 |  | 59.7446 |  |  | 30000000000
290 | 0.035 | 0.74 | 1.35 | 0.005 | 0 | 0 | 19.69897 | 12.56585 | 5e+19 |  | 33.28655 |  |  | 3680000000000
290 | 0.035 | 0.74 | 1.35 | 0.005 | 0 | 0 | 19.79588 | 12.56585 | 6.25e+19 |  | 39.70285 |  |  | 3680000000000
290 | 0.035 | 0.74 | 1.35 | 0.005 | 0 | 0 | 19.87506 | 12.56585 | 7.5e+19 |  | 46.11916 |  |  | 3680000000000
290 | 0.035 | 0.74 | 1.35 | 0.005 | 0 | 0 | 19.94201 | 12.56585 | 8.75e+19 |  | 52.53547 |  |  | 3680000000000
290 | 0.035 | 0.74 | 1.35 | 0.005 | 0 | 0 | 20 | 12.56585 | 1e+20 |  | 58.95177 |  |  | 3680000000000
290 | 0.036 | 0.75 | 1.35 | 0.005 | 0 | 0 | 19.69897 | 10.47712 | 5e+19 |  | 34.64653 |  |  | 30000000000
290 | 0.036 | 0.75 | 1.35 | 0.005 | 0 | 0 | 19.79588 | 10.47712 | 6.25e+19 |  | 40.98428 |  |  | 30000000000
290 | 0.036 | 0.75 | 1.35 | 0.005 | 0 | 0 | 19.87506 | 10.47712 | 7.5e+19 |  | 47.32202 |  |  | 30000000000
290 | 0.036 | 0.75 | 1.35 | 0.005 | 0 | 0 | 19.94201 | 10.47712 | 8.75e+19 |  | 53.65977 |  |  | 30000000000
290 | 0.036 | 0.75 | 1.35 | 0.005 | 0 | 0 | 20 | 10.47712 | 1e+20 |  | 59.99751 |  |  | 30000000000
290 | 0.036 | 0.75 | 1.35 | 0.005 | 0 | 0 | 19.69897 | 12.56585 | 5e+19 |  | 33.3285 |  |  | 3680000000000
290 | 0.036 | 0.75 | 1.35 | 0.005 | 0 | 0 | 19.79588 | 12.56585 | 6.25e+19 |  | 39.79725 |  |  | 3680000000000
290 | 0.036 | 0.75 | 1.35 | 0.005 | 0 | 0 | 19.87506 | 12.56585 | 7.5e+19 |  | 46.26601 |  |  | 3680000000000
290 | 0.036 | 0.75 | 1.35 | 0.005 | 0 | 0 | 19.94201 | 12.56585 | 8.75e+19 |  | 52.73476 |  |  | 3680000000000
290 | 0.036 | 0.75 | 1.35 | 0.005 | 0 | 0 | 20 | 12.56585 | 1e+20 |  | 59.20351 |  |  | 3680000000000
290 | 0.039 | 0.76 | 1.35 | 0.005 | 0 | 0 | 19.69897 | 10.47712 | 5e+19 |  | 34.68868 |  |  | 30000000000
290 | 0.039 | 0.76 | 1.35 | 0.005 | 0 | 0 | 19.79588 | 10.47712 | 6.25e+19 |  | 41.07912 |  |  | 30000000000
290 | 0.039 | 0.76 | 1.35 | 0.005 | 0 | 0 | 19.87506 | 10.47712 | 7.5e+19 |  | 47.46955 |  |  | 30000000000
290 | 0.039 | 0.76 | 1.35 | 0.005 | 0 | 0 | 19.94201 | 10.47712 | 8.75e+19 |  | 53.85999 |  |  | 30000000000
290 | 0.039 | 0.76 | 1.35 | 0.005 | 0 | 0 | 20 | 10.47712 | 1e+20 |  | 60.25042 |  |  | 30000000000
290 | 0.039 | 0.76 | 1.35 | 0.005 | 0 | 0 | 19.69897 | 12.56585 | 5e+19 |  | 33.37046 |  |  | 3680000000000
290 | 0.039 | 0.76 | 1.35 | 0.005 | 0 | 0 | 19.79588 | 12.56585 | 6.25e+19 |  | 39.89165 |  |  | 3680000000000
290 | 0.039 | 0.76 | 1.35 | 0.005 | 0 | 0 | 19.87506 | 12.56585 | 7.5e+19 |  | 46.41285 |  |  | 3680000000000
290 | 0.039 | 0.76 | 1.35 | 0.005 | 0 | 0 | 19.94201 | 12.56585 | 8.75e+19 |  | 52.93404 |  |  | 3680000000000
290 | 0.039 | 0.76 | 1.35 | 0.005 | 0 | 0 | 20 | 12.56585 | 1e+20 |  | 59.45524 |  |  | 3680000000000
290 | 0.044 | 0.76 | 1.35 | 0.005 | 0 | 0 | 19.69897 | 10.47712 | 5e+19 |  | 34.80476 |  |  | 30000000000
290 | 0.044 | 0.76 | 1.35 | 0.005 | 0 | 0 | 19.79588 | 10.47712 | 6.25e+19 |  | 41.34029 |  |  | 30000000000
290 | 0.044 | 0.76 | 1.35 | 0.005 | 0 | 0 | 19.87506 | 10.47712 | 7.5e+19 |  | 47.87582 |  |  | 30000000000
290 | 0.044 | 0.76 | 1.35 | 0.005 | 0 | 0 | 19.94201 | 10.47712 | 8.75e+19 |  | 54.41135 |  |  | 30000000000
290 | 0.044 | 0.76 | 1.35 | 0.005 | 0 | 0 | 20 | 10.47712 | 1e+20 |  | 60.94688 |  |  | 30000000000
290 | 0.044 | 0.76 | 1.35 | 0.005 | 0 | 0 | 19.69897 | 12.56585 | 5e+19 |  | 33.48599 |  |  | 3680000000000
290 | 0.044 | 0.76 | 1.35 | 0.005 | 0 | 0 | 19.79588 | 12.56585 | 6.25e+19 |  | 40.1516 |  |  | 3680000000000
290 | 0.044 | 0.76 | 1.35 | 0.005 | 0 | 0 | 19.87506 | 12.56585 | 7.5e+19 |  | 46.81722 |  |  | 3680000000000
290 | 0.044 | 0.76 | 1.35 | 0.005 | 0 | 0 | 19.94201 | 12.56585 | 8.75e+19 |  | 53.48283 |  |  | 3680000000000
290 | 0.044 | 0.76 | 1.35 | 0.005 | 0 | 0 | 20 | 12.56585 | 1e+20 |  | 60.14844 |  |  | 3680000000000
290 | 0.03 | 0.57 | 1.35 | 0.005 | 0 | 0 | 19.69897 | 10.47712 | 5e+19 |  | 33.88749 |  |  | 30000000000
290 | 0.03 | 0.57 | 1.35 | 0.005 | 0 | 0 | 19.79588 | 10.47712 | 6.25e+19 |  | 39.27643 |  |  | 30000000000
290 | 0.03 | 0.57 | 1.35 | 0.005 | 0 | 0 | 19.87506 | 10.47712 | 7.5e+19 |  | 44.66538 |  |  | 30000000000
290 | 0.03 | 0.57 | 1.35 | 0.005 | 0 | 0 | 19.94201 | 10.47712 | 8.75e+19 |  | 50.05432 |  |  | 30000000000
290 | 0.03 | 0.57 | 1.35 | 0.005 | 0 | 0 | 20 | 10.47712 | 1e+20 |  | 55.44327 |  |  | 30000000000
290 | 0.03 | 0.57 | 1.35 | 0.005 | 0 | 0 | 19.69897 | 12.56585 | 5e+19 |  | 32.573 |  |  | 3680000000000
290 | 0.03 | 0.57 | 1.35 | 0.005 | 0 | 0 | 19.79588 | 12.56585 | 6.25e+19 |  | 38.09739 |  |  | 3680000000000
290 | 0.03 | 0.57 | 1.35 | 0.005 | 0 | 0 | 19.87506 | 12.56585 | 7.5e+19 |  | 43.62177 |  |  | 3680000000000
290 | 0.03 | 0.57 | 1.35 | 0.005 | 0 | 0 | 19.94201 | 12.56585 | 8.75e+19 |  | 49.14615 |  |  | 3680000000000
290 | 0.03 | 0.57 | 1.35 | 0.005 | 0 | 0 | 20 | 12.56585 | 1e+20 |  | 54.67053 |  |  | 3680000000000
290 | 0.07 | 0.59 | 1.35 | 0.009 | 0 | 0 | 19.69897 | 10.47712 | 5e+19 |  | 36.3054 |  |  | 30000000000
290 | 0.07 | 0.59 | 1.35 | 0.009 | 0 | 0 | 19.79588 | 10.47712 | 6.25e+19 |  | 42.92932 |  |  | 30000000000
290 | 0.07 | 0.59 | 1.35 | 0.009 | 0 | 0 | 19.87506 | 10.47712 | 7.5e+19 |  | 49.55324 |  |  | 30000000000
290 | 0.07 | 0.59 | 1.35 | 0.009 | 0 | 0 | 19.94201 | 10.47712 | 8.75e+19 |  | 56.17715 |  |  | 30000000000
290 | 0.07 | 0.59 | 1.35 | 0.009 | 0 | 0 | 20 | 10.47712 | 1e+20 |  | 62.80107 |  |  | 30000000000
290 | 0.07 | 0.59 | 1.35 | 0.009 | 0 | 0 | 19.69897 | 12.56585 | 5e+19 |  | 34.92235 |  |  | 3680000000000
290 | 0.07 | 0.59 | 1.35 | 0.009 | 0 | 0 | 19.79588 | 12.56585 | 6.25e+19 |  | 41.68198 |  |  | 3680000000000
290 | 0.07 | 0.59 | 1.35 | 0.009 | 0 | 0 | 19.87506 | 12.56585 | 7.5e+19 |  | 48.44161 |  |  | 3680000000000
290 | 0.07 | 0.59 | 1.35 | 0.009 | 0 | 0 | 19.94201 | 12.56585 | 8.75e+19 |  | 55.20124 |  |  | 3680000000000
290 | 0.07 | 0.59 | 1.35 | 0.009 | 0 | 0 | 20 | 12.56585 | 1e+20 |  | 61.96087 |  |  | 3680000000000
290 | 0.09 | 0.55 | 1.35 | 0.01 | 0 | 0 | 19.69897 | 10.47712 | 5e+19 |  | 48.10238 |  |  | 30000000000
290 | 0.09 | 0.55 | 1.35 | 0.01 | 0 | 0 | 19.79588 | 10.47712 | 6.25e+19 |  | 53.98933 |  |  | 30000000000
290 | 0.09 | 0.55 | 1.35 | 0.01 | 0 | 0 | 19.87506 | 10.47712 | 7.5e+19 |  | 59.87629 |  |  | 30000000000
290 | 0.09 | 0.55 | 1.35 | 0.01 | 0 | 0 | 19.94201 | 10.47712 | 8.75e+19 |  | 65.76324 |  |  | 30000000000
290 | 0.09 | 0.55 | 1.35 | 0.01 | 0 | 0 | 20 | 10.47712 | 1e+20 |  | 71.65019 |  |  | 30000000000
290 | 0.09 | 0.55 | 1.35 | 0.01 | 0 | 0 | 19.69897 | 12.56585 | 5e+19 |  | 46.68494 |  |  | 3680000000000
290 | 0.09 | 0.55 | 1.35 | 0.01 | 0 | 0 | 19.79588 | 12.56585 | 6.25e+19 |  | 52.71291 |  |  | 3680000000000
290 | 0.09 | 0.55 | 1.35 | 0.01 | 0 | 0 | 19.87506 | 12.56585 | 7.5e+19 |  | 58.74089 |  |  | 3680000000000
290 | 0.09 | 0.55 | 1.35 | 0.01 | 0 | 0 | 19.94201 | 12.56585 | 8.75e+19 |  | 64.76886 |  |  | 3680000000000
290 | 0.09 | 0.55 | 1.35 | 0.01 | 0 | 0 | 20 | 12.56585 | 1e+20 |  | 70.79683 |  |  | 3680000000000
290 | 0.1 | 0.57 | 1.35 | 0.01 | 0 | 0 | 19.69897 | 10.47712 | 5e+19 |  | 52.21987 |  |  | 30000000000
290 | 0.1 | 0.57 | 1.35 | 0.01 | 0 | 0 | 19.79588 | 10.47712 | 6.25e+19 |  | 58.17492 |  |  | 30000000000
290 | 0.1 | 0.57 | 1.35 | 0.01 | 0 | 0 | 19.87506 | 10.47712 | 7.5e+19 |  | 64.12997 |  |  | 30000000000
290 | 0.1 | 0.57 | 1.35 | 0.01 | 0 | 0 | 19.94201 | 10.47712 | 8.75e+19 |  | 70.08501 |  |  | 30000000000
290 | 0.1 | 0.57 | 1.35 | 0.01 | 0 | 0 | 20 | 10.47712 | 1e+20 |  | 76.04006 |  |  | 30000000000
290 | 0.1 | 0.57 | 1.35 | 0.01 | 0 | 0 | 19.69897 | 12.56585 | 5e+19 |  | 50.79533 |  |  | 3680000000000
290 | 0.1 | 0.57 | 1.35 | 0.01 | 0 | 0 | 19.79588 | 12.56585 | 6.25e+19 |  | 56.8913 |  |  | 3680000000000
290 | 0.1 | 0.57 | 1.35 | 0.01 | 0 | 0 | 19.87506 | 12.56585 | 7.5e+19 |  | 62.98728 |  |  | 3680000000000
290 | 0.1 | 0.57 | 1.35 | 0.01 | 0 | 0 | 19.94201 | 12.56585 | 8.75e+19 |  | 69.08325 |  |  | 3680000000000
290 | 0.1 | 0.57 | 1.35 | 0.01 | 0 | 0 | 20 | 12.56585 | 1e+20 |  | 75.17922 |  |  | 3680000000000
290 | 0.12 | 0.56 | 1.35 | 0.01 | 0 | 0 | 19.69897 | 10.47712 | 5e+19 |  | 58.30382 |  |  | 30000000000
290 | 0.12 | 0.56 | 1.35 | 0.01 | 0 | 0 | 19.79588 | 10.47712 | 6.25e+19 |  | 64.21881 |  |  | 30000000000
290 | 0.12 | 0.56 | 1.35 | 0.01 | 0 | 0 | 19.87506 | 10.47712 | 7.5e+19 |  | 70.13379 |  |  | 30000000000
290 | 0.12 | 0.56 | 1.35 | 0.01 | 0 | 0 | 19.94201 | 10.47712 | 8.75e+19 |  | 76.04877 |  |  | 30000000000
290 | 0.12 | 0.56 | 1.35 | 0.01 | 0 | 0 | 20 | 10.47712 | 1e+20 |  | 81.96375 |  |  | 30000000000
290 | 0.12 | 0.56 | 1.35 | 0.01 | 0 | 0 | 19.69897 | 12.56585 | 5e+19 |  | 56.87196 |  |  | 3680000000000
290 | 0.12 | 0.56 | 1.35 | 0.01 | 0 | 0 | 19.79588 | 12.56585 | 6.25e+19 |  | 62.92819 |  |  | 3680000000000
290 | 0.12 | 0.56 | 1.35 | 0.01 | 0 | 0 | 19.87506 | 12.56585 | 7.5e+19 |  | 68.98442 |  |  | 3680000000000
290 | 0.12 | 0.56 | 1.35 | 0.01 | 0 | 0 | 19.94201 | 12.56585 | 8.75e+19 |  | 75.04066 |  |  | 3680000000000
290 | 0.12 | 0.56 | 1.35 | 0.01 | 0 | 0 | 20 | 12.56585 | 1e+20 |  | 81.09689 |  |  | 3680000000000
290 | 0.12 | 0.58 | 1.35 | 0.014 | 0 | 0 | 19.69897 | 10.47712 | 5e+19 |  | 62.04871 |  |  | 30000000000
290 | 0.12 | 0.58 | 1.35 | 0.014 | 0 | 0 | 19.79588 | 10.47712 | 6.25e+19 |  | 68.08411 |  |  | 30000000000
290 | 0.12 | 0.58 | 1.35 | 0.014 | 0 | 0 | 19.87506 | 10.47712 | 7.5e+19 |  | 74.11952 |  |  | 30000000000
290 | 0.12 | 0.58 | 1.35 | 0.014 | 0 | 0 | 19.94201 | 10.47712 | 8.75e+19 |  | 80.15493 |  |  | 30000000000
290 | 0.12 | 0.58 | 1.35 | 0.014 | 0 | 0 | 20 | 10.47712 | 1e+20 |  | 86.19033 |  |  | 30000000000
290 | 0.12 | 0.58 | 1.35 | 0.014 | 0 | 0 | 19.69897 | 12.56585 | 5e+19 |  | 60.54807 |  |  | 3680000000000
290 | 0.12 | 0.58 | 1.35 | 0.014 | 0 | 0 | 19.79588 | 12.56585 | 6.25e+19 |  | 66.73067 |  |  | 3680000000000
290 | 0.12 | 0.58 | 1.35 | 0.014 | 0 | 0 | 19.87506 | 12.56585 | 7.5e+19 |  | 72.91327 |  |  | 3680000000000
290 | 0.12 | 0.58 | 1.35 | 0.014 | 0 | 0 | 19.94201 | 12.56585 | 8.75e+19 |  | 79.09586 |  |  | 3680000000000
290 | 0.12 | 0.58 | 1.35 | 0.014 | 0 | 0 | 20 | 12.56585 | 1e+20 |  | 85.27846 |  |  | 3680000000000
290 | 0.13 | 0.58 | 1.35 | 0.014 | 0 | 0 | 19.69897 | 10.47712 | 5e+19 |  | 64.91655 |  |  | 30000000000
290 | 0.13 | 0.58 | 1.35 | 0.014 | 0 | 0 | 19.79588 | 10.47712 | 6.25e+19 |  | 70.99033 |  |  | 30000000000
290 | 0.13 | 0.58 | 1.35 | 0.014 | 0 | 0 | 19.87506 | 10.47712 | 7.5e+19 |  | 77.06411 |  |  | 30000000000
290 | 0.13 | 0.58 | 1.35 | 0.014 | 0 | 0 | 19.94201 | 10.47712 | 8.75e+19 |  | 83.13789 |  |  | 30000000000
290 | 0.13 | 0.58 | 1.35 | 0.014 | 0 | 0 | 20 | 10.47712 | 1e+20 |  | 89.21166 |  |  | 30000000000
290 | 0.13 | 0.58 | 1.35 | 0.014 | 0 | 0 | 19.69897 | 12.56585 | 5e+19 |  | 63.41274 |  |  | 3680000000000
290 | 0.13 | 0.58 | 1.35 | 0.014 | 0 | 0 | 19.79588 | 12.56585 | 6.25e+19 |  | 69.63368 |  |  | 3680000000000
290 | 0.13 | 0.58 | 1.35 | 0.014 | 0 | 0 | 19.87506 | 12.56585 | 7.5e+19 |  | 75.85462 |  |  | 3680000000000
290 | 0.13 | 0.58 | 1.35 | 0.014 | 0 | 0 | 19.94201 | 12.56585 | 8.75e+19 |  | 82.07555 |  |  | 3680000000000
290 | 0.13 | 0.58 | 1.35 | 0.014 | 0 | 0 | 20 | 12.56585 | 1e+20 |  | 88.29649 |  |  | 3680000000000
290 | 0.16 | 0.59 | 1.35 | 0.011 | 0 | 0 | 19.69897 | 10.47712 | 5e+19 |  | 71.29703 |  |  | 30000000000
290 | 0.16 | 0.59 | 1.35 | 0.011 | 0 | 0 | 19.79588 | 10.47712 | 6.25e+19 |  | 77.641 |  |  | 30000000000
290 | 0.16 | 0.59 | 1.35 | 0.011 | 0 | 0 | 19.87506 | 10.47712 | 7.5e+19 |  | 83.98497 |  |  | 30000000000
290 | 0.16 | 0.59 | 1.35 | 0.011 | 0 | 0 | 19.94201 | 10.47712 | 8.75e+19 |  | 90.32893 |  |  | 30000000000
290 | 0.16 | 0.59 | 1.35 | 0.011 | 0 | 0 | 20 | 10.47712 | 1e+20 |  | 96.6729 |  |  | 30000000000
290 | 0.16 | 0.59 | 1.35 | 0.011 | 0 | 0 | 19.69897 | 12.56585 | 5e+19 |  | 69.83384 |  |  | 3680000000000
290 | 0.16 | 0.59 | 1.35 | 0.011 | 0 | 0 | 19.79588 | 12.56585 | 6.25e+19 |  | 76.31963 |  |  | 3680000000000
290 | 0.16 | 0.59 | 1.35 | 0.011 | 0 | 0 | 19.87506 | 12.56585 | 7.5e+19 |  | 82.80542 |  |  | 3680000000000
290 | 0.16 | 0.59 | 1.35 | 0.011 | 0 | 0 | 19.94201 | 12.56585 | 8.75e+19 |  | 89.2912 |  |  | 3680000000000
290 | 0.16 | 0.59 | 1.35 | 0.011 | 0 | 0 | 20 | 12.56585 | 1e+20 |  | 95.77699 |  |  | 3680000000000
290 | 0.16 | 0.61 | 1.35 | 0.01 | 0 | 0 | 19.69897 | 10.47712 | 5e+19 |  | 71.61223 |  |  | 30000000000
290 | 0.16 | 0.61 | 1.35 | 0.01 | 0 | 0 | 19.79588 | 10.47712 | 6.25e+19 |  | 78.08096 |  |  | 30000000000
290 | 0.16 | 0.61 | 1.35 | 0.01 | 0 | 0 | 19.87506 | 10.47712 | 7.5e+19 |  | 84.5497 |  |  | 30000000000
290 | 0.16 | 0.61 | 1.35 | 0.01 | 0 | 0 | 19.94201 | 10.47712 | 8.75e+19 |  | 91.01844 |  |  | 30000000000
290 | 0.16 | 0.61 | 1.35 | 0.01 | 0 | 0 | 20 | 10.47712 | 1e+20 |  | 97.48718 |  |  | 30000000000
290 | 0.16 | 0.61 | 1.35 | 0.01 | 0 | 0 | 19.69897 | 12.56585 | 5e+19 |  | 70.16248 |  |  | 3680000000000
290 | 0.16 | 0.61 | 1.35 | 0.01 | 0 | 0 | 19.79588 | 12.56585 | 6.25e+19 |  | 76.77123 |  |  | 3680000000000
290 | 0.16 | 0.61 | 1.35 | 0.01 | 0 | 0 | 19.87506 | 12.56585 | 7.5e+19 |  | 83.37998 |  |  | 3680000000000
290 | 0.16 | 0.61 | 1.35 | 0.01 | 0 | 0 | 19.94201 | 12.56585 | 8.75e+19 |  | 89.98873 |  |  | 3680000000000
290 | 0.16 | 0.61 | 1.35 | 0.01 | 0 | 0 | 20 | 12.56585 | 1e+20 |  | 96.59748 |  |  | 3680000000000
290 | 0.03 | 0.57 | 1.35 | 0.007 | 0 | 0 | 19.69897 | 10.47712 | 5e+19 |  | 34.69924 |  |  | 30000000000
290 | 0.03 | 0.57 | 1.35 | 0.007 | 0 | 0 | 19.79588 | 10.47712 | 6.25e+19 |  | 40.20917 |  |  | 30000000000
290 | 0.03 | 0.57 | 1.35 | 0.007 | 0 | 0 | 19.87506 | 10.47712 | 7.5e+19 |  | 45.7191 |  |  | 30000000000
290 | 0.03 | 0.57 | 1.35 | 0.007 | 0 | 0 | 19.94201 | 10.47712 | 8.75e+19 |  | 51.22903 |  |  | 30000000000
290 | 0.03 | 0.57 | 1.35 | 0.007 | 0 | 0 | 20 | 10.47712 | 1e+20 |  | 56.73895 |  |  | 30000000000
290 | 0.03 | 0.57 | 1.35 | 0.007 | 0 | 0 | 19.69897 | 12.56585 | 5e+19 |  | 33.3524 |  |  | 3680000000000
290 | 0.03 | 0.57 | 1.35 | 0.007 | 0 | 0 | 19.79588 | 12.56585 | 6.25e+19 |  | 39.00032 |  |  | 3680000000000
290 | 0.03 | 0.57 | 1.35 | 0.007 | 0 | 0 | 19.87506 | 12.56585 | 7.5e+19 |  | 44.64823 |  |  | 3680000000000
290 | 0.03 | 0.57 | 1.35 | 0.007 | 0 | 0 | 19.94201 | 12.56585 | 8.75e+19 |  | 50.29614 |  |  | 3680000000000
290 | 0.03 | 0.57 | 1.35 | 0.007 | 0 | 0 | 20 | 12.56585 | 1e+20 |  | 55.94406 |  |  | 3680000000000
290 | 0.03 | 0.64 | 1.35 | 0.007 | 0 | 0 | 19.69897 | 10.47712 | 5e+19 |  | 34.99514 |  |  | 30000000000
290 | 0.03 | 0.64 | 1.35 | 0.007 | 0 | 0 | 19.79588 | 10.47712 | 6.25e+19 |  | 40.87494 |  |  | 30000000000
290 | 0.03 | 0.64 | 1.35 | 0.007 | 0 | 0 | 19.87506 | 10.47712 | 7.5e+19 |  | 46.75473 |  |  | 30000000000
290 | 0.03 | 0.64 | 1.35 | 0.007 | 0 | 0 | 19.94201 | 10.47712 | 8.75e+19 |  | 52.63453 |  |  | 30000000000
290 | 0.03 | 0.64 | 1.35 | 0.007 | 0 | 0 | 20 | 10.47712 | 1e+20 |  | 58.51433 |  |  | 30000000000
290 | 0.03 | 0.64 | 1.35 | 0.007 | 0 | 0 | 19.69897 | 12.56585 | 5e+19 |  | 33.64689 |  |  | 3680000000000
290 | 0.03 | 0.64 | 1.35 | 0.007 | 0 | 0 | 19.79588 | 12.56585 | 6.25e+19 |  | 39.66292 |  |  | 3680000000000
290 | 0.03 | 0.64 | 1.35 | 0.007 | 0 | 0 | 19.87506 | 12.56585 | 7.5e+19 |  | 45.67895 |  |  | 3680000000000
290 | 0.03 | 0.64 | 1.35 | 0.007 | 0 | 0 | 19.94201 | 12.56585 | 8.75e+19 |  | 51.69497 |  |  | 3680000000000
290 | 0.03 | 0.64 | 1.35 | 0.007 | 0 | 0 | 20 | 12.56585 | 1e+20 |  | 57.711 |  |  | 3680000000000
290 | 0.037 | 0.62 | 1.35 | 0.003 | 0 | 0 | 19.69897 | 10.47712 | 5e+19 |  | 33.36211 |  |  | 30000000000
290 | 0.037 | 0.62 | 1.35 | 0.003 | 0 | 0 | 19.79588 | 10.47712 | 6.25e+19 |  | 38.98803 |  |  | 30000000000
290 | 0.037 | 0.62 | 1.35 | 0.003 | 0 | 0 | 19.87506 | 10.47712 | 7.5e+19 |  | 44.61395 |  |  | 30000000000
290 | 0.037 | 0.62 | 1.35 | 0.003 | 0 | 0 | 19.94201 | 10.47712 | 8.75e+19 |  | 50.23988 |  |  | 30000000000
290 | 0.037 | 0.62 | 1.35 | 0.003 | 0 | 0 | 20 | 10.47712 | 1e+20 |  | 55.8658 |  |  | 30000000000
290 | 0.037 | 0.62 | 1.35 | 0.003 | 0 | 0 | 19.69897 | 12.56585 | 5e+19 |  | 32.07864 |  |  | 3680000000000
290 | 0.037 | 0.62 | 1.35 | 0.003 | 0 | 0 | 19.79588 | 12.56585 | 6.25e+19 |  | 37.83579 |  |  | 3680000000000
290 | 0.037 | 0.62 | 1.35 | 0.003 | 0 | 0 | 19.87506 | 12.56585 | 7.5e+19 |  | 43.59293 |  |  | 3680000000000
290 | 0.037 | 0.62 | 1.35 | 0.003 | 0 | 0 | 19.94201 | 12.56585 | 8.75e+19 |  | 49.35008 |  |  | 3680000000000
290 | 0.037 | 0.62 | 1.35 | 0.003 | 0 | 0 | 20 | 12.56585 | 1e+20 |  | 55.10722 |  |  | 3680000000000
290 | 0.04 | 0.62 | 1.35 | 0.003 | 0 | 0 | 19.69897 | 10.47712 | 5e+19 |  | 33.36211 |  |  | 30000000000
290 | 0.04 | 0.62 | 1.35 | 0.003 | 0 | 0 | 19.79588 | 10.47712 | 6.25e+19 |  | 38.98803 |  |  | 30000000000
290 | 0.04 | 0.62 | 1.35 | 0.003 | 0 | 0 | 19.87506 | 10.47712 | 7.5e+19 |  | 44.61395 |  |  | 30000000000
290 | 0.04 | 0.62 | 1.35 | 0.003 | 0 | 0 | 19.94201 | 10.47712 | 8.75e+19 |  | 50.23988 |  |  | 30000000000
290 | 0.04 | 0.62 | 1.35 | 0.003 | 0 | 0 | 20 | 10.47712 | 1e+20 |  | 55.8658 |  |  | 30000000000
290 | 0.04 | 0.62 | 1.35 | 0.003 | 0 | 0 | 19.69897 | 12.56585 | 5e+19 |  | 32.07864 |  |  | 3680000000000
290 | 0.04 | 0.62 | 1.35 | 0.003 | 0 | 0 | 19.79588 | 12.56585 | 6.25e+19 |  | 37.83579 |  |  | 3680000000000
290 | 0.04 | 0.62 | 1.35 | 0.003 | 0 | 0 | 19.87506 | 12.56585 | 7.5e+19 |  | 43.59293 |  |  | 3680000000000
290 | 0.04 | 0.62 | 1.35 | 0.003 | 0 | 0 | 19.94201 | 12.56585 | 8.75e+19 |  | 49.35008 |  |  | 3680000000000
290 | 0.04 | 0.62 | 1.35 | 0.003 | 0 | 0 | 20 | 12.56585 | 1e+20 |  | 55.10722 |  |  | 3680000000000
290 | 0.05 | 0.58 | 1.35 | 0.005 | 0 | 0 | 19.69897 | 10.47712 | 5e+19 |  | 34.17377 |  |  | 30000000000
290 | 0.05 | 0.58 | 1.35 | 0.005 | 0 | 0 | 19.79588 | 10.47712 | 6.25e+19 |  | 39.92056 |  |  | 30000000000
290 | 0.05 | 0.58 | 1.35 | 0.005 | 0 | 0 | 19.87506 | 10.47712 | 7.5e+19 |  | 45.66736 |  |  | 30000000000
290 | 0.05 | 0.58 | 1.35 | 0.005 | 0 | 0 | 19.94201 | 10.47712 | 8.75e+19 |  | 51.41415 |  |  | 30000000000
290 | 0.05 | 0.58 | 1.35 | 0.005 | 0 | 0 | 20 | 10.47712 | 1e+20 |  | 57.16095 |  |  | 30000000000
290 | 0.05 | 0.58 | 1.35 | 0.005 | 0 | 0 | 19.69897 | 12.56585 | 5e+19 |  | 32.85795 |  |  | 3680000000000
290 | 0.05 | 0.58 | 1.35 | 0.005 | 0 | 0 | 19.79588 | 12.56585 | 6.25e+19 |  | 38.73851 |  |  | 3680000000000
290 | 0.05 | 0.58 | 1.35 | 0.005 | 0 | 0 | 19.87506 | 12.56585 | 7.5e+19 |  | 44.61907 |  |  | 3680000000000
290 | 0.05 | 0.58 | 1.35 | 0.005 | 0 | 0 | 19.94201 | 12.56585 | 8.75e+19 |  | 50.49963 |  |  | 3680000000000
290 | 0.05 | 0.58 | 1.35 | 0.005 | 0 | 0 | 20 | 12.56585 | 1e+20 |  | 56.38019 |  |  | 3680000000000
290 | 0.05 | 0.62 | 1.35 | 0.007 | 0 | 0 | 19.69897 | 10.47712 | 5e+19 |  | 35.15986 |  |  | 30000000000
290 | 0.05 | 0.62 | 1.35 | 0.007 | 0 | 0 | 19.79588 | 10.47712 | 6.25e+19 |  | 41.24555 |  |  | 30000000000
290 | 0.05 | 0.62 | 1.35 | 0.007 | 0 | 0 | 19.87506 | 10.47712 | 7.5e+19 |  | 47.33124 |  |  | 30000000000
290 | 0.05 | 0.62 | 1.35 | 0.007 | 0 | 0 | 19.94201 | 10.47712 | 8.75e+19 |  | 53.41693 |  |  | 30000000000
290 | 0.05 | 0.62 | 1.35 | 0.007 | 0 | 0 | 20 | 10.47712 | 1e+20 |  | 59.50262 |  |  | 30000000000
290 | 0.05 | 0.62 | 1.35 | 0.007 | 0 | 0 | 19.69897 | 12.56585 | 5e+19 |  | 33.81083 |  |  | 3680000000000
290 | 0.05 | 0.62 | 1.35 | 0.007 | 0 | 0 | 19.79588 | 12.56585 | 6.25e+19 |  | 40.03177 |  |  | 3680000000000
290 | 0.05 | 0.62 | 1.35 | 0.007 | 0 | 0 | 19.87506 | 12.56585 | 7.5e+19 |  | 46.25271 |  |  | 3680000000000
290 | 0.05 | 0.62 | 1.35 | 0.007 | 0 | 0 | 19.94201 | 12.56585 | 8.75e+19 |  | 52.47366 |  |  | 3680000000000
290 | 0.05 | 0.62 | 1.35 | 0.007 | 0 | 0 | 20 | 12.56585 | 1e+20 |  | 58.6946 |  |  | 3680000000000
290 | 0.068 | 0.59 | 1.35 | 0.009 | 0 | 0 | 19.69897 | 10.47712 | 5e+19 |  | 36.25815 |  |  | 30000000000
290 | 0.068 | 0.59 | 1.35 | 0.009 | 0 | 0 | 19.79588 | 10.47712 | 6.25e+19 |  | 42.823 |  |  | 30000000000
290 | 0.068 | 0.59 | 1.35 | 0.009 | 0 | 0 | 19.87506 | 10.47712 | 7.5e+19 |  | 49.38784 |  |  | 30000000000
290 | 0.068 | 0.59 | 1.35 | 0.009 | 0 | 0 | 19.94201 | 10.47712 | 8.75e+19 |  | 55.95269 |  |  | 30000000000
290 | 0.068 | 0.59 | 1.35 | 0.009 | 0 | 0 | 20 | 10.47712 | 1e+20 |  | 62.51754 |  |  | 30000000000
290 | 0.068 | 0.59 | 1.35 | 0.009 | 0 | 0 | 19.69897 | 12.56585 | 5e+19 |  | 34.87532 |  |  | 3680000000000
290 | 0.068 | 0.59 | 1.35 | 0.009 | 0 | 0 | 19.79588 | 12.56585 | 6.25e+19 |  | 41.57617 |  |  | 3680000000000
290 | 0.068 | 0.59 | 1.35 | 0.009 | 0 | 0 | 19.87506 | 12.56585 | 7.5e+19 |  | 48.27702 |  |  | 3680000000000
290 | 0.068 | 0.59 | 1.35 | 0.009 | 0 | 0 | 19.94201 | 12.56585 | 8.75e+19 |  | 54.97786 |  |  | 3680000000000
290 | 0.068 | 0.59 | 1.35 | 0.009 | 0 | 0 | 20 | 12.56585 | 1e+20 |  | 61.67871 |  |  | 3680000000000
290 | 0.07 | 0.56 | 1.35 | 0.013 | 0 | 0 | 19.69897 | 10.47712 | 5e+19 |  | 37.75036 |  |  | 30000000000
290 | 0.07 | 0.56 | 1.35 | 0.013 | 0 | 0 | 19.79588 | 10.47712 | 6.25e+19 |  | 44.39305 |  |  | 30000000000
290 | 0.07 | 0.56 | 1.35 | 0.013 | 0 | 0 | 19.87506 | 10.47712 | 7.5e+19 |  | 51.03575 |  |  | 30000000000
290 | 0.07 | 0.56 | 1.35 | 0.013 | 0 | 0 | 19.94201 | 10.47712 | 8.75e+19 |  | 57.67844 |  |  | 30000000000
290 | 0.07 | 0.56 | 1.35 | 0.013 | 0 | 0 | 20 | 10.47712 | 1e+20 |  | 64.32113 |  |  | 30000000000
290 | 0.07 | 0.56 | 1.35 | 0.013 | 0 | 0 | 19.69897 | 12.56585 | 5e+19 |  | 36.30327 |  |  | 3680000000000
290 | 0.07 | 0.56 | 1.35 | 0.013 | 0 | 0 | 19.79588 | 12.56585 | 6.25e+19 |  | 43.08762 |  |  | 3680000000000
290 | 0.07 | 0.56 | 1.35 | 0.013 | 0 | 0 | 19.87506 | 12.56585 | 7.5e+19 |  | 49.87196 |  |  | 3680000000000
290 | 0.07 | 0.56 | 1.35 | 0.013 | 0 | 0 | 19.94201 | 12.56585 | 8.75e+19 |  | 56.65631 |  |  | 3680000000000
290 | 0.07 | 0.56 | 1.35 | 0.013 | 0 | 0 | 20 | 12.56585 | 1e+20 |  | 63.44065 |  |  | 3680000000000
290 | 0.01 | 0.86 | 1.44 | 0.007 | 0 | 0 | 19.69897 | 10.47712 | 5e+19 |  | 36.42103 |  |  | 30000000000
290 | 0.01 | 0.86 | 1.44 | 0.007 | 0 | 0 | 19.79588 | 10.47712 | 6.25e+19 |  | 43.54261 |  |  | 30000000000
290 | 0.01 | 0.86 | 1.44 | 0.007 | 0 | 0 | 19.87506 | 10.47712 | 7.5e+19 |  | 50.66419 |  |  | 30000000000
290 | 0.01 | 0.86 | 1.44 | 0.007 | 0 | 0 | 19.94201 | 10.47712 | 8.75e+19 |  | 57.78577 |  |  | 30000000000
290 | 0.01 | 0.86 | 1.44 | 0.007 | 0 | 0 | 20 | 10.47712 | 1e+20 |  | 64.90735 |  |  | 30000000000
290 | 0.01 | 0.86 | 1.44 | 0.007 | 0 | 0 | 19.69897 | 12.56585 | 5e+19 |  | 35.0487 |  |  | 3680000000000
290 | 0.01 | 0.86 | 1.44 | 0.007 | 0 | 0 | 19.79588 | 12.56585 | 6.25e+19 |  | 42.30241 |  |  | 3680000000000
290 | 0.01 | 0.86 | 1.44 | 0.007 | 0 | 0 | 19.87506 | 12.56585 | 7.5e+19 |  | 49.55613 |  |  | 3680000000000
290 | 0.01 | 0.86 | 1.44 | 0.007 | 0 | 0 | 19.94201 | 12.56585 | 8.75e+19 |  | 56.80984 |  |  | 3680000000000
290 | 0.01 | 0.86 | 1.44 | 0.007 | 0 | 0 | 20 | 12.56585 | 1e+20 |  | 64.06355 |  |  | 3680000000000
290 | 0.07 | 0.84 | 1.44 | 0.012 | 0 | 0 | 19.69897 | 10.47712 | 5e+19 |  | 39.5436 |  |  | 30000000000
290 | 0.07 | 0.84 | 1.44 | 0.012 | 0 | 0 | 19.79588 | 10.47712 | 6.25e+19 |  | 47.94799 |  |  | 30000000000
290 | 0.07 | 0.84 | 1.44 | 0.012 | 0 | 0 | 19.87506 | 10.47712 | 7.5e+19 |  | 56.35238 |  |  | 30000000000
290 | 0.07 | 0.84 | 1.44 | 0.012 | 0 | 0 | 19.94201 | 10.47712 | 8.75e+19 |  | 64.75677 |  |  | 30000000000
290 | 0.07 | 0.84 | 1.44 | 0.012 | 0 | 0 | 20 | 10.47712 | 1e+20 |  | 73.16117 |  |  | 30000000000
290 | 0.07 | 0.84 | 1.44 | 0.012 | 0 | 0 | 19.69897 | 12.56585 | 5e+19 |  | 38.07224 |  |  | 3680000000000
290 | 0.07 | 0.84 | 1.44 | 0.012 | 0 | 0 | 19.79588 | 12.56585 | 6.25e+19 |  | 46.61103 |  |  | 3680000000000
290 | 0.07 | 0.84 | 1.44 | 0.012 | 0 | 0 | 19.87506 | 12.56585 | 7.5e+19 |  | 55.14983 |  |  | 3680000000000
290 | 0.07 | 0.84 | 1.44 | 0.012 | 0 | 0 | 19.94201 | 12.56585 | 8.75e+19 |  | 63.68863 |  |  | 3680000000000
290 | 0.07 | 0.84 | 1.44 | 0.012 | 0 | 0 | 20 | 12.56585 | 1e+20 |  | 72.22742 |  |  | 3680000000000
290 | 0.09 | 0.84 | 1.44 | 0.012 | 0 | 0 | 19.69897 | 10.47712 | 5e+19 |  | 57.37665 |  |  | 30000000000
290 | 0.09 | 0.84 | 1.44 | 0.012 | 0 | 0 | 19.79588 | 10.47712 | 6.25e+19 |  | 64.93881 |  |  | 30000000000
290 | 0.09 | 0.84 | 1.44 | 0.012 | 0 | 0 | 19.87506 | 10.47712 | 7.5e+19 |  | 72.50097 |  |  | 30000000000
290 | 0.09 | 0.84 | 1.44 | 0.012 | 0 | 0 | 19.94201 | 10.47712 | 8.75e+19 |  | 80.06314 |  |  | 30000000000
290 | 0.09 | 0.84 | 1.44 | 0.012 | 0 | 0 | 20 | 10.47712 | 1e+20 |  | 87.6253 |  |  | 30000000000
290 | 0.09 | 0.84 | 1.44 | 0.012 | 0 | 0 | 19.69897 | 12.56585 | 5e+19 |  | 55.86172 |  |  | 3680000000000
290 | 0.09 | 0.84 | 1.44 | 0.012 | 0 | 0 | 19.79588 | 12.56585 | 6.25e+19 |  | 63.56566 |  |  | 3680000000000
290 | 0.09 | 0.84 | 1.44 | 0.012 | 0 | 0 | 19.87506 | 12.56585 | 7.5e+19 |  | 71.26961 |  |  | 3680000000000
290 | 0.09 | 0.84 | 1.44 | 0.012 | 0 | 0 | 19.94201 | 12.56585 | 8.75e+19 |  | 78.97356 |  |  | 3680000000000
290 | 0.09 | 0.84 | 1.44 | 0.012 | 0 | 0 | 20 | 12.56585 | 1e+20 |  | 86.6775 |  |  | 3680000000000
290 | 0.09 | 0.91 | 1.44 | 0.014 | 0 | 0 | 19.69897 | 10.47712 | 5e+19 |  | 61.3687 |  |  | 30000000000
290 | 0.09 | 0.91 | 1.44 | 0.014 | 0 | 0 | 19.79588 | 10.47712 | 6.25e+19 |  | 69.28785 |  |  | 30000000000
290 | 0.09 | 0.91 | 1.44 | 0.014 | 0 | 0 | 19.87506 | 10.47712 | 7.5e+19 |  | 77.20699 |  |  | 30000000000
290 | 0.09 | 0.91 | 1.44 | 0.014 | 0 | 0 | 19.94201 | 10.47712 | 8.75e+19 |  | 85.12613 |  |  | 30000000000
290 | 0.09 | 0.91 | 1.44 | 0.014 | 0 | 0 | 20 | 10.47712 | 1e+20 |  | 93.04528 |  |  | 30000000000
290 | 0.09 | 0.91 | 1.44 | 0.014 | 0 | 0 | 19.69897 | 12.56585 | 5e+19 |  | 59.80232 |  |  | 3680000000000
290 | 0.09 | 0.91 | 1.44 | 0.014 | 0 | 0 | 19.79588 | 12.56585 | 6.25e+19 |  | 67.86626 |  |  | 3680000000000
290 | 0.09 | 0.91 | 1.44 | 0.014 | 0 | 0 | 19.87506 | 12.56585 | 7.5e+19 |  | 75.93021 |  |  | 3680000000000
290 | 0.09 | 0.91 | 1.44 | 0.014 | 0 | 0 | 19.94201 | 12.56585 | 8.75e+19 |  | 83.99416 |  |  | 3680000000000
290 | 0.09 | 0.91 | 1.44 | 0.014 | 0 | 0 | 20 | 12.56585 | 1e+20 |  | 92.05811 |  |  | 3680000000000
290 | 0.1 | 0.84 | 1.44 | 0.013 | 0 | 0 | 19.69897 | 10.47712 | 5e+19 |  | 63.35709 |  |  | 30000000000
290 | 0.1 | 0.84 | 1.44 | 0.013 | 0 | 0 | 19.79588 | 10.47712 | 6.25e+19 |  | 70.86191 |  |  | 30000000000
290 | 0.1 | 0.84 | 1.44 | 0.013 | 0 | 0 | 19.87506 | 10.47712 | 7.5e+19 |  | 78.36672 |  |  | 30000000000
290 | 0.1 | 0.84 | 1.44 | 0.013 | 0 | 0 | 19.94201 | 10.47712 | 8.75e+19 |  | 85.87154 |  |  | 30000000000
290 | 0.1 | 0.84 | 1.44 | 0.013 | 0 | 0 | 20 | 10.47712 | 1e+20 |  | 93.37635 |  |  | 30000000000
290 | 0.1 | 0.84 | 1.44 | 0.013 | 0 | 0 | 19.69897 | 12.56585 | 5e+19 |  | 61.81164 |  |  | 3680000000000
290 | 0.1 | 0.84 | 1.44 | 0.013 | 0 | 0 | 19.79588 | 12.56585 | 6.25e+19 |  | 69.46123 |  |  | 3680000000000
290 | 0.1 | 0.84 | 1.44 | 0.013 | 0 | 0 | 19.87506 | 12.56585 | 7.5e+19 |  | 77.11083 |  |  | 3680000000000
290 | 0.1 | 0.84 | 1.44 | 0.013 | 0 | 0 | 19.94201 | 12.56585 | 8.75e+19 |  | 84.76042 |  |  | 3680000000000
290 | 0.1 | 0.84 | 1.44 | 0.013 | 0 | 0 | 20 | 12.56585 | 1e+20 |  | 92.41002 |  |  | 3680000000000
290 | 0.1 | 0.9 | 1.44 | 0.011 | 0 | 0 | 19.69897 | 10.47712 | 5e+19 |  | 62.97312 |  |  | 30000000000
290 | 0.1 | 0.9 | 1.44 | 0.011 | 0 | 0 | 19.79588 | 10.47712 | 6.25e+19 |  | 70.84497 |  |  | 30000000000
290 | 0.1 | 0.9 | 1.44 | 0.011 | 0 | 0 | 19.87506 | 10.47712 | 7.5e+19 |  | 78.71681 |  |  | 30000000000
290 | 0.1 | 0.9 | 1.44 | 0.011 | 0 | 0 | 19.94201 | 10.47712 | 8.75e+19 |  | 86.58865 |  |  | 30000000000
290 | 0.1 | 0.9 | 1.44 | 0.011 | 0 | 0 | 20 | 10.47712 | 1e+20 |  | 94.4605 |  |  | 30000000000
290 | 0.1 | 0.9 | 1.44 | 0.011 | 0 | 0 | 19.69897 | 12.56585 | 5e+19 |  | 61.45849 |  |  | 3680000000000
290 | 0.1 | 0.9 | 1.44 | 0.011 | 0 | 0 | 19.79588 | 12.56585 | 6.25e+19 |  | 69.47058 |  |  | 3680000000000
290 | 0.1 | 0.9 | 1.44 | 0.011 | 0 | 0 | 19.87506 | 12.56585 | 7.5e+19 |  | 77.48267 |  |  | 3680000000000
290 | 0.1 | 0.9 | 1.44 | 0.011 | 0 | 0 | 19.94201 | 12.56585 | 8.75e+19 |  | 85.49475 |  |  | 3680000000000
290 | 0.1 | 0.9 | 1.44 | 0.011 | 0 | 0 | 20 | 12.56585 | 1e+20 |  | 93.50684 |  |  | 3680000000000
290 | 0.13 | 0.84 | 1.44 | 0.012 | 0 | 0 | 19.69897 | 10.47712 | 5e+19 |  | 74.99283 |  |  | 30000000000
290 | 0.13 | 0.84 | 1.44 | 0.012 | 0 | 0 | 19.79588 | 10.47712 | 6.25e+19 |  | 82.60651 |  |  | 30000000000
290 | 0.13 | 0.84 | 1.44 | 0.012 | 0 | 0 | 19.87506 | 10.47712 | 7.5e+19 |  | 90.22019 |  |  | 30000000000
290 | 0.13 | 0.84 | 1.44 | 0.012 | 0 | 0 | 19.94201 | 10.47712 | 8.75e+19 |  | 97.83387 |  |  | 30000000000
290 | 0.13 | 0.84 | 1.44 | 0.012 | 0 | 0 | 20 | 10.47712 | 1e+20 |  | 105.4476 |  |  | 30000000000
290 | 0.13 | 0.84 | 1.44 | 0.012 | 0 | 0 | 19.69897 | 12.56585 | 5e+19 |  | 73.44587 |  |  | 3680000000000
290 | 0.13 | 0.84 | 1.44 | 0.012 | 0 | 0 | 19.79588 | 12.56585 | 6.25e+19 |  | 81.20408 |  |  | 3680000000000
290 | 0.13 | 0.84 | 1.44 | 0.012 | 0 | 0 | 19.87506 | 12.56585 | 7.5e+19 |  | 88.96228 |  |  | 3680000000000
290 | 0.13 | 0.84 | 1.44 | 0.012 | 0 | 0 | 19.94201 | 12.56585 | 8.75e+19 |  | 96.72049 |  |  | 3680000000000
290 | 0.13 | 0.84 | 1.44 | 0.012 | 0 | 0 | 20 | 12.56585 | 1e+20 |  | 104.4787 |  |  | 3680000000000
290 | 0.13 | 0.85 | 1.44 | 0.011 | 0 | 0 | 19.69897 | 10.47712 | 5e+19 |  | 74.48391 |  |  | 30000000000
290 | 0.13 | 0.85 | 1.44 | 0.011 | 0 | 0 | 19.79588 | 10.47712 | 6.25e+19 |  | 82.16783 |  |  | 30000000000
290 | 0.13 | 0.85 | 1.44 | 0.011 | 0 | 0 | 19.87506 | 10.47712 | 7.5e+19 |  | 89.85176 |  |  | 30000000000
290 | 0.13 | 0.85 | 1.44 | 0.011 | 0 | 0 | 19.94201 | 10.47712 | 8.75e+19 |  | 97.53568 |  |  | 30000000000
290 | 0.13 | 0.85 | 1.44 | 0.011 | 0 | 0 | 20 | 10.47712 | 1e+20 |  | 105.2196 |  |  | 30000000000
290 | 0.13 | 0.85 | 1.44 | 0.011 | 0 | 0 | 19.69897 | 12.56585 | 5e+19 |  | 72.95471 |  |  | 3680000000000
290 | 0.13 | 0.85 | 1.44 | 0.011 | 0 | 0 | 19.79588 | 12.56585 | 6.25e+19 |  | 80.7812 |  |  | 3680000000000
290 | 0.13 | 0.85 | 1.44 | 0.011 | 0 | 0 | 19.87506 | 12.56585 | 7.5e+19 |  | 88.60769 |  |  | 3680000000000
290 | 0.13 | 0.85 | 1.44 | 0.011 | 0 | 0 | 19.94201 | 12.56585 | 8.75e+19 |  | 96.43418 |  |  | 3680000000000
290 | 0.13 | 0.85 | 1.44 | 0.011 | 0 | 0 | 20 | 12.56585 | 1e+20 |  | 104.2607 |  |  | 3680000000000
290 | 0.14 | 0.8 | 1.44 | 0.012 | 0 | 0 | 19.69897 | 10.47712 | 5e+19 |  | 76.93756 |  |  | 30000000000
290 | 0.14 | 0.8 | 1.44 | 0.012 | 0 | 0 | 19.79588 | 10.47712 | 6.25e+19 |  | 84.39809 |  |  | 30000000000
290 | 0.14 | 0.8 | 1.44 | 0.012 | 0 | 0 | 19.87506 | 10.47712 | 7.5e+19 |  | 91.85863 |  |  | 30000000000
290 | 0.14 | 0.8 | 1.44 | 0.012 | 0 | 0 | 19.94201 | 10.47712 | 8.75e+19 |  | 99.31916 |  |  | 30000000000
290 | 0.14 | 0.8 | 1.44 | 0.012 | 0 | 0 | 20 | 10.47712 | 1e+20 |  | 106.7797 |  |  | 30000000000
290 | 0.14 | 0.8 | 1.44 | 0.012 | 0 | 0 | 19.69897 | 12.56585 | 5e+19 |  | 75.39385 |  |  | 3680000000000
290 | 0.14 | 0.8 | 1.44 | 0.012 | 0 | 0 | 19.79588 | 12.56585 | 6.25e+19 |  | 82.9993 |  |  | 3680000000000
290 | 0.14 | 0.8 | 1.44 | 0.012 | 0 | 0 | 19.87506 | 12.56585 | 7.5e+19 |  | 90.60474 |  |  | 3680000000000
290 | 0.14 | 0.8 | 1.44 | 0.012 | 0 | 0 | 19.94201 | 12.56585 | 8.75e+19 |  | 98.21019 |  |  | 3680000000000
290 | 0.14 | 0.8 | 1.44 | 0.012 | 0 | 0 | 20 | 12.56585 | 1e+20 |  | 105.8156 |  |  | 3680000000000
290 | 0.19 | 1.08 | 1.44 | 0.012 | 0 | 0 | 19.69897 | 10.47712 | 5e+19 |  | 111.7138 |  |  | 30000000000
290 | 0.19 | 1.08 | 1.44 | 0.012 | 0 | 0 | 19.79588 | 10.47712 | 6.25e+19 |  | 121.6508 |  |  | 30000000000
290 | 0.19 | 1.08 | 1.44 | 0.012 | 0 | 0 | 19.87506 | 10.47712 | 7.5e+19 |  | 131.5879 |  |  | 30000000000
290 | 0.19 | 1.08 | 1.44 | 0.012 | 0 | 0 | 19.94201 | 10.47712 | 8.75e+19 |  | 141.525 |  |  | 30000000000
290 | 0.19 | 1.08 | 1.44 | 0.012 | 0 | 0 | 20 | 10.47712 | 1e+20 |  | 151.462 |  |  | 30000000000
290 | 0.19 | 1.08 | 1.44 | 0.012 | 0 | 0 | 19.69897 | 12.56585 | 5e+19 |  | 110.0672 |  |  | 3680000000000
290 | 0.19 | 1.08 | 1.44 | 0.012 | 0 | 0 | 19.79588 | 12.56585 | 6.25e+19 |  | 120.1521 |  |  | 3680000000000
290 | 0.19 | 1.08 | 1.44 | 0.012 | 0 | 0 | 19.87506 | 12.56585 | 7.5e+19 |  | 130.237 |  |  | 3680000000000
290 | 0.19 | 1.08 | 1.44 | 0.012 | 0 | 0 | 19.94201 | 12.56585 | 8.75e+19 |  | 140.3219 |  |  | 3680000000000
290 | 0.19 | 1.08 | 1.44 | 0.012 | 0 | 0 | 20 | 12.56585 | 1e+20 |  | 150.4067 |  |  | 3680000000000
290 | 0.014 | 0.86 | 1.44 | 0.007 | 0 | 0 | 19.69897 | 10.47712 | 5e+19 |  | 36.42103 |  |  | 30000000000
290 | 0.014 | 0.86 | 1.44 | 0.007 | 0 | 0 | 19.79588 | 10.47712 | 6.25e+19 |  | 43.54261 |  |  | 30000000000
290 | 0.014 | 0.86 | 1.44 | 0.007 | 0 | 0 | 19.87506 | 10.47712 | 7.5e+19 |  | 50.66419 |  |  | 30000000000
290 | 0.014 | 0.86 | 1.44 | 0.007 | 0 | 0 | 19.94201 | 10.47712 | 8.75e+19 |  | 57.78577 |  |  | 30000000000
290 | 0.014 | 0.86 | 1.44 | 0.007 | 0 | 0 | 20 | 10.47712 | 1e+20 |  | 64.90735 |  |  | 30000000000
290 | 0.014 | 0.86 | 1.44 | 0.007 | 0 | 0 | 19.69897 | 12.56585 | 5e+19 |  | 35.0487 |  |  | 3680000000000
290 | 0.014 | 0.86 | 1.44 | 0.007 | 0 | 0 | 19.79588 | 12.56585 | 6.25e+19 |  | 42.30241 |  |  | 3680000000000
290 | 0.014 | 0.86 | 1.44 | 0.007 | 0 | 0 | 19.87506 | 12.56585 | 7.5e+19 |  | 49.55613 |  |  | 3680000000000
290 | 0.014 | 0.86 | 1.44 | 0.007 | 0 | 0 | 19.94201 | 12.56585 | 8.75e+19 |  | 56.80984 |  |  | 3680000000000
290 | 0.014 | 0.86 | 1.44 | 0.007 | 0 | 0 | 20 | 12.56585 | 1e+20 |  | 64.06355 |  |  | 3680000000000
290 | 0.017 | 0.9 | 1.44 | 0.006 | 0 | 0 | 19.69897 | 10.47712 | 5e+19 |  | 36.1251 |  |  | 30000000000
290 | 0.017 | 0.9 | 1.44 | 0.006 | 0 | 0 | 19.79588 | 10.47712 | 6.25e+19 |  | 43.40086 |  |  | 30000000000
290 | 0.017 | 0.9 | 1.44 | 0.006 | 0 | 0 | 19.87506 | 10.47712 | 7.5e+19 |  | 50.67661 |  |  | 30000000000
290 | 0.017 | 0.9 | 1.44 | 0.006 | 0 | 0 | 19.94201 | 10.47712 | 8.75e+19 |  | 57.95237 |  |  | 30000000000
290 | 0.017 | 0.9 | 1.44 | 0.006 | 0 | 0 | 20 | 10.47712 | 1e+20 |  | 65.22812 |  |  | 30000000000
290 | 0.017 | 0.9 | 1.44 | 0.006 | 0 | 0 | 19.69897 | 12.56585 | 5e+19 |  | 34.77096 |  |  | 3680000000000
290 | 0.017 | 0.9 | 1.44 | 0.006 | 0 | 0 | 19.79588 | 12.56585 | 6.25e+19 |  | 42.17637 |  |  | 3680000000000
290 | 0.017 | 0.9 | 1.44 | 0.006 | 0 | 0 | 19.87506 | 12.56585 | 7.5e+19 |  | 49.58177 |  |  | 3680000000000
290 | 0.017 | 0.9 | 1.44 | 0.006 | 0 | 0 | 19.94201 | 12.56585 | 8.75e+19 |  | 56.98718 |  |  | 3680000000000
290 | 0.017 | 0.9 | 1.44 | 0.006 | 0 | 0 | 20 | 12.56585 | 1e+20 |  | 64.39258 |  |  | 3680000000000
290 | 0.019 | 0.88 | 1.44 | 0.008 | 0 | 0 | 19.69897 | 10.47712 | 5e+19 |  | 36.97066 |  |  | 30000000000
290 | 0.019 | 0.88 | 1.44 | 0.008 | 0 | 0 | 19.79588 | 10.47712 | 6.25e+19 |  | 44.25521 |  |  | 30000000000
290 | 0.019 | 0.88 | 1.44 | 0.008 | 0 | 0 | 19.87506 | 10.47712 | 7.5e+19 |  | 51.53976 |  |  | 30000000000
290 | 0.019 | 0.88 | 1.44 | 0.008 | 0 | 0 | 19.94201 | 10.47712 | 8.75e+19 |  | 58.82431 |  |  | 30000000000
290 | 0.019 | 0.88 | 1.44 | 0.008 | 0 | 0 | 20 | 10.47712 | 1e+20 |  | 66.10885 |  |  | 30000000000
290 | 0.019 | 0.88 | 1.44 | 0.008 | 0 | 0 | 19.69897 | 12.56585 | 5e+19 |  | 35.57893 |  |  | 3680000000000
290 | 0.019 | 0.88 | 1.44 | 0.008 | 0 | 0 | 19.79588 | 12.56585 | 6.25e+19 |  | 42.99657 |  |  | 3680000000000
290 | 0.019 | 0.88 | 1.44 | 0.008 | 0 | 0 | 19.87506 | 12.56585 | 7.5e+19 |  | 50.4142 |  |  | 3680000000000
290 | 0.019 | 0.88 | 1.44 | 0.008 | 0 | 0 | 19.94201 | 12.56585 | 8.75e+19 |  | 57.83184 |  |  | 3680000000000
290 | 0.019 | 0.88 | 1.44 | 0.008 | 0 | 0 | 20 | 12.56585 | 1e+20 |  | 65.24947 |  |  | 3680000000000
290 | 0.02 | 0.88 | 1.44 | 0.008 | 0 | 0 | 19.69897 | 10.47712 | 5e+19 |  | 36.97066 |  |  | 30000000000
290 | 0.02 | 0.88 | 1.44 | 0.008 | 0 | 0 | 19.79588 | 10.47712 | 6.25e+19 |  | 44.25521 |  |  | 30000000000
290 | 0.02 | 0.88 | 1.44 | 0.008 | 0 | 0 | 19.87506 | 10.47712 | 7.5e+19 |  | 51.53976 |  |  | 30000000000
290 | 0.02 | 0.88 | 1.44 | 0.008 | 0 | 0 | 19.94201 | 10.47712 | 8.75e+19 |  | 58.82431 |  |  | 30000000000
290 | 0.02 | 0.88 | 1.44 | 0.008 | 0 | 0 | 20 | 10.47712 | 1e+20 |  | 66.10885 |  |  | 30000000000
290 | 0.02 | 0.88 | 1.44 | 0.008 | 0 | 0 | 19.69897 | 12.56585 | 5e+19 |  | 35.57893 |  |  | 3680000000000
290 | 0.02 | 0.88 | 1.44 | 0.008 | 0 | 0 | 19.79588 | 12.56585 | 6.25e+19 |  | 42.99657 |  |  | 3680000000000
290 | 0.02 | 0.88 | 1.44 | 0.008 | 0 | 0 | 19.87506 | 12.56585 | 7.5e+19 |  | 50.4142 |  |  | 3680000000000
290 | 0.02 | 0.88 | 1.44 | 0.008 | 0 | 0 | 19.94201 | 12.56585 | 8.75e+19 |  | 57.83184 |  |  | 3680000000000
290 | 0.02 | 0.88 | 1.44 | 0.008 | 0 | 0 | 20 | 12.56585 | 1e+20 |  | 65.24947 |  |  | 3680000000000
290 | 0.04 | 0.9 | 1.44 | 0.008 | 0 | 0 | 19.69897 | 10.47712 | 5e+19 |  | 37.05532 |  |  | 30000000000
290 | 0.04 | 0.9 | 1.44 | 0.008 | 0 | 0 | 19.79588 | 10.47712 | 6.25e+19 |  | 44.44568 |  |  | 30000000000
290 | 0.04 | 0.9 | 1.44 | 0.008 | 0 | 0 | 19.87506 | 10.47712 | 7.5e+19 |  | 51.83604 |  |  | 30000000000
290 | 0.04 | 0.9 | 1.44 | 0.008 | 0 | 0 | 19.94201 | 10.47712 | 8.75e+19 |  | 59.22641 |  |  | 30000000000
290 | 0.04 | 0.9 | 1.44 | 0.008 | 0 | 0 | 20 | 10.47712 | 1e+20 |  | 66.61677 |  |  | 30000000000
290 | 0.04 | 0.9 | 1.44 | 0.008 | 0 | 0 | 19.69897 | 12.56585 | 5e+19 |  | 35.66317 |  |  | 3680000000000
290 | 0.04 | 0.9 | 1.44 | 0.008 | 0 | 0 | 19.79588 | 12.56585 | 6.25e+19 |  | 43.18611 |  |  | 3680000000000
290 | 0.04 | 0.9 | 1.44 | 0.008 | 0 | 0 | 19.87506 | 12.56585 | 7.5e+19 |  | 50.70905 |  |  | 3680000000000
290 | 0.04 | 0.9 | 1.44 | 0.008 | 0 | 0 | 19.94201 | 12.56585 | 8.75e+19 |  | 58.23199 |  |  | 3680000000000
290 | 0.04 | 0.9 | 1.44 | 0.008 | 0 | 0 | 20 | 12.56585 | 1e+20 |  | 65.75493 |  |  | 3680000000000
290 | 0.04 | 0.92 | 1.44 | 0.009 | 0 | 0 | 19.69897 | 10.47712 | 5e+19 |  | 37.60543 |  |  | 30000000000
290 | 0.04 | 0.92 | 1.44 | 0.009 | 0 | 0 | 19.79588 | 10.47712 | 6.25e+19 |  | 45.15935 |  |  | 30000000000
290 | 0.04 | 0.92 | 1.44 | 0.009 | 0 | 0 | 19.87506 | 10.47712 | 7.5e+19 |  | 52.71328 |  |  | 30000000000
290 | 0.04 | 0.92 | 1.44 | 0.009 | 0 | 0 | 19.94201 | 10.47712 | 8.75e+19 |  | 60.2672 |  |  | 30000000000
290 | 0.04 | 0.92 | 1.44 | 0.009 | 0 | 0 | 20 | 10.47712 | 1e+20 |  | 67.82113 |  |  | 30000000000
290 | 0.04 | 0.92 | 1.44 | 0.009 | 0 | 0 | 19.69897 | 12.56585 | 5e+19 |  | 36.19386 |  |  | 3680000000000
290 | 0.04 | 0.92 | 1.44 | 0.009 | 0 | 0 | 19.79588 | 12.56585 | 6.25e+19 |  | 43.8813 |  |  | 3680000000000
290 | 0.04 | 0.92 | 1.44 | 0.009 | 0 | 0 | 19.87506 | 12.56585 | 7.5e+19 |  | 51.56873 |  |  | 3680000000000
290 | 0.04 | 0.92 | 1.44 | 0.009 | 0 | 0 | 19.94201 | 12.56585 | 8.75e+19 |  | 59.25616 |  |  | 3680000000000
290 | 0.04 | 0.92 | 1.44 | 0.009 | 0 | 0 | 20 | 12.56585 | 1e+20 |  | 66.9436 |  |  | 3680000000000
290 | 0.041 | 0.92 | 1.44 | 0.009 | 0 | 0 | 19.69897 | 10.47712 | 5e+19 |  | 37.63761 |  |  | 30000000000
290 | 0.041 | 0.92 | 1.44 | 0.009 | 0 | 0 | 19.79588 | 10.47712 | 6.25e+19 |  | 45.23176 |  |  | 30000000000
290 | 0.041 | 0.92 | 1.44 | 0.009 | 0 | 0 | 19.87506 | 10.47712 | 7.5e+19 |  | 52.8259 |  |  | 30000000000
290 | 0.041 | 0.92 | 1.44 | 0.009 | 0 | 0 | 19.94201 | 10.47712 | 8.75e+19 |  | 60.42005 |  |  | 30000000000
290 | 0.041 | 0.92 | 1.44 | 0.009 | 0 | 0 | 20 | 10.47712 | 1e+20 |  | 68.0142 |  |  | 30000000000
290 | 0.041 | 0.92 | 1.44 | 0.009 | 0 | 0 | 19.69897 | 12.56585 | 5e+19 |  | 36.22588 |  |  | 3680000000000
290 | 0.041 | 0.92 | 1.44 | 0.009 | 0 | 0 | 19.79588 | 12.56585 | 6.25e+19 |  | 43.95334 |  |  | 3680000000000
290 | 0.041 | 0.92 | 1.44 | 0.009 | 0 | 0 | 19.87506 | 12.56585 | 7.5e+19 |  | 51.6808 |  |  | 3680000000000
290 | 0.041 | 0.92 | 1.44 | 0.009 | 0 | 0 | 19.94201 | 12.56585 | 8.75e+19 |  | 59.40826 |  |  | 3680000000000
290 | 0.041 | 0.92 | 1.44 | 0.009 | 0 | 0 | 20 | 12.56585 | 1e+20 |  | 67.13572 |  |  | 3680000000000
290 | 0.06 | 0.86 | 1.44 | 0.011 | 0 | 0 | 19.69897 | 10.47712 | 5e+19 |  | 38.88468 |  |  | 30000000000
290 | 0.06 | 0.86 | 1.44 | 0.011 | 0 | 0 | 19.79588 | 10.47712 | 6.25e+19 |  | 46.9895 |  |  | 30000000000
290 | 0.06 | 0.86 | 1.44 | 0.011 | 0 | 0 | 19.87506 | 10.47712 | 7.5e+19 |  | 55.09432 |  |  | 30000000000
290 | 0.06 | 0.86 | 1.44 | 0.011 | 0 | 0 | 19.94201 | 10.47712 | 8.75e+19 |  | 63.19915 |  |  | 30000000000
290 | 0.06 | 0.86 | 1.44 | 0.011 | 0 | 0 | 20 | 10.47712 | 1e+20 |  | 71.30397 |  |  | 30000000000
290 | 0.06 | 0.86 | 1.44 | 0.011 | 0 | 0 | 19.69897 | 12.56585 | 5e+19 |  | 37.43333 |  |  | 3680000000000
290 | 0.06 | 0.86 | 1.44 | 0.011 | 0 | 0 | 19.79588 | 12.56585 | 6.25e+19 |  | 45.67237 |  |  | 3680000000000
290 | 0.06 | 0.86 | 1.44 | 0.011 | 0 | 0 | 19.87506 | 12.56585 | 7.5e+19 |  | 53.91141 |  |  | 3680000000000
290 | 0.06 | 0.86 | 1.44 | 0.011 | 0 | 0 | 19.94201 | 12.56585 | 8.75e+19 |  | 62.15044 |  |  | 3680000000000
290 | 0.06 | 0.86 | 1.44 | 0.011 | 0 | 0 | 20 | 12.56585 | 1e+20 |  | 70.38948 |  |  | 3680000000000
290 | 0.05 | 0.7 | 0.64 | 0.006 | 0.25 | 0.21 | 19.69897 | 10.47712 | 5e+19 |  | 33.01099 |  |  | 30000000000
290 | 0.05 | 0.7 | 0.64 | 0.006 | 0.25 | 0.21 | 19.79588 | 10.47712 | 6.25e+19 |  | 39.1143 |  |  | 30000000000
290 | 0.05 | 0.7 | 0.64 | 0.006 | 0.25 | 0.21 | 19.87506 | 10.47712 | 7.5e+19 |  | 45.21761 |  |  | 30000000000
290 | 0.05 | 0.7 | 0.64 | 0.006 | 0.25 | 0.21 | 19.94201 | 10.47712 | 8.75e+19 |  | 51.32092 |  |  | 30000000000
290 | 0.05 | 0.7 | 0.64 | 0.006 | 0.25 | 0.21 | 20 | 10.47712 | 1e+20 |  | 57.42423 |  |  | 30000000000
290 | 0.05 | 0.7 | 0.64 | 0.006 | 0.25 | 0.21 | 19.69897 | 12.56585 | 5e+19 |  | 31.75852 |  |  | 3680000000000
290 | 0.05 | 0.7 | 0.64 | 0.006 | 0.25 | 0.21 | 19.79588 | 12.56585 | 6.25e+19 |  | 37.98771 |  |  | 3680000000000
290 | 0.05 | 0.7 | 0.64 | 0.006 | 0.25 | 0.21 | 19.87506 | 12.56585 | 7.5e+19 |  | 44.2169 |  |  | 3680000000000
290 | 0.05 | 0.7 | 0.64 | 0.006 | 0.25 | 0.21 | 19.94201 | 12.56585 | 8.75e+19 |  | 50.44609 |  |  | 3680000000000
290 | 0.05 | 0.7 | 0.64 | 0.006 | 0.25 | 0.21 | 20 | 12.56585 | 1e+20 |  | 56.67529 |  |  | 3680000000000
290 | 0.22 | 0.643 | 1.52 | 0.012 | 0.37 | 0.1 | 19.69897 | 10.47712 | 5e+19 |  | 92.1788 |  |  | 30000000000
290 | 0.22 | 0.643 | 1.52 | 0.012 | 0.37 | 0.1 | 19.79588 | 10.47712 | 6.25e+19 |  | 100.3639 |  |  | 30000000000
290 | 0.22 | 0.643 | 1.52 | 0.012 | 0.37 | 0.1 | 19.87506 | 10.47712 | 7.5e+19 |  | 108.5491 |  |  | 30000000000
290 | 0.22 | 0.643 | 1.52 | 0.012 | 0.37 | 0.1 | 19.94201 | 10.47712 | 8.75e+19 |  | 116.7342 |  |  | 30000000000
290 | 0.22 | 0.643 | 1.52 | 0.012 | 0.37 | 0.1 | 20 | 10.47712 | 1e+20 |  | 124.9193 |  |  | 30000000000
290 | 0.22 | 0.643 | 1.52 | 0.012 | 0.37 | 0.1 | 19.69897 | 12.56585 | 5e+19 |  | 90.61466 |  |  | 3680000000000
290 | 0.22 | 0.643 | 1.52 | 0.012 | 0.37 | 0.1 | 19.79588 | 12.56585 | 6.25e+19 |  | 98.94449 |  |  | 3680000000000
290 | 0.22 | 0.643 | 1.52 | 0.012 | 0.37 | 0.1 | 19.87506 | 12.56585 | 7.5e+19 |  | 107.2743 |  |  | 3680000000000
290 | 0.22 | 0.643 | 1.52 | 0.012 | 0.37 | 0.1 | 19.94201 | 12.56585 | 8.75e+19 |  | 115.6041 |  |  | 3680000000000
290 | 0.22 | 0.643 | 1.52 | 0.012 | 0.37 | 0.1 | 20 | 12.56585 | 1e+20 |  | 123.934 |  |  | 3680000000000
290 | 0.05 | 0.63 | 1.38 | 0.004 | 0.22 | 0.23 | 19.69897 | 10.47712 | 5e+19 |  | 34.37759 |  |  | 30000000000
290 | 0.05 | 0.63 | 1.38 | 0.004 | 0.22 | 0.23 | 19.79588 | 10.47712 | 6.25e+19 |  | 40.72631 |  |  | 30000000000
290 | 0.05 | 0.63 | 1.38 | 0.004 | 0.22 | 0.23 | 19.87506 | 10.47712 | 7.5e+19 |  | 47.07502 |  |  | 30000000000
290 | 0.05 | 0.63 | 1.38 | 0.004 | 0.22 | 0.23 | 19.94201 | 10.47712 | 8.75e+19 |  | 53.42373 |  |  | 30000000000
290 | 0.05 | 0.63 | 1.38 | 0.004 | 0.22 | 0.23 | 20 | 10.47712 | 1e+20 |  | 59.77244 |  |  | 30000000000
290 | 0.05 | 0.63 | 1.38 | 0.004 | 0.22 | 0.23 | 19.69897 | 12.56585 | 5e+19 |  | 33.07194 |  |  | 3680000000000
290 | 0.05 | 0.63 | 1.38 | 0.004 | 0.22 | 0.23 | 19.79588 | 12.56585 | 6.25e+19 |  | 39.55042 |  |  | 3680000000000
290 | 0.05 | 0.63 | 1.38 | 0.004 | 0.22 | 0.23 | 19.87506 | 12.56585 | 7.5e+19 |  | 46.0289 |  |  | 3680000000000
290 | 0.05 | 0.63 | 1.38 | 0.004 | 0.22 | 0.23 | 19.94201 | 12.56585 | 8.75e+19 |  | 52.50739 |  |  | 3680000000000
290 | 0.05 | 0.63 | 1.38 | 0.004 | 0.22 | 0.23 | 20 | 12.56585 | 1e+20 |  | 58.98587 |  |  | 3680000000000
290 | 0.03 | 0.07 | 1.7 | 0.01 | 0.41 | 0.11 | 19.69897 | 10.47712 | 5e+19 |  | 37.21455 |  |  | 30000000000
290 | 0.03 | 0.07 | 1.7 | 0.01 | 0.41 | 0.11 | 19.79588 | 10.47712 | 6.25e+19 |  | 41.09979 |  |  | 30000000000
290 | 0.03 | 0.07 | 1.7 | 0.01 | 0.41 | 0.11 | 19.87506 | 10.47712 | 7.5e+19 |  | 44.98503 |  |  | 30000000000
290 | 0.03 | 0.07 | 1.7 | 0.01 | 0.41 | 0.11 | 19.94201 | 10.47712 | 8.75e+19 |  | 48.87027 |  |  | 30000000000
290 | 0.03 | 0.07 | 1.7 | 0.01 | 0.41 | 0.11 | 20 | 10.47712 | 1e+20 |  | 52.75551 |  |  | 30000000000
290 | 0.03 | 0.07 | 1.7 | 0.01 | 0.41 | 0.11 | 19.69897 | 12.56585 | 5e+19 |  | 35.70414 |  |  | 3680000000000
290 | 0.03 | 0.07 | 1.7 | 0.01 | 0.41 | 0.11 | 19.79588 | 12.56585 | 6.25e+19 |  | 39.75234 |  |  | 3680000000000
290 | 0.03 | 0.07 | 1.7 | 0.01 | 0.41 | 0.11 | 19.87506 | 12.56585 | 7.5e+19 |  | 43.80053 |  |  | 3680000000000
290 | 0.03 | 0.07 | 1.7 | 0.01 | 0.41 | 0.11 | 19.94201 | 12.56585 | 8.75e+19 |  | 47.84872 |  |  | 3680000000000
290 | 0.03 | 0.07 | 1.7 | 0.01 | 0.41 | 0.11 | 20 | 12.56585 | 1e+20 |  | 51.89691 |  |  | 3680000000000
290 | 0.06 | 0.65 | 1.36 | 0.008 | 0.26 | 0.2 | 19.69897 | 10.47712 | 5e+19 |  | 36.3419 |  |  | 30000000000
290 | 0.06 | 0.65 | 1.36 | 0.008 | 0.26 | 0.2 | 19.79588 | 10.47712 | 6.25e+19 |  | 43.39253 |  |  | 30000000000
290 | 0.06 | 0.65 | 1.36 | 0.008 | 0.26 | 0.2 | 19.87506 | 10.47712 | 7.5e+19 |  | 50.44316 |  |  | 30000000000
290 | 0.06 | 0.65 | 1.36 | 0.008 | 0.26 | 0.2 | 19.94201 | 10.47712 | 8.75e+19 |  | 57.49379 |  |  | 30000000000
290 | 0.06 | 0.65 | 1.36 | 0.008 | 0.26 | 0.2 | 20 | 10.47712 | 1e+20 |  | 64.54442 |  |  | 30000000000
290 | 0.06 | 0.65 | 1.36 | 0.008 | 0.26 | 0.2 | 19.69897 | 12.56585 | 5e+19 |  | 34.97085 |  |  | 3680000000000
290 | 0.06 | 0.65 | 1.36 | 0.008 | 0.26 | 0.2 | 19.79588 | 12.56585 | 6.25e+19 |  | 42.15386 |  |  | 3680000000000
290 | 0.06 | 0.65 | 1.36 | 0.008 | 0.26 | 0.2 | 19.87506 | 12.56585 | 7.5e+19 |  | 49.33686 |  |  | 3680000000000
290 | 0.06 | 0.65 | 1.36 | 0.008 | 0.26 | 0.2 | 19.94201 | 12.56585 | 8.75e+19 |  | 56.51987 |  |  | 3680000000000
290 | 0.06 | 0.65 | 1.36 | 0.008 | 0.26 | 0.2 | 20 | 12.56585 | 1e+20 |  | 63.70288 |  |  | 3680000000000
290 | 0.02 | 0.18 | 1.53 | 0.012 | 0.51 | 0.13 | 19.69897 | 10.47712 | 5e+19 |  | 37.34864 |  |  | 30000000000
290 | 0.02 | 0.18 | 1.53 | 0.012 | 0.51 | 0.13 | 19.79588 | 10.47712 | 6.25e+19 |  | 41.99344 |  |  | 30000000000
290 | 0.02 | 0.18 | 1.53 | 0.012 | 0.51 | 0.13 | 19.87506 | 10.47712 | 7.5e+19 |  | 46.63824 |  |  | 30000000000
290 | 0.02 | 0.18 | 1.53 | 0.012 | 0.51 | 0.13 | 19.94201 | 10.47712 | 8.75e+19 |  | 51.28304 |  |  | 30000000000
290 | 0.02 | 0.18 | 1.53 | 0.012 | 0.51 | 0.13 | 20 | 10.47712 | 1e+20 |  | 55.92785 |  |  | 30000000000
290 | 0.02 | 0.18 | 1.53 | 0.012 | 0.51 | 0.13 | 19.69897 | 12.56585 | 5e+19 |  | 35.8562 |  |  | 3680000000000
290 | 0.02 | 0.18 | 1.53 | 0.012 | 0.51 | 0.13 | 19.79588 | 12.56585 | 6.25e+19 |  | 40.65793 |  |  | 3680000000000
290 | 0.02 | 0.18 | 1.53 | 0.012 | 0.51 | 0.13 | 19.87506 | 12.56585 | 7.5e+19 |  | 45.45966 |  |  | 3680000000000
290 | 0.02 | 0.18 | 1.53 | 0.012 | 0.51 | 0.13 | 19.94201 | 12.56585 | 8.75e+19 |  | 50.26139 |  |  | 3680000000000
290 | 0.02 | 0.18 | 1.53 | 0.012 | 0.51 | 0.13 | 20 | 12.56585 | 1e+20 |  | 55.06312 |  |  | 3680000000000
290 | 0.05 | 0.66 | 1.27 | 0.007 | 0.22 | 0.21 | 19.69897 | 10.47712 | 5e+19 |  | 35.20873 |  |  | 30000000000
290 | 0.05 | 0.66 | 1.27 | 0.007 | 0.22 | 0.21 | 19.79588 | 10.47712 | 6.25e+19 |  | 41.7936 |  |  | 30000000000
290 | 0.05 | 0.66 | 1.27 | 0.007 | 0.22 | 0.21 | 19.87506 | 10.47712 | 7.5e+19 |  | 48.37848 |  |  | 30000000000
290 | 0.05 | 0.66 | 1.27 | 0.007 | 0.22 | 0.21 | 19.94201 | 10.47712 | 8.75e+19 |  | 54.96335 |  |  | 30000000000
290 | 0.05 | 0.66 | 1.27 | 0.007 | 0.22 | 0.21 | 20 | 10.47712 | 1e+20 |  | 61.54822 |  |  | 30000000000
290 | 0.05 | 0.66 | 1.27 | 0.007 | 0.22 | 0.21 | 19.69897 | 12.56585 | 5e+19 |  | 33.87348 |  |  | 3680000000000
290 | 0.05 | 0.66 | 1.27 | 0.007 | 0.22 | 0.21 | 19.79588 | 12.56585 | 6.25e+19 |  | 40.58975 |  |  | 3680000000000
290 | 0.05 | 0.66 | 1.27 | 0.007 | 0.22 | 0.21 | 19.87506 | 12.56585 | 7.5e+19 |  | 47.30602 |  |  | 3680000000000
290 | 0.05 | 0.66 | 1.27 | 0.007 | 0.22 | 0.21 | 19.94201 | 12.56585 | 8.75e+19 |  | 54.02228 |  |  | 3680000000000
290 | 0.05 | 0.66 | 1.27 | 0.007 | 0.22 | 0.21 | 20 | 12.56585 | 1e+20 |  | 60.73855 |  |  | 3680000000000
290 | 0.023 | 0.12 | 1.54 | 0.019 | 0.5 | 0.12 | 19.69897 | 10.47712 | 5e+19 |  | 40.91028 |  |  | 30000000000
290 | 0.023 | 0.12 | 1.54 | 0.019 | 0.5 | 0.12 | 19.79588 | 10.47712 | 6.25e+19 |  | 45.55836 |  |  | 30000000000
290 | 0.023 | 0.12 | 1.54 | 0.019 | 0.5 | 0.12 | 19.87506 | 10.47712 | 7.5e+19 |  | 50.20644 |  |  | 30000000000
290 | 0.023 | 0.12 | 1.54 | 0.019 | 0.5 | 0.12 | 19.94201 | 10.47712 | 8.75e+19 |  | 54.85452 |  |  | 30000000000
290 | 0.023 | 0.12 | 1.54 | 0.019 | 0.5 | 0.12 | 20 | 10.47712 | 1e+20 |  | 59.5026 |  |  | 30000000000
290 | 0.023 | 0.12 | 1.54 | 0.019 | 0.5 | 0.12 | 19.69897 | 12.56585 | 5e+19 |  | 39.25917 |  |  | 3680000000000
290 | 0.023 | 0.12 | 1.54 | 0.019 | 0.5 | 0.12 | 19.79588 | 12.56585 | 6.25e+19 |  | 44.07986 |  |  | 3680000000000
290 | 0.023 | 0.12 | 1.54 | 0.019 | 0.5 | 0.12 | 19.87506 | 12.56585 | 7.5e+19 |  | 48.90055 |  |  | 3680000000000
290 | 0.023 | 0.12 | 1.54 | 0.019 | 0.5 | 0.12 | 19.94201 | 12.56585 | 8.75e+19 |  | 53.72124 |  |  | 3680000000000
290 | 0.023 | 0.12 | 1.54 | 0.019 | 0.5 | 0.12 | 20 | 12.56585 | 1e+20 |  | 58.54193 |  |  | 3680000000000
290 | 0.054 | 0.656 | 1.25 | 0.0092 | 0.252 | 0.19 | 19.69897 | 10.47712 | 5e+19 |  | 35.99744 |  |  | 30000000000
290 | 0.054 | 0.656 | 1.25 | 0.0092 | 0.252 | 0.19 | 19.79588 | 10.47712 | 6.25e+19 |  | 42.85872 |  |  | 30000000000
290 | 0.054 | 0.656 | 1.25 | 0.0092 | 0.252 | 0.19 | 19.87506 | 10.47712 | 7.5e+19 |  | 49.72001 |  |  | 30000000000
290 | 0.054 | 0.656 | 1.25 | 0.0092 | 0.252 | 0.19 | 19.94201 | 10.47712 | 8.75e+19 |  | 56.5813 |  |  | 30000000000
290 | 0.054 | 0.656 | 1.25 | 0.0092 | 0.252 | 0.19 | 20 | 10.47712 | 1e+20 |  | 63.44258 |  |  | 30000000000
290 | 0.054 | 0.656 | 1.25 | 0.0092 | 0.252 | 0.19 | 19.69897 | 12.56585 | 5e+19 |  | 34.63574 |  |  | 3680000000000
290 | 0.054 | 0.656 | 1.25 | 0.0092 | 0.252 | 0.19 | 19.79588 | 12.56585 | 6.25e+19 |  | 41.62951 |  |  | 3680000000000
290 | 0.054 | 0.656 | 1.25 | 0.0092 | 0.252 | 0.19 | 19.87506 | 12.56585 | 7.5e+19 |  | 48.62327 |  |  | 3680000000000
290 | 0.054 | 0.656 | 1.25 | 0.0092 | 0.252 | 0.19 | 19.94201 | 12.56585 | 8.75e+19 |  | 55.61704 |  |  | 3680000000000
290 | 0.054 | 0.656 | 1.25 | 0.0092 | 0.252 | 0.19 | 20 | 12.56585 | 1e+20 |  | 62.6108 |  |  | 3680000000000
290 | 0.0756 | 0.94 | 1.336 | 0.0094 | 0.416 | 0.07975 | 19.69897 | 10.47712 | 5e+19 |  | 46.08079 |  |  | 30000000000
290 | 0.0756 | 0.94 | 1.336 | 0.0094 | 0.416 | 0.07975 | 19.79588 | 10.47712 | 6.25e+19 |  | 55.15326 |  |  | 30000000000
290 | 0.0756 | 0.94 | 1.336 | 0.0094 | 0.416 | 0.07975 | 19.87506 | 10.47712 | 7.5e+19 |  | 64.22572 |  |  | 30000000000
290 | 0.0756 | 0.94 | 1.336 | 0.0094 | 0.416 | 0.07975 | 19.94201 | 10.47712 | 8.75e+19 |  | 73.29818 |  |  | 30000000000
290 | 0.0756 | 0.94 | 1.336 | 0.0094 | 0.416 | 0.07975 | 20 | 10.47712 | 1e+20 |  | 82.37065 |  |  | 30000000000
290 | 0.0756 | 0.94 | 1.336 | 0.0094 | 0.416 | 0.07975 | 19.69897 | 12.56585 | 5e+19 |  | 44.6621 |  |  | 3680000000000
290 | 0.0756 | 0.94 | 1.336 | 0.0094 | 0.416 | 0.07975 | 19.79588 | 12.56585 | 6.25e+19 |  | 53.86055 |  |  | 3680000000000
290 | 0.0756 | 0.94 | 1.336 | 0.0094 | 0.416 | 0.07975 | 19.87506 | 12.56585 | 7.5e+19 |  | 63.059 |  |  | 3680000000000
290 | 0.0756 | 0.94 | 1.336 | 0.0094 | 0.416 | 0.07975 | 19.94201 | 12.56585 | 8.75e+19 |  | 72.25746 |  |  | 3680000000000
290 | 0.0756 | 0.94 | 1.336 | 0.0094 | 0.416 | 0.07975 | 20 | 12.56585 | 1e+20 |  | 81.45591 |  |  | 3680000000000
290 | 0.0752 | 0.61 | 1.362 | 0.0072 | 0.276 | 0.19875 | 19.69897 | 10.47712 | 5e+19 |  | 39.70491 |  |  | 30000000000
290 | 0.0752 | 0.61 | 1.362 | 0.0072 | 0.276 | 0.19875 | 19.79588 | 10.47712 | 6.25e+19 |  | 46.63437 |  |  | 30000000000
290 | 0.0752 | 0.61 | 1.362 | 0.0072 | 0.276 | 0.19875 | 19.87506 | 10.47712 | 7.5e+19 |  | 53.56382 |  |  | 30000000000
290 | 0.0752 | 0.61 | 1.362 | 0.0072 | 0.276 | 0.19875 | 19.94201 | 10.47712 | 8.75e+19 |  | 60.49328 |  |  | 30000000000
290 | 0.0752 | 0.61 | 1.362 | 0.0072 | 0.276 | 0.19875 | 20 | 10.47712 | 1e+20 |  | 67.42273 |  |  | 30000000000
290 | 0.0752 | 0.61 | 1.362 | 0.0072 | 0.276 | 0.19875 | 19.69897 | 12.56585 | 5e+19 |  | 38.33946 |  |  | 3680000000000
290 | 0.0752 | 0.61 | 1.362 | 0.0072 | 0.276 | 0.19875 | 19.79588 | 12.56585 | 6.25e+19 |  | 45.40091 |  |  | 3680000000000
290 | 0.0752 | 0.61 | 1.362 | 0.0072 | 0.276 | 0.19875 | 19.87506 | 12.56585 | 7.5e+19 |  | 52.46236 |  |  | 3680000000000
290 | 0.0752 | 0.61 | 1.362 | 0.0072 | 0.276 | 0.19875 | 19.94201 | 12.56585 | 8.75e+19 |  | 59.52382 |  |  | 3680000000000
290 | 0.0752 | 0.61 | 1.362 | 0.0072 | 0.276 | 0.19875 | 20 | 12.56585 | 1e+20 |  | 66.58527 |  |  | 3680000000000
290 | 0.0382 | 0.93 | 1.524 | 0.0104 | 0.45 | 0.07325 | 19.69897 | 10.47712 | 5e+19 |  | 39.57285 |  |  | 30000000000
290 | 0.0382 | 0.93 | 1.524 | 0.0104 | 0.45 | 0.07325 | 19.79588 | 10.47712 | 6.25e+19 |  | 48.03304 |  |  | 30000000000
290 | 0.0382 | 0.93 | 1.524 | 0.0104 | 0.45 | 0.07325 | 19.87506 | 10.47712 | 7.5e+19 |  | 56.49324 |  |  | 30000000000
290 | 0.0382 | 0.93 | 1.524 | 0.0104 | 0.45 | 0.07325 | 19.94201 | 10.47712 | 8.75e+19 |  | 64.95343 |  |  | 30000000000
290 | 0.0382 | 0.93 | 1.524 | 0.0104 | 0.45 | 0.07325 | 20 | 10.47712 | 1e+20 |  | 73.41362 |  |  | 30000000000
290 | 0.0382 | 0.93 | 1.524 | 0.0104 | 0.45 | 0.07325 | 19.69897 | 12.56585 | 5e+19 |  | 38.10196 |  |  | 3680000000000
290 | 0.0382 | 0.93 | 1.524 | 0.0104 | 0.45 | 0.07325 | 19.79588 | 12.56585 | 6.25e+19 |  | 46.69621 |  |  | 3680000000000
290 | 0.0382 | 0.93 | 1.524 | 0.0104 | 0.45 | 0.07325 | 19.87506 | 12.56585 | 7.5e+19 |  | 55.29046 |  |  | 3680000000000
290 | 0.0382 | 0.93 | 1.524 | 0.0104 | 0.45 | 0.07325 | 19.94201 | 12.56585 | 8.75e+19 |  | 63.88472 |  |  | 3680000000000
290 | 0.0382 | 0.93 | 1.524 | 0.0104 | 0.45 | 0.07325 | 20 | 12.56585 | 1e+20 |  | 72.47897 |  |  | 3680000000000
290 | 0.06 | 0.71 | 0.69 | 0.01 | 0.25 | 0.21 | 19.69897 | 10.47712 | 5e+19 |  | 33.97614 |  |  | 30000000000
290 | 0.06 | 0.71 | 0.69 | 0.01 | 0.25 | 0.21 | 19.79588 | 10.47712 | 6.25e+19 |  | 40.85865 |  |  | 30000000000
290 | 0.06 | 0.71 | 0.69 | 0.01 | 0.25 | 0.21 | 19.87506 | 10.47712 | 7.5e+19 |  | 47.74115 |  |  | 30000000000
290 | 0.06 | 0.71 | 0.69 | 0.01 | 0.25 | 0.21 | 19.94201 | 10.47712 | 8.75e+19 |  | 54.62366 |  |  | 30000000000
290 | 0.06 | 0.71 | 0.69 | 0.01 | 0.25 | 0.21 | 20 | 10.47712 | 1e+20 |  | 61.50616 |  |  | 30000000000
290 | 0.06 | 0.71 | 0.69 | 0.01 | 0.25 | 0.21 | 19.69897 | 12.56585 | 5e+19 |  | 32.70558 |  |  | 3680000000000
290 | 0.06 | 0.71 | 0.69 | 0.01 | 0.25 | 0.21 | 19.79588 | 12.56585 | 6.25e+19 |  | 39.7119 |  |  | 3680000000000
290 | 0.06 | 0.71 | 0.69 | 0.01 | 0.25 | 0.21 | 19.87506 | 12.56585 | 7.5e+19 |  | 46.71822 |  |  | 3680000000000
290 | 0.06 | 0.71 | 0.69 | 0.01 | 0.25 | 0.21 | 19.94201 | 12.56585 | 8.75e+19 |  | 53.72454 |  |  | 3680000000000
290 | 0.06 | 0.71 | 0.69 | 0.01 | 0.25 | 0.21 | 20 | 12.56585 | 1e+20 |  | 60.73086 |  |  | 3680000000000
290 | 0.06 | 0.75 | 0.79 | 0.01 | 0.28 | 0.2 | 19.69897 | 10.47712 | 5e+19 |  | 34.55842 |  |  | 30000000000
290 | 0.06 | 0.75 | 0.79 | 0.01 | 0.28 | 0.2 | 19.79588 | 10.47712 | 6.25e+19 |  | 41.83075 |  |  | 30000000000
290 | 0.06 | 0.75 | 0.79 | 0.01 | 0.28 | 0.2 | 19.87506 | 10.47712 | 7.5e+19 |  | 49.10309 |  |  | 30000000000
290 | 0.06 | 0.75 | 0.79 | 0.01 | 0.28 | 0.2 | 19.94201 | 10.47712 | 8.75e+19 |  | 56.37542 |  |  | 30000000000
290 | 0.06 | 0.75 | 0.79 | 0.01 | 0.28 | 0.2 | 20 | 10.47712 | 1e+20 |  | 63.64775 |  |  | 30000000000
290 | 0.06 | 0.75 | 0.79 | 0.01 | 0.28 | 0.2 | 19.69897 | 12.56585 | 5e+19 |  | 33.27433 |  |  | 3680000000000
290 | 0.06 | 0.75 | 0.79 | 0.01 | 0.28 | 0.2 | 19.79588 | 12.56585 | 6.25e+19 |  | 40.66983 |  |  | 3680000000000
290 | 0.06 | 0.75 | 0.79 | 0.01 | 0.28 | 0.2 | 19.87506 | 12.56585 | 7.5e+19 |  | 48.06533 |  |  | 3680000000000
290 | 0.06 | 0.75 | 0.79 | 0.01 | 0.28 | 0.2 | 19.94201 | 12.56585 | 8.75e+19 |  | 55.46084 |  |  | 3680000000000
290 | 0.06 | 0.75 | 0.79 | 0.01 | 0.28 | 0.2 | 20 | 12.56585 | 1e+20 |  | 62.85634 |  |  | 3680000000000
290 | 0.17 | 0.64 | 1.478 | 0.011 | 0.225 | 0.217 | 19.69897 | 10.47712 | 5e+19 |  | 77.95892 |  |  | 30000000000
290 | 0.17 | 0.64 | 1.478 | 0.011 | 0.225 | 0.217 | 19.79588 | 10.47712 | 6.25e+19 |  | 85.20144 |  |  | 30000000000
290 | 0.17 | 0.64 | 1.478 | 0.011 | 0.225 | 0.217 | 19.87506 | 10.47712 | 7.5e+19 |  | 92.44396 |  |  | 30000000000
290 | 0.17 | 0.64 | 1.478 | 0.011 | 0.225 | 0.217 | 19.94201 | 10.47712 | 8.75e+19 |  | 99.68648 |  |  | 30000000000
290 | 0.17 | 0.64 | 1.478 | 0.011 | 0.225 | 0.217 | 20 | 10.47712 | 1e+20 |  | 106.929 |  |  | 30000000000
290 | 0.17 | 0.64 | 1.478 | 0.011 | 0.225 | 0.217 | 19.69897 | 12.56585 | 5e+19 |  | 76.4403 |  |  | 3680000000000
290 | 0.17 | 0.64 | 1.478 | 0.011 | 0.225 | 0.217 | 19.79588 | 12.56585 | 6.25e+19 |  | 83.82628 |  |  | 3680000000000
290 | 0.17 | 0.64 | 1.478 | 0.011 | 0.225 | 0.217 | 19.87506 | 12.56585 | 7.5e+19 |  | 91.21227 |  |  | 3680000000000
290 | 0.17 | 0.64 | 1.478 | 0.011 | 0.225 | 0.217 | 19.94201 | 12.56585 | 8.75e+19 |  | 98.59825 |  |  | 3680000000000
290 | 0.17 | 0.64 | 1.478 | 0.011 | 0.225 | 0.217 | 20 | 12.56585 | 1e+20 |  | 105.9842 |  |  | 3680000000000
290 | 0.218 | 0.724 | 1.37 | 0.016 | 0.2 | 0.12 | 19.69897 | 10.47712 | 5e+19 |  | 98.61776 |  |  | 30000000000
290 | 0.218 | 0.724 | 1.37 | 0.016 | 0.2 | 0.12 | 19.79588 | 10.47712 | 6.25e+19 |  | 106.8146 |  |  | 30000000000
290 | 0.218 | 0.724 | 1.37 | 0.016 | 0.2 | 0.12 | 19.87506 | 10.47712 | 7.5e+19 |  | 115.0115 |  |  | 30000000000
290 | 0.218 | 0.724 | 1.37 | 0.016 | 0.2 | 0.12 | 19.94201 | 10.47712 | 8.75e+19 |  | 123.2084 |  |  | 30000000000
290 | 0.218 | 0.724 | 1.37 | 0.016 | 0.2 | 0.12 | 20 | 10.47712 | 1e+20 |  | 131.4053 |  |  | 30000000000
290 | 0.218 | 0.724 | 1.37 | 0.016 | 0.2 | 0.12 | 19.69897 | 12.56585 | 5e+19 |  | 97.02948 |  |  | 3680000000000
290 | 0.218 | 0.724 | 1.37 | 0.016 | 0.2 | 0.12 | 19.79588 | 12.56585 | 6.25e+19 |  | 105.3737 |  |  | 3680000000000
290 | 0.218 | 0.724 | 1.37 | 0.016 | 0.2 | 0.12 | 19.87506 | 12.56585 | 7.5e+19 |  | 113.718 |  |  | 3680000000000
290 | 0.218 | 0.724 | 1.37 | 0.016 | 0.2 | 0.12 | 19.94201 | 12.56585 | 8.75e+19 |  | 122.0622 |  |  | 3680000000000
290 | 0.218 | 0.724 | 1.37 | 0.016 | 0.2 | 0.12 | 20 | 12.56585 | 1e+20 |  | 130.4065 |  |  | 3680000000000
290 | 0.06 | 0.67 | 1.46 | 0.01 | 0.24 | 0.215 | 19.69897 | 10.47712 | 5e+19 |  | 37.98147 |  |  | 30000000000
290 | 0.06 | 0.67 | 1.46 | 0.01 | 0.24 | 0.215 | 19.79588 | 10.47712 | 6.25e+19 |  | 45.29973 |  |  | 30000000000
290 | 0.06 | 0.67 | 1.46 | 0.01 | 0.24 | 0.215 | 19.87506 | 10.47712 | 7.5e+19 |  | 52.618 |  |  | 30000000000
290 | 0.06 | 0.67 | 1.46 | 0.01 | 0.24 | 0.215 | 19.94201 | 10.47712 | 8.75e+19 |  | 59.93626 |  |  | 30000000000
290 | 0.06 | 0.67 | 1.46 | 0.01 | 0.24 | 0.215 | 20 | 10.47712 | 1e+20 |  | 67.25453 |  |  | 30000000000
290 | 0.06 | 0.67 | 1.46 | 0.01 | 0.24 | 0.215 | 19.69897 | 12.56585 | 5e+19 |  | 36.54554 |  |  | 3680000000000
290 | 0.06 | 0.67 | 1.46 | 0.01 | 0.24 | 0.215 | 19.79588 | 12.56585 | 6.25e+19 |  | 44.0008 |  |  | 3680000000000
290 | 0.06 | 0.67 | 1.46 | 0.01 | 0.24 | 0.215 | 19.87506 | 12.56585 | 7.5e+19 |  | 51.45607 |  |  | 3680000000000
290 | 0.06 | 0.67 | 1.46 | 0.01 | 0.24 | 0.215 | 19.94201 | 12.56585 | 8.75e+19 |  | 58.91133 |  |  | 3680000000000
290 | 0.06 | 0.67 | 1.46 | 0.01 | 0.24 | 0.215 | 20 | 12.56585 | 1e+20 |  | 66.3666 |  |  | 3680000000000
290 | 0.05 | 0.7 | 1.88 | 0.005 | 0.24 | 0.04 | 19.69897 | 10.47712 | 5e+19 |  | 37.67468 |  |  | 30000000000
290 | 0.05 | 0.7 | 1.88 | 0.005 | 0.24 | 0.04 | 19.79588 | 10.47712 | 6.25e+19 |  | 44.96919 |  |  | 30000000000
290 | 0.05 | 0.7 | 1.88 | 0.005 | 0.24 | 0.04 | 19.87506 | 10.47712 | 7.5e+19 |  | 52.2637 |  |  | 30000000000
290 | 0.05 | 0.7 | 1.88 | 0.005 | 0.24 | 0.04 | 19.94201 | 10.47712 | 8.75e+19 |  | 59.55821 |  |  | 30000000000
290 | 0.05 | 0.7 | 1.88 | 0.005 | 0.24 | 0.04 | 20 | 10.47712 | 1e+20 |  | 66.85272 |  |  | 30000000000
290 | 0.05 | 0.7 | 1.88 | 0.005 | 0.24 | 0.04 | 19.69897 | 12.56585 | 5e+19 |  | 36.25173 |  |  | 3680000000000
290 | 0.05 | 0.7 | 1.88 | 0.005 | 0.24 | 0.04 | 19.79588 | 12.56585 | 6.25e+19 |  | 43.68217 |  |  | 3680000000000
290 | 0.05 | 0.7 | 1.88 | 0.005 | 0.24 | 0.04 | 19.87506 | 12.56585 | 7.5e+19 |  | 51.11261 |  |  | 3680000000000
290 | 0.05 | 0.7 | 1.88 | 0.005 | 0.24 | 0.04 | 19.94201 | 12.56585 | 8.75e+19 |  | 58.54304 |  |  | 3680000000000
290 | 0.05 | 0.7 | 1.88 | 0.005 | 0.24 | 0.04 | 20 | 12.56585 | 1e+20 |  | 65.97348 |  |  | 3680000000000
290 | 0.011 | 0.04 | 1.28 | 0.009 | 0.32 | 0.066 | 19.69897 | 10.47712 | 5e+19 |  | 33.23275 |  |  | 30000000000
290 | 0.011 | 0.04 | 1.28 | 0.009 | 0.32 | 0.066 | 19.79588 | 10.47712 | 6.25e+19 |  | 36.51145 |  |  | 30000000000
290 | 0.011 | 0.04 | 1.28 | 0.009 | 0.32 | 0.066 | 19.87506 | 10.47712 | 7.5e+19 |  | 39.79015 |  |  | 30000000000
290 | 0.011 | 0.04 | 1.28 | 0.009 | 0.32 | 0.066 | 19.94201 | 10.47712 | 8.75e+19 |  | 43.06885 |  |  | 30000000000
290 | 0.011 | 0.04 | 1.28 | 0.009 | 0.32 | 0.066 | 20 | 10.47712 | 1e+20 |  | 46.34755 |  |  | 30000000000
290 | 0.011 | 0.04 | 1.28 | 0.009 | 0.32 | 0.066 | 19.69897 | 12.56585 | 5e+19 |  | 31.88024 |  |  | 3680000000000
290 | 0.011 | 0.04 | 1.28 | 0.009 | 0.32 | 0.066 | 19.79588 | 12.56585 | 6.25e+19 |  | 35.30899 |  |  | 3680000000000
290 | 0.011 | 0.04 | 1.28 | 0.009 | 0.32 | 0.066 | 19.87506 | 12.56585 | 7.5e+19 |  | 38.73775 |  |  | 3680000000000
290 | 0.011 | 0.04 | 1.28 | 0.009 | 0.32 | 0.066 | 19.94201 | 12.56585 | 8.75e+19 |  | 42.1665 |  |  | 3680000000000
290 | 0.011 | 0.04 | 1.28 | 0.009 | 0.32 | 0.066 | 20 | 12.56585 | 1e+20 |  | 45.59526 |  |  | 3680000000000
290 | 0.14 | 0.54 | 1.29 | 0.014 | 0.2 | 0.14 | 19.69897 | 10.47712 | 5e+19 |  | 65.58833 |  |  | 30000000000
290 | 0.14 | 0.54 | 1.29 | 0.014 | 0.2 | 0.14 | 19.79588 | 10.47712 | 6.25e+19 |  | 71.7975 |  |  | 30000000000
290 | 0.14 | 0.54 | 1.29 | 0.014 | 0.2 | 0.14 | 19.87506 | 10.47712 | 7.5e+19 |  | 78.00666 |  |  | 30000000000
290 | 0.14 | 0.54 | 1.29 | 0.014 | 0.2 | 0.14 | 19.94201 | 10.47712 | 8.75e+19 |  | 84.21583 |  |  | 30000000000
290 | 0.14 | 0.54 | 1.29 | 0.014 | 0.2 | 0.14 | 20 | 10.47712 | 1e+20 |  | 90.42499 |  |  | 30000000000
290 | 0.14 | 0.54 | 1.29 | 0.014 | 0.2 | 0.14 | 19.69897 | 12.56585 | 5e+19 |  | 64.10988 |  |  | 3680000000000
290 | 0.14 | 0.54 | 1.29 | 0.014 | 0.2 | 0.14 | 19.79588 | 12.56585 | 6.25e+19 |  | 70.46311 |  |  | 3680000000000
290 | 0.14 | 0.54 | 1.29 | 0.014 | 0.2 | 0.14 | 19.87506 | 12.56585 | 7.5e+19 |  | 76.81635 |  |  | 3680000000000
290 | 0.14 | 0.54 | 1.29 | 0.014 | 0.2 | 0.14 | 19.94201 | 12.56585 | 8.75e+19 |  | 83.16958 |  |  | 3680000000000
290 | 0.14 | 0.54 | 1.29 | 0.014 | 0.2 | 0.14 | 20 | 12.56585 | 1e+20 |  | 89.52281 |  |  | 3680000000000
290 | 0.21 | 0.78 | 1.49 | 0.016 | 0.23 | 0.12 | 19.69897 | 10.47712 | 5e+19 |  | 101.9826 |  |  | 30000000000
290 | 0.21 | 0.78 | 1.49 | 0.016 | 0.23 | 0.12 | 19.79588 | 10.47712 | 6.25e+19 |  | 110.5659 |  |  | 30000000000
290 | 0.21 | 0.78 | 1.49 | 0.016 | 0.23 | 0.12 | 19.87506 | 10.47712 | 7.5e+19 |  | 119.1493 |  |  | 30000000000
290 | 0.21 | 0.78 | 1.49 | 0.016 | 0.23 | 0.12 | 19.94201 | 10.47712 | 8.75e+19 |  | 127.7326 |  |  | 30000000000
290 | 0.21 | 0.78 | 1.49 | 0.016 | 0.23 | 0.12 | 20 | 10.47712 | 1e+20 |  | 136.316 |  |  | 30000000000
290 | 0.21 | 0.78 | 1.49 | 0.016 | 0.23 | 0.12 | 19.69897 | 12.56585 | 5e+19 |  | 100.3208 |  |  | 3680000000000
290 | 0.21 | 0.78 | 1.49 | 0.016 | 0.23 | 0.12 | 19.79588 | 12.56585 | 6.25e+19 |  | 109.0572 |  |  | 3680000000000
290 | 0.21 | 0.78 | 1.49 | 0.016 | 0.23 | 0.12 | 19.87506 | 12.56585 | 7.5e+19 |  | 117.7935 |  |  | 3680000000000
290 | 0.21 | 0.78 | 1.49 | 0.016 | 0.23 | 0.12 | 19.94201 | 12.56585 | 8.75e+19 |  | 126.5299 |  |  | 3680000000000
290 | 0.21 | 0.78 | 1.49 | 0.016 | 0.23 | 0.12 | 20 | 12.56585 | 1e+20 |  | 135.2662 |  |  | 3680000000000
290 | 0.15 | 0.49 | 1.23 | 0.014 | 0.26 | 0.22 | 19.69897 | 10.47712 | 5e+19 |  | 65.26143 |  |  | 30000000000
290 | 0.15 | 0.49 | 1.23 | 0.014 | 0.26 | 0.22 | 19.79588 | 10.47712 | 6.25e+19 |  | 71.3098 |  |  | 30000000000
290 | 0.15 | 0.49 | 1.23 | 0.014 | 0.26 | 0.22 | 19.87506 | 10.47712 | 7.5e+19 |  | 77.35817 |  |  | 30000000000
290 | 0.15 | 0.49 | 1.23 | 0.014 | 0.26 | 0.22 | 19.94201 | 10.47712 | 8.75e+19 |  | 83.40654 |  |  | 30000000000
290 | 0.15 | 0.49 | 1.23 | 0.014 | 0.26 | 0.22 | 20 | 10.47712 | 1e+20 |  | 89.45492 |  |  | 30000000000
290 | 0.15 | 0.49 | 1.23 | 0.014 | 0.26 | 0.22 | 19.69897 | 12.56585 | 5e+19 |  | 63.80918 |  |  | 3680000000000
290 | 0.15 | 0.49 | 1.23 | 0.014 | 0.26 | 0.22 | 19.79588 | 12.56585 | 6.25e+19 |  | 69.99976 |  |  | 3680000000000
290 | 0.15 | 0.49 | 1.23 | 0.014 | 0.26 | 0.22 | 19.87506 | 12.56585 | 7.5e+19 |  | 76.19035 |  |  | 3680000000000
290 | 0.15 | 0.49 | 1.23 | 0.014 | 0.26 | 0.22 | 19.94201 | 12.56585 | 8.75e+19 |  | 82.38093 |  |  | 3680000000000
290 | 0.15 | 0.49 | 1.23 | 0.014 | 0.26 | 0.22 | 20 | 12.56585 | 1e+20 |  | 88.57151 |  |  | 3680000000000
290 | 0.03 | 0.9 | 1.39 | 0.011 | 0.38 | 0.07 | 19.69897 | 10.47712 | 5e+19 |  | 38.52429 |  |  | 30000000000
290 | 0.03 | 0.9 | 1.39 | 0.011 | 0.38 | 0.07 | 19.79588 | 10.47712 | 6.25e+19 |  | 46.6605 |  |  | 30000000000
290 | 0.03 | 0.9 | 1.39 | 0.011 | 0.38 | 0.07 | 19.87506 | 10.47712 | 7.5e+19 |  | 54.79672 |  |  | 30000000000
290 | 0.03 | 0.9 | 1.39 | 0.011 | 0.38 | 0.07 | 19.94201 | 10.47712 | 8.75e+19 |  | 62.93293 |  |  | 30000000000
290 | 0.03 | 0.9 | 1.39 | 0.011 | 0.38 | 0.07 | 20 | 10.47712 | 1e+20 |  | 71.06914 |  |  | 30000000000
290 | 0.03 | 0.9 | 1.39 | 0.011 | 0.38 | 0.07 | 19.69897 | 12.56585 | 5e+19 |  | 37.09012 |  |  | 3680000000000
290 | 0.03 | 0.9 | 1.39 | 0.011 | 0.38 | 0.07 | 19.79588 | 12.56585 | 6.25e+19 |  | 45.35883 |  |  | 3680000000000
290 | 0.03 | 0.9 | 1.39 | 0.011 | 0.38 | 0.07 | 19.87506 | 12.56585 | 7.5e+19 |  | 53.62753 |  |  | 3680000000000
290 | 0.03 | 0.9 | 1.39 | 0.011 | 0.38 | 0.07 | 19.94201 | 12.56585 | 8.75e+19 |  | 61.89624 |  |  | 3680000000000
290 | 0.03 | 0.9 | 1.39 | 0.011 | 0.38 | 0.07 | 20 | 12.56585 | 1e+20 |  | 70.16495 |  |  | 3680000000000
290 | 0.12 | 0.65 | 1.29 | 0.009 | 0.28 | 0.2 | 19.69897 | 10.47712 | 5e+19 |  | 60.68145 |  |  | 30000000000
290 | 0.12 | 0.65 | 1.29 | 0.009 | 0.28 | 0.2 | 19.79588 | 10.47712 | 6.25e+19 |  | 67.52572 |  |  | 30000000000
290 | 0.12 | 0.65 | 1.29 | 0.009 | 0.28 | 0.2 | 19.87506 | 10.47712 | 7.5e+19 |  | 74.36998 |  |  | 30000000000
290 | 0.12 | 0.65 | 1.29 | 0.009 | 0.28 | 0.2 | 19.94201 | 10.47712 | 8.75e+19 |  | 81.21424 |  |  | 30000000000
290 | 0.12 | 0.65 | 1.29 | 0.009 | 0.28 | 0.2 | 20 | 10.47712 | 1e+20 |  | 88.0585 |  |  | 30000000000
290 | 0.12 | 0.65 | 1.29 | 0.009 | 0.28 | 0.2 | 19.69897 | 12.56585 | 5e+19 |  | 59.26921 |  |  | 3680000000000
290 | 0.12 | 0.65 | 1.29 | 0.009 | 0.28 | 0.2 | 19.79588 | 12.56585 | 6.25e+19 |  | 66.24867 |  |  | 3680000000000
290 | 0.12 | 0.65 | 1.29 | 0.009 | 0.28 | 0.2 | 19.87506 | 12.56585 | 7.5e+19 |  | 73.22812 |  |  | 3680000000000
290 | 0.12 | 0.65 | 1.29 | 0.009 | 0.28 | 0.2 | 19.94201 | 12.56585 | 8.75e+19 |  | 80.20757 |  |  | 3680000000000
290 | 0.12 | 0.65 | 1.29 | 0.009 | 0.28 | 0.2 | 20 | 12.56585 | 1e+20 |  | 87.18703 |  |  | 3680000000000
290 | 0.03 | 0.88 | 1.22 | 0.011 | 0.46 | 0.061 | 19.69897 | 10.47712 | 5e+19 |  | 37.27752 |  |  | 30000000000
290 | 0.03 | 0.88 | 1.22 | 0.011 | 0.46 | 0.061 | 19.79588 | 10.47712 | 6.25e+19 |  | 45.31053 |  |  | 30000000000
290 | 0.03 | 0.88 | 1.22 | 0.011 | 0.46 | 0.061 | 19.87506 | 10.47712 | 7.5e+19 |  | 53.34353 |  |  | 30000000000
290 | 0.03 | 0.88 | 1.22 | 0.011 | 0.46 | 0.061 | 19.94201 | 10.47712 | 8.75e+19 |  | 61.37654 |  |  | 30000000000
290 | 0.03 | 0.88 | 1.22 | 0.011 | 0.46 | 0.061 | 20 | 10.47712 | 1e+20 |  | 69.40954 |  |  | 30000000000
290 | 0.03 | 0.88 | 1.22 | 0.011 | 0.46 | 0.061 | 19.69897 | 12.56585 | 5e+19 |  | 35.89598 |  |  | 3680000000000
290 | 0.03 | 0.88 | 1.22 | 0.011 | 0.46 | 0.061 | 19.79588 | 12.56585 | 6.25e+19 |  | 44.05726 |  |  | 3680000000000
290 | 0.03 | 0.88 | 1.22 | 0.011 | 0.46 | 0.061 | 19.87506 | 12.56585 | 7.5e+19 |  | 52.21854 |  |  | 3680000000000
290 | 0.03 | 0.88 | 1.22 | 0.011 | 0.46 | 0.061 | 19.94201 | 12.56585 | 8.75e+19 |  | 60.37982 |  |  | 3680000000000
290 | 0.03 | 0.88 | 1.22 | 0.011 | 0.46 | 0.061 | 20 | 12.56585 | 1e+20 |  | 68.5411 |  |  | 3680000000000
290 | 0.087 | 0.6 | 1.26 | 0.01 | 0.23 | 0.21 | 19.69897 | 10.47712 | 5e+19 |  | 47.59464 |  |  | 30000000000
290 | 0.087 | 0.6 | 1.26 | 0.01 | 0.23 | 0.21 | 19.79588 | 10.47712 | 6.25e+19 |  | 54.09411 |  |  | 30000000000
290 | 0.087 | 0.6 | 1.26 | 0.01 | 0.23 | 0.21 | 19.87506 | 10.47712 | 7.5e+19 |  | 60.59358 |  |  | 30000000000
290 | 0.087 | 0.6 | 1.26 | 0.01 | 0.23 | 0.21 | 19.94201 | 10.47712 | 8.75e+19 |  | 67.09304 |  |  | 30000000000
290 | 0.087 | 0.6 | 1.26 | 0.01 | 0.23 | 0.21 | 20 | 10.47712 | 1e+20 |  | 73.59251 |  |  | 30000000000
290 | 0.087 | 0.6 | 1.26 | 0.01 | 0.23 | 0.21 | 19.69897 | 12.56585 | 5e+19 |  | 46.19921 |  |  | 3680000000000
290 | 0.087 | 0.6 | 1.26 | 0.01 | 0.23 | 0.21 | 19.79588 | 12.56585 | 6.25e+19 |  | 52.83473 |  |  | 3680000000000
290 | 0.087 | 0.6 | 1.26 | 0.01 | 0.23 | 0.21 | 19.87506 | 12.56585 | 7.5e+19 |  | 59.47024 |  |  | 3680000000000
290 | 0.087 | 0.6 | 1.26 | 0.01 | 0.23 | 0.21 | 19.94201 | 12.56585 | 8.75e+19 |  | 66.10576 |  |  | 3680000000000
290 | 0.087 | 0.6 | 1.26 | 0.01 | 0.23 | 0.21 | 20 | 12.56585 | 1e+20 |  | 72.74128 |  |  | 3680000000000
290 | 0.21 | 0.88 | 1.36 | 0.011 | 0.24 | 0.1 | 19.69897 | 10.47712 | 5e+19 |  | 103.9669 |  |  | 30000000000
290 | 0.21 | 0.88 | 1.36 | 0.011 | 0.24 | 0.1 | 19.79588 | 10.47712 | 6.25e+19 |  | 113.3062 |  |  | 30000000000
290 | 0.21 | 0.88 | 1.36 | 0.011 | 0.24 | 0.1 | 19.87506 | 10.47712 | 7.5e+19 |  | 122.6456 |  |  | 30000000000
290 | 0.21 | 0.88 | 1.36 | 0.011 | 0.24 | 0.1 | 19.94201 | 10.47712 | 8.75e+19 |  | 131.985 |  |  | 30000000000
290 | 0.21 | 0.88 | 1.36 | 0.011 | 0.24 | 0.1 | 20 | 10.47712 | 1e+20 |  | 141.3243 |  |  | 30000000000
290 | 0.21 | 0.88 | 1.36 | 0.011 | 0.24 | 0.1 | 19.69897 | 12.56585 | 5e+19 |  | 102.4293 |  |  | 3680000000000
290 | 0.21 | 0.88 | 1.36 | 0.011 | 0.24 | 0.1 | 19.79588 | 12.56585 | 6.25e+19 |  | 111.9079 |  |  | 3680000000000
290 | 0.21 | 0.88 | 1.36 | 0.011 | 0.24 | 0.1 | 19.87506 | 12.56585 | 7.5e+19 |  | 121.3864 |  |  | 3680000000000
290 | 0.21 | 0.88 | 1.36 | 0.011 | 0.24 | 0.1 | 19.94201 | 12.56585 | 8.75e+19 |  | 130.865 |  |  | 3680000000000
290 | 0.21 | 0.88 | 1.36 | 0.011 | 0.24 | 0.1 | 20 | 12.56585 | 1e+20 |  | 140.3435 |  |  | 3680000000000
290 | 0.154 | 0.78 | 0.686 | 0.012 | 0.179 | 0.181 | 19.69897 | 10.47712 | 5e+19 |  | 76.20268 |  |  | 30000000000
290 | 0.154 | 0.78 | 0.686 | 0.012 | 0.179 | 0.181 | 19.79588 | 10.47712 | 6.25e+19 |  | 83.25538 |  |  | 30000000000
290 | 0.154 | 0.78 | 0.686 | 0.012 | 0.179 | 0.181 | 19.87506 | 10.47712 | 7.5e+19 |  | 90.30808 |  |  | 30000000000
290 | 0.154 | 0.78 | 0.686 | 0.012 | 0.179 | 0.181 | 19.94201 | 10.47712 | 8.75e+19 |  | 97.36077 |  |  | 30000000000
290 | 0.154 | 0.78 | 0.686 | 0.012 | 0.179 | 0.181 | 20 | 10.47712 | 1e+20 |  | 104.4135 |  |  | 30000000000
290 | 0.154 | 0.78 | 0.686 | 0.012 | 0.179 | 0.181 | 19.69897 | 12.56585 | 5e+19 |  | 74.84784 |  |  | 3680000000000
290 | 0.154 | 0.78 | 0.686 | 0.012 | 0.179 | 0.181 | 19.79588 | 12.56585 | 6.25e+19 |  | 82.02922 |  |  | 3680000000000
290 | 0.154 | 0.78 | 0.686 | 0.012 | 0.179 | 0.181 | 19.87506 | 12.56585 | 7.5e+19 |  | 89.21061 |  |  | 3680000000000
290 | 0.154 | 0.78 | 0.686 | 0.012 | 0.179 | 0.181 | 19.94201 | 12.56585 | 8.75e+19 |  | 96.39199 |  |  | 3680000000000
290 | 0.154 | 0.78 | 0.686 | 0.012 | 0.179 | 0.181 | 20 | 12.56585 | 1e+20 |  | 103.5734 |  |  | 3680000000000
290 | 0.036 | 0.736 | 1.83 | 0.013 | 0.2 | 0.059 | 19.69897 | 10.47712 | 5e+19 |  | 43.44761 |  |  | 30000000000
290 | 0.036 | 0.736 | 1.83 | 0.013 | 0.2 | 0.059 | 19.79588 | 10.47712 | 6.25e+19 |  | 50.70584 |  |  | 30000000000
290 | 0.036 | 0.736 | 1.83 | 0.013 | 0.2 | 0.059 | 19.87506 | 10.47712 | 7.5e+19 |  | 57.96406 |  |  | 30000000000
290 | 0.036 | 0.736 | 1.83 | 0.013 | 0.2 | 0.059 | 19.94201 | 10.47712 | 8.75e+19 |  | 65.22228 |  |  | 30000000000
290 | 0.036 | 0.736 | 1.83 | 0.013 | 0.2 | 0.059 | 20 | 10.47712 | 1e+20 |  | 72.48051 |  |  | 30000000000
290 | 0.036 | 0.736 | 1.83 | 0.013 | 0.2 | 0.059 | 19.69897 | 12.56585 | 5e+19 |  | 41.76492 |  |  | 3680000000000
290 | 0.036 | 0.736 | 1.83 | 0.013 | 0.2 | 0.059 | 19.79588 | 12.56585 | 6.25e+19 |  | 49.18328 |  |  | 3680000000000
290 | 0.036 | 0.736 | 1.83 | 0.013 | 0.2 | 0.059 | 19.87506 | 12.56585 | 7.5e+19 |  | 56.60164 |  |  | 3680000000000
290 | 0.036 | 0.736 | 1.83 | 0.013 | 0.2 | 0.059 | 19.94201 | 12.56585 | 8.75e+19 |  | 64.02001 |  |  | 3680000000000
290 | 0.036 | 0.736 | 1.83 | 0.013 | 0.2 | 0.059 | 20 | 12.56585 | 1e+20 |  | 71.43837 |  |  | 3680000000000
290 | 0.22 | 0.51 | 1.37 | 0.018 | 0.22 | 0.23 | 19.69897 | 10.47712 | 5e+19 |  | 84.88467 |  |  | 30000000000
290 | 0.22 | 0.51 | 1.37 | 0.018 | 0.22 | 0.23 | 19.79588 | 10.47712 | 6.25e+19 |  | 91.64306 |  |  | 30000000000
290 | 0.22 | 0.51 | 1.37 | 0.018 | 0.22 | 0.23 | 19.87506 | 10.47712 | 7.5e+19 |  | 98.40146 |  |  | 30000000000
290 | 0.22 | 0.51 | 1.37 | 0.018 | 0.22 | 0.23 | 19.94201 | 10.47712 | 8.75e+19 |  | 105.1599 |  |  | 30000000000
290 | 0.22 | 0.51 | 1.37 | 0.018 | 0.22 | 0.23 | 20 | 10.47712 | 1e+20 |  | 111.9182 |  |  | 30000000000
290 | 0.22 | 0.51 | 1.37 | 0.018 | 0.22 | 0.23 | 19.69897 | 12.56585 | 5e+19 |  | 83.30063 |  |  | 3680000000000
290 | 0.22 | 0.51 | 1.37 | 0.018 | 0.22 | 0.23 | 19.79588 | 12.56585 | 6.25e+19 |  | 90.21078 |  |  | 3680000000000
290 | 0.22 | 0.51 | 1.37 | 0.018 | 0.22 | 0.23 | 19.87506 | 12.56585 | 7.5e+19 |  | 97.12093 |  |  | 3680000000000
290 | 0.22 | 0.51 | 1.37 | 0.018 | 0.22 | 0.23 | 19.94201 | 12.56585 | 8.75e+19 |  | 104.0311 |  |  | 3680000000000
290 | 0.22 | 0.51 | 1.37 | 0.018 | 0.22 | 0.23 | 20 | 12.56585 | 1e+20 |  | 110.9412 |  |  | 3680000000000
290 | 0.2 | 1.05 | 1.28 | 0.019 | 0.17 | 0.11 | 19.69897 | 10.47712 | 5e+19 |  | 117.9823 |  |  | 30000000000
290 | 0.2 | 1.05 | 1.28 | 0.019 | 0.17 | 0.11 | 19.79588 | 10.47712 | 6.25e+19 |  | 127.9336 |  |  | 30000000000
290 | 0.2 | 1.05 | 1.28 | 0.019 | 0.17 | 0.11 | 19.87506 | 10.47712 | 7.5e+19 |  | 137.8848 |  |  | 30000000000
290 | 0.2 | 1.05 | 1.28 | 0.019 | 0.17 | 0.11 | 19.94201 | 10.47712 | 8.75e+19 |  | 147.836 |  |  | 30000000000
290 | 0.2 | 1.05 | 1.28 | 0.019 | 0.17 | 0.11 | 20 | 10.47712 | 1e+20 |  | 157.7872 |  |  | 30000000000
290 | 0.2 | 1.05 | 1.28 | 0.019 | 0.17 | 0.11 | 19.69897 | 12.56585 | 5e+19 |  | 116.2957 |  |  | 3680000000000
290 | 0.2 | 1.05 | 1.28 | 0.019 | 0.17 | 0.11 | 19.79588 | 12.56585 | 6.25e+19 |  | 126.3991 |  |  | 3680000000000
290 | 0.2 | 1.05 | 1.28 | 0.019 | 0.17 | 0.11 | 19.87506 | 12.56585 | 7.5e+19 |  | 136.5025 |  |  | 3680000000000
290 | 0.2 | 1.05 | 1.28 | 0.019 | 0.17 | 0.11 | 19.94201 | 12.56585 | 8.75e+19 |  | 146.6059 |  |  | 3680000000000
290 | 0.2 | 1.05 | 1.28 | 0.019 | 0.17 | 0.11 | 20 | 12.56585 | 1e+20 |  | 156.7094 |  |  | 3680000000000
290 | 0.141 | 0.603 | 1.276 | 0.007 | 0.312 | 0.21 | 19.69897 | 10.47712 | 5e+19 |  | 64.25338 |  |  | 30000000000
290 | 0.141 | 0.603 | 1.276 | 0.007 | 0.312 | 0.21 | 19.79588 | 10.47712 | 6.25e+19 |  | 70.95512 |  |  | 30000000000
290 | 0.141 | 0.603 | 1.276 | 0.007 | 0.312 | 0.21 | 19.87506 | 10.47712 | 7.5e+19 |  | 77.65687 |  |  | 30000000000
290 | 0.141 | 0.603 | 1.276 | 0.007 | 0.312 | 0.21 | 19.94201 | 10.47712 | 8.75e+19 |  | 84.35861 |  |  | 30000000000
290 | 0.141 | 0.603 | 1.276 | 0.007 | 0.312 | 0.21 | 20 | 10.47712 | 1e+20 |  | 91.06036 |  |  | 30000000000
290 | 0.141 | 0.603 | 1.276 | 0.007 | 0.312 | 0.21 | 19.69897 | 12.56585 | 5e+19 |  | 62.8717 |  |  | 3680000000000
290 | 0.141 | 0.603 | 1.276 | 0.007 | 0.312 | 0.21 | 19.79588 | 12.56585 | 6.25e+19 |  | 69.70617 |  |  | 3680000000000
290 | 0.141 | 0.603 | 1.276 | 0.007 | 0.312 | 0.21 | 19.87506 | 12.56585 | 7.5e+19 |  | 76.54064 |  |  | 3680000000000
290 | 0.141 | 0.603 | 1.276 | 0.007 | 0.312 | 0.21 | 19.94201 | 12.56585 | 8.75e+19 |  | 83.37511 |  |  | 3680000000000
290 | 0.141 | 0.603 | 1.276 | 0.007 | 0.312 | 0.21 | 20 | 12.56585 | 1e+20 |  | 90.20958 |  |  | 3680000000000
290 | 0.174 | 0.665 | 1.465 | 0.01 | 0.186 | 0.219 | 19.69897 | 10.47712 | 5e+19 |  | 79.48725 |  |  | 30000000000
290 | 0.174 | 0.665 | 1.465 | 0.01 | 0.186 | 0.219 | 19.79588 | 10.47712 | 6.25e+19 |  | 86.86825 |  |  | 30000000000
290 | 0.174 | 0.665 | 1.465 | 0.01 | 0.186 | 0.219 | 19.87506 | 10.47712 | 7.5e+19 |  | 94.24925 |  |  | 30000000000
290 | 0.174 | 0.665 | 1.465 | 0.01 | 0.186 | 0.219 | 19.94201 | 10.47712 | 8.75e+19 |  | 101.6303 |  |  | 30000000000
290 | 0.174 | 0.665 | 1.465 | 0.01 | 0.186 | 0.219 | 20 | 10.47712 | 1e+20 |  | 109.0113 |  |  | 30000000000
290 | 0.174 | 0.665 | 1.465 | 0.01 | 0.186 | 0.219 | 19.69897 | 12.56585 | 5e+19 |  | 77.98856 |  |  | 3680000000000
290 | 0.174 | 0.665 | 1.465 | 0.01 | 0.186 | 0.219 | 19.79588 | 12.56585 | 6.25e+19 |  | 85.51064 |  |  | 3680000000000
290 | 0.174 | 0.665 | 1.465 | 0.01 | 0.186 | 0.219 | 19.87506 | 12.56585 | 7.5e+19 |  | 93.03271 |  |  | 3680000000000
290 | 0.174 | 0.665 | 1.465 | 0.01 | 0.186 | 0.219 | 19.94201 | 12.56585 | 8.75e+19 |  | 100.5548 |  |  | 3680000000000
290 | 0.174 | 0.665 | 1.465 | 0.01 | 0.186 | 0.219 | 20 | 12.56585 | 1e+20 |  | 108.0769 |  |  | 3680000000000
290 | 0.279 | 0.059 | 1.104 | 0.013 | 0.247 | 0.12 | 19.69897 | 10.47712 | 5e+19 |  | 56.20716 |  |  | 30000000000
290 | 0.279 | 0.059 | 1.104 | 0.013 | 0.247 | 0.12 | 19.79588 | 10.47712 | 6.25e+19 |  | 59.59608 |  |  | 30000000000
290 | 0.279 | 0.059 | 1.104 | 0.013 | 0.247 | 0.12 | 19.87506 | 10.47712 | 7.5e+19 |  | 62.985 |  |  | 30000000000
290 | 0.279 | 0.059 | 1.104 | 0.013 | 0.247 | 0.12 | 19.94201 | 10.47712 | 8.75e+19 |  | 66.37392 |  |  | 30000000000
290 | 0.279 | 0.059 | 1.104 | 0.013 | 0.247 | 0.12 | 20 | 10.47712 | 1e+20 |  | 69.76284 |  |  | 30000000000
290 | 0.279 | 0.059 | 1.104 | 0.013 | 0.247 | 0.12 | 19.69897 | 12.56585 | 5e+19 |  | 54.84045 |  |  | 3680000000000
290 | 0.279 | 0.059 | 1.104 | 0.013 | 0.247 | 0.12 | 19.79588 | 12.56585 | 6.25e+19 |  | 58.37497 |  |  | 3680000000000
290 | 0.279 | 0.059 | 1.104 | 0.013 | 0.247 | 0.12 | 19.87506 | 12.56585 | 7.5e+19 |  | 61.90949 |  |  | 3680000000000
290 | 0.279 | 0.059 | 1.104 | 0.013 | 0.247 | 0.12 | 19.94201 | 12.56585 | 8.75e+19 |  | 65.44402 |  |  | 3680000000000
290 | 0.279 | 0.059 | 1.104 | 0.013 | 0.247 | 0.12 | 20 | 12.56585 | 1e+20 |  | 68.97854 |  |  | 3680000000000
290 | 0.05 | 0.62 | 1.31 | 0.014 | 0.22 | 0.23 | 19.69897 | 10.47712 | 5e+19 |  | 37.89536 |  |  | 30000000000
290 | 0.05 | 0.62 | 1.31 | 0.014 | 0.22 | 0.23 | 19.79588 | 10.47712 | 6.25e+19 |  | 44.72037 |  |  | 30000000000
290 | 0.05 | 0.62 | 1.31 | 0.014 | 0.22 | 0.23 | 19.87506 | 10.47712 | 7.5e+19 |  | 51.54538 |  |  | 30000000000
290 | 0.05 | 0.62 | 1.31 | 0.014 | 0.22 | 0.23 | 19.94201 | 10.47712 | 8.75e+19 |  | 58.37039 |  |  | 30000000000
290 | 0.05 | 0.62 | 1.31 | 0.014 | 0.22 | 0.23 | 20 | 10.47712 | 1e+20 |  | 65.1954 |  |  | 30000000000
290 | 0.05 | 0.62 | 1.31 | 0.014 | 0.22 | 0.23 | 19.69897 | 12.56585 | 5e+19 |  | 36.44758 |  |  | 3680000000000
290 | 0.05 | 0.62 | 1.31 | 0.014 | 0.22 | 0.23 | 19.79588 | 12.56585 | 6.25e+19 |  | 43.41333 |  |  | 3680000000000
290 | 0.05 | 0.62 | 1.31 | 0.014 | 0.22 | 0.23 | 19.87506 | 12.56585 | 7.5e+19 |  | 50.37908 |  |  | 3680000000000
290 | 0.05 | 0.62 | 1.31 | 0.014 | 0.22 | 0.23 | 19.94201 | 12.56585 | 8.75e+19 |  | 57.34483 |  |  | 3680000000000
290 | 0.05 | 0.62 | 1.31 | 0.014 | 0.22 | 0.23 | 20 | 12.56585 | 1e+20 |  | 64.31058 |  |  | 3680000000000
290 | 0.038 | 0.06 | 1.33 | 0.018 | 0.13 | 0.14 | 19.69897 | 10.47712 | 5e+19 |  | 36.92226 |  |  | 30000000000
290 | 0.038 | 0.06 | 1.33 | 0.018 | 0.13 | 0.14 | 19.79588 | 10.47712 | 6.25e+19 |  | 40.58669 |  |  | 30000000000
290 | 0.038 | 0.06 | 1.33 | 0.018 | 0.13 | 0.14 | 19.87506 | 10.47712 | 7.5e+19 |  | 44.25112 |  |  | 30000000000
290 | 0.038 | 0.06 | 1.33 | 0.018 | 0.13 | 0.14 | 19.94201 | 10.47712 | 8.75e+19 |  | 47.91555 |  |  | 30000000000
290 | 0.038 | 0.06 | 1.33 | 0.018 | 0.13 | 0.14 | 20 | 10.47712 | 1e+20 |  | 51.57998 |  |  | 30000000000
290 | 0.038 | 0.06 | 1.33 | 0.018 | 0.13 | 0.14 | 19.69897 | 12.56585 | 5e+19 |  | 35.41792 |  |  | 3680000000000
290 | 0.038 | 0.06 | 1.33 | 0.018 | 0.13 | 0.14 | 19.79588 | 12.56585 | 6.25e+19 |  | 39.24592 |  |  | 3680000000000
290 | 0.038 | 0.06 | 1.33 | 0.018 | 0.13 | 0.14 | 19.87506 | 12.56585 | 7.5e+19 |  | 43.07392 |  |  | 3680000000000
290 | 0.038 | 0.06 | 1.33 | 0.018 | 0.13 | 0.14 | 19.94201 | 12.56585 | 8.75e+19 |  | 46.90191 |  |  | 3680000000000
290 | 0.038 | 0.06 | 1.33 | 0.018 | 0.13 | 0.14 | 20 | 12.56585 | 1e+20 |  | 50.72991 |  |  | 3680000000000
290 | 0.166 | 0.648 | 1.413 | 0.01 | 0.29 | 0.242 | 19.69897 | 10.47712 | 5e+19 |  | 76.09083 |  |  | 30000000000
290 | 0.166 | 0.648 | 1.413 | 0.01 | 0.29 | 0.242 | 19.79588 | 10.47712 | 6.25e+19 |  | 83.41445 |  |  | 30000000000
290 | 0.166 | 0.648 | 1.413 | 0.01 | 0.29 | 0.242 | 19.87506 | 10.47712 | 7.5e+19 |  | 90.73807 |  |  | 30000000000
290 | 0.166 | 0.648 | 1.413 | 0.01 | 0.29 | 0.242 | 19.94201 | 10.47712 | 8.75e+19 |  | 98.06169 |  |  | 30000000000
290 | 0.166 | 0.648 | 1.413 | 0.01 | 0.29 | 0.242 | 20 | 10.47712 | 1e+20 |  | 105.3853 |  |  | 30000000000
290 | 0.166 | 0.648 | 1.413 | 0.01 | 0.29 | 0.242 | 19.69897 | 12.56585 | 5e+19 |  | 74.61301 |  |  | 3680000000000
290 | 0.166 | 0.648 | 1.413 | 0.01 | 0.29 | 0.242 | 19.79588 | 12.56585 | 6.25e+19 |  | 82.07589 |  |  | 3680000000000
290 | 0.166 | 0.648 | 1.413 | 0.01 | 0.29 | 0.242 | 19.87506 | 12.56585 | 7.5e+19 |  | 89.53878 |  |  | 3680000000000
290 | 0.166 | 0.648 | 1.413 | 0.01 | 0.29 | 0.242 | 19.94201 | 12.56585 | 8.75e+19 |  | 97.00166 |  |  | 3680000000000
290 | 0.166 | 0.648 | 1.413 | 0.01 | 0.29 | 0.242 | 20 | 12.56585 | 1e+20 |  | 104.4645 |  |  | 3680000000000
290 | 0.06 | 0.58 | 1.45 | 0.005 | 0.24 | 0.22 | 19.69897 | 10.47712 | 5e+19 |  | 35.14662 |  |  | 30000000000
290 | 0.06 | 0.58 | 1.45 | 0.005 | 0.24 | 0.22 | 19.79588 | 10.47712 | 6.25e+19 |  | 41.67818 |  |  | 30000000000
290 | 0.06 | 0.58 | 1.45 | 0.005 | 0.24 | 0.22 | 19.87506 | 10.47712 | 7.5e+19 |  | 48.20974 |  |  | 30000000000
290 | 0.06 | 0.58 | 1.45 | 0.005 | 0.24 | 0.22 | 19.94201 | 10.47712 | 8.75e+19 |  | 54.7413 |  |  | 30000000000
290 | 0.06 | 0.58 | 1.45 | 0.005 | 0.24 | 0.22 | 20 | 10.47712 | 1e+20 |  | 61.27286 |  |  | 30000000000
290 | 0.06 | 0.58 | 1.45 | 0.005 | 0.24 | 0.22 | 19.69897 | 12.56585 | 5e+19 |  | 33.81244 |  |  | 3680000000000
290 | 0.06 | 0.58 | 1.45 | 0.005 | 0.24 | 0.22 | 19.79588 | 12.56585 | 6.25e+19 |  | 40.47556 |  |  | 3680000000000
290 | 0.06 | 0.58 | 1.45 | 0.005 | 0.24 | 0.22 | 19.87506 | 12.56585 | 7.5e+19 |  | 47.13869 |  |  | 3680000000000
290 | 0.06 | 0.58 | 1.45 | 0.005 | 0.24 | 0.22 | 19.94201 | 12.56585 | 8.75e+19 |  | 53.80181 |  |  | 3680000000000
290 | 0.06 | 0.58 | 1.45 | 0.005 | 0.24 | 0.22 | 20 | 12.56585 | 1e+20 |  | 60.46493 |  |  | 3680000000000
290 | 0.054 | 0.13 | 1.39 | 0.017 | 0.51 | 0.11 | 19.69897 | 10.47712 | 5e+19 |  | 38.13657 |  |  | 30000000000
290 | 0.054 | 0.13 | 1.39 | 0.017 | 0.51 | 0.11 | 19.79588 | 10.47712 | 6.25e+19 |  | 42.9065 |  |  | 30000000000
290 | 0.054 | 0.13 | 1.39 | 0.017 | 0.51 | 0.11 | 19.87506 | 10.47712 | 7.5e+19 |  | 47.67642 |  |  | 30000000000
290 | 0.054 | 0.13 | 1.39 | 0.017 | 0.51 | 0.11 | 19.94201 | 10.47712 | 8.75e+19 |  | 52.44634 |  |  | 30000000000
290 | 0.054 | 0.13 | 1.39 | 0.017 | 0.51 | 0.11 | 20 | 10.47712 | 1e+20 |  | 57.21627 |  |  | 30000000000
290 | 0.054 | 0.13 | 1.39 | 0.017 | 0.51 | 0.11 | 19.69897 | 12.56585 | 5e+19 |  | 36.61296 |  |  | 3680000000000
290 | 0.054 | 0.13 | 1.39 | 0.017 | 0.51 | 0.11 | 19.79588 | 12.56585 | 6.25e+19 |  | 41.5422 |  |  | 3680000000000
290 | 0.054 | 0.13 | 1.39 | 0.017 | 0.51 | 0.11 | 19.87506 | 12.56585 | 7.5e+19 |  | 46.47144 |  |  | 3680000000000
290 | 0.054 | 0.13 | 1.39 | 0.017 | 0.51 | 0.11 | 19.94201 | 12.56585 | 8.75e+19 |  | 51.40068 |  |  | 3680000000000
290 | 0.054 | 0.13 | 1.39 | 0.017 | 0.51 | 0.11 | 20 | 12.56585 | 1e+20 |  | 56.32992 |  |  | 3680000000000
290 | 0.06 | 0.62 | 1.3 | 0.007 | 0.18 | 0.22 | 19.69897 | 10.47712 | 5e+19 |  | 35.37793 |  |  | 30000000000
290 | 0.06 | 0.62 | 1.3 | 0.007 | 0.18 | 0.22 | 19.79588 | 10.47712 | 6.25e+19 |  | 42.01463 |  |  | 30000000000
290 | 0.06 | 0.62 | 1.3 | 0.007 | 0.18 | 0.22 | 19.87506 | 10.47712 | 7.5e+19 |  | 48.65133 |  |  | 30000000000
290 | 0.06 | 0.62 | 1.3 | 0.007 | 0.18 | 0.22 | 19.94201 | 10.47712 | 8.75e+19 |  | 55.28802 |  |  | 30000000000
290 | 0.06 | 0.62 | 1.3 | 0.007 | 0.18 | 0.22 | 20 | 10.47712 | 1e+20 |  | 61.92472 |  |  | 30000000000
290 | 0.06 | 0.62 | 1.3 | 0.007 | 0.18 | 0.22 | 19.69897 | 12.56585 | 5e+19 |  | 34.03677 |  |  | 3680000000000
290 | 0.06 | 0.62 | 1.3 | 0.007 | 0.18 | 0.22 | 19.79588 | 12.56585 | 6.25e+19 |  | 40.80516 |  |  | 3680000000000
290 | 0.06 | 0.62 | 1.3 | 0.007 | 0.18 | 0.22 | 19.87506 | 12.56585 | 7.5e+19 |  | 47.57355 |  |  | 3680000000000
290 | 0.06 | 0.62 | 1.3 | 0.007 | 0.18 | 0.22 | 19.94201 | 12.56585 | 8.75e+19 |  | 54.34194 |  |  | 3680000000000
290 | 0.06 | 0.62 | 1.3 | 0.007 | 0.18 | 0.22 | 20 | 12.56585 | 1e+20 |  | 61.11033 |  |  | 3680000000000
290 | 0.07 | 0.07 | 1.43 | 0.013 | 0.49 | 0.16 | 19.69897 | 10.47712 | 5e+19 |  | 36.64874 |  |  | 30000000000
290 | 0.07 | 0.07 | 1.43 | 0.013 | 0.49 | 0.16 | 19.79588 | 10.47712 | 6.25e+19 |  | 41.02676 |  |  | 30000000000
290 | 0.07 | 0.07 | 1.43 | 0.013 | 0.49 | 0.16 | 19.87506 | 10.47712 | 7.5e+19 |  | 45.40477 |  |  | 30000000000
290 | 0.07 | 0.07 | 1.43 | 0.013 | 0.49 | 0.16 | 19.94201 | 10.47712 | 8.75e+19 |  | 49.78278 |  |  | 30000000000
290 | 0.07 | 0.07 | 1.43 | 0.013 | 0.49 | 0.16 | 20 | 10.47712 | 1e+20 |  | 54.16079 |  |  | 30000000000
290 | 0.07 | 0.07 | 1.43 | 0.013 | 0.49 | 0.16 | 19.69897 | 12.56585 | 5e+19 |  | 35.17907 |  |  | 3680000000000
290 | 0.07 | 0.07 | 1.43 | 0.013 | 0.49 | 0.16 | 19.79588 | 12.56585 | 6.25e+19 |  | 39.71321 |  |  | 3680000000000
290 | 0.07 | 0.07 | 1.43 | 0.013 | 0.49 | 0.16 | 19.87506 | 12.56585 | 7.5e+19 |  | 44.24734 |  |  | 3680000000000
290 | 0.07 | 0.07 | 1.43 | 0.013 | 0.49 | 0.16 | 19.94201 | 12.56585 | 8.75e+19 |  | 48.78148 |  |  | 3680000000000
290 | 0.07 | 0.07 | 1.43 | 0.013 | 0.49 | 0.16 | 20 | 12.56585 | 1e+20 |  | 53.31562 |  |  | 3680000000000
290 | 0.1 | 0.528 | 1.332 | 0.013 | 0.154 | 0.238 | 19.69897 | 10.47712 | 5e+19 |  | 53.56418 |  |  | 30000000000
290 | 0.1 | 0.528 | 1.332 | 0.013 | 0.154 | 0.238 | 19.79588 | 10.47712 | 6.25e+19 |  | 59.54239 |  |  | 30000000000
290 | 0.1 | 0.528 | 1.332 | 0.013 | 0.154 | 0.238 | 19.87506 | 10.47712 | 7.5e+19 |  | 65.5206 |  |  | 30000000000
290 | 0.1 | 0.528 | 1.332 | 0.013 | 0.154 | 0.238 | 19.94201 | 10.47712 | 8.75e+19 |  | 71.49881 |  |  | 30000000000
290 | 0.1 | 0.528 | 1.332 | 0.013 | 0.154 | 0.238 | 20 | 10.47712 | 1e+20 |  | 77.47702 |  |  | 30000000000
290 | 0.1 | 0.528 | 1.332 | 0.013 | 0.154 | 0.238 | 19.69897 | 12.56585 | 5e+19 |  | 52.09929 |  |  | 3680000000000
290 | 0.1 | 0.528 | 1.332 | 0.013 | 0.154 | 0.238 | 19.79588 | 12.56585 | 6.25e+19 |  | 58.22216 |  |  | 3680000000000
290 | 0.1 | 0.528 | 1.332 | 0.013 | 0.154 | 0.238 | 19.87506 | 12.56585 | 7.5e+19 |  | 64.34502 |  |  | 3680000000000
290 | 0.1 | 0.528 | 1.332 | 0.013 | 0.154 | 0.238 | 19.94201 | 12.56585 | 8.75e+19 |  | 70.46789 |  |  | 3680000000000
290 | 0.1 | 0.528 | 1.332 | 0.013 | 0.154 | 0.238 | 20 | 12.56585 | 1e+20 |  | 76.59076 |  |  | 3680000000000
290 | 0.174 | 0.665 | 1.465 | 0.01 | 0.186 | 0.219 | 19.69897 | 10.47712 | 5e+19 |  | 79.48725 |  |  | 30000000000
290 | 0.174 | 0.665 | 1.465 | 0.01 | 0.186 | 0.219 | 19.79588 | 10.47712 | 6.25e+19 |  | 86.86825 |  |  | 30000000000
290 | 0.174 | 0.665 | 1.465 | 0.01 | 0.186 | 0.219 | 19.87506 | 10.47712 | 7.5e+19 |  | 94.24925 |  |  | 30000000000
290 | 0.174 | 0.665 | 1.465 | 0.01 | 0.186 | 0.219 | 19.94201 | 10.47712 | 8.75e+19 |  | 101.6303 |  |  | 30000000000
290 | 0.174 | 0.665 | 1.465 | 0.01 | 0.186 | 0.219 | 20 | 10.47712 | 1e+20 |  | 109.0113 |  |  | 30000000000
290 | 0.174 | 0.665 | 1.465 | 0.01 | 0.186 | 0.219 | 19.69897 | 12.56585 | 5e+19 |  | 77.98856 |  |  | 3680000000000
290 | 0.174 | 0.665 | 1.465 | 0.01 | 0.186 | 0.219 | 19.79588 | 12.56585 | 6.25e+19 |  | 85.51064 |  |  | 3680000000000
290 | 0.174 | 0.665 | 1.465 | 0.01 | 0.186 | 0.219 | 19.87506 | 12.56585 | 7.5e+19 |  | 93.03271 |  |  | 3680000000000
290 | 0.174 | 0.665 | 1.465 | 0.01 | 0.186 | 0.219 | 19.94201 | 12.56585 | 8.75e+19 |  | 100.5548 |  |  | 3680000000000
290 | 0.174 | 0.665 | 1.465 | 0.01 | 0.186 | 0.219 | 20 | 12.56585 | 1e+20 |  | 108.0769 |  |  | 3680000000000
290 | 0.36 | 0.78 | 1.418 | 0.013 | 0.18 | 0.176 | 19.69897 | 10.47712 | 5e+19 |  | 121.0694 |  |  | 30000000000
290 | 0.36 | 0.78 | 1.418 | 0.013 | 0.18 | 0.176 | 19.79588 | 10.47712 | 6.25e+19 |  | 128.7754 |  |  | 30000000000
290 | 0.36 | 0.78 | 1.418 | 0.013 | 0.18 | 0.176 | 19.87506 | 10.47712 | 7.5e+19 |  | 136.4815 |  |  | 30000000000
290 | 0.36 | 0.78 | 1.418 | 0.013 | 0.18 | 0.176 | 19.94201 | 10.47712 | 8.75e+19 |  | 144.1875 |  |  | 30000000000
290 | 0.36 | 0.78 | 1.418 | 0.013 | 0.18 | 0.176 | 20 | 10.47712 | 1e+20 |  | 151.8936 |  |  | 30000000000
290 | 0.36 | 0.78 | 1.418 | 0.013 | 0.18 | 0.176 | 19.69897 | 12.56585 | 5e+19 |  | 119.5043 |  |  | 3680000000000
290 | 0.36 | 0.78 | 1.418 | 0.013 | 0.18 | 0.176 | 19.79588 | 12.56585 | 6.25e+19 |  | 127.3589 |  |  | 3680000000000
290 | 0.36 | 0.78 | 1.418 | 0.013 | 0.18 | 0.176 | 19.87506 | 12.56585 | 7.5e+19 |  | 135.2135 |  |  | 3680000000000
290 | 0.36 | 0.78 | 1.418 | 0.013 | 0.18 | 0.176 | 19.94201 | 12.56585 | 8.75e+19 |  | 143.0681 |  |  | 3680000000000
290 | 0.36 | 0.78 | 1.418 | 0.013 | 0.18 | 0.176 | 20 | 12.56585 | 1e+20 |  | 150.9227 |  |  | 3680000000000
290 | 0.156 | 0.828 | 0.703 | 0.019 | 0.24 | 0.195 | 19.69897 | 10.47712 | 5e+19 |  | 83.23255 |  |  | 30000000000
290 | 0.156 | 0.828 | 0.703 | 0.019 | 0.24 | 0.195 | 19.79588 | 10.47712 | 6.25e+19 |  | 90.82182 |  |  | 30000000000
290 | 0.156 | 0.828 | 0.703 | 0.019 | 0.24 | 0.195 | 19.87506 | 10.47712 | 7.5e+19 |  | 98.4111 |  |  | 30000000000
290 | 0.156 | 0.828 | 0.703 | 0.019 | 0.24 | 0.195 | 19.94201 | 10.47712 | 8.75e+19 |  | 106.0004 |  |  | 30000000000
290 | 0.156 | 0.828 | 0.703 | 0.019 | 0.24 | 0.195 | 20 | 10.47712 | 1e+20 |  | 113.5896 |  |  | 30000000000
290 | 0.156 | 0.828 | 0.703 | 0.019 | 0.24 | 0.195 | 19.69897 | 12.56585 | 5e+19 |  | 81.83536 |  |  | 3680000000000
290 | 0.156 | 0.828 | 0.703 | 0.019 | 0.24 | 0.195 | 19.79588 | 12.56585 | 6.25e+19 |  | 89.55554 |  |  | 3680000000000
290 | 0.156 | 0.828 | 0.703 | 0.019 | 0.24 | 0.195 | 19.87506 | 12.56585 | 7.5e+19 |  | 97.27571 |  |  | 3680000000000
290 | 0.156 | 0.828 | 0.703 | 0.019 | 0.24 | 0.195 | 19.94201 | 12.56585 | 8.75e+19 |  | 104.9959 |  |  | 3680000000000
290 | 0.156 | 0.828 | 0.703 | 0.019 | 0.24 | 0.195 | 20 | 12.56585 | 1e+20 |  | 112.7161 |  |  | 3680000000000
290 | 0.086 | 0.11 | 1.37 | 0.02 | 0.35 | 0.06 | 19.69897 | 10.47712 | 5e+19 |  | 45.53528 |  |  | 30000000000
290 | 0.086 | 0.11 | 1.37 | 0.02 | 0.35 | 0.06 | 19.79588 | 10.47712 | 6.25e+19 |  | 49.74818 |  |  | 30000000000
290 | 0.086 | 0.11 | 1.37 | 0.02 | 0.35 | 0.06 | 19.87506 | 10.47712 | 7.5e+19 |  | 53.96108 |  |  | 30000000000
290 | 0.086 | 0.11 | 1.37 | 0.02 | 0.35 | 0.06 | 19.94201 | 10.47712 | 8.75e+19 |  | 58.17398 |  |  | 30000000000
290 | 0.086 | 0.11 | 1.37 | 0.02 | 0.35 | 0.06 | 20 | 10.47712 | 1e+20 |  | 62.38688 |  |  | 30000000000
290 | 0.086 | 0.11 | 1.37 | 0.02 | 0.35 | 0.06 | 19.69897 | 12.56585 | 5e+19 |  | 43.96714 |  |  | 3680000000000
290 | 0.086 | 0.11 | 1.37 | 0.02 | 0.35 | 0.06 | 19.79588 | 12.56585 | 6.25e+19 |  | 48.34523 |  |  | 3680000000000
290 | 0.086 | 0.11 | 1.37 | 0.02 | 0.35 | 0.06 | 19.87506 | 12.56585 | 7.5e+19 |  | 52.72331 |  |  | 3680000000000
290 | 0.086 | 0.11 | 1.37 | 0.02 | 0.35 | 0.06 | 19.94201 | 12.56585 | 8.75e+19 |  | 57.1014 |  |  | 3680000000000
290 | 0.086 | 0.11 | 1.37 | 0.02 | 0.35 | 0.06 | 20 | 12.56585 | 1e+20 |  | 61.47948 |  |  | 3680000000000
290 | 0.11 | 0.86 | 0.715 | 0.018 | 0.23 | 0.19 | 19.69897 | 10.47712 | 5e+19 |  | 67.14424 |  |  | 30000000000
290 | 0.11 | 0.86 | 0.715 | 0.018 | 0.23 | 0.19 | 19.79588 | 10.47712 | 6.25e+19 |  | 74.60543 |  |  | 30000000000
290 | 0.11 | 0.86 | 0.715 | 0.018 | 0.23 | 0.19 | 19.87506 | 10.47712 | 7.5e+19 |  | 82.06661 |  |  | 30000000000
290 | 0.11 | 0.86 | 0.715 | 0.018 | 0.23 | 0.19 | 19.94201 | 10.47712 | 8.75e+19 |  | 89.52779 |  |  | 30000000000
290 | 0.11 | 0.86 | 0.715 | 0.018 | 0.23 | 0.19 | 20 | 10.47712 | 1e+20 |  | 96.98898 |  |  | 30000000000
290 | 0.11 | 0.86 | 0.715 | 0.018 | 0.23 | 0.19 | 19.69897 | 12.56585 | 5e+19 |  | 65.76446 |  |  | 3680000000000
290 | 0.11 | 0.86 | 0.715 | 0.018 | 0.23 | 0.19 | 19.79588 | 12.56585 | 6.25e+19 |  | 73.35509 |  |  | 3680000000000
290 | 0.11 | 0.86 | 0.715 | 0.018 | 0.23 | 0.19 | 19.87506 | 12.56585 | 7.5e+19 |  | 80.94572 |  |  | 3680000000000
290 | 0.11 | 0.86 | 0.715 | 0.018 | 0.23 | 0.19 | 19.94201 | 12.56585 | 8.75e+19 |  | 88.53635 |  |  | 3680000000000
290 | 0.11 | 0.86 | 0.715 | 0.018 | 0.23 | 0.19 | 20 | 12.56585 | 1e+20 |  | 96.12698 |  |  | 3680000000000
290 | 0.088 | 0.084 | 1.82 | 0.017 | 0.25 | 0.08 | 19.69897 | 10.47712 | 5e+19 |  | 49.80113 |  |  | 30000000000
290 | 0.088 | 0.084 | 1.82 | 0.017 | 0.25 | 0.08 | 19.79588 | 10.47712 | 6.25e+19 |  | 53.61446 |  |  | 30000000000
290 | 0.088 | 0.084 | 1.82 | 0.017 | 0.25 | 0.08 | 19.87506 | 10.47712 | 7.5e+19 |  | 57.4278 |  |  | 30000000000
290 | 0.088 | 0.084 | 1.82 | 0.017 | 0.25 | 0.08 | 19.94201 | 10.47712 | 8.75e+19 |  | 61.24113 |  |  | 30000000000
290 | 0.088 | 0.084 | 1.82 | 0.017 | 0.25 | 0.08 | 20 | 10.47712 | 1e+20 |  | 65.05446 |  |  | 30000000000
290 | 0.088 | 0.084 | 1.82 | 0.017 | 0.25 | 0.08 | 19.69897 | 12.56585 | 5e+19 |  | 47.99978 |  |  | 3680000000000
290 | 0.088 | 0.084 | 1.82 | 0.017 | 0.25 | 0.08 | 19.79588 | 12.56585 | 6.25e+19 |  | 52.00408 |  |  | 3680000000000
290 | 0.088 | 0.084 | 1.82 | 0.017 | 0.25 | 0.08 | 19.87506 | 12.56585 | 7.5e+19 |  | 56.00838 |  |  | 3680000000000
290 | 0.088 | 0.084 | 1.82 | 0.017 | 0.25 | 0.08 | 19.94201 | 12.56585 | 8.75e+19 |  | 60.01269 |  |  | 3680000000000
290 | 0.088 | 0.084 | 1.82 | 0.017 | 0.25 | 0.08 | 20 | 12.56585 | 1e+20 |  | 64.01699 |  |  | 3680000000000
290 | 0.172 | 0.584 | 1.16 | 0.018 | 0.17 | 0.2 | 19.69897 | 10.47712 | 5e+19 |  | 76.86582 |  |  | 30000000000
290 | 0.172 | 0.584 | 1.16 | 0.018 | 0.17 | 0.2 | 19.79588 | 10.47712 | 6.25e+19 |  | 83.43844 |  |  | 30000000000
290 | 0.172 | 0.584 | 1.16 | 0.018 | 0.17 | 0.2 | 19.87506 | 10.47712 | 7.5e+19 |  | 90.01107 |  |  | 30000000000
290 | 0.172 | 0.584 | 1.16 | 0.018 | 0.17 | 0.2 | 19.94201 | 10.47712 | 8.75e+19 |  | 96.58369 |  |  | 30000000000
290 | 0.172 | 0.584 | 1.16 | 0.018 | 0.17 | 0.2 | 20 | 10.47712 | 1e+20 |  | 103.1563 |  |  | 30000000000
290 | 0.172 | 0.584 | 1.16 | 0.018 | 0.17 | 0.2 | 19.69897 | 12.56585 | 5e+19 |  | 75.37595 |  |  | 3680000000000
290 | 0.172 | 0.584 | 1.16 | 0.018 | 0.17 | 0.2 | 19.79588 | 12.56585 | 6.25e+19 |  | 82.09198 |  |  | 3680000000000
290 | 0.172 | 0.584 | 1.16 | 0.018 | 0.17 | 0.2 | 19.87506 | 12.56585 | 7.5e+19 |  | 88.808 |  |  | 3680000000000
290 | 0.172 | 0.584 | 1.16 | 0.018 | 0.17 | 0.2 | 19.94201 | 12.56585 | 8.75e+19 |  | 95.52402 |  |  | 3680000000000
290 | 0.172 | 0.584 | 1.16 | 0.018 | 0.17 | 0.2 | 20 | 12.56585 | 1e+20 |  | 102.24 |  |  | 3680000000000
290 | 0.11 | 0.63 | 1.4 | 0.012 | 0.2 | 0.2 | 19.69897 | 10.47712 | 5e+19 |  | 59.76902 |  |  | 30000000000
290 | 0.11 | 0.63 | 1.4 | 0.012 | 0.2 | 0.2 | 19.79588 | 10.47712 | 6.25e+19 |  | 66.42769 |  |  | 30000000000
290 | 0.11 | 0.63 | 1.4 | 0.012 | 0.2 | 0.2 | 19.87506 | 10.47712 | 7.5e+19 |  | 73.08635 |  |  | 30000000000
290 | 0.11 | 0.63 | 1.4 | 0.012 | 0.2 | 0.2 | 19.94201 | 10.47712 | 8.75e+19 |  | 79.74502 |  |  | 30000000000
290 | 0.11 | 0.63 | 1.4 | 0.012 | 0.2 | 0.2 | 20 | 10.47712 | 1e+20 |  | 86.40368 |  |  | 30000000000
290 | 0.11 | 0.63 | 1.4 | 0.012 | 0.2 | 0.2 | 19.69897 | 12.56585 | 5e+19 |  | 58.28035 |  |  | 3680000000000
290 | 0.11 | 0.63 | 1.4 | 0.012 | 0.2 | 0.2 | 19.79588 | 12.56585 | 6.25e+19 |  | 65.08239 |  |  | 3680000000000
290 | 0.11 | 0.63 | 1.4 | 0.012 | 0.2 | 0.2 | 19.87506 | 12.56585 | 7.5e+19 |  | 71.88442 |  |  | 3680000000000
290 | 0.11 | 0.63 | 1.4 | 0.012 | 0.2 | 0.2 | 19.94201 | 12.56585 | 8.75e+19 |  | 78.68646 |  |  | 3680000000000
290 | 0.11 | 0.63 | 1.4 | 0.012 | 0.2 | 0.2 | 20 | 12.56585 | 1e+20 |  | 85.4885 |  |  | 3680000000000
290 | 0.1 | 0.5 | 1.42 | 0.015 | 0.23 | 0.21 | 19.69897 | 10.47712 | 5e+19 |  | 55.33196 |  |  | 30000000000
290 | 0.1 | 0.5 | 1.42 | 0.015 | 0.23 | 0.21 | 19.79588 | 10.47712 | 6.25e+19 |  | 61.34262 |  |  | 30000000000
290 | 0.1 | 0.5 | 1.42 | 0.015 | 0.23 | 0.21 | 19.87506 | 10.47712 | 7.5e+19 |  | 67.35329 |  |  | 30000000000
290 | 0.1 | 0.5 | 1.42 | 0.015 | 0.23 | 0.21 | 19.94201 | 10.47712 | 8.75e+19 |  | 73.36395 |  |  | 30000000000
290 | 0.1 | 0.5 | 1.42 | 0.015 | 0.23 | 0.21 | 20 | 10.47712 | 1e+20 |  | 79.37462 |  |  | 30000000000
290 | 0.1 | 0.5 | 1.42 | 0.015 | 0.23 | 0.21 | 19.69897 | 12.56585 | 5e+19 |  | 53.79712 |  |  | 3680000000000
290 | 0.1 | 0.5 | 1.42 | 0.015 | 0.23 | 0.21 | 19.79588 | 12.56585 | 6.25e+19 |  | 59.95899 |  |  | 3680000000000
290 | 0.1 | 0.5 | 1.42 | 0.015 | 0.23 | 0.21 | 19.87506 | 12.56585 | 7.5e+19 |  | 66.12087 |  |  | 3680000000000
290 | 0.1 | 0.5 | 1.42 | 0.015 | 0.23 | 0.21 | 19.94201 | 12.56585 | 8.75e+19 |  | 72.28275 |  |  | 3680000000000
290 | 0.1 | 0.5 | 1.42 | 0.015 | 0.23 | 0.21 | 20 | 12.56585 | 1e+20 |  | 78.44463 |  |  | 3680000000000
290 | 0.17 | 0.64 | 1.478 | 0.011 | 0.225 | 0.217 | 19.69897 | 10.47712 | 5e+19 |  | 77.95892 |  |  | 30000000000
290 | 0.17 | 0.64 | 1.478 | 0.011 | 0.225 | 0.217 | 19.79588 | 10.47712 | 6.25e+19 |  | 85.20144 |  |  | 30000000000
290 | 0.17 | 0.64 | 1.478 | 0.011 | 0.225 | 0.217 | 19.87506 | 10.47712 | 7.5e+19 |  | 92.44396 |  |  | 30000000000
290 | 0.17 | 0.64 | 1.478 | 0.011 | 0.225 | 0.217 | 19.94201 | 10.47712 | 8.75e+19 |  | 99.68648 |  |  | 30000000000
290 | 0.17 | 0.64 | 1.478 | 0.011 | 0.225 | 0.217 | 20 | 10.47712 | 1e+20 |  | 106.929 |  |  | 30000000000
290 | 0.17 | 0.64 | 1.478 | 0.011 | 0.225 | 0.217 | 19.69897 | 12.56585 | 5e+19 |  | 76.4403 |  |  | 3680000000000
290 | 0.17 | 0.64 | 1.478 | 0.011 | 0.225 | 0.217 | 19.79588 | 12.56585 | 6.25e+19 |  | 83.82628 |  |  | 3680000000000
290 | 0.17 | 0.64 | 1.478 | 0.011 | 0.225 | 0.217 | 19.87506 | 12.56585 | 7.5e+19 |  | 91.21227 |  |  | 3680000000000
290 | 0.17 | 0.64 | 1.478 | 0.011 | 0.225 | 0.217 | 19.94201 | 12.56585 | 8.75e+19 |  | 98.59825 |  |  | 3680000000000
290 | 0.17 | 0.64 | 1.478 | 0.011 | 0.225 | 0.217 | 20 | 12.56585 | 1e+20 |  | 105.9842 |  |  | 3680000000000
290 | 0.32 | 0.59 | 1.47 | 0.016 | 0.54 | 0.08 | 19.69897 | 10.47712 | 5e+19 |  | 106.2569 |  |  | 30000000000
290 | 0.32 | 0.59 | 1.47 | 0.016 | 0.54 | 0.08 | 19.79588 | 10.47712 | 6.25e+19 |  | 113.4336 |  |  | 30000000000
290 | 0.32 | 0.59 | 1.47 | 0.016 | 0.54 | 0.08 | 19.87506 | 10.47712 | 7.5e+19 |  | 120.6103 |  |  | 30000000000
290 | 0.32 | 0.59 | 1.47 | 0.016 | 0.54 | 0.08 | 19.94201 | 10.47712 | 8.75e+19 |  | 127.787 |  |  | 30000000000
290 | 0.32 | 0.59 | 1.47 | 0.016 | 0.54 | 0.08 | 20 | 10.47712 | 1e+20 |  | 134.9637 |  |  | 30000000000
290 | 0.32 | 0.59 | 1.47 | 0.016 | 0.54 | 0.08 | 19.69897 | 12.56585 | 5e+19 |  | 104.6454 |  |  | 3680000000000
290 | 0.32 | 0.59 | 1.47 | 0.016 | 0.54 | 0.08 | 19.79588 | 12.56585 | 6.25e+19 |  | 111.9758 |  |  | 3680000000000
290 | 0.32 | 0.59 | 1.47 | 0.016 | 0.54 | 0.08 | 19.87506 | 12.56585 | 7.5e+19 |  | 119.3062 |  |  | 3680000000000
290 | 0.32 | 0.59 | 1.47 | 0.016 | 0.54 | 0.08 | 19.94201 | 12.56585 | 8.75e+19 |  | 126.6367 |  |  | 3680000000000
290 | 0.32 | 0.59 | 1.47 | 0.016 | 0.54 | 0.08 | 20 | 12.56585 | 1e+20 |  | 133.9671 |  |  | 3680000000000
290 | 0.04 | 0.75 | 0.63 | 0.006 | 0.25 | 0.24 | 19.69897 | 10.47712 | 5e+19 |  | 32.92756 |  |  | 30000000000
290 | 0.04 | 0.75 | 0.63 | 0.006 | 0.25 | 0.24 | 19.79588 | 10.47712 | 6.25e+19 |  | 38.94278 |  |  | 30000000000
290 | 0.04 | 0.75 | 0.63 | 0.006 | 0.25 | 0.24 | 19.87506 | 10.47712 | 7.5e+19 |  | 44.95799 |  |  | 30000000000
290 | 0.04 | 0.75 | 0.63 | 0.006 | 0.25 | 0.24 | 19.94201 | 10.47712 | 8.75e+19 |  | 50.9732 |  |  | 30000000000
290 | 0.04 | 0.75 | 0.63 | 0.006 | 0.25 | 0.24 | 20 | 10.47712 | 1e+20 |  | 56.98842 |  |  | 30000000000
290 | 0.04 | 0.75 | 0.63 | 0.006 | 0.25 | 0.24 | 19.69897 | 12.56585 | 5e+19 |  | 31.67599 |  |  | 3680000000000
290 | 0.04 | 0.75 | 0.63 | 0.006 | 0.25 | 0.24 | 19.79588 | 12.56585 | 6.25e+19 |  | 37.81742 |  |  | 3680000000000
290 | 0.04 | 0.75 | 0.63 | 0.006 | 0.25 | 0.24 | 19.87506 | 12.56585 | 7.5e+19 |  | 43.95886 |  |  | 3680000000000
290 | 0.04 | 0.75 | 0.63 | 0.006 | 0.25 | 0.24 | 19.94201 | 12.56585 | 8.75e+19 |  | 50.1003 |  |  | 3680000000000
290 | 0.04 | 0.75 | 0.63 | 0.006 | 0.25 | 0.24 | 20 | 12.56585 | 1e+20 |  | 56.24173 |  |  | 3680000000000
290 | 0.17 | 0.64 | 1.478 | 0.011 | 0.225 | 0.217 | 19.69897 | 10.47712 | 5e+19 |  | 77.95892 |  |  | 30000000000
290 | 0.17 | 0.64 | 1.478 | 0.011 | 0.225 | 0.217 | 19.79588 | 10.47712 | 6.25e+19 |  | 85.20144 |  |  | 30000000000
290 | 0.17 | 0.64 | 1.478 | 0.011 | 0.225 | 0.217 | 19.87506 | 10.47712 | 7.5e+19 |  | 92.44396 |  |  | 30000000000
290 | 0.17 | 0.64 | 1.478 | 0.011 | 0.225 | 0.217 | 19.94201 | 10.47712 | 8.75e+19 |  | 99.68648 |  |  | 30000000000
290 | 0.17 | 0.64 | 1.478 | 0.011 | 0.225 | 0.217 | 20 | 10.47712 | 1e+20 |  | 106.929 |  |  | 30000000000
290 | 0.17 | 0.64 | 1.478 | 0.011 | 0.225 | 0.217 | 19.69897 | 12.56585 | 5e+19 |  | 76.4403 |  |  | 3680000000000
290 | 0.17 | 0.64 | 1.478 | 0.011 | 0.225 | 0.217 | 19.79588 | 12.56585 | 6.25e+19 |  | 83.82628 |  |  | 3680000000000
290 | 0.17 | 0.64 | 1.478 | 0.011 | 0.225 | 0.217 | 19.87506 | 12.56585 | 7.5e+19 |  | 91.21227 |  |  | 3680000000000
290 | 0.17 | 0.64 | 1.478 | 0.011 | 0.225 | 0.217 | 19.94201 | 12.56585 | 8.75e+19 |  | 98.59825 |  |  | 3680000000000
290 | 0.17 | 0.64 | 1.478 | 0.011 | 0.225 | 0.217 | 20 | 12.56585 | 1e+20 |  | 105.9842 |  |  | 3680000000000
290 | 0.35 | 0.58 | 1.55 | 0.022 | 0.65 | 0.11 | 19.69897 | 10.47712 | 5e+19 |  | 110.8128 |  |  | 30000000000
290 | 0.35 | 0.58 | 1.55 | 0.022 | 0.65 | 0.11 | 19.79588 | 10.47712 | 6.25e+19 |  | 117.9481 |  |  | 30000000000
290 | 0.35 | 0.58 | 1.55 | 0.022 | 0.65 | 0.11 | 19.87506 | 10.47712 | 7.5e+19 |  | 125.0833 |  |  | 30000000000
290 | 0.35 | 0.58 | 1.55 | 0.022 | 0.65 | 0.11 | 19.94201 | 10.47712 | 8.75e+19 |  | 132.2186 |  |  | 30000000000
290 | 0.35 | 0.58 | 1.55 | 0.022 | 0.65 | 0.11 | 20 | 10.47712 | 1e+20 |  | 139.3539 |  |  | 30000000000
290 | 0.35 | 0.58 | 1.55 | 0.022 | 0.65 | 0.11 | 19.69897 | 12.56585 | 5e+19 |  | 109.0229 |  |  | 3680000000000
290 | 0.35 | 0.58 | 1.55 | 0.022 | 0.65 | 0.11 | 19.79588 | 12.56585 | 6.25e+19 |  | 116.3293 |  |  | 3680000000000
290 | 0.35 | 0.58 | 1.55 | 0.022 | 0.65 | 0.11 | 19.87506 | 12.56585 | 7.5e+19 |  | 123.6358 |  |  | 3680000000000
290 | 0.35 | 0.58 | 1.55 | 0.022 | 0.65 | 0.11 | 19.94201 | 12.56585 | 8.75e+19 |  | 130.9422 |  |  | 3680000000000
290 | 0.35 | 0.58 | 1.55 | 0.022 | 0.65 | 0.11 | 20 | 12.56585 | 1e+20 |  | 138.2486 |  |  | 3680000000000
290 | 0.02 | 0.76 | 0.72 | 0.014 | 0.21 | 0.24 | 19.69897 | 10.47712 | 5e+19 |  | 34.29398 |  |  | 30000000000
290 | 0.02 | 0.76 | 0.72 | 0.014 | 0.21 | 0.24 | 19.79588 | 10.47712 | 6.25e+19 |  | 41.10104 |  |  | 30000000000
290 | 0.02 | 0.76 | 0.72 | 0.014 | 0.21 | 0.24 | 19.87506 | 10.47712 | 7.5e+19 |  | 47.90809 |  |  | 30000000000
290 | 0.02 | 0.76 | 0.72 | 0.014 | 0.21 | 0.24 | 19.94201 | 10.47712 | 8.75e+19 |  | 54.71514 |  |  | 30000000000
290 | 0.02 | 0.76 | 0.72 | 0.014 | 0.21 | 0.24 | 20 | 10.47712 | 1e+20 |  | 61.52219 |  |  | 30000000000
290 | 0.02 | 0.76 | 0.72 | 0.014 | 0.21 | 0.24 | 19.69897 | 12.56585 | 5e+19 |  | 33.00677 |  |  | 3680000000000
290 | 0.02 | 0.76 | 0.72 | 0.014 | 0.21 | 0.24 | 19.79588 | 12.56585 | 6.25e+19 |  | 39.93957 |  |  | 3680000000000
290 | 0.02 | 0.76 | 0.72 | 0.014 | 0.21 | 0.24 | 19.87506 | 12.56585 | 7.5e+19 |  | 46.87237 |  |  | 3680000000000
290 | 0.02 | 0.76 | 0.72 | 0.014 | 0.21 | 0.24 | 19.94201 | 12.56585 | 8.75e+19 |  | 53.80518 |  |  | 3680000000000
290 | 0.02 | 0.76 | 0.72 | 0.014 | 0.21 | 0.24 | 20 | 12.56585 | 1e+20 |  | 60.73798 |  |  | 3680000000000
290 | 0.01 | 0.73 | 0.58 | 0.011 | 0.24 | 0.21 | 19.69897 | 10.47712 | 5e+19 |  | 33.3036 |  |  | 30000000000
290 | 0.01 | 0.73 | 0.58 | 0.011 | 0.24 | 0.21 | 19.79588 | 10.47712 | 6.25e+19 |  | 39.58698 |  |  | 30000000000
290 | 0.01 | 0.73 | 0.58 | 0.011 | 0.24 | 0.21 | 19.87506 | 10.47712 | 7.5e+19 |  | 45.87037 |  |  | 30000000000
290 | 0.01 | 0.73 | 0.58 | 0.011 | 0.24 | 0.21 | 19.94201 | 10.47712 | 8.75e+19 |  | 52.15376 |  |  | 30000000000
290 | 0.01 | 0.73 | 0.58 | 0.011 | 0.24 | 0.21 | 20 | 10.47712 | 1e+20 |  | 58.43715 |  |  | 30000000000
290 | 0.01 | 0.73 | 0.58 | 0.011 | 0.24 | 0.21 | 19.69897 | 12.56585 | 5e+19 |  | 32.04384 |  |  | 3680000000000
290 | 0.01 | 0.73 | 0.58 | 0.011 | 0.24 | 0.21 | 19.79588 | 12.56585 | 6.25e+19 |  | 38.45294 |  |  | 3680000000000
290 | 0.01 | 0.73 | 0.58 | 0.011 | 0.24 | 0.21 | 19.87506 | 12.56585 | 7.5e+19 |  | 44.86203 |  |  | 3680000000000
290 | 0.01 | 0.73 | 0.58 | 0.011 | 0.24 | 0.21 | 19.94201 | 12.56585 | 8.75e+19 |  | 51.27113 |  |  | 3680000000000
290 | 0.01 | 0.73 | 0.58 | 0.011 | 0.24 | 0.21 | 20 | 12.56585 | 1e+20 |  | 57.68023 |  |  | 3680000000000
290 | 0.17 | 0.64 | 1.478 | 0.011 | 0.225 | 0.217 | 19.69897 | 10.47712 | 5e+19 |  | 77.95892 |  |  | 30000000000
290 | 0.17 | 0.64 | 1.478 | 0.011 | 0.225 | 0.217 | 19.79588 | 10.47712 | 6.25e+19 |  | 85.20144 |  |  | 30000000000
290 | 0.17 | 0.64 | 1.478 | 0.011 | 0.225 | 0.217 | 19.87506 | 10.47712 | 7.5e+19 |  | 92.44396 |  |  | 30000000000
290 | 0.17 | 0.64 | 1.478 | 0.011 | 0.225 | 0.217 | 19.94201 | 10.47712 | 8.75e+19 |  | 99.68648 |  |  | 30000000000
290 | 0.17 | 0.64 | 1.478 | 0.011 | 0.225 | 0.217 | 20 | 10.47712 | 1e+20 |  | 106.929 |  |  | 30000000000
290 | 0.17 | 0.64 | 1.478 | 0.011 | 0.225 | 0.217 | 19.69897 | 12.56585 | 5e+19 |  | 76.4403 |  |  | 3680000000000
290 | 0.17 | 0.64 | 1.478 | 0.011 | 0.225 | 0.217 | 19.79588 | 12.56585 | 6.25e+19 |  | 83.82628 |  |  | 3680000000000
290 | 0.17 | 0.64 | 1.478 | 0.011 | 0.225 | 0.217 | 19.87506 | 12.56585 | 7.5e+19 |  | 91.21227 |  |  | 3680000000000
290 | 0.17 | 0.64 | 1.478 | 0.011 | 0.225 | 0.217 | 19.94201 | 12.56585 | 8.75e+19 |  | 98.59825 |  |  | 3680000000000
290 | 0.17 | 0.64 | 1.478 | 0.011 | 0.225 | 0.217 | 20 | 12.56585 | 1e+20 |  | 105.9842 |  |  | 3680000000000
290 | 0.29 | 0.56 | 1.63 | 0.017 | 0.61 | 0.08 | 19.69897 | 10.47712 | 5e+19 |  | 104.6512 |  |  | 30000000000
290 | 0.29 | 0.56 | 1.63 | 0.017 | 0.61 | 0.08 | 19.79588 | 10.47712 | 6.25e+19 |  | 111.9759 |  |  | 30000000000
290 | 0.29 | 0.56 | 1.63 | 0.017 | 0.61 | 0.08 | 19.87506 | 10.47712 | 7.5e+19 |  | 119.3005 |  |  | 30000000000
290 | 0.29 | 0.56 | 1.63 | 0.017 | 0.61 | 0.08 | 19.94201 | 10.47712 | 8.75e+19 |  | 126.6252 |  |  | 30000000000
290 | 0.29 | 0.56 | 1.63 | 0.017 | 0.61 | 0.08 | 20 | 10.47712 | 1e+20 |  | 133.9498 |  |  | 30000000000
290 | 0.29 | 0.56 | 1.63 | 0.017 | 0.61 | 0.08 | 19.69897 | 12.56585 | 5e+19 |  | 102.9257 |  |  | 3680000000000
290 | 0.29 | 0.56 | 1.63 | 0.017 | 0.61 | 0.08 | 19.79588 | 12.56585 | 6.25e+19 |  | 110.4143 |  |  | 3680000000000
290 | 0.29 | 0.56 | 1.63 | 0.017 | 0.61 | 0.08 | 19.87506 | 12.56585 | 7.5e+19 |  | 117.9028 |  |  | 3680000000000
290 | 0.29 | 0.56 | 1.63 | 0.017 | 0.61 | 0.08 | 19.94201 | 12.56585 | 8.75e+19 |  | 125.3914 |  |  | 3680000000000
290 | 0.29 | 0.56 | 1.63 | 0.017 | 0.61 | 0.08 | 20 | 12.56585 | 1e+20 |  | 132.8799 |  |  | 3680000000000
290 | 0.173 | 0.107 | 1.4 | 0.011 | 0.024 | 0.2 | 19.69897 | 10.47712 | 5e+19 |  | 50.85404 |  |  | 30000000000
290 | 0.173 | 0.107 | 1.4 | 0.011 | 0.024 | 0.2 | 19.79588 | 10.47712 | 6.25e+19 |  | 54.44267 |  |  | 30000000000
290 | 0.173 | 0.107 | 1.4 | 0.011 | 0.024 | 0.2 | 19.87506 | 10.47712 | 7.5e+19 |  | 58.03129 |  |  | 30000000000
290 | 0.173 | 0.107 | 1.4 | 0.011 | 0.024 | 0.2 | 19.94201 | 10.47712 | 8.75e+19 |  | 61.61992 |  |  | 30000000000
290 | 0.173 | 0.107 | 1.4 | 0.011 | 0.024 | 0.2 | 20 | 10.47712 | 1e+20 |  | 65.20854 |  |  | 30000000000
290 | 0.173 | 0.107 | 1.4 | 0.011 | 0.024 | 0.2 | 19.69897 | 12.56585 | 5e+19 |  | 49.42121 |  |  | 3680000000000
290 | 0.173 | 0.107 | 1.4 | 0.011 | 0.024 | 0.2 | 19.79588 | 12.56585 | 6.25e+19 |  | 53.16261 |  |  | 3680000000000
290 | 0.173 | 0.107 | 1.4 | 0.011 | 0.024 | 0.2 | 19.87506 | 12.56585 | 7.5e+19 |  | 56.904 |  |  | 3680000000000
290 | 0.173 | 0.107 | 1.4 | 0.011 | 0.024 | 0.2 | 19.94201 | 12.56585 | 8.75e+19 |  | 60.6454 |  |  | 3680000000000
290 | 0.173 | 0.107 | 1.4 | 0.011 | 0.024 | 0.2 | 20 | 12.56585 | 1e+20 |  | 64.38679 |  |  | 3680000000000
290 | 0.11 | 0.63 | 1.4 | 0.012 | 0.2 | 0.2 | 19.69897 | 10.47712 | 5e+19 |  | 59.76902 |  |  | 30000000000
290 | 0.11 | 0.63 | 1.4 | 0.012 | 0.2 | 0.2 | 19.79588 | 10.47712 | 6.25e+19 |  | 66.42769 |  |  | 30000000000
290 | 0.11 | 0.63 | 1.4 | 0.012 | 0.2 | 0.2 | 19.87506 | 10.47712 | 7.5e+19 |  | 73.08635 |  |  | 30000000000
290 | 0.11 | 0.63 | 1.4 | 0.012 | 0.2 | 0.2 | 19.94201 | 10.47712 | 8.75e+19 |  | 79.74502 |  |  | 30000000000
290 | 0.11 | 0.63 | 1.4 | 0.012 | 0.2 | 0.2 | 20 | 10.47712 | 1e+20 |  | 86.40368 |  |  | 30000000000
290 | 0.11 | 0.63 | 1.4 | 0.012 | 0.2 | 0.2 | 19.69897 | 12.56585 | 5e+19 |  | 58.28035 |  |  | 3680000000000
290 | 0.11 | 0.63 | 1.4 | 0.012 | 0.2 | 0.2 | 19.79588 | 12.56585 | 6.25e+19 |  | 65.08239 |  |  | 3680000000000
290 | 0.11 | 0.63 | 1.4 | 0.012 | 0.2 | 0.2 | 19.87506 | 12.56585 | 7.5e+19 |  | 71.88442 |  |  | 3680000000000
290 | 0.11 | 0.63 | 1.4 | 0.012 | 0.2 | 0.2 | 19.94201 | 12.56585 | 8.75e+19 |  | 78.68646 |  |  | 3680000000000
290 | 0.11 | 0.63 | 1.4 | 0.012 | 0.2 | 0.2 | 20 | 12.56585 | 1e+20 |  | 85.4885 |  |  | 3680000000000
290 | 0.16 | 0.62 | 1.41 | 0.014 | 0.24 | 0.23 | 19.69897 | 10.47712 | 5e+19 |  | 75.8744 |  |  | 30000000000
290 | 0.16 | 0.62 | 1.41 | 0.014 | 0.24 | 0.23 | 19.79588 | 10.47712 | 6.25e+19 |  | 82.83997 |  |  | 30000000000
290 | 0.16 | 0.62 | 1.41 | 0.014 | 0.24 | 0.23 | 19.87506 | 10.47712 | 7.5e+19 |  | 89.80553 |  |  | 30000000000
290 | 0.16 | 0.62 | 1.41 | 0.014 | 0.24 | 0.23 | 19.94201 | 10.47712 | 8.75e+19 |  | 96.7711 |  |  | 30000000000
290 | 0.16 | 0.62 | 1.41 | 0.014 | 0.24 | 0.23 | 20 | 10.47712 | 1e+20 |  | 103.7367 |  |  | 30000000000
290 | 0.16 | 0.62 | 1.41 | 0.014 | 0.24 | 0.23 | 19.69897 | 12.56585 | 5e+19 |  | 74.33051 |  |  | 3680000000000
290 | 0.16 | 0.62 | 1.41 | 0.014 | 0.24 | 0.23 | 19.79588 | 12.56585 | 6.25e+19 |  | 81.44304 |  |  | 3680000000000
290 | 0.16 | 0.62 | 1.41 | 0.014 | 0.24 | 0.23 | 19.87506 | 12.56585 | 7.5e+19 |  | 88.55557 |  |  | 3680000000000
290 | 0.16 | 0.62 | 1.41 | 0.014 | 0.24 | 0.23 | 19.94201 | 12.56585 | 8.75e+19 |  | 95.6681 |  |  | 3680000000000
290 | 0.16 | 0.62 | 1.41 | 0.014 | 0.24 | 0.23 | 20 | 12.56585 | 1e+20 |  | 102.7806 |  |  | 3680000000000
290 | 0.03 | 0.65 | 1.375 | 0.012 | 0.28 | 0.18 | 19.69897 | 10.47712 | 5e+19 |  | 37.63925 |  |  | 30000000000
290 | 0.03 | 0.65 | 1.375 | 0.012 | 0.28 | 0.18 | 19.79588 | 10.47712 | 6.25e+19 |  | 44.34128 |  |  | 30000000000
290 | 0.03 | 0.65 | 1.375 | 0.012 | 0.28 | 0.18 | 19.87506 | 10.47712 | 7.5e+19 |  | 51.04331 |  |  | 30000000000
290 | 0.03 | 0.65 | 1.375 | 0.012 | 0.28 | 0.18 | 19.94201 | 10.47712 | 8.75e+19 |  | 57.74535 |  |  | 30000000000
290 | 0.03 | 0.65 | 1.375 | 0.012 | 0.28 | 0.18 | 20 | 10.47712 | 1e+20 |  | 64.44738 |  |  | 30000000000
290 | 0.03 | 0.65 | 1.375 | 0.012 | 0.28 | 0.18 | 19.69897 | 12.56585 | 5e+19 |  | 36.19901 |  |  | 3680000000000
290 | 0.03 | 0.65 | 1.375 | 0.012 | 0.28 | 0.18 | 19.79588 | 12.56585 | 6.25e+19 |  | 43.04174 |  |  | 3680000000000
290 | 0.03 | 0.65 | 1.375 | 0.012 | 0.28 | 0.18 | 19.87506 | 12.56585 | 7.5e+19 |  | 49.88446 |  |  | 3680000000000
290 | 0.03 | 0.65 | 1.375 | 0.012 | 0.28 | 0.18 | 19.94201 | 12.56585 | 8.75e+19 |  | 56.72718 |  |  | 3680000000000
290 | 0.03 | 0.65 | 1.375 | 0.012 | 0.28 | 0.18 | 20 | 12.56585 | 1e+20 |  | 63.56991 |  |  | 3680000000000
290 | 0.11 | 0.6 | 1.42 | 0.015 | 0.27 | 0.24 | 19.69897 | 10.47712 | 5e+19 |  | 61.58924 |  |  | 30000000000
290 | 0.11 | 0.6 | 1.42 | 0.015 | 0.27 | 0.24 | 19.79588 | 10.47712 | 6.25e+19 |  | 68.21187 |  |  | 30000000000
290 | 0.11 | 0.6 | 1.42 | 0.015 | 0.27 | 0.24 | 19.87506 | 10.47712 | 7.5e+19 |  | 74.83451 |  |  | 30000000000
290 | 0.11 | 0.6 | 1.42 | 0.015 | 0.27 | 0.24 | 19.94201 | 10.47712 | 8.75e+19 |  | 81.45714 |  |  | 30000000000
290 | 0.11 | 0.6 | 1.42 | 0.015 | 0.27 | 0.24 | 20 | 10.47712 | 1e+20 |  | 88.07978 |  |  | 30000000000
290 | 0.11 | 0.6 | 1.42 | 0.015 | 0.27 | 0.24 | 19.69897 | 12.56585 | 5e+19 |  | 60.03965 |  |  | 3680000000000
290 | 0.11 | 0.6 | 1.42 | 0.015 | 0.27 | 0.24 | 19.79588 | 12.56585 | 6.25e+19 |  | 66.81158 |  |  | 3680000000000
290 | 0.11 | 0.6 | 1.42 | 0.015 | 0.27 | 0.24 | 19.87506 | 12.56585 | 7.5e+19 |  | 73.58352 |  |  | 3680000000000
290 | 0.11 | 0.6 | 1.42 | 0.015 | 0.27 | 0.24 | 19.94201 | 12.56585 | 8.75e+19 |  | 80.35545 |  |  | 3680000000000
290 | 0.11 | 0.6 | 1.42 | 0.015 | 0.27 | 0.24 | 20 | 12.56585 | 1e+20 |  | 87.12739 |  |  | 3680000000000
290 | 0.06 | 0.59 | 1.49 | 0.006 | 0.22 | 0.2 | 19.69897 | 10.47712 | 5e+19 |  | 35.84109 |  |  | 30000000000
290 | 0.06 | 0.59 | 1.49 | 0.006 | 0.22 | 0.2 | 19.79588 | 10.47712 | 6.25e+19 |  | 42.48522 |  |  | 30000000000
290 | 0.06 | 0.59 | 1.49 | 0.006 | 0.22 | 0.2 | 19.87506 | 10.47712 | 7.5e+19 |  | 49.12935 |  |  | 30000000000
290 | 0.06 | 0.59 | 1.49 | 0.006 | 0.22 | 0.2 | 19.94201 | 10.47712 | 8.75e+19 |  | 55.77349 |  |  | 30000000000
290 | 0.06 | 0.59 | 1.49 | 0.006 | 0.22 | 0.2 | 20 | 10.47712 | 1e+20 |  | 62.41762 |  |  | 30000000000
290 | 0.06 | 0.59 | 1.49 | 0.006 | 0.22 | 0.2 | 19.69897 | 12.56585 | 5e+19 |  | 34.47945 |  |  | 3680000000000
290 | 0.06 | 0.59 | 1.49 | 0.006 | 0.22 | 0.2 | 19.79588 | 12.56585 | 6.25e+19 |  | 41.25717 |  |  | 3680000000000
290 | 0.06 | 0.59 | 1.49 | 0.006 | 0.22 | 0.2 | 19.87506 | 12.56585 | 7.5e+19 |  | 48.03489 |  |  | 3680000000000
290 | 0.06 | 0.59 | 1.49 | 0.006 | 0.22 | 0.2 | 19.94201 | 12.56585 | 8.75e+19 |  | 54.81261 |  |  | 3680000000000
290 | 0.06 | 0.59 | 1.49 | 0.006 | 0.22 | 0.2 | 20 | 12.56585 | 1e+20 |  | 61.59033 |  |  | 3680000000000
290 | 0.15 | 0.65 | 1.35 | 0.01 | 0.07 | 0 | 19.69897 | 10.47712 | 5e+19 |  | 70.88416 |  |  | 30000000000
290 | 0.15 | 0.65 | 1.35 | 0.01 | 0.07 | 0 | 19.79588 | 10.47712 | 6.25e+19 |  | 77.62034 |  |  | 30000000000
290 | 0.15 | 0.65 | 1.35 | 0.01 | 0.07 | 0 | 19.87506 | 10.47712 | 7.5e+19 |  | 84.35653 |  |  | 30000000000
290 | 0.15 | 0.65 | 1.35 | 0.01 | 0.07 | 0 | 19.94201 | 10.47712 | 8.75e+19 |  | 91.09271 |  |  | 30000000000
290 | 0.15 | 0.65 | 1.35 | 0.01 | 0.07 | 0 | 20 | 10.47712 | 1e+20 |  | 97.8289 |  |  | 30000000000
290 | 0.15 | 0.65 | 1.35 | 0.01 | 0.07 | 0 | 19.69897 | 12.56585 | 5e+19 |  | 69.43032 |  |  | 3680000000000
290 | 0.15 | 0.65 | 1.35 | 0.01 | 0.07 | 0 | 19.79588 | 12.56585 | 6.25e+19 |  | 76.30585 |  |  | 3680000000000
290 | 0.15 | 0.65 | 1.35 | 0.01 | 0.07 | 0 | 19.87506 | 12.56585 | 7.5e+19 |  | 83.18137 |  |  | 3680000000000
290 | 0.15 | 0.65 | 1.35 | 0.01 | 0.07 | 0 | 19.94201 | 12.56585 | 8.75e+19 |  | 90.0569 |  |  | 3680000000000
290 | 0.15 | 0.65 | 1.35 | 0.01 | 0.07 | 0 | 20 | 12.56585 | 1e+20 |  | 96.93242 |  |  | 3680000000000
290 | 0.11 | 0.61 | 1.43 | 0.013 | 0.23 | 0.205 | 19.69897 | 10.47712 | 5e+19 |  | 60.28503 |  |  | 30000000000
290 | 0.11 | 0.61 | 1.43 | 0.013 | 0.23 | 0.205 | 19.79588 | 10.47712 | 6.25e+19 |  | 66.90113 |  |  | 30000000000
290 | 0.11 | 0.61 | 1.43 | 0.013 | 0.23 | 0.205 | 19.87506 | 10.47712 | 7.5e+19 |  | 73.51722 |  |  | 30000000000
290 | 0.11 | 0.61 | 1.43 | 0.013 | 0.23 | 0.205 | 19.94201 | 10.47712 | 8.75e+19 |  | 80.13332 |  |  | 30000000000
290 | 0.11 | 0.61 | 1.43 | 0.013 | 0.23 | 0.205 | 20 | 10.47712 | 1e+20 |  | 86.74942 |  |  | 30000000000
290 | 0.11 | 0.61 | 1.43 | 0.013 | 0.23 | 0.205 | 19.69897 | 12.56585 | 5e+19 |  | 58.76804 |  |  | 3680000000000
290 | 0.11 | 0.61 | 1.43 | 0.013 | 0.23 | 0.205 | 19.79588 | 12.56585 | 6.25e+19 |  | 65.5304 |  |  | 3680000000000
290 | 0.11 | 0.61 | 1.43 | 0.013 | 0.23 | 0.205 | 19.87506 | 12.56585 | 7.5e+19 |  | 72.29276 |  |  | 3680000000000
290 | 0.11 | 0.61 | 1.43 | 0.013 | 0.23 | 0.205 | 19.94201 | 12.56585 | 8.75e+19 |  | 79.05512 |  |  | 3680000000000
290 | 0.11 | 0.61 | 1.43 | 0.013 | 0.23 | 0.205 | 20 | 12.56585 | 1e+20 |  | 85.81747 |  |  | 3680000000000
290 | 0.22 | 0.51 | 1.37 | 0.018 | 0.22 | 0.23 | 19.69897 | 10.47712 | 5e+19 |  | 84.88467 |  |  | 30000000000
290 | 0.22 | 0.51 | 1.37 | 0.018 | 0.22 | 0.23 | 19.79588 | 10.47712 | 6.25e+19 |  | 91.64306 |  |  | 30000000000
290 | 0.22 | 0.51 | 1.37 | 0.018 | 0.22 | 0.23 | 19.87506 | 10.47712 | 7.5e+19 |  | 98.40146 |  |  | 30000000000
290 | 0.22 | 0.51 | 1.37 | 0.018 | 0.22 | 0.23 | 19.94201 | 10.47712 | 8.75e+19 |  | 105.1599 |  |  | 30000000000
290 | 0.22 | 0.51 | 1.37 | 0.018 | 0.22 | 0.23 | 20 | 10.47712 | 1e+20 |  | 111.9182 |  |  | 30000000000
290 | 0.22 | 0.51 | 1.37 | 0.018 | 0.22 | 0.23 | 19.69897 | 12.56585 | 5e+19 |  | 83.30063 |  |  | 3680000000000
290 | 0.22 | 0.51 | 1.37 | 0.018 | 0.22 | 0.23 | 19.79588 | 12.56585 | 6.25e+19 |  | 90.21078 |  |  | 3680000000000
290 | 0.22 | 0.51 | 1.37 | 0.018 | 0.22 | 0.23 | 19.87506 | 12.56585 | 7.5e+19 |  | 97.12093 |  |  | 3680000000000
290 | 0.22 | 0.51 | 1.37 | 0.018 | 0.22 | 0.23 | 19.94201 | 12.56585 | 8.75e+19 |  | 104.0311 |  |  | 3680000000000
290 | 0.22 | 0.51 | 1.37 | 0.018 | 0.22 | 0.23 | 20 | 12.56585 | 1e+20 |  | 110.9412 |  |  | 3680000000000
290 | 0.172 | 0.584 | 1.16 | 0.018 | 0.17 | 0.2 | 19.69897 | 10.47712 | 5e+19 |  | 76.86582 |  |  | 30000000000
290 | 0.172 | 0.584 | 1.16 | 0.018 | 0.17 | 0.2 | 19.79588 | 10.47712 | 6.25e+19 |  | 83.43844 |  |  | 30000000000
290 | 0.172 | 0.584 | 1.16 | 0.018 | 0.17 | 0.2 | 19.87506 | 10.47712 | 7.5e+19 |  | 90.01107 |  |  | 30000000000
290 | 0.172 | 0.584 | 1.16 | 0.018 | 0.17 | 0.2 | 19.94201 | 10.47712 | 8.75e+19 |  | 96.58369 |  |  | 30000000000
290 | 0.172 | 0.584 | 1.16 | 0.018 | 0.17 | 0.2 | 20 | 10.47712 | 1e+20 |  | 103.1563 |  |  | 30000000000
290 | 0.172 | 0.584 | 1.16 | 0.018 | 0.17 | 0.2 | 19.69897 | 12.56585 | 5e+19 |  | 75.37595 |  |  | 3680000000000
290 | 0.172 | 0.584 | 1.16 | 0.018 | 0.17 | 0.2 | 19.79588 | 12.56585 | 6.25e+19 |  | 82.09198 |  |  | 3680000000000
290 | 0.172 | 0.584 | 1.16 | 0.018 | 0.17 | 0.2 | 19.87506 | 12.56585 | 7.5e+19 |  | 88.808 |  |  | 3680000000000
290 | 0.172 | 0.584 | 1.16 | 0.018 | 0.17 | 0.2 | 19.94201 | 12.56585 | 8.75e+19 |  | 95.52402 |  |  | 3680000000000
290 | 0.172 | 0.584 | 1.16 | 0.018 | 0.17 | 0.2 | 20 | 12.56585 | 1e+20 |  | 102.24 |  |  | 3680000000000
290 | 0.17 | 0.52 | 1.315 | 0.015 | 0.19 | 0.185 | 19.69897 | 10.47712 | 5e+19 |  | 72.59875 |  |  | 30000000000
290 | 0.17 | 0.52 | 1.315 | 0.015 | 0.19 | 0.185 | 19.79588 | 10.47712 | 6.25e+19 |  | 78.90489 |  |  | 30000000000
290 | 0.17 | 0.52 | 1.315 | 0.015 | 0.19 | 0.185 | 19.87506 | 10.47712 | 7.5e+19 |  | 85.21103 |  |  | 30000000000
290 | 0.17 | 0.52 | 1.315 | 0.015 | 0.19 | 0.185 | 19.94201 | 10.47712 | 8.75e+19 |  | 91.51718 |  |  | 30000000000
290 | 0.17 | 0.52 | 1.315 | 0.015 | 0.19 | 0.185 | 20 | 10.47712 | 1e+20 |  | 97.82332 |  |  | 30000000000
290 | 0.17 | 0.52 | 1.315 | 0.015 | 0.19 | 0.185 | 19.69897 | 12.56585 | 5e+19 |  | 71.09247 |  |  | 3680000000000
290 | 0.17 | 0.52 | 1.315 | 0.015 | 0.19 | 0.185 | 19.79588 | 12.56585 | 6.25e+19 |  | 77.54473 |  |  | 3680000000000
290 | 0.17 | 0.52 | 1.315 | 0.015 | 0.19 | 0.185 | 19.87506 | 12.56585 | 7.5e+19 |  | 83.99698 |  |  | 3680000000000
290 | 0.17 | 0.52 | 1.315 | 0.015 | 0.19 | 0.185 | 19.94201 | 12.56585 | 8.75e+19 |  | 90.44924 |  |  | 3680000000000
290 | 0.17 | 0.52 | 1.315 | 0.015 | 0.19 | 0.185 | 20 | 12.56585 | 1e+20 |  | 96.9015 |  |  | 3680000000000
290 | 0.17 | 0.64 | 1.478 | 0.011 | 0.225 | 0.217 | 19.69897 | 10.47712 | 5e+19 |  | 77.95892 |  |  | 30000000000
290 | 0.17 | 0.64 | 1.478 | 0.011 | 0.225 | 0.217 | 19.79588 | 10.47712 | 6.25e+19 |  | 85.20144 |  |  | 30000000000
290 | 0.17 | 0.64 | 1.478 | 0.011 | 0.225 | 0.217 | 19.87506 | 10.47712 | 7.5e+19 |  | 92.44396 |  |  | 30000000000
290 | 0.17 | 0.64 | 1.478 | 0.011 | 0.225 | 0.217 | 19.94201 | 10.47712 | 8.75e+19 |  | 99.68648 |  |  | 30000000000
290 | 0.17 | 0.64 | 1.478 | 0.011 | 0.225 | 0.217 | 20 | 10.47712 | 1e+20 |  | 106.929 |  |  | 30000000000
290 | 0.17 | 0.64 | 1.478 | 0.011 | 0.225 | 0.217 | 19.69897 | 12.56585 | 5e+19 |  | 76.4403 |  |  | 3680000000000
290 | 0.17 | 0.64 | 1.478 | 0.011 | 0.225 | 0.217 | 19.79588 | 12.56585 | 6.25e+19 |  | 83.82628 |  |  | 3680000000000
290 | 0.17 | 0.64 | 1.478 | 0.011 | 0.225 | 0.217 | 19.87506 | 12.56585 | 7.5e+19 |  | 91.21227 |  |  | 3680000000000
290 | 0.17 | 0.64 | 1.478 | 0.011 | 0.225 | 0.217 | 19.94201 | 12.56585 | 8.75e+19 |  | 98.59825 |  |  | 3680000000000
290 | 0.17 | 0.64 | 1.478 | 0.011 | 0.225 | 0.217 | 20 | 12.56585 | 1e+20 |  | 105.9842 |  |  | 3680000000000
290 | 0.2 | 0.18 | 1.34 | 0.014 | 0.23 | 0.24 | 19.69897 | 10.47712 | 5e+19 |  | 58.56566 |  |  | 30000000000
290 | 0.2 | 0.18 | 1.34 | 0.014 | 0.23 | 0.24 | 19.79588 | 10.47712 | 6.25e+19 |  | 63.05367 |  |  | 30000000000
290 | 0.2 | 0.18 | 1.34 | 0.014 | 0.23 | 0.24 | 19.87506 | 10.47712 | 7.5e+19 |  | 67.54168 |  |  | 30000000000
290 | 0.2 | 0.18 | 1.34 | 0.014 | 0.23 | 0.24 | 19.94201 | 10.47712 | 8.75e+19 |  | 72.02969 |  |  | 30000000000
290 | 0.2 | 0.18 | 1.34 | 0.014 | 0.23 | 0.24 | 20 | 10.47712 | 1e+20 |  | 76.5177 |  |  | 30000000000
290 | 0.2 | 0.18 | 1.34 | 0.014 | 0.23 | 0.24 | 19.69897 | 12.56585 | 5e+19 |  | 57.09749 |  |  | 3680000000000
290 | 0.2 | 0.18 | 1.34 | 0.014 | 0.23 | 0.24 | 19.79588 | 12.56585 | 6.25e+19 |  | 61.73664 |  |  | 3680000000000
290 | 0.2 | 0.18 | 1.34 | 0.014 | 0.23 | 0.24 | 19.87506 | 12.56585 | 7.5e+19 |  | 66.3758 |  |  | 3680000000000
290 | 0.2 | 0.18 | 1.34 | 0.014 | 0.23 | 0.24 | 19.94201 | 12.56585 | 8.75e+19 |  | 71.01496 |  |  | 3680000000000
290 | 0.2 | 0.18 | 1.34 | 0.014 | 0.23 | 0.24 | 20 | 12.56585 | 1e+20 |  | 75.65411 |  |  | 3680000000000
290 | 0.26 | 0.56 | 1.54 | 0.014 | 0.53 | 0.08 | 19.69897 | 10.47712 | 5e+19 |  | 95.97475 |  |  | 30000000000
290 | 0.26 | 0.56 | 1.54 | 0.014 | 0.53 | 0.08 | 19.79588 | 10.47712 | 6.25e+19 |  | 103.7197 |  |  | 30000000000
290 | 0.26 | 0.56 | 1.54 | 0.014 | 0.53 | 0.08 | 19.87506 | 10.47712 | 7.5e+19 |  | 111.4647 |  |  | 30000000000
290 | 0.26 | 0.56 | 1.54 | 0.014 | 0.53 | 0.08 | 19.94201 | 10.47712 | 8.75e+19 |  | 119.2097 |  |  | 30000000000
290 | 0.26 | 0.56 | 1.54 | 0.014 | 0.53 | 0.08 | 20 | 10.47712 | 1e+20 |  | 126.9547 |  |  | 30000000000
290 | 0.26 | 0.56 | 1.54 | 0.014 | 0.53 | 0.08 | 19.69897 | 12.56585 | 5e+19 |  | 94.37075 |  |  | 3680000000000
290 | 0.26 | 0.56 | 1.54 | 0.014 | 0.53 | 0.08 | 19.79588 | 12.56585 | 6.25e+19 |  | 102.2661 |  |  | 3680000000000
290 | 0.26 | 0.56 | 1.54 | 0.014 | 0.53 | 0.08 | 19.87506 | 12.56585 | 7.5e+19 |  | 110.1614 |  |  | 3680000000000
290 | 0.26 | 0.56 | 1.54 | 0.014 | 0.53 | 0.08 | 19.94201 | 12.56585 | 8.75e+19 |  | 118.0567 |  |  | 3680000000000
290 | 0.26 | 0.56 | 1.54 | 0.014 | 0.53 | 0.08 | 20 | 12.56585 | 1e+20 |  | 125.952 |  |  | 3680000000000
290 | 0.28 | 0.57 | 1.63 | 0.019 | 0.6 | 0 | 19.69897 | 10.47712 | 5e+19 |  | 105.3996 |  |  | 30000000000
290 | 0.28 | 0.57 | 1.63 | 0.019 | 0.6 | 0 | 19.79588 | 10.47712 | 6.25e+19 |  | 112.8429 |  |  | 30000000000
290 | 0.28 | 0.57 | 1.63 | 0.019 | 0.6 | 0 | 19.87506 | 10.47712 | 7.5e+19 |  | 120.2862 |  |  | 30000000000
290 | 0.28 | 0.57 | 1.63 | 0.019 | 0.6 | 0 | 19.94201 | 10.47712 | 8.75e+19 |  | 127.7294 |  |  | 30000000000
290 | 0.28 | 0.57 | 1.63 | 0.019 | 0.6 | 0 | 20 | 10.47712 | 1e+20 |  | 135.1727 |  |  | 30000000000
290 | 0.28 | 0.57 | 1.63 | 0.019 | 0.6 | 0 | 19.69897 | 12.56585 | 5e+19 |  | 103.6207 |  |  | 3680000000000
290 | 0.28 | 0.57 | 1.63 | 0.019 | 0.6 | 0 | 19.79588 | 12.56585 | 6.25e+19 |  | 111.2326 |  |  | 3680000000000
290 | 0.28 | 0.57 | 1.63 | 0.019 | 0.6 | 0 | 19.87506 | 12.56585 | 7.5e+19 |  | 118.8444 |  |  | 3680000000000
290 | 0.28 | 0.57 | 1.63 | 0.019 | 0.6 | 0 | 19.94201 | 12.56585 | 8.75e+19 |  | 126.4563 |  |  | 3680000000000
290 | 0.28 | 0.57 | 1.63 | 0.019 | 0.6 | 0 | 20 | 12.56585 | 1e+20 |  | 134.0681 |  |  | 3680000000000
290 | 0.27 | 0.06 | 1.29 | 0.016 | 0.28 | 0.11 | 19.69897 | 10.47712 | 5e+19 |  | 58.36192 |  |  | 30000000000
290 | 0.27 | 0.06 | 1.29 | 0.016 | 0.28 | 0.11 | 19.79588 | 10.47712 | 6.25e+19 |  | 61.96779 |  |  | 30000000000
290 | 0.27 | 0.06 | 1.29 | 0.016 | 0.28 | 0.11 | 19.87506 | 10.47712 | 7.5e+19 |  | 65.57366 |  |  | 30000000000
290 | 0.27 | 0.06 | 1.29 | 0.016 | 0.28 | 0.11 | 19.94201 | 10.47712 | 8.75e+19 |  | 69.17953 |  |  | 30000000000
290 | 0.27 | 0.06 | 1.29 | 0.016 | 0.28 | 0.11 | 20 | 10.47712 | 1e+20 |  | 72.7854 |  |  | 30000000000
290 | 0.27 | 0.06 | 1.29 | 0.016 | 0.28 | 0.11 | 19.69897 | 12.56585 | 5e+19 |  | 56.89273 |  |  | 3680000000000
290 | 0.27 | 0.06 | 1.29 | 0.016 | 0.28 | 0.11 | 19.79588 | 12.56585 | 6.25e+19 |  | 60.65377 |  |  | 3680000000000
290 | 0.27 | 0.06 | 1.29 | 0.016 | 0.28 | 0.11 | 19.87506 | 12.56585 | 7.5e+19 |  | 64.41481 |  |  | 3680000000000
290 | 0.27 | 0.06 | 1.29 | 0.016 | 0.28 | 0.11 | 19.94201 | 12.56585 | 8.75e+19 |  | 68.17585 |  |  | 3680000000000
290 | 0.27 | 0.06 | 1.29 | 0.016 | 0.28 | 0.11 | 20 | 12.56585 | 1e+20 |  | 71.93689 |  |  | 3680000000000
290 | 0.29 | 0.69 | 1.575 | 0.016 | 0.47 | 0.09 | 19.69897 | 10.47712 | 5e+19 |  | 114.7463 |  |  | 30000000000
290 | 0.29 | 0.69 | 1.575 | 0.016 | 0.47 | 0.09 | 19.79588 | 10.47712 | 6.25e+19 |  | 122.6476 |  |  | 30000000000
290 | 0.29 | 0.69 | 1.575 | 0.016 | 0.47 | 0.09 | 19.87506 | 10.47712 | 7.5e+19 |  | 130.5488 |  |  | 30000000000
290 | 0.29 | 0.69 | 1.575 | 0.016 | 0.47 | 0.09 | 19.94201 | 10.47712 | 8.75e+19 |  | 138.4501 |  |  | 30000000000
290 | 0.29 | 0.69 | 1.575 | 0.016 | 0.47 | 0.09 | 20 | 10.47712 | 1e+20 |  | 146.3513 |  |  | 30000000000
290 | 0.29 | 0.69 | 1.575 | 0.016 | 0.47 | 0.09 | 19.69897 | 12.56585 | 5e+19 |  | 113.0575 |  |  | 3680000000000
290 | 0.29 | 0.69 | 1.575 | 0.016 | 0.47 | 0.09 | 19.79588 | 12.56585 | 6.25e+19 |  | 121.1179 |  |  | 3680000000000
290 | 0.29 | 0.69 | 1.575 | 0.016 | 0.47 | 0.09 | 19.87506 | 12.56585 | 7.5e+19 |  | 129.1783 |  |  | 3680000000000
290 | 0.29 | 0.69 | 1.575 | 0.016 | 0.47 | 0.09 | 19.94201 | 12.56585 | 8.75e+19 |  | 137.2386 |  |  | 3680000000000
290 | 0.29 | 0.69 | 1.575 | 0.016 | 0.47 | 0.09 | 20 | 12.56585 | 1e+20 |  | 145.299 |  |  | 3680000000000
290 | 0.11 | 0.24 | 1.485 | 0.015 | 0.13 | 0.17 | 19.69897 | 10.47712 | 5e+19 |  | 50.60612 |  |  | 30000000000
290 | 0.11 | 0.24 | 1.485 | 0.015 | 0.13 | 0.17 | 19.79588 | 10.47712 | 6.25e+19 |  | 55.05453 |  |  | 30000000000
290 | 0.11 | 0.24 | 1.485 | 0.015 | 0.13 | 0.17 | 19.87506 | 10.47712 | 7.5e+19 |  | 59.50294 |  |  | 30000000000
290 | 0.11 | 0.24 | 1.485 | 0.015 | 0.13 | 0.17 | 19.94201 | 10.47712 | 8.75e+19 |  | 63.95134 |  |  | 30000000000
290 | 0.11 | 0.24 | 1.485 | 0.015 | 0.13 | 0.17 | 20 | 10.47712 | 1e+20 |  | 68.39975 |  |  | 30000000000
290 | 0.11 | 0.24 | 1.485 | 0.015 | 0.13 | 0.17 | 19.69897 | 12.56585 | 5e+19 |  | 49.05814 |  |  | 3680000000000
290 | 0.11 | 0.24 | 1.485 | 0.015 | 0.13 | 0.17 | 19.79588 | 12.56585 | 6.25e+19 |  | 53.66738 |  |  | 3680000000000
290 | 0.11 | 0.24 | 1.485 | 0.015 | 0.13 | 0.17 | 19.87506 | 12.56585 | 7.5e+19 |  | 58.27662 |  |  | 3680000000000
290 | 0.11 | 0.24 | 1.485 | 0.015 | 0.13 | 0.17 | 19.94201 | 12.56585 | 8.75e+19 |  | 62.88586 |  |  | 3680000000000
290 | 0.11 | 0.24 | 1.485 | 0.015 | 0.13 | 0.17 | 20 | 12.56585 | 1e+20 |  | 67.49509 |  |  | 3680000000000
290 | 0.01 | 0.9 | 1.33 | 0.012 | 0.43 | 0.07 | 19.69897 | 10.47712 | 5e+19 |  | 38.51464 |  |  | 30000000000
290 | 0.01 | 0.9 | 1.33 | 0.012 | 0.43 | 0.07 | 19.79588 | 10.47712 | 6.25e+19 |  | 46.75362 |  |  | 30000000000
290 | 0.01 | 0.9 | 1.33 | 0.012 | 0.43 | 0.07 | 19.87506 | 10.47712 | 7.5e+19 |  | 54.9926 |  |  | 30000000000
290 | 0.01 | 0.9 | 1.33 | 0.012 | 0.43 | 0.07 | 19.94201 | 10.47712 | 8.75e+19 |  | 63.23158 |  |  | 30000000000
290 | 0.01 | 0.9 | 1.33 | 0.012 | 0.43 | 0.07 | 20 | 10.47712 | 1e+20 |  | 71.47056 |  |  | 30000000000
290 | 0.01 | 0.9 | 1.33 | 0.012 | 0.43 | 0.07 | 19.69897 | 12.56585 | 5e+19 |  | 37.08418 |  |  | 3680000000000
290 | 0.01 | 0.9 | 1.33 | 0.012 | 0.43 | 0.07 | 19.79588 | 12.56585 | 6.25e+19 |  | 45.45478 |  |  | 3680000000000
290 | 0.01 | 0.9 | 1.33 | 0.012 | 0.43 | 0.07 | 19.87506 | 12.56585 | 7.5e+19 |  | 53.82537 |  |  | 3680000000000
290 | 0.01 | 0.9 | 1.33 | 0.012 | 0.43 | 0.07 | 19.94201 | 12.56585 | 8.75e+19 |  | 62.19597 |  |  | 3680000000000
290 | 0.01 | 0.9 | 1.33 | 0.012 | 0.43 | 0.07 | 20 | 12.56585 | 1e+20 |  | 70.56656 |  |  | 3680000000000
290 | 0.2 | 1.05 | 1.28 | 0.019 | 0.17 | 0.11 | 19.69897 | 10.47712 | 5e+19 |  | 117.9823 |  |  | 30000000000
290 | 0.2 | 1.05 | 1.28 | 0.019 | 0.17 | 0.11 | 19.79588 | 10.47712 | 6.25e+19 |  | 127.9336 |  |  | 30000000000
290 | 0.2 | 1.05 | 1.28 | 0.019 | 0.17 | 0.11 | 19.87506 | 10.47712 | 7.5e+19 |  | 137.8848 |  |  | 30000000000
290 | 0.2 | 1.05 | 1.28 | 0.019 | 0.17 | 0.11 | 19.94201 | 10.47712 | 8.75e+19 |  | 147.836 |  |  | 30000000000
290 | 0.2 | 1.05 | 1.28 | 0.019 | 0.17 | 0.11 | 20 | 10.47712 | 1e+20 |  | 157.7872 |  |  | 30000000000
290 | 0.2 | 1.05 | 1.28 | 0.019 | 0.17 | 0.11 | 19.69897 | 12.56585 | 5e+19 |  | 116.2957 |  |  | 3680000000000
290 | 0.2 | 1.05 | 1.28 | 0.019 | 0.17 | 0.11 | 19.79588 | 12.56585 | 6.25e+19 |  | 126.3991 |  |  | 3680000000000
290 | 0.2 | 1.05 | 1.28 | 0.019 | 0.17 | 0.11 | 19.87506 | 12.56585 | 7.5e+19 |  | 136.5025 |  |  | 3680000000000
290 | 0.2 | 1.05 | 1.28 | 0.019 | 0.17 | 0.11 | 19.94201 | 12.56585 | 8.75e+19 |  | 146.6059 |  |  | 3680000000000
290 | 0.2 | 1.05 | 1.28 | 0.019 | 0.17 | 0.11 | 20 | 12.56585 | 1e+20 |  | 156.7094 |  |  | 3680000000000
290 | 0.059 | 0.93 | 1.32 | 0.009 | 0.4 | 0.09 | 19.69897 | 10.47712 | 5e+19 |  | 37.96425 |  |  | 30000000000
290 | 0.059 | 0.93 | 1.32 | 0.009 | 0.4 | 0.09 | 19.79588 | 10.47712 | 6.25e+19 |  | 46.87888 |  |  | 30000000000
290 | 0.059 | 0.93 | 1.32 | 0.009 | 0.4 | 0.09 | 19.87506 | 10.47712 | 7.5e+19 |  | 55.79351 |  |  | 30000000000
290 | 0.059 | 0.93 | 1.32 | 0.009 | 0.4 | 0.09 | 19.94201 | 10.47712 | 8.75e+19 |  | 64.70814 |  |  | 30000000000
290 | 0.059 | 0.93 | 1.32 | 0.009 | 0.4 | 0.09 | 20 | 10.47712 | 1e+20 |  | 73.62277 |  |  | 30000000000
290 | 0.059 | 0.93 | 1.32 | 0.009 | 0.4 | 0.09 | 19.69897 | 12.56585 | 5e+19 |  | 36.58015 |  |  | 3680000000000
290 | 0.059 | 0.93 | 1.32 | 0.009 | 0.4 | 0.09 | 19.79588 | 12.56585 | 6.25e+19 |  | 45.61873 |  |  | 3680000000000
290 | 0.059 | 0.93 | 1.32 | 0.009 | 0.4 | 0.09 | 19.87506 | 12.56585 | 7.5e+19 |  | 54.65732 |  |  | 3680000000000
290 | 0.059 | 0.93 | 1.32 | 0.009 | 0.4 | 0.09 | 19.94201 | 12.56585 | 8.75e+19 |  | 63.6959 |  |  | 3680000000000
290 | 0.059 | 0.93 | 1.32 | 0.009 | 0.4 | 0.09 | 20 | 12.56585 | 1e+20 |  | 72.73449 |  |  | 3680000000000
290 | 0.023 | 0.936 | 1.25 | 0.01 | 0.325 | 0 | 19.69897 | 10.47712 | 5e+19 |  | 37.20016 |  |  | 30000000000
290 | 0.023 | 0.936 | 1.25 | 0.01 | 0.325 | 0 | 19.79588 | 10.47712 | 6.25e+19 |  | 45.26925 |  |  | 30000000000
290 | 0.023 | 0.936 | 1.25 | 0.01 | 0.325 | 0 | 19.87506 | 10.47712 | 7.5e+19 |  | 53.33833 |  |  | 30000000000
290 | 0.023 | 0.936 | 1.25 | 0.01 | 0.325 | 0 | 19.94201 | 10.47712 | 8.75e+19 |  | 61.40742 |  |  | 30000000000
290 | 0.023 | 0.936 | 1.25 | 0.01 | 0.325 | 0 | 20 | 10.47712 | 1e+20 |  | 69.47651 |  |  | 30000000000
290 | 0.023 | 0.936 | 1.25 | 0.01 | 0.325 | 0 | 19.69897 | 12.56585 | 5e+19 |  | 35.82324 |  |  | 3680000000000
290 | 0.023 | 0.936 | 1.25 | 0.01 | 0.325 | 0 | 19.79588 | 12.56585 | 6.25e+19 |  | 44.02 |  |  | 3680000000000
290 | 0.023 | 0.936 | 1.25 | 0.01 | 0.325 | 0 | 19.87506 | 12.56585 | 7.5e+19 |  | 52.21676 |  |  | 3680000000000
290 | 0.023 | 0.936 | 1.25 | 0.01 | 0.325 | 0 | 19.94201 | 12.56585 | 8.75e+19 |  | 60.41352 |  |  | 3680000000000
290 | 0.023 | 0.936 | 1.25 | 0.01 | 0.325 | 0 | 20 | 12.56585 | 1e+20 |  | 68.61027 |  |  | 3680000000000
290 | 0.11 | 1 | 0.85 | 0.008 | 0.16 | 0.19 | 19.69897 | 10.47712 | 5e+19 |  | 65.12896 |  |  | 30000000000
290 | 0.11 | 1 | 0.85 | 0.008 | 0.16 | 0.19 | 19.79588 | 10.47712 | 6.25e+19 |  | 73.27182 |  |  | 30000000000
290 | 0.11 | 1 | 0.85 | 0.008 | 0.16 | 0.19 | 19.87506 | 10.47712 | 7.5e+19 |  | 81.41468 |  |  | 30000000000
290 | 0.11 | 1 | 0.85 | 0.008 | 0.16 | 0.19 | 19.94201 | 10.47712 | 8.75e+19 |  | 89.55754 |  |  | 30000000000
290 | 0.11 | 1 | 0.85 | 0.008 | 0.16 | 0.19 | 20 | 10.47712 | 1e+20 |  | 97.7004 |  |  | 30000000000
290 | 0.11 | 1 | 0.85 | 0.008 | 0.16 | 0.19 | 19.69897 | 12.56585 | 5e+19 |  | 63.75597 |  |  | 3680000000000
290 | 0.11 | 1 | 0.85 | 0.008 | 0.16 | 0.19 | 19.79588 | 12.56585 | 6.25e+19 |  | 72.0249 |  |  | 3680000000000
290 | 0.11 | 1 | 0.85 | 0.008 | 0.16 | 0.19 | 19.87506 | 12.56585 | 7.5e+19 |  | 80.29383 |  |  | 3680000000000
290 | 0.11 | 1 | 0.85 | 0.008 | 0.16 | 0.19 | 19.94201 | 12.56585 | 8.75e+19 |  | 88.56275 |  |  | 3680000000000
290 | 0.11 | 1 | 0.85 | 0.008 | 0.16 | 0.19 | 20 | 12.56585 | 1e+20 |  | 96.83168 |  |  | 3680000000000
290 | 0.08 | 0.97 | 0.79 | 0.008 | 0.18 | 0.19 | 19.69897 | 10.47712 | 5e+19 |  | 45.37958 |  |  | 30000000000
290 | 0.08 | 0.97 | 0.79 | 0.008 | 0.18 | 0.19 | 19.79588 | 10.47712 | 6.25e+19 |  | 53.60153 |  |  | 30000000000
290 | 0.08 | 0.97 | 0.79 | 0.008 | 0.18 | 0.19 | 19.87506 | 10.47712 | 7.5e+19 |  | 61.82349 |  |  | 30000000000
290 | 0.08 | 0.97 | 0.79 | 0.008 | 0.18 | 0.19 | 19.94201 | 10.47712 | 8.75e+19 |  | 70.04544 |  |  | 30000000000
290 | 0.08 | 0.97 | 0.79 | 0.008 | 0.18 | 0.19 | 20 | 10.47712 | 1e+20 |  | 78.2674 |  |  | 30000000000
290 | 0.08 | 0.97 | 0.79 | 0.008 | 0.18 | 0.19 | 19.69897 | 12.56585 | 5e+19 |  | 44.06835 |  |  | 3680000000000
290 | 0.08 | 0.97 | 0.79 | 0.008 | 0.18 | 0.19 | 19.79588 | 12.56585 | 6.25e+19 |  | 52.41064 |  |  | 3680000000000
290 | 0.08 | 0.97 | 0.79 | 0.008 | 0.18 | 0.19 | 19.87506 | 12.56585 | 7.5e+19 |  | 60.75294 |  |  | 3680000000000
290 | 0.08 | 0.97 | 0.79 | 0.008 | 0.18 | 0.19 | 19.94201 | 12.56585 | 8.75e+19 |  | 69.09523 |  |  | 3680000000000
290 | 0.08 | 0.97 | 0.79 | 0.008 | 0.18 | 0.19 | 20 | 12.56585 | 1e+20 |  | 77.43753 |  |  | 3680000000000
290 | 0.07 | 0.93 | 1.6 | 0.007 | 0.18 | 0.08 | 19.69897 | 10.47712 | 5e+19 |  | 38.91542 |  |  | 30000000000
290 | 0.07 | 0.93 | 1.6 | 0.007 | 0.18 | 0.08 | 19.79588 | 10.47712 | 6.25e+19 |  | 48.06453 |  |  | 30000000000
290 | 0.07 | 0.93 | 1.6 | 0.007 | 0.18 | 0.08 | 19.87506 | 10.47712 | 7.5e+19 |  | 57.21365 |  |  | 30000000000
290 | 0.07 | 0.93 | 1.6 | 0.007 | 0.18 | 0.08 | 19.94201 | 10.47712 | 8.75e+19 |  | 66.36277 |  |  | 30000000000
290 | 0.07 | 0.93 | 1.6 | 0.007 | 0.18 | 0.08 | 20 | 10.47712 | 1e+20 |  | 75.51189 |  |  | 30000000000
290 | 0.07 | 0.93 | 1.6 | 0.007 | 0.18 | 0.08 | 19.69897 | 12.56585 | 5e+19 |  | 37.49608 |  |  | 3680000000000
290 | 0.07 | 0.93 | 1.6 | 0.007 | 0.18 | 0.08 | 19.79588 | 12.56585 | 6.25e+19 |  | 46.77103 |  |  | 3680000000000
290 | 0.07 | 0.93 | 1.6 | 0.007 | 0.18 | 0.08 | 19.87506 | 12.56585 | 7.5e+19 |  | 56.04599 |  |  | 3680000000000
290 | 0.07 | 0.93 | 1.6 | 0.007 | 0.18 | 0.08 | 19.94201 | 12.56585 | 8.75e+19 |  | 65.32094 |  |  | 3680000000000
290 | 0.07 | 0.93 | 1.6 | 0.007 | 0.18 | 0.08 | 20 | 12.56585 | 1e+20 |  | 74.59589 |  |  | 3680000000000
290 | 0.03 | 0.84 | 0.88 | 0.006 | 0.27 | 0.21 | 19.69897 | 10.47712 | 5e+19 |  | 33.98106 |  |  | 30000000000
290 | 0.03 | 0.84 | 0.88 | 0.006 | 0.27 | 0.21 | 19.79588 | 10.47712 | 6.25e+19 |  | 40.78957 |  |  | 30000000000
290 | 0.03 | 0.84 | 0.88 | 0.006 | 0.27 | 0.21 | 19.87506 | 10.47712 | 7.5e+19 |  | 47.59807 |  |  | 30000000000
290 | 0.03 | 0.84 | 0.88 | 0.006 | 0.27 | 0.21 | 19.94201 | 10.47712 | 8.75e+19 |  | 54.40658 |  |  | 30000000000
290 | 0.03 | 0.84 | 0.88 | 0.006 | 0.27 | 0.21 | 20 | 10.47712 | 1e+20 |  | 61.21509 |  |  | 30000000000
290 | 0.03 | 0.84 | 0.88 | 0.006 | 0.27 | 0.21 | 19.69897 | 12.56585 | 5e+19 |  | 32.7079 |  |  | 3680000000000
290 | 0.03 | 0.84 | 0.88 | 0.006 | 0.27 | 0.21 | 19.79588 | 12.56585 | 6.25e+19 |  | 39.64082 |  |  | 3680000000000
290 | 0.03 | 0.84 | 0.88 | 0.006 | 0.27 | 0.21 | 19.87506 | 12.56585 | 7.5e+19 |  | 46.57375 |  |  | 3680000000000
290 | 0.03 | 0.84 | 0.88 | 0.006 | 0.27 | 0.21 | 19.94201 | 12.56585 | 8.75e+19 |  | 53.50668 |  |  | 3680000000000
290 | 0.03 | 0.84 | 0.88 | 0.006 | 0.27 | 0.21 | 20 | 12.56585 | 1e+20 |  | 60.4396 |  |  | 3680000000000
290 | 0.06 | 0.87 | 0.94 | 0.006 | 0.28 | 0.2 | 19.69897 | 10.47712 | 5e+19 |  | 34.93398 |  |  | 30000000000
290 | 0.06 | 0.87 | 0.94 | 0.006 | 0.28 | 0.2 | 19.79588 | 10.47712 | 6.25e+19 |  | 42.76878 |  |  | 30000000000
290 | 0.06 | 0.87 | 0.94 | 0.006 | 0.28 | 0.2 | 19.87506 | 10.47712 | 7.5e+19 |  | 50.60359 |  |  | 30000000000
290 | 0.06 | 0.87 | 0.94 | 0.006 | 0.28 | 0.2 | 19.94201 | 10.47712 | 8.75e+19 |  | 58.43839 |  |  | 30000000000
290 | 0.06 | 0.87 | 0.94 | 0.006 | 0.28 | 0.2 | 20 | 10.47712 | 1e+20 |  | 66.2732 |  |  | 30000000000
290 | 0.06 | 0.87 | 0.94 | 0.006 | 0.28 | 0.2 | 19.69897 | 12.56585 | 5e+19 |  | 33.65117 |  |  | 3680000000000
290 | 0.06 | 0.87 | 0.94 | 0.006 | 0.28 | 0.2 | 19.79588 | 12.56585 | 6.25e+19 |  | 41.60627 |  |  | 3680000000000
290 | 0.06 | 0.87 | 0.94 | 0.006 | 0.28 | 0.2 | 19.87506 | 12.56585 | 7.5e+19 |  | 49.56137 |  |  | 3680000000000
290 | 0.06 | 0.87 | 0.94 | 0.006 | 0.28 | 0.2 | 19.94201 | 12.56585 | 8.75e+19 |  | 57.51647 |  |  | 3680000000000
290 | 0.06 | 0.87 | 0.94 | 0.006 | 0.28 | 0.2 | 20 | 12.56585 | 1e+20 |  | 65.47156 |  |  | 3680000000000
290 | 0.06 | 1.67 | 1.42 | 0.013 | 0.18 | 0.08 | 19.69897 | 10.47712 | 5e+19 |  | 43.7006 |  |  | 30000000000
290 | 0.06 | 1.67 | 1.42 | 0.013 | 0.18 | 0.08 | 19.79588 | 10.47712 | 6.25e+19 |  | 57.0085 |  |  | 30000000000
290 | 0.06 | 1.67 | 1.42 | 0.013 | 0.18 | 0.08 | 19.87506 | 10.47712 | 7.5e+19 |  | 70.31641 |  |  | 30000000000
290 | 0.06 | 1.67 | 1.42 | 0.013 | 0.18 | 0.08 | 19.94201 | 10.47712 | 8.75e+19 |  | 83.62432 |  |  | 30000000000
290 | 0.06 | 1.67 | 1.42 | 0.013 | 0.18 | 0.08 | 20 | 10.47712 | 1e+20 |  | 96.93223 |  |  | 30000000000
290 | 0.06 | 1.67 | 1.42 | 0.013 | 0.18 | 0.08 | 19.69897 | 12.56585 | 5e+19 |  | 42.19888 |  |  | 3680000000000
290 | 0.06 | 1.67 | 1.42 | 0.013 | 0.18 | 0.08 | 19.79588 | 12.56585 | 6.25e+19 |  | 55.61732 |  |  | 3680000000000
290 | 0.06 | 1.67 | 1.42 | 0.013 | 0.18 | 0.08 | 19.87506 | 12.56585 | 7.5e+19 |  | 69.03577 |  |  | 3680000000000
290 | 0.06 | 1.67 | 1.42 | 0.013 | 0.18 | 0.08 | 19.94201 | 12.56585 | 8.75e+19 |  | 82.45421 |  |  | 3680000000000
290 | 0.06 | 1.67 | 1.42 | 0.013 | 0.18 | 0.08 | 20 | 12.56585 | 1e+20 |  | 95.87266 |  |  | 3680000000000
290 | 0.05 | 0.94 | 0.98 | 0.006 | 0.27 | 0.21 | 19.69897 | 10.47712 | 5e+19 |  | 35.04922 |  |  | 30000000000
290 | 0.05 | 0.94 | 0.98 | 0.006 | 0.27 | 0.21 | 19.79588 | 10.47712 | 6.25e+19 |  | 42.9092 |  |  | 30000000000
290 | 0.05 | 0.94 | 0.98 | 0.006 | 0.27 | 0.21 | 19.87506 | 10.47712 | 7.5e+19 |  | 50.76918 |  |  | 30000000000
290 | 0.05 | 0.94 | 0.98 | 0.006 | 0.27 | 0.21 | 19.94201 | 10.47712 | 8.75e+19 |  | 58.62916 |  |  | 30000000000
290 | 0.05 | 0.94 | 0.98 | 0.006 | 0.27 | 0.21 | 20 | 10.47712 | 1e+20 |  | 66.48914 |  |  | 30000000000
290 | 0.05 | 0.94 | 0.98 | 0.006 | 0.27 | 0.21 | 19.69897 | 12.56585 | 5e+19 |  | 33.76206 |  |  | 3680000000000
290 | 0.05 | 0.94 | 0.98 | 0.006 | 0.27 | 0.21 | 19.79588 | 12.56585 | 6.25e+19 |  | 41.7426 |  |  | 3680000000000
290 | 0.05 | 0.94 | 0.98 | 0.006 | 0.27 | 0.21 | 19.87506 | 12.56585 | 7.5e+19 |  | 49.72315 |  |  | 3680000000000
290 | 0.05 | 0.94 | 0.98 | 0.006 | 0.27 | 0.21 | 19.94201 | 12.56585 | 8.75e+19 |  | 57.7037 |  |  | 3680000000000
290 | 0.05 | 0.94 | 0.98 | 0.006 | 0.27 | 0.21 | 20 | 12.56585 | 1e+20 |  | 65.68424 |  |  | 3680000000000
290 | 0.05 | 0.91 | 0.93 | 0.005 | 0.26 | 0.2 | 19.69897 | 10.47712 | 5e+19 |  | 34.53613 |  |  | 30000000000
290 | 0.05 | 0.91 | 0.93 | 0.005 | 0.26 | 0.2 | 19.79588 | 10.47712 | 6.25e+19 |  | 42.08021 |  |  | 30000000000
290 | 0.05 | 0.91 | 0.93 | 0.005 | 0.26 | 0.2 | 19.87506 | 10.47712 | 7.5e+19 |  | 49.62428 |  |  | 30000000000
290 | 0.05 | 0.91 | 0.93 | 0.005 | 0.26 | 0.2 | 19.94201 | 10.47712 | 8.75e+19 |  | 57.16835 |  |  | 30000000000
290 | 0.05 | 0.91 | 0.93 | 0.005 | 0.26 | 0.2 | 20 | 10.47712 | 1e+20 |  | 64.71243 |  |  | 30000000000
290 | 0.05 | 0.91 | 0.93 | 0.005 | 0.26 | 0.2 | 19.69897 | 12.56585 | 5e+19 |  | 33.26179 |  |  | 3680000000000
290 | 0.05 | 0.91 | 0.93 | 0.005 | 0.26 | 0.2 | 19.79588 | 12.56585 | 6.25e+19 |  | 40.9268 |  |  | 3680000000000
290 | 0.05 | 0.91 | 0.93 | 0.005 | 0.26 | 0.2 | 19.87506 | 12.56585 | 7.5e+19 |  | 48.59181 |  |  | 3680000000000
290 | 0.05 | 0.91 | 0.93 | 0.005 | 0.26 | 0.2 | 19.94201 | 12.56585 | 8.75e+19 |  | 56.25682 |  |  | 3680000000000
290 | 0.05 | 0.91 | 0.93 | 0.005 | 0.26 | 0.2 | 20 | 12.56585 | 1e+20 |  | 63.92184 |  |  | 3680000000000
290 | 0.04 | 0.98 | 1.77 | 0.008 | 0.22 | 0.07 | 19.69897 | 10.47712 | 5e+19 |  | 40.10005 |  |  | 30000000000
290 | 0.04 | 0.98 | 1.77 | 0.008 | 0.22 | 0.07 | 19.79588 | 10.47712 | 6.25e+19 |  | 48.50945 |  |  | 30000000000
290 | 0.04 | 0.98 | 1.77 | 0.008 | 0.22 | 0.07 | 19.87506 | 10.47712 | 7.5e+19 |  | 56.91885 |  |  | 30000000000
290 | 0.04 | 0.98 | 1.77 | 0.008 | 0.22 | 0.07 | 19.94201 | 10.47712 | 8.75e+19 |  | 65.32824 |  |  | 30000000000
290 | 0.04 | 0.98 | 1.77 | 0.008 | 0.22 | 0.07 | 20 | 10.47712 | 1e+20 |  | 73.73764 |  |  | 30000000000
290 | 0.04 | 0.98 | 1.77 | 0.008 | 0.22 | 0.07 | 19.69897 | 12.56585 | 5e+19 |  | 38.60388 |  |  | 3680000000000
290 | 0.04 | 0.98 | 1.77 | 0.008 | 0.22 | 0.07 | 19.79588 | 12.56585 | 6.25e+19 |  | 47.14987 |  |  | 3680000000000
290 | 0.04 | 0.98 | 1.77 | 0.008 | 0.22 | 0.07 | 19.87506 | 12.56585 | 7.5e+19 |  | 55.69587 |  |  | 3680000000000
290 | 0.04 | 0.98 | 1.77 | 0.008 | 0.22 | 0.07 | 19.94201 | 12.56585 | 8.75e+19 |  | 64.24186 |  |  | 3680000000000
290 | 0.04 | 0.98 | 1.77 | 0.008 | 0.22 | 0.07 | 20 | 12.56585 | 1e+20 |  | 72.78786 |  |  | 3680000000000
290 | 0.03 | 0.75 | 1.32 | 0.008 | 0.24 | 0.21 | 19.69897 | 10.47712 | 5e+19 |  | 35.99643 |  |  | 30000000000
290 | 0.03 | 0.75 | 1.32 | 0.008 | 0.24 | 0.21 | 19.79588 | 10.47712 | 6.25e+19 |  | 42.87402 |  |  | 30000000000
290 | 0.03 | 0.75 | 1.32 | 0.008 | 0.24 | 0.21 | 19.87506 | 10.47712 | 7.5e+19 |  | 49.7516 |  |  | 30000000000
290 | 0.03 | 0.75 | 1.32 | 0.008 | 0.24 | 0.21 | 19.94201 | 10.47712 | 8.75e+19 |  | 56.62918 |  |  | 30000000000
290 | 0.03 | 0.75 | 1.32 | 0.008 | 0.24 | 0.21 | 20 | 10.47712 | 1e+20 |  | 63.50677 |  |  | 30000000000
290 | 0.03 | 0.75 | 1.32 | 0.008 | 0.24 | 0.21 | 19.69897 | 12.56585 | 5e+19 |  | 34.63531 |  |  | 3680000000000
290 | 0.03 | 0.75 | 1.32 | 0.008 | 0.24 | 0.21 | 19.79588 | 12.56585 | 6.25e+19 |  | 41.64523 |  |  | 3680000000000
290 | 0.03 | 0.75 | 1.32 | 0.008 | 0.24 | 0.21 | 19.87506 | 12.56585 | 7.5e+19 |  | 48.65516 |  |  | 3680000000000
290 | 0.03 | 0.75 | 1.32 | 0.008 | 0.24 | 0.21 | 19.94201 | 12.56585 | 8.75e+19 |  | 55.66508 |  |  | 3680000000000
290 | 0.03 | 0.75 | 1.32 | 0.008 | 0.24 | 0.21 | 20 | 12.56585 | 1e+20 |  | 62.675 |  |  | 3680000000000
290 | 0.03 | 0.77 | 1.39 | 0.006 | 0.28 | 0.21 | 19.69897 | 10.47712 | 5e+19 |  | 35.6831 |  |  | 30000000000
290 | 0.03 | 0.77 | 1.39 | 0.006 | 0.28 | 0.21 | 19.79588 | 10.47712 | 6.25e+19 |  | 42.66918 |  |  | 30000000000
290 | 0.03 | 0.77 | 1.39 | 0.006 | 0.28 | 0.21 | 19.87506 | 10.47712 | 7.5e+19 |  | 49.65527 |  |  | 30000000000
290 | 0.03 | 0.77 | 1.39 | 0.006 | 0.28 | 0.21 | 19.94201 | 10.47712 | 8.75e+19 |  | 56.64135 |  |  | 30000000000
290 | 0.03 | 0.77 | 1.39 | 0.006 | 0.28 | 0.21 | 20 | 10.47712 | 1e+20 |  | 63.62744 |  |  | 30000000000
290 | 0.03 | 0.77 | 1.39 | 0.006 | 0.28 | 0.21 | 19.69897 | 12.56585 | 5e+19 |  | 34.33947 |  |  | 3680000000000
290 | 0.03 | 0.77 | 1.39 | 0.006 | 0.28 | 0.21 | 19.79588 | 12.56585 | 6.25e+19 |  | 41.4557 |  |  | 3680000000000
290 | 0.03 | 0.77 | 1.39 | 0.006 | 0.28 | 0.21 | 19.87506 | 12.56585 | 7.5e+19 |  | 48.57193 |  |  | 3680000000000
290 | 0.03 | 0.77 | 1.39 | 0.006 | 0.28 | 0.21 | 19.94201 | 12.56585 | 8.75e+19 |  | 55.68817 |  |  | 3680000000000
290 | 0.03 | 0.77 | 1.39 | 0.006 | 0.28 | 0.21 | 20 | 12.56585 | 1e+20 |  | 62.8044 |  |  | 3680000000000
290 | 0.05 | 0.84 | 1.27 | 0.01 | 0.15 | 0.08 | 19.69897 | 10.47712 | 5e+19 |  | 37.00107 |  |  | 30000000000
290 | 0.05 | 0.84 | 1.27 | 0.01 | 0.15 | 0.08 | 19.79588 | 10.47712 | 6.25e+19 |  | 44.67355 |  |  | 30000000000
290 | 0.05 | 0.84 | 1.27 | 0.01 | 0.15 | 0.08 | 19.87506 | 10.47712 | 7.5e+19 |  | 52.34604 |  |  | 30000000000
290 | 0.05 | 0.84 | 1.27 | 0.01 | 0.15 | 0.08 | 19.94201 | 10.47712 | 8.75e+19 |  | 60.01852 |  |  | 30000000000
290 | 0.05 | 0.84 | 1.27 | 0.01 | 0.15 | 0.08 | 20 | 10.47712 | 1e+20 |  | 67.69101 |  |  | 30000000000
290 | 0.05 | 0.84 | 1.27 | 0.01 | 0.15 | 0.08 | 19.69897 | 12.56585 | 5e+19 |  | 35.62038 |  |  | 3680000000000
290 | 0.05 | 0.84 | 1.27 | 0.01 | 0.15 | 0.08 | 19.79588 | 12.56585 | 6.25e+19 |  | 43.42292 |  |  | 3680000000000
290 | 0.05 | 0.84 | 1.27 | 0.01 | 0.15 | 0.08 | 19.87506 | 12.56585 | 7.5e+19 |  | 51.22547 |  |  | 3680000000000
290 | 0.05 | 0.84 | 1.27 | 0.01 | 0.15 | 0.08 | 19.94201 | 12.56585 | 8.75e+19 |  | 59.02801 |  |  | 3680000000000
290 | 0.05 | 0.84 | 1.27 | 0.01 | 0.15 | 0.08 | 20 | 12.56585 | 1e+20 |  | 66.83056 |  |  | 3680000000000
290 | 0.08 | 0.9 | 0.86 | 0.009 | 0.26 | 0.21 | 19.69897 | 10.47712 | 5e+19 |  | 45.88954 |  |  | 30000000000
290 | 0.08 | 0.9 | 0.86 | 0.009 | 0.26 | 0.21 | 19.79588 | 10.47712 | 6.25e+19 |  | 53.88792 |  |  | 30000000000
290 | 0.08 | 0.9 | 0.86 | 0.009 | 0.26 | 0.21 | 19.87506 | 10.47712 | 7.5e+19 |  | 61.88629 |  |  | 30000000000
290 | 0.08 | 0.9 | 0.86 | 0.009 | 0.26 | 0.21 | 19.94201 | 10.47712 | 8.75e+19 |  | 69.88467 |  |  | 30000000000
290 | 0.08 | 0.9 | 0.86 | 0.009 | 0.26 | 0.21 | 20 | 10.47712 | 1e+20 |  | 77.88305 |  |  | 30000000000
290 | 0.08 | 0.9 | 0.86 | 0.009 | 0.26 | 0.21 | 19.69897 | 12.56585 | 5e+19 |  | 44.56766 |  |  | 3680000000000
290 | 0.08 | 0.9 | 0.86 | 0.009 | 0.26 | 0.21 | 19.79588 | 12.56585 | 6.25e+19 |  | 52.68835 |  |  | 3680000000000
290 | 0.08 | 0.9 | 0.86 | 0.009 | 0.26 | 0.21 | 19.87506 | 12.56585 | 7.5e+19 |  | 60.80903 |  |  | 3680000000000
290 | 0.08 | 0.9 | 0.86 | 0.009 | 0.26 | 0.21 | 19.94201 | 12.56585 | 8.75e+19 |  | 68.92972 |  |  | 3680000000000
290 | 0.08 | 0.9 | 0.86 | 0.009 | 0.26 | 0.21 | 20 | 12.56585 | 1e+20 |  | 77.0504 |  |  | 3680000000000
290 | 0.07 | 0.87 | 0.86 | 0.006 | 0.22 | 0.21 | 19.69897 | 10.47712 | 5e+19 |  | 34.92775 |  |  | 30000000000
290 | 0.07 | 0.87 | 0.86 | 0.006 | 0.22 | 0.21 | 19.79588 | 10.47712 | 6.25e+19 |  | 42.97104 |  |  | 30000000000
290 | 0.07 | 0.87 | 0.86 | 0.006 | 0.22 | 0.21 | 19.87506 | 10.47712 | 7.5e+19 |  | 51.01434 |  |  | 30000000000
290 | 0.07 | 0.87 | 0.86 | 0.006 | 0.22 | 0.21 | 19.94201 | 10.47712 | 8.75e+19 |  | 59.05763 |  |  | 30000000000
290 | 0.07 | 0.87 | 0.86 | 0.006 | 0.22 | 0.21 | 20 | 10.47712 | 1e+20 |  | 67.10092 |  |  | 30000000000
290 | 0.07 | 0.87 | 0.86 | 0.006 | 0.22 | 0.21 | 19.69897 | 12.56585 | 5e+19 |  | 33.65194 |  |  | 3680000000000
290 | 0.07 | 0.87 | 0.86 | 0.006 | 0.22 | 0.21 | 19.79588 | 12.56585 | 6.25e+19 |  | 41.81387 |  |  | 3680000000000
290 | 0.07 | 0.87 | 0.86 | 0.006 | 0.22 | 0.21 | 19.87506 | 12.56585 | 7.5e+19 |  | 49.9758 |  |  | 3680000000000
290 | 0.07 | 0.87 | 0.86 | 0.006 | 0.22 | 0.21 | 19.94201 | 12.56585 | 8.75e+19 |  | 58.13774 |  |  | 3680000000000
290 | 0.07 | 0.87 | 0.86 | 0.006 | 0.22 | 0.21 | 20 | 12.56585 | 1e+20 |  | 66.29967 |  |  | 3680000000000
290 | 0.04 | 0.99 | 1.76 | 0.01 | 0.22 | 0.06 | 19.69897 | 10.47712 | 5e+19 |  | 41.49529 |  |  | 30000000000
290 | 0.04 | 0.99 | 1.76 | 0.01 | 0.22 | 0.06 | 19.79588 | 10.47712 | 6.25e+19 |  | 50.0251 |  |  | 30000000000
290 | 0.04 | 0.99 | 1.76 | 0.01 | 0.22 | 0.06 | 19.87506 | 10.47712 | 7.5e+19 |  | 58.5549 |  |  | 30000000000
290 | 0.04 | 0.99 | 1.76 | 0.01 | 0.22 | 0.06 | 19.94201 | 10.47712 | 8.75e+19 |  | 67.0847 |  |  | 30000000000
290 | 0.04 | 0.99 | 1.76 | 0.01 | 0.22 | 0.06 | 20 | 10.47712 | 1e+20 |  | 75.61451 |  |  | 30000000000
290 | 0.04 | 0.99 | 1.76 | 0.01 | 0.22 | 0.06 | 19.69897 | 12.56585 | 5e+19 |  | 39.9403 |  |  | 3680000000000
290 | 0.04 | 0.99 | 1.76 | 0.01 | 0.22 | 0.06 | 19.79588 | 12.56585 | 6.25e+19 |  | 48.6113 |  |  | 3680000000000
290 | 0.04 | 0.99 | 1.76 | 0.01 | 0.22 | 0.06 | 19.87506 | 12.56585 | 7.5e+19 |  | 57.28229 |  |  | 3680000000000
290 | 0.04 | 0.99 | 1.76 | 0.01 | 0.22 | 0.06 | 19.94201 | 12.56585 | 8.75e+19 |  | 65.95329 |  |  | 3680000000000
290 | 0.04 | 0.99 | 1.76 | 0.01 | 0.22 | 0.06 | 20 | 12.56585 | 1e+20 |  | 74.62429 |  |  | 3680000000000
290 | 0.05 | 0.83 | 0.84 | 0.008 | 0.23 | 0.19 | 19.69897 | 10.47712 | 5e+19 |  | 34.42607 |  |  | 30000000000
290 | 0.05 | 0.83 | 0.84 | 0.008 | 0.23 | 0.19 | 19.79588 | 10.47712 | 6.25e+19 |  | 41.61512 |  |  | 30000000000
290 | 0.05 | 0.83 | 0.84 | 0.008 | 0.23 | 0.19 | 19.87506 | 10.47712 | 7.5e+19 |  | 48.80416 |  |  | 30000000000
290 | 0.05 | 0.83 | 0.84 | 0.008 | 0.23 | 0.19 | 19.94201 | 10.47712 | 8.75e+19 |  | 55.99321 |  |  | 30000000000
290 | 0.05 | 0.83 | 0.84 | 0.008 | 0.23 | 0.19 | 20 | 10.47712 | 1e+20 |  | 63.18226 |  |  | 30000000000
290 | 0.05 | 0.83 | 0.84 | 0.008 | 0.23 | 0.19 | 19.69897 | 12.56585 | 5e+19 |  | 33.14522 |  |  | 3680000000000
290 | 0.05 | 0.83 | 0.84 | 0.008 | 0.23 | 0.19 | 19.79588 | 12.56585 | 6.25e+19 |  | 40.45755 |  |  | 3680000000000
290 | 0.05 | 0.83 | 0.84 | 0.008 | 0.23 | 0.19 | 19.87506 | 12.56585 | 7.5e+19 |  | 47.76987 |  |  | 3680000000000
290 | 0.05 | 0.83 | 0.84 | 0.008 | 0.23 | 0.19 | 19.94201 | 12.56585 | 8.75e+19 |  | 55.0822 |  |  | 3680000000000
290 | 0.05 | 0.83 | 0.84 | 0.008 | 0.23 | 0.19 | 20 | 12.56585 | 1e+20 |  | 62.39452 |  |  | 3680000000000
290 | 0.09 | 0.97 | 0.81 | 0.007 | 0.15 | 0.19 | 19.69897 | 10.47712 | 5e+19 |  | 52.47438 |  |  | 30000000000
290 | 0.09 | 0.97 | 0.81 | 0.007 | 0.15 | 0.19 | 19.79588 | 10.47712 | 6.25e+19 |  | 60.39996 |  |  | 30000000000
290 | 0.09 | 0.97 | 0.81 | 0.007 | 0.15 | 0.19 | 19.87506 | 10.47712 | 7.5e+19 |  | 68.32555 |  |  | 30000000000
290 | 0.09 | 0.97 | 0.81 | 0.007 | 0.15 | 0.19 | 19.94201 | 10.47712 | 8.75e+19 |  | 76.25113 |  |  | 30000000000
290 | 0.09 | 0.97 | 0.81 | 0.007 | 0.15 | 0.19 | 20 | 10.47712 | 1e+20 |  | 84.17672 |  |  | 30000000000
290 | 0.09 | 0.97 | 0.81 | 0.007 | 0.15 | 0.19 | 19.69897 | 12.56585 | 5e+19 |  | 51.14535 |  |  | 3680000000000
290 | 0.09 | 0.97 | 0.81 | 0.007 | 0.15 | 0.19 | 19.79588 | 12.56585 | 6.25e+19 |  | 59.19396 |  |  | 3680000000000
290 | 0.09 | 0.97 | 0.81 | 0.007 | 0.15 | 0.19 | 19.87506 | 12.56585 | 7.5e+19 |  | 67.24256 |  |  | 3680000000000
290 | 0.09 | 0.97 | 0.81 | 0.007 | 0.15 | 0.19 | 19.94201 | 12.56585 | 8.75e+19 |  | 75.29117 |  |  | 3680000000000
290 | 0.09 | 0.97 | 0.81 | 0.007 | 0.15 | 0.19 | 20 | 12.56585 | 1e+20 |  | 83.33978 |  |  | 3680000000000
290 | 0.03 | 0.08 | 1.51 | 0.015 | 0.38 | 0.07 | 19.69897 | 10.47712 | 5e+19 |  | 38.09283 |  |  | 30000000000
290 | 0.03 | 0.08 | 1.51 | 0.015 | 0.38 | 0.07 | 19.79588 | 10.47712 | 6.25e+19 |  | 42.13366 |  |  | 30000000000
290 | 0.03 | 0.08 | 1.51 | 0.015 | 0.38 | 0.07 | 19.87506 | 10.47712 | 7.5e+19 |  | 46.17448 |  |  | 30000000000
290 | 0.03 | 0.08 | 1.51 | 0.015 | 0.38 | 0.07 | 19.94201 | 10.47712 | 8.75e+19 |  | 50.21531 |  |  | 30000000000
290 | 0.03 | 0.08 | 1.51 | 0.015 | 0.38 | 0.07 | 20 | 10.47712 | 1e+20 |  | 54.25613 |  |  | 30000000000
290 | 0.03 | 0.08 | 1.51 | 0.015 | 0.38 | 0.07 | 19.69897 | 12.56585 | 5e+19 |  | 36.54822 |  |  | 3680000000000
290 | 0.03 | 0.08 | 1.51 | 0.015 | 0.38 | 0.07 | 19.79588 | 12.56585 | 6.25e+19 |  | 40.75457 |  |  | 3680000000000
290 | 0.03 | 0.08 | 1.51 | 0.015 | 0.38 | 0.07 | 19.87506 | 12.56585 | 7.5e+19 |  | 44.96092 |  |  | 3680000000000
290 | 0.03 | 0.08 | 1.51 | 0.015 | 0.38 | 0.07 | 19.94201 | 12.56585 | 8.75e+19 |  | 49.16727 |  |  | 3680000000000
290 | 0.03 | 0.08 | 1.51 | 0.015 | 0.38 | 0.07 | 20 | 12.56585 | 1e+20 |  | 53.37362 |  |  | 3680000000000
290 | 0.08 | 0.9 | 0.92 | 0.005 | 0.28 | 0.19 | 19.69897 | 10.47712 | 5e+19 |  | 44.39284 |  |  | 30000000000
290 | 0.08 | 0.9 | 0.92 | 0.005 | 0.28 | 0.19 | 19.79588 | 10.47712 | 6.25e+19 |  | 52.29829 |  |  | 30000000000
290 | 0.08 | 0.9 | 0.92 | 0.005 | 0.28 | 0.19 | 19.87506 | 10.47712 | 7.5e+19 |  | 60.20373 |  |  | 30000000000
290 | 0.08 | 0.9 | 0.92 | 0.005 | 0.28 | 0.19 | 19.94201 | 10.47712 | 8.75e+19 |  | 68.10918 |  |  | 30000000000
290 | 0.08 | 0.9 | 0.92 | 0.005 | 0.28 | 0.19 | 20 | 10.47712 | 1e+20 |  | 76.01463 |  |  | 30000000000
290 | 0.08 | 0.9 | 0.92 | 0.005 | 0.28 | 0.19 | 19.69897 | 12.56585 | 5e+19 |  | 43.09057 |  |  | 3680000000000
290 | 0.08 | 0.9 | 0.92 | 0.005 | 0.28 | 0.19 | 19.79588 | 12.56585 | 6.25e+19 |  | 51.11702 |  |  | 3680000000000
290 | 0.08 | 0.9 | 0.92 | 0.005 | 0.28 | 0.19 | 19.87506 | 12.56585 | 7.5e+19 |  | 59.14347 |  |  | 3680000000000
290 | 0.08 | 0.9 | 0.92 | 0.005 | 0.28 | 0.19 | 19.94201 | 12.56585 | 8.75e+19 |  | 67.16991 |  |  | 3680000000000
290 | 0.08 | 0.9 | 0.92 | 0.005 | 0.28 | 0.19 | 20 | 12.56585 | 1e+20 |  | 75.19636 |  |  | 3680000000000
290 | 0.08 | 1.7 | 1.41 | 0.012 | 0.15 | 0.045 | 19.69897 | 10.47712 | 5e+19 |  | 67.23069 |  |  | 30000000000
290 | 0.08 | 1.7 | 1.41 | 0.012 | 0.15 | 0.045 | 19.79588 | 10.47712 | 6.25e+19 |  | 80.2 |  |  | 30000000000
290 | 0.08 | 1.7 | 1.41 | 0.012 | 0.15 | 0.045 | 19.87506 | 10.47712 | 7.5e+19 |  | 93.1693 |  |  | 30000000000
290 | 0.08 | 1.7 | 1.41 | 0.012 | 0.15 | 0.045 | 19.94201 | 10.47712 | 8.75e+19 |  | 106.1386 |  |  | 30000000000
290 | 0.08 | 1.7 | 1.41 | 0.012 | 0.15 | 0.045 | 20 | 10.47712 | 1e+20 |  | 119.1079 |  |  | 30000000000
290 | 0.08 | 1.7 | 1.41 | 0.012 | 0.15 | 0.045 | 19.69897 | 12.56585 | 5e+19 |  | 65.55056 |  |  | 3680000000000
290 | 0.08 | 1.7 | 1.41 | 0.012 | 0.15 | 0.045 | 19.79588 | 12.56585 | 6.25e+19 |  | 78.65009 |  |  | 3680000000000
290 | 0.08 | 1.7 | 1.41 | 0.012 | 0.15 | 0.045 | 19.87506 | 12.56585 | 7.5e+19 |  | 91.74962 |  |  | 3680000000000
290 | 0.08 | 1.7 | 1.41 | 0.012 | 0.15 | 0.045 | 19.94201 | 12.56585 | 8.75e+19 |  | 104.8491 |  |  | 3680000000000
290 | 0.08 | 1.7 | 1.41 | 0.012 | 0.15 | 0.045 | 20 | 12.56585 | 1e+20 |  | 117.9487 |  |  | 3680000000000
290 | 0.12 | 1 | 0.83 | 0.01 | 0.15 | 0.2 | 19.69897 | 10.47712 | 5e+19 |  | 71.68649 |  |  | 30000000000
290 | 0.12 | 1 | 0.83 | 0.01 | 0.15 | 0.2 | 19.79588 | 10.47712 | 6.25e+19 |  | 79.83485 |  |  | 30000000000
290 | 0.12 | 1 | 0.83 | 0.01 | 0.15 | 0.2 | 19.87506 | 10.47712 | 7.5e+19 |  | 87.98321 |  |  | 30000000000
290 | 0.12 | 1 | 0.83 | 0.01 | 0.15 | 0.2 | 19.94201 | 10.47712 | 8.75e+19 |  | 96.13157 |  |  | 30000000000
290 | 0.12 | 1 | 0.83 | 0.01 | 0.15 | 0.2 | 20 | 10.47712 | 1e+20 |  | 104.2799 |  |  | 30000000000
290 | 0.12 | 1 | 0.83 | 0.01 | 0.15 | 0.2 | 19.69897 | 12.56585 | 5e+19 |  | 70.29142 |  |  | 3680000000000
290 | 0.12 | 1 | 0.83 | 0.01 | 0.15 | 0.2 | 19.79588 | 12.56585 | 6.25e+19 |  | 78.568 |  |  | 3680000000000
290 | 0.12 | 1 | 0.83 | 0.01 | 0.15 | 0.2 | 19.87506 | 12.56585 | 7.5e+19 |  | 86.84458 |  |  | 3680000000000
290 | 0.12 | 1 | 0.83 | 0.01 | 0.15 | 0.2 | 19.94201 | 12.56585 | 8.75e+19 |  | 95.12115 |  |  | 3680000000000
290 | 0.12 | 1 | 0.83 | 0.01 | 0.15 | 0.2 | 20 | 12.56585 | 1e+20 |  | 103.3977 |  |  | 3680000000000
290 | 0.1 | 0.84 | 1.87 | 0.009 | 0.2 | 0.07 | 19.69897 | 10.47712 | 5e+19 |  | 63.08247 |  |  | 30000000000
290 | 0.1 | 0.84 | 1.87 | 0.009 | 0.2 | 0.07 | 19.79588 | 10.47712 | 6.25e+19 |  | 71.29695 |  |  | 30000000000
290 | 0.1 | 0.84 | 1.87 | 0.009 | 0.2 | 0.07 | 19.87506 | 10.47712 | 7.5e+19 |  | 79.51143 |  |  | 30000000000
290 | 0.1 | 0.84 | 1.87 | 0.009 | 0.2 | 0.07 | 19.94201 | 10.47712 | 8.75e+19 |  | 87.72592 |  |  | 30000000000
290 | 0.1 | 0.84 | 1.87 | 0.009 | 0.2 | 0.07 | 20 | 10.47712 | 1e+20 |  | 95.9404 |  |  | 30000000000
290 | 0.1 | 0.84 | 1.87 | 0.009 | 0.2 | 0.07 | 19.69897 | 12.56585 | 5e+19 |  | 61.46258 |  |  | 3680000000000
290 | 0.1 | 0.84 | 1.87 | 0.009 | 0.2 | 0.07 | 19.79588 | 12.56585 | 6.25e+19 |  | 69.82537 |  |  | 3680000000000
290 | 0.1 | 0.84 | 1.87 | 0.009 | 0.2 | 0.07 | 19.87506 | 12.56585 | 7.5e+19 |  | 78.18816 |  |  | 3680000000000
290 | 0.1 | 0.84 | 1.87 | 0.009 | 0.2 | 0.07 | 19.94201 | 12.56585 | 8.75e+19 |  | 86.55094 |  |  | 3680000000000
290 | 0.1 | 0.84 | 1.87 | 0.009 | 0.2 | 0.07 | 20 | 12.56585 | 1e+20 |  | 94.91373 |  |  | 3680000000000
290 | 0.07 | 0.92 | 0.87 | 0.01 | 0.21 | 0.17 | 19.69897 | 10.47712 | 5e+19 |  | 35.90964 |  |  | 30000000000
290 | 0.07 | 0.92 | 0.87 | 0.01 | 0.21 | 0.17 | 19.79588 | 10.47712 | 6.25e+19 |  | 44.55098 |  |  | 30000000000
290 | 0.07 | 0.92 | 0.87 | 0.01 | 0.21 | 0.17 | 19.87506 | 10.47712 | 7.5e+19 |  | 53.19232 |  |  | 30000000000
290 | 0.07 | 0.92 | 0.87 | 0.01 | 0.21 | 0.17 | 19.94201 | 10.47712 | 8.75e+19 |  | 61.83365 |  |  | 30000000000
290 | 0.07 | 0.92 | 0.87 | 0.01 | 0.21 | 0.17 | 20 | 10.47712 | 1e+20 |  | 70.47499 |  |  | 30000000000
290 | 0.07 | 0.92 | 0.87 | 0.01 | 0.21 | 0.17 | 19.69897 | 12.56585 | 5e+19 |  | 34.60905 |  |  | 3680000000000
290 | 0.07 | 0.92 | 0.87 | 0.01 | 0.21 | 0.17 | 19.79588 | 12.56585 | 6.25e+19 |  | 43.36832 |  |  | 3680000000000
290 | 0.07 | 0.92 | 0.87 | 0.01 | 0.21 | 0.17 | 19.87506 | 12.56585 | 7.5e+19 |  | 52.12759 |  |  | 3680000000000
290 | 0.07 | 0.92 | 0.87 | 0.01 | 0.21 | 0.17 | 19.94201 | 12.56585 | 8.75e+19 |  | 60.88687 |  |  | 3680000000000
290 | 0.07 | 0.92 | 0.87 | 0.01 | 0.21 | 0.17 | 20 | 12.56585 | 1e+20 |  | 69.64614 |  |  | 3680000000000
290 | 0.07 | 0.86 | 0.9 | 0.006 | 0.26 | 0.2 | 19.69897 | 10.47712 | 5e+19 |  | 35.04833 |  |  | 30000000000
290 | 0.07 | 0.86 | 0.9 | 0.006 | 0.26 | 0.2 | 19.79588 | 10.47712 | 6.25e+19 |  | 43.13775 |  |  | 30000000000
290 | 0.07 | 0.86 | 0.9 | 0.006 | 0.26 | 0.2 | 19.87506 | 10.47712 | 7.5e+19 |  | 51.22717 |  |  | 30000000000
290 | 0.07 | 0.86 | 0.9 | 0.006 | 0.26 | 0.2 | 19.94201 | 10.47712 | 8.75e+19 |  | 59.31659 |  |  | 30000000000
290 | 0.07 | 0.86 | 0.9 | 0.006 | 0.26 | 0.2 | 20 | 10.47712 | 1e+20 |  | 67.406 |  |  | 30000000000
290 | 0.07 | 0.86 | 0.9 | 0.006 | 0.26 | 0.2 | 19.69897 | 12.56585 | 5e+19 |  | 33.7686 |  |  | 3680000000000
290 | 0.07 | 0.86 | 0.9 | 0.006 | 0.26 | 0.2 | 19.79588 | 12.56585 | 6.25e+19 |  | 41.97679 |  |  | 3680000000000
290 | 0.07 | 0.86 | 0.9 | 0.006 | 0.26 | 0.2 | 19.87506 | 12.56585 | 7.5e+19 |  | 50.18498 |  |  | 3680000000000
290 | 0.07 | 0.86 | 0.9 | 0.006 | 0.26 | 0.2 | 19.94201 | 12.56585 | 8.75e+19 |  | 58.39317 |  |  | 3680000000000
290 | 0.07 | 0.86 | 0.9 | 0.006 | 0.26 | 0.2 | 20 | 12.56585 | 1e+20 |  | 66.60135 |  |  | 3680000000000
290 | 0.04 | 0.98 | 1.74 | 0.008 | 0.25 | 0.05 | 19.69897 | 10.47712 | 5e+19 |  | 39.89133 |  |  | 30000000000
290 | 0.04 | 0.98 | 1.74 | 0.008 | 0.25 | 0.05 | 19.79588 | 10.47712 | 6.25e+19 |  | 48.32839 |  |  | 30000000000
290 | 0.04 | 0.98 | 1.74 | 0.008 | 0.25 | 0.05 | 19.87506 | 10.47712 | 7.5e+19 |  | 56.76544 |  |  | 30000000000
290 | 0.04 | 0.98 | 1.74 | 0.008 | 0.25 | 0.05 | 19.94201 | 10.47712 | 8.75e+19 |  | 65.2025 |  |  | 30000000000
290 | 0.04 | 0.98 | 1.74 | 0.008 | 0.25 | 0.05 | 20 | 10.47712 | 1e+20 |  | 73.63955 |  |  | 30000000000
290 | 0.04 | 0.98 | 1.74 | 0.008 | 0.25 | 0.05 | 19.69897 | 12.56585 | 5e+19 |  | 38.4054 |  |  | 3680000000000
290 | 0.04 | 0.98 | 1.74 | 0.008 | 0.25 | 0.05 | 19.79588 | 12.56585 | 6.25e+19 |  | 46.97799 |  |  | 3680000000000
290 | 0.04 | 0.98 | 1.74 | 0.008 | 0.25 | 0.05 | 19.87506 | 12.56585 | 7.5e+19 |  | 55.55058 |  |  | 3680000000000
290 | 0.04 | 0.98 | 1.74 | 0.008 | 0.25 | 0.05 | 19.94201 | 12.56585 | 8.75e+19 |  | 64.12316 |  |  | 3680000000000
290 | 0.04 | 0.98 | 1.74 | 0.008 | 0.25 | 0.05 | 20 | 12.56585 | 1e+20 |  | 72.69575 |  |  | 3680000000000
290 | 0.13 | 0.82 | 0.68 | 0.011 | 0.29 | 0.21 | 19.69897 | 10.47712 | 5e+19 |  | 69.13445 |  |  | 30000000000
290 | 0.13 | 0.82 | 0.68 | 0.011 | 0.29 | 0.21 | 19.79588 | 10.47712 | 6.25e+19 |  | 76.38704 |  |  | 30000000000
290 | 0.13 | 0.82 | 0.68 | 0.011 | 0.29 | 0.21 | 19.87506 | 10.47712 | 7.5e+19 |  | 83.63963 |  |  | 30000000000
290 | 0.13 | 0.82 | 0.68 | 0.011 | 0.29 | 0.21 | 19.94201 | 10.47712 | 8.75e+19 |  | 90.89222 |  |  | 30000000000
290 | 0.13 | 0.82 | 0.68 | 0.011 | 0.29 | 0.21 | 20 | 10.47712 | 1e+20 |  | 98.14481 |  |  | 30000000000
290 | 0.13 | 0.82 | 0.68 | 0.011 | 0.29 | 0.21 | 19.69897 | 12.56585 | 5e+19 |  | 67.78612 |  |  | 3680000000000
290 | 0.13 | 0.82 | 0.68 | 0.011 | 0.29 | 0.21 | 19.79588 | 12.56585 | 6.25e+19 |  | 75.16601 |  |  | 3680000000000
290 | 0.13 | 0.82 | 0.68 | 0.011 | 0.29 | 0.21 | 19.87506 | 12.56585 | 7.5e+19 |  | 82.5459 |  |  | 3680000000000
290 | 0.13 | 0.82 | 0.68 | 0.011 | 0.29 | 0.21 | 19.94201 | 12.56585 | 8.75e+19 |  | 89.9258 |  |  | 3680000000000
290 | 0.13 | 0.82 | 0.68 | 0.011 | 0.29 | 0.21 | 20 | 12.56585 | 1e+20 |  | 97.30569 |  |  | 3680000000000
290 | 0.11 | 0.81 | 0.68 | 0.01 | 0.26 | 0.2 | 19.69897 | 10.47712 | 5e+19 |  | 60.0473 |  |  | 30000000000
290 | 0.11 | 0.81 | 0.68 | 0.01 | 0.26 | 0.2 | 19.79588 | 10.47712 | 6.25e+19 |  | 67.09542 |  |  | 30000000000
290 | 0.11 | 0.81 | 0.68 | 0.01 | 0.26 | 0.2 | 19.87506 | 10.47712 | 7.5e+19 |  | 74.14353 |  |  | 30000000000
290 | 0.11 | 0.81 | 0.68 | 0.01 | 0.26 | 0.2 | 19.94201 | 10.47712 | 8.75e+19 |  | 81.19164 |  |  | 30000000000
290 | 0.11 | 0.81 | 0.68 | 0.01 | 0.26 | 0.2 | 20 | 10.47712 | 1e+20 |  | 88.23975 |  |  | 30000000000
290 | 0.11 | 0.81 | 0.68 | 0.01 | 0.26 | 0.2 | 19.69897 | 12.56585 | 5e+19 |  | 58.71801 |  |  | 3680000000000
290 | 0.11 | 0.81 | 0.68 | 0.01 | 0.26 | 0.2 | 19.79588 | 12.56585 | 6.25e+19 |  | 65.89259 |  |  | 3680000000000
290 | 0.11 | 0.81 | 0.68 | 0.01 | 0.26 | 0.2 | 19.87506 | 12.56585 | 7.5e+19 |  | 73.06717 |  |  | 3680000000000
290 | 0.11 | 0.81 | 0.68 | 0.01 | 0.26 | 0.2 | 19.94201 | 12.56585 | 8.75e+19 |  | 80.24175 |  |  | 3680000000000
290 | 0.11 | 0.81 | 0.68 | 0.01 | 0.26 | 0.2 | 20 | 12.56585 | 1e+20 |  | 87.41632 |  |  | 3680000000000
290 | 0.23 | 1.08 | 1.83 | 0.009 | 0.23 | 0.06 | 19.69897 | 10.47712 | 5e+19 |  | 128.3615 |  |  | 30000000000
290 | 0.23 | 1.08 | 1.83 | 0.009 | 0.23 | 0.06 | 19.79588 | 10.47712 | 6.25e+19 |  | 140.1159 |  |  | 30000000000
290 | 0.23 | 1.08 | 1.83 | 0.009 | 0.23 | 0.06 | 19.87506 | 10.47712 | 7.5e+19 |  | 151.8702 |  |  | 30000000000
290 | 0.23 | 1.08 | 1.83 | 0.009 | 0.23 | 0.06 | 19.94201 | 10.47712 | 8.75e+19 |  | 163.6245 |  |  | 30000000000
290 | 0.23 | 1.08 | 1.83 | 0.009 | 0.23 | 0.06 | 20 | 10.47712 | 1e+20 |  | 175.3789 |  |  | 30000000000
290 | 0.23 | 1.08 | 1.83 | 0.009 | 0.23 | 0.06 | 19.69897 | 12.56585 | 5e+19 |  | 126.6263 |  |  | 3680000000000
290 | 0.23 | 1.08 | 1.83 | 0.009 | 0.23 | 0.06 | 19.79588 | 12.56585 | 6.25e+19 |  | 138.5325 |  |  | 3680000000000
290 | 0.23 | 1.08 | 1.83 | 0.009 | 0.23 | 0.06 | 19.87506 | 12.56585 | 7.5e+19 |  | 150.4387 |  |  | 3680000000000
290 | 0.23 | 1.08 | 1.83 | 0.009 | 0.23 | 0.06 | 19.94201 | 12.56585 | 8.75e+19 |  | 162.345 |  |  | 3680000000000
290 | 0.23 | 1.08 | 1.83 | 0.009 | 0.23 | 0.06 | 20 | 12.56585 | 1e+20 |  | 174.2512 |  |  | 3680000000000
290 | 0.1 | 0.83 | 0.75 | 0.015 | 0.29 | 0.27 | 19.69897 | 10.47712 | 5e+19 |  | 60.04147 |  |  | 30000000000
290 | 0.1 | 0.83 | 0.75 | 0.015 | 0.29 | 0.27 | 19.79588 | 10.47712 | 6.25e+19 |  | 67.42281 |  |  | 30000000000
290 | 0.1 | 0.83 | 0.75 | 0.015 | 0.29 | 0.27 | 19.87506 | 10.47712 | 7.5e+19 |  | 74.80414 |  |  | 30000000000
290 | 0.1 | 0.83 | 0.75 | 0.015 | 0.29 | 0.27 | 19.94201 | 10.47712 | 8.75e+19 |  | 82.18547 |  |  | 30000000000
290 | 0.1 | 0.83 | 0.75 | 0.015 | 0.29 | 0.27 | 20 | 10.47712 | 1e+20 |  | 89.5668 |  |  | 30000000000
290 | 0.1 | 0.83 | 0.75 | 0.015 | 0.29 | 0.27 | 19.69897 | 12.56585 | 5e+19 |  | 58.68268 |  |  | 3680000000000
290 | 0.1 | 0.83 | 0.75 | 0.015 | 0.29 | 0.27 | 19.79588 | 12.56585 | 6.25e+19 |  | 66.19191 |  |  | 3680000000000
290 | 0.1 | 0.83 | 0.75 | 0.015 | 0.29 | 0.27 | 19.87506 | 12.56585 | 7.5e+19 |  | 73.70113 |  |  | 3680000000000
290 | 0.1 | 0.83 | 0.75 | 0.015 | 0.29 | 0.27 | 19.94201 | 12.56585 | 8.75e+19 |  | 81.21035 |  |  | 3680000000000
290 | 0.1 | 0.83 | 0.75 | 0.015 | 0.29 | 0.27 | 20 | 12.56585 | 1e+20 |  | 88.71957 |  |  | 3680000000000
290 | 0.19 | 1.15 | 1.1 | 0.014 | 0.12 | 0.085 | 19.69897 | 10.47712 | 5e+19 |  | 115.3767 |  |  | 30000000000
290 | 0.19 | 1.15 | 1.1 | 0.014 | 0.12 | 0.085 | 19.79588 | 10.47712 | 6.25e+19 |  | 125.663 |  |  | 30000000000
290 | 0.19 | 1.15 | 1.1 | 0.014 | 0.12 | 0.085 | 19.87506 | 10.47712 | 7.5e+19 |  | 135.9494 |  |  | 30000000000
290 | 0.19 | 1.15 | 1.1 | 0.014 | 0.12 | 0.085 | 19.94201 | 10.47712 | 8.75e+19 |  | 146.2358 |  |  | 30000000000
290 | 0.19 | 1.15 | 1.1 | 0.014 | 0.12 | 0.085 | 20 | 10.47712 | 1e+20 |  | 156.5221 |  |  | 30000000000
290 | 0.19 | 1.15 | 1.1 | 0.014 | 0.12 | 0.085 | 19.69897 | 12.56585 | 5e+19 |  | 113.7876 |  |  | 3680000000000
290 | 0.19 | 1.15 | 1.1 | 0.014 | 0.12 | 0.085 | 19.79588 | 12.56585 | 6.25e+19 |  | 124.2159 |  |  | 3680000000000
290 | 0.19 | 1.15 | 1.1 | 0.014 | 0.12 | 0.085 | 19.87506 | 12.56585 | 7.5e+19 |  | 134.6443 |  |  | 3680000000000
290 | 0.19 | 1.15 | 1.1 | 0.014 | 0.12 | 0.085 | 19.94201 | 12.56585 | 8.75e+19 |  | 145.0726 |  |  | 3680000000000
290 | 0.19 | 1.15 | 1.1 | 0.014 | 0.12 | 0.085 | 20 | 12.56585 | 1e+20 |  | 155.501 |  |  | 3680000000000
290 | 0.1 | 0.44 | 0.9 | 0.014 | 0.2 | 0.08 | 19.69897 | 10.47712 | 5e+19 |  | 48.67812 |  |  | 30000000000
290 | 0.1 | 0.44 | 0.9 | 0.014 | 0.2 | 0.08 | 19.79588 | 10.47712 | 6.25e+19 |  | 53.94511 |  |  | 30000000000
290 | 0.1 | 0.44 | 0.9 | 0.014 | 0.2 | 0.08 | 19.87506 | 10.47712 | 7.5e+19 |  | 59.21209 |  |  | 30000000000
290 | 0.1 | 0.44 | 0.9 | 0.014 | 0.2 | 0.08 | 19.94201 | 10.47712 | 8.75e+19 |  | 64.47907 |  |  | 30000000000
290 | 0.1 | 0.44 | 0.9 | 0.014 | 0.2 | 0.08 | 20 | 10.47712 | 1e+20 |  | 69.74605 |  |  | 30000000000
290 | 0.1 | 0.44 | 0.9 | 0.014 | 0.2 | 0.08 | 19.69897 | 12.56585 | 5e+19 |  | 47.33965 |  |  | 3680000000000
290 | 0.1 | 0.44 | 0.9 | 0.014 | 0.2 | 0.08 | 19.79588 | 12.56585 | 6.25e+19 |  | 52.74247 |  |  | 3680000000000
290 | 0.1 | 0.44 | 0.9 | 0.014 | 0.2 | 0.08 | 19.87506 | 12.56585 | 7.5e+19 |  | 58.14528 |  |  | 3680000000000
290 | 0.1 | 0.44 | 0.9 | 0.014 | 0.2 | 0.08 | 19.94201 | 12.56585 | 8.75e+19 |  | 63.5481 |  |  | 3680000000000
290 | 0.1 | 0.44 | 0.9 | 0.014 | 0.2 | 0.08 | 20 | 12.56585 | 1e+20 |  | 68.95091 |  |  | 3680000000000
290 | 0.04 | 0.75 | 1.38 | 0.007 | 0.24 | 0.19 | 19.69897 | 10.47712 | 5e+19 |  | 35.92535 |  |  | 30000000000
290 | 0.04 | 0.75 | 1.38 | 0.007 | 0.24 | 0.19 | 19.79588 | 10.47712 | 6.25e+19 |  | 42.7934 |  |  | 30000000000
290 | 0.04 | 0.75 | 1.38 | 0.007 | 0.24 | 0.19 | 19.87506 | 10.47712 | 7.5e+19 |  | 49.66145 |  |  | 30000000000
290 | 0.04 | 0.75 | 1.38 | 0.007 | 0.24 | 0.19 | 19.94201 | 10.47712 | 8.75e+19 |  | 56.5295 |  |  | 30000000000
290 | 0.04 | 0.75 | 1.38 | 0.007 | 0.24 | 0.19 | 20 | 10.47712 | 1e+20 |  | 63.39755 |  |  | 30000000000
290 | 0.04 | 0.75 | 1.38 | 0.007 | 0.24 | 0.19 | 19.69897 | 12.56585 | 5e+19 |  | 34.5671 |  |  | 3680000000000
290 | 0.04 | 0.75 | 1.38 | 0.007 | 0.24 | 0.19 | 19.79588 | 12.56585 | 6.25e+19 |  | 41.56727 |  |  | 3680000000000
290 | 0.04 | 0.75 | 1.38 | 0.007 | 0.24 | 0.19 | 19.87506 | 12.56585 | 7.5e+19 |  | 48.56744 |  |  | 3680000000000
290 | 0.04 | 0.75 | 1.38 | 0.007 | 0.24 | 0.19 | 19.94201 | 12.56585 | 8.75e+19 |  | 55.56761 |  |  | 3680000000000
290 | 0.04 | 0.75 | 1.38 | 0.007 | 0.24 | 0.19 | 20 | 12.56585 | 1e+20 |  | 62.56778 |  |  | 3680000000000
290 | 0.04 | 0.77 | 1.37 | 0.007 | 0.26 | 0.21 | 19.69897 | 10.47712 | 5e+19 |  | 35.98098 |  |  | 30000000000
290 | 0.04 | 0.77 | 1.37 | 0.007 | 0.26 | 0.21 | 19.79588 | 10.47712 | 6.25e+19 |  | 42.97737 |  |  | 30000000000
290 | 0.04 | 0.77 | 1.37 | 0.007 | 0.26 | 0.21 | 19.87506 | 10.47712 | 7.5e+19 |  | 49.97375 |  |  | 30000000000
290 | 0.04 | 0.77 | 1.37 | 0.007 | 0.26 | 0.21 | 19.94201 | 10.47712 | 8.75e+19 |  | 56.97014 |  |  | 30000000000
290 | 0.04 | 0.77 | 1.37 | 0.007 | 0.26 | 0.21 | 20 | 10.47712 | 1e+20 |  | 63.96653 |  |  | 30000000000
290 | 0.04 | 0.77 | 1.37 | 0.007 | 0.26 | 0.21 | 19.69897 | 12.56585 | 5e+19 |  | 34.62435 |  |  | 3680000000000
290 | 0.04 | 0.77 | 1.37 | 0.007 | 0.26 | 0.21 | 19.79588 | 12.56585 | 6.25e+19 |  | 41.75204 |  |  | 3680000000000
290 | 0.04 | 0.77 | 1.37 | 0.007 | 0.26 | 0.21 | 19.87506 | 12.56585 | 7.5e+19 |  | 48.87974 |  |  | 3680000000000
290 | 0.04 | 0.77 | 1.37 | 0.007 | 0.26 | 0.21 | 19.94201 | 12.56585 | 8.75e+19 |  | 56.00744 |  |  | 3680000000000
290 | 0.04 | 0.77 | 1.37 | 0.007 | 0.26 | 0.21 | 20 | 12.56585 | 1e+20 |  | 63.13514 |  |  | 3680000000000
290 | 0.06 | 0.95 | 1.21 | 0.011 | 0.2 | 0.08 | 19.69897 | 10.47712 | 5e+19 |  | 37.82141 |  |  | 30000000000
290 | 0.06 | 0.95 | 1.21 | 0.011 | 0.2 | 0.08 | 19.79588 | 10.47712 | 6.25e+19 |  | 46.6113 |  |  | 30000000000
290 | 0.06 | 0.95 | 1.21 | 0.011 | 0.2 | 0.08 | 19.87506 | 10.47712 | 7.5e+19 |  | 55.40119 |  |  | 30000000000
290 | 0.06 | 0.95 | 1.21 | 0.011 | 0.2 | 0.08 | 19.94201 | 10.47712 | 8.75e+19 |  | 64.19108 |  |  | 30000000000
290 | 0.06 | 0.95 | 1.21 | 0.011 | 0.2 | 0.08 | 20 | 10.47712 | 1e+20 |  | 72.98098 |  |  | 30000000000
290 | 0.06 | 0.95 | 1.21 | 0.011 | 0.2 | 0.08 | 19.69897 | 12.56585 | 5e+19 |  | 36.43972 |  |  | 3680000000000
290 | 0.06 | 0.95 | 1.21 | 0.011 | 0.2 | 0.08 | 19.79588 | 12.56585 | 6.25e+19 |  | 45.354 |  |  | 3680000000000
290 | 0.06 | 0.95 | 1.21 | 0.011 | 0.2 | 0.08 | 19.87506 | 12.56585 | 7.5e+19 |  | 54.26827 |  |  | 3680000000000
290 | 0.06 | 0.95 | 1.21 | 0.011 | 0.2 | 0.08 | 19.94201 | 12.56585 | 8.75e+19 |  | 63.18255 |  |  | 3680000000000
290 | 0.06 | 0.95 | 1.21 | 0.011 | 0.2 | 0.08 | 20 | 12.56585 | 1e+20 |  | 72.09683 |  |  | 3680000000000
290 | 0.22 | 1.11 | 1.14 | 0.015 | 0.15 | 0.08 | 19.69897 | 10.47712 | 5e+19 |  | 125.721 |  |  | 30000000000
290 | 0.22 | 1.11 | 1.14 | 0.015 | 0.15 | 0.08 | 19.79588 | 10.47712 | 6.25e+19 |  | 136.4472 |  |  | 30000000000
290 | 0.22 | 1.11 | 1.14 | 0.015 | 0.15 | 0.08 | 19.87506 | 10.47712 | 7.5e+19 |  | 147.1734 |  |  | 30000000000
290 | 0.22 | 1.11 | 1.14 | 0.015 | 0.15 | 0.08 | 19.94201 | 10.47712 | 8.75e+19 |  | 157.8995 |  |  | 30000000000
290 | 0.22 | 1.11 | 1.14 | 0.015 | 0.15 | 0.08 | 20 | 10.47712 | 1e+20 |  | 168.6257 |  |  | 30000000000
290 | 0.22 | 1.11 | 1.14 | 0.015 | 0.15 | 0.08 | 19.69897 | 12.56585 | 5e+19 |  | 124.118 |  |  | 3680000000000
290 | 0.22 | 1.11 | 1.14 | 0.015 | 0.15 | 0.08 | 19.79588 | 12.56585 | 6.25e+19 |  | 134.9873 |  |  | 3680000000000
290 | 0.22 | 1.11 | 1.14 | 0.015 | 0.15 | 0.08 | 19.87506 | 12.56585 | 7.5e+19 |  | 145.8566 |  |  | 3680000000000
290 | 0.22 | 1.11 | 1.14 | 0.015 | 0.15 | 0.08 | 19.94201 | 12.56585 | 8.75e+19 |  | 156.726 |  |  | 3680000000000
290 | 0.22 | 1.11 | 1.14 | 0.015 | 0.15 | 0.08 | 20 | 12.56585 | 1e+20 |  | 167.5953 |  |  | 3680000000000
290 | 0.11 | 0.99 | 0.66 | 0.01 | 0.14 | 0.22 | 19.69897 | 10.47712 | 5e+19 |  | 65.70884 |  |  | 30000000000
290 | 0.11 | 0.99 | 0.66 | 0.01 | 0.14 | 0.22 | 19.79588 | 10.47712 | 6.25e+19 |  | 73.5443 |  |  | 30000000000
290 | 0.11 | 0.99 | 0.66 | 0.01 | 0.14 | 0.22 | 19.87506 | 10.47712 | 7.5e+19 |  | 81.37976 |  |  | 30000000000
290 | 0.11 | 0.99 | 0.66 | 0.01 | 0.14 | 0.22 | 19.94201 | 10.47712 | 8.75e+19 |  | 89.21523 |  |  | 30000000000
290 | 0.11 | 0.99 | 0.66 | 0.01 | 0.14 | 0.22 | 20 | 10.47712 | 1e+20 |  | 97.05069 |  |  | 30000000000
290 | 0.11 | 0.99 | 0.66 | 0.01 | 0.14 | 0.22 | 19.69897 | 12.56585 | 5e+19 |  | 64.34827 |  |  | 3680000000000
290 | 0.11 | 0.99 | 0.66 | 0.01 | 0.14 | 0.22 | 19.79588 | 12.56585 | 6.25e+19 |  | 72.3099 |  |  | 3680000000000
290 | 0.11 | 0.99 | 0.66 | 0.01 | 0.14 | 0.22 | 19.87506 | 12.56585 | 7.5e+19 |  | 80.27152 |  |  | 3680000000000
290 | 0.11 | 0.99 | 0.66 | 0.01 | 0.14 | 0.22 | 19.94201 | 12.56585 | 8.75e+19 |  | 88.23315 |  |  | 3680000000000
290 | 0.11 | 0.99 | 0.66 | 0.01 | 0.14 | 0.22 | 20 | 12.56585 | 1e+20 |  | 96.19477 |  |  | 3680000000000
290 | 0.12 | 0.97 | 0.72 | 0.015 | 0.2 | 0.23 | 19.69897 | 10.47712 | 5e+19 |  | 73.72611 |  |  | 30000000000
290 | 0.12 | 0.97 | 0.72 | 0.015 | 0.2 | 0.23 | 19.79588 | 10.47712 | 6.25e+19 |  | 81.7213 |  |  | 30000000000
290 | 0.12 | 0.97 | 0.72 | 0.015 | 0.2 | 0.23 | 19.87506 | 10.47712 | 7.5e+19 |  | 89.71649 |  |  | 30000000000
290 | 0.12 | 0.97 | 0.72 | 0.015 | 0.2 | 0.23 | 19.94201 | 10.47712 | 8.75e+19 |  | 97.71167 |  |  | 30000000000
290 | 0.12 | 0.97 | 0.72 | 0.015 | 0.2 | 0.23 | 20 | 10.47712 | 1e+20 |  | 105.7069 |  |  | 30000000000
290 | 0.12 | 0.97 | 0.72 | 0.015 | 0.2 | 0.23 | 19.69897 | 12.56585 | 5e+19 |  | 72.32735 |  |  | 3680000000000
290 | 0.12 | 0.97 | 0.72 | 0.015 | 0.2 | 0.23 | 19.79588 | 12.56585 | 6.25e+19 |  | 80.45176 |  |  | 3680000000000
290 | 0.12 | 0.97 | 0.72 | 0.015 | 0.2 | 0.23 | 19.87506 | 12.56585 | 7.5e+19 |  | 88.57616 |  |  | 3680000000000
290 | 0.12 | 0.97 | 0.72 | 0.015 | 0.2 | 0.23 | 19.94201 | 12.56585 | 8.75e+19 |  | 96.70056 |  |  | 3680000000000
290 | 0.12 | 0.97 | 0.72 | 0.015 | 0.2 | 0.23 | 20 | 12.56585 | 1e+20 |  | 104.825 |  |  | 3680000000000
290 | 0.12 | 0.87 | 1.72 | 0.008 | 0.17 | 0.09 | 19.69897 | 10.47712 | 5e+19 |  | 70.51867 |  |  | 30000000000
290 | 0.12 | 0.87 | 1.72 | 0.008 | 0.17 | 0.09 | 19.79588 | 10.47712 | 6.25e+19 |  | 78.83672 |  |  | 30000000000
290 | 0.12 | 0.87 | 1.72 | 0.008 | 0.17 | 0.09 | 19.87506 | 10.47712 | 7.5e+19 |  | 87.15476 |  |  | 30000000000
290 | 0.12 | 0.87 | 1.72 | 0.008 | 0.17 | 0.09 | 19.94201 | 10.47712 | 8.75e+19 |  | 95.47281 |  |  | 30000000000
290 | 0.12 | 0.87 | 1.72 | 0.008 | 0.17 | 0.09 | 20 | 10.47712 | 1e+20 |  | 103.7909 |  |  | 30000000000
290 | 0.12 | 0.87 | 1.72 | 0.008 | 0.17 | 0.09 | 19.69897 | 12.56585 | 5e+19 |  | 68.96757 |  |  | 3680000000000
290 | 0.12 | 0.87 | 1.72 | 0.008 | 0.17 | 0.09 | 19.79588 | 12.56585 | 6.25e+19 |  | 77.42736 |  |  | 3680000000000
290 | 0.12 | 0.87 | 1.72 | 0.008 | 0.17 | 0.09 | 19.87506 | 12.56585 | 7.5e+19 |  | 85.88715 |  |  | 3680000000000
290 | 0.12 | 0.87 | 1.72 | 0.008 | 0.17 | 0.09 | 19.94201 | 12.56585 | 8.75e+19 |  | 94.34693 |  |  | 3680000000000
290 | 0.12 | 0.87 | 1.72 | 0.008 | 0.17 | 0.09 | 20 | 12.56585 | 1e+20 |  | 102.8067 |  |  | 3680000000000
290 | 0.12 | 0.98 | 0.82 | 0.006 | 0.16 | 0.2 | 19.69897 | 10.47712 | 5e+19 |  | 69.08575 |  |  | 30000000000
290 | 0.12 | 0.98 | 0.82 | 0.006 | 0.16 | 0.2 | 19.79588 | 10.47712 | 6.25e+19 |  | 76.98083 |  |  | 30000000000
290 | 0.12 | 0.98 | 0.82 | 0.006 | 0.16 | 0.2 | 19.87506 | 10.47712 | 7.5e+19 |  | 84.8759 |  |  | 30000000000
290 | 0.12 | 0.98 | 0.82 | 0.006 | 0.16 | 0.2 | 19.94201 | 10.47712 | 8.75e+19 |  | 92.77097 |  |  | 30000000000
290 | 0.12 | 0.98 | 0.82 | 0.006 | 0.16 | 0.2 | 20 | 10.47712 | 1e+20 |  | 100.666 |  |  | 30000000000
290 | 0.12 | 0.98 | 0.82 | 0.006 | 0.16 | 0.2 | 19.69897 | 12.56585 | 5e+19 |  | 67.71959 |  |  | 3680000000000
290 | 0.12 | 0.98 | 0.82 | 0.006 | 0.16 | 0.2 | 19.79588 | 12.56585 | 6.25e+19 |  | 75.74115 |  |  | 3680000000000
290 | 0.12 | 0.98 | 0.82 | 0.006 | 0.16 | 0.2 | 19.87506 | 12.56585 | 7.5e+19 |  | 83.76271 |  |  | 3680000000000
290 | 0.12 | 0.98 | 0.82 | 0.006 | 0.16 | 0.2 | 19.94201 | 12.56585 | 8.75e+19 |  | 91.78427 |  |  | 3680000000000
290 | 0.12 | 0.98 | 0.82 | 0.006 | 0.16 | 0.2 | 20 | 12.56585 | 1e+20 |  | 99.80582 |  |  | 3680000000000
290 | 0.1 | 0.86 | 1.72 | 0.016 | 0.19 | 0.07 | 19.69897 | 10.47712 | 5e+19 |  | 71.0971 |  |  | 30000000000
290 | 0.1 | 0.86 | 1.72 | 0.016 | 0.19 | 0.07 | 19.79588 | 10.47712 | 6.25e+19 |  | 79.09067 |  |  | 30000000000
290 | 0.1 | 0.86 | 1.72 | 0.016 | 0.19 | 0.07 | 19.87506 | 10.47712 | 7.5e+19 |  | 87.08424 |  |  | 30000000000
290 | 0.1 | 0.86 | 1.72 | 0.016 | 0.19 | 0.07 | 19.94201 | 10.47712 | 8.75e+19 |  | 95.07781 |  |  | 30000000000
290 | 0.1 | 0.86 | 1.72 | 0.016 | 0.19 | 0.07 | 20 | 10.47712 | 1e+20 |  | 103.0714 |  |  | 30000000000
290 | 0.1 | 0.86 | 1.72 | 0.016 | 0.19 | 0.07 | 19.69897 | 12.56585 | 5e+19 |  | 69.32054 |  |  | 3680000000000
290 | 0.1 | 0.86 | 1.72 | 0.016 | 0.19 | 0.07 | 19.79588 | 12.56585 | 6.25e+19 |  | 77.47805 |  |  | 3680000000000
290 | 0.1 | 0.86 | 1.72 | 0.016 | 0.19 | 0.07 | 19.87506 | 12.56585 | 7.5e+19 |  | 85.63556 |  |  | 3680000000000
290 | 0.1 | 0.86 | 1.72 | 0.016 | 0.19 | 0.07 | 19.94201 | 12.56585 | 8.75e+19 |  | 93.79306 |  |  | 3680000000000
290 | 0.1 | 0.86 | 1.72 | 0.016 | 0.19 | 0.07 | 20 | 12.56585 | 1e+20 |  | 101.9506 |  |  | 3680000000000
290 | 0.25 | 0.53 | 1.368 | 0.012 | 0.18 | 0.115 | 19.69897 | 10.47712 | 5e+19 |  | 88.29698 |  |  | 30000000000
290 | 0.25 | 0.53 | 1.368 | 0.012 | 0.18 | 0.115 | 19.79588 | 10.47712 | 6.25e+19 |  | 95.30776 |  |  | 30000000000
290 | 0.25 | 0.53 | 1.368 | 0.012 | 0.18 | 0.115 | 19.87506 | 10.47712 | 7.5e+19 |  | 102.3185 |  |  | 30000000000
290 | 0.25 | 0.53 | 1.368 | 0.012 | 0.18 | 0.115 | 19.94201 | 10.47712 | 8.75e+19 |  | 109.3293 |  |  | 30000000000
290 | 0.25 | 0.53 | 1.368 | 0.012 | 0.18 | 0.115 | 20 | 10.47712 | 1e+20 |  | 116.3401 |  |  | 30000000000
290 | 0.25 | 0.53 | 1.368 | 0.012 | 0.18 | 0.115 | 19.69897 | 12.56585 | 5e+19 |  | 86.81087 |  |  | 3680000000000
290 | 0.25 | 0.53 | 1.368 | 0.012 | 0.18 | 0.115 | 19.79588 | 12.56585 | 6.25e+19 |  | 93.9632 |  |  | 3680000000000
290 | 0.25 | 0.53 | 1.368 | 0.012 | 0.18 | 0.115 | 19.87506 | 12.56585 | 7.5e+19 |  | 101.1155 |  |  | 3680000000000
290 | 0.25 | 0.53 | 1.368 | 0.012 | 0.18 | 0.115 | 19.94201 | 12.56585 | 8.75e+19 |  | 108.2679 |  |  | 3680000000000
290 | 0.25 | 0.53 | 1.368 | 0.012 | 0.18 | 0.115 | 20 | 12.56585 | 1e+20 |  | 115.4202 |  |  | 3680000000000
290 | 0.174 | 0.665 | 1.465 | 0.01 | 0.186 | 0.219 | 19.69897 | 10.47712 | 5e+19 |  | 79.48725 |  |  | 30000000000
290 | 0.174 | 0.665 | 1.465 | 0.01 | 0.186 | 0.219 | 19.79588 | 10.47712 | 6.25e+19 |  | 86.86825 |  |  | 30000000000
290 | 0.174 | 0.665 | 1.465 | 0.01 | 0.186 | 0.219 | 19.87506 | 10.47712 | 7.5e+19 |  | 94.24925 |  |  | 30000000000
290 | 0.174 | 0.665 | 1.465 | 0.01 | 0.186 | 0.219 | 19.94201 | 10.47712 | 8.75e+19 |  | 101.6303 |  |  | 30000000000
290 | 0.174 | 0.665 | 1.465 | 0.01 | 0.186 | 0.219 | 20 | 10.47712 | 1e+20 |  | 109.0113 |  |  | 30000000000
290 | 0.174 | 0.665 | 1.465 | 0.01 | 0.186 | 0.219 | 19.69897 | 12.56585 | 5e+19 |  | 77.98856 |  |  | 3680000000000
290 | 0.174 | 0.665 | 1.465 | 0.01 | 0.186 | 0.219 | 19.79588 | 12.56585 | 6.25e+19 |  | 85.51064 |  |  | 3680000000000
290 | 0.174 | 0.665 | 1.465 | 0.01 | 0.186 | 0.219 | 19.87506 | 12.56585 | 7.5e+19 |  | 93.03271 |  |  | 3680000000000
290 | 0.174 | 0.665 | 1.465 | 0.01 | 0.186 | 0.219 | 19.94201 | 12.56585 | 8.75e+19 |  | 100.5548 |  |  | 3680000000000
290 | 0.174 | 0.665 | 1.465 | 0.01 | 0.186 | 0.219 | 20 | 12.56585 | 1e+20 |  | 108.0769 |  |  | 3680000000000
290 | 0.23 | 1.2 | 1.23 | 0.012 | 0.199 | 0.134 | 19.69897 | 10.47712 | 5e+19 |  | 135.4789 |  |  | 30000000000
290 | 0.23 | 1.2 | 1.23 | 0.012 | 0.199 | 0.134 | 19.79588 | 10.47712 | 6.25e+19 |  | 147.403 |  |  | 30000000000
290 | 0.23 | 1.2 | 1.23 | 0.012 | 0.199 | 0.134 | 19.87506 | 10.47712 | 7.5e+19 |  | 159.3271 |  |  | 30000000000
290 | 0.23 | 1.2 | 1.23 | 0.012 | 0.199 | 0.134 | 19.94201 | 10.47712 | 8.75e+19 |  | 171.2512 |  |  | 30000000000
290 | 0.23 | 1.2 | 1.23 | 0.012 | 0.199 | 0.134 | 20 | 10.47712 | 1e+20 |  | 183.1752 |  |  | 30000000000
290 | 0.23 | 1.2 | 1.23 | 0.012 | 0.199 | 0.134 | 19.69897 | 12.56585 | 5e+19 |  | 133.8387 |  |  | 3680000000000
290 | 0.23 | 1.2 | 1.23 | 0.012 | 0.199 | 0.134 | 19.79588 | 12.56585 | 6.25e+19 |  | 145.9069 |  |  | 3680000000000
290 | 0.23 | 1.2 | 1.23 | 0.012 | 0.199 | 0.134 | 19.87506 | 12.56585 | 7.5e+19 |  | 157.9751 |  |  | 3680000000000
290 | 0.23 | 1.2 | 1.23 | 0.012 | 0.199 | 0.134 | 19.94201 | 12.56585 | 8.75e+19 |  | 170.0433 |  |  | 3680000000000
290 | 0.23 | 1.2 | 1.23 | 0.012 | 0.199 | 0.134 | 20 | 12.56585 | 1e+20 |  | 182.1115 |  |  | 3680000000000
290 | 0.2 | 0.056 | 1.46 | 0.01 | 0.25 | 0.19 | 19.69897 | 10.47712 | 5e+19 |  | 51.48964 |  |  | 30000000000
290 | 0.2 | 0.056 | 1.46 | 0.01 | 0.25 | 0.19 | 19.79588 | 10.47712 | 6.25e+19 |  | 55.26717 |  |  | 30000000000
290 | 0.2 | 0.056 | 1.46 | 0.01 | 0.25 | 0.19 | 19.87506 | 10.47712 | 7.5e+19 |  | 59.04471 |  |  | 30000000000
290 | 0.2 | 0.056 | 1.46 | 0.01 | 0.25 | 0.19 | 19.94201 | 10.47712 | 8.75e+19 |  | 62.82224 |  |  | 30000000000
290 | 0.2 | 0.056 | 1.46 | 0.01 | 0.25 | 0.19 | 20 | 10.47712 | 1e+20 |  | 66.59977 |  |  | 30000000000
290 | 0.2 | 0.056 | 1.46 | 0.01 | 0.25 | 0.19 | 19.69897 | 12.56585 | 5e+19 |  | 50.05586 |  |  | 3680000000000
290 | 0.2 | 0.056 | 1.46 | 0.01 | 0.25 | 0.19 | 19.79588 | 12.56585 | 6.25e+19 |  | 53.98528 |  |  | 3680000000000
290 | 0.2 | 0.056 | 1.46 | 0.01 | 0.25 | 0.19 | 19.87506 | 12.56585 | 7.5e+19 |  | 57.9147 |  |  | 3680000000000
290 | 0.2 | 0.056 | 1.46 | 0.01 | 0.25 | 0.19 | 19.94201 | 12.56585 | 8.75e+19 |  | 61.84412 |  |  | 3680000000000
290 | 0.2 | 0.056 | 1.46 | 0.01 | 0.25 | 0.19 | 20 | 12.56585 | 1e+20 |  | 65.77354 |  |  | 3680000000000
290 | 0.12 | 0.067 | 1.46 | 0.014 | 0.25 | 0.21 | 19.69897 | 10.47712 | 5e+19 |  | 46.29754 |  |  | 30000000000
290 | 0.12 | 0.067 | 1.46 | 0.014 | 0.25 | 0.21 | 19.79588 | 10.47712 | 6.25e+19 |  | 49.94316 |  |  | 30000000000
290 | 0.12 | 0.067 | 1.46 | 0.014 | 0.25 | 0.21 | 19.87506 | 10.47712 | 7.5e+19 |  | 53.58877 |  |  | 30000000000
290 | 0.12 | 0.067 | 1.46 | 0.014 | 0.25 | 0.21 | 19.94201 | 10.47712 | 8.75e+19 |  | 57.23438 |  |  | 30000000000
290 | 0.12 | 0.067 | 1.46 | 0.014 | 0.25 | 0.21 | 20 | 10.47712 | 1e+20 |  | 60.88 |  |  | 30000000000
290 | 0.12 | 0.067 | 1.46 | 0.014 | 0.25 | 0.21 | 19.69897 | 12.56585 | 5e+19 |  | 44.79001 |  |  | 3680000000000
290 | 0.12 | 0.067 | 1.46 | 0.014 | 0.25 | 0.21 | 19.79588 | 12.56585 | 6.25e+19 |  | 48.59709 |  |  | 3680000000000
290 | 0.12 | 0.067 | 1.46 | 0.014 | 0.25 | 0.21 | 19.87506 | 12.56585 | 7.5e+19 |  | 52.40418 |  |  | 3680000000000
290 | 0.12 | 0.067 | 1.46 | 0.014 | 0.25 | 0.21 | 19.94201 | 12.56585 | 8.75e+19 |  | 56.21126 |  |  | 3680000000000
290 | 0.12 | 0.067 | 1.46 | 0.014 | 0.25 | 0.21 | 20 | 12.56585 | 1e+20 |  | 60.01835 |  |  | 3680000000000
290 | 0.2 | 0.18 | 1.34 | 0.014 | 0.23 | 0.24 | 19.69897 | 10.47712 | 5e+19 |  | 58.56566 |  |  | 30000000000
290 | 0.2 | 0.18 | 1.34 | 0.014 | 0.23 | 0.24 | 19.79588 | 10.47712 | 6.25e+19 |  | 63.05367 |  |  | 30000000000
290 | 0.2 | 0.18 | 1.34 | 0.014 | 0.23 | 0.24 | 19.87506 | 10.47712 | 7.5e+19 |  | 67.54168 |  |  | 30000000000
290 | 0.2 | 0.18 | 1.34 | 0.014 | 0.23 | 0.24 | 19.94201 | 10.47712 | 8.75e+19 |  | 72.02969 |  |  | 30000000000
290 | 0.2 | 0.18 | 1.34 | 0.014 | 0.23 | 0.24 | 20 | 10.47712 | 1e+20 |  | 76.5177 |  |  | 30000000000
290 | 0.2 | 0.18 | 1.34 | 0.014 | 0.23 | 0.24 | 19.69897 | 12.56585 | 5e+19 |  | 57.09749 |  |  | 3680000000000
290 | 0.2 | 0.18 | 1.34 | 0.014 | 0.23 | 0.24 | 19.79588 | 12.56585 | 6.25e+19 |  | 61.73664 |  |  | 3680000000000
290 | 0.2 | 0.18 | 1.34 | 0.014 | 0.23 | 0.24 | 19.87506 | 12.56585 | 7.5e+19 |  | 66.3758 |  |  | 3680000000000
290 | 0.2 | 0.18 | 1.34 | 0.014 | 0.23 | 0.24 | 19.94201 | 12.56585 | 8.75e+19 |  | 71.01496 |  |  | 3680000000000
290 | 0.2 | 0.18 | 1.34 | 0.014 | 0.23 | 0.24 | 20 | 12.56585 | 1e+20 |  | 75.65411 |  |  | 3680000000000
290 | 0.23 | 0.62 | 1.575 | 0.019 | 0.49 | 0.09 | 19.69897 | 10.47712 | 5e+19 |  | 99.06298 |  |  | 30000000000
290 | 0.23 | 0.62 | 1.575 | 0.019 | 0.49 | 0.09 | 19.79588 | 10.47712 | 6.25e+19 |  | 107.2223 |  |  | 30000000000
290 | 0.23 | 0.62 | 1.575 | 0.019 | 0.49 | 0.09 | 19.87506 | 10.47712 | 7.5e+19 |  | 115.3815 |  |  | 30000000000
290 | 0.23 | 0.62 | 1.575 | 0.019 | 0.49 | 0.09 | 19.94201 | 10.47712 | 8.75e+19 |  | 123.5408 |  |  | 30000000000
290 | 0.23 | 0.62 | 1.575 | 0.019 | 0.49 | 0.09 | 20 | 10.47712 | 1e+20 |  | 131.7001 |  |  | 30000000000
290 | 0.23 | 0.62 | 1.575 | 0.019 | 0.49 | 0.09 | 19.69897 | 12.56585 | 5e+19 |  | 97.31273 |  |  | 3680000000000
290 | 0.23 | 0.62 | 1.575 | 0.019 | 0.49 | 0.09 | 19.79588 | 12.56585 | 6.25e+19 |  | 105.6346 |  |  | 3680000000000
290 | 0.23 | 0.62 | 1.575 | 0.019 | 0.49 | 0.09 | 19.87506 | 12.56585 | 7.5e+19 |  | 113.9564 |  |  | 3680000000000
290 | 0.23 | 0.62 | 1.575 | 0.019 | 0.49 | 0.09 | 19.94201 | 12.56585 | 8.75e+19 |  | 122.2782 |  |  | 3680000000000
290 | 0.23 | 0.62 | 1.575 | 0.019 | 0.49 | 0.09 | 20 | 12.56585 | 1e+20 |  | 130.6001 |  |  | 3680000000000
290 | 0.051 | 0.7 | 0.59 | 0.01 | 0.23 | 0.22 | 19.69897 | 10.47712 | 5e+19 |  | 33.36267 |  |  | 30000000000
290 | 0.051 | 0.7 | 0.59 | 0.01 | 0.23 | 0.22 | 19.79588 | 10.47712 | 6.25e+19 |  | 39.75145 |  |  | 30000000000
290 | 0.051 | 0.7 | 0.59 | 0.01 | 0.23 | 0.22 | 19.87506 | 10.47712 | 7.5e+19 |  | 46.14022 |  |  | 30000000000
290 | 0.051 | 0.7 | 0.59 | 0.01 | 0.23 | 0.22 | 19.94201 | 10.47712 | 8.75e+19 |  | 52.529 |  |  | 30000000000
290 | 0.051 | 0.7 | 0.59 | 0.01 | 0.23 | 0.22 | 20 | 10.47712 | 1e+20 |  | 58.91777 |  |  | 30000000000
290 | 0.051 | 0.7 | 0.59 | 0.01 | 0.23 | 0.22 | 19.69897 | 12.56585 | 5e+19 |  | 32.10367 |  |  | 3680000000000
290 | 0.051 | 0.7 | 0.59 | 0.01 | 0.23 | 0.22 | 19.79588 | 12.56585 | 6.25e+19 |  | 38.61756 |  |  | 3680000000000
290 | 0.051 | 0.7 | 0.59 | 0.01 | 0.23 | 0.22 | 19.87506 | 12.56585 | 7.5e+19 |  | 45.13146 |  |  | 3680000000000
290 | 0.051 | 0.7 | 0.59 | 0.01 | 0.23 | 0.22 | 19.94201 | 12.56585 | 8.75e+19 |  | 51.64536 |  |  | 3680000000000
290 | 0.051 | 0.7 | 0.59 | 0.01 | 0.23 | 0.22 | 20 | 12.56585 | 1e+20 |  | 58.15926 |  |  | 3680000000000
290 | 0.088 | 0.71 | 0.65 | 0.009 | 0.24 | 0.2 | 19.69897 | 10.47712 | 5e+19 |  | 46.62725 |  |  | 30000000000
290 | 0.088 | 0.71 | 0.65 | 0.009 | 0.24 | 0.2 | 19.79588 | 10.47712 | 6.25e+19 |  | 53.12416 |  |  | 30000000000
290 | 0.088 | 0.71 | 0.65 | 0.009 | 0.24 | 0.2 | 19.87506 | 10.47712 | 7.5e+19 |  | 59.62107 |  |  | 30000000000
290 | 0.088 | 0.71 | 0.65 | 0.009 | 0.24 | 0.2 | 19.94201 | 10.47712 | 8.75e+19 |  | 66.11797 |  |  | 30000000000
290 | 0.088 | 0.71 | 0.65 | 0.009 | 0.24 | 0.2 | 20 | 10.47712 | 1e+20 |  | 72.61488 |  |  | 30000000000
290 | 0.088 | 0.71 | 0.65 | 0.009 | 0.24 | 0.2 | 19.69897 | 12.56585 | 5e+19 |  | 45.3363 |  |  | 3680000000000
290 | 0.088 | 0.71 | 0.65 | 0.009 | 0.24 | 0.2 | 19.79588 | 12.56585 | 6.25e+19 |  | 51.95919 |  |  | 3680000000000
290 | 0.088 | 0.71 | 0.65 | 0.009 | 0.24 | 0.2 | 19.87506 | 12.56585 | 7.5e+19 |  | 58.58209 |  |  | 3680000000000
290 | 0.088 | 0.71 | 0.65 | 0.009 | 0.24 | 0.2 | 19.94201 | 12.56585 | 8.75e+19 |  | 65.20498 |  |  | 3680000000000
290 | 0.088 | 0.71 | 0.65 | 0.009 | 0.24 | 0.2 | 20 | 12.56585 | 1e+20 |  | 71.82788 |  |  | 3680000000000
290 | 0.17 | 0.64 | 1.478 | 0.011 | 0.225 | 0.217 | 19.69897 | 10.47712 | 5e+19 |  | 77.95892 |  |  | 30000000000
290 | 0.17 | 0.64 | 1.478 | 0.011 | 0.225 | 0.217 | 19.79588 | 10.47712 | 6.25e+19 |  | 85.20144 |  |  | 30000000000
290 | 0.17 | 0.64 | 1.478 | 0.011 | 0.225 | 0.217 | 19.87506 | 10.47712 | 7.5e+19 |  | 92.44396 |  |  | 30000000000
290 | 0.17 | 0.64 | 1.478 | 0.011 | 0.225 | 0.217 | 19.94201 | 10.47712 | 8.75e+19 |  | 99.68648 |  |  | 30000000000
290 | 0.17 | 0.64 | 1.478 | 0.011 | 0.225 | 0.217 | 20 | 10.47712 | 1e+20 |  | 106.929 |  |  | 30000000000
290 | 0.17 | 0.64 | 1.478 | 0.011 | 0.225 | 0.217 | 19.69897 | 12.56585 | 5e+19 |  | 76.4403 |  |  | 3680000000000
290 | 0.17 | 0.64 | 1.478 | 0.011 | 0.225 | 0.217 | 19.79588 | 12.56585 | 6.25e+19 |  | 83.82628 |  |  | 3680000000000
290 | 0.17 | 0.64 | 1.478 | 0.011 | 0.225 | 0.217 | 19.87506 | 12.56585 | 7.5e+19 |  | 91.21227 |  |  | 3680000000000
290 | 0.17 | 0.64 | 1.478 | 0.011 | 0.225 | 0.217 | 19.94201 | 12.56585 | 8.75e+19 |  | 98.59825 |  |  | 3680000000000
290 | 0.17 | 0.64 | 1.478 | 0.011 | 0.225 | 0.217 | 20 | 12.56585 | 1e+20 |  | 105.9842 |  |  | 3680000000000
290 | 0.25 | 0.59 | 1.4 | 0.014 | 0.55 | 0.079 | 19.69897 | 10.47712 | 5e+19 |  | 95.09157 |  |  | 30000000000
290 | 0.25 | 0.59 | 1.4 | 0.014 | 0.55 | 0.079 | 19.79588 | 10.47712 | 6.25e+19 |  | 103.1646 |  |  | 30000000000
290 | 0.25 | 0.59 | 1.4 | 0.014 | 0.55 | 0.079 | 19.87506 | 10.47712 | 7.5e+19 |  | 111.2376 |  |  | 30000000000
290 | 0.25 | 0.59 | 1.4 | 0.014 | 0.55 | 0.079 | 19.94201 | 10.47712 | 8.75e+19 |  | 119.3106 |  |  | 30000000000
290 | 0.25 | 0.59 | 1.4 | 0.014 | 0.55 | 0.079 | 20 | 10.47712 | 1e+20 |  | 127.3836 |  |  | 30000000000
290 | 0.25 | 0.59 | 1.4 | 0.014 | 0.55 | 0.079 | 19.69897 | 12.56585 | 5e+19 |  | 93.54728 |  |  | 3680000000000
290 | 0.25 | 0.59 | 1.4 | 0.014 | 0.55 | 0.079 | 19.79588 | 12.56585 | 6.25e+19 |  | 101.7638 |  |  | 3680000000000
290 | 0.25 | 0.59 | 1.4 | 0.014 | 0.55 | 0.079 | 19.87506 | 12.56585 | 7.5e+19 |  | 109.9803 |  |  | 3680000000000
290 | 0.25 | 0.59 | 1.4 | 0.014 | 0.55 | 0.079 | 19.94201 | 12.56585 | 8.75e+19 |  | 118.1968 |  |  | 3680000000000
290 | 0.25 | 0.59 | 1.4 | 0.014 | 0.55 | 0.079 | 20 | 12.56585 | 1e+20 |  | 126.4133 |  |  | 3680000000000
290 | 0.133 | 0.62 | 1.427 | 0.008 | 0.233 | 0.21 | 19.69897 | 10.47712 | 5e+19 |  | 63.7282 |  |  | 30000000000
290 | 0.133 | 0.62 | 1.427 | 0.008 | 0.233 | 0.21 | 19.79588 | 10.47712 | 6.25e+19 |  | 70.51756 |  |  | 30000000000
290 | 0.133 | 0.62 | 1.427 | 0.008 | 0.233 | 0.21 | 19.87506 | 10.47712 | 7.5e+19 |  | 77.30692 |  |  | 30000000000
290 | 0.133 | 0.62 | 1.427 | 0.008 | 0.233 | 0.21 | 19.94201 | 10.47712 | 8.75e+19 |  | 84.09627 |  |  | 30000000000
290 | 0.133 | 0.62 | 1.427 | 0.008 | 0.233 | 0.21 | 20 | 10.47712 | 1e+20 |  | 90.88563 |  |  | 30000000000
290 | 0.133 | 0.62 | 1.427 | 0.008 | 0.233 | 0.21 | 19.69897 | 12.56585 | 5e+19 |  | 62.29734 |  |  | 3680000000000
290 | 0.133 | 0.62 | 1.427 | 0.008 | 0.233 | 0.21 | 19.79588 | 12.56585 | 6.25e+19 |  | 69.22379 |  |  | 3680000000000
290 | 0.133 | 0.62 | 1.427 | 0.008 | 0.233 | 0.21 | 19.87506 | 12.56585 | 7.5e+19 |  | 76.15024 |  |  | 3680000000000
290 | 0.133 | 0.62 | 1.427 | 0.008 | 0.233 | 0.21 | 19.94201 | 12.56585 | 8.75e+19 |  | 83.07668 |  |  | 3680000000000
290 | 0.133 | 0.62 | 1.427 | 0.008 | 0.233 | 0.21 | 20 | 12.56585 | 1e+20 |  | 90.00313 |  |  | 3680000000000
290 | 0.11 | 0.407 | 1.56 | 0.009 | 0.19 | 0 | 19.69897 | 10.47712 | 5e+19 |  | 51.6966 |  |  | 30000000000
290 | 0.11 | 0.407 | 1.56 | 0.009 | 0.19 | 0 | 19.79588 | 10.47712 | 6.25e+19 |  | 57.20985 |  |  | 30000000000
290 | 0.11 | 0.407 | 1.56 | 0.009 | 0.19 | 0 | 19.87506 | 10.47712 | 7.5e+19 |  | 62.7231 |  |  | 30000000000
290 | 0.11 | 0.407 | 1.56 | 0.009 | 0.19 | 0 | 19.94201 | 10.47712 | 8.75e+19 |  | 68.23635 |  |  | 30000000000
290 | 0.11 | 0.407 | 1.56 | 0.009 | 0.19 | 0 | 20 | 10.47712 | 1e+20 |  | 73.74959 |  |  | 30000000000
290 | 0.11 | 0.407 | 1.56 | 0.009 | 0.19 | 0 | 19.69897 | 12.56585 | 5e+19 |  | 50.23566 |  |  | 3680000000000
290 | 0.11 | 0.407 | 1.56 | 0.009 | 0.19 | 0 | 19.79588 | 12.56585 | 6.25e+19 |  | 55.89556 |  |  | 3680000000000
290 | 0.11 | 0.407 | 1.56 | 0.009 | 0.19 | 0 | 19.87506 | 12.56585 | 7.5e+19 |  | 61.55545 |  |  | 3680000000000
290 | 0.11 | 0.407 | 1.56 | 0.009 | 0.19 | 0 | 19.94201 | 12.56585 | 8.75e+19 |  | 67.21535 |  |  | 3680000000000
290 | 0.11 | 0.407 | 1.56 | 0.009 | 0.19 | 0 | 20 | 12.56585 | 1e+20 |  | 72.87525 |  |  | 3680000000000
290 | 0.06 | 0.72 | 1.41 | 0.013 | 0.28 | 0.17 | 19.69897 | 10.47712 | 5e+19 |  | 39.20639 |  |  | 30000000000
290 | 0.06 | 0.72 | 1.41 | 0.013 | 0.28 | 0.17 | 19.79588 | 10.47712 | 6.25e+19 |  | 47.01042 |  |  | 30000000000
290 | 0.06 | 0.72 | 1.41 | 0.013 | 0.28 | 0.17 | 19.87506 | 10.47712 | 7.5e+19 |  | 54.81446 |  |  | 30000000000
290 | 0.06 | 0.72 | 1.41 | 0.013 | 0.28 | 0.17 | 19.94201 | 10.47712 | 8.75e+19 |  | 62.6185 |  |  | 30000000000
290 | 0.06 | 0.72 | 1.41 | 0.013 | 0.28 | 0.17 | 20 | 10.47712 | 1e+20 |  | 70.42254 |  |  | 30000000000
290 | 0.06 | 0.72 | 1.41 | 0.013 | 0.28 | 0.17 | 19.69897 | 12.56585 | 5e+19 |  | 37.73103 |  |  | 3680000000000
290 | 0.06 | 0.72 | 1.41 | 0.013 | 0.28 | 0.17 | 19.79588 | 12.56585 | 6.25e+19 |  | 45.67308 |  |  | 3680000000000
290 | 0.06 | 0.72 | 1.41 | 0.013 | 0.28 | 0.17 | 19.87506 | 12.56585 | 7.5e+19 |  | 53.61513 |  |  | 3680000000000
290 | 0.06 | 0.72 | 1.41 | 0.013 | 0.28 | 0.17 | 19.94201 | 12.56585 | 8.75e+19 |  | 61.55717 |  |  | 3680000000000
290 | 0.06 | 0.72 | 1.41 | 0.013 | 0.28 | 0.17 | 20 | 12.56585 | 1e+20 |  | 69.49922 |  |  | 3680000000000
290 | 0.17 | 0.64 | 1.478 | 0.011 | 0.225 | 0.217 | 19.69897 | 10.47712 | 5e+19 |  | 77.95892 |  |  | 30000000000
290 | 0.17 | 0.64 | 1.478 | 0.011 | 0.225 | 0.217 | 19.79588 | 10.47712 | 6.25e+19 |  | 85.20144 |  |  | 30000000000
290 | 0.17 | 0.64 | 1.478 | 0.011 | 0.225 | 0.217 | 19.87506 | 10.47712 | 7.5e+19 |  | 92.44396 |  |  | 30000000000
290 | 0.17 | 0.64 | 1.478 | 0.011 | 0.225 | 0.217 | 19.94201 | 10.47712 | 8.75e+19 |  | 99.68648 |  |  | 30000000000
290 | 0.17 | 0.64 | 1.478 | 0.011 | 0.225 | 0.217 | 20 | 10.47712 | 1e+20 |  | 106.929 |  |  | 30000000000
290 | 0.17 | 0.64 | 1.478 | 0.011 | 0.225 | 0.217 | 19.69897 | 12.56585 | 5e+19 |  | 76.4403 |  |  | 3680000000000
290 | 0.17 | 0.64 | 1.478 | 0.011 | 0.225 | 0.217 | 19.79588 | 12.56585 | 6.25e+19 |  | 83.82628 |  |  | 3680000000000
290 | 0.17 | 0.64 | 1.478 | 0.011 | 0.225 | 0.217 | 19.87506 | 12.56585 | 7.5e+19 |  | 91.21227 |  |  | 3680000000000
290 | 0.17 | 0.64 | 1.478 | 0.011 | 0.225 | 0.217 | 19.94201 | 12.56585 | 8.75e+19 |  | 98.59825 |  |  | 3680000000000
290 | 0.17 | 0.64 | 1.478 | 0.011 | 0.225 | 0.217 | 20 | 12.56585 | 1e+20 |  | 105.9842 |  |  | 3680000000000
290 | 0.13 | 0.09 | 1.29 | 0.017 | 0.173 | 0.052 | 19.69897 | 10.47712 | 5e+19 |  | 47.79742 |  |  | 30000000000
290 | 0.13 | 0.09 | 1.29 | 0.017 | 0.173 | 0.052 | 19.79588 | 10.47712 | 6.25e+19 |  | 51.43943 |  |  | 30000000000
290 | 0.13 | 0.09 | 1.29 | 0.017 | 0.173 | 0.052 | 19.87506 | 10.47712 | 7.5e+19 |  | 55.08144 |  |  | 30000000000
290 | 0.13 | 0.09 | 1.29 | 0.017 | 0.173 | 0.052 | 19.94201 | 10.47712 | 8.75e+19 |  | 58.72345 |  |  | 30000000000
290 | 0.13 | 0.09 | 1.29 | 0.017 | 0.173 | 0.052 | 20 | 10.47712 | 1e+20 |  | 62.36546 |  |  | 30000000000
290 | 0.13 | 0.09 | 1.29 | 0.017 | 0.173 | 0.052 | 19.69897 | 12.56585 | 5e+19 |  | 46.3165 |  |  | 3680000000000
290 | 0.13 | 0.09 | 1.29 | 0.017 | 0.173 | 0.052 | 19.79588 | 12.56585 | 6.25e+19 |  | 50.11681 |  |  | 3680000000000
290 | 0.13 | 0.09 | 1.29 | 0.017 | 0.173 | 0.052 | 19.87506 | 12.56585 | 7.5e+19 |  | 53.91711 |  |  | 3680000000000
290 | 0.13 | 0.09 | 1.29 | 0.017 | 0.173 | 0.052 | 19.94201 | 12.56585 | 8.75e+19 |  | 57.71742 |  |  | 3680000000000
290 | 0.13 | 0.09 | 1.29 | 0.017 | 0.173 | 0.052 | 20 | 12.56585 | 1e+20 |  | 61.51773 |  |  | 3680000000000
290 | 0.077 | 0.697 | 1.215 | 0.011 | 0.272 | 0.174 | 19.69897 | 10.47712 | 5e+19 |  | 44.96585 |  |  | 30000000000
290 | 0.077 | 0.697 | 1.215 | 0.011 | 0.272 | 0.174 | 19.79588 | 10.47712 | 6.25e+19 |  | 52.1882 |  |  | 30000000000
290 | 0.077 | 0.697 | 1.215 | 0.011 | 0.272 | 0.174 | 19.87506 | 10.47712 | 7.5e+19 |  | 59.41055 |  |  | 30000000000
290 | 0.077 | 0.697 | 1.215 | 0.011 | 0.272 | 0.174 | 19.94201 | 10.47712 | 8.75e+19 |  | 66.6329 |  |  | 30000000000
290 | 0.077 | 0.697 | 1.215 | 0.011 | 0.272 | 0.174 | 20 | 10.47712 | 1e+20 |  | 73.85525 |  |  | 30000000000
290 | 0.077 | 0.697 | 1.215 | 0.011 | 0.272 | 0.174 | 19.69897 | 12.56585 | 5e+19 |  | 43.5703 |  |  | 3680000000000
290 | 0.077 | 0.697 | 1.215 | 0.011 | 0.272 | 0.174 | 19.79588 | 12.56585 | 6.25e+19 |  | 50.92555 |  |  | 3680000000000
290 | 0.077 | 0.697 | 1.215 | 0.011 | 0.272 | 0.174 | 19.87506 | 12.56585 | 7.5e+19 |  | 58.28079 |  |  | 3680000000000
290 | 0.077 | 0.697 | 1.215 | 0.011 | 0.272 | 0.174 | 19.94201 | 12.56585 | 8.75e+19 |  | 65.63604 |  |  | 3680000000000
290 | 0.077 | 0.697 | 1.215 | 0.011 | 0.272 | 0.174 | 20 | 12.56585 | 1e+20 |  | 72.99129 |  |  | 3680000000000
290 | 0.17 | 0.64 | 1.478 | 0.011 | 0.225 | 0.217 | 19.69897 | 10.47712 | 5e+19 |  | 77.95892 |  |  | 30000000000
290 | 0.17 | 0.64 | 1.478 | 0.011 | 0.225 | 0.217 | 19.79588 | 10.47712 | 6.25e+19 |  | 85.20144 |  |  | 30000000000
290 | 0.17 | 0.64 | 1.478 | 0.011 | 0.225 | 0.217 | 19.87506 | 10.47712 | 7.5e+19 |  | 92.44396 |  |  | 30000000000
290 | 0.17 | 0.64 | 1.478 | 0.011 | 0.225 | 0.217 | 19.94201 | 10.47712 | 8.75e+19 |  | 99.68648 |  |  | 30000000000
290 | 0.17 | 0.64 | 1.478 | 0.011 | 0.225 | 0.217 | 20 | 10.47712 | 1e+20 |  | 106.929 |  |  | 30000000000
290 | 0.17 | 0.64 | 1.478 | 0.011 | 0.225 | 0.217 | 19.69897 | 12.56585 | 5e+19 |  | 76.4403 |  |  | 3680000000000
290 | 0.17 | 0.64 | 1.478 | 0.011 | 0.225 | 0.217 | 19.79588 | 12.56585 | 6.25e+19 |  | 83.82628 |  |  | 3680000000000
290 | 0.17 | 0.64 | 1.478 | 0.011 | 0.225 | 0.217 | 19.87506 | 12.56585 | 7.5e+19 |  | 91.21227 |  |  | 3680000000000
290 | 0.17 | 0.64 | 1.478 | 0.011 | 0.225 | 0.217 | 19.94201 | 12.56585 | 8.75e+19 |  | 98.59825 |  |  | 3680000000000
290 | 0.17 | 0.64 | 1.478 | 0.011 | 0.225 | 0.217 | 20 | 12.56585 | 1e+20 |  | 105.9842 |  |  | 3680000000000
290 | 0.082 | 0.071 | 1.28 | 0.019 | 0.445 | 0.046 | 19.69897 | 10.47712 | 5e+19 |  | 42.63229 |  |  | 30000000000
290 | 0.082 | 0.071 | 1.28 | 0.019 | 0.445 | 0.046 | 19.79588 | 10.47712 | 6.25e+19 |  | 46.76304 |  |  | 30000000000
290 | 0.082 | 0.071 | 1.28 | 0.019 | 0.445 | 0.046 | 19.87506 | 10.47712 | 7.5e+19 |  | 50.89379 |  |  | 30000000000
290 | 0.082 | 0.071 | 1.28 | 0.019 | 0.445 | 0.046 | 19.94201 | 10.47712 | 8.75e+19 |  | 55.02454 |  |  | 30000000000
290 | 0.082 | 0.071 | 1.28 | 0.019 | 0.445 | 0.046 | 20 | 10.47712 | 1e+20 |  | 59.15529 |  |  | 30000000000
290 | 0.082 | 0.071 | 1.28 | 0.019 | 0.445 | 0.046 | 19.69897 | 12.56585 | 5e+19 |  | 41.13112 |  |  | 3680000000000
290 | 0.082 | 0.071 | 1.28 | 0.019 | 0.445 | 0.046 | 19.79588 | 12.56585 | 6.25e+19 |  | 45.4211 |  |  | 3680000000000
290 | 0.082 | 0.071 | 1.28 | 0.019 | 0.445 | 0.046 | 19.87506 | 12.56585 | 7.5e+19 |  | 49.71108 |  |  | 3680000000000
290 | 0.082 | 0.071 | 1.28 | 0.019 | 0.445 | 0.046 | 19.94201 | 12.56585 | 8.75e+19 |  | 54.00105 |  |  | 3680000000000
290 | 0.082 | 0.071 | 1.28 | 0.019 | 0.445 | 0.046 | 20 | 12.56585 | 1e+20 |  | 58.29103 |  |  | 3680000000000
290 | 0.134 | 0.634 | 1.337 | 0.015 | 0.175 | 0.231 | 19.69897 | 10.47712 | 5e+19 |  | 69.20702 |  |  | 30000000000
290 | 0.134 | 0.634 | 1.337 | 0.015 | 0.175 | 0.231 | 19.79588 | 10.47712 | 6.25e+19 |  | 75.89893 |  |  | 30000000000
290 | 0.134 | 0.634 | 1.337 | 0.015 | 0.175 | 0.231 | 19.87506 | 10.47712 | 7.5e+19 |  | 82.59085 |  |  | 30000000000
290 | 0.134 | 0.634 | 1.337 | 0.015 | 0.175 | 0.231 | 19.94201 | 10.47712 | 8.75e+19 |  | 89.28276 |  |  | 30000000000
290 | 0.134 | 0.634 | 1.337 | 0.015 | 0.175 | 0.231 | 20 | 10.47712 | 1e+20 |  | 95.97468 |  |  | 30000000000
290 | 0.134 | 0.634 | 1.337 | 0.015 | 0.175 | 0.231 | 19.69897 | 12.56585 | 5e+19 |  | 67.68253 |  |  | 3680000000000
290 | 0.134 | 0.634 | 1.337 | 0.015 | 0.175 | 0.231 | 19.79588 | 12.56585 | 6.25e+19 |  | 74.52076 |  |  | 3680000000000
290 | 0.134 | 0.634 | 1.337 | 0.015 | 0.175 | 0.231 | 19.87506 | 12.56585 | 7.5e+19 |  | 81.35899 |  |  | 3680000000000
290 | 0.134 | 0.634 | 1.337 | 0.015 | 0.175 | 0.231 | 19.94201 | 12.56585 | 8.75e+19 |  | 88.19722 |  |  | 3680000000000
290 | 0.134 | 0.634 | 1.337 | 0.015 | 0.175 | 0.231 | 20 | 12.56585 | 1e+20 |  | 95.03546 |  |  | 3680000000000
290 | 0.161 | 0.794 | 1.122 | 0.014 | 0.245 | 0.122 | 19.69897 | 10.47712 | 5e+19 |  | 82.94506 |  |  | 30000000000
290 | 0.161 | 0.794 | 1.122 | 0.014 | 0.245 | 0.122 | 19.79588 | 10.47712 | 6.25e+19 |  | 90.75288 |  |  | 30000000000
290 | 0.161 | 0.794 | 1.122 | 0.014 | 0.245 | 0.122 | 19.87506 | 10.47712 | 7.5e+19 |  | 98.5607 |  |  | 30000000000
290 | 0.161 | 0.794 | 1.122 | 0.014 | 0.245 | 0.122 | 19.94201 | 10.47712 | 8.75e+19 |  | 106.3685 |  |  | 30000000000
290 | 0.161 | 0.794 | 1.122 | 0.014 | 0.245 | 0.122 | 20 | 10.47712 | 1e+20 |  | 114.1763 |  |  | 30000000000
290 | 0.161 | 0.794 | 1.122 | 0.014 | 0.245 | 0.122 | 19.69897 | 12.56585 | 5e+19 |  | 81.47609 |  |  | 3680000000000
290 | 0.161 | 0.794 | 1.122 | 0.014 | 0.245 | 0.122 | 19.79588 | 12.56585 | 6.25e+19 |  | 89.42068 |  |  | 3680000000000
290 | 0.161 | 0.794 | 1.122 | 0.014 | 0.245 | 0.122 | 19.87506 | 12.56585 | 7.5e+19 |  | 97.36528 |  |  | 3680000000000
290 | 0.161 | 0.794 | 1.122 | 0.014 | 0.245 | 0.122 | 19.94201 | 12.56585 | 8.75e+19 |  | 105.3099 |  |  | 3680000000000
290 | 0.161 | 0.794 | 1.122 | 0.014 | 0.245 | 0.122 | 20 | 12.56585 | 1e+20 |  | 113.2545 |  |  | 3680000000000
290 | 0.06 | 0.6 | 1.33 | 0.004 | 0.28 | 0.24 | 19.69897 | 10.47712 | 5e+19 |  | 34.39649 |  |  | 30000000000
290 | 0.06 | 0.6 | 1.33 | 0.004 | 0.28 | 0.24 | 19.79588 | 10.47712 | 6.25e+19 |  | 40.93323 |  |  | 30000000000
290 | 0.06 | 0.6 | 1.33 | 0.004 | 0.28 | 0.24 | 19.87506 | 10.47712 | 7.5e+19 |  | 47.46997 |  |  | 30000000000
290 | 0.06 | 0.6 | 1.33 | 0.004 | 0.28 | 0.24 | 19.94201 | 10.47712 | 8.75e+19 |  | 54.00672 |  |  | 30000000000
290 | 0.06 | 0.6 | 1.33 | 0.004 | 0.28 | 0.24 | 20 | 10.47712 | 1e+20 |  | 60.54346 |  |  | 30000000000
290 | 0.06 | 0.6 | 1.33 | 0.004 | 0.28 | 0.24 | 19.69897 | 12.56585 | 5e+19 |  | 33.09602 |  |  | 3680000000000
290 | 0.06 | 0.6 | 1.33 | 0.004 | 0.28 | 0.24 | 19.79588 | 12.56585 | 6.25e+19 |  | 39.7611 |  |  | 3680000000000
290 | 0.06 | 0.6 | 1.33 | 0.004 | 0.28 | 0.24 | 19.87506 | 12.56585 | 7.5e+19 |  | 46.42618 |  |  | 3680000000000
290 | 0.06 | 0.6 | 1.33 | 0.004 | 0.28 | 0.24 | 19.94201 | 12.56585 | 8.75e+19 |  | 53.09127 |  |  | 3680000000000
290 | 0.06 | 0.6 | 1.33 | 0.004 | 0.28 | 0.24 | 20 | 12.56585 | 1e+20 |  | 59.75635 |  |  | 3680000000000
290 | 0.04 | 0.63 | 1.48 | 0.003 | 0.23 | 0.24 | 19.69897 | 10.47712 | 5e+19 |  | 34.08448 |  |  | 30000000000
290 | 0.04 | 0.63 | 1.48 | 0.003 | 0.23 | 0.24 | 19.79588 | 10.47712 | 6.25e+19 |  | 40.27161 |  |  | 30000000000
290 | 0.04 | 0.63 | 1.48 | 0.003 | 0.23 | 0.24 | 19.87506 | 10.47712 | 7.5e+19 |  | 46.45874 |  |  | 30000000000
290 | 0.04 | 0.63 | 1.48 | 0.003 | 0.23 | 0.24 | 19.94201 | 10.47712 | 8.75e+19 |  | 52.64587 |  |  | 30000000000
290 | 0.04 | 0.63 | 1.48 | 0.003 | 0.23 | 0.24 | 20 | 10.47712 | 1e+20 |  | 58.833 |  |  | 30000000000
290 | 0.04 | 0.63 | 1.48 | 0.003 | 0.23 | 0.24 | 19.69897 | 12.56585 | 5e+19 |  | 32.78674 |  |  | 3680000000000
290 | 0.04 | 0.63 | 1.48 | 0.003 | 0.23 | 0.24 | 19.79588 | 12.56585 | 6.25e+19 |  | 39.10369 |  |  | 3680000000000
290 | 0.04 | 0.63 | 1.48 | 0.003 | 0.23 | 0.24 | 19.87506 | 12.56585 | 7.5e+19 |  | 45.42064 |  |  | 3680000000000
290 | 0.04 | 0.63 | 1.48 | 0.003 | 0.23 | 0.24 | 19.94201 | 12.56585 | 8.75e+19 |  | 51.73759 |  |  | 3680000000000
290 | 0.04 | 0.63 | 1.48 | 0.003 | 0.23 | 0.24 | 20 | 12.56585 | 1e+20 |  | 58.05454 |  |  | 3680000000000
290 | 0.174 | 0.665 | 1.465 | 0.01 | 0.186 | 0.219 | 19.69897 | 10.47712 | 5e+19 |  | 79.48725 |  |  | 30000000000
290 | 0.174 | 0.665 | 1.465 | 0.01 | 0.186 | 0.219 | 19.79588 | 10.47712 | 6.25e+19 |  | 86.86825 |  |  | 30000000000
290 | 0.174 | 0.665 | 1.465 | 0.01 | 0.186 | 0.219 | 19.87506 | 10.47712 | 7.5e+19 |  | 94.24925 |  |  | 30000000000
290 | 0.174 | 0.665 | 1.465 | 0.01 | 0.186 | 0.219 | 19.94201 | 10.47712 | 8.75e+19 |  | 101.6303 |  |  | 30000000000
290 | 0.174 | 0.665 | 1.465 | 0.01 | 0.186 | 0.219 | 20 | 10.47712 | 1e+20 |  | 109.0113 |  |  | 30000000000
290 | 0.174 | 0.665 | 1.465 | 0.01 | 0.186 | 0.219 | 19.69897 | 12.56585 | 5e+19 |  | 77.98856 |  |  | 3680000000000
290 | 0.174 | 0.665 | 1.465 | 0.01 | 0.186 | 0.219 | 19.79588 | 12.56585 | 6.25e+19 |  | 85.51064 |  |  | 3680000000000
290 | 0.174 | 0.665 | 1.465 | 0.01 | 0.186 | 0.219 | 19.87506 | 12.56585 | 7.5e+19 |  | 93.03271 |  |  | 3680000000000
290 | 0.174 | 0.665 | 1.465 | 0.01 | 0.186 | 0.219 | 19.94201 | 12.56585 | 8.75e+19 |  | 100.5548 |  |  | 3680000000000
290 | 0.174 | 0.665 | 1.465 | 0.01 | 0.186 | 0.219 | 20 | 12.56585 | 1e+20 |  | 108.0769 |  |  | 3680000000000
290 | 0.04 | 0.06 | 1.08 | 0.005 | 0.24 | 0.16 | 19.69897 | 10.47712 | 5e+19 |  | 31.05825 |  |  | 30000000000
290 | 0.04 | 0.06 | 1.08 | 0.005 | 0.24 | 0.16 | 19.79588 | 10.47712 | 6.25e+19 |  | 33.85735 |  |  | 30000000000
290 | 0.04 | 0.06 | 1.08 | 0.005 | 0.24 | 0.16 | 19.87506 | 10.47712 | 7.5e+19 |  | 36.65646 |  |  | 30000000000
290 | 0.04 | 0.06 | 1.08 | 0.005 | 0.24 | 0.16 | 19.94201 | 10.47712 | 8.75e+19 |  | 39.45556 |  |  | 30000000000
290 | 0.04 | 0.06 | 1.08 | 0.005 | 0.24 | 0.16 | 20 | 10.47712 | 1e+20 |  | 42.25466 |  |  | 30000000000
290 | 0.04 | 0.06 | 1.08 | 0.005 | 0.24 | 0.16 | 19.69897 | 12.56585 | 5e+19 |  | 29.78704 |  |  | 3680000000000
290 | 0.04 | 0.06 | 1.08 | 0.005 | 0.24 | 0.16 | 19.79588 | 12.56585 | 6.25e+19 |  | 32.73012 |  |  | 3680000000000
290 | 0.04 | 0.06 | 1.08 | 0.005 | 0.24 | 0.16 | 19.87506 | 12.56585 | 7.5e+19 |  | 35.67321 |  |  | 3680000000000
290 | 0.04 | 0.06 | 1.08 | 0.005 | 0.24 | 0.16 | 19.94201 | 12.56585 | 8.75e+19 |  | 38.61629 |  |  | 3680000000000
290 | 0.04 | 0.06 | 1.08 | 0.005 | 0.24 | 0.16 | 20 | 12.56585 | 1e+20 |  | 41.55938 |  |  | 3680000000000
290 | 0.04 | 0.68 | 1.54 | 0.006 | 0.21 | 0.24 | 19.69897 | 10.47712 | 5e+19 |  | 35.9884 |  |  | 30000000000
290 | 0.04 | 0.68 | 1.54 | 0.006 | 0.21 | 0.24 | 19.79588 | 10.47712 | 6.25e+19 |  | 42.52608 |  |  | 30000000000
290 | 0.04 | 0.68 | 1.54 | 0.006 | 0.21 | 0.24 | 19.87506 | 10.47712 | 7.5e+19 |  | 49.06377 |  |  | 30000000000
290 | 0.04 | 0.68 | 1.54 | 0.006 | 0.21 | 0.24 | 19.94201 | 10.47712 | 8.75e+19 |  | 55.60145 |  |  | 30000000000
290 | 0.04 | 0.68 | 1.54 | 0.006 | 0.21 | 0.24 | 20 | 10.47712 | 1e+20 |  | 62.13913 |  |  | 30000000000
290 | 0.04 | 0.68 | 1.54 | 0.006 | 0.21 | 0.24 | 19.69897 | 12.56585 | 5e+19 |  | 34.61677 |  |  | 3680000000000
290 | 0.04 | 0.68 | 1.54 | 0.006 | 0.21 | 0.24 | 19.79588 | 12.56585 | 6.25e+19 |  | 41.28954 |  |  | 3680000000000
290 | 0.04 | 0.68 | 1.54 | 0.006 | 0.21 | 0.24 | 19.87506 | 12.56585 | 7.5e+19 |  | 47.9623 |  |  | 3680000000000
290 | 0.04 | 0.68 | 1.54 | 0.006 | 0.21 | 0.24 | 19.94201 | 12.56585 | 8.75e+19 |  | 54.63506 |  |  | 3680000000000
290 | 0.04 | 0.68 | 1.54 | 0.006 | 0.21 | 0.24 | 20 | 12.56585 | 1e+20 |  | 61.30783 |  |  | 3680000000000
290 | 0.174 | 0.665 | 1.465 | 0.01 | 0.186 | 0.219 | 19.69897 | 10.47712 | 5e+19 |  | 79.48725 |  |  | 30000000000
290 | 0.174 | 0.665 | 1.465 | 0.01 | 0.186 | 0.219 | 19.79588 | 10.47712 | 6.25e+19 |  | 86.86825 |  |  | 30000000000
290 | 0.174 | 0.665 | 1.465 | 0.01 | 0.186 | 0.219 | 19.87506 | 10.47712 | 7.5e+19 |  | 94.24925 |  |  | 30000000000
290 | 0.174 | 0.665 | 1.465 | 0.01 | 0.186 | 0.219 | 19.94201 | 10.47712 | 8.75e+19 |  | 101.6303 |  |  | 30000000000
290 | 0.174 | 0.665 | 1.465 | 0.01 | 0.186 | 0.219 | 20 | 10.47712 | 1e+20 |  | 109.0113 |  |  | 30000000000
290 | 0.174 | 0.665 | 1.465 | 0.01 | 0.186 | 0.219 | 19.69897 | 12.56585 | 5e+19 |  | 77.98856 |  |  | 3680000000000
290 | 0.174 | 0.665 | 1.465 | 0.01 | 0.186 | 0.219 | 19.79588 | 12.56585 | 6.25e+19 |  | 85.51064 |  |  | 3680000000000
290 | 0.174 | 0.665 | 1.465 | 0.01 | 0.186 | 0.219 | 19.87506 | 12.56585 | 7.5e+19 |  | 93.03271 |  |  | 3680000000000
290 | 0.174 | 0.665 | 1.465 | 0.01 | 0.186 | 0.219 | 19.94201 | 12.56585 | 8.75e+19 |  | 100.5548 |  |  | 3680000000000
290 | 0.174 | 0.665 | 1.465 | 0.01 | 0.186 | 0.219 | 20 | 12.56585 | 1e+20 |  | 108.0769 |  |  | 3680000000000
290 | 0.07 | 0.09 | 1.46 | 0.01 | 0.47 | 0.12 | 19.69897 | 10.47712 | 5e+19 |  | 35.61331 |  |  | 30000000000
290 | 0.07 | 0.09 | 1.46 | 0.01 | 0.47 | 0.12 | 19.79588 | 10.47712 | 6.25e+19 |  | 39.97138 |  |  | 30000000000
290 | 0.07 | 0.09 | 1.46 | 0.01 | 0.47 | 0.12 | 19.87506 | 10.47712 | 7.5e+19 |  | 44.32944 |  |  | 30000000000
290 | 0.07 | 0.09 | 1.46 | 0.01 | 0.47 | 0.12 | 19.94201 | 10.47712 | 8.75e+19 |  | 48.68751 |  |  | 30000000000
290 | 0.07 | 0.09 | 1.46 | 0.01 | 0.47 | 0.12 | 20 | 10.47712 | 1e+20 |  | 53.04558 |  |  | 30000000000
290 | 0.07 | 0.09 | 1.46 | 0.01 | 0.47 | 0.12 | 19.69897 | 12.56585 | 5e+19 |  | 34.18912 |  |  | 3680000000000
290 | 0.07 | 0.09 | 1.46 | 0.01 | 0.47 | 0.12 | 19.79588 | 12.56585 | 6.25e+19 |  | 38.69886 |  |  | 3680000000000
290 | 0.07 | 0.09 | 1.46 | 0.01 | 0.47 | 0.12 | 19.87506 | 12.56585 | 7.5e+19 |  | 43.20861 |  |  | 3680000000000
290 | 0.07 | 0.09 | 1.46 | 0.01 | 0.47 | 0.12 | 19.94201 | 12.56585 | 8.75e+19 |  | 47.71835 |  |  | 3680000000000
290 | 0.07 | 0.09 | 1.46 | 0.01 | 0.47 | 0.12 | 20 | 12.56585 | 1e+20 |  | 52.22809 |  |  | 3680000000000
290 | 0.04 | 0.65 | 1.4 | 0.005 | 0.21 | 0.2 | 19.69897 | 10.47712 | 5e+19 |  | 34.69891 |  |  | 30000000000
290 | 0.04 | 0.65 | 1.4 | 0.005 | 0.21 | 0.2 | 19.79588 | 10.47712 | 6.25e+19 |  | 40.89215 |  |  | 30000000000
290 | 0.04 | 0.65 | 1.4 | 0.005 | 0.21 | 0.2 | 19.87506 | 10.47712 | 7.5e+19 |  | 47.08538 |  |  | 30000000000
290 | 0.04 | 0.65 | 1.4 | 0.005 | 0.21 | 0.2 | 19.94201 | 10.47712 | 8.75e+19 |  | 53.27861 |  |  | 30000000000
290 | 0.04 | 0.65 | 1.4 | 0.005 | 0.21 | 0.2 | 20 | 10.47712 | 1e+20 |  | 59.47184 |  |  | 30000000000
290 | 0.04 | 0.65 | 1.4 | 0.005 | 0.21 | 0.2 | 19.69897 | 12.56585 | 5e+19 |  | 33.37392 |  |  | 3680000000000
290 | 0.04 | 0.65 | 1.4 | 0.005 | 0.21 | 0.2 | 19.79588 | 12.56585 | 6.25e+19 |  | 39.69955 |  |  | 3680000000000
290 | 0.04 | 0.65 | 1.4 | 0.005 | 0.21 | 0.2 | 19.87506 | 12.56585 | 7.5e+19 |  | 46.02518 |  |  | 3680000000000
290 | 0.04 | 0.65 | 1.4 | 0.005 | 0.21 | 0.2 | 19.94201 | 12.56585 | 8.75e+19 |  | 52.35081 |  |  | 3680000000000
290 | 0.04 | 0.65 | 1.4 | 0.005 | 0.21 | 0.2 | 20 | 12.56585 | 1e+20 |  | 58.67645 |  |  | 3680000000000
290 | 0.02 | 0.14 | 1.55 | 0.008 | 0.37 | 0.12 | 19.69897 | 10.47712 | 5e+19 |  | 35.03712 |  |  | 30000000000
290 | 0.02 | 0.14 | 1.55 | 0.008 | 0.37 | 0.12 | 19.79588 | 10.47712 | 6.25e+19 |  | 39.06872 |  |  | 30000000000
290 | 0.02 | 0.14 | 1.55 | 0.008 | 0.37 | 0.12 | 19.87506 | 10.47712 | 7.5e+19 |  | 43.10033 |  |  | 30000000000
290 | 0.02 | 0.14 | 1.55 | 0.008 | 0.37 | 0.12 | 19.94201 | 10.47712 | 8.75e+19 |  | 47.13193 |  |  | 30000000000
290 | 0.02 | 0.14 | 1.55 | 0.008 | 0.37 | 0.12 | 20 | 10.47712 | 1e+20 |  | 51.16354 |  |  | 30000000000
290 | 0.02 | 0.14 | 1.55 | 0.008 | 0.37 | 0.12 | 19.69897 | 12.56585 | 5e+19 |  | 33.62824 |  |  | 3680000000000
290 | 0.02 | 0.14 | 1.55 | 0.008 | 0.37 | 0.12 | 19.79588 | 12.56585 | 6.25e+19 |  | 37.81172 |  |  | 3680000000000
290 | 0.02 | 0.14 | 1.55 | 0.008 | 0.37 | 0.12 | 19.87506 | 12.56585 | 7.5e+19 |  | 41.9952 |  |  | 3680000000000
290 | 0.02 | 0.14 | 1.55 | 0.008 | 0.37 | 0.12 | 19.94201 | 12.56585 | 8.75e+19 |  | 46.17868 |  |  | 3680000000000
290 | 0.02 | 0.14 | 1.55 | 0.008 | 0.37 | 0.12 | 20 | 12.56585 | 1e+20 |  | 50.36216 |  |  | 3680000000000
290 | 0.17 | 0.52 | 1.315 | 0.015 | 0.19 | 0.185 | 19.69897 | 10.47712 | 5e+19 |  | 72.59875 |  |  | 30000000000
290 | 0.17 | 0.52 | 1.315 | 0.015 | 0.19 | 0.185 | 19.79588 | 10.47712 | 6.25e+19 |  | 78.90489 |  |  | 30000000000
290 | 0.17 | 0.52 | 1.315 | 0.015 | 0.19 | 0.185 | 19.87506 | 10.47712 | 7.5e+19 |  | 85.21103 |  |  | 30000000000
290 | 0.17 | 0.52 | 1.315 | 0.015 | 0.19 | 0.185 | 19.94201 | 10.47712 | 8.75e+19 |  | 91.51718 |  |  | 30000000000
290 | 0.17 | 0.52 | 1.315 | 0.015 | 0.19 | 0.185 | 20 | 10.47712 | 1e+20 |  | 97.82332 |  |  | 30000000000
290 | 0.17 | 0.52 | 1.315 | 0.015 | 0.19 | 0.185 | 19.69897 | 12.56585 | 5e+19 |  | 71.09247 |  |  | 3680000000000
290 | 0.17 | 0.52 | 1.315 | 0.015 | 0.19 | 0.185 | 19.79588 | 12.56585 | 6.25e+19 |  | 77.54473 |  |  | 3680000000000
290 | 0.17 | 0.52 | 1.315 | 0.015 | 0.19 | 0.185 | 19.87506 | 12.56585 | 7.5e+19 |  | 83.99698 |  |  | 3680000000000
290 | 0.17 | 0.52 | 1.315 | 0.015 | 0.19 | 0.185 | 19.94201 | 12.56585 | 8.75e+19 |  | 90.44924 |  |  | 3680000000000
290 | 0.17 | 0.52 | 1.315 | 0.015 | 0.19 | 0.185 | 20 | 12.56585 | 1e+20 |  | 96.9015 |  |  | 3680000000000
290 | 0.188 | 0.315 | 1.56 | 0.012 | 0.153 | 0.203 | 19.69897 | 10.47712 | 5e+19 |  | 65.1774 |  |  | 30000000000
290 | 0.188 | 0.315 | 1.56 | 0.012 | 0.153 | 0.203 | 19.79588 | 10.47712 | 6.25e+19 |  | 70.47481 |  |  | 30000000000
290 | 0.188 | 0.315 | 1.56 | 0.012 | 0.153 | 0.203 | 19.87506 | 10.47712 | 7.5e+19 |  | 75.77223 |  |  | 30000000000
290 | 0.188 | 0.315 | 1.56 | 0.012 | 0.153 | 0.203 | 19.94201 | 10.47712 | 8.75e+19 |  | 81.06964 |  |  | 30000000000
290 | 0.188 | 0.315 | 1.56 | 0.012 | 0.153 | 0.203 | 20 | 10.47712 | 1e+20 |  | 86.36706 |  |  | 30000000000
290 | 0.188 | 0.315 | 1.56 | 0.012 | 0.153 | 0.203 | 19.69897 | 12.56585 | 5e+19 |  | 63.64405 |  |  | 3680000000000
290 | 0.188 | 0.315 | 1.56 | 0.012 | 0.153 | 0.203 | 19.79588 | 12.56585 | 6.25e+19 |  | 69.09493 |  |  | 3680000000000
290 | 0.188 | 0.315 | 1.56 | 0.012 | 0.153 | 0.203 | 19.87506 | 12.56585 | 7.5e+19 |  | 74.54581 |  |  | 3680000000000
290 | 0.188 | 0.315 | 1.56 | 0.012 | 0.153 | 0.203 | 19.94201 | 12.56585 | 8.75e+19 |  | 79.99669 |  |  | 3680000000000
290 | 0.188 | 0.315 | 1.56 | 0.012 | 0.153 | 0.203 | 20 | 12.56585 | 1e+20 |  | 85.44757 |  |  | 3680000000000
290 | 0.31 | 0.65 | 1.8 | 0.01 | 0.55 | 0.09 | 19.69897 | 10.47712 | 5e+19 |  | 110.8546 |  |  | 30000000000
290 | 0.31 | 0.65 | 1.8 | 0.01 | 0.55 | 0.09 | 19.79588 | 10.47712 | 6.25e+19 |  | 118.8791 |  |  | 30000000000
290 | 0.31 | 0.65 | 1.8 | 0.01 | 0.55 | 0.09 | 19.87506 | 10.47712 | 7.5e+19 |  | 126.9037 |  |  | 30000000000
290 | 0.31 | 0.65 | 1.8 | 0.01 | 0.55 | 0.09 | 19.94201 | 10.47712 | 8.75e+19 |  | 134.9282 |  |  | 30000000000
290 | 0.31 | 0.65 | 1.8 | 0.01 | 0.55 | 0.09 | 20 | 10.47712 | 1e+20 |  | 142.9528 |  |  | 30000000000
290 | 0.31 | 0.65 | 1.8 | 0.01 | 0.55 | 0.09 | 19.69897 | 12.56585 | 5e+19 |  | 109.2233 |  |  | 3680000000000
290 | 0.31 | 0.65 | 1.8 | 0.01 | 0.55 | 0.09 | 19.79588 | 12.56585 | 6.25e+19 |  | 117.4008 |  |  | 3680000000000
290 | 0.31 | 0.65 | 1.8 | 0.01 | 0.55 | 0.09 | 19.87506 | 12.56585 | 7.5e+19 |  | 125.5784 |  |  | 3680000000000
290 | 0.31 | 0.65 | 1.8 | 0.01 | 0.55 | 0.09 | 19.94201 | 12.56585 | 8.75e+19 |  | 133.7559 |  |  | 3680000000000
290 | 0.31 | 0.65 | 1.8 | 0.01 | 0.55 | 0.09 | 20 | 12.56585 | 1e+20 |  | 141.9335 |  |  | 3680000000000
290 | 0.095 | 0.522 | 1.64 | 0.008 | 0.283 | 0.268 | 19.69897 | 10.47712 | 5e+19 |  | 49.94057 |  |  | 30000000000
290 | 0.095 | 0.522 | 1.64 | 0.008 | 0.283 | 0.268 | 19.79588 | 10.47712 | 6.25e+19 |  | 56.34659 |  |  | 30000000000
290 | 0.095 | 0.522 | 1.64 | 0.008 | 0.283 | 0.268 | 19.87506 | 10.47712 | 7.5e+19 |  | 62.7526 |  |  | 30000000000
290 | 0.095 | 0.522 | 1.64 | 0.008 | 0.283 | 0.268 | 19.94201 | 10.47712 | 8.75e+19 |  | 69.15862 |  |  | 30000000000
290 | 0.095 | 0.522 | 1.64 | 0.008 | 0.283 | 0.268 | 20 | 10.47712 | 1e+20 |  | 75.56464 |  |  | 30000000000
290 | 0.095 | 0.522 | 1.64 | 0.008 | 0.283 | 0.268 | 19.69897 | 12.56585 | 5e+19 |  | 48.47484 |  |  | 3680000000000
290 | 0.095 | 0.522 | 1.64 | 0.008 | 0.283 | 0.268 | 19.79588 | 12.56585 | 6.25e+19 |  | 55.02395 |  |  | 3680000000000
290 | 0.095 | 0.522 | 1.64 | 0.008 | 0.283 | 0.268 | 19.87506 | 12.56585 | 7.5e+19 |  | 61.57306 |  |  | 3680000000000
290 | 0.095 | 0.522 | 1.64 | 0.008 | 0.283 | 0.268 | 19.94201 | 12.56585 | 8.75e+19 |  | 68.12217 |  |  | 3680000000000
290 | 0.095 | 0.522 | 1.64 | 0.008 | 0.283 | 0.268 | 20 | 12.56585 | 1e+20 |  | 74.67128 |  |  | 3680000000000
290 | 0.158 | 0.338 | 1.75 | 0.009 | 0.145 | 0.202 | 19.69897 | 10.47712 | 5e+19 |  | 60.79506 |  |  | 30000000000
290 | 0.158 | 0.338 | 1.75 | 0.009 | 0.145 | 0.202 | 19.79588 | 10.47712 | 6.25e+19 |  | 66.18266 |  |  | 30000000000
290 | 0.158 | 0.338 | 1.75 | 0.009 | 0.145 | 0.202 | 19.87506 | 10.47712 | 7.5e+19 |  | 71.57026 |  |  | 30000000000
290 | 0.158 | 0.338 | 1.75 | 0.009 | 0.145 | 0.202 | 19.94201 | 10.47712 | 8.75e+19 |  | 76.95786 |  |  | 30000000000
290 | 0.158 | 0.338 | 1.75 | 0.009 | 0.145 | 0.202 | 20 | 10.47712 | 1e+20 |  | 82.34546 |  |  | 30000000000
290 | 0.158 | 0.338 | 1.75 | 0.009 | 0.145 | 0.202 | 19.69897 | 12.56585 | 5e+19 |  | 59.2636 |  |  | 3680000000000
290 | 0.158 | 0.338 | 1.75 | 0.009 | 0.145 | 0.202 | 19.79588 | 12.56585 | 6.25e+19 |  | 64.80446 |  |  | 3680000000000
290 | 0.158 | 0.338 | 1.75 | 0.009 | 0.145 | 0.202 | 19.87506 | 12.56585 | 7.5e+19 |  | 70.34532 |  |  | 3680000000000
290 | 0.158 | 0.338 | 1.75 | 0.009 | 0.145 | 0.202 | 19.94201 | 12.56585 | 8.75e+19 |  | 75.88619 |  |  | 3680000000000
290 | 0.158 | 0.338 | 1.75 | 0.009 | 0.145 | 0.202 | 20 | 12.56585 | 1e+20 |  | 81.42705 |  |  | 3680000000000
290 | 0.26 | 0.6 | 1.88 | 0.013 | 0.3 | 0.09 | 19.69897 | 10.47712 | 5e+19 |  | 102.4128 |  |  | 30000000000
290 | 0.26 | 0.6 | 1.88 | 0.013 | 0.3 | 0.09 | 19.79588 | 10.47712 | 6.25e+19 |  | 110.2134 |  |  | 30000000000
290 | 0.26 | 0.6 | 1.88 | 0.013 | 0.3 | 0.09 | 19.87506 | 10.47712 | 7.5e+19 |  | 118.0141 |  |  | 30000000000
290 | 0.26 | 0.6 | 1.88 | 0.013 | 0.3 | 0.09 | 19.94201 | 10.47712 | 8.75e+19 |  | 125.8148 |  |  | 30000000000
290 | 0.26 | 0.6 | 1.88 | 0.013 | 0.3 | 0.09 | 20 | 10.47712 | 1e+20 |  | 133.6155 |  |  | 30000000000
290 | 0.26 | 0.6 | 1.88 | 0.013 | 0.3 | 0.09 | 19.69897 | 12.56585 | 5e+19 |  | 100.6421 |  |  | 3680000000000
290 | 0.26 | 0.6 | 1.88 | 0.013 | 0.3 | 0.09 | 19.79588 | 12.56585 | 6.25e+19 |  | 108.6089 |  |  | 3680000000000
290 | 0.26 | 0.6 | 1.88 | 0.013 | 0.3 | 0.09 | 19.87506 | 12.56585 | 7.5e+19 |  | 116.5758 |  |  | 3680000000000
290 | 0.26 | 0.6 | 1.88 | 0.013 | 0.3 | 0.09 | 19.94201 | 12.56585 | 8.75e+19 |  | 124.5426 |  |  | 3680000000000
290 | 0.26 | 0.6 | 1.88 | 0.013 | 0.3 | 0.09 | 20 | 12.56585 | 1e+20 |  | 132.5095 |  |  | 3680000000000
290 | 0.08 | 0.67 | 1.3 | 0.007 | 0.28 | 0.18 | 19.69897 | 10.47712 | 5e+19 |  | 43.18347 |  |  | 30000000000
290 | 0.08 | 0.67 | 1.3 | 0.007 | 0.28 | 0.18 | 19.79588 | 10.47712 | 6.25e+19 |  | 50.27051 |  |  | 30000000000
290 | 0.08 | 0.67 | 1.3 | 0.007 | 0.28 | 0.18 | 19.87506 | 10.47712 | 7.5e+19 |  | 57.35754 |  |  | 30000000000
290 | 0.08 | 0.67 | 1.3 | 0.007 | 0.28 | 0.18 | 19.94201 | 10.47712 | 8.75e+19 |  | 64.44458 |  |  | 30000000000
290 | 0.08 | 0.67 | 1.3 | 0.007 | 0.28 | 0.18 | 20 | 10.47712 | 1e+20 |  | 71.53162 |  |  | 30000000000
290 | 0.08 | 0.67 | 1.3 | 0.007 | 0.28 | 0.18 | 19.69897 | 12.56585 | 5e+19 |  | 41.82484 |  |  | 3680000000000
290 | 0.08 | 0.67 | 1.3 | 0.007 | 0.28 | 0.18 | 19.79588 | 12.56585 | 6.25e+19 |  | 49.04207 |  |  | 3680000000000
290 | 0.08 | 0.67 | 1.3 | 0.007 | 0.28 | 0.18 | 19.87506 | 12.56585 | 7.5e+19 |  | 56.2593 |  |  | 3680000000000
290 | 0.08 | 0.67 | 1.3 | 0.007 | 0.28 | 0.18 | 19.94201 | 12.56585 | 8.75e+19 |  | 63.47653 |  |  | 3680000000000
290 | 0.08 | 0.67 | 1.3 | 0.007 | 0.28 | 0.18 | 20 | 12.56585 | 1e+20 |  | 70.69375 |  |  | 3680000000000
290 | 0.059 | 0.93 | 1.32 | 0.009 | 0.4 | 0.09 | 19.69897 | 10.47712 | 5e+19 |  | 37.96425 |  |  | 30000000000
290 | 0.059 | 0.93 | 1.32 | 0.009 | 0.4 | 0.09 | 19.79588 | 10.47712 | 6.25e+19 |  | 46.87888 |  |  | 30000000000
290 | 0.059 | 0.93 | 1.32 | 0.009 | 0.4 | 0.09 | 19.87506 | 10.47712 | 7.5e+19 |  | 55.79351 |  |  | 30000000000
290 | 0.059 | 0.93 | 1.32 | 0.009 | 0.4 | 0.09 | 19.94201 | 10.47712 | 8.75e+19 |  | 64.70814 |  |  | 30000000000
290 | 0.059 | 0.93 | 1.32 | 0.009 | 0.4 | 0.09 | 20 | 10.47712 | 1e+20 |  | 73.62277 |  |  | 30000000000
290 | 0.059 | 0.93 | 1.32 | 0.009 | 0.4 | 0.09 | 19.69897 | 12.56585 | 5e+19 |  | 36.58015 |  |  | 3680000000000
290 | 0.059 | 0.93 | 1.32 | 0.009 | 0.4 | 0.09 | 19.79588 | 12.56585 | 6.25e+19 |  | 45.61873 |  |  | 3680000000000
290 | 0.059 | 0.93 | 1.32 | 0.009 | 0.4 | 0.09 | 19.87506 | 12.56585 | 7.5e+19 |  | 54.65732 |  |  | 3680000000000
290 | 0.059 | 0.93 | 1.32 | 0.009 | 0.4 | 0.09 | 19.94201 | 12.56585 | 8.75e+19 |  | 63.6959 |  |  | 3680000000000
290 | 0.059 | 0.93 | 1.32 | 0.009 | 0.4 | 0.09 | 20 | 12.56585 | 1e+20 |  | 72.73449 |  |  | 3680000000000
290 | 0.08 | 0.88 | 0.76 | 0.006 | 0.19 | 0.18 | 19.69897 | 10.47712 | 5e+19 |  | 43.72354 |  |  | 30000000000
290 | 0.08 | 0.88 | 0.76 | 0.006 | 0.19 | 0.18 | 19.79588 | 10.47712 | 6.25e+19 |  | 51.24669 |  |  | 30000000000
290 | 0.08 | 0.88 | 0.76 | 0.006 | 0.19 | 0.18 | 19.87506 | 10.47712 | 7.5e+19 |  | 58.76984 |  |  | 30000000000
290 | 0.08 | 0.88 | 0.76 | 0.006 | 0.19 | 0.18 | 19.94201 | 10.47712 | 8.75e+19 |  | 66.29299 |  |  | 30000000000
290 | 0.08 | 0.88 | 0.76 | 0.006 | 0.19 | 0.18 | 20 | 10.47712 | 1e+20 |  | 73.81614 |  |  | 30000000000
290 | 0.08 | 0.88 | 0.76 | 0.006 | 0.19 | 0.18 | 19.69897 | 12.56585 | 5e+19 |  | 42.43164 |  |  | 3680000000000
290 | 0.08 | 0.88 | 0.76 | 0.006 | 0.19 | 0.18 | 19.79588 | 12.56585 | 6.25e+19 |  | 50.07659 |  |  | 3680000000000
290 | 0.08 | 0.88 | 0.76 | 0.006 | 0.19 | 0.18 | 19.87506 | 12.56585 | 7.5e+19 |  | 57.72154 |  |  | 3680000000000
290 | 0.08 | 0.88 | 0.76 | 0.006 | 0.19 | 0.18 | 19.94201 | 12.56585 | 8.75e+19 |  | 65.3665 |  |  | 3680000000000
290 | 0.08 | 0.88 | 0.76 | 0.006 | 0.19 | 0.18 | 20 | 12.56585 | 1e+20 |  | 73.01145 |  |  | 3680000000000
290 | 0.1 | 0.9 | 0.74 | 0.006 | 0.19 | 0.19 | 19.69897 | 10.47712 | 5e+19 |  | 56.32842 |  |  | 30000000000
290 | 0.1 | 0.9 | 0.74 | 0.006 | 0.19 | 0.19 | 19.79588 | 10.47712 | 6.25e+19 |  | 63.68591 |  |  | 30000000000
290 | 0.1 | 0.9 | 0.74 | 0.006 | 0.19 | 0.19 | 19.87506 | 10.47712 | 7.5e+19 |  | 71.0434 |  |  | 30000000000
290 | 0.1 | 0.9 | 0.74 | 0.006 | 0.19 | 0.19 | 19.94201 | 10.47712 | 8.75e+19 |  | 78.40089 |  |  | 30000000000
290 | 0.1 | 0.9 | 0.74 | 0.006 | 0.19 | 0.19 | 20 | 10.47712 | 1e+20 |  | 85.75838 |  |  | 30000000000
290 | 0.1 | 0.9 | 0.74 | 0.006 | 0.19 | 0.19 | 19.69897 | 12.56585 | 5e+19 |  | 55.00577 |  |  | 3680000000000
290 | 0.1 | 0.9 | 0.74 | 0.006 | 0.19 | 0.19 | 19.79588 | 12.56585 | 6.25e+19 |  | 62.48796 |  |  | 3680000000000
290 | 0.1 | 0.9 | 0.74 | 0.006 | 0.19 | 0.19 | 19.87506 | 12.56585 | 7.5e+19 |  | 69.97016 |  |  | 3680000000000
290 | 0.1 | 0.9 | 0.74 | 0.006 | 0.19 | 0.19 | 19.94201 | 12.56585 | 8.75e+19 |  | 77.45235 |  |  | 3680000000000
290 | 0.1 | 0.9 | 0.74 | 0.006 | 0.19 | 0.19 | 20 | 12.56585 | 1e+20 |  | 84.93454 |  |  | 3680000000000
290 | 0.08 | 1.58 | 1.46 | 0.009 | 0.21 | 0.052 | 19.69897 | 10.47712 | 5e+19 |  | 59.61496 |  |  | 30000000000
290 | 0.08 | 1.58 | 1.46 | 0.009 | 0.21 | 0.052 | 19.79588 | 10.47712 | 6.25e+19 |  | 72.19779 |  |  | 30000000000
290 | 0.08 | 1.58 | 1.46 | 0.009 | 0.21 | 0.052 | 19.87506 | 10.47712 | 7.5e+19 |  | 84.78063 |  |  | 30000000000
290 | 0.08 | 1.58 | 1.46 | 0.009 | 0.21 | 0.052 | 19.94201 | 10.47712 | 8.75e+19 |  | 97.36346 |  |  | 30000000000
290 | 0.08 | 1.58 | 1.46 | 0.009 | 0.21 | 0.052 | 20 | 10.47712 | 1e+20 |  | 109.9463 |  |  | 30000000000
290 | 0.08 | 1.58 | 1.46 | 0.009 | 0.21 | 0.052 | 19.69897 | 12.56585 | 5e+19 |  | 58.05127 |  |  | 3680000000000
290 | 0.08 | 1.58 | 1.46 | 0.009 | 0.21 | 0.052 | 19.79588 | 12.56585 | 6.25e+19 |  | 70.75581 |  |  | 3680000000000
290 | 0.08 | 1.58 | 1.46 | 0.009 | 0.21 | 0.052 | 19.87506 | 12.56585 | 7.5e+19 |  | 83.46035 |  |  | 3680000000000
290 | 0.08 | 1.58 | 1.46 | 0.009 | 0.21 | 0.052 | 19.94201 | 12.56585 | 8.75e+19 |  | 96.16489 |  |  | 3680000000000
290 | 0.08 | 1.58 | 1.46 | 0.009 | 0.21 | 0.052 | 20 | 12.56585 | 1e+20 |  | 108.8694 |  |  | 3680000000000
290 | 0.09 | 0.88 | 0.71 | 0.006 | 0.2 | 0.21 | 19.69897 | 10.47712 | 5e+19 |  | 50.22773 |  |  | 30000000000
290 | 0.09 | 0.88 | 0.71 | 0.006 | 0.2 | 0.21 | 19.79588 | 10.47712 | 6.25e+19 |  | 57.52212 |  |  | 30000000000
290 | 0.09 | 0.88 | 0.71 | 0.006 | 0.2 | 0.21 | 19.87506 | 10.47712 | 7.5e+19 |  | 64.81651 |  |  | 30000000000
290 | 0.09 | 0.88 | 0.71 | 0.006 | 0.2 | 0.21 | 19.94201 | 10.47712 | 8.75e+19 |  | 72.1109 |  |  | 30000000000
290 | 0.09 | 0.88 | 0.71 | 0.006 | 0.2 | 0.21 | 20 | 10.47712 | 1e+20 |  | 79.40529 |  |  | 30000000000
290 | 0.09 | 0.88 | 0.71 | 0.006 | 0.2 | 0.21 | 19.69897 | 12.56585 | 5e+19 |  | 48.92294 |  |  | 3680000000000
290 | 0.09 | 0.88 | 0.71 | 0.006 | 0.2 | 0.21 | 19.79588 | 12.56585 | 6.25e+19 |  | 56.34091 |  |  | 3680000000000
290 | 0.09 | 0.88 | 0.71 | 0.006 | 0.2 | 0.21 | 19.87506 | 12.56585 | 7.5e+19 |  | 63.75888 |  |  | 3680000000000
290 | 0.09 | 0.88 | 0.71 | 0.006 | 0.2 | 0.21 | 19.94201 | 12.56585 | 8.75e+19 |  | 71.17684 |  |  | 3680000000000
290 | 0.09 | 0.88 | 0.71 | 0.006 | 0.2 | 0.21 | 20 | 12.56585 | 1e+20 |  | 78.59481 |  |  | 3680000000000
290 | 0.1 | 0.88 | 0.75 | 0.006 | 0.18 | 0.21 | 19.69897 | 10.47712 | 5e+19 |  | 55.81174 |  |  | 30000000000
290 | 0.1 | 0.88 | 0.75 | 0.006 | 0.18 | 0.21 | 19.79588 | 10.47712 | 6.25e+19 |  | 63.05081 |  |  | 30000000000
290 | 0.1 | 0.88 | 0.75 | 0.006 | 0.18 | 0.21 | 19.87506 | 10.47712 | 7.5e+19 |  | 70.28988 |  |  | 30000000000
290 | 0.1 | 0.88 | 0.75 | 0.006 | 0.18 | 0.21 | 19.94201 | 10.47712 | 8.75e+19 |  | 77.52895 |  |  | 30000000000
290 | 0.1 | 0.88 | 0.75 | 0.006 | 0.18 | 0.21 | 20 | 10.47712 | 1e+20 |  | 84.76802 |  |  | 30000000000
290 | 0.1 | 0.88 | 0.75 | 0.006 | 0.18 | 0.21 | 19.69897 | 12.56585 | 5e+19 |  | 54.49143 |  |  | 3680000000000
290 | 0.1 | 0.88 | 0.75 | 0.006 | 0.18 | 0.21 | 19.79588 | 12.56585 | 6.25e+19 |  | 61.8555 |  |  | 3680000000000
290 | 0.1 | 0.88 | 0.75 | 0.006 | 0.18 | 0.21 | 19.87506 | 12.56585 | 7.5e+19 |  | 69.21956 |  |  | 3680000000000
290 | 0.1 | 0.88 | 0.75 | 0.006 | 0.18 | 0.21 | 19.94201 | 12.56585 | 8.75e+19 |  | 76.58363 |  |  | 3680000000000
290 | 0.1 | 0.88 | 0.75 | 0.006 | 0.18 | 0.21 | 20 | 12.56585 | 1e+20 |  | 83.9477 |  |  | 3680000000000
290 | 0.05 | 1.66 | 1.35 | 0.0015 | 0.14 | 0.068 | 19.69897 | 10.47712 | 5e+19 |  | 37.9207 |  |  | 30000000000
290 | 0.05 | 1.66 | 1.35 | 0.0015 | 0.14 | 0.068 | 19.79588 | 10.47712 | 6.25e+19 |  | 49.91515 |  |  | 30000000000
290 | 0.05 | 1.66 | 1.35 | 0.0015 | 0.14 | 0.068 | 19.87506 | 10.47712 | 7.5e+19 |  | 61.9096 |  |  | 30000000000
290 | 0.05 | 1.66 | 1.35 | 0.0015 | 0.14 | 0.068 | 19.94201 | 10.47712 | 8.75e+19 |  | 73.90404 |  |  | 30000000000
290 | 0.05 | 1.66 | 1.35 | 0.0015 | 0.14 | 0.068 | 20 | 10.47712 | 1e+20 |  | 85.89849 |  |  | 30000000000
290 | 0.05 | 1.66 | 1.35 | 0.0015 | 0.14 | 0.068 | 19.69897 | 12.56585 | 5e+19 |  | 36.63813 |  |  | 3680000000000
290 | 0.05 | 1.66 | 1.35 | 0.0015 | 0.14 | 0.068 | 19.79588 | 12.56585 | 6.25e+19 |  | 48.73267 |  |  | 3680000000000
290 | 0.05 | 1.66 | 1.35 | 0.0015 | 0.14 | 0.068 | 19.87506 | 12.56585 | 7.5e+19 |  | 60.82721 |  |  | 3680000000000
290 | 0.05 | 1.66 | 1.35 | 0.0015 | 0.14 | 0.068 | 19.94201 | 12.56585 | 8.75e+19 |  | 72.92175 |  |  | 3680000000000
290 | 0.05 | 1.66 | 1.35 | 0.0015 | 0.14 | 0.068 | 20 | 12.56585 | 1e+20 |  | 85.01629 |  |  | 3680000000000
290 | 0.12 | 0.6 | 1.26 | 0.013 | 0.15 | 0.2 | 19.69897 | 10.47712 | 5e+19 |  | 61.45654 |  |  | 30000000000
290 | 0.12 | 0.6 | 1.26 | 0.013 | 0.15 | 0.2 | 19.79588 | 10.47712 | 6.25e+19 |  | 67.79361 |  |  | 30000000000
290 | 0.12 | 0.6 | 1.26 | 0.013 | 0.15 | 0.2 | 19.87506 | 10.47712 | 7.5e+19 |  | 74.13069 |  |  | 30000000000
290 | 0.12 | 0.6 | 1.26 | 0.013 | 0.15 | 0.2 | 19.94201 | 10.47712 | 8.75e+19 |  | 80.46776 |  |  | 30000000000
290 | 0.12 | 0.6 | 1.26 | 0.013 | 0.15 | 0.2 | 20 | 10.47712 | 1e+20 |  | 86.80484 |  |  | 30000000000
290 | 0.12 | 0.6 | 1.26 | 0.013 | 0.15 | 0.2 | 19.69897 | 12.56585 | 5e+19 |  | 60.00191 |  |  | 3680000000000
290 | 0.12 | 0.6 | 1.26 | 0.013 | 0.15 | 0.2 | 19.79588 | 12.56585 | 6.25e+19 |  | 66.4804 |  |  | 3680000000000
290 | 0.12 | 0.6 | 1.26 | 0.013 | 0.15 | 0.2 | 19.87506 | 12.56585 | 7.5e+19 |  | 72.95889 |  |  | 3680000000000
290 | 0.12 | 0.6 | 1.26 | 0.013 | 0.15 | 0.2 | 19.94201 | 12.56585 | 8.75e+19 |  | 79.43738 |  |  | 3680000000000
290 | 0.12 | 0.6 | 1.26 | 0.013 | 0.15 | 0.2 | 20 | 12.56585 | 1e+20 |  | 85.91588 |  |  | 3680000000000
290 | 0.31 | 0.59 | 1.49 | 0.016 | 0.52 | 0.09 | 19.69897 | 10.47712 | 5e+19 |  | 106.4745 |  |  | 30000000000
290 | 0.31 | 0.59 | 1.49 | 0.016 | 0.52 | 0.09 | 19.79588 | 10.47712 | 6.25e+19 |  | 113.6237 |  |  | 30000000000
290 | 0.31 | 0.59 | 1.49 | 0.016 | 0.52 | 0.09 | 19.87506 | 10.47712 | 7.5e+19 |  | 120.7728 |  |  | 30000000000
290 | 0.31 | 0.59 | 1.49 | 0.016 | 0.52 | 0.09 | 19.94201 | 10.47712 | 8.75e+19 |  | 127.922 |  |  | 30000000000
290 | 0.31 | 0.59 | 1.49 | 0.016 | 0.52 | 0.09 | 20 | 10.47712 | 1e+20 |  | 135.0712 |  |  | 30000000000
290 | 0.31 | 0.59 | 1.49 | 0.016 | 0.52 | 0.09 | 19.69897 | 12.56585 | 5e+19 |  | 104.8523 |  |  | 3680000000000
290 | 0.31 | 0.59 | 1.49 | 0.016 | 0.52 | 0.09 | 19.79588 | 12.56585 | 6.25e+19 |  | 112.1564 |  |  | 3680000000000
290 | 0.31 | 0.59 | 1.49 | 0.016 | 0.52 | 0.09 | 19.87506 | 12.56585 | 7.5e+19 |  | 119.4604 |  |  | 3680000000000
290 | 0.31 | 0.59 | 1.49 | 0.016 | 0.52 | 0.09 | 19.94201 | 12.56585 | 8.75e+19 |  | 126.7644 |  |  | 3680000000000
290 | 0.31 | 0.59 | 1.49 | 0.016 | 0.52 | 0.09 | 20 | 12.56585 | 1e+20 |  | 134.0684 |  |  | 3680000000000
290 | 0.241 | 0.528 | 1.497 | 0.013 | 0.285 | 0.235 | 19.69897 | 10.47712 | 5e+19 |  | 88.60696 |  |  | 30000000000
290 | 0.241 | 0.528 | 1.497 | 0.013 | 0.285 | 0.235 | 19.79588 | 10.47712 | 6.25e+19 |  | 96.00324 |  |  | 30000000000
290 | 0.241 | 0.528 | 1.497 | 0.013 | 0.285 | 0.235 | 19.87506 | 10.47712 | 7.5e+19 |  | 103.3995 |  |  | 30000000000
290 | 0.241 | 0.528 | 1.497 | 0.013 | 0.285 | 0.235 | 19.94201 | 10.47712 | 8.75e+19 |  | 110.7958 |  |  | 30000000000
290 | 0.241 | 0.528 | 1.497 | 0.013 | 0.285 | 0.235 | 20 | 10.47712 | 1e+20 |  | 118.1921 |  |  | 30000000000
290 | 0.241 | 0.528 | 1.497 | 0.013 | 0.285 | 0.235 | 19.69897 | 12.56585 | 5e+19 |  | 87.04982 |  |  | 3680000000000
290 | 0.241 | 0.528 | 1.497 | 0.013 | 0.285 | 0.235 | 19.79588 | 12.56585 | 6.25e+19 |  | 94.59293 |  |  | 3680000000000
290 | 0.241 | 0.528 | 1.497 | 0.013 | 0.285 | 0.235 | 19.87506 | 12.56585 | 7.5e+19 |  | 102.1361 |  |  | 3680000000000
290 | 0.241 | 0.528 | 1.497 | 0.013 | 0.285 | 0.235 | 19.94201 | 12.56585 | 8.75e+19 |  | 109.6792 |  |  | 3680000000000
290 | 0.241 | 0.528 | 1.497 | 0.013 | 0.285 | 0.235 | 20 | 12.56585 | 1e+20 |  | 117.2223 |  |  | 3680000000000
290 | 0.235 | 0.525 | 1.467 | 0.016 | 0.305 | 0.22 | 19.69897 | 10.47712 | 5e+19 |  | 88.96256 |  |  | 30000000000
290 | 0.235 | 0.525 | 1.467 | 0.016 | 0.305 | 0.22 | 19.79588 | 10.47712 | 6.25e+19 |  | 96.23964 |  |  | 30000000000
290 | 0.235 | 0.525 | 1.467 | 0.016 | 0.305 | 0.22 | 19.87506 | 10.47712 | 7.5e+19 |  | 103.5167 |  |  | 30000000000
290 | 0.235 | 0.525 | 1.467 | 0.016 | 0.305 | 0.22 | 19.94201 | 10.47712 | 8.75e+19 |  | 110.7938 |  |  | 30000000000
290 | 0.235 | 0.525 | 1.467 | 0.016 | 0.305 | 0.22 | 20 | 10.47712 | 1e+20 |  | 118.0709 |  |  | 30000000000
290 | 0.235 | 0.525 | 1.467 | 0.016 | 0.305 | 0.22 | 19.69897 | 12.56585 | 5e+19 |  | 87.3597 |  |  | 3680000000000
290 | 0.235 | 0.525 | 1.467 | 0.016 | 0.305 | 0.22 | 19.79588 | 12.56585 | 6.25e+19 |  | 94.7884 |  |  | 3680000000000
290 | 0.235 | 0.525 | 1.467 | 0.016 | 0.305 | 0.22 | 19.87506 | 12.56585 | 7.5e+19 |  | 102.2171 |  |  | 3680000000000
290 | 0.235 | 0.525 | 1.467 | 0.016 | 0.305 | 0.22 | 19.94201 | 12.56585 | 8.75e+19 |  | 109.6458 |  |  | 3680000000000
290 | 0.235 | 0.525 | 1.467 | 0.016 | 0.305 | 0.22 | 20 | 12.56585 | 1e+20 |  | 117.0745 |  |  | 3680000000000
290 | 0.22 | 0.508 | 1.22 | 0.012 | 0.27 | 0.2 | 19.69897 | 10.47712 | 5e+19 |  | 79.95535 |  |  | 30000000000
290 | 0.22 | 0.508 | 1.22 | 0.012 | 0.27 | 0.2 | 19.79588 | 10.47712 | 6.25e+19 |  | 86.78866 |  |  | 30000000000
290 | 0.22 | 0.508 | 1.22 | 0.012 | 0.27 | 0.2 | 19.87506 | 10.47712 | 7.5e+19 |  | 93.62197 |  |  | 30000000000
290 | 0.22 | 0.508 | 1.22 | 0.012 | 0.27 | 0.2 | 19.94201 | 10.47712 | 8.75e+19 |  | 100.4553 |  |  | 30000000000
290 | 0.22 | 0.508 | 1.22 | 0.012 | 0.27 | 0.2 | 20 | 10.47712 | 1e+20 |  | 107.2886 |  |  | 30000000000
290 | 0.22 | 0.508 | 1.22 | 0.012 | 0.27 | 0.2 | 19.69897 | 12.56585 | 5e+19 |  | 78.52171 |  |  | 3680000000000
290 | 0.22 | 0.508 | 1.22 | 0.012 | 0.27 | 0.2 | 19.79588 | 12.56585 | 6.25e+19 |  | 85.49204 |  |  | 3680000000000
290 | 0.22 | 0.508 | 1.22 | 0.012 | 0.27 | 0.2 | 19.87506 | 12.56585 | 7.5e+19 |  | 92.46238 |  |  | 3680000000000
290 | 0.22 | 0.508 | 1.22 | 0.012 | 0.27 | 0.2 | 19.94201 | 12.56585 | 8.75e+19 |  | 99.43271 |  |  | 3680000000000
290 | 0.22 | 0.508 | 1.22 | 0.012 | 0.27 | 0.2 | 20 | 12.56585 | 1e+20 |  | 106.403 |  |  | 3680000000000
290 | 0.17 | 0.64 | 1.478 | 0.011 | 0.225 | 0.217 | 19.69897 | 10.47712 | 5e+19 |  | 77.95892 |  |  | 30000000000
290 | 0.17 | 0.64 | 1.478 | 0.011 | 0.225 | 0.217 | 19.79588 | 10.47712 | 6.25e+19 |  | 85.20144 |  |  | 30000000000
290 | 0.17 | 0.64 | 1.478 | 0.011 | 0.225 | 0.217 | 19.87506 | 10.47712 | 7.5e+19 |  | 92.44396 |  |  | 30000000000
290 | 0.17 | 0.64 | 1.478 | 0.011 | 0.225 | 0.217 | 19.94201 | 10.47712 | 8.75e+19 |  | 99.68648 |  |  | 30000000000
290 | 0.17 | 0.64 | 1.478 | 0.011 | 0.225 | 0.217 | 20 | 10.47712 | 1e+20 |  | 106.929 |  |  | 30000000000
290 | 0.17 | 0.64 | 1.478 | 0.011 | 0.225 | 0.217 | 19.69897 | 12.56585 | 5e+19 |  | 76.4403 |  |  | 3680000000000
290 | 0.17 | 0.64 | 1.478 | 0.011 | 0.225 | 0.217 | 19.79588 | 12.56585 | 6.25e+19 |  | 83.82628 |  |  | 3680000000000
290 | 0.17 | 0.64 | 1.478 | 0.011 | 0.225 | 0.217 | 19.87506 | 12.56585 | 7.5e+19 |  | 91.21227 |  |  | 3680000000000
290 | 0.17 | 0.64 | 1.478 | 0.011 | 0.225 | 0.217 | 19.94201 | 12.56585 | 8.75e+19 |  | 98.59825 |  |  | 3680000000000
290 | 0.17 | 0.64 | 1.478 | 0.011 | 0.225 | 0.217 | 20 | 12.56585 | 1e+20 |  | 105.9842 |  |  | 3680000000000
290 | 0.16 | 1.26 | 1.21 | 0.019 | 0.165 | 0.15 | 19.69897 | 10.47712 | 5e+19 |  | 113.8864 |  |  | 30000000000
290 | 0.16 | 1.26 | 1.21 | 0.019 | 0.165 | 0.15 | 19.79588 | 10.47712 | 6.25e+19 |  | 124.4476 |  |  | 30000000000
290 | 0.16 | 1.26 | 1.21 | 0.019 | 0.165 | 0.15 | 19.87506 | 10.47712 | 7.5e+19 |  | 135.0087 |  |  | 30000000000
290 | 0.16 | 1.26 | 1.21 | 0.019 | 0.165 | 0.15 | 19.94201 | 10.47712 | 8.75e+19 |  | 145.5698 |  |  | 30000000000
290 | 0.16 | 1.26 | 1.21 | 0.019 | 0.165 | 0.15 | 20 | 10.47712 | 1e+20 |  | 156.131 |  |  | 30000000000
290 | 0.16 | 1.26 | 1.21 | 0.019 | 0.165 | 0.15 | 19.69897 | 12.56585 | 5e+19 |  | 112.152 |  |  | 3680000000000
290 | 0.16 | 1.26 | 1.21 | 0.019 | 0.165 | 0.15 | 19.79588 | 12.56585 | 6.25e+19 |  | 122.8669 |  |  | 3680000000000
290 | 0.16 | 1.26 | 1.21 | 0.019 | 0.165 | 0.15 | 19.87506 | 12.56585 | 7.5e+19 |  | 133.5817 |  |  | 3680000000000
290 | 0.16 | 1.26 | 1.21 | 0.019 | 0.165 | 0.15 | 19.94201 | 12.56585 | 8.75e+19 |  | 144.2966 |  |  | 3680000000000
290 | 0.16 | 1.26 | 1.21 | 0.019 | 0.165 | 0.15 | 20 | 12.56585 | 1e+20 |  | 155.0114 |  |  | 3680000000000
290 | 0.117 | 0.617 | 1.359 | 0.01 | 0.275 | 0.235 | 19.69897 | 10.47712 | 5e+19 |  | 59.78606 |  |  | 30000000000
290 | 0.117 | 0.617 | 1.359 | 0.01 | 0.275 | 0.235 | 19.79588 | 10.47712 | 6.25e+19 |  | 66.48579 |  |  | 30000000000
290 | 0.117 | 0.617 | 1.359 | 0.01 | 0.275 | 0.235 | 19.87506 | 10.47712 | 7.5e+19 |  | 73.18553 |  |  | 30000000000
290 | 0.117 | 0.617 | 1.359 | 0.01 | 0.275 | 0.235 | 19.94201 | 10.47712 | 8.75e+19 |  | 79.88527 |  |  | 30000000000
290 | 0.117 | 0.617 | 1.359 | 0.01 | 0.275 | 0.235 | 20 | 10.47712 | 1e+20 |  | 86.58501 |  |  | 30000000000
290 | 0.117 | 0.617 | 1.359 | 0.01 | 0.275 | 0.235 | 19.69897 | 12.56585 | 5e+19 |  | 58.34443 |  |  | 3680000000000
290 | 0.117 | 0.617 | 1.359 | 0.01 | 0.275 | 0.235 | 19.79588 | 12.56585 | 6.25e+19 |  | 65.18284 |  |  | 3680000000000
290 | 0.117 | 0.617 | 1.359 | 0.01 | 0.275 | 0.235 | 19.87506 | 12.56585 | 7.5e+19 |  | 72.02125 |  |  | 3680000000000
290 | 0.117 | 0.617 | 1.359 | 0.01 | 0.275 | 0.235 | 19.94201 | 12.56585 | 8.75e+19 |  | 78.85966 |  |  | 3680000000000
290 | 0.117 | 0.617 | 1.359 | 0.01 | 0.275 | 0.235 | 20 | 12.56585 | 1e+20 |  | 85.69807 |  |  | 3680000000000
290 | 0.254 | 0.726 | 1.285 | 0.015 | 0.247 | 0.103 | 19.69897 | 10.47712 | 5e+19 |  | 106.0567 |  |  | 30000000000
290 | 0.254 | 0.726 | 1.285 | 0.015 | 0.247 | 0.103 | 19.79588 | 10.47712 | 6.25e+19 |  | 114.3393 |  |  | 30000000000
290 | 0.254 | 0.726 | 1.285 | 0.015 | 0.247 | 0.103 | 19.87506 | 10.47712 | 7.5e+19 |  | 122.6219 |  |  | 30000000000
290 | 0.254 | 0.726 | 1.285 | 0.015 | 0.247 | 0.103 | 19.94201 | 10.47712 | 8.75e+19 |  | 130.9045 |  |  | 30000000000
290 | 0.254 | 0.726 | 1.285 | 0.015 | 0.247 | 0.103 | 20 | 10.47712 | 1e+20 |  | 139.187 |  |  | 30000000000
290 | 0.254 | 0.726 | 1.285 | 0.015 | 0.247 | 0.103 | 19.69897 | 12.56585 | 5e+19 |  | 104.5209 |  |  | 3680000000000
290 | 0.254 | 0.726 | 1.285 | 0.015 | 0.247 | 0.103 | 19.79588 | 12.56585 | 6.25e+19 |  | 112.9463 |  |  | 3680000000000
290 | 0.254 | 0.726 | 1.285 | 0.015 | 0.247 | 0.103 | 19.87506 | 12.56585 | 7.5e+19 |  | 121.3717 |  |  | 3680000000000
290 | 0.254 | 0.726 | 1.285 | 0.015 | 0.247 | 0.103 | 19.94201 | 12.56585 | 8.75e+19 |  | 129.7971 |  |  | 3680000000000
290 | 0.254 | 0.726 | 1.285 | 0.015 | 0.247 | 0.103 | 20 | 12.56585 | 1e+20 |  | 138.2225 |  |  | 3680000000000
290 | 0.07 | 0.59 | 1.45 | 0.007 | 0.24 | 0.2 | 19.69897 | 10.47712 | 5e+19 |  | 36.36637 |  |  | 30000000000
290 | 0.07 | 0.59 | 1.45 | 0.007 | 0.24 | 0.2 | 19.79588 | 10.47712 | 6.25e+19 |  | 43.35639 |  |  | 30000000000
290 | 0.07 | 0.59 | 1.45 | 0.007 | 0.24 | 0.2 | 19.87506 | 10.47712 | 7.5e+19 |  | 50.3464 |  |  | 30000000000
290 | 0.07 | 0.59 | 1.45 | 0.007 | 0.24 | 0.2 | 19.94201 | 10.47712 | 8.75e+19 |  | 57.33641 |  |  | 30000000000
290 | 0.07 | 0.59 | 1.45 | 0.007 | 0.24 | 0.2 | 20 | 10.47712 | 1e+20 |  | 64.32643 |  |  | 30000000000
290 | 0.07 | 0.59 | 1.45 | 0.007 | 0.24 | 0.2 | 19.69897 | 12.56585 | 5e+19 |  | 34.99228 |  |  | 3680000000000
290 | 0.07 | 0.59 | 1.45 | 0.007 | 0.24 | 0.2 | 19.79588 | 12.56585 | 6.25e+19 |  | 42.11527 |  |  | 3680000000000
290 | 0.07 | 0.59 | 1.45 | 0.007 | 0.24 | 0.2 | 19.87506 | 12.56585 | 7.5e+19 |  | 49.23826 |  |  | 3680000000000
290 | 0.07 | 0.59 | 1.45 | 0.007 | 0.24 | 0.2 | 19.94201 | 12.56585 | 8.75e+19 |  | 56.36125 |  |  | 3680000000000
290 | 0.07 | 0.59 | 1.45 | 0.007 | 0.24 | 0.2 | 20 | 12.56585 | 1e+20 |  | 63.48424 |  |  | 3680000000000
290 | 0.047 | 0.049 | 1.28 | 0.009 | 0.14 | 0.15 | 19.69897 | 10.47712 | 5e+19 |  | 33.10957 |  |  | 30000000000
290 | 0.047 | 0.049 | 1.28 | 0.009 | 0.14 | 0.15 | 19.79588 | 10.47712 | 6.25e+19 |  | 36.23429 |  |  | 30000000000
290 | 0.047 | 0.049 | 1.28 | 0.009 | 0.14 | 0.15 | 19.87506 | 10.47712 | 7.5e+19 |  | 39.35901 |  |  | 30000000000
290 | 0.047 | 0.049 | 1.28 | 0.009 | 0.14 | 0.15 | 19.94201 | 10.47712 | 8.75e+19 |  | 42.48374 |  |  | 30000000000
290 | 0.047 | 0.049 | 1.28 | 0.009 | 0.14 | 0.15 | 20 | 10.47712 | 1e+20 |  | 45.60846 |  |  | 30000000000
290 | 0.047 | 0.049 | 1.28 | 0.009 | 0.14 | 0.15 | 19.69897 | 12.56585 | 5e+19 |  | 31.75765 |  |  | 3680000000000
290 | 0.047 | 0.049 | 1.28 | 0.009 | 0.14 | 0.15 | 19.79588 | 12.56585 | 6.25e+19 |  | 35.03316 |  |  | 3680000000000
290 | 0.047 | 0.049 | 1.28 | 0.009 | 0.14 | 0.15 | 19.87506 | 12.56585 | 7.5e+19 |  | 38.30868 |  |  | 3680000000000
290 | 0.047 | 0.049 | 1.28 | 0.009 | 0.14 | 0.15 | 19.94201 | 12.56585 | 8.75e+19 |  | 41.5842 |  |  | 3680000000000
290 | 0.047 | 0.049 | 1.28 | 0.009 | 0.14 | 0.15 | 20 | 12.56585 | 1e+20 |  | 44.85971 |  |  | 3680000000000
290 | 0.093 | 0.613 | 1.313 | 0.009 | 0.177 | 0.18 | 19.69897 | 10.47712 | 5e+19 |  | 49.75911 |  |  | 30000000000
290 | 0.093 | 0.613 | 1.313 | 0.009 | 0.177 | 0.18 | 19.79588 | 10.47712 | 6.25e+19 |  | 56.24654 |  |  | 30000000000
290 | 0.093 | 0.613 | 1.313 | 0.009 | 0.177 | 0.18 | 19.87506 | 10.47712 | 7.5e+19 |  | 62.73396 |  |  | 30000000000
290 | 0.093 | 0.613 | 1.313 | 0.009 | 0.177 | 0.18 | 19.94201 | 10.47712 | 8.75e+19 |  | 69.22138 |  |  | 30000000000
290 | 0.093 | 0.613 | 1.313 | 0.009 | 0.177 | 0.18 | 20 | 10.47712 | 1e+20 |  | 75.7088 |  |  | 30000000000
290 | 0.093 | 0.613 | 1.313 | 0.009 | 0.177 | 0.18 | 19.69897 | 12.56585 | 5e+19 |  | 48.36021 |  |  | 3680000000000
290 | 0.093 | 0.613 | 1.313 | 0.009 | 0.177 | 0.18 | 19.79588 | 12.56585 | 6.25e+19 |  | 54.98385 |  |  | 3680000000000
290 | 0.093 | 0.613 | 1.313 | 0.009 | 0.177 | 0.18 | 19.87506 | 12.56585 | 7.5e+19 |  | 61.6075 |  |  | 3680000000000
290 | 0.093 | 0.613 | 1.313 | 0.009 | 0.177 | 0.18 | 19.94201 | 12.56585 | 8.75e+19 |  | 68.23115 |  |  | 3680000000000
290 | 0.093 | 0.613 | 1.313 | 0.009 | 0.177 | 0.18 | 20 | 12.56585 | 1e+20 |  | 74.85479 |  |  | 3680000000000
290 | 0.025 | 0.95 | 1.182 | 0.014 | 0.392 | 0.055 | 19.69897 | 10.47712 | 5e+19 |  | 38.17902 |  |  | 30000000000
290 | 0.025 | 0.95 | 1.182 | 0.014 | 0.392 | 0.055 | 19.79588 | 10.47712 | 6.25e+19 |  | 46.66122 |  |  | 30000000000
290 | 0.025 | 0.95 | 1.182 | 0.014 | 0.392 | 0.055 | 19.87506 | 10.47712 | 7.5e+19 |  | 55.14343 |  |  | 30000000000
290 | 0.025 | 0.95 | 1.182 | 0.014 | 0.392 | 0.055 | 19.94201 | 10.47712 | 8.75e+19 |  | 63.62563 |  |  | 30000000000
290 | 0.025 | 0.95 | 1.182 | 0.014 | 0.392 | 0.055 | 20 | 10.47712 | 1e+20 |  | 72.10784 |  |  | 30000000000
290 | 0.025 | 0.95 | 1.182 | 0.014 | 0.392 | 0.055 | 19.69897 | 12.56585 | 5e+19 |  | 36.7714 |  |  | 3680000000000
290 | 0.025 | 0.95 | 1.182 | 0.014 | 0.392 | 0.055 | 19.79588 | 12.56585 | 6.25e+19 |  | 45.3819 |  |  | 3680000000000
290 | 0.025 | 0.95 | 1.182 | 0.014 | 0.392 | 0.055 | 19.87506 | 12.56585 | 7.5e+19 |  | 53.99239 |  |  | 3680000000000
290 | 0.025 | 0.95 | 1.182 | 0.014 | 0.392 | 0.055 | 19.94201 | 12.56585 | 8.75e+19 |  | 62.60288 |  |  | 3680000000000
290 | 0.025 | 0.95 | 1.182 | 0.014 | 0.392 | 0.055 | 20 | 12.56585 | 1e+20 |  | 71.21337 |  |  | 3680000000000
290 | 0.123 | 0.633 | 1.3 | 0.008 | 0.24 | 0.2 | 19.69897 | 10.47712 | 5e+19 |  | 60.30802 |  |  | 30000000000
290 | 0.123 | 0.633 | 1.3 | 0.008 | 0.24 | 0.2 | 19.79588 | 10.47712 | 6.25e+19 |  | 67.00747 |  |  | 30000000000
290 | 0.123 | 0.633 | 1.3 | 0.008 | 0.24 | 0.2 | 19.87506 | 10.47712 | 7.5e+19 |  | 73.70693 |  |  | 30000000000
290 | 0.123 | 0.633 | 1.3 | 0.008 | 0.24 | 0.2 | 19.94201 | 10.47712 | 8.75e+19 |  | 80.40638 |  |  | 30000000000
290 | 0.123 | 0.633 | 1.3 | 0.008 | 0.24 | 0.2 | 20 | 10.47712 | 1e+20 |  | 87.10584 |  |  | 30000000000
290 | 0.123 | 0.633 | 1.3 | 0.008 | 0.24 | 0.2 | 19.69897 | 12.56585 | 5e+19 |  | 58.90973 |  |  | 3680000000000
290 | 0.123 | 0.633 | 1.3 | 0.008 | 0.24 | 0.2 | 19.79588 | 12.56585 | 6.25e+19 |  | 65.74367 |  |  | 3680000000000
290 | 0.123 | 0.633 | 1.3 | 0.008 | 0.24 | 0.2 | 19.87506 | 12.56585 | 7.5e+19 |  | 72.57761 |  |  | 3680000000000
290 | 0.123 | 0.633 | 1.3 | 0.008 | 0.24 | 0.2 | 19.94201 | 12.56585 | 8.75e+19 |  | 79.41155 |  |  | 3680000000000
290 | 0.123 | 0.633 | 1.3 | 0.008 | 0.24 | 0.2 | 20 | 12.56585 | 1e+20 |  | 86.24549 |  |  | 3680000000000
290 | 0.025 | 0.965 | 1.172 | 0.014 | 0.43 | 0.05 | 19.69897 | 10.47712 | 5e+19 |  | 38.21039 |  |  | 30000000000
290 | 0.025 | 0.965 | 1.172 | 0.014 | 0.43 | 0.05 | 19.79588 | 10.47712 | 6.25e+19 |  | 46.82537 |  |  | 30000000000
290 | 0.025 | 0.965 | 1.172 | 0.014 | 0.43 | 0.05 | 19.87506 | 10.47712 | 7.5e+19 |  | 55.44036 |  |  | 30000000000
290 | 0.025 | 0.965 | 1.172 | 0.014 | 0.43 | 0.05 | 19.94201 | 10.47712 | 8.75e+19 |  | 64.05534 |  |  | 30000000000
290 | 0.025 | 0.965 | 1.172 | 0.014 | 0.43 | 0.05 | 20 | 10.47712 | 1e+20 |  | 72.67032 |  |  | 30000000000
290 | 0.025 | 0.965 | 1.172 | 0.014 | 0.43 | 0.05 | 19.69897 | 12.56585 | 5e+19 |  | 36.80562 |  |  | 3680000000000
290 | 0.025 | 0.965 | 1.172 | 0.014 | 0.43 | 0.05 | 19.79588 | 12.56585 | 6.25e+19 |  | 45.54794 |  |  | 3680000000000
290 | 0.025 | 0.965 | 1.172 | 0.014 | 0.43 | 0.05 | 19.87506 | 12.56585 | 7.5e+19 |  | 54.29027 |  |  | 3680000000000
290 | 0.025 | 0.965 | 1.172 | 0.014 | 0.43 | 0.05 | 19.94201 | 12.56585 | 8.75e+19 |  | 63.03259 |  |  | 3680000000000
290 | 0.025 | 0.965 | 1.172 | 0.014 | 0.43 | 0.05 | 20 | 12.56585 | 1e+20 |  | 71.77492 |  |  | 3680000000000
290 | 0.141 | 0.575 | 1.3 | 0.007 | 0.201 | 0.25 | 19.69897 | 10.47712 | 5e+19 |  | 63.03233 |  |  | 30000000000
290 | 0.141 | 0.575 | 1.3 | 0.007 | 0.201 | 0.25 | 19.79588 | 10.47712 | 6.25e+19 |  | 69.40556 |  |  | 30000000000
290 | 0.141 | 0.575 | 1.3 | 0.007 | 0.201 | 0.25 | 19.87506 | 10.47712 | 7.5e+19 |  | 75.7788 |  |  | 30000000000
290 | 0.141 | 0.575 | 1.3 | 0.007 | 0.201 | 0.25 | 19.94201 | 10.47712 | 8.75e+19 |  | 82.15204 |  |  | 30000000000
290 | 0.141 | 0.575 | 1.3 | 0.007 | 0.201 | 0.25 | 20 | 10.47712 | 1e+20 |  | 88.52527 |  |  | 30000000000
290 | 0.141 | 0.575 | 1.3 | 0.007 | 0.201 | 0.25 | 19.69897 | 12.56585 | 5e+19 |  | 61.65027 |  |  | 3680000000000
290 | 0.141 | 0.575 | 1.3 | 0.007 | 0.201 | 0.25 | 19.79588 | 12.56585 | 6.25e+19 |  | 68.15766 |  |  | 3680000000000
290 | 0.141 | 0.575 | 1.3 | 0.007 | 0.201 | 0.25 | 19.87506 | 12.56585 | 7.5e+19 |  | 74.66504 |  |  | 3680000000000
290 | 0.141 | 0.575 | 1.3 | 0.007 | 0.201 | 0.25 | 19.94201 | 12.56585 | 8.75e+19 |  | 81.17242 |  |  | 3680000000000
290 | 0.141 | 0.575 | 1.3 | 0.007 | 0.201 | 0.25 | 20 | 12.56585 | 1e+20 |  | 87.6798 |  |  | 3680000000000
290 | 0.174 | 0.665 | 1.465 | 0.01 | 0.186 | 0.219 | 19.69897 | 10.47712 | 5e+19 |  | 79.48725 |  |  | 30000000000
290 | 0.174 | 0.665 | 1.465 | 0.01 | 0.186 | 0.219 | 19.79588 | 10.47712 | 6.25e+19 |  | 86.86825 |  |  | 30000000000
290 | 0.174 | 0.665 | 1.465 | 0.01 | 0.186 | 0.219 | 19.87506 | 10.47712 | 7.5e+19 |  | 94.24925 |  |  | 30000000000
290 | 0.174 | 0.665 | 1.465 | 0.01 | 0.186 | 0.219 | 19.94201 | 10.47712 | 8.75e+19 |  | 101.6303 |  |  | 30000000000
290 | 0.174 | 0.665 | 1.465 | 0.01 | 0.186 | 0.219 | 20 | 10.47712 | 1e+20 |  | 109.0113 |  |  | 30000000000
290 | 0.174 | 0.665 | 1.465 | 0.01 | 0.186 | 0.219 | 19.69897 | 12.56585 | 5e+19 |  | 77.98856 |  |  | 3680000000000
290 | 0.174 | 0.665 | 1.465 | 0.01 | 0.186 | 0.219 | 19.79588 | 12.56585 | 6.25e+19 |  | 85.51064 |  |  | 3680000000000
290 | 0.174 | 0.665 | 1.465 | 0.01 | 0.186 | 0.219 | 19.87506 | 12.56585 | 7.5e+19 |  | 93.03271 |  |  | 3680000000000
290 | 0.174 | 0.665 | 1.465 | 0.01 | 0.186 | 0.219 | 19.94201 | 12.56585 | 8.75e+19 |  | 100.5548 |  |  | 3680000000000
290 | 0.174 | 0.665 | 1.465 | 0.01 | 0.186 | 0.219 | 20 | 12.56585 | 1e+20 |  | 108.0769 |  |  | 3680000000000
290 | 0.247 | 0.061 | 1.069 | 0.015 | 0.205 | 0.12 | 19.69897 | 10.47712 | 5e+19 |  | 54.44891 |  |  | 30000000000
290 | 0.247 | 0.061 | 1.069 | 0.015 | 0.205 | 0.12 | 19.79588 | 10.47712 | 6.25e+19 |  | 57.97798 |  |  | 30000000000
290 | 0.247 | 0.061 | 1.069 | 0.015 | 0.205 | 0.12 | 19.87506 | 10.47712 | 7.5e+19 |  | 61.50705 |  |  | 30000000000
290 | 0.247 | 0.061 | 1.069 | 0.015 | 0.205 | 0.12 | 19.94201 | 10.47712 | 8.75e+19 |  | 65.03612 |  |  | 30000000000
290 | 0.247 | 0.061 | 1.069 | 0.015 | 0.205 | 0.12 | 20 | 10.47712 | 1e+20 |  | 68.56518 |  |  | 30000000000
290 | 0.247 | 0.061 | 1.069 | 0.015 | 0.205 | 0.12 | 19.69897 | 12.56585 | 5e+19 |  | 53.07353 |  |  | 3680000000000
290 | 0.247 | 0.061 | 1.069 | 0.015 | 0.205 | 0.12 | 19.79588 | 12.56585 | 6.25e+19 |  | 56.74884 |  |  | 3680000000000
290 | 0.247 | 0.061 | 1.069 | 0.015 | 0.205 | 0.12 | 19.87506 | 12.56585 | 7.5e+19 |  | 60.42416 |  |  | 3680000000000
290 | 0.247 | 0.061 | 1.069 | 0.015 | 0.205 | 0.12 | 19.94201 | 12.56585 | 8.75e+19 |  | 64.09947 |  |  | 3680000000000
290 | 0.247 | 0.061 | 1.069 | 0.015 | 0.205 | 0.12 | 20 | 12.56585 | 1e+20 |  | 67.77478 |  |  | 3680000000000
290 | 0.11 | 0.61 | 1.37 | 0.004 | 0.23 | 0.23 | 19.69897 | 10.47712 | 5e+19 |  | 53.97746 |  |  | 30000000000
290 | 0.11 | 0.61 | 1.37 | 0.004 | 0.23 | 0.23 | 19.79588 | 10.47712 | 6.25e+19 |  | 60.39418 |  |  | 30000000000
290 | 0.11 | 0.61 | 1.37 | 0.004 | 0.23 | 0.23 | 19.87506 | 10.47712 | 7.5e+19 |  | 66.81091 |  |  | 30000000000
290 | 0.11 | 0.61 | 1.37 | 0.004 | 0.23 | 0.23 | 19.94201 | 10.47712 | 8.75e+19 |  | 73.22763 |  |  | 30000000000
290 | 0.11 | 0.61 | 1.37 | 0.004 | 0.23 | 0.23 | 20 | 10.47712 | 1e+20 |  | 79.64436 |  |  | 30000000000
290 | 0.11 | 0.61 | 1.37 | 0.004 | 0.23 | 0.23 | 19.69897 | 12.56585 | 5e+19 |  | 52.63825 |  |  | 3680000000000
290 | 0.11 | 0.61 | 1.37 | 0.004 | 0.23 | 0.23 | 19.79588 | 12.56585 | 6.25e+19 |  | 59.18534 |  |  | 3680000000000
290 | 0.11 | 0.61 | 1.37 | 0.004 | 0.23 | 0.23 | 19.87506 | 12.56585 | 7.5e+19 |  | 65.73244 |  |  | 3680000000000
290 | 0.11 | 0.61 | 1.37 | 0.004 | 0.23 | 0.23 | 19.94201 | 12.56585 | 8.75e+19 |  | 72.27953 |  |  | 3680000000000
290 | 0.11 | 0.61 | 1.37 | 0.004 | 0.23 | 0.23 | 20 | 12.56585 | 1e+20 |  | 78.82663 |  |  | 3680000000000
290 | 0.174 | 0.665 | 1.465 | 0.01 | 0.186 | 0.219 | 19.69897 | 10.47712 | 5e+19 |  | 79.48725 |  |  | 30000000000
290 | 0.174 | 0.665 | 1.465 | 0.01 | 0.186 | 0.219 | 19.79588 | 10.47712 | 6.25e+19 |  | 86.86825 |  |  | 30000000000
290 | 0.174 | 0.665 | 1.465 | 0.01 | 0.186 | 0.219 | 19.87506 | 10.47712 | 7.5e+19 |  | 94.24925 |  |  | 30000000000
290 | 0.174 | 0.665 | 1.465 | 0.01 | 0.186 | 0.219 | 19.94201 | 10.47712 | 8.75e+19 |  | 101.6303 |  |  | 30000000000
290 | 0.174 | 0.665 | 1.465 | 0.01 | 0.186 | 0.219 | 20 | 10.47712 | 1e+20 |  | 109.0113 |  |  | 30000000000
290 | 0.174 | 0.665 | 1.465 | 0.01 | 0.186 | 0.219 | 19.69897 | 12.56585 | 5e+19 |  | 77.98856 |  |  | 3680000000000
290 | 0.174 | 0.665 | 1.465 | 0.01 | 0.186 | 0.219 | 19.79588 | 12.56585 | 6.25e+19 |  | 85.51064 |  |  | 3680000000000
290 | 0.174 | 0.665 | 1.465 | 0.01 | 0.186 | 0.219 | 19.87506 | 12.56585 | 7.5e+19 |  | 93.03271 |  |  | 3680000000000
290 | 0.174 | 0.665 | 1.465 | 0.01 | 0.186 | 0.219 | 19.94201 | 12.56585 | 8.75e+19 |  | 100.5548 |  |  | 3680000000000
290 | 0.174 | 0.665 | 1.465 | 0.01 | 0.186 | 0.219 | 20 | 12.56585 | 1e+20 |  | 108.0769 |  |  | 3680000000000
290 | 0.048 | 0.067 | 1.525 | 0.005 | 0.375 | 0.12 | 19.69897 | 10.47712 | 5e+19 |  | 33.09087 |  |  | 30000000000
290 | 0.048 | 0.067 | 1.525 | 0.005 | 0.375 | 0.12 | 19.79588 | 10.47712 | 6.25e+19 |  | 36.69913 |  |  | 30000000000
290 | 0.048 | 0.067 | 1.525 | 0.005 | 0.375 | 0.12 | 19.87506 | 10.47712 | 7.5e+19 |  | 40.30739 |  |  | 30000000000
290 | 0.048 | 0.067 | 1.525 | 0.005 | 0.375 | 0.12 | 19.94201 | 10.47712 | 8.75e+19 |  | 43.91566 |  |  | 30000000000
290 | 0.048 | 0.067 | 1.525 | 0.005 | 0.375 | 0.12 | 20 | 10.47712 | 1e+20 |  | 47.52392 |  |  | 30000000000
290 | 0.048 | 0.067 | 1.525 | 0.005 | 0.375 | 0.12 | 19.69897 | 12.56585 | 5e+19 |  | 31.75512 |  |  | 3680000000000
290 | 0.048 | 0.067 | 1.525 | 0.005 | 0.375 | 0.12 | 19.79588 | 12.56585 | 6.25e+19 |  | 35.51001 |  |  | 3680000000000
290 | 0.048 | 0.067 | 1.525 | 0.005 | 0.375 | 0.12 | 19.87506 | 12.56585 | 7.5e+19 |  | 39.2649 |  |  | 3680000000000
290 | 0.048 | 0.067 | 1.525 | 0.005 | 0.375 | 0.12 | 19.94201 | 12.56585 | 8.75e+19 |  | 43.01978 |  |  | 3680000000000
290 | 0.048 | 0.067 | 1.525 | 0.005 | 0.375 | 0.12 | 20 | 12.56585 | 1e+20 |  | 46.77467 |  |  | 3680000000000
290 | 0.17 | 0.2 | 1.403 | 0.013 | 0.27 | 0.235 | 19.69897 | 10.47712 | 5e+19 |  | 56.06592 |  |  | 30000000000
290 | 0.17 | 0.2 | 1.403 | 0.013 | 0.27 | 0.235 | 19.79588 | 10.47712 | 6.25e+19 |  | 60.6403 |  |  | 30000000000
290 | 0.17 | 0.2 | 1.403 | 0.013 | 0.27 | 0.235 | 19.87506 | 10.47712 | 7.5e+19 |  | 65.21468 |  |  | 30000000000
290 | 0.17 | 0.2 | 1.403 | 0.013 | 0.27 | 0.235 | 19.94201 | 10.47712 | 8.75e+19 |  | 69.78906 |  |  | 30000000000
290 | 0.17 | 0.2 | 1.403 | 0.013 | 0.27 | 0.235 | 20 | 10.47712 | 1e+20 |  | 74.36344 |  |  | 30000000000
290 | 0.17 | 0.2 | 1.403 | 0.013 | 0.27 | 0.235 | 19.69897 | 12.56585 | 5e+19 |  | 54.58889 |  |  | 3680000000000
290 | 0.17 | 0.2 | 1.403 | 0.013 | 0.27 | 0.235 | 19.79588 | 12.56585 | 6.25e+19 |  | 59.31528 |  |  | 3680000000000
290 | 0.17 | 0.2 | 1.403 | 0.013 | 0.27 | 0.235 | 19.87506 | 12.56585 | 7.5e+19 |  | 64.04168 |  |  | 3680000000000
290 | 0.17 | 0.2 | 1.403 | 0.013 | 0.27 | 0.235 | 19.94201 | 12.56585 | 8.75e+19 |  | 68.76808 |  |  | 3680000000000
290 | 0.17 | 0.2 | 1.403 | 0.013 | 0.27 | 0.235 | 20 | 12.56585 | 1e+20 |  | 73.49448 |  |  | 3680000000000
290 | 0.18 | 0.2 | 1.36 | 0.011 | 0.23 | 0.21 | 19.69897 | 10.47712 | 5e+19 |  | 55.82738 |  |  | 30000000000
290 | 0.18 | 0.2 | 1.36 | 0.011 | 0.23 | 0.21 | 19.79588 | 10.47712 | 6.25e+19 |  | 60.3623 |  |  | 30000000000
290 | 0.18 | 0.2 | 1.36 | 0.011 | 0.23 | 0.21 | 19.87506 | 10.47712 | 7.5e+19 |  | 64.89723 |  |  | 30000000000
290 | 0.18 | 0.2 | 1.36 | 0.011 | 0.23 | 0.21 | 19.94201 | 10.47712 | 8.75e+19 |  | 69.43216 |  |  | 30000000000
290 | 0.18 | 0.2 | 1.36 | 0.011 | 0.23 | 0.21 | 20 | 10.47712 | 1e+20 |  | 73.96709 |  |  | 30000000000
290 | 0.18 | 0.2 | 1.36 | 0.011 | 0.23 | 0.21 | 19.69897 | 12.56585 | 5e+19 |  | 54.39954 |  |  | 3680000000000
290 | 0.18 | 0.2 | 1.36 | 0.011 | 0.23 | 0.21 | 19.79588 | 12.56585 | 6.25e+19 |  | 59.08164 |  |  | 3680000000000
290 | 0.18 | 0.2 | 1.36 | 0.011 | 0.23 | 0.21 | 19.87506 | 12.56585 | 7.5e+19 |  | 63.76374 |  |  | 3680000000000
290 | 0.18 | 0.2 | 1.36 | 0.011 | 0.23 | 0.21 | 19.94201 | 12.56585 | 8.75e+19 |  | 68.44583 |  |  | 3680000000000
290 | 0.18 | 0.2 | 1.36 | 0.011 | 0.23 | 0.21 | 20 | 12.56585 | 1e+20 |  | 73.12793 |  |  | 3680000000000
290 | 0.18 | 0.2 | 1.437 | 0.011 | 0.245 | 0.205 | 19.69897 | 10.47712 | 5e+19 |  | 56.47361 |  |  | 30000000000
290 | 0.18 | 0.2 | 1.437 | 0.011 | 0.245 | 0.205 | 19.79588 | 10.47712 | 6.25e+19 |  | 61.08689 |  |  | 30000000000
290 | 0.18 | 0.2 | 1.437 | 0.011 | 0.245 | 0.205 | 19.87506 | 10.47712 | 7.5e+19 |  | 65.70017 |  |  | 30000000000
290 | 0.18 | 0.2 | 1.437 | 0.011 | 0.245 | 0.205 | 19.94201 | 10.47712 | 8.75e+19 |  | 70.31346 |  |  | 30000000000
290 | 0.18 | 0.2 | 1.437 | 0.011 | 0.245 | 0.205 | 20 | 10.47712 | 1e+20 |  | 74.92674 |  |  | 30000000000
290 | 0.18 | 0.2 | 1.437 | 0.011 | 0.245 | 0.205 | 19.69897 | 12.56585 | 5e+19 |  | 55.01951 |  |  | 3680000000000
290 | 0.18 | 0.2 | 1.437 | 0.011 | 0.245 | 0.205 | 19.79588 | 12.56585 | 6.25e+19 |  | 59.78222 |  |  | 3680000000000
290 | 0.18 | 0.2 | 1.437 | 0.011 | 0.245 | 0.205 | 19.87506 | 12.56585 | 7.5e+19 |  | 64.54494 |  |  | 3680000000000
290 | 0.18 | 0.2 | 1.437 | 0.011 | 0.245 | 0.205 | 19.94201 | 12.56585 | 8.75e+19 |  | 69.30765 |  |  | 3680000000000
290 | 0.18 | 0.2 | 1.437 | 0.011 | 0.245 | 0.205 | 20 | 12.56585 | 1e+20 |  | 74.07036 |  |  | 3680000000000
290 | 0.2 | 0.18 | 1.34 | 0.014 | 0.23 | 0.24 | 19.69897 | 10.47712 | 5e+19 |  | 58.56566 |  |  | 30000000000
290 | 0.2 | 0.18 | 1.34 | 0.014 | 0.23 | 0.24 | 19.79588 | 10.47712 | 6.25e+19 |  | 63.05367 |  |  | 30000000000
290 | 0.2 | 0.18 | 1.34 | 0.014 | 0.23 | 0.24 | 19.87506 | 10.47712 | 7.5e+19 |  | 67.54168 |  |  | 30000000000
290 | 0.2 | 0.18 | 1.34 | 0.014 | 0.23 | 0.24 | 19.94201 | 10.47712 | 8.75e+19 |  | 72.02969 |  |  | 30000000000
290 | 0.2 | 0.18 | 1.34 | 0.014 | 0.23 | 0.24 | 20 | 10.47712 | 1e+20 |  | 76.5177 |  |  | 30000000000
290 | 0.2 | 0.18 | 1.34 | 0.014 | 0.23 | 0.24 | 19.69897 | 12.56585 | 5e+19 |  | 57.09749 |  |  | 3680000000000
290 | 0.2 | 0.18 | 1.34 | 0.014 | 0.23 | 0.24 | 19.79588 | 12.56585 | 6.25e+19 |  | 61.73664 |  |  | 3680000000000
290 | 0.2 | 0.18 | 1.34 | 0.014 | 0.23 | 0.24 | 19.87506 | 12.56585 | 7.5e+19 |  | 66.3758 |  |  | 3680000000000
290 | 0.2 | 0.18 | 1.34 | 0.014 | 0.23 | 0.24 | 19.94201 | 12.56585 | 8.75e+19 |  | 71.01496 |  |  | 3680000000000
290 | 0.2 | 0.18 | 1.34 | 0.014 | 0.23 | 0.24 | 20 | 12.56585 | 1e+20 |  | 75.65411 |  |  | 3680000000000
290 | 0.1 | 0.6 | 1.42 | 0.008 | 0.28 | 0.23 | 19.69897 | 10.47712 | 5e+19 |  | 52.09773 |  |  | 30000000000
290 | 0.1 | 0.6 | 1.42 | 0.008 | 0.28 | 0.23 | 19.79588 | 10.47712 | 6.25e+19 |  | 58.75132 |  |  | 30000000000
290 | 0.1 | 0.6 | 1.42 | 0.008 | 0.28 | 0.23 | 19.87506 | 10.47712 | 7.5e+19 |  | 65.40492 |  |  | 30000000000
290 | 0.1 | 0.6 | 1.42 | 0.008 | 0.28 | 0.23 | 19.94201 | 10.47712 | 8.75e+19 |  | 72.05851 |  |  | 30000000000
290 | 0.1 | 0.6 | 1.42 | 0.008 | 0.28 | 0.23 | 20 | 10.47712 | 1e+20 |  | 78.7121 |  |  | 30000000000
290 | 0.1 | 0.6 | 1.42 | 0.008 | 0.28 | 0.23 | 19.69897 | 12.56585 | 5e+19 |  | 50.68522 |  |  | 3680000000000
290 | 0.1 | 0.6 | 1.42 | 0.008 | 0.28 | 0.23 | 19.79588 | 12.56585 | 6.25e+19 |  | 57.47539 |  |  | 3680000000000
290 | 0.1 | 0.6 | 1.42 | 0.008 | 0.28 | 0.23 | 19.87506 | 12.56585 | 7.5e+19 |  | 64.26556 |  |  | 3680000000000
290 | 0.1 | 0.6 | 1.42 | 0.008 | 0.28 | 0.23 | 19.94201 | 12.56585 | 8.75e+19 |  | 71.05572 |  |  | 3680000000000
290 | 0.1 | 0.6 | 1.42 | 0.008 | 0.28 | 0.23 | 20 | 12.56585 | 1e+20 |  | 77.84589 |  |  | 3680000000000
290 | 0.174 | 0.665 | 1.465 | 0.01 | 0.186 | 0.219 | 19.69897 | 10.47712 | 5e+19 |  | 79.48725 |  |  | 30000000000
290 | 0.174 | 0.665 | 1.465 | 0.01 | 0.186 | 0.219 | 19.79588 | 10.47712 | 6.25e+19 |  | 86.86825 |  |  | 30000000000
290 | 0.174 | 0.665 | 1.465 | 0.01 | 0.186 | 0.219 | 19.87506 | 10.47712 | 7.5e+19 |  | 94.24925 |  |  | 30000000000
290 | 0.174 | 0.665 | 1.465 | 0.01 | 0.186 | 0.219 | 19.94201 | 10.47712 | 8.75e+19 |  | 101.6303 |  |  | 30000000000
290 | 0.174 | 0.665 | 1.465 | 0.01 | 0.186 | 0.219 | 20 | 10.47712 | 1e+20 |  | 109.0113 |  |  | 30000000000
290 | 0.174 | 0.665 | 1.465 | 0.01 | 0.186 | 0.219 | 19.69897 | 12.56585 | 5e+19 |  | 77.98856 |  |  | 3680000000000
290 | 0.174 | 0.665 | 1.465 | 0.01 | 0.186 | 0.219 | 19.79588 | 12.56585 | 6.25e+19 |  | 85.51064 |  |  | 3680000000000
290 | 0.174 | 0.665 | 1.465 | 0.01 | 0.186 | 0.219 | 19.87506 | 12.56585 | 7.5e+19 |  | 93.03271 |  |  | 3680000000000
290 | 0.174 | 0.665 | 1.465 | 0.01 | 0.186 | 0.219 | 19.94201 | 12.56585 | 8.75e+19 |  | 100.5548 |  |  | 3680000000000
290 | 0.174 | 0.665 | 1.465 | 0.01 | 0.186 | 0.219 | 20 | 12.56585 | 1e+20 |  | 108.0769 |  |  | 3680000000000
290 | 0.03 | 0.14 | 1.38 | 0.003 | 0.23 | 0.17 | 19.69897 | 10.47712 | 5e+19 |  | 31.7177 |  |  | 30000000000
290 | 0.03 | 0.14 | 1.38 | 0.003 | 0.23 | 0.17 | 19.79588 | 10.47712 | 6.25e+19 |  | 35.21334 |  |  | 30000000000
290 | 0.03 | 0.14 | 1.38 | 0.003 | 0.23 | 0.17 | 19.87506 | 10.47712 | 7.5e+19 |  | 38.70897 |  |  | 30000000000
290 | 0.03 | 0.14 | 1.38 | 0.003 | 0.23 | 0.17 | 19.94201 | 10.47712 | 8.75e+19 |  | 42.2046 |  |  | 30000000000
290 | 0.03 | 0.14 | 1.38 | 0.003 | 0.23 | 0.17 | 20 | 10.47712 | 1e+20 |  | 45.70023 |  |  | 30000000000
290 | 0.03 | 0.14 | 1.38 | 0.003 | 0.23 | 0.17 | 19.69897 | 12.56585 | 5e+19 |  | 30.4394 |  |  | 3680000000000
290 | 0.03 | 0.14 | 1.38 | 0.003 | 0.23 | 0.17 | 19.79588 | 12.56585 | 6.25e+19 |  | 34.07629 |  |  | 3680000000000
290 | 0.03 | 0.14 | 1.38 | 0.003 | 0.23 | 0.17 | 19.87506 | 12.56585 | 7.5e+19 |  | 37.71319 |  |  | 3680000000000
290 | 0.03 | 0.14 | 1.38 | 0.003 | 0.23 | 0.17 | 19.94201 | 12.56585 | 8.75e+19 |  | 41.35008 |  |  | 3680000000000
290 | 0.03 | 0.14 | 1.38 | 0.003 | 0.23 | 0.17 | 20 | 12.56585 | 1e+20 |  | 44.98698 |  |  | 3680000000000
290 | 0.056 | 0.562 | 1.312 | 0.009 | 0.18 | 0.238 | 19.69897 | 10.47712 | 5e+19 |  | 35.83002 |  |  | 30000000000
290 | 0.056 | 0.562 | 1.312 | 0.009 | 0.18 | 0.238 | 19.79588 | 10.47712 | 6.25e+19 |  | 42.13356 |  |  | 30000000000
290 | 0.056 | 0.562 | 1.312 | 0.009 | 0.18 | 0.238 | 19.87506 | 10.47712 | 7.5e+19 |  | 48.43711 |  |  | 30000000000
290 | 0.056 | 0.562 | 1.312 | 0.009 | 0.18 | 0.238 | 19.94201 | 10.47712 | 8.75e+19 |  | 54.74065 |  |  | 30000000000
290 | 0.056 | 0.562 | 1.312 | 0.009 | 0.18 | 0.238 | 20 | 10.47712 | 1e+20 |  | 61.04419 |  |  | 30000000000
290 | 0.056 | 0.562 | 1.312 | 0.009 | 0.18 | 0.238 | 19.69897 | 12.56585 | 5e+19 |  | 34.458 |  |  | 3680000000000
290 | 0.056 | 0.562 | 1.312 | 0.009 | 0.18 | 0.238 | 19.79588 | 12.56585 | 6.25e+19 |  | 40.89787 |  |  | 3680000000000
290 | 0.056 | 0.562 | 1.312 | 0.009 | 0.18 | 0.238 | 19.87506 | 12.56585 | 7.5e+19 |  | 47.33774 |  |  | 3680000000000
290 | 0.056 | 0.562 | 1.312 | 0.009 | 0.18 | 0.238 | 19.94201 | 12.56585 | 8.75e+19 |  | 53.77761 |  |  | 3680000000000
290 | 0.056 | 0.562 | 1.312 | 0.009 | 0.18 | 0.238 | 20 | 12.56585 | 1e+20 |  | 60.21748 |  |  | 3680000000000
290 | 0.174 | 0.665 | 1.465 | 0.01 | 0.186 | 0.219 | 19.69897 | 10.47712 | 5e+19 |  | 79.48725 |  |  | 30000000000
290 | 0.174 | 0.665 | 1.465 | 0.01 | 0.186 | 0.219 | 19.79588 | 10.47712 | 6.25e+19 |  | 86.86825 |  |  | 30000000000
290 | 0.174 | 0.665 | 1.465 | 0.01 | 0.186 | 0.219 | 19.87506 | 10.47712 | 7.5e+19 |  | 94.24925 |  |  | 30000000000
290 | 0.174 | 0.665 | 1.465 | 0.01 | 0.186 | 0.219 | 19.94201 | 10.47712 | 8.75e+19 |  | 101.6303 |  |  | 30000000000
290 | 0.174 | 0.665 | 1.465 | 0.01 | 0.186 | 0.219 | 20 | 10.47712 | 1e+20 |  | 109.0113 |  |  | 30000000000
290 | 0.174 | 0.665 | 1.465 | 0.01 | 0.186 | 0.219 | 19.69897 | 12.56585 | 5e+19 |  | 77.98856 |  |  | 3680000000000
290 | 0.174 | 0.665 | 1.465 | 0.01 | 0.186 | 0.219 | 19.79588 | 12.56585 | 6.25e+19 |  | 85.51064 |  |  | 3680000000000
290 | 0.174 | 0.665 | 1.465 | 0.01 | 0.186 | 0.219 | 19.87506 | 12.56585 | 7.5e+19 |  | 93.03271 |  |  | 3680000000000
290 | 0.174 | 0.665 | 1.465 | 0.01 | 0.186 | 0.219 | 19.94201 | 12.56585 | 8.75e+19 |  | 100.5548 |  |  | 3680000000000
290 | 0.174 | 0.665 | 1.465 | 0.01 | 0.186 | 0.219 | 20 | 12.56585 | 1e+20 |  | 108.0769 |  |  | 3680000000000
290 | 0.031 | 0.097 | 1.419 | 0.009 | 0.39 | 0.116 | 19.69897 | 10.47712 | 5e+19 |  | 34.46328 |  |  | 30000000000
290 | 0.031 | 0.097 | 1.419 | 0.009 | 0.39 | 0.116 | 19.79588 | 10.47712 | 6.25e+19 |  | 38.2576 |  |  | 30000000000
290 | 0.031 | 0.097 | 1.419 | 0.009 | 0.39 | 0.116 | 19.87506 | 10.47712 | 7.5e+19 |  | 42.05192 |  |  | 30000000000
290 | 0.031 | 0.097 | 1.419 | 0.009 | 0.39 | 0.116 | 19.94201 | 10.47712 | 8.75e+19 |  | 45.84624 |  |  | 30000000000
290 | 0.031 | 0.097 | 1.419 | 0.009 | 0.39 | 0.116 | 20 | 10.47712 | 1e+20 |  | 49.64056 |  |  | 30000000000
290 | 0.031 | 0.097 | 1.419 | 0.009 | 0.39 | 0.116 | 19.69897 | 12.56585 | 5e+19 |  | 33.07242 |  |  | 3680000000000
290 | 0.031 | 0.097 | 1.419 | 0.009 | 0.39 | 0.116 | 19.79588 | 12.56585 | 6.25e+19 |  | 37.01804 |  |  | 3680000000000
290 | 0.031 | 0.097 | 1.419 | 0.009 | 0.39 | 0.116 | 19.87506 | 12.56585 | 7.5e+19 |  | 40.96366 |  |  | 3680000000000
290 | 0.031 | 0.097 | 1.419 | 0.009 | 0.39 | 0.116 | 19.94201 | 12.56585 | 8.75e+19 |  | 44.90928 |  |  | 3680000000000
290 | 0.031 | 0.097 | 1.419 | 0.009 | 0.39 | 0.116 | 20 | 12.56585 | 1e+20 |  | 48.8549 |  |  | 3680000000000
290 | 0.13 | 0.76 | 0.62 | 0.02 | 0.22 | 0.17 | 19.69897 | 10.47712 | 5e+19 |  | 71.14384 |  |  | 30000000000
290 | 0.13 | 0.76 | 0.62 | 0.02 | 0.22 | 0.17 | 19.79588 | 10.47712 | 6.25e+19 |  | 78.06847 |  |  | 30000000000
290 | 0.13 | 0.76 | 0.62 | 0.02 | 0.22 | 0.17 | 19.87506 | 10.47712 | 7.5e+19 |  | 84.99311 |  |  | 30000000000
290 | 0.13 | 0.76 | 0.62 | 0.02 | 0.22 | 0.17 | 19.94201 | 10.47712 | 8.75e+19 |  | 91.91775 |  |  | 30000000000
290 | 0.13 | 0.76 | 0.62 | 0.02 | 0.22 | 0.17 | 20 | 10.47712 | 1e+20 |  | 98.84238 |  |  | 30000000000
290 | 0.13 | 0.76 | 0.62 | 0.02 | 0.22 | 0.17 | 19.69897 | 12.56585 | 5e+19 |  | 69.7841 |  |  | 3680000000000
290 | 0.13 | 0.76 | 0.62 | 0.02 | 0.22 | 0.17 | 19.79588 | 12.56585 | 6.25e+19 |  | 76.83836 |  |  | 3680000000000
290 | 0.13 | 0.76 | 0.62 | 0.02 | 0.22 | 0.17 | 19.87506 | 12.56585 | 7.5e+19 |  | 83.89262 |  |  | 3680000000000
290 | 0.13 | 0.76 | 0.62 | 0.02 | 0.22 | 0.17 | 19.94201 | 12.56585 | 8.75e+19 |  | 90.94687 |  |  | 3680000000000
290 | 0.13 | 0.76 | 0.62 | 0.02 | 0.22 | 0.17 | 20 | 12.56585 | 1e+20 |  | 98.00113 |  |  | 3680000000000
290 | 0.37 | 0.125 | 1.4 | 0.021 | 0.42 | 0.058 | 19.69897 | 10.47712 | 5e+19 |  | 68.55676 |  |  | 30000000000
290 | 0.37 | 0.125 | 1.4 | 0.021 | 0.42 | 0.058 | 19.79588 | 10.47712 | 6.25e+19 |  | 72.56975 |  |  | 30000000000
290 | 0.37 | 0.125 | 1.4 | 0.021 | 0.42 | 0.058 | 19.87506 | 10.47712 | 7.5e+19 |  | 76.58273 |  |  | 30000000000
290 | 0.37 | 0.125 | 1.4 | 0.021 | 0.42 | 0.058 | 19.94201 | 10.47712 | 8.75e+19 |  | 80.59571 |  |  | 30000000000
290 | 0.37 | 0.125 | 1.4 | 0.021 | 0.42 | 0.058 | 20 | 10.47712 | 1e+20 |  | 84.6087 |  |  | 30000000000
290 | 0.37 | 0.125 | 1.4 | 0.021 | 0.42 | 0.058 | 19.69897 | 12.56585 | 5e+19 |  | 66.94485 |  |  | 3680000000000
290 | 0.37 | 0.125 | 1.4 | 0.021 | 0.42 | 0.058 | 19.79588 | 12.56585 | 6.25e+19 |  | 71.12465 |  |  | 3680000000000
290 | 0.37 | 0.125 | 1.4 | 0.021 | 0.42 | 0.058 | 19.87506 | 12.56585 | 7.5e+19 |  | 75.30445 |  |  | 3680000000000
290 | 0.37 | 0.125 | 1.4 | 0.021 | 0.42 | 0.058 | 19.94201 | 12.56585 | 8.75e+19 |  | 79.48425 |  |  | 3680000000000
290 | 0.37 | 0.125 | 1.4 | 0.021 | 0.42 | 0.058 | 20 | 12.56585 | 1e+20 |  | 83.66405 |  |  | 3680000000000
290 | 0.13 | 0.74 | 0.71 | 0.018 | 0.245 | 0.185 | 19.69897 | 10.47712 | 5e+19 |  | 69.69135 |  |  | 30000000000
290 | 0.13 | 0.74 | 0.71 | 0.018 | 0.245 | 0.185 | 19.79588 | 10.47712 | 6.25e+19 |  | 76.60024 |  |  | 30000000000
290 | 0.13 | 0.74 | 0.71 | 0.018 | 0.245 | 0.185 | 19.87506 | 10.47712 | 7.5e+19 |  | 83.50913 |  |  | 30000000000
290 | 0.13 | 0.74 | 0.71 | 0.018 | 0.245 | 0.185 | 19.94201 | 10.47712 | 8.75e+19 |  | 90.41802 |  |  | 30000000000
290 | 0.13 | 0.74 | 0.71 | 0.018 | 0.245 | 0.185 | 20 | 10.47712 | 1e+20 |  | 97.32691 |  |  | 30000000000
290 | 0.13 | 0.74 | 0.71 | 0.018 | 0.245 | 0.185 | 19.69897 | 12.56585 | 5e+19 |  | 68.32477 |  |  | 3680000000000
290 | 0.13 | 0.74 | 0.71 | 0.018 | 0.245 | 0.185 | 19.79588 | 12.56585 | 6.25e+19 |  | 75.36401 |  |  | 3680000000000
290 | 0.13 | 0.74 | 0.71 | 0.018 | 0.245 | 0.185 | 19.87506 | 12.56585 | 7.5e+19 |  | 82.40324 |  |  | 3680000000000
290 | 0.13 | 0.74 | 0.71 | 0.018 | 0.245 | 0.185 | 19.94201 | 12.56585 | 8.75e+19 |  | 89.44247 |  |  | 3680000000000
290 | 0.13 | 0.74 | 0.71 | 0.018 | 0.245 | 0.185 | 20 | 12.56585 | 1e+20 |  | 96.48171 |  |  | 3680000000000
290 | 0.13 | 0.11 | 1.5 | 0.016 | 0.41 | 0.095 | 19.69897 | 10.47712 | 5e+19 |  | 50.62756 |  |  | 30000000000
290 | 0.13 | 0.11 | 1.5 | 0.016 | 0.41 | 0.095 | 19.79588 | 10.47712 | 6.25e+19 |  | 54.82813 |  |  | 30000000000
290 | 0.13 | 0.11 | 1.5 | 0.016 | 0.41 | 0.095 | 19.87506 | 10.47712 | 7.5e+19 |  | 59.02869 |  |  | 30000000000
290 | 0.13 | 0.11 | 1.5 | 0.016 | 0.41 | 0.095 | 19.94201 | 10.47712 | 8.75e+19 |  | 63.22925 |  |  | 30000000000
290 | 0.13 | 0.11 | 1.5 | 0.016 | 0.41 | 0.095 | 20 | 10.47712 | 1e+20 |  | 67.42981 |  |  | 30000000000
290 | 0.13 | 0.11 | 1.5 | 0.016 | 0.41 | 0.095 | 19.69897 | 12.56585 | 5e+19 |  | 49.05543 |  |  | 3680000000000
290 | 0.13 | 0.11 | 1.5 | 0.016 | 0.41 | 0.095 | 19.79588 | 12.56585 | 6.25e+19 |  | 53.42057 |  |  | 3680000000000
290 | 0.13 | 0.11 | 1.5 | 0.016 | 0.41 | 0.095 | 19.87506 | 12.56585 | 7.5e+19 |  | 57.78571 |  |  | 3680000000000
290 | 0.13 | 0.11 | 1.5 | 0.016 | 0.41 | 0.095 | 19.94201 | 12.56585 | 8.75e+19 |  | 62.15085 |  |  | 3680000000000
290 | 0.13 | 0.11 | 1.5 | 0.016 | 0.41 | 0.095 | 20 | 12.56585 | 1e+20 |  | 66.516 |  |  | 3680000000000
290 | 0.073 | 0.49 | 1.34 | 0.014 | 0.37 | 0.22 | 19.69897 | 10.47712 | 5e+19 |  | 44.16093 |  |  | 30000000000
290 | 0.073 | 0.49 | 1.34 | 0.014 | 0.37 | 0.22 | 19.79588 | 10.47712 | 6.25e+19 |  | 50.49523 |  |  | 30000000000
290 | 0.073 | 0.49 | 1.34 | 0.014 | 0.37 | 0.22 | 19.87506 | 10.47712 | 7.5e+19 |  | 56.82954 |  |  | 30000000000
290 | 0.073 | 0.49 | 1.34 | 0.014 | 0.37 | 0.22 | 19.94201 | 10.47712 | 8.75e+19 |  | 63.16385 |  |  | 30000000000
290 | 0.073 | 0.49 | 1.34 | 0.014 | 0.37 | 0.22 | 20 | 10.47712 | 1e+20 |  | 69.49815 |  |  | 30000000000
290 | 0.073 | 0.49 | 1.34 | 0.014 | 0.37 | 0.22 | 19.69897 | 12.56585 | 5e+19 |  | 42.69212 |  |  | 3680000000000
290 | 0.073 | 0.49 | 1.34 | 0.014 | 0.37 | 0.22 | 19.79588 | 12.56585 | 6.25e+19 |  | 49.17086 |  |  | 3680000000000
290 | 0.073 | 0.49 | 1.34 | 0.014 | 0.37 | 0.22 | 19.87506 | 12.56585 | 7.5e+19 |  | 55.6496 |  |  | 3680000000000
290 | 0.073 | 0.49 | 1.34 | 0.014 | 0.37 | 0.22 | 19.94201 | 12.56585 | 8.75e+19 |  | 62.12834 |  |  | 3680000000000
290 | 0.073 | 0.49 | 1.34 | 0.014 | 0.37 | 0.22 | 20 | 12.56585 | 1e+20 |  | 68.60708 |  |  | 3680000000000
290 | 0.023 | 0.87 | 1.23 | 0.006 | 0.41 | 0.04 | 19.69897 | 10.47712 | 5e+19 |  | 35.54221 |  |  | 30000000000
290 | 0.023 | 0.87 | 1.23 | 0.006 | 0.41 | 0.04 | 19.79588 | 10.47712 | 6.25e+19 |  | 43.10345 |  |  | 30000000000
290 | 0.023 | 0.87 | 1.23 | 0.006 | 0.41 | 0.04 | 19.87506 | 10.47712 | 7.5e+19 |  | 50.66468 |  |  | 30000000000
290 | 0.023 | 0.87 | 1.23 | 0.006 | 0.41 | 0.04 | 19.94201 | 10.47712 | 8.75e+19 |  | 58.22592 |  |  | 30000000000
290 | 0.023 | 0.87 | 1.23 | 0.006 | 0.41 | 0.04 | 20 | 10.47712 | 1e+20 |  | 65.78715 |  |  | 30000000000
290 | 0.023 | 0.87 | 1.23 | 0.006 | 0.41 | 0.04 | 19.69897 | 12.56585 | 5e+19 |  | 34.22334 |  |  | 3680000000000
290 | 0.023 | 0.87 | 1.23 | 0.006 | 0.41 | 0.04 | 19.79588 | 12.56585 | 6.25e+19 |  | 41.90953 |  |  | 3680000000000
290 | 0.023 | 0.87 | 1.23 | 0.006 | 0.41 | 0.04 | 19.87506 | 12.56585 | 7.5e+19 |  | 49.59571 |  |  | 3680000000000
290 | 0.023 | 0.87 | 1.23 | 0.006 | 0.41 | 0.04 | 19.94201 | 12.56585 | 8.75e+19 |  | 57.2819 |  |  | 3680000000000
290 | 0.023 | 0.87 | 1.23 | 0.006 | 0.41 | 0.04 | 20 | 12.56585 | 1e+20 |  | 64.96808 |  |  | 3680000000000
290 | 0.06 | 0.65 | 1.18 | 0.012 | 0.19 | 0.19 | 19.69897 | 10.47712 | 5e+19 |  | 36.4951 |  |  | 30000000000
290 | 0.06 | 0.65 | 1.18 | 0.012 | 0.19 | 0.19 | 19.79588 | 10.47712 | 6.25e+19 |  | 43.53216 |  |  | 30000000000
290 | 0.06 | 0.65 | 1.18 | 0.012 | 0.19 | 0.19 | 19.87506 | 10.47712 | 7.5e+19 |  | 50.56922 |  |  | 30000000000
290 | 0.06 | 0.65 | 1.18 | 0.012 | 0.19 | 0.19 | 19.94201 | 10.47712 | 8.75e+19 |  | 57.60629 |  |  | 30000000000
290 | 0.06 | 0.65 | 1.18 | 0.012 | 0.19 | 0.19 | 20 | 10.47712 | 1e+20 |  | 64.64335 |  |  | 30000000000
290 | 0.06 | 0.65 | 1.18 | 0.012 | 0.19 | 0.19 | 19.69897 | 12.56585 | 5e+19 |  | 35.11675 |  |  | 3680000000000
290 | 0.06 | 0.65 | 1.18 | 0.012 | 0.19 | 0.19 | 19.79588 | 12.56585 | 6.25e+19 |  | 42.28694 |  |  | 3680000000000
290 | 0.06 | 0.65 | 1.18 | 0.012 | 0.19 | 0.19 | 19.87506 | 12.56585 | 7.5e+19 |  | 49.45714 |  |  | 3680000000000
290 | 0.06 | 0.65 | 1.18 | 0.012 | 0.19 | 0.19 | 19.94201 | 12.56585 | 8.75e+19 |  | 56.62733 |  |  | 3680000000000
290 | 0.06 | 0.65 | 1.18 | 0.012 | 0.19 | 0.19 | 20 | 12.56585 | 1e+20 |  | 63.79752 |  |  | 3680000000000
290 | 0.02 | 0.09 | 1.36 | 0.009 | 0.42 | 0.12 | 19.69897 | 10.47712 | 5e+19 |  | 34.07582 |  |  | 30000000000
290 | 0.02 | 0.09 | 1.36 | 0.009 | 0.42 | 0.12 | 19.79588 | 10.47712 | 6.25e+19 |  | 37.83878 |  |  | 30000000000
290 | 0.02 | 0.09 | 1.36 | 0.009 | 0.42 | 0.12 | 19.87506 | 10.47712 | 7.5e+19 |  | 41.60174 |  |  | 30000000000
290 | 0.02 | 0.09 | 1.36 | 0.009 | 0.42 | 0.12 | 19.94201 | 10.47712 | 8.75e+19 |  | 45.3647 |  |  | 30000000000
290 | 0.02 | 0.09 | 1.36 | 0.009 | 0.42 | 0.12 | 20 | 10.47712 | 1e+20 |  | 49.12766 |  |  | 30000000000
290 | 0.02 | 0.09 | 1.36 | 0.009 | 0.42 | 0.12 | 19.69897 | 12.56585 | 5e+19 |  | 32.7012 |  |  | 3680000000000
290 | 0.02 | 0.09 | 1.36 | 0.009 | 0.42 | 0.12 | 19.79588 | 12.56585 | 6.25e+19 |  | 36.61397 |  |  | 3680000000000
290 | 0.02 | 0.09 | 1.36 | 0.009 | 0.42 | 0.12 | 19.87506 | 12.56585 | 7.5e+19 |  | 40.52674 |  |  | 3680000000000
290 | 0.02 | 0.09 | 1.36 | 0.009 | 0.42 | 0.12 | 19.94201 | 12.56585 | 8.75e+19 |  | 44.4395 |  |  | 3680000000000
290 | 0.02 | 0.09 | 1.36 | 0.009 | 0.42 | 0.12 | 20 | 12.56585 | 1e+20 |  | 48.35227 |  |  | 3680000000000
290 | 0.04 | 0.65 | 1.55 | 0.006 | 0 | 0.22 | 19.69897 | 10.47712 | 5e+19 |  | 35.64967 |  |  | 30000000000
290 | 0.04 | 0.65 | 1.55 | 0.006 | 0 | 0.22 | 19.79588 | 10.47712 | 6.25e+19 |  | 41.70414 |  |  | 30000000000
290 | 0.04 | 0.65 | 1.55 | 0.006 | 0 | 0.22 | 19.87506 | 10.47712 | 7.5e+19 |  | 47.7586 |  |  | 30000000000
290 | 0.04 | 0.65 | 1.55 | 0.006 | 0 | 0.22 | 19.94201 | 10.47712 | 8.75e+19 |  | 53.81306 |  |  | 30000000000
290 | 0.04 | 0.65 | 1.55 | 0.006 | 0 | 0.22 | 20 | 10.47712 | 1e+20 |  | 59.86752 |  |  | 30000000000
290 | 0.04 | 0.65 | 1.55 | 0.006 | 0 | 0.22 | 19.69897 | 12.56585 | 5e+19 |  | 34.27777 |  |  | 3680000000000
290 | 0.04 | 0.65 | 1.55 | 0.006 | 0 | 0.22 | 19.79588 | 12.56585 | 6.25e+19 |  | 40.46983 |  |  | 3680000000000
290 | 0.04 | 0.65 | 1.55 | 0.006 | 0 | 0.22 | 19.87506 | 12.56585 | 7.5e+19 |  | 46.6619 |  |  | 3680000000000
290 | 0.04 | 0.65 | 1.55 | 0.006 | 0 | 0.22 | 19.94201 | 12.56585 | 8.75e+19 |  | 52.85397 |  |  | 3680000000000
290 | 0.04 | 0.65 | 1.55 | 0.006 | 0 | 0.22 | 20 | 12.56585 | 1e+20 |  | 59.04604 |  |  | 3680000000000
290 | 0.01 | 0.15 | 1.45 | 0.01 | 0 | 0.12 | 19.69897 | 10.47712 | 5e+19 |  | 34.87562 |  |  | 30000000000
290 | 0.01 | 0.15 | 1.45 | 0.01 | 0 | 0.12 | 19.79588 | 10.47712 | 6.25e+19 |  | 38.40285 |  |  | 30000000000
290 | 0.01 | 0.15 | 1.45 | 0.01 | 0 | 0.12 | 19.87506 | 10.47712 | 7.5e+19 |  | 41.93008 |  |  | 30000000000
290 | 0.01 | 0.15 | 1.45 | 0.01 | 0 | 0.12 | 19.94201 | 10.47712 | 8.75e+19 |  | 45.4573 |  |  | 30000000000
290 | 0.01 | 0.15 | 1.45 | 0.01 | 0 | 0.12 | 20 | 10.47712 | 1e+20 |  | 48.98453 |  |  | 30000000000
290 | 0.01 | 0.15 | 1.45 | 0.01 | 0 | 0.12 | 19.69897 | 12.56585 | 5e+19 |  | 33.45797 |  |  | 3680000000000
290 | 0.01 | 0.15 | 1.45 | 0.01 | 0 | 0.12 | 19.79588 | 12.56585 | 6.25e+19 |  | 37.14066 |  |  | 3680000000000
290 | 0.01 | 0.15 | 1.45 | 0.01 | 0 | 0.12 | 19.87506 | 12.56585 | 7.5e+19 |  | 40.82335 |  |  | 3680000000000
290 | 0.01 | 0.15 | 1.45 | 0.01 | 0 | 0.12 | 19.94201 | 12.56585 | 8.75e+19 |  | 44.50604 |  |  | 3680000000000
290 | 0.01 | 0.15 | 1.45 | 0.01 | 0 | 0.12 | 20 | 12.56585 | 1e+20 |  | 48.18873 |  |  | 3680000000000
290 | 0.11 | 0.5 | 1.395 | 0.013 | 0.325 | 0.232 | 19.69897 | 10.47712 | 5e+19 |  | 56.51034 |  |  | 30000000000
290 | 0.11 | 0.5 | 1.395 | 0.013 | 0.325 | 0.232 | 19.79588 | 10.47712 | 6.25e+19 |  | 62.6599 |  |  | 30000000000
290 | 0.11 | 0.5 | 1.395 | 0.013 | 0.325 | 0.232 | 19.87506 | 10.47712 | 7.5e+19 |  | 68.80945 |  |  | 30000000000
290 | 0.11 | 0.5 | 1.395 | 0.013 | 0.325 | 0.232 | 19.94201 | 10.47712 | 8.75e+19 |  | 74.959 |  |  | 30000000000
290 | 0.11 | 0.5 | 1.395 | 0.013 | 0.325 | 0.232 | 20 | 10.47712 | 1e+20 |  | 81.10855 |  |  | 30000000000
290 | 0.11 | 0.5 | 1.395 | 0.013 | 0.325 | 0.232 | 19.69897 | 12.56585 | 5e+19 |  | 55.01901 |  |  | 3680000000000
290 | 0.11 | 0.5 | 1.395 | 0.013 | 0.325 | 0.232 | 19.79588 | 12.56585 | 6.25e+19 |  | 61.31474 |  |  | 3680000000000
290 | 0.11 | 0.5 | 1.395 | 0.013 | 0.325 | 0.232 | 19.87506 | 12.56585 | 7.5e+19 |  | 67.61048 |  |  | 3680000000000
290 | 0.11 | 0.5 | 1.395 | 0.013 | 0.325 | 0.232 | 19.94201 | 12.56585 | 8.75e+19 |  | 73.90622 |  |  | 3680000000000
290 | 0.11 | 0.5 | 1.395 | 0.013 | 0.325 | 0.232 | 20 | 12.56585 | 1e+20 |  | 80.20195 |  |  | 3680000000000
290 | 0.17 | 0.64 | 1.478 | 0.011 | 0.225 | 0.217 | 19.69897 | 10.47712 | 5e+19 |  | 77.95892 |  |  | 30000000000
290 | 0.17 | 0.64 | 1.478 | 0.011 | 0.225 | 0.217 | 19.79588 | 10.47712 | 6.25e+19 |  | 85.20144 |  |  | 30000000000
290 | 0.17 | 0.64 | 1.478 | 0.011 | 0.225 | 0.217 | 19.87506 | 10.47712 | 7.5e+19 |  | 92.44396 |  |  | 30000000000
290 | 0.17 | 0.64 | 1.478 | 0.011 | 0.225 | 0.217 | 19.94201 | 10.47712 | 8.75e+19 |  | 99.68648 |  |  | 30000000000
290 | 0.17 | 0.64 | 1.478 | 0.011 | 0.225 | 0.217 | 20 | 10.47712 | 1e+20 |  | 106.929 |  |  | 30000000000
290 | 0.17 | 0.64 | 1.478 | 0.011 | 0.225 | 0.217 | 19.69897 | 12.56585 | 5e+19 |  | 76.4403 |  |  | 3680000000000
290 | 0.17 | 0.64 | 1.478 | 0.011 | 0.225 | 0.217 | 19.79588 | 12.56585 | 6.25e+19 |  | 83.82628 |  |  | 3680000000000
290 | 0.17 | 0.64 | 1.478 | 0.011 | 0.225 | 0.217 | 19.87506 | 12.56585 | 7.5e+19 |  | 91.21227 |  |  | 3680000000000
290 | 0.17 | 0.64 | 1.478 | 0.011 | 0.225 | 0.217 | 19.94201 | 12.56585 | 8.75e+19 |  | 98.59825 |  |  | 3680000000000
290 | 0.17 | 0.64 | 1.478 | 0.011 | 0.225 | 0.217 | 20 | 12.56585 | 1e+20 |  | 105.9842 |  |  | 3680000000000
290 | 0.23 | 0.64 | 1.47 | 0.011 | 0.38 | 0.14 | 19.69897 | 10.47712 | 5e+19 |  | 93.14996 |  |  | 30000000000
290 | 0.23 | 0.64 | 1.47 | 0.011 | 0.38 | 0.14 | 19.79588 | 10.47712 | 6.25e+19 |  | 101.4788 |  |  | 30000000000
290 | 0.23 | 0.64 | 1.47 | 0.011 | 0.38 | 0.14 | 19.87506 | 10.47712 | 7.5e+19 |  | 109.8075 |  |  | 30000000000
290 | 0.23 | 0.64 | 1.47 | 0.011 | 0.38 | 0.14 | 19.94201 | 10.47712 | 8.75e+19 |  | 118.1363 |  |  | 30000000000
290 | 0.23 | 0.64 | 1.47 | 0.011 | 0.38 | 0.14 | 20 | 10.47712 | 1e+20 |  | 126.4651 |  |  | 30000000000
290 | 0.23 | 0.64 | 1.47 | 0.011 | 0.38 | 0.14 | 19.69897 | 12.56585 | 5e+19 |  | 91.62611 |  |  | 3680000000000
290 | 0.23 | 0.64 | 1.47 | 0.011 | 0.38 | 0.14 | 19.79588 | 12.56585 | 6.25e+19 |  | 100.0954 |  |  | 3680000000000
290 | 0.23 | 0.64 | 1.47 | 0.011 | 0.38 | 0.14 | 19.87506 | 12.56585 | 7.5e+19 |  | 108.5647 |  |  | 3680000000000
290 | 0.23 | 0.64 | 1.47 | 0.011 | 0.38 | 0.14 | 19.94201 | 12.56585 | 8.75e+19 |  | 117.0341 |  |  | 3680000000000
290 | 0.23 | 0.64 | 1.47 | 0.011 | 0.38 | 0.14 | 20 | 12.56585 | 1e+20 |  | 125.5034 |  |  | 3680000000000
290 | 0.11 | 0.54 | 1.34 | 0.011 | 0.244 | 0.244 | 19.69897 | 10.47712 | 5e+19 |  | 55.6583 |  |  | 30000000000
290 | 0.11 | 0.54 | 1.34 | 0.011 | 0.244 | 0.244 | 19.79588 | 10.47712 | 6.25e+19 |  | 61.84654 |  |  | 30000000000
290 | 0.11 | 0.54 | 1.34 | 0.011 | 0.244 | 0.244 | 19.87506 | 10.47712 | 7.5e+19 |  | 68.03477 |  |  | 30000000000
290 | 0.11 | 0.54 | 1.34 | 0.011 | 0.244 | 0.244 | 19.94201 | 10.47712 | 8.75e+19 |  | 74.22301 |  |  | 30000000000
290 | 0.11 | 0.54 | 1.34 | 0.011 | 0.244 | 0.244 | 20 | 10.47712 | 1e+20 |  | 80.41124 |  |  | 30000000000
290 | 0.11 | 0.54 | 1.34 | 0.011 | 0.244 | 0.244 | 19.69897 | 12.56585 | 5e+19 |  | 54.21747 |  |  | 3680000000000
290 | 0.11 | 0.54 | 1.34 | 0.011 | 0.244 | 0.244 | 19.79588 | 12.56585 | 6.25e+19 |  | 60.54684 |  |  | 3680000000000
290 | 0.11 | 0.54 | 1.34 | 0.011 | 0.244 | 0.244 | 19.87506 | 12.56585 | 7.5e+19 |  | 66.87622 |  |  | 3680000000000
290 | 0.11 | 0.54 | 1.34 | 0.011 | 0.244 | 0.244 | 19.94201 | 12.56585 | 8.75e+19 |  | 73.20559 |  |  | 3680000000000
290 | 0.11 | 0.54 | 1.34 | 0.011 | 0.244 | 0.244 | 20 | 12.56585 | 1e+20 |  | 79.53497 |  |  | 3680000000000
290 | 0.17 | 0.64 | 1.478 | 0.011 | 0.225 | 0.217 | 19.69897 | 10.47712 | 5e+19 |  | 77.95892 |  |  | 30000000000
290 | 0.17 | 0.64 | 1.478 | 0.011 | 0.225 | 0.217 | 19.79588 | 10.47712 | 6.25e+19 |  | 85.20144 |  |  | 30000000000
290 | 0.17 | 0.64 | 1.478 | 0.011 | 0.225 | 0.217 | 19.87506 | 10.47712 | 7.5e+19 |  | 92.44396 |  |  | 30000000000
290 | 0.17 | 0.64 | 1.478 | 0.011 | 0.225 | 0.217 | 19.94201 | 10.47712 | 8.75e+19 |  | 99.68648 |  |  | 30000000000
290 | 0.17 | 0.64 | 1.478 | 0.011 | 0.225 | 0.217 | 20 | 10.47712 | 1e+20 |  | 106.929 |  |  | 30000000000
290 | 0.17 | 0.64 | 1.478 | 0.011 | 0.225 | 0.217 | 19.69897 | 12.56585 | 5e+19 |  | 76.4403 |  |  | 3680000000000
290 | 0.17 | 0.64 | 1.478 | 0.011 | 0.225 | 0.217 | 19.79588 | 12.56585 | 6.25e+19 |  | 83.82628 |  |  | 3680000000000
290 | 0.17 | 0.64 | 1.478 | 0.011 | 0.225 | 0.217 | 19.87506 | 12.56585 | 7.5e+19 |  | 91.21227 |  |  | 3680000000000
290 | 0.17 | 0.64 | 1.478 | 0.011 | 0.225 | 0.217 | 19.94201 | 12.56585 | 8.75e+19 |  | 98.59825 |  |  | 3680000000000
290 | 0.17 | 0.64 | 1.478 | 0.011 | 0.225 | 0.217 | 20 | 12.56585 | 1e+20 |  | 105.9842 |  |  | 3680000000000
290 | 0.19 | 0.56 | 1.535 | 0.018 | 0.454 | 0.093 | 19.69897 | 10.47712 | 5e+19 |  | 84.52438 |  |  | 30000000000
290 | 0.19 | 0.56 | 1.535 | 0.018 | 0.454 | 0.093 | 19.79588 | 10.47712 | 6.25e+19 |  | 91.78405 |  |  | 30000000000
290 | 0.19 | 0.56 | 1.535 | 0.018 | 0.454 | 0.093 | 19.87506 | 10.47712 | 7.5e+19 |  | 99.04373 |  |  | 30000000000
290 | 0.19 | 0.56 | 1.535 | 0.018 | 0.454 | 0.093 | 19.94201 | 10.47712 | 8.75e+19 |  | 106.3034 |  |  | 30000000000
290 | 0.19 | 0.56 | 1.535 | 0.018 | 0.454 | 0.093 | 20 | 10.47712 | 1e+20 |  | 113.5631 |  |  | 30000000000
290 | 0.19 | 0.56 | 1.535 | 0.018 | 0.454 | 0.093 | 19.69897 | 12.56585 | 5e+19 |  | 82.83685 |  |  | 3680000000000
290 | 0.19 | 0.56 | 1.535 | 0.018 | 0.454 | 0.093 | 19.79588 | 12.56585 | 6.25e+19 |  | 90.25602 |  |  | 3680000000000
290 | 0.19 | 0.56 | 1.535 | 0.018 | 0.454 | 0.093 | 19.87506 | 12.56585 | 7.5e+19 |  | 97.6752 |  |  | 3680000000000
290 | 0.19 | 0.56 | 1.535 | 0.018 | 0.454 | 0.093 | 19.94201 | 12.56585 | 8.75e+19 |  | 105.0944 |  |  | 3680000000000
290 | 0.19 | 0.56 | 1.535 | 0.018 | 0.454 | 0.093 | 20 | 12.56585 | 1e+20 |  | 112.5136 |  |  | 3680000000000
290 | 0.22 | 0.59 | 1.45 | 0.016 | 0.51 | 0.08 | 19.69897 | 10.47712 | 5e+19 |  | 90.70726 |  |  | 30000000000
290 | 0.22 | 0.59 | 1.45 | 0.016 | 0.51 | 0.08 | 19.79588 | 10.47712 | 6.25e+19 |  | 98.61839 |  |  | 30000000000
290 | 0.22 | 0.59 | 1.45 | 0.016 | 0.51 | 0.08 | 19.87506 | 10.47712 | 7.5e+19 |  | 106.5295 |  |  | 30000000000
290 | 0.22 | 0.59 | 1.45 | 0.016 | 0.51 | 0.08 | 19.94201 | 10.47712 | 8.75e+19 |  | 114.4406 |  |  | 30000000000
290 | 0.22 | 0.59 | 1.45 | 0.016 | 0.51 | 0.08 | 20 | 10.47712 | 1e+20 |  | 122.3518 |  |  | 30000000000
290 | 0.22 | 0.59 | 1.45 | 0.016 | 0.51 | 0.08 | 19.69897 | 12.56585 | 5e+19 |  | 89.10275 |  |  | 3680000000000
290 | 0.22 | 0.59 | 1.45 | 0.016 | 0.51 | 0.08 | 19.79588 | 12.56585 | 6.25e+19 |  | 97.16327 |  |  | 3680000000000
290 | 0.22 | 0.59 | 1.45 | 0.016 | 0.51 | 0.08 | 19.87506 | 12.56585 | 7.5e+19 |  | 105.2238 |  |  | 3680000000000
290 | 0.22 | 0.59 | 1.45 | 0.016 | 0.51 | 0.08 | 19.94201 | 12.56585 | 8.75e+19 |  | 113.2843 |  |  | 3680000000000
290 | 0.22 | 0.59 | 1.45 | 0.016 | 0.51 | 0.08 | 20 | 12.56585 | 1e+20 |  | 121.3448 |  |  | 3680000000000
290 | 0.39 | 0.58 | 1.63 | 0.018 | 0.54 | 0.09 | 19.69897 | 10.47712 | 5e+19 |  | 108.9952 |  |  | 30000000000
290 | 0.39 | 0.58 | 1.63 | 0.018 | 0.54 | 0.09 | 19.79588 | 10.47712 | 6.25e+19 |  | 116.0922 |  |  | 30000000000
290 | 0.39 | 0.58 | 1.63 | 0.018 | 0.54 | 0.09 | 19.87506 | 10.47712 | 7.5e+19 |  | 123.1891 |  |  | 30000000000
290 | 0.39 | 0.58 | 1.63 | 0.018 | 0.54 | 0.09 | 19.94201 | 10.47712 | 8.75e+19 |  | 130.2861 |  |  | 30000000000
290 | 0.39 | 0.58 | 1.63 | 0.018 | 0.54 | 0.09 | 20 | 10.47712 | 1e+20 |  | 137.3831 |  |  | 30000000000
290 | 0.39 | 0.58 | 1.63 | 0.018 | 0.54 | 0.09 | 19.69897 | 12.56585 | 5e+19 |  | 107.2424 |  |  | 3680000000000
290 | 0.39 | 0.58 | 1.63 | 0.018 | 0.54 | 0.09 | 19.79588 | 12.56585 | 6.25e+19 |  | 114.5071 |  |  | 3680000000000
290 | 0.39 | 0.58 | 1.63 | 0.018 | 0.54 | 0.09 | 19.87506 | 12.56585 | 7.5e+19 |  | 121.7717 |  |  | 3680000000000
290 | 0.39 | 0.58 | 1.63 | 0.018 | 0.54 | 0.09 | 19.94201 | 12.56585 | 8.75e+19 |  | 129.0363 |  |  | 3680000000000
290 | 0.39 | 0.58 | 1.63 | 0.018 | 0.54 | 0.09 | 20 | 12.56585 | 1e+20 |  | 136.3009 |  |  | 3680000000000
290 | 0.37 | 0.7 | 1.53 | 0.013 | 0.53 | 0.09 | 19.69897 | 10.47712 | 5e+19 |  | 115.1288 |  |  | 30000000000
290 | 0.37 | 0.7 | 1.53 | 0.013 | 0.53 | 0.09 | 19.79588 | 10.47712 | 6.25e+19 |  | 123.0963 |  |  | 30000000000
290 | 0.37 | 0.7 | 1.53 | 0.013 | 0.53 | 0.09 | 19.87506 | 10.47712 | 7.5e+19 |  | 131.0638 |  |  | 30000000000
290 | 0.37 | 0.7 | 1.53 | 0.013 | 0.53 | 0.09 | 19.94201 | 10.47712 | 8.75e+19 |  | 139.0314 |  |  | 30000000000
290 | 0.37 | 0.7 | 1.53 | 0.013 | 0.53 | 0.09 | 20 | 10.47712 | 1e+20 |  | 146.9989 |  |  | 30000000000
290 | 0.37 | 0.7 | 1.53 | 0.013 | 0.53 | 0.09 | 19.69897 | 12.56585 | 5e+19 |  | 113.5305 |  |  | 3680000000000
290 | 0.37 | 0.7 | 1.53 | 0.013 | 0.53 | 0.09 | 19.79588 | 12.56585 | 6.25e+19 |  | 121.6485 |  |  | 3680000000000
290 | 0.37 | 0.7 | 1.53 | 0.013 | 0.53 | 0.09 | 19.87506 | 12.56585 | 7.5e+19 |  | 129.7665 |  |  | 3680000000000
290 | 0.37 | 0.7 | 1.53 | 0.013 | 0.53 | 0.09 | 19.94201 | 12.56585 | 8.75e+19 |  | 137.8844 |  |  | 3680000000000
290 | 0.37 | 0.7 | 1.53 | 0.013 | 0.53 | 0.09 | 20 | 12.56585 | 1e+20 |  | 146.0024 |  |  | 3680000000000
290 | 0.05 | 0.725 | 1.28 | 0.012 | 0.24 | 0.23 | 19.69897 | 10.47712 | 5e+19 |  | 37.39382 |  |  | 30000000000
290 | 0.05 | 0.725 | 1.28 | 0.012 | 0.24 | 0.23 | 19.79588 | 10.47712 | 6.25e+19 |  | 44.69849 |  |  | 30000000000
290 | 0.05 | 0.725 | 1.28 | 0.012 | 0.24 | 0.23 | 19.87506 | 10.47712 | 7.5e+19 |  | 52.00317 |  |  | 30000000000
290 | 0.05 | 0.725 | 1.28 | 0.012 | 0.24 | 0.23 | 19.94201 | 10.47712 | 8.75e+19 |  | 59.30785 |  |  | 30000000000
290 | 0.05 | 0.725 | 1.28 | 0.012 | 0.24 | 0.23 | 20 | 10.47712 | 1e+20 |  | 66.61253 |  |  | 30000000000
290 | 0.05 | 0.725 | 1.28 | 0.012 | 0.24 | 0.23 | 19.69897 | 12.56585 | 5e+19 |  | 35.98378 |  |  | 3680000000000
290 | 0.05 | 0.725 | 1.28 | 0.012 | 0.24 | 0.23 | 19.79588 | 12.56585 | 6.25e+19 |  | 43.42313 |  |  | 3680000000000
290 | 0.05 | 0.725 | 1.28 | 0.012 | 0.24 | 0.23 | 19.87506 | 12.56585 | 7.5e+19 |  | 50.86249 |  |  | 3680000000000
290 | 0.05 | 0.725 | 1.28 | 0.012 | 0.24 | 0.23 | 19.94201 | 12.56585 | 8.75e+19 |  | 58.30184 |  |  | 3680000000000
290 | 0.05 | 0.725 | 1.28 | 0.012 | 0.24 | 0.23 | 20 | 12.56585 | 1e+20 |  | 65.7412 |  |  | 3680000000000
290 | 0.048 | 0.935 | 1.13 | 0.017 | 0.125 | 0.054 | 19.69897 | 10.47712 | 5e+19 |  | 38.48151 |  |  | 30000000000
290 | 0.048 | 0.935 | 1.13 | 0.017 | 0.125 | 0.054 | 19.79588 | 10.47712 | 6.25e+19 |  | 46.95179 |  |  | 30000000000
290 | 0.048 | 0.935 | 1.13 | 0.017 | 0.125 | 0.054 | 19.87506 | 10.47712 | 7.5e+19 |  | 55.42206 |  |  | 30000000000
290 | 0.048 | 0.935 | 1.13 | 0.017 | 0.125 | 0.054 | 19.94201 | 10.47712 | 8.75e+19 |  | 63.89233 |  |  | 30000000000
290 | 0.048 | 0.935 | 1.13 | 0.017 | 0.125 | 0.054 | 20 | 10.47712 | 1e+20 |  | 72.36261 |  |  | 30000000000
290 | 0.048 | 0.935 | 1.13 | 0.017 | 0.125 | 0.054 | 19.69897 | 12.56585 | 5e+19 |  | 37.05994 |  |  | 3680000000000
290 | 0.048 | 0.935 | 1.13 | 0.017 | 0.125 | 0.054 | 19.79588 | 12.56585 | 6.25e+19 |  | 45.65981 |  |  | 3680000000000
290 | 0.048 | 0.935 | 1.13 | 0.017 | 0.125 | 0.054 | 19.87506 | 12.56585 | 7.5e+19 |  | 54.25968 |  |  | 3680000000000
290 | 0.048 | 0.935 | 1.13 | 0.017 | 0.125 | 0.054 | 19.94201 | 12.56585 | 8.75e+19 |  | 62.85955 |  |  | 3680000000000
290 | 0.048 | 0.935 | 1.13 | 0.017 | 0.125 | 0.054 | 20 | 12.56585 | 1e+20 |  | 71.45942 |  |  | 3680000000000
290 | 0.04 | 0.76 | 1.39 | 0.008 | 0.27 | 0.2 | 19.69897 | 10.47712 | 5e+19 |  | 36.49255 |  |  | 30000000000
290 | 0.04 | 0.76 | 1.39 | 0.008 | 0.27 | 0.2 | 19.79588 | 10.47712 | 6.25e+19 |  | 43.5299 |  |  | 30000000000
290 | 0.04 | 0.76 | 1.39 | 0.008 | 0.27 | 0.2 | 19.87506 | 10.47712 | 7.5e+19 |  | 50.56725 |  |  | 30000000000
290 | 0.04 | 0.76 | 1.39 | 0.008 | 0.27 | 0.2 | 19.94201 | 10.47712 | 8.75e+19 |  | 57.6046 |  |  | 30000000000
290 | 0.04 | 0.76 | 1.39 | 0.008 | 0.27 | 0.2 | 20 | 10.47712 | 1e+20 |  | 64.64195 |  |  | 30000000000
290 | 0.04 | 0.76 | 1.39 | 0.008 | 0.27 | 0.2 | 19.69897 | 12.56585 | 5e+19 |  | 35.11432 |  |  | 3680000000000
290 | 0.04 | 0.76 | 1.39 | 0.008 | 0.27 | 0.2 | 19.79588 | 12.56585 | 6.25e+19 |  | 42.28479 |  |  | 3680000000000
290 | 0.04 | 0.76 | 1.39 | 0.008 | 0.27 | 0.2 | 19.87506 | 12.56585 | 7.5e+19 |  | 49.45526 |  |  | 3680000000000
290 | 0.04 | 0.76 | 1.39 | 0.008 | 0.27 | 0.2 | 19.94201 | 12.56585 | 8.75e+19 |  | 56.62572 |  |  | 3680000000000
290 | 0.04 | 0.76 | 1.39 | 0.008 | 0.27 | 0.2 | 20 | 12.56585 | 1e+20 |  | 63.79619 |  |  | 3680000000000
290 | 0.04 | 0.77 | 1.41 | 0.006 | 0.23 | 0.19 | 19.69897 | 10.47712 | 5e+19 |  | 35.7177 |  |  | 30000000000
290 | 0.04 | 0.77 | 1.41 | 0.006 | 0.23 | 0.19 | 19.79588 | 10.47712 | 6.25e+19 |  | 42.64355 |  |  | 30000000000
290 | 0.04 | 0.77 | 1.41 | 0.006 | 0.23 | 0.19 | 19.87506 | 10.47712 | 7.5e+19 |  | 49.5694 |  |  | 30000000000
290 | 0.04 | 0.77 | 1.41 | 0.006 | 0.23 | 0.19 | 19.94201 | 10.47712 | 8.75e+19 |  | 56.49524 |  |  | 30000000000
290 | 0.04 | 0.77 | 1.41 | 0.006 | 0.23 | 0.19 | 20 | 10.47712 | 1e+20 |  | 63.42109 |  |  | 30000000000
290 | 0.04 | 0.77 | 1.41 | 0.006 | 0.23 | 0.19 | 19.69897 | 12.56585 | 5e+19 |  | 34.3706 |  |  | 3680000000000
290 | 0.04 | 0.77 | 1.41 | 0.006 | 0.23 | 0.19 | 19.79588 | 12.56585 | 6.25e+19 |  | 41.42722 |  |  | 3680000000000
290 | 0.04 | 0.77 | 1.41 | 0.006 | 0.23 | 0.19 | 19.87506 | 12.56585 | 7.5e+19 |  | 48.48385 |  |  | 3680000000000
290 | 0.04 | 0.77 | 1.41 | 0.006 | 0.23 | 0.19 | 19.94201 | 12.56585 | 8.75e+19 |  | 55.54047 |  |  | 3680000000000
290 | 0.04 | 0.77 | 1.41 | 0.006 | 0.23 | 0.19 | 20 | 12.56585 | 1e+20 |  | 62.5971 |  |  | 3680000000000
290 | 0.08 | 0.84 | 1.11 | 0.015 | 0.15 | 0.062 | 19.69897 | 10.47712 | 5e+19 |  | 52.44682 |  |  | 30000000000
290 | 0.08 | 0.84 | 1.11 | 0.015 | 0.15 | 0.062 | 19.79588 | 10.47712 | 6.25e+19 |  | 60.10639 |  |  | 30000000000
290 | 0.08 | 0.84 | 1.11 | 0.015 | 0.15 | 0.062 | 19.87506 | 10.47712 | 7.5e+19 |  | 67.76597 |  |  | 30000000000
290 | 0.08 | 0.84 | 1.11 | 0.015 | 0.15 | 0.062 | 19.94201 | 10.47712 | 8.75e+19 |  | 75.42555 |  |  | 30000000000
290 | 0.08 | 0.84 | 1.11 | 0.015 | 0.15 | 0.062 | 20 | 10.47712 | 1e+20 |  | 83.08513 |  |  | 30000000000
290 | 0.08 | 0.84 | 1.11 | 0.015 | 0.15 | 0.062 | 19.69897 | 12.56585 | 5e+19 |  | 51.01568 |  |  | 3680000000000
290 | 0.08 | 0.84 | 1.11 | 0.015 | 0.15 | 0.062 | 19.79588 | 12.56585 | 6.25e+19 |  | 58.80895 |  |  | 3680000000000
290 | 0.08 | 0.84 | 1.11 | 0.015 | 0.15 | 0.062 | 19.87506 | 12.56585 | 7.5e+19 |  | 66.60222 |  |  | 3680000000000
290 | 0.08 | 0.84 | 1.11 | 0.015 | 0.15 | 0.062 | 19.94201 | 12.56585 | 8.75e+19 |  | 74.39549 |  |  | 3680000000000
290 | 0.08 | 0.84 | 1.11 | 0.015 | 0.15 | 0.062 | 20 | 12.56585 | 1e+20 |  | 82.18875 |  |  | 3680000000000
290 | 0.09 | 0.57 | 1.36 | 0.01 | 0.23 | 0.24 | 19.69897 | 10.47712 | 5e+19 |  | 48.90297 |  |  | 30000000000
290 | 0.09 | 0.57 | 1.36 | 0.01 | 0.23 | 0.24 | 19.79588 | 10.47712 | 6.25e+19 |  | 55.28978 |  |  | 30000000000
290 | 0.09 | 0.57 | 1.36 | 0.01 | 0.23 | 0.24 | 19.87506 | 10.47712 | 7.5e+19 |  | 61.67658 |  |  | 30000000000
290 | 0.09 | 0.57 | 1.36 | 0.01 | 0.23 | 0.24 | 19.94201 | 10.47712 | 8.75e+19 |  | 68.06338 |  |  | 30000000000
290 | 0.09 | 0.57 | 1.36 | 0.01 | 0.23 | 0.24 | 20 | 10.47712 | 1e+20 |  | 74.45019 |  |  | 30000000000
290 | 0.09 | 0.57 | 1.36 | 0.01 | 0.23 | 0.24 | 19.69897 | 12.56585 | 5e+19 |  | 47.47966 |  |  | 3680000000000
290 | 0.09 | 0.57 | 1.36 | 0.01 | 0.23 | 0.24 | 19.79588 | 12.56585 | 6.25e+19 |  | 54.00561 |  |  | 3680000000000
290 | 0.09 | 0.57 | 1.36 | 0.01 | 0.23 | 0.24 | 19.87506 | 12.56585 | 7.5e+19 |  | 60.53157 |  |  | 3680000000000
290 | 0.09 | 0.57 | 1.36 | 0.01 | 0.23 | 0.24 | 19.94201 | 12.56585 | 8.75e+19 |  | 67.05753 |  |  | 3680000000000
290 | 0.09 | 0.57 | 1.36 | 0.01 | 0.23 | 0.24 | 20 | 12.56585 | 1e+20 |  | 73.58349 |  |  | 3680000000000
290 | 0.17 | 0.64 | 1.478 | 0.011 | 0.225 | 0.217 | 19.69897 | 10.47712 | 5e+19 |  | 77.95892 |  |  | 30000000000
290 | 0.17 | 0.64 | 1.478 | 0.011 | 0.225 | 0.217 | 19.79588 | 10.47712 | 6.25e+19 |  | 85.20144 |  |  | 30000000000
290 | 0.17 | 0.64 | 1.478 | 0.011 | 0.225 | 0.217 | 19.87506 | 10.47712 | 7.5e+19 |  | 92.44396 |  |  | 30000000000
290 | 0.17 | 0.64 | 1.478 | 0.011 | 0.225 | 0.217 | 19.94201 | 10.47712 | 8.75e+19 |  | 99.68648 |  |  | 30000000000
290 | 0.17 | 0.64 | 1.478 | 0.011 | 0.225 | 0.217 | 20 | 10.47712 | 1e+20 |  | 106.929 |  |  | 30000000000
290 | 0.17 | 0.64 | 1.478 | 0.011 | 0.225 | 0.217 | 19.69897 | 12.56585 | 5e+19 |  | 76.4403 |  |  | 3680000000000
290 | 0.17 | 0.64 | 1.478 | 0.011 | 0.225 | 0.217 | 19.79588 | 12.56585 | 6.25e+19 |  | 83.82628 |  |  | 3680000000000
290 | 0.17 | 0.64 | 1.478 | 0.011 | 0.225 | 0.217 | 19.87506 | 12.56585 | 7.5e+19 |  | 91.21227 |  |  | 3680000000000
290 | 0.17 | 0.64 | 1.478 | 0.011 | 0.225 | 0.217 | 19.94201 | 12.56585 | 8.75e+19 |  | 98.59825 |  |  | 3680000000000
290 | 0.17 | 0.64 | 1.478 | 0.011 | 0.225 | 0.217 | 20 | 12.56585 | 1e+20 |  | 105.9842 |  |  | 3680000000000
290 | 0.33 | 0.67 | 1.62 | 0.014 | 0.46 | 0.09 | 19.69897 | 10.47712 | 5e+19 |  | 114.0058 |  |  | 30000000000
290 | 0.33 | 0.67 | 1.62 | 0.014 | 0.46 | 0.09 | 19.79588 | 10.47712 | 6.25e+19 |  | 121.6697 |  |  | 30000000000
290 | 0.33 | 0.67 | 1.62 | 0.014 | 0.46 | 0.09 | 19.87506 | 10.47712 | 7.5e+19 |  | 129.3336 |  |  | 30000000000
290 | 0.33 | 0.67 | 1.62 | 0.014 | 0.46 | 0.09 | 19.94201 | 10.47712 | 8.75e+19 |  | 136.9975 |  |  | 30000000000
290 | 0.33 | 0.67 | 1.62 | 0.014 | 0.46 | 0.09 | 20 | 10.47712 | 1e+20 |  | 144.6614 |  |  | 30000000000
290 | 0.33 | 0.67 | 1.62 | 0.014 | 0.46 | 0.09 | 19.69897 | 12.56585 | 5e+19 |  | 112.3454 |  |  | 3680000000000
290 | 0.33 | 0.67 | 1.62 | 0.014 | 0.46 | 0.09 | 19.79588 | 12.56585 | 6.25e+19 |  | 120.1666 |  |  | 3680000000000
290 | 0.33 | 0.67 | 1.62 | 0.014 | 0.46 | 0.09 | 19.87506 | 12.56585 | 7.5e+19 |  | 127.9877 |  |  | 3680000000000
290 | 0.33 | 0.67 | 1.62 | 0.014 | 0.46 | 0.09 | 19.94201 | 12.56585 | 8.75e+19 |  | 135.8088 |  |  | 3680000000000
290 | 0.33 | 0.67 | 1.62 | 0.014 | 0.46 | 0.09 | 20 | 12.56585 | 1e+20 |  | 143.6299 |  |  | 3680000000000
290 | 0.35 | 0.67 | 1.58 | 0.015 | 0.54 | 0.09 | 19.69897 | 10.47712 | 5e+19 |  | 114.4097 |  |  | 30000000000
290 | 0.35 | 0.67 | 1.58 | 0.015 | 0.54 | 0.09 | 19.79588 | 10.47712 | 6.25e+19 |  | 122.1618 |  |  | 30000000000
290 | 0.35 | 0.67 | 1.58 | 0.015 | 0.54 | 0.09 | 19.87506 | 10.47712 | 7.5e+19 |  | 129.9139 |  |  | 30000000000
290 | 0.35 | 0.67 | 1.58 | 0.015 | 0.54 | 0.09 | 19.94201 | 10.47712 | 8.75e+19 |  | 137.666 |  |  | 30000000000
290 | 0.35 | 0.67 | 1.58 | 0.015 | 0.54 | 0.09 | 20 | 10.47712 | 1e+20 |  | 145.4181 |  |  | 30000000000
290 | 0.35 | 0.67 | 1.58 | 0.015 | 0.54 | 0.09 | 19.69897 | 12.56585 | 5e+19 |  | 112.7463 |  |  | 3680000000000
290 | 0.35 | 0.67 | 1.58 | 0.015 | 0.54 | 0.09 | 19.79588 | 12.56585 | 6.25e+19 |  | 120.6556 |  |  | 3680000000000
290 | 0.35 | 0.67 | 1.58 | 0.015 | 0.54 | 0.09 | 19.87506 | 12.56585 | 7.5e+19 |  | 128.5649 |  |  | 3680000000000
290 | 0.35 | 0.67 | 1.58 | 0.015 | 0.54 | 0.09 | 19.94201 | 12.56585 | 8.75e+19 |  | 136.4743 |  |  | 3680000000000
290 | 0.35 | 0.67 | 1.58 | 0.015 | 0.54 | 0.09 | 20 | 12.56585 | 1e+20 |  | 144.3836 |  |  | 3680000000000
290 | 0.39 | 0.58 | 1.63 | 0.018 | 0.54 | 0.09 | 19.69897 | 10.47712 | 5e+19 |  | 108.9952 |  |  | 30000000000
290 | 0.39 | 0.58 | 1.63 | 0.018 | 0.54 | 0.09 | 19.79588 | 10.47712 | 6.25e+19 |  | 116.0922 |  |  | 30000000000
290 | 0.39 | 0.58 | 1.63 | 0.018 | 0.54 | 0.09 | 19.87506 | 10.47712 | 7.5e+19 |  | 123.1891 |  |  | 30000000000
290 | 0.39 | 0.58 | 1.63 | 0.018 | 0.54 | 0.09 | 19.94201 | 10.47712 | 8.75e+19 |  | 130.2861 |  |  | 30000000000
290 | 0.39 | 0.58 | 1.63 | 0.018 | 0.54 | 0.09 | 20 | 10.47712 | 1e+20 |  | 137.3831 |  |  | 30000000000
290 | 0.39 | 0.58 | 1.63 | 0.018 | 0.54 | 0.09 | 19.69897 | 12.56585 | 5e+19 |  | 107.2424 |  |  | 3680000000000
290 | 0.39 | 0.58 | 1.63 | 0.018 | 0.54 | 0.09 | 19.79588 | 12.56585 | 6.25e+19 |  | 114.5071 |  |  | 3680000000000
290 | 0.39 | 0.58 | 1.63 | 0.018 | 0.54 | 0.09 | 19.87506 | 12.56585 | 7.5e+19 |  | 121.7717 |  |  | 3680000000000
290 | 0.39 | 0.58 | 1.63 | 0.018 | 0.54 | 0.09 | 19.94201 | 12.56585 | 8.75e+19 |  | 129.0363 |  |  | 3680000000000
290 | 0.39 | 0.58 | 1.63 | 0.018 | 0.54 | 0.09 | 20 | 12.56585 | 1e+20 |  | 136.3009 |  |  | 3680000000000
290 | 0.37 | 0.7 | 1.53 | 0.013 | 0.53 | 0.09 | 19.69897 | 10.47712 | 5e+19 |  | 115.1288 |  |  | 30000000000
290 | 0.37 | 0.7 | 1.53 | 0.013 | 0.53 | 0.09 | 19.79588 | 10.47712 | 6.25e+19 |  | 123.0963 |  |  | 30000000000
290 | 0.37 | 0.7 | 1.53 | 0.013 | 0.53 | 0.09 | 19.87506 | 10.47712 | 7.5e+19 |  | 131.0638 |  |  | 30000000000
290 | 0.37 | 0.7 | 1.53 | 0.013 | 0.53 | 0.09 | 19.94201 | 10.47712 | 8.75e+19 |  | 139.0314 |  |  | 30000000000
290 | 0.37 | 0.7 | 1.53 | 0.013 | 0.53 | 0.09 | 20 | 10.47712 | 1e+20 |  | 146.9989 |  |  | 30000000000
290 | 0.37 | 0.7 | 1.53 | 0.013 | 0.53 | 0.09 | 19.69897 | 12.56585 | 5e+19 |  | 113.5305 |  |  | 3680000000000
290 | 0.37 | 0.7 | 1.53 | 0.013 | 0.53 | 0.09 | 19.79588 | 12.56585 | 6.25e+19 |  | 121.6485 |  |  | 3680000000000
290 | 0.37 | 0.7 | 1.53 | 0.013 | 0.53 | 0.09 | 19.87506 | 12.56585 | 7.5e+19 |  | 129.7665 |  |  | 3680000000000
290 | 0.37 | 0.7 | 1.53 | 0.013 | 0.53 | 0.09 | 19.94201 | 12.56585 | 8.75e+19 |  | 137.8844 |  |  | 3680000000000
290 | 0.37 | 0.7 | 1.53 | 0.013 | 0.53 | 0.09 | 20 | 12.56585 | 1e+20 |  | 146.0024 |  |  | 3680000000000
290 | 0.06 | 0.7 | 0.64 | 0.01 | 0.26 | 0.2 | 19.69897 | 10.47712 | 5e+19 |  | 33.78202 |  |  | 30000000000
290 | 0.06 | 0.7 | 0.64 | 0.01 | 0.26 | 0.2 | 19.79588 | 10.47712 | 6.25e+19 |  | 40.56627 |  |  | 30000000000
290 | 0.06 | 0.7 | 0.64 | 0.01 | 0.26 | 0.2 | 19.87506 | 10.47712 | 7.5e+19 |  | 47.35051 |  |  | 30000000000
290 | 0.06 | 0.7 | 0.64 | 0.01 | 0.26 | 0.2 | 19.94201 | 10.47712 | 8.75e+19 |  | 54.13475 |  |  | 30000000000
290 | 0.06 | 0.7 | 0.64 | 0.01 | 0.26 | 0.2 | 20 | 10.47712 | 1e+20 |  | 60.919 |  |  | 30000000000
290 | 0.06 | 0.7 | 0.64 | 0.01 | 0.26 | 0.2 | 19.69897 | 12.56585 | 5e+19 |  | 32.51698 |  |  | 3680000000000
290 | 0.06 | 0.7 | 0.64 | 0.01 | 0.26 | 0.2 | 19.79588 | 12.56585 | 6.25e+19 |  | 39.425 |  |  | 3680000000000
290 | 0.06 | 0.7 | 0.64 | 0.01 | 0.26 | 0.2 | 19.87506 | 12.56585 | 7.5e+19 |  | 46.33301 |  |  | 3680000000000
290 | 0.06 | 0.7 | 0.64 | 0.01 | 0.26 | 0.2 | 19.94201 | 12.56585 | 8.75e+19 |  | 53.24103 |  |  | 3680000000000
290 | 0.06 | 0.7 | 0.64 | 0.01 | 0.26 | 0.2 | 20 | 12.56585 | 1e+20 |  | 60.14905 |  |  | 3680000000000
290 | 0.08 | 0.67 | 0.61 | 0.01 | 0.2 | 0.19 | 19.69897 | 10.47712 | 5e+19 |  | 42.37365 |  |  | 30000000000
290 | 0.08 | 0.67 | 0.61 | 0.01 | 0.2 | 0.19 | 19.79588 | 10.47712 | 6.25e+19 |  | 48.66182 |  |  | 30000000000
290 | 0.08 | 0.67 | 0.61 | 0.01 | 0.2 | 0.19 | 19.87506 | 10.47712 | 7.5e+19 |  | 54.95 |  |  | 30000000000
290 | 0.08 | 0.67 | 0.61 | 0.01 | 0.2 | 0.19 | 19.94201 | 10.47712 | 8.75e+19 |  | 61.23817 |  |  | 30000000000
290 | 0.08 | 0.67 | 0.61 | 0.01 | 0.2 | 0.19 | 20 | 10.47712 | 1e+20 |  | 67.52634 |  |  | 30000000000
290 | 0.08 | 0.67 | 0.61 | 0.01 | 0.2 | 0.19 | 19.69897 | 12.56585 | 5e+19 |  | 41.09389 |  |  | 3680000000000
290 | 0.08 | 0.67 | 0.61 | 0.01 | 0.2 | 0.19 | 19.79588 | 12.56585 | 6.25e+19 |  | 47.50836 |  |  | 3680000000000
290 | 0.08 | 0.67 | 0.61 | 0.01 | 0.2 | 0.19 | 19.87506 | 12.56585 | 7.5e+19 |  | 53.92284 |  |  | 3680000000000
290 | 0.08 | 0.67 | 0.61 | 0.01 | 0.2 | 0.19 | 19.94201 | 12.56585 | 8.75e+19 |  | 60.33731 |  |  | 3680000000000
290 | 0.08 | 0.67 | 0.61 | 0.01 | 0.2 | 0.19 | 20 | 12.56585 | 1e+20 |  | 66.75178 |  |  | 3680000000000
290 | 0.2 | 0.18 | 1.34 | 0.014 | 0.23 | 0.24 | 19.69897 | 10.47712 | 5e+19 |  | 58.56566 |  |  | 30000000000
290 | 0.2 | 0.18 | 1.34 | 0.014 | 0.23 | 0.24 | 19.79588 | 10.47712 | 6.25e+19 |  | 63.05367 |  |  | 30000000000
290 | 0.2 | 0.18 | 1.34 | 0.014 | 0.23 | 0.24 | 19.87506 | 10.47712 | 7.5e+19 |  | 67.54168 |  |  | 30000000000
290 | 0.2 | 0.18 | 1.34 | 0.014 | 0.23 | 0.24 | 19.94201 | 10.47712 | 8.75e+19 |  | 72.02969 |  |  | 30000000000
290 | 0.2 | 0.18 | 1.34 | 0.014 | 0.23 | 0.24 | 20 | 10.47712 | 1e+20 |  | 76.5177 |  |  | 30000000000
290 | 0.2 | 0.18 | 1.34 | 0.014 | 0.23 | 0.24 | 19.69897 | 12.56585 | 5e+19 |  | 57.09749 |  |  | 3680000000000
290 | 0.2 | 0.18 | 1.34 | 0.014 | 0.23 | 0.24 | 19.79588 | 12.56585 | 6.25e+19 |  | 61.73664 |  |  | 3680000000000
290 | 0.2 | 0.18 | 1.34 | 0.014 | 0.23 | 0.24 | 19.87506 | 12.56585 | 7.5e+19 |  | 66.3758 |  |  | 3680000000000
290 | 0.2 | 0.18 | 1.34 | 0.014 | 0.23 | 0.24 | 19.94201 | 12.56585 | 8.75e+19 |  | 71.01496 |  |  | 3680000000000
290 | 0.2 | 0.18 | 1.34 | 0.014 | 0.23 | 0.24 | 20 | 12.56585 | 1e+20 |  | 75.65411 |  |  | 3680000000000
290 | 0.33 | 0.57 | 1.26 | 0.011 | 0.66 | 0.076 | 19.69897 | 10.47712 | 5e+19 |  | 99.60531 |  |  | 30000000000
290 | 0.33 | 0.57 | 1.26 | 0.011 | 0.66 | 0.076 | 19.79588 | 10.47712 | 6.25e+19 |  | 106.8571 |  |  | 30000000000
290 | 0.33 | 0.57 | 1.26 | 0.011 | 0.66 | 0.076 | 19.87506 | 10.47712 | 7.5e+19 |  | 114.109 |  |  | 30000000000
290 | 0.33 | 0.57 | 1.26 | 0.011 | 0.66 | 0.076 | 19.94201 | 10.47712 | 8.75e+19 |  | 121.3608 |  |  | 30000000000
290 | 0.33 | 0.57 | 1.26 | 0.011 | 0.66 | 0.076 | 20 | 10.47712 | 1e+20 |  | 128.6127 |  |  | 30000000000
290 | 0.33 | 0.57 | 1.26 | 0.011 | 0.66 | 0.076 | 19.69897 | 12.56585 | 5e+19 |  | 98.16452 |  |  | 3680000000000
290 | 0.33 | 0.57 | 1.26 | 0.011 | 0.66 | 0.076 | 19.79588 | 12.56585 | 6.25e+19 |  | 105.5532 |  |  | 3680000000000
290 | 0.33 | 0.57 | 1.26 | 0.011 | 0.66 | 0.076 | 19.87506 | 12.56585 | 7.5e+19 |  | 112.942 |  |  | 3680000000000
290 | 0.33 | 0.57 | 1.26 | 0.011 | 0.66 | 0.076 | 19.94201 | 12.56585 | 8.75e+19 |  | 120.3307 |  |  | 3680000000000
290 | 0.33 | 0.57 | 1.26 | 0.011 | 0.66 | 0.076 | 20 | 12.56585 | 1e+20 |  | 127.7194 |  |  | 3680000000000
290 | 0.06 | 0.7 | 0.67 | 0.011 | 0.23 | 0.21 | 19.69897 | 10.47712 | 5e+19 |  | 33.96685 |  |  | 30000000000
290 | 0.06 | 0.7 | 0.67 | 0.011 | 0.23 | 0.21 | 19.79588 | 10.47712 | 6.25e+19 |  | 40.81822 |  |  | 30000000000
290 | 0.06 | 0.7 | 0.67 | 0.011 | 0.23 | 0.21 | 19.87506 | 10.47712 | 7.5e+19 |  | 47.66959 |  |  | 30000000000
290 | 0.06 | 0.7 | 0.67 | 0.011 | 0.23 | 0.21 | 19.94201 | 10.47712 | 8.75e+19 |  | 54.52096 |  |  | 30000000000
290 | 0.06 | 0.7 | 0.67 | 0.011 | 0.23 | 0.21 | 20 | 10.47712 | 1e+20 |  | 61.37234 |  |  | 30000000000
290 | 0.06 | 0.7 | 0.67 | 0.011 | 0.23 | 0.21 | 19.69897 | 12.56585 | 5e+19 |  | 32.6957 |  |  | 3680000000000
290 | 0.06 | 0.7 | 0.67 | 0.011 | 0.23 | 0.21 | 19.79588 | 12.56585 | 6.25e+19 |  | 39.67109 |  |  | 3680000000000
290 | 0.06 | 0.7 | 0.67 | 0.011 | 0.23 | 0.21 | 19.87506 | 12.56585 | 7.5e+19 |  | 46.64648 |  |  | 3680000000000
290 | 0.06 | 0.7 | 0.67 | 0.011 | 0.23 | 0.21 | 19.94201 | 12.56585 | 8.75e+19 |  | 53.62188 |  |  | 3680000000000
290 | 0.06 | 0.7 | 0.67 | 0.011 | 0.23 | 0.21 | 20 | 12.56585 | 1e+20 |  | 60.59727 |  |  | 3680000000000
290 | 0.05 | 0.71 | 0.67 | 0.01 | 0.2 | 0.22 | 19.69897 | 10.47712 | 5e+19 |  | 33.58562 |  |  | 30000000000
290 | 0.05 | 0.71 | 0.67 | 0.01 | 0.2 | 0.22 | 19.79588 | 10.47712 | 6.25e+19 |  | 40.03963 |  |  | 30000000000
290 | 0.05 | 0.71 | 0.67 | 0.01 | 0.2 | 0.22 | 19.87506 | 10.47712 | 7.5e+19 |  | 46.49365 |  |  | 30000000000
290 | 0.05 | 0.71 | 0.67 | 0.01 | 0.2 | 0.22 | 19.94201 | 10.47712 | 8.75e+19 |  | 52.94767 |  |  | 30000000000
290 | 0.05 | 0.71 | 0.67 | 0.01 | 0.2 | 0.22 | 20 | 10.47712 | 1e+20 |  | 59.40169 |  |  | 30000000000
290 | 0.05 | 0.71 | 0.67 | 0.01 | 0.2 | 0.22 | 19.69897 | 12.56585 | 5e+19 |  | 32.31874 |  |  | 3680000000000
290 | 0.05 | 0.71 | 0.67 | 0.01 | 0.2 | 0.22 | 19.79588 | 12.56585 | 6.25e+19 |  | 38.89831 |  |  | 3680000000000
290 | 0.05 | 0.71 | 0.67 | 0.01 | 0.2 | 0.22 | 19.87506 | 12.56585 | 7.5e+19 |  | 45.47789 |  |  | 3680000000000
290 | 0.05 | 0.71 | 0.67 | 0.01 | 0.2 | 0.22 | 19.94201 | 12.56585 | 8.75e+19 |  | 52.05746 |  |  | 3680000000000
290 | 0.05 | 0.71 | 0.67 | 0.01 | 0.2 | 0.22 | 20 | 12.56585 | 1e+20 |  | 58.63704 |  |  | 3680000000000
290 | 0.17 | 0.64 | 1.478 | 0.011 | 0.225 | 0.217 | 19.69897 | 10.47712 | 5e+19 |  | 77.95892 |  |  | 30000000000
290 | 0.17 | 0.64 | 1.478 | 0.011 | 0.225 | 0.217 | 19.79588 | 10.47712 | 6.25e+19 |  | 85.20144 |  |  | 30000000000
290 | 0.17 | 0.64 | 1.478 | 0.011 | 0.225 | 0.217 | 19.87506 | 10.47712 | 7.5e+19 |  | 92.44396 |  |  | 30000000000
290 | 0.17 | 0.64 | 1.478 | 0.011 | 0.225 | 0.217 | 19.94201 | 10.47712 | 8.75e+19 |  | 99.68648 |  |  | 30000000000
290 | 0.17 | 0.64 | 1.478 | 0.011 | 0.225 | 0.217 | 20 | 10.47712 | 1e+20 |  | 106.929 |  |  | 30000000000
290 | 0.17 | 0.64 | 1.478 | 0.011 | 0.225 | 0.217 | 19.69897 | 12.56585 | 5e+19 |  | 76.4403 |  |  | 3680000000000
290 | 0.17 | 0.64 | 1.478 | 0.011 | 0.225 | 0.217 | 19.79588 | 12.56585 | 6.25e+19 |  | 83.82628 |  |  | 3680000000000
290 | 0.17 | 0.64 | 1.478 | 0.011 | 0.225 | 0.217 | 19.87506 | 12.56585 | 7.5e+19 |  | 91.21227 |  |  | 3680000000000
290 | 0.17 | 0.64 | 1.478 | 0.011 | 0.225 | 0.217 | 19.94201 | 12.56585 | 8.75e+19 |  | 98.59825 |  |  | 3680000000000
290 | 0.17 | 0.64 | 1.478 | 0.011 | 0.225 | 0.217 | 20 | 12.56585 | 1e+20 |  | 105.9842 |  |  | 3680000000000
290 | 0.29 | 0.6 | 1.44 | 0.014 | 0.5 | 0.098 | 19.69897 | 10.47712 | 5e+19 |  | 103.5378 |  |  | 30000000000
290 | 0.29 | 0.6 | 1.44 | 0.014 | 0.5 | 0.098 | 19.79588 | 10.47712 | 6.25e+19 |  | 110.9296 |  |  | 30000000000
290 | 0.29 | 0.6 | 1.44 | 0.014 | 0.5 | 0.098 | 19.87506 | 10.47712 | 7.5e+19 |  | 118.3213 |  |  | 30000000000
290 | 0.29 | 0.6 | 1.44 | 0.014 | 0.5 | 0.098 | 19.94201 | 10.47712 | 8.75e+19 |  | 125.713 |  |  | 30000000000
290 | 0.29 | 0.6 | 1.44 | 0.014 | 0.5 | 0.098 | 20 | 10.47712 | 1e+20 |  | 133.1048 |  |  | 30000000000
290 | 0.29 | 0.6 | 1.44 | 0.014 | 0.5 | 0.098 | 19.69897 | 12.56585 | 5e+19 |  | 101.9773 |  |  | 3680000000000
290 | 0.29 | 0.6 | 1.44 | 0.014 | 0.5 | 0.098 | 19.79588 | 12.56585 | 6.25e+19 |  | 109.517 |  |  | 3680000000000
290 | 0.29 | 0.6 | 1.44 | 0.014 | 0.5 | 0.098 | 19.87506 | 12.56585 | 7.5e+19 |  | 117.0567 |  |  | 3680000000000
290 | 0.29 | 0.6 | 1.44 | 0.014 | 0.5 | 0.098 | 19.94201 | 12.56585 | 8.75e+19 |  | 124.5964 |  |  | 3680000000000
290 | 0.29 | 0.6 | 1.44 | 0.014 | 0.5 | 0.098 | 20 | 12.56585 | 1e+20 |  | 132.1361 |  |  | 3680000000000
290 | 0.15 | 0.6 | 1.27 | 0.011 | 0.2 | 0.21 | 19.69897 | 10.47712 | 5e+19 |  | 68.81397 |  |  | 30000000000
290 | 0.15 | 0.6 | 1.27 | 0.011 | 0.2 | 0.21 | 19.79588 | 10.47712 | 6.25e+19 |  | 75.4123 |  |  | 30000000000
290 | 0.15 | 0.6 | 1.27 | 0.011 | 0.2 | 0.21 | 19.87506 | 10.47712 | 7.5e+19 |  | 82.01063 |  |  | 30000000000
290 | 0.15 | 0.6 | 1.27 | 0.011 | 0.2 | 0.21 | 19.94201 | 10.47712 | 8.75e+19 |  | 88.60896 |  |  | 30000000000
290 | 0.15 | 0.6 | 1.27 | 0.011 | 0.2 | 0.21 | 20 | 10.47712 | 1e+20 |  | 95.20728 |  |  | 30000000000
290 | 0.15 | 0.6 | 1.27 | 0.011 | 0.2 | 0.21 | 19.69897 | 12.56585 | 5e+19 |  | 67.37531 |  |  | 3680000000000
290 | 0.15 | 0.6 | 1.27 | 0.011 | 0.2 | 0.21 | 19.79588 | 12.56585 | 6.25e+19 |  | 74.11212 |  |  | 3680000000000
290 | 0.15 | 0.6 | 1.27 | 0.011 | 0.2 | 0.21 | 19.87506 | 12.56585 | 7.5e+19 |  | 80.84893 |  |  | 3680000000000
290 | 0.15 | 0.6 | 1.27 | 0.011 | 0.2 | 0.21 | 19.94201 | 12.56585 | 8.75e+19 |  | 87.58575 |  |  | 3680000000000
290 | 0.15 | 0.6 | 1.27 | 0.011 | 0.2 | 0.21 | 20 | 12.56585 | 1e+20 |  | 94.32256 |  |  | 3680000000000
290 | 0.055 | 0.957 | 1.39 | 0.02 | 0.445 | 0.185 | 19.69897 | 10.47712 | 5e+19 |  | 43.21598 |  |  | 30000000000
290 | 0.055 | 0.957 | 1.39 | 0.02 | 0.445 | 0.185 | 19.79588 | 10.47712 | 6.25e+19 |  | 52.89434 |  |  | 30000000000
290 | 0.055 | 0.957 | 1.39 | 0.02 | 0.445 | 0.185 | 19.87506 | 10.47712 | 7.5e+19 |  | 62.57269 |  |  | 30000000000
290 | 0.055 | 0.957 | 1.39 | 0.02 | 0.445 | 0.185 | 19.94201 | 10.47712 | 8.75e+19 |  | 72.25105 |  |  | 30000000000
290 | 0.055 | 0.957 | 1.39 | 0.02 | 0.445 | 0.185 | 20 | 10.47712 | 1e+20 |  | 81.92941 |  |  | 30000000000
290 | 0.055 | 0.957 | 1.39 | 0.02 | 0.445 | 0.185 | 19.69897 | 12.56585 | 5e+19 |  | 41.6201 |  |  | 3680000000000
290 | 0.055 | 0.957 | 1.39 | 0.02 | 0.445 | 0.185 | 19.79588 | 12.56585 | 6.25e+19 |  | 51.43676 |  |  | 3680000000000
290 | 0.055 | 0.957 | 1.39 | 0.02 | 0.445 | 0.185 | 19.87506 | 12.56585 | 7.5e+19 |  | 61.25342 |  |  | 3680000000000
290 | 0.055 | 0.957 | 1.39 | 0.02 | 0.445 | 0.185 | 19.94201 | 12.56585 | 8.75e+19 |  | 71.07008 |  |  | 3680000000000
290 | 0.055 | 0.957 | 1.39 | 0.02 | 0.445 | 0.185 | 20 | 12.56585 | 1e+20 |  | 80.88674 |  |  | 3680000000000
290 | 0.067 | 0.702 | 1.33 | 0.007 | 0.0202 | 0.138 | 19.69897 | 10.47712 | 5e+19 |  | 35.90713 |  |  | 30000000000
290 | 0.067 | 0.702 | 1.33 | 0.007 | 0.0202 | 0.138 | 19.79588 | 10.47712 | 6.25e+19 |  | 43.04013 |  |  | 30000000000
290 | 0.067 | 0.702 | 1.33 | 0.007 | 0.0202 | 0.138 | 19.87506 | 10.47712 | 7.5e+19 |  | 50.17312 |  |  | 30000000000
290 | 0.067 | 0.702 | 1.33 | 0.007 | 0.0202 | 0.138 | 19.94201 | 10.47712 | 8.75e+19 |  | 57.30612 |  |  | 30000000000
290 | 0.067 | 0.702 | 1.33 | 0.007 | 0.0202 | 0.138 | 20 | 10.47712 | 1e+20 |  | 64.43912 |  |  | 30000000000
290 | 0.067 | 0.702 | 1.33 | 0.007 | 0.0202 | 0.138 | 19.69897 | 12.56585 | 5e+19 |  | 34.55817 |  |  | 3680000000000
290 | 0.067 | 0.702 | 1.33 | 0.007 | 0.0202 | 0.138 | 19.79588 | 12.56585 | 6.25e+19 |  | 41.82107 |  |  | 3680000000000
290 | 0.067 | 0.702 | 1.33 | 0.007 | 0.0202 | 0.138 | 19.87506 | 12.56585 | 7.5e+19 |  | 49.08396 |  |  | 3680000000000
290 | 0.067 | 0.702 | 1.33 | 0.007 | 0.0202 | 0.138 | 19.94201 | 12.56585 | 8.75e+19 |  | 56.34686 |  |  | 3680000000000
290 | 0.067 | 0.702 | 1.33 | 0.007 | 0.0202 | 0.138 | 20 | 12.56585 | 1e+20 |  | 63.60976 |  |  | 3680000000000
290 | 0.041 | 0.605 | 1.76 | 0.008 | 0.342 | 0.069 | 19.69897 | 10.47712 | 5e+19 |  | 38.59987 |  |  | 30000000000
290 | 0.041 | 0.605 | 1.76 | 0.008 | 0.342 | 0.069 | 19.79588 | 10.47712 | 6.25e+19 |  | 45.23104 |  |  | 30000000000
290 | 0.041 | 0.605 | 1.76 | 0.008 | 0.342 | 0.069 | 19.87506 | 10.47712 | 7.5e+19 |  | 51.8622 |  |  | 30000000000
290 | 0.041 | 0.605 | 1.76 | 0.008 | 0.342 | 0.069 | 19.94201 | 10.47712 | 8.75e+19 |  | 58.49336 |  |  | 30000000000
290 | 0.041 | 0.605 | 1.76 | 0.008 | 0.342 | 0.069 | 20 | 10.47712 | 1e+20 |  | 65.12452 |  |  | 30000000000
290 | 0.041 | 0.605 | 1.76 | 0.008 | 0.342 | 0.069 | 19.69897 | 12.56585 | 5e+19 |  | 37.11441 |  |  | 3680000000000
290 | 0.041 | 0.605 | 1.76 | 0.008 | 0.342 | 0.069 | 19.79588 | 12.56585 | 6.25e+19 |  | 43.8909 |  |  | 3680000000000
290 | 0.041 | 0.605 | 1.76 | 0.008 | 0.342 | 0.069 | 19.87506 | 12.56585 | 7.5e+19 |  | 50.6674 |  |  | 3680000000000
290 | 0.041 | 0.605 | 1.76 | 0.008 | 0.342 | 0.069 | 19.94201 | 12.56585 | 8.75e+19 |  | 57.44389 |  |  | 3680000000000
290 | 0.041 | 0.605 | 1.76 | 0.008 | 0.342 | 0.069 | 20 | 12.56585 | 1e+20 |  | 64.22038 |  |  | 3680000000000
290 | 0.063 | 0.712 | 1.28 | 0.006 | 0.168 | 0.155 | 19.69897 | 10.47712 | 5e+19 |  | 35.41942 |  |  | 30000000000
290 | 0.063 | 0.712 | 1.28 | 0.006 | 0.168 | 0.155 | 19.79588 | 10.47712 | 6.25e+19 |  | 42.60683 |  |  | 30000000000
290 | 0.063 | 0.712 | 1.28 | 0.006 | 0.168 | 0.155 | 19.87506 | 10.47712 | 7.5e+19 |  | 49.79423 |  |  | 30000000000
290 | 0.063 | 0.712 | 1.28 | 0.006 | 0.168 | 0.155 | 19.94201 | 10.47712 | 8.75e+19 |  | 56.98164 |  |  | 30000000000
290 | 0.063 | 0.712 | 1.28 | 0.006 | 0.168 | 0.155 | 20 | 10.47712 | 1e+20 |  | 64.16905 |  |  | 30000000000
290 | 0.063 | 0.712 | 1.28 | 0.006 | 0.168 | 0.155 | 19.69897 | 12.56585 | 5e+19 |  | 34.09405 |  |  | 3680000000000
290 | 0.063 | 0.712 | 1.28 | 0.006 | 0.168 | 0.155 | 19.79588 | 12.56585 | 6.25e+19 |  | 41.40888 |  |  | 3680000000000
290 | 0.063 | 0.712 | 1.28 | 0.006 | 0.168 | 0.155 | 19.87506 | 12.56585 | 7.5e+19 |  | 48.72372 |  |  | 3680000000000
290 | 0.063 | 0.712 | 1.28 | 0.006 | 0.168 | 0.155 | 19.94201 | 12.56585 | 8.75e+19 |  | 56.03855 |  |  | 3680000000000
290 | 0.063 | 0.712 | 1.28 | 0.006 | 0.168 | 0.155 | 20 | 12.56585 | 1e+20 |  | 63.35338 |  |  | 3680000000000
290 | 0.044 | 0.582 | 1.68 | 0.007 | 0.371 | 0.062 | 19.69897 | 10.47712 | 5e+19 |  | 37.32677 |  |  | 30000000000
290 | 0.044 | 0.582 | 1.68 | 0.007 | 0.371 | 0.062 | 19.79588 | 10.47712 | 6.25e+19 |  | 43.88058 |  |  | 30000000000
290 | 0.044 | 0.582 | 1.68 | 0.007 | 0.371 | 0.062 | 19.87506 | 10.47712 | 7.5e+19 |  | 50.43439 |  |  | 30000000000
290 | 0.044 | 0.582 | 1.68 | 0.007 | 0.371 | 0.062 | 19.94201 | 10.47712 | 8.75e+19 |  | 56.98819 |  |  | 30000000000
290 | 0.044 | 0.582 | 1.68 | 0.007 | 0.371 | 0.062 | 20 | 10.47712 | 1e+20 |  | 63.542 |  |  | 30000000000
290 | 0.044 | 0.582 | 1.68 | 0.007 | 0.371 | 0.062 | 19.69897 | 12.56585 | 5e+19 |  | 35.8958 |  |  | 3680000000000
290 | 0.044 | 0.582 | 1.68 | 0.007 | 0.371 | 0.062 | 19.79588 | 12.56585 | 6.25e+19 |  | 42.59022 |  |  | 3680000000000
290 | 0.044 | 0.582 | 1.68 | 0.007 | 0.371 | 0.062 | 19.87506 | 12.56585 | 7.5e+19 |  | 49.28463 |  |  | 3680000000000
290 | 0.044 | 0.582 | 1.68 | 0.007 | 0.371 | 0.062 | 19.94201 | 12.56585 | 8.75e+19 |  | 55.97905 |  |  | 3680000000000
290 | 0.044 | 0.582 | 1.68 | 0.007 | 0.371 | 0.062 | 20 | 12.56585 | 1e+20 |  | 62.67346 |  |  | 3680000000000
290 | 0.03 | 0.84 | 1.41 | 0.006 | 0.06 | 0.17 | 19.69897 | 10.47712 | 5e+19 |  | 35.79782 |  |  | 30000000000
290 | 0.03 | 0.84 | 1.41 | 0.006 | 0.06 | 0.17 | 19.79588 | 10.47712 | 6.25e+19 |  | 42.82382 |  |  | 30000000000
290 | 0.03 | 0.84 | 1.41 | 0.006 | 0.06 | 0.17 | 19.87506 | 10.47712 | 7.5e+19 |  | 49.84981 |  |  | 30000000000
290 | 0.03 | 0.84 | 1.41 | 0.006 | 0.06 | 0.17 | 19.94201 | 10.47712 | 8.75e+19 |  | 56.87581 |  |  | 30000000000
290 | 0.03 | 0.84 | 1.41 | 0.006 | 0.06 | 0.17 | 20 | 10.47712 | 1e+20 |  | 63.9018 |  |  | 30000000000
290 | 0.03 | 0.84 | 1.41 | 0.006 | 0.06 | 0.17 | 19.69897 | 12.56585 | 5e+19 |  | 34.45033 |  |  | 3680000000000
290 | 0.03 | 0.84 | 1.41 | 0.006 | 0.06 | 0.17 | 19.79588 | 12.56585 | 6.25e+19 |  | 41.60663 |  |  | 3680000000000
290 | 0.03 | 0.84 | 1.41 | 0.006 | 0.06 | 0.17 | 19.87506 | 12.56585 | 7.5e+19 |  | 48.76294 |  |  | 3680000000000
290 | 0.03 | 0.84 | 1.41 | 0.006 | 0.06 | 0.17 | 19.94201 | 12.56585 | 8.75e+19 |  | 55.91924 |  |  | 3680000000000
290 | 0.03 | 0.84 | 1.41 | 0.006 | 0.06 | 0.17 | 20 | 12.56585 | 1e+20 |  | 63.07554 |  |  | 3680000000000
290 | 0.03 | 0.18 | 1.72 | 0.009 | 0.29 | 0.08 | 19.69897 | 10.47712 | 5e+19 |  | 37.04774 |  |  | 30000000000
290 | 0.03 | 0.18 | 1.72 | 0.009 | 0.29 | 0.08 | 19.79588 | 10.47712 | 6.25e+19 |  | 41.30584 |  |  | 30000000000
290 | 0.03 | 0.18 | 1.72 | 0.009 | 0.29 | 0.08 | 19.87506 | 10.47712 | 7.5e+19 |  | 45.56393 |  |  | 30000000000
290 | 0.03 | 0.18 | 1.72 | 0.009 | 0.29 | 0.08 | 19.94201 | 10.47712 | 8.75e+19 |  | 49.82203 |  |  | 30000000000
290 | 0.03 | 0.18 | 1.72 | 0.009 | 0.29 | 0.08 | 20 | 10.47712 | 1e+20 |  | 54.08013 |  |  | 30000000000
290 | 0.03 | 0.18 | 1.72 | 0.009 | 0.29 | 0.08 | 19.69897 | 12.56585 | 5e+19 |  | 35.55651 |  |  | 3680000000000
290 | 0.03 | 0.18 | 1.72 | 0.009 | 0.29 | 0.08 | 19.79588 | 12.56585 | 6.25e+19 |  | 39.97355 |  |  | 3680000000000
290 | 0.03 | 0.18 | 1.72 | 0.009 | 0.29 | 0.08 | 19.87506 | 12.56585 | 7.5e+19 |  | 44.39059 |  |  | 3680000000000
290 | 0.03 | 0.18 | 1.72 | 0.009 | 0.29 | 0.08 | 19.94201 | 12.56585 | 8.75e+19 |  | 48.80764 |  |  | 3680000000000
290 | 0.03 | 0.18 | 1.72 | 0.009 | 0.29 | 0.08 | 20 | 12.56585 | 1e+20 |  | 53.22468 |  |  | 3680000000000
290 | 0.03 | 0.82 | 1.35 | 0.006 | 0.008 | 0.19 | 19.69897 | 10.47712 | 5e+19 |  | 35.35863 |  |  | 30000000000
290 | 0.03 | 0.82 | 1.35 | 0.006 | 0.008 | 0.19 | 19.79588 | 10.47712 | 6.25e+19 |  | 42.13963 |  |  | 30000000000
290 | 0.03 | 0.82 | 1.35 | 0.006 | 0.008 | 0.19 | 19.87506 | 10.47712 | 7.5e+19 |  | 48.92064 |  |  | 30000000000
290 | 0.03 | 0.82 | 1.35 | 0.006 | 0.008 | 0.19 | 19.94201 | 10.47712 | 8.75e+19 |  | 55.70165 |  |  | 30000000000
290 | 0.03 | 0.82 | 1.35 | 0.006 | 0.008 | 0.19 | 20 | 10.47712 | 1e+20 |  | 62.48266 |  |  | 30000000000
290 | 0.03 | 0.82 | 1.35 | 0.006 | 0.008 | 0.19 | 19.69897 | 12.56585 | 5e+19 |  | 34.02295 |  |  | 3680000000000
290 | 0.03 | 0.82 | 1.35 | 0.006 | 0.008 | 0.19 | 19.79588 | 12.56585 | 6.25e+19 |  | 40.9344 |  |  | 3680000000000
290 | 0.03 | 0.82 | 1.35 | 0.006 | 0.008 | 0.19 | 19.87506 | 12.56585 | 7.5e+19 |  | 47.84585 |  |  | 3680000000000
290 | 0.03 | 0.82 | 1.35 | 0.006 | 0.008 | 0.19 | 19.94201 | 12.56585 | 8.75e+19 |  | 54.7573 |  |  | 3680000000000
290 | 0.03 | 0.82 | 1.35 | 0.006 | 0.008 | 0.19 | 20 | 12.56585 | 1e+20 |  | 61.66875 |  |  | 3680000000000
290 | 0.03 | 0.13 | 1.74 | 0.009 | 0.26 | 0.08 | 19.69897 | 10.47712 | 5e+19 |  | 36.97283 |  |  | 30000000000
290 | 0.03 | 0.13 | 1.74 | 0.009 | 0.26 | 0.08 | 19.79588 | 10.47712 | 6.25e+19 |  | 40.92539 |  |  | 30000000000
290 | 0.03 | 0.13 | 1.74 | 0.009 | 0.26 | 0.08 | 19.87506 | 10.47712 | 7.5e+19 |  | 44.87795 |  |  | 30000000000
290 | 0.03 | 0.13 | 1.74 | 0.009 | 0.26 | 0.08 | 19.94201 | 10.47712 | 8.75e+19 |  | 48.83051 |  |  | 30000000000
290 | 0.03 | 0.13 | 1.74 | 0.009 | 0.26 | 0.08 | 20 | 10.47712 | 1e+20 |  | 52.78307 |  |  | 30000000000
290 | 0.03 | 0.13 | 1.74 | 0.009 | 0.26 | 0.08 | 19.69897 | 12.56585 | 5e+19 |  | 35.47531 |  |  | 3680000000000
290 | 0.03 | 0.13 | 1.74 | 0.009 | 0.26 | 0.08 | 19.79588 | 12.56585 | 6.25e+19 |  | 39.58914 |  |  | 3680000000000
290 | 0.03 | 0.13 | 1.74 | 0.009 | 0.26 | 0.08 | 19.87506 | 12.56585 | 7.5e+19 |  | 43.70297 |  |  | 3680000000000
290 | 0.03 | 0.13 | 1.74 | 0.009 | 0.26 | 0.08 | 19.94201 | 12.56585 | 8.75e+19 |  | 47.8168 |  |  | 3680000000000
290 | 0.03 | 0.13 | 1.74 | 0.009 | 0.26 | 0.08 | 20 | 12.56585 | 1e+20 |  | 51.93063 |  |  | 3680000000000
290 | 0.01 | 0.75 | 1.42 | 0.004 | 0 | 0 | 19.69897 | 10.47712 | 5e+19 |  | 34.48992 |  |  | 30000000000
290 | 0.01 | 0.75 | 1.42 | 0.004 | 0 | 0 | 19.79588 | 10.47712 | 6.25e+19 |  | 40.84103 |  |  | 30000000000
290 | 0.01 | 0.75 | 1.42 | 0.004 | 0 | 0 | 19.87506 | 10.47712 | 7.5e+19 |  | 47.19215 |  |  | 30000000000
290 | 0.01 | 0.75 | 1.42 | 0.004 | 0 | 0 | 19.94201 | 10.47712 | 8.75e+19 |  | 53.54327 |  |  | 30000000000
290 | 0.01 | 0.75 | 1.42 | 0.004 | 0 | 0 | 20 | 10.47712 | 1e+20 |  | 59.89438 |  |  | 30000000000
290 | 0.01 | 0.75 | 1.42 | 0.004 | 0 | 0 | 19.69897 | 12.56585 | 5e+19 |  | 33.17932 |  |  | 3680000000000
290 | 0.01 | 0.75 | 1.42 | 0.004 | 0 | 0 | 19.79588 | 12.56585 | 6.25e+19 |  | 39.66067 |  |  | 3680000000000
290 | 0.01 | 0.75 | 1.42 | 0.004 | 0 | 0 | 19.87506 | 12.56585 | 7.5e+19 |  | 46.14201 |  |  | 3680000000000
290 | 0.01 | 0.75 | 1.42 | 0.004 | 0 | 0 | 19.94201 | 12.56585 | 8.75e+19 |  | 52.62336 |  |  | 3680000000000
290 | 0.01 | 0.75 | 1.42 | 0.004 | 0 | 0 | 20 | 12.56585 | 1e+20 |  | 59.10471 |  |  | 3680000000000
290 | 0.14 | 0.84 | 1.4 | 0.019 | 0.25 | 0.19 | 19.69897 | 10.47712 | 5e+19 |  | 84.84264 |  |  | 30000000000
290 | 0.14 | 0.84 | 1.4 | 0.019 | 0.25 | 0.19 | 19.79588 | 10.47712 | 6.25e+19 |  | 92.88944 |  |  | 30000000000
290 | 0.14 | 0.84 | 1.4 | 0.019 | 0.25 | 0.19 | 19.87506 | 10.47712 | 7.5e+19 |  | 100.9362 |  |  | 30000000000
290 | 0.14 | 0.84 | 1.4 | 0.019 | 0.25 | 0.19 | 19.94201 | 10.47712 | 8.75e+19 |  | 108.983 |  |  | 30000000000
290 | 0.14 | 0.84 | 1.4 | 0.019 | 0.25 | 0.19 | 20 | 10.47712 | 1e+20 |  | 117.0298 |  |  | 30000000000
290 | 0.14 | 0.84 | 1.4 | 0.019 | 0.25 | 0.19 | 19.69897 | 12.56585 | 5e+19 |  | 83.17509 |  |  | 3680000000000
290 | 0.14 | 0.84 | 1.4 | 0.019 | 0.25 | 0.19 | 19.79588 | 12.56585 | 6.25e+19 |  | 91.3762 |  |  | 3680000000000
290 | 0.14 | 0.84 | 1.4 | 0.019 | 0.25 | 0.19 | 19.87506 | 12.56585 | 7.5e+19 |  | 99.57731 |  |  | 3680000000000
290 | 0.14 | 0.84 | 1.4 | 0.019 | 0.25 | 0.19 | 19.94201 | 12.56585 | 8.75e+19 |  | 107.7784 |  |  | 3680000000000
290 | 0.14 | 0.84 | 1.4 | 0.019 | 0.25 | 0.19 | 20 | 12.56585 | 1e+20 |  | 115.9795 |  |  | 3680000000000
290 | 0.057 | 0.593 | 1.301 | 0.014 | 0.27 | 0.235 | 19.69897 | 10.47712 | 5e+19 |  | 37.9117 |  |  | 30000000000
290 | 0.057 | 0.593 | 1.301 | 0.014 | 0.27 | 0.235 | 19.79588 | 10.47712 | 6.25e+19 |  | 44.85519 |  |  | 30000000000
290 | 0.057 | 0.593 | 1.301 | 0.014 | 0.27 | 0.235 | 19.87506 | 10.47712 | 7.5e+19 |  | 51.79868 |  |  | 30000000000
290 | 0.057 | 0.593 | 1.301 | 0.014 | 0.27 | 0.235 | 19.94201 | 10.47712 | 8.75e+19 |  | 58.74218 |  |  | 30000000000
290 | 0.057 | 0.593 | 1.301 | 0.014 | 0.27 | 0.235 | 20 | 10.47712 | 1e+20 |  | 65.68567 |  |  | 30000000000
290 | 0.057 | 0.593 | 1.301 | 0.014 | 0.27 | 0.235 | 19.69897 | 12.56585 | 5e+19 |  | 36.46696 |  |  | 3680000000000
290 | 0.057 | 0.593 | 1.301 | 0.014 | 0.27 | 0.235 | 19.79588 | 12.56585 | 6.25e+19 |  | 43.55027 |  |  | 3680000000000
290 | 0.057 | 0.593 | 1.301 | 0.014 | 0.27 | 0.235 | 19.87506 | 12.56585 | 7.5e+19 |  | 50.63358 |  |  | 3680000000000
290 | 0.057 | 0.593 | 1.301 | 0.014 | 0.27 | 0.235 | 19.94201 | 12.56585 | 8.75e+19 |  | 57.7169 |  |  | 3680000000000
290 | 0.057 | 0.593 | 1.301 | 0.014 | 0.27 | 0.235 | 20 | 12.56585 | 1e+20 |  | 64.80021 |  |  | 3680000000000
290 | 0.04 | 0.102 | 1.13 | 0.012 | 0.153 | 0.133 | 19.69897 | 10.47712 | 5e+19 |  | 33.29991 |  |  | 30000000000
290 | 0.04 | 0.102 | 1.13 | 0.012 | 0.153 | 0.133 | 19.79588 | 10.47712 | 6.25e+19 |  | 36.73302 |  |  | 30000000000
290 | 0.04 | 0.102 | 1.13 | 0.012 | 0.153 | 0.133 | 19.87506 | 10.47712 | 7.5e+19 |  | 40.16613 |  |  | 30000000000
290 | 0.04 | 0.102 | 1.13 | 0.012 | 0.153 | 0.133 | 19.94201 | 10.47712 | 8.75e+19 |  | 43.59924 |  |  | 30000000000
290 | 0.04 | 0.102 | 1.13 | 0.012 | 0.153 | 0.133 | 20 | 10.47712 | 1e+20 |  | 47.03236 |  |  | 30000000000
290 | 0.04 | 0.102 | 1.13 | 0.012 | 0.153 | 0.133 | 19.69897 | 12.56585 | 5e+19 |  | 31.94931 |  |  | 3680000000000
290 | 0.04 | 0.102 | 1.13 | 0.012 | 0.153 | 0.133 | 19.79588 | 12.56585 | 6.25e+19 |  | 35.53148 |  |  | 3680000000000
290 | 0.04 | 0.102 | 1.13 | 0.012 | 0.153 | 0.133 | 19.87506 | 12.56585 | 7.5e+19 |  | 39.11365 |  |  | 3680000000000
290 | 0.04 | 0.102 | 1.13 | 0.012 | 0.153 | 0.133 | 19.94201 | 12.56585 | 8.75e+19 |  | 42.69582 |  |  | 3680000000000
290 | 0.04 | 0.102 | 1.13 | 0.012 | 0.153 | 0.133 | 20 | 12.56585 | 1e+20 |  | 46.27799 |  |  | 3680000000000
290 | 0.0505 | 0.58175 | 1.25175 | 0.0076 | 0.2165 | 0.221 | 19.69897 | 10.47712 | 5e+19 |  | 34.98498 |  |  | 30000000000
290 | 0.0505 | 0.58175 | 1.25175 | 0.0076 | 0.2165 | 0.221 | 19.79588 | 10.47712 | 6.25e+19 |  | 41.16217 |  |  | 30000000000
290 | 0.0505 | 0.58175 | 1.25175 | 0.0076 | 0.2165 | 0.221 | 19.87506 | 10.47712 | 7.5e+19 |  | 47.33936 |  |  | 30000000000
290 | 0.0505 | 0.58175 | 1.25175 | 0.0076 | 0.2165 | 0.221 | 19.94201 | 10.47712 | 8.75e+19 |  | 53.51655 |  |  | 30000000000
290 | 0.0505 | 0.58175 | 1.25175 | 0.0076 | 0.2165 | 0.221 | 20 | 10.47712 | 1e+20 |  | 59.69375 |  |  | 30000000000
290 | 0.0505 | 0.58175 | 1.25175 | 0.0076 | 0.2165 | 0.221 | 19.69897 | 12.56585 | 5e+19 |  | 33.64669 |  |  | 3680000000000
290 | 0.0505 | 0.58175 | 1.25175 | 0.0076 | 0.2165 | 0.221 | 19.79588 | 12.56585 | 6.25e+19 |  | 39.95764 |  |  | 3680000000000
290 | 0.0505 | 0.58175 | 1.25175 | 0.0076 | 0.2165 | 0.221 | 19.87506 | 12.56585 | 7.5e+19 |  | 46.26858 |  |  | 3680000000000
290 | 0.0505 | 0.58175 | 1.25175 | 0.0076 | 0.2165 | 0.221 | 19.94201 | 12.56585 | 8.75e+19 |  | 52.57953 |  |  | 3680000000000
290 | 0.0505 | 0.58175 | 1.25175 | 0.0076 | 0.2165 | 0.221 | 20 | 12.56585 | 1e+20 |  | 58.89047 |  |  | 3680000000000
290 | 0.0435 | 0.1271667 | 1.128333 | 0.0094 | 0.4563333 | 0.08633333 | 19.69897 | 10.47712 | 5e+19 |  | 33.07565 |  |  | 30000000000
290 | 0.0435 | 0.1271667 | 1.128333 | 0.0094 | 0.4563333 | 0.08633333 | 19.79588 | 10.47712 | 6.25e+19 |  | 36.98702 |  |  | 30000000000
290 | 0.0435 | 0.1271667 | 1.128333 | 0.0094 | 0.4563333 | 0.08633333 | 19.87506 | 10.47712 | 7.5e+19 |  | 40.89838 |  |  | 30000000000
290 | 0.0435 | 0.1271667 | 1.128333 | 0.0094 | 0.4563333 | 0.08633333 | 19.94201 | 10.47712 | 8.75e+19 |  | 44.80975 |  |  | 30000000000
290 | 0.0435 | 0.1271667 | 1.128333 | 0.0094 | 0.4563333 | 0.08633333 | 20 | 10.47712 | 1e+20 |  | 48.72111 |  |  | 30000000000
290 | 0.0435 | 0.1271667 | 1.128333 | 0.0094 | 0.4563333 | 0.08633333 | 19.69897 | 12.56585 | 5e+19 |  | 31.75022 |  |  | 3680000000000
290 | 0.0435 | 0.1271667 | 1.128333 | 0.0094 | 0.4563333 | 0.08633333 | 19.79588 | 12.56585 | 6.25e+19 |  | 35.8056 |  |  | 3680000000000
290 | 0.0435 | 0.1271667 | 1.128333 | 0.0094 | 0.4563333 | 0.08633333 | 19.87506 | 12.56585 | 7.5e+19 |  | 39.86098 |  |  | 3680000000000
290 | 0.0435 | 0.1271667 | 1.128333 | 0.0094 | 0.4563333 | 0.08633333 | 19.94201 | 12.56585 | 8.75e+19 |  | 43.91636 |  |  | 3680000000000
290 | 0.0435 | 0.1271667 | 1.128333 | 0.0094 | 0.4563333 | 0.08633333 | 20 | 12.56585 | 1e+20 |  | 47.97175 |  |  | 3680000000000
290 | 0.1 | 0.51 | 1.3 | 0.009 | 0.24 | 0.22 | 19.69897 | 10.47712 | 5e+19 |  | 49.8495 |  |  | 30000000000
290 | 0.1 | 0.51 | 1.3 | 0.009 | 0.24 | 0.22 | 19.79588 | 10.47712 | 6.25e+19 |  | 55.82248 |  |  | 30000000000
290 | 0.1 | 0.51 | 1.3 | 0.009 | 0.24 | 0.22 | 19.87506 | 10.47712 | 7.5e+19 |  | 61.79547 |  |  | 30000000000
290 | 0.1 | 0.51 | 1.3 | 0.009 | 0.24 | 0.22 | 19.94201 | 10.47712 | 8.75e+19 |  | 67.76845 |  |  | 30000000000
290 | 0.1 | 0.51 | 1.3 | 0.009 | 0.24 | 0.22 | 20 | 10.47712 | 1e+20 |  | 73.74143 |  |  | 30000000000
290 | 0.1 | 0.51 | 1.3 | 0.009 | 0.24 | 0.22 | 19.69897 | 12.56585 | 5e+19 |  | 48.45856 |  |  | 3680000000000
290 | 0.1 | 0.51 | 1.3 | 0.009 | 0.24 | 0.22 | 19.79588 | 12.56585 | 6.25e+19 |  | 54.56932 |  |  | 3680000000000
290 | 0.1 | 0.51 | 1.3 | 0.009 | 0.24 | 0.22 | 19.87506 | 12.56585 | 7.5e+19 |  | 60.68009 |  |  | 3680000000000
290 | 0.1 | 0.51 | 1.3 | 0.009 | 0.24 | 0.22 | 19.94201 | 12.56585 | 8.75e+19 |  | 66.79086 |  |  | 3680000000000
290 | 0.1 | 0.51 | 1.3 | 0.009 | 0.24 | 0.22 | 20 | 12.56585 | 1e+20 |  | 72.90162 |  |  | 3680000000000
290 | 0.04 | 0.95 | 1.41 | 0.009 | 0.45 | 0.085 | 19.69897 | 10.47712 | 5e+19 |  | 38.09465 |  |  | 30000000000
290 | 0.04 | 0.95 | 1.41 | 0.009 | 0.45 | 0.085 | 19.79588 | 10.47712 | 6.25e+19 |  | 46.4991 |  |  | 30000000000
290 | 0.04 | 0.95 | 1.41 | 0.009 | 0.45 | 0.085 | 19.87506 | 10.47712 | 7.5e+19 |  | 54.90356 |  |  | 30000000000
290 | 0.04 | 0.95 | 1.41 | 0.009 | 0.45 | 0.085 | 19.94201 | 10.47712 | 8.75e+19 |  | 63.30802 |  |  | 30000000000
290 | 0.04 | 0.95 | 1.41 | 0.009 | 0.45 | 0.085 | 20 | 10.47712 | 1e+20 |  | 71.71247 |  |  | 30000000000
290 | 0.04 | 0.95 | 1.41 | 0.009 | 0.45 | 0.085 | 19.69897 | 12.56585 | 5e+19 |  | 36.68833 |  |  | 3680000000000
290 | 0.04 | 0.95 | 1.41 | 0.009 | 0.45 | 0.085 | 19.79588 | 12.56585 | 6.25e+19 |  | 45.22137 |  |  | 3680000000000
290 | 0.04 | 0.95 | 1.41 | 0.009 | 0.45 | 0.085 | 19.87506 | 12.56585 | 7.5e+19 |  | 53.7544 |  |  | 3680000000000
290 | 0.04 | 0.95 | 1.41 | 0.009 | 0.45 | 0.085 | 19.94201 | 12.56585 | 8.75e+19 |  | 62.28743 |  |  | 3680000000000
290 | 0.04 | 0.95 | 1.41 | 0.009 | 0.45 | 0.085 | 20 | 12.56585 | 1e+20 |  | 70.82047 |  |  | 3680000000000
290 | 0.16 | 0.8 | 0.71 | 0.013 | 0.25 | 0.21 | 19.69897 | 10.47712 | 5e+19 |  | 79.95009 |  |  | 30000000000
290 | 0.16 | 0.8 | 0.71 | 0.013 | 0.25 | 0.21 | 19.79588 | 10.47712 | 6.25e+19 |  | 87.35263 |  |  | 30000000000
290 | 0.16 | 0.8 | 0.71 | 0.013 | 0.25 | 0.21 | 19.87506 | 10.47712 | 7.5e+19 |  | 94.75517 |  |  | 30000000000
290 | 0.16 | 0.8 | 0.71 | 0.013 | 0.25 | 0.21 | 19.94201 | 10.47712 | 8.75e+19 |  | 102.1577 |  |  | 30000000000
290 | 0.16 | 0.8 | 0.71 | 0.013 | 0.25 | 0.21 | 20 | 10.47712 | 1e+20 |  | 109.5603 |  |  | 30000000000
290 | 0.16 | 0.8 | 0.71 | 0.013 | 0.25 | 0.21 | 19.69897 | 12.56585 | 5e+19 |  | 78.58129 |  |  | 3680000000000
290 | 0.16 | 0.8 | 0.71 | 0.013 | 0.25 | 0.21 | 19.79588 | 12.56585 | 6.25e+19 |  | 86.11264 |  |  | 3680000000000
290 | 0.16 | 0.8 | 0.71 | 0.013 | 0.25 | 0.21 | 19.87506 | 12.56585 | 7.5e+19 |  | 93.64399 |  |  | 3680000000000
290 | 0.16 | 0.8 | 0.71 | 0.013 | 0.25 | 0.21 | 19.94201 | 12.56585 | 8.75e+19 |  | 101.1753 |  |  | 3680000000000
290 | 0.16 | 0.8 | 0.71 | 0.013 | 0.25 | 0.21 | 20 | 12.56585 | 1e+20 |  | 108.7067 |  |  | 3680000000000
290 | 0.041 | 0.73 | 1.96 | 0.013 | 0.25 | 0.075 | 19.69897 | 10.47712 | 5e+19 |  | 45.34526 |  |  | 30000000000
290 | 0.041 | 0.73 | 1.96 | 0.013 | 0.25 | 0.075 | 19.79588 | 10.47712 | 6.25e+19 |  | 52.7006 |  |  | 30000000000
290 | 0.041 | 0.73 | 1.96 | 0.013 | 0.25 | 0.075 | 19.87506 | 10.47712 | 7.5e+19 |  | 60.05594 |  |  | 30000000000
290 | 0.041 | 0.73 | 1.96 | 0.013 | 0.25 | 0.075 | 19.94201 | 10.47712 | 8.75e+19 |  | 67.41128 |  |  | 30000000000
290 | 0.041 | 0.73 | 1.96 | 0.013 | 0.25 | 0.075 | 20 | 10.47712 | 1e+20 |  | 74.76662 |  |  | 30000000000
290 | 0.041 | 0.73 | 1.96 | 0.013 | 0.25 | 0.075 | 19.69897 | 12.56585 | 5e+19 |  | 43.58059 |  |  | 3680000000000
290 | 0.041 | 0.73 | 1.96 | 0.013 | 0.25 | 0.075 | 19.79588 | 12.56585 | 6.25e+19 |  | 51.10305 |  |  | 3680000000000
290 | 0.041 | 0.73 | 1.96 | 0.013 | 0.25 | 0.075 | 19.87506 | 12.56585 | 7.5e+19 |  | 58.6255 |  |  | 3680000000000
290 | 0.041 | 0.73 | 1.96 | 0.013 | 0.25 | 0.075 | 19.94201 | 12.56585 | 8.75e+19 |  | 66.14796 |  |  | 3680000000000
290 | 0.041 | 0.73 | 1.96 | 0.013 | 0.25 | 0.075 | 20 | 12.56585 | 1e+20 |  | 73.67041 |  |  | 3680000000000
290 | 0.07 | 0.62 | 1.45 | 0.008 | 0.2 | 0.2 | 19.69897 | 10.47712 | 5e+19 |  | 36.9289 |  |  | 30000000000
290 | 0.07 | 0.62 | 1.45 | 0.008 | 0.2 | 0.2 | 19.79588 | 10.47712 | 6.25e+19 |  | 44.08895 |  |  | 30000000000
290 | 0.07 | 0.62 | 1.45 | 0.008 | 0.2 | 0.2 | 19.87506 | 10.47712 | 7.5e+19 |  | 51.249 |  |  | 30000000000
290 | 0.07 | 0.62 | 1.45 | 0.008 | 0.2 | 0.2 | 19.94201 | 10.47712 | 8.75e+19 |  | 58.40906 |  |  | 30000000000
290 | 0.07 | 0.62 | 1.45 | 0.008 | 0.2 | 0.2 | 20 | 10.47712 | 1e+20 |  | 65.56911 |  |  | 30000000000
290 | 0.07 | 0.62 | 1.45 | 0.008 | 0.2 | 0.2 | 19.69897 | 12.56585 | 5e+19 |  | 35.53506 |  |  | 3680000000000
290 | 0.07 | 0.62 | 1.45 | 0.008 | 0.2 | 0.2 | 19.79588 | 12.56585 | 6.25e+19 |  | 42.82904 |  |  | 3680000000000
290 | 0.07 | 0.62 | 1.45 | 0.008 | 0.2 | 0.2 | 19.87506 | 12.56585 | 7.5e+19 |  | 50.12303 |  |  | 3680000000000
290 | 0.07 | 0.62 | 1.45 | 0.008 | 0.2 | 0.2 | 19.94201 | 12.56585 | 8.75e+19 |  | 57.41702 |  |  | 3680000000000
290 | 0.07 | 0.62 | 1.45 | 0.008 | 0.2 | 0.2 | 20 | 12.56585 | 1e+20 |  | 64.711 |  |  | 3680000000000
290 | 0.04 | 0.09 | 1.46 | 0.005 | 0.48 | 0.11 | 19.69897 | 10.47712 | 5e+19 |  | 32.93626 |  |  | 30000000000
290 | 0.04 | 0.09 | 1.46 | 0.005 | 0.48 | 0.11 | 19.79588 | 10.47712 | 6.25e+19 |  | 36.65924 |  |  | 30000000000
290 | 0.04 | 0.09 | 1.46 | 0.005 | 0.48 | 0.11 | 19.87506 | 10.47712 | 7.5e+19 |  | 40.38221 |  |  | 30000000000
290 | 0.04 | 0.09 | 1.46 | 0.005 | 0.48 | 0.11 | 19.94201 | 10.47712 | 8.75e+19 |  | 44.10519 |  |  | 30000000000
290 | 0.04 | 0.09 | 1.46 | 0.005 | 0.48 | 0.11 | 20 | 10.47712 | 1e+20 |  | 47.82816 |  |  | 30000000000
290 | 0.04 | 0.09 | 1.46 | 0.005 | 0.48 | 0.11 | 19.69897 | 12.56585 | 5e+19 |  | 31.61104 |  |  | 3680000000000
290 | 0.04 | 0.09 | 1.46 | 0.005 | 0.48 | 0.11 | 19.79588 | 12.56585 | 6.25e+19 |  | 35.47897 |  |  | 3680000000000
290 | 0.04 | 0.09 | 1.46 | 0.005 | 0.48 | 0.11 | 19.87506 | 12.56585 | 7.5e+19 |  | 39.3469 |  |  | 3680000000000
290 | 0.04 | 0.09 | 1.46 | 0.005 | 0.48 | 0.11 | 19.94201 | 12.56585 | 8.75e+19 |  | 43.21483 |  |  | 3680000000000
290 | 0.04 | 0.09 | 1.46 | 0.005 | 0.48 | 0.11 | 20 | 12.56585 | 1e+20 |  | 47.08276 |  |  | 3680000000000
290 | 0.03 | 0.58 | 1.38 | 0.005 | 0.23 | 0.23 | 19.69897 | 10.47712 | 5e+19 |  | 34.34468 |  |  | 30000000000
290 | 0.03 | 0.58 | 1.38 | 0.005 | 0.23 | 0.23 | 19.79588 | 10.47712 | 6.25e+19 |  | 40.18046 |  |  | 30000000000
290 | 0.03 | 0.58 | 1.38 | 0.005 | 0.23 | 0.23 | 19.87506 | 10.47712 | 7.5e+19 |  | 46.01625 |  |  | 30000000000
290 | 0.03 | 0.58 | 1.38 | 0.005 | 0.23 | 0.23 | 19.94201 | 10.47712 | 8.75e+19 |  | 51.85203 |  |  | 30000000000
290 | 0.03 | 0.58 | 1.38 | 0.005 | 0.23 | 0.23 | 20 | 10.47712 | 1e+20 |  | 57.68782 |  |  | 30000000000
290 | 0.03 | 0.58 | 1.38 | 0.005 | 0.23 | 0.23 | 19.69897 | 12.56585 | 5e+19 |  | 33.02407 |  |  | 3680000000000
290 | 0.03 | 0.58 | 1.38 | 0.005 | 0.23 | 0.23 | 19.79588 | 12.56585 | 6.25e+19 |  | 38.99364 |  |  | 3680000000000
290 | 0.03 | 0.58 | 1.38 | 0.005 | 0.23 | 0.23 | 19.87506 | 12.56585 | 7.5e+19 |  | 44.9632 |  |  | 3680000000000
290 | 0.03 | 0.58 | 1.38 | 0.005 | 0.23 | 0.23 | 19.94201 | 12.56585 | 8.75e+19 |  | 50.93277 |  |  | 3680000000000
290 | 0.03 | 0.58 | 1.38 | 0.005 | 0.23 | 0.23 | 20 | 12.56585 | 1e+20 |  | 56.90234 |  |  | 3680000000000
290 | 0.174 | 0.665 | 1.465 | 0.01 | 0.186 | 0.219 | 19.69897 | 10.47712 | 5e+19 |  | 79.48725 |  |  | 30000000000
290 | 0.174 | 0.665 | 1.465 | 0.01 | 0.186 | 0.219 | 19.79588 | 10.47712 | 6.25e+19 |  | 86.86825 |  |  | 30000000000
290 | 0.174 | 0.665 | 1.465 | 0.01 | 0.186 | 0.219 | 19.87506 | 10.47712 | 7.5e+19 |  | 94.24925 |  |  | 30000000000
290 | 0.174 | 0.665 | 1.465 | 0.01 | 0.186 | 0.219 | 19.94201 | 10.47712 | 8.75e+19 |  | 101.6303 |  |  | 30000000000
290 | 0.174 | 0.665 | 1.465 | 0.01 | 0.186 | 0.219 | 20 | 10.47712 | 1e+20 |  | 109.0113 |  |  | 30000000000
290 | 0.174 | 0.665 | 1.465 | 0.01 | 0.186 | 0.219 | 19.69897 | 12.56585 | 5e+19 |  | 77.98856 |  |  | 3680000000000
290 | 0.174 | 0.665 | 1.465 | 0.01 | 0.186 | 0.219 | 19.79588 | 12.56585 | 6.25e+19 |  | 85.51064 |  |  | 3680000000000
290 | 0.174 | 0.665 | 1.465 | 0.01 | 0.186 | 0.219 | 19.87506 | 12.56585 | 7.5e+19 |  | 93.03271 |  |  | 3680000000000
290 | 0.174 | 0.665 | 1.465 | 0.01 | 0.186 | 0.219 | 19.94201 | 12.56585 | 8.75e+19 |  | 100.5548 |  |  | 3680000000000
290 | 0.174 | 0.665 | 1.465 | 0.01 | 0.186 | 0.219 | 20 | 12.56585 | 1e+20 |  | 108.0769 |  |  | 3680000000000
290 | 0.05 | 0.16 | 1.35 | 0.008 | 0.16 | 0.23 | 19.69897 | 10.47712 | 5e+19 |  | 33.70033 |  |  | 30000000000
290 | 0.05 | 0.16 | 1.35 | 0.008 | 0.16 | 0.23 | 19.79588 | 10.47712 | 6.25e+19 |  | 37.51476 |  |  | 30000000000
290 | 0.05 | 0.16 | 1.35 | 0.008 | 0.16 | 0.23 | 19.87506 | 10.47712 | 7.5e+19 |  | 41.32919 |  |  | 30000000000
290 | 0.05 | 0.16 | 1.35 | 0.008 | 0.16 | 0.23 | 19.94201 | 10.47712 | 8.75e+19 |  | 45.14361 |  |  | 30000000000
290 | 0.05 | 0.16 | 1.35 | 0.008 | 0.16 | 0.23 | 20 | 10.47712 | 1e+20 |  | 48.95804 |  |  | 30000000000
290 | 0.05 | 0.16 | 1.35 | 0.008 | 0.16 | 0.23 | 19.69897 | 12.56585 | 5e+19 |  | 32.34404 |  |  | 3680000000000
290 | 0.05 | 0.16 | 1.35 | 0.008 | 0.16 | 0.23 | 19.79588 | 12.56585 | 6.25e+19 |  | 36.30613 |  |  | 3680000000000
290 | 0.05 | 0.16 | 1.35 | 0.008 | 0.16 | 0.23 | 19.87506 | 12.56585 | 7.5e+19 |  | 40.26823 |  |  | 3680000000000
290 | 0.05 | 0.16 | 1.35 | 0.008 | 0.16 | 0.23 | 19.94201 | 12.56585 | 8.75e+19 |  | 44.23032 |  |  | 3680000000000
290 | 0.05 | 0.16 | 1.35 | 0.008 | 0.16 | 0.23 | 20 | 12.56585 | 1e+20 |  | 48.19242 |  |  | 3680000000000
290 | 0.054 | 0.52 | 1.45 | 0.012 | 0.23 | 0.23 | 19.69897 | 10.47712 | 5e+19 |  | 37.98042 |  |  | 30000000000
290 | 0.054 | 0.52 | 1.45 | 0.012 | 0.23 | 0.23 | 19.79588 | 10.47712 | 6.25e+19 |  | 44.32241 |  |  | 30000000000
290 | 0.054 | 0.52 | 1.45 | 0.012 | 0.23 | 0.23 | 19.87506 | 10.47712 | 7.5e+19 |  | 50.6644 |  |  | 30000000000
290 | 0.054 | 0.52 | 1.45 | 0.012 | 0.23 | 0.23 | 19.94201 | 10.47712 | 8.75e+19 |  | 57.0064 |  |  | 30000000000
290 | 0.054 | 0.52 | 1.45 | 0.012 | 0.23 | 0.23 | 20 | 10.47712 | 1e+20 |  | 63.34839 |  |  | 30000000000
290 | 0.054 | 0.52 | 1.45 | 0.012 | 0.23 | 0.23 | 19.69897 | 12.56585 | 5e+19 |  | 36.51348 |  |  | 3680000000000
290 | 0.054 | 0.52 | 1.45 | 0.012 | 0.23 | 0.23 | 19.79588 | 12.56585 | 6.25e+19 |  | 43.00063 |  |  | 3680000000000
290 | 0.054 | 0.52 | 1.45 | 0.012 | 0.23 | 0.23 | 19.87506 | 12.56585 | 7.5e+19 |  | 49.48778 |  |  | 3680000000000
290 | 0.054 | 0.52 | 1.45 | 0.012 | 0.23 | 0.23 | 19.94201 | 12.56585 | 8.75e+19 |  | 55.97493 |  |  | 3680000000000
290 | 0.054 | 0.52 | 1.45 | 0.012 | 0.23 | 0.23 | 20 | 12.56585 | 1e+20 |  | 62.46207 |  |  | 3680000000000
290 | 0.041 | 0.605 | 1.76 | 0.008 | 0.342 | 0.069 | 19.69897 | 10.47712 | 5e+19 |  | 38.59987 |  |  | 30000000000
290 | 0.041 | 0.605 | 1.76 | 0.008 | 0.342 | 0.069 | 19.79588 | 10.47712 | 6.25e+19 |  | 45.23104 |  |  | 30000000000
290 | 0.041 | 0.605 | 1.76 | 0.008 | 0.342 | 0.069 | 19.87506 | 10.47712 | 7.5e+19 |  | 51.8622 |  |  | 30000000000
290 | 0.041 | 0.605 | 1.76 | 0.008 | 0.342 | 0.069 | 19.94201 | 10.47712 | 8.75e+19 |  | 58.49336 |  |  | 30000000000
290 | 0.041 | 0.605 | 1.76 | 0.008 | 0.342 | 0.069 | 20 | 10.47712 | 1e+20 |  | 65.12452 |  |  | 30000000000
290 | 0.041 | 0.605 | 1.76 | 0.008 | 0.342 | 0.069 | 19.69897 | 12.56585 | 5e+19 |  | 37.11441 |  |  | 3680000000000
290 | 0.041 | 0.605 | 1.76 | 0.008 | 0.342 | 0.069 | 19.79588 | 12.56585 | 6.25e+19 |  | 43.8909 |  |  | 3680000000000
290 | 0.041 | 0.605 | 1.76 | 0.008 | 0.342 | 0.069 | 19.87506 | 12.56585 | 7.5e+19 |  | 50.6674 |  |  | 3680000000000
290 | 0.041 | 0.605 | 1.76 | 0.008 | 0.342 | 0.069 | 19.94201 | 12.56585 | 8.75e+19 |  | 57.44389 |  |  | 3680000000000
290 | 0.041 | 0.605 | 1.76 | 0.008 | 0.342 | 0.069 | 20 | 12.56585 | 1e+20 |  | 64.22038 |  |  | 3680000000000
290 | 0.051 | 0.54 | 1.5 | 0.015 | 0.2 | 0.2 | 19.69897 | 10.47712 | 5e+19 |  | 39.94664 |  |  | 30000000000
290 | 0.051 | 0.54 | 1.5 | 0.015 | 0.2 | 0.2 | 19.79588 | 10.47712 | 6.25e+19 |  | 46.44861 |  |  | 30000000000
290 | 0.051 | 0.54 | 1.5 | 0.015 | 0.2 | 0.2 | 19.87506 | 10.47712 | 7.5e+19 |  | 52.95059 |  |  | 30000000000
290 | 0.051 | 0.54 | 1.5 | 0.015 | 0.2 | 0.2 | 19.94201 | 10.47712 | 8.75e+19 |  | 59.45256 |  |  | 30000000000
290 | 0.051 | 0.54 | 1.5 | 0.015 | 0.2 | 0.2 | 20 | 10.47712 | 1e+20 |  | 65.95453 |  |  | 30000000000
290 | 0.051 | 0.54 | 1.5 | 0.015 | 0.2 | 0.2 | 19.69897 | 12.56585 | 5e+19 |  | 38.39684 |  |  | 3680000000000
290 | 0.051 | 0.54 | 1.5 | 0.015 | 0.2 | 0.2 | 19.79588 | 12.56585 | 6.25e+19 |  | 45.05093 |  |  | 3680000000000
290 | 0.051 | 0.54 | 1.5 | 0.015 | 0.2 | 0.2 | 19.87506 | 12.56585 | 7.5e+19 |  | 51.70501 |  |  | 3680000000000
290 | 0.051 | 0.54 | 1.5 | 0.015 | 0.2 | 0.2 | 19.94201 | 12.56585 | 8.75e+19 |  | 58.3591 |  |  | 3680000000000
290 | 0.051 | 0.54 | 1.5 | 0.015 | 0.2 | 0.2 | 20 | 12.56585 | 1e+20 |  | 65.01318 |  |  | 3680000000000
290 | 0.029 | 0.11 | 1.44 | 0.018 | 0.49 | 0.11 | 19.69897 | 10.47712 | 5e+19 |  | 38.95713 |  |  | 30000000000
290 | 0.029 | 0.11 | 1.44 | 0.018 | 0.49 | 0.11 | 19.79588 | 10.47712 | 6.25e+19 |  | 43.48396 |  |  | 30000000000
290 | 0.029 | 0.11 | 1.44 | 0.018 | 0.49 | 0.11 | 19.87506 | 10.47712 | 7.5e+19 |  | 48.01079 |  |  | 30000000000
290 | 0.029 | 0.11 | 1.44 | 0.018 | 0.49 | 0.11 | 19.94201 | 10.47712 | 8.75e+19 |  | 52.53763 |  |  | 30000000000
290 | 0.029 | 0.11 | 1.44 | 0.018 | 0.49 | 0.11 | 20 | 10.47712 | 1e+20 |  | 57.06446 |  |  | 30000000000
290 | 0.029 | 0.11 | 1.44 | 0.018 | 0.49 | 0.11 | 19.69897 | 12.56585 | 5e+19 |  | 37.38929 |  |  | 3680000000000
290 | 0.029 | 0.11 | 1.44 | 0.018 | 0.49 | 0.11 | 19.79588 | 12.56585 | 6.25e+19 |  | 42.0812 |  |  | 3680000000000
290 | 0.029 | 0.11 | 1.44 | 0.018 | 0.49 | 0.11 | 19.87506 | 12.56585 | 7.5e+19 |  | 46.77311 |  |  | 3680000000000
290 | 0.029 | 0.11 | 1.44 | 0.018 | 0.49 | 0.11 | 19.94201 | 12.56585 | 8.75e+19 |  | 51.46501 |  |  | 3680000000000
290 | 0.029 | 0.11 | 1.44 | 0.018 | 0.49 | 0.11 | 20 | 12.56585 | 1e+20 |  | 56.15692 |  |  | 3680000000000
290 | 0.05 | 0.77 | 1.39 | 0.007 | 0.17 | 0.2 | 19.69897 | 10.47712 | 5e+19 |  | 36.26357 |  |  | 30000000000
290 | 0.05 | 0.77 | 1.39 | 0.007 | 0.17 | 0.2 | 19.79588 | 10.47712 | 6.25e+19 |  | 43.49498 |  |  | 30000000000
290 | 0.05 | 0.77 | 1.39 | 0.007 | 0.17 | 0.2 | 19.87506 | 10.47712 | 7.5e+19 |  | 50.72638 |  |  | 30000000000
290 | 0.05 | 0.77 | 1.39 | 0.007 | 0.17 | 0.2 | 19.94201 | 10.47712 | 8.75e+19 |  | 57.95779 |  |  | 30000000000
290 | 0.05 | 0.77 | 1.39 | 0.007 | 0.17 | 0.2 | 20 | 10.47712 | 1e+20 |  | 65.1892 |  |  | 30000000000
290 | 0.05 | 0.77 | 1.39 | 0.007 | 0.17 | 0.2 | 19.69897 | 12.56585 | 5e+19 |  | 34.90181 |  |  | 3680000000000
290 | 0.05 | 0.77 | 1.39 | 0.007 | 0.17 | 0.2 | 19.79588 | 12.56585 | 6.25e+19 |  | 42.2638 |  |  | 3680000000000
290 | 0.05 | 0.77 | 1.39 | 0.007 | 0.17 | 0.2 | 19.87506 | 12.56585 | 7.5e+19 |  | 49.62579 |  |  | 3680000000000
290 | 0.05 | 0.77 | 1.39 | 0.007 | 0.17 | 0.2 | 19.94201 | 12.56585 | 8.75e+19 |  | 56.98778 |  |  | 3680000000000
290 | 0.05 | 0.77 | 1.39 | 0.007 | 0.17 | 0.2 | 20 | 12.56585 | 1e+20 |  | 64.34977 |  |  | 3680000000000
290 | 0.02 | 0.07 | 1.73 | 0.015 | 0.22 | 0.07 | 19.69897 | 10.47712 | 5e+19 |  | 40.67947 |  |  | 30000000000
290 | 0.02 | 0.07 | 1.73 | 0.015 | 0.22 | 0.07 | 19.79588 | 10.47712 | 6.25e+19 |  | 44.42445 |  |  | 30000000000
290 | 0.02 | 0.07 | 1.73 | 0.015 | 0.22 | 0.07 | 19.87506 | 10.47712 | 7.5e+19 |  | 48.16942 |  |  | 30000000000
290 | 0.02 | 0.07 | 1.73 | 0.015 | 0.22 | 0.07 | 19.94201 | 10.47712 | 8.75e+19 |  | 51.9144 |  |  | 30000000000
290 | 0.02 | 0.07 | 1.73 | 0.015 | 0.22 | 0.07 | 20 | 10.47712 | 1e+20 |  | 55.65937 |  |  | 30000000000
290 | 0.02 | 0.07 | 1.73 | 0.015 | 0.22 | 0.07 | 19.69897 | 12.56585 | 5e+19 |  | 39.01044 |  |  | 3680000000000
290 | 0.02 | 0.07 | 1.73 | 0.015 | 0.22 | 0.07 | 19.79588 | 12.56585 | 6.25e+19 |  | 42.93519 |  |  | 3680000000000
290 | 0.02 | 0.07 | 1.73 | 0.015 | 0.22 | 0.07 | 19.87506 | 12.56585 | 7.5e+19 |  | 46.85994 |  |  | 3680000000000
290 | 0.02 | 0.07 | 1.73 | 0.015 | 0.22 | 0.07 | 19.94201 | 12.56585 | 8.75e+19 |  | 50.78469 |  |  | 3680000000000
290 | 0.02 | 0.07 | 1.73 | 0.015 | 0.22 | 0.07 | 20 | 12.56585 | 1e+20 |  | 54.70944 |  |  | 3680000000000
290 | 0.06 | 0.79 | 1.42 | 0.007 | 0.07 | 0.2 | 19.69897 | 10.47712 | 5e+19 |  | 36.68641 |  |  | 30000000000
290 | 0.06 | 0.79 | 1.42 | 0.007 | 0.07 | 0.2 | 19.79588 | 10.47712 | 6.25e+19 |  | 44.26428 |  |  | 30000000000
290 | 0.06 | 0.79 | 1.42 | 0.007 | 0.07 | 0.2 | 19.87506 | 10.47712 | 7.5e+19 |  | 51.84215 |  |  | 30000000000
290 | 0.06 | 0.79 | 1.42 | 0.007 | 0.07 | 0.2 | 19.94201 | 10.47712 | 8.75e+19 |  | 59.42003 |  |  | 30000000000
290 | 0.06 | 0.79 | 1.42 | 0.007 | 0.07 | 0.2 | 20 | 10.47712 | 1e+20 |  | 66.9979 |  |  | 30000000000
290 | 0.06 | 0.79 | 1.42 | 0.007 | 0.07 | 0.2 | 19.69897 | 12.56585 | 5e+19 |  | 35.31679 |  |  | 3680000000000
290 | 0.06 | 0.79 | 1.42 | 0.007 | 0.07 | 0.2 | 19.79588 | 12.56585 | 6.25e+19 |  | 43.0242 |  |  | 3680000000000
290 | 0.06 | 0.79 | 1.42 | 0.007 | 0.07 | 0.2 | 19.87506 | 12.56585 | 7.5e+19 |  | 50.7316 |  |  | 3680000000000
290 | 0.06 | 0.79 | 1.42 | 0.007 | 0.07 | 0.2 | 19.94201 | 12.56585 | 8.75e+19 |  | 58.43901 |  |  | 3680000000000
290 | 0.06 | 0.79 | 1.42 | 0.007 | 0.07 | 0.2 | 20 | 12.56585 | 1e+20 |  | 66.14641 |  |  | 3680000000000
290 | 0.02 | 0.11 | 1.69 | 0.016 | 0.26 | 0.07 | 19.69897 | 10.47712 | 5e+19 |  | 41.00066 |  |  | 30000000000
290 | 0.02 | 0.11 | 1.69 | 0.016 | 0.26 | 0.07 | 19.79588 | 10.47712 | 6.25e+19 |  | 45.06325 |  |  | 30000000000
290 | 0.02 | 0.11 | 1.69 | 0.016 | 0.26 | 0.07 | 19.87506 | 10.47712 | 7.5e+19 |  | 49.12584 |  |  | 30000000000
290 | 0.02 | 0.11 | 1.69 | 0.016 | 0.26 | 0.07 | 19.94201 | 10.47712 | 8.75e+19 |  | 53.18844 |  |  | 30000000000
290 | 0.02 | 0.11 | 1.69 | 0.016 | 0.26 | 0.07 | 20 | 10.47712 | 1e+20 |  | 57.25103 |  |  | 30000000000
290 | 0.02 | 0.11 | 1.69 | 0.016 | 0.26 | 0.07 | 19.69897 | 12.56585 | 5e+19 |  | 39.32724 |  |  | 3680000000000
290 | 0.02 | 0.11 | 1.69 | 0.016 | 0.26 | 0.07 | 19.79588 | 12.56585 | 6.25e+19 |  | 43.56814 |  |  | 3680000000000
290 | 0.02 | 0.11 | 1.69 | 0.016 | 0.26 | 0.07 | 19.87506 | 12.56585 | 7.5e+19 |  | 47.80905 |  |  | 3680000000000
290 | 0.02 | 0.11 | 1.69 | 0.016 | 0.26 | 0.07 | 19.94201 | 12.56585 | 8.75e+19 |  | 52.04995 |  |  | 3680000000000
290 | 0.02 | 0.11 | 1.69 | 0.016 | 0.26 | 0.07 | 20 | 12.56585 | 1e+20 |  | 56.29085 |  |  | 3680000000000
290 | 0.025 | 0.89 | 1.26 | 0.006 | 0.26 | 0.21 | 19.69897 | 10.47712 | 5e+19 |  | 35.5656 |  |  | 30000000000
290 | 0.025 | 0.89 | 1.26 | 0.006 | 0.26 | 0.21 | 19.79588 | 10.47712 | 6.25e+19 |  | 43.02542 |  |  | 30000000000
290 | 0.025 | 0.89 | 1.26 | 0.006 | 0.26 | 0.21 | 19.87506 | 10.47712 | 7.5e+19 |  | 50.48523 |  |  | 30000000000
290 | 0.025 | 0.89 | 1.26 | 0.006 | 0.26 | 0.21 | 19.94201 | 10.47712 | 8.75e+19 |  | 57.94505 |  |  | 30000000000
290 | 0.025 | 0.89 | 1.26 | 0.006 | 0.26 | 0.21 | 20 | 10.47712 | 1e+20 |  | 65.40486 |  |  | 30000000000
290 | 0.025 | 0.89 | 1.26 | 0.006 | 0.26 | 0.21 | 19.69897 | 12.56585 | 5e+19 |  | 34.24242 |  |  | 3680000000000
290 | 0.025 | 0.89 | 1.26 | 0.006 | 0.26 | 0.21 | 19.79588 | 12.56585 | 6.25e+19 |  | 41.82809 |  |  | 3680000000000
290 | 0.025 | 0.89 | 1.26 | 0.006 | 0.26 | 0.21 | 19.87506 | 12.56585 | 7.5e+19 |  | 49.41377 |  |  | 3680000000000
290 | 0.025 | 0.89 | 1.26 | 0.006 | 0.26 | 0.21 | 19.94201 | 12.56585 | 8.75e+19 |  | 56.99944 |  |  | 3680000000000
290 | 0.025 | 0.89 | 1.26 | 0.006 | 0.26 | 0.21 | 20 | 12.56585 | 1e+20 |  | 64.58511 |  |  | 3680000000000
290 | 0.03 | 0.16 | 1.72 | 0.009 | 0.27 | 0.075 | 19.69897 | 10.47712 | 5e+19 |  | 36.93653 |  |  | 30000000000
290 | 0.03 | 0.16 | 1.72 | 0.009 | 0.27 | 0.075 | 19.79588 | 10.47712 | 6.25e+19 |  | 41.05562 |  |  | 30000000000
290 | 0.03 | 0.16 | 1.72 | 0.009 | 0.27 | 0.075 | 19.87506 | 10.47712 | 7.5e+19 |  | 45.17471 |  |  | 30000000000
290 | 0.03 | 0.16 | 1.72 | 0.009 | 0.27 | 0.075 | 19.94201 | 10.47712 | 8.75e+19 |  | 49.2938 |  |  | 30000000000
290 | 0.03 | 0.16 | 1.72 | 0.009 | 0.27 | 0.075 | 20 | 10.47712 | 1e+20 |  | 53.41289 |  |  | 30000000000
290 | 0.03 | 0.16 | 1.72 | 0.009 | 0.27 | 0.075 | 19.69897 | 12.56585 | 5e+19 |  | 35.44587 |  |  | 3680000000000
290 | 0.03 | 0.16 | 1.72 | 0.009 | 0.27 | 0.075 | 19.79588 | 12.56585 | 6.25e+19 |  | 39.72462 |  |  | 3680000000000
290 | 0.03 | 0.16 | 1.72 | 0.009 | 0.27 | 0.075 | 19.87506 | 12.56585 | 7.5e+19 |  | 44.00336 |  |  | 3680000000000
290 | 0.03 | 0.16 | 1.72 | 0.009 | 0.27 | 0.075 | 19.94201 | 12.56585 | 8.75e+19 |  | 48.28211 |  |  | 3680000000000
290 | 0.03 | 0.16 | 1.72 | 0.009 | 0.27 | 0.075 | 20 | 12.56585 | 1e+20 |  | 52.56086 |  |  | 3680000000000
290 | 0.03 | 0.94 | 1.24 | 0.004 | 0.27 | 0.22 | 19.69897 | 10.47712 | 5e+19 |  | 35.01321 |  |  | 30000000000
290 | 0.03 | 0.94 | 1.24 | 0.004 | 0.27 | 0.22 | 19.79588 | 10.47712 | 6.25e+19 |  | 42.59462 |  |  | 30000000000
290 | 0.03 | 0.94 | 1.24 | 0.004 | 0.27 | 0.22 | 19.87506 | 10.47712 | 7.5e+19 |  | 50.17603 |  |  | 30000000000
290 | 0.03 | 0.94 | 1.24 | 0.004 | 0.27 | 0.22 | 19.94201 | 10.47712 | 8.75e+19 |  | 57.75745 |  |  | 30000000000
290 | 0.03 | 0.94 | 1.24 | 0.004 | 0.27 | 0.22 | 20 | 10.47712 | 1e+20 |  | 65.33886 |  |  | 30000000000
290 | 0.03 | 0.94 | 1.24 | 0.004 | 0.27 | 0.22 | 19.69897 | 12.56585 | 5e+19 |  | 33.71869 |  |  | 3680000000000
290 | 0.03 | 0.94 | 1.24 | 0.004 | 0.27 | 0.22 | 19.79588 | 12.56585 | 6.25e+19 |  | 41.42271 |  |  | 3680000000000
290 | 0.03 | 0.94 | 1.24 | 0.004 | 0.27 | 0.22 | 19.87506 | 12.56585 | 7.5e+19 |  | 49.12674 |  |  | 3680000000000
290 | 0.03 | 0.94 | 1.24 | 0.004 | 0.27 | 0.22 | 19.94201 | 12.56585 | 8.75e+19 |  | 56.83076 |  |  | 3680000000000
290 | 0.03 | 0.94 | 1.24 | 0.004 | 0.27 | 0.22 | 20 | 12.56585 | 1e+20 |  | 64.53479 |  |  | 3680000000000
290 | 0.03 | 0.15 | 1.73 | 0.006 | 0.26 | 0.075 | 19.69897 | 10.47712 | 5e+19 |  | 34.91857 |  |  | 30000000000
290 | 0.03 | 0.15 | 1.73 | 0.006 | 0.26 | 0.075 | 19.79588 | 10.47712 | 6.25e+19 |  | 38.88334 |  |  | 30000000000
290 | 0.03 | 0.15 | 1.73 | 0.006 | 0.26 | 0.075 | 19.87506 | 10.47712 | 7.5e+19 |  | 42.84812 |  |  | 30000000000
290 | 0.03 | 0.15 | 1.73 | 0.006 | 0.26 | 0.075 | 19.94201 | 10.47712 | 8.75e+19 |  | 46.81289 |  |  | 30000000000
290 | 0.03 | 0.15 | 1.73 | 0.006 | 0.26 | 0.075 | 20 | 10.47712 | 1e+20 |  | 50.77767 |  |  | 30000000000
290 | 0.03 | 0.15 | 1.73 | 0.006 | 0.26 | 0.075 | 19.69897 | 12.56585 | 5e+19 |  | 33.51285 |  |  | 3680000000000
290 | 0.03 | 0.15 | 1.73 | 0.006 | 0.26 | 0.075 | 19.79588 | 12.56585 | 6.25e+19 |  | 37.62953 |  |  | 3680000000000
290 | 0.03 | 0.15 | 1.73 | 0.006 | 0.26 | 0.075 | 19.87506 | 12.56585 | 7.5e+19 |  | 41.74622 |  |  | 3680000000000
290 | 0.03 | 0.15 | 1.73 | 0.006 | 0.26 | 0.075 | 19.94201 | 12.56585 | 8.75e+19 |  | 45.86291 |  |  | 3680000000000
290 | 0.03 | 0.15 | 1.73 | 0.006 | 0.26 | 0.075 | 20 | 12.56585 | 1e+20 |  | 49.97959 |  |  | 3680000000000
290 | 0.11 | 0.49 | 1.375 | 0.01 | 0.202 | 0.239 | 19.69897 | 10.47712 | 5e+19 |  | 53.56447 |  |  | 30000000000
290 | 0.11 | 0.49 | 1.375 | 0.01 | 0.202 | 0.239 | 19.79588 | 10.47712 | 6.25e+19 |  | 59.42604 |  |  | 30000000000
290 | 0.11 | 0.49 | 1.375 | 0.01 | 0.202 | 0.239 | 19.87506 | 10.47712 | 7.5e+19 |  | 65.28762 |  |  | 30000000000
290 | 0.11 | 0.49 | 1.375 | 0.01 | 0.202 | 0.239 | 19.94201 | 10.47712 | 8.75e+19 |  | 71.14919 |  |  | 30000000000
290 | 0.11 | 0.49 | 1.375 | 0.01 | 0.202 | 0.239 | 20 | 10.47712 | 1e+20 |  | 77.01077 |  |  | 30000000000
290 | 0.11 | 0.49 | 1.375 | 0.01 | 0.202 | 0.239 | 19.69897 | 12.56585 | 5e+19 |  | 52.13461 |  |  | 3680000000000
290 | 0.11 | 0.49 | 1.375 | 0.01 | 0.202 | 0.239 | 19.79588 | 12.56585 | 6.25e+19 |  | 58.13792 |  |  | 3680000000000
290 | 0.11 | 0.49 | 1.375 | 0.01 | 0.202 | 0.239 | 19.87506 | 12.56585 | 7.5e+19 |  | 64.14123 |  |  | 3680000000000
290 | 0.11 | 0.49 | 1.375 | 0.01 | 0.202 | 0.239 | 19.94201 | 12.56585 | 8.75e+19 |  | 70.14453 |  |  | 3680000000000
290 | 0.11 | 0.49 | 1.375 | 0.01 | 0.202 | 0.239 | 20 | 12.56585 | 1e+20 |  | 76.14784 |  |  | 3680000000000
290 | 0.17 | 0.64 | 1.478 | 0.011 | 0.225 | 0.217 | 19.69897 | 10.47712 | 5e+19 |  | 77.95892 |  |  | 30000000000
290 | 0.17 | 0.64 | 1.478 | 0.011 | 0.225 | 0.217 | 19.79588 | 10.47712 | 6.25e+19 |  | 85.20144 |  |  | 30000000000
290 | 0.17 | 0.64 | 1.478 | 0.011 | 0.225 | 0.217 | 19.87506 | 10.47712 | 7.5e+19 |  | 92.44396 |  |  | 30000000000
290 | 0.17 | 0.64 | 1.478 | 0.011 | 0.225 | 0.217 | 19.94201 | 10.47712 | 8.75e+19 |  | 99.68648 |  |  | 30000000000
290 | 0.17 | 0.64 | 1.478 | 0.011 | 0.225 | 0.217 | 20 | 10.47712 | 1e+20 |  | 106.929 |  |  | 30000000000
290 | 0.17 | 0.64 | 1.478 | 0.011 | 0.225 | 0.217 | 19.69897 | 12.56585 | 5e+19 |  | 76.4403 |  |  | 3680000000000
290 | 0.17 | 0.64 | 1.478 | 0.011 | 0.225 | 0.217 | 19.79588 | 12.56585 | 6.25e+19 |  | 83.82628 |  |  | 3680000000000
290 | 0.17 | 0.64 | 1.478 | 0.011 | 0.225 | 0.217 | 19.87506 | 12.56585 | 7.5e+19 |  | 91.21227 |  |  | 3680000000000
290 | 0.17 | 0.64 | 1.478 | 0.011 | 0.225 | 0.217 | 19.94201 | 12.56585 | 8.75e+19 |  | 98.59825 |  |  | 3680000000000
290 | 0.17 | 0.64 | 1.478 | 0.011 | 0.225 | 0.217 | 20 | 12.56585 | 1e+20 |  | 105.9842 |  |  | 3680000000000
290 | 0.25 | 0.54 | 1.48 | 0.019 | 0.67 | 0.1 | 19.69897 | 10.47712 | 5e+19 |  | 95.51958 |  |  | 30000000000
290 | 0.25 | 0.54 | 1.48 | 0.019 | 0.67 | 0.1 | 19.79588 | 10.47712 | 6.25e+19 |  | 103.3452 |  |  | 30000000000
290 | 0.25 | 0.54 | 1.48 | 0.019 | 0.67 | 0.1 | 19.87506 | 10.47712 | 7.5e+19 |  | 111.1709 |  |  | 30000000000
290 | 0.25 | 0.54 | 1.48 | 0.019 | 0.67 | 0.1 | 19.94201 | 10.47712 | 8.75e+19 |  | 118.9966 |  |  | 30000000000
290 | 0.25 | 0.54 | 1.48 | 0.019 | 0.67 | 0.1 | 20 | 10.47712 | 1e+20 |  | 126.8223 |  |  | 30000000000
290 | 0.25 | 0.54 | 1.48 | 0.019 | 0.67 | 0.1 | 19.69897 | 12.56585 | 5e+19 |  | 93.84547 |  |  | 3680000000000
290 | 0.25 | 0.54 | 1.48 | 0.019 | 0.67 | 0.1 | 19.79588 | 12.56585 | 6.25e+19 |  | 101.8277 |  |  | 3680000000000
290 | 0.25 | 0.54 | 1.48 | 0.019 | 0.67 | 0.1 | 19.87506 | 12.56585 | 7.5e+19 |  | 109.8099 |  |  | 3680000000000
290 | 0.25 | 0.54 | 1.48 | 0.019 | 0.67 | 0.1 | 19.94201 | 12.56585 | 8.75e+19 |  | 117.7921 |  |  | 3680000000000
290 | 0.25 | 0.54 | 1.48 | 0.019 | 0.67 | 0.1 | 20 | 12.56585 | 1e+20 |  | 125.7742 |  |  | 3680000000000
290 | 0.12 | 0.53 | 1.315 | 0.007 | 0.235 | 0.16 | 19.69897 | 10.47712 | 5e+19 |  | 55.51354 |  |  | 30000000000
290 | 0.12 | 0.53 | 1.315 | 0.007 | 0.235 | 0.16 | 19.79588 | 10.47712 | 6.25e+19 |  | 61.57925 |  |  | 30000000000
290 | 0.12 | 0.53 | 1.315 | 0.007 | 0.235 | 0.16 | 19.87506 | 10.47712 | 7.5e+19 |  | 67.64497 |  |  | 30000000000
290 | 0.12 | 0.53 | 1.315 | 0.007 | 0.235 | 0.16 | 19.94201 | 10.47712 | 8.75e+19 |  | 73.71068 |  |  | 30000000000
290 | 0.12 | 0.53 | 1.315 | 0.007 | 0.235 | 0.16 | 20 | 10.47712 | 1e+20 |  | 79.7764 |  |  | 30000000000
290 | 0.12 | 0.53 | 1.315 | 0.007 | 0.235 | 0.16 | 19.69897 | 12.56585 | 5e+19 |  | 54.14001 |  |  | 3680000000000
290 | 0.12 | 0.53 | 1.315 | 0.007 | 0.235 | 0.16 | 19.79588 | 12.56585 | 6.25e+19 |  | 60.34082 |  |  | 3680000000000
290 | 0.12 | 0.53 | 1.315 | 0.007 | 0.235 | 0.16 | 19.87506 | 12.56585 | 7.5e+19 |  | 66.54163 |  |  | 3680000000000
290 | 0.12 | 0.53 | 1.315 | 0.007 | 0.235 | 0.16 | 19.94201 | 12.56585 | 8.75e+19 |  | 72.74244 |  |  | 3680000000000
290 | 0.12 | 0.53 | 1.315 | 0.007 | 0.235 | 0.16 | 20 | 12.56585 | 1e+20 |  | 78.94325 |  |  | 3680000000000
290 | 0.17 | 0.64 | 1.478 | 0.011 | 0.225 | 0.217 | 19.69897 | 10.47712 | 5e+19 |  | 77.95892 |  |  | 30000000000
290 | 0.17 | 0.64 | 1.478 | 0.011 | 0.225 | 0.217 | 19.79588 | 10.47712 | 6.25e+19 |  | 85.20144 |  |  | 30000000000
290 | 0.17 | 0.64 | 1.478 | 0.011 | 0.225 | 0.217 | 19.87506 | 10.47712 | 7.5e+19 |  | 92.44396 |  |  | 30000000000
290 | 0.17 | 0.64 | 1.478 | 0.011 | 0.225 | 0.217 | 19.94201 | 10.47712 | 8.75e+19 |  | 99.68648 |  |  | 30000000000
290 | 0.17 | 0.64 | 1.478 | 0.011 | 0.225 | 0.217 | 20 | 10.47712 | 1e+20 |  | 106.929 |  |  | 30000000000
290 | 0.17 | 0.64 | 1.478 | 0.011 | 0.225 | 0.217 | 19.69897 | 12.56585 | 5e+19 |  | 76.4403 |  |  | 3680000000000
290 | 0.17 | 0.64 | 1.478 | 0.011 | 0.225 | 0.217 | 19.79588 | 12.56585 | 6.25e+19 |  | 83.82628 |  |  | 3680000000000
290 | 0.17 | 0.64 | 1.478 | 0.011 | 0.225 | 0.217 | 19.87506 | 12.56585 | 7.5e+19 |  | 91.21227 |  |  | 3680000000000
290 | 0.17 | 0.64 | 1.478 | 0.011 | 0.225 | 0.217 | 19.94201 | 12.56585 | 8.75e+19 |  | 98.59825 |  |  | 3680000000000
290 | 0.17 | 0.64 | 1.478 | 0.011 | 0.225 | 0.217 | 20 | 12.56585 | 1e+20 |  | 105.9842 |  |  | 3680000000000
290 | 0.25 | 0.554 | 1.56 | 0.019 | 0.45 | 0.084 | 19.69897 | 10.47712 | 5e+19 |  | 97.52164 |  |  | 30000000000
290 | 0.25 | 0.554 | 1.56 | 0.019 | 0.45 | 0.084 | 19.79588 | 10.47712 | 6.25e+19 |  | 105.0601 |  |  | 30000000000
290 | 0.25 | 0.554 | 1.56 | 0.019 | 0.45 | 0.084 | 19.87506 | 10.47712 | 7.5e+19 |  | 112.5985 |  |  | 30000000000
290 | 0.25 | 0.554 | 1.56 | 0.019 | 0.45 | 0.084 | 19.94201 | 10.47712 | 8.75e+19 |  | 120.1369 |  |  | 30000000000
290 | 0.25 | 0.554 | 1.56 | 0.019 | 0.45 | 0.084 | 20 | 10.47712 | 1e+20 |  | 127.6754 |  |  | 30000000000
290 | 0.25 | 0.554 | 1.56 | 0.019 | 0.45 | 0.084 | 19.69897 | 12.56585 | 5e+19 |  | 95.79355 |  |  | 3680000000000
290 | 0.25 | 0.554 | 1.56 | 0.019 | 0.45 | 0.084 | 19.79588 | 12.56585 | 6.25e+19 |  | 103.4948 |  |  | 3680000000000
290 | 0.25 | 0.554 | 1.56 | 0.019 | 0.45 | 0.084 | 19.87506 | 12.56585 | 7.5e+19 |  | 111.1961 |  |  | 3680000000000
290 | 0.25 | 0.554 | 1.56 | 0.019 | 0.45 | 0.084 | 19.94201 | 12.56585 | 8.75e+19 |  | 118.8974 |  |  | 3680000000000
290 | 0.25 | 0.554 | 1.56 | 0.019 | 0.45 | 0.084 | 20 | 12.56585 | 1e+20 |  | 126.5987 |  |  | 3680000000000
290 | 0.09 | 0.62 | 1.36 | 0.007 | 0 | 0 | 19.69897 | 10.47712 | 5e+19 |  | 47.3679 |  |  | 30000000000
290 | 0.09 | 0.62 | 1.36 | 0.007 | 0 | 0 | 19.79588 | 10.47712 | 6.25e+19 |  | 53.62464 |  |  | 30000000000
290 | 0.09 | 0.62 | 1.36 | 0.007 | 0 | 0 | 19.87506 | 10.47712 | 7.5e+19 |  | 59.88139 |  |  | 30000000000
290 | 0.09 | 0.62 | 1.36 | 0.007 | 0 | 0 | 19.94201 | 10.47712 | 8.75e+19 |  | 66.13814 |  |  | 30000000000
290 | 0.09 | 0.62 | 1.36 | 0.007 | 0 | 0 | 20 | 10.47712 | 1e+20 |  | 72.39489 |  |  | 30000000000
290 | 0.09 | 0.62 | 1.36 | 0.007 | 0 | 0 | 19.69897 | 12.56585 | 5e+19 |  | 45.99297 |  |  | 3680000000000
290 | 0.09 | 0.62 | 1.36 | 0.007 | 0 | 0 | 19.79588 | 12.56585 | 6.25e+19 |  | 52.38491 |  |  | 3680000000000
290 | 0.09 | 0.62 | 1.36 | 0.007 | 0 | 0 | 19.87506 | 12.56585 | 7.5e+19 |  | 58.77685 |  |  | 3680000000000
290 | 0.09 | 0.62 | 1.36 | 0.007 | 0 | 0 | 19.94201 | 12.56585 | 8.75e+19 |  | 65.16879 |  |  | 3680000000000
290 | 0.09 | 0.62 | 1.36 | 0.007 | 0 | 0 | 20 | 12.56585 | 1e+20 |  | 71.56074 |  |  | 3680000000000
290 | 0.14 | 0.5 | 1.29 | 0.013 | 0.25 | 0.2 | 19.69897 | 10.47712 | 5e+19 |  | 63.24751 |  |  | 30000000000
290 | 0.14 | 0.5 | 1.29 | 0.013 | 0.25 | 0.2 | 19.79588 | 10.47712 | 6.25e+19 |  | 69.31127 |  |  | 30000000000
290 | 0.14 | 0.5 | 1.29 | 0.013 | 0.25 | 0.2 | 19.87506 | 10.47712 | 7.5e+19 |  | 75.37503 |  |  | 30000000000
290 | 0.14 | 0.5 | 1.29 | 0.013 | 0.25 | 0.2 | 19.94201 | 10.47712 | 8.75e+19 |  | 81.43879 |  |  | 30000000000
290 | 0.14 | 0.5 | 1.29 | 0.013 | 0.25 | 0.2 | 20 | 10.47712 | 1e+20 |  | 87.50255 |  |  | 30000000000
290 | 0.14 | 0.5 | 1.29 | 0.013 | 0.25 | 0.2 | 19.69897 | 12.56585 | 5e+19 |  | 61.78844 |  |  | 3680000000000
290 | 0.14 | 0.5 | 1.29 | 0.013 | 0.25 | 0.2 | 19.79588 | 12.56585 | 6.25e+19 |  | 67.99513 |  |  | 3680000000000
290 | 0.14 | 0.5 | 1.29 | 0.013 | 0.25 | 0.2 | 19.87506 | 12.56585 | 7.5e+19 |  | 74.20181 |  |  | 3680000000000
290 | 0.14 | 0.5 | 1.29 | 0.013 | 0.25 | 0.2 | 19.94201 | 12.56585 | 8.75e+19 |  | 80.4085 |  |  | 3680000000000
290 | 0.14 | 0.5 | 1.29 | 0.013 | 0.25 | 0.2 | 20 | 12.56585 | 1e+20 |  | 86.61518 |  |  | 3680000000000
290 | 0.11 | 0.53 | 1.24 | 0.011 | 0.24 | 0.21 | 19.69897 | 10.47712 | 5e+19 |  | 54.60533 |  |  | 30000000000
290 | 0.11 | 0.53 | 1.24 | 0.011 | 0.24 | 0.21 | 19.79588 | 10.47712 | 6.25e+19 |  | 60.65279 |  |  | 30000000000
290 | 0.11 | 0.53 | 1.24 | 0.011 | 0.24 | 0.21 | 19.87506 | 10.47712 | 7.5e+19 |  | 66.70024 |  |  | 30000000000
290 | 0.11 | 0.53 | 1.24 | 0.011 | 0.24 | 0.21 | 19.94201 | 10.47712 | 8.75e+19 |  | 72.7477 |  |  | 30000000000
290 | 0.11 | 0.53 | 1.24 | 0.011 | 0.24 | 0.21 | 20 | 10.47712 | 1e+20 |  | 78.79515 |  |  | 30000000000
290 | 0.11 | 0.53 | 1.24 | 0.011 | 0.24 | 0.21 | 19.69897 | 12.56585 | 5e+19 |  | 53.19586 |  |  | 3680000000000
290 | 0.11 | 0.53 | 1.24 | 0.011 | 0.24 | 0.21 | 19.79588 | 12.56585 | 6.25e+19 |  | 59.3821 |  |  | 3680000000000
290 | 0.11 | 0.53 | 1.24 | 0.011 | 0.24 | 0.21 | 19.87506 | 12.56585 | 7.5e+19 |  | 65.56834 |  |  | 3680000000000
290 | 0.11 | 0.53 | 1.24 | 0.011 | 0.24 | 0.21 | 19.94201 | 12.56585 | 8.75e+19 |  | 71.75459 |  |  | 3680000000000
290 | 0.11 | 0.53 | 1.24 | 0.011 | 0.24 | 0.21 | 20 | 12.56585 | 1e+20 |  | 77.94083 |  |  | 3680000000000
290 | 0.22 | 0.11 | 1.25 | 0.015 | 0.32 | 0.17 | 19.69897 | 10.47712 | 5e+19 |  | 56.56701 |  |  | 30000000000
290 | 0.22 | 0.11 | 1.25 | 0.015 | 0.32 | 0.17 | 19.79588 | 10.47712 | 6.25e+19 |  | 60.76228 |  |  | 30000000000
290 | 0.22 | 0.11 | 1.25 | 0.015 | 0.32 | 0.17 | 19.87506 | 10.47712 | 7.5e+19 |  | 64.95755 |  |  | 30000000000
290 | 0.22 | 0.11 | 1.25 | 0.015 | 0.32 | 0.17 | 19.94201 | 10.47712 | 8.75e+19 |  | 69.15282 |  |  | 30000000000
290 | 0.22 | 0.11 | 1.25 | 0.015 | 0.32 | 0.17 | 20 | 10.47712 | 1e+20 |  | 73.34808 |  |  | 30000000000
290 | 0.22 | 0.11 | 1.25 | 0.015 | 0.32 | 0.17 | 19.69897 | 12.56585 | 5e+19 |  | 55.12434 |  |  | 3680000000000
290 | 0.22 | 0.11 | 1.25 | 0.015 | 0.32 | 0.17 | 19.79588 | 12.56585 | 6.25e+19 |  | 59.46969 |  |  | 3680000000000
290 | 0.22 | 0.11 | 1.25 | 0.015 | 0.32 | 0.17 | 19.87506 | 12.56585 | 7.5e+19 |  | 63.81505 |  |  | 3680000000000
290 | 0.22 | 0.11 | 1.25 | 0.015 | 0.32 | 0.17 | 19.94201 | 12.56585 | 8.75e+19 |  | 68.1604 |  |  | 3680000000000
290 | 0.22 | 0.11 | 1.25 | 0.015 | 0.32 | 0.17 | 20 | 12.56585 | 1e+20 |  | 72.50575 |  |  | 3680000000000
290 | 0.1 | 0.72 | 0.58 | 0.012 | 0.35 | 0.181 | 19.69897 | 10.47712 | 5e+19 |  | 54.19614 |  |  | 30000000000
290 | 0.1 | 0.72 | 0.58 | 0.012 | 0.35 | 0.181 | 19.79588 | 10.47712 | 6.25e+19 |  | 60.82861 |  |  | 30000000000
290 | 0.1 | 0.72 | 0.58 | 0.012 | 0.35 | 0.181 | 19.87506 | 10.47712 | 7.5e+19 |  | 67.46109 |  |  | 30000000000
290 | 0.1 | 0.72 | 0.58 | 0.012 | 0.35 | 0.181 | 19.94201 | 10.47712 | 8.75e+19 |  | 74.09356 |  |  | 30000000000
290 | 0.1 | 0.72 | 0.58 | 0.012 | 0.35 | 0.181 | 20 | 10.47712 | 1e+20 |  | 80.72604 |  |  | 30000000000
290 | 0.1 | 0.72 | 0.58 | 0.012 | 0.35 | 0.181 | 19.69897 | 12.56585 | 5e+19 |  | 52.88981 |  |  | 3680000000000
290 | 0.1 | 0.72 | 0.58 | 0.012 | 0.35 | 0.181 | 19.79588 | 12.56585 | 6.25e+19 |  | 59.64855 |  |  | 3680000000000
290 | 0.1 | 0.72 | 0.58 | 0.012 | 0.35 | 0.181 | 19.87506 | 12.56585 | 7.5e+19 |  | 66.40729 |  |  | 3680000000000
290 | 0.1 | 0.72 | 0.58 | 0.012 | 0.35 | 0.181 | 19.94201 | 12.56585 | 8.75e+19 |  | 73.16603 |  |  | 3680000000000
290 | 0.1 | 0.72 | 0.58 | 0.012 | 0.35 | 0.181 | 20 | 12.56585 | 1e+20 |  | 79.92477 |  |  | 3680000000000
290 | 0.3 | 0.09 | 1.49 | 0.012 | 0.37 | 0.068 | 19.69897 | 10.47712 | 5e+19 |  | 62.50273 |  |  | 30000000000
290 | 0.3 | 0.09 | 1.49 | 0.012 | 0.37 | 0.068 | 19.79588 | 10.47712 | 6.25e+19 |  | 66.44754 |  |  | 30000000000
290 | 0.3 | 0.09 | 1.49 | 0.012 | 0.37 | 0.068 | 19.87506 | 10.47712 | 7.5e+19 |  | 70.39235 |  |  | 30000000000
290 | 0.3 | 0.09 | 1.49 | 0.012 | 0.37 | 0.068 | 19.94201 | 10.47712 | 8.75e+19 |  | 74.33716 |  |  | 30000000000
290 | 0.3 | 0.09 | 1.49 | 0.012 | 0.37 | 0.068 | 20 | 10.47712 | 1e+20 |  | 78.28197 |  |  | 30000000000
290 | 0.3 | 0.09 | 1.49 | 0.012 | 0.37 | 0.068 | 19.69897 | 12.56585 | 5e+19 |  | 61.01516 |  |  | 3680000000000
290 | 0.3 | 0.09 | 1.49 | 0.012 | 0.37 | 0.068 | 19.79588 | 12.56585 | 6.25e+19 |  | 65.11496 |  |  | 3680000000000
290 | 0.3 | 0.09 | 1.49 | 0.012 | 0.37 | 0.068 | 19.87506 | 12.56585 | 7.5e+19 |  | 69.21476 |  |  | 3680000000000
290 | 0.3 | 0.09 | 1.49 | 0.012 | 0.37 | 0.068 | 19.94201 | 12.56585 | 8.75e+19 |  | 73.31457 |  |  | 3680000000000
290 | 0.3 | 0.09 | 1.49 | 0.012 | 0.37 | 0.068 | 20 | 12.56585 | 1e+20 |  | 77.41437 |  |  | 3680000000000
290 | 0.1 | 0.74 | 0.66 | 0.012 | 0.3 | 0.19 | 19.69897 | 10.47712 | 5e+19 |  | 54.9726 |  |  | 30000000000
290 | 0.1 | 0.74 | 0.66 | 0.012 | 0.3 | 0.19 | 19.79588 | 10.47712 | 6.25e+19 |  | 61.72432 |  |  | 30000000000
290 | 0.1 | 0.74 | 0.66 | 0.012 | 0.3 | 0.19 | 19.87506 | 10.47712 | 7.5e+19 |  | 68.47603 |  |  | 30000000000
290 | 0.1 | 0.74 | 0.66 | 0.012 | 0.3 | 0.19 | 19.94201 | 10.47712 | 8.75e+19 |  | 75.22775 |  |  | 30000000000
290 | 0.1 | 0.74 | 0.66 | 0.012 | 0.3 | 0.19 | 20 | 10.47712 | 1e+20 |  | 81.97946 |  |  | 30000000000
290 | 0.1 | 0.74 | 0.66 | 0.012 | 0.3 | 0.19 | 19.69897 | 12.56585 | 5e+19 |  | 53.65474 |  |  | 3680000000000
290 | 0.1 | 0.74 | 0.66 | 0.012 | 0.3 | 0.19 | 19.79588 | 12.56585 | 6.25e+19 |  | 60.53329 |  |  | 3680000000000
290 | 0.1 | 0.74 | 0.66 | 0.012 | 0.3 | 0.19 | 19.87506 | 12.56585 | 7.5e+19 |  | 67.41183 |  |  | 3680000000000
290 | 0.1 | 0.74 | 0.66 | 0.012 | 0.3 | 0.19 | 19.94201 | 12.56585 | 8.75e+19 |  | 74.29038 |  |  | 3680000000000
290 | 0.1 | 0.74 | 0.66 | 0.012 | 0.3 | 0.19 | 20 | 12.56585 | 1e+20 |  | 81.16892 |  |  | 3680000000000
290 | 0.1 | 0.084 | 1.57 | 0.017 | 0.46 | 0.07 | 19.69897 | 10.47712 | 5e+19 |  | 47.86476 |  |  | 30000000000
290 | 0.1 | 0.084 | 1.57 | 0.017 | 0.46 | 0.07 | 19.79588 | 10.47712 | 6.25e+19 |  | 52.0272 |  |  | 30000000000
290 | 0.1 | 0.084 | 1.57 | 0.017 | 0.46 | 0.07 | 19.87506 | 10.47712 | 7.5e+19 |  | 56.18963 |  |  | 30000000000
290 | 0.1 | 0.084 | 1.57 | 0.017 | 0.46 | 0.07 | 19.94201 | 10.47712 | 8.75e+19 |  | 60.35207 |  |  | 30000000000
290 | 0.1 | 0.084 | 1.57 | 0.017 | 0.46 | 0.07 | 20 | 10.47712 | 1e+20 |  | 64.51451 |  |  | 30000000000
290 | 0.1 | 0.084 | 1.57 | 0.017 | 0.46 | 0.07 | 19.69897 | 12.56585 | 5e+19 |  | 46.2336 |  |  | 3680000000000
290 | 0.1 | 0.084 | 1.57 | 0.017 | 0.46 | 0.07 | 19.79588 | 12.56585 | 6.25e+19 |  | 50.56759 |  |  | 3680000000000
290 | 0.1 | 0.084 | 1.57 | 0.017 | 0.46 | 0.07 | 19.87506 | 12.56585 | 7.5e+19 |  | 54.90157 |  |  | 3680000000000
290 | 0.1 | 0.084 | 1.57 | 0.017 | 0.46 | 0.07 | 19.94201 | 12.56585 | 8.75e+19 |  | 59.23555 |  |  | 3680000000000
290 | 0.1 | 0.084 | 1.57 | 0.017 | 0.46 | 0.07 | 20 | 12.56585 | 1e+20 |  | 63.56953 |  |  | 3680000000000
290 | 0.11 | 0.62 | 1.36 | 0.009 | 0.26 | 0.185 | 19.69897 | 10.47712 | 5e+19 |  | 56.70473 |  |  | 30000000000
290 | 0.11 | 0.62 | 1.36 | 0.009 | 0.26 | 0.185 | 19.79588 | 10.47712 | 6.25e+19 |  | 63.38045 |  |  | 30000000000
290 | 0.11 | 0.62 | 1.36 | 0.009 | 0.26 | 0.185 | 19.87506 | 10.47712 | 7.5e+19 |  | 70.05617 |  |  | 30000000000
290 | 0.11 | 0.62 | 1.36 | 0.009 | 0.26 | 0.185 | 19.94201 | 10.47712 | 8.75e+19 |  | 76.73189 |  |  | 30000000000
290 | 0.11 | 0.62 | 1.36 | 0.009 | 0.26 | 0.185 | 20 | 10.47712 | 1e+20 |  | 83.40761 |  |  | 30000000000
290 | 0.11 | 0.62 | 1.36 | 0.009 | 0.26 | 0.185 | 19.69897 | 12.56585 | 5e+19 |  | 55.28275 |  |  | 3680000000000
290 | 0.11 | 0.62 | 1.36 | 0.009 | 0.26 | 0.185 | 19.79588 | 12.56585 | 6.25e+19 |  | 62.09553 |  |  | 3680000000000
290 | 0.11 | 0.62 | 1.36 | 0.009 | 0.26 | 0.185 | 19.87506 | 12.56585 | 7.5e+19 |  | 68.90831 |  |  | 3680000000000
290 | 0.11 | 0.62 | 1.36 | 0.009 | 0.26 | 0.185 | 19.94201 | 12.56585 | 8.75e+19 |  | 75.72109 |  |  | 3680000000000
290 | 0.11 | 0.62 | 1.36 | 0.009 | 0.26 | 0.185 | 20 | 12.56585 | 1e+20 |  | 82.53387 |  |  | 3680000000000
290 | 0.1 | 0.625 | 1.395 | 0.012 | 0.23 | 0.185 | 19.69897 | 10.47712 | 5e+19 |  | 56.0953 |  |  | 30000000000
290 | 0.1 | 0.625 | 1.395 | 0.012 | 0.23 | 0.185 | 19.79588 | 10.47712 | 6.25e+19 |  | 62.77317 |  |  | 30000000000
290 | 0.1 | 0.625 | 1.395 | 0.012 | 0.23 | 0.185 | 19.87506 | 10.47712 | 7.5e+19 |  | 69.45104 |  |  | 30000000000
290 | 0.1 | 0.625 | 1.395 | 0.012 | 0.23 | 0.185 | 19.94201 | 10.47712 | 8.75e+19 |  | 76.1289 |  |  | 30000000000
290 | 0.1 | 0.625 | 1.395 | 0.012 | 0.23 | 0.185 | 20 | 10.47712 | 1e+20 |  | 82.80677 |  |  | 30000000000
290 | 0.1 | 0.625 | 1.395 | 0.012 | 0.23 | 0.185 | 19.69897 | 12.56585 | 5e+19 |  | 54.61394 |  |  | 3680000000000
290 | 0.1 | 0.625 | 1.395 | 0.012 | 0.23 | 0.185 | 19.79588 | 12.56585 | 6.25e+19 |  | 61.43461 |  |  | 3680000000000
290 | 0.1 | 0.625 | 1.395 | 0.012 | 0.23 | 0.185 | 19.87506 | 12.56585 | 7.5e+19 |  | 68.25528 |  |  | 3680000000000
290 | 0.1 | 0.625 | 1.395 | 0.012 | 0.23 | 0.185 | 19.94201 | 12.56585 | 8.75e+19 |  | 75.07595 |  |  | 3680000000000
290 | 0.1 | 0.625 | 1.395 | 0.012 | 0.23 | 0.185 | 20 | 12.56585 | 1e+20 |  | 81.89661 |  |  | 3680000000000
290 | 0.064 | 1.47 | 1.53 | 0.011 | 0.22 | 0.084 | 19.69897 | 10.47712 | 5e+19 |  | 43.04618 |  |  | 30000000000
290 | 0.064 | 1.47 | 1.53 | 0.011 | 0.22 | 0.084 | 19.79588 | 10.47712 | 6.25e+19 |  | 55.42165 |  |  | 30000000000
290 | 0.064 | 1.47 | 1.53 | 0.011 | 0.22 | 0.084 | 19.87506 | 10.47712 | 7.5e+19 |  | 67.79712 |  |  | 30000000000
290 | 0.064 | 1.47 | 1.53 | 0.011 | 0.22 | 0.084 | 19.94201 | 10.47712 | 8.75e+19 |  | 80.1726 |  |  | 30000000000
290 | 0.064 | 1.47 | 1.53 | 0.011 | 0.22 | 0.084 | 20 | 10.47712 | 1e+20 |  | 92.54807 |  |  | 30000000000
290 | 0.064 | 1.47 | 1.53 | 0.011 | 0.22 | 0.084 | 19.69897 | 12.56585 | 5e+19 |  | 41.5441 |  |  | 3680000000000
290 | 0.064 | 1.47 | 1.53 | 0.011 | 0.22 | 0.084 | 19.79588 | 12.56585 | 6.25e+19 |  | 54.03515 |  |  | 3680000000000
290 | 0.064 | 1.47 | 1.53 | 0.011 | 0.22 | 0.084 | 19.87506 | 12.56585 | 7.5e+19 |  | 66.52621 |  |  | 3680000000000
290 | 0.064 | 1.47 | 1.53 | 0.011 | 0.22 | 0.084 | 19.94201 | 12.56585 | 8.75e+19 |  | 79.01726 |  |  | 3680000000000
290 | 0.064 | 1.47 | 1.53 | 0.011 | 0.22 | 0.084 | 20 | 12.56585 | 1e+20 |  | 91.50832 |  |  | 3680000000000
290 | 0.14 | 0.84 | 1.4 | 0.019 | 0.25 | 0.19 | 19.69897 | 10.47712 | 5e+19 |  | 84.84264 |  |  | 30000000000
290 | 0.14 | 0.84 | 1.4 | 0.019 | 0.25 | 0.19 | 19.79588 | 10.47712 | 6.25e+19 |  | 92.88944 |  |  | 30000000000
290 | 0.14 | 0.84 | 1.4 | 0.019 | 0.25 | 0.19 | 19.87506 | 10.47712 | 7.5e+19 |  | 100.9362 |  |  | 30000000000
290 | 0.14 | 0.84 | 1.4 | 0.019 | 0.25 | 0.19 | 19.94201 | 10.47712 | 8.75e+19 |  | 108.983 |  |  | 30000000000
290 | 0.14 | 0.84 | 1.4 | 0.019 | 0.25 | 0.19 | 20 | 10.47712 | 1e+20 |  | 117.0298 |  |  | 30000000000
290 | 0.14 | 0.84 | 1.4 | 0.019 | 0.25 | 0.19 | 19.69897 | 12.56585 | 5e+19 |  | 83.17509 |  |  | 3680000000000
290 | 0.14 | 0.84 | 1.4 | 0.019 | 0.25 | 0.19 | 19.79588 | 12.56585 | 6.25e+19 |  | 91.3762 |  |  | 3680000000000
290 | 0.14 | 0.84 | 1.4 | 0.019 | 0.25 | 0.19 | 19.87506 | 12.56585 | 7.5e+19 |  | 99.57731 |  |  | 3680000000000
290 | 0.14 | 0.84 | 1.4 | 0.019 | 0.25 | 0.19 | 19.94201 | 12.56585 | 8.75e+19 |  | 107.7784 |  |  | 3680000000000
290 | 0.14 | 0.84 | 1.4 | 0.019 | 0.25 | 0.19 | 20 | 12.56585 | 1e+20 |  | 115.9795 |  |  | 3680000000000
290 | 0.307 | 1.045 | 1.161 | 0.009 | 0.252 | 0.094 | 19.69897 | 10.47712 | 5e+19 |  | 142.4701 |  |  | 30000000000
290 | 0.307 | 1.045 | 1.161 | 0.009 | 0.252 | 0.094 | 19.79588 | 10.47712 | 6.25e+19 |  | 151.8257 |  |  | 30000000000
290 | 0.307 | 1.045 | 1.161 | 0.009 | 0.252 | 0.094 | 19.87506 | 10.47712 | 7.5e+19 |  | 161.1812 |  |  | 30000000000
290 | 0.307 | 1.045 | 1.161 | 0.009 | 0.252 | 0.094 | 19.94201 | 10.47712 | 8.75e+19 |  | 170.5368 |  |  | 30000000000
290 | 0.307 | 1.045 | 1.161 | 0.009 | 0.252 | 0.094 | 20 | 10.47712 | 1e+20 |  | 179.8923 |  |  | 30000000000
290 | 0.307 | 1.045 | 1.161 | 0.009 | 0.252 | 0.094 | 19.69897 | 12.56585 | 5e+19 |  | 140.9623 |  |  | 3680000000000
290 | 0.307 | 1.045 | 1.161 | 0.009 | 0.252 | 0.094 | 19.79588 | 12.56585 | 6.25e+19 |  | 150.4581 |  |  | 3680000000000
290 | 0.307 | 1.045 | 1.161 | 0.009 | 0.252 | 0.094 | 19.87506 | 12.56585 | 7.5e+19 |  | 159.9539 |  |  | 3680000000000
290 | 0.307 | 1.045 | 1.161 | 0.009 | 0.252 | 0.094 | 19.94201 | 12.56585 | 8.75e+19 |  | 169.4496 |  |  | 3680000000000
290 | 0.307 | 1.045 | 1.161 | 0.009 | 0.252 | 0.094 | 20 | 12.56585 | 1e+20 |  | 178.9454 |  |  | 3680000000000
290 | 0.185 | 1.121 | 1.269 | 0.012 | 0.181 | 0.11 | 19.69897 | 10.47712 | 5e+19 |  | 111.1434 |  |  | 30000000000
290 | 0.185 | 1.121 | 1.269 | 0.012 | 0.181 | 0.11 | 19.79588 | 10.47712 | 6.25e+19 |  | 121.4463 |  |  | 30000000000
290 | 0.185 | 1.121 | 1.269 | 0.012 | 0.181 | 0.11 | 19.87506 | 10.47712 | 7.5e+19 |  | 131.7493 |  |  | 30000000000
290 | 0.185 | 1.121 | 1.269 | 0.012 | 0.181 | 0.11 | 19.94201 | 10.47712 | 8.75e+19 |  | 142.0523 |  |  | 30000000000
290 | 0.185 | 1.121 | 1.269 | 0.012 | 0.181 | 0.11 | 20 | 10.47712 | 1e+20 |  | 152.3553 |  |  | 30000000000
290 | 0.185 | 1.121 | 1.269 | 0.012 | 0.181 | 0.11 | 19.69897 | 12.56585 | 5e+19 |  | 109.5416 |  |  | 3680000000000
290 | 0.185 | 1.121 | 1.269 | 0.012 | 0.181 | 0.11 | 19.79588 | 12.56585 | 6.25e+19 |  | 119.9871 |  |  | 3680000000000
290 | 0.185 | 1.121 | 1.269 | 0.012 | 0.181 | 0.11 | 19.87506 | 12.56585 | 7.5e+19 |  | 130.4325 |  |  | 3680000000000
290 | 0.185 | 1.121 | 1.269 | 0.012 | 0.181 | 0.11 | 19.94201 | 12.56585 | 8.75e+19 |  | 140.878 |  |  | 3680000000000
290 | 0.185 | 1.121 | 1.269 | 0.012 | 0.181 | 0.11 | 20 | 12.56585 | 1e+20 |  | 151.3235 |  |  | 3680000000000
290 | 0.194 | 1.067 | 1.281 | 0.009 | 0.217 | 0.142 | 19.69897 | 10.47712 | 5e+19 |  | 108.958 |  |  | 30000000000
290 | 0.194 | 1.067 | 1.281 | 0.009 | 0.217 | 0.142 | 19.79588 | 10.47712 | 6.25e+19 |  | 119.214 |  |  | 30000000000
290 | 0.194 | 1.067 | 1.281 | 0.009 | 0.217 | 0.142 | 19.87506 | 10.47712 | 7.5e+19 |  | 129.47 |  |  | 30000000000
290 | 0.194 | 1.067 | 1.281 | 0.009 | 0.217 | 0.142 | 19.94201 | 10.47712 | 8.75e+19 |  | 139.7259 |  |  | 30000000000
290 | 0.194 | 1.067 | 1.281 | 0.009 | 0.217 | 0.142 | 20 | 10.47712 | 1e+20 |  | 149.9819 |  |  | 30000000000
290 | 0.194 | 1.067 | 1.281 | 0.009 | 0.217 | 0.142 | 19.69897 | 12.56585 | 5e+19 |  | 107.4167 |  |  | 3680000000000
290 | 0.194 | 1.067 | 1.281 | 0.009 | 0.217 | 0.142 | 19.79588 | 12.56585 | 6.25e+19 |  | 117.8097 |  |  | 3680000000000
290 | 0.194 | 1.067 | 1.281 | 0.009 | 0.217 | 0.142 | 19.87506 | 12.56585 | 7.5e+19 |  | 128.2027 |  |  | 3680000000000
290 | 0.194 | 1.067 | 1.281 | 0.009 | 0.217 | 0.142 | 19.94201 | 12.56585 | 8.75e+19 |  | 138.5957 |  |  | 3680000000000
290 | 0.194 | 1.067 | 1.281 | 0.009 | 0.217 | 0.142 | 20 | 12.56585 | 1e+20 |  | 148.9887 |  |  | 3680000000000
290 | 0.25 | 0.53 | 1.51 | 0.011 | 0.26 | 0.22 | 19.69897 | 10.47712 | 5e+19 |  | 89.0295 |  |  | 30000000000
290 | 0.25 | 0.53 | 1.51 | 0.011 | 0.26 | 0.22 | 19.79588 | 10.47712 | 6.25e+19 |  | 96.32712 |  |  | 30000000000
290 | 0.25 | 0.53 | 1.51 | 0.011 | 0.26 | 0.22 | 19.87506 | 10.47712 | 7.5e+19 |  | 103.6247 |  |  | 30000000000
290 | 0.25 | 0.53 | 1.51 | 0.011 | 0.26 | 0.22 | 19.94201 | 10.47712 | 8.75e+19 |  | 110.9224 |  |  | 30000000000
290 | 0.25 | 0.53 | 1.51 | 0.011 | 0.26 | 0.22 | 20 | 10.47712 | 1e+20 |  | 118.22 |  |  | 30000000000
290 | 0.25 | 0.53 | 1.51 | 0.011 | 0.26 | 0.22 | 19.69897 | 12.56585 | 5e+19 |  | 87.50917 |  |  | 3680000000000
290 | 0.25 | 0.53 | 1.51 | 0.011 | 0.26 | 0.22 | 19.79588 | 12.56585 | 6.25e+19 |  | 94.95054 |  |  | 3680000000000
290 | 0.25 | 0.53 | 1.51 | 0.011 | 0.26 | 0.22 | 19.87506 | 12.56585 | 7.5e+19 |  | 102.3919 |  |  | 3680000000000
290 | 0.25 | 0.53 | 1.51 | 0.011 | 0.26 | 0.22 | 19.94201 | 12.56585 | 8.75e+19 |  | 109.8333 |  |  | 3680000000000
290 | 0.25 | 0.53 | 1.51 | 0.011 | 0.26 | 0.22 | 20 | 12.56585 | 1e+20 |  | 117.2747 |  |  | 3680000000000
290 | 0.06 | 0.79 | 0.7 | 0.012 | 0.27 | 0.22 | 19.69897 | 10.47712 | 5e+19 |  | 34.68169 |  |  | 30000000000
290 | 0.06 | 0.79 | 0.7 | 0.012 | 0.27 | 0.22 | 19.79588 | 10.47712 | 6.25e+19 |  | 42.23885 |  |  | 30000000000
290 | 0.06 | 0.79 | 0.7 | 0.012 | 0.27 | 0.22 | 19.87506 | 10.47712 | 7.5e+19 |  | 49.79602 |  |  | 30000000000
290 | 0.06 | 0.79 | 0.7 | 0.012 | 0.27 | 0.22 | 19.94201 | 10.47712 | 8.75e+19 |  | 57.35318 |  |  | 30000000000
290 | 0.06 | 0.79 | 0.7 | 0.012 | 0.27 | 0.22 | 20 | 10.47712 | 1e+20 |  | 64.91034 |  |  | 30000000000
290 | 0.06 | 0.79 | 0.7 | 0.012 | 0.27 | 0.22 | 19.69897 | 12.56585 | 5e+19 |  | 33.40124 |  |  | 3680000000000
290 | 0.06 | 0.79 | 0.7 | 0.012 | 0.27 | 0.22 | 19.79588 | 12.56585 | 6.25e+19 |  | 41.07984 |  |  | 3680000000000
290 | 0.06 | 0.79 | 0.7 | 0.012 | 0.27 | 0.22 | 19.87506 | 12.56585 | 7.5e+19 |  | 48.75844 |  |  | 3680000000000
290 | 0.06 | 0.79 | 0.7 | 0.012 | 0.27 | 0.22 | 19.94201 | 12.56585 | 8.75e+19 |  | 56.43704 |  |  | 3680000000000
290 | 0.06 | 0.79 | 0.7 | 0.012 | 0.27 | 0.22 | 20 | 12.56585 | 1e+20 |  | 64.11564 |  |  | 3680000000000
290 | 0.016 | 0.69 | 1.8 | 0.015 | 0.21 | 0.06 | 19.69897 | 10.47712 | 5e+19 |  | 44.36952 |  |  | 30000000000
290 | 0.016 | 0.69 | 1.8 | 0.015 | 0.21 | 0.06 | 19.79588 | 10.47712 | 6.25e+19 |  | 51.45395 |  |  | 30000000000
290 | 0.016 | 0.69 | 1.8 | 0.015 | 0.21 | 0.06 | 19.87506 | 10.47712 | 7.5e+19 |  | 58.53839 |  |  | 30000000000
290 | 0.016 | 0.69 | 1.8 | 0.015 | 0.21 | 0.06 | 19.94201 | 10.47712 | 8.75e+19 |  | 65.62282 |  |  | 30000000000
290 | 0.016 | 0.69 | 1.8 | 0.015 | 0.21 | 0.06 | 20 | 10.47712 | 1e+20 |  | 72.70726 |  |  | 30000000000
290 | 0.016 | 0.69 | 1.8 | 0.015 | 0.21 | 0.06 | 19.69897 | 12.56585 | 5e+19 |  | 42.64008 |  |  | 3680000000000
290 | 0.016 | 0.69 | 1.8 | 0.015 | 0.21 | 0.06 | 19.79588 | 12.56585 | 6.25e+19 |  | 49.89003 |  |  | 3680000000000
290 | 0.016 | 0.69 | 1.8 | 0.015 | 0.21 | 0.06 | 19.87506 | 12.56585 | 7.5e+19 |  | 57.13997 |  |  | 3680000000000
290 | 0.016 | 0.69 | 1.8 | 0.015 | 0.21 | 0.06 | 19.94201 | 12.56585 | 8.75e+19 |  | 64.38991 |  |  | 3680000000000
290 | 0.016 | 0.69 | 1.8 | 0.015 | 0.21 | 0.06 | 20 | 12.56585 | 1e+20 |  | 71.63985 |  |  | 3680000000000
290 | 0.06 | 0.79 | 0.7 | 0.012 | 0.27 | 0.22 | 19.69897 | 10.47712 | 5e+19 |  | 34.68169 |  |  | 30000000000
290 | 0.06 | 0.79 | 0.7 | 0.012 | 0.27 | 0.22 | 19.79588 | 10.47712 | 6.25e+19 |  | 42.23885 |  |  | 30000000000
290 | 0.06 | 0.79 | 0.7 | 0.012 | 0.27 | 0.22 | 19.87506 | 10.47712 | 7.5e+19 |  | 49.79602 |  |  | 30000000000
290 | 0.06 | 0.79 | 0.7 | 0.012 | 0.27 | 0.22 | 19.94201 | 10.47712 | 8.75e+19 |  | 57.35318 |  |  | 30000000000
290 | 0.06 | 0.79 | 0.7 | 0.012 | 0.27 | 0.22 | 20 | 10.47712 | 1e+20 |  | 64.91034 |  |  | 30000000000
290 | 0.06 | 0.79 | 0.7 | 0.012 | 0.27 | 0.22 | 19.69897 | 12.56585 | 5e+19 |  | 33.40124 |  |  | 3680000000000
290 | 0.06 | 0.79 | 0.7 | 0.012 | 0.27 | 0.22 | 19.79588 | 12.56585 | 6.25e+19 |  | 41.07984 |  |  | 3680000000000
290 | 0.06 | 0.79 | 0.7 | 0.012 | 0.27 | 0.22 | 19.87506 | 12.56585 | 7.5e+19 |  | 48.75844 |  |  | 3680000000000
290 | 0.06 | 0.79 | 0.7 | 0.012 | 0.27 | 0.22 | 19.94201 | 12.56585 | 8.75e+19 |  | 56.43704 |  |  | 3680000000000
290 | 0.06 | 0.79 | 0.7 | 0.012 | 0.27 | 0.22 | 20 | 12.56585 | 1e+20 |  | 64.11564 |  |  | 3680000000000
290 | 0.12 | 0.56 | 1.5 | 0.01 | 0.27 | 0.23 | 19.69897 | 10.47712 | 5e+19 |  | 59.82533 |  |  | 30000000000
290 | 0.12 | 0.56 | 1.5 | 0.01 | 0.27 | 0.23 | 19.79588 | 10.47712 | 6.25e+19 |  | 66.31396 |  |  | 30000000000
290 | 0.12 | 0.56 | 1.5 | 0.01 | 0.27 | 0.23 | 19.87506 | 10.47712 | 7.5e+19 |  | 72.80259 |  |  | 30000000000
290 | 0.12 | 0.56 | 1.5 | 0.01 | 0.27 | 0.23 | 19.94201 | 10.47712 | 8.75e+19 |  | 79.29121 |  |  | 30000000000
290 | 0.12 | 0.56 | 1.5 | 0.01 | 0.27 | 0.23 | 20 | 10.47712 | 1e+20 |  | 85.77984 |  |  | 30000000000
290 | 0.12 | 0.56 | 1.5 | 0.01 | 0.27 | 0.23 | 19.69897 | 12.56585 | 5e+19 |  | 58.34408 |  |  | 3680000000000
290 | 0.12 | 0.56 | 1.5 | 0.01 | 0.27 | 0.23 | 19.79588 | 12.56585 | 6.25e+19 |  | 64.97613 |  |  | 3680000000000
290 | 0.12 | 0.56 | 1.5 | 0.01 | 0.27 | 0.23 | 19.87506 | 12.56585 | 7.5e+19 |  | 71.60817 |  |  | 3680000000000
290 | 0.12 | 0.56 | 1.5 | 0.01 | 0.27 | 0.23 | 19.94201 | 12.56585 | 8.75e+19 |  | 78.24022 |  |  | 3680000000000
290 | 0.12 | 0.56 | 1.5 | 0.01 | 0.27 | 0.23 | 20 | 12.56585 | 1e+20 |  | 84.87227 |  |  | 3680000000000
290 | 0.05 | 0.96 | 1.42 | 0.019 | 0.36 | 0.08 | 19.69897 | 10.47712 | 5e+19 |  | 42.93745 |  |  | 30000000000
290 | 0.05 | 0.96 | 1.42 | 0.019 | 0.36 | 0.08 | 19.79588 | 10.47712 | 6.25e+19 |  | 52.25373 |  |  | 30000000000
290 | 0.05 | 0.96 | 1.42 | 0.019 | 0.36 | 0.08 | 19.87506 | 10.47712 | 7.5e+19 |  | 61.57 |  |  | 30000000000
290 | 0.05 | 0.96 | 1.42 | 0.019 | 0.36 | 0.08 | 19.94201 | 10.47712 | 8.75e+19 |  | 70.88627 |  |  | 30000000000
290 | 0.05 | 0.96 | 1.42 | 0.019 | 0.36 | 0.08 | 20 | 10.47712 | 1e+20 |  | 80.20255 |  |  | 30000000000
290 | 0.05 | 0.96 | 1.42 | 0.019 | 0.36 | 0.08 | 19.69897 | 12.56585 | 5e+19 |  | 41.34261 |  |  | 3680000000000
290 | 0.05 | 0.96 | 1.42 | 0.019 | 0.36 | 0.08 | 19.79588 | 12.56585 | 6.25e+19 |  | 50.79916 |  |  | 3680000000000
290 | 0.05 | 0.96 | 1.42 | 0.019 | 0.36 | 0.08 | 19.87506 | 12.56585 | 7.5e+19 |  | 60.2557 |  |  | 3680000000000
290 | 0.05 | 0.96 | 1.42 | 0.019 | 0.36 | 0.08 | 19.94201 | 12.56585 | 8.75e+19 |  | 69.71224 |  |  | 3680000000000
290 | 0.05 | 0.96 | 1.42 | 0.019 | 0.36 | 0.08 | 20 | 12.56585 | 1e+20 |  | 79.16879 |  |  | 3680000000000
290 | 0.03 | 0.87 | 1.38 | 0.014 | 0.5 | 0.069 | 19.69897 | 10.47712 | 5e+19 |  | 39.75224 |  |  | 30000000000
290 | 0.03 | 0.87 | 1.38 | 0.014 | 0.5 | 0.069 | 19.79588 | 10.47712 | 6.25e+19 |  | 48.10142 |  |  | 30000000000
290 | 0.03 | 0.87 | 1.38 | 0.014 | 0.5 | 0.069 | 19.87506 | 10.47712 | 7.5e+19 |  | 56.4506 |  |  | 30000000000
290 | 0.03 | 0.87 | 1.38 | 0.014 | 0.5 | 0.069 | 19.94201 | 10.47712 | 8.75e+19 |  | 64.79978 |  |  | 30000000000
290 | 0.03 | 0.87 | 1.38 | 0.014 | 0.5 | 0.069 | 20 | 10.47712 | 1e+20 |  | 73.14896 |  |  | 30000000000
290 | 0.03 | 0.87 | 1.38 | 0.014 | 0.5 | 0.069 | 19.69897 | 12.56585 | 5e+19 |  | 38.26976 |  |  | 3680000000000
290 | 0.03 | 0.87 | 1.38 | 0.014 | 0.5 | 0.069 | 19.79588 | 12.56585 | 6.25e+19 |  | 46.75464 |  |  | 3680000000000
290 | 0.03 | 0.87 | 1.38 | 0.014 | 0.5 | 0.069 | 19.87506 | 12.56585 | 7.5e+19 |  | 55.23951 |  |  | 3680000000000
290 | 0.03 | 0.87 | 1.38 | 0.014 | 0.5 | 0.069 | 19.94201 | 12.56585 | 8.75e+19 |  | 63.72439 |  |  | 3680000000000
290 | 0.03 | 0.87 | 1.38 | 0.014 | 0.5 | 0.069 | 20 | 12.56585 | 1e+20 |  | 72.20927 |  |  | 3680000000000
290 | 0.1 | 0.54 | 1.36 | 0.01 | 0.23 | 0 | 19.69897 | 10.47712 | 5e+19 |  | 51.81107 |  |  | 30000000000
290 | 0.1 | 0.54 | 1.36 | 0.01 | 0.23 | 0 | 19.79588 | 10.47712 | 6.25e+19 |  | 57.98945 |  |  | 30000000000
290 | 0.1 | 0.54 | 1.36 | 0.01 | 0.23 | 0 | 19.87506 | 10.47712 | 7.5e+19 |  | 64.16783 |  |  | 30000000000
290 | 0.1 | 0.54 | 1.36 | 0.01 | 0.23 | 0 | 19.94201 | 10.47712 | 8.75e+19 |  | 70.34621 |  |  | 30000000000
290 | 0.1 | 0.54 | 1.36 | 0.01 | 0.23 | 0 | 20 | 10.47712 | 1e+20 |  | 76.52459 |  |  | 30000000000
290 | 0.1 | 0.54 | 1.36 | 0.01 | 0.23 | 0 | 19.69897 | 12.56585 | 5e+19 |  | 50.38498 |  |  | 3680000000000
290 | 0.1 | 0.54 | 1.36 | 0.01 | 0.23 | 0 | 19.79588 | 12.56585 | 6.25e+19 |  | 56.70346 |  |  | 3680000000000
290 | 0.1 | 0.54 | 1.36 | 0.01 | 0.23 | 0 | 19.87506 | 12.56585 | 7.5e+19 |  | 63.02194 |  |  | 3680000000000
290 | 0.1 | 0.54 | 1.36 | 0.01 | 0.23 | 0 | 19.94201 | 12.56585 | 8.75e+19 |  | 69.34041 |  |  | 3680000000000
290 | 0.1 | 0.54 | 1.36 | 0.01 | 0.23 | 0 | 20 | 12.56585 | 1e+20 |  | 75.65889 |  |  | 3680000000000
290 | 0.1 | 0.32 | 1.43 | 0.011 | 0 | 0 | 19.69897 | 10.47712 | 5e+19 |  | 47.20236 |  |  | 30000000000
290 | 0.1 | 0.32 | 1.43 | 0.011 | 0 | 0 | 19.79588 | 10.47712 | 6.25e+19 |  | 51.82797 |  |  | 30000000000
290 | 0.1 | 0.32 | 1.43 | 0.011 | 0 | 0 | 19.87506 | 10.47712 | 7.5e+19 |  | 56.45358 |  |  | 30000000000
290 | 0.1 | 0.32 | 1.43 | 0.011 | 0 | 0 | 19.94201 | 10.47712 | 8.75e+19 |  | 61.0792 |  |  | 30000000000
290 | 0.1 | 0.32 | 1.43 | 0.011 | 0 | 0 | 20 | 10.47712 | 1e+20 |  | 65.70481 |  |  | 30000000000
290 | 0.1 | 0.32 | 1.43 | 0.011 | 0 | 0 | 19.69897 | 12.56585 | 5e+19 |  | 45.75377 |  |  | 3680000000000
290 | 0.1 | 0.32 | 1.43 | 0.011 | 0 | 0 | 19.79588 | 12.56585 | 6.25e+19 |  | 50.52968 |  |  | 3680000000000
290 | 0.1 | 0.32 | 1.43 | 0.011 | 0 | 0 | 19.87506 | 12.56585 | 7.5e+19 |  | 55.30559 |  |  | 3680000000000
290 | 0.1 | 0.32 | 1.43 | 0.011 | 0 | 0 | 19.94201 | 12.56585 | 8.75e+19 |  | 60.0815 |  |  | 3680000000000
290 | 0.1 | 0.32 | 1.43 | 0.011 | 0 | 0 | 20 | 12.56585 | 1e+20 |  | 64.85741 |  |  | 3680000000000
290 | 0.11 | 0.63 | 1.28 | 0.012 | 0.24 | 0 | 19.69897 | 10.47712 | 5e+19 |  | 58.82263 |  |  | 30000000000
290 | 0.11 | 0.63 | 1.28 | 0.012 | 0.24 | 0 | 19.79588 | 10.47712 | 6.25e+19 |  | 65.46308 |  |  | 30000000000
290 | 0.11 | 0.63 | 1.28 | 0.012 | 0.24 | 0 | 19.87506 | 10.47712 | 7.5e+19 |  | 72.10354 |  |  | 30000000000
290 | 0.11 | 0.63 | 1.28 | 0.012 | 0.24 | 0 | 19.94201 | 10.47712 | 8.75e+19 |  | 78.74399 |  |  | 30000000000
290 | 0.11 | 0.63 | 1.28 | 0.012 | 0.24 | 0 | 20 | 10.47712 | 1e+20 |  | 85.38445 |  |  | 30000000000
290 | 0.11 | 0.63 | 1.28 | 0.012 | 0.24 | 0 | 19.69897 | 12.56585 | 5e+19 |  | 57.37568 |  |  | 3680000000000
290 | 0.11 | 0.63 | 1.28 | 0.012 | 0.24 | 0 | 19.79588 | 12.56585 | 6.25e+19 |  | 64.15563 |  |  | 3680000000000
290 | 0.11 | 0.63 | 1.28 | 0.012 | 0.24 | 0 | 19.87506 | 12.56585 | 7.5e+19 |  | 70.93558 |  |  | 3680000000000
290 | 0.11 | 0.63 | 1.28 | 0.012 | 0.24 | 0 | 19.94201 | 12.56585 | 8.75e+19 |  | 77.71552 |  |  | 3680000000000
290 | 0.11 | 0.63 | 1.28 | 0.012 | 0.24 | 0 | 20 | 12.56585 | 1e+20 |  | 84.49547 |  |  | 3680000000000
290 | 0.04 | 0.89 | 1.45 | 0.016 | 0.44 | 0 | 19.69897 | 10.47712 | 5e+19 |  | 41.42298 |  |  | 30000000000
290 | 0.04 | 0.89 | 1.45 | 0.016 | 0.44 | 0 | 19.79588 | 10.47712 | 6.25e+19 |  | 49.93573 |  |  | 30000000000
290 | 0.04 | 0.89 | 1.45 | 0.016 | 0.44 | 0 | 19.87506 | 10.47712 | 7.5e+19 |  | 58.44847 |  |  | 30000000000
290 | 0.04 | 0.89 | 1.45 | 0.016 | 0.44 | 0 | 19.94201 | 10.47712 | 8.75e+19 |  | 66.96121 |  |  | 30000000000
290 | 0.04 | 0.89 | 1.45 | 0.016 | 0.44 | 0 | 20 | 10.47712 | 1e+20 |  | 75.47395 |  |  | 30000000000
290 | 0.04 | 0.89 | 1.45 | 0.016 | 0.44 | 0 | 19.69897 | 12.56585 | 5e+19 |  | 39.8707 |  |  | 3680000000000
290 | 0.04 | 0.89 | 1.45 | 0.016 | 0.44 | 0 | 19.79588 | 12.56585 | 6.25e+19 |  | 48.52448 |  |  | 3680000000000
290 | 0.04 | 0.89 | 1.45 | 0.016 | 0.44 | 0 | 19.87506 | 12.56585 | 7.5e+19 |  | 57.17827 |  |  | 3680000000000
290 | 0.04 | 0.89 | 1.45 | 0.016 | 0.44 | 0 | 19.94201 | 12.56585 | 8.75e+19 |  | 65.83206 |  |  | 3680000000000
290 | 0.04 | 0.89 | 1.45 | 0.016 | 0.44 | 0 | 20 | 12.56585 | 1e+20 |  | 74.48585 |  |  | 3680000000000
290 | 0.06 | 0.73 | 1.33 | 0.006 | 0.19 | 0.139 | 19.69897 | 10.47712 | 5e+19 |  | 35.67591 |  |  | 30000000000
290 | 0.06 | 0.73 | 1.33 | 0.006 | 0.19 | 0.139 | 19.79588 | 10.47712 | 6.25e+19 |  | 42.95057 |  |  | 30000000000
290 | 0.06 | 0.73 | 1.33 | 0.006 | 0.19 | 0.139 | 19.87506 | 10.47712 | 7.5e+19 |  | 50.22524 |  |  | 30000000000
290 | 0.06 | 0.73 | 1.33 | 0.006 | 0.19 | 0.139 | 19.94201 | 10.47712 | 8.75e+19 |  | 57.4999 |  |  | 30000000000
290 | 0.06 | 0.73 | 1.33 | 0.006 | 0.19 | 0.139 | 20 | 10.47712 | 1e+20 |  | 64.77456 |  |  | 30000000000
290 | 0.06 | 0.73 | 1.33 | 0.006 | 0.19 | 0.139 | 19.69897 | 12.56585 | 5e+19 |  | 34.34185 |  |  | 3680000000000
290 | 0.06 | 0.73 | 1.33 | 0.006 | 0.19 | 0.139 | 19.79588 | 12.56585 | 6.25e+19 |  | 41.74431 |  |  | 3680000000000
290 | 0.06 | 0.73 | 1.33 | 0.006 | 0.19 | 0.139 | 19.87506 | 12.56585 | 7.5e+19 |  | 49.14677 |  |  | 3680000000000
290 | 0.06 | 0.73 | 1.33 | 0.006 | 0.19 | 0.139 | 19.94201 | 12.56585 | 8.75e+19 |  | 56.54922 |  |  | 3680000000000
290 | 0.06 | 0.73 | 1.33 | 0.006 | 0.19 | 0.139 | 20 | 12.56585 | 1e+20 |  | 63.95168 |  |  | 3680000000000
290 | 0.04 | 0.75 | 1.71 | 0.007 | 0.36 | 0.057 | 19.69897 | 10.47712 | 5e+19 |  | 38.14009 |  |  | 30000000000
290 | 0.04 | 0.75 | 1.71 | 0.007 | 0.36 | 0.057 | 19.79588 | 10.47712 | 6.25e+19 |  | 45.47063 |  |  | 30000000000
290 | 0.04 | 0.75 | 1.71 | 0.007 | 0.36 | 0.057 | 19.87506 | 10.47712 | 7.5e+19 |  | 52.80117 |  |  | 30000000000
290 | 0.04 | 0.75 | 1.71 | 0.007 | 0.36 | 0.057 | 19.94201 | 10.47712 | 8.75e+19 |  | 60.13171 |  |  | 30000000000
290 | 0.04 | 0.75 | 1.71 | 0.007 | 0.36 | 0.057 | 20 | 10.47712 | 1e+20 |  | 67.46226 |  |  | 30000000000
290 | 0.04 | 0.75 | 1.71 | 0.007 | 0.36 | 0.057 | 19.69897 | 12.56585 | 5e+19 |  | 36.69744 |  |  | 3680000000000
290 | 0.04 | 0.75 | 1.71 | 0.007 | 0.36 | 0.057 | 19.79588 | 12.56585 | 6.25e+19 |  | 44.16554 |  |  | 3680000000000
290 | 0.04 | 0.75 | 1.71 | 0.007 | 0.36 | 0.057 | 19.87506 | 12.56585 | 7.5e+19 |  | 51.63364 |  |  | 3680000000000
290 | 0.04 | 0.75 | 1.71 | 0.007 | 0.36 | 0.057 | 19.94201 | 12.56585 | 8.75e+19 |  | 59.10174 |  |  | 3680000000000
290 | 0.04 | 0.75 | 1.71 | 0.007 | 0.36 | 0.057 | 20 | 12.56585 | 1e+20 |  | 66.56983 |  |  | 3680000000000
290 | 0.05 | 0.72 | 1.37 | 0.005 | 0.17 | 0.157 | 19.69897 | 10.47712 | 5e+19 |  | 35.0974 |  |  | 30000000000
290 | 0.05 | 0.72 | 1.37 | 0.005 | 0.17 | 0.157 | 19.79588 | 10.47712 | 6.25e+19 |  | 41.91608 |  |  | 30000000000
290 | 0.05 | 0.72 | 1.37 | 0.005 | 0.17 | 0.157 | 19.87506 | 10.47712 | 7.5e+19 |  | 48.73475 |  |  | 30000000000
290 | 0.05 | 0.72 | 1.37 | 0.005 | 0.17 | 0.157 | 19.94201 | 10.47712 | 8.75e+19 |  | 55.55343 |  |  | 30000000000
290 | 0.05 | 0.72 | 1.37 | 0.005 | 0.17 | 0.157 | 20 | 10.47712 | 1e+20 |  | 62.37211 |  |  | 30000000000
290 | 0.05 | 0.72 | 1.37 | 0.005 | 0.17 | 0.157 | 19.69897 | 12.56585 | 5e+19 |  | 33.77461 |  |  | 3680000000000
290 | 0.05 | 0.72 | 1.37 | 0.005 | 0.17 | 0.157 | 19.79588 | 12.56585 | 6.25e+19 |  | 40.72233 |  |  | 3680000000000
290 | 0.05 | 0.72 | 1.37 | 0.005 | 0.17 | 0.157 | 19.87506 | 12.56585 | 7.5e+19 |  | 47.67005 |  |  | 3680000000000
290 | 0.05 | 0.72 | 1.37 | 0.005 | 0.17 | 0.157 | 19.94201 | 12.56585 | 8.75e+19 |  | 54.61777 |  |  | 3680000000000
290 | 0.05 | 0.72 | 1.37 | 0.005 | 0.17 | 0.157 | 20 | 12.56585 | 1e+20 |  | 61.56548 |  |  | 3680000000000
290 | 0.03 | 0.62 | 1.69 | 0.007 | 0.37 | 0.066 | 19.69897 | 10.47712 | 5e+19 |  | 37.46007 |  |  | 30000000000
290 | 0.03 | 0.62 | 1.69 | 0.007 | 0.37 | 0.066 | 19.79588 | 10.47712 | 6.25e+19 |  | 44.10123 |  |  | 30000000000
290 | 0.03 | 0.62 | 1.69 | 0.007 | 0.37 | 0.066 | 19.87506 | 10.47712 | 7.5e+19 |  | 50.74238 |  |  | 30000000000
290 | 0.03 | 0.62 | 1.69 | 0.007 | 0.37 | 0.066 | 19.94201 | 10.47712 | 8.75e+19 |  | 57.38354 |  |  | 30000000000
290 | 0.03 | 0.62 | 1.69 | 0.007 | 0.37 | 0.066 | 20 | 10.47712 | 1e+20 |  | 64.0247 |  |  | 30000000000
290 | 0.03 | 0.62 | 1.69 | 0.007 | 0.37 | 0.066 | 19.69897 | 12.56585 | 5e+19 |  | 36.02592 |  |  | 3680000000000
290 | 0.03 | 0.62 | 1.69 | 0.007 | 0.37 | 0.066 | 19.79588 | 12.56585 | 6.25e+19 |  | 42.80752 |  |  | 3680000000000
290 | 0.03 | 0.62 | 1.69 | 0.007 | 0.37 | 0.066 | 19.87506 | 12.56585 | 7.5e+19 |  | 49.58912 |  |  | 3680000000000
290 | 0.03 | 0.62 | 1.69 | 0.007 | 0.37 | 0.066 | 19.94201 | 12.56585 | 8.75e+19 |  | 56.37072 |  |  | 3680000000000
290 | 0.03 | 0.62 | 1.69 | 0.007 | 0.37 | 0.066 | 20 | 12.56585 | 1e+20 |  | 63.15231 |  |  | 3680000000000
290 | 0.066 | 0.72 | 1.26 | 0.008 | 0.16 | 0.15 | 19.69897 | 10.47712 | 5e+19 |  | 36.13949 |  |  | 30000000000
290 | 0.066 | 0.72 | 1.26 | 0.008 | 0.16 | 0.15 | 19.79588 | 10.47712 | 6.25e+19 |  | 43.56298 |  |  | 30000000000
290 | 0.066 | 0.72 | 1.26 | 0.008 | 0.16 | 0.15 | 19.87506 | 10.47712 | 7.5e+19 |  | 50.98648 |  |  | 30000000000
290 | 0.066 | 0.72 | 1.26 | 0.008 | 0.16 | 0.15 | 19.94201 | 10.47712 | 8.75e+19 |  | 58.40997 |  |  | 30000000000
290 | 0.066 | 0.72 | 1.26 | 0.008 | 0.16 | 0.15 | 20 | 10.47712 | 1e+20 |  | 65.83346 |  |  | 30000000000
290 | 0.066 | 0.72 | 1.26 | 0.008 | 0.16 | 0.15 | 19.69897 | 12.56585 | 5e+19 |  | 34.78943 |  |  | 3680000000000
290 | 0.066 | 0.72 | 1.26 | 0.008 | 0.16 | 0.15 | 19.79588 | 12.56585 | 6.25e+19 |  | 42.34145 |  |  | 3680000000000
290 | 0.066 | 0.72 | 1.26 | 0.008 | 0.16 | 0.15 | 19.87506 | 12.56585 | 7.5e+19 |  | 49.89346 |  |  | 3680000000000
290 | 0.066 | 0.72 | 1.26 | 0.008 | 0.16 | 0.15 | 19.94201 | 12.56585 | 8.75e+19 |  | 57.44548 |  |  | 3680000000000
290 | 0.066 | 0.72 | 1.26 | 0.008 | 0.16 | 0.15 | 20 | 12.56585 | 1e+20 |  | 64.99749 |  |  | 3680000000000
290 | 0.031 | 0.66 | 1.39 | 0.008 | 0.37 | 0.058 | 19.69897 | 10.47712 | 5e+19 |  | 36.19645 |  |  | 30000000000
290 | 0.031 | 0.66 | 1.39 | 0.008 | 0.37 | 0.058 | 19.79588 | 10.47712 | 6.25e+19 |  | 42.86368 |  |  | 30000000000
290 | 0.031 | 0.66 | 1.39 | 0.008 | 0.37 | 0.058 | 19.87506 | 10.47712 | 7.5e+19 |  | 49.53091 |  |  | 30000000000
290 | 0.031 | 0.66 | 1.39 | 0.008 | 0.37 | 0.058 | 19.94201 | 10.47712 | 8.75e+19 |  | 56.19814 |  |  | 30000000000
290 | 0.031 | 0.66 | 1.39 | 0.008 | 0.37 | 0.058 | 20 | 10.47712 | 1e+20 |  | 62.86538 |  |  | 30000000000
290 | 0.031 | 0.66 | 1.39 | 0.008 | 0.37 | 0.058 | 19.69897 | 12.56585 | 5e+19 |  | 34.81965 |  |  | 3680000000000
290 | 0.031 | 0.66 | 1.39 | 0.008 | 0.37 | 0.058 | 19.79588 | 12.56585 | 6.25e+19 |  | 41.62178 |  |  | 3680000000000
290 | 0.031 | 0.66 | 1.39 | 0.008 | 0.37 | 0.058 | 19.87506 | 12.56585 | 7.5e+19 |  | 48.42391 |  |  | 3680000000000
290 | 0.031 | 0.66 | 1.39 | 0.008 | 0.37 | 0.058 | 19.94201 | 12.56585 | 8.75e+19 |  | 55.22604 |  |  | 3680000000000
290 | 0.031 | 0.66 | 1.39 | 0.008 | 0.37 | 0.058 | 20 | 12.56585 | 1e+20 |  | 62.02817 |  |  | 3680000000000
290 | 0.07 | 0.72 | 1.4 | 0.006 | 0.23 | 0.155 | 19.69897 | 10.47712 | 5e+19 |  | 36.28974 |  |  | 30000000000
290 | 0.07 | 0.72 | 1.4 | 0.006 | 0.23 | 0.155 | 19.79588 | 10.47712 | 6.25e+19 |  | 43.98265 |  |  | 30000000000
290 | 0.07 | 0.72 | 1.4 | 0.006 | 0.23 | 0.155 | 19.87506 | 10.47712 | 7.5e+19 |  | 51.67556 |  |  | 30000000000
290 | 0.07 | 0.72 | 1.4 | 0.006 | 0.23 | 0.155 | 19.94201 | 10.47712 | 8.75e+19 |  | 59.36847 |  |  | 30000000000
290 | 0.07 | 0.72 | 1.4 | 0.006 | 0.23 | 0.155 | 20 | 10.47712 | 1e+20 |  | 67.06138 |  |  | 30000000000
290 | 0.07 | 0.72 | 1.4 | 0.006 | 0.23 | 0.155 | 19.69897 | 12.56585 | 5e+19 |  | 34.94159 |  |  | 3680000000000
290 | 0.07 | 0.72 | 1.4 | 0.006 | 0.23 | 0.155 | 19.79588 | 12.56585 | 6.25e+19 |  | 42.76147 |  |  | 3680000000000
290 | 0.07 | 0.72 | 1.4 | 0.006 | 0.23 | 0.155 | 19.87506 | 12.56585 | 7.5e+19 |  | 50.58136 |  |  | 3680000000000
290 | 0.07 | 0.72 | 1.4 | 0.006 | 0.23 | 0.155 | 19.94201 | 12.56585 | 8.75e+19 |  | 58.40125 |  |  | 3680000000000
290 | 0.07 | 0.72 | 1.4 | 0.006 | 0.23 | 0.155 | 20 | 12.56585 | 1e+20 |  | 66.22113 |  |  | 3680000000000
290 | 0.03 | 0.52 | 1.83 | 0.005 | 0.33 | 0.072 | 19.69897 | 10.47712 | 5e+19 |  | 36.45409 |  |  | 30000000000
290 | 0.03 | 0.52 | 1.83 | 0.005 | 0.33 | 0.072 | 19.79588 | 10.47712 | 6.25e+19 |  | 42.54896 |  |  | 30000000000
290 | 0.03 | 0.52 | 1.83 | 0.005 | 0.33 | 0.072 | 19.87506 | 10.47712 | 7.5e+19 |  | 48.64383 |  |  | 30000000000
290 | 0.03 | 0.52 | 1.83 | 0.005 | 0.33 | 0.072 | 19.94201 | 10.47712 | 8.75e+19 |  | 54.73871 |  |  | 30000000000
290 | 0.03 | 0.52 | 1.83 | 0.005 | 0.33 | 0.072 | 20 | 10.47712 | 1e+20 |  | 60.83358 |  |  | 30000000000
290 | 0.03 | 0.52 | 1.83 | 0.005 | 0.33 | 0.072 | 19.69897 | 12.56585 | 5e+19 |  | 35.04753 |  |  | 3680000000000
290 | 0.03 | 0.52 | 1.83 | 0.005 | 0.33 | 0.072 | 19.79588 | 12.56585 | 6.25e+19 |  | 41.28312 |  |  | 3680000000000
290 | 0.03 | 0.52 | 1.83 | 0.005 | 0.33 | 0.072 | 19.87506 | 12.56585 | 7.5e+19 |  | 47.51871 |  |  | 3680000000000
290 | 0.03 | 0.52 | 1.83 | 0.005 | 0.33 | 0.072 | 19.94201 | 12.56585 | 8.75e+19 |  | 53.7543 |  |  | 3680000000000
290 | 0.03 | 0.52 | 1.83 | 0.005 | 0.33 | 0.072 | 20 | 12.56585 | 1e+20 |  | 59.98989 |  |  | 3680000000000
290 | 0.06 | 0.69 | 1.3 | 0.007 | 0.24 | 0.146 | 19.69897 | 10.47712 | 5e+19 |  | 35.78534 |  |  | 30000000000
290 | 0.06 | 0.69 | 1.3 | 0.007 | 0.24 | 0.146 | 19.79588 | 10.47712 | 6.25e+19 |  | 42.9313 |  |  | 30000000000
290 | 0.06 | 0.69 | 1.3 | 0.007 | 0.24 | 0.146 | 19.87506 | 10.47712 | 7.5e+19 |  | 50.07726 |  |  | 30000000000
290 | 0.06 | 0.69 | 1.3 | 0.007 | 0.24 | 0.146 | 19.94201 | 10.47712 | 8.75e+19 |  | 57.22322 |  |  | 30000000000
290 | 0.06 | 0.69 | 1.3 | 0.007 | 0.24 | 0.146 | 20 | 10.47712 | 1e+20 |  | 64.36917 |  |  | 30000000000
290 | 0.06 | 0.69 | 1.3 | 0.007 | 0.24 | 0.146 | 19.69897 | 12.56585 | 5e+19 |  | 34.44226 |  |  | 3680000000000
290 | 0.06 | 0.69 | 1.3 | 0.007 | 0.24 | 0.146 | 19.79588 | 12.56585 | 6.25e+19 |  | 41.7175 |  |  | 3680000000000
290 | 0.06 | 0.69 | 1.3 | 0.007 | 0.24 | 0.146 | 19.87506 | 12.56585 | 7.5e+19 |  | 48.99274 |  |  | 3680000000000
290 | 0.06 | 0.69 | 1.3 | 0.007 | 0.24 | 0.146 | 19.94201 | 12.56585 | 8.75e+19 |  | 56.26799 |  |  | 3680000000000
290 | 0.06 | 0.69 | 1.3 | 0.007 | 0.24 | 0.146 | 20 | 12.56585 | 1e+20 |  | 63.54323 |  |  | 3680000000000
290 | 0.03 | 0.66 | 1.38 | 0.009 | 0.4 | 0.052 | 19.69897 | 10.47712 | 5e+19 |  | 36.59936 |  |  | 30000000000
290 | 0.03 | 0.66 | 1.38 | 0.009 | 0.4 | 0.052 | 19.79588 | 10.47712 | 6.25e+19 |  | 43.36635 |  |  | 30000000000
290 | 0.03 | 0.66 | 1.38 | 0.009 | 0.4 | 0.052 | 19.87506 | 10.47712 | 7.5e+19 |  | 50.13334 |  |  | 30000000000
290 | 0.03 | 0.66 | 1.38 | 0.009 | 0.4 | 0.052 | 19.94201 | 10.47712 | 8.75e+19 |  | 56.90034 |  |  | 30000000000
290 | 0.03 | 0.66 | 1.38 | 0.009 | 0.4 | 0.052 | 20 | 10.47712 | 1e+20 |  | 63.66733 |  |  | 30000000000
290 | 0.03 | 0.66 | 1.38 | 0.009 | 0.4 | 0.052 | 19.69897 | 12.56585 | 5e+19 |  | 35.20772 |  |  | 3680000000000
290 | 0.03 | 0.66 | 1.38 | 0.009 | 0.4 | 0.052 | 19.79588 | 12.56585 | 6.25e+19 |  | 42.11049 |  |  | 3680000000000
290 | 0.03 | 0.66 | 1.38 | 0.009 | 0.4 | 0.052 | 19.87506 | 12.56585 | 7.5e+19 |  | 49.01326 |  |  | 3680000000000
290 | 0.03 | 0.66 | 1.38 | 0.009 | 0.4 | 0.052 | 19.94201 | 12.56585 | 8.75e+19 |  | 55.91603 |  |  | 3680000000000
290 | 0.03 | 0.66 | 1.38 | 0.009 | 0.4 | 0.052 | 20 | 12.56585 | 1e+20 |  | 62.8188 |  |  | 3680000000000
290 | 0.05 | 0.71 | 1.35 | 0.009 | 0.26 | 0.154 | 19.69897 | 10.47712 | 5e+19 |  | 36.7021 |  |  | 30000000000
290 | 0.05 | 0.71 | 1.35 | 0.009 | 0.26 | 0.154 | 19.79588 | 10.47712 | 6.25e+19 |  | 43.82188 |  |  | 30000000000
290 | 0.05 | 0.71 | 1.35 | 0.009 | 0.26 | 0.154 | 19.87506 | 10.47712 | 7.5e+19 |  | 50.94166 |  |  | 30000000000
290 | 0.05 | 0.71 | 1.35 | 0.009 | 0.26 | 0.154 | 19.94201 | 10.47712 | 8.75e+19 |  | 58.06144 |  |  | 30000000000
290 | 0.05 | 0.71 | 1.35 | 0.009 | 0.26 | 0.154 | 20 | 10.47712 | 1e+20 |  | 65.18122 |  |  | 30000000000
290 | 0.05 | 0.71 | 1.35 | 0.009 | 0.26 | 0.154 | 19.69897 | 12.56585 | 5e+19 |  | 35.31713 |  |  | 3680000000000
290 | 0.05 | 0.71 | 1.35 | 0.009 | 0.26 | 0.154 | 19.79588 | 12.56585 | 6.25e+19 |  | 42.57022 |  |  | 3680000000000
290 | 0.05 | 0.71 | 1.35 | 0.009 | 0.26 | 0.154 | 19.87506 | 12.56585 | 7.5e+19 |  | 49.82332 |  |  | 3680000000000
290 | 0.05 | 0.71 | 1.35 | 0.009 | 0.26 | 0.154 | 19.94201 | 12.56585 | 8.75e+19 |  | 57.07642 |  |  | 3680000000000
290 | 0.05 | 0.71 | 1.35 | 0.009 | 0.26 | 0.154 | 20 | 12.56585 | 1e+20 |  | 64.32952 |  |  | 3680000000000
290 | 0.04 | 0.56 | 1.59 | 0.015 | 0.38 | 0.06 | 19.69897 | 10.47712 | 5e+19 |  | 41.12913 |  |  | 30000000000
290 | 0.04 | 0.56 | 1.59 | 0.015 | 0.38 | 0.06 | 19.79588 | 10.47712 | 6.25e+19 |  | 47.76324 |  |  | 30000000000
290 | 0.04 | 0.56 | 1.59 | 0.015 | 0.38 | 0.06 | 19.87506 | 10.47712 | 7.5e+19 |  | 54.39735 |  |  | 30000000000
290 | 0.04 | 0.56 | 1.59 | 0.015 | 0.38 | 0.06 | 19.94201 | 10.47712 | 8.75e+19 |  | 61.03145 |  |  | 30000000000
290 | 0.04 | 0.56 | 1.59 | 0.015 | 0.38 | 0.06 | 20 | 10.47712 | 1e+20 |  | 67.66556 |  |  | 30000000000
290 | 0.04 | 0.56 | 1.59 | 0.015 | 0.38 | 0.06 | 19.69897 | 12.56585 | 5e+19 |  | 39.53061 |  |  | 3680000000000
290 | 0.04 | 0.56 | 1.59 | 0.015 | 0.38 | 0.06 | 19.79588 | 12.56585 | 6.25e+19 |  | 46.32066 |  |  | 3680000000000
290 | 0.04 | 0.56 | 1.59 | 0.015 | 0.38 | 0.06 | 19.87506 | 12.56585 | 7.5e+19 |  | 53.11071 |  |  | 3680000000000
290 | 0.04 | 0.56 | 1.59 | 0.015 | 0.38 | 0.06 | 19.94201 | 12.56585 | 8.75e+19 |  | 59.90077 |  |  | 3680000000000
290 | 0.04 | 0.56 | 1.59 | 0.015 | 0.38 | 0.06 | 20 | 12.56585 | 1e+20 |  | 66.69082 |  |  | 3680000000000
290 | 0.05 | 0.74 | 1.41 | 0.005 | 0.29 | 0.142 | 19.69897 | 10.47712 | 5e+19 |  | 35.5075 |  |  | 30000000000
290 | 0.05 | 0.74 | 1.41 | 0.005 | 0.29 | 0.142 | 19.79588 | 10.47712 | 6.25e+19 |  | 42.6681 |  |  | 30000000000
290 | 0.05 | 0.74 | 1.41 | 0.005 | 0.29 | 0.142 | 19.87506 | 10.47712 | 7.5e+19 |  | 49.82871 |  |  | 30000000000
290 | 0.05 | 0.74 | 1.41 | 0.005 | 0.29 | 0.142 | 19.94201 | 10.47712 | 8.75e+19 |  | 56.98932 |  |  | 30000000000
290 | 0.05 | 0.74 | 1.41 | 0.005 | 0.29 | 0.142 | 20 | 10.47712 | 1e+20 |  | 64.14993 |  |  | 30000000000
290 | 0.05 | 0.74 | 1.41 | 0.005 | 0.29 | 0.142 | 19.69897 | 12.56585 | 5e+19 |  | 34.17732 |  |  | 3680000000000
290 | 0.05 | 0.74 | 1.41 | 0.005 | 0.29 | 0.142 | 19.79588 | 12.56585 | 6.25e+19 |  | 41.46594 |  |  | 3680000000000
290 | 0.05 | 0.74 | 1.41 | 0.005 | 0.29 | 0.142 | 19.87506 | 12.56585 | 7.5e+19 |  | 48.75456 |  |  | 3680000000000
290 | 0.05 | 0.74 | 1.41 | 0.005 | 0.29 | 0.142 | 19.94201 | 12.56585 | 8.75e+19 |  | 56.04317 |  |  | 3680000000000
290 | 0.05 | 0.74 | 1.41 | 0.005 | 0.29 | 0.142 | 20 | 12.56585 | 1e+20 |  | 63.33179 |  |  | 3680000000000
290 | 0.13 | 0.08 | 1.45 | 0.017 | 0.34 | 0.054 | 19.69897 | 10.47712 | 5e+19 |  | 49.55666 |  |  | 30000000000
290 | 0.13 | 0.08 | 1.45 | 0.017 | 0.34 | 0.054 | 19.79588 | 10.47712 | 6.25e+19 |  | 53.45994 |  |  | 30000000000
290 | 0.13 | 0.08 | 1.45 | 0.017 | 0.34 | 0.054 | 19.87506 | 10.47712 | 7.5e+19 |  | 57.36321 |  |  | 30000000000
290 | 0.13 | 0.08 | 1.45 | 0.017 | 0.34 | 0.054 | 19.94201 | 10.47712 | 8.75e+19 |  | 61.26649 |  |  | 30000000000
290 | 0.13 | 0.08 | 1.45 | 0.017 | 0.34 | 0.054 | 20 | 10.47712 | 1e+20 |  | 65.16977 |  |  | 30000000000
290 | 0.13 | 0.08 | 1.45 | 0.017 | 0.34 | 0.054 | 19.69897 | 12.56585 | 5e+19 |  | 47.99418 |  |  | 3680000000000
290 | 0.13 | 0.08 | 1.45 | 0.017 | 0.34 | 0.054 | 19.79588 | 12.56585 | 6.25e+19 |  | 52.06274 |  |  | 3680000000000
290 | 0.13 | 0.08 | 1.45 | 0.017 | 0.34 | 0.054 | 19.87506 | 12.56585 | 7.5e+19 |  | 56.1313 |  |  | 3680000000000
290 | 0.13 | 0.08 | 1.45 | 0.017 | 0.34 | 0.054 | 19.94201 | 12.56585 | 8.75e+19 |  | 60.19986 |  |  | 3680000000000
290 | 0.13 | 0.08 | 1.45 | 0.017 | 0.34 | 0.054 | 20 | 12.56585 | 1e+20 |  | 64.26842 |  |  | 3680000000000
290 | 0.08 | 0.84 | 1.23 | 0.009 | 0.25 | 0.181 | 19.69897 | 10.47712 | 5e+19 |  | 46.76562 |  |  | 30000000000
290 | 0.08 | 0.84 | 1.23 | 0.009 | 0.25 | 0.181 | 19.79588 | 10.47712 | 6.25e+19 |  | 54.76968 |  |  | 30000000000
290 | 0.08 | 0.84 | 1.23 | 0.009 | 0.25 | 0.181 | 19.87506 | 10.47712 | 7.5e+19 |  | 62.77374 |  |  | 30000000000
290 | 0.08 | 0.84 | 1.23 | 0.009 | 0.25 | 0.181 | 19.94201 | 10.47712 | 8.75e+19 |  | 70.7778 |  |  | 30000000000
290 | 0.08 | 0.84 | 1.23 | 0.009 | 0.25 | 0.181 | 20 | 10.47712 | 1e+20 |  | 78.78186 |  |  | 30000000000
290 | 0.08 | 0.84 | 1.23 | 0.009 | 0.25 | 0.181 | 19.69897 | 12.56585 | 5e+19 |  | 45.3805 |  |  | 3680000000000
290 | 0.08 | 0.84 | 1.23 | 0.009 | 0.25 | 0.181 | 19.79588 | 12.56585 | 6.25e+19 |  | 53.51263 |  |  | 3680000000000
290 | 0.08 | 0.84 | 1.23 | 0.009 | 0.25 | 0.181 | 19.87506 | 12.56585 | 7.5e+19 |  | 61.64476 |  |  | 3680000000000
290 | 0.08 | 0.84 | 1.23 | 0.009 | 0.25 | 0.181 | 19.94201 | 12.56585 | 8.75e+19 |  | 69.7769 |  |  | 3680000000000
290 | 0.08 | 0.84 | 1.23 | 0.009 | 0.25 | 0.181 | 20 | 12.56585 | 1e+20 |  | 77.90903 |  |  | 3680000000000
290 | 0.1 | 0.09 | 1.38 | 0.019 | 0.3 | 0.045 | 19.69897 | 10.47712 | 5e+19 |  | 46.51183 |  |  | 30000000000
290 | 0.1 | 0.09 | 1.38 | 0.019 | 0.3 | 0.045 | 19.79588 | 10.47712 | 6.25e+19 |  | 50.4614 |  |  | 30000000000
290 | 0.1 | 0.09 | 1.38 | 0.019 | 0.3 | 0.045 | 19.87506 | 10.47712 | 7.5e+19 |  | 54.41098 |  |  | 30000000000
290 | 0.1 | 0.09 | 1.38 | 0.019 | 0.3 | 0.045 | 19.94201 | 10.47712 | 8.75e+19 |  | 58.36055 |  |  | 30000000000
290 | 0.1 | 0.09 | 1.38 | 0.019 | 0.3 | 0.045 | 20 | 10.47712 | 1e+20 |  | 62.31012 |  |  | 30000000000
290 | 0.1 | 0.09 | 1.38 | 0.019 | 0.3 | 0.045 | 19.69897 | 12.56585 | 5e+19 |  | 44.9546 |  |  | 3680000000000
290 | 0.1 | 0.09 | 1.38 | 0.019 | 0.3 | 0.045 | 19.79588 | 12.56585 | 6.25e+19 |  | 49.06935 |  |  | 3680000000000
290 | 0.1 | 0.09 | 1.38 | 0.019 | 0.3 | 0.045 | 19.87506 | 12.56585 | 7.5e+19 |  | 53.18409 |  |  | 3680000000000
290 | 0.1 | 0.09 | 1.38 | 0.019 | 0.3 | 0.045 | 19.94201 | 12.56585 | 8.75e+19 |  | 57.29884 |  |  | 3680000000000
290 | 0.1 | 0.09 | 1.38 | 0.019 | 0.3 | 0.045 | 20 | 12.56585 | 1e+20 |  | 61.41359 |  |  | 3680000000000
290 | 0.06 | 0.69 | 1.56 | 0.008 | 0.33 | 0.176 | 19.69897 | 10.47712 | 5e+19 |  | 37.92401 |  |  | 30000000000
290 | 0.06 | 0.69 | 1.56 | 0.008 | 0.33 | 0.176 | 19.79588 | 10.47712 | 6.25e+19 |  | 45.48371 |  |  | 30000000000
290 | 0.06 | 0.69 | 1.56 | 0.008 | 0.33 | 0.176 | 19.87506 | 10.47712 | 7.5e+19 |  | 53.04341 |  |  | 30000000000
290 | 0.06 | 0.69 | 1.56 | 0.008 | 0.33 | 0.176 | 19.94201 | 10.47712 | 8.75e+19 |  | 60.60311 |  |  | 30000000000
290 | 0.06 | 0.69 | 1.56 | 0.008 | 0.33 | 0.176 | 20 | 10.47712 | 1e+20 |  | 68.16281 |  |  | 30000000000
290 | 0.06 | 0.69 | 1.56 | 0.008 | 0.33 | 0.176 | 19.69897 | 12.56585 | 5e+19 |  | 36.49835 |  |  | 3680000000000
290 | 0.06 | 0.69 | 1.56 | 0.008 | 0.33 | 0.176 | 19.79588 | 12.56585 | 6.25e+19 |  | 44.19282 |  |  | 3680000000000
290 | 0.06 | 0.69 | 1.56 | 0.008 | 0.33 | 0.176 | 19.87506 | 12.56585 | 7.5e+19 |  | 51.88729 |  |  | 3680000000000
290 | 0.06 | 0.69 | 1.56 | 0.008 | 0.33 | 0.176 | 19.94201 | 12.56585 | 8.75e+19 |  | 59.58177 |  |  | 3680000000000
290 | 0.06 | 0.69 | 1.56 | 0.008 | 0.33 | 0.176 | 20 | 12.56585 | 1e+20 |  | 67.27624 |  |  | 3680000000000
290 | 0.07 | 0.68 | 1.4 | 0.008 | 0.2 | 0.164 | 19.69897 | 10.47712 | 5e+19 |  | 36.91319 |  |  | 30000000000
290 | 0.07 | 0.68 | 1.4 | 0.008 | 0.2 | 0.164 | 19.79588 | 10.47712 | 6.25e+19 |  | 44.40771 |  |  | 30000000000
290 | 0.07 | 0.68 | 1.4 | 0.008 | 0.2 | 0.164 | 19.87506 | 10.47712 | 7.5e+19 |  | 51.90223 |  |  | 30000000000
290 | 0.07 | 0.68 | 1.4 | 0.008 | 0.2 | 0.164 | 19.94201 | 10.47712 | 8.75e+19 |  | 59.39675 |  |  | 30000000000
290 | 0.07 | 0.68 | 1.4 | 0.008 | 0.2 | 0.164 | 20 | 10.47712 | 1e+20 |  | 66.89127 |  |  | 30000000000
290 | 0.07 | 0.68 | 1.4 | 0.008 | 0.2 | 0.164 | 19.69897 | 12.56585 | 5e+19 |  | 35.53075 |  |  | 3680000000000
290 | 0.07 | 0.68 | 1.4 | 0.008 | 0.2 | 0.164 | 19.79588 | 12.56585 | 6.25e+19 |  | 43.15641 |  |  | 3680000000000
290 | 0.07 | 0.68 | 1.4 | 0.008 | 0.2 | 0.164 | 19.87506 | 12.56585 | 7.5e+19 |  | 50.78207 |  |  | 3680000000000
290 | 0.07 | 0.68 | 1.4 | 0.008 | 0.2 | 0.164 | 19.94201 | 12.56585 | 8.75e+19 |  | 58.40773 |  |  | 3680000000000
290 | 0.07 | 0.68 | 1.4 | 0.008 | 0.2 | 0.164 | 20 | 12.56585 | 1e+20 |  | 66.03339 |  |  | 3680000000000
290 | 0.03 | 0.73 | 1.79 | 0.008 | 0.32 | 0.057 | 19.69897 | 10.47712 | 5e+19 |  | 39.33009 |  |  | 30000000000
290 | 0.03 | 0.73 | 1.79 | 0.008 | 0.32 | 0.057 | 19.79588 | 10.47712 | 6.25e+19 |  | 46.58062 |  |  | 30000000000
290 | 0.03 | 0.73 | 1.79 | 0.008 | 0.32 | 0.057 | 19.87506 | 10.47712 | 7.5e+19 |  | 53.83115 |  |  | 30000000000
290 | 0.03 | 0.73 | 1.79 | 0.008 | 0.32 | 0.057 | 19.94201 | 10.47712 | 8.75e+19 |  | 61.08167 |  |  | 30000000000
290 | 0.03 | 0.73 | 1.79 | 0.008 | 0.32 | 0.057 | 20 | 10.47712 | 1e+20 |  | 68.3322 |  |  | 30000000000
290 | 0.03 | 0.73 | 1.79 | 0.008 | 0.32 | 0.057 | 19.69897 | 12.56585 | 5e+19 |  | 37.8316 |  |  | 3680000000000
290 | 0.03 | 0.73 | 1.79 | 0.008 | 0.32 | 0.057 | 19.79588 | 12.56585 | 6.25e+19 |  | 45.22528 |  |  | 3680000000000
290 | 0.03 | 0.73 | 1.79 | 0.008 | 0.32 | 0.057 | 19.87506 | 12.56585 | 7.5e+19 |  | 52.61896 |  |  | 3680000000000
290 | 0.03 | 0.73 | 1.79 | 0.008 | 0.32 | 0.057 | 19.94201 | 12.56585 | 8.75e+19 |  | 60.01264 |  |  | 3680000000000
290 | 0.03 | 0.73 | 1.79 | 0.008 | 0.32 | 0.057 | 20 | 12.56585 | 1e+20 |  | 67.40632 |  |  | 3680000000000
290 | 0.07 | 0.74 | 1.25 | 0.008 | 0.19 | 0.158 | 19.69897 | 10.47712 | 5e+19 |  | 36.33174 |  |  | 30000000000
290 | 0.07 | 0.74 | 1.25 | 0.008 | 0.19 | 0.158 | 19.79588 | 10.47712 | 6.25e+19 |  | 44.0543 |  |  | 30000000000
290 | 0.07 | 0.74 | 1.25 | 0.008 | 0.19 | 0.158 | 19.87506 | 10.47712 | 7.5e+19 |  | 51.77687 |  |  | 30000000000
290 | 0.07 | 0.74 | 1.25 | 0.008 | 0.19 | 0.158 | 19.94201 | 10.47712 | 8.75e+19 |  | 59.49943 |  |  | 30000000000
290 | 0.07 | 0.74 | 1.25 | 0.008 | 0.19 | 0.158 | 20 | 10.47712 | 1e+20 |  | 67.222 |  |  | 30000000000
290 | 0.07 | 0.74 | 1.25 | 0.008 | 0.19 | 0.158 | 19.69897 | 12.56585 | 5e+19 |  | 34.98266 |  |  | 3680000000000
290 | 0.07 | 0.74 | 1.25 | 0.008 | 0.19 | 0.158 | 19.79588 | 12.56585 | 6.25e+19 |  | 42.83213 |  |  | 3680000000000
290 | 0.07 | 0.74 | 1.25 | 0.008 | 0.19 | 0.158 | 19.87506 | 12.56585 | 7.5e+19 |  | 50.68161 |  |  | 3680000000000
290 | 0.07 | 0.74 | 1.25 | 0.008 | 0.19 | 0.158 | 19.94201 | 12.56585 | 8.75e+19 |  | 58.53108 |  |  | 3680000000000
290 | 0.07 | 0.74 | 1.25 | 0.008 | 0.19 | 0.158 | 20 | 12.56585 | 1e+20 |  | 66.38055 |  |  | 3680000000000
290 | 0.03 | 0.66 | 1.45 | 0.009 | 0.36 | 0.063 | 19.69897 | 10.47712 | 5e+19 |  | 37.03224 |  |  | 30000000000
290 | 0.03 | 0.66 | 1.45 | 0.009 | 0.36 | 0.063 | 19.79588 | 10.47712 | 6.25e+19 |  | 43.78835 |  |  | 30000000000
290 | 0.03 | 0.66 | 1.45 | 0.009 | 0.36 | 0.063 | 19.87506 | 10.47712 | 7.5e+19 |  | 50.54446 |  |  | 30000000000
290 | 0.03 | 0.66 | 1.45 | 0.009 | 0.36 | 0.063 | 19.94201 | 10.47712 | 8.75e+19 |  | 57.30057 |  |  | 30000000000
290 | 0.03 | 0.66 | 1.45 | 0.009 | 0.36 | 0.063 | 20 | 10.47712 | 1e+20 |  | 64.05669 |  |  | 30000000000
290 | 0.03 | 0.66 | 1.45 | 0.009 | 0.36 | 0.063 | 19.69897 | 12.56585 | 5e+19 |  | 35.62088 |  |  | 3680000000000
290 | 0.03 | 0.66 | 1.45 | 0.009 | 0.36 | 0.063 | 19.79588 | 12.56585 | 6.25e+19 |  | 42.51468 |  |  | 3680000000000
290 | 0.03 | 0.66 | 1.45 | 0.009 | 0.36 | 0.063 | 19.87506 | 12.56585 | 7.5e+19 |  | 49.40848 |  |  | 3680000000000
290 | 0.03 | 0.66 | 1.45 | 0.009 | 0.36 | 0.063 | 19.94201 | 12.56585 | 8.75e+19 |  | 56.30228 |  |  | 3680000000000
290 | 0.03 | 0.66 | 1.45 | 0.009 | 0.36 | 0.063 | 20 | 12.56585 | 1e+20 |  | 63.19608 |  |  | 3680000000000
290 | 0.064 | 0.69 | 1.32 | 0.006 | 0.22 | 0.138 | 19.69897 | 10.47712 | 5e+19 |  | 35.58645 |  |  | 30000000000
290 | 0.064 | 0.69 | 1.32 | 0.006 | 0.22 | 0.138 | 19.79588 | 10.47712 | 6.25e+19 |  | 42.79701 |  |  | 30000000000
290 | 0.064 | 0.69 | 1.32 | 0.006 | 0.22 | 0.138 | 19.87506 | 10.47712 | 7.5e+19 |  | 50.00757 |  |  | 30000000000
290 | 0.064 | 0.69 | 1.32 | 0.006 | 0.22 | 0.138 | 19.94201 | 10.47712 | 8.75e+19 |  | 57.21813 |  |  | 30000000000
290 | 0.064 | 0.69 | 1.32 | 0.006 | 0.22 | 0.138 | 20 | 10.47712 | 1e+20 |  | 64.42869 |  |  | 30000000000
290 | 0.064 | 0.69 | 1.32 | 0.006 | 0.22 | 0.138 | 19.69897 | 12.56585 | 5e+19 |  | 34.25434 |  |  | 3680000000000
290 | 0.064 | 0.69 | 1.32 | 0.006 | 0.22 | 0.138 | 19.79588 | 12.56585 | 6.25e+19 |  | 41.59284 |  |  | 3680000000000
290 | 0.064 | 0.69 | 1.32 | 0.006 | 0.22 | 0.138 | 19.87506 | 12.56585 | 7.5e+19 |  | 48.93133 |  |  | 3680000000000
290 | 0.064 | 0.69 | 1.32 | 0.006 | 0.22 | 0.138 | 19.94201 | 12.56585 | 8.75e+19 |  | 56.26983 |  |  | 3680000000000
290 | 0.064 | 0.69 | 1.32 | 0.006 | 0.22 | 0.138 | 20 | 12.56585 | 1e+20 |  | 63.60833 |  |  | 3680000000000
290 | 0.033 | 0.64 | 1.41 | 0.009 | 0.35 | 0.054 | 19.69897 | 10.47712 | 5e+19 |  | 36.65468 |  |  | 30000000000
290 | 0.033 | 0.64 | 1.41 | 0.009 | 0.35 | 0.054 | 19.79588 | 10.47712 | 6.25e+19 |  | 43.25917 |  |  | 30000000000
290 | 0.033 | 0.64 | 1.41 | 0.009 | 0.35 | 0.054 | 19.87506 | 10.47712 | 7.5e+19 |  | 49.86367 |  |  | 30000000000
290 | 0.033 | 0.64 | 1.41 | 0.009 | 0.35 | 0.054 | 19.94201 | 10.47712 | 8.75e+19 |  | 56.46816 |  |  | 30000000000
290 | 0.033 | 0.64 | 1.41 | 0.009 | 0.35 | 0.054 | 20 | 10.47712 | 1e+20 |  | 63.07265 |  |  | 30000000000
290 | 0.033 | 0.64 | 1.41 | 0.009 | 0.35 | 0.054 | 19.69897 | 12.56585 | 5e+19 |  | 35.25538 |  |  | 3680000000000
290 | 0.033 | 0.64 | 1.41 | 0.009 | 0.35 | 0.054 | 19.79588 | 12.56585 | 6.25e+19 |  | 41.99722 |  |  | 3680000000000
290 | 0.033 | 0.64 | 1.41 | 0.009 | 0.35 | 0.054 | 19.87506 | 12.56585 | 7.5e+19 |  | 48.73907 |  |  | 3680000000000
290 | 0.033 | 0.64 | 1.41 | 0.009 | 0.35 | 0.054 | 19.94201 | 12.56585 | 8.75e+19 |  | 55.48091 |  |  | 3680000000000
290 | 0.033 | 0.64 | 1.41 | 0.009 | 0.35 | 0.054 | 20 | 12.56585 | 1e+20 |  | 62.22275 |  |  | 3680000000000
290 | 0.06 | 0.7 | 1.38 | 0.007 | 0.19 | 0.144 | 19.69897 | 10.47712 | 5e+19 |  | 36.19023 |  |  | 30000000000
290 | 0.06 | 0.7 | 1.38 | 0.007 | 0.19 | 0.144 | 19.79588 | 10.47712 | 6.25e+19 |  | 43.38938 |  |  | 30000000000
290 | 0.06 | 0.7 | 1.38 | 0.007 | 0.19 | 0.144 | 19.87506 | 10.47712 | 7.5e+19 |  | 50.58853 |  |  | 30000000000
290 | 0.06 | 0.7 | 1.38 | 0.007 | 0.19 | 0.144 | 19.94201 | 10.47712 | 8.75e+19 |  | 57.78769 |  |  | 30000000000
290 | 0.06 | 0.7 | 1.38 | 0.007 | 0.19 | 0.144 | 20 | 10.47712 | 1e+20 |  | 64.98684 |  |  | 30000000000
290 | 0.06 | 0.7 | 1.38 | 0.007 | 0.19 | 0.144 | 19.69897 | 12.56585 | 5e+19 |  | 34.83072 |  |  | 3680000000000
290 | 0.06 | 0.7 | 1.38 | 0.007 | 0.19 | 0.144 | 19.79588 | 12.56585 | 6.25e+19 |  | 42.16041 |  |  | 3680000000000
290 | 0.06 | 0.7 | 1.38 | 0.007 | 0.19 | 0.144 | 19.87506 | 12.56585 | 7.5e+19 |  | 49.4901 |  |  | 3680000000000
290 | 0.06 | 0.7 | 1.38 | 0.007 | 0.19 | 0.144 | 19.94201 | 12.56585 | 8.75e+19 |  | 56.8198 |  |  | 3680000000000
290 | 0.06 | 0.7 | 1.38 | 0.007 | 0.19 | 0.144 | 20 | 12.56585 | 1e+20 |  | 64.14949 |  |  | 3680000000000
290 | 0.03 | 0.57 | 1.78 | 0.005 | 0.29 | 0.078 | 19.69897 | 10.47712 | 5e+19 |  | 36.33013 |  |  | 30000000000
290 | 0.03 | 0.57 | 1.78 | 0.005 | 0.29 | 0.078 | 19.79588 | 10.47712 | 6.25e+19 |  | 42.58333 |  |  | 30000000000
290 | 0.03 | 0.57 | 1.78 | 0.005 | 0.29 | 0.078 | 19.87506 | 10.47712 | 7.5e+19 |  | 48.83652 |  |  | 30000000000
290 | 0.03 | 0.57 | 1.78 | 0.005 | 0.29 | 0.078 | 19.94201 | 10.47712 | 8.75e+19 |  | 55.08971 |  |  | 30000000000
290 | 0.03 | 0.57 | 1.78 | 0.005 | 0.29 | 0.078 | 20 | 10.47712 | 1e+20 |  | 61.3429 |  |  | 30000000000
290 | 0.03 | 0.57 | 1.78 | 0.005 | 0.29 | 0.078 | 19.69897 | 12.56585 | 5e+19 |  | 34.93415 |  |  | 3680000000000
290 | 0.03 | 0.57 | 1.78 | 0.005 | 0.29 | 0.078 | 19.79588 | 12.56585 | 6.25e+19 |  | 41.32622 |  |  | 3680000000000
290 | 0.03 | 0.57 | 1.78 | 0.005 | 0.29 | 0.078 | 19.87506 | 12.56585 | 7.5e+19 |  | 47.71829 |  |  | 3680000000000
290 | 0.03 | 0.57 | 1.78 | 0.005 | 0.29 | 0.078 | 19.94201 | 12.56585 | 8.75e+19 |  | 54.11035 |  |  | 3680000000000
290 | 0.03 | 0.57 | 1.78 | 0.005 | 0.29 | 0.078 | 20 | 12.56585 | 1e+20 |  | 60.50242 |  |  | 3680000000000
290 | 0.06 | 0.66 | 1.39 | 0.008 | 0.22 | 0.153 | 19.69897 | 10.47712 | 5e+19 |  | 36.52 |  |  | 30000000000
290 | 0.06 | 0.66 | 1.39 | 0.008 | 0.22 | 0.153 | 19.79588 | 10.47712 | 6.25e+19 |  | 43.59167 |  |  | 30000000000
290 | 0.06 | 0.66 | 1.39 | 0.008 | 0.22 | 0.153 | 19.87506 | 10.47712 | 7.5e+19 |  | 50.66334 |  |  | 30000000000
290 | 0.06 | 0.66 | 1.39 | 0.008 | 0.22 | 0.153 | 19.94201 | 10.47712 | 8.75e+19 |  | 57.73501 |  |  | 30000000000
290 | 0.06 | 0.66 | 1.39 | 0.008 | 0.22 | 0.153 | 20 | 10.47712 | 1e+20 |  | 64.80668 |  |  | 30000000000
290 | 0.06 | 0.66 | 1.39 | 0.008 | 0.22 | 0.153 | 19.69897 | 12.56585 | 5e+19 |  | 35.14165 |  |  | 3680000000000
290 | 0.06 | 0.66 | 1.39 | 0.008 | 0.22 | 0.153 | 19.79588 | 12.56585 | 6.25e+19 |  | 42.34627 |  |  | 3680000000000
290 | 0.06 | 0.66 | 1.39 | 0.008 | 0.22 | 0.153 | 19.87506 | 12.56585 | 7.5e+19 |  | 49.55089 |  |  | 3680000000000
290 | 0.06 | 0.66 | 1.39 | 0.008 | 0.22 | 0.153 | 19.94201 | 12.56585 | 8.75e+19 |  | 56.75551 |  |  | 3680000000000
290 | 0.06 | 0.66 | 1.39 | 0.008 | 0.22 | 0.153 | 20 | 12.56585 | 1e+20 |  | 63.96013 |  |  | 3680000000000
290 | 0.03 | 0.7 | 1.74 | 0.009 | 0.31 | 0.063 | 19.69897 | 10.47712 | 5e+19 |  | 39.47335 |  |  | 30000000000
290 | 0.03 | 0.7 | 1.74 | 0.009 | 0.31 | 0.063 | 19.79588 | 10.47712 | 6.25e+19 |  | 46.55156 |  |  | 30000000000
290 | 0.03 | 0.7 | 1.74 | 0.009 | 0.31 | 0.063 | 19.87506 | 10.47712 | 7.5e+19 |  | 53.62977 |  |  | 30000000000
290 | 0.03 | 0.7 | 1.74 | 0.009 | 0.31 | 0.063 | 19.94201 | 10.47712 | 8.75e+19 |  | 60.70798 |  |  | 30000000000
290 | 0.03 | 0.7 | 1.74 | 0.009 | 0.31 | 0.063 | 20 | 10.47712 | 1e+20 |  | 67.78618 |  |  | 30000000000
290 | 0.03 | 0.7 | 1.74 | 0.009 | 0.31 | 0.063 | 19.69897 | 12.56585 | 5e+19 |  | 37.96297 |  |  | 3680000000000
290 | 0.03 | 0.7 | 1.74 | 0.009 | 0.31 | 0.063 | 19.79588 | 12.56585 | 6.25e+19 |  | 45.18639 |  |  | 3680000000000
290 | 0.03 | 0.7 | 1.74 | 0.009 | 0.31 | 0.063 | 19.87506 | 12.56585 | 7.5e+19 |  | 52.4098 |  |  | 3680000000000
290 | 0.03 | 0.7 | 1.74 | 0.009 | 0.31 | 0.063 | 19.94201 | 12.56585 | 8.75e+19 |  | 59.63321 |  |  | 3680000000000
290 | 0.03 | 0.7 | 1.74 | 0.009 | 0.31 | 0.063 | 20 | 12.56585 | 1e+20 |  | 66.85663 |  |  | 3680000000000
290 | 0.06 | 0.7 | 1.39 | 0.007 | 0.22 | 0.142 | 19.69897 | 10.47712 | 5e+19 |  | 36.28297 |  |  | 30000000000
290 | 0.06 | 0.7 | 1.39 | 0.007 | 0.22 | 0.142 | 19.79588 | 10.47712 | 6.25e+19 |  | 43.53862 |  |  | 30000000000
290 | 0.06 | 0.7 | 1.39 | 0.007 | 0.22 | 0.142 | 19.87506 | 10.47712 | 7.5e+19 |  | 50.79427 |  |  | 30000000000
290 | 0.06 | 0.7 | 1.39 | 0.007 | 0.22 | 0.142 | 19.94201 | 10.47712 | 8.75e+19 |  | 58.04992 |  |  | 30000000000
290 | 0.06 | 0.7 | 1.39 | 0.007 | 0.22 | 0.142 | 20 | 10.47712 | 1e+20 |  | 65.30557 |  |  | 30000000000
290 | 0.06 | 0.7 | 1.39 | 0.007 | 0.22 | 0.142 | 19.69897 | 12.56585 | 5e+19 |  | 34.92111 |  |  | 3680000000000
290 | 0.06 | 0.7 | 1.39 | 0.007 | 0.22 | 0.142 | 19.79588 | 12.56585 | 6.25e+19 |  | 42.30723 |  |  | 3680000000000
290 | 0.06 | 0.7 | 1.39 | 0.007 | 0.22 | 0.142 | 19.87506 | 12.56585 | 7.5e+19 |  | 49.69335 |  |  | 3680000000000
290 | 0.06 | 0.7 | 1.39 | 0.007 | 0.22 | 0.142 | 19.94201 | 12.56585 | 8.75e+19 |  | 57.07947 |  |  | 3680000000000
290 | 0.06 | 0.7 | 1.39 | 0.007 | 0.22 | 0.142 | 20 | 12.56585 | 1e+20 |  | 64.46559 |  |  | 3680000000000
290 | 0.03 | 0.77 | 1.73 | 0.005 | 0.34 | 0.061 | 19.69897 | 10.47712 | 5e+19 |  | 36.96475 |  |  | 30000000000
290 | 0.03 | 0.77 | 1.73 | 0.005 | 0.34 | 0.061 | 19.79588 | 10.47712 | 6.25e+19 |  | 44.3118 |  |  | 30000000000
290 | 0.03 | 0.77 | 1.73 | 0.005 | 0.34 | 0.061 | 19.87506 | 10.47712 | 7.5e+19 |  | 51.65886 |  |  | 30000000000
290 | 0.03 | 0.77 | 1.73 | 0.005 | 0.34 | 0.061 | 19.94201 | 10.47712 | 8.75e+19 |  | 59.00591 |  |  | 30000000000
290 | 0.03 | 0.77 | 1.73 | 0.005 | 0.34 | 0.061 | 20 | 10.47712 | 1e+20 |  | 66.35296 |  |  | 30000000000
290 | 0.03 | 0.77 | 1.73 | 0.005 | 0.34 | 0.061 | 19.69897 | 12.56585 | 5e+19 |  | 35.57528 |  |  | 3680000000000
290 | 0.03 | 0.77 | 1.73 | 0.005 | 0.34 | 0.061 | 19.79588 | 12.56585 | 6.25e+19 |  | 43.05489 |  |  | 3680000000000
290 | 0.03 | 0.77 | 1.73 | 0.005 | 0.34 | 0.061 | 19.87506 | 12.56585 | 7.5e+19 |  | 50.53449 |  |  | 3680000000000
290 | 0.03 | 0.77 | 1.73 | 0.005 | 0.34 | 0.061 | 19.94201 | 12.56585 | 8.75e+19 |  | 58.0141 |  |  | 3680000000000
290 | 0.03 | 0.77 | 1.73 | 0.005 | 0.34 | 0.061 | 20 | 12.56585 | 1e+20 |  | 65.49371 |  |  | 3680000000000
290 | 0.07 | 0.67 | 1.35 | 0.008 | 0.18 | 0.154 | 19.69897 | 10.47712 | 5e+19 |  | 36.5352 |  |  | 30000000000
290 | 0.07 | 0.67 | 1.35 | 0.008 | 0.18 | 0.154 | 19.79588 | 10.47712 | 6.25e+19 |  | 43.89321 |  |  | 30000000000
290 | 0.07 | 0.67 | 1.35 | 0.008 | 0.18 | 0.154 | 19.87506 | 10.47712 | 7.5e+19 |  | 51.25122 |  |  | 30000000000
290 | 0.07 | 0.67 | 1.35 | 0.008 | 0.18 | 0.154 | 19.94201 | 10.47712 | 8.75e+19 |  | 58.60924 |  |  | 30000000000
290 | 0.07 | 0.67 | 1.35 | 0.008 | 0.18 | 0.154 | 20 | 10.47712 | 1e+20 |  | 65.96725 |  |  | 30000000000
290 | 0.07 | 0.67 | 1.35 | 0.008 | 0.18 | 0.154 | 19.69897 | 12.56585 | 5e+19 |  | 35.16532 |  |  | 3680000000000
290 | 0.07 | 0.67 | 1.35 | 0.008 | 0.18 | 0.154 | 19.79588 | 12.56585 | 6.25e+19 |  | 42.65402 |  |  | 3680000000000
290 | 0.07 | 0.67 | 1.35 | 0.008 | 0.18 | 0.154 | 19.87506 | 12.56585 | 7.5e+19 |  | 50.14272 |  |  | 3680000000000
290 | 0.07 | 0.67 | 1.35 | 0.008 | 0.18 | 0.154 | 19.94201 | 12.56585 | 8.75e+19 |  | 57.63142 |  |  | 3680000000000
290 | 0.07 | 0.67 | 1.35 | 0.008 | 0.18 | 0.154 | 20 | 12.56585 | 1e+20 |  | 65.12012 |  |  | 3680000000000
290 | 0.03 | 0.7 | 1.68 | 0.008 | 0.37 | 0.058 | 19.69897 | 10.47712 | 5e+19 |  | 38.37604 |  |  | 30000000000
290 | 0.03 | 0.7 | 1.68 | 0.008 | 0.37 | 0.058 | 19.79588 | 10.47712 | 6.25e+19 |  | 45.47451 |  |  | 30000000000
290 | 0.03 | 0.7 | 1.68 | 0.008 | 0.37 | 0.058 | 19.87506 | 10.47712 | 7.5e+19 |  | 52.57298 |  |  | 30000000000
290 | 0.03 | 0.7 | 1.68 | 0.008 | 0.37 | 0.058 | 19.94201 | 10.47712 | 8.75e+19 |  | 59.67145 |  |  | 30000000000
290 | 0.03 | 0.7 | 1.68 | 0.008 | 0.37 | 0.058 | 20 | 10.47712 | 1e+20 |  | 66.76992 |  |  | 30000000000
290 | 0.03 | 0.7 | 1.68 | 0.008 | 0.37 | 0.058 | 19.69897 | 12.56585 | 5e+19 |  | 36.91544 |  |  | 3680000000000
290 | 0.03 | 0.7 | 1.68 | 0.008 | 0.37 | 0.058 | 19.79588 | 12.56585 | 6.25e+19 |  | 44.15438 |  |  | 3680000000000
290 | 0.03 | 0.7 | 1.68 | 0.008 | 0.37 | 0.058 | 19.87506 | 12.56585 | 7.5e+19 |  | 51.39331 |  |  | 3680000000000
290 | 0.03 | 0.7 | 1.68 | 0.008 | 0.37 | 0.058 | 19.94201 | 12.56585 | 8.75e+19 |  | 58.63224 |  |  | 3680000000000
290 | 0.03 | 0.7 | 1.68 | 0.008 | 0.37 | 0.058 | 20 | 12.56585 | 1e+20 |  | 65.87118 |  |  | 3680000000000
290 | 0.07 | 0.7 | 1.39 | 0.005 | 0.22 | 0.144 | 19.69897 | 10.47712 | 5e+19 |  | 35.70439 |  |  | 30000000000
290 | 0.07 | 0.7 | 1.39 | 0.005 | 0.22 | 0.144 | 19.79588 | 10.47712 | 6.25e+19 |  | 43.19736 |  |  | 30000000000
290 | 0.07 | 0.7 | 1.39 | 0.005 | 0.22 | 0.144 | 19.87506 | 10.47712 | 7.5e+19 |  | 50.69034 |  |  | 30000000000
290 | 0.07 | 0.7 | 1.39 | 0.005 | 0.22 | 0.144 | 19.94201 | 10.47712 | 8.75e+19 |  | 58.18331 |  |  | 30000000000
290 | 0.07 | 0.7 | 1.39 | 0.005 | 0.22 | 0.144 | 20 | 10.47712 | 1e+20 |  | 65.67629 |  |  | 30000000000
290 | 0.07 | 0.7 | 1.39 | 0.005 | 0.22 | 0.144 | 19.69897 | 12.56585 | 5e+19 |  | 34.37606 |  |  | 3680000000000
290 | 0.07 | 0.7 | 1.39 | 0.005 | 0.22 | 0.144 | 19.79588 | 12.56585 | 6.25e+19 |  | 41.9952 |  |  | 3680000000000
290 | 0.07 | 0.7 | 1.39 | 0.005 | 0.22 | 0.144 | 19.87506 | 12.56585 | 7.5e+19 |  | 49.61434 |  |  | 3680000000000
290 | 0.07 | 0.7 | 1.39 | 0.005 | 0.22 | 0.144 | 19.94201 | 12.56585 | 8.75e+19 |  | 57.23348 |  |  | 3680000000000
290 | 0.07 | 0.7 | 1.39 | 0.005 | 0.22 | 0.144 | 20 | 12.56585 | 1e+20 |  | 64.85262 |  |  | 3680000000000
290 | 0.04 | 0.6 | 1.74 | 0.006 | 0.39 | 0.072 | 19.69897 | 10.47712 | 5e+19 |  | 37.05913 |  |  | 30000000000
290 | 0.04 | 0.6 | 1.74 | 0.006 | 0.39 | 0.072 | 19.79588 | 10.47712 | 6.25e+19 |  | 43.62867 |  |  | 30000000000
290 | 0.04 | 0.6 | 1.74 | 0.006 | 0.39 | 0.072 | 19.87506 | 10.47712 | 7.5e+19 |  | 50.19822 |  |  | 30000000000
290 | 0.04 | 0.6 | 1.74 | 0.006 | 0.39 | 0.072 | 19.94201 | 10.47712 | 8.75e+19 |  | 56.76776 |  |  | 30000000000
290 | 0.04 | 0.6 | 1.74 | 0.006 | 0.39 | 0.072 | 20 | 10.47712 | 1e+20 |  | 63.33731 |  |  | 30000000000
290 | 0.04 | 0.6 | 1.74 | 0.006 | 0.39 | 0.072 | 19.69897 | 12.56585 | 5e+19 |  | 35.64063 |  |  | 3680000000000
290 | 0.04 | 0.6 | 1.74 | 0.006 | 0.39 | 0.072 | 19.79588 | 12.56585 | 6.25e+19 |  | 42.34952 |  |  | 3680000000000
290 | 0.04 | 0.6 | 1.74 | 0.006 | 0.39 | 0.072 | 19.87506 | 12.56585 | 7.5e+19 |  | 49.05841 |  |  | 3680000000000
290 | 0.04 | 0.6 | 1.74 | 0.006 | 0.39 | 0.072 | 19.94201 | 12.56585 | 8.75e+19 |  | 55.7673 |  |  | 3680000000000
290 | 0.04 | 0.6 | 1.74 | 0.006 | 0.39 | 0.072 | 20 | 12.56585 | 1e+20 |  | 62.47619 |  |  | 3680000000000
290 | 0.06 | 0.75 | 1.36 | 0.009 | 0.25 | 0.158 | 19.69897 | 10.47712 | 5e+19 |  | 37.21196 |  |  | 30000000000
290 | 0.06 | 0.75 | 1.36 | 0.009 | 0.25 | 0.158 | 19.79588 | 10.47712 | 6.25e+19 |  | 44.89508 |  |  | 30000000000
290 | 0.06 | 0.75 | 1.36 | 0.009 | 0.25 | 0.158 | 19.87506 | 10.47712 | 7.5e+19 |  | 52.5782 |  |  | 30000000000
290 | 0.06 | 0.75 | 1.36 | 0.009 | 0.25 | 0.158 | 19.94201 | 10.47712 | 8.75e+19 |  | 60.26133 |  |  | 30000000000
290 | 0.06 | 0.75 | 1.36 | 0.009 | 0.25 | 0.158 | 20 | 10.47712 | 1e+20 |  | 67.94445 |  |  | 30000000000
290 | 0.06 | 0.75 | 1.36 | 0.009 | 0.25 | 0.158 | 19.69897 | 12.56585 | 5e+19 |  | 35.82215 |  |  | 3680000000000
290 | 0.06 | 0.75 | 1.36 | 0.009 | 0.25 | 0.158 | 19.79588 | 12.56585 | 6.25e+19 |  | 43.63612 |  |  | 3680000000000
290 | 0.06 | 0.75 | 1.36 | 0.009 | 0.25 | 0.158 | 19.87506 | 12.56585 | 7.5e+19 |  | 51.45008 |  |  | 3680000000000
290 | 0.06 | 0.75 | 1.36 | 0.009 | 0.25 | 0.158 | 19.94201 | 12.56585 | 8.75e+19 |  | 59.26404 |  |  | 3680000000000
290 | 0.06 | 0.75 | 1.36 | 0.009 | 0.25 | 0.158 | 20 | 12.56585 | 1e+20 |  | 67.078 |  |  | 3680000000000
290 | 0.03 | 0.72 | 1.59 | 0.009 | 0.36 | 0.063 | 19.69897 | 10.47712 | 5e+19 |  | 38.34647 |  |  | 30000000000
290 | 0.03 | 0.72 | 1.59 | 0.009 | 0.36 | 0.063 | 19.79588 | 10.47712 | 6.25e+19 |  | 45.51871 |  |  | 30000000000
290 | 0.03 | 0.72 | 1.59 | 0.009 | 0.36 | 0.063 | 19.87506 | 10.47712 | 7.5e+19 |  | 52.69095 |  |  | 30000000000
290 | 0.03 | 0.72 | 1.59 | 0.009 | 0.36 | 0.063 | 19.94201 | 10.47712 | 8.75e+19 |  | 59.8632 |  |  | 30000000000
290 | 0.03 | 0.72 | 1.59 | 0.009 | 0.36 | 0.063 | 20 | 10.47712 | 1e+20 |  | 67.03544 |  |  | 30000000000
290 | 0.03 | 0.72 | 1.59 | 0.009 | 0.36 | 0.063 | 19.69897 | 12.56585 | 5e+19 |  | 36.88954 |  |  | 3680000000000
290 | 0.03 | 0.72 | 1.59 | 0.009 | 0.36 | 0.063 | 19.79588 | 12.56585 | 6.25e+19 |  | 44.20151 |  |  | 3680000000000
290 | 0.03 | 0.72 | 1.59 | 0.009 | 0.36 | 0.063 | 19.87506 | 12.56585 | 7.5e+19 |  | 51.51348 |  |  | 3680000000000
290 | 0.03 | 0.72 | 1.59 | 0.009 | 0.36 | 0.063 | 19.94201 | 12.56585 | 8.75e+19 |  | 58.82545 |  |  | 3680000000000
290 | 0.03 | 0.72 | 1.59 | 0.009 | 0.36 | 0.063 | 20 | 12.56585 | 1e+20 |  | 66.13742 |  |  | 3680000000000
290 | 0.05 | 0.71 | 1.33 | 0.006 | 0.26 | 0.154 | 19.69897 | 10.47712 | 5e+19 |  | 35.39526 |  |  | 30000000000
290 | 0.05 | 0.71 | 1.33 | 0.006 | 0.26 | 0.154 | 19.79588 | 10.47712 | 6.25e+19 |  | 42.3191 |  |  | 30000000000
290 | 0.05 | 0.71 | 1.33 | 0.006 | 0.26 | 0.154 | 19.87506 | 10.47712 | 7.5e+19 |  | 49.24294 |  |  | 30000000000
290 | 0.05 | 0.71 | 1.33 | 0.006 | 0.26 | 0.154 | 19.94201 | 10.47712 | 8.75e+19 |  | 56.16678 |  |  | 30000000000
290 | 0.05 | 0.71 | 1.33 | 0.006 | 0.26 | 0.154 | 20 | 10.47712 | 1e+20 |  | 63.09062 |  |  | 30000000000
290 | 0.05 | 0.71 | 1.33 | 0.006 | 0.26 | 0.154 | 19.69897 | 12.56585 | 5e+19 |  | 34.06251 |  |  | 3680000000000
290 | 0.05 | 0.71 | 1.33 | 0.006 | 0.26 | 0.154 | 19.79588 | 12.56585 | 6.25e+19 |  | 41.1158 |  |  | 3680000000000
290 | 0.05 | 0.71 | 1.33 | 0.006 | 0.26 | 0.154 | 19.87506 | 12.56585 | 7.5e+19 |  | 48.16908 |  |  | 3680000000000
290 | 0.05 | 0.71 | 1.33 | 0.006 | 0.26 | 0.154 | 19.94201 | 12.56585 | 8.75e+19 |  | 55.22237 |  |  | 3680000000000
290 | 0.05 | 0.71 | 1.33 | 0.006 | 0.26 | 0.154 | 20 | 12.56585 | 1e+20 |  | 62.27565 |  |  | 3680000000000
290 | 0.1 | 0.51 | 1.5 | 0.015 | 0.4 | 0.066 | 19.69897 | 10.47712 | 5e+19 |  | 56.75573 |  |  | 30000000000
290 | 0.1 | 0.51 | 1.5 | 0.015 | 0.4 | 0.066 | 19.79588 | 10.47712 | 6.25e+19 |  | 63.13901 |  |  | 30000000000
290 | 0.1 | 0.51 | 1.5 | 0.015 | 0.4 | 0.066 | 19.87506 | 10.47712 | 7.5e+19 |  | 69.52228 |  |  | 30000000000
290 | 0.1 | 0.51 | 1.5 | 0.015 | 0.4 | 0.066 | 19.94201 | 10.47712 | 8.75e+19 |  | 75.90555 |  |  | 30000000000
290 | 0.1 | 0.51 | 1.5 | 0.015 | 0.4 | 0.066 | 20 | 10.47712 | 1e+20 |  | 82.28883 |  |  | 30000000000
290 | 0.1 | 0.51 | 1.5 | 0.015 | 0.4 | 0.066 | 19.69897 | 12.56585 | 5e+19 |  | 55.17944 |  |  | 3680000000000
290 | 0.1 | 0.51 | 1.5 | 0.015 | 0.4 | 0.066 | 19.79588 | 12.56585 | 6.25e+19 |  | 61.71604 |  |  | 3680000000000
290 | 0.1 | 0.51 | 1.5 | 0.015 | 0.4 | 0.066 | 19.87506 | 12.56585 | 7.5e+19 |  | 68.25265 |  |  | 3680000000000
290 | 0.1 | 0.51 | 1.5 | 0.015 | 0.4 | 0.066 | 19.94201 | 12.56585 | 8.75e+19 |  | 74.78925 |  |  | 3680000000000
290 | 0.1 | 0.51 | 1.5 | 0.015 | 0.4 | 0.066 | 20 | 12.56585 | 1e+20 |  | 81.32586 |  |  | 3680000000000
290 | 0.057 | 0.69 | 1.42 | 0.005 | 0.22 | 0.164 | 19.69897 | 10.47712 | 5e+19 |  | 35.42895 |  |  | 30000000000
290 | 0.057 | 0.69 | 1.42 | 0.005 | 0.22 | 0.164 | 19.79588 | 10.47712 | 6.25e+19 |  | 42.44756 |  |  | 30000000000
290 | 0.057 | 0.69 | 1.42 | 0.005 | 0.22 | 0.164 | 19.87506 | 10.47712 | 7.5e+19 |  | 49.46618 |  |  | 30000000000
290 | 0.057 | 0.69 | 1.42 | 0.005 | 0.22 | 0.164 | 19.94201 | 10.47712 | 8.75e+19 |  | 56.4848 |  |  | 30000000000
290 | 0.057 | 0.69 | 1.42 | 0.005 | 0.22 | 0.164 | 20 | 10.47712 | 1e+20 |  | 63.50342 |  |  | 30000000000
290 | 0.057 | 0.69 | 1.42 | 0.005 | 0.22 | 0.164 | 19.69897 | 12.56585 | 5e+19 |  | 34.09773 |  |  | 3680000000000
290 | 0.057 | 0.69 | 1.42 | 0.005 | 0.22 | 0.164 | 19.79588 | 12.56585 | 6.25e+19 |  | 41.24517 |  |  | 3680000000000
290 | 0.057 | 0.69 | 1.42 | 0.005 | 0.22 | 0.164 | 19.87506 | 12.56585 | 7.5e+19 |  | 48.39261 |  |  | 3680000000000
290 | 0.057 | 0.69 | 1.42 | 0.005 | 0.22 | 0.164 | 19.94201 | 12.56585 | 8.75e+19 |  | 55.54005 |  |  | 3680000000000
290 | 0.057 | 0.69 | 1.42 | 0.005 | 0.22 | 0.164 | 20 | 12.56585 | 1e+20 |  | 62.68749 |  |  | 3680000000000
290 | 0.033 | 0.64 | 1.46 | 0.008 | 0.4 | 0.055 | 19.69897 | 10.47712 | 5e+19 |  | 36.59175 |  |  | 30000000000
290 | 0.033 | 0.64 | 1.46 | 0.008 | 0.4 | 0.055 | 19.79588 | 10.47712 | 6.25e+19 |  | 43.25734 |  |  | 30000000000
290 | 0.033 | 0.64 | 1.46 | 0.008 | 0.4 | 0.055 | 19.87506 | 10.47712 | 7.5e+19 |  | 49.92294 |  |  | 30000000000
290 | 0.033 | 0.64 | 1.46 | 0.008 | 0.4 | 0.055 | 19.94201 | 10.47712 | 8.75e+19 |  | 56.58854 |  |  | 30000000000
290 | 0.033 | 0.64 | 1.46 | 0.008 | 0.4 | 0.055 | 20 | 10.47712 | 1e+20 |  | 63.25414 |  |  | 30000000000
290 | 0.033 | 0.64 | 1.46 | 0.008 | 0.4 | 0.055 | 19.69897 | 12.56585 | 5e+19 |  | 35.19721 |  |  | 3680000000000
290 | 0.033 | 0.64 | 1.46 | 0.008 | 0.4 | 0.055 | 19.79588 | 12.56585 | 6.25e+19 |  | 41.99939 |  |  | 3680000000000
290 | 0.033 | 0.64 | 1.46 | 0.008 | 0.4 | 0.055 | 19.87506 | 12.56585 | 7.5e+19 |  | 48.80157 |  |  | 3680000000000
290 | 0.033 | 0.64 | 1.46 | 0.008 | 0.4 | 0.055 | 19.94201 | 12.56585 | 8.75e+19 |  | 55.60375 |  |  | 3680000000000
290 | 0.033 | 0.64 | 1.46 | 0.008 | 0.4 | 0.055 | 20 | 12.56585 | 1e+20 |  | 62.40592 |  |  | 3680000000000
290 | 0.06 | 0.73 | 1.43 | 0.005 | 0.21 | 0.15 | 19.69897 | 10.47712 | 5e+19 |  | 35.73058 |  |  | 30000000000
290 | 0.06 | 0.73 | 1.43 | 0.005 | 0.21 | 0.15 | 19.79588 | 10.47712 | 6.25e+19 |  | 43.08199 |  |  | 30000000000
290 | 0.06 | 0.73 | 1.43 | 0.005 | 0.21 | 0.15 | 19.87506 | 10.47712 | 7.5e+19 |  | 50.43339 |  |  | 30000000000
290 | 0.06 | 0.73 | 1.43 | 0.005 | 0.21 | 0.15 | 19.94201 | 10.47712 | 8.75e+19 |  | 57.78479 |  |  | 30000000000
290 | 0.06 | 0.73 | 1.43 | 0.005 | 0.21 | 0.15 | 20 | 10.47712 | 1e+20 |  | 65.1362 |  |  | 30000000000
290 | 0.06 | 0.73 | 1.43 | 0.005 | 0.21 | 0.15 | 19.69897 | 12.56585 | 5e+19 |  | 34.39653 |  |  | 3680000000000
290 | 0.06 | 0.73 | 1.43 | 0.005 | 0.21 | 0.15 | 19.79588 | 12.56585 | 6.25e+19 |  | 41.87535 |  |  | 3680000000000
290 | 0.06 | 0.73 | 1.43 | 0.005 | 0.21 | 0.15 | 19.87506 | 12.56585 | 7.5e+19 |  | 49.35416 |  |  | 3680000000000
290 | 0.06 | 0.73 | 1.43 | 0.005 | 0.21 | 0.15 | 19.94201 | 12.56585 | 8.75e+19 |  | 56.83297 |  |  | 3680000000000
290 | 0.06 | 0.73 | 1.43 | 0.005 | 0.21 | 0.15 | 20 | 12.56585 | 1e+20 |  | 64.31178 |  |  | 3680000000000
290 | 0.03 | 0.78 | 1.75 | 0.003 | 0.3 | 0.057 | 19.69897 | 10.47712 | 5e+19 |  | 35.7292 |  |  | 30000000000
290 | 0.03 | 0.78 | 1.75 | 0.003 | 0.3 | 0.057 | 19.79588 | 10.47712 | 6.25e+19 |  | 43.10967 |  |  | 30000000000
290 | 0.03 | 0.78 | 1.75 | 0.003 | 0.3 | 0.057 | 19.87506 | 10.47712 | 7.5e+19 |  | 50.49014 |  |  | 30000000000
290 | 0.03 | 0.78 | 1.75 | 0.003 | 0.3 | 0.057 | 19.94201 | 10.47712 | 8.75e+19 |  | 57.87061 |  |  | 30000000000
290 | 0.03 | 0.78 | 1.75 | 0.003 | 0.3 | 0.057 | 20 | 10.47712 | 1e+20 |  | 65.25108 |  |  | 30000000000
290 | 0.03 | 0.78 | 1.75 | 0.003 | 0.3 | 0.057 | 19.69897 | 12.56585 | 5e+19 |  | 34.39614 |  |  | 3680000000000
290 | 0.03 | 0.78 | 1.75 | 0.003 | 0.3 | 0.057 | 19.79588 | 12.56585 | 6.25e+19 |  | 41.90378 |  |  | 3680000000000
290 | 0.03 | 0.78 | 1.75 | 0.003 | 0.3 | 0.057 | 19.87506 | 12.56585 | 7.5e+19 |  | 49.41142 |  |  | 3680000000000
290 | 0.03 | 0.78 | 1.75 | 0.003 | 0.3 | 0.057 | 19.94201 | 12.56585 | 8.75e+19 |  | 56.91906 |  |  | 3680000000000
290 | 0.03 | 0.78 | 1.75 | 0.003 | 0.3 | 0.057 | 20 | 12.56585 | 1e+20 |  | 64.4267 |  |  | 3680000000000
290 | 0.06 | 0.71 | 1.35 | 0.007 | 0.22 | 0.156 | 19.69897 | 10.47712 | 5e+19 |  | 36.1143 |  |  | 30000000000
290 | 0.06 | 0.71 | 1.35 | 0.007 | 0.22 | 0.156 | 19.79588 | 10.47712 | 6.25e+19 |  | 43.39305 |  |  | 30000000000
290 | 0.06 | 0.71 | 1.35 | 0.007 | 0.22 | 0.156 | 19.87506 | 10.47712 | 7.5e+19 |  | 50.67179 |  |  | 30000000000
290 | 0.06 | 0.71 | 1.35 | 0.007 | 0.22 | 0.156 | 19.94201 | 10.47712 | 8.75e+19 |  | 57.95054 |  |  | 30000000000
290 | 0.06 | 0.71 | 1.35 | 0.007 | 0.22 | 0.156 | 20 | 10.47712 | 1e+20 |  | 65.22928 |  |  | 30000000000
290 | 0.06 | 0.71 | 1.35 | 0.007 | 0.22 | 0.156 | 19.69897 | 12.56585 | 5e+19 |  | 34.76074 |  |  | 3680000000000
290 | 0.06 | 0.71 | 1.35 | 0.007 | 0.22 | 0.156 | 19.79588 | 12.56585 | 6.25e+19 |  | 42.16906 |  |  | 3680000000000
290 | 0.06 | 0.71 | 1.35 | 0.007 | 0.22 | 0.156 | 19.87506 | 12.56585 | 7.5e+19 |  | 49.57739 |  |  | 3680000000000
290 | 0.06 | 0.71 | 1.35 | 0.007 | 0.22 | 0.156 | 19.94201 | 12.56585 | 8.75e+19 |  | 56.98572 |  |  | 3680000000000
290 | 0.06 | 0.71 | 1.35 | 0.007 | 0.22 | 0.156 | 20 | 12.56585 | 1e+20 |  | 64.39405 |  |  | 3680000000000
290 | 0.03 | 0.71 | 1.66 | 0.008 | 0.36 | 0.061 | 19.69897 | 10.47712 | 5e+19 |  | 38.25171 |  |  | 30000000000
290 | 0.03 | 0.71 | 1.66 | 0.008 | 0.36 | 0.061 | 19.79588 | 10.47712 | 6.25e+19 |  | 45.37359 |  |  | 30000000000
290 | 0.03 | 0.71 | 1.66 | 0.008 | 0.36 | 0.061 | 19.87506 | 10.47712 | 7.5e+19 |  | 52.49546 |  |  | 30000000000
290 | 0.03 | 0.71 | 1.66 | 0.008 | 0.36 | 0.061 | 19.94201 | 10.47712 | 8.75e+19 |  | 59.61734 |  |  | 30000000000
290 | 0.03 | 0.71 | 1.66 | 0.008 | 0.36 | 0.061 | 20 | 10.47712 | 1e+20 |  | 66.73922 |  |  | 30000000000
290 | 0.03 | 0.71 | 1.66 | 0.008 | 0.36 | 0.061 | 19.69897 | 12.56585 | 5e+19 |  | 36.79742 |  |  | 3680000000000
290 | 0.03 | 0.71 | 1.66 | 0.008 | 0.36 | 0.061 | 19.79588 | 12.56585 | 6.25e+19 |  | 44.05905 |  |  | 3680000000000
290 | 0.03 | 0.71 | 1.66 | 0.008 | 0.36 | 0.061 | 19.87506 | 12.56585 | 7.5e+19 |  | 51.32068 |  |  | 3680000000000
290 | 0.03 | 0.71 | 1.66 | 0.008 | 0.36 | 0.061 | 19.94201 | 12.56585 | 8.75e+19 |  | 58.58231 |  |  | 3680000000000
290 | 0.03 | 0.71 | 1.66 | 0.008 | 0.36 | 0.061 | 20 | 12.56585 | 1e+20 |  | 65.84395 |  |  | 3680000000000
290 | 0.04 | 0.69 | 1.33 | 0.007 | 0.22 | 0.14 | 19.69897 | 10.47712 | 5e+19 |  | 35.38033 |  |  | 30000000000
290 | 0.04 | 0.69 | 1.33 | 0.007 | 0.22 | 0.14 | 19.79588 | 10.47712 | 6.25e+19 |  | 41.85482 |  |  | 30000000000
290 | 0.04 | 0.69 | 1.33 | 0.007 | 0.22 | 0.14 | 19.87506 | 10.47712 | 7.5e+19 |  | 48.32932 |  |  | 30000000000
290 | 0.04 | 0.69 | 1.33 | 0.007 | 0.22 | 0.14 | 19.94201 | 10.47712 | 8.75e+19 |  | 54.80381 |  |  | 30000000000
290 | 0.04 | 0.69 | 1.33 | 0.007 | 0.22 | 0.14 | 20 | 10.47712 | 1e+20 |  | 61.27831 |  |  | 30000000000
290 | 0.04 | 0.69 | 1.33 | 0.007 | 0.22 | 0.14 | 19.69897 | 12.56585 | 5e+19 |  | 34.03387 |  |  | 3680000000000
290 | 0.04 | 0.69 | 1.33 | 0.007 | 0.22 | 0.14 | 19.79588 | 12.56585 | 6.25e+19 |  | 40.64138 |  |  | 3680000000000
290 | 0.04 | 0.69 | 1.33 | 0.007 | 0.22 | 0.14 | 19.87506 | 12.56585 | 7.5e+19 |  | 47.2489 |  |  | 3680000000000
290 | 0.04 | 0.69 | 1.33 | 0.007 | 0.22 | 0.14 | 19.94201 | 12.56585 | 8.75e+19 |  | 53.85641 |  |  | 3680000000000
290 | 0.04 | 0.69 | 1.33 | 0.007 | 0.22 | 0.14 | 20 | 12.56585 | 1e+20 |  | 60.46393 |  |  | 3680000000000
290 | 0.04 | 0.55 | 1.58 | 0.014 | 0.38 | 0.055 | 19.69897 | 10.47712 | 5e+19 |  | 40.39454 |  |  | 30000000000
290 | 0.04 | 0.55 | 1.58 | 0.014 | 0.38 | 0.055 | 19.79588 | 10.47712 | 6.25e+19 |  | 46.92473 |  |  | 30000000000
290 | 0.04 | 0.55 | 1.58 | 0.014 | 0.38 | 0.055 | 19.87506 | 10.47712 | 7.5e+19 |  | 53.45492 |  |  | 30000000000
290 | 0.04 | 0.55 | 1.58 | 0.014 | 0.38 | 0.055 | 19.94201 | 10.47712 | 8.75e+19 |  | 59.98511 |  |  | 30000000000
290 | 0.04 | 0.55 | 1.58 | 0.014 | 0.38 | 0.055 | 20 | 10.47712 | 1e+20 |  | 66.51531 |  |  | 30000000000
290 | 0.04 | 0.55 | 1.58 | 0.014 | 0.38 | 0.055 | 19.69897 | 12.56585 | 5e+19 |  | 38.8256 |  |  | 3680000000000
290 | 0.04 | 0.55 | 1.58 | 0.014 | 0.38 | 0.055 | 19.79588 | 12.56585 | 6.25e+19 |  | 45.50955 |  |  | 3680000000000
290 | 0.04 | 0.55 | 1.58 | 0.014 | 0.38 | 0.055 | 19.87506 | 12.56585 | 7.5e+19 |  | 52.1935 |  |  | 3680000000000
290 | 0.04 | 0.55 | 1.58 | 0.014 | 0.38 | 0.055 | 19.94201 | 12.56585 | 8.75e+19 |  | 58.87745 |  |  | 3680000000000
290 | 0.04 | 0.55 | 1.58 | 0.014 | 0.38 | 0.055 | 20 | 12.56585 | 1e+20 |  | 65.5614 |  |  | 3680000000000
290 | 0.06 | 0.67 | 1.35 | 0.008 | 0.23 | 0.166 | 19.69897 | 10.47712 | 5e+19 |  | 36.33929 |  |  | 30000000000
290 | 0.06 | 0.67 | 1.35 | 0.008 | 0.23 | 0.166 | 19.79588 | 10.47712 | 6.25e+19 |  | 43.45243 |  |  | 30000000000
290 | 0.06 | 0.67 | 1.35 | 0.008 | 0.23 | 0.166 | 19.87506 | 10.47712 | 7.5e+19 |  | 50.56556 |  |  | 30000000000
290 | 0.06 | 0.67 | 1.35 | 0.008 | 0.23 | 0.166 | 19.94201 | 10.47712 | 8.75e+19 |  | 57.67869 |  |  | 30000000000
290 | 0.06 | 0.67 | 1.35 | 0.008 | 0.23 | 0.166 | 20 | 10.47712 | 1e+20 |  | 64.79182 |  |  | 30000000000
290 | 0.06 | 0.67 | 1.35 | 0.008 | 0.23 | 0.166 | 19.69897 | 12.56585 | 5e+19 |  | 34.97035 |  |  | 3680000000000
290 | 0.06 | 0.67 | 1.35 | 0.008 | 0.23 | 0.166 | 19.79588 | 12.56585 | 6.25e+19 |  | 42.21535 |  |  | 3680000000000
290 | 0.06 | 0.67 | 1.35 | 0.008 | 0.23 | 0.166 | 19.87506 | 12.56585 | 7.5e+19 |  | 49.46034 |  |  | 3680000000000
290 | 0.06 | 0.67 | 1.35 | 0.008 | 0.23 | 0.166 | 19.94201 | 12.56585 | 8.75e+19 |  | 56.70533 |  |  | 3680000000000
290 | 0.06 | 0.67 | 1.35 | 0.008 | 0.23 | 0.166 | 20 | 12.56585 | 1e+20 |  | 63.95032 |  |  | 3680000000000
290 | 0.03 | 0.68 | 1.58 | 0.01 | 0.4 | 0.06 | 19.69897 | 10.47712 | 5e+19 |  | 38.71319 |  |  | 30000000000
290 | 0.03 | 0.68 | 1.58 | 0.01 | 0.4 | 0.06 | 19.79588 | 10.47712 | 6.25e+19 |  | 45.77794 |  |  | 30000000000
290 | 0.03 | 0.68 | 1.58 | 0.01 | 0.4 | 0.06 | 19.87506 | 10.47712 | 7.5e+19 |  | 52.84268 |  |  | 30000000000
290 | 0.03 | 0.68 | 1.58 | 0.01 | 0.4 | 0.06 | 19.94201 | 10.47712 | 8.75e+19 |  | 59.90743 |  |  | 30000000000
290 | 0.03 | 0.68 | 1.58 | 0.01 | 0.4 | 0.06 | 20 | 10.47712 | 1e+20 |  | 66.97218 |  |  | 30000000000
290 | 0.03 | 0.68 | 1.58 | 0.01 | 0.4 | 0.06 | 19.69897 | 12.56585 | 5e+19 |  | 37.23642 |  |  | 3680000000000
290 | 0.03 | 0.68 | 1.58 | 0.01 | 0.4 | 0.06 | 19.79588 | 12.56585 | 6.25e+19 |  | 44.44332 |  |  | 3680000000000
290 | 0.03 | 0.68 | 1.58 | 0.01 | 0.4 | 0.06 | 19.87506 | 12.56585 | 7.5e+19 |  | 51.65022 |  |  | 3680000000000
290 | 0.03 | 0.68 | 1.58 | 0.01 | 0.4 | 0.06 | 19.94201 | 12.56585 | 8.75e+19 |  | 58.85712 |  |  | 3680000000000
290 | 0.03 | 0.68 | 1.58 | 0.01 | 0.4 | 0.06 | 20 | 12.56585 | 1e+20 |  | 66.06402 |  |  | 3680000000000
290 | 0.06 | 0.7 | 1.28 | 0.007 | 0.25 | 0.149 | 19.69897 | 10.47712 | 5e+19 |  | 35.74471 |  |  | 30000000000
290 | 0.06 | 0.7 | 1.28 | 0.007 | 0.25 | 0.149 | 19.79588 | 10.47712 | 6.25e+19 |  | 42.94694 |  |  | 30000000000
290 | 0.06 | 0.7 | 1.28 | 0.007 | 0.25 | 0.149 | 19.87506 | 10.47712 | 7.5e+19 |  | 50.14917 |  |  | 30000000000
290 | 0.06 | 0.7 | 1.28 | 0.007 | 0.25 | 0.149 | 19.94201 | 10.47712 | 8.75e+19 |  | 57.3514 |  |  | 30000000000
290 | 0.06 | 0.7 | 1.28 | 0.007 | 0.25 | 0.149 | 20 | 10.47712 | 1e+20 |  | 64.55363 |  |  | 30000000000
290 | 0.06 | 0.7 | 1.28 | 0.007 | 0.25 | 0.149 | 19.69897 | 12.56585 | 5e+19 |  | 34.40525 |  |  | 3680000000000
290 | 0.06 | 0.7 | 1.28 | 0.007 | 0.25 | 0.149 | 19.79588 | 12.56585 | 6.25e+19 |  | 41.73614 |  |  | 3680000000000
290 | 0.06 | 0.7 | 1.28 | 0.007 | 0.25 | 0.149 | 19.87506 | 12.56585 | 7.5e+19 |  | 49.06703 |  |  | 3680000000000
290 | 0.06 | 0.7 | 1.28 | 0.007 | 0.25 | 0.149 | 19.94201 | 12.56585 | 8.75e+19 |  | 56.39792 |  |  | 3680000000000
290 | 0.06 | 0.7 | 1.28 | 0.007 | 0.25 | 0.149 | 20 | 12.56585 | 1e+20 |  | 63.72881 |  |  | 3680000000000
290 | 0.03 | 0.64 | 1.43 | 0.009 | 0.36 | 0.059 | 19.69897 | 10.47712 | 5e+19 |  | 36.80617 |  |  | 30000000000
290 | 0.03 | 0.64 | 1.43 | 0.009 | 0.36 | 0.059 | 19.79588 | 10.47712 | 6.25e+19 |  | 43.44152 |  |  | 30000000000
290 | 0.03 | 0.64 | 1.43 | 0.009 | 0.36 | 0.059 | 19.87506 | 10.47712 | 7.5e+19 |  | 50.07687 |  |  | 30000000000
290 | 0.03 | 0.64 | 1.43 | 0.009 | 0.36 | 0.059 | 19.94201 | 10.47712 | 8.75e+19 |  | 56.71222 |  |  | 30000000000
290 | 0.03 | 0.64 | 1.43 | 0.009 | 0.36 | 0.059 | 20 | 10.47712 | 1e+20 |  | 63.34756 |  |  | 30000000000
290 | 0.03 | 0.64 | 1.43 | 0.009 | 0.36 | 0.059 | 19.69897 | 12.56585 | 5e+19 |  | 35.40109 |  |  | 3680000000000
290 | 0.03 | 0.64 | 1.43 | 0.009 | 0.36 | 0.059 | 19.79588 | 12.56585 | 6.25e+19 |  | 42.17417 |  |  | 3680000000000
290 | 0.03 | 0.64 | 1.43 | 0.009 | 0.36 | 0.059 | 19.87506 | 12.56585 | 7.5e+19 |  | 48.94725 |  |  | 3680000000000
290 | 0.03 | 0.64 | 1.43 | 0.009 | 0.36 | 0.059 | 19.94201 | 12.56585 | 8.75e+19 |  | 55.72033 |  |  | 3680000000000
290 | 0.03 | 0.64 | 1.43 | 0.009 | 0.36 | 0.059 | 20 | 12.56585 | 1e+20 |  | 62.49341 |  |  | 3680000000000
290 | 0.06 | 0.73 | 1.43 | 0.006 | 0.28 | 0.157 | 19.69897 | 10.47712 | 5e+19 |  | 36.27194 |  |  | 30000000000
290 | 0.06 | 0.73 | 1.43 | 0.006 | 0.28 | 0.157 | 19.79588 | 10.47712 | 6.25e+19 |  | 43.7849 |  |  | 30000000000
290 | 0.06 | 0.73 | 1.43 | 0.006 | 0.28 | 0.157 | 19.87506 | 10.47712 | 7.5e+19 |  | 51.29787 |  |  | 30000000000
290 | 0.06 | 0.73 | 1.43 | 0.006 | 0.28 | 0.157 | 19.94201 | 10.47712 | 8.75e+19 |  | 58.81083 |  |  | 30000000000
290 | 0.06 | 0.73 | 1.43 | 0.006 | 0.28 | 0.157 | 20 | 10.47712 | 1e+20 |  | 66.32379 |  |  | 30000000000
290 | 0.06 | 0.73 | 1.43 | 0.006 | 0.28 | 0.157 | 19.69897 | 12.56585 | 5e+19 |  | 34.91882 |  |  | 3680000000000
290 | 0.06 | 0.73 | 1.43 | 0.006 | 0.28 | 0.157 | 19.79588 | 12.56585 | 6.25e+19 |  | 42.56013 |  |  | 3680000000000
290 | 0.06 | 0.73 | 1.43 | 0.006 | 0.28 | 0.157 | 19.87506 | 12.56585 | 7.5e+19 |  | 50.20144 |  |  | 3680000000000
290 | 0.06 | 0.73 | 1.43 | 0.006 | 0.28 | 0.157 | 19.94201 | 12.56585 | 8.75e+19 |  | 57.84275 |  |  | 3680000000000
290 | 0.06 | 0.73 | 1.43 | 0.006 | 0.28 | 0.157 | 20 | 12.56585 | 1e+20 |  | 65.48406 |  |  | 3680000000000
290 | 0.04 | 0.57 | 1.65 | 0.013 | 0.37 | 0.059 | 19.69897 | 10.47712 | 5e+19 |  | 40.6952 |  |  | 30000000000
290 | 0.04 | 0.57 | 1.65 | 0.013 | 0.37 | 0.059 | 19.79588 | 10.47712 | 6.25e+19 |  | 47.29196 |  |  | 30000000000
290 | 0.04 | 0.57 | 1.65 | 0.013 | 0.37 | 0.059 | 19.87506 | 10.47712 | 7.5e+19 |  | 53.88872 |  |  | 30000000000
290 | 0.04 | 0.57 | 1.65 | 0.013 | 0.37 | 0.059 | 19.94201 | 10.47712 | 8.75e+19 |  | 60.48548 |  |  | 30000000000
290 | 0.04 | 0.57 | 1.65 | 0.013 | 0.37 | 0.059 | 20 | 10.47712 | 1e+20 |  | 67.08224 |  |  | 30000000000
290 | 0.04 | 0.57 | 1.65 | 0.013 | 0.37 | 0.059 | 19.69897 | 12.56585 | 5e+19 |  | 39.11491 |  |  | 3680000000000
290 | 0.04 | 0.57 | 1.65 | 0.013 | 0.37 | 0.059 | 19.79588 | 12.56585 | 6.25e+19 |  | 45.86612 |  |  | 3680000000000
290 | 0.04 | 0.57 | 1.65 | 0.013 | 0.37 | 0.059 | 19.87506 | 12.56585 | 7.5e+19 |  | 52.61732 |  |  | 3680000000000
290 | 0.04 | 0.57 | 1.65 | 0.013 | 0.37 | 0.059 | 19.94201 | 12.56585 | 8.75e+19 |  | 59.36853 |  |  | 3680000000000
290 | 0.04 | 0.57 | 1.65 | 0.013 | 0.37 | 0.059 | 20 | 12.56585 | 1e+20 |  | 66.11974 |  |  | 3680000000000
290 | 0.05 | 0.72 | 1.49 | 0.008 | 0.32 | 0.149 | 19.69897 | 10.47712 | 5e+19 |  | 37.29955 |  |  | 30000000000
290 | 0.05 | 0.72 | 1.49 | 0.008 | 0.32 | 0.149 | 19.79588 | 10.47712 | 6.25e+19 |  | 44.62641 |  |  | 30000000000
290 | 0.05 | 0.72 | 1.49 | 0.008 | 0.32 | 0.149 | 19.87506 | 10.47712 | 7.5e+19 |  | 51.95326 |  |  | 30000000000
290 | 0.05 | 0.72 | 1.49 | 0.008 | 0.32 | 0.149 | 19.94201 | 10.47712 | 8.75e+19 |  | 59.28012 |  |  | 30000000000
290 | 0.05 | 0.72 | 1.49 | 0.008 | 0.32 | 0.149 | 20 | 10.47712 | 1e+20 |  | 66.60697 |  |  | 30000000000
290 | 0.05 | 0.72 | 1.49 | 0.008 | 0.32 | 0.149 | 19.69897 | 12.56585 | 5e+19 |  | 35.89444 |  |  | 3680000000000
290 | 0.05 | 0.72 | 1.49 | 0.008 | 0.32 | 0.149 | 19.79588 | 12.56585 | 6.25e+19 |  | 43.3554 |  |  | 3680000000000
290 | 0.05 | 0.72 | 1.49 | 0.008 | 0.32 | 0.149 | 19.87506 | 12.56585 | 7.5e+19 |  | 50.81636 |  |  | 3680000000000
290 | 0.05 | 0.72 | 1.49 | 0.008 | 0.32 | 0.149 | 19.94201 | 12.56585 | 8.75e+19 |  | 58.27732 |  |  | 3680000000000
290 | 0.05 | 0.72 | 1.49 | 0.008 | 0.32 | 0.149 | 20 | 12.56585 | 1e+20 |  | 65.73829 |  |  | 3680000000000
290 | 0.1 | 0.49 | 1.58 | 0.016 | 0.39 | 0.05 | 19.69897 | 10.47712 | 5e+19 |  | 58.05713 |  |  | 30000000000
290 | 0.1 | 0.49 | 1.58 | 0.016 | 0.39 | 0.05 | 19.79588 | 10.47712 | 6.25e+19 |  | 64.33508 |  |  | 30000000000
290 | 0.1 | 0.49 | 1.58 | 0.016 | 0.39 | 0.05 | 19.87506 | 10.47712 | 7.5e+19 |  | 70.61304 |  |  | 30000000000
290 | 0.1 | 0.49 | 1.58 | 0.016 | 0.39 | 0.05 | 19.94201 | 10.47712 | 8.75e+19 |  | 76.891 |  |  | 30000000000
290 | 0.1 | 0.49 | 1.58 | 0.016 | 0.39 | 0.05 | 20 | 10.47712 | 1e+20 |  | 83.16896 |  |  | 30000000000
290 | 0.1 | 0.49 | 1.58 | 0.016 | 0.39 | 0.05 | 19.69897 | 12.56585 | 5e+19 |  | 56.41593 |  |  | 3680000000000
290 | 0.1 | 0.49 | 1.58 | 0.016 | 0.39 | 0.05 | 19.79588 | 12.56585 | 6.25e+19 |  | 62.85395 |  |  | 3680000000000
290 | 0.1 | 0.49 | 1.58 | 0.016 | 0.39 | 0.05 | 19.87506 | 12.56585 | 7.5e+19 |  | 69.29196 |  |  | 3680000000000
290 | 0.1 | 0.49 | 1.58 | 0.016 | 0.39 | 0.05 | 19.94201 | 12.56585 | 8.75e+19 |  | 75.72998 |  |  | 3680000000000
290 | 0.1 | 0.49 | 1.58 | 0.016 | 0.39 | 0.05 | 20 | 12.56585 | 1e+20 |  | 82.16799 |  |  | 3680000000000
290 | 0.05 | 0.66 | 1.4 | 0.005 | 0.33 | 0.138 | 19.69897 | 10.47712 | 5e+19 |  | 35.15757 |  |  | 30000000000
290 | 0.05 | 0.66 | 1.4 | 0.005 | 0.33 | 0.138 | 19.79588 | 10.47712 | 6.25e+19 |  | 41.92412 |  |  | 30000000000
290 | 0.05 | 0.66 | 1.4 | 0.005 | 0.33 | 0.138 | 19.87506 | 10.47712 | 7.5e+19 |  | 48.69068 |  |  | 30000000000
290 | 0.05 | 0.66 | 1.4 | 0.005 | 0.33 | 0.138 | 19.94201 | 10.47712 | 8.75e+19 |  | 55.45723 |  |  | 30000000000
290 | 0.05 | 0.66 | 1.4 | 0.005 | 0.33 | 0.138 | 20 | 10.47712 | 1e+20 |  | 62.22378 |  |  | 30000000000
290 | 0.05 | 0.66 | 1.4 | 0.005 | 0.33 | 0.138 | 19.69897 | 12.56585 | 5e+19 |  | 33.83042 |  |  | 3680000000000
290 | 0.05 | 0.66 | 1.4 | 0.005 | 0.33 | 0.138 | 19.79588 | 12.56585 | 6.25e+19 |  | 40.72669 |  |  | 3680000000000
290 | 0.05 | 0.66 | 1.4 | 0.005 | 0.33 | 0.138 | 19.87506 | 12.56585 | 7.5e+19 |  | 47.62296 |  |  | 3680000000000
290 | 0.05 | 0.66 | 1.4 | 0.005 | 0.33 | 0.138 | 19.94201 | 12.56585 | 8.75e+19 |  | 54.51922 |  |  | 3680000000000
290 | 0.05 | 0.66 | 1.4 | 0.005 | 0.33 | 0.138 | 20 | 12.56585 | 1e+20 |  | 61.41549 |  |  | 3680000000000
290 | 0.06 | 0.69 | 1.36 | 0.006 | 0.21 | 0.159 | 19.69897 | 10.47712 | 5e+19 |  | 35.65233 |  |  | 30000000000
290 | 0.06 | 0.69 | 1.36 | 0.006 | 0.21 | 0.159 | 19.79588 | 10.47712 | 6.25e+19 |  | 42.75115 |  |  | 30000000000
290 | 0.06 | 0.69 | 1.36 | 0.006 | 0.21 | 0.159 | 19.87506 | 10.47712 | 7.5e+19 |  | 49.84997 |  |  | 30000000000
290 | 0.06 | 0.69 | 1.36 | 0.006 | 0.21 | 0.159 | 19.94201 | 10.47712 | 8.75e+19 |  | 56.94879 |  |  | 30000000000
290 | 0.06 | 0.69 | 1.36 | 0.006 | 0.21 | 0.159 | 20 | 10.47712 | 1e+20 |  | 64.04761 |  |  | 30000000000
290 | 0.06 | 0.69 | 1.36 | 0.006 | 0.21 | 0.159 | 19.69897 | 12.56585 | 5e+19 |  | 34.31369 |  |  | 3680000000000
290 | 0.06 | 0.69 | 1.36 | 0.006 | 0.21 | 0.159 | 19.79588 | 12.56585 | 6.25e+19 |  | 41.54162 |  |  | 3680000000000
290 | 0.06 | 0.69 | 1.36 | 0.006 | 0.21 | 0.159 | 19.87506 | 12.56585 | 7.5e+19 |  | 48.76955 |  |  | 3680000000000
290 | 0.06 | 0.69 | 1.36 | 0.006 | 0.21 | 0.159 | 19.94201 | 12.56585 | 8.75e+19 |  | 55.99748 |  |  | 3680000000000
290 | 0.06 | 0.69 | 1.36 | 0.006 | 0.21 | 0.159 | 20 | 12.56585 | 1e+20 |  | 63.22541 |  |  | 3680000000000
290 | 0.03 | 0.7 | 1.65 | 0.008 | 0.35 | 0.054 | 19.69897 | 10.47712 | 5e+19 |  | 38.12026 |  |  | 30000000000
290 | 0.03 | 0.7 | 1.65 | 0.008 | 0.35 | 0.054 | 19.79588 | 10.47712 | 6.25e+19 |  | 45.16607 |  |  | 30000000000
290 | 0.03 | 0.7 | 1.65 | 0.008 | 0.35 | 0.054 | 19.87506 | 10.47712 | 7.5e+19 |  | 52.21188 |  |  | 30000000000
290 | 0.03 | 0.7 | 1.65 | 0.008 | 0.35 | 0.054 | 19.94201 | 10.47712 | 8.75e+19 |  | 59.25769 |  |  | 30000000000
290 | 0.03 | 0.7 | 1.65 | 0.008 | 0.35 | 0.054 | 20 | 10.47712 | 1e+20 |  | 66.3035 |  |  | 30000000000
290 | 0.03 | 0.7 | 1.65 | 0.008 | 0.35 | 0.054 | 19.69897 | 12.56585 | 5e+19 |  | 36.66943 |  |  | 3680000000000
290 | 0.03 | 0.7 | 1.65 | 0.008 | 0.35 | 0.054 | 19.79588 | 12.56585 | 6.25e+19 |  | 43.85508 |  |  | 3680000000000
290 | 0.03 | 0.7 | 1.65 | 0.008 | 0.35 | 0.054 | 19.87506 | 12.56585 | 7.5e+19 |  | 51.04073 |  |  | 3680000000000
290 | 0.03 | 0.7 | 1.65 | 0.008 | 0.35 | 0.054 | 19.94201 | 12.56585 | 8.75e+19 |  | 58.22638 |  |  | 3680000000000
290 | 0.03 | 0.7 | 1.65 | 0.008 | 0.35 | 0.054 | 20 | 12.56585 | 1e+20 |  | 65.41203 |  |  | 3680000000000
290 | 0.08 | 0.65 | 1.52 | 0.009 | 0.33 | 0.141 | 19.69897 | 10.47712 | 5e+19 |  | 45.97609 |  |  | 30000000000
290 | 0.08 | 0.65 | 1.52 | 0.009 | 0.33 | 0.141 | 19.79588 | 10.47712 | 6.25e+19 |  | 53.23695 |  |  | 30000000000
290 | 0.08 | 0.65 | 1.52 | 0.009 | 0.33 | 0.141 | 19.87506 | 10.47712 | 7.5e+19 |  | 60.49781 |  |  | 30000000000
290 | 0.08 | 0.65 | 1.52 | 0.009 | 0.33 | 0.141 | 19.94201 | 10.47712 | 8.75e+19 |  | 67.75866 |  |  | 30000000000
290 | 0.08 | 0.65 | 1.52 | 0.009 | 0.33 | 0.141 | 20 | 10.47712 | 1e+20 |  | 75.01952 |  |  | 30000000000
290 | 0.08 | 0.65 | 1.52 | 0.009 | 0.33 | 0.141 | 19.69897 | 12.56585 | 5e+19 |  | 44.52497 |  |  | 3680000000000
290 | 0.08 | 0.65 | 1.52 | 0.009 | 0.33 | 0.141 | 19.79588 | 12.56585 | 6.25e+19 |  | 51.92372 |  |  | 3680000000000
290 | 0.08 | 0.65 | 1.52 | 0.009 | 0.33 | 0.141 | 19.87506 | 12.56585 | 7.5e+19 |  | 59.32247 |  |  | 3680000000000
290 | 0.08 | 0.65 | 1.52 | 0.009 | 0.33 | 0.141 | 19.94201 | 12.56585 | 8.75e+19 |  | 66.72123 |  |  | 3680000000000
290 | 0.08 | 0.65 | 1.52 | 0.009 | 0.33 | 0.141 | 20 | 12.56585 | 1e+20 |  | 74.11998 |  |  | 3680000000000
290 | 0.12 | 0.07 | 1.33 | 0.012 | 0.32 | 0.045 | 19.69897 | 10.47712 | 5e+19 |  | 44.1447 |  |  | 30000000000
290 | 0.12 | 0.07 | 1.33 | 0.012 | 0.32 | 0.045 | 19.79588 | 10.47712 | 6.25e+19 |  | 47.82991 |  |  | 30000000000
290 | 0.12 | 0.07 | 1.33 | 0.012 | 0.32 | 0.045 | 19.87506 | 10.47712 | 7.5e+19 |  | 51.51511 |  |  | 30000000000
290 | 0.12 | 0.07 | 1.33 | 0.012 | 0.32 | 0.045 | 19.94201 | 10.47712 | 8.75e+19 |  | 55.20032 |  |  | 30000000000
290 | 0.12 | 0.07 | 1.33 | 0.012 | 0.32 | 0.045 | 20 | 10.47712 | 1e+20 |  | 58.88552 |  |  | 30000000000
290 | 0.12 | 0.07 | 1.33 | 0.012 | 0.32 | 0.045 | 19.69897 | 12.56585 | 5e+19 |  | 42.72346 |  |  | 3680000000000
290 | 0.12 | 0.07 | 1.33 | 0.012 | 0.32 | 0.045 | 19.79588 | 12.56585 | 6.25e+19 |  | 46.56122 |  |  | 3680000000000
290 | 0.12 | 0.07 | 1.33 | 0.012 | 0.32 | 0.045 | 19.87506 | 12.56585 | 7.5e+19 |  | 50.39897 |  |  | 3680000000000
290 | 0.12 | 0.07 | 1.33 | 0.012 | 0.32 | 0.045 | 19.94201 | 12.56585 | 8.75e+19 |  | 54.23673 |  |  | 3680000000000
290 | 0.12 | 0.07 | 1.33 | 0.012 | 0.32 | 0.045 | 20 | 12.56585 | 1e+20 |  | 58.07448 |  |  | 3680000000000
290 | 0.07 | 0.71 | 1.53 | 0.008 | 0.28 | 0.152 | 19.69897 | 10.47712 | 5e+19 |  | 38.01618 |  |  | 30000000000
290 | 0.07 | 0.71 | 1.53 | 0.008 | 0.28 | 0.152 | 19.79588 | 10.47712 | 6.25e+19 |  | 45.93037 |  |  | 30000000000
290 | 0.07 | 0.71 | 1.53 | 0.008 | 0.28 | 0.152 | 19.87506 | 10.47712 | 7.5e+19 |  | 53.84456 |  |  | 30000000000
290 | 0.07 | 0.71 | 1.53 | 0.008 | 0.28 | 0.152 | 19.94201 | 10.47712 | 8.75e+19 |  | 61.75875 |  |  | 30000000000
290 | 0.07 | 0.71 | 1.53 | 0.008 | 0.28 | 0.152 | 20 | 10.47712 | 1e+20 |  | 69.67293 |  |  | 30000000000
290 | 0.07 | 0.71 | 1.53 | 0.008 | 0.28 | 0.152 | 19.69897 | 12.56585 | 5e+19 |  | 36.59771 |  |  | 3680000000000
290 | 0.07 | 0.71 | 1.53 | 0.008 | 0.28 | 0.152 | 19.79588 | 12.56585 | 6.25e+19 |  | 44.64414 |  |  | 3680000000000
290 | 0.07 | 0.71 | 1.53 | 0.008 | 0.28 | 0.152 | 19.87506 | 12.56585 | 7.5e+19 |  | 52.69057 |  |  | 3680000000000
290 | 0.07 | 0.71 | 1.53 | 0.008 | 0.28 | 0.152 | 19.94201 | 12.56585 | 8.75e+19 |  | 60.73701 |  |  | 3680000000000
290 | 0.07 | 0.71 | 1.53 | 0.008 | 0.28 | 0.152 | 20 | 12.56585 | 1e+20 |  | 68.78344 |  |  | 3680000000000
290 | 0.07 | 0.69 | 1.4 | 0.008 | 0.26 | 0.155 | 19.69897 | 10.47712 | 5e+19 |  | 37.03936 |  |  | 30000000000
290 | 0.07 | 0.69 | 1.4 | 0.008 | 0.26 | 0.155 | 19.79588 | 10.47712 | 6.25e+19 |  | 44.6916 |  |  | 30000000000
290 | 0.07 | 0.69 | 1.4 | 0.008 | 0.26 | 0.155 | 19.87506 | 10.47712 | 7.5e+19 |  | 52.34383 |  |  | 30000000000
290 | 0.07 | 0.69 | 1.4 | 0.008 | 0.26 | 0.155 | 19.94201 | 10.47712 | 8.75e+19 |  | 59.99607 |  |  | 30000000000
290 | 0.07 | 0.69 | 1.4 | 0.008 | 0.26 | 0.155 | 20 | 10.47712 | 1e+20 |  | 67.6483 |  |  | 30000000000
290 | 0.07 | 0.69 | 1.4 | 0.008 | 0.26 | 0.155 | 19.69897 | 12.56585 | 5e+19 |  | 35.65631 |  |  | 3680000000000
290 | 0.07 | 0.69 | 1.4 | 0.008 | 0.26 | 0.155 | 19.79588 | 12.56585 | 6.25e+19 |  | 43.43893 |  |  | 3680000000000
290 | 0.07 | 0.69 | 1.4 | 0.008 | 0.26 | 0.155 | 19.87506 | 12.56585 | 7.5e+19 |  | 51.22154 |  |  | 3680000000000
290 | 0.07 | 0.69 | 1.4 | 0.008 | 0.26 | 0.155 | 19.94201 | 12.56585 | 8.75e+19 |  | 59.00416 |  |  | 3680000000000
290 | 0.07 | 0.69 | 1.4 | 0.008 | 0.26 | 0.155 | 20 | 12.56585 | 1e+20 |  | 66.78677 |  |  | 3680000000000
290 | 0.09 | 0.1 | 1.31 | 0.017 | 0.33 | 0.051 | 19.69897 | 10.47712 | 5e+19 |  | 43.43856 |  |  | 30000000000
290 | 0.09 | 0.1 | 1.31 | 0.017 | 0.33 | 0.051 | 19.79588 | 10.47712 | 6.25e+19 |  | 47.45816 |  |  | 30000000000
290 | 0.09 | 0.1 | 1.31 | 0.017 | 0.33 | 0.051 | 19.87506 | 10.47712 | 7.5e+19 |  | 51.47777 |  |  | 30000000000
290 | 0.09 | 0.1 | 1.31 | 0.017 | 0.33 | 0.051 | 19.94201 | 10.47712 | 8.75e+19 |  | 55.49737 |  |  | 30000000000
290 | 0.09 | 0.1 | 1.31 | 0.017 | 0.33 | 0.051 | 20 | 10.47712 | 1e+20 |  | 59.51698 |  |  | 30000000000
290 | 0.09 | 0.1 | 1.31 | 0.017 | 0.33 | 0.051 | 19.69897 | 12.56585 | 5e+19 |  | 41.95044 |  |  | 3680000000000
290 | 0.09 | 0.1 | 1.31 | 0.017 | 0.33 | 0.051 | 19.79588 | 12.56585 | 6.25e+19 |  | 46.12826 |  |  | 3680000000000
290 | 0.09 | 0.1 | 1.31 | 0.017 | 0.33 | 0.051 | 19.87506 | 12.56585 | 7.5e+19 |  | 50.30608 |  |  | 3680000000000
290 | 0.09 | 0.1 | 1.31 | 0.017 | 0.33 | 0.051 | 19.94201 | 12.56585 | 8.75e+19 |  | 54.48389 |  |  | 3680000000000
290 | 0.09 | 0.1 | 1.31 | 0.017 | 0.33 | 0.051 | 20 | 12.56585 | 1e+20 |  | 58.66171 |  |  | 3680000000000
290 | 0.07 | 0.71 | 1.39 | 0.013 | 0.26 | 0.166 | 19.69897 | 10.47712 | 5e+19 |  | 39.20209 |  |  | 30000000000
290 | 0.07 | 0.71 | 1.39 | 0.013 | 0.26 | 0.166 | 19.79588 | 10.47712 | 6.25e+19 |  | 47.22501 |  |  | 30000000000
290 | 0.07 | 0.71 | 1.39 | 0.013 | 0.26 | 0.166 | 19.87506 | 10.47712 | 7.5e+19 |  | 55.24792 |  |  | 30000000000
290 | 0.07 | 0.71 | 1.39 | 0.013 | 0.26 | 0.166 | 19.94201 | 10.47712 | 8.75e+19 |  | 63.27083 |  |  | 30000000000
290 | 0.07 | 0.71 | 1.39 | 0.013 | 0.26 | 0.166 | 20 | 10.47712 | 1e+20 |  | 71.29375 |  |  | 30000000000
290 | 0.07 | 0.71 | 1.39 | 0.013 | 0.26 | 0.166 | 19.69897 | 12.56585 | 5e+19 |  | 37.7339 |  |  | 3680000000000
290 | 0.07 | 0.71 | 1.39 | 0.013 | 0.26 | 0.166 | 19.79588 | 12.56585 | 6.25e+19 |  | 45.89299 |  |  | 3680000000000
290 | 0.07 | 0.71 | 1.39 | 0.013 | 0.26 | 0.166 | 19.87506 | 12.56585 | 7.5e+19 |  | 54.05208 |  |  | 3680000000000
290 | 0.07 | 0.71 | 1.39 | 0.013 | 0.26 | 0.166 | 19.94201 | 12.56585 | 8.75e+19 |  | 62.21117 |  |  | 3680000000000
290 | 0.07 | 0.71 | 1.39 | 0.013 | 0.26 | 0.166 | 20 | 12.56585 | 1e+20 |  | 70.37026 |  |  | 3680000000000
290 | 0.05 | 0.71 | 1.42 | 0.005 | 0.2 | 0.158 | 19.69897 | 10.47712 | 5e+19 |  | 35.3025 |  |  | 30000000000
290 | 0.05 | 0.71 | 1.42 | 0.005 | 0.2 | 0.158 | 19.79588 | 10.47712 | 6.25e+19 |  | 42.16307 |  |  | 30000000000
290 | 0.05 | 0.71 | 1.42 | 0.005 | 0.2 | 0.158 | 19.87506 | 10.47712 | 7.5e+19 |  | 49.02363 |  |  | 30000000000
290 | 0.05 | 0.71 | 1.42 | 0.005 | 0.2 | 0.158 | 19.94201 | 10.47712 | 8.75e+19 |  | 55.8842 |  |  | 30000000000
290 | 0.05 | 0.71 | 1.42 | 0.005 | 0.2 | 0.158 | 20 | 10.47712 | 1e+20 |  | 62.74476 |  |  | 30000000000
290 | 0.05 | 0.71 | 1.42 | 0.005 | 0.2 | 0.158 | 19.69897 | 12.56585 | 5e+19 |  | 33.97189 |  |  | 3680000000000
290 | 0.05 | 0.71 | 1.42 | 0.005 | 0.2 | 0.158 | 19.79588 | 12.56585 | 6.25e+19 |  | 40.96201 |  |  | 3680000000000
290 | 0.05 | 0.71 | 1.42 | 0.005 | 0.2 | 0.158 | 19.87506 | 12.56585 | 7.5e+19 |  | 47.95214 |  |  | 3680000000000
290 | 0.05 | 0.71 | 1.42 | 0.005 | 0.2 | 0.158 | 19.94201 | 12.56585 | 8.75e+19 |  | 54.94227 |  |  | 3680000000000
290 | 0.05 | 0.71 | 1.42 | 0.005 | 0.2 | 0.158 | 20 | 12.56585 | 1e+20 |  | 61.9324 |  |  | 3680000000000
290 | 0.03 | 0.78 | 1.7 | 0.004 | 0.35 | 0.058 | 19.69897 | 10.47712 | 5e+19 |  | 36.19593 |  |  | 30000000000
290 | 0.03 | 0.78 | 1.7 | 0.004 | 0.35 | 0.058 | 19.79588 | 10.47712 | 6.25e+19 |  | 43.54597 |  |  | 30000000000
290 | 0.03 | 0.78 | 1.7 | 0.004 | 0.35 | 0.058 | 19.87506 | 10.47712 | 7.5e+19 |  | 50.89602 |  |  | 30000000000
290 | 0.03 | 0.78 | 1.7 | 0.004 | 0.35 | 0.058 | 19.94201 | 10.47712 | 8.75e+19 |  | 58.24606 |  |  | 30000000000
290 | 0.03 | 0.78 | 1.7 | 0.004 | 0.35 | 0.058 | 20 | 10.47712 | 1e+20 |  | 65.59611 |  |  | 30000000000
290 | 0.03 | 0.78 | 1.7 | 0.004 | 0.35 | 0.058 | 19.69897 | 12.56585 | 5e+19 |  | 34.84099 |  |  | 3680000000000
290 | 0.03 | 0.78 | 1.7 | 0.004 | 0.35 | 0.058 | 19.79588 | 12.56585 | 6.25e+19 |  | 42.32038 |  |  | 3680000000000
290 | 0.03 | 0.78 | 1.7 | 0.004 | 0.35 | 0.058 | 19.87506 | 12.56585 | 7.5e+19 |  | 49.79977 |  |  | 3680000000000
290 | 0.03 | 0.78 | 1.7 | 0.004 | 0.35 | 0.058 | 19.94201 | 12.56585 | 8.75e+19 |  | 57.27916 |  |  | 3680000000000
290 | 0.03 | 0.78 | 1.7 | 0.004 | 0.35 | 0.058 | 20 | 12.56585 | 1e+20 |  | 64.75855 |  |  | 3680000000000
290 | 0.07 | 0.68 | 1.34 | 0.006 | 0.27 | 0.16 | 19.69897 | 10.47712 | 5e+19 |  | 35.8539 |  |  | 30000000000
290 | 0.07 | 0.68 | 1.34 | 0.006 | 0.27 | 0.16 | 19.79588 | 10.47712 | 6.25e+19 |  | 43.30279 |  |  | 30000000000
290 | 0.07 | 0.68 | 1.34 | 0.006 | 0.27 | 0.16 | 19.87506 | 10.47712 | 7.5e+19 |  | 50.75167 |  |  | 30000000000
290 | 0.07 | 0.68 | 1.34 | 0.006 | 0.27 | 0.16 | 19.94201 | 10.47712 | 8.75e+19 |  | 58.20056 |  |  | 30000000000
290 | 0.07 | 0.68 | 1.34 | 0.006 | 0.27 | 0.16 | 20 | 10.47712 | 1e+20 |  | 65.64945 |  |  | 30000000000
290 | 0.07 | 0.68 | 1.34 | 0.006 | 0.27 | 0.16 | 19.69897 | 12.56585 | 5e+19 |  | 34.51745 |  |  | 3680000000000
290 | 0.07 | 0.68 | 1.34 | 0.006 | 0.27 | 0.16 | 19.79588 | 12.56585 | 6.25e+19 |  | 42.09348 |  |  | 3680000000000
290 | 0.07 | 0.68 | 1.34 | 0.006 | 0.27 | 0.16 | 19.87506 | 12.56585 | 7.5e+19 |  | 49.6695 |  |  | 3680000000000
290 | 0.07 | 0.68 | 1.34 | 0.006 | 0.27 | 0.16 | 19.94201 | 12.56585 | 8.75e+19 |  | 57.24552 |  |  | 3680000000000
290 | 0.07 | 0.68 | 1.34 | 0.006 | 0.27 | 0.16 | 20 | 12.56585 | 1e+20 |  | 64.82155 |  |  | 3680000000000
290 | 0.03 | 0.7 | 1.65 | 0.008 | 0.38 | 0.059 | 19.69897 | 10.47712 | 5e+19 |  | 38.15854 |  |  | 30000000000
290 | 0.03 | 0.7 | 1.65 | 0.008 | 0.38 | 0.059 | 19.79588 | 10.47712 | 6.25e+19 |  | 45.25219 |  |  | 30000000000
290 | 0.03 | 0.7 | 1.65 | 0.008 | 0.38 | 0.059 | 19.87506 | 10.47712 | 7.5e+19 |  | 52.34585 |  |  | 30000000000
290 | 0.03 | 0.7 | 1.65 | 0.008 | 0.38 | 0.059 | 19.94201 | 10.47712 | 8.75e+19 |  | 59.4395 |  |  | 30000000000
290 | 0.03 | 0.7 | 1.65 | 0.008 | 0.38 | 0.059 | 20 | 10.47712 | 1e+20 |  | 66.53316 |  |  | 30000000000
290 | 0.03 | 0.7 | 1.65 | 0.008 | 0.38 | 0.059 | 19.69897 | 12.56585 | 5e+19 |  | 36.70752 |  |  | 3680000000000
290 | 0.03 | 0.7 | 1.65 | 0.008 | 0.38 | 0.059 | 19.79588 | 12.56585 | 6.25e+19 |  | 43.94078 |  |  | 3680000000000
290 | 0.03 | 0.7 | 1.65 | 0.008 | 0.38 | 0.059 | 19.87506 | 12.56585 | 7.5e+19 |  | 51.17403 |  |  | 3680000000000
290 | 0.03 | 0.7 | 1.65 | 0.008 | 0.38 | 0.059 | 19.94201 | 12.56585 | 8.75e+19 |  | 58.40729 |  |  | 3680000000000
290 | 0.03 | 0.7 | 1.65 | 0.008 | 0.38 | 0.059 | 20 | 12.56585 | 1e+20 |  | 65.64054 |  |  | 3680000000000
290 | 0.05 | 0.7 | 1.4 | 0.006 | 0.22 | 0.158 | 19.69897 | 10.47712 | 5e+19 |  | 35.63275 |  |  | 30000000000
290 | 0.05 | 0.7 | 1.4 | 0.006 | 0.22 | 0.158 | 19.79588 | 10.47712 | 6.25e+19 |  | 42.50443 |  |  | 30000000000
290 | 0.05 | 0.7 | 1.4 | 0.006 | 0.22 | 0.158 | 19.87506 | 10.47712 | 7.5e+19 |  | 49.37611 |  |  | 30000000000
290 | 0.05 | 0.7 | 1.4 | 0.006 | 0.22 | 0.158 | 19.94201 | 10.47712 | 8.75e+19 |  | 56.24779 |  |  | 30000000000
290 | 0.05 | 0.7 | 1.4 | 0.006 | 0.22 | 0.158 | 20 | 10.47712 | 1e+20 |  | 63.11947 |  |  | 30000000000
290 | 0.05 | 0.7 | 1.4 | 0.006 | 0.22 | 0.158 | 19.69897 | 12.56585 | 5e+19 |  | 34.28771 |  |  | 3680000000000
290 | 0.05 | 0.7 | 1.4 | 0.006 | 0.22 | 0.158 | 19.79588 | 12.56585 | 6.25e+19 |  | 41.29025 |  |  | 3680000000000
290 | 0.05 | 0.7 | 1.4 | 0.006 | 0.22 | 0.158 | 19.87506 | 12.56585 | 7.5e+19 |  | 48.29279 |  |  | 3680000000000
290 | 0.05 | 0.7 | 1.4 | 0.006 | 0.22 | 0.158 | 19.94201 | 12.56585 | 8.75e+19 |  | 55.29533 |  |  | 3680000000000
290 | 0.05 | 0.7 | 1.4 | 0.006 | 0.22 | 0.158 | 20 | 12.56585 | 1e+20 |  | 62.29787 |  |  | 3680000000000
290 | 0.03 | 0.52 | 1.88 | 0.005 | 0.33 | 0.074 | 19.69897 | 10.47712 | 5e+19 |  | 36.7487 |  |  | 30000000000
290 | 0.03 | 0.52 | 1.88 | 0.005 | 0.33 | 0.074 | 19.79588 | 10.47712 | 6.25e+19 |  | 42.88574 |  |  | 30000000000
290 | 0.03 | 0.52 | 1.88 | 0.005 | 0.33 | 0.074 | 19.87506 | 10.47712 | 7.5e+19 |  | 49.02277 |  |  | 30000000000
290 | 0.03 | 0.52 | 1.88 | 0.005 | 0.33 | 0.074 | 19.94201 | 10.47712 | 8.75e+19 |  | 55.15981 |  |  | 30000000000
290 | 0.03 | 0.52 | 1.88 | 0.005 | 0.33 | 0.074 | 20 | 10.47712 | 1e+20 |  | 61.29685 |  |  | 30000000000
290 | 0.03 | 0.52 | 1.88 | 0.005 | 0.33 | 0.074 | 19.69897 | 12.56585 | 5e+19 |  | 35.33032 |  |  | 3680000000000
290 | 0.03 | 0.52 | 1.88 | 0.005 | 0.33 | 0.074 | 19.79588 | 12.56585 | 6.25e+19 |  | 41.60898 |  |  | 3680000000000
290 | 0.03 | 0.52 | 1.88 | 0.005 | 0.33 | 0.074 | 19.87506 | 12.56585 | 7.5e+19 |  | 47.88764 |  |  | 3680000000000
290 | 0.03 | 0.52 | 1.88 | 0.005 | 0.33 | 0.074 | 19.94201 | 12.56585 | 8.75e+19 |  | 54.1663 |  |  | 3680000000000
290 | 0.03 | 0.52 | 1.88 | 0.005 | 0.33 | 0.074 | 20 | 12.56585 | 1e+20 |  | 60.44497 |  |  | 3680000000000
290 | 0.044 | 0.72 | 1.35 | 0.006 | 0.27 | 0.143 | 19.69897 | 10.47712 | 5e+19 |  | 35.37941 |  |  | 30000000000
290 | 0.044 | 0.72 | 1.35 | 0.006 | 0.27 | 0.143 | 19.79588 | 10.47712 | 6.25e+19 |  | 42.18639 |  |  | 30000000000
290 | 0.044 | 0.72 | 1.35 | 0.006 | 0.27 | 0.143 | 19.87506 | 10.47712 | 7.5e+19 |  | 48.99338 |  |  | 30000000000
290 | 0.044 | 0.72 | 1.35 | 0.006 | 0.27 | 0.143 | 19.94201 | 10.47712 | 8.75e+19 |  | 55.80037 |  |  | 30000000000
290 | 0.044 | 0.72 | 1.35 | 0.006 | 0.27 | 0.143 | 20 | 10.47712 | 1e+20 |  | 62.60735 |  |  | 30000000000
290 | 0.044 | 0.72 | 1.35 | 0.006 | 0.27 | 0.143 | 19.69897 | 12.56585 | 5e+19 |  | 34.04363 |  |  | 3680000000000
290 | 0.044 | 0.72 | 1.35 | 0.006 | 0.27 | 0.143 | 19.79588 | 12.56585 | 6.25e+19 |  | 40.98094 |  |  | 3680000000000
290 | 0.044 | 0.72 | 1.35 | 0.006 | 0.27 | 0.143 | 19.87506 | 12.56585 | 7.5e+19 |  | 47.91824 |  |  | 3680000000000
290 | 0.044 | 0.72 | 1.35 | 0.006 | 0.27 | 0.143 | 19.94201 | 12.56585 | 8.75e+19 |  | 54.85555 |  |  | 3680000000000
290 | 0.044 | 0.72 | 1.35 | 0.006 | 0.27 | 0.143 | 20 | 12.56585 | 1e+20 |  | 61.79286 |  |  | 3680000000000
290 | 0.041 | 0.57 | 1.64 | 0.013 | 0.34 | 0.065 | 19.69897 | 10.47712 | 5e+19 |  | 40.56269 |  |  | 30000000000
290 | 0.041 | 0.57 | 1.64 | 0.013 | 0.34 | 0.065 | 19.79588 | 10.47712 | 6.25e+19 |  | 47.13592 |  |  | 30000000000
290 | 0.041 | 0.57 | 1.64 | 0.013 | 0.34 | 0.065 | 19.87506 | 10.47712 | 7.5e+19 |  | 53.70915 |  |  | 30000000000
290 | 0.041 | 0.57 | 1.64 | 0.013 | 0.34 | 0.065 | 19.94201 | 10.47712 | 8.75e+19 |  | 60.28239 |  |  | 30000000000
290 | 0.041 | 0.57 | 1.64 | 0.013 | 0.34 | 0.065 | 20 | 10.47712 | 1e+20 |  | 66.85562 |  |  | 30000000000
290 | 0.041 | 0.57 | 1.64 | 0.013 | 0.34 | 0.065 | 19.69897 | 12.56585 | 5e+19 |  | 38.98758 |  |  | 3680000000000
290 | 0.041 | 0.57 | 1.64 | 0.013 | 0.34 | 0.065 | 19.79588 | 12.56585 | 6.25e+19 |  | 45.71491 |  |  | 3680000000000
290 | 0.041 | 0.57 | 1.64 | 0.013 | 0.34 | 0.065 | 19.87506 | 12.56585 | 7.5e+19 |  | 52.44224 |  |  | 3680000000000
290 | 0.041 | 0.57 | 1.64 | 0.013 | 0.34 | 0.065 | 19.94201 | 12.56585 | 8.75e+19 |  | 59.16956 |  |  | 3680000000000
290 | 0.041 | 0.57 | 1.64 | 0.013 | 0.34 | 0.065 | 20 | 12.56585 | 1e+20 |  | 65.89689 |  |  | 3680000000000
290 | 0.06 | 0.71 | 1.26 | 0.008 | 0.18 | 0.143 | 19.69897 | 10.47712 | 5e+19 |  | 35.95438 |  |  | 30000000000
290 | 0.06 | 0.71 | 1.26 | 0.008 | 0.18 | 0.143 | 19.79588 | 10.47712 | 6.25e+19 |  | 43.1465 |  |  | 30000000000
290 | 0.06 | 0.71 | 1.26 | 0.008 | 0.18 | 0.143 | 19.87506 | 10.47712 | 7.5e+19 |  | 50.33861 |  |  | 30000000000
290 | 0.06 | 0.71 | 1.26 | 0.008 | 0.18 | 0.143 | 19.94201 | 10.47712 | 8.75e+19 |  | 57.53072 |  |  | 30000000000
290 | 0.06 | 0.71 | 1.26 | 0.008 | 0.18 | 0.143 | 20 | 10.47712 | 1e+20 |  | 64.72283 |  |  | 30000000000
290 | 0.06 | 0.71 | 1.26 | 0.008 | 0.18 | 0.143 | 19.69897 | 12.56585 | 5e+19 |  | 34.60521 |  |  | 3680000000000
290 | 0.06 | 0.71 | 1.26 | 0.008 | 0.18 | 0.143 | 19.79588 | 12.56585 | 6.25e+19 |  | 41.92694 |  |  | 3680000000000
290 | 0.06 | 0.71 | 1.26 | 0.008 | 0.18 | 0.143 | 19.87506 | 12.56585 | 7.5e+19 |  | 49.24866 |  |  | 3680000000000
290 | 0.06 | 0.71 | 1.26 | 0.008 | 0.18 | 0.143 | 19.94201 | 12.56585 | 8.75e+19 |  | 56.57039 |  |  | 3680000000000
290 | 0.06 | 0.71 | 1.26 | 0.008 | 0.18 | 0.143 | 20 | 12.56585 | 1e+20 |  | 63.89212 |  |  | 3680000000000
290 | 0.04 | 0.55 | 1.63 | 0.014 | 0.35 | 0.062 | 19.69897 | 10.47712 | 5e+19 |  | 40.95701 |  |  | 30000000000
290 | 0.04 | 0.55 | 1.63 | 0.014 | 0.35 | 0.062 | 19.79588 | 10.47712 | 6.25e+19 |  | 47.45221 |  |  | 30000000000
290 | 0.04 | 0.55 | 1.63 | 0.014 | 0.35 | 0.062 | 19.87506 | 10.47712 | 7.5e+19 |  | 53.94741 |  |  | 30000000000
290 | 0.04 | 0.55 | 1.63 | 0.014 | 0.35 | 0.062 | 19.94201 | 10.47712 | 8.75e+19 |  | 60.44262 |  |  | 30000000000
290 | 0.04 | 0.55 | 1.63 | 0.014 | 0.35 | 0.062 | 20 | 10.47712 | 1e+20 |  | 66.93782 |  |  | 30000000000
290 | 0.04 | 0.55 | 1.63 | 0.014 | 0.35 | 0.062 | 19.69897 | 12.56585 | 5e+19 |  | 39.3618 |  |  | 3680000000000
290 | 0.04 | 0.55 | 1.63 | 0.014 | 0.35 | 0.062 | 19.79588 | 12.56585 | 6.25e+19 |  | 46.01344 |  |  | 3680000000000
290 | 0.04 | 0.55 | 1.63 | 0.014 | 0.35 | 0.062 | 19.87506 | 12.56585 | 7.5e+19 |  | 52.66508 |  |  | 3680000000000
290 | 0.04 | 0.55 | 1.63 | 0.014 | 0.35 | 0.062 | 19.94201 | 12.56585 | 8.75e+19 |  | 59.31671 |  |  | 3680000000000
290 | 0.04 | 0.55 | 1.63 | 0.014 | 0.35 | 0.062 | 20 | 12.56585 | 1e+20 |  | 65.96835 |  |  | 3680000000000