## Sheet1
temperature_C | wt_percent_Cu | wt_percent_Ni | wt_percent_Mn | wt_percent_P | wt_percent_Si | wt_percent_C | log(fluence_n_cm2) | log(flux_n_cm2_sec) | Product Form | Measured DT41J [C] | index | datatype | Short Plant ID | Matl / PF ID | alloy | PLOTTER-15 Set Name | Nation | fluence_n_cm2 | flux_n_cm2_sec | delta_sigma_y_MPa | fluence_group | Measured Unirradiated Value [C] | Un-Irradiated YS [MPa] | YS(u) Known? | Unirradiated T Known? | Reactor Type | Time | log(Time) | effective_fluence_p02 | log(effective_fluence_p02) | effective_fluence_p0 | log(effective_fluence_p0) | effective_fluence_p005 | log(effective_fluence_p005) | effective_fluence_p01 | log(effective_fluence_p01) | EONY predicted TTS (degC) | E900 predicted TTS (degC)
290 | 0 | 1.7 | 1.55 | 0.047 | 0.17 | 0.16 | 17.84509804 | 11.8920946 | P | 4.967 | 2187 | IVAR |  |  | CM7 |  |  | 7e+17 | 780000000000 | 10 | low |  |  | NO | NO | PWR | 897435.9 | 5.953003 | 3.6484e+17 | 17.5621 | 7e+17 | 17.8451 | 5.9477e+17 | 17.77435 | 5.0536e+17 | 17.7036 | 6.47544 | 29.79162
290 | 0 | 1.7 | 1.55 | 0.047 | 0.17 | 0.16 | 18.25527251 | 11.8920946 | P | 7.50075 | 2188 | IVAR |  |  | CM7 |  |  | 1.8e+18 | 780000000000 | 15 | low |  |  | NO | NO | PWR | 2307692.3 | 6.363178 | 9.3816e+17 | 17.97228 | 1.8e+18 | 18.25527 | 1.5294e+18 | 18.18452 | 1.2995e+18 | 18.11378 | 10.3838 | 51.0139
290 | 0 | 1.7 | 1.55 | 0.047 | 0.17 | 0.16 | 18.53147892 | 11.8920946 | P | 16.89963 | 2189 | IVAR |  |  | CM7 |  |  | 3.4e+18 | 780000000000 | 33 | low |  |  | NO | NO | PWR | 4358974.4 | 6.639384 | 1.7721e+18 | 18.24848 | 3.4e+18 | 18.53148 | 2.8889e+18 | 18.46073 | 2.4546e+18 | 18.38998 | 14.27117 | 73.28044
290 | 0 | 1.7 | 1.55 | 0.047 | 0.17 | 0.16 | 19.13353891 | 11.8920946 | P | 20.12907 | 2190 | IVAR |  |  | CM7 |  |  | 1.36e+19 | 780000000000 | 39 | low |  |  | NO | NO | PWR | 17435897.4 | 7.241444 | 7.0883e+18 | 18.85054 | 1.36e+19 | 19.13354 | 1.1556e+19 | 19.06279 | 9.8184e+18 | 18.99204 | 28.54235 | 161.3843
290 | 0 | 1.7 | 1.55 | 0.047 | 0.17 | 0.16 | 19.52113808 | 11.98677173 | P | 53.83403 | 2191 | IVAR |  |  | CM7 |  |  | 3.32e+19 | 970000000000 | 97 | low |  |  | NO | NO | PWR | 34226804.1 | 7.534366 | 1.6566e+19 | 19.21921 | 3.32e+19 | 19.52114 | 2.7903e+19 | 19.44566 | 2.3452e+19 | 19.37017 | 44.59532 | 268.2866
290 | 0 | 1.7 | 1.55 | 0.047 | 0.17 | 0.16 | 17.60205999 | 11.41497335 | P | 2.96412 | 2192 | IVAR |  |  | CM7 |  |  | 4e+17 | 260000000000 | 6 | low |  |  | NO | NO | PWR | 1538461.5 | 6.187087 | 2.5971e+17 | 17.41449 | 4e+17 | 17.60206 | 3.5906e+17 | 17.55517 | 3.2231e+17 | 17.50827 | 4.894972 | 21.66127
290 | 0 | 1.7 | 1.55 | 0.047 | 0.17 | 0.16 | 18 | 11.50514998 | P | 4.967 | 2193 | IVAR |  |  | CM7 |  |  | 1e+18 | 320000000000 | 10 | low |  |  | NO | NO | PWR | 3125000 | 6.49485 | 6.2287e+17 | 17.79439 | 1e+18 | 18 | 8.8838e+17 | 17.9486 | 7.8922e+17 | 17.8972 | 7.739631 | 36.50151
290 | 0 | 1.7 | 1.55 | 0.047 | 0.17 | 0.16 | 18.68124124 | 11.50514998 | P | 23.40675 | 2194 | IVAR |  |  | CM7 |  |  | 4.8e+18 | 320000000000 | 45 | low |  |  | NO | NO | PWR | 15000000 | 7.176091 | 2.9898e+18 | 18.47564 | 4.8e+18 | 18.68124 | 4.2642e+18 | 18.62984 | 3.7882e+18 | 18.57844 | 16.95668 | 89.18211
290 | 0 | 1.7 | 1.55 | 0.047 | 0.17 | 0.16 | 19.19589965 | 11.47712125 | P | 32.38307 | 2195 | IVAR |  |  | CM7 |  |  | 1.57e+19 | 300000000000 | 61 | low |  |  | NO | NO | PWR | 52333333.3 | 7.718778 | 9.906e+18 | 18.9959 | 1.57e+19 | 19.1959 | 1.3993e+19 | 19.1459 | 1.2471e+19 | 19.0959 | 30.66691 | 175.1361
290 | 0 | 1.7 | 1.55 | 0.047 | 0.17 | 0.16 | 17.47712125 | 11 | P | 8.52363 | 2196 | IVAR |  |  | CM7 |  |  | 3e+17 | 100000000000 | 17 | low |  |  | NO | NO | PWR | 3000000 | 6.477121 | 2.358e+17 | 17.37255 | 3e+17 | 17.47712 | 2.8247e+17 | 17.45098 | 2.6597e+17 | 17.42483 | 4.239171 | 18.38787
290 | 0 | 1.7 | 1.55 | 0.047 | 0.17 | 0.16 | 18.04139269 | 11 | P | 14.77347 | 2197 | IVAR |  |  | CM7 |  |  | 1.1e+18 | 100000000000 | 29 | low |  |  | NO | NO | PWR | 11000000 | 7.041393 | 8.646e+17 | 17.93682 | 1.1e+18 | 18.04139 | 1.0357e+18 | 18.01525 | 9.7522e+17 | 17.9891 | 8.117394 | 38.53754
290 | 0 | 1.7 | 1.55 | 0.047 | 0.17 | 0.16 | 18.60205999 | 10.90308999 | P | 23.95772 | 2198 | IVAR |  |  | CM7 |  |  | 4e+18 | 80000000000 | 46 | low |  |  | NO | NO | PWR | 50000000 | 7.69897 | 3.2875e+18 | 18.51687 | 4e+18 | 18.60206 | 3.8086e+18 | 18.58076 | 3.6263e+18 | 18.55946 | 15.47926 | 80.38667
270 | 0 | 1.7 | 1.55 | 0.047 | 0.17 | 0.16 | 18.5797836 | 11.96378783 | P | 16.89963 | 2199 | IVAR |  |  | CM7 |  |  | 3.8e+18 | 920000000000 | 33 | low |  |  | NO | NO | PWR | 4130434.8 | 6.615996 | 1.9162e+18 | 18.28245 | 3.8e+18 | 18.57978 | 3.2022e+18 | 18.50545 | 2.6985e+18 | 18.43112 | 34.43542 | 112.7489
270 | 0 | 1.7 | 1.55 | 0.047 | 0.17 | 0.16 | 19.18184359 | 11.96378783 | P | 44.08587 | 2200 | IVAR |  |  | CM7 |  |  | 1.52e+19 | 920000000000 | 81 | low |  |  | NO | NO | PWR | 16521739.1 | 7.218056 | 7.665e+18 | 18.88451 | 1.52e+19 | 19.18184 | 1.2809e+19 | 19.10751 | 1.0794e+19 | 19.03318 | 68.87085 | 248.305
270 | 0 | 1.7 | 1.55 | 0.047 | 0.17 | 0.16 | 19.23299611 | 11.5563025 | P | 97.67123 | 2201 | IVAR |  |  | CM7 |  |  | 1.71e+19 | 360000000000 | 163 | low |  |  | NO | NO | PWR | 47500000 | 7.676694 | 1.0403e+19 | 19.01716 | 1.71e+19 | 19.233 | 1.5102e+19 | 19.17904 | 1.3338e+19 | 19.12508 | 73.04857 | 265.5319
270 | 0 | 1.7 | 1.55 | 0.047 | 0.17 | 0.16 | 18.61278386 | 11.07918125 | P | 28.97675 | 2202 | IVAR |  |  | CM7 |  |  | 4.1e+18 | 120000000000 | 55 | low |  |  | NO | NO | PWR | 34166666.7 | 7.533603 | 3.1072e+18 | 18.49237 | 4.1e+18 | 18.61278 | 3.8254e+18 | 18.58268 | 3.5693e+18 | 18.55258 | 35.7689 | 117.7351
310 | 0 | 1.7 | 1.55 | 0.047 | 0.17 | 0.16 | 18.60205999 | 11.99122608 | P | 20.12907 | 2203 | IVAR |  |  | CM7 |  |  | 4e+18 | 980000000000 | 39 | low |  |  | NO | NO | PWR | 4081632.7 | 6.610834 | 1.9918e+18 | 18.29924 | 4e+18 | 18.60206 | 3.3601e+18 | 18.52635 | 2.8226e+18 | 18.45065 | -4.371476 | 56.96681302
310 | 0 | 1.7 | 1.55 | 0.047 | 0.17 | 0.16 | 19.16731733 | 11.99122608 | P | 35.83763 | 2204 | IVAR |  |  | CM7 |  |  | 1.47e+19 | 980000000000 | 67 | low |  |  | NO | NO | PWR | 15000000 | 7.176091 | 7.3198e+18 | 18.8645 | 1.47e+19 | 19.16732 | 1.2348e+19 | 19.09161 | 1.0373e+19 | 19.01591 | -8.380246 | 119.5463
310 | 0 | 1.7 | 1.55 | 0.047 | 0.17 | 0.16 | 19.20411998 | 11.53147892 | P | 42.29628 | 2205 | IVAR |  |  | CM7 |  |  | 1.6e+19 | 340000000000 | 78 | low |  |  | NO | NO | PWR | 47058823.5 | 7.672641 | 9.8457e+18 | 18.99325 | 1.6e+19 | 19.20412 | 1.4171e+19 | 19.1514 | 1.2551e+19 | 19.09868 | -8.742952 | 125.4571
310 | 0 | 1.7 | 1.55 | 0.047 | 0.17 | 0.16 | 18.5797836 | 11.04139269 | P | 29.54112 | 2206 | IVAR |  |  | CM7 |  |  | 3.8e+18 | 110000000000 | 56 | low |  |  | NO | NO | PWR | 34545454.5 | 7.538391 | 2.9304e+18 | 18.46693 | 3.8e+18 | 18.57978 | 3.561e+18 | 18.55157 | 3.337e+18 | 18.52336 | -4.260788 | 55.3268
290 | 0 | 0.74 | 1.37 | 0.005 | 0.22 | 0.16 | 17.60205999 | 11.70757018 | P | 3.46283 | 2980 | IVAR |  |  | LG |  |  | 4e+17 | 510000000000 | 7 | low |  |  | NO | NO | PWR | 784313.7 | 5.89449 | 2.2697e+17 | 17.35597 | 4e+17 | 17.60206 | 3.4717e+17 | 17.54054 | 3.0131e+17 | 17.47902 | 2.821644 | 2.375317
290 | 0 | 0.74 | 1.37 | 0.005 | 0.22 | 0.16 | 17.84509804 | 11.8920946 | P | 1.47603 | 2981 | IVAR |  |  | LG |  |  | 7e+17 | 780000000000 | 3 | low |  |  | NO | NO | PWR | 897435.9 | 5.953003 | 3.6484e+17 | 17.5621 | 7e+17 | 17.8451 | 5.9477e+17 | 17.77435 | 5.0536e+17 | 17.7036 | 3.732684 | 3.26687
290 | 0 | 0.74 | 1.37 | 0.005 | 0.22 | 0.16 | 18.25527251 | 11.8920946 | P | 3.96288 | 2982 | IVAR |  |  | LG |  |  | 1.8e+18 | 780000000000 | 8 | low |  |  | NO | NO | PWR | 2307692.3 | 6.363178 | 9.3816e+17 | 17.97228 | 1.8e+18 | 18.25527 | 1.5294e+18 | 18.18452 | 1.2995e+18 | 18.11378 | 5.985611 | 5.594048
290 | 0 | 0.74 | 1.37 | 0.005 | 0.22 | 0.16 | 18.53147892 | 11.8920946 | P | 6.48323 | 2983 | IVAR |  |  | LG |  |  | 3.4e+18 | 780000000000 | 13 | low |  |  | NO | NO | PWR | 4358974.4 | 6.639384 | 1.7721e+18 | 18.24848 | 3.4e+18 | 18.53148 | 2.8889e+18 | 18.46073 | 2.4546e+18 | 18.38998 | 8.226435 | 8.035737
290 | 0 | 0.74 | 1.37 | 0.005 | 0.22 | 0.16 | 18.8920946 | 12 | P | 8.01152 | 2984 | IVAR |  |  | LG |  |  | 7.8e+18 | 1000000000000 | 16 | low |  |  | NO | NO | PWR | 7800000 | 6.892095 | 3.8683e+18 | 18.58752 | 7.8e+18 | 18.89209 | 6.5456e+18 | 18.81595 | 5.493e+18 | 18.73981 | 12.46004 | 12.89426
290 | 0 | 0.74 | 1.37 | 0.005 | 0.22 | 0.16 | 19.13353891 | 11.8920946 | P | 11.62443 | 2985 | IVAR |  |  | LG |  |  | 1.36e+19 | 780000000000 | 23 | low |  |  | NO | NO | PWR | 17435897.4 | 7.241444 | 7.0883e+18 | 18.85054 | 1.36e+19 | 19.13354 | 1.1556e+19 | 19.06279 | 9.8184e+18 | 18.99204 | 16.45287 | 17.69697
290 | 0 | 0.74 | 1.37 | 0.005 | 0.22 | 0.16 | 19.52113808 | 11.98677173 | P | 16.36608 | 2986 | IVAR |  |  | LG |  |  | 3.32e+19 | 970000000000 | 32 | low |  |  | NO | NO | PWR | 34226804.1 | 7.534366 | 1.6566e+19 | 19.21921 | 3.32e+19 | 19.52114 | 2.7903e+19 | 19.44566 | 2.3452e+19 | 19.37017 | 25.7064 | 29.41959
290 | 0 | 0.74 | 1.37 | 0.005 | 0.22 | 0.16 | 19 | 11.88649073 | P | 9.55187 | 2987 | IVAR |  |  | LG |  |  | 1e+19 | 770000000000 | 19 | low |  |  | NO | NO | PWR | 12987013.0 | 7.113509 | 5.2255e+18 | 18.71813 | 1e+19 | 19 | 8.5022e+18 | 18.92953 | 7.2287e+18 | 18.85906 | 14.10822 | 14.85417
290 | 0 | 0.74 | 1.37 | 0.005 | 0.22 | 0.16 | 17.60205999 | 11.41497335 | P | 3.96288 | 2988 | IVAR |  |  | LG |  |  | 4e+17 | 260000000000 | 8 | low |  |  | NO | NO | PWR | 1538461.5 | 6.187087 | 2.5971e+17 | 17.41449 | 4e+17 | 17.60206 | 3.5906e+17 | 17.55517 | 3.2231e+17 | 17.50827 | 2.821644 | 2.375317
290 | 0 | 0.74 | 1.37 | 0.005 | 0.22 | 0.16 | 18 | 11.50514998 | P | 4.46427 | 2989 | IVAR |  |  | LG |  |  | 1e+18 | 320000000000 | 9 | low |  |  | NO | NO | PWR | 3125000 | 6.49485 | 6.2287e+17 | 17.79439 | 1e+18 | 18 | 8.8838e+17 | 17.9486 | 7.8922e+17 | 17.8972 | 4.461411 | 4.002658
290 | 0 | 0.74 | 1.37 | 0.005 | 0.22 | 0.16 | 18.38021124 | 11.49136169 | P | 10.58547 | 2990 | IVAR |  |  | LG |  |  | 2.4e+18 | 310000000000 | 21 | low |  |  | NO | NO | PWR | 7741935.5 | 6.88885 | 1.5044e+18 | 18.17736 | 2.4e+18 | 18.38021 | 2.1355e+18 | 18.3295 | 1.9001e+18 | 18.27879 | 6.911588 | 6.589899
290 | 0 | 0.74 | 1.37 | 0.005 | 0.22 | 0.16 | 18.68124124 | 11.50514998 | P | 9.03708 | 2991 | IVAR |  |  | LG |  |  | 4.8e+18 | 320000000000 | 18 | low |  |  | NO | NO | PWR | 15000000 | 7.176091 | 2.9898e+18 | 18.47564 | 4.8e+18 | 18.68124 | 4.2642e+18 | 18.62984 | 3.7882e+18 | 18.57844 | 9.774462 | 9.779471
290 | 0 | 0.74 | 1.37 | 0.005 | 0.22 | 0.16 | 18.92941893 | 11.41497335 | P | 12.14592 | 2992 | IVAR |  |  | LG |  |  | 8.5e+18 | 260000000000 | 24 | low |  |  | NO | NO | PWR | 32692307.7 | 7.514446 | 5.5188e+18 | 18.74185 | 8.5e+18 | 18.92942 | 7.63e+18 | 18.88253 | 6.8491e+18 | 18.83563 | 13.00714 | 13.54106
290 | 0 | 0.74 | 1.37 | 0.005 | 0.22 | 0.16 | 19.19589965 | 11.47712125 | P | 12.66875 | 2993 | IVAR |  |  | LG |  |  | 1.57e+19 | 300000000000 | 25 | low |  |  | NO | NO | PWR | 52333333.3 | 7.718778 | 9.906e+18 | 18.9959 | 1.57e+19 | 19.1959 | 1.3993e+19 | 19.1459 | 1.2471e+19 | 19.0959 | 17.67755 | 19.20496
290 | 0 | 0.74 | 1.37 | 0.005 | 0.22 | 0.16 | 17.47712125 | 11 | P | 1.47603 | 2994 | IVAR |  |  | LG |  |  | 3e+17 | 100000000000 | 3 | low |  |  | NO | NO | PWR | 3000000 | 6.477121 | 2.358e+17 | 17.37255 | 3e+17 | 17.47712 | 2.8247e+17 | 17.45098 | 2.6597e+17 | 17.42483 | 2.443615 | 2.016364
290 | 0 | 0.74 | 1.37 | 0.005 | 0.22 | 0.16 | 18.04139269 | 11 | P | 6.48323 | 2995 | IVAR |  |  | LG |  |  | 1.1e+18 | 100000000000 | 13 | low |  |  | NO | NO | PWR | 11000000 | 7.041393 | 8.646e+17 | 17.93682 | 1.1e+18 | 18.04139 | 1.0357e+18 | 18.01525 | 9.7522e+17 | 17.9891 | 4.679167 | 4.225923
290 | 0 | 0.74 | 1.37 | 0.005 | 0.22 | 0.16 | 18.38021124 | 10.90308999 | P | 8.52363 | 2996 | IVAR |  |  | LG |  |  | 2.4e+18 | 80000000000 | 17 | low |  |  | NO | NO | PWR | 30000000 | 7.477121 | 1.9725e+18 | 18.29502 | 2.4e+18 | 18.38021 | 2.2851e+18 | 18.35891 | 2.1758e+18 | 18.33761 | 6.911588 | 6.589899
290 | 0 | 0.74 | 1.37 | 0.005 | 0.22 | 0.16 | 18.60205999 | 10.90308999 | P | 8.01152 | 2997 | IVAR |  |  | LG |  |  | 4e+18 | 80000000000 | 16 | low |  |  | NO | NO | PWR | 50000000 | 7.69897 | 3.2875e+18 | 18.51687 | 4e+18 | 18.60206 | 3.8086e+18 | 18.58076 | 3.6263e+18 | 18.55946 | 8.922822 | 8.814986
270 | 0 | 0.74 | 1.37 | 0.005 | 0.22 | 0.16 | 18.5797836 | 11.96378783 | P | 7.50075 | 2998 | IVAR |  |  | LG |  |  | 3.8e+18 | 920000000000 | 15 | low |  |  | NO | NO | PWR | 4130434.8 | 6.615996 | 1.9162e+18 | 18.28245 | 3.8e+18 | 18.57978 | 3.2022e+18 | 18.50545 | 2.6985e+18 | 18.43112 | 19.84986 | 12.36374
270 | 0 | 0.74 | 1.37 | 0.005 | 0.22 | 0.16 | 19.18184359 | 11.96378783 | P | 16.36608 | 2999 | IVAR |  |  | LG |  |  | 1.52e+19 | 920000000000 | 32 | low |  |  | NO | NO | PWR | 16521739.1 | 7.218056 | 7.665e+18 | 18.88451 | 1.52e+19 | 19.18184 | 1.2809e+19 | 19.10751 | 1.0794e+19 | 19.03318 | 39.69972 | 27.22846
270 | 0 | 0.74 | 1.37 | 0.005 | 0.22 | 0.16 | 18.63346846 | 11.39794001 | P | 16.36608 | 3000 | IVAR |  |  | LG |  |  | 4.3e+18 | 250000000000 | 32 | low |  |  | NO | NO | PWR | 17200000 | 7.235528 | 2.8139e+18 | 18.4493 | 4.3e+18 | 18.63347 | 3.8675e+18 | 18.58743 | 3.4785e+18 | 18.54139 | 21.11543 | 13.26549
270 | 0 | 0.74 | 1.37 | 0.005 | 0.22 | 0.16 | 19.23299611 | 11.5563025 | P | 20.672 | 3001 | IVAR |  |  | LG |  |  | 1.71e+19 | 360000000000 | 40 | low |  |  | NO | NO | PWR | 47500000 | 7.676694 | 1.0403e+19 | 19.01716 | 1.71e+19 | 19.233 | 1.5102e+19 | 19.17904 | 1.3338e+19 | 19.12508 | 42.10791 | 29.11752
270 | 0 | 0.74 | 1.37 | 0.005 | 0.22 | 0.16 | 18.41497335 | 10.90308999 | P | 12.66875 | 3002 | IVAR |  |  | LG |  |  | 2.6e+18 | 80000000000 | 25 | low |  |  | NO | NO | PWR | 32500000 | 7.511883 | 2.1369e+18 | 18.32978 | 2.6e+18 | 18.41497 | 2.4756e+18 | 18.39367 | 2.3571e+18 | 18.37238 | 16.41921 | 9.960713
270 | 0 | 0.74 | 1.37 | 0.005 | 0.22 | 0.16 | 18.61278386 | 11.07918125 | P | 16.36608 | 3003 | IVAR |  |  | LG |  |  | 4.1e+18 | 120000000000 | 32 | low |  |  | NO | NO | PWR | 34166666.7 | 7.533603 | 3.1072e+18 | 18.49237 | 4.1e+18 | 18.61278 | 3.8254e+18 | 18.58268 | 3.5693e+18 | 18.55258 | 20.61852 | 12.91051
310 | 0 | 0.74 | 1.37 | 0.005 | 0.22 | 0.16 | 18.60205999 | 11.99122608 | P | 5.97648 | 3004 | IVAR |  |  | LG |  |  | 4e+18 | 980000000000 | 12 | low |  |  | NO | NO | PWR | 4081632.7 | 6.610834 | 1.9918e+18 | 18.29924 | 4e+18 | 18.60206 | 3.3601e+18 | 18.52635 | 2.8226e+18 | 18.45065 | -2.519881 | 6.246828
310 | 0 | 0.74 | 1.37 | 0.005 | 0.22 | 0.16 | 19.16731733 | 11.99122608 | P | 10.58547 | 3005 | IVAR |  |  | LG |  |  | 1.47e+19 | 980000000000 | 21 | low |  |  | NO | NO | PWR | 15000000 | 7.176091 | 7.3198e+18 | 18.8645 | 1.47e+19 | 19.16732 | 1.2348e+19 | 19.09161 | 1.0373e+19 | 19.01591 | -4.830685 | 13.10912
310 | 0 | 0.74 | 1.37 | 0.005 | 0.22 | 0.16 | 18.60205999 | 11.36172784 | P | 9.03708 | 3006 | IVAR |  |  | LG |  |  | 4e+18 | 230000000000 | 18 | low |  |  | NO | NO | PWR | 17391304.3 | 7.240332 | 2.6616e+18 | 18.42514 | 4e+18 | 18.60206 | 3.6127e+18 | 18.55783 | 3.2629e+18 | 18.5136 | -2.519881 | 6.246828
310 | 0 | 0.74 | 1.37 | 0.005 | 0.22 | 0.16 | 19.20411998 | 11.53147892 | P | 8.01152 | 3007 | IVAR |  |  | LG |  |  | 1.6e+19 | 340000000000 | 16 | low |  |  | NO | NO | PWR | 47058823.5 | 7.672641 | 9.8457e+18 | 18.99325 | 1.6e+19 | 19.20412 | 1.4171e+19 | 19.1514 | 1.2551e+19 | 19.09868 | -5.039762 | 13.75728
310 | 0 | 0.74 | 1.37 | 0.005 | 0.22 | 0.16 | 18.38021124 | 10.84509804 | P | 7.50075 | 3008 | IVAR |  |  | LG |  |  | 2.4e+18 | 70000000000 | 15 | low |  |  | NO | NO | PWR | 34285714.3 | 7.535113 | 2.0259e+18 | 18.30662 | 2.4e+18 | 18.38021 | 2.3004e+18 | 18.36181 | 2.205e+18 | 18.34341 | -1.951892 | 4.669998
310 | 0 | 0.74 | 1.37 | 0.005 | 0.22 | 0.16 | 18.5797836 | 11.04139269 | P | 7.50075 | 3009 | IVAR |  |  | LG |  |  | 3.8e+18 | 110000000000 | 15 | low |  |  | NO | NO | PWR | 34545454.5 | 7.538391 | 2.9304e+18 | 18.46693 | 3.8e+18 | 18.57978 | 3.561e+18 | 18.55157 | 3.337e+18 | 18.52336 | -2.456076 | 6.066988
290 | 0 | 0.74 | 1.37 | 0.005 | 0.22 | 0.16 | 19.95904139 | 13.32221929 | P | 41.70243 | 3011 | BR2 |  |  | LG |  |  | 9.1e+19 | 21000000000000 | 77 | high |  |  | NO | NO | PWR | 4333333.3 | 6.636822 | 2.4548e+19 | 19.39002 | 9.1e+19 | 19.95904 | 6.5582e+19 | 19.81679 | 4.7264e+19 | 19.67453 | 42.55915 | 52.24233
290 | 0 | 0.74 | 1.37 | 0.005 | 0.22 | 0.16 | 20.34242268 | 13.32221929 | P | 102.663 | 3012 | BR2 |  |  | LG |  |  | 2.2e+20 | 21000000000000 | 170 | high |  |  | NO | NO | PWR | 10476190.5 | 7.020203 | 5.9348e+19 | 19.7734 | 2.2e+20 | 20.34242 | 1.5855e+20 | 20.20017 | 1.1426e+20 | 20.05791 | 66.17342 | 86.36906
300 | 0 | 0.74 | 1.37 | 0.005 | 0.22 | 0.16 | 20.11394335 | 13.98677173 | P | 31.812 | 3013 | BR2 |  |  | LG |  |  | 1.3e+20 | 97000000000000 | 60 | high |  |  | NO | NO | PWR | 1340206.2 | 6.127172 | 2.5823e+19 | 19.41201 | 1.3e+20 | 20.11394 | 8.6788e+19 | 19.93846 | 5.794e+19 | 19.76298 | 18.25119 | 53.73798
300 | 0 | 0.74 | 1.37 | 0.005 | 0.22 | 0.16 | 19.81954394 | 13.97772361 | P | 20.12907 | 3014 | BR2 |  |  | LG |  |  | 6.6e+19 | 95000000000000 | 39 | high |  |  | NO | NO | PWR | 694736.8 | 5.84182 | 1.3165e+19 | 19.11942 | 6.6e+19 | 19.81954 | 4.4108e+19 | 19.64451 | 2.9477e+19 | 19.46948 | 13.00443 | 36.52758
300 | 0 | 0.74 | 1.37 | 0.005 | 0.22 | 0.16 | 19.23044892 | 13.98677173 | P | 0 | 3015 | BR2 |  |  | LG |  |  | 1.7e+19 | 97000000000000 | 0 | low |  |  | NO | NO | PWR | 175257.7 | 5.243677 | 3.3769e+18 | 18.52852 | 1.7e+19 | 19.23045 | 1.1349e+19 | 19.05497 | 7.5768e+18 | 18.87948 | 6.6 | 16.87063
300 | 0 | 0.74 | 1.37 | 0.005 | 0.22 | 0.16 | 19.51851394 | 13.98677173 | P | 17.43452 | 3016 | BR2 |  |  | LG |  |  | 3.3e+19 | 97000000000000 | 34 | low |  |  | NO | NO | PWR | 340206.2 | 5.531742 | 6.5552e+18 | 18.81658 | 3.3e+19 | 19.51851 | 2.2031e+19 | 19.34303 | 1.4708e+19 | 19.16755 | 9.195523 | 24.61412
290 | 0 | 1.7 | 1.55 | 0.047 | 0.17 | 0.16 | 20.13988 | 12.56585 | PCE | 203.4502 | 3559 | ATR2 |  |  | C7 |  |  | 1.38e+20 | 3680000000000 | 295.67 | high |  |  | NO | NO | PWR | 37500000 | 7.574031 | 5.2739e+19 | 19.72213 | 1.38e+20 | 20.13988 | 1.085e+20 | 20.03544 | 8.5311e+19 | 19.93101 | 90.92008 | 603.9097
288 | 0.002 | 0.7 | 1.31 | 0.003 | 0 | 0 | 19.39794 | 12.97933 | P | 28.77778 | 4392 | Plotter-15 MTR |  |  |  | TR-EDB |  | 2.5e+19 | 9535142722016.3 |  | low |  |  |  |  | PWR | 2621880 | 6.418613 | 7.8977e+18 | 18.8975 | 2.5e+19 | 19.39794 | 1.8743e+19 | 19.27283 | 1.4051e+19 | 19.14772 | 24.43936 | 23.24299
288 | 0.002 | 0.7 | 1.31 | 0.015 | 0 | 0 | 19.39794 | 12.97933 | P | 61.77778 | 4393 | Plotter-15 MTR |  |  |  | TR-EDB |  | 2.5e+19 | 9535142722016.3 |  | low |  |  |  |  | PWR | 2621880 | 6.418613 | 7.8977e+18 | 18.8975 | 2.5e+19 | 19.39794 | 1.8743e+19 | 19.27283 | 1.4051e+19 | 19.14772 | 27.82081 | 31.25699
288 | 0.002 | 0.7 | 1.31 | 0.025 | 0 | 0 | 19.39794 | 12.97933 | P | 89.77778 | 4394 | Plotter-15 MTR |  |  |  | TR-EDB |  | 2.5e+19 | 9535142722016.3 |  | low |  |  |  |  | PWR | 2621880 | 6.418613 | 7.8977e+18 | 18.8975 | 2.5e+19 | 19.39794 | 1.8743e+19 | 19.27283 | 1.4051e+19 | 19.14772 | 30.63869 | 34.69859
290 | 0.005 | 0.74 | 1.37 | 0.005 | 0.22 | 0.16 | 20.13988 | 12.56585 | PCE | 98.85616 | 3572 | ATR2 |  |  | LG |  |  | 1.38e+20 | 3680000000000 | 164.67 | high |  |  | NO | NO | PWR | 37500000 | 7.574031 | 5.2739e+19 | 19.72213 | 1.38e+20 | 20.13988 | 1.085e+20 | 20.03544 | 8.5311e+19 | 19.93101 | 52.40971 | 66.22312
285 | 0.007 | 0.725 | 1.38 | 0.008 | 0 | 0 | 19.75051 | 12.85376 | P | 45.77778 | 4441 | Plotter-15 MTR |  |  |  | TR-EDB |  | 5.63e+19 | 7141045154743.8 |  | low |  |  |  |  | PWR | 7884000 | 6.896747 | 1.8844e+19 | 19.27518 | 5.63e+19 | 19.75051 | 4.2823e+19 | 19.63168 | 3.2572e+19 | 19.51284 | 45.9465 | 47.30234
275 | 0.01 | 0.9 | 1.33 | 0.012 | 0.43 | 0.07 | 17.61172 | 9.184691 | W | -14.67 | 237 | Plotter | CPR | WBWR1 | CPR-WBWR1 | USA Surveillance | USA | 4.09e+17 | 1530000000 |  | low |  | UN-SPEC | NO | NO | BWR | 267320261.4 | 8.427032 | 7.4167e+17 | 17.87021 | 4.09e+17 | 17.61172 | 4.7462e+17 | 17.67634 | 5.5076e+17 | 17.74097 | 8.451509 | 3.479395
275 | 0.01 | 0.9 | 1.33 | 0.012 | 0.43 | 0.07 | 17.72099 | 9.294466 | W | 8.72 | 238 | Plotter | CPR | WBWR1 | CPR-WBWR1 | USA Surveillance | USA | 5.26e+17 | 1970000000 |  | low |  | UN-SPEC | NO | NO | BWR | 267005076.1 | 8.42652 | 9.0681e+17 | 17.95752 | 5.26e+17 | 17.72099 | 6.0272e+17 | 17.78012 | 6.9064e+17 | 17.83925 | 9.275763 | 4.015399
276 | 0.01 | 0.67 | 1.35 | 0.003 | 0 | 0 | 17.41497 | 9.146128 | F | -11 | 476 | Plotter | JBF | F1 | JBF-F1 | Japan Surveillance | JAPAN | 2.6e+17 | 1400000000 |  | low |  | UN-SPEC | NO | NO | PWR | 185714285.7 | 8.268845 | 4.7992e+17 | 17.68117 | 2.6e+17 | 17.41497 | 3.0306e+17 | 17.48152 | 3.5324e+17 | 17.54807 | 4.795827 | 2.01851
276 | 0.01 | 0.67 | 1.35 | 0.003 | 0 | 0 | 18.04139 | 10.11394 | F | -3 | 477 | Plotter | JBF | F1 | JBF-F1 | Japan Surveillance | JAPAN | 1.1e+18 | 13000000000 |  | low |  | UN-SPEC | NO | NO | BWR | 84615384.6 | 7.927449 | 1.3003e+18 | 18.11403 | 1.1e+18 | 18.04139 | 1.147e+18 | 18.05955 | 1.1959e+18 | 18.07771 | 7.391645 | 4.58962
276 | 0.01 | 0.67 | 1.35 | 0.003 | 0 | 0 | 17.66276 | 9.146128 | F | 16 | 478 | Plotter | JBF | F1 | JBF-F1 | Japan Surveillance | JAPAN | 4.6e+17 | 1400000000 |  | low |  | UN-SPEC | NO | NO | BWR | 328571428.6 | 8.51663 | 8.491e+17 | 17.92896 | 4.6e+17 | 17.66276 | 5.3618e+17 | 17.72931 | 6.2497e+17 | 17.79586 | 6.379046 | 2.793471
276 | 0.01 | 0.67 | 1.35 | 0.003 | 0 | 0 | 18.23045 | 10.11394 | F | 2 | 479 | Plotter | JBF | F1 | JBF-F1 | Japan Surveillance | JAPAN | 1.7e+18 | 13000000000 |  | low |  | UN-SPEC | NO | NO | BWR | 130769230.8 | 8.116506 | 2.0095e+18 | 18.30308 | 1.7e+18 | 18.23045 | 1.7726e+18 | 18.24861 | 1.8483e+18 | 18.26677 | 9.18902 | 5.880906
276 | 0.01 | 0.93 | 1.35 | 0.005 | 0 | 0 | 17.20412 | 9.146128 | F | 7 | 490 | Plotter | JBF | F2 | JBF-F2 | Japan Surveillance | JAPAN | 1.6e+17 | 1400000000 |  | low |  | UN-SPEC | NO | NO | BWR | 114285714.3 | 8.057992 | 2.9534e+17 | 17.47032 | 1.6e+17 | 17.20412 | 1.865e+17 | 17.27067 | 2.1738e+17 | 17.33722 | 3.855354 | 1.938476
276 | 0.01 | 0.93 | 1.35 | 0.005 | 0 | 0 | 18 | 10.11394 | F | 3 | 491 | Plotter | JBF | F2 | JBF-F2 | Japan Surveillance | JAPAN | 1e+18 | 13000000000 |  | low |  | UN-SPEC | NO | NO | BWR | 76923076.9 | 7.886057 | 1.182e+18 | 18.07264 | 1e+18 | 18 | 1.0427e+18 | 18.01816 | 1.0872e+18 | 18.03632 | 7.222245 | 5.504453
276 | 0.01 | 0.96 | 1.35 | 0.004 | 0 | 0 | 17.25527 | 9.146128 | F | 17 | 492 | Plotter | JBF | F3 | JBF-F3 | Japan Surveillance | JAPAN | 1.8e+17 | 1400000000 |  | low |  | UN-SPEC | NO | NO | BWR | 128571428.6 | 8.109144 | 3.3225e+17 | 17.52147 | 1.8e+17 | 17.25527 | 2.0981e+17 | 17.32182 | 2.4455e+17 | 17.38837 | 4.039795 | 2.073815
276 | 0.01 | 0.96 | 1.35 | 0.004 | 0 | 0 | 18.11394 | 10.11394 | F | 12 | 493 | Plotter | JBF | F3 | JBF-F3 | Japan Surveillance | JAPAN | 1.3e+18 | 13000000000 |  | low |  | UN-SPEC | NO | NO | BWR | 100000000 | 8 | 1.5367e+18 | 18.18658 | 1.3e+18 | 18.11394 | 1.3555e+18 | 18.1321 | 1.4134e+18 | 18.15026 | 8.135095 | 6.394154
276 | 0.01 | 0.67 | 1.44 | 0.006 | 0 | 0 | 17.20412 | 10.11394 | W | 7 | 542 | Plotter | JBW | W1 | JBW-W1 | Japan Surveillance | JAPAN | 1.6e+17 | 13000000000 |  | low |  | UN-SPEC | NO | NO | BWR | 12307692.3 | 7.090177 | 1.8913e+17 | 17.27676 | 1.6e+17 | 17.20412 | 1.6683e+17 | 17.22228 | 1.7396e+17 | 17.24044 | 3.679255 | 1.598187
276 | 0.01 | 0.67 | 1.44 | 0.006 | 0 | 0 | 18 | 10.11394 | W | 6 | 543 | Plotter | JBW | W1 | JBW-W1 | Japan Surveillance | JAPAN | 1e+18 | 13000000000 |  | low |  | UN-SPEC | NO | NO | BWR | 76923076.9 | 7.886057 | 1.182e+18 | 18.07264 | 1e+18 | 18 | 1.0427e+18 | 18.01816 | 1.0872e+18 | 18.03632 | 9.198139 | 4.538174
276 | 0.01 | 0.68 | 1.44 | 0.006 | 0 | 0 | 18.23045 | 10.11394 | W | 13 | 573 | Plotter | JBW | W2 | JBW-W2 | Japan Surveillance | JAPAN | 1.7e+18 | 13000000000 |  | low |  | UN-SPEC | NO | NO | BWR | 130769230.8 | 8.116506 | 2.0095e+18 | 18.30308 | 1.7e+18 | 18.23045 | 1.7726e+18 | 18.24861 | 1.8483e+18 | 18.26677 | 11.99291 | 6.149124
276 | 0.01 | 0.69 | 1.44 | 0.009 | 0 | 0 | 18.23045 | 10.11394 | W | 12 | 595 | Plotter | JBW | W3 | JBW-W3 | Japan Surveillance | JAPAN | 1.7e+18 | 13000000000 |  | low |  | UN-SPEC | NO | NO | BWR | 130769230.8 | 8.116506 | 2.0095e+18 | 18.30308 | 1.7e+18 | 18.23045 | 1.7726e+18 | 18.24861 | 1.8483e+18 | 18.26677 | 12.49067 | 6.648485
276 | 0.01 | 0.74 | 1.44 | 0.005 | 0 | 0 | 18.34242 | 10.11394 | W | 5 | 596 | Plotter | JBW | W4 | JBW-W4 | Japan Surveillance | JAPAN | 2.2e+18 | 13000000000 |  | low |  | UN-SPEC | NO | NO | BWR | 169230769.2 | 8.228479 | 2.6005e+18 | 18.41506 | 2.2e+18 | 18.34242 | 2.2939e+18 | 18.36058 | 2.3919e+18 | 18.37874 | 13.45429 | 6.98774
276 | 0.01 | 0.74 | 1.44 | 0.01 | 0 | 0 | 18.04139 | 10.11394 | W | 2 | 597 | Plotter | JBW | W5 | JBW-W5 | Japan Surveillance | JAPAN | 1.1e+18 | 13000000000 |  | low |  | UN-SPEC | NO | NO | BWR | 84615384.6 | 7.927449 | 1.3003e+18 | 18.11403 | 1.1e+18 | 18.04139 | 1.147e+18 | 18.05955 | 1.1959e+18 | 18.07771 | 10.18096 | 5.360405
276 | 0.01 | 0.76 | 1.44 | 0.006 | 0 | 0 | 18.04139 | 10.11394 | W | 6 | 598 | Plotter | JBW | W6 | JBW-W6 | Japan Surveillance | JAPAN | 1.1e+18 | 13000000000 |  | low |  | UN-SPEC | NO | NO | BWR | 84615384.6 | 7.927449 | 1.3003e+18 | 18.11403 | 1.1e+18 | 18.04139 | 1.147e+18 | 18.05955 | 1.1959e+18 | 18.07771 | 9.647089 | 4.899017
276 | 0.01 | 0.97 | 1.44 | 0.006 | 0 | 0 | 17.66276 | 9.146128 | W | 5 | 599 | Plotter | JBW | W7 | JBW-W7 | Japan Surveillance | JAPAN | 4.6e+17 | 1400000000 |  | low |  | UN-SPEC | NO | NO | BWR | 328571428.6 | 8.51663 | 8.491e+17 | 17.92896 | 4.6e+17 | 17.66276 | 5.3618e+17 | 17.72931 | 6.2497e+17 | 17.79586 | 8.325512 | 3.573931
276 | 0.01 | 0.97 | 1.44 | 0.006 | 0 | 0 | 18.23045 | 10.11394 | W | 16 | 600 | Plotter | JBW | W7 | JBW-W7 | Japan Surveillance | JAPAN | 1.7e+18 | 13000000000 |  | low |  | UN-SPEC | NO | NO | BWR | 130769230.8 | 8.116506 | 2.0095e+18 | 18.30308 | 1.7e+18 | 18.23045 | 1.7726e+18 | 18.24861 | 1.8483e+18 | 18.26677 | 11.99291 | 7.523956
276 | 0.01 | 0.99 | 1.44 | 0.007 | 0 | 0 | 17.99564 | 10.11394 | W | 7 | 601 | Plotter | JBW | W8 | JBW-W8 | Japan Surveillance | JAPAN | 9.9e+17 | 13000000000 |  | low |  | UN-SPEC | NO | NO | BWR | 76153846.2 | 7.881692 | 1.1702e+18 | 18.06827 | 9.9e+17 | 17.99564 | 1.0323e+18 | 18.01379 | 1.0763e+18 | 18.03195 | 9.278651 | 5.865082
276 | 0.01 | 0.99 | 1.44 | 0.007 | 0 | 0 | 17.25527 | 9.146128 | W | 11 | 602 | Plotter | JBW | W8 | JBW-W8 | Japan Surveillance | JAPAN | 1.8e+17 | 1400000000 |  | low |  | UN-SPEC | NO | NO | BWR | 128571428.6 | 8.109144 | 3.3225e+17 | 17.52147 | 1.8e+17 | 17.25527 | 2.0981e+17 | 17.32182 | 2.4455e+17 | 17.38837 | 5.28002 | 2.221455
276 | 0.01 | 0.99 | 1.44 | 0.007 | 0 | 0 | 18.11394 | 10.11394 | W | 6 | 603 | Plotter | JBW | W8 | JBW-W8 | Japan Surveillance | JAPAN | 1.3e+18 | 13000000000 |  | low |  | UN-SPEC | NO | NO | BWR | 100000000 | 8 | 1.5367e+18 | 18.18658 | 1.3e+18 | 18.11394 | 1.3555e+18 | 18.1321 | 1.4134e+18 | 18.15026 | 10.63259 | 6.849369
286 | 0.01 | 0.86 | 1.44 | 0.007 | 0 | 0 | 20 | 11.07918 | W | 56 | 672 | Plotter | JPW | W1 | JPW-W1 | Japan Surveillance | JAPAN | 1e+20 | 120000000000 |  | high |  | UN-SPEC | NO | NO | PWR | 833333333.3 | 8.920819 | 7.5786e+19 | 19.87959 | 1e+20 | 20 | 9.3303e+19 | 19.9699 | 8.7055e+19 | 19.93979 | 52.74188 | 57.96777
291.6667 | 0.01 | 0.73 | 0.58 | 0.011 | 0.24 | 0.21 | 17.86864 | 10.39671 | F | 28.88889 | 962 | Plotter | OC3 | F2 | OC3-F2 | USA Surveillance | USA | 7.39e+17 | 24929293910.6 |  | low |  | 401.3 | YES | NO | PWR | 29643840 | 7.471934 | 7.6688e+17 | 17.88473 | 7.39e+17 | 17.86864 | 7.4587e+17 | 17.87267 | 7.5281e+17 | 17.87669 | 2.567763 | 2.736433
292.2222 | 0.01 | 0.73 | 0.58 | 0.011 | 0.24 | 0.21 | 18.49415 | 10.72351 | F | 3.888889 | 963 | Plotter | OC3 | F2 | OC3-F2 | USA Surveillance | USA | 3.12e+18 | 52906176999.7 |  | low |  | 401.3 | YES | NO | PWR | 58972320 | 7.770648 | 2.7853e+18 | 18.44488 | 3.12e+18 | 18.49415 | 3.0327e+18 | 18.48184 | 2.9479e+18 | 18.46952 | 4.707693 | 6.153918
291.1111 | 0.01 | 0.73 | 0.58 | 0.011 | 0.24 | 0.21 | 19.16137 | 10.76991 | F | 21.11111 | 964 | Plotter | OC3 | F2 | OC3-F2 | USA Surveillance | USA | 1.45e+19 | 58872213030.0 |  | low |  | 401.3 | YES | NO | PWR | 246296160 | 8.391458 | 1.2671e+19 | 19.10281 | 1.45e+19 | 19.16137 | 1.4019e+19 | 19.14673 | 1.3555e+19 | 19.13209 | 10.992 | 15.05427
276.6667 | 0.01 | 0.9 | 1.33 | 0.012 | 0.43 | 0.07 | 18.06819 | 10.07445 | W | 0.1166667 | 1015 | Plotter | OYS | WBWR1 | OYS-WBWR1 | USA Surveillance | USA | 1.17e+18 | 11870000000 |  | low |  |  | NO | NO | BWR | 98567818.0 | 7.993735 | 1.4084e+18 | 18.14872 | 1.17e+18 | 18.06819 | 1.2255e+18 | 18.08832 | 1.2837e+18 | 18.10845 | 10.3661 | 6.137256
276.6667 | 0.01 | 0.9 | 1.33 | 0.012 | 0.43 | 0.07 | 18.27184 | 10.27807 | W | 18.78333 | 1016 | Plotter | OYS | WBWR1 | OYS-WBWR1 | USA Surveillance | USA | 1.87e+18 | 18970000000 |  | low |  |  | NO | NO | BWR | 98576700.1 | 7.993774 | 2.0495e+18 | 18.31165 | 1.87e+18 | 18.27184 | 1.9133e+18 | 18.28179 | 1.9577e+18 | 18.29175 | 12.33317 | 8.015972
276.6667 | 0.01 | 0.9 | 1.33 | 0.012 | 0.43 | 0.07 | 18.24807 | 9.931244 | W | 2.594444 | 1017 | Plotter | OYS | WBWR1 | OYS-WBWR1 | USA Surveillance | USA | 1.7704e+18 | 8535800000 |  | low |  |  | NO | NO | BWR | 207408795.9 | 8.316827 | 2.2764e+18 | 18.35725 | 1.7704e+18 | 18.24807 | 1.8852e+18 | 18.27537 | 2.0075e+18 | 18.30266 | 13.30771 | 7.769965
276.6667 | 0.01 | 0.9 | 1.33 | 0.012 | 0.43 | 0.07 | 18.43899 | 10.12215 | W | 12.37222 | 1018 | Plotter | OYS | WBWR1 | OYS-WBWR1 | USA Surveillance | USA | 2.7478e+18 | 13248000000 |  | low |  |  | NO | NO | BWR | 207412439.6 | 8.316835 | 3.2358e+18 | 18.50998 | 2.7478e+18 | 18.43899 | 2.8624e+18 | 18.45673 | 2.9818e+18 | 18.47448 | 15.66166 | 9.980319
293.3333 | 0.01 | 0.15 | 1.45 | 0.01 | 0 | 0.12 | 18.38917 | 10.95084 | W | -4.444444 | 1413 | Plotter | ST2 | W1 | ST2-W1 | USA Surveillance | USA | 2.45e+18 | 89297690069.2 |  | low |  |  | NO | NO | PWR | 27436320 | 7.438326 | 1.9698e+18 | 18.29442 | 2.45e+18 | 18.38917 | 2.32e+18 | 18.36548 | 2.1968e+18 | 18.34179 | 5.389608 | 6.025951
292.7778 | 0.01 | 0.15 | 1.45 | 0.01 | 0 | 0.12 | 19.09691 | 10.88799 | W | 2.711111 | 1414 | Plotter | ST2 | W1 | ST2-W1 | USA Surveillance | USA | 1.25e+19 | 77265575009.2 |  | low |  |  | NO | NO | PWR | 161779680 | 8.208924 | 1.0345e+19 | 19.01474 | 1.25e+19 | 19.09691 | 1.1922e+19 | 19.07637 | 1.1372e+19 | 19.05582 | 12.72543 | 15.3933
293.3333 | 0.01 | 0.15 | 1.45 | 0.01 | 0 | 0.12 | 19.62325 | 10.86199 | W | 14.66667 | 1415 | Plotter | ST2 | W1 | ST2-W1 | USA Surveillance | USA | 4.2e+19 | 72776571766.0 |  | low |  |  | NO | NO | PWR | 577108800 | 8.761258 | 3.5178e+19 | 19.54628 | 4.2e+19 | 19.62325 | 4.018e+19 | 19.60401 | 3.8438e+19 | 19.58476 | 22.3151 | 30.39737
292.2222 | 0.01 | 0.15 | 1.45 | 0.01 | 0 | 0.12 | 19.3962 | 10.88413 | W | 12 | 1416 | Plotter | ST2 | W1 | ST2-W1 | USA Surveillance | USA | 2.49e+19 | 76583299747.4 |  | low |  |  | NO | NO | PWR | 325136160 | 8.512065 | 2.0644e+19 | 19.3148 | 2.49e+19 | 19.3962 | 2.376e+19 | 19.37585 | 2.2672e+19 | 19.3555 | 18.73889 | 23.01603
255 | 0.01 | 0.75 | 1.42 | 0.004 | 0 | 0 | 18.85431 | 11.14613 | F | -4.622222 | 1515 | Plotter | VIE | F1 | VIE-F1 | Viehrig 07 | NOT_APPLICABLE | 7.15e+18 | 140000000000 |  | low |  | UN-SPEC | NO | NO | PWR | 51071428.6 | 7.708178 | 5.2542e+18 | 18.7205 | 7.15e+18 | 18.85431 | 6.62e+18 | 18.82086 | 6.1292e+18 | 18.78741 | 28.04163 | 21.68677
255 | 0.01 | 0.75 | 1.42 | 0.004 | 0 | 0 | 19.70935 | 12.45025 | F | 26.97778 | 1516 | Plotter | VIE | F1 | VIE-F1 | Viehrig 07 | NOT_APPLICABLE | 5.121e+19 | 2820000000000 |  | low |  | UN-SPEC | NO | NO | PWR | 18159574.5 | 7.259106 | 2.0641e+19 | 19.31473 | 5.121e+19 | 19.70935 | 4.0804e+19 | 19.6107 | 3.2512e+19 | 19.51204 | 75.04601 | 66.54954
255 | 0.01 | 0.75 | 1.42 | 0.004 | 0 | 0 | 19.93932 | 12.67578 | F | 53.47778 | 1517 | Plotter | VIE | F1 | VIE-F1 | Viehrig 07 | NOT_APPLICABLE | 8.696e+19 | 4740000000000 |  | high |  | UN-SPEC | NO | NO | PWR | 18345991.6 | 7.263541 | 3.1593e+19 | 19.49959 | 8.696e+19 | 19.93932 | 6.7513e+19 | 19.82939 | 5.2415e+19 | 19.71945 | 97.79351 | 89.97254
290 | 0.01 | 0.01 | 1.67 | 0.003 | 0.15 | 0.13 | 17.84509804 | 11.8920946 | P | -3.87712 | 2050 | IVAR |  |  | CM1 |  |  | 7e+17 | 780000000000 | -8 | low |  |  | NO | NO | PWR | 897435.9 | 5.953003 | 3.6484e+17 | 17.5621 | 7e+17 | 17.8451 | 5.9477e+17 | 17.77435 | 5.0536e+17 | 17.7036 | 3.727666 | 3.094309
290 | 0.01 | 0.01 | 1.67 | 0.003 | 0.15 | 0.13 | 18.25527251 | 11.8920946 | P | -2.91588 | 2051 | IVAR |  |  | CM1 |  |  | 1.8e+18 | 780000000000 | -6 | low |  |  | NO | NO | PWR | 2307692.3 | 6.363178 | 9.3816e+17 | 17.97228 | 1.8e+18 | 18.25527 | 1.5294e+18 | 18.18452 | 1.2995e+18 | 18.11378 | 5.977564 | 5.298563
290 | 0.01 | 0.01 | 1.67 | 0.003 | 0.15 | 0.13 | 18.53147892 | 11.8920946 | P | -1.94928 | 2052 | IVAR |  |  | CM1 |  |  | 3.4e+18 | 780000000000 | -4 | low |  |  | NO | NO | PWR | 4358974.4 | 6.639384 | 1.7721e+18 | 18.24848 | 3.4e+18 | 18.53148 | 2.8889e+18 | 18.46073 | 2.4546e+18 | 18.38998 | 8.215376 | 7.611279
290 | 0.01 | 0.01 | 1.67 | 0.003 | 0.15 | 0.13 | 19.13353891 | 11.8920946 | P | 3.46283 | 2053 | IVAR |  |  | CM1 |  |  | 1.36e+19 | 780000000000 | 7 | low |  |  | NO | NO | PWR | 17435897.4 | 7.241444 | 7.0883e+18 | 18.85054 | 1.36e+19 | 19.13354 | 1.1556e+19 | 19.06279 | 9.8184e+18 | 18.99204 | 16.43075 | 16.76219
290 | 0.01 | 0.01 | 1.67 | 0.003 | 0.15 | 0.13 | 19.52113808 | 11.98677173 | P | -1.46397 | 2054 | IVAR |  |  | CM1 |  |  | 3.32e+19 | 970000000000 | -3 | low |  |  | NO | NO | PWR | 34226804.1 | 7.534366 | 1.6566e+19 | 19.21921 | 3.32e+19 | 19.52114 | 2.7903e+19 | 19.44566 | 2.3452e+19 | 19.37017 | 25.67184 | 27.86561
290 | 0.01 | 0.01 | 1.67 | 0.003 | 0.15 | 0.13 | 17.60205999 | 11.41497335 | P | -1.46397 | 2055 | IVAR |  |  | CM1 |  |  | 4e+17 | 260000000000 | -3 | low |  |  | NO | NO | PWR | 1538461.5 | 6.187087 | 2.5971e+17 | 17.41449 | 4e+17 | 17.60206 | 3.5906e+17 | 17.55517 | 3.2231e+17 | 17.50827 | 2.817851 | 2.24985
290 | 0.01 | 0.01 | 1.67 | 0.003 | 0.15 | 0.13 | 18 | 11.50514998 | P | -2.43325 | 2056 | IVAR |  |  | CM1 |  |  | 1e+18 | 320000000000 | -5 | low |  |  | NO | NO | PWR | 3125000 | 6.49485 | 6.2287e+17 | 17.79439 | 1e+18 | 18 | 8.8838e+17 | 17.9486 | 7.8922e+17 | 17.8972 | 4.455413 | 3.791232
290 | 0.01 | 0.01 | 1.67 | 0.003 | 0.15 | 0.13 | 18.68124124 | 11.50514998 | P | -1.46397 | 2057 | IVAR |  |  | CM1 |  |  | 4.8e+18 | 320000000000 | -3 | low |  |  | NO | NO | PWR | 15000000 | 7.176091 | 2.9898e+18 | 18.47564 | 4.8e+18 | 18.68124 | 4.2642e+18 | 18.62984 | 3.7882e+18 | 18.57844 | 9.761321 | 9.262906
290 | 0.01 | 0.01 | 1.67 | 0.003 | 0.15 | 0.13 | 19.19589965 | 11.47712125 | P | 4.967 | 2058 | IVAR |  |  | CM1 |  |  | 1.57e+19 | 300000000000 | 10 | low |  |  | NO | NO | PWR | 52333333.3 | 7.718778 | 9.906e+18 | 18.9959 | 1.57e+19 | 19.1959 | 1.3993e+19 | 19.1459 | 1.2471e+19 | 19.0959 | 17.65378 | 18.19052
290 | 0.01 | 0.01 | 1.67 | 0.003 | 0.15 | 0.13 | 17.47712125 | 11 | P | -7.66848 | 2059 | IVAR |  |  | CM1 |  |  | 3e+17 | 100000000000 | -16 | low |  |  | NO | NO | PWR | 3000000 | 6.477121 | 2.358e+17 | 17.37255 | 3e+17 | 17.47712 | 2.8247e+17 | 17.45098 | 2.6597e+17 | 17.42483 | 2.44033 | 1.909857
290 | 0.01 | 0.01 | 1.67 | 0.003 | 0.15 | 0.13 | 18.04139269 | 11 | P | -1.46397 | 2060 | IVAR |  |  | CM1 |  |  | 1.1e+18 | 100000000000 | -3 | low |  |  | NO | NO | PWR | 11000000 | 7.041393 | 8.646e+17 | 17.93682 | 1.1e+18 | 18.04139 | 1.0357e+18 | 18.01525 | 9.7522e+17 | 17.9891 | 4.672877 | 4.002704
290 | 0.01 | 0.01 | 1.67 | 0.003 | 0.15 | 0.13 | 18.60205999 | 10.90308999 | P | -2.43325 | 2061 | IVAR |  |  | CM1 |  |  | 4e+18 | 80000000000 | -5 | low |  |  | NO | NO | PWR | 50000000 | 7.69897 | 3.2875e+18 | 18.51687 | 4e+18 | 18.60206 | 3.8086e+18 | 18.58076 | 3.6263e+18 | 18.55946 | 8.910826 | 8.349367
270 | 0.01 | 0.01 | 1.67 | 0.003 | 0.15 | 0.13 | 18.5797836 | 11.96378783 | P | -2.91588 | 2062 | IVAR |  |  | CM1 |  |  | 3.8e+18 | 920000000000 | -6 | low |  |  | NO | NO | PWR | 4130434.8 | 6.615996 | 1.9162e+18 | 18.28245 | 3.8e+18 | 18.57978 | 3.2022e+18 | 18.50545 | 2.6985e+18 | 18.43112 | 19.82317 | 11.71067
270 | 0.01 | 0.01 | 1.67 | 0.003 | 0.15 | 0.13 | 19.18184359 | 11.96378783 | P | 5.47107 | 2063 | IVAR |  |  | CM1 |  |  | 1.52e+19 | 920000000000 | 11 | low |  |  | NO | NO | PWR | 16521739.1 | 7.218056 | 7.665e+18 | 18.88451 | 1.52e+19 | 19.18184 | 1.2809e+19 | 19.10751 | 1.0794e+19 | 19.03318 | 39.64635 | 25.79021
270 | 0.01 | 0.01 | 1.67 | 0.003 | 0.15 | 0.13 | 19.23299611 | 11.5563025 | P | 14.77347 | 2064 | IVAR |  |  | CM1 |  |  | 1.71e+19 | 360000000000 | 29 | low |  |  | NO | NO | PWR | 47500000 | 7.676694 | 1.0403e+19 | 19.01716 | 1.71e+19 | 19.233 | 1.5102e+19 | 19.17904 | 1.3338e+19 | 19.12508 | 42.0513 | 27.57949
270 | 0.01 | 0.01 | 1.67 | 0.003 | 0.15 | 0.13 | 18.61278386 | 11.07918125 | P | 0.49067 | 2065 | IVAR |  |  | CM1 |  |  | 4.1e+18 | 120000000000 | 1 | low |  |  | NO | NO | PWR | 34166666.7 | 7.533603 | 3.1072e+18 | 18.49237 | 4.1e+18 | 18.61278 | 3.8254e+18 | 18.58268 | 3.5693e+18 | 18.55258 | 20.5908 | 12.22856
310 | 0.01 | 0.01 | 1.67 | 0.003 | 0.15 | 0.13 | 18.60205999 | 11.99122608 | P | -5.30893 | 2066 | IVAR |  |  | CM1 |  |  | 4e+18 | 980000000000 | -11 | low |  |  | NO | NO | PWR | 4081632.7 | 6.610834 | 1.9918e+18 | 18.29924 | 4e+18 | 18.60206 | 3.3601e+18 | 18.52635 | 2.8226e+18 | 18.45065 | -2.516494 | 5.916862
310 | 0.01 | 0.01 | 1.67 | 0.003 | 0.15 | 0.13 | 19.16731733 | 11.99122608 | P | 3.96288 | 2067 | IVAR |  |  | CM1 |  |  | 1.47e+19 | 980000000000 | 8 | low |  |  | NO | NO | PWR | 15000000 | 7.176091 | 7.3198e+18 | 18.8645 | 1.47e+19 | 19.16732 | 1.2348e+19 | 19.09161 | 1.0373e+19 | 19.01591 | -4.824191 | 12.41668
310 | 0.01 | 0.01 | 1.67 | 0.003 | 0.15 | 0.13 | 19.20411998 | 11.53147892 | P | 3.46283 | 2068 | IVAR |  |  | CM1 |  |  | 1.6e+19 | 340000000000 | 7 | low |  |  | NO | NO | PWR | 47058823.5 | 7.672641 | 9.8457e+18 | 18.99325 | 1.6e+19 | 19.20412 | 1.4171e+19 | 19.1514 | 1.2551e+19 | 19.09868 | -5.032987 | 13.03061
310 | 0.01 | 0.01 | 1.67 | 0.003 | 0.15 | 0.13 | 18.5797836 | 11.04139269 | P | 2.96412 | 2069 | IVAR |  |  | CM1 |  |  | 3.8e+18 | 110000000000 | 6 | low |  |  | NO | NO | PWR | 34545454.5 | 7.538391 | 2.9304e+18 | 18.46693 | 3.8e+18 | 18.57978 | 3.561e+18 | 18.55157 | 3.337e+18 | 18.52336 | -2.452775 | 5.746522
290 | 0.01 | 0.01 | 1.65 | 0.041 | 0.16 | 0.14 | 17.84509804 | 11.8920946 | P | -4.833 | 2070 | IVAR |  |  | CM2 |  |  | 7e+17 | 780000000000 | -10 | low |  |  | NO | NO | PWR | 897435.9 | 5.953003 | 3.6484e+17 | 17.5621 | 7e+17 | 17.8451 | 5.9477e+17 | 17.77435 | 5.0536e+17 | 17.7036 | 6.529041 | 5.103777
290 | 0.01 | 0.01 | 1.65 | 0.041 | 0.16 | 0.14 | 18.25527251 | 11.8920946 | P | 5.47107 | 2071 | IVAR |  |  | CM2 |  |  | 1.8e+18 | 780000000000 | 11 | low |  |  | NO | NO | PWR | 2307692.3 | 6.363178 | 9.3816e+17 | 17.97228 | 1.8e+18 | 18.25527 | 1.5294e+18 | 18.18452 | 1.2995e+18 | 18.11378 | 10.46976 | 8.73949
290 | 0.01 | 0.01 | 1.65 | 0.041 | 0.16 | 0.14 | 18.53147892 | 11.8920946 | P | 11.10428 | 2072 | IVAR |  |  | CM2 |  |  | 3.4e+18 | 780000000000 | 22 | low |  |  | NO | NO | PWR | 4358974.4 | 6.639384 | 1.7721e+18 | 18.24848 | 3.4e+18 | 18.53148 | 2.8889e+18 | 18.46073 | 2.4546e+18 | 18.38998 | 14.3893 | 12.5541
290 | 0.01 | 0.01 | 1.65 | 0.041 | 0.16 | 0.14 | 19.13353891 | 11.8920946 | P | 36.41808 | 2073 | IVAR |  |  | CM2 |  |  | 1.36e+19 | 780000000000 | 68 | low |  |  | NO | NO | PWR | 17435897.4 | 7.241444 | 7.0883e+18 | 18.85054 | 1.36e+19 | 19.13354 | 1.1556e+19 | 19.06279 | 9.8184e+18 | 18.99204 | 28.77861 | 27.64769
290 | 0.01 | 0.01 | 1.65 | 0.041 | 0.16 | 0.14 | 19.52113808 | 11.98677173 | P | 36.41808 | 2074 | IVAR |  |  | CM2 |  |  | 3.32e+19 | 970000000000 | 68 | low |  |  | NO | NO | PWR | 34226804.1 | 7.534366 | 1.6566e+19 | 19.21921 | 3.32e+19 | 19.52114 | 2.7903e+19 | 19.44566 | 2.3452e+19 | 19.37017 | 44.96446 | 45.96175
290 | 0.01 | 0.01 | 1.65 | 0.041 | 0.16 | 0.14 | 17.60205999 | 11.41497335 | P | 1.97072 | 2075 | IVAR |  |  | CM2 |  |  | 4e+17 | 260000000000 | 4 | low |  |  | NO | NO | PWR | 1538461.5 | 6.187087 | 2.5971e+17 | 17.41449 | 4e+17 | 17.60206 | 3.5906e+17 | 17.55517 | 3.2231e+17 | 17.50827 | 4.935491 | 3.71092
290 | 0.01 | 0.01 | 1.65 | 0.041 | 0.16 | 0.14 | 18 | 11.50514998 | P | 2.96412 | 2076 | IVAR |  |  | CM2 |  |  | 1e+18 | 320000000000 | 6 | low |  |  | NO | NO | PWR | 3125000 | 6.49485 | 6.2287e+17 | 17.79439 | 1e+18 | 18 | 8.8838e+17 | 17.9486 | 7.8922e+17 | 17.8972 | 7.803696 | 6.253287
290 | 0.01 | 0.01 | 1.65 | 0.041 | 0.16 | 0.14 | 18.68124124 | 11.50514998 | P | 18.50832 | 2077 | IVAR |  |  | CM2 |  |  | 4.8e+18 | 320000000000 | 36 | low |  |  | NO | NO | PWR | 15000000 | 7.176091 | 2.9898e+18 | 18.47564 | 4.8e+18 | 18.68124 | 4.2642e+18 | 18.62984 | 3.7882e+18 | 18.57844 | 17.09704 | 15.27831
290 | 0.01 | 0.01 | 1.65 | 0.041 | 0.16 | 0.14 | 19.19589965 | 11.47712125 | P | 32.38307 | 2078 | IVAR |  |  | CM2 |  |  | 1.57e+19 | 300000000000 | 61 | low |  |  | NO | NO | PWR | 52333333.3 | 7.718778 | 9.906e+18 | 18.9959 | 1.57e+19 | 19.1959 | 1.3993e+19 | 19.1459 | 1.2471e+19 | 19.0959 | 30.92076 | 30.00359
290 | 0.01 | 0.01 | 1.65 | 0.041 | 0.16 | 0.14 | 17.47712125 | 11 | P | 3.46283 | 2079 | IVAR |  |  | CM2 |  |  | 3e+17 | 100000000000 | 7 | low |  |  | NO | NO | PWR | 3000000 | 6.477121 | 2.358e+17 | 17.37255 | 3e+17 | 17.47712 | 2.8247e+17 | 17.45098 | 2.6597e+17 | 17.42483 | 4.27426 | 3.150133
290 | 0.01 | 0.01 | 1.65 | 0.041 | 0.16 | 0.14 | 18.04139269 | 11 | P | 10.58547 | 2080 | IVAR |  |  | CM2 |  |  | 1.1e+18 | 100000000000 | 21 | low |  |  | NO | NO | PWR | 11000000 | 7.041393 | 8.646e+17 | 17.93682 | 1.1e+18 | 18.04139 | 1.0357e+18 | 18.01525 | 9.7522e+17 | 17.9891 | 8.184586 | 6.602091
290 | 0.01 | 0.01 | 1.65 | 0.041 | 0.16 | 0.14 | 18.60205999 | 10.90308999 | P | 18.50832 | 2081 | IVAR |  |  | CM2 |  |  | 4e+18 | 80000000000 | 36 | low |  |  | NO | NO | PWR | 50000000 | 7.69897 | 3.2875e+18 | 18.51687 | 4e+18 | 18.60206 | 3.8086e+18 | 18.58076 | 3.6263e+18 | 18.55946 | 15.60739 | 13.77151
270 | 0.01 | 0.01 | 1.65 | 0.041 | 0.16 | 0.14 | 18.5797836 | 11.96378783 | P | 11.10428 | 2082 | IVAR |  |  | CM2 |  |  | 3.8e+18 | 920000000000 | 22 | low |  |  | NO | NO | PWR | 4130434.8 | 6.615996 | 1.9162e+18 | 18.28245 | 3.8e+18 | 18.57978 | 3.2022e+18 | 18.50545 | 2.6985e+18 | 18.43112 | 34.72047 | 19.31567
270 | 0.01 | 0.01 | 1.65 | 0.041 | 0.16 | 0.14 | 19.18184359 | 11.96378783 | P | 36.99987 | 2083 | IVAR |  |  | CM2 |  |  | 1.52e+19 | 920000000000 | 69 | low |  |  | NO | NO | PWR | 16521739.1 | 7.218056 | 7.665e+18 | 18.88451 | 1.52e+19 | 19.18184 | 1.2809e+19 | 19.10751 | 1.0794e+19 | 19.03318 | 69.44093 | 42.53857
270 | 0.01 | 0.01 | 1.65 | 0.041 | 0.16 | 0.14 | 19.23299611 | 11.5563025 | P | 50.13827 | 2084 | IVAR |  |  | CM2 |  |  | 1.71e+19 | 360000000000 | 91 | low |  |  | NO | NO | PWR | 47500000 | 7.676694 | 1.0403e+19 | 19.01716 | 1.71e+19 | 19.233 | 1.5102e+19 | 19.17904 | 1.3338e+19 | 19.12508 | 73.65323 | 45.48983
270 | 0.01 | 0.01 | 1.65 | 0.041 | 0.16 | 0.14 | 18.61278386 | 11.07918125 | P | 26.73267 | 2085 | IVAR |  |  | CM2 |  |  | 4.1e+18 | 120000000000 | 51 | low |  |  | NO | NO | PWR | 34166666.7 | 7.533603 | 3.1072e+18 | 18.49237 | 4.1e+18 | 18.61278 | 3.8254e+18 | 18.58268 | 3.5693e+18 | 18.55258 | 36.06498 | 20.16988
310 | 0.01 | 0.01 | 1.65 | 0.041 | 0.16 | 0.14 | 18.60205999 | 11.99122608 | P | 9.03708 | 2086 | IVAR |  |  | CM2 |  |  | 4e+18 | 980000000000 | 18 | low |  |  | NO | NO | PWR | 4081632.7 | 6.610834 | 1.9918e+18 | 18.29924 | 4e+18 | 18.60206 | 3.3601e+18 | 18.52635 | 2.8226e+18 | 18.45065 | -4.407661 | 9.759318
310 | 0.01 | 0.01 | 1.65 | 0.041 | 0.16 | 0.14 | 19.16731733 | 11.99122608 | P | 34.68075 | 2087 | IVAR |  |  | CM2 |  |  | 1.47e+19 | 980000000000 | 65 | low |  |  | NO | NO | PWR | 15000000 | 7.176091 | 7.3198e+18 | 18.8645 | 1.47e+19 | 19.16732 | 1.2348e+19 | 19.09161 | 1.0373e+19 | 19.01591 | -8.449614 | 20.48017
310 | 0.01 | 0.01 | 1.65 | 0.041 | 0.16 | 0.14 | 19.20411998 | 11.53147892 | P | 26.175 | 2088 | IVAR |  |  | CM2 |  |  | 1.6e+19 | 340000000000 | 50 | low |  |  | NO | NO | PWR | 47058823.5 | 7.672641 | 9.8457e+18 | 18.99325 | 1.6e+19 | 19.20412 | 1.4171e+19 | 19.1514 | 1.2551e+19 | 19.09868 | -8.815322 | 21.49278
310 | 0.01 | 0.01 | 1.65 | 0.041 | 0.16 | 0.14 | 18.5797836 | 11.04139269 | P | 20.12907 | 2089 | IVAR |  |  | CM2 |  |  | 3.8e+18 | 110000000000 | 39 | low |  |  | NO | NO | PWR | 34545454.5 | 7.538391 | 2.9304e+18 | 18.46693 | 3.8e+18 | 18.57978 | 3.561e+18 | 18.55157 | 3.337e+18 | 18.52336 | -4.296057 | 9.478357
290 | 0.01 | 0.86 | 0.01 | 0.004 | 0.14 | 0.13 | 17.84509804 | 11.8920946 | P | -4.35573 | 2207 | IVAR |  |  | CM8 |  |  | 7e+17 | 780000000000 | -9 | low |  |  | NO | NO | PWR | 897435.9 | 5.953003 | 3.6484e+17 | 17.5621 | 7e+17 | 17.8451 | 5.9477e+17 | 17.77435 | 5.0536e+17 | 17.7036 | 3.499281 | 0.7655236
290 | 0.01 | 0.86 | 0.01 | 0.004 | 0.14 | 0.13 | 18.25527251 | 11.8920946 | P | -3.39717 | 2208 | IVAR |  |  | CM8 |  |  | 1.8e+18 | 780000000000 | -7 | low |  |  | NO | NO | PWR | 2307692.3 | 6.363178 | 9.3816e+17 | 17.97228 | 1.8e+18 | 18.25527 | 1.5294e+18 | 18.18452 | 1.2995e+18 | 18.11378 | 5.611333 | 1.31085
290 | 0.01 | 0.86 | 0.01 | 0.004 | 0.14 | 0.13 | 18.53147892 | 11.8920946 | P | 3.46283 | 2209 | IVAR |  |  | CM8 |  |  | 3.4e+18 | 780000000000 | 7 | low |  |  | NO | NO | PWR | 4358974.4 | 6.639384 | 1.7721e+18 | 18.24848 | 3.4e+18 | 18.53148 | 2.8889e+18 | 18.46073 | 2.4546e+18 | 18.38998 | 7.712039 | 1.88301
290 | 0.01 | 0.86 | 0.01 | 0.004 | 0.14 | 0.13 | 19.13353891 | 11.8920946 | P | 5.97648 | 2210 | IVAR |  |  | CM8 |  |  | 1.36e+19 | 780000000000 | 12 | low |  |  | NO | NO | PWR | 17435897.4 | 7.241444 | 7.0883e+18 | 18.85054 | 1.36e+19 | 19.13354 | 1.1556e+19 | 19.06279 | 9.8184e+18 | 18.99204 | 15.42408 | 4.14692
290 | 0.01 | 0.86 | 0.01 | 0.004 | 0.14 | 0.13 | 19.52113808 | 11.98677173 | P | -0.97732 | 2211 | IVAR |  |  | CM8 |  |  | 3.32e+19 | 970000000000 | -2 | low |  |  | NO | NO | PWR | 34226804.1 | 7.534366 | 1.6566e+19 | 19.21921 | 3.32e+19 | 19.52114 | 2.7903e+19 | 19.44566 | 2.3452e+19 | 19.37017 | 24.09899 | 6.893875
290 | 0.01 | 0.86 | 0.01 | 0.004 | 0.14 | 0.13 | 17.60205999 | 11.41497335 | P | 0 | 2212 | IVAR |  |  | CM8 |  |  | 4e+17 | 260000000000 | 0 | low |  |  | NO | NO | PWR | 1538461.5 | 6.187087 | 2.5971e+17 | 17.41449 | 4e+17 | 17.60206 | 3.5906e+17 | 17.55517 | 3.2231e+17 | 17.50827 | 2.645208 | 0.5566067
290 | 0.01 | 0.86 | 0.01 | 0.004 | 0.14 | 0.13 | 18 | 11.50514998 | P | 2.46675 | 2213 | IVAR |  |  | CM8 |  |  | 1e+18 | 320000000000 | 5 | low |  |  | NO | NO | PWR | 3125000 | 6.49485 | 6.2287e+17 | 17.79439 | 1e+18 | 18 | 8.8838e+17 | 17.9486 | 7.8922e+17 | 17.8972 | 4.182441 | 0.9379405
290 | 0.01 | 0.86 | 0.01 | 0.004 | 0.14 | 0.13 | 18.68124124 | 11.50514998 | P | -3.87712 | 2214 | IVAR |  |  | CM8 |  |  | 4.8e+18 | 320000000000 | -8 | low |  |  | NO | NO | PWR | 15000000 | 7.176091 | 2.9898e+18 | 18.47564 | 4.8e+18 | 18.68124 | 4.2642e+18 | 18.62984 | 3.7882e+18 | 18.57844 | 9.163268 | 2.291618
290 | 0.01 | 0.86 | 0.01 | 0.004 | 0.14 | 0.13 | 19.19589965 | 11.47712125 | P | 13.19292 | 2215 | IVAR |  |  | CM8 |  |  | 1.57e+19 | 300000000000 | 26 | low |  |  | NO | NO | PWR | 52333333.3 | 7.718778 | 9.906e+18 | 18.9959 | 1.57e+19 | 19.1959 | 1.3993e+19 | 19.1459 | 1.2471e+19 | 19.0959 | 16.57218 | 4.500286
290 | 0.01 | 0.86 | 0.01 | 0.004 | 0.14 | 0.13 | 17.47712125 | 11 | P | 0.98268 | 2216 | IVAR |  |  | CM8 |  |  | 3e+17 | 100000000000 | 2 | low |  |  | NO | NO | PWR | 3000000 | 6.477121 | 2.358e+17 | 17.37255 | 3e+17 | 17.47712 | 2.8247e+17 | 17.45098 | 2.6597e+17 | 17.42483 | 2.290817 | 0.4724935
290 | 0.01 | 0.86 | 0.01 | 0.004 | 0.14 | 0.13 | 18.04139269 | 11 | P | 2.96412 | 2217 | IVAR |  |  | CM8 |  |  | 1.1e+18 | 100000000000 | 6 | low |  |  | NO | NO | PWR | 11000000 | 7.041393 | 8.646e+17 | 17.93682 | 1.1e+18 | 18.04139 | 1.0357e+18 | 18.01525 | 9.7522e+17 | 17.9891 | 4.386581 | 0.9902581
290 | 0.01 | 0.86 | 0.01 | 0.004 | 0.14 | 0.13 | 18.60205999 | 10.90308999 | P | 3.46283 | 2218 | IVAR |  |  | CM8 |  |  | 4e+18 | 80000000000 | 7 | low |  |  | NO | NO | PWR | 50000000 | 7.69897 | 3.2875e+18 | 18.51687 | 4e+18 | 18.60206 | 3.8086e+18 | 18.58076 | 3.6263e+18 | 18.55946 | 8.364881 | 2.065611
270 | 0.01 | 0.86 | 0.01 | 0.004 | 0.14 | 0.13 | 18.5797836 | 11.96378783 | P | -0.48933 | 2219 | IVAR |  |  | CM8 |  |  | 3.8e+18 | 920000000000 | -1 | low |  |  | NO | NO | PWR | 4130434.8 | 6.615996 | 1.9162e+18 | 18.28245 | 3.8e+18 | 18.57978 | 3.2022e+18 | 18.50545 | 2.6985e+18 | 18.43112 | 18.60865 | 2.897188
270 | 0.01 | 0.86 | 0.01 | 0.004 | 0.14 | 0.13 | 19.18184359 | 11.96378783 | P | 6.99132 | 2220 | IVAR |  |  | CM8 |  |  | 1.52e+19 | 920000000000 | 14 | low |  |  | NO | NO | PWR | 16521739.1 | 7.218056 | 7.665e+18 | 18.88451 | 1.52e+19 | 19.18184 | 1.2809e+19 | 19.10751 | 1.0794e+19 | 19.03318 | 37.21731 | 6.380428
270 | 0.01 | 0.86 | 0.01 | 0.004 | 0.14 | 0.13 | 19.23299611 | 11.5563025 | P | 17.97075 | 2221 | IVAR |  |  | CM8 |  |  | 1.71e+19 | 360000000000 | 35 | low |  |  | NO | NO | PWR | 47500000 | 7.676694 | 1.0403e+19 | 19.01716 | 1.71e+19 | 19.233 | 1.5102e+19 | 19.17904 | 1.3338e+19 | 19.12508 | 39.47492 | 6.823091
270 | 0.01 | 0.86 | 0.01 | 0.004 | 0.14 | 0.13 | 18.61278386 | 11.07918125 | P | 5.47107 | 2222 | IVAR |  |  | CM8 |  |  | 4.1e+18 | 120000000000 | 11 | low |  |  | NO | NO | PWR | 34166666.7 | 7.533603 | 3.1072e+18 | 18.49237 | 4.1e+18 | 18.61278 | 3.8254e+18 | 18.58268 | 3.5693e+18 | 18.55258 | 19.32925 | 3.025313
310 | 0.01 | 0.86 | 0.01 | 0.004 | 0.14 | 0.13 | 18.60205999 | 11.99122608 | P | 1.97072 | 2223 | IVAR |  |  | CM8 |  |  | 4e+18 | 980000000000 | 4 | low |  |  | NO | NO | PWR | 4081632.7 | 6.610834 | 1.9918e+18 | 18.29924 | 4e+18 | 18.60206 | 3.3601e+18 | 18.52635 | 2.8226e+18 | 18.45065 | -2.362314 | 1.463816
310 | 0.01 | 0.86 | 0.01 | 0.004 | 0.14 | 0.13 | 19.16731733 | 11.99122608 | P | 9.03708 | 2224 | IVAR |  |  | CM8 |  |  | 1.47e+19 | 980000000000 | 18 | low |  |  | NO | NO | PWR | 15000000 | 7.176091 | 7.3198e+18 | 18.8645 | 1.47e+19 | 19.16732 | 1.2348e+19 | 19.09161 | 1.0373e+19 | 19.01591 | -4.528624 | 3.071853
310 | 0.01 | 0.86 | 0.01 | 0.004 | 0.14 | 0.13 | 19.20411998 | 11.53147892 | P | -1.46397 | 2225 | IVAR |  |  | CM8 |  |  | 1.6e+19 | 340000000000 | -3 | low |  |  | NO | NO | PWR | 47058823.5 | 7.672641 | 9.8457e+18 | 18.99325 | 1.6e+19 | 19.20412 | 1.4171e+19 | 19.1514 | 1.2551e+19 | 19.09868 | -4.724628 | 3.223736
310 | 0.01 | 0.86 | 0.01 | 0.004 | 0.14 | 0.13 | 18.5797836 | 11.04139269 | P | -2.43325 | 2226 | IVAR |  |  | CM8 |  |  | 3.8e+18 | 110000000000 | -5 | low |  |  | NO | NO | PWR | 34545454.5 | 7.538391 | 2.9304e+18 | 18.46693 | 3.8e+18 | 18.57978 | 3.561e+18 | 18.55157 | 3.337e+18 | 18.52336 | -2.302499 | 1.421674
290 | 0.01 | 0.86 | 0.85 | 0.003 | 0.15 | 0.15 | 17.84509804 | 11.8920946 | P | 3.96288 | 2227 | IVAR |  |  | CM9 |  |  | 7e+17 | 780000000000 | 8 | low |  |  | NO | NO | PWR | 897435.9 | 5.953003 | 3.6484e+17 | 17.5621 | 7e+17 | 17.8451 | 5.9477e+17 | 17.77435 | 5.0536e+17 | 17.7036 | 3.542355 | 2.768346
290 | 0.01 | 0.86 | 0.85 | 0.003 | 0.15 | 0.15 | 18.25527251 | 11.8920946 | P | 0.98268 | 2228 | IVAR |  |  | CM9 |  |  | 1.8e+18 | 780000000000 | 2 | low |  |  | NO | NO | PWR | 2307692.3 | 6.363178 | 9.3816e+17 | 17.97228 | 1.8e+18 | 18.25527 | 1.5294e+18 | 18.18452 | 1.2995e+18 | 18.11378 | 5.680405 | 4.740397
290 | 0.01 | 0.86 | 0.85 | 0.003 | 0.15 | 0.15 | 18.53147892 | 11.8920946 | P | 0.98268 | 2229 | IVAR |  |  | CM9 |  |  | 3.4e+18 | 780000000000 | 2 | low |  |  | NO | NO | PWR | 4358974.4 | 6.639384 | 1.7721e+18 | 18.24848 | 3.4e+18 | 18.53148 | 2.8889e+18 | 18.46073 | 2.4546e+18 | 18.38998 | 7.80697 | 6.809484
290 | 0.01 | 0.86 | 0.85 | 0.003 | 0.15 | 0.15 | 19.13353891 | 11.8920946 | P | 0.49067 | 2230 | IVAR |  |  | CM9 |  |  | 1.36e+19 | 780000000000 | 1 | low |  |  | NO | NO | PWR | 17435897.4 | 7.241444 | 7.0883e+18 | 18.85054 | 1.36e+19 | 19.13354 | 1.1556e+19 | 19.06279 | 9.8184e+18 | 18.99204 | 15.61394 | 14.99641
290 | 0.01 | 0.86 | 0.85 | 0.003 | 0.15 | 0.15 | 19.52113808 | 11.98677173 | P | 10.068 | 2231 | IVAR |  |  | CM9 |  |  | 3.32e+19 | 970000000000 | 20 | low |  |  | NO | NO | PWR | 34226804.1 | 7.534366 | 1.6566e+19 | 19.21921 | 3.32e+19 | 19.52114 | 2.7903e+19 | 19.44566 | 2.3452e+19 | 19.37017 | 24.39563 | 24.93016
290 | 0.01 | 0.86 | 0.85 | 0.003 | 0.15 | 0.15 | 17.60205999 | 11.41497335 | P | -1.94928 | 2232 | IVAR |  |  | CM9 |  |  | 4e+17 | 260000000000 | -4 | low |  |  | NO | NO | PWR | 1538461.5 | 6.187087 | 2.5971e+17 | 17.41449 | 4e+17 | 17.60206 | 3.5906e+17 | 17.55517 | 3.2231e+17 | 17.50827 | 2.677769 | 2.012844
290 | 0.01 | 0.86 | 0.85 | 0.003 | 0.15 | 0.15 | 18 | 11.50514998 | P | 0.98268 | 2233 | IVAR |  |  | CM9 |  |  | 1e+18 | 320000000000 | 2 | low |  |  | NO | NO | PWR | 3125000 | 6.49485 | 6.2287e+17 | 17.79439 | 1e+18 | 18 | 8.8838e+17 | 17.9486 | 7.8922e+17 | 17.8972 | 4.233924 | 3.391853
290 | 0.01 | 0.86 | 0.85 | 0.003 | 0.15 | 0.15 | 18.68124124 | 11.50514998 | P | 6.99132 | 2234 | IVAR |  |  | CM9 |  |  | 4.8e+18 | 320000000000 | 14 | low |  |  | NO | NO | PWR | 15000000 | 7.176091 | 2.9898e+18 | 18.47564 | 4.8e+18 | 18.68124 | 4.2642e+18 | 18.62984 | 3.7882e+18 | 18.57844 | 9.276062 | 8.287125
290 | 0.01 | 0.86 | 0.85 | 0.003 | 0.15 | 0.15 | 19.19589965 | 11.47712125 | P | 10.068 | 2235 | IVAR |  |  | CM9 |  |  | 1.57e+19 | 300000000000 | 20 | low |  |  | NO | NO | PWR | 52333333.3 | 7.718778 | 9.906e+18 | 18.9959 | 1.57e+19 | 19.1959 | 1.3993e+19 | 19.1459 | 1.2471e+19 | 19.0959 | 16.77617 | 16.27428
290 | 0.01 | 0.86 | 0.85 | 0.003 | 0.15 | 0.15 | 17.47712125 | 11 | P | -0.48933 | 2236 | IVAR |  |  | CM9 |  |  | 3e+17 | 100000000000 | -1 | low |  |  | NO | NO | PWR | 3000000 | 6.477121 | 2.358e+17 | 17.37255 | 3e+17 | 17.47712 | 2.8247e+17 | 17.45098 | 2.6597e+17 | 17.42483 | 2.319016 | 1.708667
290 | 0.01 | 0.86 | 0.85 | 0.003 | 0.15 | 0.15 | 18.04139269 | 11 | P | -3.39717 | 2237 | IVAR |  |  | CM9 |  |  | 1.1e+18 | 100000000000 | -7 | low |  |  | NO | NO | PWR | 11000000 | 7.041393 | 8.646e+17 | 17.93682 | 1.1e+18 | 18.04139 | 1.0357e+18 | 18.01525 | 9.7522e+17 | 17.9891 | 4.440577 | 3.581048
290 | 0.01 | 0.86 | 0.85 | 0.003 | 0.15 | 0.15 | 18.60205999 | 10.90308999 | P | 0.98268 | 2238 | IVAR |  |  | CM9 |  |  | 4e+18 | 80000000000 | 2 | low |  |  | NO | NO | PWR | 50000000 | 7.69897 | 3.2875e+18 | 18.51687 | 4e+18 | 18.60206 | 3.8086e+18 | 18.58076 | 3.6263e+18 | 18.55946 | 8.467848 | 7.46982
270 | 0.01 | 0.86 | 0.85 | 0.003 | 0.15 | 0.15 | 18.5797836 | 11.96378783 | P | 5.47107 | 2239 | IVAR |  |  | CM9 |  |  | 3.8e+18 | 920000000000 | 11 | low |  |  | NO | NO | PWR | 4130434.8 | 6.615996 | 1.9162e+18 | 18.28245 | 3.8e+18 | 18.57978 | 3.2022e+18 | 18.50545 | 2.6985e+18 | 18.43112 | 18.83771 | 10.47703
270 | 0.01 | 0.86 | 0.85 | 0.003 | 0.15 | 0.15 | 19.18184359 | 11.96378783 | P | 5.47107 | 2240 | IVAR |  |  | CM9 |  |  | 1.52e+19 | 920000000000 | 11 | low |  |  | NO | NO | PWR | 16521739.1 | 7.218056 | 7.665e+18 | 18.88451 | 1.52e+19 | 19.18184 | 1.2809e+19 | 19.10751 | 1.0794e+19 | 19.03318 | 37.67543 | 23.0734
270 | 0.01 | 0.86 | 0.85 | 0.003 | 0.15 | 0.15 | 19.23299611 | 11.5563025 | P | 17.97075 | 2241 | IVAR |  |  | CM9 |  |  | 1.71e+19 | 360000000000 | 35 | low |  |  | NO | NO | PWR | 47500000 | 7.676694 | 1.0403e+19 | 19.01716 | 1.71e+19 | 19.233 | 1.5102e+19 | 19.17904 | 1.3338e+19 | 19.12508 | 39.96083 | 24.67419
270 | 0.01 | 0.86 | 0.85 | 0.003 | 0.15 | 0.15 | 18.61278386 | 11.07918125 | P | 6.48323 | 2242 | IVAR |  |  | CM9 |  |  | 4.1e+18 | 120000000000 | 13 | low |  |  | NO | NO | PWR | 34166666.7 | 7.533603 | 3.1072e+18 | 18.49237 | 4.1e+18 | 18.61278 | 3.8254e+18 | 18.58268 | 3.5693e+18 | 18.55258 | 19.56719 | 10.94037
310 | 0.01 | 0.86 | 0.85 | 0.003 | 0.15 | 0.15 | 18.60205999 | 11.99122608 | P | 6.99132 | 2243 | IVAR |  |  | CM9 |  |  | 4e+18 | 980000000000 | 14 | low |  |  | NO | NO | PWR | 4081632.7 | 6.610834 | 1.9918e+18 | 18.29924 | 4e+18 | 18.60206 | 3.3601e+18 | 18.52635 | 2.8226e+18 | 18.45065 | -2.391393 | 5.293563
310 | 0.01 | 0.86 | 0.85 | 0.003 | 0.15 | 0.15 | 19.16731733 | 11.99122608 | P | 12.14592 | 2244 | IVAR |  |  | CM9 |  |  | 1.47e+19 | 980000000000 | 24 | low |  |  | NO | NO | PWR | 15000000 | 7.176091 | 7.3198e+18 | 18.8645 | 1.47e+19 | 19.16732 | 1.2348e+19 | 19.09161 | 1.0373e+19 | 19.01591 | -4.584369 | 11.10867
310 | 0.01 | 0.86 | 0.85 | 0.003 | 0.15 | 0.15 | 19.20411998 | 11.53147892 | P | 0.49067 | 2245 | IVAR |  |  | CM9 |  |  | 1.6e+19 | 340000000000 | 1 | low |  |  | NO | NO | PWR | 47058823.5 | 7.672641 | 9.8457e+18 | 18.99325 | 1.6e+19 | 19.20412 | 1.4171e+19 | 19.1514 | 1.2551e+19 | 19.09868 | -4.782785 | 11.65792
310 | 0.01 | 0.86 | 0.85 | 0.003 | 0.15 | 0.15 | 18.5797836 | 11.04139269 | P | 6.48323 | 2246 | IVAR |  |  | CM9 |  |  | 3.8e+18 | 110000000000 | 13 | low |  |  | NO | NO | PWR | 34545454.5 | 7.538391 | 2.9304e+18 | 18.46693 | 3.8e+18 | 18.57978 | 3.561e+18 | 18.55157 | 3.337e+18 | 18.52336 | -2.330841 | 5.141166
290 | 0.01 | 0.83 | 1.62 | 0.002 | 0.15 | 0.26 | 17.84509804 | 11.8920946 | P | 4.967 | 2652 | IVAR |  |  | CM23 |  |  | 7e+17 | 780000000000 | 10 | low |  |  | NO | NO | PWR | 897435.9 | 5.953003 | 3.6484e+17 | 17.5621 | 7e+17 | 17.8451 | 5.9477e+17 | 17.77435 | 5.0536e+17 | 17.7036 | 3.640524 | 3.092899
290 | 0.01 | 0.83 | 1.62 | 0.002 | 0.15 | 0.26 | 18.25527251 | 11.8920946 | P | -1.46397 | 2653 | IVAR |  |  | CM23 |  |  | 1.8e+18 | 780000000000 | -3 | low |  |  | NO | NO | PWR | 2307692.3 | 6.363178 | 9.3816e+17 | 17.97228 | 1.8e+18 | 18.25527 | 1.5294e+18 | 18.18452 | 1.2995e+18 | 18.11378 | 5.837826 | 5.296148
290 | 0.01 | 0.83 | 1.62 | 0.002 | 0.15 | 0.26 | 18.53147892 | 11.8920946 | P | 2.46675 | 2654 | IVAR |  |  | CM23 |  |  | 3.4e+18 | 780000000000 | 5 | low |  |  | NO | NO | PWR | 4358974.4 | 6.639384 | 1.7721e+18 | 18.24848 | 3.4e+18 | 18.53148 | 2.8889e+18 | 18.46073 | 2.4546e+18 | 18.38998 | 8.023325 | 7.60781
290 | 0.01 | 0.83 | 1.62 | 0.002 | 0.15 | 0.26 | 19.13353891 | 11.8920946 | P | 8.52363 | 2655 | IVAR |  |  | CM23 |  |  | 1.36e+19 | 780000000000 | 17 | low |  |  | NO | NO | PWR | 17435897.4 | 7.241444 | 7.0883e+18 | 18.85054 | 1.36e+19 | 19.13354 | 1.1556e+19 | 19.06279 | 9.8184e+18 | 18.99204 | 16.04665 | 16.75455
290 | 0.01 | 0.83 | 1.62 | 0.002 | 0.15 | 0.26 | 19.52113808 | 11.98677173 | P | 13.19292 | 2656 | IVAR |  |  | CM23 |  |  | 3.32e+19 | 970000000000 | 26 | low |  |  | NO | NO | PWR | 34226804.1 | 7.534366 | 1.6566e+19 | 19.21921 | 3.32e+19 | 19.52114 | 2.7903e+19 | 19.44566 | 2.3452e+19 | 19.37017 | 25.07171 | 27.85291
290 | 0.01 | 0.83 | 1.62 | 0.002 | 0.15 | 0.26 | 17.60205999 | 11.41497335 | P | 1.47603 | 2657 | IVAR |  |  | CM23 |  |  | 4e+17 | 260000000000 | 3 | low |  |  | NO | NO | PWR | 1538461.5 | 6.187087 | 2.5971e+17 | 17.41449 | 4e+17 | 17.60206 | 3.5906e+17 | 17.55517 | 3.2231e+17 | 17.50827 | 2.751978 | 2.248824
290 | 0.01 | 0.83 | 1.62 | 0.002 | 0.15 | 0.26 | 18 | 11.50514998 | P | -0.97732 | 2658 | IVAR |  |  | CM23 |  |  | 1e+18 | 320000000000 | -2 | low |  |  | NO | NO | PWR | 3125000 | 6.49485 | 6.2287e+17 | 17.79439 | 1e+18 | 18 | 8.8838e+17 | 17.9486 | 7.8922e+17 | 17.8972 | 4.351259 | 3.789504
290 | 0.01 | 0.83 | 1.62 | 0.002 | 0.15 | 0.26 | 18.68124124 | 11.50514998 | P | 5.97648 | 2659 | IVAR |  |  | CM23 |  |  | 4.8e+18 | 320000000000 | 12 | low |  |  | NO | NO | PWR | 15000000 | 7.176091 | 2.9898e+18 | 18.47564 | 4.8e+18 | 18.68124 | 4.2642e+18 | 18.62984 | 3.7882e+18 | 18.57844 | 9.53313 | 9.258684
290 | 0.01 | 0.83 | 1.62 | 0.002 | 0.15 | 0.26 | 19.19589965 | 11.47712125 | P | 2.96412 | 2660 | IVAR |  |  | CM23 |  |  | 1.57e+19 | 300000000000 | 6 | low |  |  | NO | NO | PWR | 52333333.3 | 7.718778 | 9.906e+18 | 18.9959 | 1.57e+19 | 19.1959 | 1.3993e+19 | 19.1459 | 1.2471e+19 | 19.0959 | 17.24109 | 18.18223
290 | 0.01 | 0.83 | 1.62 | 0.002 | 0.15 | 0.26 | 17.47712125 | 11 | P | -2.91588 | 2661 | IVAR |  |  | CM23 |  |  | 3e+17 | 100000000000 | -6 | low |  |  | NO | NO | PWR | 3000000 | 6.477121 | 2.358e+17 | 17.37255 | 3e+17 | 17.47712 | 2.8247e+17 | 17.45098 | 2.6597e+17 | 17.42483 | 2.383283 | 1.908987
290 | 0.01 | 0.83 | 1.62 | 0.002 | 0.15 | 0.26 | 18.04139269 | 11 | P | 9.55187 | 2662 | IVAR |  |  | CM23 |  |  | 1.1e+18 | 100000000000 | 19 | low |  |  | NO | NO | PWR | 11000000 | 7.041393 | 8.646e+17 | 17.93682 | 1.1e+18 | 18.04139 | 1.0357e+18 | 18.01525 | 9.7522e+17 | 17.9891 | 4.563639 | 4.00088
290 | 0.01 | 0.83 | 1.62 | 0.002 | 0.15 | 0.26 | 18.60205999 | 10.90308999 | P | 6.99132 | 2663 | IVAR |  |  | CM23 |  |  | 4e+18 | 80000000000 | 14 | low |  |  | NO | NO | PWR | 50000000 | 7.69897 | 3.2875e+18 | 18.51687 | 4e+18 | 18.60206 | 3.8086e+18 | 18.58076 | 3.6263e+18 | 18.55946 | 8.702517 | 8.345561
270 | 0.01 | 0.83 | 1.62 | 0.002 | 0.15 | 0.26 | 18.5797836 | 11.96378783 | P | 10.068 | 2664 | IVAR |  |  | CM23 |  |  | 3.8e+18 | 920000000000 | 20 | low |  |  | NO | NO | PWR | 4130434.8 | 6.615996 | 1.9162e+18 | 18.28245 | 3.8e+18 | 18.57978 | 3.2022e+18 | 18.50545 | 2.6985e+18 | 18.43112 | 19.35977 | 11.70533
270 | 0.01 | 0.83 | 1.62 | 0.002 | 0.15 | 0.26 | 19.18184359 | 11.96378783 | P | 12.14592 | 2665 | IVAR |  |  | CM23 |  |  | 1.52e+19 | 920000000000 | 24 | low |  |  | NO | NO | PWR | 16521739.1 | 7.218056 | 7.665e+18 | 18.88451 | 1.52e+19 | 19.18184 | 1.2809e+19 | 19.10751 | 1.0794e+19 | 19.03318 | 38.71953 | 25.77846
270 | 0.01 | 0.83 | 1.62 | 0.002 | 0.15 | 0.26 | 19.23299611 | 11.5563025 | P | 12.66875 | 2666 | IVAR |  |  | CM23 |  |  | 1.71e+19 | 360000000000 | 25 | low |  |  | NO | NO | PWR | 47500000 | 7.676694 | 1.0403e+19 | 19.01716 | 1.71e+19 | 19.233 | 1.5102e+19 | 19.17904 | 1.3338e+19 | 19.12508 | 41.06826 | 27.56692
270 | 0.01 | 0.83 | 1.62 | 0.002 | 0.15 | 0.26 | 18.61278386 | 11.07918125 | P | 9.55187 | 2667 | IVAR |  |  | CM23 |  |  | 4.1e+18 | 120000000000 | 19 | low |  |  | NO | NO | PWR | 34166666.7 | 7.533603 | 3.1072e+18 | 18.49237 | 4.1e+18 | 18.61278 | 3.8254e+18 | 18.58268 | 3.5693e+18 | 18.55258 | 20.10945 | 12.22299
310 | 0.01 | 0.83 | 1.62 | 0.002 | 0.15 | 0.26 | 18.60205999 | 11.99122608 | P | -6.25677 | 2668 | IVAR |  |  | CM23 |  |  | 4e+18 | 980000000000 | -13 | low |  |  | NO | NO | PWR | 4081632.7 | 6.610834 | 1.9918e+18 | 18.29924 | 4e+18 | 18.60206 | 3.3601e+18 | 18.52635 | 2.8226e+18 | 18.45065 | -2.457665 | 5.914165
310 | 0.01 | 0.83 | 1.62 | 0.002 | 0.15 | 0.26 | 19.16731733 | 11.99122608 | P | 6.48323 | 2669 | IVAR |  |  | CM23 |  |  | 1.47e+19 | 980000000000 | 13 | low |  |  | NO | NO | PWR | 15000000 | 7.176091 | 7.3198e+18 | 18.8645 | 1.47e+19 | 19.16732 | 1.2348e+19 | 19.09161 | 1.0373e+19 | 19.01591 | -4.711416 | 12.41102
310 | 0.01 | 0.83 | 1.62 | 0.002 | 0.15 | 0.26 | 19.20411998 | 11.53147892 | P | 7.50075 | 2670 | IVAR |  |  | CM23 |  |  | 1.6e+19 | 340000000000 | 15 | low |  |  | NO | NO | PWR | 47058823.5 | 7.672641 | 9.8457e+18 | 18.99325 | 1.6e+19 | 19.20412 | 1.4171e+19 | 19.1514 | 1.2551e+19 | 19.09868 | -4.915331 | 13.02467
310 | 0.01 | 0.83 | 1.62 | 0.002 | 0.15 | 0.26 | 18.5797836 | 11.04139269 | P | 6.48323 | 2671 | IVAR |  |  | CM23 |  |  | 3.8e+18 | 110000000000 | 13 | low |  |  | NO | NO | PWR | 34545454.5 | 7.538391 | 2.9304e+18 | 18.46693 | 3.8e+18 | 18.57978 | 3.561e+18 | 18.55157 | 3.337e+18 | 18.52336 | -2.395436 | 5.743903
290 | 0.01 | 0.87 | 1.53 | 0.003 | 0.17 | 0.14 | 17.84509804 | 11.8920946 | P | 2.96412 | 2692 | IVAR |  |  | CM25 |  |  | 7e+17 | 780000000000 | 6 | low |  |  | NO | NO | PWR | 897435.9 | 5.953003 | 3.6484e+17 | 17.5621 | 7e+17 | 17.8451 | 5.9477e+17 | 17.77435 | 5.0536e+17 | 17.7036 | 3.68325 | 3.329898
290 | 0.01 | 0.87 | 1.53 | 0.003 | 0.17 | 0.14 | 18.25527251 | 11.8920946 | P | 4.967 | 2693 | IVAR |  |  | CM25 |  |  | 1.8e+18 | 780000000000 | 10 | low |  |  | NO | NO | PWR | 2307692.3 | 6.363178 | 9.3816e+17 | 17.97228 | 1.8e+18 | 18.25527 | 1.5294e+18 | 18.18452 | 1.2995e+18 | 18.11378 | 5.90634 | 5.701974
290 | 0.01 | 0.87 | 1.53 | 0.003 | 0.17 | 0.14 | 18.53147892 | 11.8920946 | P | 3.96288 | 2694 | IVAR |  |  | CM25 |  |  | 3.4e+18 | 780000000000 | 8 | low |  |  | NO | NO | PWR | 4358974.4 | 6.639384 | 1.7721e+18 | 18.24848 | 3.4e+18 | 18.53148 | 2.8889e+18 | 18.46073 | 2.4546e+18 | 18.38998 | 8.117488 | 8.190771
290 | 0.01 | 0.87 | 1.53 | 0.003 | 0.17 | 0.14 | 19.13353891 | 11.8920946 | P | 16.89963 | 2695 | IVAR |  |  | CM25 |  |  | 1.36e+19 | 780000000000 | 33 | low |  |  | NO | NO | PWR | 17435897.4 | 7.241444 | 7.0883e+18 | 18.85054 | 1.36e+19 | 19.13354 | 1.1556e+19 | 19.06279 | 9.8184e+18 | 18.99204 | 16.23498 | 18.0384
290 | 0.01 | 0.87 | 1.53 | 0.003 | 0.17 | 0.14 | 19.52113808 | 11.98677173 | P | 11.10428 | 2696 | IVAR |  |  | CM25 |  |  | 3.32e+19 | 970000000000 | 22 | low |  |  | NO | NO | PWR | 34226804.1 | 7.534366 | 1.6566e+19 | 19.21921 | 3.32e+19 | 19.52114 | 2.7903e+19 | 19.44566 | 2.3452e+19 | 19.37017 | 25.36596 | 29.98718
290 | 0.01 | 0.87 | 1.53 | 0.003 | 0.17 | 0.14 | 17.60205999 | 11.41497335 | P | -3.39717 | 2697 | IVAR |  |  | CM25 |  |  | 4e+17 | 260000000000 | -7 | low |  |  | NO | NO | PWR | 1538461.5 | 6.187087 | 2.5971e+17 | 17.41449 | 4e+17 | 17.60206 | 3.5906e+17 | 17.55517 | 3.2231e+17 | 17.50827 | 2.784276 | 2.421144
290 | 0.01 | 0.87 | 1.53 | 0.003 | 0.17 | 0.14 | 18 | 11.50514998 | P | 5.47107 | 2698 | IVAR |  |  | CM25 |  |  | 1e+18 | 320000000000 | 11 | low |  |  | NO | NO | PWR | 3125000 | 6.49485 | 6.2287e+17 | 17.79439 | 1e+18 | 18 | 8.8838e+17 | 17.9486 | 7.8922e+17 | 17.8972 | 4.402326 | 4.079881
290 | 0.01 | 0.87 | 1.53 | 0.003 | 0.17 | 0.14 | 18.68124124 | 11.50514998 | P | 9.03708 | 2699 | IVAR |  |  | CM25 |  |  | 4.8e+18 | 320000000000 | 18 | low |  |  | NO | NO | PWR | 15000000 | 7.176091 | 2.9898e+18 | 18.47564 | 4.8e+18 | 18.68124 | 4.2642e+18 | 18.62984 | 3.7882e+18 | 18.57844 | 9.645013 | 9.968147
290 | 0.01 | 0.87 | 1.53 | 0.003 | 0.17 | 0.14 | 19.19589965 | 11.47712125 | P | 15.303 | 2700 | IVAR |  |  | CM25 |  |  | 1.57e+19 | 300000000000 | 30 | low |  |  | NO | NO | PWR | 52333333.3 | 7.718778 | 9.906e+18 | 18.9959 | 1.57e+19 | 19.1959 | 1.3993e+19 | 19.1459 | 1.2471e+19 | 19.0959 | 17.44344 | 19.57548
290 | 0.01 | 0.87 | 1.53 | 0.003 | 0.17 | 0.14 | 17.47712125 | 11 | P | 0.98268 | 2701 | IVAR |  |  | CM25 |  |  | 3e+17 | 100000000000 | 2 | low |  |  | NO | NO | PWR | 3000000 | 6.477121 | 2.358e+17 | 17.37255 | 3e+17 | 17.47712 | 2.8247e+17 | 17.45098 | 2.6597e+17 | 17.42483 | 2.411253 | 2.055266
290 | 0.01 | 0.87 | 1.53 | 0.003 | 0.17 | 0.14 | 18.04139269 | 11 | P | 7.50075 | 2702 | IVAR |  |  | CM25 |  |  | 1.1e+18 | 100000000000 | 15 | low |  |  | NO | NO | PWR | 11000000 | 7.041393 | 8.646e+17 | 17.93682 | 1.1e+18 | 18.04139 | 1.0357e+18 | 18.01525 | 9.7522e+17 | 17.9891 | 4.617199 | 4.307454
290 | 0.01 | 0.87 | 1.53 | 0.003 | 0.17 | 0.14 | 18.60205999 | 10.90308999 | P | 9.03708 | 2703 | IVAR |  |  | CM25 |  |  | 4e+18 | 80000000000 | 18 | low |  |  | NO | NO | PWR | 50000000 | 7.69897 | 3.2875e+18 | 18.51687 | 4e+18 | 18.60206 | 3.8086e+18 | 18.58076 | 3.6263e+18 | 18.55946 | 8.804652 | 8.985054
270 | 0.01 | 0.87 | 1.53 | 0.003 | 0.17 | 0.14 | 18.5797836 | 11.96378783 | P | 3.96288 | 2704 | IVAR |  |  | CM25 |  |  | 3.8e+18 | 920000000000 | 8 | low |  |  | NO | NO | PWR | 4130434.8 | 6.615996 | 1.9162e+18 | 18.28245 | 3.8e+18 | 18.57978 | 3.2022e+18 | 18.50545 | 2.6985e+18 | 18.43112 | 19.58698 | 12.60227
270 | 0.01 | 0.87 | 1.53 | 0.003 | 0.17 | 0.14 | 19.18184359 | 11.96378783 | P | 17.43452 | 2705 | IVAR |  |  | CM25 |  |  | 1.52e+19 | 920000000000 | 34 | low |  |  | NO | NO | PWR | 16521739.1 | 7.218056 | 7.665e+18 | 18.88451 | 1.52e+19 | 19.18184 | 1.2809e+19 | 19.10751 | 1.0794e+19 | 19.03318 | 39.17395 | 27.75378
270 | 0.01 | 0.87 | 1.53 | 0.003 | 0.17 | 0.14 | 19.23299611 | 11.5563025 | P | 12.14592 | 2706 | IVAR |  |  | CM25 |  |  | 1.71e+19 | 360000000000 | 24 | low |  |  | NO | NO | PWR | 47500000 | 7.676694 | 1.0403e+19 | 19.01716 | 1.71e+19 | 19.233 | 1.5102e+19 | 19.17904 | 1.3338e+19 | 19.12508 | 41.55025 | 29.67929
270 | 0.01 | 0.87 | 1.53 | 0.003 | 0.17 | 0.14 | 18.61278386 | 11.07918125 | P | 13.19292 | 2707 | IVAR |  |  | CM25 |  |  | 4.1e+18 | 120000000000 | 26 | low |  |  | NO | NO | PWR | 34166666.7 | 7.533603 | 3.1072e+18 | 18.49237 | 4.1e+18 | 18.61278 | 3.8254e+18 | 18.58268 | 3.5693e+18 | 18.55258 | 20.34546 | 13.1596
310 | 0.01 | 0.87 | 1.53 | 0.003 | 0.17 | 0.14 | 18.60205999 | 11.99122608 | P | 8.01152 | 2708 | IVAR |  |  | CM25 |  |  | 4e+18 | 980000000000 | 16 | low |  |  | NO | NO | PWR | 4081632.7 | 6.610834 | 1.9918e+18 | 18.29924 | 4e+18 | 18.60206 | 3.3601e+18 | 18.52635 | 2.8226e+18 | 18.45065 | -2.486509 | 6.367348
310 | 0.01 | 0.87 | 1.53 | 0.003 | 0.17 | 0.14 | 19.16731733 | 11.99122608 | P | 12.66875 | 2709 | IVAR |  |  | CM25 |  |  | 1.47e+19 | 980000000000 | 25 | low |  |  | NO | NO | PWR | 15000000 | 7.176091 | 7.3198e+18 | 18.8645 | 1.47e+19 | 19.16732 | 1.2348e+19 | 19.09161 | 1.0373e+19 | 19.01591 | -4.76671 | 13.36204
310 | 0.01 | 0.87 | 1.53 | 0.003 | 0.17 | 0.14 | 19.20411998 | 11.53147892 | P | 11.62443 | 2710 | IVAR |  |  | CM25 |  |  | 1.6e+19 | 340000000000 | 23 | low |  |  | NO | NO | PWR | 47058823.5 | 7.672641 | 9.8457e+18 | 18.99325 | 1.6e+19 | 19.20412 | 1.4171e+19 | 19.1514 | 1.2551e+19 | 19.09868 | -4.973018 | 14.0227
310 | 0.01 | 0.87 | 1.53 | 0.003 | 0.17 | 0.14 | 18.5797836 | 11.04139269 | P | 11.62443 | 2711 | IVAR |  |  | CM25 |  |  | 3.8e+18 | 110000000000 | 23 | low |  |  | NO | NO | PWR | 34545454.5 | 7.538391 | 2.9304e+18 | 18.46693 | 3.8e+18 | 18.57978 | 3.561e+18 | 18.55157 | 3.337e+18 | 18.52336 | -2.423549 | 6.184039
290 | 0.01 | 0.87 | 1.66 | 0.006 | 0.17 | 0.16 | 17.84509804 | 11.8920946 | P | 1.47603 | 2712 | IVAR |  |  | CM26 |  |  | 7e+17 | 780000000000 | 3 | low |  |  | NO | NO | PWR | 897435.9 | 5.953003 | 3.6484e+17 | 17.5621 | 7e+17 | 17.8451 | 5.9477e+17 | 17.77435 | 5.0536e+17 | 17.7036 | 3.949326 | 3.843797
290 | 0.01 | 0.87 | 1.66 | 0.006 | 0.17 | 0.16 | 18.25527251 | 11.8920946 | P | 3.46283 | 2713 | IVAR |  |  | CM26 |  |  | 1.8e+18 | 780000000000 | 7 | low |  |  | NO | NO | PWR | 2307692.3 | 6.363178 | 9.3816e+17 | 17.97228 | 1.8e+18 | 18.25527 | 1.5294e+18 | 18.18452 | 1.2995e+18 | 18.11378 | 6.333011 | 6.581954
290 | 0.01 | 0.87 | 1.66 | 0.006 | 0.17 | 0.16 | 18.53147892 | 11.8920946 | P | 6.99132 | 2714 | IVAR |  |  | CM26 |  |  | 3.4e+18 | 780000000000 | 14 | low |  |  | NO | NO | PWR | 4358974.4 | 6.639384 | 1.7721e+18 | 18.24848 | 3.4e+18 | 18.53148 | 2.8889e+18 | 18.46073 | 2.4546e+18 | 18.38998 | 8.703891 | 9.454844
290 | 0.01 | 0.87 | 1.66 | 0.006 | 0.17 | 0.16 | 19.13353891 | 11.8920946 | P | 12.66875 | 2715 | IVAR |  |  | CM26 |  |  | 1.36e+19 | 780000000000 | 25 | low |  |  | NO | NO | PWR | 17435897.4 | 7.241444 | 7.0883e+18 | 18.85054 | 1.36e+19 | 19.13354 | 1.1556e+19 | 19.06279 | 9.8184e+18 | 18.99204 | 17.40778 | 20.82224
290 | 0.01 | 0.87 | 1.66 | 0.006 | 0.17 | 0.16 | 19.52113808 | 11.98677173 | P | 17.43452 | 2716 | IVAR |  |  | CM26 |  |  | 3.32e+19 | 970000000000 | 34 | low |  |  | NO | NO | PWR | 34226804.1 | 7.534366 | 1.6566e+19 | 19.21921 | 3.32e+19 | 19.52114 | 2.7903e+19 | 19.44566 | 2.3452e+19 | 19.37017 | 27.19838 | 34.61507
290 | 0.01 | 0.87 | 1.66 | 0.006 | 0.17 | 0.16 | 17.60205999 | 11.41497335 | P | -0.97732 | 2717 | IVAR |  |  | CM26 |  |  | 4e+17 | 260000000000 | -2 | low |  |  | NO | NO | PWR | 1538461.5 | 6.187087 | 2.5971e+17 | 17.41449 | 4e+17 | 17.60206 | 3.5906e+17 | 17.55517 | 3.2231e+17 | 17.50827 | 2.98541 | 2.794797
290 | 0.01 | 0.87 | 1.66 | 0.006 | 0.17 | 0.16 | 18 | 11.50514998 | P | 2.46675 | 2718 | IVAR |  |  | CM26 |  |  | 1e+18 | 320000000000 | 5 | low |  |  | NO | NO | PWR | 3125000 | 6.49485 | 6.2287e+17 | 17.79439 | 1e+18 | 18 | 8.8838e+17 | 17.9486 | 7.8922e+17 | 17.8972 | 4.720348 | 4.709525
290 | 0.01 | 0.87 | 1.66 | 0.006 | 0.17 | 0.16 | 18.68124124 | 11.50514998 | P | 5.97648 | 2719 | IVAR |  |  | CM26 |  |  | 4.8e+18 | 320000000000 | 12 | low |  |  | NO | NO | PWR | 15000000 | 7.176091 | 2.9898e+18 | 18.47564 | 4.8e+18 | 18.68124 | 4.2642e+18 | 18.62984 | 3.7882e+18 | 18.57844 | 10.34176 | 11.50652
290 | 0.01 | 0.87 | 1.66 | 0.006 | 0.17 | 0.16 | 19.19589965 | 11.47712125 | P | 6.48323 | 2720 | IVAR |  |  | CM26 |  |  | 1.57e+19 | 300000000000 | 13 | low |  |  | NO | NO | PWR | 52333333.3 | 7.718778 | 9.906e+18 | 18.9959 | 1.57e+19 | 19.1959 | 1.3993e+19 | 19.1459 | 1.2471e+19 | 19.0959 | 18.70354 | 22.59654
290 | 0.01 | 0.87 | 1.66 | 0.006 | 0.17 | 0.16 | 17.47712125 | 11 | P | 2.96412 | 2721 | IVAR |  |  | CM26 |  |  | 3e+17 | 100000000000 | 6 | low |  |  | NO | NO | PWR | 3000000 | 6.477121 | 2.358e+17 | 17.37255 | 3e+17 | 17.47712 | 2.8247e+17 | 17.45098 | 2.6597e+17 | 17.42483 | 2.585441 | 2.372453
290 | 0.01 | 0.87 | 1.66 | 0.006 | 0.17 | 0.16 | 18.04139269 | 11 | P | -0.97732 | 2722 | IVAR |  |  | CM26 |  |  | 1.1e+18 | 100000000000 | -2 | low |  |  | NO | NO | PWR | 11000000 | 7.041393 | 8.646e+17 | 17.93682 | 1.1e+18 | 18.04139 | 1.0357e+18 | 18.01525 | 9.7522e+17 | 17.9891 | 4.950743 | 4.972219
290 | 0.01 | 0.87 | 1.66 | 0.006 | 0.17 | 0.16 | 18.60205999 | 10.90308999 | P | 2.46675 | 2723 | IVAR |  |  | CM26 |  |  | 4e+18 | 80000000000 | 5 | low |  |  | NO | NO | PWR | 50000000 | 7.69897 | 3.2875e+18 | 18.51687 | 4e+18 | 18.60206 | 3.8086e+18 | 18.58076 | 3.6263e+18 | 18.55946 | 9.440696 | 10.37171
270 | 0.01 | 0.87 | 1.66 | 0.006 | 0.17 | 0.16 | 18.5797836 | 11.96378783 | P | 6.48323 | 2724 | IVAR |  |  | CM26 |  |  | 3.8e+18 | 920000000000 | 13 | low |  |  | NO | NO | PWR | 4130434.8 | 6.615996 | 1.9162e+18 | 18.28245 | 3.8e+18 | 18.57978 | 3.2022e+18 | 18.50545 | 2.6985e+18 | 18.43112 | 21.00193 | 14.54717
270 | 0.01 | 0.87 | 1.66 | 0.006 | 0.17 | 0.16 | 19.18184359 | 11.96378783 | P | 15.303 | 2725 | IVAR |  |  | CM26 |  |  | 1.52e+19 | 920000000000 | 30 | low |  |  | NO | NO | PWR | 16521739.1 | 7.218056 | 7.665e+18 | 18.88451 | 1.52e+19 | 19.18184 | 1.2809e+19 | 19.10751 | 1.0794e+19 | 19.03318 | 42.00386 | 32.03699
270 | 0.01 | 0.87 | 1.66 | 0.006 | 0.17 | 0.16 | 19.23299611 | 11.5563025 | P | 16.89963 | 2726 | IVAR |  |  | CM26 |  |  | 1.71e+19 | 360000000000 | 33 | low |  |  | NO | NO | PWR | 47500000 | 7.676694 | 1.0403e+19 | 19.01716 | 1.71e+19 | 19.233 | 1.5102e+19 | 19.17904 | 1.3338e+19 | 19.12508 | 44.55182 | 34.25966
270 | 0.01 | 0.87 | 1.66 | 0.006 | 0.17 | 0.16 | 18.61278386 | 11.07918125 | P | 5.47107 | 2727 | IVAR |  |  | CM26 |  |  | 4.1e+18 | 120000000000 | 11 | low |  |  | NO | NO | PWR | 34166666.7 | 7.533603 | 3.1072e+18 | 18.49237 | 4.1e+18 | 18.61278 | 3.8254e+18 | 18.58268 | 3.5693e+18 | 18.55258 | 21.81521 | 15.1905
310 | 0.01 | 0.87 | 1.66 | 0.006 | 0.17 | 0.16 | 18.60205999 | 11.99122608 | P | 7.50075 | 2728 | IVAR |  |  | CM26 |  |  | 4e+18 | 980000000000 | 15 | low |  |  | NO | NO | PWR | 4081632.7 | 6.610834 | 1.9918e+18 | 18.29924 | 4e+18 | 18.60206 | 3.3601e+18 | 18.52635 | 2.8226e+18 | 18.45065 | -2.666133 | 7.350014
310 | 0.01 | 0.87 | 1.66 | 0.006 | 0.17 | 0.16 | 19.16731733 | 11.99122608 | P | 20.12907 | 2729 | IVAR |  |  | CM26 |  |  | 1.47e+19 | 980000000000 | 39 | low |  |  | NO | NO | PWR | 15000000 | 7.176091 | 7.3198e+18 | 18.8645 | 1.47e+19 | 19.16732 | 1.2348e+19 | 19.09161 | 1.0373e+19 | 19.01591 | -5.111055 | 15.42419
310 | 0.01 | 0.87 | 1.66 | 0.006 | 0.17 | 0.16 | 19.20411998 | 11.53147892 | P | 12.14592 | 2730 | IVAR |  |  | CM26 |  |  | 1.6e+19 | 340000000000 | 24 | low |  |  | NO | NO | PWR | 47058823.5 | 7.672641 | 9.8457e+18 | 18.99325 | 1.6e+19 | 19.20412 | 1.4171e+19 | 19.1514 | 1.2551e+19 | 19.09868 | -5.332266 | 16.18681
310 | 0.01 | 0.87 | 1.66 | 0.006 | 0.17 | 0.16 | 18.5797836 | 11.04139269 | P | 8.52363 | 2731 | IVAR |  |  | CM26 |  |  | 3.8e+18 | 110000000000 | 17 | low |  |  | NO | NO | PWR | 34545454.5 | 7.538391 | 2.9304e+18 | 18.46693 | 3.8e+18 | 18.57978 | 3.561e+18 | 18.55157 | 3.337e+18 | 18.52336 | -2.598625 | 7.138415
290 | 0.01 | 0.84 | 1.6 | 0.002 | 0.16 | 0.16 | 17.84509804 | 11.8920946 | P | -3.39717 | 2732 | IVAR |  |  | CM27 |  |  | 7e+17 | 780000000000 | -7 | low |  |  | NO | NO | PWR | 897435.9 | 5.953003 | 3.6484e+17 | 17.5621 | 7e+17 | 17.8451 | 5.9477e+17 | 17.77435 | 5.0536e+17 | 17.7036 | 3.636256 | 3.102377
290 | 0.01 | 0.84 | 1.6 | 0.002 | 0.16 | 0.16 | 18.25527251 | 11.8920946 | P | 5.97648 | 2733 | IVAR |  |  | CM27 |  |  | 1.8e+18 | 780000000000 | 12 | low |  |  | NO | NO | PWR | 2307692.3 | 6.363178 | 9.3816e+17 | 17.97228 | 1.8e+18 | 18.25527 | 1.5294e+18 | 18.18452 | 1.2995e+18 | 18.11378 | 5.830982 | 5.312378
290 | 0.01 | 0.84 | 1.6 | 0.002 | 0.16 | 0.16 | 18.53147892 | 11.8920946 | P | -5.78352 | 2734 | IVAR |  |  | CM27 |  |  | 3.4e+18 | 780000000000 | -12 | low |  |  | NO | NO | PWR | 4358974.4 | 6.639384 | 1.7721e+18 | 18.24848 | 3.4e+18 | 18.53148 | 2.8889e+18 | 18.46073 | 2.4546e+18 | 18.38998 | 8.013918 | 7.631125
290 | 0.01 | 0.84 | 1.6 | 0.002 | 0.16 | 0.16 | 19.13353891 | 11.8920946 | P | 9.55187 | 2735 | IVAR |  |  | CM27 |  |  | 1.36e+19 | 780000000000 | 19 | low |  |  | NO | NO | PWR | 17435897.4 | 7.241444 | 7.0883e+18 | 18.85054 | 1.36e+19 | 19.13354 | 1.1556e+19 | 19.06279 | 9.8184e+18 | 18.99204 | 16.02784 | 16.8059
290 | 0.01 | 0.84 | 1.6 | 0.002 | 0.16 | 0.16 | 19.52113808 | 11.98677173 | P | 10.58547 | 2736 | IVAR |  |  | CM27 |  |  | 3.32e+19 | 970000000000 | 21 | low |  |  | NO | NO | PWR | 34226804.1 | 7.534366 | 1.6566e+19 | 19.21921 | 3.32e+19 | 19.52114 | 2.7903e+19 | 19.44566 | 2.3452e+19 | 19.37017 | 25.04232 | 27.93827
290 | 0.01 | 0.84 | 1.6 | 0.002 | 0.16 | 0.16 | 17.60205999 | 11.41497335 | P | 5.97648 | 2737 | IVAR |  |  | CM27 |  |  | 4e+17 | 260000000000 | 12 | low |  |  | NO | NO | PWR | 1538461.5 | 6.187087 | 2.5971e+17 | 17.41449 | 4e+17 | 17.60206 | 3.5906e+17 | 17.55517 | 3.2231e+17 | 17.50827 | 2.748751 | 2.255716
290 | 0.01 | 0.84 | 1.6 | 0.002 | 0.16 | 0.16 | 18 | 11.50514998 | P | 0.49067 | 2738 | IVAR |  |  | CM27 |  |  | 1e+18 | 320000000000 | 1 | low |  |  | NO | NO | PWR | 3125000 | 6.49485 | 6.2287e+17 | 17.79439 | 1e+18 | 18 | 8.8838e+17 | 17.9486 | 7.8922e+17 | 17.8972 | 4.346157 | 3.801118
290 | 0.01 | 0.84 | 1.6 | 0.002 | 0.16 | 0.16 | 18.68124124 | 11.50514998 | P | 1.97072 | 2739 | IVAR |  |  | CM27 |  |  | 4.8e+18 | 320000000000 | 4 | low |  |  | NO | NO | PWR | 15000000 | 7.176091 | 2.9898e+18 | 18.47564 | 4.8e+18 | 18.68124 | 4.2642e+18 | 18.62984 | 3.7882e+18 | 18.57844 | 9.521954 | 9.287059
290 | 0.01 | 0.84 | 1.6 | 0.002 | 0.16 | 0.16 | 19.19589965 | 11.47712125 | P | 14.24528 | 2740 | IVAR |  |  | CM27 |  |  | 1.57e+19 | 300000000000 | 28 | low |  |  | NO | NO | PWR | 52333333.3 | 7.718778 | 9.906e+18 | 18.9959 | 1.57e+19 | 19.1959 | 1.3993e+19 | 19.1459 | 1.2471e+19 | 19.0959 | 17.22088 | 18.23796
290 | 0.01 | 0.84 | 1.6 | 0.002 | 0.16 | 0.16 | 17.47712125 | 11 | P | 5.97648 | 2741 | IVAR |  |  | CM27 |  |  | 3e+17 | 100000000000 | 12 | low |  |  | NO | NO | PWR | 3000000 | 6.477121 | 2.358e+17 | 17.37255 | 3e+17 | 17.47712 | 2.8247e+17 | 17.45098 | 2.6597e+17 | 17.42483 | 2.380488 | 1.914837
290 | 0.01 | 0.84 | 1.6 | 0.002 | 0.16 | 0.16 | 18.04139269 | 11 | P | 2.96412 | 2742 | IVAR |  |  | CM27 |  |  | 1.1e+18 | 100000000000 | 6 | low |  |  | NO | NO | PWR | 11000000 | 7.041393 | 8.646e+17 | 17.93682 | 1.1e+18 | 18.04139 | 1.0357e+18 | 18.01525 | 9.7522e+17 | 17.9891 | 4.558288 | 4.013141
290 | 0.01 | 0.84 | 1.6 | 0.002 | 0.16 | 0.16 | 18.60205999 | 10.90308999 | P | 4.46427 | 2743 | IVAR |  |  | CM27 |  |  | 4e+18 | 80000000000 | 9 | low |  |  | NO | NO | PWR | 50000000 | 7.69897 | 3.2875e+18 | 18.51687 | 4e+18 | 18.60206 | 3.8086e+18 | 18.58076 | 3.6263e+18 | 18.55946 | 8.692315 | 8.371137
270 | 0.01 | 0.84 | 1.6 | 0.002 | 0.16 | 0.16 | 18.5797836 | 11.96378783 | P | -2.43325 | 2744 | IVAR |  |  | CM27 |  |  | 3.8e+18 | 920000000000 | -5 | low |  |  | NO | NO | PWR | 4130434.8 | 6.615996 | 1.9162e+18 | 18.28245 | 3.8e+18 | 18.57978 | 3.2022e+18 | 18.50545 | 2.6985e+18 | 18.43112 | 19.33707 | 11.74121
270 | 0.01 | 0.84 | 1.6 | 0.002 | 0.16 | 0.16 | 19.18184359 | 11.96378783 | P | 1.47603 | 2745 | IVAR |  |  | CM27 |  |  | 1.52e+19 | 920000000000 | 3 | low |  |  | NO | NO | PWR | 16521739.1 | 7.218056 | 7.665e+18 | 18.88451 | 1.52e+19 | 19.18184 | 1.2809e+19 | 19.10751 | 1.0794e+19 | 19.03318 | 38.67414 | 25.85746
270 | 0.01 | 0.84 | 1.6 | 0.002 | 0.16 | 0.16 | 19.23299611 | 11.5563025 | P | 12.14592 | 2746 | IVAR |  |  | CM27 |  |  | 1.71e+19 | 360000000000 | 24 | low |  |  | NO | NO | PWR | 47500000 | 7.676694 | 1.0403e+19 | 19.01716 | 1.71e+19 | 19.233 | 1.5102e+19 | 19.17904 | 1.3338e+19 | 19.12508 | 41.02012 | 27.65141
270 | 0.01 | 0.84 | 1.6 | 0.002 | 0.16 | 0.16 | 18.61278386 | 11.07918125 | P | 8.01152 | 2747 | IVAR |  |  | CM27 |  |  | 4.1e+18 | 120000000000 | 16 | low |  |  | NO | NO | PWR | 34166666.7 | 7.533603 | 3.1072e+18 | 18.49237 | 4.1e+18 | 18.61278 | 3.8254e+18 | 18.58268 | 3.5693e+18 | 18.55258 | 20.08588 | 12.26045
310 | 0.01 | 0.84 | 1.6 | 0.002 | 0.16 | 0.16 | 18.60205999 | 11.99122608 | P | 8.52363 | 2748 | IVAR |  |  | CM27 |  |  | 4e+18 | 980000000000 | 17 | low |  |  | NO | NO | PWR | 4081632.7 | 6.610834 | 1.9918e+18 | 18.29924 | 4e+18 | 18.60206 | 3.3601e+18 | 18.52635 | 2.8226e+18 | 18.45065 | -2.454784 | 5.93229
310 | 0.01 | 0.84 | 1.6 | 0.002 | 0.16 | 0.16 | 19.16731733 | 11.99122608 | P | 11.62443 | 2749 | IVAR |  |  | CM27 |  |  | 1.47e+19 | 980000000000 | 23 | low |  |  | NO | NO | PWR | 15000000 | 7.176091 | 7.3198e+18 | 18.8645 | 1.47e+19 | 19.16732 | 1.2348e+19 | 19.09161 | 1.0373e+19 | 19.01591 | -4.705892 | 12.44906
310 | 0.01 | 0.84 | 1.6 | 0.002 | 0.16 | 0.16 | 19.20411998 | 11.53147892 | P | 2.46675 | 2750 | IVAR |  |  | CM27 |  |  | 1.6e+19 | 340000000000 | 5 | low |  |  | NO | NO | PWR | 47058823.5 | 7.672641 | 9.8457e+18 | 18.99325 | 1.6e+19 | 19.20412 | 1.4171e+19 | 19.1514 | 1.2551e+19 | 19.09868 | -4.909568 | 13.06458
310 | 0.01 | 0.84 | 1.6 | 0.002 | 0.16 | 0.16 | 18.5797836 | 11.04139269 | P | 3.96288 | 2751 | IVAR |  |  | CM27 |  |  | 3.8e+18 | 110000000000 | 8 | low |  |  | NO | NO | PWR | 34545454.5 | 7.538391 | 2.9304e+18 | 18.46693 | 3.8e+18 | 18.57978 | 3.561e+18 | 18.55157 | 3.337e+18 | 18.52336 | -2.392628 | 5.761505
290 | 0.01 | 0.86 | 1.65 | 0.006 | 0.17 | 0.16 | 17.84509804 | 11.8920946 | P | 0 | 2812 | IVAR |  |  | CM31 |  |  | 7e+17 | 780000000000 | 0 | low |  |  | NO | NO | PWR | 897435.9 | 5.953003 | 3.6484e+17 | 17.5621 | 7e+17 | 17.8451 | 5.9477e+17 | 17.77435 | 5.0536e+17 | 17.7036 | 3.942659 | 3.80491
290 | 0.01 | 0.86 | 1.65 | 0.006 | 0.17 | 0.16 | 18.25527251 | 11.8920946 | P | 3.46283 | 2813 | IVAR |  |  | CM31 |  |  | 1.8e+18 | 780000000000 | 7 | low |  |  | NO | NO | PWR | 2307692.3 | 6.363178 | 9.3816e+17 | 17.97228 | 1.8e+18 | 18.25527 | 1.5294e+18 | 18.18452 | 1.2995e+18 | 18.11378 | 6.32232 | 6.515365
290 | 0.01 | 0.86 | 1.65 | 0.006 | 0.17 | 0.16 | 18.53147892 | 11.8920946 | P | 5.47107 | 2814 | IVAR |  |  | CM31 |  |  | 3.4e+18 | 780000000000 | 11 | low |  |  | NO | NO | PWR | 4358974.4 | 6.639384 | 1.7721e+18 | 18.24848 | 3.4e+18 | 18.53148 | 2.8889e+18 | 18.46073 | 2.4546e+18 | 18.38998 | 8.689198 | 9.359191
290 | 0.01 | 0.86 | 1.65 | 0.006 | 0.17 | 0.16 | 19.13353891 | 11.8920946 | P | 12.14592 | 2815 | IVAR |  |  | CM31 |  |  | 1.36e+19 | 780000000000 | 24 | low |  |  | NO | NO | PWR | 17435897.4 | 7.241444 | 7.0883e+18 | 18.85054 | 1.36e+19 | 19.13354 | 1.1556e+19 | 19.06279 | 9.8184e+18 | 18.99204 | 17.3784 | 20.61159
290 | 0.01 | 0.86 | 1.65 | 0.006 | 0.17 | 0.16 | 19.52113808 | 11.98677173 | P | 12.66875 | 2816 | IVAR |  |  | CM31 |  |  | 3.32e+19 | 970000000000 | 25 | low |  |  | NO | NO | PWR | 34226804.1 | 7.534366 | 1.6566e+19 | 19.21921 | 3.32e+19 | 19.52114 | 2.7903e+19 | 19.44566 | 2.3452e+19 | 19.37017 | 27.15247 | 34.26488
290 | 0.01 | 0.86 | 1.65 | 0.006 | 0.17 | 0.16 | 17.60205999 | 11.41497335 | P | 2.46675 | 2817 | IVAR |  |  | CM31 |  |  | 4e+17 | 260000000000 | 5 | low |  |  | NO | NO | PWR | 1538461.5 | 6.187087 | 2.5971e+17 | 17.41449 | 4e+17 | 17.60206 | 3.5906e+17 | 17.55517 | 3.2231e+17 | 17.50827 | 2.98037 | 2.766523
290 | 0.01 | 0.86 | 1.65 | 0.006 | 0.17 | 0.16 | 18 | 11.50514998 | P | 1.47603 | 2818 | IVAR |  |  | CM31 |  |  | 1e+18 | 320000000000 | 3 | low |  |  | NO | NO | PWR | 3125000 | 6.49485 | 6.2287e+17 | 17.79439 | 1e+18 | 18 | 8.8838e+17 | 17.9486 | 7.8922e+17 | 17.8972 | 4.712379 | 4.66188
290 | 0.01 | 0.86 | 1.65 | 0.006 | 0.17 | 0.16 | 18.68124124 | 11.50514998 | P | 5.97648 | 2819 | IVAR |  |  | CM31 |  |  | 4.8e+18 | 320000000000 | 12 | low |  |  | NO | NO | PWR | 15000000 | 7.176091 | 2.9898e+18 | 18.47564 | 4.8e+18 | 18.68124 | 4.2642e+18 | 18.62984 | 3.7882e+18 | 18.57844 | 10.32431 | 11.39011
290 | 0.01 | 0.86 | 1.65 | 0.006 | 0.17 | 0.16 | 19.19589965 | 11.47712125 | P | 12.66875 | 2820 | IVAR |  |  | CM31 |  |  | 1.57e+19 | 300000000000 | 25 | low |  |  | NO | NO | PWR | 52333333.3 | 7.718778 | 9.906e+18 | 18.9959 | 1.57e+19 | 19.1959 | 1.3993e+19 | 19.1459 | 1.2471e+19 | 19.0959 | 18.67197 | 22.36794
290 | 0.01 | 0.86 | 1.65 | 0.006 | 0.17 | 0.16 | 17.47712125 | 11 | P | 2.96412 | 2821 | IVAR |  |  | CM31 |  |  | 3e+17 | 100000000000 | 6 | low |  |  | NO | NO | PWR | 3000000 | 6.477121 | 2.358e+17 | 17.37255 | 3e+17 | 17.47712 | 2.8247e+17 | 17.45098 | 2.6597e+17 | 17.42483 | 2.581076 | 2.348452
290 | 0.01 | 0.86 | 1.65 | 0.006 | 0.17 | 0.16 | 18.04139269 | 11 | P | 3.46283 | 2822 | IVAR |  |  | CM31 |  |  | 1.1e+18 | 100000000000 | 7 | low |  |  | NO | NO | PWR | 11000000 | 7.041393 | 8.646e+17 | 17.93682 | 1.1e+18 | 18.04139 | 1.0357e+18 | 18.01525 | 9.7522e+17 | 17.9891 | 4.942385 | 4.921916
290 | 0.01 | 0.86 | 1.65 | 0.006 | 0.17 | 0.16 | 18.60205999 | 10.90308999 | P | 10.58547 | 2823 | IVAR |  |  | CM31 |  |  | 4e+18 | 80000000000 | 21 | low |  |  | NO | NO | PWR | 50000000 | 7.69897 | 3.2875e+18 | 18.51687 | 4e+18 | 18.60206 | 3.8086e+18 | 18.58076 | 3.6263e+18 | 18.55946 | 9.424759 | 10.26678
270 | 0.01 | 0.86 | 1.65 | 0.006 | 0.17 | 0.16 | 18.5797836 | 11.96378783 | P | 2.46675 | 2824 | IVAR |  |  | CM31 |  |  | 3.8e+18 | 920000000000 | 5 | low |  |  | NO | NO | PWR | 4130434.8 | 6.615996 | 1.9162e+18 | 18.28245 | 3.8e+18 | 18.57978 | 3.2022e+18 | 18.50545 | 2.6985e+18 | 18.43112 | 20.96648 | 14.4
270 | 0.01 | 0.86 | 1.65 | 0.006 | 0.17 | 0.16 | 19.18184359 | 11.96378783 | P | 15.303 | 2825 | IVAR |  |  | CM31 |  |  | 1.52e+19 | 920000000000 | 30 | low |  |  | NO | NO | PWR | 16521739.1 | 7.218056 | 7.665e+18 | 18.88451 | 1.52e+19 | 19.18184 | 1.2809e+19 | 19.10751 | 1.0794e+19 | 19.03318 | 41.93295 | 31.71288
270 | 0.01 | 0.86 | 1.65 | 0.006 | 0.17 | 0.16 | 19.23299611 | 11.5563025 | P | 15.303 | 2826 | IVAR |  |  | CM31 |  |  | 1.71e+19 | 360000000000 | 30 | low |  |  | NO | NO | PWR | 47500000 | 7.676694 | 1.0403e+19 | 19.01716 | 1.71e+19 | 19.233 | 1.5102e+19 | 19.17904 | 1.3338e+19 | 19.12508 | 44.47661 | 33.91306
270 | 0.01 | 0.86 | 1.65 | 0.006 | 0.17 | 0.16 | 18.61278386 | 11.07918125 | P | 12.14592 | 2827 | IVAR |  |  | CM31 |  |  | 4.1e+18 | 120000000000 | 24 | low |  |  | NO | NO | PWR | 34166666.7 | 7.533603 | 3.1072e+18 | 18.49237 | 4.1e+18 | 18.61278 | 3.8254e+18 | 18.58268 | 3.5693e+18 | 18.55258 | 21.77838 | 15.03682
310 | 0.01 | 0.86 | 1.65 | 0.006 | 0.17 | 0.16 | 18.60205999 | 11.99122608 | P | 1.97072 | 2828 | IVAR |  |  | CM31 |  |  | 4e+18 | 980000000000 | 4 | low |  |  | NO | NO | PWR | 4081632.7 | 6.610834 | 1.9918e+18 | 18.29924 | 4e+18 | 18.60206 | 3.3601e+18 | 18.52635 | 2.8226e+18 | 18.45065 | -2.661633 | 7.275656
310 | 0.01 | 0.86 | 1.65 | 0.006 | 0.17 | 0.16 | 19.16731733 | 11.99122608 | P | 11.62443 | 2829 | IVAR |  |  | CM31 |  |  | 1.47e+19 | 980000000000 | 23 | low |  |  | NO | NO | PWR | 15000000 | 7.176091 | 7.3198e+18 | 18.8645 | 1.47e+19 | 19.16732 | 1.2348e+19 | 19.09161 | 1.0373e+19 | 19.01591 | -5.102427 | 15.26814
310 | 0.01 | 0.86 | 1.65 | 0.006 | 0.17 | 0.16 | 19.20411998 | 11.53147892 | P | 7.50075 | 2830 | IVAR |  |  | CM31 |  |  | 1.6e+19 | 340000000000 | 15 | low |  |  | NO | NO | PWR | 47058823.5 | 7.672641 | 9.8457e+18 | 18.99325 | 1.6e+19 | 19.20412 | 1.4171e+19 | 19.1514 | 1.2551e+19 | 19.09868 | -5.323265 | 16.02305
310 | 0.01 | 0.86 | 1.65 | 0.006 | 0.17 | 0.16 | 18.5797836 | 11.04139269 | P | 7.50075 | 2831 | IVAR |  |  | CM31 |  |  | 3.8e+18 | 110000000000 | 15 | low |  |  | NO | NO | PWR | 34545454.5 | 7.538391 | 2.9304e+18 | 18.46693 | 3.8e+18 | 18.57978 | 3.561e+18 | 18.55157 | 3.337e+18 | 18.52336 | -2.594238 | 7.066197
290 | 0.01 | 0.86 | 0.85 | 0.003 | 0.15 | 0.15 | 20.13988 | 12.56585 | PCE | 102.125 | 3560 | ATR2 |  |  | C9 |  |  | 1.38e+20 | 3680000000000 | 169.25 | high |  |  | NO | NO | PWR | 37500000 | 7.574031 | 5.2739e+19 | 19.72213 | 1.38e+20 | 20.13988 | 1.085e+20 | 20.03544 | 8.5311e+19 | 19.93101 | 49.73734 | 56.11748
290 | 0.01 | 0.86 | 1.65 | 0.006 | 0.17 | 0.16 | 20.13988 | 12.56585 | PCE | 94.84827 | 3567 | ATR2 |  |  | C31 |  |  | 1.38e+20 | 3680000000000 | 159 | high |  |  | NO | NO | PWR | 37500000 | 7.574031 | 5.2739e+19 | 19.72213 | 1.38e+20 | 20.13988 | 1.085e+20 | 20.03544 | 8.5311e+19 | 19.93101 | 55.35792 | 77.1298
290 | 0.01 | 0.8175 | 0.9466667 | 0.017 | 0 | 0 | 18.76343 | 13 | P | 44.8 | 4139 | Plotter-15 MTR |  |  |  | CRP-3 |  | 5.8e+18 | 10000000000000 |  | low |  |  |  |  | PWR | 580000 | 5.763428 | 1.8149e+18 | 18.25885 | 5.8e+18 | 18.76343 | 4.3379e+18 | 18.63728 | 3.2444e+18 | 18.51114 | 10.98942 | 12.76432
290 | 0.01 | 0.66 | 1.456667 | 0.008 | 0 | 0 | 19.27416 | 13 | P | 29.3 | 4181 | Plotter-15 MTR |  |  |  | CRP-3 |  | 1.88e+19 | 10000000000000 |  | low |  |  |  |  | PWR | 1880000 | 6.274158 | 5.8828e+18 | 18.76958 | 1.88e+19 | 19.27416 | 1.4061e+19 | 19.14801 | 1.0516e+19 | 19.02187 | 20.38657 | 23.24056
265 | 0.01090909 | 0.7327273 | 1.399 | 0.005090909 | 0 | 0 | 19.19312 | 13 | F | 30 | 4170 | Plotter-15 MTR |  |  |  | CRP-3 |  | 1.56e+19 | 10000000000000 |  | low |  |  |  |  | PWR | 1560000 | 6.193125 | 4.8815e+18 | 18.68855 | 1.56e+19 | 19.19312 | 1.1668e+19 | 19.06698 | 8.7264e+18 | 18.94084 | 33.64883 | 28.68126
290 | 0.01090909 | 0.7327273 | 1.399 | 0.005090909 | 0 | 0 | 19.27875 | 13 | F | 36.6 | 4171 | Plotter-15 MTR |  |  |  | CRP-3 |  | 1.9e+19 | 10000000000000 |  | low |  |  |  |  | PWR | 1900000 | 6.278754 | 5.9454e+18 | 18.77418 | 1.9e+19 | 19.27875 | 1.4211e+19 | 19.15261 | 1.0628e+19 | 19.02647 | 14.26621 | 20.18886
288 | 0.01090909 | 0.7327273 | 1.399 | 0.005090909 | 0 | 0 | 19.41497 | 13 | F | 32 | 4172 | Plotter-15 MTR |  |  |  | CRP-3 |  | 2.6e+19 | 10000000000000 |  | low |  |  |  |  | PWR | 2600000 | 6.414973 | 8.1358e+18 | 18.9104 | 2.6e+19 | 19.41497 | 1.9446e+19 | 19.28883 | 1.4544e+19 | 19.16269 | 18.8287 | 25.01361
274 | 0.011 | 0.04 | 1.28 | 0.009 | 0.32 | 0.066 | 17.4624 | 8.996043 | W | -8.1 | 818 | Plotter | LEB | W2 | LEB-W2 | Switzerland Surveillance | SWITZERLAND | 2.9e+17 | 990930999.5 |  | low |  | UN-SPEC | NO | NO | BWR | 292654080 | 8.466355 | 5.7361e+17 | 17.75861 | 2.9e+17 | 17.4624 | 3.4392e+17 | 17.53645 | 4.0785e+17 | 17.61051 | 7.454518 | 2.396199
274 | 0.011 | 0.04 | 1.28 | 0.009 | 0.32 | 0.066 | 17.67852 | 8.949876 | W | -15.1 | 819 | Plotter | LEB | W2 | LEB-W2 | Switzerland Surveillance | SWITZERLAND | 4.77e+17 | 890997435.9 |  | low |  | UN-SPEC | NO | NO | BWR | 535355076.0 | 8.728642 | 9.6376e+17 | 17.98397 | 4.77e+17 | 17.67852 | 5.687e+17 | 17.75488 | 6.7802e+17 | 17.83124 | 9.693004 | 3.181292
284 | 0.014 | 0.86 | 1.44 | 0.007 | 0 | 0 | 18.69897 | 11.07918 | W | 18 | 705 | Plotter | JPW | W2 | JPW-W2 | Japan Surveillance | JAPAN | 5e+18 | 120000000000 |  | low |  | UN-SPEC | NO | NO | PWR | 41666666.7 | 7.619789 | 3.7893e+18 | 18.57856 | 5e+18 | 18.69897 | 4.6652e+18 | 18.66887 | 4.3528e+18 | 18.63876 | 12.99712 | 10.91295
284 | 0.014 | 0.86 | 1.44 | 0.007 | 0 | 0 | 19.49136 | 11.07918 | W | 25 | 706 | Plotter | JPW | W2 | JPW-W2 | Japan Surveillance | JAPAN | 3.1e+19 | 120000000000 |  | low |  | UN-SPEC | NO | NO | PWR | 258333333.3 | 8.41218 | 2.3494e+19 | 19.37095 | 3.1e+19 | 19.49136 | 2.8924e+19 | 19.46126 | 2.6987e+19 | 19.43116 | 32.36257 | 30.84673
284 | 0.014 | 0.86 | 1.44 | 0.007 | 0 | 0 | 19.80618 | 11.07918 | W | 41 | 707 | Plotter | JPW | W2 | JPW-W2 | Japan Surveillance | JAPAN | 6.4e+19 | 120000000000 |  | high |  | UN-SPEC | NO | NO | PWR | 533333333.3 | 8.726999 | 4.8503e+19 | 19.68577 | 6.4e+19 | 19.80618 | 5.9714e+19 | 19.77608 | 5.5715e+19 | 19.74597 | 46.49991 | 46.61204
290 | 0.015 | 0.8025 | 0.9666667 | 0.007 | 0 | 0 | 18.76343 | 13 | P | -2.8 | 4140 | Plotter-15 MTR |  |  |  | CRP-3 |  | 5.8e+18 | 10000000000000 |  | low |  |  |  |  | PWR | 580000 | 5.763428 | 1.8149e+18 | 18.25885 | 5.8e+18 | 18.76343 | 4.3379e+18 | 18.63728 | 3.2444e+18 | 18.51114 | 10.47015 | 10.70308
285 | 0.01525 | 0.6525 | 1.44 | 0.008 | 0 | 0 | 19.25527 | 13.47712 | P | 37 | 4103 | Plotter-15 MTR |  |  |  | CRP-2 |  | 1.8e+19 | 30000000000000 |  | low |  |  |  |  | PWR | 600000 | 5.778151 | 4.5214e+18 | 18.65527 | 1.8e+19 | 19.25527 | 1.2743e+19 | 19.10527 | 9.0214e+18 | 18.95527 | 26.26196 | 24.68763
285 | 0.01525 | 0.6525 | 1.44 | 0.008 | 0 | 0 | 19.5682 | 13.47712 | P | 50 | 4104 | Plotter-15 MTR |  |  |  | CRP-2 |  | 3.7e+19 | 30000000000000 |  | low |  |  |  |  | PWR | 1233333.3 | 6.09108 | 9.294e+18 | 18.9682 | 3.7e+19 | 19.5682 | 2.6194e+19 | 19.4182 | 1.8544e+19 | 19.2682 | 37.65232 | 37.21282
287 | 0.01525 | 0.6525 | 1.44 | 0.008 | 0 | 0 | 19.86332 | 13 | P | 47 | 4105 | Plotter-15 MTR |  |  |  | CRP-2 |  | 7.3e+19 | 10000000000000 |  | high |  |  |  |  | PWR | 7300000 | 6.863323 | 2.2843e+19 | 19.35875 | 7.3e+19 | 19.86332 | 5.4598e+19 | 19.73718 | 4.0835e+19 | 19.61103 | 47.75163 | 52.85958
290 | 0.01525 | 0.6525 | 1.44 | 0.008 | 0 | 0 | 19.60206 | 13.20412 | P | 36 | 4106 | Plotter-15 MTR |  |  |  | CRP-2 |  | 4e+19 | 16000000000000 |  | low |  |  |  |  | PWR | 2500000 | 6.39794 | 1.1394e+19 | 19.05666 | 4e+19 | 19.60206 | 2.9222e+19 | 19.46571 | 2.1348e+19 | 19.32936 | 29.64482 | 35.56848
290 | 0.01525 | 0.6525 | 1.44 | 0.008 | 0 | 0 | 19.82607 | 13.20412 | P | 44 | 4107 | Plotter-15 MTR |  |  |  | CRP-2 |  | 6.7e+19 | 16000000000000 |  | high |  |  |  |  | PWR | 4187500 | 6.621955 | 1.9084e+19 | 19.28068 | 6.7e+19 | 19.82607 | 4.8947e+19 | 19.68972 | 3.5758e+19 | 19.55337 | 38.36686 | 47.71355
288 | 0.01525 | 0.6525 | 1.44 | 0.008 | 0 | 0 | 19.36173 | 12.69897 | P | 17 | 4108 | Plotter-15 MTR |  |  |  | CRP-2 |  | 2.3e+19 | 5000000000000 |  | low |  |  |  |  | PWR | 4600000 | 6.662758 | 8.2672e+18 | 18.91736 | 2.3e+19 | 19.36173 | 1.7809e+19 | 19.25064 | 1.3789e+19 | 19.13954 | 25.36206 | 26.89575
290 | 0.01525 | 0.6525 | 1.44 | 0.008 | 0 | 0 | 19 | 12.5563 | P | 21 | 4109 | Plotter-15 MTR |  |  |  | CRP-2 |  | 1e+19 | 3600000000000 |  | low |  |  |  |  | PWR | 2777777.8 | 6.443697 | 3.8385e+18 | 18.58416 | 1e+19 | 19 | 7.8712e+18 | 18.89604 | 6.1956e+18 | 18.79208 | 14.82241 | 16.15073
290 | 0.01525 | 0.6525 | 1.44 | 0.008 | 0 | 0 | 19.47712 | 12.87506 | P | 43 | 4110 | Plotter-15 MTR |  |  |  | CRP-2 |  | 3e+19 | 7500000000000 |  | low |  |  |  |  | PWR | 4000000 | 6.60206 | 9.9434e+18 | 18.99753 | 3e+19 | 19.47712 | 2.2763e+19 | 19.35722 | 1.7271e+19 | 19.23733 | 25.67317 | 30.19345
290 | 0.01525 | 0.6525 | 1.44 | 0.008 | 0 | 0 | 20 | 12.87506 | P | 87 | 4111 | Plotter-15 MTR |  |  |  | CRP-2 |  | 1e+20 | 7500000000000 |  | high |  |  |  |  | PWR | 13333333.3 | 7.124939 | 3.3145e+19 | 19.52041 | 1e+20 | 20 | 7.5876e+19 | 19.8801 | 5.7571e+19 | 19.76021 | 46.87258 | 59.93661
290 | 0.01525 | 0.6525 | 1.44 | 0.008 | 0 | 0 | 20 | 12.87506 | P | 82 | 4112 | Plotter-15 MTR |  |  |  | CRP-2 |  | 1e+20 | 7500000000000 |  | high |  |  |  |  | PWR | 13333333.3 | 7.124939 | 3.3145e+19 | 19.52041 | 1e+20 | 20 | 7.5876e+19 | 19.8801 | 5.7571e+19 | 19.76021 | 46.87258 | 59.93661
293 | 0.016 | 0.69 | 1.8 | 0.015 | 0.21 | 0.06 | 18.78104 | 10.9812 | W | 18.11111 | 1792 | Plotter | WB2 | W1 | WB2-W1 | USA Surveillance | USA | 6.04e+18 | 95763571791.0 |  | low | -49.83333 | 494.699 | YES | YES | PWR | 63072000 | 7.799837 | 4.7887e+18 | 18.68022 | 6.04e+18 | 18.78104 | 5.6995e+18 | 18.75583 | 5.3781e+18 | 18.73063 | 10.49527 | 11.89949
289 | 0.017 | 0.9 | 1.44 | 0.006 | 0 | 0 | 18.79239 | 11.07918 | W | 24 | 708 | Plotter | JPW | W3 | JPW-W3 | Japan Surveillance | JAPAN | 6.2e+18 | 120000000000 |  | low |  | UN-SPEC | NO | NO | PWR | 51666666.7 | 7.71321 | 4.6987e+18 | 18.67198 | 6.2e+18 | 18.79239 | 5.7848e+18 | 18.76229 | 5.3974e+18 | 18.73219 | 10.97031 | 11.36853
289 | 0.018 | 0.74 | 1.35 | 0.005 | 0 | 0 | 19.43136 | 11.07918 | F | 12 | 606 | Plotter | JPF | F1 | JPF-F1 | Japan Surveillance | JAPAN | 2.7e+19 | 120000000000 |  | low |  | UN-SPEC | NO | NO | BWR | 225000000 | 8.352183 | 2.0462e+19 | 19.31095 | 2.7e+19 | 19.43136 | 2.5192e+19 | 19.40126 | 2.3505e+19 | 19.37116 | 17.97534 | 24.81148
284 | 0.019 | 0.88 | 1.44 | 0.008 | 0 | 0 | 18.74036 | 11.07918 | W | 24 | 709 | Plotter | JPW | W4 | JPW-W4 | Japan Surveillance | JAPAN | 5.5e+18 | 120000000000 |  | low |  | UN-SPEC | NO | NO | PWR | 45833333.3 | 7.661181 | 4.1682e+18 | 18.61995 | 5.5e+18 | 18.74036 | 5.1317e+18 | 18.71026 | 4.788e+18 | 18.68016 | 13.81751 | 12.02154
284 | 0.019 | 0.88 | 1.44 | 0.008 | 0 | 0 | 19.6721 | 11.07918 | W | 33 | 710 | Plotter | JPW | W4 | JPW-W4 | Japan Surveillance | JAPAN | 4.7e+19 | 120000000000 |  | low |  | UN-SPEC | NO | NO | PWR | 391666666.7 | 8.592917 | 3.5619e+19 | 19.55169 | 4.7e+19 | 19.6721 | 4.3853e+19 | 19.64199 | 4.0916e+19 | 19.61189 | 40.3922 | 40.79279
290 | 0.019 | 0.87 | 1.29 | 0.007 | 0 | 0 | 19.30103 | 13 | W | 16.6 | 4150 | Plotter-15 MTR |  |  |  | CRP-3 |  | 2e+19 | 10000000000000 |  | low |  |  |  |  | PWR | 2000000 | 6.30103 | 6.2583e+18 | 18.79645 | 2e+19 | 19.30103 | 1.4958e+19 | 19.17489 | 1.1188e+19 | 19.04874 | 18.34553 | 21.05444
285 | 0.02 | 1.14 | 1.28 | 0.007 | 0 | 0 | 19.32222 | 12.77292 | W | 55.77778 | 4372 | Plotter-15 MTR |  |  |  | TR-EDB |  | 2.1e+19 | 5928184281842.8 |  | low |  |  |  |  | PWR | 3542400 | 6.549298 | 7.2956e+18 | 18.86306 | 2.1e+19 | 19.32222 | 1.6122e+19 | 19.20743 | 1.2378e+19 | 19.09264 | 24.79024 | 36.45386
285 | 0.02 | 1.14 | 1.28 | 0.007 | 0 | 0 | 19.5563 | 12.7113 | W | 54.77778 | 4373 | Plotter-15 MTR |  |  |  | TR-EDB |  | 3.6e+19 | 5144032921810.7 |  | low |  |  |  |  | PWR | 6998400 | 6.844999 | 1.2867e+19 | 19.10947 | 3.6e+19 | 19.5563 | 2.7835e+19 | 19.44459 | 2.1522e+19 | 19.33288 | 32.45804 | 49.55117
285 | 0.02 | 1.14 | 1.28 | 0.007 | 0 | 0 | 18.95424 | 11.80288 | W | 33.77778 | 4374 | Plotter-15 MTR |  |  |  | TR-EDB |  | 9e+18 | 635162601626.0 |  | low |  |  |  |  | PWR | 14169600 | 7.151358 | 4.8875e+18 | 18.68909 | 9e+18 | 18.95424 | 7.726e+18 | 18.88795 | 6.6323e+18 | 18.82167 | 16.22902 | 22.49991
285 | 0.02 | 0.7 | 1.29 | 0.009 | 0 | 0 | 19.67669 | 12.77995 | P | 59.77778 | 4381 | Plotter-15 MTR |  |  |  | TR-EDB |  | 4.75e+19 | 6024860476915.3 |  | low |  |  |  |  | PWR | 7884000 | 6.896747 | 1.6449e+19 | 19.21613 | 4.75e+19 | 19.67669 | 3.6438e+19 | 19.56155 | 2.7952e+19 | 19.44641 | 42.00618 | 42.78629
285 | 0.02 | 0.69 | 1.3 | 0.02 | 0 | 0 | 19.78247 | 12.88573 | P | 80.77778 | 4386 | Plotter-15 MTR |  |  |  | TR-EDB |  | 6.06e+19 | 7686453576864.5 |  | high |  |  |  |  | PWR | 7884000 | 6.896747 | 1.9987e+19 | 19.30075 | 6.06e+19 | 19.78247 | 4.5924e+19 | 19.66204 | 3.4803e+19 | 19.54161 | 53.07484 | 57.66425
285 | 0.02 | 0.69 | 1.31 | 0.009 | 0 | 0 | 19.7839 | 12.88716 | P | 56.77778 | 4390 | Plotter-15 MTR |  |  |  | TR-EDB |  | 6.08e+19 | 7711821410451.5 |  | high |  |  |  |  | PWR | 7884000 | 6.896747 | 2.004e+19 | 19.3019 | 6.08e+19 | 19.7839 | 4.6068e+19 | 19.6634 | 3.4906e+19 | 19.5429 | 47.69719 | 49.37548
285 | 0.02 | 1.07 | 1.46 | 0.015 | 0 | 0 | 19.23045 | 12.68115 | W | 67.77778 | 4485 | Plotter-15 MTR |  |  |  | TR-EDB |  | 1.7e+19 | 4799006323396.6 |  | low |  |  |  |  | PWR | 3542400 | 6.549298 | 6.1609e+18 | 18.78964 | 1.7e+19 | 19.23045 | 1.319e+19 | 19.12025 | 1.0234e+19 | 19.01005 | 25.51307 | 33.7253
285 | 0.02 | 1.07 | 1.46 | 0.015 | 0 | 0 | 19.54407 | 12.69907 | W | 73.77778 | 4486 | Plotter-15 MTR |  |  |  | TR-EDB |  | 3.5e+19 | 5001143118427.1 |  | low |  |  |  |  | PWR | 6998400 | 6.844999 | 1.258e+19 | 19.09968 | 3.5e+19 | 19.54407 | 2.71e+19 | 19.43297 | 2.0983e+19 | 19.32187 | 36.60769 | 50.88174
285 | 0.02 | 1.07 | 1.46 | 0.015 | 0 | 0 | 18.90309 | 11.75173 | W | 51.77778 | 4489 | Plotter-15 MTR |  |  |  | TR-EDB |  | 8e+18 | 564588979223.1 |  | low |  |  |  |  | PWR | 14169600 | 7.151358 | 4.448e+18 | 18.64817 | 8e+18 | 18.90309 | 6.9081e+18 | 18.83936 | 5.9653e+18 | 18.77563 | 17.50182 | 21.95457
292.7778 | 0.02 | 0.81 | 0.63 | 0.011 | 0.27 | 0.22 | 18.29226 | 10.78485 | F | -6.111111 | 274 | Plotter | DB1 | F2 | DB1-F2 | USA Surveillance | USA | 1.96e+18 | 60932541459.0 |  | low |  |  | NO | NO | PWR | 32166720 | 7.507407 | 1.701e+18 | 18.23071 | 1.96e+18 | 18.29226 | 1.8918e+18 | 18.27687 | 1.8259e+18 | 18.26148 | 3.590269 | 4.953131
292.7778 | 0.02 | 0.81 | 0.63 | 0.011 | 0.27 | 0.22 | 18.77232 | 10.8619 | F | -2.222222 | 275 | Plotter | DB1 | F2 | DB1-F2 | USA Surveillance | USA | 5.92e+18 | 72760452924.0 |  | low |  |  | NO | NO | PWR | 81362880 | 7.910426 | 4.9587e+18 | 18.69537 | 5.92e+18 | 18.77232 | 5.6635e+18 | 18.75308 | 5.4181e+18 | 18.73384 | 6.239645 | 9.295595
292.7778 | 0.02 | 0.81 | 0.63 | 0.011 | 0.27 | 0.22 | 19.10721 | 11.08727 | F | 20.55556 | 276 | Plotter | DB1 | F2 | DB1-F2 | USA Surveillance | USA | 1.28e+19 | 122254619696.4 |  | low |  |  | NO | NO | PWR | 104699520 | 8.019945 | 9.6645e+18 | 18.98518 | 1.28e+19 | 19.10721 | 1.1932e+19 | 19.0767 | 1.1122e+19 | 19.0462 | 9.174956 | 14.42102
292.2222 | 0.02 | 0.81 | 0.63 | 0.011 | 0.27 | 0.22 | 18.98318 | 10.74797 | F | 2.777778 | 277 | Plotter | DB1 | F2 | DB1-F2 | USA Surveillance | USA | 9.62e+18 | 55972146584.2 |  | low |  |  | NO | NO | PWR | 171871200 | 8.235203 | 8.4919e+18 | 18.929 | 9.62e+18 | 18.98318 | 9.3246e+18 | 18.96963 | 9.0384e+18 | 18.95609 | 8.298762 | 12.3769
276 | 0.02 | 0.67 | 1.35 | 0.004 | 0 | 0 | 17.20412 | 9.146128 | F | 10 | 494 | Plotter | JBF | F4 | JBF-F4 | Japan Surveillance | JAPAN | 1.6e+17 | 1400000000 |  | low |  | UN-SPEC | NO | NO | BWR | 114285714.3 | 8.057992 | 2.9534e+17 | 17.47032 | 1.6e+17 | 17.20412 | 1.865e+17 | 17.27067 | 2.1738e+17 | 17.33722 | 3.808755 | 1.605144
276 | 0.02 | 0.67 | 1.35 | 0.004 | 0 | 0 | 18.07918 | 10.11394 | F | 13 | 495 | Plotter | JBF | F4 | JBF-F4 | Japan Surveillance | JAPAN | 1.2e+18 | 13000000000 |  | low |  | UN-SPEC | NO | NO | BWR | 92307692.3 | 7.965238 | 1.4185e+18 | 18.15182 | 1.2e+18 | 18.07918 | 1.2512e+18 | 18.09734 | 1.3047e+18 | 18.1155 | 7.815947 | 5.056631
276 | 0.02 | 0.89 | 1.35 | 0.003 | 0 | 0 | 17.91908 | 10.11394 | F | 12 | 496 | Plotter | JBF | F5 | JBF-F5 | Japan Surveillance | JAPAN | 8.3e+17 | 13000000000 |  | low |  | UN-SPEC | NO | NO | BWR | 63846153.8 | 7.805135 | 9.811e+17 | 17.99171 | 8.3e+17 | 17.91908 | 8.6544e+17 | 17.93724 | 9.0239e+17 | 17.9554 | 6.420721 | 4.346764
276 | 0.02 | 0.7 | 1.44 | 0.006 | 0 | 0 | 17.25527 | 9.146128 | W | 8 | 544 | Plotter | JBW | W10 | JBW-W10 | Japan Surveillance | JAPAN | 1.8e+17 | 1400000000 |  | low |  | UN-SPEC | NO | NO | BWR | 128571428.6 | 8.109144 | 3.3225e+17 | 17.52147 | 1.8e+17 | 17.25527 | 2.0981e+17 | 17.32182 | 2.4455e+17 | 17.38837 | 5.207968 | 1.718198
276 | 0.02 | 0.7 | 1.44 | 0.006 | 0 | 0 | 17.32222 | 9.146128 | W | -3 | 545 | Plotter | JBW | W10 | JBW-W10 | Japan Surveillance | JAPAN | 2.1e+17 | 1400000000 |  | low |  | UN-SPEC | NO | NO | BWR | 150000000 | 8.176091 | 3.8763e+17 | 17.58842 | 2.1e+17 | 17.32222 | 2.4478e+17 | 17.38877 | 2.8531e+17 | 17.45532 | 5.625248 | 1.875856
276 | 0.02 | 0.7 | 1.44 | 0.006 | 0 | 0 | 18.07918 | 10.11394 | W | 12 | 546 | Plotter | JBW | W10 | JBW-W10 | Japan Surveillance | JAPAN | 1.2e+18 | 13000000000 |  | low |  | UN-SPEC | NO | NO | BWR | 92307692.3 | 7.965238 | 1.4185e+18 | 18.15182 | 1.2e+18 | 18.07918 | 1.2512e+18 | 18.09734 | 1.3047e+18 | 18.1155 | 10.07606 | 5.061618
276 | 0.02 | 0.7 | 1.44 | 0.006 | 0 | 0 | 18.11394 | 10.11394 | W | 1 | 547 | Plotter | JBW | W10 | JBW-W10 | Japan Surveillance | JAPAN | 1.3e+18 | 13000000000 |  | low |  | UN-SPEC | NO | NO | BWR | 100000000 | 8 | 1.5367e+18 | 18.18658 | 1.3e+18 | 18.11394 | 1.3555e+18 | 18.1321 | 1.4134e+18 | 18.15026 | 10.48749 | 5.297688
276 | 0.02 | 0.98 | 1.44 | 0.004 | 0 | 0 | 17.91908 | 10.11394 | W | 9 | 548 | Plotter | JBW | W11 | JBW-W11 | Japan Surveillance | JAPAN | 8.3e+17 | 13000000000 |  | low |  | UN-SPEC | NO | NO | BWR | 63846153.8 | 7.805135 | 9.811e+17 | 17.99171 | 8.3e+17 | 17.91908 | 8.6544e+17 | 17.93724 | 9.0239e+17 | 17.9554 | 8.14803 | 4.725361
276 | 0.02 | 0.69 | 1.44 | 0.006 | 0 | 0 | 17.20412 | 9.146128 | W | 6 | 604 | Plotter | JBW | W9 | JBW-W9 | Japan Surveillance | JAPAN | 1.6e+17 | 1400000000 |  | low |  | UN-SPEC | NO | NO | BWR | 114285714.3 | 8.057992 | 2.9534e+17 | 17.47032 | 1.6e+17 | 17.20412 | 1.865e+17 | 17.27067 | 2.1738e+17 | 17.33722 | 4.910119 | 1.603571
276 | 0.02 | 0.69 | 1.44 | 0.006 | 0 | 0 | 18.07918 | 10.11394 | W | 10 | 605 | Plotter | JBW | W9 | JBW-W9 | Japan Surveillance | JAPAN | 1.2e+18 | 13000000000 |  | low |  | UN-SPEC | NO | NO | BWR | 92307692.3 | 7.965238 | 1.4185e+18 | 18.15182 | 1.2e+18 | 18.07918 | 1.2512e+18 | 18.09734 | 1.3047e+18 | 18.1155 | 10.07606 | 5.051676
289 | 0.02 | 0.75 | 1.35 | 0.005 | 0 | 0 | 18.9345 | 11.07918 | F | 7 | 607 | Plotter | JPF | F2 | JPF-F2 | Japan Surveillance | JAPAN | 8.6e+18 | 120000000000 |  | low |  | UN-SPEC | NO | NO | PWR | 71666666.7 | 7.855317 | 6.5176e+18 | 18.81409 | 8.6e+18 | 18.9345 | 8.0241e+18 | 18.9044 | 7.4867e+18 | 18.87429 | 10.14482 | 12.97427
284 | 0.02 | 0.88 | 1.44 | 0.008 | 0 | 0 | 18.69897 | 11.07918 | W | 14 | 711 | Plotter | JPW | W5 | JPW-W5 | Japan Surveillance | JAPAN | 5e+18 | 120000000000 |  | low |  | UN-SPEC | NO | NO | PWR | 41666666.7 | 7.619789 | 3.7893e+18 | 18.57856 | 5e+18 | 18.69897 | 4.6652e+18 | 18.66887 | 4.3528e+18 | 18.63876 | 13.17448 | 11.38642
284 | 0.02 | 0.88 | 1.44 | 0.008 | 0 | 0 | 19.49136 | 11.07918 | W | 24 | 712 | Plotter | JPW | W5 | JPW-W5 | Japan Surveillance | JAPAN | 3.1e+19 | 120000000000 |  | low |  | UN-SPEC | NO | NO | PWR | 258333333.3 | 8.41218 | 2.3494e+19 | 19.37095 | 3.1e+19 | 19.49136 | 2.8924e+19 | 19.46126 | 2.6987e+19 | 19.43116 | 32.8042 | 32.18505
284 | 0.02 | 0.88 | 1.44 | 0.008 | 0 | 0 | 19.79934 | 11.07918 | W | 34 | 713 | Plotter | JPW | W5 | JPW-W5 | Japan Surveillance | JAPAN | 6.3e+19 | 120000000000 |  | high |  | UN-SPEC | NO | NO | PWR | 525000000 | 8.720159 | 4.7745e+19 | 19.67893 | 6.3e+19 | 19.79934 | 5.8781e+19 | 19.76924 | 5.4845e+19 | 19.73913 | 46.76478 | 48.20012
286 | 0.02 | 0.88 | 1.44 | 0.008 | 0 | 0 | 19.95424 | 11.07918 | W | 61 | 714 | Plotter | JPW | W5 | JPW-W5 | Japan Surveillance | JAPAN | 9e+19 | 120000000000 |  | high |  | UN-SPEC | NO | NO | PWR | 750000000 | 8.875061 | 6.8207e+19 | 19.83383 | 9e+19 | 19.95424 | 8.3973e+19 | 19.92414 | 7.835e+19 | 19.89404 | 50.71813 | 56.96037
286 | 0.02 | 0.88 | 1.44 | 0.008 | 0 | 0 | 19.97772 | 11.07918 | W | 73 | 715 | Plotter | JPW | W5 | JPW-W5 | Japan Surveillance | JAPAN | 9.5e+19 | 120000000000 |  | high |  | UN-SPEC | NO | NO | PWR | 791666666.7 | 8.898542 | 7.1997e+19 | 19.85731 | 9.5e+19 | 19.97772 | 8.8638e+19 | 19.94762 | 8.2702e+19 | 19.91752 | 52.10793 | 58.74153
290 | 0.02 | 0.18 | 1.53 | 0.012 | 0.51 | 0.13 | 18.7091 | 11.25959 | W | 38.76111 | 767 | Plotter | KO3 | W1 | KO3-W1 | S. Korea Surveillance | S-KOREA | 5.118e+18 | 181800000000 |  | low |  | 496.422 | YES | NO | PWR | 28151815.2 | 7.449506 | 3.5695e+18 | 18.55261 | 5.118e+18 | 18.7091 | 4.6771e+18 | 18.66998 | 4.2742e+18 | 18.63085 | 10.39533 | 10.24193
290 | 0.02 | 0.18 | 1.53 | 0.012 | 0.51 | 0.13 | 19.22994 | 11.19866 | W | 38.69444 | 768 | Plotter | KO3 | W1 | KO3-W1 | S. Korea Surveillance | S-KOREA | 1.698e+19 | 158000000000 |  | low |  | 496.422 | YES | NO | PWR | 107468354.4 | 8.031281 | 1.218e+19 | 19.08563 | 1.698e+19 | 19.22994 | 1.5626e+19 | 19.19386 | 1.4381e+19 | 19.15778 | 18.93463 | 20.27677
290 | 0.02 | 0.18 | 1.53 | 0.012 | 0.51 | 0.13 | 19.51148 | 11.17811 | W | 49.42222 | 769 | Plotter | KO3 | W1 | KO3-W1 | S. Korea Surveillance | S-KOREA | 3.247e+19 | 150700000000 |  | low |  | 496.422 | YES | NO | PWR | 215461181.2 | 8.333369 | 2.3512e+19 | 19.37128 | 3.247e+19 | 19.51148 | 2.9952e+19 | 19.47643 | 2.763e+19 | 19.44138 | 26.18358 | 29.33179
290 | 0.02 | 0.18 | 1.53 | 0.012 | 0.51 | 0.13 | 19.66058 | 11.09795 | W | 52.02222 | 770 | Plotter | KO3 | W1 | KO3-W1 | S. Korea Surveillance | S-KOREA | 4.577e+19 | 125300000000 |  | low |  | 496.422 | YES | NO | PWR | 365283320.0 | 8.56263 | 3.4389e+19 | 19.53641 | 4.577e+19 | 19.66058 | 4.2613e+19 | 19.62954 | 3.9673e+19 | 19.5985 | 31.08697 | 35.66565
290 | 0.02 | 0.18 | 1.53 | 0.012 | 0.51 | 0.13 | 19.77078 | 11.08529 | W | 50.12222 | 771 | Plotter | KO3 | W1 | KO3-W1 | S. Korea Surveillance | S-KOREA | 5.899e+19 | 121700000000 |  | low |  | 496.422 | YES | NO | PWR | 484716516.0 | 8.685488 | 4.458e+19 | 19.64914 | 5.899e+19 | 19.77078 | 5.5001e+19 | 19.74037 | 5.1282e+19 | 19.70996 | 35.29207 | 41.21048
291.6667 | 0.02 | 0.76 | 0.72 | 0.014 | 0.21 | 0.24 | 17.86864 | 10.39671 | F | 6.666667 | 958 | Plotter | OC3 | F1 | OC3-F1 | USA Surveillance | USA | 7.39e+17 | 24929293910.6 |  | low |  | 407.6 | YES | NO | PWR | 29643840 | 7.471934 | 7.6688e+17 | 17.88473 | 7.39e+17 | 17.86864 | 7.4587e+17 | 17.87267 | 7.5281e+17 | 17.87669 | 2.619656 | 3.092853
291.6667 | 0.02 | 0.76 | 0.72 | 0.014 | 0.21 | 0.24 | 17.86864 | 10.39671 | F | 4.444444 | 959 | Plotter | OC3 | F1 | OC3-F1 | USA Surveillance | USA | 7.39e+17 | 24929293910.6 |  | low |  | 435.1 | YES | NO | PWR | 29643840 | 7.471934 | 7.6688e+17 | 17.88473 | 7.39e+17 | 17.86864 | 7.4587e+17 | 17.87267 | 7.5281e+17 | 17.87669 | 2.619656 | 3.092853
292.2222 | 0.02 | 0.76 | 0.72 | 0.014 | 0.21 | 0.24 | 18.49415 | 10.72351 | F | 2.222222 | 960 | Plotter | OC3 | F1 | OC3-F1 | USA Surveillance | USA | 3.12e+18 | 52906176999.7 |  | low |  | 435.1 | YES | NO | PWR | 58972320 | 7.770648 | 2.7853e+18 | 18.44488 | 3.12e+18 | 18.49415 | 3.0327e+18 | 18.48184 | 2.9479e+18 | 18.46952 | 4.802833 | 6.955465
291.1111 | 0.02 | 0.76 | 0.72 | 0.014 | 0.21 | 0.24 | 19.16137 | 10.76991 | F | 12.77778 | 961 | Plotter | OC3 | F1 | OC3-F1 | USA Surveillance | USA | 1.45e+19 | 58872213030.0 |  | low |  | 435.1 | YES | NO | PWR | 246296160 | 8.391458 | 1.2671e+19 | 19.10281 | 1.45e+19 | 19.16137 | 1.4019e+19 | 19.14673 | 1.3555e+19 | 19.13209 | 11.21414 | 17.01509
296.1111 | 0.02 | 0.14 | 1.55 | 0.008 | 0.37 | 0.12 | 18.54158 | 10.39539 | W | 13.88889 | 1233 | Plotter | PV3 | W1 | PV3-W1 | USA Surveillance | USA | 3.48e+18 | 24853620744.0 |  | low |  |  | NO | NO | PWR | 140019840 | 8.14619 | 3.6135e+18 | 18.55793 | 3.48e+18 | 18.54158 | 3.5129e+18 | 18.54567 | 3.5461e+18 | 18.54975 | 5.307773 | 6.850518
292.2222 | 0.02 | 0.14 | 1.55 | 0.008 | 0.37 | 0.12 | 18.95569 | 10.31858 | W | 13 | 1234 | Plotter | PV3 | W1 | PV3-W1 | USA Surveillance | USA | 9.03e+18 | 20824685208.2 |  | low |  |  | NO | NO | PWR | 433620000 | 8.637109 | 9.714e+18 | 18.9874 | 9.03e+18 | 18.95569 | 9.1963e+18 | 18.96361 | 9.3657e+18 | 18.97154 | 12.33503 | 12.62334
293.3333 | 0.02 | 0.09 | 1.36 | 0.009 | 0.42 | 0.12 | 18.4183 | 11.0274 | W | 17.22222 | 1401 | Plotter | ST1 | W1 | ST1-W1 | USA Surveillance | USA | 2.62e+18 | 106512378201.9 |  | low |  |  | NO | NO | PWR | 24598080 | 7.390901 | 2.0335e+18 | 18.30825 | 2.62e+18 | 18.4183 | 2.4592e+18 | 18.39079 | 2.3082e+18 | 18.36327 | 5.401601 | 6.017225
292.7778 | 0.02 | 0.09 | 1.36 | 0.009 | 0.42 | 0.12 | 19.11727 | 10.92827 | W | 18.87778 | 1402 | Plotter | ST1 | W1 | ST1-W1 | USA Surveillance | USA | 1.31e+19 | 84775158160.7 |  | low |  |  | NO | NO | PWR | 154526400 | 8.189003 | 1.0642e+19 | 19.02704 | 1.31e+19 | 19.11727 | 1.2437e+19 | 19.09471 | 1.1807e+19 | 19.07216 | 12.62557 | 15.19517
293.3333 | 0.02 | 0.09 | 1.36 | 0.009 | 0.42 | 0.12 | 19.64048 | 10.88136 | W | 24.22222 | 1403 | Plotter | ST1 | W1 | ST1-W1 | USA Surveillance | USA | 4.37e+19 | 76096535403.1 |  | low |  |  | NO | NO | PWR | 574270560 | 8.759117 | 3.6277e+19 | 19.55963 | 4.37e+19 | 19.64048 | 4.1713e+19 | 19.62027 | 3.9816e+19 | 19.60006 | 22.06036 | 29.88325
292.7778 | 0.02 | 0.09 | 1.36 | 0.009 | 0.42 | 0.12 | 19.42813 | 10.88322 | W | 15 | 1404 | Plotter | ST1 | W1 | ST1-W1 | USA Surveillance | USA | 2.68e+19 | 76422879960.9 |  | low |  |  | NO | NO | PWR | 350680320 | 8.544911 | 2.2229e+19 | 19.34691 | 2.68e+19 | 19.42813 | 2.5576e+19 | 19.40783 | 2.4408e+19 | 19.38752 | 18.05854 | 22.84243
293.5 | 0.02 | 0.07 | 1.73 | 0.015 | 0.22 | 0.07 | 18.65715 | 10.366 | W | 18.95556 | 1628 | Plotter | YW3 | W1 | YW3-W1 | S. Korea Surveillance | S-KOREA | 4.541e+18 | 23227621483.4 |  | low |  | 478.8637 | YES | NO | PWR | 195500000 | 8.291147 | 4.7794e+18 | 18.67937 | 4.541e+18 | 18.65715 | 4.5995e+18 | 18.66271 | 4.6587e+18 | 18.66826 | 9.240154 | 9.756894
293.5 | 0.02 | 0.11 | 1.69 | 0.016 | 0.26 | 0.07 | 18.57066 | 10.29661 | W | 27.85 | 1631 | Plotter | YW4 | W1 | YW4-W1 | S. Korea Surveillance | S-KOREA | 3.721e+18 | 19797338250.3 |  | low |  | 505.6847 | YES | NO | PWR | 187954560 | 8.274053 | 4.0435e+18 | 18.60676 | 3.721e+18 | 18.57066 | 3.7991e+18 | 18.57969 | 3.8789e+18 | 18.58871 | 8.554466 | 8.763272
290 | 0.02 | 0.85 | 1.6 | 0.006 | 0.16 | 0.13 | 17.60205999 | 11.70757018 | P | 0.49067 | 2090 | IVAR |  |  | CM3 |  |  | 4e+17 | 510000000000 | 1 | low |  |  | NO | NO | PWR | 784313.7 | 5.89449 | 2.2697e+17 | 17.35597 | 4e+17 | 17.60206 | 3.4717e+17 | 17.54054 | 3.0131e+17 | 17.47902 | 2.95584 | 2.719764
290 | 0.02 | 0.85 | 1.6 | 0.006 | 0.16 | 0.13 | 17.84509804 | 11.8920946 | P | 3.46283 | 2091 | IVAR |  |  | CM3 |  |  | 7e+17 | 780000000000 | 7 | low |  |  | NO | NO | PWR | 897435.9 | 5.953003 | 3.6484e+17 | 17.5621 | 7e+17 | 17.8451 | 5.9477e+17 | 17.77435 | 5.0536e+17 | 17.7036 | 3.910209 | 3.740601
290 | 0.02 | 0.85 | 1.6 | 0.006 | 0.16 | 0.13 | 18.25527251 | 11.8920946 | P | 8.01152 | 2092 | IVAR |  |  | CM3 |  |  | 1.8e+18 | 780000000000 | 16 | low |  |  | NO | NO | PWR | 2307692.3 | 6.363178 | 9.3816e+17 | 17.97228 | 1.8e+18 | 18.25527 | 1.5294e+18 | 18.18452 | 1.2995e+18 | 18.11378 | 6.270284 | 6.405245
290 | 0.02 | 0.85 | 1.6 | 0.006 | 0.16 | 0.13 | 18.53147892 | 11.8920946 | P | 2.96412 | 2093 | IVAR |  |  | CM3 |  |  | 3.4e+18 | 780000000000 | 6 | low |  |  | NO | NO | PWR | 4358974.4 | 6.639384 | 1.7721e+18 | 18.24848 | 3.4e+18 | 18.53148 | 2.8889e+18 | 18.46073 | 2.4546e+18 | 18.38998 | 8.61768 | 9.201005
290 | 0.02 | 0.85 | 1.6 | 0.006 | 0.16 | 0.13 | 18.87506126 | 11.98677173 | P | 2.96412 | 2094 | IVAR |  |  | CM3 |  |  | 7.5e+18 | 970000000000 | 6 | low |  |  | NO | NO | PWR | 7731958.8 | 6.88829 | 3.7422e+18 | 18.57313 | 7.5e+18 | 18.87506 | 6.3035e+18 | 18.79958 | 5.2978e+18 | 18.7241 | 12.79916 | 14.43795
290 | 0.02 | 0.85 | 1.6 | 0.006 | 0.16 | 0.13 | 18.92941893 | 11.98677173 | P | 16.36608 | 2095 | IVAR |  |  | CM3 |  |  | 8.5e+18 | 970000000000 | 32 | low |  |  | NO | NO | PWR | 8762886.6 | 6.942647 | 4.2412e+18 | 18.62749 | 8.5e+18 | 18.92942 | 7.1439e+18 | 18.85394 | 6.0042e+18 | 18.77845 | 13.62575 | 15.50466
290 | 0.02 | 0.85 | 1.6 | 0.006 | 0.16 | 0.13 | 19.13353891 | 11.8920946 | P | 10.068 | 2096 | IVAR |  |  | CM3 |  |  | 1.36e+19 | 780000000000 | 20 | low |  |  | NO | NO | PWR | 17435897.4 | 7.241444 | 7.0883e+18 | 18.85054 | 1.36e+19 | 19.13354 | 1.1556e+19 | 19.06279 | 9.8184e+18 | 18.99204 | 17.23536 | 20.26322
290 | 0.02 | 0.85 | 1.6 | 0.006 | 0.16 | 0.13 | 19.52113808 | 11.98677173 | P | 15.303 | 2097 | IVAR |  |  | CM3 |  |  | 3.32e+19 | 970000000000 | 30 | low |  |  | NO | NO | PWR | 34226804.1 | 7.534366 | 1.6566e+19 | 19.21921 | 3.32e+19 | 19.52114 | 2.7903e+19 | 19.44566 | 2.3452e+19 | 19.37017 | 26.92898 | 33.68575
290 | 0.02 | 0.85 | 1.6 | 0.006 | 0.16 | 0.13 | 17.60205999 | 11.41497335 | P | 6.99132 | 2098 | IVAR |  |  | CM3 |  |  | 4e+17 | 260000000000 | 14 | low |  |  | NO | NO | PWR | 1538461.5 | 6.187087 | 2.5971e+17 | 17.41449 | 4e+17 | 17.60206 | 3.5906e+17 | 17.55517 | 3.2231e+17 | 17.50827 | 2.95584 | 2.719764
290 | 0.02 | 0.85 | 1.6 | 0.006 | 0.16 | 0.13 | 18 | 11.50514998 | P | 8.52363 | 2099 | IVAR |  |  | CM3 |  |  | 1e+18 | 320000000000 | 17 | low |  |  | NO | NO | PWR | 3125000 | 6.49485 | 6.2287e+17 | 17.79439 | 1e+18 | 18 | 8.8838e+17 | 17.9486 | 7.8922e+17 | 17.8972 | 4.673593 | 4.583086
290 | 0.02 | 0.85 | 1.6 | 0.006 | 0.16 | 0.13 | 18.38021124 | 11.49136169 | P | 5.47107 | 2100 | IVAR |  |  | CM3 |  |  | 2.4e+18 | 310000000000 | 11 | low |  |  | NO | NO | PWR | 7741935.5 | 6.88885 | 1.5044e+18 | 18.17736 | 2.4e+18 | 18.38021 | 2.1355e+18 | 18.3295 | 1.9001e+18 | 18.27879 | 7.2403 | 7.545506
290 | 0.02 | 0.85 | 1.6 | 0.006 | 0.16 | 0.13 | 18.68124124 | 11.50514998 | P | 3.46283 | 2101 | IVAR |  |  | CM3 |  |  | 4.8e+18 | 320000000000 | 7 | low |  |  | NO | NO | PWR | 15000000 | 7.176091 | 2.9898e+18 | 18.47564 | 4.8e+18 | 18.68124 | 4.2642e+18 | 18.62984 | 3.7882e+18 | 18.57844 | 10.23933 | 11.1976
290 | 0.02 | 0.85 | 1.6 | 0.006 | 0.16 | 0.13 | 18.92941893 | 11.41497335 | P | 10.58547 | 2102 | IVAR |  |  | CM3 |  |  | 8.5e+18 | 260000000000 | 21 | low |  |  | NO | NO | PWR | 32692307.7 | 7.514446 | 5.5188e+18 | 18.74185 | 8.5e+18 | 18.92942 | 7.63e+18 | 18.88253 | 6.8491e+18 | 18.83563 | 13.62575 | 15.50466
290 | 0.02 | 0.85 | 1.6 | 0.006 | 0.16 | 0.13 | 19.19589965 | 11.47712125 | P | 12.14592 | 2103 | IVAR |  |  | CM3 |  |  | 1.57e+19 | 300000000000 | 24 | low |  |  | NO | NO | PWR | 52333333.3 | 7.718778 | 9.906e+18 | 18.9959 | 1.57e+19 | 19.1959 | 1.3993e+19 | 19.1459 | 1.2471e+19 | 19.0959 | 18.51828 | 21.98988
290 | 0.02 | 0.85 | 1.6 | 0.006 | 0.16 | 0.13 | 17.47712125 | 11 | P | 3.96288 | 2104 | IVAR |  |  | CM3 |  |  | 3e+17 | 100000000000 | 8 | low |  |  | NO | NO | PWR | 3000000 | 6.477121 | 2.358e+17 | 17.37255 | 3e+17 | 17.47712 | 2.8247e+17 | 17.45098 | 2.6597e+17 | 17.42483 | 2.559833 | 2.308759
290 | 0.02 | 0.85 | 1.6 | 0.006 | 0.16 | 0.13 | 18.04139269 | 11 | P | 9.03708 | 2105 | IVAR |  |  | CM3 |  |  | 1.1e+18 | 100000000000 | 18 | low |  |  | NO | NO | PWR | 11000000 | 7.041393 | 8.646e+17 | 17.93682 | 1.1e+18 | 18.04139 | 1.0357e+18 | 18.01525 | 9.7522e+17 | 17.9891 | 4.901706 | 4.838728
290 | 0.02 | 0.85 | 1.6 | 0.006 | 0.16 | 0.13 | 18.38021124 | 10.90308999 | P | 5.97648 | 2106 | IVAR |  |  | CM3 |  |  | 2.4e+18 | 80000000000 | 12 | low |  |  | NO | NO | PWR | 30000000 | 7.477121 | 1.9725e+18 | 18.29502 | 2.4e+18 | 18.38021 | 2.2851e+18 | 18.35891 | 2.1758e+18 | 18.33761 | 7.2403 | 7.545506
290 | 0.02 | 0.85 | 1.6 | 0.006 | 0.16 | 0.13 | 18.60205999 | 10.90308999 | P | 8.01152 | 2107 | IVAR |  |  | CM3 |  |  | 4e+18 | 80000000000 | 16 | low |  |  | NO | NO | PWR | 50000000 | 7.69897 | 3.2875e+18 | 18.51687 | 4e+18 | 18.60206 | 3.8086e+18 | 18.58076 | 3.6263e+18 | 18.55946 | 9.347187 | 10.09325
270 | 0.02 | 0.85 | 1.6 | 0.006 | 0.16 | 0.13 | 18.5797836 | 11.96378783 | P | 6.48323 | 2108 | IVAR |  |  | CM3 |  |  | 3.8e+18 | 920000000000 | 13 | low |  |  | NO | NO | PWR | 4130434.8 | 6.615996 | 1.9162e+18 | 18.28245 | 3.8e+18 | 18.57978 | 3.2022e+18 | 18.50545 | 2.6985e+18 | 18.43112 | 20.79391 | 14.15662
270 | 0.02 | 0.85 | 1.6 | 0.006 | 0.16 | 0.13 | 19.18184359 | 11.96378783 | P | 12.66875 | 2109 | IVAR |  |  | CM3 |  |  | 1.52e+19 | 920000000000 | 25 | low |  |  | NO | NO | PWR | 16521739.1 | 7.218056 | 7.665e+18 | 18.88451 | 1.52e+19 | 19.18184 | 1.2809e+19 | 19.10751 | 1.0794e+19 | 19.03318 | 41.58782 | 31.17688
270 | 0.02 | 0.85 | 1.6 | 0.006 | 0.16 | 0.13 | 18.63346846 | 11.39794001 | P | 14.77347 | 2110 | IVAR |  |  | CM3 |  |  | 4.3e+18 | 250000000000 | 29 | low |  |  | NO | NO | PWR | 17200000 | 7.235528 | 2.8139e+18 | 18.4493 | 4.3e+18 | 18.63347 | 3.8675e+18 | 18.58743 | 3.4785e+18 | 18.54139 | 22.11966 | 15.18913
270 | 0.02 | 0.85 | 1.6 | 0.006 | 0.16 | 0.13 | 19.23299611 | 11.5563025 | P | 27.29168 | 2111 | IVAR |  |  | CM3 |  |  | 1.71e+19 | 360000000000 | 52 | low |  |  | NO | NO | PWR | 47500000 | 7.676694 | 1.0403e+19 | 19.01716 | 1.71e+19 | 19.233 | 1.5102e+19 | 19.17904 | 1.3338e+19 | 19.12508 | 44.11054 | 33.33987
270 | 0.02 | 0.85 | 1.6 | 0.006 | 0.16 | 0.13 | 18.41497335 | 10.90308999 | P | 6.99132 | 2112 | IVAR |  |  | CM3 |  |  | 2.6e+18 | 80000000000 | 14 | low |  |  | NO | NO | PWR | 32500000 | 7.511883 | 2.1369e+18 | 18.32978 | 2.6e+18 | 18.41497 | 2.4756e+18 | 18.39367 | 2.3571e+18 | 18.37238 | 17.2001 | 11.40512
270 | 0.02 | 0.85 | 1.6 | 0.006 | 0.16 | 0.13 | 18.61278386 | 11.07918125 | P | 10.58547 | 2113 | IVAR |  |  | CM3 |  |  | 4.1e+18 | 120000000000 | 21 | low |  |  | NO | NO | PWR | 34166666.7 | 7.533603 | 3.1072e+18 | 18.49237 | 4.1e+18 | 18.61278 | 3.8254e+18 | 18.58268 | 3.5693e+18 | 18.55258 | 21.59913 | 14.78268
310 | 0.02 | 0.85 | 1.6 | 0.006 | 0.16 | 0.13 | 18.60205999 | 11.99122608 | P | -2.43325 | 2114 | IVAR |  |  | CM3 |  |  | 4e+18 | 980000000000 | -5 | low |  |  | NO | NO | PWR | 4081632.7 | 6.610834 | 1.9918e+18 | 18.29924 | 4e+18 | 18.60206 | 3.3601e+18 | 18.52635 | 2.8226e+18 | 18.45065 | -2.639726 | 7.152685
310 | 0.02 | 0.85 | 1.6 | 0.006 | 0.16 | 0.13 | 19.16731733 | 11.99122608 | P | 10.58547 | 2115 | IVAR |  |  | CM3 |  |  | 1.47e+19 | 980000000000 | 21 | low |  |  | NO | NO | PWR | 15000000 | 7.176091 | 7.3198e+18 | 18.8645 | 1.47e+19 | 19.16732 | 1.2348e+19 | 19.09161 | 1.0373e+19 | 19.01591 | -5.06043 | 15.01009
310 | 0.02 | 0.85 | 1.6 | 0.006 | 0.16 | 0.13 | 18.60205999 | 11.36172784 | P | 10.068 | 2116 | IVAR |  |  | CM3 |  |  | 4e+18 | 230000000000 | 20 | low |  |  | NO | NO | PWR | 17391304.3 | 7.240332 | 2.6616e+18 | 18.42514 | 4e+18 | 18.60206 | 3.6127e+18 | 18.55783 | 3.2629e+18 | 18.5136 | -2.639726 | 7.152685
310 | 0.02 | 0.85 | 1.6 | 0.006 | 0.16 | 0.13 | 19.20411998 | 11.53147892 | P | 8.52363 | 2117 | IVAR |  |  | CM3 |  |  | 1.6e+19 | 340000000000 | 17 | low |  |  | NO | NO | PWR | 47058823.5 | 7.672641 | 9.8457e+18 | 18.99325 | 1.6e+19 | 19.20412 | 1.4171e+19 | 19.1514 | 1.2551e+19 | 19.09868 | -5.279451 | 15.75224
310 | 0.02 | 0.85 | 1.6 | 0.006 | 0.16 | 0.13 | 18.38021124 | 10.84509804 | P | 3.96288 | 2118 | IVAR |  |  | CM3 |  |  | 2.4e+18 | 70000000000 | 8 | low |  |  | NO | NO | PWR | 34285714.3 | 7.535113 | 2.0259e+18 | 18.30662 | 2.4e+18 | 18.38021 | 2.3004e+18 | 18.36181 | 2.205e+18 | 18.34341 | -2.044723 | 5.347198
310 | 0.02 | 0.85 | 1.6 | 0.006 | 0.16 | 0.13 | 18.5797836 | 11.04139269 | P | 8.01152 | 2119 | IVAR |  |  | CM3 |  |  | 3.8e+18 | 110000000000 | 16 | low |  |  | NO | NO | PWR | 34545454.5 | 7.538391 | 2.9304e+18 | 18.46693 | 3.8e+18 | 18.57978 | 3.561e+18 | 18.55157 | 3.337e+18 | 18.52336 | -2.572886 | 6.946767
290 | 0.02 | 0.86 | 1.53 | 0.031 | 0.16 | 0.16 | 17.84509804 | 11.8920946 | P | 10.58547 | 2120 | IVAR |  |  | CM4 |  |  | 7e+17 | 780000000000 | 21 | low |  |  | NO | NO | PWR | 897435.9 | 5.953003 | 3.6484e+17 | 17.5621 | 7e+17 | 17.8451 | 5.9477e+17 | 17.77435 | 5.0536e+17 | 17.7036 | 5.400309 | 5.155207
290 | 0.02 | 0.86 | 1.53 | 0.031 | 0.16 | 0.16 | 18.25527251 | 11.8920946 | P | 14.24528 | 2121 | IVAR |  |  | CM4 |  |  | 1.8e+18 | 780000000000 | 28 | low |  |  | NO | NO | PWR | 2307692.3 | 6.363178 | 9.3816e+17 | 17.97228 | 1.8e+18 | 18.25527 | 1.5294e+18 | 18.18452 | 1.2995e+18 | 18.11378 | 8.659759 | 8.827556
290 | 0.02 | 0.86 | 1.53 | 0.031 | 0.16 | 0.16 | 18.53147892 | 11.8920946 | P | 13.19292 | 2122 | IVAR |  |  | CM4 |  |  | 3.4e+18 | 780000000000 | 26 | low |  |  | NO | NO | PWR | 4358974.4 | 6.639384 | 1.7721e+18 | 18.24848 | 3.4e+18 | 18.53148 | 2.8889e+18 | 18.46073 | 2.4546e+18 | 18.38998 | 11.9017 | 12.68061
290 | 0.02 | 0.86 | 1.53 | 0.031 | 0.16 | 0.16 | 19.13353891 | 11.8920946 | P | 26.175 | 2123 | IVAR |  |  | CM4 |  |  | 1.36e+19 | 780000000000 | 50 | low |  |  | NO | NO | PWR | 17435897.4 | 7.241444 | 7.0883e+18 | 18.85054 | 1.36e+19 | 19.13354 | 1.1556e+19 | 19.06279 | 9.8184e+18 | 18.99204 | 23.8034 | 27.92629
290 | 0.02 | 0.86 | 1.53 | 0.031 | 0.16 | 0.16 | 19.52113808 | 11.98677173 | P | 36.41808 | 2124 | IVAR |  |  | CM4 |  |  | 3.32e+19 | 970000000000 | 68 | low |  |  | NO | NO | PWR | 34226804.1 | 7.534366 | 1.6566e+19 | 19.21921 | 3.32e+19 | 19.52114 | 2.7903e+19 | 19.44566 | 2.3452e+19 | 19.37017 | 37.19106 | 46.42489
290 | 0.02 | 0.86 | 1.53 | 0.031 | 0.16 | 0.16 | 17.60205999 | 11.41497335 | P | 6.99132 | 2125 | IVAR |  |  | CM4 |  |  | 4e+17 | 260000000000 | 14 | low |  |  | NO | NO | PWR | 1538461.5 | 6.187087 | 2.5971e+17 | 17.41449 | 4e+17 | 17.60206 | 3.5906e+17 | 17.55517 | 3.2231e+17 | 17.50827 | 4.08225 | 3.748314
290 | 0.02 | 0.86 | 1.53 | 0.031 | 0.16 | 0.16 | 18 | 11.50514998 | P | 7.50075 | 2126 | IVAR |  |  | CM4 |  |  | 1e+18 | 320000000000 | 15 | low |  |  | NO | NO | PWR | 3125000 | 6.49485 | 6.2287e+17 | 17.79439 | 1e+18 | 18 | 8.8838e+17 | 17.9486 | 7.8922e+17 | 17.8972 | 6.454603 | 6.3163
290 | 0.02 | 0.86 | 1.53 | 0.031 | 0.16 | 0.16 | 18.68124124 | 11.50514998 | P | 18.50832 | 2127 | IVAR |  |  | CM4 |  |  | 4.8e+18 | 320000000000 | 36 | low |  |  | NO | NO | PWR | 15000000 | 7.176091 | 2.9898e+18 | 18.47564 | 4.8e+18 | 18.68124 | 4.2642e+18 | 18.62984 | 3.7882e+18 | 18.57844 | 14.14133 | 15.43226
290 | 0.02 | 0.86 | 1.53 | 0.031 | 0.16 | 0.16 | 19.19589965 | 11.47712125 | P | 35.83763 | 2128 | IVAR |  |  | CM4 |  |  | 1.57e+19 | 300000000000 | 67 | low |  |  | NO | NO | PWR | 52333333.3 | 7.718778 | 9.906e+18 | 18.9959 | 1.57e+19 | 19.1959 | 1.3993e+19 | 19.1459 | 1.2471e+19 | 19.0959 | 25.57522 | 30.30593
290 | 0.02 | 0.86 | 1.53 | 0.031 | 0.16 | 0.16 | 17.47712125 | 11 | P | 7.50075 | 2129 | IVAR |  |  | CM4 |  |  | 3e+17 | 100000000000 | 15 | low |  |  | NO | NO | PWR | 3000000 | 6.477121 | 2.358e+17 | 17.37255 | 3e+17 | 17.47712 | 2.8247e+17 | 17.45098 | 2.6597e+17 | 17.42483 | 3.535332 | 3.181877
290 | 0.02 | 0.86 | 1.53 | 0.031 | 0.16 | 0.16 | 18.04139269 | 11 | P | 13.19292 | 2130 | IVAR |  |  | CM4 |  |  | 1.1e+18 | 100000000000 | 26 | low |  |  | NO | NO | PWR | 11000000 | 7.041393 | 8.646e+17 | 17.93682 | 1.1e+18 | 18.04139 | 1.0357e+18 | 18.01525 | 9.7522e+17 | 17.9891 | 6.769645 | 6.668619
290 | 0.02 | 0.86 | 1.53 | 0.031 | 0.16 | 0.16 | 18.60205999 | 10.90308999 | P | 15.83387 | 2131 | IVAR |  |  | CM4 |  |  | 4e+18 | 80000000000 | 31 | low |  |  | NO | NO | PWR | 50000000 | 7.69897 | 3.2875e+18 | 18.51687 | 4e+18 | 18.60206 | 3.8086e+18 | 18.58076 | 3.6263e+18 | 18.55946 | 12.90921 | 13.91028
270 | 0.02 | 0.86 | 1.53 | 0.031 | 0.16 | 0.16 | 18.5797836 | 11.96378783 | P | 24.51003 | 2132 | IVAR |  |  | CM4 |  |  | 3.8e+18 | 920000000000 | 47 | low |  |  | NO | NO | PWR | 4130434.8 | 6.615996 | 1.9162e+18 | 18.28245 | 3.8e+18 | 18.57978 | 3.2022e+18 | 18.50545 | 2.6985e+18 | 18.43112 | 28.71804 | 19.51031
270 | 0.02 | 0.86 | 1.53 | 0.031 | 0.16 | 0.16 | 19.18184359 | 11.96378783 | P | 30.67388 | 2133 | IVAR |  |  | CM4 |  |  | 1.52e+19 | 920000000000 | 58 | low |  |  | NO | NO | PWR | 16521739.1 | 7.218056 | 7.665e+18 | 18.88451 | 1.52e+19 | 19.18184 | 1.2809e+19 | 19.10751 | 1.0794e+19 | 19.03318 | 57.43607 | 42.96723
270 | 0.02 | 0.86 | 1.53 | 0.031 | 0.16 | 0.16 | 19.23299611 | 11.5563025 | P | 45.88752 | 2134 | IVAR |  |  | CM4 |  |  | 1.71e+19 | 360000000000 | 84 | low |  |  | NO | NO | PWR | 47500000 | 7.676694 | 1.0403e+19 | 19.01716 | 1.71e+19 | 19.233 | 1.5102e+19 | 19.17904 | 1.3338e+19 | 19.12508 | 60.92015 | 45.94822
270 | 0.02 | 0.86 | 1.53 | 0.031 | 0.16 | 0.16 | 18.61278386 | 11.07918125 | P | 27.85203 | 2135 | IVAR |  |  | CM4 |  |  | 4.1e+18 | 120000000000 | 53 | low |  |  | NO | NO | PWR | 34166666.7 | 7.533603 | 3.1072e+18 | 18.49237 | 4.1e+18 | 18.61278 | 3.8254e+18 | 18.58268 | 3.5693e+18 | 18.55258 | 29.83011 | 20.37313
310 | 0.02 | 0.86 | 1.53 | 0.031 | 0.16 | 0.16 | 18.60205999 | 11.99122608 | P | 25.61867 | 2136 | IVAR |  |  | CM4 |  |  | 4e+18 | 980000000000 | 49 | low |  |  | NO | NO | PWR | 4081632.7 | 6.610834 | 1.9918e+18 | 18.29924 | 4e+18 | 18.60206 | 3.3601e+18 | 18.52635 | 2.8226e+18 | 18.45065 | -3.64567 | 9.85766
310 | 0.02 | 0.86 | 1.53 | 0.031 | 0.16 | 0.16 | 19.16731733 | 11.99122608 | P | 28.41372 | 2137 | IVAR |  |  | CM4 |  |  | 1.47e+19 | 980000000000 | 54 | low |  |  | NO | NO | PWR | 15000000 | 7.176091 | 7.3198e+18 | 18.8645 | 1.47e+19 | 19.16732 | 1.2348e+19 | 19.09161 | 1.0373e+19 | 19.01591 | -6.988856 | 20.68654
310 | 0.02 | 0.86 | 1.53 | 0.031 | 0.16 | 0.16 | 19.20411998 | 11.53147892 | P | 22.30883 | 2138 | IVAR |  |  | CM4 |  |  | 1.6e+19 | 340000000000 | 43 | low |  |  | NO | NO | PWR | 47058823.5 | 7.672641 | 9.8457e+18 | 18.99325 | 1.6e+19 | 19.20412 | 1.4171e+19 | 19.1514 | 1.2551e+19 | 19.09868 | -7.291341 | 21.70936
310 | 0.02 | 0.86 | 1.53 | 0.031 | 0.16 | 0.16 | 18.5797836 | 11.04139269 | P | 21.76188 | 2139 | IVAR |  |  | CM4 |  |  | 3.8e+18 | 110000000000 | 42 | low |  |  | NO | NO | PWR | 34545454.5 | 7.538391 | 2.9304e+18 | 18.46693 | 3.8e+18 | 18.57978 | 3.561e+18 | 18.55157 | 3.337e+18 | 18.52336 | -3.55336 | 9.573868
290 | 0.02 | 0.86 | 1.61 | 0.05 | 0.16 | 0.15 | 17.84509804 | 11.8920946 | P | 0.98268 | 2140 | IVAR |  |  | CM5 |  |  | 7e+17 | 780000000000 | 2 | low |  |  | NO | NO | PWR | 897435.9 | 5.953003 | 3.6484e+17 | 17.5621 | 7e+17 | 17.8451 | 5.9477e+17 | 17.77435 | 5.0536e+17 | 17.7036 | 6.976795 | 5.787913
290 | 0.02 | 0.86 | 1.61 | 0.05 | 0.16 | 0.15 | 18.25527251 | 11.8920946 | P | 8.01152 | 2141 | IVAR |  |  | CM5 |  |  | 1.8e+18 | 780000000000 | 16 | low |  |  | NO | NO | PWR | 2307692.3 | 6.363178 | 9.3816e+17 | 17.97228 | 1.8e+18 | 18.25527 | 1.5294e+18 | 18.18452 | 1.2995e+18 | 18.11378 | 11.18776 | 9.910975
290 | 0.02 | 0.86 | 1.61 | 0.05 | 0.16 | 0.15 | 18.53147892 | 11.8920946 | P | 11.62443 | 2142 | IVAR |  |  | CM5 |  |  | 3.4e+18 | 780000000000 | 23 | low |  |  | NO | NO | PWR | 4358974.4 | 6.639384 | 1.7721e+18 | 18.24848 | 3.4e+18 | 18.53148 | 2.8889e+18 | 18.46073 | 2.4546e+18 | 18.38998 | 15.37611 | 14.23692
290 | 0.02 | 0.86 | 1.61 | 0.05 | 0.16 | 0.15 | 19.13353891 | 11.8920946 | P | 40.51875 | 2143 | IVAR |  |  | CM5 |  |  | 1.36e+19 | 780000000000 | 75 | low |  |  | NO | NO | PWR | 17435897.4 | 7.241444 | 7.0883e+18 | 18.85054 | 1.36e+19 | 19.13354 | 1.1556e+19 | 19.06279 | 9.8184e+18 | 18.99204 | 30.75222 | 31.35372
290 | 0.02 | 0.86 | 1.61 | 0.05 | 0.16 | 0.15 | 19.52113808 | 11.98677173 | P | 33.52923 | 2144 | IVAR |  |  | CM5 |  |  | 3.32e+19 | 970000000000 | 63 | low |  |  | NO | NO | PWR | 34226804.1 | 7.534366 | 1.6566e+19 | 19.21921 | 3.32e+19 | 19.52114 | 2.7903e+19 | 19.44566 | 2.3452e+19 | 19.37017 | 48.04808 | 52.12269
290 | 0.02 | 0.86 | 1.61 | 0.05 | 0.16 | 0.15 | 17.60205999 | 11.41497335 | P | -0.48933 | 2145 | IVAR |  |  | CM5 |  |  | 4e+17 | 260000000000 | -1 | low |  |  | NO | NO | PWR | 1538461.5 | 6.187087 | 2.5971e+17 | 17.41449 | 4e+17 | 17.60206 | 3.5906e+17 | 17.55517 | 3.2231e+17 | 17.50827 | 5.273961 | 4.20835
290 | 0.02 | 0.86 | 1.61 | 0.05 | 0.16 | 0.15 | 18 | 11.50514998 | P | 10.58547 | 2146 | IVAR |  |  | CM5 |  |  | 1e+18 | 320000000000 | 21 | low |  |  | NO | NO | PWR | 3125000 | 6.49485 | 6.2287e+17 | 17.79439 | 1e+18 | 18 | 8.8838e+17 | 17.9486 | 7.8922e+17 | 17.8972 | 8.338865 | 7.091509
290 | 0.02 | 0.86 | 1.61 | 0.05 | 0.16 | 0.15 | 18.68124124 | 11.50514998 | P | 32.95548 | 2147 | IVAR |  |  | CM5 |  |  | 4.8e+18 | 320000000000 | 62 | low |  |  | NO | NO | PWR | 15000000 | 7.176091 | 2.9898e+18 | 18.47564 | 4.8e+18 | 18.68124 | 4.2642e+18 | 18.62984 | 3.7882e+18 | 18.57844 | 18.26954 | 17.32629
290 | 0.02 | 0.86 | 1.61 | 0.05 | 0.16 | 0.15 | 19.19589965 | 11.47712125 | P | 48.91707 | 2148 | IVAR |  |  | CM5 |  |  | 1.57e+19 | 300000000000 | 89 | low |  |  | NO | NO | PWR | 52333333.3 | 7.718778 | 9.906e+18 | 18.9959 | 1.57e+19 | 19.1959 | 1.3993e+19 | 19.1459 | 1.2471e+19 | 19.0959 | 33.04127 | 34.02542
290 | 0.02 | 0.86 | 1.61 | 0.05 | 0.16 | 0.15 | 17.47712125 | 11 | P | 2.46675 | 2149 | IVAR |  |  | CM5 |  |  | 3e+17 | 100000000000 | 5 | low |  |  | NO | NO | PWR | 3000000 | 6.477121 | 2.358e+17 | 17.37255 | 3e+17 | 17.47712 | 2.8247e+17 | 17.45098 | 2.6597e+17 | 17.42483 | 4.567385 | 3.572393
290 | 0.02 | 0.86 | 1.61 | 0.05 | 0.16 | 0.15 | 18.04139269 | 11 | P | 6.99132 | 2150 | IVAR |  |  | CM5 |  |  | 1.1e+18 | 100000000000 | 14 | low |  |  | NO | NO | PWR | 11000000 | 7.041393 | 8.646e+17 | 17.93682 | 1.1e+18 | 18.04139 | 1.0357e+18 | 18.01525 | 9.7522e+17 | 17.9891 | 8.745876 | 7.487068
290 | 0.02 | 0.86 | 1.61 | 0.05 | 0.16 | 0.15 | 18.60205999 | 10.90308999 | P | 28.41372 | 2151 | IVAR |  |  | CM5 |  |  | 4e+18 | 80000000000 | 54 | low |  |  | NO | NO | PWR | 50000000 | 7.69897 | 3.2875e+18 | 18.51687 | 4e+18 | 18.60206 | 3.8086e+18 | 18.58076 | 3.6263e+18 | 18.55946 | 16.67773 | 15.61751
270 | 0.02 | 0.86 | 1.61 | 0.05 | 0.16 | 0.15 | 18.5797836 | 11.96378783 | P | 15.83387 | 2152 | IVAR |  |  | CM5 |  |  | 3.8e+18 | 920000000000 | 31 | low |  |  | NO | NO | PWR | 4130434.8 | 6.615996 | 1.9162e+18 | 18.28245 | 3.8e+18 | 18.57978 | 3.2022e+18 | 18.50545 | 2.6985e+18 | 18.43112 | 37.10156 | 21.90484
270 | 0.02 | 0.86 | 1.61 | 0.05 | 0.16 | 0.15 | 19.18184359 | 11.96378783 | P | 54.45468 | 2153 | IVAR |  |  | CM5 |  |  | 1.52e+19 | 920000000000 | 98 | low |  |  | NO | NO | PWR | 16521739.1 | 7.218056 | 7.665e+18 | 18.88451 | 1.52e+19 | 19.18184 | 1.2809e+19 | 19.10751 | 1.0794e+19 | 19.03318 | 74.20311 | 48.24066
270 | 0.02 | 0.86 | 1.61 | 0.05 | 0.16 | 0.15 | 19.23299611 | 11.5563025 | P | 71.71875 | 2154 | IVAR |  |  | CM5 |  |  | 1.71e+19 | 360000000000 | 125 | low |  |  | NO | NO | PWR | 47500000 | 7.676694 | 1.0403e+19 | 19.01716 | 1.71e+19 | 19.233 | 1.5102e+19 | 19.17904 | 1.3338e+19 | 19.12508 | 78.70429 | 51.58751
270 | 0.02 | 0.86 | 1.61 | 0.05 | 0.16 | 0.15 | 18.61278386 | 11.07918125 | P | 20.12907 | 2155 | IVAR |  |  | CM5 |  |  | 4.1e+18 | 120000000000 | 39 | low |  |  | NO | NO | PWR | 34166666.7 | 7.533603 | 3.1072e+18 | 18.49237 | 4.1e+18 | 18.61278 | 3.8254e+18 | 18.58268 | 3.5693e+18 | 18.55258 | 38.53827 | 22.87356
310 | 0.02 | 0.86 | 1.61 | 0.05 | 0.16 | 0.15 | 18.60205999 | 11.99122608 | P | 19.04723 | 2156 | IVAR |  |  | CM5 |  |  | 4e+18 | 980000000000 | 37 | low |  |  | NO | NO | PWR | 4081632.7 | 6.610834 | 1.9918e+18 | 18.29924 | 4e+18 | 18.60206 | 3.3601e+18 | 18.52635 | 2.8226e+18 | 18.45065 | -4.709934 | 11.06751
310 | 0.02 | 0.86 | 1.61 | 0.05 | 0.16 | 0.15 | 19.16731733 | 11.99122608 | P | 33.52923 | 2157 | IVAR |  |  | CM5 |  |  | 1.47e+19 | 980000000000 | 63 | low |  |  | NO | NO | PWR | 15000000 | 7.176091 | 7.3198e+18 | 18.8645 | 1.47e+19 | 19.16732 | 1.2348e+19 | 19.09161 | 1.0373e+19 | 19.01591 | -9.02908 | 23.22543
310 | 0.02 | 0.86 | 1.61 | 0.05 | 0.16 | 0.15 | 19.20411998 | 11.53147892 | P | 37.583 | 2158 | IVAR |  |  | CM5 |  |  | 1.6e+19 | 340000000000 | 70 | low |  |  | NO | NO | PWR | 47058823.5 | 7.672641 | 9.8457e+18 | 18.99325 | 1.6e+19 | 19.20412 | 1.4171e+19 | 19.1514 | 1.2551e+19 | 19.09868 | -9.419868 | 24.37378
310 | 0.02 | 0.86 | 1.61 | 0.05 | 0.16 | 0.15 | 18.5797836 | 11.04139269 | P | 32.95548 | 2159 | IVAR |  |  | CM5 |  |  | 3.8e+18 | 110000000000 | 62 | low |  |  | NO | NO | PWR | 34545454.5 | 7.538391 | 2.9304e+18 | 18.46693 | 3.8e+18 | 18.57978 | 3.561e+18 | 18.55157 | 3.337e+18 | 18.52336 | -4.590676 | 10.74888
290 | 0.02 | 1.68 | 1.5 | 0.007 | 0.17 | 0.15 | 17.84509804 | 11.8920946 | P | -2.91588 | 2160 | IVAR |  |  | CM6 |  |  | 7e+17 | 780000000000 | -6 | low |  |  | NO | NO | PWR | 897435.9 | 5.953003 | 3.6484e+17 | 17.5621 | 7e+17 | 17.8451 | 5.9477e+17 | 17.77435 | 5.0536e+17 | 17.7036 | 3.908053 | 19.30194
290 | 0.02 | 1.68 | 1.5 | 0.007 | 0.17 | 0.15 | 18.25527251 | 11.8920946 | P | 0.49067 | 2161 | IVAR |  |  | CM6 |  |  | 1.8e+18 | 780000000000 | 1 | low |  |  | NO | NO | PWR | 2307692.3 | 6.363178 | 9.3816e+17 | 17.97228 | 1.8e+18 | 18.25527 | 1.5294e+18 | 18.18452 | 1.2995e+18 | 18.11378 | 6.266827 | 33.05181
290 | 0.02 | 1.68 | 1.5 | 0.007 | 0.17 | 0.15 | 18.53147892 | 11.8920946 | P | 5.47107 | 2162 | IVAR |  |  | CM6 |  |  | 3.4e+18 | 780000000000 | 11 | low |  |  | NO | NO | PWR | 4358974.4 | 6.639384 | 1.7721e+18 | 18.24848 | 3.4e+18 | 18.53148 | 2.8889e+18 | 18.46073 | 2.4546e+18 | 18.38998 | 8.61293 | 47.47826
290 | 0.02 | 1.68 | 1.5 | 0.007 | 0.17 | 0.15 | 19.13353891 | 11.8920946 | P | 25.61867 | 2163 | IVAR |  |  | CM6 |  |  | 1.36e+19 | 780000000000 | 49 | low |  |  | NO | NO | PWR | 17435897.4 | 7.241444 | 7.0883e+18 | 18.85054 | 1.36e+19 | 19.13354 | 1.1556e+19 | 19.06279 | 9.8184e+18 | 18.99204 | 17.22586 | 104.5606
290 | 0.02 | 1.68 | 1.5 | 0.007 | 0.17 | 0.15 | 19.52113808 | 11.98677173 | P | 28.97675 | 2164 | IVAR |  |  | CM6 |  |  | 3.32e+19 | 970000000000 | 55 | low |  |  | NO | NO | PWR | 34226804.1 | 7.534366 | 1.6566e+19 | 19.21921 | 3.32e+19 | 19.52114 | 2.7903e+19 | 19.44566 | 2.3452e+19 | 19.37017 | 26.91414 | 173.8224
290 | 0.02 | 1.68 | 1.5 | 0.007 | 0.17 | 0.15 | 17.60205999 | 11.41497335 | P | 1.47603 | 2165 | IVAR |  |  | CM6 |  |  | 4e+17 | 260000000000 | 3 | low |  |  | NO | NO | PWR | 1538461.5 | 6.187087 | 2.5971e+17 | 17.41449 | 4e+17 | 17.60206 | 3.5906e+17 | 17.55517 | 3.2231e+17 | 17.50827 | 2.954211 | 14.0343
290 | 0.02 | 1.68 | 1.5 | 0.007 | 0.17 | 0.15 | 18 | 11.50514998 | P | 0.49067 | 2166 | IVAR |  |  | CM6 |  |  | 1e+18 | 320000000000 | 1 | low |  |  | NO | NO | PWR | 3125000 | 6.49485 | 6.2287e+17 | 17.79439 | 1e+18 | 18 | 8.8838e+17 | 17.9486 | 7.8922e+17 | 17.8972 | 4.671017 | 23.64926
290 | 0.02 | 1.68 | 1.5 | 0.007 | 0.17 | 0.15 | 18.68124124 | 11.50514998 | P | 10.068 | 2167 | IVAR |  |  | CM6 |  |  | 4.8e+18 | 320000000000 | 20 | low |  |  | NO | NO | PWR | 15000000 | 7.176091 | 2.9898e+18 | 18.47564 | 4.8e+18 | 18.68124 | 4.2642e+18 | 18.62984 | 3.7882e+18 | 18.57844 | 10.23369 | 57.78092
290 | 0.02 | 1.68 | 1.5 | 0.007 | 0.17 | 0.15 | 19.19589965 | 11.47712125 | P | 31.812 | 2168 | IVAR |  |  | CM6 |  |  | 1.57e+19 | 300000000000 | 60 | low |  |  | NO | NO | PWR | 52333333.3 | 7.718778 | 9.906e+18 | 18.9959 | 1.57e+19 | 19.1959 | 1.3993e+19 | 19.1459 | 1.2471e+19 | 19.0959 | 18.50808 | 113.4704
290 | 0.02 | 1.68 | 1.5 | 0.007 | 0.17 | 0.15 | 17.47712125 | 11 | P | 0.98268 | 2169 | IVAR |  |  | CM6 |  |  | 3e+17 | 100000000000 | 2 | low |  |  | NO | NO | PWR | 3000000 | 6.477121 | 2.358e+17 | 17.37255 | 3e+17 | 17.47712 | 2.8247e+17 | 17.45098 | 2.6597e+17 | 17.42483 | 2.558421 | 11.91347
290 | 0.02 | 1.68 | 1.5 | 0.007 | 0.17 | 0.15 | 18.04139269 | 11 | P | 4.967 | 2170 | IVAR |  |  | CM6 |  |  | 1.1e+18 | 100000000000 | 10 | low |  |  | NO | NO | PWR | 11000000 | 7.041393 | 8.646e+17 | 17.93682 | 1.1e+18 | 18.04139 | 1.0357e+18 | 18.01525 | 9.7522e+17 | 17.9891 | 4.899004 | 24.9684
290 | 0.02 | 1.68 | 1.5 | 0.007 | 0.17 | 0.15 | 18.60205999 | 10.90308999 | P | 19.04723 | 2171 | IVAR |  |  | CM6 |  |  | 4e+18 | 80000000000 | 37 | low |  |  | NO | NO | PWR | 50000000 | 7.69897 | 3.2875e+18 | 18.51687 | 4e+18 | 18.60206 | 3.8086e+18 | 18.58076 | 3.6263e+18 | 18.55946 | 9.342034 | 52.08237
270 | 0.02 | 1.68 | 1.5 | 0.007 | 0.17 | 0.15 | 18.5797836 | 11.96378783 | P | 4.46427 | 2172 | IVAR |  |  | CM6 |  |  | 3.8e+18 | 920000000000 | 9 | low |  |  | NO | NO | PWR | 4130434.8 | 6.615996 | 1.9162e+18 | 18.28245 | 3.8e+18 | 18.57978 | 3.2022e+18 | 18.50545 | 2.6985e+18 | 18.43112 | 20.78244 | 73.04979
270 | 0.02 | 1.68 | 1.5 | 0.007 | 0.17 | 0.15 | 19.18184359 | 11.96378783 | P | 26.175 | 2173 | IVAR |  |  | CM6 |  |  | 1.52e+19 | 920000000000 | 50 | low |  |  | NO | NO | PWR | 16521739.1 | 7.218056 | 7.665e+18 | 18.88451 | 1.52e+19 | 19.18184 | 1.2809e+19 | 19.10751 | 1.0794e+19 | 19.03318 | 41.56489 | 160.8763
270 | 0.02 | 1.68 | 1.5 | 0.007 | 0.17 | 0.15 | 19.23299611 | 11.5563025 | P | 117.287 | 2174 | IVAR |  |  | CM6 |  |  | 1.71e+19 | 360000000000 | 190 | low |  |  | NO | NO | PWR | 47500000 | 7.676694 | 1.0403e+19 | 19.01716 | 1.71e+19 | 19.233 | 1.5102e+19 | 19.17904 | 1.3338e+19 | 19.12508 | 44.08622 | 172.0376
270 | 0.02 | 1.68 | 1.5 | 0.007 | 0.17 | 0.15 | 18.61278386 | 11.07918125 | P | 20.12907 | 2175 | IVAR |  |  | CM6 |  |  | 4.1e+18 | 120000000000 | 39 | low |  |  | NO | NO | PWR | 34166666.7 | 7.533603 | 3.1072e+18 | 18.49237 | 4.1e+18 | 18.61278 | 3.8254e+18 | 18.58268 | 3.5693e+18 | 18.55258 | 21.58722 | 76.28033
310 | 0.02 | 1.68 | 1.5 | 0.007 | 0.17 | 0.15 | 18.60205999 | 11.99122608 | P | 6.99132 | 2176 | IVAR |  |  | CM6 |  |  | 4e+18 | 980000000000 | 14 | low |  |  | NO | NO | PWR | 4081632.7 | 6.610834 | 1.9918e+18 | 18.29924 | 4e+18 | 18.60206 | 3.3601e+18 | 18.52635 | 2.8226e+18 | 18.45065 | -2.63827 | 36.90869
310 | 0.02 | 1.68 | 1.5 | 0.007 | 0.17 | 0.15 | 19.16731733 | 11.99122608 | P | 14.24528 | 2177 | IVAR |  |  | CM6 |  |  | 1.47e+19 | 980000000000 | 28 | low |  |  | NO | NO | PWR | 15000000 | 7.176091 | 7.3198e+18 | 18.8645 | 1.47e+19 | 19.16732 | 1.2348e+19 | 19.09161 | 1.0373e+19 | 19.01591 | -5.057641 | 77.45379
310 | 0.02 | 1.68 | 1.5 | 0.007 | 0.17 | 0.15 | 19.20411998 | 11.53147892 | P | 17.97075 | 2178 | IVAR |  |  | CM6 |  |  | 1.6e+19 | 340000000000 | 35 | low |  |  | NO | NO | PWR | 47058823.5 | 7.672641 | 9.8457e+18 | 18.99325 | 1.6e+19 | 19.20412 | 1.4171e+19 | 19.1514 | 1.2551e+19 | 19.09868 | -5.276541 | 81.28339
310 | 0.02 | 1.68 | 1.5 | 0.007 | 0.17 | 0.15 | 18.5797836 | 11.04139269 | P | 12.66875 | 2179 | IVAR |  |  | CM6 |  |  | 3.8e+18 | 110000000000 | 25 | low |  |  | NO | NO | PWR | 34545454.5 | 7.538391 | 2.9304e+18 | 18.46693 | 3.8e+18 | 18.57978 | 3.561e+18 | 18.55157 | 3.337e+18 | 18.52336 | -2.571468 | 35.84613
290 | 0.02 | 1.68 | 1.5 | 0.007 | 0.17 | 0.15 | 19.95904139 | 13.32221929 | P | 94.84827 | 2181 | BR2 |  |  | CM6 |  |  | 9.1e+19 | 21000000000000 | 159 | high |  |  | NO | NO | PWR | 4333333.3 | 6.636822 | 2.4548e+19 | 19.39002 | 9.1e+19 | 19.95904 | 6.5582e+19 | 19.81679 | 4.7264e+19 | 19.67453 | 44.55866 | 308.668
290 | 0.02 | 1.68 | 1.5 | 0.007 | 0.17 | 0.15 | 20.34242268 | 13.32221929 | P | 194.07075 | 2182 | BR2 |  |  | CM6 |  |  | 2.2e+20 | 21000000000000 | 285 | high |  |  | NO | NO | PWR | 10476190.5 | 7.020203 | 5.9348e+19 | 19.7734 | 2.2e+20 | 20.34242 | 1.5855e+20 | 20.20017 | 1.1426e+20 | 20.05791 | 69.28238 | 510.302
300 | 0.02 | 1.68 | 1.5 | 0.007 | 0.17 | 0.15 | 20.11394335 | 13.98677173 | P | 87.19568 | 2183 | BR2 |  |  | CM6 |  |  | 1.3e+20 | 97000000000000 | 148 | high |  |  | NO | NO | PWR | 1340206.2 | 6.127172 | 2.5823e+19 | 19.41201 | 1.3e+20 | 20.11394 | 8.6788e+19 | 19.93846 | 5.794e+19 | 19.76298 | 19.10867 | 317.5049
300 | 0.02 | 1.68 | 1.5 | 0.007 | 0.17 | 0.15 | 19.81954394 | 13.97772361 | P | 39.34043 | 2184 | BR2 |  |  | CM6 |  |  | 6.6e+19 | 95000000000000 | 73 | high |  |  | NO | NO | PWR | 694736.8 | 5.84182 | 1.3165e+19 | 19.11942 | 6.6e+19 | 19.81954 | 4.4108e+19 | 19.64451 | 2.9477e+19 | 19.46948 | 13.61541 | 215.8191
300 | 0.02 | 1.68 | 1.5 | 0.007 | 0.17 | 0.15 | 19.23044892 | 13.98677173 | P | 10.068 | 2185 | BR2 |  |  | CM6 |  |  | 1.7e+19 | 97000000000000 | 20 | low |  |  | NO | NO | PWR | 175257.7 | 5.243677 | 3.3769e+18 | 18.52852 | 1.7e+19 | 19.23045 | 1.1349e+19 | 19.05497 | 7.5768e+18 | 18.87948 | 6.910081 | 99.67824
300 | 0.02 | 1.68 | 1.5 | 0.007 | 0.17 | 0.15 | 19.51851394 | 13.98677173 | P | 14.77347 | 2186 | BR2 |  |  | CM6 |  |  | 3.3e+19 | 97000000000000 | 29 | low |  |  | NO | NO | PWR | 340206.2 | 5.531742 | 6.5552e+18 | 18.81658 | 3.3e+19 | 19.51851 | 2.2031e+19 | 19.34303 | 1.4708e+19 | 19.16755 | 9.627547 | 145.4298
290 | 0.02 | 0.88 | 1.66 | 0.008 | 0.17 | 0.16 | 17.60205999 | 11.70757018 | P | -1.46397 | 2247 | IVAR |  |  | CM10 |  |  | 4e+17 | 510000000000 | -3 | low |  |  | NO | NO | PWR | 784313.7 | 5.89449 | 2.2697e+17 | 17.35597 | 4e+17 | 17.60206 | 3.4717e+17 | 17.54054 | 3.0131e+17 | 17.47902 | 3.098811 | 2.975502
290 | 0.02 | 0.88 | 1.66 | 0.008 | 0.17 | 0.16 | 17.77815125 | 11.8573325 | P | 0.49067 | 2248 | IVAR |  |  | CM10 |  |  | 6e+17 | 720000000000 | 1 | low |  |  | NO | NO | PWR | 833333.3 | 5.920819 | 3.1777e+17 | 17.50211 | 6e+17 | 17.77815 | 5.1185e+17 | 17.70914 | 4.3665e+17 | 17.64013 | 3.795253 | 3.748386
290 | 0.02 | 0.88 | 1.66 | 0.008 | 0.17 | 0.16 | 17.84509804 | 11.8920946 | P | 5.47107 | 2249 | IVAR |  |  | CM10 |  |  | 7e+17 | 780000000000 | 11 | low |  |  | NO | NO | PWR | 897435.9 | 5.953003 | 3.6484e+17 | 17.5621 | 7e+17 | 17.8451 | 5.9477e+17 | 17.77435 | 5.0536e+17 | 17.7036 | 4.099342 | 4.092328
290 | 0.02 | 0.88 | 1.66 | 0.008 | 0.17 | 0.16 | 18.25527251 | 11.8920946 | P | 4.967 | 2250 | IVAR |  |  | CM10 |  |  | 1.8e+18 | 780000000000 | 10 | low |  |  | NO | NO | PWR | 2307692.3 | 6.363178 | 9.3816e+17 | 17.97228 | 1.8e+18 | 18.25527 | 1.5294e+18 | 18.18452 | 1.2995e+18 | 18.11378 | 6.573571 | 7.007528
290 | 0.02 | 0.88 | 1.66 | 0.008 | 0.17 | 0.16 | 18.53147892 | 11.8920946 | P | 4.46427 | 2251 | IVAR |  |  | CM10 |  |  | 3.4e+18 | 780000000000 | 9 | low |  |  | NO | NO | PWR | 4358974.4 | 6.639384 | 1.7721e+18 | 18.24848 | 3.4e+18 | 18.53148 | 2.8889e+18 | 18.46073 | 2.4546e+18 | 18.38998 | 9.034509 | 10.06617
290 | 0.02 | 0.88 | 1.66 | 0.008 | 0.17 | 0.16 | 18.64345268 | 11.94939001 | P | 7.50075 | 2252 | IVAR |  |  | CM10 |  |  | 4.4e+18 | 890000000000 | 15 | low |  |  | NO | NO | PWR | 4943820.2 | 6.694063 | 2.2336e+18 | 18.349 | 4.4e+18 | 18.64345 | 3.714e+18 | 18.56984 | 3.1349e+18 | 18.49623 | 10.27759 | 11.65825
290 | 0.02 | 0.88 | 1.66 | 0.008 | 0.17 | 0.16 | 18.87506126 | 11.98677173 | P | 11.62443 | 2253 | IVAR |  |  | CM10 |  |  | 7.5e+18 | 970000000000 | 23 | low |  |  | NO | NO | PWR | 7731958.8 | 6.88829 | 3.7422e+18 | 18.57313 | 7.5e+18 | 18.87506 | 6.3035e+18 | 18.79958 | 5.2978e+18 | 18.7241 | 13.41825 | 15.79554
290 | 0.02 | 0.88 | 1.66 | 0.008 | 0.17 | 0.16 | 19.13353891 | 11.8920946 | P | 14.77347 | 2254 | IVAR |  |  | CM10 |  |  | 1.36e+19 | 780000000000 | 29 | low |  |  | NO | NO | PWR | 17435897.4 | 7.241444 | 7.0883e+18 | 18.85054 | 1.36e+19 | 19.13354 | 1.1556e+19 | 19.06279 | 9.8184e+18 | 18.99204 | 18.06902 | 22.16856
290 | 0.02 | 0.88 | 1.66 | 0.008 | 0.17 | 0.16 | 19.52113808 | 11.98677173 | P | 9.03708 | 2255 | IVAR |  |  | CM10 |  |  | 3.32e+19 | 970000000000 | 18 | low |  |  | NO | NO | PWR | 34226804.1 | 7.534366 | 1.6566e+19 | 19.21921 | 3.32e+19 | 19.52114 | 2.7903e+19 | 19.44566 | 2.3452e+19 | 19.37017 | 28.23151 | 36.8532
290 | 0.02 | 0.88 | 1.66 | 0.008 | 0.17 | 0.16 | 17.30103 | 11.41497335 | P | 0 | 2256 | IVAR |  |  | CM10 |  |  | 2e+17 | 260000000000 | 0 | low |  |  | NO | NO | PWR | 769230.8 | 5.886057 | 1.2986e+17 | 17.11346 | 2e+17 | 17.30103 | 1.7953e+17 | 17.25414 | 1.6116e+17 | 17.20724 | 2.19119 | 2.005043
290 | 0.02 | 0.88 | 1.66 | 0.008 | 0.17 | 0.16 | 17.60205999 | 11.41497335 | P | 0.98268 | 2257 | IVAR |  |  | CM10 |  |  | 4e+17 | 260000000000 | 2 | low |  |  | NO | NO | PWR | 1538461.5 | 6.187087 | 2.5971e+17 | 17.41449 | 4e+17 | 17.60206 | 3.5906e+17 | 17.55517 | 3.2231e+17 | 17.50827 | 3.098811 | 2.975502
290 | 0.02 | 0.88 | 1.66 | 0.008 | 0.17 | 0.16 | 18 | 11.50514998 | P | 2.96412 | 2258 | IVAR |  |  | CM10 |  |  | 1e+18 | 320000000000 | 6 | low |  |  | NO | NO | PWR | 3125000 | 6.49485 | 6.2287e+17 | 17.79439 | 1e+18 | 18 | 8.8838e+17 | 17.9486 | 7.8922e+17 | 17.8972 | 4.899651 | 5.014032
290 | 0.02 | 0.88 | 1.66 | 0.008 | 0.17 | 0.16 | 18.38021124 | 11.49136169 | P | 12.14592 | 2259 | IVAR |  |  | CM10 |  |  | 2.4e+18 | 310000000000 | 24 | low |  |  | NO | NO | PWR | 7741935.5 | 6.88885 | 1.5044e+18 | 18.17736 | 2.4e+18 | 18.38021 | 2.1355e+18 | 18.3295 | 1.9001e+18 | 18.27879 | 7.590506 | 8.255007
290 | 0.02 | 0.88 | 1.66 | 0.008 | 0.17 | 0.16 | 18.68124124 | 11.50514998 | P | 13.19292 | 2260 | IVAR |  |  | CM10 |  |  | 4.8e+18 | 320000000000 | 26 | low |  |  | NO | NO | PWR | 15000000 | 7.176091 | 2.9898e+18 | 18.47564 | 4.8e+18 | 18.68124 | 4.2642e+18 | 18.62984 | 3.7882e+18 | 18.57844 | 10.7346 | 12.25051
290 | 0.02 | 0.88 | 1.66 | 0.008 | 0.17 | 0.16 | 18.92941893 | 11.41497335 | P | 11.10428 | 2261 | IVAR |  |  | CM10 |  |  | 8.5e+18 | 260000000000 | 22 | low |  |  | NO | NO | PWR | 32692307.7 | 7.514446 | 5.5188e+18 | 18.74185 | 8.5e+18 | 18.92942 | 7.63e+18 | 18.88253 | 6.8491e+18 | 18.83563 | 14.28481 | 16.96255
290 | 0.02 | 0.88 | 1.66 | 0.008 | 0.17 | 0.16 | 19.19589965 | 11.47712125 | P | 15.83387 | 2262 | IVAR |  |  | CM10 |  |  | 1.57e+19 | 300000000000 | 31 | low |  |  | NO | NO | PWR | 52333333.3 | 7.718778 | 9.906e+18 | 18.9959 | 1.57e+19 | 19.1959 | 1.3993e+19 | 19.1459 | 1.2471e+19 | 19.0959 | 19.414 | 24.05758
290 | 0.02 | 0.88 | 1.66 | 0.008 | 0.17 | 0.16 | 17.36172784 | 10.84509804 | P | 1.97072 | 2263 | IVAR |  |  | CM10 |  |  | 2.3e+17 | 70000000000 | 4 | low |  |  | NO | NO | PWR | 3285714.3 | 6.51663 | 1.9415e+17 | 17.28813 | 2.3e+17 | 17.36173 | 2.2046e+17 | 17.34333 | 2.1131e+17 | 17.32493 | 2.34979 | 2.171156
290 | 0.02 | 0.88 | 1.66 | 0.008 | 0.17 | 0.16 | 17.47712125 | 11 | P | 0.98268 | 2264 | IVAR |  |  | CM10 |  |  | 3e+17 | 100000000000 | 2 | low |  |  | NO | NO | PWR | 3000000 | 6.477121 | 2.358e+17 | 17.37255 | 3e+17 | 17.47712 | 2.8247e+17 | 17.45098 | 2.6597e+17 | 17.42483 | 2.683649 | 2.525851
290 | 0.02 | 0.88 | 1.66 | 0.008 | 0.17 | 0.16 | 18.04139269 | 11 | P | 4.967 | 2265 | IVAR |  |  | CM10 |  |  | 1.1e+18 | 100000000000 | 10 | low |  |  | NO | NO | PWR | 11000000 | 7.041393 | 8.646e+17 | 17.93682 | 1.1e+18 | 18.04139 | 1.0357e+18 | 18.01525 | 9.7522e+17 | 17.9891 | 5.138797 | 5.293711
290 | 0.02 | 0.88 | 1.66 | 0.008 | 0.17 | 0.16 | 18.38021124 | 10.90308999 | P | 4.967 | 2266 | IVAR |  |  | CM10 |  |  | 2.4e+18 | 80000000000 | 10 | low |  |  | NO | NO | PWR | 30000000 | 7.477121 | 1.9725e+18 | 18.29502 | 2.4e+18 | 18.38021 | 2.2851e+18 | 18.35891 | 2.1758e+18 | 18.33761 | 7.590506 | 8.255007
290 | 0.02 | 0.88 | 1.66 | 0.008 | 0.17 | 0.16 | 18.60205999 | 10.90308999 | P | 11.10428 | 2267 | IVAR |  |  | CM10 |  |  | 4e+18 | 80000000000 | 22 | low |  |  | NO | NO | PWR | 50000000 | 7.69897 | 3.2875e+18 | 18.51687 | 4e+18 | 18.60206 | 3.8086e+18 | 18.58076 | 3.6263e+18 | 18.55946 | 9.799301 | 11.04232
270 | 0.02 | 0.88 | 1.66 | 0.008 | 0.17 | 0.16 | 18.5797836 | 11.96378783 | P | 4.46427 | 2268 | IVAR |  |  | CM10 |  |  | 3.8e+18 | 920000000000 | 9 | low |  |  | NO | NO | PWR | 4130434.8 | 6.615996 | 1.9162e+18 | 18.28245 | 3.8e+18 | 18.57978 | 3.2022e+18 | 18.50545 | 2.6985e+18 | 18.43112 | 21.79969 | 15.48776
270 | 0.02 | 0.88 | 1.66 | 0.008 | 0.17 | 0.16 | 19.18184359 | 11.96378783 | P | 11.62443 | 2269 | IVAR |  |  | CM10 |  |  | 1.52e+19 | 920000000000 | 23 | low |  |  | NO | NO | PWR | 16521739.1 | 7.218056 | 7.665e+18 | 18.88451 | 1.52e+19 | 19.18184 | 1.2809e+19 | 19.10751 | 1.0794e+19 | 19.03318 | 43.59938 | 34.10843
270 | 0.02 | 0.88 | 1.66 | 0.008 | 0.17 | 0.16 | 18.63346846 | 11.39794001 | P | 17.43452 | 2270 | IVAR |  |  | CM10 |  |  | 4.3e+18 | 250000000000 | 34 | low |  |  | NO | NO | PWR | 17200000 | 7.235528 | 2.8139e+18 | 18.4493 | 4.3e+18 | 18.63347 | 3.8675e+18 | 18.58743 | 3.4785e+18 | 18.54139 | 23.18957 | 16.61736
270 | 0.02 | 0.88 | 1.66 | 0.008 | 0.17 | 0.16 | 19.23299611 | 11.5563025 | P | 27.85203 | 2271 | IVAR |  |  | CM10 |  |  | 1.71e+19 | 360000000000 | 53 | low |  |  | NO | NO | PWR | 47500000 | 7.676694 | 1.0403e+19 | 19.01716 | 1.71e+19 | 19.233 | 1.5102e+19 | 19.17904 | 1.3338e+19 | 19.12508 | 46.24412 | 36.47481
270 | 0.02 | 0.88 | 1.66 | 0.008 | 0.17 | 0.16 | 18.41497335 | 10.90308999 | P | 13.19292 | 2272 | IVAR |  |  | CM10 |  |  | 2.6e+18 | 80000000000 | 26 | low |  |  | NO | NO | PWR | 32500000 | 7.511883 | 2.1369e+18 | 18.32978 | 2.6e+18 | 18.41497 | 2.4756e+18 | 18.39367 | 2.3571e+18 | 18.37238 | 18.03205 | 12.47754
270 | 0.02 | 0.88 | 1.66 | 0.008 | 0.17 | 0.16 | 18.61278386 | 11.07918125 | P | 12.66875 | 2273 | IVAR |  |  | CM10 |  |  | 4.1e+18 | 120000000000 | 25 | low |  |  | NO | NO | PWR | 34166666.7 | 7.533603 | 3.1072e+18 | 18.49237 | 4.1e+18 | 18.61278 | 3.8254e+18 | 18.58268 | 3.5693e+18 | 18.55258 | 22.64386 | 16.17269
310 | 0.02 | 0.88 | 1.66 | 0.008 | 0.17 | 0.16 | 18.60205999 | 11.99122608 | P | 1.97072 | 2274 | IVAR |  |  | CM10 |  |  | 4e+18 | 980000000000 | 4 | low |  |  | NO | NO | PWR | 4081632.7 | 6.610834 | 1.9918e+18 | 18.29924 | 4e+18 | 18.60206 | 3.3601e+18 | 18.52635 | 2.8226e+18 | 18.45065 | -2.767407 | 7.82525
310 | 0.02 | 0.88 | 1.66 | 0.008 | 0.17 | 0.16 | 19.16731733 | 11.99122608 | P | 19.58748 | 2275 | IVAR |  |  | CM10 |  |  | 1.47e+19 | 980000000000 | 38 | low |  |  | NO | NO | PWR | 15000000 | 7.176091 | 7.3198e+18 | 18.8645 | 1.47e+19 | 19.16732 | 1.2348e+19 | 19.09161 | 1.0373e+19 | 19.01591 | -5.305198 | 16.42148
310 | 0.02 | 0.88 | 1.66 | 0.008 | 0.17 | 0.16 | 18.60205999 | 11.36172784 | P | 9.55187 | 2276 | IVAR |  |  | CM10 |  |  | 4e+18 | 230000000000 | 19 | low |  |  | NO | NO | PWR | 17391304.3 | 7.240332 | 2.6616e+18 | 18.42514 | 4e+18 | 18.60206 | 3.6127e+18 | 18.55783 | 3.2629e+18 | 18.5136 | -2.767407 | 7.82525
310 | 0.02 | 0.88 | 1.66 | 0.008 | 0.17 | 0.16 | 19.20411998 | 11.53147892 | P | 12.66875 | 2277 | IVAR |  |  | CM10 |  |  | 1.6e+19 | 340000000000 | 25 | low |  |  | NO | NO | PWR | 47058823.5 | 7.672641 | 9.8457e+18 | 18.99325 | 1.6e+19 | 19.20412 | 1.4171e+19 | 19.1514 | 1.2551e+19 | 19.09868 | -5.534813 | 17.23342
310 | 0.02 | 0.88 | 1.66 | 0.008 | 0.17 | 0.16 | 18.38021124 | 10.84509804 | P | 3.46283 | 2278 | IVAR |  |  | CM10 |  |  | 2.4e+18 | 70000000000 | 7 | low |  |  | NO | NO | PWR | 34285714.3 | 7.535113 | 2.0259e+18 | 18.30662 | 2.4e+18 | 18.38021 | 2.3004e+18 | 18.36181 | 2.205e+18 | 18.34341 | -2.143624 | 5.849993
310 | 0.02 | 0.88 | 1.66 | 0.008 | 0.17 | 0.16 | 18.5797836 | 11.04139269 | P | 3.96288 | 2279 | IVAR |  |  | CM10 |  |  | 3.8e+18 | 110000000000 | 8 | low |  |  | NO | NO | PWR | 34545454.5 | 7.538391 | 2.9304e+18 | 18.46693 | 3.8e+18 | 18.57978 | 3.561e+18 | 18.55157 | 3.337e+18 | 18.52336 | -2.697334 | 7.599968
290 | 0.02 | 0.87 | 1.65 | 0.006 | 0.15 | 0.34 | 17.84509804 | 11.8920946 | P | -0.97732 | 2672 | IVAR |  |  | CM24 |  |  | 7e+17 | 780000000000 | -2 | low |  |  | NO | NO | PWR | 897435.9 | 5.953003 | 3.6484e+17 | 17.5621 | 7e+17 | 17.8451 | 5.9477e+17 | 17.77435 | 5.0536e+17 | 17.7036 | 3.942659 | 3.836836
290 | 0.02 | 0.87 | 1.65 | 0.006 | 0.15 | 0.34 | 18.25527251 | 11.8920946 | P | -2.43325 | 2673 | IVAR |  |  | CM24 |  |  | 1.8e+18 | 780000000000 | -5 | low |  |  | NO | NO | PWR | 2307692.3 | 6.363178 | 9.3816e+17 | 17.97228 | 1.8e+18 | 18.25527 | 1.5294e+18 | 18.18452 | 1.2995e+18 | 18.11378 | 6.32232 | 6.570033
290 | 0.02 | 0.87 | 1.65 | 0.006 | 0.15 | 0.34 | 18.53147892 | 11.8920946 | P | -1.46397 | 2674 | IVAR |  |  | CM24 |  |  | 3.4e+18 | 780000000000 | -3 | low |  |  | NO | NO | PWR | 4358974.4 | 6.639384 | 1.7721e+18 | 18.24848 | 3.4e+18 | 18.53148 | 2.8889e+18 | 18.46073 | 2.4546e+18 | 18.38998 | 8.689198 | 9.437721
290 | 0.02 | 0.87 | 1.65 | 0.006 | 0.15 | 0.34 | 19.13353891 | 11.8920946 | P | 6.99132 | 2675 | IVAR |  |  | CM24 |  |  | 1.36e+19 | 780000000000 | 14 | low |  |  | NO | NO | PWR | 17435897.4 | 7.241444 | 7.0883e+18 | 18.85054 | 1.36e+19 | 19.13354 | 1.1556e+19 | 19.06279 | 9.8184e+18 | 18.99204 | 17.3784 | 20.78453
290 | 0.02 | 0.87 | 1.65 | 0.006 | 0.15 | 0.34 | 19.52113808 | 11.98677173 | P | 6.48323 | 2676 | IVAR |  |  | CM24 |  |  | 3.32e+19 | 970000000000 | 13 | low |  |  | NO | NO | PWR | 34226804.1 | 7.534366 | 1.6566e+19 | 19.21921 | 3.32e+19 | 19.52114 | 2.7903e+19 | 19.44566 | 2.3452e+19 | 19.37017 | 27.15247 | 34.55238
290 | 0.02 | 0.87 | 1.65 | 0.006 | 0.15 | 0.34 | 17.60205999 | 11.41497335 | P | -1.94928 | 2677 | IVAR |  |  | CM24 |  |  | 4e+17 | 260000000000 | -4 | low |  |  | NO | NO | PWR | 1538461.5 | 6.187087 | 2.5971e+17 | 17.41449 | 4e+17 | 17.60206 | 3.5906e+17 | 17.55517 | 3.2231e+17 | 17.50827 | 2.98037 | 2.789736
290 | 0.02 | 0.87 | 1.65 | 0.006 | 0.15 | 0.34 | 18 | 11.50514998 | P | -2.43325 | 2678 | IVAR |  |  | CM24 |  |  | 1e+18 | 320000000000 | -5 | low |  |  | NO | NO | PWR | 3125000 | 6.49485 | 6.2287e+17 | 17.79439 | 1e+18 | 18 | 8.8838e+17 | 17.9486 | 7.8922e+17 | 17.8972 | 4.712379 | 4.700996
290 | 0.02 | 0.87 | 1.65 | 0.006 | 0.15 | 0.34 | 18.68124124 | 11.50514998 | P | 8.52363 | 2679 | IVAR |  |  | CM24 |  |  | 4.8e+18 | 320000000000 | 17 | low |  |  | NO | NO | PWR | 15000000 | 7.176091 | 2.9898e+18 | 18.47564 | 4.8e+18 | 18.68124 | 4.2642e+18 | 18.62984 | 3.7882e+18 | 18.57844 | 10.32431 | 11.48568
290 | 0.02 | 0.87 | 1.65 | 0.006 | 0.15 | 0.34 | 19.19589965 | 11.47712125 | P | 8.01152 | 2680 | IVAR |  |  | CM24 |  |  | 1.57e+19 | 300000000000 | 16 | low |  |  | NO | NO | PWR | 52333333.3 | 7.718778 | 9.906e+18 | 18.9959 | 1.57e+19 | 19.1959 | 1.3993e+19 | 19.1459 | 1.2471e+19 | 19.0959 | 18.67197 | 22.55562
290 | 0.02 | 0.87 | 1.65 | 0.006 | 0.15 | 0.34 | 17.47712125 | 11 | P | 2.96412 | 2681 | IVAR |  |  | CM24 |  |  | 3e+17 | 100000000000 | 6 | low |  |  | NO | NO | PWR | 3000000 | 6.477121 | 2.358e+17 | 17.37255 | 3e+17 | 17.47712 | 2.8247e+17 | 17.45098 | 2.6597e+17 | 17.42483 | 2.581076 | 2.368157
290 | 0.02 | 0.87 | 1.65 | 0.006 | 0.15 | 0.34 | 18.04139269 | 11 | P | -1.46397 | 2682 | IVAR |  |  | CM24 |  |  | 1.1e+18 | 100000000000 | -3 | low |  |  | NO | NO | PWR | 11000000 | 7.041393 | 8.646e+17 | 17.93682 | 1.1e+18 | 18.04139 | 1.0357e+18 | 18.01525 | 9.7522e+17 | 17.9891 | 4.942385 | 4.963214
290 | 0.02 | 0.87 | 1.65 | 0.006 | 0.15 | 0.34 | 18.60205999 | 10.90308999 | P | 2.46675 | 2683 | IVAR |  |  | CM24 |  |  | 4e+18 | 80000000000 | 5 | low |  |  | NO | NO | PWR | 50000000 | 7.69897 | 3.2875e+18 | 18.51687 | 4e+18 | 18.60206 | 3.8086e+18 | 18.58076 | 3.6263e+18 | 18.55946 | 9.424759 | 10.35292
270 | 0.02 | 0.87 | 1.65 | 0.006 | 0.15 | 0.34 | 18.5797836 | 11.96378783 | P | 0.49067 | 2684 | IVAR |  |  | CM24 |  |  | 3.8e+18 | 920000000000 | 1 | low |  |  | NO | NO | PWR | 4130434.8 | 6.615996 | 1.9162e+18 | 18.28245 | 3.8e+18 | 18.57978 | 3.2022e+18 | 18.50545 | 2.6985e+18 | 18.43112 | 20.96648 | 14.52082
270 | 0.02 | 0.87 | 1.65 | 0.006 | 0.15 | 0.34 | 19.18184359 | 11.96378783 | P | 5.97648 | 2685 | IVAR |  |  | CM24 |  |  | 1.52e+19 | 920000000000 | 12 | low |  |  | NO | NO | PWR | 16521739.1 | 7.218056 | 7.665e+18 | 18.88451 | 1.52e+19 | 19.18184 | 1.2809e+19 | 19.10751 | 1.0794e+19 | 19.03318 | 41.93295 | 31.97897
270 | 0.02 | 0.87 | 1.65 | 0.006 | 0.15 | 0.34 | 19.23299611 | 11.5563025 | P | 16.36608 | 2686 | IVAR |  |  | CM24 |  |  | 1.71e+19 | 360000000000 | 32 | low |  |  | NO | NO | PWR | 47500000 | 7.676694 | 1.0403e+19 | 19.01716 | 1.71e+19 | 19.233 | 1.5102e+19 | 19.17904 | 1.3338e+19 | 19.12508 | 44.47661 | 34.19761
270 | 0.02 | 0.87 | 1.65 | 0.006 | 0.15 | 0.34 | 18.61278386 | 11.07918125 | P | 12.14592 | 2687 | IVAR |  |  | CM24 |  |  | 4.1e+18 | 120000000000 | 24 | low |  |  | NO | NO | PWR | 34166666.7 | 7.533603 | 3.1072e+18 | 18.49237 | 4.1e+18 | 18.61278 | 3.8254e+18 | 18.58268 | 3.5693e+18 | 18.55258 | 21.77838 | 15.16299
310 | 0.02 | 0.87 | 1.65 | 0.006 | 0.15 | 0.34 | 18.60205999 | 11.99122608 | P | 0 | 2688 | IVAR |  |  | CM24 |  |  | 4e+18 | 980000000000 | 0 | low |  |  | NO | NO | PWR | 4081632.7 | 6.610834 | 1.9918e+18 | 18.29924 | 4e+18 | 18.60206 | 3.3601e+18 | 18.52635 | 2.8226e+18 | 18.45065 | -2.661633 | 7.336703
310 | 0.02 | 0.87 | 1.65 | 0.006 | 0.15 | 0.34 | 19.16731733 | 11.99122608 | P | 13.71843 | 2689 | IVAR |  |  | CM24 |  |  | 1.47e+19 | 980000000000 | 27 | low |  |  | NO | NO | PWR | 15000000 | 7.176091 | 7.3198e+18 | 18.8645 | 1.47e+19 | 19.16732 | 1.2348e+19 | 19.09161 | 1.0373e+19 | 19.01591 | -5.102427 | 15.39625
310 | 0.02 | 0.87 | 1.65 | 0.006 | 0.15 | 0.34 | 19.20411998 | 11.53147892 | P | 11.10428 | 2690 | IVAR |  |  | CM24 |  |  | 1.6e+19 | 340000000000 | 22 | low |  |  | NO | NO | PWR | 47058823.5 | 7.672641 | 9.8457e+18 | 18.99325 | 1.6e+19 | 19.20412 | 1.4171e+19 | 19.1514 | 1.2551e+19 | 19.09868 | -5.323265 | 16.1575
310 | 0.02 | 0.87 | 1.65 | 0.006 | 0.15 | 0.34 | 18.5797836 | 11.04139269 | P | 9.03708 | 2691 | IVAR |  |  | CM24 |  |  | 3.8e+18 | 110000000000 | 18 | low |  |  | NO | NO | PWR | 34545454.5 | 7.538391 | 2.9304e+18 | 18.46693 | 3.8e+18 | 18.57978 | 3.561e+18 | 18.55157 | 3.337e+18 | 18.52336 | -2.594238 | 7.125487
290 | 0.02 | 0.85 | 1.6 | 0.006 | 0.16 | 0.13 | 20.13988 | 12.56585 | PCE | 95.552 | 3556 | ATR2 |  |  | C3 |  |  | 1.38e+20 | 3680000000000 | 160 | high |  |  | NO | NO | PWR | 37500000 | 7.574031 | 5.2739e+19 | 19.72213 | 1.38e+20 | 20.13988 | 1.085e+20 | 20.03544 | 8.5311e+19 | 19.93101 | 54.90229 | 75.82618
290 | 0.02 | 0.86 | 1.61 | 0.05 | 0.16 | 0.15 | 20.13988 | 12.56585 | PCE | 165.6140075 | 3557 | ATR2 |  |  | C5 |  |  | 1.38e+20 | 3680000000000 | 251.5 | high |  |  | NO | NO | PWR | 37500000 | 7.574031 | 5.2739e+19 | 19.72213 | 1.38e+20 | 20.13988 | 1.085e+20 | 20.03544 | 8.5311e+19 | 19.93101 | 97.95949 | 117.3275
290 | 0.02 | 1.68 | 1.5 | 0.007 | 0.17 | 0.15 | 20.13988 | 12.56585 | PCE | 161.2907 | 3558 | ATR2 |  |  | C6 |  |  | 1.38e+20 | 3680000000000 | 246.25 | high |  |  | NO | NO | PWR | 37500000 | 7.574031 | 5.2739e+19 | 19.72213 | 1.38e+20 | 20.13988 | 1.085e+20 | 20.03544 | 8.5311e+19 | 19.93101 | 54.87202 | 391.2719
290 | 0.02 | 0.84 | 1.23 | 0.008 | 0 | 0 | 19.50515 | 12.65321 | W | 32 | 4252 | Plotter-15 MTR |  |  |  | JNES 07 |  | 3.2e+19 | 4500000000000 |  | low |  |  |  |  | PWR | 7111111.1 | 6.851937 | 1.1747e+19 | 19.06993 | 3.2e+19 | 19.50515 | 2.4908e+19 | 19.39635 | 1.9388e+19 | 19.28754 | 23.23315 | 27.17322
290 | 0.02 | 0.84 | 1.23 | 0.008 | 0 | 0 | 19.90849 | 12.70757 | W | 58 | 4253 | Plotter-15 MTR |  |  |  | JNES 07 |  | 8.1e+19 | 5100000000000 |  | high |  |  |  |  | PWR | 15882352.9 | 7.200915 | 2.9e+19 | 19.4624 | 8.1e+19 | 19.90849 | 6.2656e+19 | 19.79696 | 4.8466e+19 | 19.68544 | 36.96372 | 46.11481
290 | 0.02 | 0.84 | 1.23 | 0.008 | 0 | 0 | 20.02531 | 12.59106 | W | 88 | 4254 | Plotter-15 MTR |  |  |  | JNES 07 |  | 1.06e+20 | 3900000000000 |  | high |  |  |  |  | PWR | 27179487.2 | 7.434241 | 4.0042e+19 | 19.60252 | 1.06e+20 | 20.02531 | 8.3101e+19 | 19.91961 | 6.515e+19 | 19.81391 | 42.28498 | 53.74894
290 | 0.02 | 0.61 | 1.36 | 0.003 | 0 | 0 | 19.4624 | 13.11394 | P | 78 | 4287 | Plotter-15 MTR |  |  |  | Onizawa 01 |  | 2.9e+19 | 13000000000000 |  | low |  |  |  |  | PWR | 2230769.2 | 6.348455 | 8.6106e+18 | 18.93503 | 2.9e+19 | 19.4624 | 2.1407e+19 | 19.33056 | 1.5802e+19 | 19.19872 | 23.40835 | 24.39067
290 | 0.0205 | 0.645 | 1.44 | 0.009 | 0 | 0 | 19.31597 | 13 | P | 50.77778 | 4459 | Plotter-15 MTR |  |  |  | TR-EDB |  | 2.07e+19 | 10000000000000 |  | low |  |  |  |  | PWR | 2070000 | 6.31597 | 6.4773e+18 | 18.81139 | 2.07e+19 | 19.31597 | 1.5482e+19 | 19.18983 | 1.1579e+19 | 19.06368 | 21.61283 | 24.97757
290 | 0.0205 | 0.645 | 1.44 | 0.009 | 0 | 0 | 19.86332 | 13 | P | 64.77778 | 4460 | Plotter-15 MTR |  |  |  | TR-EDB |  | 7.3e+19 | 10000000000000 |  | high |  |  |  |  | PWR | 7300000 | 6.863323 | 2.2843e+19 | 19.35875 | 7.3e+19 | 19.86332 | 5.4598e+19 | 19.73718 | 4.0835e+19 | 19.61103 | 40.5871 | 51.1997
288 | 0.021 | 0.865 | 1.18 | 0.01 | 0 | 0 | 19.83759 | 12.94084 | W | 48.77778 | 4343 | Plotter-15 MTR |  |  |  | TR-EDB |  | 6.88e+19 | 8726534753932.0 |  | high |  |  |  |  | PWR | 7884000 | 6.896747 | 2.2123e+19 | 19.34484 | 6.88e+19 | 19.83759 | 5.1809e+19 | 19.7144 | 3.9014e+19 | 19.59122 | 38.80773 | 45.76825
285 | 0.022 | 0.69 | 1.3 | 0.019 | 0 | 0 | 19.76938 | 12.87263 | P | 95.77778 | 4387 | Plotter-15 MTR |  |  |  | TR-EDB |  | 5.88e+19 | 7458143074581.4 |  | low |  |  |  |  | PWR | 7884000 | 6.896747 | 1.9511e+19 | 19.29028 | 5.88e+19 | 19.76938 | 4.4627e+19 | 19.6496 | 3.3871e+19 | 19.52983 | 51.78431 | 56.09056
277.7778 | 0.023 | 0.936 | 1.25 | 0.01 | 0.325 | 0 | 17.6902 | 9.41789 | W | 2.222222 | 271 | Plotter | DAC | WBWR4 | DAC-WBWR4 | USA Surveillance | USA | 4.9e+17 | 2617521367.5 |  | low |  |  | NO | NO | BWR | 187200000 | 8.272306 | 7.9807e+17 | 17.90204 | 4.9e+17 | 17.6902 | 5.5355e+17 | 17.74316 | 6.2534e+17 | 17.79612 | 7.556117 | 3.614105
277.7778 | 0.023 | 0.936 | 1.25 | 0.01 | 0.325 | 0 | 18.04139 | 9.374972 | W | 8.388889 | 272 | Plotter | DAC | WBWR4 | DAC-WBWR4 | USA Surveillance | USA | 1.1e+18 | 2371221135.8 |  | low |  |  | NO | NO | BWR | 463896000 | 8.666421 | 1.8274e+18 | 18.26182 | 1.1e+18 | 18.04139 | 1.2488e+18 | 18.0965 | 1.4178e+18 | 18.15161 | 11.46713 | 5.728056
290 | 0.023 | 0.12 | 1.54 | 0.019 | 0.5 | 0.12 | 18.73616 | 11.2878 | W | 9.088889 | 782 | Plotter | KO4 | W1 | KO4-W1 | S. Korea Surveillance | S-KOREA | 5.447e+18 | 194000000000 |  | low |  | 486.0805 | YES | NO | PWR | 28077319.6 | 7.448356 | 3.7499e+18 | 18.57402 | 5.447e+18 | 18.73616 | 4.9616e+18 | 18.69562 | 4.5195e+18 | 18.65509 | 11.85908 | 11.66405
290 | 0.023 | 0.12 | 1.54 | 0.019 | 0.5 | 0.12 | 19.22055 | 11.20412 | W | 10.70556 | 783 | Plotter | KO4 | W1 | KO4-W1 | S. Korea Surveillance | S-KOREA | 1.6617e+19 | 160000000000 |  | low |  | 486.0805 | YES | NO | PWR | 103856250 | 8.016433 | 1.1889e+19 | 19.07515 | 1.6617e+19 | 19.22055 | 1.5283e+19 | 19.1842 | 1.4056e+19 | 19.14785 | 20.71327 | 22.01469
290 | 0.023 | 0.12 | 1.54 | 0.019 | 0.5 | 0.12 | 19.54505 | 11.19866 | W | 12.68889 | 784 | Plotter | KO4 | W1 | KO4-W1 | S. Korea Surveillance | S-KOREA | 3.5079e+19 | 158000000000 |  | low |  | 486.0805 | YES | NO | PWR | 222018987.3 | 8.34639 | 2.5162e+19 | 19.40074 | 3.5079e+19 | 19.54505 | 3.2283e+19 | 19.50897 | 2.9709e+19 | 19.47289 | 30.09511 | 33.69086
290 | 0.023 | 0.12 | 1.54 | 0.019 | 0.5 | 0.12 | 19.69739 | 11.07867 | W | 7.522222 | 785 | Plotter | KO4 | W1 | KO4-W1 | S. Korea Surveillance | S-KOREA | 4.9818e+19 | 119858498798.0 |  | low |  | 486.0805 | YES | NO | PWR | 415640113.1 | 8.618717 | 3.7764e+19 | 19.57708 | 4.9818e+19 | 19.69739 | 4.6485e+19 | 19.66731 | 4.3374e+19 | 19.63723 | 35.86456 | 41.14047
290 | 0.023 | 0.12 | 1.54 | 0.019 | 0.5 | 0.12 | 19.72842 | 11.07036 | W | 15.24444 | 786 | Plotter | KO4 | W1 | KO4-W1 | S. Korea Surveillance | S-KOREA | 5.3508e+19 | 117586041688.6 |  | low |  | 486.0805 | YES | NO | PWR | 455054011.8 | 8.658063 | 4.0717e+19 | 19.60977 | 5.3508e+19 | 19.72842 | 4.9975e+19 | 19.69876 | 4.6676e+19 | 19.6691 | 37.16907 | 42.84915
276.6667 | 0.023 | 0.936 | 1.25 | 0.01 | 0.325 | 0 | 18.28637 | 9.969532 | W | 14.67778 | 1025 | Plotter | OYS | WBWR4 | OYS-WBWR4 | USA Surveillance | USA | 1.9336e+18 | 9322500000 |  | low |  |  | NO | NO | BWR | 207412174.8 | 8.316834 | 2.4428e+18 | 18.38788 | 1.9336e+18 | 18.28637 | 2.05e+18 | 18.31175 | 2.1733e+18 | 18.33713 | 13.24206 | 8.062459
291.6667 | 0.023 | 0.87 | 1.23 | 0.006 | 0.41 | 0.04 | 18.74194 | 11.20174 | W | 11.11111 | 1390 | Plotter | SR1 | W1 | SR1-W1 | USA Surveillance | USA | 5.52e+18 | 159125501591.3 |  | low | -36.66667 | 510.212 | YES | YES | PWR | 34689600 | 7.540199 | 3.9538e+18 | 18.59702 | 5.52e+18 | 18.74194 | 5.0782e+18 | 18.70571 | 4.6717e+18 | 18.66948 | 8.455373 | 9.408335
291.6667 | 0.023 | 0.87 | 1.23 | 0.006 | 0.41 | 0.04 | 19.12057 | 11.13747 | W | 10 | 1391 | Plotter | SR1 | W1 | SR1-W1 | USA Surveillance | USA | 1.32e+19 | 137235821044.5 |  | low | -36.66667 | 510.212 | YES | YES | PWR | 96184800 | 7.983106 | 9.7388e+18 | 18.9885 | 1.32e+19 | 19.12057 | 1.2234e+19 | 19.08756 | 1.1338e+19 | 19.05454 | 13.07526 | 15.45772
287.7778 | 0.023 | 0.87 | 1.23 | 0.006 | 0.41 | 0.04 | 19.51188 | 11.0381 | W | 43.88889 | 1392 | Plotter | SR1 | W1 | SR1-W1 | USA Surveillance | USA | 3.25e+19 | 109170364350.9 |  | low | -36.66667 | 510.212 | YES | YES | PWR | 297699840 | 8.473779 | 2.5101e+19 | 19.39969 | 3.25e+19 | 19.51188 | 3.0467e+19 | 19.48383 | 2.8562e+19 | 19.45579 | 26.24468 | 27.67197
286 | 0.023 | 0.87 | 1.23 | 0.006 | 0.41 | 0.04 | 19.97543 | 11.04526 | W | 72.83333 | 1789 | Plotter | SR1 | W1 | SR1-W1 | USA Surveillance | USA | 9.45e+19 | 110984271943.2 |  | high | -36.66667 | 510.212 | YES | YES | PWR | 851472000 | 8.93017 | 7.2745e+19 | 19.8618 | 9.45e+19 | 19.97543 | 8.8517e+19 | 19.94702 | 8.2912e+19 | 19.91862 | 49.21748 | 52.4678
288 | 0.024 | 0.073 | 1.37 | 0.017 | 0 | 0 | 19.81224 | 12.9155 | W | 75.77778 | 4438 | Plotter-15 MTR |  |  |  | TR-EDB |  | 6.49e+19 | 8231861998985.3 |  | high |  |  |  |  | PWR | 7884000 | 6.896747 | 2.1114e+19 | 19.32457 | 6.49e+19 | 19.81224 | 4.9015e+19 | 19.69033 | 3.7017e+19 | 19.56841 | 42.3339 | 46.78282
275.5556 | 0.025 | 0.95 | 1.182 | 0.014 | 0.392 | 0.055 | 17.14613 | 8.82244 | W | 13.88889 | 1322 | Plotter | SH1 | W1 | SH1-W1 | USA Surveillance | USA | 1.4e+17 | 664415248.1 |  | low |  | 485.391 | YES | NO | BWR | 210711600 | 8.323688 | 2.9996e+17 | 17.47706 | 1.4e+17 | 17.14613 | 1.6938e+17 | 17.22886 | 2.0493e+17 | 17.3116 | 5.318832 | 1.975086
275.5556 | 0.025 | 0.965 | 1.172 | 0.014 | 0.43 | 0.05 | 17.11394 | 8.820297 | W | -17.22222 | 1324 | Plotter | SH2 | W1 | SH2-W1 | USA Surveillance | USA | 1.3e+17 | 661145592.4 |  | low |  | 466.775 | YES | NO | BWR | 196628400 | 8.293646 | 2.7881e+17 | 17.44531 | 1.3e+17 | 17.11394 | 1.5732e+17 | 17.19678 | 1.9038e+17 | 17.27963 | 5.116402 | 1.928226
296 | 0.025 | 0.89 | 1.26 | 0.006 | 0.26 | 0.21 | 18.63639 | 10.32534 | F | 23.66667 | 1632 | Plotter | YW5 | F1 | YW5-F1 | S. Korea Surveillance | S-KOREA | 4.329e+18 | 21151261864.1 |  | low |  | 445.4933 | YES | NO | PWR | 204668640 | 8.311051 | 4.6424e+18 | 18.66674 | 4.329e+18 | 18.63639 | 4.4053e+18 | 18.64398 | 4.483e+18 | 18.65157 | 4.577745 | 8.568991
296 | 0.025 | 0.89 | 1.26 | 0.006 | 0.26 | 0.21 | 18.63639 | 10.32534 | F | 25.73889 | 1633 | Plotter | YW5 | F1 | YW5-F1 | S. Korea Surveillance | S-KOREA | 4.329e+18 | 21151261864.1 |  | low |  | 445.2633 | YES | NO | PWR | 204668640 | 8.311051 | 4.6424e+18 | 18.66674 | 4.329e+18 | 18.63639 | 4.4053e+18 | 18.64398 | 4.483e+18 | 18.65157 | 4.577745 | 8.568991
292.2222 | 0.026 | 0.71 | 1.48 | 0.011 | 0.57 | 0.08 | 18.61172 | 11.04103 | W | 2.888889 | 93 | Plotter | BY1 | W1 | BY1-W1 | USA Surveillance | USA | 4.09e+18 | 109909363740.3 |  | low | -34.72222 | 458 | YES | YES | PWR | 37212480 | 7.570689 | 3.1546e+18 | 18.49894 | 4.09e+18 | 18.61172 | 3.8329e+18 | 18.58353 | 3.592e+18 | 18.55533 | 7.753339 | 8.60047
289.4444 | 0.026 | 0.71 | 1.48 | 0.011 | 0.57 | 0.08 | 19.17319 | 10.9208 | W | 22.27778 | 94 | Plotter | BY1 | W1 | BY1-W1 | USA Surveillance | USA | 1.49e+19 | 83329082990.8 |  | low | -34.72222 | 458 | YES | YES | PWR | 178809120 | 8.25239 | 1.2147e+19 | 19.08445 | 1.49e+19 | 19.17319 | 1.4158e+19 | 19.151 | 1.3453e+19 | 19.12882 | 17.87238 | 18.86505
290 | 0.026 | 0.71 | 1.48 | 0.011 | 0.57 | 0.08 | 19.35411 | 10.88822 | W | 28.11111 | 95 | Plotter | BY1 | W1 | BY1-W1 | USA Surveillance | USA | 2.26e+19 | 77307583477.1 |  | low | -34.72222 | 458 | YES | YES | PWR | 292338720 | 8.465886 | 1.8702e+19 | 19.27189 | 2.26e+19 | 19.35411 | 2.1555e+19 | 19.33355 | 2.0559e+19 | 19.313 | 21.25407 | 23.68106
291 | 0.026 | 0.71 | 1.48 | 0.011 | 0.57 | 0.08 | 19.59879 | 10.8256 | W | 42.61111 | 1749 | Plotter | BY1 | W1 | BY1-W1 | USA Surveillance | USA | 3.97e+19 | 66926036244.3 |  | low | -34.72222 |  | NO | YES | PWR | 593192160 | 8.773195 | 3.3814e+19 | 19.5291 | 3.97e+19 | 19.59879 | 3.8139e+19 | 19.58137 | 3.6639e+19 | 19.56394 | 26.3635 | 32.06576
288 | 0.027 | 0.685 | 1.42 | 0.019 | 0 | 0 | 19.77085 | 12.87411 | W | 66.77778 | 4451 | Plotter-15 MTR |  |  |  | TR-EDB |  | 5.9e+19 | 7483510908168.4 |  | low |  |  |  |  | PWR | 7884000 | 6.896747 | 1.9564e+19 | 19.29146 | 5.9e+19 | 19.77085 | 4.4772e+19 | 19.651 | 3.3975e+19 | 19.53115 | 42.01368 | 46.48448
288 | 0.028 | 1.115 | 1.35 | 0.018 | 0 | 0 | 19.82478 | 12.92803 | W | 75.77778 | 4424 | Plotter-15 MTR |  |  |  | TR-EDB |  | 6.68e+19 | 8472856418061.9 |  | high |  |  |  |  | PWR | 7884000 | 6.896747 | 2.1607e+19 | 19.33459 | 6.68e+19 | 19.82478 | 5.0377e+19 | 19.70223 | 3.7991e+19 | 19.57969 | 43.11626 | 77.40257
288 | 0.028 | 0.47 | 1.57 | 0.02 | 0 | 0 | 19.82543 | 12.92868 | W | 102.7778 | 4534 | Plotter-15 MTR |  |  |  | TR-EDB |  | 6.69e+19 | 8485540334855.4 |  | high |  |  |  |  | PWR | 7884000 | 6.896747 | 2.1633e+19 | 19.33511 | 6.69e+19 | 19.82543 | 5.0448e+19 | 19.70285 | 3.8043e+19 | 19.58027 | 48.12378 | 51.28667
278.3333 | 0.029 | 0.6 | 1.48 | 0.005 | 0.24 | 0 | 17.92428 | 9.672093 | P | 10 | 202 | Plotter | COF | P1 | COF-P1 | USA Surveillance | SPAIN | 8.4e+17 | 4699942257.9 |  | low |  |  | NO | NO | BWR | 178725600 | 8.252187 | 1.217e+18 | 18.08529 | 8.4e+17 | 17.92428 | 9.2158e+17 | 17.96453 | 1.0111e+18 | 18.00478 | 9.671739 | 4.479135
289 | 0.029 | 0.73 | 1.35 | 0.005 | 0 | 0 | 18.95424 | 11.07918 | F | 2 | 608 | Plotter | JPF | F3 | JPF-F3 | Japan Surveillance | JAPAN | 9e+18 | 120000000000 |  | low |  | UN-SPEC | NO | NO | PWR | 75000000 | 7.875061 | 6.8207e+18 | 18.83383 | 9e+18 | 18.95424 | 8.3973e+18 | 18.92414 | 7.835e+18 | 18.89404 | 10.37807 | 13.23311
289 | 0.029 | 0.73 | 1.35 | 0.005 | 0 | 0 | 19.41497 | 11.07918 | F | 10 | 609 | Plotter | JPF | F3 | JPF-F3 | Japan Surveillance | JAPAN | 2.6e+19 | 120000000000 |  | low |  | UN-SPEC | NO | NO | PWR | 216666666.7 | 8.335792 | 1.9704e+19 | 19.29456 | 2.6e+19 | 19.41497 | 2.4259e+19 | 19.38487 | 2.2634e+19 | 19.35477 | 17.63932 | 24.21298
288.9 | 0.029 | 0.11 | 1.44 | 0.018 | 0.49 | 0.11 | 18.7617 | 11.29911 | W | 14.87778 | 1621 | Plotter | YW2 | W1 | YW2-W1 | S. Korea Surveillance | S-KOREA | 5.777e+18 | 199116813358.9 |  | low |  | 544.686 | YES | NO | PWR | 29013120 | 7.462594 | 3.9564e+18 | 18.59731 | 5.777e+18 | 18.7617 | 5.2554e+18 | 18.7206 | 4.7808e+18 | 18.6795 | 12.42194 | 11.92239
288.9 | 0.029 | 0.11 | 1.44 | 0.018 | 0.49 | 0.11 | 19.1867 | 11.19794 | W | 14.61111 | 1622 | Plotter | YW2 | W1 | YW2-W1 | S. Korea Surveillance | S-KOREA | 1.5371e+19 | 157738256499.2 |  | low |  | 544.686 | YES | NO | PWR | 97446240 | 7.988765 | 1.1029e+19 | 19.04254 | 1.5371e+19 | 19.1867 | 1.4147e+19 | 19.15066 | 1.302e+19 | 19.11462 | 20.26232 | 20.81616
288.9 | 0.029 | 0.11 | 1.44 | 0.018 | 0.49 | 0.11 | 19.57558 | 11.23541 | W | 15.09444 | 1623 | Plotter | YW2 | W1 | YW2-W1 | S. Korea Surveillance | S-KOREA | 3.7634e+19 | 171954799930.4 |  | low |  | 544.686 | YES | NO | PWR | 218859840 | 8.340166 | 2.6541e+19 | 19.42392 | 3.7634e+19 | 19.57558 | 3.4488e+19 | 19.53767 | 3.1605e+19 | 19.49975 | 31.70504 | 34.66306
288.9 | 0.029 | 0.11 | 1.44 | 0.018 | 0.49 | 0.11 | 19.63392 | 11.10817 | W | 20.28333 | 1624 | Plotter | YW2 | W1 | YW2-W1 | S. Korea Surveillance | S-KOREA | 4.3045e+19 | 128284586084.7 |  | low |  | 544.686 | YES | NO | PWR | 335543040 | 8.525748 | 3.2189e+19 | 19.50771 | 4.3045e+19 | 19.63392 | 4.0029e+19 | 19.60237 | 3.7224e+19 | 19.57082 | 33.90779 | 37.41906
288.9 | 0.029 | 0.11 | 1.44 | 0.018 | 0.49 | 0.11 | 19.68719 | 11.06979 | W | 23.44444 | 1625 | Plotter | YW2 | W1 | YW2-W1 | S. Korea Surveillance | S-KOREA | 4.8662e+19 | 117432412291.8 |  | low |  | 544.686 | YES | NO | PWR | 414383040 | 8.617402 | 3.7039e+19 | 19.56866 | 4.8662e+19 | 19.68719 | 4.5452e+19 | 19.65756 | 4.2454e+19 | 19.62792 | 36.05231 | 40.12625
287.7778 | 0.03 | 0.58 | 1.22 | 0.008 | 0 | 0 | 19.38021 | 12.97881 | P | 22.22222 | 4353 | Plotter-15 MTR |  |  |  | TR-EDB |  | 2.4e+19 | 9523809523809.5 |  | low |  |  |  |  | PWR | 2520000 | 6.401401 | 7.5836e+18 | 18.87987 | 2.4e+19 | 19.38021 | 1.7994e+19 | 19.25513 | 1.3491e+19 | 19.13004 | 25.28532 | 26.16379
287.7778 | 0.03 | 0.58 | 1.22 | 0.008 | 0 | 0 | 19.38021 | 12.97881 | P | 36.11111 | 4354 | Plotter-15 MTR |  |  |  | TR-EDB |  | 2.4e+19 | 9523809523809.5 |  | low |  |  |  |  | PWR | 2520000 | 6.401401 | 7.5836e+18 | 18.87987 | 2.4e+19 | 19.38021 | 1.7994e+19 | 19.25513 | 1.3491e+19 | 19.13004 | 25.28532 | 26.16379
285 | 0.03 | 0.14 | 1.46 | 0.012 | 0 | 0 | 19.27875 | 12.72946 | W | 59.77778 | 4483 | Plotter-15 MTR |  |  |  | TR-EDB |  | 1.9e+19 | 5363595302619.7 |  | low |  |  |  |  | PWR | 3542400 | 6.549298 | 6.7342e+18 | 18.82829 | 1.9e+19 | 19.27875 | 1.466e+19 | 19.16614 | 1.1311e+19 | 19.05352 | 25.94864 | 23.3135
285 | 0.03 | 0.14 | 1.46 | 0.012 | 0 | 0 | 19.5682 | 12.7232 | W | 45.77778 | 4484 | Plotter-15 MTR |  |  |  | TR-EDB |  | 3.7e+19 | 5286922725194.3 |  | low |  |  |  |  | PWR | 6998400 | 6.844999 | 1.3152e+19 | 19.11899 | 3.7e+19 | 19.5682 | 2.8569e+19 | 19.4559 | 2.2059e+19 | 19.34359 | 36.21085 | 34.07597
285 | 0.03 | 0.14 | 1.46 | 0.012 | 0 | 0 | 18.93952 | 11.78816 | W | 45.77778 | 4488 | Plotter-15 MTR |  |  |  | TR-EDB |  | 8.7e+18 | 613990514905.1 |  | low |  |  |  |  | PWR | 14169600 | 7.151358 | 4.7568e+18 | 18.67731 | 8.7e+18 | 18.93952 | 7.4811e+18 | 18.87397 | 6.433e+18 | 18.80842 | 17.55891 | 14.94216
287 | 0.03 | 0.56 | 1.4 | 0.005 | 0.31 | 0.13 | 18.66455 | 11.16574 | W | 4.388889 | 5 | Plotter | AD1 | W1 | AD1-W1 | Brazil Surveillance | BRAZIL | 4.619e+18 | 146467529173.0 |  | low |  | 516.245 | YES | NO | PWR | 31536000 | 7.498807 | 3.3638e+18 | 18.52682 | 4.619e+18 | 18.66455 | 4.2669e+18 | 18.63012 | 3.9417e+18 | 18.59569 | 10.41384 | 8.433093
287 | 0.03 | 0.56 | 1.4 | 0.005 | 0.31 | 0.13 | 19.64197 | 11.16089 | W | 14.66667 | 6 | Plotter | AD1 | W1 | AD1-W1 | Brazil Surveillance | BRAZIL | 4.385e+19 | 144841081092.5 |  | low |  | 516.245 | YES | NO | PWR | 302745600 | 8.481078 | 3.2005e+19 | 19.50522 | 4.385e+19 | 19.64197 | 4.053e+19 | 19.60778 | 3.7462e+19 | 19.57359 | 32.08646 | 30.38285
293.3333 | 0.03 | 0.73 | 1.33 | 0.007 | 0.28 | 0.2 | 18.58883 | 11.02557 | F | 3.111111 | 28 | Plotter | BD1 | F1 | BD1-F1 | USA Surveillance | USA | 3.88e+18 | 106063786980.2 |  | low | -59.94444 | 447 | YES | YES | PWR | 36581760 | 7.563265 | 3.014e+18 | 18.47914 | 3.88e+18 | 18.58883 | 3.6426e+18 | 18.56141 | 3.4197e+18 | 18.53399 | 5.141175 | 8.03475
289.4444 | 0.03 | 0.73 | 1.33 | 0.007 | 0.28 | 0.2 | 19.06819 | 10.93591 | F | 21.05556 | 29 | Plotter | BD1 | F1 | BD1-F1 | USA Surveillance | USA | 1.17e+19 | 86280131676.8 |  | low | -59.94444 | 447 | YES | YES | PWR | 135604800 | 8.132275 | 9.4717e+18 | 18.97643 | 1.17e+19 | 19.06819 | 1.1098e+19 | 19.04525 | 1.0527e+19 | 19.02231 | 11.75904 | 16.13788
290 | 0.03 | 0.73 | 1.33 | 0.007 | 0.28 | 0.2 | 19.29667 | 10.90632 | F | 13.33333 | 30 | Plotter | BD1 | F1 | BD1-F1 | USA Surveillance | USA | 1.98e+19 | 80597417365.7 |  | low | -59.94444 | 447 | YES | YES | PWR | 245665440 | 8.390344 | 1.6249e+19 | 19.21083 | 1.98e+19 | 19.29667 | 1.8845e+19 | 19.27521 | 1.7937e+19 | 19.25375 | 14.771 | 21.56124
293.3333 | 0.03 | 0.73 | 1.33 | 0.007 | 0.28 | 0.2 | 18.58883 | 11.02557 | F | -8.777778 | 31 | Plotter | BD1 | F1 | BD1-F1 | USA Surveillance | USA | 3.88e+18 | 106063786980.2 |  | low | -44.27778 | 451 | YES | YES | PWR | 36581760 | 7.563265 | 3.014e+18 | 18.47914 | 3.88e+18 | 18.58883 | 3.6426e+18 | 18.56141 | 3.4197e+18 | 18.53399 | 5.141175 | 8.03475
289.4444 | 0.03 | 0.73 | 1.33 | 0.007 | 0.28 | 0.2 | 19.06819 | 10.93591 | F | 16.27778 | 32 | Plotter | BD1 | F1 | BD1-F1 | USA Surveillance | USA | 1.17e+19 | 86280131676.8 |  | low | -44.27778 | 451 | YES | YES | PWR | 135604800 | 8.132275 | 9.4717e+18 | 18.97643 | 1.17e+19 | 19.06819 | 1.1098e+19 | 19.04525 | 1.0527e+19 | 19.02231 | 11.75904 | 16.13788
290 | 0.03 | 0.73 | 1.33 | 0.007 | 0.28 | 0.2 | 19.29667 | 10.90632 | F | 20.61111 | 33 | Plotter | BD1 | F1 | BD1-F1 | USA Surveillance | USA | 1.98e+19 | 80597417365.7 |  | low | -44.27778 | 451 | YES | YES | PWR | 245665440 | 8.390344 | 1.6249e+19 | 19.21083 | 1.98e+19 | 19.29667 | 1.8845e+19 | 19.27521 | 1.7937e+19 | 19.25375 | 14.771 | 21.56124
293.3333 | 0.03 | 0.65 | 1.34 | 0.01 | 0.55 | 0.09 | 18.60853 | 11.03417 | W | 4.833333 | 102 | Plotter | BY2 | W1 | BY2-W1 | USA Surveillance | USA | 4.06e+18 | 108186349121.1 |  | low | -57.33333 | 479 | YES | YES | PWR | 37527840 | 7.574354 | 3.1413e+18 | 18.49712 | 4.06e+18 | 18.60853 | 3.8078e+18 | 18.58067 | 3.5713e+18 | 18.55282 | 6.774597 | 7.91978
289.4444 | 0.03 | 0.65 | 1.34 | 0.01 | 0.55 | 0.09 | 19.08279 | 10.91466 | W | 16 | 103 | Plotter | BY2 | W1 | BY2-W1 | USA Surveillance | USA | 1.21e+19 | 82160274733.1 |  | low | -57.33333 | 479 | YES | YES | PWR | 147273120 | 8.168123 | 9.8918e+18 | 18.99528 | 1.21e+19 | 19.08279 | 1.1506e+19 | 19.06091 | 1.094e+19 | 19.03903 | 15.40443 | 15.80105
289.4444 | 0.03 | 0.65 | 1.34 | 0.01 | 0.55 | 0.09 | 19.33846 | 10.90364 | W | 30.11111 | 104 | Plotter | BY2 | W1 | BY2-W1 | USA Surveillance | USA | 2.18e+19 | 80101212658.9 |  | low | -57.33333 | 479 | YES | YES | PWR | 272155680 | 8.434817 | 1.7912e+19 | 19.25315 | 2.18e+19 | 19.33846 | 2.0755e+19 | 19.31713 | 1.9761e+19 | 19.2958 | 20.67669 | 22.09482
292.7778 | 0.03 | 0.06 | 1.28 | 0.005 | 0.47 | 0.11 | 18.49554 | 10.97555 | W | 36.77778 | 175 | Plotter | CL1 | W1 | CL1-W1 | USA Surveillance | USA | 3.13e+18 | 94525379913.5 |  | low | -47.22222 | 500 | YES | YES | PWR | 33112800 | 7.519996 | 2.488e+18 | 18.39586 | 3.13e+18 | 18.49554 | 2.9554e+18 | 18.47062 | 2.7906e+18 | 18.4457 | 5.831866 | 5.919828
291.6667 | 0.03 | 0.06 | 1.28 | 0.005 | 0.47 | 0.11 | 19.07188 | 10.90098 | W | 19.44444 | 176 | Plotter | CL1 | W1 | CL1-W1 | USA Surveillance | USA | 1.18e+19 | 79611818172.0 |  | low | -47.22222 | 500 | YES | YES | PWR | 148219200 | 8.170904 | 9.7076e+18 | 18.98711 | 1.18e+19 | 19.07188 | 1.1238e+19 | 19.05069 | 1.0703e+19 | 19.0295 | 12.30495 | 12.85429
291.6667 | 0.03 | 0.06 | 1.28 | 0.005 | 0.47 | 0.11 | 19.36549 | 10.86929 | W | 25.66667 | 177 | Plotter | CL1 | W1 | CL1-W1 | USA Surveillance | USA | 2.32e+19 | 74010782094.9 |  | low | -47.22222 | 500 | YES | YES | PWR | 313467840 | 8.496193 | 1.9367e+19 | 19.28705 | 2.32e+19 | 19.36549 | 2.2176e+19 | 19.34588 | 2.1197e+19 | 19.32627 | 17.25372 | 18.89107
291.6667 | 0.03 | 0.06 | 1.28 | 0.005 | 0.47 | 0.11 | 19.48855 | 10.89318 | W | 27.61111 | 178 | Plotter | CL1 | W1 | CL1-W1 | USA Surveillance | USA | 3.08e+19 | 78195483835.1 |  | low | -47.22222 | 500 | YES | YES | PWR | 393884640 | 8.595369 | 2.543e+19 | 19.40534 | 3.08e+19 | 19.48855 | 2.9359e+19 | 19.46775 | 2.7986e+19 | 19.44694 | 19.8799 | 22.19938
293.3333 | 0.03 | 0.072 | 1.37 | 0.011 | 0.49 | 0.11 | 18.50106 | 11.04321 | W | 0 | 212 | Plotter | CP2 | W1 | CP2-W1 | USA Surveillance | USA | 3.17e+18 | 110461583064.3 |  | low | -43.33333 | 472 | YES | YES | PWR | 28697760 | 7.457848 | 2.4425e+18 | 18.38784 | 3.17e+18 | 18.50106 | 2.97e+18 | 18.47275 | 2.7826e+18 | 18.44445 | 6.094819 | 6.98973
275 | 0.03 | 0.65 | 1.375 | 0.012 | 0.28 | 0 | 17.57978 | 9.155336 | P | 11.78 | 216 | Plotter | CPR | P3 | CPR-P3 | USA Surveillance | USA | 3.8e+17 | 1430000000 |  | low |  | UN-SPEC | NO | NO | BWR | 265734265.7 | 8.424448 | 6.9846e+17 | 17.84414 | 3.8e+17 | 17.57978 | 4.4246e+17 | 17.64587 | 5.1518e+17 | 17.71196 | 9.153573 | 3.516924
275 | 0.03 | 0.65 | 1.375 | 0.012 | 0.28 | 0 | 17.6902 | 9.264818 | P | -3.78 | 217 | Plotter | CPR | P3 | CPR-P3 | USA Surveillance | USA | 4.9e+17 | 1840000000 |  | low |  | UN-SPEC | NO | NO | BWR | 266304347.8 | 8.425378 | 8.5636e+17 | 17.93266 | 4.9e+17 | 17.6902 | 5.6339e+17 | 17.75081 | 6.4778e+17 | 17.81143 | 10.06049 | 4.064835
284.4444 | 0.03 | 0.9 | 0.937 | 0.004 | 0.324 | 0.139 | 18.78176 | 11.23763 | W | -8.888889 | 388 | Plotter | FA2 | W1 | FA2-W1 | USA Surveillance | USA | 6.05e+18 | 172832650001.6 |  | low |  | 483 | YES | NO | PWR | 35004960 | 7.54413 | 4.2624e+18 | 18.62965 | 6.05e+18 | 18.78176 | 5.5428e+18 | 18.74373 | 5.0781e+18 | 18.7057 | 12.92946 | 9.955447
283.3333 | 0.03 | 0.9 | 0.937 | 0.004 | 0.324 | 0.139 | 19.23805 | 11.14154 | W | -0.5555556 | 389 | Plotter | FA2 | W1 | FA2-W1 | USA Surveillance | USA | 1.73e+19 | 138530151848.3 |  | low |  | 483 | YES | NO | PWR | 124882560 | 8.096502 | 1.274e+19 | 19.10516 | 1.73e+19 | 19.23805 | 1.6026e+19 | 19.20482 | 1.4846e+19 | 19.1716 | 23.01235 | 18.47856
283.8889 | 0.03 | 0.9 | 0.937 | 0.004 | 0.324 | 0.139 | 19.47422 | 11.1672 | W | -10.55556 | 390 | Plotter | FA2 | W1 | FA2-W1 | USA Surveillance | USA | 2.98e+19 | 146959844652.6 |  | low |  | 483 | YES | NO | PWR | 202776480 | 8.307018 | 2.1687e+19 | 19.3362 | 2.98e+19 | 19.47422 | 2.7524e+19 | 19.43971 | 2.5422e+19 | 19.40521 | 29.44901 | 24.93378
283.8889 | 0.03 | 0.9 | 0.937 | 0.004 | 0.324 | 0.139 | 19.69285 | 11.05228 | W | 8.627778 | 391 | Plotter | FA2 | W1 | FA2-W1 | USA Surveillance | USA | 4.93e+19 | 112791684329.0 |  | low |  | 483 | YES | NO | PWR | 437088960 | 8.64057 | 3.7828e+19 | 19.57782 | 4.93e+19 | 19.69285 | 4.6141e+19 | 19.66409 | 4.3185e+19 | 19.63533 | 37.87791 | 33.21225
283.3333 | 0.03 | 0.9 | 0.937 | 0.004 | 0.324 | 0.139 | 19.94052 | 11.10286 | W | 31 | 392 | Plotter | FA2 | W1 | FA2-W1 | USA Surveillance | USA | 8.72e+19 | 126722908386.1 |  | high |  | 483 | YES | NO | PWR | 688115520 | 8.837661 | 6.5369e+19 | 19.81537 | 8.72e+19 | 19.94052 | 8.1139e+19 | 19.90923 | 7.5499e+19 | 19.87794 | 51.66496 | 46.42213
283.8889 | 0.03 | 0.9 | 0.937 | 0.004 | 0.324 | 0.139 | 19.83251 | 11.05472 | W | 38 | 393 | Plotter | FA2 | W1 | FA2-W1 | USA Surveillance | USA | 6.8e+19 | 113427977637.9 |  | high |  | 483 | YES | NO | PWR | 599499360 | 8.777789 | 5.2118e+19 | 19.71699 | 6.8e+19 | 19.83251 | 6.3625e+19 | 19.80363 | 5.9532e+19 | 19.77475 | 44.48535 | 39.88741
276 | 0.03 | 0.91 | 1.35 | 0.002 | 0 | 0 | 18.04139 | 10.11394 | F | 4 | 480 | Plotter | JBF | F10 | JBF-F10 | Japan Surveillance | JAPAN | 1.1e+18 | 13000000000 |  | low |  | UN-SPEC | NO | NO | BWR | 84615384.6 | 7.927449 | 1.3003e+18 | 18.11403 | 1.1e+18 | 18.04139 | 1.147e+18 | 18.05955 | 1.1959e+18 | 18.07771 | 7.30009 | 4.902858
276 | 0.03 | 0.68 | 1.35 | 0.005 | 0 | 0 | 17.27875 | 9.146128 | F | 2 | 497 | Plotter | JBF | F6 | JBF-F6 | Japan Surveillance | JAPAN | 1.9e+17 | 1400000000 |  | low |  | UN-SPEC | NO | NO | BWR | 135714285.7 | 8.132626 | 3.5071e+17 | 17.54495 | 1.9e+17 | 17.27875 | 2.2146e+17 | 17.3453 | 2.5814e+17 | 17.41185 | 4.201275 | 1.843172
276 | 0.03 | 0.68 | 1.35 | 0.005 | 0 | 0 | 17.82607 | 9.146128 | F | 13 | 498 | Plotter | JBF | F6 | JBF-F6 | Japan Surveillance | JAPAN | 6.7e+17 | 1400000000 |  | low |  | UN-SPEC | NO | NO | BWR | 478571428.6 | 8.679947 | 1.2367e+18 | 18.09227 | 6.7e+17 | 17.82607 | 7.8095e+17 | 17.89262 | 9.1028e+17 | 17.95917 | 7.889358 | 3.778028
276 | 0.03 | 0.69 | 1.35 | 0.006 | 0 | 0 | 17.20412 | 9.146128 | F | 17 | 499 | Plotter | JBF | F7 | JBF-F7 | Japan Surveillance | JAPAN | 1.6e+17 | 1400000000 |  | low |  | UN-SPEC | NO | NO | BWR | 114285714.3 | 8.057992 | 2.9534e+17 | 17.47032 | 1.6e+17 | 17.20412 | 1.865e+17 | 17.27067 | 2.1738e+17 | 17.33722 | 3.901953 | 1.730275
276 | 0.03 | 0.69 | 1.35 | 0.006 | 0 | 0 | 17.62325 | 10.11394 | F | 19 | 500 | Plotter | JBF | F7 | JBF-F7 | Japan Surveillance | JAPAN | 4.2e+17 | 13000000000 |  | low |  | UN-SPEC | NO | NO | BWR | 32307692.3 | 7.509306 | 4.9646e+17 | 17.69588 | 4.2e+17 | 17.62325 | 4.3793e+17 | 17.64141 | 4.5663e+17 | 17.65957 | 4.737122 | 2.997846
276 | 0.03 | 0.89 | 1.35 | 0.002 | 0 | 0 | 18.23045 | 10.11394 | F | 3 | 501 | Plotter | JBF | F8 | JBF-F8 | Japan Surveillance | JAPAN | 1.7e+18 | 13000000000 |  | low |  | UN-SPEC | NO | NO | BWR | 130769230.8 | 8.116506 | 2.0095e+18 | 18.30308 | 1.7e+18 | 18.23045 | 1.7726e+18 | 18.24861 | 1.8483e+18 | 18.26677 | 9.075203 | 6.153413
276 | 0.03 | 0.895 | 1.35 | 0.002 | 0 | 0 | 17.99564 | 10.11394 | F | 23 | 502 | Plotter | JBF | F9 | JBF-F9 | Japan Surveillance | JAPAN | 9.9e+17 | 13000000000 |  | low |  | UN-SPEC | NO | NO | BWR | 76153846.2 | 7.881692 | 1.1702e+18 | 18.06827 | 9.9e+17 | 17.99564 | 1.0323e+18 | 18.01379 | 1.0763e+18 | 18.03195 | 6.925473 | 4.545102
276 | 0.03 | 0.97 | 1.44 | 0.009 | 0 | 0 | 17.41497 | 9.146128 | W | -8 | 549 | Plotter | JBW | W12 | JBW-W12 | Japan Surveillance | JAPAN | 2.6e+17 | 1400000000 |  | low |  | UN-SPEC | NO | NO | BWR | 185714285.7 | 8.268845 | 4.7992e+17 | 17.68117 | 2.6e+17 | 17.41497 | 3.0306e+17 | 17.48152 | 3.5324e+17 | 17.54807 | 6.518987 | 2.787233
276 | 0.03 | 0.97 | 1.44 | 0.009 | 0 | 0 | 18.04139 | 10.11394 | W | -6 | 550 | Plotter | JBW | W12 | JBW-W12 | Japan Surveillance | JAPAN | 1.1e+18 | 13000000000 |  | low |  | UN-SPEC | NO | NO | BWR | 84615384.6 | 7.927449 | 1.3003e+18 | 18.11403 | 1.1e+18 | 18.04139 | 1.147e+18 | 18.05955 | 1.1959e+18 | 18.07771 | 10.04749 | 6.337515
276 | 0.03 | 0.98 | 1.44 | 0.007 | 0 | 0 | 17.20412 | 9.146128 | W | 3 | 551 | Plotter | JBW | W13 | JBW-W13 | Japan Surveillance | JAPAN | 1.6e+17 | 1400000000 |  | low |  | UN-SPEC | NO | NO | BWR | 114285714.3 | 8.057992 | 2.9534e+17 | 17.47032 | 1.6e+17 | 17.20412 | 1.865e+17 | 17.27067 | 2.1738e+17 | 17.33722 | 4.978051 | 2.045505
276 | 0.03 | 0.98 | 1.44 | 0.007 | 0 | 0 | 17.27875 | 9.146128 | W | 12 | 552 | Plotter | JBW | W13 | JBW-W13 | Japan Surveillance | JAPAN | 1.9e+17 | 1400000000 |  | low |  | UN-SPEC | NO | NO | BWR | 135714285.7 | 8.132626 | 3.5071e+17 | 17.54495 | 1.9e+17 | 17.27875 | 2.2146e+17 | 17.3453 | 2.5814e+17 | 17.41185 | 5.424705 | 2.25582
276 | 0.03 | 0.98 | 1.44 | 0.007 | 0 | 0 | 17.62325 | 9.146128 | W | 3 | 553 | Plotter | JBW | W13 | JBW-W13 | Japan Surveillance | JAPAN | 4.2e+17 | 1400000000 |  | low |  | UN-SPEC | NO | NO | BWR | 300000000 | 8.477121 | 7.7526e+17 | 17.88945 | 4.2e+17 | 17.62325 | 4.8955e+17 | 17.6898 | 5.7062e+17 | 17.75635 | 8.065364 | 3.544008
276 | 0.03 | 0.98 | 1.44 | 0.007 | 0 | 0 | 17.82607 | 10.11394 | W | 13 | 554 | Plotter | JBW | W13 | JBW-W13 | Japan Surveillance | JAPAN | 6.7e+17 | 13000000000 |  | low |  | UN-SPEC | NO | NO | BWR | 51538461.5 | 7.712131 | 7.9197e+17 | 17.89871 | 6.7e+17 | 17.82607 | 6.9861e+17 | 17.84423 | 7.2844e+17 | 17.86239 | 7.633165 | 4.623852
289 | 0.03 | 0.73 | 1.35 | 0.005 | 0 | 0 | 18.95424 | 11.07918 | F | 3 | 610 | Plotter | JPF | F4 | JPF-F4 | Japan Surveillance | JAPAN | 9e+18 | 120000000000 |  | low |  | UN-SPEC | NO | NO | PWR | 75000000 | 7.875061 | 6.8207e+18 | 18.83383 | 9e+18 | 18.95424 | 8.3973e+18 | 18.92414 | 7.835e+18 | 18.89404 | 10.37807 | 13.23311
289 | 0.03 | 0.73 | 1.35 | 0.005 | 0 | 0 | 19.43136 | 11.07918 | F | 15 | 611 | Plotter | JPF | F4 | JPF-F4 | Japan Surveillance | JAPAN | 2.7e+19 | 120000000000 |  | low |  | UN-SPEC | NO | NO | PWR | 225000000 | 8.352183 | 2.0462e+19 | 19.31095 | 2.7e+19 | 19.43136 | 2.5192e+19 | 19.40126 | 2.3505e+19 | 19.37116 | 17.97534 | 24.73902
288 | 0.03 | 0.57 | 1.35 | 0.005 | 0 | 0 | 18.77815 | 11.07918 | P | 32 | 618 | Plotter | JPP | P1 | JPP-P1 | Japan Surveillance | JAPAN | 6e+18 | 120000000000 |  | low |  | UN-SPEC | NO | NO | PWR | 50000000 | 7.69897 | 4.5471e+18 | 18.65774 | 6e+18 | 18.77815 | 5.5982e+18 | 18.74805 | 5.2233e+18 | 18.71795 | 12.30212 | 11.18041
288 | 0.03 | 0.57 | 1.35 | 0.005 | 0 | 0 | 19.39794 | 11.07918 | P | 33 | 619 | Plotter | JPP | P1 | JPP-P1 | Japan Surveillance | JAPAN | 2.5e+19 | 120000000000 |  | low |  | UN-SPEC | NO | NO | PWR | 208333333.3 | 8.318759 | 1.8946e+19 | 19.27753 | 2.5e+19 | 19.39794 | 2.3326e+19 | 19.36784 | 2.1764e+19 | 19.33773 | 25.11159 | 25.20156
288 | 0.03 | 0.57 | 1.35 | 0.005 | 0 | 0 | 19.60206 | 11.07918 | P | 38 | 620 | Plotter | JPP | P1 | JPP-P1 | Japan Surveillance | JAPAN | 4e+19 | 120000000000 |  | low |  | UN-SPEC | NO | NO | PWR | 333333333.3 | 8.522879 | 3.0314e+19 | 19.48165 | 4e+19 | 19.60206 | 3.7321e+19 | 19.57196 | 3.4822e+19 | 19.54185 | 31.76393 | 32.93622
284 | 0.03 | 0.57 | 1.35 | 0.007 | 0 | 0 | 18.69897 | 11.07918 | P | 5 | 648 | Plotter | JPP | P2 | JPP-P2 | Japan Surveillance | JAPAN | 5e+18 | 120000000000 |  | low |  | UN-SPEC | NO | NO | PWR | 41666666.7 | 7.619789 | 3.7893e+18 | 18.57856 | 5e+18 | 18.69897 | 4.6652e+18 | 18.66887 | 4.3528e+18 | 18.63876 | 14.11639 | 11.51656
284 | 0.03 | 0.57 | 1.35 | 0.007 | 0 | 0 | 19.49136 | 11.07918 | P | 15 | 649 | Plotter | JPP | P2 | JPP-P2 | Japan Surveillance | JAPAN | 3.1e+19 | 120000000000 |  | low |  | UN-SPEC | NO | NO | PWR | 258333333.3 | 8.41218 | 2.3494e+19 | 19.37095 | 3.1e+19 | 19.49136 | 2.8924e+19 | 19.46126 | 2.6987e+19 | 19.43116 | 35.14954 | 32.55291
284 | 0.03 | 0.57 | 1.35 | 0.007 | 0 | 0 | 19.79934 | 11.07918 | P | 32 | 650 | Plotter | JPP | P2 | JPP-P2 | Japan Surveillance | JAPAN | 6.3e+19 | 120000000000 |  | high |  | UN-SPEC | NO | NO | PWR | 525000000 | 8.720159 | 4.7745e+19 | 19.67893 | 6.3e+19 | 19.79934 | 5.8781e+19 | 19.76924 | 5.4845e+19 | 19.73913 | 50.10823 | 48.75103
286 | 0.03 | 0.57 | 1.35 | 0.007 | 0 | 0 | 19.95424 | 11.07918 | P | 51 | 651 | Plotter | JPP | P2 | JPP-P2 | Japan Surveillance | JAPAN | 9e+19 | 120000000000 |  | high |  | UN-SPEC | NO | NO | PWR | 750000000 | 8.875061 | 6.8207e+19 | 19.83383 | 9e+19 | 19.95424 | 8.3973e+19 | 19.92414 | 7.835e+19 | 19.89404 | 54.34423 | 57.6114
288 | 0.03 | 0.64 | 1.35 | 0.007 | 0 | 0 | 18.77085 | 11.07918 | P | 5 | 652 | Plotter | JPP | P3 | JPP-P3 | Japan Surveillance | JAPAN | 5.9e+18 | 120000000000 |  | low |  | UN-SPEC | NO | NO | PWR | 49166666.7 | 7.691671 | 4.4714e+18 | 18.65044 | 5.9e+18 | 18.77085 | 5.5049e+18 | 18.74075 | 5.1362e+18 | 18.71065 | 12.49407 | 11.83577
288 | 0.03 | 0.64 | 1.35 | 0.007 | 0 | 0 | 19.30103 | 11.07918 | P | 10 | 653 | Plotter | JPP | P3 | JPP-P3 | Japan Surveillance | JAPAN | 2e+19 | 120000000000 |  | low |  | UN-SPEC | NO | NO | PWR | 166666666.7 | 8.221849 | 1.5157e+19 | 19.18062 | 2e+19 | 19.30103 | 1.8661e+19 | 19.27093 | 1.7411e+19 | 19.24082 | 23.00344 | 23.72099
288 | 0.03 | 0.64 | 1.35 | 0.007 | 0 | 0 | 19.59106 | 11.07918 | P | 14 | 654 | Plotter | JPP | P3 | JPP-P3 | Japan Surveillance | JAPAN | 3.9e+19 | 120000000000 |  | low |  | UN-SPEC | NO | NO | PWR | 325000000 | 8.511883 | 2.9556e+19 | 19.47065 | 3.9e+19 | 19.59106 | 3.6388e+19 | 19.56096 | 3.3951e+19 | 19.53086 | 32.12256 | 34.69825
288 | 0.03 | 0.07 | 1.7 | 0.01 | 0.41 | 0.11 | 18.4624 | 10.90109 | W | 28.5 | 752 | Plotter | KO2 | W1 | KO2-W1 | S. Korea Surveillance | S-KOREA | 2.9e+18 | 79632724865.6 |  | low | -17 | 565.37 | YES | YES | PWR | 36417189.1 | 7.561306 | 2.3856e+18 | 18.3776 | 2.9e+18 | 18.4624 | 2.7618e+18 | 18.4412 | 2.6303e+18 | 18.42 | 8.952846 | 7.647737
288 | 0.03 | 0.07 | 1.7 | 0.01 | 0.41 | 0.11 | 19.03743 | 11.0771 | W | 19.7 | 753 | Plotter | KO2 | W1 | KO2-W1 | S. Korea Surveillance | S-KOREA | 1.09e+19 | 119426489289.5 |  | low | -17 | 565.37 | YES | YES | PWR | 91269533.8 | 7.960326 | 8.2686e+18 | 18.91743 | 1.09e+19 | 19.03743 | 1.0172e+19 | 19.00743 | 9.4935e+18 | 18.97743 | 17.35703 | 16.25592
288 | 0.03 | 0.07 | 1.7 | 0.01 | 0.41 | 0.11 | 19.35218 | 11.0254 | W | 28.5 | 754 | Plotter | KO2 | W1 | KO2-W1 | S. Korea Surveillance | S-KOREA | 2.25e+19 | 106023537614.4 |  | low | -17 | 565.37 | YES | YES | PWR | 212217027.5 | 8.32678 | 1.7479e+19 | 19.24253 | 2.25e+19 | 19.35218 | 2.1124e+19 | 19.32477 | 1.9831e+19 | 19.29735 | 24.93753 | 24.56209
288 | 0.03 | 0.07 | 1.7 | 0.01 | 0.41 | 0.11 | 19.56229 | 10.99124 | W | 37 | 755 | Plotter | KO2 | W1 | KO2-W1 | S. Korea Surveillance | S-KOREA | 3.65e+19 | 98004164785.0 |  | low | -17 | 565.37 | YES | YES | PWR | 372433152 | 8.571048 | 2.8805e+19 | 19.45947 | 3.65e+19 | 19.56229 | 3.4402e+19 | 19.53659 | 3.2425e+19 | 19.51088 | 31.76205 | 32.35363
288 | 0.03 | 0.07 | 1.7 | 0.01 | 0.41 | 0.11 | 19.65801 | 11.01041 | W | 45.6 | 756 | Plotter | KO2 | W1 | KO2-W1 | S. Korea Surveillance | S-KOREA | 4.55e+19 | 102425434283.8 |  | low | -17 | 565.37 | YES | YES | PWR | 444225600 | 8.647604 | 3.5592e+19 | 19.55135 | 4.55e+19 | 19.65801 | 4.279e+19 | 19.63135 | 4.0242e+19 | 19.60468 | 35.46237 | 36.68046
274 | 0.03 | 0.9 | 1.39 | 0.011 | 0.38 | 0.07 | 17.54407 | 9.245921 | W | 12.77778 | 824 | Plotter | LV1 | W1 | LV1-W1 | Mexico Surveillance | MEXICO | 3.5e+17 | 1761655110.2 |  | low |  | UN-SPEC | NO | NO | BWR | 198676800 | 8.298147 | 6.1703e+17 | 17.79031 | 3.5e+17 | 17.54407 | 4.033e+17 | 17.60563 | 4.6472e+17 | 17.66719 | 7.950475 | 3.231395
274 | 0.03 | 0.9 | 1.39 | 0.011 | 0.38 | 0.07 | 17.95617 | 9.276949 | W | 9.444444 | 825 | Plotter | LV1 | W1 | LV1-W1 | Mexico Surveillance | MEXICO | 9.04e+17 | 1892122241.1 |  | low |  | UN-SPEC | NO | NO | BWR | 477770400 | 8.679219 | 1.5711e+18 | 18.1962 | 9.04e+17 | 17.95617 | 1.038e+18 | 18.01618 | 1.1918e+18 | 18.07619 | 12.65975 | 5.547295
274 | 0.03 | 0.88 | 1.22 | 0.011 | 0.46 | 0.061 | 17.5682 | 9.246573 | W | 7.4 | 827 | Plotter | LV2 | W1 | LV2-W1 | Mexico Surveillance | MEXICO | 3.7e+17 | 1764304215.6 |  | low |  | UN-SPEC | NO | NO | BWR | 209714400 | 8.321628 | 6.521e+17 | 17.81431 | 3.7e+17 | 17.5682 | 4.2631e+17 | 17.62973 | 4.912e+17 | 17.69126 | 7.875686 | 3.145194
276.6667 | 0.03 | 0.65 | 1.375 | 0.012 | 0.28 | 0.18 | 18.0607 | 10.06707 | P | 6.244444 | 977 | Plotter | OYS | P4 | OYS-P4 | USA Surveillance | USA | 1.15e+18 | 11670000000 |  | low |  |  | NO | NO | BWR | 98543273.4 | 7.993627 | 1.389e+18 | 18.14271 | 1.15e+18 | 18.0607 | 1.2056e+18 | 18.0812 | 1.2639e+18 | 18.1017 | 11.47233 | 6.405584
276.6667 | 0.03 | 0.65 | 1.375 | 0.012 | 0.28 | 0.18 | 18.26482 | 10.27091 | P | 13.11667 | 978 | Plotter | OYS | P4 | OYS-P4 | USA Surveillance | USA | 1.84e+18 | 18660000000 |  | low |  |  | NO | NO | BWR | 98606645.2 | 7.993906 | 2.0233e+18 | 18.30606 | 1.84e+18 | 18.26482 | 1.8842e+18 | 18.27513 | 1.9295e+18 | 18.28544 | 13.65571 | 8.371535
276.6667 | 0.03 | 0.65 | 1.375 | 0.012 | 0.28 | 0.18 | 18.2334 | 9.916564 | P | 17.06667 | 979 | Plotter | OYS | P4 | OYS-P4 | USA Surveillance | USA | 1.7116e+18 | 8252100000 |  | low |  |  | NO | NO | BWR | 207413870.4 | 8.316838 | 2.2157e+18 | 18.34551 | 1.7116e+18 | 18.2334 | 1.8257e+18 | 18.26143 | 1.9474e+18 | 18.28946 | 14.63843 | 8.033669
276.6667 | 0.03 | 0.65 | 1.375 | 0.012 | 0.28 | 0.18 | 18.42457 | 10.10772 | P | 16.42778 | 980 | Plotter | OYS | P4 | OYS-P4 | USA Surveillance | USA | 2.6581e+18 | 12815000000 |  | low |  |  | NO | NO | BWR | 207420991.0 | 8.316853 | 3.151e+18 | 18.49845 | 2.6581e+18 | 18.42457 | 2.7736e+18 | 18.44304 | 2.8941e+18 | 18.46151 | 17.23155 | 10.3225
290 | 0.03 | 0.84 | 0.88 | 0.006 | 0.27 | 0.21 | 18.48001 | 10.30103 | F | 9 | 1039 | Plotter | P135 | F1 | P135-F1 | German PWR Surveillance | GERMANY | 3.02e+18 | 20000000000 |  | low | -47 | 428 | YES | YES | PWR | 151000000 | 8.178977 | 3.2751e+18 | 18.51523 | 3.02e+18 | 18.48001 | 3.0819e+18 | 18.48881 | 3.145e+18 | 18.49762 | 6.034563 | 6.680234
290 | 0.03 | 0.84 | 0.88 | 0.006 | 0.27 | 0.21 | 18.77525 | 10.30103 | F | 14 | 1040 | Plotter | P135 | F1 | P135-F1 | German PWR Surveillance | GERMANY | 5.96e+18 | 20000000000 |  | low | -47 | 428 | YES | YES | PWR | 298000000 | 8.474216 | 6.4635e+18 | 18.81046 | 5.96e+18 | 18.77525 | 6.0821e+18 | 18.78405 | 6.2066e+18 | 18.79286 | 8.477455 | 9.838536
290 | 0.03 | 0.75 | 1.32 | 0.008 | 0.24 | 0.21 | 18.31387 | 10.30103 | F | -4 | 1051 | Plotter | P137 | F1 | P137-F1 | German PWR Surveillance | GERMANY | 2.06e+18 | 20000000000 |  | low | -37 | 465 | YES | YES | PWR | 103000000 | 8.012837 | 2.234e+18 | 18.34909 | 2.06e+18 | 18.31387 | 2.1022e+18 | 18.32267 | 2.1452e+18 | 18.33148 | 5.326341 | 6.117837
290 | 0.03 | 0.75 | 1.32 | 0.008 | 0.24 | 0.21 | 18.98046 | 10.30103 | F | 7 | 1052 | Plotter | P137 | F1 | P137-F1 | German PWR Surveillance | GERMANY | 9.56e+18 | 20000000000 |  | low | -37 | 465 | YES | YES | PWR | 478000000 | 8.679428 | 1.0368e+19 | 19.01568 | 9.56e+18 | 18.98046 | 9.7558e+18 | 18.98926 | 9.9556e+18 | 18.99807 | 11.47425 | 14.66295
290 | 0.03 | 0.77 | 1.39 | 0.006 | 0.28 | 0.21 | 18.39794 | 10.30103 | F | -9 | 1053 | Plotter | P137 | F2 | P137-F2 | German PWR Surveillance | GERMANY | 2.5e+18 | 20000000000 |  | low | -19 | 461 | YES | YES | PWR | 125000000 | 8.09691 | 2.7112e+18 | 18.43316 | 2.5e+18 | 18.39794 | 2.5512e+18 | 18.40674 | 2.6034e+18 | 18.41555 | 5.790672 | 6.623278
290 | 0.03 | 0.77 | 1.39 | 0.006 | 0.28 | 0.21 | 18.90309 | 10.30103 | F | 5 | 1054 | Plotter | P137 | F2 | P137-F2 | German PWR Surveillance | GERMANY | 8e+18 | 20000000000 |  | low | -19 | 461 | YES | YES | PWR | 400000000 | 8.60206 | 8.6758e+18 | 18.93831 | 8e+18 | 18.90309 | 8.1638e+18 | 18.91189 | 8.331e+18 | 18.9207 | 10.35867 | 12.84564
295 | 0.03 | 0.08 | 1.51 | 0.015 | 0.38 | 0.07 | 18.74974 | 11.33035 | W | 14 | 1067 | Plotter | P152 | W1 | P152-W1 | CARISMA/CARINA | GERMANY | 5.62e+18 | 213968079922.0 |  | low |  |  | NO | NO | PWR | 26265600 | 7.419387 | 3.7939e+18 | 18.57909 | 5.62e+18 | 18.74974 | 5.0942e+18 | 18.70707 | 4.6176e+18 | 18.66441 | 7.670909 | 10.30144
295 | 0.03 | 0.08 | 1.51 | 0.015 | 0.38 | 0.07 | 19.50515 | 11.36316 | W | 36 | 1068 | Plotter | P152 | W1 | P152-W1 | CARISMA/CARINA | GERMANY | 3.2e+19 | 230760355370.9 |  | low |  |  | NO | NO | PWR | 138672000 | 8.141989 | 2.1279e+19 | 19.32794 | 3.2e+19 | 19.50515 | 2.8897e+19 | 19.46085 | 2.6094e+19 | 19.41655 | 18.30432 | 27.73996
289.4444 | 0.03 | 0.14 | 1.38 | 0.003 | 0.23 | 0.17 | 18.70501 | 10.7438 | W | 4.444444 | 1352 | Plotter | SO2 | W1 | SO2-W1 | USA Surveillance | USA | 5.07e+18 | 55437463916.4 |  | low |  |  | NO | NO | PWR | 91454400 | 7.961205 | 4.4841e+18 | 18.65167 | 5.07e+18 | 18.70501 | 4.9167e+18 | 18.69167 | 4.768e+18 | 18.67834 | 9.213968 | 7.755591
282.2222 | 0.03 | 0.14 | 1.38 | 0.003 | 0.23 | 0.17 | 19.21484 | 10.5825 | W | 15.86667 | 1353 | Plotter | SO2 | W1 | SO2-W1 | USA Surveillance | USA | 1.64e+19 | 38238278568.7 |  | low |  |  | NO | NO | PWR | 428889600 | 8.632346 | 1.5623e+19 | 19.19377 | 1.64e+19 | 19.21484 | 1.6202e+19 | 19.20957 | 1.6007e+19 | 19.20431 | 24.41449 | 17.23769
296 | 0.03 | 0.84 | 1.41 | 0.006 | 0.06 | 0.17 | 18.66969 | 10.35068 | F | 11.38333 | 1509 | Plotter | UL3 | F1 | UL3-F1 | S. Korea Surveillance | S-KOREA | 4.674e+18 | 22422324921.7 |  | low |  | 406.7907 | YES | NO | PWR | 208452960 | 8.319008 | 4.9542e+18 | 18.69498 | 4.674e+18 | 18.66969 | 4.7425e+18 | 18.67601 | 4.8121e+18 | 18.68233 | 4.813243 | 8.879139
296 | 0.03 | 0.84 | 1.41 | 0.006 | 0.06 | 0.17 | 18.66969 | 10.35068 | F | 5.016667 | 1510 | Plotter | UL3 | F1 | UL3-F1 | S. Korea Surveillance | S-KOREA | 4.674e+18 | 22422324921.7 |  | low |  |  | NO | NO | PWR | 208452960 | 8.319008 | 4.9542e+18 | 18.69498 | 4.674e+18 | 18.66969 | 4.7425e+18 | 18.67601 | 4.8121e+18 | 18.68233 | 4.813243 | 8.879139
296 | 0.03 | 0.18 | 1.72 | 0.009 | 0.29 | 0.08 | 18.66969 | 10.35068 | W | 15.33889 | 1511 | Plotter | UL3 | W1 | UL3-W1 | S. Korea Surveillance | S-KOREA | 4.674e+18 | 22422324921.7 |  | low |  | 402.1943 | YES | NO | PWR | 208452960 | 8.319008 | 4.9542e+18 | 18.69498 | 4.674e+18 | 18.66969 | 4.7425e+18 | 18.67601 | 4.8121e+18 | 18.68233 | 6.669582 | 8.568067
296 | 0.03 | 0.82 | 1.35 | 0.006 | 0.008 | 0.19 | 18.63407 | 10.3177 | F | 18.25 | 1512 | Plotter | UL4 | F1 | UL4-F1 | S. Korea Surveillance | S-KOREA | 4.306e+18 | 20782703848.1 |  | low |  | 455.054 | YES | NO | PWR | 207191520 | 8.316372 | 4.634e+18 | 18.66596 | 4.306e+18 | 18.63407 | 4.3858e+18 | 18.64204 | 4.467e+18 | 18.65002 | 4.627931 | 8.255402
296 | 0.03 | 0.82 | 1.35 | 0.006 | 0.008 | 0.19 | 18.63407 | 10.3177 | F | 8.15 | 1513 | Plotter | UL4 | F1 | UL4-F1 | S. Korea Surveillance | S-KOREA | 4.306e+18 | 20782703848.1 |  | low |  | 427.4747 | YES | NO | PWR | 207191520 | 8.316372 | 4.634e+18 | 18.66596 | 4.306e+18 | 18.63407 | 4.3858e+18 | 18.64204 | 4.467e+18 | 18.65002 | 4.627931 | 8.255402
296 | 0.03 | 0.13 | 1.74 | 0.009 | 0.26 | 0.08 | 18.63407 | 10.3177 | W | 33.81111 | 1514 | Plotter | UL4 | W1 | UL4-W1 | S. Korea Surveillance | S-KOREA | 4.306e+18 | 20782703848.1 |  | low |  | 528.598 | YES | NO | PWR | 207191520 | 8.316372 | 4.634e+18 | 18.66596 | 4.306e+18 | 18.63407 | 4.3858e+18 | 18.64204 | 4.467e+18 | 18.65002 | 6.49748 | 8.205527
289.4444 | 0.03 | 0.58 | 1.38 | 0.005 | 0.23 | 0.23 | 18.80003 | 10.65678 | P | 3.388889 | 1590 | Plotter | WF3 | P1 | WF3-P1 | USA Surveillance | USA | 6.31e+18 | 45371607124.2 |  | low | -25.27778 |  | NO | YES | PWR | 139073760 | 8.143245 | 5.8089e+18 | 18.7641 | 6.31e+18 | 18.80003 | 6.1808e+18 | 18.79105 | 6.0543e+18 | 18.78206 | 11.61931 | 11.29268
289.4444 | 0.03 | 0.58 | 1.38 | 0.005 | 0.23 | 0.23 | 18.80003 | 10.65678 | P | 15.55556 | 1591 | Plotter | WF3 | P1 | WF3-P1 | USA Surveillance | USA | 6.31e+18 | 45371607124.2 |  | low | -31.38889 |  | NO | YES | PWR | 139073760 | 8.143245 | 5.8089e+18 | 18.7641 | 6.31e+18 | 18.80003 | 6.1808e+18 | 18.79105 | 6.0543e+18 | 18.78206 | 11.61931 | 11.29268
286.6667 | 0.03 | 0.58 | 1.38 | 0.005 | 0.23 | 0.23 | 19.16137 | 10.52174 | P | -5.055556 | 1592 | Plotter | WF3 | P1 | WF3-P1 | USA Surveillance | USA | 1.45e+19 | 33245985810.9 |  | low | -31.38889 |  | NO | YES | PWR | 436142880 | 8.639629 | 1.4205e+19 | 19.15244 | 1.45e+19 | 19.16137 | 1.4426e+19 | 19.15914 | 1.4352e+19 | 19.15691 | 21.39961 | 19.06146
296 | 0.03 | 0.16 | 1.72 | 0.009 | 0.27 | 0.075 | 18.63639 | 10.32534 | W | 38.78889 | 1634 | Plotter | YW5 | W1 | YW5-W1 | S. Korea Surveillance | S-KOREA | 4.329e+18 | 21151261864.1 |  | low |  | 502.398 | YES | NO | PWR | 204668640 | 8.311051 | 4.6424e+18 | 18.66674 | 4.329e+18 | 18.63639 | 4.4053e+18 | 18.64398 | 4.483e+18 | 18.65157 | 6.467406 | 8.201963
296 | 0.03 | 0.94 | 1.24 | 0.004 | 0.27 | 0.22 | 18.63073 | 10.31635 | F | 25.23889 | 1635 | Plotter | YW6 | F1 | YW6-F1 | S. Korea Surveillance | S-KOREA | 4.273e+18 | 20718033814.5 |  | low |  | 468.6367 | YES | NO | PWR | 206245440 | 8.314384 | 4.6014e+18 | 18.66289 | 4.273e+18 | 18.63073 | 4.3528e+18 | 18.63877 | 4.4341e+18 | 18.64681 | 4.460147 | 8.335701
296 | 0.03 | 0.94 | 1.24 | 0.004 | 0.27 | 0.22 | 18.63073 | 10.31635 | F | 25.30556 | 1636 | Plotter | YW6 | F1 | YW6-F1 | S. Korea Surveillance | S-KOREA | 4.273e+18 | 20718033814.5 |  | low |  | 467.235 | YES | NO | PWR | 206245440 | 8.314384 | 4.6014e+18 | 18.66289 | 4.273e+18 | 18.63073 | 4.3528e+18 | 18.63877 | 4.4341e+18 | 18.64681 | 4.460147 | 8.335701
296 | 0.03 | 0.15 | 1.73 | 0.006 | 0.26 | 0.075 | 18.63073 | 10.31635 | W | 20.38333 | 1637 | Plotter | YW6 | W1 | YW6-W1 | S. Korea Surveillance | S-KOREA | 4.273e+18 | 20718033814.5 |  | low |  | 516.5783 | YES | NO | PWR | 206245440 | 8.314384 | 4.6014e+18 | 18.66289 | 4.273e+18 | 18.63073 | 4.3528e+18 | 18.63877 | 4.4341e+18 | 18.64681 | 6.079861 | 7.556357
291 | 0.03 | 0.73 | 1.33 | 0.007 | 0.28 | 0.2 | 19.56937 | 10.82284 | F | 22.05556 | 1741 | Plotter | BD1 | F1 | BD1-F1 | USA Surveillance | USA | 3.71e+19 | 66502729372.4 |  | low | -44.27778 | 451 | YES | YES | PWR | 557871840 | 8.746534 | 3.164e+19 | 19.50023 | 3.71e+19 | 19.56937 | 3.5652e+19 | 19.55209 | 3.4261e+19 | 19.5348 | 18.92275 | 30.28832
291 | 0.03 | 0.73 | 1.33 | 0.007 | 0.28 | 0.2 | 19.56937 | 10.82284 | F | 28.5 | 1742 | Plotter | BD1 | F1 | BD1-F1 | USA Surveillance | USA | 3.71e+19 | 66502729372.4 |  | low | -59.94444 | 447 | YES | YES | PWR | 557871840 | 8.746534 | 3.164e+19 | 19.50023 | 3.71e+19 | 19.56937 | 3.5652e+19 | 19.55209 | 3.4261e+19 | 19.5348 | 18.92275 | 30.28832
289 | 0.03 | 0.65 | 1.34 | 0.01 | 0.55 | 0.09 | 19.62221 | 10.82129 | W | 32.61111 | 1752 | Plotter | BY2 | W1 | BY2-W1 | USA Surveillance | USA | 4.19e+19 | 66266348335.1 |  | low | -57.33333 | 479 | YES | YES | PWR | 632296800 | 8.800921 | 3.5759e+19 | 19.55338 | 4.19e+19 | 19.62221 | 4.0272e+19 | 19.60501 | 3.8708e+19 | 19.5878 | 29.45433 | 32.30945
291.5 | 0.03 | 0.06 | 1.28 | 0.005 | 0.47 | 0.11 | 19.7767 | 10.86712 | W | 36.55556 | 1755 | Plotter | CL1 | W1 | CL1-W1 | USA Surveillance | USA | 5.98e+19 | 73640604296.3 |  | low | -47.22222 |  | NO | YES | PWR | 812052000 | 8.909584 | 4.9969e+19 | 19.6987 | 5.98e+19 | 19.7767 | 5.7174e+19 | 19.7572 | 5.4664e+19 | 19.7377 | 28.03206 | 32.48796
293.8889 | 0.03 | 0.072 | 1.37 | 0.011 | 0.49 | 0.11 | 19.33445 | 10.88969 | W | 24.77778 | 1761 | Plotter | CP2 | W1 | CP2-W1 | USA Surveillance | USA | 2.16e+19 | 77568687072.4 |  | low | -43.33333 |  | NO | YES | PWR | 278462880 | 8.444767 | 1.7862e+19 | 19.25194 | 2.16e+19 | 19.33445 | 2.0598e+19 | 19.31383 | 1.9643e+19 | 19.2932 | 15.18876 | 20.6462
293.8889 | 0.03 | 0.072 | 1.37 | 0.011 | 0.49 | 0.11 | 19.52892 | 10.86844 | W | 44.66667 | 1764 | Plotter | CP2 | W1 | CP2-W1 | USA Surveillance | USA | 3.38e+19 | 73865676709.3 |  | low | -43.33333 |  | NO | YES | PWR | 457587360 | 8.660474 | 2.8226e+19 | 19.45065 | 3.38e+19 | 19.52892 | 3.2311e+19 | 19.50935 | 3.0888e+19 | 19.48978 | 19.00001 | 26.64323
285.5556 | 0.03 | 0.58 | 1.38 | 0.005 | 0.23 | 0.23 | 19.38382 | 10.49302 | P | 7.555556 | 1794 | Plotter | WF3 | P1 | WF3-P1 | USA Surveillance | USA | 2.42e+19 | 31118287348.2 |  | low | -25.27778 |  | NO | YES | PWR | 777677760 | 8.8908 | 2.4024e+19 | 19.38064 | 2.42e+19 | 19.38382 | 2.4156e+19 | 19.38302 | 2.4112e+19 | 19.38223 | 29.52037 | 26.03309
285.5556 | 0.03 | 0.58 | 1.38 | 0.005 | 0.23 | 0.23 | 19.38382 | 10.49302 | P | 14.05556 | 1795 | Plotter | WF3 | P1 | WF3-P1 | USA Surveillance | USA | 2.42e+19 | 31118287348.2 |  | low | -31.38889 |  | NO | YES | PWR | 777677760 | 8.8908 | 2.4024e+19 | 19.38064 | 2.42e+19 | 19.38382 | 2.4156e+19 | 19.38302 | 2.4112e+19 | 19.38223 | 29.52037 | 26.03309
288 | 0.03 | 0.07 | 1.7 | 0.01 | 0.41 | 0.11 | 19.85126 | 10.8576 | W | 46.8 | 1802 | Plotter | KO2 | W1 | KO2-W1 | S. Korea Surveillance | S-KOREA | 7.1e+19 | 72044647387.1 |  | high | -17 | 565.37 | YES | YES | PWR | 985500000 | 8.993657 | 5.9588e+19 | 19.77516 | 7.1e+19 | 19.85126 | 6.7957e+19 | 19.83223 | 6.5044e+19 | 19.81321 | 44.29873 | 47.25948
278.3333 | 0.03 | 0.87 | 1.38 | 0.014 | 0.5 | 0.069 | 17.0607 | 8.717523 | W | 10.32778 | 1810 | Plotter | LS2 | W1 | LS2-W1 | USA Surveillance | USA | 1.15e+17 | 521823095.6 |  | low |  |  | NO | NO | BWR | 220381200 | 8.343175 | 2.5859e+17 | 17.41262 | 1.15e+17 | 17.0607 | 1.4082e+17 | 17.14868 | 1.7245e+17 | 17.23666 | 4.755381 | 1.609147
274 | 0.03 | 0.88 | 1.22 | 0.011 | 0.46 | 0.061 | 18.2878 | 9.283301 | W | 5 | 1817 | Plotter | LV2 | W1 | LV2-W1 | Mexico Surveillance | MEXICO | 1.94e+18 | 1920000000 |  | low |  |  | NO | NO | BWR | 1010416666.7 | 9.004501 | 3.3618e+18 | 18.52657 | 1.94e+18 | 18.2878 | 2.2258e+18 | 18.34749 | 2.5538e+18 | 18.40718 | 17.83742 | 8.080898
287 | 0.03 | 0.62 | 1.69 | 0.007 | 0.37 | 0.066 | 19.45484 | 11.0214 | W | 22.35438 | 1833 | Plotter | F2 | w | F2-w | France Surveillance | FRANCE | 2.85e+19 | 105049760412.8 |  | low | -51.77664 |  | NO | YES | PWR | 271300000 | 8.43345 | 2.2181e+19 | 19.34599 | 2.85e+19 | 19.45484 | 2.6769e+19 | 19.42763 | 2.5143e+19 | 19.40042 | 27.95746 | 26.84322
287 | 0.03 | 0.62 | 1.69 | 0.007 | 0.37 | 0.066 | 19.15229 | 10.96505 | W | 8.033407 | 1835 | Plotter | F2 | w | F2-w | France Surveillance | FRANCE | 1.42e+19 | 92267706302.8 |  | low | -51.77664 |  | NO | YES | PWR | 153900000 | 8.187239 | 1.1342e+19 | 19.0547 | 1.42e+19 | 19.15229 | 1.3424e+19 | 19.12789 | 1.2691e+19 | 19.1035 | 19.7342 | 18.05214
287 | 0.03 | 0.62 | 1.69 | 0.007 | 0.37 | 0.066 | 19.5832 | 11.06627 | W | 22.3639 | 1837 | Plotter | F2 | w | F2-w | France Surveillance | FRANCE | 3.83e+19 | 116484184914.8 |  | low | -51.77664 |  | NO | YES | PWR | 328800000 | 8.516932 | 2.9199e+19 | 19.46537 | 3.83e+19 | 19.5832 | 3.5788e+19 | 19.55374 | 3.3441e+19 | 19.52428 | 32.40968 | 31.76378
287 | 0.03 | 0.52 | 1.83 | 0.005 | 0.33 | 0.072 | 19.12057 | 11.09038 | W | -8.60214 | 1845 | Plotter | F7 | w | F7-w | France Surveillance | FRANCE | 1.32e+19 | 123134328358.2 |  | low | -41.6202 |  | NO | YES | PWR | 107200000 | 8.030195 | 9.9523e+18 | 18.99792 | 1.32e+19 | 19.12057 | 1.23e+19 | 19.08991 | 1.1462e+19 | 19.05925 | 18.6899 | 16.59802
287 | 0.03 | 0.52 | 1.83 | 0.005 | 0.33 | 0.072 | 19.41664 | 11.14271 | W | 6.691413 | 1847 | Plotter | F7 | w | F7-w | France Surveillance | FRANCE | 2.61e+19 | 138903672166.0 |  | low | -41.6202 |  | NO | YES | PWR | 187900000 | 8.273927 | 1.921e+19 | 19.28352 | 2.61e+19 | 19.41664 | 2.4175e+19 | 19.38336 | 2.2391e+19 | 19.35008 | 26.28091 | 24.47181
287 | 0.03 | 0.52 | 1.83 | 0.005 | 0.33 | 0.072 | 19.53656 | 11.20291 | W | 3.093761 | 1849 | Plotter | F7 | w | F7-w | France Surveillance | FRANCE | 3.44e+19 | 159554730983.3 |  | low | -41.6202 |  | NO | YES | PWR | 215600000 | 8.333649 | 2.4626e+19 | 19.3914 | 3.44e+19 | 19.53656 | 3.1642e+19 | 19.50027 | 2.9106e+19 | 19.46398 | 30.17167 | 28.6391
287 | 0.03 | 0.66 | 1.38 | 0.009 | 0.4 | 0.052 | 19.11727 | 11.12516 | W | 27.20733 | 1851 | Plotter | F11 | w | F11-w | France Surveillance | FRANCE | 1.31e+19 | 133401221995.9 |  | low | -54.53894 |  | NO | YES | PWR | 98200000 | 7.992111 | 9.7199e+18 | 18.98766 | 1.31e+19 | 19.11727 | 1.2158e+19 | 19.08487 | 1.1284e+19 | 19.05247 | 18.38759 | 17.09296
287 | 0.03 | 0.66 | 1.38 | 0.009 | 0.4 | 0.052 | 19.41664 | 11.14666 | W | 31.51256 | 1853 | Plotter | F11 | w | F11-w | France Surveillance | FRANCE | 2.61e+19 | 140171858217.0 |  | low | -54.53894 |  | NO | YES | PWR | 186200000 | 8.26998 | 1.9175e+19 | 19.28273 | 2.61e+19 | 19.41664 | 2.4164e+19 | 19.38316 | 2.2371e+19 | 19.34969 | 25.95431 | 25.31092
287 | 0.03 | 0.66 | 1.38 | 0.009 | 0.4 | 0.052 | 19.60959 | 11.22078 | W | 47.45605 | 1855 | Plotter | F11 | w | F11-w | France Surveillance | FRANCE | 4.07e+19 | 166258169934.6 |  | low | -54.53894 |  | NO | YES | PWR | 244800000 | 8.388811 | 2.8898e+19 | 19.46086 | 4.07e+19 | 19.60959 | 3.736e+19 | 19.57241 | 3.4295e+19 | 19.53523 | 32.41055 | 32.59832
287 | 0.03 | 0.73 | 1.79 | 0.008 | 0.32 | 0.057 | 19.04922 | 11.13966 | W | 33.83946 | 1882 | Plotter | F15 | w | F15-w | France Surveillance | FRANCE | 1.12e+19 | 137931034482.8 |  | low | -38.30559 |  | NO | YES | PWR | 81200000 | 7.909556 | 8.2549e+18 | 18.91671 | 1.12e+19 | 19.04922 | 1.0377e+19 | 19.01609 | 9.6153e+18 | 18.98296 | 18.27979 | 16.75838
287 | 0.03 | 0.73 | 1.79 | 0.008 | 0.32 | 0.057 | 19.39967 | 11.1549 | W | 33.79137 | 1884 | Plotter | F15 | w | F15-w | France Surveillance | FRANCE | 2.51e+19 | 142857142857.1 |  | low | -38.30559 |  | NO | YES | PWR | 175700000 | 8.244772 | 1.837e+19 | 19.26412 | 2.51e+19 | 19.39967 | 2.3216e+19 | 19.36578 | 2.1473e+19 | 19.3319 | 27.36522 | 26.53485
287 | 0.03 | 0.73 | 1.79 | 0.008 | 0.32 | 0.057 | 19.6149 | 11.25772 | W | 46.18359 | 1886 | Plotter | F15 | w | F15-w | France Surveillance | FRANCE | 4.12e+19 | 181019332161.7 |  | low | -38.30559 |  | NO | YES | PWR | 227600000 | 8.357172 | 2.8759e+19 | 19.45878 | 4.12e+19 | 19.6149 | 3.7659e+19 | 19.57587 | 3.4422e+19 | 19.53684 | 35.05991 | 35.18734
287 | 0.03 | 0.66 | 1.45 | 0.009 | 0.36 | 0.063 | 19.09691 | 11.16292 | W | 10.11336 | 1888 | Plotter | F16 | w | F16-w | France Surveillance | FRANCE | 1.25e+19 | 145518044237.5 |  | low | -44.79426 |  | NO | YES | PWR | 85900000 | 7.933993 | 9.1149e+18 | 18.95975 | 1.25e+19 | 19.09691 | 1.1551e+19 | 19.06262 | 1.0674e+19 | 19.02833 | 18.2159 | 16.8915
287 | 0.03 | 0.66 | 1.45 | 0.009 | 0.36 | 0.063 | 19.40654 | 11.16499 | W | 29.4459 | 1890 | Plotter | F16 | w | F16-w | France Surveillance | FRANCE | 2.55e+19 | 146215596330.3 |  | low | -44.79426 |  | NO | YES | PWR | 174400000 | 8.241546 | 1.8577e+19 | 19.26897 | 2.55e+19 | 19.40654 | 2.3558e+19 | 19.37215 | 2.1765e+19 | 19.33775 | 26.01751 | 25.35143
287 | 0.03 | 0.66 | 1.45 | 0.009 | 0.36 | 0.063 | 19.53908 | 11.22374 | W | 28.09694 | 1892 | Plotter | F16 | w | F16-w | France Surveillance | FRANCE | 3.46e+19 | 167392356071.6 |  | low | -44.79426 |  | NO | YES | PWR | 206700000 | 8.31534 | 2.4533e+19 | 19.38975 | 3.46e+19 | 19.53908 | 3.175e+19 | 19.50175 | 2.9135e+19 | 19.46441 | 30.30635 | 30.1635
287 | 0.03 | 0.57 | 1.78 | 0.005 | 0.29 | 0.078 | 19.11727 | 11.11295 | W | -10.60583 | 1902 | Plotter | F21 | w | F21-w | France Surveillance | FRANCE | 1.31e+19 | 129702970297.0 |  | low | -45.34319 |  | NO | YES | PWR | 101000000 | 8.004321 | 9.7747e+18 | 18.99011 | 1.31e+19 | 19.11727 | 1.2175e+19 | 19.08548 | 1.1316e+19 | 19.05369 | 18.47121 | 16.4167
287 | 0.03 | 0.57 | 1.78 | 0.005 | 0.29 | 0.078 | 19.4216 | 11.16297 | W | 1.628801 | 1904 | Plotter | F21 | w | F21-w | France Surveillance | FRANCE | 2.64e+19 | 145534729878.7 |  | low | -45.34319 |  | NO | YES | PWR | 181400000 | 8.258637 | 1.925e+19 | 19.28443 | 2.64e+19 | 19.4216 | 2.4396e+19 | 19.38731 | 2.2543e+19 | 19.35302 | 26.22175 | 24.46828
287 | 0.03 | 0.57 | 1.78 | 0.005 | 0.29 | 0.078 | 19.60638 | 11.24277 | W | 10.85523 | 1906 | Plotter | F21 | w | F21-w | France Surveillance | FRANCE | 4.04e+19 | 174891774891.8 |  | low | -45.34319 |  | NO | YES | PWR | 231000000 | 8.363612 | 2.8396e+19 | 19.45325 | 4.04e+19 | 19.60638 | 3.6991e+19 | 19.5681 | 3.387e+19 | 19.52982 | 32.43773 | 31.17699
287 | 0.03 | 0.7 | 1.74 | 0.009 | 0.31 | 0.063 | 19.10721 | 11.12449 | W | 31.96408 | 1908 | Plotter | F22 | w | F22-w | France Surveillance | FRANCE | 1.28e+19 | 133194588969.8 |  | low | -38.92004 |  | NO | YES | PWR | 96100000 | 7.982723 | 9.5003e+18 | 18.97774 | 1.28e+19 | 19.10721 | 1.1881e+19 | 19.07484 | 1.1027e+19 | 19.04247 | 19.70576 | 18.20635
287 | 0.03 | 0.7 | 1.74 | 0.009 | 0.31 | 0.063 | 19.47422 | 11.12728 | W | 43.56445 | 1910 | Plotter | F22 | w | F22-w | France Surveillance | FRANCE | 2.98e+19 | 134053081421.5 |  | low | -38.92004 |  | NO | YES | PWR | 222300000 | 8.346939 | 2.2089e+19 | 19.34419 | 2.98e+19 | 19.47422 | 2.7651e+19 | 19.44171 | 2.5657e+19 | 19.4092 | 30.06742 | 29.46002
287 | 0.03 | 0.7 | 1.74 | 0.009 | 0.31 | 0.063 | 19.56937 | 11.22243 | W | 54.29507 | 1912 | Plotter | F22 | w | F22-w | France Surveillance | FRANCE | 3.71e+19 | 166891587944.2 |  | low | -38.92004 |  | NO | YES | PWR | 222300000 | 8.346939 | 2.6322e+19 | 19.42031 | 3.71e+19 | 19.56937 | 3.4049e+19 | 19.53211 | 3.1249e+19 | 19.49484 | 33.54865 | 33.37531
287 | 0.03 | 0.77 | 1.73 | 0.005 | 0.34 | 0.061 | 19.21748 | 11.10321 | W | 17.29183 | 1914 | Plotter | F25 | w | F25-w | France Surveillance | FRANCE | 1.65e+19 | 126825518831.7 |  | low | -63.17836 |  | NO | YES | PWR | 130100000 | 8.114277 | 1.2367e+19 | 19.09227 | 1.65e+19 | 19.21748 | 1.5353e+19 | 19.18618 | 1.4285e+19 | 19.15488 | 20.57099 | 19.22481
287 | 0.03 | 0.77 | 1.73 | 0.005 | 0.34 | 0.061 | 19.39794 | 11.13906 | W | 18.34325 | 1916 | Plotter | F25 | w | F25-w | France Surveillance | FRANCE | 2.5e+19 | 137741046832.0 |  | low | -63.17836 |  | NO | YES | PWR | 181500000 | 8.258877 | 1.8431e+19 | 19.26555 | 2.5e+19 | 19.39794 | 2.3166e+19 | 19.36484 | 2.1466e+19 | 19.33175 | 25.32114 | 24.35745
287 | 0.03 | 0.77 | 1.73 | 0.005 | 0.34 | 0.061 | 19.63849 | 11.25288 | W | 33.10568 | 1918 | Plotter | F25 | w | F25-w | France Surveillance | FRANCE | 4.35e+19 | 179012345679.0 |  | low | -63.17836 |  | NO | YES | PWR | 243000000 | 8.385606 | 3.0432e+19 | 19.48334 | 4.35e+19 | 19.63849 | 3.9783e+19 | 19.5997 | 3.6384e+19 | 19.56091 | 33.40087 | 33.39064
287 | 0.03 | 0.7 | 1.68 | 0.008 | 0.37 | 0.058 | 19.10721 | 11.13547 | W | 38.83644 | 1920 | Plotter | F26 | w | F26-w | France Surveillance | FRANCE | 1.28e+19 | 136606189968.0 |  | low | -50.07421 |  | NO | YES | PWR | 93700000 | 7.97174 | 9.4524e+18 | 18.97554 | 1.28e+19 | 19.10721 | 1.1866e+19 | 19.07429 | 1.1e+19 | 19.04138 | 19.05677 | 17.61368
287 | 0.03 | 0.7 | 1.68 | 0.008 | 0.37 | 0.058 | 19.35603 | 11.13697 | W | 56.1311 | 1922 | Plotter | F26 | w | F26-w | France Surveillance | FRANCE | 2.27e+19 | 137077294686.0 |  | low | -50.07421 |  | NO | YES | PWR | 165600000 | 8.21906 | 1.6752e+19 | 19.22406 | 2.27e+19 | 19.35603 | 2.1039e+19 | 19.32303 | 1.95e+19 | 19.29004 | 25.37799 | 24.40904
287 | 0.03 | 0.7 | 1.68 | 0.008 | 0.37 | 0.058 | 19.70501 | 11.17738 | W | 66.76135 | 1924 | Plotter | F26 | w | F26-w | France Surveillance | FRANCE | 5.07e+19 | 150445103857.6 |  | low | -50.07421 |  | NO | YES | PWR | 337000000 | 8.52763 | 3.6725e+19 | 19.56496 | 5.07e+19 | 19.70501 | 4.6773e+19 | 19.67 | 4.315e+19 | 19.63498 | 37.92699 | 38.57412
287 | 0.03 | 0.7 | 1.68 | 0.008 | 0.37 | 0.058 | 19.53908 | 11.22101 | W | 39.54264 | 1926 | Plotter | F26 | w | F26-w | France Surveillance | FRANCE | 3.46e+19 | 166346153846.2 |  | low | -50.07421 |  | NO | YES | PWR | 208000000 | 8.318063 | 2.4564e+19 | 19.3903 | 3.46e+19 | 19.53908 | 3.176e+19 | 19.50188 | 2.9153e+19 | 19.46469 | 31.33159 | 31.03115
287 | 0.03 | 0.72 | 1.59 | 0.009 | 0.36 | 0.063 | 19.13033 | 11.15444 | W | 9.847906 | 1934 | Plotter | F30 | w | F30-w | France Surveillance | FRANCE | 1.35e+19 | 142706131078.2 |  | low | -24.26956 |  | NO | YES | PWR | 94600000 | 7.975891 | 9.8826e+18 | 18.99487 | 1.35e+19 | 19.13033 | 1.2487e+19 | 19.09647 | 1.1551e+19 | 19.0626 | 19.51789 | 18.35008
287 | 0.03 | 0.72 | 1.59 | 0.009 | 0.36 | 0.063 | 19.51188 | 11.17402 | W | 27.582 | 1936 | Plotter | F30 | w | F30-w | France Surveillance | FRANCE | 3.25e+19 | 149288011024.3 |  | low | -24.26956 |  | NO | YES | PWR | 217700000 | 8.337858 | 2.3578e+19 | 19.3725 | 3.25e+19 | 19.51188 | 2.9994e+19 | 19.47704 | 2.7682e+19 | 19.44219 | 30.28361 | 30.26429
287 | 0.03 | 0.78 | 1.75 | 0.003 | 0.3 | 0.057 | 19.13354 | 11.10334 | W | 19.71415 | 1952 | Plotter | F38 | w | F38-w | France Surveillance | FRANCE | 1.36e+19 | 126865671641.8 |  | low | -59.50826 |  | NO | YES | PWR | 107200000 | 8.030195 | 1.0193e+19 | 19.00829 | 1.36e+19 | 19.13354 | 1.2654e+19 | 19.10223 | 1.1774e+19 | 19.07092 | 17.91761 | 15.92058
287 | 0.03 | 0.78 | 1.75 | 0.003 | 0.3 | 0.057 | 19.3483 | 11.10552 | W | 17.56468 | 1954 | Plotter | F38 | w | F38-w | France Surveillance | FRANCE | 2.23e+19 | 127501429388.2 |  | low | -59.50826 |  | NO | YES | PWR | 174900000 | 8.24279 | 1.6697e+19 | 19.22263 | 2.23e+19 | 19.3483 | 2.0744e+19 | 19.31689 | 1.9296e+19 | 19.28547 | 22.94368 | 21.0993
287 | 0.03 | 0.78 | 1.75 | 0.003 | 0.3 | 0.057 | 19.56937 | 11.19043 | W | 31.89756 | 1956 | Plotter | F38 | w | F38-w | France Surveillance | FRANCE | 3.71e+19 | 155035520267.4 |  | low | -59.50826 |  | NO | YES | PWR | 239300000 | 8.378943 | 2.6712e+19 | 19.42671 | 3.71e+19 | 19.56937 | 3.4175e+19 | 19.53371 | 3.1481e+19 | 19.49804 | 29.59359 | 28.19466
287 | 0.03 | 0.71 | 1.66 | 0.008 | 0.36 | 0.061 | 19.09691 | 11.08831 | W | 40.08164 | 1958 | Plotter | F39 | w | F39-w | France Surveillance | FRANCE | 1.25e+19 | 122549019607.8 |  | low | -40.71699 |  | NO | YES | PWR | 102000000 | 8.0086 | 9.4335e+18 | 18.97467 | 1.25e+19 | 19.09691 | 1.1651e+19 | 19.06635 | 1.0859e+19 | 19.03579 | 18.74973 | 17.35281
287 | 0.03 | 0.71 | 1.66 | 0.008 | 0.36 | 0.061 | 19.39794 | 11.11373 | W | 44.46636 | 1960 | Plotter | F39 | w | F39-w | France Surveillance | FRANCE | 2.5e+19 | 129937629937.6 |  | low | -40.71699 |  | NO | YES | PWR | 192400000 | 8.284205 | 1.8647e+19 | 19.27062 | 2.5e+19 | 19.39794 | 2.3233e+19 | 19.36611 | 2.1591e+19 | 19.33428 | 26.51612 | 25.75173
287 | 0.03 | 0.71 | 1.66 | 0.008 | 0.36 | 0.061 | 19.58771 | 11.19343 | W | 39.29517 | 1962 | Plotter | F39 | w | F39-w | France Surveillance | FRANCE | 3.87e+19 | 156111335215.8 |  | low | -40.71699 |  | NO | YES | PWR | 247900000 | 8.394277 | 2.7826e+19 | 19.44445 | 3.87e+19 | 19.58771 | 3.5637e+19 | 19.5519 | 3.2816e+19 | 19.51608 | 32.99099 | 33.0279
287 | 0.03 | 0.68 | 1.58 | 0.01 | 0.4 | 0.06 | 19.12385 | 11.17691 | W | 17.50028 | 1970 | Plotter | F41 | w | F41-w | France Surveillance | FRANCE | 1.33e+19 | 150282485875.7 |  | low | -36.6212 |  | NO | YES | PWR | 88500000 | 7.946943 | 9.6359e+18 | 18.98389 | 1.33e+19 | 19.12385 | 1.2271e+19 | 19.08886 | 1.1321e+19 | 19.05387 | 19.64174 | 18.38158
287 | 0.03 | 0.68 | 1.58 | 0.01 | 0.4 | 0.06 | 19.40824 | 11.15442 | W | 34.54228 | 1972 | Plotter | F41 | w | F41-w | France Surveillance | FRANCE | 2.56e+19 | 142697881828.3 |  | low | -36.6212 |  | NO | YES | PWR | 179400000 | 8.253822 | 1.874e+19 | 19.27278 | 2.56e+19 | 19.40824 | 2.368e+19 | 19.37438 | 2.1903e+19 | 19.34051 | 27.25047 | 26.6896
287 | 0.03 | 0.68 | 1.58 | 0.01 | 0.4 | 0.06 | 19.62325 | 11.25851 | W | 37.35714 | 1974 | Plotter | F41 | w | F41-w | France Surveillance | FRANCE | 4.2e+19 | 181347150259.1 |  | low | -36.6212 |  | NO | YES | PWR | 231600000 | 8.364739 | 2.9307e+19 | 19.46697 | 4.2e+19 | 19.62325 | 3.8387e+19 | 19.58418 | 3.5084e+19 | 19.54511 | 34.90428 | 35.38261
287 | 0.03 | 0.64 | 1.43 | 0.009 | 0.36 | 0.059 | 19.52244 | 11.17687 | W | 38.56096 | 1976 | Plotter | F45 | w | F45-w | France Surveillance | FRANCE | 3.33e+19 | 150270758122.7 |  | low | -62.88312 |  | NO | YES | PWR | 221600000 | 8.34557 | 2.4126e+19 | 19.38249 | 3.33e+19 | 19.52244 | 3.0723e+19 | 19.48746 | 2.8345e+19 | 19.45247 | 29.60987 | 29.319
287 | 0.03 | 0.64 | 1.43 | 0.009 | 0.36 | 0.059 | 19.37291 | 11.15124 | W | 30.72981 | 1978 | Plotter | F45 | w | F45-w | France Surveillance | FRANCE | 2.36e+19 | 141656662665.1 |  | low | -62.88312 |  | NO | YES | PWR | 166600000 | 8.221675 | 1.7302e+19 | 19.23809 | 2.36e+19 | 19.37291 | 2.1838e+19 | 19.33921 | 2.0207e+19 | 19.3055 | 24.92702 | 24.09853
287 | 0.03 | 0.64 | 1.43 | 0.009 | 0.36 | 0.059 | 19.17609 | 11.20808 | W | 15.7016 | 1980 | Plotter | F45 | w | F45-w | France Surveillance | FRANCE | 1.5e+19 | 161463939720.1 |  | low | -62.88312 |  | NO | YES | PWR | 92900000 | 7.968016 | 1.0713e+19 | 19.0299 | 1.5e+19 | 19.17609 | 1.3789e+19 | 19.13954 | 1.2676e+19 | 19.103 | 19.87284 | 18.61663
287 | 0.03 | 0.7 | 1.65 | 0.008 | 0.35 | 0.054 | 19.54033 | 11.1517 | W | 48.99369 | 1996 | Plotter | F48 | w | F48-w | France Surveillance | FRANCE | 3.47e+19 | 141806293420.5 |  | low | -33.77588 |  | NO | YES | PWR | 244700000 | 8.388634 | 2.5434e+19 | 19.40541 | 3.47e+19 | 19.54033 | 3.2107e+19 | 19.5066 | 2.9708e+19 | 19.47287 | 31.1718 | 30.91463
287 | 0.03 | 0.7 | 1.65 | 0.008 | 0.35 | 0.054 | 19.43616 | 11.16062 | W | 29.9243 | 1998 | Plotter | F48 | w | F48-w | France Surveillance | FRANCE | 2.73e+19 | 144750795334.0 |  | low | -33.77588 |  | NO | YES | PWR | 188600000 | 8.275542 | 1.9928e+19 | 19.29946 | 2.73e+19 | 19.43616 | 2.5234e+19 | 19.40199 | 2.3325e+19 | 19.36781 | 27.64894 | 26.96752
287 | 0.03 | 0.7 | 1.65 | 0.008 | 0.35 | 0.054 | 19.1959 | 11.19547 | W | 28.69883 | 2000 | Plotter | F48 | w | F48-w | France Surveillance | FRANCE | 1.57e+19 | 156843156843.2 |  | low | -33.77588 |  | NO | YES | PWR | 100100000 | 8.000434 | 1.1278e+19 | 19.05223 | 1.57e+19 | 19.1959 | 1.4454e+19 | 19.15998 | 1.3307e+19 | 19.12407 | 20.96752 | 19.67937
287 | 0.03 | 0.78 | 1.7 | 0.004 | 0.35 | 0.058 | 18.96379 | 11.11745 | W | 16.25208 | 2020 | Plotter | F55 | w | F55-w | France Surveillance | FRANCE | 9.2e+18 | 131054131054.1 |  | low | -70.25849 |  | NO | YES | PWR | 70200000 | 7.846337 | 6.8505e+18 | 18.83572 | 9.2e+18 | 18.96379 | 8.5462e+18 | 18.93177 | 7.9388e+18 | 18.89975 | 14.97949 | 13.24563
287 | 0.03 | 0.78 | 1.7 | 0.004 | 0.35 | 0.058 | 19.43775 | 11.16707 | W | 19.80989 | 2022 | Plotter | F55 | w | F55-w | France Surveillance | FRANCE | 2.74e+19 | 146916890080.4 |  | low | -70.25849 |  | NO | YES | PWR | 186500000 | 8.270679 | 1.9942e+19 | 19.29976 | 2.74e+19 | 19.43775 | 2.5308e+19 | 19.40325 | 2.3375e+19 | 19.36876 | 25.85107 | 24.66008
287 | 0.03 | 0.78 | 1.7 | 0.004 | 0.35 | 0.058 | 19.54777 | 11.23391 | W | 26.14166 | 2024 | Plotter | F55 | w | F55-w | France Surveillance | FRANCE | 3.53e+19 | 171359223301.0 |  | low | -70.25849 |  | NO | YES | PWR | 206000000 | 8.313867 | 2.4913e+19 | 19.39642 | 3.53e+19 | 19.54777 | 3.2355e+19 | 19.50994 | 2.9655e+19 | 19.4721 | 29.34206 | 28.48743
287 | 0.03 | 0.7 | 1.65 | 0.008 | 0.38 | 0.059 | 19.13354 | 11.13572 | W | 36.9891 | 2026 | Plotter | F56 | w | F56-w | France Surveillance | FRANCE | 1.36e+19 | 136683417085.4 |  | low | -37.26731 |  | NO | YES | PWR | 99500000 | 7.997823 | 1.0042e+19 | 19.00182 | 1.36e+19 | 19.13354 | 1.2607e+19 | 19.10061 | 1.1686e+19 | 19.06768 | 19.51491 | 18.13413
287 | 0.03 | 0.7 | 1.65 | 0.008 | 0.38 | 0.059 | 19.4133 | 11.15658 | W | 45.39583 | 2028 | Plotter | F56 | w | F56-w | France Surveillance | FRANCE | 2.59e+19 | 143410852713.2 |  | low | -37.26731 |  | NO | YES | PWR | 180600000 | 8.256718 | 1.8941e+19 | 19.27741 | 2.59e+19 | 19.4133 | 2.3951e+19 | 19.37933 | 2.2149e+19 | 19.34535 | 26.93066 | 26.17102
287 | 0.03 | 0.52 | 1.88 | 0.005 | 0.33 | 0.074 | 19.23045 | 11.16749 | W | 8.7379 | 2030 | Plotter | F57 | w | F57-w | France Surveillance | FRANCE | 1.7e+19 | 147058823529.4 |  | low | -49.72101 |  | NO | YES | PWR | 115600000 | 8.062958 | 1.237e+19 | 19.09237 | 1.7e+19 | 19.23045 | 1.5701e+19 | 19.19593 | 1.4501e+19 | 19.16141 | 21.38542 | 19.32601
287 | 0.03 | 0.52 | 1.88 | 0.005 | 0.33 | 0.074 | 19.41497 | 11.17045 | W | 20.55442 | 2032 | Plotter | F57 | w | F57-w | France Surveillance | FRANCE | 2.6e+19 | 148063781321.2 |  | low | -49.72101 |  | NO | YES | PWR | 175600000 | 8.244525 | 1.8893e+19 | 19.27631 | 2.6e+19 | 19.41497 | 2.4005e+19 | 19.38031 | 2.2164e+19 | 19.34564 | 26.44722 | 24.61664
287 | 0.03 | 0.52 | 1.88 | 0.005 | 0.33 | 0.074 | 19.60314 | 11.23579 | W | 18.45321 | 2034 | Plotter | F57 | w | F57-w | France Surveillance | FRANCE | 4.01e+19 | 172103004291.8 |  | low | -49.72101 |  | NO | YES | PWR | 233000000 | 8.367356 | 2.8276e+19 | 19.45141 | 4.01e+19 | 19.60314 | 3.6746e+19 | 19.56521 | 3.3673e+19 | 19.52728 | 32.84471 | 31.50592
290 | 0.03 | 0.9 | 0.937 | 0.004 | 0.324 | 0.139 | 20.13988 | 12.56585 | W | 84.47361 | 3591 | ATR2 |  |  | F2W |  |  | 1.38e+20 | 3680000000000 | 144.03 | high |  |  | NO | NO | PWR | 37500000 | 7.574031 | 5.2739e+19 | 19.72213 | 1.38e+20 | 20.13988 | 1.085e+20 | 20.03544 | 8.5311e+19 | 19.93101 | 45.53135 | 53.48596
290 | 0.03 | 0.8 | 0.74 | 0.015 | 0.26 | 0.2 | 20.13988 | 12.56585 | P | 94.66552 | 3604 | ATR2 |  |  | A508 |  |  | 1.38e+20 | 3680000000000 | 158.74 | high |  |  | NO | NO | PWR | 37500000 | 7.574031 | 5.2739e+19 | 19.72213 | 1.38e+20 | 20.13988 | 1.085e+20 | 20.03544 | 8.5311e+19 | 19.93101 | 51.27999 | 69.59414
290 | 0.03 | 0.9 | 1.18 | 0.009 | 0 | 0 | 19.52504 | 13 | W | 21 | 4141 | Plotter-15 MTR |  |  |  | CRP-3 |  | 3.35e+19 | 10000000000000 |  | low |  |  |  |  | PWR | 3350000 | 6.525045 | 1.0483e+19 | 19.02047 | 3.35e+19 | 19.52504 | 2.5055e+19 | 19.3989 | 1.8739e+19 | 19.27276 | 23.79911 | 29.67668
270 | 0.03 | 0.9 | 1.18 | 0.009 | 0 | 0 | 19.82607 | 13 | W | 65.7 | 4142 | Plotter-15 MTR |  |  |  | CRP-3 |  | 6.7e+19 | 10000000000000 |  | high |  |  |  |  | PWR | 6700000 | 6.826075 | 2.0965e+19 | 19.3215 | 6.7e+19 | 19.82607 | 5.0111e+19 | 19.69993 | 3.7479e+19 | 19.57379 | 76.81909 | 63.60138
270 | 0.03 | 0.9 | 1.18 | 0.009 | 0 | 0 | 19.63849 | 13 | W | 43 | 4143 | Plotter-15 MTR |  |  |  | CRP-3 |  | 4.35e+19 | 10000000000000 |  | low |  |  |  |  | PWR | 4350000 | 6.638489 | 1.3612e+19 | 19.13391 | 4.35e+19 | 19.63849 | 3.2535e+19 | 19.51235 | 2.4333e+19 | 19.3862 | 61.89796 | 49.73207
290 | 0.03 | 0.9 | 1.18 | 0.009 | 0 | 0 | 19.29003 | 13 | W | 17.7 | 4144 | Plotter-15 MTR |  |  |  | CRP-3 |  | 1.95e+19 | 10000000000000 |  | low |  |  |  |  | PWR | 1950000 | 6.290035 | 6.1018e+18 | 18.78546 | 1.95e+19 | 19.29003 | 1.4584e+19 | 19.16389 | 1.0908e+19 | 19.03775 | 18.15748 | 21.80605
290 | 0.03 | 0.78 | 1.24 | 0.005 | 0 | 0 | 19.29447 | 13 | W | 11.1 | 4145 | Plotter-15 MTR |  |  |  | CRP-3 |  | 1.97e+19 | 10000000000000 |  | low |  |  |  |  | PWR | 1970000 | 6.294466 | 6.1644e+18 | 18.78989 | 1.97e+19 | 19.29447 | 1.4734e+19 | 19.16832 | 1.102e+19 | 19.04218 | 17.7298 | 18.3178
288 | 0.03 | 0.92 | 1.36 | 0.007 | 0 | 0 | 19.65321 | 13 | F | 5.6 | 4274 | Plotter-15 MTR |  |  |  | Lee 01 |  | 4.5e+19 | 10000000000000 |  | low |  |  |  |  | PWR | 4500000 | 6.653213 | 1.4081e+19 | 19.14864 | 4.5e+19 | 19.65321 | 3.3656e+19 | 19.52707 | 2.5172e+19 | 19.40092 | 25.23745 | 40.70043
289.4444 | 0.031 | 0.097 | 1.419 | 0.009 | 0.39 | 0.116 | 18.90309 | 10.7678 | W | 16.66667 | 1358 | Plotter | SO3 | W1 | SO3-W1 | USA Surveillance | USA | 8e+18 | 58586220755.2 |  | low |  |  | NO | NO | PWR | 136550880 | 8.135295 | 6.9977e+18 | 18.84496 | 8e+18 | 18.90309 | 7.7367e+18 | 18.88856 | 7.4821e+18 | 18.87402 | 12.57725 | 12.32817
287.5556 | 0.031 | 0.097 | 1.419 | 0.009 | 0.39 | 0.116 | 19.3927 | 10.7207 | W | 42.21667 | 1359 | Plotter | SO3 | W1 | SO3-W1 | USA Surveillance | USA | 2.47e+19 | 52565896778.5 |  | low |  |  | NO | NO | PWR | 469886400 | 8.671993 | 2.2079e+19 | 19.34398 | 2.47e+19 | 19.3927 | 2.4017e+19 | 19.38052 | 2.3353e+19 | 19.36834 | 24.68443 | 24.23151
287 | 0.031 | 0.66 | 1.39 | 0.008 | 0.37 | 0.058 | 19.25042 | 11.22717 | W | 24.41867 | 1839 | Plotter | F3 | w | F3-w | France Surveillance | FRANCE | 1.78e+19 | 168720379146.9 |  | low | -67.04417 |  | NO | YES | PWR | 105500000 | 8.023252 | 1.2601e+19 | 19.10041 | 1.78e+19 | 19.25042 | 1.6327e+19 | 19.21292 | 1.4977e+19 | 19.17542 | 21.21174 | 19.94275
287 | 0.031 | 0.66 | 1.39 | 0.008 | 0.37 | 0.058 | 19.5682 | 11.27973 | W | 41.69178 | 1841 | Plotter | F3 | w | F3-w | France Surveillance | FRANCE | 3.7e+19 | 190427174472.5 |  | low | -67.04417 |  | NO | YES | PWR | 194300000 | 8.288473 | 2.5567e+19 | 19.40768 | 3.7e+19 | 19.5682 | 3.3734e+19 | 19.52807 | 3.0757e+19 | 19.48794 | 30.58209 | 30.25254
287 | 0.031 | 0.66 | 1.39 | 0.008 | 0.37 | 0.058 | 19.70842 | 11.35973 | W | 59.4826 | 1843 | Plotter | F3 | w | F3-w | France Surveillance | FRANCE | 5.11e+19 | 228942652329.7 |  | low | -67.04417 |  | NO | YES | PWR | 223200000 | 8.348694 | 3.4033e+19 | 19.5319 | 5.11e+19 | 19.70842 | 4.6163e+19 | 19.66429 | 4.1702e+19 | 19.62016 | 35.93989 | 36.3594
285 | 0.03222222 | 0.6544444 | 1.455556 | 0.007222222 | 0 | 0 | 19.38021 | 13.47712 | P | 24 | 4120 | Plotter-15 MTR |  |  |  | CRP-2 |  | 2.4e+19 | 30000000000000 |  | low |  |  |  |  | PWR | 800000 | 5.90309 | 6.0285e+18 | 18.78021 | 2.4e+19 | 19.38021 | 1.6991e+19 | 19.23021 | 1.2028e+19 | 19.08021 | 30.08647 | 28.62447
282 | 0.03222222 | 0.6544444 | 1.455556 | 0.007222222 | 0 | 0 | 19.36549 | 13 | P | 29 | 4121 | Plotter-15 MTR |  |  |  | CRP-2 |  | 2.32e+19 | 10000000000000 |  | low |  |  |  |  | PWR | 2320000 | 6.365488 | 7.2596e+18 | 18.86091 | 2.32e+19 | 19.36549 | 1.7352e+19 | 19.23934 | 1.2978e+19 | 19.1132 | 33.88957 | 29.64885
284 | 0.03222222 | 0.6544444 | 1.455556 | 0.007222222 | 0 | 0 | 19.86629 | 13 | P | 54 | 4122 | Plotter-15 MTR |  |  |  | CRP-2 |  | 7.35e+19 | 10000000000000 |  | high |  |  |  |  | PWR | 7350000 | 6.866287 | 2.2999e+19 | 19.36171 | 7.35e+19 | 19.86629 | 5.4972e+19 | 19.74014 | 4.1115e+19 | 19.614 | 55.20775 | 55.13365
290 | 0.03222222 | 0.6544444 | 1.455556 | 0.007222222 | 0 | 0 | 19.39794 | 13.20412 | P | 44 | 4123 | Plotter-15 MTR |  |  |  | CRP-2 |  | 2.5e+19 | 16000000000000 |  | low |  |  |  |  | PWR | 1562500 | 6.19382 | 7.121e+18 | 18.85254 | 2.5e+19 | 19.39794 | 1.8264e+19 | 19.26159 | 1.3343e+19 | 19.12524 | 23.25218 | 26.78702
288 | 0.03222222 | 0.6544444 | 1.455556 | 0.007222222 | 0 | 0 | 19.32222 | 12.69897 | P | 14 | 4124 | Plotter-15 MTR |  |  |  | CRP-2 |  | 2.1e+19 | 5000000000000 |  | low |  |  |  |  | PWR | 4200000 | 6.623249 | 7.5483e+18 | 18.87785 | 2.1e+19 | 19.32222 | 1.626e+19 | 19.21113 | 1.259e+19 | 19.10003 | 24.04391 | 25.13558
290 | 0.03222222 | 0.6544444 | 1.455556 | 0.007222222 | 0 | 0 | 19 | 12.5563 | P | 17 | 4125 | Plotter-15 MTR |  |  |  | CRP-2 |  | 1e+19 | 3600000000000 |  | low |  |  |  |  | PWR | 2777777.8 | 6.443697 | 3.8385e+18 | 18.58416 | 1e+19 | 19 | 7.8712e+18 | 18.89604 | 6.1956e+18 | 18.79208 | 14.70597 | 15.89636
290 | 0.03222222 | 0.6544444 | 1.455556 | 0.007222222 | 0 | 0 | 19.50515 | 12.87506 | P | 52 | 4126 | Plotter-15 MTR |  |  |  | CRP-2 |  | 3.2e+19 | 7500000000000 |  | low |  |  |  |  | PWR | 4266666.7 | 6.630089 | 1.0606e+19 | 19.02556 | 3.2e+19 | 19.50515 | 2.428e+19 | 19.38525 | 1.8423e+19 | 19.26536 | 26.30683 | 30.83049
290 | 0.03222222 | 0.6544444 | 1.455556 | 0.007222222 | 0 | 0 | 20 | 12.87506 | P | 116 | 4127 | Plotter-15 MTR |  |  |  | CRP-2 |  | 1e+20 | 7500000000000 |  | high |  |  |  |  | PWR | 13333333.3 | 7.124939 | 3.3145e+19 | 19.52041 | 1e+20 | 20 | 7.5876e+19 | 19.8801 | 5.7571e+19 | 19.76021 | 46.50435 | 58.9926
287 | 0.033 | 0.64 | 1.41 | 0.009 | 0.35 | 0.054 | 19.10037 | 11.13895 | W | 27.31561 | 1894 | Plotter | F17 | w | F17-w | France Surveillance | FRANCE | 1.26e+19 | 137704918032.8 |  | low | -60.04609 |  | NO | YES | PWR | 91500000 | 7.961421 | 9.2898e+18 | 18.968 | 1.26e+19 | 19.10037 | 1.1676e+19 | 19.06728 | 1.0819e+19 | 19.03419 | 18.14043 | 16.78584
287 | 0.033 | 0.64 | 1.41 | 0.009 | 0.35 | 0.054 | 19.4014 | 11.14444 | W | 41.99458 | 1896 | Plotter | F17 | w | F17-w | France Surveillance | FRANCE | 2.52e+19 | 139457664637.5 |  | low | -60.04609 |  | NO | YES | PWR | 180700000 | 8.256958 | 1.8533e+19 | 19.26794 | 2.52e+19 | 19.4014 | 2.3336e+19 | 19.36803 | 2.1611e+19 | 19.33467 | 25.65445 | 24.91034
287 | 0.033 | 0.64 | 1.41 | 0.009 | 0.35 | 0.054 | 19.71012 | 11.16729 | W | 53.15608 | 1898 | Plotter | F17 | w | F17-w | France Surveillance | FRANCE | 5.13e+19 | 146991404011.5 |  | low | -60.04609 |  | NO | YES | PWR | 349000000 | 8.542825 | 3.7332e+19 | 19.57208 | 5.13e+19 | 19.71012 | 4.7382e+19 | 19.67561 | 4.3762e+19 | 19.6411 | 36.60337 | 37.34168
287 | 0.033 | 0.64 | 1.41 | 0.009 | 0.35 | 0.054 | 19.58659 | 11.1992 | W | 54.79624 | 1900 | Plotter | F17 | w | F17-w | France Surveillance | FRANCE | 3.86e+19 | 158196721311.5 |  | low | -60.04609 |  | NO | YES | PWR | 244000000 | 8.38739 | 2.768e+19 | 19.44217 | 3.86e+19 | 19.58659 | 3.5521e+19 | 19.55048 | 3.2687e+19 | 19.51438 | 31.7509 | 31.7573
287 | 0.033 | 0.64 | 1.46 | 0.008 | 0.4 | 0.055 | 19.07555 | 11.12959 | W | 8.651984 | 1946 | Plotter | F37 | w | F37-w | France Surveillance | FRANCE | 1.19e+19 | 134767836919.6 |  | low | -55.47605 |  | NO | YES | PWR | 88300000 | 7.945961 | 8.8116e+18 | 18.94505 | 1.19e+19 | 19.07555 | 1.1039e+19 | 19.04292 | 1.024e+19 | 19.0103 | 17.5665 | 16.05259
287 | 0.033 | 0.64 | 1.46 | 0.008 | 0.4 | 0.055 | 19.41162 | 11.16169 | W | 23.47868 | 1948 | Plotter | F37 | w | F37-w | France Surveillance | FRANCE | 2.58e+19 | 145106861642.3 |  | low | -55.47605 |  | NO | YES | PWR | 177800000 | 8.249932 | 1.8824e+19 | 19.27471 | 2.58e+19 | 19.41162 | 2.3845e+19 | 19.37739 | 2.2038e+19 | 19.34316 | 25.86554 | 24.94242
287 | 0.033 | 0.64 | 1.46 | 0.008 | 0.4 | 0.055 | 19.55871 | 11.22972 | W | 24.55879 | 1950 | Plotter | F37 | w | F37-w | France Surveillance | FRANCE | 3.62e+19 | 169714017815.3 |  | low | -55.47605 |  | NO | YES | PWR | 213300000 | 8.328991 | 2.5597e+19 | 19.40819 | 3.62e+19 | 19.55871 | 3.3195e+19 | 19.52108 | 3.044e+19 | 19.48345 | 30.63839 | 30.24863
290 | 0.034 | 0.8758333 | 1.266667 | 0.008666667 | 0 | 0 | 18.95885 | 12.54407 | W | 33.77778 | 4369 | Plotter-15 MTR |  |  |  | TR-EDB |  | 9.096e+18 | 3500000000000 |  | low |  |  |  |  | PWR | 2598857.1 | 6.414782 | 3.5112e+18 | 18.54546 | 9.096e+18 | 18.95885 | 7.1697e+18 | 18.8555 | 5.6514e+18 | 18.75216 | 12.54114 | 13.99311
289 | 0.035 | 0.74 | 1.35 | 0.005 | 0 | 0 | 18.79239 | 11.07918 | F | 16 | 612 | Plotter | JPF | F5 | JPF-F5 | Japan Surveillance | JAPAN | 6.2e+18 | 120000000000 |  | low |  | UN-SPEC | NO | NO | PWR | 51666666.7 | 7.71321 | 4.6987e+18 | 18.67198 | 6.2e+18 | 18.79239 | 5.7848e+18 | 18.76229 | 5.3974e+18 | 18.73219 | 8.613725 | 10.73391
289 | 0.035 | 0.74 | 1.35 | 0.005 | 0 | 0 | 19.49136 | 11.07918 | F | 19 | 613 | Plotter | JPF | F5 | JPF-F5 | Japan Surveillance | JAPAN | 3.1e+19 | 120000000000 |  | low |  | UN-SPEC | NO | NO | PWR | 258333333.3 | 8.41218 | 2.3494e+19 | 19.37095 | 3.1e+19 | 19.49136 | 2.8924e+19 | 19.46126 | 2.6987e+19 | 19.43116 | 19.26087 | 26.8424
290 | 0.035 | 0.93 | 1.45 | 0.013 | 0 | 0 | 19.47712 | 13.47712 | W | 66.77778 | 4471 | Plotter-15 MTR |  |  |  | TR-EDB |  | 3e+19 | 30000000000000 |  | low |  |  |  |  | PWR | 1000000 | 6 | 7.5357e+18 | 18.87712 | 3e+19 | 19.47712 | 2.1238e+19 | 19.32712 | 1.5036e+19 | 19.17712 | 24.94389 | 32.96022
290 | 0.035 | 0.93 | 1.45 | 0.013 | 0 | 0 | 19.77815 | 13.47712 | W | 77.77778 | 4472 | Plotter-15 MTR |  |  |  | TR-EDB |  | 6e+19 | 30000000000000 |  | high |  |  |  |  | PWR | 2000000 | 6.30103 | 1.5071e+19 | 19.17815 | 6e+19 | 19.77815 | 4.2477e+19 | 19.62815 | 3.0071e+19 | 19.47815 | 35.27598 | 48.91327
290 | 0.035 | 0.93 | 1.45 | 0.013 | 0 | 0 | 20 | 13.47712 | W | 133.7778 | 4473 | Plotter-15 MTR |  |  |  | TR-EDB |  | 1e+20 | 30000000000000 |  | high |  |  |  |  | PWR | 3333333.3 | 6.522879 | 2.5119e+19 | 19.4 | 1e+20 | 20 | 7.0795e+19 | 19.85 | 5.0119e+19 | 19.7 | 45.5411 | 65.42889
285 | 0.03577778 | 0.8011111 | 1.237778 | 0.009375 | 0 | 0 | 19.34242 | 13.47712 | W | 21 | 4060 | Plotter-15 MTR |  |  |  | CRP-2 |  | 2.2e+19 | 30000000000000 |  | low |  |  |  |  | PWR | 733333.3 | 5.865301 | 5.5262e+18 | 18.74242 | 2.2e+19 | 19.34242 | 1.5575e+19 | 19.19242 | 1.1026e+19 | 19.04242 | 25.80586 | 24.21661
285 | 0.03577778 | 0.8011111 | 1.237778 | 0.009375 | 0 | 0 | 19.54407 | 13.47712 | W | 46 | 4061 | Plotter-15 MTR |  |  |  | CRP-2 |  | 3.5e+19 | 30000000000000 |  | low |  |  |  |  | PWR | 1166666.7 | 6.066947 | 8.7916e+18 | 18.94407 | 3.5e+19 | 19.54407 | 2.4778e+19 | 19.39407 | 1.7542e+19 | 19.24407 | 32.54925 | 31.54644
285 | 0.03577778 | 0.8011111 | 1.237778 | 0.009375 | 0 | 0 | 19.83885 | 13.47712 | W | 64 | 4062 | Plotter-15 MTR |  |  |  | CRP-2 |  | 6.9e+19 | 30000000000000 |  | high |  |  |  |  | PWR | 2300000 | 6.361728 | 1.7332e+19 | 19.23885 | 6.9e+19 | 19.83885 | 4.8848e+19 | 19.68885 | 3.4582e+19 | 19.53885 | 45.70161 | 46.43315
290 | 0.03577778 | 0.8011111 | 1.237778 | 0.009375 | 0 | 0 | 19.4624 | 13.20412 | W | 32 | 4063 | Plotter-15 MTR |  |  |  | CRP-2 |  | 2.9e+19 | 16000000000000 |  | low |  |  |  |  | PWR | 1812500 | 6.258278 | 8.2603e+18 | 18.917 | 2.9e+19 | 19.4624 | 2.1186e+19 | 19.32605 | 1.5477e+19 | 19.1897 | 22.43541 | 25.91372
290 | 0.03577778 | 0.8011111 | 1.237778 | 0.009375 | 0 | 0 | 18.95904 | 12.60206 | W | 25 | 4064 | Plotter-15 MTR |  |  |  | CRP-2 |  | 9.1e+18 | 4000000000000 |  | low |  |  |  |  | PWR | 2275000 | 6.356981 | 3.4202e+18 | 18.53405 | 9.1e+18 | 18.95904 | 7.1252e+18 | 18.85279 | 5.5789e+18 | 18.74655 | 12.5677 | 13.3927
250 | 0.03577778 | 0.8011111 | 1.237778 | 0.009375 | 0 | 0 | 18.95904 | 12.60206 | W | 40 | 4065 | Plotter-15 MTR |  |  |  | CRP-2 |  | 9.1e+18 | 4000000000000 |  | low |  |  |  |  | PWR | 2275000 | 6.356981 | 3.4202e+18 | 18.53405 | 9.1e+18 | 18.95904 | 7.1252e+18 | 18.85279 | 5.5789e+18 | 18.74655 | 44.80154 | 28.68133
290 | 0.03577778 | 0.8011111 | 1.237778 | 0.009375 | 0 | 0 | 18.96848 | 12.60206 | W | 17 | 4066 | Plotter-15 MTR |  |  |  | CRP-2 |  | 9.3e+18 | 4000000000000 |  | low |  |  |  |  | PWR | 2325000 | 6.366423 | 3.4954e+18 | 18.5435 | 9.3e+18 | 18.96848 | 7.2818e+18 | 18.86224 | 5.7015e+18 | 18.75599 | 12.70505 | 13.55954
250 | 0.03577778 | 0.8011111 | 1.237778 | 0.009375 | 0 | 0 | 18.96848 | 12.60206 | W | 37 | 4067 | Plotter-15 MTR |  |  |  | CRP-2 |  | 9.3e+18 | 4000000000000 |  | low |  |  |  |  | PWR | 2325000 | 6.366423 | 3.4954e+18 | 18.5435 | 9.3e+18 | 18.96848 | 7.2818e+18 | 18.86224 | 5.7015e+18 | 18.75599 | 45.29118 | 29.03864
288 | 0.03577778 | 0.8011111 | 1.237778 | 0.009375 | 0 | 0 | 19.36173 | 12.69897 | W | 19 | 4068 | Plotter-15 MTR |  |  |  | CRP-2 |  | 2.3e+19 | 5000000000000 |  | low |  |  |  |  | PWR | 4600000 | 6.662758 | 8.2672e+18 | 18.91736 | 2.3e+19 | 19.36173 | 1.7809e+19 | 19.25064 | 1.3789e+19 | 19.13954 | 22.54243 | 23.53344
287 | 0.03577778 | 0.8011111 | 1.237778 | 0.009375 | 0 | 0 | 19.32428 | 13 | W | 24 | 4069 | Plotter-15 MTR |  |  |  | CRP-2 |  | 2.11e+19 | 10000000000000 |  | low |  |  |  |  | PWR | 2110000 | 6.324282 | 6.6025e+18 | 18.81971 | 2.11e+19 | 19.32428 | 1.5781e+19 | 19.19814 | 1.1803e+19 | 19.07199 | 22.81834 | 22.81088
287.7778 | 0.036 | 0.55 | 0.63 | 0.006 | 0 | 0 | 19.44716 | 12.5409 | F | 13.88889 | 4312 | Plotter-15 MTR |  |  |  | TR-EDB |  | 2.8e+19 | 3474548929094.4 |  | low |  |  |  |  | PWR | 8058600 | 6.90626 | 1.0824e+19 | 19.0344 | 2.8e+19 | 19.44716 | 2.2078e+19 | 19.34397 | 1.7409e+19 | 19.24078 | 18.68252 | 20.75629
288 | 0.036 | 0.75 | 1.35 | 0.005 | 0 | 0 | 18.57978 | 11.07918 | F | 10 | 614 | Plotter | JPF | F6 | JPF-F6 | Japan Surveillance | JAPAN | 3.8e+18 | 120000000000 |  | low |  | UN-SPEC | NO | NO | PWR | 31666666.7 | 7.500602 | 2.8799e+18 | 18.45937 | 3.8e+18 | 18.57978 | 3.5455e+18 | 18.54968 | 3.3081e+18 | 18.51958 | 7.149867 | 8.295246
288 | 0.036 | 0.75 | 1.35 | 0.005 | 0 | 0 | 19.73239 | 11.07918 | F | 40 | 615 | Plotter | JPF | F6 | JPF-F6 | Japan Surveillance | JAPAN | 5.4e+19 | 120000000000 |  | low |  | UN-SPEC | NO | NO | PWR | 450000000 | 8.653213 | 4.0924e+19 | 19.61198 | 5.4e+19 | 19.73239 | 5.0384e+19 | 19.70229 | 4.701e+19 | 19.67219 | 26.95275 | 37.60458
291.6667 | 0.036 | 0.736 | 1.83 | 0.013 | 0.2 | 0.059 | 18.4843 | 10.97266 | W | 21.66667 | 848 | Plotter | MC2 | W1 | MC2-W1 | USA Surveillance | USA | 3.05e+18 | 93897927718.9 |  | low |  | 513 | YES | NO | PWR | 32482080 | 7.511644 | 2.4277e+18 | 18.38519 | 3.05e+18 | 18.4843 | 2.8809e+18 | 18.45952 | 2.7211e+18 | 18.43475 | 8.021441 | 8.150629
291.6667 | 0.036 | 0.736 | 1.83 | 0.013 | 0.2 | 0.059 | 19.14613 | 11.02823 | W | 18.33333 | 849 | Plotter | MC2 | W1 | MC2-W1 | USA Surveillance | USA | 1.4e+19 | 106715646099.2 |  | low |  | 513 | YES | NO | PWR | 131189760 | 8.1179 | 1.0862e+19 | 19.03591 | 1.4e+19 | 19.14613 | 1.3139e+19 | 19.11857 | 1.2332e+19 | 19.09102 | 17.18567 | 19.41343
291.6667 | 0.036 | 0.736 | 1.83 | 0.013 | 0.2 | 0.059 | 19.28556 | 11.005 | W | 11.66667 | 850 | Plotter | MC2 | W1 | MC2-W1 | USA Surveillance | USA | 1.93e+19 | 101156857072.2 |  | low |  | 513 | YES | NO | PWR | 190792800 | 8.280562 | 1.5135e+19 | 19.17998 | 1.93e+19 | 19.28556 | 1.8162e+19 | 19.25916 | 1.7091e+19 | 19.23277 | 20.17814 | 23.30812
292.2222 | 0.036 | 0.736 | 1.83 | 0.013 | 0.2 | 0.059 | 19.45484 | 10.98107 | W | 22.75 | 851 | Plotter | MC2 | W1 | MC2-W1 | USA Surveillance | USA | 2.85e+19 | 95734011815.4 |  | low |  | 513 | YES | NO | PWR | 297699840 | 8.473779 | 2.2597e+19 | 19.35406 | 2.85e+19 | 19.45484 | 2.6894e+19 | 19.42965 | 2.5378e+19 | 19.40445 | 23.54227 | 28.81744
284 | 0.037 | 0.62 | 1.35 | 0.003 | 0 | 0 | 18.74036 | 11.07918 | P | 10 | 655 | Plotter | JPP | P4 | JPP-P4 | Japan Surveillance | JAPAN | 5.5e+18 | 120000000000 |  | low |  | UN-SPEC | NO | NO | PWR | 45833333.3 | 7.661181 | 4.1682e+18 | 18.61995 | 5.5e+18 | 18.74036 | 5.1317e+18 | 18.71026 | 4.788e+18 | 18.68016 | 14.10649 | 10.52399
284 | 0.037 | 0.62 | 1.35 | 0.003 | 0 | 0 | 19.6721 | 11.07918 | P | 36 | 656 | Plotter | JPP | P4 | JPP-P4 | Japan Surveillance | JAPAN | 4.7e+19 | 120000000000 |  | low |  | UN-SPEC | NO | NO | PWR | 391666666.7 | 8.592917 | 3.5619e+19 | 19.55169 | 4.7e+19 | 19.6721 | 4.3853e+19 | 19.64199 | 4.0916e+19 | 19.61189 | 41.23696 | 35.71114
290 | 0.037 | 0.87 | 1.23 | 0.008 | 0 | 0 | 18.96806 | 12.54407 | W | 36.77778 | 4359 | Plotter-15 MTR |  |  |  | TR-EDB |  | 9.291e+18 | 3500000000000 |  | low |  |  |  |  | PWR | 2654571.4 | 6.423994 | 3.5865e+18 | 18.55467 | 9.291e+18 | 18.96806 | 7.3234e+18 | 18.86472 | 5.7726e+18 | 18.76137 | 12.51885 | 13.75495
292.2222 | 0.038 | 0.06 | 1.33 | 0.018 | 0.13 | 0.14 | 19.29667 | 10.89477 | W | -2.794444 | 872 | Plotter | ML3 | W1 | ML3-W1 | USA Surveillance | USA | 1.98e+19 | 78481735159.8 |  | low |  | 552 | YES | NO | PWR | 252288000 | 8.401897 | 1.6336e+19 | 19.21314 | 1.98e+19 | 19.29667 | 1.887e+19 | 19.27578 | 1.7985e+19 | 19.2549 | 17.71974 | 22.13478
292.2222 | 0.038 | 0.06 | 1.33 | 0.018 | 0.13 | 0.14 | 18.60206 | 10.97615 | W | 17 | 873 | Plotter | ML3 | W1 | ML3-W1 | USA Surveillance | USA | 4e+18 | 94656095473.9 |  | low |  |  | NO | NO | PWR | 42258240 | 7.625911 | 3.1787e+18 | 18.50225 | 4e+18 | 18.60206 | 3.7767e+18 | 18.57711 | 3.5658e+18 | 18.55216 | 7.964429 | 8.902204
292.2222 | 0.038 | 0.06 | 1.33 | 0.018 | 0.13 | 0.14 | 19.49969 | 10.861 | W | -1 | 874 | Plotter | ML3 | W1 | ML3-W1 | USA Surveillance | USA | 3.16e+19 | 72610828020.8 |  | low |  |  | NO | NO | PWR | 435196800 | 8.638686 | 2.648e+19 | 19.42291 | 3.16e+19 | 19.49969 | 3.0234e+19 | 19.48049 | 2.8927e+19 | 19.4613 | 22.38557 | 28.88658
274 | 0.0382 | 0.93 | 1.524 | 0.0104 | 0.45 | 0.07325 | 18.3075 | 9.643453 | W | 22.77778 | 793 | Plotter | KU2 | W1 | KU2-W1 | Taiwan Surveillance | TAIWAN | 2.03e+18 | 4400000000 |  | low |  | UN-SPEC | NO | NO | BWR | 461363636.4 | 8.664043 | 2.9801e+18 | 18.47423 | 2.03e+18 | 18.3075 | 2.2345e+18 | 18.34918 | 2.4596e+18 | 18.39086 | 17.42628 | 9.247943
278.3333 | 0.0382 | 0.93 | 1.524 | 0.0104 | 0.45 | 0.07325 | 18.04139 | 9.690196 | W | 19.44444 | 794 | Plotter | KU2 | W1 | KU2-W1 | Taiwan Surveillance | TAIWAN | 1.1e+18 | 4900000000 |  | low |  |  | NO | NO | BWR | 224489795.9 | 8.351197 | 1.5804e+18 | 18.19878 | 1.1e+18 | 18.04139 | 1.2043e+18 | 18.08074 | 1.3185e+18 | 18.12009 | 10.91529 | 6.018353
284 | 0.039 | 0.76 | 1.35 | 0.005 | 0 | 0 | 18.87506 | 11.07918 | F | 7 | 616 | Plotter | JPF | F7 | JPF-F7 | Japan Surveillance | JAPAN | 7.5e+18 | 120000000000 |  | low |  | UN-SPEC | NO | NO | PWR | 62500000 | 7.79588 | 5.6839e+18 | 18.75465 | 7.5e+18 | 18.87506 | 6.9977e+18 | 18.84496 | 6.5291e+18 | 18.81486 | 12.32815 | 13.17652
285 | 0.04 | 0.94 | 1.09 | 0.01 | 0 | 0 | 19.25527 | 12.70597 | W | 43.77778 | 4336 | Plotter-15 MTR |  |  |  | TR-EDB |  | 1.8e+19 | 5081300813008.1 |  | low |  |  |  |  | PWR | 3542400 | 6.549298 | 6.4491e+18 | 18.8095 | 1.8e+19 | 19.25527 | 1.3926e+19 | 19.14383 | 1.0774e+19 | 19.03239 | 22.88511 | 23.7855
285 | 0.04 | 0.94 | 1.09 | 0.01 | 0 | 0 | 19.5682 | 12.7232 | W | 44.77778 | 4337 | Plotter-15 MTR |  |  |  | TR-EDB |  | 3.7e+19 | 5286922725194.3 |  | low |  |  |  |  | PWR | 6998400 | 6.844999 | 1.3152e+19 | 19.11899 | 3.7e+19 | 19.5682 | 2.8569e+19 | 19.4559 | 2.2059e+19 | 19.34359 | 32.81085 | 35.853
285 | 0.04 | 0.94 | 1.09 | 0.01 | 0 | 0 | 18.92942 | 11.77806 | W | 22.77778 | 4338 | Plotter-15 MTR |  |  |  | TR-EDB |  | 8.5e+18 | 599875790424.6 |  | low |  |  |  |  | PWR | 14169600 | 7.151358 | 4.6691e+18 | 18.66923 | 8.5e+18 | 18.92942 | 7.3177e+18 | 18.86437 | 6.2998e+18 | 18.79932 | 15.72628 | 15.51453
288 | 0.04 | 0.89 | 1.2 | 0.008 | 0 | 0 | 19.36173 | 12.8451 | W | 36.77778 | 4344 | Plotter-15 MTR |  |  |  | TR-EDB |  | 2.3e+19 | 7000000000000 |  | low |  |  |  |  | PWR | 3285714.3 | 6.51663 | 7.7292e+18 | 18.88813 | 2.3e+19 | 19.36173 | 1.7512e+19 | 19.24333 | 1.3333e+19 | 19.12493 | 22.12341 | 24.14965
290 | 0.04 | 0.73 | 1.29 | 0.007 | 0 | 0 | 19.13033 | 13.23045 | F | 31.77778 | 4375 | Plotter-15 MTR |  |  |  | TR-EDB |  | 1.35e+19 | 17000000000000 |  | low |  |  |  |  | PWR | 794117.6 | 5.899885 | 3.799e+18 | 18.57967 | 1.35e+19 | 19.13033 | 9.8326e+18 | 18.99267 | 7.1615e+18 | 18.855 | 12.12599 | 17.17787
286 | 0.04 | 0.73 | 1.29 | 0.007 | 0 | 0 | 19.23805 | 13.23045 | F | 33.77778 | 4376 | Plotter-15 MTR |  |  |  | TR-EDB |  | 1.73e+19 | 17000000000000 |  | low |  |  |  |  | PWR | 1017647.1 | 6.007597 | 4.8683e+18 | 18.68738 | 1.73e+19 | 19.23805 | 1.26e+19 | 19.10038 | 9.1773e+18 | 18.96271 | 17.24764 | 21.25142
288 | 0.04 | 0.73 | 1.29 | 0.007 | 0 | 0 | 19.45637 | 13.23045 | F | 48.77778 | 4377 | Plotter-15 MTR |  |  |  | TR-EDB |  | 2.86e+19 | 17000000000000 |  | low |  |  |  |  | PWR | 1682352.9 | 6.225917 | 8.0482e+18 | 18.9057 | 2.86e+19 | 19.45637 | 2.083e+19 | 19.3187 | 1.5172e+19 | 19.18103 | 19.91293 | 27.29808
285 | 0.04 | 0.73 | 1.29 | 0.007 | 0 | 0 | 19.57978 | 13.23045 | F | 39.77778 | 4378 | Plotter-15 MTR |  |  |  | TR-EDB |  | 3.8e+19 | 17000000000000 |  | low |  |  |  |  | PWR | 2235294.1 | 6.349335 | 1.0693e+19 | 19.02912 | 3.8e+19 | 19.57978 | 2.7677e+19 | 19.44212 | 2.0158e+19 | 19.30445 | 26.86669 | 33.87198
290 | 0.04 | 0.73 | 1.29 | 0.007 | 0 | 0 | 19.716 | 13.23045 | F | 49.77778 | 4379 | Plotter-15 MTR |  |  |  | TR-EDB |  | 5.2e+19 | 17000000000000 |  | low |  |  |  |  | PWR | 3058823.5 | 6.485554 | 1.4633e+19 | 19.16534 | 5.2e+19 | 19.716 | 3.7874e+19 | 19.57834 | 2.7585e+19 | 19.44067 | 23.79863 | 37.02612
280 | 0.04 | 0.73 | 1.29 | 0.007 | 0 | 0 | 19.86153 | 13.23045 | F | 82.77778 | 4380 | Plotter-15 MTR |  |  |  | TR-EDB |  | 7.27e+19 | 17000000000000 |  | high |  |  |  |  | PWR | 4276470.6 | 6.631085 | 2.0458e+19 | 19.31087 | 7.27e+19 | 19.86153 | 5.295e+19 | 19.72387 | 3.8566e+19 | 19.5862 | 46.18279 | 53.68527
290 | 0.04 | 0.65 | 1.445 | 0.008 | 0 | 0 | 19.36549 | 13 | P | 46.77778 | 4465 | Plotter-15 MTR |  |  |  | TR-EDB |  | 2.32e+19 | 10000000000000 |  | low |  |  |  |  | PWR | 2320000 | 6.365488 | 7.2596e+18 | 18.86091 | 2.32e+19 | 19.36549 | 1.7352e+19 | 19.23934 | 1.2978e+19 | 19.1132 | 22.59773 | 26.10094
290 | 0.04 | 0.65 | 1.445 | 0.008 | 0 | 0 | 19.86629 | 13 | P | 71.77778 | 4466 | Plotter-15 MTR |  |  |  | TR-EDB |  | 7.35e+19 | 10000000000000 |  | high |  |  |  |  | PWR | 7350000 | 6.866287 | 2.2999e+19 | 19.36171 | 7.35e+19 | 19.86629 | 5.4972e+19 | 19.74014 | 4.1115e+19 | 19.614 | 40.22208 | 50.33399
290 | 0.04 | 0.79 | 1.5 | 0.012 | 0 | 0 | 19.3483 | 13 | W | 37.77778 | 4511 | Plotter-15 MTR |  |  |  | TR-EDB |  | 2.23e+19 | 10000000000000 |  | low |  |  |  |  | PWR | 2230000 | 6.348305 | 6.978e+18 | 18.84373 | 2.23e+19 | 19.3483 | 1.6679e+19 | 19.22216 | 1.2474e+19 | 19.09602 | 21.51905 | 24.6711
290 | 0.04 | 0.79 | 1.5 | 0.012 | 0 | 0 | 19.53148 | 13 | W | 51.77778 | 4512 | Plotter-15 MTR |  |  |  | TR-EDB |  | 3.4e+19 | 10000000000000 |  | low |  |  |  |  | PWR | 3400000 | 6.531479 | 1.0639e+19 | 19.0269 | 3.4e+19 | 19.53148 | 2.5429e+19 | 19.40533 | 1.9019e+19 | 19.27919 | 26.57114 | 31.3694
290 | 0.04 | 0.79 | 1.5 | 0.012 | 0 | 0 | 19.85431 | 13 | W | 60.77778 | 4513 | Plotter-15 MTR |  |  |  | TR-EDB |  | 7.15e+19 | 10000000000000 |  | high |  |  |  |  | PWR | 7150000 | 6.854306 | 2.2373e+19 | 19.34973 | 7.15e+19 | 19.85431 | 5.3476e+19 | 19.72816 | 3.9996e+19 | 19.60202 | 38.5322 | 47.90229
290 | 0.04 | 0.79 | 1.5 | 0.012 | 0 | 0 | 19.91908 | 13 | W | 85.77778 | 4514 | Plotter-15 MTR |  |  |  | TR-EDB |  | 8.3e+19 | 10000000000000 |  | high |  |  |  |  | PWR | 8300000 | 6.919078 | 2.5972e+19 | 19.4145 | 8.3e+19 | 19.91908 | 6.2077e+19 | 19.79293 | 4.6429e+19 | 19.66679 | 41.51545 | 52.14876
287 | 0.04 | 0.74 | 0.6 | 0.012 | 0.23 | 0.21 | 18.66455 | 11.16574 | F | 24.88889 | 1 | Plotter | AD1 | F1 | AD1-F1 | Brazil Surveillance | BRAZIL | 4.619e+18 | 146467529173.0 |  | low |  | 515.9005 | YES | NO | PWR | 31536000 | 7.498807 | 3.3638e+18 | 18.52682 | 4.619e+18 | 18.66455 | 4.2669e+18 | 18.63012 | 3.9417e+18 | 18.59569 | 7.990364 | 8.70359
287 | 0.04 | 0.74 | 0.6 | 0.012 | 0.23 | 0.21 | 18.66455 | 11.16574 | F | 19.27778 | 2 | Plotter | AD1 | F1 | AD1-F1 | Brazil Surveillance | BRAZIL | 4.619e+18 | 146467529173.0 |  | low |  | 517.4515 | YES | NO | PWR | 31536000 | 7.498807 | 3.3638e+18 | 18.52682 | 4.619e+18 | 18.66455 | 4.2669e+18 | 18.63012 | 3.9417e+18 | 18.59569 | 7.990364 | 8.70359
287 | 0.04 | 0.74 | 0.6 | 0.012 | 0.23 | 0.21 | 19.64197 | 11.16089 | F | 38.61111 | 3 | Plotter | AD1 | F1 | AD1-F1 | Brazil Surveillance | BRAZIL | 4.385e+19 | 144841081092.5 |  | low |  | 515.9005 | YES | NO | PWR | 302745600 | 8.481078 | 3.2005e+19 | 19.50522 | 4.385e+19 | 19.64197 | 4.053e+19 | 19.60778 | 3.7462e+19 | 19.57359 | 24.6194 | 31.3574
287 | 0.04 | 0.74 | 0.6 | 0.012 | 0.23 | 0.21 | 19.64197 | 11.16089 | F | 12.83333 | 4 | Plotter | AD1 | F1 | AD1-F1 | Brazil Surveillance | BRAZIL | 4.385e+19 | 144841081092.5 |  | low |  | 517.4515 | YES | NO | PWR | 302745600 | 8.481078 | 3.2005e+19 | 19.50522 | 4.385e+19 | 19.64197 | 4.053e+19 | 19.60778 | 3.7462e+19 | 19.57359 | 24.6194 | 31.3574
293.3333 | 0.04 | 0.67 | 1.44 | 0.015 | 0.48 | 0.066 | 18.58883 | 11.02557 | W | 9.666667 | 34 | Plotter | BD1 | W1 | BD1-W1 | USA Surveillance | USA | 3.88e+18 | 106063786980.2 |  | low | -32.27778 | 502 | YES | YES | PWR | 36581760 | 7.563265 | 3.014e+18 | 18.47914 | 3.88e+18 | 18.58883 | 3.6426e+18 | 18.56141 | 3.4197e+18 | 18.53399 | 7.210783 | 8.570125
289.4444 | 0.04 | 0.67 | 1.44 | 0.015 | 0.48 | 0.066 | 19.06819 | 10.93591 | W | 16.55556 | 35 | Plotter | BD1 | W1 | BD1-W1 | USA Surveillance | USA | 1.17e+19 | 86280131676.8 |  | low | -32.27778 | 502 | YES | YES | PWR | 135604800 | 8.132275 | 9.4717e+18 | 18.97643 | 1.17e+19 | 19.06819 | 1.1098e+19 | 19.04525 | 1.0527e+19 | 19.02231 | 16.4927 | 17.21319
290 | 0.04 | 0.67 | 1.44 | 0.015 | 0.48 | 0.066 | 19.29667 | 10.90632 | W | 27.22222 | 36 | Plotter | BD1 | W1 | BD1-W1 | USA Surveillance | USA | 1.98e+19 | 80597417365.7 |  | low | -32.27778 | 502 | YES | YES | PWR | 245665440 | 8.390344 | 1.6249e+19 | 19.21083 | 1.98e+19 | 19.29667 | 1.8845e+19 | 19.27521 | 1.7937e+19 | 19.25375 | 20.71715 | 22.99791
288.8889 | 0.04 | 0.64 | 1.45 | 0.011 | 0.53 | 0.069 | 18.58883 | 11.01814 | W | -0.4444444 | 43 | Plotter | BD2 | W1 | BD2-W1 | USA Surveillance | USA | 3.88e+18 | 104266095675.4 |  | low | -28.44444 | 503 | YES | YES | PWR | 37212480 | 7.570689 | 3.0243e+18 | 18.48063 | 3.88e+18 | 18.58883 | 3.6457e+18 | 18.56178 | 3.4255e+18 | 18.53473 | 9.363755 | 8.700974
288.8889 | 0.04 | 0.64 | 1.45 | 0.011 | 0.53 | 0.069 | 19.0607 | 10.93453 | W | 14.5 | 44 | Plotter | BD2 | W1 | BD2-W1 | USA Surveillance | USA | 1.15e+19 | 86005332031.4 |  | low | -28.44444 | 503 | YES | YES | PWR | 133712640 | 8.126172 | 9.3157e+18 | 18.96922 | 1.15e+19 | 19.0607 | 1.091e+19 | 19.03783 | 1.035e+19 | 19.01496 | 16.12067 | 16.15458
288.8889 | 0.04 | 0.64 | 1.45 | 0.011 | 0.53 | 0.069 | 19.31597 | 10.88469 | W | 13.16667 | 45 | Plotter | BD2 | W1 | BD2-W1 | USA Surveillance | USA | 2.07e+19 | 76681389493.4 |  | low | -28.44444 | 503 | YES | YES | PWR | 269948160 | 8.43128 | 1.7158e+19 | 19.23446 | 2.07e+19 | 19.31597 | 1.9751e+19 | 19.29559 | 1.8846e+19 | 19.27521 | 21.62815 | 22.57737
292 | 0.04 | 0.86 | 0.71 | 0.011 | 0.2 | 0 | 18.98722 | 11.21443 | F | 9 | 48 | Plotter | BOR | F1 | BOR-F1 | Netherlands Surveillance | NETHERLANDS | 9.71e+18 | 163845354283.9 |  | low |  |  | NO | NO | PWR | 59263200 | 7.772785 | 6.9144e+18 | 18.83976 | 9.71e+18 | 18.98722 | 8.9198e+18 | 18.95035 | 8.1938e+18 | 18.91349 | 8.537422 | 13.39597
292 | 0.04 | 0.86 | 0.71 | 0.011 | 0.2 | 0 | 19.13354 | 11.0169 | F | 12 | 49 | Plotter | BOR | F1 | BOR-F1 | Netherlands Surveillance | NETHERLANDS | 1.36e+19 | 103967904496.3 |  | low |  |  | NO | NO | PWR | 130809600 | 8.11664 | 1.0607e+19 | 19.02558 | 1.36e+19 | 19.13354 | 1.2781e+19 | 19.10655 | 1.2011e+19 | 19.07956 | 10.10384 | 16.22943
292 | 0.04 | 0.85 | 0.75 | 0.01 | 0.32 | 0 | 18.98722 | 11.21443 | F | 17 | 50 | Plotter | BOR | F2 | BOR-F2 | Netherlands Surveillance | NETHERLANDS | 9.71e+18 | 163845354283.9 |  | low |  |  | NO | NO | PWR | 59263200 | 7.772785 | 6.9144e+18 | 18.83976 | 9.71e+18 | 18.98722 | 8.9198e+18 | 18.95035 | 8.1938e+18 | 18.91349 | 8.547237 | 13.2622
292 | 0.04 | 0.85 | 0.75 | 0.01 | 0.32 | 0 | 19.13354 | 11.0169 | F | 18 | 51 | Plotter | BOR | F2 | BOR-F2 | Netherlands Surveillance | NETHERLANDS | 1.36e+19 | 103967904496.3 |  | low |  |  | NO | NO | PWR | 130809600 | 8.11664 | 1.0607e+19 | 19.02558 | 1.36e+19 | 19.13354 | 1.2781e+19 | 19.10655 | 1.2011e+19 | 19.07956 | 10.11546 | 16.06736
292.7778 | 0.04 | 0.22 | 1.33 | 0.004 | 0.17 | 0.19 | 19.17319 | 10.8792 | W | 9.611111 | 208 | Plotter | CP1 | W1 | CP1-W1 | USA Surveillance | USA | 1.49e+19 | 75717291756.1 |  | low | -54.5 | 607 | YES | YES | PWR | 196784640 | 8.293991 | 1.2381e+19 | 19.09277 | 1.49e+19 | 19.17319 | 1.4226e+19 | 19.15308 | 1.3582e+19 | 19.13298 | 12.64223 | 14.00756
292.2222 | 0.04 | 0.22 | 1.33 | 0.004 | 0.17 | 0.19 | 18.50243 | 11.04458 | W | -7.444444 | 209 | Plotter | CP1 | W1 | CP1-W1 | USA Surveillance | USA | 3.18e+18 | 110810042316.9 |  | low | -54.5 | 607 | YES | YES | PWR | 28697760 | 7.457848 | 2.4487e+18 | 18.38894 | 3.18e+18 | 18.50243 | 2.9789e+18 | 18.47405 | 2.7905e+18 | 18.44568 | 6.093559 | 5.869737
292.7778 | 0.04 | 0.77 | 0.68 | 0.004 | 0.3 | 0.26 | 19.10721 | 11.08727 | F | -2.222222 | 273 | Plotter | DB1 | F1 | DB1-F1 | USA Surveillance | USA | 1.28e+19 | 122254619696.4 |  | low |  |  | NO | NO | PWR | 104699520 | 8.019945 | 9.6645e+18 | 18.98518 | 1.28e+19 | 19.10721 | 1.1932e+19 | 19.0767 | 1.1122e+19 | 19.0462 | 9.066455 | 12.0051
295 | 0.04 | 0.77 | 1.46 | 0.007 | 0.22 | 0.22 | 19.12385 | 11.14613 | F | 20.1 | 332 | Plotter | DO4 | F2 | DO4-F2 | Belgium Surveillance | BELGIUM | 1.33e+19 | 140000000000 |  | low |  | UN-SPEC | NO | NO | PWR | 95000000 | 7.977724 | 9.7735e+18 | 18.99005 | 1.33e+19 | 19.12385 | 1.2314e+19 | 19.0904 | 1.1401e+19 | 19.05695 | 8.394982 | 16.4056
295 | 0.04 | 0.77 | 1.46 | 0.007 | 0.22 | 0.22 | 19.44716 | 11.14613 | F | 21.4 | 333 | Plotter | DO4 | F2 | DO4-F2 | Belgium Surveillance | BELGIUM | 2.8e+19 | 140000000000 |  | low |  | UN-SPEC | NO | NO | PWR | 200000000 | 8.30103 | 2.0576e+19 | 19.31336 | 2.8e+19 | 19.44716 | 2.5924e+19 | 19.41371 | 2.4003e+19 | 19.38026 | 12.18072 | 25.06774
295 | 0.04 | 0.77 | 1.46 | 0.007 | 0.22 | 0.22 | 19.7356 | 11.14613 | F | 39.9 | 334 | Plotter | DO4 | F2 | DO4-F2 | Belgium Surveillance | BELGIUM | 5.44e+19 | 140000000000 |  | low |  | UN-SPEC | NO | NO | PWR | 388571428.6 | 8.589471 | 3.9976e+19 | 19.6018 | 5.44e+19 | 19.7356 | 5.0367e+19 | 19.70215 | 4.6634e+19 | 19.6687 | 16.97827 | 36.59168
276 | 0.04 | 0.68 | 1.35 | 0.008 | 0 | 0 | 17.23045 | 9.146128 | F | 4 | 481 | Plotter | JBF | F11 | JBF-F11 | Japan Surveillance | JAPAN | 1.7e+17 | 1400000000 |  | low |  | UN-SPEC | NO | NO | BWR | 121428571.4 | 8.084321 | 3.138e+17 | 17.49665 | 1.7e+17 | 17.23045 | 1.9815e+17 | 17.297 | 2.3097e+17 | 17.36355 | 4.118107 | 1.886599
276 | 0.04 | 0.68 | 1.35 | 0.008 | 0 | 0 | 18.27875 | 10.11394 | F | 6 | 482 | Plotter | JBF | F11 | JBF-F11 | Japan Surveillance | JAPAN | 1.9e+18 | 13000000000 |  | low |  | UN-SPEC | NO | NO | BWR | 146153846.2 | 8.16481 | 2.2459e+18 | 18.35139 | 1.9e+18 | 18.27875 | 1.9811e+18 | 18.29691 | 2.0657e+18 | 18.31507 | 10.31616 | 7.459147
276 | 0.04 | 0.89 | 1.35 | 0.002 | 0 | 0 | 18.04139 | 10.11394 | F | 3 | 483 | Plotter | JBF | F12 | JBF-F12 | Japan Surveillance | JAPAN | 1.1e+18 | 13000000000 |  | low |  | UN-SPEC | NO | NO | BWR | 84615384.6 | 7.927449 | 1.3003e+18 | 18.11403 | 1.1e+18 | 18.04139 | 1.147e+18 | 18.05955 | 1.1959e+18 | 18.07771 | 7.30009 | 4.802292
276 | 0.04 | 0.9 | 1.35 | 0.004 | 0 | 0 | 18.34242 | 10.11394 | F | 10 | 484 | Plotter | JBF | F13 | JBF-F13 | Japan Surveillance | JAPAN | 2.2e+18 | 13000000000 |  | low |  | UN-SPEC | NO | NO | BWR | 169230769.2 | 8.228479 | 2.6005e+18 | 18.41506 | 2.2e+18 | 18.34242 | 2.2939e+18 | 18.36058 | 2.3919e+18 | 18.37874 | 10.58284 | 8.020408
276 | 0.04 | 0.91 | 1.35 | 0.002 | 0 | 0 | 18.23045 | 10.11394 | F | 19 | 485 | Plotter | JBF | F14 | JBF-F14 | Japan Surveillance | JAPAN | 1.7e+18 | 13000000000 |  | low |  | UN-SPEC | NO | NO | BWR | 130769230.8 | 8.116506 | 2.0095e+18 | 18.30308 | 1.7e+18 | 18.23045 | 1.7726e+18 | 18.24861 | 1.8483e+18 | 18.26677 | 9.075203 | 6.282274
276 | 0.04 | 0.6 | 1.35 | 0.008 | 0 | 0 | 17.23045 | 9.146128 | P | 8 | 503 | Plotter | JBP | P1 | JBP-P1 | Japan Surveillance | JAPAN | 1.7e+17 | 1400000000 |  | low |  | UN-SPEC | NO | NO | BWR | 121428571.4 | 8.084321 | 3.138e+17 | 17.49665 | 1.7e+17 | 17.23045 | 1.9815e+17 | 17.297 | 2.3097e+17 | 17.36355 | 5.638917 | 1.997544
276 | 0.04 | 0.6 | 1.35 | 0.008 | 0 | 0 | 17.79934 | 9.146128 | P | 14 | 504 | Plotter | JBP | P1 | JBP-P1 | Japan Surveillance | JAPAN | 6.3e+17 | 1400000000 |  | low |  | UN-SPEC | NO | NO | BWR | 450000000 | 8.653213 | 1.1629e+18 | 18.06554 | 6.3e+17 | 17.79934 | 7.3433e+17 | 17.86589 | 8.5593e+17 | 17.93244 | 10.85529 | 4.21192
276 | 0.04 | 0.6 | 1.35 | 0.008 | 0 | 0 | 18.30103 | 11.07918 | P | 6 | 505 | Plotter | JBP | P1 | JBP-P1 | Japan Surveillance | JAPAN | 2e+18 | 120000000000 |  | low |  | UN-SPEC | NO | NO | BWR | 16666666.7 | 7.221849 | 1.5157e+18 | 18.18062 | 2e+18 | 18.30103 | 1.8661e+18 | 18.27093 | 1.7411e+18 | 18.24082 | 12.37972 | 8.131905
286 | 0.04 | 0.62 | 1.35 | 0.003 | 0 | 0 | 19.97772 | 11.07918 | P | 61 | 657 | Plotter | JPP | P5 | JPP-P5 | Japan Surveillance | JAPAN | 9.5e+19 | 120000000000 |  | high |  | UN-SPEC | NO | NO | PWR | 791666666.7 | 8.898542 | 7.1997e+19 | 19.85731 | 9.5e+19 | 19.97772 | 8.8638e+19 | 19.94762 | 8.2702e+19 | 19.91752 | 53.19771 | 51.42396
288 | 0.04 | 0.9 | 1.44 | 0.008 | 0 | 0 | 18.77085 | 11.07918 | W | 15 | 716 | Plotter | JPW | W6 | JPW-W6 | Japan Surveillance | JAPAN | 5.9e+18 | 120000000000 |  | low |  | UN-SPEC | NO | NO | PWR | 49166666.7 | 7.691671 | 4.4714e+18 | 18.65044 | 5.9e+18 | 18.77085 | 5.5049e+18 | 18.74075 | 5.1362e+18 | 18.71065 | 11.66041 | 11.87225
288 | 0.04 | 0.9 | 1.44 | 0.008 | 0 | 0 | 19.30103 | 11.07918 | W | 16 | 717 | Plotter | JPW | W6 | JPW-W6 | Japan Surveillance | JAPAN | 2e+19 | 120000000000 |  | low |  | UN-SPEC | NO | NO | PWR | 166666666.7 | 8.221849 | 1.5157e+19 | 19.18062 | 2e+19 | 19.30103 | 1.8661e+19 | 19.27093 | 1.7411e+19 | 19.24082 | 21.46855 | 23.79411
288 | 0.04 | 0.9 | 1.44 | 0.008 | 0 | 0 | 19.59106 | 11.07918 | W | 37 | 718 | Plotter | JPW | W6 | JPW-W6 | Japan Surveillance | JAPAN | 3.9e+19 | 120000000000 |  | low |  | UN-SPEC | NO | NO | PWR | 325000000 | 8.511883 | 2.9556e+19 | 19.47065 | 3.9e+19 | 19.59106 | 3.6388e+19 | 19.56096 | 3.3951e+19 | 19.53086 | 29.97919 | 34.80521
286 | 0.04 | 0.92 | 1.44 | 0.009 | 0 | 0 | 19.96379 | 11.07918 | W | 63 | 719 | Plotter | JPW | W7 | JPW-W7 | Japan Surveillance | JAPAN | 9.2e+19 | 120000000000 |  | high |  | UN-SPEC | NO | NO | PWR | 766666666.7 | 8.884607 | 6.9723e+19 | 19.84338 | 9.2e+19 | 19.96379 | 8.5839e+19 | 19.93368 | 8.0091e+19 | 19.90358 | 51.96891 | 61.49202
292.2222 | 0.04 | 0.75 | 0.63 | 0.006 | 0.25 | 0.24 | 17.97451 | 10.39652 | F | 12.77778 | 947 | Plotter | OC2 | F1 | OC2-F1 | USA Surveillance | USA | 9.43e+17 | 24918611533.9 |  | low |  | 468.6 | YES | NO | PWR | 37843200 | 7.577988 | 9.7866e+17 | 17.99063 | 9.43e+17 | 17.97451 | 9.5179e+17 | 17.97854 | 9.6066e+17 | 17.98257 | 2.769164 | 2.861112
292.2222 | 0.04 | 0.75 | 0.63 | 0.006 | 0.25 | 0.24 | 18.52763 | 10.70044 | F | -3.888889 | 948 | Plotter | OC2 | F1 | OC2-F1 | USA Surveillance | USA | 3.37e+18 | 50169952575.3 |  | low |  | 468.6 | YES | NO | PWR | 67171680 | 7.827186 | 3.0406e+18 | 18.48297 | 3.37e+18 | 18.52763 | 3.2845e+18 | 18.51646 | 3.2011e+18 | 18.5053 | 4.864726 | 5.909296
291.6667 | 0.04 | 0.75 | 0.63 | 0.006 | 0.25 | 0.24 | 19.31175 | 11.01086 | F | 10 | 949 | Plotter | OC2 | F1 | OC2-F1 | USA Surveillance | USA | 2.05e+19 | 102531661777.2 |  | low |  | 468.6 | YES | NO | PWR | 199938240 | 8.300896 | 1.6033e+19 | 19.20501 | 2.05e+19 | 19.31175 | 1.9278e+19 | 19.28507 | 1.8129e+19 | 19.25838 | 12.49675 | 16.68612
292.2222 | 0.04 | 0.75 | 0.63 | 0.006 | 0.25 | 0.24 | 18.52763 | 10.70044 | F | 1.666667 | 950 | Plotter | OC2 | F1 | OC2-F1 | USA Surveillance | USA | 3.37e+18 | 50169952575.3 |  | low |  | 473.6 | YES | NO | PWR | 67171680 | 7.827186 | 3.0406e+18 | 18.48297 | 3.37e+18 | 18.52763 | 3.2845e+18 | 18.51646 | 3.2011e+18 | 18.5053 | 4.864726 | 5.909296
291.6667 | 0.04 | 0.75 | 0.63 | 0.006 | 0.25 | 0.24 | 19.31175 | 11.01086 | F | 4.444444 | 951 | Plotter | OC2 | F1 | OC2-F1 | USA Surveillance | USA | 2.05e+19 | 102531661777.2 |  | low |  | 473.6 | YES | NO | PWR | 199938240 | 8.300896 | 1.6033e+19 | 19.20501 | 2.05e+19 | 19.31175 | 1.9278e+19 | 19.28507 | 1.8129e+19 | 19.25838 | 12.49675 | 16.68612
290 | 0.04 | 0.98 | 1.77 | 0.008 | 0.22 | 0.07 | 18.4014 | 10.30103 | W | 11 | 1049 | Plotter | P136 | W1 | P136-W1 | German PWR Surveillance | GERMANY | 2.52e+18 | 20000000000 |  | low | -31 |  | NO | YES | PWR | 126000000 | 8.100371 | 2.7329e+18 | 18.43662 | 2.52e+18 | 18.4014 | 2.5716e+18 | 18.41021 | 2.6243e+18 | 18.41901 | 8.013648 | 8.315466
290 | 0.04 | 0.98 | 1.77 | 0.008 | 0.22 | 0.07 | 18.75051 | 10.30103 | W | 8 | 1050 | Plotter | P136 | W1 | P136-W1 | German PWR Surveillance | GERMANY | 5.63e+18 | 20000000000 |  | low | -31 |  | NO | YES | PWR | 281500000 | 8.449478 | 6.1056e+18 | 18.78573 | 5.63e+18 | 18.75051 | 5.7453e+18 | 18.75931 | 5.863e+18 | 18.76812 | 11.978 | 13.14327
290 | 0.04 | 0.99 | 1.76 | 0.01 | 0.22 | 0.06 | 18.53275 | 10.30103 | W | 10 | 1061 | Plotter | P15 | W1 | P15-W1 | German PWR Surveillance | GERMANY | 3.41e+18 | 20000000000 |  | low | -28 |  | NO | YES | PWR | 170500000 | 8.231724 | 3.698e+18 | 18.56797 | 3.41e+18 | 18.53275 | 3.4798e+18 | 18.54156 | 3.5511e+18 | 18.55036 | 9.684784 | 10.45524
290 | 0.04 | 0.99 | 1.76 | 0.01 | 0.22 | 0.06 | 18.82737 | 10.30103 | W | 10 | 1062 | Plotter | P15 | W1 | P15-W1 | German PWR Surveillance | GERMANY | 6.72e+18 | 20000000000 |  | low | -28 |  | NO | YES | PWR | 336000000 | 8.526339 | 7.2877e+18 | 18.86259 | 6.72e+18 | 18.82737 | 6.8576e+18 | 18.83617 | 6.9981e+18 | 18.84498 | 13.59557 | 15.3857
290 | 0.04 | 0.98 | 1.74 | 0.008 | 0.25 | 0.05 | 18.50379 | 10.30103 | W | 14 | 1082 | Plotter | P18 | W1 | P18-W1 | German PWR Surveillance | GERMANY | 3.19e+18 | 20000000000 |  | low | -28 |  | NO | YES | PWR | 159500000 | 8.202761 | 3.4595e+18 | 18.53901 | 3.19e+18 | 18.50379 | 3.2553e+18 | 18.5126 | 3.322e+18 | 18.5214 | 8.953869 | 9.461731
290 | 0.04 | 0.98 | 1.74 | 0.008 | 0.25 | 0.05 | 18.78247 | 10.30103 | W | 4 | 1083 | Plotter | P18 | W1 | P18-W1 | German PWR Surveillance | GERMANY | 6.06e+18 | 20000000000 |  | low | -28 |  | NO | YES | PWR | 303000000 | 8.481443 | 6.5719e+18 | 18.81769 | 6.06e+18 | 18.78247 | 6.1841e+18 | 18.79128 | 6.3108e+18 | 18.80008 | 12.34104 | 13.63578
290 | 0.04 | 0.75 | 1.38 | 0.007 | 0.24 | 0.19 | 18.33646 | 10.30103 | F | 12 | 1113 | Plotter | P24 | F1 | P24-F1 | German PWR Surveillance | GERMANY | 2.17e+18 | 20000000000 |  | low | -49 | 483 | YES | YES | PWR | 108500000 | 8.03543 | 2.3533e+18 | 18.37168 | 2.17e+18 | 18.33646 | 2.2144e+18 | 18.34526 | 2.2598e+18 | 18.35407 | 5.455324 | 6.227449
290 | 0.04 | 0.75 | 1.38 | 0.007 | 0.24 | 0.19 | 18.79796 | 10.30103 | F | 16 | 1114 | Plotter | P24 | F1 | P24-F1 | German PWR Surveillance | GERMANY | 6.28e+18 | 20000000000 |  | low | -49 | 483 | YES | YES | PWR | 314000000 | 8.49693 | 6.8105e+18 | 18.83318 | 6.28e+18 | 18.79796 | 6.4086e+18 | 18.80676 | 6.5399e+18 | 18.81557 | 9.280481 | 11.40603
290 | 0.04 | 0.77 | 1.37 | 0.007 | 0.26 | 0.21 | 18.4216 | 10.30103 | F | 1 | 1115 | Plotter | P24 | F2 | P24-F2 | German PWR Surveillance | GERMANY | 2.64e+18 | 20000000000 |  | low | -30 | 467 | YES | YES | PWR | 132000000 | 8.120574 | 2.863e+18 | 18.45682 | 2.64e+18 | 18.4216 | 2.6941e+18 | 18.43041 | 2.7492e+18 | 18.43921 | 6.007874 | 6.999306
290 | 0.04 | 0.77 | 1.37 | 0.007 | 0.26 | 0.21 | 18.72428 | 10.30103 | F | 14 | 1116 | Plotter | P24 | F2 | P24-F2 | German PWR Surveillance | GERMANY | 5.3e+18 | 20000000000 |  | low | -30 | 467 | YES | YES | PWR | 265000000 | 8.423246 | 5.7477e+18 | 18.75949 | 5.3e+18 | 18.72428 | 5.4085e+18 | 18.73308 | 5.5193e+18 | 18.74188 | 8.512494 | 10.40942
292.7778 | 0.04 | 0.63 | 1.48 | 0.003 | 0.23 | 0.24 | 18.79796 | 10.3097 | P | 13.13333 | 1216 | Plotter | PV1 | P2 | PV1-P2 | USA Surveillance | USA | 6.28e+18 | 20403431727.3 |  | low |  |  | NO | NO | PWR | 307791360 | 8.488256 | 6.7833e+18 | 18.83144 | 6.28e+18 | 18.79796 | 6.4022e+18 | 18.80633 | 6.5268e+18 | 18.8147 | 9.973661 | 9.982534
292.7778 | 0.04 | 0.63 | 1.48 | 0.003 | 0.23 | 0.24 | 18.79796 | 10.3097 | P | 0.7666667 | 1217 | Plotter | PV1 | P2 | PV1-P2 | USA Surveillance | USA | 6.28e+18 | 20403431727.3 |  | low |  |  | NO | NO | PWR | 307791360 | 8.488256 | 6.7833e+18 | 18.83144 | 6.28e+18 | 18.79796 | 6.4022e+18 | 18.80633 | 6.5268e+18 | 18.8147 | 9.973661 | 9.982534
296.1111 | 0.04 | 0.06 | 1.08 | 0.005 | 0.24 | 0.16 | 18.56229 | 10.40357 | W | 1.555556 | 1220 | Plotter | PV1 | W1 | PV1-W1 | USA Surveillance | USA | 3.65e+18 | 25326201475.0 |  | low | 11.94444 |  | NO | YES | PWR | 144119520 | 8.158723 | 3.7757e+18 | 18.577 | 3.65e+18 | 18.56229 | 3.681e+18 | 18.56597 | 3.7123e+18 | 18.56965 | 4.912465 | 5.79194
292.7778 | 0.04 | 0.06 | 1.08 | 0.005 | 0.24 | 0.16 | 18.79796 | 10.3097 | W | -3.722222 | 1221 | Plotter | PV1 | W1 | PV1-W1 | USA Surveillance | USA | 6.28e+18 | 20403431727.3 |  | low | 11.94444 |  | NO | YES | PWR | 307791360 | 8.488256 | 6.7833e+18 | 18.83144 | 6.28e+18 | 18.79796 | 6.4022e+18 | 18.80633 | 6.5268e+18 | 18.8147 | 8.955468 | 8.363706
296.1111 | 0.04 | 0.68 | 1.54 | 0.006 | 0.21 | 0.24 | 18.58771 | 10.43185 | P | 4.444444 | 1222 | Plotter | PV2 | P1 | PV2-P1 | USA Surveillance | USA | 3.87e+18 | 27030153078.7 |  | low |  |  | NO | NO | PWR | 143173440 | 8.155862 | 3.9515e+18 | 18.59677 | 3.87e+18 | 18.58771 | 3.8902e+18 | 18.58997 | 3.9106e+18 | 18.59224 | 5.89743 | 8.200284
296.1111 | 0.04 | 0.68 | 1.54 | 0.006 | 0.21 | 0.24 | 18.58771 | 10.43185 | P | 3.333333 | 1223 | Plotter | PV2 | P1 | PV2-P1 | USA Surveillance | USA | 3.87e+18 | 27030153078.7 |  | low |  |  | NO | NO | PWR | 143173440 | 8.155862 | 3.9515e+18 | 18.59677 | 3.87e+18 | 18.58771 | 3.8902e+18 | 18.58997 | 3.9106e+18 | 18.59224 | 5.89743 | 8.200284
292.7778 | 0.04 | 0.68 | 1.54 | 0.006 | 0.21 | 0.24 | 18.99651 | 10.34085 | P | 10 | 1224 | Plotter | PV2 | P1 | PV2-P1 | USA Surveillance | USA | 9.92e+18 | 21920636688.4 |  | low |  |  | NO | NO | PWR | 452541600 | 8.655659 | 1.0562e+19 | 19.02377 | 9.92e+18 | 18.99651 | 1.0077e+19 | 19.00333 | 1.0236e+19 | 19.01014 | 13.11133 | 14.85947
292.7778 | 0.04 | 0.68 | 1.54 | 0.006 | 0.21 | 0.24 | 18.99651 | 10.34085 | P | 11 | 1225 | Plotter | PV2 | P1 | PV2-P1 | USA Surveillance | USA | 9.92e+18 | 21920636688.4 |  | low |  |  | NO | NO | PWR | 452541600 | 8.655659 | 1.0562e+19 | 19.02377 | 9.92e+18 | 18.99651 | 1.0077e+19 | 19.00333 | 1.0236e+19 | 19.01014 | 13.11133 | 14.85947
296.1111 | 0.04 | 0.65 | 1.4 | 0.005 | 0.21 | 0.2 | 18.54158 | 10.39539 | P | 9.444444 | 1230 | Plotter | PV3 | P1 | PV3-P1 | USA Surveillance | USA | 3.48e+18 | 24853620744.0 |  | low |  |  | NO | NO | PWR | 140019840 | 8.14619 | 3.6135e+18 | 18.55793 | 3.48e+18 | 18.54158 | 3.5129e+18 | 18.54567 | 3.5461e+18 | 18.54975 | 5.467148 | 7.227502
292.2222 | 0.04 | 0.65 | 1.4 | 0.005 | 0.21 | 0.2 | 18.95569 | 10.31858 | P | 3 | 1231 | Plotter | PV3 | P1 | PV3-P1 | USA Surveillance | USA | 9.03e+18 | 20824685208.2 |  | low |  |  | NO | NO | PWR | 433620000 | 8.637109 | 9.714e+18 | 18.9874 | 9.03e+18 | 18.95569 | 9.1963e+18 | 18.96361 | 9.3657e+18 | 18.97154 | 12.70541 | 13.318
292.2222 | 0.04 | 0.65 | 1.4 | 0.005 | 0.21 | 0.2 | 18.95569 | 10.31858 | P | 5 | 1232 | Plotter | PV3 | P1 | PV3-P1 | USA Surveillance | USA | 9.03e+18 | 20824685208.2 |  | low |  |  | NO | NO | PWR | 433620000 | 8.637109 | 9.714e+18 | 18.9874 | 9.03e+18 | 18.95569 | 9.1963e+18 | 18.96361 | 9.3657e+18 | 18.97154 | 12.70541 | 13.318
293.3333 | 0.04 | 0.65 | 1.55 | 0.006 | 0 | 0.22 | 18.38917 | 10.95084 | P | 6.111111 | 1405 | Plotter | ST2 | P1 | ST2-P1 | USA Surveillance | USA | 2.45e+18 | 89297690069.2 |  | low |  |  | NO | NO | PWR | 27436320 | 7.438326 | 1.9698e+18 | 18.29442 | 2.45e+18 | 18.38917 | 2.32e+18 | 18.36548 | 2.1968e+18 | 18.34179 | 5.7062 | 6.619886
292.7778 | 0.04 | 0.65 | 1.55 | 0.006 | 0 | 0.22 | 19.09691 | 10.88799 | P | 16.4 | 1406 | Plotter | ST2 | P1 | ST2-P1 | USA Surveillance | USA | 1.25e+19 | 77265575009.2 |  | low |  |  | NO | NO | PWR | 161779680 | 8.208924 | 1.0345e+19 | 19.01474 | 1.25e+19 | 19.09691 | 1.1922e+19 | 19.07637 | 1.1372e+19 | 19.05582 | 13.47294 | 16.91051
293.3333 | 0.04 | 0.65 | 1.55 | 0.006 | 0 | 0.22 | 18.38917 | 10.95084 | P | 4.444444 | 1407 | Plotter | ST2 | P1 | ST2-P1 | USA Surveillance | USA | 2.45e+18 | 89297690069.2 |  | low |  |  | NO | NO | PWR | 27436320 | 7.438326 | 1.9698e+18 | 18.29442 | 2.45e+18 | 18.38917 | 2.32e+18 | 18.36548 | 2.1968e+18 | 18.34179 | 5.7062 | 6.619886
292.7778 | 0.04 | 0.65 | 1.55 | 0.006 | 0 | 0.22 | 19.09691 | 10.88799 | P | 19.33333 | 1408 | Plotter | ST2 | P1 | ST2-P1 | USA Surveillance | USA | 1.25e+19 | 77265575009.2 |  | low |  |  | NO | NO | PWR | 161779680 | 8.208924 | 1.0345e+19 | 19.01474 | 1.25e+19 | 19.09691 | 1.1922e+19 | 19.07637 | 1.1372e+19 | 19.05582 | 13.47294 | 16.91051
293.3333 | 0.04 | 0.65 | 1.55 | 0.006 | 0 | 0.22 | 19.62325 | 10.86199 | P | 19.61111 | 1409 | Plotter | ST2 | P1 | ST2-P1 | USA Surveillance | USA | 4.2e+19 | 72776571766.0 |  | low |  |  | NO | NO | PWR | 577108800 | 8.761258 | 3.5178e+19 | 19.54628 | 4.2e+19 | 19.62325 | 4.018e+19 | 19.60401 | 3.8438e+19 | 19.58476 | 23.62591 | 33.39342
293.3333 | 0.04 | 0.65 | 1.55 | 0.006 | 0 | 0.22 | 19.62325 | 10.86199 | P | 41.61111 | 1410 | Plotter | ST2 | P1 | ST2-P1 | USA Surveillance | USA | 4.2e+19 | 72776571766.0 |  | low |  |  | NO | NO | PWR | 577108800 | 8.761258 | 3.5178e+19 | 19.54628 | 4.2e+19 | 19.62325 | 4.018e+19 | 19.60401 | 3.8438e+19 | 19.58476 | 23.62591 | 33.39342
292.2222 | 0.04 | 0.65 | 1.55 | 0.006 | 0 | 0.22 | 19.3962 | 10.88413 | P | 15 | 1411 | Plotter | ST2 | P1 | ST2-P1 | USA Surveillance | USA | 2.49e+19 | 76583299747.4 |  | low |  |  | NO | NO | PWR | 325136160 | 8.512065 | 2.0644e+19 | 19.3148 | 2.49e+19 | 19.3962 | 2.376e+19 | 19.37585 | 2.2672e+19 | 19.3555 | 19.83964 | 25.28456
292.2222 | 0.04 | 0.65 | 1.55 | 0.006 | 0 | 0.22 | 19.3962 | 10.88413 | P | 22 | 1412 | Plotter | ST2 | P1 | ST2-P1 | USA Surveillance | USA | 2.49e+19 | 76583299747.4 |  | low |  |  | NO | NO | PWR | 325136160 | 8.512065 | 2.0644e+19 | 19.3148 | 2.49e+19 | 19.3962 | 2.376e+19 | 19.37585 | 2.2672e+19 | 19.3555 | 19.83964 | 25.28456
295 | 0.04 | 0.76 | 1.39 | 0.008 | 0.27 | 0.2 | 19.07188 | 11.14613 | F | 16.3 | 1447 | Plotter | TH3 | F1 | TH3-F1 | Belgium Surveillance | BELGIUM | 1.18e+19 | 140000000000 |  | low |  | UN-SPEC | NO | NO | PWR | 84285714.3 | 7.925754 | 8.6712e+18 | 18.93808 | 1.18e+19 | 19.07188 | 1.0925e+19 | 19.03843 | 1.0115e+19 | 19.00498 | 7.916963 | 15.42647
295 | 0.04 | 0.76 | 1.39 | 0.008 | 0.27 | 0.2 | 19.59106 | 11.14613 | F | 33.8 | 1448 | Plotter | TH3 | F1 | TH3-F1 | Belgium Surveillance | BELGIUM | 3.9e+19 | 140000000000 |  | low |  | UN-SPEC | NO | NO | PWR | 278571428.6 | 8.444937 | 2.8659e+19 | 19.45726 | 3.9e+19 | 19.59106 | 3.6109e+19 | 19.55761 | 3.3432e+19 | 19.52416 | 14.39295 | 30.47482
295 | 0.04 | 0.76 | 1.39 | 0.008 | 0.27 | 0.2 | 19.86923 | 11.14613 | F | 55.4 | 1449 | Plotter | TH3 | F1 | TH3-F1 | Belgium Surveillance | BELGIUM | 7.4e+19 | 140000000000 |  | high |  | UN-SPEC | NO | NO | PWR | 528571428.6 | 8.723104 | 5.4379e+19 | 19.73543 | 7.4e+19 | 19.86923 | 6.8514e+19 | 19.83578 | 6.3435e+19 | 19.80233 | 19.82593 | 43.88916
295 | 0.04 | 0.77 | 1.41 | 0.006 | 0.23 | 0.19 | 19.07188 | 11.14613 | F | 9.5 | 1450 | Plotter | TH3 | F2 | TH3-F2 | Belgium Surveillance | BELGIUM | 1.18e+19 | 140000000000 |  | low |  | UN-SPEC | NO | NO | PWR | 84285714.3 | 7.925754 | 8.6712e+18 | 18.93808 | 1.18e+19 | 19.07188 | 1.0925e+19 | 19.03843 | 1.0115e+19 | 19.00498 | 7.741081 | 14.73879
295 | 0.04 | 0.77 | 1.41 | 0.006 | 0.23 | 0.19 | 19.59106 | 11.14613 | F | 24 | 1451 | Plotter | TH3 | F2 | TH3-F2 | Belgium Surveillance | BELGIUM | 3.9e+19 | 140000000000 |  | low |  | UN-SPEC | NO | NO | PWR | 278571428.6 | 8.444937 | 2.8659e+19 | 19.45726 | 3.9e+19 | 19.59106 | 3.6109e+19 | 19.55761 | 3.3432e+19 | 19.52416 | 14.0732 | 29.1163
295 | 0.04 | 0.77 | 1.41 | 0.006 | 0.23 | 0.19 | 19.86923 | 11.14613 | F | 37.7 | 1452 | Plotter | TH3 | F2 | TH3-F2 | Belgium Surveillance | BELGIUM | 7.4e+19 | 140000000000 |  | high |  | UN-SPEC | NO | NO | PWR | 528571428.6 | 8.723104 | 5.4379e+19 | 19.73543 | 7.4e+19 | 19.86923 | 6.8514e+19 | 19.83578 | 6.3435e+19 | 19.80233 | 19.38548 | 41.93266
292.7778 | 0.04 | 0.102 | 1.13 | 0.012 | 0.153 | 0.133 | 18.52375 | 10.96804 | W | 13.17778 | 1531 | Plotter | VO1 | W1 | VO1-W1 | USA Surveillance | USA | 3.34e+18 | 92904127391.0 |  | low |  |  | NO | NO | PWR | 35951040 | 7.555711 | 2.6642e+18 | 18.42556 | 3.34e+18 | 18.52375 | 3.1565e+18 | 18.4992 | 2.983e+18 | 18.47466 | 6.270043 | 6.982241
292.7778 | 0.04 | 0.102 | 1.13 | 0.012 | 0.153 | 0.133 | 19.0607 | 10.87615 | W | 11.66667 | 1532 | Plotter | VO1 | W1 | VO1-W1 | USA Surveillance | USA | 1.15e+19 | 75188166559.4 |  | low |  |  | NO | NO | PWR | 152949600 | 8.184548 | 9.5696e+18 | 18.98089 | 1.15e+19 | 19.0607 | 1.0984e+19 | 19.04075 | 1.049e+19 | 19.0208 | 11.63446 | 14.1185
292.2222 | 0.04 | 0.102 | 1.13 | 0.012 | 0.153 | 0.133 | 19.2878 | 10.8455 | W | 1.988889 | 1533 | Plotter | VO1 | W1 | VO1-W1 | USA Surveillance | USA | 1.94e+19 | 70064916228.4 |  | low |  |  | NO | NO | PWR | 276886080 | 8.442301 | 1.6373e+19 | 19.21413 | 1.94e+19 | 19.2878 | 1.8594e+19 | 19.26938 | 1.7822e+19 | 19.25096 | 15.76612 | 19.20339
291.6667 | 0.04 | 0.102 | 1.13 | 0.012 | 0.153 | 0.133 | 19.64345 | 10.87959 | W | 19 | 1534 | Plotter | VO1 | W1 | VO1-W1 | USA Surveillance | USA | 4.4e+19 | 75786575083.4 |  | low |  |  | NO | NO | PWR | 580577760 | 8.76386 | 3.6556e+19 | 19.56296 | 4.4e+19 | 19.64345 | 4.2008e+19 | 19.62333 | 4.0106e+19 | 19.60321 | 24.73017 | 30.91592
291.6667 | 0.04 | 0.102 | 1.13 | 0.012 | 0.153 | 0.133 | 19.54407 | 10.88902 | W | 31 | 1535 | Plotter | VO1 | W1 | VO1-W1 | USA Surveillance | USA | 3.5e+19 | 77448898774.0 |  | low |  |  | NO | NO | PWR | 451910880 | 8.655053 | 2.8953e+19 | 19.46169 | 3.5e+19 | 19.54407 | 3.3379e+19 | 19.52347 | 3.1833e+19 | 19.50288 | 22.05641 | 27.1383
290.5556 | 0.04 | 0.95 | 1.41 | 0.009 | 0.45 | 0.085 | 18.83059 | 11.2787 | W | 12.22222 | 1561 | Plotter | VS1 | W1 | VS1-W1 | USA Surveillance | USA | 6.77e+18 | 189978134274.4 |  | low |  | 507.454 | YES | NO | PWR | 35635680 | 7.551885 | 4.6803e+18 | 18.67027 | 6.77e+18 | 18.83059 | 6.1732e+18 | 18.79051 | 5.629e+18 | 18.75043 | 10.75464 | 13.23136
290.5556 | 0.04 | 0.95 | 1.41 | 0.009 | 0.45 | 0.085 | 19.19312 | 11.22745 | W | 26.11111 | 1562 | Plotter | VS1 | W1 | VS1-W1 | USA Surveillance | USA | 1.56e+19 | 168830291790.7 |  | low |  | 507.454 | YES | NO | PWR | 92400480 | 7.965674 | 1.1042e+19 | 19.04306 | 1.56e+19 | 19.19312 | 1.4309e+19 | 19.15561 | 1.3125e+19 | 19.11809 | 16.3254 | 21.28476
290.5556 | 0.04 | 0.95 | 1.41 | 0.009 | 0.45 | 0.085 | 19.40312 | 11.20188 | W | 12.77778 | 1563 | Plotter | VS1 | W1 | VS1-W1 | USA Surveillance | USA | 2.53e+19 | 159178122458.2 |  | low |  | 507.454 | YES | NO | PWR | 158941440 | 8.201237 | 1.812e+19 | 19.25817 | 2.53e+19 | 19.40312 | 2.3275e+19 | 19.36688 | 2.1411e+19 | 19.33064 | 20.79035 | 28.03248
290.5556 | 0.04 | 0.95 | 1.41 | 0.009 | 0.45 | 0.085 | 19.66558 | 11.11717 | W | 24.05 | 1564 | Plotter | VS1 | W1 | VS1-W1 | USA Surveillance | USA | 4.63e+19 | 130969078398.6 |  | low |  | 507.454 | YES | NO | PWR | 353518560 | 8.548412 | 3.448e+19 | 19.53757 | 4.63e+19 | 19.66558 | 4.3011e+19 | 19.63358 | 3.9955e+19 | 19.60158 | 28.12497 | 39.54875
290.5556 | 0.04 | 0.95 | 1.41 | 0.009 | 0.45 | 0.085 | 19.81491 | 11.10232 | W | 36 | 1565 | Plotter | VS1 | W1 | VS1-W1 | USA Surveillance | USA | 6.53e+19 | 126567812746.9 |  | high |  | 507.454 | YES | NO | PWR | 515928960 | 8.71259 | 4.8964e+19 | 19.68987 | 6.53e+19 | 19.81491 | 6.0765e+19 | 19.78365 | 5.6545e+19 | 19.75239 | 33.4009 | 48.10358
292.7778 | 0.04 | 0.09 | 1.46 | 0.005 | 0.48 | 0.11 | 18.49969 | 10.9715 | W | 13.33333 | 1586 | Plotter | WC1 | W1 | WC1-W1 | USA Surveillance | USA | 3.16e+18 | 93647609970.7 |  | low |  | 496.4225 | YES | NO | PWR | 33743520 | 7.52819 | 2.5166e+18 | 18.40081 | 3.16e+18 | 18.49969 | 2.9852e+18 | 18.47497 | 2.82e+18 | 18.45025 | 5.979876 | 6.191719
292.7778 | 0.04 | 0.09 | 1.46 | 0.005 | 0.48 | 0.11 | 19.07188 | 10.89274 | W | 23.88889 | 1587 | Plotter | WC1 | W1 | WC1-W1 | USA Surveillance | USA | 1.18e+19 | 78115980252.3 |  | low |  | 496.4225 | YES | NO | PWR | 151057440 | 8.179142 | 9.7445e+18 | 18.98876 | 1.18e+19 | 19.07188 | 1.1249e+19 | 19.0511 | 1.0723e+19 | 19.03032 | 11.55552 | 13.11222
291.6667 | 0.04 | 0.09 | 1.46 | 0.005 | 0.48 | 0.11 | 19.3483 | 10.86005 | W | 24.6 | 1588 | Plotter | WC1 | W1 | WC1-W1 | USA Surveillance | USA | 2.23e+19 | 72451676356.3 |  | low |  | 496.4225 | YES | NO | PWR | 307791360 | 8.488256 | 1.8695e+19 | 19.27172 | 2.23e+19 | 19.3483 | 2.1338e+19 | 19.32916 | 2.0418e+19 | 19.31001 | 17.26253 | 19.21382
291.1111 | 0.04 | 0.09 | 1.46 | 0.005 | 0.48 | 0.11 | 19.53656 | 10.89756 | W | 36.61667 | 1589 | Plotter | WC1 | W1 | WC1-W1 | USA Surveillance | USA | 3.44e+19 | 78987461567.1 |  | low |  | 496.4225 | YES | NO | PWR | 435512160 | 8.639 | 2.8345e+19 | 19.45247 | 3.44e+19 | 19.53656 | 3.2775e+19 | 19.51554 | 3.1226e+19 | 19.49451 | 22.29547 | 24.83665
291 | 0.04 | 0.67 | 1.44 | 0.015 | 0.48 | 0.066 | 19.56937 | 10.82284 | W | 34.88889 | 1743 | Plotter | BD1 | W1 | BD1-W1 | USA Surveillance | USA | 3.71e+19 | 66502729372.4 |  | low | -32.27778 | 502 | YES | YES | PWR | 557871840 | 8.746534 | 3.164e+19 | 19.50023 | 3.71e+19 | 19.56937 | 3.5652e+19 | 19.55209 | 3.4261e+19 | 19.5348 | 26.54021 | 32.30651
288.9 | 0.04 | 0.64 | 1.45 | 0.011 | 0.53 | 0.069 | 19.57171 | 10.80785 | W | 25.33333 | 1745 | Plotter | BD2 | W1 | BD2-W1 | USA Surveillance | USA | 3.73e+19 | 64246346604.8 |  | low | -28.44444 | 503 | YES | YES | PWR | 580577760 | 8.76386 | 3.203e+19 | 19.50556 | 3.73e+19 | 19.57171 | 3.5906e+19 | 19.55517 | 3.4565e+19 | 19.53864 | 29.01347 | 31.56678
293.3333 | 0.04 | 0.22 | 1.33 | 0.004 | 0.17 | 0.19 | 19.51055 | 10.89447 | W | 15.72222 | 1758 | Plotter | CP1 | W1 | CP1-W1 | USA Surveillance | USA | 3.24e+19 | 78427271776.6 |  | low | -54.5 |  | NO | YES | PWR | 413121600 | 8.616078 | 2.6735e+19 | 19.42708 | 3.24e+19 | 19.51055 | 3.088e+19 | 19.48968 | 2.9431e+19 | 19.46881 | 17.83445 | 21.58949
278.8889 | 0.04 | 0.89 | 1.45 | 0.016 | 0.44 | 0 | 16.92891 | 8.489585 | W | 16.83333 | 1819 | Plotter | NM2 | W1 | NM2-W1 | USA Surveillance | USA | 84900000000000000 | 308734098.6 |  | low | -52.05556 |  | NO | YES | BWR | 274993920 | 8.439323 | 2.1204e+17 | 17.32642 | 84900000000000000 | 16.92891 | 1.0673e+17 | 17.02828 | 1.3417e+17 | 17.12766 | 4.483644 | 1.423007
292.2222 | 0.04 | 0.06 | 1.08 | 0.005 | 0.24 | 0.16 | 18.9425 | 10.30288 | W | -2.833333 | 1822 | Plotter | PV1 | W1 | PV1-W1 | USA Surveillance | USA | 8.76e+18 | 20085161083.0 |  | low | 11.94444 |  | NO | YES | PWR | 436142880 | 8.639629 | 9.4919e+18 | 18.97735 | 8.76e+18 | 18.9425 | 8.9375e+18 | 18.95122 | 9.1186e+18 | 18.95993 | 11.05787 | 10.2087
287 | 0.04 | 0.75 | 1.71 | 0.007 | 0.36 | 0.057 | 19.06819 | 11.1597 | W | 18.35656 | 1827 | Plotter | F1 | w | F1-w | France Surveillance | FRANCE | 1.17e+19 | 144444444444.4 |  | low | -37.06575 |  | NO | YES | PWR | 81000000 | 7.908485 | 8.5442e+18 | 18.93167 | 1.17e+19 | 19.06819 | 1.0816e+19 | 19.03406 | 9.9983e+18 | 18.99993 | 17.9846 | 16.62635
287 | 0.04 | 0.75 | 1.71 | 0.007 | 0.36 | 0.057 | 19.38021 | 11.13891 | W | 17.19732 | 1829 | Plotter | F1 | w | F1-w | France Surveillance | FRANCE | 2.4e+19 | 137693631669.5 |  | low | -37.06575 |  | NO | YES | PWR | 174300000 | 8.241297 | 1.7695e+19 | 19.24785 | 2.4e+19 | 19.38021 | 2.2239e+19 | 19.34712 | 2.0608e+19 | 19.31403 | 25.75808 | 25.03199
287 | 0.04 | 0.75 | 1.71 | 0.007 | 0.36 | 0.057 | 19.57403 | 11.2161 | W | 32.83832 | 1831 | Plotter | F1 | w | F1-w | France Surveillance | FRANCE | 3.75e+19 | 164473684210.5 |  | low | -37.06575 |  | NO | YES | PWR | 228000000 | 8.357935 | 2.6683e+19 | 19.42624 | 3.75e+19 | 19.57403 | 3.4442e+19 | 19.53708 | 3.1633e+19 | 19.50013 | 32.1976 | 32.27571
287 | 0.04 | 0.56 | 1.59 | 0.015 | 0.38 | 0.06 | 19.26951 | 11.26648 | W | 18.78337 | 1857 | Plotter | F12 | w | F12-w | France Surveillance | FRANCE | 1.86e+19 | 184707050645.5 |  | low | -47.36143 |  | NO | YES | PWR | 100700000 | 8.003029 | 1.2931e+19 | 19.11164 | 1.86e+19 | 19.26951 | 1.6984e+19 | 19.23004 | 1.5509e+19 | 19.19058 | 25.16734 | 23.89625
287 | 0.04 | 0.56 | 1.59 | 0.015 | 0.38 | 0.06 | 19.60853 | 11.31805 | W | 37.32123 | 1859 | Plotter | F12 | w | F12-w | France Surveillance | FRANCE | 4.06e+19 | 207991803278.7 |  | low | -47.36143 |  | NO | YES | PWR | 195200000 | 8.29048 | 2.7564e+19 | 19.44034 | 4.06e+19 | 19.60853 | 3.6854e+19 | 19.56648 | 3.3453e+19 | 19.52443 | 37.18295 | 37.27329
287 | 0.04 | 0.56 | 1.59 | 0.015 | 0.38 | 0.06 | 19.76418 | 11.36209 | W | 49.27302 | 1861 | Plotter | F12 | w | F12-w | France Surveillance | FRANCE | 5.81e+19 | 230190174326.5 |  | low | -47.36143 |  | NO | YES | PWR | 252400000 | 8.402089 | 3.8653e+19 | 19.58718 | 5.81e+19 | 19.76418 | 5.2472e+19 | 19.71993 | 4.7389e+19 | 19.67568 | 44.48043 | 45.71308
287 | 0.04 | 0.6 | 1.74 | 0.006 | 0.39 | 0.072 | 19.09691 | 11.11419 | W | 26.14766 | 1928 | Plotter | F28 | w | F28-w | France Surveillance | FRANCE | 1.25e+19 | 130072840790.8 |  | low | -58.89582 |  | NO | YES | PWR | 96100000 | 7.982723 | 9.3217e+18 | 18.9695 | 1.25e+19 | 19.09691 | 1.1616e+19 | 19.06506 | 1.0795e+19 | 19.0332 | 18.31735 | 16.4338
287 | 0.04 | 0.6 | 1.74 | 0.006 | 0.39 | 0.072 | 19.35793 | 11.16481 | W | 16.41511 | 1930 | Plotter | F28 | w | F28-w | France Surveillance | FRANCE | 2.28e+19 | 146153846153.8 |  | low | -58.89582 |  | NO | YES | PWR | 156000000 | 8.193125 | 1.6611e+19 | 19.2204 | 2.28e+19 | 19.35793 | 2.1064e+19 | 19.32355 | 1.9461e+19 | 19.28917 | 24.7386 | 23.14151
287 | 0.04 | 0.6 | 1.74 | 0.006 | 0.39 | 0.072 | 19.54283 | 11.21937 | W | 32.81789 | 1932 | Plotter | F28 | w | F28-w | France Surveillance | FRANCE | 3.49e+19 | 165716999050.3 |  | low | -58.89582 |  | NO | YES | PWR | 210600000 | 8.323458 | 2.4796e+19 | 19.39438 | 3.49e+19 | 19.54283 | 3.2042e+19 | 19.50571 | 2.9417e+19 | 19.4686 | 30.60698 | 29.49082
287 | 0.04 | 0.69 | 1.33 | 0.007 | 0.22 | 0.14 | 19.24055 | 11.29067 | F | 0.5009611 | 1963 | Plotter | F40 | f | F40-f | France Surveillance | FRANCE | 1.74e+19 | 195286195286.2 |  | low | -31.11939 |  | NO | YES | PWR | 89100000 | 7.949878 | 1.1963e+19 | 19.07784 | 1.74e+19 | 19.24055 | 1.5844e+19 | 19.19987 | 1.4428e+19 | 19.15919 | 16.51049 | 20.94043
287 | 0.04 | 0.55 | 1.58 | 0.014 | 0.38 | 0.055 | 19.10721 | 11.15733 | W | 27.68793 | 1964 | Plotter | F40 | w | F40-w | France Surveillance | FRANCE | 1.28e+19 | 143658810325.5 |  | low | -49.52706 |  | NO | YES | PWR | 89100000 | 7.949878 | 9.3577e+18 | 18.97117 | 1.28e+19 | 19.10721 | 1.1836e+19 | 19.0732 | 1.0944e+19 | 19.03919 | 20.49817 | 19.006
287 | 0.04 | 0.69 | 1.33 | 0.007 | 0.22 | 0.14 | 19.54654 | 11.31101 | F | 6.98354 | 1965 | Plotter | F40 | f | F40-f | France Surveillance | FRANCE | 3.52e+19 | 204651162790.7 |  | low | -31.11939 |  | NO | YES | PWR | 172000000 | 8.235528 | 2.3975e+19 | 19.37976 | 3.52e+19 | 19.54654 | 3.1978e+19 | 19.50485 | 2.905e+19 | 19.46315 | 23.48316 | 31.27871
287 | 0.04 | 0.55 | 1.58 | 0.014 | 0.38 | 0.055 | 19.41497 | 11.17944 | W | 44.73138 | 1966 | Plotter | F40 | w | F40-w | France Surveillance | FRANCE | 2.6e+19 | 151162790697.7 |  | low | -49.52706 |  | NO | YES | PWR | 172000000 | 8.235528 | 1.8815e+19 | 19.27451 | 2.6e+19 | 19.41497 | 2.398e+19 | 19.37986 | 2.2118e+19 | 19.34474 | 29.21438 | 28.45523
287 | 0.04 | 0.69 | 1.33 | 0.007 | 0.22 | 0.14 | 19.67761 | 11.35189 | F | 33.92701 | 1967 | Plotter | F40 | f | F40-f | France Surveillance | FRANCE | 4.76e+19 | 224846480869.2 |  | low | -31.11939 |  | NO | YES | PWR | 211700000 | 8.325721 | 3.1817e+19 | 19.50265 | 4.76e+19 | 19.67761 | 4.304e+19 | 19.63387 | 3.8916e+19 | 19.59013 | 27.30793 | 37.14411
287 | 0.04 | 0.55 | 1.58 | 0.014 | 0.38 | 0.055 | 19.549 | 11.22328 | W | 64.76191 | 1968 | Plotter | F40 | w | F40-w | France Surveillance | FRANCE | 3.54e+19 | 167217760982.5 |  | low | -49.52706 |  | NO | YES | PWR | 211700000 | 8.325721 | 2.5106e+19 | 19.39977 | 3.54e+19 | 19.549 | 3.2486e+19 | 19.5117 | 2.9812e+19 | 19.47439 | 34.0888 | 33.92283
287 | 0.04 | 0.57 | 1.65 | 0.013 | 0.37 | 0.059 | 19.09342 | 11.11342 | W | 26.19668 | 1982 | Plotter | F46 | w | F46-w | France Surveillance | FRANCE | 1.24e+19 | 129842931937.2 |  | low | -46.31967 |  | NO | YES | PWR | 95500000 | 7.980003 | 9.2504e+18 | 18.96616 | 1.24e+19 | 19.09342 | 1.1524e+19 | 19.06161 | 1.071e+19 | 19.02979 | 20.31726 | 18.64652
287 | 0.04 | 0.57 | 1.65 | 0.013 | 0.37 | 0.059 | 19.3962 | 11.13138 | W | 26.5265 | 1984 | Plotter | F46 | w | F46-w | France Surveillance | FRANCE | 2.49e+19 | 135326086956.5 |  | low | -46.31967 |  | NO | YES | PWR | 184000000 | 8.264818 | 1.8422e+19 | 19.26535 | 2.49e+19 | 19.3962 | 2.3093e+19 | 19.36349 | 2.1418e+19 | 19.33077 | 28.79082 | 27.73509
287 | 0.04 | 0.57 | 1.65 | 0.013 | 0.37 | 0.059 | 19.60638 | 11.22257 | W | 47.09185 | 1986 | Plotter | F46 | w | F46-w | France Surveillance | FRANCE | 4.04e+19 | 166942148760.3 |  | low | -46.31967 |  | NO | YES | PWR | 242000000 | 8.383815 | 2.8661e+19 | 19.45729 | 4.04e+19 | 19.60638 | 3.7077e+19 | 19.56911 | 3.4028e+19 | 19.53184 | 36.67288 | 36.53661
287 | 0.04 | 0.55 | 1.63 | 0.014 | 0.35 | 0.062 | 19.13033 | 11.14177 | W | 30.66956 | 2042 | Plotter | F60 | w | F60-w | France Surveillance | FRANCE | 1.35e+19 | 138603696098.6 |  | low | -43.16691 |  | NO | YES | PWR | 97400000 | 7.988559 | 9.9404e+18 | 18.9974 | 1.35e+19 | 19.13033 | 1.2506e+19 | 19.0971 | 1.1584e+19 | 19.06387 | 21.40462 | 19.77511
287 | 0.04 | 0.55 | 1.63 | 0.014 | 0.35 | 0.062 | 19.41664 | 11.14156 | W | 41.02728 | 2044 | Plotter | F60 | w | F60-w | France Surveillance | FRANCE | 2.61e+19 | 138535031847.1 |  | low | -43.16691 |  | NO | YES | PWR | 188400000 | 8.275081 | 1.922e+19 | 19.28375 | 2.61e+19 | 19.41664 | 2.4178e+19 | 19.38342 | 2.2397e+19 | 19.3502 | 29.76192 | 28.78529
287 | 0.04 | 0.55 | 1.63 | 0.014 | 0.35 | 0.062 | 19.55751 | 11.21865 | W | 44.99131 | 2046 | Plotter | F60 | w | F60-w | France Surveillance | FRANCE | 3.61e+19 | 165444546287.8 |  | low | -43.16691 |  | NO | YES | PWR | 218200000 | 8.338855 | 2.5657e+19 | 19.4092 | 3.61e+19 | 19.55751 | 3.3146e+19 | 19.52043 | 3.0434e+19 | 19.48335 | 35.00211 | 34.62535
290 | 0.04 | 1.65 | 1.43 | 0.011 | 0.5 | 0.06 | 17.84509804 | 11.92427929 | W | 12.66875 | 3474 | IVAR |  |  | RR-WP |  |  | 7e+17 | 840000000000 | 25 | low |  |  | NO | NO | PWR | 833333.3 | 5.920819 | 3.5947e+17 | 17.55567 | 7e+17 | 17.8451 | 5.9257e+17 | 17.77274 | 5.0163e+17 | 17.70038 | 3.694654 | 16.64466
290 | 0.04 | 1.65 | 1.43 | 0.011 | 0.5 | 0.06 | 18.2787536 | 11.92427929 | W | 14.77347 | 3475 | IVAR |  |  | RR-WP |  |  | 1.9e+18 | 840000000000 | 29 | low |  |  | NO | NO | PWR | 2261904.8 | 6.354474 | 9.7571e+17 | 17.98932 | 1.9e+18 | 18.27875 | 1.6084e+18 | 18.2064 | 1.3616e+18 | 18.13404 | 6.086976 | 29.39285
290 | 0.04 | 1.65 | 1.43 | 0.011 | 0.5 | 0.06 | 18.53147892 | 11.8920946 | W | 18.50832 | 3476 | IVAR |  |  | RR-WP |  |  | 3.4e+18 | 780000000000 | 36 | low |  |  | NO | NO | PWR | 4358974.4 | 6.639384 | 1.7721e+18 | 18.24848 | 3.4e+18 | 18.53148 | 2.8889e+18 | 18.46073 | 2.4546e+18 | 18.38998 | 8.142621 | 40.94197
290 | 0.04 | 1.65 | 1.43 | 0.011 | 0.5 | 0.06 | 19.13353891 | 11.8920946 | W | 31.812 | 3477 | IVAR |  |  | RR-WP |  |  | 1.36e+19 | 780000000000 | 60 | low |  |  | NO | NO | PWR | 17435897.4 | 7.241444 | 7.0883e+18 | 18.85054 | 1.36e+19 | 19.13354 | 1.1556e+19 | 19.06279 | 9.8184e+18 | 18.99204 | 16.28524 | 90.16582
290 | 0.04 | 1.65 | 1.43 | 0.011 | 0.5 | 0.06 | 17.60205999 | 11.43136376 | W | 11.10428 | 3478 | IVAR |  |  | RR-WP |  |  | 4e+17 | 270000000000 | 22 | low |  |  | NO | NO | PWR | 1481481.5 | 6.170696 | 2.5776e+17 | 17.41121 | 4e+17 | 17.60206 | 3.5838e+17 | 17.55435 | 3.211e+17 | 17.50664 | 2.792896 | 12.10221
290 | 0.04 | 1.65 | 1.43 | 0.011 | 0.5 | 0.06 | 18 | 11.50514998 | W | 8.52363 | 3479 | IVAR |  |  | RR-WP |  |  | 1e+18 | 320000000000 | 17 | low |  |  | NO | NO | PWR | 3125000 | 6.49485 | 6.2287e+17 | 17.79439 | 1e+18 | 18 | 8.8838e+17 | 17.9486 | 7.8922e+17 | 17.8972 | 4.415956 | 20.39349
290 | 0.04 | 1.65 | 1.43 | 0.011 | 0.5 | 0.06 | 18.68124124 | 11.50514998 | W | 21.76188 | 3480 | IVAR |  |  | RR-WP |  |  | 4.8e+18 | 320000000000 | 42 | low |  |  | NO | NO | PWR | 15000000 | 7.176091 | 2.9898e+18 | 18.47564 | 4.8e+18 | 18.68124 | 4.2642e+18 | 18.62984 | 3.7882e+18 | 18.57844 | 9.674875 | 49.82627
290 | 0.04 | 1.65 | 1.43 | 0.011 | 0.5 | 0.06 | 19.19589965 | 11.47712125 | W | 40.51875 | 3481 | IVAR |  |  | RR-WP |  |  | 1.57e+19 | 300000000000 | 75 | low |  |  | NO | NO | PWR | 52333333.3 | 7.718778 | 9.906e+18 | 18.9959 | 1.57e+19 | 19.1959 | 1.3993e+19 | 19.1459 | 1.2471e+19 | 19.0959 | 17.49744 | 97.84899
290 | 0.04 | 1.65 | 1.43 | 0.011 | 0.5 | 0.06 | 17.47712125 | 11.04139269 | W | 9.03708 | 3482 | IVAR |  |  | RR-WP |  |  | 3e+17 | 110000000000 | 18 | low |  |  | NO | NO | PWR | 2727272.7 | 6.435729 | 2.3135e+17 | 17.36427 | 3e+17 | 17.47712 | 2.8113e+17 | 17.44891 | 2.6345e+17 | 17.42069 | 2.418719 | 10.27335
290 | 0.04 | 1.65 | 1.43 | 0.011 | 0.5 | 0.06 | 18 | 11.04139269 | W | 15.83387 | 3483 | IVAR |  |  | RR-WP |  |  | 1e+18 | 110000000000 | 31 | low |  |  | NO | NO | PWR | 9090909.1 | 6.958607 | 7.7116e+17 | 17.88715 | 1e+18 | 18 | 9.371e+17 | 17.97179 | 8.7816e+17 | 17.94357 | 4.415956 | 20.39349
290 | 0.04 | 1.65 | 1.43 | 0.011 | 0.5 | 0.06 | 18.60205999 | 10.90308999 | W | 25.61867 | 3484 | IVAR |  |  | RR-WP |  |  | 4e+18 | 80000000000 | 49 | low |  |  | NO | NO | PWR | 50000000 | 7.69897 | 3.2875e+18 | 18.51687 | 4e+18 | 18.60206 | 3.8086e+18 | 18.58076 | 3.6263e+18 | 18.55946 | 8.831912 | 44.91224
270 | 0.04 | 1.65 | 1.43 | 0.011 | 0.5 | 0.06 | 19.18184359 | 11.96378783 | W | 37.583 | 3485 | IVAR |  |  | RR-WP |  |  | 1.52e+19 | 920000000000 | 70 | low |  |  | NO | NO | PWR | 16521739.1 | 7.218056 | 7.665e+18 | 18.88451 | 1.52e+19 | 19.18184 | 1.2809e+19 | 19.10751 | 1.0794e+19 | 19.03318 | 39.29524 | 138.7286
310 | 0.04 | 1.65 | 1.43 | 0.011 | 0.5 | 0.06 | 19.16731733 | 11.99122608 | W | 28.41372 | 3486 | IVAR |  |  | RR-WP |  |  | 1.47e+19 | 980000000000 | 54 | low |  |  | NO | NO | PWR | 15000000 | 7.176091 | 7.3198e+18 | 18.8645 | 1.47e+19 | 19.16732 | 1.2348e+19 | 19.09161 | 1.0373e+19 | 19.01591 | -4.781468 | 66.7908
290 | 0.04 | 0.95 | 1.41 | 0.009 | 0.45 | 0.085 | 20.13988 | 12.56585 | W | 129.4104 | 3592 | ATR2 |  |  | VCW |  |  | 1.38e+20 | 3680000000000 | 206.05 | high |  |  | NO | NO | PWR | 37500000 | 7.574031 | 5.2739e+19 | 19.72213 | 1.38e+20 | 20.13988 | 1.085e+20 | 20.03544 | 8.5311e+19 | 19.93101 | 50.34937 | 74.39259
290 | 0.04 | 0.7 | 1.46 | 0.004 | 0.21 | 0.21 | 20.13988 | 12.56585 | P | 104.1733347 | 3601 | ATR2 |  |  | R39 |  |  | 1.38e+20 | 3680000000000 | 172.1 | high |  |  | NO | NO | PWR | 37500000 | 7.574031 | 5.2739e+19 | 19.72213 | 1.38e+20 | 20.13988 | 1.085e+20 | 20.03544 | 8.5311e+19 | 19.93101 | 52.20044 | 64.27281
300 | 0.04 | 0.76 | 1.39 | 0.008 | 0.27 | 0 | 20.23045 | 13.8451 | F | 85.82172 | 3619 | Plotter-15 MTR |  |  |  | Gerard 06 |  | 1.7e+20 | 70000000000000 | 146 | high |  |  |  |  | PWR | 2428571.4 | 6.385351 | 3.6046e+19 | 19.55685 | 1.7e+20 | 20.23045 | 1.1536e+20 | 20.06205 | 7.828e+19 | 19.89365 | 15.86957 | 64.62419
300 | 0.04 | 0.76 | 1.39 | 0.008 | 0.27 | 0 | 20.23045 | 13.8451 | F | 89.95968 | 3620 | Plotter-15 MTR |  |  |  | Gerard 06 |  | 1.7e+20 | 70000000000000 | 152 | high |  |  |  |  | PWR | 2428571.4 | 6.385351 | 3.6046e+19 | 19.55685 | 1.7e+20 | 20.23045 | 1.1536e+20 | 20.06205 | 7.828e+19 | 19.89365 | 15.86957 | 64.62419
290 | 0.04 | 0.73 | 0 | 0.007 | 0 | 0 | 19.13033 | 12.39794 | F | 14 | 4026 | Plotter-15 MTR |  |  |  | Bellmann 90 |  | 1.35e+19 | 2500000000000 |  | low |  |  |  |  | PWR | 5400000 | 6.732394 | 5.574e+18 | 18.74617 | 1.35e+19 | 19.13033 | 1.0822e+19 | 19.03429 | 8.6746e+18 | 18.93825 | 11.22273 | 0
290 | 0.04 | 0.73 | 0 | 0.007 | 0 | 0 | 19.23805 | 12.50515 | F | 16 | 4027 | Plotter-15 MTR |  |  |  | Bellmann 90 |  | 1.73e+19 | 3200000000000 |  | low |  |  |  |  | PWR | 5406250 | 6.732896 | 6.7989e+18 | 18.83244 | 1.73e+19 | 19.23805 | 1.3698e+19 | 19.13664 | 1.0845e+19 | 19.03524 | 12.70441 | 0
290 | 0.04 | 0.73 | 0 | 0.007 | 0 | 0 | 19.45637 | 12.6902 | F | 31 | 4028 | Plotter-15 MTR |  |  |  | Bellmann 90 |  | 2.86e+19 | 4900000000000 |  | low |  |  |  |  | PWR | 5836734.7 | 6.76617 | 1.0322e+19 | 19.01375 | 2.86e+19 | 19.45637 | 2.2167e+19 | 19.34571 | 1.7181e+19 | 19.23506 | 16.33483 | 0
290 | 0.04 | 0.73 | 0 | 0.007 | 0 | 0 | 19.57978 | 13.47712 | F | 22 | 4029 | Plotter-15 MTR |  |  |  | Bellmann 90 |  | 3.8e+19 | 30000000000000 |  | low |  |  |  |  | PWR | 1266666.7 | 6.102662 | 9.5452e+18 | 18.97978 | 3.8e+19 | 19.57978 | 2.6902e+19 | 19.42978 | 1.9045e+19 | 19.27978 | 18.82883 | 0
290 | 0.04 | 0.73 | 0 | 0.007 | 0 | 0 | 19.716 | 12.43136 | F | 32 | 4030 | Plotter-15 MTR |  |  |  | Bellmann 90 |  | 5.2e+19 | 2700000000000 |  | low |  |  |  |  | PWR | 19259259.3 | 7.28464 | 2.1142e+19 | 19.32515 | 5.2e+19 | 19.716 | 4.1523e+19 | 19.61829 | 3.3157e+19 | 19.52058 | 22.02588 | 0
290 | 0.04 | 0.73 | 0 | 0.007 | 0 | 0 | 19.86153 | 12.74036 | F | 65 | 4031 | Plotter-15 MTR |  |  |  | Bellmann 90 |  | 7.27e+19 | 5500000000000 |  | high |  |  |  |  | PWR | 13218181.8 | 7.121172 | 2.5638e+19 | 19.40889 | 7.27e+19 | 19.86153 | 5.6024e+19 | 19.74837 | 4.3173e+19 | 19.63521 | 26.04347 | 0
285 | 0.04 | 0.93 | 1.455 | 0.0135 | 0 | 0 | 19.32222 | 13.47712 | W | 30 | 4113 | Plotter-15 MTR |  |  |  | CRP-2 |  | 2.1e+19 | 30000000000000 |  | low |  |  |  |  | PWR | 700000 | 5.845098 | 5.275e+18 | 18.72222 | 2.1e+19 | 19.32222 | 1.4867e+19 | 19.17222 | 1.0525e+19 | 19.02222 | 27.77734 | 29.67597
285 | 0.04 | 0.93 | 1.455 | 0.0135 | 0 | 0 | 19.34242 | 13.47712 | W | 51 | 4114 | Plotter-15 MTR |  |  |  | CRP-2 |  | 2.2e+19 | 30000000000000 |  | low |  |  |  |  | PWR | 733333.3 | 5.865301 | 5.5262e+18 | 18.74242 | 2.2e+19 | 19.34242 | 1.5575e+19 | 19.19242 | 1.1026e+19 | 19.04242 | 28.43101 | 30.47269
284 | 0.04 | 0.93 | 1.455 | 0.0135 | 0 | 0 | 19.79379 | 13 | W | 68 | 4115 | Plotter-15 MTR |  |  |  | CRP-2 |  | 6.22e+19 | 10000000000000 |  | high |  |  |  |  | PWR | 6220000 | 6.79379 | 1.9463e+19 | 19.28921 | 6.22e+19 | 19.79379 | 4.6521e+19 | 19.66765 | 3.4794e+19 | 19.5415 | 50.12645 | 56.08202
288 | 0.04 | 0.93 | 1.455 | 0.0135 | 0 | 0 | 19.27875 | 12.69897 | W | 28 | 4116 | Plotter-15 MTR |  |  |  | CRP-2 |  | 1.9e+19 | 5000000000000 |  | low |  |  |  |  | PWR | 3800000 | 6.579784 | 6.8294e+18 | 18.83438 | 1.9e+19 | 19.27875 | 1.4712e+19 | 19.16766 | 1.1391e+19 | 19.05657 | 22.57291 | 26.56006
290 | 0.04 | 0.93 | 1.455 | 0.0135 | 0 | 0 | 19.30103 | 12.87506 | W | 49 | 4117 | Plotter-15 MTR |  |  |  | CRP-2 |  | 2e+19 | 7500000000000 |  | low |  |  |  |  | PWR | 2666666.7 | 6.425969 | 6.6289e+18 | 18.82144 | 2e+19 | 19.30103 | 1.5175e+19 | 19.18113 | 1.1514e+19 | 19.06124 | 20.52693 | 26.38931
290 | 0.04 | 0.93 | 1.455 | 0.0135 | 0 | 0 | 19.77815 | 12.87506 | W | 60 | 4118 | Plotter-15 MTR |  |  |  | CRP-2 |  | 6e+19 | 7500000000000 |  | high |  |  |  |  | PWR | 8000000 | 6.90309 | 1.9887e+19 | 19.29856 | 6e+19 | 19.77815 | 4.5525e+19 | 19.65825 | 3.4543e+19 | 19.53836 | 35.55368 | 49.33426
300 | 0.04 | 0.93 | 1.455 | 0.0135 | 0 | 0 | 20 | 12.87506 | W | 116 | 4119 | Plotter-15 MTR |  |  |  | CRP-2 |  | 1e+20 | 7500000000000 |  | high |  |  |  |  | PWR | 13333333.3 | 7.124939 | 3.3145e+19 | 19.52041 | 1e+20 | 20 | 7.5876e+19 | 19.8801 | 5.7571e+19 | 19.76021 | 16.46858 | 55.40305
290 | 0.04 | 0.62 | 1.5 | 0.005 | 0 | 0 | 19.53148 | 12.6902 | P | 16 | 4259 | Plotter-15 MTR |  |  |  | JNES 07 |  | 3.4e+19 | 4900000000000 |  | low |  |  |  |  | PWR | 6938775.5 | 6.841283 | 1.2271e+19 | 19.08886 | 3.4e+19 | 19.53148 | 2.6353e+19 | 19.42083 | 2.0425e+19 | 19.31017 | 26.42251 | 29.99857
290 | 0.04 | 0.62 | 1.5 | 0.005 | 0 | 0 | 19.73239 | 12.5682 | P | 29 | 4260 | Plotter-15 MTR |  |  |  | JNES 07 |  | 5.4e+19 | 3700000000000 |  | low |  |  |  |  | PWR | 14594594.6 | 7.164192 | 2.0615e+19 | 19.31418 | 5.4e+19 | 19.73239 | 4.2446e+19 | 19.62784 | 3.3365e+19 | 19.52329 | 33.29903 | 39.04105
290 | 0.04 | 0.62 | 1.5 | 0.005 | 0 | 0 | 20.0569 | 12.62325 | P | 66 | 4261 | Plotter-15 MTR |  |  |  | JNES 07 |  | 1.14e+20 | 4200000000000 |  | high |  |  |  |  | PWR | 27142857.1 | 7.433656 | 4.2431e+19 | 19.62768 | 1.14e+20 | 20.0569 | 8.9043e+19 | 19.9496 | 6.9549e+19 | 19.84229 | 48.38236 | 59.74899
290 | 0.04 | 0.65 | 1.43 | 0.004 | 0 | 0 | 19.53148 | 13.11394 | P | 24 | 4291 | Plotter-15 MTR |  |  |  | Onizawa 01 |  | 3.4e+19 | 13000000000000 |  | low |  |  |  |  | PWR | 2615384.6 | 6.417536 | 1.0095e+19 | 19.00411 | 3.4e+19 | 19.53148 | 2.5098e+19 | 19.39964 | 1.8527e+19 | 19.2678 | 25.83427 | 28.53307
290 | 0.04 | 0.65 | 1.43 | 0.004 | 0 | 0 | 20.05308 | 13.11394 | P | 71 | 4292 | Plotter-15 MTR |  |  |  | Onizawa 01 |  | 1.13e+20 | 13000000000000 |  | high |  |  |  |  | PWR | 8692307.7 | 6.939135 | 3.3552e+19 | 19.52571 | 1.13e+20 | 20.05308 | 8.3414e+19 | 19.92124 | 6.1574e+19 | 19.7894 | 47.0973 | 56.54567
284 | 0.041 | 0.92 | 1.44 | 0.009 | 0 | 0 | 18.68124 | 11.07918 | W | 8 | 720 | Plotter | JPW | W8 | JPW-W8 | Japan Surveillance | JAPAN | 4.8e+18 | 120000000000 |  | low |  | UN-SPEC | NO | NO | PWR | 40000000 | 7.60206 | 3.6377e+18 | 18.56083 | 4.8e+18 | 18.68124 | 4.4786e+18 | 18.65114 | 4.1786e+18 | 18.62104 | 13.08208 | 11.86043
284 | 0.041 | 0.92 | 1.44 | 0.009 | 0 | 0 | 19.47712 | 11.07918 | W | 24 | 721 | Plotter | JPW | W8 | JPW-W8 | Japan Surveillance | JAPAN | 3e+19 | 120000000000 |  | low |  | UN-SPEC | NO | NO | PWR | 250000000 | 8.39794 | 2.2736e+19 | 19.35671 | 3e+19 | 19.47712 | 2.7991e+19 | 19.44702 | 2.6117e+19 | 19.41692 | 32.70521 | 33.67861
284 | 0.041 | 0.92 | 1.44 | 0.009 | 0 | 0 | 19.76343 | 11.07918 | W | 41 | 722 | Plotter | JPW | W8 | JPW-W8 | Japan Surveillance | JAPAN | 5.8e+19 | 120000000000 |  | low |  | UN-SPEC | NO | NO | PWR | 483333333.3 | 8.684247 | 4.3956e+19 | 19.64302 | 5.8e+19 | 19.76343 | 5.4116e+19 | 19.73332 | 5.0492e+19 | 19.70322 | 45.47475 | 49.02367
286 | 0.041 | 0.605 | 1.76 | 0.008 | 0.342 | 0.069 | 19.1602 | 11.22454 | W | 27.95556 | 1497 | Plotter | UL1 | W1 | UL1-W1 | S. Korea Surveillance | S-KOREA | 1.4461e+19 | 167702655688.3 |  | low |  | 554.47625 | YES | NO | PWR | 86230000 | 7.935658 | 1.025e+19 | 19.01071 | 1.4461e+19 | 19.1602 | 1.3269e+19 | 19.12283 | 1.2175e+19 | 19.08546 | 21.73495 | 19.256
286 | 0.041 | 0.605 | 1.76 | 0.008 | 0.342 | 0.069 | 19.47261 | 11.24601 | W | 20.30556 | 1498 | Plotter | UL1 | W1 | UL1-W1 | S. Korea Surveillance | S-KOREA | 2.969e+19 | 176201780415.4 |  | low |  | 554.47625 | YES | NO | PWR | 168500000 | 8.2266 | 2.0837e+19 | 19.31883 | 2.969e+19 | 19.47261 | 2.7175e+19 | 19.43417 | 2.4873e+19 | 19.39572 | 31.14329 | 29.00579
286 | 0.041 | 0.605 | 1.76 | 0.008 | 0.342 | 0.069 | 19.64057 | 11.26127 | W | 33.90556 | 1499 | Plotter | UL1 | W1 | UL1-W1 | S. Korea Surveillance | S-KOREA | 4.3709e+19 | 182501043841.3 |  | low |  | 554.47625 | YES | NO | PWR | 239500000 | 8.379306 | 3.0461e+19 | 19.48374 | 4.3709e+19 | 19.64057 | 3.9936e+19 | 19.60136 | 3.6489e+19 | 19.56216 | 37.78721 | 36.15249
286 | 0.041 | 0.605 | 1.76 | 0.008 | 0.342 | 0.069 | 19.67155 | 11.12873 | W | 33.53333 | 1500 | Plotter | UL1 | W1 | UL1-W1 | S. Korea Surveillance | S-KOREA | 4.6941e+19 | 134501432664.8 |  | low |  | 554.47625 | YES | NO | PWR | 349000000 | 8.542825 | 3.4772e+19 | 19.54123 | 4.6941e+19 | 19.67155 | 4.3548e+19 | 19.63897 | 4.0401e+19 | 19.60639 | 39.15936 | 37.65149
292.7778 | 0.041 | 0.73 | 1.96 | 0.013 | 0.25 | 0.075 | 18.65031 | 11.07232 | W | 3.55 | 1574 | Plotter | WB1 | W1 | WB1-W1 | USA Surveillance | USA | 4.47e+18 | 118118975139.5 |  | low |  | 502.283 | YES | NO | PWR | 37843200 | 7.577988 | 3.3983e+18 | 18.53127 | 4.47e+18 | 18.65031 | 4.174e+18 | 18.62055 | 3.8975e+18 | 18.59079 | 9.368265 | 10.12539
292.7778 | 0.041 | 0.73 | 1.96 | 0.013 | 0.25 | 0.075 | 19.03342 | 10.94579 | W | 16.28889 | 1575 | Plotter | WB1 | W1 | WB1-W1 | USA Surveillance | USA | 1.08e+19 | 88264369439.3 |  | low |  | 502.283 | YES | NO | PWR | 122359680 | 8.087638 | 8.7034e+18 | 18.93969 | 1.08e+19 | 19.03342 | 1.0233e+19 | 19.00999 | 9.6952e+18 | 18.98656 | 14.56187 | 16.73387
292.7778 | 0.041 | 0.73 | 1.96 | 0.013 | 0.25 | 0.075 | 19.38021 | 10.90967 | W | 8 | 1576 | Plotter | WB1 | W1 | WB1-W1 | USA Surveillance | USA | 2.4e+19 | 81220385017.1 |  | low |  | 502.283 | YES | NO | PWR | 295492320 | 8.470546 | 1.9665e+19 | 19.2937 | 2.4e+19 | 19.38021 | 2.2834e+19 | 19.35858 | 2.1725e+19 | 19.33696 | 21.70756 | 26.3689
292.7778 | 0.041 | 0.73 | 1.96 | 0.013 | 0.25 | 0.075 | 19.233 | 10.91268 | W | 14.33333 | 1577 | Plotter | WB1 | W1 | WB1-W1 | USA Surveillance | USA | 1.71e+19 | 81785436338.2 |  | low |  | 502.283 | YES | NO | PWR | 209083680 | 8.32032 | 1.3992e+19 | 19.14589 | 1.71e+19 | 19.233 | 1.6264e+19 | 19.21122 | 1.5468e+19 | 19.18944 | 18.32329 | 21.73967
288.9 | 0.041 | 0.605 | 1.76 | 0.008 | 0.342 | 0.069 | 18.71248 | 11.24989 | W | 28.90556 | 1606 | Plotter | YW1 | W1 | YW1-W1 | S. Korea Surveillance | S-KOREA | 5.158e+18 | 177781638100.3 |  | low |  | 489.528 | YES | NO | PWR | 29013120 | 7.462594 | 3.6135e+18 | 18.55793 | 5.158e+18 | 18.71248 | 4.7189e+18 | 18.67384 | 4.3172e+18 | 18.6352 | 11.05971 | 10.16296
288.9 | 0.041 | 0.605 | 1.76 | 0.008 | 0.342 | 0.069 | 19.21979 | 11.20247 | W | 6.627778 | 1607 | Plotter | YW1 | W1 | YW1-W1 | S. Korea Surveillance | S-KOREA | 1.6588e+19 | 159394554371.7 |  | low |  | 489.528 | YES | NO | PWR | 104068800 | 8.017321 | 1.1877e+19 | 19.07472 | 1.6588e+19 | 19.21979 | 1.5259e+19 | 19.18353 | 1.4036e+19 | 19.14726 | 19.83354 | 19.76674
288.9 | 0.041 | 0.605 | 1.76 | 0.008 | 0.342 | 0.069 | 19.55182 | 11.19628 | W | 29.92778 | 1608 | Plotter | YW1 | W1 | YW1-W1 | S. Korea Surveillance | S-KOREA | 3.563e+19 | 157137675713.7 |  | low |  | 489.528 | YES | NO | PWR | 226743840 | 8.355535 | 2.5585e+19 | 19.40798 | 3.563e+19 | 19.55182 | 3.2799e+19 | 19.51586 | 3.0193e+19 | 19.4799 | 29.06772 | 30.55071
288.9 | 0.041 | 0.605 | 1.76 | 0.008 | 0.342 | 0.069 | 19.67126 | 11.09291 | W | 25.07778 | 1609 | Plotter | YW1 | W1 | YW1-W1 | S. Korea Surveillance | S-KOREA | 4.6909e+19 | 123853008506.8 |  | low |  | 489.528 | YES | NO | PWR | 378747360 | 8.57835 | 3.5326e+19 | 19.5481 | 4.6909e+19 | 19.67126 | 4.3699e+19 | 19.64047 | 4.0708e+19 | 19.60968 | 33.35272 | 35.73079
288.9 | 0.041 | 0.605 | 1.76 | 0.008 | 0.342 | 0.069 | 19.74744 | 11.093 | W | 39.98333 | 1610 | Plotter | YW1 | W1 | YW1-W1 | S. Korea Surveillance | S-KOREA | 5.5904e+19 | 123878700982.6 |  | low |  | 489.528 | YES | NO | PWR | 451280160 | 8.654446 | 4.2099e+19 | 19.62427 | 5.5904e+19 | 19.74744 | 5.2077e+19 | 19.71665 | 4.8513e+19 | 19.68586 | 36.41033 | 39.48489
287 | 0.041 | 0.57 | 1.64 | 0.013 | 0.34 | 0.065 | 19.11059 | 11.16267 | W | 33.65715 | 2036 | Plotter | F59 | w | F59-w | France Surveillance | FRANCE | 1.29e+19 | 145434047350.6 |  | low | -47.47068 |  | NO | YES | PWR | 88700000 | 7.947924 | 9.4076e+18 | 18.97348 | 1.29e+19 | 19.11059 | 1.1921e+19 | 19.07631 | 1.1016e+19 | 19.04204 | 20.65632 | 19.03632
287 | 0.041 | 0.57 | 1.64 | 0.013 | 0.34 | 0.065 | 19.44091 | 11.17046 | W | 43.9661 | 2038 | Plotter | F59 | w | F59-w | France Surveillance | FRANCE | 2.76e+19 | 148068669527.9 |  | low | -47.47068 |  | NO | YES | PWR | 186400000 | 8.270446 | 2.0056e+19 | 19.30224 | 2.76e+19 | 19.44091 | 2.5482e+19 | 19.40624 | 2.3527e+19 | 19.37157 | 30.2143 | 29.3562
287 | 0.041 | 0.57 | 1.64 | 0.013 | 0.34 | 0.065 | 19.62221 | 11.23536 | W | 48.7993 | 2040 | Plotter | F59 | w | F59-w | France Surveillance | FRANCE | 4.19e+19 | 171932704144.4 |  | low | -47.47068 |  | NO | YES | PWR | 243700000 | 8.386856 | 2.9551e+19 | 19.47057 | 4.19e+19 | 19.62221 | 3.8397e+19 | 19.5843 | 3.5188e+19 | 19.54639 | 37.2276 | 37.23514
294.4444 | 0.042 | 0.153 | 1.163 | 0.008 | 0.133 | 0.14 | 18.51851 | 11.08521 | W | -18.33333 | 120 | Plotter | CB2 | W1 | CB2-W1 | USA Surveillance | USA | 3.3e+18 | 121677108774.9 |  | low |  | 510 | YES | NO | PWR | 27120960 | 7.433305 | 2.494e+18 | 18.3969 | 3.3e+18 | 18.51851 | 3.0769e+18 | 18.48811 | 2.8688e+18 | 18.45771 | 5.282579 | 6.27783
294.4444 | 0.042 | 0.153 | 1.163 | 0.008 | 0.133 | 0.14 | 19.0607 | 10.90675 | W | 17.77778 | 121 | Plotter | CB2 | W1 | CB2-W1 | USA Surveillance | USA | 1.15e+19 | 80677568100.3 |  | low |  | 510 | YES | NO | PWR | 142542720 | 8.153945 | 9.4356e+18 | 18.97477 | 1.15e+19 | 19.0607 | 1.0945e+19 | 19.03922 | 1.0417e+19 | 19.01773 | 9.861386 | 12.78154
294.4444 | 0.042 | 0.153 | 1.163 | 0.008 | 0.133 | 0.14 | 19.35218 | 10.8877 | W | 32.23333 | 122 | Plotter | CB2 | W1 | CB2-W1 | USA Surveillance | USA | 2.25e+19 | 77215402557.9 |  | low |  | 510 | YES | NO | PWR | 291392640 | 8.464479 | 1.8624e+19 | 19.27007 | 2.25e+19 | 19.35218 | 2.1461e+19 | 19.33165 | 2.047e+19 | 19.31112 | 13.79368 | 18.73198
290 | 0.04333333 | 0.7666667 | 1.355 | 0.007333334 | 0 | 0 | 18.97067 | 12.54407 | F | 35.77778 | 4426 | Plotter-15 MTR |  |  |  | TR-EDB |  | 9.347e+18 | 3500000000000 |  | low |  |  |  |  | PWR | 2670571.4 | 6.426604 | 3.6081e+18 | 18.55728 | 9.347e+18 | 18.97067 | 7.3676e+18 | 18.86732 | 5.8073e+18 | 18.76398 | 10.22733 | 14.43886
290 | 0.04333333 | 0.7666667 | 1.355 | 0.007333334 | 0 | 0 | 18.97313 | 12.54407 | F | 26.77778 | 4427 | Plotter-15 MTR |  |  |  | TR-EDB |  | 9.4e+18 | 3500000000000 |  | low |  |  |  |  | PWR | 2685714.3 | 6.42906 | 3.6286e+18 | 18.55974 | 9.4e+18 | 18.97313 | 7.4094e+18 | 18.86978 | 5.8403e+18 | 18.76643 | 10.25629 | 14.48543
292.7778 | 0.0435 | 0.1271667 | 1.128333 | 0.0094 | 0.4563333 | 0.08633333 | 18.55388 | 10.9759 | W | -6.95 | 1546 | Plotter | VO2 | W1 | VO2-W1 | USA Surveillance | USA | 3.58e+18 | 94600879418.2 |  | low |  | 445 | YES | NO | PWR | 37843200 | 7.577988 | 2.8453e+18 | 18.45413 | 3.58e+18 | 18.55388 | 3.3802e+18 | 18.52894 | 3.1916e+18 | 18.50401 | 6.362473 | 6.921115
291.6667 | 0.0435 | 0.1271667 | 1.128333 | 0.0094 | 0.4563333 | 0.08633333 | 19.04922 | 10.85318 | W | 10.54444 | 1547 | Plotter | VO2 | W1 | VO2-W1 | USA Surveillance | USA | 1.12e+19 | 71315194822.9 |  | low |  | 445 | YES | NO | PWR | 157049280 | 8.196036 | 9.419e+18 | 18.97401 | 1.12e+19 | 19.04922 | 1.0725e+19 | 19.03041 | 1.0271e+19 | 19.01161 | 12.22917 | 13.514
291.6667 | 0.0435 | 0.1271667 | 1.128333 | 0.0094 | 0.4563333 | 0.08633333 | 19.25285 | 10.86307 | W | 11.91111 | 1548 | Plotter | VO2 | W1 | VO2-W1 | USA Surveillance | USA | 1.79e+19 | 72956976415.1 |  | low |  | 445 | YES | NO | PWR | 245350080 | 8.389786 | 1.4985e+19 | 19.17566 | 1.79e+19 | 19.25285 | 1.7122e+19 | 19.23356 | 1.6378e+19 | 19.21426 | 15.46018 | 17.65038
291.6667 | 0.0435 | 0.1271667 | 1.128333 | 0.0094 | 0.4563333 | 0.08633333 | 19.62221 | 10.85671 | W | 11.83333 | 1549 | Plotter | VO2 | W1 | VO2-W1 | USA Surveillance | USA | 4.19e+19 | 71896119270.5 |  | low |  | 445 | YES | NO | PWR | 582785280 | 8.765509 | 3.518e+19 | 19.5463 | 4.19e+19 | 19.62221 | 4.0108e+19 | 19.60323 | 3.8393e+19 | 19.58426 | 23.65347 | 28.64872
291.6667 | 0.0435 | 0.1271667 | 1.128333 | 0.0094 | 0.4563333 | 0.08633333 | 19.47857 | 10.85623 | W | 17 | 1550 | Plotter | VO2 | W1 | VO2-W1 | USA Surveillance | USA | 3.01e+19 | 71818264763.8 |  | low |  | 445 | YES | NO | PWR | 419113440 | 8.622332 | 2.5278e+19 | 19.40274 | 3.01e+19 | 19.47857 | 2.8814e+19 | 19.45961 | 2.7584e+19 | 19.44066 | 20.04801 | 23.73001
288 | 0.044 | 0.76 | 1.35 | 0.005 | 0 | 0 | 18.5682 | 11.07918 | F | 0 | 617 | Plotter | JPF | F8 | JPF-F8 | Japan Surveillance | JAPAN | 3.7e+18 | 120000000000 |  | low |  | UN-SPEC | NO | NO | PWR | 30833333.3 | 7.48902 | 2.8041e+18 | 18.44779 | 3.7e+18 | 18.5682 | 3.4522e+18 | 18.5381 | 3.221e+18 | 18.508 | 7.055163 | 8.199039
286 | 0.044 | 0.582 | 1.68 | 0.007 | 0.371 | 0.062 | 19.12795 | 11.21084 | W | 36.38889 | 1505 | Plotter | UL2 | W1 | UL2-W1 | S. Korea Surveillance | S-KOREA | 1.3426e+19 | 162494529455.7 |  | low |  | 571.3227 | YES | NO | PWR | 82624320 | 7.917108 | 9.5764e+18 | 18.9812 | 1.3426e+19 | 19.12795 | 1.2338e+19 | 19.09126 | 1.1339e+19 | 19.05457 | 20.18084 | 17.72452
286 | 0.044 | 0.582 | 1.68 | 0.007 | 0.371 | 0.062 | 19.37304 | 11.1516 | W | 31.88889 | 1506 | Plotter | UL2 | W1 | UL2-W1 | S. Korea Surveillance | S-KOREA | 2.3607e+19 | 141775200636.5 |  | low |  | 571.3227 | YES | NO | PWR | 166510080 | 8.221441 | 1.7304e+19 | 19.23814 | 2.3607e+19 | 19.37304 | 2.1843e+19 | 19.33932 | 2.0211e+19 | 19.30559 | 26.76002 | 24.44306
286 | 0.044 | 0.582 | 1.68 | 0.007 | 0.371 | 0.062 | 19.57851 | 11.19435 | W | 41.22222 | 1507 | Plotter | UL2 | W1 | UL2-W1 | S. Korea Surveillance | S-KOREA | 3.7889e+19 | 156439102665.7 |  | low |  | 571.3227 | YES | NO | PWR | 242196480 | 8.384168 | 2.7231e+19 | 19.43507 | 3.7889e+19 | 19.57851 | 3.4886e+19 | 19.54265 | 3.2121e+19 | 19.50679 | 33.90178 | 32.00163
286 | 0.044 | 0.582 | 1.68 | 0.007 | 0.371 | 0.062 | 19.64219 | 11.09069 | W | 45.94444 | 1508 | Plotter | UL2 | W1 | UL2-W1 | S. Korea Surveillance | S-KOREA | 4.3872e+19 | 123221611506.8 |  | low |  | 571.3227 | YES | NO | PWR | 356041440 | 8.551501 | 3.3073e+19 | 19.51947 | 4.3872e+19 | 19.64219 | 4.088e+19 | 19.61151 | 3.8092e+19 | 19.58083 | 36.48041 | 34.78842
287 | 0.044 | 0.72 | 1.35 | 0.006 | 0.27 | 0.143 | 19.24055 | 11.29263 | F | 13.45648 | 2035 | Plotter | F59 | f | F59-f | France Surveillance | FRANCE | 1.74e+19 | 196166854566.0 |  | low | -37.37354 |  | NO | YES | PWR | 88700000 | 7.947924 | 1.1952e+19 | 19.07745 | 1.74e+19 | 19.24055 | 1.5841e+19 | 19.19977 | 1.4421e+19 | 19.159 | 16.36457 | 20.577
287 | 0.044 | 0.72 | 1.35 | 0.006 | 0.27 | 0.143 | 19.57287 | 11.30243 | F | 25.74116 | 2037 | Plotter | F59 | f | F59-f | France Surveillance | FRANCE | 3.74e+19 | 200643776824.0 |  | low | -37.37354 |  | NO | YES | PWR | 186400000 | 8.270446 | 2.5575e+19 | 19.40781 | 3.74e+19 | 19.57287 | 3.401e+19 | 19.53161 | 3.0927e+19 | 19.49034 | 23.99196 | 31.81557
287 | 0.044 | 0.72 | 1.35 | 0.006 | 0.27 | 0.143 | 19.75051 | 11.36365 | F | 41.21326 | 2039 | Plotter | F59 | f | F59-f | France Surveillance | FRANCE | 5.63e+19 | 231021748050.9 |  | low | -37.37354 |  | NO | YES | PWR | 243700000 | 8.386856 | 3.7428e+19 | 19.5732 | 5.63e+19 | 19.75051 | 5.0837e+19 | 19.70618 | 4.5904e+19 | 19.66186 | 29.43637 | 40.16094
290 | 0.045 | 0.083 | 1.33 | 0.004 | 0.14 | 0.13 | 18.48144 | 10.75475 | W | 7.333333 | 26 | Plotter | AN2 | W1 | AN2-W1 | USA Surveillance | USA | 3.03e+18 | 56852467284.5 |  | low | -19.88889 | 510 | YES | YES | PWR | 53295840 | 7.726693 | 2.6663e+18 | 18.42592 | 3.03e+18 | 18.48144 | 2.9347e+18 | 18.46756 | 2.8424e+18 | 18.45368 | 6.936485 | 5.939614
290 | 0.045 | 0.083 | 1.33 | 0.004 | 0.14 | 0.13 | 19.33244 | 10.63801 | W | 8.944444 | 27 | Plotter | AN2 | W1 | AN2-W1 | USA Surveillance | USA | 2.15e+19 | 43451913808.2 |  | low | -19.88889 | 510 | YES | YES | PWR | 494799840 | 8.69443 | 1.9965e+19 | 19.30026 | 2.15e+19 | 19.33244 | 2.1105e+19 | 19.32439 | 2.0718e+19 | 19.31635 | 18.50182 | 18.13011
290 | 0.045 | 0.083 | 1.33 | 0.004 | 0.14 | 0.13 | 19.56467 | 10.59988 | W | 6.666667 | 1690 | Plotter | AN2 | W1 | AN2-W1 | USA Surveillance | USA | 3.67e+19 | 39799909911.2 |  | low | -19.88889 | 510 | YES | YES | PWR | 922112640 | 8.964784 | 3.4683e+19 | 19.54011 | 3.67e+19 | 19.56467 | 3.6185e+19 | 19.55853 | 3.5677e+19 | 19.55239 | 24.44925 | 24.58408
290 | 0.045 | 0.815 | 1.17 | 0.011 | 0 | 0 | 19.32428 | 13 | W | 41.77778 | 4342 | Plotter-15 MTR |  |  |  | TR-EDB |  | 2.11e+19 | 10000000000000 |  | low |  |  |  |  | PWR | 2110000 | 6.324282 | 6.6025e+18 | 18.81971 | 2.11e+19 | 19.32428 | 1.5781e+19 | 19.19814 | 1.1803e+19 | 19.07199 | 19.1727 | 22.10163
285 | 0.04514286 | 0.7542857 | 1.338571 | 0.007571429 | 0 | 0 | 19.23045 | 13.47712 | F | 54 | 4080 | Plotter-15 MTR |  |  |  | CRP-2 |  | 1.7e+19 | 30000000000000 |  | low |  |  |  |  | PWR | 566666.7 | 5.753328 | 4.2702e+18 | 18.63045 | 1.7e+19 | 19.23045 | 1.2035e+19 | 19.08045 | 8.5202e+18 | 18.93045 | 18.21762 | 22.15256
285 | 0.04514286 | 0.7542857 | 1.338571 | 0.007571429 | 0 | 0 | 19.25527 | 13.47712 | F | 34 | 4081 | Plotter-15 MTR |  |  |  | CRP-2 |  | 1.8e+19 | 30000000000000 |  | low |  |  |  |  | PWR | 600000 | 5.778151 | 4.5214e+18 | 18.65527 | 1.8e+19 | 19.25527 | 1.2743e+19 | 19.10527 | 9.0214e+18 | 18.95527 | 18.74578 | 22.88553
287 | 0.04514286 | 0.7542857 | 1.338571 | 0.007571429 | 0 | 0 | 19.31175 | 13 | F | 31 | 4082 | Plotter-15 MTR |  |  |  | CRP-2 |  | 2.05e+19 | 10000000000000 |  | low |  |  |  |  | PWR | 2050000 | 6.311754 | 6.4147e+18 | 18.80718 | 2.05e+19 | 19.31175 | 1.5332e+19 | 19.18561 | 1.1467e+19 | 19.05947 | 18.06259 | 23.77315
283 | 0.04514286 | 0.7542857 | 1.338571 | 0.007571429 | 0 | 0 | 19.84942 | 13 | F | 45 | 4083 | Plotter-15 MTR |  |  |  | CRP-2 |  | 7.07e+19 | 10000000000000 |  | high |  |  |  |  | PWR | 7070000 | 6.849419 | 2.2123e+19 | 19.34484 | 7.07e+19 | 19.84942 | 5.2878e+19 | 19.72328 | 3.9549e+19 | 19.59713 | 40.75925 | 51.72157
290 | 0.04514286 | 0.7542857 | 1.338571 | 0.007571429 | 0 | 0 | 19.50515 | 13.20412 | F | 40 | 4084 | Plotter-15 MTR |  |  |  | CRP-2 |  | 3.2e+19 | 16000000000000 |  | low |  |  |  |  | PWR | 2000000 | 6.30103 | 9.1149e+18 | 18.95975 | 3.2e+19 | 19.50515 | 2.3378e+19 | 19.3688 | 1.7079e+19 | 19.23245 | 18.92649 | 29.03733
290 | 0.04514286 | 0.7542857 | 1.338571 | 0.007571429 | 0 | 0 | 19.70757 | 13.20412 | F | 49 | 4085 | Plotter-15 MTR |  |  |  | CRP-2 |  | 5.1e+19 | 16000000000000 |  | low |  |  |  |  | PWR | 3187500 | 6.50345 | 1.4527e+19 | 19.16217 | 5.1e+19 | 19.70757 | 3.7258e+19 | 19.57122 | 2.7219e+19 | 19.43487 | 23.89353 | 37.86474
290 | 0.04514286 | 0.7542857 | 1.338571 | 0.007571429 | 0 | 0 | 18.97313 | 12.60206 | F | 9 | 4086 | Plotter-15 MTR |  |  |  | CRP-2 |  | 9.4e+18 | 4000000000000 |  | low |  |  |  |  | PWR | 2350000 | 6.371068 | 3.533e+18 | 18.54814 | 9.4e+18 | 18.97313 | 7.3601e+18 | 18.86688 | 5.7628e+18 | 18.76063 | 10.25791 | 14.4534
288 | 0.04514286 | 0.7542857 | 1.338571 | 0.007571429 | 0 | 0 | 19.39794 | 12.69897 | F | 31 | 4087 | Plotter-15 MTR |  |  |  | CRP-2 |  | 2.5e+19 | 5000000000000 |  | low |  |  |  |  | PWR | 5000000 | 6.69897 | 8.9861e+18 | 18.95357 | 2.5e+19 | 19.39794 | 1.9357e+19 | 19.28685 | 1.4988e+19 | 19.17576 | 18.87413 | 26.14496
290 | 0.04514286 | 0.7542857 | 1.338571 | 0.007571429 | 0 | 0 | 19 | 12.5563 | F | 36 | 4088 | Plotter-15 MTR |  |  |  | CRP-2 |  | 1e+19 | 3600000000000 |  | low |  |  |  |  | PWR | 2777777.8 | 6.443697 | 3.8385e+18 | 18.58416 | 1e+19 | 19 | 7.8712e+18 | 18.89604 | 6.1956e+18 | 18.79208 | 10.58023 | 14.97179
290 | 0.04514286 | 0.7542857 | 1.338571 | 0.007571429 | 0 | 0 | 19.43136 | 12.87506 | F | 23 | 4089 | Plotter-15 MTR |  |  |  | CRP-2 |  | 2.7e+19 | 7500000000000 |  | low |  |  |  |  | PWR | 3600000 | 6.556303 | 8.949e+18 | 18.95178 | 2.7e+19 | 19.43136 | 2.0486e+19 | 19.31147 | 1.5544e+19 | 19.19157 | 17.38509 | 26.3594
290 | 0.04514286 | 0.7542857 | 1.338571 | 0.007571429 | 0 | 0 | 20 | 12.87506 | F | 87 | 4090 | Plotter-15 MTR |  |  |  | CRP-2 |  | 1e+20 | 7500000000000 |  | high |  |  |  |  | PWR | 13333333.3 | 7.124939 | 3.3145e+19 | 19.52041 | 1e+20 | 20 | 7.5876e+19 | 19.8801 | 5.7571e+19 | 19.76021 | 33.45763 | 55.56148
290 | 0.04514286 | 0.7542857 | 1.338571 | 0.007571429 | 0 | 0 | 20 | 12.87506 | F | 74 | 4091 | Plotter-15 MTR |  |  |  | CRP-2 |  | 1e+20 | 7500000000000 |  | high |  |  |  |  | PWR | 13333333.3 | 7.124939 | 3.3145e+19 | 19.52041 | 1e+20 | 20 | 7.5876e+19 | 19.8801 | 5.7571e+19 | 19.76021 | 33.45763 | 55.56148
292.7778 | 0.047 | 0.049 | 1.28 | 0.009 | 0.14 | 0.15 | 18.49276 | 11.03491 | W | 14.11111 | 1318 | Plotter | SB1 | W1 | SB1-W1 | USA Surveillance | USA | 3.11e+18 | 108370827548.9 |  | low | -59.22222 | 513.6595 | YES | YES | PWR | 28697760 | 7.457848 | 2.4055e+18 | 18.3812 | 3.11e+18 | 18.49276 | 2.9166e+18 | 18.46487 | 2.7352e+18 | 18.43698 | 6.06147 | 6.578819
292.7778 | 0.047 | 0.049 | 1.28 | 0.009 | 0.14 | 0.15 | 19.11394 | 10.86928 | W | 13.5 | 1319 | Plotter | SB1 | W1 | SB1-W1 | USA Surveillance | USA | 1.3e+19 | 74008491165.0 |  | low | -59.22222 | 513.6595 | YES | YES | PWR | 175655520 | 8.244662 | 1.0852e+19 | 19.03551 | 1.3e+19 | 19.11394 | 1.2426e+19 | 19.09434 | 1.1878e+19 | 19.07473 | 12.3928 | 14.85633
292.7778 | 0.047 | 0.049 | 1.28 | 0.009 | 0.14 | 0.15 | 19.42488 | 10.833 | W | 23.16667 | 1320 | Plotter | SB1 | W1 | SB1-W1 | USA Surveillance | USA | 2.66e+19 | 68077519513.2 |  | low | -59.22222 | 513.6595 | YES | YES | PWR | 390731040 | 8.591878 | 2.2579e+19 | 19.35371 | 2.66e+19 | 19.42488 | 2.5532e+19 | 19.40709 | 2.4507e+19 | 19.38929 | 17.72714 | 22.33526
292.7778 | 0.047 | 0.049 | 1.28 | 0.009 | 0.14 | 0.15 | 19.78032 | 10.85892 | W | 18.77778 | 1825 | Plotter | SB1 | W1 | SB1-W1 | USA Surveillance | USA | 6.03e+19 | 72263811663.7 |  | high | -59.22222 | 513.6595 | YES | YES | PWR | 834442560 | 8.921396 | 5.0578e+19 | 19.70396 | 6.03e+19 | 19.78032 | 5.7707e+19 | 19.76123 | 5.5225e+19 | 19.74214 | 26.69048 | 35.59685
286.6667 | 0.048 | 0.067 | 1.525 | 0.005 | 0.375 | 0.12 | 18.14613 | 10.602 | W | 8.777778 | 1338 | Plotter | SL2 | W1 | SL2-W1 | USA Surveillance | USA | 1.4e+18 | 39994332231.8 |  | low | -45.83333 | 439.8857 | YES | YES | PWR | 35004960 | 7.54413 | 1.3218e+18 | 18.12115 | 1.4e+18 | 18.14613 | 1.38e+18 | 18.13988 | 1.3603e+18 | 18.13364 | 5.998205 | 4.398934
287.2222 | 0.048 | 0.067 | 1.525 | 0.005 | 0.375 | 0.12 | 19 | 10.45705 | W | 14.72222 | 1339 | Plotter | SL2 | W1 | SL2-W1 | USA Surveillance | USA | 1e+19 | 28644798540.0 |  | low | -45.83333 | 439.8857 | YES | YES | PWR | 349103520 | 8.542954 | 1.0093e+19 | 19.00402 | 1e+19 | 19 | 1.0023e+19 | 19.001 | 1.0046e+19 | 19.00201 | 16.24769 | 13.34432
287 | 0.048 | 0.935 | 1.13 | 0.017 | 0.125 | 0.054 | 19.12385 | 11.14613 | W | 33 | 1444 | Plotter | TH2 | W1 | TH2-W1 | Belgium Surveillance | BELGIUM | 1.33e+19 | 140000000000 |  | low |  | UN-SPEC | NO | NO | PWR | 95000000 | 7.977724 | 9.7735e+18 | 18.99005 | 1.33e+19 | 19.12385 | 1.2314e+19 | 19.0904 | 1.1401e+19 | 19.05695 | 18.83608 | 21.56338
287 | 0.048 | 0.935 | 1.13 | 0.017 | 0.125 | 0.054 | 19.52892 | 11.14613 | W | 48 | 1445 | Plotter | TH2 | W1 | TH2-W1 | Belgium Surveillance | BELGIUM | 3.38e+19 | 140000000000 |  | low |  | UN-SPEC | NO | NO | PWR | 241428571.4 | 8.382789 | 2.4838e+19 | 19.39512 | 3.38e+19 | 19.52892 | 3.1294e+19 | 19.49547 | 2.8975e+19 | 19.46202 | 30.02777 | 36.67765
287 | 0.048 | 0.935 | 1.13 | 0.017 | 0.125 | 0.054 | 19.91328 | 11.14613 | W | 81 | 1446 | Plotter | TH2 | W1 | TH2-W1 | Belgium Surveillance | BELGIUM | 8.19e+19 | 140000000000 |  | high |  | UN-SPEC | NO | NO | PWR | 585000000 | 8.767156 | 6.0184e+19 | 19.77948 | 8.19e+19 | 19.91328 | 7.5829e+19 | 19.87983 | 7.0207e+19 | 19.84638 | 46.74193 | 60.71536
287.2222 | 0.048 | 0.067 | 1.525 | 0.005 | 0.375 | 0.12 | 19.35218 | 10.44599 | W | 13.77778 | 1786 | Plotter | SL2 | W1 | SL2-W1 | USA Surveillance | USA | 2.25e+19 | 27924474349.7 |  | low | -45.83333 | 439.8857 | YES | YES | PWR | 805744800 | 8.906198 | 2.2825e+19 | 19.35841 | 2.25e+19 | 19.35218 | 2.2581e+19 | 19.35374 | 2.2662e+19 | 19.3553 | 24.45205 | 21.177
294.4444 | 0.049 | 0.725 | 1.85 | 0.012 | 0.239 | 0.059 | 18.46538 | 11.06895 | W | 0 | 111 | Plotter | CB1 | W1 | CB1-W1 | USA Surveillance | USA | 2.92e+18 | 117205813408.3 |  | low |  | 518 | YES | NO | PWR | 24913440 | 7.396434 | 2.2234e+18 | 18.34702 | 2.92e+18 | 18.46538 | 2.7277e+18 | 18.43579 | 2.548e+18 | 18.4062 | 6.198225 | 7.453411
294.4444 | 0.049 | 0.725 | 1.85 | 0.012 | 0.239 | 0.059 | 19.11727 | 10.92124 | W | 9.933333 | 112 | Plotter | CB1 | W1 | CB1-W1 | USA Surveillance | USA | 1.31e+19 | 83413308230.4 |  | low |  | 518 | YES | NO | PWR | 157049280 | 8.196036 | 1.0677e+19 | 19.02845 | 1.31e+19 | 19.11727 | 1.2447e+19 | 19.09507 | 1.1827e+19 | 19.07286 | 13.12839 | 17.52288
294.4444 | 0.049 | 0.725 | 1.85 | 0.012 | 0.239 | 0.059 | 19.36361 | 10.89679 | W | 13.91111 | 113 | Plotter | CB1 | W1 | CB1-W1 | USA Surveillance | USA | 2.31e+19 | 78847814297.6 |  | low |  | 518 | YES | NO | PWR | 292969440 | 8.466822 | 1.904e+19 | 19.27968 | 2.31e+19 | 19.36361 | 2.201e+19 | 19.34263 | 2.0972e+19 | 19.32165 | 17.43339 | 24.20453
283.8889 | 0.05 | 0.56 | 1.32 | 0.01 | 0.24 | 0.24 | 18.78533 | 11.15619 | P | 13.33333 | 74 | Plotter | BV2 | P1 | BV2-P1 | USA Surveillance | USA | 6.1e+18 | 143281282297.0 |  | low | 2 | 492 | YES | YES | PWR | 42573600 | 7.62914 | 4.4619e+18 | 18.64952 | 6.1e+18 | 18.78533 | 5.6413e+18 | 18.75138 | 5.217e+18 | 18.71742 | 16.12729 | 13.73681
283.8889 | 0.05 | 0.56 | 1.32 | 0.01 | 0.24 | 0.24 | 19.4183 | 11.14134 | P | 31.11111 | 75 | Plotter | BV2 | P1 | BV2-P1 | USA Surveillance | USA | 2.62e+19 | 138466091662.4 |  | low | 2 | 492 | YES | YES | PWR | 189216000 | 8.276958 | 1.9296e+19 | 19.28546 | 2.62e+19 | 19.4183 | 2.4271e+19 | 19.38509 | 2.2484e+19 | 19.35188 | 33.42313 | 31.5038
283.8889 | 0.05 | 0.56 | 1.32 | 0.01 | 0.24 | 0.24 | 19.56585 | 11.0736 | P | 39.88889 | 76 | Plotter | BV2 | P1 | BV2-P1 | USA Surveillance | USA | 3.68e+19 | 118469070558.6 |  | low | 2 | 492 | YES | YES | PWR | 310629600 | 8.492243 | 2.7961e+19 | 19.44655 | 3.68e+19 | 19.56585 | 3.4358e+19 | 19.53602 | 3.2077e+19 | 19.5062 | 39.61142 | 38.22881
283.8889 | 0.05 | 0.56 | 1.32 | 0.01 | 0.24 | 0.24 | 18.78533 | 11.15619 | P | 10.11111 | 77 | Plotter | BV2 | P1 | BV2-P1 | USA Surveillance | USA | 6.1e+18 | 143281282297.0 |  | low | 4.111111 | 498 | YES | YES | PWR | 42573600 | 7.62914 | 4.4619e+18 | 18.64952 | 6.1e+18 | 18.78533 | 5.6413e+18 | 18.75138 | 5.217e+18 | 18.71742 | 16.12729 | 13.73681
283.8889 | 0.05 | 0.56 | 1.32 | 0.01 | 0.24 | 0.24 | 19.4183 | 11.14134 | P | 25.83333 | 78 | Plotter | BV2 | P1 | BV2-P1 | USA Surveillance | USA | 2.62e+19 | 138466091662.4 |  | low | 4.111111 | 498 | YES | YES | PWR | 189216000 | 8.276958 | 1.9296e+19 | 19.28546 | 2.62e+19 | 19.4183 | 2.4271e+19 | 19.38509 | 2.2484e+19 | 19.35188 | 33.42313 | 31.5038
283.8889 | 0.05 | 0.56 | 1.32 | 0.01 | 0.24 | 0.24 | 19.56585 | 11.0736 | P | 35.44444 | 79 | Plotter | BV2 | P1 | BV2-P1 | USA Surveillance | USA | 3.68e+19 | 118469070558.6 |  | low | 4.111111 | 498 | YES | YES | PWR | 310629600 | 8.492243 | 2.7961e+19 | 19.44655 | 3.68e+19 | 19.56585 | 3.4358e+19 | 19.53602 | 3.2077e+19 | 19.5062 | 39.61142 | 38.22881
283.8889 | 0.05 | 0.56 | 1.32 | 0.01 | 0.24 | 0.24 | 19.74663 | 11.10108 | P | 54.44444 | 80 | Plotter | BV2 | P1 | BV2-P1 | USA Surveillance | USA | 5.58e+19 | 126205876797.0 |  | low | 2 | 492 | YES | YES | PWR | 442134720 | 8.645555 | 4.1864e+19 | 19.62184 | 5.58e+19 | 19.74663 | 5.1932e+19 | 19.71544 | 4.8332e+19 | 19.68424 | 48.77684 | 48.45612
283.8889 | 0.05 | 0.56 | 1.32 | 0.01 | 0.24 | 0.24 | 19.74663 | 11.10108 | P | 58.05556 | 81 | Plotter | BV2 | P1 | BV2-P1 | USA Surveillance | USA | 5.58e+19 | 126205876797.0 |  | low | 4.111111 | 498 | YES | YES | PWR | 442134720 | 8.645555 | 4.1864e+19 | 19.62184 | 5.58e+19 | 19.74663 | 5.1932e+19 | 19.71544 | 4.8332e+19 | 19.68424 | 48.77684 | 48.45612
292.2222 | 0.05 | 0.73 | 0.69 | 0.01 | 0.27 | 0.21 | 18.61172 | 11.04103 | F | 15.94444 | 87 | Plotter | BY1 | F1 | BY1-F1 | USA Surveillance | USA | 4.09e+18 | 109909363740.3 |  | low | -66.5 | 497 | YES | YES | PWR | 37212480 | 7.570689 | 3.1546e+18 | 18.49894 | 4.09e+18 | 18.61172 | 3.8329e+18 | 18.58353 | 3.592e+18 | 18.55533 | 5.426884 | 7.423822
289.4444 | 0.05 | 0.73 | 0.69 | 0.01 | 0.27 | 0.21 | 19.17319 | 10.9208 | F | 10.16667 | 88 | Plotter | BY1 | F1 | BY1-F1 | USA Surveillance | USA | 1.49e+19 | 83329082990.8 |  | low | -66.5 | 497 | YES | YES | PWR | 178809120 | 8.25239 | 1.2147e+19 | 19.08445 | 1.49e+19 | 19.17319 | 1.4158e+19 | 19.151 | 1.3453e+19 | 19.12882 | 12.50962 | 16.28408
290 | 0.05 | 0.73 | 0.69 | 0.01 | 0.27 | 0.21 | 19.35411 | 10.88822 | F | 27.5 | 89 | Plotter | BY1 | F1 | BY1-F1 | USA Surveillance | USA | 2.26e+19 | 77307583477.1 |  | low | -66.5 | 497 | YES | YES | PWR | 292338720 | 8.465886 | 1.8702e+19 | 19.27189 | 2.26e+19 | 19.35411 | 2.1555e+19 | 19.33355 | 2.0559e+19 | 19.313 | 14.8766 | 20.44121
292.2222 | 0.05 | 0.73 | 0.69 | 0.01 | 0.27 | 0.21 | 18.61172 | 11.04103 | F | 10.33333 | 90 | Plotter | BY1 | F1 | BY1-F1 | USA Surveillance | USA | 4.09e+18 | 109909363740.3 |  | low | -57.27778 | 479 | YES | YES | PWR | 37212480 | 7.570689 | 3.1546e+18 | 18.49894 | 4.09e+18 | 18.61172 | 3.8329e+18 | 18.58353 | 3.592e+18 | 18.55533 | 5.426884 | 7.423822
289.4444 | 0.05 | 0.73 | 0.69 | 0.01 | 0.27 | 0.21 | 19.17319 | 10.9208 | F | 30.33333 | 91 | Plotter | BY1 | F1 | BY1-F1 | USA Surveillance | USA | 1.49e+19 | 83329082990.8 |  | low | -57.27778 | 479 | YES | YES | PWR | 178809120 | 8.25239 | 1.2147e+19 | 19.08445 | 1.49e+19 | 19.17319 | 1.4158e+19 | 19.151 | 1.3453e+19 | 19.12882 | 12.50962 | 16.28408
290 | 0.05 | 0.73 | 0.69 | 0.01 | 0.27 | 0.21 | 19.35411 | 10.88822 | F | 16.38889 | 92 | Plotter | BY1 | F1 | BY1-F1 | USA Surveillance | USA | 2.26e+19 | 77307583477.1 |  | low | -57.27778 | 479 | YES | YES | PWR | 292338720 | 8.465886 | 1.8702e+19 | 19.27189 | 2.26e+19 | 19.35411 | 2.1555e+19 | 19.33355 | 2.0559e+19 | 19.313 | 14.8766 | 20.44121
292.2222 | 0.05 | 0.59 | 1.36 | 0.006 | 0.23 | 0.21 | 18.50243 | 11.04458 | P | 3.722222 | 204 | Plotter | CP1 | P1 | CP1-P1 | USA Surveillance | USA | 3.18e+18 | 110810042316.9 |  | low | -29.33333 | 435 | YES | YES | PWR | 28697760 | 7.457848 | 2.4487e+18 | 18.38894 | 3.18e+18 | 18.50243 | 2.9789e+18 | 18.47405 | 2.7905e+18 | 18.44568 | 6.898348 | 7.491217
292.7778 | 0.05 | 0.59 | 1.36 | 0.006 | 0.23 | 0.21 | 19.17319 | 10.8792 | P | 3.888889 | 205 | Plotter | CP1 | P1 | CP1-P1 | USA Surveillance | USA | 1.49e+19 | 75717291756.1 |  | low | -29.33333 | 435 | YES | YES | PWR | 196784640 | 8.293991 | 1.2381e+19 | 19.09277 | 1.49e+19 | 19.17319 | 1.4226e+19 | 19.15308 | 1.3582e+19 | 19.13298 | 14.31192 | 17.87706
292.2222 | 0.05 | 0.59 | 1.36 | 0.006 | 0.23 | 0.21 | 18.50243 | 11.04458 | P | 11.94444 | 206 | Plotter | CP1 | P1 | CP1-P1 | USA Surveillance | USA | 3.18e+18 | 110810042316.9 |  | low | -17.16667 | 446 | YES | YES | PWR | 28697760 | 7.457848 | 2.4487e+18 | 18.38894 | 3.18e+18 | 18.50243 | 2.9789e+18 | 18.47405 | 2.7905e+18 | 18.44568 | 6.898348 | 7.491217
292.7778 | 0.05 | 0.59 | 1.36 | 0.006 | 0.23 | 0.21 | 19.17319 | 10.8792 | P | 14.27778 | 207 | Plotter | CP1 | P1 | CP1-P1 | USA Surveillance | USA | 1.49e+19 | 75717291756.1 |  | low | -17.16667 | 446 | YES | YES | PWR | 196784640 | 8.293991 | 1.2381e+19 | 19.09277 | 1.49e+19 | 19.17319 | 1.4226e+19 | 19.15308 | 1.3582e+19 | 19.13298 | 14.31192 | 17.87706
287 | 0.05 | 0.76 | 1.34 | 0.011 | 0.22 | 0.23 | 19.25285 | 11.14613 | F | 24 | 321 | Plotter | DO3 | F1 | DO3-F1 | Belgium Surveillance | BELGIUM | 1.79e+19 | 140000000000 |  | low |  | UN-SPEC | NO | NO | PWR | 127857142.9 | 8.106725 | 1.3154e+19 | 19.11905 | 1.79e+19 | 19.25285 | 1.6573e+19 | 19.2194 | 1.5344e+19 | 19.18595 | 17.54946 | 23.70763
287 | 0.05 | 0.76 | 1.34 | 0.011 | 0.22 | 0.23 | 19.48714 | 11.14613 | F | 31.5 | 322 | Plotter | DO3 | F1 | DO3-F1 | Belgium Surveillance | BELGIUM | 3.07e+19 | 140000000000 |  | low |  | UN-SPEC | NO | NO | PWR | 219285714.3 | 8.34101 | 2.256e+19 | 19.35334 | 3.07e+19 | 19.48714 | 2.8424e+19 | 19.45369 | 2.6317e+19 | 19.42024 | 22.98298 | 32.23396
287 | 0.05 | 0.76 | 1.34 | 0.011 | 0.22 | 0.23 | 19.81158 | 11.14613 | F | 59 | 323 | Plotter | DO3 | F1 | DO3-F1 | Belgium Surveillance | BELGIUM | 6.48e+19 | 140000000000 |  | high |  | UN-SPEC | NO | NO | PWR | 462857142.9 | 8.665447 | 4.7618e+19 | 19.67777 | 6.48e+19 | 19.81158 | 5.9996e+19 | 19.77812 | 5.5549e+19 | 19.74467 | 33.39064 | 49.32651
287 | 0.05 | 0.76 | 1.34 | 0.011 | 0.22 | 0.23 | 20.07918 | 11.14613 | F | 83.1 | 324 | Plotter | DO3 | F1 | DO3-F1 | Belgium Surveillance | BELGIUM | 1.2e+20 | 140000000000 |  | high |  | UN-SPEC | NO | NO | PWR | 857142857.1 | 8.933053 | 8.8182e+19 | 19.94538 | 1.2e+20 | 20.07918 | 1.111e+20 | 20.04573 | 1.0287e+20 | 20.01228 | 45.4389 | 70.06194
295 | 0.05 | 0.74 | 1.4 | 0.007 | 0.27 | 0.2 | 19.12385 | 11.14613 | F | 1.4 | 329 | Plotter | DO4 | F1 | DO4-F1 | Belgium Surveillance | BELGIUM | 1.33e+19 | 140000000000 |  | low |  | UN-SPEC | NO | NO | PWR | 95000000 | 7.977724 | 9.7735e+18 | 18.99005 | 1.33e+19 | 19.12385 | 1.2314e+19 | 19.0904 | 1.1401e+19 | 19.05695 | 8.313557 | 16.02975
295 | 0.05 | 0.74 | 1.4 | 0.007 | 0.27 | 0.2 | 19.44716 | 11.14613 | F | 29.6 | 330 | Plotter | DO4 | F1 | DO4-F1 | Belgium Surveillance | BELGIUM | 2.8e+19 | 140000000000 |  | low |  | UN-SPEC | NO | NO | PWR | 200000000 | 8.30103 | 2.0576e+19 | 19.31336 | 2.8e+19 | 19.44716 | 2.5924e+19 | 19.41371 | 2.4003e+19 | 19.38026 | 12.06258 | 24.49344
295 | 0.05 | 0.74 | 1.4 | 0.007 | 0.27 | 0.2 | 19.7356 | 11.14613 | F | 44.3 | 331 | Plotter | DO4 | F1 | DO4-F1 | Belgium Surveillance | BELGIUM | 5.44e+19 | 140000000000 |  | low |  | UN-SPEC | NO | NO | PWR | 388571428.6 | 8.589471 | 3.9976e+19 | 19.6018 | 5.44e+19 | 19.7356 | 5.0367e+19 | 19.70215 | 4.6634e+19 | 19.6687 | 16.81359 | 35.75336
285 | 0.05 | 0.69 | 0.67 | 0.01 | 0.2 | 0.19 | 18.76864 | 11.1237 | F | 19.44444 | 406 | Plotter | GIN | F1 | GIN-F1 | USA Surveillance | USA | 5.87e+18 | 132954627817.6 |  | low |  | 432.646 | YES | NO | PWR | 44150400 | 7.644935 | 4.3583e+18 | 18.63932 | 5.87e+18 | 18.76864 | 5.4489e+18 | 18.73631 | 5.058e+18 | 18.70398 | 9.995668 | 10.18965
285 | 0.05 | 0.69 | 0.67 | 0.01 | 0.2 | 0.19 | 19.0086 | 11.09482 | F | 34.44444 | 407 | Plotter | GIN | F1 | GIN-F1 | USA Surveillance | USA | 1.02e+19 | 124399953167.1 |  | low |  | 432.646 | YES | NO | PWR | 81993600 | 7.91378 | 7.6747e+18 | 18.88506 | 1.02e+19 | 19.0086 | 9.4998e+18 | 18.97772 | 8.8477e+18 | 18.94683 | 13.17628 | 13.95782
284.4444 | 0.05 | 0.69 | 0.67 | 0.01 | 0.2 | 0.19 | 19.22789 | 10.89023 | F | 18.88889 | 408 | Plotter | GIN | F1 | GIN-F1 | USA Surveillance | USA | 1.69e+19 | 77666012250.1 |  | low |  | 432.646 | YES | NO | PWR | 217598400 | 8.337656 | 1.3972e+19 | 19.14526 | 1.69e+19 | 19.22789 | 1.6115e+19 | 19.20723 | 1.5367e+19 | 19.18658 | 17.4179 | 18.79595
285 | 0.05 | 0.69 | 0.67 | 0.01 | 0.2 | 0.19 | 19.5611 | 10.83185 | F | 26.11111 | 409 | Plotter | GIN | F1 | GIN-F1 | USA Surveillance | USA | 3.64e+19 | 67896260482.9 |  | low |  | 432.646 | YES | NO | PWR | 536112000 | 8.729256 | 3.0914e+19 | 19.49016 | 3.64e+19 | 19.5611 | 3.4943e+19 | 19.54337 | 3.3545e+19 | 19.52563 | 24.89106 | 28.80495
282.7778 | 0.05 | 0.69 | 0.67 | 0.01 | 0.2 | 0.19 | 19.76343 | 10.78032 | F | 42 | 410 | Plotter | GIN | F1 | GIN-F1 | USA Surveillance | USA | 5.8e+19 | 60300588034.7 |  | low |  | 432.646 | YES | NO | PWR | 961848000 | 8.983106 | 5.0441e+19 | 19.70279 | 5.8e+19 | 19.76343 | 5.601e+19 | 19.74827 | 5.4089e+19 | 19.73311 | 34.81019 | 39.10136
276 | 0.05 | 0.69 | 1.35 | 0.003 | 0 | 0 | 17.25527 | 9.146128 | F | 3 | 486 | Plotter | JBF | F15 | JBF-F15 | Japan Surveillance | JAPAN | 1.8e+17 | 1400000000 |  | low |  | UN-SPEC | NO | NO | BWR | 128571428.6 | 8.109144 | 3.3225e+17 | 17.52147 | 1.8e+17 | 17.25527 | 2.0981e+17 | 17.32182 | 2.4455e+17 | 17.38837 | 3.990369 | 1.642638
276 | 0.05 | 0.69 | 1.35 | 0.003 | 0 | 0 | 17.32222 | 9.146128 | F | 0 | 487 | Plotter | JBF | F15 | JBF-F15 | Japan Surveillance | JAPAN | 2.1e+17 | 1400000000 |  | low |  | UN-SPEC | NO | NO | BWR | 150000000 | 8.176091 | 3.8763e+17 | 17.58842 | 2.1e+17 | 17.32222 | 2.4478e+17 | 17.38877 | 2.8531e+17 | 17.45532 | 4.310091 | 1.793362
276 | 0.05 | 0.69 | 1.35 | 0.003 | 0 | 0 | 18.07918 | 10.11394 | F | -1 | 488 | Plotter | JBF | F15 | JBF-F15 | Japan Surveillance | JAPAN | 1.2e+18 | 13000000000 |  | low |  | UN-SPEC | NO | NO | BWR | 92307692.3 | 7.965238 | 1.4185e+18 | 18.15182 | 1.2e+18 | 18.07918 | 1.2512e+18 | 18.09734 | 1.3047e+18 | 18.1155 | 7.720321 | 4.839026
276 | 0.05 | 0.69 | 1.35 | 0.003 | 0 | 0 | 18.11394 | 10.11394 | F | 16 | 489 | Plotter | JBF | F15 | JBF-F15 | Japan Surveillance | JAPAN | 1.3e+18 | 13000000000 |  | low |  | UN-SPEC | NO | NO | BWR | 100000000 | 8 | 1.5367e+18 | 18.18658 | 1.3e+18 | 18.11394 | 1.3555e+18 | 18.1321 | 1.4134e+18 | 18.15026 | 8.035565 | 5.064714
284 | 0.05 | 0.58 | 1.35 | 0.005 | 0 | 0 | 18.69897 | 11.07918 | P | 10 | 658 | Plotter | JPP | P6 | JPP-P6 | Japan Surveillance | JAPAN | 5e+18 | 120000000000 |  | low |  | UN-SPEC | NO | NO | PWR | 41666666.7 | 7.619789 | 3.7893e+18 | 18.57856 | 5e+18 | 18.69897 | 4.6652e+18 | 18.66887 | 4.3528e+18 | 18.63876 | 13.7832 | 10.83569
284 | 0.05 | 0.58 | 1.35 | 0.005 | 0 | 0 | 19.49136 | 11.07918 | P | 27 | 659 | Plotter | JPP | P6 | JPP-P6 | Japan Surveillance | JAPAN | 3.1e+19 | 120000000000 |  | low |  | UN-SPEC | NO | NO | PWR | 258333333.3 | 8.41218 | 2.3494e+19 | 19.37095 | 3.1e+19 | 19.49136 | 2.8924e+19 | 19.46126 | 2.6987e+19 | 19.43116 | 34.3199 | 30.62835
284 | 0.05 | 0.58 | 1.35 | 0.005 | 0 | 0 | 19.80618 | 11.07918 | P | 54 | 660 | Plotter | JPP | P6 | JPP-P6 | Japan Surveillance | JAPAN | 6.4e+19 | 120000000000 |  | high |  | UN-SPEC | NO | NO | PWR | 533333333.3 | 8.726999 | 4.8503e+19 | 19.68577 | 6.4e+19 | 19.80618 | 5.9714e+19 | 19.77608 | 5.5715e+19 | 19.74597 | 49.31229 | 46.28206
286 | 0.05 | 0.58 | 1.35 | 0.005 | 0 | 0 | 20 | 11.07918 | P | 89 | 661 | Plotter | JPP | P6 | JPP-P6 | Japan Surveillance | JAPAN | 1e+20 | 120000000000 |  | high |  | UN-SPEC | NO | NO | PWR | 833333333.3 | 8.920819 | 7.5786e+19 | 19.87959 | 1e+20 | 20 | 9.3303e+19 | 19.9699 | 8.7055e+19 | 19.93979 | 55.93177 | 57.5574
288 | 0.05 | 0.62 | 1.35 | 0.007 | 0 | 0 | 18.54407 | 11.07918 | P | 25 | 662 | Plotter | JPP | P7 | JPP-P7 | Japan Surveillance | JAPAN | 3.5e+18 | 120000000000 |  | low |  | UN-SPEC | NO | NO | PWR | 29166666.7 | 7.464887 | 2.6525e+18 | 18.42366 | 3.5e+18 | 18.54407 | 3.2656e+18 | 18.51397 | 3.0469e+18 | 18.48386 | 9.62303 | 8.774207
288 | 0.05 | 0.62 | 1.35 | 0.007 | 0 | 0 | 19.30103 | 11.07918 | P | 41 | 663 | Plotter | JPP | P7 | JPP-P7 | Japan Surveillance | JAPAN | 2e+19 | 120000000000 |  | low |  | UN-SPEC | NO | NO | PWR | 166666666.7 | 8.221849 | 1.5157e+19 | 19.18062 | 2e+19 | 19.30103 | 1.8661e+19 | 19.27093 | 1.7411e+19 | 19.24082 | 23.00344 | 23.67542
288 | 0.05 | 0.62 | 1.35 | 0.007 | 0 | 0 | 19.60206 | 11.07918 | P | 55 | 664 | Plotter | JPP | P7 | JPP-P7 | Japan Surveillance | JAPAN | 4e+19 | 120000000000 |  | low |  | UN-SPEC | NO | NO | PWR | 333333333.3 | 8.522879 | 3.0314e+19 | 19.48165 | 4e+19 | 19.60206 | 3.7321e+19 | 19.57196 | 3.4822e+19 | 19.54185 | 32.53178 | 35.13454
282.6 | 0.05 | 0.7 | 0.64 | 0.006 | 0.25 | 0.21 | 18.73078 | 11.14922 | F | -5.2 | 727 | Plotter | KO1 | F1 | KO1-F1 | S. Korea Surveillance | S-KOREA | 5.38e+18 | 141000000000 |  | low | -37.5 |  | NO | YES | PWR | 38156028.4 | 7.581563 | 3.9479e+18 | 18.59636 | 5.38e+18 | 18.73078 | 4.9794e+18 | 18.69718 | 4.6086e+18 | 18.66357 | 10.57396 | 9.086105
282.6 | 0.05 | 0.7 | 0.64 | 0.006 | 0.25 | 0.21 | 18.73078 | 11.14922 | F | 17.4 | 728 | Plotter | KO1 | F1 | KO1-F1 | S. Korea Surveillance | S-KOREA | 5.38e+18 | 141000000000 |  | low | -59.1 |  | NO | YES | PWR | 38156028.4 | 7.581563 | 3.9479e+18 | 18.59636 | 5.38e+18 | 18.73078 | 4.9794e+18 | 18.69718 | 4.6086e+18 | 18.66357 | 10.57396 | 9.086105
282.6 | 0.05 | 0.7 | 0.64 | 0.006 | 0.25 | 0.21 | 19.04922 | 11.1789 | F | -6.1 | 729 | Plotter | KO1 | F1 | KO1-F1 | S. Korea Surveillance | S-KOREA | 1.12e+19 | 150972283958.1 |  | low | -37.5 |  | NO | YES | PWR | 74185802.2 | 7.870321 | 8.107e+18 | 18.90886 | 1.12e+19 | 19.04922 | 1.0331e+19 | 19.01413 | 9.5288e+18 | 18.97904 | 15.25652 | 13.79517
282.6 | 0.05 | 0.7 | 0.64 | 0.006 | 0.25 | 0.21 | 19.04922 | 11.1789 | F | 24.1 | 730 | Plotter | KO1 | F1 | KO1-F1 | S. Korea Surveillance | S-KOREA | 1.12e+19 | 150972283958.1 |  | low | -59.1 |  | NO | YES | PWR | 74185802.2 | 7.870321 | 8.107e+18 | 18.90886 | 1.12e+19 | 19.04922 | 1.0331e+19 | 19.01413 | 9.5288e+18 | 18.97904 | 15.25652 | 13.79517
282.6 | 0.05 | 0.7 | 0.64 | 0.006 | 0.25 | 0.21 | 19.08991 | 10.91795 | F | 1.7 | 731 | Plotter | KO1 | F1 | KO1-F1 | S. Korea Surveillance | S-KOREA | 1.23e+19 | 82785470913.3 |  | low | -37.5 |  | NO | YES | PWR | 148576795.7 | 8.171951 | 1.004e+19 | 19.00174 | 1.23e+19 | 19.08991 | 1.1691e+19 | 19.06786 | 1.1113e+19 | 19.04582 | 15.98817 | 14.55118
282.6 | 0.05 | 0.7 | 0.64 | 0.006 | 0.25 | 0.21 | 19.08991 | 10.91795 | F | 31.8 | 732 | Plotter | KO1 | F1 | KO1-F1 | S. Korea Surveillance | S-KOREA | 1.23e+19 | 82785470913.3 |  | low | -59.1 |  | NO | YES | PWR | 148576795.7 | 8.171951 | 1.004e+19 | 19.00174 | 1.23e+19 | 19.08991 | 1.1691e+19 | 19.06786 | 1.1113e+19 | 19.04582 | 15.98817 | 14.55118
282.6 | 0.05 | 0.7 | 0.64 | 0.006 | 0.25 | 0.21 | 19.46835 | 10.88523 | F | 7.1 | 733 | Plotter | KO1 | F1 | KO1-F1 | S. Korea Surveillance | S-KOREA | 2.94e+19 | 76777645944.9 |  | low | -37.5 |  | NO | YES | PWR | 382923957.1 | 8.583113 | 2.4363e+19 | 19.38672 | 2.94e+19 | 19.46835 | 2.8051e+19 | 19.44794 | 2.6763e+19 | 19.42754 | 24.71838 | 23.90127
282.6 | 0.05 | 0.7 | 0.64 | 0.006 | 0.25 | 0.21 | 19.46835 | 10.88523 | F | 49.5 | 734 | Plotter | KO1 | F1 | KO1-F1 | S. Korea Surveillance | S-KOREA | 2.94e+19 | 76777645944.9 |  | low | -59.1 |  | NO | YES | PWR | 382923957.1 | 8.583113 | 2.4363e+19 | 19.38672 | 2.94e+19 | 19.46835 | 2.8051e+19 | 19.44794 | 2.6763e+19 | 19.42754 | 24.71838 | 23.90127
282.6 | 0.05 | 0.7 | 0.64 | 0.006 | 0.25 | 0.21 | 19.58995 | 11.13195 | F | 13.3 | 735 | Plotter | KO1 | F1 | KO1-F1 | S. Korea Surveillance | S-KOREA | 3.89e+19 | 135504052953.9 |  | low | -37.5 |  | NO | YES | PWR | 287076284.1 | 8.457997 | 2.8773e+19 | 19.45898 | 3.89e+19 | 19.58995 | 3.6075e+19 | 19.55721 | 3.3455e+19 | 19.52447 | 28.4329 | 28.03326
282.6 | 0.05 | 0.7 | 0.64 | 0.006 | 0.25 | 0.21 | 19.58995 | 11.13195 | F | 52.4 | 736 | Plotter | KO1 | F1 | KO1-F1 | S. Korea Surveillance | S-KOREA | 3.89e+19 | 135504052953.9 |  | low | -59.1 |  | NO | YES | PWR | 287076284.1 | 8.457997 | 2.8773e+19 | 19.45898 | 3.89e+19 | 19.58995 | 3.6075e+19 | 19.55721 | 3.3455e+19 | 19.52447 | 28.4329 | 28.03326
288 | 0.05 | 0.63 | 1.38 | 0.004 | 0.22 | 0.23 | 18.4624 | 10.90109 | P | 19.4 | 742 | Plotter | KO2 | P1 | KO2-P1 | S. Korea Surveillance | S-KOREA | 2.9e+18 | 79632724865.6 |  | low | -62.4 | 480.2195 | YES | YES | PWR | 36417189.1 | 7.561306 | 2.3856e+18 | 18.3776 | 2.9e+18 | 18.4624 | 2.7618e+18 | 18.4412 | 2.6303e+18 | 18.42 | 8.472393 | 7.184875
288 | 0.05 | 0.63 | 1.38 | 0.004 | 0.22 | 0.23 | 18.4624 | 10.90109 | P | 16.7 | 743 | Plotter | KO2 | P1 | KO2-P1 | S. Korea Surveillance | S-KOREA | 2.9e+18 | 79632724865.6 |  | low | -50.9 | 479.1855 | YES | YES | PWR | 36417189.1 | 7.561306 | 2.3856e+18 | 18.3776 | 2.9e+18 | 18.4624 | 2.7618e+18 | 18.4412 | 2.6303e+18 | 18.42 | 8.472393 | 7.184875
288 | 0.05 | 0.63 | 1.38 | 0.004 | 0.22 | 0.23 | 19.03743 | 11.0771 | P | 30.2 | 744 | Plotter | KO2 | P1 | KO2-P1 | S. Korea Surveillance | S-KOREA | 1.09e+19 | 119426489289.5 |  | low | -62.4 | 480.2195 | YES | YES | PWR | 91269533.8 | 7.960326 | 8.2686e+18 | 18.91743 | 1.09e+19 | 19.03743 | 1.0172e+19 | 19.00743 | 9.4935e+18 | 18.97743 | 16.42557 | 15.27207
288 | 0.05 | 0.63 | 1.38 | 0.004 | 0.22 | 0.23 | 19.03743 | 11.0771 | P | 30.9 | 745 | Plotter | KO2 | P1 | KO2-P1 | S. Korea Surveillance | S-KOREA | 1.09e+19 | 119426489289.5 |  | low | -50.9 | 479.1855 | YES | YES | PWR | 91269533.8 | 7.960326 | 8.2686e+18 | 18.91743 | 1.09e+19 | 19.03743 | 1.0172e+19 | 19.00743 | 9.4935e+18 | 18.97743 | 16.42557 | 15.27207
288 | 0.05 | 0.63 | 1.38 | 0.004 | 0.22 | 0.23 | 19.35218 | 11.0254 | P | 33.1 | 746 | Plotter | KO2 | P1 | KO2-P1 | S. Korea Surveillance | S-KOREA | 2.25e+19 | 106023537614.4 |  | low | -62.4 | 480.2195 | YES | YES | PWR | 212217027.5 | 8.32678 | 1.7479e+19 | 19.24253 | 2.25e+19 | 19.35218 | 2.1124e+19 | 19.32477 | 1.9831e+19 | 19.29735 | 23.59926 | 23.07552
288 | 0.05 | 0.63 | 1.38 | 0.004 | 0.22 | 0.23 | 19.35218 | 11.0254 | P | 26.3 | 747 | Plotter | KO2 | P1 | KO2-P1 | S. Korea Surveillance | S-KOREA | 2.25e+19 | 106023537614.4 |  | low | -50.9 | 479.1855 | YES | YES | PWR | 212217027.5 | 8.32678 | 1.7479e+19 | 19.24253 | 2.25e+19 | 19.35218 | 2.1124e+19 | 19.32477 | 1.9831e+19 | 19.29735 | 23.59926 | 23.07552
288 | 0.05 | 0.63 | 1.38 | 0.004 | 0.22 | 0.23 | 19.56229 | 10.99124 | P | 26 | 748 | Plotter | KO2 | P1 | KO2-P1 | S. Korea Surveillance | S-KOREA | 3.65e+19 | 98004164785.0 |  | low | -62.4 | 480.2195 | YES | YES | PWR | 372433152 | 8.571048 | 2.8805e+19 | 19.45947 | 3.65e+19 | 19.56229 | 3.4402e+19 | 19.53659 | 3.2425e+19 | 19.51088 | 30.05755 | 30.3955
288 | 0.05 | 0.63 | 1.38 | 0.004 | 0.22 | 0.23 | 19.56229 | 10.99124 | P | 25.4 | 749 | Plotter | KO2 | P1 | KO2-P1 | S. Korea Surveillance | S-KOREA | 3.65e+19 | 98004164785.0 |  | low | -50.9 | 479.1855 | YES | YES | PWR | 372433152 | 8.571048 | 2.8805e+19 | 19.45947 | 3.65e+19 | 19.56229 | 3.4402e+19 | 19.53659 | 3.2425e+19 | 19.51088 | 30.05755 | 30.3955
288 | 0.05 | 0.63 | 1.38 | 0.004 | 0.22 | 0.23 | 19.65801 | 11.01041 | P | 37.7 | 750 | Plotter | KO2 | P1 | KO2-P1 | S. Korea Surveillance | S-KOREA | 4.55e+19 | 102425434283.8 |  | low | -62.4 | 480.2195 | YES | YES | PWR | 444225600 | 8.647604 | 3.5592e+19 | 19.55135 | 4.55e+19 | 19.65801 | 4.279e+19 | 19.63135 | 4.0242e+19 | 19.60468 | 33.55929 | 34.46046
288 | 0.05 | 0.63 | 1.38 | 0.004 | 0.22 | 0.23 | 19.65801 | 11.01041 | P | 33.5 | 751 | Plotter | KO2 | P1 | KO2-P1 | S. Korea Surveillance | S-KOREA | 4.55e+19 | 102425434283.8 |  | low | -50.9 | 479.1855 | YES | YES | PWR | 444225600 | 8.647604 | 3.5592e+19 | 19.55135 | 4.55e+19 | 19.65801 | 4.279e+19 | 19.63135 | 4.0242e+19 | 19.60468 | 33.55929 | 34.46046
290 | 0.05 | 0.66 | 1.27 | 0.007 | 0.22 | 0.21 | 18.73616 | 11.2878 | P | 13.09444 | 772 | Plotter | KO4 | P1 | KO4-P1 | S. Korea Surveillance | S-KOREA | 5.447e+18 | 194000000000 |  | low |  | 517.107 | YES | NO | PWR | 28077319.6 | 7.448356 | 3.7499e+18 | 18.57402 | 5.447e+18 | 18.73616 | 4.9616e+18 | 18.69562 | 4.5195e+18 | 18.65509 | 10.51721 | 10.74095
290 | 0.05 | 0.66 | 1.27 | 0.007 | 0.22 | 0.21 | 18.73616 | 11.2878 | P | 10.33333 | 773 | Plotter | KO4 | P1 | KO4-P1 | S. Korea Surveillance | S-KOREA | 5.447e+18 | 194000000000 |  | low |  | 510 | YES | NO | PWR | 28077319.6 | 7.448356 | 3.7499e+18 | 18.57402 | 5.447e+18 | 18.73616 | 4.9616e+18 | 18.69562 | 4.5195e+18 | 18.65509 | 10.51721 | 10.74095
290 | 0.05 | 0.66 | 1.27 | 0.007 | 0.22 | 0.21 | 19.22055 | 11.20412 | P | 14.52778 | 774 | Plotter | KO4 | P1 | KO4-P1 | S. Korea Surveillance | S-KOREA | 1.6617e+19 | 160000000000 |  | low |  | 517.107 | YES | NO | PWR | 103856250 | 8.016433 | 1.1889e+19 | 19.07515 | 1.6617e+19 | 19.22055 | 1.5283e+19 | 19.1842 | 1.4056e+19 | 19.14785 | 18.36954 | 20.27243
290 | 0.05 | 0.66 | 1.27 | 0.007 | 0.22 | 0.21 | 19.22055 | 11.20412 | P | 20.61667 | 775 | Plotter | KO4 | P1 | KO4-P1 | S. Korea Surveillance | S-KOREA | 1.6617e+19 | 160000000000 |  | low |  | 510 | YES | NO | PWR | 103856250 | 8.016433 | 1.1889e+19 | 19.07515 | 1.6617e+19 | 19.22055 | 1.5283e+19 | 19.1842 | 1.4056e+19 | 19.14785 | 18.36954 | 20.27243
290 | 0.05 | 0.66 | 1.27 | 0.007 | 0.22 | 0.21 | 19.54505 | 11.19866 | P | 30.52778 | 776 | Plotter | KO4 | P1 | KO4-P1 | S. Korea Surveillance | S-KOREA | 3.5079e+19 | 158000000000 |  | low |  | 517.107 | YES | NO | PWR | 222018987.3 | 8.34639 | 2.5162e+19 | 19.40074 | 3.5079e+19 | 19.54505 | 3.2283e+19 | 19.50897 | 2.9709e+19 | 19.47289 | 26.68981 | 31.02454
290 | 0.05 | 0.66 | 1.27 | 0.007 | 0.22 | 0.21 | 19.54505 | 11.19866 | P | 25.26111 | 777 | Plotter | KO4 | P1 | KO4-P1 | S. Korea Surveillance | S-KOREA | 3.5079e+19 | 158000000000 |  | low |  | 510 | YES | NO | PWR | 222018987.3 | 8.34639 | 2.5162e+19 | 19.40074 | 3.5079e+19 | 19.54505 | 3.2283e+19 | 19.50897 | 2.9709e+19 | 19.47289 | 26.68981 | 31.02454
290 | 0.05 | 0.66 | 1.27 | 0.007 | 0.22 | 0.21 | 19.69739 | 11.07867 | P | 22.71667 | 778 | Plotter | KO4 | P1 | KO4-P1 | S. Korea Surveillance | S-KOREA | 4.9818e+19 | 119858498798.0 |  | low |  | 517.107 | YES | NO | PWR | 415640113.1 | 8.618717 | 3.7764e+19 | 19.57708 | 4.9818e+19 | 19.69739 | 4.6485e+19 | 19.66731 | 4.3374e+19 | 19.63723 | 31.80644 | 37.88458
290 | 0.05 | 0.66 | 1.27 | 0.007 | 0.22 | 0.21 | 19.69739 | 11.07867 | P | 21.55556 | 779 | Plotter | KO4 | P1 | KO4-P1 | S. Korea Surveillance | S-KOREA | 4.9818e+19 | 119858498798.0 |  | low |  | 510 | YES | NO | PWR | 415640113.1 | 8.618717 | 3.7764e+19 | 19.57708 | 4.9818e+19 | 19.69739 | 4.6485e+19 | 19.66731 | 4.3374e+19 | 19.63723 | 31.80644 | 37.88458
290 | 0.05 | 0.66 | 1.27 | 0.007 | 0.22 | 0.21 | 19.72842 | 11.07036 | P | 19.45 | 780 | Plotter | KO4 | P1 | KO4-P1 | S. Korea Surveillance | S-KOREA | 5.3508e+19 | 117586041688.6 |  | low |  | 517.107 | YES | NO | PWR | 455054011.8 | 8.658063 | 4.0717e+19 | 19.60977 | 5.3508e+19 | 19.72842 | 4.9975e+19 | 19.69876 | 4.6676e+19 | 19.6691 | 32.96334 | 39.45804
290 | 0.05 | 0.66 | 1.27 | 0.007 | 0.22 | 0.21 | 19.72842 | 11.07036 | P | 35.78889 | 781 | Plotter | KO4 | P1 | KO4-P1 | S. Korea Surveillance | S-KOREA | 5.3508e+19 | 117586041688.6 |  | low |  | 510 | YES | NO | PWR | 455054011.8 | 8.658063 | 4.0717e+19 | 19.60977 | 5.3508e+19 | 19.72842 | 4.9975e+19 | 19.69876 | 4.6676e+19 | 19.6691 | 32.96334 | 39.45804
274 | 0.05 | 0.7 | 1.88 | 0.005 | 0.24 | 0.04 | 17.34242 | 8.876068 | W | 6.9 | 816 | Plotter | LEB | W1 | LEB-W1 | Switzerland Surveillance | SWITZERLAND | 2.2e+17 | 751740758.2 |  | low |  | UN-SPEC | NO | NO | BWR | 292654080 | 8.466355 | 4.5987e+17 | 17.66263 | 2.2e+17 | 17.34242 | 2.6453e+17 | 17.42248 | 3.1807e+17 | 17.50253 | 6.99953 | 2.095984
274 | 0.05 | 0.7 | 1.88 | 0.005 | 0.24 | 0.04 | 17.79518 | 8.949876 | W | 10.8 | 817 | Plotter | LEB | W1 | LEB-W1 | Switzerland Surveillance | SWITZERLAND | 6.24e+17 | 890997435.9 |  | low |  | UN-SPEC | NO | NO | BWR | 700338715.8 | 8.845308 | 1.2608e+18 | 18.10063 | 6.24e+17 | 17.79518 | 7.4396e+17 | 17.87155 | 8.8697e+17 | 17.94791 | 11.53165 | 3.79521
292.2222 | 0.05 | 0.62 | 1.31 | 0.014 | 0.22 | 0.23 | 19.29667 | 10.89477 | P | 15.63333 | 866 | Plotter | ML3 | P1 | ML3-P1 | USA Surveillance | USA | 1.98e+19 | 78481735159.8 |  | low |  | 448 | YES | NO | PWR | 252288000 | 8.401897 | 1.6336e+19 | 19.21314 | 1.98e+19 | 19.29667 | 1.887e+19 | 19.27578 | 1.7985e+19 | 19.2549 | 18.62724 | 24.76561
292.2222 | 0.05 | 0.62 | 1.31 | 0.014 | 0.22 | 0.23 | 19.29667 | 10.89477 | P | 14.58333 | 867 | Plotter | ML3 | P1 | ML3-P1 | USA Surveillance | USA | 1.98e+19 | 78481735159.8 |  | low |  | 448 | YES | NO | PWR | 252288000 | 8.401897 | 1.6336e+19 | 19.21314 | 1.98e+19 | 19.29667 | 1.887e+19 | 19.27578 | 1.7985e+19 | 19.2549 | 18.62724 | 24.76561
292.2222 | 0.05 | 0.62 | 1.31 | 0.014 | 0.22 | 0.23 | 18.60206 | 10.97615 | P | 14 | 868 | Plotter | ML3 | P1 | ML3-P1 | USA Surveillance | USA | 4e+18 | 94656095473.9 |  | low |  | 448 | YES | NO | PWR | 42258240 | 7.625911 | 3.1787e+18 | 18.50225 | 4e+18 | 18.60206 | 3.7767e+18 | 18.57711 | 3.5658e+18 | 18.55216 | 8.372323 | 9.960274
292.2222 | 0.05 | 0.62 | 1.31 | 0.014 | 0.22 | 0.23 | 18.60206 | 10.97615 | P | 16 | 869 | Plotter | ML3 | P1 | ML3-P1 | USA Surveillance | USA | 4e+18 | 94656095473.9 |  | low |  | 448 | YES | NO | PWR | 42258240 | 7.625911 | 3.1787e+18 | 18.50225 | 4e+18 | 18.60206 | 3.7767e+18 | 18.57711 | 3.5658e+18 | 18.55216 | 8.372323 | 9.960274
292.2222 | 0.05 | 0.62 | 1.31 | 0.014 | 0.22 | 0.23 | 19.49969 | 10.861 | P | 15 | 870 | Plotter | ML3 | P1 | ML3-P1 | USA Surveillance | USA | 3.16e+19 | 72610828020.8 |  | low |  | 448 | YES | NO | PWR | 435196800 | 8.638686 | 2.648e+19 | 19.42291 | 3.16e+19 | 19.49969 | 3.0234e+19 | 19.48049 | 2.8927e+19 | 19.4613 | 23.53204 | 32.31989
292.2222 | 0.05 | 0.62 | 1.31 | 0.014 | 0.22 | 0.23 | 19.49969 | 10.861 | P | 25 | 871 | Plotter | ML3 | P1 | ML3-P1 | USA Surveillance | USA | 3.16e+19 | 72610828020.8 |  | low |  | 448 | YES | NO | PWR | 435196800 | 8.638686 | 2.648e+19 | 19.42291 | 3.16e+19 | 19.49969 | 3.0234e+19 | 19.48049 | 2.8927e+19 | 19.4613 | 23.53204 | 32.31989
290 | 0.05 | 0.94 | 0.98 | 0.006 | 0.27 | 0.21 | 18.30963 | 10.30103 | F | 10 | 1045 | Plotter | P136 | F1 | P136-F1 | German PWR Surveillance | GERMANY | 2.04e+18 | 20000000000 |  | low | -48 | 433 | YES | YES | PWR | 102000000 | 8.0086 | 2.2123e+18 | 18.34485 | 2.04e+18 | 18.30963 | 2.0818e+18 | 18.31843 | 2.1244e+18 | 18.32724 | 4.999177 | 6.087257
290 | 0.05 | 0.94 | 0.98 | 0.006 | 0.27 | 0.21 | 18.69636 | 10.30103 | F | 13 | 1046 | Plotter | P136 | F1 | P136-F1 | German PWR Surveillance | GERMANY | 4.97e+18 | 20000000000 |  | low | -48 | 433 | YES | YES | PWR | 248500000 | 8.395326 | 5.3898e+18 | 18.73157 | 4.97e+18 | 18.69636 | 5.0718e+18 | 18.70516 | 5.1757e+18 | 18.71397 | 7.803 | 10.10793
290 | 0.05 | 0.91 | 0.93 | 0.005 | 0.26 | 0.2 | 18.39445 | 10.30103 | F | 0 | 1047 | Plotter | P136 | F2 | P136-F2 | German PWR Surveillance | GERMANY | 2.48e+18 | 20000000000 |  | low | -36 | 434 | YES | YES | PWR | 124000000 | 8.093422 | 2.6895e+18 | 18.42967 | 2.48e+18 | 18.39445 | 2.5308e+18 | 18.40326 | 2.5826e+18 | 18.41206 | 5.462102 | 6.254077
290 | 0.05 | 0.91 | 0.93 | 0.005 | 0.26 | 0.2 | 18.78176 | 10.30103 | F | 1 | 1048 | Plotter | P136 | F2 | P136-F2 | German PWR Surveillance | GERMANY | 6.05e+18 | 20000000000 |  | low | -36 | 434 | YES | YES | PWR | 302500000 | 8.480725 | 6.5611e+18 | 18.81697 | 6.05e+18 | 18.78176 | 6.1739e+18 | 18.79056 | 6.3003e+18 | 18.79936 | 8.53123 | 10.3928
290 | 0.05 | 0.84 | 1.27 | 0.01 | 0.15 | 0.08 | 18.39794 | 10.30103 | W | 12 | 1055 | Plotter | P137 | W1 | P137-W1 | German PWR Surveillance | GERMANY | 2.5e+18 | 20000000000 |  | low | -66 |  | NO | YES | PWR | 125000000 | 8.09691 | 2.7112e+18 | 18.43316 | 2.5e+18 | 18.39794 | 2.5512e+18 | 18.40674 | 2.6034e+18 | 18.41555 | 7.381592 | 6.705461
290 | 0.05 | 0.84 | 1.27 | 0.01 | 0.15 | 0.08 | 18.90309 | 10.30103 | W | 13 | 1056 | Plotter | P137 | W1 | P137-W1 | German PWR Surveillance | GERMANY | 8e+18 | 20000000000 |  | low | -66 |  | NO | YES | PWR | 400000000 | 8.60206 | 8.6758e+18 | 18.93831 | 8e+18 | 18.90309 | 8.1638e+18 | 18.91189 | 8.331e+18 | 18.9207 | 13.20459 | 13.00504
295 | 0.05 | 0.83 | 0.84 | 0.008 | 0.23 | 0.19 | 18.74194 | 11.32255 | F | 20 | 1063 | Plotter | P150 | F1 | P150-F1 | CARISMA/CARINA | GERMANY | 5.52e+18 | 210160818713.5 |  | low |  |  | NO | NO | PWR | 26265600 | 7.419387 | 3.7398e+18 | 18.57285 | 5.52e+18 | 18.74194 | 5.008e+18 | 18.69967 | 4.5436e+18 | 18.6574 | 5.031003 | 8.912724
295 | 0.05 | 0.83 | 0.84 | 0.008 | 0.23 | 0.19 | 19.50515 | 11.36316 | F | 42 | 1064 | Plotter | P150 | F1 | P150-F1 | CARISMA/CARINA | GERMANY | 3.2e+19 | 230760355370.9 |  | low |  |  | NO | NO | PWR | 138672000 | 8.141989 | 2.1279e+19 | 19.32794 | 3.2e+19 | 19.50515 | 2.8897e+19 | 19.46085 | 2.6094e+19 | 19.41655 | 12.11323 | 24.24706
285.6 | 0.05 | 1.66 | 1.35 | 0.0015 | 0.14 | 0.068 | 19.51851 | 11.14922 | W | 125 | 1276 | Plotter | RI4 | W1 | RI4-W1 | Sweden Surveillance | SWEDEN | 3.3e+19 | 141000000000 |  | low |  | UN-SPEC | NO | NO | PWR | 234042553.2 | 8.369295 | 2.4216e+19 | 19.38409 | 3.3e+19 | 19.51851 | 3.0543e+19 | 19.48491 | 2.8269e+19 | 19.4513 | 28.5027 | 116.0894
285.6 | 0.05 | 1.66 | 1.35 | 0.0015 | 0.14 | 0.068 | 19.716 | 11.14922 | W | 155 | 1277 | Plotter | RI4 | W1 | RI4-W1 | Sweden Surveillance | SWEDEN | 5.2e+19 | 141000000000 |  | low |  | UN-SPEC | NO | NO | PWR | 368794326.2 | 8.566784 | 3.8158e+19 | 19.58158 | 5.2e+19 | 19.716 | 4.8128e+19 | 19.6824 | 4.4544e+19 | 19.64879 | 35.77921 | 150.4051
285.6 | 0.05 | 1.66 | 1.35 | 0.0015 | 0.14 | 0.068 | 19.77815 | 11.14922 | W | 184 | 1278 | Plotter | RI4 | W1 | RI4-W1 | Sweden Surveillance | SWEDEN | 6e+19 | 141000000000 |  | high |  | UN-SPEC | NO | NO | PWR | 425531914.9 | 8.628932 | 4.4028e+19 | 19.64373 | 6e+19 | 19.77815 | 5.5532e+19 | 19.74455 | 5.1397e+19 | 19.71094 | 38.43304 | 163.1759
285.6 | 0.05 | 1.66 | 1.35 | 0.0015 | 0.14 | 0.068 | 19.86332 | 11.14922 | W | 194 | 1279 | Plotter | RI4 | W1 | RI4-W1 | Sweden Surveillance | SWEDEN | 7.3e+19 | 141000000000 |  | high |  | UN-SPEC | NO | NO | PWR | 517730496.5 | 8.714104 | 5.3568e+19 | 19.7289 | 7.3e+19 | 19.86332 | 6.7564e+19 | 19.82972 | 6.2534e+19 | 19.79611 | 42.39265 | 182.4573
287 | 0.05 | 0.725 | 1.28 | 0.012 | 0.24 | 0.23 | 19.0086 | 11.14613 | F | 5.5 | 1441 | Plotter | TH2 | F1 | TH2-F1 | Belgium Surveillance | BELGIUM | 1.02e+19 | 140000000000 |  | low |  | UN-SPEC | NO | NO | PWR | 72857142.9 | 7.862472 | 7.4955e+18 | 18.8748 | 1.02e+19 | 19.0086 | 9.4439e+18 | 18.97515 | 8.7438e+18 | 18.9417 | 13.20591 | 17.0802
287 | 0.05 | 0.725 | 1.28 | 0.012 | 0.24 | 0.23 | 19.40824 | 11.14613 | F | 19.2 | 1442 | Plotter | TH2 | F1 | TH2-F1 | Belgium Surveillance | BELGIUM | 2.56e+19 | 140000000000 |  | low |  | UN-SPEC | NO | NO | PWR | 182857142.9 | 8.262112 | 1.8812e+19 | 19.27444 | 2.56e+19 | 19.40824 | 2.3702e+19 | 19.37479 | 2.1945e+19 | 19.34134 | 20.92128 | 28.84614
287 | 0.05 | 0.725 | 1.28 | 0.012 | 0.24 | 0.23 | 19.79239 | 11.14613 | F | 43.8 | 1443 | Plotter | TH2 | F1 | TH2-F1 | Belgium Surveillance | BELGIUM | 6.2e+19 | 140000000000 |  | high |  | UN-SPEC | NO | NO | PWR | 442857142.9 | 8.646264 | 4.5561e+19 | 19.65859 | 6.2e+19 | 19.79239 | 5.7404e+19 | 19.75894 | 5.3148e+19 | 19.72549 | 32.55848 | 47.73777
286.1111 | 0.05 | 0.71 | 0.67 | 0.01 | 0.2 | 0.22 | 19.15534 | 11.12378 | F | 26.66667 | 1480 | Plotter | TP4 | P2 | TP4-P2 | USA Surveillance | USA | 1.43e+19 | 132976547028.7 |  | low |  |  | NO | NO | PWR | 107537760 | 8.031561 | 1.0617e+19 | 19.02601 | 1.43e+19 | 19.15534 | 1.3274e+19 | 19.123 | 1.2322e+19 | 19.09067 | 14.75963 | 16.65259
289.4444 | 0.05 | 0.16 | 1.35 | 0.008 | 0.16 | 0.23 | 18.80003 | 10.65678 | W | 13.05556 | 1594 | Plotter | WF3 | W1 | WF3-W1 | USA Surveillance | USA | 6.31e+18 | 45371607124.2 |  | low | -64.66667 |  | NO | YES | PWR | 139073760 | 8.143245 | 5.8089e+18 | 18.7641 | 6.31e+18 | 18.80003 | 6.1808e+18 | 18.79105 | 6.0543e+18 | 18.78206 | 10.89317 | 10.37313
286.6667 | 0.05 | 0.16 | 1.35 | 0.008 | 0.16 | 0.23 | 19.16137 | 10.52174 | W | 3.666667 | 1595 | Plotter | WF3 | W1 | WF3-W1 | USA Surveillance | USA | 1.45e+19 | 33245985810.9 |  | low | -64.66667 |  | NO | YES | PWR | 436142880 | 8.639629 | 1.4205e+19 | 19.15244 | 1.45e+19 | 19.16137 | 1.4426e+19 | 19.15914 | 1.4352e+19 | 19.15691 | 20.06227 | 17.50931
293.5 | 0.05 | 0.77 | 1.39 | 0.007 | 0.17 | 0.2 | 18.65715 | 10.366 | F | 13.67778 | 1626 | Plotter | YW3 | F1 | YW3-F1 | S. Korea Surveillance | S-KOREA | 4.541e+18 | 23227621483.4 |  | low |  | 410.6973 | YES | NO | PWR | 195500000 | 8.291147 | 4.7794e+18 | 18.67937 | 4.541e+18 | 18.65715 | 4.5995e+18 | 18.66271 | 4.6587e+18 | 18.66826 | 6.012511 | 8.999641
293.5 | 0.05 | 0.77 | 1.39 | 0.007 | 0.17 | 0.2 | 18.65715 | 10.366 | F | 6.638889 | 1627 | Plotter | YW3 | F1 | YW3-F1 | S. Korea Surveillance | S-KOREA | 4.541e+18 | 23227621483.4 |  | low |  | 413.3637 | YES | NO | PWR | 195500000 | 8.291147 | 4.7794e+18 | 18.67937 | 4.541e+18 | 18.65715 | 4.5995e+18 | 18.66271 | 4.6587e+18 | 18.66826 | 6.012511 | 8.999641
282.7778 | 0.05 | 0.56 | 1.32 | 0.01 | 0.24 | 0.24 | 19.95279 | 11.0314 | P | 68.61111 | 1738 | Plotter | BV2 | P1 | BV2-P1 | USA Surveillance | USA | 8.97e+19 | 107496913867.9 |  | high | 4.111111 | 498 | YES | YES | PWR | 834442560 | 8.921396 | 6.9492e+19 | 19.84194 | 8.97e+19 | 19.95279 | 8.4155e+19 | 19.92508 | 7.8952e+19 | 19.89736 | 65.00891 | 64.79205
282.7778 | 0.05 | 0.56 | 1.32 | 0.01 | 0.24 | 0.24 | 19.95279 | 11.0314 | P | 79.55556 | 1739 | Plotter | BV2 | P1 | BV2-P1 | USA Surveillance | USA | 8.97e+19 | 107496913867.9 |  | high | 2 | 492 | YES | YES | PWR | 834442560 | 8.921396 | 6.9492e+19 | 19.84194 | 8.97e+19 | 19.95279 | 8.4155e+19 | 19.92508 | 7.8952e+19 | 19.89736 | 65.00891 | 64.79205
291 | 0.05 | 0.73 | 0.69 | 0.01 | 0.27 | 0.21 | 19.59879 | 10.8256 | F | 6.5 | 1747 | Plotter | BY1 | F1 | BY1-F1 | USA Surveillance | USA | 3.97e+19 | 66926036244.3 |  | low | -57.27778 | 479 | YES | YES | PWR | 593192160 | 8.773195 | 3.3814e+19 | 19.5291 | 3.97e+19 | 19.59879 | 3.8139e+19 | 19.58137 | 3.6639e+19 | 19.56394 | 18.45291 | 27.67878
291 | 0.05 | 0.73 | 0.69 | 0.01 | 0.27 | 0.21 | 19.59879 | 10.8256 | F | 15.44444 | 1748 | Plotter | BY1 | F1 | BY1-F1 | USA Surveillance | USA | 3.97e+19 | 66926036244.3 |  | low | -66.5 | 497 | YES | YES | PWR | 593192160 | 8.773195 | 3.3814e+19 | 19.5291 | 3.97e+19 | 19.59879 | 3.8139e+19 | 19.58137 | 3.6639e+19 | 19.56394 | 18.45291 | 27.67878
293.3333 | 0.05 | 0.59 | 1.36 | 0.006 | 0.23 | 0.21 | 19.51055 | 10.89447 | P | 19.77778 | 1756 | Plotter | CP1 | P1 | CP1-P1 | USA Surveillance | USA | 3.24e+19 | 78427271776.6 |  | low | -17.16667 | 446 | YES | YES | PWR | 413121600 | 8.616078 | 2.6735e+19 | 19.42708 | 3.24e+19 | 19.51055 | 3.088e+19 | 19.48968 | 2.9431e+19 | 19.46881 | 20.18989 | 27.55345
293.3333 | 0.05 | 0.59 | 1.36 | 0.006 | 0.23 | 0.21 | 19.51055 | 10.89447 | P | 27 | 1757 | Plotter | CP1 | P1 | CP1-P1 | USA Surveillance | USA | 3.24e+19 | 78427271776.6 |  | low | -29.33333 | 435 | YES | YES | PWR | 413121600 | 8.616078 | 2.6735e+19 | 19.42708 | 3.24e+19 | 19.51055 | 3.088e+19 | 19.48968 | 2.9431e+19 | 19.46881 | 20.18989 | 27.55345
285.5556 | 0.05 | 0.16 | 1.35 | 0.008 | 0.16 | 0.23 | 19.38382 | 10.49302 | W | 10.55556 | 1796 | Plotter | WF3 | W1 | WF3-W1 | USA Surveillance | USA | 2.42e+19 | 31118287348.2 |  | low | -64.66667 |  | NO | YES | PWR | 777677760 | 8.8908 | 2.4024e+19 | 19.38064 | 2.42e+19 | 19.38382 | 2.4156e+19 | 19.38302 | 2.4112e+19 | 19.38223 | 27.67552 | 23.91326
282.6 | 0.05 | 0.7 | 0.64 | 0.006 | 0.25 | 0.21 | 19.74194 | 10.79319 | F | 20.9 | 1797 | Plotter | KO1 | F1 | KO1-F1 | S. Korea Surveillance | S-KOREA | 5.52e+19 | 62114283800.7 |  | low | -37.5 |  | NO | YES | PWR | 888684480 | 8.948748 | 4.7723e+19 | 19.67873 | 5.52e+19 | 19.74194 | 5.3227e+19 | 19.72614 | 5.1325e+19 | 19.71033 | 33.87005 | 34.21618
282.6 | 0.05 | 0.7 | 0.64 | 0.006 | 0.25 | 0.21 | 19.74194 | 10.79319 | F | 44.6 | 1798 | Plotter | KO1 | F1 | KO1-F1 | S. Korea Surveillance | S-KOREA | 5.52e+19 | 62114283800.7 |  | low | -59.1 |  | NO | YES | PWR | 888684480 | 8.948748 | 4.7723e+19 | 19.67873 | 5.52e+19 | 19.74194 | 5.3227e+19 | 19.72614 | 5.1325e+19 | 19.71033 | 33.87005 | 34.21618
288 | 0.05 | 0.63 | 1.38 | 0.004 | 0.22 | 0.23 | 19.85126 | 10.8576 | P | 63.8 | 1800 | Plotter | KO2 | P1 | KO2-P1 | S. Korea Surveillance | S-KOREA | 7.1e+19 | 72044647387.1 |  | high | -62.4 | 480.2195 | YES | YES | PWR | 985500000 | 8.993657 | 5.9588e+19 | 19.77516 | 7.1e+19 | 19.85126 | 6.7957e+19 | 19.83223 | 6.5044e+19 | 19.81321 | 41.92145 | 44.39921
288 | 0.05 | 0.63 | 1.38 | 0.004 | 0.22 | 0.23 | 19.85126 | 10.8576 | P | 47.3 | 1801 | Plotter | KO2 | P1 | KO2-P1 | S. Korea Surveillance | S-KOREA | 7.1e+19 | 72044647387.1 |  | high | -50.9 | 479.1855 | YES | YES | PWR | 985500000 | 8.993657 | 5.9588e+19 | 19.77516 | 7.1e+19 | 19.85126 | 6.7957e+19 | 19.83223 | 6.5044e+19 | 19.81321 | 41.92145 | 44.39921
273.8889 | 0.05 | 0.96 | 1.42 | 0.019 | 0.36 | 0.08 | 17.50515 | 9.068324 | W | 7.611111 | 1804 | Plotter | BW1 | W1 | BW1-W1 | USA Surveillance | USA | 3.2e+17 | 1170372945.2 |  | low | -28.83333 | UN-SPEC | NO | YES | BWR | 273417120 | 8.436826 | 6.1222e+17 | 17.78691 | 3.2e+17 | 17.50515 | 3.7635e+17 | 17.57559 | 4.4262e+17 | 17.64603 | 8.915329 | 3.717828
287 | 0.05 | 0.72 | 1.37 | 0.005 | 0.17 | 0.157 | 19.58659 | 11.15314 | F | 14.34751 | 1832 | Plotter | F2 | f2 | F2-f2 | France Surveillance | FRANCE | 3.86e+19 | 142277921120.5 |  | low | -53.20727 |  | NO | YES | PWR | 271300000 | 8.43345 | 2.8274e+19 | 19.45138 | 3.86e+19 | 19.58659 | 3.571e+19 | 19.55279 | 3.3036e+19 | 19.51899 | 24.13658 | 31.48348
287 | 0.05 | 0.72 | 1.37 | 0.005 | 0.17 | 0.157 | 19.27646 | 11.08922 | F | 6.874718 | 1834 | Plotter | F2 | f2 | F2-f2 | France Surveillance | FRANCE | 1.89e+19 | 122807017543.9 |  | low | -53.20727 |  | NO | YES | PWR | 153900000 | 8.187239 | 1.4257e+19 | 19.15404 | 1.89e+19 | 19.27646 | 1.7614e+19 | 19.24586 | 1.6415e+19 | 19.21525 | 16.88935 | 20.96362
287 | 0.05 | 0.72 | 1.37 | 0.005 | 0.17 | 0.157 | 19.71433 | 11.1974 | F | 31.75093 | 1836 | Plotter | F2 | f2 | F2-f2 | France Surveillance | FRANCE | 5.18e+19 | 157542579075.4 |  | low | -53.20727 |  | NO | YES | PWR | 328800000 | 8.516932 | 3.7177e+19 | 19.57027 | 5.18e+19 | 19.71433 | 4.7678e+19 | 19.67832 | 4.3884e+19 | 19.6423 | 27.96063 | 37.22478
287 | 0.05 | 0.71 | 1.35 | 0.009 | 0.26 | 0.154 | 19.13672 | 11.13369 | F | 11.7829 | 1856 | Plotter | F12 | f | F12-f | France Surveillance | FRANCE | 1.37e+19 | 136047666335.6 |  | low | -47.53772 |  | NO | YES | PWR | 100700000 | 8.003029 | 1.0125e+19 | 19.00541 | 1.37e+19 | 19.13672 | 1.2703e+19 | 19.10389 | 1.1778e+19 | 19.07106 | 15.04103 | 19.33509
287 | 0.05 | 0.71 | 1.35 | 0.009 | 0.26 | 0.154 | 19.47567 | 11.18519 | F | 25.11452 | 1858 | Plotter | F12 | f | F12-f | France Surveillance | FRANCE | 2.99e+19 | 153176229508.2 |  | low | -47.53772 |  | NO | YES | PWR | 195200000 | 8.29048 | 2.158e+19 | 19.33406 | 2.99e+19 | 19.47567 | 2.7559e+19 | 19.44027 | 2.5402e+19 | 19.40486 | 22.22046 | 30.15634
287 | 0.05 | 0.71 | 1.35 | 0.009 | 0.26 | 0.154 | 19.63548 | 11.23339 | F | 34.9757 | 1860 | Plotter | F12 | f | F12-f | France Surveillance | FRANCE | 4.32e+19 | 171156893819.3 |  | low | -47.53772 |  | NO | YES | PWR | 252400000 | 8.402089 | 3.0495e+19 | 19.48423 | 4.32e+19 | 19.63548 | 3.9598e+19 | 19.59767 | 3.6296e+19 | 19.55986 | 26.7091 | 37.18706
286 | 0.05 | 0.74 | 1.41 | 0.005 | 0.29 | 0.142 | 18.53148 | 10.92725 | F | 27.83659 | 1862 | Plotter | F13 | f | F13-f | France Surveillance | FRANCE | 3.4e+18 | 84577114427.9 |  | low | -47.76193 |  | NO | YES | PWR | 40200000 | 7.604226 | 2.7635e+18 | 18.44145 | 3.4e+18 | 18.53148 | 3.2283e+18 | 18.50897 | 3.0652e+18 | 18.48647 | 7.583433 | 8.150405
286 | 0.05 | 0.74 | 1.41 | 0.005 | 0.29 | 0.142 | 19.33244 | 10.91696 | F | 36.09418 | 1864 | Plotter | F13 | f | F13-f | France Surveillance | FRANCE | 2.15e+19 | 82597003457.5 |  | low | -47.76193 |  | NO | YES | PWR | 260300000 | 8.415474 | 1.7558e+19 | 19.24447 | 2.15e+19 | 19.33244 | 2.0438e+19 | 19.31045 | 1.9429e+19 | 19.28845 | 19.06978 | 23.29838
286 | 0.05 | 0.74 | 1.41 | 0.005 | 0.29 | 0.142 | 19.62941 | 10.9518 | F | 40.10666 | 1866 | Plotter | F13 | f | F13-f | France Surveillance | FRANCE | 4.26e+19 | 89495798319.3 |  | low | -47.76193 |  | NO | YES | PWR | 476000000 | 8.677607 | 3.4235e+19 | 19.53447 | 4.26e+19 | 19.62941 | 4.0334e+19 | 19.60568 | 3.8189e+19 | 19.58194 | 26.84301 | 34.39147
286 | 0.05 | 0.74 | 1.41 | 0.005 | 0.29 | 0.142 | 19.72099 | 10.84477 | F | 45.02762 | 1868 | Plotter | F13 | f | F13-f | France Surveillance | FRANCE | 5.26e+19 | 69946808510.6 |  | low | -47.76193 |  | NO | YES | PWR | 752000000 | 8.876218 | 4.4408e+19 | 19.64746 | 5.26e+19 | 19.72099 | 5.042e+19 | 19.7026 | 4.833e+19 | 19.68422 | 29.82767 | 38.7796
286 | 0.05 | 0.74 | 1.41 | 0.005 | 0.29 | 0.142 | 19.16435 | 10.80319 | F | 36.67331 | 1870 | Plotter | F13 | f | F13-f | France Surveillance | FRANCE | 1.46e+19 | 63561166739.2 |  | low | -47.76193 |  | NO | YES | PWR | 229700000 | 8.361161 | 1.2564e+19 | 19.09914 | 1.46e+19 | 19.16435 | 1.4062e+19 | 19.14805 | 1.3544e+19 | 19.13175 | 15.71458 | 18.68964
286 | 0.05 | 0.71 | 1.33 | 0.006 | 0.26 | 0.154 | 18.51851 | 10.86434 | F | 6.110775 | 1937 | Plotter | F32 | f | F32-f | France Surveillance | FRANCE | 3.3e+18 | 73170731707.3 |  | low | -54.68585 |  | NO | YES | PWR | 45100000 | 7.654177 | 2.761e+18 | 18.44107 | 3.3e+18 | 18.51851 | 3.1561e+18 | 18.49915 | 3.0185e+18 | 18.47979 | 7.490442 | 8.072349
286 | 0.05 | 0.71 | 1.33 | 0.006 | 0.26 | 0.154 | 19.37475 | 10.94645 | F | 19.56982 | 1939 | Plotter | F32 | f | F32-f | France Surveillance | FRANCE | 2.37e+19 | 88399850801.9 |  | low | -54.68585 |  | NO | YES | PWR | 268100000 | 8.428297 | 1.9093e+19 | 19.28088 | 2.37e+19 | 19.37475 | 2.2453e+19 | 19.35128 | 2.1272e+19 | 19.32782 | 20.07357 | 24.80992
286 | 0.05 | 0.71 | 1.33 | 0.006 | 0.26 | 0.154 | 19.65128 | 10.93195 | F | 45.64365 | 1941 | Plotter | F32 | f | F32-f | France Surveillance | FRANCE | 4.48e+19 | 85496183206.1 |  | low | -54.68585 |  | NO | YES | PWR | 524000000 | 8.719331 | 3.6334e+19 | 19.56031 | 4.48e+19 | 19.65128 | 4.2514e+19 | 19.62854 | 4.0346e+19 | 19.6058 | 27.59875 | 35.65407
286 | 0.05 | 0.71 | 1.33 | 0.006 | 0.26 | 0.154 | 19.18184 | 10.79517 | F | 20.14753 | 1943 | Plotter | F32 | f | F32-f | France Surveillance | FRANCE | 1.52e+19 | 62397372742.2 |  | low | -54.68585 |  | NO | YES | PWR | 243600000 | 8.386677 | 1.3129e+19 | 19.11823 | 1.52e+19 | 19.18184 | 1.4653e+19 | 19.16594 | 1.4127e+19 | 19.15004 | 16.07579 | 19.26487
286 | 0.05 | 0.72 | 1.49 | 0.008 | 0.32 | 0.149 | 18.66276 | 10.89264 | F | 16.81274 | 1987 | Plotter | F47 | f2 | F47-f2 | France Surveillance | FRANCE | 4.6e+18 | 78098471986.4 |  | low | -44.16043 |  | NO | YES | PWR | 58900000 | 7.770115 | 3.7989e+18 | 18.57965 | 4.6e+18 | 18.66276 | 4.3851e+18 | 18.64198 | 4.1803e+18 | 18.62121 | 9.312171 | 10.67413
286 | 0.05 | 0.72 | 1.49 | 0.008 | 0.32 | 0.149 | 19.34044 | 10.95004 | F | 7.205924 | 1989 | Plotter | F47 | f2 | F47-f2 | France Surveillance | FRANCE | 2.19e+19 | 89133089133.1 |  | low | -44.16043 |  | NO | YES | PWR | 245700000 | 8.390405 | 1.7614e+19 | 19.24586 | 2.19e+19 | 19.34044 | 2.0739e+19 | 19.3168 | 1.964e+19 | 19.29315 | 20.31861 | 25.9582
286 | 0.05 | 0.66 | 1.4 | 0.005 | 0.33 | 0.138 | 19.62839 | 10.94534 | F | 24.2022 | 1991 | Plotter | F47 | f1 | F47-f1 | France Surveillance | FRANCE | 4.25e+19 | 88174273858.9 |  | low | -68.40352 |  | NO | YES | PWR | 482000000 | 8.683047 | 3.4257e+19 | 19.53474 | 4.25e+19 | 19.62839 | 4.027e+19 | 19.60498 | 3.8156e+19 | 19.58157 | 26.78026 | 33.69706
286 | 0.05 | 0.66 | 1.4 | 0.005 | 0.33 | 0.138 | 19.08991 | 10.75485 | F | 20.20212 | 1993 | Plotter | F47 | f1 | F47-f1 | France Surveillance | FRANCE | 1.23e+19 | 56865464632.5 |  | low | -68.40352 |  | NO | YES | PWR | 216300000 | 8.335057 | 1.0823e+19 | 19.03436 | 1.23e+19 | 19.08991 | 1.1913e+19 | 19.07602 | 1.1538e+19 | 19.06213 | 14.40698 | 16.63127
286 | 0.05 | 0.72 | 1.49 | 0.008 | 0.32 | 0.149 | 19.09342 | 10.75837 | F | 11.37124 | 1994 | Plotter | F47 | f2 | F47-f2 | France Surveillance | FRANCE | 1.24e+19 | 57327785483.1 |  | low | -44.16043 |  | NO | YES | PWR | 216300000 | 8.335057 | 1.0894e+19 | 19.03717 | 1.24e+19 | 19.09342 | 1.2005e+19 | 19.07936 | 1.1622e+19 | 19.0653 | 15.28913 | 18.77567
287 | 0.05 | 0.71 | 1.42 | 0.005 | 0.2 | 0.158 | 19.09691 | 11.25057 | F | 35.49741 | 2019 | Plotter | F55 | f | F55-f | France Surveillance | FRANCE | 1.25e+19 | 178062678062.7 |  | low | -61.19727 |  | NO | YES | PWR | 70200000 | 7.846337 | 8.7543e+18 | 18.94222 | 1.25e+19 | 19.09691 | 1.1435e+19 | 19.05824 | 1.0461e+19 | 19.01956 | 13.81478 | 16.7046
287 | 0.05 | 0.71 | 1.42 | 0.005 | 0.2 | 0.158 | 19.56348 | 11.2928 | F | 33.6188 | 2021 | Plotter | F55 | f | F55-f | France Surveillance | FRANCE | 3.66e+19 | 196246648793.6 |  | low | -61.19727 |  | NO | YES | PWR | 186500000 | 8.270679 | 2.5139e+19 | 19.40034 | 3.66e+19 | 19.56348 | 3.3319e+19 | 19.5227 | 3.0333e+19 | 19.48191 | 23.63902 | 30.79984
287 | 0.05 | 0.71 | 1.42 | 0.005 | 0.2 | 0.158 | 19.67394 | 11.36007 | F | 39.34429 | 2023 | Plotter | F55 | f | F55-f | France Surveillance | FRANCE | 4.72e+19 | 229126213592.2 |  | low | -61.19727 |  | NO | YES | PWR | 206000000 | 8.313867 | 3.1431e+19 | 19.49735 | 4.72e+19 | 19.67394 | 4.2638e+19 | 19.62979 | 3.8516e+19 | 19.58565 | 26.84478 | 35.60048
287 | 0.05 | 0.7 | 1.4 | 0.006 | 0.22 | 0.158 | 19.34242 | 11.27946 | F | 6.339921 | 2029 | Plotter | F57 | f | F57-f | France Surveillance | FRANCE | 2.2e+19 | 190311418685.1 |  | low | -34.45145 |  | NO | YES | PWR | 115600000 | 8.062958 | 1.5204e+19 | 19.18195 | 2.2e+19 | 19.34242 | 2.0059e+19 | 19.30231 | 1.8289e+19 | 19.26219 | 18.52492 | 23.66713
287 | 0.05 | 0.7 | 1.4 | 0.006 | 0.22 | 0.158 | 19.54777 | 11.30325 | F | 13.28429 | 2031 | Plotter | F57 | f | F57-f | France Surveillance | FRANCE | 3.53e+19 | 201025056947.6 |  | low | -34.45145 |  | NO | YES | PWR | 175600000 | 8.244525 | 2.413e+19 | 19.38255 | 3.53e+19 | 19.54777 | 3.2097e+19 | 19.50647 | 2.9185e+19 | 19.46516 | 23.46564 | 30.98087
287 | 0.05 | 0.7 | 1.4 | 0.006 | 0.22 | 0.158 | 19.7364 | 11.36904 | F | 19.09297 | 2033 | Plotter | F57 | f | F57-f | France Surveillance | FRANCE | 5.45e+19 | 233905579399.1 |  | low | -34.45145 |  | NO | YES | PWR | 233000000 | 8.367356 | 3.6142e+19 | 19.55801 | 5.45e+19 | 19.7364 | 4.9181e+19 | 19.6918 | 4.4382e+19 | 19.6472 | 29.15703 | 39.67471
290 | 0.05 | 0.56 | 1.32 | 0.01 | 0.24 | 0.24 | 20.13988 | 12.56585 | P | 89.05211 | 3589 | ATR2 |  |  | BV |  |  | 1.38e+20 | 3680000000000 | 150.69 | high |  |  | NO | NO | PWR | 37500000 | 7.574031 | 5.2739e+19 | 19.72213 | 1.38e+20 | 20.13988 | 1.085e+20 | 20.03544 | 8.5311e+19 | 19.93101 | 55.1118 | 72.72073
300 | 0.05 | 0.75 | 1.43 | 0.008 | 0.28 | 0.2 | 18.21696 | 12.94271 | F | 21.21627 | 3828 | RADAMO |  |  |  | RADAMO |  | 1.648e+18 | 8764092746224.2 | 41 | low |  |  |  |  | PWR | 188040 | 5.27425 | 5.2947e+17 | 17.72384 | 1.648e+18 | 18.21696 | 1.2407e+18 | 18.09368 | 9.3411e+17 | 17.9704 | 1.573793 | 4.633172
300 | 0.05 | 0.75 | 1.43 | 0.008 | 0.28 | 0.2 | 18.21696 | 12.94271 | F | 8.52363 | 3829 | RADAMO |  |  |  | RADAMO |  | 1.648e+18 | 8764092746224.2 | 17 | low |  |  |  |  | PWR | 188040 | 5.27425 | 5.2947e+17 | 17.72384 | 1.648e+18 | 18.21696 | 1.2407e+18 | 18.09368 | 9.3411e+17 | 17.9704 | 1.573793 | 4.633172
300 | 0.05 | 0.75 | 1.43 | 0.008 | 0.28 | 0.2 | 18.21696 | 12.94271 | F | 22.30883 | 3830 | RADAMO |  |  |  | RADAMO |  | 1.648e+18 | 8764092746224.2 | 43 | low |  |  |  |  | PWR | 188040 | 5.27425 | 5.2947e+17 | 17.72384 | 1.648e+18 | 18.21696 | 1.2407e+18 | 18.09368 | 9.3411e+17 | 17.9704 | 1.573793 | 4.633172
300 | 0.05 | 0.75 | 1.43 | 0.008 | 0.28 | 0.2 | 18.21696 | 12.94271 | F | 4.46427 | 3831 | RADAMO |  |  |  | RADAMO |  | 1.648e+18 | 8764092746224.2 | 9 | low |  |  |  |  | PWR | 188040 | 5.27425 | 5.2947e+17 | 17.72384 | 1.648e+18 | 18.21696 | 1.2407e+18 | 18.09368 | 9.3411e+17 | 17.9704 | 1.573793 | 4.633172
300 | 0.05 | 0.75 | 1.43 | 0.008 | 0.28 | 0.2 | 18.39305 | 13.1188 | F | 8.52363 | 3832 | RADAMO |  |  |  | RADAMO |  | 2.472e+18 | 13146139119336.3 | 17 | low |  |  |  |  | PWR | 188040 | 5.27425 | 7.3234e+17 | 17.86471 | 2.472e+18 | 18.39305 | 1.8237e+18 | 18.26096 | 1.3455e+18 | 18.12888 | 1.927495 | 5.836633
300 | 0.05 | 0.75 | 1.43 | 0.008 | 0.28 | 0.2 | 18.39305 | 13.1188 | F | 11.10428 | 3833 | RADAMO |  |  |  | RADAMO |  | 2.472e+18 | 13146139119336.3 | 22 | low |  |  |  |  | PWR | 188040 | 5.27425 | 7.3234e+17 | 17.86471 | 2.472e+18 | 18.39305 | 1.8237e+18 | 18.26096 | 1.3455e+18 | 18.12888 | 1.927495 | 5.836633
300 | 0.05 | 0.75 | 1.43 | 0.008 | 0.28 | 0.2 | 18.39305 | 13.1188 | F | 11.62443 | 3834 | RADAMO |  |  |  | RADAMO |  | 2.472e+18 | 13146139119336.3 | 23 | low |  |  |  |  | PWR | 188040 | 5.27425 | 7.3234e+17 | 17.86471 | 2.472e+18 | 18.39305 | 1.8237e+18 | 18.26096 | 1.3455e+18 | 18.12888 | 1.927495 | 5.836633
300 | 0.05 | 0.75 | 1.43 | 0.008 | 0.28 | 0.2 | 18.54432 | 13.00005 | F | 17.43452 | 3836 | RADAMO |  |  |  | RADAMO |  | 3.502e+18 | 10001142334932.6 | 34 | low |  |  |  |  | PWR | 350160 | 5.544267 | 1.0958e+18 | 18.03973 | 3.502e+18 | 18.54432 | 2.6192e+18 | 18.41817 | 1.9589e+18 | 18.29202 | 2.294178 | 7.117203
300 | 0.05 | 0.75 | 1.43 | 0.008 | 0.28 | 0.2 | 18.54432 | 13.00005 | F | 12.14592 | 3837 | RADAMO |  |  |  | RADAMO |  | 3.502e+18 | 10001142334932.6 | 24 | low |  |  |  |  | PWR | 350160 | 5.544267 | 1.0958e+18 | 18.03973 | 3.502e+18 | 18.54432 | 2.6192e+18 | 18.41817 | 1.9589e+18 | 18.29202 | 2.294178 | 7.117203
300 | 0.05 | 0.75 | 1.43 | 0.008 | 0.28 | 0.2 | 18.54432 | 13.00005 | F | 30.67388 | 3838 | RADAMO |  |  |  | RADAMO |  | 3.502e+18 | 10001142334932.6 | 58 | low |  |  |  |  | PWR | 350160 | 5.544267 | 1.0958e+18 | 18.03973 | 3.502e+18 | 18.54432 | 2.6192e+18 | 18.41817 | 1.9589e+18 | 18.29202 | 2.294178 | 7.117203
300 | 0.05 | 0.75 | 1.43 | 0.008 | 0.28 | 0.2 | 18.54432 | 13.00005 | F | 20.12907 | 3839 | RADAMO |  |  |  | RADAMO |  | 3.502e+18 | 10001142334932.6 | 39 | low |  |  |  |  | PWR | 350160 | 5.544267 | 1.0958e+18 | 18.03973 | 3.502e+18 | 18.54432 | 2.6192e+18 | 18.41817 | 1.9589e+18 | 18.29202 | 2.294178 | 7.117203
300 | 0.05 | 0.75 | 1.43 | 0.008 | 0.28 | 0.2 | 18.65629 | 13.11202 | F | 11.62443 | 3840 | RADAMO |  |  |  | RADAMO |  | 4.532e+18 | 12942654786383.4 | 23 | low |  |  |  |  | PWR | 350160 | 5.544267 | 1.3468e+18 | 18.12931 | 4.532e+18 | 18.65629 | 3.3461e+18 | 18.52454 | 2.4706e+18 | 18.3928 | 2.609841 | 8.242869
300 | 0.05 | 0.75 | 1.43 | 0.008 | 0.28 | 0.2 | 18.65629 | 13.11202 | F | 15.83387 | 3841 | RADAMO |  |  |  | RADAMO |  | 4.532e+18 | 12942654786383.4 | 31 | low |  |  |  |  | PWR | 350160 | 5.544267 | 1.3468e+18 | 18.12931 | 4.532e+18 | 18.65629 | 3.3461e+18 | 18.52454 | 2.4706e+18 | 18.3928 | 2.609841 | 8.242869
300 | 0.05 | 0.75 | 1.43 | 0.008 | 0.28 | 0.2 | 18.65629 | 13.11202 | F | 16.36608 | 3842 | RADAMO |  |  |  | RADAMO |  | 4.532e+18 | 12942654786383.4 | 32 | low |  |  |  |  | PWR | 350160 | 5.544267 | 1.3468e+18 | 18.12931 | 4.532e+18 | 18.65629 | 3.3461e+18 | 18.52454 | 2.4706e+18 | 18.3928 | 2.609841 | 8.242869
300 | 0.05 | 0.75 | 1.43 | 0.008 | 0.28 | 0.2 | 19.07354 | 13.79928 | F | 9.03708 | 3843 | RADAMO |  |  |  | RADAMO |  | 1.1845e+19 | 62991916613486.5 | 18 | low |  |  |  |  | PWR | 188040 | 5.27425 | 2.5651e+18 | 18.4091 | 1.1845e+19 | 19.07354 | 8.0803e+18 | 18.90743 | 5.5121e+18 | 18.74132 | 4.219264 | 14.24622
300 | 0.05 | 0.75 | 1.43 | 0.008 | 0.28 | 0.2 | 19.07354 | 13.79928 | F | 18.50832 | 3844 | RADAMO |  |  |  | RADAMO |  | 1.1845e+19 | 62991916613486.5 | 36 | low |  |  |  |  | PWR | 188040 | 5.27425 | 2.5651e+18 | 18.4091 | 1.1845e+19 | 19.07354 | 8.0803e+18 | 18.90743 | 5.5121e+18 | 18.74132 | 4.219264 | 14.24622
300 | 0.05 | 0.75 | 1.43 | 0.008 | 0.28 | 0.2 | 19.07354 | 13.79928 | F | 7.50075 | 3845 | RADAMO |  |  |  | RADAMO |  | 1.1845e+19 | 62991916613486.5 | 15 | low |  |  |  |  | PWR | 188040 | 5.27425 | 2.5651e+18 | 18.4091 | 1.1845e+19 | 19.07354 | 8.0803e+18 | 18.90743 | 5.5121e+18 | 18.74132 | 4.219264 | 14.24622
300 | 0.05 | 0.75 | 1.43 | 0.008 | 0.28 | 0.2 | 19.37457 | 13.8303 | F | 18.50832 | 3846 | RADAMO |  |  |  | RADAMO |  | 2.369e+19 | 67654786383367.6 | 36 | low |  |  |  |  | PWR | 350160 | 5.544267 | 5.0574e+18 | 18.70393 | 2.369e+19 | 19.37457 | 1.6103e+19 | 19.20691 | 1.0946e+19 | 19.03925 | 5.96694 | 21.14151
300 | 0.05 | 0.75 | 1.43 | 0.008 | 0.28 | 0.2 | 19.37457 | 13.8303 | F | 17.97075 | 3847 | RADAMO |  |  |  | RADAMO |  | 2.369e+19 | 67654786383367.6 | 35 | low |  |  |  |  | PWR | 350160 | 5.544267 | 5.0574e+18 | 18.70393 | 2.369e+19 | 19.37457 | 1.6103e+19 | 19.20691 | 1.0946e+19 | 19.03925 | 5.96694 | 21.14151
300 | 0.05 | 0.75 | 1.43 | 0.008 | 0.28 | 0.2 | 19.37457 | 13.8303 | F | 20.672 | 3848 | RADAMO |  |  |  | RADAMO |  | 2.369e+19 | 67654786383367.6 | 40 | low |  |  |  |  | PWR | 350160 | 5.544267 | 5.0574e+18 | 18.70393 | 2.369e+19 | 19.37457 | 1.6103e+19 | 19.20691 | 1.0946e+19 | 19.03925 | 5.96694 | 21.14151
300 | 0.05 | 0.75 | 1.43 | 0.008 | 0.28 | 0.2 | 19.37457 | 13.8303 | F | 22.30883 | 3849 | RADAMO |  |  |  | RADAMO |  | 2.369e+19 | 67654786383367.6 | 43 | low |  |  |  |  | PWR | 350160 | 5.544267 | 5.0574e+18 | 18.70393 | 2.369e+19 | 19.37457 | 1.6103e+19 | 19.20691 | 1.0946e+19 | 19.03925 | 5.96694 | 21.14151
300 | 0.05 | 0.75 | 1.43 | 0.008 | 0.28 | 0.2 | 19.6553 | 13.80479 | F | 41.10992 | 3850 | RADAMO |  |  |  | RADAMO |  | 4.5217e+19 | 63795535991421.9 | 76 | low |  |  |  |  | PWR | 708780 | 5.850511 | 9.7672e+18 | 18.98977 | 4.5217e+19 | 19.6553 | 3.0826e+19 | 19.48892 | 2.1015e+19 | 19.32253 | 8.243659 | 30.55031
300 | 0.05 | 0.75 | 1.43 | 0.008 | 0.28 | 0.2 | 19.6553 | 13.80479 | F | 36.41808 | 3851 | RADAMO |  |  |  | RADAMO |  | 4.5217e+19 | 63795535991421.9 | 68 | low |  |  |  |  | PWR | 708780 | 5.850511 | 9.7672e+18 | 18.98977 | 4.5217e+19 | 19.6553 | 3.0826e+19 | 19.48892 | 2.1015e+19 | 19.32253 | 8.243659 | 30.55031
300 | 0.05 | 0.75 | 1.43 | 0.008 | 0.28 | 0.2 | 19.6553 | 13.80479 | F | 35.83763 | 3852 | RADAMO |  |  |  | RADAMO |  | 4.5217e+19 | 63795535991421.9 | 67 | low |  |  |  |  | PWR | 708780 | 5.850511 | 9.7672e+18 | 18.98977 | 4.5217e+19 | 19.6553 | 3.0826e+19 | 19.48892 | 2.1015e+19 | 19.32253 | 8.243659 | 30.55031
300 | 0.05 | 0.75 | 1.43 | 0.008 | 0.28 | 0.2 | 19.6553 | 13.80479 | F | 25.61867 | 3853 | RADAMO |  |  |  | RADAMO |  | 4.5217e+19 | 63795535991421.9 | 49 | low |  |  |  |  | PWR | 708780 | 5.850511 | 9.7672e+18 | 18.98977 | 4.5217e+19 | 19.6553 | 3.0826e+19 | 19.48892 | 2.1015e+19 | 19.32253 | 8.243659 | 30.55031
300 | 0.05 | 0.75 | 1.43 | 0.008 | 0.28 | 0.2 | 20.0773 | 13.83413 | F | 60.73488 | 3854 | RADAMO |  |  |  | RADAMO |  | 1.1948e+20 | 68254784347329.3 | 108 | high |  |  |  |  | PWR | 1750500 | 6.243162 | 2.5462e+19 | 19.40589 | 1.1948e+20 | 20.0773 | 8.1179e+19 | 19.90944 | 5.5156e+19 | 19.74159 | 13.40037 | 53.13013
300 | 0.05 | 0.75 | 1.43 | 0.008 | 0.28 | 0.2 | 20.0773 | 13.83413 | F | 58.83675 | 3855 | RADAMO |  |  |  | RADAMO |  | 1.1948e+20 | 68254784347329.3 | 105 | high |  |  |  |  | PWR | 1750500 | 6.243162 | 2.5462e+19 | 19.40589 | 1.1948e+20 | 20.0773 | 8.1179e+19 | 19.90944 | 5.5156e+19 | 19.74159 | 13.40037 | 53.13013
265 | 0.05 | 0.75 | 1.43 | 0.008 | 0.28 | 0.2 | 18.97023 | 12.59034 | F | 11.10428 | 3857 | RADAMO |  |  |  | RADAMO |  | 9.3374e+18 | 3893496446322.3 | 22 | low |  |  |  |  | PWR | 2398200 | 6.379885 | 3.5284e+18 | 18.54758 | 9.3374e+18 | 18.97023 | 7.3209e+18 | 18.86456 | 5.7399e+18 | 18.7589 | 27.17756 | 23.55454
265 | 0.05 | 0.75 | 1.43 | 0.008 | 0.28 | 0.2 | 18.97023 | 12.59034 | F | 13.71843 | 3858 | RADAMO |  |  |  | RADAMO |  | 9.3374e+18 | 3893496446322.3 | 27 | low |  |  |  |  | PWR | 2398200 | 6.379885 | 3.5284e+18 | 18.54758 | 9.3374e+18 | 18.97023 | 7.3209e+18 | 18.86456 | 5.7399e+18 | 18.7589 | 27.17756 | 23.55454
265 | 0.05 | 0.75 | 1.43 | 0.008 | 0.28 | 0.2 | 19.6665 | 13.28662 | F | 42.29628 | 3859 | RADAMO |  |  |  | RADAMO |  | 4.6398e+19 | 19347064815745.8 | 78 | low |  |  |  |  | PWR | 2398200 | 6.379885 | 1.2723e+19 | 19.1046 | 4.6398e+19 | 19.6665 | 3.3576e+19 | 19.52603 | 2.4297e+19 | 19.38555 | 60.58262 | 58.6953
265 | 0.05 | 0.75 | 1.43 | 0.008 | 0.28 | 0.2 | 19.6665 | 13.28662 | F | 45.28563 | 3860 | RADAMO |  |  |  | RADAMO |  | 4.6398e+19 | 19347064815745.8 | 83 | low |  |  |  |  | PWR | 2398200 | 6.379885 | 1.2723e+19 | 19.1046 | 4.6398e+19 | 19.6665 | 3.3576e+19 | 19.52603 | 2.4297e+19 | 19.38555 | 60.58262 | 58.6953
265 | 0.05 | 0.75 | 1.43 | 0.008 | 0.28 | 0.2 | 20.00299 | 13.6231 | F | 95.552 | 3861 | RADAMO |  |  |  | RADAMO |  | 1.0069e+20 | 41985538998485.6 | 160 | high |  |  |  |  | PWR | 2398200 | 6.379885 | 2.3648e+19 | 19.37379 | 1.0069e+20 | 20.00299 | 7.0095e+19 | 19.84569 | 4.8796e+19 | 19.68839 | 89.24634 | 91.24968
265 | 0.05 | 0.75 | 1.43 | 0.008 | 0.28 | 0.2 | 20.00299 | 13.6231 | F | 97.67123 | 3862 | RADAMO |  |  |  | RADAMO |  | 1.0069e+20 | 41985538998485.6 | 163 | high |  |  |  |  | PWR | 2398200 | 6.379885 | 2.3648e+19 | 19.37379 | 1.0069e+20 | 20.00299 | 7.0095e+19 | 19.84569 | 4.8796e+19 | 19.68839 | 89.24634 | 91.24968
265 | 0.05 | 0.75 | 1.43 | 0.008 | 0.28 | 0.2 | 20.1927 | 13.81281 | F | 155.38107 | 3863 | RADAMO |  |  |  | RADAMO |  | 1.5585e+20 | 64985265428822.4 | 239 | high |  |  |  |  | PWR | 2398200 | 6.379885 | 3.354e+19 | 19.52556 | 1.5585e+20 | 20.1927 | 1.0615e+20 | 20.02592 | 7.2299e+19 | 19.85913 | 111.032 | 117.0238
265 | 0.05 | 0.75 | 1.43 | 0.008 | 0.28 | 0.2 | 20.1927 | 13.81281 | F | 153.76323 | 3864 | RADAMO |  |  |  | RADAMO |  | 1.5585e+20 | 64985265428822.4 | 237 | high |  |  |  |  | PWR | 2398200 | 6.379885 | 3.354e+19 | 19.52556 | 1.5585e+20 | 20.1927 | 1.0615e+20 | 20.02592 | 7.2299e+19 | 19.85913 | 111.032 | 117.0238
290 | 0.05 | 0.93 | 0 | 0.015 | 0 | 0 | 19.31597 | 12.59106 | W | 22 | 4041 | Plotter-15 MTR |  |  |  | Bellmann 90 |  | 2.07e+19 | 3900000000000 |  | low |  |  |  |  | PWR | 5307692.3 | 6.724906 | 7.8195e+18 | 18.89318 | 2.07e+19 | 19.31597 | 1.6228e+19 | 19.21027 | 1.2723e+19 | 19.10458 | 17.27356 | 0
290 | 0.05 | 0.93 | 0 | 0.015 | 0 | 0 | 19.89708 | 12.61278 | W | 49 | 4042 | Plotter-15 MTR |  |  |  | Bellmann 90 |  | 7.89e+19 | 4100000000000 |  | high |  |  |  |  | PWR | 19243902.4 | 7.284293 | 2.9508e+19 | 19.46994 | 7.89e+19 | 19.89708 | 6.1701e+19 | 19.79029 | 4.8251e+19 | 19.68351 | 33.72369 | 0
290 | 0.05 | 0.6325 | 1.4225 | 0.00575 | 0 | 0 | 19.33646 | 13 | P | 58.8 | 4173 | Plotter-15 MTR |  |  |  | CRP-3 |  | 2.17e+19 | 10000000000000 |  | low |  |  |  |  | PWR | 2170000 | 6.33646 | 6.7902e+18 | 18.83188 | 2.17e+19 | 19.33646 | 1.623e+19 | 19.21032 | 1.2139e+19 | 19.08417 | 21.1231 | 23.47124
290 | 0.05 | 0.6325 | 1.4225 | 0.00575 | 0 | 0 | 19.47712 | 13 | P | 61.4 | 4174 | Plotter-15 MTR |  |  |  | CRP-3 |  | 3e+19 | 10000000000000 |  | low |  |  |  |  | PWR | 3000000 | 6.477121 | 9.3874e+18 | 18.97255 | 3e+19 | 19.47712 | 2.2438e+19 | 19.35098 | 1.6782e+19 | 19.22483 | 24.83639 | 28.22557
285 | 0.05 | 0.96 | 1.31 | 0.017 | 0 | 0 | 19.25527 | 12.70597 | W | 95.77778 | 4404 | Plotter-15 MTR |  |  |  | TR-EDB |  | 1.8e+19 | 5081300813008.1 |  | low |  |  |  |  | PWR | 3542400 | 6.549298 | 6.4491e+18 | 18.8095 | 1.8e+19 | 19.25527 | 1.3926e+19 | 19.14383 | 1.0774e+19 | 19.03239 | 25.59074 | 28.69586
285 | 0.05 | 0.96 | 1.31 | 0.017 | 0 | 0 | 19.5563 | 12.7113 | W | 99.77778 | 4405 | Plotter-15 MTR |  |  |  | TR-EDB |  | 3.6e+19 | 5144032921810.7 |  | low |  |  |  |  | PWR | 6998400 | 6.844999 | 1.2867e+19 | 19.10947 | 3.6e+19 | 19.5563 | 2.7835e+19 | 19.44459 | 2.1522e+19 | 19.33288 | 36.19077 | 42.58493
285 | 0.05 | 0.96 | 1.31 | 0.017 | 0 | 0 | 18.91381 | 11.76246 | W | 87.77778 | 4406 | Plotter-15 MTR |  |  |  | TR-EDB |  | 8.2e+18 | 578703703703.7 |  | low |  |  |  |  | PWR | 14169600 | 7.151358 | 4.5368e+18 | 18.65675 | 8.2e+18 | 18.91381 | 7.0721e+18 | 18.84955 | 6.0993e+18 | 18.78528 | 17.27243 | 18.33828
288 | 0.05 | 0.75 | 1.43 | 0.008 | 0 | 0 | 19.25527 | 11.5447 | F | 37.77778 | 4453 | Plotter-15 MTR |  |  |  | TR-EDB |  | 1.8e+19 | 350508236943.6 |  | low |  |  |  |  | PWR | 51354000 | 7.710574 | 1.1009e+19 | 19.04176 | 1.8e+19 | 19.25527 | 1.5918e+19 | 19.20189 | 1.4077e+19 | 19.14851 | 16.35535 | 22.31743
288 | 0.05 | 0.75 | 1.43 | 0.008 | 0 | 0 | 19.54407 | 11.83349 | F | 42.77778 | 4454 | Plotter-15 MTR |  |  |  | TR-EDB |  | 3.5e+19 | 681543794056.9 |  | low |  |  |  |  | PWR | 51354000 | 7.710574 | 1.8741e+19 | 19.27279 | 3.5e+19 | 19.54407 | 2.994e+19 | 19.47625 | 2.5611e+19 | 19.40843 | 22.80645 | 32.59217
288 | 0.05 | 0.75 | 1.43 | 0.008 | 0 | 0 | 18.95424 | 11.24367 | F | 31.77778 | 4455 | Plotter-15 MTR |  |  |  | TR-EDB |  | 9e+18 | 175254118471.8 |  | low |  |  |  |  | PWR | 51354000 | 7.710574 | 6.3231e+18 | 18.80093 | 9e+18 | 18.95424 | 8.2398e+18 | 18.91592 | 7.5438e+18 | 18.87759 | 11.56498 | 15.03861
288 | 0.05 | 0.75 | 1.43 | 0.008 | 0 | 0 | 19.25768 | 12.67321 | F | 37.77778 | 4456 | Plotter-15 MTR |  |  |  | TR-EDB |  | 1.81e+19 | 4712069145058.8 |  | low |  |  |  |  | PWR | 3841200 | 6.584467 | 6.5836e+18 | 18.81846 | 1.81e+19 | 19.25768 | 1.4056e+19 | 19.14787 | 1.0916e+19 | 19.03807 | 16.40072 | 22.38796
288 | 0.05 | 0.75 | 1.43 | 0.008 | 0 | 0 | 19.54407 | 12.65371 | F | 56.77778 | 4457 | Plotter-15 MTR |  |  |  | TR-EDB |  | 3.5e+19 | 4505200288332.8 |  | low |  |  |  |  | PWR | 7768800 | 6.890354 | 1.2845e+19 | 19.10875 | 3.5e+19 | 19.54407 | 2.7242e+19 | 19.43524 | 2.1204e+19 | 19.32641 | 22.80645 | 32.59217
290 | 0.05 | 0.93 | 1.46 | 0.015 | 0 | 0 | 19.79379 | 13 | W | 85.77778 | 4487 | Plotter-15 MTR |  |  |  | TR-EDB |  | 6.22e+19 | 10000000000000 |  | high |  |  |  |  | PWR | 6220000 | 6.79379 | 1.9463e+19 | 19.28921 | 6.22e+19 | 19.79379 | 4.6521e+19 | 19.66765 | 3.4794e+19 | 19.5415 | 36.954 | 51.48589
290 | 0.05 | 0.93 | 1.48 | 0.015 | 0 | 0 | 19.31597 | 13.23045 | W | 39.77778 | 4504 | Plotter-15 MTR |  |  |  | TR-EDB |  | 2.07e+19 | 17000000000000 |  | low |  |  |  |  | PWR | 1217647.1 | 6.085521 | 5.8251e+18 | 18.7653 | 2.07e+19 | 19.31597 | 1.5077e+19 | 19.1783 | 1.0981e+19 | 19.04064 | 21.45648 | 27.62755
290 | 0.05 | 0.93 | 1.48 | 0.015 | 0 | 0 | 19.89708 | 13.23045 | W | 66.77778 | 4505 | Plotter-15 MTR |  |  |  | TR-EDB |  | 7.89e+19 | 17000000000000 |  | high |  |  |  |  | PWR | 4641176.5 | 6.666628 | 2.2203e+19 | 19.34641 | 7.89e+19 | 19.89708 | 5.7466e+19 | 19.75941 | 4.1855e+19 | 19.62174 | 41.89014 | 59.19468
292.7778 | 0.0505 | 0.58175 | 1.25175 | 0.0076 | 0.2165 | 0.221 | 18.55388 | 10.9759 | P | 1.377778 | 1536 | Plotter | VO2 | P1 | VO2-P1 | USA Surveillance | USA | 3.58e+18 | 94600879418.2 |  | low |  | 475.738 | YES | NO | PWR | 37843200 | 7.577988 | 2.8453e+18 | 18.45413 | 3.58e+18 | 18.55388 | 3.3802e+18 | 18.52894 | 3.1916e+18 | 18.50401 | 7.031673 | 8.08554
291.6667 | 0.0505 | 0.58175 | 1.25175 | 0.0076 | 0.2165 | 0.221 | 19.04922 | 10.85318 | P | 3.211111 | 1537 | Plotter | VO2 | P1 | VO2-P1 | USA Surveillance | USA | 1.12e+19 | 71315194822.9 |  | low |  | 475.738 | YES | NO | PWR | 157049280 | 8.196036 | 9.419e+18 | 18.97401 | 1.12e+19 | 19.04922 | 1.0725e+19 | 19.03041 | 1.0271e+19 | 19.01161 | 13.51542 | 15.78763
291.6667 | 0.0505 | 0.58175 | 1.25175 | 0.0076 | 0.2165 | 0.221 | 19.25285 | 10.86307 | P | 16.42778 | 1538 | Plotter | VO2 | P1 | VO2-P1 | USA Surveillance | USA | 1.79e+19 | 72956976415.1 |  | low |  | 475.738 | YES | NO | PWR | 245350080 | 8.389786 | 1.4985e+19 | 19.17566 | 1.79e+19 | 19.25285 | 1.7122e+19 | 19.23356 | 1.6378e+19 | 19.21426 | 17.08626 | 20.61993
292.7778 | 0.0505 | 0.58175 | 1.25175 | 0.0076 | 0.2165 | 0.221 | 18.55388 | 10.9759 | P | -3.794444 | 1539 | Plotter | VO2 | P1 | VO2-P1 | USA Surveillance | USA | 3.58e+18 | 94600879418.2 |  | low |  | 475.738 | YES | NO | PWR | 37843200 | 7.577988 | 2.8453e+18 | 18.45413 | 3.58e+18 | 18.55388 | 3.3802e+18 | 18.52894 | 3.1916e+18 | 18.50401 | 7.031673 | 8.08554
291.6667 | 0.0505 | 0.58175 | 1.25175 | 0.0076 | 0.2165 | 0.221 | 19.04922 | 10.85318 | P | 1.472222 | 1540 | Plotter | VO2 | P1 | VO2-P1 | USA Surveillance | USA | 1.12e+19 | 71315194822.9 |  | low |  | 475.738 | YES | NO | PWR | 157049280 | 8.196036 | 9.419e+18 | 18.97401 | 1.12e+19 | 19.04922 | 1.0725e+19 | 19.03041 | 1.0271e+19 | 19.01161 | 13.51542 | 15.78763
291.6667 | 0.0505 | 0.58175 | 1.25175 | 0.0076 | 0.2165 | 0.221 | 19.25285 | 10.86307 | P | 17 | 1541 | Plotter | VO2 | P1 | VO2-P1 | USA Surveillance | USA | 1.79e+19 | 72956976415.1 |  | low |  | 475.738 | YES | NO | PWR | 245350080 | 8.389786 | 1.4985e+19 | 19.17566 | 1.79e+19 | 19.25285 | 1.7122e+19 | 19.23356 | 1.6378e+19 | 19.21426 | 17.08626 | 20.61993
291.6667 | 0.0505 | 0.58175 | 1.25175 | 0.0076 | 0.2165 | 0.221 | 19.62221 | 10.85671 | P | 32.77778 | 1542 | Plotter | VO2 | P1 | VO2-P1 | USA Surveillance | USA | 4.19e+19 | 71896119270.5 |  | low |  | 475.738 | YES | NO | PWR | 582785280 | 8.765509 | 3.518e+19 | 19.5463 | 4.19e+19 | 19.62221 | 4.0108e+19 | 19.60323 | 3.8393e+19 | 19.58426 | 26.14133 | 33.46865
291.6667 | 0.0505 | 0.58175 | 1.25175 | 0.0076 | 0.2165 | 0.221 | 19.62221 | 10.85671 | P | 41.83333 | 1543 | Plotter | VO2 | P1 | VO2-P1 | USA Surveillance | USA | 4.19e+19 | 71896119270.5 |  | low |  | 475.738 | YES | NO | PWR | 582785280 | 8.765509 | 3.518e+19 | 19.5463 | 4.19e+19 | 19.62221 | 4.0108e+19 | 19.60323 | 3.8393e+19 | 19.58426 | 26.14133 | 33.46865
291.6667 | 0.0505 | 0.58175 | 1.25175 | 0.0076 | 0.2165 | 0.221 | 19.47857 | 10.85623 | P | 22 | 1544 | Plotter | VO2 | P1 | VO2-P1 | USA Surveillance | USA | 3.01e+19 | 71818264763.8 |  | low |  | 475.738 | YES | NO | PWR | 419113440 | 8.622332 | 2.5278e+19 | 19.40274 | 3.01e+19 | 19.47857 | 2.8814e+19 | 19.45961 | 2.7584e+19 | 19.44066 | 22.15664 | 27.72241
291.6667 | 0.0505 | 0.58175 | 1.25175 | 0.0076 | 0.2165 | 0.221 | 19.47857 | 10.85623 | P | 25 | 1545 | Plotter | VO2 | P1 | VO2-P1 | USA Surveillance | USA | 3.01e+19 | 71818264763.8 |  | low |  | 475.738 | YES | NO | PWR | 419113440 | 8.622332 | 2.5278e+19 | 19.40274 | 3.01e+19 | 19.47857 | 2.8814e+19 | 19.45961 | 2.7584e+19 | 19.44066 | 22.15664 | 27.72241
285 | 0.05085714 | 0.7221429 | 1.498571 | 0.01042857 | 0 | 0 | 19.32222 | 13.47712 | W | 27 | 4128 | Plotter-15 MTR |  |  |  | CRP-2 |  | 2.1e+19 | 30000000000000 |  | low |  |  |  |  | PWR | 700000 | 5.845098 | 5.275e+18 | 18.72222 | 2.1e+19 | 19.32222 | 1.4867e+19 | 19.17222 | 1.0525e+19 | 19.02222 | 26.96541 | 24.74642
285 | 0.05085714 | 0.7221429 | 1.498571 | 0.01042857 | 0 | 0 | 19.34242 | 13.47712 | W | 42 | 4129 | Plotter-15 MTR |  |  |  | CRP-2 |  | 2.2e+19 | 30000000000000 |  | low |  |  |  |  | PWR | 733333.3 | 5.865301 | 5.5262e+18 | 18.74242 | 2.2e+19 | 19.34242 | 1.5575e+19 | 19.19242 | 1.1026e+19 | 19.04242 | 27.59998 | 25.41079
286 | 0.05085714 | 0.7221429 | 1.498571 | 0.01042857 | 0 | 0 | 19.3483 | 13 | W | 20 | 4130 | Plotter-15 MTR |  |  |  | CRP-2 |  | 2.23e+19 | 10000000000000 |  | low |  |  |  |  | PWR | 2230000 | 6.348305 | 6.978e+18 | 18.84373 | 2.23e+19 | 19.3483 | 1.6679e+19 | 19.22216 | 1.2474e+19 | 19.09602 | 26.43833 | 25.14983
287 | 0.05085714 | 0.7221429 | 1.498571 | 0.01042857 | 0 | 0 | 19.85431 | 13 | W | 43 | 4131 | Plotter-15 MTR |  |  |  | CRP-2 |  | 7.15e+19 | 10000000000000 |  | high |  |  |  |  | PWR | 7150000 | 6.854306 | 2.2373e+19 | 19.34973 | 7.15e+19 | 19.85431 | 5.3476e+19 | 19.72816 | 3.9996e+19 | 19.60202 | 44.92481 | 47.96178
290 | 0.05085714 | 0.7221429 | 1.498571 | 0.01042857 | 0 | 0 | 19.53148 | 13 | W | 34 | 4132 | Plotter-15 MTR |  |  |  | CRP-2 |  | 3.4e+19 | 10000000000000 |  | low |  |  |  |  | PWR | 3400000 | 6.531479 | 1.0639e+19 | 19.0269 | 3.4e+19 | 19.53148 | 2.5429e+19 | 19.40533 | 1.9019e+19 | 19.27919 | 25.98154 | 29.76981
290 | 0.05085714 | 0.7221429 | 1.498571 | 0.01042857 | 0 | 0 | 19.47712 | 13.20412 | W | 30 | 4133 | Plotter-15 MTR |  |  |  | CRP-2 |  | 3e+19 | 16000000000000 |  | low |  |  |  |  | PWR | 1875000 | 6.273001 | 8.5452e+18 | 18.93172 | 3e+19 | 19.47712 | 2.1917e+19 | 19.34077 | 1.6011e+19 | 19.20442 | 24.40541 | 27.72167
288 | 0.05085714 | 0.7221429 | 1.498571 | 0.01042857 | 0 | 0 | 19.39794 | 12.69897 | W | 8 | 4134 | Plotter-15 MTR |  |  |  | CRP-2 |  | 2.5e+19 | 5000000000000 |  | low |  |  |  |  | PWR | 5000000 | 6.69897 | 8.9861e+18 | 18.95357 | 2.5e+19 | 19.39794 | 1.9357e+19 | 19.28685 | 1.4988e+19 | 19.17576 | 25.13606 | 25.89483
288 | 0.05085714 | 0.7221429 | 1.498571 | 0.01042857 | 0 | 0 | 19.39794 | 12.69897 | W | 31 | 4135 | Plotter-15 MTR |  |  |  | CRP-2 |  | 2.5e+19 | 5000000000000 |  | low |  |  |  |  | PWR | 5000000 | 6.69897 | 8.9861e+18 | 18.95357 | 2.5e+19 | 19.39794 | 1.9357e+19 | 19.28685 | 1.4988e+19 | 19.17576 | 25.13606 | 25.89483
290 | 0.05085714 | 0.7221429 | 1.498571 | 0.01042857 | 0 | 0 | 19 | 12.5563 | W | 14 | 4136 | Plotter-15 MTR |  |  |  | CRP-2 |  | 1e+19 | 3600000000000 |  | low |  |  |  |  | PWR | 2777777.8 | 6.443697 | 3.8385e+18 | 18.58416 | 1e+19 | 19 | 7.8712e+18 | 18.89604 | 6.1956e+18 | 18.79208 | 14.09047 | 14.82856
287 | 0.051 | 0.98 | 1.17 | 0.015 | 0.125 | 0.054 | 19.13988 | 11.14613 | W | 6.4 | 325 | Plotter | DO3 | W1 | DO3-W1 | Belgium Surveillance | BELGIUM | 1.38e+19 | 140000000000 |  | low |  | UN-SPEC | NO | NO | PWR | 98571428.6 | 7.993751 | 1.0141e+19 | 19.00608 | 1.38e+19 | 19.13988 | 1.2777e+19 | 19.10643 | 1.183e+19 | 19.07298 | 19.09567 | 23.08843
287 | 0.051 | 0.98 | 1.17 | 0.015 | 0.125 | 0.054 | 19.35411 | 11.14613 | W | 29.6 | 326 | Plotter | DO3 | W1 | DO3-W1 | Belgium Surveillance | BELGIUM | 2.26e+19 | 140000000000 |  | low |  | UN-SPEC | NO | NO | PWR | 161428571.4 | 8.20798 | 1.6608e+19 | 19.22031 | 2.26e+19 | 19.35411 | 2.0925e+19 | 19.32066 | 1.9373e+19 | 19.28721 | 24.4371 | 30.57722
287 | 0.051 | 0.98 | 1.17 | 0.015 | 0.125 | 0.054 | 19.69461 | 11.14613 | W | 36.2 | 327 | Plotter | DO3 | W1 | DO3-W1 | Belgium Surveillance | BELGIUM | 4.95e+19 | 140000000000 |  | low |  | UN-SPEC | NO | NO | PWR | 353571428.6 | 8.548477 | 3.6375e+19 | 19.5608 | 4.95e+19 | 19.69461 | 4.5831e+19 | 19.66115 | 4.2433e+19 | 19.6277 | 36.16579 | 47.78712
287 | 0.051 | 0.98 | 1.17 | 0.015 | 0.125 | 0.054 | 19.9345 | 11.14613 | W | 92 | 328 | Plotter | DO3 | W1 | DO3-W1 | Belgium Surveillance | BELGIUM | 8.6e+19 | 140000000000 |  | high |  | UN-SPEC | NO | NO | PWR | 614285714.3 | 8.78837 | 6.3197e+19 | 19.8007 | 8.6e+19 | 19.9345 | 7.9625e+19 | 19.90105 | 7.3722e+19 | 19.8676 | 47.66994 | 65.45308
289.4444 | 0.051 | 0.7 | 0.59 | 0.01 | 0.23 | 0.22 | 18.81358 | 11.13868 | F | 22.22222 | 1162 | Plotter | PB2 | F1 | PB2-F1 | USA Surveillance | USA | 6.51e+18 | 137620497209.5 |  | low |  | 488.1487 | YES | NO | PWR | 47304000 | 7.674898 | 4.8003e+18 | 18.68127 | 6.51e+18 | 18.81358 | 6.0326e+18 | 18.7805 | 5.5902e+18 | 18.74742 | 8.205326 | 9.625508
286.1111 | 0.051 | 0.7 | 0.59 | 0.01 | 0.23 | 0.22 | 18.93298 | 10.9027 | F | 19.44444 | 1163 | Plotter | PB2 | F1 | PB2-F1 | USA Surveillance | USA | 8.57e+18 | 79927328617.9 |  | low |  | 488.1487 | YES | NO | PWR | 107222400 | 8.030286 | 7.0448e+18 | 18.84787 | 8.57e+18 | 18.93298 | 8.1602e+18 | 18.9117 | 7.77e+18 | 18.89042 | 11.35745 | 11.94917
285.5556 | 0.051 | 0.7 | 0.59 | 0.01 | 0.23 | 0.22 | 19.33445 | 11.11964 | F | 28.33333 | 1164 | Plotter | PB2 | F1 | PB2-F1 | USA Surveillance | USA | 2.16e+19 | 131717597471.0 |  | low |  | 488.1487 | YES | NO | PWR | 163987200 | 8.21481 | 1.6068e+19 | 19.20595 | 2.16e+19 | 19.33445 | 2.006e+19 | 19.30233 | 1.863e+19 | 19.2702 | 18.54501 | 20.43259
284.4444 | 0.051 | 0.7 | 0.59 | 0.01 | 0.23 | 0.22 | 19.48287 | 10.81381 | F | 34.44444 | 1165 | Plotter | PB2 | F1 | PB2-F1 | USA Surveillance | USA | 3.04e+19 | 65133626777.5 |  | low |  | 488.1487 | YES | NO | PWR | 466732800 | 8.669068 | 2.6034e+19 | 19.41554 | 3.04e+19 | 19.48287 | 2.9244e+19 | 19.46604 | 2.8132e+19 | 19.44921 | 23.22054 | 25.32598
288.9 | 0.051 | 0.54 | 1.5 | 0.015 | 0.2 | 0.2 | 18.7617 | 11.29911 | P | 22.86667 | 1611 | Plotter | YW2 | P1 | YW2-P1 | S. Korea Surveillance | S-KOREA | 5.777e+18 | 199116813358.9 |  | low |  | 458.5015 | YES | NO | PWR | 29013120 | 7.462594 | 3.9564e+18 | 18.59731 | 5.777e+18 | 18.7617 | 5.2554e+18 | 18.7206 | 4.7808e+18 | 18.6795 | 13.45557 | 13.69558
288.9 | 0.051 | 0.54 | 1.5 | 0.015 | 0.2 | 0.2 | 18.7617 | 11.29911 | P | 15.27222 | 1612 | Plotter | YW2 | P1 | YW2-P1 | S. Korea Surveillance | S-KOREA | 5.777e+18 | 199116813358.9 |  | low |  | 451.6065 | YES | NO | PWR | 29013120 | 7.462594 | 3.9564e+18 | 18.59731 | 5.777e+18 | 18.7617 | 5.2554e+18 | 18.7206 | 4.7808e+18 | 18.6795 | 13.45557 | 13.69558
288.9 | 0.051 | 0.54 | 1.5 | 0.015 | 0.2 | 0.2 | 19.1867 | 11.19794 | P | 30.02222 | 1613 | Plotter | YW2 | P1 | YW2-P1 | S. Korea Surveillance | S-KOREA | 1.5371e+19 | 157738256499.2 |  | low |  | 458.5015 | YES | NO | PWR | 97446240 | 7.988765 | 1.1029e+19 | 19.04254 | 1.5371e+19 | 19.1867 | 1.4147e+19 | 19.15066 | 1.302e+19 | 19.11462 | 21.94836 | 23.91211
288.9 | 0.051 | 0.54 | 1.5 | 0.015 | 0.2 | 0.2 | 19.1867 | 11.19794 | P | 30.55556 | 1614 | Plotter | YW2 | P1 | YW2-P1 | S. Korea Surveillance | S-KOREA | 1.5371e+19 | 157738256499.2 |  | low |  | 451.6065 | YES | NO | PWR | 97446240 | 7.988765 | 1.1029e+19 | 19.04254 | 1.5371e+19 | 19.1867 | 1.4147e+19 | 19.15066 | 1.302e+19 | 19.11462 | 21.94836 | 23.91211
288.9 | 0.051 | 0.54 | 1.5 | 0.015 | 0.2 | 0.2 | 19.57558 | 11.23541 | P | 28.17778 | 1615 | Plotter | YW2 | P1 | YW2-P1 | S. Korea Surveillance | S-KOREA | 3.7634e+19 | 171954799930.4 |  | low |  | 458.5015 | YES | NO | PWR | 218859840 | 8.340166 | 2.6541e+19 | 19.42392 | 3.7634e+19 | 19.57558 | 3.4488e+19 | 19.53767 | 3.1605e+19 | 19.49975 | 34.34323 | 39.81843
288.9 | 0.051 | 0.54 | 1.5 | 0.015 | 0.2 | 0.2 | 19.57558 | 11.23541 | P | 28.98889 | 1616 | Plotter | YW2 | P1 | YW2-P1 | S. Korea Surveillance | S-KOREA | 3.7634e+19 | 171954799930.4 |  | low |  | 451.6065 | YES | NO | PWR | 218859840 | 8.340166 | 2.6541e+19 | 19.42392 | 3.7634e+19 | 19.57558 | 3.4488e+19 | 19.53767 | 3.1605e+19 | 19.49975 | 34.34323 | 39.81843
288.9 | 0.051 | 0.54 | 1.5 | 0.015 | 0.2 | 0.2 | 19.63392 | 11.10817 | P | 47.33333 | 1617 | Plotter | YW2 | P1 | YW2-P1 | S. Korea Surveillance | S-KOREA | 4.3045e+19 | 128284586084.7 |  | low |  | 458.5015 | YES | NO | PWR | 335543040 | 8.525748 | 3.2189e+19 | 19.50771 | 4.3045e+19 | 19.63392 | 4.0029e+19 | 19.60237 | 3.7224e+19 | 19.57082 | 36.72927 | 42.98432
288.9 | 0.051 | 0.54 | 1.5 | 0.015 | 0.2 | 0.2 | 19.63392 | 11.10817 | P | 29.72222 | 1618 | Plotter | YW2 | P1 | YW2-P1 | S. Korea Surveillance | S-KOREA | 4.3045e+19 | 128284586084.7 |  | low |  | 451.6065 | YES | NO | PWR | 335543040 | 8.525748 | 3.2189e+19 | 19.50771 | 4.3045e+19 | 19.63392 | 4.0029e+19 | 19.60237 | 3.7224e+19 | 19.57082 | 36.72927 | 42.98432
288.9 | 0.051 | 0.54 | 1.5 | 0.015 | 0.2 | 0.2 | 19.68719 | 11.06979 | P | 35.46667 | 1619 | Plotter | YW2 | P1 | YW2-P1 | S. Korea Surveillance | S-KOREA | 4.8662e+19 | 117432412291.8 |  | low |  | 458.5015 | YES | NO | PWR | 414383040 | 8.617402 | 3.7039e+19 | 19.56866 | 4.8662e+19 | 19.68719 | 4.5452e+19 | 19.65756 | 4.2454e+19 | 19.62792 | 39.05224 | 46.09414
288.9 | 0.051 | 0.54 | 1.5 | 0.015 | 0.2 | 0.2 | 19.68719 | 11.06979 | P | 39.50556 | 1620 | Plotter | YW2 | P1 | YW2-P1 | S. Korea Surveillance | S-KOREA | 4.8662e+19 | 117432412291.8 |  | low |  | 451.6065 | YES | NO | PWR | 414383040 | 8.617402 | 3.7039e+19 | 19.56866 | 4.8662e+19 | 19.68719 | 4.5452e+19 | 19.65756 | 4.2454e+19 | 19.62792 | 39.05224 | 46.09414
282.7778 | 0.053 | 0.965 | 1.375 | 0.02 | 0.4 | 0.095 | 18.37658 | 10.84435 | W | 23.33333 | 163 | Plotter | CK2 | W1 | CK2-W1 | USA Surveillance | USA | 2.38e+18 | 69878986038.3 |  | low |  | 526 | YES | NO | PWR | 34058880 | 7.53223 | 2.0097e+18 | 18.30313 | 2.38e+18 | 18.37658 | 2.2815e+18 | 18.35822 | 2.187e+18 | 18.33985 | 10.87656 | 9.969659
282.7778 | 0.053 | 0.965 | 1.375 | 0.02 | 0.4 | 0.095 | 18.82217 | 10.81551 | W | 25 | 164 | Plotter | CK2 | W1 | CK2-W1 | USA Surveillance | USA | 6.64e+18 | 65389136264.7 |  | low |  | 526 | YES | NO | PWR | 101545920 | 8.006662 | 5.6819e+18 | 18.75449 | 6.64e+18 | 18.82217 | 6.3863e+18 | 18.80525 | 6.1423e+18 | 18.78833 | 18.16717 | 17.88317
283.3333 | 0.053 | 0.965 | 1.375 | 0.02 | 0.4 | 0.095 | 19.0086 | 10.78963 | W | 37.22222 | 165 | Plotter | CK2 | W1 | CK2-W1 | USA Surveillance | USA | 1.02e+19 | 61607595854.2 |  | low |  | 526 | YES | NO | PWR | 165564000 | 8.218966 | 8.8328e+18 | 18.9461 | 1.02e+19 | 19.0086 | 9.8395e+18 | 18.99297 | 9.4918e+18 | 18.97735 | 21.9684 | 22.60635
283.3333 | 0.053 | 0.965 | 1.375 | 0.02 | 0.4 | 0.095 | 19.19866 | 10.76233 | W | 28.88889 | 166 | Plotter | CK2 | W1 | CK2-W1 | USA Surveillance | USA | 1.58e+19 | 57853892995.8 |  | low |  | 526 | YES | NO | PWR | 273101760 | 8.436324 | 1.3855e+19 | 19.14161 | 1.58e+19 | 19.19866 | 1.529e+19 | 19.1844 | 1.4796e+19 | 19.17014 | 27.34179 | 29.00467
274 | 0.054 | 0.656 | 1.25 | 0.0092 | 0.252 | 0.19 | 18.18184 | 9.534026 | P | -2.777778 | 787 | Plotter | KU1 | P1 | KU1-P1 | Taiwan Surveillance | TAIWAN | 1.52e+18 | 3420000000 |  | low |  |  | NO | NO | PWR | 444444444.4 | 8.647817 | 2.3467e+18 | 18.37046 | 1.52e+18 | 18.18184 | 1.6943e+18 | 18.229 | 1.8887e+18 | 18.27615 | 15.96121 | 7.591529
278.3333 | 0.054 | 0.656 | 1.25 | 0.0092 | 0.252 | 0.19 | 17.98227 | 9.690196 | P | 2.222222 | 788 | Plotter | KU1 | P1 | KU1-P1 | Taiwan Surveillance | TAIWAN | 9.6e+17 | 4900000000 |  | low |  |  | NO | NO | BWR | 195918367.3 | 8.292075 | 1.3793e+18 | 18.13966 | 9.6e+17 | 17.98227 | 1.051e+18 | 18.02162 | 1.1507e+18 | 18.06096 | 10.44699 | 5.418971
291.3 | 0.054 | 0.13 | 1.39 | 0.017 | 0.51 | 0.11 | 19.33646 | 11.16834 | W | 23.28889 | 885 | Plotter | MS1 | W1 | MS1-W1 | Taiwan Surveillance | TAIWAN | 2.17e+19 | 147345286091.6 |  | low | -45.55556 | UN-SPEC | NO | YES | PWR | 147273120 | 8.168123 | 1.5784e+19 | 19.19822 | 2.17e+19 | 19.33646 | 2.004e+19 | 19.3019 | 1.8507e+19 | 19.26734 | 20.02215 | 23.95981
291.3 | 0.054 | 0.13 | 1.39 | 0.017 | 0.51 | 0.11 | 19.62941 | 11.12414 | W | 24.95556 | 886 | Plotter | MS1 | W1 | MS1-W1 | Taiwan Surveillance | TAIWAN | 4.26e+19 | 133087402808.7 |  | low | -45.55556 | UN-SPEC | NO | YES | PWR | 320090400 | 8.505273 | 3.1623e+19 | 19.50001 | 4.26e+19 | 19.62941 | 3.9542e+19 | 19.59706 | 3.6704e+19 | 19.56471 | 28.0534 | 35.07974
291.3 | 0.054 | 0.13 | 1.39 | 0.017 | 0.51 | 0.11 | 18.70157 | 11.31067 | W | 13.84444 | 887 | Plotter | MS1 | W1 | MS1-W1 | Taiwan Surveillance | TAIWAN | 5.03e+18 | 204487504715.8 |  | low | -45.55556 | UN-SPEC | NO | YES | PWR | 24598080 | 7.390901 | 3.4266e+18 | 18.53486 | 5.03e+18 | 18.70157 | 4.5697e+18 | 18.65989 | 4.1516e+18 | 18.61821 | 9.639727 | 10.51736
291.3 | 0.054 | 0.13 | 1.39 | 0.017 | 0.51 | 0.11 | 19.03342 | 11.17859 | W | 24.95556 | 888 | Plotter | MS1 | W1 | MS1-W1 | Taiwan Surveillance | TAIWAN | 1.08e+19 | 150865970671.7 |  | low | -45.55556 | UN-SPEC | NO | YES | PWR | 71586720 | 7.854832 | 7.8186e+18 | 18.89313 | 1.08e+19 | 19.03342 | 9.9621e+18 | 18.99835 | 9.1892e+18 | 18.96328 | 14.12514 | 16.17438
288.9 | 0.054 | 0.52 | 1.45 | 0.012 | 0.23 | 0.23 | 18.71248 | 11.24989 | P | 24.52222 | 1596 | Plotter | YW1 | P1 | YW1-P1 | S. Korea Surveillance | S-KOREA | 5.158e+18 | 177781638100.3 |  | low |  | 510.212 | YES | NO | PWR | 29013120 | 7.462594 | 3.6135e+18 | 18.55793 | 5.158e+18 | 18.71248 | 4.7189e+18 | 18.67384 | 4.3172e+18 | 18.6352 | 12.04161 | 12.43022
288.9 | 0.054 | 0.52 | 1.45 | 0.012 | 0.23 | 0.23 | 18.71248 | 11.24989 | P | 36.35 | 1597 | Plotter | YW1 | P1 | YW1-P1 | S. Korea Surveillance | S-KOREA | 5.158e+18 | 177781638100.3 |  | low |  | 486.0805 | YES | NO | PWR | 29013120 | 7.462594 | 3.6135e+18 | 18.55793 | 5.158e+18 | 18.71248 | 4.7189e+18 | 18.67384 | 4.3172e+18 | 18.6352 | 12.04161 | 12.43022
288.9 | 0.054 | 0.52 | 1.45 | 0.012 | 0.23 | 0.23 | 19.21979 | 11.20247 | P | 22.02778 | 1598 | Plotter | YW1 | P1 | YW1-P1 | S. Korea Surveillance | S-KOREA | 1.6588e+19 | 159394554371.7 |  | low |  | 510.212 | YES | NO | PWR | 104068800 | 8.017321 | 1.1877e+19 | 19.07472 | 1.6588e+19 | 19.21979 | 1.5259e+19 | 19.18353 | 1.4036e+19 | 19.14726 | 21.59439 | 23.94839
288.9 | 0.054 | 0.52 | 1.45 | 0.012 | 0.23 | 0.23 | 19.21979 | 11.20247 | P | 24.42222 | 1599 | Plotter | YW1 | P1 | YW1-P1 | S. Korea Surveillance | S-KOREA | 1.6588e+19 | 159394554371.7 |  | low |  | 486.0805 | YES | NO | PWR | 104068800 | 8.017321 | 1.1877e+19 | 19.07472 | 1.6588e+19 | 19.21979 | 1.5259e+19 | 19.18353 | 1.4036e+19 | 19.14726 | 21.59439 | 23.94839
288.9 | 0.054 | 0.52 | 1.45 | 0.012 | 0.23 | 0.23 | 19.55182 | 11.19628 | P | 22.13333 | 1600 | Plotter | YW1 | P1 | YW1-P1 | S. Korea Surveillance | S-KOREA | 3.563e+19 | 157137675713.7 |  | low |  | 510.212 | YES | NO | PWR | 226743840 | 8.355535 | 2.5585e+19 | 19.40798 | 3.563e+19 | 19.55182 | 3.2799e+19 | 19.51586 | 3.0193e+19 | 19.4799 | 31.6484 | 36.83949
288.9 | 0.054 | 0.52 | 1.45 | 0.012 | 0.23 | 0.23 | 19.55182 | 11.19628 | P | 39.59444 | 1601 | Plotter | YW1 | P1 | YW1-P1 | S. Korea Surveillance | S-KOREA | 3.563e+19 | 157137675713.7 |  | low |  | 486.0805 | YES | NO | PWR | 226743840 | 8.355535 | 2.5585e+19 | 19.40798 | 3.563e+19 | 19.55182 | 3.2799e+19 | 19.51586 | 3.0193e+19 | 19.4799 | 31.6484 | 36.83949
288.9 | 0.054 | 0.52 | 1.45 | 0.012 | 0.23 | 0.23 | 19.67126 | 11.09291 | P | 34.92222 | 1602 | Plotter | YW1 | P1 | YW1-P1 | S. Korea Surveillance | S-KOREA | 4.6909e+19 | 123853008506.8 |  | low |  | 510.212 | YES | NO | PWR | 378747360 | 8.57835 | 3.5326e+19 | 19.5481 | 4.6909e+19 | 19.67126 | 4.3699e+19 | 19.64047 | 4.0708e+19 | 19.60968 | 36.31382 | 43.03173
288.9 | 0.054 | 0.52 | 1.45 | 0.012 | 0.23 | 0.23 | 19.67126 | 11.09291 | P | 45.36111 | 1603 | Plotter | YW1 | P1 | YW1-P1 | S. Korea Surveillance | S-KOREA | 4.6909e+19 | 123853008506.8 |  | low |  | 486.0805 | YES | NO | PWR | 378747360 | 8.57835 | 3.5326e+19 | 19.5481 | 4.6909e+19 | 19.67126 | 4.3699e+19 | 19.64047 | 4.0708e+19 | 19.60968 | 36.31382 | 43.03173
288.9 | 0.054 | 0.52 | 1.45 | 0.012 | 0.23 | 0.23 | 19.74744 | 11.093 | P | 34.36667 | 1604 | Plotter | YW1 | P1 | YW1-P1 | S. Korea Surveillance | S-KOREA | 5.5904e+19 | 123878700982.6 |  | low |  | 510.212 | YES | NO | PWR | 451280160 | 8.654446 | 4.2099e+19 | 19.62427 | 5.5904e+19 | 19.74744 | 5.2077e+19 | 19.71665 | 4.8513e+19 | 19.68586 | 39.64289 | 47.51936
288.9 | 0.054 | 0.52 | 1.45 | 0.012 | 0.23 | 0.23 | 19.74744 | 11.093 | P | 50.25 | 1605 | Plotter | YW1 | P1 | YW1-P1 | S. Korea Surveillance | S-KOREA | 5.5904e+19 | 123878700982.6 |  | low |  | 486.0805 | YES | NO | PWR | 451280160 | 8.654446 | 4.2099e+19 | 19.62427 | 5.5904e+19 | 19.74744 | 5.2077e+19 | 19.71665 | 4.8513e+19 | 19.68586 | 39.64289 | 47.51936
287.7778 | 0.054 | 0.13 | 1.39 | 0.017 | 0.51 | 0.11 | 19.9248 | 11.08022 | W | 49.44444 | 1768 | Plotter | MS1 | W1 | MS1-W1 | Taiwan Surveillance | TAIWAN | 8.41e+19 | 120288385468.4 |  | high | -45.55556 | UN-SPEC | NO | YES | PWR | 699153120 | 8.844572 | 6.3705e+19 | 19.80418 | 8.41e+19 | 19.9248 | 7.8459e+19 | 19.89464 | 7.3196e+19 | 19.86449 | 49.12818 | 54.90837
290 | 0.055 | 0.957 | 1.39 | 0.02 | 0.445 | 0.185 | 18.61384 | 11.05154 | W | 17.77778 | 1490 | Plotter | TRO | W1 | TRO-W1 | USA Surveillance | USA | 4.11e+18 | 112601505736.9 |  | low |  |  | NO | NO | PWR | 36500400 | 7.562298 | 3.1547e+18 | 18.49896 | 4.11e+18 | 18.61384 | 3.847e+18 | 18.58512 | 3.6008e+18 | 18.5564 | 9.825336 | 12.60112
290 | 0.055 | 0.957 | 1.39 | 0.02 | 0.445 | 0.185 | 19.24797 | 11.1081 | W | 26.11111 | 1491 | Plotter | TRO | W1 | TRO-W1 | USA Surveillance | USA | 1.77e+19 | 128261984886.8 |  | low |  |  | NO | NO | PWR | 137998800 | 8.139875 | 1.3237e+19 | 19.12178 | 1.77e+19 | 19.24797 | 1.646e+19 | 19.21642 | 1.5306e+19 | 19.18488 | 20.38981 | 28.11946
290 | 0.055 | 0.957 | 1.39 | 0.02 | 0.445 | 0.185 | 19.36922 | 10.96609 | W | 23.33333 | 1492 | Plotter | TRO | W1 | TRO-W1 | USA Surveillance | USA | 2.34e+19 | 92489826119.1 |  | low |  |  | NO | NO | PWR | 253000800 | 8.403122 | 1.8682e+19 | 19.27142 | 2.34e+19 | 19.36922 | 2.2119e+19 | 19.34477 | 2.0908e+19 | 19.32032 | 23.44415 | 32.81206
289.4444 | 0.056 | 0.562 | 1.312 | 0.009 | 0.18 | 0.238 | 18.90309 | 10.7678 | P | 31.11111 | 1354 | Plotter | SO3 | P1 | SO3-P1 | USA Surveillance | USA | 8e+18 | 58586220755.2 |  | low |  |  | NO | NO | PWR | 136550880 | 8.135295 | 6.9977e+18 | 18.84496 | 8e+18 | 18.90309 | 7.7367e+18 | 18.88856 | 7.4821e+18 | 18.87402 | 13.57296 | 15.15381
289.4444 | 0.056 | 0.562 | 1.312 | 0.009 | 0.18 | 0.238 | 18.90309 | 10.7678 | P | 37.77778 | 1355 | Plotter | SO3 | P1 | SO3-P1 | USA Surveillance | USA | 8e+18 | 58586220755.2 |  | low |  |  | NO | NO | PWR | 136550880 | 8.135295 | 6.9977e+18 | 18.84496 | 8e+18 | 18.90309 | 7.7367e+18 | 18.88856 | 7.4821e+18 | 18.87402 | 13.57296 | 15.15381
287.5556 | 0.056 | 0.562 | 1.312 | 0.009 | 0.18 | 0.238 | 19.3927 | 10.7207 | P | 51.8 | 1356 | Plotter | SO3 | P1 | SO3-P1 | USA Surveillance | USA | 2.47e+19 | 52565896778.5 |  | low |  |  | NO | NO | PWR | 469886400 | 8.671993 | 2.2079e+19 | 19.34398 | 2.47e+19 | 19.3927 | 2.4017e+19 | 19.38052 | 2.3353e+19 | 19.36834 | 26.63863 | 28.92573
288.8889 | 0.057 | 0.77 | 1.38 | 0.013 | 0.3 | 0.24 | 18.58883 | 11.01814 | F | -5.333333 | 37 | Plotter | BD2 | F1 | BD2-F1 | USA Surveillance | USA | 3.88e+18 | 104266095675.4 |  | low | -29.38889 | 476 | YES | YES | PWR | 37212480 | 7.570689 | 3.0243e+18 | 18.48063 | 3.88e+18 | 18.58883 | 3.6457e+18 | 18.56178 | 3.4255e+18 | 18.53473 | 7.583195 | 11.1404
288.8889 | 0.057 | 0.77 | 1.38 | 0.013 | 0.3 | 0.24 | 19.0607 | 10.93453 | F | -5.333333 | 38 | Plotter | BD2 | F1 | BD2-F1 | USA Surveillance | USA | 1.15e+19 | 86005332031.4 |  | low | -29.38889 | 476 | YES | YES | PWR | 133712640 | 8.126172 | 9.3157e+18 | 18.96922 | 1.15e+19 | 19.0607 | 1.091e+19 | 19.03783 | 1.035e+19 | 19.01496 | 13.05525 | 19.97185
288.8889 | 0.057 | 0.77 | 1.38 | 0.013 | 0.3 | 0.24 | 19.31597 | 10.88469 | F | 2.555556 | 39 | Plotter | BD2 | F1 | BD2-F1 | USA Surveillance | USA | 2.07e+19 | 76681389493.4 |  | low | -29.38889 | 476 | YES | YES | PWR | 269948160 | 8.43128 | 1.7158e+19 | 19.23446 | 2.07e+19 | 19.31597 | 1.9751e+19 | 19.29559 | 1.8846e+19 | 19.27521 | 17.51546 | 27.38638
288.8889 | 0.057 | 0.77 | 1.38 | 0.013 | 0.3 | 0.24 | 18.58883 | 11.01814 | F | -0.05555556 | 40 | Plotter | BD2 | F1 | BD2-F1 | USA Surveillance | USA | 3.88e+18 | 104266095675.4 |  | low | -30.77778 | 476 | YES | YES | PWR | 37212480 | 7.570689 | 3.0243e+18 | 18.48063 | 3.88e+18 | 18.58883 | 3.6457e+18 | 18.56178 | 3.4255e+18 | 18.53473 | 7.583195 | 11.1404
288.8889 | 0.057 | 0.77 | 1.38 | 0.013 | 0.3 | 0.24 | 19.0607 | 10.93453 | F | 18.77778 | 41 | Plotter | BD2 | F1 | BD2-F1 | USA Surveillance | USA | 1.15e+19 | 86005332031.4 |  | low | -30.77778 | 476 | YES | YES | PWR | 133712640 | 8.126172 | 9.3157e+18 | 18.96922 | 1.15e+19 | 19.0607 | 1.091e+19 | 19.03783 | 1.035e+19 | 19.01496 | 13.05525 | 19.97185
288.8889 | 0.057 | 0.77 | 1.38 | 0.013 | 0.3 | 0.24 | 19.31597 | 10.88469 | F | 18.38889 | 42 | Plotter | BD2 | F1 | BD2-F1 | USA Surveillance | USA | 2.07e+19 | 76681389493.4 |  | low | -30.77778 | 476 | YES | YES | PWR | 269948160 | 8.43128 | 1.7158e+19 | 19.23446 | 2.07e+19 | 19.31597 | 1.9751e+19 | 19.29559 | 1.8846e+19 | 19.27521 | 17.51546 | 27.38638
292.7778 | 0.057 | 0.593 | 1.301 | 0.014 | 0.27 | 0.235 | 18.52375 | 10.96804 | P | 9.85 | 1521 | Plotter | VO1 | P1 | VO1-P1 | USA Surveillance | USA | 3.34e+18 | 92904127391.0 |  | low |  |  | NO | NO | PWR | 35951040 | 7.555711 | 2.6642e+18 | 18.42556 | 3.34e+18 | 18.52375 | 3.1565e+18 | 18.4992 | 2.983e+18 | 18.47466 | 7.314939 | 9.853407
292.7778 | 0.057 | 0.593 | 1.301 | 0.014 | 0.27 | 0.235 | 19.0607 | 10.87615 | P | 21.11111 | 1522 | Plotter | VO1 | P1 | VO1-P1 | USA Surveillance | USA | 1.15e+19 | 75188166559.4 |  | low |  |  | NO | NO | PWR | 152949600 | 8.184548 | 9.5696e+18 | 18.98089 | 1.15e+19 | 19.0607 | 1.0984e+19 | 19.04075 | 1.049e+19 | 19.0208 | 13.57333 | 19.15996
292.2222 | 0.057 | 0.593 | 1.301 | 0.014 | 0.27 | 0.235 | 19.2878 | 10.8455 | P | 22.8 | 1523 | Plotter | VO1 | P1 | VO1-P1 | USA Surveillance | USA | 1.94e+19 | 70064916228.4 |  | low |  |  | NO | NO | PWR | 276886080 | 8.442301 | 1.6373e+19 | 19.21413 | 1.94e+19 | 19.2878 | 1.8594e+19 | 19.26938 | 1.7822e+19 | 19.25096 | 18.39353 | 25.62793
292.7778 | 0.057 | 0.593 | 1.301 | 0.014 | 0.27 | 0.235 | 18.52375 | 10.96804 | P | -6.333333 | 1524 | Plotter | VO1 | P1 | VO1-P1 | USA Surveillance | USA | 3.34e+18 | 92904127391.0 |  | low |  |  | NO | NO | PWR | 35951040 | 7.555711 | 2.6642e+18 | 18.42556 | 3.34e+18 | 18.52375 | 3.1565e+18 | 18.4992 | 2.983e+18 | 18.47466 | 7.314939 | 9.853407
292.7778 | 0.057 | 0.593 | 1.301 | 0.014 | 0.27 | 0.235 | 19.0607 | 10.87615 | P | 5.555556 | 1525 | Plotter | VO1 | P1 | VO1-P1 | USA Surveillance | USA | 1.15e+19 | 75188166559.4 |  | low |  |  | NO | NO | PWR | 152949600 | 8.184548 | 9.5696e+18 | 18.98089 | 1.15e+19 | 19.0607 | 1.0984e+19 | 19.04075 | 1.049e+19 | 19.0208 | 13.57333 | 19.15996
292.2222 | 0.057 | 0.593 | 1.301 | 0.014 | 0.27 | 0.235 | 19.2878 | 10.8455 | P | 18.53333 | 1526 | Plotter | VO1 | P1 | VO1-P1 | USA Surveillance | USA | 1.94e+19 | 70064916228.4 |  | low |  |  | NO | NO | PWR | 276886080 | 8.442301 | 1.6373e+19 | 19.21413 | 1.94e+19 | 19.2878 | 1.8594e+19 | 19.26938 | 1.7822e+19 | 19.25096 | 18.39353 | 25.62793
291.6667 | 0.057 | 0.593 | 1.301 | 0.014 | 0.27 | 0.235 | 19.64345 | 10.87959 | P | 55 | 1527 | Plotter | VO1 | P1 | VO1-P1 | USA Surveillance | USA | 4.4e+19 | 75786575083.4 |  | low |  |  | NO | NO | PWR | 580577760 | 8.76386 | 3.6556e+19 | 19.56296 | 4.4e+19 | 19.64345 | 4.2008e+19 | 19.62333 | 4.0106e+19 | 19.60321 | 28.85143 | 40.51061
291.6667 | 0.057 | 0.593 | 1.301 | 0.014 | 0.27 | 0.235 | 19.64345 | 10.87959 | P | 52 | 1528 | Plotter | VO1 | P1 | VO1-P1 | USA Surveillance | USA | 4.4e+19 | 75786575083.4 |  | low |  |  | NO | NO | PWR | 580577760 | 8.76386 | 3.6556e+19 | 19.56296 | 4.4e+19 | 19.64345 | 4.2008e+19 | 19.62333 | 4.0106e+19 | 19.60321 | 28.85143 | 40.51061
291.6667 | 0.057 | 0.593 | 1.301 | 0.014 | 0.27 | 0.235 | 19.54407 | 10.88902 | P | 54 | 1529 | Plotter | VO1 | P1 | VO1-P1 | USA Surveillance | USA | 3.5e+19 | 77448898774.0 |  | low |  |  | NO | NO | PWR | 451910880 | 8.655053 | 2.8953e+19 | 19.46169 | 3.5e+19 | 19.54407 | 3.3379e+19 | 19.52347 | 3.1833e+19 | 19.50288 | 25.73209 | 35.71448
291.6667 | 0.057 | 0.593 | 1.301 | 0.014 | 0.27 | 0.235 | 19.54407 | 10.88902 | P | 34 | 1530 | Plotter | VO1 | P1 | VO1-P1 | USA Surveillance | USA | 3.5e+19 | 77448898774.0 |  | low |  |  | NO | NO | PWR | 451910880 | 8.655053 | 2.8953e+19 | 19.46169 | 3.5e+19 | 19.54407 | 3.3379e+19 | 19.52347 | 3.1833e+19 | 19.50288 | 25.73209 | 35.71448
288.9 | 0.057 | 0.77 | 1.38 | 0.013 | 0.3 | 0.24 | 19.57171 | 10.80785 | F | 35.16667 | 1744 | Plotter | BD2 | F1 | BD2-F1 | USA Surveillance | USA | 3.73e+19 | 64246346604.8 |  | low | -30.77778 | 476 | YES | YES | PWR | 580577760 | 8.76386 | 3.203e+19 | 19.50556 | 3.73e+19 | 19.57171 | 3.5906e+19 | 19.55517 | 3.4565e+19 | 19.53864 | 23.49643 | 37.76358
288.9 | 0.057 | 0.77 | 1.38 | 0.013 | 0.3 | 0.24 | 19.57171 | 10.80785 | F | 15.77778 | 1746 | Plotter | BD2 | F1 | BD2-F1 | USA Surveillance | USA | 3.73e+19 | 64246346604.8 |  | low | -29.38889 | 476 | YES | YES | PWR | 580577760 | 8.76386 | 3.203e+19 | 19.50556 | 3.73e+19 | 19.57171 | 3.5906e+19 | 19.55517 | 3.4565e+19 | 19.53864 | 23.49643 | 37.76358
287 | 0.057 | 0.69 | 1.42 | 0.005 | 0.22 | 0.164 | 19.20683 | 11.26087 | F | 11.94421 | 1945 | Plotter | F37 | f | F37-f | France Surveillance | FRANCE | 1.61e+19 | 182332955832.4 |  | low | -64.77251 |  | NO | YES | PWR | 88300000 | 7.945961 | 1.1222e+19 | 19.05008 | 1.61e+19 | 19.20683 | 1.4711e+19 | 19.16764 | 1.3442e+19 | 19.12845 | 15.6784 | 20.63869
287 | 0.057 | 0.69 | 1.42 | 0.005 | 0.22 | 0.164 | 19.54283 | 11.29289 | F | 35.62599 | 1947 | Plotter | F37 | f | F37-f | France Surveillance | FRANCE | 3.49e+19 | 196287964004.5 |  | low | -64.77251 |  | NO | YES | PWR | 177800000 | 8.249932 | 2.397e+19 | 19.37967 | 3.49e+19 | 19.54283 | 3.1771e+19 | 19.50204 | 2.8923e+19 | 19.46125 | 23.0835 | 31.2768
287 | 0.057 | 0.69 | 1.42 | 0.005 | 0.22 | 0.164 | 19.67578 | 11.34679 | F | 39.90667 | 1949 | Plotter | F37 | f | F37-f | France Surveillance | FRANCE | 4.74e+19 | 222222222222.2 |  | low | -64.77251 |  | NO | YES | PWR | 213300000 | 8.328991 | 3.1757e+19 | 19.50185 | 4.74e+19 | 19.67578 | 4.2884e+19 | 19.6323 | 3.8798e+19 | 19.58881 | 26.9016 | 36.96272
275 | 0.059 | 0.93 | 1.32 | 0.009 | 0.4 | 0 | 17.46687 | 9.041393 | W | 13.11 | 232 | Plotter | CPR | W4 | CPR-W4 | USA Surveillance | USA | 2.93e+17 | 1100000000 |  | low |  | UN-SPEC | NO | NO | BWR | 266363636.4 | 8.425475 | 5.6756e+17 | 17.75401 | 2.93e+17 | 17.46687 | 3.4566e+17 | 17.53865 | 4.0779e+17 | 17.61044 | 7.210463 | 4.101819
276.6667 | 0.059 | 0.93 | 1.32 | 0.009 | 0.4 | 0.09 | 18.13354 | 10.13988 | W | 34.04444 | 1023 | Plotter | OYS | WBWR3 | OYS-WBWR3 | USA Surveillance | USA | 1.36e+18 | 13800000000 |  | low |  |  | NO | NO | BWR | 98550724.6 | 7.99366 | 1.5885e+18 | 18.20099 | 1.36e+18 | 18.13354 | 1.4138e+18 | 18.1504 | 1.4698e+18 | 18.16726 | 10.58567 | 8.806711
276.6667 | 0.059 | 0.93 | 1.32 | 0.009 | 0.4 | 0.09 | 18.287 | 9.970142 | W | 32.58889 | 1024 | Plotter | OYS | WBWR3 | OYS-WBWR3 | USA Surveillance | USA | 1.9364e+18 | 9335600000 |  | low |  |  | NO | NO | BWR | 207421054.9 | 8.316853 | 2.4456e+18 | 18.38839 | 1.9364e+18 | 18.287 | 2.0528e+18 | 18.31234 | 2.1762e+18 | 18.33769 | 13.28701 | 10.49746
278.8889 | 0.059 | 0.93 | 1.32 | 0.009 | 0.4 | 0.09 | 18.06446 | 9.562191 | W | 25.71667 | 1256 | Plotter | RB1 | WBWR3 | RB1-WBWR3 | USA Surveillance | USA | 1.16e+18 | 3649142728.3 |  | low |  |  | NO | NO | BWR | 317882880 | 8.502267 | 1.7678e+18 | 18.24744 | 1.16e+18 | 18.06446 | 1.2889e+18 | 18.1102 | 1.432e+18 | 18.15595 | 10.72202 | 7.807732
285 | 0.059 | 0.7 | 1.3 | 0.014 | 0 | 0 | 19.77159 | 12.87484 | P | 71.77778 | 4389 | Plotter-15 MTR |  |  |  | TR-EDB |  | 5.91e+19 | 7496194824961.9 |  | low |  |  |  |  | PWR | 7884000 | 6.896747 | 1.959e+19 | 19.29204 | 5.91e+19 | 19.77159 | 4.4844e+19 | 19.6517 | 3.4026e+19 | 19.53182 | 49.42815 | 55.2459
285 | 0.06 | 0.69 | 1.29 | 0.012 | 0 | 0 | 19.65706 | 12.76031 | P | 80.77778 | 4382 | Plotter-15 MTR |  |  |  | TR-EDB |  | 4.54e+19 | 5758498224251.6 |  | low |  |  |  |  | PWR | 7884000 | 6.896747 | 1.5864e+19 | 19.20042 | 4.54e+19 | 19.65706 | 3.4906e+19 | 19.5429 | 2.6837e+19 | 19.42874 | 42.35084 | 46.68768
290 | 0.06 | 0.75 | 1.31 | 0.009 | 0 | 0 | 19.31175 | 13 | F | 48.77778 | 4409 | Plotter-15 MTR |  |  |  | TR-EDB |  | 2.05e+19 | 10000000000000 |  | low |  |  |  |  | PWR | 2050000 | 6.311754 | 6.4147e+18 | 18.80718 | 2.05e+19 | 19.31175 | 1.5332e+19 | 19.18561 | 1.1467e+19 | 19.05947 | 15.31609 | 25.4264
290 | 0.06 | 0.75 | 1.31 | 0.009 | 0 | 0 | 19.84942 | 13 | F | 52.77778 | 4410 | Plotter-15 MTR |  |  |  | TR-EDB |  | 7.07e+19 | 10000000000000 |  | high |  |  |  |  | PWR | 7070000 | 6.849419 | 2.2123e+19 | 19.34484 | 7.07e+19 | 19.84942 | 5.2878e+19 | 19.72328 | 3.9549e+19 | 19.59713 | 28.44334 | 49.08476
285 | 0.06 | 0.7 | 1.32 | 0.015 | 0 | 0 | 19.74273 | 12.84598 | P | 77.77778 | 4413 | Plotter-15 MTR |  |  |  | TR-EDB |  | 5.53e+19 | 7014205986808.7 |  | low |  |  |  |  | PWR | 7884000 | 6.896747 | 1.8576e+19 | 19.26895 | 5.53e+19 | 19.74273 | 4.21e+19 | 19.62428 | 3.2051e+19 | 19.50584 | 48.57153 | 54.58864
290 | 0.06 | 0.76 | 1.35 | 0.009 | 0 | 0 | 19.27416 | 13.23045 | F | 45.77778 | 4422 | Plotter-15 MTR |  |  |  | TR-EDB |  | 1.88e+19 | 17000000000000 |  | low |  |  |  |  | PWR | 1105882.4 | 6.043709 | 5.2904e+18 | 18.72349 | 1.88e+19 | 19.27416 | 1.3693e+19 | 19.13649 | 9.973e+18 | 18.99883 | 14.77707 | 24.60419
290 | 0.06 | 0.76 | 1.35 | 0.009 | 0 | 0 | 19.85309 | 13.23045 | F | 60.77778 | 4423 | Plotter-15 MTR |  |  |  | TR-EDB |  | 7.13e+19 | 17000000000000 |  | high |  |  |  |  | PWR | 4194117.6 | 6.622641 | 2.0064e+19 | 19.30242 | 7.13e+19 | 19.85309 | 5.1931e+19 | 19.71542 | 3.7823e+19 | 19.57776 | 28.77758 | 49.91516
292.7778 | 0.06 | 0.55 | 1.32 | 0.005 | 0.22 | 0.23 | 18.49554 | 10.97555 | P | -3.277778 | 167 | Plotter | CL1 | P1 | CL1-P1 | USA Surveillance | USA | 3.13e+18 | 94525379913.5 |  | low | -19.27778 | 462 | YES | YES | PWR | 33112800 | 7.519996 | 2.488e+18 | 18.39586 | 3.13e+18 | 18.49554 | 2.9554e+18 | 18.47062 | 2.7906e+18 | 18.4457 | 6.451602 | 8.846838
291.6667 | 0.06 | 0.55 | 1.32 | 0.005 | 0.22 | 0.23 | 19.07188 | 10.90098 | P | 13.94444 | 168 | Plotter | CL1 | P1 | CL1-P1 | USA Surveillance | USA | 1.18e+19 | 79611818172.0 |  | low | -19.27778 | 462 | YES | YES | PWR | 148219200 | 8.170904 | 9.7076e+18 | 18.98711 | 1.18e+19 | 19.07188 | 1.1238e+19 | 19.05069 | 1.0703e+19 | 19.0295 | 13.61256 | 17.62086
291.6667 | 0.06 | 0.55 | 1.32 | 0.005 | 0.22 | 0.23 | 19.36549 | 10.86929 | P | 9.055556 | 169 | Plotter | CL1 | P1 | CL1-P1 | USA Surveillance | USA | 2.32e+19 | 74010782094.9 |  | low | -19.27778 | 462 | YES | YES | PWR | 313467840 | 8.496193 | 1.9367e+19 | 19.28705 | 2.32e+19 | 19.36549 | 2.2176e+19 | 19.34588 | 2.1197e+19 | 19.32627 | 19.08723 | 24.79719
291.6667 | 0.06 | 0.55 | 1.32 | 0.005 | 0.22 | 0.23 | 19.48855 | 10.89318 | P | 14.38889 | 170 | Plotter | CL1 | P1 | CL1-P1 | USA Surveillance | USA | 3.08e+19 | 78195483835.1 |  | low | -19.27778 | 462 | YES | YES | PWR | 393884640 | 8.595369 | 2.543e+19 | 19.40534 | 3.08e+19 | 19.48855 | 2.9359e+19 | 19.46775 | 2.7986e+19 | 19.44694 | 21.99248 | 28.73
292.7778 | 0.06 | 0.55 | 1.32 | 0.005 | 0.22 | 0.23 | 18.49554 | 10.97555 | P | 14.5 | 171 | Plotter | CL1 | P1 | CL1-P1 | USA Surveillance | USA | 3.13e+18 | 94525379913.5 |  | low | -27.83333 | 465 | YES | YES | PWR | 33112800 | 7.519996 | 2.488e+18 | 18.39586 | 3.13e+18 | 18.49554 | 2.9554e+18 | 18.47062 | 2.7906e+18 | 18.4457 | 6.451602 | 8.846838
291.6667 | 0.06 | 0.55 | 1.32 | 0.005 | 0.22 | 0.23 | 19.07188 | 10.90098 | P | 25.94444 | 172 | Plotter | CL1 | P1 | CL1-P1 | USA Surveillance | USA | 1.18e+19 | 79611818172.0 |  | low | -27.83333 | 465 | YES | YES | PWR | 148219200 | 8.170904 | 9.7076e+18 | 18.98711 | 1.18e+19 | 19.07188 | 1.1238e+19 | 19.05069 | 1.0703e+19 | 19.0295 | 13.61256 | 17.62086
291.6667 | 0.06 | 0.55 | 1.32 | 0.005 | 0.22 | 0.23 | 19.36549 | 10.86929 | P | 25.11111 | 173 | Plotter | CL1 | P1 | CL1-P1 | USA Surveillance | USA | 2.32e+19 | 74010782094.9 |  | low | -27.83333 | 465 | YES | YES | PWR | 313467840 | 8.496193 | 1.9367e+19 | 19.28705 | 2.32e+19 | 19.36549 | 2.2176e+19 | 19.34588 | 2.1197e+19 | 19.32627 | 19.08723 | 24.79719
291.6667 | 0.06 | 0.55 | 1.32 | 0.005 | 0.22 | 0.23 | 19.48855 | 10.89318 | P | 17.11111 | 174 | Plotter | CL1 | P1 | CL1-P1 | USA Surveillance | USA | 3.08e+19 | 78195483835.1 |  | low | -27.83333 | 465 | YES | YES | PWR | 393884640 | 8.595369 | 2.543e+19 | 19.40534 | 3.08e+19 | 19.48855 | 2.9359e+19 | 19.46775 | 2.7986e+19 | 19.44694 | 21.99248 | 28.73
291.1111 | 0.06 | 0.59 | 1.49 | 0.006 | 0.22 | 0.2 | 19.0569 | 10.80956 | P | 2.611111 | 282 | Plotter | DB1 | PBW1 | DB1-PBW1 | USA Surveillance | USA | 1.14e+19 | 64500000000 |  | low |  |  | NO | NO | PWR | 176744186.0 | 8.247345 | 9.7818e+18 | 18.99042 | 1.14e+19 | 19.0569 | 1.0972e+19 | 19.04028 | 1.056e+19 | 19.02366 | 14.40716 | 18.63611
276 | 0.06 | 0.85 | 1.44 | 0.012 | 0 | 0 | 17.25527 | 9.146128 | W | 14 | 555 | Plotter | JBW | W14 | JBW-W14 | Japan Surveillance | JAPAN | 1.8e+17 | 1400000000 |  | low |  | UN-SPEC | NO | NO | BWR | 128571428.6 | 8.109144 | 3.3225e+17 | 17.52147 | 1.8e+17 | 17.25527 | 2.0981e+17 | 17.32182 | 2.4455e+17 | 17.38837 | 5.640282 | 3.129693
276 | 0.06 | 0.85 | 1.44 | 0.012 | 0 | 0 | 17.68124 | 9.146128 | W | 19 | 556 | Plotter | JBW | W14 | JBW-W14 | Japan Surveillance | JAPAN | 4.8e+17 | 1400000000 |  | low |  | UN-SPEC | NO | NO | BWR | 342857142.9 | 8.535113 | 8.8601e+17 | 17.94744 | 4.8e+17 | 17.68124 | 5.5949e+17 | 17.74779 | 6.5214e+17 | 17.81434 | 9.210542 | 5.429258
276 | 0.06 | 0.85 | 1.44 | 0.012 | 0 | 0 | 17.81954 | 10.11394 | W | 18 | 557 | Plotter | JBW | W14 | JBW-W14 | Japan Surveillance | JAPAN | 6.6e+17 | 13000000000 |  | low |  | UN-SPEC | NO | NO | BWR | 50769230.8 | 7.705601 | 7.8015e+17 | 17.89218 | 6.6e+17 | 17.81954 | 6.8818e+17 | 17.8377 | 7.1757e+17 | 17.85586 | 8.092906 | 6.395317
289 | 0.06 | 0.86 | 1.44 | 0.011 | 0 | 0 | 18.60206 | 11.07918 | W | 18 | 723 | Plotter | JPW | W9 | JPW-W9 | Japan Surveillance | JAPAN | 4e+18 | 120000000000 |  | low |  | UN-SPEC | NO | NO | PWR | 33333333.3 | 7.522879 | 3.0314e+18 | 18.48165 | 4e+18 | 18.60206 | 3.7321e+18 | 18.57196 | 3.4822e+18 | 18.54185 | 9.421103 | 12.25685
289 | 0.06 | 0.86 | 1.44 | 0.011 | 0 | 0 | 19.25527 | 11.07918 | W | 31 | 724 | Plotter | JPW | W9 | JPW-W9 | Japan Surveillance | JAPAN | 1.8e+19 | 120000000000 |  | low |  | UN-SPEC | NO | NO | PWR | 150000000 | 8.176091 | 1.3641e+19 | 19.13486 | 1.8e+19 | 19.25527 | 1.6795e+19 | 19.22517 | 1.567e+19 | 19.19507 | 19.98518 | 25.77271
289 | 0.06 | 0.86 | 1.44 | 0.011 | 0 | 0 | 19.44716 | 11.07918 | W | 38 | 725 | Plotter | JPW | W9 | JPW-W9 | Japan Surveillance | JAPAN | 2.8e+19 | 120000000000 |  | low |  | UN-SPEC | NO | NO | PWR | 233333333.3 | 8.367977 | 2.122e+19 | 19.32675 | 2.8e+19 | 19.44716 | 2.6125e+19 | 19.41706 | 2.4375e+19 | 19.38695 | 24.9259 | 32.22896
289 | 0.06 | 0.86 | 1.44 | 0.011 | 0 | 0 | 19.6721 | 11.07918 | W | 57 | 726 | Plotter | JPW | W9 | JPW-W9 | Japan Surveillance | JAPAN | 4.7e+19 | 120000000000 |  | low |  | UN-SPEC | NO | NO | PWR | 391666666.7 | 8.592917 | 3.5619e+19 | 19.55169 | 4.7e+19 | 19.6721 | 4.3853e+19 | 19.64199 | 4.0916e+19 | 19.61189 | 32.29391 | 42.18586
290 | 0.06 | 0.65 | 1.36 | 0.008 | 0.26 | 0.2 | 18.7091 | 11.25959 | P | 7 | 757 | Plotter | KO3 | P1 | KO3-P1 | S. Korea Surveillance | S-KOREA | 5.118e+18 | 181800000000 |  | low |  | 492.975 | YES | NO | PWR | 28151815.2 | 7.449506 | 3.5695e+18 | 18.55261 | 5.118e+18 | 18.7091 | 4.6771e+18 | 18.66998 | 4.2742e+18 | 18.63085 | 10.45361 | 13.00835
290 | 0.06 | 0.65 | 1.36 | 0.008 | 0.26 | 0.2 | 18.7091 | 11.25959 | P | 10.72778 | 758 | Plotter | KO3 | P1 | KO3-P1 | S. Korea Surveillance | S-KOREA | 5.118e+18 | 181800000000 |  | low |  | 489.528 | YES | NO | PWR | 28151815.2 | 7.449506 | 3.5695e+18 | 18.55261 | 5.118e+18 | 18.7091 | 4.6771e+18 | 18.66998 | 4.2742e+18 | 18.63085 | 10.45361 | 13.00835
290 | 0.06 | 0.65 | 1.36 | 0.008 | 0.26 | 0.2 | 19.22994 | 11.19866 | P | 8.9 | 759 | Plotter | KO3 | P1 | KO3-P1 | S. Korea Surveillance | S-KOREA | 1.698e+19 | 158000000000 |  | low |  | 492.975 | YES | NO | PWR | 107468354.4 | 8.031281 | 1.218e+19 | 19.08563 | 1.698e+19 | 19.22994 | 1.5626e+19 | 19.19386 | 1.4381e+19 | 19.15778 | 19.04079 | 23.92327
290 | 0.06 | 0.65 | 1.36 | 0.008 | 0.26 | 0.2 | 19.22994 | 11.19866 | P | 13.03889 | 760 | Plotter | KO3 | P1 | KO3-P1 | S. Korea Surveillance | S-KOREA | 1.698e+19 | 158000000000 |  | low |  | 489.528 | YES | NO | PWR | 107468354.4 | 8.031281 | 1.218e+19 | 19.08563 | 1.698e+19 | 19.22994 | 1.5626e+19 | 19.19386 | 1.4381e+19 | 19.15778 | 19.04079 | 23.92327
290 | 0.06 | 0.65 | 1.36 | 0.008 | 0.26 | 0.2 | 19.51148 | 11.17811 | P | 32.67778 | 761 | Plotter | KO3 | P1 | KO3-P1 | S. Korea Surveillance | S-KOREA | 3.247e+19 | 150700000000 |  | low |  | 492.975 | YES | NO | PWR | 215461181.2 | 8.333369 | 2.3512e+19 | 19.37128 | 3.247e+19 | 19.51148 | 2.9952e+19 | 19.47643 | 2.763e+19 | 19.44138 | 26.33039 | 33.50517
290 | 0.06 | 0.65 | 1.36 | 0.008 | 0.26 | 0.2 | 19.51148 | 11.17811 | P | 32.12222 | 762 | Plotter | KO3 | P1 | KO3-P1 | S. Korea Surveillance | S-KOREA | 3.247e+19 | 150700000000 |  | low |  | 489.528 | YES | NO | PWR | 215461181.2 | 8.333369 | 2.3512e+19 | 19.37128 | 3.247e+19 | 19.51148 | 2.9952e+19 | 19.47643 | 2.763e+19 | 19.44138 | 26.33039 | 33.50517
290 | 0.06 | 0.65 | 1.36 | 0.008 | 0.26 | 0.2 | 19.66058 | 11.09795 | P | 41.38333 | 763 | Plotter | KO3 | P1 | KO3-P1 | S. Korea Surveillance | S-KOREA | 4.577e+19 | 125300000000 |  | low |  | 492.975 | YES | NO | PWR | 365283320.0 | 8.56263 | 3.4389e+19 | 19.53641 | 4.577e+19 | 19.66058 | 4.2613e+19 | 19.62954 | 3.9673e+19 | 19.5985 | 31.26127 | 40.20759
290 | 0.06 | 0.65 | 1.36 | 0.008 | 0.26 | 0.2 | 19.66058 | 11.09795 | P | 45.53889 | 764 | Plotter | KO3 | P1 | KO3-P1 | S. Korea Surveillance | S-KOREA | 4.577e+19 | 125300000000 |  | low |  | 489.528 | YES | NO | PWR | 365283320.0 | 8.56263 | 3.4389e+19 | 19.53641 | 4.577e+19 | 19.66058 | 4.2613e+19 | 19.62954 | 3.9673e+19 | 19.5985 | 31.26127 | 40.20759
290 | 0.06 | 0.65 | 1.36 | 0.008 | 0.26 | 0.2 | 19.77078 | 11.08529 | P | 43.26111 | 765 | Plotter | KO3 | P1 | KO3-P1 | S. Korea Surveillance | S-KOREA | 5.899e+19 | 121700000000 |  | low |  | 492.975 | YES | NO | PWR | 484716516.0 | 8.685488 | 4.458e+19 | 19.64914 | 5.899e+19 | 19.77078 | 5.5001e+19 | 19.74037 | 5.1282e+19 | 19.70996 | 35.48995 | 46.07506
290 | 0.06 | 0.65 | 1.36 | 0.008 | 0.26 | 0.2 | 19.77078 | 11.08529 | P | 44.48333 | 766 | Plotter | KO3 | P1 | KO3-P1 | S. Korea Surveillance | S-KOREA | 5.899e+19 | 121700000000 |  | low |  | 489.528 | YES | NO | PWR | 484716516.0 | 8.685488 | 4.458e+19 | 19.64914 | 5.899e+19 | 19.77078 | 5.5001e+19 | 19.74037 | 5.1282e+19 | 19.70996 | 35.48995 | 46.07506
280 | 0.06 | 0.71 | 0.69 | 0.01 | 0.25 | 0.21 | 18.75435 | 11.1416 | F | 13.33333 | 795 | Plotter | KWE | F1 | KWE-F1 | USA Surveillance | USA | 5.68e+18 | 138547398821.4 |  | low |  | 465.75725 | YES | NO | BWR | 40996800 | 7.61275 | 4.1827e+18 | 18.62145 | 5.68e+18 | 18.75435 | 5.2617e+18 | 18.72112 | 4.8742e+18 | 18.6879 | 12.24014 | 13.52332
280 | 0.06 | 0.71 | 0.69 | 0.01 | 0.25 | 0.21 | 19.24551 | 11.08395 | F | 8.333333 | 796 | Plotter | KWE | F1 | KWE-F1 | USA Surveillance | USA | 1.76e+19 | 121324421503.1 |  | low |  | 465.75725 | YES | NO | PWR | 145065600 | 8.161564 | 1.3309e+19 | 19.12415 | 1.76e+19 | 19.24551 | 1.6412e+19 | 19.21517 | 1.5305e+19 | 19.18483 | 21.54609 | 23.82931
280 | 0.06 | 0.71 | 0.69 | 0.01 | 0.25 | 0.21 | 19.41664 | 10.87251 | F | 27.22222 | 797 | Plotter | KWE | F1 | KWE-F1 | USA Surveillance | USA | 2.61e+19 | 74560862232.1 |  | low |  | 465.75725 | YES | NO | PWR | 350049600 | 8.54413 | 2.1755e+19 | 19.33756 | 2.61e+19 | 19.41664 | 2.4939e+19 | 19.39687 | 2.3829e+19 | 19.3771 | 26.23811 | 29.14547
280 | 0.06 | 0.71 | 0.69 | 0.01 | 0.25 | 0.21 | 19.56467 | 10.85634 | F | 32.22222 | 798 | Plotter | KWE | F1 | KWE-F1 | USA Surveillance | USA | 3.67e+19 | 71836380605.2 |  | low |  | 465.75725 | YES | NO | PWR | 510883200 | 8.708322 | 3.0819e+19 | 19.48882 | 3.67e+19 | 19.56467 | 3.5132e+19 | 19.5457 | 3.3631e+19 | 19.52674 | 31.11324 | 34.81131
280 | 0.06 | 0.71 | 0.69 | 0.01 | 0.25 | 0.21 | 19.74974 | 10.85999 | F | 50 | 799 | Plotter | KWE | F1 | KWE-F1 | USA Surveillance | USA | 5.62e+19 | 72442695507.6 |  | low |  | 465.75725 | YES | NO | PWR | 775785600 | 8.889742 | 4.7115e+19 | 19.67316 | 5.62e+19 | 19.74974 | 5.3777e+19 | 19.73059 | 5.1458e+19 | 19.71145 | 38.50174 | 43.63188
280 | 0.06 | 0.75 | 0.79 | 0.01 | 0.28 | 0.2 | 18.75435 | 11.1416 | F | 9.444444 | 800 | Plotter | KWE | F2 | KWE-F2 | USA Surveillance | USA | 5.68e+18 | 138547398821.4 |  | low |  | 464.37825 | YES | NO | PWR | 40996800 | 7.61275 | 4.1827e+18 | 18.62145 | 5.68e+18 | 18.75435 | 5.2617e+18 | 18.72112 | 4.8742e+18 | 18.6879 | 12.3564 | 14.16382
280 | 0.06 | 0.75 | 0.79 | 0.01 | 0.28 | 0.2 | 19.24551 | 11.08395 | F | 19.44444 | 801 | Plotter | KWE | F2 | KWE-F2 | USA Surveillance | USA | 1.76e+19 | 121324421503.1 |  | low |  | 464.37825 | YES | NO | PWR | 145065600 | 8.161564 | 1.3309e+19 | 19.12415 | 1.76e+19 | 19.24551 | 1.6412e+19 | 19.21517 | 1.5305e+19 | 19.18483 | 21.75074 | 25.00897
280 | 0.06 | 0.75 | 0.79 | 0.01 | 0.28 | 0.2 | 19.41664 | 10.87251 | F | 25.55556 | 802 | Plotter | KWE | F2 | KWE-F2 | USA Surveillance | USA | 2.61e+19 | 74560862232.1 |  | low |  | 464.37825 | YES | NO | PWR | 350049600 | 8.54413 | 2.1755e+19 | 19.33756 | 2.61e+19 | 19.41664 | 2.4939e+19 | 19.39687 | 2.3829e+19 | 19.3771 | 26.48732 | 30.60779
280 | 0.06 | 0.75 | 0.79 | 0.01 | 0.28 | 0.2 | 19.56467 | 10.85634 | F | 32.22222 | 803 | Plotter | KWE | F2 | KWE-F2 | USA Surveillance | USA | 3.67e+19 | 71836380605.2 |  | low |  | 464.37825 | YES | NO | PWR | 510883200 | 8.708322 | 3.0819e+19 | 19.48882 | 3.67e+19 | 19.56467 | 3.5132e+19 | 19.5457 | 3.3631e+19 | 19.52674 | 31.40876 | 36.57488
280 | 0.06 | 0.75 | 0.79 | 0.01 | 0.28 | 0.2 | 19.74974 | 10.85999 | F | 39 | 804 | Plotter | KWE | F2 | KWE-F2 | USA Surveillance | USA | 5.62e+19 | 72442695507.6 |  | low |  | 464.37825 | YES | NO | PWR | 775785600 | 8.889742 | 4.7115e+19 | 19.67316 | 5.62e+19 | 19.74974 | 5.3777e+19 | 19.73059 | 5.1458e+19 | 19.71145 | 38.86744 | 45.86443
274 | 0.06 | 0.67 | 1.46 | 0.01 | 0.24 | 0.215 | 17.34242 | 8.876068 | P | 4.1 | 814 | Plotter | LEB | P1 | LEB-P1 | Switzerland Surveillance | SWITZERLAND | 2.2e+17 | 751740758.2 |  | low |  | UN-SPEC | NO | NO | PWR | 292654080 | 8.466355 | 4.5987e+17 | 17.66263 | 2.2e+17 | 17.34242 | 2.6453e+17 | 17.42248 | 3.1807e+17 | 17.50253 | 7.78054 | 3.551071
274 | 0.06 | 0.67 | 1.46 | 0.01 | 0.24 | 0.215 | 17.79518 | 8.949876 | P | 4.4 | 815 | Plotter | LEB | P1 | LEB-P1 | Switzerland Surveillance | SWITZERLAND | 6.24e+17 | 890997435.9 |  | low |  | UN-SPEC | NO | NO | BWR | 700338715.8 | 8.845308 | 1.2608e+18 | 18.10063 | 6.24e+17 | 17.79518 | 7.4396e+17 | 17.87155 | 8.8697e+17 | 17.94791 | 12.81836 | 6.281455
291.3 | 0.06 | 0.58 | 1.45 | 0.005 | 0.24 | 0.22 | 18.70157 | 11.31067 | P | 8.322222 | 877 | Plotter | MS1 | P1 | MS1-P1 | Taiwan Surveillance | TAIWAN | 5.03e+18 | 204487504715.8 |  | low | -28.88889 |  | NO | YES | BWR | 24598080 | 7.390901 | 3.4266e+18 | 18.53486 | 5.03e+18 | 18.70157 | 4.5697e+18 | 18.65989 | 4.1516e+18 | 18.61821 | 9.258146 | 11.85262
291.3 | 0.06 | 0.58 | 1.45 | 0.005 | 0.24 | 0.22 | 18.70157 | 11.31067 | P | 8.377778 | 878 | Plotter | MS1 | P1 | MS1-P1 | Taiwan Surveillance | TAIWAN | 5.03e+18 | 204487504715.8 |  | low | -9.444444 |  | NO | YES | PWR | 24598080 | 7.390901 | 3.4266e+18 | 18.53486 | 5.03e+18 | 18.70157 | 4.5697e+18 | 18.65989 | 4.1516e+18 | 18.61821 | 9.258146 | 11.85262
291.3 | 0.06 | 0.58 | 1.45 | 0.005 | 0.24 | 0.22 | 19.03342 | 11.17859 | P | 16.65556 | 879 | Plotter | MS1 | P1 | MS1-P1 | Taiwan Surveillance | TAIWAN | 1.08e+19 | 150865970671.7 |  | low | -28.88889 |  | NO | YES | PWR | 71586720 | 7.854832 | 7.8186e+18 | 18.89313 | 1.08e+19 | 19.03342 | 9.9621e+18 | 18.99835 | 9.1892e+18 | 18.96328 | 13.566 | 17.463
291.3 | 0.06 | 0.58 | 1.45 | 0.005 | 0.24 | 0.22 | 19.03342 | 11.17859 | P | 19.48889 | 880 | Plotter | MS1 | P1 | MS1-P1 | Taiwan Surveillance | TAIWAN | 1.08e+19 | 150865970671.7 |  | low | -9.444444 |  | NO | YES | PWR | 71586720 | 7.854832 | 7.8186e+18 | 18.89313 | 1.08e+19 | 19.03342 | 9.9621e+18 | 18.99835 | 9.1892e+18 | 18.96328 | 13.566 | 17.463
291.3 | 0.06 | 0.58 | 1.45 | 0.005 | 0.24 | 0.22 | 19.33646 | 11.16834 | P | 31.1 | 881 | Plotter | MS1 | P1 | MS1-P1 | Taiwan Surveillance | TAIWAN | 2.17e+19 | 147345286091.6 |  | low | -28.88889 |  | NO | YES | PWR | 147273120 | 8.168123 | 1.5784e+19 | 19.19822 | 2.17e+19 | 19.33646 | 2.004e+19 | 19.3019 | 1.8507e+19 | 19.26734 | 19.22959 | 24.81158
291.3 | 0.06 | 0.58 | 1.45 | 0.005 | 0.24 | 0.22 | 19.33646 | 11.16834 | P | 26.15556 | 882 | Plotter | MS1 | P1 | MS1-P1 | Taiwan Surveillance | TAIWAN | 2.17e+19 | 147345286091.6 |  | low | -9.444444 |  | NO | YES | PWR | 147273120 | 8.168123 | 1.5784e+19 | 19.19822 | 2.17e+19 | 19.33646 | 2.004e+19 | 19.3019 | 1.8507e+19 | 19.26734 | 19.22959 | 24.81158
291.3 | 0.06 | 0.58 | 1.45 | 0.005 | 0.24 | 0.22 | 19.62941 | 11.12414 | P | 32.76667 | 883 | Plotter | MS1 | P1 | MS1-P1 | Taiwan Surveillance | TAIWAN | 4.26e+19 | 133087402808.7 |  | low | -28.88889 |  | NO | YES | PWR | 320090400 | 8.505273 | 3.1623e+19 | 19.50001 | 4.26e+19 | 19.62941 | 3.9542e+19 | 19.59706 | 3.6704e+19 | 19.56471 | 26.94293 | 35.30757
291.3 | 0.06 | 0.58 | 1.45 | 0.005 | 0.24 | 0.22 | 19.62941 | 11.12414 | P | 27.82222 | 884 | Plotter | MS1 | P1 | MS1-P1 | Taiwan Surveillance | TAIWAN | 4.26e+19 | 133087402808.7 |  | low | -9.444444 |  | NO | YES | PWR | 320090400 | 8.505273 | 3.1623e+19 | 19.50001 | 4.26e+19 | 19.62941 | 3.9542e+19 | 19.59706 | 3.6704e+19 | 19.56471 | 26.94293 | 35.30757
291.3 | 0.06 | 0.62 | 1.3 | 0.007 | 0.18 | 0.22 | 18.78817 | 11.33032 | P | 13.86667 | 889 | Plotter | MS2 | P1 | MS2-P1 | Taiwan Surveillance | TAIWAN | 6.14e+18 | 213953981077.3 |  | low | -42.77778 |  | NO | YES | PWR | 28697760 | 7.457848 | 4.145e+18 | 18.61753 | 6.14e+18 | 18.78817 | 5.5656e+18 | 18.74551 | 5.0449e+18 | 18.70285 | 10.27911 | 13.45583
291.3 | 0.06 | 0.62 | 1.3 | 0.007 | 0.18 | 0.22 | 18.78817 | 11.33032 | P | 13.85556 | 890 | Plotter | MS2 | P1 | MS2-P1 | Taiwan Surveillance | TAIWAN | 6.14e+18 | 213953981077.3 |  | low | -31.66667 |  | NO | YES | PWR | 28697760 | 7.457848 | 4.145e+18 | 18.61753 | 6.14e+18 | 18.78817 | 5.5656e+18 | 18.74551 | 5.0449e+18 | 18.70285 | 10.27911 | 13.45583
291.3 | 0.06 | 0.62 | 1.3 | 0.007 | 0.18 | 0.22 | 19.09342 | 11.18316 | P | 27.75556 | 891 | Plotter | MS2 | P1 | MS2-P1 | Taiwan Surveillance | TAIWAN | 1.24e+19 | 152462745482.2 |  | low | -42.77778 |  | NO | YES | PWR | 81331344 | 7.910258 | 8.958e+18 | 18.95221 | 1.24e+19 | 19.09342 | 1.1432e+19 | 19.05812 | 1.0539e+19 | 19.02282 | 14.60771 | 19.20854
291.3 | 0.06 | 0.62 | 1.3 | 0.007 | 0.18 | 0.22 | 19.09342 | 11.18316 | P | 27.74444 | 892 | Plotter | MS2 | P1 | MS2-P1 | Taiwan Surveillance | TAIWAN | 1.24e+19 | 152462745482.2 |  | low | -31.66667 |  | NO | YES | PWR | 81331344 | 7.910258 | 8.958e+18 | 18.95221 | 1.24e+19 | 19.09342 | 1.1432e+19 | 19.05812 | 1.0539e+19 | 19.02282 | 14.60771 | 19.20854
291.3 | 0.06 | 0.62 | 1.3 | 0.007 | 0.18 | 0.22 | 19.40312 | 11.17922 | P | 32.75556 | 893 | Plotter | MS2 | P1 | MS2-P1 | Taiwan Surveillance | TAIWAN | 2.53e+19 | 151084319621.3 |  | low | -42.77778 |  | NO | YES | PWR | 167456160 | 8.223901 | 1.8311e+19 | 19.2627 | 2.53e+19 | 19.40312 | 2.3335e+19 | 19.36802 | 2.1523e+19 | 19.33291 | 20.86564 | 27.63148
291.3 | 0.06 | 0.62 | 1.3 | 0.007 | 0.18 | 0.22 | 19.40312 | 11.17922 | P | 41.63333 | 894 | Plotter | MS2 | P1 | MS2-P1 | Taiwan Surveillance | TAIWAN | 2.53e+19 | 151084319621.3 |  | low | -31.66667 |  | NO | YES | PWR | 167456160 | 8.223901 | 1.8311e+19 | 19.2627 | 2.53e+19 | 19.40312 | 2.3335e+19 | 19.36802 | 2.1523e+19 | 19.33291 | 20.86564 | 27.63148
291.3 | 0.06 | 0.62 | 1.3 | 0.007 | 0.18 | 0.22 | 19.7185 | 11.15949 | P | 25.53333 | 895 | Plotter | MS2 | P1 | MS2-P1 | Taiwan Surveillance | TAIWAN | 5.23e+19 | 144373824388.5 |  | low | -42.77778 |  | NO | YES | PWR | 362254032 | 8.559013 | 3.8197e+19 | 19.58203 | 5.23e+19 | 19.7185 | 4.8349e+19 | 19.68438 | 4.4696e+19 | 19.65026 | 30.00006 | 40.55739
291.3 | 0.06 | 0.62 | 1.3 | 0.007 | 0.18 | 0.22 | 19.7185 | 11.15949 | P | 36.63333 | 896 | Plotter | MS2 | P1 | MS2-P1 | Taiwan Surveillance | TAIWAN | 5.23e+19 | 144373824388.5 |  | low | -31.66667 |  | NO | YES | PWR | 362254032 | 8.559013 | 3.8197e+19 | 19.58203 | 5.23e+19 | 19.7185 | 4.8349e+19 | 19.68438 | 4.4696e+19 | 19.65026 | 30.00006 | 40.55739
276.6667 | 0.06 | 0.59 | 1.49 | 0.006 | 0.22 | 0.2 | 18.26951 | 10.27577 | P | 14.21667 | 982 | Plotter | OYS | PBW1 | OYS-PBW1 | USA Surveillance | USA | 1.86e+18 | 18870000000 |  | low |  |  | NO | NO | BWR | 98569157.4 | 7.993741 | 2.0407e+18 | 18.30978 | 1.86e+18 | 18.26951 | 1.9036e+18 | 18.27958 | 1.9483e+18 | 18.28965 | 12.96575 | 9.664381
276.6667 | 0.06 | 0.59 | 1.49 | 0.006 | 0.22 | 0.2 | 18.05308 | 10.05918 | P | 19.71111 | 983 | Plotter | OYS | PBW1 | OYS-PBW1 | USA Surveillance | USA | 1.13e+18 | 11460000000 |  | low |  |  | NO | NO | BWR | 98603839.4 | 7.993894 | 1.3698e+18 | 18.13667 | 1.13e+18 | 18.05308 | 1.1857e+18 | 18.07398 | 1.2441e+18 | 18.09487 | 10.78024 | 7.51931
276.6667 | 0.06 | 0.59 | 1.49 | 0.006 | 0.22 | 0.2 | 18.23014 | 9.913305 | P | 11.71667 | 984 | Plotter | OYS | PBW1 | OYS-PBW1 | USA Surveillance | USA | 1.6988e+18 | 8190400000 |  | low |  |  | NO | NO | BWR | 207413557.3 | 8.316837 | 2.2024e+18 | 18.34291 | 1.6988e+18 | 18.23014 | 1.8127e+18 | 18.25833 | 1.9343e+18 | 18.28652 | 13.80549 | 9.233811
276.6667 | 0.06 | 0.59 | 1.49 | 0.006 | 0.22 | 0.2 | 18.41524 | 10.0984 | P | 12.22222 | 985 | Plotter | OYS | PBW1 | OYS-PBW1 | USA Surveillance | USA | 2.6016e+18 | 12543000000 |  | low |  |  | NO | NO | BWR | 207414494.1 | 8.316839 | 3.0973e+18 | 18.49098 | 2.6016e+18 | 18.41524 | 2.7175e+18 | 18.43418 | 2.8387e+18 | 18.45311 | 16.16705 | 11.44101
290 | 0.06 | 0.87 | 0.94 | 0.006 | 0.28 | 0.2 | 18.39445 | 10.30103 | F | 12 | 1041 | Plotter | P135 | F2 | P135-F2 | German PWR Surveillance | GERMANY | 2.48e+18 | 20000000000 |  | low | -54 | 464 | YES | YES | PWR | 124000000 | 8.093422 | 2.6895e+18 | 18.42967 | 2.48e+18 | 18.39445 | 2.5308e+18 | 18.40326 | 2.5826e+18 | 18.41206 | 5.493774 | 8.12871
290 | 0.06 | 0.87 | 0.94 | 0.006 | 0.28 | 0.2 | 18.70415 | 10.30103 | F | 26 | 1042 | Plotter | P135 | F2 | P135-F2 | German PWR Surveillance | GERMANY | 5.06e+18 | 20000000000 |  | low | -54 | 464 | YES | YES | PWR | 253000000 | 8.403121 | 5.4874e+18 | 18.73937 | 5.06e+18 | 18.70415 | 5.1636e+18 | 18.71296 | 5.2694e+18 | 18.72176 | 7.847299 | 11.58917
290 | 0.06 | 1.67 | 1.42 | 0.013 | 0.18 | 0.08 | 18.48001 | 10.30103 | W | 37 | 1043 | Plotter | P135 | W1 | P135-W1 | German PWR Surveillance | GERMANY | 3.02e+18 | 20000000000 |  | low | -75 |  | NO | YES | PWR | 151000000 | 8.178977 | 3.2751e+18 | 18.51523 | 3.02e+18 | 18.48001 | 3.0819e+18 | 18.48881 | 3.145e+18 | 18.49762 | 8.68904 | 44.20463
290 | 0.06 | 1.67 | 1.42 | 0.013 | 0.18 | 0.08 | 18.77012 | 10.30103 | W | 69 | 1044 | Plotter | P135 | W1 | P135-W1 | German PWR Surveillance | GERMANY | 5.89e+18 | 20000000000 |  | low | -75 |  | NO | YES | PWR | 294500000 | 8.469085 | 6.3875e+18 | 18.80533 | 5.89e+18 | 18.77012 | 6.0106e+18 | 18.77892 | 6.1337e+18 | 18.78772 | 12.13461 | 63.7134
290 | 0.06 | 0.95 | 1.21 | 0.011 | 0.2 | 0.08 | 18.4216 | 10.30103 | W | 5 | 1117 | Plotter | P24 | W1 | P24-W1 | German PWR Surveillance | GERMANY | 2.64e+18 | 20000000000 |  | low | -62 |  | NO | YES | PWR | 132000000 | 8.120574 | 2.863e+18 | 18.45682 | 2.64e+18 | 18.4216 | 2.6941e+18 | 18.43041 | 2.7492e+18 | 18.43921 | 7.567375 | 10.23975
290 | 0.06 | 0.95 | 1.21 | 0.011 | 0.2 | 0.08 | 18.77085 | 10.30103 | W | 27 | 1118 | Plotter | P24 | W1 | P24-W1 | German PWR Surveillance | GERMANY | 5.9e+18 | 20000000000 |  | low | -62 |  | NO | YES | PWR | 295000000 | 8.469822 | 6.3984e+18 | 18.80607 | 5.9e+18 | 18.77085 | 6.0208e+18 | 18.77966 | 6.1441e+18 | 18.78846 | 11.31278 | 15.23814
280 | 0.06 | 0.72 | 1.41 | 0.013 | 0.28 | 0.17 | 18.77815 | 11.13322 | F | 19.44444 | 1180 | Plotter | PI1 | F1 | PI1-F1 | USA Surveillance | USA | 6e+18 | 135899108501.8 |  | low |  | 462.2935 | YES | NO | BWR | 44150400 | 7.644935 | 4.4354e+18 | 18.64693 | 6e+18 | 18.77815 | 5.5635e+18 | 18.74535 | 5.1587e+18 | 18.71254 | 14.56556 | 17.38605
280 | 0.06 | 0.72 | 1.41 | 0.013 | 0.28 | 0.17 | 19.1038 | 10.91392 | F | 11.66667 | 1181 | Plotter | PI1 | F1 | PI1-F1 | USA Surveillance | USA | 1.27e+19 | 82019217554.7 |  | low |  | 462.2935 | YES | NO | PWR | 154841760 | 8.189888 | 1.0386e+19 | 19.01644 | 1.27e+19 | 19.1038 | 1.2077e+19 | 19.08196 | 1.1485e+19 | 19.06012 | 21.19109 | 25.6038
280 | 0.06 | 0.72 | 1.41 | 0.013 | 0.28 | 0.17 | 19.5977 | 11.16288 | F | 51.11111 | 1182 | Plotter | PI1 | F1 | PI1-F1 | USA Surveillance | USA | 3.96e+19 | 145504955105.1 |  | low |  | 462.2935 | YES | NO | PWR | 272155680 | 8.434817 | 2.8876e+19 | 19.46054 | 3.96e+19 | 19.5977 | 3.6594e+19 | 19.56341 | 3.3816e+19 | 19.52912 | 37.41959 | 46.51603
280 | 0.06 | 0.72 | 1.41 | 0.013 | 0.28 | 0.17 | 19.62325 | 10.86628 | F | 52.99444 | 1183 | Plotter | PI1 | F1 | PI1-F1 | USA Surveillance | USA | 4.2e+19 | 73499517843.2 |  | low |  | 462.2935 | YES | NO | PWR | 571432320 | 8.756965 | 3.5109e+19 | 19.54542 | 4.2e+19 | 19.62325 | 4.016e+19 | 19.60379 | 3.84e+19 | 19.58433 | 38.53684 | 48.01089
280 | 0.06 | 0.72 | 1.41 | 0.013 | 0.28 | 0.17 | 18.77815 | 11.13322 | F | 24.44444 | 1184 | Plotter | PI1 | F1 | PI1-F1 | USA Surveillance | USA | 6e+18 | 135899108501.8 |  | low |  | 456.778 | YES | NO | PWR | 44150400 | 7.644935 | 4.4354e+18 | 18.64693 | 6e+18 | 18.77815 | 5.5635e+18 | 18.74535 | 5.1587e+18 | 18.71254 | 14.56556 | 17.38605
280 | 0.06 | 0.72 | 1.41 | 0.013 | 0.28 | 0.17 | 19.1038 | 10.91392 | F | 16.66667 | 1185 | Plotter | PI1 | F1 | PI1-F1 | USA Surveillance | USA | 1.27e+19 | 82019217554.7 |  | low |  | 456.778 | YES | NO | PWR | 154841760 | 8.189888 | 1.0386e+19 | 19.01644 | 1.27e+19 | 19.1038 | 1.2077e+19 | 19.08196 | 1.1485e+19 | 19.06012 | 21.19109 | 25.6038
280 | 0.06 | 0.72 | 1.41 | 0.013 | 0.28 | 0.17 | 19.5977 | 11.16288 | F | 45 | 1186 | Plotter | PI1 | F1 | PI1-F1 | USA Surveillance | USA | 3.96e+19 | 145504955105.1 |  | low |  | 456.778 | YES | NO | PWR | 272155680 | 8.434817 | 2.8876e+19 | 19.46054 | 3.96e+19 | 19.5977 | 3.6594e+19 | 19.56341 | 3.3816e+19 | 19.52912 | 37.41959 | 46.51603
280 | 0.06 | 0.72 | 1.41 | 0.013 | 0.28 | 0.17 | 19.62325 | 10.86628 | F | 38.76111 | 1187 | Plotter | PI1 | F1 | PI1-F1 | USA Surveillance | USA | 4.2e+19 | 73499517843.2 |  | low |  | 456.778 | YES | NO | PWR | 571432320 | 8.756965 | 3.5109e+19 | 19.54542 | 4.2e+19 | 19.62325 | 4.016e+19 | 19.60379 | 3.84e+19 | 19.58433 | 38.53684 | 48.01089
296.1111 | 0.06 | 0.6 | 1.33 | 0.004 | 0.28 | 0.24 | 18.56229 | 10.40357 | P | 19 | 1214 | Plotter | PV1 | P1 | PV1-P1 | USA Surveillance | USA | 3.65e+18 | 25326201475.0 |  | low | -13.33333 |  | NO | YES | BWR | 144119520 | 8.158723 | 3.7757e+18 | 18.577 | 3.65e+18 | 18.56229 | 3.681e+18 | 18.56597 | 3.7123e+18 | 18.56965 | 5.477057 | 8.861223
296.1111 | 0.06 | 0.6 | 1.33 | 0.004 | 0.28 | 0.24 | 18.56229 | 10.40357 | P | 31.55556 | 1215 | Plotter | PV1 | P1 | PV1-P1 | USA Surveillance | USA | 3.65e+18 | 25326201475.0 |  | low | -1 |  | NO | YES | PWR | 144119520 | 8.158723 | 3.7757e+18 | 18.577 | 3.65e+18 | 18.56229 | 3.681e+18 | 18.56597 | 3.7123e+18 | 18.56965 | 5.477057 | 8.861223
293.3333 | 0.06 | 0.65 | 1.18 | 0.012 | 0.19 | 0.19 | 18.4183 | 11.0274 | P | 6.666667 | 1393 | Plotter | ST1 | P1 | ST1-P1 | USA Surveillance | USA | 2.62e+18 | 106512378201.9 |  | low |  |  | NO | NO | PWR | 24598080 | 7.390901 | 2.0335e+18 | 18.30825 | 2.62e+18 | 18.4183 | 2.4592e+18 | 18.39079 | 2.3082e+18 | 18.36327 | 5.912217 | 8.931955
292.7778 | 0.06 | 0.65 | 1.18 | 0.012 | 0.19 | 0.19 | 19.11727 | 10.92827 | P | 21.29444 | 1394 | Plotter | ST1 | P1 | ST1-P1 | USA Surveillance | USA | 1.31e+19 | 84775158160.7 |  | low |  |  | NO | NO | PWR | 154526400 | 8.189003 | 1.0642e+19 | 19.02704 | 1.31e+19 | 19.11727 | 1.2437e+19 | 19.09471 | 1.1807e+19 | 19.07216 | 13.81907 | 20.5396
293.3333 | 0.06 | 0.65 | 1.18 | 0.012 | 0.19 | 0.19 | 18.4183 | 11.0274 | P | 12.22222 | 1395 | Plotter | ST1 | P1 | ST1-P1 | USA Surveillance | USA | 2.62e+18 | 106512378201.9 |  | low |  |  | NO | NO | PWR | 24598080 | 7.390901 | 2.0335e+18 | 18.30825 | 2.62e+18 | 18.4183 | 2.4592e+18 | 18.39079 | 2.3082e+18 | 18.36327 | 5.912217 | 8.931955
292.7778 | 0.06 | 0.65 | 1.18 | 0.012 | 0.19 | 0.19 | 19.11727 | 10.92827 | P | 6.4 | 1396 | Plotter | ST1 | P1 | ST1-P1 | USA Surveillance | USA | 1.31e+19 | 84775158160.7 |  | low |  |  | NO | NO | PWR | 154526400 | 8.189003 | 1.0642e+19 | 19.02704 | 1.31e+19 | 19.11727 | 1.2437e+19 | 19.09471 | 1.1807e+19 | 19.07216 | 13.81907 | 20.5396
293.3333 | 0.06 | 0.65 | 1.18 | 0.012 | 0.19 | 0.19 | 19.64048 | 10.88136 | P | 36.05556 | 1397 | Plotter | ST1 | P1 | ST1-P1 | USA Surveillance | USA | 4.37e+19 | 76096535403.1 |  | low |  |  | NO | NO | PWR | 574270560 | 8.759117 | 3.6277e+19 | 19.55963 | 4.37e+19 | 19.64048 | 4.1713e+19 | 19.62027 | 3.9816e+19 | 19.60006 | 24.14574 | 38.18032
293.3333 | 0.06 | 0.65 | 1.18 | 0.012 | 0.19 | 0.19 | 19.64048 | 10.88136 | P | 16.88889 | 1398 | Plotter | ST1 | P1 | ST1-P1 | USA Surveillance | USA | 4.37e+19 | 76096535403.1 |  | low |  |  | NO | NO | PWR | 574270560 | 8.759117 | 3.6277e+19 | 19.55963 | 4.37e+19 | 19.64048 | 4.1713e+19 | 19.62027 | 3.9816e+19 | 19.60006 | 24.14574 | 38.18032
292.7778 | 0.06 | 0.65 | 1.18 | 0.012 | 0.19 | 0.19 | 19.42813 | 10.88322 | P | 22 | 1399 | Plotter | ST1 | P1 | ST1-P1 | USA Surveillance | USA | 2.68e+19 | 76422879960.9 |  | low |  |  | NO | NO | PWR | 350680320 | 8.544911 | 2.2229e+19 | 19.34691 | 2.68e+19 | 19.42813 | 2.5576e+19 | 19.40783 | 2.4408e+19 | 19.38752 | 19.76563 | 29.73558
292.7778 | 0.06 | 0.65 | 1.18 | 0.012 | 0.19 | 0.19 | 19.42813 | 10.88322 | P | 13 | 1400 | Plotter | ST1 | P1 | ST1-P1 | USA Surveillance | USA | 2.68e+19 | 76422879960.9 |  | low |  |  | NO | NO | PWR | 350680320 | 8.544911 | 2.2229e+19 | 19.34691 | 2.68e+19 | 19.42813 | 2.5576e+19 | 19.40783 | 2.4408e+19 | 19.38752 | 19.76563 | 29.73558
283.3333 | 0.06 | 0.7 | 0.64 | 0.01 | 0.26 | 0.2 | 18.77743 | 11.21792 | F | 10 | 1465 | Plotter | TP3 | F1 | TP3-F1 | USA Surveillance | USA | 5.99e+18 | 165166655637.2 |  | low |  | 444.0225 | YES | NO | PWR | 36266400 | 7.559504 | 4.2586e+18 | 18.62927 | 5.99e+18 | 18.77743 | 5.5003e+18 | 18.74039 | 5.0506e+18 | 18.70335 | 10.8884 | 12.79556
283.3333 | 0.06 | 0.7 | 0.64 | 0.01 | 0.26 | 0.2 | 19.1038 | 11.06592 | F | 7.222222 | 1466 | Plotter | TP3 | F1 | TP3-F1 | USA Surveillance | USA | 1.27e+19 | 116391433004.0 |  | low |  | 444.0225 | YES | NO | PWR | 109114560 | 8.037883 | 9.6838e+18 | 18.98604 | 1.27e+19 | 19.1038 | 1.1868e+19 | 19.07436 | 1.109e+19 | 19.04492 | 15.8545 | 18.63333
286.1111 | 0.06 | 0.7 | 0.67 | 0.011 | 0.23 | 0.21 | 18.85003 | 11.28304 | F | 6.666667 | 1478 | Plotter | TP4 | P1 | TP4-P1 | USA Surveillance | USA | 7.08e+18 | 191884895081.2 |  | low |  | 488.4935 | YES | NO | PWR | 36897120 | 7.566992 | 4.8848e+18 | 18.68885 | 7.08e+18 | 18.85003 | 6.4526e+18 | 18.80974 | 5.8809e+18 | 18.76944 | 10.40857 | 13.58407
286.1111 | 0.06 | 0.7 | 0.67 | 0.011 | 0.23 | 0.21 | 19.15534 | 11.12378 | F | -10 | 1479 | Plotter | TP4 | P1 | TP4-P1 | USA Surveillance | USA | 1.43e+19 | 132976547028.7 |  | low |  | 488.4935 | YES | NO | PWR | 107537760 | 8.031561 | 1.0617e+19 | 19.02601 | 1.43e+19 | 19.15534 | 1.3274e+19 | 19.123 | 1.2322e+19 | 19.09067 | 14.79252 | 19.31167
293.5 | 0.06 | 0.79 | 1.42 | 0.007 | 0.07 | 0.2 | 18.57066 | 10.29661 | F | 19.98333 | 1629 | Plotter | YW4 | F1 | YW4-F1 | S. Korea Surveillance | S-KOREA | 3.721e+18 | 19797338250.3 |  | low |  | 430.6237 | YES | NO | PWR | 187954560 | 8.274053 | 4.0435e+18 | 18.60676 | 3.721e+18 | 18.57066 | 3.7991e+18 | 18.57969 | 3.8789e+18 | 18.58871 | 5.583 | 10.0239
293.5 | 0.06 | 0.79 | 1.42 | 0.007 | 0.07 | 0.2 | 18.57066 | 10.29661 | F | 3.183333 | 1630 | Plotter | YW4 | F1 | YW4-F1 | S. Korea Surveillance | S-KOREA | 3.721e+18 | 19797338250.3 |  | low |  | 431.313 | YES | NO | PWR | 187954560 | 8.274053 | 4.0435e+18 | 18.60676 | 3.721e+18 | 18.57066 | 3.7991e+18 | 18.57969 | 3.8789e+18 | 18.58871 | 5.583 | 10.0239
291.5 | 0.06 | 0.55 | 1.32 | 0.005 | 0.22 | 0.23 | 19.7767 | 10.86712 | P | 52.88889 | 1753 | Plotter | CL1 | P1 | CL1-P1 | USA Surveillance | USA | 5.98e+19 | 73640604296.3 |  | low | -27.83333 | 465 | YES | YES | PWR | 812052000 | 8.909584 | 4.9969e+19 | 19.6987 | 5.98e+19 | 19.7767 | 5.7174e+19 | 19.7572 | 5.4664e+19 | 19.7377 | 31.01096 | 40.96759
291.5 | 0.06 | 0.55 | 1.32 | 0.005 | 0.22 | 0.23 | 19.7767 | 10.86712 | P | 32.55556 | 1754 | Plotter | CL1 | P1 | CL1-P1 | USA Surveillance | USA | 5.98e+19 | 73640604296.3 |  | low | -19.27778 | 462 | YES | YES | PWR | 812052000 | 8.909584 | 4.9969e+19 | 19.6987 | 5.98e+19 | 19.7767 | 5.7174e+19 | 19.7572 | 5.4664e+19 | 19.7377 | 31.01096 | 40.96759
287.7778 | 0.06 | 0.58 | 1.45 | 0.005 | 0.24 | 0.22 | 19.9248 | 11.08022 | P | 54.44444 | 1766 | Plotter | MS1 | P1 | MS1-P1 | Taiwan Surveillance | TAIWAN | 8.41e+19 | 120288385468.4 |  | high | -28.88889 |  | NO | YES | PWR | 699153120 | 8.844572 | 6.3705e+19 | 19.80418 | 8.41e+19 | 19.9248 | 7.8459e+19 | 19.89464 | 7.3196e+19 | 19.86449 | 47.18348 | 54.16516
287.7778 | 0.06 | 0.58 | 1.45 | 0.005 | 0.24 | 0.22 | 19.9248 | 11.08022 | P | 59.44444 | 1767 | Plotter | MS1 | P1 | MS1-P1 | Taiwan Surveillance | TAIWAN | 8.41e+19 | 120288385468.4 |  | high | -9.444444 |  | NO | YES | PWR | 699153120 | 8.844572 | 6.3705e+19 | 19.80418 | 8.41e+19 | 19.9248 | 7.8459e+19 | 19.89464 | 7.3196e+19 | 19.86449 | 47.18348 | 54.16516
287.7778 | 0.06 | 0.62 | 1.3 | 0.007 | 0.18 | 0.22 | 19.96895 | 11.11031 | P | 63.88889 | 1769 | Plotter | MS2 | P1 | MS2-P1 | Taiwan Surveillance | TAIWAN | 9.31e+19 | 128916228545.3 |  | high | -42.77778 |  | NO | YES | PWR | 722174400 | 8.858642 | 6.9552e+19 | 19.84231 | 9.31e+19 | 19.96895 | 8.6555e+19 | 19.93729 | 8.0469e+19 | 19.90563 | 49.88823 | 58.97699
287.7778 | 0.06 | 0.62 | 1.3 | 0.007 | 0.18 | 0.22 | 19.96895 | 11.11031 | P | 71.11111 | 1770 | Plotter | MS2 | P1 | MS2-P1 | Taiwan Surveillance | TAIWAN | 9.31e+19 | 128916228545.3 |  | high | -31.66667 |  | NO | YES | PWR | 722174400 | 8.858642 | 6.9552e+19 | 19.84231 | 9.31e+19 | 19.96895 | 8.6555e+19 | 19.93729 | 8.0469e+19 | 19.90563 | 49.88823 | 58.97699
293 | 0.06 | 0.79 | 0.7 | 0.012 | 0.27 | 0.22 | 18.78104 | 10.9812 | F | 14.83333 | 1790 | Plotter | WB2 | F1 | WB2-F1 | USA Surveillance | USA | 6.04e+18 | 95763571791.0 |  | low | -41.27778 | 423.5105 | YES | YES | PWR | 63072000 | 7.799837 | 4.7887e+18 | 18.68022 | 6.04e+18 | 18.78104 | 5.6995e+18 | 18.75583 | 5.3781e+18 | 18.73063 | 6.247515 | 11.72647
293 | 0.06 | 0.79 | 0.7 | 0.012 | 0.27 | 0.22 | 18.78104 | 10.9812 | F | 11.83333 | 1791 | Plotter | WB2 | F1 | WB2-F1 | USA Surveillance | USA | 6.04e+18 | 95763571791.0 |  | low | -41 | 421.959 | YES | YES | PWR | 63072000 | 7.799837 | 4.7887e+18 | 18.68022 | 6.04e+18 | 18.78104 | 5.6995e+18 | 18.75583 | 5.3781e+18 | 18.73063 | 6.247515 | 11.72647
293 | 0.06 | 0.79 | 0.7 | 0.012 | 0.27 | 0.22 | 18.78104 | 10.9812 | HAZ | 0 | 1793 | Plotter | WB2 | H1 | WB2-H1 | USA Surveillance | USA | 6.04e+18 | 95763571791.0 |  | low |  | UN-SPEC | NO | NO | PWR | 63072000 | 7.799837 | 4.7887e+18 | 18.68022 | 6.04e+18 | 18.78104 | 5.6995e+18 | 18.75583 | 5.3781e+18 | 18.73063 | 8.554712 | 12.60956
292.2222 | 0.06 | 0.6 | 1.33 | 0.004 | 0.28 | 0.24 | 18.9425 | 10.30288 | P | 8.5 | 1820 | Plotter | PV1 | P1 | PV1-P1 | USA Surveillance | USA | 8.76e+18 | 20085161083.0 |  | low | -13.33333 |  | NO | YES | BWR | 436142880 | 8.639629 | 9.4919e+18 | 18.97735 | 8.76e+18 | 18.9425 | 8.9375e+18 | 18.95122 | 9.1186e+18 | 18.95993 | 12.32876 | 14.72802
292.2222 | 0.06 | 0.6 | 1.33 | 0.004 | 0.28 | 0.24 | 18.9425 | 10.30288 | P | 17.72222 | 1821 | Plotter | PV1 | P1 | PV1-P1 | USA Surveillance | USA | 8.76e+18 | 20085161083.0 |  | low | -1 |  | NO | YES | PWR | 436142880 | 8.639629 | 9.4919e+18 | 18.97735 | 8.76e+18 | 18.9425 | 8.9375e+18 | 18.95122 | 9.1186e+18 | 18.95993 | 12.32876 | 14.72802
287 | 0.06 | 0.73 | 1.33 | 0.006 | 0.19 | 0.139 | 19.2014 | 11.29291 | F | 0.9536944 | 1826 | Plotter | F1 | f | F1-f | France Surveillance | FRANCE | 1.59e+19 | 196296296296.3 |  | low | -68.7159 |  | NO | YES | PWR | 81000000 | 7.908485 | 1.092e+19 | 19.03824 | 1.59e+19 | 19.2014 | 1.4475e+19 | 19.16061 | 1.3177e+19 | 19.11982 | 15.60273 | 22.01983
287 | 0.06 | 0.73 | 1.33 | 0.006 | 0.19 | 0.139 | 19.51188 | 11.27059 | F | 41.90816 | 1828 | Plotter | F1 | f | F1-f | France Surveillance | FRANCE | 3.25e+19 | 186460126219.2 |  | low | -68.7159 |  | NO | YES | PWR | 174300000 | 8.241297 | 2.2552e+19 | 19.35319 | 3.25e+19 | 19.51188 | 2.9663e+19 | 19.47221 | 2.7073e+19 | 19.43254 | 22.30714 | 31.82494
287 | 0.06 | 0.73 | 1.33 | 0.006 | 0.19 | 0.139 | 19.70415 | 11.34622 | F | 51.94531 | 1830 | Plotter | F1 | f | F1-f | France Surveillance | FRANCE | 5.06e+19 | 221929824561.4 |  | low | -68.7159 |  | NO | YES | PWR | 228000000 | 8.357935 | 3.391e+19 | 19.53033 | 5.06e+19 | 19.70415 | 4.5782e+19 | 19.6607 | 4.1423e+19 | 19.61724 | 27.83412 | 40.23169
287 | 0.06 | 0.69 | 1.3 | 0.007 | 0.24 | 0.146 | 19.25042 | 11.25831 | F | 40.11769 | 1850 | Plotter | F11 | f | F11-f | France Surveillance | FRANCE | 1.78e+19 | 181262729124.2 |  | low | -68.75047 |  | NO | YES | PWR | 98200000 | 7.992111 | 1.2422e+19 | 19.09418 | 1.78e+19 | 19.25042 | 1.6269e+19 | 19.21136 | 1.487e+19 | 19.1723 | 16.62611 | 23.49318
287 | 0.06 | 0.69 | 1.3 | 0.007 | 0.24 | 0.146 | 19.53782 | 11.26784 | F | 37.22266 | 1852 | Plotter | F11 | f | F11-f | France Surveillance | FRANCE | 3.45e+19 | 185284640171.9 |  | low | -68.75047 |  | NO | YES | PWR | 186200000 | 8.26998 | 2.397e+19 | 19.37968 | 3.45e+19 | 19.53782 | 3.1498e+19 | 19.49828 | 2.8757e+19 | 19.45875 | 23.14676 | 33.13665
287 | 0.06 | 0.69 | 1.3 | 0.007 | 0.24 | 0.146 | 19.73239 | 11.34358 | F | 41.71161 | 1854 | Plotter | F11 | f | F11-f | France Surveillance | FRANCE | 5.4e+19 | 220588235294.1 |  | low | -68.75047 |  | NO | YES | PWR | 244800000 | 8.388811 | 3.6233e+19 | 19.5591 | 5.4e+19 | 19.73239 | 4.8873e+19 | 19.68907 | 4.4233e+19 | 19.64575 | 28.9586 | 42.06326
284 | 0.06 | 0.69 | 1.56 | 0.008 | 0.33 | 0.176 | 19.64542 | 10.96873 | F | 23.86154 | 1875 | Plotter | F14 | f1 | F14-f1 | France Surveillance | FRANCE | 4.42e+19 | 93052631578.9 |  | low | -28.31518 |  | NO | YES | PWR | 475000000 | 8.676694 | 3.5245e+19 | 19.5471 | 4.42e+19 | 19.64542 | 4.1768e+19 | 19.62084 | 3.9469e+19 | 19.59626 | 32.2553 | 42.96806
284 | 0.06 | 0.69 | 1.56 | 0.008 | 0.33 | 0.176 | 19.69461 | 10.87178 | F | 24.93197 | 1877 | Plotter | F14 | f1 | F14-f1 | France Surveillance | FRANCE | 4.95e+19 | 74436090225.6 |  | low | -28.31518 |  | NO | YES | PWR | 665000000 | 8.822822 | 4.1274e+19 | 19.61567 | 4.95e+19 | 19.69461 | 4.7301e+19 | 19.67487 | 4.52e+19 | 19.65514 | 34.13442 | 45.66203
284 | 0.06 | 0.69 | 1.56 | 0.008 | 0.33 | 0.176 | 19.14922 | 10.76183 | F | 9.355409 | 1879 | Plotter | F14 | f1 | F14-f1 | France Surveillance | FRANCE | 1.41e+19 | 57786885245.9 |  | low | -28.31518 |  | NO | YES | PWR | 244000000 | 8.38739 | 1.2367e+19 | 19.09228 | 1.41e+19 | 19.14922 | 1.3645e+19 | 19.13498 | 1.3205e+19 | 19.12075 | 18.21795 | 23.62624
287 | 0.06 | 0.7 | 1.38 | 0.007 | 0.19 | 0.144 | 19.26007 | 11.25575 | F | 51.40926 | 1901 | Plotter | F21 | f | F21-f | France Surveillance | FRANCE | 1.82e+19 | 180198019802.0 |  | low | -85.27151 |  | NO | YES | PWR | 101000000 | 8.004321 | 1.2716e+19 | 19.10435 | 1.82e+19 | 19.26007 | 1.6639e+19 | 19.22114 | 1.5213e+19 | 19.18221 | 17.01447 | 24.20308
287 | 0.06 | 0.7 | 1.38 | 0.007 | 0.19 | 0.144 | 19.54654 | 11.28791 | F | 49.54171 | 1903 | Plotter | F21 | f | F21-f | France Surveillance | FRANCE | 3.52e+19 | 194046306505.0 |  | low | -85.27151 |  | NO | YES | PWR | 181400000 | 8.258637 | 2.4232e+19 | 19.38439 | 3.52e+19 | 19.54654 | 3.2063e+19 | 19.506 | 2.9205e+19 | 19.46546 | 23.66214 | 34.12691
287 | 0.06 | 0.7 | 1.38 | 0.007 | 0.19 | 0.144 | 19.73078 | 11.36717 | F | 73.38839 | 1905 | Plotter | F21 | f | F21-f | France Surveillance | FRANCE | 5.38e+19 | 232900432900.4 |  | low | -85.27151 |  | NO | YES | PWR | 231000000 | 8.363612 | 3.5709e+19 | 19.55277 | 5.38e+19 | 19.73078 | 4.856e+19 | 19.68628 | 4.3831e+19 | 19.64178 | 29.25324 | 42.78698
287 | 0.06 | 0.66 | 1.39 | 0.008 | 0.22 | 0.153 | 19.23553 | 11.25281 | F | 64.67388 | 1907 | Plotter | F22 | f | F22-f | France Surveillance | FRANCE | 1.72e+19 | 178980228928.2 |  | low | -47.70175 |  | NO | YES | PWR | 96100000 | 7.982723 | 1.2033e+19 | 19.08039 | 1.72e+19 | 19.23553 | 1.5731e+19 | 19.19674 | 1.4387e+19 | 19.15796 | 16.77512 | 23.87289
287 | 0.06 | 0.66 | 1.39 | 0.008 | 0.22 | 0.153 | 19.61595 | 11.26901 | F | 65.89894 | 1909 | Plotter | F22 | f | F22-f | France Surveillance | FRANCE | 4.13e+19 | 185784975258.7 |  | low | -47.70175 |  | NO | YES | PWR | 222300000 | 8.346939 | 2.868e+19 | 19.45757 | 4.13e+19 | 19.61595 | 3.7701e+19 | 19.57636 | 3.4416e+19 | 19.53676 | 25.99419 | 37.7895
287 | 0.06 | 0.66 | 1.39 | 0.008 | 0.22 | 0.153 | 19.68931 | 11.34237 | F | 71.454 | 1911 | Plotter | F22 | f | F22-f | France Surveillance | FRANCE | 4.89e+19 | 219973009446.7 |  | low | -47.70175 |  | NO | YES | PWR | 222300000 | 8.346939 | 3.2829e+19 | 19.51626 | 4.89e+19 | 19.68931 | 4.4264e+19 | 19.64605 | 4.0067e+19 | 19.60278 | 28.28497 | 41.36724
287 | 0.06 | 0.7 | 1.39 | 0.007 | 0.22 | 0.142 | 19.35218 | 11.23791 | F | 47.49709 | 1913 | Plotter | F25 | f | F25-f | France Surveillance | FRANCE | 2.25e+19 | 172943889315.9 |  | low | -70.21885 |  | NO | YES | PWR | 130100000 | 8.114277 | 1.585e+19 | 19.20003 | 2.25e+19 | 19.35218 | 2.0613e+19 | 19.31414 | 1.8884e+19 | 19.2761 | 18.9475 | 27.05068
287 | 0.06 | 0.7 | 1.39 | 0.007 | 0.22 | 0.142 | 19.53656 | 11.27768 | F | 44.56025 | 1915 | Plotter | F25 | f | F25-f | France Surveillance | FRANCE | 3.44e+19 | 189531680440.8 |  | low | -70.21885 |  | NO | YES | PWR | 181500000 | 8.258877 | 2.3793e+19 | 19.37645 | 3.44e+19 | 19.53656 | 3.1371e+19 | 19.49653 | 2.8609e+19 | 19.4565 | 23.42825 | 33.78255
287 | 0.06 | 0.7 | 1.39 | 0.007 | 0.22 | 0.142 | 19.76163 | 11.37602 | F | 59.8815 | 1917 | Plotter | F25 | f | F25-f | France Surveillance | FRANCE | 5.776e+19 | 237695473251.0 |  | low | -70.21885 |  | NO | YES | PWR | 243000000 | 8.385606 | 3.8181e+19 | 19.58185 | 5.776e+19 | 19.76163 | 5.2081e+19 | 19.71668 | 4.6961e+19 | 19.67174 | 30.35808 | 44.54357
287 | 0.06 | 0.75 | 1.36 | 0.009 | 0.25 | 0.158 | 19.26245 | 11.28656 | F | 28.65872 | 1933 | Plotter | F30 | f | F30-f | France Surveillance | FRANCE | 1.83e+19 | 193446088794.9 |  | low | -41.99347 |  | NO | YES | PWR | 94600000 | 7.975891 | 1.2606e+19 | 19.10056 | 1.83e+19 | 19.26245 | 1.6672e+19 | 19.22198 | 1.5188e+19 | 19.18151 | 17.41691 | 25.5575
287 | 0.06 | 0.75 | 1.36 | 0.009 | 0.25 | 0.158 | 19.64444 | 11.30658 | F | 54.74179 | 1935 | Plotter | F30 | f | F30-f | France Surveillance | FRANCE | 4.41e+19 | 202572347266.9 |  | low | -41.99347 |  | NO | YES | PWR | 217700000 | 8.337858 | 3.0099e+19 | 19.47855 | 4.41e+19 | 19.64444 | 4.0084e+19 | 19.60297 | 3.6433e+19 | 19.56149 | 27.0374 | 40.58326
287 | 0.06 | 0.73 | 1.43 | 0.005 | 0.21 | 0.15 | 19.26482 | 11.23462 | F | 37.58137 | 1951 | Plotter | F38 | f | F38-f | France Surveillance | FRANCE | 1.84e+19 | 171641791044.8 |  | low | -42.07353 |  | NO | YES | PWR | 107200000 | 8.030195 | 1.2981e+19 | 19.11332 | 1.84e+19 | 19.26482 | 1.6863e+19 | 19.22694 | 1.5455e+19 | 19.18907 | 16.78082 | 23.514
287 | 0.06 | 0.73 | 1.43 | 0.005 | 0.21 | 0.15 | 19.48001 | 11.23722 | F | 35.55164 | 1953 | Plotter | F38 | f | F38-f | France Surveillance | FRANCE | 3.02e+19 | 172670097198.4 |  | low | -42.07353 |  | NO | YES | PWR | 174900000 | 8.24279 | 2.1281e+19 | 19.32799 | 3.02e+19 | 19.48001 | 2.767e+19 | 19.442 | 2.5351e+19 | 19.404 | 21.49848 | 30.35025
287 | 0.06 | 0.73 | 1.43 | 0.005 | 0.21 | 0.15 | 19.70415 | 11.32521 | F | 43.88399 | 1955 | Plotter | F38 | f | F38-f | France Surveillance | FRANCE | 5.06e+19 | 211450062682.8 |  | low | -42.07353 |  | NO | YES | PWR | 239300000 | 8.378943 | 3.424e+19 | 19.53453 | 5.06e+19 | 19.70415 | 4.5893e+19 | 19.66175 | 4.1624e+19 | 19.61934 | 27.82785 | 39.85075
287 | 0.06 | 0.71 | 1.35 | 0.007 | 0.22 | 0.156 | 19.22789 | 11.21929 | F | 19.47837 | 1957 | Plotter | F39 | f | F39-f | France Surveillance | FRANCE | 1.69e+19 | 165686274509.8 |  | low | -52.44905 |  | NO | YES | PWR | 102000000 | 8.0086 | 1.2008e+19 | 19.07945 | 1.69e+19 | 19.22789 | 1.5516e+19 | 19.19078 | 1.4245e+19 | 19.15367 | 16.32034 | 23.22466
287 | 0.06 | 0.71 | 1.35 | 0.007 | 0.22 | 0.156 | 19.5302 | 11.24599 | F | 35.96533 | 1959 | Plotter | F39 | f | F39-f | France Surveillance | FRANCE | 3.39e+19 | 176195426195.4 |  | low | -52.44905 |  | NO | YES | PWR | 192400000 | 8.284205 | 2.3792e+19 | 19.37643 | 3.39e+19 | 19.5302 | 3.1028e+19 | 19.49176 | 2.84e+19 | 19.45331 | 23.11456 | 33.33135
287 | 0.06 | 0.71 | 1.35 | 0.007 | 0.22 | 0.156 | 19.71012 | 11.31584 | F | 53.70695 | 1961 | Plotter | F39 | f | F39-f | France Surveillance | FRANCE | 5.13e+19 | 206938281565.1 |  | low | -52.44905 |  | NO | YES | PWR | 247900000 | 8.394277 | 3.4864e+19 | 19.54237 | 5.13e+19 | 19.71012 | 4.6578e+19 | 19.66818 | 4.2291e+19 | 19.62625 | 28.43443 | 41.54824
287 | 0.06 | 0.67 | 1.35 | 0.008 | 0.23 | 0.166 | 19.25527 | 11.30833 | F | 41.78914 | 1969 | Plotter | F41 | f | F41-f | France Surveillance | FRANCE | 1.8e+19 | 203389830508.5 |  | low | -63.30838 |  | NO | YES | PWR | 88500000 | 7.946943 | 1.2275e+19 | 19.08903 | 1.8e+19 | 19.25527 | 1.6357e+19 | 19.21371 | 1.4865e+19 | 19.17215 | 17.04188 | 24.28919
287 | 0.06 | 0.67 | 1.35 | 0.008 | 0.23 | 0.166 | 19.53148 | 11.27766 | F | 42.1991 | 1971 | Plotter | F41 | f | F41-f | France Surveillance | FRANCE | 3.4e+19 | 189520624303.2 |  | low | -63.30838 |  | NO | YES | PWR | 179400000 | 8.253822 | 2.3516e+19 | 19.37137 | 3.4e+19 | 19.53148 | 3.1006e+19 | 19.49145 | 2.8276e+19 | 19.45143 | 23.42182 | 33.85594
287 | 0.06 | 0.67 | 1.35 | 0.008 | 0.23 | 0.166 | 19.76042 | 11.39568 | F | 69.71541 | 1973 | Plotter | F41 | f | F41-f | France Surveillance | FRANCE | 5.76e+19 | 248704663212.4 |  | low | -63.30838 |  | NO | YES | PWR | 231600000 | 8.364739 | 3.7732e+19 | 19.57671 | 5.76e+19 | 19.76042 | 5.182e+19 | 19.71449 | 4.6619e+19 | 19.66857 | 30.48543 | 44.88045
287 | 0.06 | 0.7 | 1.28 | 0.007 | 0.25 | 0.149 | 19.65514 | 11.30957 | F | 34.64513 | 1975 | Plotter | F45 | f | F45-f | France Surveillance | FRANCE | 4.52e+19 | 203971119133.6 |  | low | -68.9751 |  | NO | YES | PWR | 221600000 | 8.34557 | 3.0807e+19 | 19.48865 | 4.52e+19 | 19.65514 | 4.1069e+19 | 19.61352 | 3.7316e+19 | 19.57189 | 26.41868 | 38.16136
287 | 0.06 | 0.7 | 1.28 | 0.007 | 0.25 | 0.149 | 19.50651 | 11.28483 | F | 38.02096 | 1977 | Plotter | F45 | f | F45-f | France Surveillance | FRANCE | 3.21e+19 | 192677070828.3 |  | low | -68.9751 |  | NO | YES | PWR | 166600000 | 8.221675 | 2.2129e+19 | 19.34496 | 3.21e+19 | 19.50651 | 2.925e+19 | 19.46612 | 2.6652e+19 | 19.42573 | 22.26355 | 31.83513
287 | 0.06 | 0.7 | 1.28 | 0.007 | 0.25 | 0.149 | 19.30535 | 11.33734 | F | 31.59569 | 1979 | Plotter | F45 | f | F45-f | France Surveillance | FRANCE | 2.02e+19 | 217438105489.8 |  | low | -68.9751 |  | NO | YES | PWR | 92900000 | 7.968016 | 1.3593e+19 | 19.13331 | 2.02e+19 | 19.30535 | 1.8295e+19 | 19.26234 | 1.657e+19 | 19.21933 | 17.66109 | 25.01918
287 | 0.06 | 0.73 | 1.43 | 0.006 | 0.28 | 0.157 | 19.22531 | 11.24531 | F | 15.67921 | 1981 | Plotter | F46 | f | F46-f | France Surveillance | FRANCE | 1.68e+19 | 175916230366.5 |  | low | -41.44354 |  | NO | YES | PWR | 95500000 | 7.980003 | 1.1794e+19 | 19.07167 | 1.68e+19 | 19.22531 | 1.5378e+19 | 19.1869 | 1.4076e+19 | 19.14849 | 16.25601 | 23.08401
287 | 0.06 | 0.73 | 1.43 | 0.006 | 0.28 | 0.157 | 19.52763 | 11.26281 | F | 21.3224 | 1983 | Plotter | F46 | f | F46-f | France Surveillance | FRANCE | 3.37e+19 | 183152173913.0 |  | low | -41.44354 |  | NO | YES | PWR | 184000000 | 8.264818 | 2.3469e+19 | 19.37049 | 3.37e+19 | 19.52763 | 3.0785e+19 | 19.48835 | 2.8123e+19 | 19.44906 | 23.02365 | 33.09462
287 | 0.06 | 0.73 | 1.43 | 0.006 | 0.28 | 0.157 | 19.7348 | 11.35098 | F | 33.93722 | 1985 | Plotter | F46 | f | F46-f | France Surveillance | FRANCE | 5.43e+19 | 224380165289.3 |  | low | -41.44354 |  | NO | YES | PWR | 242000000 | 8.383815 | 3.631e+19 | 19.56003 | 5.43e+19 | 19.7348 | 4.9103e+19 | 19.69111 | 4.4403e+19 | 19.64741 | 29.22532 | 42.64215
287 | 0.06 | 0.69 | 1.36 | 0.006 | 0.21 | 0.159 | 19.67302 | 11.28439 | F | 61.97284 | 1995 | Plotter | F48 | f | F48-f | France Surveillance | FRANCE | 4.71e+19 | 192480588475.7 |  | low | -54.55375 |  | NO | YES | PWR | 244700000 | 8.388634 | 3.2476e+19 | 19.51157 | 4.71e+19 | 19.67302 | 4.292e+19 | 19.63266 | 3.9111e+19 | 19.59229 | 26.95954 | 38.57931
287 | 0.06 | 0.69 | 1.36 | 0.006 | 0.21 | 0.159 | 19.5682 | 11.29266 | F | 54.32014 | 1997 | Plotter | F48 | f | F48-f | France Surveillance | FRANCE | 3.7e+19 | 196182396606.6 |  | low | -54.55375 |  | NO | YES | PWR | 188600000 | 8.275542 | 2.5415e+19 | 19.40509 | 3.7e+19 | 19.5682 | 3.3684e+19 | 19.52742 | 3.0665e+19 | 19.48665 | 23.89478 | 33.94019
287 | 0.06 | 0.69 | 1.36 | 0.006 | 0.21 | 0.159 | 19.32222 | 11.32179 | F | 37.78148 | 1999 | Plotter | F48 | f | F48-f | France Surveillance | FRANCE | 2.1e+19 | 209790209790.2 |  | low | -54.55375 |  | NO | YES | PWR | 100100000 | 8.000434 | 1.4233e+19 | 19.15329 | 2.1e+19 | 19.32222 | 1.9054e+19 | 19.27999 | 1.7288e+19 | 19.23775 | 18.00163 | 25.25964
287 | 0.06 | 0.71 | 1.26 | 0.008 | 0.18 | 0.143 | 19.26717 | 11.27861 | F | 20.30127 | 2041 | Plotter | F60 | f | F60-f | France Surveillance | FRANCE | 1.85e+19 | 189938398357.3 |  | low | -49.19181 |  | NO | YES | PWR | 97400000 | 7.988559 | 1.279e+19 | 19.10687 | 1.85e+19 | 19.26717 | 1.6869e+19 | 19.2271 | 1.5382e+19 | 19.18702 | 17.02435 | 24.39417
287 | 0.06 | 0.71 | 1.26 | 0.008 | 0.18 | 0.143 | 19.54777 | 11.27269 | F | 32.52907 | 2043 | Plotter | F60 | f | F60-f | France Surveillance | FRANCE | 3.53e+19 | 187367303609.3 |  | low | -49.19181 |  | NO | YES | PWR | 188400000 | 8.275081 | 2.4471e+19 | 19.38866 | 3.53e+19 | 19.54777 | 3.221e+19 | 19.508 | 2.9391e+19 | 19.46822 | 23.51647 | 34.16652
287 | 0.06 | 0.71 | 1.26 | 0.008 | 0.18 | 0.143 | 19.68574 | 11.34689 | F | 57.07324 | 2045 | Plotter | F60 | f | F60-f | France Surveillance | FRANCE | 4.85e+19 | 222273143904.7 |  | low | -49.19181 |  | NO | YES | PWR | 218200000 | 8.338855 | 3.2493e+19 | 19.51179 | 4.85e+19 | 19.68574 | 4.3879e+19 | 19.64225 | 3.9698e+19 | 19.59877 | 27.56485 | 40.46179
290 | 0.06 | 0.62 | 1.3 | 0.009 | 0.37 | 0.08 | 17.84509804 | 11.92427929 | W | 19.58748 | 3185 | IVAR |  |  | BW-C |  |  | 7e+17 | 840000000000 | 38 | low |  |  | NO | NO | PWR | 833333.3 | 5.920819 | 3.5947e+17 | 17.55567 | 7e+17 | 17.8451 | 5.9257e+17 | 17.77274 | 5.0163e+17 | 17.70038 | 3.51151 | 4.434592
290 | 0.06 | 0.62 | 1.3 | 0.009 | 0.37 | 0.08 | 19.13353891 | 11.8920946 | W | 16.89963 | 3186 | IVAR |  |  | BW-C |  |  | 1.36e+19 | 780000000000 | 33 | low |  |  | NO | NO | PWR | 17435897.4 | 7.241444 | 7.0883e+18 | 18.85054 | 1.36e+19 | 19.13354 | 1.1556e+19 | 19.06279 | 9.8184e+18 | 18.99204 | 15.47798 | 19.02197
290 | 0.06 | 0.62 | 1.3 | 0.009 | 0.37 | 0.08 | 19.52113808 | 11.98677173 | W | 44.08587 | 3187 | IVAR |  |  | BW-C |  |  | 3.32e+19 | 970000000000 | 81 | low |  |  | NO | NO | PWR | 34226804.1 | 7.534366 | 1.6566e+19 | 19.21921 | 3.32e+19 | 19.52114 | 2.7903e+19 | 19.44566 | 2.3452e+19 | 19.37017 | 24.18321 | 29.74386
290 | 0.06 | 0.62 | 1.3 | 0.009 | 0.37 | 0.08 | 18 | 11.50514998 | W | 12.14592 | 3188 | IVAR |  |  | BW-C |  |  | 1e+18 | 320000000000 | 24 | low |  |  | NO | NO | PWR | 3125000 | 6.49485 | 6.2287e+17 | 17.79439 | 1e+18 | 18 | 8.8838e+17 | 17.9486 | 7.8922e+17 | 17.8972 | 4.197057 | 5.295575
290 | 0.06 | 0.62 | 1.3 | 0.009 | 0.37 | 0.08 | 18.68124124 | 11.50514998 | W | 20.12907 | 3189 | IVAR |  |  | BW-C |  |  | 4.8e+18 | 320000000000 | 39 | low |  |  | NO | NO | PWR | 15000000 | 7.176091 | 2.9898e+18 | 18.47564 | 4.8e+18 | 18.68124 | 4.2642e+18 | 18.62984 | 3.7882e+18 | 18.57844 | 9.195292 | 11.40607
290 | 0.06 | 0.62 | 1.3 | 0.009 | 0.37 | 0.08 | 19.19589965 | 11.47712125 | W | 22.30883 | 3190 | IVAR |  |  | BW-C |  |  | 1.57e+19 | 300000000000 | 43 | low |  |  | NO | NO | PWR | 52333333.3 | 7.718778 | 9.906e+18 | 18.9959 | 1.57e+19 | 19.1959 | 1.3993e+19 | 19.1459 | 1.2471e+19 | 19.0959 | 16.6301 | 20.40122
290 | 0.06 | 0.62 | 1.3 | 0.009 | 0.37 | 0.08 | 17.47712125 | 11.04139269 | W | 13.19292 | 3191 | IVAR |  |  | BW-C |  |  | 3e+17 | 110000000000 | 26 | low |  |  | NO | NO | PWR | 2727272.7 | 6.435729 | 2.3135e+17 | 17.36427 | 3e+17 | 17.47712 | 2.8113e+17 | 17.44891 | 2.6345e+17 | 17.42069 | 2.298823 | 2.844222
290 | 0.06 | 0.62 | 1.3 | 0.009 | 0.37 | 0.08 | 18 | 11.04139269 | W | 23.40675 | 3192 | IVAR |  |  | BW-C |  |  | 1e+18 | 110000000000 | 45 | low |  |  | NO | NO | PWR | 9090909.1 | 6.958607 | 7.7116e+17 | 17.88715 | 1e+18 | 18 | 9.371e+17 | 17.97179 | 8.7816e+17 | 17.94357 | 4.197057 | 5.295575
290 | 0.06 | 0.62 | 1.3 | 0.009 | 0.37 | 0.08 | 18.60205999 | 10.90308999 | W | 22.85712 | 3193 | IVAR |  |  | BW-C |  |  | 4e+18 | 80000000000 | 44 | low |  |  | NO | NO | PWR | 50000000 | 7.69897 | 3.2875e+18 | 18.51687 | 4e+18 | 18.60206 | 3.8086e+18 | 18.58076 | 3.6263e+18 | 18.55946 | 8.394115 | 10.42781
270 | 0.06 | 0.62 | 1.3 | 0.009 | 0.37 | 0.08 | 18.5797836 | 11.96378783 | W | 26.175 | 3194 | IVAR |  |  | BW-C |  |  | 3.8e+18 | 920000000000 | 50 | low |  |  | NO | NO | PWR | 4130434.8 | 6.615996 | 1.9162e+18 | 18.28245 | 3.8e+18 | 18.57978 | 3.2022e+18 | 18.50545 | 2.6985e+18 | 18.43112 | 18.67369 | 14.68062
270 | 0.06 | 0.62 | 1.3 | 0.009 | 0.37 | 0.08 | 19.18184359 | 11.96378783 | W | 26.175 | 3195 | IVAR |  |  | BW-C |  |  | 1.52e+19 | 920000000000 | 50 | low |  |  | NO | NO | PWR | 16521739.1 | 7.218056 | 7.665e+18 | 18.88451 | 1.52e+19 | 19.18184 | 1.2809e+19 | 19.10751 | 1.0794e+19 | 19.03318 | 37.34738 | 28.9938
270 | 0.06 | 0.62 | 1.3 | 0.009 | 0.37 | 0.08 | 19.23299611 | 11.5563025 | W | 27.85203 | 3196 | IVAR |  |  | BW-C |  |  | 1.71e+19 | 360000000000 | 53 | low |  |  | NO | NO | PWR | 47500000 | 7.676694 | 1.0403e+19 | 19.01716 | 1.71e+19 | 19.233 | 1.5102e+19 | 19.17904 | 1.3338e+19 | 19.12508 | 39.61287 | 30.7216
270 | 0.06 | 0.62 | 1.3 | 0.009 | 0.37 | 0.08 | 18.61278386 | 11.07918125 | W | 24.51003 | 3197 | IVAR |  |  | BW-C |  |  | 4.1e+18 | 120000000000 | 47 | low |  |  | NO | NO | PWR | 34166666.7 | 7.533603 | 3.1072e+18 | 18.49237 | 4.1e+18 | 18.61278 | 3.8254e+18 | 18.58268 | 3.5693e+18 | 18.55258 | 19.39681 | 15.23848
310 | 0.06 | 0.62 | 1.3 | 0.009 | 0.37 | 0.08 | 18.60205999 | 11.99122608 | W | 21.76188 | 3198 | IVAR |  |  | BW-C |  |  | 4e+18 | 980000000000 | 42 | low |  |  | NO | NO | PWR | 4081632.7 | 6.610834 | 1.9918e+18 | 18.29924 | 4e+18 | 18.60206 | 3.3601e+18 | 18.52635 | 2.8226e+18 | 18.45065 | -2.37057 | 7.391886
310 | 0.06 | 0.62 | 1.3 | 0.009 | 0.37 | 0.08 | 19.16731733 | 11.99122608 | W | 22.30883 | 3199 | IVAR |  |  | BW-C |  |  | 1.47e+19 | 980000000000 | 43 | low |  |  | NO | NO | PWR | 15000000 | 7.176091 | 7.3198e+18 | 18.8645 | 1.47e+19 | 19.16732 | 1.2348e+19 | 19.09161 | 1.0373e+19 | 19.01591 | -4.544451 | 14.00214
310 | 0.06 | 0.62 | 1.3 | 0.009 | 0.37 | 0.08 | 19.20411998 | 11.53147892 | W | 30.67388 | 3200 | IVAR |  |  | BW-C |  |  | 1.6e+19 | 340000000000 | 58 | low |  |  | NO | NO | PWR | 47058823.5 | 7.672641 | 9.8457e+18 | 18.99325 | 1.6e+19 | 19.20412 | 1.4171e+19 | 19.1514 | 1.2551e+19 | 19.09868 | -4.74114 | 14.59497
310 | 0.06 | 0.62 | 1.3 | 0.009 | 0.37 | 0.08 | 18.5797836 | 11.04139269 | W | 11.10428 | 3201 | IVAR |  |  | BW-C |  |  | 3.8e+18 | 110000000000 | 22 | low |  |  | NO | NO | PWR | 34545454.5 | 7.538391 | 2.9304e+18 | 18.46693 | 3.8e+18 | 18.57978 | 3.561e+18 | 18.55157 | 3.337e+18 | 18.52336 | -2.310546 | 7.208215
290 | 0.06 | 0.8 | 1.3 | 0.005 | 0.01 | 0 | 17.77815125 | 11.8573325 | F | 9.03708 | 3534 | IVAR |  |  | A508 |  |  | 6e+17 | 720000000000 | 18 | low |  |  | NO | NO | PWR | 833333.3 | 5.920819 | 3.1777e+17 | 17.50211 | 6e+17 | 17.77815 | 5.1185e+17 | 17.70914 | 4.3665e+17 | 17.64013 | 2.504596 | 4.027908
290 | 0.06 | 0.8 | 1.3 | 0.005 | 0.01 | 0 | 17.84509804 | 11.92427929 | F | 11.10428 | 3535 | IVAR |  |  | A508 |  |  | 7e+17 | 840000000000 | 22 | low |  |  | NO | NO | PWR | 833333.3 | 5.920819 | 3.5947e+17 | 17.55567 | 7e+17 | 17.8451 | 5.9257e+17 | 17.77274 | 5.0163e+17 | 17.70038 | 2.705272 | 4.358722
290 | 0.06 | 0.8 | 1.3 | 0.005 | 0.01 | 0 | 18.2787536 | 11.92427929 | F | 20.12907 | 3536 | IVAR |  |  | A508 |  |  | 1.9e+18 | 840000000000 | 39 | low |  |  | NO | NO | PWR | 2261904.8 | 6.354474 | 9.7571e+17 | 17.98932 | 1.9e+18 | 18.27875 | 1.6084e+18 | 18.2064 | 1.3616e+18 | 18.13404 | 4.456961 | 7.184809
290 | 0.06 | 0.8 | 1.3 | 0.005 | 0.01 | 0 | 18.53147892 | 11.8920946 | F | 19.04723 | 3537 | IVAR |  |  | A508 |  |  | 3.4e+18 | 780000000000 | 37 | low |  |  | NO | NO | PWR | 4358974.4 | 6.639384 | 1.7721e+18 | 18.24848 | 3.4e+18 | 18.53148 | 2.8889e+18 | 18.46073 | 2.4546e+18 | 18.38998 | 5.96213 | 9.595272
290 | 0.06 | 0.8 | 1.3 | 0.005 | 0.01 | 0 | 19.13353891 | 11.8920946 | F | 24.51003 | 3538 | IVAR |  |  | A508 |  |  | 1.36e+19 | 780000000000 | 47 | low |  |  | NO | NO | PWR | 17435897.4 | 7.241444 | 7.0883e+18 | 18.85054 | 1.36e+19 | 19.13354 | 1.1556e+19 | 19.06279 | 9.8184e+18 | 18.99204 | 11.92426 | 19.20728
290 | 0.06 | 0.8 | 1.3 | 0.005 | 0.01 | 0 | 19.52113808 | 11.98677173 | F | 32.38307 | 3539 | IVAR |  |  | A508 |  |  | 3.32e+19 | 970000000000 | 61 | low |  |  | NO | NO | PWR | 34226804.1 | 7.534366 | 1.6566e+19 | 19.21921 | 3.32e+19 | 19.52114 | 2.7903e+19 | 19.44566 | 2.3452e+19 | 19.37017 | 18.63078 | 30.27592
290 | 0.06 | 0.8 | 1.3 | 0.005 | 0.01 | 0 | 17.30103 | 11.41497335 | F | 4.967 | 3540 | IVAR |  |  | A508 |  |  | 2e+17 | 260000000000 | 10 | low |  |  | NO | NO | PWR | 769230.8 | 5.886057 | 1.2986e+17 | 17.11346 | 2e+17 | 17.30103 | 1.7953e+17 | 17.25414 | 1.6116e+17 | 17.20724 | 1.446029 | 2.203819
290 | 0.06 | 0.8 | 1.3 | 0.005 | 0.01 | 0 | 17.60205999 | 11.43136376 | F | 12.14592 | 3541 | IVAR |  |  | A508 |  |  | 4e+17 | 270000000000 | 24 | low |  |  | NO | NO | PWR | 1481481.5 | 6.170696 | 2.5776e+17 | 17.41121 | 4e+17 | 17.60206 | 3.5838e+17 | 17.55435 | 3.211e+17 | 17.50664 | 2.044994 | 3.257104
290 | 0.06 | 0.8 | 1.3 | 0.005 | 0.01 | 0 | 18 | 11.50514998 | F | 17.97075 | 3542 | IVAR |  |  | A508 |  |  | 1e+18 | 320000000000 | 35 | low |  |  | NO | NO | PWR | 3125000 | 6.49485 | 6.2287e+17 | 17.79439 | 1e+18 | 18 | 8.8838e+17 | 17.9486 | 7.8922e+17 | 17.8972 | 3.233419 | 5.219049
290 | 0.06 | 0.8 | 1.3 | 0.005 | 0.01 | 0 | 18.68124124 | 11.50514998 | F | 14.77347 | 3543 | IVAR |  |  | A508 |  |  | 4.8e+18 | 320000000000 | 29 | low |  |  | NO | NO | PWR | 15000000 | 7.176091 | 2.9898e+18 | 18.47564 | 4.8e+18 | 18.68124 | 4.2642e+18 | 18.62984 | 3.7882e+18 | 18.57844 | 7.084066 | 11.40182
290 | 0.06 | 0.8 | 1.3 | 0.005 | 0.01 | 0 | 19.19589965 | 11.47712125 | F | 22.30883 | 3544 | IVAR |  |  | A508 |  |  | 1.57e+19 | 300000000000 | 43 | low |  |  | NO | NO | PWR | 52333333.3 | 7.718778 | 9.906e+18 | 18.9959 | 1.57e+19 | 19.1959 | 1.3993e+19 | 19.1459 | 1.2471e+19 | 19.0959 | 12.81185 | 20.63114
290 | 0.06 | 0.8 | 1.3 | 0.005 | 0.01 | 0 | 17.36172784 | 10.84509804 | F | 5.47107 | 3545 | IVAR |  |  | A508 |  |  | 2.3e+17 | 70000000000 | 11 | low |  |  | NO | NO | PWR | 3285714.3 | 6.51663 | 1.9415e+17 | 17.28813 | 2.3e+17 | 17.36173 | 2.2046e+17 | 17.34333 | 2.1131e+17 | 17.32493 | 1.550693 | 2.393913
290 | 0.06 | 0.8 | 1.3 | 0.005 | 0.01 | 0 | 17.47712125 | 11.04139269 | F | 13.71843 | 3546 | IVAR |  |  | A508 |  |  | 3e+17 | 110000000000 | 27 | low |  |  | NO | NO | PWR | 2727272.7 | 6.435729 | 2.3135e+17 | 17.36427 | 3e+17 | 17.47712 | 2.8113e+17 | 17.44891 | 2.6345e+17 | 17.42069 | 1.771017 | 2.784619
290 | 0.06 | 0.8 | 1.3 | 0.005 | 0.01 | 0 | 18 | 11.04139269 | F | 24.51003 | 3547 | IVAR |  |  | A508 |  |  | 1e+18 | 110000000000 | 47 | low |  |  | NO | NO | PWR | 9090909.1 | 6.958607 | 7.7116e+17 | 17.88715 | 1e+18 | 18 | 9.371e+17 | 17.97179 | 8.7816e+17 | 17.94357 | 3.233419 | 5.219049
290 | 0.06 | 0.8 | 1.3 | 0.005 | 0.01 | 0 | 18.60205999 | 10.90308999 | F | 14.24528 | 3548 | IVAR |  |  | A508 |  |  | 4e+18 | 80000000000 | 28 | low |  |  | NO | NO | PWR | 50000000 | 7.69897 | 3.2875e+18 | 18.51687 | 4e+18 | 18.60206 | 3.8086e+18 | 18.58076 | 3.6263e+18 | 18.55946 | 6.466838 | 10.4065
270 | 0.06 | 0.8 | 1.3 | 0.005 | 0.01 | 0 | 19.18184359 | 11.96378783 | F | 27.29168 | 3549 | IVAR |  |  | A508 |  |  | 1.52e+19 | 920000000000 | 52 | low |  |  | NO | NO | PWR | 16521739.1 | 7.218056 | 7.665e+18 | 18.88451 | 1.52e+19 | 19.18184 | 1.2809e+19 | 19.10751 | 1.0794e+19 | 19.03318 | 28.77247 | 29.31151
270 | 0.06 | 0.8 | 1.3 | 0.005 | 0.01 | 0 | 19.23299611 | 11.5563025 | F | 28.97675 | 3550 | IVAR |  |  | A508 |  |  | 1.71e+19 | 360000000000 | 55 | low |  |  | NO | NO | PWR | 47500000 | 7.676694 | 1.0403e+19 | 19.01716 | 1.71e+19 | 19.233 | 1.5102e+19 | 19.17904 | 1.3338e+19 | 19.12508 | 30.51781 | 31.09519
270 | 0.06 | 0.8 | 1.3 | 0.005 | 0.01 | 0 | 18.41497335 | 10.90308999 | F | 21.76188 | 3551 | IVAR |  |  | A508 |  |  | 2.6e+18 | 80000000000 | 42 | low |  |  | NO | NO | PWR | 32500000 | 7.511883 | 2.1369e+18 | 18.32978 | 2.6e+18 | 18.41497 | 2.4756e+18 | 18.39367 | 2.3571e+18 | 18.37238 | 11.89987 | 12.12114
270 | 0.06 | 0.8 | 1.3 | 0.005 | 0.01 | 0 | 18.61278386 | 11.07918125 | F | 16.89963 | 3552 | IVAR |  |  | A508 |  |  | 4.1e+18 | 120000000000 | 33 | low |  |  | NO | NO | PWR | 34166666.7 | 7.533603 | 3.1072e+18 | 18.49237 | 4.1e+18 | 18.61278 | 3.8254e+18 | 18.58268 | 3.5693e+18 | 18.55258 | 14.94333 | 15.21134
310 | 0.06 | 0.8 | 1.3 | 0.005 | 0.01 | 0 | 19.16731733 | 11.99122608 | F | 21.21627 | 3553 | IVAR |  |  | A508 |  |  | 1.47e+19 | 980000000000 | 41 | low |  |  | NO | NO | PWR | 15000000 | 7.176091 | 7.3198e+18 | 18.8645 | 1.47e+19 | 19.16732 | 1.2348e+19 | 19.09161 | 1.0373e+19 | 19.01591 | -3.501052 | 14.14996
310 | 0.06 | 0.8 | 1.3 | 0.005 | 0.01 | 0 | 19.20411998 | 11.53147892 | F | 19.58748 | 3554 | IVAR |  |  | A508 |  |  | 1.6e+19 | 340000000000 | 38 | low |  |  | NO | NO | PWR | 47058823.5 | 7.672641 | 9.8457e+18 | 18.99325 | 1.6e+19 | 19.20412 | 1.4171e+19 | 19.1514 | 1.2551e+19 | 19.09868 | -3.652581 | 14.76197
310 | 0.06 | 0.8 | 1.3 | 0.005 | 0.01 | 0 | 18.5797836 | 11.04139269 | F | 15.303 | 3555 | IVAR |  |  | A508 |  |  | 3.8e+18 | 110000000000 | 30 | low |  |  | NO | NO | PWR | 34545454.5 | 7.538391 | 2.9304e+18 | 18.46693 | 3.8e+18 | 18.57978 | 3.561e+18 | 18.55157 | 3.337e+18 | 18.52336 | -1.780048 | 7.189825
290 | 0.06 | 0.62 | 1.3 | 0.009 | 0.37 | 0.08 | 20.13988 | 12.56585 | W | 105.1257 | 3577 | ATR2 |  |  | WC |  |  | 1.38e+20 | 3680000000000 | 173.42 | high |  |  | NO | NO | PWR | 37500000 | 7.574031 | 5.2739e+19 | 19.72213 | 1.38e+20 | 20.13988 | 1.085e+20 | 20.03544 | 8.5311e+19 | 19.93101 | 49.30426 | 63.40554
290 | 0.06 | 0.75 | 0.79 | 0.01 | 0.28 | 0.2 | 20.13988 | 12.56585 | P | 108.3245 | 3588 | ATR2 |  |  | KP |  |  | 1.38e+20 | 3680000000000 | 177.83 | high |  |  | NO | NO | PWR | 37500000 | 7.574031 | 5.2739e+19 | 19.72213 | 1.38e+20 | 20.13988 | 1.085e+20 | 20.03544 | 8.5311e+19 | 19.93101 | 50.81509 | 66.66993
290 | 0.06 | 0.3 | 0.26 | 0.005 | 0.21 | 0.21 | 20.13988 | 12.56585 | P | 55.8872603 | 3596 | ATR2 |  |  | R1 |  |  | 1.38e+20 | 3680000000000 | 100.3 | high |  |  | NO | NO | PWR | 37500000 | 7.574031 | 5.2739e+19 | 19.72213 | 1.38e+20 | 20.13988 | 1.085e+20 | 20.03544 | 8.5311e+19 | 19.93101 | 49.18659 | 41.07177
290 | 0.06 | 1.66 | 0.26 | 0.008 | 0.2 | 0.23 | 20.13988 | 12.56585 | P | 151.7484675 | 3597 | ATR2 |  |  | R19 |  |  | 1.38e+20 | 3680000000000 | 234.5 | high |  |  | NO | NO | PWR | 37500000 | 7.574031 | 5.2739e+19 | 19.72213 | 1.38e+20 | 20.13988 | 1.085e+20 | 20.03544 | 8.5311e+19 | 19.93101 | 49.21902 | 231.5624
290 | 0.06 | 1.68 | 1.5 | 0.006 | 0.21 | 0.29 | 20.13988 | 12.56585 | P | 198.9744012 | 3598 | ATR2 |  |  | R22 |  |  | 1.38e+20 | 3680000000000 | 290.6 | high |  |  | NO | NO | PWR | 37500000 | 7.574031 | 5.2739e+19 | 19.72213 | 1.38e+20 | 20.13988 | 1.085e+20 | 20.03544 | 8.5311e+19 | 19.93101 | 54.0521 | 383.9002
290 | 0.06 | 0.23 | 1.5 | 0.007 | 0.21 | 0.27 | 20.13988 | 12.56585 | P | 80.5144908 | 3600 | ATR2 |  |  | R35 |  |  | 1.38e+20 | 3680000000000 | 138.2 | high |  |  | NO | NO | PWR | 37500000 | 7.574031 | 5.2739e+19 | 19.72213 | 1.38e+20 | 20.13988 | 1.085e+20 | 20.03544 | 8.5311e+19 | 19.93101 | 54.87202 | 72.11814
290 | 0.06 | 0.76 | 0 | 0.009 | 0 | 0 | 19.27416 | 12.54407 | F | 28 | 4033 | Plotter-15 MTR |  |  |  | Bellmann 90 |  | 1.88e+19 | 3500000000000 |  | low |  |  |  |  | PWR | 5371428.6 | 6.73009 | 7.2572e+18 | 18.86077 | 1.88e+19 | 19.27416 | 1.4819e+19 | 19.17081 | 1.1681e+19 | 19.06746 | 13.24374 | 2.333083
290 | 0.06 | 0.76 | 0 | 0.009 | 0 | 0 | 19.85309 | 12.5682 | F | 43 | 4034 | Plotter-15 MTR |  |  |  | Bellmann 90 |  | 7.13e+19 | 3700000000000 |  | high |  |  |  |  | PWR | 19270270.3 | 7.284888 | 2.7219e+19 | 19.43487 | 7.13e+19 | 19.85309 | 5.6045e+19 | 19.74854 | 4.4054e+19 | 19.64398 | 25.79149 | 2.333083
265 | 0.06 | 0.71 | 1.3 | 0.006 | 0 | 0 | 19.17609 | 13 | F | 40 | 4151 | Plotter-15 MTR |  |  |  | CRP-3 |  | 1.5e+19 | 10000000000000 |  | low |  |  |  |  | PWR | 1500000 | 6.176091 | 4.6937e+18 | 18.67152 | 1.5e+19 | 19.17609 | 1.1219e+19 | 19.04995 | 8.3908e+18 | 18.9238 | 32.95832 | 31.83307
290 | 0.06 | 0.98 | 1.28 | 0.007 | 0 | 0 | 19.76343 | 13 | W | 66 | 4232 | Plotter-15 MTR |  |  |  | Ishino 90 |  | 5.8e+19 | 10000000000000 |  | low |  |  |  |  | PWR | 5800000 | 6.763428 | 1.8149e+19 | 19.25885 | 5.8e+19 | 19.76343 | 4.3379e+19 | 19.63728 | 3.2444e+19 | 19.51114 | 31.19701 | 47.33524
290 | 0.06 | 0.98 | 1.28 | 0.007 | 0 | 0 | 20.07555 | 13 | W | 105 | 4233 | Plotter-15 MTR |  |  |  | Ishino 90 |  | 1.19e+20 | 10000000000000 |  | high |  |  |  |  | PWR | 11900000 | 7.075547 | 3.7237e+19 | 19.57097 | 1.19e+20 | 20.07555 | 8.9003e+19 | 19.9494 | 6.6567e+19 | 19.82326 | 44.6861 | 69.53351
290 | 0.06 | 0.57 | 1.44 | 0.018 | 0 | 0 | 19.73239 | 13 | P | 56 | 4239 | Plotter-15 MTR |  |  |  | Ishino 90 |  | 5.4e+19 | 10000000000000 |  | low |  |  |  |  | PWR | 5400000 | 6.732394 | 1.6897e+19 | 19.22782 | 5.4e+19 | 19.73239 | 4.0388e+19 | 19.60625 | 3.0207e+19 | 19.48011 | 39.08123 | 51.40139
290 | 0.06 | 1.78 | 1.44 | 0.009 | 0 | 0 | 19.85126 | 13 | P | 180 | 4240 | Plotter-15 MTR |  |  |  | Ishino 90 |  | 7.1e+19 | 10000000000000 |  | high |  |  |  |  | PWR | 7100000 | 6.851258 | 2.2217e+19 | 19.34668 | 7.1e+19 | 19.85126 | 5.3102e+19 | 19.72511 | 3.9716e+19 | 19.59897 | 40.02725 | 339.6089
290 | 0.06 | 0.58 | 1.46 | 0.008 | 0 | 0 | 19.82607 | 13 | P | 48 | 4241 | Plotter-15 MTR |  |  |  | Ishino 90 |  | 6.7e+19 | 10000000000000 |  | high |  |  |  |  | PWR | 6700000 | 6.826075 | 2.0965e+19 | 19.3215 | 6.7e+19 | 19.82607 | 5.0111e+19 | 19.69993 | 3.7479e+19 | 19.57379 | 38.51007 | 49.986
290 | 0.06 | 0.58 | 1.46 | 0.008 | 0 | 0 | 20.11059 | 13 | P | 71 | 4242 | Plotter-15 MTR |  |  |  | Ishino 90 |  | 1.29e+20 | 10000000000000 |  | high |  |  |  |  | PWR | 12900000 | 7.11059 | 4.0366e+19 | 19.60601 | 1.29e+20 | 20.11059 | 9.6482e+19 | 19.98445 | 7.2161e+19 | 19.8583 | 53.43573 | 71.52122
287.7778 | 0.06 | 0.555 | 1.31 | 0.0165 | 0 | 0 | 19.36173 | 12.90234 | W | 0 | 4411 | Plotter-15 MTR |  |  |  | TR-EDB |  | 2.3e+19 | 7986111111111.1 |  | low |  |  |  |  | PWR | 2880000 | 6.459392 | 7.5281e+18 | 18.87669 | 2.3e+19 | 19.36173 | 1.7397e+19 | 19.24047 | 1.3159e+19 | 19.11921 | 24.90174 | 28.25885
290 | 0.06054545 | 0.7268182 | 1.365455 | 0.007636364 | 0 | 0 | 18.94939 | 12.54407 | F | 53.77778 | 4433 | Plotter-15 MTR |  |  |  | TR-EDB |  | 8.9e+18 | 3500000000000 |  | low |  |  |  |  | PWR | 2542857.1 | 6.405322 | 3.4356e+18 | 18.536 | 8.9e+18 | 18.94939 | 7.0152e+18 | 18.84604 | 5.5296e+18 | 18.7427 | 10.03295 | 16.46265
290 | 0.06054545 | 0.7268182 | 1.365455 | 0.007636364 | 0 | 0 | 18.95007 | 12.54407 | F | 54.77778 | 4434 | Plotter-15 MTR |  |  |  | TR-EDB |  | 8.914e+18 | 3500000000000 |  | low |  |  |  |  | PWR | 2546857.1 | 6.406005 | 3.441e+18 | 18.53668 | 8.914e+18 | 18.95007 | 7.0263e+18 | 18.84673 | 5.5383e+18 | 18.74338 | 10.04084 | 16.47592
285 | 0.061 | 0.71 | 1.29 | 0.02 | 0 | 0 | 19.76042 | 12.86368 | P | 72.77778 | 4383 | Plotter-15 MTR |  |  |  | TR-EDB |  | 5.76e+19 | 7305936073059.4 |  | low |  |  |  |  | PWR | 7884000 | 6.896747 | 1.9192e+19 | 19.28311 | 5.76e+19 | 19.76042 | 4.3762e+19 | 19.64109 | 3.3248e+19 | 19.52177 | 51.55881 | 59.05867
291.1111 | 0.063 | 0.73 | 1.3 | 0.009 | 0.25 | 0.17 | 19.0569 | 10.80956 | F | -3.911111 | 278 | Plotter | DB1 | F3 | DB1-F3 | USA Surveillance | USA | 1.14e+19 | 64500000000 |  | low |  |  | NO | NO | PWR | 176744186.0 | 8.247345 | 9.7818e+18 | 18.99042 | 1.14e+19 | 19.0569 | 1.0972e+19 | 19.04028 | 1.056e+19 | 19.02366 | 10.58848 | 19.30115
286 | 0.063 | 0.712 | 1.28 | 0.006 | 0.168 | 0.155 | 19.12795 | 11.21084 | F | 12.22222 | 1501 | Plotter | UL2 | F1 | UL2-F1 | S. Korea Surveillance | S-KOREA | 1.3426e+19 | 162494529455.7 |  | low |  | 492.0787 | YES | NO | PWR | 82624320 | 7.917108 | 9.5764e+18 | 18.9812 | 1.3426e+19 | 19.12795 | 1.2338e+19 | 19.09126 | 1.1339e+19 | 19.05457 | 15.01411 | 21.36719
286 | 0.063 | 0.712 | 1.28 | 0.006 | 0.168 | 0.155 | 19.37304 | 11.1516 | F | 21.33333 | 1502 | Plotter | UL2 | F1 | UL2-F1 | S. Korea Surveillance | S-KOREA | 2.3607e+19 | 141775200636.5 |  | low |  | 492.0787 | YES | NO | PWR | 166510080 | 8.221441 | 1.7304e+19 | 19.23814 | 2.3607e+19 | 19.37304 | 2.1843e+19 | 19.33932 | 2.0211e+19 | 19.30559 | 19.90888 | 28.09666
286 | 0.063 | 0.712 | 1.28 | 0.006 | 0.168 | 0.155 | 19.57851 | 11.19435 | F | 25 | 1503 | Plotter | UL2 | F1 | UL2-F1 | S. Korea Surveillance | S-KOREA | 3.7889e+19 | 156439102665.7 |  | low |  | 492.0787 | YES | NO | PWR | 242196480 | 8.384168 | 2.7231e+19 | 19.43507 | 3.7889e+19 | 19.57851 | 3.4886e+19 | 19.54265 | 3.2121e+19 | 19.50679 | 25.2222 | 35.66753
286 | 0.063 | 0.712 | 1.28 | 0.006 | 0.168 | 0.155 | 19.64219 | 11.09069 | F | 32.66667 | 1504 | Plotter | UL2 | F1 | UL2-F1 | S. Korea Surveillance | S-KOREA | 4.3872e+19 | 123221611506.8 |  | low |  | 492.0787 | YES | NO | PWR | 356041440 | 8.551501 | 3.3073e+19 | 19.51947 | 4.3872e+19 | 19.64219 | 4.088e+19 | 19.61151 | 3.8092e+19 | 19.58083 | 27.14064 | 38.45884
290 | 0.063 | 0.6975 | 1.34 | 0.009 | 0 | 0 | 19.36361 | 13 | F | 55.77778 | 4417 | Plotter-15 MTR |  |  |  | TR-EDB |  | 2.31e+19 | 10000000000000 |  | low |  |  |  |  | PWR | 2310000 | 6.363612 | 7.2283e+18 | 18.85904 | 2.31e+19 | 19.36361 | 1.7277e+19 | 19.23747 | 1.2922e+19 | 19.11132 | 16.34913 | 27.78312
290 | 0.063 | 0.6975 | 1.34 | 0.009 | 0 | 0 | 19.85187 | 13 | F | 104.7778 | 4418 | Plotter-15 MTR |  |  |  | TR-EDB |  | 7.11e+19 | 10000000000000 |  | high |  |  |  |  | PWR | 7110000 | 6.85187 | 2.2248e+19 | 19.34729 | 7.11e+19 | 19.85187 | 5.3177e+19 | 19.72573 | 3.9772e+19 | 19.59958 | 28.68293 | 49.80924
290 | 0.063 | 0.6975 | 1.34 | 0.009 | 0 | 0 | 19.91381 | 13 | F | 116.7778 | 4419 | Plotter-15 MTR |  |  |  | TR-EDB |  | 8.2e+19 | 10000000000000 |  | high |  |  |  |  | PWR | 8200000 | 6.913814 | 2.5659e+19 | 19.40924 | 8.2e+19 | 19.91381 | 6.133e+19 | 19.78767 | 4.587e+19 | 19.66153 | 30.80319 | 53.75097
274 | 0.064 | 1.47 | 1.53 | 0.011 | 0.22 | 0.084 | 17.32222 | 9.698192 | W | 22.1 | 1686 | Plotter | UP4 | W1 | UP4-W1 | UNKNOWN Surveillance | UNKNOWN | 2.1e+17 | 4991049663.9 |  | low |  | UN-SPEC | NO | NO | BWR | 42075317.6 | 7.624027 | 3.0061e+17 | 17.47801 | 2.1e+17 | 17.32222 | 2.297e+17 | 17.36117 | 2.5125e+17 | 17.40011 | 5.571476 | 10.20323
274 | 0.064 | 1.47 | 1.53 | 0.011 | 0.22 | 0.084 | 18.55267 | 9.698192 | W | 52.3 | 1687 | Plotter | UP4 | W1 | UP4-W1 | UNKNOWN Surveillance | UNKNOWN | 3.57e+18 | 4991049663.9 |  | low |  | UN-SPEC | NO | NO | BWR | 715280400 | 8.854476 | 5.1104e+18 | 18.70845 | 3.57e+18 | 18.55267 | 3.9049e+18 | 18.59161 | 4.2713e+18 | 18.63056 | 22.97178 | 46.13905
287 | 0.064 | 0.69 | 1.32 | 0.006 | 0.22 | 0.138 | 19.233 | 11.27158 | F | -0.7661312 | 1893 | Plotter | F17 | f | F17-f | France Surveillance | FRANCE | 1.71e+19 | 186885245901.6 |  | low | -59.93609 |  | NO | YES | PWR | 91500000 | 7.961421 | 1.1861e+19 | 19.07411 | 1.71e+19 | 19.233 | 1.5605e+19 | 19.19327 | 1.4241e+19 | 19.15355 | 16.16012 | 23.96416
287 | 0.064 | 0.69 | 1.32 | 0.006 | 0.22 | 0.138 | 19.53275 | 11.2758 | F | 22.67279 | 1895 | Plotter | F17 | f | F17-f | France Surveillance | FRANCE | 3.41e+19 | 188710570005.5 |  | low | -59.93609 |  | NO | YES | PWR | 180700000 | 8.256958 | 2.3606e+19 | 19.37302 | 3.41e+19 | 19.53275 | 3.1104e+19 | 19.49282 | 2.8372e+19 | 19.45289 | 22.82042 | 33.64551
287 | 0.064 | 0.69 | 1.32 | 0.006 | 0.22 | 0.138 | 19.84198 | 11.29916 | F | 47.16225 | 1897 | Plotter | F17 | f | F17-f | France Surveillance | FRANCE | 6.95e+19 | 199140401146.1 |  | high | -59.93609 |  | NO | YES | PWR | 349000000 | 8.542825 | 4.7597e+19 | 19.67758 | 6.95e+19 | 19.84198 | 6.3224e+19 | 19.80088 | 5.7515e+19 | 19.75978 | 32.57908 | 48.54035
287 | 0.064 | 0.69 | 1.32 | 0.006 | 0.22 | 0.138 | 19.71767 | 11.33028 | F | 37.75301 | 1899 | Plotter | F17 | f | F17-f | France Surveillance | FRANCE | 5.22e+19 | 213934426229.5 |  | low | -59.93609 |  | NO | YES | PWR | 244000000 | 8.38739 | 3.524e+19 | 19.54704 | 5.22e+19 | 19.71767 | 4.7316e+19 | 19.67501 | 4.289e+19 | 19.63235 | 28.2346 | 41.81927
293.3333 | 0.065 | 0.62 | 1.36 | 0.014 | 0.25 | 0.22 | 18.50106 | 11.04321 | P | 0.8888889 | 210 | Plotter | CP2 | P1 | CP2-P1 | USA Surveillance | USA | 3.17e+18 | 110461583064.3 |  | low | -23 | 462 | YES | YES | PWR | 28697760 | 7.457848 | 2.4425e+18 | 18.38784 | 3.17e+18 | 18.50106 | 2.97e+18 | 18.47275 | 2.7826e+18 | 18.44445 | 6.928905 | 11.60216
293.3333 | 0.065 | 0.62 | 1.36 | 0.014 | 0.25 | 0.22 | 18.50106 | 11.04321 | P | 13 | 211 | Plotter | CP2 | P1 | CP2-P1 | USA Surveillance | USA | 3.17e+18 | 110461583064.3 |  | low | -24.5 | 469 | YES | YES | PWR | 28697760 | 7.457848 | 2.4425e+18 | 18.38784 | 3.17e+18 | 18.50106 | 2.97e+18 | 18.47275 | 2.7826e+18 | 18.44445 | 6.928905 | 11.60216
293.8889 | 0.065 | 0.62 | 1.36 | 0.014 | 0.25 | 0.22 | 19.33445 | 10.88969 | P | 29.38889 | 1759 | Plotter | CP2 | P1 | CP2-P1 | USA Surveillance | USA | 2.16e+19 | 77568687072.4 |  | low | -24.5 | 469 | YES | YES | PWR | 278462880 | 8.444767 | 1.7862e+19 | 19.25194 | 2.16e+19 | 19.33445 | 2.0598e+19 | 19.31383 | 1.9643e+19 | 19.2932 | 17.26737 | 29.25084
293.8889 | 0.065 | 0.62 | 1.36 | 0.014 | 0.25 | 0.22 | 19.33445 | 10.88969 | P | 0.8888889 | 1760 | Plotter | CP2 | P1 | CP2-P1 | USA Surveillance | USA | 2.16e+19 | 77568687072.4 |  | low | -23 | 462 | YES | YES | PWR | 278462880 | 8.444767 | 1.7862e+19 | 19.25194 | 2.16e+19 | 19.33445 | 2.0598e+19 | 19.31383 | 1.9643e+19 | 19.2932 | 17.26737 | 29.25084
293.8889 | 0.065 | 0.62 | 1.36 | 0.014 | 0.25 | 0.22 | 19.52892 | 10.86844 | P | 41.33333 | 1762 | Plotter | CP2 | P1 | CP2-P1 | USA Surveillance | USA | 3.38e+19 | 73865676709.3 |  | low | -24.5 | 469 | YES | YES | PWR | 457587360 | 8.660474 | 2.8226e+19 | 19.45065 | 3.38e+19 | 19.52892 | 3.2311e+19 | 19.50935 | 3.0888e+19 | 19.48978 | 21.60019 | 36.67432
293.8889 | 0.065 | 0.62 | 1.36 | 0.014 | 0.25 | 0.22 | 19.52892 | 10.86844 | P | 12.88889 | 1763 | Plotter | CP2 | P1 | CP2-P1 | USA Surveillance | USA | 3.38e+19 | 73865676709.3 |  | low | -23 | 462 | YES | YES | PWR | 457587360 | 8.660474 | 2.8226e+19 | 19.45065 | 3.38e+19 | 19.52892 | 3.2311e+19 | 19.50935 | 3.0888e+19 | 19.48978 | 21.60019 | 36.67432
300 | 0.065 | 0.69 | 1.37 | 0.013 | 0.04 | 0.14 | 19.21748 | 13.97994 | F | 22.85712 | 3975 | RADAMO |  |  |  | RADAMO |  | 1.65e+19 | 95486111111111.1 | 44 | low |  |  |  |  | PWR | 172800 | 5.237544 | 3.2879e+18 | 18.51692 | 1.65e+19 | 19.21748 | 1.1024e+19 | 19.04234 | 7.3655e+18 | 18.8672 | 5.223661 | 21.52682
300 | 0.065 | 0.69 | 1.37 | 0.013 | 0.04 | 0.14 | 19.51851 | 13.97994 | F | 31.812 | 3976 | RADAMO |  |  |  | RADAMO |  | 3.3e+19 | 95486111111111.1 | 60 | low |  |  |  |  | PWR | 345600 | 5.538574 | 6.5758e+18 | 18.81795 | 3.3e+19 | 19.51851 | 2.2048e+19 | 19.34337 | 1.4731e+19 | 19.16823 | 7.387372 | 30.42773
300 | 0.065 | 0.69 | 1.37 | 0.013 | 0.04 | 0.14 | 19.81823 | 13.97862 | F | 55.07667 | 3977 | RADAMO |  |  |  | RADAMO |  | 6.58e+19 | 95196759259259.3 | 99 | high |  |  |  |  | PWR | 691200 | 5.839604 | 1.312e+19 | 19.11793 | 6.58e+19 | 19.81823 | 4.3969e+19 | 19.64315 | 2.9382e+19 | 19.46808 | 10.43148 | 43.56683
300 | 0.065 | 0.69 | 1.37 | 0.013 | 0.04 | 0.14 | 20.10243 | 13.8437 | F | 86.50803 | 3978 | RADAMO |  |  |  | RADAMO |  | 1.266e+20 | 69775132275132.3 | 147 | high |  |  |  |  | PWR | 1814400 | 6.258733 | 2.6861e+19 | 19.42912 | 1.266e+20 | 20.10243 | 8.5922e+19 | 19.9341 | 5.8314e+19 | 19.76578 | 14.46938 | 61.82627
287 | 0.066 | 0.72 | 1.26 | 0.008 | 0.16 | 0.15 | 19.11727 | 11.09402 | F | 20.50186 | 1838 | Plotter | F3 | f | F3-f | France Surveillance | FRANCE | 1.31e+19 | 124170616113.7 |  | low | -63.94573 |  | NO | YES | PWR | 105500000 | 8.023252 | 9.8603e+18 | 18.99389 | 1.31e+19 | 19.11727 | 1.2202e+19 | 19.08643 | 1.1365e+19 | 19.05558 | 14.32585 | 22.61763
287 | 0.066 | 0.72 | 1.26 | 0.008 | 0.16 | 0.15 | 19.43616 | 11.14769 | F | 37.91066 | 1840 | Plotter | F3 | f | F3-f | France Surveillance | FRANCE | 2.73e+19 | 140504374678.3 |  | low | -63.94573 |  | NO | YES | PWR | 194300000 | 8.288473 | 2.0047e+19 | 19.30205 | 2.73e+19 | 19.43616 | 2.5272e+19 | 19.40263 | 2.3394e+19 | 19.36911 | 20.68074 | 32.01144
287 | 0.066 | 0.72 | 1.26 | 0.008 | 0.16 | 0.15 | 19.58659 | 11.23789 | F | 38.10357 | 1842 | Plotter | F3 | f | F3-f | France Surveillance | FRANCE | 3.86e+19 | 172939068100.4 |  | low | -63.94573 |  | NO | YES | PWR | 223200000 | 8.348694 | 2.7191e+19 | 19.43443 | 3.86e+19 | 19.58659 | 3.5363e+19 | 19.54855 | 3.2397e+19 | 19.51051 | 24.59113 | 38.00521
285 | 0.066625 | 0.703125 | 1.348571 | 0.0085 | 0 | 0 | 19.38021 | 13.47712 | F | 19 | 4092 | Plotter-15 MTR |  |  |  | CRP-2 |  | 2.4e+19 | 30000000000000 |  | low |  |  |  |  | PWR | 800000 | 5.90309 | 6.0285e+18 | 18.78021 | 2.4e+19 | 19.38021 | 1.6991e+19 | 19.23021 | 1.2028e+19 | 19.08021 | 21.91616 | 32.07825
289 | 0.066625 | 0.703125 | 1.348571 | 0.0085 | 0 | 0 | 19.36361 | 13 | F | 37 | 4093 | Plotter-15 MTR |  |  |  | CRP-2 |  | 2.31e+19 | 10000000000000 |  | low |  |  |  |  | PWR | 2310000 | 6.363612 | 7.2283e+18 | 18.85904 | 2.31e+19 | 19.36361 | 1.7277e+19 | 19.23747 | 1.2922e+19 | 19.11132 | 17.32542 | 29.31148
285 | 0.066625 | 0.703125 | 1.348571 | 0.0085 | 0 | 0 | 19.85187 | 13 | F | 87 | 4094 | Plotter-15 MTR |  |  |  | CRP-2 |  | 7.11e+19 | 10000000000000 |  | high |  |  |  |  | PWR | 7110000 | 6.85187 | 2.2248e+19 | 19.34729 | 7.11e+19 | 19.85187 | 5.3177e+19 | 19.72573 | 3.9772e+19 | 19.59958 | 37.72191 | 55.39271
290 | 0.066625 | 0.703125 | 1.348571 | 0.0085 | 0 | 0 | 19.91381 | 13 | F | 99 | 4095 | Plotter-15 MTR |  |  |  | CRP-2 |  | 8.2e+19 | 10000000000000 |  | high |  |  |  |  | PWR | 8200000 | 6.913814 | 2.5659e+19 | 19.40924 | 8.2e+19 | 19.91381 | 6.133e+19 | 19.78767 | 4.587e+19 | 19.66153 | 30.67565 | 54.55789
291 | 0.066625 | 0.703125 | 1.348571 | 0.0085 | 0 | 0 | 19.20412 | 12.60206 | F | -14 | 4096 | Plotter-15 MTR |  |  |  | CRP-2 |  | 1.6e+19 | 4000000000000 |  | low |  |  |  |  | PWR | 4000000 | 6.60206 | 6.0136e+18 | 18.77913 | 1.6e+19 | 19.20412 | 1.2528e+19 | 19.09787 | 9.809e+18 | 18.99163 | 12.68139 | 23.77158
292 | 0.066625 | 0.703125 | 1.348571 | 0.0085 | 0 | 0 | 19.82607 | 12.60206 | F | 10 | 4097 | Plotter-15 MTR |  |  |  | CRP-2 |  | 6.7e+19 | 4000000000000 |  | high |  |  |  |  | PWR | 16750000 | 7.224015 | 2.5182e+19 | 19.40109 | 6.7e+19 | 19.82607 | 5.246e+19 | 19.71983 | 4.1075e+19 | 19.61358 | 24.17246 | 47.40116
290 | 0.066625 | 0.703125 | 1.348571 | 0.0085 | 0 | 0 | 19.50515 | 13.20412 | F | 3 | 4098 | Plotter-15 MTR |  |  |  | CRP-2 |  | 3.2e+19 | 16000000000000 |  | low |  |  |  |  | PWR | 2000000 | 6.30103 | 9.1149e+18 | 18.95975 | 3.2e+19 | 19.50515 | 2.3378e+19 | 19.3688 | 1.7079e+19 | 19.23245 | 19.16293 | 33.76315
290 | 0.066625 | 0.703125 | 1.348571 | 0.0085 | 0 | 0 | 18.94939 | 12.60206 | F | 36 | 4099 | Plotter-15 MTR |  |  |  | CRP-2 |  | 8.9e+18 | 4000000000000 |  | low |  |  |  |  | PWR | 2225000 | 6.34733 | 3.345e+18 | 18.5244 | 8.9e+18 | 18.94939 | 6.9686e+18 | 18.84314 | 5.4563e+18 | 18.7369 | 10.10606 | 18.50793
250 | 0.066625 | 0.703125 | 1.348571 | 0.0085 | 0 | 0 | 19.01703 | 12.60206 | F | 53 | 4100 | Plotter-15 MTR |  |  |  | CRP-2 |  | 1.04e+19 | 4000000000000 |  | low |  |  |  |  | PWR | 2600000 | 6.414973 | 3.9088e+18 | 18.59205 | 1.04e+19 | 19.01703 | 8.143e+18 | 18.91079 | 6.3759e+18 | 18.80454 | 38.94402 | 42.58423
288 | 0.066625 | 0.703125 | 1.348571 | 0.0085 | 0 | 0 | 19.30103 | 12.69897 | F | -6 | 4101 | Plotter-15 MTR |  |  |  | CRP-2 |  | 2e+19 | 5000000000000 |  | low |  |  |  |  | PWR | 4000000 | 6.60206 | 7.1889e+18 | 18.85666 | 2e+19 | 19.30103 | 1.5486e+19 | 19.18994 | 1.1991e+19 | 19.07885 | 17.09243 | 27.85022
290 | 0.066625 | 0.703125 | 1.348571 | 0.0085 | 0 | 0 | 19 | 12.5563 | F | 57 | 4102 | Plotter-15 MTR |  |  |  | CRP-2 |  | 1e+19 | 3600000000000 |  | low |  |  |  |  | PWR | 2777777.8 | 6.443697 | 3.8385e+18 | 18.58416 | 1e+19 | 19 | 7.8712e+18 | 18.89604 | 6.1956e+18 | 18.79208 | 10.7124 | 19.55536
286 | 0.067 | 0.702 | 1.33 | 0.007 | 0.0202 | 0.138 | 19.1602 | 11.22454 | F | 36.91111 | 1493 | Plotter | UL1 | F1 | UL1-F1 | S. Korea Surveillance | S-KOREA | 1.4461e+19 | 167702655688.3 |  | low |  | 457.82925 | YES | NO | PWR | 86230000 | 7.935658 | 1.025e+19 | 19.01071 | 1.4461e+19 | 19.1602 | 1.3269e+19 | 19.12283 | 1.2175e+19 | 19.08546 | 15.86108 | 24.20285
286 | 0.067 | 0.702 | 1.33 | 0.007 | 0.0202 | 0.138 | 19.47261 | 11.24601 | F | 25.69444 | 1494 | Plotter | UL1 | F1 | UL1-F1 | S. Korea Surveillance | S-KOREA | 2.969e+19 | 176201780415.4 |  | low |  | 457.82925 | YES | NO | PWR | 168500000 | 8.2266 | 2.0837e+19 | 19.31883 | 2.969e+19 | 19.47261 | 2.7175e+19 | 19.43417 | 2.4873e+19 | 19.39572 | 22.72682 | 33.94147
286 | 0.067 | 0.702 | 1.33 | 0.007 | 0.0202 | 0.138 | 19.64057 | 11.26127 | F | 45.81111 | 1495 | Plotter | UL1 | F1 | UL1-F1 | S. Korea Surveillance | S-KOREA | 4.3709e+19 | 182501043841.3 |  | low |  | 457.82925 | YES | NO | PWR | 239500000 | 8.379306 | 3.0461e+19 | 19.48374 | 4.3709e+19 | 19.64057 | 3.9936e+19 | 19.60136 | 3.6489e+19 | 19.56216 | 27.57522 | 41.07999
286 | 0.067 | 0.702 | 1.33 | 0.007 | 0.0202 | 0.138 | 19.67155 | 11.12873 | F | 48.98333 | 1496 | Plotter | UL1 | F1 | UL1-F1 | S. Korea Surveillance | S-KOREA | 4.6941e+19 | 134501432664.8 |  | low |  | 457.82925 | YES | NO | PWR | 349000000 | 8.542825 | 3.4772e+19 | 19.54123 | 4.6941e+19 | 19.67155 | 4.3548e+19 | 19.63897 | 4.0401e+19 | 19.60639 | 28.57655 | 42.57727
291 | 0.067 | 0.69 | 0 | 0.009 | 0 | 0 | 19.19312 | 13.23045 | F | 3.777778 | 4559 | Plotter-15 MTR |  |  |  | TR-EDB |  | 1.56e+19 | 17000000000000 |  | low |  |  |  |  | PWR | 917647.1 | 5.962676 | 4.3899e+18 | 18.64246 | 1.56e+19 | 19.19312 | 1.1362e+19 | 19.05546 | 8.2755e+18 | 18.91779 | 11.29052 | 4.421055
292 | 0.067 | 0.69 | 0 | 0.009 | 0 | 0 | 19.82672 | 13.23045 | F | 27.77778 | 4560 | Plotter-15 MTR |  |  |  | TR-EDB |  | 6.71e+19 | 17000000000000 |  | high |  |  |  |  | PWR | 3947058.8 | 6.596274 | 1.8882e+19 | 19.27606 | 6.71e+19 | 19.82672 | 4.8872e+19 | 19.68906 | 3.5595e+19 | 19.55139 | 21.81169 | 4.343831
284 | 0.068 | 0.59 | 1.35 | 0.009 | 0 | 0 | 18.68124 | 11.07918 | P | 21 | 665 | Plotter | JPP | P8 | JPP-P8 | Japan Surveillance | JAPAN | 4.8e+18 | 120000000000 |  | low |  | UN-SPEC | NO | NO | PWR | 40000000 | 7.60206 | 3.6377e+18 | 18.56083 | 4.8e+18 | 18.68124 | 4.4786e+18 | 18.65114 | 4.1786e+18 | 18.62104 | 14.15764 | 16.69231
284 | 0.068 | 0.59 | 1.35 | 0.009 | 0 | 0 | 19.47712 | 11.07918 | P | 29 | 666 | Plotter | JPP | P8 | JPP-P8 | Japan Surveillance | JAPAN | 3e+19 | 120000000000 |  | low |  | UN-SPEC | NO | NO | PWR | 250000000 | 8.39794 | 2.2736e+19 | 19.35671 | 3e+19 | 19.47712 | 2.7991e+19 | 19.44702 | 2.6117e+19 | 19.41692 | 35.39411 | 39.16819
284 | 0.068 | 0.59 | 1.35 | 0.009 | 0 | 0 | 19.76343 | 11.07918 | P | 46 | 667 | Plotter | JPP | P8 | JPP-P8 | Japan Surveillance | JAPAN | 5.8e+19 | 120000000000 |  | low |  | UN-SPEC | NO | NO | PWR | 483333333.3 | 8.684247 | 4.3956e+19 | 19.64302 | 5.8e+19 | 19.76343 | 5.4116e+19 | 19.73332 | 5.0492e+19 | 19.70322 | 49.21351 | 54.45416
285 | 0.068 | 1.43 | 1.46 | 0.01 | 0 | 0 | 19.74974 | 12.85299 | P | 96.77778 | 4482 | Plotter-15 MTR |  |  |  | TR-EDB |  | 5.62e+19 | 7128361237950.3 |  | low |  |  |  |  | PWR | 7884000 | 6.896747 | 1.8818e+19 | 19.27456 | 5.62e+19 | 19.74974 | 4.2751e+19 | 19.63094 | 3.252e+19 | 19.51215 | 47.87033 | 169.2085
285 | 0.069 | 0.925 | 1.47 | 0.01 | 0 | 0 | 19.74819 | 12.85144 | P | 75.77778 | 4494 | Plotter-15 MTR |  |  |  | TR-EDB |  | 5.6e+19 | 7102993404363.3 |  | low |  |  |  |  | PWR | 7884000 | 6.896747 | 1.8764e+19 | 19.27332 | 5.6e+19 | 19.74819 | 4.2606e+19 | 19.62947 | 3.2416e+19 | 19.51076 | 47.89478 | 64.19718
293.3333 | 0.07 | 0.65 | 1.18 | 0.005 | 0.23 | 0.18 | 18.60853 | 11.03417 | F | -2.666667 | 96 | Plotter | BY2 | F1 | BY2-F1 | USA Surveillance | USA | 4.06e+18 | 108186349121.1 |  | low | -36.16667 | 441 | YES | YES | PWR | 37527840 | 7.574354 | 3.1413e+18 | 18.49712 | 4.06e+18 | 18.60853 | 3.8078e+18 | 18.58067 | 3.5713e+18 | 18.55282 | 5.062315 | 11.79475
289.4444 | 0.07 | 0.65 | 1.18 | 0.005 | 0.23 | 0.18 | 19.08279 | 10.91466 | F | 1.388889 | 97 | Plotter | BY2 | F1 | BY2-F1 | USA Surveillance | USA | 1.21e+19 | 82160274733.1 |  | low | -36.16667 | 441 | YES | YES | PWR | 147273120 | 8.168123 | 9.8918e+18 | 18.99528 | 1.21e+19 | 19.08279 | 1.1506e+19 | 19.06091 | 1.094e+19 | 19.03903 | 11.51095 | 20.3643
289.4444 | 0.07 | 0.65 | 1.18 | 0.005 | 0.23 | 0.18 | 19.33846 | 10.90364 | F | 8.277778 | 98 | Plotter | BY2 | F1 | BY2-F1 | USA Surveillance | USA | 2.18e+19 | 80101212658.9 |  | low | -36.16667 | 441 | YES | YES | PWR | 272155680 | 8.434817 | 1.7912e+19 | 19.25315 | 2.18e+19 | 19.33846 | 2.0755e+19 | 19.31713 | 1.9761e+19 | 19.2958 | 15.45065 | 26.2187
293.3333 | 0.07 | 0.65 | 1.18 | 0.005 | 0.23 | 0.18 | 18.60853 | 11.03417 | F | 11.33333 | 99 | Plotter | BY2 | F1 | BY2-F1 | USA Surveillance | USA | 4.06e+18 | 108186349121.1 |  | low | -43.88889 | 445 | YES | YES | PWR | 37527840 | 7.574354 | 3.1413e+18 | 18.49712 | 4.06e+18 | 18.60853 | 3.8078e+18 | 18.58067 | 3.5713e+18 | 18.55282 | 5.062315 | 11.79475
289.4444 | 0.07 | 0.65 | 1.18 | 0.005 | 0.23 | 0.18 | 19.08279 | 10.91466 | F | 17.83333 | 100 | Plotter | BY2 | F1 | BY2-F1 | USA Surveillance | USA | 1.21e+19 | 82160274733.1 |  | low | -43.88889 | 445 | YES | YES | PWR | 147273120 | 8.168123 | 9.8918e+18 | 18.99528 | 1.21e+19 | 19.08279 | 1.1506e+19 | 19.06091 | 1.094e+19 | 19.03903 | 11.51095 | 20.3643
289.4444 | 0.07 | 0.65 | 1.18 | 0.005 | 0.23 | 0.18 | 19.33846 | 10.90364 | F | 21.94444 | 101 | Plotter | BY2 | F1 | BY2-F1 | USA Surveillance | USA | 2.18e+19 | 80101212658.9 |  | low | -43.88889 | 445 | YES | YES | PWR | 272155680 | 8.434817 | 1.7912e+19 | 19.25315 | 2.18e+19 | 19.33846 | 2.0755e+19 | 19.31713 | 1.9761e+19 | 19.2958 | 15.45065 | 26.2187
262 | 0.07 | 0.61 | 1.22 | 0.015 | 0.27 | 0.159 | 19.24055 | 10.52122 | F | 45.11537 | 198 | Plotter | F43 | F1a | F43-F1a | Decommissioned Vessels | FRANCE | 1.74e+19 | 33206106870.2 |  | low |  |  | NO | NO | PWR | 524000000 | 8.719331 | 1.705e+19 | 19.23173 | 1.74e+19 | 19.24055 | 1.7312e+19 | 19.23834 | 1.7224e+19 | 19.23614 | 42.47619 | 45.82468
285 | 0.07 | 0.69 | 0.66 | 0.01 | 0.23 | 0.18 | 18.76864 | 11.1237 | F | -6.666667 | 411 | Plotter | GIN | F2 | GIN-F2 | USA Surveillance | USA | 5.87e+18 | 132954627817.6 |  | low |  | 539.5145 | YES | NO | PWR | 44150400 | 7.644935 | 4.3583e+18 | 18.63932 | 5.87e+18 | 18.76864 | 5.4489e+18 | 18.73631 | 5.058e+18 | 18.70398 | 9.987545 | 15.50369
285 | 0.07 | 0.69 | 0.66 | 0.01 | 0.23 | 0.18 | 19.0086 | 11.09482 | F | 8.333333 | 412 | Plotter | GIN | F2 | GIN-F2 | USA Surveillance | USA | 1.02e+19 | 124399953167.1 |  | low |  | 539.5145 | YES | NO | PWR | 81993600 | 7.91378 | 7.6747e+18 | 18.88506 | 1.02e+19 | 19.0086 | 9.4998e+18 | 18.97772 | 8.8477e+18 | 18.94683 | 13.16557 | 19.81485
284.4444 | 0.07 | 0.69 | 0.66 | 0.01 | 0.23 | 0.18 | 19.22789 | 10.89023 | F | -18.88889 | 413 | Plotter | GIN | F2 | GIN-F2 | USA Surveillance | USA | 1.69e+19 | 77666012250.1 |  | low |  | 539.5145 | YES | NO | PWR | 217598400 | 8.337656 | 1.3972e+19 | 19.14526 | 1.69e+19 | 19.22789 | 1.6115e+19 | 19.20723 | 1.5367e+19 | 19.18658 | 17.40374 | 24.69075
285 | 0.07 | 0.69 | 0.66 | 0.01 | 0.23 | 0.18 | 19.5611 | 10.83185 | F | 38.33333 | 414 | Plotter | GIN | F2 | GIN-F2 | USA Surveillance | USA | 3.64e+19 | 67896260482.9 |  | low |  | 539.5145 | YES | NO | PWR | 536112000 | 8.729256 | 3.0914e+19 | 19.49016 | 3.64e+19 | 19.5611 | 3.4943e+19 | 19.54337 | 3.3545e+19 | 19.52563 | 24.87084 | 34.59515
282.7778 | 0.07 | 0.69 | 0.66 | 0.01 | 0.23 | 0.18 | 19.76343 | 10.78032 | F | 51 | 415 | Plotter | GIN | F2 | GIN-F2 | USA Surveillance | USA | 5.8e+19 | 60300588034.7 |  | low |  | 539.5145 | YES | NO | PWR | 961848000 | 8.983106 | 5.0441e+19 | 19.70279 | 5.8e+19 | 19.76343 | 5.601e+19 | 19.74827 | 5.4089e+19 | 19.73311 | 34.7819 | 45.08772
276 | 0.07 | 0.63 | 1.44 | 0.012 | 0 | 0 | 17.04139 | 9.146128 | W | -1 | 558 | Plotter | JBW | W15 | JBW-W15 | Japan Surveillance | JAPAN | 1.1e+17 | 1400000000 |  | low |  | UN-SPEC | NO | NO | BWR | 78571428.6 | 7.895265 | 2.0304e+17 | 17.30759 | 1.1e+17 | 17.04139 | 1.2822e+17 | 17.10794 | 1.4945e+17 | 17.17449 | 4.409211 | 2.913408
276 | 0.07 | 0.63 | 1.44 | 0.012 | 0 | 0 | 17.41497 | 9.146128 | W | 0 | 559 | Plotter | JBW | W15 | JBW-W15 | Japan Surveillance | JAPAN | 2.6e+17 | 1400000000 |  | low |  | UN-SPEC | NO | NO | BWR | 185714285.7 | 8.268845 | 4.7992e+17 | 17.68117 | 2.6e+17 | 17.41497 | 3.0306e+17 | 17.48152 | 3.5324e+17 | 17.54807 | 6.778776 | 5.232759
276 | 0.07 | 0.63 | 1.44 | 0.012 | 0 | 0 | 17.72428 | 10.11394 | W | 2 | 560 | Plotter | JBW | W15 | JBW-W15 | Japan Surveillance | JAPAN | 5.3e+17 | 13000000000 |  | low |  | UN-SPEC | NO | NO | BWR | 40769230.8 | 7.610333 | 6.2649e+17 | 17.79691 | 5.3e+17 | 17.72428 | 5.5263e+17 | 17.74243 | 5.7623e+17 | 17.76059 | 7.252211 | 7.582892
276 | 0.07 | 0.72 | 1.44 | 0.011 | 0 | 0 | 17.23045 | 9.146128 | W | 2 | 561 | Plotter | JBW | W16 | JBW-W16 | Japan Surveillance | JAPAN | 1.7e+17 | 1400000000 |  | low |  | UN-SPEC | NO | NO | BWR | 121428571.4 | 8.084321 | 3.138e+17 | 17.49665 | 1.7e+17 | 17.23045 | 1.9815e+17 | 17.297 | 2.3097e+17 | 17.36355 | 5.411347 | 4.153664
276 | 0.07 | 0.72 | 1.44 | 0.011 | 0 | 0 | 17.79934 | 9.146128 | W | 4 | 562 | Plotter | JBW | W16 | JBW-W16 | Japan Surveillance | JAPAN | 6.3e+17 | 1400000000 |  | low |  | UN-SPEC | NO | NO | BWR | 450000000 | 8.653213 | 1.1629e+18 | 18.06554 | 6.3e+17 | 17.79934 | 7.3433e+17 | 17.86589 | 8.5593e+17 | 17.93244 | 10.4172 | 8.47794
276 | 0.07 | 0.72 | 1.44 | 0.011 | 0 | 0 | 18.30103 | 11.07918 | W | 2 | 563 | Plotter | JBW | W16 | JBW-W16 | Japan Surveillance | JAPAN | 2e+18 | 120000000000 |  | low |  | UN-SPEC | NO | NO | BWR | 16666666.7 | 7.221849 | 1.5157e+18 | 18.18062 | 2e+18 | 18.30103 | 1.8661e+18 | 18.27093 | 1.7411e+18 | 18.24082 | 11.88011 | 14.1381
276 | 0.07 | 0.74 | 1.44 | 0.011 | 0 | 0 | 17.39794 | 9.146128 | W | 4 | 564 | Plotter | JBW | W17 | JBW-W17 | Japan Surveillance | JAPAN | 2.5e+17 | 1400000000 |  | low |  | UN-SPEC | NO | NO | BWR | 178571428.6 | 8.251812 | 4.6146e+17 | 17.66414 | 2.5e+17 | 17.39794 | 2.914e+17 | 17.46449 | 3.3966e+17 | 17.53104 | 6.562222 | 5.318859
276 | 0.07 | 0.74 | 1.44 | 0.011 | 0 | 0 | 17.70757 | 9.146128 | W | 2 | 565 | Plotter | JBW | W17 | JBW-W17 | Japan Surveillance | JAPAN | 5.1e+17 | 1400000000 |  | low |  | UN-SPEC | NO | NO | BWR | 364285714.3 | 8.561442 | 9.4139e+17 | 17.97377 | 5.1e+17 | 17.70757 | 5.9446e+17 | 17.77412 | 6.929e+17 | 17.84067 | 9.372727 | 7.730078
276 | 0.07 | 0.74 | 1.44 | 0.011 | 0 | 0 | 18 | 10.11394 | W | 5 | 566 | Plotter | JBW | W17 | JBW-W17 | Japan Surveillance | JAPAN | 1e+18 | 13000000000 |  | low |  | UN-SPEC | NO | NO | BWR | 76923076.9 | 7.886057 | 1.182e+18 | 18.07264 | 1e+18 | 18 | 1.0427e+18 | 18.01816 | 1.0872e+18 | 18.03632 | 9.834421 | 10.54389
286 | 0.07 | 0.59 | 1.35 | 0.009 | 0 | 0 | 19.96379 | 11.07918 | P | 61 | 621 | Plotter | JPP | P10 | JPP-P10 | Japan Surveillance | JAPAN | 9.2e+19 | 120000000000 |  | high |  | UN-SPEC | NO | NO | PWR | 766666666.7 | 8.884607 | 6.9723e+19 | 19.84338 | 9.2e+19 | 19.96379 | 8.5839e+19 | 19.93368 | 8.0091e+19 | 19.90358 | 56.2416 | 67.39854
289 | 0.07 | 0.56 | 1.35 | 0.013 | 0 | 0 | 18.47712 | 11.07918 | P | 9 | 668 | Plotter | JPP | P9 | JPP-P9 | Japan Surveillance | JAPAN | 3e+18 | 120000000000 |  | low |  | UN-SPEC | NO | NO | PWR | 25000000 | 7.39794 | 2.2736e+18 | 18.35671 | 3e+18 | 18.47712 | 2.7991e+18 | 18.44702 | 2.6117e+18 | 18.41692 | 8.997866 | 13.18515
289 | 0.07 | 0.56 | 1.35 | 0.013 | 0 | 0 | 19.17609 | 11.07918 | P | 26 | 669 | Plotter | JPP | P9 | JPP-P9 | Japan Surveillance | JAPAN | 1.5e+19 | 120000000000 |  | low |  | UN-SPEC | NO | NO | PWR | 125000000 | 8.09691 | 1.1368e+19 | 19.05568 | 1.5e+19 | 19.17609 | 1.3995e+19 | 19.14599 | 1.3058e+19 | 19.11589 | 20.11984 | 27.70728
289 | 0.07 | 0.56 | 1.35 | 0.013 | 0 | 0 | 19.39794 | 11.07918 | P | 32 | 670 | Plotter | JPP | P9 | JPP-P9 | Japan Surveillance | JAPAN | 2.5e+19 | 120000000000 |  | low |  | UN-SPEC | NO | NO | PWR | 208333333.3 | 8.318759 | 1.8946e+19 | 19.27753 | 2.5e+19 | 19.39794 | 2.3326e+19 | 19.36784 | 2.1764e+19 | 19.33773 | 25.9746 | 35.19562
289 | 0.07 | 0.56 | 1.35 | 0.013 | 0 | 0 | 19.69897 | 11.07918 | P | 45 | 671 | Plotter | JPP | P9 | JPP-P9 | Japan Surveillance | JAPAN | 5e+19 | 120000000000 |  | low |  | UN-SPEC | NO | NO | PWR | 416666666.7 | 8.619789 | 3.7893e+19 | 19.57856 | 5e+19 | 19.69897 | 4.6652e+19 | 19.66887 | 4.3528e+19 | 19.63876 | 36.73363 | 49.55429
288 | 0.07 | 0.84 | 1.44 | 0.012 | 0 | 0 | 18.77815 | 11.07918 | W | 27 | 673 | Plotter | JPW | W10 | JPW-W10 | Japan Surveillance | JAPAN | 6e+18 | 120000000000 |  | low |  | UN-SPEC | NO | NO | PWR | 50000000 | 7.69897 | 4.5471e+18 | 18.65774 | 6e+18 | 18.77815 | 5.5982e+18 | 18.74805 | 5.2233e+18 | 18.71795 | 12.39202 | 19.40558
288 | 0.07 | 0.84 | 1.44 | 0.012 | 0 | 0 | 19.39794 | 11.07918 | W | 48 | 674 | Plotter | JPW | W10 | JPW-W10 | Japan Surveillance | JAPAN | 2.5e+19 | 120000000000 |  | low |  | UN-SPEC | NO | NO | PWR | 208333333.3 | 8.318759 | 1.8946e+19 | 19.27753 | 2.5e+19 | 19.39794 | 2.3326e+19 | 19.36784 | 2.1764e+19 | 19.33773 | 25.2951 | 35.55354
288 | 0.07 | 0.84 | 1.44 | 0.012 | 0 | 0 | 19.60206 | 11.07918 | W | 45 | 675 | Plotter | JPW | W10 | JPW-W10 | Japan Surveillance | JAPAN | 4e+19 | 120000000000 |  | low |  | UN-SPEC | NO | NO | PWR | 333333333.3 | 8.522879 | 3.0314e+19 | 19.48165 | 4e+19 | 19.60206 | 3.7321e+19 | 19.57196 | 3.4822e+19 | 19.54185 | 31.99606 | 44.07206
291.3 | 0.07 | 0.07 | 1.43 | 0.013 | 0.49 | 0.16 | 18.78817 | 11.33032 | W | 5.555556 | 897 | Plotter | MS2 | W1 | MS2-W1 | Taiwan Surveillance | TAIWAN | 6.14e+18 | 213953981077.3 |  | low | -40 | UN-SPEC | NO | YES | PWR | 28697760 | 7.457848 | 4.145e+18 | 18.61753 | 6.14e+18 | 18.78817 | 5.5656e+18 | 18.74551 | 5.0449e+18 | 18.70285 | 10.28597 | 13.93581
291.3 | 0.07 | 0.07 | 1.43 | 0.013 | 0.49 | 0.16 | 19.09342 | 11.18316 | W | 13.88889 | 898 | Plotter | MS2 | W1 | MS2-W1 | Taiwan Surveillance | TAIWAN | 1.24e+19 | 152462745482.2 |  | low | -40 | UN-SPEC | NO | YES | PWR | 81331344 | 7.910258 | 8.958e+18 | 18.95221 | 1.24e+19 | 19.09342 | 1.1432e+19 | 19.05812 | 1.0539e+19 | 19.02282 | 14.61745 | 19.64892
291.3 | 0.07 | 0.07 | 1.43 | 0.013 | 0.49 | 0.16 | 19.40312 | 11.17922 | W | 23.88889 | 899 | Plotter | MS2 | W1 | MS2-W1 | Taiwan Surveillance | TAIWAN | 2.53e+19 | 151084319621.3 |  | low | -40 | UN-SPEC | NO | YES | PWR | 167456160 | 8.223901 | 1.8311e+19 | 19.2627 | 2.53e+19 | 19.40312 | 2.3335e+19 | 19.36802 | 2.1523e+19 | 19.33291 | 20.87955 | 27.91235
291.3 | 0.07 | 0.07 | 1.43 | 0.013 | 0.49 | 0.16 | 19.7185 | 11.15949 | W | 25.55556 | 900 | Plotter | MS2 | W1 | MS2-W1 | Taiwan Surveillance | TAIWAN | 5.23e+19 | 144373824388.5 |  | low | -40 | UN-SPEC | NO | YES | PWR | 362254032 | 8.559013 | 3.8197e+19 | 19.58203 | 5.23e+19 | 19.7185 | 4.8349e+19 | 19.68438 | 4.4696e+19 | 19.65026 | 30.02007 | 40.5935
290 | 0.07 | 0.93 | 1.6 | 0.007 | 0.18 | 0.08 | 18.66276 | 11.30103 | W | 18 | 1034 | Plotter | P10 | W1 | P10-W1 | German PWR Surveillance | GERMANY | 4.6e+18 | 200000000000 |  | low | -19 | 650 | YES | YES | PWR | 23000000 | 7.361728 | 3.1476e+18 | 18.49798 | 4.6e+18 | 18.66276 | 4.1837e+18 | 18.62156 | 3.8051e+18 | 18.58037 | 9.258438 | 17.39953
290 | 0.07 | 0.93 | 1.6 | 0.007 | 0.18 | 0.08 | 19.04139 | 11.30103 | W | 24 | 1035 | Plotter | P10 | W1 | P10-W1 | German PWR Surveillance | GERMANY | 1.1e+19 | 200000000000 |  | low | -19 | 650 | YES | YES | PWR | 55000000 | 7.740363 | 7.5268e+18 | 18.87661 | 1.1e+19 | 19.04139 | 1.0005e+19 | 19.0002 | 9.0992e+18 | 18.959 | 14.3171 | 25.20107
290 | 0.07 | 0.93 | 1.6 | 0.007 | 0.18 | 0.08 | 19.17609 | 11.30103 | W | 27 | 1036 | Plotter | P10 | W1 | P10-W1 | German PWR Surveillance | GERMANY | 1.5e+19 | 200000000000 |  | low | -19 | 650 | YES | YES | PWR | 75000000 | 7.875061 | 1.0264e+19 | 19.01131 | 1.5e+19 | 19.17609 | 1.3643e+19 | 19.1349 | 1.2408e+19 | 19.0937 | 16.71877 | 28.48628
290 | 0.07 | 0.93 | 1.6 | 0.007 | 0.18 | 0.08 | 19.27875 | 11.30103 | W | 32 | 1037 | Plotter | P10 | W1 | P10-W1 | German PWR Surveillance | GERMANY | 1.9e+19 | 200000000000 |  | low | -19 | 650 | YES | YES | PWR | 95000000 | 7.977724 | 1.3001e+19 | 19.11397 | 1.9e+19 | 19.27875 | 1.7281e+19 | 19.23756 | 1.5717e+19 | 19.19636 | 18.81636 | 31.41019
290 | 0.07 | 0.93 | 1.6 | 0.007 | 0.18 | 0.08 | 19.36173 | 11.30103 | W | 25 | 1038 | Plotter | P10 | W1 | P10-W1 | German PWR Surveillance | GERMANY | 2.3e+19 | 200000000000 |  | low | -19 | 650 | YES | YES | PWR | 115000000 | 8.060698 | 1.5738e+19 | 19.19695 | 2.3e+19 | 19.36173 | 2.0919e+19 | 19.32053 | 1.9026e+19 | 19.27934 | 20.7025 | 34.07853
290 | 0.07 | 0.87 | 0.86 | 0.006 | 0.22 | 0.21 | 18.52504 | 10.30103 | F | 13 | 1059 | Plotter | P15 | F2 | P15-F2 | German PWR Surveillance | GERMANY | 3.35e+18 | 20000000000 |  | low | -60 | 457 | YES | YES | PWR | 167500000 | 8.224015 | 3.633e+18 | 18.56026 | 3.35e+18 | 18.52504 | 3.4186e+18 | 18.53385 | 3.4886e+18 | 18.54265 | 6.346555 | 12.14841
290 | 0.07 | 0.87 | 0.86 | 0.006 | 0.22 | 0.21 | 18.81954 | 10.30103 | F | 9 | 1060 | Plotter | P15 | F2 | P15-F2 | German PWR Surveillance | GERMANY | 6.6e+18 | 20000000000 |  | low | -60 | 457 | YES | YES | PWR | 330000000 | 8.518514 | 7.1575e+18 | 18.85476 | 6.6e+18 | 18.81954 | 6.7352e+18 | 18.82835 | 6.8731e+18 | 18.83715 | 8.908152 | 16.32228
290 | 0.07 | 0.92 | 0.87 | 0.01 | 0.21 | 0.17 | 18.41497 | 10.30103 | F | 17 | 1078 | Plotter | P18 | F1 | P18-F1 | German PWR Surveillance | GERMANY | 2.6e+18 | 20000000000 |  | low | -52 | 428 | YES | YES | PWR | 130000000 | 8.113943 | 2.8196e+18 | 18.45019 | 2.6e+18 | 18.41497 | 2.6532e+18 | 18.42378 | 2.7076e+18 | 18.43258 | 5.689959 | 11.80146
290 | 0.07 | 0.92 | 0.87 | 0.01 | 0.21 | 0.17 | 18.69373 | 10.30103 | F | 24 | 1079 | Plotter | P18 | F1 | P18-F1 | German PWR Surveillance | GERMANY | 4.94e+18 | 20000000000 |  | low | -52 | 428 | YES | YES | PWR | 247000000 | 8.392697 | 5.3573e+18 | 18.72895 | 4.94e+18 | 18.69373 | 5.0412e+18 | 18.70253 | 5.1444e+18 | 18.71134 | 7.843068 | 15.72098
290 | 0.07 | 0.86 | 0.9 | 0.006 | 0.26 | 0.2 | 18.49693 | 10.30103 | F | 16 | 1080 | Plotter | P18 | F2 | P18-F2 | German PWR Surveillance | GERMANY | 3.14e+18 | 20000000000 |  | low | -48 | 442 | YES | YES | PWR | 157000000 | 8.1959 | 3.4052e+18 | 18.53215 | 3.14e+18 | 18.49693 | 3.2043e+18 | 18.50573 | 3.2699e+18 | 18.51454 | 6.162461 | 11.82882
290 | 0.07 | 0.86 | 0.9 | 0.006 | 0.26 | 0.2 | 18.77743 | 10.30103 | F | 25 | 1081 | Plotter | P18 | F2 | P18-F2 | German PWR Surveillance | GERMANY | 5.99e+18 | 20000000000 |  | low | -48 | 442 | YES | YES | PWR | 299500000 | 8.476397 | 6.496e+18 | 18.81265 | 5.99e+18 | 18.77743 | 6.1127e+18 | 18.78623 | 6.2379e+18 | 18.79504 | 8.511435 | 15.67
296.1111 | 0.07 | 0.09 | 1.46 | 0.01 | 0.47 | 0.12 | 18.58771 | 10.43185 | W | -2.222222 | 1228 | Plotter | PV2 | W1 | PV2-W1 | USA Surveillance | USA | 3.87e+18 | 27030153078.7 |  | low |  |  | NO | NO | PWR | 143173440 | 8.155862 | 3.9515e+18 | 18.59677 | 3.87e+18 | 18.58771 | 3.8902e+18 | 18.58997 | 3.9106e+18 | 18.59224 | 5.591603 | 10.10536
292.7778 | 0.07 | 0.09 | 1.46 | 0.01 | 0.47 | 0.12 | 18.99651 | 10.34085 | W | 2 | 1229 | Plotter | PV2 | W1 | PV2-W1 | USA Surveillance | USA | 9.92e+18 | 21920636688.4 |  | low |  |  | NO | NO | PWR | 452541600 | 8.655659 | 1.0562e+19 | 19.02377 | 9.92e+18 | 18.99651 | 1.0077e+19 | 19.00333 | 1.0236e+19 | 19.01014 | 12.43141 | 16.90567
292.7778 | 0.07 | 0.59 | 1.45 | 0.007 | 0.24 | 0.2 | 18.49276 | 11.03491 | P | 1.444444 | 1312 | Plotter | SB1 | P1 | SB1-P1 | USA Surveillance | USA | 3.11e+18 | 108370827548.9 |  | low | -12.77778 | 496.4225 | YES | YES | PWR | 28697760 | 7.457848 | 2.4055e+18 | 18.3812 | 3.11e+18 | 18.49276 | 2.9166e+18 | 18.46487 | 2.7352e+18 | 18.43698 | 6.713357 | 12.06458
292.7778 | 0.07 | 0.59 | 1.45 | 0.007 | 0.24 | 0.2 | 19.11394 | 10.86928 | P | 5.611111 | 1313 | Plotter | SB1 | P1 | SB1-P1 | USA Surveillance | USA | 1.3e+19 | 74008491165.0 |  | low | -12.77778 | 496.4225 | YES | YES | PWR | 175655520 | 8.244662 | 1.0852e+19 | 19.03551 | 1.3e+19 | 19.11394 | 1.2426e+19 | 19.09434 | 1.1878e+19 | 19.07473 | 13.7256 | 22.91498
292.7778 | 0.07 | 0.59 | 1.45 | 0.007 | 0.24 | 0.2 | 18.49276 | 11.03491 | P | 36.61111 | 1314 | Plotter | SB1 | P1 | SB1-P1 | USA Surveillance | USA | 3.11e+18 | 108370827548.9 |  | low | -33.38889 | 489.528 | YES | YES | PWR | 28697760 | 7.457848 | 2.4055e+18 | 18.3812 | 3.11e+18 | 18.49276 | 2.9166e+18 | 18.46487 | 2.7352e+18 | 18.43698 | 6.713357 | 12.06458
292.7778 | 0.07 | 0.59 | 1.45 | 0.007 | 0.24 | 0.2 | 19.11394 | 10.86928 | P | 40 | 1315 | Plotter | SB1 | P1 | SB1-P1 | USA Surveillance | USA | 1.3e+19 | 74008491165.0 |  | low | -33.38889 | 489.528 | YES | YES | PWR | 175655520 | 8.244662 | 1.0852e+19 | 19.03551 | 1.3e+19 | 19.11394 | 1.2426e+19 | 19.09434 | 1.1878e+19 | 19.07473 | 13.7256 | 22.91498
292.7778 | 0.07 | 0.59 | 1.45 | 0.007 | 0.24 | 0.2 | 19.42488 | 10.833 | P | 12.94444 | 1316 | Plotter | SB1 | P1 | SB1-P1 | USA Surveillance | USA | 2.66e+19 | 68077519513.2 |  | low | -12.77778 | 496.4225 | YES | YES | PWR | 390731040 | 8.591878 | 2.2579e+19 | 19.35371 | 2.66e+19 | 19.42488 | 2.5532e+19 | 19.40709 | 2.4507e+19 | 19.38929 | 19.63362 | 31.64926
292.7778 | 0.07 | 0.59 | 1.45 | 0.007 | 0.24 | 0.2 | 19.42488 | 10.833 | P | 54.66667 | 1317 | Plotter | SB1 | P1 | SB1-P1 | USA Surveillance | USA | 2.66e+19 | 68077519513.2 |  | low | -33.38889 | 489.528 | YES | YES | PWR | 390731040 | 8.591878 | 2.2579e+19 | 19.35371 | 2.66e+19 | 19.42488 | 2.5532e+19 | 19.40709 | 2.4507e+19 | 19.38929 | 19.63362 | 31.64926
292.7778 | 0.07 | 0.62 | 1.45 | 0.008 | 0.2 | 0.2 | 18.49969 | 10.9715 | P | 18.33333 | 1578 | Plotter | WC1 | P1 | WC1-P1 | USA Surveillance | USA | 3.16e+18 | 93647609970.7 |  | low |  | 407 | YES | NO | PWR | 33743520 | 7.52819 | 2.5166e+18 | 18.40081 | 3.16e+18 | 18.49969 | 2.9852e+18 | 18.47497 | 2.82e+18 | 18.45025 | 6.860891 | 12.39754
292.7778 | 0.07 | 0.62 | 1.45 | 0.008 | 0.2 | 0.2 | 19.07188 | 10.89274 | P | 6.111111 | 1579 | Plotter | WC1 | P1 | WC1-P1 | USA Surveillance | USA | 1.18e+19 | 78115980252.3 |  | low |  | 407 | YES | NO | PWR | 151057440 | 8.179142 | 9.7445e+18 | 18.98876 | 1.18e+19 | 19.07188 | 1.1249e+19 | 19.0511 | 1.0723e+19 | 19.03032 | 13.258 | 22.47888
291.6667 | 0.07 | 0.62 | 1.45 | 0.008 | 0.2 | 0.2 | 19.3483 | 10.86005 | P | 25.68889 | 1580 | Plotter | WC1 | P1 | WC1-P1 | USA Surveillance | USA | 2.23e+19 | 72451676356.3 |  | low |  | 407 | YES | NO | PWR | 307791360 | 8.488256 | 1.8695e+19 | 19.27172 | 2.23e+19 | 19.3483 | 2.1338e+19 | 19.32916 | 2.0418e+19 | 19.31001 | 19.80582 | 30.44161
291.1111 | 0.07 | 0.62 | 1.45 | 0.008 | 0.2 | 0.2 | 19.53656 | 10.89756 | P | 30.53333 | 1581 | Plotter | WC1 | P1 | WC1-P1 | USA Surveillance | USA | 3.44e+19 | 78987461567.1 |  | low |  | 407 | YES | NO | PWR | 435512160 | 8.639 | 2.8345e+19 | 19.45247 | 3.44e+19 | 19.53656 | 3.2775e+19 | 19.51554 | 3.1226e+19 | 19.49451 | 25.58026 | 37.73389
292.7778 | 0.07 | 0.62 | 1.45 | 0.008 | 0.2 | 0.2 | 18.49969 | 10.9715 | P | 13.33333 | 1582 | Plotter | WC1 | P1 | WC1-P1 | USA Surveillance | USA | 3.16e+18 | 93647609970.7 |  | low |  | 413.685 | YES | NO | PWR | 33743520 | 7.52819 | 2.5166e+18 | 18.40081 | 3.16e+18 | 18.49969 | 2.9852e+18 | 18.47497 | 2.82e+18 | 18.45025 | 6.860891 | 12.39754
292.7778 | 0.07 | 0.62 | 1.45 | 0.008 | 0.2 | 0.2 | 19.07188 | 10.89274 | P | 20 | 1583 | Plotter | WC1 | P1 | WC1-P1 | USA Surveillance | USA | 1.18e+19 | 78115980252.3 |  | low |  | 413.685 | YES | NO | PWR | 151057440 | 8.179142 | 9.7445e+18 | 18.98876 | 1.18e+19 | 19.07188 | 1.1249e+19 | 19.0511 | 1.0723e+19 | 19.03032 | 13.258 | 22.47888
291.6667 | 0.07 | 0.62 | 1.45 | 0.008 | 0.2 | 0.2 | 19.3483 | 10.86005 | P | 30.20556 | 1584 | Plotter | WC1 | P1 | WC1-P1 | USA Surveillance | USA | 2.23e+19 | 72451676356.3 |  | low |  | 413.685 | YES | NO | PWR | 307791360 | 8.488256 | 1.8695e+19 | 19.27172 | 2.23e+19 | 19.3483 | 2.1338e+19 | 19.32916 | 2.0418e+19 | 19.31001 | 19.80582 | 30.44161
291.1111 | 0.07 | 0.62 | 1.45 | 0.008 | 0.2 | 0.2 | 19.53656 | 10.89756 | P | 29.49444 | 1585 | Plotter | WC1 | P1 | WC1-P1 | USA Surveillance | USA | 3.44e+19 | 78987461567.1 |  | low |  | 413.685 | YES | NO | PWR | 435512160 | 8.639 | 2.8345e+19 | 19.45247 | 3.44e+19 | 19.53656 | 3.2775e+19 | 19.51554 | 3.1226e+19 | 19.49451 | 25.58026 | 37.73389
289 | 0.07 | 0.65 | 1.18 | 0.005 | 0.23 | 0.18 | 19.62221 | 10.82129 | F | 38.11111 | 1750 | Plotter | BY2 | F1 | BY2-F1 | USA Surveillance | USA | 4.19e+19 | 66266348335.1 |  | low | -43.88889 | 445 | YES | YES | PWR | 632296800 | 8.800921 | 3.5759e+19 | 19.55338 | 4.19e+19 | 19.62221 | 4.0272e+19 | 19.60501 | 3.8708e+19 | 19.5878 | 22.00974 | 35.76512
289 | 0.07 | 0.65 | 1.18 | 0.005 | 0.23 | 0.18 | 19.62221 | 10.82129 | F | 24.72222 | 1751 | Plotter | BY2 | F1 | BY2-F1 | USA Surveillance | USA | 4.19e+19 | 66266348335.1 |  | low | -36.16667 | 441 | YES | YES | PWR | 632296800 | 8.800921 | 3.5759e+19 | 19.55338 | 4.19e+19 | 19.62221 | 4.0272e+19 | 19.60501 | 3.8708e+19 | 19.5878 | 22.00974 | 35.76512
287.7778 | 0.07 | 0.07 | 1.43 | 0.013 | 0.49 | 0.16 | 19.96895 | 11.11031 | W | 38.88889 | 1771 | Plotter | MS2 | W1 | MS2-W1 | Taiwan Surveillance | TAIWAN | 9.31e+19 | 128916228545.3 |  | high | -40 | UN-SPEC | NO | YES | PWR | 722174400 | 8.858642 | 6.9552e+19 | 19.84231 | 9.31e+19 | 19.96895 | 8.6555e+19 | 19.93729 | 8.0469e+19 | 19.90563 | 49.9215 | 58.71612
292.7778 | 0.07 | 0.59 | 1.45 | 0.007 | 0.24 | 0.2 | 19.78032 | 10.85892 | P | 76.61111 | 1823 | Plotter | SB1 | P1 | SB1-P1 | USA Surveillance | USA | 6.03e+19 | 72263811663.7 |  | high | -33.38889 | 489.528 | YES | YES | PWR | 834442560 | 8.921396 | 5.0578e+19 | 19.70396 | 6.03e+19 | 19.78032 | 5.7707e+19 | 19.76123 | 5.5225e+19 | 19.74214 | 29.56094 | 47.13685
292.7778 | 0.07 | 0.59 | 1.45 | 0.007 | 0.24 | 0.2 | 19.78032 | 10.85892 | P | 19.66667 | 1824 | Plotter | SB1 | P1 | SB1-P1 | USA Surveillance | USA | 6.03e+19 | 72263811663.7 |  | high | -12.77778 | 496.4225 | YES | YES | PWR | 834442560 | 8.921396 | 5.0578e+19 | 19.70396 | 6.03e+19 | 19.78032 | 5.7707e+19 | 19.76123 | 5.5225e+19 | 19.74214 | 29.56094 | 47.13685
287 | 0.07 | 0.72 | 1.4 | 0.006 | 0.23 | 0.155 | 19.25285 | 11.22266 | F | 25.8435 | 1844 | Plotter | F7 | f | F7-f | France Surveillance | FRANCE | 1.79e+19 | 166977611940.3 |  | low | -66.72414 |  | NO | YES | PWR | 107200000 | 8.030195 | 1.2698e+19 | 19.10375 | 1.79e+19 | 19.25285 | 1.6428e+19 | 19.21558 | 1.5076e+19 | 19.1783 | 16.70981 | 27.20092
287 | 0.07 | 0.72 | 1.4 | 0.006 | 0.23 | 0.155 | 19.53656 | 11.26263 | F | 28.10188 | 1846 | Plotter | F7 | f | F7-f | France Surveillance | FRANCE | 3.44e+19 | 183076104310.8 |  | low | -66.72414 |  | NO | YES | PWR | 187900000 | 8.273927 | 2.3958e+19 | 19.37946 | 3.44e+19 | 19.53656 | 3.1426e+19 | 19.49728 | 2.8708e+19 | 19.45801 | 23.16457 | 36.72869
287 | 0.07 | 0.72 | 1.4 | 0.006 | 0.23 | 0.155 | 19.6561 | 11.32245 | F | 45.40165 | 1848 | Plotter | F7 | f | F7-f | France Surveillance | FRANCE | 4.53e+19 | 210111317254.2 |  | low | -66.72414 |  | NO | YES | PWR | 215600000 | 8.333649 | 3.0693e+19 | 19.48703 | 4.53e+19 | 19.6561 | 4.1099e+19 | 19.61383 | 3.7288e+19 | 19.57157 | 26.58239 | 41.93348
287 | 0.07 | 0.68 | 1.4 | 0.008 | 0.2 | 0.164 | 19.18184 | 11.27229 | F | 14.66494 | 1881 | Plotter | F15 | f | F15-f | France Surveillance | FRANCE | 1.52e+19 | 187192118226.6 |  | low | -59.85683 |  | NO | YES | PWR | 81200000 | 7.909556 | 1.0539e+19 | 19.02281 | 1.52e+19 | 19.18184 | 1.387e+19 | 19.14209 | 1.2657e+19 | 19.10233 | 15.79774 | 25.94703
287 | 0.07 | 0.68 | 1.4 | 0.008 | 0.2 | 0.164 | 19.53275 | 11.28798 | F | 34.50783 | 1883 | Plotter | F15 | f | F15-f | France Surveillance | FRANCE | 3.41e+19 | 194080819578.8 |  | low | -59.85683 |  | NO | YES | PWR | 175700000 | 8.244772 | 2.3474e+19 | 19.37058 | 3.41e+19 | 19.53275 | 3.1061e+19 | 19.49221 | 2.8292e+19 | 19.45167 | 23.66195 | 37.72485
287 | 0.07 | 0.68 | 1.4 | 0.008 | 0.2 | 0.164 | 19.74351 | 11.38634 | F | 43.57458 | 1885 | Plotter | F15 | f | F15-f | France Surveillance | FRANCE | 5.54e+19 | 243409490333.9 |  | low | -59.85683 |  | NO | YES | PWR | 227600000 | 8.357172 | 3.6447e+19 | 19.56167 | 5.54e+19 | 19.74351 | 4.9894e+19 | 19.69805 | 4.4935e+19 | 19.65259 | 30.15978 | 47.89056
287 | 0.07 | 0.74 | 1.25 | 0.008 | 0.19 | 0.158 | 19.23045 | 11.29646 | F | 5.495556 | 1887 | Plotter | F16 | f | F16-f | France Surveillance | FRANCE | 1.7e+19 | 197904540163.0 |  | low | -24.87012 |  | NO | YES | PWR | 85900000 | 7.933993 | 1.1657e+19 | 19.06658 | 1.7e+19 | 19.23045 | 1.547e+19 | 19.18948 | 1.4077e+19 | 19.14852 | 16.29419 | 27.03272
287 | 0.07 | 0.74 | 1.25 | 0.008 | 0.19 | 0.158 | 19.53908 | 11.29753 | F | -5.52945 | 1889 | Plotter | F16 | f | F16-f | France Surveillance | FRANCE | 3.46e+19 | 198394495412.8 |  | low | -24.87012 |  | NO | YES | PWR | 174400000 | 8.241546 | 2.3713e+19 | 19.37499 | 3.46e+19 | 19.53908 | 3.1482e+19 | 19.49806 | 2.8644e+19 | 19.45704 | 23.2459 | 37.53663
287 | 0.07 | 0.74 | 1.25 | 0.008 | 0.19 | 0.158 | 19.6561 | 11.34076 | F | 44.37332 | 1891 | Plotter | F16 | f | F16-f | France Surveillance | FRANCE | 4.53e+19 | 219158200290.3 |  | low | -24.87012 |  | NO | YES | PWR | 206700000 | 8.31534 | 3.0435e+19 | 19.48337 | 4.53e+19 | 19.6561 | 4.1013e+19 | 19.61292 | 3.7131e+19 | 19.56973 | 26.59852 | 42.77088
287 | 0.07 | 0.67 | 1.35 | 0.008 | 0.18 | 0.154 | 19.24055 | 11.26881 | F | 14.21293 | 1919 | Plotter | F26 | f | F26-f | France Surveillance | FRANCE | 1.74e+19 | 185699039487.7 |  | low | -41.20614 |  | NO | YES | PWR | 93700000 | 7.97174 | 1.2084e+19 | 19.08221 | 1.74e+19 | 19.24055 | 1.5884e+19 | 19.20096 | 1.45e+19 | 19.16138 | 16.75544 | 27.25755
287 | 0.07 | 0.67 | 1.35 | 0.008 | 0.18 | 0.154 | 19.48144 | 11.26238 | F | 32.05223 | 1921 | Plotter | F26 | f | F26-f | France Surveillance | FRANCE | 3.03e+19 | 182971014492.8 |  | low | -41.20614 |  | NO | YES | PWR | 165600000 | 8.21906 | 2.1105e+19 | 19.32439 | 3.03e+19 | 19.48144 | 2.7681e+19 | 19.44218 | 2.5288e+19 | 19.40292 | 22.1107 | 35.24389
287 | 0.07 | 0.67 | 1.35 | 0.008 | 0.18 | 0.154 | 19.82217 | 11.29454 | F | 49.32186 | 1923 | Plotter | F26 | f | F26-f | France Surveillance | FRANCE | 6.64e+19 | 197032640949.6 |  | high | -41.20614 |  | NO | YES | PWR | 337000000 | 8.52763 | 4.5571e+19 | 19.65868 | 6.64e+19 | 19.82217 | 6.0436e+19 | 19.7813 | 5.5008e+19 | 19.74043 | 32.73145 | 51.853
287 | 0.07 | 0.67 | 1.35 | 0.008 | 0.18 | 0.154 | 19.66745 | 11.34939 | F | 43.90918 | 1925 | Plotter | F26 | f | F26-f | France Surveillance | FRANCE | 4.65e+19 | 223557692307.7 |  | low | -41.20614 |  | NO | YES | PWR | 208000000 | 8.318063 | 3.1117e+19 | 19.493 | 4.65e+19 | 19.66745 | 4.2057e+19 | 19.62384 | 3.8039e+19 | 19.58023 | 27.39098 | 43.38893
287 | 0.07 | 0.7 | 1.39 | 0.005 | 0.22 | 0.144 | 19.23553 | 11.25281 | F | 24.92617 | 1927 | Plotter | F28 | f | F28-f | France Surveillance | FRANCE | 1.72e+19 | 178980228928.2 |  | low | -52.33542 |  | NO | YES | PWR | 96100000 | 7.982723 | 1.2033e+19 | 19.08039 | 1.72e+19 | 19.23553 | 1.5731e+19 | 19.19674 | 1.4387e+19 | 19.15796 | 16.1486 | 25.94797
287 | 0.07 | 0.7 | 1.39 | 0.005 | 0.22 | 0.144 | 19.49276 | 11.29964 | F | 35.04094 | 1929 | Plotter | F28 | f | F28-f | France Surveillance | FRANCE | 3.11e+19 | 199358974359.0 |  | low | -52.33542 |  | NO | YES | PWR | 156000000 | 8.193125 | 2.1294e+19 | 19.32826 | 3.11e+19 | 19.49276 | 2.829e+19 | 19.45163 | 2.5734e+19 | 19.41051 | 21.71455 | 33.91671
287 | 0.07 | 0.7 | 1.39 | 0.005 | 0.22 | 0.144 | 19.68215 | 11.35869 | F | 42.40847 | 1931 | Plotter | F28 | f | F28-f | France Surveillance | FRANCE | 4.81e+19 | 228395061728.4 |  | low | -52.33542 |  | NO | YES | PWR | 210600000 | 8.323458 | 3.205e+19 | 19.50583 | 4.81e+19 | 19.68215 | 4.3458e+19 | 19.63807 | 3.9263e+19 | 19.59399 | 27.00494 | 41.76259
286 | 0.07 | 0.71 | 1.53 | 0.008 | 0.28 | 0.152 | 19.63548 | 10.95606 | F | 30.7872 | 2005 | Plotter | F51 | f1 | F51-f1 | France Surveillance | FRANCE | 4.32e+19 | 90376569037.7 |  | low | -53.055 |  | NO | YES | PWR | 478000000 | 8.679428 | 3.4649e+19 | 19.5397 | 4.32e+19 | 19.63548 | 4.0882e+19 | 19.61154 | 3.8689e+19 | 19.58759 | 28.76136 | 44.4245
286 | 0.07 | 0.71 | 1.53 | 0.008 | 0.28 | 0.152 | 19.08279 | 10.76264 | F | 28.48686 | 2007 | Plotter | F51 | f1 | F51-f1 | France Surveillance | FRANCE | 1.21e+19 | 57894736842.1 |  | low | -53.055 |  | NO | YES | PWR | 209000000 | 8.320146 | 1.0609e+19 | 19.02568 | 1.21e+19 | 19.08279 | 1.1709e+19 | 19.06851 | 1.133e+19 | 19.05423 | 15.2216 | 24.60986
284 | 0.07 | 0.69 | 1.4 | 0.008 | 0.26 | 0.155 | 18.5563 | 10.89829 | F | -0.7395595 | 2009 | Plotter | F52 | f2 | F52-f2 | France Surveillance | FRANCE | 3.6e+18 | 79120879120.9 |  | low | -43.38637 |  | NO | YES | PWR | 45500000 | 7.658011 | 2.9653e+18 | 18.47207 | 3.6e+18 | 18.5563 | 3.4296e+18 | 18.53524 | 3.2673e+18 | 18.51419 | 8.928519 | 14.39021
284 | 0.07 | 0.69 | 1.4 | 0.008 | 0.26 | 0.155 | 19.36736 | 11.05433 | F | 33.24879 | 2011 | Plotter | F52 | f2 | F52-f2 | France Surveillance | FRANCE | 2.33e+19 | 113326848249.0 |  | low | -43.38637 |  | NO | YES | PWR | 205600000 | 8.313023 | 1.7861e+19 | 19.25191 | 2.33e+19 | 19.36736 | 2.1802e+19 | 19.3385 | 2.04e+19 | 19.30963 | 22.71466 | 33.32992
284 | 0.07 | 0.71 | 1.39 | 0.013 | 0.26 | 0.166 | 19.61805 | 10.93681 | F | 52.24079 | 2013 | Plotter | F52 | f1 | F52-f1 | France Surveillance | FRANCE | 4.15e+19 | 86458333333.3 |  | low | -52.50915 |  | NO | YES | PWR | 480000000 | 8.681241 | 3.3582e+19 | 19.52611 | 4.15e+19 | 19.61805 | 3.9361e+19 | 19.59506 | 3.7332e+19 | 19.57208 | 32.14442 | 47.55459
284 | 0.07 | 0.71 | 1.39 | 0.013 | 0.26 | 0.166 | 19.71096 | 10.85666 | F | 51.99262 | 2015 | Plotter | F52 | f1 | F52-f1 | France Surveillance | FRANCE | 5.14e+19 | 71888111888.1 |  | low | -52.50915 |  | NO | YES | PWR | 715000000 | 8.854306 | 4.3157e+19 | 19.63506 | 5.14e+19 | 19.71096 | 4.9202e+19 | 19.69199 | 4.7099e+19 | 19.67301 | 35.77364 | 52.94521
284 | 0.07 | 0.71 | 1.39 | 0.013 | 0.26 | 0.166 | 19.17609 | 10.86307 | F | 42.60326 | 2017 | Plotter | F52 | f1 | F52-f1 | France Surveillance | FRANCE | 1.5e+19 | 72957198443.6 |  | low | -52.50915 |  | NO | YES | PWR | 205600000 | 8.313023 | 1.2557e+19 | 19.0989 | 1.5e+19 | 19.17609 | 1.4348e+19 | 19.15679 | 1.3725e+19 | 19.1375 | 19.32534 | 29.25592
284 | 0.07 | 0.69 | 1.4 | 0.008 | 0.26 | 0.155 | 19.17898 | 10.86595 | F | 21.73318 | 2018 | Plotter | F52 | f2 | F52-f2 | France Surveillance | FRANCE | 1.51e+19 | 73443579766.5 |  | low | -43.38637 |  | NO | YES | PWR | 205600000 | 8.313023 | 1.2624e+19 | 19.10121 | 1.51e+19 | 19.17898 | 1.4439e+19 | 19.15954 | 1.3807e+19 | 19.14009 | 18.28591 | 27.37968
287 | 0.07 | 0.68 | 1.34 | 0.006 | 0.27 | 0.16 | 19.26482 | 11.26699 | F | 39.07167 | 2025 | Plotter | F56 | f | F56-f | France Surveillance | FRANCE | 1.84e+19 | 184924623115.6 |  | low | -49.19712 |  | NO | YES | PWR | 99500000 | 7.997823 | 1.2789e+19 | 19.10684 | 1.84e+19 | 19.26482 | 1.6801e+19 | 19.22532 | 1.534e+19 | 19.18583 | 16.80631 | 26.95082
287 | 0.07 | 0.68 | 1.34 | 0.006 | 0.27 | 0.16 | 19.54531 | 11.28859 | F | 41.22516 | 2027 | Plotter | F56 | f | F56-f | France Surveillance | FRANCE | 3.51e+19 | 194352159468.4 |  | low | -49.19712 |  | NO | YES | PWR | 180600000 | 8.256718 | 2.4155e+19 | 19.38301 | 3.51e+19 | 19.54531 | 3.1969e+19 | 19.50473 | 2.9118e+19 | 19.46416 | 23.21223 | 36.2954
300 | 0.07 | 0.83 | 1.57 | 0.015 | 0.22 | 0.07 | 18.18893 | 12.91468 | W | 3.96288 | 3865 | RADAMO |  |  |  | RADAMO |  | 1.545e+18 | 8216336949585.2 | 8 | low |  |  |  |  | PWR | 188040 | 5.27425 | 5.0283e+17 | 17.70142 | 1.545e+18 | 18.18893 | 1.1669e+18 | 18.06705 | 8.814e+17 | 17.94517 | 2.167585 | 8.96427
300 | 0.07 | 0.83 | 1.57 | 0.015 | 0.22 | 0.07 | 18.18893 | 12.91468 | W | 8.01152 | 3867 | RADAMO |  |  |  | RADAMO |  | 1.545e+18 | 8216336949585.2 | 16 | low |  |  |  |  | PWR | 188040 | 5.27425 | 5.0283e+17 | 17.70142 | 1.545e+18 | 18.18893 | 1.1669e+18 | 18.06705 | 8.814e+17 | 17.94517 | 2.167585 | 8.96427
300 | 0.07 | 0.83 | 1.57 | 0.015 | 0.22 | 0.07 | 18.18893 | 12.91468 | W | 1.97072 | 3868 | RADAMO |  |  |  | RADAMO |  | 1.545e+18 | 8216336949585.2 | 4 | low |  |  |  |  | PWR | 188040 | 5.27425 | 5.0283e+17 | 17.70142 | 1.545e+18 | 18.18893 | 1.1669e+18 | 18.06705 | 8.814e+17 | 17.94517 | 2.167585 | 8.96427
300 | 0.07 | 0.83 | 1.57 | 0.015 | 0.22 | 0.07 | 18.35526 | 13.08101 | W | 0.49067 | 3869 | RADAMO |  |  |  | RADAMO |  | 2.266e+18 | 12050627526058.3 | 1 | low |  |  |  |  | PWR | 188040 | 5.27425 | 6.831e+17 | 17.83448 | 2.266e+18 | 18.35526 | 1.6791e+18 | 18.22507 | 1.2441e+18 | 18.09487 | 2.625076 | 10.60005
300 | 0.07 | 0.83 | 1.57 | 0.015 | 0.22 | 0.07 | 18.35526 | 13.08101 | W | 5.47107 | 3870 | RADAMO |  |  |  | RADAMO |  | 2.266e+18 | 12050627526058.3 | 11 | low |  |  |  |  | PWR | 188040 | 5.27425 | 6.831e+17 | 17.83448 | 2.266e+18 | 18.35526 | 1.6791e+18 | 18.22507 | 1.2441e+18 | 18.09487 | 2.625076 | 10.60005
300 | 0.07 | 0.83 | 1.57 | 0.015 | 0.22 | 0.07 | 18.35526 | 13.08101 | W | 11.10428 | 3871 | RADAMO |  |  |  | RADAMO |  | 2.266e+18 | 12050627526058.3 | 22 | low |  |  |  |  | PWR | 188040 | 5.27425 | 6.831e+17 | 17.83448 | 2.266e+18 | 18.35526 | 1.6791e+18 | 18.22507 | 1.2441e+18 | 18.09487 | 2.625076 | 10.60005
300 | 0.07 | 0.83 | 1.57 | 0.015 | 0.22 | 0.07 | 18.35526 | 13.08101 | W | 11.62443 | 3872 | RADAMO |  |  |  | RADAMO |  | 2.266e+18 | 12050627526058.3 | 23 | low |  |  |  |  | PWR | 188040 | 5.27425 | 6.831e+17 | 17.83448 | 2.266e+18 | 18.35526 | 1.6791e+18 | 18.22507 | 1.2441e+18 | 18.09487 | 2.625076 | 10.60005
300 | 0.07 | 0.83 | 1.57 | 0.015 | 0.22 | 0.07 | 18.5042 | 12.95993 | W | -7.66848 | 3873 | RADAMO |  |  |  | RADAMO |  | 3.193e+18 | 9118688599497.4 | -16 | low |  |  |  |  | PWR | 350160 | 5.544267 | 1.0177e+18 | 18.00764 | 3.193e+18 | 18.5042 | 2.3992e+18 | 18.38006 | 1.8027e+18 | 18.25592 | 3.1161 | 12.31033
300 | 0.07 | 0.83 | 1.57 | 0.015 | 0.22 | 0.07 | 18.5042 | 12.95993 | W | 3.96288 | 3874 | RADAMO |  |  |  | RADAMO |  | 3.193e+18 | 9118688599497.4 | 8 | low |  |  |  |  | PWR | 350160 | 5.544267 | 1.0177e+18 | 18.00764 | 3.193e+18 | 18.5042 | 2.3992e+18 | 18.38006 | 1.8027e+18 | 18.25592 | 3.1161 | 12.31033
300 | 0.07 | 0.83 | 1.57 | 0.015 | 0.22 | 0.07 | 18.5042 | 12.95993 | W | 13.19292 | 3875 | RADAMO |  |  |  | RADAMO |  | 3.193e+18 | 9118688599497.4 | 26 | low |  |  |  |  | PWR | 350160 | 5.544267 | 1.0177e+18 | 18.00764 | 3.193e+18 | 18.5042 | 2.3992e+18 | 18.38006 | 1.8027e+18 | 18.25592 | 3.1161 | 12.31033
300 | 0.07 | 0.83 | 1.57 | 0.015 | 0.22 | 0.07 | 18.62562 | 13.08135 | W | 22.30883 | 3876 | RADAMO |  |  |  | RADAMO |  | 4.223e+18 | 12060201050948.1 | 43 | low |  |  |  |  | PWR | 350160 | 5.544267 | 1.2728e+18 | 18.10477 | 4.223e+18 | 18.62562 | 3.129e+18 | 18.49541 | 2.3185e+18 | 18.3652 | 3.583625 | 13.91218
300 | 0.07 | 0.83 | 1.57 | 0.015 | 0.22 | 0.07 | 18.62562 | 13.08135 | W | 21.76188 | 3877 | RADAMO |  |  |  | RADAMO |  | 4.223e+18 | 12060201050948.1 | 42 | low |  |  |  |  | PWR | 350160 | 5.544267 | 1.2728e+18 | 18.10477 | 4.223e+18 | 18.62562 | 3.129e+18 | 18.49541 | 2.3185e+18 | 18.3652 | 3.583625 | 13.91218
300 | 0.07 | 0.83 | 1.57 | 0.015 | 0.22 | 0.07 | 18.62562 | 13.08135 | W | 23.40675 | 3878 | RADAMO |  |  |  | RADAMO |  | 4.223e+18 | 12060201050948.1 | 45 | low |  |  |  |  | PWR | 350160 | 5.544267 | 1.2728e+18 | 18.10477 | 4.223e+18 | 18.62562 | 3.129e+18 | 18.49541 | 2.3185e+18 | 18.3652 | 3.583625 | 13.91218
300 | 0.07 | 0.83 | 1.57 | 0.015 | 0.22 | 0.07 | 18.62562 | 13.08135 | W | 25.61867 | 3879 | RADAMO |  |  |  | RADAMO |  | 4.223e+18 | 12060201050948.1 | 49 | low |  |  |  |  | PWR | 350160 | 5.544267 | 1.2728e+18 | 18.10477 | 4.223e+18 | 18.62562 | 3.129e+18 | 18.49541 | 2.3185e+18 | 18.3652 | 3.583625 | 13.91218
300 | 0.07 | 0.83 | 1.57 | 0.015 | 0.22 | 0.07 | 19.03814 | 13.76389 | W | 16.36608 | 3880 | RADAMO |  |  |  | RADAMO |  | 1.0918e+19 | 58062114443735.4 | 32 | low |  |  |  |  | PWR | 188040 | 5.27425 | 2.4032e+18 | 18.38079 | 1.0918e+19 | 19.03814 | 7.4783e+18 | 18.8738 | 5.1223e+18 | 18.70947 | 5.762136 | 21.12006
300 | 0.07 | 0.83 | 1.57 | 0.015 | 0.22 | 0.07 | 19.03814 | 13.76389 | W | 22.30883 | 3881 | RADAMO |  |  |  | RADAMO |  | 1.0918e+19 | 58062114443735.4 | 43 | low |  |  |  |  | PWR | 188040 | 5.27425 | 2.4032e+18 | 18.38079 | 1.0918e+19 | 19.03814 | 7.4783e+18 | 18.8738 | 5.1223e+18 | 18.70947 | 5.762136 | 21.12006
300 | 0.07 | 0.83 | 1.57 | 0.015 | 0.22 | 0.07 | 19.03814 | 13.76389 | W | 14.77347 | 3882 | RADAMO |  |  |  | RADAMO |  | 1.0918e+19 | 58062114443735.4 | 29 | low |  |  |  |  | PWR | 188040 | 5.27425 | 2.4032e+18 | 18.38079 | 1.0918e+19 | 19.03814 | 7.4783e+18 | 18.8738 | 5.1223e+18 | 18.70947 | 5.762136 | 21.12006
300 | 0.07 | 0.83 | 1.57 | 0.015 | 0.22 | 0.07 | 19.33712 | 13.79285 | W | 30.67388 | 3883 | RADAMO |  |  |  | RADAMO |  | 2.1733e+19 | 62065912725611.1 | 58 | low |  |  |  |  | PWR | 350160 | 5.544267 | 4.7203e+18 | 18.67397 | 2.1733e+19 | 19.33712 | 1.4837e+19 | 19.17133 | 1.0129e+19 | 19.00555 | 8.12965 | 28.29706
300 | 0.07 | 0.83 | 1.57 | 0.015 | 0.22 | 0.07 | 19.33712 | 13.79285 | W | 26.175 | 3884 | RADAMO |  |  |  | RADAMO |  | 2.1733e+19 | 62065912725611.1 | 50 | low |  |  |  |  | PWR | 350160 | 5.544267 | 4.7203e+18 | 18.67397 | 2.1733e+19 | 19.33712 | 1.4837e+19 | 19.17133 | 1.0129e+19 | 19.00555 | 8.12965 | 28.29706
300 | 0.07 | 0.83 | 1.57 | 0.015 | 0.22 | 0.07 | 19.33712 | 13.79285 | W | 32.95548 | 3885 | RADAMO |  |  |  | RADAMO |  | 2.1733e+19 | 62065912725611.1 | 62 | low |  |  |  |  | PWR | 350160 | 5.544267 | 4.7203e+18 | 18.67397 | 2.1733e+19 | 19.33712 | 1.4837e+19 | 19.17133 | 1.0129e+19 | 19.00555 | 8.12965 | 28.29706
300 | 0.07 | 0.83 | 1.57 | 0.015 | 0.22 | 0.07 | 19.33712 | 13.79285 | W | 25.61867 | 3886 | RADAMO |  |  |  | RADAMO |  | 2.1733e+19 | 62065912725611.1 | 49 | low |  |  |  |  | PWR | 350160 | 5.544267 | 4.7203e+18 | 18.67397 | 2.1733e+19 | 19.33712 | 1.4837e+19 | 19.17133 | 1.0129e+19 | 19.00555 | 8.12965 | 28.29706
300 | 0.07 | 0.83 | 1.57 | 0.015 | 0.22 | 0.07 | 19.58334 | 13.32959 | W | 30.67388 | 3887 | RADAMO |  |  |  | RADAMO |  | 3.8312e+19 | 21359285015727.4 | 58 | low |  |  |  |  | PWR | 1793700 | 6.25375 | 1.03e+19 | 19.01284 | 3.8312e+19 | 19.58334 | 2.7588e+19 | 19.44071 | 1.9865e+19 | 19.29809 | 10.79395 | 36.72991
300 | 0.07 | 0.83 | 1.57 | 0.015 | 0.22 | 0.07 | 19.61922 | 13.76871 | W | 45.88752 | 3889 | RADAMO |  |  |  | RADAMO |  | 4.1612e+19 | 58709331527413.3 | 84 | low |  |  |  |  | PWR | 708780 | 5.850511 | 9.1391e+18 | 18.9609 | 4.1612e+19 | 19.61922 | 2.8487e+19 | 19.45464 | 1.9501e+19 | 19.29006 | 11.24919 | 38.20228
300 | 0.07 | 0.83 | 1.57 | 0.015 | 0.22 | 0.07 | 19.61922 | 13.76871 | W | 31.812 | 3890 | RADAMO |  |  |  | RADAMO |  | 4.1612e+19 | 58709331527413.3 | 60 | low |  |  |  |  | PWR | 708780 | 5.850511 | 9.1391e+18 | 18.9609 | 4.1612e+19 | 19.61922 | 2.8487e+19 | 19.45464 | 1.9501e+19 | 19.29006 | 11.24919 | 38.20228
300 | 0.07 | 0.83 | 1.57 | 0.015 | 0.22 | 0.07 | 19.61922 | 13.76871 | W | 38.16747 | 3891 | RADAMO |  |  |  | RADAMO |  | 4.1612e+19 | 58709331527413.3 | 71 | low |  |  |  |  | PWR | 708780 | 5.850511 | 9.1391e+18 | 18.9609 | 4.1612e+19 | 19.61922 | 2.8487e+19 | 19.45464 | 1.9501e+19 | 19.29006 | 11.24919 | 38.20228
300 | 0.07 | 0.83 | 1.57 | 0.015 | 0.22 | 0.07 | 19.61922 | 13.76871 | W | 26.175 | 3892 | RADAMO |  |  |  | RADAMO |  | 4.1612e+19 | 58709331527413.3 | 50 | low |  |  |  |  | PWR | 708780 | 5.850511 | 9.1391e+18 | 18.9609 | 4.1612e+19 | 19.61922 | 2.8487e+19 | 19.45464 | 1.9501e+19 | 19.29006 | 11.24919 | 38.20228
300 | 0.07 | 0.83 | 1.57 | 0.015 | 0.22 | 0.07 | 20.05026 | 13.8071 | W | 55.07667 | 3893 | RADAMO |  |  |  | RADAMO |  | 1.1227e+20 | 64135961153956.0 | 99 | high |  |  |  |  | PWR | 1750500 | 6.243162 | 2.4225e+19 | 19.38427 | 1.1227e+20 | 20.05026 | 7.6518e+19 | 19.88376 | 5.2151e+19 | 19.71727 | 18.47753 | 62.5437
300 | 0.07 | 0.83 | 1.57 | 0.015 | 0.22 | 0.07 | 20.05026 | 13.8071 | W | 67.79787 | 3894 | RADAMO |  |  |  | RADAMO |  | 1.1227e+20 | 64135961153956.0 | 119 | high |  |  |  |  | PWR | 1750500 | 6.243162 | 2.4225e+19 | 19.38427 | 1.1227e+20 | 20.05026 | 7.6518e+19 | 19.88376 | 5.2151e+19 | 19.71727 | 18.47753 | 62.5437
300 | 0.07 | 0.83 | 1.57 | 0.015 | 0.22 | 0.07 | 20.05026 | 13.8071 | W | 69.09947 | 3895 | RADAMO |  |  |  | RADAMO |  | 1.1227e+20 | 64135961153956.0 | 121 | high |  |  |  |  | PWR | 1750500 | 6.243162 | 2.4225e+19 | 19.38427 | 1.1227e+20 | 20.05026 | 7.6518e+19 | 19.88376 | 5.2151e+19 | 19.71727 | 18.47753 | 62.5437
265 | 0.07 | 0.83 | 1.57 | 0.015 | 0.22 | 0.07 | 19.18211 | 12.80223 | W | 26.73267 | 3896 | RADAMO |  |  |  | RADAMO |  | 1.5209e+19 | 6341983902256.9 | 51 | low |  |  |  |  | PWR | 2398200 | 6.379885 | 5.213e+18 | 18.71709 | 1.5209e+19 | 19.18211 | 1.1637e+19 | 19.06586 | 8.9043e+18 | 18.9496 | 49.33964 | 45.84028
265 | 0.07 | 0.83 | 1.57 | 0.015 | 0.22 | 0.07 | 19.18211 | 12.80223 | W | 27.29168 | 3897 | RADAMO |  |  |  | RADAMO |  | 1.5209e+19 | 6341983902256.9 | 52 | low |  |  |  |  | PWR | 2398200 | 6.379885 | 5.213e+18 | 18.71709 | 1.5209e+19 | 19.18211 | 1.1637e+19 | 19.06586 | 8.9043e+18 | 18.9496 | 49.33964 | 45.84028
265 | 0.07 | 0.83 | 1.57 | 0.015 | 0.22 | 0.07 | 19.75724 | 13.37735 | W | 75.68787 | 3898 | RADAMO |  |  |  | RADAMO |  | 5.7179e+19 | 23842648341396.2 | 131 | low |  |  |  |  | PWR | 2398200 | 6.379885 | 1.5038e+19 | 19.17719 | 5.7179e+19 | 19.75724 | 4.0948e+19 | 19.61223 | 2.9324e+19 | 19.46722 | 95.66666 | 84.33239
265 | 0.07 | 0.83 | 1.57 | 0.015 | 0.22 | 0.07 | 19.75724 | 13.37735 | W | 83.08988 | 3899 | RADAMO |  |  |  | RADAMO |  | 5.7179e+19 | 23842648341396.2 | 142 | low |  |  |  |  | PWR | 2398200 | 6.379885 | 1.5038e+19 | 19.17719 | 5.7179e+19 | 19.75724 | 4.0948e+19 | 19.61223 | 2.9324e+19 | 19.46722 | 95.66666 | 84.33239
265 | 0.07 | 0.83 | 1.57 | 0.015 | 0.22 | 0.07 | 20.05386 | 13.67398 | W | 148.143 | 3900 | RADAMO |  |  |  | RADAMO |  | 1.132e+20 | 47203627019329.9 | 230 | high |  |  |  |  | PWR | 2398200 | 6.379885 | 2.5971e+19 | 19.41449 | 1.132e+20 | 20.05386 | 7.8346e+19 | 19.89402 | 5.4222e+19 | 19.73418 | 134.6081 | 118.8888
265 | 0.07 | 0.83 | 1.57 | 0.015 | 0.22 | 0.07 | 20.05386 | 13.67398 | W | 148.94187 | 3901 | RADAMO |  |  |  | RADAMO |  | 1.132e+20 | 47203627019329.9 | 231 | high |  |  |  |  | PWR | 2398200 | 6.379885 | 2.5971e+19 | 19.41449 | 1.132e+20 | 20.05386 | 7.8346e+19 | 19.89402 | 5.4222e+19 | 19.73418 | 134.6081 | 118.8888
265 | 0.07 | 0.83 | 1.57 | 0.015 | 0.22 | 0.07 | 20.22075 | 13.84086 | W | 204.63003 | 3902 | RADAMO |  |  |  | RADAMO |  | 1.6624e+20 | 69320292399985.3 | 297 | high |  |  |  |  | PWR | 2398200 | 6.379885 | 3.5318e+19 | 19.548 | 1.6624e+20 | 20.22075 | 1.1286e+20 | 20.05256 | 7.6625e+19 | 19.88437 | 163.1224 | 145.1225
265 | 0.07 | 0.83 | 1.57 | 0.015 | 0.22 | 0.07 | 20.22075 | 13.84086 | W | 215.38227 | 3903 | RADAMO |  |  |  | RADAMO |  | 1.6624e+20 | 69320292399985.3 | 309 | high |  |  |  |  | PWR | 2398200 | 6.379885 | 3.5318e+19 | 19.548 | 1.6624e+20 | 20.22075 | 1.1286e+20 | 20.05256 | 7.6625e+19 | 19.88437 | 163.1224 | 145.1225
290 | 0.07 | 0.69 | 0 | 0.009 | 0 | 0 | 19.82672 | 12.5563 | F | 10 | 4032 | Plotter-15 MTR |  |  |  | Bellmann 90 |  | 6.71e+19 | 3600000000000 |  | high |  |  |  |  | PWR | 18638888.9 | 7.27042 | 2.5756e+19 | 19.41089 | 6.71e+19 | 19.82672 | 5.2816e+19 | 19.72276 | 4.1572e+19 | 19.6188 | 25.02032 | 5.464175
285 | 0.07 | 0.91 | 1.76 | 0.008 | 0 | 0 | 19.36173 | 12.81243 | W | 57.77778 | 4556 | Plotter-15 MTR |  |  |  | TR-EDB |  | 2.3e+19 | 6492773261065.9 |  | low |  |  |  |  | PWR | 3542400 | 6.549298 | 7.8463e+18 | 18.89467 | 2.3e+19 | 19.36173 | 1.7578e+19 | 19.24496 | 1.3434e+19 | 19.1282 | 28.80973 | 37.97793
285 | 0.07 | 0.91 | 1.76 | 0.008 | 0 | 0 | 19.59106 | 12.74607 | W | 69.77778 | 4557 | Plotter-15 MTR |  |  |  | TR-EDB |  | 3.9e+19 | 5572702331961.6 |  | low |  |  |  |  | PWR | 6998400 | 6.844999 | 1.3718e+19 | 19.13728 | 3.9e+19 | 19.59106 | 3.0034e+19 | 19.47762 | 2.313e+19 | 19.36417 | 37.51523 | 48.21923
285 | 0.07 | 0.91 | 1.76 | 0.008 | 0 | 0 | 18.98677 | 11.83541 | W | 52.77778 | 4558 | Plotter-15 MTR |  |  |  | TR-EDB |  | 9.7e+18 | 684564137308.0 |  | low |  |  |  |  | PWR | 14169600 | 7.151358 | 5.1894e+18 | 18.71511 | 9.7e+18 | 18.98677 | 8.2958e+18 | 18.91886 | 7.0948e+18 | 18.85094 | 18.70945 | 26.62957
278.3333 | 0.072 | 0.76 | 1.7 | 0.012 | 0.24 | 0 | 17.92428 | 9.672093 | W | -15.55556 | 203 | Plotter | COF | W1 | COF-W1 | USA Surveillance | SPAIN | 8.4e+17 | 4699942257.9 |  | low |  |  | NO | NO | BWR | 178725600 | 8.252187 | 1.217e+18 | 18.08529 | 8.4e+17 | 17.92428 | 9.2158e+17 | 17.96453 | 1.0111e+18 | 18.00478 | 10.33999 | 10.26757
291.6667 | 0.073 | 0.49 | 1.34 | 0.014 | 0.37 | 0.22 | 18.74194 | 11.20174 | P | 16.66667 | 1384 | Plotter | SR1 | P1 | SR1-P1 | USA Surveillance | USA | 5.52e+18 | 159125501591.3 |  | low | 10.55556 | 520.5545 | YES | YES | PWR | 34689600 | 7.540199 | 3.9538e+18 | 18.59702 | 5.52e+18 | 18.74194 | 5.0782e+18 | 18.70571 | 4.6717e+18 | 18.66948 | 15.65822 | 17.34774
291.6667 | 0.073 | 0.49 | 1.34 | 0.014 | 0.37 | 0.22 | 19.12057 | 11.13747 | P | 23.88889 | 1385 | Plotter | SR1 | P1 | SR1-P1 | USA Surveillance | USA | 1.32e+19 | 137235821044.5 |  | low | 10.55556 | 520.5545 | YES | YES | PWR | 96184800 | 7.983106 | 9.7388e+18 | 18.9885 | 1.32e+19 | 19.12057 | 1.2234e+19 | 19.08756 | 1.1338e+19 | 19.05454 | 22.05014 | 25.75034
287.7778 | 0.073 | 0.49 | 1.34 | 0.014 | 0.37 | 0.22 | 19.51188 | 11.0381 | P | 52.22222 | 1386 | Plotter | SR1 | P1 | SR1-P1 | USA Surveillance | USA | 3.25e+19 | 109170364350.9 |  | low | 10.55556 | 520.5545 | YES | YES | PWR | 297699840 | 8.473779 | 2.5101e+19 | 19.39969 | 3.25e+19 | 19.51188 | 3.0467e+19 | 19.48383 | 2.8562e+19 | 19.45579 | 38.40878 | 41.87836
291.6667 | 0.073 | 0.49 | 1.34 | 0.014 | 0.37 | 0.22 | 18.74194 | 11.20174 | P | 21.11111 | 1387 | Plotter | SR1 | P1 | SR1-P1 | USA Surveillance | USA | 5.52e+18 | 159125501591.3 |  | low | 22.22222 | 472.2905 | YES | YES | PWR | 34689600 | 7.540199 | 3.9538e+18 | 18.59702 | 5.52e+18 | 18.74194 | 5.0782e+18 | 18.70571 | 4.6717e+18 | 18.66948 | 15.65822 | 17.34774
291.6667 | 0.073 | 0.49 | 1.34 | 0.014 | 0.37 | 0.22 | 19.12057 | 11.13747 | P | 19.44444 | 1388 | Plotter | SR1 | P1 | SR1-P1 | USA Surveillance | USA | 1.32e+19 | 137235821044.5 |  | low | 22.22222 | 472.2905 | YES | YES | PWR | 96184800 | 7.983106 | 9.7388e+18 | 18.9885 | 1.32e+19 | 19.12057 | 1.2234e+19 | 19.08756 | 1.1338e+19 | 19.05454 | 22.05014 | 25.75034
287.7778 | 0.073 | 0.49 | 1.34 | 0.014 | 0.37 | 0.22 | 19.51188 | 11.0381 | P | 43.88889 | 1389 | Plotter | SR1 | P1 | SR1-P1 | USA Surveillance | USA | 3.25e+19 | 109170364350.9 |  | low | 22.22222 | 472.2905 | YES | YES | PWR | 297699840 | 8.473779 | 2.5101e+19 | 19.39969 | 3.25e+19 | 19.51188 | 3.0467e+19 | 19.48383 | 2.8562e+19 | 19.45579 | 38.40878 | 41.87836
286 | 0.073 | 0.49 | 1.34 | 0.014 | 0.37 | 0.22 | 19.97543 | 11.04526 | P | 67.11111 | 1787 | Plotter | SR1 | P1 | SR1-P1 | USA Surveillance | USA | 9.45e+19 | 110984271943.2 |  | high | 10.55556 | 520.5545 | YES | YES | PWR | 851472000 | 8.93017 | 7.2745e+19 | 19.8618 | 9.45e+19 | 19.97543 | 8.8517e+19 | 19.94702 | 8.2912e+19 | 19.91862 | 66.56005 | 73.97236
286 | 0.073 | 0.49 | 1.34 | 0.014 | 0.37 | 0.22 | 19.97543 | 11.04526 | P | 68.44444 | 1788 | Plotter | SR1 | P1 | SR1-P1 | USA Surveillance | USA | 9.45e+19 | 110984271943.2 |  | high | 22.22222 | 472.2905 | YES | YES | PWR | 851472000 | 8.93017 | 7.2745e+19 | 19.8618 | 9.45e+19 | 19.97543 | 8.8517e+19 | 19.94702 | 8.2912e+19 | 19.91862 | 66.56005 | 73.97236
274 | 0.0752 | 0.61 | 1.362 | 0.0072 | 0.276 | 0.19875 | 18.3075 | 9.643453 | P | 26.11111 | 791 | Plotter | KU2 | P1 | KU2-P1 | Taiwan Surveillance | TAIWAN | 2.03e+18 | 4400000000 |  | low |  |  | NO | NO | BWR | 461363636.4 | 8.664043 | 2.9801e+18 | 18.47423 | 2.03e+18 | 18.3075 | 2.2345e+18 | 18.34918 | 2.4596e+18 | 18.39086 | 20.43793 | 15.67473
278.3333 | 0.0752 | 0.61 | 1.362 | 0.0072 | 0.276 | 0.19875 | 18.04139 | 9.690196 | P | 7.777778 | 792 | Plotter | KU2 | P1 | KU2-P1 | Taiwan Surveillance | TAIWAN | 1.1e+18 | 4900000000 |  | low |  |  | NO | NO | BWR | 224489795.9 | 8.351197 | 1.5804e+18 | 18.19878 | 1.1e+18 | 18.04139 | 1.2043e+18 | 18.08074 | 1.3185e+18 | 18.12009 | 12.98868 | 11.10305
274 | 0.0756 | 0.94 | 1.336 | 0.0094 | 0.416 | 0.07975 | 18.18184 | 9.534026 | W | 5.555556 | 789 | Plotter | KU1 | W1 | KU1-W1 | Taiwan Surveillance | TAIWAN | 1.52e+18 | 3420000000 |  | low |  | UN-SPEC | NO | NO | BWR | 444444444.4 | 8.647817 | 2.3467e+18 | 18.37046 | 1.52e+18 | 18.18184 | 1.6943e+18 | 18.229 | 1.8887e+18 | 18.27615 | 20.88532 | 16.82264
278.3333 | 0.0756 | 0.94 | 1.336 | 0.0094 | 0.416 | 0.07975 | 17.98227 | 9.690196 | W | 12.77778 | 790 | Plotter | KU1 | W1 | KU1-W1 | Taiwan Surveillance | TAIWAN | 9.6e+17 | 4900000000 |  | low |  |  | NO | NO | BWR | 195918367.3 | 8.292075 | 1.3793e+18 | 18.13966 | 9.6e+17 | 17.98227 | 1.051e+18 | 18.02162 | 1.1507e+18 | 18.06096 | 13.58746 | 12.8069
280 | 0.077 | 0.697 | 1.215 | 0.011 | 0.272 | 0.174 | 18.76716 | 11.12533 | F | 21.11111 | 1196 | Plotter | PI2 | F1 | PI2-F1 | USA Surveillance | USA | 5.85e+18 | 133454879931.7 |  | low |  | 460 | YES | NO | PWR | 43835040 | 7.641821 | 4.3402e+18 | 18.63751 | 5.85e+18 | 18.76716 | 5.4293e+18 | 18.73475 | 5.0389e+18 | 18.70233 | 20.17691 | 21.82874
280 | 0.077 | 0.697 | 1.215 | 0.011 | 0.272 | 0.174 | 19.02938 | 10.91463 | F | 28.88889 | 1197 | Plotter | PI2 | F1 | PI2-F1 | USA Surveillance | USA | 1.07e+19 | 82153698359.9 |  | low |  | 460 | YES | NO | PWR | 130243680 | 8.114757 | 8.7475e+18 | 18.94188 | 1.07e+19 | 19.02938 | 1.0174e+19 | 19.00751 | 9.6746e+18 | 18.98563 | 25.80799 | 28.27203
280 | 0.077 | 0.697 | 1.215 | 0.011 | 0.272 | 0.174 | 19.60423 | 11.16094 | F | 47.77778 | 1198 | Plotter | PI2 | F1 | PI2-F1 | USA Surveillance | USA | 4.02e+19 | 144856095198.6 |  | low |  | 460 | YES | NO | PWR | 277516800 | 8.443289 | 2.934e+19 | 19.46746 | 4.02e+19 | 19.60423 | 3.7157e+19 | 19.57004 | 3.4343e+19 | 19.53584 | 43.58429 | 49.83133
280 | 0.077 | 0.697 | 1.215 | 0.011 | 0.272 | 0.174 | 19.617 | 10.88166 | F | 52.45556 | 1199 | Plotter | PI2 | F1 | PI2-F1 | USA Surveillance | USA | 4.14e+19 | 76147644323.0 |  | low |  | 460 | YES | NO | PWR | 543680640 | 8.735344 | 3.4363e+19 | 19.53609 | 4.14e+19 | 19.617 | 3.9516e+19 | 19.59677 | 3.7718e+19 | 19.57655 | 44.1125 | 50.51921
280 | 0.077 | 0.697 | 1.215 | 0.011 | 0.272 | 0.174 | 18.76716 | 11.12533 | F | 20.55556 | 1200 | Plotter | PI2 | F1 | PI2-F1 | USA Surveillance | USA | 5.85e+18 | 133454879931.7 |  | low |  | 452.641 | YES | NO | PWR | 43835040 | 7.641821 | 4.3402e+18 | 18.63751 | 5.85e+18 | 18.76716 | 5.4293e+18 | 18.73475 | 5.0389e+18 | 18.70233 | 20.17691 | 21.82874
280 | 0.077 | 0.697 | 1.215 | 0.011 | 0.272 | 0.174 | 19.02938 | 10.91463 | F | 16.66667 | 1201 | Plotter | PI2 | F1 | PI2-F1 | USA Surveillance | USA | 1.07e+19 | 82153698359.9 |  | low |  | 452.641 | YES | NO | PWR | 130243680 | 8.114757 | 8.7475e+18 | 18.94188 | 1.07e+19 | 19.02938 | 1.0174e+19 | 19.00751 | 9.6746e+18 | 18.98563 | 25.80799 | 28.27203
280 | 0.077 | 0.697 | 1.215 | 0.011 | 0.272 | 0.174 | 19.60423 | 11.16094 | F | 46.66667 | 1202 | Plotter | PI2 | F1 | PI2-F1 | USA Surveillance | USA | 4.02e+19 | 144856095198.6 |  | low |  | 452.641 | YES | NO | PWR | 277516800 | 8.443289 | 2.934e+19 | 19.46746 | 4.02e+19 | 19.60423 | 3.7157e+19 | 19.57004 | 3.4343e+19 | 19.53584 | 43.58429 | 49.83133
280 | 0.077 | 0.697 | 1.215 | 0.011 | 0.272 | 0.174 | 19.617 | 10.88166 | F | 57.38889 | 1203 | Plotter | PI2 | F1 | PI2-F1 | USA Surveillance | USA | 4.14e+19 | 76147644323.0 |  | low |  | 452.641 | YES | NO | PWR | 543680640 | 8.735344 | 3.4363e+19 | 19.53609 | 4.14e+19 | 19.617 | 3.9516e+19 | 19.59677 | 3.7718e+19 | 19.57655 | 44.1125 | 50.51921
285 | 0.08 | 0.17 | 0.91 | 0.014 | 0 | 0 | 19.36173 | 12.81243 | W | 40.77778 | 4331 | Plotter-15 MTR |  |  |  | TR-EDB |  | 2.3e+19 | 6492773261065.9 |  | low |  |  |  |  | PWR | 3542400 | 6.549298 | 7.8463e+18 | 18.89467 | 2.3e+19 | 19.36173 | 1.7578e+19 | 19.24496 | 1.3434e+19 | 19.1282 | 33.50908 | 30.56333
285 | 0.08 | 0.17 | 0.91 | 0.014 | 0 | 0 | 19.57978 | 12.73478 | W | 35.77778 | 4332 | Plotter-15 MTR |  |  |  | TR-EDB |  | 3.8e+19 | 5429812528578.0 |  | low |  |  |  |  | PWR | 6998400 | 6.844999 | 1.3435e+19 | 19.12825 | 3.8e+19 | 19.57978 | 2.9302e+19 | 19.4669 | 2.2595e+19 | 19.35402 | 40.90876 | 38.26282
285 | 0.08 | 0.17 | 0.91 | 0.014 | 0 | 0 | 18.95424 | 11.80288 | W | 43.77778 | 4333 | Plotter-15 MTR |  |  |  | TR-EDB |  | 9e+18 | 635162601626.0 |  | low |  |  |  |  | PWR | 14169600 | 7.151358 | 4.8875e+18 | 18.68909 | 9e+18 | 18.95424 | 7.726e+18 | 18.88795 | 6.6323e+18 | 18.82167 | 23.53495 | 20.82417
285 | 0.08 | 0.98 | 1.13 | 0.018 | 0 | 0 | 19.34242 | 12.79313 | W | 70.77778 | 4339 | Plotter-15 MTR |  |  |  | TR-EDB |  | 2.2e+19 | 6210478771454.4 |  | low |  |  |  |  | PWR | 3542400 | 6.549298 | 7.5722e+18 | 18.87922 | 2.2e+19 | 19.34242 | 1.6851e+19 | 19.22662 | 1.2907e+19 | 19.11082 | 56.30107 | 45.41421
285 | 0.08 | 0.98 | 1.13 | 0.018 | 0 | 0 | 19.5682 | 12.7232 | W | 86.77778 | 4340 | Plotter-15 MTR |  |  |  | TR-EDB |  | 3.7e+19 | 5286922725194.3 |  | low |  |  |  |  | PWR | 6998400 | 6.844999 | 1.3152e+19 | 19.11899 | 3.7e+19 | 19.5682 | 2.8569e+19 | 19.4559 | 2.2059e+19 | 19.34359 | 65.22619 | 56.45924
285 | 0.08 | 0.98 | 1.13 | 0.018 | 0 | 0 | 18.98227 | 11.83091 | W | 72.77778 | 4341 | Plotter-15 MTR |  |  |  | TR-EDB |  | 9.6e+18 | 677506775067.8 |  | low |  |  |  |  | PWR | 14169600 | 7.151358 | 5.1465e+18 | 18.71151 | 9.6e+18 | 18.98227 | 8.2145e+18 | 18.91458 | 7.029e+18 | 18.84689 | 43.87258 | 33.30595
285 | 0.08 | 0.69 | 1.33 | 0.015 | 0 | 0 | 19.73799 | 12.84124 | P | 63.77778 | 4415 | Plotter-15 MTR |  |  |  | TR-EDB |  | 5.47e+19 | 6938102486047.7 |  | low |  |  |  |  | PWR | 7884000 | 6.896747 | 1.8415e+19 | 19.26516 | 5.47e+19 | 19.73799 | 4.1666e+19 | 19.61978 | 3.1738e+19 | 19.50158 | 61.37256 | 61.72245
288 | 0.08 | 0.76 | 1.36 | 0.012 | 0 | 0 | 19.74663 | 12.84989 | W | 72.77778 | 4432 | Plotter-15 MTR |  |  |  | TR-EDB |  | 5.58e+19 | 7077625570776.3 |  | low |  |  |  |  | PWR | 7884000 | 6.896747 | 1.871e+19 | 19.27208 | 5.58e+19 | 19.74663 | 4.2462e+19 | 19.628 | 3.2312e+19 | 19.50936 | 54.80021 | 53.25584
285 | 0.08 | 1.7 | 1.45 | 0.011 | 0 | 0 | 19.34242 | 12.79313 | W | 144.7778 | 4469 | Plotter-15 MTR |  |  |  | TR-EDB |  | 2.2e+19 | 6210478771454.4 |  | low |  |  |  |  | PWR | 3542400 | 6.549298 | 7.5722e+18 | 18.87922 | 2.2e+19 | 19.34242 | 1.6851e+19 | 19.22662 | 1.2907e+19 | 19.11082 | 58.57788 | 160.959
285 | 0.08 | 1.7 | 1.45 | 0.011 | 0 | 0 | 19.5563 | 12.7113 | W | 212.7778 | 4470 | Plotter-15 MTR |  |  |  | TR-EDB |  | 3.6e+19 | 5144032921810.7 |  | low |  |  |  |  | PWR | 6998400 | 6.844999 | 1.2867e+19 | 19.10947 | 3.6e+19 | 19.5563 | 2.7835e+19 | 19.44459 | 2.1522e+19 | 19.33288 | 68.69131 | 207.4704
285 | 0.08 | 1.7 | 1.45 | 0.011 | 0 | 0 | 18.96379 | 11.81243 | W | 91.77778 | 4474 | Plotter-15 MTR |  |  |  | TR-EDB |  | 9.2e+18 | 649277326106.6 |  | low |  |  |  |  | PWR | 14169600 | 7.151358 | 4.9742e+18 | 18.69673 | 9.2e+18 | 18.96379 | 7.889e+18 | 18.89702 | 6.7648e+18 | 18.83026 | 40.90885 | 104.5438
283.8889 | 0.08 | 0.07 | 1.17 | 0.008 | 0.14 | 0.1 | 18.78533 | 11.15619 | W | 3.222222 | 82 | Plotter | BV2 | W1 | BV2-W1 | USA Surveillance | USA | 6.1e+18 | 143281282297.0 |  | low | -39.88889 | 507 | YES | YES | PWR | 42573600 | 7.62914 | 4.4619e+18 | 18.64952 | 6.1e+18 | 18.78533 | 5.6413e+18 | 18.75138 | 5.217e+18 | 18.71742 | 17.60077 | 16.21559
283.8889 | 0.08 | 0.07 | 1.17 | 0.008 | 0.14 | 0.1 | 19.4183 | 11.14134 | W | 14.77778 | 83 | Plotter | BV2 | W1 | BV2-W1 | USA Surveillance | USA | 2.62e+19 | 138466091662.4 |  | low | -39.88889 | 507 | YES | YES | PWR | 189216000 | 8.276958 | 1.9296e+19 | 19.28546 | 2.62e+19 | 19.4183 | 2.4271e+19 | 19.38509 | 2.2484e+19 | 19.35188 | 32.91672 | 30.66807
283.8889 | 0.08 | 0.07 | 1.17 | 0.008 | 0.14 | 0.1 | 19.56585 | 11.0736 | W | 3.333333 | 84 | Plotter | BV2 | W1 | BV2-W1 | USA Surveillance | USA | 3.68e+19 | 118469070558.6 |  | low | -39.88889 | 507 | YES | YES | PWR | 310629600 | 8.492243 | 2.7961e+19 | 19.44655 | 3.68e+19 | 19.56585 | 3.4358e+19 | 19.53602 | 3.2077e+19 | 19.5062 | 38.30599 | 35.941
283.8889 | 0.08 | 0.07 | 1.17 | 0.008 | 0.14 | 0.1 | 19.74663 | 11.10108 | W | 13 | 85 | Plotter | BV2 | W1 | BV2-W1 | USA Surveillance | USA | 5.58e+19 | 126205876797.0 |  | low | -39.88889 | 507 | YES | YES | PWR | 442134720 | 8.645555 | 4.1864e+19 | 19.62184 | 5.58e+19 | 19.74663 | 5.1932e+19 | 19.71544 | 4.8332e+19 | 19.68424 | 46.27358 | 43.96002
262 | 0.08 | 0.62 | 1.27 | 0.01 | 0.32 | 0.162 | 19.2878 | 10.56847 | F | 30.37191 | 200 | Plotter | F43 | F2b | F43-F2b | Decommissioned Vessels | FRANCE | 1.94e+19 | 37022900763.4 |  | low |  |  | NO | NO | PWR | 524000000 | 8.719331 | 1.8601e+19 | 19.26953 | 1.94e+19 | 19.2878 | 1.9197e+19 | 19.28323 | 1.8996e+19 | 19.27867 | 50.96089 | 51.12288
262 | 0.08 | 0.62 | 1.27 | 0.01 | 0.32 | 0.162 | 19.32015 | 10.60081 | F | 48.60069 | 201 | Plotter | F43 | F2c | F43-F2c | Decommissioned Vessels | FRANCE | 2.09e+19 | 39885496183.2 |  | low |  |  | NO | NO | PWR | 524000000 | 8.719331 | 1.9743e+19 | 19.29541 | 2.09e+19 | 19.32015 | 2.0604e+19 | 19.31396 | 2.0313e+19 | 19.30778 | 52.17977 | 52.73578
295 | 0.08 | 0.84 | 1.11 | 0.015 | 0.15 | 0.062 | 19.5682 | 11.14613 | W | 28.7 | 335 | Plotter | DO4 | W1 | DO4-W1 | Belgium Surveillance | BELGIUM | 3.7e+19 | 140000000000 |  | low |  | UN-SPEC | NO | NO | PWR | 264285714.3 | 8.422074 | 2.7189e+19 | 19.4344 | 3.7e+19 | 19.5682 | 3.4257e+19 | 19.53475 | 3.1718e+19 | 19.5013 | 40.45766 | 40.37869
295 | 0.08 | 0.84 | 1.11 | 0.015 | 0.15 | 0.062 | 19.85733 | 11.14613 | W | 50.2 | 336 | Plotter | DO4 | W1 | DO4-W1 | Belgium Surveillance | BELGIUM | 7.2e+19 | 140000000000 |  | high |  | UN-SPEC | NO | NO | PWR | 514285714.3 | 8.711204 | 5.2909e+19 | 19.72353 | 7.2e+19 | 19.85733 | 6.6663e+19 | 19.82388 | 6.1721e+19 | 19.79043 | 47.72989 | 54.04763
295 | 0.08 | 0.84 | 1.11 | 0.015 | 0.15 | 0.062 | 19.18752 | 11.14613 | W | 24.2 | 337 | Plotter | DO4 | W1 | DO4-W1 | Belgium Surveillance | BELGIUM | 1.54e+19 | 140000000000 |  | low |  | UN-SPEC | NO | NO | PWR | 110000000 | 8.041393 | 1.1317e+19 | 19.05372 | 1.54e+19 | 19.18752 | 1.4258e+19 | 19.15407 | 1.3201e+19 | 19.12062 | 32.99402 | 28.72737
295 | 0.08 | 0.84 | 1.11 | 0.015 | 0.15 | 0.062 | 19.70757 | 11.14613 | W | 48.2 | 338 | Plotter | DO4 | W1 | DO4-W1 | Belgium Surveillance | BELGIUM | 5.1e+19 | 140000000000 |  | low |  | UN-SPEC | NO | NO | PWR | 364285714.3 | 8.561442 | 3.7477e+19 | 19.57377 | 5.1e+19 | 19.70757 | 4.7219e+19 | 19.67412 | 4.3719e+19 | 19.64067 | 43.71324 | 46.32389
277.7778 | 0.08 | 0.59 | 1.39 | 0.01 | 0.23 | 0 | 17.36173 | 9.04431 | P | 2.777778 | 434 | Plotter | HA2 | P1 | HA2-P1 | USA Surveillance | USA | 2.3e+17 | 1107413313.6 |  | low | -28.66667 |  | NO | YES | BWR | 207691200 | 8.317418 | 4.4493e+17 | 17.64829 | 2.3e+17 | 17.36173 | 2.7125e+17 | 17.43337 | 3.199e+17 | 17.50501 | 7.898374 | 5.820917
277.7778 | 0.08 | 0.59 | 1.48 | 0.014 | 0.31 | 0.11 | 17.15229 | 8.87462 | W | 27.22222 | 450 | Plotter | HC1 | W1 | HC1-W1 | USA Surveillance | USA | 1.42e+17 | 749239152.9 |  | low |  | 543.307 | YES | NO | BWR | 189525600 | 8.277668 | 2.9702e+17 | 17.47279 | 1.42e+17 | 17.15229 | 1.7077e+17 | 17.23241 | 2.0537e+17 | 17.31254 | 6.986071 | 4.452532
276 | 0.08 | 0.55 | 1.35 | 0.012 | 0 | 0 | 17.27875 | 9.146128 | P | 15 | 518 | Plotter | JBP | P2 | JBP-P2 | Japan Surveillance | JAPAN | 1.9e+17 | 1400000000 |  | low |  | UN-SPEC | NO | NO | BWR | 135714285.7 | 8.132626 | 3.5071e+17 | 17.54495 | 1.9e+17 | 17.27875 | 2.2146e+17 | 17.3453 | 2.5814e+17 | 17.41185 | 7.388984 | 5.275702
276 | 0.08 | 0.55 | 1.35 | 0.012 | 0 | 0 | 17.49136 | 10.11394 | P | 9 | 519 | Plotter | JBP | P2 | JBP-P2 | Japan Surveillance | JAPAN | 3.1e+17 | 13000000000 |  | low |  | UN-SPEC | NO | NO | BWR | 23846153.8 | 7.377418 | 3.6644e+17 | 17.564 | 3.1e+17 | 17.49136 | 3.2324e+17 | 17.50952 | 3.3704e+17 | 17.52768 | 7.00535 | 7.026675
276 | 0.08 | 0.55 | 1.35 | 0.012 | 0 | 0 | 17.63347 | 9.146128 | P | 11 | 520 | Plotter | JBP | P2 | JBP-P2 | Japan Surveillance | JAPAN | 4.3e+17 | 1400000000 |  | low |  | UN-SPEC | NO | NO | BWR | 307142857.1 | 8.48734 | 7.9372e+17 | 17.89967 | 4.3e+17 | 17.63347 | 5.0121e+17 | 17.70002 | 5.8421e+17 | 17.76657 | 12.19724 | 8.325173
276 | 0.08 | 0.57 | 1.35 | 0.011 | 0 | 0 | 17.39794 | 9.146128 | P | 19 | 521 | Plotter | JBP | P3 | JBP-P3 | Japan Surveillance | JAPAN | 2.5e+17 | 1400000000 |  | low |  | UN-SPEC | NO | NO | BWR | 178571428.6 | 8.251812 | 4.6146e+17 | 17.66414 | 2.5e+17 | 17.39794 | 2.914e+17 | 17.46449 | 3.3966e+17 | 17.53104 | 8.561553 | 6.263057
276 | 0.08 | 0.57 | 1.35 | 0.011 | 0 | 0 | 17.70757 | 9.146128 | P | 2 | 522 | Plotter | JBP | P3 | JBP-P3 | Japan Surveillance | JAPAN | 5.1e+17 | 1400000000 |  | low |  | UN-SPEC | NO | NO | BWR | 364285714.3 | 8.561442 | 9.4139e+17 | 17.97377 | 5.1e+17 | 17.70757 | 5.9446e+17 | 17.77412 | 6.929e+17 | 17.84067 | 13.19994 | 9.09178
276 | 0.08 | 0.57 | 1.35 | 0.011 | 0 | 0 | 18 | 10.11394 | P | 0 | 523 | Plotter | JBP | P3 | JBP-P3 | Japan Surveillance | JAPAN | 1e+18 | 13000000000 |  | low |  | UN-SPEC | NO | NO | BWR | 76923076.9 | 7.886057 | 1.182e+18 | 18.07264 | 1e+18 | 18 | 1.0427e+18 | 18.01816 | 1.0872e+18 | 18.03632 | 13.9679 | 12.36687
276 | 0.08 | 0.59 | 1.35 | 0.009 | 0 | 0 | 17.04139 | 9.146128 | P | 3 | 524 | Plotter | JBP | P4 | JBP-P4 | Japan Surveillance | JAPAN | 1.1e+17 | 1400000000 |  | low |  | UN-SPEC | NO | NO | BWR | 78571428.6 | 7.895265 | 2.0304e+17 | 17.30759 | 1.1e+17 | 17.04139 | 1.2822e+17 | 17.10794 | 1.4945e+17 | 17.17449 | 5.044398 | 3.538993
276 | 0.08 | 0.59 | 1.35 | 0.009 | 0 | 0 | 17.41497 | 9.146128 | P | 7 | 525 | Plotter | JBP | P4 | JBP-P4 | Japan Surveillance | JAPAN | 2.6e+17 | 1400000000 |  | low |  | UN-SPEC | NO | NO | BWR | 185714285.7 | 8.268845 | 4.7992e+17 | 17.68117 | 2.6e+17 | 17.41497 | 3.0306e+17 | 17.48152 | 3.5324e+17 | 17.54807 | 8.368834 | 6.418606
276 | 0.08 | 0.59 | 1.35 | 0.009 | 0 | 0 | 17.72428 | 10.11394 | P | 4 | 526 | Plotter | JBP | P4 | JBP-P4 | Japan Surveillance | JAPAN | 5.3e+17 | 13000000000 |  | low |  | UN-SPEC | NO | NO | BWR | 40769230.8 | 7.610333 | 6.2649e+17 | 17.79691 | 5.3e+17 | 17.72428 | 5.5263e+17 | 17.74243 | 5.7623e+17 | 17.76059 | 9.076453 | 9.269684
276 | 0.08 | 0.69 | 1.44 | 0.01 | 0 | 0 | 17.36173 | 9.146128 | W | 10.5 | 567 | Plotter | JBW | W18 | JBW-W18 | Japan Surveillance | JAPAN | 2.3e+17 | 1400000000 |  | low |  | UN-SPEC | NO | NO | BWR | 164285714.3 | 8.2156 | 4.2455e+17 | 17.62793 | 2.3e+17 | 17.36173 | 2.6809e+17 | 17.42828 | 3.1248e+17 | 17.49483 | 8.111768 | 6.580234
276 | 0.08 | 0.69 | 1.44 | 0.01 | 0 | 0 | 18 | 9.146128 | W | 24 | 568 | Plotter | JBW | W18 | JBW-W18 | Japan Surveillance | JAPAN | 1e+18 | 1400000000 |  | low |  | UN-SPEC | NO | NO | BWR | 714285714.3 | 8.853872 | 1.8459e+18 | 18.2662 | 1e+18 | 18 | 1.1656e+18 | 18.06655 | 1.3586e+18 | 18.1331 | 20.63634 | 13.39541
276 | 0.08 | 0.69 | 1.44 | 0.01 | 0 | 0 | 18.11394 | 10.11394 | W | 17 | 569 | Plotter | JBW | W18 | JBW-W18 | Japan Surveillance | JAPAN | 1.3e+18 | 13000000000 |  | low |  | UN-SPEC | NO | NO | BWR | 100000000 | 8 | 1.5367e+18 | 18.18658 | 1.3e+18 | 18.11394 | 1.3555e+18 | 18.1321 | 1.4134e+18 | 18.15026 | 17.20901 | 14.9127
290 | 0.08 | 0.97 | 0.79 | 0.008 | 0.18 | 0.19 | 18.6721 | 11.30103 | F | -13 | 1031 | Plotter | P10 | F2 | P10-F2 | German PWR Surveillance | GERMANY | 4.7e+18 | 200000000000 |  | low | -30 | 451.5 | YES | YES | PWR | 23500000 | 7.371068 | 3.216e+18 | 18.50732 | 4.7e+18 | 18.6721 | 4.2747e+18 | 18.6309 | 3.8878e+18 | 18.58971 | 13.71442 | 18.70783
290 | 0.08 | 0.97 | 0.79 | 0.008 | 0.18 | 0.19 | 19.14613 | 11.30103 | F | 24 | 1032 | Plotter | P10 | F2 | P10-F2 | German PWR Surveillance | GERMANY | 1.4e+19 | 200000000000 |  | low | -30 | 451.5 | YES | YES | PWR | 70000000 | 7.845098 | 9.5796e+18 | 18.98135 | 1.4e+19 | 19.14613 | 1.2733e+19 | 19.10493 | 1.1581e+19 | 19.06374 | 21.14027 | 28.76058
290 | 0.08 | 0.97 | 0.79 | 0.008 | 0.18 | 0.19 | 19.30103 | 11.30103 | F | 21 | 1033 | Plotter | P10 | F2 | P10-F2 | German PWR Surveillance | GERMANY | 2e+19 | 200000000000 |  | low | -30 | 451.5 | YES | YES | PWR | 100000000 | 8 | 1.3685e+19 | 19.13625 | 2e+19 | 19.30103 | 1.819e+19 | 19.25983 | 1.6544e+19 | 19.21864 | 23.82247 | 32.9922
290 | 0.08 | 0.9 | 0.86 | 0.009 | 0.26 | 0.21 | 18.44248 | 10.30103 | F | 6 | 1057 | Plotter | P15 | F1 | P15-F1 | German PWR Surveillance | GERMANY | 2.77e+18 | 20000000000 |  | low | -49 | 442 | YES | YES | PWR | 138500000 | 8.14145 | 3.004e+18 | 18.4777 | 2.77e+18 | 18.44248 | 2.8267e+18 | 18.45128 | 2.8846e+18 | 18.46009 | 12.11256 | 14.52706
290 | 0.08 | 0.9 | 0.86 | 0.009 | 0.26 | 0.21 | 18.73719 | 10.30103 | F | 22 | 1058 | Plotter | P15 | F1 | P15-F1 | German PWR Surveillance | GERMANY | 5.46e+18 | 20000000000 |  | low | -49 | 442 | YES | YES | PWR | 273000000 | 8.436163 | 5.9212e+18 | 18.77241 | 5.46e+18 | 18.73719 | 5.5718e+18 | 18.746 | 5.6859e+18 | 18.7548 | 16.63833 | 19.12444
290 | 0.08 | 0.9 | 0.92 | 0.005 | 0.28 | 0.19 | 18.49276 | 10.30103 | F | 7 | 1069 | Plotter | P16 | F1 | P16-F1 | German PWR Surveillance | GERMANY | 3.11e+18 | 20000000000 |  | low | -40 | 486 | YES | YES | PWR | 155500000 | 8.19173 | 3.3727e+18 | 18.52798 | 3.11e+18 | 18.49276 | 3.1737e+18 | 18.50156 | 3.2387e+18 | 18.51037 | 12.13445 | 14.94772
290 | 0.08 | 0.9 | 0.92 | 0.005 | 0.28 | 0.19 | 18.77743 | 10.30103 | F | 8 | 1070 | Plotter | P16 | F1 | P16-F1 | German PWR Surveillance | GERMANY | 5.99e+18 | 20000000000 |  | low | -40 | 486 | YES | YES | PWR | 299500000 | 8.476397 | 6.496e+18 | 18.81265 | 5.99e+18 | 18.77743 | 6.1127e+18 | 18.78623 | 6.2379e+18 | 18.79504 | 16.2882 | 19.35002
290 | 0.08 | 1.7 | 1.41 | 0.012 | 0.15 | 0.045 | 18.49969 | 10.30103 | W | 40 | 1071 | Plotter | P16 | W1 | P16-W1 | German PWR Surveillance | GERMANY | 3.16e+18 | 20000000000 |  | low | -55 | 555 | YES | YES | PWR | 158000000 | 8.198657 | 3.4269e+18 | 18.53491 | 3.16e+18 | 18.49969 | 3.2247e+18 | 18.50849 | 3.2908e+18 | 18.5173 | 22.24574 | 56.28896
290 | 0.08 | 1.7 | 1.41 | 0.012 | 0.15 | 0.045 | 18.78176 | 10.30103 | W | 57 | 1072 | Plotter | P16 | W1 | P16-W1 | German PWR Surveillance | GERMANY | 6.05e+18 | 20000000000 |  | low | -55 | 555 | YES | YES | PWR | 302500000 | 8.480725 | 6.5611e+18 | 18.81697 | 6.05e+18 | 18.78176 | 6.1739e+18 | 18.79056 | 6.3003e+18 | 18.79936 | 34.16378 | 77.82538
278.8889 | 0.08 | 0.67 | 1.3 | 0.007 | 0.28 | 0.18 | 18.06446 | 9.562191 | P | 22.13333 | 1255 | Plotter | RB1 | P1 | RB1-P1 | USA Surveillance | USA | 1.16e+18 | 3649142728.3 |  | low |  |  | NO | NO | BWR | 317882880 | 8.502267 | 1.7678e+18 | 18.24744 | 1.16e+18 | 18.06446 | 1.2889e+18 | 18.1102 | 1.432e+18 | 18.15595 | 15.38968 | 12.67155
283.2 | 0.08 | 0.88 | 0.76 | 0.006 | 0.19 | 0.18 | 18.85126 | 11.15534 | F | 21 | 1257 | Plotter | RI3 | F1 | RI3-F1 | Sweden Surveillance | SWEDEN | 7.1e+18 | 143000000000 |  | low |  |  | NO | NO | BWR | 49650349.7 | 7.695922 | 5.1954e+18 | 18.71562 | 7.1e+18 | 18.85126 | 6.5667e+18 | 18.81735 | 6.0735e+18 | 18.78344 | 19.52449 | 22.59964
283.2 | 0.08 | 0.88 | 0.76 | 0.006 | 0.19 | 0.18 | 19.63347 | 11.15534 | F | 45 | 1258 | Plotter | RI3 | F1 | RI3-F1 | Sweden Surveillance | SWEDEN | 4.3e+19 | 143000000000 |  | low |  |  | NO | NO | PWR | 300699300.7 | 8.478132 | 3.1465e+19 | 19.49783 | 4.3e+19 | 19.63347 | 3.977e+19 | 19.59956 | 3.6783e+19 | 19.56565 | 38.67142 | 44.97981
283.2 | 0.08 | 0.88 | 0.76 | 0.006 | 0.19 | 0.18 | 19.80618 | 11.15534 | F | 69 | 1259 | Plotter | RI3 | F1 | RI3-F1 | Sweden Surveillance | SWEDEN | 6.4e+19 | 143000000000 |  | high |  |  | NO | NO | PWR | 447552447.6 | 8.650844 | 4.6831e+19 | 19.67054 | 6.4e+19 | 19.80618 | 5.9193e+19 | 19.77227 | 5.4747e+19 | 19.73836 | 45.20036 | 53.58697
283.2 | 0.08 | 0.88 | 0.76 | 0.006 | 0.19 | 0.18 | 19.86923 | 11.15534 | F | 68 | 1260 | Plotter | RI3 | F1 | RI3-F1 | Sweden Surveillance | SWEDEN | 7.4e+19 | 143000000000 |  | high |  |  | NO | NO | PWR | 517482517.5 | 8.713896 | 5.4149e+19 | 19.73359 | 7.4e+19 | 19.86923 | 6.8442e+19 | 19.83532 | 6.3301e+19 | 19.80141 | 47.91256 | 57.24768
283.2 | 0.08 | 1.58 | 1.46 | 0.009 | 0.21 | 0.052 | 18.85126 | 11.15534 | W | 66 | 1265 | Plotter | RI3 | W1 | RI3-W1 | Sweden Surveillance | SWEDEN | 7.1e+18 | 143000000000 |  | low |  | UN-SPEC | NO | NO | PWR | 49650349.7 | 7.695922 | 5.1954e+18 | 18.71562 | 7.1e+18 | 18.85126 | 6.5667e+18 | 18.81735 | 6.0735e+18 | 18.78344 | 33.38805 | 75.70218
283.2 | 0.08 | 1.58 | 1.46 | 0.009 | 0.21 | 0.052 | 19.63347 | 11.15534 | W | 187 | 1266 | Plotter | RI3 | W1 | RI3-W1 | Sweden Surveillance | SWEDEN | 4.3e+19 | 143000000000 |  | low |  | UN-SPEC | NO | NO | PWR | 300699300.7 | 8.478132 | 3.1465e+19 | 19.49783 | 4.3e+19 | 19.63347 | 3.977e+19 | 19.59956 | 3.6783e+19 | 19.56565 | 67.72266 | 182.4555
283.2 | 0.08 | 1.58 | 1.46 | 0.009 | 0.21 | 0.052 | 19.80618 | 11.15534 | W | 230 | 1267 | Plotter | RI3 | W1 | RI3-W1 | Sweden Surveillance | SWEDEN | 6.4e+19 | 143000000000 |  | high |  | UN-SPEC | NO | NO | PWR | 447552447.6 | 8.650844 | 4.6831e+19 | 19.67054 | 6.4e+19 | 19.80618 | 5.9193e+19 | 19.77227 | 5.4747e+19 | 19.73836 | 77.32906 | 224.3414
283.2 | 0.08 | 1.58 | 1.46 | 0.009 | 0.21 | 0.052 | 19.80618 | 11.15534 | W | 253 | 1268 | Plotter | RI3 | W1 | RI3-W1 | Sweden Surveillance | SWEDEN | 6.4e+19 | 143000000000 |  | high |  | UN-SPEC | NO | NO | PWR | 447552447.6 | 8.650844 | 4.6831e+19 | 19.67054 | 6.4e+19 | 19.80618 | 5.9193e+19 | 19.77227 | 5.4747e+19 | 19.73836 | 77.32906 | 224.3414
283.2 | 0.08 | 1.58 | 1.46 | 0.009 | 0.21 | 0.052 | 19.86923 | 11.15534 | W | 230 | 1269 | Plotter | RI3 | W1 | RI3-W1 | Sweden Surveillance | SWEDEN | 7.4e+19 | 143000000000 |  | high |  | UN-SPEC | NO | NO | PWR | 517482517.5 | 8.713896 | 5.4149e+19 | 19.73359 | 7.4e+19 | 19.86923 | 6.8442e+19 | 19.83532 | 6.3301e+19 | 19.80141 | 81.23702 | 242.156
295 | 0.08 | 0.84 | 1.11 | 0.015 | 0.15 | 0.062 | 19.25527 | 11.14613 | W | 11.3 | 1453 | Plotter | TH3 | W1 | TH3-W1 | Belgium Surveillance | BELGIUM | 1.8e+19 | 140000000000 |  | low |  | UN-SPEC | NO | NO | PWR | 128571428.6 | 8.109144 | 1.3227e+19 | 19.12147 | 1.8e+19 | 19.25527 | 1.6666e+19 | 19.22182 | 1.543e+19 | 19.18837 | 34.24001 | 30.39951
295 | 0.08 | 0.84 | 1.11 | 0.015 | 0.15 | 0.062 | 19.99123 | 11.14613 | W | 81.2 | 1454 | Plotter | TH3 | W1 | TH3-W1 | Belgium Surveillance | BELGIUM | 9.8e+19 | 140000000000 |  | high |  | UN-SPEC | NO | NO | PWR | 700000000 | 8.845098 | 7.2015e+19 | 19.85742 | 9.8e+19 | 19.99123 | 9.0735e+19 | 19.95778 | 8.4009e+19 | 19.92433 | 51.89086 | 62.36175
283.3333 | 0.08 | 0.67 | 0.61 | 0.01 | 0.2 | 0.19 | 19.1038 | 11.06592 | F | 23.33333 | 1467 | Plotter | TP3 | F2 | TP3-F2 | USA Surveillance | USA | 1.27e+19 | 116391433004.0 |  | low |  | 396.104 | YES | NO | PWR | 109114560 | 8.037883 | 9.6838e+18 | 18.98604 | 1.27e+19 | 19.1038 | 1.1868e+19 | 19.07436 | 1.109e+19 | 19.04492 | 24.27128 | 25.37629
284.4444 | 0.08 | 0.67 | 0.61 | 0.01 | 0.2 | 0.19 | 19.08636 | 10.68122 | F | 31.11111 | 1468 | Plotter | TP3 | F2 | TP3-F2 | USA Surveillance | USA | 1.22e+19 | 47997451886.1 |  | low |  | 396.104 | YES | NO | PWR | 254180160 | 8.405142 | 1.1106e+19 | 19.04554 | 1.22e+19 | 19.08636 | 1.1917e+19 | 19.07615 | 1.164e+19 | 19.06595 | 23.14526 | 24.5208
285 | 0.08 | 0.67 | 0.61 | 0.01 | 0.2 | 0.19 | 19.4624 | 10.66583 | F | 41.26111 | 1469 | Plotter | TP3 | F2 | TP3-F2 | USA Surveillance | USA | 2.9e+19 | 46326648238.2 |  | low |  | 396.104 | YES | NO | PWR | 625989600 | 8.796567 | 2.6586e+19 | 19.42466 | 2.9e+19 | 19.4624 | 2.8377e+19 | 19.45296 | 2.7767e+19 | 19.44353 | 31.04358 | 33.82217
282.7778 | 0.08 | 0.07 | 1.17 | 0.008 | 0.14 | 0.1 | 19.95279 | 11.0314 | W | 20.33333 | 1740 | Plotter | BV2 | W1 | BV2-W1 | USA Surveillance | USA | 8.97e+19 | 107496913867.9 |  | high | -39.88889 | 507 | YES | YES | PWR | 834442560 | 8.921396 | 6.9492e+19 | 19.84194 | 8.97e+19 | 19.95279 | 8.4155e+19 | 19.92508 | 7.8952e+19 | 19.89736 | 60.3679 | 56.88989
273.8889 | 0.08 | 0.59 | 1.39 | 0.01 | 0.23 | 0 | 18.14301 | 9.162766 | P | 8.166667 | 1814 | Plotter | HA2 | P1 | HA2-P1 | USA Surveillance | USA | 1.39e+18 | 1454673625.7 |  | low | -28.66667 |  | NO | YES | BWR | 955540800 | 8.980249 | 2.5462e+18 | 18.40589 | 1.39e+18 | 18.14301 | 1.6171e+18 | 18.20873 | 1.8813e+18 | 18.27445 | 23.35055 | 14.93174
284 | 0.08 | 0.84 | 1.23 | 0.009 | 0.25 | 0.181 | 18.50515 | 10.86368 | F | 19.04788 | 1871 | Plotter | F14 | f2 | F14-f2 | France Surveillance | FRANCE | 3.2e+18 | 73059360730.6 |  | low | -60.05731 |  | NO | YES | PWR | 43800000 | 7.641474 | 2.6782e+18 | 18.42784 | 3.2e+18 | 18.50515 | 3.0607e+18 | 18.48582 | 2.9275e+18 | 18.46649 | 14.16085 | 17.42276
284 | 0.08 | 0.84 | 1.23 | 0.009 | 0.25 | 0.181 | 19.35218 | 10.96479 | F | 43.55972 | 1873 | Plotter | F14 | f2 | F14-f2 | France Surveillance | FRANCE | 2.25e+19 | 92213114754.1 |  | low | -60.05731 |  | NO | YES | PWR | 244000000 | 8.38739 | 1.7974e+19 | 19.25465 | 2.25e+19 | 19.35218 | 2.1272e+19 | 19.3278 | 2.011e+19 | 19.30342 | 31.62146 | 38.26761
284 | 0.08 | 0.84 | 1.23 | 0.009 | 0.25 | 0.181 | 19.15229 | 10.7649 | F | 11.55073 | 1880 | Plotter | F14 | f2 | F14-f2 | France Surveillance | FRANCE | 1.42e+19 | 58196721311.5 |  | low | -60.05731 |  | NO | YES | PWR | 244000000 | 8.38739 | 1.2437e+19 | 19.09473 | 1.42e+19 | 19.15229 | 1.3737e+19 | 19.1379 | 1.329e+19 | 19.12351 | 26.72904 | 31.84275
286 | 0.08 | 0.65 | 1.52 | 0.009 | 0.33 | 0.141 | 18.49136 | 10.82955 | F | 31.89266 | 2001 | Plotter | F51 | f2 | F51-f2 | France Surveillance | FRANCE | 3.1e+18 | 67538126361.7 |  | low | -57.8662 |  | NO | YES | PWR | 45900000 | 7.661813 | 2.6356e+18 | 18.42088 | 3.1e+18 | 18.49136 | 2.9767e+18 | 18.47374 | 2.8584e+18 | 18.45612 | 12.97622 | 15.83281
286 | 0.08 | 0.65 | 1.52 | 0.009 | 0.33 | 0.141 | 19.35025 | 10.96661 | F | 50.52457 | 2003 | Plotter | F51 | f2 | F51-f2 | France Surveillance | FRANCE | 2.24e+19 | 92600248036.4 |  | low | -57.8662 |  | NO | YES | PWR | 241900000 | 8.383636 | 1.7879e+19 | 19.25235 | 2.24e+19 | 19.35025 | 2.1173e+19 | 19.32577 | 2.0012e+19 | 19.3013 | 28.85481 | 35.83031
286 | 0.08 | 0.65 | 1.52 | 0.009 | 0.33 | 0.141 | 19.08636 | 10.76621 | F | 28.90794 | 2008 | Plotter | F51 | f2 | F51-f2 | France Surveillance | FRANCE | 1.22e+19 | 58373205741.6 |  | low | -57.8662 |  | NO | YES | PWR | 209000000 | 8.320146 | 1.0679e+19 | 19.02854 | 1.22e+19 | 19.08636 | 1.1801e+19 | 19.07191 | 1.1414e+19 | 19.05745 | 22.99773 | 28.01536
300 | 0.08 | 0.84 | 1.11 | 0.015 | 0.15 | 0 | 19.05308 | 13.8451 | W | 13.19292 | 3606 | Plotter-15 MTR |  |  |  | Gerard 06 |  | 1.13e+19 | 70000000000000 | 26 | low |  |  |  |  | PWR | 161428.6 | 5.20798 | 2.396e+18 | 18.37948 | 1.13e+19 | 19.05308 | 7.668e+18 | 18.88468 | 5.2033e+18 | 18.71628 | 25.93924 | 23.67621
300 | 0.08 | 0.84 | 1.11 | 0.015 | 0.15 | 0 | 19.05308 | 13.8451 | W | 19.04723 | 3607 | Plotter-15 MTR |  |  |  | Gerard 06 |  | 1.13e+19 | 70000000000000 | 37 | low |  |  |  |  | PWR | 161428.6 | 5.20798 | 2.396e+18 | 18.37948 | 1.13e+19 | 19.05308 | 7.668e+18 | 18.88468 | 5.2033e+18 | 18.71628 | 25.93924 | 23.67621
300 | 0.08 | 0.84 | 1.11 | 0.015 | 0.15 | 0 | 19.05308 | 13.8451 | W | 11.62443 | 3608 | Plotter-15 MTR |  |  |  | Gerard 06 |  | 1.13e+19 | 70000000000000 | 23 | low |  |  |  |  | PWR | 161428.6 | 5.20798 | 2.396e+18 | 18.37948 | 1.13e+19 | 19.05308 | 7.668e+18 | 18.88468 | 5.2033e+18 | 18.71628 | 25.93924 | 23.67621
300 | 0.08 | 0.84 | 1.11 | 0.015 | 0.15 | 0 | 19.35411 | 13.8451 | W | 27.29168 | 3609 | Plotter-15 MTR |  |  |  | Gerard 06 |  | 2.26e+19 | 70000000000000 | 52 | low |  |  |  |  | PWR | 322857.1 | 5.50901 | 4.792e+18 | 18.68051 | 2.26e+19 | 19.35411 | 1.5336e+19 | 19.18571 | 1.0407e+19 | 19.01731 | 29.61967 | 30.37226
300 | 0.08 | 0.84 | 1.11 | 0.015 | 0.15 | 0 | 19.35411 | 13.8451 | W | 22.85712 | 3610 | Plotter-15 MTR |  |  |  | Gerard 06 |  | 2.26e+19 | 70000000000000 | 44 | low |  |  |  |  | PWR | 322857.1 | 5.50901 | 4.792e+18 | 18.68051 | 2.26e+19 | 19.35411 | 1.5336e+19 | 19.18571 | 1.0407e+19 | 19.01731 | 29.61967 | 30.37226
300 | 0.08 | 0.84 | 1.11 | 0.015 | 0.15 | 0 | 19.35411 | 13.8451 | W | 29.54112 | 3611 | Plotter-15 MTR |  |  |  | Gerard 06 |  | 2.26e+19 | 70000000000000 | 56 | low |  |  |  |  | PWR | 322857.1 | 5.50901 | 4.792e+18 | 18.68051 | 2.26e+19 | 19.35411 | 1.5336e+19 | 19.18571 | 1.0407e+19 | 19.01731 | 29.61967 | 30.37226
300 | 0.08 | 0.84 | 1.11 | 0.015 | 0.15 | 0 | 19.35411 | 13.8451 | W | 22.30883 | 3612 | Plotter-15 MTR |  |  |  | Gerard 06 |  | 2.26e+19 | 70000000000000 | 43 | low |  |  |  |  | PWR | 322857.1 | 5.50901 | 4.792e+18 | 18.68051 | 2.26e+19 | 19.35411 | 1.5336e+19 | 19.18571 | 1.0407e+19 | 19.01731 | 29.61967 | 30.37226
300 | 0.08 | 0.84 | 1.11 | 0.015 | 0.15 | 0 | 19.63548 | 13.8451 | W | 42.29628 | 3613 | Plotter-15 MTR |  |  |  | Gerard 06 |  | 4.32e+19 | 70000000000000 | 78 | low |  |  |  |  | PWR | 617142.9 | 5.790386 | 9.1599e+18 | 18.96189 | 4.32e+19 | 19.63548 | 2.9315e+19 | 19.46708 | 1.9892e+19 | 19.29869 | 33.02662 | 39.53404
300 | 0.08 | 0.84 | 1.11 | 0.015 | 0.15 | 0 | 19.63548 | 13.8451 | W | 28.41372 | 3614 | Plotter-15 MTR |  |  |  | Gerard 06 |  | 4.32e+19 | 70000000000000 | 54 | low |  |  |  |  | PWR | 617142.9 | 5.790386 | 9.1599e+18 | 18.96189 | 4.32e+19 | 19.63548 | 2.9315e+19 | 19.46708 | 1.9892e+19 | 19.29869 | 33.02662 | 39.53404
300 | 0.08 | 0.84 | 1.11 | 0.015 | 0.15 | 0 | 19.63548 | 13.8451 | W | 34.68075 | 3615 | Plotter-15 MTR |  |  |  | Gerard 06 |  | 4.32e+19 | 70000000000000 | 65 | low |  |  |  |  | PWR | 617142.9 | 5.790386 | 9.1599e+18 | 18.96189 | 4.32e+19 | 19.63548 | 2.9315e+19 | 19.46708 | 1.9892e+19 | 19.29869 | 33.02662 | 39.53404
300 | 0.08 | 0.84 | 1.11 | 0.015 | 0.15 | 0 | 19.63548 | 13.8451 | W | 22.85712 | 3616 | Plotter-15 MTR |  |  |  | Gerard 06 |  | 4.32e+19 | 70000000000000 | 44 | low |  |  |  |  | PWR | 617142.9 | 5.790386 | 9.1599e+18 | 18.96189 | 4.32e+19 | 19.63548 | 2.9315e+19 | 19.46708 | 1.9892e+19 | 19.29869 | 33.02662 | 39.53404
300 | 0.08 | 0.84 | 1.11 | 0.015 | 0.15 | 0 | 20.23045 | 13.8451 | W | 93.44483 | 3617 | Plotter-15 MTR |  |  |  | Gerard 06 |  | 1.7e+20 | 70000000000000 | 157 | high |  |  |  |  | PWR | 2428571.4 | 6.385351 | 3.6046e+19 | 19.55685 | 1.7e+20 | 20.23045 | 1.1536e+20 | 20.06205 | 7.828e+19 | 19.89365 | 43.27196 | 74.62713
300 | 0.08 | 0.84 | 1.11 | 0.015 | 0.15 | 0 | 20.23045 | 13.8451 | W | 138.66108 | 3618 | Plotter-15 MTR |  |  |  | Gerard 06 |  | 1.7e+20 | 70000000000000 | 218 | high |  |  |  |  | PWR | 2428571.4 | 6.385351 | 3.6046e+19 | 19.55685 | 1.7e+20 | 20.23045 | 1.1536e+20 | 20.06205 | 7.828e+19 | 19.89365 | 43.27196 | 74.62713
294.4444 | 0.081 | 0.61 | 1.393 | 0.012 | 0.285 | 0.235 | 18.51851 | 11.08521 | P | 11.66667 | 114 | Plotter | CB2 | P1 | CB2-P1 | USA Surveillance | USA | 3.3e+18 | 121677108774.9 |  | low |  | 479 | YES | NO | PWR | 27120960 | 7.433305 | 2.494e+18 | 18.3969 | 3.3e+18 | 18.51851 | 3.0769e+18 | 18.48811 | 2.8688e+18 | 18.45771 | 13.25627 | 15.34046
294.4444 | 0.081 | 0.61 | 1.393 | 0.012 | 0.285 | 0.235 | 19.0607 | 10.90675 | P | 25 | 115 | Plotter | CB2 | P1 | CB2-P1 | USA Surveillance | USA | 1.15e+19 | 80677568100.3 |  | low |  | 479 | YES | NO | PWR | 142542720 | 8.153945 | 9.4356e+18 | 18.97477 | 1.15e+19 | 19.0607 | 1.0945e+19 | 19.03922 | 1.0417e+19 | 19.01773 | 21.36352 | 25.85276
294.4444 | 0.081 | 0.61 | 1.393 | 0.012 | 0.285 | 0.235 | 19.35218 | 10.8877 | P | 22.79444 | 116 | Plotter | CB2 | P1 | CB2-P1 | USA Surveillance | USA | 2.25e+19 | 77215402557.9 |  | low |  | 479 | YES | NO | PWR | 291392640 | 8.464479 | 1.8624e+19 | 19.27007 | 2.25e+19 | 19.35218 | 2.1461e+19 | 19.33165 | 2.047e+19 | 19.31112 | 26.57879 | 33.88378
294.4444 | 0.081 | 0.61 | 1.393 | 0.012 | 0.285 | 0.235 | 18.51851 | 11.08521 | P | 17.22222 | 117 | Plotter | CB2 | P1 | CB2-P1 | USA Surveillance | USA | 3.3e+18 | 121677108774.9 |  | low |  | 462 | YES | NO | PWR | 27120960 | 7.433305 | 2.494e+18 | 18.3969 | 3.3e+18 | 18.51851 | 3.0769e+18 | 18.48811 | 2.8688e+18 | 18.45771 | 13.25627 | 15.34046
294.4444 | 0.081 | 0.61 | 1.393 | 0.012 | 0.285 | 0.235 | 19.0607 | 10.90675 | P | 28.33333 | 118 | Plotter | CB2 | P1 | CB2-P1 | USA Surveillance | USA | 1.15e+19 | 80677568100.3 |  | low |  | 462 | YES | NO | PWR | 142542720 | 8.153945 | 9.4356e+18 | 18.97477 | 1.15e+19 | 19.0607 | 1.0945e+19 | 19.03922 | 1.0417e+19 | 19.01773 | 21.36352 | 25.85276
294.4444 | 0.081 | 0.61 | 1.393 | 0.012 | 0.285 | 0.235 | 19.35218 | 10.8877 | P | 33.39444 | 119 | Plotter | CB2 | P1 | CB2-P1 | USA Surveillance | USA | 2.25e+19 | 77215402557.9 |  | low |  | 462 | YES | NO | PWR | 291392640 | 8.464479 | 1.8624e+19 | 19.27007 | 2.25e+19 | 19.35218 | 2.1461e+19 | 19.33165 | 2.047e+19 | 19.31112 | 26.57879 | 33.88378
284.4444 | 0.081 | 0.481 | 1.445 | 0.01 | 0.225 | 0.235 | 18.45179 | 10.85607 | P | 4.444444 | 300 | Plotter | DC1 | P1 | DC1-P1 | USA Surveillance | USA | 2.83e+18 | 71790969051.2 |  | low |  | 432 | YES | NO | PWR | 39420000 | 7.595717 | 2.3768e+18 | 18.376 | 2.83e+18 | 18.45179 | 2.7092e+18 | 18.43284 | 2.5935e+18 | 18.41389 | 15.96087 | 16.36906
283.3333 | 0.081 | 0.481 | 1.445 | 0.01 | 0.225 | 0.235 | 19.02119 | 10.75374 | P | 25 | 301 | Plotter | DC1 | P1 | DC1-P1 | USA Surveillance | USA | 1.05e+19 | 56721092986.3 |  | low |  | 432 | YES | NO | PWR | 185116320 | 8.267445 | 9.2441e+18 | 18.96586 | 1.05e+19 | 19.02119 | 1.0171e+19 | 19.00736 | 9.8521e+18 | 18.99353 | 29.23033 | 29.14775
282.7778 | 0.081 | 0.481 | 1.445 | 0.01 | 0.225 | 0.235 | 19.13354 | 10.47879 | P | 17.54444 | 302 | Plotter | DC1 | P1 | DC1-P1 | USA Surveillance | USA | 1.36e+19 | 30115444900.8 |  | low |  | 432 | YES | NO | PWR | 451595520 | 8.65475 | 1.359e+19 | 19.13321 | 1.36e+19 | 19.13354 | 1.3597e+19 | 19.13346 | 1.3595e+19 | 19.13337 | 34.45792 | 32.55216
280 | 0.082 | 0.071 | 1.28 | 0.019 | 0.445 | 0.046 | 18.76716 | 11.12533 | W | 37.77778 | 1208 | Plotter | PI2 | W1 | PI2-W1 | USA Surveillance | USA | 5.85e+18 | 133454879931.7 |  | low |  | 458.846 | YES | NO | PWR | 43835040 | 7.641821 | 4.3402e+18 | 18.63751 | 5.85e+18 | 18.76716 | 5.4293e+18 | 18.73475 | 5.0389e+18 | 18.70233 | 25.99076 | 19.55297
280 | 0.082 | 0.071 | 1.28 | 0.019 | 0.445 | 0.046 | 19.02938 | 10.91463 | W | 31.11111 | 1209 | Plotter | PI2 | W1 | PI2-W1 | USA Surveillance | USA | 1.07e+19 | 82153698359.9 |  | low |  | 458.846 | YES | NO | PWR | 130243680 | 8.114757 | 8.7475e+18 | 18.94188 | 1.07e+19 | 19.02938 | 1.0174e+19 | 19.00751 | 9.6746e+18 | 18.98563 | 32.87725 | 25.8121
280 | 0.082 | 0.071 | 1.28 | 0.019 | 0.445 | 0.046 | 19.60423 | 11.16094 | W | 54.44444 | 1210 | Plotter | PI2 | W1 | PI2-W1 | USA Surveillance | USA | 4.02e+19 | 144856095198.6 |  | low |  | 458.846 | YES | NO | PWR | 277516800 | 8.443289 | 2.934e+19 | 19.46746 | 4.02e+19 | 19.60423 | 3.7157e+19 | 19.57004 | 3.4343e+19 | 19.53584 | 56.4092 | 47.65922
280 | 0.082 | 0.071 | 1.28 | 0.019 | 0.445 | 0.046 | 19.617 | 10.88166 | W | 51.54444 | 1211 | Plotter | PI2 | W1 | PI2-W1 | USA Surveillance | USA | 4.14e+19 | 76147644323.0 |  | low |  | 458.846 | YES | NO | PWR | 543680640 | 8.735344 | 3.4363e+19 | 19.53609 | 4.14e+19 | 19.617 | 3.9516e+19 | 19.59677 | 3.7718e+19 | 19.57655 | 57.1224 | 48.35629
287.7778 | 0.086 | 0.11 | 1.37 | 0.02 | 0.35 | 0.06 | 18.48572 | 10.94552 | W | 47.22222 | 919 | Plotter | NA1 | W1 | NA1-W1 | USA Surveillance | USA | 3.06e+18 | 88210875882.1 |  | low |  | 442 | YES | NO | PWR | 34689600 | 7.540199 | 2.4663e+18 | 18.39204 | 3.06e+18 | 18.48572 | 2.8994e+18 | 18.4623 | 2.7471e+18 | 18.43888 | 17.97202 | 14.14268
289.4444 | 0.086 | 0.11 | 1.37 | 0.02 | 0.35 | 0.06 | 18.96047 | 10.69081 | W | 15 | 920 | Plotter | NA1 | W1 | NA1-W1 | USA Surveillance | USA | 9.13e+18 | 49069559459.6 |  | low |  | 442 | YES | NO | PWR | 186062400 | 8.269659 | 8.2743e+18 | 18.91773 | 9.13e+18 | 18.96047 | 8.9081e+18 | 18.94979 | 8.6916e+18 | 18.9391 | 25.05647 | 22.28923
288.8889 | 0.086 | 0.11 | 1.37 | 0.02 | 0.35 | 0.06 | 19.31175 | 10.64269 | W | 46.4 | 921 | Plotter | NA1 | W1 | NA1-W1 | USA Surveillance | USA | 2.05e+19 | 43922347004.5 |  | low |  | 442 | YES | NO | PWR | 466732800 | 8.669068 | 1.8995e+19 | 19.27864 | 2.05e+19 | 19.31175 | 2.0113e+19 | 19.30348 | 1.9733e+19 | 19.2952 | 33.72473 | 31.71292
262 | 0.087 | 0.64 | 1.26 | 0.017 | 0.29 | 0.176 | 19.69373 | 11.08052 | F | 83 | 179 | Plotter | F43 | F1 | F43-F1 | France Surveillance | FRANCE | 4.94e+19 | 120370370370.4 |  | low |  |  | NO | NO | PWR | 410400000 | 8.613207 | 3.7415e+19 | 19.57305 | 4.94e+19 | 19.69373 | 4.6085e+19 | 19.66356 | 4.2992e+19 | 19.63339 | 87.34351 | 87.31573
265 | 0.087 | 0.64 | 1.26 | 0.017 | 0.29 | 0.176 | 19.33041 | 10.90602 | F | 49 | 180 | Plotter | F43 | F1 | F43-F1 | France Surveillance | FRANCE | 2.14e+19 | 80541964621.8 |  | low |  |  | NO | NO | PWR | 265700000 | 8.424392 | 1.7564e+19 | 19.24463 | 2.14e+19 | 19.33041 | 2.0369e+19 | 19.30897 | 1.9388e+19 | 19.28752 | 59.41271 | 57.19006
264 | 0.087 | 0.64 | 1.26 | 0.017 | 0.29 | 0.176 | 19.51055 | 10.98156 | F | 53 | 181 | Plotter | F43 | F1 | F43-F1 | France Surveillance | FRANCE | 3.24e+19 | 95843810087.3 |  | low |  |  | NO | NO | PWR | 338050000 | 8.528981 | 2.5684e+19 | 19.40966 | 3.24e+19 | 19.51055 | 3.0572e+19 | 19.48532 | 2.8847e+19 | 19.4601 | 71.03422 | 69.51626
262 | 0.087 | 0.64 | 1.26 | 0.017 | 0.29 | 0.176 | 19.82866 | 11.24039 | F | 104.138 | 182 | Plotter | F43 | F1 | F43-F1 | France Surveillance | FRANCE | 6.74e+19 | 173935483871.0 |  | high |  |  | NO | NO | PWR | 387500000 | 8.588272 | 4.7425e+19 | 19.67601 | 6.74e+19 | 19.82866 | 6.173e+19 | 19.7905 | 5.6537e+19 | 19.75233 | 99.35796 | 100.9485
262 | 0.087 | 0.64 | 1.26 | 0.017 | 0.29 | 0.176 | 20.05308 | 11.46481 | F | 146 | 183 | Plotter | F43 | F1 | F43-F1 | France Surveillance | FRANCE | 1.13e+20 | 291612903225.8 |  | high |  |  | NO | NO | PWR | 387500000 | 8.588272 | 7.1704e+19 | 19.85554 | 1.13e+20 | 20.05308 | 1.0085e+20 | 20.00369 | 9.0014e+19 | 19.95431 | 123.9013 | 129.7126
292.7778 | 0.087 | 0.6 | 1.26 | 0.01 | 0.23 | 0.21 | 18.5955 | 11.0553 | P | 20 | 828 | Plotter | MC1 | P1 | MC1-P1 | USA Surveillance | USA | 3.94e+18 | 113578709469.1 |  | low |  | 455 | YES | NO | BWR | 34689600 | 7.540199 | 3.019e+18 | 18.47986 | 3.94e+18 | 18.5955 | 3.6863e+18 | 18.56659 | 3.4489e+18 | 18.53768 | 16.08705 | 18.05895
292.7778 | 0.087 | 0.6 | 1.26 | 0.01 | 0.23 | 0.21 | 19.15534 | 11.02205 | P | 20 | 829 | Plotter | MC1 | P1 | MC1-P1 | USA Surveillance | USA | 1.43e+19 | 105208822591.1 |  | low |  | 455 | YES | NO | PWR | 135920160 | 8.133284 | 1.1126e+19 | 19.04635 | 1.43e+19 | 19.15534 | 1.343e+19 | 19.12809 | 1.2614e+19 | 19.10084 | 25.45225 | 29.67578
292.7778 | 0.087 | 0.6 | 1.26 | 0.01 | 0.23 | 0.21 | 19.29226 | 10.93311 | P | 44.85 | 830 | Plotter | MC1 | P1 | MC1-P1 | USA Surveillance | USA | 1.96e+19 | 85725782466.5 |  | low |  | 455 | YES | NO | PWR | 228636000 | 8.359145 | 1.5888e+19 | 19.20106 | 1.96e+19 | 19.29226 | 1.8598e+19 | 19.26946 | 1.7646e+19 | 19.24666 | 28.1512 | 33.37589
292.7778 | 0.087 | 0.6 | 1.26 | 0.01 | 0.23 | 0.21 | 19.42813 | 10.91988 | P | 51.23333 | 831 | Plotter | MC1 | P1 | MC1-P1 | USA Surveillance | USA | 2.68e+19 | 83152879174.6 |  | low |  | 455 | YES | NO | PWR | 322297920 | 8.508258 | 2.1857e+19 | 19.33958 | 2.68e+19 | 19.42813 | 2.5468e+19 | 19.406 | 2.4202e+19 | 19.38386 | 31.16686 | 37.76694
292.7778 | 0.087 | 0.6 | 1.26 | 0.01 | 0.23 | 0.21 | 18.5955 | 11.0553 | P | 28.33333 | 832 | Plotter | MC1 | P1 | MC1-P1 | USA Surveillance | USA | 3.94e+18 | 113578709469.1 |  | low |  | 459 | YES | NO | PWR | 34689600 | 7.540199 | 3.019e+18 | 18.47986 | 3.94e+18 | 18.5955 | 3.6863e+18 | 18.56659 | 3.4489e+18 | 18.53768 | 16.08705 | 18.05895
292.7778 | 0.087 | 0.6 | 1.26 | 0.01 | 0.23 | 0.21 | 19.15534 | 11.02205 | P | 35.55556 | 833 | Plotter | MC1 | P1 | MC1-P1 | USA Surveillance | USA | 1.43e+19 | 105208822591.1 |  | low |  | 459 | YES | NO | PWR | 135920160 | 8.133284 | 1.1126e+19 | 19.04635 | 1.43e+19 | 19.15534 | 1.343e+19 | 19.12809 | 1.2614e+19 | 19.10084 | 25.45225 | 29.67578
292.7778 | 0.087 | 0.6 | 1.26 | 0.01 | 0.23 | 0.21 | 19.29226 | 10.93311 | P | 42.32778 | 834 | Plotter | MC1 | P1 | MC1-P1 | USA Surveillance | USA | 1.96e+19 | 85725782466.5 |  | low |  | 459 | YES | NO | PWR | 228636000 | 8.359145 | 1.5888e+19 | 19.20106 | 1.96e+19 | 19.29226 | 1.8598e+19 | 19.26946 | 1.7646e+19 | 19.24666 | 28.1512 | 33.37589
292.7778 | 0.087 | 0.6 | 1.26 | 0.01 | 0.23 | 0.21 | 19.42813 | 10.91988 | P | 60.85556 | 835 | Plotter | MC1 | P1 | MC1-P1 | USA Surveillance | USA | 2.68e+19 | 83152879174.6 |  | low |  | 459 | YES | NO | PWR | 322297920 | 8.508258 | 2.1857e+19 | 19.33958 | 2.68e+19 | 19.42813 | 2.5468e+19 | 19.406 | 2.4202e+19 | 19.38386 | 31.16686 | 37.76694
287.7778 | 0.088 | 0.084 | 1.82 | 0.017 | 0.25 | 0.08 | 18.45637 | 10.95756 | W | 8.333333 | 928 | Plotter | NA2 | W1 | NA2-W1 | USA Surveillance | USA | 2.86e+18 | 90690005073.6 |  | low |  | 525 | YES | NO | PWR | 31536000 | 7.498807 | 2.2923e+18 | 18.36028 | 2.86e+18 | 18.45637 | 2.7061e+18 | 18.43234 | 2.5605e+18 | 18.40832 | 18.11621 | 14.13011
289.4444 | 0.088 | 0.084 | 1.82 | 0.017 | 0.25 | 0.08 | 18.993 | 10.7018 | W | 6.666667 | 929 | Plotter | NA2 | W1 | NA2-W1 | USA Surveillance | USA | 9.84e+18 | 50326508567.8 |  | low |  | 525 | YES | NO | PWR | 195523200 | 8.291198 | 8.8728e+18 | 18.94806 | 9.84e+18 | 18.993 | 9.5887e+18 | 18.98176 | 9.3439e+18 | 18.97053 | 27.02673 | 23.85906
288.8889 | 0.088 | 0.084 | 1.82 | 0.017 | 0.25 | 0.08 | 19.31806 | 10.64028 | W | 24.93333 | 930 | Plotter | NA2 | W1 | NA2-W1 | USA Surveillance | USA | 2.08e+19 | 43679713461.1 |  | low |  | 525 | YES | NO | PWR | 476193600 | 8.677784 | 1.9294e+19 | 19.28543 | 2.08e+19 | 19.31806 | 2.0413e+19 | 19.30991 | 2.0033e+19 | 19.30175 | 36.39487 | 33.19876
289.4444 | 0.088 | 0.71 | 0.65 | 0.009 | 0.24 | 0.2 | 18.81358 | 11.13868 | F | 21.66667 | 1166 | Plotter | PB2 | F2 | PB2-F2 | USA Surveillance | USA | 6.51e+18 | 137620497209.5 |  | low |  | 382.4293 | YES | NO | PWR | 47304000 | 7.674898 | 4.8003e+18 | 18.68127 | 6.51e+18 | 18.81358 | 6.0326e+18 | 18.7805 | 5.5902e+18 | 18.74742 | 19.11619 | 20.34809
286.1111 | 0.088 | 0.71 | 0.65 | 0.009 | 0.24 | 0.2 | 18.93298 | 10.9027 | F | 34.44444 | 1167 | Plotter | PB2 | F2 | PB2-F2 | USA Surveillance | USA | 8.57e+18 | 79927328617.9 |  | low |  | 382.4293 | YES | NO | PWR | 107222400 | 8.030286 | 7.0448e+18 | 18.84787 | 8.57e+18 | 18.93298 | 8.1602e+18 | 18.9117 | 7.77e+18 | 18.89042 | 22.93448 | 23.97022
285.5556 | 0.088 | 0.71 | 0.65 | 0.009 | 0.24 | 0.2 | 19.33445 | 11.11964 | F | 48.33333 | 1168 | Plotter | PB2 | F2 | PB2-F2 | USA Surveillance | USA | 2.16e+19 | 131717597471.0 |  | low |  | 382.4293 | YES | NO | PWR | 163987200 | 8.21481 | 1.6068e+19 | 19.20595 | 2.16e+19 | 19.33445 | 2.006e+19 | 19.30233 | 1.863e+19 | 19.2702 | 31.34343 | 32.96344
284.4444 | 0.088 | 0.71 | 0.65 | 0.009 | 0.24 | 0.2 | 19.48287 | 10.81381 | F | 55.55556 | 1169 | Plotter | PB2 | F2 | PB2-F2 | USA Surveillance | USA | 3.04e+19 | 65133626777.5 |  | low |  | 382.4293 | YES | NO | PWR | 466732800 | 8.669068 | 2.6034e+19 | 19.41554 | 3.04e+19 | 19.48287 | 2.9244e+19 | 19.46604 | 2.8132e+19 | 19.44921 | 36.22656 | 38.15864
292 | 0.09 | 0.05 | 1.98 | 0.011 | 0.19 | 0 | 18.98722 | 11.21443 | W | 34 | 52 | Plotter | BOR | W1 | BOR-W1 | Netherlands Surveillance | NETHERLANDS | 9.71e+18 | 163845354283.9 |  | low |  |  | NO | NO | PWR | 59263200 | 7.772785 | 6.9144e+18 | 18.83976 | 9.71e+18 | 18.98722 | 8.9198e+18 | 18.95035 | 8.1938e+18 | 18.91349 | 21.18179 | 21.38888
292 | 0.09 | 0.05 | 1.98 | 0.011 | 0.19 | 0 | 19.13354 | 11.0169 | W | 40 | 53 | Plotter | BOR | W1 | BOR-W1 | Netherlands Surveillance | NETHERLANDS | 1.36e+19 | 103967904496.3 |  | low |  |  | NO | NO | PWR | 130809600 | 8.11664 | 1.0607e+19 | 19.02558 | 1.36e+19 | 19.13354 | 1.2781e+19 | 19.10655 | 1.2011e+19 | 19.07956 | 23.88986 | 24.59322
294.4444 | 0.09 | 0.845 | 0.725 | 0.008 | 0.292 | 0.204 | 18.46538 | 11.06895 | F | -11.11111 | 105 | Plotter | CB1 | F1 | CB1-F1 | USA Surveillance | USA | 2.92e+18 | 117205813408.3 |  | low |  | 475 | YES | NO | PWR | 24913440 | 7.396434 | 2.2234e+18 | 18.34702 | 2.92e+18 | 18.46538 | 2.7277e+18 | 18.43579 | 2.548e+18 | 18.4062 | 12.61514 | 15.35536
294.4444 | 0.09 | 0.845 | 0.725 | 0.008 | 0.292 | 0.204 | 19.11727 | 10.92124 | F | 8.266667 | 106 | Plotter | CB1 | F1 | CB1-F1 | USA Surveillance | USA | 1.31e+19 | 83413308230.4 |  | low |  | 475 | YES | NO | PWR | 157049280 | 8.196036 | 1.0677e+19 | 19.02845 | 1.31e+19 | 19.11727 | 1.2447e+19 | 19.09507 | 1.1827e+19 | 19.07286 | 22.48553 | 26.2253
294.4444 | 0.09 | 0.845 | 0.725 | 0.008 | 0.292 | 0.204 | 19.36361 | 10.89679 | F | 15.87222 | 107 | Plotter | CB1 | F1 | CB1-F1 | USA Surveillance | USA | 2.31e+19 | 78847814297.6 |  | low |  | 475 | YES | NO | PWR | 292969440 | 8.466822 | 1.904e+19 | 19.27968 | 2.31e+19 | 19.36361 | 2.201e+19 | 19.34263 | 2.0972e+19 | 19.32165 | 25.88994 | 31.65259
294.4444 | 0.09 | 0.845 | 0.725 | 0.008 | 0.292 | 0.204 | 18.46538 | 11.06895 | F | 7.777778 | 108 | Plotter | CB1 | F1 | CB1-F1 | USA Surveillance | USA | 2.92e+18 | 117205813408.3 |  | low |  | 459 | YES | NO | PWR | 24913440 | 7.396434 | 2.2234e+18 | 18.34702 | 2.92e+18 | 18.46538 | 2.7277e+18 | 18.43579 | 2.548e+18 | 18.4062 | 12.61514 | 15.35536
294.4444 | 0.09 | 0.845 | 0.725 | 0.008 | 0.292 | 0.204 | 19.11727 | 10.92124 | F | 25.03333 | 109 | Plotter | CB1 | F1 | CB1-F1 | USA Surveillance | USA | 1.31e+19 | 83413308230.4 |  | low |  | 459 | YES | NO | PWR | 157049280 | 8.196036 | 1.0677e+19 | 19.02845 | 1.31e+19 | 19.11727 | 1.2447e+19 | 19.09507 | 1.1827e+19 | 19.07286 | 22.48553 | 26.2253
294.4444 | 0.09 | 0.845 | 0.725 | 0.008 | 0.292 | 0.204 | 19.36361 | 10.89679 | F | 25.9 | 110 | Plotter | CB1 | F1 | CB1-F1 | USA Surveillance | USA | 2.31e+19 | 78847814297.6 |  | low |  | 459 | YES | NO | PWR | 292969440 | 8.466822 | 1.904e+19 | 19.27968 | 2.31e+19 | 19.36361 | 2.201e+19 | 19.34263 | 2.0972e+19 | 19.32165 | 25.88994 | 31.65259
262.9187 | 0.09 | 0.65 | 1.27 | 0.01 | 0.31 | 0.169 | 20.03503 | 11.36109 | F | 149.69 | 184 | Plotter | F43 | F2 | F43-F2 | France Surveillance | FRANCE | 1.084e+20 | 229661016949.2 |  | high |  |  | NO | NO | PWR | 472000000 | 8.673942 | 7.215e+19 | 19.85824 | 1.084e+20 | 20.03503 | 9.7911e+19 | 19.99083 | 8.8437e+19 | 19.94663 | 110.4844 | 116.7487
262.9187 | 0.09 | 0.65 | 1.27 | 0.01 | 0.31 | 0.169 | 20.06483 | 11.39089 | F | 142.2676 | 185 | Plotter | F43 | F2 | F43-F2 | France Surveillance | FRANCE | 1.161e+20 | 245974576271.2 |  | high |  |  | NO | NO | PWR | 472000000 | 8.673942 | 7.6222e+19 | 19.88208 | 1.161e+20 | 20.06483 | 1.0451e+20 | 20.01914 | 9.4071e+19 | 19.97346 | 113.8633 | 120.643
255 | 0.09 | 0.65 | 1.27 | 0.01 | 0.31 | 0.169 | 18.73239 | 10.94493 | F | 41.2588 | 186 | Plotter | F43 | F2 | F43-F2 | France Surveillance | FRANCE | 5.4e+18 | 88091353996.7 |  | low |  |  | NO | NO | PWR | 61300000 | 7.78746 | 4.3534e+18 | 18.63883 | 5.4e+18 | 18.73239 | 5.1169e+18 | 18.709 | 4.8486e+18 | 18.68561 | 36.59939 | 40.50579
255.7274 | 0.09 | 0.65 | 1.27 | 0.01 | 0.31 | 0.169 | 19.08386 | 10.92309 | F | 51.71047 | 187 | Plotter | F43 | F2 | F43-F2 | France Surveillance | FRANCE | 1.213e+19 | 83770718232.0 |  | low |  |  | NO | NO | PWR | 144800000 | 8.160769 | 9.8779e+18 | 18.99467 | 1.213e+19 | 19.08386 | 1.1523e+19 | 19.06156 | 1.0946e+19 | 19.03926 | 50.58139 | 54.28253
260.2095 | 0.09 | 0.65 | 1.27 | 0.01 | 0.31 | 0.169 | 19.35641 | 10.95329 | F | 59.33432 | 188 | Plotter | F43 | F2 | F43-F2 | France Surveillance | FRANCE | 2.272e+19 | 89802371541.5 |  | low |  |  | NO | NO | PWR | 253000000 | 8.403121 | 1.8246e+19 | 19.26118 | 2.272e+19 | 19.35641 | 2.1508e+19 | 19.3326 | 2.0361e+19 | 19.30879 | 60.46849 | 62.38727
261.199 | 0.09 | 0.65 | 1.27 | 0.01 | 0.31 | 0.169 | 19.84155 | 11.35498 | F | 110.1668 | 189 | Plotter | F43 | F2 | F43-F2 | France Surveillance | FRANCE | 6.943e+19 | 226451402478.8 |  | high |  |  | NO | NO | PWR | 306600000 | 8.486572 | 4.6342e+19 | 19.66598 | 6.943e+19 | 19.84155 | 6.2756e+19 | 19.79765 | 5.6723e+19 | 19.75376 | 94.25292 | 98.09287
265 | 0.09 | 0.65 | 1.27 | 0.01 | 0.31 | 0.169 | 19.78774 | 11.36335 | F | 109.5125 | 190 | Plotter | F43 | F2 | F43-F2 | France Surveillance | FRANCE | 6.134e+19 | 230861874294.3 |  | high |  |  | NO | NO | PWR | 265700000 | 8.424392 | 4.0785e+19 | 19.6105 | 6.134e+19 | 19.78774 | 5.539e+19 | 19.74343 | 5.0017e+19 | 19.69912 | 82.92492 | 86.13869
262.1157 | 0.09 | 0.65 | 1.27 | 0.01 | 0.31 | 0.169 | 19.5977 | 11.00942 | F | 103.2451 | 191 | Plotter | F43 | F2 | F43-F2 | France Surveillance | FRANCE | 3.96e+19 | 102193548387.1 |  | low |  |  | NO | NO | PWR | 387500000 | 8.588272 | 3.0991e+19 | 19.49123 | 3.96e+19 | 19.5977 | 3.7246e+19 | 19.57108 | 3.5032e+19 | 19.54446 | 73.18001 | 75.27259
262.3381 | 0.09 | 0.65 | 1.27 | 0.01 | 0.31 | 0.169 | 19.96497 | 11.35176 | F | 139.5125 | 192 | Plotter | F43 | F2 | F43-F2 | France Surveillance | FRANCE | 9.225e+19 | 224780701754.4 |  | high |  |  | NO | NO | PWR | 410400000 | 8.613207 | 6.1665e+19 | 19.79004 | 9.225e+19 | 19.96497 | 8.3413e+19 | 19.92123 | 7.5423e+19 | 19.8775 | 104.1932 | 109.4029
262 | 0.09 | 0.63 | 1.29 | 0.009 | 0.32 | 0.17 | 19.32428 | 10.60495 | F | 42.83563 | 199 | Plotter | F43 | F2a | F43-F2a | Decommissioned Vessels | FRANCE | 2.11e+19 | 40267175572.5 |  | low |  |  | NO | NO | PWR | 524000000 | 8.719331 | 1.9894e+19 | 19.29872 | 2.11e+19 | 19.32428 | 2.0792e+19 | 19.31789 | 2.0488e+19 | 19.3115 | 56.23987 | 57.80857
285.5556 | 0.09 | 0.2 | 1.32 | 0.01 | 0.19 | 0.19 | 18.68034 | 11.07432 | P | 7.777778 | 440 | Plotter | HB2 | P3 | HB2-P3 | USA Surveillance | USA | 4.79e+18 | 118663987189.2 |  | low |  | 399 | YES | NO | PWR | 40366080 | 7.606017 | 3.6383e+18 | 18.5609 | 4.79e+18 | 18.68034 | 4.4717e+18 | 18.65048 | 4.1746e+18 | 18.62062 | 18.9125 | 19.49164
285 | 0.09 | 0.2 | 1.32 | 0.01 | 0.19 | 0.19 | 19.58771 | 11.22737 | P | 41.66667 | 441 | Plotter | HB2 | P3 | HB2-P3 | USA Surveillance | USA | 3.87e+19 | 168799030229.9 |  | low |  | 399 | YES | NO | PWR | 229266720 | 8.360341 | 2.7394e+19 | 19.43766 | 3.87e+19 | 19.58771 | 3.5498e+19 | 19.5502 | 3.256e+19 | 19.51269 | 45.12522 | 47.66185
277.7778 | 0.09 | 0.64 | 1.38 | 0.012 | 0.29 | 0.2 | 17.15229 | 8.87462 | P | -1.111111 | 449 | Plotter | HC1 | P1 | HC1-P1 | USA Surveillance | USA | 1.42e+17 | 749239152.9 |  | low |  | 483.322 | YES | NO | PWR | 189525600 | 8.277668 | 2.9702e+17 | 17.47279 | 1.42e+17 | 17.15229 | 1.7077e+17 | 17.23241 | 2.0537e+17 | 17.31254 | 7.017902 | 5.239742
276 | 0.09 | 0.56 | 1.35 | 0.012 | 0 | 0 | 17.32222 | 9.146128 | P | -2 | 527 | Plotter | JBP | P5 | JBP-P5 | Japan Surveillance | JAPAN | 2.1e+17 | 1400000000 |  | low |  | UN-SPEC | NO | NO | BWR | 150000000 | 8.176091 | 3.8763e+17 | 17.58842 | 2.1e+17 | 17.32222 | 2.4478e+17 | 17.38877 | 2.8531e+17 | 17.45532 | 8.501126 | 6.827248
276 | 0.09 | 0.56 | 1.35 | 0.012 | 0 | 0 | 18 | 10.11394 | P | 3 | 528 | Plotter | JBP | P5 | JBP-P5 | Japan Surveillance | JAPAN | 1e+18 | 13000000000 |  | low |  | UN-SPEC | NO | NO | BWR | 76923076.9 | 7.886057 | 1.182e+18 | 18.07264 | 1e+18 | 18 | 1.0427e+18 | 18.01816 | 1.0872e+18 | 18.03632 | 16.04941 | 14.7635
276 | 0.09 | 0.56 | 1.35 | 0.012 | 0 | 0 | 18.04139 | 9.146128 | P | 14 | 529 | Plotter | JBP | P5 | JBP-P5 | Japan Surveillance | JAPAN | 1.1e+18 | 1400000000 |  | low |  | UN-SPEC | NO | NO | BWR | 785714285.7 | 8.895265 | 2.0304e+18 | 18.30759 | 1.1e+18 | 18.04139 | 1.2822e+18 | 18.10794 | 1.4945e+18 | 18.17449 | 23.39327 | 15.36544
276 | 0.09 | 0.65 | 1.44 | 0.014 | 0 | 0 | 17.34242 | 9.146128 | W | 12 | 570 | Plotter | JBW | W19 | JBW-W19 | Japan Surveillance | JAPAN | 2.2e+17 | 1400000000 |  | low |  | UN-SPEC | NO | NO | BWR | 157142857.1 | 8.196295 | 4.0609e+17 | 17.60862 | 2.2e+17 | 17.34242 | 2.5643e+17 | 17.40897 | 2.989e+17 | 17.47552 | 9.764844 | 7.827052
276 | 0.09 | 0.65 | 1.44 | 0.014 | 0 | 0 | 17.68124 | 9.146128 | W | 22 | 571 | Plotter | JBW | W19 | JBW-W19 | Japan Surveillance | JAPAN | 4.8e+17 | 1400000000 |  | low |  | UN-SPEC | NO | NO | BWR | 342857142.9 | 8.535113 | 8.8601e+17 | 17.94744 | 4.8e+17 | 17.68124 | 5.5949e+17 | 17.74779 | 6.5214e+17 | 17.81434 | 17.26697 | 11.82739
276 | 0.09 | 0.65 | 1.44 | 0.014 | 0 | 0 | 17.88649 | 10.11394 | W | 21 | 572 | Plotter | JBW | W19 | JBW-W19 | Japan Surveillance | JAPAN | 7.7e+17 | 13000000000 |  | low |  | UN-SPEC | NO | NO | BWR | 59230769.2 | 7.772547 | 9.1018e+17 | 17.95913 | 7.7e+17 | 17.88649 | 8.0288e+17 | 17.90465 | 8.3716e+17 | 17.92281 | 16.03656 | 14.57186
276 | 0.09 | 0.66 | 1.44 | 0.013 | 0 | 0 | 17.32222 | 9.146128 | W | 5 | 574 | Plotter | JBW | W20 | JBW-W20 | Japan Surveillance | JAPAN | 2.1e+17 | 1400000000 |  | low |  | UN-SPEC | NO | NO | BWR | 150000000 | 8.176091 | 3.8763e+17 | 17.58842 | 2.1e+17 | 17.32222 | 2.4478e+17 | 17.38877 | 2.8531e+17 | 17.45532 | 9.24657 | 7.642616
276 | 0.09 | 0.66 | 1.44 | 0.013 | 0 | 0 | 17.62325 | 9.146128 | W | 8 | 575 | Plotter | JBW | W20 | JBW-W20 | Japan Surveillance | JAPAN | 4.2e+17 | 1400000000 |  | low |  | UN-SPEC | NO | NO | BWR | 300000000 | 8.477121 | 7.7526e+17 | 17.88945 | 4.2e+17 | 17.62325 | 4.8955e+17 | 17.6898 | 5.7062e+17 | 17.75635 | 15.37284 | 11.15511
276 | 0.09 | 0.66 | 1.44 | 0.013 | 0 | 0 | 17.90309 | 10.11394 | W | 11 | 576 | Plotter | JBW | W20 | JBW-W20 | Japan Surveillance | JAPAN | 8e+17 | 13000000000 |  | low |  | UN-SPEC | NO | NO | BWR | 61538461.5 | 7.789147 | 9.4564e+17 | 17.97573 | 8e+17 | 17.90309 | 8.3416e+17 | 17.92125 | 8.6978e+17 | 17.93941 | 16.12612 | 14.86993
276 | 0.09 | 0.66 | 1.44 | 0.013 | 0 | 0 | 18 | 9.146128 | W | 20 | 577 | Plotter | JBW | W20 | JBW-W20 | Japan Surveillance | JAPAN | 1e+18 | 1400000000 |  | low |  | UN-SPEC | NO | NO | BWR | 714285714.3 | 8.853872 | 1.8459e+18 | 18.2662 | 1e+18 | 18 | 1.1656e+18 | 18.06655 | 1.3586e+18 | 18.1331 | 26.89453 | 16.29128
276 | 0.09 | 0.66 | 1.44 | 0.013 | 0 | 0 | 18 | 10.11394 | W | 20 | 578 | Plotter | JBW | W20 | JBW-W20 | Japan Surveillance | JAPAN | 1e+18 | 13000000000 |  | low |  | UN-SPEC | NO | NO | BWR | 76923076.9 | 7.886057 | 1.182e+18 | 18.07264 | 1e+18 | 18 | 1.0427e+18 | 18.01816 | 1.0872e+18 | 18.03632 | 18.82288 | 16.29128
276 | 0.09 | 0.66 | 1.44 | 0.013 | 0 | 0 | 18.04139 | 9.146128 | W | 15 | 579 | Plotter | JBW | W20 | JBW-W20 | Japan Surveillance | JAPAN | 1.1e+18 | 1400000000 |  | low |  | UN-SPEC | NO | NO | BWR | 785714285.7 | 8.895265 | 2.0304e+18 | 18.30759 | 1.1e+18 | 18.04139 | 1.2822e+18 | 18.10794 | 1.4945e+18 | 18.17449 | 28.32438 | 16.92365
276 | 0.09 | 0.67 | 1.44 | 0.013 | 0 | 0 | 17.14613 | 9.146128 | W | -3 | 580 | Plotter | JBW | W21 | JBW-W21 | Japan Surveillance | JAPAN | 1.4e+17 | 1400000000 |  | low |  | UN-SPEC | NO | NO | BWR | 100000000 | 8 | 2.5842e+17 | 17.41233 | 1.4e+17 | 17.14613 | 1.6318e+17 | 17.21268 | 1.9021e+17 | 17.27923 | 6.896198 | 5.779422
276 | 0.09 | 0.67 | 1.44 | 0.013 | 0 | 0 | 17.50515 | 9.146128 | W | 5 | 581 | Plotter | JBW | W21 | JBW-W21 | Japan Surveillance | JAPAN | 3.2e+17 | 1400000000 |  | low |  | UN-SPEC | NO | NO | BWR | 228571428.6 | 8.359022 | 5.9068e+17 | 17.77135 | 3.2e+17 | 17.50515 | 3.7299e+17 | 17.5717 | 4.3476e+17 | 17.63825 | 12.62153 | 9.770552
276 | 0.09 | 0.67 | 1.44 | 0.013 | 0 | 0 | 18.11394 | 10.11394 | W | 9 | 582 | Plotter | JBW | W21 | JBW-W21 | Japan Surveillance | JAPAN | 1.3e+18 | 13000000000 |  | low |  | UN-SPEC | NO | NO | BWR | 100000000 | 8 | 1.5367e+18 | 18.18658 | 1.3e+18 | 18.11394 | 1.3555e+18 | 18.1321 | 1.4134e+18 | 18.15026 | 22.38282 | 18.14813
289 | 0.09 | 0.55 | 1.35 | 0.01 | 0 | 0 | 18.47712 | 11.07918 | P | 22 | 622 | Plotter | JPP | P11 | JPP-P11 | Japan Surveillance | JAPAN | 3e+18 | 120000000000 |  | low |  | UN-SPEC | NO | NO | PWR | 25000000 | 7.39794 | 2.2736e+18 | 18.35671 | 3e+18 | 18.47712 | 2.7991e+18 | 18.44702 | 2.6117e+18 | 18.41692 | 16.77799 | 17.97041
289 | 0.09 | 0.55 | 1.35 | 0.01 | 0 | 0 | 19.30103 | 11.07918 | P | 42 | 623 | Plotter | JPP | P11 | JPP-P11 | Japan Surveillance | JAPAN | 2e+19 | 120000000000 |  | low |  | UN-SPEC | NO | NO | PWR | 166666666.7 | 8.221849 | 1.5157e+19 | 19.18062 | 2e+19 | 19.30103 | 1.8661e+19 | 19.27093 | 1.7411e+19 | 19.24082 | 34.20819 | 37.03528
289 | 0.09 | 0.55 | 1.35 | 0.01 | 0 | 0 | 19.54407 | 11.07918 | P | 50 | 624 | Plotter | JPP | P11 | JPP-P11 | Japan Surveillance | JAPAN | 3.5e+19 | 120000000000 |  | low |  | UN-SPEC | NO | NO | PWR | 291666666.7 | 8.464887 | 2.6525e+19 | 19.42366 | 3.5e+19 | 19.54407 | 3.2656e+19 | 19.51397 | 3.0469e+19 | 19.48386 | 41.69111 | 46.34326
289 | 0.09 | 0.84 | 1.44 | 0.012 | 0 | 0 | 18.47712 | 11.07918 | W | 2 | 676 | Plotter | JPW | W11 | JPW-W11 | Japan Surveillance | JAPAN | 3e+18 | 120000000000 |  | low |  | UN-SPEC | NO | NO | PWR | 25000000 | 7.39794 | 2.2736e+18 | 18.35671 | 3e+18 | 18.47712 | 2.7991e+18 | 18.44702 | 2.6117e+18 | 18.41692 | 24.39658 | 21.16594
289 | 0.09 | 0.84 | 1.44 | 0.012 | 0 | 0 | 19.30103 | 11.07918 | W | 35 | 677 | Plotter | JPW | W11 | JPW-W11 | Japan Surveillance | JAPAN | 2e+19 | 120000000000 |  | low |  | UN-SPEC | NO | NO | PWR | 166666666.7 | 8.221849 | 1.5157e+19 | 19.18062 | 2e+19 | 19.30103 | 1.8661e+19 | 19.27093 | 1.7411e+19 | 19.24082 | 48.34008 | 40.68333
289 | 0.09 | 0.84 | 1.44 | 0.012 | 0 | 0 | 19.54407 | 11.07918 | W | 36 | 678 | Plotter | JPW | W11 | JPW-W11 | Japan Surveillance | JAPAN | 3.5e+19 | 120000000000 |  | low |  | UN-SPEC | NO | NO | PWR | 291666666.7 | 8.464887 | 2.6525e+19 | 19.42366 | 3.5e+19 | 19.54407 | 3.2656e+19 | 19.51397 | 3.0469e+19 | 19.48386 | 56.02153 | 49.69549
288 | 0.09 | 0.91 | 1.44 | 0.014 | 0 | 0 | 18.54407 | 11.07918 | W | 48 | 679 | Plotter | JPW | W12 | JPW-W12 | Japan Surveillance | JAPAN | 3.5e+18 | 120000000000 |  | low |  | UN-SPEC | NO | NO | PWR | 29166666.7 | 7.464887 | 2.6525e+18 | 18.42366 | 3.5e+18 | 18.54407 | 3.2656e+18 | 18.51397 | 3.0469e+18 | 18.48386 | 29.28365 | 23.90987
288 | 0.09 | 0.91 | 1.44 | 0.014 | 0 | 0 | 19.30103 | 11.07918 | W | 69 | 680 | Plotter | JPW | W12 | JPW-W12 | Japan Surveillance | JAPAN | 2e+19 | 120000000000 |  | low |  | UN-SPEC | NO | NO | PWR | 166666666.7 | 8.221849 | 1.5157e+19 | 19.18062 | 2e+19 | 19.30103 | 1.8661e+19 | 19.27093 | 1.7411e+19 | 19.24082 | 54.2759 | 44.08993
288 | 0.09 | 0.91 | 1.44 | 0.014 | 0 | 0 | 19.60206 | 11.07918 | W | 91 | 681 | Plotter | JPW | W12 | JPW-W12 | Japan Surveillance | JAPAN | 4e+19 | 120000000000 |  | low |  | UN-SPEC | NO | NO | PWR | 333333333.3 | 8.522879 | 3.0314e+19 | 19.48165 | 4e+19 | 19.60206 | 3.7321e+19 | 19.57196 | 3.4822e+19 | 19.54185 | 65.04109 | 57.07787
295 | 0.09 | 0.97 | 0.81 | 0.007 | 0.15 | 0.19 | 18.75205 | 11.33266 | F | 18 | 1065 | Plotter | P151 | F1 | P151-F1 | CARISMA/CARINA | GERMANY | 5.65e+18 | 215110258284.6 |  | low |  |  | NO | NO | PWR | 26265600 | 7.419387 | 3.8101e+18 | 18.58094 | 5.65e+18 | 18.75205 | 5.12e+18 | 18.70927 | 4.6397e+18 | 18.66649 | 18.05157 | 21.45209
295 | 0.09 | 0.97 | 0.81 | 0.007 | 0.15 | 0.19 | 19.5092 | 11.36721 | F | 50 | 1066 | Plotter | P151 | F1 | P151-F1 | CARISMA/CARINA | GERMANY | 3.23e+19 | 232923733702.5 |  | low |  |  | NO | NO | PWR | 138672000 | 8.141989 | 2.1438e+19 | 19.33118 | 3.23e+19 | 19.5092 | 2.9154e+19 | 19.4647 | 2.6314e+19 | 19.42019 | 29.48984 | 39.86607
285.6 | 0.09 | 0.88 | 0.71 | 0.006 | 0.2 | 0.21 | 19.51851 | 11.14922 | F | 41 | 1270 | Plotter | RI4 | F1 | RI4-F1 | Sweden Surveillance | SWEDEN | 3.3e+19 | 141000000000 |  | low |  |  | NO | NO | PWR | 234042553.2 | 8.369295 | 2.4216e+19 | 19.38409 | 3.3e+19 | 19.51851 | 3.0543e+19 | 19.48491 | 2.8269e+19 | 19.4513 | 38.83143 | 41.9117
285.6 | 0.09 | 0.88 | 0.71 | 0.006 | 0.2 | 0.21 | 19.77815 | 11.14922 | F | 61 | 1271 | Plotter | RI4 | F1 | RI4-F1 | Sweden Surveillance | SWEDEN | 6e+19 | 141000000000 |  | high |  |  | NO | NO | PWR | 425531914.9 | 8.628932 | 4.4028e+19 | 19.64373 | 6e+19 | 19.77815 | 5.5532e+19 | 19.74455 | 5.1397e+19 | 19.71094 | 47.05565 | 52.99386
285.6 | 0.09 | 0.88 | 0.71 | 0.006 | 0.2 | 0.21 | 19.86332 | 11.14922 | F | 76 | 1272 | Plotter | RI4 | F1 | RI4-F1 | Sweden Surveillance | SWEDEN | 7.3e+19 | 141000000000 |  | high |  |  | NO | NO | PWR | 517730496.5 | 8.714104 | 5.3568e+19 | 19.7289 | 7.3e+19 | 19.86332 | 6.7564e+19 | 19.82972 | 6.2534e+19 | 19.79611 | 50.27975 | 57.53188
291.1111 | 0.09 | 0.57 | 1.36 | 0.01 | 0.23 | 0.24 | 18.02938 | 10.41999 | P | 13.88889 | 1455 | Plotter | TM1 | P1 | TM1-P1 | USA Surveillance | USA | 1.07e+18 | 26301920482.7 |  | low |  | 490.2 | YES | NO | PWR | 40681440 | 7.609396 | 1.0985e+18 | 18.04081 | 1.07e+18 | 18.02938 | 1.0771e+18 | 18.03224 | 1.0842e+18 | 18.0351 | 9.319227 | 11.55614
291.1111 | 0.09 | 0.57 | 1.36 | 0.01 | 0.23 | 0.24 | 18.02938 | 10.41999 | P | 41.66667 | 1456 | Plotter | TM1 | P1 | TM1-P1 | USA Surveillance | USA | 1.07e+18 | 26301920482.7 |  | low |  | 471.8 | YES | NO | PWR | 40681440 | 7.609396 | 1.0985e+18 | 18.04081 | 1.07e+18 | 18.02938 | 1.0771e+18 | 18.03224 | 1.0842e+18 | 18.0351 | 9.319227 | 11.55614
290.5556 | 0.09 | 0.57 | 1.36 | 0.01 | 0.23 | 0.24 | 18.93752 | 10.79724 | P | 7.222222 | 1457 | Plotter | TM1 | P1 | TM1-P1 | USA Surveillance | USA | 8.66e+18 | 62695616114.0 |  | low |  | 490.2 | YES | NO | PWR | 138127680 | 8.140281 | 7.473e+18 | 18.87349 | 8.66e+18 | 18.93752 | 8.3466e+18 | 18.92151 | 8.0446e+18 | 18.90551 | 24.59638 | 26.81375
290.5556 | 0.09 | 0.57 | 1.36 | 0.01 | 0.23 | 0.24 | 18.93752 | 10.79724 | P | 8.888889 | 1458 | Plotter | TM1 | P1 | TM1-P1 | USA Surveillance | USA | 8.66e+18 | 62695616114.0 |  | low |  | 471.8 | YES | NO | PWR | 138127680 | 8.140281 | 7.473e+18 | 18.87349 | 8.66e+18 | 18.93752 | 8.3466e+18 | 18.92151 | 8.0446e+18 | 18.90551 | 24.59638 | 26.81375
290 | 0.09 | 0.62 | 1.36 | 0.007 | 0 | 0 | 19.47712 | 11 | P | 38.4 | 1667 | Plotter | JPP | P18 | JPP-P18 | Soneda 08 | JAPAN | 3e+19 | 100000000000 |  | low |  | UN-SPEC | NO | NO | PWR | 300000000 | 8.477121 | 2.358e+19 | 19.37255 | 3e+19 | 19.47712 | 2.8247e+19 | 19.45098 | 2.6597e+19 | 19.42483 | 36.9208 | 41.79998
290 | 0.09 | 0.62 | 1.36 | 0.007 | 0 | 0 | 19.77815 | 11 | P | 69.8 | 1668 | Plotter | JPP | P18 | JPP-P18 | Soneda 08 | JAPAN | 6e+19 | 100000000000 |  | high |  | UN-SPEC | NO | NO | PWR | 600000000 | 8.778151 | 4.716e+19 | 19.67358 | 6e+19 | 19.77815 | 5.6495e+19 | 19.75201 | 5.3194e+19 | 19.72586 | 47.44955 | 55.76075
284 | 0.09 | 0.1 | 1.31 | 0.017 | 0.33 | 0.051 | 18.5563 | 10.89829 | W | 12.89349 | 2010 | Plotter | F52 | w | F52-w | France Surveillance | FRANCE | 3.6e+18 | 79120879120.9 |  | low | -54.0318 |  | NO | YES | PWR | 45500000 | 7.658011 | 2.9653e+18 | 18.47207 | 3.6e+18 | 18.5563 | 3.4296e+18 | 18.53524 | 3.2673e+18 | 18.51419 | 20.55868 | 16.45681
284 | 0.09 | 0.1 | 1.31 | 0.017 | 0.33 | 0.051 | 19.36922 | 11.05619 | W | 33.86728 | 2012 | Plotter | F52 | w | F52-w | France Surveillance | FRANCE | 2.34e+19 | 113813229572.0 |  | low | -54.0318 |  | NO | YES | PWR | 205600000 | 8.313023 | 1.7923e+19 | 19.2534 | 2.34e+19 | 19.36922 | 2.1891e+19 | 19.34026 | 2.0479e+19 | 19.31131 | 40.7727 | 36.21996
284 | 0.09 | 0.1 | 1.31 | 0.017 | 0.33 | 0.051 | 19.617 | 10.93576 | W | 34.15662 | 2014 | Plotter | F52 | w | F52-w | France Surveillance | FRANCE | 4.14e+19 | 86250000000 |  | low | -54.0318 |  | NO | YES | PWR | 480000000 | 8.681241 | 3.3518e+19 | 19.52527 | 4.14e+19 | 19.617 | 3.9271e+19 | 19.59407 | 3.7251e+19 | 19.57114 | 50.95911 | 46.87307
284 | 0.09 | 0.1 | 1.31 | 0.017 | 0.33 | 0.051 | 19.68395 | 10.82964 | W | 51.01469 | 2016 | Plotter | F52 | w | F52-w | France Surveillance | FRANCE | 4.83e+19 | 67552447552.4 |  | low | -54.0318 |  | NO | YES | PWR | 715000000 | 8.854306 | 4.1062e+19 | 19.61344 | 4.83e+19 | 19.68395 | 4.6379e+19 | 19.66632 | 4.4534e+19 | 19.6487 | 54.23366 | 50.39664
275.5556 | 0.093 | 0.613 | 1.313 | 0.009 | 0.177 | 0.18 | 17.14613 | 8.82244 | P | 10 | 1321 | Plotter | SH1 | P1 | SH1-P1 | USA Surveillance | USA | 1.4e+17 | 664415248.1 |  | low |  | 399.896 | YES | NO | PWR | 210711600 | 8.323688 | 2.9996e+17 | 17.47706 | 1.4e+17 | 17.14613 | 1.6938e+17 | 17.22886 | 2.0493e+17 | 17.3116 | 7.224693 | 5.57373
288 | 0.094 | 0.066 | 1.34 | 0.017 | 0 | 0 | 19.80821 | 12.91146 | W | 75.77778 | 4420 | Plotter-15 MTR |  |  |  | TR-EDB |  | 6.43e+19 | 8155758498224.3 |  | high |  |  |  |  | PWR | 7884000 | 6.896747 | 2.0958e+19 | 19.32134 | 6.43e+19 | 19.80821 | 4.8584e+19 | 19.68649 | 3.6709e+19 | 19.56478 | 52.06112 | 53.97034
285.5556 | 0.095 | 0.522 | 1.64 | 0.008 | 0.283 | 0.268 | 18.989 | 11.27688 | P | 20.55556 | 1245 | Plotter | QC2 | P1 | QC2-P1 | USA Surveillance | USA | 9.75e+18 | 189182266927.4 |  | low |  | 458.501 | YES | NO | BWR | 51537600 | 7.712124 | 6.7461e+18 | 18.82905 | 9.75e+18 | 18.989 | 8.8924e+18 | 18.94902 | 8.1101e+18 | 18.90903 | 31.04237 | 32.54676
276.6667 | 0.095 | 0.522 | 1.64 | 0.008 | 0.283 | 0.268 | 16.23805 | 8.525922 | P | 1.111111 | 1246 | Plotter | QC2 | P1 | QC2-P1 | USA Surveillance | USA | 17300000000000000 | 335677253.1 |  | low |  | 458.501 | YES | NO | BWR | 51537600 | 7.712124 | 42489925688533480 | 16.62829 | 17300000000000000 | 16.23805 | 21657387655210860 | 16.33561 | 27112279771565300 | 16.43317 | 2.357298 | 0.5673702
285.5556 | 0.095 | 0.522 | 1.64 | 0.008 | 0.283 | 0.268 | 19.63144 | 11.47854 | P | 29.44444 | 1247 | Plotter | QC2 | P1 | QC2-P1 | USA Surveillance | USA | 4.28e+19 | 300984528832.6 |  | low |  | 458.501 | YES | NO | BWR | 142200000 | 8.1529 | 2.6987e+19 | 19.43116 | 4.28e+19 | 19.63144 | 3.8139e+19 | 19.58137 | 3.3986e+19 | 19.5313 | 53.4072 | 56.05392
276.6667 | 0.095 | 0.522 | 1.64 | 0.008 | 0.283 | 0.268 | 16.8169 | 8.567288 | P | 0.5555556 | 1248 | Plotter | QC2 | P1 | QC2-P1 | USA Surveillance | USA | 65600000000000000 | 369222179.4 |  | low |  | 458.501 | YES | NO | BWR | 177670800 | 8.249616 | 1.5808e+17 | 17.19887 | 65600000000000000 | 16.8169 | 81732637363074640 | 16.9124 | 1.0183e+17 | 17.00789 | 4.999889 | 2.429182
290 | 0.096 | 0.58 | 1.4 | 0.009 | 0.21 | 0.22 | 18.48144 | 10.75475 | P | 13.05556 | 22 | Plotter | AN2 | P1 | AN2-P1 | USA Surveillance | USA | 3.03e+18 | 56852467284.5 |  | low | -17.5 | 467 | YES | YES | PWR | 53295840 | 7.726693 | 2.6663e+18 | 18.42592 | 3.03e+18 | 18.48144 | 2.9347e+18 | 18.46756 | 2.8424e+18 | 18.45368 | 17.81606 | 19.49939
290 | 0.096 | 0.58 | 1.4 | 0.009 | 0.21 | 0.22 | 18.48144 | 10.75475 | P | 18.55556 | 23 | Plotter | AN2 | P1 | AN2-P1 | USA Surveillance | USA | 3.03e+18 | 56852467284.5 |  | low | -9.5 | 467 | YES | YES | PWR | 53295840 | 7.726693 | 2.6663e+18 | 18.42592 | 3.03e+18 | 18.48144 | 2.9347e+18 | 18.46756 | 2.8424e+18 | 18.45368 | 17.81606 | 19.49939
290 | 0.096 | 0.58 | 1.4 | 0.009 | 0.21 | 0.22 | 19.33244 | 10.63801 | P | 29.38889 | 24 | Plotter | AN2 | P1 | AN2-P1 | USA Surveillance | USA | 2.15e+19 | 43451913808.2 |  | low | -9.5 | 467 | YES | YES | PWR | 494799840 | 8.69443 | 1.9965e+19 | 19.30026 | 2.15e+19 | 19.33244 | 2.1105e+19 | 19.32439 | 2.0718e+19 | 19.31635 | 35.92964 | 39.55587
290 | 0.096 | 0.58 | 1.4 | 0.009 | 0.21 | 0.22 | 19.56467 | 10.59988 | P | 47.55556 | 1688 | Plotter | AN2 | P1 | AN2-P1 | USA Surveillance | USA | 3.67e+19 | 39799909911.2 |  | low | -9.5 | 467 | YES | YES | BWR | 922112640 | 8.964784 | 3.4683e+19 | 19.54011 | 3.67e+19 | 19.56467 | 3.6185e+19 | 19.55853 | 3.5677e+19 | 19.55239 | 43.21533 | 48.51855
290 | 0.096 | 0.58 | 1.4 | 0.009 | 0.21 | 0.22 | 19.56467 | 10.59988 | P | 47.61111 | 1689 | Plotter | AN2 | P1 | AN2-P1 | USA Surveillance | USA | 3.67e+19 | 39799909911.2 |  | low | -17.5 | 467 | YES | YES | PWR | 922112640 | 8.964784 | 3.4683e+19 | 19.54011 | 3.67e+19 | 19.56467 | 3.6185e+19 | 19.55853 | 3.5677e+19 | 19.55239 | 43.21533 | 48.51855
285 | 0.096 | 0.69 | 1.3 | 0.008 | 0 | 0 | 19.80072 | 12.90397 | P | 80.77778 | 4388 | Plotter-15 MTR |  |  |  | TR-EDB |  | 6.32e+19 | 8016235413495.7 |  | high |  |  |  |  | PWR | 7884000 | 6.896747 | 2.067e+19 | 19.31535 | 6.32e+19 | 19.80072 | 4.7794e+19 | 19.67937 | 3.6144e+19 | 19.55803 | 64.02131 | 66.17719
288 | 0.097 | 0.55 | 1.49 | 0.02 | 0 | 0 | 19.77815 | 12.8814 | W | 78.77778 | 4509 | Plotter-15 MTR |  |  |  | TR-EDB |  | 6e+19 | 7610350076103.5 |  | high |  |  |  |  | PWR | 7884000 | 6.896747 | 1.9829e+19 | 19.29729 | 6e+19 | 19.77815 | 4.5492e+19 | 19.65794 | 3.4492e+19 | 19.53772 | 73.04307 | 63.97882
285 | 0.098 | 0.69 | 1.32 | 0.009 | 0 | 0 | 19.67117 | 12.77443 | P | 85.77778 | 4412 | Plotter-15 MTR |  |  |  | TR-EDB |  | 4.69e+19 | 5948756976154.2 |  | low |  |  |  |  | PWR | 7884000 | 6.896747 | 1.6282e+19 | 19.21171 | 4.69e+19 | 19.67117 | 3.6e+19 | 19.55631 | 2.7634e+19 | 19.44144 | 59.34886 | 60.23786
298.8889 | 0.1 | 0.18 | 1.42 | 0.016 | 0.25 | 0.3 | 18.17609 | 10.80169 | P | -13.88889 | 54 | Plotter | BRP | P1 | BRP-P1 | USA Surveillance | USA | 1.5e+18 | 63342454646.8 |  | low |  |  | NO | NO | BWR | 23680800 | 7.374396 | 1.2917e+18 | 18.11118 | 1.5e+18 | 18.17609 | 1.445e+18 | 18.15986 | 1.392e+18 | 18.14363 | 8.244195 | 10.83104
298.8889 | 0.1 | 0.18 | 1.42 | 0.016 | 0.25 | 0.3 | 19.36173 | 11.98733 | P | 37.22222 | 55 | Plotter | BRP | P1 | BRP-P1 | USA Surveillance | USA | 2.3e+19 | 971250971251.0 |  | low |  |  | NO | NO | BWR | 23680800 | 7.374396 | 1.1473e+19 | 19.05969 | 2.3e+19 | 19.36173 | 1.9329e+19 | 19.28622 | 1.6245e+19 | 19.21071 | 20.16042 | 33.58873
298.8889 | 0.1 | 0.18 | 1.42 | 0.016 | 0.25 | 0.3 | 20.02938 | 12.21087 | P | 83.88889 | 56 | Plotter | BRP | P1 | BRP-P1 | USA Surveillance | USA | 1.07e+20 | 1625053155944.4 |  | high |  |  | NO | NO | BWR | 65844000 | 7.818516 | 4.8154e+19 | 19.68263 | 1.07e+20 | 20.02938 | 8.7639e+19 | 19.9427 | 7.1781e+19 | 19.85601 | 32.61194 | 68.74429
298.8889 | 0.1 | 0.18 | 1.42 | 0.016 | 0.25 | 0.3 | 18.85126 | 10.87808 | P | 31.11111 | 57 | Plotter | BRP | P1 | BRP-P1 | USA Surveillance | USA | 7.1e+18 | 75523559095.6 |  | low |  |  | NO | NO | BWR | 94010400 | 7.973176 | 5.9029e+18 | 18.77107 | 7.1e+18 | 18.85126 | 6.7797e+18 | 18.83121 | 6.4738e+18 | 18.81116 | 14.81517 | 20.83372
298.8889 | 0.1 | 0.18 | 1.42 | 0.016 | 0.25 | 0.3 | 19.35603 | 10.92145 | P | 58.33333 | 58 | Plotter | BRP | P1 | BRP-P1 | USA Surveillance | USA | 2.27e+19 | 83455391438.9 |  | low |  |  | NO | NO | BWR | 272001600 | 8.434571 | 1.8499e+19 | 19.26716 | 2.27e+19 | 19.35603 | 2.1568e+19 | 19.33381 | 2.0492e+19 | 19.31159 | 20.08784 | 33.40169
280.5556 | 0.1 | 0.2 | 1.42 | 0.01 | 0.26 | 0.2 | 18.4133 | 10.64025 | P | 22.77778 | 256 | Plotter | CTY | P1 | CTY-P1 | USA Surveillance | USA | 2.59e+18 | 43676222597.0 |  | low |  | 421.04 | YES | NO | PWR | 59300000 | 7.773055 | 2.4026e+18 | 18.38068 | 2.59e+18 | 18.4133 | 2.5418e+18 | 18.40514 | 2.4945e+18 | 18.39699 | 18.72805 | 18.68502
280.5556 | 0.1 | 0.2 | 1.42 | 0.01 | 0.26 | 0.2 | 18.66558 | 10.74808 | P | 21.11111 | 257 | Plotter | CTY | P1 | CTY-P1 | USA Surveillance | USA | 4.63e+18 | 55985489721.9 |  | low |  | 421.04 | YES | NO | PWR | 82700000 | 7.917506 | 4.0869e+18 | 18.61139 | 4.63e+18 | 18.66558 | 4.4878e+18 | 18.65203 | 4.35e+18 | 18.63849 | 23.98415 | 23.6362
280.5556 | 0.1 | 0.2 | 1.42 | 0.01 | 0.26 | 0.2 | 19.19033 | 10.81193 | P | 22.77778 | 258 | Plotter | CTY | P1 | CTY-P1 | USA Surveillance | USA | 1.55e+19 | 64853556485.4 |  | low |  | 421.04 | YES | NO | PWR | 239000000 | 8.378398 | 1.3285e+19 | 19.12337 | 1.55e+19 | 19.19033 | 1.4914e+19 | 19.17359 | 1.435e+19 | 19.15685 | 38.67508 | 37.98571
283.3333 | 0.1 | 0.56 | 1.4 | 0.015 | 0.28 | 0.2 | 19.85854 | 11.05438 | P | 98.72222 | 358 | Plotter | FA1 | P1 | FA1-P1 | USA Surveillance | USA | 7.22e+19 | 113338959466.7 |  | high |  | 444 | YES | NO | PWR | 637027200 | 8.804158 | 5.5346e+19 | 19.74309 | 7.22e+19 | 19.85854 | 6.7558e+19 | 19.82967 | 6.3214e+19 | 19.80081 | 79.6875 | 79.23128
283.3333 | 0.1 | 0.56 | 1.4 | 0.015 | 0.28 | 0.2 | 19.93044 | 11.04603 | P | 112.3333 | 359 | Plotter | FA1 | P1 | FA1-P1 | USA Surveillance | USA | 8.52e+19 | 111180011399.9 |  | high |  | 444 | YES | NO | PWR | 766324800 | 8.884413 | 6.5563e+19 | 19.81666 | 8.52e+19 | 19.93044 | 7.9798e+19 | 19.90199 | 7.4739e+19 | 19.87355 | 85.01272 | 85.41355
283.3333 | 0.1 | 0.56 | 1.4 | 0.015 | 0.28 | 0.2 | 19.85854 | 11.05438 | P | 89.83333 | 360 | Plotter | FA1 | P1 | FA1-P1 | USA Surveillance | USA | 7.22e+19 | 113338959466.7 |  | high |  | 460 | YES | NO | PWR | 637027200 | 8.804158 | 5.5346e+19 | 19.74309 | 7.22e+19 | 19.85854 | 6.7558e+19 | 19.82967 | 6.3214e+19 | 19.80081 | 79.6875 | 79.23128
283.3333 | 0.1 | 0.56 | 1.4 | 0.015 | 0.28 | 0.2 | 19.93044 | 11.04603 | P | 99.05556 | 361 | Plotter | FA1 | P1 | FA1-P1 | USA Surveillance | USA | 8.52e+19 | 111180011399.9 |  | high |  | 460 | YES | NO | PWR | 766324800 | 8.884413 | 6.5563e+19 | 19.81666 | 8.52e+19 | 19.93044 | 7.9798e+19 | 19.90199 | 7.4739e+19 | 19.87355 | 85.01272 | 85.41355
284.4444 | 0.1 | 0.56 | 1.4 | 0.015 | 0.28 | 0.2 | 18.79099 | 11.213 | P | 37.77778 | 362 | Plotter | FA1 | P1 | FA1-P1 | USA Surveillance | USA | 6.18e+18 | 163305428716.4 |  | low |  | 444 | YES | NO | PWR | 37843200 | 7.577988 | 4.4036e+18 | 18.64381 | 6.18e+18 | 18.79099 | 5.678e+18 | 18.75419 | 5.2168e+18 | 18.7174 | 32.59747 | 30.09396
282.7778 | 0.1 | 0.56 | 1.4 | 0.015 | 0.28 | 0.2 | 19.24304 | 11.25287 | P | 59.44444 | 363 | Plotter | FA1 | P1 | FA1-P1 | USA Surveillance | USA | 1.75e+19 | 179006890230.9 |  | low |  | 444 | YES | NO | PWR | 97761600 | 7.990168 | 1.2243e+19 | 19.08789 | 1.75e+19 | 19.24304 | 1.6005e+19 | 19.20425 | 1.4637e+19 | 19.16546 | 48.59808 | 45.05304
282.7778 | 0.1 | 0.56 | 1.4 | 0.015 | 0.28 | 0.2 | 19.48996 | 11.20582 | P | 71.66667 | 364 | Plotter | FA1 | P1 | FA1-P1 | USA Surveillance | USA | 3.09e+19 | 160628290540.7 |  | low |  | 444 | YES | NO | PWR | 192369600 | 8.284136 | 2.2091e+19 | 19.34422 | 3.09e+19 | 19.48996 | 2.8413e+19 | 19.45352 | 2.6127e+19 | 19.41709 | 59.19994 | 55.82742
283.3333 | 0.1 | 0.56 | 1.4 | 0.015 | 0.28 | 0.2 | 19.68124 | 11.08901 | P | 81.66667 | 365 | Plotter | FA1 | P1 | FA1-P1 | USA Surveillance | USA | 4.8e+19 | 122747581872.6 |  | low |  | 444 | YES | NO | PWR | 391046400 | 8.592228 | 3.6213e+19 | 19.55886 | 4.8e+19 | 19.68124 | 4.4735e+19 | 19.65065 | 4.1692e+19 | 19.62005 | 68.2597 | 66.26067
284.4444 | 0.1 | 0.56 | 1.4 | 0.015 | 0.28 | 0.2 | 18.79099 | 11.213 | P | 40 | 366 | Plotter | FA1 | P1 | FA1-P1 | USA Surveillance | USA | 6.18e+18 | 163305428716.4 |  | low |  | 460 | YES | NO | PWR | 37843200 | 7.577988 | 4.4036e+18 | 18.64381 | 6.18e+18 | 18.79099 | 5.678e+18 | 18.75419 | 5.2168e+18 | 18.7174 | 32.59747 | 30.09396
282.7778 | 0.1 | 0.56 | 1.4 | 0.015 | 0.28 | 0.2 | 19.24304 | 11.25287 | P | 56.66667 | 367 | Plotter | FA1 | P1 | FA1-P1 | USA Surveillance | USA | 1.75e+19 | 179006890230.9 |  | low |  | 460 | YES | NO | PWR | 97761600 | 7.990168 | 1.2243e+19 | 19.08789 | 1.75e+19 | 19.24304 | 1.6005e+19 | 19.20425 | 1.4637e+19 | 19.16546 | 48.59808 | 45.05304
282.7778 | 0.1 | 0.56 | 1.4 | 0.015 | 0.28 | 0.2 | 19.48996 | 11.20582 | P | 62.77778 | 368 | Plotter | FA1 | P1 | FA1-P1 | USA Surveillance | USA | 3.09e+19 | 160628290540.7 |  | low |  | 460 | YES | NO | PWR | 192369600 | 8.284136 | 2.2091e+19 | 19.34422 | 3.09e+19 | 19.48996 | 2.8413e+19 | 19.45352 | 2.6127e+19 | 19.41709 | 59.19994 | 55.82742
283.3333 | 0.1 | 0.56 | 1.4 | 0.015 | 0.28 | 0.2 | 19.68124 | 11.08901 | P | 83.88889 | 369 | Plotter | FA1 | P1 | FA1-P1 | USA Surveillance | USA | 4.8e+19 | 122747581872.6 |  | low |  | 460 | YES | NO | PWR | 391046400 | 8.592228 | 3.6213e+19 | 19.55886 | 4.8e+19 | 19.68124 | 4.4735e+19 | 19.65065 | 4.1692e+19 | 19.62005 | 68.2597 | 66.26067
285.5556 | 0.1 | 0.2 | 1.29 | 0.01 | 0.22 | 0.2 | 18.68034 | 11.07432 | P | 8.888889 | 438 | Plotter | HB2 | P2 | HB2-P2 | USA Surveillance | USA | 4.79e+18 | 118663987189.2 |  | low |  | 388 | YES | NO | PWR | 40366080 | 7.606017 | 3.6383e+18 | 18.5609 | 4.79e+18 | 18.68034 | 4.4717e+18 | 18.65048 | 4.1746e+18 | 18.62062 | 20.59148 | 21.54919
285.5556 | 0.1 | 0.2 | 1.29 | 0.01 | 0.22 | 0.2 | 18.72428 | 10.72304 | P | 24.44444 | 439 | Plotter | HB2 | P2 | HB2-P2 | USA Surveillance | USA | 5.3e+18 | 52849653306.3 |  | low |  | 388 | YES | NO | PWR | 100284480 | 8.001234 | 4.7325e+18 | 18.67509 | 5.3e+18 | 18.72428 | 5.152e+18 | 18.71198 | 5.0082e+18 | 18.69968 | 21.4058 | 22.44928
276 | 0.1 | 0.59 | 1.35 | 0.008 | 0 | 0 | 17.14613 | 9.146128 | P | 18 | 530 | Plotter | JBP | P6 | JBP-P6 | Japan Surveillance | JAPAN | 1.4e+17 | 1400000000 |  | low |  | UN-SPEC | NO | NO | BWR | 100000000 | 8 | 2.5842e+17 | 17.41233 | 1.4e+17 | 17.14613 | 1.6318e+17 | 17.21268 | 1.9021e+17 | 17.27923 | 6.496545 | 6.13133
276 | 0.1 | 0.59 | 1.35 | 0.008 | 0 | 0 | 17.50515 | 9.146128 | P | 8 | 531 | Plotter | JBP | P6 | JBP-P6 | Japan Surveillance | JAPAN | 3.2e+17 | 1400000000 |  | low |  | UN-SPEC | NO | NO | BWR | 228571428.6 | 8.359022 | 5.9068e+17 | 17.77135 | 3.2e+17 | 17.50515 | 3.7299e+17 | 17.5717 | 4.3476e+17 | 17.63825 | 11.37601 | 10.37
276 | 0.1 | 0.59 | 1.35 | 0.008 | 0 | 0 | 18.11394 | 10.11394 | P | 3 | 532 | Plotter | JBP | P6 | JBP-P6 | Japan Surveillance | JAPAN | 1.3e+18 | 13000000000 |  | low |  | UN-SPEC | NO | NO | BWR | 100000000 | 8 | 1.5367e+18 | 18.18658 | 1.3e+18 | 18.11394 | 1.3555e+18 | 18.1321 | 1.4134e+18 | 18.15026 | 19.30718 | 19.23203
276 | 0.1 | 0.81 | 1.44 | 0.015 | 0 | 0 | 17.14613 | 9.146128 | W | 3 | 583 | Plotter | JBW | W22 | JBW-W22 | Japan Surveillance | JAPAN | 1.4e+17 | 1400000000 |  | low |  | UN-SPEC | NO | NO | BWR | 100000000 | 8 | 2.5842e+17 | 17.41233 | 1.4e+17 | 17.14613 | 1.6318e+17 | 17.21268 | 1.9021e+17 | 17.27923 | 7.644681 | 7.319192
276 | 0.1 | 0.81 | 1.44 | 0.015 | 0 | 0 | 17.83251 | 10.11394 | W | 4 | 584 | Plotter | JBW | W22 | JBW-W22 | Japan Surveillance | JAPAN | 6.8e+17 | 13000000000 |  | low |  | UN-SPEC | NO | NO | BWR | 52307692.3 | 7.718566 | 8.0379e+17 | 17.90514 | 6.8e+17 | 17.83251 | 7.0904e+17 | 17.85067 | 7.3931e+17 | 17.86883 | 16.81141 | 17.63557
276 | 0.1 | 0.81 | 1.44 | 0.015 | 0 | 0 | 17.95424 | 9.146128 | W | 36 | 585 | Plotter | JBW | W22 | JBW-W22 | Japan Surveillance | JAPAN | 9e+17 | 1400000000 |  | low |  | UN-SPEC | NO | NO | BWR | 642857142.9 | 8.808114 | 1.6613e+18 | 18.22044 | 9e+17 | 17.95424 | 1.049e+18 | 18.02079 | 1.2228e+18 | 18.08734 | 31.17364 | 19.77391
289 | 0.1 | 0.57 | 1.35 | 0.01 | 0 | 0 | 18.47712 | 11.07918 | P | 17 | 625 | Plotter | JPP | P12 | JPP-P12 | Japan Surveillance | JAPAN | 3e+18 | 120000000000 |  | low |  | UN-SPEC | NO | NO | PWR | 25000000 | 7.39794 | 2.2736e+18 | 18.35671 | 3e+18 | 18.47712 | 2.7991e+18 | 18.44702 | 2.6117e+18 | 18.41692 | 19.53339 | 20.71974
289 | 0.1 | 0.57 | 1.35 | 0.01 | 0 | 0 | 19.34242 | 11.07918 | P | 41 | 626 | Plotter | JPP | P12 | JPP-P12 | Japan Surveillance | JAPAN | 2.2e+19 | 120000000000 |  | low |  | UN-SPEC | NO | NO | PWR | 183333333.3 | 8.263241 | 1.6673e+19 | 19.22201 | 2.2e+19 | 19.34242 | 2.0527e+19 | 19.31232 | 1.9152e+19 | 19.28222 | 39.34305 | 41.95277
289 | 0.1 | 0.57 | 1.35 | 0.01 | 0 | 0 | 19.54407 | 11.07918 | P | 48 | 627 | Plotter | JPP | P12 | JPP-P12 | Japan Surveillance | JAPAN | 3.5e+19 | 120000000000 |  | low |  | UN-SPEC | NO | NO | PWR | 291666666.7 | 8.464887 | 2.6525e+19 | 19.42366 | 3.5e+19 | 19.54407 | 3.2656e+19 | 19.51397 | 3.0469e+19 | 19.48386 | 45.73598 | 49.88384
289 | 0.1 | 0.84 | 1.44 | 0.013 | 0 | 0 | 18.47712 | 11.07918 | W | 24 | 682 | Plotter | JPW | W13 | JPW-W13 | Japan Surveillance | JAPAN | 3e+18 | 120000000000 |  | low |  | UN-SPEC | NO | NO | PWR | 25000000 | 7.39794 | 2.2736e+18 | 18.35671 | 3e+18 | 18.47712 | 2.7991e+18 | 18.44702 | 2.6117e+18 | 18.41692 | 29.70545 | 24.69645
289 | 0.1 | 0.84 | 1.44 | 0.013 | 0 | 0 | 19.17609 | 11.07918 | W | 41 | 683 | Plotter | JPW | W13 | JPW-W13 | Japan Surveillance | JAPAN | 1.5e+19 | 120000000000 |  | low |  | UN-SPEC | NO | NO | PWR | 125000000 | 8.09691 | 1.1368e+19 | 19.05568 | 1.5e+19 | 19.17609 | 1.3995e+19 | 19.14599 | 1.3058e+19 | 19.11589 | 53.08411 | 41.73694
289 | 0.1 | 0.84 | 1.44 | 0.013 | 0 | 0 | 19.39794 | 11.07918 | W | 45 | 684 | Plotter | JPW | W13 | JPW-W13 | Japan Surveillance | JAPAN | 2.5e+19 | 120000000000 |  | low |  | UN-SPEC | NO | NO | PWR | 208333333.3 | 8.318759 | 1.8946e+19 | 19.27753 | 2.5e+19 | 19.39794 | 2.3326e+19 | 19.36784 | 2.1764e+19 | 19.33773 | 59.87169 | 48.7294
289 | 0.1 | 0.84 | 1.44 | 0.013 | 0 | 0 | 19.69897 | 11.07918 | W | 59 | 685 | Plotter | JPW | W13 | JPW-W13 | Japan Surveillance | JAPAN | 5e+19 | 120000000000 |  | low |  | UN-SPEC | NO | NO | PWR | 416666666.7 | 8.619789 | 3.7893e+19 | 19.57856 | 5e+19 | 19.69897 | 4.6652e+19 | 19.66887 | 4.3528e+19 | 19.63876 | 70.73805 | 62.13723
289 | 0.1 | 0.9 | 1.44 | 0.011 | 0 | 0 | 18.90309 | 11.07918 | W | 44 | 686 | Plotter | JPW | W14 | JPW-W14 | Japan Surveillance | JAPAN | 8e+18 | 120000000000 |  | low |  | UN-SPEC | NO | NO | PWR | 66666666.7 | 7.823909 | 6.0629e+18 | 18.78268 | 8e+18 | 18.90309 | 7.4643e+18 | 18.87299 | 6.9644e+18 | 18.84288 | 44.30805 | 35.85054
289 | 0.1 | 0.9 | 1.44 | 0.011 | 0 | 0 | 19.27875 | 11.07918 | W | 64 | 687 | Plotter | JPW | W14 | JPW-W14 | Japan Surveillance | JAPAN | 1.9e+19 | 120000000000 |  | low |  | UN-SPEC | NO | NO | PWR | 158333333.3 | 8.199572 | 1.4399e+19 | 19.15834 | 1.9e+19 | 19.27875 | 1.7728e+19 | 19.24865 | 1.654e+19 | 19.21855 | 55.74462 | 46.05348
289 | 0.1 | 0.9 | 1.44 | 0.011 | 0 | 0 | 19.49136 | 11.07918 | W | 78 | 688 | Plotter | JPW | W14 | JPW-W14 | Japan Surveillance | JAPAN | 3.1e+19 | 120000000000 |  | low |  | UN-SPEC | NO | NO | PWR | 258333333.3 | 8.41218 | 2.3494e+19 | 19.37095 | 3.1e+19 | 19.49136 | 2.8924e+19 | 19.46126 | 2.6987e+19 | 19.43116 | 62.49527 | 53.8167
289 | 0.1 | 0.9 | 1.44 | 0.011 | 0 | 0 | 19.64345 | 11.07918 | W | 77 | 689 | Plotter | JPW | W14 | JPW-W14 | Japan Surveillance | JAPAN | 4.4e+19 | 120000000000 |  | low |  | UN-SPEC | NO | NO | PWR | 366666666.7 | 8.564271 | 3.3346e+19 | 19.52304 | 4.4e+19 | 19.64345 | 4.1053e+19 | 19.61335 | 3.8304e+19 | 19.58325 | 67.95131 | 60.8592
272.2222 | 0.1 | 0.528 | 1.332 | 0.013 | 0.154 | 0.238 | 19.24551 | 11.80193 | P | 65.55556 | 901 | Plotter | MY1 | P1 | MY1-P1 | USA Surveillance | USA | 1.76e+19 | 633768328868.1 |  | low |  | 425 | YES | NO | PWR | 27770400 | 7.443582 | 9.562e+18 | 18.98055 | 1.76e+19 | 19.24551 | 1.511e+19 | 19.17927 | 1.2973e+19 | 19.11303 | 59.64951 | 53.201
278.3333 | 0.1 | 0.528 | 1.332 | 0.013 | 0.154 | 0.238 | 19.78604 | 11.62827 | P | 105.5556 | 902 | Plotter | MY1 | P1 | MY1-P1 | USA Surveillance | USA | 6.11e+19 | 424883396975.4 |  | high |  | 425 | YES | NO | PWR | 143804160 | 8.157771 | 3.5959e+19 | 19.55581 | 6.11e+19 | 19.78604 | 5.3516e+19 | 19.72848 | 4.6873e+19 | 19.67093 | 82.96032 | 77.7299
278.3333 | 0.1 | 0.528 | 1.332 | 0.013 | 0.154 | 0.238 | 18.7007 | 10.54293 | P | 57.22222 | 903 | Plotter | MY1 | P1 | MY1-P1 | USA Surveillance | USA | 5.02e+18 | 34908586789.1 |  | low |  | 425 | YES | NO | PWR | 143804160 | 8.157771 | 4.8701e+18 | 18.68754 | 5.02e+18 | 18.7007 | 4.9821e+18 | 18.69741 | 4.9445e+18 | 18.69412 | 33.34261 | 30.25557
283.3333 | 0.1 | 0.528 | 1.332 | 0.013 | 0.154 | 0.238 | 19.00432 | 10.43733 | P | 73.88889 | 904 | Plotter | MY1 | P1 | MY1-P1 | USA Surveillance | USA | 1.01e+19 | 27373410174.0 |  | low |  | 425 | YES | NO | PWR | 368971200 | 8.566992 | 1.0287e+19 | 19.01228 | 1.01e+19 | 19.00432 | 1.0146e+19 | 19.00631 | 1.0193e+19 | 19.0083 | 38.95829 | 36.06695
278.3333 | 0.1 | 0.528 | 1.332 | 0.013 | 0.154 | 0.238 | 19.78604 | 11.62827 | P | 112.2222 | 905 | Plotter | MY1 | P1 | MY1-P1 | USA Surveillance | USA | 6.11e+19 | 424883396975.4 |  | high |  | 420.3503 | YES | NO | PWR | 143804160 | 8.157771 | 3.5959e+19 | 19.55581 | 6.11e+19 | 19.78604 | 5.3516e+19 | 19.72848 | 4.6873e+19 | 19.67093 | 82.96032 | 77.7299
278.3333 | 0.1 | 0.528 | 1.332 | 0.013 | 0.154 | 0.238 | 18.7007 | 10.54293 | P | 56.66667 | 906 | Plotter | MY1 | P1 | MY1-P1 | USA Surveillance | USA | 5.02e+18 | 34908586789.1 |  | low |  | 420.3503 | YES | NO | PWR | 143804160 | 8.157771 | 4.8701e+18 | 18.68754 | 5.02e+18 | 18.7007 | 4.9821e+18 | 18.69741 | 4.9445e+18 | 18.69412 | 33.34261 | 30.25557
290 | 0.1 | 0.5 | 1.42 | 0.015 | 0.23 | 0.21 | 18.18184 | 10.46555 | P | 31.11111 | 934 | Plotter | OC1 | P2 | OC1-P2 | USA Surveillance | USA | 1.52e+18 | 29211444736.6 |  | low |  | 443.6 | YES | NO | PWR | 52034400 | 7.716291 | 1.5281e+18 | 18.18416 | 1.52e+18 | 18.18184 | 1.522e+18 | 18.18242 | 1.5241e+18 | 18.183 | 15.01378 | 15.47497
290 | 0.1 | 0.5 | 1.42 | 0.015 | 0.23 | 0.21 | 18.18184 | 10.46555 | P | 16.11111 | 935 | Plotter | OC1 | P2 | OC1-P2 | USA Surveillance | USA | 1.52e+18 | 29211444736.6 |  | low |  | 448.9 | YES | NO | PWR | 52034400 | 7.716291 | 1.5281e+18 | 18.18416 | 1.52e+18 | 18.18184 | 1.522e+18 | 18.18242 | 1.5241e+18 | 18.183 | 15.01378 | 15.47497
291.1111 | 0.1 | 0.5 | 1.42 | 0.015 | 0.23 | 0.21 | 18.95182 | 10.82157 | P | 30.55556 | 936 | Plotter | OC1 | P2 | OC1-P2 | USA Surveillance | USA | 8.95e+18 | 66309027629.6 |  | low |  | 443.6 | YES | NO | PWR | 134974080 | 8.13025 | 7.6372e+18 | 18.88293 | 8.95e+18 | 18.95182 | 8.602e+18 | 18.9346 | 8.2676e+18 | 18.91738 | 29.46392 | 30.32467
291.1111 | 0.1 | 0.5 | 1.42 | 0.015 | 0.23 | 0.21 | 18.99388 | 10.72275 | P | 25 | 937 | Plotter | OC1 | P2 | OC1-P2 | USA Surveillance | USA | 9.86e+18 | 52813944081.1 |  | low |  | 443.6 | YES | NO | PWR | 186693120 | 8.271128 | 8.8054e+18 | 18.94475 | 9.86e+18 | 18.99388 | 9.5851e+18 | 18.9816 | 9.3178e+18 | 18.96931 | 30.34382 | 31.49181
291.1111 | 0.1 | 0.5 | 1.42 | 0.015 | 0.23 | 0.21 | 18.95182 | 10.82157 | P | 15.55556 | 938 | Plotter | OC1 | P2 | OC1-P2 | USA Surveillance | USA | 8.95e+18 | 66309027629.6 |  | low |  | 448.9 | YES | NO | PWR | 134974080 | 8.13025 | 7.6372e+18 | 18.88293 | 8.95e+18 | 18.95182 | 8.602e+18 | 18.9346 | 8.2676e+18 | 18.91738 | 29.46392 | 30.32467
291.1111 | 0.1 | 0.5 | 1.42 | 0.015 | 0.23 | 0.21 | 18.99388 | 10.72275 | P | 48.33333 | 939 | Plotter | OC1 | P2 | OC1-P2 | USA Surveillance | USA | 9.86e+18 | 52813944081.1 |  | low |  | 448.9 | YES | NO | PWR | 186693120 | 8.271128 | 8.8054e+18 | 18.94475 | 9.86e+18 | 18.99388 | 9.5851e+18 | 18.9816 | 9.3178e+18 | 18.96931 | 30.34382 | 31.49181
290 | 0.1 | 0.84 | 1.87 | 0.009 | 0.2 | 0.07 | 18.39794 | 10.30103 | W | 21 | 1076 | Plotter | P17 | W1 | P17-W1 | German PWR Surveillance | GERMANY | 2.5e+18 | 20000000000 |  | low | -32 | 633.5 | YES | YES | PWR | 125000000 | 8.09691 | 2.7112e+18 | 18.43316 | 2.5e+18 | 18.39794 | 2.5512e+18 | 18.40674 | 2.6034e+18 | 18.41555 | 27.6515 | 23.31333
290 | 0.1 | 0.84 | 1.87 | 0.009 | 0.2 | 0.07 | 18.83251 | 10.30103 | W | 44 | 1077 | Plotter | P17 | W1 | P17-W1 | German PWR Surveillance | GERMANY | 6.8e+18 | 20000000000 |  | low | -32 | 633.5 | YES | YES | PWR | 340000000 | 8.531479 | 7.3744e+18 | 18.86773 | 6.8e+18 | 18.83251 | 6.9393e+18 | 18.84131 | 7.0814e+18 | 18.85012 | 41.87436 | 32.94913
282 | 0.1 | 0.83 | 0.75 | 0.015 | 0.29 | 0.27 | 18.92428 | 10.74036 | F | 31 | 1095 | Plotter | P23 | F1 | P23-F1 | German PWR Surveillance | GERMANY | 8.4e+18 | 55000000000 |  | low | -18 | 450 | YES | YES | PWR | 152727272.7 | 8.183917 | 7.441e+18 | 18.87163 | 8.4e+18 | 18.92428 | 8.1492e+18 | 18.91112 | 7.906e+18 | 18.89796 | 35.67265 | 32.98146
282 | 0.1 | 0.83 | 0.75 | 0.015 | 0.29 | 0.27 | 19.19033 | 10.74036 | F | 39 | 1096 | Plotter | P23 | F1 | P23-F1 | German PWR Surveillance | GERMANY | 1.55e+19 | 55000000000 |  | low | -18 | 450 | YES | YES | PWR | 281818181.8 | 8.449969 | 1.373e+19 | 19.13768 | 1.55e+19 | 19.19033 | 1.5037e+19 | 19.17717 | 1.4588e+19 | 19.16401 | 42.7146 | 40.00025
282 | 0.1 | 0.83 | 0.75 | 0.015 | 0.29 | 0.27 | 19.33041 | 10.74036 | F | 49 | 1097 | Plotter | P23 | F1 | P23-F1 | German PWR Surveillance | GERMANY | 2.14e+19 | 55000000000 |  | low | -18 | 450 | YES | YES | PWR | 389090909.1 | 8.590051 | 1.8957e+19 | 19.27777 | 2.14e+19 | 19.33041 | 2.0761e+19 | 19.31725 | 2.0141e+19 | 19.30409 | 46.6563 | 44.46353
282 | 0.1 | 0.83 | 0.75 | 0.015 | 0.29 | 0.27 | 19.40654 | 10.74036 | F | 56 | 1098 | Plotter | P23 | F1 | P23-F1 | German PWR Surveillance | GERMANY | 2.55e+19 | 55000000000 |  | low | -18 | 450 | YES | YES | PWR | 463636363.6 | 8.666177 | 2.2589e+19 | 19.35389 | 2.55e+19 | 19.40654 | 2.4739e+19 | 19.39338 | 2.4e+19 | 19.38022 | 48.94663 | 47.2557
282 | 0.1 | 0.83 | 0.75 | 0.015 | 0.29 | 0.27 | 19.47712 | 10.74036 | F | 59 | 1099 | Plotter | P23 | F1 | P23-F1 | German PWR Surveillance | GERMANY | 3e+19 | 55000000000 |  | low | -18 | 450 | YES | YES | PWR | 545454545.5 | 8.736759 | 2.6575e+19 | 19.42447 | 3e+19 | 19.47712 | 2.9104e+19 | 19.46396 | 2.8236e+19 | 19.4508 | 51.19333 | 50.1057
282 | 0.1 | 0.83 | 0.75 | 0.015 | 0.29 | 0.27 | 19.57403 | 10.74036 | F | 64 | 1100 | Plotter | P23 | F1 | P23-F1 | German PWR Surveillance | GERMANY | 3.75e+19 | 55000000000 |  | low | -18 | 450 | YES | YES | PWR | 681818181.8 | 8.833669 | 3.3219e+19 | 19.52138 | 3.75e+19 | 19.57403 | 3.6381e+19 | 19.56087 | 3.5295e+19 | 19.54771 | 54.5107 | 54.47443
282 | 0.1 | 0.83 | 0.75 | 0.015 | 0.29 | 0.27 | 19.68395 | 10.74036 | F | 73 | 1101 | Plotter | P23 | F1 | P23-F1 | German PWR Surveillance | GERMANY | 4.83e+19 | 55000000000 |  | low | -18 | 450 | YES | YES | PWR | 878181818.2 | 8.943584 | 4.2786e+19 | 19.6313 | 4.83e+19 | 19.68395 | 4.6858e+19 | 19.67079 | 4.5459e+19 | 19.65762 | 58.66224 | 60.1502
282 | 0.1 | 0.44 | 0.9 | 0.014 | 0.2 | 0.08 | 18.91381 | 10.74036 | W | 24 | 1107 | Plotter | P23 | W2 | P23-W2 | German PWR Surveillance | GERMANY | 8.2e+18 | 55000000000 |  | low | 10 |  | NO | YES | PWR | 149090909.1 | 8.173451 | 7.2638e+18 | 18.86117 | 8.2e+18 | 18.91381 | 7.9552e+18 | 18.90065 | 7.7177e+18 | 18.88749 | 38.06005 | 31.64426
282 | 0.1 | 0.44 | 0.9 | 0.014 | 0.2 | 0.08 | 19.18469 | 10.74036 | W | 25 | 1108 | Plotter | P23 | W2 | P23-W2 | German PWR Surveillance | GERMANY | 1.53e+19 | 55000000000 |  | low | 10 |  | NO | YES | PWR | 278181818.2 | 8.444329 | 1.3553e+19 | 19.13204 | 1.53e+19 | 19.18469 | 1.4843e+19 | 19.17153 | 1.44e+19 | 19.15837 | 45.66283 | 38.0539
282 | 0.1 | 0.44 | 0.9 | 0.014 | 0.2 | 0.08 | 19.31175 | 10.74036 | W | 25 | 1109 | Plotter | P23 | W2 | P23-W2 | German PWR Surveillance | GERMANY | 2.05e+19 | 55000000000 |  | low | 10 |  | NO | YES | PWR | 372727272.7 | 8.571391 | 1.816e+19 | 19.25911 | 2.05e+19 | 19.31175 | 1.9888e+19 | 19.29859 | 1.9294e+19 | 19.28543 | 49.7456 | 41.57408
282 | 0.1 | 0.44 | 0.9 | 0.014 | 0.2 | 0.08 | 19.40483 | 10.74036 | W | 18 | 1110 | Plotter | P23 | W2 | P23-W2 | German PWR Surveillance | GERMANY | 2.54e+19 | 55000000000 |  | low | 10 |  | NO | YES | PWR | 461818181.8 | 8.664471 | 2.25e+19 | 19.35219 | 2.54e+19 | 19.40483 | 2.4642e+19 | 19.39167 | 2.3906e+19 | 19.37851 | 53.04468 | 44.55161
282 | 0.1 | 0.44 | 0.9 | 0.014 | 0.2 | 0.08 | 19.51587 | 10.74036 | W | 24 | 1111 | Plotter | P23 | W2 | P23-W2 | German PWR Surveillance | GERMANY | 3.28e+19 | 55000000000 |  | low | 10 |  | NO | YES | PWR | 596363636.4 | 8.775511 | 2.9055e+19 | 19.46323 | 3.28e+19 | 19.51587 | 3.1821e+19 | 19.50271 | 3.0871e+19 | 19.48955 | 57.39611 | 48.6134
282 | 0.1 | 0.44 | 0.9 | 0.014 | 0.2 | 0.08 | 19.61384 | 10.74036 | W | 34 | 1112 | Plotter | P23 | W2 | P23-W2 | German PWR Surveillance | GERMANY | 4.11e+19 | 55000000000 |  | low | 10 |  | NO | YES | PWR | 747272727.3 | 8.873479 | 3.6408e+19 | 19.56119 | 4.11e+19 | 19.61384 | 3.9873e+19 | 19.60068 | 3.8683e+19 | 19.58752 | 61.67475 | 52.72254
290 | 0.1 | 0.86 | 1.72 | 0.016 | 0.19 | 0.07 | 18.34242 | 10.30103 | W | 21 | 1132 | Plotter | P8 | W1 | P8-W1 | German PWR Surveillance | GERMANY | 2.2e+18 | 20000000000 |  | low | -28 | 617 | YES | YES | PWR | 110000000 | 8.041393 | 2.3858e+18 | 18.37764 | 2.2e+18 | 18.34242 | 2.2451e+18 | 18.35123 | 2.291e+18 | 18.36003 | 30.26461 | 22.40086
290 | 0.1 | 0.86 | 1.72 | 0.016 | 0.19 | 0.07 | 18.80618 | 10.30103 | W | 36 | 1133 | Plotter | P8 | W1 | P8-W1 | German PWR Surveillance | GERMANY | 6.4e+18 | 20000000000 |  | low | -28 | 617 | YES | YES | PWR | 320000000 | 8.50515 | 6.9406e+18 | 18.8414 | 6.4e+18 | 18.80618 | 6.5311e+18 | 18.81498 | 6.6648e+18 | 18.82379 | 48.58896 | 32.83214
283.2 | 0.1 | 0.9 | 0.74 | 0.006 | 0.19 | 0.19 | 18.85126 | 11.15534 | F | 30 | 1261 | Plotter | RI3 | F2 | RI3-F2 | Sweden Surveillance | SWEDEN | 7.1e+18 | 143000000000 |  | low |  |  | NO | NO | PWR | 49650349.7 | 7.695922 | 5.1954e+18 | 18.71562 | 7.1e+18 | 18.85126 | 6.5667e+18 | 18.81735 | 6.0735e+18 | 18.78344 | 30.0076 | 30.64411
283.2 | 0.1 | 0.9 | 0.74 | 0.006 | 0.19 | 0.19 | 19.63347 | 11.15534 | F | 62 | 1262 | Plotter | RI3 | F2 | RI3-F2 | Sweden Surveillance | SWEDEN | 4.3e+19 | 143000000000 |  | low |  |  | NO | NO | PWR | 300699300.7 | 8.478132 | 3.1465e+19 | 19.49783 | 4.3e+19 | 19.63347 | 3.977e+19 | 19.59956 | 3.6783e+19 | 19.56565 | 51.37398 | 53.77418
283.2 | 0.1 | 0.9 | 0.74 | 0.006 | 0.19 | 0.19 | 19.80618 | 11.15534 | F | 86 | 1263 | Plotter | RI3 | F2 | RI3-F2 | Sweden Surveillance | SWEDEN | 6.4e+19 | 143000000000 |  | high |  |  | NO | NO | PWR | 447552447.6 | 8.650844 | 4.6831e+19 | 19.67054 | 6.4e+19 | 19.80618 | 5.9193e+19 | 19.77227 | 5.4747e+19 | 19.73836 | 58.00034 | 62.48132
283.2 | 0.1 | 0.9 | 0.74 | 0.006 | 0.19 | 0.19 | 19.86923 | 11.15534 | F | 77 | 1264 | Plotter | RI3 | F2 | RI3-F2 | Sweden Surveillance | SWEDEN | 7.4e+19 | 143000000000 |  | high |  |  | NO | NO | PWR | 517482517.5 | 8.713896 | 5.4149e+19 | 19.73359 | 7.4e+19 | 19.86923 | 6.8442e+19 | 19.83532 | 6.3301e+19 | 19.80141 | 60.73571 | 66.18455
285.6 | 0.1 | 0.88 | 0.75 | 0.006 | 0.18 | 0.21 | 19.51851 | 11.14922 | F | 63 | 1273 | Plotter | RI4 | F2 | RI4-F2 | Sweden Surveillance | SWEDEN | 3.3e+19 | 141000000000 |  | low |  |  | NO | NO | PWR | 234042553.2 | 8.369295 | 2.4216e+19 | 19.38409 | 3.3e+19 | 19.51851 | 3.0543e+19 | 19.48491 | 2.8269e+19 | 19.4513 | 44.39099 | 46.30768
285.6 | 0.1 | 0.88 | 0.75 | 0.006 | 0.18 | 0.21 | 19.77815 | 11.14922 | F | 82 | 1274 | Plotter | RI4 | F2 | RI4-F2 | Sweden Surveillance | SWEDEN | 6e+19 | 141000000000 |  | high |  |  | NO | NO | PWR | 425531914.9 | 8.628932 | 4.4028e+19 | 19.64373 | 6e+19 | 19.77815 | 5.5532e+19 | 19.74455 | 5.1397e+19 | 19.71094 | 52.71127 | 57.57357
285.6 | 0.1 | 0.88 | 0.75 | 0.006 | 0.18 | 0.21 | 19.86332 | 11.14922 | F | 104 | 1275 | Plotter | RI4 | F2 | RI4-F2 | Sweden Surveillance | SWEDEN | 7.3e+19 | 141000000000 |  | high |  |  | NO | NO | PWR | 517730496.5 | 8.714104 | 5.3568e+19 | 19.7289 | 7.3e+19 | 19.86332 | 6.7564e+19 | 19.82972 | 6.2534e+19 | 19.79611 | 55.9572 | 62.18682
289.4444 | 0.1 | 0.6 | 1.42 | 0.008 | 0.28 | 0.23 | 18.70501 | 10.7438 | P | 27.88333 | 1348 | Plotter | SO2 | P1 | SO2-P1 | USA Surveillance | USA | 5.07e+18 | 55437463916.4 |  | low |  |  | NO | NO | PWR | 91454400 | 7.961205 | 4.4841e+18 | 18.65167 | 5.07e+18 | 18.70501 | 4.9167e+18 | 18.69167 | 4.768e+18 | 18.67834 | 23.60032 | 25.23594
289.4444 | 0.1 | 0.6 | 1.42 | 0.008 | 0.28 | 0.23 | 18.70501 | 10.7438 | P | 17.08333 | 1349 | Plotter | SO2 | P1 | SO2-P1 | USA Surveillance | USA | 5.07e+18 | 55437463916.4 |  | low |  |  | NO | NO | PWR | 91454400 | 7.961205 | 4.4841e+18 | 18.65167 | 5.07e+18 | 18.70501 | 4.9167e+18 | 18.69167 | 4.768e+18 | 18.67834 | 23.60032 | 25.23594
282.2222 | 0.1 | 0.6 | 1.42 | 0.008 | 0.28 | 0.23 | 19.21484 | 10.5825 | P | 43.39444 | 1350 | Plotter | SO2 | P1 | SO2-P1 | USA Surveillance | USA | 1.64e+19 | 38238278568.7 |  | low |  |  | NO | NO | PWR | 428889600 | 8.632346 | 1.5623e+19 | 19.19377 | 1.64e+19 | 19.21484 | 1.6202e+19 | 19.20957 | 1.6007e+19 | 19.20431 | 44.07422 | 42.88365
290.5556 | 0.1 | 0.51 | 1.3 | 0.009 | 0.24 | 0.22 | 18.83059 | 11.2787 | P | 22.22222 | 1551 | Plotter | VS1 | P1 | VS1-P1 | USA Surveillance | USA | 6.77e+18 | 189978134274.4 |  | low |  | 477.807 | YES | NO | PWR | 35635680 | 7.551885 | 4.6803e+18 | 18.67027 | 6.77e+18 | 18.83059 | 6.1732e+18 | 18.79051 | 5.629e+18 | 18.75043 | 24.21845 | 26.42888
290.5556 | 0.1 | 0.51 | 1.3 | 0.009 | 0.24 | 0.22 | 19.19312 | 11.22745 | P | 32.77778 | 1552 | Plotter | VS1 | P1 | VS1-P1 | USA Surveillance | USA | 1.56e+19 | 168830291790.7 |  | low |  | 477.807 | YES | NO | PWR | 92400480 | 7.965674 | 1.1042e+19 | 19.04306 | 1.56e+19 | 19.19312 | 1.4309e+19 | 19.15561 | 1.3125e+19 | 19.11809 | 31.46669 | 35.10617
290.5556 | 0.1 | 0.51 | 1.3 | 0.009 | 0.24 | 0.22 | 19.40312 | 11.20188 | P | 19.44444 | 1553 | Plotter | VS1 | P1 | VS1-P1 | USA Surveillance | USA | 2.53e+19 | 159178122458.2 |  | low |  | 477.807 | YES | NO | PWR | 158941440 | 8.201237 | 1.812e+19 | 19.25817 | 2.53e+19 | 19.40312 | 2.3275e+19 | 19.36688 | 2.1411e+19 | 19.33064 | 36.59601 | 41.53003
290.5556 | 0.1 | 0.51 | 1.3 | 0.009 | 0.24 | 0.22 | 19.66558 | 11.11717 | P | 35.47222 | 1554 | Plotter | VS1 | P1 | VS1-P1 | USA Surveillance | USA | 4.63e+19 | 130969078398.6 |  | low |  | 477.807 | YES | NO | PWR | 353518560 | 8.548412 | 3.448e+19 | 19.53757 | 4.63e+19 | 19.66558 | 4.3011e+19 | 19.63358 | 3.9955e+19 | 19.60158 | 44.70141 | 52.49358
290.5556 | 0.1 | 0.51 | 1.3 | 0.009 | 0.24 | 0.22 | 18.83059 | 11.2787 | P | 8.333333 | 1555 | Plotter | VS1 | P1 | VS1-P1 | USA Surveillance | USA | 6.77e+18 | 189978134274.4 |  | low |  | 441.264 | YES | NO | PWR | 35635680 | 7.551885 | 4.6803e+18 | 18.67027 | 6.77e+18 | 18.83059 | 6.1732e+18 | 18.79051 | 5.629e+18 | 18.75043 | 24.21845 | 26.42888
290.5556 | 0.1 | 0.51 | 1.3 | 0.009 | 0.24 | 0.22 | 19.19312 | 11.22745 | P | 17.77778 | 1556 | Plotter | VS1 | P1 | VS1-P1 | USA Surveillance | USA | 1.56e+19 | 168830291790.7 |  | low |  | 441.264 | YES | NO | PWR | 92400480 | 7.965674 | 1.1042e+19 | 19.04306 | 1.56e+19 | 19.19312 | 1.4309e+19 | 19.15561 | 1.3125e+19 | 19.11809 | 31.46669 | 35.10617
290.5556 | 0.1 | 0.51 | 1.3 | 0.009 | 0.24 | 0.22 | 19.40312 | 11.20188 | P | 15.55556 | 1557 | Plotter | VS1 | P1 | VS1-P1 | USA Surveillance | USA | 2.53e+19 | 159178122458.2 |  | low |  | 441.264 | YES | NO | PWR | 158941440 | 8.201237 | 1.812e+19 | 19.25817 | 2.53e+19 | 19.40312 | 2.3275e+19 | 19.36688 | 2.1411e+19 | 19.33064 | 36.59601 | 41.53003
290.5556 | 0.1 | 0.51 | 1.3 | 0.009 | 0.24 | 0.22 | 19.66558 | 11.11717 | P | 32.38889 | 1558 | Plotter | VS1 | P1 | VS1-P1 | USA Surveillance | USA | 4.63e+19 | 130969078398.6 |  | low |  | 441.264 | YES | NO | PWR | 353518560 | 8.548412 | 3.448e+19 | 19.53757 | 4.63e+19 | 19.66558 | 4.3011e+19 | 19.63358 | 3.9955e+19 | 19.60158 | 44.70141 | 52.49358
290.5556 | 0.1 | 0.51 | 1.3 | 0.009 | 0.24 | 0.22 | 19.81491 | 11.10232 | P | 48 | 1559 | Plotter | VS1 | P1 | VS1-P1 | USA Surveillance | USA | 6.53e+19 | 126567812746.9 |  | high |  | 441.264 | YES | NO | PWR | 515928960 | 8.71259 | 4.8964e+19 | 19.68987 | 6.53e+19 | 19.81491 | 6.0765e+19 | 19.78365 | 5.6545e+19 | 19.75239 | 50.44984 | 60.63782
290.5556 | 0.1 | 0.51 | 1.3 | 0.009 | 0.24 | 0.22 | 19.81491 | 11.10232 | P | 55 | 1560 | Plotter | VS1 | P1 | VS1-P1 | USA Surveillance | USA | 6.53e+19 | 126567812746.9 |  | high |  | 477.807 | YES | NO | PWR | 515928960 | 8.71259 | 4.8964e+19 | 19.68987 | 6.53e+19 | 19.81491 | 6.0765e+19 | 19.78365 | 5.6545e+19 | 19.75239 | 50.44984 | 60.63782
274 | 0.1 | 0.72 | 0.58 | 0.012 | 0.35 | 0.181 | 17.75587 | 9.177887 | P | -28.93 | 1675 | Plotter | UP2 | P1 | UP2-P1 | UNKNOWN Surveillance | UNKNOWN | 5.7e+17 | 1506215119.2 |  | low |  |  | NO | NO | PWR | 378432000 | 8.577988 | 1.0369e+18 | 18.01572 | 5.7e+17 | 17.75587 | 6.6197e+17 | 17.82084 | 7.6877e+17 | 17.8858 | 17.41733 | 14.0144
274 | 0.1 | 0.72 | 0.58 | 0.012 | 0.35 | 0.181 | 18.10037 | 9.239836 | P | -3.72 | 1676 | Plotter | UP2 | P1 | UP2-P1 | UNKNOWN Surveillance | UNKNOWN | 1.26e+18 | 1737145126.1 |  | low |  |  | NO | NO | BWR | 725328000 | 8.860534 | 2.2276e+18 | 18.34783 | 1.26e+18 | 18.10037 | 1.4529e+18 | 18.16223 | 1.6753e+18 | 18.2241 | 27.37516 | 19.30538
303.8889 | 0.1 | 0.74 | 0.66 | 0.012 | 0.3 | 0.19 | 18.53782 | 10.7805 | F | 39.28987 | 1679 | Plotter | UP3 | F1 | UP3-F1 | UNKNOWN Surveillance | UNKNOWN | 3.45e+18 | 60325231683.9 |  | low |  |  | NO | NO | BWR | 57190000 | 7.75732 | 3.0002e+18 | 18.47714 | 3.45e+18 | 18.53782 | 3.3316e+18 | 18.52265 | 3.2172e+18 | 18.50748 | 14.59165 | 15.23657
303.8889 | 0.1 | 0.74 | 0.66 | 0.012 | 0.3 | 0.19 | 18.53782 | 10.7805 | F | 19.40318 | 1680 | Plotter | UP3 | F1 | UP3-F1 | UNKNOWN Surveillance | UNKNOWN | 3.45e+18 | 60325231683.9 |  | low |  |  | NO | NO | PWR | 57190000 | 7.75732 | 3.0002e+18 | 18.47714 | 3.45e+18 | 18.53782 | 3.3316e+18 | 18.52265 | 3.2172e+18 | 18.50748 | 14.59165 | 15.23657
303.8889 | 0.1 | 0.084 | 1.57 | 0.017 | 0.46 | 0.07 | 18.53782 | 10.7805 | W | 22.31186 | 1681 | Plotter | UP3 | W1 | UP3-W1 | UNKNOWN Surveillance | UNKNOWN | 3.45e+18 | 60325231683.9 |  | low |  | UN-SPEC | NO | NO | PWR | 57190000 | 7.75732 | 3.0002e+18 | 18.47714 | 3.45e+18 | 18.53782 | 3.3316e+18 | 18.52265 | 3.2172e+18 | 18.50748 | 10.99627 | 12.76629
274 | 0.1 | 0.625 | 1.395 | 0.012 | 0.23 | 0.185 | 18.55267 | 9.698192 | P | 15.5 | 1684 | Plotter | UP4 | P2 | UP4-P2 | UNKNOWN Surveillance | UNKNOWN | 3.57e+18 | 4991049663.9 |  | low |  |  | NO | NO | BWR | 715280400 | 8.854476 | 5.1104e+18 | 18.70845 | 3.57e+18 | 18.55267 | 3.9049e+18 | 18.59161 | 4.2713e+18 | 18.63056 | 40.27153 | 29.9886
274 | 0.1 | 0.625 | 1.395 | 0.012 | 0.23 | 0.185 | 17.32222 | 9.698192 | P | 4.5 | 1685 | Plotter | UP4 | P2 | UP4-P2 | UNKNOWN Surveillance | UNKNOWN | 2.1e+17 | 4991049663.9 |  | low |  |  | NO | NO | BWR | 42075317.6 | 7.624027 | 3.0061e+17 | 17.47801 | 2.1e+17 | 17.32222 | 2.297e+17 | 17.36117 | 2.5125e+17 | 17.40011 | 7.717774 | 8.59508
273.8889 | 0.1 | 0.54 | 1.36 | 0.01 | 0.23 | 0 | 17.96047 | 8.935325 | P | 7.666667 | 1811 | Plotter | PH2 | P1 | PH2-P1 | USA Surveillance | USA | 9.13e+17 | 861638097.7 |  | low | -23.11111 | 461.949 | YES | YES | BWR | 1059609600 | 9.025146 | 1.8571e+18 | 18.26883 | 9.13e+17 | 17.96047 | 1.0903e+18 | 18.03756 | 1.3021e+18 | 18.11465 | 24.98039 | 17.02268
273.8889 | 0.1 | 0.32 | 1.43 | 0.011 | 0 | 0 | 17.96047 | 8.935325 | W | 11.05556 | 1812 | Plotter | PH2 | W1 | PH2-W1 | USA Surveillance | USA | 9.13e+17 | 861638097.7 |  | low |  |  | NO | NO | BWR | 1059609600 | 9.025146 | 1.8571e+18 | 18.26883 | 9.13e+17 | 17.96047 | 1.0903e+18 | 18.03756 | 1.3021e+18 | 18.11465 | 26.05513 | 16.00522
284 | 0.1 | 0.09 | 1.38 | 0.019 | 0.3 | 0.045 | 18.50515 | 10.86368 | W | 11.45567 | 1872 | Plotter | F14 | w | F14-w | France Surveillance | FRANCE | 3.2e+18 | 73059360730.6 |  | low | -50.03413 |  | NO | YES | PWR | 43800000 | 7.641474 | 2.6782e+18 | 18.42784 | 3.2e+18 | 18.50515 | 3.0607e+18 | 18.48582 | 2.9275e+18 | 18.46649 | 22.19131 | 17.46625
284 | 0.1 | 0.09 | 1.38 | 0.019 | 0.3 | 0.045 | 19.35411 | 10.96672 | W | 35.29139 | 1874 | Plotter | F14 | w | F14-w | France Surveillance | FRANCE | 2.26e+19 | 92622950819.7 |  | low | -50.03413 |  | NO | YES | PWR | 244000000 | 8.38739 | 1.8038e+19 | 19.25619 | 2.26e+19 | 19.35411 | 2.1361e+19 | 19.32963 | 2.0191e+19 | 19.30515 | 44.01493 | 38.58694
284 | 0.1 | 0.09 | 1.38 | 0.019 | 0.3 | 0.045 | 19.64444 | 10.96774 | W | 42.94149 | 1876 | Plotter | F14 | w | F14-w | France Surveillance | FRANCE | 4.41e+19 | 92842105263.2 |  | low | -50.03413 |  | NO | YES | PWR | 475000000 | 8.676694 | 3.5181e+19 | 19.54631 | 4.41e+19 | 19.64444 | 4.1678e+19 | 19.61991 | 3.9389e+19 | 19.59538 | 56.61212 | 51.68302
284 | 0.1 | 0.09 | 1.38 | 0.019 | 0.3 | 0.045 | 19.69285 | 10.87003 | W | 51.70066 | 1878 | Plotter | F14 | w | F14-w | France Surveillance | FRANCE | 4.93e+19 | 74135338345.9 |  | low | -50.03413 |  | NO | YES | PWR | 665000000 | 8.822822 | 4.114e+19 | 19.61427 | 4.93e+19 | 19.69285 | 4.712e+19 | 19.6732 | 4.5036e+19 | 19.65356 | 59.14065 | 54.3937
286 | 0.1 | 0.51 | 1.5 | 0.015 | 0.4 | 0.066 | 18.51851 | 10.86434 | W | 8.698547 | 1938 | Plotter | F32 | w | F32-w | France Surveillance | FRANCE | 3.3e+18 | 73170731707.3 |  | low | -29.93197 |  | NO | YES | PWR | 45100000 | 7.654177 | 2.761e+18 | 18.44107 | 3.3e+18 | 18.51851 | 3.1561e+18 | 18.49915 | 3.0185e+18 | 18.47979 | 29.22852 | 23.43325
286 | 0.1 | 0.51 | 1.5 | 0.015 | 0.4 | 0.066 | 19.37658 | 10.94828 | W | 40.81692 | 1940 | Plotter | F32 | w | F32-w | France Surveillance | FRANCE | 2.38e+19 | 88772845953.0 |  | low | -29.93197 |  | NO | YES | PWR | 268100000 | 8.428297 | 1.9158e+19 | 19.28235 | 2.38e+19 | 19.37658 | 2.2543e+19 | 19.35302 | 2.1353e+19 | 19.32946 | 54.28166 | 45.65458
286 | 0.1 | 0.51 | 1.5 | 0.015 | 0.4 | 0.066 | 19.65031 | 10.93098 | W | 53.12853 | 1942 | Plotter | F32 | w | F32-w | France Surveillance | FRANCE | 4.47e+19 | 85305343511.5 |  | low | -29.93197 |  | NO | YES | PWR | 524000000 | 8.719331 | 3.6269e+19 | 19.55954 | 4.47e+19 | 19.65031 | 4.2424e+19 | 19.62761 | 4.0264e+19 | 19.60492 | 65.44461 | 57.51767
286 | 0.1 | 0.51 | 1.5 | 0.015 | 0.4 | 0.066 | 19.18469 | 10.79801 | W | 62.38343 | 1944 | Plotter | F32 | w | F32-w | France Surveillance | FRANCE | 1.53e+19 | 62807881773.4 |  | low | -29.93197 |  | NO | YES | PWR | 243600000 | 8.386677 | 1.3198e+19 | 19.12051 | 1.53e+19 | 19.18469 | 1.4745e+19 | 19.16865 | 1.421e+19 | 19.1526 | 47.9793 | 39.54307
286 | 0.1 | 0.49 | 1.58 | 0.016 | 0.39 | 0.05 | 18.66276 | 10.89264 | W | 31.17843 | 1988 | Plotter | F47 | w | F47-w | France Surveillance | FRANCE | 4.6e+18 | 78098471986.4 |  | low | -37.41669 |  | NO | YES | PWR | 58900000 | 7.770115 | 3.7989e+18 | 18.57965 | 4.6e+18 | 18.66276 | 4.3851e+18 | 18.64198 | 4.1803e+18 | 18.62121 | 33.91116 | 26.40429
286 | 0.1 | 0.49 | 1.58 | 0.016 | 0.39 | 0.05 | 19.34242 | 10.95202 | W | 61.03725 | 1990 | Plotter | F47 | w | F47-w | France Surveillance | FRANCE | 2.2e+19 | 89540089540.1 |  | low | -37.41669 |  | NO | YES | PWR | 245700000 | 8.390405 | 1.7678e+19 | 19.24744 | 2.2e+19 | 19.34242 | 2.0829e+19 | 19.31868 | 1.9721e+19 | 19.29493 | 54.14929 | 44.8359
286 | 0.1 | 0.49 | 1.58 | 0.016 | 0.39 | 0.05 | 19.62737 | 10.94432 | W | 66.27573 | 1992 | Plotter | F47 | w | F47-w | France Surveillance | FRANCE | 4.24e+19 | 87966804979.3 |  | low | -37.41669 |  | NO | YES | PWR | 482000000 | 8.683047 | 3.4192e+19 | 19.53393 | 4.24e+19 | 19.62737 | 4.018e+19 | 19.60401 | 3.8076e+19 | 19.58065 | 65.8962 | 57.07782
290 | 0.1 | 1.21 | 0 | 0.005 | 0 | 0 | 19.30963 | 12.65321 | F | 47 | 3991 | Plotter-15 MTR |  |  |  | Bellmann 90 |  | 2.04e+19 | 4500000000000 |  | low |  |  |  |  | PWR | 4533333.3 | 6.656418 | 7.4888e+18 | 18.87441 | 2.04e+19 | 19.30963 | 1.5879e+19 | 19.20083 | 1.236e+19 | 19.09202 | 41.24737 | 19.64485
290 | 0.1 | 1.21 | 0 | 0.005 | 0 | 0 | 19.91698 | 12.64345 | F | 138 | 3992 | Plotter-15 MTR |  |  |  | Bellmann 90 |  | 8.26e+19 | 4400000000000 |  | high |  |  |  |  | PWR | 18772727.3 | 7.273527 | 3.0459e+19 | 19.48371 | 8.26e+19 | 19.91698 | 6.4367e+19 | 19.80866 | 5.0159e+19 | 19.70035 | 57.26996 | 19.64485
290 | 0.1 | 0.88 | 1.19 | 0.016 | 0 | 0 | 19.5682 | 12.70757 | W | 49 | 4246 | Plotter-15 MTR |  |  |  | JNES 07 |  | 3.7e+19 | 5100000000000 |  | low |  |  |  |  | PWR | 7254902.0 | 6.860632 | 1.3247e+19 | 19.12211 | 3.7e+19 | 19.5682 | 2.8621e+19 | 19.45668 | 2.2139e+19 | 19.34516 | 67.27402 | 55.23456
290 | 0.1 | 0.88 | 1.19 | 0.016 | 0 | 0 | 19.91381 | 12.70757 | W | 98 | 4247 | Plotter-15 MTR |  |  |  | JNES 07 |  | 8.2e+19 | 5100000000000 |  | high |  |  |  |  | PWR | 16078431.4 | 7.206244 | 2.9358e+19 | 19.46772 | 8.2e+19 | 19.91381 | 6.343e+19 | 19.80229 | 4.9065e+19 | 19.69077 | 80.91764 | 75.07239
290 | 0.1 | 0.88 | 1.19 | 0.016 | 0 | 0 | 19.95904 | 12.59106 | W | 131 | 4248 | Plotter-15 MTR |  |  |  | JNES 07 |  | 9.1e+19 | 3900000000000 |  | high |  |  |  |  | PWR | 23333333.3 | 7.367977 | 3.4376e+19 | 19.53625 | 9.1e+19 | 19.95904 | 7.1342e+19 | 19.85334 | 5.593e+19 | 19.74765 | 83.07691 | 78.39862
290 | 0.1 | 0.92 | 1.47 | 0.008 | 0 | 0 | 19.85126 | 12.6721 | P | 126 | 4258 | Plotter-15 MTR |  |  |  | JNES 07 |  | 7.1e+19 | 4700000000000 |  | high |  |  |  |  | PWR | 15106383.0 | 7.17916 | 2.5838e+19 | 19.41226 | 7.1e+19 | 19.85126 | 5.5145e+19 | 19.74151 | 4.2831e+19 | 19.63176 | 62.54274 | 75.98127
290 | 0.1 | 0.59 | 1.52 | 0.009 | 0 | 0 | 19.50515 | 12.66276 | P | 72 | 4266 | Plotter-15 MTR |  |  |  | JNES 07 |  | 3.2e+19 | 4600000000000 |  | low |  |  |  |  | PWR | 6956521.7 | 6.842392 | 1.1696e+19 | 19.06802 | 3.2e+19 | 19.50515 | 2.4881e+19 | 19.39587 | 1.9346e+19 | 19.28659 | 43.25835 | 48.19933
290 | 0.1 | 0.59 | 1.52 | 0.009 | 0 | 0 | 19.69897 | 12.54407 | P | 104 | 4267 | Plotter-15 MTR |  |  |  | JNES 07 |  | 5e+19 | 3500000000000 |  | low |  |  |  |  | PWR | 14285714.3 | 7.154902 | 1.9301e+19 | 19.28558 | 5e+19 | 19.69897 | 3.9411e+19 | 19.59562 | 3.1065e+19 | 19.49228 | 50.23411 | 57.57046
290 | 0.1 | 0.59 | 1.52 | 0.009 | 0 | 0 | 20.06819 | 12.63347 | P | 137 | 4268 | Plotter-15 MTR |  |  |  | JNES 07 |  | 1.17e+20 | 4300000000000 |  | high |  |  |  |  | PWR | 27209302.3 | 7.434717 | 4.3343e+19 | 19.63692 | 1.17e+20 | 20.06819 | 9.1279e+19 | 19.96037 | 7.1212e+19 | 19.85255 | 68.44876 | 83.57585
290 | 0.1 | 0.63 | 1.53 | 0.017 | 0 | 0 | 19.85126 | 12.6721 | P | 116 | 4269 | Plotter-15 MTR |  |  |  | JNES 07 |  | 7.1e+19 | 4700000000000 |  | high |  |  |  |  | PWR | 15106383.0 | 7.17916 | 2.5838e+19 | 19.41226 | 7.1e+19 | 19.85126 | 5.5145e+19 | 19.74151 | 4.2831e+19 | 19.63176 | 66.72874 | 73.44403
290 | 0.1 | 0.63 | 1.53 | 0.009 | 0 | 0 | 19.8451 | 12.6721 | P | 98 | 4270 | Plotter-15 MTR |  |  |  | JNES 07 |  | 7e+19 | 4700000000000 |  | high |  |  |  |  | PWR | 14893617.0 | 7.173 | 2.5474e+19 | 19.4061 | 7e+19 | 19.8451 | 5.4369e+19 | 19.73535 | 4.2228e+19 | 19.6256 | 57.5143 | 67.03353
288 | 0.1 | 1.21 | 0.99 | 0.005 | 0 | 0 | 19.30963 | 13.23045 | F | 64.77778 | 4334 | Plotter-15 MTR |  |  |  | TR-EDB |  | 2.04e+19 | 17000000000000 |  | low |  |  |  |  | PWR | 1200000 | 6.079181 | 5.7407e+18 | 18.75896 | 2.04e+19 | 19.30963 | 1.4858e+19 | 19.17196 | 1.0822e+19 | 19.0343 | 43.48193 | 58.41793
286 | 0.1 | 1.21 | 0.99 | 0.005 | 0 | 0 | 19.91698 | 13.23045 | F | 155.7778 | 4335 | Plotter-15 MTR |  |  |  | TR-EDB |  | 8.26e+19 | 17000000000000 |  | high |  |  |  |  | PWR | 4858823.5 | 6.686531 | 2.3244e+19 | 19.36631 | 8.26e+19 | 19.91698 | 6.0161e+19 | 19.77931 | 4.3817e+19 | 19.64165 | 65.43279 | 108.5894
285 | 0.1 | 0.74 | 1.27 | 0.018 | 0 | 0 | 19.75511 | 12.85837 | P | 79.77778 | 4370 | Plotter-15 MTR |  |  |  | TR-EDB |  | 5.69e+19 | 7217148655504.8 |  | low |  |  |  |  | PWR | 7884000 | 6.896747 | 1.9005e+19 | 19.27886 | 5.69e+19 | 19.75511 | 4.3256e+19 | 19.63605 | 3.2884e+19 | 19.51699 | 74.42488 | 72.41359
287.7778 | 0.1 | 0.61 | 1.28 | 0.009 | 0 | 0 | 18.11394 | 12.8451 | P | 13.88889 | 4371 | Plotter-15 MTR |  |  |  | TR-EDB |  | 1.3e+18 | 7000000000000 |  | low |  |  |  |  | PWR | 185714.3 | 5.268845 | 4.3687e+17 | 17.64035 | 1.3e+18 | 18.11394 | 9.8979e+17 | 17.99554 | 7.5361e+17 | 17.87715 | 12.1972 | 15.58356
276.6667 | 0.101 | 0.483 | 1.461 | 0.011 | 0.214 | 0.22 | 18.68842 | 10.80045 | P | 31.11111 | 394 | Plotter | FC1 | P1 | FC1-P1 | USA Surveillance | USA | 4.88e+18 | 63160728522.8 |  | low |  | 460 | YES | NO | PWR | 77263200 | 7.887973 | 4.2049e+18 | 18.62375 | 4.88e+18 | 18.68842 | 4.7017e+18 | 18.67225 | 4.5299e+18 | 18.65609 | 32.3955 | 30.83183
280 | 0.101 | 0.483 | 1.461 | 0.011 | 0.214 | 0.22 | 18.92788 | 10.65676 | P | 40 | 395 | Plotter | FC1 | P1 | FC1-P1 | USA Surveillance | USA | 8.47e+18 | 45368570625.4 |  | low |  | 460 | YES | NO | PWR | 186693120 | 8.271128 | 7.7975e+18 | 18.89196 | 8.47e+18 | 18.92788 | 8.2966e+18 | 18.9189 | 8.1268e+18 | 18.90992 | 37.06631 | 35.82634
282.2222 | 0.101 | 0.483 | 1.461 | 0.011 | 0.214 | 0.22 | 19.18752 | 10.55645 | P | 34.44444 | 396 | Plotter | FC1 | P1 | FC1-P1 | USA Surveillance | USA | 1.54e+19 | 36012595615.8 |  | low |  | 460 | YES | NO | PWR | 427628160 | 8.631066 | 1.4848e+19 | 19.17165 | 1.54e+19 | 19.18752 | 1.526e+19 | 19.18355 | 1.5121e+19 | 19.17959 | 44.05092 | 42.10759
280 | 0.101 | 0.483 | 1.461 | 0.011 | 0.214 | 0.22 | 18.92788 | 10.65676 | P | 41.66667 | 397 | Plotter | FC1 | P1 | FC1-P1 | USA Surveillance | USA | 8.47e+18 | 45368570625.4 |  | low |  | 455 | YES | NO | PWR | 186693120 | 8.271128 | 7.7975e+18 | 18.89196 | 8.47e+18 | 18.92788 | 8.2966e+18 | 18.9189 | 8.1268e+18 | 18.90992 | 37.06631 | 35.82634
282.2222 | 0.101 | 0.483 | 1.461 | 0.011 | 0.214 | 0.22 | 19.18752 | 10.55645 | P | 42.77778 | 398 | Plotter | FC1 | P1 | FC1-P1 | USA Surveillance | USA | 1.54e+19 | 36012595615.8 |  | low |  | 455 | YES | NO | PWR | 427628160 | 8.631066 | 1.4848e+19 | 19.17165 | 1.54e+19 | 19.18752 | 1.526e+19 | 19.18355 | 1.5121e+19 | 19.17959 | 44.05092 | 42.10759
285 | 0.102 | 0.7 | 1.33 | 0.02 | 0 | 0 | 19.73239 | 12.83565 | P | 98.77778 | 4414 | Plotter-15 MTR |  |  |  | TR-EDB |  | 5.4e+19 | 6849315068493.2 |  | low |  |  |  |  | PWR | 7884000 | 6.896747 | 1.8226e+19 | 19.26069 | 5.4e+19 | 19.73239 | 4.1159e+19 | 19.61447 | 3.1372e+19 | 19.49654 | 75.71601 | 72.36114
288 | 0.108 | 0.755 | 1.36 | 0.017 | 0 | 0 | 19.65706 | 12.76031 | W | 98.77778 | 4431 | Plotter-15 MTR |  |  |  | TR-EDB |  | 4.54e+19 | 5758498224251.6 |  | low |  |  |  |  | PWR | 7884000 | 6.896747 | 1.5864e+19 | 19.20042 | 4.54e+19 | 19.65706 | 3.4906e+19 | 19.5429 | 2.6837e+19 | 19.42874 | 76.68948 | 62.82183
290 | 0.11 | 0.95 | 0.71 | 0.009 | 0 | 0 | 19.33041 | 13.23045 | F | 67.77778 | 4316 | Plotter-15 MTR |  |  |  | TR-EDB |  | 2.14e+19 | 17000000000000 |  | low |  |  |  |  | PWR | 1258823.5 | 6.099965 | 6.0221e+18 | 18.77975 | 2.14e+19 | 19.33041 | 1.5586e+19 | 19.19275 | 1.1352e+19 | 19.05508 | 42.6726 | 43.72126
288 | 0.11 | 0.95 | 0.71 | 0.009 | 0 | 0 | 19.89098 | 13.23045 | F | 139.7778 | 4317 | Plotter-15 MTR |  |  |  | TR-EDB |  | 7.78e+19 | 17000000000000 |  | high |  |  |  |  | PWR | 4576470.6 | 6.660531 | 2.1893e+19 | 19.34031 | 7.78e+19 | 19.89098 | 5.6665e+19 | 19.75331 | 4.1271e+19 | 19.61565 | 60.61134 | 71.23354
289 | 0.11 | 0.74 | 0.72 | 0.006 | 0 | 0 | 19.40483 | 13.23045 | F | 38.77778 | 4325 | Plotter-15 MTR |  |  |  | TR-EDB |  | 2.54e+19 | 17000000000000 |  | low |  |  |  |  | PWR | 1494117.6 | 6.174385 | 7.1477e+18 | 18.85417 | 2.54e+19 | 19.40483 | 1.85e+19 | 19.26717 | 1.3474e+19 | 19.1295 | 39.16097 | 40.31778
282.7778 | 0.11 | 0.58 | 1.285 | 0.017 | 0.215 | 0.215 | 18.37658 | 10.84435 | P | 31.11111 | 155 | Plotter | CK2 | P1 | CK2-P1 | USA Surveillance | USA | 2.38e+18 | 69878986038.3 |  | low |  |  | NO | NO | PWR | 34058880 | 7.53223 | 2.0097e+18 | 18.30313 | 2.38e+18 | 18.37658 | 2.2815e+18 | 18.35822 | 2.187e+18 | 18.33985 | 24.93389 | 24.16932
282.7778 | 0.11 | 0.58 | 1.285 | 0.017 | 0.215 | 0.215 | 18.82217 | 10.81551 | P | 45.55556 | 156 | Plotter | CK2 | P1 | CK2-P1 | USA Surveillance | USA | 6.64e+18 | 65389136264.7 |  | low |  |  | NO | NO | PWR | 101545920 | 8.006662 | 5.6819e+18 | 18.75449 | 6.64e+18 | 18.82217 | 6.3863e+18 | 18.80525 | 6.1423e+18 | 18.78833 | 38.51778 | 35.26261
283.3333 | 0.11 | 0.58 | 1.285 | 0.017 | 0.215 | 0.215 | 19.0086 | 10.78963 | P | 50.55556 | 157 | Plotter | CK2 | P1 | CK2-P1 | USA Surveillance | USA | 1.02e+19 | 61607595854.2 |  | low |  |  | NO | NO | PWR | 165564000 | 8.218966 | 8.8328e+18 | 18.9461 | 1.02e+19 | 19.0086 | 9.8395e+18 | 18.99297 | 9.4918e+18 | 18.97735 | 43.7841 | 40.81447
283.3333 | 0.11 | 0.58 | 1.285 | 0.017 | 0.215 | 0.215 | 19.19866 | 10.76233 | P | 53.33333 | 158 | Plotter | CK2 | P1 | CK2-P1 | USA Surveillance | USA | 1.58e+19 | 57853892995.8 |  | low |  |  | NO | NO | PWR | 273101760 | 8.436324 | 1.3855e+19 | 19.14161 | 1.58e+19 | 19.19866 | 1.529e+19 | 19.1844 | 1.4796e+19 | 19.17014 | 50.17697 | 46.62322
282.7778 | 0.11 | 0.58 | 1.285 | 0.017 | 0.215 | 0.215 | 18.37658 | 10.84435 | P | 43.33333 | 159 | Plotter | CK2 | P1 | CK2-P1 | USA Surveillance | USA | 2.38e+18 | 69878986038.3 |  | low |  | 462 | YES | NO | PWR | 34058880 | 7.53223 | 2.0097e+18 | 18.30313 | 2.38e+18 | 18.37658 | 2.2815e+18 | 18.35822 | 2.187e+18 | 18.33985 | 24.93389 | 24.16932
282.7778 | 0.11 | 0.58 | 1.285 | 0.017 | 0.215 | 0.215 | 18.82217 | 10.81551 | P | 56.66667 | 160 | Plotter | CK2 | P1 | CK2-P1 | USA Surveillance | USA | 6.64e+18 | 65389136264.7 |  | low |  | 462 | YES | NO | PWR | 101545920 | 8.006662 | 5.6819e+18 | 18.75449 | 6.64e+18 | 18.82217 | 6.3863e+18 | 18.80525 | 6.1423e+18 | 18.78833 | 38.51778 | 35.26261
283.3333 | 0.11 | 0.58 | 1.285 | 0.017 | 0.215 | 0.215 | 19.0086 | 10.78963 | P | 62.22222 | 161 | Plotter | CK2 | P1 | CK2-P1 | USA Surveillance | USA | 1.02e+19 | 61607595854.2 |  | low |  | 462 | YES | NO | PWR | 165564000 | 8.218966 | 8.8328e+18 | 18.9461 | 1.02e+19 | 19.0086 | 9.8395e+18 | 18.99297 | 9.4918e+18 | 18.97735 | 43.7841 | 40.81447
283.3333 | 0.11 | 0.58 | 1.285 | 0.017 | 0.215 | 0.215 | 19.19866 | 10.76233 | P | 76.11111 | 162 | Plotter | CK2 | P1 | CK2-P1 | USA Surveillance | USA | 1.58e+19 | 57853892995.8 |  | low |  | 462 | YES | NO | PWR | 273101760 | 8.436324 | 1.3855e+19 | 19.14161 | 1.58e+19 | 19.19866 | 1.529e+19 | 19.1844 | 1.4796e+19 | 19.17014 | 50.17697 | 46.62322
262.9187 | 0.11 | 0.095 | 1.42 | 0.017 | 0.51 | 0.055 | 19.68124 | 11.0073 | W | 73.39189 | 193 | Plotter | F43 | W1 | F43-W1 | France Surveillance | FRANCE | 4.8e+19 | 101694915254.2 |  | low |  |  | NO | NO | PWR | 472000000 | 8.673942 | 3.7602e+19 | 19.57521 | 4.8e+19 | 19.68124 | 4.5158e+19 | 19.65473 | 4.2484e+19 | 19.62822 | 104.0815 | 82.6723
255 | 0.11 | 0.095 | 1.42 | 0.017 | 0.51 | 0.055 | 19.07918 | 11.29172 | W | 54.39313 | 194 | Plotter | F43 | W1 | F43-W1 | France Surveillance | FRANCE | 1.2e+19 | 195758564437.2 |  | low |  |  | NO | NO | PWR | 61300000 | 7.78746 | 8.2463e+18 | 18.91626 | 1.2e+19 | 19.07918 | 1.0926e+19 | 19.03845 | 9.9477e+18 | 18.99772 | 67.07955 | 56.06318
255.7274 | 0.11 | 0.095 | 1.42 | 0.017 | 0.51 | 0.055 | 19.44138 | 11.28061 | W | 78.46269 | 195 | Plotter | F43 | W1 | F43-W1 | France Surveillance | FRANCE | 2.763e+19 | 190814917127.1 |  | low |  |  | NO | NO | PWR | 144800000 | 8.160769 | 1.9085e+19 | 19.28068 | 2.763e+19 | 19.44138 | 2.5189e+19 | 19.40121 | 2.2963e+19 | 19.36103 | 93.80481 | 75.48903
261.199 | 0.11 | 0.095 | 1.42 | 0.017 | 0.51 | 0.055 | 19.48869 | 11.00212 | W | 65.5487 | 196 | Plotter | F43 | W1 | F43-W1 | France Surveillance | FRANCE | 3.081e+19 | 100489236790.6 |  | low |  |  | NO | NO | PWR | 306600000 | 8.486572 | 2.4193e+19 | 19.38369 | 3.081e+19 | 19.48869 | 2.9003e+19 | 19.46244 | 2.7302e+19 | 19.43619 | 89.05922 | 70.81898
265 | 0.11 | 0.095 | 1.42 | 0.017 | 0.51 | 0.055 | 19.78746 | 11.36307 | W | 91.33951 | 197 | Plotter | F43 | W1 | F43-W1 | France Surveillance | FRANCE | 6.13e+19 | 230711328566.1 |  | high |  |  | NO | NO | PWR | 265700000 | 8.424392 | 4.0763e+19 | 19.61027 | 6.13e+19 | 19.78746 | 5.5356e+19 | 19.74316 | 4.9988e+19 | 19.69887 | 110.8365 | 88.52985
275 | 0.11 | 0.6 | 1.42 | 0.015 | 0.27 | 0 | 17.49276 | 9.068186 | P | 11.39 | 220 | Plotter | CPR | P5 | CPR-P5 | USA Surveillance | USA | 3.11e+17 | 1170000000 |  | low |  | UN-SPEC | NO | NO | BWR | 265811965.8 | 8.424575 | 5.9504e+17 | 17.77455 | 3.11e+17 | 17.49276 | 3.6577e+17 | 17.56321 | 4.3018e+17 | 17.63365 | 14.35926 | 11.99976
275 | 0.11 | 0.61 | 1.43 | 0.013 | 0.23 | 0.205 | 17.57287 | 9.146128 | P | 16.61 | 221 | Plotter | CPR | PBWR2 | CPR-PBWR2 | USA Surveillance | USA | 3.74e+17 | 1400000000 |  | low |  | UN-SPEC | NO | NO | BWR | 267142857.1 | 8.426744 | 6.9035e+17 | 17.83907 | 3.74e+17 | 17.57287 | 4.3593e+17 | 17.63942 | 5.0813e+17 | 17.70597 | 15.3964 | 13.28513
275 | 0.11 | 0.61 | 1.43 | 0.013 | 0.23 | 0.205 | 17.65706 | 9.230449 | P | 23.83 | 222 | Plotter | CPR | PBWR2 | CPR-PBWR2 | USA Surveillance | USA | 4.54e+17 | 1700000000 |  | low |  | UN-SPEC | NO | NO | BWR | 267058823.5 | 8.426607 | 8.061e+17 | 17.90639 | 4.54e+17 | 17.65706 | 5.2407e+17 | 17.71939 | 6.0496e+17 | 17.78172 | 17.00102 | 14.59109
275 | 0.11 | 0.24 | 1.485 | 0.015 | 0.13 | 0 | 17.60853 | 9.181844 | W | 7.06 | 233 | Plotter | CPR | W5 | CPR-W5 | USA Surveillance | USA | 4.06e+17 | 1520000000 |  | low |  | UN-SPEC | NO | NO | BWR | 267105263.2 | 8.426682 | 7.3719e+17 | 17.86758 | 4.06e+17 | 17.60853 | 4.7129e+17 | 17.67329 | 5.4708e+17 | 17.73805 | 16.90428 | 11.73557
275 | 0.11 | 0.24 | 1.485 | 0.015 | 0.13 | 0 | 17.70243 | 9.276462 | W | 6.22 | 234 | Plotter | CPR | W6 | CPR-W6 | USA Surveillance | USA | 5.04e+17 | 1890000000 |  | low |  | UN-SPEC | NO | NO | BWR | 266666666.7 | 8.425969 | 8.7612e+17 | 17.94256 | 5.04e+17 | 17.70243 | 5.7871e+17 | 17.76246 | 6.645e+17 | 17.8225 | 18.69362 | 12.99702
277.7778 | 0.11 | 0.61 | 1.43 | 0.013 | 0.23 | 0.205 | 17.41497 | 9.139025 | P | 3.888889 | 404 | Plotter | FTZ | PBWR2 | FTZ-PBWR2 | USA Surveillance | USA | 2.6e+17 | 1377287887.1 |  | low |  |  | NO | NO | BWR | 188776800 | 8.275949 | 4.815e+17 | 17.68259 | 2.6e+17 | 17.41497 | 3.033e+17 | 17.48188 | 3.5382e+17 | 17.54878 | 11.22506 | 10.39968
277.7778 | 0.11 | 0.61 | 1.43 | 0.013 | 0.23 | 0.205 | 17.69897 | 9.072774 | P | 13.4 | 405 | Plotter | FTZ | PBWR2 | FTZ-PBWR2 | USA Surveillance | USA | 5e+17 | 1182425561.6 |  | low |  |  | NO | NO | BWR | 422859600 | 8.626196 | 9.5464e+17 | 17.97984 | 5e+17 | 17.69897 | 5.8774e+17 | 17.76919 | 6.9088e+17 | 17.8394 | 18.31296 | 14.49292
276 | 0.11 | 0.67 | 1.44 | 0.015 | 0 | 0 | 17.27875 | 9.146128 | W | 26 | 586 | Plotter | JBW | W23 | JBW-W23 | Japan Surveillance | JAPAN | 1.9e+17 | 1400000000 |  | low |  | UN-SPEC | NO | NO | BWR | 135714285.7 | 8.132626 | 3.5071e+17 | 17.54495 | 1.9e+17 | 17.27875 | 2.2146e+17 | 17.3453 | 2.5814e+17 | 17.41185 | 10.50146 | 9.94203
276 | 0.11 | 0.67 | 1.44 | 0.015 | 0 | 0 | 17.49136 | 10.11394 | W | 20 | 587 | Plotter | JBW | W23 | JBW-W23 | Japan Surveillance | JAPAN | 3.1e+17 | 13000000000 |  | low |  | UN-SPEC | NO | NO | BWR | 23846153.8 | 7.377418 | 3.6644e+17 | 17.564 | 3.1e+17 | 17.49136 | 3.2324e+17 | 17.50952 | 3.3704e+17 | 17.52768 | 9.78722 | 13.28253
276 | 0.11 | 0.67 | 1.44 | 0.015 | 0 | 0 | 17.63347 | 9.146128 | W | 19 | 588 | Plotter | JBW | W23 | JBW-W23 | Japan Surveillance | JAPAN | 4.3e+17 | 1400000000 |  | low |  | UN-SPEC | NO | NO | BWR | 307142857.1 | 8.48734 | 7.9372e+17 | 17.89967 | 4.3e+17 | 17.63347 | 5.0121e+17 | 17.70002 | 5.8421e+17 | 17.76657 | 20.14016 | 15.6327
287.7778 | 0.11 | 0.86 | 0.715 | 0.018 | 0.23 | 0.19 | 18.45637 | 10.95756 | F | 6.666667 | 922 | Plotter | NA2 | F1 | NA2-F1 | USA Surveillance | USA | 2.86e+18 | 90690005073.6 |  | low |  |  | NO | NO | PWR | 31536000 | 7.498807 | 2.2923e+18 | 18.36028 | 2.86e+18 | 18.45637 | 2.7061e+18 | 18.43234 | 2.5605e+18 | 18.40832 | 24.43197 | 22.98413
289.4444 | 0.11 | 0.86 | 0.715 | 0.018 | 0.23 | 0.19 | 18.993 | 10.7018 | F | 19.44444 | 923 | Plotter | NA2 | F1 | NA2-F1 | USA Surveillance | USA | 9.84e+18 | 50326508567.8 |  | low |  |  | NO | NO | PWR | 195523200 | 8.291198 | 8.8728e+18 | 18.94806 | 9.84e+18 | 18.993 | 9.5887e+18 | 18.98176 | 9.3439e+18 | 18.97053 | 38.90062 | 34.51761
288.8889 | 0.11 | 0.86 | 0.715 | 0.018 | 0.23 | 0.19 | 19.31806 | 10.64028 | F | 44.15556 | 924 | Plotter | NA2 | F1 | NA2-F1 | USA Surveillance | USA | 2.08e+19 | 43679713461.1 |  | low |  |  | NO | NO | PWR | 476193600 | 8.677784 | 1.9294e+19 | 19.28543 | 2.08e+19 | 19.31806 | 2.0413e+19 | 19.30991 | 2.0033e+19 | 19.30175 | 46.64315 | 43.24656
287.7778 | 0.11 | 0.86 | 0.715 | 0.018 | 0.23 | 0.19 | 18.45637 | 10.95756 | F | 8.333333 | 925 | Plotter | NA2 | F1 | NA2-F1 | USA Surveillance | USA | 2.86e+18 | 90690005073.6 |  | low |  | 585 | YES | NO | PWR | 31536000 | 7.498807 | 2.2923e+18 | 18.36028 | 2.86e+18 | 18.45637 | 2.7061e+18 | 18.43234 | 2.5605e+18 | 18.40832 | 24.43197 | 22.98413
289.4444 | 0.11 | 0.86 | 0.715 | 0.018 | 0.23 | 0.19 | 18.993 | 10.7018 | F | 36.66667 | 926 | Plotter | NA2 | F1 | NA2-F1 | USA Surveillance | USA | 9.84e+18 | 50326508567.8 |  | low |  | 585 | YES | NO | PWR | 195523200 | 8.291198 | 8.8728e+18 | 18.94806 | 9.84e+18 | 18.993 | 9.5887e+18 | 18.98176 | 9.3439e+18 | 18.97053 | 38.90062 | 34.51761
288.8889 | 0.11 | 0.86 | 0.715 | 0.018 | 0.23 | 0.19 | 19.31806 | 10.64028 | F | 36.58333 | 927 | Plotter | NA2 | F1 | NA2-F1 | USA Surveillance | USA | 2.08e+19 | 43679713461.1 |  | low |  | 585 | YES | NO | PWR | 476193600 | 8.677784 | 1.9294e+19 | 19.28543 | 2.08e+19 | 19.31806 | 2.0413e+19 | 19.30991 | 2.0033e+19 | 19.30175 | 46.64315 | 43.24656
291.1111 | 0.11 | 0.63 | 1.4 | 0.012 | 0.2 | 0.2 | 17.91908 | 10.49085 | P | 12.77778 | 932 | Plotter | OC1 | P1 | OC1-P1 | USA Surveillance | USA | 8.3e+17 | 30963679231.2 |  | low |  | 461.5 | YES | NO | BWR | 26805600 | 7.428226 | 8.2477e+17 | 17.91633 | 8.3e+17 | 17.91908 | 8.2869e+17 | 17.91839 | 8.2738e+17 | 17.9177 | 10.25323 | 14.28771
291.1111 | 0.11 | 0.63 | 1.4 | 0.012 | 0.2 | 0.2 | 17.91908 | 10.49085 | P | 16.66667 | 933 | Plotter | OC1 | P1 | OC1-P1 | USA Surveillance | USA | 8.3e+17 | 30963679231.2 |  | low |  | 466.8 | YES | NO | PWR | 26805600 | 7.428226 | 8.2477e+17 | 17.91633 | 8.3e+17 | 17.91908 | 8.2869e+17 | 17.91839 | 8.2738e+17 | 17.9177 | 10.25323 | 14.28771
276.6667 | 0.11 | 0.63 | 1.4 | 0.012 | 0.2 | 0.2 | 18.1959 | 10.20222 | P | 29.6 | 971 | Plotter | OYS | P2 | OYS-P2 | USA Surveillance | USA | 1.57e+18 | 15930000000 |  | low |  |  | NO | NO | BWR | 98556183.3 | 7.993684 | 1.7819e+18 | 18.25088 | 1.57e+18 | 18.1959 | 1.6205e+18 | 18.20964 | 1.6726e+18 | 18.22339 | 24.66099 | 23.77999
276.6667 | 0.11 | 0.63 | 1.4 | 0.012 | 0.2 | 0.2 | 18.26853 | 9.951682 | P | 24.67222 | 972 | Plotter | OYS | P2 | OYS-P2 | USA Surveillance | USA | 1.8558e+18 | 8947100000 |  | low |  |  | NO | NO | BWR | 207419163.8 | 8.316849 | 2.3638e+18 | 18.37362 | 1.8558e+18 | 18.26853 | 1.9715e+18 | 18.2948 | 2.0945e+18 | 18.32108 | 29.24407 | 25.30506
276.6667 | 0.11 | 0.6 | 1.42 | 0.015 | 0.27 | 0.24 | 18.18469 | 10.19089 | P | 15.75556 | 981 | Plotter | OYS | P5 | OYS-P5 | USA Surveillance | USA | 1.53e+18 | 15520000000 |  | low |  |  | NO | NO | BWR | 98582474.2 | 7.9938 | 1.7456e+18 | 18.24194 | 1.53e+18 | 18.18469 | 1.5813e+18 | 18.199 | 1.6342e+18 | 18.21331 | 25.41957 | 23.31134
276.6667 | 0.11 | 0.61 | 1.43 | 0.013 | 0.23 | 0.205 | 18.19033 | 10.19645 | P | 14.12778 | 987 | Plotter | OYS | PBWR2 | OYS-PBWR2 | USA Surveillance | USA | 1.55e+18 | 15720000000 |  | low |  |  | NO | NO | BWR | 98600508.9 | 7.993879 | 1.7639e+18 | 18.24647 | 1.55e+18 | 18.19033 | 1.6009e+18 | 18.20437 | 1.6535e+18 | 18.2184 | 24.88463 | 23.52002
276.6667 | 0.11 | 0.61 | 1.43 | 0.013 | 0.23 | 0.205 | 18.02531 | 10.03141 | P | 18.83333 | 988 | Plotter | OYS | PBWR2 | OYS-PBWR2 | USA Surveillance | USA | 1.06e+18 | 10750000000 |  | low |  |  | NO | NO | BWR | 98604651.2 | 7.993897 | 1.3015e+18 | 18.11445 | 1.06e+18 | 18.02531 | 1.1158e+18 | 18.04759 | 1.1746e+18 | 18.06988 | 21.01606 | 20.31666
276.6667 | 0.11 | 0.61 | 1.43 | 0.013 | 0.23 | 0.205 | 18.44651 | 10.12966 | P | 38.31667 | 989 | Plotter | OYS | PBWR2 | OYS-PBWR2 | USA Surveillance | USA | 2.7958e+18 | 13479000000 |  | low |  |  | NO | NO | BWR | 207418948.0 | 8.316848 | 3.2809e+18 | 18.516 | 2.7958e+18 | 18.44651 | 2.9099e+18 | 18.46388 | 3.0287e+18 | 18.48125 | 34.15666 | 29.24824
276.6667 | 0.11 | 0.61 | 1.43 | 0.013 | 0.23 | 0.205 | 18.23388 | 9.917027 | P | 30.72778 | 990 | Plotter | OYS | PBWR2 | OYS-PBWR2 | USA Surveillance | USA | 1.7135e+18 | 8260900000 |  | low |  |  | NO | NO | BWR | 207422920.0 | 8.316857 | 2.2177e+18 | 18.3459 | 1.7135e+18 | 18.23388 | 1.8276e+18 | 18.26189 | 1.9494e+18 | 18.28989 | 28.75007 | 24.42312
276.6667 | 0.11 | 0.24 | 1.485 | 0.015 | 0.13 | 0.17 | 18.04139 | 10.04766 | W | 17.66667 | 1011 | Plotter | OYS | W5 | OYS-W5 | USA Surveillance | USA | 1.1e+18 | 11160000000 |  | low |  |  | NO | NO | BWR | 98566308.2 | 7.993728 | 1.3406e+18 | 18.12728 | 1.1e+18 | 18.04139 | 1.1558e+18 | 18.06287 | 1.2143e+18 | 18.08434 | 21.87154 | 17.52624
276.6667 | 0.11 | 0.24 | 1.485 | 0.015 | 0.13 | 0.17 | 18.23045 | 10.23654 | W | 42.78889 | 1012 | Plotter | OYS | W5 | OYS-W5 | USA Surveillance | USA | 1.7e+18 | 17240000000 |  | low |  |  | NO | NO | BWR | 98607888.6 | 7.993912 | 1.8992e+18 | 18.27857 | 1.7e+18 | 18.23045 | 1.7477e+18 | 18.24248 | 1.7968e+18 | 18.25451 | 25.76641 | 20.73095
276.6667 | 0.11 | 0.24 | 1.485 | 0.015 | 0.13 | 0.17 | 18.25027 | 9.933437 | W | 43.71667 | 1013 | Plotter | OYS | W5 | OYS-W5 | USA Surveillance | USA | 1.7794e+18 | 8579000000 |  | low |  |  | NO | NO | BWR | 207413451.5 | 8.316837 | 2.2857e+18 | 18.35901 | 1.7794e+18 | 18.25027 | 1.8943e+18 | 18.27746 | 2.0167e+18 | 18.30464 | 28.53246 | 21.09092
276.6667 | 0.11 | 0.24 | 1.485 | 0.015 | 0.13 | 0.17 | 18.45452 | 10.13767 | W | 42.42778 | 1014 | Plotter | OYS | W5 | OYS-W5 | USA Surveillance | USA | 2.8479e+18 | 13730000000 |  | low |  |  | NO | NO | BWR | 207421704.3 | 8.316854 | 3.3298e+18 | 18.52241 | 2.8479e+18 | 18.45452 | 2.9614e+18 | 18.4715 | 3.0794e+18 | 18.48847 | 32.82416 | 25.11634
290 | 0.11 | 1 | 0.85 | 0.008 | 0.16 | 0.19 | 18.6902 | 11.30103 | F | 2 | 1026 | Plotter | P10 | F1 | P10-F1 | German PWR Surveillance | GERMANY | 4.9e+18 | 200000000000 |  | low | -49 | 482 | YES | YES | BWR | 24500000 | 7.389166 | 3.3529e+18 | 18.52541 | 4.9e+18 | 18.6902 | 4.4566e+18 | 18.649 | 4.0533e+18 | 18.60781 | 27.94756 | 29.63291
290 | 0.11 | 1 | 0.85 | 0.008 | 0.16 | 0.19 | 18.76343 | 11.30103 | F | 9 | 1027 | Plotter | P10 | F1 | P10-F1 | German PWR Surveillance | GERMANY | 5.8e+18 | 200000000000 |  | low | -49 | 482 | YES | YES | PWR | 29000000 | 7.462398 | 3.9687e+18 | 18.59865 | 5.8e+18 | 18.76343 | 5.2751e+18 | 18.72223 | 4.7977e+18 | 18.68104 | 30.01888 | 31.4156
290 | 0.11 | 1 | 0.85 | 0.008 | 0.16 | 0.19 | 19.11394 | 11.30103 | F | 34 | 1028 | Plotter | P10 | F1 | P10-F1 | German PWR Surveillance | GERMANY | 1.3e+19 | 200000000000 |  | low | -49 | 482 | YES | YES | PWR | 65000000 | 7.812913 | 8.8953e+18 | 18.94916 | 1.3e+19 | 19.11394 | 1.1824e+19 | 19.07275 | 1.0754e+19 | 19.03155 | 38.65464 | 40.58385
290 | 0.11 | 1 | 0.85 | 0.008 | 0.16 | 0.19 | 19.17609 | 11.30103 | F | 35 | 1029 | Plotter | P10 | F1 | P10-F1 | German PWR Surveillance | GERMANY | 1.5e+19 | 200000000000 |  | low | -49 | 482 | YES | YES | PWR | 75000000 | 7.875061 | 1.0264e+19 | 19.01131 | 1.5e+19 | 19.17609 | 1.3643e+19 | 19.1349 | 1.2408e+19 | 19.0937 | 40.02589 | 42.22126
290 | 0.11 | 1 | 0.85 | 0.008 | 0.16 | 0.19 | 19.30103 | 11.30103 | F | 29 | 1030 | Plotter | P10 | F1 | P10-F1 | German PWR Surveillance | GERMANY | 2e+19 | 200000000000 |  | low | -49 | 482 | YES | YES | PWR | 100000000 | 8 | 1.3685e+19 | 19.13625 | 2e+19 | 19.30103 | 1.819e+19 | 19.25983 | 1.6544e+19 | 19.21864 | 42.74711 | 45.94575
284 | 0.11 | 0.81 | 0.68 | 0.01 | 0.26 | 0.2 | 19.23045 | 11.32222 | F | 11 | 1088 | Plotter | P19 | F2 | P19-F2 | German PWR Surveillance | GERMANY | 1.7e+19 | 210000000000 |  | low |  | 476 | YES | NO | PWR | 80952381.0 | 7.90823 | 1.1519e+19 | 19.06143 | 1.7e+19 | 19.23045 | 1.5424e+19 | 19.18819 | 1.3994e+19 | 19.14594 | 42.65018 | 41.37988
284 | 0.11 | 0.81 | 0.68 | 0.01 | 0.26 | 0.2 | 19.54407 | 11.32222 | F | 28 | 1089 | Plotter | P19 | F2 | P19-F2 | German PWR Surveillance | GERMANY | 3.5e+19 | 210000000000 |  | low |  | 476 | YES | NO | PWR | 166666666.7 | 8.221849 | 2.3716e+19 | 19.37505 | 3.5e+19 | 19.54407 | 3.1755e+19 | 19.50181 | 2.8811e+19 | 19.45956 | 51.36646 | 51.50987
285 | 0.11 | 0.99 | 0.66 | 0.01 | 0.14 | 0.22 | 18.27875 | 10.30103 | F | 13 | 1120 | Plotter | P7 | F1 | P7-F1 | German PWR Surveillance | GERMANY | 1.9e+18 | 20000000000 |  | low | -46 | 417 | YES | YES | PWR | 95000000 | 7.977724 | 2.0605e+18 | 18.31397 | 1.9e+18 | 18.27875 | 1.9389e+18 | 18.28756 | 1.9786e+18 | 18.29636 | 20.33573 | 22.55007
285 | 0.11 | 0.99 | 0.66 | 0.01 | 0.14 | 0.22 | 18.76343 | 10.30103 | F | 26 | 1121 | Plotter | P7 | F1 | P7-F1 | German PWR Surveillance | GERMANY | 5.8e+18 | 20000000000 |  | low | -46 | 417 | YES | YES | PWR | 290000000 | 8.462398 | 6.2899e+18 | 18.79865 | 5.8e+18 | 18.76343 | 5.9188e+18 | 18.77223 | 6.04e+18 | 18.78104 | 35.94304 | 33.23672
285 | 0.11 | 0.99 | 0.66 | 0.01 | 0.14 | 0.22 | 18.76343 | 10.30103 | F | 29 | 1122 | Plotter | P7 | F1 | P7-F1 | German PWR Surveillance | GERMANY | 5.8e+18 | 20000000000 |  | low | -18 |  | NO | YES | PWR | 290000000 | 8.462398 | 6.2899e+18 | 18.79865 | 5.8e+18 | 18.76343 | 5.9188e+18 | 18.77223 | 6.04e+18 | 18.78104 | 35.94304 | 33.23672
275.5556 | 0.11 | 0.407 | 1.56 | 0.009 | 0.19 | 0 | 17.20412 | 8.825918 | W | 7.777778 | 1179 | Plotter | PH3 | W1 | PH3-W1 | USA Surveillance | USA | 1.6e+17 | 669757598.0 |  | low |  |  | NO | NO | BWR | 238892400 | 8.378202 | 3.4226e+17 | 17.53436 | 1.6e+17 | 17.20412 | 1.935e+17 | 17.28668 | 2.3401e+17 | 17.36924 | 9.687882 | 7.826715
286.6667 | 0.11 | 0.61 | 1.37 | 0.004 | 0.23 | 0.23 | 18.14613 | 10.602 | P | 25.05556 | 1334 | Plotter | SL2 | P1 | SL2-P1 | USA Surveillance | USA | 1.4e+18 | 39994332231.8 |  | low | -22.44444 | 385.417 | YES | YES | PWR | 35004960 | 7.54413 | 1.3218e+18 | 18.12115 | 1.4e+18 | 18.14613 | 1.38e+18 | 18.13988 | 1.3603e+18 | 18.13364 | 14.5762 | 18.90744
286.6667 | 0.11 | 0.61 | 1.37 | 0.004 | 0.23 | 0.23 | 18.14613 | 10.602 | P | 16.33333 | 1335 | Plotter | SL2 | P1 | SL2-P1 | USA Surveillance | USA | 1.4e+18 | 39994332231.8 |  | low | -0.8888889 | 410.698 | YES | YES | PWR | 35004960 | 7.54413 | 1.3218e+18 | 18.12115 | 1.4e+18 | 18.14613 | 1.38e+18 | 18.13988 | 1.3603e+18 | 18.13364 | 14.5762 | 18.90744
287.2222 | 0.11 | 0.61 | 1.37 | 0.004 | 0.23 | 0.23 | 19 | 10.45705 | P | 57.05556 | 1336 | Plotter | SL2 | P1 | SL2-P1 | USA Surveillance | USA | 1e+19 | 28644798540.0 |  | low | -0.8888889 | 410.698 | YES | YES | PWR | 349103520 | 8.542954 | 1.0093e+19 | 19.00402 | 1e+19 | 19 | 1.0023e+19 | 19.001 | 1.0046e+19 | 19.00201 | 35.63315 | 36.48279
280.5556 | 0.11 | 0.5 | 1.395 | 0.013 | 0.325 | 0.232 | 18.43297 | 10.89277 | P | 27.22222 | 1417 | Plotter | SU1 | P1 | SU1-P1 | USA Surveillance | USA | 2.71e+18 | 78121396614.5 |  | low |  | 495.0435 | YES | NO | PWR | 34689600 | 7.540199 | 2.2379e+18 | 18.34984 | 2.71e+18 | 18.43297 | 2.5834e+18 | 18.41219 | 2.4627e+18 | 18.3914 | 25.65175 | 25.60371
281.6667 | 0.11 | 0.5 | 1.395 | 0.013 | 0.325 | 0.232 | 19.25527 | 10.85338 | P | 62.22222 | 1418 | Plotter | SU1 | P1 | SU1-P1 | USA Surveillance | USA | 1.8e+19 | 71347031963.5 |  | low |  | 495.0435 | YES | NO | PWR | 252288000 | 8.401897 | 1.5136e+19 | 19.18002 | 1.8e+19 | 19.25527 | 1.7237e+19 | 19.23646 | 1.6506e+19 | 19.21765 | 50.45 | 48.60861
283.8889 | 0.11 | 0.5 | 1.395 | 0.013 | 0.325 | 0.232 | 19.20412 | 10.50228 | P | 46.87778 | 1419 | Plotter | SU1 | P1 | SU1-P1 | USA Surveillance | USA | 1.6e+19 | 31789265146.6 |  | low |  | 495.0435 | YES | NO | PWR | 503314560 | 8.701839 | 1.5816e+19 | 19.19909 | 1.6e+19 | 19.20412 | 1.5954e+19 | 19.20286 | 1.5908e+19 | 19.2016 | 46.93714 | 44.92047
279.4444 | 0.11 | 0.54 | 1.34 | 0.011 | 0.244 | 0.244 | 18.47276 | 10.89477 | P | 32.22222 | 1426 | Plotter | SU2 | P1 | SU2-P1 | USA Surveillance | USA | 2.97e+18 | 78481735159.8 |  | low |  | 469.878 | YES | NO | PWR | 37843200 | 7.577988 | 2.4503e+18 | 18.38923 | 2.97e+18 | 18.47276 | 2.8306e+18 | 18.45187 | 2.6977e+18 | 18.43099 | 26.85975 | 27.29505
282.2222 | 0.11 | 0.54 | 1.34 | 0.011 | 0.244 | 0.244 | 19.27646 | 10.85338 | P | 43.88889 | 1427 | Plotter | SU2 | P1 | SU2-P1 | USA Surveillance | USA | 1.89e+19 | 71347031963.5 |  | low |  | 469.878 | YES | NO | PWR | 264902400 | 8.423086 | 1.5893e+19 | 19.20121 | 1.89e+19 | 19.27646 | 1.8099e+19 | 19.25765 | 1.7332e+19 | 19.23884 | 49.62987 | 48.54637
283.8889 | 0.11 | 0.54 | 1.34 | 0.011 | 0.244 | 0.244 | 19.43616 | 10.62986 | P | 60.15 | 1428 | Plotter | SU2 | P1 | SU2-P1 | USA Surveillance | USA | 2.73e+19 | 42644203012.6 |  | low |  | 469.878 | YES | NO | PWR | 640180800 | 8.806303 | 2.5446e+19 | 19.40561 | 2.73e+19 | 19.43616 | 2.6824e+19 | 19.42853 | 2.6357e+19 | 19.42089 | 53.63497 | 53.33156
279.4444 | 0.11 | 0.54 | 1.34 | 0.011 | 0.244 | 0.244 | 18.47276 | 10.89477 | P | 26.66667 | 1429 | Plotter | SU2 | P1 | SU2-P1 | USA Surveillance | USA | 2.97e+18 | 78481735159.8 |  | low |  | 468.843 | YES | NO | PWR | 37843200 | 7.577988 | 2.4503e+18 | 18.38923 | 2.97e+18 | 18.47276 | 2.8306e+18 | 18.45187 | 2.6977e+18 | 18.43099 | 26.85975 | 27.29505
282.2222 | 0.11 | 0.54 | 1.34 | 0.011 | 0.244 | 0.244 | 19.27646 | 10.85338 | P | 36.11111 | 1430 | Plotter | SU2 | P1 | SU2-P1 | USA Surveillance | USA | 1.89e+19 | 71347031963.5 |  | low |  | 468.843 | YES | NO | PWR | 264902400 | 8.423086 | 1.5893e+19 | 19.20121 | 1.89e+19 | 19.27646 | 1.8099e+19 | 19.25765 | 1.7332e+19 | 19.23884 | 49.62987 | 48.54637
283.8889 | 0.11 | 0.54 | 1.34 | 0.011 | 0.244 | 0.244 | 19.43616 | 10.62986 | P | 58.46667 | 1431 | Plotter | SU2 | P1 | SU2-P1 | USA Surveillance | USA | 2.73e+19 | 42644203012.6 |  | low |  | 468.843 | YES | NO | PWR | 640180800 | 8.806303 | 2.5446e+19 | 19.40561 | 2.73e+19 | 19.43616 | 2.6824e+19 | 19.42853 | 2.6357e+19 | 19.42089 | 53.63497 | 53.33156
276.1111 | 0.11 | 0.49 | 1.375 | 0.01 | 0.202 | 0.239 | 18.51188 | 10.94862 | P | 29.44444 | 1638 | Plotter | ZN1 | P1 | ZN1-P1 | USA Surveillance | USA | 3.25e+18 | 88842089609.7 |  | low |  | 434.37 | YES | NO | PWR | 36581760 | 7.563265 | 2.6157e+18 | 18.41758 | 3.25e+18 | 18.51188 | 3.0783e+18 | 18.48831 | 2.9156e+18 | 18.46473 | 28.80162 | 29.35071
276.1111 | 0.11 | 0.49 | 1.375 | 0.01 | 0.202 | 0.239 | 18.98408 | 10.93873 | P | 50 | 1639 | Plotter | ZN1 | P1 | ZN1-P1 | USA Surveillance | USA | 9.64e+18 | 86841589410.1 |  | low |  | 434.37 | YES | NO | PWR | 111006720 | 8.045349 | 7.7939e+18 | 18.89176 | 9.64e+18 | 18.98408 | 9.1411e+18 | 18.961 | 8.6679e+18 | 18.93792 | 43.98901 | 43.55795
276.1111 | 0.11 | 0.49 | 1.375 | 0.01 | 0.202 | 0.239 | 19.12385 | 10.91155 | P | 52.22222 | 1640 | Plotter | ZN1 | P1 | ZN1-P1 | USA Surveillance | USA | 1.33e+19 | 81574513227.1 |  | low |  | 434.37 | YES | NO | PWR | 163041120 | 8.212297 | 1.0888e+19 | 19.03696 | 1.33e+19 | 19.12385 | 1.2651e+19 | 19.10213 | 1.2034e+19 | 19.08041 | 49.32664 | 47.79266
276.6667 | 0.11 | 0.49 | 1.375 | 0.01 | 0.202 | 0.239 | 19.19312 | 10.76134 | P | 55 | 1641 | Plotter | ZN1 | P1 | ZN1-P1 | USA Surveillance | USA | 1.56e+19 | 57721441650.7 |  | low |  | 434.37 | YES | NO | PWR | 270263520 | 8.431787 | 1.3686e+19 | 19.13628 | 1.56e+19 | 19.19312 | 1.5098e+19 | 19.17891 | 1.4612e+19 | 19.1647 | 51.54956 | 49.65159
276.1111 | 0.11 | 0.49 | 1.375 | 0.01 | 0.202 | 0.239 | 18.51188 | 10.94862 | P | 17.77778 | 1642 | Plotter | ZN1 | P1 | ZN1-P1 | USA Surveillance | USA | 3.25e+18 | 88842089609.7 |  | low |  | 422.9935 | YES | NO | PWR | 36581760 | 7.563265 | 2.6157e+18 | 18.41758 | 3.25e+18 | 18.51188 | 3.0783e+18 | 18.48831 | 2.9156e+18 | 18.46473 | 28.80162 | 29.35071
276.1111 | 0.11 | 0.49 | 1.375 | 0.01 | 0.202 | 0.239 | 18.98408 | 10.93873 | P | 36.66667 | 1643 | Plotter | ZN1 | P1 | ZN1-P1 | USA Surveillance | USA | 9.64e+18 | 86841589410.1 |  | low |  | 422.9935 | YES | NO | PWR | 111006720 | 8.045349 | 7.7939e+18 | 18.89176 | 9.64e+18 | 18.98408 | 9.1411e+18 | 18.961 | 8.6679e+18 | 18.93792 | 43.98901 | 43.55795
276.1111 | 0.11 | 0.49 | 1.375 | 0.01 | 0.202 | 0.239 | 19.12385 | 10.91155 | P | 40.55556 | 1644 | Plotter | ZN1 | P1 | ZN1-P1 | USA Surveillance | USA | 1.33e+19 | 81574513227.1 |  | low |  | 422.9935 | YES | NO | PWR | 163041120 | 8.212297 | 1.0888e+19 | 19.03696 | 1.33e+19 | 19.12385 | 1.2651e+19 | 19.10213 | 1.2034e+19 | 19.08041 | 49.32664 | 47.79266
276.6667 | 0.11 | 0.49 | 1.375 | 0.01 | 0.202 | 0.239 | 19.19312 | 10.76134 | P | 55.55556 | 1645 | Plotter | ZN1 | P1 | ZN1-P1 | USA Surveillance | USA | 1.56e+19 | 57721441650.7 |  | low |  | 422.9935 | YES | NO | PWR | 270263520 | 8.431787 | 1.3686e+19 | 19.13628 | 1.56e+19 | 19.19312 | 1.5098e+19 | 19.17891 | 1.4612e+19 | 19.1647 | 51.54956 | 49.65159
281.7 | 0.11 | 0.53 | 1.24 | 0.011 | 0.24 | 0.21 | 19.15534 | 11.02531 | P | 38 | 1672 | Plotter | UP1 | P2 | UP1-P2 | UNKNOWN Surveillance | UNKNOWN | 1.43e+19 | 106000000000 |  | low |  |  | NO | NO | PWR | 134905660.4 | 8.13003 | 1.111e+19 | 19.0457 | 1.43e+19 | 19.15534 | 1.3425e+19 | 19.12793 | 1.2604e+19 | 19.10052 | 45.05609 | 44.2243
274 | 0.11 | 0.62 | 1.36 | 0.009 | 0.26 | 0.185 | 17.32222 | 9.698192 | P | 21.1 | 1682 | Plotter | UP4 | P1 | UP4-P1 | UNKNOWN Surveillance | UNKNOWN | 2.1e+17 | 4991049663.9 |  | low |  |  | NO | NO | PWR | 42075317.6 | 7.624027 | 3.0061e+17 | 17.47801 | 2.1e+17 | 17.32222 | 2.297e+17 | 17.36117 | 2.5125e+17 | 17.40011 | 7.723524 | 9.884347
274 | 0.11 | 0.62 | 1.36 | 0.009 | 0.26 | 0.185 | 18.55267 | 9.698192 | P | 41.7 | 1683 | Plotter | UP4 | P1 | UP4-P1 | UNKNOWN Surveillance | UNKNOWN | 3.57e+18 | 4991049663.9 |  | low |  |  | NO | NO | BWR | 715280400 | 8.854476 | 5.1104e+18 | 18.70845 | 3.57e+18 | 18.55267 | 3.9049e+18 | 18.59161 | 4.2713e+18 | 18.63056 | 41.01437 | 33.30109
287.2222 | 0.11 | 0.61 | 1.37 | 0.004 | 0.23 | 0.23 | 19.35218 | 10.44599 | P | 73.72222 | 1784 | Plotter | SL2 | P1 | SL2-P1 | USA Surveillance | USA | 2.25e+19 | 27924474349.7 |  | low | -22.44444 | 385.417 | YES | YES | PWR | 805744800 | 8.906198 | 2.2825e+19 | 19.35841 | 2.25e+19 | 19.35218 | 2.2581e+19 | 19.35374 | 2.2662e+19 | 19.3553 | 45.40085 | 45.1038
287.2222 | 0.11 | 0.61 | 1.37 | 0.004 | 0.23 | 0.23 | 19.35218 | 10.44599 | P | 70.88889 | 1785 | Plotter | SL2 | P1 | SL2-P1 | USA Surveillance | USA | 2.25e+19 | 27924474349.7 |  | low | -0.8888889 | 410.698 | YES | YES | PWR | 805744800 | 8.906198 | 2.2825e+19 | 19.35841 | 2.25e+19 | 19.35218 | 2.2581e+19 | 19.35374 | 2.2662e+19 | 19.3553 | 45.40085 | 45.1038
278.8889 | 0.11 | 0.63 | 1.28 | 0.012 | 0.24 | 0 | 16.92891 | 8.489585 | P | 11.22222 | 1818 | Plotter | NM2 | P1 | NM2-P1 | USA Surveillance | USA | 84900000000000000 | 308734098.6 |  | low | -23.05556 |  | NO | YES | BWR | 274993920 | 8.439323 | 2.1204e+17 | 17.32642 | 84900000000000000 | 16.92891 | 1.0673e+17 | 17.02828 | 1.3417e+17 | 17.12766 | 6.168914 | 4.123983
290 | 0.11 | 0.83 | 1.61 | 0.004 | 0.16 | 0.15 | 17.84509804 | 11.8920946 | P | 8.01152 | 2335 | IVAR |  |  | CM13 |  |  | 7e+17 | 780000000000 | 16 | low |  |  | NO | NO | PWR | 897435.9 | 5.953003 | 3.6484e+17 | 17.5621 | 7e+17 | 17.8451 | 5.9477e+17 | 17.77435 | 5.0536e+17 | 17.7036 | 7.899696 | 15.31755
290 | 0.11 | 0.83 | 1.61 | 0.004 | 0.16 | 0.15 | 18.25527251 | 11.8920946 | P | 14.24528 | 2336 | IVAR |  |  | CM13 |  |  | 1.8e+18 | 780000000000 | 28 | low |  |  | NO | NO | PWR | 2307692.3 | 6.363178 | 9.3816e+17 | 17.97228 | 1.8e+18 | 18.25527 | 1.5294e+18 | 18.18452 | 1.2995e+18 | 18.11378 | 16.68216 | 21.85542
290 | 0.11 | 0.83 | 1.61 | 0.004 | 0.16 | 0.15 | 18.53147892 | 11.8920946 | P | 19.04723 | 2337 | IVAR |  |  | CM13 |  |  | 3.4e+18 | 780000000000 | 37 | low |  |  | NO | NO | PWR | 4358974.4 | 6.639384 | 1.7721e+18 | 18.24848 | 3.4e+18 | 18.53148 | 2.8889e+18 | 18.46073 | 2.4546e+18 | 18.38998 | 24.50686 | 27.17876
290 | 0.11 | 0.83 | 1.61 | 0.004 | 0.16 | 0.15 | 18.87506126 | 11.98677173 | P | 23.95772 | 2338 | IVAR |  |  | CM13 |  |  | 7.5e+18 | 970000000000 | 46 | low |  |  | NO | NO | PWR | 7731958.8 | 6.88829 | 3.7422e+18 | 18.57313 | 7.5e+18 | 18.87506 | 6.3035e+18 | 18.79958 | 5.2978e+18 | 18.7241 | 33.85768 | 35.41824
290 | 0.11 | 0.83 | 1.61 | 0.004 | 0.16 | 0.15 | 18.92941893 | 11.98677173 | P | 30.10683 | 2339 | IVAR |  |  | CM13 |  |  | 8.5e+18 | 970000000000 | 57 | low |  |  | NO | NO | PWR | 8762886.6 | 6.942647 | 4.2412e+18 | 18.62749 | 8.5e+18 | 18.92942 | 7.1439e+18 | 18.85394 | 6.0042e+18 | 18.77845 | 35.23653 | 36.94081
290 | 0.11 | 0.83 | 1.61 | 0.004 | 0.16 | 0.15 | 19.13353891 | 11.8920946 | P | 42.29628 | 2340 | IVAR |  |  | CM13 |  |  | 1.36e+19 | 780000000000 | 78 | low |  |  | NO | NO | PWR | 17435897.4 | 7.241444 | 7.0883e+18 | 18.85054 | 1.36e+19 | 19.13354 | 1.1556e+19 | 19.06279 | 9.8184e+18 | 18.99204 | 40.34239 | 41.91649
290 | 0.11 | 0.83 | 1.61 | 0.004 | 0.16 | 0.15 | 19.52113808 | 11.98677173 | P | 35.25852 | 2341 | IVAR |  |  | CM13 |  |  | 3.32e+19 | 970000000000 | 66 | low |  |  | NO | NO | PWR | 34226804.1 | 7.534366 | 1.6566e+19 | 19.21921 | 3.32e+19 | 19.52114 | 2.7903e+19 | 19.44566 | 2.3452e+19 | 19.37017 | 51.13535 | 54.25866
290 | 0.11 | 0.83 | 1.61 | 0.004 | 0.16 | 0.15 | 17.60205999 | 11.41497335 | P | 9.55187 | 2342 | IVAR |  |  | CM13 |  |  | 4e+17 | 260000000000 | 19 | low |  |  | NO | NO | PWR | 1538461.5 | 6.187087 | 2.5971e+17 | 17.41449 | 4e+17 | 17.60206 | 3.5906e+17 | 17.55517 | 3.2231e+17 | 17.50827 | 4.938258 | 11.95683
290 | 0.11 | 0.83 | 1.61 | 0.004 | 0.16 | 0.15 | 18 | 11.50514998 | P | 12.66875 | 2343 | IVAR |  |  | CM13 |  |  | 1e+18 | 320000000000 | 25 | low |  |  | NO | NO | PWR | 3125000 | 6.49485 | 6.2287e+17 | 17.79439 | 1e+18 | 18 | 8.8838e+17 | 17.9486 | 7.8922e+17 | 17.8972 | 10.63723 | 17.63594
290 | 0.11 | 0.83 | 1.61 | 0.004 | 0.16 | 0.15 | 18.38021124 | 11.49136169 | P | 20.672 | 2344 | IVAR |  |  | CM13 |  |  | 2.4e+18 | 310000000000 | 40 | low |  |  | NO | NO | PWR | 7741935.5 | 6.88885 | 1.5044e+18 | 18.17736 | 2.4e+18 | 18.38021 | 2.1355e+18 | 18.3295 | 1.9001e+18 | 18.27879 | 20.15406 | 24.14901
290 | 0.11 | 0.83 | 1.61 | 0.004 | 0.16 | 0.15 | 18.68124124 | 11.50514998 | P | 27.29168 | 2345 | IVAR |  |  | CM13 |  |  | 4.8e+18 | 320000000000 | 52 | low |  |  | NO | NO | PWR | 15000000 | 7.176091 | 2.9898e+18 | 18.47564 | 4.8e+18 | 18.68124 | 4.2642e+18 | 18.62984 | 3.7882e+18 | 18.57844 | 28.72667 | 30.50714
290 | 0.11 | 0.83 | 1.61 | 0.004 | 0.16 | 0.15 | 18.92941893 | 11.41497335 | P | 51.98012 | 2346 | IVAR |  |  | CM13 |  |  | 8.5e+18 | 260000000000 | 94 | low |  |  | NO | NO | PWR | 32692307.7 | 7.514446 | 5.5188e+18 | 18.74185 | 8.5e+18 | 18.92942 | 7.63e+18 | 18.88253 | 6.8491e+18 | 18.83563 | 35.23653 | 36.94081
290 | 0.11 | 0.83 | 1.61 | 0.004 | 0.16 | 0.15 | 19.19589965 | 11.47712125 | P | 63.28448 | 2347 | IVAR |  |  | CM13 |  |  | 1.57e+19 | 300000000000 | 112 | low |  |  | NO | NO | PWR | 52333333.3 | 7.718778 | 9.906e+18 | 18.9959 | 1.57e+19 | 19.1959 | 1.3993e+19 | 19.1459 | 1.2471e+19 | 19.0959 | 41.92882 | 43.50418
290 | 0.11 | 0.83 | 1.61 | 0.004 | 0.16 | 0.15 | 17.47712125 | 11 | P | 7.50075 | 2348 | IVAR |  |  | CM13 |  |  | 3e+17 | 100000000000 | 15 | low |  |  | NO | NO | PWR | 3000000 | 6.477121 | 2.358e+17 | 17.37255 | 3e+17 | 17.47712 | 2.8247e+17 | 17.45098 | 2.6597e+17 | 17.42483 | 3.910998 | 10.3338
290 | 0.11 | 0.83 | 1.61 | 0.004 | 0.16 | 0.15 | 18.04139269 | 11 | P | 12.66875 | 2349 | IVAR |  |  | CM13 |  |  | 1.1e+18 | 100000000000 | 25 | low |  |  | NO | NO | PWR | 11000000 | 7.041393 | 8.646e+17 | 17.93682 | 1.1e+18 | 18.04139 | 1.0357e+18 | 18.01525 | 9.7522e+17 | 17.9891 | 11.49289 | 18.28352
290 | 0.11 | 0.83 | 1.61 | 0.004 | 0.16 | 0.15 | 18.38021124 | 10.90308999 | P | 25.06368 | 2350 | IVAR |  |  | CM13 |  |  | 2.4e+18 | 80000000000 | 48 | low |  |  | NO | NO | PWR | 30000000 | 7.477121 | 1.9725e+18 | 18.29502 | 2.4e+18 | 18.38021 | 2.2851e+18 | 18.35891 | 2.1758e+18 | 18.33761 | 20.15406 | 24.14901
290 | 0.11 | 0.83 | 1.61 | 0.004 | 0.16 | 0.15 | 18.60205999 | 10.90308999 | P | 32.95548 | 2351 | IVAR |  |  | CM13 |  |  | 4e+18 | 80000000000 | 62 | low |  |  | NO | NO | PWR | 50000000 | 7.69897 | 3.2875e+18 | 18.51687 | 4e+18 | 18.60206 | 3.8086e+18 | 18.58076 | 3.6263e+18 | 18.55946 | 26.5188 | 28.70258
270 | 0.11 | 0.83 | 1.61 | 0.004 | 0.16 | 0.15 | 18.5797836 | 11.96378783 | P | 16.36608 | 2352 | IVAR |  |  | CM13 |  |  | 3.8e+18 | 920000000000 | 32 | low |  |  | NO | NO | PWR | 4130434.8 | 6.615996 | 1.9162e+18 | 18.28245 | 3.8e+18 | 18.57978 | 3.2022e+18 | 18.50545 | 2.6985e+18 | 18.43112 | 37.17431 | 40.70736
270 | 0.11 | 0.83 | 1.61 | 0.004 | 0.16 | 0.15 | 19.18184359 | 11.96378783 | P | 56.32467 | 2353 | IVAR |  |  | CM13 |  |  | 1.52e+19 | 920000000000 | 101 | low |  |  | NO | NO | PWR | 16521739.1 | 7.218056 | 7.665e+18 | 18.88451 | 1.52e+19 | 19.18184 | 1.2809e+19 | 19.10751 | 1.0794e+19 | 19.03318 | 64.14211 | 62.24844
270 | 0.11 | 0.83 | 1.61 | 0.004 | 0.16 | 0.15 | 18.63346846 | 11.39794001 | P | 49.527 | 2354 | IVAR |  |  | CM13 |  |  | 4.3e+18 | 250000000000 | 90 | low |  |  | NO | NO | PWR | 17200000 | 7.235528 | 2.8139e+18 | 18.4493 | 4.3e+18 | 18.63347 | 3.8675e+18 | 18.58743 | 3.4785e+18 | 18.54139 | 39.40822 | 42.42837
270 | 0.11 | 0.83 | 1.61 | 0.004 | 0.16 | 0.15 | 19.23299611 | 11.5563025 | P | 109.908 | 2355 | IVAR |  |  | CM13 |  |  | 1.71e+19 | 360000000000 | 180 | low |  |  | NO | NO | PWR | 47500000 | 7.676694 | 1.0403e+19 | 19.01716 | 1.71e+19 | 19.233 | 1.5102e+19 | 19.17904 | 1.3338e+19 | 19.12508 | 66.83235 | 64.23734
270 | 0.11 | 0.83 | 1.61 | 0.004 | 0.16 | 0.15 | 18.41497335 | 10.90308999 | P | 38.75328 | 2356 | IVAR |  |  | CM13 |  |  | 2.6e+18 | 80000000000 | 72 | low |  |  | NO | NO | PWR | 32500000 | 7.511883 | 2.1369e+18 | 18.32978 | 2.6e+18 | 18.41497 | 2.4756e+18 | 18.39367 | 2.3571e+18 | 18.37238 | 30.48569 | 35.80855
270 | 0.11 | 0.83 | 1.61 | 0.004 | 0.16 | 0.15 | 18.61278386 | 11.07918125 | P | 46.49075 | 2357 | IVAR |  |  | CM13 |  |  | 4.1e+18 | 120000000000 | 85 | low |  |  | NO | NO | PWR | 34166666.7 | 7.533603 | 3.1072e+18 | 18.49237 | 4.1e+18 | 18.61278 | 3.8254e+18 | 18.58268 | 3.5693e+18 | 18.55258 | 38.54516 | 41.75733
310 | 0.11 | 0.83 | 1.61 | 0.004 | 0.16 | 0.15 | 18.60205999 | 11.99122608 | P | 17.43452 | 2358 | IVAR |  |  | CM13 |  |  | 4e+18 | 980000000000 | 34 | low |  |  | NO | NO | PWR | 4081632.7 | 6.610834 | 1.9918e+18 | 18.29924 | 4e+18 | 18.60206 | 3.3601e+18 | 18.52635 | 2.8226e+18 | 18.45065 | 14.93877 | 20.35771
310 | 0.11 | 0.83 | 1.61 | 0.004 | 0.16 | 0.15 | 19.16731733 | 11.99122608 | P | 30.10683 | 2359 | IVAR |  |  | CM13 |  |  | 1.47e+19 | 980000000000 | 57 | low |  |  | NO | NO | PWR | 15000000 | 7.176091 | 7.3198e+18 | 18.8645 | 1.47e+19 | 19.16732 | 1.2348e+19 | 19.09161 | 1.0373e+19 | 19.01591 | 18.99866 | 30.32334
310 | 0.11 | 0.83 | 1.61 | 0.004 | 0.16 | 0.15 | 18.60205999 | 11.36172784 | P | 17.97075 | 2360 | IVAR |  |  | CM13 |  |  | 4e+18 | 230000000000 | 35 | low |  |  | NO | NO | PWR | 17391304.3 | 7.240332 | 2.6616e+18 | 18.42514 | 4e+18 | 18.60206 | 3.6127e+18 | 18.55783 | 3.2629e+18 | 18.5136 | 14.93877 | 20.35771
310 | 0.11 | 0.83 | 1.61 | 0.004 | 0.16 | 0.15 | 19.20411998 | 11.53147892 | P | 23.95772 | 2361 | IVAR |  |  | CM13 |  |  | 1.6e+19 | 340000000000 | 46 | low |  |  | NO | NO | PWR | 47058823.5 | 7.672641 | 9.8457e+18 | 18.99325 | 1.6e+19 | 19.20412 | 1.4171e+19 | 19.1514 | 1.2551e+19 | 19.09868 | 18.98036 | 31.00575
310 | 0.11 | 0.83 | 1.61 | 0.004 | 0.16 | 0.15 | 18.38021124 | 10.84509804 | P | 12.66875 | 2362 | IVAR |  |  | CM13 |  |  | 2.4e+18 | 70000000000 | 25 | low |  |  | NO | NO | PWR | 34285714.3 | 7.535113 | 2.0259e+18 | 18.30662 | 2.4e+18 | 18.38021 | 2.3004e+18 | 18.36181 | 2.205e+18 | 18.34341 | 11.18421 | 17.1288
310 | 0.11 | 0.83 | 1.61 | 0.004 | 0.16 | 0.15 | 18.5797836 | 11.04139269 | P | 19.04723 | 2363 | IVAR |  |  | CM13 |  |  | 3.8e+18 | 110000000000 | 37 | low |  |  | NO | NO | PWR | 34545454.5 | 7.538391 | 2.9304e+18 | 18.46693 | 3.8e+18 | 18.57978 | 3.561e+18 | 18.55157 | 3.337e+18 | 18.52336 | 14.60068 | 20.01085
290 | 0.11 | 0.83 | 1.62 | 0.04 | 0.17 | 0.16 | 17.84509804 | 11.8920946 | P | -0.97732 | 2364 | IVAR |  |  | CM14 |  |  | 7e+17 | 780000000000 | -2 | low |  |  | NO | NO | PWR | 897435.9 | 5.953003 | 3.6484e+17 | 17.5621 | 7e+17 | 17.8451 | 5.9477e+17 | 17.77435 | 5.0536e+17 | 17.7036 | 13.18609 | 15.10966
290 | 0.11 | 0.83 | 1.62 | 0.04 | 0.17 | 0.16 | 18.25527251 | 11.8920946 | P | 3.96288 | 2365 | IVAR |  |  | CM14 |  |  | 1.8e+18 | 780000000000 | 8 | low |  |  | NO | NO | PWR | 2307692.3 | 6.363178 | 9.3816e+17 | 17.97228 | 1.8e+18 | 18.25527 | 1.5294e+18 | 18.18452 | 1.2995e+18 | 18.11378 | 27.82734 | 22.30239
290 | 0.11 | 0.83 | 1.62 | 0.04 | 0.17 | 0.16 | 18.53147892 | 11.8920946 | P | 25.06368 | 2366 | IVAR |  |  | CM14 |  |  | 3.4e+18 | 780000000000 | 48 | low |  |  | NO | NO | PWR | 4358974.4 | 6.639384 | 1.7721e+18 | 18.24848 | 3.4e+18 | 18.53148 | 2.8889e+18 | 18.46073 | 2.4546e+18 | 18.38998 | 40.87417 | 28.59486
290 | 0.11 | 0.83 | 1.62 | 0.04 | 0.17 | 0.16 | 19.13353891 | 11.8920946 | P | 46.49075 | 2367 | IVAR |  |  | CM14 |  |  | 1.36e+19 | 780000000000 | 85 | low |  |  | NO | NO | PWR | 17435897.4 | 7.241444 | 7.0883e+18 | 18.85054 | 1.36e+19 | 19.13354 | 1.1556e+19 | 19.06279 | 9.8184e+18 | 18.99204 | 67.31387 | 48.32854
290 | 0.11 | 0.83 | 1.62 | 0.04 | 0.17 | 0.16 | 19.52113808 | 11.98677173 | P | 51.98012 | 2368 | IVAR |  |  | CM14 |  |  | 3.32e+19 | 970000000000 | 94 | low |  |  | NO | NO | PWR | 34226804.1 | 7.534366 | 1.6566e+19 | 19.21921 | 3.32e+19 | 19.52114 | 2.7903e+19 | 19.44566 | 2.3452e+19 | 19.37017 | 85.36952 | 67.74973
290 | 0.11 | 0.83 | 1.62 | 0.04 | 0.17 | 0.16 | 17.60205999 | 11.41497335 | P | 10.58547 | 2369 | IVAR |  |  | CM14 |  |  | 4e+17 | 260000000000 | 21 | low |  |  | NO | NO | PWR | 1538461.5 | 6.187087 | 2.5971e+17 | 17.41449 | 4e+17 | 17.60206 | 3.5906e+17 | 17.55517 | 3.2231e+17 | 17.50827 | 8.24761 | 11.65521
290 | 0.11 | 0.83 | 1.62 | 0.04 | 0.17 | 0.16 | 18 | 11.50514998 | P | 12.14592 | 2370 | IVAR |  |  | CM14 |  |  | 1e+18 | 320000000000 | 24 | low |  |  | NO | NO | PWR | 3125000 | 6.49485 | 6.2287e+17 | 17.79439 | 1e+18 | 18 | 8.8838e+17 | 17.9486 | 7.8922e+17 | 17.8972 | 17.75009 | 17.58896
290 | 0.11 | 0.83 | 1.62 | 0.04 | 0.17 | 0.16 | 18.68124124 | 11.50514998 | P | 33.52923 | 2371 | IVAR |  |  | CM14 |  |  | 4.8e+18 | 320000000000 | 63 | low |  |  | NO | NO | PWR | 15000000 | 7.176091 | 2.9898e+18 | 18.47564 | 4.8e+18 | 18.68124 | 4.2642e+18 | 18.62984 | 3.7882e+18 | 18.57844 | 47.91351 | 32.70224
290 | 0.11 | 0.83 | 1.62 | 0.04 | 0.17 | 0.16 | 19.19589965 | 11.47712125 | P | 58.83675 | 2372 | IVAR |  |  | CM14 |  |  | 1.57e+19 | 300000000000 | 105 | low |  |  | NO | NO | PWR | 52333333.3 | 7.718778 | 9.906e+18 | 18.9959 | 1.57e+19 | 19.1959 | 1.3993e+19 | 19.1459 | 1.2471e+19 | 19.0959 | 69.9665 | 50.82686
290 | 0.11 | 0.83 | 1.62 | 0.04 | 0.17 | 0.16 | 17.47712125 | 11 | P | 0.49067 | 2373 | IVAR |  |  | CM14 |  |  | 3e+17 | 100000000000 | 1 | low |  |  | NO | NO | PWR | 3000000 | 6.477121 | 2.358e+17 | 17.37255 | 3e+17 | 17.47712 | 2.8247e+17 | 17.45098 | 2.6597e+17 | 17.42483 | 6.533957 | 10.044
290 | 0.11 | 0.83 | 1.62 | 0.04 | 0.17 | 0.16 | 18.04139269 | 11 | P | 12.14592 | 2374 | IVAR |  |  | CM14 |  |  | 1.1e+18 | 100000000000 | 24 | low |  |  | NO | NO | PWR | 11000000 | 7.041393 | 8.646e+17 | 17.93682 | 1.1e+18 | 18.04139 | 1.0357e+18 | 18.01525 | 9.7522e+17 | 17.9891 | 19.17654 | 18.29563
290 | 0.11 | 0.83 | 1.62 | 0.04 | 0.17 | 0.16 | 18.60205999 | 10.90308999 | P | 29.54112 | 2375 | IVAR |  |  | CM14 |  |  | 4e+18 | 80000000000 | 56 | low |  |  | NO | NO | PWR | 50000000 | 7.69897 | 3.2875e+18 | 18.51687 | 4e+18 | 18.60206 | 3.8086e+18 | 18.58076 | 3.6263e+18 | 18.55946 | 44.23002 | 30.46012
270 | 0.11 | 0.83 | 1.62 | 0.04 | 0.17 | 0.16 | 18.5797836 | 11.96378783 | P | 17.43452 | 2376 | IVAR |  |  | CM14 |  |  | 3.8e+18 | 920000000000 | 34 | low |  |  | NO | NO | PWR | 4130434.8 | 6.615996 | 1.9162e+18 | 18.28245 | 3.8e+18 | 18.57978 | 3.2022e+18 | 18.50545 | 2.6985e+18 | 18.43112 | 62.07306 | 43.0899
270 | 0.11 | 0.83 | 1.62 | 0.04 | 0.17 | 0.16 | 19.18184359 | 11.96378783 | P | 57.57803 | 2377 | IVAR |  |  | CM14 |  |  | 1.52e+19 | 920000000000 | 103 | low |  |  | NO | NO | PWR | 16521739.1 | 7.218056 | 7.665e+18 | 18.88451 | 1.52e+19 | 19.18184 | 1.2809e+19 | 19.10751 | 1.0794e+19 | 19.03318 | 107.1562 | 72.52596
270 | 0.11 | 0.83 | 1.62 | 0.04 | 0.17 | 0.16 | 19.23299611 | 11.5563025 | P | 106.26875 | 2378 | IVAR |  |  | CM14 |  |  | 1.71e+19 | 360000000000 | 175 | low |  |  | NO | NO | PWR | 47500000 | 7.676694 | 1.0403e+19 | 19.01716 | 1.71e+19 | 19.233 | 1.5102e+19 | 19.17904 | 1.3338e+19 | 19.12508 | 111.6577 | 75.65562
270 | 0.11 | 0.83 | 1.62 | 0.04 | 0.17 | 0.16 | 18.61278386 | 11.07918125 | P | 36.99987 | 2379 | IVAR |  |  | CM14 |  |  | 4.1e+18 | 120000000000 | 69 | low |  |  | NO | NO | PWR | 34166666.7 | 7.533603 | 3.1072e+18 | 18.49237 | 4.1e+18 | 18.61278 | 3.8254e+18 | 18.58268 | 3.5693e+18 | 18.55258 | 64.36243 | 44.38298
310 | 0.11 | 0.83 | 1.62 | 0.04 | 0.17 | 0.16 | 18.60205999 | 11.99122608 | P | 12.66875 | 2380 | IVAR |  |  | CM14 |  |  | 4e+18 | 980000000000 | 25 | low |  |  | NO | NO | PWR | 4081632.7 | 6.610834 | 1.9918e+18 | 18.29924 | 4e+18 | 18.60206 | 3.3601e+18 | 18.52635 | 2.8226e+18 | 18.45065 | 24.84301 | 21.60003
310 | 0.11 | 0.83 | 1.62 | 0.04 | 0.17 | 0.16 | 19.16731733 | 11.99122608 | P | 36.99987 | 2381 | IVAR |  |  | CM14 |  |  | 1.47e+19 | 980000000000 | 69 | low |  |  | NO | NO | PWR | 15000000 | 7.176091 | 7.3198e+18 | 18.8645 | 1.47e+19 | 19.16732 | 1.2348e+19 | 19.09161 | 1.0373e+19 | 19.01591 | 31.57884 | 35.20648
310 | 0.11 | 0.83 | 1.62 | 0.04 | 0.17 | 0.16 | 19.20411998 | 11.53147892 | P | 34.10432 | 2382 | IVAR |  |  | CM14 |  |  | 1.6e+19 | 340000000000 | 64 | low |  |  | NO | NO | PWR | 47058823.5 | 7.672641 | 9.8457e+18 | 18.99325 | 1.6e+19 | 19.20412 | 1.4171e+19 | 19.1514 | 1.2551e+19 | 19.09868 | 31.54636 | 36.2803
310 | 0.11 | 0.83 | 1.62 | 0.04 | 0.17 | 0.16 | 18.5797836 | 11.04139269 | P | 21.21627 | 2383 | IVAR |  |  | CM14 |  |  | 3.8e+18 | 110000000000 | 41 | low |  |  | NO | NO | PWR | 34545454.5 | 7.538391 | 2.9304e+18 | 18.46693 | 3.8e+18 | 18.57978 | 3.561e+18 | 18.55157 | 3.337e+18 | 18.52336 | 24.28083 | 21.17348
290 | 0.11 | 0.74 | 1.39 | 0.005 | 0.24 | 0.16 | 17.60205999 | 11.70757018 | P | 6.48323 | 3017 | IVAR |  |  | LH |  |  | 4e+17 | 510000000000 | 13 | low |  |  | NO | NO | PWR | 784313.7 | 5.89449 | 2.2697e+17 | 17.35597 | 4e+17 | 17.60206 | 3.4717e+17 | 17.54054 | 3.0131e+17 | 17.47902 | 4.945052 | 11.28605
290 | 0.11 | 0.74 | 1.39 | 0.005 | 0.24 | 0.16 | 17.84509804 | 11.8920946 | P | 10.068 | 3018 | IVAR |  |  | LH |  |  | 7e+17 | 780000000000 | 20 | low |  |  | NO | NO | PWR | 897435.9 | 5.953003 | 3.6484e+17 | 17.5621 | 7e+17 | 17.8451 | 5.9477e+17 | 17.77435 | 5.0536e+17 | 17.7036 | 7.886744 | 14.46124
290 | 0.11 | 0.74 | 1.39 | 0.005 | 0.24 | 0.16 | 18.25527251 | 11.8920946 | P | 12.14592 | 3019 | IVAR |  |  | LH |  |  | 1.8e+18 | 780000000000 | 24 | low |  |  | NO | NO | PWR | 2307692.3 | 6.363178 | 9.3816e+17 | 17.97228 | 1.8e+18 | 18.25527 | 1.5294e+18 | 18.18452 | 1.2995e+18 | 18.11378 | 16.33489 | 20.64608
290 | 0.11 | 0.74 | 1.39 | 0.005 | 0.24 | 0.16 | 18.53147892 | 11.8920946 | P | 14.24528 | 3020 | IVAR |  |  | LH |  |  | 3.4e+18 | 780000000000 | 28 | low |  |  | NO | NO | PWR | 4358974.4 | 6.639384 | 1.7721e+18 | 18.24848 | 3.4e+18 | 18.53148 | 2.8889e+18 | 18.46073 | 2.4546e+18 | 18.38998 | 23.55887 | 25.68928
290 | 0.11 | 0.74 | 1.39 | 0.005 | 0.24 | 0.16 | 18.8920946 | 12 | P | 19.04723 | 3021 | IVAR |  |  | LH |  |  | 7.8e+18 | 1000000000000 | 37 | low |  |  | NO | NO | PWR | 7800000 | 6.892095 | 3.8683e+18 | 18.58752 | 7.8e+18 | 18.89209 | 6.5456e+18 | 18.81595 | 5.493e+18 | 18.73981 | 32.47022 | 33.95162
290 | 0.11 | 0.74 | 1.39 | 0.005 | 0.24 | 0.16 | 19.13353891 | 11.8920946 | P | 31.812 | 3022 | IVAR |  |  | LH |  |  | 1.36e+19 | 780000000000 | 60 | low |  |  | NO | NO | PWR | 17435897.4 | 7.241444 | 7.0883e+18 | 18.85054 | 1.36e+19 | 19.13354 | 1.1556e+19 | 19.06279 | 9.8184e+18 | 18.99204 | 38.11732 | 39.69024
290 | 0.11 | 0.74 | 1.39 | 0.005 | 0.24 | 0.16 | 19.52113808 | 11.98677173 | P | 37.583 | 3023 | IVAR |  |  | LH |  |  | 3.32e+19 | 970000000000 | 70 | low |  |  | NO | NO | PWR | 34226804.1 | 7.534366 | 1.6566e+19 | 19.21921 | 3.32e+19 | 19.52114 | 2.7903e+19 | 19.44566 | 2.3452e+19 | 19.37017 | 48.54235 | 51.46394
290 | 0.11 | 0.74 | 1.39 | 0.005 | 0.24 | 0.16 | 19 | 11.88649073 | P | 31.24227 | 3024 | IVAR |  |  | LH |  |  | 1e+19 | 770000000000 | 59 | low |  |  | NO | NO | PWR | 12987013.0 | 7.113509 | 5.2255e+18 | 18.71813 | 1e+19 | 19 | 8.5022e+18 | 18.92953 | 7.2287e+18 | 18.85906 | 34.98132 | 36.83506
290 | 0.11 | 0.74 | 1.39 | 0.005 | 0.24 | 0.16 | 17.60205999 | 11.41497335 | P | 9.03708 | 3025 | IVAR |  |  | LH |  |  | 4e+17 | 260000000000 | 18 | low |  |  | NO | NO | PWR | 1538461.5 | 6.187087 | 2.5971e+17 | 17.41449 | 4e+17 | 17.60206 | 3.5906e+17 | 17.55517 | 3.2231e+17 | 17.50827 | 4.945052 | 11.28605
290 | 0.11 | 0.74 | 1.39 | 0.005 | 0.24 | 0.16 | 18 | 11.50514998 | P | 13.19292 | 3026 | IVAR |  |  | LH |  |  | 1e+18 | 320000000000 | 26 | low |  |  | NO | NO | PWR | 3125000 | 6.49485 | 6.2287e+17 | 17.79439 | 1e+18 | 18 | 8.8838e+17 | 17.9486 | 7.8922e+17 | 17.8972 | 10.56519 | 16.65324
290 | 0.11 | 0.74 | 1.39 | 0.005 | 0.24 | 0.16 | 18.38021124 | 11.49136169 | P | 18.50832 | 3027 | IVAR |  |  | LH |  |  | 2.4e+18 | 310000000000 | 36 | low |  |  | NO | NO | PWR | 7741935.5 | 6.88885 | 1.5044e+18 | 18.17736 | 2.4e+18 | 18.38021 | 2.1355e+18 | 18.3295 | 1.9001e+18 | 18.27879 | 19.56777 | 22.81822
290 | 0.11 | 0.74 | 1.39 | 0.005 | 0.24 | 0.16 | 18.68124124 | 11.50514998 | P | 23.95772 | 3028 | IVAR |  |  | LH |  |  | 4.8e+18 | 320000000000 | 46 | low |  |  | NO | NO | PWR | 15000000 | 7.176091 | 2.9898e+18 | 18.47564 | 4.8e+18 | 18.68124 | 4.2642e+18 | 18.62984 | 3.7882e+18 | 18.57844 | 27.39301 | 28.84541
290 | 0.11 | 0.74 | 1.39 | 0.005 | 0.24 | 0.16 | 18.92941893 | 11.41497335 | P | 32.38307 | 3029 | IVAR |  |  | LH |  |  | 8.5e+18 | 260000000000 | 61 | low |  |  | NO | NO | PWR | 32692307.7 | 7.514446 | 5.5188e+18 | 18.74185 | 8.5e+18 | 18.92942 | 7.63e+18 | 18.88253 | 6.8491e+18 | 18.83563 | 33.34108 | 34.95135
290 | 0.11 | 0.74 | 1.39 | 0.005 | 0.24 | 0.16 | 19.19589965 | 11.47712125 | P | 39.92892 | 3030 | IVAR |  |  | LH |  |  | 1.57e+19 | 300000000000 | 74 | low |  |  | NO | NO | PWR | 52333333.3 | 7.718778 | 9.906e+18 | 18.9959 | 1.57e+19 | 19.1959 | 1.3993e+19 | 19.1459 | 1.2471e+19 | 19.0959 | 39.62572 | 41.2048
290 | 0.11 | 0.74 | 1.39 | 0.005 | 0.24 | 0.16 | 17.47712125 | 11 | P | 9.03708 | 3031 | IVAR |  |  | LH |  |  | 3e+17 | 100000000000 | 18 | low |  |  | NO | NO | PWR | 3000000 | 6.477121 | 2.358e+17 | 17.37255 | 3e+17 | 17.47712 | 2.8247e+17 | 17.45098 | 2.6597e+17 | 17.42483 | 3.915839 | 9.753585
290 | 0.11 | 0.74 | 1.39 | 0.005 | 0.24 | 0.16 | 18.04139269 | 11 | P | 10.58547 | 3032 | IVAR |  |  | LH |  |  | 1.1e+18 | 100000000000 | 21 | low |  |  | NO | NO | PWR | 11000000 | 7.041393 | 8.646e+17 | 17.93682 | 1.1e+18 | 18.04139 | 1.0357e+18 | 18.01525 | 9.7522e+17 | 17.9891 | 11.39385 | 17.26575
290 | 0.11 | 0.74 | 1.39 | 0.005 | 0.24 | 0.16 | 18.38021124 | 10.90308999 | P | 20.672 | 3033 | IVAR |  |  | LH |  |  | 2.4e+18 | 80000000000 | 40 | low |  |  | NO | NO | PWR | 30000000 | 7.477121 | 1.9725e+18 | 18.29502 | 2.4e+18 | 18.38021 | 2.2851e+18 | 18.35891 | 2.1758e+18 | 18.33761 | 19.56777 | 22.81822
290 | 0.11 | 0.74 | 1.39 | 0.005 | 0.24 | 0.16 | 18.60205999 | 10.90308999 | P | 24.51003 | 3034 | IVAR |  |  | LH |  |  | 4e+18 | 80000000000 | 47 | low |  |  | NO | NO | PWR | 50000000 | 7.69897 | 3.2875e+18 | 18.51687 | 4e+18 | 18.60206 | 3.8086e+18 | 18.58076 | 3.6263e+18 | 18.55946 | 25.3888 | 27.13399
270 | 0.11 | 0.74 | 1.39 | 0.005 | 0.24 | 0.16 | 18.5797836 | 11.96378783 | P | 15.83387 | 3035 | IVAR |  |  | LH |  |  | 3.8e+18 | 920000000000 | 31 | low |  |  | NO | NO | PWR | 4130434.8 | 6.615996 | 1.9162e+18 | 18.28245 | 3.8e+18 | 18.57978 | 3.2022e+18 | 18.50545 | 2.6985e+18 | 18.43112 | 35.99359 | 38.48086
270 | 0.11 | 0.74 | 1.39 | 0.005 | 0.24 | 0.16 | 19.18184359 | 11.96378783 | P | 44.08587 | 3036 | IVAR |  |  | LH |  |  | 1.52e+19 | 920000000000 | 81 | low |  |  | NO | NO | PWR | 16521739.1 | 7.218056 | 7.665e+18 | 18.88451 | 1.52e+19 | 19.18184 | 1.2809e+19 | 19.10751 | 1.0794e+19 | 19.03318 | 61.63892 | 58.95499
270 | 0.11 | 0.74 | 1.39 | 0.005 | 0.24 | 0.16 | 18.63346846 | 11.39794001 | P | 41.70243 | 3037 | IVAR |  |  | LH |  |  | 4.3e+18 | 250000000000 | 77 | low |  |  | NO | NO | PWR | 17200000 | 7.235528 | 2.8139e+18 | 18.4493 | 4.3e+18 | 18.63347 | 3.8675e+18 | 18.58743 | 3.4785e+18 | 18.54139 | 38.08159 | 40.11281
270 | 0.11 | 0.74 | 1.39 | 0.005 | 0.24 | 0.16 | 19.23299611 | 11.5563025 | P | 70.40643 | 3038 | IVAR |  |  | LH |  |  | 1.71e+19 | 360000000000 | 123 | low |  |  | NO | NO | PWR | 47500000 | 7.676694 | 1.0403e+19 | 19.01716 | 1.71e+19 | 19.233 | 1.5102e+19 | 19.17904 | 1.3338e+19 | 19.12508 | 64.25709 | 60.85228
270 | 0.11 | 0.74 | 1.39 | 0.005 | 0.24 | 0.16 | 18.41497335 | 10.90308999 | P | 30.67388 | 3039 | IVAR |  |  | LH |  |  | 2.6e+18 | 80000000000 | 58 | low |  |  | NO | NO | PWR | 32500000 | 7.511883 | 2.1369e+18 | 18.32978 | 2.6e+18 | 18.41497 | 2.4756e+18 | 18.39367 | 2.3571e+18 | 18.37238 | 29.73218 | 33.83776
270 | 0.11 | 0.74 | 1.39 | 0.005 | 0.24 | 0.16 | 18.61278386 | 11.07918125 | P | 34.68075 | 3040 | IVAR |  |  | LH |  |  | 4.1e+18 | 120000000000 | 65 | low |  |  | NO | NO | PWR | 34166666.7 | 7.533603 | 3.1072e+18 | 18.49237 | 4.1e+18 | 18.61278 | 3.8254e+18 | 18.58268 | 3.5693e+18 | 18.55258 | 37.27474 | 39.47645
310 | 0.11 | 0.74 | 1.39 | 0.005 | 0.24 | 0.16 | 18.60205999 | 11.99122608 | P | 9.55187 | 3041 | IVAR |  |  | LH |  |  | 4e+18 | 980000000000 | 19 | low |  |  | NO | NO | PWR | 4081632.7 | 6.610834 | 1.9918e+18 | 18.29924 | 4e+18 | 18.60206 | 3.3601e+18 | 18.52635 | 2.8226e+18 | 18.45065 | 13.92002 | 19.24509
310 | 0.11 | 0.74 | 1.39 | 0.005 | 0.24 | 0.16 | 19.16731733 | 11.99122608 | P | 20.672 | 3042 | IVAR |  |  | LH |  |  | 1.47e+19 | 980000000000 | 40 | low |  |  | NO | NO | PWR | 15000000 | 7.176091 | 7.3198e+18 | 18.8645 | 1.47e+19 | 19.16732 | 1.2348e+19 | 19.09161 | 1.0373e+19 | 19.01591 | 16.94343 | 28.71692
310 | 0.11 | 0.74 | 1.39 | 0.005 | 0.24 | 0.16 | 18.60205999 | 11.36172784 | P | 9.03708 | 3043 | IVAR |  |  | LH |  |  | 4e+18 | 230000000000 | 18 | low |  |  | NO | NO | PWR | 17391304.3 | 7.240332 | 2.6616e+18 | 18.42514 | 4e+18 | 18.60206 | 3.6127e+18 | 18.55783 | 3.2629e+18 | 18.5136 | 13.92002 | 19.24509
310 | 0.11 | 0.74 | 1.39 | 0.005 | 0.24 | 0.16 | 19.20411998 | 11.53147892 | P | 19.58748 | 3044 | IVAR |  |  | LH |  |  | 1.6e+19 | 340000000000 | 38 | low |  |  | NO | NO | PWR | 47058823.5 | 7.672641 | 9.8457e+18 | 18.99325 | 1.6e+19 | 19.20412 | 1.4171e+19 | 19.1514 | 1.2551e+19 | 19.09868 | 16.89017 | 29.3679
310 | 0.11 | 0.74 | 1.39 | 0.005 | 0.24 | 0.16 | 18.38021124 | 10.84509804 | P | 12.66875 | 3045 | IVAR |  |  | LH |  |  | 2.4e+18 | 70000000000 | 25 | low |  |  | NO | NO | PWR | 34285714.3 | 7.535113 | 2.0259e+18 | 18.30662 | 2.4e+18 | 18.38021 | 2.3004e+18 | 18.36181 | 2.205e+18 | 18.34341 | 10.68409 | 16.18482
310 | 0.11 | 0.74 | 1.39 | 0.005 | 0.24 | 0.16 | 18.5797836 | 11.04139269 | P | 10.58547 | 3046 | IVAR |  |  | LH |  |  | 3.8e+18 | 110000000000 | 21 | low |  |  | NO | NO | PWR | 34545454.5 | 7.538391 | 2.9304e+18 | 18.46693 | 3.8e+18 | 18.57978 | 3.561e+18 | 18.55157 | 3.337e+18 | 18.52336 | 13.63682 | 18.9162
290 | 0.11 | 0.74 | 1.39 | 0.005 | 0.24 | 0.16 | 19.95904139 | 13.32221929 | P | 63.28448 | 3048 | BR2 |  |  | LH |  |  | 9.1e+19 | 21000000000000 | 112 | high |  |  | NO | NO | PWR | 4333333.3 | 6.636822 | 2.4548e+19 | 19.39002 | 9.1e+19 | 19.95904 | 6.5582e+19 | 19.81679 | 4.7264e+19 | 19.67453 | 65.81455 | 74.38613
290 | 0.11 | 0.74 | 1.39 | 0.005 | 0.24 | 0.16 | 20.34242268 | 13.32221929 | P | 132.447 | 3049 | BR2 |  |  | LH |  |  | 2.2e+20 | 21000000000000 | 210 | high |  |  | NO | NO | PWR | 10476190.5 | 7.020203 | 5.9348e+19 | 19.7734 | 2.2e+20 | 20.34242 | 1.5855e+20 | 20.20017 | 1.1426e+20 | 20.05791 | 89.57323 | 108.6616
300 | 0.11 | 0.74 | 1.39 | 0.005 | 0.24 | 0.16 | 20.11394335 | 13.98677173 | P | 77.02163 | 3050 | BR2 |  |  | LH |  |  | 1.3e+20 | 97000000000000 | 133 | high |  |  | NO | NO | PWR | 1340206.2 | 6.127172 | 2.5823e+19 | 19.41201 | 1.3e+20 | 20.11394 | 8.6788e+19 | 19.93846 | 5.794e+19 | 19.76298 | 41.50112 | 72.38343
300 | 0.11 | 0.74 | 1.39 | 0.005 | 0.24 | 0.16 | 19.81954394 | 13.97772361 | P | 62.007 | 3051 | BR2 |  |  | LH |  |  | 6.6e+19 | 95000000000000 | 110 | high |  |  | NO | NO | PWR | 694736.8 | 5.84182 | 1.3165e+19 | 19.11942 | 6.6e+19 | 19.81954 | 4.4108e+19 | 19.64451 | 2.9477e+19 | 19.46948 | 36.12119 | 55.09803
300 | 0.11 | 0.74 | 1.39 | 0.005 | 0.24 | 0.16 | 19.23044892 | 13.98677173 | P | 26.175 | 3052 | BR2 |  |  | LH |  |  | 1.7e+19 | 97000000000000 | 50 | low |  |  | NO | NO | PWR | 175257.7 | 5.243677 | 3.3769e+18 | 18.52852 | 1.7e+19 | 19.23045 | 1.1349e+19 | 19.05497 | 7.5768e+18 | 18.87948 | 28.65876 | 35.35543
300 | 0.11 | 0.74 | 1.39 | 0.005 | 0.24 | 0.16 | 19.51851394 | 13.98677173 | P | 19.04723 | 3053 | BR2 |  |  | LH |  |  | 3.3e+19 | 97000000000000 | 37 | low |  |  | NO | NO | PWR | 340206.2 | 5.531742 | 6.5552e+18 | 18.81658 | 3.3e+19 | 19.51851 | 2.2031e+19 | 19.34303 | 1.4708e+19 | 19.16755 | 31.98966 | 43.13266
290 | 0.11 | 0.74 | 1.39 | 0.005 | 0.24 | 0.16 | 20.13988 | 12.56585 | PCE | 116.9148675 | 3573 | ATR2 |  |  | LH |  |  | 1.38e+20 | 3680000000000 | 189.5 | high |  |  | NO | NO | PWR | 37500000 | 7.574031 | 5.2739e+19 | 19.72213 | 1.38e+20 | 20.13988 | 1.085e+20 | 20.03544 | 8.5311e+19 | 19.93101 | 83.14972 | 88.42783
300 | 0.11 | 0.8 | 1.29 | 0.007 | 0.2 | 0.19 | 18.12678 | 12.85253 | F | 4.46427 | 3904 | RADAMO |  |  |  | RADAMO |  | 1.339e+18 | 7120825356307.2 | 9 | low |  |  |  |  | PWR | 188040 | 5.27425 | 4.4843e+17 | 17.6517 | 1.339e+18 | 18.12678 | 1.0186e+18 | 18.00801 | 7.7489e+17 | 17.88924 | 9.517965 | 14.45924
300 | 0.11 | 0.8 | 1.29 | 0.007 | 0.2 | 0.19 | 18.12678 | 12.85253 | F | 0 | 3905 | RADAMO |  |  |  | RADAMO |  | 1.339e+18 | 7120825356307.2 | 0 | low |  |  |  |  | PWR | 188040 | 5.27425 | 4.4843e+17 | 17.6517 | 1.339e+18 | 18.12678 | 1.0186e+18 | 18.00801 | 7.7489e+17 | 17.88924 | 9.517965 | 14.45924
300 | 0.11 | 0.8 | 1.29 | 0.007 | 0.2 | 0.19 | 18.12678 | 12.85253 | F | 2.96412 | 3906 | RADAMO |  |  |  | RADAMO |  | 1.339e+18 | 7120825356307.2 | 6 | low |  |  |  |  | PWR | 188040 | 5.27425 | 4.4843e+17 | 17.6517 | 1.339e+18 | 18.12678 | 1.0186e+18 | 18.00801 | 7.7489e+17 | 17.88924 | 9.517965 | 14.45924
300 | 0.11 | 0.8 | 1.29 | 0.007 | 0.2 | 0.19 | 18.31387 | 13.03962 | F | 0 | 3907 | RADAMO |  |  |  | RADAMO |  | 2.06e+18 | 10955115932780.3 | 0 | low |  |  |  |  | PWR | 188040 | 5.27425 | 6.3295e+17 | 17.80137 | 2.06e+18 | 18.31387 | 1.5337e+18 | 18.18574 | 1.1419e+18 | 18.05762 | 13.36484 | 16.89555
300 | 0.11 | 0.8 | 1.29 | 0.007 | 0.2 | 0.19 | 18.31387 | 13.03962 | F | 0.98268 | 3908 | RADAMO |  |  |  | RADAMO |  | 2.06e+18 | 10955115932780.3 | 2 | low |  |  |  |  | PWR | 188040 | 5.27425 | 6.3295e+17 | 17.80137 | 2.06e+18 | 18.31387 | 1.5337e+18 | 18.18574 | 1.1419e+18 | 18.05762 | 13.36484 | 16.89555
300 | 0.11 | 0.8 | 1.29 | 0.007 | 0.2 | 0.19 | 18.31387 | 13.03962 | F | 2.46675 | 3909 | RADAMO |  |  |  | RADAMO |  | 2.06e+18 | 10955115932780.3 | 5 | low |  |  |  |  | PWR | 188040 | 5.27425 | 6.3295e+17 | 17.80137 | 2.06e+18 | 18.31387 | 1.5337e+18 | 18.18574 | 1.1419e+18 | 18.05762 | 13.36484 | 16.89555
300 | 0.11 | 0.8 | 1.29 | 0.007 | 0.2 | 0.19 | 18.46 | 12.91573 | F | 15.303 | 3910 | RADAMO |  |  |  | RADAMO |  | 2.884e+18 | 8236234864062.1 | 30 | low |  |  |  |  | PWR | 350160 | 5.544267 | 9.3815e+17 | 17.97227 | 2.884e+18 | 18.46 | 2.178e+18 | 18.33806 | 1.6449e+18 | 18.21613 | 16.54524 | 19.00823
300 | 0.11 | 0.8 | 1.29 | 0.007 | 0.2 | 0.19 | 18.46 | 12.91573 | F | 7.50075 | 3911 | RADAMO |  |  |  | RADAMO |  | 2.884e+18 | 8236234864062.1 | 15 | low |  |  |  |  | PWR | 350160 | 5.544267 | 9.3815e+17 | 17.97227 | 2.884e+18 | 18.46 | 2.178e+18 | 18.33806 | 1.6449e+18 | 18.21613 | 16.54524 | 19.00823
300 | 0.11 | 0.8 | 1.29 | 0.007 | 0.2 | 0.19 | 18.58104 | 13.03677 | F | 14.24528 | 3912 | RADAMO |  |  |  | RADAMO |  | 3.811e+18 | 10883596070367.8 | 28 | low |  |  |  |  | PWR | 350160 | 5.544267 | 1.1725e+18 | 18.06911 | 3.811e+18 | 18.58104 | 2.8383e+18 | 18.45306 | 2.1138e+18 | 18.32507 | 19.0726 | 20.9279
300 | 0.11 | 0.8 | 1.29 | 0.007 | 0.2 | 0.19 | 18.58104 | 13.03677 | F | 12.66875 | 3913 | RADAMO |  |  |  | RADAMO |  | 3.811e+18 | 10883596070367.8 | 25 | low |  |  |  |  | PWR | 350160 | 5.544267 | 1.1725e+18 | 18.06911 | 3.811e+18 | 18.58104 | 2.8383e+18 | 18.45306 | 2.1138e+18 | 18.32507 | 19.0726 | 20.9279
300 | 0.11 | 0.8 | 1.29 | 0.007 | 0.2 | 0.19 | 18.58104 | 13.03677 | F | 19.04723 | 3914 | RADAMO |  |  |  | RADAMO |  | 3.811e+18 | 10883596070367.8 | 37 | low |  |  |  |  | PWR | 350160 | 5.544267 | 1.1725e+18 | 18.06911 | 3.811e+18 | 18.58104 | 2.8383e+18 | 18.45306 | 2.1138e+18 | 18.32507 | 19.0726 | 20.9279
300 | 0.11 | 0.8 | 1.29 | 0.007 | 0.2 | 0.19 | 18.58104 | 13.03677 | F | 1.97072 | 3915 | RADAMO |  |  |  | RADAMO |  | 3.811e+18 | 10883596070367.8 | 4 | low |  |  |  |  | PWR | 350160 | 5.544267 | 1.1725e+18 | 18.06911 | 3.811e+18 | 18.58104 | 2.8383e+18 | 18.45306 | 2.1138e+18 | 18.32507 | 19.0726 | 20.9279
300 | 0.11 | 0.8 | 1.29 | 0.007 | 0.2 | 0.19 | 18.99511 | 13.72086 | F | 17.97075 | 3916 | RADAMO |  |  |  | RADAMO |  | 9.888e+18 | 52584556477345.2 | 35 | low |  |  |  |  | PWR | 188040 | 5.27425 | 2.22e+18 | 18.34636 | 9.888e+18 | 18.99511 | 6.8065e+18 | 18.83292 | 4.6853e+18 | 18.67073 | 25.74479 | 29.03553
300 | 0.11 | 0.8 | 1.29 | 0.007 | 0.2 | 0.19 | 18.99511 | 13.72086 | F | 12.14592 | 3917 | RADAMO |  |  |  | RADAMO |  | 9.888e+18 | 52584556477345.2 | 24 | low |  |  |  |  | PWR | 188040 | 5.27425 | 2.22e+18 | 18.34636 | 9.888e+18 | 18.99511 | 6.8065e+18 | 18.83292 | 4.6853e+18 | 18.67073 | 25.74479 | 29.03553
300 | 0.11 | 0.8 | 1.29 | 0.007 | 0.2 | 0.19 | 18.99511 | 13.72086 | F | 20.12907 | 3918 | RADAMO |  |  |  | RADAMO |  | 9.888e+18 | 52584556477345.2 | 39 | low |  |  |  |  | PWR | 188040 | 5.27425 | 2.22e+18 | 18.34636 | 9.888e+18 | 18.99511 | 6.8065e+18 | 18.83292 | 4.6853e+18 | 18.67073 | 25.74479 | 29.03553
300 | 0.11 | 0.8 | 1.29 | 0.007 | 0.2 | 0.19 | 19.29614 | 13.75187 | F | 26.73267 | 3919 | RADAMO |  |  |  | RADAMO |  | 1.9776e+19 | 56477039067854.7 | 51 | low |  |  |  |  | PWR | 350160 | 5.544267 | 4.3771e+18 | 18.64119 | 1.9776e+19 | 19.29614 | 1.3564e+19 | 19.1324 | 9.3039e+18 | 18.96866 | 28.96503 | 35.04311
300 | 0.11 | 0.8 | 1.29 | 0.007 | 0.2 | 0.19 | 19.29614 | 13.75187 | F | 29.54112 | 3921 | RADAMO |  |  |  | RADAMO |  | 1.9776e+19 | 56477039067854.7 | 56 | low |  |  |  |  | PWR | 350160 | 5.544267 | 4.3771e+18 | 18.64119 | 1.9776e+19 | 19.29614 | 1.3564e+19 | 19.1324 | 9.3039e+18 | 18.96866 | 28.96503 | 35.04311
300 | 0.11 | 0.8 | 1.29 | 0.007 | 0.2 | 0.19 | 19.29614 | 13.75187 | F | 27.85203 | 3922 | RADAMO |  |  |  | RADAMO |  | 1.9776e+19 | 56477039067854.7 | 53 | low |  |  |  |  | PWR | 350160 | 5.544267 | 4.3771e+18 | 18.64119 | 1.9776e+19 | 19.29614 | 1.3564e+19 | 19.1324 | 9.3039e+18 | 18.96866 | 28.96503 | 35.04311
300 | 0.11 | 0.8 | 1.29 | 0.007 | 0.2 | 0.19 | 19.5775 | 13.72699 | F | 49.527 | 3923 | RADAMO |  |  |  | RADAMO |  | 3.7801e+19 | 53332486808318.5 | 90 | low |  |  |  |  | PWR | 708780 | 5.850511 | 8.4631e+18 | 18.92753 | 3.7801e+19 | 19.5775 | 2.6002e+19 | 19.41501 | 1.7886e+19 | 19.25252 | 31.66421 | 43.26252
300 | 0.11 | 0.8 | 1.29 | 0.007 | 0.2 | 0.19 | 19.5775 | 13.72699 | F | 43.488 | 3924 | RADAMO |  |  |  | RADAMO |  | 3.7801e+19 | 53332486808318.5 | 80 | low |  |  |  |  | PWR | 708780 | 5.850511 | 8.4631e+18 | 18.92753 | 3.7801e+19 | 19.5775 | 2.6002e+19 | 19.41501 | 1.7886e+19 | 19.25252 | 31.66421 | 43.26252
300 | 0.11 | 0.8 | 1.29 | 0.007 | 0.2 | 0.19 | 19.5775 | 13.72699 | F | 45.88752 | 3925 | RADAMO |  |  |  | RADAMO |  | 3.7801e+19 | 53332486808318.5 | 84 | low |  |  |  |  | PWR | 708780 | 5.850511 | 8.4631e+18 | 18.92753 | 3.7801e+19 | 19.5775 | 2.6002e+19 | 19.41501 | 1.7886e+19 | 19.25252 | 31.66421 | 43.26252
300 | 0.11 | 0.8 | 1.29 | 0.007 | 0.2 | 0.19 | 19.5775 | 13.72699 | F | 48.30848 | 3926 | RADAMO |  |  |  | RADAMO |  | 3.7801e+19 | 53332486808318.5 | 88 | low |  |  |  |  | PWR | 708780 | 5.850511 | 8.4631e+18 | 18.92753 | 3.7801e+19 | 19.5775 | 2.6002e+19 | 19.41501 | 1.7886e+19 | 19.25252 | 31.66421 | 43.26252
300 | 0.11 | 0.8 | 1.29 | 0.007 | 0.2 | 0.19 | 19.58551 | 13.3288 | F | 41.70243 | 3927 | RADAMO |  |  |  | RADAMO |  | 3.8505e+19 | 21320593967943.4 | 77 | low |  |  |  |  | PWR | 1805985 | 6.256714 | 1.0356e+19 | 19.01518 | 3.8505e+19 | 19.58551 | 2.7729e+19 | 19.44293 | 1.9969e+19 | 19.30035 | 31.74391 | 43.54381
300 | 0.11 | 0.8 | 1.29 | 0.007 | 0.2 | 0.19 | 19.58551 | 13.3288 | F | 45.28563 | 3928 | RADAMO |  |  |  | RADAMO |  | 3.8505e+19 | 21320593967943.4 | 83 | low |  |  |  |  | PWR | 1805985 | 6.256714 | 1.0356e+19 | 19.01518 | 3.8505e+19 | 19.58551 | 2.7729e+19 | 19.44293 | 1.9969e+19 | 19.30035 | 31.74391 | 43.54381
300 | 0.11 | 0.8 | 1.29 | 0.007 | 0.2 | 0.19 | 19.58551 | 13.3288 | F | 49.527 | 3929 | RADAMO |  |  |  | RADAMO |  | 3.8505e+19 | 21320593967943.4 | 90 | low |  |  |  |  | PWR | 1805985 | 6.256714 | 1.0356e+19 | 19.01518 | 3.8505e+19 | 19.58551 | 2.7729e+19 | 19.44293 | 1.9969e+19 | 19.30035 | 31.74391 | 43.54381
300 | 0.11 | 0.8 | 1.29 | 0.007 | 0.2 | 0.19 | 20.02144 | 13.77828 | F | 77.02163 | 3930 | RADAMO |  |  |  | RADAMO |  | 1.0506e+20 | 60017137960582.7 | 133 | high |  |  |  |  | PWR | 1750500 | 6.243162 | 2.2972e+19 | 19.36121 | 1.0506e+20 | 20.02144 | 7.1842e+19 | 19.85638 | 4.9127e+19 | 19.69132 | 36.89502 | 64.30384
300 | 0.11 | 0.8 | 1.29 | 0.007 | 0.2 | 0.19 | 20.02144 | 13.77828 | F | 87.19568 | 3931 | RADAMO |  |  |  | RADAMO |  | 1.0506e+20 | 60017137960582.7 | 148 | high |  |  |  |  | PWR | 1750500 | 6.243162 | 2.2972e+19 | 19.36121 | 1.0506e+20 | 20.02144 | 7.1842e+19 | 19.85638 | 4.9127e+19 | 19.69132 | 36.89502 | 64.30384
300 | 0.11 | 0.8 | 1.29 | 0.007 | 0.2 | 0.19 | 20.02144 | 13.77828 | F | 87.88467 | 3932 | RADAMO |  |  |  | RADAMO |  | 1.0506e+20 | 60017137960582.7 | 149 | high |  |  |  |  | PWR | 1750500 | 6.243162 | 2.2972e+19 | 19.36121 | 1.0506e+20 | 20.02144 | 7.1842e+19 | 19.85638 | 4.9127e+19 | 19.69132 | 36.89502 | 64.30384
265 | 0.11 | 0.8 | 1.29 | 0.007 | 0.2 | 0.19 | 19.34894 | 12.96906 | F | 55.7 | 3933 | RADAMO |  |  |  | RADAMO |  | 2.2333e+19 | 9312280160276.0 | 100 | low |  |  |  |  | PWR | 2398200 | 6.379885 | 7.0885e+18 | 18.85055 | 2.2333e+19 | 19.34894 | 1.6763e+19 | 19.22434 | 1.2582e+19 | 19.09975 | 64.47174 | 68.77255
265 | 0.11 | 0.8 | 1.29 | 0.007 | 0.2 | 0.19 | 19.34894 | 12.96906 | F | 48.91707 | 3934 | RADAMO |  |  |  | RADAMO |  | 2.2333e+19 | 9312280160276.0 | 89 | low |  |  |  |  | PWR | 2398200 | 6.379885 | 7.0885e+18 | 18.85055 | 2.2333e+19 | 19.34894 | 1.6763e+19 | 19.22434 | 1.2582e+19 | 19.09975 | 64.47174 | 68.77255
265 | 0.11 | 0.8 | 1.29 | 0.007 | 0.2 | 0.19 | 19.83654 | 13.45666 | F | 144.16875 | 3935 | RADAMO |  |  |  | RADAMO |  | 6.8635e+19 | 28619205837399.9 | 225 | high |  |  |  |  | PWR | 2398200 | 6.379885 | 1.7403e+19 | 19.24064 | 6.8635e+19 | 19.83654 | 4.8704e+19 | 19.68757 | 3.4561e+19 | 19.53859 | 95.83046 | 102.2349
265 | 0.11 | 0.8 | 1.29 | 0.007 | 0.2 | 0.19 | 19.83654 | 13.45666 | F | 141.01347 | 3936 | RADAMO |  |  |  | RADAMO |  | 6.8635e+19 | 28619205837399.9 | 221 | high |  |  |  |  | PWR | 2398200 | 6.379885 | 1.7403e+19 | 19.24064 | 6.8635e+19 | 19.83654 | 4.8704e+19 | 19.68757 | 3.4561e+19 | 19.53859 | 95.83046 | 102.2349
265 | 0.11 | 0.8 | 1.29 | 0.007 | 0.2 | 0.19 | 20.09873 | 13.71885 | F | 223.57308 | 3937 | RADAMO |  |  |  | RADAMO |  | 1.2553e+20 | 52341436762930.5 | 318 | high |  |  |  |  | PWR | 2398200 | 6.379885 | 2.8209e+19 | 19.45039 | 1.2553e+20 | 20.09873 | 8.6426e+19 | 19.93664 | 5.9506e+19 | 19.77456 | 121.0326 | 131.2998
265 | 0.11 | 0.8 | 1.29 | 0.007 | 0.2 | 0.19 | 20.09873 | 13.71885 | F | 231.87243 | 3938 | RADAMO |  |  |  | RADAMO |  | 1.2553e+20 | 52341436762930.5 | 327 | high |  |  |  |  | PWR | 2398200 | 6.379885 | 2.8209e+19 | 19.45039 | 1.2553e+20 | 20.09873 | 8.6426e+19 | 19.93664 | 5.9506e+19 | 19.77456 | 121.0326 | 131.2998
265 | 0.11 | 0.8 | 1.29 | 0.007 | 0.2 | 0.19 | 20.24472 | 13.86483 | F | 265.17948 | 3939 | RADAMO |  |  |  | RADAMO |  | 1.7568e+20 | 73253927984929.5 | 362 | high |  |  |  |  | PWR | 2398200 | 6.379885 | 3.6913e+19 | 19.56717 | 1.7568e+20 | 20.24472 | 1.1894e+20 | 20.07533 | 8.0528e+19 | 19.90595 | 138.6837 | 152.3774
265 | 0.11 | 0.8 | 1.29 | 0.007 | 0.2 | 0.19 | 20.24472 | 13.86483 | F | 274.99728 | 3940 | RADAMO |  |  |  | RADAMO |  | 1.7568e+20 | 73253927984929.5 | 372 | high |  |  |  |  | PWR | 2398200 | 6.379885 | 3.6913e+19 | 19.56717 | 1.7568e+20 | 20.24472 | 1.1894e+20 | 20.07533 | 8.0528e+19 | 19.90595 | 138.6837 | 152.3774
290 | 0.11 | 0.74 | 0 | 0.006 | 0 | 0 | 19.40483 | 12.51851 | F | 21 | 3988 | Plotter-15 MTR |  |  |  | Bellmann 90 |  | 2.54e+19 | 3300000000000 |  | low |  |  |  |  | PWR | 7696969.7 | 6.88632 | 9.921e+18 | 18.99656 | 2.54e+19 | 19.40483 | 2.008e+19 | 19.30276 | 1.5874e+19 | 19.20069 | 37.90626 | 19.46134
290 | 0.11 | 0.95 | 0 | 0.009 | 0 | 0 | 19.33041 | 12.6721 | F | 50 | 3989 | Plotter-15 MTR |  |  |  | Bellmann 90 |  | 2.14e+19 | 4700000000000 |  | low |  |  |  |  | PWR | 4553191.5 | 6.658316 | 7.7879e+18 | 18.89142 | 2.14e+19 | 19.33041 | 1.6621e+19 | 19.22066 | 1.291e+19 | 19.11092 | 42.33806 | 20.67574
290 | 0.11 | 0.95 | 0 | 0.009 | 0 | 0 | 19.89098 | 12.61278 | F | 122 | 3990 | Plotter-15 MTR |  |  |  | Bellmann 90 |  | 7.78e+19 | 4100000000000 |  | high |  |  |  |  | PWR | 18975609.8 | 7.278196 | 2.9097e+19 | 19.46385 | 7.78e+19 | 19.89098 | 6.0841e+19 | 19.7842 | 4.7579e+19 | 19.67741 | 56.43668 | 20.67574
288 | 0.112 | 1.235 | 1.42 | 0.017 | 0 | 0 | 19.81491 | 12.91817 | W | 148.7778 | 4452 | Plotter-15 MTR |  |  |  | TR-EDB |  | 6.53e+19 | 8282597666159.3 |  | high |  |  |  |  | PWR | 7884000 | 6.896747 | 2.1218e+19 | 19.3267 | 6.53e+19 | 19.81491 | 4.9302e+19 | 19.69286 | 3.7223e+19 | 19.57081 | 112.0554 | 130.6158
288 | 0.112 | 1.85 | 1.43 | 0.017 | 0 | 0 | 19.8202 | 12.92345 | W | 222.7778 | 4458 | Plotter-15 MTR |  |  |  | TR-EDB |  | 6.61e+19 | 8384069000507.4 |  | high |  |  |  |  | PWR | 7884000 | 6.896747 | 2.1426e+19 | 19.33093 | 6.61e+19 | 19.8202 | 4.9875e+19 | 19.69788 | 3.7633e+19 | 19.57557 | 145.3547 | 401.5169
288 | 0.116 | 0.48 | 1.5 | 0.02 | 0 | 0 | 19.78247 | 12.88573 | W | 108.7778 | 4510 | Plotter-15 MTR |  |  |  | TR-EDB |  | 6.06e+19 | 7686453576864.5 |  | high |  |  |  |  | PWR | 7884000 | 6.896747 | 1.9987e+19 | 19.30075 | 6.06e+19 | 19.78247 | 4.5924e+19 | 19.66204 | 3.4803e+19 | 19.54161 | 78.19717 | 70.22714
285 | 0.117 | 0.617 | 1.359 | 0.01 | 0.275 | 0.235 | 18.42651 | 10.84852 | P | 31.11111 | 1300 | Plotter | SA2 | P1 | SA2-P1 | USA Surveillance | USA | 2.67e+18 | 70554287163.9 |  | low |  |  | NO | NO | PWR | 37843200 | 7.577988 | 2.2503e+18 | 18.35223 | 2.67e+18 | 18.42651 | 2.5582e+18 | 18.40794 | 2.4512e+18 | 18.38937 | 24.80709 | 26.51751
283.8889 | 0.117 | 0.617 | 1.359 | 0.01 | 0.275 | 0.235 | 18.75511 | 10.82494 | P | 35.55556 | 1301 | Plotter | SA2 | P1 | SA2-P1 | USA Surveillance | USA | 5.69e+18 | 66825450513.9 |  | low |  |  | NO | NO | PWR | 85147200 | 7.93017 | 4.8478e+18 | 18.68555 | 5.69e+18 | 18.75511 | 5.4666e+18 | 18.73772 | 5.2521e+18 | 18.72033 | 34.95992 | 35.13713
282.7778 | 0.117 | 0.617 | 1.359 | 0.01 | 0.275 | 0.235 | 19.04532 | 10.75412 | P | 48.88889 | 1302 | Plotter | SA2 | P1 | SA2-P1 | USA Surveillance | USA | 1.11e+19 | 56770756616.1 |  | low |  |  | NO | NO | PWR | 195523200 | 8.291198 | 9.7706e+18 | 18.98992 | 1.11e+19 | 19.04532 | 1.0752e+19 | 19.03147 | 1.0414e+19 | 19.01762 | 44.55332 | 44.64571
282.2222 | 0.117 | 0.617 | 1.359 | 0.01 | 0.275 | 0.235 | 19.25527 | 10.72304 | P | 55.95556 | 1303 | Plotter | SA2 | P1 | SA2-P1 | USA Surveillance | USA | 1.8e+19 | 52849653306.3 |  | low |  |  | NO | NO | PWR | 340588800 | 8.53223 | 1.6073e+19 | 19.20609 | 1.8e+19 | 19.25527 | 1.7498e+19 | 19.24298 | 1.7009e+19 | 19.23068 | 52.40674 | 51.48661
285 | 0.117 | 0.617 | 1.359 | 0.01 | 0.275 | 0.235 | 18.42651 | 10.84852 | P | 42.22222 | 1304 | Plotter | SA2 | P1 | SA2-P1 | USA Surveillance | USA | 2.67e+18 | 70554287163.9 |  | low |  | 472.2905 | YES | NO | PWR | 37843200 | 7.577988 | 2.2503e+18 | 18.35223 | 2.67e+18 | 18.42651 | 2.5582e+18 | 18.40794 | 2.4512e+18 | 18.38937 | 24.80709 | 26.51751
283.8889 | 0.117 | 0.617 | 1.359 | 0.01 | 0.275 | 0.235 | 18.75511 | 10.82494 | P | 55.55556 | 1305 | Plotter | SA2 | P1 | SA2-P1 | USA Surveillance | USA | 5.69e+18 | 66825450513.9 |  | low |  | 472.2905 | YES | NO | PWR | 85147200 | 7.93017 | 4.8478e+18 | 18.68555 | 5.69e+18 | 18.75511 | 5.4666e+18 | 18.73772 | 5.2521e+18 | 18.72033 | 34.95992 | 35.13713
282.7778 | 0.117 | 0.617 | 1.359 | 0.01 | 0.275 | 0.235 | 19.04532 | 10.75412 | P | 70.55556 | 1306 | Plotter | SA2 | P1 | SA2-P1 | USA Surveillance | USA | 1.11e+19 | 56770756616.1 |  | low |  | 472.2905 | YES | NO | PWR | 195523200 | 8.291198 | 9.7706e+18 | 18.98992 | 1.11e+19 | 19.04532 | 1.0752e+19 | 19.03147 | 1.0414e+19 | 19.01762 | 44.55332 | 44.64571
282.2222 | 0.117 | 0.617 | 1.359 | 0.01 | 0.275 | 0.235 | 19.25527 | 10.72304 | P | 71.57222 | 1307 | Plotter | SA2 | P1 | SA2-P1 | USA Surveillance | USA | 1.8e+19 | 52849653306.3 |  | low |  | 472.2905 | YES | NO | PWR | 340588800 | 8.53223 | 1.6073e+19 | 19.20609 | 1.8e+19 | 19.25527 | 1.7498e+19 | 19.24298 | 1.7009e+19 | 19.23068 | 52.40674 | 51.48661
288 | 0.12 | 0.96 | 0.72 | 0.009 | 0 | 0 | 19.23045 | 11.51987 | F | 95.77778 | 4319 | Plotter-15 MTR |  |  |  | TR-EDB |  | 1.7e+19 | 331035557113.4 |  | low |  |  |  |  | PWR | 51354000 | 7.710574 | 1.0517e+19 | 19.0219 | 1.7e+19 | 19.23045 | 1.5077e+19 | 19.17831 | 1.3371e+19 | 19.12617 | 47.10402 | 46.60886
288 | 0.12 | 0.96 | 0.72 | 0.009 | 0 | 0 | 19.50515 | 11.79458 | F | 89.77778 | 4320 | Plotter-15 MTR |  |  |  | TR-EDB |  | 3.2e+19 | 623125754566.3 |  | low |  |  |  |  | PWR | 51354000 | 7.710574 | 1.7445e+19 | 19.24166 | 3.2e+19 | 19.50515 | 2.7496e+19 | 19.43928 | 2.3627e+19 | 19.3734 | 53.88758 | 55.85676
288 | 0.12 | 0.96 | 0.72 | 0.009 | 0 | 0 | 18.90309 | 11.19252 | F | 73.77778 | 4321 | Plotter-15 MTR |  |  |  | TR-EDB |  | 8e+18 | 155781438641.6 |  | low |  |  |  |  | PWR | 51354000 | 7.710574 | 5.7545e+18 | 18.76001 | 8e+18 | 18.90309 | 7.3675e+18 | 18.86732 | 6.785e+18 | 18.83155 | 38.86825 | 38.22919
288 | 0.12 | 0.96 | 0.72 | 0.009 | 0 | 0 | 19.22011 | 12.63564 | F | 78.77778 | 4322 | Plotter-15 MTR |  |  |  | TR-EDB |  | 1.66e+19 | 4321566177236.3 |  | low |  |  |  |  | PWR | 3841200 | 6.584467 | 6.1433e+18 | 18.7884 | 1.66e+19 | 19.22011 | 1.2947e+19 | 19.11218 | 1.0098e+19 | 19.00426 | 46.85655 | 46.32163
288 | 0.12 | 0.96 | 0.72 | 0.009 | 0 | 0 | 19.50515 | 12.6148 | F | 111.7778 | 4323 | Plotter-15 MTR |  |  |  | TR-EDB |  | 3.2e+19 | 4119040263618.6 |  | low |  |  |  |  | PWR | 7768800 | 6.890354 | 1.1957e+19 | 19.07762 | 3.2e+19 | 19.50515 | 2.5019e+19 | 19.39827 | 1.9561e+19 | 19.29138 | 53.88758 | 55.85676
288 | 0.12 | 0.56 | 1.26 | 0.011 | 0 | 0 | 19.11394 | 11.40337 | P | 70.77778 | 4364 | Plotter-15 MTR |  |  |  | TR-EDB |  | 1.3e+19 | 253144837792.6 |  | low |  |  |  |  | PWR | 51354000 | 7.710574 | 8.4858e+18 | 18.92869 | 1.3e+19 | 19.11394 | 1.1685e+19 | 19.06763 | 1.0503e+19 | 19.02132 | 40.58913 | 42.23716
288 | 0.12 | 0.56 | 1.26 | 0.011 | 0 | 0 | 19.39794 | 11.68737 | P | 86.77778 | 4365 | Plotter-15 MTR |  |  |  | TR-EDB |  | 2.5e+19 | 486816995755.0 |  | low |  |  |  |  | PWR | 51354000 | 7.710574 | 1.4318e+19 | 19.15589 | 2.5e+19 | 19.39794 | 2.1748e+19 | 19.33743 | 1.892e+19 | 19.27692 | 48.71685 | 51.13567
288 | 0.12 | 0.56 | 1.26 | 0.011 | 0 | 0 | 19.69897 | 11.9884 | P | 92.77778 | 4366 | Plotter-15 MTR |  |  |  | TR-EDB |  | 5e+19 | 973633991509.9 |  | low |  |  |  |  | PWR | 51354000 | 7.710574 | 2.493e+19 | 19.39672 | 5e+19 | 19.69897 | 4.2015e+19 | 19.62341 | 3.5306e+19 | 19.54784 | 59.99252 | 64.98759
288 | 0.12 | 0.56 | 1.26 | 0.011 | 0 | 0 | 19.40654 | 12.82207 | P | 78.77778 | 4367 | Plotter-15 MTR |  |  |  | TR-EDB |  | 2.55e+19 | 6638550452983.4 |  | low |  |  |  |  | PWR | 3841200 | 6.584467 | 8.6606e+18 | 18.93755 | 2.55e+19 | 19.40654 | 1.9467e+19 | 19.28929 | 1.4861e+19 | 19.17204 | 48.99416 | 51.46026
288 | 0.12 | 0.56 | 1.26 | 0.011 | 0 | 0 | 19.69897 | 12.80862 | P | 98.77778 | 4368 | Plotter-15 MTR |  |  |  | TR-EDB |  | 5e+19 | 6436000411904.0 |  | low |  |  |  |  | PWR | 7768800 | 6.890354 | 1.7087e+19 | 19.23267 | 5e+19 | 19.69897 | 3.8229e+19 | 19.5824 | 2.9229e+19 | 19.46582 | 59.99252 | 64.98759
287.7778 | 0.12 | 0.46 | 1.41 | 0.008 | 0 | 0 | 19.07918 | 12.79315 | P | 41.66667 | 4448 | Plotter-15 MTR |  |  |  | TR-EDB |  | 1.2e+19 | 6210794360598.7 |  | low |  |  |  |  | PWR | 1932120 | 6.286034 | 4.1302e+18 | 18.61598 | 1.2e+19 | 19.07918 | 9.1914e+18 | 18.96338 | 7.0401e+18 | 18.84758 | 36.09759 | 39.98245
287.7778 | 0.12 | 0.46 | 1.41 | 0.008 | 0 | 0 | 19.23045 | 12.7684 | P | 55.55556 | 4449 | Plotter-15 MTR |  |  |  | TR-EDB |  | 1.7e+19 | 5866843362184.4 |  | low |  |  |  |  | PWR | 2897640 | 6.462044 | 5.9182e+18 | 18.77219 | 1.7e+19 | 19.23045 | 1.3058e+19 | 19.11588 | 1.003e+19 | 19.00132 | 39.99135 | 44.00997
287.7778 | 0.12 | 0.46 | 1.41 | 0.008 | 0 | 0 | 19.32222 | 12.52903 | P | 58.33333 | 4450 | Plotter-15 MTR |  |  |  | TR-EDB |  | 2.1e+19 | 3380858544878.5 |  | low |  |  |  |  | PWR | 6211440 | 6.793192 | 8.1628e+18 | 18.91184 | 2.1e+19 | 19.32222 | 1.6582e+19 | 19.21962 | 1.3093e+19 | 19.11703 | 42.60064 | 46.8725
276.6667 | 0.12 | 0.56 | 1.5 | 0.01 | 0.27 | 0.23 | 17.60853 | 9.072006 | P | 10.49444 | 86 | Plotter | BW2 | P1 | BW2-P1 | USA Surveillance | USA | 4.06e+17 | 1180338239.6 |  | low |  | 517.796 | YES | NO | BWR | 343969200 | 8.53652 | 7.7544e+17 | 17.88955 | 4.06e+17 | 17.60853 | 4.7729e+17 | 17.67878 | 5.611e+17 | 17.74904 | 16.68484 | 14.88862
287.2222 | 0.12 | 0.64 | 1.29 | 0.011 | 0.24 | 0.26 | 18.69897 | 10.7216 | P | 36.55556 | 123 | Plotter | CC1 | P1 | CC1-P1 | USA Surveillance | USA | 5e+18 | 52674073062.7 |  | low | -14.33333 | 487 | YES | YES | PWR | 94923360 | 7.977373 | 4.4676e+18 | 18.65007 | 5e+18 | 18.69897 | 4.8612e+18 | 18.68675 | 4.7263e+18 | 18.67452 | 32.6679 | 32.75702
287.2222 | 0.12 | 0.64 | 1.29 | 0.011 | 0.24 | 0.26 | 19.28103 | 10.73495 | P | 61.72222 | 124 | Plotter | CC1 | P1 | CC1-P1 | USA Surveillance | USA | 1.91e+19 | 54319015864.6 |  | low | -14.33333 | 487 | YES | YES | PWR | 351626400 | 8.546081 | 1.6962e+19 | 19.22947 | 1.91e+19 | 19.28103 | 1.8541e+19 | 19.26814 | 1.7999e+19 | 19.25525 | 48.71118 | 49.20089
287.2222 | 0.12 | 0.64 | 1.29 | 0.011 | 0.24 | 0.26 | 19.28103 | 10.73495 | P | 60.83333 | 125 | Plotter | CC1 | P1 | CC1-P1 | USA Surveillance | USA | 1.91e+19 | 54319015864.6 |  | low | -5.222222 | 474 | YES | YES | PWR | 351626400 | 8.546081 | 1.6962e+19 | 19.22947 | 1.91e+19 | 19.28103 | 1.8541e+19 | 19.26814 | 1.7999e+19 | 19.25525 | 48.71118 | 49.20089
286.6667 | 0.12 | 0.64 | 1.29 | 0.011 | 0.24 | 0.26 | 19.34242 | 10.41824 | P | 54.77778 | 126 | Plotter | CC1 | P1 | CC1-P1 | USA Surveillance | USA | 2.2e+19 | 26196598709.8 |  | low | -14.33333 | 487 | YES | YES | PWR | 839803680 | 8.924178 | 2.2605e+19 | 19.3542 | 2.2e+19 | 19.34242 | 2.215e+19 | 19.34537 | 2.23e+19 | 19.34831 | 53.43163 | 51.82779
286.6667 | 0.12 | 0.64 | 1.29 | 0.011 | 0.24 | 0.26 | 19.34242 | 10.41824 | P | 70.55556 | 127 | Plotter | CC1 | P1 | CC1-P1 | USA Surveillance | USA | 2.2e+19 | 26196598709.8 |  | low | -5.222222 | 474 | YES | YES | PWR | 839803680 | 8.924178 | 2.2605e+19 | 19.3542 | 2.2e+19 | 19.34242 | 2.215e+19 | 19.34537 | 2.23e+19 | 19.34831 | 53.43163 | 51.82779
280.5556 | 0.12 | 0.2 | 1.37 | 0.01 | 0.19 | 0.2 | 18.66558 | 10.74808 | P | 42.22222 | 259 | Plotter | CTY | P2 | CTY-P2 | USA Surveillance | USA | 4.63e+18 | 55985489721.9 |  | low |  |  | NO | NO | PWR | 82700000 | 7.917506 | 4.0869e+18 | 18.61139 | 4.63e+18 | 18.66558 | 4.4878e+18 | 18.65203 | 4.35e+18 | 18.63849 | 26.86427 | 28.14571
280.5556 | 0.12 | 0.2 | 1.37 | 0.01 | 0.19 | 0.2 | 19.19033 | 10.81193 | P | 38.33333 | 260 | Plotter | CTY | P2 | CTY-P2 | USA Surveillance | USA | 1.55e+19 | 64853556485.4 |  | low |  |  | NO | NO | PWR | 239000000 | 8.378398 | 1.3285e+19 | 19.12337 | 1.55e+19 | 19.19033 | 1.4914e+19 | 19.17359 | 1.435e+19 | 19.15685 | 41.7088 | 43.10863
280.5556 | 0.12 | 0.2 | 1.37 | 0.01 | 0.19 | 0.2 | 19.35793 | 10.8368 | P | 40 | 261 | Plotter | CTY | P2 | CTY-P2 | USA Surveillance | USA | 2.28e+19 | 68674698795.2 |  | low |  |  | NO | NO | PWR | 332000000 | 8.521138 | 1.932e+19 | 19.286 | 2.28e+19 | 19.35793 | 2.1875e+19 | 19.33995 | 2.0988e+19 | 19.32197 | 48.223 | 49.26356
280.5556 | 0.12 | 0.2 | 1.46 | 0.013 | 0.22 | 0.2 | 18.66558 | 10.74808 | P | 30 | 262 | Plotter | CTY | P3 | CTY-P3 | USA Surveillance | USA | 4.63e+18 | 55985489721.9 |  | low |  |  | NO | NO | PWR | 82700000 | 7.917506 | 4.0869e+18 | 18.61139 | 4.63e+18 | 18.66558 | 4.4878e+18 | 18.65203 | 4.35e+18 | 18.63849 | 28.42486 | 28.71171
280.5556 | 0.12 | 0.2 | 1.46 | 0.013 | 0.22 | 0.2 | 19.19033 | 10.81193 | P | 28.33333 | 263 | Plotter | CTY | P3 | CTY-P3 | USA Surveillance | USA | 1.55e+19 | 64853556485.4 |  | low |  |  | NO | NO | PWR | 239000000 | 8.378398 | 1.3285e+19 | 19.12337 | 1.55e+19 | 19.19033 | 1.4914e+19 | 19.17359 | 1.435e+19 | 19.15685 | 44.16961 | 44.53151
292.2222 | 0.12 | 0.5 | 1.35 | 0.01 | 0.23 | 0.22 | 18.22531 | 10.70947 | P | 24.69444 | 280 | Plotter | DB1 | P2 | DB1-P2 | USA Surveillance | USA | 1.68e+18 | 51223510127.6 |  | low |  |  | NO | NO | PWR | 32797440 | 7.51584 | 1.5095e+18 | 18.17884 | 1.68e+18 | 18.22531 | 1.6357e+18 | 18.21369 | 1.5925e+18 | 18.20207 | 15.84318 | 19.30742
292.2222 | 0.12 | 0.5 | 1.35 | 0.01 | 0.23 | 0.22 | 18.24055 | 10.72471 | P | 21.65556 | 281 | Plotter | DB1 | P2 | DB1-P2 | USA Surveillance | USA | 1.74e+18 | 53052921203.6 |  | low |  |  | NO | NO | PWR | 32797440 | 7.51584 | 1.5525e+18 | 18.19103 | 1.74e+18 | 18.24055 | 1.6911e+18 | 18.22817 | 1.6436e+18 | 18.21579 | 16.18523 | 19.55447
276.6667 | 0.12 | 0.7 | 1.43 | 0.013 | 0.23 | 0.24 | 17.38021 | 9.122134 | P | 26.66667 | 433 | Plotter | HA1 | P1 | HA1-P1 | USA Surveillance | USA | 2.4e+17 | 1324748960.1 |  | low | -51.94444 |  | NO | YES | BWR | 181166400 | 8.258078 | 4.4793e+17 | 17.65121 | 2.4e+17 | 17.38021 | 2.8052e+17 | 17.44796 | 3.2788e+17 | 17.51571 | 11.65345 | 11.93366
285.5556 | 0.12 | 0.09 | 1.35 | 0.007 | 0.23 | 0.19 | 18.68034 | 11.07432 | P | 18.88889 | 436 | Plotter | HB2 | P1 | HB2-P1 | USA Surveillance | USA | 4.79e+18 | 118663987189.2 |  | low |  | 455 | YES | NO | BWR | 40366080 | 7.606017 | 3.6383e+18 | 18.5609 | 4.79e+18 | 18.68034 | 4.4717e+18 | 18.65048 | 4.1746e+18 | 18.62062 | 20.91393 | 22.36657
285 | 0.12 | 0.09 | 1.35 | 0.007 | 0.23 | 0.19 | 19.65225 | 10.84402 | P | 57.90556 | 437 | Plotter | HB2 | P1 | HB2-P1 | USA Surveillance | USA | 4.49e+19 | 69826859248.2 |  | low |  | 455 | YES | NO | PWR | 643019040 | 8.808224 | 3.792e+19 | 19.57887 | 4.49e+19 | 19.65225 | 4.3043e+19 | 19.6339 | 4.1263e+19 | 19.61556 | 49.38755 | 52.71389
276 | 0.12 | 0.58 | 1.35 | 0.01 | 0 | 0 | 17.62325 | 9.146128 | P | 15 | 533 | Plotter | JBP | P7 | JBP-P7 | Japan Surveillance | JAPAN | 4.2e+17 | 1400000000 |  | low |  | UN-SPEC | NO | NO | BWR | 300000000 | 8.477121 | 7.7526e+17 | 17.88945 | 4.2e+17 | 17.62325 | 4.8955e+17 | 17.6898 | 5.7062e+17 | 17.75635 | 16.53264 | 15.36482
276 | 0.12 | 0.58 | 1.35 | 0.01 | 0 | 0 | 17.90309 | 10.11394 | P | 3 | 534 | Plotter | JBP | P7 | JBP-P7 | Japan Surveillance | JAPAN | 8e+17 | 13000000000 |  | low |  | UN-SPEC | NO | NO | BWR | 61538461.5 | 7.789147 | 9.4564e+17 | 17.97573 | 8e+17 | 17.90309 | 8.3416e+17 | 17.92125 | 8.6978e+17 | 17.93941 | 17.31847 | 20.3372
276 | 0.12 | 0.58 | 1.35 | 0.01 | 0 | 0 | 18 | 9.146128 | P | 30 | 535 | Plotter | JBP | P7 | JBP-P7 | Japan Surveillance | JAPAN | 1e+18 | 1400000000 |  | low |  | UN-SPEC | NO | NO | BWR | 714285714.3 | 8.853872 | 1.8459e+18 | 18.2662 | 1e+18 | 18 | 1.1656e+18 | 18.06655 | 1.3586e+18 | 18.1331 | 28.14214 | 22.20576
288 | 0.12 | 0.56 | 1.35 | 0.01 | 0 | 0 | 18.73239 | 11.07918 | P | 51 | 628 | Plotter | JPP | P13 | JPP-P13 | Japan Surveillance | JAPAN | 5.4e+18 | 120000000000 |  | low |  | UN-SPEC | NO | NO | PWR | 45000000 | 7.653213 | 4.0924e+18 | 18.61198 | 5.4e+18 | 18.73239 | 5.0384e+18 | 18.70229 | 4.701e+18 | 18.67219 | 31.0117 | 32.18758
288 | 0.12 | 0.56 | 1.35 | 0.01 | 0 | 0 | 19.32222 | 11.07918 | P | 53 | 629 | Plotter | JPP | P13 | JPP-P13 | Japan Surveillance | JAPAN | 2.1e+19 | 120000000000 |  | low |  | UN-SPEC | NO | NO | PWR | 175000000 | 8.243038 | 1.5915e+19 | 19.20181 | 2.1e+19 | 19.32222 | 1.9594e+19 | 19.29212 | 1.8282e+19 | 19.26201 | 46.17978 | 48.67274
288 | 0.12 | 0.56 | 1.35 | 0.01 | 0 | 0 | 19.54407 | 11.07918 | P | 72 | 630 | Plotter | JPP | P13 | JPP-P13 | Japan Surveillance | JAPAN | 3.5e+19 | 120000000000 |  | low |  | UN-SPEC | NO | NO | PWR | 291666666.7 | 8.464887 | 2.6525e+19 | 19.42366 | 3.5e+19 | 19.54407 | 3.2656e+19 | 19.51397 | 3.0469e+19 | 19.48386 | 53.62302 | 57.44042
286 | 0.12 | 0.56 | 1.35 | 0.01 | 0 | 0 | 19.81291 | 11.07918 | P | 114 | 631 | Plotter | JPP | P13 | JPP-P13 | Japan Surveillance | JAPAN | 6.5e+19 | 120000000000 |  | high |  | UN-SPEC | NO | NO | PWR | 541666666.7 | 8.733732 | 4.9261e+19 | 19.6925 | 6.5e+19 | 19.81291 | 6.0647e+19 | 19.78281 | 5.6586e+19 | 19.75271 | 70.12984 | 74.75472
289 | 0.12 | 0.58 | 1.35 | 0.014 | 0 | 0 | 18.90309 | 11.07918 | P | 52 | 632 | Plotter | JPP | P14 | JPP-P14 | Japan Surveillance | JAPAN | 8e+18 | 120000000000 |  | low |  | UN-SPEC | NO | NO | PWR | 66666666.7 | 7.823909 | 6.0629e+18 | 18.78268 | 8e+18 | 18.90309 | 7.4643e+18 | 18.87299 | 6.9644e+18 | 18.84288 | 36.86561 | 36.86778
289 | 0.12 | 0.58 | 1.35 | 0.014 | 0 | 0 | 19.27875 | 11.07918 | P | 62 | 633 | Plotter | JPP | P14 | JPP-P14 | Japan Surveillance | JAPAN | 1.9e+19 | 120000000000 |  | low |  | UN-SPEC | NO | NO | PWR | 158333333.3 | 8.199572 | 1.4399e+19 | 19.15834 | 1.9e+19 | 19.27875 | 1.7728e+19 | 19.24865 | 1.654e+19 | 19.21855 | 46.71861 | 47.70639
289 | 0.12 | 0.58 | 1.35 | 0.014 | 0 | 0 | 19.49136 | 11.07918 | P | 75 | 634 | Plotter | JPP | P14 | JPP-P14 | Japan Surveillance | JAPAN | 3.1e+19 | 120000000000 |  | low |  | UN-SPEC | NO | NO | PWR | 258333333.3 | 8.41218 | 2.3494e+19 | 19.37095 | 3.1e+19 | 19.49136 | 2.8924e+19 | 19.46126 | 2.6987e+19 | 19.43116 | 53.4946 | 55.99444
289 | 0.12 | 0.58 | 1.35 | 0.014 | 0 | 0 | 19.64345 | 11.07918 | P | 81 | 635 | Plotter | JPP | P14 | JPP-P14 | Japan Surveillance | JAPAN | 4.4e+19 | 120000000000 |  | low |  | UN-SPEC | NO | NO | PWR | 366666666.7 | 8.564271 | 3.3346e+19 | 19.52304 | 4.4e+19 | 19.64345 | 4.1053e+19 | 19.61335 | 3.8304e+19 | 19.58325 | 59.2644 | 63.51306
274 | 0.12 | 0.65 | 1.29 | 0.009 | 0.28 | 0.2 | 17.5682 | 9.246573 | P | 3.2 | 826 | Plotter | LV2 | P1 | LV2-P1 | Mexico Surveillance | MEXICO | 3.7e+17 | 1764304215.6 |  | low | -33.7 |  | NO | YES | BWR | 209714400 | 8.321628 | 6.521e+17 | 17.81431 | 3.7e+17 | 17.5682 | 4.2631e+17 | 17.62973 | 4.912e+17 | 17.69126 | 14.8484 | 15.51668
290 | 0.12 | 1 | 0.83 | 0.01 | 0.15 | 0.2 | 18.39794 | 10.30103 | F | 23 | 1073 | Plotter | P17 | F1 | P17-F1 | German PWR Surveillance | GERMANY | 2.5e+18 | 20000000000 |  | low | -46 | 462.5 | YES | YES | PWR | 125000000 | 8.09691 | 2.7112e+18 | 18.43316 | 2.5e+18 | 18.39794 | 2.5512e+18 | 18.40674 | 2.6034e+18 | 18.41555 | 25.66752 | 26.15539
290 | 0.12 | 1 | 0.83 | 0.01 | 0.15 | 0.2 | 18.83251 | 10.30103 | F | 40 | 1074 | Plotter | P17 | F1 | P17-F1 | German PWR Surveillance | GERMANY | 6.8e+18 | 20000000000 |  | low | -46 | 462.5 | YES | YES | PWR | 340000000 | 8.531479 | 7.3744e+18 | 18.86773 | 6.8e+18 | 18.83251 | 6.9393e+18 | 18.84131 | 7.0814e+18 | 18.85012 | 39.71576 | 36.72639
290 | 0.12 | 1 | 0.83 | 0.01 | 0.15 | 0.2 | 18.83251 | 10.30103 | F | 41 | 1075 | Plotter | P17 | F1 | P17-F1 | German PWR Surveillance | GERMANY | 6.8e+18 | 20000000000 |  | low | -57 |  | NO | YES | PWR | 340000000 | 8.531479 | 7.3744e+18 | 18.86773 | 6.8e+18 | 18.83251 | 6.9393e+18 | 18.84131 | 7.0814e+18 | 18.85012 | 39.71576 | 36.72639
285 | 0.12 | 0.97 | 0.72 | 0.015 | 0.2 | 0.23 | 18.27875 | 10.30103 | F | 16 | 1123 | Plotter | P7 | F2 | P7-F2 | German PWR Surveillance | GERMANY | 1.9e+18 | 20000000000 |  | low | -29 | 439 | YES | YES | PWR | 95000000 | 7.977724 | 2.0605e+18 | 18.31397 | 1.9e+18 | 18.27875 | 1.9389e+18 | 18.28756 | 1.9786e+18 | 18.29636 | 24.38783 | 25.05923
285 | 0.12 | 0.97 | 0.72 | 0.015 | 0.2 | 0.23 | 18.76343 | 10.30103 | F | 23 | 1124 | Plotter | P7 | F2 | P7-F2 | German PWR Surveillance | GERMANY | 5.8e+18 | 20000000000 |  | low | -29 | 439 | YES | YES | PWR | 290000000 | 8.462398 | 6.2899e+18 | 18.79865 | 5.8e+18 | 18.76343 | 5.9188e+18 | 18.77223 | 6.04e+18 | 18.78104 | 42.43946 | 36.808
285 | 0.12 | 0.97 | 0.72 | 0.015 | 0.2 | 0.23 | 18.76343 | 10.30103 | F | 30 | 1125 | Plotter | P7 | F2 | P7-F2 | German PWR Surveillance | GERMANY | 5.8e+18 | 20000000000 |  | low | -7 |  | NO | YES | PWR | 290000000 | 8.462398 | 6.2899e+18 | 18.79865 | 5.8e+18 | 18.76343 | 5.9188e+18 | 18.77223 | 6.04e+18 | 18.78104 | 42.43946 | 36.808
285 | 0.12 | 0.87 | 1.72 | 0.008 | 0.17 | 0.09 | 18.27875 | 10.30103 | W | 9 | 1126 | Plotter | P7 | W1 | P7-W1 | German PWR Surveillance | GERMANY | 1.9e+18 | 20000000000 |  | low | -22 | 644 | YES | YES | PWR | 95000000 | 7.977724 | 2.0605e+18 | 18.31397 | 1.9e+18 | 18.27875 | 1.9389e+18 | 18.28756 | 1.9786e+18 | 18.29636 | 32.61394 | 30.42587
285 | 0.12 | 0.87 | 1.72 | 0.008 | 0.17 | 0.09 | 18.76343 | 10.30103 | W | 23 | 1127 | Plotter | P7 | W1 | P7-W1 | German PWR Surveillance | GERMANY | 5.8e+18 | 20000000000 |  | low | -22 | 644 | YES | YES | PWR | 290000000 | 8.462398 | 6.2899e+18 | 18.79865 | 5.8e+18 | 18.76343 | 5.9188e+18 | 18.77223 | 6.04e+18 | 18.78104 | 54.86755 | 43.47228
290 | 0.12 | 0.98 | 0.82 | 0.006 | 0.16 | 0.2 | 18.34242 | 10.30103 | F | 18 | 1128 | Plotter | P8 | F1 | P8-F1 | German PWR Surveillance | GERMANY | 2.2e+18 | 20000000000 |  | low | -50 | 493 | YES | YES | PWR | 110000000 | 8.041393 | 2.3858e+18 | 18.37764 | 2.2e+18 | 18.34242 | 2.2451e+18 | 18.35123 | 2.291e+18 | 18.36003 | 22.86061 | 24.76835
290 | 0.12 | 0.98 | 0.82 | 0.006 | 0.16 | 0.2 | 18.80618 | 10.30103 | F | 38 | 1129 | Plotter | P8 | F1 | P8-F1 | German PWR Surveillance | GERMANY | 6.4e+18 | 20000000000 |  | low | -50 | 493 | YES | YES | PWR | 320000000 | 8.50515 | 6.9406e+18 | 18.8414 | 6.4e+18 | 18.80618 | 6.5311e+18 | 18.81498 | 6.6648e+18 | 18.82379 | 37.3639 | 35.15123
290 | 0.12 | 0.98 | 0.82 | 0.006 | 0.16 | 0.2 | 18.34242 | 10.30103 | F | 10 | 1130 | Plotter | P8 | F1 | P8-F1 | German PWR Surveillance | GERMANY | 2.2e+18 | 20000000000 |  | low | -61 |  | NO | YES | PWR | 110000000 | 8.041393 | 2.3858e+18 | 18.37764 | 2.2e+18 | 18.34242 | 2.2451e+18 | 18.35123 | 2.291e+18 | 18.36003 | 22.86061 | 24.76835
290 | 0.12 | 0.98 | 0.82 | 0.006 | 0.16 | 0.2 | 18.80618 | 10.30103 | F | 34 | 1131 | Plotter | P8 | F1 | P8-F1 | German PWR Surveillance | GERMANY | 6.4e+18 | 20000000000 |  | low | -61 |  | NO | YES | PWR | 320000000 | 8.50515 | 6.9406e+18 | 18.8414 | 6.4e+18 | 18.80618 | 6.5311e+18 | 18.81498 | 6.6648e+18 | 18.82379 | 37.3639 | 35.15123
289.4444 | 0.12 | 0.067 | 1.46 | 0.014 | 0.25 | 0.21 | 18.79239 | 11.11749 | P | 22.77778 | 1150 | Plotter | PB1 | P2 | PB1-P2 | USA Surveillance | USA | 6.2e+18 | 131067140199.6 |  | low |  | 369.214 | YES | NO | PWR | 47304000 | 7.674898 | 4.6165e+18 | 18.66432 | 6.2e+18 | 18.79239 | 5.7593e+18 | 18.76037 | 5.35e+18 | 18.72835 | 21.97276 | 23.55045
286.1111 | 0.12 | 0.067 | 1.46 | 0.014 | 0.25 | 0.21 | 18.90741 | 10.8523 | P | 23.88889 | 1151 | Plotter | PB1 | P2 | PB1-P2 | USA Surveillance | USA | 8.08e+18 | 71170866452.4 |  | low |  | 369.214 | YES | NO | PWR | 113529600 | 8.055109 | 6.7979e+18 | 18.83238 | 8.08e+18 | 18.90741 | 7.7384e+18 | 18.88865 | 7.4113e+18 | 18.86989 | 27.14457 | 27.93588
285.5556 | 0.12 | 0.067 | 1.46 | 0.014 | 0.25 | 0.21 | 19.32634 | 11.11996 | P | 15.55556 | 1152 | Plotter | PB1 | P2 | PB1-P2 | USA Surveillance | USA | 2.12e+19 | 131813252952.1 |  | low |  | 369.214 | YES | NO | PWR | 160833600 | 8.206377 | 1.5768e+19 | 19.19777 | 2.12e+19 | 19.32634 | 1.9688e+19 | 19.29419 | 1.8283e+19 | 19.26205 | 39.58054 | 41.20252
282.7778 | 0.12 | 0.067 | 1.46 | 0.014 | 0.25 | 0.21 | 19.33041 | 10.86312 | P | 25 | 1153 | Plotter | PB1 | P2 | PB1-P2 | USA Surveillance | USA | 2.14e+19 | 72966618113.2 |  | low |  | 369.214 | YES | NO | PWR | 293284800 | 8.46729 | 1.7915e+19 | 19.25321 | 2.14e+19 | 19.33041 | 2.047e+19 | 19.31111 | 1.958e+19 | 19.29181 | 43.92353 | 43.49464
292.7778 | 0.12 | 0.6 | 1.26 | 0.013 | 0.15 | 0.2 | 18.60097 | 10.92032 | P | 19.44444 | 1280 | Plotter | RS1 | P1 | RS1-P1 | USA Surveillance | USA | 3.99e+18 | 83238203957.4 |  | low |  | 440.3453 | YES | NO | PWR | 47934720 | 7.68065 | 3.2534e+18 | 18.51233 | 3.99e+18 | 18.60097 | 3.7915e+18 | 18.57881 | 3.6029e+18 | 18.55665 | 26.61434 | 27.01144
292.7778 | 0.12 | 0.6 | 1.26 | 0.013 | 0.15 | 0.2 | 18.81954 | 10.95901 | P | 32.22222 | 1281 | Plotter | RS1 | P1 | RS1-P1 | USA Surveillance | USA | 6.6e+18 | 90993316127.3 |  | low |  | 440.3453 | YES | NO | PWR | 72532800 | 7.860534 | 5.2865e+18 | 18.72317 | 6.6e+18 | 18.81954 | 6.2438e+18 | 18.79545 | 5.9068e+18 | 18.77136 | 31.52014 | 32.14663
292.2222 | 0.12 | 0.6 | 1.26 | 0.013 | 0.15 | 0.2 | 19.15229 | 10.96595 | P | 38.88889 | 1282 | Plotter | RS1 | P1 | RS1-P1 | USA Surveillance | USA | 1.42e+19 | 92459763073.8 |  | low |  | 440.3453 | YES | NO | PWR | 153580320 | 8.186336 | 1.1338e+19 | 19.05452 | 1.42e+19 | 19.15229 | 1.3423e+19 | 19.12785 | 1.2688e+19 | 19.10341 | 39.04437 | 41.04625
275.5556 | 0.12 | 0.53 | 1.315 | 0.007 | 0.235 | 0.16 | 18.43136 | 10.81124 | P | 23.33333 | 1655 | Plotter | ZN2 | P1 | ZN2-P1 | USA Surveillance | USA | 2.7e+18 | 64750064750.1 |  | low |  | 481.9435 | YES | NO | PWR | 41698800 | 7.620124 | 2.3149e+18 | 18.36454 | 2.7e+18 | 18.43136 | 2.5981e+18 | 18.41466 | 2.5001e+18 | 18.39795 | 28.07835 | 31.27859
275.5556 | 0.12 | 0.53 | 1.315 | 0.007 | 0.235 | 0.16 | 18.92428 | 10.87402 | P | 39.44444 | 1656 | Plotter | ZN2 | P1 | ZN2-P1 | USA Surveillance | USA | 8.4e+18 | 74820857489.8 |  | low |  | 481.9435 | YES | NO | PWR | 112268160 | 8.050257 | 6.9968e+18 | 18.8449 | 8.4e+18 | 18.92428 | 8.0248e+18 | 18.90443 | 7.6664e+18 | 18.88459 | 44.06612 | 45.87315
275.5556 | 0.12 | 0.53 | 1.315 | 0.007 | 0.235 | 0.16 | 19.22272 | 10.76107 | P | 52.77778 | 1657 | Plotter | ZN2 | P1 | ZN2-P1 | USA Surveillance | USA | 1.67e+19 | 57685569295.1 |  | low |  | 481.9435 | YES | NO | PWR | 289500480 | 8.461649 | 1.4653e+19 | 19.16593 | 1.67e+19 | 19.22272 | 1.6163e+19 | 19.20852 | 1.5643e+19 | 19.19432 | 55.62515 | 55.25496
275.5556 | 0.12 | 0.53 | 1.315 | 0.007 | 0.235 | 0.16 | 18.43136 | 10.81124 | P | 29.44444 | 1658 | Plotter | ZN2 | P1 | ZN2-P1 | USA Surveillance | USA | 2.7e+18 | 64750064750.1 |  | low |  | 473.325 | YES | NO | PWR | 41698800 | 7.620124 | 2.3149e+18 | 18.36454 | 2.7e+18 | 18.43136 | 2.5981e+18 | 18.41466 | 2.5001e+18 | 18.39795 | 28.07835 | 31.27859
275.5556 | 0.12 | 0.53 | 1.315 | 0.007 | 0.235 | 0.16 | 18.92428 | 10.87402 | P | 46.11111 | 1659 | Plotter | ZN2 | P1 | ZN2-P1 | USA Surveillance | USA | 8.4e+18 | 74820857489.8 |  | low |  | 473.325 | YES | NO | PWR | 112268160 | 8.050257 | 6.9968e+18 | 18.8449 | 8.4e+18 | 18.92428 | 8.0248e+18 | 18.90443 | 7.6664e+18 | 18.88459 | 44.06612 | 45.87315
275.5556 | 0.12 | 0.53 | 1.315 | 0.007 | 0.235 | 0.16 | 19.22272 | 10.76107 | P | 67.22222 | 1660 | Plotter | ZN2 | P1 | ZN2-P1 | USA Surveillance | USA | 1.67e+19 | 57685569295.1 |  | low |  | 473.325 | YES | NO | PWR | 289500480 | 8.461649 | 1.4653e+19 | 19.16593 | 1.67e+19 | 19.22272 | 1.6163e+19 | 19.20852 | 1.5643e+19 | 19.19432 | 55.62515 | 55.25496
273.8889 | 0.12 | 0.56 | 1.5 | 0.01 | 0.27 | 0.23 | 17.50515 | 9.068324 | P | 18.27778 | 1803 | Plotter | BW1 | P1 | BW1-P1 | USA Surveillance | USA | 3.2e+17 | 1170372945.2 |  | low | -18.61111 | 455.0535 | YES | YES | PWR | 273417120 | 8.436826 | 6.1222e+17 | 17.78691 | 3.2e+17 | 17.50515 | 3.7635e+17 | 17.57559 | 4.4262e+17 | 17.64603 | 14.91926 | 13.91396
273.8889 | 0.12 | 0.7 | 1.43 | 0.013 | 0.23 | 0.24 | 18.13988 | 9.135923 | P | 42.72222 | 1813 | Plotter | HA1 | P1 | HA1-P1 | USA Surveillance | USA | 1.38e+18 | 1367484779.3 |  | low | -51.94444 |  | NO | YES | BWR | 1009152000 | 9.003957 | 2.5593e+18 | 18.40812 | 1.38e+18 | 18.13988 | 1.6104e+18 | 18.20694 | 1.8793e+18 | 18.274 | 37.87735 | 27.59752
274 | 0.12 | 0.65 | 1.29 | 0.009 | 0.28 | 0.2 | 18.2878 | 9.283301 | P | 6.3 | 1816 | Plotter | LV2 | P1 | LV2-P1 | Mexico Surveillance | MEXICO | 1.94e+18 | 1920000000 |  | low | -33.7 |  | NO | YES | BWR | 1010416666.7 | 9.004501 | 3.3618e+18 | 18.52657 | 1.94e+18 | 18.2878 | 2.2258e+18 | 18.34749 | 2.5538e+18 | 18.40718 | 38.4619 | 30.28205
286 | 0.12 | 0.07 | 1.33 | 0.012 | 0.32 | 0.045 | 18.49136 | 10.82955 | W | 4.405189 | 2002 | Plotter | F51 | w | F51-w | France Surveillance | FRANCE | 3.1e+18 | 67538126361.7 |  | low | -34.02034 |  | NO | YES | PWR | 45900000 | 7.661813 | 2.6356e+18 | 18.42088 | 3.1e+18 | 18.49136 | 2.9767e+18 | 18.47374 | 2.8584e+18 | 18.45612 | 21.2105 | 18.75292
286 | 0.12 | 0.07 | 1.33 | 0.012 | 0.32 | 0.045 | 19.35218 | 10.96855 | W | 38.5529 | 2004 | Plotter | F51 | w | F51-w | France Surveillance | FRANCE | 2.25e+19 | 93013642000.8 |  | low | -34.02034 |  | NO | YES | PWR | 241900000 | 8.383636 | 1.7943e+19 | 19.2539 | 2.25e+19 | 19.35218 | 2.1262e+19 | 19.32761 | 2.0093e+19 | 19.30304 | 39.89814 | 38.27391
286 | 0.12 | 0.07 | 1.33 | 0.012 | 0.32 | 0.045 | 19.62941 | 10.94998 | W | 27.62193 | 2006 | Plotter | F51 | w | F51-w | France Surveillance | FRANCE | 4.26e+19 | 89121338912.1 |  | low | -34.02034 |  | NO | YES | PWR | 478000000 | 8.679428 | 3.4264e+19 | 19.53484 | 4.26e+19 | 19.62941 | 4.0343e+19 | 19.60577 | 3.8205e+19 | 19.58212 | 49.78687 | 49.02162
287 | 0.12 | 0.64 | 1.29 | 0.011 | 0.24 | 0.26 | 19.58206 | 10.52732 | P | 71.94444 | 2047 | Plotter | CC1 | P1 | CC1-P1 | USA Surveillance | USA | 3.82e+19 | 33675675668.1 |  | low | -5.222222 | 474 | YES | YES | PWR | 1134349920 | 9.054747 | 3.7327e+19 | 19.57202 | 3.82e+19 | 19.58206 | 3.798e+19 | 19.57955 | 3.7761e+19 | 19.57704 | 61.01737 | 61.6484
287 | 0.12 | 0.64 | 1.29 | 0.011 | 0.24 | 0.26 | 19.58206 | 10.52732 | P | 67.83333 | 2048 | Plotter | CC1 | P1 | CC1-P1 | USA Surveillance | USA | 3.82e+19 | 33675675668.1 |  | low | -14.33333 | 487 | YES | YES | PWR | 1134349920 | 9.054747 | 3.7327e+19 | 19.57202 | 3.82e+19 | 19.58206 | 3.798e+19 | 19.57955 | 3.7761e+19 | 19.57704 | 61.01737 | 61.6484
300 | 0.12 | 0.62 | 1.36 | 0.011 | 0.26 | 0.26 | 18.31387 | 13.03962 | P | 1.47603 | 3660 | RADAMO |  |  |  | RADAMO |  | 2.06e+18 | 10955115932780.3 | 3 | low |  |  |  |  | PWR | 188040 | 5.27425 | 6.3295e+17 | 17.80137 | 2.06e+18 | 18.31387 | 1.5337e+18 | 18.18574 | 1.1419e+18 | 18.05762 | 15.89438 | 19.2193
300 | 0.12 | 0.62 | 1.36 | 0.011 | 0.26 | 0.26 | 18.31387 | 13.03962 | P | -1.94928 | 3661 | RADAMO |  |  |  | RADAMO |  | 2.06e+18 | 10955115932780.3 | -4 | low |  |  |  |  | PWR | 188040 | 5.27425 | 6.3295e+17 | 17.80137 | 2.06e+18 | 18.31387 | 1.5337e+18 | 18.18574 | 1.1419e+18 | 18.05762 | 15.89438 | 19.2193
300 | 0.12 | 0.62 | 1.36 | 0.011 | 0.26 | 0.26 | 18.31387 | 13.03962 | P | 1.97072 | 3662 | RADAMO |  |  |  | RADAMO |  | 2.06e+18 | 10955115932780.3 | 4 | low |  |  |  |  | PWR | 188040 | 5.27425 | 6.3295e+17 | 17.80137 | 2.06e+18 | 18.31387 | 1.5337e+18 | 18.18574 | 1.1419e+18 | 18.05762 | 15.89438 | 19.2193
300 | 0.12 | 0.62 | 1.36 | 0.011 | 0.26 | 0.26 | 18.48996 | 13.21571 | P | 1.97072 | 3663 | RADAMO |  |  |  | RADAMO |  | 3.09e+18 | 16432673899170.4 | 4 | low |  |  |  |  | PWR | 188040 | 5.27425 | 8.7547e+17 | 17.94224 | 3.09e+18 | 18.48996 | 2.2544e+18 | 18.35303 | 1.6447e+18 | 18.2161 | 19.73097 | 22.14046
300 | 0.12 | 0.62 | 1.36 | 0.011 | 0.26 | 0.26 | 18.48996 | 13.21571 | P | 5.47107 | 3664 | RADAMO |  |  |  | RADAMO |  | 3.09e+18 | 16432673899170.4 | 11 | low |  |  |  |  | PWR | 188040 | 5.27425 | 8.7547e+17 | 17.94224 | 3.09e+18 | 18.48996 | 2.2544e+18 | 18.35303 | 1.6447e+18 | 18.2161 | 19.73097 | 22.14046
300 | 0.12 | 0.62 | 1.36 | 0.011 | 0.26 | 0.26 | 18.48996 | 13.21571 | P | -3.87712 | 3665 | RADAMO |  |  |  | RADAMO |  | 3.09e+18 | 16432673899170.4 | -8 | low |  |  |  |  | PWR | 188040 | 5.27425 | 8.7547e+17 | 17.94224 | 3.09e+18 | 18.48996 | 2.2544e+18 | 18.35303 | 1.6447e+18 | 18.2161 | 19.73097 | 22.14046
300 | 0.12 | 0.62 | 1.36 | 0.011 | 0.26 | 0.26 | 18.48996 | 13.21571 | P | 9.03708 | 3666 | RADAMO |  |  |  | RADAMO |  | 3.09e+18 | 16432673899170.4 | 18 | low |  |  |  |  | PWR | 188040 | 5.27425 | 8.7547e+17 | 17.94224 | 3.09e+18 | 18.48996 | 2.2544e+18 | 18.35303 | 1.6447e+18 | 18.2161 | 19.73097 | 22.14046
300 | 0.12 | 0.62 | 1.36 | 0.011 | 0.26 | 0.26 | 18.64631 | 13.10204 | P | 12.14592 | 3667 | RADAMO |  |  |  | RADAMO |  | 4.429e+18 | 12648503541238.3 | 24 | low |  |  |  |  | PWR | 350160 | 5.544267 | 1.3223e+18 | 18.12132 | 4.429e+18 | 18.64631 | 3.2739e+18 | 18.51506 | 2.42e+18 | 18.38381 | 22.77024 | 25.05604
300 | 0.12 | 0.62 | 1.36 | 0.011 | 0.26 | 0.26 | 18.64631 | 13.10204 | P | 11.62443 | 3668 | RADAMO |  |  |  | RADAMO |  | 4.429e+18 | 12648503541238.3 | 23 | low |  |  |  |  | PWR | 350160 | 5.544267 | 1.3223e+18 | 18.12132 | 4.429e+18 | 18.64631 | 3.2739e+18 | 18.51506 | 2.42e+18 | 18.38381 | 22.77024 | 25.05604
300 | 0.12 | 0.62 | 1.36 | 0.011 | 0.26 | 0.26 | 18.64631 | 13.10204 | P | 15.303 | 3669 | RADAMO |  |  |  | RADAMO |  | 4.429e+18 | 12648503541238.3 | 30 | low |  |  |  |  | PWR | 350160 | 5.544267 | 1.3223e+18 | 18.12132 | 4.429e+18 | 18.64631 | 3.2739e+18 | 18.51506 | 2.42e+18 | 18.38381 | 22.77024 | 25.05604
300 | 0.12 | 0.62 | 1.36 | 0.011 | 0.26 | 0.26 | 18.64631 | 13.10204 | P | 11.10428 | 3670 | RADAMO |  |  |  | RADAMO |  | 4.429e+18 | 12648503541238.3 | 22 | low |  |  |  |  | PWR | 350160 | 5.544267 | 1.3223e+18 | 18.12132 | 4.429e+18 | 18.64631 | 3.2739e+18 | 18.51506 | 2.42e+18 | 18.38381 | 22.77024 | 25.05604
300 | 0.12 | 0.62 | 1.36 | 0.011 | 0.26 | 0.26 | 18.76103 | 13.21676 | P | 19.58748 | 3671 | RADAMO |  |  |  | RADAMO |  | 5.768e+18 | 16472469728124.3 | 38 | low |  |  |  |  | PWR | 350160 | 5.544267 | 1.6334e+18 | 18.2131 | 5.768e+18 | 18.76103 | 4.2077e+18 | 18.62404 | 3.0695e+18 | 18.48706 | 24.70916 | 27.42924
300 | 0.12 | 0.62 | 1.36 | 0.011 | 0.26 | 0.26 | 18.76103 | 13.21676 | P | 6.48323 | 3672 | RADAMO |  |  |  | RADAMO |  | 5.768e+18 | 16472469728124.3 | 13 | low |  |  |  |  | PWR | 350160 | 5.544267 | 1.6334e+18 | 18.2131 | 5.768e+18 | 18.76103 | 4.2077e+18 | 18.62404 | 3.0695e+18 | 18.48706 | 24.70916 | 27.42924
300 | 0.12 | 0.62 | 1.36 | 0.011 | 0.26 | 0.26 | 18.76103 | 13.21676 | P | 8.01152 | 3673 | RADAMO |  |  |  | RADAMO |  | 5.768e+18 | 16472469728124.3 | 16 | low |  |  |  |  | PWR | 350160 | 5.544267 | 1.6334e+18 | 18.2131 | 5.768e+18 | 18.76103 | 4.2077e+18 | 18.62404 | 3.0695e+18 | 18.48706 | 24.70916 | 27.42924
300 | 0.12 | 0.62 | 1.36 | 0.011 | 0.26 | 0.26 | 18.76103 | 13.21676 | P | 17.43452 | 3674 | RADAMO |  |  |  | RADAMO |  | 5.768e+18 | 16472469728124.3 | 34 | low |  |  |  |  | PWR | 350160 | 5.544267 | 1.6334e+18 | 18.2131 | 5.768e+18 | 18.76103 | 4.2077e+18 | 18.62404 | 3.0695e+18 | 18.48706 | 24.70916 | 27.42924
300 | 0.12 | 0.62 | 1.36 | 0.011 | 0.26 | 0.26 | 19.17719 | 13.90294 | P | 27.85203 | 3675 | RADAMO |  |  |  | RADAMO |  | 1.5038e+19 | 79972346309295.9 | 53 | low |  |  |  |  | PWR | 188040 | 5.27425 | 3.1047e+18 | 18.49203 | 1.5038e+19 | 19.17719 | 1.0137e+19 | 19.0059 | 6.8329e+18 | 18.83461 | 30.1662 | 36.78059
300 | 0.12 | 0.62 | 1.36 | 0.011 | 0.26 | 0.26 | 19.17719 | 13.90294 | P | 4.967 | 3676 | RADAMO |  |  |  | RADAMO |  | 1.5038e+19 | 79972346309295.9 | 10 | low |  |  |  |  | PWR | 188040 | 5.27425 | 3.1047e+18 | 18.49203 | 1.5038e+19 | 19.17719 | 1.0137e+19 | 19.0059 | 6.8329e+18 | 18.83461 | 30.1662 | 36.78059
300 | 0.12 | 0.62 | 1.36 | 0.011 | 0.26 | 0.26 | 19.17719 | 13.90294 | P | 12.14592 | 3677 | RADAMO |  |  |  | RADAMO |  | 1.5038e+19 | 79972346309295.9 | 24 | low |  |  |  |  | PWR | 188040 | 5.27425 | 3.1047e+18 | 18.49203 | 1.5038e+19 | 19.17719 | 1.0137e+19 | 19.0059 | 6.8329e+18 | 18.83461 | 30.1662 | 36.78059
300 | 0.12 | 0.62 | 1.36 | 0.011 | 0.26 | 0.26 | 19.17719 | 13.90294 | P | 15.83387 | 3678 | RADAMO |  |  |  | RADAMO |  | 1.5038e+19 | 79972346309295.9 | 31 | low |  |  |  |  | PWR | 188040 | 5.27425 | 3.1047e+18 | 18.49203 | 1.5038e+19 | 19.17719 | 1.0137e+19 | 19.0059 | 6.8329e+18 | 18.83461 | 30.1662 | 36.78059
300 | 0.12 | 0.62 | 1.36 | 0.011 | 0.26 | 0.26 | 19.47822 | 13.93395 | P | 35.25852 | 3679 | RADAMO |  |  |  | RADAMO |  | 3.0076e+19 | 85892163582362.3 | 66 | low |  |  |  |  | PWR | 350160 | 5.544267 | 6.1214e+18 | 18.78685 | 3.0076e+19 | 19.47822 | 2.0201e+19 | 19.30538 | 1.3569e+19 | 19.13254 | 33.69454 | 45.40772
300 | 0.12 | 0.62 | 1.36 | 0.011 | 0.26 | 0.26 | 19.47822 | 13.93395 | P | 40.51875 | 3680 | RADAMO |  |  |  | RADAMO |  | 3.0076e+19 | 85892163582362.3 | 75 | low |  |  |  |  | PWR | 350160 | 5.544267 | 6.1214e+18 | 18.78685 | 3.0076e+19 | 19.47822 | 2.0201e+19 | 19.30538 | 1.3569e+19 | 19.13254 | 33.69454 | 45.40772
300 | 0.12 | 0.62 | 1.36 | 0.011 | 0.26 | 0.26 | 19.47822 | 13.93395 | P | 37.583 | 3681 | RADAMO |  |  |  | RADAMO |  | 3.0076e+19 | 85892163582362.3 | 70 | low |  |  |  |  | PWR | 350160 | 5.544267 | 6.1214e+18 | 18.78685 | 3.0076e+19 | 19.47822 | 2.0201e+19 | 19.30538 | 1.3569e+19 | 19.13254 | 33.69454 | 45.40772
300 | 0.12 | 0.62 | 1.36 | 0.011 | 0.26 | 0.26 | 19.75947 | 13.90896 | P | 45.28563 | 3683 | RADAMO |  |  |  | RADAMO |  | 5.7474e+19 | 81088631169051.0 | 83 | low |  |  |  |  | PWR | 708780 | 5.850511 | 1.1833e+19 | 19.0731 | 5.7474e+19 | 19.75947 | 3.8715e+19 | 19.58788 | 2.6079e+19 | 19.41629 | 37.59166 | 57.20545
300 | 0.12 | 0.62 | 1.36 | 0.011 | 0.26 | 0.26 | 19.75947 | 13.90896 | P | 52.59675 | 3684 | RADAMO |  |  |  | RADAMO |  | 5.7474e+19 | 81088631169051.0 | 95 | low |  |  |  |  | PWR | 708780 | 5.850511 | 1.1833e+19 | 19.0731 | 5.7474e+19 | 19.75947 | 3.8715e+19 | 19.58788 | 2.6079e+19 | 19.41629 | 37.59166 | 57.20545
300 | 0.12 | 0.62 | 1.36 | 0.011 | 0.26 | 0.26 | 19.75947 | 13.90896 | P | 40.51875 | 3685 | RADAMO |  |  |  | RADAMO |  | 5.7474e+19 | 81088631169051.0 | 75 | low |  |  |  |  | PWR | 708780 | 5.850511 | 1.1833e+19 | 19.0731 | 5.7474e+19 | 19.75947 | 3.8715e+19 | 19.58788 | 2.6079e+19 | 19.41629 | 37.59166 | 57.20545
300 | 0.12 | 0.62 | 1.36 | 0.011 | 0.26 | 0.26 | 19.75947 | 13.90896 | P | 41.10992 | 3686 | RADAMO |  |  |  | RADAMO |  | 5.7474e+19 | 81088631169051.0 | 76 | low |  |  |  |  | PWR | 708780 | 5.850511 | 1.1833e+19 | 19.0731 | 5.7474e+19 | 19.75947 | 3.8715e+19 | 19.58788 | 2.6079e+19 | 19.41629 | 37.59166 | 57.20545
300 | 0.12 | 0.62 | 1.36 | 0.011 | 0.26 | 0.26 | 20.08472 | 13.84156 | P | 87.88467 | 3687 | RADAMO |  |  |  | RADAMO |  | 1.2154e+20 | 69431590974007.4 | 149 | high |  |  |  |  | PWR | 1750500 | 6.243162 | 2.5813e+19 | 19.41183 | 1.2154e+20 | 20.08472 | 8.2508e+19 | 19.9165 | 5.6011e+19 | 19.74828 | 43.63823 | 77.54993
300 | 0.12 | 0.62 | 1.36 | 0.011 | 0.26 | 0.26 | 20.08472 | 13.84156 | P | 100.51563 | 3688 | RADAMO |  |  |  | RADAMO |  | 1.2154e+20 | 69431590974007.4 | 167 | high |  |  |  |  | PWR | 1750500 | 6.243162 | 2.5813e+19 | 19.41183 | 1.2154e+20 | 20.08472 | 8.2508e+19 | 19.9165 | 5.6011e+19 | 19.74828 | 43.63823 | 77.54993
300 | 0.12 | 0.62 | 1.36 | 0.011 | 0.26 | 0.26 | 20.08472 | 13.84156 | P | 83.08988 | 3689 | RADAMO |  |  |  | RADAMO |  | 1.2154e+20 | 69431590974007.4 | 142 | high |  |  |  |  | PWR | 1750500 | 6.243162 | 2.5813e+19 | 19.41183 | 1.2154e+20 | 20.08472 | 8.2508e+19 | 19.9165 | 5.6011e+19 | 19.74828 | 43.63823 | 77.54993
265 | 0.12 | 0.62 | 1.36 | 0.011 | 0.26 | 0.26 | 18.97023 | 12.59034 | P | 26.73267 | 3690 | RADAMO |  |  |  | RADAMO |  | 9.3374e+18 | 3893496446322.3 | 51 | low |  |  |  |  | PWR | 2398200 | 6.379885 | 3.5284e+18 | 18.54758 | 9.3374e+18 | 18.97023 | 7.3209e+18 | 18.86456 | 5.7399e+18 | 18.7589 | 60.49374 | 61.23303
265 | 0.12 | 0.62 | 1.36 | 0.011 | 0.26 | 0.26 | 18.97023 | 12.59034 | P | 32.95548 | 3691 | RADAMO |  |  |  | RADAMO |  | 9.3374e+18 | 3893496446322.3 | 62 | low |  |  |  |  | PWR | 2398200 | 6.379885 | 3.5284e+18 | 18.54758 | 9.3374e+18 | 18.97023 | 7.3209e+18 | 18.86456 | 5.7399e+18 | 18.7589 | 60.49374 | 61.23303
265 | 0.12 | 0.62 | 1.36 | 0.011 | 0.26 | 0.26 | 19.6665 | 13.28662 | P | 79.70523 | 3692 | RADAMO |  |  |  | RADAMO |  | 4.6398e+19 | 19347064815745.8 | 137 | low |  |  |  |  | PWR | 2398200 | 6.379885 | 1.2723e+19 | 19.1046 | 4.6398e+19 | 19.6665 | 3.3576e+19 | 19.52603 | 2.4297e+19 | 19.38555 | 109.3488 | 99.90947
265 | 0.12 | 0.62 | 1.36 | 0.011 | 0.26 | 0.26 | 19.6665 | 13.28662 | P | 82.41027 | 3693 | RADAMO |  |  |  | RADAMO |  | 4.6398e+19 | 19347064815745.8 | 141 | low |  |  |  |  | PWR | 2398200 | 6.379885 | 1.2723e+19 | 19.1046 | 4.6398e+19 | 19.6665 | 3.3576e+19 | 19.52603 | 2.4297e+19 | 19.38555 | 109.3488 | 99.90947
265 | 0.12 | 0.62 | 1.36 | 0.011 | 0.26 | 0.26 | 20.00299 | 13.6231 | P | 152.95632 | 3694 | RADAMO |  |  |  | RADAMO |  | 1.0069e+20 | 41985538998485.6 | 236 | high |  |  |  |  | PWR | 2398200 | 6.379885 | 2.3648e+19 | 19.37379 | 1.0069e+20 | 20.00299 | 7.0095e+19 | 19.84569 | 4.8796e+19 | 19.68839 | 149.6754 | 135.4637
265 | 0.12 | 0.62 | 1.36 | 0.011 | 0.26 | 0.26 | 20.1927 | 13.81281 | P | 201.08883 | 3696 | RADAMO |  |  |  | RADAMO |  | 1.5585e+20 | 64985265428822.4 | 293 | high |  |  |  |  | PWR | 2398200 | 6.379885 | 3.354e+19 | 19.52556 | 1.5585e+20 | 20.1927 | 1.0615e+20 | 20.02592 | 7.2299e+19 | 19.85913 | 180.2295 | 163.6128
265 | 0.12 | 0.62 | 1.36 | 0.011 | 0.26 | 0.26 | 20.1927 | 13.81281 | P | 218.10048 | 3697 | RADAMO |  |  |  | RADAMO |  | 1.5585e+20 | 64985265428822.4 | 312 | high |  |  |  |  | PWR | 2398200 | 6.379885 | 3.354e+19 | 19.52556 | 1.5585e+20 | 20.1927 | 1.0615e+20 | 20.02592 | 7.2299e+19 | 19.85913 | 180.2295 | 163.6128
300 | 0.12 | 1.01 | 1.3 | 0.021 | 0.19 | 0.05 | 18.24329 | 12.96904 | W | 7.2458675 | 3800 | RADAMO |  |  |  | RADAMO |  | 1.751e+18 | 9311848542863.2 | 14.5 | low |  |  |  |  | PWR | 188040 | 5.27425 | 5.5578e+17 | 17.7449 | 1.751e+18 | 18.24329 | 1.3143e+18 | 18.11869 | 9.8649e+17 | 17.99409 | 25.88659 | 23.86238
300 | 0.12 | 1.01 | 1.3 | 0.021 | 0.19 | 0.05 | 18.24329 | 12.96904 | W | 0.2451675 | 3801 | RADAMO |  |  |  | RADAMO |  | 1.751e+18 | 9311848542863.2 | 0.5 | low |  |  |  |  | PWR | 188040 | 5.27425 | 5.5578e+17 | 17.7449 | 1.751e+18 | 18.24329 | 1.3143e+18 | 18.11869 | 9.8649e+17 | 17.99409 | 25.88659 | 23.86238
300 | 0.12 | 1.01 | 1.3 | 0.021 | 0.19 | 0.05 | 18.24329 | 12.96904 | W | 6.7371075 | 3802 | RADAMO |  |  |  | RADAMO |  | 1.751e+18 | 9311848542863.2 | 13.5 | low |  |  |  |  | PWR | 188040 | 5.27425 | 5.5578e+17 | 17.7449 | 1.751e+18 | 18.24329 | 1.3143e+18 | 18.11869 | 9.8649e+17 | 17.99409 | 25.88659 | 23.86238
300 | 0.12 | 1.01 | 1.3 | 0.021 | 0.19 | 0.05 | 18.42781 | 13.15356 | W | -4.5945325 | 3804 | RADAMO |  |  |  | RADAMO |  | 2.678e+18 | 14241650712614.3 | -9.5 | low |  |  |  |  | PWR | 188040 | 5.27425 | 7.8077e+17 | 17.89252 | 2.678e+18 | 18.42781 | 1.9678e+18 | 18.29399 | 1.446e+18 | 18.16017 | 35.97162 | 27.66844
300 | 0.12 | 1.01 | 1.3 | 0.021 | 0.19 | 0.05 | 18.42781 | 13.15356 | W | -7.4340325 | 3805 | RADAMO |  |  |  | RADAMO |  | 2.678e+18 | 14241650712614.3 | -15.5 | low |  |  |  |  | PWR | 188040 | 5.27425 | 7.8077e+17 | 17.89252 | 2.678e+18 | 18.42781 | 1.9678e+18 | 18.29399 | 1.446e+18 | 18.16017 | 35.97162 | 27.66844
300 | 0.12 | 1.01 | 1.3 | 0.021 | 0.19 | 0.05 | 18.42781 | 13.15356 | W | 16.0998075 | 3806 | RADAMO |  |  |  | RADAMO |  | 2.678e+18 | 14241650712614.3 | 31.5 | low |  |  |  |  | PWR | 188040 | 5.27425 | 7.8077e+17 | 17.89252 | 2.678e+18 | 18.42781 | 1.9678e+18 | 18.29399 | 1.446e+18 | 18.16017 | 35.97162 | 27.66844
300 | 0.12 | 1.01 | 1.3 | 0.021 | 0.19 | 0.05 | 18.42781 | 13.15356 | W | 11.3641875 | 3807 | RADAMO |  |  |  | RADAMO |  | 2.678e+18 | 14241650712614.3 | 22.5 | low |  |  |  |  | PWR | 188040 | 5.27425 | 7.8077e+17 | 17.89252 | 2.678e+18 | 18.42781 | 1.9678e+18 | 18.29399 | 1.446e+18 | 18.16017 | 35.97162 | 27.66844
300 | 0.12 | 1.01 | 1.3 | 0.021 | 0.19 | 0.05 | 18.56914 | 13.02487 | W | 15.5682675 | 3808 | RADAMO |  |  |  | RADAMO |  | 3.708e+18 | 10589444825222.8 | 30.5 | low |  |  |  |  | PWR | 350160 | 5.544267 | 1.1471e+18 | 18.05959 | 3.708e+18 | 18.56914 | 2.7654e+18 | 18.44175 | 2.0624e+18 | 18.31436 | 43.91176 | 30.91018
300 | 0.12 | 1.01 | 1.3 | 0.021 | 0.19 | 0.05 | 18.56914 | 13.02487 | W | 9.2943075 | 3809 | RADAMO |  |  |  | RADAMO |  | 3.708e+18 | 10589444825222.8 | 18.5 | low |  |  |  |  | PWR | 350160 | 5.544267 | 1.1471e+18 | 18.05959 | 3.708e+18 | 18.56914 | 2.7654e+18 | 18.44175 | 2.0624e+18 | 18.31436 | 43.91176 | 30.91018
300 | 0.12 | 1.01 | 1.3 | 0.021 | 0.19 | 0.05 | 18.56914 | 13.02487 | W | 16.6326875 | 3810 | RADAMO |  |  |  | RADAMO |  | 3.708e+18 | 10589444825222.8 | 32.5 | low |  |  |  |  | PWR | 350160 | 5.544267 | 1.1471e+18 | 18.05959 | 3.708e+18 | 18.56914 | 2.7654e+18 | 18.44175 | 2.0624e+18 | 18.31436 | 43.91176 | 30.91018
300 | 0.12 | 1.01 | 1.3 | 0.021 | 0.19 | 0.05 | 18.56914 | 13.02487 | W | 21.4889075 | 3811 | RADAMO |  |  |  | RADAMO |  | 3.708e+18 | 10589444825222.8 | 41.5 | low |  |  |  |  | PWR | 350160 | 5.544267 | 1.1471e+18 | 18.05959 | 3.708e+18 | 18.56914 | 2.7654e+18 | 18.44175 | 2.0624e+18 | 18.31436 | 43.91176 | 30.91018
300 | 0.12 | 1.01 | 1.3 | 0.021 | 0.19 | 0.05 | 18.69408 | 13.14981 | W | 21.4889075 | 3812 | RADAMO |  |  |  | RADAMO |  | 4.944e+18 | 14119259766963.7 | 41.5 | low |  |  |  |  | PWR | 350160 | 5.544267 | 1.4439e+18 | 18.15954 | 4.944e+18 | 18.69408 | 3.6345e+18 | 18.56044 | 2.6718e+18 | 18.42681 | 50.47353 | 34.06294
300 | 0.12 | 1.01 | 1.3 | 0.021 | 0.19 | 0.05 | 18.69408 | 13.14981 | W | 15.0380675 | 3813 | RADAMO |  |  |  | RADAMO |  | 4.944e+18 | 14119259766963.7 | 29.5 | low |  |  |  |  | PWR | 350160 | 5.544267 | 1.4439e+18 | 18.15954 | 4.944e+18 | 18.69408 | 3.6345e+18 | 18.56044 | 2.6718e+18 | 18.42681 | 50.47353 | 34.06294
300 | 0.12 | 1.01 | 1.3 | 0.021 | 0.19 | 0.05 | 18.69408 | 13.14981 | W | 23.1317675 | 3814 | RADAMO |  |  |  | RADAMO |  | 4.944e+18 | 14119259766963.7 | 44.5 | low |  |  |  |  | PWR | 350160 | 5.544267 | 1.4439e+18 | 18.15954 | 4.944e+18 | 18.69408 | 3.6345e+18 | 18.56044 | 2.6718e+18 | 18.42681 | 50.47353 | 34.06294
300 | 0.12 | 1.01 | 1.3 | 0.021 | 0.19 | 0.05 | 18.69408 | 13.14981 | W | 17.1669075 | 3815 | RADAMO |  |  |  | RADAMO |  | 4.944e+18 | 14119259766963.7 | 33.5 | low |  |  |  |  | PWR | 350160 | 5.544267 | 1.4439e+18 | 18.15954 | 4.944e+18 | 18.69408 | 3.6345e+18 | 18.56044 | 2.6718e+18 | 18.42681 | 50.47353 | 34.06294
300 | 0.12 | 1.01 | 1.3 | 0.021 | 0.19 | 0.05 | 19.10626 | 13.83201 | W | 27.0120075 | 3816 | RADAMO |  |  |  | RADAMO |  | 1.2772e+19 | 67921718783237.6 | 51.5 | low |  |  |  |  | PWR | 188040 | 5.27425 | 2.7245e+18 | 18.43528 | 1.2772e+19 | 19.10626 | 8.6799e+18 | 18.93851 | 5.8989e+18 | 18.77077 | 66.17757 | 45.7885
300 | 0.12 | 1.01 | 1.3 | 0.021 | 0.19 | 0.05 | 19.10626 | 13.83201 | W | 32.0973675 | 3817 | RADAMO |  |  |  | RADAMO |  | 1.2772e+19 | 67921718783237.6 | 60.5 | low |  |  |  |  | PWR | 188040 | 5.27425 | 2.7245e+18 | 18.43528 | 1.2772e+19 | 19.10626 | 8.6799e+18 | 18.93851 | 5.8989e+18 | 18.77077 | 66.17757 | 45.7885
300 | 0.12 | 1.01 | 1.3 | 0.021 | 0.19 | 0.05 | 19.10626 | 13.83201 | W | 28.6950675 | 3818 | RADAMO |  |  |  | RADAMO |  | 1.2772e+19 | 67921718783237.6 | 54.5 | low |  |  |  |  | PWR | 188040 | 5.27425 | 2.7245e+18 | 18.43528 | 1.2772e+19 | 19.10626 | 8.6799e+18 | 18.93851 | 5.8989e+18 | 18.77077 | 66.17757 | 45.7885
300 | 0.12 | 1.01 | 1.3 | 0.021 | 0.19 | 0.05 | 19.40553 | 13.86127 | W | 48.6126075 | 3819 | RADAMO |  |  |  | RADAMO |  | 2.5441e+19 | 72655357550833.9 | 88.5 | low |  |  |  |  | PWR | 350160 | 5.544267 | 5.3543e+18 | 18.7287 | 2.5441e+19 | 19.40553 | 1.7232e+19 | 19.23633 | 1.1671e+19 | 19.06712 | 72.8585 | 55.58611
300 | 0.12 | 1.01 | 1.3 | 0.021 | 0.19 | 0.05 | 19.40553 | 13.86127 | W | 49.8324675 | 3820 | RADAMO |  |  |  | RADAMO |  | 2.5441e+19 | 72655357550833.9 | 90.5 | low |  |  |  |  | PWR | 350160 | 5.544267 | 5.3543e+18 | 18.7287 | 2.5441e+19 | 19.40553 | 1.7232e+19 | 19.23633 | 1.1671e+19 | 19.06712 | 72.8585 | 55.58611
300 | 0.12 | 1.01 | 1.3 | 0.021 | 0.19 | 0.05 | 19.6877 | 13.83719 | W | 74.0282075 | 3821 | RADAMO |  |  |  | RADAMO |  | 4.8719e+19 | 68736420327887.4 | 128.5 | low |  |  |  |  | PWR | 708780 | 5.850511 | 1.0368e+19 | 19.01569 | 4.8719e+19 | 19.6877 | 3.309e+19 | 19.5197 | 2.2475e+19 | 19.35169 | 77.85703 | 69.10084
300 | 0.12 | 1.01 | 1.3 | 0.021 | 0.19 | 0.05 | 19.6877 | 13.83719 | W | 88.2296675 | 3822 | RADAMO |  |  |  | RADAMO |  | 4.8719e+19 | 68736420327887.4 | 149.5 | low |  |  |  |  | PWR | 708780 | 5.850511 | 1.0368e+19 | 19.01569 | 4.8719e+19 | 19.6877 | 3.309e+19 | 19.5197 | 2.2475e+19 | 19.35169 | 77.85703 | 69.10084
300 | 0.12 | 1.01 | 1.3 | 0.021 | 0.19 | 0.05 | 19.6877 | 13.83719 | W | 77.3559075 | 3823 | RADAMO |  |  |  | RADAMO |  | 4.8719e+19 | 68736420327887.4 | 133.5 | low |  |  |  |  | PWR | 708780 | 5.850511 | 1.0368e+19 | 19.01569 | 4.8719e+19 | 19.6877 | 3.309e+19 | 19.5197 | 2.2475e+19 | 19.35169 | 77.85703 | 69.10084
300 | 0.12 | 1.01 | 1.3 | 0.021 | 0.19 | 0.05 | 19.6877 | 13.83719 | W | 82.7499075 | 3824 | RADAMO |  |  |  | RADAMO |  | 4.8719e+19 | 68736420327887.4 | 141.5 | low |  |  |  |  | PWR | 708780 | 5.850511 | 1.0368e+19 | 19.01569 | 4.8719e+19 | 19.6877 | 3.309e+19 | 19.5197 | 2.2475e+19 | 19.35169 | 77.85703 | 69.10084
300 | 0.12 | 1.01 | 1.3 | 0.021 | 0.19 | 0.05 | 20.0992 | 13.85603 | W | 120.6512675 | 3825 | RADAMO |  |  |  | RADAMO |  | 1.2566e+20 | 71785204227363.6 | 194.5 | high |  |  |  |  | PWR | 1750500 | 6.243162 | 2.651e+19 | 19.42341 | 1.2566e+20 | 20.0992 | 8.5163e+19 | 19.93025 | 5.7717e+19 | 19.76131 | 85.93216 | 100.3599
300 | 0.12 | 1.01 | 1.3 | 0.021 | 0.19 | 0.05 | 20.0992 | 13.85603 | W | 111.7401875 | 3826 | RADAMO |  |  |  | RADAMO |  | 1.2566e+20 | 71785204227363.6 | 182.5 | high |  |  |  |  | PWR | 1750500 | 6.243162 | 2.651e+19 | 19.42341 | 1.2566e+20 | 20.0992 | 8.5163e+19 | 19.93025 | 5.7717e+19 | 19.76131 | 85.93216 | 100.3599
300 | 0.12 | 1.01 | 1.3 | 0.021 | 0.19 | 0.05 | 20.0992 | 13.85603 | W | 116.9148675 | 3827 | RADAMO |  |  |  | RADAMO |  | 1.2566e+20 | 71785204227363.6 | 189.5 | high |  |  |  |  | PWR | 1750500 | 6.243162 | 2.651e+19 | 19.42341 | 1.2566e+20 | 20.0992 | 8.5163e+19 | 19.93025 | 5.7717e+19 | 19.76131 | 85.93216 | 100.3599
290 | 0.12 | 0.56 | 0 | 0.011 | 0 | 0 | 18.74036 | 13.38739 | P | 21 | 4014 | Plotter-15 MTR |  |  |  | Bellmann 90 |  | 5.5e+18 | 24400000000000 |  | low |  |  |  |  | PWR | 225409.8 | 5.352973 | 1.4398e+18 | 18.15831 | 5.5e+18 | 18.74036 | 3.9341e+18 | 18.59485 | 2.8141e+18 | 18.44934 | 28.85749 | 19.41212
290 | 0.12 | 0.56 | 0 | 0.011 | 0 | 0 | 19.23805 | 12.51851 | P | 38 | 4015 | Plotter-15 MTR |  |  |  | Bellmann 90 |  | 1.73e+19 | 3300000000000 |  | low |  |  |  |  | PWR | 5242424.2 | 6.719532 | 6.7572e+18 | 18.82977 | 1.73e+19 | 19.23805 | 1.3677e+19 | 19.13598 | 1.0812e+19 | 19.03391 | 39.35247 | 21.73058
290 | 0.12 | 0.56 | 0 | 0.011 | 0 | 0 | 19.29667 | 12.63347 | P | 54 | 4016 | Plotter-15 MTR |  |  |  | Bellmann 90 |  | 1.98e+19 | 4300000000000 |  | low |  |  |  |  | PWR | 4604651.2 | 6.663197 | 7.3349e+18 | 18.8654 | 1.98e+19 | 19.29667 | 1.5447e+19 | 19.18885 | 1.2051e+19 | 19.08103 | 40.71539 | 21.73058
290 | 0.12 | 0.56 | 0 | 0.011 | 0 | 0 | 19.31387 | 13.21219 | P | 43 | 4017 | Plotter-15 MTR |  |  |  | Bellmann 90 |  | 2.06e+19 | 16300000000000 |  | low |  |  |  |  | PWR | 1263803.7 | 6.10168 | 5.8459e+18 | 18.76685 | 2.06e+19 | 19.31387 | 1.5035e+19 | 19.17711 | 1.0974e+19 | 19.04036 | 41.12651 | 21.73058
290 | 0.12 | 0.56 | 0 | 0.011 | 0 | 0 | 19.42813 | 12.66276 | P | 50 | 4018 | Plotter-15 MTR |  |  |  | Bellmann 90 |  | 2.68e+19 | 4600000000000 |  | low |  |  |  |  | PWR | 5826087.0 | 6.765377 | 9.7951e+18 | 18.99101 | 2.68e+19 | 19.42813 | 2.0838e+19 | 19.31885 | 1.6202e+19 | 19.20957 | 44.00858 | 21.73058
290 | 0.12 | 0.56 | 0 | 0.011 | 0 | 0 | 19.81558 | 12.53148 | P | 84 | 4019 | Plotter-15 MTR |  |  |  | Bellmann 90 |  | 6.54e+19 | 3400000000000 |  | high |  |  |  |  | PWR | 19235294.1 | 7.284099 | 2.5393e+19 | 19.40471 | 6.54e+19 | 19.81558 | 5.1625e+19 | 19.71286 | 4.0751e+19 | 19.61014 | 56.53336 | 21.73058
290 | 0.12 | 0.56 | 0 | 0.011 | 0 | 0 | 19.84323 | 12.72428 | P | 117 | 4020 | Plotter-15 MTR |  |  |  | Bellmann 90 |  | 6.97e+19 | 5300000000000 |  | high |  |  |  |  | PWR | 13150943.4 | 7.118957 | 2.4763e+19 | 19.3938 | 6.97e+19 | 19.84323 | 5.3811e+19 | 19.73088 | 4.1545e+19 | 19.61852 | 57.64004 | 21.73058
290 | 0.12 | 0.56 | 0 | 0.011 | 0 | 0 | 19.90255 | 12.62325 | P | 102 | 4021 | Plotter-15 MTR |  |  |  | Bellmann 90 |  | 7.99e+19 | 4200000000000 |  | high |  |  |  |  | PWR | 19023809.5 | 7.279297 | 2.9739e+19 | 19.47332 | 7.99e+19 | 19.90255 | 6.2408e+19 | 19.79524 | 4.8745e+19 | 19.68793 | 60.13111 | 21.73058
290 | 0.12 | 0.56 | 0 | 0.011 | 0 | 0 | 19.97543 | 13.15534 | P | 118 | 4022 | Plotter-15 MTR |  |  |  | Bellmann 90 |  | 9.45e+19 | 14300000000000 |  | high |  |  |  |  | PWR | 6608391.6 | 6.820096 | 2.7529e+19 | 19.43979 | 9.45e+19 | 19.97543 | 6.9426e+19 | 19.84152 | 5.1005e+19 | 19.70761 | 63.42686 | 21.73058
290 | 0.12 | 0.56 | 0 | 0.011 | 0 | 0 | 18.74036 | 13.38739 | P | 10 | 4023 | Plotter-15 MTR |  |  |  | Bellmann 90 |  | 5.5e+18 | 24400000000000 |  | low |  |  |  |  | PWR | 225409.8 | 5.352973 | 1.4398e+18 | 18.15831 | 5.5e+18 | 18.74036 | 3.9341e+18 | 18.59485 | 2.8141e+18 | 18.44934 | 28.85749 | 19.41212
290 | 0.12 | 0.56 | 0 | 0.011 | 0 | 0 | 19.31387 | 13.21219 | P | 42 | 4024 | Plotter-15 MTR |  |  |  | Bellmann 90 |  | 2.06e+19 | 16300000000000 |  | low |  |  |  |  | PWR | 1263803.7 | 6.10168 | 5.8459e+18 | 18.76685 | 2.06e+19 | 19.31387 | 1.5035e+19 | 19.17711 | 1.0974e+19 | 19.04036 | 41.12651 | 21.73058
290 | 0.12 | 0.56 | 0 | 0.011 | 0 | 0 | 19.97543 | 13.15534 | P | 102 | 4025 | Plotter-15 MTR |  |  |  | Bellmann 90 |  | 9.45e+19 | 14300000000000 |  | high |  |  |  |  | PWR | 6608391.6 | 6.820096 | 2.7529e+19 | 19.43979 | 9.45e+19 | 19.97543 | 6.9426e+19 | 19.84152 | 5.1005e+19 | 19.70761 | 63.42686 | 21.73058
288 | 0.12 | 0.56 | 1.26 | 0.011 | 0 | 0 | 19.716 | 11.88675 | P | 75 | 4221 | Plotter-15 MTR |  |  |  | Hawthorne 85 |  | 5.2e+19 | 770452551975.9 |  | low |  |  |  |  | PWR | 67492800 | 7.829257 | 2.7169e+19 | 19.43408 | 5.2e+19 | 19.716 | 4.421e+19 | 19.64552 | 3.7587e+19 | 19.57504 | 60.7434 | 65.9469
288 | 0.12 | 0.56 | 1.26 | 0.011 | 0 | 0 | 19.43136 | 11.60211 | P | 69 | 4222 | Plotter-15 MTR |  |  |  | Hawthorne 85 |  | 2.7e+19 | 400042671218.3 |  | low |  |  |  |  | PWR | 67492800 | 7.829257 | 1.6083e+19 | 19.20637 | 2.7e+19 | 19.43136 | 2.372e+19 | 19.37511 | 2.0838e+19 | 19.31887 | 49.8073 | 52.41793
288 | 0.12 | 0.56 | 1.26 | 0.011 | 0 | 0 | 19.17609 | 11.34683 | P | 53 | 4223 | Plotter-15 MTR |  |  |  | Hawthorne 85 |  | 1.5e+19 | 222245928454.6 |  | low |  |  |  |  | PWR | 67492800 | 7.829257 | 1.005e+19 | 19.00215 | 1.5e+19 | 19.17609 | 1.3571e+19 | 19.13261 | 1.2278e+19 | 19.08912 | 42.22602 | 43.91161
288 | 0.12 | 0.56 | 1.26 | 0.011 | 0 | 0 | 19.42488 | 12.75765 | P | 61 | 4224 | Plotter-15 MTR |  |  |  | Hawthorne 85 |  | 2.66e+19 | 5723384112230.0 |  | low |  |  |  |  | PWR | 4647600 | 6.667229 | 9.3063e+18 | 18.96878 | 2.66e+19 | 19.42488 | 2.0458e+19 | 19.31086 | 1.5734e+19 | 19.19683 | 49.59312 | 52.16484
288 | 0.12 | 0.56 | 1.26 | 0.011 | 0 | 0 | 19.716 | 12.70562 | P | 81 | 4225 | Plotter-15 MTR |  |  |  | Hawthorne 85 |  | 5.2e+19 | 5077133372388.2 |  | low |  |  |  |  | PWR | 10242000 | 7.010385 | 1.8634e+19 | 19.2703 | 5.2e+19 | 19.716 | 4.0233e+19 | 19.60458 | 3.1128e+19 | 19.49315 | 60.7434 | 65.9469
275.5556 | 0.123 | 0.633 | 1.3 | 0.008 | 0.24 | 0.2 | 17.11394 | 8.820297 | P | 5 | 1323 | Plotter | SH2 | P1 | SH2-P1 | USA Surveillance | USA | 1.3e+17 | 661145592.4 |  | low |  | 430.233 | YES | NO | BWR | 196628400 | 8.293646 | 2.7881e+17 | 17.44531 | 1.3e+17 | 17.11394 | 1.5732e+17 | 17.19678 | 1.9038e+17 | 17.27963 | 8.052968 | 7.972727
287 | 0.125 | 0.6171429 | 1.333333 | 0.01057143 | 0 | 0 | 18.74036 | 12.60206 | P | 21 | 4070 | Plotter-15 MTR |  |  |  | CRP-2 |  | 5.5e+18 | 4000000000000 |  | low |  |  |  |  | PWR | 1375000 | 6.138303 | 2.0672e+18 | 18.31537 | 5.5e+18 | 18.74036 | 4.3064e+18 | 18.63412 | 3.3719e+18 | 18.52787 | 34.73117 | 35.34686
290 | 0.125 | 0.6171429 | 1.333333 | 0.01057143 | 0 | 0 | 19.30103 | 12.60206 | P | 54 | 4071 | Plotter-15 MTR |  |  |  | CRP-2 |  | 2e+19 | 4000000000000 |  | low |  |  |  |  | PWR | 5000000 | 6.69897 | 7.517e+18 | 18.87604 | 2e+19 | 19.30103 | 1.566e+19 | 19.19478 | 1.2261e+19 | 19.08854 | 46.34208 | 48.92001
286 | 0.125 | 0.6171429 | 1.333333 | 0.01057143 | 0 | 0 | 19.32222 | 12.60206 | P | 43 | 4072 | Plotter-15 MTR |  |  |  | CRP-2 |  | 2.1e+19 | 4000000000000 |  | low |  |  |  |  | PWR | 5250000 | 6.720159 | 7.8928e+18 | 18.89723 | 2.1e+19 | 19.32222 | 1.6443e+19 | 19.21597 | 1.2874e+19 | 19.10973 | 52.4859 | 53.28738
282 | 0.125 | 0.6171429 | 1.333333 | 0.01057143 | 0 | 0 | 19.36173 | 12.60206 | P | 42 | 4073 | Plotter-15 MTR |  |  |  | CRP-2 |  | 2.3e+19 | 4000000000000 |  | low |  |  |  |  | PWR | 5750000 | 6.759668 | 8.6445e+18 | 18.93674 | 2.3e+19 | 19.36173 | 1.8009e+19 | 19.25548 | 1.41e+19 | 19.14923 | 59.67437 | 58.84213
285 | 0.125 | 0.6171429 | 1.333333 | 0.01057143 | 0 | 0 | 19.38021 | 12.60206 | P | 63 | 4074 | Plotter-15 MTR |  |  |  | CRP-2 |  | 2.4e+19 | 4000000000000 |  | low |  |  |  |  | PWR | 6000000 | 6.778151 | 9.0204e+18 | 18.95522 | 2.4e+19 | 19.38021 | 1.8792e+19 | 19.27396 | 1.4714e+19 | 19.16772 | 55.99348 | 56.4437
287 | 0.125 | 0.6171429 | 1.333333 | 0.01057143 | 0 | 0 | 19.43136 | 12.60206 | P | 50 | 4075 | Plotter-15 MTR |  |  |  | CRP-2 |  | 2.7e+19 | 4000000000000 |  | low |  |  |  |  | PWR | 6750000 | 6.829304 | 1.0148e+19 | 19.00638 | 2.7e+19 | 19.43136 | 2.1141e+19 | 19.32512 | 1.6553e+19 | 19.21887 | 54.80039 | 56.45043
286 | 0.125 | 0.6171429 | 1.333333 | 0.01057143 | 0 | 0 | 19.8451 | 12.60206 | P | 117 | 4076 | Plotter-15 MTR |  |  |  | CRP-2 |  | 7e+19 | 4000000000000 |  | high |  |  |  |  | PWR | 17500000 | 7.243038 | 2.6309e+19 | 19.42011 | 7e+19 | 19.8451 | 5.4809e+19 | 19.73885 | 4.2915e+19 | 19.6326 | 75.67467 | 80.08171
289 | 0.125 | 0.6171429 | 1.333333 | 0.01057143 | 0 | 0 | 19.90309 | 12.60206 | P | 102 | 4077 | Plotter-15 MTR |  |  |  | CRP-2 |  | 8e+19 | 4000000000000 |  | high |  |  |  |  | PWR | 20000000 | 7.30103 | 3.0068e+19 | 19.4781 | 8e+19 | 19.90309 | 6.2639e+19 | 19.79684 | 4.9045e+19 | 19.6906 | 70.9933 | 79.9384
284 | 0.125 | 0.6171429 | 1.333333 | 0.01057143 | 0 | 0 | 19.97313 | 12.60206 | P | 118 | 4078 | Plotter-15 MTR |  |  |  | CRP-2 |  | 9.4e+19 | 4000000000000 |  | high |  |  |  |  | PWR | 23500000 | 7.371068 | 3.533e+19 | 19.54814 | 9.4e+19 | 19.97313 | 7.3601e+19 | 19.86688 | 5.7628e+19 | 19.76063 | 89.51927 | 93.25815
288 | 0.125 | 0.6171429 | 1.333333 | 0.01057143 | 0 | 0 | 19.32222 | 12.69897 | P | 44 | 4079 | Plotter-15 MTR |  |  |  | CRP-2 |  | 2.1e+19 | 5000000000000 |  | low |  |  |  |  | PWR | 4200000 | 6.623249 | 7.5483e+18 | 18.87785 | 2.1e+19 | 19.32222 | 1.626e+19 | 19.21113 | 1.259e+19 | 19.10003 | 49.70384 | 51.41184
287.7778 | 0.13 | 0.56 | 1.21 | 0.008 | 0 | 0 | 19.38021 | 12.97881 | P | 77.77778 | 4345 | Plotter-15 MTR |  |  |  | TR-EDB |  | 2.4e+19 | 9523809523809.5 |  | low |  |  |  |  | PWR | 2520000 | 6.401401 | 7.5836e+18 | 18.87987 | 2.4e+19 | 19.38021 | 1.7994e+19 | 19.25513 | 1.3491e+19 | 19.13004 | 49.20738 | 52.784
287.7778 | 0.13 | 0.56 | 1.21 | 0.008 | 0 | 0 | 19.38021 | 12.97881 | P | 69.44444 | 4346 | Plotter-15 MTR |  |  |  | TR-EDB |  | 2.4e+19 | 9523809523809.5 |  | low |  |  |  |  | PWR | 2520000 | 6.401401 | 7.5836e+18 | 18.87987 | 2.4e+19 | 19.38021 | 1.7994e+19 | 19.25513 | 1.3491e+19 | 19.13004 | 49.20738 | 52.784
287.7778 | 0.13 | 0.55 | 1.45 | 0.006 | 0 | 0 | 19.64345 | 12.8238 | P | 91.66667 | 4467 | Plotter-15 MTR |  |  |  | TR-EDB |  | 4.4e+19 | 6664970128815.7 |  | low |  |  |  |  | PWR | 6601680 | 6.819654 | 1.4932e+19 | 19.17412 | 4.4e+19 | 19.64345 | 3.3583e+19 | 19.52612 | 2.5632e+19 | 19.40878 | 58.58006 | 64.00846
277.7778 | 0.13 | 0.1 | 1.19 | 0.014 | 0 | 0 | 17.36173 | 9.04431 | W | 0.5555556 | 435 | Plotter | HA2 | W1 | HA2-W1 | USA Surveillance | USA | 2.3e+17 | 1107413313.6 |  | low |  |  | NO | NO | BWR | 207691200 | 8.317418 | 4.4493e+17 | 17.64829 | 2.3e+17 | 17.36173 | 2.7125e+17 | 17.43337 | 3.199e+17 | 17.50501 | 11.45353 | 8.185138
276 | 0.13 | 0.55 | 1.35 | 0.015 | 0 | 0 | 17.25527 | 9.146128 | P | 7 | 536 | Plotter | JBP | P8 | JBP-P8 | Japan Surveillance | JAPAN | 1.8e+17 | 1400000000 |  | low |  | UN-SPEC | NO | NO | BWR | 128571428.6 | 8.109144 | 3.3225e+17 | 17.52147 | 1.8e+17 | 17.25527 | 2.0981e+17 | 17.32182 | 2.4455e+17 | 17.38837 | 9.982541 | 10.34232
276 | 0.13 | 0.55 | 1.35 | 0.015 | 0 | 0 | 17.68124 | 9.146128 | P | 21 | 537 | Plotter | JBP | P8 | JBP-P8 | Japan Surveillance | JAPAN | 4.8e+17 | 1400000000 |  | low |  | UN-SPEC | NO | NO | BWR | 342857142.9 | 8.535113 | 8.8601e+17 | 17.94744 | 4.8e+17 | 17.68124 | 5.5949e+17 | 17.74779 | 6.5214e+17 | 17.81434 | 20.52555 | 17.75443
276 | 0.13 | 0.55 | 1.35 | 0.015 | 0 | 0 | 17.81954 | 10.11394 | P | 22 | 538 | Plotter | JBP | P8 | JBP-P8 | Japan Surveillance | JAPAN | 6.6e+17 | 13000000000 |  | low |  | UN-SPEC | NO | NO | BWR | 50769230.8 | 7.705601 | 7.8015e+17 | 17.89218 | 6.6e+17 | 17.81954 | 6.8818e+17 | 17.8377 | 7.1757e+17 | 17.85586 | 17.13028 | 20.40483
276 | 0.13 | 0.84 | 1.44 | 0.015 | 0 | 0 | 16.65321 | 9.146128 | W | 7 | 589 | Plotter | JBW | W24 | JBW-W24 | Japan Surveillance | JAPAN | 45000000000000000 | 1400000000 |  | low |  | UN-SPEC | NO | NO | BWR | 32142857.1 | 7.507084 | 83063678026066272 | 16.91941 | 45000000000000000 | 16.65321 | 52452014757539552 | 16.71976 | 61138085602781040 | 16.78631 | 3.81883 | 0.9878827
276 | 0.13 | 0.84 | 1.44 | 0.015 | 0 | 0 | 16.89763 | 9.146128 | W | 8 | 590 | Plotter | JBW | W24 | JBW-W24 | Japan Surveillance | JAPAN | 79000000000000000 | 1400000000 |  | low |  | UN-SPEC | NO | NO | BWR | 56428571.4 | 7.751499 | 1.4582e+17 | 17.16383 | 79000000000000000 | 16.89763 | 92082425907680544 | 16.96418 | 1.0733e+17 | 17.03073 | 5.782674 | 5.865567
276 | 0.13 | 0.84 | 1.44 | 0.015 | 0 | 0 | 17.6721 | 9.146128 | W | 39 | 591 | Plotter | JBW | W24 | JBW-W24 | Japan Surveillance | JAPAN | 4.7e+17 | 1400000000 |  | low |  | UN-SPEC | NO | NO | BWR | 335714285.7 | 8.52597 | 8.6755e+17 | 17.9383 | 4.7e+17 | 17.6721 | 5.4783e+17 | 17.73865 | 6.3855e+17 | 17.8052 | 25.96229 | 22.53558
276 | 0.13 | 0.84 | 1.44 | 0.015 | 0 | 0 | 17.97313 | 9.146128 | W | 66 | 592 | Plotter | JBW | W24 | JBW-W24 | Japan Surveillance | JAPAN | 9.4e+17 | 1400000000 |  | low |  | UN-SPEC | NO | NO | BWR | 671428571.4 | 8.827 | 1.7351e+18 | 18.23933 | 9.4e+17 | 17.97313 | 1.0957e+18 | 18.03968 | 1.2771e+18 | 18.10623 | 42.8554 | 29.90233
276 | 0.13 | 0.84 | 1.44 | 0.015 | 0 | 0 | 18.17609 | 10.11394 | W | 27 | 593 | Plotter | JBW | W24 | JBW-W24 | Japan Surveillance | JAPAN | 1.5e+18 | 13000000000 |  | low |  | UN-SPEC | NO | NO | BWR | 115384615.4 | 8.062148 | 1.7731e+18 | 18.24873 | 1.5e+18 | 18.17609 | 1.564e+18 | 18.19425 | 1.6308e+18 | 18.21241 | 39.95027 | 35.34343
276 | 0.13 | 0.84 | 1.44 | 0.015 | 0 | 0 | 18.25527 | 10.11394 | W | 31 | 594 | Plotter | JBW | W24 | JBW-W24 | Japan Surveillance | JAPAN | 1.8e+18 | 13000000000 |  | low |  | UN-SPEC | NO | NO | BWR | 138461538.5 | 8.141329 | 2.1277e+18 | 18.32791 | 1.8e+18 | 18.25527 | 1.8769e+18 | 18.27343 | 1.957e+18 | 18.29159 | 44.79261 | 37.59897
289 | 0.13 | 0.58 | 1.35 | 0.014 | 0 | 0 | 18.60206 | 11.07918 | P | 22 | 636 | Plotter | JPP | P15 | JPP-P15 | Japan Surveillance | JAPAN | 4e+18 | 120000000000 |  | low |  | UN-SPEC | NO | NO | PWR | 33333333.3 | 7.522879 | 3.0314e+18 | 18.48165 | 4e+18 | 18.60206 | 3.7321e+18 | 18.57196 | 3.4822e+18 | 18.54185 | 31.58009 | 31.63563
289 | 0.13 | 0.58 | 1.35 | 0.014 | 0 | 0 | 19.25527 | 11.07918 | P | 70 | 637 | Plotter | JPP | P15 | JPP-P15 | Japan Surveillance | JAPAN | 1.8e+19 | 120000000000 |  | low |  | UN-SPEC | NO | NO | PWR | 150000000 | 8.176091 | 1.3641e+19 | 19.13486 | 1.8e+19 | 19.25527 | 1.6795e+19 | 19.22517 | 1.567e+19 | 19.19507 | 48.82714 | 50.19798
289 | 0.13 | 0.58 | 1.35 | 0.014 | 0 | 0 | 19.44716 | 11.07918 | P | 63 | 638 | Plotter | JPP | P15 | JPP-P15 | Japan Surveillance | JAPAN | 2.8e+19 | 120000000000 |  | low |  | UN-SPEC | NO | NO | PWR | 233333333.3 | 8.367977 | 2.122e+19 | 19.32675 | 2.8e+19 | 19.44716 | 2.6125e+19 | 19.41706 | 2.4375e+19 | 19.38695 | 54.79434 | 57.34921
289 | 0.13 | 0.58 | 1.35 | 0.014 | 0 | 0 | 19.6721 | 11.07918 | P | 88 | 639 | Plotter | JPP | P15 | JPP-P15 | Japan Surveillance | JAPAN | 4.7e+19 | 120000000000 |  | low |  | UN-SPEC | NO | NO | PWR | 391666666.7 | 8.592917 | 3.5619e+19 | 19.55169 | 4.7e+19 | 19.6721 | 4.3853e+19 | 19.64199 | 4.0916e+19 | 19.61189 | 63.29595 | 68.37792
289 | 0.13 | 0.84 | 1.44 | 0.012 | 0 | 0 | 18.47712 | 11.07918 | W | 20 | 690 | Plotter | JPW | W15 | JPW-W15 | Japan Surveillance | JAPAN | 3e+18 | 120000000000 |  | low |  | UN-SPEC | NO | NO | PWR | 25000000 | 7.39794 | 2.2736e+18 | 18.35671 | 3e+18 | 18.47712 | 2.7991e+18 | 18.44702 | 2.6117e+18 | 18.41692 | 41.58963 | 35.23662
289 | 0.13 | 0.84 | 1.44 | 0.012 | 0 | 0 | 19.34242 | 11.07918 | W | 57 | 691 | Plotter | JPW | W15 | JPW-W15 | Japan Surveillance | JAPAN | 2.2e+19 | 120000000000 |  | low |  | UN-SPEC | NO | NO | PWR | 183333333.3 | 8.263241 | 1.6673e+19 | 19.22201 | 2.2e+19 | 19.34242 | 2.0527e+19 | 19.31232 | 1.9152e+19 | 19.28222 | 75.57271 | 60.04716
289 | 0.13 | 0.84 | 1.44 | 0.012 | 0 | 0 | 19.54407 | 11.07918 | W | 61 | 692 | Plotter | JPW | W15 | JPW-W15 | Japan Surveillance | JAPAN | 3.5e+19 | 120000000000 |  | low |  | UN-SPEC | NO | NO | PWR | 291666666.7 | 8.464887 | 2.6525e+19 | 19.42366 | 3.5e+19 | 19.54407 | 3.2656e+19 | 19.51397 | 3.0469e+19 | 19.48386 | 82.46463 | 67.72002
288 | 0.13 | 0.85 | 1.44 | 0.011 | 0 | 0 | 18.73239 | 11.07918 | W | 28 | 693 | Plotter | JPW | W16 | JPW-W16 | Japan Surveillance | JAPAN | 5.4e+18 | 120000000000 |  | low |  | UN-SPEC | NO | NO | PWR | 45000000 | 7.653213 | 4.0924e+18 | 18.61198 | 5.4e+18 | 18.73239 | 5.0384e+18 | 18.70229 | 4.701e+18 | 18.67219 | 54.12602 | 43.29966
288 | 0.13 | 0.85 | 1.44 | 0.011 | 0 | 0 | 19.32222 | 11.07918 | W | 52 | 694 | Plotter | JPW | W16 | JPW-W16 | Japan Surveillance | JAPAN | 2.1e+19 | 120000000000 |  | low |  | UN-SPEC | NO | NO | PWR | 175000000 | 8.243038 | 1.5915e+19 | 19.20181 | 2.1e+19 | 19.32222 | 1.9594e+19 | 19.29212 | 1.8282e+19 | 19.26201 | 75.70133 | 60.63871
288 | 0.13 | 0.85 | 1.44 | 0.011 | 0 | 0 | 19.54407 | 11.07918 | W | 64 | 695 | Plotter | JPW | W16 | JPW-W16 | Japan Surveillance | JAPAN | 3.5e+19 | 120000000000 |  | low |  | UN-SPEC | NO | NO | PWR | 291666666.7 | 8.464887 | 2.6525e+19 | 19.42366 | 3.5e+19 | 19.54407 | 3.2656e+19 | 19.51397 | 3.0469e+19 | 19.48386 | 83.55945 | 69.04108
286 | 0.13 | 0.85 | 1.44 | 0.011 | 0 | 0 | 19.81291 | 11.07918 | W | 77 | 696 | Plotter | JPW | W16 | JPW-W16 | Japan Surveillance | JAPAN | 6.5e+19 | 120000000000 |  | high |  | UN-SPEC | NO | NO | PWR | 541666666.7 | 8.733732 | 4.9261e+19 | 19.6925 | 6.5e+19 | 19.81291 | 6.0647e+19 | 19.78281 | 5.6586e+19 | 19.75271 | 99.55112 | 86.14349
284 | 0.13 | 0.82 | 0.68 | 0.011 | 0.29 | 0.21 | 19.17609 | 11.32222 | F | 33 | 1084 | Plotter | P19 | F1 | P19-F1 | German PWR Surveillance | GERMANY | 1.5e+19 | 210000000000 |  | low |  | 471 | YES | NO | PWR | 71428571.4 | 7.853872 | 1.0164e+19 | 19.00707 | 1.5e+19 | 19.17609 | 1.3609e+19 | 19.13384 | 1.2348e+19 | 19.09158 | 49.80075 | 47.89384
284 | 0.13 | 0.82 | 0.68 | 0.011 | 0.29 | 0.21 | 19.23045 | 11.32222 | F | 21 | 1085 | Plotter | P19 | F1 | P19-F1 | German PWR Surveillance | GERMANY | 1.7e+19 | 210000000000 |  | low |  | 471 | YES | NO | PWR | 80952381.0 | 7.90823 | 1.1519e+19 | 19.06143 | 1.7e+19 | 19.23045 | 1.5424e+19 | 19.18819 | 1.3994e+19 | 19.14594 | 51.23189 | 49.29783
284 | 0.13 | 0.82 | 0.68 | 0.011 | 0.29 | 0.21 | 19.23045 | 11.32222 | F | 26 | 1086 | Plotter | P19 | F1 | P19-F1 | German PWR Surveillance | GERMANY | 1.7e+19 | 210000000000 |  | low |  | 471 | YES | NO | PWR | 80952381.0 | 7.90823 | 1.1519e+19 | 19.06143 | 1.7e+19 | 19.23045 | 1.5424e+19 | 19.18819 | 1.3994e+19 | 19.14594 | 51.23189 | 49.29783
284 | 0.13 | 0.82 | 0.68 | 0.011 | 0.29 | 0.21 | 19.72428 | 11.32222 | F | 55 | 1087 | Plotter | P19 | F1 | P19-F1 | German PWR Surveillance | GERMANY | 5.3e+19 | 210000000000 |  | low |  | 471 | YES | NO | PWR | 252380952.4 | 8.402057 | 3.5913e+19 | 19.55526 | 5.3e+19 | 19.72428 | 4.8086e+19 | 19.68202 | 4.3628e+19 | 19.63977 | 66.46581 | 67.88627
280 | 0.13 | 0.09 | 1.29 | 0.017 | 0.173 | 0.052 | 18.77815 | 11.13322 | W | 16.11111 | 1192 | Plotter | PI1 | W1 | PI1-W1 | USA Surveillance | USA | 6e+18 | 135899108501.8 |  | low |  | 488.8385 | YES | NO | PWR | 44150400 | 7.644935 | 4.4354e+18 | 18.64693 | 6e+18 | 18.77815 | 5.5635e+18 | 18.74535 | 5.1587e+18 | 18.71254 | 34.55327 | 30.39682
280 | 0.13 | 0.09 | 1.29 | 0.017 | 0.173 | 0.052 | 19.1038 | 10.91392 | W | 22.22222 | 1193 | Plotter | PI1 | W1 | PI1-W1 | USA Surveillance | USA | 1.27e+19 | 82019217554.7 |  | low |  | 488.8385 | YES | NO | PWR | 154841760 | 8.189888 | 1.0386e+19 | 19.01644 | 1.27e+19 | 19.1038 | 1.2077e+19 | 19.08196 | 1.1485e+19 | 19.06012 | 43.74624 | 39.35107
280 | 0.13 | 0.09 | 1.29 | 0.017 | 0.173 | 0.052 | 19.5977 | 11.16288 | W | 67.22222 | 1194 | Plotter | PI1 | W1 | PI1-W1 | USA Surveillance | USA | 3.96e+19 | 145504955105.1 |  | low |  | 488.8385 | YES | NO | PWR | 272155680 | 8.434817 | 2.8876e+19 | 19.46054 | 3.96e+19 | 19.5977 | 3.6594e+19 | 19.56341 | 3.3816e+19 | 19.52912 | 64.49642 | 58.46324
280 | 0.13 | 0.09 | 1.29 | 0.017 | 0.173 | 0.052 | 19.62325 | 10.86628 | W | 87.10556 | 1195 | Plotter | PI1 | W1 | PI1-W1 | USA Surveillance | USA | 4.2e+19 | 73499517843.2 |  | low |  | 488.8385 | YES | NO | PWR | 571432320 | 8.756965 | 3.5109e+19 | 19.54542 | 4.2e+19 | 19.62325 | 4.016e+19 | 19.60379 | 3.84e+19 | 19.58433 | 65.90483 | 59.82942
286.1111 | 0.13 | 0.76 | 0.62 | 0.02 | 0.22 | 0.17 | 18.38202 | 10.85383 | F | 35 | 1360 | Plotter | SQ1 | F1 | SQ1-F1 | USA Surveillance | USA | 2.41e+18 | 71421120262.5 |  | low |  |  | NO | NO | PWR | 33743520 | 7.52819 | 2.0262e+18 | 18.30668 | 2.41e+18 | 18.38202 | 2.3077e+18 | 18.36318 | 2.2098e+18 | 18.34435 | 26.81257 | 25.82598
286.1111 | 0.13 | 0.76 | 0.62 | 0.02 | 0.22 | 0.17 | 18.84073 | 10.88708 | F | 60.55556 | 1361 | Plotter | SQ1 | F1 | SQ1-F1 | USA Surveillance | USA | 6.93e+18 | 77104862613.2 |  | low |  |  | NO | NO | PWR | 89877600 | 7.953651 | 5.7377e+18 | 18.75874 | 6.93e+18 | 18.84073 | 6.6105e+18 | 18.82024 | 6.3058e+18 | 18.79974 | 41.80287 | 36.52936
286.1111 | 0.13 | 0.76 | 0.62 | 0.02 | 0.22 | 0.17 | 19.06446 | 10.84467 | F | 76.11111 | 1362 | Plotter | SQ1 | F1 | SQ1-F1 | USA Surveillance | USA | 1.16e+19 | 69930339736.1 |  | low |  |  | NO | NO | PWR | 165879360 | 8.219792 | 9.7938e+18 | 18.99095 | 1.16e+19 | 19.06446 | 1.1119e+19 | 19.04608 | 1.0659e+19 | 19.0277 | 47.59291 | 42.44285
286.1111 | 0.13 | 0.76 | 0.62 | 0.02 | 0.22 | 0.17 | 19.29447 | 10.79479 | F | 69.37222 | 1363 | Plotter | SQ1 | F1 | SQ1-F1 | USA Surveillance | USA | 1.97e+19 | 62343603002.0 |  | low |  |  | NO | NO | PWR | 315990720 | 8.499674 | 1.7019e+19 | 19.23093 | 1.97e+19 | 19.29447 | 1.8993e+19 | 19.27858 | 1.831e+19 | 19.2627 | 53.23253 | 48.37134
286.1111 | 0.13 | 0.76 | 0.62 | 0.02 | 0.22 | 0.17 | 18.38202 | 10.85383 | F | 29.44444 | 1364 | Plotter | SQ1 | F1 | SQ1-F1 | USA Surveillance | USA | 2.41e+18 | 71421120262.5 |  | low |  | 435.0595 | YES | NO | PWR | 33743520 | 7.52819 | 2.0262e+18 | 18.30668 | 2.41e+18 | 18.38202 | 2.3077e+18 | 18.36318 | 2.2098e+18 | 18.34435 | 26.81257 | 25.82598
286.1111 | 0.13 | 0.76 | 0.62 | 0.02 | 0.22 | 0.17 | 18.84073 | 10.88708 | F | 41.11111 | 1365 | Plotter | SQ1 | F1 | SQ1-F1 | USA Surveillance | USA | 6.93e+18 | 77104862613.2 |  | low |  | 435.0595 | YES | NO | PWR | 89877600 | 7.953651 | 5.7377e+18 | 18.75874 | 6.93e+18 | 18.84073 | 6.6105e+18 | 18.82024 | 6.3058e+18 | 18.79974 | 41.80287 | 36.52936
286.1111 | 0.13 | 0.76 | 0.62 | 0.02 | 0.22 | 0.17 | 19.06446 | 10.84467 | F | 59.44444 | 1366 | Plotter | SQ1 | F1 | SQ1-F1 | USA Surveillance | USA | 1.16e+19 | 69930339736.1 |  | low |  | 435.0595 | YES | NO | PWR | 165879360 | 8.219792 | 9.7938e+18 | 18.99095 | 1.16e+19 | 19.06446 | 1.1119e+19 | 19.04608 | 1.0659e+19 | 19.0277 | 47.59291 | 42.44285
286.1111 | 0.13 | 0.76 | 0.62 | 0.02 | 0.22 | 0.17 | 19.29447 | 10.79479 | F | 74.32778 | 1367 | Plotter | SQ1 | F1 | SQ1-F1 | USA Surveillance | USA | 1.97e+19 | 62343603002.0 |  | low |  | 435.0595 | YES | NO | PWR | 315990720 | 8.499674 | 1.7019e+19 | 19.23093 | 1.97e+19 | 19.29447 | 1.8993e+19 | 19.27858 | 1.831e+19 | 19.2627 | 53.23253 | 48.37134
286.1111 | 0.13 | 0.74 | 0.71 | 0.018 | 0.245 | 0.185 | 18.38739 | 10.8592 | F | 31.11111 | 1372 | Plotter | SQ2 | F1 | SQ2-F1 | USA Surveillance | USA | 2.44e+18 | 72310179850.8 |  | low |  |  | NO | NO | PWR | 33743520 | 7.52819 | 2.0463e+18 | 18.31097 | 2.44e+18 | 18.38739 | 2.335e+18 | 18.36829 | 2.2345e+18 | 18.34918 | 26.33809 | 26.01378
286.1111 | 0.13 | 0.74 | 0.71 | 0.018 | 0.245 | 0.185 | 18.81558 | 10.85288 | F | 38.33333 | 1373 | Plotter | SQ2 | F1 | SQ2-F1 | USA Surveillance | USA | 6.54e+18 | 71265305695.5 |  | low |  |  | NO | NO | PWR | 91769760 | 7.9627 | 5.5008e+18 | 18.74043 | 6.54e+18 | 18.81558 | 6.2631e+18 | 18.79679 | 5.9979e+18 | 18.778 | 39.88278 | 35.99007
286.1111 | 0.13 | 0.74 | 0.71 | 0.018 | 0.245 | 0.185 | 19.06446 | 10.83649 | F | 43.33333 | 1374 | Plotter | SQ2 | F1 | SQ2-F1 | USA Surveillance | USA | 1.16e+19 | 68625669218.6 |  | low |  |  | NO | NO | PWR | 169032960 | 8.227971 | 9.8307e+18 | 18.99258 | 1.16e+19 | 19.06446 | 1.113e+19 | 19.04649 | 1.0679e+19 | 19.02852 | 46.19695 | 42.6446
286.1111 | 0.13 | 0.74 | 0.71 | 0.018 | 0.245 | 0.185 | 19.30535 | 10.78329 | F | 68.49444 | 1375 | Plotter | SQ2 | F1 | SQ2-F1 | USA Surveillance | USA | 2.02e+19 | 60714483229.6 |  | low |  |  | NO | NO | PWR | 332704800 | 8.522059 | 1.7544e+19 | 19.24412 | 2.02e+19 | 19.30535 | 1.95e+19 | 19.29004 | 1.8825e+19 | 19.27473 | 52.03699 | 48.97846
286.1111 | 0.13 | 0.74 | 0.71 | 0.018 | 0.245 | 0.185 | 18.38739 | 10.8592 | F | 27.77778 | 1376 | Plotter | SQ2 | F1 | SQ2-F1 | USA Surveillance | USA | 2.44e+18 | 72310179850.8 |  | low |  | 438.162 | YES | NO | PWR | 33743520 | 7.52819 | 2.0463e+18 | 18.31097 | 2.44e+18 | 18.38739 | 2.335e+18 | 18.36829 | 2.2345e+18 | 18.34918 | 26.33809 | 26.01378
286.1111 | 0.13 | 0.74 | 0.71 | 0.018 | 0.245 | 0.185 | 18.81558 | 10.85288 | F | 37.77778 | 1377 | Plotter | SQ2 | F1 | SQ2-F1 | USA Surveillance | USA | 6.54e+18 | 71265305695.5 |  | low |  | 438.162 | YES | NO | PWR | 91769760 | 7.9627 | 5.5008e+18 | 18.74043 | 6.54e+18 | 18.81558 | 6.2631e+18 | 18.79679 | 5.9979e+18 | 18.778 | 39.88278 | 35.99007
286.1111 | 0.13 | 0.74 | 0.71 | 0.018 | 0.245 | 0.185 | 19.06446 | 10.83649 | F | 62.77778 | 1378 | Plotter | SQ2 | F1 | SQ2-F1 | USA Surveillance | USA | 1.16e+19 | 68625669218.6 |  | low |  | 438.162 | YES | NO | PWR | 169032960 | 8.227971 | 9.8307e+18 | 18.99258 | 1.16e+19 | 19.06446 | 1.113e+19 | 19.04649 | 1.0679e+19 | 19.02852 | 46.19695 | 42.6446
286.1111 | 0.13 | 0.74 | 0.71 | 0.018 | 0.245 | 0.185 | 19.30535 | 10.78329 | F | 54.31667 | 1379 | Plotter | SQ2 | F1 | SQ2-F1 | USA Surveillance | USA | 2.02e+19 | 60714483229.6 |  | low |  | 438.162 | YES | NO | PWR | 332704800 | 8.522059 | 1.7544e+19 | 19.24412 | 2.02e+19 | 19.30535 | 1.95e+19 | 19.29004 | 1.8825e+19 | 19.27473 | 52.03699 | 48.97846
286.1111 | 0.13 | 0.11 | 1.5 | 0.016 | 0.41 | 0.095 | 18.38739 | 10.8592 | W | 45 | 1380 | Plotter | SQ2 | W1 | SQ2-W1 | USA Surveillance | USA | 2.44e+18 | 72310179850.8 |  | low |  | 430.922 | YES | NO | PWR | 33743520 | 7.52819 | 2.0463e+18 | 18.31097 | 2.44e+18 | 18.38739 | 2.335e+18 | 18.36829 | 2.2345e+18 | 18.34918 | 23.36409 | 20.62422
286.1111 | 0.13 | 0.11 | 1.5 | 0.016 | 0.41 | 0.095 | 18.81558 | 10.85288 | W | 85.55556 | 1381 | Plotter | SQ2 | W1 | SQ2-W1 | USA Surveillance | USA | 6.54e+18 | 71265305695.5 |  | low |  | 430.922 | YES | NO | PWR | 91769760 | 7.9627 | 5.5008e+18 | 18.74043 | 6.54e+18 | 18.81558 | 6.2631e+18 | 18.79679 | 5.9979e+18 | 18.778 | 32.34982 | 29.55629
286.1111 | 0.13 | 0.11 | 1.5 | 0.016 | 0.41 | 0.095 | 19.06446 | 10.83649 | W | 16.11111 | 1382 | Plotter | SQ2 | W1 | SQ2-W1 | USA Surveillance | USA | 1.16e+19 | 68625669218.6 |  | low |  | 430.922 | YES | NO | PWR | 169032960 | 8.227971 | 9.8307e+18 | 18.99258 | 1.16e+19 | 19.06446 | 1.113e+19 | 19.04649 | 1.0679e+19 | 19.02852 | 38.16608 | 35.99592
286.1111 | 0.13 | 0.11 | 1.5 | 0.016 | 0.41 | 0.095 | 19.30535 | 10.78329 | W | 46.18889 | 1383 | Plotter | SQ2 | W1 | SQ2-W1 | USA Surveillance | USA | 2.02e+19 | 60714483229.6 |  | low |  | 430.922 | YES | NO | PWR | 332704800 | 8.522059 | 1.7544e+19 | 19.24412 | 2.02e+19 | 19.30535 | 1.95e+19 | 19.29004 | 1.8825e+19 | 19.27473 | 45.04583 | 42.84053
273.8889 | 0.13 | 0.1 | 1.19 | 0.014 | 0 | 0 | 18.14301 | 9.162766 | W | -3.5 | 1815 | Plotter | HA2 | W1 | HA2-W1 | USA Surveillance | USA | 1.39e+18 | 1454673625.7 |  | low |  |  | NO | NO | BWR | 955540800 | 8.980249 | 2.5462e+18 | 18.40589 | 1.39e+18 | 18.14301 | 1.6171e+18 | 18.20873 | 1.8813e+18 | 18.27445 | 30.57432 | 20.03459
286 | 0.13 | 0.08 | 1.45 | 0.017 | 0.34 | 0.054 | 18.53148 | 10.92725 | W | 11.05526 | 1863 | Plotter | F13 | w | F13-w | France Surveillance | FRANCE | 3.4e+18 | 84577114427.9 |  | low | -55.96336 |  | NO | YES | PWR | 40200000 | 7.604226 | 2.7635e+18 | 18.44145 | 3.4e+18 | 18.53148 | 3.2283e+18 | 18.50897 | 3.0652e+18 | 18.48647 | 25.66089 | 21.99583
286 | 0.13 | 0.08 | 1.45 | 0.017 | 0.34 | 0.054 | 19.33445 | 10.91898 | W | 30.04839 | 1865 | Plotter | F13 | w | F13-w | France Surveillance | FRANCE | 2.16e+19 | 82981175566.7 |  | low | -55.96336 |  | NO | YES | PWR | 260300000 | 8.415474 | 1.7623e+19 | 19.24608 | 2.16e+19 | 19.33445 | 2.0529e+19 | 19.31236 | 1.951e+19 | 19.29027 | 45.02951 | 42.28145
286 | 0.13 | 0.08 | 1.45 | 0.017 | 0.34 | 0.054 | 19.62941 | 10.9518 | W | 39.8976 | 1867 | Plotter | F13 | w | F13-w | France Surveillance | FRANCE | 4.26e+19 | 89495798319.3 |  | low | -55.96336 |  | NO | YES | PWR | 476000000 | 8.677607 | 3.4235e+19 | 19.53447 | 4.26e+19 | 19.62941 | 4.0334e+19 | 19.60568 | 3.8189e+19 | 19.58194 | 56.48553 | 54.73022
286 | 0.13 | 0.08 | 1.45 | 0.017 | 0.34 | 0.054 | 19.72181 | 10.84559 | W | 40.86051 | 1869 | Plotter | F13 | w | F13-w | France Surveillance | FRANCE | 5.27e+19 | 70079787234.0 |  | low | -55.96336 |  | NO | YES | PWR | 752000000 | 8.876218 | 4.4475e+19 | 19.64812 | 5.27e+19 | 19.72181 | 5.0511e+19 | 19.70339 | 4.8413e+19 | 19.68496 | 60.91735 | 59.72951
300 | 0.13 | 0.64 | 1.55 | 0.008 | 0.25 | 0.18 | 18.26811 | 12.99386 | P | 10.068 | 3762 | RADAMO |  |  |  | RADAMO |  | 1.854e+18 | 9859604339502.2 | 20 | low |  |  |  |  | PWR | 188040 | 5.27425 | 5.8178e+17 | 17.76476 | 1.854e+18 | 18.26811 | 1.3876e+18 | 18.14227 | 1.0386e+18 | 18.01644 | 16.21122 | 20.96532
300 | 0.13 | 0.64 | 1.55 | 0.008 | 0.25 | 0.18 | 18.26811 | 12.99386 | P | 13.19292 | 3763 | RADAMO |  |  |  | RADAMO |  | 1.854e+18 | 9859604339502.2 | 26 | low |  |  |  |  | PWR | 188040 | 5.27425 | 5.8178e+17 | 17.76476 | 1.854e+18 | 18.26811 | 1.3876e+18 | 18.14227 | 1.0386e+18 | 18.01644 | 16.21122 | 20.96532
300 | 0.13 | 0.64 | 1.55 | 0.008 | 0.25 | 0.18 | 18.26811 | 12.99386 | P | 8.52363 | 3764 | RADAMO |  |  |  | RADAMO |  | 1.854e+18 | 9859604339502.2 | 17 | low |  |  |  |  | PWR | 188040 | 5.27425 | 5.8178e+17 | 17.76476 | 1.854e+18 | 18.26811 | 1.3876e+18 | 18.14227 | 1.0386e+18 | 18.01644 | 16.21122 | 20.96532
300 | 0.13 | 0.64 | 1.55 | 0.008 | 0.25 | 0.18 | 18.26811 | 12.99386 | P | 16.89963 | 3765 | RADAMO |  |  |  | RADAMO |  | 1.854e+18 | 9859604339502.2 | 33 | low |  |  |  |  | PWR | 188040 | 5.27425 | 5.8178e+17 | 17.76476 | 1.854e+18 | 18.26811 | 1.3876e+18 | 18.14227 | 1.0386e+18 | 18.01644 | 16.21122 | 20.96532
300 | 0.13 | 0.64 | 1.55 | 0.008 | 0.25 | 0.18 | 18.4442 | 13.16995 | P | 12.14592 | 3766 | RADAMO |  |  |  | RADAMO |  | 2.781e+18 | 14789406509253.3 | 24 | low |  |  |  |  | PWR | 188040 | 5.27425 | 8.047e+17 | 17.90564 | 2.781e+18 | 18.4442 | 2.0397e+18 | 18.30956 | 1.496e+18 | 18.17492 | 20.44995 | 24.05036
300 | 0.13 | 0.64 | 1.55 | 0.008 | 0.25 | 0.18 | 18.4442 | 13.16995 | P | 12.66875 | 3767 | RADAMO |  |  |  | RADAMO |  | 2.781e+18 | 14789406509253.3 | 25 | low |  |  |  |  | PWR | 188040 | 5.27425 | 8.047e+17 | 17.90564 | 2.781e+18 | 18.4442 | 2.0397e+18 | 18.30956 | 1.496e+18 | 18.17492 | 20.44995 | 24.05036
300 | 0.13 | 0.64 | 1.55 | 0.008 | 0.25 | 0.18 | 18.4442 | 13.16995 | P | 15.83387 | 3769 | RADAMO |  |  |  | RADAMO |  | 2.781e+18 | 14789406509253.3 | 31 | low |  |  |  |  | PWR | 188040 | 5.27425 | 8.047e+17 | 17.90564 | 2.781e+18 | 18.4442 | 2.0397e+18 | 18.30956 | 1.496e+18 | 18.17492 | 20.44995 | 24.05036
300 | 0.13 | 0.64 | 1.55 | 0.008 | 0.25 | 0.18 | 18.6039 | 13.05964 | P | 22.30883 | 3770 | RADAMO |  |  |  | RADAMO |  | 4.017e+18 | 11471898560658.0 | 43 | low |  |  |  |  | PWR | 350160 | 5.544267 | 1.2229e+18 | 18.0874 | 4.017e+18 | 18.6039 | 2.9838e+18 | 18.47478 | 2.2164e+18 | 18.34565 | 23.93869 | 27.1552
300 | 0.13 | 0.64 | 1.55 | 0.008 | 0.25 | 0.18 | 18.6039 | 13.05964 | P | 15.83387 | 3771 | RADAMO |  |  |  | RADAMO |  | 4.017e+18 | 11471898560658.0 | 31 | low |  |  |  |  | PWR | 350160 | 5.544267 | 1.2229e+18 | 18.0874 | 4.017e+18 | 18.6039 | 2.9838e+18 | 18.47478 | 2.2164e+18 | 18.34565 | 23.93869 | 27.1552
300 | 0.13 | 0.64 | 1.55 | 0.008 | 0.25 | 0.18 | 18.6039 | 13.05964 | P | 21.21627 | 3772 | RADAMO |  |  |  | RADAMO |  | 4.017e+18 | 11471898560658.0 | 41 | low |  |  |  |  | PWR | 350160 | 5.544267 | 1.2229e+18 | 18.0874 | 4.017e+18 | 18.6039 | 2.9838e+18 | 18.47478 | 2.2164e+18 | 18.34565 | 23.93869 | 27.1552
300 | 0.13 | 0.64 | 1.55 | 0.008 | 0.25 | 0.18 | 18.72041 | 13.17614 | P | 13.19292 | 3774 | RADAMO |  |  |  | RADAMO |  | 5.253e+18 | 15001713502398.9 | 26 | low |  |  |  |  | PWR | 350160 | 5.544267 | 1.5157e+18 | 18.1806 | 5.253e+18 | 18.72041 | 3.85e+18 | 18.58546 | 2.8217e+18 | 18.45051 | 26.15338 | 29.64443
300 | 0.13 | 0.64 | 1.55 | 0.008 | 0.25 | 0.18 | 18.72041 | 13.17614 | P | 16.89963 | 3775 | RADAMO |  |  |  | RADAMO |  | 5.253e+18 | 15001713502398.9 | 33 | low |  |  |  |  | PWR | 350160 | 5.544267 | 1.5157e+18 | 18.1806 | 5.253e+18 | 18.72041 | 3.85e+18 | 18.58546 | 2.8217e+18 | 18.45051 | 26.15338 | 29.64443
300 | 0.13 | 0.64 | 1.55 | 0.008 | 0.25 | 0.18 | 18.72041 | 13.17614 | P | 19.04723 | 3776 | RADAMO |  |  |  | RADAMO |  | 5.253e+18 | 15001713502398.9 | 37 | low |  |  |  |  | PWR | 350160 | 5.544267 | 1.5157e+18 | 18.1806 | 5.253e+18 | 18.72041 | 3.85e+18 | 18.58546 | 2.8217e+18 | 18.45051 | 26.15338 | 29.64443
300 | 0.13 | 0.64 | 1.55 | 0.008 | 0.25 | 0.18 | 18.72041 | 13.17614 | P | 17.43452 | 3777 | RADAMO |  |  |  | RADAMO |  | 5.253e+18 | 15001713502398.9 | 34 | low |  |  |  |  | PWR | 350160 | 5.544267 | 1.5157e+18 | 18.1806 | 5.253e+18 | 18.72041 | 3.85e+18 | 18.58546 | 2.8217e+18 | 18.45051 | 26.15338 | 29.64443
300 | 0.13 | 0.64 | 1.55 | 0.008 | 0.25 | 0.18 | 19.13341 | 13.85916 | P | 30.67388 | 3778 | RADAMO |  |  |  | RADAMO |  | 1.3596e+19 | 72303765156349.7 | 58 | low |  |  |  |  | PWR | 188040 | 5.27425 | 2.8642e+18 | 18.457 | 1.3596e+19 | 19.13341 | 9.2111e+18 | 18.96431 | 6.2403e+18 | 18.79521 | 32.07301 | 39.1508
300 | 0.13 | 0.64 | 1.55 | 0.008 | 0.25 | 0.18 | 19.13341 | 13.85916 | P | 36.41808 | 3779 | RADAMO |  |  |  | RADAMO |  | 1.3596e+19 | 72303765156349.7 | 68 | low |  |  |  |  | PWR | 188040 | 5.27425 | 2.8642e+18 | 18.457 | 1.3596e+19 | 19.13341 | 9.2111e+18 | 18.96431 | 6.2403e+18 | 18.79521 | 32.07301 | 39.1508
300 | 0.13 | 0.64 | 1.55 | 0.008 | 0.25 | 0.18 | 19.13341 | 13.85916 | P | 29.54112 | 3780 | RADAMO |  |  |  | RADAMO |  | 1.3596e+19 | 72303765156349.7 | 56 | low |  |  |  |  | PWR | 188040 | 5.27425 | 2.8642e+18 | 18.457 | 1.3596e+19 | 19.13341 | 9.2111e+18 | 18.96431 | 6.2403e+18 | 18.79521 | 32.07301 | 39.1508
300 | 0.13 | 0.64 | 1.55 | 0.008 | 0.25 | 0.18 | 19.43444 | 13.89017 | P | 35.25852 | 3781 | RADAMO |  |  |  | RADAMO |  | 2.7192e+19 | 77655928718300.2 | 66 | low |  |  |  |  | PWR | 350160 | 5.544267 | 5.6472e+18 | 18.75183 | 2.7192e+19 | 19.43444 | 1.8356e+19 | 19.26379 | 1.2392e+19 | 19.09314 | 35.65619 | 47.13125
300 | 0.13 | 0.64 | 1.55 | 0.008 | 0.25 | 0.18 | 19.43444 | 13.89017 | P | 38.16747 | 3783 | RADAMO |  |  |  | RADAMO |  | 2.7192e+19 | 77655928718300.2 | 71 | low |  |  |  |  | PWR | 350160 | 5.544267 | 5.6472e+18 | 18.75183 | 2.7192e+19 | 19.43444 | 1.8356e+19 | 19.26379 | 1.2392e+19 | 19.09314 | 35.65619 | 47.13125
300 | 0.13 | 0.64 | 1.55 | 0.008 | 0.25 | 0.18 | 19.71527 | 13.86476 | P | 68.448 | 3785 | RADAMO |  |  |  | RADAMO |  | 5.1912e+19 | 73241344281723.5 | 120 | low |  |  |  |  | PWR | 708780 | 5.850511 | 1.0908e+19 | 19.03774 | 5.1912e+19 | 19.71527 | 3.5147e+19 | 19.54589 | 2.3796e+19 | 19.3765 | 39.4469 | 58.02493
300 | 0.13 | 0.64 | 1.55 | 0.008 | 0.25 | 0.18 | 19.71527 | 13.86476 | P | 63.92523 | 3786 | RADAMO |  |  |  | RADAMO |  | 5.1912e+19 | 73241344281723.5 | 113 | low |  |  |  |  | PWR | 708780 | 5.850511 | 1.0908e+19 | 19.03774 | 5.1912e+19 | 19.71527 | 3.5147e+19 | 19.54589 | 2.3796e+19 | 19.3765 | 39.4469 | 58.02493
300 | 0.13 | 0.64 | 1.55 | 0.008 | 0.25 | 0.18 | 19.71527 | 13.86476 | P | 66.50163 | 3787 | RADAMO |  |  |  | RADAMO |  | 5.1912e+19 | 73241344281723.5 | 117 | low |  |  |  |  | PWR | 708780 | 5.850511 | 1.0908e+19 | 19.03774 | 5.1912e+19 | 19.71527 | 3.5147e+19 | 19.54589 | 2.3796e+19 | 19.3765 | 39.4469 | 58.02493
300 | 0.13 | 0.64 | 1.55 | 0.008 | 0.25 | 0.18 | 19.71527 | 13.86476 | P | 67.14908 | 3788 | RADAMO |  |  |  | RADAMO |  | 5.1912e+19 | 73241344281723.5 | 118 | low |  |  |  |  | PWR | 708780 | 5.850511 | 1.0908e+19 | 19.03774 | 5.1912e+19 | 19.71527 | 3.5147e+19 | 19.54589 | 2.3796e+19 | 19.3765 | 39.4469 | 58.02493
300 | 0.13 | 0.64 | 1.55 | 0.008 | 0.25 | 0.18 | 20.02987 | 13.78671 | P | 99.80252 | 3789 | RADAMO |  |  |  | RADAMO |  | 1.0712e+20 | 61193944587260.8 | 166 | high |  |  |  |  | PWR | 1750500 | 6.243162 | 2.3332e+19 | 19.36795 | 1.0712e+20 | 20.02987 | 7.318e+19 | 19.86439 | 4.9993e+19 | 19.69891 | 45.01554 | 76.08302
300 | 0.13 | 0.64 | 1.55 | 0.008 | 0.25 | 0.18 | 20.02987 | 13.78671 | P | 92.04675 | 3790 | RADAMO |  |  |  | RADAMO |  | 1.0712e+20 | 61193944587260.8 | 155 | high |  |  |  |  | PWR | 1750500 | 6.243162 | 2.3332e+19 | 19.36795 | 1.0712e+20 | 20.02987 | 7.318e+19 | 19.86439 | 4.9993e+19 | 19.69891 | 45.01554 | 76.08302
300 | 0.13 | 0.64 | 1.55 | 0.008 | 0.25 | 0.18 | 20.02987 | 13.78671 | P | 77.69052 | 3791 | RADAMO |  |  |  | RADAMO |  | 1.0712e+20 | 61193944587260.8 | 134 | high |  |  |  |  | PWR | 1750500 | 6.243162 | 2.3332e+19 | 19.36795 | 1.0712e+20 | 20.02987 | 7.318e+19 | 19.86439 | 4.9993e+19 | 19.69891 | 45.01554 | 76.08302
265 | 0.13 | 0.64 | 1.55 | 0.008 | 0.25 | 0.18 | 19.34894 | 12.96906 | P | 50.13827 | 3792 | RADAMO |  |  |  | RADAMO |  | 2.2333e+19 | 9312280160276.0 | 91 | low |  |  |  |  | PWR | 2398200 | 6.379885 | 7.0885e+18 | 18.85055 | 2.2333e+19 | 19.34894 | 1.6763e+19 | 19.22434 | 1.2582e+19 | 19.09975 | 85.40276 | 84.21832
265 | 0.13 | 0.64 | 1.55 | 0.008 | 0.25 | 0.18 | 19.34894 | 12.96906 | P | 44.08587 | 3793 | RADAMO |  |  |  | RADAMO |  | 2.2333e+19 | 9312280160276.0 | 81 | low |  |  |  |  | PWR | 2398200 | 6.379885 | 7.0885e+18 | 18.85055 | 2.2333e+19 | 19.34894 | 1.6763e+19 | 19.22434 | 1.2582e+19 | 19.09975 | 85.40276 | 84.21832
265 | 0.13 | 0.64 | 1.55 | 0.008 | 0.25 | 0.18 | 19.83654 | 13.45666 | P | 131.67627 | 3794 | RADAMO |  |  |  | RADAMO |  | 6.8635e+19 | 28619205837399.9 | 209 | high |  |  |  |  | PWR | 2398200 | 6.379885 | 1.7403e+19 | 19.24064 | 6.8635e+19 | 19.83654 | 4.8704e+19 | 19.68757 | 3.4561e+19 | 19.53859 | 130.4043 | 121.2967
265 | 0.13 | 0.64 | 1.55 | 0.008 | 0.25 | 0.18 | 19.83654 | 13.45666 | P | 133.99248 | 3795 | RADAMO |  |  |  | RADAMO |  | 6.8635e+19 | 28619205837399.9 | 212 | high |  |  |  |  | PWR | 2398200 | 6.379885 | 1.7403e+19 | 19.24064 | 6.8635e+19 | 19.83654 | 4.8704e+19 | 19.68757 | 3.4561e+19 | 19.53859 | 130.4043 | 121.2967
265 | 0.13 | 0.64 | 1.55 | 0.008 | 0.25 | 0.18 | 20.09873 | 13.71885 | P | 188.00028 | 3796 | RADAMO |  |  |  | RADAMO |  | 1.2553e+20 | 52341436762930.5 | 278 | high |  |  |  |  | PWR | 2398200 | 6.379885 | 2.8209e+19 | 19.45039 | 1.2553e+20 | 20.09873 | 8.6426e+19 | 19.93664 | 5.9506e+19 | 19.77456 | 166.8878 | 153.5025
265 | 0.13 | 0.64 | 1.55 | 0.008 | 0.25 | 0.18 | 20.09873 | 13.71885 | P | 188.86347 | 3797 | RADAMO |  |  |  | RADAMO |  | 1.2553e+20 | 52341436762930.5 | 279 | high |  |  |  |  | PWR | 2398200 | 6.379885 | 2.8209e+19 | 19.45039 | 1.2553e+20 | 20.09873 | 8.6426e+19 | 19.93664 | 5.9506e+19 | 19.77456 | 166.8878 | 153.5025
265 | 0.13 | 0.64 | 1.55 | 0.008 | 0.25 | 0.18 | 20.24472 | 13.86483 | P | 227.24828 | 3798 | RADAMO |  |  |  | RADAMO |  | 1.7568e+20 | 73253927984929.5 | 322 | high |  |  |  |  | PWR | 2398200 | 6.379885 | 3.6913e+19 | 19.56717 | 1.7568e+20 | 20.24472 | 1.1894e+20 | 20.07533 | 8.0528e+19 | 19.90595 | 192.4727 | 176.8577
265 | 0.13 | 0.64 | 1.55 | 0.008 | 0.25 | 0.18 | 20.24472 | 13.86483 | P | 229.09392 | 3799 | RADAMO |  |  |  | RADAMO |  | 1.7568e+20 | 73253927984929.5 | 324 | high |  |  |  |  | PWR | 2398200 | 6.379885 | 3.6913e+19 | 19.56717 | 1.7568e+20 | 20.24472 | 1.1894e+20 | 20.07533 | 8.0528e+19 | 19.90595 | 192.4727 | 176.8577
277 | 0.13 | 0.56 | 1.26 | 0.011 | 0 | 0 | 18.92942 | 12.79242 | P | 18 | 4044 | Plotter-15 MTR |  |  |  | CRP-1 |  | 8.5e+18 | 6200396825396.8 |  | low |  |  |  |  | PWR | 1370880 | 6.136999 | 2.9266e+18 | 18.46636 | 8.5e+18 | 18.92942 | 6.5111e+18 | 18.81365 | 4.9876e+18 | 18.69789 | 48.27262 | 49.69944
277 | 0.13 | 0.56 | 1.26 | 0.011 | 0 | 0 | 19.17609 | 12.79242 | P | 60 | 4045 | Plotter-15 MTR |  |  |  | CRP-1 |  | 1.5e+19 | 6200396825396.8 |  | low |  |  |  |  | PWR | 2419200 | 6.383672 | 5.1645e+18 | 18.71303 | 1.5e+19 | 19.17609 | 1.149e+19 | 19.06033 | 8.8016e+18 | 18.94456 | 57.76643 | 57.73865
277 | 0.13 | 0.56 | 1.26 | 0.011 | 0 | 0 | 19.4624 | 12.76246 | P | 92 | 4046 | Plotter-15 MTR |  |  |  | CRP-1 |  | 2.9e+19 | 5787037037037.0 |  | low |  |  |  |  | PWR | 5011200 | 6.699942 | 1.0124e+19 | 19.00533 | 2.9e+19 | 19.4624 | 2.2291e+19 | 19.34813 | 1.7134e+19 | 19.23386 | 71.44066 | 69.65003
277 | 0.13 | 0.56 | 1.26 | 0.011 | 0 | 0 | 19.90849 | 12.74666 | P | 146 | 4047 | Plotter-15 MTR |  |  |  | CRP-1 |  | 8.1e+19 | 5580357142857.1 |  | high |  |  |  |  | PWR | 14515200 | 7.161823 | 2.8482e+19 | 19.45458 | 8.1e+19 | 19.90849 | 6.2375e+19 | 19.79501 | 4.8032e+19 | 19.68153 | 102.8395 | 99.90007
280 | 0.13 | 0.56 | 1.26 | 0.011 | 0 | 0 | 19.11394 | 13.11048 | P | 23 | 4048 | Plotter-15 MTR |  |  |  | CRP-1 |  | 1.3e+19 | 12896825396825.4 |  | low |  |  |  |  | PWR | 1008000 | 6.003461 | 3.8661e+18 | 18.58727 | 1.3e+19 | 19.11394 | 9.6001e+18 | 18.98228 | 7.0894e+18 | 18.85061 | 51.97963 | 52.69789
290 | 0.13 | 0.56 | 1.26 | 0.011 | 0 | 0 | 19.24304 | 13.99651 | P | 39 | 4049 | Plotter-15 MTR |  |  |  | CRP-1 |  | 1.75e+19 | 99200000000000 |  | low |  |  |  |  | PWR | 176411.3 | 5.246526 | 3.4607e+18 | 18.53916 | 1.75e+19 | 19.24304 | 1.167e+19 | 19.06707 | 7.7821e+18 | 18.8911 | 44.32373 | 47.51385
290 | 0.13 | 0.56 | 1.26 | 0.011 | 0 | 0 | 19.07918 | 12.61119 | P | 30 | 4050 | Plotter-15 MTR |  |  |  | CRP-1 |  | 1.2e+19 | 4084967320261.4 |  | low |  |  |  |  | PWR | 2937600 | 6.467993 | 4.4913e+18 | 18.65237 | 1.2e+19 | 19.07918 | 9.3859e+18 | 18.97248 | 7.3413e+18 | 18.86577 | 40.3376 | 43.1557
290 | 0.13 | 0.56 | 1.26 | 0.011 | 0 | 0 | 19.91328 | 12.70031 | P | 80 | 4051 | Plotter-15 MTR |  |  |  | CRP-1 |  | 8.19e+19 | 5015432098765.4 |  | high |  |  |  |  | PWR | 16329600 | 7.212976 | 2.942e+19 | 19.46865 | 8.19e+19 | 19.91328 | 6.3405e+19 | 19.80212 | 4.9087e+19 | 19.69097 | 67.95337 | 79.2561
290 | 0.13 | 0.56 | 1.26 | 0.011 | 0 | 0 | 19.70757 | 13.65321 | P | 90 | 4052 | Plotter-15 MTR |  |  |  | CRP-1 |  | 5.1e+19 | 45000000000000 |  | low |  |  |  |  | PWR | 1133333.3 | 6.054358 | 1.1813e+19 | 19.07235 | 5.1e+19 | 19.70757 | 3.5381e+19 | 19.54877 | 2.4545e+19 | 19.38996 | 58.91051 | 66.4219
290 | 0.13 | 0.56 | 1.26 | 0.011 | 0 | 0 | 19.32015 | 13.65321 | P | 57 | 4053 | Plotter-15 MTR |  |  |  | CRP-1 |  | 2.09e+19 | 45000000000000 |  | low |  |  |  |  | PWR | 464444.4 | 5.666934 | 4.8409e+18 | 18.68493 | 2.09e+19 | 19.32015 | 1.4499e+19 | 19.16134 | 1.0059e+19 | 19.00254 | 46.34544 | 49.91215
280 | 0.13 | 0.56 | 1.26 | 0.011 | 0 | 0 | 19.11394 | 13 | P | 10 | 4054 | Plotter-15 MTR |  |  |  | CRP-1 |  | 1.3e+19 | 10000000000000 |  | low |  |  |  |  | PWR | 1300000 | 6.113943 | 4.0679e+18 | 18.60937 | 1.3e+19 | 19.11394 | 9.723e+18 | 18.9878 | 7.272e+18 | 18.86166 | 51.97963 | 52.69789
290 | 0.13 | 0.56 | 1.26 | 0.011 | 0 | 0 | 19.11394 | 13 | P | 14 | 4055 | Plotter-15 MTR |  |  |  | CRP-1 |  | 1.3e+19 | 10000000000000 |  | low |  |  |  |  | PWR | 1300000 | 6.113943 | 4.0679e+18 | 18.60937 | 1.3e+19 | 19.11394 | 9.723e+18 | 18.9878 | 7.272e+18 | 18.86166 | 41.15637 | 44.00368
290 | 0.13 | 0.56 | 1.26 | 0.011 | 0 | 0 | 19.04139 | 13.30103 | P | 46 | 4056 | Plotter-15 MTR |  |  |  | CRP-1 |  | 1.1e+19 | 20000000000000 |  | low |  |  |  |  | PWR | 550000 | 5.740363 | 2.9965e+18 | 18.47661 | 1.1e+19 | 19.04139 | 7.9469e+18 | 18.9002 | 5.7412e+18 | 18.759 | 39.45887 | 42.27669
290 | 0.13 | 0.56 | 1.26 | 0.011 | 0 | 0 | 19.96379 | 13.30103 | P | 121 | 4057 | Plotter-15 MTR |  |  |  | CRP-1 |  | 9.2e+19 | 20000000000000 |  | high |  |  |  |  | PWR | 4600000 | 6.662758 | 2.5061e+19 | 19.39901 | 9.2e+19 | 19.96379 | 6.6465e+19 | 19.82259 | 4.8017e+19 | 19.6814 | 70.50735 | 82.97276
290 | 0.13 | 0.56 | 1.26 | 0.011 | 0 | 0 | 19.04139 | 13.30103 | P | 21 | 4058 | Plotter-15 MTR |  |  |  | CRP-1 |  | 1.1e+19 | 20000000000000 |  | low |  |  |  |  | PWR | 550000 | 5.740363 | 2.9965e+18 | 18.47661 | 1.1e+19 | 19.04139 | 7.9469e+18 | 18.9002 | 5.7412e+18 | 18.759 | 39.45887 | 42.27669
290 | 0.13 | 0.56 | 1.26 | 0.011 | 0 | 0 | 19.96379 | 13.30103 | P | 94 | 4059 | Plotter-15 MTR |  |  |  | CRP-1 |  | 9.2e+19 | 20000000000000 |  | high |  |  |  |  | PWR | 4600000 | 6.662758 | 2.5061e+19 | 19.39901 | 9.2e+19 | 19.96379 | 6.6465e+19 | 19.82259 | 4.8017e+19 | 19.6814 | 70.50735 | 82.97276
290 | 0.13 | 0.86 | 1.21 | 0.016 | 0 | 0 | 19.57978 | 12.72428 | W | 80 | 4249 | Plotter-15 MTR |  |  |  | JNES 07 |  | 3.8e+19 | 5300000000000 |  | low |  |  |  |  | PWR | 7169811.3 | 6.855508 | 1.3501e+19 | 19.13035 | 3.8e+19 | 19.57978 | 2.9338e+19 | 19.46743 | 2.265e+19 | 19.35507 | 85.70984 | 68.21301
290 | 0.13 | 0.86 | 1.21 | 0.016 | 0 | 0 | 19.87506 | 12.68124 | W | 139 | 4250 | Plotter-15 MTR |  |  |  | JNES 07 |  | 7.5e+19 | 4800000000000 |  | high |  |  |  |  | PWR | 15625000 | 7.19382 | 2.7179e+19 | 19.43424 | 7.5e+19 | 19.87506 | 5.8191e+19 | 19.76486 | 4.5149e+19 | 19.65465 | 97.39987 | 84.62156
290 | 0.13 | 0.86 | 1.21 | 0.016 | 0 | 0 | 20.01703 | 12.65321 | W | 150 | 4251 | Plotter-15 MTR |  |  |  | JNES 07 |  | 1.04e+20 | 4500000000000 |  | high |  |  |  |  | PWR | 23111111.1 | 7.363821 | 3.8178e+19 | 19.58182 | 1.04e+20 | 20.01703 | 8.0952e+19 | 19.90823 | 6.3012e+19 | 19.79942 | 104.3272 | 95.07999
287.7778 | 0.133 | 0.66 | 1.21 | 0.005 | 0.205 | 0.208 | 18.91645 | 10.75207 | P | 45 | 132 | Plotter | CC2 | P1 | CC2-P1 | USA Surveillance | USA | 8.25e+18 | 56502329128.7 |  | low |  | 438 | YES | NO | PWR | 146011680 | 8.164388 | 7.2688e+18 | 18.86146 | 8.25e+18 | 18.91645 | 7.9929e+18 | 18.90271 | 7.7439e+18 | 18.88896 | 40.15771 | 42.81654
287.2222 | 0.133 | 0.66 | 1.21 | 0.005 | 0.205 | 0.208 | 19.29003 | 10.74356 | P | 60 | 133 | Plotter | CC2 | P1 | CC2-P1 | USA Surveillance | USA | 1.95e+19 | 55406894595.3 |  | low |  | 438 | YES | NO | PWR | 351941760 | 8.546471 | 1.7248e+19 | 19.23675 | 1.95e+19 | 19.29003 | 1.8911e+19 | 19.27671 | 1.834e+19 | 19.26339 | 50.75334 | 52.59048
287.2222 | 0.133 | 0.66 | 1.21 | 0.005 | 0.205 | 0.208 | 19.29003 | 10.74356 | P | 57.22222 | 134 | Plotter | CC2 | P1 | CC2-P1 | USA Surveillance | USA | 1.95e+19 | 55406894595.3 |  | low |  | 454 | YES | NO | PWR | 351941760 | 8.546471 | 1.7248e+19 | 19.23675 | 1.95e+19 | 19.29003 | 1.8911e+19 | 19.27671 | 1.834e+19 | 19.26339 | 50.75334 | 52.59048
286.6667 | 0.133 | 0.66 | 1.21 | 0.005 | 0.205 | 0.208 | 19.38739 | 10.45513 | P | 75.33333 | 135 | Plotter | CC2 | P1 | CC2-P1 | USA Surveillance | USA | 2.44e+19 | 28518943030.0 |  | low |  | 438 | YES | NO | PWR | 855571680 | 8.932256 | 2.4648e+19 | 19.39179 | 2.44e+19 | 19.38739 | 2.4462e+19 | 19.38849 | 2.4524e+19 | 19.38959 | 56.13188 | 56.09115
276.1111 | 0.133 | 0.537 | 1.645 | 0.008 | 0.253 | 0.247 | 15.96661 | 8.482938 | P | -1.666667 | 344 | Plotter | DR3 | P1 | DR3-P1 | USA Surveillance | USA | 9260000000000000 | 304045179.9 |  | low | -20.77778 | 422.649 | YES | YES | BWR | 30456000 | 7.483673 | 23197843437580232 | 16.36545 | 9260000000000000 | 15.96661 | 11649844895851900 | 16.06632 | 14656467181145430 | 16.16603 | 1.807661 | 0.4021042
285.5556 | 0.133 | 0.537 | 1.645 | 0.008 | 0.253 | 0.247 | 18.85187 | 11.3682 | P | 28.88889 | 345 | Plotter | DR3 | P1 | DR3-P1 | USA Surveillance | USA | 7.11e+18 | 233451536643.0 |  | low | -20.77778 | 422.649 | YES | YES | BWR | 30456000 | 7.483673 | 4.7169e+18 | 18.67365 | 7.11e+18 | 18.85187 | 6.4168e+18 | 18.80732 | 5.7911e+18 | 18.76276 | 38.50895 | 41.62773
285.5556 | 0.133 | 0.537 | 1.645 | 0.008 | 0.253 | 0.247 | 19.13354 | 11.45666 | P | 27.22222 | 346 | Plotter | DR3 | P1 | DR3-P1 | USA Surveillance | USA | 1.36e+19 | 286195286195.3 |  | low | -20.77778 | 422.649 | YES | YES | BWR | 47520000 | 7.676876 | 8.6622e+18 | 18.93763 | 1.36e+19 | 19.13354 | 1.215e+19 | 19.08456 | 1.0854e+19 | 19.03558 | 46.50349 | 49.94894
276.1111 | 0.133 | 0.537 | 1.645 | 0.008 | 0.253 | 0.247 | 16.43136 | 8.508975 | P | 0 | 347 | Plotter | DR3 | P1 | DR3-P1 | USA Surveillance | USA | 27000000000000000 | 322830578.5 |  | low | -20.77778 | 422.649 | YES | YES | BWR | 83635200 | 7.922389 | 66833327176531344 | 16.82499 | 27000000000000000 | 16.43136 | 33866560647780272 | 16.52977 | 42479404818880720 | 16.62818 | 3.356371 | 0.7396314
285.5556 | 0.133 | 0.537 | 1.645 | 0.008 | 0.253 | 0.247 | 19.26951 | 11.34096 | P | 56.66667 | 348 | Plotter | DR3 | P1 | DR3-P1 | USA Surveillance | USA | 1.86e+19 | 219261019634.5 |  | low | -20.77778 | 422.649 | YES | YES | BWR | 84830400 | 7.928552 | 1.2495e+19 | 19.09674 | 1.86e+19 | 19.26951 | 1.6839e+19 | 19.22632 | 1.5245e+19 | 19.18313 | 50.84474 | 54.14868
276.1111 | 0.133 | 0.537 | 1.645 | 0.008 | 0.253 | 0.247 | 16.85126 | 8.575451 | P | 3.888889 | 349 | Plotter | DR3 | P1 | DR3-P1 | USA Surveillance | USA | 71000000000000000 | 376227508.5 |  | low | -20.77778 | 422.649 | YES | YES | BWR | 188715600 | 8.275808 | 1.7045e+17 | 17.23159 | 71000000000000000 | 16.85126 | 88377534989169696 | 16.94634 | 1.1001e+17 | 17.04143 | 6.233382 | 4.146285
275.5556 | 0.133 | 0.62 | 1.427 | 0.008 | 0.233 | 0.21 | 17.20412 | 8.825918 | P | 6.666667 | 1178 | Plotter | PH3 | P1 | PH3-P1 | USA Surveillance | USA | 1.6e+17 | 669757598.0 |  | low |  | 491.596 | YES | NO | PWR | 238892400 | 8.378202 | 3.4226e+17 | 17.53436 | 1.6e+17 | 17.20412 | 1.935e+17 | 17.28668 | 2.3401e+17 | 17.36924 | 10.0413 | 10.46858
273.8889 | 0.133 | 0.537 | 1.645 | 0.008 | 0.253 | 0.247 | 17.35984 | 8.355879 | P | 8.833333 | 1807 | Plotter | DR3 | P1 | DR3-P1 | USA Surveillance | USA | 2.29e+17 | 226923198.9 |  | low | -20.77778 | 422.649 | YES | YES | BWR | 1009152000 | 9.003957 | 6.0825e+17 | 17.78408 | 2.29e+17 | 17.35984 | 2.9235e+17 | 17.4659 | 3.7322e+17 | 17.57196 | 16.93071 | 13.25352
276.1111 | 0.134 | 0.634 | 1.337 | 0.015 | 0.175 | 0.231 | 17.36173 | 9.242158 | P | 16.11111 | 1212 | Plotter | PL1 | P1 | PL1-P1 | USA Surveillance | USA | 2.3e+17 | 1746456970.3 |  | low |  | 444.712 | YES | NO | PWR | 131695200 | 8.11957 | 4.0618e+17 | 17.60872 | 2.3e+17 | 17.36173 | 2.6514e+17 | 17.42348 | 3.0565e+17 | 17.48522 | 11.76075 | 13.11327
275.5556 | 0.14 | 0.55 | 1.35 | 0.007 | 0.19 | 0.2 | 17.18184 | 8.726273 | P | 15 | 46 | Plotter | BF2 | P1 | BF2-P1 | USA Surveillance | USA | 1.52e+17 | 532443312.3 |  | low |  |  | NO | NO | BWR | 285476400 | 8.45557 | 3.4042e+17 | 17.53201 | 1.52e+17 | 17.18184 | 1.8595e+17 | 17.26939 | 2.2747e+17 | 17.35693 | 10.28927 | 10.40691
280 | 0.14 | 0.49 | 1.4 | 0.009 | 0.25 | 0.24 | 18.42651 | 10.8239 | P | 32.77778 | 140 | Plotter | CK1 | P1 | CK1-P1 | USA Surveillance | USA | 2.67e+18 | 66665468186.3 |  | low |  | 472 | YES | NO | PWR | 40050720 | 7.60261 | 2.2759e+18 | 18.35716 | 2.67e+18 | 18.42651 | 2.5655e+18 | 18.40917 | 2.4651e+18 | 18.39183 | 29.81193 | 34.01697
280 | 0.14 | 0.49 | 1.4 | 0.009 | 0.25 | 0.24 | 18.9196 | 10.87922 | P | 47.77778 | 141 | Plotter | CK1 | P1 | CK1-P1 | USA Surveillance | USA | 8.31e+18 | 75720796375.0 |  | low |  | 472 | YES | NO | PWR | 109745280 | 8.040386 | 6.9053e+18 | 18.83918 | 8.31e+18 | 18.9196 | 7.9341e+18 | 18.8995 | 7.5752e+18 | 18.87939 | 45.13811 | 49.26202
280 | 0.14 | 0.49 | 1.4 | 0.009 | 0.25 | 0.24 | 19.07918 | 10.88577 | P | 54.44444 | 142 | Plotter | CK1 | P1 | CK1-P1 | USA Surveillance | USA | 1.2e+19 | 76872222990.9 |  | low |  | 472 | YES | NO | PWR | 156103200 | 8.193412 | 9.9415e+18 | 18.99745 | 1.2e+19 | 19.07918 | 1.1449e+19 | 19.05875 | 1.0922e+19 | 19.03832 | 50.45318 | 54.31824
280 | 0.14 | 0.49 | 1.4 | 0.009 | 0.25 | 0.24 | 19.26482 | 10.80364 | P | 58.88889 | 143 | Plotter | CK1 | P1 | CK1-P1 | USA Surveillance | USA | 1.84e+19 | 63627063522.5 |  | low |  | 472 | YES | NO | PWR | 289185120 | 8.461176 | 1.5831e+19 | 19.19951 | 1.84e+19 | 19.26482 | 1.7721e+19 | 19.24849 | 1.7067e+19 | 19.23217 | 57.42289 | 60.26636
280 | 0.14 | 0.49 | 1.4 | 0.009 | 0.25 | 0.24 | 18.42651 | 10.8239 | P | 33.88889 | 144 | Plotter | CK1 | P1 | CK1-P1 | USA Surveillance | USA | 2.67e+18 | 66665468186.3 |  | low |  | 470 | YES | NO | PWR | 40050720 | 7.60261 | 2.2759e+18 | 18.35716 | 2.67e+18 | 18.42651 | 2.5655e+18 | 18.40917 | 2.4651e+18 | 18.39183 | 29.81193 | 34.01697
280 | 0.14 | 0.49 | 1.4 | 0.009 | 0.25 | 0.24 | 18.9196 | 10.87922 | P | 58.33333 | 145 | Plotter | CK1 | P1 | CK1-P1 | USA Surveillance | USA | 8.31e+18 | 75720796375.0 |  | low |  | 470 | YES | NO | PWR | 109745280 | 8.040386 | 6.9053e+18 | 18.83918 | 8.31e+18 | 18.9196 | 7.9341e+18 | 18.8995 | 7.5752e+18 | 18.87939 | 45.13811 | 49.26202
280 | 0.14 | 0.49 | 1.4 | 0.009 | 0.25 | 0.24 | 19.07918 | 10.88577 | P | 61.11111 | 146 | Plotter | CK1 | P1 | CK1-P1 | USA Surveillance | USA | 1.2e+19 | 76872222990.9 |  | low |  | 470 | YES | NO | PWR | 156103200 | 8.193412 | 9.9415e+18 | 18.99745 | 1.2e+19 | 19.07918 | 1.1449e+19 | 19.05875 | 1.0922e+19 | 19.03832 | 50.45318 | 54.31824
280 | 0.14 | 0.49 | 1.4 | 0.009 | 0.25 | 0.24 | 19.26482 | 10.80364 | P | 52.77778 | 147 | Plotter | CK1 | P1 | CK1-P1 | USA Surveillance | USA | 1.84e+19 | 63627063522.5 |  | low |  | 470 | YES | NO | PWR | 289185120 | 8.461176 | 1.5831e+19 | 19.19951 | 1.84e+19 | 19.26482 | 1.7721e+19 | 19.24849 | 1.7067e+19 | 19.23217 | 57.42289 | 60.26636
291.1111 | 0.14 | 0.5 | 1.42 | 0.01 | 0.19 | 0.22 | 18.233 | 10.71641 | P | 16.42778 | 279 | Plotter | DB1 | P1 | DB1-P1 | USA Surveillance | USA | 1.71e+18 | 52049090510.6 |  | low |  |  | NO | NO | PWR | 32853600 | 7.516583 | 1.5316e+18 | 18.18514 | 1.71e+18 | 18.233 | 1.6635e+18 | 18.22103 | 1.6183e+18 | 18.20907 | 19.67246 | 24.06619
285 | 0.14 | 0.662 | 1.255 | 0.009 | 0.164 | 0.237 | 18.51851 | 11.01111 | P | 37.22222 | 309 | Plotter | DC2 | P1 | DC2-P1 | USA Surveillance | USA | 3.3e+18 | 102590503476.9 |  | low |  | 428 | YES | NO | PWR | 32166720 | 7.507407 | 2.5806e+18 | 18.41172 | 3.3e+18 | 18.51851 | 3.1032e+18 | 18.49181 | 2.9182e+18 | 18.46512 | 33.06752 | 35.90498
285 | 0.14 | 0.662 | 1.255 | 0.009 | 0.164 | 0.237 | 18.95713 | 10.95863 | P | 60.55556 | 310 | Plotter | DC2 | P1 | DC2-P1 | USA Surveillance | USA | 9.06e+18 | 90914783345.9 |  | low |  | 428 | YES | NO | PWR | 99653760 | 7.998494 | 7.2581e+18 | 18.86083 | 9.06e+18 | 18.95713 | 8.5714e+18 | 18.93305 | 8.1092e+18 | 18.90898 | 46.81929 | 49.35443
285 | 0.14 | 0.662 | 1.255 | 0.009 | 0.164 | 0.237 | 19.18469 | 10.83585 | P | 61.66667 | 311 | Plotter | DC2 | P1 | DC2-P1 | USA Surveillance | USA | 1.53e+19 | 68525397931.0 |  | low |  | 428 | YES | NO | PWR | 223274880 | 8.34884 | 1.297e+19 | 19.11295 | 1.53e+19 | 19.18469 | 1.4681e+19 | 19.16675 | 1.4087e+19 | 19.14882 | 53.79078 | 55.52531
285 | 0.14 | 0.662 | 1.255 | 0.009 | 0.164 | 0.237 | 19.37658 | 10.81745 | P | 69.95556 | 312 | Plotter | DC2 | P1 | DC2-P1 | USA Surveillance | USA | 2.38e+19 | 65682597842.8 |  | low |  | 428 | YES | NO | PWR | 362348640 | 8.559127 | 2.0348e+19 | 19.30851 | 2.38e+19 | 19.37658 | 2.2886e+19 | 19.35956 | 2.2006e+19 | 19.34254 | 60.34826 | 61.85301
285 | 0.14 | 0.662 | 1.255 | 0.009 | 0.164 | 0.237 | 18.51851 | 11.01111 | P | 40.55556 | 313 | Plotter | DC2 | P1 | DC2-P1 | USA Surveillance | USA | 3.3e+18 | 102590503476.9 |  | low |  | 432 | YES | NO | PWR | 32166720 | 7.507407 | 2.5806e+18 | 18.41172 | 3.3e+18 | 18.51851 | 3.1032e+18 | 18.49181 | 2.9182e+18 | 18.46512 | 33.06752 | 35.90498
285 | 0.14 | 0.662 | 1.255 | 0.009 | 0.164 | 0.237 | 18.95713 | 10.95863 | P | 54.44444 | 314 | Plotter | DC2 | P1 | DC2-P1 | USA Surveillance | USA | 9.06e+18 | 90914783345.9 |  | low |  | 432 | YES | NO | PWR | 99653760 | 7.998494 | 7.2581e+18 | 18.86083 | 9.06e+18 | 18.95713 | 8.5714e+18 | 18.93305 | 8.1092e+18 | 18.90898 | 46.81929 | 49.35443
285 | 0.14 | 0.662 | 1.255 | 0.009 | 0.164 | 0.237 | 19.18469 | 10.83585 | P | 60.55556 | 315 | Plotter | DC2 | P1 | DC2-P1 | USA Surveillance | USA | 1.53e+19 | 68525397931.0 |  | low |  | 432 | YES | NO | PWR | 223274880 | 8.34884 | 1.297e+19 | 19.11295 | 1.53e+19 | 19.18469 | 1.4681e+19 | 19.16675 | 1.4087e+19 | 19.14882 | 53.79078 | 55.52531
285 | 0.14 | 0.662 | 1.255 | 0.009 | 0.164 | 0.237 | 19.37658 | 10.81745 | P | 61.72778 | 316 | Plotter | DC2 | P1 | DC2-P1 | USA Surveillance | USA | 2.38e+19 | 65682597842.8 |  | low |  | 432 | YES | NO | PWR | 362348640 | 8.559127 | 2.0348e+19 | 19.30851 | 2.38e+19 | 19.37658 | 2.2886e+19 | 19.35956 | 2.2006e+19 | 19.34254 | 60.34826 | 61.85301
283.3333 | 0.14 | 0.19 | 1.06 | 0.016 | 0.27 | 0.13 | 19.85854 | 11.05438 | W | 65.27778 | 370 | Plotter | FA1 | W1 | FA1-W1 | USA Surveillance | USA | 7.22e+19 | 113338959466.7 |  | high |  | 538 | YES | NO | PWR | 637027200 | 8.804158 | 5.5346e+19 | 19.74309 | 7.22e+19 | 19.85854 | 6.7558e+19 | 19.82967 | 6.3214e+19 | 19.80081 | 75.20708 | 74.30843
283.3333 | 0.14 | 0.19 | 1.06 | 0.016 | 0.27 | 0.13 | 19.93044 | 11.04603 | W | 63.05556 | 371 | Plotter | FA1 | W1 | FA1-W1 | USA Surveillance | USA | 8.52e+19 | 111180011399.9 |  | high |  | 538 | YES | NO | PWR | 766324800 | 8.884413 | 6.5563e+19 | 19.81666 | 8.52e+19 | 19.93044 | 7.9798e+19 | 19.90199 | 7.4739e+19 | 19.87355 | 79.64684 | 79.19846
284.4444 | 0.14 | 0.19 | 1.06 | 0.016 | 0.27 | 0.13 | 18.79099 | 11.213 | W | 41.11111 | 372 | Plotter | FA1 | W1 | FA1-W1 | USA Surveillance | USA | 6.18e+18 | 163305428716.4 |  | low |  | 538 | YES | NO | PWR | 37843200 | 7.577988 | 4.4036e+18 | 18.64381 | 6.18e+18 | 18.79099 | 5.678e+18 | 18.75419 | 5.2168e+18 | 18.7174 | 36.21301 | 34.24083
282.7778 | 0.14 | 0.19 | 1.06 | 0.016 | 0.27 | 0.13 | 19.24304 | 11.25287 | W | 39.44444 | 373 | Plotter | FA1 | W1 | FA1-W1 | USA Surveillance | USA | 1.75e+19 | 179006890230.9 |  | low |  | 538 | YES | NO | PWR | 97761600 | 7.990168 | 1.2243e+19 | 19.08789 | 1.75e+19 | 19.24304 | 1.6005e+19 | 19.20425 | 1.4637e+19 | 19.16546 | 49.36369 | 47.39199
282.7778 | 0.14 | 0.19 | 1.06 | 0.016 | 0.27 | 0.13 | 19.48996 | 11.20582 | W | 48.33333 | 374 | Plotter | FA1 | W1 | FA1-W1 | USA Surveillance | USA | 3.09e+19 | 160628290540.7 |  | low |  | 538 | YES | NO | PWR | 192369600 | 8.284136 | 2.2091e+19 | 19.34422 | 3.09e+19 | 19.48996 | 2.8413e+19 | 19.45352 | 2.6127e+19 | 19.41709 | 58.15055 | 55.91427
283.3333 | 0.14 | 0.19 | 1.06 | 0.016 | 0.27 | 0.13 | 19.68124 | 11.08901 | W | 53.33333 | 375 | Plotter | FA1 | W1 | FA1-W1 | USA Surveillance | USA | 4.8e+19 | 122747581872.6 |  | low |  | 538 | YES | NO | PWR | 391046400 | 8.592228 | 3.6213e+19 | 19.55886 | 4.8e+19 | 19.68124 | 4.4735e+19 | 19.65065 | 4.1692e+19 | 19.62005 | 65.68501 | 64.04899
289 | 0.14 | 0.8 | 1.44 | 0.012 | 0 | 0 | 18.47712 | 11.07918 | W | 33 | 697 | Plotter | JPW | W17 | JPW-W17 | Japan Surveillance | JAPAN | 3e+18 | 120000000000 |  | low |  | UN-SPEC | NO | NO | PWR | 25000000 | 7.39794 | 2.2736e+18 | 18.35671 | 3e+18 | 18.47712 | 2.7991e+18 | 18.44702 | 2.6117e+18 | 18.41692 | 44.74406 | 37.99852
289 | 0.14 | 0.8 | 1.44 | 0.012 | 0 | 0 | 19.11394 | 11.07918 | W | 56 | 698 | Plotter | JPW | W17 | JPW-W17 | Japan Surveillance | JAPAN | 1.3e+19 | 120000000000 |  | low |  | UN-SPEC | NO | NO | PWR | 108333333.3 | 8.034762 | 9.8522e+18 | 18.99353 | 1.3e+19 | 19.11394 | 1.2129e+19 | 19.08384 | 1.1317e+19 | 19.05374 | 71.41616 | 56.82166
289 | 0.14 | 0.8 | 1.44 | 0.012 | 0 | 0 | 19.53148 | 11.07918 | W | 77 | 699 | Plotter | JPW | W17 | JPW-W17 | Japan Surveillance | JAPAN | 3.4e+19 | 120000000000 |  | low |  | UN-SPEC | NO | NO | PWR | 283333333.3 | 8.452298 | 2.5767e+19 | 19.41107 | 3.4e+19 | 19.53148 | 3.1723e+19 | 19.50138 | 2.9599e+19 | 19.47127 | 85.14927 | 70.18765
286 | 0.14 | 0.8 | 1.44 | 0.012 | 0 | 0 | 19.74819 | 11.07918 | W | 106 | 700 | Plotter | JPW | W17 | JPW-W17 | Japan Surveillance | JAPAN | 5.6e+19 | 120000000000 |  | low |  | UN-SPEC | NO | NO | PWR | 466666666.7 | 8.669007 | 4.244e+19 | 19.62778 | 5.6e+19 | 19.74819 | 5.225e+19 | 19.71809 | 4.8751e+19 | 19.68798 | 100.086 | 85.05047
278.3333 | 0.14 | 0.54 | 1.29 | 0.014 | 0.2 | 0.14 | 16.95424 | 8.642225 | P | 16.11111 | 820 | Plotter | LS1 | P1 | LS1-P1 | USA Surveillance | USA | 90000000000000000 | 438758139.0 |  | low |  |  | NO | NO | BWR | 205124400 | 8.312017 | 2.0952e+17 | 17.32122 | 90000000000000000 | 16.95424 | 1.1117e+17 | 17.04599 | 1.3732e+17 | 17.13773 | 7.182996 | 5.795442
255 | 0.14 | 0.84 | 1.4 | 0.019 | 0.25 | 0.19 | 18.8537 | 11.14613 | SRM | 128.4778 | 1518 | Plotter | VIE | SRM4 | VIE-SRM4 | Viehrig 07 | NOT_APPLICABLE | 7.14e+18 | 140000000000 |  | low |  | UN-SPEC | NO | NO | PWR | 51000000 | 7.70757 | 5.2468e+18 | 18.7199 | 7.14e+18 | 18.8537 | 6.6107e+18 | 18.82025 | 6.1206e+18 | 18.7868 | 91.92171 | 89.29564
255 | 0.14 | 0.84 | 1.4 | 0.019 | 0.25 | 0.19 | 19.73918 | 12.47857 | SRM | 185.1778 | 1519 | Plotter | VIE | SRM4 | VIE-SRM4 | Viehrig 07 | NOT_APPLICABLE | 5.485e+19 | 3010000000000 |  | low |  | UN-SPEC | NO | NO | PWR | 18222591.4 | 7.26061 | 2.1822e+19 | 19.33889 | 5.485e+19 | 19.73918 | 4.3562e+19 | 19.6391 | 3.4596e+19 | 19.53903 | 181.5916 | 164.0108
255 | 0.14 | 0.84 | 1.4 | 0.019 | 0.25 | 0.19 | 19.99202 | 12.72997 | SRM | 226.2778 | 1520 | Plotter | VIE | SRM4 | VIE-SRM4 | Viehrig 07 | NOT_APPLICABLE | 9.818e+19 | 5370000000000 |  | high |  | UN-SPEC | NO | NO | PWR | 18283054.0 | 7.262049 | 3.479e+19 | 19.54145 | 9.818e+19 | 19.99202 | 7.575e+19 | 19.87938 | 5.8444e+19 | 19.76674 | 224.9719 | 204.7656
281.7 | 0.14 | 0.5 | 1.29 | 0.013 | 0.25 | 0.2 | 19.14613 | 11.15229 | P | 78 | 1669 | Plotter | UP1 | P1 | UP1-P1 | UNKNOWN Surveillance | UNKNOWN | 1.4e+19 | 142000000000 |  | low |  |  | NO | NO | PWR | 98591549.3 | 7.99384 | 1.0259e+19 | 19.01109 | 1.4e+19 | 19.14613 | 1.2953e+19 | 19.11237 | 1.1984e+19 | 19.07861 | 53.07127 | 54.9092
281.7 | 0.14 | 0.5 | 1.29 | 0.013 | 0.25 | 0.2 | 19.15534 | 11.02531 | P | 67 | 1670 | Plotter | UP1 | P1 | UP1-P1 | UNKNOWN Surveillance | UNKNOWN | 1.43e+19 | 106000000000 |  | low |  |  | NO | NO | PWR | 134905660.4 | 8.13003 | 1.111e+19 | 19.0457 | 1.43e+19 | 19.15534 | 1.3425e+19 | 19.12793 | 1.2604e+19 | 19.10052 | 53.39809 | 55.20023
281.7 | 0.14 | 0.5 | 1.29 | 0.013 | 0.25 | 0.2 | 19.56585 | 11.19849 | P | 86 | 1671 | Plotter | UP1 | P1 | UP1-P1 | UNKNOWN Surveillance | UNKNOWN | 3.68e+19 | 157939914163.1 |  | low |  |  | NO | NO | PWR | 233000000 | 8.367356 | 2.6398e+19 | 19.42157 | 3.68e+19 | 19.56585 | 3.3867e+19 | 19.52978 | 3.1168e+19 | 19.49371 | 71.06763 | 72.49199
270 | 0.14 | 0.84 | 1.4 | 0.019 | 0.25 | 0.19 | 19.29088 | 11.81291 | SRM | 71.8954 | 1694 | Plotter | BRU | SRM4 | BRU-SRM4 | Brumovski 08 | NOT_APPLICABLE | 1.9538e+19 | 650000000000 |  | low |  | UN-SPEC | NO | NO | PWR | 30058769.2 | 7.477971 | 1.0562e+19 | 19.02373 | 1.9538e+19 | 19.29088 | 1.6753e+19 | 19.22409 | 1.4365e+19 | 19.15731 | 105.8158 | 88.04584
270 | 0.14 | 0.84 | 1.4 | 0.019 | 0.25 | 0.19 | 19.40264 | 11.81291 | SRM | 96.8137 | 1695 | Plotter | BRU | SRM4 | BRU-SRM4 | Brumovski 08 | NOT_APPLICABLE | 2.5272e+19 | 650000000000 |  | low |  | UN-SPEC | NO | NO | PWR | 38879846.2 | 7.589725 | 1.3661e+19 | 19.13548 | 2.5272e+19 | 19.40264 | 2.1669e+19 | 19.33585 | 1.8581e+19 | 19.26906 | 113.8876 | 94.82752
270 | 0.14 | 0.84 | 1.4 | 0.019 | 0.25 | 0.19 | 19.46473 | 11.81291 | SRM | 75.9804 | 1696 | Plotter | BRU | SRM4 | BRU-SRM4 | Brumovski 08 | NOT_APPLICABLE | 2.9156e+19 | 650000000000 |  | low |  | UN-SPEC | NO | NO | PWR | 44855692.3 | 7.651818 | 1.5761e+19 | 19.19757 | 2.9156e+19 | 19.46473 | 2.5e+19 | 19.39794 | 2.1436e+19 | 19.33115 | 118.7069 | 99.04793
270 | 0.14 | 0.84 | 1.4 | 0.019 | 0.25 | 0.19 | 19.51236 | 11.81291 | SRM | 77.2059 | 1697 | Plotter | BRU | SRM4 | BRU-SRM4 | Brumovski 08 | NOT_APPLICABLE | 3.2535e+19 | 650000000000 |  | low |  | UN-SPEC | NO | NO | PWR | 50054461.5 | 7.699443 | 1.7587e+19 | 19.2452 | 3.2535e+19 | 19.51236 | 2.7898e+19 | 19.44557 | 2.3921e+19 | 19.37878 | 122.5919 | 102.526
270 | 0.14 | 0.84 | 1.4 | 0.019 | 0.25 | 0.19 | 19.43265 | 11.81291 | SRM | 80.0654 | 1698 | Plotter | BRU | SRM4 | BRU-SRM4 | Brumovski 08 | NOT_APPLICABLE | 2.708e+19 | 650000000000 |  | low |  | UN-SPEC | NO | NO | PWR | 41661384.6 | 7.619734 | 1.4638e+19 | 19.16549 | 2.708e+19 | 19.43265 | 2.322e+19 | 19.36586 | 1.991e+19 | 19.29907 | 116.1838 | 96.82433
270 | 0.14 | 0.84 | 1.4 | 0.019 | 0.25 | 0.19 | 19.4157 | 11.81291 | SRM | 84.9673 | 1699 | Plotter | BRU | SRM4 | BRU-SRM4 | Brumovski 08 | NOT_APPLICABLE | 2.6044e+19 | 650000000000 |  | low |  | UN-SPEC | NO | NO | PWR | 40067230.8 | 7.602789 | 1.4078e+19 | 19.14854 | 2.6044e+19 | 19.4157 | 2.2331e+19 | 19.34891 | 1.9148e+19 | 19.28212 | 114.8799 | 95.68721
270 | 0.14 | 0.84 | 1.4 | 0.019 | 0.25 | 0.19 | 19.40703 | 11.81291 | SRM | 91.9118 | 1700 | Plotter | BRU | SRM4 | BRU-SRM4 | Brumovski 08 | NOT_APPLICABLE | 2.5528e+19 | 650000000000 |  | low |  | UN-SPEC | NO | NO | PWR | 39274615.4 | 7.594112 | 1.38e+19 | 19.13987 | 2.5528e+19 | 19.40703 | 2.1889e+19 | 19.34024 | 1.8769e+19 | 19.27345 | 114.2196 | 95.11458
270 | 0.14 | 0.84 | 1.4 | 0.019 | 0.25 | 0.19 | 19.47634 | 11.81291 | SRM | 91.9118 | 1701 | Plotter | BRU | SRM4 | BRU-SRM4 | Brumovski 08 | NOT_APPLICABLE | 2.9946e+19 | 650000000000 |  | low |  | UN-SPEC | NO | NO | PWR | 46071384.6 | 7.663431 | 1.6188e+19 | 19.20919 | 2.9946e+19 | 19.47634 | 2.5678e+19 | 19.40956 | 2.2017e+19 | 19.34277 | 119.6385 | 99.87616
270 | 0.14 | 0.84 | 1.4 | 0.019 | 0.25 | 0.19 | 19.45334 | 11.81291 | SRM | 113.562 | 1702 | Plotter | BRU | SRM4 | BRU-SRM4 | Brumovski 08 | NOT_APPLICABLE | 2.8402e+19 | 650000000000 |  | low |  | UN-SPEC | NO | NO | PWR | 43694615.4 | 7.640428 | 1.5353e+19 | 19.18618 | 2.8402e+19 | 19.45334 | 2.4353e+19 | 19.38655 | 2.0882e+19 | 19.31976 | 117.8029 | 98.24783
270 | 0.14 | 0.84 | 1.4 | 0.019 | 0.25 | 0.19 | 19.48774 | 11.81291 | SRM | 117.239 | 1703 | Plotter | BRU | SRM4 | BRU-SRM4 | Brumovski 08 | NOT_APPLICABLE | 3.0743e+19 | 650000000000 |  | low |  | UN-SPEC | NO | NO | PWR | 47296615.4 | 7.67483 | 1.6618e+19 | 19.22058 | 3.0743e+19 | 19.48774 | 2.6361e+19 | 19.42095 | 2.2603e+19 | 19.35416 | 120.5626 | 100.7014
270 | 0.14 | 0.84 | 1.4 | 0.019 | 0.25 | 0.19 | 19.57394 | 11.81291 | SRM | 105.392 | 1704 | Plotter | BRU | SRM4 | BRU-SRM4 | Brumovski 08 | NOT_APPLICABLE | 3.7492e+19 | 650000000000 |  | low |  | UN-SPEC | NO | NO | PWR | 57679538.5 | 7.761022 | 2.0266e+19 | 19.30678 | 3.7492e+19 | 19.57394 | 3.2147e+19 | 19.50715 | 2.7565e+19 | 19.44036 | 127.8845 | 107.3575
270 | 0.14 | 0.84 | 1.4 | 0.019 | 0.25 | 0.19 | 19.59447 | 11.81291 | SRM | 99.6732 | 1705 | Plotter | BRU | SRM4 | BRU-SRM4 | Brumovski 08 | NOT_APPLICABLE | 3.9307e+19 | 650000000000 |  | low |  | UN-SPEC | NO | NO | PWR | 60472307.7 | 7.781557 | 2.1248e+19 | 19.32731 | 3.9307e+19 | 19.59447 | 3.3704e+19 | 19.52768 | 2.89e+19 | 19.46089 | 129.7221 | 109.0574
270 | 0.14 | 0.84 | 1.4 | 0.019 | 0.25 | 0.19 | 19.60856 | 11.81291 | SRM | 95.1797 | 1706 | Plotter | BRU | SRM4 | BRU-SRM4 | Brumovski 08 | NOT_APPLICABLE | 4.0603e+19 | 650000000000 |  | low |  | UN-SPEC | NO | NO | PWR | 62466769.2 | 7.795649 | 2.1948e+19 | 19.3414 | 4.0603e+19 | 19.60856 | 3.4816e+19 | 19.54177 | 2.9853e+19 | 19.47498 | 131.0053 | 110.2507
270 | 0.14 | 0.84 | 1.4 | 0.019 | 0.25 | 0.19 | 19.62225 | 11.81291 | SRM | 96.8137 | 1707 | Plotter | BRU | SRM4 | BRU-SRM4 | Brumovski 08 | NOT_APPLICABLE | 4.1904e+19 | 650000000000 |  | low |  | UN-SPEC | NO | NO | PWR | 64467538.5 | 7.809341 | 2.2651e+19 | 19.3551 | 4.1904e+19 | 19.62225 | 3.5931e+19 | 19.55546 | 3.0809e+19 | 19.48868 | 132.2698 | 111.4314
270 | 0.14 | 0.84 | 1.4 | 0.019 | 0.25 | 0.19 | 19.64835 | 11.81291 | SRM | 90.6863 | 1708 | Plotter | BRU | SRM4 | BRU-SRM4 | Brumovski 08 | NOT_APPLICABLE | 4.4499e+19 | 650000000000 |  | low |  | UN-SPEC | NO | NO | PWR | 68459384.6 | 7.835433 | 2.4054e+19 | 19.38119 | 4.4499e+19 | 19.64835 | 3.8155e+19 | 19.58156 | 3.2717e+19 | 19.51477 | 134.7292 | 113.7411
270 | 0.14 | 0.84 | 1.4 | 0.019 | 0.25 | 0.19 | 19.6778 | 11.81291 | SRM | 96.4052 | 1709 | Plotter | BRU | SRM4 | BRU-SRM4 | Brumovski 08 | NOT_APPLICABLE | 4.7621e+19 | 650000000000 |  | low |  | UN-SPEC | NO | NO | PWR | 73262923.1 | 7.864884 | 2.5742e+19 | 19.41064 | 4.7621e+19 | 19.6778 | 4.0833e+19 | 19.61101 | 3.5012e+19 | 19.54422 | 137.5862 | 116.4448
270 | 0.14 | 0.84 | 1.4 | 0.019 | 0.25 | 0.19 | 19.64078 | 11.81291 | SRM | 107.843 | 1710 | Plotter | BRU | SRM4 | BRU-SRM4 | Brumovski 08 | NOT_APPLICABLE | 4.373e+19 | 650000000000 |  | low |  | UN-SPEC | NO | NO | PWR | 67277384.6 | 7.827869 | 2.3639e+19 | 19.37362 | 4.373e+19 | 19.64078 | 3.7497e+19 | 19.57399 | 3.2152e+19 | 19.5072 | 134.0094 | 113.0634
270 | 0.14 | 0.84 | 1.4 | 0.019 | 0.25 | 0.19 | 19.66588 | 11.81291 | SRM | 112.745 | 1711 | Plotter | BRU | SRM4 | BRU-SRM4 | Brumovski 08 | NOT_APPLICABLE | 4.6332e+19 | 650000000000 |  | low |  | UN-SPEC | NO | NO | PWR | 71280461.5 | 7.852971 | 2.5045e+19 | 19.39873 | 4.6332e+19 | 19.66588 | 3.9728e+19 | 19.59909 | 3.4065e+19 | 19.5323 | 136.4199 | 115.3384
270 | 0.14 | 0.84 | 1.4 | 0.019 | 0.25 | 0.19 | 19.78257 | 11.81291 | SRM | 95.1797 | 1712 | Plotter | BRU | SRM4 | BRU-SRM4 | Brumovski 08 | NOT_APPLICABLE | 6.0614e+19 | 650000000000 |  | high |  | UN-SPEC | NO | NO | PWR | 93252000 | 7.969658 | 3.2765e+19 | 19.51541 | 6.0614e+19 | 19.78257 | 5.1973e+19 | 19.71578 | 4.4565e+19 | 19.64899 | 148.5033 | 126.9557
270 | 0.14 | 0.84 | 1.4 | 0.019 | 0.25 | 0.19 | 19.72498 | 11.81291 | SRM | 108.252 | 1713 | Plotter | BRU | SRM4 | BRU-SRM4 | Brumovski 08 | NOT_APPLICABLE | 5.3086e+19 | 650000000000 |  | low |  | UN-SPEC | NO | NO | PWR | 81670923.1 | 7.912067 | 2.8696e+19 | 19.45782 | 5.3086e+19 | 19.72498 | 4.5519e+19 | 19.65819 | 3.903e+19 | 19.5914 | 142.3517 | 120.9999
270 | 0.14 | 0.84 | 1.4 | 0.019 | 0.25 | 0.19 | 19.76751 | 11.81291 | SRM | 115.605 | 1714 | Plotter | BRU | SRM4 | BRU-SRM4 | Brumovski 08 | NOT_APPLICABLE | 5.8548e+19 | 650000000000 |  | low |  | UN-SPEC | NO | NO | PWR | 90074307.7 | 7.954601 | 3.1649e+19 | 19.50036 | 5.8548e+19 | 19.76751 | 5.0202e+19 | 19.70072 | 4.3046e+19 | 19.63394 | 146.8579 | 125.3549
270 | 0.14 | 0.84 | 1.4 | 0.019 | 0.25 | 0.19 | 19.75984 | 11.81291 | SRM | 137.663 | 1715 | Plotter | BRU | SRM4 | BRU-SRM4 | Brumovski 08 | NOT_APPLICABLE | 5.7523e+19 | 650000000000 |  | low |  | UN-SPEC | NO | NO | PWR | 88497538.5 | 7.946931 | 3.1095e+19 | 19.49269 | 5.7523e+19 | 19.75984 | 4.9324e+19 | 19.69305 | 4.2293e+19 | 19.62627 | 146.03 | 124.5515
270 | 0.14 | 0.84 | 1.4 | 0.019 | 0.25 | 0.19 | 19.81498 | 11.81291 | SRM | 123.775 | 1716 | Plotter | BRU | SRM4 | BRU-SRM4 | Brumovski 08 | NOT_APPLICABLE | 6.531e+19 | 650000000000 |  | high |  | UN-SPEC | NO | NO | PWR | 100477692.3 | 8.00207 | 3.5304e+19 | 19.54782 | 6.531e+19 | 19.81498 | 5.6001e+19 | 19.74819 | 4.8018e+19 | 19.6814 | 152.1376 | 130.5107
270 | 0.14 | 0.84 | 1.4 | 0.019 | 0.25 | 0.19 | 19.79924 | 11.81291 | SRM | 144.608 | 1717 | Plotter | BRU | SRM4 | BRU-SRM4 | Brumovski 08 | NOT_APPLICABLE | 6.2985e+19 | 650000000000 |  | high |  | UN-SPEC | NO | NO | PWR | 96900615.4 | 7.986327 | 3.4047e+19 | 19.53208 | 6.2985e+19 | 19.79924 | 5.4007e+19 | 19.73245 | 4.6308e+19 | 19.66566 | 150.3563 | 128.7651
270 | 0.14 | 0.84 | 1.4 | 0.019 | 0.25 | 0.19 | 19.84828 | 11.81291 | SRM | 135.212 | 1718 | Plotter | BRU | SRM4 | BRU-SRM4 | Brumovski 08 | NOT_APPLICABLE | 7.0516e+19 | 650000000000 |  | high |  | UN-SPEC | NO | NO | PWR | 108485384.6 | 8.035371 | 3.8118e+19 | 19.58113 | 7.0516e+19 | 19.84828 | 6.0464e+19 | 19.78149 | 5.1845e+19 | 19.71471 | 156.0084 | 134.3242
270 | 0.14 | 0.84 | 1.4 | 0.019 | 0.25 | 0.19 | 19.84347 | 11.81291 | SRM | 137.255 | 1719 | Plotter | BRU | SRM4 | BRU-SRM4 | Brumovski 08 | NOT_APPLICABLE | 6.9737e+19 | 650000000000 |  | high |  | UN-SPEC | NO | NO | PWR | 107288153.8 | 8.030552 | 3.7697e+19 | 19.57631 | 6.9737e+19 | 19.84347 | 5.9796e+19 | 19.77668 | 5.1273e+19 | 19.70989 | 155.4394 | 133.762
270 | 0.14 | 0.84 | 1.4 | 0.019 | 0.25 | 0.19 | 19.86405 | 11.81291 | SRM | 146.242 | 1720 | Plotter | BRU | SRM4 | BRU-SRM4 | Brumovski 08 | NOT_APPLICABLE | 7.3122e+19 | 650000000000 |  | high |  | UN-SPEC | NO | NO | PWR | 112494769.2 | 8.051132 | 3.9526e+19 | 19.59689 | 7.3122e+19 | 19.86405 | 6.2698e+19 | 19.79726 | 5.3761e+19 | 19.73047 | 157.8903 | 136.188
270 | 0.14 | 0.84 | 1.4 | 0.019 | 0.25 | 0.19 | 19.88658 | 11.81291 | SRM | 140.114 | 1721 | Plotter | BRU | SRM4 | BRU-SRM4 | Brumovski 08 | NOT_APPLICABLE | 7.7016e+19 | 650000000000 |  | high |  | UN-SPEC | NO | NO | PWR | 118485692.3 | 8.073666 | 4.1631e+19 | 19.61942 | 7.7016e+19 | 19.88658 | 6.6037e+19 | 19.81979 | 5.6624e+19 | 19.753 | 160.6385 | 138.9204
270 | 0.14 | 0.84 | 1.4 | 0.019 | 0.25 | 0.19 | 19.92716 | 11.81291 | SRM | 150.735 | 1722 | Plotter | BRU | SRM4 | BRU-SRM4 | Brumovski 08 | NOT_APPLICABLE | 8.4559e+19 | 650000000000 |  | high |  | UN-SPEC | NO | NO | PWR | 130090769.2 | 8.114246 | 4.5709e+19 | 19.66 | 8.4559e+19 | 19.92716 | 7.2505e+19 | 19.86037 | 6.217e+19 | 19.79358 | 165.7641 | 144.0495
270 | 0.14 | 0.84 | 1.4 | 0.019 | 0.25 | 0.19 | 19.95176 | 11.81291 | SRM | 137.255 | 1723 | Plotter | BRU | SRM4 | BRU-SRM4 | Brumovski 08 | NOT_APPLICABLE | 8.9488e+19 | 650000000000 |  | high |  | UN-SPEC | NO | NO | PWR | 137673538.5 | 8.13885 | 4.8373e+19 | 19.68461 | 8.9488e+19 | 19.95176 | 7.6732e+19 | 19.88497 | 6.5794e+19 | 19.81818 | 168.9866 | 147.2948
270 | 0.14 | 0.84 | 1.4 | 0.019 | 0.25 | 0.19 | 19.96792 | 11.81291 | SRM | 156.454 | 1724 | Plotter | BRU | SRM4 | BRU-SRM4 | Brumovski 08 | NOT_APPLICABLE | 9.2879e+19 | 650000000000 |  | high |  | UN-SPEC | NO | NO | PWR | 142890461.5 | 8.155003 | 5.0206e+19 | 19.70076 | 9.2879e+19 | 19.96792 | 7.9639e+19 | 19.90113 | 6.8287e+19 | 19.83434 | 171.1509 | 149.483
270 | 0.14 | 0.84 | 1.4 | 0.019 | 0.25 | 0.19 | 20.0096 | 11.81291 | SRM | 156.046 | 1725 | Plotter | BRU | SRM4 | BRU-SRM4 | Brumovski 08 | NOT_APPLICABLE | 1.0223e+20 | 650000000000 |  | high |  | UN-SPEC | NO | NO | PWR | 157283076.9 | 8.196682 | 5.5263e+19 | 19.74244 | 1.0223e+20 | 20.0096 | 8.7661e+19 | 19.94281 | 7.5165e+19 | 19.87602 | 176.9199 | 155.3481
270 | 0.14 | 0.84 | 1.4 | 0.019 | 0.25 | 0.19 | 20.00405 | 11.81291 | SRM | 159.722 | 1726 | Plotter | BRU | SRM4 | BRU-SRM4 | Brumovski 08 | NOT_APPLICABLE | 1.0094e+20 | 650000000000 |  | high |  | UN-SPEC | NO | NO | PWR | 155287692.3 | 8.191137 | 5.4562e+19 | 19.73689 | 1.0094e+20 | 20.00405 | 8.6549e+19 | 19.93726 | 7.4211e+19 | 19.87047 | 176.1367 | 154.5492
270 | 0.14 | 0.84 | 1.4 | 0.019 | 0.25 | 0.19 | 20.02801 | 11.81291 | SRM | 170.752 | 1727 | Plotter | BRU | SRM4 | BRU-SRM4 | Brumovski 08 | NOT_APPLICABLE | 1.0666e+20 | 650000000000 |  | high |  | UN-SPEC | NO | NO | PWR | 164095384.6 | 8.215096 | 5.7657e+19 | 19.76085 | 1.0666e+20 | 20.02801 | 9.1458e+19 | 19.96122 | 7.8421e+19 | 19.89443 | 179.5561 | 158.0432
270 | 0.14 | 0.84 | 1.4 | 0.019 | 0.25 | 0.19 | 20.06838 | 11.81291 | SRM | 165.85 | 1728 | Plotter | BRU | SRM4 | BRU-SRM4 | Brumovski 08 | NOT_APPLICABLE | 1.1705e+20 | 650000000000 |  | high |  | UN-SPEC | NO | NO | PWR | 180081538.5 | 8.255469 | 6.3274e+19 | 19.80122 | 1.1705e+20 | 20.06838 | 1.0037e+20 | 20.00159 | 8.606e+19 | 19.9348 | 185.5313 | 164.185
270 | 0.14 | 0.84 | 1.4 | 0.019 | 0.25 | 0.19 | 20.0606 | 11.81291 | SRM | 167.484 | 1729 | Plotter | BRU | SRM4 | BRU-SRM4 | Brumovski 08 | NOT_APPLICABLE | 1.1498e+20 | 650000000000 |  | high |  | UN-SPEC | NO | NO | PWR | 176884615.4 | 8.24769 | 6.2151e+19 | 19.79344 | 1.1498e+20 | 20.0606 | 9.8586e+19 | 19.99381 | 8.4533e+19 | 19.92702 | 184.3587 | 162.9762
270 | 0.14 | 0.84 | 1.4 | 0.019 | 0.25 | 0.19 | 20.07505 | 11.81291 | SRM | 151.552 | 1730 | Plotter | BRU | SRM4 | BRU-SRM4 | Brumovski 08 | NOT_APPLICABLE | 1.1886e+20 | 650000000000 |  | high |  | UN-SPEC | NO | NO | PWR | 182866153.8 | 8.262133 | 6.4252e+19 | 19.80789 | 1.1886e+20 | 20.07505 | 1.0192e+20 | 20.00826 | 8.7391e+19 | 19.94147 | 186.5441 | 165.2304
270 | 0.14 | 0.84 | 1.4 | 0.019 | 0.25 | 0.19 | 20.08543 | 11.81291 | SRM | 176.471 | 1731 | Plotter | BRU | SRM4 | BRU-SRM4 | Brumovski 08 | NOT_APPLICABLE | 1.2174e+20 | 650000000000 |  | high |  | UN-SPEC | NO | NO | PWR | 187289230.8 | 8.272513 | 6.5806e+19 | 19.81827 | 1.2174e+20 | 20.08543 | 1.0438e+20 | 20.01864 | 8.9505e+19 | 19.95185 | 188.1368 | 166.877
270 | 0.14 | 0.84 | 1.4 | 0.019 | 0.25 | 0.19 | 20.11928 | 11.81291 | SRM | 165.85 | 1732 | Plotter | BRU | SRM4 | BRU-SRM4 | Brumovski 08 | NOT_APPLICABLE | 1.3161e+20 | 650000000000 |  | high |  | UN-SPEC | NO | NO | PWR | 202470769.2 | 8.306362 | 7.1141e+19 | 19.85212 | 1.3161e+20 | 20.11928 | 1.1285e+20 | 20.05249 | 9.676e+19 | 19.9857 | 193.4631 | 172.4052
270 | 0.14 | 0.84 | 1.4 | 0.019 | 0.25 | 0.19 | 20.14349 | 11.81291 | SRM | 177.696 | 1733 | Plotter | BRU | SRM4 | BRU-SRM4 | Brumovski 08 | NOT_APPLICABLE | 1.3915e+20 | 650000000000 |  | high |  | UN-SPEC | NO | NO | PWR | 214078461.5 | 8.330573 | 7.5219e+19 | 19.87633 | 1.3915e+20 | 20.14349 | 1.1932e+20 | 20.0767 | 1.0231e+20 | 20.00991 | 197.4002 | 176.5125
270 | 0.14 | 0.84 | 1.4 | 0.019 | 0.25 | 0.19 | 20.22729 | 11.81291 | SRM | 163.807 | 1734 | Plotter | BRU | SRM4 | BRU-SRM4 | Brumovski 08 | NOT_APPLICABLE | 1.6877e+20 | 650000000000 |  | high |  | UN-SPEC | NO | NO | PWR | 259641538.5 | 8.414374 | 9.1228e+19 | 19.96013 | 1.6877e+20 | 20.22729 | 1.4471e+20 | 20.1605 | 1.2408e+20 | 20.09371 | 211.8965 | 191.7795
270 | 0.14 | 0.84 | 1.4 | 0.019 | 0.25 | 0.19 | 20.23396 | 11.81291 | SRM | 184.232 | 1735 | Plotter | BRU | SRM4 | BRU-SRM4 | Brumovski 08 | NOT_APPLICABLE | 1.7138e+20 | 650000000000 |  | high |  | UN-SPEC | NO | NO | PWR | 263660000 | 8.421044 | 9.264e+19 | 19.9668 | 1.7138e+20 | 20.23396 | 1.4695e+20 | 20.16717 | 1.26e+20 | 20.10038 | 213.1109 | 193.0683
270 | 0.14 | 0.84 | 1.4 | 0.019 | 0.25 | 0.19 | 20.28082 | 11.81291 | SRM | 235.294 | 1736 | Plotter | BRU | SRM4 | BRU-SRM4 | Brumovski 08 | NOT_APPLICABLE | 1.909e+20 | 650000000000 |  | high |  | UN-SPEC | NO | NO | PWR | 293698461.5 | 8.467902 | 1.0319e+20 | 20.01366 | 1.909e+20 | 20.28082 | 1.6369e+20 | 20.21403 | 1.4036e+20 | 20.14724 | 221.908 | 202.4469
270 | 0.14 | 0.84 | 1.4 | 0.019 | 0.25 | 0.19 | 20.33098 | 11.81291 | SRM | 215.686 | 1737 | Plotter | BRU | SRM4 | BRU-SRM4 | Brumovski 08 | NOT_APPLICABLE | 2.1428e+20 | 650000000000 |  | high |  | UN-SPEC | NO | NO | PWR | 329661538.5 | 8.518068 | 1.1583e+20 | 20.06382 | 2.1428e+20 | 20.33098 | 1.8374e+20 | 20.26419 | 1.5754e+20 | 20.1974 | 231.8637 | 213.1475
290 | 0.14 | 0.67 | 1.55 | 0.009 | 0.2 | 0.23 | 17.77815125 | 11.8573325 | P | 23.95772 | 3370 | IVAR |  |  | HSST-02 |  |  | 6e+17 | 720000000000 | 46 | low |  |  | NO | NO | PWR | 833333.3 | 5.920819 | 3.1777e+17 | 17.50211 | 6e+17 | 17.77815 | 5.1185e+17 | 17.70914 | 4.3665e+17 | 17.64013 | 9.44143 | 18.18848
290 | 0.14 | 0.67 | 1.55 | 0.009 | 0.2 | 0.23 | 17.84509804 | 11.92427929 | P | 23.95772 | 3371 | IVAR |  |  | HSST-02 |  |  | 7e+17 | 840000000000 | 46 | low |  |  | NO | NO | PWR | 833333.3 | 5.920819 | 3.5947e+17 | 17.55567 | 7e+17 | 17.8451 | 5.9257e+17 | 17.77274 | 5.0163e+17 | 17.70038 | 10.80586 | 19.38087
290 | 0.14 | 0.67 | 1.55 | 0.009 | 0.2 | 0.23 | 18.2787536 | 11.92427929 | P | 38.16747 | 3372 | IVAR |  |  | HSST-02 |  |  | 1.9e+18 | 840000000000 | 71 | low |  |  | NO | NO | PWR | 2261904.8 | 6.354474 | 9.7571e+17 | 17.98932 | 1.9e+18 | 18.27875 | 1.6084e+18 | 18.2064 | 1.3616e+18 | 18.13404 | 23.15899 | 27.92934
290 | 0.14 | 0.67 | 1.55 | 0.009 | 0.2 | 0.23 | 18.53147892 | 11.8920946 | P | 56.32467 | 3373 | IVAR |  |  | HSST-02 |  |  | 3.4e+18 | 780000000000 | 101 | low |  |  | NO | NO | PWR | 4358974.4 | 6.639384 | 1.7721e+18 | 18.24848 | 3.4e+18 | 18.53148 | 2.8889e+18 | 18.46073 | 2.4546e+18 | 18.38998 | 31.4541 | 33.83273
290 | 0.14 | 0.67 | 1.55 | 0.009 | 0.2 | 0.23 | 18.8920946 | 12 | P | 53.83403 | 3374 | IVAR |  |  | HSST-02 |  |  | 7.8e+18 | 1000000000000 | 97 | low |  |  | NO | NO | PWR | 7800000 | 6.892095 | 3.8683e+18 | 18.58752 | 7.8e+18 | 18.89209 | 6.5456e+18 | 18.81595 | 5.493e+18 | 18.73981 | 41.78724 | 44.10721
290 | 0.14 | 0.67 | 1.55 | 0.009 | 0.2 | 0.23 | 19.13353891 | 11.8920946 | P | 66.50163 | 3375 | IVAR |  |  | HSST-02 |  |  | 1.36e+19 | 780000000000 | 117 | low |  |  | NO | NO | PWR | 17435897.4 | 7.241444 | 7.0883e+18 | 18.85054 | 1.36e+19 | 19.13354 | 1.1556e+19 | 19.06279 | 9.8184e+18 | 18.99204 | 48.051 | 50.86212
290 | 0.14 | 0.67 | 1.55 | 0.009 | 0.2 | 0.23 | 19.52113808 | 11.98677173 | P | 84.45312 | 3376 | IVAR |  |  | HSST-02 |  |  | 3.32e+19 | 970000000000 | 144 | low |  |  | NO | NO | PWR | 34226804.1 | 7.534366 | 1.6566e+19 | 19.21921 | 3.32e+19 | 19.52114 | 2.7903e+19 | 19.44566 | 2.3452e+19 | 19.37017 | 59.44473 | 64.222
290 | 0.14 | 0.67 | 1.55 | 0.009 | 0.2 | 0.23 | 17.30103 | 11.41497335 | P | 25.06368 | 3377 | IVAR |  |  | HSST-02 |  |  | 2e+17 | 260000000000 | 48 | low |  |  | NO | NO | PWR | 769230.8 | 5.886057 | 1.2986e+17 | 17.11346 | 2e+17 | 17.30103 | 1.7953e+17 | 17.25414 | 1.6116e+17 | 17.20724 | 3.619712 | 10.3345
290 | 0.14 | 0.67 | 1.55 | 0.009 | 0.2 | 0.23 | 17.60205999 | 11.43136376 | P | 25.61867 | 3378 | IVAR |  |  | HSST-02 |  |  | 4e+17 | 270000000000 | 49 | low |  |  | NO | NO | PWR | 1481481.5 | 6.170696 | 2.5776e+17 | 17.41121 | 4e+17 | 17.60206 | 3.5838e+17 | 17.55435 | 3.211e+17 | 17.50664 | 6.58417 | 15.17202
290 | 0.14 | 0.67 | 1.55 | 0.009 | 0.2 | 0.23 | 18 | 11.50514998 | P | 28.41372 | 3379 | IVAR |  |  | HSST-02 |  |  | 1e+18 | 320000000000 | 54 | low |  |  | NO | NO | PWR | 3125000 | 6.49485 | 6.2287e+17 | 17.79439 | 1e+18 | 18 | 8.8838e+17 | 17.9486 | 7.8922e+17 | 17.8972 | 14.58501 | 22.25436
290 | 0.14 | 0.67 | 1.55 | 0.009 | 0.2 | 0.23 | 18.39794001 | 11.50514998 | P | 49.527 | 3380 | IVAR |  |  | HSST-02 |  |  | 2.5e+18 | 320000000000 | 90 | low |  |  | NO | NO | PWR | 7812500 | 6.89279 | 1.5572e+18 | 18.19233 | 2.5e+18 | 18.39794 | 2.2209e+18 | 18.34654 | 1.973e+18 | 18.29514 | 27.12179 | 30.60731
290 | 0.14 | 0.67 | 1.55 | 0.009 | 0.2 | 0.23 | 18.68124124 | 11.50514998 | P | 63.92523 | 3381 | IVAR |  |  | HSST-02 |  |  | 4.8e+18 | 320000000000 | 113 | low |  |  | NO | NO | PWR | 15000000 | 7.176091 | 2.9898e+18 | 18.47564 | 4.8e+18 | 18.68124 | 4.2642e+18 | 18.62984 | 3.7882e+18 | 18.57844 | 35.99405 | 37.78742
290 | 0.14 | 0.67 | 1.55 | 0.009 | 0.2 | 0.23 | 18.92941893 | 11.41497335 | P | 63.28448 | 3382 | IVAR |  |  | HSST-02 |  |  | 8.5e+18 | 260000000000 | 112 | low |  |  | NO | NO | PWR | 32692307.7 | 7.514446 | 5.5188e+18 | 18.74185 | 8.5e+18 | 18.92942 | 7.63e+18 | 18.88253 | 6.8491e+18 | 18.83563 | 42.76238 | 45.33467
290 | 0.14 | 0.67 | 1.55 | 0.009 | 0.2 | 0.23 | 19.19589965 | 11.47712125 | P | 79.03232 | 3383 | IVAR |  |  | HSST-02 |  |  | 1.57e+19 | 300000000000 | 136 | low |  |  | NO | NO | PWR | 52333333.3 | 7.718778 | 9.906e+18 | 18.9959 | 1.57e+19 | 19.1959 | 1.3993e+19 | 19.1459 | 1.2471e+19 | 19.0959 | 49.70728 | 52.58072
290 | 0.14 | 0.67 | 1.55 | 0.009 | 0.2 | 0.23 | 17.36172784 | 10.84509804 | P | 20.12907 | 3384 | IVAR |  |  | HSST-02 |  |  | 2.3e+17 | 70000000000 | 39 | low |  |  | NO | NO | PWR | 3285714.3 | 6.51663 | 1.9415e+17 | 17.28813 | 2.3e+17 | 17.36173 | 2.2046e+17 | 17.34333 | 2.1131e+17 | 17.32493 | 4.067998 | 11.28301
290 | 0.14 | 0.67 | 1.55 | 0.009 | 0.2 | 0.23 | 17.47712125 | 11.04139269 | P | 26.175 | 3385 | IVAR |  |  | HSST-02 |  |  | 3e+17 | 110000000000 | 50 | low |  |  | NO | NO | PWR | 2727272.7 | 6.435729 | 2.3135e+17 | 17.36427 | 3e+17 | 17.47712 | 2.8113e+17 | 17.44891 | 2.6345e+17 | 17.42069 | 5.109876 | 13.12162
290 | 0.14 | 0.67 | 1.55 | 0.009 | 0.2 | 0.23 | 18 | 11.04139269 | P | 42.29628 | 3386 | IVAR |  |  | HSST-02 |  |  | 1e+18 | 110000000000 | 78 | low |  |  | NO | NO | PWR | 9090909.1 | 6.958607 | 7.7116e+17 | 17.88715 | 1e+18 | 18 | 9.371e+17 | 17.97179 | 8.7816e+17 | 17.94357 | 14.58501 | 22.25436
290 | 0.14 | 0.67 | 1.55 | 0.009 | 0.2 | 0.23 | 18.38021124 | 10.90308999 | P | 51.36483 | 3387 | IVAR |  |  | HSST-02 |  |  | 2.4e+18 | 80000000000 | 93 | low |  |  | NO | NO | PWR | 30000000 | 7.477121 | 1.9725e+18 | 18.29502 | 2.4e+18 | 18.38021 | 2.2851e+18 | 18.35891 | 2.1758e+18 | 18.33761 | 26.53386 | 30.19776
290 | 0.14 | 0.67 | 1.55 | 0.009 | 0.2 | 0.23 | 18.60205999 | 10.90308999 | P | 63.28448 | 3388 | IVAR |  |  | HSST-02 |  |  | 4e+18 | 80000000000 | 112 | low |  |  | NO | NO | PWR | 50000000 | 7.69897 | 3.2875e+18 | 18.51687 | 4e+18 | 18.60206 | 3.8086e+18 | 18.58076 | 3.6263e+18 | 18.55946 | 33.6417 | 35.64803
270 | 0.14 | 0.67 | 1.55 | 0.009 | 0.2 | 0.23 | 18.5797836 | 11.96378783 | P | 44.08587 | 3389 | IVAR |  |  | HSST-02 |  |  | 3.8e+18 | 920000000000 | 81 | low |  |  | NO | NO | PWR | 4130434.8 | 6.615996 | 1.9162e+18 | 18.28245 | 3.8e+18 | 18.57978 | 3.2022e+18 | 18.50545 | 2.6985e+18 | 18.43112 | 45.11867 | 50.592
270 | 0.14 | 0.67 | 1.55 | 0.009 | 0.2 | 0.23 | 19.18184359 | 11.96378783 | P | 81.732 | 3390 | IVAR |  |  | HSST-02 |  |  | 1.52e+19 | 920000000000 | 140 | low |  |  | NO | NO | PWR | 16521739.1 | 7.218056 | 7.665e+18 | 18.88451 | 1.52e+19 | 19.18184 | 1.2809e+19 | 19.10751 | 1.0794e+19 | 19.03318 | 73.64723 | 75.29806
270 | 0.14 | 0.67 | 1.55 | 0.009 | 0.2 | 0.23 | 18.63346846 | 11.39794001 | P | 79.03232 | 3391 | IVAR |  |  | HSST-02 |  |  | 4.3e+18 | 250000000000 | 136 | low |  |  | NO | NO | PWR | 17200000 | 7.235528 | 2.8139e+18 | 18.4493 | 4.3e+18 | 18.63347 | 3.8675e+18 | 18.58743 | 3.4785e+18 | 18.54139 | 47.52144 | 52.63682
270 | 0.14 | 0.67 | 1.55 | 0.009 | 0.2 | 0.23 | 19.23299611 | 11.5563025 | P | 117.287 | 3392 | IVAR |  |  | HSST-02 |  |  | 1.71e+19 | 360000000000 | 190 | low |  |  | NO | NO | PWR | 47500000 | 7.676694 | 1.0403e+19 | 19.01716 | 1.71e+19 | 19.233 | 1.5102e+19 | 19.17904 | 1.3338e+19 | 19.12508 | 76.5056 | 77.45096
270 | 0.14 | 0.67 | 1.55 | 0.009 | 0.2 | 0.23 | 18.41497335 | 10.90308999 | P | 60.10083 | 3393 | IVAR |  |  | HSST-02 |  |  | 2.6e+18 | 80000000000 | 107 | low |  |  | NO | NO | PWR | 32500000 | 7.511883 | 2.1369e+18 | 18.32978 | 2.6e+18 | 18.41497 | 2.4756e+18 | 18.39367 | 2.3571e+18 | 18.37238 | 37.74185 | 44.7308
270 | 0.14 | 0.67 | 1.55 | 0.009 | 0.2 | 0.23 | 18.61278386 | 11.07918125 | P | 74.35947 | 3394 | IVAR |  |  | HSST-02 |  |  | 4.1e+18 | 120000000000 | 129 | low |  |  | NO | NO | PWR | 34166666.7 | 7.533603 | 3.1072e+18 | 18.49237 | 4.1e+18 | 18.61278 | 3.8254e+18 | 18.58268 | 3.5693e+18 | 18.55258 | 46.5959 | 51.84037
310 | 0.14 | 0.67 | 1.55 | 0.009 | 0.2 | 0.23 | 18.60205999 | 11.99122608 | P | 48.30848 | 3395 | IVAR |  |  | HSST-02 |  |  | 4e+18 | 980000000000 | 88 | low |  |  | NO | NO | PWR | 4081632.7 | 6.610834 | 1.9918e+18 | 18.29924 | 4e+18 | 18.60206 | 3.3601e+18 | 18.52635 | 2.8226e+18 | 18.45065 | 21.16744 | 25.28519
310 | 0.14 | 0.67 | 1.55 | 0.009 | 0.2 | 0.23 | 19.16731733 | 11.99122608 | P | 70.40643 | 3396 | IVAR |  |  | HSST-02 |  |  | 1.47e+19 | 980000000000 | 123 | low |  |  | NO | NO | PWR | 15000000 | 7.176091 | 7.3198e+18 | 18.8645 | 1.47e+19 | 19.16732 | 1.2348e+19 | 19.09161 | 1.0373e+19 | 19.01591 | 25.02977 | 36.71867
310 | 0.14 | 0.67 | 1.55 | 0.009 | 0.2 | 0.23 | 18.60205999 | 11.36172784 | P | 45.88752 | 3397 | IVAR |  |  | HSST-02 |  |  | 4e+18 | 230000000000 | 84 | low |  |  | NO | NO | PWR | 17391304.3 | 7.240332 | 2.6616e+18 | 18.42514 | 4e+18 | 18.60206 | 3.6127e+18 | 18.55783 | 3.2629e+18 | 18.5136 | 21.16744 | 25.28519
310 | 0.14 | 0.67 | 1.55 | 0.009 | 0.2 | 0.23 | 19.20411998 | 11.53147892 | P | 53.21472 | 3398 | IVAR |  |  | HSST-02 |  |  | 1.6e+19 | 340000000000 | 96 | low |  |  | NO | NO | PWR | 47058823.5 | 7.672641 | 9.8457e+18 | 18.99325 | 1.6e+19 | 19.20412 | 1.4171e+19 | 19.1514 | 1.2551e+19 | 19.09868 | 24.98026 | 37.45736
310 | 0.14 | 0.67 | 1.55 | 0.009 | 0.2 | 0.23 | 18.38021124 | 10.90308999 | P | 41.10992 | 3399 | IVAR |  |  | HSST-02 |  |  | 2.4e+18 | 80000000000 | 76 | low |  |  | NO | NO | PWR | 30000000 | 7.477121 | 1.9725e+18 | 18.29502 | 2.4e+18 | 18.38021 | 2.2851e+18 | 18.35891 | 2.1758e+18 | 18.33761 | 16.87134 | 21.4202
310 | 0.14 | 0.67 | 1.55 | 0.009 | 0.2 | 0.23 | 18.5797836 | 11.04139269 | P | 41.70243 | 3400 | IVAR |  |  | HSST-02 |  |  | 3.8e+18 | 110000000000 | 77 | low |  |  | NO | NO | PWR | 34545454.5 | 7.538391 | 2.9304e+18 | 18.46693 | 3.8e+18 | 18.57978 | 3.561e+18 | 18.55157 | 3.337e+18 | 18.52336 | 20.80187 | 24.87259
290 | 0.14 | 0.2 | 1.2 | 0.015 | 0.28 | 0.21 | 17.77815125 | 11.8573325 | P | 3.46283 | 3401 | IVAR |  |  | A302B |  |  | 6e+17 | 720000000000 | 7 | low |  |  | NO | NO | PWR | 833333.3 | 5.920819 | 3.1777e+17 | 17.50211 | 6e+17 | 17.77815 | 5.1185e+17 | 17.70914 | 4.3665e+17 | 17.64013 | 8.459413 | 12.64499
290 | 0.14 | 0.2 | 1.2 | 0.015 | 0.28 | 0.21 | 17.84509804 | 11.92427929 | P | 5.97648 | 3402 | IVAR |  |  | A302B |  |  | 7e+17 | 840000000000 | 12 | low |  |  | NO | NO | PWR | 833333.3 | 5.920819 | 3.5947e+17 | 17.55567 | 7e+17 | 17.8451 | 5.9257e+17 | 17.77274 | 5.0163e+17 | 17.70038 | 9.497619 | 13.50882
290 | 0.14 | 0.2 | 1.2 | 0.015 | 0.28 | 0.21 | 18.2787536 | 11.92427929 | P | 6.48323 | 3403 | IVAR |  |  | A302B |  |  | 1.9e+18 | 840000000000 | 13 | low |  |  | NO | NO | PWR | 2261904.8 | 6.354474 | 9.7571e+17 | 17.98932 | 1.9e+18 | 18.27875 | 1.6084e+18 | 18.2064 | 1.3616e+18 | 18.13404 | 17.40794 | 19.939
290 | 0.14 | 0.2 | 1.2 | 0.015 | 0.28 | 0.21 | 18.53147892 | 11.8920946 | P | 15.83387 | 3404 | IVAR |  |  | A302B |  |  | 3.4e+18 | 780000000000 | 31 | low |  |  | NO | NO | PWR | 4358974.4 | 6.639384 | 1.7721e+18 | 18.24848 | 3.4e+18 | 18.53148 | 2.8889e+18 | 18.46073 | 2.4546e+18 | 18.38998 | 22.00848 | 24.6191
290 | 0.14 | 0.2 | 1.2 | 0.015 | 0.28 | 0.21 | 18.8920946 | 12 | P | 11.62443 | 3405 | IVAR |  |  | A302B |  |  | 7.8e+18 | 1000000000000 | 23 | low |  |  | NO | NO | PWR | 7800000 | 6.892095 | 3.8683e+18 | 18.58752 | 7.8e+18 | 18.89209 | 6.5456e+18 | 18.81595 | 5.493e+18 | 18.73981 | 28.37149 | 33.17057
290 | 0.14 | 0.2 | 1.2 | 0.015 | 0.28 | 0.21 | 19.13353891 | 11.8920946 | P | 18.50832 | 3406 | IVAR |  |  | A302B |  |  | 1.36e+19 | 780000000000 | 36 | low |  |  | NO | NO | PWR | 17435897.4 | 7.241444 | 7.0883e+18 | 18.85054 | 1.36e+19 | 19.13354 | 1.1556e+19 | 19.06279 | 9.8184e+18 | 18.99204 | 33.19048 | 39.50777
290 | 0.14 | 0.2 | 1.2 | 0.015 | 0.28 | 0.21 | 19.52113808 | 11.98677173 | P | 27.85203 | 3407 | IVAR |  |  | A302B |  |  | 3.32e+19 | 970000000000 | 53 | low |  |  | NO | NO | PWR | 34226804.1 | 7.534366 | 1.6566e+19 | 19.21921 | 3.32e+19 | 19.52114 | 2.7903e+19 | 19.44566 | 2.3452e+19 | 19.37017 | 43.46487 | 53.03009
290 | 0.14 | 0.2 | 1.2 | 0.015 | 0.28 | 0.21 | 17.30103 | 11.41497335 | P | 13.19292 | 3408 | IVAR |  |  | A302B |  |  | 2e+17 | 260000000000 | 26 | low |  |  | NO | NO | PWR | 769230.8 | 5.886057 | 1.2986e+17 | 17.11346 | 2e+17 | 17.30103 | 1.7953e+17 | 17.25414 | 1.6116e+17 | 17.20724 | 3.496425 | 7.140475
290 | 0.14 | 0.2 | 1.2 | 0.015 | 0.28 | 0.21 | 17.60205999 | 11.43136376 | P | 13.71843 | 3409 | IVAR |  |  | A302B |  |  | 4e+17 | 270000000000 | 27 | low |  |  | NO | NO | PWR | 1481481.5 | 6.170696 | 2.5776e+17 | 17.41121 | 4e+17 | 17.60206 | 3.5838e+17 | 17.55435 | 3.211e+17 | 17.50664 | 6.13675 | 10.49422
290 | 0.14 | 0.2 | 1.2 | 0.015 | 0.28 | 0.21 | 18 | 11.50514998 | P | 4.967 | 3410 | IVAR |  |  | A302B |  |  | 1e+18 | 320000000000 | 10 | low |  |  | NO | NO | PWR | 3125000 | 6.49485 | 6.2287e+17 | 17.79439 | 1e+18 | 18 | 8.8838e+17 | 17.9486 | 7.8922e+17 | 17.8972 | 12.1666 | 15.62346
290 | 0.14 | 0.2 | 1.2 | 0.015 | 0.28 | 0.21 | 18.39794001 | 11.50514998 | P | 38.16747 | 3411 | IVAR |  |  | A302B |  |  | 2.5e+18 | 320000000000 | 71 | low |  |  | NO | NO | PWR | 7812500 | 6.89279 | 1.5572e+18 | 18.19233 | 2.5e+18 | 18.39794 | 2.2209e+18 | 18.34654 | 1.973e+18 | 18.29514 | 19.6168 | 22.03877
290 | 0.14 | 0.2 | 1.2 | 0.015 | 0.28 | 0.21 | 18.68124124 | 11.50514998 | P | 21.76188 | 3412 | IVAR |  |  | A302B |  |  | 4.8e+18 | 320000000000 | 42 | low |  |  | NO | NO | PWR | 15000000 | 7.176091 | 2.9898e+18 | 18.47564 | 4.8e+18 | 18.68124 | 4.2642e+18 | 18.62984 | 3.7882e+18 | 18.57844 | 24.62197 | 27.85444
290 | 0.14 | 0.2 | 1.2 | 0.015 | 0.28 | 0.21 | 18.92941893 | 11.41497335 | P | 21.21627 | 3413 | IVAR |  |  | A302B |  |  | 8.5e+18 | 260000000000 | 41 | low |  |  | NO | NO | PWR | 32692307.7 | 7.514446 | 5.5188e+18 | 18.74185 | 8.5e+18 | 18.92942 | 7.63e+18 | 18.88253 | 6.8491e+18 | 18.83563 | 29.06718 | 34.22169
290 | 0.14 | 0.2 | 1.2 | 0.015 | 0.28 | 0.21 | 19.19589965 | 11.47712125 | P | 35.25852 | 3414 | IVAR |  |  | A302B |  |  | 1.57e+19 | 300000000000 | 66 | low |  |  | NO | NO | PWR | 52333333.3 | 7.718778 | 9.906e+18 | 18.9959 | 1.57e+19 | 19.1959 | 1.3993e+19 | 19.1459 | 1.2471e+19 | 19.0959 | 34.59112 | 41.24727
290 | 0.14 | 0.2 | 1.2 | 0.015 | 0.28 | 0.21 | 17.36172784 | 10.84509804 | P | 23.40675 | 3415 | IVAR |  |  | A302B |  |  | 2.3e+17 | 70000000000 | 45 | low |  |  | NO | NO | PWR | 3285714.3 | 6.51663 | 1.9415e+17 | 17.28813 | 2.3e+17 | 17.36173 | 2.2046e+17 | 17.34333 | 2.1131e+17 | 17.32493 | 3.910952 | 7.789479
290 | 0.14 | 0.2 | 1.2 | 0.015 | 0.28 | 0.21 | 17.47712125 | 11.04139269 | P | 1.47603 | 3416 | IVAR |  |  | A302B |  |  | 3e+17 | 110000000000 | 3 | low |  |  | NO | NO | PWR | 2727272.7 | 6.435729 | 2.3135e+17 | 17.36427 | 3e+17 | 17.47712 | 2.8113e+17 | 17.44891 | 2.6345e+17 | 17.42069 | 4.853581 | 9.059124
290 | 0.14 | 0.2 | 1.2 | 0.015 | 0.28 | 0.21 | 18 | 11.04139269 | P | 30.67388 | 3417 | IVAR |  |  | A302B |  |  | 1e+18 | 110000000000 | 58 | low |  |  | NO | NO | PWR | 9090909.1 | 6.958607 | 7.7116e+17 | 17.88715 | 1e+18 | 18 | 9.371e+17 | 17.97179 | 8.7816e+17 | 17.94357 | 12.1666 | 15.62346
290 | 0.14 | 0.2 | 1.2 | 0.015 | 0.28 | 0.21 | 18.60205999 | 10.90308999 | P | 27.29168 | 3418 | IVAR |  |  | A302B |  |  | 4e+18 | 80000000000 | 52 | low |  |  | NO | NO | PWR | 50000000 | 7.69897 | 3.2875e+18 | 18.51687 | 4e+18 | 18.60206 | 3.8086e+18 | 18.58076 | 3.6263e+18 | 18.55946 | 23.24453 | 26.09479
270 | 0.14 | 0.2 | 1.2 | 0.015 | 0.28 | 0.21 | 18.5797836 | 11.96378783 | P | 7.50075 | 3419 | IVAR |  |  | A302B |  |  | 3.8e+18 | 920000000000 | 15 | low |  |  | NO | NO | PWR | 4130434.8 | 6.615996 | 1.9162e+18 | 18.28245 | 3.8e+18 | 18.57978 | 3.2022e+18 | 18.50545 | 2.6985e+18 | 18.43112 | 34.81963 | 36.9688
270 | 0.14 | 0.2 | 1.2 | 0.015 | 0.28 | 0.21 | 19.18184359 | 11.96378783 | P | 35.83763 | 3420 | IVAR |  |  | A302B |  |  | 1.52e+19 | 920000000000 | 67 | low |  |  | NO | NO | PWR | 16521739.1 | 7.218056 | 7.665e+18 | 18.88451 | 1.52e+19 | 19.18184 | 1.2809e+19 | 19.10751 | 1.0794e+19 | 19.03318 | 58.1962 | 58.94624
270 | 0.14 | 0.2 | 1.2 | 0.015 | 0.28 | 0.21 | 19.23299611 | 11.5563025 | P | 39.34043 | 3421 | IVAR |  |  | A302B |  |  | 1.71e+19 | 360000000000 | 73 | low |  |  | NO | NO | PWR | 47500000 | 7.676694 | 1.0403e+19 | 19.01716 | 1.71e+19 | 19.233 | 1.5102e+19 | 19.17904 | 1.3338e+19 | 19.12508 | 60.84215 | 61.12532
270 | 0.14 | 0.2 | 1.2 | 0.015 | 0.28 | 0.21 | 18.61278386 | 11.07918125 | P | 28.97675 | 3422 | IVAR |  |  | A302B |  |  | 4.1e+18 | 120000000000 | 55 | low |  |  | NO | NO | PWR | 34166666.7 | 7.533603 | 3.1072e+18 | 18.49237 | 4.1e+18 | 18.61278 | 3.8254e+18 | 18.58268 | 3.5693e+18 | 18.55258 | 35.85847 | 37.98847
310 | 0.14 | 0.2 | 1.2 | 0.015 | 0.28 | 0.21 | 18.60205999 | 11.99122608 | P | 10.58547 | 3423 | IVAR |  |  | A302B |  |  | 4e+18 | 980000000000 | 21 | low |  |  | NO | NO | PWR | 4081632.7 | 6.610834 | 1.9918e+18 | 18.29924 | 4e+18 | 18.60206 | 3.3601e+18 | 18.52635 | 2.8226e+18 | 18.45065 | 10.96989 | 18.50656
310 | 0.14 | 0.2 | 1.2 | 0.015 | 0.28 | 0.21 | 19.16731733 | 11.99122608 | P | 20.12907 | 3424 | IVAR |  |  | A302B |  |  | 1.47e+19 | 980000000000 | 39 | low |  |  | NO | NO | PWR | 15000000 | 7.176091 | 7.3198e+18 | 18.8645 | 1.47e+19 | 19.16732 | 1.2348e+19 | 19.09161 | 1.0373e+19 | 19.01591 | 10.40861 | 28.66981
310 | 0.14 | 0.2 | 1.2 | 0.015 | 0.28 | 0.21 | 18.60205999 | 11.36172784 | P | 11.62443 | 3425 | IVAR |  |  | A302B |  |  | 4e+18 | 230000000000 | 23 | low |  |  | NO | NO | PWR | 17391304.3 | 7.240332 | 2.6616e+18 | 18.42514 | 4e+18 | 18.60206 | 3.6127e+18 | 18.55783 | 3.2629e+18 | 18.5136 | 10.96989 | 18.50656
310 | 0.14 | 0.2 | 1.2 | 0.015 | 0.28 | 0.21 | 19.20411998 | 11.53147892 | P | 24.51003 | 3426 | IVAR |  |  | A302B |  |  | 1.6e+19 | 340000000000 | 47 | low |  |  | NO | NO | PWR | 47058823.5 | 7.672641 | 9.8457e+18 | 18.99325 | 1.6e+19 | 19.20412 | 1.4171e+19 | 19.1514 | 1.2551e+19 | 19.09868 | 10.23245 | 29.41748
310 | 0.14 | 0.2 | 1.2 | 0.015 | 0.28 | 0.21 | 18.38021124 | 10.90308999 | P | 48.91707 | 3427 | IVAR |  |  | A302B |  |  | 2.4e+18 | 80000000000 | 89 | low |  |  | NO | NO | PWR | 30000000 | 7.477121 | 1.9725e+18 | 18.29502 | 2.4e+18 | 18.38021 | 2.2851e+18 | 18.35891 | 2.1758e+18 | 18.33761 | 9.784751 | 15.40122
310 | 0.14 | 0.2 | 1.2 | 0.015 | 0.28 | 0.21 | 18.5797836 | 11.04139269 | P | 24.51003 | 3428 | IVAR |  |  | A302B |  |  | 3.8e+18 | 110000000000 | 47 | low |  |  | NO | NO | PWR | 34545454.5 | 7.538391 | 2.9304e+18 | 18.46693 | 3.8e+18 | 18.57978 | 3.561e+18 | 18.55157 | 3.337e+18 | 18.52336 | 10.89196 | 18.16993
280 | 0.14 | 0.2 | 1.2 | 0.015 | 0.28 | 0.21 | 18.92427929 | 11.32221929 | P | 32.95548 | 3429 | IVAR |  |  | A302B |  |  | 8.4e+18 | 210000000000 | 62 | low |  |  | NO | NO | PWR | 40000000 | 7.60206 | 5.6919e+18 | 18.75526 | 8.4e+18 | 18.92428 | 7.6212e+18 | 18.88202 | 6.9146e+18 | 18.83977 | 37.86436 | 40.80785
290 | 0.14 | 0.82 | 1.4 | 0.019 | 0.25 | 0.18 | 17.77815125 | 11.8573325 | SRM | 14.24528 | 3430 | IVAR |  |  | JRQ |  |  | 6e+17 | 720000000000 | 28 | low |  |  | NO | NO | PWR | 833333.3 | 5.920819 | 3.1777e+17 | 17.50211 | 6e+17 | 17.77815 | 5.1185e+17 | 17.70914 | 4.3665e+17 | 17.64013 | 12.06776 | 18.9517
290 | 0.14 | 0.82 | 1.4 | 0.019 | 0.25 | 0.18 | 17.84509804 | 11.92427929 | SRM | 10.068 | 3431 | IVAR |  |  | JRQ |  |  | 7e+17 | 840000000000 | 20 | low |  |  | NO | NO | PWR | 833333.3 | 5.920819 | 3.5947e+17 | 17.55567 | 7e+17 | 17.8451 | 5.9257e+17 | 17.77274 | 5.0163e+17 | 17.70038 | 13.95068 | 20.20981
290 | 0.14 | 0.82 | 1.4 | 0.019 | 0.25 | 0.18 | 18.2787536 | 11.92427929 | SRM | 20.12907 | 3432 | IVAR |  |  | JRQ |  |  | 1.9e+18 | 840000000000 | 39 | low |  |  | NO | NO | PWR | 2261904.8 | 6.354474 | 9.7571e+17 | 17.98932 | 1.9e+18 | 18.27875 | 1.6084e+18 | 18.2064 | 1.3616e+18 | 18.13404 | 32.05724 | 29.33623
290 | 0.14 | 0.82 | 1.4 | 0.019 | 0.25 | 0.18 | 18.53147892 | 11.8920946 | SRM | 27.29168 | 3433 | IVAR |  |  | JRQ |  |  | 3.4e+18 | 780000000000 | 52 | low |  |  | NO | NO | PWR | 4358974.4 | 6.639384 | 1.7721e+18 | 18.24848 | 3.4e+18 | 18.53148 | 2.8889e+18 | 18.46073 | 2.4546e+18 | 18.38998 | 45.01487 | 35.74654
290 | 0.14 | 0.82 | 1.4 | 0.019 | 0.25 | 0.18 | 18.8920946 | 12 | SRM | 31.24227 | 3434 | IVAR |  |  | JRQ |  |  | 7.8e+18 | 1000000000000 | 59 | low |  |  | NO | NO | PWR | 7800000 | 6.892095 | 3.8683e+18 | 18.58752 | 7.8e+18 | 18.89209 | 6.5456e+18 | 18.81595 | 5.493e+18 | 18.73981 | 60.83651 | 47.08604
290 | 0.14 | 0.82 | 1.4 | 0.019 | 0.25 | 0.18 | 19.52113808 | 11.98677173 | SRM | 74.35947 | 3435 | IVAR |  |  | JRQ |  |  | 3.32e+19 | 970000000000 | 129 | low |  |  | NO | NO | PWR | 34226804.1 | 7.534366 | 1.6566e+19 | 19.21921 | 3.32e+19 | 19.52114 | 2.7903e+19 | 19.44566 | 2.3452e+19 | 19.37017 | 83.04881 | 70.68913
290 | 0.14 | 0.82 | 1.4 | 0.019 | 0.25 | 0.18 | 17.30103 | 11.41497335 | SRM | 7.50075 | 3436 | IVAR |  |  | JRQ |  |  | 2e+17 | 260000000000 | 15 | low |  |  | NO | NO | PWR | 769230.8 | 5.886057 | 1.2986e+17 | 17.11346 | 2e+17 | 17.30103 | 1.7953e+17 | 17.25414 | 1.6116e+17 | 17.20724 | 4.345671 | 10.74823
290 | 0.14 | 0.82 | 1.4 | 0.019 | 0.25 | 0.18 | 17.60205999 | 11.43136376 | SRM | 6.48323 | 3437 | IVAR |  |  | JRQ |  |  | 4e+17 | 270000000000 | 13 | low |  |  | NO | NO | PWR | 1481481.5 | 6.170696 | 2.5776e+17 | 17.41121 | 4e+17 | 17.60206 | 3.5838e+17 | 17.55435 | 3.211e+17 | 17.50664 | 8.209592 | 15.78451
290 | 0.14 | 0.82 | 1.4 | 0.019 | 0.25 | 0.18 | 18 | 11.50514998 | SRM | 15.303 | 3438 | IVAR |  |  | JRQ |  |  | 1e+18 | 320000000000 | 30 | low |  |  | NO | NO | PWR | 3125000 | 6.49485 | 6.2287e+17 | 17.79439 | 1e+18 | 18 | 8.8838e+17 | 17.9486 | 7.8922e+17 | 17.8972 | 19.29429 | 23.25651
290 | 0.14 | 0.82 | 1.4 | 0.019 | 0.25 | 0.18 | 18.39794001 | 11.50514998 | SRM | 27.85203 | 3439 | IVAR |  |  | JRQ |  |  | 2.5e+18 | 320000000000 | 53 | low |  |  | NO | NO | PWR | 7812500 | 6.89279 | 1.5572e+18 | 18.19233 | 2.5e+18 | 18.39794 | 2.2209e+18 | 18.34654 | 1.973e+18 | 18.29514 | 38.20184 | 32.23368
290 | 0.14 | 0.82 | 1.4 | 0.019 | 0.25 | 0.18 | 18.92941893 | 11.41497335 | SRM | 50.75088 | 3440 | IVAR |  |  | JRQ |  |  | 8.5e+18 | 260000000000 | 92 | low |  |  | NO | NO | PWR | 32692307.7 | 7.514446 | 5.5188e+18 | 18.74185 | 8.5e+18 | 18.92942 | 7.63e+18 | 18.88253 | 6.8491e+18 | 18.83563 | 62.23297 | 48.45402
290 | 0.14 | 0.82 | 1.4 | 0.019 | 0.25 | 0.18 | 17.36172784 | 10.84509804 | SRM | 6.48323 | 3441 | IVAR |  |  | JRQ |  |  | 2.3e+17 | 70000000000 | 13 | low |  |  | NO | NO | PWR | 3285714.3 | 6.51663 | 1.9415e+17 | 17.28813 | 2.3e+17 | 17.36173 | 2.2046e+17 | 17.34333 | 2.1131e+17 | 17.32493 | 4.919096 | 11.73185
290 | 0.14 | 0.82 | 1.4 | 0.019 | 0.25 | 0.18 | 17.47712125 | 11.04139269 | SRM | 8.01152 | 3442 | IVAR |  |  | JRQ |  |  | 3e+17 | 110000000000 | 16 | low |  |  | NO | NO | PWR | 2727272.7 | 6.435729 | 2.3135e+17 | 17.36427 | 3e+17 | 17.47712 | 2.8113e+17 | 17.44891 | 2.6345e+17 | 17.42069 | 6.267878 | 13.64375
290 | 0.14 | 0.82 | 1.4 | 0.019 | 0.25 | 0.18 | 18 | 11.04139269 | SRM | 19.58748 | 3443 | IVAR |  |  | JRQ |  |  | 1e+18 | 110000000000 | 38 | low |  |  | NO | NO | PWR | 9090909.1 | 6.958607 | 7.7116e+17 | 17.88715 | 1e+18 | 18 | 9.371e+17 | 17.97179 | 8.7816e+17 | 17.94357 | 19.29429 | 23.25651
290 | 0.14 | 0.82 | 1.4 | 0.019 | 0.25 | 0.18 | 18.38021124 | 10.90308999 | SRM | 31.812 | 3444 | IVAR |  |  | JRQ |  |  | 2.4e+18 | 80000000000 | 60 | low |  |  | NO | NO | PWR | 30000000 | 7.477121 | 1.9725e+18 | 18.29502 | 2.4e+18 | 18.38021 | 2.2851e+18 | 18.35891 | 2.1758e+18 | 18.33761 | 37.28305 | 31.78942
290 | 0.14 | 0.82 | 1.4 | 0.019 | 0.25 | 0.18 | 18.60205999 | 10.90308999 | SRM | 27.29168 | 3445 | IVAR |  |  | JRQ |  |  | 4e+18 | 80000000000 | 52 | low |  |  | NO | NO | PWR | 50000000 | 7.69897 | 3.2875e+18 | 18.51687 | 4e+18 | 18.60206 | 3.8086e+18 | 18.58076 | 3.6263e+18 | 18.55946 | 48.45698 | 37.73418
270 | 0.14 | 0.82 | 1.4 | 0.019 | 0.25 | 0.18 | 18.5797836 | 11.96378783 | SRM | 32.38307 | 3446 | IVAR |  |  | JRQ |  |  | 3.8e+18 | 920000000000 | 61 | low |  |  | NO | NO | PWR | 4130434.8 | 6.615996 | 1.9162e+18 | 18.28245 | 3.8e+18 | 18.57978 | 3.2022e+18 | 18.50545 | 2.6985e+18 | 18.43112 | 60.63783 | 53.52335
270 | 0.14 | 0.82 | 1.4 | 0.019 | 0.25 | 0.18 | 19.18184359 | 11.96378783 | SRM | 69.09947 | 3447 | IVAR |  |  | JRQ |  |  | 1.52e+19 | 920000000000 | 121 | low |  |  | NO | NO | PWR | 16521739.1 | 7.218056 | 7.665e+18 | 18.88451 | 1.52e+19 | 19.18184 | 1.2809e+19 | 19.10751 | 1.0794e+19 | 19.03318 | 97.52353 | 81.42699
270 | 0.14 | 0.82 | 1.4 | 0.019 | 0.25 | 0.18 | 18.63346846 | 11.39794001 | SRM | 48.91707 | 3448 | IVAR |  |  | JRQ |  |  | 4.3e+18 | 250000000000 | 89 | low |  |  | NO | NO | PWR | 17200000 | 7.235528 | 2.8139e+18 | 18.4493 | 4.3e+18 | 18.63347 | 3.8675e+18 | 18.58743 | 3.4785e+18 | 18.54139 | 64.03513 | 55.7671
270 | 0.14 | 0.82 | 1.4 | 0.019 | 0.25 | 0.18 | 18.41497335 | 10.90308999 | SRM | 40.51875 | 3449 | IVAR |  |  | JRQ |  |  | 2.6e+18 | 80000000000 | 75 | low |  |  | NO | NO | PWR | 32500000 | 7.511883 | 2.1369e+18 | 18.32978 | 2.6e+18 | 18.41497 | 2.4756e+18 | 18.39367 | 2.3571e+18 | 18.37238 | 50.04459 | 47.12834
270 | 0.14 | 0.82 | 1.4 | 0.019 | 0.25 | 0.18 | 18.61278386 | 11.07918125 | SRM | 48.91707 | 3450 | IVAR |  |  | JRQ |  |  | 4.1e+18 | 120000000000 | 89 | low |  |  | NO | NO | PWR | 34166666.7 | 7.533603 | 3.1072e+18 | 18.49237 | 4.1e+18 | 18.61278 | 3.8254e+18 | 18.58268 | 3.5693e+18 | 18.55258 | 62.73111 | 54.89241
310 | 0.14 | 0.82 | 1.4 | 0.019 | 0.25 | 0.18 | 18.60205999 | 11.99122608 | SRM | 19.58748 | 3451 | IVAR |  |  | JRQ |  |  | 4e+18 | 980000000000 | 38 | low |  |  | NO | NO | PWR | 4081632.7 | 6.610834 | 1.9918e+18 | 18.29924 | 4e+18 | 18.60206 | 3.3601e+18 | 18.52635 | 2.8226e+18 | 18.45065 | 34.86141 | 26.76377
310 | 0.14 | 0.82 | 1.4 | 0.019 | 0.25 | 0.18 | 19.16731733 | 11.99122608 | SRM | 42.89147 | 3452 | IVAR |  |  | JRQ |  |  | 1.47e+19 | 980000000000 | 79 | low |  |  | NO | NO | PWR | 15000000 | 7.176091 | 7.3198e+18 | 18.8645 | 1.47e+19 | 19.16732 | 1.2348e+19 | 19.09161 | 1.0373e+19 | 19.01591 | 44.4677 | 39.67366
310 | 0.14 | 0.82 | 1.4 | 0.019 | 0.25 | 0.18 | 18.60205999 | 11.36172784 | SRM | 22.30883 | 3453 | IVAR |  |  | JRQ |  |  | 4e+18 | 230000000000 | 43 | low |  |  | NO | NO | PWR | 17391304.3 | 7.240332 | 2.6616e+18 | 18.42514 | 4e+18 | 18.60206 | 3.6127e+18 | 18.55783 | 3.2629e+18 | 18.5136 | 34.86141 | 26.76377
310 | 0.14 | 0.82 | 1.4 | 0.019 | 0.25 | 0.18 | 19.20411998 | 11.53147892 | SRM | 38.75328 | 3454 | IVAR |  |  | JRQ |  |  | 1.6e+19 | 340000000000 | 72 | low |  |  | NO | NO | PWR | 47058823.5 | 7.672641 | 9.8457e+18 | 18.99325 | 1.6e+19 | 19.20412 | 1.4171e+19 | 19.1514 | 1.2551e+19 | 19.09868 | 44.5813 | 40.54872
310 | 0.14 | 0.82 | 1.4 | 0.019 | 0.25 | 0.18 | 18.38021124 | 10.90308999 | SRM | 16.36608 | 3455 | IVAR |  |  | JRQ |  |  | 2.4e+18 | 80000000000 | 32 | low |  |  | NO | NO | PWR | 30000000 | 7.477121 | 1.9725e+18 | 18.29502 | 2.4e+18 | 18.38021 | 2.2851e+18 | 18.35891 | 2.1758e+18 | 18.33761 | 26.75197 | 22.54833
310 | 0.14 | 0.82 | 1.4 | 0.019 | 0.25 | 0.18 | 18.5797836 | 11.04139269 | SRM | 20.672 | 3456 | IVAR |  |  | JRQ |  |  | 3.8e+18 | 110000000000 | 40 | low |  |  | NO | NO | PWR | 34545454.5 | 7.538391 | 2.9304e+18 | 18.46693 | 3.8e+18 | 18.57978 | 3.561e+18 | 18.55157 | 3.337e+18 | 18.52336 | 34.13519 | 26.31145
290 | 0.14 | 0.19 | 1.06 | 0.016 | 0.27 | 0.13 | 20.13988 | 12.56585 | W | 99.32549 | 3586 | ATR2 |  |  | F1W |  |  | 1.38e+20 | 3680000000000 | 165.33 | high |  |  | NO | NO | PWR | 37500000 | 7.574031 | 5.2739e+19 | 19.72213 | 1.38e+20 | 20.13988 | 1.085e+20 | 20.03544 | 8.5311e+19 | 19.93101 | 73.63707 | 85.50513
290 | 0.14 | 0.82 | 1.4 | 0.019 | 0.25 | 0.18 | 20.13988 | 12.56585 | SRM | 142.1548 | 3594 | ATR2 |  |  | JRQ |  |  | 1.38e+20 | 3680000000000 | 222.45 | high |  |  | NO | NO | PWR | 37500000 | 7.574031 | 5.2739e+19 | 19.72213 | 1.38e+20 | 20.13988 | 1.085e+20 | 20.03544 | 8.5311e+19 | 19.93101 | 115.7893 | 120.3758
300 | 0.14 | 0.84 | 1.42 | 0.017 | 0.24 | 0.18 | 18.33506 | 13.06081 | SRM | 1.352566875 | 3621 | RADAMO |  |  |  | RADAMO |  | 2.163e+18 | 11502871729419.3 | 2.75 | low |  |  |  |  | PWR | 188040 | 5.27425 | 6.5814e+17 | 17.81832 | 2.163e+18 | 18.33506 | 1.6065e+18 | 18.20587 | 1.1931e+18 | 18.07669 | 29.50204 | 26.09704
300 | 0.14 | 0.84 | 1.42 | 0.017 | 0.24 | 0.18 | 18.33506 | 13.06081 | SRM | 3.837741875 | 3622 | RADAMO |  |  |  | RADAMO |  | 2.163e+18 | 11502871729419.3 | 7.75 | low |  |  |  |  | PWR | 188040 | 5.27425 | 6.5814e+17 | 17.81832 | 2.163e+18 | 18.33506 | 1.6065e+18 | 18.20587 | 1.1931e+18 | 18.07669 | 29.50204 | 26.09704
300 | 0.14 | 0.84 | 1.42 | 0.017 | 0.24 | 0.18 | 18.33506 | 13.06081 | SRM | 4.841191875 | 3623 | RADAMO |  |  |  | RADAMO |  | 2.163e+18 | 11502871729419.3 | 9.75 | low |  |  |  |  | PWR | 188040 | 5.27425 | 6.5814e+17 | 17.81832 | 2.163e+18 | 18.33506 | 1.6065e+18 | 18.20587 | 1.1931e+18 | 18.07669 | 29.50204 | 26.09704
300 | 0.14 | 0.84 | 1.42 | 0.017 | 0.24 | 0.18 | 18.5042 | 13.22995 | SRM | 11.49427 | 3624 | RADAMO |  |  |  | RADAMO |  | 3.193e+18 | 16980429695809.4 | 22.75 | low |  |  |  |  | PWR | 188040 | 5.27425 | 8.9874e+17 | 17.95363 | 3.193e+18 | 18.5042 | 2.3257e+18 | 18.36656 | 1.694e+18 | 18.22892 | 37.1438 | 29.75623
300 | 0.14 | 0.84 | 1.42 | 0.017 | 0.24 | 0.18 | 18.5042 | 13.22995 | SRM | 15.70103 | 3625 | RADAMO |  |  |  | RADAMO |  | 3.193e+18 | 16980429695809.4 | 30.75 | low |  |  |  |  | PWR | 188040 | 5.27425 | 8.9874e+17 | 17.95363 | 3.193e+18 | 18.5042 | 2.3257e+18 | 18.36656 | 1.694e+18 | 18.22892 | 37.1438 | 29.75623
300 | 0.14 | 0.84 | 1.42 | 0.017 | 0.24 | 0.18 | 18.5042 | 13.22995 | SRM | 6.864171875 | 3626 | RADAMO |  |  |  | RADAMO |  | 3.193e+18 | 16980429695809.4 | 13.75 | low |  |  |  |  | PWR | 188040 | 5.27425 | 8.9874e+17 | 17.95363 | 3.193e+18 | 18.5042 | 2.3257e+18 | 18.36656 | 1.694e+18 | 18.22892 | 37.1438 | 29.75623
300 | 0.14 | 0.84 | 1.42 | 0.017 | 0.24 | 0.18 | 18.65629 | 13.11202 | SRM | 19.45229 | 3628 | RADAMO |  |  |  | RADAMO |  | 4.532e+18 | 12942654786383.4 | 37.75 | low |  |  |  |  | PWR | 350160 | 5.544267 | 1.3468e+18 | 18.12931 | 4.532e+18 | 18.65629 | 3.3461e+18 | 18.52454 | 2.4706e+18 | 18.3928 | 43.37237 | 33.41235
300 | 0.14 | 0.84 | 1.42 | 0.017 | 0.24 | 0.18 | 18.65629 | 13.11202 | SRM | 9.938841875 | 3629 | RADAMO |  |  |  | RADAMO |  | 4.532e+18 | 12942654786383.4 | 19.75 | low |  |  |  |  | PWR | 350160 | 5.544267 | 1.3468e+18 | 18.12931 | 4.532e+18 | 18.65629 | 3.3461e+18 | 18.52454 | 2.4706e+18 | 18.3928 | 43.37237 | 33.41235
300 | 0.14 | 0.84 | 1.42 | 0.017 | 0.24 | 0.18 | 18.65629 | 13.11202 | SRM | 20.53614 | 3630 | RADAMO |  |  |  | RADAMO |  | 4.532e+18 | 12942654786383.4 | 39.75 | low |  |  |  |  | PWR | 350160 | 5.544267 | 1.3468e+18 | 18.12931 | 4.532e+18 | 18.65629 | 3.3461e+18 | 18.52454 | 2.4706e+18 | 18.3928 | 43.37237 | 33.41235
300 | 0.14 | 0.84 | 1.42 | 0.017 | 0.24 | 0.18 | 18.77627 | 13.232 | SRM | 20.53614 | 3631 | RADAMO |  |  |  | RADAMO |  | 5.974e+18 | 17060772218414.4 | 39.75 | low |  |  |  |  | PWR | 350160 | 5.544267 | 1.6799e+18 | 18.22529 | 5.974e+18 | 18.77627 | 4.3503e+18 | 18.63852 | 3.1679e+18 | 18.50078 | 47.58971 | 36.5925
300 | 0.14 | 0.84 | 1.42 | 0.017 | 0.24 | 0.18 | 18.77627 | 13.232 | SRM | 16.76612 | 3632 | RADAMO |  |  |  | RADAMO |  | 5.974e+18 | 17060772218414.4 | 32.75 | low |  |  |  |  | PWR | 350160 | 5.544267 | 1.6799e+18 | 18.22529 | 5.974e+18 | 18.77627 | 4.3503e+18 | 18.63852 | 3.1679e+18 | 18.50078 | 47.58971 | 36.5925
300 | 0.14 | 0.84 | 1.42 | 0.017 | 0.24 | 0.18 | 18.77627 | 13.232 | SRM | 21.08008 | 3633 | RADAMO |  |  |  | RADAMO |  | 5.974e+18 | 17060772218414.4 | 40.75 | low |  |  |  |  | PWR | 350160 | 5.544267 | 1.6799e+18 | 18.22529 | 5.974e+18 | 18.77627 | 4.3503e+18 | 18.63852 | 3.1679e+18 | 18.50078 | 47.58971 | 36.5925
300 | 0.14 | 0.84 | 1.42 | 0.017 | 0.24 | 0.18 | 19.49428 | 13.95001 | SRM | 59.94253 | 3634 | RADAMO |  |  |  | RADAMO |  | 3.1209e+19 | 89127827278958.2 | 106.75 | low |  |  |  |  | PWR | 350160 | 5.544267 | 6.3052e+18 | 18.7997 | 3.1209e+19 | 19.49428 | 2.0924e+19 | 19.32064 | 1.4028e+19 | 19.14699 | 62.79104 | 58.54659
300 | 0.14 | 0.84 | 1.42 | 0.017 | 0.24 | 0.18 | 19.49428 | 13.95001 | SRM | 44.53515 | 3635 | RADAMO |  |  |  | RADAMO |  | 3.1209e+19 | 89127827278958.2 | 81.75 | low |  |  |  |  | PWR | 350160 | 5.544267 | 6.3052e+18 | 18.7997 | 3.1209e+19 | 19.49428 | 2.0924e+19 | 19.32064 | 1.4028e+19 | 19.14699 | 62.79104 | 58.54659
300 | 0.14 | 0.84 | 1.42 | 0.017 | 0.24 | 0.18 | 19.49428 | 13.95001 | SRM | 46.33982 | 3636 | RADAMO |  |  |  | RADAMO |  | 3.1209e+19 | 89127827278958.2 | 84.75 | low |  |  |  |  | PWR | 350160 | 5.544267 | 6.3052e+18 | 18.7997 | 3.1209e+19 | 19.49428 | 2.0924e+19 | 19.32064 | 1.4028e+19 | 19.14699 | 62.79104 | 58.54659
300 | 0.14 | 0.84 | 1.42 | 0.017 | 0.24 | 0.18 | 19.48038 | 13.22663 | SRM | 66.33998 | 3637 | RADAMO |  |  |  | RADAMO |  | 3.0226e+19 | 16851295213413.1 | 116.75 | low |  |  |  |  | PWR | 1793700 | 6.25375 | 8.5208e+18 | 18.93048 | 3.0226e+19 | 19.48038 | 2.2025e+19 | 19.34291 | 1.6048e+19 | 19.20543 | 62.56692 | 57.96837
300 | 0.14 | 0.84 | 1.42 | 0.017 | 0.24 | 0.18 | 19.48038 | 13.22663 | SRM | 63.1245 | 3638 | RADAMO |  |  |  | RADAMO |  | 3.0226e+19 | 16851295213413.1 | 111.75 | low |  |  |  |  | PWR | 1793700 | 6.25375 | 8.5208e+18 | 18.93048 | 3.0226e+19 | 19.48038 | 2.2025e+19 | 19.34291 | 1.6048e+19 | 19.20543 | 62.56692 | 57.96837
300 | 0.14 | 0.84 | 1.42 | 0.017 | 0.24 | 0.18 | 19.48038 | 13.22663 | SRM | 56.16838 | 3639 | RADAMO |  |  |  | RADAMO |  | 3.0226e+19 | 16851295213413.1 | 100.75 | low |  |  |  |  | PWR | 1793700 | 6.25375 | 8.5208e+18 | 18.93048 | 3.0226e+19 | 19.48038 | 2.2025e+19 | 19.34291 | 1.6048e+19 | 19.20543 | 62.56692 | 57.96837
300 | 0.14 | 0.84 | 1.42 | 0.017 | 0.24 | 0.18 | 19.59198 | 13.33527 | SRM | 59.94253 | 3640 | RADAMO |  |  |  | RADAMO |  | 3.9082e+19 | 21640402877462.6 | 106.75 | low |  |  |  |  | PWR | 1805985 | 6.256714 | 1.048e+19 | 19.02035 | 3.9082e+19 | 19.59198 | 2.8124e+19 | 19.44907 | 2.0238e+19 | 19.30617 | 64.38237 | 62.92326
300 | 0.14 | 0.84 | 1.42 | 0.017 | 0.24 | 0.18 | 19.59198 | 13.33527 | SRM | 69.58895 | 3641 | RADAMO |  |  |  | RADAMO |  | 3.9082e+19 | 21640402877462.6 | 121.75 | low |  |  |  |  | PWR | 1805985 | 6.256714 | 1.048e+19 | 19.02035 | 3.9082e+19 | 19.59198 | 2.8124e+19 | 19.44907 | 2.0238e+19 | 19.30617 | 64.38237 | 62.92326
300 | 0.14 | 0.84 | 1.42 | 0.017 | 0.24 | 0.18 | 19.59198 | 13.33527 | SRM | 64.40667 | 3642 | RADAMO |  |  |  | RADAMO |  | 3.9082e+19 | 21640402877462.6 | 113.75 | low |  |  |  |  | PWR | 1805985 | 6.256714 | 1.048e+19 | 19.02035 | 3.9082e+19 | 19.59198 | 2.8124e+19 | 19.44907 | 2.0238e+19 | 19.30617 | 64.38237 | 62.92326
300 | 0.14 | 0.84 | 1.42 | 0.017 | 0.24 | 0.18 | 19.60045 | 13.3467 | SRM | 70.24277 | 3643 | RADAMO |  |  |  | RADAMO |  | 3.9852e+19 | 22217949739977.8 | 122.75 | low |  |  |  |  | PWR | 1793700 | 6.25375 | 1.063e+19 | 19.02654 | 3.9852e+19 | 19.60045 | 2.864e+19 | 19.45697 | 2.0582e+19 | 19.3135 | 64.52257 | 63.32998
300 | 0.14 | 0.84 | 1.42 | 0.017 | 0.24 | 0.18 | 19.60045 | 13.3467 | SRM | 70.89792 | 3644 | RADAMO |  |  |  | RADAMO |  | 3.9852e+19 | 22217949739977.8 | 123.75 | low |  |  |  |  | PWR | 1793700 | 6.25375 | 1.063e+19 | 19.02654 | 3.9852e+19 | 19.60045 | 2.864e+19 | 19.45697 | 2.0582e+19 | 19.3135 | 64.52257 | 63.32998
300 | 0.14 | 0.84 | 1.42 | 0.017 | 0.24 | 0.18 | 19.60045 | 13.3467 | SRM | 66.98709 | 3645 | RADAMO |  |  |  | RADAMO |  | 3.9852e+19 | 22217949739977.8 | 117.75 | low |  |  |  |  | PWR | 1793700 | 6.25375 | 1.063e+19 | 19.02654 | 3.9852e+19 | 19.60045 | 2.864e+19 | 19.45697 | 2.0582e+19 | 19.3135 | 64.52257 | 63.32998
300 | 0.14 | 0.84 | 1.42 | 0.017 | 0.24 | 0.18 | 19.77627 | 13.92575 | SRM | 87.02364 | 3646 | RADAMO |  |  |  | RADAMO |  | 5.974e+19 | 84285673974999.3 | 147.75 | low |  |  |  |  | PWR | 708780 | 5.850511 | 1.2205e+19 | 19.08654 | 5.974e+19 | 19.77627 | 4.0164e+19 | 19.60383 | 2.7002e+19 | 19.4314 | 67.57647 | 72.87266
300 | 0.14 | 0.84 | 1.42 | 0.017 | 0.24 | 0.18 | 19.77627 | 13.92575 | SRM | 82.24058 | 3647 | RADAMO |  |  |  | RADAMO |  | 5.974e+19 | 84285673974999.3 | 140.75 | low |  |  |  |  | PWR | 708780 | 5.850511 | 1.2205e+19 | 19.08654 | 5.974e+19 | 19.77627 | 4.0164e+19 | 19.60383 | 2.7002e+19 | 19.4314 | 67.57647 | 72.87266
300 | 0.14 | 0.84 | 1.42 | 0.017 | 0.24 | 0.18 | 19.77627 | 13.92575 | SRM | 89.09363 | 3648 | RADAMO |  |  |  | RADAMO |  | 5.974e+19 | 84285673974999.3 | 150.75 | low |  |  |  |  | PWR | 708780 | 5.850511 | 1.2205e+19 | 19.08654 | 5.974e+19 | 19.77627 | 4.0164e+19 | 19.60383 | 2.7002e+19 | 19.4314 | 67.57647 | 72.87266
300 | 0.14 | 0.84 | 1.42 | 0.017 | 0.24 | 0.18 | 19.77627 | 13.92575 | SRM | 81.56264 | 3649 | RADAMO |  |  |  | RADAMO |  | 5.974e+19 | 84285673974999.3 | 139.75 | low |  |  |  |  | PWR | 708780 | 5.850511 | 1.2205e+19 | 19.08654 | 5.974e+19 | 19.77627 | 4.0164e+19 | 19.60383 | 2.7002e+19 | 19.4314 | 67.57647 | 72.87266
300 | 0.14 | 0.84 | 1.42 | 0.017 | 0.24 | 0.18 | 20.10626 | 13.8631 | SRM | 127.6519 | 3650 | RADAMO |  |  |  | RADAMO |  | 1.2772e+20 | 72962010854041.7 | 203.75 | high |  |  |  |  | PWR | 1750500 | 6.243162 | 2.6857e+19 | 19.42906 | 1.2772e+20 | 20.10626 | 8.6489e+19 | 19.93696 | 5.8568e+19 | 19.76766 | 74.61895 | 97.96718
300 | 0.14 | 0.84 | 1.42 | 0.017 | 0.24 | 0.18 | 20.10626 | 13.8631 | SRM | 129.947 | 3651 | RADAMO |  |  |  | RADAMO |  | 1.2772e+20 | 72962010854041.7 | 206.75 | high |  |  |  |  | PWR | 1750500 | 6.243162 | 2.6857e+19 | 19.42906 | 1.2772e+20 | 20.10626 | 8.6489e+19 | 19.93696 | 5.8568e+19 | 19.76766 | 74.61895 | 97.96718
300 | 0.14 | 0.84 | 1.42 | 0.017 | 0.24 | 0.18 | 20.10626 | 13.8631 | SRM | 120.839 | 3652 | RADAMO |  |  |  | RADAMO |  | 1.2772e+20 | 72962010854041.7 | 194.75 | high |  |  |  |  | PWR | 1750500 | 6.243162 | 2.6857e+19 | 19.42906 | 1.2772e+20 | 20.10626 | 8.6489e+19 | 19.93696 | 5.8568e+19 | 19.76766 | 74.61895 | 97.96718
265 | 0.14 | 0.84 | 1.42 | 0.017 | 0.24 | 0.18 | 18.68242 | 12.30254 | SRM | 26.175 | 3653 | RADAMO |  |  |  | RADAMO |  | 4.8131e+18 | 2006956931094.0 | 50 | low |  |  |  |  | PWR | 2398200 | 6.379885 | 2.0765e+18 | 18.31734 | 4.8131e+18 | 18.68242 | 3.9008e+18 | 18.59115 | 3.1614e+18 | 18.49988 | 70.04185 | 64.4226
265 | 0.14 | 0.84 | 1.42 | 0.017 | 0.24 | 0.18 | 18.68242 | 12.30254 | SRM | 32.38307 | 3654 | RADAMO |  |  |  | RADAMO |  | 4.8131e+18 | 2006956931094.0 | 61 | low |  |  |  |  | PWR | 2398200 | 6.379885 | 2.0765e+18 | 18.31734 | 4.8131e+18 | 18.68242 | 3.9008e+18 | 18.59115 | 3.1614e+18 | 18.49988 | 70.04185 | 64.4226
265 | 0.14 | 0.84 | 1.42 | 0.017 | 0.24 | 0.18 | 19.56095 | 13.18106 | SRM | 86.50803 | 3655 | RADAMO |  |  |  | RADAMO |  | 3.6387e+19 | 15172594399070.3 | 147 | low |  |  |  |  | PWR | 2398200 | 6.379885 | 1.0475e+19 | 19.02016 | 3.6387e+19 | 19.56095 | 2.6653e+19 | 19.42575 | 1.9523e+19 | 19.29055 | 134.5212 | 116.2649
265 | 0.14 | 0.84 | 1.42 | 0.017 | 0.24 | 0.18 | 19.56095 | 13.18106 | SRM | 91.34972 | 3656 | RADAMO |  |  |  | RADAMO |  | 3.6387e+19 | 15172594399070.3 | 154 | low |  |  |  |  | PWR | 2398200 | 6.379885 | 1.0475e+19 | 19.02016 | 3.6387e+19 | 19.56095 | 2.6653e+19 | 19.42575 | 1.9523e+19 | 19.29055 | 134.5212 | 116.2649
265 | 0.14 | 0.84 | 1.42 | 0.017 | 0.24 | 0.18 | 19.94582 | 13.56594 | SRM | 180.29187 | 3657 | RADAMO |  |  |  | RADAMO |  | 8.8272e+19 | 36807590116263.2 | 269 | high |  |  |  |  | PWR | 2398200 | 6.379885 | 2.1284e+19 | 19.32806 | 8.8272e+19 | 19.94582 | 6.1856e+19 | 19.79138 | 4.3345e+19 | 19.63694 | 180.9606 | 159.6985
265 | 0.14 | 0.84 | 1.42 | 0.017 | 0.24 | 0.18 | 20.1607 | 13.78082 | SRM | 244.052 | 3658 | RADAMO |  |  |  | RADAMO |  | 1.4478e+20 | 60369264487306.3 | 340 | high |  |  |  |  | PWR | 2398200 | 6.379885 | 3.162e+19 | 19.49996 | 1.4478e+20 | 20.1607 | 9.8973e+19 | 19.99552 | 6.766e+19 | 19.83033 | 216.9413 | 195.3693
265 | 0.14 | 0.84 | 1.42 | 0.017 | 0.24 | 0.18 | 20.1607 | 13.78082 | SRM | 235.59587 | 3659 | RADAMO |  |  |  | RADAMO |  | 1.4478e+20 | 60369264487306.3 | 331 | high |  |  |  |  | PWR | 2398200 | 6.379885 | 3.162e+19 | 19.49996 | 1.4478e+20 | 20.1607 | 9.8973e+19 | 19.99552 | 6.766e+19 | 19.83033 | 216.9413 | 195.3693
288 | 0.14 | 0.84 | 1.42 | 0.017 | 0 | 0 | 19.65321 | 13 | P | 115.7 | 4275 | Plotter-15 MTR |  |  |  | Lee 01 |  | 4.5e+19 | 10000000000000 |  | low |  |  |  |  | PWR | 4500000 | 6.653213 | 1.4081e+19 | 19.14864 | 4.5e+19 | 19.65321 | 3.3656e+19 | 19.52707 | 2.5172e+19 | 19.40092 | 81.75019 | 81.40165
290 | 0.14 | 0.84 | 1.42 | 0.017 | 0 | 0 | 18.60206 | 12.69897 | SRM | 33 | 4281 | Plotter-15 MTR |  |  |  | Nanstad 04 |  | 4e+18 | 5000000000000 |  | low |  |  |  |  | PWR | 800000 | 5.90309 | 1.4378e+18 | 18.15769 | 4e+18 | 18.60206 | 3.0972e+18 | 18.49097 | 2.3981e+18 | 18.37988 | 47.94692 | 38.17565
290 | 0.14 | 0.84 | 1.42 | 0.017 | 0 | 0 | 19.3483 | 12.69897 | SRM | 58 | 4282 | Plotter-15 MTR |  |  |  | Nanstad 04 |  | 2.23e+19 | 5000000000000 |  | low |  |  |  |  | PWR | 4460000 | 6.649335 | 8.0156e+18 | 18.90394 | 2.23e+19 | 19.3483 | 1.7267e+19 | 19.23721 | 1.337e+19 | 19.12612 | 76.22554 | 63.07163
290 | 0.14 | 0.84 | 1.42 | 0.017 | 0 | 0 | 19.58433 | 12.69897 | SRM | 80 | 4283 | Plotter-15 MTR |  |  |  | Nanstad 04 |  | 3.84e+19 | 5000000000000 |  | low |  |  |  |  | PWR | 7680000 | 6.885361 | 1.3803e+19 | 19.13996 | 3.84e+19 | 19.58433 | 2.9733e+19 | 19.47324 | 2.3022e+19 | 19.36215 | 84.99241 | 74.49673
290 | 0.14 | 0.84 | 1.42 | 0.017 | 0 | 0 | 19.69897 | 12.69897 | SRM | 96 | 4284 | Plotter-15 MTR |  |  |  | Nanstad 04 |  | 5e+19 | 5000000000000 |  | low |  |  |  |  | PWR | 10000000 | 7 | 1.7972e+19 | 19.2546 | 5e+19 | 19.69897 | 3.8715e+19 | 19.58788 | 2.9977e+19 | 19.47679 | 89.85579 | 81.45914
290 | 0.14 | 0.84 | 1.42 | 0.017 | 0 | 0 | 19.36173 | 13.11394 | SRM | 88 | 4288 | Plotter-15 MTR |  |  |  | Onizawa 01 |  | 2.3e+19 | 13000000000000 |  | low |  |  |  |  | PWR | 1769230.8 | 6.247784 | 6.8291e+18 | 18.83436 | 2.3e+19 | 19.36173 | 1.6978e+19 | 19.22989 | 1.2533e+19 | 19.09805 | 76.6926 | 63.63092
290 | 0.14 | 0.84 | 1.42 | 0.017 | 0 | 0 | 19.38021 | 13.11394 | SRM | 80 | 4289 | Plotter-15 MTR |  |  |  | Onizawa 01 |  | 2.4e+19 | 13000000000000 |  | low |  |  |  |  | PWR | 1846153.8 | 6.266268 | 7.126e+18 | 18.85285 | 2.4e+19 | 19.38021 | 1.7716e+19 | 19.24837 | 1.3078e+19 | 19.11653 | 77.34028 | 64.41735
290 | 0.14 | 0.84 | 1.42 | 0.017 | 0 | 0 | 20.08279 | 13.11394 | SRM | 190 | 4290 | Plotter-15 MTR |  |  |  | Onizawa 01 |  | 1.21e+20 | 13000000000000 |  | high |  |  |  |  | PWR | 9307692.3 | 6.968842 | 3.5927e+19 | 19.55542 | 1.21e+20 | 20.08279 | 8.9319e+19 | 19.95094 | 6.5933e+19 | 19.8191 | 110.849 | 114.0917
287.7778 | 0.14 | 0.62 | 1.31 | 0.009 | 0 | 0 | 18.11394 | 12.8451 | P | 19.44444 | 4391 | Plotter-15 MTR |  |  |  | TR-EDB |  | 1.3e+18 | 7000000000000 |  | low |  |  |  |  | PWR | 185714.3 | 5.268845 | 4.3687e+17 | 17.64035 | 1.3e+18 | 18.11394 | 9.8979e+17 | 17.99554 | 7.5361e+17 | 17.87715 | 18.11207 | 24.60366
284.4444 | 0.141 | 0.603 | 1.276 | 0.007 | 0.312 | 0.21 | 18.51055 | 10.53462 | P | 37.22222 | 856 | Plotter | ML2 | P1 | ML2-P1 | USA Surveillance | USA | 3.24e+18 | 34246575342.5 |  | low |  | 438 | YES | NO | BWR | 94608000 | 7.975928 | 3.1553e+18 | 18.49905 | 3.24e+18 | 18.51055 | 3.2186e+18 | 18.50767 | 3.1974e+18 | 18.5048 | 32.64913 | 35.56446
286.1111 | 0.141 | 0.603 | 1.276 | 0.007 | 0.312 | 0.21 | 18.97727 | 10.47846 | P | 50 | 857 | Plotter | ML2 | P1 | ML2-P1 | USA Surveillance | USA | 9.49e+18 | 30092592592.6 |  | low |  | 438 | YES | NO | PWR | 315360000 | 8.498807 | 9.4842e+18 | 18.977 | 9.49e+18 | 18.97727 | 9.4885e+18 | 18.9772 | 9.4871e+18 | 18.97713 | 45.28244 | 48.24298
286.6667 | 0.141 | 0.603 | 1.276 | 0.007 | 0.312 | 0.21 | 19.24055 | 10.55705 | P | 64.83889 | 858 | Plotter | ML2 | P1 | ML2-P1 | USA Surveillance | USA | 1.74e+19 | 36062116373.7 |  | low |  | 438 | YES | NO | PWR | 482500800 | 8.683498 | 1.6771e+19 | 19.22456 | 1.74e+19 | 19.24055 | 1.7241e+19 | 19.23655 | 1.7083e+19 | 19.23256 | 51.61489 | 54.35747
284.4444 | 0.141 | 0.603 | 1.276 | 0.007 | 0.312 | 0.21 | 18.51055 | 10.53462 | P | 53.33333 | 859 | Plotter | ML2 | P1 | ML2-P1 | USA Surveillance | USA | 3.24e+18 | 34246575342.5 |  | low |  | 446 | YES | NO | PWR | 94608000 | 7.975928 | 3.1553e+18 | 18.49905 | 3.24e+18 | 18.51055 | 3.2186e+18 | 18.50767 | 3.1974e+18 | 18.5048 | 32.64913 | 35.56446
286.6667 | 0.141 | 0.603 | 1.276 | 0.007 | 0.312 | 0.21 | 19.24055 | 10.55705 | P | 82.75556 | 860 | Plotter | ML2 | P1 | ML2-P1 | USA Surveillance | USA | 1.74e+19 | 36062116373.7 |  | low |  | 446 | YES | NO | PWR | 482500800 | 8.683498 | 1.6771e+19 | 19.22456 | 1.74e+19 | 19.24055 | 1.7241e+19 | 19.23655 | 1.7083e+19 | 19.23256 | 51.61489 | 54.35747
282.7778 | 0.141 | 0.575 | 1.3 | 0.007 | 0.201 | 0.25 | 18.71349 | 10.5491 | P | 38.88889 | 1325 | Plotter | SL1 | P1 | SL1-P1 | USA Surveillance | USA | 5.17e+18 | 35408126254.0 |  | low |  | 491.596 | YES | NO | BWR | 146011680 | 8.164388 | 5.0014e+18 | 18.69909 | 5.17e+18 | 18.71349 | 5.1273e+18 | 18.70989 | 5.085e+18 | 18.70629 | 39.12663 | 41.94394
285 | 0.141 | 0.575 | 1.3 | 0.007 | 0.201 | 0.25 | 18.89708 | 10.41963 | P | 44.44444 | 1326 | Plotter | SL1 | P1 | SL1-P1 | USA Surveillance | USA | 7.89e+18 | 26280489364.7 |  | low |  | 491.596 | YES | NO | PWR | 300222720 | 8.477444 | 8.1017e+18 | 18.90857 | 7.89e+18 | 18.89708 | 7.9424e+18 | 18.89995 | 7.9951e+18 | 18.90283 | 43.64201 | 45.96919
286.1111 | 0.141 | 0.575 | 1.3 | 0.007 | 0.201 | 0.25 | 19.09342 | 10.35808 | P | 49.42778 | 1327 | Plotter | SL1 | P1 | SL1-P1 | USA Surveillance | USA | 1.24e+19 | 22807506995.3 |  | low |  | 491.596 | YES | NO | PWR | 543680640 | 8.735344 | 1.3099e+19 | 19.11723 | 1.24e+19 | 19.09342 | 1.2571e+19 | 19.09937 | 1.2745e+19 | 19.10533 | 48.52512 | 50.50639
282.7778 | 0.141 | 0.575 | 1.3 | 0.007 | 0.201 | 0.25 | 18.71349 | 10.5491 | P | 33.33333 | 1328 | Plotter | SL1 | P1 | SL1-P1 | USA Surveillance | USA | 5.17e+18 | 35408126254.0 |  | low |  | 513 | YES | NO | PWR | 146011680 | 8.164388 | 5.0014e+18 | 18.69909 | 5.17e+18 | 18.71349 | 5.1273e+18 | 18.70989 | 5.085e+18 | 18.70629 | 39.12663 | 41.94394
286.1111 | 0.141 | 0.575 | 1.3 | 0.007 | 0.201 | 0.25 | 19.09342 | 10.35808 | P | 44.81111 | 1329 | Plotter | SL1 | P1 | SL1-P1 | USA Surveillance | USA | 1.24e+19 | 22807506995.3 |  | low |  | 513 | YES | NO | PWR | 543680640 | 8.735344 | 1.3099e+19 | 19.11723 | 1.24e+19 | 19.09342 | 1.2571e+19 | 19.09937 | 1.2745e+19 | 19.10533 | 48.52512 | 50.50639
290 | 0.1416667 | 0.8177778 | 1.391765 | 0.01855556 | 0 | 0 | 18.59106 | 13 | SRM | 33 | 4152 | Plotter-15 MTR |  |  |  | CRP-3 |  | 3.9e+18 | 10000000000000 |  | low |  |  |  |  | PWR | 390000 | 5.591065 | 1.2204e+18 | 18.08649 | 3.9e+18 | 18.59106 | 2.9169e+18 | 18.46492 | 2.1816e+18 | 18.33878 | 48.18097 | 37.8476
290 | 0.1416667 | 0.8177778 | 1.391765 | 0.01855556 | 0 | 0 | 19.3483 | 13 | SRM | 58 | 4153 | Plotter-15 MTR |  |  |  | CRP-3 |  | 2.23e+19 | 10000000000000 |  | low |  |  |  |  | PWR | 2230000 | 6.348305 | 6.978e+18 | 18.84373 | 2.23e+19 | 19.3483 | 1.6679e+19 | 19.22216 | 1.2474e+19 | 19.09602 | 76.83994 | 63.01392
290 | 0.1416667 | 0.8177778 | 1.391765 | 0.01855556 | 0 | 0 | 19.58433 | 13 | SRM | 80 | 4154 | Plotter-15 MTR |  |  |  | CRP-3 |  | 3.84e+19 | 10000000000000 |  | low |  |  |  |  | PWR | 3840000 | 6.584331 | 1.2016e+19 | 19.07976 | 3.84e+19 | 19.58433 | 2.872e+19 | 19.45819 | 2.148e+19 | 19.33204 | 85.63548 | 74.40908
290 | 0.1416667 | 0.8177778 | 1.391765 | 0.01855556 | 0 | 0 | 19.69897 | 13 | SRM | 93 | 4155 | Plotter-15 MTR |  |  |  | CRP-3 |  | 5e+19 | 10000000000000 |  | low |  |  |  |  | PWR | 5000000 | 6.69897 | 1.5646e+19 | 19.19439 | 5e+19 | 19.69897 | 3.7396e+19 | 19.57283 | 2.7969e+19 | 19.44668 | 90.5251 | 81.35325
288 | 0.1416667 | 0.8177778 | 1.391765 | 0.01855556 | 0 | 0 | 19.41497 | 13 | SRM | 77 | 4156 | Plotter-15 MTR |  |  |  | CRP-3 |  | 2.6e+19 | 10000000000000 |  | low |  |  |  |  | PWR | 2600000 | 6.414973 | 8.1358e+18 | 18.9104 | 2.6e+19 | 19.41497 | 1.9446e+19 | 19.28883 | 1.4544e+19 | 19.16269 | 82.632 | 68.2714
270 | 0.1416667 | 0.8177778 | 1.391765 | 0.01855556 | 0 | 0 | 19.62325 | 13 | SRM | 125 | 4157 | Plotter-15 MTR |  |  |  | CRP-3 |  | 4.2e+19 | 10000000000000 |  | low |  |  |  |  | PWR | 4200000 | 6.623249 | 1.3142e+19 | 19.11867 | 4.2e+19 | 19.62325 | 3.1413e+19 | 19.49711 | 2.3494e+19 | 19.37096 | 130.9456 | 110.6341
290 | 0.1416667 | 0.8177778 | 1.391765 | 0.01855556 | 0 | 0 | 18.5563 | 13 | SRM | 47.2 | 4158 | Plotter-15 MTR |  |  |  | CRP-3 |  | 3.6e+18 | 10000000000000 |  | low |  |  |  |  | PWR | 360000 | 5.556303 | 1.1265e+18 | 18.05173 | 3.6e+18 | 18.5563 | 2.6925e+18 | 18.43016 | 2.0138e+18 | 18.30401 | 46.49212 | 36.85885
290 | 0.1416667 | 0.8177778 | 1.391765 | 0.01855556 | 0 | 0 | 19 | 13 | SRM | 88 | 4159 | Plotter-15 MTR |  |  |  | CRP-3 |  | 1e+19 | 10000000000000 |  | low |  |  |  |  | PWR | 1000000 | 6 | 3.1291e+18 | 18.49542 | 1e+19 | 19 | 7.4792e+18 | 18.87386 | 5.5939e+18 | 18.74771 | 64.99064 | 51.49617
290 | 0.1416667 | 0.8177778 | 1.391765 | 0.01855556 | 0 | 0 | 19.47712 | 13 | SRM | 103.3 | 4160 | Plotter-15 MTR |  |  |  | CRP-3 |  | 3e+19 | 10000000000000 |  | low |  |  |  |  | PWR | 3000000 | 6.477121 | 9.3874e+18 | 18.97255 | 3e+19 | 19.47712 | 2.2438e+19 | 19.35098 | 1.6782e+19 | 19.22483 | 81.46833 | 68.79471
290 | 0.1416667 | 0.8177778 | 1.391765 | 0.01855556 | 0 | 0 | 18.76343 | 13 | SRM | 37.2 | 4161 | Plotter-15 MTR |  |  |  | CRP-3 |  | 5.8e+18 | 10000000000000 |  | low |  |  |  |  | PWR | 580000 | 5.763428 | 1.8149e+18 | 18.25885 | 5.8e+18 | 18.76343 | 4.3379e+18 | 18.63728 | 3.2444e+18 | 18.51114 | 55.94379 | 43.13021
290 | 0.1416667 | 0.8177778 | 1.391765 | 0.01855556 | 0 | 0 | 19.30535 | 13 | SRM | 67.2 | 4162 | Plotter-15 MTR |  |  |  | CRP-3 |  | 2.02e+19 | 10000000000000 |  | low |  |  |  |  | PWR | 2020000 | 6.305351 | 6.3209e+18 | 18.80078 | 2.02e+19 | 19.30535 | 1.5108e+19 | 19.17921 | 1.13e+19 | 19.05306 | 75.3602 | 61.29346
290 | 0.1416667 | 0.8177778 | 1.391765 | 0.01855556 | 0 | 0 | 19.35025 | 13 | SRM | 84.3 | 4163 | Plotter-15 MTR |  |  |  | CRP-3 |  | 2.24e+19 | 10000000000000 |  | low |  |  |  |  | PWR | 2240000 | 6.350248 | 7.0093e+18 | 18.84567 | 2.24e+19 | 19.35025 | 1.6753e+19 | 19.2241 | 1.253e+19 | 19.09796 | 76.90747 | 63.09406
290 | 0.1416667 | 0.8177778 | 1.391765 | 0.01855556 | 0 | 0 | 19.38917 | 13 | SRM | 87.2 | 4164 | Plotter-15 MTR |  |  |  | CRP-3 |  | 2.45e+19 | 10000000000000 |  | low |  |  |  |  | PWR | 2450000 | 6.389166 | 7.6664e+18 | 18.88459 | 2.45e+19 | 19.38917 | 1.8324e+19 | 19.26302 | 1.3705e+19 | 19.13688 | 78.27285 | 64.74301
290 | 0.1416667 | 0.8177778 | 1.391765 | 0.01855556 | 0 | 0 | 19.36549 | 13 | SRM | 90.9 | 4165 | Plotter-15 MTR |  |  |  | CRP-3 |  | 2.32e+19 | 10000000000000 |  | low |  |  |  |  | PWR | 2320000 | 6.365488 | 7.2596e+18 | 18.86091 | 2.32e+19 | 19.36549 | 1.7352e+19 | 19.23934 | 1.2978e+19 | 19.1132 | 77.43916 | 63.72977
265 | 0.1416667 | 0.8177778 | 1.391765 | 0.01855556 | 0 | 0 | 19.2014 | 13 | SRM | 118 | 4166 | Plotter-15 MTR |  |  |  | CRP-3 |  | 1.59e+19 | 10000000000000 |  | low |  |  |  |  | PWR | 1590000 | 6.201397 | 4.9753e+18 | 18.69682 | 1.59e+19 | 19.2014 | 1.1892e+19 | 19.07525 | 8.8942e+18 | 18.94911 | 105.4634 | 91.32471
270 | 0.1416667 | 0.8177778 | 1.391765 | 0.01855556 | 0 | 0 | 19.49831 | 13 | SRM | 58.3 | 4167 | Plotter-15 MTR |  |  |  | CRP-3 |  | 3.15e+19 | 10000000000000 |  | low |  |  |  |  | PWR | 3150000 | 6.498311 | 9.8568e+18 | 18.99373 | 3.15e+19 | 19.49831 | 2.356e+19 | 19.37217 | 1.7621e+19 | 19.24602 | 120.116 | 100.8025
270 | 0.1416667 | 0.8177778 | 1.391765 | 0.01855556 | 0 | 0 | 19.81291 | 13 | SRM | 109.3 | 4168 | Plotter-15 MTR |  |  |  | CRP-3 |  | 6.5e+19 | 10000000000000 |  | high |  |  |  |  | PWR | 6500000 | 6.812913 | 2.0339e+19 | 19.30834 | 6.5e+19 | 19.81291 | 4.8615e+19 | 19.68677 | 3.636e+19 | 19.56063 | 150.3128 | 129.0048
290 | 0.1416667 | 0.8177778 | 1.391765 | 0.01855556 | 0 | 0 | 19.68124 | 13 | SRM | 93.3 | 4169 | Plotter-15 MTR |  |  |  | CRP-3 |  | 4.8e+19 | 10000000000000 |  | low |  |  |  |  | PWR | 4800000 | 6.681241 | 1.502e+19 | 19.17667 | 4.8e+19 | 19.68124 | 3.59e+19 | 19.5551 | 2.6851e+19 | 19.42895 | 89.73513 | 80.20994
283.8889 | 0.149 | 0.441 | 1.3 | 0.014 | 0.22 | 0.22 | 18.40312 | 10.75819 | P | 51.66667 | 453 | Plotter | IP2 | P2 | IP2-P2 | USA Surveillance | USA | 2.53e+18 | 57304124084.9 |  | low |  | 445 | YES | NO | PWR | 44150400 | 7.644935 | 2.2228e+18 | 18.34691 | 2.53e+18 | 18.40312 | 2.4494e+18 | 18.38907 | 2.3715e+18 | 18.37501 | 29.20234 | 32.16505
277.7778 | 0.149 | 0.441 | 1.3 | 0.014 | 0.22 | 0.22 | 19.0086 | 10.79379 | P | 58.88889 | 454 | Plotter | IP2 | P2 | IP2-P2 | USA Surveillance | USA | 1.02e+19 | 62199976583.5 |  | low |  | 445 | YES | NO | PWR | 163987200 | 8.21481 | 8.8159e+18 | 18.94527 | 1.02e+19 | 19.0086 | 9.8348e+18 | 18.99277 | 9.4827e+18 | 18.97693 | 52.72278 | 56.6838
275.5556 | 0.149 | 0.441 | 1.3 | 0.014 | 0.22 | 0.22 | 18.69197 | 10.25866 | P | 46.11111 | 455 | Plotter | IP2 | P2 | IP2-P2 | USA Surveillance | USA | 4.92e+18 | 18140950762.8 |  | low |  | 445 | YES | NO | PWR | 271209600 | 8.433305 | 5.4407e+18 | 18.73566 | 4.92e+18 | 18.69197 | 5.0453e+18 | 18.70289 | 5.1738e+18 | 18.71381 | 46.88477 | 46.70396
291.1111 | 0.15 | 0.52 | 1.32 | 0.01 | 0.2 | 0.21 | 17.86153 | 10.3896 | P | 10 | 7 | Plotter | AN1 | P1 | AN1-P1 | USA Surveillance | USA | 7.27e+17 | 24524488055.5 |  | low |  | 496 | YES | NO | PWR | 29643840 | 7.471934 | 7.569e+17 | 17.87904 | 7.27e+17 | 17.86153 | 7.3436e+17 | 17.86591 | 7.418e+17 | 17.87029 | 12.90993 | 19.24535
291.1111 | 0.15 | 0.52 | 1.32 | 0.01 | 0.2 | 0.21 | 17.86153 | 10.3896 | P | 24.44444 | 8 | Plotter | AN1 | P1 | AN1-P1 | USA Surveillance | USA | 7.27e+17 | 24524488055.5 |  | low |  | 495 | YES | NO | PWR | 29643840 | 7.471934 | 7.569e+17 | 17.87904 | 7.27e+17 | 17.86153 | 7.3436e+17 | 17.86591 | 7.418e+17 | 17.87029 | 12.90993 | 19.24535
292.2222 | 0.15 | 0.52 | 1.32 | 0.01 | 0.2 | 0.21 | 19.01284 | 10.96626 | P | 26.11111 | 9 | Plotter | AN1 | P1 | AN1-P1 | USA Surveillance | USA | 1.03e+19 | 92524322218.9 |  | low |  | 496 | YES | NO | PWR | 111322080 | 8.046581 | 8.2226e+18 | 18.91501 | 1.03e+19 | 19.01284 | 9.736e+18 | 18.98838 | 9.2029e+18 | 18.96392 | 39.92643 | 45.6143
292.2222 | 0.15 | 0.52 | 1.32 | 0.01 | 0.2 | 0.21 | 19.16435 | 10.93719 | P | 29.44444 | 10 | Plotter | AN1 | P1 | AN1-P1 | USA Surveillance | USA | 1.46e+19 | 86535133264.1 |  | low |  | 496 | YES | NO | PWR | 168717600 | 8.22716 | 1.1812e+19 | 19.07234 | 1.46e+19 | 19.16435 | 1.3847e+19 | 19.14135 | 1.3132e+19 | 19.11835 | 43.09195 | 49.11543
292.2222 | 0.15 | 0.52 | 1.32 | 0.01 | 0.2 | 0.21 | 19.01284 | 10.96626 | P | 39.44444 | 11 | Plotter | AN1 | P1 | AN1-P1 | USA Surveillance | USA | 1.03e+19 | 92524322218.9 |  | low |  | 495 | YES | NO | PWR | 111322080 | 8.046581 | 8.2226e+18 | 18.91501 | 1.03e+19 | 19.01284 | 9.736e+18 | 18.98838 | 9.2029e+18 | 18.96392 | 39.92643 | 45.6143
292.2222 | 0.15 | 0.52 | 1.32 | 0.01 | 0.2 | 0.21 | 19.16435 | 10.93719 | P | 24.44444 | 12 | Plotter | AN1 | P1 | AN1-P1 | USA Surveillance | USA | 1.46e+19 | 86535133264.1 |  | low |  | 495 | YES | NO | PWR | 168717600 | 8.22716 | 1.1812e+19 | 19.07234 | 1.46e+19 | 19.16435 | 1.3847e+19 | 19.14135 | 1.3132e+19 | 19.11835 | 43.09195 | 49.11543
292.2222 | 0.15 | 0.52 | 1.32 | 0.01 | 0.2 | 0.21 | 18.63144 | 10.65988 | P | 12.22222 | 13 | Plotter | AN1 | P1 | AN1-P1 | USA Surveillance | USA | 4.28e+18 | 45696265889.1 |  | low |  | 496 | YES | NO | PWR | 93661920 | 7.971563 | 3.9345e+18 | 18.59489 | 4.28e+18 | 18.63144 | 4.1909e+18 | 18.62231 | 4.1036e+18 | 18.61317 | 31.66907 | 34.79451
292.2222 | 0.15 | 0.52 | 1.32 | 0.01 | 0.2 | 0.21 | 18.63144 | 10.65988 | P | -2.777778 | 14 | Plotter | AN1 | P1 | AN1-P1 | USA Surveillance | USA | 4.28e+18 | 45696265889.1 |  | low |  | 495 | YES | NO | PWR | 93661920 | 7.971563 | 3.9345e+18 | 18.59489 | 4.28e+18 | 18.63144 | 4.1909e+18 | 18.62231 | 4.1036e+18 | 18.61317 | 31.66907 | 34.79451
277.7778 | 0.15 | 0.65 | 1.35 | 0.01 | 0.07 | 0 | 17.6902 | 9.41789 | P | 23.88889 | 269 | Plotter | DAC | PBWR1 | DAC-PBWR1 | USA Surveillance | USA | 4.9e+17 | 2617521367.5 |  | low |  |  | NO | NO | BWR | 187200000 | 8.272306 | 7.9807e+17 | 17.90204 | 4.9e+17 | 17.6902 | 5.5355e+17 | 17.74316 | 6.2534e+17 | 17.79612 | 19.63665 | 22.26208
277.7778 | 0.15 | 0.65 | 1.35 | 0.01 | 0.07 | 0 | 18.04139 | 9.374972 | P | 40.95 | 270 | Plotter | DAC | PBWR1 | DAC-PBWR1 | USA Surveillance | USA | 1.1e+18 | 2371221135.8 |  | low |  |  | NO | NO | BWR | 463896000 | 8.666421 | 1.8274e+18 | 18.26182 | 1.1e+18 | 18.04139 | 1.2488e+18 | 18.0965 | 1.4178e+18 | 18.15161 | 33.64851 | 30.71367
276 | 0.15 | 0.57 | 1.35 | 0.012 | 0 | 0 | 17.34242 | 9.146128 | P | 11 | 539 | Plotter | JBP | P9 | JBP-P9 | Japan Surveillance | JAPAN | 2.2e+17 | 1400000000 |  | low |  | UN-SPEC | NO | NO | BWR | 157142857.1 | 8.196295 | 4.0609e+17 | 17.60862 | 2.2e+17 | 17.34242 | 2.5643e+17 | 17.40897 | 2.989e+17 | 17.47552 | 12.46505 | 14.4456
276 | 0.15 | 0.57 | 1.35 | 0.012 | 0 | 0 | 17.68124 | 9.146128 | P | 33 | 540 | Plotter | JBP | P9 | JBP-P9 | Japan Surveillance | JAPAN | 4.8e+17 | 1400000000 |  | low |  | UN-SPEC | NO | NO | BWR | 342857142.9 | 8.535113 | 8.8601e+17 | 17.94744 | 4.8e+17 | 17.68124 | 5.5949e+17 | 17.74779 | 6.5214e+17 | 17.81434 | 22.42095 | 21.71654
276 | 0.15 | 0.57 | 1.35 | 0.012 | 0 | 0 | 17.88649 | 10.11394 | P | 21 | 541 | Plotter | JBP | P9 | JBP-P9 | Japan Surveillance | JAPAN | 7.7e+17 | 13000000000 |  | low |  | UN-SPEC | NO | NO | BWR | 59230769.2 | 7.772547 | 9.1018e+17 | 17.95913 | 7.7e+17 | 17.88649 | 8.0288e+17 | 17.90465 | 8.3716e+17 | 17.92281 | 20.83952 | 26.47787
274 | 0.15 | 0.49 | 1.23 | 0.014 | 0.26 | 0.22 | 17.54407 | 9.245921 | P | 34.16667 | 822 | Plotter | LV1 | P1 | LV1-P1 | Mexico Surveillance | MEXICO | 3.5e+17 | 1761655110.2 |  | low |  |  | NO | NO | BWR | 198676800 | 8.298147 | 6.1703e+17 | 17.79031 | 3.5e+17 | 17.54407 | 4.033e+17 | 17.60563 | 4.6472e+17 | 17.66719 | 17.43517 | 18.33513
274 | 0.15 | 0.49 | 1.23 | 0.014 | 0.26 | 0.22 | 17.95617 | 9.276949 | P | 41.83333 | 823 | Plotter | LV1 | P1 | LV1-P1 | Mexico Surveillance | MEXICO | 9.04e+17 | 1892122241.1 |  | low |  |  | NO | NO | BWR | 477770400 | 8.679219 | 1.5711e+18 | 18.1962 | 9.04e+17 | 17.95617 | 1.038e+18 | 18.01618 | 1.1918e+18 | 18.07619 | 31.48896 | 27.67599
276.6667 | 0.15 | 0.65 | 1.35 | 0.01 | 0.07 | 0 | 18.27182 | 9.954985 | P | 40.96111 | 986 | Plotter | OYS | PBWR1 | OYS-PBWR1 | USA Surveillance | USA | 1.8699e+18 | 9015400000 |  | low |  |  | NO | NO | BWR | 207411762.1 | 8.316833 | 2.3782e+18 | 18.37625 | 1.8699e+18 | 18.27182 | 1.9858e+18 | 18.29793 | 2.1088e+18 | 18.32403 | 37.50617 | 37.67444
290 | 0.15 | 0.6 | 1.27 | 0.011 | 0.2 | 0.21 | 18.61384 | 11.05154 | P | 34.44444 | 1484 | Plotter | TRO | P1 | TRO-P1 | USA Surveillance | USA | 4.11e+18 | 112601505736.9 |  | low |  |  | NO | NO | PWR | 36500400 | 7.562298 | 3.1547e+18 | 18.49896 | 4.11e+18 | 18.61384 | 3.847e+18 | 18.58512 | 3.6008e+18 | 18.5564 | 34.98706 | 37.00377
290 | 0.15 | 0.6 | 1.27 | 0.011 | 0.2 | 0.21 | 19.24797 | 11.1081 | P | 47.77778 | 1485 | Plotter | TRO | P1 | TRO-P1 | USA Surveillance | USA | 1.77e+19 | 128261984886.8 |  | low |  |  | NO | NO | PWR | 137998800 | 8.139875 | 1.3237e+19 | 19.12178 | 1.77e+19 | 19.24797 | 1.646e+19 | 19.21642 | 1.5306e+19 | 19.18488 | 51.25674 | 55.06133
290 | 0.15 | 0.6 | 1.27 | 0.011 | 0.2 | 0.21 | 19.36922 | 10.96609 | P | 49.44444 | 1486 | Plotter | TRO | P1 | TRO-P1 | USA Surveillance | USA | 2.34e+19 | 92489826119.1 |  | low |  |  | NO | NO | PWR | 253000800 | 8.403122 | 1.8682e+19 | 19.27142 | 2.34e+19 | 19.36922 | 2.2119e+19 | 19.34477 | 2.0908e+19 | 19.32032 | 54.58504 | 58.98822
290 | 0.15 | 0.6 | 1.27 | 0.011 | 0.2 | 0.21 | 18.61384 | 11.05154 | P | 36.66667 | 1487 | Plotter | TRO | P1 | TRO-P1 | USA Surveillance | USA | 4.11e+18 | 112601505736.9 |  | low |  |  | NO | NO | PWR | 36500400 | 7.562298 | 3.1547e+18 | 18.49896 | 4.11e+18 | 18.61384 | 3.847e+18 | 18.58512 | 3.6008e+18 | 18.5564 | 34.98706 | 37.00377
290 | 0.15 | 0.6 | 1.27 | 0.011 | 0.2 | 0.21 | 19.24797 | 11.1081 | P | 60 | 1488 | Plotter | TRO | P1 | TRO-P1 | USA Surveillance | USA | 1.77e+19 | 128261984886.8 |  | low |  |  | NO | NO | PWR | 137998800 | 8.139875 | 1.3237e+19 | 19.12178 | 1.77e+19 | 19.24797 | 1.646e+19 | 19.21642 | 1.5306e+19 | 19.18488 | 51.25674 | 55.06133
290 | 0.15 | 0.6 | 1.27 | 0.011 | 0.2 | 0.21 | 19.36922 | 10.96609 | P | 55.55556 | 1489 | Plotter | TRO | P1 | TRO-P1 | USA Surveillance | USA | 2.34e+19 | 92489826119.1 |  | low |  |  | NO | NO | PWR | 253000800 | 8.403122 | 1.8682e+19 | 19.27142 | 2.34e+19 | 19.36922 | 2.2119e+19 | 19.34477 | 2.0908e+19 | 19.32032 | 54.58504 | 58.98822
290 | 0.15 | 0.85 | 1.57 | 0.01 | 0.35 | 0.2 | 20.13988 | 12.56585 | W | 162.72768 | 3602 | ATR2 |  |  | Palisades |  |  | 1.38e+20 | 3680000000000 | 248 | high |  |  | NO | NO | PWR | 37500000 | 7.574031 | 5.2739e+19 | 19.72213 | 1.38e+20 | 20.13988 | 1.085e+20 | 20.03544 | 8.5311e+19 | 19.93101 | 118.5481 | 114.5081
290 | 0.15 | 0.79 | 0 | 0.015 | 0 | 0 | 19.18752 | 12.4624 | W | 35 | 4035 | Plotter-15 MTR |  |  |  | Bellmann 90 |  | 1.54e+19 | 2900000000000 |  | low |  |  |  |  | PWR | 5310344.8 | 6.725123 | 6.1726e+18 | 18.79047 | 1.54e+19 | 19.18752 | 1.2253e+19 | 19.08826 | 9.7497e+18 | 18.98899 | 76.29948 | 41.12198
290 | 0.15 | 0.79 | 0 | 0.015 | 0 | 0 | 19.22789 | 12.50515 | W | 41 | 4036 | Plotter-15 MTR |  |  |  | Bellmann 90 |  | 1.69e+19 | 3200000000000 |  | low |  |  |  |  | PWR | 5281250 | 6.722737 | 6.6417e+18 | 18.82228 | 1.69e+19 | 19.22789 | 1.3381e+19 | 19.12649 | 1.0595e+19 | 19.02508 | 77.43021 | 41.12198
290 | 0.15 | 0.79 | 0 | 0.015 | 0 | 0 | 19.45025 | 12.6902 | W | 49 | 4037 | Plotter-15 MTR |  |  |  | Bellmann 90 |  | 2.82e+19 | 4900000000000 |  | low |  |  |  |  | PWR | 5755102.0 | 6.760053 | 1.0177e+19 | 19.00763 | 2.82e+19 | 19.45025 | 2.1857e+19 | 19.3396 | 1.6941e+19 | 19.22894 | 83.59755 | 41.12198
290 | 0.15 | 0.79 | 0 | 0.015 | 0 | 0 | 19.47712 | 13.37475 | W | 40 | 4038 | Plotter-15 MTR |  |  |  | Bellmann 90 |  | 3e+19 | 23700000000000 |  | low |  |  |  |  | PWR | 1265822.8 | 6.102373 | 7.8994e+18 | 18.8976 | 3e+19 | 19.47712 | 2.149e+19 | 19.33224 | 1.5394e+19 | 19.18736 | 84.36323 | 41.12198
290 | 0.15 | 0.79 | 0 | 0.015 | 0 | 0 | 19.76641 | 12.47712 | W | 63 | 4039 | Plotter-15 MTR |  |  |  | Bellmann 90 |  | 5.84e+19 | 3000000000000 |  | low |  |  |  |  | PWR | 19466666.7 | 7.289292 | 2.3249e+19 | 19.36641 | 5.84e+19 | 19.76641 | 4.6389e+19 | 19.66641 | 3.6848e+19 | 19.56641 | 93.48783 | 41.12198
290 | 0.15 | 0.79 | 0 | 0.015 | 0 | 0 | 19.86688 | 12.74819 | W | 87 | 4040 | Plotter-15 MTR |  |  |  | Bellmann 90 |  | 7.36e+19 | 5600000000000 |  | high |  |  |  |  | PWR | 13142857.1 | 7.11869 | 2.5862e+19 | 19.41266 | 7.36e+19 | 19.86688 | 5.6666e+19 | 19.75332 | 4.3629e+19 | 19.63977 | 97.2124 | 41.12198
290 | 0.15 | 0.1 | 1.45 | 0.006 | 0 | 0 | 18.76343 | 13 | P | 35 | 4175 | Plotter-15 MTR |  |  |  | CRP-3 |  | 5.8e+18 | 10000000000000 |  | low |  |  |  |  | PWR | 580000 | 5.763428 | 1.8149e+18 | 18.25885 | 5.8e+18 | 18.76343 | 4.3379e+18 | 18.63728 | 3.2444e+18 | 18.51114 | 22.85045 | 27.83549
290 | 0.15 | 0.1 | 1.45 | 0.006 | 0 | 0 | 19 | 13 | P | 27.6 | 4176 | Plotter-15 MTR |  |  |  | CRP-3 |  | 1e+19 | 10000000000000 |  | low |  |  |  |  | PWR | 1000000 | 6 | 3.1291e+18 | 18.49542 | 1e+19 | 19 | 7.4792e+18 | 18.87386 | 5.5939e+18 | 18.74771 | 26.81538 | 33.67692
290 | 0.15 | 0.1 | 1.45 | 0.006 | 0 | 0 | 19.36736 | 13 | P | 47.8 | 4177 | Plotter-15 MTR |  |  |  | CRP-3 |  | 2.33e+19 | 10000000000000 |  | low |  |  |  |  | PWR | 2330000 | 6.367356 | 7.2909e+18 | 18.86278 | 2.33e+19 | 19.36736 | 1.7427e+19 | 19.24121 | 1.3034e+19 | 19.11507 | 34.76266 | 43.07789
290 | 0.15 | 0.4 | 1.45 | 0.006 | 0 | 0 | 18.76343 | 13 | P | 37.7 | 4178 | Plotter-15 MTR |  |  |  | CRP-3 |  | 5.8e+18 | 10000000000000 |  | low |  |  |  |  | PWR | 580000 | 5.763428 | 1.8149e+18 | 18.25885 | 5.8e+18 | 18.76343 | 4.3379e+18 | 18.63728 | 3.2444e+18 | 18.51114 | 31.72434 | 37.61439
288 | 0.15 | 0.79 | 0.71 | 0.015 | 0 | 0 | 18.9425 | 12.92942 | F | 61.77778 | 4315 | Plotter-15 MTR |  |  |  | TR-EDB |  | 8.76e+18 | 8500000000000 |  | low |  |  |  |  | PWR | 1030588.2 | 6.013085 | 2.8317e+18 | 18.45204 | 8.76e+18 | 18.9425 | 6.6052e+18 | 18.81989 | 4.9805e+18 | 18.69727 | 48.58773 | 45.63146
290 | 0.15 | 0.79 | 1.21 | 0.015 | 0 | 0 | 19.18752 | 13.23045 | W | 52.77778 | 4347 | Plotter-15 MTR |  |  |  | TR-EDB |  | 1.54e+19 | 17000000000000 |  | low |  |  |  |  | PWR | 905882.4 | 5.957072 | 4.3337e+18 | 18.63686 | 1.54e+19 | 19.18752 | 1.1216e+19 | 19.04985 | 8.1694e+18 | 18.91219 | 78.49324 | 60.71046
286 | 0.15 | 0.79 | 1.21 | 0.015 | 0 | 0 | 19.22789 | 13.23045 | W | 58.77778 | 4348 | Plotter-15 MTR |  |  |  | TR-EDB |  | 1.69e+19 | 17000000000000 |  | low |  |  |  |  | PWR | 994117.6 | 5.997438 | 4.7558e+18 | 18.67722 | 1.69e+19 | 19.22789 | 1.2309e+19 | 19.09022 | 8.9651e+18 | 18.95255 | 84.32085 | 66.34612
286 | 0.15 | 0.79 | 1.21 | 0.015 | 0 | 0 | 19.45025 | 13.23045 | W | 66.77778 | 4349 | Plotter-15 MTR |  |  |  | TR-EDB |  | 2.82e+19 | 17000000000000 |  | low |  |  |  |  | PWR | 1658823.5 | 6.2198 | 7.9357e+18 | 18.89958 | 2.82e+19 | 19.45025 | 2.0539e+19 | 19.31258 | 1.4959e+19 | 19.17492 | 92.49859 | 73.85701
285 | 0.15 | 0.79 | 1.21 | 0.015 | 0 | 0 | 19.47712 | 13.23045 | W | 57.77778 | 4350 | Plotter-15 MTR |  |  |  | TR-EDB |  | 3e+19 | 17000000000000 |  | low |  |  |  |  | PWR | 1764705.9 | 6.246672 | 8.4422e+18 | 18.92646 | 3e+19 | 19.47712 | 2.185e+19 | 19.33945 | 1.5914e+19 | 19.20179 | 95.07366 | 76.28271
290 | 0.15 | 0.79 | 1.21 | 0.015 | 0 | 0 | 19.76641 | 13.23045 | W | 80.77778 | 4351 | Plotter-15 MTR |  |  |  | TR-EDB |  | 5.84e+19 | 17000000000000 |  | low |  |  |  |  | PWR | 3435294.1 | 6.535964 | 1.6434e+19 | 19.21575 | 5.84e+19 | 19.76641 | 4.2535e+19 | 19.62875 | 3.098e+19 | 19.49108 | 97.75987 | 82.97048
279 | 0.15 | 0.79 | 1.21 | 0.015 | 0 | 0 | 19.86688 | 13.23045 | W | 104.7778 | 4352 | Plotter-15 MTR |  |  |  | TR-EDB |  | 7.36e+19 | 17000000000000 |  | high |  |  |  |  | PWR | 4329411.8 | 6.636429 | 2.0712e+19 | 19.31621 | 7.36e+19 | 19.86688 | 5.3606e+19 | 19.72921 | 3.9043e+19 | 19.59155 | 128.3643 | 108.4013
290 | 0.1525 | 0.6 | 1.466667 | 0.01975 | 0 | 0 | 19.47712 | 13 | P | 82.9 | 4182 | Plotter-15 MTR |  |  |  | CRP-3 |  | 3e+19 | 10000000000000 |  | low |  |  |  |  | PWR | 3000000 | 6.477121 | 9.3874e+18 | 18.97255 | 3e+19 | 19.47712 | 2.2438e+19 | 19.35098 | 1.6782e+19 | 19.22483 | 65.84248 | 67.54369
290 | 0.1525 | 0.6 | 1.466667 | 0.01975 | 0 | 0 | 18.76343 | 13 | P | 44.3 | 4183 | Plotter-15 MTR |  |  |  | CRP-3 |  | 5.8e+18 | 10000000000000 |  | low |  |  |  |  | PWR | 580000 | 5.763428 | 1.8149e+18 | 18.25885 | 5.8e+18 | 18.76343 | 4.3379e+18 | 18.63728 | 3.2444e+18 | 18.51114 | 44.22747 | 42.53521
290 | 0.1525 | 0.6 | 1.466667 | 0.01975 | 0 | 0 | 19.24797 | 13 | P | 54.2 | 4184 | Plotter-15 MTR |  |  |  | CRP-3 |  | 1.77e+19 | 10000000000000 |  | low |  |  |  |  | PWR | 1770000 | 6.247973 | 5.5386e+18 | 18.7434 | 1.77e+19 | 19.24797 | 1.3238e+19 | 19.12183 | 9.9011e+18 | 18.99569 | 58.20526 | 58.16202
291.6667 | 0.154 | 0.78 | 0.686 | 0.012 | 0.179 | 0.181 | 18.4843 | 10.97266 | F | 34.44444 | 840 | Plotter | MC2 | F1 | MC2-F1 | USA Surveillance | USA | 3.05e+18 | 93897927718.9 |  | low |  | 449 | YES | NO | PWR | 32482080 | 7.511644 | 2.4277e+18 | 18.38519 | 3.05e+18 | 18.4843 | 2.8809e+18 | 18.45952 | 2.7211e+18 | 18.43475 | 32.36205 | 31.90435
291.6667 | 0.154 | 0.78 | 0.686 | 0.012 | 0.179 | 0.181 | 19.14613 | 11.02823 | F | 51.66667 | 841 | Plotter | MC2 | F1 | MC2-F1 | USA Surveillance | USA | 1.4e+19 | 106715646099.2 |  | low |  | 449 | YES | NO | PWR | 131189760 | 8.1179 | 1.0862e+19 | 19.03591 | 1.4e+19 | 19.14613 | 1.3139e+19 | 19.11857 | 1.2332e+19 | 19.09102 | 50.30806 | 48.09715
291.6667 | 0.154 | 0.78 | 0.686 | 0.012 | 0.179 | 0.181 | 19.28556 | 11.005 | F | 48.33333 | 842 | Plotter | MC2 | F1 | MC2-F1 | USA Surveillance | USA | 1.93e+19 | 101156857072.2 |  | low |  | 449 | YES | NO | PWR | 190792800 | 8.280562 | 1.5135e+19 | 19.17998 | 1.93e+19 | 19.28556 | 1.8162e+19 | 19.25916 | 1.7091e+19 | 19.23277 | 53.04711 | 51.28947
292.2222 | 0.154 | 0.78 | 0.686 | 0.012 | 0.179 | 0.181 | 19.45484 | 10.98107 | F | 51.78889 | 843 | Plotter | MC2 | F1 | MC2-F1 | USA Surveillance | USA | 2.85e+19 | 95734011815.4 |  | low |  | 449 | YES | NO | PWR | 297699840 | 8.473779 | 2.2597e+19 | 19.35406 | 2.85e+19 | 19.45484 | 2.6894e+19 | 19.42965 | 2.5378e+19 | 19.40445 | 55.8098 | 55.49214
291.6667 | 0.154 | 0.78 | 0.686 | 0.012 | 0.179 | 0.181 | 18.4843 | 10.97266 | F | 32.22222 | 844 | Plotter | MC2 | F1 | MC2-F1 | USA Surveillance | USA | 3.05e+18 | 93897927718.9 |  | low |  | 437 | YES | NO | PWR | 32482080 | 7.511644 | 2.4277e+18 | 18.38519 | 3.05e+18 | 18.4843 | 2.8809e+18 | 18.45952 | 2.7211e+18 | 18.43475 | 32.36205 | 31.90435
291.6667 | 0.154 | 0.78 | 0.686 | 0.012 | 0.179 | 0.181 | 19.14613 | 11.02823 | F | 50.55556 | 845 | Plotter | MC2 | F1 | MC2-F1 | USA Surveillance | USA | 1.4e+19 | 106715646099.2 |  | low |  | 437 | YES | NO | PWR | 131189760 | 8.1179 | 1.0862e+19 | 19.03591 | 1.4e+19 | 19.14613 | 1.3139e+19 | 19.11857 | 1.2332e+19 | 19.09102 | 50.30806 | 48.09715
291.6667 | 0.154 | 0.78 | 0.686 | 0.012 | 0.179 | 0.181 | 19.28556 | 11.005 | F | 46.66667 | 846 | Plotter | MC2 | F1 | MC2-F1 | USA Surveillance | USA | 1.93e+19 | 101156857072.2 |  | low |  | 437 | YES | NO | PWR | 190792800 | 8.280562 | 1.5135e+19 | 19.17998 | 1.93e+19 | 19.28556 | 1.8162e+19 | 19.25916 | 1.7091e+19 | 19.23277 | 53.04711 | 51.28947
292.2222 | 0.154 | 0.78 | 0.686 | 0.012 | 0.179 | 0.181 | 19.45484 | 10.98107 | F | 72.71667 | 847 | Plotter | MC2 | F1 | MC2-F1 | USA Surveillance | USA | 2.85e+19 | 95734011815.4 |  | low |  | 437 | YES | NO | PWR | 297699840 | 8.473779 | 2.2597e+19 | 19.35406 | 2.85e+19 | 19.45484 | 2.6894e+19 | 19.42965 | 2.5378e+19 | 19.40445 | 55.8098 | 55.49214
290 | 0.154 | 0.85 | 1.41 | 0.003 | 0.3522 | 0.06 | 20.13988 | 12.56585 | P | 161.2496748 | 3599 | ATR2 |  |  | R27 |  |  | 1.38e+20 | 3680000000000 | 246.2 | high |  |  | NO | NO | PWR | 37500000 | 7.574031 | 5.2739e+19 | 19.72213 | 1.38e+20 | 20.13988 | 1.085e+20 | 20.03544 | 8.5311e+19 | 19.93101 | 95.0971 | 107.3229
283.8889 | 0.155 | 1.08 | 1.18 | 0.019 | 0.17 | 0.08 | 18.41996 | 10.77502 | W | 86.11111 | 472 | Plotter | IP3 | W1 | IP3-W1 | USA Surveillance | USA | 2.63e+18 | 59569109226.6 |  | low |  | 465 | YES | NO | PWR | 44150400 | 7.644935 | 2.2929e+18 | 18.36038 | 2.63e+18 | 18.41996 | 2.5413e+18 | 18.40506 | 2.4556e+18 | 18.39017 | 56.33108 | 52.14676
283.8889 | 0.155 | 1.08 | 1.18 | 0.019 | 0.17 | 0.08 | 18.84011 | 10.83615 | W | 97.77778 | 473 | Plotter | IP3 | W1 | IP3-W1 | USA Surveillance | USA | 6.92e+18 | 68572425164.9 |  | low |  | 465 | YES | NO | PWR | 100915200 | 8.003957 | 5.8654e+18 | 18.7683 | 6.92e+18 | 18.84011 | 6.6398e+18 | 18.82215 | 6.3709e+18 | 18.8042 | 90.09771 | 70.48053
283.3333 | 0.155 | 1.08 | 1.18 | 0.019 | 0.17 | 0.08 | 19.01703 | 10.77786 | W | 130.5556 | 474 | Plotter | IP3 | W1 | IP3-W1 | USA Surveillance | USA | 1.04e+19 | 59960333932.9 |  | low |  | 465 | YES | NO | PWR | 173448000 | 8.239169 | 9.0549e+18 | 18.95688 | 1.04e+19 | 19.01703 | 1.0046e+19 | 19.002 | 9.7042e+18 | 18.98696 | 101.7066 | 80.0924
282.2222 | 0.155 | 1.08 | 1.18 | 0.019 | 0.17 | 0.08 | 18.92788 | 10.23875 | W | 107 | 475 | Plotter | IP3 | W1 | IP3-W1 | USA Surveillance | USA | 8.47e+18 | 17327866974.4 |  | low |  | 465 | YES | NO | PWR | 488808000 | 8.689138 | 9.4528e+18 | 18.97556 | 8.47e+18 | 18.92788 | 8.7057e+18 | 18.9398 | 8.9479e+18 | 18.95172 | 103.6374 | 77.30615
287.7778 | 0.156 | 0.828 | 0.703 | 0.019 | 0.24 | 0.195 | 18.48572 | 10.94552 | F | 27.22222 | 913 | Plotter | NA1 | F1 | NA1-F1 | USA Surveillance | USA | 3.06e+18 | 88210875882.1 |  | low |  |  | NO | NO | PWR | 34689600 | 7.540199 | 2.4663e+18 | 18.39204 | 3.06e+18 | 18.48572 | 2.8994e+18 | 18.4623 | 2.7471e+18 | 18.43888 | 37.21394 | 35.19117
289.4444 | 0.156 | 0.828 | 0.703 | 0.019 | 0.24 | 0.195 | 18.96047 | 10.69081 | F | 62.22222 | 914 | Plotter | NA1 | F1 | NA1-F1 | USA Surveillance | USA | 9.13e+18 | 49069559459.6 |  | low |  |  | NO | NO | PWR | 186062400 | 8.269659 | 8.2743e+18 | 18.91773 | 9.13e+18 | 18.96047 | 8.9081e+18 | 18.94979 | 8.6916e+18 | 18.9391 | 53.13564 | 47.78619
288.8889 | 0.156 | 0.828 | 0.703 | 0.019 | 0.24 | 0.195 | 19.31175 | 10.64269 | F | 50.77222 | 915 | Plotter | NA1 | F1 | NA1-F1 | USA Surveillance | USA | 2.05e+19 | 43922347004.5 |  | low |  |  | NO | NO | PWR | 466732800 | 8.669068 | 1.8995e+19 | 19.27864 | 2.05e+19 | 19.31175 | 2.0113e+19 | 19.30348 | 1.9733e+19 | 19.2952 | 62.20444 | 57.37738
287.7778 | 0.156 | 0.828 | 0.703 | 0.019 | 0.24 | 0.195 | 18.48572 | 10.94552 | F | 16.11111 | 916 | Plotter | NA1 | F1 | NA1-F1 | USA Surveillance | USA | 3.06e+18 | 88210875882.1 |  | low |  | 487 | YES | NO | PWR | 34689600 | 7.540199 | 2.4663e+18 | 18.39204 | 3.06e+18 | 18.48572 | 2.8994e+18 | 18.4623 | 2.7471e+18 | 18.43888 | 37.21394 | 35.19117
289.4444 | 0.156 | 0.828 | 0.703 | 0.019 | 0.24 | 0.195 | 18.96047 | 10.69081 | F | 40 | 917 | Plotter | NA1 | F1 | NA1-F1 | USA Surveillance | USA | 9.13e+18 | 49069559459.6 |  | low |  | 487 | YES | NO | PWR | 186062400 | 8.269659 | 8.2743e+18 | 18.91773 | 9.13e+18 | 18.96047 | 8.9081e+18 | 18.94979 | 8.6916e+18 | 18.9391 | 53.13564 | 47.78619
288.8889 | 0.156 | 0.828 | 0.703 | 0.019 | 0.24 | 0.195 | 19.31175 | 10.64269 | F | 53.11667 | 918 | Plotter | NA1 | F1 | NA1-F1 | USA Surveillance | USA | 2.05e+19 | 43922347004.5 |  | low |  | 487 | YES | NO | PWR | 466732800 | 8.669068 | 1.8995e+19 | 19.27864 | 2.05e+19 | 19.31175 | 2.0113e+19 | 19.30348 | 1.9733e+19 | 19.2952 | 62.20444 | 57.37738
290 | 0.1566667 | 0.81 | 0.725 | 0.017 | 0 | 0 | 18.76343 | 13 | P | 40.6 | 4137 | Plotter-15 MTR |  |  |  | CRP-3 |  | 5.8e+18 | 10000000000000 |  | low |  |  |  |  | PWR | 580000 | 5.763428 | 1.8149e+18 | 18.25885 | 5.8e+18 | 18.76343 | 4.3379e+18 | 18.63728 | 3.2444e+18 | 18.51114 | 48.7694 | 45.24921
290 | 0.1566667 | 0.81 | 0.725 | 0.017 | 0 | 0 | 19 | 13 | P | 37 | 4138 | Plotter-15 MTR |  |  |  | CRP-3 |  | 1e+19 | 10000000000000 |  | low |  |  |  |  | PWR | 1000000 | 6 | 3.1291e+18 | 18.49542 | 1e+19 | 19 | 7.4792e+18 | 18.87386 | 5.5939e+18 | 18.74771 | 56.30335 | 53.10932
285.5556 | 0.158 | 0.338 | 1.75 | 0.009 | 0.145 | 0.202 | 18.989 | 11.27688 | W | 51.75556 | 1249 | Plotter | QC2 | W1 | QC2-W1 | USA Surveillance | USA | 9.75e+18 | 189182266927.4 |  | low |  | 438.1615 | YES | NO | BWR | 51537600 | 7.712124 | 6.7461e+18 | 18.82905 | 9.75e+18 | 18.989 | 8.8924e+18 | 18.94902 | 8.1101e+18 | 18.90903 | 51.1097 | 52.69451
276.6667 | 0.158 | 0.338 | 1.75 | 0.009 | 0.145 | 0.202 | 16.23805 | 8.525922 | W | 18.42222 | 1250 | Plotter | QC2 | W1 | QC2-W1 | USA Surveillance | USA | 17300000000000000 | 335677253.1 |  | low |  | 438.1615 | YES | NO | BWR | 51537600 | 7.712124 | 42489925688533480 | 16.62829 | 17300000000000000 | 16.23805 | 21657387655210860 | 16.33561 | 27112279771565300 | 16.43317 | 2.657688 | 0.5028119
285.5556 | 0.158 | 0.338 | 1.75 | 0.009 | 0.145 | 0.202 | 19.5955 | 11.4426 | W | 83.42222 | 1251 | Plotter | QC2 | W1 | QC2-W1 | USA Surveillance | USA | 3.94e+19 | 277074542897.3 |  | low |  | 438.1615 | YES | NO | BWR | 142200000 | 8.1529 | 2.5258e+19 | 19.4024 | 3.94e+19 | 19.5955 | 3.5255e+19 | 19.54722 | 3.1546e+19 | 19.49895 | 71.46978 | 71.84887
276.6667 | 0.158 | 0.338 | 1.75 | 0.009 | 0.145 | 0.202 | 16.8169 | 8.567288 | W | 17.86667 | 1252 | Plotter | QC2 | W1 | QC2-W1 | USA Surveillance | USA | 65600000000000000 | 369222179.4 |  | low |  | 438.1615 | YES | NO | BWR | 177670800 | 8.249616 | 1.5808e+17 | 17.19887 | 65600000000000000 | 16.8169 | 81732637363074640 | 16.9124 | 1.0183e+17 | 17.00789 | 7.09767 | 4.118382
287.7778 | 0.16 | 0.65 | 1.38 | 0.013 | 0 | 0 | 19.34242 | 12.44212 | W | 97.22222 | 4442 | Plotter-15 MTR |  |  |  | TR-EDB |  | 2.2e+19 | 2767713365539.5 |  | low |  |  |  |  | PWR | 7948800 | 6.900302 | 8.9007e+18 | 18.94942 | 2.2e+19 | 19.34242 | 1.7546e+19 | 19.24417 | 1.3993e+19 | 19.14592 | 80.42411 | 68.73826
290 | 0.16 | 0.56 | 1.4 | 0.011 | 0 | 0 | 19.38739 | 13.23045 | F | 64.77778 | 4446 | Plotter-15 MTR |  |  |  | TR-EDB |  | 2.44e+19 | 17000000000000 |  | low |  |  |  |  | PWR | 1435294.1 | 6.156941 | 6.8663e+18 | 18.83672 | 2.44e+19 | 19.38739 | 1.7771e+19 | 19.24972 | 1.2944e+19 | 19.11206 | 50.08504 | 57.58749
275 | 0.16 | 0.62 | 1.41 | 0.014 | 0.24 | 0 | 17.58206 | 9.155336 | P | 23.06 | 218 | Plotter | CPR | P4 | CPR-P4 | USA Surveillance | USA | 3.82e+17 | 1430000000 |  | low |  | UN-SPEC | NO | NO | BWR | 267132867.1 | 8.426727 | 7.0213e+17 | 17.84642 | 3.82e+17 | 17.58206 | 4.4479e+17 | 17.64815 | 5.179e+17 | 17.71424 | 21.14416 | 22.06325
275 | 0.16 | 0.62 | 1.41 | 0.014 | 0.24 | 0 | 17.68034 | 9.255273 | P | 19.28 | 219 | Plotter | CPR | P4 | CPR-P4 | USA Surveillance | USA | 4.79e+17 | 1800000000 |  | low |  | UN-SPEC | NO | NO | BWR | 266111111.1 | 8.425063 | 8.4082e+17 | 17.92471 | 4.79e+17 | 17.68034 | 5.5135e+17 | 17.74143 | 6.3463e+17 | 17.80252 | 23.88851 | 24.5135
291.1111 | 0.16 | 0.18 | 1.05 | 0.014 | 0.2 | 0.15 | 19.0569 | 10.80956 | W | 28.58889 | 296 | Plotter | DB1 | W6 | DB1-W6 | USA Surveillance | USA | 1.14e+19 | 64500000000 |  | low |  |  | NO | NO | PWR | 176744186.0 | 8.247345 | 9.7818e+18 | 18.99042 | 1.14e+19 | 19.0569 | 1.0972e+19 | 19.04028 | 1.056e+19 | 19.02366 | 38.93426 | 41.04111
284 | 0.16 | 0.745 | 0.71 | 0.013 | 0 | 0.227 | 18.46538 | 10.33435 | F | 14.95926 | 425 | Plotter | GUN | F1 | GUN-F1 | Kussmaul 90 | GERMANY | 2.92e+18 | 21595077505.6 |  | low |  |  | NO | NO | PWR | 135216000 | 8.131028 | 3.1184e+18 | 18.49394 | 2.92e+18 | 18.46538 | 2.9684e+18 | 18.47252 | 3.0176e+18 | 18.47966 | 38.53602 | 37.16184
284 | 0.16 | 0.745 | 0.71 | 0.013 | 0 | 0.227 | 18.69636 | 10.93312 | F | 27.12064 | 426 | Plotter | GUN | F1 | GUN-F1 | Kussmaul 90 | GERMANY | 4.97e+18 | 85727493514.4 |  | low |  |  | NO | NO | BWR | 57974400 | 7.763236 | 4.0286e+18 | 18.60516 | 4.97e+18 | 18.69636 | 4.7158e+18 | 18.67356 | 4.4746e+18 | 18.65076 | 43.94639 | 43.61223
284 | 0.16 | 0.745 | 0.71 | 0.013 | 0 | 0.227 | 19.25527 | 11.49447 | F | 60.13676 | 427 | Plotter | GUN | F1 | GUN-F1 | Kussmaul 90 | GERMANY | 1.8e+19 | 312226801548.6 |  | low |  |  | NO | NO | BWR | 57650400 | 7.760802 | 1.1267e+19 | 19.0518 | 1.8e+19 | 19.25527 | 1.6011e+19 | 19.20441 | 1.4241e+19 | 19.15354 | 59.80344 | 59.48546
284 | 0.16 | 0.745 | 0.71 | 0.013 | 0 | 0.227 | 19.98677 | 12.22354 | F | 152.9713 | 428 | Plotter | GUN | F1 | GUN-F1 | Kussmaul 90 | GERMANY | 9.7e+19 | 1673152287906.4 |  | high |  |  | NO | NO | BWR | 57974400 | 7.763236 | 4.34e+19 | 19.63749 | 9.7e+19 | 19.98677 | 7.9332e+19 | 19.89945 | 6.4883e+19 | 19.81213 | 85.94946 | 93.83191
276 | 0.16 | 0.56 | 1.35 | 0.012 | 0 | 0 | 17.36173 | 9.146128 | P | 18 | 506 | Plotter | JBP | P10 | JBP-P10 | Japan Surveillance | JAPAN | 2.3e+17 | 1400000000 |  | low |  | UN-SPEC | NO | NO | BWR | 164285714.3 | 8.2156 | 4.2455e+17 | 17.62793 | 2.3e+17 | 17.36173 | 2.6809e+17 | 17.42828 | 3.1248e+17 | 17.49483 | 13.56283 | 16.02111
276 | 0.16 | 0.56 | 1.35 | 0.012 | 0 | 0 | 18 | 9.146128 | P | 44 | 507 | Plotter | JBP | P10 | JBP-P10 | Japan Surveillance | JAPAN | 1e+18 | 1400000000 |  | low |  | UN-SPEC | NO | NO | BWR | 714285714.3 | 8.853872 | 1.8459e+18 | 18.2662 | 1e+18 | 18 | 1.1656e+18 | 18.06655 | 1.3586e+18 | 18.1331 | 36.37315 | 31.50053
276 | 0.16 | 0.56 | 1.35 | 0.012 | 0 | 0 | 18.11394 | 10.11394 | P | 29 | 508 | Plotter | JBP | P10 | JBP-P10 | Japan Surveillance | JAPAN | 1.3e+18 | 13000000000 |  | low |  | UN-SPEC | NO | NO | BWR | 100000000 | 8 | 1.5367e+18 | 18.18658 | 1.3e+18 | 18.11394 | 1.3555e+18 | 18.1321 | 1.4134e+18 | 18.15026 | 30.7831 | 34.61855
289 | 0.16 | 0.59 | 1.35 | 0.011 | 0 | 0 | 18.77815 | 11.07918 | P | 46 | 640 | Plotter | JPP | P16 | JPP-P16 | Japan Surveillance | JAPAN | 6e+18 | 120000000000 |  | low |  | UN-SPEC | NO | NO | PWR | 50000000 | 7.69897 | 4.5471e+18 | 18.65774 | 6e+18 | 18.77815 | 5.5982e+18 | 18.74805 | 5.2233e+18 | 18.71795 | 42.48539 | 45.50439
289 | 0.16 | 0.59 | 1.35 | 0.011 | 0 | 0 | 19.07918 | 11.07918 | P | 52 | 641 | Plotter | JPP | P16 | JPP-P16 | Japan Surveillance | JAPAN | 1.2e+19 | 120000000000 |  | low |  | UN-SPEC | NO | NO | PWR | 100000000 | 8 | 9.0943e+18 | 18.95877 | 1.2e+19 | 19.07918 | 1.1196e+19 | 19.04908 | 1.0447e+19 | 19.01898 | 50.4319 | 54.93595
289 | 0.16 | 0.59 | 1.35 | 0.011 | 0 | 0 | 19.32222 | 11.07918 | P | 72 | 642 | Plotter | JPP | P16 | JPP-P16 | Japan Surveillance | JAPAN | 2.1e+19 | 120000000000 |  | low |  | UN-SPEC | NO | NO | PWR | 175000000 | 8.243038 | 1.5915e+19 | 19.20181 | 2.1e+19 | 19.32222 | 1.9594e+19 | 19.29212 | 1.8282e+19 | 19.26201 | 57.17092 | 62.03857
289 | 0.16 | 0.59 | 1.35 | 0.011 | 0 | 0 | 19.47712 | 11.07918 | P | 75 | 643 | Plotter | JPP | P16 | JPP-P16 | Japan Surveillance | JAPAN | 3e+19 | 120000000000 |  | low |  | UN-SPEC | NO | NO | PWR | 250000000 | 8.39794 | 2.2736e+19 | 19.35671 | 3e+19 | 19.47712 | 2.7991e+19 | 19.44702 | 2.6117e+19 | 19.41692 | 62.08395 | 67.90028
289 | 0.16 | 0.61 | 1.35 | 0.01 | 0 | 0 | 18.47712 | 11.07918 | P | 26 | 644 | Plotter | JPP | P17 | JPP-P17 | Japan Surveillance | JAPAN | 3e+18 | 120000000000 |  | low |  | UN-SPEC | NO | NO | PWR | 25000000 | 7.39794 | 2.2736e+18 | 18.35671 | 3e+18 | 18.47712 | 2.7991e+18 | 18.44702 | 2.6117e+18 | 18.41692 | 33.49956 | 37.14706
289 | 0.16 | 0.61 | 1.35 | 0.01 | 0 | 0 | 19.11394 | 11.07918 | P | 58 | 645 | Plotter | JPP | P17 | JPP-P17 | Japan Surveillance | JAPAN | 1.3e+19 | 120000000000 |  | low |  | UN-SPEC | NO | NO | PWR | 108333333.3 | 8.034762 | 9.8522e+18 | 18.99353 | 1.3e+19 | 19.11394 | 1.2129e+19 | 19.08384 | 1.1317e+19 | 19.05374 | 51.65202 | 56.23294
289 | 0.16 | 0.61 | 1.35 | 0.01 | 0 | 0 | 19.53148 | 11.07918 | P | 72 | 646 | Plotter | JPP | P17 | JPP-P17 | Japan Surveillance | JAPAN | 3.4e+19 | 120000000000 |  | low |  | UN-SPEC | NO | NO | PWR | 283333333.3 | 8.452298 | 2.5767e+19 | 19.41107 | 3.4e+19 | 19.53148 | 3.1723e+19 | 19.50138 | 2.9599e+19 | 19.47127 | 64.20618 | 70.42265
286 | 0.16 | 0.61 | 1.35 | 0.01 | 0 | 0 | 19.74819 | 11.07918 | P | 99 | 647 | Plotter | JPP | P17 | JPP-P17 | Japan Surveillance | JAPAN | 5.6e+19 | 120000000000 |  | low |  | UN-SPEC | NO | NO | PWR | 466666666.7 | 8.669007 | 4.244e+19 | 19.62778 | 5.6e+19 | 19.74819 | 5.225e+19 | 19.71809 | 4.8751e+19 | 19.68798 | 79.56054 | 85.97638
276.6667 | 0.16 | 0.62 | 1.41 | 0.014 | 0.24 | 0.23 | 18.24055 | 10.24674 | P | 49.07778 | 973 | Plotter | OYS | P3 | OYS-P3 | USA Surveillance | USA | 1.74e+18 | 17650000000 |  | low |  |  | NO | NO | BWR | 98583569.4 | 7.993805 | 1.9347e+18 | 18.28662 | 1.74e+18 | 18.24055 | 1.7868e+18 | 18.25207 | 1.8348e+18 | 18.26359 | 36.22444 | 38.90181
276.6667 | 0.16 | 0.62 | 1.41 | 0.014 | 0.24 | 0.23 | 18.05308 | 10.05918 | P | 33.96111 | 974 | Plotter | OYS | P3 | OYS-P3 | USA Surveillance | USA | 1.13e+18 | 11460000000 |  | low |  |  | NO | NO | BWR | 98603839.4 | 7.993894 | 1.3698e+18 | 18.13667 | 1.13e+18 | 18.05308 | 1.1857e+18 | 18.07398 | 1.2441e+18 | 18.09487 | 30.11069 | 33.46866
276.6667 | 0.16 | 0.62 | 1.41 | 0.014 | 0.24 | 0.23 | 18.23533 | 9.918481 | P | 41.32222 | 975 | Plotter | OYS | P3 | OYS-P3 | USA Surveillance | USA | 1.7192e+18 | 8288600000 |  | low |  |  | NO | NO | BWR | 207417416.7 | 8.316845 | 2.2236e+18 | 18.34705 | 1.7192e+18 | 18.23533 | 1.8334e+18 | 18.26326 | 1.9552e+18 | 18.29119 | 39.76027 | 38.74411
276.6667 | 0.16 | 0.62 | 1.41 | 0.014 | 0.24 | 0.23 | 18.43273 | 10.11588 | P | 51.18889 | 976 | Plotter | OYS | P3 | OYS-P3 | USA Surveillance | USA | 2.7085e+18 | 13058000000 |  | low |  |  | NO | NO | BWR | 207420738.2 | 8.316852 | 3.1987e+18 | 18.50498 | 2.7085e+18 | 18.43273 | 2.8235e+18 | 18.45079 | 2.9434e+18 | 18.46885 | 46.11296 | 45.00217
281.1111 | 0.16 | 1.26 | 1.21 | 0.019 | 0.165 | 0.15 | 18.93247 | 10.87736 | W | 103.3333 | 1298 | Plotter | SA1 | W1 | SA1-W1 | USA Surveillance | USA | 8.56e+18 | 75398838717.0 |  | low |  | 499.54275 | YES | NO | PWR | 113529600 | 8.055109 | 7.1191e+18 | 18.85243 | 8.56e+18 | 18.93247 | 8.1745e+18 | 18.91246 | 7.8064e+18 | 18.89245 | 110.3434 | 97.60191
281.6667 | 0.16 | 1.26 | 1.21 | 0.019 | 0.165 | 0.15 | 19.29447 | 10.75823 | W | 128.7722 | 1299 | Plotter | SA1 | W1 | SA1-W1 | USA Surveillance | USA | 1.97e+19 | 57310357989.0 |  | low |  | 499.54275 | YES | NO | PWR | 343742400 | 8.536233 | 1.7308e+19 | 19.23824 | 1.97e+19 | 19.29447 | 1.9073e+19 | 19.28041 | 1.8465e+19 | 19.26636 | 134.7726 | 120.2917
292.7778 | 0.16 | 0.8 | 0.71 | 0.013 | 0.25 | 0.21 | 18.65031 | 11.07232 | F | 52.05 | 1566 | Plotter | WB1 | F1 | WB1-F1 | USA Surveillance | USA | 4.47e+18 | 118118975139.5 |  | low |  | 538.825 | YES | NO | PWR | 37843200 | 7.577988 | 3.3983e+18 | 18.53127 | 4.47e+18 | 18.65031 | 4.174e+18 | 18.62055 | 3.8975e+18 | 18.59079 | 40.08897 | 37.09064
292.7778 | 0.16 | 0.8 | 0.71 | 0.013 | 0.25 | 0.21 | 19.03342 | 10.94579 | F | 60.78889 | 1567 | Plotter | WB1 | F1 | WB1-F1 | USA Surveillance | USA | 1.08e+19 | 88264369439.3 |  | low |  | 538.825 | YES | NO | PWR | 122359680 | 8.087638 | 8.7034e+18 | 18.93969 | 1.08e+19 | 19.03342 | 1.0233e+19 | 19.00999 | 9.6952e+18 | 18.98656 | 50.34256 | 47.4677
292.7778 | 0.16 | 0.8 | 0.71 | 0.013 | 0.25 | 0.21 | 18.65031 | 11.07232 | F | 16.51111 | 1568 | Plotter | WB1 | F1 | WB1-F1 | USA Surveillance | USA | 4.47e+18 | 118118975139.5 |  | low |  | 515.383 | YES | NO | PWR | 37843200 | 7.577988 | 3.3983e+18 | 18.53127 | 4.47e+18 | 18.65031 | 4.174e+18 | 18.62055 | 3.8975e+18 | 18.59079 | 40.08897 | 37.09064
292.7778 | 0.16 | 0.8 | 0.71 | 0.013 | 0.25 | 0.21 | 19.03342 | 10.94579 | F | 44.95556 | 1569 | Plotter | WB1 | F1 | WB1-F1 | USA Surveillance | USA | 1.08e+19 | 88264369439.3 |  | low |  | 515.383 | YES | NO | PWR | 122359680 | 8.087638 | 8.7034e+18 | 18.93969 | 1.08e+19 | 19.03342 | 1.0233e+19 | 19.00999 | 9.6952e+18 | 18.98656 | 50.34256 | 47.4677
292.7778 | 0.16 | 0.8 | 0.71 | 0.013 | 0.25 | 0.21 | 19.38021 | 10.90967 | F | 80 | 1570 | Plotter | WB1 | F1 | WB1-F1 | USA Surveillance | USA | 2.4e+19 | 81220385017.1 |  | low |  | 538.825 | YES | NO | PWR | 295492320 | 8.470546 | 1.9665e+19 | 19.2937 | 2.4e+19 | 19.38021 | 2.2834e+19 | 19.35858 | 2.1725e+19 | 19.33696 | 57.12577 | 55.49989
292.7778 | 0.16 | 0.8 | 0.71 | 0.013 | 0.25 | 0.21 | 19.38021 | 10.90967 | F | 58 | 1571 | Plotter | WB1 | F1 | WB1-F1 | USA Surveillance | USA | 2.4e+19 | 81220385017.1 |  | low |  | 515.383 | YES | NO | PWR | 295492320 | 8.470546 | 1.9665e+19 | 19.2937 | 2.4e+19 | 19.38021 | 2.2834e+19 | 19.35858 | 2.1725e+19 | 19.33696 | 57.12577 | 55.49989
292.7778 | 0.16 | 0.8 | 0.71 | 0.013 | 0.25 | 0.21 | 19.233 | 10.91268 | F | 52.61111 | 1572 | Plotter | WB1 | F1 | WB1-F1 | USA Surveillance | USA | 1.71e+19 | 81785436338.2 |  | low |  | 538.825 | YES | NO | PWR | 209083680 | 8.32032 | 1.3992e+19 | 19.14589 | 1.71e+19 | 19.233 | 1.6264e+19 | 19.21122 | 1.5468e+19 | 19.18944 | 54.33955 | 51.64076
292.7778 | 0.16 | 0.8 | 0.71 | 0.013 | 0.25 | 0.21 | 19.233 | 10.91268 | F | 64.38889 | 1573 | Plotter | WB1 | F1 | WB1-F1 | USA Surveillance | USA | 1.71e+19 | 81785436338.2 |  | low |  | 515.383 | YES | NO | PWR | 209083680 | 8.32032 | 1.3992e+19 | 19.14589 | 1.71e+19 | 19.233 | 1.6264e+19 | 19.21122 | 1.5468e+19 | 19.18944 | 54.33955 | 51.64076
290 | 0.16 | 0.56 | 0 | 0.011 | 0 | 0 | 19.38739 | 12.50515 | F | 47 | 4013 | Plotter-15 MTR |  |  |  | Bellmann 90 |  | 2.44e+19 | 3200000000000 |  | low |  |  |  |  | PWR | 7625000 | 6.88224 | 9.5892e+18 | 18.98178 | 2.44e+19 | 19.38739 | 1.9319e+19 | 19.28599 | 1.5296e+19 | 19.18459 | 47.74935 | 31.27179
290 | 0.16 | 1.175 | 1.45 | 0.006 | 0 | 0 | 18.76343 | 13 | P | 56.1 | 4179 | Plotter-15 MTR |  |  |  | CRP-3 |  | 5.8e+18 | 10000000000000 |  | low |  |  |  |  | PWR | 580000 | 5.763428 | 1.8149e+18 | 18.25885 | 5.8e+18 | 18.76343 | 4.3379e+18 | 18.63728 | 3.2444e+18 | 18.51114 | 56.11138 | 64.19715
290 | 0.16 | 1.175 | 1.45 | 0.006 | 0 | 0 | 19.33244 | 13 | P | 38.8 | 4180 | Plotter-15 MTR |  |  |  | CRP-3 |  | 2.15e+19 | 10000000000000 |  | low |  |  |  |  | PWR | 2150000 | 6.332438 | 6.7276e+18 | 18.82786 | 2.15e+19 | 19.33244 | 1.608e+19 | 19.20629 | 1.2027e+19 | 19.08015 | 79.99002 | 91.63423
290 | 0.16 | 0.62 | 1.52 | 0.011 | 0 | 0 | 19.75587 | 12.60206 | P | 67.77778 | 4265 | Plotter-15 MTR |  |  |  | JNES 07 |  | 5.7e+19 | 4000000000000 |  | low |  |  |  |  | PWR | 14250000 | 7.153815 | 2.1423e+19 | 19.33089 | 5.7e+19 | 19.75587 | 4.463e+19 | 19.64963 | 3.4945e+19 | 19.54338 | 73.56547 | 82.92029
290 | 0.16 | 0.68 | 1.3 | 0.015 | 0 | 0 | 19.87506 | 13.11394 | P | 138 | 4285 | Plotter-15 MTR |  |  |  | Onizawa 01 |  | 7.5e+19 | 13000000000000 |  | high |  |  |  |  | PWR | 5769230.8 | 6.761118 | 2.2269e+19 | 19.3477 | 7.5e+19 | 19.87506 | 5.5363e+19 | 19.74322 | 4.0868e+19 | 19.61138 | 83.03192 | 92.32435
290 | 0.16 | 0.68 | 1.3 | 0.015 | 0 | 0 | 20.11059 | 13.11394 | P | 155 | 4286 | Plotter-15 MTR |  |  |  | Onizawa 01 |  | 1.29e+20 | 13000000000000 |  | high |  |  |  |  | PWR | 9923076.9 | 6.996646 | 3.8302e+19 | 19.58323 | 1.29e+20 | 20.11059 | 9.5224e+19 | 19.97875 | 7.0292e+19 | 19.84691 | 96.41596 | 112.606
276.1111 | 0.161 | 0.794 | 1.122 | 0.014 | 0.245 | 0.122 | 17.36173 | 9.242158 | W | 16.11111 | 1213 | Plotter | PL1 | W1 | PL1-W1 | USA Surveillance | USA | 2.3e+17 | 1746456970.3 |  | low |  | 474 | YES | NO | BWR | 131695200 | 8.11957 | 4.0618e+17 | 17.60872 | 2.3e+17 | 17.36173 | 2.6514e+17 | 17.42348 | 3.0565e+17 | 17.48522 | 15.71757 | 20.2263
276.6667 | 0.166 | 0.648 | 1.413 | 0.01 | 0.29 | 0.242 | 17.46687 | 9.085249 | P | 19.23333 | 875 | Plotter | MON | P1 | MON-P1 | USA Surveillance | USA | 2.93e+17 | 1216884543.0 |  | low |  |  | NO | NO | PWR | 240778800 | 8.381618 | 5.5621e+17 | 17.74524 | 2.93e+17 | 17.46687 | 3.4392e+17 | 17.53646 | 4.037e+17 | 17.60605 | 17.23002 | 20.15456
277.5 | 0.166 | 0.648 | 1.413 | 0.01 | 0.29 | 0.242 | 18.52244 | 10.07201 | P | 52.32778 | 876 | Plotter | MON | P1 | MON-P1 | USA Surveillance | USA | 3.33e+18 | 11803588290.8 |  | low |  |  | NO | NO | BWR | 282117600 | 8.45043 | 4.013e+18 | 18.60347 | 3.33e+18 | 18.52244 | 3.489e+18 | 18.5427 | 3.6556e+18 | 18.56295 | 49.98517 | 50.36368
288 | 0.167 | 1.12 | 1.35 | 0.019 | 0 | 0 | 19.79657 | 12.89983 | W | 179.7778 | 4425 | Plotter-15 MTR |  |  |  | TR-EDB |  | 6.26e+19 | 7940131912734.7 |  | high |  |  |  |  | PWR | 7884000 | 6.896747 | 2.0513e+19 | 19.31203 | 6.26e+19 | 19.79657 | 4.7363e+19 | 19.67544 | 3.5835e+19 | 19.5543 | 145.5551 | 132.2101
291.1111 | 0.17 | 0.64 | 1.478 | 0.011 | 0.225 | 0.217 | 17.86153 | 10.3896 | SRM | 4.444444 | 15 | Plotter | AN1 | SRM2 | AN1-SRM2 | USA Surveillance | USA | 7.27e+17 | 24524488055.5 |  | low |  |  | NO | NO | PWR | 29643840 | 7.471934 | 7.569e+17 | 17.87904 | 7.27e+17 | 17.86153 | 7.3436e+17 | 17.86591 | 7.418e+17 | 17.87029 | 18.5208 | 24.02874
292.2222 | 0.17 | 0.64 | 1.478 | 0.011 | 0.225 | 0.217 | 19.01284 | 10.96626 | SRM | 39.44444 | 16 | Plotter | AN1 | SRM2 | AN1-SRM2 | USA Surveillance | USA | 1.03e+19 | 92524322218.9 |  | low |  |  | NO | NO | PWR | 111322080 | 8.046581 | 8.2226e+18 | 18.91501 | 1.03e+19 | 19.01284 | 9.736e+18 | 18.98838 | 9.2029e+18 | 18.96392 | 59.7828 | 55.24206
292.2222 | 0.17 | 0.64 | 1.478 | 0.011 | 0.225 | 0.217 | 19.16435 | 10.93719 | SRM | 41.66667 | 17 | Plotter | AN1 | SRM2 | AN1-SRM2 | USA Surveillance | USA | 1.46e+19 | 86535133264.1 |  | low |  |  | NO | NO | PWR | 168717600 | 8.22716 | 1.1812e+19 | 19.07234 | 1.46e+19 | 19.16435 | 1.3847e+19 | 19.14135 | 1.3132e+19 | 19.11835 | 63.69026 | 58.95726
292.2222 | 0.17 | 0.64 | 1.478 | 0.011 | 0.225 | 0.217 | 18.63144 | 10.65988 | SRM | 27.77778 | 18 | Plotter | AN1 | SRM2 | AN1-SRM2 | USA Surveillance | USA | 4.28e+18 | 45696265889.1 |  | low |  |  | NO | NO | PWR | 93661920 | 7.971563 | 3.9345e+18 | 18.59489 | 4.28e+18 | 18.63144 | 4.1909e+18 | 18.62231 | 4.1036e+18 | 18.61317 | 48.17486 | 42.71227
280 | 0.17 | 0.64 | 1.478 | 0.011 | 0.225 | 0.217 | 18.42651 | 10.8239 | SRM | 32.22222 | 148 | Plotter | CK1 | SRM2 | CK1-SRM2 | USA Surveillance | USA | 2.67e+18 | 66665468186.3 |  | low |  |  | NO | NO | PWR | 40050720 | 7.60261 | 2.2759e+18 | 18.35716 | 2.67e+18 | 18.42651 | 2.5655e+18 | 18.40917 | 2.4651e+18 | 18.39183 | 46.28724 | 45.99462
280 | 0.17 | 0.64 | 1.478 | 0.011 | 0.225 | 0.217 | 18.9196 | 10.87922 | SRM | 55.55556 | 149 | Plotter | CK1 | SRM2 | CK1-SRM2 | USA Surveillance | USA | 8.31e+18 | 75720796375.0 |  | low |  |  | NO | NO | PWR | 109745280 | 8.040386 | 6.9053e+18 | 18.83918 | 8.31e+18 | 18.9196 | 7.9341e+18 | 18.8995 | 7.5752e+18 | 18.87939 | 68.3904 | 64.94451
280 | 0.17 | 0.64 | 1.478 | 0.011 | 0.225 | 0.217 | 19.07918 | 10.88577 | SRM | 60 | 150 | Plotter | CK1 | SRM2 | CK1-SRM2 | USA Surveillance | USA | 1.2e+19 | 76872222990.9 |  | low |  |  | NO | NO | PWR | 156103200 | 8.193412 | 9.9415e+18 | 18.99745 | 1.2e+19 | 19.07918 | 1.1449e+19 | 19.05875 | 1.0922e+19 | 19.03832 | 74.8723 | 70.71396
280 | 0.17 | 0.64 | 1.478 | 0.011 | 0.225 | 0.217 | 19.26482 | 10.80364 | SRM | 76.66667 | 151 | Plotter | CK1 | SRM2 | CK1-SRM2 | USA Surveillance | USA | 1.84e+19 | 63627063522.5 |  | low |  |  | NO | NO | PWR | 289185120 | 8.461176 | 1.5831e+19 | 19.19951 | 1.84e+19 | 19.26482 | 1.7721e+19 | 19.24849 | 1.7067e+19 | 19.23217 | 82.82669 | 77.04685
275 | 0.17 | 0.64 | 1.478 | 0.011 | 0.225 | 0 | 17.4456 | 9.017033 | P | 13.94 | 215 | Plotter | CPR | P2 | CPR-P2 | USA Surveillance | USA | 2.79e+17 | 1040000000 |  | low |  | UN-SPEC | NO | NO | BWR | 268269230.8 | 8.428571 | 5.4654e+17 | 17.73762 | 2.79e+17 | 17.4456 | 3.3007e+17 | 17.51861 | 3.9049e+17 | 17.59161 | 18.22732 | 20.7144
275 | 0.17 | 0.52 | 1.315 | 0.015 | 0.19 | 0.185 | 17.46687 | 9.041393 | P | 25.56 | 226 | Plotter | CPR | PBWR5 | CPR-PBWR5 | USA Surveillance | USA | 2.93e+17 | 1100000000 |  | low |  | UN-SPEC | NO | NO | BWR | 266363636.4 | 8.425475 | 5.6756e+17 | 17.75401 | 2.93e+17 | 17.46687 | 3.4566e+17 | 17.53865 | 4.0779e+17 | 17.61044 | 18.70545 | 19.52644
291.6667 | 0.17 | 0.64 | 1.478 | 0.011 | 0.225 | 0.217 | 18.8169 | 10.70957 | SRM | 45.55556 | 243 | Plotter | CR3 | SRM2 | CR3-SRM2 | USA Surveillance | USA | 6.56e+18 | 51235525963.9 |  | low |  |  | NO | NO | PWR | 128036160 | 8.107333 | 5.8941e+18 | 18.77041 | 6.56e+18 | 18.8169 | 6.3868e+18 | 18.80528 | 6.2181e+18 | 18.79366 | 54.75482 | 49.05548
274 | 0.17 | 0.61 | 1.54 | 0.015 | 0.31 | 0.2 | 17.11394 | 8.770852 | P | 13.88889 | 254 | Plotter | CS1 | P1 | CS1-P1 | Taiwan Surveillance | TAIWAN | 1.3e+17 | 590000000 |  | low | -14.44444 |  | NO | YES | BWR | 220338983.1 | 8.343091 | 2.8523e+17 | 17.4552 | 1.3e+17 | 17.11394 | 1.5822e+17 | 17.19926 | 1.9256e+17 | 17.28457 | 11.88094 | 12.14492
274 | 0.17 | 0.61 | 1.54 | 0.015 | 0.31 | 0.2 | 17.50786 | 8.841359 | P | 35.55556 | 255 | Plotter | CS1 | P1 | CS1-P1 | Taiwan Surveillance | TAIWAN | 3.22e+17 | 694000000 |  | low | -14.44444 |  | NO | YES | BWR | 463976945.2 | 8.666496 | 6.8392e+17 | 17.83501 | 3.22e+17 | 17.50786 | 3.8873e+17 | 17.58964 | 4.6928e+17 | 17.67143 | 23.45296 | 22.1538
291.1111 | 0.17 | 0.64 | 1.478 | 0.011 | 0.225 | 0.217 | 18.233 | 10.71641 | SRM | 30.58889 | 283 | Plotter | DB1 | SRM2 | DB1-SRM2 | USA Surveillance | USA | 1.71e+18 | 52049090510.6 |  | low |  |  | NO | NO | PWR | 32853600 | 7.516583 | 1.5316e+18 | 18.18514 | 1.71e+18 | 18.233 | 1.6635e+18 | 18.22103 | 1.6183e+18 | 18.20907 | 31.70303 | 32.63523
292.7778 | 0.17 | 0.64 | 1.478 | 0.011 | 0.225 | 0.217 | 19.10721 | 11.08727 | SRM | 62.22222 | 284 | Plotter | DB1 | SRM2 | DB1-SRM2 | USA Surveillance | USA | 1.28e+19 | 122254619696.4 |  | low |  |  | NO | NO | PWR | 104699520 | 8.019945 | 9.6645e+18 | 18.98518 | 1.28e+19 | 19.10721 | 1.1932e+19 | 19.0767 | 1.1122e+19 | 19.0462 | 61.60095 | 56.91002
291.1111 | 0.17 | 0.64 | 1.478 | 0.011 | 0.225 | 0.217 | 19.0569 | 10.80956 | SRM | 79.42222 | 285 | Plotter | DB1 | SRM2 | DB1-SRM2 | USA Surveillance | USA | 1.14e+19 | 64500000000 |  | low |  |  | NO | NO | PWR | 176744186.0 | 8.247345 | 9.7818e+18 | 18.99042 | 1.14e+19 | 19.0569 | 1.0972e+19 | 19.04028 | 1.056e+19 | 19.02366 | 62.11697 | 57.36046
284.4444 | 0.17 | 0.64 | 1.478 | 0.011 | 0.225 | 0.217 | 18.45179 | 10.85607 | SRM | 36.11111 | 303 | Plotter | DC1 | SRM2 | DC1-SRM2 | USA Surveillance | USA | 2.83e+18 | 71790969051.2 |  | low |  |  | NO | NO | PWR | 39420000 | 7.595717 | 2.3768e+18 | 18.376 | 2.83e+18 | 18.45179 | 2.7092e+18 | 18.43284 | 2.5935e+18 | 18.41389 | 45.19991 | 43.20398
283.3333 | 0.17 | 0.64 | 1.478 | 0.011 | 0.225 | 0.217 | 19.02119 | 10.75374 | SRM | 60 | 304 | Plotter | DC1 | SRM2 | DC1-SRM2 | USA Surveillance | USA | 1.05e+19 | 56721092986.3 |  | low |  |  | NO | NO | PWR | 185116320 | 8.267445 | 9.2441e+18 | 18.96586 | 1.05e+19 | 19.02119 | 1.0171e+19 | 19.00736 | 9.8521e+18 | 18.99353 | 69.09381 | 64.96343
282.7778 | 0.17 | 0.64 | 1.478 | 0.011 | 0.225 | 0.217 | 19.13354 | 10.47879 | SRM | 62.2 | 305 | Plotter | DC1 | SRM2 | DC1-SRM2 | USA Surveillance | USA | 1.36e+19 | 30115444900.8 |  | low |  |  | NO | NO | PWR | 451595520 | 8.65475 | 1.359e+19 | 19.13321 | 1.36e+19 | 19.13354 | 1.3597e+19 | 19.13346 | 1.3595e+19 | 19.13337 | 75.53005 | 68.83408
283.8889 | 0.17 | 0.64 | 1.478 | 0.011 | 0.225 | 0.217 | 18.84011 | 10.83615 | SRM | 80.55556 | 471 | Plotter | IP3 | SRM2 | IP3-SRM2 | USA Surveillance | USA | 6.92e+18 | 68572425164.9 |  | low |  |  | NO | NO | PWR | 100915200 | 8.003957 | 5.8654e+18 | 18.7683 | 6.92e+18 | 18.84011 | 6.6398e+18 | 18.82215 | 6.3709e+18 | 18.8042 | 61.91699 | 57.27408
280 | 0.17 | 0.64 | 1.478 | 0.011 | 0.225 | 0.217 | 18.75435 | 11.1416 | SRM | 53.33333 | 805 | Plotter | KWE | SRM2 | KWE-SRM2 | USA Surveillance | USA | 5.68e+18 | 138547398821.4 |  | low |  |  | NO | NO | PWR | 40996800 | 7.61275 | 4.1827e+18 | 18.62145 | 5.68e+18 | 18.75435 | 5.2617e+18 | 18.72112 | 4.8742e+18 | 18.6879 | 61.55839 | 57.9368
280 | 0.17 | 0.64 | 1.478 | 0.011 | 0.225 | 0.217 | 19.24551 | 11.08395 | SRM | 85.55556 | 806 | Plotter | KWE | SRM2 | KWE-SRM2 | USA Surveillance | USA | 1.76e+19 | 121324421503.1 |  | low |  |  | NO | NO | PWR | 145065600 | 8.161564 | 1.3309e+19 | 19.12415 | 1.76e+19 | 19.24551 | 1.6412e+19 | 19.21517 | 1.5305e+19 | 19.18483 | 81.96121 | 76.31417
280 | 0.17 | 0.64 | 1.478 | 0.011 | 0.225 | 0.217 | 19.41664 | 10.87251 | SRM | 83.88889 | 807 | Plotter | KWE | SRM2 | KWE-SRM2 | USA Surveillance | USA | 2.61e+19 | 74560862232.1 |  | low |  |  | NO | NO | PWR | 350049600 | 8.54413 | 2.1755e+19 | 19.33756 | 2.61e+19 | 19.41664 | 2.4939e+19 | 19.39687 | 2.3829e+19 | 19.3771 | 90.08296 | 83.50358
280 | 0.17 | 0.64 | 1.478 | 0.011 | 0.225 | 0.217 | 19.56467 | 10.85634 | SRM | 86.66667 | 808 | Plotter | KWE | SRM2 | KWE-SRM2 | USA Surveillance | USA | 3.67e+19 | 71836380605.2 |  | low |  |  | NO | NO | PWR | 510883200 | 8.708322 | 3.0819e+19 | 19.48882 | 3.67e+19 | 19.56467 | 3.5132e+19 | 19.5457 | 3.3631e+19 | 19.52674 | 98.14566 | 91.16586
280 | 0.17 | 0.64 | 1.478 | 0.011 | 0.225 | 0.217 | 19.74974 | 10.85999 | SRM | 97 | 809 | Plotter | KWE | SRM2 | KWE-SRM2 | USA Surveillance | USA | 5.62e+19 | 72442695507.6 |  | low |  |  | NO | NO | PWR | 775785600 | 8.889742 | 4.7115e+19 | 19.67316 | 5.62e+19 | 19.74974 | 5.3777e+19 | 19.73059 | 5.1458e+19 | 19.71145 | 110.0639 | 103.0945
291.1111 | 0.17 | 0.64 | 1.478 | 0.011 | 0.225 | 0.217 | 17.91908 | 10.49085 | SRM | 5 | 940 | Plotter | OC1 | SRM2 | OC1-SRM2 | USA Surveillance | USA | 8.3e+17 | 30963679231.2 |  | low |  |  | NO | NO | PWR | 26805600 | 7.428226 | 8.2477e+17 | 17.91633 | 8.3e+17 | 17.91908 | 8.2869e+17 | 17.91839 | 8.2738e+17 | 17.9177 | 19.71273 | 25.29021
290 | 0.17 | 0.64 | 1.478 | 0.011 | 0.225 | 0.217 | 18.18184 | 10.46555 | SRM | 16.66667 | 941 | Plotter | OC1 | SRM2 | OC1-SRM2 | USA Surveillance | USA | 1.52e+18 | 29211444736.6 |  | low |  |  | NO | NO | PWR | 52034400 | 7.716291 | 1.5281e+18 | 18.18416 | 1.52e+18 | 18.18184 | 1.522e+18 | 18.18242 | 1.5241e+18 | 18.183 | 31.91102 | 31.9998
291.1111 | 0.17 | 0.64 | 1.478 | 0.011 | 0.225 | 0.217 | 18.95182 | 10.82157 | SRM | 45.55556 | 942 | Plotter | OC1 | SRM2 | OC1-SRM2 | USA Surveillance | USA | 8.95e+18 | 66309027629.6 |  | low |  |  | NO | NO | PWR | 134974080 | 8.13025 | 7.6372e+18 | 18.88293 | 8.95e+18 | 18.95182 | 8.602e+18 | 18.9346 | 8.2676e+18 | 18.91738 | 59.20244 | 54.37673
291.1111 | 0.17 | 0.64 | 1.478 | 0.011 | 0.225 | 0.217 | 18.99388 | 10.72275 | SRM | 41.66667 | 943 | Plotter | OC1 | SRM2 | OC1-SRM2 | USA Surveillance | USA | 9.86e+18 | 52813944081.1 |  | low |  |  | NO | NO | PWR | 186693120 | 8.271128 | 8.8054e+18 | 18.94475 | 9.86e+18 | 18.99388 | 9.5851e+18 | 18.9816 | 9.3178e+18 | 18.96931 | 60.38303 | 55.91168
292.2222 | 0.17 | 0.64 | 1.478 | 0.011 | 0.225 | 0.217 | 17.97451 | 10.39652 | SRM | 23.33333 | 952 | Plotter | OC2 | SRM2 | OC2-SRM2 | USA Surveillance | USA | 9.43e+17 | 24918611533.9 |  | low |  |  | NO | NO | PWR | 37843200 | 7.577988 | 9.7866e+17 | 17.99063 | 9.43e+17 | 17.97451 | 9.5179e+17 | 17.97854 | 9.6066e+17 | 17.98257 | 22.58713 | 26.01314
292.2222 | 0.17 | 0.64 | 1.478 | 0.011 | 0.225 | 0.217 | 18.52763 | 10.70044 | SRM | 38.88889 | 953 | Plotter | OC2 | SRM2 | OC2-SRM2 | USA Surveillance | USA | 3.37e+18 | 50169952575.3 |  | low |  |  | NO | NO | PWR | 67171680 | 7.827186 | 3.0406e+18 | 18.48297 | 3.37e+18 | 18.52763 | 3.2845e+18 | 18.51646 | 3.2011e+18 | 18.5053 | 44.2091 | 39.7041
291.6667 | 0.17 | 0.64 | 1.478 | 0.011 | 0.225 | 0.217 | 19.31175 | 11.01086 | SRM | 67.22222 | 954 | Plotter | OC2 | SRM2 | OC2-SRM2 | USA Surveillance | USA | 2.05e+19 | 102531661777.2 |  | low |  |  | NO | NO | PWR | 199938240 | 8.300896 | 1.6033e+19 | 19.20501 | 2.05e+19 | 19.31175 | 1.9278e+19 | 19.28507 | 1.8129e+19 | 19.25838 | 68.3063 | 63.97699
292.2222 | 0.17 | 0.64 | 1.478 | 0.011 | 0.225 | 0.217 | 18.49415 | 10.72351 | SRM | 28.33333 | 965 | Plotter | OC3 | SRM2 | OC3-SRM2 | USA Surveillance | USA | 3.12e+18 | 52906176999.7 |  | low |  |  | NO | NO | PWR | 58972320 | 7.770648 | 2.7853e+18 | 18.44488 | 3.12e+18 | 18.49415 | 3.0327e+18 | 18.48184 | 2.9479e+18 | 18.46952 | 42.84724 | 38.77058
291.1111 | 0.17 | 0.64 | 1.478 | 0.011 | 0.225 | 0.217 | 19.16137 | 10.76991 | SRM | 57.22222 | 966 | Plotter | OC3 | SRM2 | OC3-SRM2 | USA Surveillance | USA | 1.45e+19 | 58872213030.0 |  | low |  |  | NO | NO | PWR | 246296160 | 8.391458 | 1.2671e+19 | 19.10281 | 1.45e+19 | 19.16137 | 1.4019e+19 | 19.14673 | 1.3555e+19 | 19.13209 | 64.94942 | 60.04173
276.6667 | 0.17 | 0.52 | 1.315 | 0.015 | 0.19 | 0.185 | 18.16137 | 10.16761 | P | 31.11111 | 997 | Plotter | OYS | PBWR5 | OYS-PBWR5 | USA Surveillance | USA | 1.45e+18 | 14710000000 |  | low |  |  | NO | NO | BWR | 98572399.7 | 7.993755 | 1.6721e+18 | 18.22327 | 1.45e+18 | 18.16137 | 1.5026e+18 | 18.17684 | 1.5571e+18 | 18.19232 | 33.67162 | 36.9938
276.6667 | 0.17 | 0.52 | 1.315 | 0.015 | 0.19 | 0.185 | 18.27407 | 9.957224 | P | 47.65556 | 998 | Plotter | OYS | PBWR5 | OYS-PBWR5 | USA Surveillance | USA | 1.8796e+18 | 9062000000 |  | low |  |  | NO | NO | BWR | 207415581.5 | 8.316841 | 2.3881e+18 | 18.37804 | 1.8796e+18 | 18.27407 | 1.9955e+18 | 18.30006 | 2.1186e+18 | 18.32606 | 40.53315 | 40.39066
276.6667 | 0.17 | 0.64 | 1.478 | 0.011 | 0.225 | 0.217 | 18.13988 | 10.14613 | SRM | 42.95556 | 999 | Plotter | OYS | SRM2 | OYS-SRM2 | USA Surveillance | USA | 1.38e+18 | 14000000000 |  | low |  |  | NO | NO | BWR | 98571428.6 | 7.993751 | 1.6072e+18 | 18.20608 | 1.38e+18 | 18.13988 | 1.4336e+18 | 18.15643 | 1.4893e+18 | 18.17298 | 39.56165 | 39.42705
276.6667 | 0.17 | 0.64 | 1.478 | 0.011 | 0.225 | 0.217 | 18.27242 | 9.955582 | SRM | 45.10556 | 1000 | Plotter | OYS | SRM2 | OYS-SRM2 | USA Surveillance | USA | 1.8725e+18 | 9027800000 |  | low |  |  | NO | NO | BWR | 207414874.1 | 8.31684 | 2.3808e+18 | 18.37673 | 1.8725e+18 | 18.27242 | 1.9884e+18 | 18.2985 | 2.1114e+18 | 18.32458 | 49.25366 | 43.65996
289.4444 | 0.17 | 0.64 | 1.478 | 0.011 | 0.225 | 0.217 | 18.81358 | 11.13868 | SRM | 51.66667 | 1170 | Plotter | PB2 | SRM2 | PB2-SRM2 | USA Surveillance | USA | 6.51e+18 | 137620497209.5 |  | low |  |  | NO | NO | PWR | 47304000 | 7.674898 | 4.8003e+18 | 18.68127 | 6.51e+18 | 18.81358 | 6.0326e+18 | 18.7805 | 5.5902e+18 | 18.74742 | 56.44252 | 50.9057
286.1111 | 0.17 | 0.64 | 1.478 | 0.011 | 0.225 | 0.217 | 18.93298 | 10.9027 | SRM | 66.11111 | 1171 | Plotter | PB2 | SRM2 | PB2-SRM2 | USA Surveillance | USA | 8.57e+18 | 79927328617.9 |  | low |  |  | NO | NO | PWR | 107222400 | 8.030286 | 7.0448e+18 | 18.84787 | 8.57e+18 | 18.93298 | 8.1602e+18 | 18.9117 | 7.77e+18 | 18.89042 | 63.28545 | 58.67109
285.5556 | 0.17 | 0.64 | 1.478 | 0.011 | 0.225 | 0.217 | 19.33445 | 11.11964 | SRM | 85 | 1172 | Plotter | PB2 | SRM2 | PB2-SRM2 | USA Surveillance | USA | 2.16e+19 | 131717597471.0 |  | low |  |  | NO | NO | PWR | 163987200 | 8.21481 | 1.6068e+19 | 19.20595 | 2.16e+19 | 19.33445 | 2.006e+19 | 19.30233 | 1.863e+19 | 19.2702 | 77.89794 | 72.18631
284.4444 | 0.17 | 0.64 | 1.478 | 0.011 | 0.225 | 0.217 | 19.48287 | 10.81381 | SRM | 83.33333 | 1173 | Plotter | PB2 | SRM2 | PB2-SRM2 | USA Surveillance | USA | 3.04e+19 | 65133626777.5 |  | low |  |  | NO | NO | PWR | 466732800 | 8.669068 | 2.6034e+19 | 19.41554 | 3.04e+19 | 19.48287 | 2.9244e+19 | 19.46604 | 2.8132e+19 | 19.44921 | 85.8169 | 80.00927
280 | 0.17 | 0.64 | 1.478 | 0.011 | 0.225 | 0.217 | 18.77815 | 11.13322 | SRM | 56.66667 | 1188 | Plotter | PI1 | SRM2 | PI1-SRM2 | USA Surveillance | USA | 6e+18 | 135899108501.8 |  | low |  |  | NO | NO | PWR | 44150400 | 7.644935 | 4.4354e+18 | 18.64693 | 6e+18 | 18.77815 | 5.5635e+18 | 18.74535 | 5.1587e+18 | 18.71254 | 62.56648 | 58.89895
280 | 0.17 | 0.64 | 1.478 | 0.011 | 0.225 | 0.217 | 19.1038 | 10.91392 | SRM | 88.88889 | 1189 | Plotter | PI1 | SRM2 | PI1-SRM2 | USA Surveillance | USA | 1.27e+19 | 82019217554.7 |  | low |  |  | NO | NO | PWR | 154841760 | 8.189888 | 1.0386e+19 | 19.01644 | 1.27e+19 | 19.1038 | 1.2077e+19 | 19.08196 | 1.1485e+19 | 19.06012 | 75.88935 | 71.46796
280 | 0.17 | 0.64 | 1.478 | 0.011 | 0.225 | 0.217 | 19.5977 | 11.16288 | SRM | 106.6667 | 1190 | Plotter | PI1 | SRM2 | PI1-SRM2 | USA Surveillance | USA | 3.96e+19 | 145504955105.1 |  | low |  |  | NO | NO | PWR | 272155680 | 8.434817 | 2.8876e+19 | 19.46054 | 3.96e+19 | 19.5977 | 3.6594e+19 | 19.56341 | 3.3816e+19 | 19.52912 | 100.1086 | 93.08819
280 | 0.17 | 0.64 | 1.478 | 0.011 | 0.225 | 0.217 | 19.62325 | 10.86628 | SRM | 91.86111 | 1191 | Plotter | PI1 | SRM2 | PI1-SRM2 | USA Surveillance | USA | 4.2e+19 | 73499517843.2 |  | low |  |  | NO | NO | PWR | 571432320 | 8.756965 | 3.5109e+19 | 19.54542 | 4.2e+19 | 19.62325 | 4.016e+19 | 19.60379 | 3.84e+19 | 19.58433 | 101.6731 | 94.63365
280 | 0.17 | 0.64 | 1.478 | 0.011 | 0.225 | 0.217 | 18.76716 | 11.12533 | SRM | 67.77778 | 1204 | Plotter | PI2 | SRM2 | PI2-SRM2 | USA Surveillance | USA | 5.85e+18 | 133454879931.7 |  | low |  |  | NO | NO | PWR | 43835040 | 7.641821 | 4.3402e+18 | 18.63751 | 5.85e+18 | 18.76716 | 5.4293e+18 | 18.73475 | 5.0389e+18 | 18.70233 | 62.10213 | 58.45265
280 | 0.17 | 0.64 | 1.478 | 0.011 | 0.225 | 0.217 | 19.02938 | 10.91463 | SRM | 88.88889 | 1205 | Plotter | PI2 | SRM2 | PI2-SRM2 | USA Surveillance | USA | 1.07e+19 | 82153698359.9 |  | low |  |  | NO | NO | PWR | 130243680 | 8.114757 | 8.7475e+18 | 18.94188 | 1.07e+19 | 19.02938 | 1.0174e+19 | 19.00751 | 9.6746e+18 | 18.98563 | 72.83622 | 69.26148
280 | 0.17 | 0.64 | 1.478 | 0.011 | 0.225 | 0.217 | 19.60423 | 11.16094 | SRM | 101.6667 | 1206 | Plotter | PI2 | SRM2 | PI2-SRM2 | USA Surveillance | USA | 4.02e+19 | 144856095198.6 |  | low |  |  | NO | NO | PWR | 277516800 | 8.443289 | 2.934e+19 | 19.46746 | 4.02e+19 | 19.60423 | 3.7157e+19 | 19.57004 | 3.4343e+19 | 19.53584 | 100.5045 | 93.47825
280 | 0.17 | 0.64 | 1.478 | 0.011 | 0.225 | 0.217 | 19.617 | 10.88166 | SRM | 105.6111 | 1207 | Plotter | PI2 | SRM2 | PI2-SRM2 | USA Surveillance | USA | 4.14e+19 | 76147644323.0 |  | low |  |  | NO | NO | PWR | 543680640 | 8.735344 | 3.4363e+19 | 19.53609 | 4.14e+19 | 19.617 | 3.9516e+19 | 19.59677 | 3.7718e+19 | 19.57655 | 101.2867 | 94.25093
285.5556 | 0.17 | 0.52 | 1.315 | 0.015 | 0.19 | 0.185 | 18.91381 | 11.32409 | P | 59.44444 | 1235 | Plotter | QC1 | PBWR5 | QC1-PBWR5 | USA Surveillance | USA | 8.2e+18 | 210905349794.2 |  | low |  |  | NO | NO | PWR | 38880000 | 7.589726 | 5.5516e+18 | 18.74442 | 8.2e+18 | 18.91381 | 7.4382e+18 | 18.87147 | 6.7471e+18 | 18.82912 | 50.30331 | 54.67247
276.6667 | 0.17 | 0.52 | 1.315 | 0.015 | 0.19 | 0.185 | 16.01284 | 8.423111 | P | -5 | 1236 | Plotter | QC1 | PBWR5 | QC1-PBWR5 | USA Surveillance | USA | 10300000000000000 | 264917695.5 |  | low |  |  | NO | NO | BWR | 38880000 | 7.589726 | 26524016045240580 | 16.42364 | 10300000000000000 | 16.01284 | 13047813456919570 | 16.11554 | 16528683107434120 | 16.21824 | 2.037267 | 0.4471217
285.5556 | 0.17 | 0.52 | 1.315 | 0.015 | 0.19 | 0.185 | 19.62634 | 11.53187 | P | 91.66667 | 1237 | Plotter | QC1 | PBWR5 | QC1-PBWR5 | USA Surveillance | USA | 4.23e+19 | 340303521779.4 |  | low |  |  | NO | NO | BWR | 124300800 | 8.094474 | 2.6025e+19 | 19.41539 | 4.23e+19 | 19.62634 | 3.7463e+19 | 19.5736 | 3.3179e+19 | 19.52087 | 75.99602 | 82.29531
276.6667 | 0.17 | 0.52 | 1.315 | 0.015 | 0.19 | 0.185 | 16.74036 | 8.419092 | P | 1.666667 | 1238 | Plotter | QC1 | PBWR5 | QC1-PBWR5 | USA Surveillance | USA | 55000000000000000 | 262477713.3 |  | low |  |  | NO | NO | BWR | 209541600 | 8.32127 | 1.419e+17 | 17.15197 | 55000000000000000 | 16.74036 | 69705031941094472 | 16.84326 | 88341663234709088 | 16.94617 | 6.416386 | 2.866155
281.1111 | 0.17 | 0.64 | 1.478 | 0.011 | 0.225 | 0.217 | 18.40312 | 10.86292 | SRM | 37.22222 | 1294 | Plotter | SA1 | SRM2 | SA1-SRM2 | USA Surveillance | USA | 2.53e+18 | 72932521562.7 |  | low |  |  | NO | NO | PWR | 34689600 | 7.540199 | 2.1182e+18 | 18.32596 | 2.53e+18 | 18.40312 | 2.4201e+18 | 18.38383 | 2.3149e+18 | 18.36454 | 44.54061 | 44.31244
281.1111 | 0.17 | 0.64 | 1.478 | 0.011 | 0.225 | 0.217 | 18.93247 | 10.87736 | SRM | 72.77778 | 1295 | Plotter | SA1 | SRM2 | SA1-SRM2 | USA Surveillance | USA | 8.56e+18 | 75398838717.0 |  | low |  |  | NO | NO | PWR | 113529600 | 8.055109 | 7.1191e+18 | 18.85243 | 8.56e+18 | 18.93247 | 8.1745e+18 | 18.91246 | 7.8064e+18 | 18.89245 | 67.88571 | 64.20682
281.1111 | 0.17 | 0.64 | 1.478 | 0.011 | 0.225 | 0.217 | 19.09342 | 10.81646 | SRM | 75 | 1296 | Plotter | SA1 | SRM2 | SA1-SRM2 | USA Surveillance | USA | 1.24e+19 | 65533570099.8 |  | low |  |  | NO | NO | PWR | 189216000 | 8.276958 | 1.0606e+19 | 19.02555 | 1.24e+19 | 19.09342 | 1.1925e+19 | 19.07645 | 1.1468e+19 | 19.05949 | 74.22452 | 69.71577
281.6667 | 0.17 | 0.64 | 1.478 | 0.011 | 0.225 | 0.217 | 19.29447 | 10.75823 | SRM | 80.27778 | 1297 | Plotter | SA1 | SRM2 | SA1-SRM2 | USA Surveillance | USA | 1.97e+19 | 57310357989.0 |  | low |  |  | NO | NO | PWR | 343742400 | 8.536233 | 1.7308e+19 | 19.23824 | 1.97e+19 | 19.29447 | 1.9073e+19 | 19.28041 | 1.8465e+19 | 19.26636 | 81.84326 | 75.86234
288.8889 | 0.17 | 0.2 | 1.403 | 0.013 | 0.27 | 0.235 | 19.54158 | 11.59219 | P | 66.11111 | 1340 | Plotter | SO1 | P1 | SO1-P1 | USA Surveillance | USA | 3.48e+19 | 391014750694.4 |  | low |  | 459.191 | YES | NO | PWR | 88999200 | 7.949386 | 2.0824e+19 | 19.31856 | 3.48e+19 | 19.54158 | 3.0607e+19 | 19.48583 | 2.692e+19 | 19.43007 | 50.75596 | 62.7371
280.5556 | 0.17 | 0.64 | 1.478 | 0.011 | 0.225 | 0.217 | 18.43297 | 10.89277 | SRM | 40 | 1420 | Plotter | SU1 | SRM2 | SU1-SRM2 | USA Surveillance | USA | 2.71e+18 | 78121396614.5 |  | low |  |  | NO | NO | PWR | 34689600 | 7.540199 | 2.2379e+18 | 18.34984 | 2.71e+18 | 18.43297 | 2.5834e+18 | 18.41219 | 2.4627e+18 | 18.3914 | 46.32497 | 45.74219
281.6667 | 0.17 | 0.64 | 1.478 | 0.011 | 0.225 | 0.217 | 19.25527 | 10.85338 | SRM | 77.22222 | 1421 | Plotter | SU1 | SRM2 | SU1-SRM2 | USA Surveillance | USA | 1.8e+19 | 71347031963.5 |  | low |  |  | NO | NO | PWR | 252288000 | 8.401897 | 1.5136e+19 | 19.18002 | 1.8e+19 | 19.25527 | 1.7237e+19 | 19.23646 | 1.6506e+19 | 19.21765 | 80.16543 | 74.38168
283.8889 | 0.17 | 0.64 | 1.478 | 0.011 | 0.225 | 0.217 | 19.20412 | 10.50228 | SRM | 77.85 | 1422 | Plotter | SU1 | SRM2 | SU1-SRM2 | USA Surveillance | USA | 1.6e+19 | 31789265146.6 |  | low |  |  | NO | NO | PWR | 503314560 | 8.701839 | 1.5816e+19 | 19.19909 | 1.6e+19 | 19.20412 | 1.5954e+19 | 19.20286 | 1.5908e+19 | 19.2016 | 76.61541 | 69.69076
279.4444 | 0.17 | 0.64 | 1.478 | 0.011 | 0.225 | 0.217 | 18.47276 | 10.89477 | SRM | 33.88889 | 1432 | Plotter | SU2 | SRM2 | SU2-SRM2 | USA Surveillance | USA | 2.97e+18 | 78481735159.8 |  | low |  |  | NO | NO | PWR | 37843200 | 7.577988 | 2.4503e+18 | 18.38923 | 2.97e+18 | 18.47276 | 2.8306e+18 | 18.45187 | 2.6977e+18 | 18.43099 | 48.90757 | 48.03667
282.2222 | 0.17 | 0.64 | 1.478 | 0.011 | 0.225 | 0.217 | 19.27646 | 10.85338 | SRM | 63.88889 | 1433 | Plotter | SU2 | SRM2 | SU2-SRM2 | USA Surveillance | USA | 1.89e+19 | 71347031963.5 |  | low |  |  | NO | NO | PWR | 264902400 | 8.423086 | 1.5893e+19 | 19.20121 | 1.89e+19 | 19.27646 | 1.8099e+19 | 19.25765 | 1.7332e+19 | 19.23884 | 80.30474 | 74.41609
283.8889 | 0.17 | 0.64 | 1.478 | 0.011 | 0.225 | 0.217 | 19.43616 | 10.62986 | SRM | 78.22778 | 1434 | Plotter | SU2 | SRM2 | SU2-SRM2 | USA Surveillance | USA | 2.73e+19 | 42644203012.6 |  | low |  |  | NO | NO | PWR | 640180800 | 8.806303 | 2.5446e+19 | 19.40561 | 2.73e+19 | 19.43616 | 2.6824e+19 | 19.42853 | 2.6357e+19 | 19.42089 | 84.8151 | 78.65785
291.1111 | 0.17 | 0.64 | 1.478 | 0.011 | 0.225 | 0.217 | 18.02938 | 10.41999 | SRM | 22.77778 | 1459 | Plotter | TM1 | SRM2 | TM1-SRM2 | USA Surveillance | USA | 1.07e+18 | 26301920482.7 |  | low |  |  | NO | NO | PWR | 40681440 | 7.609396 | 1.0985e+18 | 18.04081 | 1.07e+18 | 18.02938 | 1.0771e+18 | 18.03224 | 1.0842e+18 | 18.0351 | 25.05669 | 27.7753
290.5556 | 0.17 | 0.64 | 1.478 | 0.011 | 0.225 | 0.217 | 18.93752 | 10.79724 | SRM | 42.77778 | 1460 | Plotter | TM1 | SRM2 | TM1-SRM2 | USA Surveillance | USA | 8.66e+18 | 62695616114.0 |  | low |  |  | NO | NO | PWR | 138127680 | 8.140281 | 7.473e+18 | 18.87349 | 8.66e+18 | 18.93752 | 8.3466e+18 | 18.92151 | 8.0446e+18 | 18.90551 | 59.31118 | 54.37304
286.1111 | 0.17 | 0.64 | 1.478 | 0.011 | 0.225 | 0.217 | 18.85003 | 11.28304 | SRM | 48.33333 | 1481 | Plotter | TP4 | SRM2 | TP4-SRM2 | USA Surveillance | USA | 7.08e+18 | 191884895081.2 |  | low |  |  | NO | NO | PWR | 36897120 | 7.566992 | 4.8848e+18 | 18.68885 | 7.08e+18 | 18.85003 | 6.4526e+18 | 18.80974 | 5.8809e+18 | 18.76944 | 60.42187 | 55.40458
286.1111 | 0.17 | 0.64 | 1.478 | 0.011 | 0.225 | 0.217 | 19.15534 | 11.12378 | SRM | 57.22222 | 1482 | Plotter | TP4 | SRM2 | TP4-SRM2 | USA Surveillance | USA | 1.43e+19 | 132976547028.7 |  | low |  |  | NO | NO | PWR | 107537760 | 8.031561 | 1.0617e+19 | 19.02601 | 1.43e+19 | 19.15534 | 1.3274e+19 | 19.123 | 1.2322e+19 | 19.09067 | 70.75405 | 65.45365
276.1111 | 0.17 | 0.64 | 1.478 | 0.011 | 0.225 | 0.217 | 18.51188 | 10.94862 | SRM | 36.66667 | 1646 | Plotter | ZN1 | SRM2 | ZN1-SRM2 | USA Surveillance | USA | 3.25e+18 | 88842089609.7 |  | low |  |  | NO | NO | PWR | 36581760 | 7.563265 | 2.6157e+18 | 18.41758 | 3.25e+18 | 18.51188 | 3.0783e+18 | 18.48831 | 2.9156e+18 | 18.46473 | 52.74115 | 52.53015
276.1111 | 0.17 | 0.64 | 1.478 | 0.011 | 0.225 | 0.217 | 18.98408 | 10.93873 | SRM | 68.88889 | 1647 | Plotter | ZN1 | SRM2 | ZN1-SRM2 | USA Surveillance | USA | 9.64e+18 | 86841589410.1 |  | low |  |  | NO | NO | PWR | 111006720 | 8.045349 | 7.7939e+18 | 18.89176 | 9.64e+18 | 18.98408 | 9.1411e+18 | 18.961 | 8.6679e+18 | 18.93792 | 74.81032 | 72.95562
276.1111 | 0.17 | 0.64 | 1.478 | 0.011 | 0.225 | 0.217 | 19.12385 | 10.91155 | SRM | 65.55556 | 1648 | Plotter | ZN1 | SRM2 | ZN1-SRM2 | USA Surveillance | USA | 1.33e+19 | 81574513227.1 |  | low |  |  | NO | NO | PWR | 163041120 | 8.212297 | 1.0888e+19 | 19.03696 | 1.33e+19 | 19.12385 | 1.2651e+19 | 19.10213 | 1.2034e+19 | 19.08041 | 81.20055 | 77.46208
276.6667 | 0.17 | 0.64 | 1.478 | 0.011 | 0.225 | 0.217 | 19.19312 | 10.76134 | SRM | 67.22222 | 1649 | Plotter | ZN1 | SRM2 | ZN1-SRM2 | USA Surveillance | USA | 1.56e+19 | 57721441650.7 |  | low |  |  | NO | NO | PWR | 270263520 | 8.431787 | 1.3686e+19 | 19.13628 | 1.56e+19 | 19.19312 | 1.5098e+19 | 19.17891 | 1.4612e+19 | 19.1647 | 83.81996 | 79.13182
275.5556 | 0.17 | 0.64 | 1.478 | 0.011 | 0.225 | 0.217 | 18.43136 | 10.81124 | SRM | 27.77778 | 1661 | Plotter | ZN2 | SRM2 | ZN2-SRM2 | USA Surveillance | USA | 2.7e+18 | 64750064750.1 |  | low |  |  | NO | NO | PWR | 41698800 | 7.620124 | 2.3149e+18 | 18.36454 | 2.7e+18 | 18.43136 | 2.5981e+18 | 18.41466 | 2.5001e+18 | 18.39795 | 48.83772 | 50.10142
275.5556 | 0.17 | 0.64 | 1.478 | 0.011 | 0.225 | 0.217 | 18.92428 | 10.87402 | SRM | 55 | 1662 | Plotter | ZN2 | SRM2 | ZN2-SRM2 | USA Surveillance | USA | 8.4e+18 | 74820857489.8 |  | low |  |  | NO | NO | PWR | 112268160 | 8.050257 | 6.9968e+18 | 18.8449 | 8.4e+18 | 18.92428 | 8.0248e+18 | 18.90443 | 7.6664e+18 | 18.88459 | 72.64587 | 70.72569
275.5556 | 0.17 | 0.64 | 1.478 | 0.011 | 0.225 | 0.217 | 19.22272 | 10.76107 | SRM | 74.44444 | 1663 | Plotter | ZN2 | SRM2 | ZN2-SRM2 | USA Surveillance | USA | 1.67e+19 | 57685569295.1 |  | low |  |  | NO | NO | PWR | 289500480 | 8.461649 | 1.4653e+19 | 19.16593 | 1.67e+19 | 19.22272 | 1.6163e+19 | 19.20852 | 1.5643e+19 | 19.19432 | 86.68579 | 81.9276
290 | 0.17 | 0.805 | 1.34 | 0.005 | 0.13 | 0.13 | 20.13988 | 12.56585 | PCE | 153.76323 | 3571 | ATR2 |  |  | LJ |  |  | 1.38e+20 | 3680000000000 | 237 | high |  |  | NO | NO | PWR | 37500000 | 7.574031 | 5.2739e+19 | 19.72213 | 1.38e+20 | 20.13988 | 1.085e+20 | 20.03544 | 8.5311e+19 | 19.93101 | 114.3234 | 114.0214
290 | 0.17 | 0.63 | 0 | 0.015 | 0 | 0 | 19.31387 | 12.49136 | F | 71 | 4007 | Plotter-15 MTR |  |  |  | Bellmann 90 |  | 2.06e+19 | 3100000000000 |  | low |  |  |  |  | PWR | 6645161.3 | 6.822506 | 8.1474e+18 | 18.91102 | 2.06e+19 | 19.31387 | 1.6336e+19 | 19.21316 | 1.2955e+19 | 19.11244 | 53.35922 | 34.74007
290 | 0.17 | 0.63 | 0 | 0.015 | 0 | 0 | 19.32015 | 12.66276 | F | 77 | 4008 | Plotter-15 MTR |  |  |  | Bellmann 90 |  | 2.09e+19 | 4600000000000 |  | low |  |  |  |  | PWR | 4543478.3 | 6.657388 | 7.6387e+18 | 18.88302 | 2.09e+19 | 19.32015 | 1.625e+19 | 19.21086 | 1.2635e+19 | 19.10158 | 53.48238 | 34.74007
290 | 0.17 | 0.63 | 0 | 0.015 | 0 | 0 | 19.35793 | 12.63347 | F | 73 | 4009 | Plotter-15 MTR |  |  |  | Bellmann 90 |  | 2.28e+19 | 4300000000000 |  | low |  |  |  |  | PWR | 5302325.6 | 6.724466 | 8.4463e+18 | 18.92667 | 2.28e+19 | 19.35793 | 1.7788e+19 | 19.25012 | 1.3877e+19 | 19.1423 | 54.23056 | 34.74007
290 | 0.17 | 0.63 | 0 | 0.015 | 0 | 0 | 19.87099 | 12.41497 | F | 115 | 4010 | Plotter-15 MTR |  |  |  | Bellmann 90 |  | 7.43e+19 | 2600000000000 |  | high |  |  |  |  | PWR | 28576923.1 | 7.456015 | 3.0438e+19 | 19.48342 | 7.43e+19 | 19.87099 | 5.9442e+19 | 19.7741 | 4.7556e+19 | 19.6772 | 66.79528 | 34.74007
290 | 0.17 | 0.63 | 0 | 0.015 | 0 | 0 | 19.92065 | 12.64345 | F | 115 | 4011 | Plotter-15 MTR |  |  |  | Bellmann 90 |  | 8.33e+19 | 4400000000000 |  | high |  |  |  |  | PWR | 18931818.2 | 7.277192 | 3.0717e+19 | 19.48738 | 8.33e+19 | 19.92065 | 6.4913e+19 | 19.81233 | 5.0584e+19 | 19.70401 | 68.3741 | 34.74007
290 | 0.17 | 0.63 | 0 | 0.015 | 0 | 0 | 19.93852 | 12.65321 | F | 110 | 4012 | Plotter-15 MTR |  |  |  | Bellmann 90 |  | 8.68e+19 | 4500000000000 |  | high |  |  |  |  | PWR | 19288888.9 | 7.285307 | 3.1864e+19 | 19.5033 | 8.68e+19 | 19.93852 | 6.7564e+19 | 19.82972 | 5.2591e+19 | 19.72091 | 68.96337 | 34.74007
290 | 0.17 | 0.62 | 1.45 | 0.01 | 0 | 0 | 19.47712 | 12.65321 | P | 97 | 4255 | Plotter-15 MTR |  |  |  | JNES 07 |  | 3e+19 | 4500000000000 |  | low |  |  |  |  | PWR | 6666666.7 | 6.823909 | 1.1013e+19 | 19.0419 | 3e+19 | 19.47712 | 2.3352e+19 | 19.36832 | 1.8177e+19 | 19.25951 | 64.27081 | 71.21525
290 | 0.17 | 0.62 | 1.45 | 0.01 | 0 | 0 | 19.75587 | 12.60206 | P | 128 | 4256 | Plotter-15 MTR |  |  |  | JNES 07 |  | 5.7e+19 | 4000000000000 |  | low |  |  |  |  | PWR | 14250000 | 7.153815 | 2.1423e+19 | 19.33089 | 5.7e+19 | 19.75587 | 4.463e+19 | 19.64963 | 3.4945e+19 | 19.54338 | 74.65553 | 85.1066
290 | 0.17 | 0.62 | 1.45 | 0.01 | 0 | 0 | 20.02938 | 12.57978 | P | 151 | 4257 | Plotter-15 MTR |  |  |  | JNES 07 |  | 1.07e+20 | 3800000000000 |  | high |  |  |  |  | PWR | 28157894.7 | 7.4496 | 4.063e+19 | 19.60885 | 1.07e+20 | 20.02938 | 8.3994e+19 | 19.92425 | 6.5935e+19 | 19.81912 | 88.2953 | 104.6798
290 | 0.17 | 0.62 | 1.51 | 0.009 | 0 | 0 | 19.49136 | 12.66276 | P | 89 | 4262 | Plotter-15 MTR |  |  |  | JNES 07 |  | 3.1e+19 | 4600000000000 |  | low |  |  |  |  | PWR | 6739130.4 | 6.828604 | 1.133e+19 | 19.05423 | 3.1e+19 | 19.49136 | 2.4103e+19 | 19.38208 | 1.8741e+19 | 19.2728 | 64.37565 | 71.91043
290 | 0.17 | 0.62 | 1.51 | 0.009 | 0 | 0 | 19.76343 | 12.60206 | P | 119 | 4263 | Plotter-15 MTR |  |  |  | JNES 07 |  | 5.8e+19 | 4000000000000 |  | low |  |  |  |  | PWR | 14500000 | 7.161368 | 2.1799e+19 | 19.33844 | 5.8e+19 | 19.76343 | 4.5413e+19 | 19.65718 | 3.5558e+19 | 19.55093 | 74.60927 | 85.54682
290 | 0.17 | 0.62 | 1.51 | 0.009 | 0 | 0 | 20.04532 | 12.60206 | P | 160 | 4264 | Plotter-15 MTR |  |  |  | JNES 07 |  | 1.11e+20 | 4000000000000 |  | high |  |  |  |  | PWR | 27750000 | 7.443263 | 4.1719e+19 | 19.62034 | 1.11e+20 | 20.04532 | 8.6911e+19 | 19.93908 | 6.805e+19 | 19.83283 | 88.84319 | 105.8714
288 | 0.17 | 0.63 | 1.47 | 0.015 | 0 | 0 | 18.90309 | 12.47712 | F | 72 | 4293 | Plotter-15 MTR |  |  |  | Pachur 93 |  | 8e+18 | 3000000000000 |  | low |  |  |  |  | PWR | 2666666.7 | 6.425969 | 3.1849e+18 | 18.50309 | 8e+18 | 18.90309 | 6.3546e+18 | 18.80309 | 5.0477e+18 | 18.70309 | 48.71284 | 50.33225
288 | 0.17 | 0.63 | 1.47 | 0.015 | 0 | 0 | 19.43136 | 12.47712 | F | 102 | 4294 | Plotter-15 MTR |  |  |  | Pachur 93 |  | 2.7e+19 | 3000000000000 |  | low |  |  |  |  | PWR | 9000000 | 6.954243 | 1.0749e+19 | 19.03136 | 2.7e+19 | 19.43136 | 2.1447e+19 | 19.33136 | 1.7036e+19 | 19.23136 | 62.02605 | 67.32191
288 | 0.17 | 0.63 | 1.47 | 0.015 | 0 | 0 | 19.87506 | 12.47712 | F | 154 | 4295 | Plotter-15 MTR |  |  |  | Pachur 93 |  | 7.5e+19 | 3000000000000 |  | high |  |  |  |  | PWR | 25000000 | 7.39794 | 2.9858e+19 | 19.47506 | 7.5e+19 | 19.87506 | 5.9575e+19 | 19.77506 | 4.7322e+19 | 19.67506 | 77.42094 | 92.0473
288 | 0.17 | 0.63 | 1.47 | 0.015 | 0 | 0 | 18.90309 | 12.47712 | F | 55 | 4296 | Plotter-15 MTR |  |  |  | Pachur 93 |  | 8e+18 | 3000000000000 |  | low |  |  |  |  | PWR | 2666666.7 | 6.425969 | 3.1849e+18 | 18.50309 | 8e+18 | 18.90309 | 6.3546e+18 | 18.80309 | 5.0477e+18 | 18.70309 | 48.71284 | 50.33225
288 | 0.17 | 0.63 | 1.47 | 0.015 | 0 | 0 | 19.87506 | 12.47712 | F | 148 | 4297 | Plotter-15 MTR |  |  |  | Pachur 93 |  | 7.5e+19 | 3000000000000 |  | high |  |  |  |  | PWR | 25000000 | 7.39794 | 2.9858e+19 | 19.47506 | 7.5e+19 | 19.87506 | 5.9575e+19 | 19.77506 | 4.7322e+19 | 19.67506 | 77.42094 | 92.0473
290 | 0.17 | 0.63 | 1.48 | 0.015 | 0 | 0 | 19.04139 | 13.23045 | F | 87.77778 | 4495 | Plotter-15 MTR |  |  |  | TR-EDB |  | 1.1e+19 | 17000000000000 |  | low |  |  |  |  | PWR | 647058.8 | 5.810944 | 3.0955e+18 | 18.49073 | 1.1e+19 | 19.04139 | 8.0117e+18 | 18.90373 | 5.8353e+18 | 18.76606 | 50.56626 | 52.9037
290 | 0.17 | 0.63 | 1.48 | 0.015 | 0 | 0 | 19.27875 | 13.23045 | F | 87.77778 | 4496 | Plotter-15 MTR |  |  |  | TR-EDB |  | 1.9e+19 | 17000000000000 |  | low |  |  |  |  | PWR | 1117647.1 | 6.048305 | 5.3467e+18 | 18.72809 | 1.9e+19 | 19.27875 | 1.3838e+19 | 19.14109 | 1.0079e+19 | 19.00342 | 55.89965 | 59.53596
289 | 0.17 | 0.63 | 1.48 | 0.015 | 0 | 0 | 19.31387 | 13.23045 | F | 88.77778 | 4497 | Plotter-15 MTR |  |  |  | TR-EDB |  | 2.06e+19 | 17000000000000 |  | low |  |  |  |  | PWR | 1211764.7 | 6.083418 | 5.797e+18 | 18.7632 | 2.06e+19 | 19.31387 | 1.5004e+19 | 19.1762 | 1.0928e+19 | 19.03853 | 57.82049 | 61.79239
289 | 0.17 | 0.63 | 1.48 | 0.015 | 0 | 0 | 19.32015 | 13.23045 | F | 94.77778 | 4498 | Plotter-15 MTR |  |  |  | TR-EDB |  | 2.09e+19 | 17000000000000 |  | low |  |  |  |  | PWR | 1229411.8 | 6.089697 | 5.8814e+18 | 18.76948 | 2.09e+19 | 19.32015 | 1.5222e+19 | 19.18248 | 1.1087e+19 | 19.04481 | 57.97602 | 62.01092
290 | 0.17 | 0.63 | 1.48 | 0.015 | 0 | 0 | 19.35793 | 13.23045 | F | 90.77778 | 4499 | Plotter-15 MTR |  |  |  | TR-EDB |  | 2.28e+19 | 17000000000000 |  | low |  |  |  |  | PWR | 1341176.5 | 6.127486 | 6.4161e+18 | 18.80727 | 2.28e+19 | 19.35793 | 1.6606e+19 | 19.22027 | 1.2095e+19 | 19.0826 | 57.76237 | 62.24898
290 | 0.17 | 0.63 | 1.48 | 0.015 | 0 | 0 | 19.47712 | 13.23045 | F | 112.7778 | 4500 | Plotter-15 MTR |  |  |  | TR-EDB |  | 3e+19 | 17000000000000 |  | low |  |  |  |  | PWR | 1764705.9 | 6.246672 | 8.4422e+18 | 18.92646 | 3e+19 | 19.47712 | 2.185e+19 | 19.33945 | 1.5914e+19 | 19.20179 | 60.74489 | 66.90259
290 | 0.17 | 0.63 | 1.48 | 0.015 | 0 | 0 | 19.87099 | 13.23045 | F | 132.7778 | 4501 | Plotter-15 MTR |  |  |  | TR-EDB |  | 7.43e+19 | 17000000000000 |  | high |  |  |  |  | PWR | 4370588.2 | 6.64054 | 2.0909e+19 | 19.32032 | 7.43e+19 | 19.87099 | 5.4116e+19 | 19.73332 | 3.9415e+19 | 19.59566 | 73.17092 | 88.64862
287 | 0.17 | 0.63 | 1.48 | 0.015 | 0 | 0 | 19.92065 | 13.23045 | F | 132.7778 | 4502 | Plotter-15 MTR |  |  |  | TR-EDB |  | 8.33e+19 | 17000000000000 |  | high |  |  |  |  | PWR | 4900000 | 6.690196 | 2.3441e+19 | 19.36998 | 8.33e+19 | 19.92065 | 6.0671e+19 | 19.78298 | 4.4189e+19 | 19.64531 | 81.78599 | 97.34743
290 | 0.17 | 0.63 | 1.48 | 0.015 | 0 | 0 | 19.93852 | 13.23045 | F | 127.7778 | 4503 | Plotter-15 MTR |  |  |  | TR-EDB |  | 8.68e+19 | 17000000000000 |  | high |  |  |  |  | PWR | 5105882.4 | 6.708071 | 2.4426e+19 | 19.38785 | 8.68e+19 | 19.93852 | 6.322e+19 | 19.80085 | 4.6045e+19 | 19.66319 | 75.85449 | 93.64024
275 | 0.172 | 0.584 | 1.16 | 0.018 | 0.17 | 0.2 | 17.57749 | 9.152288 | P | 22.33 | 224 | Plotter | CPR | PBWR4 | CPR-PBWR4 | USA Surveillance | USA | 3.78e+17 | 1420000000 |  | low |  | UN-SPEC | NO | NO | BWR | 266197183.1 | 8.425203 | 6.9576e+17 | 17.84246 | 3.78e+17 | 17.57749 | 4.4028e+17 | 17.64373 | 5.1283e+17 | 17.70998 | 22.25784 | 23.07049
275 | 0.172 | 0.584 | 1.16 | 0.018 | 0.17 | 0.2 | 17.67025 | 9.243038 | P | 29.67 | 225 | Plotter | CPR | PBWR4 | CPR-PBWR4 | USA Surveillance | USA | 4.68e+17 | 1750000000 |  | low |  | UN-SPEC | NO | NO | BWR | 267428571.4 | 8.427208 | 8.2616e+17 | 17.91706 | 4.68e+17 | 17.67025 | 5.3945e+17 | 17.73195 | 6.218e+17 | 17.79365 | 25.01883 | 25.48988
276.6667 | 0.172 | 0.584 | 1.16 | 0.018 | 0.17 | 0.2 | 17.97035 | 9.245677 | P | 43.27222 | 931 | Plotter | NM1 | PBWR4 | NM1-PBWR4 | USA Surveillance | USA | 9.34e+17 | 1760664271.9 |  | low |  |  | NO | NO | PWR | 530481600 | 8.72467 | 1.6468e+18 | 18.21664 | 9.34e+17 | 17.97035 | 1.0763e+18 | 18.03192 | 1.2402e+18 | 18.09349 | 37.61631 | 32.74163
276.6667 | 0.172 | 0.584 | 1.16 | 0.018 | 0.17 | 0.2 | 18.03743 | 10.04376 | P | 31.15 | 993 | Plotter | OYS | PBWR4 | OYS-PBWR4 | USA Surveillance | USA | 1.09e+18 | 11060000000 |  | low |  |  | NO | NO | BWR | 98553345.4 | 7.993671 | 1.3308e+18 | 18.1241 | 1.09e+18 | 18.03743 | 1.1458e+18 | 18.05909 | 1.2044e+18 | 18.08076 | 31.32611 | 34.64841
276.6667 | 0.172 | 0.584 | 1.16 | 0.018 | 0.17 | 0.2 | 18.22011 | 10.22634 | P | 45.78889 | 994 | Plotter | OYS | PBWR4 | OYS-PBWR4 | USA Surveillance | USA | 1.66e+18 | 16840000000 |  | low |  |  | NO | NO | BWR | 98574821.9 | 7.993766 | 1.8632e+18 | 18.27026 | 1.66e+18 | 18.22011 | 1.7086e+18 | 18.23265 | 1.7587e+18 | 18.24519 | 37.42527 | 40.10474
276.6667 | 0.172 | 0.584 | 1.16 | 0.018 | 0.17 | 0.2 | 18.23558 | 9.918743 | P | 47.22778 | 995 | Plotter | OYS | PBWR4 | OYS-PBWR4 | USA Surveillance | USA | 1.7202e+18 | 8293600000 |  | low |  |  | NO | NO | BWR | 207412944.9 | 8.316836 | 2.2246e+18 | 18.34725 | 1.7202e+18 | 18.23558 | 1.8344e+18 | 18.2635 | 1.9562e+18 | 18.29142 | 41.69004 | 40.58669
276.6667 | 0.172 | 0.584 | 1.16 | 0.018 | 0.17 | 0.2 | 18.44009 | 10.12323 | P | 55.28889 | 996 | Plotter | OYS | PBWR4 | OYS-PBWR4 | USA Surveillance | USA | 2.7548e+18 | 13281000000 |  | low |  |  | NO | NO | BWR | 207424139.7 | 8.316859 | 3.2424e+18 | 18.51087 | 2.7548e+18 | 18.44009 | 2.8694e+18 | 18.45778 | 2.9887e+18 | 18.47548 | 48.24966 | 47.30544
276.6667 | 0.173 | 0.107 | 1.4 | 0.011 | 0.024 | 0.2 | 17.87274 | 9.462738 | P | 42.77778 | 970 | Plotter | OYS | P1 | OYS-P1 | USA Surveillance | USA | 7.46e+17 | 2902272019.9 |  | low |  |  | NO | NO | PWR | 257040000 | 8.410001 | 1.1902e+18 | 18.07562 | 7.46e+17 | 17.87274 | 8.3841e+17 | 17.92346 | 9.4227e+17 | 17.97418 | 21.52685 | 19.63163
290 | 0.174 | 0.665 | 1.465 | 0.01 | 0.186 | 0.219 | 19.33244 | 10.63801 | SRM | 74.44444 | 25 | Plotter | AN2 | SRM1 | AN2-SRM1 | USA Surveillance | USA | 2.15e+19 | 43451913808.2 |  | low |  |  | NO | NO | PWR | 494799840 | 8.69443 | 1.9965e+19 | 19.30026 | 2.15e+19 | 19.33244 | 2.1105e+19 | 19.32439 | 2.0718e+19 | 19.31635 | 73.36356 | 68.43262
287.2222 | 0.174 | 0.665 | 1.465 | 0.01 | 0.186 | 0.219 | 18.69897 | 10.7216 | SRM | 56.11111 | 128 | Plotter | CC1 | SRM1 | CC1-SRM1 | USA Surveillance | USA | 5e+18 | 52674073062.7 |  | low |  |  | NO | NO | PWR | 94923360 | 7.977373 | 4.4676e+18 | 18.65007 | 5e+18 | 18.69897 | 4.8612e+18 | 18.68675 | 4.7263e+18 | 18.67452 | 55.74638 | 50.82494
287.7778 | 0.174 | 0.665 | 1.465 | 0.01 | 0.186 | 0.219 | 18.91645 | 10.75207 | SRM | 66.11111 | 136 | Plotter | CC2 | SRM1 | CC2-SRM1 | USA Surveillance | USA | 8.25e+18 | 56502329128.7 |  | low |  |  | NO | NO | PWR | 146011680 | 8.164388 | 7.2688e+18 | 18.86146 | 8.25e+18 | 18.91645 | 7.9929e+18 | 18.90271 | 7.7439e+18 | 18.88896 | 63.09557 | 58.33522
276.6667 | 0.174 | 0.665 | 1.465 | 0.01 | 0.186 | 0.219 | 18.68842 | 10.80045 | SRM | 64.44444 | 399 | Plotter | FC1 | SRM1 | FC1-SRM1 | USA Surveillance | USA | 4.88e+18 | 63160728522.8 |  | low |  |  | NO | NO | PWR | 77263200 | 7.887973 | 4.2049e+18 | 18.62375 | 4.88e+18 | 18.68842 | 4.7017e+18 | 18.67225 | 4.5299e+18 | 18.65609 | 62.56948 | 61.14796
282.2222 | 0.174 | 0.665 | 1.465 | 0.01 | 0.186 | 0.219 | 19.18752 | 10.55645 | SRM | 86.81111 | 400 | Plotter | FC1 | SRM1 | FC1-SRM1 | USA Surveillance | USA | 1.54e+19 | 36012595615.8 |  | low |  |  | NO | NO | PWR | 427628160 | 8.631066 | 1.4848e+19 | 19.17165 | 1.54e+19 | 19.18752 | 1.526e+19 | 19.18355 | 1.5121e+19 | 19.17959 | 79.41648 | 73.4659
286.1111 | 0.174 | 0.665 | 1.465 | 0.01 | 0.186 | 0.219 | 18.97727 | 10.47846 | SRM | 75.55556 | 861 | Plotter | ML2 | SRM1 | ML2-SRM1 | USA Surveillance | USA | 9.49e+18 | 30092592592.6 |  | low |  |  | NO | NO | PWR | 315360000 | 8.498807 | 9.4842e+18 | 18.977 | 9.49e+18 | 18.97727 | 9.4885e+18 | 18.9772 | 9.4871e+18 | 18.97713 | 68.11215 | 62.63266
272.2222 | 0.174 | 0.665 | 1.465 | 0.01 | 0.186 | 0.219 | 19.24551 | 11.80193 | SRM | 76.11111 | 907 | Plotter | MY1 | SRM1 | MY1-SRM1 | USA Surveillance | USA | 1.76e+19 | 633768328868.1 |  | low |  |  | NO | NO | PWR | 27770400 | 7.443582 | 9.562e+18 | 18.98055 | 1.76e+19 | 19.24551 | 1.511e+19 | 19.17927 | 1.2973e+19 | 19.11303 | 93.88744 | 90.76998
283.3333 | 0.174 | 0.665 | 1.465 | 0.01 | 0.186 | 0.219 | 19.00432 | 10.43733 | SRM | 86.11111 | 908 | Plotter | MY1 | SRM1 | MY1-SRM1 | USA Surveillance | USA | 1.01e+19 | 27373410174.0 |  | low |  |  | NO | NO | PWR | 368971200 | 8.566992 | 1.0287e+19 | 19.01228 | 1.01e+19 | 19.00432 | 1.0146e+19 | 19.00631 | 1.0193e+19 | 19.0083 | 72.29616 | 66.77284
278.3333 | 0.174 | 0.665 | 1.465 | 0.01 | 0.186 | 0.219 | 19.21484 | 10.71821 | SRM | 76.11111 | 1141 | Plotter | PAL | SRM1 | PAL-SRM1 | USA Surveillance | USA | 1.64e+19 | 52265385782.3 |  | low |  |  | NO | NO | PWR | 313783200 | 8.49663 | 1.4677e+19 | 19.16663 | 1.64e+19 | 19.21484 | 1.5951e+19 | 19.20279 | 1.5514e+19 | 19.19073 | 84.50801 | 79.86558
296.1111 | 0.174 | 0.665 | 1.465 | 0.01 | 0.186 | 0.219 | 18.56229 | 10.40357 | SRM | 51.25556 | 1218 | Plotter | PV1 | SRM1 | PV1-SRM1 | USA Surveillance | USA | 3.65e+18 | 25326201475.0 |  | low |  |  | NO | NO | PWR | 144119520 | 8.158723 | 3.7757e+18 | 18.577 | 3.65e+18 | 18.56229 | 3.681e+18 | 18.56597 | 3.7123e+18 | 18.56965 | 47.06295 | 39.55093
292.7778 | 0.174 | 0.665 | 1.465 | 0.01 | 0.186 | 0.219 | 18.79796 | 10.3097 | SRM | 58.37222 | 1219 | Plotter | PV1 | SRM1 | PV1-SRM1 | USA Surveillance | USA | 6.28e+18 | 20403431727.3 |  | low |  |  | NO | NO | PWR | 307791360 | 8.488256 | 6.7833e+18 | 18.83144 | 6.28e+18 | 18.79796 | 6.4022e+18 | 18.80633 | 6.5268e+18 | 18.8147 | 57.72331 | 49.27028
296.1111 | 0.174 | 0.665 | 1.465 | 0.01 | 0.186 | 0.219 | 18.58771 | 10.43185 | SRM | 50 | 1226 | Plotter | PV2 | SRM1 | PV2-SRM1 | USA Surveillance | USA | 3.87e+18 | 27030153078.7 |  | low |  |  | NO | NO | PWR | 143173440 | 8.155862 | 3.9515e+18 | 18.59677 | 3.87e+18 | 18.58771 | 3.8902e+18 | 18.58997 | 3.9106e+18 | 18.59224 | 47.69282 | 40.25424
292.7778 | 0.174 | 0.665 | 1.465 | 0.01 | 0.186 | 0.219 | 18.99651 | 10.34085 | SRM | 73 | 1227 | Plotter | PV2 | SRM1 | PV2-SRM1 | USA Surveillance | USA | 9.92e+18 | 21920636688.4 |  | low |  |  | NO | NO | PWR | 452541600 | 8.655659 | 1.0562e+19 | 19.02377 | 9.92e+18 | 18.99651 | 1.0077e+19 | 19.00333 | 1.0236e+19 | 19.01014 | 62.83049 | 56.25326
285 | 0.174 | 0.665 | 1.465 | 0.01 | 0.186 | 0.219 | 18.89708 | 10.41963 | SRM | 71.66667 | 1330 | Plotter | SL1 | SRM1 | SL1-SRM1 | USA Surveillance | USA | 7.89e+18 | 26280489364.7 |  | low |  |  | NO | NO | PWR | 300222720 | 8.477444 | 8.1017e+18 | 18.90857 | 7.89e+18 | 18.89708 | 7.9424e+18 | 18.89995 | 7.9951e+18 | 18.90283 | 66.9398 | 60.51521
287.2222 | 0.174 | 0.665 | 1.465 | 0.01 | 0.186 | 0.219 | 19 | 10.45705 | SRM | 70.49444 | 1337 | Plotter | SL2 | SRM1 | SL2-SRM1 | USA Surveillance | USA | 1e+19 | 28644798540.0 |  | low |  |  | NO | NO | PWR | 349103520 | 8.542954 | 1.0093e+19 | 19.00402 | 1e+19 | 19 | 1.0023e+19 | 19.001 | 1.0046e+19 | 19.00201 | 67.91306 | 62.15654
282.2222 | 0.174 | 0.665 | 1.465 | 0.01 | 0.186 | 0.219 | 19.21484 | 10.5825 | SRM | 82.73889 | 1351 | Plotter | SO2 | SRM1 | SO2-SRM1 | USA Surveillance | USA | 1.64e+19 | 38238278568.7 |  | low |  |  | NO | NO | PWR | 428889600 | 8.632346 | 1.5623e+19 | 19.19377 | 1.64e+19 | 19.21484 | 1.6202e+19 | 19.20957 | 1.6007e+19 | 19.20431 | 80.24802 | 74.37681
287.5556 | 0.174 | 0.665 | 1.465 | 0.01 | 0.186 | 0.219 | 19.3927 | 10.7207 | SRM | 70.16667 | 1357 | Plotter | SO3 | SRM1 | SO3-SRM1 | USA Surveillance | USA | 2.47e+19 | 52565896778.5 |  | low |  |  | NO | NO | PWR | 469886400 | 8.671993 | 2.2079e+19 | 19.34398 | 2.47e+19 | 19.3927 | 2.4017e+19 | 19.38052 | 2.3353e+19 | 19.36834 | 78.96375 | 73.73126
286.6667 | 0.174 | 0.665 | 1.465 | 0.01 | 0.186 | 0.219 | 19.16137 | 10.52174 | SRM | 87.30556 | 1593 | Plotter | WF3 | SRM1 | WF3-SRM1 | USA Surveillance | USA | 1.45e+19 | 33245985810.9 |  | low |  |  | NO | NO | PWR | 436142880 | 8.639629 | 1.4205e+19 | 19.15244 | 1.45e+19 | 19.16137 | 1.4426e+19 | 19.15914 | 1.4352e+19 | 19.15691 | 73.28363 | 67.02395
279.4444 | 0.174 | 0.665 | 1.465 | 0.01 | 0.186 | 0.219 | 19.17609 | 11.32126 | SRM | 63.16667 | 1775 | Plotter | PAL | SRM1 | PAL-SRM1 | USA Surveillance | USA | 1.5e+19 | 209536070377.3 |  | low |  | UN-SPEC | NO | NO | PWR | 71586720 | 7.854832 | 1.0169e+19 | 19.00726 | 1.5e+19 | 19.17609 | 1.3611e+19 | 19.13388 | 1.235e+19 | 19.09168 | 81.41128 | 76.90054
280 | 0.174 | 0.665 | 1.465 | 0.01 | 0.186 | 0.219 | 19.37658 | 11.3337 | SRM | 78.27778 | 1779 | Plotter | PAL | SRM1 | PAL-SRM1 | USA Surveillance | USA | 2.38e+19 | 215626585489.6 |  | low |  | UN-SPEC | NO | NO | PWR | 110376000 | 8.042875 | 1.6042e+19 | 19.20526 | 2.38e+19 | 19.37658 | 2.1565e+19 | 19.33375 | 1.954e+19 | 19.29092 | 89.83035 | 83.82488
287.2222 | 0.18 | 0.16 | 1.05 | 0.014 | 0.2 | 0.15 | 18.69897 | 10.7216 | W | 28 | 129 | Plotter | CC1 | W1 | CC1-W1 | USA Surveillance | USA | 5e+18 | 52674073062.7 |  | low | -51.83333 | 515 | YES | YES | PWR | 94923360 | 7.977373 | 4.4676e+18 | 18.65007 | 5e+18 | 18.69897 | 4.8612e+18 | 18.68675 | 4.7263e+18 | 18.67452 | 37.35915 | 38.12041
287.2222 | 0.18 | 0.16 | 1.05 | 0.014 | 0.2 | 0.15 | 19.28103 | 10.73495 | W | 57.61111 | 130 | Plotter | CC1 | W1 | CC1-W1 | USA Surveillance | USA | 1.91e+19 | 54319015864.6 |  | low | -51.83333 | 515 | YES | YES | PWR | 351626400 | 8.546081 | 1.6962e+19 | 19.22947 | 1.91e+19 | 19.28103 | 1.8541e+19 | 19.26814 | 1.7999e+19 | 19.25525 | 50.10233 | 53.35045
286.6667 | 0.18 | 0.16 | 1.05 | 0.014 | 0.2 | 0.15 | 19.34242 | 10.41824 | W | 43.33333 | 131 | Plotter | CC1 | W1 | CC1-W1 | USA Surveillance | USA | 2.2e+19 | 26196598709.8 |  | low | -51.83333 | 515 | YES | YES | PWR | 839803680 | 8.924178 | 2.2605e+19 | 19.3542 | 2.2e+19 | 19.34242 | 2.215e+19 | 19.34537 | 2.23e+19 | 19.34831 | 54.15359 | 55.66087
283.8889 | 0.18 | 0.5 | 1.41 | 0.01 | 0.28 | 0.22 | 18.41996 | 10.77502 | P | 51.66667 | 463 | Plotter | IP3 | P1 | IP3-P1 | USA Surveillance | USA | 2.63e+18 | 59569109226.6 |  | low |  | 411.803875 | YES | NO | PWR | 44150400 | 7.644935 | 2.2929e+18 | 18.36038 | 2.63e+18 | 18.41996 | 2.5413e+18 | 18.40506 | 2.4556e+18 | 18.39017 | 35.42193 | 42.27273
288.8889 | 0.18 | 0.2 | 1.36 | 0.011 | 0.23 | 0.21 | 19.54158 | 11.59219 | P | 58.33333 | 1341 | Plotter | SO1 | P2 | SO1-P2 | USA Surveillance | USA | 3.48e+19 | 391014750694.4 |  | low |  | 430.922 | YES | NO | PWR | 88999200 | 7.949386 | 2.0824e+19 | 19.31856 | 3.48e+19 | 19.54158 | 3.0607e+19 | 19.48583 | 2.692e+19 | 19.43007 | 50.60267 | 63.93203
288.8889 | 0.18 | 0.2 | 1.36 | 0.011 | 0.23 | 0.21 | 19.58546 | 11.19985 | P | 60.55556 | 1342 | Plotter | SO1 | P2 | SO1-P2 | USA Surveillance | USA | 3.85e+19 | 158436213991.8 |  | low |  | 430.922 | YES | NO | PWR | 243000000 | 8.385606 | 2.76e+19 | 19.44091 | 3.85e+19 | 19.58546 | 3.5426e+19 | 19.54932 | 3.2598e+19 | 19.51319 | 52.18951 | 65.98753
288.8889 | 0.18 | 0.2 | 1.437 | 0.011 | 0.245 | 0.205 | 19.24304 | 11.47513 | P | 52.22222 | 1343 | Plotter | SO1 | P3 | SO1-P3 | USA Surveillance | USA | 1.75e+19 | 298630735416.6 |  | low |  | 425.062 | YES | NO | PWR | 58600800 | 7.767904 | 1.1052e+19 | 19.04344 | 1.75e+19 | 19.24304 | 1.56e+19 | 19.19314 | 1.3907e+19 | 19.14324 | 41.96202 | 53.08081
288.8889 | 0.18 | 0.2 | 1.437 | 0.011 | 0.245 | 0.205 | 19.54158 | 11.59219 | P | 65.55556 | 1344 | Plotter | SO1 | P3 | SO1-P3 | USA Surveillance | USA | 3.48e+19 | 391014750694.4 |  | low |  | 425.062 | YES | NO | PWR | 88999200 | 7.949386 | 2.0824e+19 | 19.31856 | 3.48e+19 | 19.54158 | 3.0607e+19 | 19.48583 | 2.692e+19 | 19.43007 | 51.15769 | 64.51016
287 | 0.18 | 0.16 | 1.05 | 0.014 | 0.2 | 0.15 | 19.58206 | 10.52732 | W | 44.66667 | 2049 | Plotter | CC1 | W1 | CC1-W1 | USA Surveillance | USA | 3.82e+19 | 33675675668.1 |  | low | -51.83333 | 515 | YES | YES | PWR | 1134349920 | 9.054747 | 3.7327e+19 | 19.57202 | 3.82e+19 | 19.58206 | 3.798e+19 | 19.57955 | 3.7761e+19 | 19.57704 | 60.72451 | 63.76116
290 | 0.18 | 0.61 | 1.27 | 0.009 | 0.5 | 0.08 | 17.77815125 | 11.8573325 | W | 13.19292 | 3295 | IVAR |  |  | 67W |  |  | 6e+17 | 720000000000 | 26 | low |  |  | NO | NO | PWR | 833333.3 | 5.920819 | 3.1777e+17 | 17.50211 | 6e+17 | 17.77815 | 5.1185e+17 | 17.70914 | 4.3665e+17 | 17.64013 | 16.19673 | 27.33789
290 | 0.18 | 0.61 | 1.27 | 0.009 | 0.5 | 0.08 | 17.84509804 | 11.92427929 | W | 20.672 | 3296 | IVAR |  |  | 67W |  |  | 7e+17 | 840000000000 | 40 | low |  |  | NO | NO | PWR | 833333.3 | 5.920819 | 3.5947e+17 | 17.55567 | 7e+17 | 17.8451 | 5.9257e+17 | 17.77274 | 5.0163e+17 | 17.70038 | 18.75783 | 29.05238
290 | 0.18 | 0.61 | 1.27 | 0.009 | 0.5 | 0.08 | 18.2787536 | 11.92427929 | W | 35.83763 | 3297 | IVAR |  |  | 67W |  |  | 1.9e+18 | 840000000000 | 67 | low |  |  | NO | NO | PWR | 2261904.8 | 6.354474 | 9.7571e+17 | 17.98932 | 1.9e+18 | 18.27875 | 1.6084e+18 | 18.2064 | 1.3616e+18 | 18.13404 | 40.45185 | 40.8148
290 | 0.18 | 0.61 | 1.27 | 0.009 | 0.5 | 0.08 | 18.53147892 | 11.8920946 | W | 37.583 | 3298 | IVAR |  |  | 67W |  |  | 3.4e+18 | 780000000000 | 70 | low |  |  | NO | NO | PWR | 4358974.4 | 6.639384 | 1.7721e+18 | 18.24848 | 3.4e+18 | 18.53148 | 2.8889e+18 | 18.46073 | 2.4546e+18 | 18.38998 | 53.15382 | 48.40351
290 | 0.18 | 0.61 | 1.27 | 0.009 | 0.5 | 0.08 | 18.8920946 | 12 | W | 35.83763 | 3299 | IVAR |  |  | 67W |  |  | 7.8e+18 | 1000000000000 | 67 | low |  |  | NO | NO | PWR | 7800000 | 6.892095 | 3.8683e+18 | 18.58752 | 7.8e+18 | 18.89209 | 6.5456e+18 | 18.81595 | 5.493e+18 | 18.73981 | 66.52532 | 60.70576
290 | 0.18 | 0.61 | 1.27 | 0.009 | 0.5 | 0.08 | 19.13353891 | 11.8920946 | W | 48.91707 | 3300 | IVAR |  |  | 67W |  |  | 1.36e+19 | 780000000000 | 89 | low |  |  | NO | NO | PWR | 17435897.4 | 7.241444 | 7.0883e+18 | 18.85054 | 1.36e+19 | 19.13354 | 1.1556e+19 | 19.06279 | 9.8184e+18 | 18.99204 | 73.25027 | 67.19931
290 | 0.18 | 0.61 | 1.27 | 0.009 | 0.5 | 0.08 | 19.52113808 | 11.98677173 | W | 68.448 | 3301 | IVAR |  |  | 67W |  |  | 3.32e+19 | 970000000000 | 120 | low |  |  | NO | NO | PWR | 34226804.1 | 7.534366 | 1.6566e+19 | 19.21921 | 3.32e+19 | 19.52114 | 2.7903e+19 | 19.44566 | 2.3452e+19 | 19.37017 | 83.90912 | 77.83781
290 | 0.18 | 0.61 | 1.27 | 0.009 | 0.5 | 0.08 | 17.30103 | 11.41497335 | W | 10.068 | 3302 | IVAR |  |  | 67W |  |  | 2e+17 | 260000000000 | 20 | low |  |  | NO | NO | PWR | 769230.8 | 5.886057 | 1.2986e+17 | 17.11346 | 2e+17 | 17.30103 | 1.7953e+17 | 17.25414 | 1.6116e+17 | 17.20724 | 5.279097 | 15.63182
290 | 0.18 | 0.61 | 1.27 | 0.009 | 0.5 | 0.08 | 17.60205999 | 11.43136376 | W | 23.40675 | 3303 | IVAR |  |  | 67W |  |  | 4e+17 | 270000000000 | 45 | low |  |  | NO | NO | PWR | 1481481.5 | 6.170696 | 2.5776e+17 | 17.41121 | 4e+17 | 17.60206 | 3.5838e+17 | 17.55435 | 3.211e+17 | 17.50664 | 10.79169 | 22.92373
290 | 0.18 | 0.61 | 1.27 | 0.009 | 0.5 | 0.08 | 18 | 11.50514998 | W | 22.85712 | 3304 | IVAR |  |  | 67W |  |  | 1e+18 | 320000000000 | 44 | low |  |  | NO | NO | PWR | 3125000 | 6.49485 | 6.2287e+17 | 17.79439 | 1e+18 | 18 | 8.8838e+17 | 17.9486 | 7.8922e+17 | 17.8972 | 25.70953 | 33.11056
290 | 0.18 | 0.61 | 1.27 | 0.009 | 0.5 | 0.08 | 18.39794001 | 11.50514998 | W | 32.95548 | 3305 | IVAR |  |  | 67W |  |  | 2.5e+18 | 320000000000 | 62 | low |  |  | NO | NO | PWR | 7812500 | 6.89279 | 1.5572e+18 | 18.19233 | 2.5e+18 | 18.39794 | 2.2209e+18 | 18.34654 | 1.973e+18 | 18.29514 | 46.72184 | 44.30919
290 | 0.18 | 0.61 | 1.27 | 0.009 | 0.5 | 0.08 | 18.68124124 | 11.50514998 | W | 42.89147 | 3306 | IVAR |  |  | 67W |  |  | 4.8e+18 | 320000000000 | 79 | low |  |  | NO | NO | PWR | 15000000 | 7.176091 | 2.9898e+18 | 18.47564 | 4.8e+18 | 18.68124 | 4.2642e+18 | 18.62984 | 3.7882e+18 | 18.57844 | 59.38692 | 53.26393
290 | 0.18 | 0.61 | 1.27 | 0.009 | 0.5 | 0.08 | 18.92941893 | 11.41497335 | W | 55.7 | 3307 | IVAR |  |  | 67W |  |  | 8.5e+18 | 260000000000 | 100 | low |  |  | NO | NO | PWR | 32692307.7 | 7.514446 | 5.5188e+18 | 18.74185 | 8.5e+18 | 18.92942 | 7.63e+18 | 18.88253 | 6.8491e+18 | 18.83563 | 67.63555 | 62.10968
290 | 0.18 | 0.61 | 1.27 | 0.009 | 0.5 | 0.08 | 19.19589965 | 11.47712125 | W | 55.07667 | 3308 | IVAR |  |  | 67W |  |  | 1.57e+19 | 300000000000 | 99 | low |  |  | NO | NO | PWR | 52333333.3 | 7.718778 | 9.906e+18 | 18.9959 | 1.57e+19 | 19.1959 | 1.3993e+19 | 19.1459 | 1.2471e+19 | 19.0959 | 74.89129 | 68.56784
290 | 0.18 | 0.61 | 1.27 | 0.009 | 0.5 | 0.08 | 17.36172784 | 10.84509804 | W | 13.71843 | 3309 | IVAR |  |  | 67W |  |  | 2.3e+17 | 70000000000 | 27 | low |  |  | NO | NO | PWR | 3285714.3 | 6.51663 | 1.9415e+17 | 17.28813 | 2.3e+17 | 17.36173 | 2.2046e+17 | 17.34333 | 2.1131e+17 | 17.32493 | 6.091684 | 17.08069
290 | 0.18 | 0.61 | 1.27 | 0.009 | 0.5 | 0.08 | 17.47712125 | 11.04139269 | W | 12.14592 | 3310 | IVAR |  |  | 67W |  |  | 3e+17 | 110000000000 | 24 | low |  |  | NO | NO | PWR | 2727272.7 | 6.435729 | 2.3135e+17 | 17.36427 | 3e+17 | 17.47712 | 2.8113e+17 | 17.44891 | 2.6345e+17 | 17.42069 | 8.017826 | 19.86335
290 | 0.18 | 0.61 | 1.27 | 0.009 | 0.5 | 0.08 | 18 | 11.04139269 | W | 27.85203 | 3311 | IVAR |  |  | 67W |  |  | 1e+18 | 110000000000 | 53 | low |  |  | NO | NO | PWR | 9090909.1 | 6.958607 | 7.7116e+17 | 17.88715 | 1e+18 | 18 | 9.371e+17 | 17.97179 | 8.7816e+17 | 17.94357 | 25.70953 | 33.11056
290 | 0.18 | 0.61 | 1.27 | 0.009 | 0.5 | 0.08 | 18.38021124 | 10.90308999 | W | 35.25852 | 3312 | IVAR |  |  | 67W |  |  | 2.4e+18 | 80000000000 | 66 | low |  |  | NO | NO | PWR | 30000000 | 7.477121 | 1.9725e+18 | 18.29502 | 2.4e+18 | 18.38021 | 2.2851e+18 | 18.35891 | 2.1758e+18 | 18.33761 | 45.81443 | 43.78048
290 | 0.18 | 0.61 | 1.27 | 0.009 | 0.5 | 0.08 | 18.60205999 | 10.90308999 | W | 42.89147 | 3313 | IVAR |  |  | 67W |  |  | 4e+18 | 80000000000 | 79 | low |  |  | NO | NO | PWR | 50000000 | 7.69897 | 3.2875e+18 | 18.51687 | 4e+18 | 18.60206 | 3.8086e+18 | 18.58076 | 3.6263e+18 | 18.55946 | 56.22464 | 50.65555
270 | 0.18 | 0.61 | 1.27 | 0.009 | 0.5 | 0.08 | 18.5797836 | 11.96378783 | W | 34.68075 | 3314 | IVAR |  |  | 67W |  |  | 3.8e+18 | 920000000000 | 65 | low |  |  | NO | NO | PWR | 4130434.8 | 6.615996 | 1.9162e+18 | 18.28245 | 3.8e+18 | 18.57978 | 3.2022e+18 | 18.50545 | 2.6985e+18 | 18.43112 | 65.7173 | 72.03609
270 | 0.18 | 0.61 | 1.27 | 0.009 | 0.5 | 0.08 | 19.18184359 | 11.96378783 | W | 59.46812 | 3315 | IVAR |  |  | 67W |  |  | 1.52e+19 | 920000000000 | 106 | low |  |  | NO | NO | PWR | 16521739.1 | 7.218056 | 7.665e+18 | 18.88451 | 1.52e+19 | 19.18184 | 1.2809e+19 | 19.10751 | 1.0794e+19 | 19.03318 | 95.39393 | 98.46391
270 | 0.18 | 0.61 | 1.27 | 0.009 | 0.5 | 0.08 | 18.63346846 | 11.39794001 | W | 42.89147 | 3316 | IVAR |  |  | 67W |  |  | 4.3e+18 | 250000000000 | 79 | low |  |  | NO | NO | PWR | 17200000 | 7.235528 | 2.8139e+18 | 18.4493 | 4.3e+18 | 18.63347 | 3.8675e+18 | 18.58743 | 3.4785e+18 | 18.54139 | 68.61572 | 74.54911
270 | 0.18 | 0.61 | 1.27 | 0.009 | 0.5 | 0.08 | 19.23299611 | 11.5563025 | W | 85.82172 | 3317 | IVAR |  |  | 67W |  |  | 1.71e+19 | 360000000000 | 146 | low |  |  | NO | NO | PWR | 47500000 | 7.676694 | 1.0403e+19 | 19.01716 | 1.71e+19 | 19.233 | 1.5102e+19 | 19.17904 | 1.3338e+19 | 19.12508 | 98.00561 | 100.1783
270 | 0.18 | 0.61 | 1.27 | 0.009 | 0.5 | 0.08 | 18.41497335 | 10.90308999 | W | 50.75088 | 3318 | IVAR |  |  | 67W |  |  | 2.6e+18 | 80000000000 | 92 | low |  |  | NO | NO | PWR | 32500000 | 7.511883 | 2.1369e+18 | 18.32978 | 2.6e+18 | 18.41497 | 2.4756e+18 | 18.39367 | 2.3571e+18 | 18.37238 | 56.21553 | 64.65276
270 | 0.18 | 0.61 | 1.27 | 0.009 | 0.5 | 0.08 | 18.61278386 | 11.07918125 | W | 53.83403 | 3319 | IVAR |  |  | 67W |  |  | 4.1e+18 | 120000000000 | 97 | low |  |  | NO | NO | PWR | 34166666.7 | 7.533603 | 3.1072e+18 | 18.49237 | 4.1e+18 | 18.61278 | 3.8254e+18 | 18.58268 | 3.5693e+18 | 18.55258 | 67.51043 | 73.57401
310 | 0.18 | 0.61 | 1.27 | 0.009 | 0.5 | 0.08 | 18.60205999 | 11.99122608 | W | 33.52923 | 3320 | IVAR |  |  | 67W |  |  | 4e+18 | 980000000000 | 63 | low |  |  | NO | NO | PWR | 4081632.7 | 6.610834 | 1.9918e+18 | 18.29924 | 4e+18 | 18.60206 | 3.3601e+18 | 18.52635 | 2.8226e+18 | 18.45065 | 45.51751 | 35.93565
310 | 0.18 | 0.61 | 1.27 | 0.009 | 0.5 | 0.08 | 19.16731733 | 11.99122608 | W | 45.88752 | 3321 | IVAR |  |  | 67W |  |  | 1.47e+19 | 980000000000 | 84 | low |  |  | NO | NO | PWR | 15000000 | 7.176091 | 7.3198e+18 | 18.8645 | 1.47e+19 | 19.16732 | 1.2348e+19 | 19.09161 | 1.0373e+19 | 19.01591 | 53.61415 | 48.18258
310 | 0.18 | 0.61 | 1.27 | 0.009 | 0.5 | 0.08 | 18.60205999 | 11.36172784 | W | 28.97675 | 3322 | IVAR |  |  | 67W |  |  | 4e+18 | 230000000000 | 55 | low |  |  | NO | NO | PWR | 17391304.3 | 7.240332 | 2.6616e+18 | 18.42514 | 4e+18 | 18.60206 | 3.6127e+18 | 18.55783 | 3.2629e+18 | 18.5136 | 45.51751 | 35.93565
310 | 0.18 | 0.61 | 1.27 | 0.009 | 0.5 | 0.08 | 19.20411998 | 11.53147892 | W | 44.08587 | 3323 | IVAR |  |  | 67W |  |  | 1.6e+19 | 340000000000 | 81 | low |  |  | NO | NO | PWR | 47058823.5 | 7.672641 | 9.8457e+18 | 18.99325 | 1.6e+19 | 19.20412 | 1.4171e+19 | 19.1514 | 1.2551e+19 | 19.09868 | 53.69311 | 48.7708
310 | 0.18 | 0.61 | 1.27 | 0.009 | 0.5 | 0.08 | 18.38021124 | 10.90308999 | W | 29.54112 | 3324 | IVAR |  |  | 67W |  |  | 2.4e+18 | 80000000000 | 56 | low |  |  | NO | NO | PWR | 30000000 | 7.477121 | 1.9725e+18 | 18.29502 | 2.4e+18 | 18.38021 | 2.2851e+18 | 18.35891 | 2.1758e+18 | 18.33761 | 37.52073 | 31.05923
310 | 0.18 | 0.61 | 1.27 | 0.009 | 0.5 | 0.08 | 18.5797836 | 11.04139269 | W | 24.51003 | 3325 | IVAR |  |  | 67W |  |  | 3.8e+18 | 110000000000 | 47 | low |  |  | NO | NO | PWR | 34545454.5 | 7.538391 | 2.9304e+18 | 18.46693 | 3.8e+18 | 18.57978 | 3.561e+18 | 18.55157 | 3.337e+18 | 18.52336 | 44.84526 | 35.42648
288 | 0.18 | 0.695 | 1.24 | 0.016 | 0 | 0 | 19.83822 | 12.94147 | W | 129.7778 | 4360 | Plotter-15 MTR |  |  |  | TR-EDB |  | 6.89e+19 | 8739218670725.5 |  | high |  |  |  |  | PWR | 7884000 | 6.896747 | 2.2149e+19 | 19.34535 | 6.89e+19 | 19.83822 | 5.188e+19 | 19.715 | 3.9065e+19 | 19.59178 | 112.5657 | 100.02
287.7778 | 0.18 | 0.55 | 1.55 | 0.019 | 0 | 0 | 18.94939 | 12.8451 | W | 88.88889 | 4527 | Plotter-15 MTR |  |  |  | TR-EDB |  | 8.9e+18 | 7000000000000 |  | low |  |  |  |  | PWR | 1271428.6 | 6.104292 | 2.9909e+18 | 18.47579 | 8.9e+18 | 18.94939 | 6.7763e+18 | 18.83099 | 5.1593e+18 | 18.71259 | 73.32976 | 63.17839
279.4444 | 0.185 | 1.121 | 1.269 | 0.012 | 0.181 | 0.11 | 19.17609 | 11.32126 | W | 138.7778 | 1773 | Plotter | PAL | W3 | PAL-W3 | USA Surveillance | USA | 1.5e+19 | 209536070377.3 |  | low | -63.33333 | UN-SPEC | NO | YES | PWR | 71586720 | 7.854832 | 1.0169e+19 | 19.00726 | 1.5e+19 | 19.17609 | 1.3611e+19 | 19.13388 | 1.235e+19 | 19.09168 | 129.1754 | 114.3009
280 | 0.185 | 1.121 | 1.269 | 0.012 | 0.181 | 0.11 | 19.37658 | 11.3337 | W | 144.1111 | 1777 | Plotter | PAL | W3 | PAL-W3 | USA Surveillance | USA | 2.38e+19 | 215626585489.6 |  | low | -63.33333 | UN-SPEC | NO | YES | PWR | 110376000 | 8.042875 | 1.6042e+19 | 19.20526 | 2.38e+19 | 19.37658 | 2.1565e+19 | 19.33375 | 1.954e+19 | 19.29092 | 139.6884 | 123.6737
285.5556 | 0.188 | 0.315 | 1.56 | 0.012 | 0.153 | 0.203 | 18.91381 | 11.32409 | W | 45.55556 | 1239 | Plotter | QC1 | W1 | QC1-W1 | USA Surveillance | USA | 8.2e+18 | 210905349794.2 |  | low |  | 448.849 | YES | NO | BWR | 38880000 | 7.589726 | 5.5516e+18 | 18.74442 | 8.2e+18 | 18.91381 | 7.4382e+18 | 18.87147 | 6.7471e+18 | 18.82912 | 55.70912 | 58.30968
276.6667 | 0.188 | 0.315 | 1.56 | 0.012 | 0.153 | 0.203 | 16.01284 | 8.423111 | W | -7.222222 | 1240 | Plotter | QC1 | W1 | QC1-W1 | USA Surveillance | USA | 10300000000000000 | 264917695.5 |  | low |  | 448.849 | YES | NO | BWR | 38880000 | 7.589726 | 26524016045240580 | 16.42364 | 10300000000000000 | 16.01284 | 13047813456919570 | 16.11554 | 16528683107434120 | 16.21824 | 2.084148 | 0.3824792
285.5556 | 0.188 | 0.315 | 1.56 | 0.012 | 0.153 | 0.203 | 19.56585 | 11.47137 | W | 86.11111 | 1241 | Plotter | QC1 | W1 | QC1-W1 | USA Surveillance | USA | 3.68e+19 | 296056018947.6 |  | low |  | 448.849 | YES | NO | BWR | 124300800 | 8.094474 | 2.3281e+19 | 19.367 | 3.68e+19 | 19.56585 | 3.282e+19 | 19.51614 | 2.927e+19 | 19.46642 | 76.91119 | 79.49376
276.6667 | 0.188 | 0.315 | 1.56 | 0.012 | 0.153 | 0.203 | 16.74036 | 8.419092 | W | -17.77778 | 1242 | Plotter | QC1 | W1 | QC1-W1 | USA Surveillance | USA | 55000000000000000 | 262477713.3 |  | low |  | 448.849 | YES | NO | BWR | 209541600 | 8.32127 | 1.419e+17 | 17.15197 | 55000000000000000 | 16.74036 | 69705031941094472 | 16.84326 | 88341663234709088 | 16.94617 | 7.578903 | 2.975022
290 | 0.19 | 0.75 | 0.69 | 0.016 | 0 | 0 | 19.3483 | 13.23045 | F | 93.77778 | 4313 | Plotter-15 MTR |  |  |  | TR-EDB |  | 2.23e+19 | 17000000000000 |  | low |  |  |  |  | PWR | 1311764.7 | 6.117856 | 6.2754e+18 | 18.79764 | 2.23e+19 | 19.3483 | 1.6242e+19 | 19.21064 | 1.183e+19 | 19.07297 | 66.63148 | 65.57774
290 | 0.19 | 0.75 | 0.69 | 0.016 | 0 | 0 | 19.3927 | 13.23045 | F | 95.77778 | 4314 | Plotter-15 MTR |  |  |  | TR-EDB |  | 2.47e+19 | 17000000000000 |  | low |  |  |  |  | PWR | 1452941.2 | 6.162248 | 6.9507e+18 | 18.84203 | 2.47e+19 | 19.3927 | 1.799e+19 | 19.25503 | 1.3103e+19 | 19.11736 | 67.61266 | 66.92106
288 | 0.19 | 0.3 | 1.23 | 0.016 | 0 | 0 | 19.37658 | 12.94967 | P | 111.7778 | 4355 | Plotter-15 MTR |  |  |  | TR-EDB |  | 2.38e+19 | 8905652470008.9 |  | low |  |  |  |  | PWR | 2672460 | 6.426911 | 7.622e+18 | 18.88207 | 2.38e+19 | 19.37658 | 1.7904e+19 | 19.25295 | 1.3469e+19 | 19.12932 | 53.91081 | 65.26947
288 | 0.19 | 0.3 | 1.23 | 0.016 | 0 | 0 | 19.37658 | 12.94967 | P | 125.7778 | 4356 | Plotter-15 MTR |  |  |  | TR-EDB |  | 2.38e+19 | 8905652470008.9 |  | low |  |  |  |  | PWR | 2672460 | 6.426911 | 7.622e+18 | 18.88207 | 2.38e+19 | 19.37658 | 1.7904e+19 | 19.25295 | 1.3469e+19 | 19.12932 | 53.91081 | 65.26947
288 | 0.19 | 0.7 | 1.23 | 0.016 | 0 | 0 | 19.37658 | 12.94967 | P | 125.7778 | 4357 | Plotter-15 MTR |  |  |  | TR-EDB |  | 2.38e+19 | 8905652470008.9 |  | low |  |  |  |  | PWR | 2672460 | 6.426911 | 7.622e+18 | 18.88207 | 2.38e+19 | 19.37658 | 1.7904e+19 | 19.25295 | 1.3469e+19 | 19.12932 | 75.76554 | 78.58327
288 | 0.19 | 0.7 | 1.23 | 0.016 | 0 | 0 | 19.37658 | 12.94967 | P | 131.7778 | 4358 | Plotter-15 MTR |  |  |  | TR-EDB |  | 2.38e+19 | 8905652470008.9 |  | low |  |  |  |  | PWR | 2672460 | 6.426911 | 7.622e+18 | 18.88207 | 2.38e+19 | 19.37658 | 1.7904e+19 | 19.25295 | 1.3469e+19 | 19.12932 | 75.76554 | 78.58327
285.5556 | 0.19 | 0.465 | 1.19 | 0.008 | 0.25 | 0.197 | 16.07918 | 8.778151 | P | -20.55556 | 339 | Plotter | DR2 | P1 | DR2-P1 | USA Surveillance | USA | 12000000000000000 | 600000000 |  | low |  |  | NO | NO | BWR | 20000000 | 7.30103 | 26240689774638680 | 16.41898 | 12000000000000000 | 16.07918 | 14592501487903890 | 16.16413 | 17745091639539760 | 16.24908 | 1.35075 | 0.3552678
285.5556 | 0.19 | 0.465 | 1.19 | 0.008 | 0.25 | 0.197 | 18.97772 | 11.66276 | P | 27.77778 | 340 | Plotter | DR2 | P1 | DR2-P1 | USA Surveillance | USA | 9.5e+18 | 4.6e+11 |  | low |  |  | NO | NO | BWR | 20652173.9 | 7.314966 | 5.503e+18 | 18.7406 | 9.5e+18 | 18.97772 | 8.2878e+18 | 18.91844 | 7.2304e+18 | 18.85916 | 50.10492 | 61.85526
285.5556 | 0.19 | 0.465 | 1.19 | 0.008 | 0.25 | 0.197 | 19.30103 | 11.44075 | P | 56.66667 | 341 | Plotter | DR2 | P1 | DR2-P1 | USA Surveillance | USA | 2e+19 | 275901646581.0 |  | low |  |  | NO | NO | BWR | 72489600 | 7.860276 | 1.2832e+19 | 19.1083 | 2e+19 | 19.30103 | 1.79e+19 | 19.25285 | 1.602e+19 | 19.20467 | 59.43029 | 70.48367
285.5556 | 0.19 | 0.465 | 1.19 | 0.008 | 0.25 | 0.197 | 19.63246 | 11.54488 | P | 47.22222 | 342 | Plotter | DR2 | P1 | DR2-P1 | USA Surveillance | USA | 4.29e+19 | 350655210295.0 |  | low |  |  | NO | NO | BWR | 122342400 | 8.087577 | 2.6236e+19 | 19.41891 | 4.29e+19 | 19.63246 | 3.7938e+19 | 19.57907 | 3.3549e+19 | 19.52568 | 71.93279 | 83.70524
276.1111 | 0.19 | 0.465 | 1.19 | 0.008 | 0.25 | 0.197 | 16.71684 | 8.42316 | P | -12.22222 | 343 | Plotter | DR2 | P1 | DR2-P1 | USA Surveillance | USA | 52100000000000000 | 264947407.2 |  | low |  |  | NO | NO | BWR | 196642800 | 8.293678 | 1.3416e+17 | 17.12763 | 52100000000000000 | 16.71684 | 65998764004810224 | 16.81954 | 83605313822699296 | 16.92223 | 6.118664 | 2.469292
283.3333 | 0.19 | 0.49 | 1.32 | 0.011 | 0.26 | 0.2 | 19.01703 | 10.77786 | P | 76.66667 | 464 | Plotter | IP3 | P2 | IP3-P2 | USA Surveillance | USA | 1.04e+19 | 59960333932.9 |  | low |  | 406.805 | YES | NO | PWR | 173448000 | 8.239169 | 9.0549e+18 | 18.95688 | 1.04e+19 | 19.01703 | 1.0046e+19 | 19.002 | 9.7042e+18 | 18.98696 | 56.32098 | 66.79574
282.2222 | 0.19 | 0.49 | 1.32 | 0.011 | 0.26 | 0.2 | 18.92788 | 10.23875 | P | 89 | 465 | Plotter | IP3 | P2 | IP3-P2 | USA Surveillance | USA | 8.47e+18 | 17327866974.4 |  | low |  | 406.805 | YES | NO | PWR | 488808000 | 8.689138 | 9.4528e+18 | 18.97556 | 8.47e+18 | 18.92788 | 8.7057e+18 | 18.9398 | 8.9479e+18 | 18.95172 | 57.91202 | 64.71802
289 | 0.19 | 1.08 | 1.44 | 0.012 | 0 | 0 | 18.77815 | 11.07918 | W | 104 | 701 | Plotter | JPW | W18 | JPW-W18 | Japan Surveillance | JAPAN | 6e+18 | 120000000000 |  | low |  | UN-SPEC | NO | NO | PWR | 50000000 | 7.69897 | 4.5471e+18 | 18.65774 | 6e+18 | 18.77815 | 5.5982e+18 | 18.74805 | 5.2233e+18 | 18.71795 | 96.46262 | 78.65144
289 | 0.19 | 1.08 | 1.44 | 0.012 | 0 | 0 | 19.07918 | 11.07918 | W | 114 | 702 | Plotter | JPW | W18 | JPW-W18 | Japan Surveillance | JAPAN | 1.2e+19 | 120000000000 |  | low |  | UN-SPEC | NO | NO | PWR | 100000000 | 8 | 9.0943e+18 | 18.95877 | 1.2e+19 | 19.07918 | 1.1196e+19 | 19.04908 | 1.0447e+19 | 19.01898 | 114.8763 | 92.9583
289 | 0.19 | 1.08 | 1.44 | 0.012 | 0 | 0 | 19.32222 | 11.07918 | W | 126 | 703 | Plotter | JPW | W18 | JPW-W18 | Japan Surveillance | JAPAN | 2.1e+19 | 120000000000 |  | low |  | UN-SPEC | NO | NO | PWR | 175000000 | 8.243038 | 1.5915e+19 | 19.20181 | 2.1e+19 | 19.32222 | 1.9594e+19 | 19.29212 | 1.8282e+19 | 19.26201 | 125.7957 | 102.3445
289 | 0.19 | 1.08 | 1.44 | 0.012 | 0 | 0 | 19.47712 | 11.07918 | W | 131 | 704 | Plotter | JPW | W18 | JPW-W18 | Japan Surveillance | JAPAN | 3e+19 | 120000000000 |  | low |  | UN-SPEC | NO | NO | PWR | 250000000 | 8.39794 | 2.2736e+19 | 19.35671 | 3e+19 | 19.47712 | 2.7991e+19 | 19.44702 | 2.6117e+19 | 19.41692 | 132.0707 | 110.0909
282 | 0.19 | 1.15 | 1.1 | 0.014 | 0.12 | 0.085 | 18.91381 | 10.74036 | W | 63 | 1102 | Plotter | P23 | W1 | P23-W1 | German PWR Surveillance | GERMANY | 8.2e+18 | 55000000000 |  | low | -12 |  | NO | YES | PWR | 149090909.1 | 8.173451 | 7.2638e+18 | 18.86117 | 8.2e+18 | 18.91381 | 7.9552e+18 | 18.90065 | 7.7177e+18 | 18.88749 | 115.8004 | 100.5186
282 | 0.19 | 1.15 | 1.1 | 0.014 | 0.12 | 0.085 | 19.19312 | 10.74036 | W | 72 | 1103 | Plotter | P23 | W1 | P23-W1 | German PWR Surveillance | GERMANY | 1.56e+19 | 55000000000 |  | low | -12 |  | NO | YES | PWR | 283636363.6 | 8.452762 | 1.3819e+19 | 19.14048 | 1.56e+19 | 19.19312 | 1.5134e+19 | 19.17996 | 1.4683e+19 | 19.1668 | 133.6811 | 114.1849
282 | 0.19 | 1.15 | 1.1 | 0.014 | 0.12 | 0.085 | 19.45484 | 10.74036 | W | 86 | 1104 | Plotter | P23 | W1 | P23-W1 | German PWR Surveillance | GERMANY | 2.85e+19 | 55000000000 |  | low | -12 |  | NO | YES | PWR | 518181818.2 | 8.714482 | 2.5246e+19 | 19.4022 | 2.85e+19 | 19.45484 | 2.7649e+19 | 19.44168 | 2.6824e+19 | 19.42852 | 147.5651 | 129.057
282 | 0.19 | 1.15 | 1.1 | 0.014 | 0.12 | 0.085 | 19.53403 | 10.74036 | W | 86 | 1105 | Plotter | P23 | W1 | P23-W1 | German PWR Surveillance | GERMANY | 3.42e+19 | 55000000000 |  | low | -12 |  | NO | YES | PWR | 621818181.8 | 8.793663 | 3.0295e+19 | 19.48138 | 3.42e+19 | 19.53403 | 3.3179e+19 | 19.52086 | 3.2189e+19 | 19.5077 | 151.7212 | 134.6584
282 | 0.19 | 1.15 | 1.1 | 0.014 | 0.12 | 0.085 | 19.73239 | 10.74036 | W | 100 | 1106 | Plotter | P23 | W1 | P23-W1 | German PWR Surveillance | GERMANY | 5.4e+19 | 55000000000 |  | low | -12 |  | NO | YES | PWR | 981818181.8 | 8.992031 | 4.7835e+19 | 19.67975 | 5.4e+19 | 19.73239 | 5.2388e+19 | 19.71923 | 5.0824e+19 | 19.70607 | 162.7967 | 151.5319
279.4444 | 0.19 | 0.56 | 1.535 | 0.018 | 0.454 | 0.093 | 18.47276 | 10.89477 | W | 52.77778 | 1435 | Plotter | SU2 | W1 | SU2-W1 | USA Surveillance | USA | 2.97e+18 | 78481735159.8 |  | low |  | 488.4935 | YES | NO | PWR | 37843200 | 7.577988 | 2.4503e+18 | 18.38923 | 2.97e+18 | 18.47276 | 2.8306e+18 | 18.45187 | 2.6977e+18 | 18.43099 | 61.55059 | 57.21801
282.2222 | 0.19 | 0.56 | 1.535 | 0.018 | 0.454 | 0.093 | 19.27646 | 10.85338 | W | 78.33333 | 1436 | Plotter | SU2 | W1 | SU2-W1 | USA Surveillance | USA | 1.89e+19 | 71347031963.5 |  | low |  | 488.4935 | YES | NO | PWR | 264902400 | 8.423086 | 1.5893e+19 | 19.20121 | 1.89e+19 | 19.27646 | 1.8099e+19 | 19.25765 | 1.7332e+19 | 19.23884 | 95.04725 | 84.7501
283.8889 | 0.19 | 0.56 | 1.535 | 0.018 | 0.454 | 0.093 | 19.43616 | 10.62986 | W | 99.71667 | 1437 | Plotter | SU2 | W1 | SU2-W1 | USA Surveillance | USA | 2.73e+19 | 42644203012.6 |  | low |  | 488.4935 | YES | NO | PWR | 640180800 | 8.806303 | 2.5446e+19 | 19.40561 | 2.73e+19 | 19.43616 | 2.6824e+19 | 19.42853 | 2.6357e+19 | 19.42089 | 99.67214 | 88.32758
290 | 0.19 | 0.75 | 0 | 0.015 | 0 | 0 | 19.3483 | 12.4624 | F | 76 | 3983 | Plotter-15 MTR |  |  |  | Bellmann 90 |  | 2.23e+19 | 2900000000000 |  | low |  |  |  |  | PWR | 7689655.2 | 6.885907 | 8.9382e+18 | 18.95125 | 2.23e+19 | 19.3483 | 1.7744e+19 | 19.24904 | 1.4118e+19 | 19.14978 | 65.70132 | 43.42076
290 | 0.19 | 0.75 | 0 | 0.015 | 0 | 0 | 19.3927 | 12.50515 | F | 78 | 3984 | Plotter-15 MTR |  |  |  | Bellmann 90 |  | 2.47e+19 | 3200000000000 |  | low |  |  |  |  | PWR | 7718750 | 6.887547 | 9.7071e+18 | 18.98709 | 2.47e+19 | 19.3927 | 1.9557e+19 | 19.2913 | 1.5484e+19 | 19.18989 | 66.65145 | 43.42076
279.4444 | 0.194 | 1.067 | 1.281 | 0.009 | 0.217 | 0.142 | 19.17609 | 11.32126 | W | 140.6111 | 1774 | Plotter | PAL | W4 | PAL-W4 | USA Surveillance | USA | 1.5e+19 | 209536070377.3 |  | low | -40.66667 | UN-SPEC | NO | YES | PWR | 71586720 | 7.854832 | 1.0169e+19 | 19.00726 | 1.5e+19 | 19.17609 | 1.3611e+19 | 19.13388 | 1.235e+19 | 19.09168 | 127.2232 | 114.8616
280 | 0.194 | 1.067 | 1.281 | 0.009 | 0.217 | 0.142 | 19.37658 | 11.3337 | W | 148.7778 | 1778 | Plotter | PAL | W4 | PAL-W4 | USA Surveillance | USA | 2.38e+19 | 215626585489.6 |  | low | -40.66667 | UN-SPEC | NO | YES | PWR | 110376000 | 8.042875 | 1.6042e+19 | 19.20526 | 2.38e+19 | 19.37658 | 2.1565e+19 | 19.33375 | 1.954e+19 | 19.29092 | 137.1175 | 122.6364
284.4444 | 0.195 | 0.597 | 1.327 | 0.005 | 0.229 | 0.215 | 18.78176 | 11.23763 | P | 56.66667 | 376 | Plotter | FA2 | P1 | FA2-P1 | USA Surveillance | USA | 6.05e+18 | 172832650001.6 |  | low |  | 498 | YES | NO | PWR | 35004960 | 7.54413 | 4.2624e+18 | 18.62965 | 6.05e+18 | 18.78176 | 5.5428e+18 | 18.74373 | 5.0781e+18 | 18.7057 | 52.22996 | 62.63168
283.3333 | 0.195 | 0.597 | 1.327 | 0.005 | 0.229 | 0.215 | 19.23805 | 11.14154 | P | 90.55556 | 377 | Plotter | FA2 | P1 | FA2-P1 | USA Surveillance | USA | 1.73e+19 | 138530151848.3 |  | low |  | 498 | YES | NO | PWR | 124882560 | 8.096502 | 1.274e+19 | 19.10516 | 1.73e+19 | 19.23805 | 1.6026e+19 | 19.20482 | 1.4846e+19 | 19.1716 | 67.68764 | 78.92659
283.8889 | 0.195 | 0.597 | 1.327 | 0.005 | 0.229 | 0.215 | 19.47422 | 11.1672 | P | 91.11111 | 378 | Plotter | FA2 | P1 | FA2-P1 | USA Surveillance | USA | 2.98e+19 | 146959844652.6 |  | low |  | 498 | YES | NO | PWR | 202776480 | 8.307018 | 2.1687e+19 | 19.3362 | 2.98e+19 | 19.47422 | 2.7524e+19 | 19.43971 | 2.5422e+19 | 19.40521 | 75.77099 | 86.09556
283.8889 | 0.195 | 0.597 | 1.327 | 0.005 | 0.229 | 0.215 | 19.69285 | 11.05228 | P | 109.7611 | 379 | Plotter | FA2 | P1 | FA2-P1 | USA Surveillance | USA | 4.93e+19 | 112791684329.0 |  | low |  | 498 | YES | NO | PWR | 437088960 | 8.64057 | 3.7828e+19 | 19.57782 | 4.93e+19 | 19.69285 | 4.6141e+19 | 19.66409 | 4.3185e+19 | 19.63533 | 85.75287 | 96.01724
284.4444 | 0.195 | 0.597 | 1.327 | 0.005 | 0.229 | 0.215 | 18.78176 | 11.23763 | P | 69.55 | 380 | Plotter | FA2 | P1 | FA2-P1 | USA Surveillance | USA | 6.05e+18 | 172832650001.6 |  | low |  | 483 | YES | NO | PWR | 35004960 | 7.54413 | 4.2624e+18 | 18.62965 | 6.05e+18 | 18.78176 | 5.5428e+18 | 18.74373 | 5.0781e+18 | 18.7057 | 52.22996 | 62.63168
283.3333 | 0.195 | 0.597 | 1.327 | 0.005 | 0.229 | 0.215 | 19.23805 | 11.14154 | P | 93.43889 | 381 | Plotter | FA2 | P1 | FA2-P1 | USA Surveillance | USA | 1.73e+19 | 138530151848.3 |  | low |  | 483 | YES | NO | PWR | 124882560 | 8.096502 | 1.274e+19 | 19.10516 | 1.73e+19 | 19.23805 | 1.6026e+19 | 19.20482 | 1.4846e+19 | 19.1716 | 67.68764 | 78.92659
283.8889 | 0.195 | 0.597 | 1.327 | 0.005 | 0.229 | 0.215 | 19.47422 | 11.1672 | P | 111.2167 | 382 | Plotter | FA2 | P1 | FA2-P1 | USA Surveillance | USA | 2.98e+19 | 146959844652.6 |  | low |  | 483 | YES | NO | PWR | 202776480 | 8.307018 | 2.1687e+19 | 19.3362 | 2.98e+19 | 19.47422 | 2.7524e+19 | 19.43971 | 2.5422e+19 | 19.40521 | 75.77099 | 86.09556
283.8889 | 0.195 | 0.597 | 1.327 | 0.005 | 0.229 | 0.215 | 19.69285 | 11.05228 | P | 109.0111 | 383 | Plotter | FA2 | P1 | FA2-P1 | USA Surveillance | USA | 4.93e+19 | 112791684329.0 |  | low |  | 483 | YES | NO | PWR | 437088960 | 8.64057 | 3.7828e+19 | 19.57782 | 4.93e+19 | 19.69285 | 4.6141e+19 | 19.66409 | 4.3185e+19 | 19.63533 | 85.75287 | 96.01724
283.3333 | 0.195 | 0.597 | 1.327 | 0.005 | 0.229 | 0.215 | 19.94052 | 11.10286 | P | 121 | 384 | Plotter | FA2 | P1 | FA2-P1 | USA Surveillance | USA | 8.72e+19 | 126722908386.1 |  | high |  | 498 | YES | NO | PWR | 688115520 | 8.837661 | 6.5369e+19 | 19.81537 | 8.72e+19 | 19.94052 | 8.1139e+19 | 19.90923 | 7.5499e+19 | 19.87794 | 101.7264 | 112.4167
283.3333 | 0.195 | 0.597 | 1.327 | 0.005 | 0.229 | 0.215 | 19.94052 | 11.10286 | P | 120 | 385 | Plotter | FA2 | P1 | FA2-P1 | USA Surveillance | USA | 8.72e+19 | 126722908386.1 |  | high |  | 483 | YES | NO | PWR | 688115520 | 8.837661 | 6.5369e+19 | 19.81537 | 8.72e+19 | 19.94052 | 8.1139e+19 | 19.90923 | 7.5499e+19 | 19.87794 | 101.7264 | 112.4167
283.8889 | 0.195 | 0.597 | 1.327 | 0.005 | 0.229 | 0.215 | 19.83251 | 11.05472 | P | 119 | 386 | Plotter | FA2 | P1 | FA2-P1 | USA Surveillance | USA | 6.8e+19 | 113427977637.9 |  | high |  | 498 | YES | NO | PWR | 599499360 | 8.777789 | 5.2118e+19 | 19.71699 | 6.8e+19 | 19.83251 | 6.3625e+19 | 19.80363 | 5.9532e+19 | 19.77475 | 93.43996 | 104.0174
283.8889 | 0.195 | 0.597 | 1.327 | 0.005 | 0.229 | 0.215 | 19.83251 | 11.05472 | P | 128 | 387 | Plotter | FA2 | P1 | FA2-P1 | USA Surveillance | USA | 6.8e+19 | 113427977637.9 |  | high |  | 483 | YES | NO | PWR | 599499360 | 8.777789 | 5.2118e+19 | 19.71699 | 6.8e+19 | 19.83251 | 6.3625e+19 | 19.80363 | 5.9532e+19 | 19.77475 | 93.43996 | 104.0174
290 | 0.195 | 0.597 | 1.327 | 0.005 | 0.229 | 0.215 | 20.13988 | 12.56585 | P | 159.2613 | 3587 | ATR2 |  |  | F2B |  |  | 1.38e+20 | 3680000000000 | 243.77 | high |  |  | NO | NO | PWR | 37500000 | 7.574031 | 5.2739e+19 | 19.72213 | 1.38e+20 | 20.13988 | 1.085e+20 | 20.03544 | 8.5311e+19 | 19.93101 | 94.77015 | 114.4949
284.4444 | 0.196 | 1 | 1.347 | 0.013 | 0.214 | 0.097 | 18.45179 | 10.85607 | W | 62.77778 | 306 | Plotter | DC1 | W1 | DC1-W1 | USA Surveillance | USA | 2.83e+18 | 71790969051.2 |  | low |  | 506 | YES | NO | PWR | 39420000 | 7.595717 | 2.3768e+18 | 18.376 | 2.83e+18 | 18.45179 | 2.7092e+18 | 18.43284 | 2.5935e+18 | 18.41389 | 71.77254 | 67.36248
283.3333 | 0.196 | 1 | 1.347 | 0.013 | 0.214 | 0.097 | 19.02119 | 10.75374 | W | 130 | 307 | Plotter | DC1 | W1 | DC1-W1 | USA Surveillance | USA | 1.05e+19 | 56721092986.3 |  | low |  | 506 | YES | NO | PWR | 185116320 | 8.267445 | 9.2441e+18 | 18.96586 | 1.05e+19 | 19.02119 | 1.0171e+19 | 19.00736 | 9.8521e+18 | 18.99353 | 115.0286 | 97.77016
282.7778 | 0.196 | 1 | 1.347 | 0.013 | 0.214 | 0.097 | 19.13354 | 10.47879 | W | 113.5944 | 308 | Plotter | DC1 | W1 | DC1-W1 | USA Surveillance | USA | 1.36e+19 | 30115444900.8 |  | low |  | 506 | YES | NO | PWR | 451595520 | 8.65475 | 1.359e+19 | 19.13321 | 1.36e+19 | 19.13354 | 1.3597e+19 | 19.13346 | 1.3595e+19 | 19.13337 | 123.6258 | 102.3012
283.8889 | 0.197 | 0.595 | 1.29 | 0.011 | 0.25 | 0.22 | 18.40312 | 10.75819 | P | 72.77778 | 456 | Plotter | IP2 | P3 | IP2-P3 | USA Surveillance | USA | 2.53e+18 | 57304124084.9 |  | low |  | 450 | YES | NO | PWR | 44150400 | 7.644935 | 2.2228e+18 | 18.34691 | 2.53e+18 | 18.40312 | 2.4494e+18 | 18.38907 | 2.3715e+18 | 18.37501 | 40.44668 | 48.3398
280.5556 | 0.197 | 0.595 | 1.29 | 0.011 | 0.25 | 0.22 | 18.65801 | 10.79748 | P | 85 | 457 | Plotter | IP2 | P3 | IP2-P3 | USA Surveillance | USA | 4.55e+18 | 62730240663.5 |  | low |  | 450 | YES | NO | PWR | 72532800 | 7.860534 | 3.9259e+18 | 18.59394 | 4.55e+18 | 18.65801 | 4.3852e+18 | 18.64199 | 4.2265e+18 | 18.62598 | 52.57309 | 61.09245
277.7778 | 0.197 | 0.595 | 1.29 | 0.011 | 0.25 | 0.22 | 19.0086 | 10.79379 | P | 101.1111 | 458 | Plotter | IP2 | P3 | IP2-P3 | USA Surveillance | USA | 1.02e+19 | 62199976583.5 |  | low |  | 450 | YES | NO | PWR | 163987200 | 8.21481 | 8.8159e+18 | 18.94527 | 1.02e+19 | 19.0086 | 9.8348e+18 | 18.99277 | 9.4827e+18 | 18.97693 | 68.01616 | 80.4369
275.5556 | 0.2 | 0.33 | 1.49 | 0.01 | 0.09 | 0.15 | 17.18184 | 8.726273 | W | 15.55556 | 47 | Plotter | BF2 | W1 | BF2-W1 | USA Surveillance | USA | 1.52e+17 | 532443312.3 |  | low |  |  | NO | NO | BWR | 285476400 | 8.45557 | 3.4042e+17 | 17.53201 | 1.52e+17 | 17.18184 | 1.8595e+17 | 17.26939 | 2.2747e+17 | 17.35693 | 16.54576 | 15.52585
283.8889 | 0.2 | 0.54 | 1.31 | 0.01 | 0.18 | 0.2 | 18.48001 | 10.90202 | P | 71.05556 | 62 | Plotter | BV1 | P1 | BV1-P1 | USA Surveillance | USA | 3.02e+18 | 79802976492.5 |  | low | -19.33333 |  | NO | YES | PWR | 37843200 | 7.577988 | 2.4833e+18 | 18.39503 | 3.02e+18 | 18.48001 | 2.8758e+18 | 18.45876 | 2.7385e+18 | 18.43752 | 42.15814 | 50.55277
283.8889 | 0.2 | 0.54 | 1.31 | 0.01 | 0.18 | 0.2 | 18.79239 | 10.73728 | P | 65.72222 | 63 | Plotter | BV1 | P1 | BV1-P1 | USA Surveillance | USA | 6.2e+18 | 54611308416.5 |  | low | -19.33333 |  | NO | YES | PWR | 113529600 | 8.055109 | 5.5e+18 | 18.74036 | 6.2e+18 | 18.79239 | 6.0171e+18 | 18.77938 | 5.8395e+18 | 18.76638 | 52.8138 | 62.2742
283.8889 | 0.2 | 0.54 | 1.31 | 0.01 | 0.18 | 0.2 | 18.97955 | 10.70989 | P | 82.05556 | 64 | Plotter | BV1 | P1 | BV1-P1 | USA Surveillance | USA | 9.54e+18 | 51273121275.4 |  | low | -19.33333 |  | NO | YES | PWR | 186062400 | 8.269659 | 8.5703e+18 | 18.93299 | 9.54e+18 | 18.97955 | 9.2877e+18 | 18.96791 | 9.0421e+18 | 18.95627 | 58.60986 | 70.35828
283.8889 | 0.2 | 0.54 | 1.31 | 0.01 | 0.18 | 0.2 | 19.32222 | 10.66808 | P | 78.72222 | 65 | Plotter | BV1 | P1 | BV1-P1 | USA Surveillance | USA | 2.1e+19 | 46566827388.7 |  | low | -19.33333 |  | NO | YES | PWR | 450964800 | 8.654143 | 1.9232e+19 | 19.28403 | 2.1e+19 | 19.32222 | 2.0543e+19 | 19.31267 | 2.0097e+19 | 19.30312 | 70.04278 | 80.61006
283.8889 | 0.2 | 0.54 | 1.31 | 0.01 | 0.18 | 0.2 | 18.48001 | 10.90202 | P | 76.66667 | 66 | Plotter | BV1 | P1 | BV1-P1 | USA Surveillance | USA | 3.02e+18 | 79802976492.5 |  | low | -7.833333 | 442 | YES | YES | PWR | 37843200 | 7.577988 | 2.4833e+18 | 18.39503 | 3.02e+18 | 18.48001 | 2.8758e+18 | 18.45876 | 2.7385e+18 | 18.43752 | 42.15814 | 50.55277
283.8889 | 0.2 | 0.54 | 1.31 | 0.01 | 0.18 | 0.2 | 18.79239 | 10.73728 | P | 73.38889 | 67 | Plotter | BV1 | P1 | BV1-P1 | USA Surveillance | USA | 6.2e+18 | 54611308416.5 |  | low | -7.833333 | 442 | YES | YES | PWR | 113529600 | 8.055109 | 5.5e+18 | 18.74036 | 6.2e+18 | 18.79239 | 6.0171e+18 | 18.77938 | 5.8395e+18 | 18.76638 | 52.8138 | 62.2742
283.8889 | 0.2 | 0.54 | 1.31 | 0.01 | 0.18 | 0.2 | 18.97955 | 10.70989 | P | 100.1111 | 68 | Plotter | BV1 | P1 | BV1-P1 | USA Surveillance | USA | 9.54e+18 | 51273121275.4 |  | low | -7.833333 | 442 | YES | YES | PWR | 186062400 | 8.269659 | 8.5703e+18 | 18.93299 | 9.54e+18 | 18.97955 | 9.2877e+18 | 18.96791 | 9.0421e+18 | 18.95627 | 58.60986 | 70.35828
283.8889 | 0.2 | 0.54 | 1.31 | 0.01 | 0.18 | 0.2 | 19.32222 | 10.66808 | P | 92.72222 | 69 | Plotter | BV1 | P1 | BV1-P1 | USA Surveillance | USA | 2.1e+19 | 46566827388.7 |  | low | -7.833333 | 442 | YES | YES | PWR | 450964800 | 8.654143 | 1.9232e+19 | 19.28403 | 2.1e+19 | 19.32222 | 2.0543e+19 | 19.31267 | 2.0097e+19 | 19.30312 | 70.04278 | 80.61006
275 | 0.2 | 1.05 | 1.33 | 0.019 | 0.17 | 0 | 17.61066 | 9.184691 | W | 55 | 228 | Plotter | CPR | W2 | CPR-W2 | USA Surveillance | USA | 4.08e+17 | 1530000000 |  | low |  | UN-SPEC | NO | NO | BWR | 266666666.7 | 8.425969 | 7.3985e+17 | 17.86915 | 4.08e+17 | 17.61066 | 4.7346e+17 | 17.67528 | 5.4942e+17 | 17.7399 | 36.43247 | 41.32472
275 | 0.2 | 1.05 | 1.33 | 0.019 | 0.17 | 0 | 17.71349 | 9.287802 | W | 55.89 | 229 | Plotter | CPR | W2 | CPR-W2 | USA Surveillance | USA | 5.17e+17 | 1940000000 |  | low |  | UN-SPEC | NO | NO | BWR | 266494845.4 | 8.425689 | 8.9403e+17 | 17.95135 | 5.17e+17 | 17.71349 | 5.9287e+17 | 17.77296 | 6.7986e+17 | 17.83242 | 42.66344 | 45.93881
294.4444 | 0.2 | 0.54 | 1.3 | 0.008 | 0.22 | 0.23 | 18.02119 | 10.65315 | P | 21.66667 | 239 | Plotter | CR3 | P1 | CR3-P1 | USA Surveillance | USA | 1.05e+18 | 44993623760.7 |  | low |  | 478 | YES | NO | PWR | 23336640 | 7.368038 | 9.6824e+17 | 17.98598 | 1.05e+18 | 18.02119 | 1.0289e+18 | 18.01239 | 1.0083e+18 | 18.00359 | 20.0154 | 30.16937
291.6667 | 0.2 | 0.54 | 1.3 | 0.008 | 0.22 | 0.23 | 18.8169 | 10.70957 | P | 64.44444 | 240 | Plotter | CR3 | P1 | CR3-P1 | USA Surveillance | USA | 6.56e+18 | 51235525963.9 |  | low |  | 478 | YES | NO | PWR | 128036160 | 8.107333 | 5.8941e+18 | 18.77041 | 6.56e+18 | 18.8169 | 6.3868e+18 | 18.80528 | 6.2181e+18 | 18.79366 | 46.8416 | 55.35742
292.2222 | 0.2 | 0.54 | 1.3 | 0.008 | 0.22 | 0.23 | 18.87506 | 10.70048 | P | 56.66667 | 241 | Plotter | CR3 | P1 | CR3-P1 | USA Surveillance | USA | 7.5e+18 | 50173721493.3 |  | low |  | 478 | YES | NO | PWR | 149480640 | 8.174585 | 6.7669e+18 | 18.83039 | 7.5e+18 | 18.87506 | 7.3096e+18 | 18.86389 | 7.124e+18 | 18.85273 | 47.75982 | 56.90743
291.1111 | 0.2 | 0.54 | 1.3 | 0.008 | 0.22 | 0.23 | 19.03342 | 10.82365 | P | 64.44444 | 242 | Plotter | CR3 | P1 | CR3-P1 | USA Surveillance | USA | 1.08e+19 | 66627578487.3 |  | low |  | 478 | YES | NO | PWR | 162095040 | 8.20977 | 9.207e+18 | 18.96412 | 1.08e+19 | 19.03342 | 1.0378e+19 | 19.0161 | 9.9717e+18 | 18.99877 | 52.29257 | 63.34425
280.5556 | 0.2 | 0.18 | 1.34 | 0.014 | 0.23 | 0.24 | 18.66558 | 10.74808 | SRM | 47.77778 | 264 | Plotter | CTY | SRM3 | CTY-SRM3 | USA Surveillance | USA | 4.63e+18 | 55985489721.9 |  | low |  |  | NO | NO | PWR | 82700000 | 7.917506 | 4.0869e+18 | 18.61139 | 4.63e+18 | 18.66558 | 4.4878e+18 | 18.65203 | 4.35e+18 | 18.63849 | 42.21267 | 45.3613
280.5556 | 0.2 | 0.18 | 1.34 | 0.014 | 0.23 | 0.24 | 19.19033 | 10.81193 | SRM | 66.11111 | 265 | Plotter | CTY | SRM3 | CTY-SRM3 | USA Surveillance | USA | 1.55e+19 | 64853556485.4 |  | low |  |  | NO | NO | PWR | 239000000 | 8.378398 | 1.3285e+19 | 19.12337 | 1.55e+19 | 19.19033 | 1.4914e+19 | 19.17359 | 1.435e+19 | 19.15685 | 58.53535 | 63.74076
280.5556 | 0.2 | 0.18 | 1.34 | 0.014 | 0.23 | 0.24 | 19.35793 | 10.8368 | SRM | 73.33333 | 266 | Plotter | CTY | SRM3 | CTY-SRM3 | USA Surveillance | USA | 2.28e+19 | 68674698795.2 |  | low |  |  | NO | NO | PWR | 332000000 | 8.521138 | 1.932e+19 | 19.286 | 2.28e+19 | 19.35793 | 2.1875e+19 | 19.33995 | 2.0988e+19 | 19.32197 | 65.39039 | 70.27586
285 | 0.2 | 0.18 | 1.34 | 0.014 | 0.23 | 0.24 | 18.76864 | 11.1237 | SRM | 50 | 416 | Plotter | GIN | SRM3 | GIN-SRM3 | USA Surveillance | USA | 5.87e+18 | 132954627817.6 |  | low |  |  | NO | NO | PWR | 44150400 | 7.644935 | 4.3583e+18 | 18.63932 | 5.87e+18 | 18.76864 | 5.4489e+18 | 18.73631 | 5.058e+18 | 18.70398 | 41.67735 | 45.14022
285 | 0.2 | 0.18 | 1.34 | 0.014 | 0.23 | 0.24 | 19.0086 | 11.09482 | SRM | 53.33333 | 417 | Plotter | GIN | SRM3 | GIN-SRM3 | USA Surveillance | USA | 1.02e+19 | 124399953167.1 |  | low |  |  | NO | NO | PWR | 81993600 | 7.91378 | 7.6747e+18 | 18.88506 | 1.02e+19 | 19.0086 | 9.4998e+18 | 18.97772 | 8.8477e+18 | 18.94683 | 47.75099 | 53.59862
284.4444 | 0.2 | 0.18 | 1.34 | 0.014 | 0.23 | 0.24 | 19.22789 | 10.89023 | SRM | 50 | 418 | Plotter | GIN | SRM3 | GIN-SRM3 | USA Surveillance | USA | 1.69e+19 | 77666012250.1 |  | low |  |  | NO | NO | PWR | 217598400 | 8.337656 | 1.3972e+19 | 19.14526 | 1.69e+19 | 19.22789 | 1.6115e+19 | 19.20723 | 1.5367e+19 | 19.18658 | 54.92769 | 60.64067
285.5556 | 0.2 | 0.18 | 1.34 | 0.014 | 0.23 | 0.24 | 18.68034 | 11.07432 | SRM | 39.44444 | 442 | Plotter | HB2 | SRM3 | HB2-SRM3 | USA Surveillance | USA | 4.79e+18 | 118663987189.2 |  | low |  |  | NO | NO | PWR | 40366080 | 7.606017 | 3.6383e+18 | 18.5609 | 4.79e+18 | 18.68034 | 4.4717e+18 | 18.65048 | 4.1746e+18 | 18.62062 | 39.16586 | 41.8815
285.5556 | 0.2 | 0.18 | 1.34 | 0.014 | 0.23 | 0.24 | 18.72428 | 10.72304 | SRM | 37.22222 | 443 | Plotter | HB2 | SRM3 | HB2-SRM3 | USA Surveillance | USA | 5.3e+18 | 52849653306.3 |  | low |  |  | NO | NO | PWR | 100284480 | 8.001234 | 4.7325e+18 | 18.67509 | 5.3e+18 | 18.72428 | 5.152e+18 | 18.71198 | 5.0082e+18 | 18.69968 | 40.20306 | 43.25743
285 | 0.2 | 0.18 | 1.34 | 0.014 | 0.23 | 0.24 | 19.58771 | 11.22737 | SRM | 92.77778 | 444 | Plotter | HB2 | SRM3 | HB2-SRM3 | USA Surveillance | USA | 3.87e+19 | 168799030229.9 |  | low |  |  | NO | NO | PWR | 229266720 | 8.360341 | 2.7394e+19 | 19.43766 | 3.87e+19 | 19.58771 | 3.5498e+19 | 19.5502 | 3.256e+19 | 19.51269 | 68.26597 | 75.56686
285 | 0.2 | 0.18 | 1.34 | 0.014 | 0.23 | 0.24 | 19.65225 | 10.84402 | SRM | 69.01667 | 445 | Plotter | HB2 | SRM3 | HB2-SRM3 | USA Surveillance | USA | 4.49e+19 | 69826859248.2 |  | low |  |  | NO | NO | PWR | 643019040 | 8.808224 | 3.792e+19 | 19.57887 | 4.49e+19 | 19.65225 | 4.3043e+19 | 19.6339 | 4.1263e+19 | 19.61556 | 71.41502 | 79.21316
283.8889 | 0.2 | 0.18 | 1.34 | 0.014 | 0.23 | 0.24 | 18.40312 | 10.75819 | SRM | 32.77778 | 459 | Plotter | IP2 | SRM3 | IP2-SRM3 | USA Surveillance | USA | 2.53e+18 | 57304124084.9 |  | low |  |  | NO | NO | PWR | 44150400 | 7.644935 | 2.2228e+18 | 18.34691 | 2.53e+18 | 18.40312 | 2.4494e+18 | 18.38907 | 2.3715e+18 | 18.37501 | 33.20998 | 35.10367
280.5556 | 0.2 | 0.18 | 1.34 | 0.014 | 0.23 | 0.24 | 18.65801 | 10.79748 | SRM | 37.22222 | 460 | Plotter | IP2 | SRM3 | IP2-SRM3 | USA Surveillance | USA | 4.55e+18 | 62730240663.5 |  | low |  |  | NO | NO | PWR | 72532800 | 7.860534 | 3.9259e+18 | 18.59394 | 4.55e+18 | 18.65801 | 4.3852e+18 | 18.64199 | 4.2265e+18 | 18.62598 | 42.00416 | 45.10897
277.7778 | 0.2 | 0.18 | 1.34 | 0.014 | 0.23 | 0.24 | 19.0086 | 10.79379 | SRM | 48.88889 | 461 | Plotter | IP2 | SRM3 | IP2-SRM3 | USA Surveillance | USA | 1.02e+19 | 62199976583.5 |  | low |  |  | NO | NO | PWR | 163987200 | 8.21481 | 8.8159e+18 | 18.94527 | 1.02e+19 | 19.0086 | 9.8348e+18 | 18.99277 | 9.4827e+18 | 18.97693 | 55.0306 | 61.14652
275.5556 | 0.2 | 0.18 | 1.34 | 0.014 | 0.23 | 0.24 | 18.69197 | 10.25866 | SRM | 52.22222 | 462 | Plotter | IP2 | SRM3 | IP2-SRM3 | USA Surveillance | USA | 4.92e+18 | 18140950762.8 |  | low |  |  | NO | NO | PWR | 271209600 | 8.433305 | 5.4407e+18 | 18.73566 | 4.92e+18 | 18.69197 | 5.0453e+18 | 18.70289 | 5.1738e+18 | 18.71381 | 49.64207 | 50.71914
277.2222 | 0.2 | 1.05 | 1.28 | 0.019 | 0.17 | 0.11 | 17.51851 | 9.067508 | W | 11.66667 | 854 | Plotter | ML1 | WBWR2 | ML1-WBWR2 | USA Surveillance | USA | 3.3e+17 | 1168174674.0 |  | low |  |  | NO | NO | BWR | 282492000 | 8.451006 | 6.3159e+17 | 17.80044 | 3.3e+17 | 17.51851 | 3.8815e+17 | 17.58899 | 4.5654e+17 | 17.65948 | 31.15573 | 35.71269
277.2222 | 0.2 | 1.05 | 1.28 | 0.019 | 0.17 | 0.11 | 17.81954 | 9.14989 | W | 37.77778 | 855 | Plotter | ML1 | WBWR2 | ML1-WBWR2 | USA Surveillance | USA | 6.6e+17 | 1412179146.5 |  | low |  |  | NO | NO | BWR | 467362800 | 8.669654 | 1.2162e+18 | 18.08499 | 6.6e+17 | 17.81954 | 7.6896e+17 | 17.88591 | 8.9592e+17 | 17.95227 | 54.98763 | 48.681
276.6667 | 0.2 | 0.18 | 1.34 | 0.014 | 0.23 | 0.24 | 18.18752 | 10.19368 | SRM | 37.85556 | 1001 | Plotter | OYS | SRM3 | OYS-SRM3 | USA Surveillance | USA | 1.54e+18 | 15620000000 |  | low |  |  | NO | NO | BWR | 98591549.3 | 7.99384 | 1.7547e+18 | 18.24421 | 1.54e+18 | 18.18752 | 1.5911e+18 | 18.20169 | 1.6439e+18 | 18.21586 | 33.70129 | 33.87633
276.6667 | 0.2 | 1.05 | 1.28 | 0.019 | 0.17 | 0.11 | 18.25285 | 10.25912 | W | 60.31667 | 1019 | Plotter | OYS | WBWR2 | OYS-WBWR2 | USA Surveillance | USA | 1.79e+18 | 18160000000 |  | low |  |  | NO | NO | BWR | 98568281.9 | 7.993737 | 1.979e+18 | 18.29645 | 1.79e+18 | 18.25285 | 1.8355e+18 | 18.26375 | 1.8821e+18 | 18.27465 | 70.50258 | 69.81586
276.6667 | 0.2 | 1.05 | 1.28 | 0.019 | 0.17 | 0.11 | 18.05308 | 10.05918 | W | 56.08333 | 1020 | Plotter | OYS | WBWR2 | OYS-WBWR2 | USA Surveillance | USA | 1.13e+18 | 11460000000 |  | low |  |  | NO | NO | BWR | 98603839.4 | 7.993894 | 1.3698e+18 | 18.13667 | 1.13e+18 | 18.05308 | 1.1857e+18 | 18.07398 | 1.2441e+18 | 18.09487 | 54.99835 | 59.97963
276.6667 | 0.2 | 1.05 | 1.28 | 0.019 | 0.17 | 0.11 | 18.44716 | 10.13033 | W | 76.07222 | 1021 | Plotter | OYS | WBWR2 | OYS-WBWR2 | USA Surveillance | USA | 2.8e+18 | 13500000000 |  | low |  |  | NO | NO | BWR | 207407407.4 | 8.316824 | 3.2848e+18 | 18.51652 | 2.8e+18 | 18.44716 | 2.9141e+18 | 18.4645 | 3.0328e+18 | 18.48184 | 94.80589 | 80.08161
276.6667 | 0.2 | 1.05 | 1.28 | 0.019 | 0.17 | 0.11 | 18.25001 | 9.933168 | W | 68.52778 | 1022 | Plotter | OYS | WBWR2 | OYS-WBWR2 | USA Surveillance | USA | 1.7783e+18 | 8573700000 |  | low |  |  | NO | NO | BWR | 207413368.8 | 8.316837 | 2.2845e+18 | 18.3588 | 1.7783e+18 | 18.25001 | 1.8932e+18 | 18.2772 | 2.0156e+18 | 18.3044 | 79.34357 | 69.67096
289.4444 | 0.2 | 0.056 | 1.46 | 0.01 | 0.25 | 0.19 | 18.79239 | 11.11749 | P | 45 | 1146 | Plotter | PB1 | P1 | PB1-P1 | USA Surveillance | USA | 6.2e+18 | 131067140199.6 |  | low |  | 449.883 | YES | NO | PWR | 47304000 | 7.674898 | 4.6165e+18 | 18.66432 | 6.2e+18 | 18.79239 | 5.7593e+18 | 18.76037 | 5.35e+18 | 18.72835 | 27.92058 | 33.90591
286.1111 | 0.2 | 0.056 | 1.46 | 0.01 | 0.25 | 0.19 | 18.90741 | 10.8523 | P | 48.33333 | 1147 | Plotter | PB1 | P1 | PB1-P1 | USA Surveillance | USA | 8.08e+18 | 71170866452.4 |  | low |  | 449.883 | YES | NO | PWR | 113529600 | 8.055109 | 6.7979e+18 | 18.83238 | 8.08e+18 | 18.90741 | 7.7384e+18 | 18.88865 | 7.4113e+18 | 18.86989 | 32.90455 | 39.41361
285.5556 | 0.2 | 0.056 | 1.46 | 0.01 | 0.25 | 0.19 | 19.32634 | 11.11996 | P | 51.66667 | 1148 | Plotter | PB1 | P1 | PB1-P1 | USA Surveillance | USA | 2.12e+19 | 131813252952.1 |  | low |  | 449.883 | YES | NO | PWR | 160833600 | 8.206377 | 1.5768e+19 | 19.19777 | 2.12e+19 | 19.32634 | 1.9688e+19 | 19.29419 | 1.8283e+19 | 19.26205 | 44.83237 | 52.44799
282.7778 | 0.2 | 0.056 | 1.46 | 0.01 | 0.25 | 0.19 | 19.33041 | 10.86312 | P | 45.55556 | 1149 | Plotter | PB1 | P1 | PB1-P1 | USA Surveillance | USA | 2.14e+19 | 72966618113.2 |  | low |  | 449.883 | YES | NO | PWR | 293284800 | 8.46729 | 1.7915e+19 | 19.25321 | 2.14e+19 | 19.33041 | 2.047e+19 | 19.31111 | 1.958e+19 | 19.29181 | 48.95341 | 55.30713
289.4444 | 0.2 | 0.18 | 1.34 | 0.014 | 0.23 | 0.24 | 18.79239 | 11.11749 | SRM | 52.77778 | 1154 | Plotter | PB1 | SRM3 | PB1-SRM3 | USA Surveillance | USA | 6.2e+18 | 131067140199.6 |  | low |  |  | NO | NO | PWR | 47304000 | 7.674898 | 4.6165e+18 | 18.66432 | 6.2e+18 | 18.79239 | 5.7593e+18 | 18.76037 | 5.35e+18 | 18.72835 | 38.76123 | 42.42408
286.1111 | 0.2 | 0.18 | 1.34 | 0.014 | 0.23 | 0.24 | 18.90741 | 10.8523 | SRM | 51.11111 | 1155 | Plotter | PB1 | SRM3 | PB1-SRM3 | USA Surveillance | USA | 8.08e+18 | 71170866452.4 |  | low |  |  | NO | NO | PWR | 113529600 | 8.055109 | 6.7979e+18 | 18.83238 | 8.08e+18 | 18.90741 | 7.7384e+18 | 18.88865 | 7.4113e+18 | 18.86989 | 44.10952 | 49.00202
285.5556 | 0.2 | 0.18 | 1.34 | 0.014 | 0.23 | 0.24 | 19.32634 | 11.11996 | SRM | 62.22222 | 1156 | Plotter | PB1 | SRM3 | PB1-SRM3 | USA Surveillance | USA | 2.12e+19 | 131813252952.1 |  | low |  |  | NO | NO | PWR | 160833600 | 8.206377 | 1.5768e+19 | 19.19777 | 2.12e+19 | 19.32634 | 1.9688e+19 | 19.29419 | 1.8283e+19 | 19.26205 | 56.74136 | 62.9522
282.7778 | 0.2 | 0.18 | 1.34 | 0.014 | 0.23 | 0.24 | 19.33041 | 10.86312 | SRM | 41.66667 | 1157 | Plotter | PB1 | SRM3 | PB1-SRM3 | USA Surveillance | USA | 2.14e+19 | 72966618113.2 |  | low |  |  | NO | NO | PWR | 293284800 | 8.46729 | 1.7915e+19 | 19.25321 | 2.14e+19 | 19.33041 | 2.047e+19 | 19.31111 | 1.958e+19 | 19.29181 | 60.93862 | 66.3582
288.8889 | 0.2 | 0.18 | 1.34 | 0.014 | 0.23 | 0.24 | 19.24304 | 11.47513 | SRM | 61.11111 | 1345 | Plotter | SO1 | SRM3 | SO1-SRM3 | USA Surveillance | USA | 1.75e+19 | 298630735416.6 |  | low |  |  | NO | NO | PWR | 58600800 | 7.767904 | 1.1052e+19 | 19.04344 | 1.75e+19 | 19.24304 | 1.56e+19 | 19.19314 | 1.3907e+19 | 19.14324 | 49.56629 | 56.47787
288.8889 | 0.2 | 0.18 | 1.34 | 0.014 | 0.23 | 0.24 | 19.54158 | 11.59219 | SRM | 82.22222 | 1346 | Plotter | SO1 | SRM3 | SO1-SRM3 | USA Surveillance | USA | 3.48e+19 | 391014750694.4 |  | low |  |  | NO | NO | PWR | 88999200 | 7.949386 | 2.0824e+19 | 19.31856 | 3.48e+19 | 19.54158 | 3.0607e+19 | 19.48583 | 2.692e+19 | 19.43007 | 58.90847 | 68.21938
288.8889 | 0.2 | 0.18 | 1.34 | 0.014 | 0.23 | 0.24 | 19.58546 | 11.19985 | SRM | 68.88889 | 1347 | Plotter | SO1 | SRM3 | SO1-SRM3 | USA Surveillance | USA | 3.85e+19 | 158436213991.8 |  | low |  |  | NO | NO | PWR | 243000000 | 8.385606 | 2.76e+19 | 19.44091 | 3.85e+19 | 19.58546 | 3.5426e+19 | 19.54932 | 3.2598e+19 | 19.51319 | 60.54478 | 70.3662
283.3333 | 0.2 | 0.18 | 1.34 | 0.014 | 0.23 | 0.24 | 18.77743 | 11.21792 | SRM | 44.44444 | 1470 | Plotter | TP3 | SRM3 | TP3-SRM3 | USA Surveillance | USA | 5.99e+18 | 165166655637.2 |  | low |  |  | NO | NO | PWR | 36266400 | 7.559504 | 4.2586e+18 | 18.62927 | 5.99e+18 | 18.77743 | 5.5003e+18 | 18.74039 | 5.0506e+18 | 18.70335 | 43.17767 | 46.82179
283.3333 | 0.2 | 0.18 | 1.34 | 0.014 | 0.23 | 0.24 | 19.1038 | 11.06592 | SRM | 55.55556 | 1471 | Plotter | TP3 | SRM3 | TP3-SRM3 | USA Surveillance | USA | 1.27e+19 | 116391433004.0 |  | low |  |  | NO | NO | PWR | 109114560 | 8.037883 | 9.6838e+18 | 18.98604 | 1.27e+19 | 19.1038 | 1.1868e+19 | 19.07436 | 1.109e+19 | 19.04492 | 52.28502 | 57.88563
284.4444 | 0.2 | 0.18 | 1.34 | 0.014 | 0.23 | 0.24 | 19.08636 | 10.68122 | SRM | 52.22222 | 1472 | Plotter | TP3 | SRM3 | TP3-SRM3 | USA Surveillance | USA | 1.22e+19 | 47997451886.1 |  | low |  |  | NO | NO | PWR | 254180160 | 8.405142 | 1.1106e+19 | 19.04554 | 1.22e+19 | 19.08636 | 1.1917e+19 | 19.07615 | 1.164e+19 | 19.06595 | 50.52093 | 56.23356
285 | 0.2 | 0.18 | 1.34 | 0.014 | 0.23 | 0.24 | 19.4624 | 10.66583 | SRM | 66.96111 | 1473 | Plotter | TP3 | SRM3 | TP3-SRM3 | USA Surveillance | USA | 2.9e+19 | 46326648238.2 |  | low |  |  | NO | NO | PWR | 625989600 | 8.796567 | 2.6586e+19 | 19.42466 | 2.9e+19 | 19.4624 | 2.8377e+19 | 19.45296 | 2.7767e+19 | 19.44353 | 62.75397 | 69.31007
283.8889 | 0.2 | 0.54 | 1.31 | 0.01 | 0.18 | 0.2 | 19.70501 | 10.85209 | P | 99.44444 | 1691 | Plotter | BV1 | P1 | BV1-P1 | USA Surveillance | USA | 5.07e+19 | 71136568742.3 |  | low | -7.833333 | 442 | YES | YES | PWR | 712713600 | 8.852915 | 4.2659e+19 | 19.63001 | 5.07e+19 | 19.70501 | 4.8558e+19 | 19.68626 | 4.6506e+19 | 19.66751 | 87.22326 | 98.66379
283.8889 | 0.2 | 0.54 | 1.31 | 0.01 | 0.18 | 0.2 | 19.70501 | 10.85209 | P | 97.66667 | 1692 | Plotter | BV1 | P1 | BV1-P1 | USA Surveillance | USA | 5.07e+19 | 71136568742.3 |  | low | -19.33333 |  | NO | YES | PWR | 712713600 | 8.852915 | 4.2659e+19 | 19.63001 | 5.07e+19 | 19.70501 | 4.8558e+19 | 19.68626 | 4.6506e+19 | 19.66751 | 87.22326 | 98.66379
290 | 0.2 | 0.74 | 1.37 | 0.005 | 0.24 | 0.16 | 17.60205999 | 11.70757018 | P | 12.66875 | 3054 | IVAR |  |  | LI |  |  | 4e+17 | 510000000000 | 25 | low |  |  | NO | NO | PWR | 784313.7 | 5.89449 | 2.2697e+17 | 17.35597 | 4e+17 | 17.60206 | 3.4717e+17 | 17.54054 | 3.0131e+17 | 17.47902 | 9.198997 | 25.32894
290 | 0.2 | 0.74 | 1.37 | 0.005 | 0.24 | 0.16 | 17.84509804 | 11.8920946 | P | 21.76188 | 3055 | IVAR |  |  | LI |  |  | 7e+17 | 780000000000 | 42 | low |  |  | NO | NO | PWR | 897435.9 | 5.953003 | 3.6484e+17 | 17.5621 | 7e+17 | 17.8451 | 5.9477e+17 | 17.77435 | 5.0536e+17 | 17.7036 | 15.82879 | 32.09984
290 | 0.2 | 0.74 | 1.37 | 0.005 | 0.24 | 0.16 | 18.25527251 | 11.8920946 | P | 36.41808 | 3056 | IVAR |  |  | LI |  |  | 1.8e+18 | 780000000000 | 68 | low |  |  | NO | NO | PWR | 2307692.3 | 6.363178 | 9.3816e+17 | 17.97228 | 1.8e+18 | 18.25527 | 1.5294e+18 | 18.18452 | 1.2995e+18 | 18.11378 | 33.50557 | 44.34958
290 | 0.2 | 0.74 | 1.37 | 0.005 | 0.24 | 0.16 | 18.53147892 | 11.8920946 | P | 44.68508 | 3057 | IVAR |  |  | LI |  |  | 3.4e+18 | 780000000000 | 82 | low |  |  | NO | NO | PWR | 4358974.4 | 6.639384 | 1.7721e+18 | 18.24848 | 3.4e+18 | 18.53148 | 2.8889e+18 | 18.46073 | 2.4546e+18 | 18.38998 | 46.32139 | 53.47299
290 | 0.2 | 0.74 | 1.37 | 0.005 | 0.24 | 0.16 | 18.8920946 | 12 | P | 58.83675 | 3058 | IVAR |  |  | LI |  |  | 7.8e+18 | 1000000000000 | 105 | low |  |  | NO | NO | PWR | 7800000 | 6.892095 | 3.8683e+18 | 18.58752 | 7.8e+18 | 18.89209 | 6.5456e+18 | 18.81595 | 5.493e+18 | 18.73981 | 59.28199 | 67.05519
290 | 0.2 | 0.74 | 1.37 | 0.005 | 0.24 | 0.16 | 19.13353891 | 11.8920946 | P | 65.21075 | 3059 | IVAR |  |  | LI |  |  | 1.36e+19 | 780000000000 | 115 | low |  |  | NO | NO | PWR | 17435897.4 | 7.241444 | 7.0883e+18 | 18.85054 | 1.36e+19 | 19.13354 | 1.1556e+19 | 19.06279 | 9.8184e+18 | 18.99204 | 66.11384 | 74.21758
290 | 0.2 | 0.74 | 1.37 | 0.005 | 0.24 | 0.16 | 19.52113808 | 11.98677173 | P | 81.05507 | 3060 | IVAR |  |  | LI |  |  | 3.32e+19 | 970000000000 | 139 | low |  |  | NO | NO | PWR | 34226804.1 | 7.534366 | 1.6566e+19 | 19.21921 | 3.32e+19 | 19.52114 | 2.7903e+19 | 19.44566 | 2.3452e+19 | 19.37017 | 77.28591 | 85.94021
290 | 0.2 | 0.74 | 1.37 | 0.005 | 0.24 | 0.16 | 19 | 11.88649073 | P | 71.71875 | 3061 | IVAR |  |  | LI |  |  | 1e+19 | 770000000000 | 125 | low |  |  | NO | NO | PWR | 12987013.0 | 7.113509 | 5.2255e+18 | 18.71813 | 1e+19 | 19 | 8.5022e+18 | 18.92953 | 7.2287e+18 | 18.85906 | 62.42714 | 71.37479
290 | 0.2 | 0.74 | 1.37 | 0.005 | 0.24 | 0.16 | 17.60205999 | 11.41497335 | P | 19.58748 | 3062 | IVAR |  |  | LI |  |  | 4e+17 | 260000000000 | 38 | low |  |  | NO | NO | PWR | 1538461.5 | 6.187087 | 2.5971e+17 | 17.41449 | 4e+17 | 17.60206 | 3.5906e+17 | 17.55517 | 3.2231e+17 | 17.50827 | 9.198997 | 25.32894
290 | 0.2 | 0.74 | 1.37 | 0.005 | 0.24 | 0.16 | 18 | 11.50514998 | P | 35.25852 | 3063 | IVAR |  |  | LI |  |  | 1e+18 | 320000000000 | 66 | low |  |  | NO | NO | PWR | 3125000 | 6.49485 | 6.2287e+17 | 17.79439 | 1e+18 | 18 | 8.8838e+17 | 17.9486 | 7.8922e+17 | 17.8972 | 21.72101 | 36.58287
290 | 0.2 | 0.74 | 1.37 | 0.005 | 0.24 | 0.16 | 18.38021124 | 11.49136169 | P | 58.20672 | 3064 | IVAR |  |  | LI |  |  | 2.4e+18 | 310000000000 | 104 | low |  |  | NO | NO | PWR | 7741935.5 | 6.88885 | 1.5044e+18 | 18.17736 | 2.4e+18 | 18.38021 | 2.1355e+18 | 18.3295 | 1.9001e+18 | 18.27879 | 39.50678 | 48.36783
290 | 0.2 | 0.74 | 1.37 | 0.005 | 0.24 | 0.16 | 18.68124124 | 11.50514998 | P | 60.10083 | 3065 | IVAR |  |  | LI |  |  | 4.8e+18 | 320000000000 | 107 | low |  |  | NO | NO | PWR | 15000000 | 7.176091 | 2.9898e+18 | 18.47564 | 4.8e+18 | 18.68124 | 4.2642e+18 | 18.62984 | 3.7882e+18 | 18.57844 | 52.26717 | 58.83964
290 | 0.2 | 0.74 | 1.37 | 0.005 | 0.24 | 0.16 | 18.92941893 | 11.41497335 | P | 76.35408 | 3066 | IVAR |  |  | LI |  |  | 8.5e+18 | 260000000000 | 132 | low |  |  | NO | NO | PWR | 32692307.7 | 7.514446 | 5.5188e+18 | 18.74185 | 8.5e+18 | 18.92942 | 7.63e+18 | 18.88253 | 6.8491e+18 | 18.83563 | 60.39477 | 68.6049
290 | 0.2 | 0.74 | 1.37 | 0.005 | 0.24 | 0.16 | 19.19589965 | 11.47712125 | P | 79.70523 | 3067 | IVAR |  |  | LI |  |  | 1.57e+19 | 300000000000 | 137 | low |  |  | NO | NO | PWR | 52333333.3 | 7.718778 | 9.906e+18 | 18.9959 | 1.57e+19 | 19.1959 | 1.3993e+19 | 19.1459 | 1.2471e+19 | 19.0959 | 67.81198 | 75.72557
290 | 0.2 | 0.74 | 1.37 | 0.005 | 0.24 | 0.16 | 17.47712125 | 11 | P | 20.12907 | 3068 | IVAR |  |  | LI |  |  | 3e+17 | 100000000000 | 39 | low |  |  | NO | NO | PWR | 3000000 | 6.477121 | 2.358e+17 | 17.37255 | 3e+17 | 17.47712 | 2.8247e+17 | 17.45098 | 2.6597e+17 | 17.42483 | 6.908303 | 21.94759
290 | 0.2 | 0.74 | 1.37 | 0.005 | 0.24 | 0.16 | 18.04139269 | 11 | P | 42.89147 | 3069 | IVAR |  |  | LI |  |  | 1.1e+18 | 100000000000 | 79 | low |  |  | NO | NO | PWR | 11000000 | 7.041393 | 8.646e+17 | 17.93682 | 1.1e+18 | 18.04139 | 1.0357e+18 | 18.01525 | 9.7522e+17 | 17.9891 | 23.49505 | 37.80747
290 | 0.2 | 0.74 | 1.37 | 0.005 | 0.24 | 0.16 | 18.38021124 | 10.90308999 | P | 59.46812 | 3070 | IVAR |  |  | LI |  |  | 2.4e+18 | 80000000000 | 106 | low |  |  | NO | NO | PWR | 30000000 | 7.477121 | 1.9725e+18 | 18.29502 | 2.4e+18 | 18.38021 | 2.2851e+18 | 18.35891 | 2.1758e+18 | 18.33761 | 39.50678 | 48.36783
290 | 0.2 | 0.74 | 1.37 | 0.005 | 0.24 | 0.16 | 18.60205999 | 10.90308999 | P | 71.71875 | 3071 | IVAR |  |  | LI |  |  | 4e+18 | 80000000000 | 125 | low |  |  | NO | NO | PWR | 50000000 | 7.69897 | 3.2875e+18 | 18.51687 | 4e+18 | 18.60206 | 3.8086e+18 | 18.58076 | 3.6263e+18 | 18.55946 | 49.2313 | 55.95967
270 | 0.2 | 0.74 | 1.37 | 0.005 | 0.24 | 0.16 | 18.5797836 | 11.96378783 | P | 52.59675 | 3072 | IVAR |  |  | LI |  |  | 3.8e+18 | 920000000000 | 95 | low |  |  | NO | NO | PWR | 4130434.8 | 6.615996 | 1.9162e+18 | 18.28245 | 3.8e+18 | 18.57978 | 3.2022e+18 | 18.50545 | 2.6985e+18 | 18.43112 | 59.48645 | 79.57948
270 | 0.2 | 0.74 | 1.37 | 0.005 | 0.24 | 0.16 | 19.18184359 | 11.96378783 | P | 85.82172 | 3073 | IVAR |  |  | LI |  |  | 1.52e+19 | 920000000000 | 146 | low |  |  | NO | NO | PWR | 16521739.1 | 7.218056 | 7.665e+18 | 18.88451 | 1.52e+19 | 19.18184 | 1.2809e+19 | 19.10751 | 1.0794e+19 | 19.03318 | 89.73473 | 108.7435
270 | 0.2 | 0.74 | 1.37 | 0.005 | 0.24 | 0.16 | 18.63346846 | 11.39794001 | P | 85.82172 | 3074 | IVAR |  |  | LI |  |  | 4.3e+18 | 250000000000 | 146 | low |  |  | NO | NO | PWR | 17200000 | 7.235528 | 2.8139e+18 | 18.4493 | 4.3e+18 | 18.63347 | 3.8675e+18 | 18.58743 | 3.4785e+18 | 18.54139 | 62.32852 | 82.35423
270 | 0.2 | 0.74 | 1.37 | 0.005 | 0.24 | 0.16 | 19.23299611 | 11.5563025 | P | 124.8 | 3075 | IVAR |  |  | LI |  |  | 1.71e+19 | 360000000000 | 200 | low |  |  | NO | NO | PWR | 47500000 | 7.676694 | 1.0403e+19 | 19.01716 | 1.71e+19 | 19.233 | 1.5102e+19 | 19.17904 | 1.3338e+19 | 19.12508 | 92.48601 | 110.6326
270 | 0.2 | 0.74 | 1.37 | 0.005 | 0.24 | 0.16 | 18.41497335 | 10.90308999 | P | 73.03643 | 3076 | IVAR |  |  | LI |  |  | 2.6e+18 | 80000000000 | 127 | low |  |  | NO | NO | PWR | 32500000 | 7.511883 | 2.1369e+18 | 18.32978 | 2.6e+18 | 18.41497 | 2.4756e+18 | 18.39367 | 2.3571e+18 | 18.37238 | 50.35719 | 71.42642
270 | 0.2 | 0.74 | 1.37 | 0.005 | 0.24 | 0.16 | 18.61278386 | 11.07918125 | P | 77.02163 | 3077 | IVAR |  |  | LI |  |  | 4.1e+18 | 120000000000 | 133 | low |  |  | NO | NO | PWR | 34166666.7 | 7.533603 | 3.1072e+18 | 18.49237 | 4.1e+18 | 18.61278 | 3.8254e+18 | 18.58268 | 3.5693e+18 | 18.55258 | 61.24151 | 81.27759
310 | 0.2 | 0.74 | 1.37 | 0.005 | 0.24 | 0.16 | 18.60205999 | 11.99122608 | P | 37.583 | 3078 | IVAR |  |  | LI |  |  | 4e+18 | 980000000000 | 70 | low |  |  | NO | NO | PWR | 4081632.7 | 6.610834 | 1.9918e+18 | 18.29924 | 4e+18 | 18.60206 | 3.3601e+18 | 18.52635 | 2.8226e+18 | 18.45065 | 37.7886 | 39.69847
310 | 0.2 | 0.74 | 1.37 | 0.005 | 0.24 | 0.16 | 19.16731733 | 11.99122608 | P | 65.85552 | 3079 | IVAR |  |  | LI |  |  | 1.47e+19 | 980000000000 | 116 | low |  |  | NO | NO | PWR | 15000000 | 7.176091 | 7.3198e+18 | 18.8645 | 1.47e+19 | 19.16732 | 1.2348e+19 | 19.09161 | 1.0373e+19 | 19.01591 | 45.09725 | 53.21349
310 | 0.2 | 0.74 | 1.37 | 0.005 | 0.24 | 0.16 | 18.60205999 | 11.36172784 | P | 41.10992 | 3080 | IVAR |  |  | LI |  |  | 4e+18 | 230000000000 | 76 | low |  |  | NO | NO | PWR | 17391304.3 | 7.240332 | 2.6616e+18 | 18.42514 | 4e+18 | 18.60206 | 3.6127e+18 | 18.55783 | 3.2629e+18 | 18.5136 | 37.7886 | 39.69847
310 | 0.2 | 0.74 | 1.37 | 0.005 | 0.24 | 0.16 | 19.20411998 | 11.53147892 | P | 53.21472 | 3081 | IVAR |  |  | LI |  |  | 1.6e+19 | 340000000000 | 96 | low |  |  | NO | NO | PWR | 47058823.5 | 7.672641 | 9.8457e+18 | 18.99325 | 1.6e+19 | 19.20412 | 1.4171e+19 | 19.1514 | 1.2551e+19 | 19.09868 | 45.15096 | 53.86165
310 | 0.2 | 0.74 | 1.37 | 0.005 | 0.24 | 0.16 | 18.38021124 | 10.84509804 | P | 35.25852 | 3082 | IVAR |  |  | LI |  |  | 2.4e+18 | 70000000000 | 66 | low |  |  | NO | NO | PWR | 34285714.3 | 7.535113 | 2.0259e+18 | 18.30662 | 2.4e+18 | 18.38021 | 2.3004e+18 | 18.36181 | 2.205e+18 | 18.34341 | 30.6433 | 34.31365
310 | 0.2 | 0.74 | 1.37 | 0.005 | 0.24 | 0.16 | 18.5797836 | 11.04139269 | P | 40.51875 | 3083 | IVAR |  |  | LI |  |  | 3.8e+18 | 110000000000 | 75 | low |  |  | NO | NO | PWR | 34545454.5 | 7.538391 | 2.9304e+18 | 18.46693 | 3.8e+18 | 18.57978 | 3.561e+18 | 18.55157 | 3.337e+18 | 18.52336 | 37.18052 | 39.13626
290 | 0.2 | 0.74 | 1.37 | 0.005 | 0.24 | 0.16 | 19.95904139 | 13.32221929 | P | 107.72043 | 3085 | BR2 |  |  | LI |  |  | 9.1e+19 | 21000000000000 | 177 | high |  |  | NO | NO | PWR | 4333333.3 | 6.636822 | 2.4548e+19 | 19.39002 | 9.1e+19 | 19.95904 | 6.5582e+19 | 19.81679 | 4.7264e+19 | 19.67453 | 94.76248 | 108.7629
290 | 0.2 | 0.74 | 1.37 | 0.005 | 0.24 | 0.16 | 20.34242268 | 13.32221929 | P | 201.97212 | 3086 | BR2 |  |  | LI |  |  | 2.2e+20 | 21000000000000 | 294 | high |  |  | NO | NO | PWR | 10476190.5 | 7.020203 | 5.9348e+19 | 19.7734 | 2.2e+20 | 20.34242 | 1.5855e+20 | 20.20017 | 1.1426e+20 | 20.05791 | 118.5242 | 142.8897
300 | 0.2 | 0.74 | 1.37 | 0.005 | 0.24 | 0.16 | 20.11394335 | 13.98677173 | P | 117.287 | 3087 | BR2 |  |  | LI |  |  | 1.3e+20 | 97000000000000 | 190 | high |  |  | NO | NO | PWR | 1340206.2 | 6.127172 | 2.5823e+19 | 19.41201 | 1.3e+20 | 20.11394 | 8.6788e+19 | 19.93846 | 5.794e+19 | 19.76298 | 70.53584 | 101.2197
300 | 0.2 | 0.74 | 1.37 | 0.005 | 0.24 | 0.16 | 19.81954394 | 13.97772361 | P | 83.77083 | 3088 | BR2 |  |  | LI |  |  | 6.6e+19 | 95000000000000 | 143 | high |  |  | NO | NO | PWR | 694736.8 | 5.84182 | 1.3165e+19 | 19.11942 | 6.6e+19 | 19.81954 | 4.4108e+19 | 19.64451 | 2.9477e+19 | 19.46948 | 65.09149 | 84.00933
300 | 0.2 | 0.74 | 1.37 | 0.005 | 0.24 | 0.16 | 19.23044892 | 13.98677173 | P | 43.488 | 3089 | BR2 |  |  | LI |  |  | 1.7e+19 | 97000000000000 | 80 | low |  |  | NO | NO | PWR | 175257.7 | 5.243677 | 3.3769e+18 | 18.52852 | 1.7e+19 | 19.23045 | 1.1349e+19 | 19.05497 | 7.5768e+18 | 18.87948 | 56.9622 | 64.35238
300 | 0.2 | 0.74 | 1.37 | 0.005 | 0.24 | 0.16 | 19.51851394 | 13.98677173 | P | 62.007 | 3090 | BR2 |  |  | LI |  |  | 3.3e+19 | 97000000000000 | 110 | low |  |  | NO | NO | PWR | 340206.2 | 5.531742 | 6.5552e+18 | 18.81658 | 3.3e+19 | 19.51851 | 2.2031e+19 | 19.34303 | 1.4708e+19 | 19.16755 | 60.76816 | 72.09587
290 | 0.2 | 1.2 | 1.3 | 0.01 | 0.18 | 0.11 | 18.2787536 | 11.70757018 | W | 47.09532 | 3528 | IVAR |  |  | Palisades |  |  | 1.9e+18 | 510000000000 | 86 | low |  |  | NO | NO | PWR | 3725490.2 | 6.571183 | 1.0781e+18 | 18.03266 | 1.9e+18 | 18.27875 | 1.649e+18 | 18.21723 | 1.4312e+18 | 18.15571 | 53.90015 | 63.17604
290 | 0.2 | 1.2 | 1.3 | 0.01 | 0.18 | 0.11 | 18.77085201 | 11.70757018 | W | 75.023 | 3529 | IVAR |  |  | Palisades |  |  | 5.9e+18 | 510000000000 | 130 | low |  |  | NO | NO | PWR | 11568627.5 | 7.063282 | 3.3478e+18 | 18.52476 | 5.9e+18 | 18.77085 | 5.1207e+18 | 18.70933 | 4.4443e+18 | 18.64781 | 104.2669 | 88.60062
290 | 0.2 | 1.2 | 1.3 | 0.01 | 0.18 | 0.11 | 18.88081359 | 11.88081359 | W | 68.448 | 3530 | IVAR |  |  | Palisades |  |  | 7.6e+18 | 760000000000 | 120 | low |  |  | NO | NO | PWR | 10000000 | 7 | 3.9818e+18 | 18.60008 | 7.6e+18 | 18.88081 | 6.4659e+18 | 18.81063 | 5.501e+18 | 18.74044 | 113.2269 | 95.25364
290 | 0.2 | 1.2 | 1.3 | 0.01 | 0.18 | 0.11 | 18.97312785 | 11.79239169 | W | 85.13675 | 3531 | IVAR |  |  | Palisades |  |  | 9.4e+18 | 620000000000 | 145 | low |  |  | NO | NO | PWR | 15161290.3 | 7.180736 | 5.1295e+18 | 18.71007 | 9.4e+18 | 18.97313 | 8.0791e+18 | 18.90736 | 6.9439e+18 | 18.8416 | 119.7648 | 101.2055
290 | 0.2 | 1.2 | 1.3 | 0.01 | 0.18 | 0.11 | 19.2121876 | 11.79239169 | W | 92.74512 | 3532 | IVAR |  |  | Palisades |  |  | 1.63e+19 | 620000000000 | 156 | low |  |  | NO | NO | PWR | 26290322.6 | 7.419796 | 8.8947e+18 | 18.94913 | 1.63e+19 | 19.21219 | 1.401e+19 | 19.14642 | 1.2041e+19 | 19.08066 | 133.2109 | 111.2888
290 | 0.2 | 1.2 | 1.3 | 0.01 | 0.18 | 0.11 | 19.23044892 | 11.99122608 | W | 85.82172 | 3533 | IVAR |  |  | Palisades |  |  | 1.7e+19 | 980000000000 | 146 | low |  |  | NO | NO | PWR | 17346938.8 | 7.239223 | 8.465e+18 | 18.92763 | 1.7e+19 | 19.23045 | 1.4281e+19 | 19.15474 | 1.1996e+19 | 19.07904 | 134.0793 | 112.1486
290 | 0.2 | 0.74 | 1.37 | 0.005 | 0.24 | 0.16 | 20.13988 | 12.56585 | PCE | 139.248 | 3574 | ATR2 |  |  | LI |  |  | 1.38e+20 | 3680000000000 | 218.75 | high |  |  | NO | NO | PWR | 37500000 | 7.574031 | 5.2739e+19 | 19.72213 | 1.38e+20 | 20.13988 | 1.085e+20 | 20.03544 | 8.5311e+19 | 19.93101 | 121.3878 | 122.7437
290 | 0.2 | 0.76 | 0 | 0.004 | 0 | 0 | 19.40654 | 12.51851 | F | 68 | 3985 | Plotter-15 MTR |  |  |  | Bellmann 90 |  | 2.55e+19 | 3300000000000 |  | low |  |  |  |  | PWR | 7727272.7 | 6.888026 | 9.9601e+18 | 18.99826 | 2.55e+19 | 19.40654 | 2.0159e+19 | 19.30447 | 1.5937e+19 | 19.2024 | 67.70709 | 52.33883
290 | 0.2 | 0.76 | 0 | 0.005 | 0 | 0 | 19.40483 | 12.51851 | F | 40 | 3986 | Plotter-15 MTR |  |  |  | Bellmann 90 |  | 2.54e+19 | 3300000000000 |  | low |  |  |  |  | PWR | 7696969.7 | 6.88632 | 9.921e+18 | 18.99656 | 2.54e+19 | 19.40483 | 2.008e+19 | 19.30276 | 1.5874e+19 | 19.20069 | 67.67017 | 51.44439
290 | 0.2 | 0.76 | 0 | 0.004 | 0 | 0 | 19.39794 | 12.50515 | F | 59 | 3987 | Plotter-15 MTR |  |  |  | Bellmann 90 |  | 2.5e+19 | 3200000000000 |  | low |  |  |  |  | PWR | 7812500 | 6.89279 | 9.825e+18 | 18.99233 | 2.5e+19 | 19.39794 | 1.9794e+19 | 19.29654 | 1.5672e+19 | 19.19514 | 67.52127 | 52.33883
290 | 0.2 | 0.18 | 1.36 | 0.012 | 0 | 0 | 19.00838 | 13.47712 | P | 52.5631 | 4186 | Plotter-15 MTR |  |  |  | Fabry 96 |  | 1.0195e+19 | 30000000000000 |  | low |  |  |  |  | PWR | 339830 | 5.531262 | 2.5608e+18 | 18.40838 | 1.0195e+19 | 19.00838 | 7.2174e+18 | 18.85838 | 5.1096e+18 | 18.70838 | 36.74519 | 48.98887
290 | 0.2 | 0.18 | 1.36 | 0.012 | 0 | 0 | 19.33289 | 13.47712 | P | 62.4335 | 4187 | Plotter-15 MTR |  |  |  | Fabry 96 |  | 2.1522e+19 | 30000000000000 |  | low |  |  |  |  | PWR | 717406.7 | 5.855765 | 5.4061e+18 | 18.73289 | 2.1522e+19 | 19.33289 | 1.5237e+19 | 19.18289 | 1.0787e+19 | 19.03289 | 44.24754 | 58.11296
290 | 0.2 | 0.18 | 1.36 | 0.012 | 0 | 0 | 19.41171 | 13.47712 | P | 68.0662 | 4188 | Plotter-15 MTR |  |  |  | Fabry 96 |  | 2.5806e+19 | 30000000000000 |  | low |  |  |  |  | PWR | 860183.3 | 5.934591 | 6.482e+18 | 18.81171 | 2.5806e+19 | 19.41171 | 1.8269e+19 | 19.26171 | 1.2933e+19 | 19.11171 | 46.44388 | 60.97982
290 | 0.2 | 0.18 | 1.36 | 0.012 | 0 | 0 | 19.59589 | 13.47712 | P | 74.8546 | 4189 | Plotter-15 MTR |  |  |  | Fabry 96 |  | 3.9436e+19 | 30000000000000 |  | low |  |  |  |  | PWR | 1314526.7 | 6.118769 | 9.9058e+18 | 18.99589 | 3.9436e+19 | 19.59589 | 2.7918e+19 | 19.44589 | 1.9765e+19 | 19.29589 | 52.35053 | 68.9548
290 | 0.2 | 0.18 | 1.36 | 0.012 | 0 | 0 | 19.73221 | 13.47712 | P | 87.5449 | 4190 | Plotter-15 MTR |  |  |  | Fabry 96 |  | 5.3978e+19 | 30000000000000 |  | low |  |  |  |  | PWR | 1799250 | 6.255092 | 1.3559e+19 | 19.13221 | 5.3978e+19 | 19.73221 | 3.8213e+19 | 19.58221 | 2.7053e+19 | 19.43221 | 57.55962 | 76.22997
290 | 0.2 | 0.18 | 1.36 | 0.012 | 0 | 0 | 18.74892 | 13.47712 | P | 43.8395 | 4191 | Plotter-15 MTR |  |  |  | Fabry 96 |  | 5.6094e+18 | 30000000000000 |  | low |  |  |  |  | PWR | 186979.7 | 5.271794 | 1.409e+18 | 18.14892 | 5.6094e+18 | 18.74892 | 3.9711e+18 | 18.59892 | 2.8114e+18 | 18.44892 | 31.81966 | 40.75268
290 | 0.2 | 0.18 | 1.36 | 0.012 | 0 | 0 | 18.72349 | 13.47712 | P | 52.8272 | 4192 | Plotter-15 MTR |  |  |  | Fabry 96 |  | 5.2904e+18 | 30000000000000 |  | low |  |  |  |  | PWR | 176345.3 | 5.246364 | 1.3289e+18 | 18.12349 | 5.2904e+18 | 18.72349 | 3.7453e+18 | 18.57349 | 2.6515e+18 | 18.42349 | 31.35579 | 40.00523
290 | 0.2 | 0.18 | 1.36 | 0.012 | 0 | 0 | 18.88846 | 13.47712 | P | 58.1727 | 4193 | Plotter-15 MTR |  |  |  | Fabry 96 |  | 7.735e+18 | 30000000000000 |  | low |  |  |  |  | PWR | 257833.7 | 5.41134 | 1.9429e+18 | 18.28846 | 7.735e+18 | 18.88846 | 5.476e+18 | 18.73846 | 3.8767e+18 | 18.58846 | 34.40403 | 45.10918
290 | 0.2 | 0.18 | 1.36 | 0.012 | 0 | 0 | 19.08549 | 13.47712 | P | 60.9969 | 4194 | Plotter-15 MTR |  |  |  | Fabry 96 |  | 1.2176e+19 | 30000000000000 |  | low |  |  |  |  | PWR | 405850 | 5.608366 | 3.0583e+18 | 18.48549 | 1.2176e+19 | 19.08549 | 8.6196e+18 | 18.93549 | 6.1022e+18 | 18.78549 | 38.34688 | 50.81913
290 | 0.2 | 0.18 | 1.36 | 0.012 | 0 | 0 | 19.16958 | 13.47712 | P | 63.8148 | 4195 | Plotter-15 MTR |  |  |  | Fabry 96 |  | 1.4777e+19 | 30000000000000 |  | low |  |  |  |  | PWR | 492563.3 | 5.692462 | 3.7118e+18 | 18.56958 | 1.4777e+19 | 19.16958 | 1.0461e+19 | 19.01958 | 7.406e+18 | 18.86958 | 40.20698 | 53.03809
290 | 0.2 | 0.18 | 1.36 | 0.012 | 0 | 0 | 19.34774 | 13.47712 | P | 74.7956 | 4196 | Plotter-15 MTR |  |  |  | Fabry 96 |  | 2.2271e+19 | 30000000000000 |  | low |  |  |  |  | PWR | 742373.3 | 5.870622 | 5.5943e+18 | 18.74774 | 2.2271e+19 | 19.34774 | 1.5767e+19 | 19.19774 | 1.1162e+19 | 19.04774 | 44.64806 | 58.63088
290 | 0.2 | 0.18 | 1.36 | 0.012 | 0 | 0 | 19.5856 | 13.47712 | P | 77.9413 | 4197 | Plotter-15 MTR |  |  |  | Fabry 96 |  | 3.8512e+19 | 30000000000000 |  | low |  |  |  |  | PWR | 1283733.3 | 6.108475 | 9.6738e+18 | 18.9856 | 3.8512e+19 | 19.5856 | 2.7264e+19 | 19.4356 | 1.9302e+19 | 19.2856 | 51.98826 | 68.45642
290 | 0.2 | 0.18 | 1.36 | 0.012 | 0 | 0 | 18.5961 | 13.47712 | P | 28.1035 | 4198 | Plotter-15 MTR |  |  |  | Fabry 96 |  | 3.9455e+18 | 30000000000000 |  | low |  |  |  |  | PWR | 131516.7 | 5.118981 | 9.9106e+17 | 17.9961 | 3.9455e+18 | 18.5961 | 2.7932e+18 | 18.4461 | 1.9774e+18 | 18.2961 | 29.02139 | 36.45087
290 | 0.2 | 0.18 | 1.36 | 0.012 | 0 | 0 | 19.00932 | 13.47712 | P | 36.8329 | 4199 | Plotter-15 MTR |  |  |  | Fabry 96 |  | 1.0217e+19 | 30000000000000 |  | low |  |  |  |  | PWR | 340563.3 | 5.532198 | 2.5664e+18 | 18.40932 | 1.0217e+19 | 19.00932 | 7.233e+18 | 18.85932 | 5.1206e+18 | 18.70932 | 36.76413 | 49.01
290 | 0.2 | 0.18 | 1.36 | 0.012 | 0 | 0 | 19.34179 | 13.47712 | P | 72.5474 | 4200 | Plotter-15 MTR |  |  |  | Fabry 96 |  | 2.1968e+19 | 30000000000000 |  | low |  |  |  |  | PWR | 732260 | 5.864665 | 5.5181e+18 | 18.74179 | 2.1968e+19 | 19.34179 | 1.5552e+19 | 19.19179 | 1.101e+19 | 19.04179 | 44.48674 | 58.422
290 | 0.2 | 0.18 | 1.36 | 0.012 | 0 | 0 | 19.34466 | 13.47712 | P | 77.885 | 4201 | Plotter-15 MTR |  |  |  | Fabry 96 |  | 2.2114e+19 | 30000000000000 |  | low |  |  |  |  | PWR | 737120 | 5.867538 | 5.5547e+18 | 18.74466 | 2.2114e+19 | 19.34466 | 1.5655e+19 | 19.19466 | 1.1083e+19 | 19.04466 | 44.56442 | 58.52253
290 | 0.2 | 0.18 | 1.36 | 0.012 | 0 | 0 | 19.47815 | 13.47712 | P | 86.3393 | 4202 | Plotter-15 MTR |  |  |  | Fabry 96 |  | 3.0071e+19 | 30000000000000 |  | low |  |  |  |  | PWR | 1002373.3 | 6.00103 | 7.5535e+18 | 18.87815 | 3.0071e+19 | 19.47815 | 2.1289e+19 | 19.32815 | 1.5071e+19 | 19.17815 | 48.44084 | 63.63728
290 | 0.2 | 0.18 | 1.36 | 0.012 | 0 | 0 | 19.53233 | 13.47712 | P | 78.4878 | 4203 | Plotter-15 MTR |  |  |  | Fabry 96 |  | 3.4067e+19 | 30000000000000 |  | low |  |  |  |  | PWR | 1135560 | 6.05521 | 8.5572e+18 | 18.93233 | 3.4067e+19 | 19.53233 | 2.4117e+19 | 19.38233 | 1.7074e+19 | 19.23233 | 50.17785 | 65.98254
290 | 0.2 | 0.18 | 1.36 | 0.012 | 0 | 0 | 19.6252 | 13.47712 | P | 78.5157 | 4204 | Plotter-15 MTR |  |  |  | Fabry 96 |  | 4.2189e+19 | 30000000000000 |  | low |  |  |  |  | PWR | 1406313.3 | 6.148082 | 1.0597e+19 | 19.0252 | 4.2189e+19 | 19.6252 | 2.9868e+19 | 19.4752 | 2.1145e+19 | 19.3252 | 53.40491 | 70.4113
290 | 0.2 | 0.18 | 1.36 | 0.012 | 0 | 0 | 19.66426 | 13.47712 | P | 89.2035 | 4205 | Plotter-15 MTR |  |  |  | Fabry 96 |  | 4.6159e+19 | 30000000000000 |  | low |  |  |  |  | PWR | 1538636.7 | 6.187136 | 1.1595e+19 | 19.06426 | 4.6159e+19 | 19.66426 | 3.2678e+19 | 19.51426 | 2.3134e+19 | 19.36426 | 54.86401 | 72.44089
290 | 0.2 | 0.18 | 1.36 | 0.012 | 0 | 0 | 19.79324 | 13.47712 | P | 72.6852 | 4206 | Plotter-15 MTR |  |  |  | Fabry 96 |  | 6.2121e+19 | 30000000000000 |  | high |  |  |  |  | PWR | 2070693.3 | 6.316116 | 1.5604e+19 | 19.19324 | 6.2121e+19 | 19.79324 | 4.3978e+19 | 19.64324 | 3.1134e+19 | 19.49324 | 60.16212 | 79.93261
290 | 0.2 | 0.18 | 1.36 | 0.012 | 0 | 0 | 19.77784 | 13.47712 | P | 86.161 | 4207 | Plotter-15 MTR |  |  |  | Fabry 96 |  | 5.9956e+19 | 30000000000000 |  | low |  |  |  |  | PWR | 1998550 | 6.300715 | 1.506e+19 | 19.17784 | 5.9956e+19 | 19.77784 | 4.2446e+19 | 19.62784 | 3.0049e+19 | 19.47784 | 59.48833 | 78.97004
290 | 0.2 | 0.18 | 1.36 | 0.012 | 0 | 0 | 19.77999 | 13.47712 | P | 92.0609 | 4208 | Plotter-15 MTR |  |  |  | Fabry 96 |  | 6.0255e+19 | 30000000000000 |  | high |  |  |  |  | PWR | 2008490 | 6.30287 | 1.5135e+19 | 19.17999 | 6.0255e+19 | 19.77999 | 4.2657e+19 | 19.62999 | 3.0199e+19 | 19.47999 | 59.58189 | 79.10354
290 | 0.2 | 0.18 | 1.36 | 0.012 | 0 | 0 | 19.79418 | 13.47712 | P | 86.1688 | 4209 | Plotter-15 MTR |  |  |  | Fabry 96 |  | 6.2255e+19 | 30000000000000 |  | high |  |  |  |  | PWR | 2075176.7 | 6.317055 | 1.5638e+19 | 19.19418 | 6.2255e+19 | 19.79418 | 4.4073e+19 | 19.64418 | 3.1202e+19 | 19.49418 | 60.20359 | 79.99195
290 | 0.2 | 0.18 | 1.36 | 0.012 | 0 | 0 | 19.79415 | 13.47712 | P | 89.2587 | 4210 | Plotter-15 MTR |  |  |  | Fabry 96 |  | 6.2251e+19 | 30000000000000 |  | high |  |  |  |  | PWR | 2075033.3 | 6.317025 | 1.5637e+19 | 19.19415 | 6.2251e+19 | 19.79415 | 4.407e+19 | 19.64415 | 3.1199e+19 | 19.49415 | 60.20227 | 79.99005
290 | 0.2 | 0.18 | 1.36 | 0.012 | 0 | 0 | 19.79198 | 13.47712 | P | 91.7858 | 4211 | Plotter-15 MTR |  |  |  | Fabry 96 |  | 6.1941e+19 | 30000000000000 |  | high |  |  |  |  | PWR | 2064696.7 | 6.314856 | 1.5559e+19 | 19.19198 | 6.1941e+19 | 19.79198 | 4.3851e+19 | 19.64198 | 3.1044e+19 | 19.49198 | 60.10657 | 79.85316
290 | 0.2 | 0.18 | 1.36 | 0.012 | 0 | 0 | 19.79195 | 13.47712 | P | 94.3138 | 4212 | Plotter-15 MTR |  |  |  | Fabry 96 |  | 6.1937e+19 | 30000000000000 |  | high |  |  |  |  | PWR | 2064580 | 6.314832 | 1.5558e+19 | 19.19195 | 6.1937e+19 | 19.79195 | 4.3848e+19 | 19.64195 | 3.1042e+19 | 19.49195 | 60.10549 | 79.85161
290 | 0.2 | 0.18 | 1.36 | 0.012 | 0 | 0 | 19.82011 | 13.47712 | P | 86.7438 | 4213 | Plotter-15 MTR |  |  |  | Fabry 96 |  | 6.6086e+19 | 30000000000000 |  | high |  |  |  |  | PWR | 2202863.3 | 6.342988 | 1.66e+19 | 19.22011 | 6.6086e+19 | 19.82011 | 4.6785e+19 | 19.67011 | 3.3121e+19 | 19.52011 | 61.36623 | 81.6594
290 | 0.2 | 0.18 | 1.36 | 0.012 | 0 | 0 | 19.82009 | 13.47712 | P | 89.2719 | 4214 | Plotter-15 MTR |  |  |  | Fabry 96 |  | 6.6082e+19 | 30000000000000 |  | high |  |  |  |  | PWR | 2202746.7 | 6.342965 | 1.6599e+19 | 19.22009 | 6.6082e+19 | 19.82009 | 4.6783e+19 | 19.67009 | 3.312e+19 | 19.52009 | 61.36519 | 81.6579
290 | 0.2 | 0.18 | 1.36 | 0.012 | 0 | 0 | 19.82006 | 13.47712 | P | 92.0809 | 4215 | Plotter-15 MTR |  |  |  | Fabry 96 |  | 6.6078e+19 | 30000000000000 |  | high |  |  |  |  | PWR | 2202616.7 | 6.342939 | 1.6598e+19 | 19.22006 | 6.6078e+19 | 19.82006 | 4.678e+19 | 19.67006 | 3.3118e+19 | 19.52006 | 61.36402 | 81.65622
290 | 0.2 | 0.18 | 1.36 | 0.012 | 0 | 0 | 19.82091 | 13.47712 | P | 108.654 | 4216 | Plotter-15 MTR |  |  |  | Fabry 96 |  | 6.6209e+19 | 30000000000000 |  | high |  |  |  |  | PWR | 2206953.3 | 6.343793 | 1.6631e+19 | 19.22091 | 6.6209e+19 | 19.82091 | 4.6872e+19 | 19.67091 | 3.3183e+19 | 19.52091 | 61.4029 | 81.71212
290 | 0.2 | 0.18 | 1.36 | 0.012 | 0 | 0 | 19.83387 | 13.47712 | P | 99.9534 | 4217 | Plotter-15 MTR |  |  |  | Fabry 96 |  | 6.8213e+19 | 30000000000000 |  | high |  |  |  |  | PWR | 2273770 | 6.356747 | 1.7134e+19 | 19.23387 | 6.8213e+19 | 19.83387 | 4.8291e+19 | 19.68387 | 3.4188e+19 | 19.53387 | 61.9971 | 82.5674
290 | 0.2 | 0.18 | 1.36 | 0.012 | 0 | 0 | 19.893 | 13.47712 | P | 108.695 | 4218 | Plotter-15 MTR |  |  |  | Fabry 96 |  | 7.8163e+19 | 30000000000000 |  | high |  |  |  |  | PWR | 2605420 | 6.415878 | 1.9634e+19 | 19.293 | 7.8163e+19 | 19.893 | 5.5335e+19 | 19.743 | 3.9174e+19 | 19.593 | 64.82332 | 86.66163
290 | 0.2 | 0.18 | 1.36 | 0.012 | 0 | 0 | 19.97291 | 13.47712 | P | 105.379 | 4219 | Plotter-15 MTR |  |  |  | Fabry 96 |  | 9.3953e+19 | 30000000000000 |  | high |  |  |  |  | PWR | 3131753.3 | 6.495788 | 2.36e+19 | 19.37291 | 9.3953e+19 | 19.97291 | 6.6513e+19 | 19.82291 | 4.7088e+19 | 19.67291 | 68.95775 | 92.72393
290 | 0.2 | 0.18 | 1.36 | 0.012 | 0 | 0 | 19.9827 | 13.47712 | P | 108.476 | 4220 | Plotter-15 MTR |  |  |  | Fabry 96 |  | 9.6094e+19 | 30000000000000 |  | high |  |  |  |  | PWR | 3203130 | 6.505575 | 2.4138e+19 | 19.3827 | 9.6094e+19 | 19.9827 | 6.8029e+19 | 19.8327 | 4.8161e+19 | 19.6827 | 69.49052 | 93.51103
288 | 0.2 | 0.18 | 1.34 | 0.011 | 0 | 0 | 19.74819 | 11.91893 | P | 81 | 4226 | Plotter-15 MTR |  |  |  | Hawthorne 85 |  | 5.6e+19 | 829718132897.1 |  | low |  |  |  |  | PWR | 67492800 | 7.829257 | 2.8829e+19 | 19.45983 | 5.6e+19 | 19.74819 | 4.7435e+19 | 19.6761 | 4.018e+19 | 19.60401 | 62.07303 | 79.21737
288 | 0.2 | 0.18 | 1.34 | 0.011 | 0 | 0 | 19.4624 | 11.63314 | P | 67 | 4227 | Plotter-15 MTR |  |  |  | Hawthorne 85 |  | 2.9e+19 | 429675461678.9 |  | low |  |  |  |  | PWR | 67492800 | 7.829257 | 1.7029e+19 | 19.23119 | 2.9e+19 | 19.4624 | 2.5386e+19 | 19.4046 | 2.2223e+19 | 19.3468 | 50.68332 | 64.83211
288 | 0.2 | 0.18 | 1.34 | 0.011 | 0 | 0 | 19.17609 | 11.34683 | P | 50 | 4228 | Plotter-15 MTR |  |  |  | Hawthorne 85 |  | 1.5e+19 | 222245928454.6 |  | low |  |  |  |  | PWR | 67492800 | 7.829257 | 1.005e+19 | 19.00215 | 1.5e+19 | 19.17609 | 1.3571e+19 | 19.13261 | 1.2278e+19 | 19.08912 | 42.27908 | 54.9282
288 | 0.2 | 0.18 | 1.34 | 0.011 | 0 | 0 | 19.45788 | 12.79065 | P | 78 | 4229 | Plotter-15 MTR |  |  |  | Hawthorne 85 |  | 2.87e+19 | 6175230226353.4 |  | low |  |  |  |  | PWR | 4647600 | 6.667229 | 9.8895e+18 | 18.99518 | 2.87e+19 | 19.45788 | 2.1989e+19 | 19.34221 | 1.6847e+19 | 19.22653 | 50.5305 | 64.64529
288 | 0.2 | 0.18 | 1.34 | 0.011 | 0 | 0 | 19.45788 | 12.79065 | P | 86 | 4230 | Plotter-15 MTR |  |  |  | Hawthorne 85 |  | 2.87e+19 | 6175230226353.4 |  | low |  |  |  |  | PWR | 4647600 | 6.667229 | 9.8895e+18 | 18.99518 | 2.87e+19 | 19.45788 | 2.1989e+19 | 19.34221 | 1.6847e+19 | 19.22653 | 50.5305 | 64.64529
288 | 0.2 | 0.18 | 1.34 | 0.011 | 0 | 0 | 19.74819 | 12.7378 | P | 94 | 4231 | Plotter-15 MTR |  |  |  | Hawthorne 85 |  | 5.6e+19 | 5467682093341.1 |  | low |  |  |  |  | PWR | 10242000 | 7.010385 | 1.9772e+19 | 19.29605 | 5.6e+19 | 19.74819 | 4.3167e+19 | 19.63515 | 3.3275e+19 | 19.52212 | 62.07303 | 79.21737
290 | 0.2 | 0.88 | 1.19 | 0.016 | 0 | 0 | 19.53148 | 12.68124 | W | 119 | 4243 | Plotter-15 MTR |  |  |  | JNES 07 |  | 3.4e+19 | 4800000000000 |  | low |  |  |  |  | PWR | 7083333.3 | 6.850238 | 1.2321e+19 | 19.09065 | 3.4e+19 | 19.53148 | 2.638e+19 | 19.42127 | 2.0468e+19 | 19.31107 | 121.2453 | 97.51183
290 | 0.2 | 0.88 | 1.19 | 0.016 | 0 | 0 | 19.8451 | 12.64345 | W | 151 | 4244 | Plotter-15 MTR |  |  |  | JNES 07 |  | 7e+19 | 4400000000000 |  | high |  |  |  |  | PWR | 15909090.9 | 7.201645 | 2.5813e+19 | 19.41183 | 7e+19 | 19.8451 | 5.4548e+19 | 19.73678 | 4.2507e+19 | 19.62846 | 133.4686 | 114.2856
290 | 0.2 | 0.88 | 1.19 | 0.016 | 0 | 0 | 19.97313 | 12.60206 | W | 175 | 4245 | Plotter-15 MTR |  |  |  | JNES 07 |  | 9.4e+19 | 4000000000000 |  | high |  |  |  |  | PWR | 23500000 | 7.371068 | 3.533e+19 | 19.54814 | 9.4e+19 | 19.97313 | 7.3601e+19 | 19.86688 | 5.7628e+19 | 19.76063 | 139.5009 | 123.3795
289 | 0.2 | 0.76 | 0.72 | 0.004 | 0 | 0 | 19.39794 | 13.23045 | F | 76.77778 | 4324 | Plotter-15 MTR |  |  |  | TR-EDB |  | 2.5e+19 | 17000000000000 |  | low |  |  |  |  | PWR | 1470588.2 | 6.167491 | 7.0352e+18 | 18.84727 | 2.5e+19 | 19.39794 | 1.8208e+19 | 19.26027 | 1.3262e+19 | 19.12261 | 68.67755 | 72.32062
289 | 0.2 | 0.76 | 0.76 | 0.005 | 0 | 0 | 19.40483 | 13.23045 | F | 57.77778 | 4329 | Plotter-15 MTR |  |  |  | TR-EDB |  | 2.54e+19 | 17000000000000 |  | low |  |  |  |  | PWR | 1494117.6 | 6.174385 | 7.1477e+18 | 18.85417 | 2.54e+19 | 19.40483 | 1.85e+19 | 19.26717 | 1.3474e+19 | 19.1295 | 68.91214 | 72.67041
289 | 0.2 | 0.76 | 0.77 | 0.004 | 0 | 0 | 19.40654 | 13.23045 | F | 85.77778 | 4330 | Plotter-15 MTR |  |  |  | TR-EDB |  | 2.55e+19 | 17000000000000 |  | low |  |  |  |  | PWR | 1500000 | 6.176091 | 7.1759e+18 | 18.85587 | 2.55e+19 | 19.40654 | 1.8573e+19 | 19.26887 | 1.3527e+19 | 19.13121 | 68.90713 | 72.92851
287.7778 | 0.2 | 0.63 | 1.4 | 0.017 | 0 | 0 | 18.65801 | 12.95866 | P | 40 | 4447 | Plotter-15 MTR |  |  |  | TR-EDB |  | 4.55e+18 | 9092071713465.9 |  | low |  |  |  |  | PWR | 500436 | 5.699349 | 1.4511e+18 | 18.1617 | 4.55e+18 | 18.65801 | 3.4193e+18 | 18.53393 | 2.5696e+18 | 18.40986 | 52.688 | 55.06417
280.5556 | 0.205 | 0.044 | 1.304 | 0.018 | 0.325 | 0.047 | 18.4133 | 10.64025 | W | 56.11111 | 267 | Plotter | CTY | W1 | CTY-W1 | USA Surveillance | USA | 2.59e+18 | 43676222597.0 |  | low |  | 481.254 | YES | NO | PWR | 59300000 | 7.773055 | 2.4026e+18 | 18.38068 | 2.59e+18 | 18.4133 | 2.5418e+18 | 18.40514 | 2.4945e+18 | 18.39699 | 33.63734 | 30.58607
280.5556 | 0.205 | 0.044 | 1.304 | 0.018 | 0.325 | 0.047 | 19.35793 | 10.8368 | W | 62.77778 | 268 | Plotter | CTY | W1 | CTY-W1 | USA Surveillance | USA | 2.28e+19 | 68674698795.2 |  | low |  | 481.254 | YES | NO | PWR | 332000000 | 8.521138 | 1.932e+19 | 19.286 | 2.28e+19 | 19.35793 | 2.1875e+19 | 19.33995 | 2.0988e+19 | 19.32197 | 61.09875 | 58.70063
289 | 0.21 | 0.75 | 0.71 | 0.018 | 0 | 0 | 19.3927 | 13.23045 | F | 120.7778 | 4318 | Plotter-15 MTR |  |  |  | TR-EDB |  | 2.47e+19 | 17000000000000 |  | low |  |  |  |  | PWR | 1452941.2 | 6.162248 | 6.9507e+18 | 18.84203 | 2.47e+19 | 19.3927 | 1.799e+19 | 19.25503 | 1.3103e+19 | 19.11736 | 74.79459 | 74.79328
289 | 0.21 | 0.75 | 0.73 | 0.02 | 0 | 0 | 19.36549 | 13.23045 | F | 135.7778 | 4326 | Plotter-15 MTR |  |  |  | TR-EDB |  | 2.32e+19 | 17000000000000 |  | low |  |  |  |  | PWR | 1364705.9 | 6.135039 | 6.5286e+18 | 18.81482 | 2.32e+19 | 19.36549 | 1.6897e+19 | 19.22782 | 1.2307e+19 | 19.09016 | 74.98216 | 74.16707
289 | 0.21 | 0.75 | 0.73 | 0.02 | 0 | 0 | 19.38202 | 13.23045 | F | 120.7778 | 4327 | Plotter-15 MTR |  |  |  | TR-EDB |  | 2.41e+19 | 17000000000000 |  | low |  |  |  |  | PWR | 1417647.1 | 6.151568 | 6.7819e+18 | 18.83135 | 2.41e+19 | 19.38202 | 1.7553e+19 | 19.24435 | 1.2785e+19 | 19.10668 | 75.37561 | 74.71124
289 | 0.21 | 0.75 | 0.74 | 0.022 | 0 | 0 | 19.39794 | 13.23045 | F | 120.7778 | 4328 | Plotter-15 MTR |  |  |  | TR-EDB |  | 2.5e+19 | 17000000000000 |  | low |  |  |  |  | PWR | 1470588.2 | 6.167491 | 7.0352e+18 | 18.84727 | 2.5e+19 | 19.39794 | 1.8208e+19 | 19.26027 | 1.3262e+19 | 19.12261 | 76.57029 | 75.43326
288 | 0.21 | 0.5373333 | 1.51 | 0.01633333 | 0 | 0 | 18.97174 | 12.03623 | W | 80.77778 | 4516 | Plotter-15 MTR |  |  |  | TR-EDB |  | 9.37e+18 | 1087006960556.8 |  | low |  |  |  |  | PWR | 8620000 | 6.935507 | 4.57e+18 | 18.65992 | 9.37e+18 | 18.97174 | 7.8304e+18 | 18.89378 | 6.5438e+18 | 18.81583 | 80.16791 | 74.72066
290.5556 | 0.21 | 0.5373333 | 1.51 | 0.01633333 | 0 | 0 | 19.05308 | 12.11757 | W | 95 | 4517 | Plotter-15 MTR |  |  |  | TR-EDB |  | 1.13e+19 | 1310904872389.8 |  | low |  |  |  |  | PWR | 8620000 | 6.935507 | 5.3087e+18 | 18.72499 | 1.13e+19 | 19.05308 | 9.3553e+18 | 18.97106 | 7.7452e+18 | 18.88903 | 80.0615 | 73.54845
282.2222 | 0.21 | 0.5373333 | 1.51 | 0.01633333 | 0 | 0 | 18.8651 | 11.9296 | W | 71.66667 | 4518 | Plotter-15 MTR |  |  |  | TR-EDB |  | 7.33e+18 | 850348027842.2 |  | low |  |  |  |  | PWR | 8620000 | 6.935507 | 3.755e+18 | 18.57461 | 7.33e+18 | 18.8651 | 6.2013e+18 | 18.79248 | 5.2463e+18 | 18.71986 | 81.52923 | 77.60915
304.4444 | 0.21 | 0.5373333 | 1.51 | 0.01633333 | 0 | 0 | 18.89376 | 11.95825 | W | 52.77778 | 4519 | Plotter-15 MTR |  |  |  | TR-EDB |  | 7.83e+18 | 908352668213.5 |  | low |  |  |  |  | PWR | 8620000 | 6.935507 | 3.9585e+18 | 18.59754 | 7.83e+18 | 18.89376 | 6.6024e+18 | 18.81971 | 5.5673e+18 | 18.74565 | 63.32346 | 53.50379
288 | 0.21 | 0.5373333 | 1.51 | 0.01633333 | 0 | 0 | 18.90309 | 11.96758 | W | 76.77778 | 4520 | Plotter-15 MTR |  |  |  | TR-EDB |  | 8e+18 | 928074245939.7 |  | low |  |  |  |  | PWR | 8620000 | 6.935507 | 4.0271e+18 | 18.605 | 8e+18 | 18.90309 | 6.7386e+18 | 18.82857 | 5.676e+18 | 18.75404 | 77.93883 | 71.61027
287.7778 | 0.21 | 0.06 | 1.167 | 0.013 | 0.143 | 0.115 | 18.91645 | 10.75207 | W | 37.22222 | 137 | Plotter | CC2 | W1 | CC2-W1 | USA Surveillance | USA | 8.25e+18 | 56502329128.7 |  | low |  | 519 | YES | NO | PWR | 146011680 | 8.164388 | 7.2688e+18 | 18.86146 | 8.25e+18 | 18.91645 | 7.9929e+18 | 18.90271 | 7.7439e+18 | 18.88896 | 39.68356 | 41.8733
287.2222 | 0.21 | 0.06 | 1.167 | 0.013 | 0.143 | 0.115 | 19.29003 | 10.74356 | W | 43.88889 | 138 | Plotter | CC2 | W1 | CC2-W1 | USA Surveillance | USA | 1.95e+19 | 55406894595.3 |  | low |  | 519 | YES | NO | PWR | 351941760 | 8.546471 | 1.7248e+19 | 19.23675 | 1.95e+19 | 19.29003 | 1.8911e+19 | 19.27671 | 1.834e+19 | 19.26339 | 48.54327 | 51.59525
286.6667 | 0.21 | 0.06 | 1.167 | 0.013 | 0.143 | 0.115 | 19.38739 | 10.45513 | W | 38.72222 | 139 | Plotter | CC2 | W1 | CC2-W1 | USA Surveillance | USA | 2.44e+19 | 28518943030.0 |  | low |  | 519 | YES | NO | PWR | 855571680 | 8.932256 | 2.4648e+19 | 19.39179 | 2.44e+19 | 19.38739 | 2.4462e+19 | 19.38849 | 2.4524e+19 | 19.38959 | 53.48593 | 55.08158
275 | 0.21 | 0.758 | 1.278 | 0.009 | 0.2 | 0.23 | 17.38021 | 9.049187 | P | 35.55556 | 213 | Plotter | CPR | P1 | CPR-P1 | USA Surveillance | USA | 2.4e+17 | 1119921157.6 |  | low | -41.66667 |  | NO | YES | BWR | 214300800 | 8.331024 | 4.6323e+17 | 17.6658 | 2.4e+17 | 17.38021 | 2.8288e+17 | 17.45161 | 3.3343e+17 | 17.523 | 18.69257 | 26.26597
275 | 0.21 | 0.758 | 1.278 | 0.009 | 0.2 | 0.23 | 17.44716 | 8.898837 | P | 34.44444 | 214 | Plotter | CPR | P1 | CPR-P1 | USA Surveillance | USA | 2.8e+17 | 792203809.1 |  | low | -41.66667 |  | NO | YES | BWR | 353444400 | 8.548321 | 5.7918e+17 | 17.76281 | 2.8e+17 | 17.44716 | 3.3579e+17 | 17.52607 | 4.027e+17 | 17.60499 | 23.02319 | 28.68387
278.3333 | 0.21 | 0.78 | 1.49 | 0.016 | 0.23 | 0.12 | 16.95424 | 8.642225 | W | 31.66667 | 821 | Plotter | LS1 | W1 | LS1-W1 | USA Surveillance | USA | 90000000000000000 | 438758139.0 |  | low |  |  | NO | NO | BWR | 205124400 | 8.312017 | 2.0952e+17 | 17.32122 | 90000000000000000 | 16.95424 | 1.1117e+17 | 17.04599 | 1.3732e+17 | 17.13773 | 12.12876 | 11.86251
292.7778 | 0.21 | 0.88 | 1.36 | 0.011 | 0.24 | 0.1 | 18.5955 | 11.0553 | W | 89.5 | 836 | Plotter | MC1 | W1 | MC1-W1 | USA Surveillance | USA | 3.94e+18 | 113578709469.1 |  | low | -26.55556 | 443 | YES | YES | PWR | 34689600 | 7.540199 | 3.019e+18 | 18.47986 | 3.94e+18 | 18.5955 | 3.6863e+18 | 18.56659 | 3.4489e+18 | 18.53768 | 79.89924 | 65.31627
292.7778 | 0.21 | 0.88 | 1.36 | 0.011 | 0.24 | 0.1 | 19.15534 | 11.02205 | W | 94.77778 | 837 | Plotter | MC1 | W1 | MC1-W1 | USA Surveillance | USA | 1.43e+19 | 105208822591.1 |  | low | -26.55556 | 443 | YES | YES | PWR | 135920160 | 8.133284 | 1.1126e+19 | 19.04635 | 1.43e+19 | 19.15534 | 1.343e+19 | 19.12809 | 1.2614e+19 | 19.10084 | 106.9118 | 86.39649
292.7778 | 0.21 | 0.88 | 1.36 | 0.011 | 0.24 | 0.1 | 19.29226 | 10.93311 | W | 99.88889 | 838 | Plotter | MC1 | W1 | MC1-W1 | USA Surveillance | USA | 1.96e+19 | 85725782466.5 |  | low | -26.55556 | 443 | YES | YES | PWR | 228636000 | 8.359145 | 1.5888e+19 | 19.20106 | 1.96e+19 | 19.29226 | 1.8598e+19 | 19.26946 | 1.7646e+19 | 19.24666 | 111.1478 | 90.03778
292.7778 | 0.21 | 0.88 | 1.36 | 0.011 | 0.24 | 0.1 | 19.42813 | 10.91988 | W | 105.6667 | 839 | Plotter | MC1 | W1 | MC1-W1 | USA Surveillance | USA | 2.68e+19 | 83152879174.6 |  | low | -26.55556 | 443 | YES | YES | PWR | 322297920 | 8.508258 | 2.1857e+19 | 19.33958 | 2.68e+19 | 19.42813 | 2.5468e+19 | 19.406 | 2.4202e+19 | 19.38386 | 115.1087 | 94.35904
292.2222 | 0.21 | 0.88 | 1.36 | 0.011 | 0.24 | 0.1 | 19.71265 | 10.92986 | W | 115.5556 | 1765 | Plotter | MC1 | W1 | MC1-W1 | USA Surveillance | USA | 5.16e+19 | 85087117335.5 |  | low | -26.55556 | 443 | YES | YES | PWR | 606437280 | 8.782786 | 4.1889e+19 | 19.6221 | 5.16e+19 | 19.71265 | 4.8979e+19 | 19.69001 | 4.6492e+19 | 19.66738 | 124.8391 | 107.3764
273.8889 | 0.21 | 0.758 | 1.278 | 0.009 | 0.2 | 0.23 | 17.90687 | 8.90564 | P | 57.11111 | 1805 | Plotter | CPR | P1 | CPR-P1 | USA Surveillance | USA | 8.07e+17 | 804710758.8 |  | low | -41.66667 |  | NO | YES | BWR | 1002844800 | 9.001234 | 1.6641e+18 | 18.22117 | 8.07e+17 | 17.90687 | 9.6705e+17 | 17.98545 | 1.1588e+18 | 18.06402 | 48.48314 | 46.95109
290 | 0.21 | 0.02 | 1.68 | 0.002 | 0.16 | 0.16 | 17.84509804 | 11.8920946 | P | 28.97675 | 2772 | IVAR |  |  | CM29 |  |  | 7e+17 | 780000000000 | 55 | low |  |  | NO | NO | PWR | 897435.9 | 5.953003 | 3.6484e+17 | 17.5621 | 7e+17 | 17.8451 | 5.9477e+17 | 17.77435 | 5.0536e+17 | 17.7036 | 10.95112 | 13.84301
290 | 0.21 | 0.02 | 1.68 | 0.002 | 0.16 | 0.16 | 18.25527251 | 11.8920946 | P | 32.38307 | 2773 | IVAR |  |  | CM29 |  |  | 1.8e+18 | 780000000000 | 61 | low |  |  | NO | NO | PWR | 2307692.3 | 6.363178 | 9.3816e+17 | 17.97228 | 1.8e+18 | 18.25527 | 1.5294e+18 | 18.18452 | 1.2995e+18 | 18.11378 | 17.82461 | 19.6811
290 | 0.21 | 0.02 | 1.68 | 0.002 | 0.16 | 0.16 | 18.53147892 | 11.8920946 | P | 41.10992 | 2774 | IVAR |  |  | CM29 |  |  | 3.4e+18 | 780000000000 | 76 | low |  |  | NO | NO | PWR | 4358974.4 | 6.639384 | 1.7721e+18 | 18.24848 | 3.4e+18 | 18.53148 | 2.8889e+18 | 18.46073 | 2.4546e+18 | 18.38998 | 21.95411 | 24.39338
290 | 0.21 | 0.02 | 1.68 | 0.002 | 0.16 | 0.16 | 19.13353891 | 11.8920946 | P | 42.89147 | 2775 | IVAR |  |  | CM29 |  |  | 1.36e+19 | 780000000000 | 79 | low |  |  | NO | NO | PWR | 17435897.4 | 7.241444 | 7.0883e+18 | 18.85054 | 1.36e+19 | 19.13354 | 1.1556e+19 | 19.06279 | 9.8184e+18 | 18.99204 | 31.51818 | 37.22039
290 | 0.21 | 0.02 | 1.68 | 0.002 | 0.16 | 0.16 | 19.52113808 | 11.98677173 | P | 43.488 | 2776 | IVAR |  |  | CM29 |  |  | 3.32e+19 | 970000000000 | 80 | low |  |  | NO | NO | PWR | 34226804.1 | 7.534366 | 1.6566e+19 | 19.21921 | 3.32e+19 | 19.52114 | 2.7903e+19 | 19.44566 | 2.3452e+19 | 19.37017 | 40.78423 | 47.68827
290 | 0.21 | 0.02 | 1.68 | 0.002 | 0.16 | 0.16 | 17.60205999 | 11.41497335 | P | 19.58748 | 2777 | IVAR |  |  | CM29 |  |  | 4e+17 | 260000000000 | 38 | low |  |  | NO | NO | PWR | 1538461.5 | 6.187087 | 2.5971e+17 | 17.41449 | 4e+17 | 17.60206 | 3.5906e+17 | 17.55517 | 3.2231e+17 | 17.50827 | 7.254847 | 10.819
290 | 0.21 | 0.02 | 1.68 | 0.002 | 0.16 | 0.16 | 18 | 11.50514998 | P | 28.97675 | 2778 | IVAR |  |  | CM29 |  |  | 1e+18 | 320000000000 | 55 | low |  |  | NO | NO | PWR | 3125000 | 6.49485 | 6.2287e+17 | 17.79439 | 1e+18 | 18 | 8.8838e+17 | 17.9486 | 7.8922e+17 | 17.8972 | 13.58382 | 15.92001
290 | 0.21 | 0.02 | 1.68 | 0.002 | 0.16 | 0.16 | 18.68124124 | 11.50514998 | P | 39.92892 | 2779 | IVAR |  |  | CM29 |  |  | 4.8e+18 | 320000000000 | 74 | low |  |  | NO | NO | PWR | 15000000 | 7.176091 | 2.9898e+18 | 18.47564 | 4.8e+18 | 18.68124 | 4.2642e+18 | 18.62984 | 3.7882e+18 | 18.57844 | 24.10282 | 27.32332
290 | 0.21 | 0.02 | 1.68 | 0.002 | 0.16 | 0.16 | 19.19589965 | 11.47712125 | P | 44.08587 | 2780 | IVAR |  |  | CM29 |  |  | 1.57e+19 | 300000000000 | 81 | low |  |  | NO | NO | PWR | 52333333.3 | 7.718778 | 9.906e+18 | 18.9959 | 1.57e+19 | 19.1959 | 1.3993e+19 | 19.1459 | 1.2471e+19 | 19.0959 | 32.76928 | 38.56697
290 | 0.21 | 0.02 | 1.68 | 0.002 | 0.16 | 0.16 | 17.47712125 | 11 | P | 18.50832 | 2781 | IVAR |  |  | CM29 |  |  | 3e+17 | 100000000000 | 36 | low |  |  | NO | NO | PWR | 3000000 | 6.477121 | 2.358e+17 | 17.37255 | 3e+17 | 17.47712 | 2.8247e+17 | 17.45098 | 2.6597e+17 | 17.42483 | 5.724337 | 9.353175
290 | 0.21 | 0.02 | 1.68 | 0.002 | 0.16 | 0.16 | 18.04139269 | 11 | P | 30.10683 | 2782 | IVAR |  |  | CM29 |  |  | 1.1e+18 | 100000000000 | 57 | low |  |  | NO | NO | PWR | 11000000 | 7.041393 | 8.646e+17 | 17.93682 | 1.1e+18 | 18.04139 | 1.0357e+18 | 18.01525 | 9.7522e+17 | 17.9891 | 14.29191 | 16.49881
290 | 0.21 | 0.02 | 1.68 | 0.002 | 0.16 | 0.16 | 18.60205999 | 10.90308999 | P | 34.10432 | 2783 | IVAR |  |  | CM29 |  |  | 4e+18 | 80000000000 | 64 | low |  |  | NO | NO | PWR | 50000000 | 7.69897 | 3.2875e+18 | 18.51687 | 4e+18 | 18.60206 | 3.8086e+18 | 18.58076 | 3.6263e+18 | 18.55946 | 22.96483 | 25.73623
270 | 0.21 | 0.02 | 1.68 | 0.002 | 0.16 | 0.16 | 18.5797836 | 11.96378783 | P | 33.52923 | 2784 | IVAR |  |  | CM29 |  |  | 3.8e+18 | 920000000000 | 63 | low |  |  | NO | NO | PWR | 4130434.8 | 6.615996 | 1.9162e+18 | 18.28245 | 3.8e+18 | 18.57978 | 3.2022e+18 | 18.50545 | 2.6985e+18 | 18.43112 | 33.56334 | 36.51076
270 | 0.21 | 0.02 | 1.68 | 0.002 | 0.16 | 0.16 | 19.18184359 | 11.96378783 | P | 48.91707 | 2785 | IVAR |  |  | CM29 |  |  | 1.52e+19 | 920000000000 | 89 | low |  |  | NO | NO | PWR | 16521739.1 | 7.218056 | 7.665e+18 | 18.88451 | 1.52e+19 | 19.18184 | 1.2809e+19 | 19.10751 | 1.0794e+19 | 19.03318 | 54.31511 | 55.20293
270 | 0.21 | 0.02 | 1.68 | 0.002 | 0.16 | 0.16 | 19.23299611 | 11.5563025 | P | 60.73488 | 2786 | IVAR |  |  | CM29 |  |  | 1.71e+19 | 360000000000 | 108 | low |  |  | NO | NO | PWR | 47500000 | 7.676694 | 1.0403e+19 | 19.01716 | 1.71e+19 | 19.233 | 1.5102e+19 | 19.17904 | 1.3338e+19 | 19.12508 | 56.71001 | 56.8898
270 | 0.21 | 0.02 | 1.68 | 0.002 | 0.16 | 0.16 | 18.61278386 | 11.07918125 | P | 48.30848 | 2787 | IVAR |  |  | CM29 |  |  | 4.1e+18 | 120000000000 | 88 | low |  |  | NO | NO | PWR | 34166666.7 | 7.533603 | 3.1072e+18 | 18.49237 | 4.1e+18 | 18.61278 | 3.8254e+18 | 18.58268 | 3.5693e+18 | 18.55258 | 34.45838 | 37.43529
310 | 0.21 | 0.02 | 1.68 | 0.002 | 0.16 | 0.16 | 18.60205999 | 11.99122608 | P | 34.10432 | 2788 | IVAR |  |  | CM29 |  |  | 4e+18 | 980000000000 | 64 | low |  |  | NO | NO | PWR | 4081632.7 | 6.610834 | 1.9918e+18 | 18.29924 | 4e+18 | 18.60206 | 3.3601e+18 | 18.52635 | 2.8226e+18 | 18.45065 | 11.76395 | 18.25419
310 | 0.21 | 0.02 | 1.68 | 0.002 | 0.16 | 0.16 | 19.16731733 | 11.99122608 | P | 47.09532 | 2789 | IVAR |  |  | CM29 |  |  | 1.47e+19 | 980000000000 | 86 | low |  |  | NO | NO | PWR | 15000000 | 7.176091 | 7.3198e+18 | 18.8645 | 1.47e+19 | 19.16732 | 1.2348e+19 | 19.09161 | 1.0373e+19 | 19.01591 | 10.71399 | 26.90292
310 | 0.21 | 0.02 | 1.68 | 0.002 | 0.16 | 0.16 | 19.20411998 | 11.53147892 | P | 41.10992 | 2790 | IVAR |  |  | CM29 |  |  | 1.6e+19 | 340000000000 | 76 | low |  |  | NO | NO | PWR | 47058823.5 | 7.672641 | 9.8457e+18 | 18.99325 | 1.6e+19 | 19.20412 | 1.4171e+19 | 19.1514 | 1.2551e+19 | 19.09868 | 10.53824 | 27.4817
310 | 0.21 | 0.02 | 1.68 | 0.002 | 0.16 | 0.16 | 18.5797836 | 11.04139269 | P | 25.06368 | 2791 | IVAR |  |  | CM29 |  |  | 3.8e+18 | 110000000000 | 48 | low |  |  | NO | NO | PWR | 34545454.5 | 7.538391 | 2.9304e+18 | 18.46693 | 3.8e+18 | 18.57978 | 3.561e+18 | 18.55157 | 3.337e+18 | 18.52336 | 11.72881 | 17.9487
290 | 0.21 | 0.63 | 1.69 | 0.014 | 0.45 | 0.08 | 17.84509804 | 11.92427929 | W | 17.97075 | 3151 | IVAR |  |  | BW-A |  |  | 7e+17 | 840000000000 | 35 | low |  |  | NO | NO | PWR | 833333.3 | 5.920819 | 3.5947e+17 | 17.55567 | 7e+17 | 17.8451 | 5.9257e+17 | 17.77274 | 5.0163e+17 | 17.70038 | 24.35619 | 34.91731
290 | 0.21 | 0.63 | 1.69 | 0.014 | 0.45 | 0.08 | 18.2787536 | 11.92427929 | W | 36.99987 | 3152 | IVAR |  |  | BW-A |  |  | 1.9e+18 | 840000000000 | 69 | low |  |  | NO | NO | PWR | 2261904.8 | 6.354474 | 9.7571e+17 | 17.98932 | 1.9e+18 | 18.27875 | 1.6084e+18 | 18.2064 | 1.3616e+18 | 18.13404 | 51.58193 | 49.0408
290 | 0.21 | 0.63 | 1.69 | 0.014 | 0.45 | 0.08 | 18.53147892 | 11.8920946 | W | 50.13827 | 3153 | IVAR |  |  | BW-A |  |  | 3.4e+18 | 780000000000 | 91 | low |  |  | NO | NO | PWR | 4358974.4 | 6.639384 | 1.7721e+18 | 18.24848 | 3.4e+18 | 18.53148 | 2.8889e+18 | 18.46073 | 2.4546e+18 | 18.38998 | 66.95079 | 58.14532
290 | 0.21 | 0.63 | 1.69 | 0.014 | 0.45 | 0.08 | 19.13353891 | 11.8920946 | W | 63.92523 | 3154 | IVAR |  |  | BW-A |  |  | 1.36e+19 | 780000000000 | 113 | low |  |  | NO | NO | PWR | 17435897.4 | 7.241444 | 7.0883e+18 | 18.85054 | 1.36e+19 | 19.13354 | 1.1556e+19 | 19.06279 | 9.8184e+18 | 18.99204 | 90.74012 | 80.64927
290 | 0.21 | 0.63 | 1.69 | 0.014 | 0.45 | 0.08 | 19.52113808 | 11.98677173 | W | 74.35947 | 3155 | IVAR |  |  | BW-A |  |  | 3.32e+19 | 970000000000 | 129 | low |  |  | NO | NO | PWR | 34226804.1 | 7.534366 | 1.6566e+19 | 19.21921 | 3.32e+19 | 19.52114 | 2.7903e+19 | 19.44566 | 2.3452e+19 | 19.37017 | 103.3959 | 93.31512
290 | 0.21 | 0.63 | 1.69 | 0.014 | 0.45 | 0.08 | 17.60205999 | 11.43136376 | W | 15.83387 | 3156 | IVAR |  |  | BW-A |  |  | 4e+17 | 270000000000 | 31 | low |  |  | NO | NO | PWR | 1481481.5 | 6.170696 | 2.5776e+17 | 17.41121 | 4e+17 | 17.60206 | 3.5838e+17 | 17.55435 | 3.211e+17 | 17.50664 | 14.03631 | 27.55376
290 | 0.21 | 0.63 | 1.69 | 0.014 | 0.45 | 0.08 | 18 | 11.50514998 | W | 26.73267 | 3157 | IVAR |  |  | BW-A |  |  | 1e+18 | 320000000000 | 51 | low |  |  | NO | NO | PWR | 3125000 | 6.49485 | 6.2287e+17 | 17.79439 | 1e+18 | 18 | 8.8838e+17 | 17.9486 | 7.8922e+17 | 17.8972 | 33.22242 | 39.79155
290 | 0.21 | 0.63 | 1.69 | 0.014 | 0.45 | 0.08 | 18.68124124 | 11.50514998 | W | 59.46812 | 3158 | IVAR |  |  | BW-A |  |  | 4.8e+18 | 320000000000 | 106 | low |  |  | NO | NO | PWR | 15000000 | 7.176091 | 2.9898e+18 | 18.47564 | 4.8e+18 | 18.68124 | 4.2642e+18 | 18.62984 | 3.7882e+18 | 18.57844 | 74.36772 | 63.97326
290 | 0.21 | 0.63 | 1.69 | 0.014 | 0.45 | 0.08 | 19.19589965 | 11.47712125 | W | 72.37692 | 3159 | IVAR |  |  | BW-A |  |  | 1.57e+19 | 300000000000 | 126 | low |  |  | NO | NO | PWR | 52333333.3 | 7.718778 | 9.906e+18 | 18.9959 | 1.57e+19 | 19.1959 | 1.3993e+19 | 19.1459 | 1.2471e+19 | 19.0959 | 92.68232 | 82.27859
290 | 0.21 | 0.63 | 1.69 | 0.014 | 0.45 | 0.08 | 17.47712125 | 11.04139269 | W | 16.89963 | 3160 | IVAR |  |  | BW-A |  |  | 3e+17 | 110000000000 | 33 | low |  |  | NO | NO | PWR | 2727272.7 | 6.435729 | 2.3135e+17 | 17.36427 | 3e+17 | 17.47712 | 2.8113e+17 | 17.44891 | 2.6345e+17 | 17.42069 | 10.40815 | 23.87574
290 | 0.21 | 0.63 | 1.69 | 0.014 | 0.45 | 0.08 | 18 | 11.04139269 | W | 40.51875 | 3161 | IVAR |  |  | BW-A |  |  | 1e+18 | 110000000000 | 75 | low |  |  | NO | NO | PWR | 9090909.1 | 6.958607 | 7.7116e+17 | 17.88715 | 1e+18 | 18 | 9.371e+17 | 17.97179 | 8.7816e+17 | 17.94357 | 33.22242 | 39.79155
290 | 0.21 | 0.63 | 1.69 | 0.014 | 0.45 | 0.08 | 18.60205999 | 10.90308999 | W | 55.7 | 3162 | IVAR |  |  | BW-A |  |  | 4e+18 | 80000000000 | 100 | low |  |  | NO | NO | PWR | 50000000 | 7.69897 | 3.2875e+18 | 18.51687 | 4e+18 | 18.60206 | 3.8086e+18 | 18.58076 | 3.6263e+18 | 18.55946 | 70.61323 | 60.84598
270 | 0.21 | 0.63 | 1.69 | 0.014 | 0.45 | 0.08 | 18.5797836 | 11.96378783 | W | 48.91707 | 3163 | IVAR |  |  | BW-A |  |  | 3.8e+18 | 920000000000 | 89 | low |  |  | NO | NO | PWR | 4130434.8 | 6.615996 | 1.9162e+18 | 18.28245 | 3.8e+18 | 18.57978 | 3.2022e+18 | 18.50545 | 2.6985e+18 | 18.43112 | 81.95808 | 86.52962
270 | 0.21 | 0.63 | 1.69 | 0.014 | 0.45 | 0.08 | 19.18184359 | 11.96378783 | W | 87.19568 | 3164 | IVAR |  |  | BW-A |  |  | 1.52e+19 | 920000000000 | 148 | low |  |  | NO | NO | PWR | 16521739.1 | 7.218056 | 7.665e+18 | 18.88451 | 1.52e+19 | 19.18184 | 1.2809e+19 | 19.10751 | 1.0794e+19 | 19.03318 | 117.1811 | 118.1567
270 | 0.21 | 0.63 | 1.69 | 0.014 | 0.45 | 0.08 | 19.23299611 | 11.5563025 | W | 99.09075 | 3165 | IVAR |  |  | BW-A |  |  | 1.71e+19 | 360000000000 | 165 | low |  |  | NO | NO | PWR | 47500000 | 7.676694 | 1.0403e+19 | 19.01716 | 1.71e+19 | 19.233 | 1.5102e+19 | 19.17904 | 1.3338e+19 | 19.12508 | 120.2877 | 120.1977
270 | 0.21 | 0.63 | 1.69 | 0.014 | 0.45 | 0.08 | 18.61278386 | 11.07918125 | W | 67.79787 | 3166 | IVAR |  |  | BW-A |  |  | 4.1e+18 | 120000000000 | 119 | low |  |  | NO | NO | PWR | 34166666.7 | 7.533603 | 3.1072e+18 | 18.49237 | 4.1e+18 | 18.61278 | 3.8254e+18 | 18.58268 | 3.5693e+18 | 18.55258 | 84.0942 | 88.37374
310 | 0.21 | 0.63 | 1.69 | 0.014 | 0.45 | 0.08 | 18.60205999 | 11.99122608 | W | 47.09532 | 3167 | IVAR |  |  | BW-A |  |  | 4e+18 | 980000000000 | 86 | low |  |  | NO | NO | PWR | 4081632.7 | 6.610834 | 1.9918e+18 | 18.29924 | 4e+18 | 18.60206 | 3.3601e+18 | 18.52635 | 2.8226e+18 | 18.45065 | 57.82123 | 43.16493
310 | 0.21 | 0.63 | 1.69 | 0.014 | 0.45 | 0.08 | 19.16731733 | 11.99122608 | W | 61.37027 | 3168 | IVAR |  |  | BW-A |  |  | 1.47e+19 | 980000000000 | 109 | low |  |  | NO | NO | PWR | 15000000 | 7.176091 | 7.3198e+18 | 18.8645 | 1.47e+19 | 19.16732 | 1.2348e+19 | 19.09161 | 1.0373e+19 | 19.01591 | 67.27025 | 57.82154
310 | 0.21 | 0.63 | 1.69 | 0.014 | 0.45 | 0.08 | 19.20411998 | 11.53147892 | W | 44.08587 | 3169 | IVAR |  |  | BW-A |  |  | 1.6e+19 | 340000000000 | 81 | low |  |  | NO | NO | PWR | 47058823.5 | 7.672641 | 9.8457e+18 | 18.99325 | 1.6e+19 | 19.20412 | 1.4171e+19 | 19.1514 | 1.2551e+19 | 19.09868 | 67.35427 | 58.52185
310 | 0.21 | 0.63 | 1.69 | 0.014 | 0.45 | 0.08 | 18.5797836 | 11.04139269 | W | 37.583 | 3170 | IVAR |  |  | BW-A |  |  | 3.8e+18 | 110000000000 | 70 | low |  |  | NO | NO | PWR | 34545454.5 | 7.538391 | 2.9304e+18 | 18.46693 | 3.8e+18 | 18.57978 | 3.561e+18 | 18.55157 | 3.337e+18 | 18.52336 | 57.0219 | 42.55437
290 | 0.21 | 0.63 | 1.69 | 0.014 | 0.45 | 0.08 | 20.13988 | 12.56585 | W | 156.7361 | 3575 | ATR2 |  |  | WA |  |  | 1.38e+20 | 3680000000000 | 240.67 | high |  |  | NO | NO | PWR | 37500000 | 7.574031 | 5.2739e+19 | 19.72213 | 1.38e+20 | 20.13988 | 1.085e+20 | 20.03544 | 8.5311e+19 | 19.93101 | 134.102 | 133.08
290 | 0.21 | 0.75 | 0 | 0.02 | 0 | 0 | 19.36549 | 12.47712 | F | 118 | 3979 | Plotter-15 MTR |  |  |  | Bellmann 90 |  | 2.32e+19 | 3000000000000 |  | low |  |  |  |  | PWR | 7733333.3 | 6.888367 | 9.2361e+18 | 18.96549 | 2.32e+19 | 19.36549 | 1.8428e+19 | 19.26549 | 1.4638e+19 | 19.16549 | 73.15662 | 48.46498
290 | 0.21 | 0.75 | 0 | 0.02 | 0 | 0 | 19.38202 | 12.49136 | F | 103 | 3980 | Plotter-15 MTR |  |  |  | Bellmann 90 |  | 2.41e+19 | 3100000000000 |  | low |  |  |  |  | PWR | 7774193.5 | 6.890655 | 9.5317e+18 | 18.97917 | 2.41e+19 | 19.38202 | 1.9112e+19 | 19.28131 | 1.5156e+19 | 19.18059 | 73.51499 | 48.46498
290 | 0.21 | 0.75 | 0 | 0.018 | 0 | 0 | 19.3927 | 12.50515 | F | 103 | 3981 | Plotter-15 MTR |  |  |  | Bellmann 90 |  | 2.47e+19 | 3200000000000 |  | low |  |  |  |  | PWR | 7718750 | 6.887547 | 9.7071e+18 | 18.98709 | 2.47e+19 | 19.3927 | 1.9557e+19 | 19.2913 | 1.5484e+19 | 19.18989 | 73.05631 | 48.93791
290 | 0.21 | 0.75 | 0 | 0.022 | 0 | 0 | 19.39794 | 12.50515 | F | 103 | 3982 | Plotter-15 MTR |  |  |  | Bellmann 90 |  | 2.5e+19 | 3200000000000 |  | low |  |  |  |  | PWR | 7812500 | 6.89279 | 9.825e+18 | 18.99233 | 2.5e+19 | 19.39794 | 1.9794e+19 | 19.29654 | 1.5672e+19 | 19.19514 | 74.54924 | 48.03869
290 | 0.21 | 0.63 | 1.55 | 0.009 | 0 | 0 | 19.49136 | 12.6721 | P | 106 | 4271 | Plotter-15 MTR |  |  |  | JNES 07 |  | 3.1e+19 | 4700000000000 |  | low |  |  |  |  | PWR | 6595744.7 | 6.819264 | 1.1281e+19 | 19.05237 | 3.1e+19 | 19.49136 | 2.4078e+19 | 19.38161 | 1.8701e+19 | 19.27186 | 74.84242 | 86.221
290 | 0.21 | 0.63 | 1.55 | 0.009 | 0 | 0 | 19.77085 | 12.61278 | P | 125 | 4272 | Plotter-15 MTR |  |  |  | JNES 07 |  | 5.9e+19 | 4100000000000 |  | low |  |  |  |  | PWR | 14390243.9 | 7.158068 | 2.2066e+19 | 19.34372 | 5.9e+19 | 19.77085 | 4.6139e+19 | 19.66407 | 3.6082e+19 | 19.55729 | 85.53051 | 100.4257
290 | 0.21 | 0.63 | 1.55 | 0.009 | 0 | 0 | 20.07188 | 12.62325 | P | 165 | 4273 | Plotter-15 MTR |  |  |  | JNES 07 |  | 1.18e+20 | 4200000000000 |  | high |  |  |  |  | PWR | 28095238.1 | 7.448633 | 4.3919e+19 | 19.64266 | 1.18e+20 | 20.07188 | 9.2167e+19 | 19.96458 | 7.199e+19 | 19.85727 | 101.183 | 122.8318
283.8889 | 0.211 | 0.63 | 1.28 | 0.01 | 0.25 | 0.2 | 18.40312 | 10.75819 | P | 27.22222 | 451 | Plotter | IP2 | P1 | IP2-P1 | USA Surveillance | USA | 2.53e+18 | 57304124084.9 |  | low |  | 463 | YES | NO | BWR | 44150400 | 7.644935 | 2.2228e+18 | 18.34691 | 2.53e+18 | 18.40312 | 2.4494e+18 | 18.38907 | 2.3715e+18 | 18.37501 | 43.77021 | 53.38208
277.7778 | 0.211 | 0.63 | 1.28 | 0.01 | 0.25 | 0.2 | 19.0086 | 10.79379 | P | 62.22222 | 452 | Plotter | IP2 | P1 | IP2-P1 | USA Surveillance | USA | 1.02e+19 | 62199976583.5 |  | low |  | 463 | YES | NO | PWR | 163987200 | 8.21481 | 8.8159e+18 | 18.94527 | 1.02e+19 | 19.0086 | 9.8348e+18 | 18.99277 | 9.4827e+18 | 18.97693 | 72.41334 | 87.81383
276.1111 | 0.212 | 0.345 | 1.78 | 0.009 | 0.213 | 0.209 | 15.96661 | 8.482938 | W | -5.555556 | 350 | Plotter | DR3 | W1 | DR3-W1 | USA Surveillance | USA | 9260000000000000 | 304045179.9 |  | low |  | 448.159 | YES | NO | BWR | 30456000 | 7.483673 | 23197843437580232 | 16.36545 | 9260000000000000 | 15.96661 | 11649844895851900 | 16.06632 | 14656467181145430 | 16.16603 | 2.0117 | 0.3577068
285.5556 | 0.212 | 0.345 | 1.78 | 0.009 | 0.213 | 0.209 | 18.85187 | 11.3682 | W | 75.55556 | 351 | Plotter | DR3 | W1 | DR3-W1 | USA Surveillance | USA | 7.11e+18 | 233451536643.0 |  | low |  | 448.159 | YES | NO | BWR | 30456000 | 7.483673 | 4.7169e+18 | 18.67365 | 7.11e+18 | 18.85187 | 6.4168e+18 | 18.80732 | 5.7911e+18 | 18.76276 | 60.72322 | 66.26519
285.5556 | 0.212 | 0.345 | 1.78 | 0.009 | 0.213 | 0.209 | 19.13354 | 11.45666 | W | 56.11111 | 352 | Plotter | DR3 | W1 | DR3-W1 | USA Surveillance | USA | 1.36e+19 | 286195286195.3 |  | low |  | 448.159 | YES | NO | BWR | 47520000 | 7.676876 | 8.6622e+18 | 18.93763 | 1.36e+19 | 19.13354 | 1.215e+19 | 19.08456 | 1.0854e+19 | 19.03558 | 68.74964 | 75.49943
285.5556 | 0.212 | 0.345 | 1.78 | 0.009 | 0.213 | 0.209 | 19.20683 | 11.27827 | W | 77.22222 | 353 | Plotter | DR3 | W1 | DR3-W1 | USA Surveillance | USA | 1.61e+19 | 189790452479.3 |  | low |  | 448.159 | YES | NO | BWR | 84830400 | 7.928552 | 1.1133e+19 | 19.0466 | 1.61e+19 | 19.20683 | 1.4681e+19 | 19.16677 | 1.3388e+19 | 19.12671 | 70.98273 | 77.43016
276.1111 | 0.212 | 0.345 | 1.78 | 0.009 | 0.213 | 0.209 | 16.85126 | 8.575451 | W | -4.444444 | 354 | Plotter | DR3 | W1 | DR3-W1 | USA Surveillance | USA | 71000000000000000 | 376227508.5 |  | low |  | 448.159 | YES | NO | BWR | 188715600 | 8.275808 | 1.7045e+17 | 17.23159 | 71000000000000000 | 16.85126 | 88377534989169696 | 16.94634 | 1.1001e+17 | 17.04143 | 9.806896 | 6.817142
273.8889 | 0.212 | 0.345 | 1.78 | 0.009 | 0.213 | 0.209 | 17.35984 | 8.355879 | W | 14.33333 | 1809 | Plotter | DR3 | W1 | DR3-W1 | USA Surveillance | USA | 2.29e+17 | 226923198.9 |  | low |  | UN-SPEC | NO | NO | BWR | 1009152000 | 9.003957 | 6.0825e+17 | 17.78408 | 2.29e+17 | 17.35984 | 2.9235e+17 | 17.4659 | 3.7322e+17 | 17.57196 | 29.9229 | 23.4246
288 | 0.215 | 0.5973333 | 1.453333 | 0.01533333 | 0 | 0 | 18.56229 | 12.00119 | W | 74.77778 | 4475 | Plotter-15 MTR |  |  |  | TR-EDB |  | 3.65e+18 | 1002747252747.3 |  | low |  |  |  |  | PWR | 3640000 | 6.561101 | 1.8092e+18 | 18.25748 | 3.65e+18 | 18.56229 | 3.0626e+18 | 18.48609 | 2.5697e+18 | 18.40989 | 69.25298 | 61.36307
283.3333 | 0.215 | 0.5973333 | 1.453333 | 0.01533333 | 0 | 0 | 18.60638 | 12.04528 | W | 58.33333 | 4476 | Plotter-15 MTR |  |  |  | TR-EDB |  | 4.04e+18 | 1109890109890.1 |  | low |  |  |  |  | PWR | 3640000 | 6.561101 | 1.9622e+18 | 18.29275 | 4.04e+18 | 18.60638 | 3.3727e+18 | 18.52797 | 2.8156e+18 | 18.44957 | 74.26158 | 68.63256
285.5556 | 0.215 | 0.5973333 | 1.453333 | 0.01533333 | 0 | 0 | 18.72181 | 12.16071 | W | 62.22222 | 4477 | Plotter-15 MTR |  |  |  | TR-EDB |  | 5.27e+18 | 1447802197802.2 |  | low |  |  |  |  | PWR | 3640000 | 6.561101 | 2.4271e+18 | 18.38509 | 5.27e+18 | 18.72181 | 4.3414e+18 | 18.63763 | 3.5764e+18 | 18.55345 | 78.33066 | 70.88224
288 | 0.215 | 0.5973333 | 1.453333 | 0.01533333 | 0 | 0 | 18.90309 | 12.34199 | W | 91.77778 | 4478 | Plotter-15 MTR |  |  |  | TR-EDB |  | 8e+18 | 2197802197802.2 |  | low |  |  |  |  | PWR | 3640000 | 6.561101 | 3.3894e+18 | 18.53012 | 8e+18 | 18.90309 | 6.4543e+18 | 18.80985 | 5.2072e+18 | 18.7166 | 83.57731 | 75.81848
279.4444 | 0.215 | 0.5973333 | 1.453333 | 0.01533333 | 0 | 0 | 18.51322 | 11.95212 | W | 40 | 4479 | Plotter-15 MTR |  |  |  | TR-EDB |  | 3.26e+18 | 895604395604.4 |  | low |  |  |  |  | PWR | 3640000 | 6.561101 | 1.6528e+18 | 18.21822 | 3.26e+18 | 18.51322 | 2.7509e+18 | 18.43947 | 2.3212e+18 | 18.36572 | 71.33646 | 69.40253
283.8889 | 0.215 | 0.5973333 | 1.453333 | 0.01533333 | 0 | 0 | 18.53529 | 11.97419 | W | 52.77778 | 4480 | Plotter-15 MTR |  |  |  | TR-EDB |  | 3.43e+18 | 942307692307.7 |  | low |  |  |  |  | PWR | 3640000 | 6.561101 | 1.7214e+18 | 18.23588 | 3.43e+18 | 18.53529 | 2.887e+18 | 18.46044 | 2.4299e+18 | 18.38559 | 70.15063 | 64.92722
277.7778 | 0.215 | 0.5973333 | 1.453333 | 0.01533333 | 0 | 0 | 18.54654 | 11.98544 | W | 55.55556 | 4481 | Plotter-15 MTR |  |  |  | TR-EDB |  | 3.52e+18 | 967032967033.0 |  | low |  |  |  |  | PWR | 3640000 | 6.561101 | 1.7574e+18 | 18.24488 | 3.52e+18 | 18.54654 | 2.9589e+18 | 18.47113 | 2.4872e+18 | 18.39571 | 74.21853 | 73.12056
280 | 0.218 | 0.724 | 1.37 | 0.016 | 0.2 | 0.12 | 18.75435 | 11.1416 | W | 97.22222 | 810 | Plotter | KWE | W1 | KWE-W1 | USA Surveillance | USA | 5.68e+18 | 138547398821.4 |  | low |  | 474 | YES | NO | PWR | 40996800 | 7.61275 | 4.1827e+18 | 18.62145 | 5.68e+18 | 18.75435 | 5.2617e+18 | 18.72112 | 4.8742e+18 | 18.6879 | 94.21148 | 86.10538
280 | 0.218 | 0.724 | 1.37 | 0.016 | 0.2 | 0.12 | 19.24551 | 11.08395 | W | 130.5556 | 811 | Plotter | KWE | W1 | KWE-W1 | USA Surveillance | USA | 1.76e+19 | 121324421503.1 |  | low |  | 474 | YES | NO | PWR | 145065600 | 8.161564 | 1.3309e+19 | 19.12415 | 1.76e+19 | 19.24551 | 1.6412e+19 | 19.21517 | 1.5305e+19 | 19.18483 | 117.7639 | 106.5641
280 | 0.218 | 0.724 | 1.37 | 0.016 | 0.2 | 0.12 | 19.41664 | 10.87251 | W | 127.7778 | 812 | Plotter | KWE | W1 | KWE-W1 | USA Surveillance | USA | 2.61e+19 | 74560862232.1 |  | low |  | 474 | YES | NO | PWR | 350049600 | 8.54413 | 2.1755e+19 | 19.33756 | 2.61e+19 | 19.41664 | 2.4939e+19 | 19.39687 | 2.3829e+19 | 19.3771 | 125.929 | 113.1047
280 | 0.218 | 0.724 | 1.37 | 0.016 | 0.2 | 0.12 | 19.56467 | 10.85634 | W | 138.8889 | 813 | Plotter | KWE | W1 | KWE-W1 | USA Surveillance | USA | 3.67e+19 | 71836380605.2 |  | low |  | 474 | YES | NO | PWR | 510883200 | 8.708322 | 3.0819e+19 | 19.48882 | 3.67e+19 | 19.56467 | 3.5132e+19 | 19.5457 | 3.3631e+19 | 19.52674 | 133.7737 | 120.0754
290 | 0.218 | 0.724 | 1.37 | 0.016 | 0.2 | 0.12 | 20.13988 | 12.56585 | W | 199.036 | 3590 | ATR2 |  |  | KW |  |  | 1.38e+20 | 3680000000000 | 290.67 | high |  |  | NO | NO | PWR | 37500000 | 7.574031 | 5.2739e+19 | 19.72213 | 1.38e+20 | 20.13988 | 1.085e+20 | 20.03544 | 8.5311e+19 | 19.93101 | 143.038 | 137.4096
285 | 0.219 | 0.871 | 1.403 | 0.015 | 0.158 | 0.127 | 18.51851 | 11.01111 | W | 96.11111 | 317 | Plotter | DC2 | W1 | DC2-W1 | USA Surveillance | USA | 3.3e+18 | 102590503476.9 |  | low |  | 453 | YES | NO | PWR | 32166720 | 7.507407 | 2.5806e+18 | 18.41172 | 3.3e+18 | 18.51851 | 3.1032e+18 | 18.49181 | 2.9182e+18 | 18.46512 | 83.7397 | 73.57092
285 | 0.219 | 0.871 | 1.403 | 0.015 | 0.158 | 0.127 | 18.95713 | 10.95863 | W | 112.7778 | 318 | Plotter | DC2 | W1 | DC2-W1 | USA Surveillance | USA | 9.06e+18 | 90914783345.9 |  | low |  | 453 | YES | NO | PWR | 99653760 | 7.998494 | 7.2581e+18 | 18.86083 | 9.06e+18 | 18.95713 | 8.5714e+18 | 18.93305 | 8.1092e+18 | 18.90898 | 112.7119 | 96.20042
285 | 0.219 | 0.871 | 1.403 | 0.015 | 0.158 | 0.127 | 19.18469 | 10.83585 | W | 117.2222 | 319 | Plotter | DC2 | W1 | DC2-W1 | USA Surveillance | USA | 1.53e+19 | 68525397931.0 |  | low |  | 453 | YES | NO | PWR | 223274880 | 8.34884 | 1.297e+19 | 19.11295 | 1.53e+19 | 19.18469 | 1.4681e+19 | 19.16675 | 1.4087e+19 | 19.14882 | 123.2358 | 103.3857
285 | 0.219 | 0.871 | 1.403 | 0.015 | 0.158 | 0.127 | 19.37658 | 10.81745 | W | 124.7333 | 320 | Plotter | DC2 | W1 | DC2-W1 | USA Surveillance | USA | 2.38e+19 | 65682597842.8 |  | low |  | 453 | YES | NO | PWR | 362348640 | 8.559127 | 2.0348e+19 | 19.30851 | 2.38e+19 | 19.37658 | 2.2886e+19 | 19.35956 | 2.2006e+19 | 19.34254 | 131.4527 | 110.1217
277 | 0.22 | 0.63 | 1.34 | 0.014 | 0 | 0 | 18.47712 | 11.64345 | P | 73.77778 | 4421 | Plotter-15 MTR |  |  |  | TR-EDB |  | 3e+18 | 440000000000 |  | low |  |  |  |  | PWR | 6818181.8 | 6.833669 | 1.7533e+18 | 18.24385 | 3e+18 | 18.47712 | 2.623e+18 | 18.4188 | 2.2934e+18 | 18.36049 | 54.21379 | 65.91091
275 | 0.22 | 0.51 | 1.37 | 0.018 | 0.22 | 0.23 | 17.48001 | 9.053078 | P | 36.33 | 223 | Plotter | CPR | PBWR3 | CPR-PBWR3 | USA Surveillance | USA | 3.02e+17 | 1130000000 |  | low |  | UN-SPEC | NO | NO | BWR | 267256637.2 | 8.426928 | 5.8186e+17 | 17.76482 | 3.02e+17 | 17.48001 | 3.558e+17 | 17.55121 | 4.1919e+17 | 17.62241 | 24.47609 | 26.5762
291.1111 | 0.22 | 0.59 | 1.45 | 0.016 | 0.51 | 0.08 | 18.78462 | 10.85999 | W | 78.66111 | 249 | Plotter | CR3 | WBW1 | CR3-WBW1 | USA Surveillance | USA | 6.09e+18 | 72442046362.9 |  | low |  |  | NO | NO | PWR | 84067200 | 7.924627 | 5.1056e+18 | 18.70804 | 6.09e+18 | 18.78462 | 5.8274e+18 | 18.76547 | 5.5761e+18 | 18.74633 | 78.20562 | 68.05232
291.1111 | 0.22 | 0.59 | 1.45 | 0.016 | 0.51 | 0.08 | 19.2014 | 10.78825 | W | 94.21667 | 250 | Plotter | CR3 | WBW1 | CR3-WBW1 | USA Surveillance | USA | 1.59e+19 | 61411168397.3 |  | low |  |  | NO | NO | PWR | 258910560 | 8.41315 | 1.3778e+19 | 19.13917 | 1.59e+19 | 19.2014 | 1.5341e+19 | 19.18584 | 1.4801e+19 | 19.17028 | 90.92186 | 81.92172
291.1111 | 0.22 | 0.6 | 1.55 | 0.021 | 0.58 | 0.08 | 18.78462 | 10.85999 | W | 93.33333 | 252 | Plotter | CR3 | WBW3 | CR3-WBW3 | USA Surveillance | USA | 6.09e+18 | 72442046362.9 |  | low |  |  | NO | NO | PWR | 84067200 | 7.924627 | 5.1056e+18 | 18.70804 | 6.09e+18 | 18.78462 | 5.8274e+18 | 18.76547 | 5.5761e+18 | 18.74633 | 82.1097 | 67.91957
291.1111 | 0.22 | 0.6 | 1.55 | 0.021 | 0.58 | 0.08 | 19.2014 | 10.78825 | W | 76.66667 | 253 | Plotter | CR3 | WBW3 | CR3-WBW3 | USA Surveillance | USA | 1.59e+19 | 61411168397.3 |  | low |  |  | NO | NO | PWR | 258910560 | 8.41315 | 1.3778e+19 | 19.13917 | 1.59e+19 | 19.2014 | 1.5341e+19 | 19.18584 | 1.4801e+19 | 19.17028 | 95.87886 | 82.35524
292.7778 | 0.22 | 0.63 | 1.705 | 0.014 | 0.422 | 0.089 | 18.29226 | 10.78485 | W | 59.44444 | 286 | Plotter | DB1 | W1 | DB1-W1 | USA Surveillance | USA | 1.96e+18 | 60932541459.0 |  | low |  |  | NO | NO | PWR | 32166720 | 7.507407 | 1.701e+18 | 18.23071 | 1.96e+18 | 18.29226 | 1.8918e+18 | 18.27687 | 1.8259e+18 | 18.26148 | 53.99829 | 49.77469
292.7778 | 0.22 | 0.63 | 1.705 | 0.014 | 0.422 | 0.089 | 18.77232 | 10.8619 | W | 60.55556 | 287 | Plotter | DB1 | W1 | DB1-W1 | USA Surveillance | USA | 5.92e+18 | 72760452924.0 |  | low |  |  | NO | NO | PWR | 81362880 | 7.910426 | 4.9587e+18 | 18.69537 | 5.92e+18 | 18.77232 | 5.6635e+18 | 18.75308 | 5.4181e+18 | 18.73384 | 79.45073 | 67.88914
292.7778 | 0.22 | 0.63 | 1.705 | 0.014 | 0.422 | 0.089 | 19.10721 | 11.08727 | W | 90.55556 | 288 | Plotter | DB1 | W1 | DB1-W1 | USA Surveillance | USA | 1.28e+19 | 122254619696.4 |  | low |  |  | NO | NO | PWR | 104699520 | 8.019945 | 9.6645e+18 | 18.98518 | 1.28e+19 | 19.10721 | 1.1932e+19 | 19.0767 | 1.1122e+19 | 19.0462 | 90.19982 | 79.9526
292.2222 | 0.22 | 0.63 | 1.705 | 0.014 | 0.422 | 0.089 | 18.98318 | 10.74797 | W | 78.88889 | 289 | Plotter | DB1 | W1 | DB1-W1 | USA Surveillance | USA | 9.62e+18 | 55972146584.2 |  | low |  |  | NO | NO | PWR | 171871200 | 8.235203 | 8.4919e+18 | 18.929 | 9.62e+18 | 18.98318 | 9.3246e+18 | 18.96963 | 9.0384e+18 | 18.95609 | 87.15987 | 77.89024
292.7778 | 0.22 | 0.63 | 1.705 | 0.014 | 0.422 | 0.089 | 19.06446 | 10.67023 | W | 119.1444 | 290 | Plotter | DB1 | W1 | DB1-W1 | USA Surveillance | USA | 1.16e+19 | 46798166286.5 |  | low |  |  | NO | NO | PWR | 247872960 | 8.394229 | 1.0613e+19 | 19.02584 | 1.16e+19 | 19.06446 | 1.1345e+19 | 19.0548 | 1.1096e+19 | 19.04515 | 88.99268 | 78.99127
291.1111 | 0.22 | 0.6 | 1.55 | 0.021 | 0.58 | 0.08 | 19.0569 | 10.80956 | W | 92.38889 | 298 | Plotter | DB1 | WBW3 | DB1-WBW3 | USA Surveillance | USA | 1.14e+19 | 64500000000 |  | low |  |  | NO | NO | PWR | 176744186.0 | 8.247345 | 9.7818e+18 | 18.99042 | 1.14e+19 | 19.0569 | 1.0972e+19 | 19.04028 | 1.056e+19 | 19.02366 | 91.46513 | 78.62184
282.6 | 0.22 | 0.643 | 1.52 | 0.012 | 0.37 | 0.1 | 18.73078 | 11.14922 | W | 106.1 | 737 | Plotter | KO1 | W1 | KO1-W1 | S. Korea Surveillance | S-KOREA | 5.38e+18 | 141000000000 |  | low | -21.2 |  | NO | YES | PWR | 38156028.4 | 7.581563 | 3.9479e+18 | 18.59636 | 5.38e+18 | 18.73078 | 4.9794e+18 | 18.69718 | 4.6086e+18 | 18.66357 | 84.08692 | 80.00645
282.6 | 0.22 | 0.643 | 1.52 | 0.012 | 0.37 | 0.1 | 19.04922 | 11.1789 | W | 103.9 | 738 | Plotter | KO1 | W1 | KO1-W1 | S. Korea Surveillance | S-KOREA | 1.12e+19 | 150972283958.1 |  | low | -21.2 |  | NO | YES | PWR | 74185802.2 | 7.870321 | 8.107e+18 | 18.90886 | 1.12e+19 | 19.04922 | 1.0331e+19 | 19.01413 | 9.5288e+18 | 18.97904 | 97.67413 | 94.74488
282.6 | 0.22 | 0.643 | 1.52 | 0.012 | 0.37 | 0.1 | 19.08991 | 10.91795 | W | 115.8 | 739 | Plotter | KO1 | W1 | KO1-W1 | S. Korea Surveillance | S-KOREA | 1.23e+19 | 82785470913.3 |  | low | -21.2 |  | NO | YES | PWR | 148576795.7 | 8.171951 | 1.004e+19 | 19.00174 | 1.23e+19 | 19.08991 | 1.1691e+19 | 19.06786 | 1.1113e+19 | 19.04582 | 99.26693 | 95.75304
282.6 | 0.22 | 0.643 | 1.52 | 0.012 | 0.37 | 0.1 | 19.46835 | 10.88523 | W | 130.6 | 740 | Plotter | KO1 | W1 | KO1-W1 | S. Korea Surveillance | S-KOREA | 2.94e+19 | 76777645944.9 |  | low | -21.2 |  | NO | YES | PWR | 382923957.1 | 8.583113 | 2.4363e+19 | 19.38672 | 2.94e+19 | 19.46835 | 2.8051e+19 | 19.44794 | 2.6763e+19 | 19.42754 | 114.8915 | 108.2216
282.6 | 0.22 | 0.643 | 1.52 | 0.012 | 0.37 | 0.1 | 19.58995 | 11.13195 | W | 130.7 | 741 | Plotter | KO1 | W1 | KO1-W1 | S. Korea Surveillance | S-KOREA | 3.89e+19 | 135504052953.9 |  | low | -21.2 |  | NO | YES | PWR | 287076284.1 | 8.457997 | 2.8773e+19 | 19.45898 | 3.89e+19 | 19.58995 | 3.6075e+19 | 19.55721 | 3.3455e+19 | 19.52447 | 120.7812 | 113.7317
277.2222 | 0.22 | 0.51 | 1.37 | 0.018 | 0.22 | 0.23 | 17.51851 | 9.067508 | P | 32.22222 | 852 | Plotter | ML1 | PBWR3 | ML1-PBWR3 | USA Surveillance | USA | 3.3e+17 | 1168174674.0 |  | low |  |  | NO | NO | PWR | 282492000 | 8.451006 | 6.3159e+17 | 17.80044 | 3.3e+17 | 17.51851 | 3.8815e+17 | 17.58899 | 4.5654e+17 | 17.65948 | 25.31046 | 26.70714
277.2222 | 0.22 | 0.51 | 1.37 | 0.018 | 0.22 | 0.23 | 17.81954 | 9.14989 | P | 43.88889 | 853 | Plotter | ML1 | PBWR3 | ML1-PBWR3 | USA Surveillance | USA | 6.6e+17 | 1412179146.5 |  | low |  |  | NO | NO | BWR | 467362800 | 8.669654 | 1.2162e+18 | 18.08499 | 6.6e+17 | 17.81954 | 7.6896e+17 | 17.88591 | 8.9592e+17 | 17.95227 | 38.49908 | 36.45396
276.6667 | 0.22 | 0.51 | 1.37 | 0.018 | 0.22 | 0.23 | 18.17609 | 10.18241 | P | 52.37778 | 991 | Plotter | OYS | PBWR3 | OYS-PBWR3 | USA Surveillance | USA | 1.5e+18 | 15220000000 |  | low |  |  | NO | NO | BWR | 98554533.5 | 7.993677 | 1.718e+18 | 18.23503 | 1.5e+18 | 18.17609 | 1.5518e+18 | 18.19083 | 1.6053e+18 | 18.20556 | 43.07736 | 49.54716
276.6667 | 0.22 | 0.51 | 1.37 | 0.018 | 0.22 | 0.23 | 18.27376 | 9.956927 | P | 40.37222 | 992 | Plotter | OYS | PBWR3 | OYS-PBWR3 | USA Surveillance | USA | 1.8783e+18 | 9055800000 |  | low |  |  | NO | NO | BWR | 207414033.0 | 8.316838 | 2.3867e+18 | 18.3778 | 1.8783e+18 | 18.27376 | 1.9942e+18 | 18.29977 | 2.1173e+18 | 18.32578 | 50.39777 | 53.30586
285 | 0.22 | 1.11 | 1.14 | 0.015 | 0.15 | 0.08 | 19.34635 | 10.78279 | W | 111 | 1119 | Plotter | P370 | W1 | P370-W1 | CARISMA/CARINA | GERMANY | 2.22e+19 | 60644205364.2 |  | low |  |  | NO | NO | PWR | 366069600 | 8.563564 | 1.9285e+19 | 19.28522 | 2.22e+19 | 19.34635 | 2.1432e+19 | 19.33107 | 2.0691e+19 | 19.31579 | 153.0214 | 127.6714
281.1111 | 0.22 | 0.508 | 1.22 | 0.012 | 0.27 | 0.2 | 18.40312 | 10.86292 | P | 37.77778 | 1291 | Plotter | SA1 | P3 | SA1-P3 | USA Surveillance | USA | 2.53e+18 | 72932521562.7 |  | low |  | 426 | YES | NO | PWR | 34689600 | 7.540199 | 2.1182e+18 | 18.32596 | 2.53e+18 | 18.40312 | 2.4201e+18 | 18.38383 | 2.3149e+18 | 18.36454 | 43.3986 | 54.41383
281.1111 | 0.22 | 0.508 | 1.22 | 0.012 | 0.27 | 0.2 | 18.93247 | 10.87736 | P | 63.33333 | 1292 | Plotter | SA1 | P3 | SA1-P3 | USA Surveillance | USA | 8.56e+18 | 75398838717.0 |  | low |  | 426 | YES | NO | PWR | 113529600 | 8.055109 | 7.1191e+18 | 18.85243 | 8.56e+18 | 18.93247 | 8.1745e+18 | 18.91246 | 7.8064e+18 | 18.89245 | 62.33117 | 77.06355
281.1111 | 0.22 | 0.508 | 1.22 | 0.012 | 0.27 | 0.2 | 19.09342 | 10.81646 | P | 59.44444 | 1293 | Plotter | SA1 | P3 | SA1-P3 | USA Surveillance | USA | 1.24e+19 | 65533570099.8 |  | low |  | 426 | YES | NO | PWR | 189216000 | 8.276958 | 1.0606e+19 | 19.02555 | 1.24e+19 | 19.09342 | 1.1925e+19 | 19.07645 | 1.1468e+19 | 19.05949 | 67.81341 | 82.7145
283.3333 | 0.22 | 0.59 | 1.45 | 0.016 | 0.51 | 0.08 | 18.83885 | 10.61413 | W | 83.72222 | 1438 | Plotter | SU2 | WBW1 | SU2-WBW1 | USA Surveillance | USA | 6.9e+18 | 41127361783.5 |  | low |  |  | NO | NO | PWR | 167771520 | 8.224718 | 6.4781e+18 | 18.81145 | 6.9e+18 | 18.83885 | 6.792e+18 | 18.832 | 6.6857e+18 | 18.82515 | 86.61922 | 80.84019
281.7 | 0.22 | 0.11 | 1.25 | 0.015 | 0.32 | 0.17 | 19.14613 | 11.15229 | W | 61 | 1673 | Plotter | UP1 | W1 | UP1-W1 | UNKNOWN Surveillance | UNKNOWN | 1.4e+19 | 142000000000 |  | low |  | UN-SPEC | NO | NO | PWR | 98591549.3 | 7.99384 | 1.0259e+19 | 19.01109 | 1.4e+19 | 19.14613 | 1.2953e+19 | 19.11237 | 1.1984e+19 | 19.07861 | 56.47726 | 62.27263
281.7 | 0.22 | 0.11 | 1.25 | 0.015 | 0.32 | 0.17 | 19.56585 | 11.19849 | W | 122 | 1674 | Plotter | UP1 | W1 | UP1-W1 | UNKNOWN Surveillance | UNKNOWN | 3.68e+19 | 157939914163.1 |  | low |  | UN-SPEC | NO | NO | PWR | 233000000 | 8.367356 | 2.6398e+19 | 19.42157 | 3.68e+19 | 19.56585 | 3.3867e+19 | 19.52978 | 3.1168e+19 | 19.49371 | 72.61989 | 77.50967
282.6 | 0.22 | 0.643 | 1.52 | 0.012 | 0.37 | 0.1 | 19.74194 | 10.79319 | W | 174.9 | 1799 | Plotter | KO1 | W1 | KO1-W1 | S. Korea Surveillance | S-KOREA | 5.52e+19 | 62114283800.7 |  | low | -21.2 |  | NO | YES | PWR | 888684480 | 8.948748 | 4.7723e+19 | 19.67873 | 5.52e+19 | 19.74194 | 5.3227e+19 | 19.72614 | 5.1325e+19 | 19.71033 | 129.1544 | 121.9768
290 | 0.22 | 0.02 | 1.59 | 0.002 | 0.15 | 0.14 | 17.60205999 | 11.70757018 | P | 2.96412 | 2384 | IVAR |  |  | CM15 |  |  | 4e+17 | 510000000000 | 6 | low |  |  | NO | NO | PWR | 784313.7 | 5.89449 | 2.2697e+17 | 17.35597 | 4e+17 | 17.60206 | 3.4717e+17 | 17.54054 | 3.0131e+17 | 17.47902 | 7.577609 | 11.33826
290 | 0.22 | 0.02 | 1.59 | 0.002 | 0.15 | 0.14 | 17.77815125 | 11.8573325 | P | 11.10428 | 2385 | IVAR |  |  | CM15 |  |  | 6e+17 | 720000000000 | 22 | low |  |  | NO | NO | PWR | 833333.3 | 5.920819 | 3.1777e+17 | 17.50211 | 6e+17 | 17.77815 | 5.1185e+17 | 17.70914 | 4.3665e+17 | 17.64013 | 10.29409 | 13.5972
290 | 0.22 | 0.02 | 1.59 | 0.002 | 0.15 | 0.14 | 17.84509804 | 11.8920946 | P | 15.83387 | 2386 | IVAR |  |  | CM15 |  |  | 7e+17 | 780000000000 | 31 | low |  |  | NO | NO | PWR | 897435.9 | 5.953003 | 3.6484e+17 | 17.5621 | 7e+17 | 17.8451 | 5.9477e+17 | 17.77435 | 5.0536e+17 | 17.7036 | 11.42904 | 14.49114
290 | 0.22 | 0.02 | 1.59 | 0.002 | 0.15 | 0.14 | 18.25527251 | 11.8920946 | P | 26.73267 | 2387 | IVAR |  |  | CM15 |  |  | 1.8e+18 | 780000000000 | 51 | low |  |  | NO | NO | PWR | 2307692.3 | 6.363178 | 9.3816e+17 | 17.97228 | 1.8e+18 | 18.25527 | 1.5294e+18 | 18.18452 | 1.2995e+18 | 18.11378 | 18.47272 | 20.53467
290 | 0.22 | 0.02 | 1.59 | 0.002 | 0.15 | 0.14 | 18.53147892 | 11.8920946 | P | 26.73267 | 2388 | IVAR |  |  | CM15 |  |  | 3.4e+18 | 780000000000 | 51 | low |  |  | NO | NO | PWR | 4358974.4 | 6.639384 | 1.7721e+18 | 18.24848 | 3.4e+18 | 18.53148 | 2.8889e+18 | 18.46073 | 2.4546e+18 | 18.38998 | 22.63571 | 25.3725
290 | 0.22 | 0.02 | 1.59 | 0.002 | 0.15 | 0.14 | 18.64345268 | 11.94939001 | P | 17.97075 | 2389 | IVAR |  |  | CM15 |  |  | 4.4e+18 | 890000000000 | 35 | low |  |  | NO | NO | PWR | 4943820.2 | 6.694063 | 2.2336e+18 | 18.349 | 4.4e+18 | 18.64345 | 3.714e+18 | 18.56984 | 3.1349e+18 | 18.49623 | 24.24262 | 27.58064
290 | 0.22 | 0.02 | 1.59 | 0.002 | 0.15 | 0.14 | 18.87506126 | 11.98677173 | P | 23.40675 | 2390 | IVAR |  |  | CM15 |  |  | 7.5e+18 | 970000000000 | 45 | low |  |  | NO | NO | PWR | 7731958.8 | 6.88829 | 3.7422e+18 | 18.57313 | 7.5e+18 | 18.87506 | 6.3035e+18 | 18.79958 | 5.2978e+18 | 18.7241 | 27.69137 | 32.73992
290 | 0.22 | 0.02 | 1.59 | 0.002 | 0.15 | 0.14 | 19.13353891 | 11.8920946 | P | 23.40675 | 2391 | IVAR |  |  | CM15 |  |  | 1.36e+19 | 780000000000 | 45 | low |  |  | NO | NO | PWR | 17435897.4 | 7.241444 | 7.0883e+18 | 18.85054 | 1.36e+19 | 19.13354 | 1.1556e+19 | 19.06279 | 9.8184e+18 | 18.99204 | 32.17976 | 38.32568
290 | 0.22 | 0.02 | 1.59 | 0.002 | 0.15 | 0.14 | 19.52113808 | 11.98677173 | P | 26.73267 | 2392 | IVAR |  |  | CM15 |  |  | 3.32e+19 | 970000000000 | 51 | low |  |  | NO | NO | PWR | 34226804.1 | 7.534366 | 1.6566e+19 | 19.21921 | 3.32e+19 | 19.52114 | 2.7903e+19 | 19.44566 | 2.3452e+19 | 19.37017 | 41.39949 | 48.62208
290 | 0.22 | 0.02 | 1.59 | 0.002 | 0.15 | 0.14 | 17.30103 | 11.41497335 | P | 0.98268 | 2393 | IVAR |  |  | CM15 |  |  | 2e+17 | 260000000000 | 2 | low |  |  | NO | NO | PWR | 769230.8 | 5.886057 | 1.2986e+17 | 17.11346 | 2e+17 | 17.30103 | 1.7953e+17 | 17.25414 | 1.6116e+17 | 17.20724 | 4.20663 | 7.72255
290 | 0.22 | 0.02 | 1.59 | 0.002 | 0.15 | 0.14 | 17.60205999 | 11.41497335 | P | 12.14592 | 2394 | IVAR |  |  | CM15 |  |  | 4e+17 | 260000000000 | 24 | low |  |  | NO | NO | PWR | 1538461.5 | 6.187087 | 2.5971e+17 | 17.41449 | 4e+17 | 17.60206 | 3.5906e+17 | 17.55517 | 3.2231e+17 | 17.50827 | 7.577609 | 11.33826
290 | 0.22 | 0.02 | 1.59 | 0.002 | 0.15 | 0.14 | 18 | 11.50514998 | P | 25.06368 | 2395 | IVAR |  |  | CM15 |  |  | 1e+18 | 320000000000 | 48 | low |  |  | NO | NO | PWR | 3125000 | 6.49485 | 6.2287e+17 | 17.79439 | 1e+18 | 18 | 8.8838e+17 | 17.9486 | 7.8922e+17 | 17.8972 | 14.14535 | 16.64781
290 | 0.22 | 0.02 | 1.59 | 0.002 | 0.15 | 0.14 | 18.38021124 | 11.49136169 | P | 19.58748 | 2396 | IVAR |  |  | CM15 |  |  | 2.4e+18 | 310000000000 | 38 | low |  |  | NO | NO | PWR | 7741935.5 | 6.88885 | 1.5044e+18 | 18.17736 | 2.4e+18 | 18.38021 | 2.1355e+18 | 18.3295 | 1.9001e+18 | 18.27879 | 20.41405 | 22.6276
290 | 0.22 | 0.02 | 1.59 | 0.002 | 0.15 | 0.14 | 18.68124124 | 11.50514998 | P | 22.30883 | 2397 | IVAR |  |  | CM15 |  |  | 4.8e+18 | 320000000000 | 43 | low |  |  | NO | NO | PWR | 15000000 | 7.176091 | 2.9898e+18 | 18.47564 | 4.8e+18 | 18.68124 | 4.2642e+18 | 18.62984 | 3.7882e+18 | 18.57844 | 24.78732 | 28.36437
290 | 0.22 | 0.02 | 1.59 | 0.002 | 0.15 | 0.14 | 18.92941893 | 11.41497335 | P | 20.12907 | 2398 | IVAR |  |  | CM15 |  |  | 8.5e+18 | 260000000000 | 39 | low |  |  | NO | NO | PWR | 32692307.7 | 7.514446 | 5.5188e+18 | 18.74185 | 8.5e+18 | 18.92942 | 7.63e+18 | 18.88253 | 6.8491e+18 | 18.83563 | 28.5614 | 34.08822
290 | 0.22 | 0.02 | 1.59 | 0.002 | 0.15 | 0.14 | 19.19589965 | 11.47712125 | P | 23.95772 | 2399 | IVAR |  |  | CM15 |  |  | 1.57e+19 | 300000000000 | 46 | low |  |  | NO | NO | PWR | 52333333.3 | 7.718778 | 9.906e+18 | 18.9959 | 1.57e+19 | 19.1959 | 1.3993e+19 | 19.1459 | 1.2471e+19 | 19.0959 | 33.42504 | 39.6502
290 | 0.22 | 0.02 | 1.59 | 0.002 | 0.15 | 0.14 | 17.36172784 | 10.84509804 | P | 6.48323 | 2400 | IVAR |  |  | CM15 |  |  | 2.3e+17 | 70000000000 | 13 | low |  |  | NO | NO | PWR | 3285714.3 | 6.51663 | 1.9415e+17 | 17.28813 | 2.3e+17 | 17.36173 | 2.2046e+17 | 17.34333 | 2.1131e+17 | 17.32493 | 4.75109 | 8.43087
290 | 0.22 | 0.02 | 1.59 | 0.002 | 0.15 | 0.14 | 17.47712125 | 11 | P | 18.50832 | 2401 | IVAR |  |  | CM15 |  |  | 3e+17 | 100000000000 | 36 | low |  |  | NO | NO | PWR | 3000000 | 6.477121 | 2.358e+17 | 17.37255 | 3e+17 | 17.47712 | 2.8247e+17 | 17.45098 | 2.6597e+17 | 17.42483 | 5.97157 | 9.804738
290 | 0.22 | 0.02 | 1.59 | 0.002 | 0.15 | 0.14 | 18.04139269 | 11 | P | 25.61867 | 2402 | IVAR |  |  | CM15 |  |  | 1.1e+18 | 100000000000 | 49 | low |  |  | NO | NO | PWR | 11000000 | 7.041393 | 8.646e+17 | 17.93682 | 1.1e+18 | 18.04139 | 1.0357e+18 | 18.01525 | 9.7522e+17 | 17.9891 | 14.87198 | 17.24752
290 | 0.22 | 0.02 | 1.59 | 0.002 | 0.15 | 0.14 | 18.38021124 | 10.90308999 | P | 17.43452 | 2403 | IVAR |  |  | CM15 |  |  | 2.4e+18 | 80000000000 | 34 | low |  |  | NO | NO | PWR | 30000000 | 7.477121 | 1.9725e+18 | 18.29502 | 2.4e+18 | 18.38021 | 2.2851e+18 | 18.35891 | 2.1758e+18 | 18.33761 | 20.41405 | 22.6276
290 | 0.22 | 0.02 | 1.59 | 0.002 | 0.15 | 0.14 | 18.60205999 | 10.90308999 | P | 19.04723 | 2404 | IVAR |  |  | CM15 |  |  | 4e+18 | 80000000000 | 37 | low |  |  | NO | NO | PWR | 50000000 | 7.69897 | 3.2875e+18 | 18.51687 | 4e+18 | 18.60206 | 3.8086e+18 | 18.58076 | 3.6263e+18 | 18.55946 | 23.64873 | 26.74516
270 | 0.22 | 0.02 | 1.59 | 0.002 | 0.15 | 0.14 | 18.5797836 | 11.96378783 | P | 32.95548 | 2405 | IVAR |  |  | CM15 |  |  | 3.8e+18 | 920000000000 | 62 | low |  |  | NO | NO | PWR | 4130434.8 | 6.615996 | 1.9162e+18 | 18.28245 | 3.8e+18 | 18.57978 | 3.2022e+18 | 18.50545 | 2.6985e+18 | 18.43112 | 34.18802 | 37.95221
270 | 0.22 | 0.02 | 1.59 | 0.002 | 0.15 | 0.14 | 19.18184359 | 11.96378783 | P | 35.83763 | 2406 | IVAR |  |  | CM15 |  |  | 1.52e+19 | 920000000000 | 67 | low |  |  | NO | NO | PWR | 16521739.1 | 7.218056 | 7.665e+18 | 18.88451 | 1.52e+19 | 19.18184 | 1.2809e+19 | 19.10751 | 1.0794e+19 | 19.03318 | 54.85482 | 56.77206
270 | 0.22 | 0.02 | 1.59 | 0.002 | 0.15 | 0.14 | 18.63346846 | 11.39794001 | P | 27.85203 | 2407 | IVAR |  |  | CM15 |  |  | 4.3e+18 | 250000000000 | 53 | low |  |  | NO | NO | PWR | 17200000 | 7.235528 | 2.8139e+18 | 18.4493 | 4.3e+18 | 18.63347 | 3.8675e+18 | 18.58743 | 3.4785e+18 | 18.54139 | 35.65007 | 39.4992
270 | 0.22 | 0.02 | 1.59 | 0.002 | 0.15 | 0.14 | 19.23299611 | 11.5563025 | P | 38.16747 | 2408 | IVAR |  |  | CM15 |  |  | 1.71e+19 | 360000000000 | 71 | low |  |  | NO | NO | PWR | 47500000 | 7.676694 | 1.0403e+19 | 19.01716 | 1.71e+19 | 19.233 | 1.5102e+19 | 19.17904 | 1.3338e+19 | 19.12508 | 57.23748 | 58.43129
270 | 0.22 | 0.02 | 1.59 | 0.002 | 0.15 | 0.14 | 18.41497335 | 10.90308999 | P | 27.85203 | 2409 | IVAR |  |  | CM15 |  |  | 2.6e+18 | 80000000000 | 53 | low |  |  | NO | NO | PWR | 32500000 | 7.511883 | 2.1369e+18 | 18.32978 | 2.6e+18 | 18.41497 | 2.4756e+18 | 18.39367 | 2.3571e+18 | 18.37238 | 29.91646 | 33.52387
270 | 0.22 | 0.02 | 1.59 | 0.002 | 0.15 | 0.14 | 18.61278386 | 11.07918125 | P | 27.85203 | 2410 | IVAR |  |  | CM15 |  |  | 4.1e+18 | 120000000000 | 53 | low |  |  | NO | NO | PWR | 34166666.7 | 7.533603 | 3.1072e+18 | 18.49237 | 4.1e+18 | 18.61278 | 3.8254e+18 | 18.58268 | 3.5693e+18 | 18.55258 | 35.0815 | 38.89653
310 | 0.22 | 0.02 | 1.59 | 0.002 | 0.15 | 0.14 | 18.60205999 | 11.99122608 | P | 25.06368 | 2411 | IVAR |  |  | CM15 |  |  | 4e+18 | 980000000000 | 48 | low |  |  | NO | NO | PWR | 4081632.7 | 6.610834 | 1.9918e+18 | 18.29924 | 4e+18 | 18.60206 | 3.3601e+18 | 18.52635 | 2.8226e+18 | 18.45065 | 12.50809 | 18.97019
310 | 0.22 | 0.02 | 1.59 | 0.002 | 0.15 | 0.14 | 19.16731733 | 11.99122608 | P | 21.21627 | 2412 | IVAR |  |  | CM15 |  |  | 1.47e+19 | 980000000000 | 41 | low |  |  | NO | NO | PWR | 15000000 | 7.176091 | 7.3198e+18 | 18.8645 | 1.47e+19 | 19.16732 | 1.2348e+19 | 19.09161 | 1.0373e+19 | 19.01591 | 11.48796 | 27.6791
310 | 0.22 | 0.02 | 1.59 | 0.002 | 0.15 | 0.14 | 18.60205999 | 11.36172784 | P | 19.58748 | 2413 | IVAR |  |  | CM15 |  |  | 4e+18 | 230000000000 | 38 | low |  |  | NO | NO | PWR | 17391304.3 | 7.240332 | 2.6616e+18 | 18.42514 | 4e+18 | 18.60206 | 3.6127e+18 | 18.55783 | 3.2629e+18 | 18.5136 | 12.50809 | 18.97019
310 | 0.22 | 0.02 | 1.59 | 0.002 | 0.15 | 0.14 | 19.20411998 | 11.53147892 | P | 15.83387 | 2414 | IVAR |  |  | CM15 |  |  | 1.6e+19 | 340000000000 | 31 | low |  |  | NO | NO | PWR | 47058823.5 | 7.672641 | 9.8457e+18 | 18.99325 | 1.6e+19 | 19.20412 | 1.4171e+19 | 19.1514 | 1.2551e+19 | 19.09868 | 11.31365 | 28.24841
310 | 0.22 | 0.02 | 1.59 | 0.002 | 0.15 | 0.14 | 18.38021124 | 10.84509804 | P | 19.58748 | 2415 | IVAR |  |  | CM15 |  |  | 2.4e+18 | 70000000000 | 38 | low |  |  | NO | NO | PWR | 34285714.3 | 7.535113 | 2.0259e+18 | 18.30662 | 2.4e+18 | 18.38021 | 2.3004e+18 | 18.36181 | 2.205e+18 | 18.34341 | 11.78454 | 16.05031
310 | 0.22 | 0.02 | 1.59 | 0.002 | 0.15 | 0.14 | 18.5797836 | 11.04139269 | P | 13.19292 | 2416 | IVAR |  |  | CM15 |  |  | 3.8e+18 | 110000000000 | 26 | low |  |  | NO | NO | PWR | 34545454.5 | 7.538391 | 2.9304e+18 | 18.46693 | 3.8e+18 | 18.57978 | 3.561e+18 | 18.55157 | 3.337e+18 | 18.52336 | 12.4709 | 18.65811
290 | 0.22 | 0.82 | 1.58 | 0.004 | 0.25 | 0.16 | 17.60205999 | 11.70757018 | P | 5.97648 | 2417 | IVAR |  |  | CM16 |  |  | 4e+17 | 510000000000 | 12 | low |  |  | NO | NO | PWR | 784313.7 | 5.89449 | 2.2697e+17 | 17.35597 | 4e+17 | 17.60206 | 3.4717e+17 | 17.54054 | 3.0131e+17 | 17.47902 | 10.25907 | 30.04865
290 | 0.22 | 0.82 | 1.58 | 0.004 | 0.25 | 0.16 | 17.77815125 | 11.8573325 | P | 14.77347 | 2418 | IVAR |  |  | CM16 |  |  | 6e+17 | 720000000000 | 29 | low |  |  | NO | NO | PWR | 833333.3 | 5.920819 | 3.1777e+17 | 17.50211 | 6e+17 | 17.77815 | 5.1185e+17 | 17.70914 | 4.3665e+17 | 17.64013 | 15.41228 | 35.80849
290 | 0.22 | 0.82 | 1.58 | 0.004 | 0.25 | 0.16 | 17.84509804 | 11.8920946 | P | 17.43452 | 2419 | IVAR |  |  | CM16 |  |  | 7e+17 | 780000000000 | 34 | low |  |  | NO | NO | PWR | 897435.9 | 5.953003 | 3.6484e+17 | 17.5621 | 7e+17 | 17.8451 | 5.9477e+17 | 17.77435 | 5.0536e+17 | 17.7036 | 17.88849 | 38.03989
290 | 0.22 | 0.82 | 1.58 | 0.004 | 0.25 | 0.16 | 18.25527251 | 11.8920946 | P | 38.75328 | 2420 | IVAR |  |  | CM16 |  |  | 1.8e+18 | 780000000000 | 72 | low |  |  | NO | NO | PWR | 2307692.3 | 6.363178 | 9.3816e+17 | 17.97228 | 1.8e+18 | 18.25527 | 1.5294e+18 | 18.18452 | 1.2995e+18 | 18.11378 | 38.56304 | 52.38236
290 | 0.22 | 0.82 | 1.58 | 0.004 | 0.25 | 0.16 | 18.53147892 | 11.8920946 | P | 55.07667 | 2421 | IVAR |  |  | CM16 |  |  | 3.4e+18 | 780000000000 | 99 | low |  |  | NO | NO | PWR | 4358974.4 | 6.639384 | 1.7721e+18 | 18.24848 | 3.4e+18 | 18.53148 | 2.8889e+18 | 18.46073 | 2.4546e+18 | 18.38998 | 53.70252 | 62.95028
290 | 0.22 | 0.82 | 1.58 | 0.004 | 0.25 | 0.16 | 18.64345268 | 11.94939001 | P | 62.007 | 2422 | IVAR |  |  | CM16 |  |  | 4.4e+18 | 890000000000 | 110 | low |  |  | NO | NO | PWR | 4943820.2 | 6.694063 | 2.2336e+18 | 18.349 | 4.4e+18 | 18.64345 | 3.714e+18 | 18.56984 | 3.1349e+18 | 18.49623 | 59.02551 | 67.52694
290 | 0.22 | 0.82 | 1.58 | 0.004 | 0.25 | 0.16 | 18.87506126 | 11.98677173 | P | 71.06192 | 2423 | IVAR |  |  | CM16 |  |  | 7.5e+18 | 970000000000 | 124 | low |  |  | NO | NO | PWR | 7731958.8 | 6.88829 | 3.7422e+18 | 18.57313 | 7.5e+18 | 18.87506 | 6.3035e+18 | 18.79958 | 5.2978e+18 | 18.7241 | 68.17835 | 77.69448
290 | 0.22 | 0.82 | 1.58 | 0.004 | 0.25 | 0.16 | 18.92941893 | 11.98677173 | P | 77.69052 | 2424 | IVAR |  |  | CM16 |  |  | 8.5e+18 | 970000000000 | 134 | low |  |  | NO | NO | PWR | 8762886.6 | 6.942647 | 4.2412e+18 | 18.62749 | 8.5e+18 | 18.92942 | 7.1439e+18 | 18.85394 | 6.0042e+18 | 18.77845 | 70.0232 | 80.24355
290 | 0.22 | 0.82 | 1.58 | 0.004 | 0.25 | 0.16 | 19.13353891 | 11.8920946 | P | 83.77083 | 2425 | IVAR |  |  | CM16 |  |  | 1.36e+19 | 780000000000 | 143 | low |  |  | NO | NO | PWR | 17435897.4 | 7.241444 | 7.0883e+18 | 18.85054 | 1.36e+19 | 19.13354 | 1.1556e+19 | 19.06279 | 9.8184e+18 | 18.99204 | 76.33793 | 86.31737
290 | 0.22 | 0.82 | 1.58 | 0.004 | 0.25 | 0.16 | 19.52113808 | 11.98677173 | P | 89.26667 | 2426 | IVAR |  |  | CM16 |  |  | 3.32e+19 | 970000000000 | 151 | low |  |  | NO | NO | PWR | 34226804.1 | 7.534366 | 1.6566e+19 | 19.21921 | 3.32e+19 | 19.52114 | 2.7903e+19 | 19.44566 | 2.3452e+19 | 19.37017 | 88.07549 | 98.51299
290 | 0.22 | 0.82 | 1.58 | 0.004 | 0.25 | 0.16 | 17.30103 | 11.41497335 | P | 6.99132 | 2427 | IVAR |  |  | CM16 |  |  | 2e+17 | 260000000000 | 14 | low |  |  | NO | NO | PWR | 769230.8 | 5.886057 | 1.2986e+17 | 17.11346 | 2e+17 | 17.30103 | 1.7953e+17 | 17.25414 | 1.6116e+17 | 17.20724 | 5.080585 | 20.49349
290 | 0.22 | 0.82 | 1.58 | 0.004 | 0.25 | 0.16 | 17.60205999 | 11.41497335 | P | 13.71843 | 2428 | IVAR |  |  | CM16 |  |  | 4e+17 | 260000000000 | 27 | low |  |  | NO | NO | PWR | 1538461.5 | 6.187087 | 2.5971e+17 | 17.41449 | 4e+17 | 17.60206 | 3.5906e+17 | 17.55517 | 3.2231e+17 | 17.50827 | 10.25907 | 30.04865
290 | 0.22 | 0.82 | 1.58 | 0.004 | 0.25 | 0.16 | 18 | 11.50514998 | P | 38.75328 | 2429 | IVAR |  |  | CM16 |  |  | 1e+18 | 320000000000 | 72 | low |  |  | NO | NO | PWR | 3125000 | 6.49485 | 6.2287e+17 | 17.79439 | 1e+18 | 18 | 8.8838e+17 | 17.9486 | 7.8922e+17 | 17.8972 | 24.73434 | 43.30746
290 | 0.22 | 0.82 | 1.58 | 0.004 | 0.25 | 0.16 | 18.38021124 | 11.49136169 | P | 69.75228 | 2430 | IVAR |  |  | CM16 |  |  | 2.4e+18 | 310000000000 | 122 | low |  |  | NO | NO | PWR | 7741935.5 | 6.88885 | 1.5044e+18 | 18.17736 | 2.4e+18 | 18.38021 | 2.1355e+18 | 18.3295 | 1.9001e+18 | 18.27879 | 45.65109 | 57.04963
290 | 0.22 | 0.82 | 1.58 | 0.004 | 0.25 | 0.16 | 18.68124124 | 11.50514998 | P | 87.19568 | 2431 | IVAR |  |  | CM16 |  |  | 4.8e+18 | 320000000000 | 148 | low |  |  | NO | NO | PWR | 15000000 | 7.176091 | 2.9898e+18 | 18.47564 | 4.8e+18 | 18.68124 | 4.2642e+18 | 18.62984 | 3.7882e+18 | 18.57844 | 60.68431 | 69.1171
290 | 0.22 | 0.82 | 1.58 | 0.004 | 0.25 | 0.16 | 18.92941893 | 11.41497335 | P | 99.09075 | 2432 | IVAR |  |  | CM16 |  |  | 8.5e+18 | 260000000000 | 165 | low |  |  | NO | NO | PWR | 32692307.7 | 7.514446 | 5.5188e+18 | 18.74185 | 8.5e+18 | 18.92942 | 7.63e+18 | 18.88253 | 6.8491e+18 | 18.83563 | 70.0232 | 80.24355
290 | 0.22 | 0.82 | 1.58 | 0.004 | 0.25 | 0.16 | 19.19589965 | 11.47712125 | P | 109.17747 | 2433 | IVAR |  |  | CM16 |  |  | 1.57e+19 | 300000000000 | 179 | low |  |  | NO | NO | PWR | 52333333.3 | 7.718778 | 9.906e+18 | 18.9959 | 1.57e+19 | 19.1959 | 1.3993e+19 | 19.1459 | 1.2471e+19 | 19.0959 | 78.1658 | 87.88621
290 | 0.22 | 0.82 | 1.58 | 0.004 | 0.25 | 0.16 | 17.36172784 | 10.84509804 | P | 13.19292 | 2434 | IVAR |  |  | CM16 |  |  | 2.3e+17 | 70000000000 | 26 | low |  |  | NO | NO | PWR | 3285714.3 | 6.51663 | 1.9415e+17 | 17.28813 | 2.3e+17 | 17.36173 | 2.2046e+17 | 17.34333 | 2.1131e+17 | 17.32493 | 5.84133 | 22.39558
290 | 0.22 | 0.82 | 1.58 | 0.004 | 0.25 | 0.16 | 17.47712125 | 11 | P | 10.58547 | 2435 | IVAR |  |  | CM16 |  |  | 3e+17 | 100000000000 | 21 | low |  |  | NO | NO | PWR | 3000000 | 6.477121 | 2.358e+17 | 17.37255 | 3e+17 | 17.47712 | 2.8247e+17 | 17.45098 | 2.6597e+17 | 17.42483 | 7.646746 | 26.04397
290 | 0.22 | 0.82 | 1.58 | 0.004 | 0.25 | 0.16 | 18.04139269 | 11 | P | 39.92892 | 2436 | IVAR |  |  | CM16 |  |  | 1.1e+18 | 100000000000 | 74 | low |  |  | NO | NO | PWR | 11000000 | 7.041393 | 8.646e+17 | 17.93682 | 1.1e+18 | 18.04139 | 1.0357e+18 | 18.01525 | 9.7522e+17 | 17.9891 | 26.80554 | 44.74278
290 | 0.22 | 0.82 | 1.58 | 0.004 | 0.25 | 0.16 | 18.38021124 | 10.90308999 | P | 83.08988 | 2437 | IVAR |  |  | CM16 |  |  | 2.4e+18 | 80000000000 | 142 | low |  |  | NO | NO | PWR | 30000000 | 7.477121 | 1.9725e+18 | 18.29502 | 2.4e+18 | 18.38021 | 2.2851e+18 | 18.35891 | 2.1758e+18 | 18.33761 | 45.65109 | 57.04963
290 | 0.22 | 0.82 | 1.58 | 0.004 | 0.25 | 0.16 | 18.60205999 | 10.90308999 | P | 90.65403 | 2438 | IVAR |  |  | CM16 |  |  | 4e+18 | 80000000000 | 153 | low |  |  | NO | NO | PWR | 50000000 | 7.69897 | 3.2875e+18 | 18.51687 | 4e+18 | 18.60206 | 3.8086e+18 | 18.58076 | 3.6263e+18 | 18.55946 | 57.1284 | 65.81236
270 | 0.22 | 0.82 | 1.58 | 0.004 | 0.25 | 0.16 | 18.5797836 | 11.96378783 | P | 64.56732 | 2439 | IVAR |  |  | CM16 |  |  | 3.8e+18 | 920000000000 | 114 | low |  |  | NO | NO | PWR | 4130434.8 | 6.615996 | 1.9162e+18 | 18.28245 | 3.8e+18 | 18.57978 | 3.2022e+18 | 18.50545 | 2.6985e+18 | 18.43112 | 67.3219 | 93.61854
270 | 0.22 | 0.82 | 1.58 | 0.004 | 0.25 | 0.16 | 19.18184359 | 11.96378783 | P | 102.663 | 2440 | IVAR |  |  | CM16 |  |  | 1.52e+19 | 920000000000 | 170 | low |  |  | NO | NO | PWR | 16521739.1 | 7.218056 | 7.665e+18 | 18.88451 | 1.52e+19 | 19.18184 | 1.2809e+19 | 19.10751 | 1.0794e+19 | 19.03318 | 100.2533 | 126.2629
270 | 0.22 | 0.82 | 1.58 | 0.004 | 0.25 | 0.16 | 18.63346846 | 11.39794001 | P | 105.54492 | 2441 | IVAR |  |  | CM16 |  |  | 4.3e+18 | 250000000000 | 174 | low |  |  | NO | NO | PWR | 17200000 | 7.235528 | 2.8139e+18 | 18.4493 | 4.3e+18 | 18.63347 | 3.8675e+18 | 18.58743 | 3.4785e+18 | 18.54139 | 70.54188 | 96.80698
270 | 0.22 | 0.82 | 1.58 | 0.004 | 0.25 | 0.16 | 19.23299611 | 11.5563025 | P | 154.57148 | 2442 | IVAR |  |  | CM16 |  |  | 1.71e+19 | 360000000000 | 238 | low |  |  | NO | NO | PWR | 47500000 | 7.676694 | 1.0403e+19 | 19.01716 | 1.71e+19 | 19.233 | 1.5102e+19 | 19.17904 | 1.3338e+19 | 19.12508 | 103.1119 | 128.2282
270 | 0.22 | 0.82 | 1.58 | 0.004 | 0.25 | 0.16 | 18.41497335 | 10.90308999 | P | 89.26667 | 2443 | IVAR |  |  | CM16 |  |  | 2.6e+18 | 80000000000 | 151 | low |  |  | NO | NO | PWR | 32500000 | 7.511883 | 2.1369e+18 | 18.32978 | 2.6e+18 | 18.41497 | 2.4756e+18 | 18.39367 | 2.3571e+18 | 18.37238 | 56.8772 | 84.21022
270 | 0.22 | 0.82 | 1.58 | 0.004 | 0.25 | 0.16 | 18.61278386 | 11.07918125 | P | 106.26875 | 2444 | IVAR |  |  | CM16 |  |  | 4.1e+18 | 120000000000 | 175 | low |  |  | NO | NO | PWR | 34166666.7 | 7.533603 | 3.1072e+18 | 18.49237 | 4.1e+18 | 18.61278 | 3.8254e+18 | 18.58268 | 3.5693e+18 | 18.55258 | 69.31264 | 95.57065
310 | 0.22 | 0.82 | 1.58 | 0.004 | 0.25 | 0.16 | 18.60205999 | 11.99122608 | P | 51.36483 | 2445 | IVAR |  |  | CM16 |  |  | 4e+18 | 980000000000 | 93 | low |  |  | NO | NO | PWR | 4081632.7 | 6.610834 | 1.9918e+18 | 18.29924 | 4e+18 | 18.60206 | 3.3601e+18 | 18.52635 | 2.8226e+18 | 18.45065 | 45.58709 | 46.68916
310 | 0.22 | 0.82 | 1.58 | 0.004 | 0.25 | 0.16 | 19.16731733 | 11.99122608 | P | 79.70523 | 2446 | IVAR |  |  | CM16 |  |  | 1.47e+19 | 980000000000 | 137 | low |  |  | NO | NO | PWR | 15000000 | 7.176091 | 7.3198e+18 | 18.8645 | 1.47e+19 | 19.16732 | 1.2348e+19 | 19.09161 | 1.0373e+19 | 19.01591 | 55.20507 | 61.82121
310 | 0.22 | 0.82 | 1.58 | 0.004 | 0.25 | 0.16 | 18.60205999 | 11.36172784 | P | 76.35408 | 2447 | IVAR |  |  | CM16 |  |  | 4e+18 | 230000000000 | 132 | low |  |  | NO | NO | PWR | 17391304.3 | 7.240332 | 2.6616e+18 | 18.42514 | 4e+18 | 18.60206 | 3.6127e+18 | 18.55783 | 3.2629e+18 | 18.5136 | 45.58709 | 46.68916
310 | 0.22 | 0.82 | 1.58 | 0.004 | 0.25 | 0.16 | 19.20411998 | 11.53147892 | P | 72.37692 | 2448 | IVAR |  |  | CM16 |  |  | 1.6e+19 | 340000000000 | 126 | low |  |  | NO | NO | PWR | 47058823.5 | 7.672641 | 9.8457e+18 | 18.99325 | 1.6e+19 | 19.20412 | 1.4171e+19 | 19.1514 | 1.2551e+19 | 19.09868 | 55.32321 | 62.49552
310 | 0.22 | 0.82 | 1.58 | 0.004 | 0.25 | 0.16 | 18.38021124 | 10.84509804 | P | 45.28563 | 2449 | IVAR |  |  | CM16 |  |  | 2.4e+18 | 70000000000 | 83 | low |  |  | NO | NO | PWR | 34285714.3 | 7.535113 | 2.0259e+18 | 18.30662 | 2.4e+18 | 18.38021 | 2.3004e+18 | 18.36181 | 2.205e+18 | 18.34341 | 36.71122 | 40.47361
310 | 0.22 | 0.82 | 1.58 | 0.004 | 0.25 | 0.16 | 18.5797836 | 11.04139269 | P | 60.10083 | 2450 | IVAR |  |  | CM16 |  |  | 3.8e+18 | 110000000000 | 107 | low |  |  | NO | NO | PWR | 34545454.5 | 7.538391 | 2.9304e+18 | 18.46693 | 3.8e+18 | 18.57978 | 3.561e+18 | 18.55157 | 3.337e+18 | 18.52336 | 44.82374 | 46.04267
290 | 0.22 | 1.59 | 1.54 | 0.004 | 0.25 | 0.16 | 17.60205999 | 11.70757018 | P | 4.967 | 2451 | IVAR |  |  | CM17 |  |  | 4e+17 | 510000000000 | 10 | low |  |  | NO | NO | PWR | 784313.7 | 5.89449 | 2.2697e+17 | 17.35597 | 4e+17 | 17.60206 | 3.4717e+17 | 17.54054 | 3.0131e+17 | 17.47902 | 7.931643 | 46.27878
290 | 0.22 | 1.59 | 1.54 | 0.004 | 0.25 | 0.16 | 17.77815125 | 11.8573325 | P | 23.40675 | 2452 | IVAR |  |  | CM17 |  |  | 6e+17 | 720000000000 | 45 | low |  |  | NO | NO | PWR | 833333.3 | 5.920819 | 3.1777e+17 | 17.50211 | 6e+17 | 17.77815 | 5.1185e+17 | 17.70914 | 4.3665e+17 | 17.64013 | 12.11881 | 55.65969
290 | 0.22 | 1.59 | 1.54 | 0.004 | 0.25 | 0.16 | 17.84509804 | 11.8920946 | P | 27.85203 | 2453 | IVAR |  |  | CM17 |  |  | 7e+17 | 780000000000 | 53 | low |  |  | NO | NO | PWR | 897435.9 | 5.953003 | 3.6484e+17 | 17.5621 | 7e+17 | 17.8451 | 5.9477e+17 | 17.77435 | 5.0536e+17 | 17.7036 | 14.26855 | 59.40604
290 | 0.22 | 1.59 | 1.54 | 0.004 | 0.25 | 0.16 | 18.25527251 | 11.8920946 | P | 63.92523 | 2454 | IVAR |  |  | CM17 |  |  | 1.8e+18 | 780000000000 | 113 | low |  |  | NO | NO | PWR | 2307692.3 | 6.363178 | 9.3816e+17 | 17.97228 | 1.8e+18 | 18.25527 | 1.5294e+18 | 18.18452 | 1.2995e+18 | 18.11378 | 37.38844 | 85.26008
290 | 0.22 | 1.59 | 1.54 | 0.004 | 0.25 | 0.16 | 18.53147892 | 11.8920946 | P | 87.19568 | 2455 | IVAR |  |  | CM17 |  |  | 3.4e+18 | 780000000000 | 148 | low |  |  | NO | NO | PWR | 4358974.4 | 6.639384 | 1.7721e+18 | 18.24848 | 3.4e+18 | 18.53148 | 2.8889e+18 | 18.46073 | 2.4546e+18 | 18.38998 | 63.46712 | 106.6033
290 | 0.22 | 1.59 | 1.54 | 0.004 | 0.25 | 0.16 | 18.64345268 | 11.94939001 | P | 94.14588 | 2456 | IVAR |  |  | CM17 |  |  | 4.4e+18 | 890000000000 | 158 | low |  |  | NO | NO | PWR | 4943820.2 | 6.694063 | 2.2336e+18 | 18.349 | 4.4e+18 | 18.64345 | 3.714e+18 | 18.56984 | 3.1349e+18 | 18.49623 | 75.25402 | 116.52
290 | 0.22 | 1.59 | 1.54 | 0.004 | 0.25 | 0.16 | 18.87506126 | 11.98677173 | P | 126.31868 | 2457 | IVAR |  |  | CM17 |  |  | 7.5e+18 | 970000000000 | 202 | low |  |  | NO | NO | PWR | 7731958.8 | 6.88829 | 3.7422e+18 | 18.57313 | 7.5e+18 | 18.87506 | 6.3035e+18 | 18.79958 | 5.2978e+18 | 18.7241 | 98.36803 | 140.0629
290 | 0.22 | 1.59 | 1.54 | 0.004 | 0.25 | 0.16 | 19.13353891 | 11.8920946 | P | 171.85427 | 2458 | IVAR |  |  | CM17 |  |  | 1.36e+19 | 780000000000 | 259 | low |  |  | NO | NO | PWR | 17435897.4 | 7.241444 | 7.0883e+18 | 18.85054 | 1.36e+19 | 19.13354 | 1.1556e+19 | 19.06279 | 9.8184e+18 | 18.99204 | 118.8069 | 167.2422
290 | 0.22 | 1.59 | 1.54 | 0.004 | 0.25 | 0.16 | 19.52113808 | 11.98677173 | P | 181.143 | 2459 | IVAR |  |  | CM17 |  |  | 3.32e+19 | 970000000000 | 270 | low |  |  | NO | NO | PWR | 34226804.1 | 7.534366 | 1.6566e+19 | 19.21921 | 3.32e+19 | 19.52114 | 2.7903e+19 | 19.44566 | 2.3452e+19 | 19.37017 | 140.0326 | 219.9643
290 | 0.22 | 1.59 | 1.54 | 0.004 | 0.25 | 0.16 | 17.30103 | 11.41497335 | P | 15.303 | 2460 | IVAR |  |  | CM17 |  |  | 2e+17 | 260000000000 | 30 | low |  |  | NO | NO | PWR | 769230.8 | 5.886057 | 1.2986e+17 | 17.11346 | 2e+17 | 17.30103 | 1.7953e+17 | 17.25414 | 1.6116e+17 | 17.20724 | 4.013823 | 31.50146
290 | 0.22 | 1.59 | 1.54 | 0.004 | 0.25 | 0.16 | 17.60205999 | 11.41497335 | P | 21.76188 | 2461 | IVAR |  |  | CM17 |  |  | 4e+17 | 260000000000 | 42 | low |  |  | NO | NO | PWR | 1538461.5 | 6.187087 | 2.5971e+17 | 17.41449 | 4e+17 | 17.60206 | 3.5906e+17 | 17.55517 | 3.2231e+17 | 17.50827 | 7.931643 | 46.27878
290 | 0.22 | 1.59 | 1.54 | 0.004 | 0.25 | 0.16 | 18 | 11.50514998 | P | 45.88752 | 2462 | IVAR |  |  | CM17 |  |  | 1e+18 | 320000000000 | 84 | low |  |  | NO | NO | PWR | 3125000 | 6.49485 | 6.2287e+17 | 17.79439 | 1e+18 | 18 | 8.8838e+17 | 17.9486 | 7.8922e+17 | 17.8972 | 20.78596 | 68.52635
290 | 0.22 | 1.59 | 1.54 | 0.004 | 0.25 | 0.16 | 18.38021124 | 11.49136169 | P | 102.663 | 2463 | IVAR |  |  | CM17 |  |  | 2.4e+18 | 310000000000 | 170 | low |  |  | NO | NO | PWR | 7741935.5 | 6.88885 | 1.5044e+18 | 18.17736 | 2.4e+18 | 18.38021 | 2.1355e+18 | 18.3295 | 1.9001e+18 | 18.27879 | 48.34154 | 94.42594
290 | 0.22 | 1.59 | 1.54 | 0.004 | 0.25 | 0.16 | 18.68124124 | 11.50514998 | P | 146.54928 | 2464 | IVAR |  |  | CM17 |  |  | 4.8e+18 | 320000000000 | 228 | low |  |  | NO | NO | PWR | 15000000 | 7.176091 | 2.9898e+18 | 18.47564 | 4.8e+18 | 18.68124 | 4.2642e+18 | 18.62984 | 3.7882e+18 | 18.57844 | 79.21633 | 120.064
290 | 0.22 | 1.59 | 1.54 | 0.004 | 0.25 | 0.16 | 18.92941893 | 11.41497335 | P | 183.70443 | 2465 | IVAR |  |  | CM17 |  |  | 8.5e+18 | 260000000000 | 273 | low |  |  | NO | NO | PWR | 32692307.7 | 7.514446 | 5.5188e+18 | 18.74185 | 8.5e+18 | 18.92942 | 7.63e+18 | 18.88253 | 6.8491e+18 | 18.83563 | 103.2006 | 146.292
290 | 0.22 | 1.59 | 1.54 | 0.004 | 0.25 | 0.16 | 19.19589965 | 11.47712125 | P | 213.57683 | 2466 | IVAR |  |  | CM17 |  |  | 1.57e+19 | 300000000000 | 307 | low |  |  | NO | NO | PWR | 52333333.3 | 7.718778 | 9.906e+18 | 18.9959 | 1.57e+19 | 19.1959 | 1.3993e+19 | 19.1459 | 1.2471e+19 | 19.0959 | 122.8239 | 174.0243
290 | 0.22 | 1.59 | 1.54 | 0.004 | 0.25 | 0.16 | 17.36172784 | 10.84509804 | P | 17.43452 | 2467 | IVAR |  |  | CM17 |  |  | 2.3e+17 | 70000000000 | 34 | low |  |  | NO | NO | PWR | 3285714.3 | 6.51663 | 1.9415e+17 | 17.28813 | 2.3e+17 | 17.36173 | 2.2046e+17 | 17.34333 | 2.1131e+17 | 17.32493 | 4.578105 | 34.37492
290 | 0.22 | 1.59 | 1.54 | 0.004 | 0.25 | 0.16 | 17.47712125 | 11 | P | 20.12907 | 2468 | IVAR |  |  | CM17 |  |  | 3e+17 | 100000000000 | 39 | low |  |  | NO | NO | PWR | 3000000 | 6.477121 | 2.358e+17 | 17.37255 | 3e+17 | 17.47712 | 2.8247e+17 | 17.45098 | 2.6597e+17 | 17.42483 | 5.929078 | 39.97734
290 | 0.22 | 1.59 | 1.54 | 0.004 | 0.25 | 0.16 | 18.04139269 | 11 | P | 73.69728 | 2469 | IVAR |  |  | CM17 |  |  | 1.1e+18 | 100000000000 | 128 | low |  |  | NO | NO | PWR | 11000000 | 7.041393 | 8.646e+17 | 17.93682 | 1.1e+18 | 18.04139 | 1.0357e+18 | 18.01525 | 9.7522e+17 | 17.9891 | 22.94941 | 71.08331
290 | 0.22 | 1.59 | 1.54 | 0.004 | 0.25 | 0.16 | 18.38021124 | 10.90308999 | P | 133.99248 | 2470 | IVAR |  |  | CM17 |  |  | 2.4e+18 | 80000000000 | 212 | low |  |  | NO | NO | PWR | 30000000 | 7.477121 | 1.9725e+18 | 18.29502 | 2.4e+18 | 18.38021 | 2.2851e+18 | 18.35891 | 2.1758e+18 | 18.33761 | 48.34154 | 94.42594
290 | 0.22 | 1.59 | 1.54 | 0.004 | 0.25 | 0.16 | 18.60205999 | 10.90308999 | P | 157.81788 | 2471 | IVAR |  |  | CM17 |  |  | 4e+18 | 80000000000 | 242 | low |  |  | NO | NO | PWR | 50000000 | 7.69897 | 3.2875e+18 | 18.51687 | 4e+18 | 18.60206 | 3.8086e+18 | 18.58076 | 3.6263e+18 | 18.55946 | 70.88708 | 112.7558
270 | 0.22 | 1.59 | 1.54 | 0.004 | 0.25 | 0.16 | 18.5797836 | 11.96378783 | P | 94.14588 | 2472 | IVAR |  |  | CM17 |  |  | 3.8e+18 | 920000000000 | 158 | low |  |  | NO | NO | PWR | 4130434.8 | 6.615996 | 1.9162e+18 | 18.28245 | 3.8e+18 | 18.57978 | 3.2022e+18 | 18.50545 | 2.6985e+18 | 18.43112 | 79.7367 | 159.8419
270 | 0.22 | 1.59 | 1.54 | 0.004 | 0.25 | 0.16 | 19.18184359 | 11.96378783 | P | 205.51868 | 2473 | IVAR |  |  | CM17 |  |  | 1.52e+19 | 920000000000 | 298 | low |  |  | NO | NO | PWR | 16521739.1 | 7.218056 | 7.665e+18 | 18.88451 | 1.52e+19 | 19.18184 | 1.2809e+19 | 19.10751 | 1.0794e+19 | 19.03318 | 144.3463 | 248.8705
270 | 0.22 | 1.59 | 1.54 | 0.004 | 0.25 | 0.16 | 18.63346846 | 11.39794001 | P | 174.37148 | 2474 | IVAR |  |  | CM17 |  |  | 4.3e+18 | 250000000000 | 262 | low |  |  | NO | NO | PWR | 17200000 | 7.235528 | 2.8139e+18 | 18.4493 | 4.3e+18 | 18.63347 | 3.8675e+18 | 18.58743 | 3.4785e+18 | 18.54139 | 86.11659 | 166.8021
270 | 0.22 | 1.59 | 1.54 | 0.004 | 0.25 | 0.16 | 19.23299611 | 11.5563025 | P | 269.09052 | 2475 | IVAR |  |  | CM17 |  |  | 1.71e+19 | 360000000000 | 366 | low |  |  | NO | NO | PWR | 47500000 | 7.676694 | 1.0403e+19 | 19.01716 | 1.71e+19 | 19.233 | 1.5102e+19 | 19.17904 | 1.3338e+19 | 19.12508 | 148.831 | 257.3665
270 | 0.22 | 1.59 | 1.54 | 0.004 | 0.25 | 0.16 | 18.41497335 | 10.90308999 | P | 159.44912 | 2476 | IVAR |  |  | CM17 |  |  | 2.6e+18 | 80000000000 | 244 | low |  |  | NO | NO | PWR | 32500000 | 7.511883 | 2.1369e+18 | 18.32978 | 2.6e+18 | 18.41497 | 2.4756e+18 | 18.39367 | 2.3571e+18 | 18.37238 | 60.93566 | 140.1173
270 | 0.22 | 1.59 | 1.54 | 0.004 | 0.25 | 0.16 | 18.61278386 | 11.07918125 | P | 176.05632 | 2477 | IVAR |  |  | CM17 |  |  | 4.1e+18 | 120000000000 | 264 | low |  |  | NO | NO | PWR | 34166666.7 | 7.533603 | 3.1072e+18 | 18.49237 | 4.1e+18 | 18.61278 | 3.8254e+18 | 18.58268 | 3.5693e+18 | 18.55258 | 83.65354 | 164.0864
310 | 0.22 | 1.59 | 1.54 | 0.004 | 0.25 | 0.16 | 18.60205999 | 11.99122608 | P | 85.82172 | 2478 | IVAR |  |  | CM17 |  |  | 4e+18 | 980000000000 | 146 | low |  |  | NO | NO | PWR | 4081632.7 | 6.610834 | 1.9918e+18 | 18.29924 | 4e+18 | 18.60206 | 3.3601e+18 | 18.52635 | 2.8226e+18 | 18.45065 | 59.39573 | 79.97082
310 | 0.22 | 1.59 | 1.54 | 0.004 | 0.25 | 0.16 | 19.16731733 | 11.99122608 | P | 152.15075 | 2479 | IVAR |  |  | CM17 |  |  | 1.47e+19 | 980000000000 | 235 | low |  |  | NO | NO | PWR | 15000000 | 7.176091 | 7.3198e+18 | 18.8645 | 1.47e+19 | 19.16732 | 1.2348e+19 | 19.09161 | 1.0373e+19 | 19.01591 | 98.99244 | 121.1506
310 | 0.22 | 1.59 | 1.54 | 0.004 | 0.25 | 0.16 | 18.60205999 | 11.36172784 | P | 109.908 | 2480 | IVAR |  |  | CM17 |  |  | 4e+18 | 230000000000 | 180 | low |  |  | NO | NO | PWR | 17391304.3 | 7.240332 | 2.6616e+18 | 18.42514 | 4e+18 | 18.60206 | 3.6127e+18 | 18.55783 | 3.2629e+18 | 18.5136 | 59.39573 | 79.97082
310 | 0.22 | 1.59 | 1.54 | 0.004 | 0.25 | 0.16 | 19.20411998 | 11.53147892 | P | 143.37792 | 2481 | IVAR |  |  | CM17 |  |  | 1.6e+19 | 340000000000 | 224 | low |  |  | NO | NO | PWR | 47058823.5 | 7.672641 | 9.8457e+18 | 18.99325 | 1.6e+19 | 19.20412 | 1.4171e+19 | 19.1514 | 1.2551e+19 | 19.09868 | 100.3479 | 124.0657
310 | 0.22 | 1.59 | 1.54 | 0.004 | 0.25 | 0.16 | 18.38021124 | 10.84509804 | P | 82.41027 | 2482 | IVAR |  |  | CM17 |  |  | 2.4e+18 | 70000000000 | 141 | low |  |  | NO | NO | PWR | 34285714.3 | 7.535113 | 2.0259e+18 | 18.30662 | 2.4e+18 | 18.38021 | 2.3004e+18 | 18.36181 | 2.205e+18 | 18.34341 | 39.44038 | 66.97374
310 | 0.22 | 1.59 | 1.54 | 0.004 | 0.25 | 0.16 | 18.5797836 | 11.04139269 | P | 89.95968 | 2483 | IVAR |  |  | CM17 |  |  | 3.8e+18 | 110000000000 | 152 | low |  |  | NO | NO | PWR | 34545454.5 | 7.538391 | 2.9304e+18 | 18.46693 | 3.8e+18 | 18.57978 | 3.561e+18 | 18.55157 | 3.337e+18 | 18.52336 | 57.33594 | 78.56902
290 | 0.22 | 0.85 | 1.64 | 0.006 | 0.16 | 0.16 | 17.84509804 | 11.8920946 | P | 16.89963 | 2792 | IVAR |  |  | CM30 |  |  | 7e+17 | 780000000000 | 33 | low |  |  | NO | NO | PWR | 897435.9 | 5.953003 | 3.6484e+17 | 17.5621 | 7e+17 | 17.8451 | 5.9477e+17 | 17.77435 | 5.0536e+17 | 17.7036 | 18.04365 | 37.7822
290 | 0.22 | 0.85 | 1.64 | 0.006 | 0.16 | 0.16 | 18.25527251 | 11.8920946 | P | 38.75328 | 2793 | IVAR |  |  | CM30 |  |  | 1.8e+18 | 780000000000 | 72 | low |  |  | NO | NO | PWR | 2307692.3 | 6.363178 | 9.3816e+17 | 17.97228 | 1.8e+18 | 18.25527 | 1.5294e+18 | 18.18452 | 1.2995e+18 | 18.11378 | 39.20511 | 52.17214
290 | 0.22 | 0.85 | 1.64 | 0.006 | 0.16 | 0.16 | 18.53147892 | 11.8920946 | P | 50.75088 | 2794 | IVAR |  |  | CM30 |  |  | 3.4e+18 | 780000000000 | 92 | low |  |  | NO | NO | PWR | 4358974.4 | 6.639384 | 1.7721e+18 | 18.24848 | 3.4e+18 | 18.53148 | 2.8889e+18 | 18.46073 | 2.4546e+18 | 18.38998 | 54.99654 | 62.87101
290 | 0.22 | 0.85 | 1.64 | 0.006 | 0.16 | 0.16 | 19.13353891 | 11.8920946 | P | 78.36075 | 2795 | IVAR |  |  | CM30 |  |  | 1.36e+19 | 780000000000 | 135 | low |  |  | NO | NO | PWR | 17435897.4 | 7.241444 | 7.0883e+18 | 18.85054 | 1.36e+19 | 19.13354 | 1.1556e+19 | 19.06279 | 9.8184e+18 | 18.99204 | 78.90107 | 87.09033
290 | 0.22 | 0.85 | 1.64 | 0.006 | 0.16 | 0.16 | 19.52113808 | 11.98677173 | P | 102.663 | 2796 | IVAR |  |  | CM30 |  |  | 3.32e+19 | 970000000000 | 170 | low |  |  | NO | NO | PWR | 34226804.1 | 7.534366 | 1.6566e+19 | 19.21921 | 3.32e+19 | 19.52114 | 2.7903e+19 | 19.44566 | 2.3452e+19 | 19.37017 | 91.2421 | 100.6127
290 | 0.22 | 0.85 | 1.64 | 0.006 | 0.16 | 0.16 | 17.60205999 | 11.41497335 | P | 15.303 | 2797 | IVAR |  |  | CM30 |  |  | 4e+17 | 260000000000 | 30 | low |  |  | NO | NO | PWR | 1538461.5 | 6.187087 | 2.5971e+17 | 17.41449 | 4e+17 | 17.60206 | 3.5906e+17 | 17.55517 | 3.2231e+17 | 17.50827 | 10.347 | 29.81801
290 | 0.22 | 0.85 | 1.64 | 0.006 | 0.16 | 0.16 | 18 | 11.50514998 | P | 36.99987 | 2798 | IVAR |  |  | CM30 |  |  | 1e+18 | 320000000000 | 69 | low |  |  | NO | NO | PWR | 3125000 | 6.49485 | 6.2287e+17 | 17.79439 | 1e+18 | 18 | 8.8838e+17 | 17.9486 | 7.8922e+17 | 17.8972 | 24.99884 | 43.05151
290 | 0.22 | 0.85 | 1.64 | 0.006 | 0.16 | 0.16 | 18.68124124 | 11.50514998 | P | 80.37948 | 2799 | IVAR |  |  | CM30 |  |  | 4.8e+18 | 320000000000 | 138 | low |  |  | NO | NO | PWR | 15000000 | 7.176091 | 2.9898e+18 | 18.47564 | 4.8e+18 | 18.68124 | 4.2642e+18 | 18.62984 | 3.7882e+18 | 18.57844 | 62.3513 | 69.15633
290 | 0.22 | 0.85 | 1.64 | 0.006 | 0.16 | 0.16 | 19.19589965 | 11.47712125 | P | 99.09075 | 2800 | IVAR |  |  | CM30 |  |  | 1.57e+19 | 300000000000 | 165 | low |  |  | NO | NO | PWR | 52333333.3 | 7.718778 | 9.906e+18 | 18.9959 | 1.57e+19 | 19.1959 | 1.3993e+19 | 19.1459 | 1.2471e+19 | 19.0959 | 80.82846 | 88.82983
290 | 0.22 | 0.85 | 1.64 | 0.006 | 0.16 | 0.16 | 17.47712125 | 11 | P | 17.97075 | 2801 | IVAR |  |  | CM30 |  |  | 3e+17 | 100000000000 | 35 | low |  |  | NO | NO | PWR | 3000000 | 6.477121 | 2.358e+17 | 17.37255 | 3e+17 | 17.47712 | 2.8247e+17 | 17.45098 | 2.6597e+17 | 17.42483 | 7.72219 | 25.83847
290 | 0.22 | 0.85 | 1.64 | 0.006 | 0.16 | 0.16 | 18.04139269 | 11 | P | 47.70123 | 2802 | IVAR |  |  | CM30 |  |  | 1.1e+18 | 100000000000 | 87 | low |  |  | NO | NO | PWR | 11000000 | 7.041393 | 8.646e+17 | 17.93682 | 1.1e+18 | 18.04139 | 1.0357e+18 | 18.01525 | 9.7522e+17 | 17.9891 | 27.11306 | 44.49031
290 | 0.22 | 0.85 | 1.64 | 0.006 | 0.16 | 0.16 | 18.60205999 | 10.90308999 | P | 82.41027 | 2803 | IVAR |  |  | CM30 |  |  | 4e+18 | 80000000000 | 141 | low |  |  | NO | NO | PWR | 50000000 | 7.69897 | 3.2875e+18 | 18.51687 | 4e+18 | 18.60206 | 3.8086e+18 | 18.58076 | 3.6263e+18 | 18.55946 | 58.60078 | 65.78412
270 | 0.22 | 0.85 | 1.64 | 0.006 | 0.16 | 0.16 | 18.5797836 | 11.96378783 | P | 62.007 | 2804 | IVAR |  |  | CM30 |  |  | 3.8e+18 | 920000000000 | 110 | low |  |  | NO | NO | PWR | 4130434.8 | 6.615996 | 1.9162e+18 | 18.28245 | 3.8e+18 | 18.57978 | 3.2022e+18 | 18.50545 | 2.6985e+18 | 18.43112 | 69.24982 | 93.55518
270 | 0.22 | 0.85 | 1.64 | 0.006 | 0.16 | 0.16 | 19.18184359 | 11.96378783 | P | 108.44828 | 2805 | IVAR |  |  | CM30 |  |  | 1.52e+19 | 920000000000 | 178 | low |  |  | NO | NO | PWR | 16521739.1 | 7.218056 | 7.665e+18 | 18.88451 | 1.52e+19 | 19.18184 | 1.2809e+19 | 19.10751 | 1.0794e+19 | 19.03318 | 103.9168 | 127.5707
270 | 0.22 | 0.85 | 1.64 | 0.006 | 0.16 | 0.16 | 19.23299611 | 11.5563025 | P | 145.75443 | 2806 | IVAR |  |  | CM30 |  |  | 1.71e+19 | 360000000000 | 227 | low |  |  | NO | NO | PWR | 47500000 | 7.676694 | 1.0403e+19 | 19.01716 | 1.71e+19 | 19.233 | 1.5102e+19 | 19.17904 | 1.3338e+19 | 19.12508 | 106.9176 | 129.7498
270 | 0.22 | 0.85 | 1.64 | 0.006 | 0.16 | 0.16 | 18.61278386 | 11.07918125 | P | 104.82243 | 2807 | IVAR |  |  | CM30 |  |  | 4.1e+18 | 120000000000 | 173 | low |  |  | NO | NO | PWR | 34166666.7 | 7.533603 | 3.1072e+18 | 18.49237 | 4.1e+18 | 18.61278 | 3.8254e+18 | 18.58268 | 3.5693e+18 | 18.55258 | 71.34316 | 95.54412
310 | 0.22 | 0.85 | 1.64 | 0.006 | 0.16 | 0.16 | 18.60205999 | 11.99122608 | P | 50.13827 | 2808 | IVAR |  |  | CM30 |  |  | 4e+18 | 980000000000 | 91 | low |  |  | NO | NO | PWR | 4081632.7 | 6.610834 | 1.9918e+18 | 18.29924 | 4e+18 | 18.60206 | 3.3601e+18 | 18.52635 | 2.8226e+18 | 18.45065 | 46.53465 | 46.66823
310 | 0.22 | 0.85 | 1.64 | 0.006 | 0.16 | 0.16 | 19.16731733 | 11.99122608 | P | 76.35408 | 2809 | IVAR |  |  | CM30 |  |  | 1.47e+19 | 980000000000 | 132 | low |  |  | NO | NO | PWR | 15000000 | 7.176091 | 7.3198e+18 | 18.8645 | 1.47e+19 | 19.16732 | 1.2348e+19 | 19.09161 | 1.0373e+19 | 19.01591 | 56.8164 | 62.43216
310 | 0.22 | 0.85 | 1.64 | 0.006 | 0.16 | 0.16 | 19.20411998 | 11.53147892 | P | 69.75228 | 2810 | IVAR |  |  | CM30 |  |  | 1.6e+19 | 340000000000 | 122 | low |  |  | NO | NO | PWR | 47058823.5 | 7.672641 | 9.8457e+18 | 18.99325 | 1.6e+19 | 19.20412 | 1.4171e+19 | 19.1514 | 1.2551e+19 | 19.09868 | 56.94912 | 63.17983
310 | 0.22 | 0.85 | 1.64 | 0.006 | 0.16 | 0.16 | 18.5797836 | 11.04139269 | P | 56.32467 | 2811 | IVAR |  |  | CM30 |  |  | 3.8e+18 | 110000000000 | 101 | low |  |  | NO | NO | PWR | 34545454.5 | 7.538391 | 2.9304e+18 | 18.46693 | 3.8e+18 | 18.57978 | 3.561e+18 | 18.55157 | 3.337e+18 | 18.52336 | 45.7286 | 46.0097
290 | 0.22 | 0.6 | 1.45 | 0.015 | 0.48 | 0.08 | 17.77815125 | 11.8573325 | W | 20.12907 | 3264 | IVAR |  |  | 65W |  |  | 6e+17 | 720000000000 | 39 | low |  |  | NO | NO | PWR | 833333.3 | 5.920819 | 3.1777e+17 | 17.50211 | 6e+17 | 17.77815 | 5.1185e+17 | 17.70914 | 4.3665e+17 | 17.64013 | 22.07614 | 33.87659
290 | 0.22 | 0.6 | 1.45 | 0.015 | 0.48 | 0.08 | 17.84509804 | 11.92427929 | W | 23.40675 | 3265 | IVAR |  |  | 65W |  |  | 7e+17 | 840000000000 | 45 | low |  |  | NO | NO | PWR | 833333.3 | 5.920819 | 3.5947e+17 | 17.55567 | 7e+17 | 17.8451 | 5.9257e+17 | 17.77274 | 5.0163e+17 | 17.70038 | 25.50766 | 35.99336
290 | 0.22 | 0.6 | 1.45 | 0.015 | 0.48 | 0.08 | 18.2787536 | 11.92427929 | W | 34.10432 | 3266 | IVAR |  |  | 65W |  |  | 1.9e+18 | 840000000000 | 64 | low |  |  | NO | NO | PWR | 2261904.8 | 6.354474 | 9.7571e+17 | 17.98932 | 1.9e+18 | 18.27875 | 1.6084e+18 | 18.2064 | 1.3616e+18 | 18.13404 | 53.06782 | 50.46022
290 | 0.22 | 0.6 | 1.45 | 0.015 | 0.48 | 0.08 | 18.53147892 | 11.8920946 | W | 44.68508 | 3267 | IVAR |  |  | 65W |  |  | 3.4e+18 | 780000000000 | 82 | low |  |  | NO | NO | PWR | 4358974.4 | 6.639384 | 1.7721e+18 | 18.24848 | 3.4e+18 | 18.53148 | 2.8889e+18 | 18.46073 | 2.4546e+18 | 18.38998 | 68.0472 | 59.73523
290 | 0.22 | 0.6 | 1.45 | 0.015 | 0.48 | 0.08 | 18.8920946 | 12 | W | 55.7 | 3268 | IVAR |  |  | 65W |  |  | 7.8e+18 | 1000000000000 | 100 | low |  |  | NO | NO | PWR | 7800000 | 6.892095 | 3.8683e+18 | 18.58752 | 7.8e+18 | 18.89209 | 6.5456e+18 | 18.81595 | 5.493e+18 | 18.73981 | 83.12428 | 74.66504
290 | 0.22 | 0.6 | 1.45 | 0.015 | 0.48 | 0.08 | 19.13353891 | 11.8920946 | W | 66.50163 | 3269 | IVAR |  |  | 65W |  |  | 1.36e+19 | 780000000000 | 117 | low |  |  | NO | NO | PWR | 17435897.4 | 7.241444 | 7.0883e+18 | 18.85054 | 1.36e+19 | 19.13354 | 1.1556e+19 | 19.06279 | 9.8184e+18 | 18.99204 | 90.58311 | 82.34483
290 | 0.22 | 0.6 | 1.45 | 0.015 | 0.48 | 0.08 | 19.52113808 | 11.98677173 | W | 81.05507 | 3270 | IVAR |  |  | 65W |  |  | 3.32e+19 | 970000000000 | 139 | low |  |  | NO | NO | PWR | 34226804.1 | 7.534366 | 1.6566e+19 | 19.21921 | 3.32e+19 | 19.52114 | 2.7903e+19 | 19.44566 | 2.3452e+19 | 19.37017 | 102.4382 | 94.58115
290 | 0.22 | 0.6 | 1.45 | 0.015 | 0.48 | 0.08 | 17.30103 | 11.41497335 | W | 12.66875 | 3271 | IVAR |  |  | 65W |  |  | 2e+17 | 260000000000 | 25 | low |  |  | NO | NO | PWR | 769230.8 | 5.886057 | 1.2986e+17 | 17.11346 | 2e+17 | 17.30103 | 1.7953e+17 | 17.25414 | 1.6116e+17 | 17.20724 | 7.077919 | 19.38055
290 | 0.22 | 0.6 | 1.45 | 0.015 | 0.48 | 0.08 | 17.60205999 | 11.43136376 | W | 17.97075 | 3272 | IVAR |  |  | 65W |  |  | 4e+17 | 270000000000 | 35 | low |  |  | NO | NO | PWR | 1481481.5 | 6.170696 | 2.5776e+17 | 17.41121 | 4e+17 | 17.60206 | 3.5838e+17 | 17.55435 | 3.211e+17 | 17.50664 | 14.71592 | 28.41865
290 | 0.22 | 0.6 | 1.45 | 0.015 | 0.48 | 0.08 | 18 | 11.50514998 | W | 34.10432 | 3273 | IVAR |  |  | 65W |  |  | 1e+18 | 320000000000 | 64 | low |  |  | NO | NO | PWR | 3125000 | 6.49485 | 6.2287e+17 | 17.79439 | 1e+18 | 18 | 8.8838e+17 | 17.9486 | 7.8922e+17 | 17.8972 | 34.63091 | 40.99604
290 | 0.22 | 0.6 | 1.45 | 0.015 | 0.48 | 0.08 | 18.39794001 | 11.50514998 | W | 44.08587 | 3274 | IVAR |  |  | 65W |  |  | 2.5e+18 | 320000000000 | 81 | low |  |  | NO | NO | PWR | 7812500 | 6.89279 | 1.5572e+18 | 18.19233 | 2.5e+18 | 18.39794 | 2.2209e+18 | 18.34654 | 1.973e+18 | 18.29514 | 60.55788 | 54.73719
290 | 0.22 | 0.6 | 1.45 | 0.015 | 0.48 | 0.08 | 18.68124124 | 11.50514998 | W | 52.59675 | 3275 | IVAR |  |  | 65W |  |  | 4.8e+18 | 320000000000 | 95 | low |  |  | NO | NO | PWR | 15000000 | 7.176091 | 2.9898e+18 | 18.47564 | 4.8e+18 | 18.68124 | 4.2642e+18 | 18.62984 | 3.7882e+18 | 18.57844 | 75.14252 | 65.64953
290 | 0.22 | 0.6 | 1.45 | 0.015 | 0.48 | 0.08 | 18.92941893 | 11.41497335 | W | 71.06192 | 3276 | IVAR |  |  | 65W |  |  | 8.5e+18 | 260000000000 | 124 | low |  |  | NO | NO | PWR | 32692307.7 | 7.514446 | 5.5188e+18 | 18.74185 | 8.5e+18 | 18.92942 | 7.63e+18 | 18.88253 | 6.8491e+18 | 18.83563 | 84.35723 | 76.36054
290 | 0.22 | 0.6 | 1.45 | 0.015 | 0.48 | 0.08 | 19.19589965 | 11.47712125 | W | 74.35947 | 3277 | IVAR |  |  | 65W |  |  | 1.57e+19 | 300000000000 | 129 | low |  |  | NO | NO | PWR | 52333333.3 | 7.718778 | 9.906e+18 | 18.9959 | 1.57e+19 | 19.1959 | 1.3993e+19 | 19.1459 | 1.2471e+19 | 19.0959 | 92.4037 | 83.9189
290 | 0.22 | 0.6 | 1.45 | 0.015 | 0.48 | 0.08 | 17.36172784 | 10.84509804 | W | 18.50832 | 3278 | IVAR |  |  | 65W |  |  | 2.3e+17 | 70000000000 | 36 | low |  |  | NO | NO | PWR | 3285714.3 | 6.51663 | 1.9415e+17 | 17.28813 | 2.3e+17 | 17.36173 | 2.2046e+17 | 17.34333 | 2.1131e+17 | 17.32493 | 8.208286 | 21.1783
290 | 0.22 | 0.6 | 1.45 | 0.015 | 0.48 | 0.08 | 17.47712125 | 11.04139269 | W | 13.71843 | 3279 | IVAR |  |  | 65W |  |  | 3e+17 | 110000000000 | 27 | low |  |  | NO | NO | PWR | 2727272.7 | 6.435729 | 2.3135e+17 | 17.36427 | 3e+17 | 17.47712 | 2.8113e+17 | 17.44891 | 2.6345e+17 | 17.42069 | 10.88402 | 24.62844
290 | 0.22 | 0.6 | 1.45 | 0.015 | 0.48 | 0.08 | 18 | 11.04139269 | W | 39.34043 | 3280 | IVAR |  |  | 65W |  |  | 1e+18 | 110000000000 | 73 | low |  |  | NO | NO | PWR | 9090909.1 | 6.958607 | 7.7116e+17 | 17.88715 | 1e+18 | 18 | 9.371e+17 | 17.97179 | 8.7816e+17 | 17.94357 | 34.63091 | 40.99604
290 | 0.22 | 0.6 | 1.45 | 0.015 | 0.48 | 0.08 | 18.38021124 | 10.90308999 | W | 49.527 | 3281 | IVAR |  |  | 65W |  |  | 2.4e+18 | 80000000000 | 90 | low |  |  | NO | NO | PWR | 30000000 | 7.477121 | 1.9725e+18 | 18.29502 | 2.4e+18 | 18.38021 | 2.2851e+18 | 18.35891 | 2.1758e+18 | 18.33761 | 59.48594 | 54.09074
290 | 0.22 | 0.6 | 1.45 | 0.015 | 0.48 | 0.08 | 18.60205999 | 10.90308999 | W | 55.07667 | 3282 | IVAR |  |  | 65W |  |  | 4e+18 | 80000000000 | 99 | low |  |  | NO | NO | PWR | 50000000 | 7.69897 | 3.2875e+18 | 18.51687 | 4e+18 | 18.60206 | 3.8086e+18 | 18.58076 | 3.6263e+18 | 18.55946 | 71.56076 | 62.47815
270 | 0.22 | 0.6 | 1.45 | 0.015 | 0.48 | 0.08 | 18.5797836 | 11.96378783 | W | 45.88752 | 3283 | IVAR |  |  | 65W |  |  | 3.8e+18 | 920000000000 | 84 | low |  |  | NO | NO | PWR | 4130434.8 | 6.615996 | 1.9162e+18 | 18.28245 | 3.8e+18 | 18.57978 | 3.2022e+18 | 18.50545 | 2.6985e+18 | 18.43112 | 82.16134 | 88.86414
270 | 0.22 | 0.6 | 1.45 | 0.015 | 0.48 | 0.08 | 19.18184359 | 11.96378783 | W | 82.41027 | 3284 | IVAR |  |  | 65W |  |  | 1.52e+19 | 920000000000 | 141 | low |  |  | NO | NO | PWR | 16521739.1 | 7.218056 | 7.665e+18 | 18.88451 | 1.52e+19 | 19.18184 | 1.2809e+19 | 19.10751 | 1.0794e+19 | 19.03318 | 115.3458 | 120.5395
270 | 0.22 | 0.6 | 1.45 | 0.015 | 0.48 | 0.08 | 18.63346846 | 11.39794001 | W | 64.56732 | 3285 | IVAR |  |  | 65W |  |  | 4.3e+18 | 250000000000 | 114 | low |  |  | NO | NO | PWR | 17200000 | 7.235528 | 2.8139e+18 | 18.4493 | 4.3e+18 | 18.63347 | 3.8675e+18 | 18.58743 | 3.4785e+18 | 18.54139 | 85.44616 | 91.92203
270 | 0.22 | 0.6 | 1.45 | 0.015 | 0.48 | 0.08 | 19.23299611 | 11.5563025 | W | 97.67123 | 3286 | IVAR |  |  | 65W |  |  | 1.71e+19 | 360000000000 | 163 | low |  |  | NO | NO | PWR | 47500000 | 7.676694 | 1.0403e+19 | 19.01716 | 1.71e+19 | 19.233 | 1.5102e+19 | 19.17904 | 1.3338e+19 | 19.12508 | 118.256 | 122.5114
270 | 0.22 | 0.6 | 1.45 | 0.015 | 0.48 | 0.08 | 18.41497335 | 10.90308999 | W | 61.37027 | 3287 | IVAR |  |  | 65W |  |  | 2.6e+18 | 80000000000 | 109 | low |  |  | NO | NO | PWR | 32500000 | 7.511883 | 2.1369e+18 | 18.32978 | 2.6e+18 | 18.41497 | 2.4756e+18 | 18.39367 | 2.3571e+18 | 18.37238 | 71.2298 | 79.85786
270 | 0.22 | 0.6 | 1.45 | 0.015 | 0.48 | 0.08 | 18.61278386 | 11.07918125 | W | 58.20672 | 3288 | IVAR |  |  | 65W |  |  | 4.1e+18 | 120000000000 | 104 | low |  |  | NO | NO | PWR | 34166666.7 | 7.533603 | 3.1072e+18 | 18.49237 | 4.1e+18 | 18.61278 | 3.8254e+18 | 18.58268 | 3.5693e+18 | 18.55258 | 84.19581 | 90.73597
310 | 0.22 | 0.6 | 1.45 | 0.015 | 0.48 | 0.08 | 18.60205999 | 11.99122608 | W | 45.28563 | 3289 | IVAR |  |  | 65W |  |  | 4e+18 | 980000000000 | 83 | low |  |  | NO | NO | PWR | 4081632.7 | 6.610834 | 1.9918e+18 | 18.29924 | 4e+18 | 18.60206 | 3.3601e+18 | 18.52635 | 2.8226e+18 | 18.45065 | 59.5814 | 44.32333
310 | 0.22 | 0.6 | 1.45 | 0.015 | 0.48 | 0.08 | 19.16731733 | 11.99122608 | W | 67.14908 | 3290 | IVAR |  |  | 65W |  |  | 1.47e+19 | 980000000000 | 118 | low |  |  | NO | NO | PWR | 15000000 | 7.176091 | 7.3198e+18 | 18.8645 | 1.47e+19 | 19.16732 | 1.2348e+19 | 19.09161 | 1.0373e+19 | 19.01591 | 68.60528 | 59.00439
310 | 0.22 | 0.6 | 1.45 | 0.015 | 0.48 | 0.08 | 18.60205999 | 11.36172784 | W | 44.68508 | 3291 | IVAR |  |  | 65W |  |  | 4e+18 | 230000000000 | 82 | low |  |  | NO | NO | PWR | 17391304.3 | 7.240332 | 2.6616e+18 | 18.42514 | 4e+18 | 18.60206 | 3.6127e+18 | 18.55783 | 3.2629e+18 | 18.5136 | 59.5814 | 44.32333
310 | 0.22 | 0.6 | 1.45 | 0.015 | 0.48 | 0.08 | 19.20411998 | 11.53147892 | W | 48.91707 | 3292 | IVAR |  |  | 65W |  |  | 1.6e+19 | 340000000000 | 89 | low |  |  | NO | NO | PWR | 47058823.5 | 7.672641 | 9.8457e+18 | 18.99325 | 1.6e+19 | 19.20412 | 1.4171e+19 | 19.1514 | 1.2551e+19 | 19.09868 | 68.68483 | 59.68096
310 | 0.22 | 0.6 | 1.45 | 0.015 | 0.48 | 0.08 | 18.38021124 | 10.90308999 | W | 35.25852 | 3293 | IVAR |  |  | 65W |  |  | 2.4e+18 | 80000000000 | 66 | low |  |  | NO | NO | PWR | 30000000 | 7.477121 | 1.9725e+18 | 18.29502 | 2.4e+18 | 18.38021 | 2.2851e+18 | 18.35891 | 2.1758e+18 | 18.33761 | 50.20677 | 38.37409
310 | 0.22 | 0.6 | 1.45 | 0.015 | 0.48 | 0.08 | 18.5797836 | 11.04139269 | W | 41.70243 | 3294 | IVAR |  |  | 65W |  |  | 3.8e+18 | 110000000000 | 77 | low |  |  | NO | NO | PWR | 34545454.5 | 7.538391 | 2.9304e+18 | 18.46693 | 3.8e+18 | 18.57978 | 3.561e+18 | 18.55157 | 3.337e+18 | 18.52336 | 58.80928 | 43.70351
290 | 0.22 | 0.82 | 1.58 | 0.004 | 0.25 | 0.16 | 20.13988 | 12.56585 | PCE | 168.51675 | 3562 | ATR2 |  |  | C16 |  |  | 1.38e+20 | 3680000000000 | 255 | high |  |  | NO | NO | PWR | 37500000 | 7.574031 | 5.2739e+19 | 19.72213 | 1.38e+20 | 20.13988 | 1.085e+20 | 20.03544 | 8.5311e+19 | 19.93101 | 136.0204 | 136.8015
290 | 0.22 | 1.59 | 1.54 | 0.004 | 0.25 | 0.16 | 20.13988 | 12.56585 | PCE | 339.0407 | 3563 | ATR2 |  |  | C17 |  |  | 1.38e+20 | 3680000000000 | 434.17 | high |  |  | NO | NO | PWR | 37500000 | 7.574031 | 5.2739e+19 | 19.72213 | 1.38e+20 | 20.13988 | 1.085e+20 | 20.03544 | 8.5311e+19 | 19.93101 | 209.7782 | 385.4869
290 | 0.22 | 0.6 | 1.45 | 0.015 | 0.48 | 0.08 | 20.13988 | 12.56585 | W | 150.6881 | 3580 | ATR2 |  |  | W65 |  |  | 1.38e+20 | 3680000000000 | 233.18 | high |  |  | NO | NO | PWR | 37500000 | 7.574031 | 5.2739e+19 | 19.72213 | 1.38e+20 | 20.13988 | 1.085e+20 | 20.03544 | 8.5311e+19 | 19.93101 | 131.1924 | 132.9975
290 | 0.22 | 0.07 | 1.37 | 0.014 | 0.29 | 0.13 | 20.13988 | 12.56585 | W | 102.2325612 | 3585 | ATR2 |  |  | HB |  |  | 1.38e+20 | 3680000000000 | 169.4 | high |  |  | NO | NO | PWR | 37500000 | 7.574031 | 5.2739e+19 | 19.72213 | 1.38e+20 | 20.13988 | 1.085e+20 | 20.03544 | 8.5311e+19 | 19.93101 | 81.77073 | 98.20119
287.7778 | 0.2226667 | 0.594 | 1.376667 | 0.008 | 0 | 0 | 18.92428 | 12.02872 | W | 71.11111 | 4439 | Plotter-15 MTR |  |  |  | TR-EDB |  | 8.4e+18 | 1068376068376.1 |  | low |  |  |  |  | PWR | 7862400 | 6.895555 | 4.1111e+18 | 18.61396 | 8.4e+18 | 18.92428 | 7.0259e+18 | 18.8467 | 5.8765e+18 | 18.76912 | 82.06054 | 81.80783
287.7778 | 0.2226667 | 0.594 | 1.376667 | 0.008 | 0 | 0 | 19.17609 | 12.00913 | W | 98.33333 | 4440 | Plotter-15 MTR |  |  |  | TR-EDB |  | 1.5e+19 | 1021241830065.4 |  | low |  |  |  |  | PWR | 14688000 | 7.166963 | 7.4078e+18 | 18.86969 | 1.5e+19 | 19.17609 | 1.2575e+19 | 19.09949 | 1.0541e+19 | 19.02289 | 89.66686 | 88.76798
275 | 0.23 | 0.75 | 1.36 | 0.014 | 0.24 | 0 | 17.5172 | 9.089905 | W | 40.56 | 227 | Plotter | CPR | W1 | CPR-W1 | USA Surveillance | USA | 3.29e+17 | 1230000000 |  | low |  | UN-SPEC | NO | NO | BWR | 267479674.8 | 8.427291 | 6.2322e+17 | 17.79464 | 3.29e+17 | 17.5172 | 3.8597e+17 | 17.58656 | 4.5281e+17 | 17.65592 | 36.1445 | 38.84453
276 | 0.23 | 0.55 | 1.35 | 0.02 | 0 | 0 | 17.14613 | 9.146128 | P | 0 | 509 | Plotter | JBP | P11 | JBP-P11 | Japan Surveillance | JAPAN | 1.4e+17 | 1400000000 |  | low |  | UN-SPEC | NO | NO | BWR | 100000000 | 8 | 2.5842e+17 | 17.41233 | 1.4e+17 | 17.14613 | 1.6318e+17 | 17.21268 | 1.9021e+17 | 17.27923 | 12.90925 | 16.82853
276 | 0.23 | 0.55 | 1.35 | 0.02 | 0 | 0 | 17.83251 | 10.11394 | P | -2 | 510 | Plotter | JBP | P11 | JBP-P11 | Japan Surveillance | JAPAN | 6.8e+17 | 13000000000 |  | low |  | UN-SPEC | NO | NO | BWR | 52307692.3 | 7.718566 | 8.0379e+17 | 17.90514 | 6.8e+17 | 17.83251 | 7.0904e+17 | 17.85067 | 7.3931e+17 | 17.86883 | 29.55227 | 40.4061
276 | 0.23 | 0.55 | 1.35 | 0.02 | 0 | 0 | 17.95424 | 9.146128 | P | 62 | 511 | Plotter | JBP | P11 | JBP-P11 | Japan Surveillance | JAPAN | 9e+17 | 1400000000 |  | low |  | UN-SPEC | NO | NO | BWR | 642857142.9 | 8.808114 | 1.6613e+18 | 18.22044 | 9e+17 | 17.95424 | 1.049e+18 | 18.02079 | 1.2228e+18 | 18.08734 | 49.15433 | 44.94474
284 | 0.23 | 1.08 | 1.83 | 0.009 | 0.23 | 0.06 | 18.95424 | 11.32222 | W | 107 | 1090 | Plotter | P19 | W1 | P19-W1 | German PWR Surveillance | GERMANY | 9e+18 | 210000000000 |  | low |  |  | NO | NO | PWR | 42857142.9 | 7.632023 | 6.0985e+18 | 18.78522 | 9e+18 | 18.95424 | 8.1656e+18 | 18.91199 | 7.4085e+18 | 18.86973 | 133.0391 | 120.5717
284 | 0.23 | 1.08 | 1.83 | 0.009 | 0.23 | 0.06 | 19.23045 | 11.32222 | W | 132 | 1091 | Plotter | P19 | W1 | P19-W1 | German PWR Surveillance | GERMANY | 1.7e+19 | 210000000000 |  | low |  |  | NO | NO | PWR | 80952381.0 | 7.90823 | 1.1519e+19 | 19.06143 | 1.7e+19 | 19.23045 | 1.5424e+19 | 19.18819 | 1.3994e+19 | 19.14594 | 149.3204 | 132.3603
284 | 0.23 | 1.08 | 1.83 | 0.009 | 0.23 | 0.06 | 19.23045 | 11.32222 | W | 131 | 1092 | Plotter | P19 | W1 | P19-W1 | German PWR Surveillance | GERMANY | 1.7e+19 | 210000000000 |  | low |  |  | NO | NO | PWR | 80952381.0 | 7.90823 | 1.1519e+19 | 19.06143 | 1.7e+19 | 19.23045 | 1.5424e+19 | 19.18819 | 1.3994e+19 | 19.14594 | 149.3204 | 132.3603
284 | 0.23 | 1.08 | 1.83 | 0.009 | 0.23 | 0.06 | 19.23045 | 11.32222 | W | 127 | 1093 | Plotter | P19 | W1 | P19-W1 | German PWR Surveillance | GERMANY | 1.7e+19 | 210000000000 |  | low |  |  | NO | NO | PWR | 80952381.0 | 7.90823 | 1.1519e+19 | 19.06143 | 1.7e+19 | 19.23045 | 1.5424e+19 | 19.18819 | 1.3994e+19 | 19.14594 | 149.3204 | 132.3603
284 | 0.23 | 1.08 | 1.83 | 0.009 | 0.23 | 0.06 | 19.72428 | 11.32222 | W | 167 | 1094 | Plotter | P19 | W1 | P19-W1 | German PWR Surveillance | GERMANY | 5.3e+19 | 210000000000 |  | low |  |  | NO | NO | PWR | 252380952.4 | 8.402057 | 3.5913e+19 | 19.55526 | 5.3e+19 | 19.72428 | 4.8086e+19 | 19.68202 | 4.3628e+19 | 19.63977 | 175.665 | 163.2277
274.4444 | 0.23 | 1.2 | 1.23 | 0.012 | 0.199 | 0.134 | 19.61172 | 11.75689 | W | 198.8889 | 1142 | Plotter | PAL | W1 | PAL-W1 | USA Surveillance | USA | 4.09e+19 | 571335018562.1 |  | low |  | 443.103 | YES | NO | PWR | 71586720 | 7.854832 | 2.2687e+19 | 19.35577 | 4.09e+19 | 19.61172 | 3.5297e+19 | 19.54773 | 3.0461e+19 | 19.48375 | 197.4223 | 200.2728
277.2222 | 0.23 | 1.2 | 1.23 | 0.012 | 0.199 | 0.134 | 18.9722 | 10.75739 | W | 158.3333 | 1143 | Plotter | PAL | W1 | PAL-W1 | USA Surveillance | USA | 9.38e+18 | 57199586309.2 |  | low |  | 443.103 | YES | NO | PWR | 163987200 | 8.21481 | 8.2442e+18 | 18.91615 | 9.38e+18 | 18.9722 | 9.0822e+18 | 18.95819 | 8.7938e+18 | 18.94418 | 149.5953 | 145.6262
278.3333 | 0.23 | 1.2 | 1.23 | 0.012 | 0.199 | 0.134 | 19.21484 | 10.71821 | W | 169.4444 | 1144 | Plotter | PAL | W1 | PAL-W1 | USA Surveillance | USA | 1.64e+19 | 52265385782.3 |  | low |  | 443.103 | YES | NO | PWR | 313783200 | 8.49663 | 1.4677e+19 | 19.16663 | 1.64e+19 | 19.21484 | 1.5951e+19 | 19.20279 | 1.5514e+19 | 19.19073 | 166.0934 | 155.7173
278.8889 | 0.23 | 1.2 | 1.23 | 0.012 | 0.199 | 0.134 | 19.32015 | 10.59345 | W | 170.0833 | 1145 | Plotter | PAL | W1 | PAL-W1 | USA Surveillance | USA | 2.09e+19 | 39215068192.9 |  | low |  | 443.103 | YES | NO | PWR | 532958400 | 8.726693 | 1.981e+19 | 19.29688 | 2.09e+19 | 19.32015 | 2.0622e+19 | 19.31433 | 2.0348e+19 | 19.30851 | 172.7707 | 160.7046
289.4444 | 0.23 | 0.62 | 1.575 | 0.019 | 0.49 | 0.09 | 18.79239 | 11.11749 | W | 59.44444 | 1158 | Plotter | PB1 | W1 | PB1-W1 | USA Surveillance | USA | 6.2e+18 | 131067140199.6 |  | low |  | 482.2885 | YES | NO | PWR | 47304000 | 7.674898 | 4.6165e+18 | 18.66432 | 6.2e+18 | 18.79239 | 5.7593e+18 | 18.76037 | 5.35e+18 | 18.72835 | 87.63795 | 74.85305
286.1111 | 0.23 | 0.62 | 1.575 | 0.019 | 0.49 | 0.09 | 18.90741 | 10.8523 | W | 91.66667 | 1159 | Plotter | PB1 | W1 | PB1-W1 | USA Surveillance | USA | 8.08e+18 | 71170866452.4 |  | low |  | 482.2885 | YES | NO | PWR | 113529600 | 8.055109 | 6.7979e+18 | 18.83238 | 8.08e+18 | 18.90741 | 7.7384e+18 | 18.88865 | 7.4113e+18 | 18.86989 | 95.25106 | 85.19963
285.5556 | 0.23 | 0.62 | 1.575 | 0.019 | 0.49 | 0.09 | 19.32634 | 11.11996 | W | 85.55556 | 1160 | Plotter | PB1 | W1 | PB1-W1 | USA Surveillance | USA | 2.12e+19 | 131813252952.1 |  | low |  | 482.2885 | YES | NO | PWR | 160833600 | 8.206377 | 1.5768e+19 | 19.19777 | 2.12e+19 | 19.32634 | 1.9688e+19 | 19.29419 | 1.8283e+19 | 19.26205 | 112.2047 | 100.335
282.7778 | 0.23 | 0.62 | 1.575 | 0.019 | 0.49 | 0.09 | 19.33041 | 10.86312 | W | 99.44444 | 1161 | Plotter | PB1 | W1 | PB1-W1 | USA Surveillance | USA | 2.14e+19 | 72966618113.2 |  | low |  | 482.2885 | YES | NO | PWR | 293284800 | 8.46729 | 1.7915e+19 | 19.25321 | 2.14e+19 | 19.33041 | 2.047e+19 | 19.31111 | 1.958e+19 | 19.29181 | 116.6187 | 105.6556
280.5556 | 0.23 | 0.64 | 1.47 | 0.011 | 0.38 | 0.14 | 18.43297 | 10.89277 | W | 95 | 1423 | Plotter | SU1 | W1 | SU1-W1 | USA Surveillance | USA | 2.71e+18 | 78121396614.5 |  | low |  | 480.5645 | YES | NO | PWR | 34689600 | 7.540199 | 2.2379e+18 | 18.34984 | 2.71e+18 | 18.43297 | 2.5834e+18 | 18.41219 | 2.4627e+18 | 18.3914 | 70.44332 | 72.64197
281.6667 | 0.23 | 0.64 | 1.47 | 0.011 | 0.38 | 0.14 | 19.25527 | 10.85338 | W | 138.8889 | 1424 | Plotter | SU1 | W1 | SU1-W1 | USA Surveillance | USA | 1.8e+19 | 71347031963.5 |  | low |  | 480.5645 | YES | NO | PWR | 252288000 | 8.401897 | 1.5136e+19 | 19.18002 | 1.8e+19 | 19.25527 | 1.7237e+19 | 19.23646 | 1.6506e+19 | 19.21765 | 108.8101 | 106.6492
283.8889 | 0.23 | 0.64 | 1.47 | 0.011 | 0.38 | 0.14 | 19.20412 | 10.50228 | W | 130.1278 | 1425 | Plotter | SU1 | W1 | SU1-W1 | USA Surveillance | USA | 1.6e+19 | 31789265146.6 |  | low |  | 480.5645 | YES | NO | PWR | 503314560 | 8.701839 | 1.5816e+19 | 19.19909 | 1.6e+19 | 19.20412 | 1.5954e+19 | 19.20286 | 1.5908e+19 | 19.2016 | 105.5583 | 100.9477
273.8889 | 0.23 | 0.75 | 1.36 | 0.014 | 0.24 | 0 | 17.90687 | 8.90564 | W | 61.88889 | 1806 | Plotter | CPR | W1 | CPR-W1 | USA Surveillance | USA | 8.07e+17 | 804710758.8 |  | low |  | UN-SPEC | NO | NO | BWR | 1002844800 | 9.001234 | 1.6641e+18 | 18.22117 | 8.07e+17 | 17.90687 | 9.6705e+17 | 17.98545 | 1.1588e+18 | 18.06402 | 73.57336 | 58.18308
290 | 0.23 | 0.6 | 1.61 | 0.02 | 0.59 | 0.08 | 17.77815125 | 11.8573325 | W | 23.95772 | 3202 | IVAR |  |  | 62W |  |  | 6e+17 | 720000000000 | 46 | low |  |  | NO | NO | PWR | 833333.3 | 5.920819 | 3.1777e+17 | 17.50211 | 6e+17 | 17.77815 | 5.1185e+17 | 17.70914 | 4.3665e+17 | 17.64013 | 24.4083 | 35.16384
290 | 0.23 | 0.6 | 1.61 | 0.02 | 0.59 | 0.08 | 17.84509804 | 11.92427929 | W | 23.40675 | 3203 | IVAR |  |  | 62W |  |  | 7e+17 | 840000000000 | 45 | low |  |  | NO | NO | PWR | 833333.3 | 5.920819 | 3.5947e+17 | 17.55567 | 7e+17 | 17.8451 | 5.9257e+17 | 17.77274 | 5.0163e+17 | 17.70038 | 28.15682 | 37.36669
290 | 0.23 | 0.6 | 1.61 | 0.02 | 0.59 | 0.08 | 18.2787536 | 11.92427929 | W | 37.583 | 3204 | IVAR |  |  | 62W |  |  | 1.9e+18 | 840000000000 | 70 | low |  |  | NO | NO | PWR | 2261904.8 | 6.354474 | 9.7571e+17 | 17.98932 | 1.9e+18 | 18.27875 | 1.6084e+18 | 18.2064 | 1.3616e+18 | 18.13404 | 57.9105 | 52.46217
290 | 0.23 | 0.6 | 1.61 | 0.02 | 0.59 | 0.08 | 18.53147892 | 11.8920946 | W | 60.10083 | 3205 | IVAR |  |  | 62W |  |  | 3.4e+18 | 780000000000 | 107 | low |  |  | NO | NO | PWR | 4358974.4 | 6.639384 | 1.7721e+18 | 18.24848 | 3.4e+18 | 18.53148 | 2.8889e+18 | 18.46073 | 2.4546e+18 | 18.38998 | 73.88774 | 62.18289
290 | 0.23 | 0.6 | 1.61 | 0.02 | 0.59 | 0.08 | 18.8920946 | 12 | W | 51.98012 | 3206 | IVAR |  |  | 62W |  |  | 7.8e+18 | 1000000000000 | 94 | low |  |  | NO | NO | PWR | 7800000 | 6.892095 | 3.8683e+18 | 18.58752 | 7.8e+18 | 18.89209 | 6.5456e+18 | 18.81595 | 5.493e+18 | 18.73981 | 90.02842 | 77.90813
290 | 0.23 | 0.6 | 1.61 | 0.02 | 0.59 | 0.08 | 19.13353891 | 11.8920946 | W | 60.10083 | 3207 | IVAR |  |  | 62W |  |  | 1.36e+19 | 780000000000 | 107 | low |  |  | NO | NO | PWR | 17435897.4 | 7.241444 | 7.0883e+18 | 18.85054 | 1.36e+19 | 19.13354 | 1.1556e+19 | 19.06279 | 9.8184e+18 | 18.99204 | 98.17547 | 86.14554
290 | 0.23 | 0.6 | 1.61 | 0.02 | 0.59 | 0.08 | 19.52113808 | 11.98677173 | W | 87.88467 | 3208 | IVAR |  |  | 62W |  |  | 3.32e+19 | 970000000000 | 149 | low |  |  | NO | NO | PWR | 34226804.1 | 7.534366 | 1.6566e+19 | 19.21921 | 3.32e+19 | 19.52114 | 2.7903e+19 | 19.44566 | 2.3452e+19 | 19.37017 | 111.4215 | 99.53264
290 | 0.23 | 0.6 | 1.61 | 0.02 | 0.59 | 0.08 | 17.30103 | 11.41497335 | W | 15.83387 | 3209 | IVAR |  |  | 62W |  |  | 2e+17 | 260000000000 | 31 | low |  |  | NO | NO | PWR | 769230.8 | 5.886057 | 1.2986e+17 | 17.11346 | 2e+17 | 17.30103 | 1.7953e+17 | 17.25414 | 1.6116e+17 | 17.20724 | 7.894917 | 20.1098
290 | 0.23 | 0.6 | 1.61 | 0.02 | 0.59 | 0.08 | 17.60205999 | 11.43136376 | W | 19.04723 | 3210 | IVAR |  |  | 62W |  |  | 4e+17 | 270000000000 | 37 | low |  |  | NO | NO | PWR | 1481481.5 | 6.170696 | 2.5776e+17 | 17.41121 | 4e+17 | 17.60206 | 3.5838e+17 | 17.55435 | 3.211e+17 | 17.50664 | 16.33177 | 29.48982
290 | 0.23 | 0.6 | 1.61 | 0.02 | 0.59 | 0.08 | 18 | 11.50514998 | W | 35.83763 | 3211 | IVAR |  |  | 62W |  |  | 1e+18 | 320000000000 | 67 | low |  |  | NO | NO | PWR | 3125000 | 6.49485 | 6.2287e+17 | 17.79439 | 1e+18 | 18 | 8.8838e+17 | 17.9486 | 7.8922e+17 | 17.8972 | 38.0727 | 42.5784
290 | 0.23 | 0.6 | 1.61 | 0.02 | 0.59 | 0.08 | 18.39794001 | 11.50514998 | W | 41.70243 | 3212 | IVAR |  |  | 62W |  |  | 2.5e+18 | 320000000000 | 77 | low |  |  | NO | NO | PWR | 7812500 | 6.89279 | 1.5572e+18 | 18.19233 | 2.5e+18 | 18.39794 | 2.2209e+18 | 18.34654 | 1.973e+18 | 18.29514 | 65.90846 | 56.9402
290 | 0.23 | 0.6 | 1.61 | 0.02 | 0.59 | 0.08 | 18.68124124 | 11.50514998 | W | 54.45468 | 3213 | IVAR |  |  | 62W |  |  | 4.8e+18 | 320000000000 | 98 | low |  |  | NO | NO | PWR | 15000000 | 7.176091 | 2.9898e+18 | 18.47564 | 4.8e+18 | 18.68124 | 4.2642e+18 | 18.62984 | 3.7882e+18 | 18.57844 | 81.45429 | 68.40063
290 | 0.23 | 0.6 | 1.61 | 0.02 | 0.59 | 0.08 | 18.92941893 | 11.41497335 | W | 65.21075 | 3214 | IVAR |  |  | 62W |  |  | 8.5e+18 | 260000000000 | 115 | low |  |  | NO | NO | PWR | 32692307.7 | 7.514446 | 5.5188e+18 | 18.74185 | 8.5e+18 | 18.92942 | 7.63e+18 | 18.88253 | 6.8491e+18 | 18.83563 | 91.36421 | 79.70009
290 | 0.23 | 0.6 | 1.61 | 0.02 | 0.59 | 0.08 | 19.19589965 | 11.47712125 | W | 74.35947 | 3215 | IVAR |  |  | 62W |  |  | 1.57e+19 | 300000000000 | 129 | low |  |  | NO | NO | PWR | 52333333.3 | 7.718778 | 9.906e+18 | 18.9959 | 1.57e+19 | 19.1959 | 1.3993e+19 | 19.1459 | 1.2471e+19 | 19.0959 | 100.1891 | 87.86764
290 | 0.23 | 0.6 | 1.61 | 0.02 | 0.59 | 0.08 | 17.36172784 | 10.84509804 | W | 6.99132 | 3216 | IVAR |  |  | 62W |  |  | 2.3e+17 | 70000000000 | 14 | low |  |  | NO | NO | PWR | 3285714.3 | 6.51663 | 1.9415e+17 | 17.28813 | 2.3e+17 | 17.36173 | 2.2046e+17 | 17.34333 | 2.1131e+17 | 17.32493 | 9.147331 | 21.97418
290 | 0.23 | 0.6 | 1.61 | 0.02 | 0.59 | 0.08 | 17.47712125 | 11.04139269 | W | 16.36608 | 3217 | IVAR |  |  | 62W |  |  | 3e+17 | 110000000000 | 32 | low |  |  | NO | NO | PWR | 2727272.7 | 6.435729 | 2.3135e+17 | 17.36427 | 3e+17 | 17.47712 | 2.8113e+17 | 17.44891 | 2.6345e+17 | 17.42069 | 12.10651 | 25.55403
290 | 0.23 | 0.6 | 1.61 | 0.02 | 0.59 | 0.08 | 18 | 11.04139269 | W | 43.488 | 3218 | IVAR |  |  | 62W |  |  | 1e+18 | 110000000000 | 80 | low |  |  | NO | NO | PWR | 9090909.1 | 6.958607 | 7.7116e+17 | 17.88715 | 1e+18 | 18 | 9.371e+17 | 17.97179 | 8.7816e+17 | 17.94357 | 38.0727 | 42.5784
290 | 0.23 | 0.6 | 1.61 | 0.02 | 0.59 | 0.08 | 18.38021124 | 10.90308999 | W | 55.07667 | 3219 | IVAR |  |  | 62W |  |  | 2.4e+18 | 80000000000 | 99 | low |  |  | NO | NO | PWR | 30000000 | 7.477121 | 1.9725e+18 | 18.29502 | 2.4e+18 | 18.38021 | 2.2851e+18 | 18.35891 | 2.1758e+18 | 18.33761 | 64.76535 | 56.26287
290 | 0.23 | 0.6 | 1.61 | 0.02 | 0.59 | 0.08 | 18.60205999 | 10.90308999 | W | 62.64507 | 3220 | IVAR |  |  | 62W |  |  | 4e+18 | 80000000000 | 111 | low |  |  | NO | NO | PWR | 50000000 | 7.69897 | 3.2875e+18 | 18.51687 | 4e+18 | 18.60206 | 3.8086e+18 | 18.58076 | 3.6263e+18 | 18.55946 | 77.63169 | 65.06464
270 | 0.23 | 0.6 | 1.61 | 0.02 | 0.59 | 0.08 | 18.5797836 | 11.96378783 | W | 45.28563 | 3221 | IVAR |  |  | 62W |  |  | 3.8e+18 | 920000000000 | 83 | low |  |  | NO | NO | PWR | 4130434.8 | 6.615996 | 1.9162e+18 | 18.28245 | 3.8e+18 | 18.57978 | 3.2022e+18 | 18.50545 | 2.6985e+18 | 18.43112 | 89.74921 | 92.53176
270 | 0.23 | 0.6 | 1.61 | 0.02 | 0.59 | 0.08 | 19.18184359 | 11.96378783 | W | 75.68787 | 3222 | IVAR |  |  | 62W |  |  | 1.52e+19 | 920000000000 | 131 | low |  |  | NO | NO | PWR | 16521739.1 | 7.218056 | 7.665e+18 | 18.88451 | 1.52e+19 | 19.18184 | 1.2809e+19 | 19.10751 | 1.0794e+19 | 19.03318 | 126.2626 | 126.1884
270 | 0.23 | 0.6 | 1.61 | 0.02 | 0.59 | 0.08 | 18.63346846 | 11.39794001 | W | 64.56732 | 3223 | IVAR |  |  | 62W |  |  | 4.3e+18 | 250000000000 | 114 | low |  |  | NO | NO | PWR | 17200000 | 7.235528 | 2.8139e+18 | 18.4493 | 4.3e+18 | 18.63347 | 3.8675e+18 | 18.58743 | 3.4785e+18 | 18.54139 | 93.30364 | 95.74655
270 | 0.23 | 0.6 | 1.61 | 0.02 | 0.59 | 0.08 | 19.23299611 | 11.5563025 | W | 100.51563 | 3224 | IVAR |  |  | 62W |  |  | 1.71e+19 | 360000000000 | 167 | low |  |  | NO | NO | PWR | 47500000 | 7.676694 | 1.0403e+19 | 19.01716 | 1.71e+19 | 19.233 | 1.5102e+19 | 19.17904 | 1.3338e+19 | 19.12508 | 129.529 | 128.3457
270 | 0.23 | 0.6 | 1.61 | 0.02 | 0.59 | 0.08 | 18.41497335 | 10.90308999 | W | 63.28448 | 3225 | IVAR |  |  | 62W |  |  | 2.6e+18 | 80000000000 | 112 | low |  |  | NO | NO | PWR | 32500000 | 7.511883 | 2.1369e+18 | 18.32978 | 2.6e+18 | 18.41497 | 2.4756e+18 | 18.39367 | 2.3571e+18 | 18.37238 | 77.96075 | 83.07966
270 | 0.23 | 0.6 | 1.61 | 0.02 | 0.59 | 0.08 | 18.61278386 | 11.07918125 | W | 65.21075 | 3226 | IVAR |  |  | 62W |  |  | 4.1e+18 | 120000000000 | 115 | low |  |  | NO | NO | PWR | 34166666.7 | 7.533603 | 3.1072e+18 | 18.49237 | 4.1e+18 | 18.61278 | 3.8254e+18 | 18.58268 | 3.5693e+18 | 18.55258 | 91.94966 | 94.49929
310 | 0.23 | 0.6 | 1.61 | 0.02 | 0.59 | 0.08 | 18.60205999 | 11.99122608 | W | 47.70123 | 3227 | IVAR |  |  | 62W |  |  | 4e+18 | 980000000000 | 87 | low |  |  | NO | NO | PWR | 4081632.7 | 6.610834 | 1.9918e+18 | 18.29924 | 4e+18 | 18.60206 | 3.3601e+18 | 18.52635 | 2.8226e+18 | 18.45065 | 64.02324 | 46.15782
310 | 0.23 | 0.6 | 1.61 | 0.02 | 0.59 | 0.08 | 19.16731733 | 11.99122608 | W | 63.28448 | 3228 | IVAR |  |  | 62W |  |  | 1.47e+19 | 980000000000 | 112 | low |  |  | NO | NO | PWR | 15000000 | 7.176091 | 7.3198e+18 | 18.8645 | 1.47e+19 | 19.16732 | 1.2348e+19 | 19.09161 | 1.0373e+19 | 19.01591 | 73.17809 | 61.7554
310 | 0.23 | 0.6 | 1.61 | 0.02 | 0.59 | 0.08 | 18.60205999 | 11.36172784 | W | 39.34043 | 3229 | IVAR |  |  | 62W |  |  | 4e+18 | 230000000000 | 73 | low |  |  | NO | NO | PWR | 17391304.3 | 7.240332 | 2.6616e+18 | 18.42514 | 4e+18 | 18.60206 | 3.6127e+18 | 18.55783 | 3.2629e+18 | 18.5136 | 64.02324 | 46.15782
310 | 0.23 | 0.6 | 1.61 | 0.02 | 0.59 | 0.08 | 19.20411998 | 11.53147892 | W | 51.36483 | 3230 | IVAR |  |  | 62W |  |  | 1.6e+19 | 340000000000 | 93 | low |  |  | NO | NO | PWR | 47058823.5 | 7.672641 | 9.8457e+18 | 18.99325 | 1.6e+19 | 19.20412 | 1.4171e+19 | 19.1514 | 1.2551e+19 | 19.09868 | 73.23817 | 62.4956
310 | 0.23 | 0.6 | 1.61 | 0.02 | 0.59 | 0.08 | 18.38021124 | 10.90308999 | W | 32.95548 | 3231 | IVAR |  |  | 62W |  |  | 2.4e+18 | 80000000000 | 62 | low |  |  | NO | NO | PWR | 30000000 | 7.477121 | 1.9725e+18 | 18.29502 | 2.4e+18 | 18.38021 | 2.2851e+18 | 18.35891 | 2.1758e+18 | 18.33761 | 54.22429 | 39.91476
310 | 0.23 | 0.6 | 1.61 | 0.02 | 0.59 | 0.08 | 18.5797836 | 11.04139269 | W | 41.70243 | 3232 | IVAR |  |  | 62W |  |  | 3.8e+18 | 110000000000 | 77 | low |  |  | NO | NO | PWR | 34545454.5 | 7.538391 | 2.9304e+18 | 18.46693 | 3.8e+18 | 18.57978 | 3.561e+18 | 18.55157 | 3.337e+18 | 18.52336 | 63.22146 | 45.50637
290 | 0.23 | 0.6 | 1.61 | 0.016 | 0.59 | 0.08 | 20.13988 | 12.56585 | W | 187.5864 | 3578 | ATR2 |  |  | W62 |  |  | 1.38e+20 | 3680000000000 | 277.52 | high |  |  | NO | NO | PWR | 37500000 | 7.574031 | 5.2739e+19 | 19.72213 | 1.38e+20 | 20.13988 | 1.085e+20 | 20.03544 | 8.5311e+19 | 19.93101 | 138.7471 | 139.5666
300 | 0.23 | 0.6 | 1.6 | 0.006 | 0.44 | 0.09 | 18.8223 | 12.56855 | W | 40.12538 | 3941 | RADAMO |  |  |  | RADAMO |  | 6.6421e+18 | 3702991623329.6 | 74.33333 | low |  |  |  |  | PWR | 1793700 | 6.25375 | 2.5352e+18 | 18.40402 | 6.6421e+18 | 18.8223 | 5.2207e+18 | 18.71773 | 4.1035e+18 | 18.61316 | 72.97244 | 66.06081
300 | 0.23 | 0.6 | 1.6 | 0.006 | 0.44 | 0.09 | 18.8223 | 12.56855 | W | 56.53319 | 3942 | RADAMO |  |  |  | RADAMO |  | 6.6421e+18 | 3702991623329.6 | 101.3333 | low |  |  |  |  | PWR | 1793700 | 6.25375 | 2.5352e+18 | 18.40402 | 6.6421e+18 | 18.8223 | 5.2207e+18 | 18.71773 | 4.1035e+18 | 18.61316 | 72.97244 | 66.06081
300 | 0.23 | 0.6 | 1.6 | 0.006 | 0.44 | 0.09 | 18.88108 | 12.63792 | W | 38.36259 | 3943 | RADAMO |  |  |  | RADAMO |  | 7.6047e+18 | 4344286145213.5 | 71.33333 | low |  |  |  |  | PWR | 1750500 | 6.243162 | 2.8114e+18 | 18.44892 | 7.6047e+18 | 18.88108 | 5.9298e+18 | 18.77304 | 4.6238e+18 | 18.665 | 74.42917 | 68.32265
300 | 0.23 | 0.6 | 1.6 | 0.006 | 0.44 | 0.09 | 18.88108 | 12.63792 | W | 33.72078 | 3944 | RADAMO |  |  |  | RADAMO |  | 7.6047e+18 | 4344286145213.5 | 63.33333 | low |  |  |  |  | PWR | 1750500 | 6.243162 | 2.8114e+18 | 18.44892 | 7.6047e+18 | 18.88108 | 5.9298e+18 | 18.77304 | 4.6238e+18 | 18.665 | 74.42917 | 68.32265
300 | 0.23 | 0.6 | 1.6 | 0.006 | 0.44 | 0.09 | 18.97023 | 12.71648 | W | 67.36519 | 3945 | RADAMO |  |  |  | RADAMO |  | 9.3374e+18 | 5205654890767.7 | 118.3333 | low |  |  |  |  | PWR | 1793700 | 6.25375 | 3.3293e+18 | 18.52235 | 9.3374e+18 | 18.97023 | 7.2154e+18 | 18.85826 | 5.5756e+18 | 18.74629 | 76.35724 | 71.86352
300 | 0.23 | 0.6 | 1.6 | 0.006 | 0.44 | 0.09 | 18.97023 | 12.71648 | W | 50.95538 | 3946 | RADAMO |  |  |  | RADAMO |  | 9.3374e+18 | 5205654890767.7 | 92.33333 | low |  |  |  |  | PWR | 1793700 | 6.25375 | 3.3293e+18 | 18.52235 | 9.3374e+18 | 18.97023 | 7.2154e+18 | 18.85826 | 5.5756e+18 | 18.74629 | 76.35724 | 71.86352
300 | 0.23 | 0.6 | 1.6 | 0.006 | 0.44 | 0.09 | 19.11379 | 12.86004 | W | 68.01443 | 3947 | RADAMO |  |  |  | RADAMO |  | 1.2995e+19 | 7244983610862.3 | 119.3333 | low |  |  |  |  | PWR | 1793700 | 6.25375 | 4.3371e+18 | 18.6372 | 1.2995e+19 | 19.11379 | 9.8774e+18 | 18.99464 | 7.5075e+18 | 18.8755 | 78.91719 | 74.61234
300 | 0.23 | 0.6 | 1.6 | 0.006 | 0.44 | 0.09 | 19.11379 | 12.86004 | W | 58.41658 | 3948 | RADAMO |  |  |  | RADAMO |  | 1.2995e+19 | 7244983610862.3 | 104.3333 | low |  |  |  |  | PWR | 1793700 | 6.25375 | 4.3371e+18 | 18.6372 | 1.2995e+19 | 19.11379 | 9.8774e+18 | 18.99464 | 7.5075e+18 | 18.8755 | 78.91719 | 74.61234
300 | 0.23 | 0.6 | 1.6 | 0.006 | 0.44 | 0.09 | 19.25992 | 13.01675 | W | 55.2843 | 3949 | RADAMO |  |  |  | RADAMO |  | 1.8193e+19 | 10393292170194.4 | 99.33333 | low |  |  |  |  | PWR | 1750500 | 6.243162 | 5.6492e+18 | 18.75199 | 1.8193e+19 | 19.25992 | 1.3581e+19 | 19.13293 | 1.0138e+19 | 19.00595 | 81.07447 | 77.366
300 | 0.23 | 0.6 | 1.6 | 0.006 | 0.44 | 0.09 | 19.25992 | 13.01675 | W | 44.88511 | 3950 | RADAMO |  |  |  | RADAMO |  | 1.8193e+19 | 10393292170194.4 | 82.33333 | low |  |  |  |  | PWR | 1750500 | 6.243162 | 5.6492e+18 | 18.75199 | 1.8193e+19 | 19.25992 | 1.3581e+19 | 19.13293 | 1.0138e+19 | 19.00595 | 81.07447 | 77.366
300 | 0.23 | 0.6 | 1.6 | 0.006 | 0.44 | 0.09 | 19.26449 | 13.01074 | W | 59.67887 | 3951 | RADAMO |  |  |  | RADAMO |  | 1.8386e+19 | 10250310145738.5 | 106.3333 | low |  |  |  |  | PWR | 1793700 | 6.25375 | 5.7248e+18 | 18.75776 | 1.8386e+19 | 19.26449 | 1.3734e+19 | 19.13781 | 1.0259e+19 | 19.01113 | 81.13729 | 77.46095
300 | 0.23 | 0.6 | 1.6 | 0.006 | 0.44 | 0.09 | 19.26449 | 13.01074 | W | 67.36519 | 3952 | RADAMO |  |  |  | RADAMO |  | 1.8386e+19 | 10250310145738.5 | 118.3333 | low |  |  |  |  | PWR | 1793700 | 6.25375 | 5.7248e+18 | 18.75776 | 1.8386e+19 | 19.26449 | 1.3734e+19 | 19.13781 | 1.0259e+19 | 19.01113 | 81.13729 | 77.46095
300 | 0.23 | 0.6 | 1.6 | 0.006 | 0.44 | 0.09 | 19.36906 | 13.11531 | W | 64.13911 | 3953 | RADAMO |  |  |  | RADAMO |  | 2.3392e+19 | 13040970499552.2 | 113.3333 | low |  |  |  |  | PWR | 1793700 | 6.25375 | 6.941e+18 | 18.84142 | 2.3392e+19 | 19.36906 | 1.7264e+19 | 19.23715 | 1.2742e+19 | 19.10524 | 82.5284 | 79.79582
300 | 0.23 | 0.6 | 1.6 | 0.006 | 0.44 | 0.09 | 19.36906 | 13.11531 | W | 75.90979 | 3954 | RADAMO |  |  |  | RADAMO |  | 2.3392e+19 | 13040970499552.2 | 131.3333 | low |  |  |  |  | PWR | 1793700 | 6.25375 | 6.941e+18 | 18.84142 | 2.3392e+19 | 19.36906 | 1.7264e+19 | 19.23715 | 1.2742e+19 | 19.10524 | 82.5284 | 79.79582
300 | 0.23 | 0.6 | 1.6 | 0.006 | 0.44 | 0.09 | 19.57674 | 13.33358 | W | 71.28071 | 3955 | RADAMO |  |  |  | RADAMO |  | 3.7735e+19 | 21556457834477.2 | 124.3333 | low |  |  |  |  | PWR | 1750500 | 6.243162 | 1.0126e+19 | 19.00545 | 3.7735e+19 | 19.57674 | 2.7159e+19 | 19.43392 | 1.9548e+19 | 19.29109 | 85.20965 | 85.49948
300 | 0.23 | 0.6 | 1.6 | 0.006 | 0.44 | 0.09 | 19.57674 | 13.33358 | W | 70.62478 | 3956 | RADAMO |  |  |  | RADAMO |  | 3.7735e+19 | 21556457834477.2 | 123.3333 | low |  |  |  |  | PWR | 1750500 | 6.243162 | 1.0126e+19 | 19.00545 | 3.7735e+19 | 19.57674 | 2.7159e+19 | 19.43392 | 1.9548e+19 | 19.29109 | 85.20965 | 85.49948
300 | 0.23 | 0.6 | 1.6 | 0.006 | 0.44 | 0.09 | 19.66197 | 13.40822 | W | 88.80541 | 3957 | RADAMO |  |  |  | RADAMO |  | 4.5917e+19 | 25598942091713.5 | 150.3333 | low |  |  |  |  | PWR | 1793700 | 6.25375 | 1.1906e+19 | 19.07575 | 4.5917e+19 | 19.66197 | 3.2765e+19 | 19.51542 | 2.3381e+19 | 19.36886 | 86.35155 | 88.32862
300 | 0.23 | 0.6 | 1.6 | 0.006 | 0.44 | 0.09 | 19.66197 | 13.40822 | W | 79.25647 | 3958 | RADAMO |  |  |  | RADAMO |  | 4.5917e+19 | 25598942091713.5 | 136.3333 | low |  |  |  |  | PWR | 1793700 | 6.25375 | 1.1906e+19 | 19.07575 | 4.5917e+19 | 19.66197 | 3.2765e+19 | 19.51542 | 2.3381e+19 | 19.36886 | 86.35155 | 88.32862
300 | 0.23 | 0.6 | 1.6 | 0.006 | 0.44 | 0.09 | 19.74688 | 13.50372 | W | 84.68085 | 3959 | RADAMO |  |  |  | RADAMO |  | 5.5832e+19 | 31894759040808.1 | 144.3333 | low |  |  |  |  | PWR | 1750500 | 6.243162 | 1.3854e+19 | 19.14156 | 5.5832e+19 | 19.74688 | 3.9405e+19 | 19.59555 | 2.7811e+19 | 19.44422 | 87.54651 | 91.47966
300 | 0.23 | 0.6 | 1.6 | 0.006 | 0.44 | 0.09 | 19.74688 | 13.50372 | W | 90.19098 | 3960 | RADAMO |  |  |  | RADAMO |  | 5.5832e+19 | 31894759040808.1 | 152.3333 | low |  |  |  |  | PWR | 1750500 | 6.243162 | 1.3854e+19 | 19.14156 | 5.5832e+19 | 19.74688 | 3.9405e+19 | 19.59555 | 2.7811e+19 | 19.44422 | 87.54651 | 91.47966
300 | 0.23 | 0.6 | 1.6 | 0.006 | 0.44 | 0.09 | 19.85851 | 13.60476 | W | 116.7909 | 3961 | RADAMO |  |  |  | RADAMO |  | 7.2196e+19 | 40249908949235.1 | 189.3333 | high |  |  |  |  | PWR | 1793700 | 6.25375 | 1.71e+19 | 19.23299 | 7.2196e+19 | 19.85851 | 5.0365e+19 | 19.70213 | 3.5136e+19 | 19.54575 | 89.2377 | 96.19398
300 | 0.23 | 0.6 | 1.6 | 0.006 | 0.44 | 0.09 | 19.85851 | 13.60476 | W | 106.5103 | 3962 | RADAMO |  |  |  | RADAMO |  | 7.2196e+19 | 40249908949235.1 | 175.3333 | high |  |  |  |  | PWR | 1793700 | 6.25375 | 1.71e+19 | 19.23299 | 7.2196e+19 | 19.85851 | 5.0365e+19 | 19.70213 | 3.5136e+19 | 19.54575 | 89.2377 | 96.19398
300 | 0.23 | 0.6 | 1.6 | 0.006 | 0.44 | 0.09 | 19.91338 | 13.67022 | W | 104.3415 | 3963 | RADAMO |  |  |  | RADAMO |  | 8.1919e+19 | 46797310247806.4 | 172.3333 | high |  |  |  |  | PWR | 1750500 | 6.243162 | 1.8826e+19 | 19.27476 | 8.1919e+19 | 19.91338 | 5.6719e+19 | 19.75373 | 3.9271e+19 | 19.59407 | 90.13052 | 98.77662
300 | 0.23 | 0.6 | 1.6 | 0.006 | 0.44 | 0.09 | 19.91338 | 13.67022 | W | 100.0401 | 3964 | RADAMO |  |  |  | RADAMO |  | 8.1919e+19 | 46797310247806.4 | 166.3333 | high |  |  |  |  | PWR | 1750500 | 6.243162 | 1.8826e+19 | 19.27476 | 8.1919e+19 | 19.91338 | 5.6719e+19 | 19.75373 | 3.9271e+19 | 19.59407 | 90.13052 | 98.77662
300 | 0.23 | 0.6 | 1.6 | 0.006 | 0.44 | 0.09 | 20.00917 | 13.76601 | W | 116.0479 | 3965 | RADAMO |  |  |  | RADAMO |  | 1.0213e+20 | 58345412659133.4 | 188.3333 | high |  |  |  |  | PWR | 1750500 | 6.243162 | 2.2459e+19 | 19.35139 | 1.0213e+20 | 20.00917 | 6.994e+19 | 19.84472 | 4.7894e+19 | 19.68028 | 91.80497 | 103.7555
300 | 0.23 | 0.6 | 1.6 | 0.006 | 0.44 | 0.09 | 20.00917 | 13.76601 | W | 112.3528 | 3966 | RADAMO |  |  |  | RADAMO |  | 1.0213e+20 | 58345412659133.4 | 183.3333 | high |  |  |  |  | PWR | 1750500 | 6.243162 | 2.2459e+19 | 19.35139 | 1.0213e+20 | 20.00917 | 6.994e+19 | 19.84472 | 4.7894e+19 | 19.68028 | 91.80497 | 103.7555
265 | 0.23 | 0.6 | 1.6 | 0.006 | 0.44 | 0.09 | 18.68242 | 12.30254 | W | 58.20672 | 3967 | RADAMO |  |  |  | RADAMO |  | 4.8131e+18 | 2006956931094.0 | 104 | low |  |  |  |  | PWR | 2398200 | 6.379885 | 2.0765e+18 | 18.31734 | 4.8131e+18 | 18.68242 | 3.9008e+18 | 18.59115 | 3.1614e+18 | 18.49988 | 89.65819 | 115.0323
265 | 0.23 | 0.6 | 1.6 | 0.006 | 0.44 | 0.09 | 18.68242 | 12.30254 | W | 41.70243 | 3968 | RADAMO |  |  |  | RADAMO |  | 4.8131e+18 | 2006956931094.0 | 77 | low |  |  |  |  | PWR | 2398200 | 6.379885 | 2.0765e+18 | 18.31734 | 4.8131e+18 | 18.68242 | 3.9008e+18 | 18.59115 | 3.1614e+18 | 18.49988 | 89.65819 | 115.0323
265 | 0.23 | 0.6 | 1.6 | 0.006 | 0.44 | 0.09 | 19.56095 | 13.18106 | W | 115.80048 | 3969 | RADAMO |  |  |  | RADAMO |  | 3.6387e+19 | 15172594399070.3 | 188 | low |  |  |  |  | PWR | 2398200 | 6.379885 | 1.0475e+19 | 19.02016 | 3.6387e+19 | 19.56095 | 2.6653e+19 | 19.42575 | 1.9523e+19 | 19.29055 | 142.4348 | 160.6724
265 | 0.23 | 0.6 | 1.6 | 0.006 | 0.44 | 0.09 | 19.56095 | 13.18106 | W | 112.10763 | 3970 | RADAMO |  |  |  | RADAMO |  | 3.6387e+19 | 15172594399070.3 | 183 | low |  |  |  |  | PWR | 2398200 | 6.379885 | 1.0475e+19 | 19.02016 | 3.6387e+19 | 19.56095 | 2.6653e+19 | 19.42575 | 1.9523e+19 | 19.29055 | 142.4348 | 160.6724
265 | 0.23 | 0.6 | 1.6 | 0.006 | 0.44 | 0.09 | 19.94582 | 13.56594 | W | 183.70443 | 3971 | RADAMO |  |  |  | RADAMO |  | 8.8272e+19 | 36807590116263.2 | 273 | high |  |  |  |  | PWR | 2398200 | 6.379885 | 2.1284e+19 | 19.32806 | 8.8272e+19 | 19.94582 | 6.1856e+19 | 19.79138 | 4.3345e+19 | 19.63694 | 180.133 | 189.7987
265 | 0.23 | 0.6 | 1.6 | 0.006 | 0.44 | 0.09 | 19.94582 | 13.56594 | W | 171.01788 | 3972 | RADAMO |  |  |  | RADAMO |  | 8.8272e+19 | 36807590116263.2 | 258 | high |  |  |  |  | PWR | 2398200 | 6.379885 | 2.1284e+19 | 19.32806 | 8.8272e+19 | 19.94582 | 6.1856e+19 | 19.79138 | 4.3345e+19 | 19.63694 | 180.133 | 189.7987
265 | 0.23 | 0.6 | 1.6 | 0.006 | 0.44 | 0.09 | 20.1607 | 13.78082 | W | 230.94492 | 3973 | RADAMO |  |  |  | RADAMO |  | 1.4478e+20 | 60369264487306.3 | 326 | high |  |  |  |  | PWR | 2398200 | 6.379885 | 3.162e+19 | 19.49996 | 1.4478e+20 | 20.1607 | 9.8973e+19 | 19.99552 | 6.766e+19 | 19.83033 | 209.3704 | 213.7194
265 | 0.23 | 0.6 | 1.6 | 0.006 | 0.44 | 0.09 | 20.1607 | 13.78082 | W | 224.48987 | 3974 | RADAMO |  |  |  | RADAMO |  | 1.4478e+20 | 60369264487306.3 | 319 | high |  |  |  |  | PWR | 2398200 | 6.379885 | 3.162e+19 | 19.49996 | 1.4478e+20 | 20.1607 | 9.8973e+19 | 19.99552 | 6.766e+19 | 19.83033 | 209.3704 | 213.7194
290 | 0.23 | 0.61 | 1.41 | 0.018 | 0 | 0 | 19.74819 | 13 | P | 144 | 4236 | Plotter-15 MTR |  |  |  | Ishino 90 |  | 5.6e+19 | 10000000000000 |  | low |  |  |  |  | PWR | 5600000 | 6.748188 | 1.7523e+19 | 19.24361 | 5.6e+19 | 19.74819 | 4.1884e+19 | 19.62204 | 3.1326e+19 | 19.4959 | 93.30264 | 106.7254
290 | 0.23 | 0.61 | 1.41 | 0.018 | 0 | 0 | 20.01703 | 13 | P | 173 | 4237 | Plotter-15 MTR |  |  |  | Ishino 90 |  | 1.04e+20 | 10000000000000 |  | high |  |  |  |  | PWR | 10400000 | 7.017033 | 3.2543e+19 | 19.51246 | 1.04e+20 | 20.01703 | 7.7784e+19 | 19.89089 | 5.8176e+19 | 19.76475 | 107.765 | 127.8798
288 | 0.23 | 1.58 | 1.54 | 0.009 | 0 | 0 | 19.14613 | 11.43555 | W | 256.7778 | 4521 | Plotter-15 MTR |  |  |  | TR-EDB |  | 1.4e+19 | 272617517622.8 |  | low |  |  |  |  | PWR | 51354000 | 7.710574 | 9.0041e+18 | 18.95444 | 1.4e+19 | 19.14613 | 1.2537e+19 | 19.09821 | 1.1228e+19 | 19.05028 | 182.1332 | 187.2897
288 | 0.23 | 1.58 | 1.54 | 0.009 | 0 | 0 | 19.43136 | 11.72079 | W | 273.7778 | 4522 | Plotter-15 MTR |  |  |  | TR-EDB |  | 2.7e+19 | 525762355415.4 |  | low |  |  |  |  | PWR | 51354000 | 7.710574 | 1.5228e+19 | 19.18263 | 2.7e+19 | 19.43136 | 2.3398e+19 | 19.36918 | 2.0277e+19 | 19.307 | 203.8464 | 224.0532
288 | 0.23 | 1.58 | 1.54 | 0.009 | 0 | 0 | 19.42813 | 12.84367 | W | 239.7778 | 4523 | Plotter-15 MTR |  |  |  | TR-EDB |  | 2.68e+19 | 6976986358429.7 |  | low |  |  |  |  | PWR | 3841200 | 6.584467 | 9.0121e+18 | 18.95483 | 2.68e+19 | 19.42813 | 2.0408e+19 | 19.30981 | 1.5541e+19 | 19.19148 | 203.6405 | 223.5554
288 | 0.23 | 1.58 | 1.54 | 0.009 | 0 | 0 | 19.716 | 12.00543 | W | 303.7778 | 4524 | Plotter-15 MTR |  |  |  | TR-EDB |  | 5.2e+19 | 1012579351170.3 |  | low |  |  |  |  | PWR | 51354000 | 7.710574 | 2.5724e+19 | 19.41034 | 5.2e+19 | 19.716 | 4.361e+19 | 19.63959 | 3.6574e+19 | 19.56317 | 220.4542 | 277.3584
288 | 0.23 | 1.58 | 1.54 | 0.009 | 0 | 0 | 19.716 | 12.82565 | W | 306.7778 | 4525 | Plotter-15 MTR |  |  |  | TR-EDB |  | 5.2e+19 | 6693440428380.2 |  | low |  |  |  |  | PWR | 7768800 | 6.890354 | 1.7632e+19 | 19.2463 | 5.2e+19 | 19.716 | 3.968e+19 | 19.59858 | 3.028e+19 | 19.48115 | 220.4542 | 277.3584
281.1111 | 0.235 | 0.525 | 1.467 | 0.016 | 0.305 | 0.22 | 18.40312 | 10.86292 | P | 49.44444 | 1289 | Plotter | SA1 | P2 | SA1-P2 | USA Surveillance | USA | 2.53e+18 | 72932521562.7 |  | low |  | 452 | YES | NO | PWR | 34689600 | 7.540199 | 2.1182e+18 | 18.32596 | 2.53e+18 | 18.40312 | 2.4201e+18 | 18.38383 | 2.3149e+18 | 18.36454 | 48.69788 | 58.88389
281.1111 | 0.235 | 0.525 | 1.467 | 0.016 | 0.305 | 0.22 | 19.09342 | 10.81646 | P | 87.77778 | 1290 | Plotter | SA1 | P2 | SA1-P2 | USA Surveillance | USA | 1.24e+19 | 65533570099.8 |  | low |  | 452 | YES | NO | PWR | 189216000 | 8.276958 | 1.0606e+19 | 19.02555 | 1.24e+19 | 19.09342 | 1.1925e+19 | 19.07645 | 1.1468e+19 | 19.05949 | 75.72723 | 89.89019
287.7778 | 0.24 | 0.6 | 1.36 | 0.008 | 0 | 0 | 18.83885 | 12.50216 | W | 97.22222 | 4430 | Plotter-15 MTR |  |  |  | TR-EDB |  | 6.9e+18 | 3178024650417.3 |  | low |  |  |  |  | PWR | 2171160 | 6.336692 | 2.7155e+18 | 18.43384 | 6.9e+18 | 18.83885 | 5.4651e+18 | 18.7376 | 4.3286e+18 | 18.63635 | 85.13585 | 84.89213
288 | 0.24 | 0.64 | 1.57 | 0.007 | 0 | 0 | 19.25527 | 11.5447 | W | 111.7778 | 4529 | Plotter-15 MTR |  |  |  | TR-EDB |  | 1.8e+19 | 350508236943.6 |  | low |  |  |  |  | PWR | 51354000 | 7.710574 | 1.1009e+19 | 19.04176 | 1.8e+19 | 19.25527 | 1.5918e+19 | 19.20189 | 1.4077e+19 | 19.14851 | 102.3476 | 101.0347
288 | 0.24 | 0.64 | 1.57 | 0.007 | 0 | 0 | 19.54407 | 11.83349 | W | 131.7778 | 4530 | Plotter-15 MTR |  |  |  | TR-EDB |  | 3.5e+19 | 681543794056.9 |  | low |  |  |  |  | PWR | 51354000 | 7.710574 | 1.8741e+19 | 19.27279 | 3.5e+19 | 19.54407 | 2.994e+19 | 19.47625 | 2.5611e+19 | 19.40843 | 111.825 | 110.1919
288 | 0.24 | 0.64 | 1.57 | 0.007 | 0 | 0 | 18.95424 | 11.24367 | W | 106.7778 | 4531 | Plotter-15 MTR |  |  |  | TR-EDB |  | 9e+18 | 175254118471.8 |  | low |  |  |  |  | PWR | 51354000 | 7.710574 | 6.3231e+18 | 18.80093 | 9e+18 | 18.95424 | 8.2398e+18 | 18.91592 | 7.5438e+18 | 18.87759 | 92.87766 | 93.3183
288 | 0.24 | 0.64 | 1.57 | 0.007 | 0 | 0 | 19.24797 | 12.66351 | W | 125.7778 | 4532 | Plotter-15 MTR |  |  |  | TR-EDB |  | 1.77e+19 | 4607935020306.2 |  | low |  |  |  |  | PWR | 3841200 | 6.584467 | 6.4669e+18 | 18.8107 | 1.77e+19 | 19.24797 | 1.3761e+19 | 19.13865 | 1.0699e+19 | 19.02933 | 102.123 | 100.8453
288 | 0.24 | 0.64 | 1.57 | 0.007 | 0 | 0 | 19.54407 | 12.65371 | W | 136.7778 | 4533 | Plotter-15 MTR |  |  |  | TR-EDB |  | 3.5e+19 | 4505200288332.8 |  | low |  |  |  |  | PWR | 7768800 | 6.890354 | 1.2845e+19 | 19.10875 | 3.5e+19 | 19.54407 | 2.7242e+19 | 19.43524 | 2.1204e+19 | 19.32641 | 111.825 | 110.1919
285 | 0.24 | 0.52 | 1.3 | 0.009 | 0.5 | 0.07 | 18.76864 | 11.1237 | W | 81.66667 | 419 | Plotter | GIN | W1 | GIN-W1 | USA Surveillance | USA | 5.87e+18 | 132954627817.6 |  | low |  | 507.109 | YES | NO | PWR | 44150400 | 7.644935 | 4.3583e+18 | 18.63932 | 5.87e+18 | 18.76864 | 5.4489e+18 | 18.73631 | 5.058e+18 | 18.70398 | 78.00427 | 81.19728
285 | 0.24 | 0.52 | 1.3 | 0.009 | 0.5 | 0.07 | 19.0086 | 11.09482 | W | 87.77778 | 420 | Plotter | GIN | W1 | GIN-W1 | USA Surveillance | USA | 1.02e+19 | 124399953167.1 |  | low |  | 507.109 | YES | NO | PWR | 81993600 | 7.91378 | 7.6747e+18 | 18.88506 | 1.02e+19 | 19.0086 | 9.4998e+18 | 18.97772 | 8.8477e+18 | 18.94683 | 85.94018 | 92.57692
284.4444 | 0.24 | 0.52 | 1.3 | 0.009 | 0.5 | 0.07 | 19.22789 | 10.89023 | W | 91.66667 | 421 | Plotter | GIN | W1 | GIN-W1 | USA Surveillance | USA | 1.69e+19 | 77666012250.1 |  | low |  | 507.109 | YES | NO | PWR | 217598400 | 8.337656 | 1.3972e+19 | 19.14526 | 1.69e+19 | 19.22789 | 1.6115e+19 | 19.20723 | 1.5367e+19 | 19.18658 | 93.37955 | 98.54168
285 | 0.24 | 0.52 | 1.3 | 0.009 | 0.5 | 0.07 | 19.5611 | 10.83185 | W | 122.2222 | 422 | Plotter | GIN | W1 | GIN-W1 | USA Surveillance | USA | 3.64e+19 | 67896260482.9 |  | low |  | 507.109 | YES | NO | PWR | 536112000 | 8.729256 | 3.0914e+19 | 19.49016 | 3.64e+19 | 19.5611 | 3.4943e+19 | 19.54337 | 3.3545e+19 | 19.52563 | 104.5959 | 108.4852
282.7778 | 0.24 | 0.52 | 1.3 | 0.009 | 0.5 | 0.07 | 19.76343 | 10.78032 | W | 121 | 423 | Plotter | GIN | W1 | GIN-W1 | USA Surveillance | USA | 5.8e+19 | 60300588034.7 |  | low |  | 507.109 | YES | NO | PWR | 961848000 | 8.983106 | 5.0441e+19 | 19.70279 | 5.8e+19 | 19.76343 | 5.601e+19 | 19.74827 | 5.4089e+19 | 19.73311 | 118.2242 | 122.6973
283.8889 | 0.24 | 0.52 | 1.3 | 0.012 | 0.28 | 0.22 | 18.41996 | 10.77502 | P | 79.44444 | 466 | Plotter | IP3 | P3 | IP3-P3 | USA Surveillance | USA | 2.63e+18 | 59569109226.6 |  | low |  | 420.25025 | YES | NO | PWR | 44150400 | 7.644935 | 2.2929e+18 | 18.36038 | 2.63e+18 | 18.41996 | 2.5413e+18 | 18.40506 | 2.4556e+18 | 18.39017 | 46.79818 | 58.16846
283.3333 | 0.24 | 0.52 | 1.3 | 0.012 | 0.28 | 0.22 | 19.01703 | 10.77786 | P | 96.66667 | 467 | Plotter | IP3 | P3 | IP3-P3 | USA Surveillance | USA | 1.04e+19 | 59960333932.9 |  | low |  | 420.25025 | YES | NO | PWR | 173448000 | 8.239169 | 9.0549e+18 | 18.95688 | 1.04e+19 | 19.01703 | 1.0046e+19 | 19.002 | 9.7042e+18 | 18.98696 | 67.86968 | 85.36651
283.8889 | 0.24 | 0.52 | 1.3 | 0.012 | 0.28 | 0.22 | 18.41996 | 10.77502 | P | 60.55556 | 468 | Plotter | IP3 | P3 | IP3-P3 | USA Surveillance | USA | 2.63e+18 | 59569109226.6 |  | low |  | 458.86225 | YES | NO | PWR | 44150400 | 7.644935 | 2.2929e+18 | 18.36038 | 2.63e+18 | 18.41996 | 2.5413e+18 | 18.40506 | 2.4556e+18 | 18.39017 | 46.79818 | 58.16846
283.8889 | 0.24 | 0.52 | 1.3 | 0.012 | 0.28 | 0.22 | 18.84011 | 10.83615 | P | 82.77778 | 469 | Plotter | IP3 | P3 | IP3-P3 | USA Surveillance | USA | 6.92e+18 | 68572425164.9 |  | low |  | 458.86225 | YES | NO | PWR | 100915200 | 8.003957 | 5.8654e+18 | 18.7683 | 6.92e+18 | 18.84011 | 6.6398e+18 | 18.82215 | 6.3709e+18 | 18.8042 | 61.75968 | 76.35954
283.3333 | 0.24 | 0.52 | 1.3 | 0.012 | 0.28 | 0.22 | 19.01703 | 10.77786 | P | 87.22222 | 470 | Plotter | IP3 | P3 | IP3-P3 | USA Surveillance | USA | 1.04e+19 | 59960333932.9 |  | low |  | 458.86225 | YES | NO | PWR | 173448000 | 8.239169 | 9.0549e+18 | 18.95688 | 1.04e+19 | 19.01703 | 1.0046e+19 | 19.002 | 9.7042e+18 | 18.98696 | 67.86968 | 85.36651
276 | 0.24 | 0.6 | 1.35 | 0.018 | 0 | 0 | 16.65321 | 9.146128 | P | 18 | 512 | Plotter | JBP | P12 | JBP-P12 | Japan Surveillance | JAPAN | 45000000000000000 | 1400000000 |  | low |  | UN-SPEC | NO | NO | BWR | 32142857.1 | 7.507084 | 83063678026066272 | 16.91941 | 45000000000000000 | 16.65321 | 52452014757539552 | 16.71976 | 61138085602781040 | 16.78631 | 5.005733 | 1.100066
276 | 0.24 | 0.6 | 1.35 | 0.018 | 0 | 0 | 16.89763 | 9.146128 | P | 5 | 513 | Plotter | JBP | P12 | JBP-P12 | Japan Surveillance | JAPAN | 79000000000000000 | 1400000000 |  | low |  | UN-SPEC | NO | NO | BWR | 56428571.4 | 7.751499 | 1.4582e+17 | 17.16383 | 79000000000000000 | 16.89763 | 92082425907680544 | 16.96418 | 1.0733e+17 | 17.03073 | 7.995944 | 9.539505
276 | 0.24 | 0.6 | 1.35 | 0.018 | 0 | 0 | 17.6721 | 9.146128 | P | 39 | 514 | Plotter | JBP | P12 | JBP-P12 | Japan Surveillance | JAPAN | 4.7e+17 | 1400000000 |  | low |  | UN-SPEC | NO | NO | BWR | 335714285.7 | 8.52597 | 8.6755e+17 | 17.9383 | 4.7e+17 | 17.6721 | 5.4783e+17 | 17.73865 | 6.3855e+17 | 17.8052 | 35.81006 | 37.63345
276 | 0.24 | 0.6 | 1.35 | 0.018 | 0 | 0 | 17.97313 | 9.146128 | P | 74 | 515 | Plotter | JBP | P12 | JBP-P12 | Japan Surveillance | JAPAN | 9.4e+17 | 1400000000 |  | low |  | UN-SPEC | NO | NO | BWR | 671428571.4 | 8.827 | 1.7351e+18 | 18.23933 | 9.4e+17 | 17.97313 | 1.0957e+18 | 18.03968 | 1.2771e+18 | 18.10623 | 52.92707 | 49.54134
276 | 0.24 | 0.6 | 1.35 | 0.018 | 0 | 0 | 18.17609 | 10.11394 | P | 36 | 516 | Plotter | JBP | P12 | JBP-P12 | Japan Surveillance | JAPAN | 1.5e+18 | 13000000000 |  | low |  | UN-SPEC | NO | NO | BWR | 115384615.4 | 8.062148 | 1.7731e+18 | 18.24873 | 1.5e+18 | 18.17609 | 1.564e+18 | 18.19425 | 1.6308e+18 | 18.21241 | 50.26926 | 58.09807
276 | 0.24 | 0.6 | 1.35 | 0.018 | 0 | 0 | 18.25527 | 10.11394 | P | 60 | 517 | Plotter | JBP | P12 | JBP-P12 | Japan Surveillance | JAPAN | 1.8e+18 | 13000000000 |  | low |  | UN-SPEC | NO | NO | BWR | 138461538.5 | 8.141329 | 2.1277e+18 | 18.32791 | 1.8e+18 | 18.25527 | 1.8769e+18 | 18.27343 | 1.957e+18 | 18.29159 | 54.65025 | 61.58417
290 | 0.24 | 1.71 | 1.21 | 0.008 | 0.6 | 0.04 | 17.77815125 | 11.8573325 | W | 23.40675 | 3457 | IVAR |  |  | RR-WG |  |  | 6e+17 | 720000000000 | 45 | low |  |  | NO | NO | PWR | 833333.3 | 5.920819 | 3.1777e+17 | 17.50211 | 6e+17 | 17.77815 | 5.1185e+17 | 17.70914 | 4.3665e+17 | 17.64013 | 17.17767 | 69.67851
290 | 0.24 | 1.71 | 1.21 | 0.008 | 0.6 | 0.04 | 17.84509804 | 11.92427929 | W | 32.38307 | 3458 | IVAR |  |  | RR-WG |  |  | 7e+17 | 840000000000 | 61 | low |  |  | NO | NO | PWR | 833333.3 | 5.920819 | 3.5947e+17 | 17.55567 | 7e+17 | 17.8451 | 5.9257e+17 | 17.77274 | 5.0163e+17 | 17.70038 | 20.48811 | 74.31961
290 | 0.24 | 1.71 | 1.21 | 0.008 | 0.6 | 0.04 | 18.2787536 | 11.92427929 | W | 48.91707 | 3459 | IVAR |  |  | RR-WG |  |  | 1.9e+18 | 840000000000 | 89 | low |  |  | NO | NO | PWR | 2261904.8 | 6.354474 | 9.7571e+17 | 17.98932 | 1.9e+18 | 18.27875 | 1.6084e+18 | 18.2064 | 1.3616e+18 | 18.13404 | 60.36577 | 108.0906
290 | 0.24 | 1.71 | 1.21 | 0.008 | 0.6 | 0.04 | 18.53147892 | 11.8920946 | W | 73.69728 | 3460 | IVAR |  |  | RR-WG |  |  | 3.4e+18 | 780000000000 | 128 | low |  |  | NO | NO | PWR | 4358974.4 | 6.639384 | 1.7721e+18 | 18.24848 | 3.4e+18 | 18.53148 | 2.8889e+18 | 18.46073 | 2.4546e+18 | 18.38998 | 100.357 | 131.915
290 | 0.24 | 1.71 | 1.21 | 0.008 | 0.6 | 0.04 | 18.64345268 | 11.94939001 | W | 79.70523 | 3461 | IVAR |  |  | RR-WG |  |  | 4.4e+18 | 890000000000 | 137 | low |  |  | NO | NO | PWR | 4943820.2 | 6.694063 | 2.2336e+18 | 18.349 | 4.4e+18 | 18.64345 | 3.714e+18 | 18.56984 | 3.1349e+18 | 18.49623 | 120.2719 | 143.8369
290 | 0.24 | 1.71 | 1.21 | 0.008 | 0.6 | 0.04 | 19.13353891 | 11.8920946 | W | 122.53203 | 3462 | IVAR |  |  | RR-WG |  |  | 1.36e+19 | 780000000000 | 197 | low |  |  | NO | NO | PWR | 17435897.4 | 7.241444 | 7.0883e+18 | 18.85054 | 1.36e+19 | 19.13354 | 1.1556e+19 | 19.06279 | 9.8184e+18 | 18.99204 | 193.9306 | 203.5543
290 | 0.24 | 1.71 | 1.21 | 0.008 | 0.6 | 0.04 | 17.30103 | 11.41497335 | W | 21.21627 | 3463 | IVAR |  |  | RR-WG |  |  | 2e+17 | 260000000000 | 41 | low |  |  | NO | NO | PWR | 769230.8 | 5.886057 | 1.2986e+17 | 17.11346 | 2e+17 | 17.30103 | 1.7953e+17 | 17.25414 | 1.6116e+17 | 17.20724 | 5.069709 | 39.49765
290 | 0.24 | 1.71 | 1.21 | 0.008 | 0.6 | 0.04 | 17.60205999 | 11.43136376 | W | 24.51003 | 3464 | IVAR |  |  | RR-WG |  |  | 4e+17 | 270000000000 | 47 | low |  |  | NO | NO | PWR | 1481481.5 | 6.170696 | 2.5776e+17 | 17.41121 | 4e+17 | 17.60206 | 3.5838e+17 | 17.55435 | 3.211e+17 | 17.50664 | 10.82292 | 58.01005
290 | 0.24 | 1.71 | 1.21 | 0.008 | 0.6 | 0.04 | 18 | 11.50514998 | W | 39.92892 | 3465 | IVAR |  |  | RR-WG |  |  | 1e+18 | 320000000000 | 74 | low |  |  | NO | NO | PWR | 3125000 | 6.49485 | 6.2287e+17 | 17.79439 | 1e+18 | 18 | 8.8838e+17 | 17.9486 | 7.8922e+17 | 17.8972 | 30.66164 | 85.57318
290 | 0.24 | 1.71 | 1.21 | 0.008 | 0.6 | 0.04 | 18.68124124 | 11.50514998 | W | 96.25707 | 3466 | IVAR |  |  | RR-WG |  |  | 4.8e+18 | 320000000000 | 161 | low |  |  | NO | NO | PWR | 15000000 | 7.176091 | 2.9898e+18 | 18.47564 | 4.8e+18 | 18.68124 | 4.2642e+18 | 18.62984 | 3.7882e+18 | 18.57844 | 127.0095 | 148.0851
290 | 0.24 | 1.71 | 1.21 | 0.008 | 0.6 | 0.04 | 19.19589965 | 11.47712125 | W | 160.26675 | 3467 | IVAR |  |  | RR-WG |  |  | 1.57e+19 | 300000000000 | 245 | low |  |  | NO | NO | PWR | 52333333.3 | 7.718778 | 9.906e+18 | 18.9959 | 1.57e+19 | 19.1959 | 1.3993e+19 | 19.1459 | 1.2471e+19 | 19.0959 | 200.3637 | 211.2815
290 | 0.24 | 1.71 | 1.21 | 0.008 | 0.6 | 0.04 | 17.36172784 | 10.84509804 | W | 19.04723 | 3468 | IVAR |  |  | RR-WG |  |  | 2.3e+17 | 70000000000 | 37 | low |  |  | NO | NO | PWR | 3285714.3 | 6.51663 | 1.9415e+17 | 17.28813 | 2.3e+17 | 17.36173 | 2.2046e+17 | 17.34333 | 2.1131e+17 | 17.32493 | 5.878989 | 43.10944
290 | 0.24 | 1.71 | 1.21 | 0.008 | 0.6 | 0.04 | 17.47712125 | 11.04139269 | W | 28.41372 | 3469 | IVAR |  |  | RR-WG |  |  | 3e+17 | 110000000000 | 54 | low |  |  | NO | NO | PWR | 2727272.7 | 6.435729 | 2.3135e+17 | 17.36427 | 3e+17 | 17.47712 | 2.8113e+17 | 17.44891 | 2.6345e+17 | 17.42069 | 7.847819 | 50.13497
290 | 0.24 | 1.71 | 1.21 | 0.008 | 0.6 | 0.04 | 18 | 11.04139269 | W | 58.83675 | 3470 | IVAR |  |  | RR-WG |  |  | 1e+18 | 110000000000 | 105 | low |  |  | NO | NO | PWR | 9090909.1 | 6.958607 | 7.7116e+17 | 17.88715 | 1e+18 | 18 | 9.371e+17 | 17.97179 | 8.7816e+17 | 17.94357 | 30.66164 | 85.57318
290 | 0.24 | 1.71 | 1.21 | 0.008 | 0.6 | 0.04 | 18.60205999 | 10.90308999 | W | 118.77888 | 3471 | IVAR |  |  | RR-WG |  |  | 4e+18 | 80000000000 | 192 | low |  |  | NO | NO | PWR | 50000000 | 7.69897 | 3.2875e+18 | 18.51687 | 4e+18 | 18.60206 | 3.8086e+18 | 18.58076 | 3.6263e+18 | 18.55946 | 112.869 | 139.3177
270 | 0.24 | 1.71 | 1.21 | 0.008 | 0.6 | 0.04 | 19.18184359 | 11.96378783 | W | 161.08572 | 3472 | IVAR |  |  | RR-WG |  |  | 1.52e+19 | 920000000000 | 246 | low |  |  | NO | NO | PWR | 16521739.1 | 7.218056 | 7.665e+18 | 18.88451 | 1.52e+19 | 19.18184 | 1.2809e+19 | 19.10751 | 1.0794e+19 | 19.03318 | 219.4437 | 302.3094
310 | 0.24 | 1.71 | 1.21 | 0.008 | 0.6 | 0.04 | 19.16731733 | 11.99122608 | W | 127.08003 | 3473 | IVAR |  |  | RR-WG |  |  | 1.47e+19 | 980000000000 | 203 | low |  |  | NO | NO | PWR | 15000000 | 7.176091 | 7.3198e+18 | 18.8645 | 1.47e+19 | 19.16732 | 1.2348e+19 | 19.09161 | 1.0373e+19 | 19.01591 | 177.3639 | 147.2621
290 | 0.24 | 0.54 | 1.7 | 0.014 | 0.56 | 0.09 | 20.13988 | 12.56585 | W | 172.6836 | 3582 | ATR2 |  |  | QC1 |  |  | 1.38e+20 | 3680000000000 | 259.99 | high |  |  | NO | NO | PWR | 37500000 | 7.574031 | 5.2739e+19 | 19.72213 | 1.38e+20 | 20.13988 | 1.085e+20 | 20.03544 | 8.5311e+19 | 19.93101 | 134.5389 | 140.5293
290 | 0.24 | 0.56 | 1.68 | 0.014 | 0.55 | 0.09 | 20.13988 | 12.56585 | W | 192.3122 | 3583 | ATR2 |  |  | QC2 |  |  | 1.38e+20 | 3680000000000 | 282.98 | high |  |  | NO | NO | PWR | 37500000 | 7.574031 | 5.2739e+19 | 19.72213 | 1.38e+20 | 20.13988 | 1.085e+20 | 20.03544 | 8.5311e+19 | 19.93101 | 136.2863 | 141.2596
281.1111 | 0.241 | 0.528 | 1.497 | 0.013 | 0.285 | 0.235 | 18.40312 | 10.86292 | P | 60.55556 | 1286 | Plotter | SA1 | P1 | SA1-P1 | USA Surveillance | USA | 2.53e+18 | 72932521562.7 |  | low |  | 485 | YES | NO | PWR | 34689600 | 7.540199 | 2.1182e+18 | 18.32596 | 2.53e+18 | 18.40312 | 2.4201e+18 | 18.38383 | 2.3149e+18 | 18.36454 | 48.89906 | 61.21923
281.1111 | 0.241 | 0.528 | 1.497 | 0.013 | 0.285 | 0.235 | 19.09342 | 10.81646 | P | 100.5556 | 1287 | Plotter | SA1 | P1 | SA1-P1 | USA Surveillance | USA | 1.24e+19 | 65533570099.8 |  | low |  | 485 | YES | NO | PWR | 189216000 | 8.276958 | 1.0606e+19 | 19.02555 | 1.24e+19 | 19.09342 | 1.1925e+19 | 19.07645 | 1.1468e+19 | 19.05949 | 75.45607 | 92.61441
281.6667 | 0.241 | 0.528 | 1.497 | 0.013 | 0.285 | 0.235 | 19.29447 | 10.75823 | P | 97.02222 | 1288 | Plotter | SA1 | P1 | SA1-P1 | USA Surveillance | USA | 1.97e+19 | 57310357989.0 |  | low |  | 485 | YES | NO | PWR | 343742400 | 8.536233 | 1.7308e+19 | 19.23824 | 1.97e+19 | 19.29447 | 1.9073e+19 | 19.28041 | 1.8465e+19 | 19.26636 | 82.85252 | 98.74146
290 | 0.2433333 | 1.063333 | 1.27 | 0.02333333 | 0 | 0 | 19.65321 | 13 | W | 128.5 | 4146 | Plotter-15 MTR |  |  |  | CRP-3 |  | 4.5e+19 | 10000000000000 |  | low |  |  |  |  | PWR | 4500000 | 6.653213 | 1.4081e+19 | 19.14864 | 4.5e+19 | 19.65321 | 3.3656e+19 | 19.52707 | 2.5172e+19 | 19.40092 | 174.6602 | 142.3712
270 | 0.2433333 | 1.063333 | 1.27 | 0.02333333 | 0 | 0 | 19.79588 | 13 | W | 199.5 | 4147 | Plotter-15 MTR |  |  |  | CRP-3 |  | 6.25e+19 | 10000000000000 |  | high |  |  |  |  | PWR | 6250000 | 6.79588 | 1.9557e+19 | 19.2913 | 6.25e+19 | 19.79588 | 4.6745e+19 | 19.66974 | 3.4962e+19 | 19.54359 | 229.5485 | 221.9609
270 | 0.2433333 | 1.063333 | 1.27 | 0.02333333 | 0 | 0 | 19.62325 | 13 | W | 205 | 4148 | Plotter-15 MTR |  |  |  | CRP-3 |  | 4.2e+19 | 10000000000000 |  | low |  |  |  |  | PWR | 4200000 | 6.623249 | 1.3142e+19 | 19.11867 | 4.2e+19 | 19.62325 | 3.1413e+19 | 19.49711 | 2.3494e+19 | 19.37096 | 213.0701 | 202.3438
290 | 0.2433333 | 1.063333 | 1.27 | 0.02333333 | 0 | 0 | 19.28556 | 13 | W | 138.5 | 4149 | Plotter-15 MTR |  |  |  | CRP-3 |  | 1.93e+19 | 10000000000000 |  | low |  |  |  |  | PWR | 1930000 | 6.285557 | 6.0392e+18 | 18.78098 | 1.93e+19 | 19.28556 | 1.4435e+19 | 19.15941 | 1.0796e+19 | 19.03327 | 159.2519 | 121.098
282.7778 | 0.247 | 0.061 | 1.069 | 0.015 | 0.205 | 0.12 | 18.71349 | 10.5491 | W | 40.55556 | 1331 | Plotter | SL1 | W1 | SL1-W1 | USA Surveillance | USA | 5.17e+18 | 35408126254.0 |  | low |  | 459.8802 | YES | NO | PWR | 146011680 | 8.164388 | 5.0014e+18 | 18.69909 | 5.17e+18 | 18.71349 | 5.1273e+18 | 18.70989 | 5.085e+18 | 18.70629 | 44.13409 | 46.12872
285 | 0.247 | 0.061 | 1.069 | 0.015 | 0.205 | 0.12 | 18.89708 | 10.41963 | W | 36.66667 | 1332 | Plotter | SL1 | W1 | SL1-W1 | USA Surveillance | USA | 7.89e+18 | 26280489364.7 |  | low |  | 459.8802 | YES | NO | PWR | 300222720 | 8.477444 | 8.1017e+18 | 18.90857 | 7.89e+18 | 18.89708 | 7.9424e+18 | 18.89995 | 7.9951e+18 | 18.90283 | 47.32142 | 50.19728
286.1111 | 0.247 | 0.061 | 1.069 | 0.015 | 0.205 | 0.12 | 19.09342 | 10.35808 | W | 37.10556 | 1333 | Plotter | SL1 | W1 | SL1-W1 | USA Surveillance | USA | 1.24e+19 | 22807506995.3 |  | low |  | 459.8802 | YES | NO | PWR | 543680640 | 8.735344 | 1.3099e+19 | 19.11723 | 1.24e+19 | 19.09342 | 1.2571e+19 | 19.09937 | 1.2745e+19 | 19.10533 | 51.25536 | 54.56347
284 | 0.25 | 0.2 | 1.33 | 0.009 | 0 | 0.08 | 18.46538 | 10.33435 | W | 40.20037 | 429 | Plotter | GUN | W1 | GUN-W1 | Kussmaul 90 | GERMANY | 2.92e+18 | 21595077505.6 |  | low |  |  | NO | NO | BWR | 135216000 | 8.131028 | 3.1184e+18 | 18.49394 | 2.92e+18 | 18.46538 | 2.9684e+18 | 18.47252 | 3.0176e+18 | 18.47966 | 48.23394 | 53.68113
284 | 0.25 | 0.2 | 1.33 | 0.009 | 0 | 0.08 | 18.69636 | 10.93312 | W | 47.40018 | 430 | Plotter | GUN | W1 | GUN-W1 | Kussmaul 90 | GERMANY | 4.97e+18 | 85727493514.4 |  | low |  |  | NO | NO | BWR | 57974400 | 7.763236 | 4.0286e+18 | 18.60516 | 4.97e+18 | 18.69636 | 4.7158e+18 | 18.67356 | 4.4746e+18 | 18.65076 | 52.13788 | 62.22273
284 | 0.25 | 0.2 | 1.33 | 0.009 | 0 | 0.08 | 19.25527 | 11.49447 | W | 60.13676 | 431 | Plotter | GUN | W1 | GUN-W1 | Kussmaul 90 | GERMANY | 1.8e+19 | 312226801548.6 |  | low |  |  | NO | NO | BWR | 57650400 | 7.760802 | 1.1267e+19 | 19.0518 | 1.8e+19 | 19.25527 | 1.6011e+19 | 19.20441 | 1.4241e+19 | 19.15354 | 66.65871 | 80.68724
284 | 0.25 | 0.2 | 1.33 | 0.009 | 0 | 0.08 | 19.98677 | 12.22354 | W | 134.5705 | 432 | Plotter | GUN | W1 | GUN-W1 | Kussmaul 90 | GERMANY | 9.7e+19 | 1673152287906.4 |  | high |  |  | NO | NO | BWR | 57974400 | 7.763236 | 4.34e+19 | 19.63749 | 9.7e+19 | 19.98677 | 7.9332e+19 | 19.89945 | 6.4883e+19 | 19.81213 | 99.96969 | 114.7473
274.4444 | 0.25 | 0.53 | 1.368 | 0.012 | 0.18 | 0.115 | 19.61172 | 11.75689 | P | 111.6667 | 1134 | Plotter | PAL | P1 | PAL-P1 | USA Surveillance | USA | 4.09e+19 | 571335018562.1 |  | low |  | 439.7937 | YES | NO | PWR | 71586720 | 7.854832 | 2.2687e+19 | 19.35577 | 4.09e+19 | 19.61172 | 3.5297e+19 | 19.54773 | 3.0461e+19 | 19.48375 | 112.3785 | 132.994
277.2222 | 0.25 | 0.53 | 1.368 | 0.012 | 0.18 | 0.115 | 18.9722 | 10.75739 | P | 95 | 1135 | Plotter | PAL | P1 | PAL-P1 | USA Surveillance | USA | 9.38e+18 | 57199586309.2 |  | low |  | 439.7937 | YES | NO | PWR | 163987200 | 8.21481 | 8.2442e+18 | 18.91615 | 9.38e+18 | 18.9722 | 9.0822e+18 | 18.95819 | 8.7938e+18 | 18.94418 | 75.07729 | 98.45808
278.3333 | 0.25 | 0.53 | 1.368 | 0.012 | 0.18 | 0.115 | 19.21484 | 10.71821 | P | 95.55556 | 1136 | Plotter | PAL | P1 | PAL-P1 | USA Surveillance | USA | 1.64e+19 | 52265385782.3 |  | low |  | 439.7937 | YES | NO | PWR | 313783200 | 8.49663 | 1.4677e+19 | 19.16663 | 1.64e+19 | 19.21484 | 1.5951e+19 | 19.20279 | 1.5514e+19 | 19.19073 | 83.82779 | 104.6504
278.8889 | 0.25 | 0.53 | 1.368 | 0.012 | 0.18 | 0.115 | 19.32015 | 10.59345 | P | 82.67778 | 1137 | Plotter | PAL | P1 | PAL-P1 | USA Surveillance | USA | 2.09e+19 | 39215068192.9 |  | low |  | 439.7937 | YES | NO | PWR | 532958400 | 8.726693 | 1.981e+19 | 19.29688 | 2.09e+19 | 19.32015 | 2.0622e+19 | 19.31433 | 2.0348e+19 | 19.30851 | 88.4244 | 107.6828
274.4444 | 0.25 | 0.53 | 1.368 | 0.012 | 0.18 | 0.115 | 19.61172 | 11.75689 | P | 107.7778 | 1138 | Plotter | PAL | P1 | PAL-P1 | USA Surveillance | USA | 4.09e+19 | 571335018562.1 |  | low |  | 449.469 | YES | NO | PWR | 71586720 | 7.854832 | 2.2687e+19 | 19.35577 | 4.09e+19 | 19.61172 | 3.5297e+19 | 19.54773 | 3.0461e+19 | 19.48375 | 112.3785 | 132.994
277.2222 | 0.25 | 0.53 | 1.368 | 0.012 | 0.18 | 0.115 | 18.9722 | 10.75739 | P | 86.66667 | 1139 | Plotter | PAL | P1 | PAL-P1 | USA Surveillance | USA | 9.38e+18 | 57199586309.2 |  | low |  | 449.469 | YES | NO | PWR | 163987200 | 8.21481 | 8.2442e+18 | 18.91615 | 9.38e+18 | 18.9722 | 9.0822e+18 | 18.95819 | 8.7938e+18 | 18.94418 | 75.07729 | 98.45808
278.8889 | 0.25 | 0.53 | 1.368 | 0.012 | 0.18 | 0.115 | 19.32015 | 10.59345 | P | 80.06667 | 1140 | Plotter | PAL | P1 | PAL-P1 | USA Surveillance | USA | 2.09e+19 | 39215068192.9 |  | low |  | 449.469 | YES | NO | PWR | 532958400 | 8.726693 | 1.981e+19 | 19.29688 | 2.09e+19 | 19.32015 | 2.0622e+19 | 19.31433 | 2.0348e+19 | 19.30851 | 88.4244 | 107.6828
289.4444 | 0.25 | 0.59 | 1.4 | 0.014 | 0.55 | 0.079 | 18.81358 | 11.13868 | W | 92.77778 | 1174 | Plotter | PB2 | W1 | PB2-W1 | USA Surveillance | USA | 6.51e+18 | 137620497209.5 |  | low |  | 495.733 | YES | NO | PWR | 47304000 | 7.674898 | 4.8003e+18 | 18.68127 | 6.51e+18 | 18.81358 | 6.0326e+18 | 18.7805 | 5.5902e+18 | 18.74742 | 88.45694 | 82.31956
286.1111 | 0.25 | 0.59 | 1.4 | 0.014 | 0.55 | 0.079 | 18.93298 | 10.9027 | W | 86.11111 | 1175 | Plotter | PB2 | W1 | PB2-W1 | USA Surveillance | USA | 8.57e+18 | 79927328617.9 |  | low |  | 495.733 | YES | NO | PWR | 107222400 | 8.030286 | 7.0448e+18 | 18.84787 | 8.57e+18 | 18.93298 | 8.1602e+18 | 18.9117 | 7.77e+18 | 18.89042 | 95.39974 | 93.64374
285.5556 | 0.25 | 0.59 | 1.4 | 0.014 | 0.55 | 0.079 | 19.33445 | 11.11964 | W | 124.4444 | 1176 | Plotter | PB2 | W1 | PB2-W1 | USA Surveillance | USA | 2.16e+19 | 131717597471.0 |  | low |  | 495.733 | YES | NO | PWR | 163987200 | 8.21481 | 1.6068e+19 | 19.20595 | 2.16e+19 | 19.33445 | 2.006e+19 | 19.30233 | 1.863e+19 | 19.2702 | 109.8543 | 106.9523
284.4444 | 0.25 | 0.59 | 1.4 | 0.014 | 0.55 | 0.079 | 19.48287 | 10.81381 | W | 125 | 1177 | Plotter | PB2 | W1 | PB2-W1 | USA Surveillance | USA | 3.04e+19 | 65133626777.5 |  | low |  | 495.733 | YES | NO | PWR | 466732800 | 8.669068 | 2.6034e+19 | 19.41554 | 3.04e+19 | 19.48287 | 2.9244e+19 | 19.46604 | 2.8132e+19 | 19.44921 | 117.303 | 114.6803
276.1111 | 0.25 | 0.54 | 1.48 | 0.019 | 0.67 | 0.1 | 18.51188 | 10.94862 | W | 60 | 1650 | Plotter | ZN1 | W1 | ZN1-W1 | USA Surveillance | USA | 3.25e+18 | 88842089609.7 |  | low |  | 501.5935 | YES | NO | PWR | 36581760 | 7.563265 | 2.6157e+18 | 18.41758 | 3.25e+18 | 18.51188 | 3.0783e+18 | 18.48831 | 2.9156e+18 | 18.46473 | 81.34689 | 83.6426
276.1111 | 0.25 | 0.54 | 1.48 | 0.019 | 0.67 | 0.1 | 18.98408 | 10.93873 | W | 105 | 1651 | Plotter | ZN1 | W1 | ZN1-W1 | USA Surveillance | USA | 9.64e+18 | 86841589410.1 |  | low |  | 501.5935 | YES | NO | PWR | 111006720 | 8.045349 | 7.7939e+18 | 18.89176 | 9.64e+18 | 18.98408 | 9.1411e+18 | 18.961 | 8.6679e+18 | 18.93792 | 105.4645 | 111.5766
276.1111 | 0.25 | 0.54 | 1.48 | 0.019 | 0.67 | 0.1 | 19.12385 | 10.91155 | W | 107.7778 | 1652 | Plotter | ZN1 | W1 | ZN1-W1 | USA Surveillance | USA | 1.33e+19 | 81574513227.1 |  | low |  | 501.5935 | YES | NO | PWR | 163041120 | 8.212297 | 1.0888e+19 | 19.03696 | 1.33e+19 | 19.12385 | 1.2651e+19 | 19.10213 | 1.2034e+19 | 19.08041 | 112.0279 | 115.9331
276.6667 | 0.25 | 0.54 | 1.48 | 0.019 | 0.67 | 0.1 | 19.19312 | 10.76134 | W | 111.1111 | 1653 | Plotter | ZN1 | W1 | ZN1-W1 | USA Surveillance | USA | 1.56e+19 | 57721441650.7 |  | low |  | 501.5935 | YES | NO | PWR | 270263520 | 8.431787 | 1.3686e+19 | 19.13628 | 1.56e+19 | 19.19312 | 1.5098e+19 | 19.17891 | 1.4612e+19 | 19.1647 | 114.706 | 117.0713
282.2222 | 0.25 | 0.54 | 1.48 | 0.019 | 0.67 | 0.1 | 19.41497 | 10.75889 | W | 119.9667 | 1654 | Plotter | ZN1 | W1 | ZN1-W1 | USA Surveillance | USA | 2.6e+19 | 57397120077.4 |  | low |  | 501.5935 | YES | NO | PWR | 452984400 | 8.656083 | 2.2836e+19 | 19.35862 | 2.6e+19 | 19.41497 | 2.517e+19 | 19.40088 | 2.4367e+19 | 19.3868 | 117.3965 | 113.8896
275.5556 | 0.25 | 0.554 | 1.56 | 0.019 | 0.45 | 0.084 | 18.43136 | 10.81124 | W | 76.66667 | 1664 | Plotter | ZN2 | W1 | ZN2-W1 | USA Surveillance | USA | 2.7e+18 | 64750064750.1 |  | low |  |  | NO | NO | PWR | 41698800 | 7.620124 | 2.3149e+18 | 18.36454 | 2.7e+18 | 18.43136 | 2.5981e+18 | 18.41466 | 2.5001e+18 | 18.39795 | 77.99706 | 81.04136
275.5556 | 0.25 | 0.554 | 1.56 | 0.019 | 0.45 | 0.084 | 18.92428 | 10.87402 | W | 96.66667 | 1665 | Plotter | ZN2 | W1 | ZN2-W1 | USA Surveillance | USA | 8.4e+18 | 74820857489.8 |  | low |  |  | NO | NO | PWR | 112268160 | 8.050257 | 6.9968e+18 | 18.8449 | 8.4e+18 | 18.92428 | 8.0248e+18 | 18.90443 | 7.6664e+18 | 18.88459 | 105.5118 | 109.9703
275.5556 | 0.25 | 0.554 | 1.56 | 0.019 | 0.45 | 0.084 | 19.22272 | 10.76107 | W | 125 | 1666 | Plotter | ZN2 | W1 | ZN2-W1 | USA Surveillance | USA | 1.67e+19 | 57685569295.1 |  | low |  |  | NO | NO | PWR | 289500480 | 8.461649 | 1.4653e+19 | 19.16593 | 1.67e+19 | 19.22272 | 1.6163e+19 | 19.20852 | 1.5643e+19 | 19.19432 | 120.4053 | 121.9314
277.2222 | 0.25 | 0.53 | 1.51 | 0.011 | 0.26 | 0.22 | 18.9722 | 10.75739 | HAZ | 107.8333 | 1780 | Plotter | PAL | H1 | PAL-H1 | USA Surveillance | USA | 9.38e+18 | 57199586309.2 |  | low |  | UN-SPEC | NO | NO | PWR | 163987200 | 8.21481 | 8.2442e+18 | 18.91615 | 9.38e+18 | 18.9722 | 9.0822e+18 | 18.95819 | 8.7938e+18 | 18.94418 | 87.46011 | 99.32032
278.3333 | 0.25 | 0.53 | 1.51 | 0.011 | 0.26 | 0.22 | 19.21484 | 10.71821 | HAZ | 125.9444 | 1781 | Plotter | PAL | H1 | PAL-H1 | USA Surveillance | USA | 1.64e+19 | 52265385782.3 |  | low |  | UN-SPEC | NO | NO | PWR | 313783200 | 8.49663 | 1.4677e+19 | 19.16663 | 1.64e+19 | 19.21484 | 1.5951e+19 | 19.20279 | 1.5514e+19 | 19.19073 | 96.73393 | 105.595
278.8889 | 0.25 | 0.53 | 1.51 | 0.011 | 0.26 | 0.22 | 19.32015 | 10.59345 | HAZ | 106.1111 | 1782 | Plotter | PAL | H1 | PAL-H1 | USA Surveillance | USA | 2.09e+19 | 39215068192.9 |  | low |  | UN-SPEC | NO | NO | PWR | 532958400 | 8.726693 | 1.981e+19 | 19.29688 | 2.09e+19 | 19.32015 | 2.0622e+19 | 19.31433 | 2.0348e+19 | 19.30851 | 101.527 | 108.6691
274.4444 | 0.25 | 0.53 | 1.51 | 0.011 | 0.26 | 0.22 | 19.61172 | 11.75689 | HAZ | 151.7222 | 1783 | Plotter | PAL | H1 | PAL-H1 | USA Surveillance | USA | 4.09e+19 | 571335018562.1 |  | low |  | UN-SPEC | NO | NO | PWR | 71586720 | 7.854832 | 2.2687e+19 | 19.35577 | 4.09e+19 | 19.61172 | 3.5297e+19 | 19.54773 | 3.0461e+19 | 19.48375 | 126.1582 | 134.2663
290 | 0.25 | 0.64 | 0 | 0.02 | 0 | 0 | 19.19312 | 12.53148 | F | 58 | 3993 | Plotter-15 MTR |  |  |  | Bellmann 90 |  | 1.56e+19 | 3400000000000 |  | low |  |  |  |  | PWR | 4588235.3 | 6.661646 | 6.0569e+18 | 18.78225 | 1.56e+19 | 19.19312 | 1.2314e+19 | 19.09041 | 9.7205e+18 | 18.98769 | 71.27601 | 57.30702
290 | 0.25 | 0.64 | 0 | 0.02 | 0 | 0 | 19.32015 | 12.49136 | F | 70 | 3994 | Plotter-15 MTR |  |  |  | Bellmann 90 |  | 2.09e+19 | 3100000000000 |  | low |  |  |  |  | PWR | 6741935.5 | 6.828785 | 8.2661e+18 | 18.9173 | 2.09e+19 | 19.32015 | 1.6574e+19 | 19.21943 | 1.3144e+19 | 19.11872 | 73.81438 | 57.30702
290 | 0.25 | 0.64 | 0 | 0.02 | 0 | 0 | 19.35025 | 12.62325 | F | 52 | 3995 | Plotter-15 MTR |  |  |  | Bellmann 90 |  | 2.24e+19 | 4200000000000 |  | low |  |  |  |  | PWR | 5333333.3 | 6.726999 | 8.3372e+18 | 18.92102 | 2.24e+19 | 19.35025 | 1.7496e+19 | 19.24294 | 1.3666e+19 | 19.13564 | 74.42543 | 57.30702
290 | 0.25 | 0.64 | 0 | 0.02 | 0 | 0 | 19.39094 | 12.50515 | F | 86 | 3996 | Plotter-15 MTR |  |  |  | Bellmann 90 |  | 2.46e+19 | 3200000000000 |  | low |  |  |  |  | PWR | 7687500 | 6.885785 | 9.6678e+18 | 18.98533 | 2.46e+19 | 19.39094 | 1.9478e+19 | 19.28953 | 1.5422e+19 | 19.18813 | 75.26266 | 57.30702
290 | 0.25 | 0.64 | 0 | 0.02 | 0 | 0 | 19.3927 | 12.50515 | F | 78 | 3997 | Plotter-15 MTR |  |  |  | Bellmann 90 |  | 2.47e+19 | 3200000000000 |  | low |  |  |  |  | PWR | 7718750 | 6.887547 | 9.7071e+18 | 18.98709 | 2.47e+19 | 19.3927 | 1.9557e+19 | 19.2913 | 1.5484e+19 | 19.18989 | 75.29926 | 57.30702
290 | 0.25 | 0.64 | 0 | 0.02 | 0 | 0 | 19.4014 | 12.51851 | F | 76 | 3998 | Plotter-15 MTR |  |  |  | Bellmann 90 |  | 2.52e+19 | 3300000000000 |  | low |  |  |  |  | PWR | 7636363.6 | 6.882887 | 9.8429e+18 | 18.99312 | 2.52e+19 | 19.4014 | 1.9922e+19 | 19.29933 | 1.5749e+19 | 19.19726 | 75.48052 | 57.30702
290 | 0.25 | 0.64 | 0 | 0.02 | 0 | 0 | 19.40654 | 12.51851 | F | 83 | 3999 | Plotter-15 MTR |  |  |  | Bellmann 90 |  | 2.55e+19 | 3300000000000 |  | low |  |  |  |  | PWR | 7727272.7 | 6.888026 | 9.9601e+18 | 18.99826 | 2.55e+19 | 19.40654 | 2.0159e+19 | 19.30447 | 1.5937e+19 | 19.2024 | 75.58792 | 57.30702
290 | 0.25 | 0.64 | 0 | 0.02 | 0 | 0 | 19.4216 | 12.53148 | F | 84 | 4000 | Plotter-15 MTR |  |  |  | Bellmann 90 |  | 2.64e+19 | 3400000000000 |  | low |  |  |  |  | PWR | 7764705.9 | 6.890125 | 1.025e+19 | 19.01073 | 2.64e+19 | 19.4216 | 2.0839e+19 | 19.31889 | 1.645e+19 | 19.21617 | 75.90436 | 57.30702
290 | 0.25 | 0.64 | 0 | 0.02 | 0 | 0 | 19.42975 | 12.54407 | F | 85 | 4001 | Plotter-15 MTR |  |  |  | Bellmann 90 |  | 2.69e+19 | 3500000000000 |  | low |  |  |  |  | PWR | 7685714.3 | 6.885684 | 1.0384e+19 | 19.01636 | 2.69e+19 | 19.42975 | 2.1203e+19 | 19.3264 | 1.6713e+19 | 19.22306 | 76.07661 | 57.30702
290 | 0.25 | 0.64 | 0 | 0.02 | 0 | 0 | 19.45179 | 12.5682 | F | 81 | 4002 | Plotter-15 MTR |  |  |  | Bellmann 90 |  | 2.83e+19 | 3700000000000 |  | low |  |  |  |  | PWR | 7648648.6 | 6.883585 | 1.0804e+19 | 19.03357 | 2.83e+19 | 19.45179 | 2.2245e+19 | 19.34723 | 1.7486e+19 | 19.24268 | 76.54643 | 57.30702
290 | 0.25 | 0.64 | 0 | 0.02 | 0 | 0 | 19.4624 | 12.5682 | F | 72 | 4003 | Plotter-15 MTR |  |  |  | Bellmann 90 |  | 2.9e+19 | 3700000000000 |  | low |  |  |  |  | PWR | 7837837.8 | 6.894196 | 1.1071e+19 | 19.04418 | 2.9e+19 | 19.4624 | 2.2795e+19 | 19.35784 | 1.7918e+19 | 19.25329 | 76.77492 | 57.30702
290 | 0.25 | 0.64 | 0 | 0.02 | 0 | 0 | 19.89321 | 12.44716 | F | 120 | 4004 | Plotter-15 MTR |  |  |  | Bellmann 90 |  | 7.82e+19 | 2800000000000 |  | high |  |  |  |  | PWR | 27928571.4 | 7.446049 | 3.1565e+19 | 19.4992 | 7.82e+19 | 19.89321 | 6.2331e+19 | 19.7947 | 4.9682e+19 | 19.6962 | 87.96873 | 57.30702
290 | 0.25 | 0.64 | 0 | 0.02 | 0 | 0 | 19.89708 | 12.62325 | F | 117 | 4005 | Plotter-15 MTR |  |  |  | Bellmann 90 |  | 7.89e+19 | 4200000000000 |  | high |  |  |  |  | PWR | 18785714.3 | 7.273828 | 2.9366e+19 | 19.46785 | 7.89e+19 | 19.89708 | 6.1627e+19 | 19.78977 | 4.8135e+19 | 19.68246 | 88.09201 | 57.30702
290 | 0.25 | 0.64 | 0 | 0.02 | 0 | 0 | 19.93095 | 12.64345 | F | 108 | 4006 | Plotter-15 MTR |  |  |  | Bellmann 90 |  | 8.53e+19 | 4400000000000 |  | high |  |  |  |  | PWR | 19386363.6 | 7.287496 | 3.1454e+19 | 19.49768 | 8.53e+19 | 19.93095 | 6.6471e+19 | 19.82263 | 5.1798e+19 | 19.71432 | 89.19289 | 57.30702
290 | 0.25 | 1.06 | 1.3 | 0.019 | 0 | 0 | 19.66276 | 13 | W | 159 | 4234 | Plotter-15 MTR |  |  |  | Ishino 90 |  | 4.6e+19 | 10000000000000 |  | low |  |  |  |  | PWR | 4600000 | 6.662758 | 1.4394e+19 | 19.15818 | 4.6e+19 | 19.66276 | 3.4404e+19 | 19.53661 | 2.5732e+19 | 19.41047 | 174.1746 | 145.4308
290 | 0.25 | 1.06 | 1.3 | 0.019 | 0 | 0 | 19.99123 | 13 | W | 182 | 4235 | Plotter-15 MTR |  |  |  | Ishino 90 |  | 9.8e+19 | 10000000000000 |  | high |  |  |  |  | PWR | 9800000 | 6.991226 | 3.0666e+19 | 19.48665 | 9.8e+19 | 19.99123 | 7.3296e+19 | 19.86508 | 5.482e+19 | 19.73894 | 189.8922 | 174.5123
290 | 0.25 | 0.59 | 1.43 | 0.007 | 0 | 0 | 19.8451 | 13 | P | 140 | 4238 | Plotter-15 MTR |  |  |  | Ishino 90 |  | 7e+19 | 10000000000000 |  | high |  |  |  |  | PWR | 7000000 | 6.845098 | 2.1904e+19 | 19.34052 | 7e+19 | 19.8451 | 5.2355e+19 | 19.71895 | 3.9157e+19 | 19.59281 | 92.54756 | 115.0644
285 | 0.254 | 0.726 | 1.285 | 0.015 | 0.247 | 0.103 | 18.42651 | 10.84852 | W | 80.55556 | 1308 | Plotter | SA2 | W1 | SA2-W1 | USA Surveillance | USA | 2.67e+18 | 70554287163.9 |  | low |  | 442.299 | YES | NO | PWR | 37843200 | 7.577988 | 2.2503e+18 | 18.35223 | 2.67e+18 | 18.42651 | 2.5582e+18 | 18.40794 | 2.4512e+18 | 18.38937 | 81.30326 | 76.35402
283.8889 | 0.254 | 0.726 | 1.285 | 0.015 | 0.247 | 0.103 | 18.75511 | 10.82494 | W | 100 | 1309 | Plotter | SA2 | W1 | SA2-W1 | USA Surveillance | USA | 5.69e+18 | 66825450513.9 |  | low |  | 442.299 | YES | NO | PWR | 85147200 | 7.93017 | 4.8478e+18 | 18.68555 | 5.69e+18 | 18.75511 | 5.4666e+18 | 18.73772 | 5.2521e+18 | 18.72033 | 103.5875 | 95.16734
282.7778 | 0.254 | 0.726 | 1.285 | 0.015 | 0.247 | 0.103 | 19.04532 | 10.75412 | W | 104.4444 | 1310 | Plotter | SA2 | W1 | SA2-W1 | USA Surveillance | USA | 1.11e+19 | 56770756616.1 |  | low |  | 442.299 | YES | NO | PWR | 195523200 | 8.291198 | 9.7706e+18 | 18.98992 | 1.11e+19 | 19.04532 | 1.0752e+19 | 19.03147 | 1.0414e+19 | 19.01762 | 118.0174 | 112.3596
282.2222 | 0.254 | 0.726 | 1.285 | 0.015 | 0.247 | 0.103 | 19.25527 | 10.72304 | W | 106.3833 | 1311 | Plotter | SA2 | W1 | SA2-W1 | USA Surveillance | USA | 1.8e+19 | 52849653306.3 |  | low |  | 442.299 | YES | NO | PWR | 340588800 | 8.53223 | 1.6073e+19 | 19.20609 | 1.8e+19 | 19.25527 | 1.7498e+19 | 19.24298 | 1.7009e+19 | 19.23068 | 127.3072 | 119.3939
288 | 0.255 | 0.375 | 1.47 | 0.013 | 0 | 0 | 19.02531 | 12.96583 | W | 58.77778 | 4490 | Plotter-15 MTR |  |  |  | TR-EDB |  | 1.06e+19 | 9243272467256.1 |  | low |  |  |  |  | PWR | 1146780 | 6.05948 | 3.3695e+18 | 18.52756 | 1.06e+19 | 19.02531 | 7.9592e+18 | 18.90087 | 5.9763e+18 | 18.77644 | 76.20229 | 84.47678
288 | 0.255 | 0.375 | 1.47 | 0.013 | 0 | 0 | 19.15836 | 12.9522 | W | 67.77778 | 4491 | Plotter-15 MTR |  |  |  | TR-EDB |  | 1.44e+19 | 8957764142070.1 |  | low |  |  |  |  | PWR | 1607544 | 6.206163 | 4.6062e+18 | 18.66335 | 1.44e+19 | 19.15836 | 1.083e+19 | 19.03461 | 8.1443e+18 | 18.91085 | 79.7486 | 87.55195
288 | 0.255 | 0.375 | 1.47 | 0.013 | 0 | 0 | 19.02531 | 12.96583 | W | 92.77778 | 4492 | Plotter-15 MTR |  |  |  | TR-EDB |  | 1.06e+19 | 9243272467256.1 |  | low |  |  |  |  | PWR | 1146780 | 6.05948 | 3.3695e+18 | 18.52756 | 1.06e+19 | 19.02531 | 7.9592e+18 | 18.90087 | 5.9763e+18 | 18.77644 | 76.20229 | 84.47678
288 | 0.255 | 0.375 | 1.47 | 0.013 | 0 | 0 | 19.15836 | 12.9522 | W | 98.77778 | 4493 | Plotter-15 MTR |  |  |  | TR-EDB |  | 1.44e+19 | 8957764142070.1 |  | low |  |  |  |  | PWR | 1607544 | 6.206163 | 4.6062e+18 | 18.66335 | 1.44e+19 | 19.15836 | 1.083e+19 | 19.03461 | 8.1443e+18 | 18.91085 | 79.7486 | 87.55195
287 | 0.26 | 0.74 | 0.62 | 0.022 | 0 | 0 | 19.19312 | 13.23045 | F | 75.77778 | 4298 | Plotter-15 MTR |  |  |  | TR-EDB |  | 1.56e+19 | 17000000000000 |  | low |  |  |  |  | PWR | 917647.1 | 5.962676 | 4.3899e+18 | 18.64246 | 1.56e+19 | 19.19312 | 1.1362e+19 | 19.05546 | 8.2755e+18 | 18.91779 | 84.53782 | 86.34732
289 | 0.26 | 0.74 | 0.62 | 0.022 | 0 | 0 | 19.32015 | 13.23045 | F | 87.77778 | 4299 | Plotter-15 MTR |  |  |  | TR-EDB |  | 2.09e+19 | 17000000000000 |  | low |  |  |  |  | PWR | 1229411.8 | 6.089697 | 5.8814e+18 | 18.76948 | 2.09e+19 | 19.32015 | 1.5222e+19 | 19.18248 | 1.1087e+19 | 19.04481 | 85.86418 | 86.79627
290 | 0.26 | 0.74 | 0.62 | 0.022 | 0 | 0 | 19.35025 | 13.23045 | F | 69.77778 | 4300 | Plotter-15 MTR |  |  |  | TR-EDB |  | 2.24e+19 | 17000000000000 |  | low |  |  |  |  | PWR | 1317647.1 | 6.119799 | 6.3035e+18 | 18.79958 | 2.24e+19 | 19.35025 | 1.6315e+19 | 19.21258 | 1.1883e+19 | 19.07492 | 85.59936 | 86.1648
287 | 0.26 | 0.74 | 0.62 | 0.022 | 0 | 0 | 19.39094 | 13.23045 | F | 103.7778 | 4301 | Plotter-15 MTR |  |  |  | TR-EDB |  | 2.46e+19 | 17000000000000 |  | low |  |  |  |  | PWR | 1447058.8 | 6.160486 | 6.9226e+18 | 18.84027 | 2.46e+19 | 19.39094 | 1.7917e+19 | 19.25327 | 1.305e+19 | 19.1156 | 89.54416 | 92.23263
287 | 0.26 | 0.74 | 0.62 | 0.022 | 0 | 0 | 19.3927 | 13.23045 | F | 95.77778 | 4302 | Plotter-15 MTR |  |  |  | TR-EDB |  | 2.47e+19 | 17000000000000 |  | low |  |  |  |  | PWR | 1452941.2 | 6.162248 | 6.9507e+18 | 18.84203 | 2.47e+19 | 19.3927 | 1.799e+19 | 19.25503 | 1.3103e+19 | 19.11736 | 89.58998 | 92.29221
286 | 0.26 | 0.74 | 0.62 | 0.022 | 0 | 0 | 19.4014 | 13.23045 | F | 93.77778 | 4303 | Plotter-15 MTR |  |  |  | TR-EDB |  | 2.52e+19 | 17000000000000 |  | low |  |  |  |  | PWR | 1482352.9 | 6.170952 | 7.0914e+18 | 18.85074 | 2.52e+19 | 19.4014 | 1.8354e+19 | 19.26373 | 1.3368e+19 | 19.12607 | 90.84075 | 94.26363
285 | 0.26 | 0.74 | 0.62 | 0.022 | 0 | 0 | 19.40654 | 13.23045 | F | 100.7778 | 4304 | Plotter-15 MTR |  |  |  | TR-EDB |  | 2.55e+19 | 17000000000000 |  | low |  |  |  |  | PWR | 1500000 | 6.176091 | 7.1759e+18 | 18.85587 | 2.55e+19 | 19.40654 | 1.8573e+19 | 19.26887 | 1.3527e+19 | 19.13121 | 92.01121 | 96.15775
284 | 0.26 | 0.74 | 0.62 | 0.022 | 0 | 0 | 19.4216 | 13.23045 | F | 101.7778 | 4305 | Plotter-15 MTR |  |  |  | TR-EDB |  | 2.64e+19 | 17000000000000 |  | low |  |  |  |  | PWR | 1552941.2 | 6.191155 | 7.4291e+18 | 18.87094 | 2.64e+19 | 19.4216 | 1.9228e+19 | 19.28394 | 1.4005e+19 | 19.14627 | 93.49117 | 98.46268
283 | 0.26 | 0.74 | 0.62 | 0.022 | 0 | 0 | 19.42975 | 13.23045 | F | 102.7778 | 4306 | Plotter-15 MTR |  |  |  | TR-EDB |  | 2.69e+19 | 17000000000000 |  | low |  |  |  |  | PWR | 1582352.9 | 6.199303 | 7.5698e+18 | 18.87909 | 2.69e+19 | 19.42975 | 1.9592e+19 | 19.29209 | 1.427e+19 | 19.15442 | 94.79412 | 100.5716
281 | 0.26 | 0.74 | 0.62 | 0.022 | 0 | 0 | 19.45179 | 13.23045 | F | 98.77778 | 4307 | Plotter-15 MTR |  |  |  | TR-EDB |  | 2.83e+19 | 17000000000000 |  | low |  |  |  |  | PWR | 1664705.9 | 6.221338 | 7.9638e+18 | 18.90112 | 2.83e+19 | 19.45179 | 2.0612e+19 | 19.31412 | 1.5013e+19 | 19.17645 | 97.66037 | 105.1856
279 | 0.26 | 0.74 | 0.62 | 0.022 | 0 | 0 | 19.4624 | 13.23045 | F | 89.77778 | 4308 | Plotter-15 MTR |  |  |  | TR-EDB |  | 2.9e+19 | 17000000000000 |  | low |  |  |  |  | PWR | 1705882.4 | 6.231949 | 8.1608e+18 | 18.91173 | 2.9e+19 | 19.4624 | 2.1122e+19 | 19.32473 | 1.5384e+19 | 19.18707 | 100.2227 | 109.5637
290 | 0.26 | 0.74 | 0.62 | 0.022 | 0 | 0 | 19.89321 | 13.23045 | F | 137.7778 | 4309 | Plotter-15 MTR |  |  |  | TR-EDB |  | 7.82e+19 | 17000000000000 |  | high |  |  |  |  | PWR | 4600000 | 6.662758 | 2.2006e+19 | 19.34254 | 7.82e+19 | 19.89321 | 5.6956e+19 | 19.75554 | 4.1483e+19 | 19.61787 | 99.96678 | 110.1917
290 | 0.26 | 0.74 | 0.62 | 0.022 | 0 | 0 | 19.89708 | 13.23045 | F | 134.7778 | 4310 | Plotter-15 MTR |  |  |  | TR-EDB |  | 7.89e+19 | 17000000000000 |  | high |  |  |  |  | PWR | 4641176.5 | 6.666628 | 2.2203e+19 | 19.34641 | 7.89e+19 | 19.89708 | 5.7466e+19 | 19.75941 | 4.1855e+19 | 19.62174 | 100.0959 | 110.4317
290 | 0.26 | 0.74 | 0.62 | 0.022 | 0 | 0 | 19.93095 | 13.23045 | F | 125.7778 | 4311 | Plotter-15 MTR |  |  |  | TR-EDB |  | 8.53e+19 | 17000000000000 |  | high |  |  |  |  | PWR | 5017647.1 | 6.7005 | 2.4004e+19 | 19.38028 | 8.53e+19 | 19.93095 | 6.2127e+19 | 19.79328 | 4.525e+19 | 19.65562 | 101.2482 | 112.5851
283.8889 | 0.26 | 0.62 | 1.37 | 0.018 | 0.27 | 0.11 | 18.48001 | 10.90202 | W | 88.77778 | 70 | Plotter | BV1 | W1 | BV1-W1 | USA Surveillance | USA | 3.02e+18 | 79802976492.5 |  | low | -54.72222 | 461 | YES | YES | PWR | 37843200 | 7.577988 | 2.4833e+18 | 18.39503 | 3.02e+18 | 18.48001 | 2.8758e+18 | 18.45876 | 2.7385e+18 | 18.43752 | 82.58141 | 77.68183
283.8889 | 0.26 | 0.62 | 1.37 | 0.018 | 0.27 | 0.11 | 18.79239 | 10.73728 | W | 91.61111 | 71 | Plotter | BV1 | W1 | BV1-W1 | USA Surveillance | USA | 6.2e+18 | 54611308416.5 |  | low | -54.72222 | 461 | YES | YES | PWR | 113529600 | 8.055109 | 5.5e+18 | 18.74036 | 6.2e+18 | 18.79239 | 6.0171e+18 | 18.77938 | 5.8395e+18 | 18.76638 | 99.62262 | 93.96254
283.8889 | 0.26 | 0.62 | 1.37 | 0.018 | 0.27 | 0.11 | 18.97955 | 10.70989 | W | 103.5556 | 72 | Plotter | BV1 | W1 | BV1-W1 | USA Surveillance | USA | 9.54e+18 | 51273121275.4 |  | low | -54.72222 | 461 | YES | YES | PWR | 186062400 | 8.269659 | 8.5703e+18 | 18.93299 | 9.54e+18 | 18.97955 | 9.2877e+18 | 18.96791 | 9.0421e+18 | 18.95627 | 107.4606 | 104.7507
283.8889 | 0.26 | 0.62 | 1.37 | 0.018 | 0.27 | 0.11 | 19.32222 | 10.66808 | W | 99.16667 | 73 | Plotter | BV1 | W1 | BV1-W1 | USA Surveillance | USA | 2.1e+19 | 46566827388.7 |  | low | -54.72222 | 461 | YES | YES | PWR | 450964800 | 8.654143 | 1.9232e+19 | 19.28403 | 2.1e+19 | 19.32222 | 2.0543e+19 | 19.31267 | 2.0097e+19 | 19.30312 | 120.7285 | 114.8935
275 | 0.26 | 0.56 | 1.54 | 0.014 | 0.53 | 0 | 17.50786 | 9.082785 | W | 47.5 | 236 | Plotter | CPR | W8 | CPR-W8 | USA Surveillance | USA | 3.22e+17 | 1210000000 |  | low |  | UN-SPEC | NO | NO | BWR | 266115702.5 | 8.425071 | 6.1196e+17 | 17.78672 | 3.22e+17 | 17.50786 | 3.7807e+17 | 17.57757 | 4.439e+17 | 17.64729 | 39.70083 | 40.1848
276.6667 | 0.26 | 0.56 | 1.54 | 0.014 | 0.53 | 0.08 | 18.17609 | 10.18241 | W | 90.27778 | 1002 | Plotter | OYS | W1 | OYS-W1 | USA Surveillance | USA | 1.5e+18 | 15220000000 |  | low |  |  | NO | NO | BWR | 98554533.5 | 7.993677 | 1.718e+18 | 18.23503 | 1.5e+18 | 18.17609 | 1.5518e+18 | 18.19083 | 1.6053e+18 | 18.20556 | 68.39446 | 71.15771
276.6667 | 0.26 | 0.56 | 1.54 | 0.014 | 0.53 | 0.08 | 18.28832 | 9.97148 | W | 69.01667 | 1003 | Plotter | OYS | W1 | OYS-W1 | USA Surveillance | USA | 1.9423e+18 | 9364400000 |  | low |  |  | NO | NO | BWR | 207413181.8 | 8.316836 | 2.4516e+18 | 18.38944 | 1.9423e+18 | 18.28832 | 2.0587e+18 | 18.3136 | 2.1821e+18 | 18.33888 | 79.87077 | 76.97172
285.5556 | 0.26 | 0.6 | 1.88 | 0.013 | 0.3 | 0.09 | 18.989 | 11.27688 | W | 101.6667 | 1253 | Plotter | QC2 | W2 | QC2-W2 | USA Surveillance | USA | 9.75e+18 | 189182266927.4 |  | low |  |  | NO | NO | BWR | 51537600 | 7.712124 | 6.7461e+18 | 18.82905 | 9.75e+18 | 18.989 | 8.8924e+18 | 18.94902 | 8.1101e+18 | 18.90903 | 104.3016 | 104.177
285.5556 | 0.26 | 0.6 | 1.88 | 0.013 | 0.3 | 0.09 | 19.4014 | 11.2485 | W | 119.4444 | 1254 | Plotter | QC2 | W2 | QC2-W2 | USA Surveillance | USA | 2.52e+19 | 177215189873.4 |  | low |  |  | NO | NO | BWR | 142200000 | 8.1529 | 1.7665e+19 | 19.24712 | 2.52e+19 | 19.4014 | 2.3059e+19 | 19.36283 | 2.1099e+19 | 19.32426 | 120.5319 | 116.6708
283.8889 | 0.26 | 0.62 | 1.37 | 0.018 | 0.27 | 0.11 | 19.70501 | 10.85209 | W | 132.1111 | 1693 | Plotter | BV1 | W1 | BV1-W1 | USA Surveillance | USA | 5.07e+19 | 71136568742.3 |  | low | -54.72222 | 461 | YES | YES | PWR | 712713600 | 8.852915 | 4.2659e+19 | 19.63001 | 5.07e+19 | 19.70501 | 4.8558e+19 | 19.68626 | 4.6506e+19 | 19.66751 | 138.6683 | 132.4788
282.2222 | 0.265 | 0.59 | 1.44 | 0.01133333 | 0 | 0 | 18.62634 | 12.06524 | W | 90 | 4461 | Plotter-15 MTR |  |  |  | TR-EDB |  | 4.23e+18 | 1162087912087.9 |  | low |  |  |  |  | PWR | 3640000 | 6.561101 | 2.0357e+18 | 18.30872 | 4.23e+18 | 18.62634 | 3.5232e+18 | 18.54693 | 2.9345e+18 | 18.46753 | 88.23407 | 90.53435
288 | 0.265 | 0.59 | 1.44 | 0.01133333 | 0 | 0 | 18.716 | 12.1549 | W | 97.77778 | 4462 | Plotter-15 MTR |  |  |  | TR-EDB |  | 5.2e+18 | 1428571428571.4 |  | low |  |  |  |  | PWR | 3640000 | 6.561101 | 2.4013e+18 | 18.38045 | 5.2e+18 | 18.716 | 4.2866e+18 | 18.63211 | 3.5337e+18 | 18.54823 | 88.86237 | 86.03526
283.8889 | 0.265 | 0.59 | 1.44 | 0.01133333 | 0 | 0 | 18.89376 | 12.33266 | W | 72.22222 | 4463 | Plotter-15 MTR |  |  |  | TR-EDB |  | 7.83e+18 | 2151098901098.9 |  | low |  |  |  |  | PWR | 3640000 | 6.561101 | 3.3316e+18 | 18.52265 | 7.83e+18 | 18.89376 | 6.3239e+18 | 18.80098 | 5.1075e+18 | 18.70821 | 98.88458 | 102.5898
288 | 0.265 | 0.59 | 1.44 | 0.01133333 | 0 | 0 | 18.90309 | 12.34199 | W | 109.7778 | 4464 | Plotter-15 MTR |  |  |  | TR-EDB |  | 8e+18 | 2197802197802.2 |  | low |  |  |  |  | PWR | 3640000 | 6.561101 | 3.3894e+18 | 18.53012 | 8e+18 | 18.90309 | 6.4543e+18 | 18.80985 | 5.2072e+18 | 18.7166 | 95.92511 | 95.79455
291.1111 | 0.27 | 0.58 | 1.49 | 0.016 | 0.51 | 0.09 | 17.86153 | 10.3896 | W | 55.55556 | 19 | Plotter | AN1 | W1 | AN1-W1 | USA Surveillance | USA | 7.27e+17 | 24524488055.5 |  | low |  | 466 | YES | NO | PWR | 29643840 | 7.471934 | 7.569e+17 | 17.87904 | 7.27e+17 | 17.86153 | 7.3436e+17 | 17.86591 | 7.418e+17 | 17.87029 | 38.82699 | 44.80513
292.2222 | 0.27 | 0.58 | 1.49 | 0.016 | 0.51 | 0.09 | 19.01284 | 10.96626 | W | 80.55556 | 20 | Plotter | AN1 | W1 | AN1-W1 | USA Surveillance | USA | 1.03e+19 | 92524322218.9 |  | low |  | 466 | YES | NO | PWR | 111322080 | 8.046581 | 8.2226e+18 | 18.91501 | 1.03e+19 | 19.01284 | 9.736e+18 | 18.98838 | 9.2029e+18 | 18.96392 | 98.75388 | 93.81437
292.2222 | 0.27 | 0.58 | 1.49 | 0.016 | 0.51 | 0.09 | 19.16435 | 10.93719 | W | 96.66667 | 21 | Plotter | AN1 | W1 | AN1-W1 | USA Surveillance | USA | 1.46e+19 | 86535133264.1 |  | low |  | 466 | YES | NO | PWR | 168717600 | 8.22716 | 1.1812e+19 | 19.07234 | 1.46e+19 | 19.16435 | 1.3847e+19 | 19.14135 | 1.3132e+19 | 19.11835 | 102.8626 | 97.21384
298.8889 | 0.27 | 0.1 | 1.25 | 0.014 | 0.28 | 0.12 | 18.17609 | 10.80169 | W | 27.22222 | 59 | Plotter | BRP | W1 | BRP-W1 | USA Surveillance | USA | 1.5e+18 | 63342454646.8 |  | low |  |  | NO | NO | BWR | 23680800 | 7.374396 | 1.2917e+18 | 18.11118 | 1.5e+18 | 18.17609 | 1.445e+18 | 18.15986 | 1.392e+18 | 18.14363 | 29.6443 | 29.58275
298.8889 | 0.27 | 0.1 | 1.25 | 0.014 | 0.28 | 0.12 | 18.85126 | 10.87808 | W | 78.33333 | 60 | Plotter | BRP | W1 | BRP-W1 | USA Surveillance | USA | 7.1e+18 | 75523559095.6 |  | low |  |  | NO | NO | BWR | 94010400 | 7.973176 | 5.9029e+18 | 18.77107 | 7.1e+18 | 18.85126 | 6.7797e+18 | 18.83121 | 6.4738e+18 | 18.81116 | 40.7522 | 46.84454
298.8889 | 0.27 | 0.1 | 1.25 | 0.014 | 0.28 | 0.12 | 19.35603 | 10.92145 | W | 68.33333 | 61 | Plotter | BRP | W1 | BRP-W1 | USA Surveillance | USA | 2.27e+19 | 83455391438.9 |  | low |  |  | NO | NO | BWR | 272001600 | 8.434571 | 1.8499e+19 | 19.26716 | 2.27e+19 | 19.35603 | 2.1568e+19 | 19.33381 | 2.0492e+19 | 19.31159 | 45.89249 | 58.76783
280 | 0.27 | 0.74 | 1.33 | 0.023 | 0.18 | 0.26 | 18.42651 | 10.8239 | W | 38.88889 | 152 | Plotter | CK1 | W1 | CK1-W1 | USA Surveillance | USA | 2.67e+18 | 66665468186.3 |  | low |  | 463 | YES | NO | PWR | 40050720 | 7.60261 | 2.2759e+18 | 18.35716 | 2.67e+18 | 18.42651 | 2.5655e+18 | 18.40917 | 2.4651e+18 | 18.39183 | 93.55957 | 87.93845
280 | 0.27 | 0.74 | 1.33 | 0.023 | 0.18 | 0.26 | 19.07918 | 10.88577 | W | 101.6667 | 153 | Plotter | CK1 | W1 | CK1-W1 | USA Surveillance | USA | 1.2e+19 | 76872222990.9 |  | low |  | 463 | YES | NO | PWR | 156103200 | 8.193412 | 9.9415e+18 | 18.99745 | 1.2e+19 | 19.07918 | 1.1449e+19 | 19.05875 | 1.0922e+19 | 19.03832 | 135.4806 | 125.7303
280 | 0.27 | 0.74 | 1.33 | 0.023 | 0.18 | 0.26 | 19.26482 | 10.80364 | W | 60 | 154 | Plotter | CK1 | W1 | CK1-W1 | USA Surveillance | USA | 1.84e+19 | 63627063522.5 |  | low |  | 463 | YES | NO | PWR | 289185120 | 8.461176 | 1.5831e+19 | 19.19951 | 1.84e+19 | 19.26482 | 1.7721e+19 | 19.24849 | 1.7067e+19 | 19.23217 | 144.4783 | 131.9085
275 | 0.27 | 0.06 | 1.29 | 0.016 | 0.28 | 0 | 17.49554 | 9.071882 | W | 32.39 | 235 | Plotter | CPR | W7 | CPR-W7 | USA Surveillance | USA | 3.13e+17 | 1180000000 |  | low |  | UN-SPEC | NO | NO | BWR | 265254237.3 | 8.423662 | 5.9785e+17 | 17.77659 | 3.13e+17 | 17.49554 | 3.6796e+17 | 17.56581 | 4.3258e+17 | 17.63607 | 26.71386 | 21.09214
291.1111 | 0.27 | 0.59 | 1.45 | 0.011 | 0.49 | 0.08 | 18.82151 | 10.96072 | W | 76.66667 | 291 | Plotter | DB1 | W2 | DB1-W2 | USA Surveillance | USA | 6.63e+18 | 91352513227.5 |  | low |  |  | NO | NO | PWR | 72576000 | 7.860793 | 5.3063e+18 | 18.72479 | 6.63e+18 | 18.82151 | 6.271e+18 | 18.79733 | 5.9314e+18 | 18.77315 | 92.07839 | 88.47417
276.6667 | 0.27 | 0.06 | 1.29 | 0.016 | 0.28 | 0.11 | 18.15534 | 10.16167 | W | 52.61667 | 1005 | Plotter | OYS | W3 | OYS-W3 | USA Surveillance | USA | 1.43e+18 | 14510000000 |  | low |  |  | NO | NO | BWR | 98552722.3 | 7.993669 | 1.6536e+18 | 18.21843 | 1.43e+18 | 18.15534 | 1.4829e+18 | 18.17111 | 1.5377e+18 | 18.18688 | 38.98567 | 38.05098
276.6667 | 0.27 | 0.06 | 1.29 | 0.016 | 0.28 | 0.11 | 18.28863 | 9.971786 | W | 57.87778 | 1006 | Plotter | OYS | W3 | OYS-W3 | USA Surveillance | USA | 1.9437e+18 | 9371000000 |  | low |  |  | NO | NO | BWR | 207416497.7 | 8.316843 | 2.453e+18 | 18.3897 | 1.9437e+18 | 18.28863 | 2.0601e+18 | 18.3139 | 2.1835e+18 | 18.33916 | 44.29542 | 42.07722
290 | 0.27 | 0.57 | 1.61 | 0.017 | 0.62 | 0.08 | 17.84509804 | 11.92427929 | W | 25.61867 | 3358 | IVAR |  |  | Midland |  |  | 7e+17 | 840000000000 | 49 | low |  |  | NO | NO | PWR | 833333.3 | 5.920819 | 3.5947e+17 | 17.55567 | 7e+17 | 17.8451 | 5.9257e+17 | 17.77274 | 5.0163e+17 | 17.70038 | 33.6273 | 44.67476
290 | 0.27 | 0.57 | 1.61 | 0.017 | 0.62 | 0.08 | 18.2787536 | 11.92427929 | W | 39.92892 | 3359 | IVAR |  |  | Midland |  |  | 1.9e+18 | 840000000000 | 74 | low |  |  | NO | NO | PWR | 2261904.8 | 6.354474 | 9.7571e+17 | 17.98932 | 1.9e+18 | 18.27875 | 1.6084e+18 | 18.2064 | 1.3616e+18 | 18.13404 | 65.90461 | 62.37786
290 | 0.27 | 0.57 | 1.61 | 0.017 | 0.62 | 0.08 | 18.53147892 | 11.8920946 | W | 57.57803 | 3360 | IVAR |  |  | Midland |  |  | 3.4e+18 | 780000000000 | 103 | low |  |  | NO | NO | PWR | 4358974.4 | 6.639384 | 1.7721e+18 | 18.24848 | 3.4e+18 | 18.53148 | 2.8889e+18 | 18.46073 | 2.4546e+18 | 18.38998 | 81.80521 | 73.58665
290 | 0.27 | 0.57 | 1.61 | 0.017 | 0.62 | 0.08 | 19.13353891 | 11.8920946 | W | 80.37948 | 3361 | IVAR |  |  | Midland |  |  | 1.36e+19 | 780000000000 | 138 | low |  |  | NO | NO | PWR | 17435897.4 | 7.241444 | 7.0883e+18 | 18.85054 | 1.36e+19 | 19.13354 | 1.1556e+19 | 19.06279 | 9.8184e+18 | 18.99204 | 104.8493 | 100.0299
290 | 0.27 | 0.57 | 1.61 | 0.017 | 0.62 | 0.08 | 19.23044892 | 11.84509804 | W | 82.41027 | 3362 | IVAR |  |  | Midland |  |  | 1.7e+19 | 700000000000 | 141 | low |  |  | NO | NO | PWR | 24285714.3 | 7.385351 | 9.0543e+18 | 18.95685 | 1.7e+19 | 19.23045 | 1.4523e+19 | 19.16205 | 1.2407e+19 | 19.09365 | 107.8126 | 102.6748
290 | 0.27 | 0.57 | 1.61 | 0.017 | 0.62 | 0.08 | 17.60205999 | 11.43136376 | W | 22.30883 | 3363 | IVAR |  |  | Midland |  |  | 4e+17 | 270000000000 | 43 | low |  |  | NO | NO | PWR | 1481481.5 | 6.170696 | 2.5776e+17 | 17.41121 | 4e+17 | 17.60206 | 3.5838e+17 | 17.55435 | 3.211e+17 | 17.50664 | 19.70682 | 35.31651
290 | 0.27 | 0.57 | 1.61 | 0.017 | 0.62 | 0.08 | 18 | 11.50514998 | W | 31.24227 | 3364 | IVAR |  |  | Midland |  |  | 1e+18 | 320000000000 | 59 | low |  |  | NO | NO | PWR | 3125000 | 6.49485 | 6.2287e+17 | 17.79439 | 1e+18 | 18 | 8.8838e+17 | 17.9486 | 7.8922e+17 | 17.8972 | 44.81002 | 50.8241
290 | 0.27 | 0.57 | 1.61 | 0.017 | 0.62 | 0.08 | 18.68124124 | 11.50514998 | W | 67.79787 | 3365 | IVAR |  |  | Midland |  |  | 4.8e+18 | 320000000000 | 119 | low |  |  | NO | NO | PWR | 15000000 | 7.176091 | 2.9898e+18 | 18.47564 | 4.8e+18 | 18.68124 | 4.2642e+18 | 18.62984 | 3.7882e+18 | 18.57844 | 89.06873 | 80.67054
290 | 0.27 | 0.57 | 1.61 | 0.017 | 0.62 | 0.08 | 19.19589965 | 11.47712125 | W | 95.552 | 3366 | IVAR |  |  | Midland |  |  | 1.57e+19 | 300000000000 | 160 | low |  |  | NO | NO | PWR | 52333333.3 | 7.718778 | 9.906e+18 | 18.9959 | 1.57e+19 | 19.1959 | 1.3993e+19 | 19.1459 | 1.2471e+19 | 19.0959 | 106.7524 | 101.6931
290 | 0.27 | 0.57 | 1.61 | 0.017 | 0.62 | 0.08 | 17.47712125 | 11.04139269 | W | 18.50832 | 3367 | IVAR |  |  | Midland |  |  | 3e+17 | 110000000000 | 36 | low |  |  | NO | NO | PWR | 2727272.7 | 6.435729 | 2.3135e+17 | 17.36427 | 3e+17 | 17.47712 | 2.8113e+17 | 17.44891 | 2.6345e+17 | 17.42069 | 14.58589 | 30.6153
290 | 0.27 | 0.57 | 1.61 | 0.017 | 0.62 | 0.08 | 18 | 11.04139269 | W | 38.16747 | 3368 | IVAR |  |  | Midland |  |  | 1e+18 | 110000000000 | 71 | low |  |  | NO | NO | PWR | 9090909.1 | 6.958607 | 7.7116e+17 | 17.88715 | 1e+18 | 18 | 9.371e+17 | 17.97179 | 8.7816e+17 | 17.94357 | 44.81002 | 50.8241
290 | 0.27 | 0.57 | 1.61 | 0.017 | 0.62 | 0.08 | 18.60205999 | 10.90308999 | W | 73.03643 | 3369 | IVAR |  |  | Midland |  |  | 4e+18 | 80000000000 | 127 | low |  |  | NO | NO | PWR | 50000000 | 7.69897 | 3.2875e+18 | 18.51687 | 4e+18 | 18.60206 | 3.8086e+18 | 18.58076 | 3.6263e+18 | 18.55946 | 85.41649 | 76.87827
315 | 0.27 | 1.01 | 1.75 | 0.012 | 0 | 0 | 19.41207 | 12.235 | W | 132.067 | 4276 | Plotter-15 MTR |  |  |  | Leitz 93 |  | 2.5826e+19 | 1717918529161.3 |  | low |  |  |  |  | PWR | 15033600 | 7.177063 | 1.1494e+19 | 19.06049 | 2.5826e+19 | 19.41207 | 2.1095e+19 | 19.32417 | 1.723e+19 | 19.23628 | 124.4345 | 90.42712
315 | 0.27 | 1.01 | 1.75 | 0.012 | 0 | 0 | 19.47593 | 12.29887 | W | 130.44 | 4277 | Plotter-15 MTR |  |  |  | Leitz 93 |  | 2.9918e+19 | 1990055608769.7 |  | low |  |  |  |  | PWR | 15033600 | 7.177063 | 1.2929e+19 | 19.11158 | 2.9918e+19 | 19.47593 | 2.4257e+19 | 19.38484 | 1.9668e+19 | 19.29375 | 123.9408 | 92.44458
315 | 0.27 | 1.01 | 1.75 | 0.012 | 0 | 0 | 19.50375 | 12.32668 | W | 144.042 | 4278 | Plotter-15 MTR |  |  |  | Leitz 93 |  | 3.1897e+19 | 2121694071945.5 |  | low |  |  |  |  | PWR | 15033600 | 7.177063 | 1.3609e+19 | 19.13383 | 3.1897e+19 | 19.50375 | 2.5779e+19 | 19.41127 | 2.0835e+19 | 19.31879 | 123.6613 | 93.37758
315 | 0.27 | 1.01 | 1.75 | 0.012 | 0 | 0 | 19.66179 | 12.48472 | W | 126.218 | 4279 | Plotter-15 MTR |  |  |  | Leitz 93 |  | 4.5897e+19 | 3052981321839.1 |  | low |  |  |  |  | PWR | 15033600 | 7.177063 | 1.8208e+19 | 19.26027 | 4.5897e+19 | 19.66179 | 3.6426e+19 | 19.56141 | 2.8909e+19 | 19.46103 | 121.3919 | 99.37562
315 | 0.27 | 1.01 | 1.75 | 0.012 | 0 | 0 | 19.7823 | 12.60523 | W | 151.618 | 4280 | Plotter-15 MTR |  |  |  | Leitz 93 |  | 6.0576e+19 | 4029347594721.2 |  | high |  |  |  |  | PWR | 15033600 | 7.177063 | 2.2734e+19 | 19.35668 | 6.0576e+19 | 19.7823 | 4.7412e+19 | 19.67589 | 3.711e+19 | 19.56949 | 118.9332 | 104.8616
285 | 0.27 | 1.02 | 1.72 | 0.014 | 0 | 0 | 19.25527 | 12.70597 | W | 171.7778 | 4553 | Plotter-15 MTR |  |  |  | TR-EDB |  | 1.8e+19 | 5081300813008.1 |  | low |  |  |  |  | PWR | 3542400 | 6.549298 | 6.4491e+18 | 18.8095 | 1.8e+19 | 19.25527 | 1.3926e+19 | 19.14383 | 1.0774e+19 | 19.03239 | 167.9011 | 144.4488
285 | 0.27 | 1.02 | 1.72 | 0.014 | 0 | 0 | 19.51851 | 12.67352 | W | 183.7778 | 4554 | Plotter-15 MTR |  |  |  | TR-EDB |  | 3.3e+19 | 4715363511659.8 |  | low |  |  |  |  | PWR | 6998400 | 6.844999 | 1.2001e+19 | 19.07924 | 3.3e+19 | 19.51851 | 2.5627e+19 | 19.40869 | 1.9901e+19 | 19.29887 | 181.2806 | 158.0122
285 | 0.27 | 1.02 | 1.72 | 0.014 | 0 | 0 | 18.95424 | 11.80288 | W | 110.7778 | 4555 | Plotter-15 MTR |  |  |  | TR-EDB |  | 9e+18 | 635162601626.0 |  | low |  |  |  |  | PWR | 14169600 | 7.151358 | 4.8875e+18 | 18.68909 | 9e+18 | 18.95424 | 7.726e+18 | 18.88795 | 6.6323e+18 | 18.82167 | 150.8721 | 132.0286
288 | 0.2744 | 0.63625 | 1.385 | 0.01275 | 0 | 0 | 19.53148 | 12.91588 | W | 144.7778 | 4445 | Plotter-15 MTR |  |  |  | TR-EDB |  | 3.4e+19 | 8239068694446.9 |  | low |  |  |  |  | PWR | 4126680 | 6.615601 | 1.1059e+19 | 19.04373 | 3.4e+19 | 19.53148 | 2.5677e+19 | 19.40954 | 1.9391e+19 | 19.2876 | 125.1578 | 121.8899
286.6667 | 0.279 | 0.059 | 1.104 | 0.013 | 0.247 | 0.12 | 19.24055 | 10.55705 | W | 31 | 862 | Plotter | ML2 | W1 | ML2-W1 | USA Surveillance | USA | 1.74e+19 | 36062116373.7 |  | low |  | 504 | YES | NO | PWR | 482500800 | 8.683498 | 1.6771e+19 | 19.22456 | 1.74e+19 | 19.24055 | 1.7241e+19 | 19.23655 | 1.7083e+19 | 19.23256 | 56.0703 | 63.51837
284.4444 | 0.279 | 0.059 | 1.104 | 0.013 | 0.247 | 0.12 | 18.51055 | 10.53462 | W | 38.33333 | 863 | Plotter | ML2 | W1 | ML2-W1 | USA Surveillance | USA | 3.24e+18 | 34246575342.5 |  | low |  | 504 | YES | NO | PWR | 94608000 | 7.975928 | 3.1553e+18 | 18.49905 | 3.24e+18 | 18.51055 | 3.2186e+18 | 18.50767 | 3.1974e+18 | 18.5048 | 41.96258 | 43.95179
286.1111 | 0.279 | 0.059 | 1.104 | 0.013 | 0.247 | 0.12 | 18.97727 | 10.47846 | W | 32.77778 | 864 | Plotter | ML2 | W1 | ML2-W1 | USA Surveillance | USA | 9.49e+18 | 30092592592.6 |  | low |  | 504 | YES | NO | PWR | 315360000 | 8.498807 | 9.4842e+18 | 18.977 | 9.49e+18 | 18.97727 | 9.4885e+18 | 18.9772 | 9.4871e+18 | 18.97713 | 50.84274 | 57.99365
286.6667 | 0.279 | 0.059 | 1.104 | 0.013 | 0.247 | 0.12 | 19.24055 | 10.55705 | W | 30.90556 | 865 | Plotter | ML2 | W1 | ML2-W1 | USA Surveillance | USA | 1.74e+19 | 36062116373.7 |  | low |  | 504 | YES | NO | PWR | 482500800 | 8.683498 | 1.6771e+19 | 19.22456 | 1.74e+19 | 19.24055 | 1.7241e+19 | 19.23655 | 1.7083e+19 | 19.23256 | 56.0703 | 63.51837
292.2222 | 0.28 | 0.63 | 1.68 | 0.015 | 0.49 | 0.09 | 18.22531 | 10.70947 | W | 66.06111 | 293 | Plotter | DB1 | W4 | DB1-W4 | USA Surveillance | USA | 1.68e+18 | 51223510127.6 |  | low |  |  | NO | NO | PWR | 32797440 | 7.51584 | 1.5095e+18 | 18.17884 | 1.68e+18 | 18.22531 | 1.6357e+18 | 18.21369 | 1.5925e+18 | 18.20207 | 65.90192 | 62.85403
292.2222 | 0.28 | 0.63 | 1.68 | 0.015 | 0.49 | 0.09 | 18.24055 | 10.72471 | W | 60.02222 | 294 | Plotter | DB1 | W4 | DB1-W4 | USA Surveillance | USA | 1.74e+18 | 53052921203.6 |  | low |  |  | NO | NO | PWR | 32797440 | 7.51584 | 1.5525e+18 | 18.19103 | 1.74e+18 | 18.24055 | 1.6911e+18 | 18.22817 | 1.6436e+18 | 18.21579 | 67.13144 | 63.52267
276.6667 | 0.28 | 0.57 | 1.63 | 0.019 | 0.6 | 0 | 18.28305 | 9.966222 | W | 77.89444 | 1004 | Plotter | OYS | W2 | OYS-W2 | USA Surveillance | USA | 1.9189e+18 | 9251700000 |  | low |  |  | NO | NO | BWR | 207410530.0 | 8.316831 | 2.4279e+18 | 18.38523 | 1.9189e+18 | 18.28305 | 2.0352e+18 | 18.3086 | 2.1585e+18 | 18.33414 | 88.98605 | 82.40017
290 | 0.28 | 0.69 | 1.63 | 0.018 | 0.54 | 0.09 | 18.53147892 | 11.8920946 | W | 65.85552 | 3171 | IVAR |  |  | BW-B |  |  | 3.4e+18 | 780000000000 | 116 | low |  |  | NO | NO | PWR | 4358974.4 | 6.639384 | 1.7721e+18 | 18.24848 | 3.4e+18 | 18.53148 | 2.8889e+18 | 18.46073 | 2.4546e+18 | 18.38998 | 94.94863 | 81.42219
290 | 0.28 | 0.69 | 1.63 | 0.018 | 0.54 | 0.09 | 19.13353891 | 11.8920946 | W | 76.35408 | 3172 | IVAR |  |  | BW-B |  |  | 1.36e+19 | 780000000000 | 132 | low |  |  | NO | NO | PWR | 17435897.4 | 7.241444 | 7.0883e+18 | 18.85054 | 1.36e+19 | 19.13354 | 1.1556e+19 | 19.06279 | 9.8184e+18 | 18.99204 | 122.8885 | 110.0149
290 | 0.28 | 0.69 | 1.63 | 0.018 | 0.54 | 0.09 | 19.52113808 | 11.98677173 | W | 101.94587 | 3173 | IVAR |  |  | BW-B |  |  | 3.32e+19 | 970000000000 | 169 | low |  |  | NO | NO | PWR | 34226804.1 | 7.534366 | 1.6566e+19 | 19.21921 | 3.32e+19 | 19.52114 | 2.7903e+19 | 19.44566 | 2.3452e+19 | 19.37017 | 136.4741 | 123.3063
290 | 0.28 | 0.69 | 1.63 | 0.018 | 0.54 | 0.09 | 18.68124124 | 11.50514998 | W | 65.21075 | 3174 | IVAR |  |  | BW-B |  |  | 4.8e+18 | 320000000000 | 115 | low |  |  | NO | NO | PWR | 15000000 | 7.176091 | 2.9898e+18 | 18.47564 | 4.8e+18 | 18.68124 | 4.2642e+18 | 18.62984 | 3.7882e+18 | 18.57844 | 104.0387 | 89.16495
290 | 0.28 | 0.69 | 1.63 | 0.018 | 0.54 | 0.09 | 19.19589965 | 11.47712125 | W | 78.36075 | 3175 | IVAR |  |  | BW-B |  |  | 1.57e+19 | 300000000000 | 135 | low |  |  | NO | NO | PWR | 52333333.3 | 7.718778 | 9.906e+18 | 18.9959 | 1.57e+19 | 19.1959 | 1.3993e+19 | 19.1459 | 1.2471e+19 | 19.0959 | 125.0135 | 111.7247
290 | 0.28 | 0.69 | 1.63 | 0.018 | 0.54 | 0.09 | 18.60205999 | 10.90308999 | W | 76.35408 | 3176 | IVAR |  |  | BW-B |  |  | 4e+18 | 80000000000 | 132 | low |  |  | NO | NO | PWR | 50000000 | 7.69897 | 3.2875e+18 | 18.51687 | 4e+18 | 18.60206 | 3.8086e+18 | 18.58076 | 3.6263e+18 | 18.55946 | 99.4773 | 85.02301
270 | 0.28 | 0.69 | 1.63 | 0.018 | 0.54 | 0.09 | 18.5797836 | 11.96378783 | W | 67.14908 | 3177 | IVAR |  |  | BW-B |  |  | 3.8e+18 | 920000000000 | 118 | low |  |  | NO | NO | PWR | 4130434.8 | 6.615996 | 1.9162e+18 | 18.28245 | 3.8e+18 | 18.57978 | 3.2022e+18 | 18.50545 | 2.6985e+18 | 18.43112 | 111.0883 | 120.9887
270 | 0.28 | 0.69 | 1.63 | 0.018 | 0.54 | 0.09 | 19.18184359 | 11.96378783 | W | 87.19568 | 3178 | IVAR |  |  | BW-B |  |  | 1.52e+19 | 920000000000 | 148 | low |  |  | NO | NO | PWR | 16521739.1 | 7.218056 | 7.665e+18 | 18.88451 | 1.52e+19 | 19.18184 | 1.2809e+19 | 19.10751 | 1.0794e+19 | 19.03318 | 150.5201 | 160.5993
270 | 0.28 | 0.69 | 1.63 | 0.018 | 0.54 | 0.09 | 19.23299611 | 11.5563025 | W | 118.77888 | 3179 | IVAR |  |  | BW-B |  |  | 1.71e+19 | 360000000000 | 192 | low |  |  | NO | NO | PWR | 47500000 | 7.676694 | 1.0403e+19 | 19.01716 | 1.71e+19 | 19.233 | 1.5102e+19 | 19.17904 | 1.3338e+19 | 19.12508 | 153.8296 | 162.7412
270 | 0.28 | 0.69 | 1.63 | 0.018 | 0.54 | 0.09 | 18.61278386 | 11.07918125 | W | 82.41027 | 3180 | IVAR |  |  | BW-B |  |  | 4.1e+18 | 120000000000 | 141 | low |  |  | NO | NO | PWR | 34166666.7 | 7.533603 | 3.1072e+18 | 18.49237 | 4.1e+18 | 18.61278 | 3.8254e+18 | 18.58268 | 3.5693e+18 | 18.55258 | 113.6211 | 123.441
310 | 0.28 | 0.69 | 1.63 | 0.018 | 0.54 | 0.09 | 18.60205999 | 11.99122608 | W | 56.32467 | 3181 | IVAR |  |  | BW-B |  |  | 4e+18 | 980000000000 | 101 | low |  |  | NO | NO | PWR | 4081632.7 | 6.610834 | 1.9918e+18 | 18.29924 | 4e+18 | 18.60206 | 3.3601e+18 | 18.52635 | 2.8226e+18 | 18.45065 | 86.14806 | 60.31939
310 | 0.28 | 0.69 | 1.63 | 0.018 | 0.54 | 0.09 | 19.16731733 | 11.99122608 | W | 65.21075 | 3182 | IVAR |  |  | BW-B |  |  | 1.47e+19 | 980000000000 | 115 | low |  |  | NO | NO | PWR | 15000000 | 7.176091 | 7.3198e+18 | 18.8645 | 1.47e+19 | 19.16732 | 1.2348e+19 | 19.09161 | 1.0373e+19 | 19.01591 | 98.49027 | 78.68747
310 | 0.28 | 0.69 | 1.63 | 0.018 | 0.54 | 0.09 | 19.20411998 | 11.53147892 | W | 68.448 | 3183 | IVAR |  |  | BW-B |  |  | 1.6e+19 | 340000000000 | 120 | low |  |  | NO | NO | PWR | 47058823.5 | 7.672641 | 9.8457e+18 | 18.99325 | 1.6e+19 | 19.20412 | 1.4171e+19 | 19.1514 | 1.2551e+19 | 19.09868 | 98.63367 | 79.42237
310 | 0.28 | 0.69 | 1.63 | 0.018 | 0.54 | 0.09 | 18.5797836 | 11.04139269 | W | 50.75088 | 3184 | IVAR |  |  | BW-B |  |  | 3.8e+18 | 110000000000 | 92 | low |  |  | NO | NO | PWR | 34545454.5 | 7.538391 | 2.9304e+18 | 18.46693 | 3.8e+18 | 18.57978 | 3.561e+18 | 18.55157 | 3.337e+18 | 18.52336 | 85.10485 | 59.50696
290 | 0.28 | 0.69 | 1.63 | 0.018 | 0.54 | 0.09 | 20.13988 | 12.56585 | W | 175.21323 | 3576 | ATR2 |  |  | WB |  |  | 1.38e+20 | 3680000000000 | 263 | high |  |  | NO | NO | PWR | 37500000 | 7.574031 | 5.2739e+19 | 19.72213 | 1.38e+20 | 20.13988 | 1.085e+20 | 20.03544 | 8.5311e+19 | 19.93101 | 168.6104 | 165.0349
290 | 0.28 | 0.63 | 1.59 | 0.011 | 0.51 | 0.09 | 20.13988 | 12.56585 | W | 206.2662 | 3584 | ATR2 |  |  | D3 |  |  | 1.38e+20 | 3680000000000 | 298.84 | high |  |  | NO | NO | PWR | 37500000 | 7.574031 | 5.2739e+19 | 19.72213 | 1.38e+20 | 20.13988 | 1.085e+20 | 20.03544 | 8.5311e+19 | 19.93101 | 150.9276 | 157.8665
298.8889 | 0.2833333 | 0.63 | 1.483333 | 0.01966667 | 0 | 0 | 18.94201 | 12.0065 | W | 85.55556 | 4506 | Plotter-15 MTR |  |  |  | TR-EDB |  | 8.75e+18 | 1015081206496.5 |  | low |  |  |  |  | PWR | 8620000 | 6.935507 | 4.3265e+18 | 18.63613 | 8.75e+18 | 18.94201 | 7.3373e+18 | 18.86554 | 6.1528e+18 | 18.78907 | 101.8019 | 85.45416
288 | 0.2833333 | 0.63 | 1.483333 | 0.01966667 | 0 | 0 | 18.90309 | 11.96758 | W | 91.77778 | 4507 | Plotter-15 MTR |  |  |  | TR-EDB |  | 8e+18 | 928074245939.7 |  | low |  |  |  |  | PWR | 8620000 | 6.935507 | 4.0271e+18 | 18.605 | 8e+18 | 18.90309 | 6.7386e+18 | 18.82857 | 5.676e+18 | 18.75404 | 110.6593 | 101.1404
288 | 0.2833333 | 0.63 | 1.483333 | 0.01966667 | 0 | 0 | 18.91062 | 11.97512 | W | 96.77778 | 4508 | Plotter-15 MTR |  |  |  | TR-EDB |  | 8.14e+18 | 944315545243.6 |  | low |  |  |  |  | PWR | 8620000 | 6.935507 | 4.0834e+18 | 18.61103 | 8.14e+18 | 18.91062 | 6.8505e+18 | 18.83572 | 5.7653e+18 | 18.76082 | 110.9511 | 101.5784
287.7778 | 0.29 | 0.62 | 1.5 | 0.02 | 0 | 0 | 18.94939 | 12.8451 | W | 88.88889 | 4515 | Plotter-15 MTR |  |  |  | TR-EDB |  | 8.9e+18 | 7000000000000 |  | low |  |  |  |  | PWR | 1271428.6 | 6.104292 | 2.9909e+18 | 18.47579 | 8.9e+18 | 18.94939 | 6.7763e+18 | 18.83099 | 5.1593e+18 | 18.71259 | 113.7679 | 103.7046
275 | 0.29 | 0.69 | 1.575 | 0.016 | 0.47 | 0 | 17.59879 | 9.173186 | W | 67.72 | 230 | Plotter | CPR | W3 | CPR-W3 | USA Surveillance | USA | 3.97e+17 | 1490000000 |  | low |  | UN-SPEC | NO | NO | BWR | 266442953.0 | 8.425604 | 7.2373e+17 | 17.85958 | 3.97e+17 | 17.59879 | 4.613e+17 | 17.66399 | 5.3602e+17 | 17.72918 | 54.17371 | 51.72154
275 | 0.29 | 0.69 | 1.575 | 0.016 | 0.47 | 0 | 17.69285 | 9.267172 | W | 67 | 231 | Plotter | CPR | W3 | CPR-W3 | USA Surveillance | USA | 4.93e+17 | 1850000000 |  | low |  | UN-SPEC | NO | NO | BWR | 266486486.5 | 8.425675 | 8.6067e+17 | 17.93484 | 4.93e+17 | 17.69285 | 5.6669e+17 | 17.75334 | 6.5139e+17 | 17.81384 | 60.95007 | 56.97457
291.1111 | 0.29 | 0.56 | 1.63 | 0.017 | 0.61 | 0.08 | 19.0569 | 10.80956 | W | 105.6778 | 299 | Plotter | DB1 | WBW4 | DB1-WBW4 | USA Surveillance | USA | 1.14e+19 | 64500000000 |  | low |  |  | NO | NO | PWR | 176744186.0 | 8.247345 | 9.7818e+18 | 18.99042 | 1.14e+19 | 19.0569 | 1.0972e+19 | 19.04028 | 1.056e+19 | 19.02366 | 105.8043 | 99.41077
291.6667 | 0.29 | 0.56 | 1.63 | 0.017 | 0.61 | 0.08 | 17.86864 | 10.39671 | W | 8.888889 | 967 | Plotter | OC3 | WBW4 | OC3-WBW4 | USA Surveillance | USA | 7.39e+17 | 24929293910.6 |  | low |  |  | NO | NO | PWR | 29643840 | 7.471934 | 7.6688e+17 | 17.88473 | 7.39e+17 | 17.86864 | 7.4587e+17 | 17.87267 | 7.5281e+17 | 17.87669 | 42.92577 | 45.88519
292.2222 | 0.29 | 0.56 | 1.63 | 0.017 | 0.61 | 0.08 | 18.49415 | 10.72351 | W | 38.33333 | 968 | Plotter | OC3 | WBW4 | OC3-WBW4 | USA Surveillance | USA | 3.12e+18 | 52906176999.7 |  | low |  |  | NO | NO | PWR | 58972320 | 7.770648 | 2.7853e+18 | 18.44488 | 3.12e+18 | 18.49415 | 3.0327e+18 | 18.48184 | 2.9479e+18 | 18.46952 | 83.21187 | 71.53452
291.1111 | 0.29 | 0.56 | 1.63 | 0.017 | 0.61 | 0.08 | 19.16137 | 10.76991 | W | 80.55556 | 969 | Plotter | OC3 | WBW4 | OC3-WBW4 | USA Surveillance | USA | 1.45e+19 | 58872213030.0 |  | low |  |  | NO | NO | PWR | 246296160 | 8.391458 | 1.2671e+19 | 19.10281 | 1.45e+19 | 19.16137 | 1.4019e+19 | 19.14673 | 1.3555e+19 | 19.13209 | 108.8301 | 101.96
276.6667 | 0.29 | 0.69 | 1.575 | 0.016 | 0.47 | 0.09 | 18.02938 | 10.03543 | W | 73.57778 | 1007 | Plotter | OYS | W4 | OYS-W4 | USA Surveillance | USA | 1.07e+18 | 10850000000 |  | low |  |  | NO | NO | BWR | 98617511.5 | 7.993954 | 1.3114e+18 | 18.11772 | 1.07e+18 | 18.02938 | 1.1258e+18 | 18.05147 | 1.1845e+18 | 18.07355 | 74.03377 | 73.98258
276.6667 | 0.29 | 0.69 | 1.575 | 0.016 | 0.47 | 0.09 | 18.19866 | 10.20493 | W | 88.73333 | 1008 | Plotter | OYS | W4 | OYS-W4 | USA Surveillance | USA | 1.58e+18 | 16030000000 |  | low |  |  | NO | NO | BWR | 98565190.3 | 7.993724 | 1.791e+18 | 18.25309 | 1.58e+18 | 18.19866 | 1.6303e+18 | 18.21227 | 1.6822e+18 | 18.22588 | 86.13511 | 83.81168
276.6667 | 0.29 | 0.69 | 1.575 | 0.016 | 0.47 | 0.09 | 18.46094 | 10.14411 | W | 108.1389 | 1009 | Plotter | OYS | W4 | OYS-W4 | USA Surveillance | USA | 2.8903e+18 | 13935000000 |  | low |  |  | NO | NO | BWR | 207412988.9 | 8.316836 | 3.3693e+18 | 18.52755 | 2.8903e+18 | 18.46094 | 3.0033e+18 | 18.47759 | 3.1206e+18 | 18.49424 | 109.0709 | 99.78164
276.6667 | 0.29 | 0.69 | 1.575 | 0.016 | 0.47 | 0.09 | 18.24856 | 9.931722 | W | 96.95 | 1010 | Plotter | OYS | W4 | OYS-W4 | USA Surveillance | USA | 1.7724e+18 | 8545200000 |  | low |  |  | NO | NO | BWR | 207414688.9 | 8.31684 | 2.2785e+18 | 18.35764 | 1.7724e+18 | 18.24856 | 1.8873e+18 | 18.27583 | 2.0096e+18 | 18.3031 | 96.8673 | 86.77431
286.1111 | 0.29 | 0.6 | 1.44 | 0.014 | 0.5 | 0.098 | 18.85003 | 11.28304 | W | 117.2222 | 1483 | Plotter | TP4 | W1 | TP4-W1 | USA Surveillance | USA | 7.08e+18 | 191884895081.2 |  | low |  | 484.3565 | YES | NO | PWR | 36897120 | 7.566992 | 4.8848e+18 | 18.68885 | 7.08e+18 | 18.85003 | 6.4526e+18 | 18.80974 | 5.8809e+18 | 18.76944 | 105.3686 | 101.4773
290 | 0.29 | 0.6 | 1.44 | 0.014 | 0.5 | 0.098 | 20.13988 | 12.56585 | W | 182.0893 | 3593 | ATR2 |  |  | TP |  |  | 1.38e+20 | 3680000000000 | 271.11 | high |  |  | NO | NO | PWR | 37500000 | 7.574031 | 5.2739e+19 | 19.72213 | 1.38e+20 | 20.13988 | 1.085e+20 | 20.03544 | 8.5311e+19 | 19.93101 | 151.2433 | 155.396
288 | 0.2938824 | 0.65625 | 1.3375 | 0.0135 | 0 | 0 | 19.53148 | 12.91588 | W | 157.7778 | 4416 | Plotter-15 MTR |  |  |  | TR-EDB |  | 3.4e+19 | 8239068694446.9 |  | low |  |  |  |  | PWR | 4126680 | 6.615601 | 1.1059e+19 | 19.04373 | 3.4e+19 | 19.53148 | 2.5677e+19 | 19.40954 | 1.9391e+19 | 19.2876 | 133.8949 | 124.8914
290.5556 | 0.299 | 0.685 | 1.646667 | 0.016 | 0 | 0 | 19.07188 | 12.13637 | W | 93.88889 | 4548 | Plotter-15 MTR |  |  |  | TR-EDB |  | 1.18e+19 | 1368909512761.0 |  | low |  |  |  |  | PWR | 8620000 | 6.935507 | 5.4958e+18 | 18.74003 | 1.18e+19 | 19.07188 | 9.7481e+18 | 18.98892 | 8.053e+18 | 18.90596 | 124.3851 | 107.721
304.4444 | 0.299 | 0.685 | 1.646667 | 0.016 | 0 | 0 | 18.85794 | 11.92243 | W | 76.11111 | 4549 | Plotter-15 MTR |  |  |  | TR-EDB |  | 7.21e+18 | 836426914153.1 |  | low |  |  |  |  | PWR | 8620000 | 6.935507 | 3.7057e+18 | 18.56887 | 7.21e+18 | 18.85794 | 6.1048e+18 | 18.78567 | 5.169e+18 | 18.7134 | 104.3808 | 77.28522
285 | 0.299 | 0.685 | 1.646667 | 0.016 | 0 | 0 | 18.86923 | 11.93372 | W | 92.22222 | 4550 | Plotter-15 MTR |  |  |  | TR-EDB |  | 7.4e+18 | 858468677494.2 |  | low |  |  |  |  | PWR | 8620000 | 6.935507 | 3.7837e+18 | 18.57791 | 7.4e+18 | 18.86923 | 6.2575e+18 | 18.7964 | 5.2914e+18 | 18.72357 | 121.8894 | 109.2183
288 | 0.299 | 0.685 | 1.646667 | 0.016 | 0 | 0 | 18.8893 | 11.95379 | W | 125.7778 | 4551 | Plotter-15 MTR |  |  |  | TR-EDB |  | 7.75e+18 | 899071925754.1 |  | low |  |  |  |  | PWR | 8620000 | 6.935507 | 3.9262e+18 | 18.59397 | 7.75e+18 | 18.8893 | 6.5383e+18 | 18.81547 | 5.5161e+18 | 18.74163 | 120.092 | 104.6923
288 | 0.299 | 0.685 | 1.646667 | 0.016 | 0 | 0 | 18.90309 | 11.96758 | W | 129.7778 | 4552 | Plotter-15 MTR |  |  |  | TR-EDB |  | 8e+18 | 928074245939.7 |  | low |  |  |  |  | PWR | 8620000 | 6.935507 | 4.0271e+18 | 18.605 | 8e+18 | 18.90309 | 6.7386e+18 | 18.82857 | 5.676e+18 | 18.75404 | 120.6706 | 105.5163
274 | 0.3 | 0.09 | 1.49 | 0.012 | 0.37 | 0.068 | 17.75587 | 9.177887 | W | 60.94 | 1677 | Plotter | UP2 | W1 | UP2-W1 | UNKNOWN Surveillance | UNKNOWN | 5.7e+17 | 1506215119.2 |  | low |  | UN-SPEC | NO | NO | BWR | 378432000 | 8.577988 | 1.0369e+18 | 18.01572 | 5.7e+17 | 17.75587 | 6.6197e+17 | 17.82084 | 7.6877e+17 | 17.8858 | 39.73165 | 33.3732
274 | 0.3 | 0.09 | 1.49 | 0.012 | 0.37 | 0.068 | 18.10037 | 9.239836 | W | 52.43 | 1678 | Plotter | UP2 | W1 | UP2-W1 | UNKNOWN Surveillance | UNKNOWN | 1.26e+18 | 1737145126.1 |  | low |  | UN-SPEC | NO | NO | BWR | 725328000 | 8.860534 | 2.2276e+18 | 18.34783 | 1.26e+18 | 18.10037 | 1.4529e+18 | 18.16223 | 1.6753e+18 | 18.2241 | 50.75583 | 44.80796
290 | 0.3 | 0.69 | 1.65 | 0.016 | 0.63 | 0.1 | 17.77815125 | 11.8573325 | W | 31.812 | 3233 | IVAR |  |  | 63W |  |  | 6e+17 | 720000000000 | 60 | low |  |  | NO | NO | PWR | 833333.3 | 5.920819 | 3.1777e+17 | 17.50211 | 6e+17 | 17.77815 | 5.1185e+17 | 17.70914 | 4.3665e+17 | 17.64013 | 34.76979 | 47.10294
290 | 0.3 | 0.69 | 1.65 | 0.016 | 0.63 | 0.1 | 17.84509804 | 11.92427929 | W | 34.10432 | 3234 | IVAR |  |  | 63W |  |  | 7e+17 | 840000000000 | 64 | low |  |  | NO | NO | PWR | 833333.3 | 5.920819 | 3.5947e+17 | 17.55567 | 7e+17 | 17.8451 | 5.9257e+17 | 17.77274 | 5.0163e+17 | 17.70038 | 40.08561 | 50.01332
290 | 0.3 | 0.69 | 1.65 | 0.016 | 0.63 | 0.1 | 18.2787536 | 11.92427929 | W | 61.37027 | 3235 | IVAR |  |  | 63W |  |  | 1.9e+18 | 840000000000 | 109 | low |  |  | NO | NO | PWR | 2261904.8 | 6.354474 | 9.7571e+17 | 17.98932 | 1.9e+18 | 18.27875 | 1.6084e+18 | 18.2064 | 1.3616e+18 | 18.13404 | 80.35276 | 69.66955
290 | 0.3 | 0.69 | 1.65 | 0.016 | 0.63 | 0.1 | 18.53147892 | 11.8920946 | W | 75.023 | 3236 | IVAR |  |  | 63W |  |  | 3.4e+18 | 780000000000 | 130 | low |  |  | NO | NO | PWR | 4358974.4 | 6.639384 | 1.7721e+18 | 18.24848 | 3.4e+18 | 18.53148 | 2.8889e+18 | 18.46073 | 2.4546e+18 | 18.38998 | 100.4447 | 82.0232
290 | 0.3 | 0.69 | 1.65 | 0.016 | 0.63 | 0.1 | 18.8920946 | 12 | W | 78.36075 | 3237 | IVAR |  |  | 63W |  |  | 7.8e+18 | 1000000000000 | 135 | low |  |  | NO | NO | PWR | 7800000 | 6.892095 | 3.8683e+18 | 18.58752 | 7.8e+18 | 18.89209 | 6.5456e+18 | 18.81595 | 5.493e+18 | 18.73981 | 119.3189 | 101.4552
290 | 0.3 | 0.69 | 1.65 | 0.016 | 0.63 | 0.1 | 19.13353891 | 11.8920946 | W | 96.96348 | 3238 | IVAR |  |  | 63W |  |  | 1.36e+19 | 780000000000 | 162 | low |  |  | NO | NO | PWR | 17435897.4 | 7.241444 | 7.0883e+18 | 18.85054 | 1.36e+19 | 19.13354 | 1.1556e+19 | 19.06279 | 9.8184e+18 | 18.99204 | 128.0753 | 110.5874
290 | 0.3 | 0.69 | 1.65 | 0.016 | 0.63 | 0.1 | 19.52113808 | 11.98677173 | W | 125.55867 | 3239 | IVAR |  |  | 63W |  |  | 3.32e+19 | 970000000000 | 201 | low |  |  | NO | NO | PWR | 34226804.1 | 7.534366 | 1.6566e+19 | 19.21921 | 3.32e+19 | 19.52114 | 2.7903e+19 | 19.44566 | 2.3452e+19 | 19.37017 | 141.3647 | 123.6122
290 | 0.3 | 0.69 | 1.65 | 0.016 | 0.63 | 0.1 | 17.30103 | 11.41497335 | W | 20.12907 | 3240 | IVAR |  |  | 63W |  |  | 2e+17 | 260000000000 | 39 | low |  |  | NO | NO | PWR | 769230.8 | 5.886057 | 1.2986e+17 | 17.11346 | 2e+17 | 17.30103 | 1.7953e+17 | 17.25414 | 1.6116e+17 | 17.20724 | 10.86063 | 26.98895
290 | 0.3 | 0.69 | 1.65 | 0.016 | 0.63 | 0.1 | 17.60205999 | 11.43136376 | W | 27.85203 | 3241 | IVAR |  |  | 63W |  |  | 4e+17 | 270000000000 | 53 | low |  |  | NO | NO | PWR | 1481481.5 | 6.170696 | 2.5776e+17 | 17.41121 | 4e+17 | 17.60206 | 3.5838e+17 | 17.55435 | 3.211e+17 | 17.50664 | 23.15507 | 39.56463
290 | 0.3 | 0.69 | 1.65 | 0.016 | 0.63 | 0.1 | 18 | 11.50514998 | W | 45.28563 | 3242 | IVAR |  |  | 63W |  |  | 1e+18 | 320000000000 | 83 | low |  |  | NO | NO | PWR | 3125000 | 6.49485 | 6.2287e+17 | 17.79439 | 1e+18 | 18 | 8.8838e+17 | 17.9486 | 7.8922e+17 | 17.8972 | 53.89413 | 56.85902
290 | 0.3 | 0.69 | 1.65 | 0.016 | 0.63 | 0.1 | 18.39794001 | 11.50514998 | W | 67.79787 | 3243 | IVAR |  |  | 63W |  |  | 2.5e+18 | 320000000000 | 119 | low |  |  | NO | NO | PWR | 7812500 | 6.89279 | 1.5572e+18 | 18.19233 | 2.5e+18 | 18.39794 | 2.2209e+18 | 18.34654 | 1.973e+18 | 18.29514 | 90.55678 | 75.39215
290 | 0.3 | 0.69 | 1.65 | 0.016 | 0.63 | 0.1 | 18.68124124 | 11.50514998 | W | 85.13675 | 3244 | IVAR |  |  | 63W |  |  | 4.8e+18 | 320000000000 | 145 | low |  |  | NO | NO | PWR | 15000000 | 7.176091 | 2.9898e+18 | 18.47564 | 4.8e+18 | 18.68124 | 4.2642e+18 | 18.62984 | 3.7882e+18 | 18.57844 | 109.5098 | 89.78879
290 | 0.3 | 0.69 | 1.65 | 0.016 | 0.63 | 0.1 | 18.92941893 | 11.41497335 | W | 103.38147 | 3245 | IVAR |  |  | 63W |  |  | 8.5e+18 | 260000000000 | 171 | low |  |  | NO | NO | PWR | 32692307.7 | 7.514446 | 5.5188e+18 | 18.74185 | 8.5e+18 | 18.92942 | 7.63e+18 | 18.88253 | 6.8491e+18 | 18.83563 | 120.7939 | 103.6263
290 | 0.3 | 0.69 | 1.65 | 0.016 | 0.63 | 0.1 | 19.19589965 | 11.47712125 | W | 112.10763 | 3246 | IVAR |  |  | 63W |  |  | 1.57e+19 | 300000000000 | 183 | low |  |  | NO | NO | PWR | 52333333.3 | 7.718778 | 9.906e+18 | 18.9959 | 1.57e+19 | 19.1959 | 1.3993e+19 | 19.1459 | 1.2471e+19 | 19.0959 | 130.156 | 112.2629
290 | 0.3 | 0.69 | 1.65 | 0.016 | 0.63 | 0.1 | 17.36172784 | 10.84509804 | W | 16.89963 | 3247 | IVAR |  |  | 63W |  |  | 2.3e+17 | 70000000000 | 33 | low |  |  | NO | NO | PWR | 3285714.3 | 6.51663 | 1.9415e+17 | 17.28813 | 2.3e+17 | 17.36173 | 2.2046e+17 | 17.34333 | 2.1131e+17 | 17.32493 | 12.688 | 29.49841
290 | 0.3 | 0.69 | 1.65 | 0.016 | 0.63 | 0.1 | 17.47712125 | 11.04139269 | W | 29.54112 | 3248 | IVAR |  |  | 63W |  |  | 3e+17 | 110000000000 | 56 | low |  |  | NO | NO | PWR | 2727272.7 | 6.435729 | 2.3135e+17 | 17.36427 | 3e+17 | 17.47712 | 2.8113e+17 | 17.44891 | 2.6345e+17 | 17.42069 | 17.00777 | 34.30368
290 | 0.3 | 0.69 | 1.65 | 0.016 | 0.63 | 0.1 | 18 | 11.04139269 | W | 62.64507 | 3249 | IVAR |  |  | 63W |  |  | 1e+18 | 110000000000 | 111 | low |  |  | NO | NO | PWR | 9090909.1 | 6.958607 | 7.7116e+17 | 17.88715 | 1e+18 | 18 | 9.371e+17 | 17.97179 | 8.7816e+17 | 17.94357 | 53.89413 | 56.85902
290 | 0.3 | 0.69 | 1.65 | 0.016 | 0.63 | 0.1 | 18.38021124 | 10.90308999 | W | 81.05507 | 3250 | IVAR |  |  | 63W |  |  | 2.4e+18 | 80000000000 | 139 | low |  |  | NO | NO | PWR | 30000000 | 7.477121 | 1.9725e+18 | 18.29502 | 2.4e+18 | 18.38021 | 2.2851e+18 | 18.35891 | 2.1758e+18 | 18.33761 | 89.11564 | 74.53
290 | 0.3 | 0.69 | 1.65 | 0.016 | 0.63 | 0.1 | 18.60205999 | 10.90308999 | W | 92.04675 | 3251 | IVAR |  |  | 63W |  |  | 4e+18 | 80000000000 | 155 | low |  |  | NO | NO | PWR | 50000000 | 7.69897 | 3.2875e+18 | 18.51687 | 4e+18 | 18.60206 | 3.8086e+18 | 18.58076 | 3.6263e+18 | 18.55946 | 104.9718 | 85.63575
270 | 0.3 | 0.69 | 1.65 | 0.016 | 0.63 | 0.1 | 18.5797836 | 11.96378783 | W | 67.14908 | 3252 | IVAR |  |  | 63W |  |  | 3.8e+18 | 920000000000 | 118 | low |  |  | NO | NO | PWR | 4130434.8 | 6.615996 | 1.9162e+18 | 18.28245 | 3.8e+18 | 18.57978 | 3.2022e+18 | 18.50545 | 2.6985e+18 | 18.43112 | 116.2918 | 121.867
270 | 0.3 | 0.69 | 1.65 | 0.016 | 0.63 | 0.1 | 19.18184359 | 11.96378783 | W | 120.27612 | 3253 | IVAR |  |  | 63W |  |  | 1.52e+19 | 920000000000 | 194 | low |  |  | NO | NO | PWR | 16521739.1 | 7.218056 | 7.665e+18 | 18.88451 | 1.52e+19 | 19.18184 | 1.2809e+19 | 19.10751 | 1.0794e+19 | 19.03318 | 155.085 | 161.3862
270 | 0.3 | 0.69 | 1.65 | 0.016 | 0.63 | 0.1 | 18.63346846 | 11.39794001 | W | 99.80252 | 3254 | IVAR |  |  | 63W |  |  | 4.3e+18 | 250000000000 | 166 | low |  |  | NO | NO | PWR | 17200000 | 7.235528 | 2.8139e+18 | 18.4493 | 4.3e+18 | 18.63347 | 3.8675e+18 | 18.58743 | 3.4785e+18 | 18.54139 | 120.345 | 125.882
270 | 0.3 | 0.69 | 1.65 | 0.016 | 0.63 | 0.1 | 19.23299611 | 11.5563025 | W | 146.54928 | 3255 | IVAR |  |  | 63W |  |  | 1.71e+19 | 360000000000 | 228 | low |  |  | NO | NO | PWR | 47500000 | 7.676694 | 1.0403e+19 | 19.01716 | 1.71e+19 | 19.233 | 1.5102e+19 | 19.17904 | 1.3338e+19 | 19.12508 | 158.322 | 163.4851
270 | 0.3 | 0.69 | 1.65 | 0.016 | 0.63 | 0.1 | 18.41497335 | 10.90308999 | W | 93.44483 | 3256 | IVAR |  |  | 63W |  |  | 2.6e+18 | 80000000000 | 157 | low |  |  | NO | NO | PWR | 32500000 | 7.511883 | 2.1369e+18 | 18.32978 | 2.6e+18 | 18.41497 | 2.4756e+18 | 18.39367 | 2.3571e+18 | 18.37238 | 102.4173 | 109.9469
270 | 0.3 | 0.69 | 1.65 | 0.016 | 0.63 | 0.1 | 18.61278386 | 11.07918125 | W | 99.09075 | 3257 | IVAR |  |  | 63W |  |  | 4.1e+18 | 120000000000 | 165 | low |  |  | NO | NO | PWR | 34166666.7 | 7.533603 | 3.1072e+18 | 18.49237 | 4.1e+18 | 18.61278 | 3.8254e+18 | 18.58268 | 3.5693e+18 | 18.55258 | 118.8085 | 124.3266
310 | 0.3 | 0.69 | 1.65 | 0.016 | 0.63 | 0.1 | 18.60205999 | 11.99122608 | W | 73.03643 | 3258 | IVAR |  |  | 63W |  |  | 4e+18 | 980000000000 | 127 | low |  |  | NO | NO | PWR | 4081632.7 | 6.610834 | 1.9918e+18 | 18.29924 | 4e+18 | 18.60206 | 3.3601e+18 | 18.52635 | 2.8226e+18 | 18.45065 | 91.94402 | 60.75434
310 | 0.3 | 0.69 | 1.65 | 0.016 | 0.63 | 0.1 | 19.16731733 | 11.99122608 | W | 85.13675 | 3259 | IVAR |  |  | 63W |  |  | 1.47e+19 | 980000000000 | 145 | low |  |  | NO | NO | PWR | 15000000 | 7.176091 | 7.3198e+18 | 18.8645 | 1.47e+19 | 19.16732 | 1.2348e+19 | 19.09161 | 1.0373e+19 | 19.01591 | 104.231 | 79.08112
310 | 0.3 | 0.69 | 1.65 | 0.016 | 0.63 | 0.1 | 18.60205999 | 11.36172784 | W | 70.40643 | 3260 | IVAR |  |  | 63W |  |  | 4e+18 | 230000000000 | 123 | low |  |  | NO | NO | PWR | 17391304.3 | 7.240332 | 2.6616e+18 | 18.42514 | 4e+18 | 18.60206 | 3.6127e+18 | 18.55783 | 3.2629e+18 | 18.5136 | 91.94402 | 60.75434
310 | 0.3 | 0.69 | 1.65 | 0.016 | 0.63 | 0.1 | 19.20411998 | 11.53147892 | W | 77.69052 | 3261 | IVAR |  |  | 63W |  |  | 1.6e+19 | 340000000000 | 134 | low |  |  | NO | NO | PWR | 47058823.5 | 7.672641 | 9.8457e+18 | 18.99325 | 1.6e+19 | 19.20412 | 1.4171e+19 | 19.1514 | 1.2551e+19 | 19.09868 | 104.3731 | 79.80128
310 | 0.3 | 0.69 | 1.65 | 0.016 | 0.63 | 0.1 | 18.38021124 | 10.90308999 | W | 53.21472 | 3262 | IVAR |  |  | 63W |  |  | 2.4e+18 | 80000000000 | 96 | low |  |  | NO | NO | PWR | 30000000 | 7.477121 | 1.9725e+18 | 18.29502 | 2.4e+18 | 18.38021 | 2.2851e+18 | 18.35891 | 2.1758e+18 | 18.33761 | 79.02435 | 52.87644
310 | 0.3 | 0.69 | 1.65 | 0.016 | 0.63 | 0.1 | 18.5797836 | 11.04139269 | W | 63.28448 | 3263 | IVAR |  |  | 63W |  |  | 3.8e+18 | 110000000000 | 112 | low |  |  | NO | NO | PWR | 34545454.5 | 7.538391 | 2.9304e+18 | 18.46693 | 3.8e+18 | 18.57978 | 3.561e+18 | 18.55157 | 3.337e+18 | 18.52336 | 90.896 | 59.93941
290 | 0.3 | 0.69 | 1.65 | 0.016 | 0.63 | 0.1 | 20.13988 | 12.56585 | W | 172.2562 | 3579 | ATR2 |  |  | W63 |  |  | 1.38e+20 | 3680000000000 | 259.48 | high |  |  | NO | NO | PWR | 37500000 | 7.574031 | 5.2739e+19 | 19.72213 | 1.38e+20 | 20.13988 | 1.085e+20 | 20.03544 | 8.5311e+19 | 19.93101 | 172.7757 | 164.5039
288 | 0.3 | 0.7 | 1.31 | 0.003 | 0 | 0 | 19.39794 | 12.97933 | P | 164.7778 | 4396 | Plotter-15 MTR |  |  |  | TR-EDB |  | 2.5e+19 | 9535142722016.3 |  | low |  |  |  |  | PWR | 2621880 | 6.418613 | 7.8977e+18 | 18.8975 | 2.5e+19 | 19.39794 | 1.8743e+19 | 19.27283 | 1.4051e+19 | 19.14772 | 96.80066 | 115.2592
288 | 0.3 | 0.7 | 1.31 | 0.016 | 0 | 0 | 19.39794 | 12.97933 | P | 178.7778 | 4397 | Plotter-15 MTR |  |  |  | TR-EDB |  | 2.5e+19 | 9535142722016.3 |  | low |  |  |  |  | PWR | 2621880 | 6.418613 | 7.8977e+18 | 18.8975 | 2.5e+19 | 19.39794 | 1.8743e+19 | 19.27283 | 1.4051e+19 | 19.14772 | 102.751 | 111.8091
288 | 0.3 | 0.7 | 1.31 | 0.028 | 0 | 0 | 19.39794 | 12.97933 | P | 178.7778 | 4398 | Plotter-15 MTR |  |  |  | TR-EDB |  | 2.5e+19 | 9535142722016.3 |  | low |  |  |  |  | PWR | 2621880 | 6.418613 | 7.8977e+18 | 18.8975 | 2.5e+19 | 19.39794 | 1.8743e+19 | 19.27283 | 1.4051e+19 | 19.14772 | 109.4993 | 111.6156
288 | 0.3 | 0.7 | 1.31 | 0.028 | 0 | 0 | 19.39794 | 12.97933 | P | 175.7778 | 4399 | Plotter-15 MTR |  |  |  | TR-EDB |  | 2.5e+19 | 9535142722016.3 |  | low |  |  |  |  | PWR | 2621880 | 6.418613 | 7.8977e+18 | 18.8975 | 2.5e+19 | 19.39794 | 1.8743e+19 | 19.27283 | 1.4051e+19 | 19.14772 | 109.4993 | 111.6156
276.6667 | 0.301 | 0.6 | 1.563 | 0.013 | 0.202 | 0.14 | 18.68842 | 10.80045 | W | 116.6667 | 401 | Plotter | FC1 | W1 | FC1-W1 | USA Surveillance | USA | 4.88e+18 | 63160728522.8 |  | low |  | 511 | YES | NO | PWR | 77263200 | 7.887973 | 4.2049e+18 | 18.62375 | 4.88e+18 | 18.68842 | 4.7017e+18 | 18.67225 | 4.5299e+18 | 18.65609 | 107.9086 | 110.5725
280 | 0.301 | 0.6 | 1.563 | 0.013 | 0.202 | 0.14 | 18.92788 | 10.65676 | W | 125 | 402 | Plotter | FC1 | W1 | FC1-W1 | USA Surveillance | USA | 8.47e+18 | 45368570625.4 |  | low |  | 511 | YES | NO | PWR | 186693120 | 8.271128 | 7.7975e+18 | 18.89196 | 8.47e+18 | 18.92788 | 8.2966e+18 | 18.9189 | 8.1268e+18 | 18.90992 | 116.879 | 119.3079
282.2222 | 0.301 | 0.6 | 1.563 | 0.013 | 0.202 | 0.14 | 19.18752 | 10.55645 | W | 121.6667 | 403 | Plotter | FC1 | W1 | FC1-W1 | USA Surveillance | USA | 1.54e+19 | 36012595615.8 |  | low |  | 511 | YES | NO | PWR | 427628160 | 8.631066 | 1.4848e+19 | 19.17165 | 1.54e+19 | 19.18752 | 1.526e+19 | 19.18355 | 1.5121e+19 | 19.17959 | 126.1028 | 123.7811
279.4444 | 0.307 | 1.045 | 1.161 | 0.009 | 0.252 | 0.094 | 19.17609 | 11.32126 | W | 143.8889 | 1772 | Plotter | PAL | W2 | PAL-W2 | USA Surveillance | USA | 1.5e+19 | 209536070377.3 |  | low | -51.22222 |  | NO | YES | PWR | 71586720 | 7.854832 | 1.0169e+19 | 19.00726 | 1.5e+19 | 19.17609 | 1.3611e+19 | 19.13388 | 1.235e+19 | 19.09168 | 179.3115 | 163.4439
280 | 0.307 | 1.045 | 1.161 | 0.009 | 0.252 | 0.094 | 19.37658 | 11.3337 | W | 155.6111 | 1776 | Plotter | PAL | W2 | PAL-W2 | USA Surveillance | USA | 2.38e+19 | 215626585489.6 |  | low | -51.22222 |  | NO | YES | PWR | 110376000 | 8.042875 | 1.6042e+19 | 19.20526 | 2.38e+19 | 19.37658 | 2.1565e+19 | 19.33375 | 1.954e+19 | 19.29092 | 189.143 | 170.111
285.5556 | 0.31 | 0.65 | 1.8 | 0.01 | 0.55 | 0.09 | 18.91381 | 11.32409 | W | 87.58889 | 1243 | Plotter | QC1 | W2 | QC1-W2 | USA Surveillance | USA | 8.2e+18 | 210905349794.2 |  | low |  |  | NO | NO | BWR | 38880000 | 7.589726 | 5.5516e+18 | 18.74442 | 8.2e+18 | 18.91381 | 7.4382e+18 | 18.87147 | 6.7471e+18 | 18.82912 | 116.5037 | 111.9609
285.5556 | 0.31 | 0.65 | 1.8 | 0.01 | 0.55 | 0.09 | 19.3927 | 11.29474 | W | 145.3667 | 1244 | Plotter | QC1 | W2 | QC1-W2 | USA Surveillance | USA | 2.47e+19 | 197124378300.0 |  | low |  |  | NO | NO | BWR | 125301600 | 8.097957 | 1.695e+19 | 19.22917 | 2.47e+19 | 19.3927 | 2.2481e+19 | 19.35182 | 2.0461e+19 | 19.31094 | 134.6502 | 128.1781
292.7778 | 0.31 | 0.59 | 1.49 | 0.016 | 0.52 | 0.09 | 18.60097 | 10.92032 | W | 63.88889 | 1283 | Plotter | RS1 | W1 | RS1-W1 | USA Surveillance | USA | 3.99e+18 | 83238203957.4 |  | low |  | 465.396 | YES | NO | PWR | 47934720 | 7.68065 | 3.2534e+18 | 18.51233 | 3.99e+18 | 18.60097 | 3.7915e+18 | 18.57881 | 3.6029e+18 | 18.55665 | 93.34951 | 77.0198
292.7778 | 0.31 | 0.59 | 1.49 | 0.016 | 0.52 | 0.09 | 18.81954 | 10.95901 | W | 82.77778 | 1284 | Plotter | RS1 | W1 | RS1-W1 | USA Surveillance | USA | 6.6e+18 | 90993316127.3 |  | low |  | 465.396 | YES | NO | PWR | 72532800 | 7.860534 | 5.2865e+18 | 18.72317 | 6.6e+18 | 18.81954 | 6.2438e+18 | 18.79545 | 5.9068e+18 | 18.77136 | 102.2678 | 87.62444
292.2222 | 0.31 | 0.59 | 1.49 | 0.016 | 0.52 | 0.09 | 19.15229 | 10.96595 | W | 91.66667 | 1285 | Plotter | RS1 | W1 | RS1-W1 | USA Surveillance | USA | 1.42e+19 | 92459763073.8 |  | low |  | 465.396 | YES | NO | PWR | 153580320 | 8.186336 | 1.1338e+19 | 19.05452 | 1.42e+19 | 19.15229 | 1.3423e+19 | 19.12785 | 1.2688e+19 | 19.10341 | 112.5604 | 101.0585
290 | 0.31 | 0.6 | 1.56 | 0.005 | 0.45 | 0.1 | 17.77815125 | 11.8573325 | W | 26.73267 | 3326 | IVAR |  |  | 73W |  |  | 6e+17 | 720000000000 | 51 | low |  |  | NO | NO | PWR | 833333.3 | 5.920819 | 3.1777e+17 | 17.50211 | 6e+17 | 17.77815 | 5.1185e+17 | 17.70914 | 4.3665e+17 | 17.64013 | 32.57452 | 48.51573
290 | 0.31 | 0.6 | 1.56 | 0.005 | 0.45 | 0.1 | 17.84509804 | 11.92427929 | W | 35.83763 | 3327 | IVAR |  |  | 73W |  |  | 7e+17 | 840000000000 | 67 | low |  |  | NO | NO | PWR | 833333.3 | 5.920819 | 3.5947e+17 | 17.55567 | 7e+17 | 17.8451 | 5.9257e+17 | 17.77274 | 5.0163e+17 | 17.70038 | 37.39047 | 51.48642
290 | 0.31 | 0.6 | 1.56 | 0.005 | 0.45 | 0.1 | 18.2787536 | 11.92427929 | W | 54.45468 | 3328 | IVAR |  |  | 73W |  |  | 1.9e+18 | 840000000000 | 98 | low |  |  | NO | NO | PWR | 2261904.8 | 6.354474 | 9.7571e+17 | 17.98932 | 1.9e+18 | 18.27875 | 1.6084e+18 | 18.2064 | 1.3616e+18 | 18.13404 | 72.17872 | 71.35515
290 | 0.31 | 0.6 | 1.56 | 0.005 | 0.45 | 0.1 | 18.53147892 | 11.8920946 | W | 74.35947 | 3329 | IVAR |  |  | 73W |  |  | 3.4e+18 | 780000000000 | 129 | low |  |  | NO | NO | PWR | 4358974.4 | 6.639384 | 1.7721e+18 | 18.24848 | 3.4e+18 | 18.53148 | 2.8889e+18 | 18.46073 | 2.4546e+18 | 18.38998 | 88.53681 | 83.63349
290 | 0.31 | 0.6 | 1.56 | 0.005 | 0.45 | 0.1 | 18.8920946 | 12 | W | 76.35408 | 3330 | IVAR |  |  | 73W |  |  | 7.8e+18 | 1000000000000 | 132 | low |  |  | NO | NO | PWR | 7800000 | 6.892095 | 3.8683e+18 | 18.58752 | 7.8e+18 | 18.89209 | 6.5456e+18 | 18.81595 | 5.493e+18 | 18.73981 | 103.5094 | 102.5581
290 | 0.31 | 0.6 | 1.56 | 0.005 | 0.45 | 0.1 | 19.13353891 | 11.8920946 | W | 91.34972 | 3331 | IVAR |  |  | 73W |  |  | 1.36e+19 | 780000000000 | 154 | low |  |  | NO | NO | PWR | 17435897.4 | 7.241444 | 7.0883e+18 | 18.85054 | 1.36e+19 | 19.13354 | 1.1556e+19 | 19.06279 | 9.8184e+18 | 18.99204 | 110.4606 | 110.6939
290 | 0.31 | 0.6 | 1.56 | 0.005 | 0.45 | 0.1 | 19.25042 | 11.90308999 | W | 94.14588 | 3332 | IVAR |  |  | 73W |  |  | 1.78e+19 | 800000000000 | 158 | low |  |  | NO | NO | PWR | 22250000 | 7.34733 | 9.2305e+18 | 18.96523 | 1.78e+19 | 19.25042 | 1.5105e+19 | 19.17912 | 1.2818e+19 | 19.10782 | 113.5731 | 113.2289
290 | 0.31 | 0.6 | 1.56 | 0.005 | 0.45 | 0.1 | 19.52113808 | 11.98677173 | W | 99.09075 | 3333 | IVAR |  |  | 73W |  |  | 3.32e+19 | 970000000000 | 165 | low |  |  | NO | NO | PWR | 34226804.1 | 7.534366 | 1.6566e+19 | 19.21921 | 3.32e+19 | 19.52114 | 2.7903e+19 | 19.44566 | 2.3452e+19 | 19.37017 | 121.1629 | 120.8317
290 | 0.31 | 0.6 | 1.56 | 0.005 | 0.45 | 0.1 | 17.30103 | 11.41497335 | W | 14.24528 | 3334 | IVAR |  |  | 73W |  |  | 2e+17 | 260000000000 | 28 | low |  |  | NO | NO | PWR | 769230.8 | 5.886057 | 1.2986e+17 | 17.11346 | 2e+17 | 17.30103 | 1.7953e+17 | 17.25414 | 1.6116e+17 | 17.20724 | 10.25697 | 27.83271
290 | 0.31 | 0.6 | 1.56 | 0.005 | 0.45 | 0.1 | 17.60205999 | 11.43136376 | W | 34.10432 | 3335 | IVAR |  |  | 73W |  |  | 4e+17 | 270000000000 | 64 | low |  |  | NO | NO | PWR | 1481481.5 | 6.170696 | 2.5776e+17 | 17.41121 | 4e+17 | 17.60206 | 3.5838e+17 | 17.55435 | 3.211e+17 | 17.50664 | 21.86361 | 40.79286
290 | 0.31 | 0.6 | 1.56 | 0.005 | 0.45 | 0.1 | 18 | 11.50514998 | W | 50.13827 | 3336 | IVAR |  |  | 73W |  |  | 1e+18 | 320000000000 | 91 | low |  |  | NO | NO | PWR | 3125000 | 6.49485 | 6.2287e+17 | 17.79439 | 1e+18 | 18 | 8.8838e+17 | 17.9486 | 7.8922e+17 | 17.8972 | 49.64996 | 58.44693
290 | 0.31 | 0.6 | 1.56 | 0.005 | 0.45 | 0.1 | 18.39794001 | 11.50514998 | W | 73.03643 | 3337 | IVAR |  |  | 73W |  |  | 2.5e+18 | 320000000000 | 127 | low |  |  | NO | NO | PWR | 7812500 | 6.89279 | 1.5572e+18 | 18.19233 | 2.5e+18 | 18.39794 | 2.2209e+18 | 18.34654 | 1.973e+18 | 18.29514 | 80.55812 | 77.06516
290 | 0.31 | 0.6 | 1.56 | 0.005 | 0.45 | 0.1 | 18.68124124 | 11.50514998 | W | 86.50803 | 3338 | IVAR |  |  | 73W |  |  | 4.8e+18 | 320000000000 | 147 | low |  |  | NO | NO | PWR | 15000000 | 7.176091 | 2.9898e+18 | 18.47564 | 4.8e+18 | 18.68124 | 4.2642e+18 | 18.62984 | 3.7882e+18 | 18.57844 | 95.75396 | 91.25584
290 | 0.31 | 0.6 | 1.56 | 0.005 | 0.45 | 0.1 | 18.92941893 | 11.41497335 | W | 100.51563 | 3339 | IVAR |  |  | 73W |  |  | 8.5e+18 | 260000000000 | 167 | low |  |  | NO | NO | PWR | 32692307.7 | 7.514446 | 5.5188e+18 | 18.74185 | 8.5e+18 | 18.92942 | 7.63e+18 | 18.88253 | 6.8491e+18 | 18.83563 | 104.6762 | 104.6413
290 | 0.31 | 0.6 | 1.56 | 0.005 | 0.45 | 0.1 | 19.19589965 | 11.47712125 | W | 98.38032 | 3340 | IVAR |  |  | 73W |  |  | 1.57e+19 | 300000000000 | 164 | low |  |  | NO | NO | PWR | 52333333.3 | 7.718778 | 9.906e+18 | 18.9959 | 1.57e+19 | 19.1959 | 1.3993e+19 | 19.1459 | 1.2471e+19 | 19.0959 | 112.124 | 111.998
290 | 0.31 | 0.6 | 1.56 | 0.005 | 0.45 | 0.1 | 17.36172784 | 10.84509804 | W | 19.58748 | 3341 | IVAR |  |  | 73W |  |  | 2.3e+17 | 70000000000 | 38 | low |  |  | NO | NO | PWR | 3285714.3 | 6.51663 | 1.9415e+17 | 17.28813 | 2.3e+17 | 17.36173 | 2.2046e+17 | 17.34333 | 2.1131e+17 | 17.32493 | 11.99761 | 30.42551
290 | 0.31 | 0.6 | 1.56 | 0.005 | 0.45 | 0.1 | 17.47712125 | 11.04139269 | W | 31.812 | 3342 | IVAR |  |  | 73W |  |  | 3e+17 | 110000000000 | 60 | low |  |  | NO | NO | PWR | 2727272.7 | 6.435729 | 2.3135e+17 | 17.36427 | 3e+17 | 17.47712 | 2.8113e+17 | 17.44891 | 2.6345e+17 | 17.42069 | 16.09227 | 35.38156
290 | 0.31 | 0.6 | 1.56 | 0.005 | 0.45 | 0.1 | 18 | 11.04139269 | W | 63.28448 | 3343 | IVAR |  |  | 73W |  |  | 1e+18 | 110000000000 | 112 | low |  |  | NO | NO | PWR | 9090909.1 | 6.958607 | 7.7116e+17 | 17.88715 | 1e+18 | 18 | 9.371e+17 | 17.97179 | 8.7816e+17 | 17.94357 | 49.64996 | 58.44693
290 | 0.31 | 0.6 | 1.56 | 0.005 | 0.45 | 0.1 | 18.38021124 | 10.90308999 | W | 88.575 | 3344 | IVAR |  |  | 73W |  |  | 2.4e+18 | 80000000000 | 150 | low |  |  | NO | NO | PWR | 30000000 | 7.477121 | 1.9725e+18 | 18.29502 | 2.4e+18 | 18.38021 | 2.2851e+18 | 18.35891 | 2.1758e+18 | 18.33761 | 79.38414 | 76.20731
290 | 0.31 | 0.6 | 1.56 | 0.005 | 0.45 | 0.1 | 18.60205999 | 10.90308999 | W | 75.68787 | 3345 | IVAR |  |  | 73W |  |  | 4e+18 | 80000000000 | 131 | low |  |  | NO | NO | PWR | 50000000 | 7.69897 | 3.2875e+18 | 18.51687 | 4e+18 | 18.60206 | 3.8086e+18 | 18.58076 | 3.6263e+18 | 18.55946 | 92.15064 | 87.18901
270 | 0.31 | 0.6 | 1.56 | 0.005 | 0.45 | 0.1 | 18.5797836 | 11.96378783 | W | 67.14908 | 3346 | IVAR |  |  | 73W |  |  | 3.8e+18 | 920000000000 | 118 | low |  |  | NO | NO | PWR | 4130434.8 | 6.615996 | 1.9162e+18 | 18.28245 | 3.8e+18 | 18.57978 | 3.2022e+18 | 18.50545 | 2.6985e+18 | 18.43112 | 101.4165 | 124.1318
270 | 0.31 | 0.6 | 1.56 | 0.005 | 0.45 | 0.1 | 19.18184359 | 11.96378783 | W | 104.82243 | 3347 | IVAR |  |  | 73W |  |  | 1.52e+19 | 920000000000 | 173 | low |  |  | NO | NO | PWR | 16521739.1 | 7.218056 | 7.665e+18 | 18.88451 | 1.52e+19 | 19.18184 | 1.2809e+19 | 19.10751 | 1.0794e+19 | 19.03318 | 132.4775 | 161.1198
270 | 0.31 | 0.6 | 1.56 | 0.005 | 0.45 | 0.1 | 18.63346846 | 11.39794001 | W | 101.94587 | 3348 | IVAR |  |  | 73W |  |  | 4.3e+18 | 250000000000 | 169 | low |  |  | NO | NO | PWR | 17200000 | 7.235528 | 2.8139e+18 | 18.4493 | 4.3e+18 | 18.63347 | 3.8675e+18 | 18.58743 | 3.4785e+18 | 18.54139 | 104.6584 | 128.0727
270 | 0.31 | 0.6 | 1.56 | 0.005 | 0.45 | 0.1 | 19.23299611 | 11.5563025 | W | 133.99248 | 3349 | IVAR |  |  | 73W |  |  | 1.71e+19 | 360000000000 | 212 | low |  |  | NO | NO | PWR | 47500000 | 7.676694 | 1.0403e+19 | 19.01716 | 1.71e+19 | 19.233 | 1.5102e+19 | 19.17904 | 1.3338e+19 | 19.12508 | 135.094 | 162.7534
270 | 0.31 | 0.6 | 1.56 | 0.005 | 0.45 | 0.1 | 18.41497335 | 10.90308999 | W | 81.05507 | 3350 | IVAR |  |  | 73W |  |  | 2.6e+18 | 80000000000 | 139 | low |  |  | NO | NO | PWR | 32500000 | 7.511883 | 2.1369e+18 | 18.32978 | 2.6e+18 | 18.41497 | 2.4756e+18 | 18.39367 | 2.3571e+18 | 18.37238 | 90.23337 | 112.3493
270 | 0.31 | 0.6 | 1.56 | 0.005 | 0.45 | 0.1 | 18.61278386 | 11.07918125 | W | 89.95968 | 3351 | IVAR |  |  | 73W |  |  | 4.1e+18 | 120000000000 | 152 | low |  |  | NO | NO | PWR | 34166666.7 | 7.533603 | 3.1072e+18 | 18.49237 | 4.1e+18 | 18.61278 | 3.8254e+18 | 18.58268 | 3.5693e+18 | 18.55258 | 103.4303 | 126.5477
310 | 0.31 | 0.6 | 1.56 | 0.005 | 0.45 | 0.1 | 18.60205999 | 11.99122608 | W | 65.85552 | 3352 | IVAR |  |  | 73W |  |  | 4e+18 | 980000000000 | 116 | low |  |  | NO | NO | PWR | 4081632.7 | 6.610834 | 1.9918e+18 | 18.29924 | 4e+18 | 18.60206 | 3.3601e+18 | 18.52635 | 2.8226e+18 | 18.45065 | 81.51785 | 61.85841
310 | 0.31 | 0.6 | 1.56 | 0.005 | 0.45 | 0.1 | 19.16731733 | 11.99122608 | W | 84.45312 | 3353 | IVAR |  |  | 73W |  |  | 1.47e+19 | 980000000000 | 144 | low |  |  | NO | NO | PWR | 15000000 | 7.176091 | 7.3198e+18 | 18.8645 | 1.47e+19 | 19.16732 | 1.2348e+19 | 19.09161 | 1.0373e+19 | 19.01591 | 90.98028 | 79.0207
310 | 0.31 | 0.6 | 1.56 | 0.005 | 0.45 | 0.1 | 18.60205999 | 11.36172784 | W | 68.448 | 3354 | IVAR |  |  | 73W |  |  | 4e+18 | 230000000000 | 120 | low |  |  | NO | NO | PWR | 17391304.3 | 7.240332 | 2.6616e+18 | 18.42514 | 4e+18 | 18.60206 | 3.6127e+18 | 18.55783 | 3.2629e+18 | 18.5136 | 81.51785 | 61.85841
310 | 0.31 | 0.6 | 1.56 | 0.005 | 0.45 | 0.1 | 19.20411998 | 11.53147892 | W | 75.023 | 3355 | IVAR |  |  | 73W |  |  | 1.6e+19 | 340000000000 | 130 | low |  |  | NO | NO | PWR | 47058823.5 | 7.672641 | 9.8457e+18 | 18.99325 | 1.6e+19 | 19.20412 | 1.4171e+19 | 19.1514 | 1.2551e+19 | 19.09868 | 91.07686 | 79.58124
310 | 0.31 | 0.6 | 1.56 | 0.005 | 0.45 | 0.1 | 18.38021124 | 10.90308999 | W | 45.88752 | 3356 | IVAR |  |  | 73W |  |  | 2.4e+18 | 80000000000 | 84 | low |  |  | NO | NO | PWR | 30000000 | 7.477121 | 1.9725e+18 | 18.29502 | 2.4e+18 | 18.38021 | 2.2851e+18 | 18.35891 | 2.1758e+18 | 18.33761 | 71.14802 | 54.06802
310 | 0.31 | 0.6 | 1.56 | 0.005 | 0.45 | 0.1 | 18.5797836 | 11.04139269 | W | 49.527 | 3357 | IVAR |  |  | 73W |  |  | 3.8e+18 | 110000000000 | 90 | low |  |  | NO | NO | PWR | 34545454.5 | 7.538391 | 2.9304e+18 | 18.46693 | 3.8e+18 | 18.57978 | 3.561e+18 | 18.55157 | 3.337e+18 | 18.52336 | 80.68941 | 61.05756
290 | 0.31 | 0.6 | 1.56 | 0.017 | 0.45 | 0.1 | 20.13988 | 12.56585 | W | 155.1380523 | 3581 | ATR2 |  |  | W73 |  |  | 1.38e+20 | 3680000000000 | 238.7 | high |  |  | NO | NO | PWR | 37500000 | 7.574031 | 5.2739e+19 | 19.72213 | 1.38e+20 | 20.13988 | 1.085e+20 | 20.03544 | 8.5311e+19 | 19.93101 | 160.0511 | 158.3059
300 | 0.31 | 0.6 | 1.56 | 0.005 | 0.45 | 0.1 | 18.31387 | 13.03962 | W | 25.1745708 | 3698 | RADAMO |  |  |  | RADAMO |  | 2.06e+18 | 10955115932780.3 | 48.2 | low |  |  |  |  | PWR | 188040 | 5.27425 | 6.3295e+17 | 17.80137 | 2.06e+18 | 18.31387 | 1.5337e+18 | 18.18574 | 1.1419e+18 | 18.05762 | 70.94698 | 61.34294
300 | 0.31 | 0.6 | 1.56 | 0.005 | 0.45 | 0.1 | 18.31387 | 13.03962 | W | 19.1551728 | 3699 | RADAMO |  |  |  | RADAMO |  | 2.06e+18 | 10955115932780.3 | 37.2 | low |  |  |  |  | PWR | 188040 | 5.27425 | 6.3295e+17 | 17.80137 | 2.06e+18 | 18.31387 | 1.5337e+18 | 18.18574 | 1.1419e+18 | 18.05762 | 70.94698 | 61.34294
300 | 0.31 | 0.6 | 1.56 | 0.005 | 0.45 | 0.1 | 18.31387 | 13.03962 | W | 36.5343308 | 3701 | RADAMO |  |  |  | RADAMO |  | 2.06e+18 | 10955115932780.3 | 68.2 | low |  |  |  |  | PWR | 188040 | 5.27425 | 6.3295e+17 | 17.80137 | 2.06e+18 | 18.31387 | 1.5337e+18 | 18.18574 | 1.1419e+18 | 18.05762 | 70.94698 | 61.34294
300 | 0.31 | 0.6 | 1.56 | 0.005 | 0.45 | 0.1 | 18.47524 | 13.20098 | W | 27.9642608 | 3702 | RADAMO |  |  |  | RADAMO |  | 2.987e+18 | 15884918102531.4 | 53.2 | low |  |  |  |  | PWR | 188040 | 5.27425 | 8.5204e+17 | 17.93046 | 2.987e+18 | 18.47524 | 2.1829e+18 | 18.33904 | 1.5953e+18 | 18.20285 | 80.76849 | 67.91111
300 | 0.31 | 0.6 | 1.56 | 0.005 | 0.45 | 0.1 | 18.47524 | 13.20098 | W | 33.0701228 | 3703 | RADAMO |  |  |  | RADAMO |  | 2.987e+18 | 15884918102531.4 | 62.2 | low |  |  |  |  | PWR | 188040 | 5.27425 | 8.5204e+17 | 17.93046 | 2.987e+18 | 18.47524 | 2.1829e+18 | 18.33904 | 1.5953e+18 | 18.20285 | 80.76849 | 67.91111
300 | 0.31 | 0.6 | 1.56 | 0.005 | 0.45 | 0.1 | 18.47524 | 13.20098 | W | 30.7874508 | 3704 | RADAMO |  |  |  | RADAMO |  | 2.987e+18 | 15884918102531.4 | 58.2 | low |  |  |  |  | PWR | 188040 | 5.27425 | 8.5204e+17 | 17.93046 | 2.987e+18 | 18.47524 | 2.1829e+18 | 18.33904 | 1.5953e+18 | 18.20285 | 80.76849 | 67.91111
300 | 0.31 | 0.6 | 1.56 | 0.005 | 0.45 | 0.1 | 18.47524 | 13.20098 | W | 29.0895168 | 3705 | RADAMO |  |  |  | RADAMO |  | 2.987e+18 | 15884918102531.4 | 55.2 | low |  |  |  |  | PWR | 188040 | 5.27425 | 8.5204e+17 | 17.93046 | 2.987e+18 | 18.47524 | 2.1829e+18 | 18.33904 | 1.5953e+18 | 18.20285 | 80.76849 | 67.91111
300 | 0.31 | 0.6 | 1.56 | 0.005 | 0.45 | 0.1 | 18.59624 | 12.35308 | W | 49.6491468 | 3706 | RADAMO |  |  |  | RADAMO |  | 3.9467e+18 | 2254629518402.0 | 90.2 | low |  |  |  |  | PWR | 1750500 | 6.243162 | 1.6636e+18 | 18.22105 | 3.9467e+18 | 18.59624 | 3.1801e+18 | 18.50244 | 2.5624e+18 | 18.40864 | 86.58657 | 72.99313
300 | 0.31 | 0.6 | 1.56 | 0.005 | 0.45 | 0.1 | 18.59624 | 12.35308 | W | 43.0106688 | 3707 | RADAMO |  |  |  | RADAMO |  | 3.9467e+18 | 2254629518402.0 | 79.2 | low |  |  |  |  | PWR | 1750500 | 6.243162 | 1.6636e+18 | 18.22105 | 3.9467e+18 | 18.59624 | 3.1801e+18 | 18.50244 | 2.5624e+18 | 18.40864 | 86.58657 | 72.99313
300 | 0.31 | 0.6 | 1.56 | 0.005 | 0.45 | 0.1 | 18.62562 | 13.08135 | W | 49.0389488 | 3708 | RADAMO |  |  |  | RADAMO |  | 4.223e+18 | 12060201050948.1 | 89.2 | low |  |  |  |  | PWR | 350160 | 5.544267 | 1.2728e+18 | 18.10477 | 4.223e+18 | 18.62562 | 3.129e+18 | 18.49541 | 2.3185e+18 | 18.3652 | 87.80773 | 74.25044
300 | 0.31 | 0.6 | 1.56 | 0.005 | 0.45 | 0.1 | 18.62562 | 13.08135 | W | 49.6491468 | 3709 | RADAMO |  |  |  | RADAMO |  | 4.223e+18 | 12060201050948.1 | 90.2 | low |  |  |  |  | PWR | 350160 | 5.544267 | 1.2728e+18 | 18.10477 | 4.223e+18 | 18.62562 | 3.129e+18 | 18.49541 | 2.3185e+18 | 18.3652 | 87.80773 | 74.25044
300 | 0.31 | 0.6 | 1.56 | 0.005 | 0.45 | 0.1 | 18.62562 | 13.08135 | W | 50.2606848 | 3710 | RADAMO |  |  |  | RADAMO |  | 4.223e+18 | 12060201050948.1 | 91.2 | low |  |  |  |  | PWR | 350160 | 5.544267 | 1.2728e+18 | 18.10477 | 4.223e+18 | 18.62562 | 3.129e+18 | 18.49541 | 2.3185e+18 | 18.3652 | 87.80773 | 74.25044
300 | 0.31 | 0.6 | 1.56 | 0.005 | 0.45 | 0.1 | 18.62562 | 13.08135 | W | 59.5945548 | 3711 | RADAMO |  |  |  | RADAMO |  | 4.223e+18 | 12060201050948.1 | 106.2 | low |  |  |  |  | PWR | 350160 | 5.544267 | 1.2728e+18 | 18.10477 | 4.223e+18 | 18.62562 | 3.129e+18 | 18.49541 | 2.3185e+18 | 18.3652 | 87.80773 | 74.25044
300 | 0.31 | 0.6 | 1.56 | 0.005 | 0.45 | 0.1 | 18.73164 | 12.47789 | W | 52.1033388 | 3712 | RADAMO |  |  |  | RADAMO |  | 5.3907e+18 | 3005326534876.2 | 94.2 | low |  |  |  |  | PWR | 1793700 | 6.25375 | 2.1453e+18 | 18.33149 | 5.3907e+18 | 18.73164 | 4.2816e+18 | 18.6316 | 3.4007e+18 | 18.53156 | 91.65448 | 78.87127
300 | 0.31 | 0.6 | 1.56 | 0.005 | 0.45 | 0.1 | 18.73164 | 12.47789 | W | 60.2275328 | 3713 | RADAMO |  |  |  | RADAMO |  | 5.3907e+18 | 3005326534876.2 | 107.2 | low |  |  |  |  | PWR | 1793700 | 6.25375 | 2.1453e+18 | 18.33149 | 5.3907e+18 | 18.73164 | 4.2816e+18 | 18.6316 | 3.4007e+18 | 18.53156 | 91.65448 | 78.87127
300 | 0.31 | 0.6 | 1.56 | 0.005 | 0.45 | 0.1 | 18.74523 | 13.20096 | W | 47.8225728 | 3714 | RADAMO |  |  |  | RADAMO |  | 5.562e+18 | 15884167237834.1 | 87.2 | low |  |  |  |  | PWR | 350160 | 5.544267 | 1.5866e+18 | 18.20046 | 5.562e+18 | 18.74523 | 4.0648e+18 | 18.60904 | 2.9706e+18 | 18.47285 | 92.08931 | 79.47375
300 | 0.31 | 0.6 | 1.56 | 0.005 | 0.45 | 0.1 | 18.74523 | 13.20096 | W | 48.4300908 | 3715 | RADAMO |  |  |  | RADAMO |  | 5.562e+18 | 15884167237834.1 | 88.2 | low |  |  |  |  | PWR | 350160 | 5.544267 | 1.5866e+18 | 18.20046 | 5.562e+18 | 18.74523 | 4.0648e+18 | 18.60904 | 2.9706e+18 | 18.47285 | 92.08931 | 79.47375
300 | 0.31 | 0.6 | 1.56 | 0.005 | 0.45 | 0.1 | 18.74523 | 13.20096 | W | 45.4059008 | 3716 | RADAMO |  |  |  | RADAMO |  | 5.562e+18 | 15884167237834.1 | 83.2 | low |  |  |  |  | PWR | 350160 | 5.544267 | 1.5866e+18 | 18.20046 | 5.562e+18 | 18.74523 | 4.0648e+18 | 18.60904 | 2.9706e+18 | 18.47285 | 92.08931 | 79.47375
300 | 0.31 | 0.6 | 1.56 | 0.005 | 0.45 | 0.1 | 18.90253 | 12.64878 | W | 63.4125228 | 3717 | RADAMO |  |  |  | RADAMO |  | 7.9897e+18 | 4454323257048.7 | 112.2 | low |  |  |  |  | PWR | 1793700 | 6.25375 | 2.939e+18 | 18.4682 | 7.9897e+18 | 18.90253 | 6.2223e+18 | 18.79395 | 4.8458e+18 | 18.68537 | 96.32676 | 86.6378
300 | 0.31 | 0.6 | 1.56 | 0.005 | 0.45 | 0.1 | 18.90253 | 12.64878 | W | 78.4949568 | 3718 | RADAMO |  |  |  | RADAMO |  | 7.9897e+18 | 4454323257048.7 | 135.2 | low |  |  |  |  | PWR | 1793700 | 6.25375 | 2.939e+18 | 18.4682 | 7.9897e+18 | 18.90253 | 6.2223e+18 | 18.79395 | 4.8458e+18 | 18.68537 | 96.32676 | 86.6378
300 | 0.31 | 0.6 | 1.56 | 0.005 | 0.45 | 0.1 | 19.02088 | 12.76713 | W | 70.5374208 | 3719 | RADAMO |  |  |  | RADAMO |  | 1.0493e+19 | 5849653433955.5 | 123.2 | low |  |  |  |  | PWR | 1793700 | 6.25375 | 3.6549e+18 | 18.56288 | 1.0493e+19 | 19.02088 | 8.0608e+18 | 18.90638 | 6.1927e+18 | 18.79188 | 98.75505 | 91.21872
300 | 0.31 | 0.6 | 1.56 | 0.005 | 0.45 | 0.1 | 19.02088 | 12.76713 | W | 74.4920688 | 3720 | RADAMO |  |  |  | RADAMO |  | 1.0493e+19 | 5849653433955.5 | 129.2 | low |  |  |  |  | PWR | 1793700 | 6.25375 | 3.6549e+18 | 18.56288 | 1.0493e+19 | 19.02088 | 8.0608e+18 | 18.90638 | 6.1927e+18 | 18.79188 | 98.75505 | 91.21872
300 | 0.31 | 0.6 | 1.56 | 0.005 | 0.45 | 0.1 | 19.09404 | 12.85088 | W | 66.6310128 | 3721 | RADAMO |  |  |  | RADAMO |  | 1.2418e+19 | 7093834338386.6 | 117.2 | low |  |  |  |  | PWR | 1750500 | 6.243162 | 4.1619e+18 | 18.61929 | 1.2418e+19 | 19.09404 | 9.4483e+18 | 18.97536 | 7.189e+18 | 18.85667 | 100.0266 | 92.33482
300 | 0.31 | 0.6 | 1.56 | 0.005 | 0.45 | 0.1 | 19.09404 | 12.85088 | W | 60.2275328 | 3722 | RADAMO |  |  |  | RADAMO |  | 1.2418e+19 | 7093834338386.6 | 107.2 | low |  |  |  |  | PWR | 1750500 | 6.243162 | 4.1619e+18 | 18.61929 | 1.2418e+19 | 19.09404 | 9.4483e+18 | 18.97536 | 7.189e+18 | 18.85667 | 100.0266 | 92.33482
300 | 0.31 | 0.6 | 1.56 | 0.005 | 0.45 | 0.1 | 19.15897 | 13.88472 | W | 57.7036608 | 3723 | RADAMO |  |  |  | RADAMO |  | 1.442e+19 | 76685811529461.8 | 103.2 | low |  |  |  |  | PWR | 188040 | 5.27425 | 3.0022e+18 | 18.47745 | 1.442e+19 | 19.15897 | 9.7406e+18 | 18.98859 | 6.5797e+18 | 18.81821 | 101.0468 | 93.41897
300 | 0.31 | 0.6 | 1.56 | 0.005 | 0.45 | 0.1 | 19.15897 | 13.88472 | W | 55.2012288 | 3724 | RADAMO |  |  |  | RADAMO |  | 1.442e+19 | 76685811529461.8 | 99.2 | low |  |  |  |  | PWR | 188040 | 5.27425 | 3.0022e+18 | 18.47745 | 1.442e+19 | 19.15897 | 9.7406e+18 | 18.98859 | 6.5797e+18 | 18.81821 | 101.0468 | 93.41897
300 | 0.31 | 0.6 | 1.56 | 0.005 | 0.45 | 0.1 | 19.15897 | 13.88472 | W | 62.7728448 | 3725 | RADAMO |  |  |  | RADAMO |  | 1.442e+19 | 76685811529461.8 | 111.2 | low |  |  |  |  | PWR | 188040 | 5.27425 | 3.0022e+18 | 18.47745 | 1.442e+19 | 19.15897 | 9.7406e+18 | 18.98859 | 6.5797e+18 | 18.81821 | 101.0468 | 93.41897
300 | 0.31 | 0.6 | 1.56 | 0.005 | 0.45 | 0.1 | 19.19297 | 12.93922 | W | 87.3333708 | 3726 | RADAMO |  |  |  | RADAMO |  | 1.5594e+19 | 8693980333034.8 | 148.2 | low |  |  |  |  | PWR | 1793700 | 6.25375 | 5.0182e+18 | 18.70055 | 1.5594e+19 | 19.19297 | 1.1745e+19 | 19.06986 | 8.8462e+18 | 18.94676 | 101.549 | 94.02471
300 | 0.31 | 0.6 | 1.56 | 0.005 | 0.45 | 0.1 | 19.19297 | 12.93922 | W | 82.5460848 | 3727 | RADAMO |  |  |  | RADAMO |  | 1.5594e+19 | 8693980333034.8 | 141.2 | low |  |  |  |  | PWR | 1793700 | 6.25375 | 5.0182e+18 | 18.70055 | 1.5594e+19 | 19.19297 | 1.1745e+19 | 19.06986 | 8.8462e+18 | 18.94676 | 101.549 | 94.02471
300 | 0.31 | 0.6 | 1.56 | 0.005 | 0.45 | 0.1 | 19.35637 | 13.10262 | W | 87.3333708 | 3728 | RADAMO |  |  |  | RADAMO |  | 2.2718e+19 | 12665304682692.6 | 148.2 | low |  |  |  |  | PWR | 1793700 | 6.25375 | 6.7806e+18 | 18.83127 | 2.2718e+19 | 19.35637 | 1.6792e+19 | 19.22509 | 1.2411e+19 | 19.09382 | 103.7599 | 97.34377
300 | 0.31 | 0.6 | 1.56 | 0.005 | 0.45 | 0.1 | 19.35637 | 13.10262 | W | 88.7132268 | 3729 | RADAMO |  |  |  | RADAMO |  | 2.2718e+19 | 12665304682692.6 | 150.2 | low |  |  |  |  | PWR | 1793700 | 6.25375 | 6.7806e+18 | 18.83127 | 2.2718e+19 | 19.35637 | 1.6792e+19 | 19.22509 | 1.2411e+19 | 19.09382 | 103.7599 | 97.34377
300 | 0.31 | 0.6 | 1.56 | 0.005 | 0.45 | 0.1 | 19.45844 | 13.91417 | W | 86.6454528 | 3730 | RADAMO |  |  |  | RADAMO |  | 2.8737e+19 | 82068197395476.4 | 147.2 | low |  |  |  |  | PWR | 350160 | 5.544267 | 5.9024e+18 | 18.77103 | 2.8737e+19 | 19.45844 | 1.9346e+19 | 19.28659 | 1.3024e+19 | 19.11474 | 105.0548 | 99.80858
300 | 0.31 | 0.6 | 1.56 | 0.005 | 0.45 | 0.1 | 19.45844 | 13.91417 | W | 90.7930608 | 3731 | RADAMO |  |  |  | RADAMO |  | 2.8737e+19 | 82068197395476.4 | 153.2 | low |  |  |  |  | PWR | 350160 | 5.544267 | 5.9024e+18 | 18.77103 | 2.8737e+19 | 19.45844 | 1.9346e+19 | 19.28659 | 1.3024e+19 | 19.11474 | 105.0548 | 99.80858
300 | 0.31 | 0.6 | 1.56 | 0.005 | 0.45 | 0.1 | 19.45844 | 13.91417 | W | 82.5460848 | 3732 | RADAMO |  |  |  | RADAMO |  | 2.8737e+19 | 82068197395476.4 | 141.2 | low |  |  |  |  | PWR | 350160 | 5.544267 | 5.9024e+18 | 18.77103 | 2.8737e+19 | 19.45844 | 1.9346e+19 | 19.28659 | 1.3024e+19 | 19.11474 | 105.0548 | 99.80858
300 | 0.31 | 0.6 | 1.56 | 0.005 | 0.45 | 0.1 | 19.472 | 13.22884 | W | 70.5374208 | 3733 | RADAMO |  |  |  | RADAMO |  | 2.9649e+19 | 16937216869946.4 | 123.2 | low |  |  |  |  | PWR | 1750500 | 6.243162 | 8.3495e+18 | 18.92166 | 2.9649e+19 | 19.472 | 2.1598e+19 | 19.33442 | 1.5734e+19 | 19.19683 | 105.2257 | 100.1616
300 | 0.31 | 0.6 | 1.56 | 0.005 | 0.45 | 0.1 | 19.472 | 13.22884 | W | 80.5144908 | 3734 | RADAMO |  |  |  | RADAMO |  | 2.9649e+19 | 16937216869946.4 | 138.2 | low |  |  |  |  | PWR | 1750500 | 6.243162 | 8.3495e+18 | 18.92166 | 2.9649e+19 | 19.472 | 2.1598e+19 | 19.33442 | 1.5734e+19 | 19.19683 | 105.2257 | 100.1616
300 | 0.31 | 0.6 | 1.56 | 0.005 | 0.45 | 0.1 | 19.6481 | 13.39435 | W | 90.7930608 | 3735 | RADAMO |  |  |  | RADAMO |  | 4.4473e+19 | 24793943912728.8 | 153.2 | low |  |  |  |  | PWR | 1793700 | 6.25375 | 1.1605e+19 | 19.06465 | 4.4473e+19 | 19.6481 | 3.1786e+19 | 19.50223 | 2.2718e+19 | 19.35637 | 107.4902 | 105.3636
300 | 0.31 | 0.6 | 1.56 | 0.005 | 0.45 | 0.1 | 19.6481 | 13.39435 | W | 89.4051648 | 3736 | RADAMO |  |  |  | RADAMO |  | 4.4473e+19 | 24793943912728.8 | 151.2 | low |  |  |  |  | PWR | 1793700 | 6.25375 | 1.1605e+19 | 19.06465 | 4.4473e+19 | 19.6481 | 3.1786e+19 | 19.50223 | 2.2718e+19 | 19.35637 | 107.4902 | 105.3636
300 | 0.31 | 0.6 | 1.56 | 0.005 | 0.45 | 0.1 | 19.59305 | 13.3393 | W | 80.5144908 | 3737 | RADAMO |  |  |  | RADAMO |  | 3.9179e+19 | 21842283923118.2 | 138.2 | low |  |  |  |  | PWR | 1793700 | 6.25375 | 1.0486e+19 | 19.02061 | 3.9179e+19 | 19.59305 | 2.818e+19 | 19.44994 | 2.0269e+19 | 19.30683 | 106.7675 | 103.6066
300 | 0.31 | 0.6 | 1.56 | 0.005 | 0.45 | 0.1 | 19.59305 | 13.3393 | W | 97.1049228 | 3738 | RADAMO |  |  |  | RADAMO |  | 3.9179e+19 | 21842283923118.2 | 162.2 | low |  |  |  |  | PWR | 1793700 | 6.25375 | 1.0486e+19 | 19.02061 | 3.9179e+19 | 19.59305 | 2.818e+19 | 19.44994 | 2.0269e+19 | 19.30683 | 106.7675 | 103.6066
300 | 0.31 | 0.6 | 1.56 | 0.005 | 0.45 | 0.1 | 19.6674 | 13.42424 | W | 88.0226288 | 3739 | RADAMO |  |  |  | RADAMO |  | 4.6494e+19 | 26560635546052.3 | 149.2 | low |  |  |  |  | PWR | 1750500 | 6.243162 | 1.1967e+19 | 19.07798 | 4.6494e+19 | 19.6674 | 3.3117e+19 | 19.52004 | 2.3588e+19 | 19.37269 | 107.7486 | 106.0104
300 | 0.31 | 0.6 | 1.56 | 0.005 | 0.45 | 0.1 | 19.6674 | 13.42424 | W | 94.2862508 | 3740 | RADAMO |  |  |  | RADAMO |  | 4.6494e+19 | 26560635546052.3 | 158.2 | low |  |  |  |  | PWR | 1750500 | 6.243162 | 1.1967e+19 | 19.07798 | 4.6494e+19 | 19.6674 | 3.3117e+19 | 19.52004 | 2.3588e+19 | 19.37269 | 107.7486 | 106.0104
300 | 0.31 | 0.6 | 1.56 | 0.005 | 0.45 | 0.1 | 19.73875 | 13.88824 | W | 108.5940108 | 3741 | RADAMO |  |  |  | RADAMO |  | 5.4796e+19 | 77310307852930.4 | 178.2 | low |  |  |  |  | PWR | 708780 | 5.850511 | 1.139e+19 | 19.05653 | 5.4796e+19 | 19.73875 | 3.6999e+19 | 19.56819 | 2.4983e+19 | 19.39764 | 108.7306 | 108.5483
300 | 0.31 | 0.6 | 1.56 | 0.005 | 0.45 | 0.1 | 19.73875 | 13.88824 | W | 111.5198828 | 3742 | RADAMO |  |  |  | RADAMO |  | 5.4796e+19 | 77310307852930.4 | 182.2 | low |  |  |  |  | PWR | 708780 | 5.850511 | 1.139e+19 | 19.05653 | 5.4796e+19 | 19.73875 | 3.6999e+19 | 19.56819 | 2.4983e+19 | 19.39764 | 108.7306 | 108.5483
300 | 0.31 | 0.6 | 1.56 | 0.005 | 0.45 | 0.1 | 19.73875 | 13.88824 | W | 115.9488908 | 3743 | RADAMO |  |  |  | RADAMO |  | 5.4796e+19 | 77310307852930.4 | 188.2 | low |  |  |  |  | PWR | 708780 | 5.850511 | 1.139e+19 | 19.05653 | 5.4796e+19 | 19.73875 | 3.6999e+19 | 19.56819 | 2.4983e+19 | 19.39764 | 108.7306 | 108.5483
300 | 0.31 | 0.6 | 1.56 | 0.005 | 0.45 | 0.1 | 19.73875 | 13.88824 | W | 116.6917488 | 3744 | RADAMO |  |  |  | RADAMO |  | 5.4796e+19 | 77310307852930.4 | 189.2 | low |  |  |  |  | PWR | 708780 | 5.850511 | 1.139e+19 | 19.05653 | 5.4796e+19 | 19.73875 | 3.6999e+19 | 19.56819 | 2.4983e+19 | 19.39764 | 108.7306 | 108.5483
300 | 0.31 | 0.6 | 1.56 | 0.005 | 0.45 | 0.1 | 19.85619 | 13.61303 | W | 112.2547008 | 3745 | RADAMO |  |  |  | RADAMO |  | 7.1811e+19 | 41023259042142.8 | 183.2 | high |  |  |  |  | PWR | 1750500 | 6.243162 | 1.6944e+19 | 19.22901 | 7.1811e+19 | 19.85619 | 5.0049e+19 | 19.6994 | 3.4882e+19 | 19.5426 | 110.4642 | 113.2791
300 | 0.31 | 0.6 | 1.56 | 0.005 | 0.45 | 0.1 | 19.85619 | 13.61303 | W | 121.1770368 | 3746 | RADAMO |  |  |  | RADAMO |  | 7.1811e+19 | 41023259042142.8 | 195.2 | high |  |  |  |  | PWR | 1750500 | 6.243162 | 1.6944e+19 | 19.22901 | 7.1811e+19 | 19.85619 | 5.0049e+19 | 19.6994 | 3.4882e+19 | 19.5426 | 110.4642 | 113.2791
300 | 0.31 | 0.6 | 1.56 | 0.005 | 0.45 | 0.1 | 19.85851 | 13.60476 | W | 131.8303088 | 3747 | RADAMO |  |  |  | RADAMO |  | 7.2196e+19 | 40249908949235.1 | 209.2 | high |  |  |  |  | PWR | 1793700 | 6.25375 | 1.71e+19 | 19.23299 | 7.2196e+19 | 19.85851 | 5.0365e+19 | 19.70213 | 3.5136e+19 | 19.54575 | 110.5003 | 113.3802
300 | 0.31 | 0.6 | 1.56 | 0.005 | 0.45 | 0.1 | 19.85851 | 13.60476 | W | 115.9488908 | 3748 | RADAMO |  |  |  | RADAMO |  | 7.2196e+19 | 40249908949235.1 | 188.2 | high |  |  |  |  | PWR | 1793700 | 6.25375 | 1.71e+19 | 19.23299 | 7.2196e+19 | 19.85851 | 5.0365e+19 | 19.70213 | 3.5136e+19 | 19.54575 | 110.5003 | 113.3802
300 | 0.31 | 0.6 | 1.56 | 0.005 | 0.45 | 0.1 | 19.96437 | 13.7212 | W | 130.2923328 | 3749 | RADAMO |  |  |  | RADAMO |  | 9.2122e+19 | 52626352417333.4 | 207.2 | high |  |  |  |  | PWR | 1750500 | 6.243162 | 2.068e+19 | 19.31555 | 9.2122e+19 | 19.96437 | 6.3411e+19 | 19.80216 | 4.3647e+19 | 19.63996 | 112.2259 | 118.3304
300 | 0.31 | 0.6 | 1.56 | 0.005 | 0.45 | 0.1 | 19.96437 | 13.7212 | W | 115.9488908 | 3750 | RADAMO |  |  |  | RADAMO |  | 9.2122e+19 | 52626352417333.4 | 188.2 | high |  |  |  |  | PWR | 1750500 | 6.243162 | 2.068e+19 | 19.31555 | 9.2122e+19 | 19.96437 | 6.3411e+19 | 19.80216 | 4.3647e+19 | 19.63996 | 112.2259 | 118.3304
300 | 0.31 | 0.6 | 1.56 | 0.005 | 0.45 | 0.1 | 20.05816 | 13.815 | W | 145.9132928 | 3751 | RADAMO |  |  |  | RADAMO |  | 1.1433e+20 | 65312767780634.1 | 227.2 | high |  |  |  |  | PWR | 1750500 | 6.243162 | 2.458e+19 | 19.39058 | 1.1433e+20 | 20.05816 | 7.7851e+19 | 19.89127 | 5.3012e+19 | 19.72437 | 113.9104 | 123.3294
300 | 0.31 | 0.6 | 1.56 | 0.005 | 0.45 | 0.1 | 20.05816 | 13.815 | W | 140.3849868 | 3752 | RADAMO |  |  |  | RADAMO |  | 1.1433e+20 | 65312767780634.1 | 220.2 | high |  |  |  |  | PWR | 1750500 | 6.243162 | 2.458e+19 | 19.39058 | 1.1433e+20 | 20.05816 | 7.7851e+19 | 19.89127 | 5.3012e+19 | 19.72437 | 113.9104 | 123.3294
300 | 0.31 | 0.6 | 1.56 | 0.005 | 0.45 | 0.1 | 20.05816 | 13.815 | W | 127.9954188 | 3753 | RADAMO |  |  |  | RADAMO |  | 1.1433e+20 | 65312767780634.1 | 204.2 | high |  |  |  |  | PWR | 1750500 | 6.243162 | 2.458e+19 | 19.39058 | 1.1433e+20 | 20.05816 | 7.7851e+19 | 19.89127 | 5.3012e+19 | 19.72437 | 113.9104 | 123.3294
265 | 0.31 | 0.6 | 1.56 | 0.005 | 0.45 | 0.1 | 19.18211 | 12.80223 | W | 92.74512 | 3754 | RADAMO |  |  |  | RADAMO |  | 1.5209e+19 | 6341983902256.9 | 156 | low |  |  |  |  | PWR | 2398200 | 6.379885 | 5.213e+18 | 18.71709 | 1.5209e+19 | 19.18211 | 1.1637e+19 | 19.06586 | 8.9043e+18 | 18.9496 | 137.6743 | 177.2877
265 | 0.31 | 0.6 | 1.56 | 0.005 | 0.45 | 0.1 | 19.75724 | 13.37735 | W | 171.85427 | 3756 | RADAMO |  |  |  | RADAMO |  | 5.7179e+19 | 23842648341396.2 | 259 | low |  |  |  |  | PWR | 2398200 | 6.379885 | 1.5038e+19 | 19.17719 | 5.7179e+19 | 19.75724 | 4.0948e+19 | 19.61223 | 2.9324e+19 | 19.46722 | 179.3448 | 206.4766
265 | 0.31 | 0.6 | 1.56 | 0.005 | 0.45 | 0.1 | 20.05386 | 13.67398 | W | 219.00923 | 3758 | RADAMO |  |  |  | RADAMO |  | 1.132e+20 | 47203627019329.9 | 313 | high |  |  |  |  | PWR | 2398200 | 6.379885 | 2.5971e+19 | 19.41449 | 1.132e+20 | 20.05386 | 7.8346e+19 | 19.89402 | 5.4222e+19 | 19.73418 | 212.8183 | 232.6811
265 | 0.31 | 0.6 | 1.56 | 0.005 | 0.45 | 0.1 | 20.05386 | 13.67398 | W | 229.09392 | 3759 | RADAMO |  |  |  | RADAMO |  | 1.132e+20 | 47203627019329.9 | 324 | high |  |  |  |  | PWR | 2398200 | 6.379885 | 2.5971e+19 | 19.41449 | 1.132e+20 | 20.05386 | 7.8346e+19 | 19.89402 | 5.4222e+19 | 19.73418 | 212.8183 | 232.6811
265 | 0.31 | 0.6 | 1.56 | 0.005 | 0.45 | 0.1 | 20.22075 | 13.84086 | W | 245.94588 | 3760 | RADAMO |  |  |  | RADAMO |  | 1.6624e+20 | 69320292399985.3 | 342 | high |  |  |  |  | PWR | 2398200 | 6.379885 | 3.5318e+19 | 19.548 | 1.6624e+20 | 20.22075 | 1.1286e+20 | 20.05256 | 7.6625e+19 | 19.88437 | 237.2078 | 252.5744
265 | 0.31 | 0.6 | 1.56 | 0.005 | 0.45 | 0.1 | 20.22075 | 13.84086 | W | 276.97692 | 3761 | RADAMO |  |  |  | RADAMO |  | 1.6624e+20 | 69320292399985.3 | 374 | high |  |  |  |  | PWR | 2398200 | 6.379885 | 3.5318e+19 | 19.548 | 1.6624e+20 | 20.22075 | 1.1286e+20 | 20.05256 | 7.6625e+19 | 19.88437 | 237.2078 | 252.5744
287.7778 | 0.31 | 0.69 | 1.62 | 0.017 | 0 | 0 | 18.89265 | 12.8451 | W | 130.5556 | 4542 | Plotter-15 MTR |  |  |  | TR-EDB |  | 7.81e+18 | 7000000000000 |  | low |  |  |  |  | PWR | 1115714.3 | 6.047553 | 2.6246e+18 | 18.41906 | 7.81e+18 | 18.89265 | 5.9464e+18 | 18.77425 | 4.5274e+18 | 18.65585 | 122.1471 | 105.1785
290 | 0.315 | 0.81 | 1.47 | 0.018 | 0 | 0 | 18.75587 | 13 | P | 104.5 | 4185 | Plotter-15 MTR |  |  |  | CRP-3 |  | 5.7e+18 | 10000000000000 |  | low |  |  |  |  | PWR | 570000 | 5.755875 | 1.7836e+18 | 18.2513 | 5.7e+18 | 18.75587 | 4.2632e+18 | 18.62973 | 3.1885e+18 | 18.50359 | 89.04062 | 87.27662
291.1111 | 0.32 | 0.59 | 1.47 | 0.016 | 0.54 | 0.08 | 18.82151 | 10.96072 | W | 105.5556 | 292 | Plotter | DB1 | W3 | DB1-W3 | USA Surveillance | USA | 6.63e+18 | 91352513227.5 |  | low |  |  | NO | NO | PWR | 72576000 | 7.860793 | 5.3063e+18 | 18.72479 | 6.63e+18 | 18.82151 | 6.271e+18 | 18.79733 | 5.9314e+18 | 18.77315 | 103.5763 | 90.2865
290 | 0.32 | 0.59 | 1.47 | 0.016 | 0.54 | 0.08 | 18.18184 | 10.46555 | W | 45.55556 | 944 | Plotter | OC1 | W1 | OC1-W1 | USA Surveillance | USA | 1.52e+18 | 29211444736.6 |  | low |  | 436.7 | YES | NO | PWR | 52034400 | 7.716291 | 1.5281e+18 | 18.18416 | 1.52e+18 | 18.18184 | 1.522e+18 | 18.18242 | 1.5241e+18 | 18.183 | 70.51157 | 61.51174
291.1111 | 0.32 | 0.59 | 1.47 | 0.016 | 0.54 | 0.08 | 18.95182 | 10.82157 | W | 95.55556 | 945 | Plotter | OC1 | W1 | OC1-W1 | USA Surveillance | USA | 8.95e+18 | 66309027629.6 |  | low |  | 436.7 | YES | NO | PWR | 134974080 | 8.13025 | 7.6372e+18 | 18.88293 | 8.95e+18 | 18.95182 | 8.602e+18 | 18.9346 | 8.2676e+18 | 18.91738 | 107.9002 | 97.25655
291.1111 | 0.32 | 0.59 | 1.47 | 0.016 | 0.54 | 0.08 | 18.99388 | 10.72275 | W | 105 | 946 | Plotter | OC1 | W1 | OC1-W1 | USA Surveillance | USA | 9.86e+18 | 52813944081.1 |  | low |  | 436.7 | YES | NO | PWR | 186693120 | 8.271128 | 8.8054e+18 | 18.94475 | 9.86e+18 | 18.99388 | 9.5851e+18 | 18.9816 | 9.3178e+18 | 18.96931 | 109.1818 | 99.44047
290.5556 | 0.33 | 0.67 | 1.62 | 0.014 | 0.46 | 0.09 | 18.93752 | 10.79724 | W | 91.66667 | 1461 | Plotter | TM1 | W1 | TM1-W1 | USA Surveillance | USA | 8.66e+18 | 62695616114.0 |  | low |  | 477.3 | YES | NO | PWR | 138127680 | 8.140281 | 7.473e+18 | 18.87349 | 8.66e+18 | 18.93752 | 8.3466e+18 | 18.92151 | 8.0446e+18 | 18.90551 | 117.0973 | 102.6527
285 | 0.33 | 0.57 | 1.26 | 0.011 | 0.66 | 0.076 | 19.4624 | 10.66583 | W | 108.6556 | 1474 | Plotter | TP3 | W1 | TP3-W1 | USA Surveillance | USA | 2.9e+19 | 46326648238.2 |  | low |  | 526.4145 | YES | NO | PWR | 625989600 | 8.796567 | 2.6586e+19 | 19.42466 | 2.9e+19 | 19.4624 | 2.8377e+19 | 19.45296 | 2.7767e+19 | 19.44353 | 124.5971 | 123.7484
283.3333 | 0.33 | 0.57 | 1.26 | 0.011 | 0.66 | 0.076 | 18.77743 | 11.21792 | W | 92.22222 | 1475 | Plotter | TP3 | W1 | TP3-W1 | USA Surveillance | USA | 5.99e+18 | 165166655637.2 |  | low |  | 526.4145 | YES | NO | PWR | 36266400 | 7.559504 | 4.2586e+18 | 18.62927 | 5.99e+18 | 18.77743 | 5.5003e+18 | 18.74039 | 5.0506e+18 | 18.70335 | 102.058 | 101.4741
284.4444 | 0.33 | 0.57 | 1.26 | 0.011 | 0.66 | 0.076 | 19.08636 | 10.68122 | W | 100 | 1476 | Plotter | TP3 | W1 | TP3-W1 | USA Surveillance | USA | 1.22e+19 | 47997451886.1 |  | low |  | 526.4145 | YES | NO | PWR | 254180160 | 8.405142 | 1.1106e+19 | 19.04554 | 1.22e+19 | 19.08636 | 1.1917e+19 | 19.07615 | 1.164e+19 | 19.06595 | 112.2765 | 113.992
288.3333 | 0.33 | 0.57 | 1.26 | 0.011 | 0.66 | 0.076 | 19.40993 | 10.77046 | W | 120.5222 | 1477 | Plotter | TP3 | W1 | TP3-W1 | USA Surveillance | USA | 2.57e+19 | 58946955080.1 |  | low |  | 526.4145 | YES | NO | PWR | 435985200 | 8.639472 | 2.2453e+19 | 19.35127 | 2.57e+19 | 19.40993 | 2.4847e+19 | 19.39527 | 2.4021e+19 | 19.3806 | 118.0415 | 114.8222
288 | 0.33 | 0.25 | 1.31 | 0.02 | 0 | 0 | 19.37658 | 12.94967 | P | 139.7778 | 4400 | Plotter-15 MTR |  |  |  | TR-EDB |  | 2.38e+19 | 8905652470008.9 |  | low |  |  |  |  | PWR | 2672460 | 6.426911 | 7.622e+18 | 18.88207 | 2.38e+19 | 19.37658 | 1.7904e+19 | 19.25295 | 1.3469e+19 | 19.12932 | 66.56555 | 85.8883
288 | 0.33 | 0.71 | 1.31 | 0.02 | 0 | 0 | 19.37658 | 12.94967 | P | 161.7778 | 4401 | Plotter-15 MTR |  |  |  | TR-EDB |  | 2.38e+19 | 8905652470008.9 |  | low |  |  |  |  | PWR | 2672460 | 6.426911 | 7.622e+18 | 18.88207 | 2.38e+19 | 19.37658 | 1.7904e+19 | 19.25295 | 1.3469e+19 | 19.12932 | 105.3294 | 111.2294
288 | 0.33 | 0.71 | 1.31 | 0.02 | 0 | 0 | 19.37658 | 12.94967 | P | 159.7778 | 4402 | Plotter-15 MTR |  |  |  | TR-EDB |  | 2.38e+19 | 8905652470008.9 |  | low |  |  |  |  | PWR | 2672460 | 6.426911 | 7.622e+18 | 18.88207 | 2.38e+19 | 19.37658 | 1.7904e+19 | 19.25295 | 1.3469e+19 | 19.12932 | 105.3294 | 111.2294
288 | 0.3316667 | 0.8066667 | 1.541667 | 0.01166667 | 0 | 0 | 19.53148 | 12.91588 | W | 165.7778 | 4526 | Plotter-15 MTR |  |  |  | TR-EDB |  | 3.4e+19 | 8239068694446.9 |  | low |  |  |  |  | PWR | 4126680 | 6.615601 | 1.1059e+19 | 19.04373 | 3.4e+19 | 19.53148 | 2.5677e+19 | 19.40954 | 1.9391e+19 | 19.2876 | 156.5624 | 135.6726
285.5556 | 0.34 | 0.66 | 1.17 | 0.024 | 0.275 | 0.117 | 18.72428 | 10.72304 | W | 117.2222 | 446 | Plotter | HB2 | W1 | HB2-W1 | USA Surveillance | USA | 5.3e+18 | 52849653306.3 |  | low |  | 442 | YES | NO | PWR | 100284480 | 8.001234 | 4.7325e+18 | 18.67509 | 5.3e+18 | 18.72428 | 5.152e+18 | 18.71198 | 5.0082e+18 | 18.69968 | 113.7812 | 94.79933
285 | 0.34 | 0.66 | 1.17 | 0.024 | 0.275 | 0.117 | 19.58771 | 11.22737 | W | 165.5556 | 447 | Plotter | HB2 | W1 | HB2-W1 | USA Surveillance | USA | 3.87e+19 | 168799030229.9 |  | low |  | 442 | YES | NO | PWR | 229266720 | 8.360341 | 2.7394e+19 | 19.43766 | 3.87e+19 | 19.58771 | 3.5498e+19 | 19.5502 | 3.256e+19 | 19.51269 | 149.7792 | 132.2359
285 | 0.34 | 0.66 | 1.17 | 0.024 | 0.275 | 0.117 | 19.65225 | 10.84402 | W | 146.9556 | 448 | Plotter | HB2 | W1 | HB2-W1 | USA Surveillance | USA | 4.49e+19 | 69826859248.2 |  | low |  | 442 | YES | NO | PWR | 643019040 | 8.808224 | 3.792e+19 | 19.57887 | 4.49e+19 | 19.65225 | 4.3043e+19 | 19.6339 | 4.1263e+19 | 19.61556 | 152.8733 | 135.5963
290 | 0.34 | 0.85 | 1.64 | 0.006 | 0.18 | 0.15 | 17.60205999 | 11.70757018 | P | 16.89963 | 2280 | IVAR |  |  | CM11 |  |  | 4e+17 | 510000000000 | 33 | low |  |  | NO | NO | PWR | 784313.7 | 5.89449 | 2.2697e+17 | 17.35597 | 4e+17 | 17.60206 | 3.4717e+17 | 17.54054 | 3.0131e+17 | 17.47902 | 15.71598 | 39.54664
290 | 0.34 | 0.85 | 1.64 | 0.006 | 0.18 | 0.15 | 17.77815125 | 11.8573325 | P | 38.16747 | 2281 | IVAR |  |  | CM11 |  |  | 6e+17 | 720000000000 | 71 | low |  |  | NO | NO | PWR | 833333.3 | 5.920819 | 3.1777e+17 | 17.50211 | 6e+17 | 17.77815 | 5.1185e+17 | 17.70914 | 4.3665e+17 | 17.64013 | 23.7463 | 47.08908
290 | 0.34 | 0.85 | 1.64 | 0.006 | 0.18 | 0.15 | 17.84509804 | 11.8920946 | P | 37.583 | 2282 | IVAR |  |  | CM11 |  |  | 7e+17 | 780000000000 | 70 | low |  |  | NO | NO | PWR | 897435.9 | 5.953003 | 3.6484e+17 | 17.5621 | 7e+17 | 17.8451 | 5.9477e+17 | 17.77435 | 5.0536e+17 | 17.7036 | 27.51956 | 50.00273
290 | 0.34 | 0.85 | 1.64 | 0.006 | 0.18 | 0.15 | 18.25527251 | 11.8920946 | P | 67.79787 | 2283 | IVAR |  |  | CM11 |  |  | 1.8e+18 | 780000000000 | 119 | low |  |  | NO | NO | PWR | 2307692.3 | 6.363178 | 9.3816e+17 | 17.97228 | 1.8e+18 | 18.25527 | 1.5294e+18 | 18.18452 | 1.2995e+18 | 18.11378 | 56.69443 | 68.59822
290 | 0.34 | 0.85 | 1.64 | 0.006 | 0.18 | 0.15 | 18.53147892 | 11.8920946 | P | 76.35408 | 2284 | IVAR |  |  | CM11 |  |  | 3.4e+18 | 780000000000 | 132 | low |  |  | NO | NO | PWR | 4358974.4 | 6.639384 | 1.7721e+18 | 18.24848 | 3.4e+18 | 18.53148 | 2.8889e+18 | 18.46073 | 2.4546e+18 | 18.38998 | 75.61844 | 82.12906
290 | 0.34 | 0.85 | 1.64 | 0.006 | 0.18 | 0.15 | 18.64345268 | 11.94939001 | P | 85.82172 | 2285 | IVAR |  |  | CM11 |  |  | 4.4e+18 | 890000000000 | 146 | low |  |  | NO | NO | PWR | 4943820.2 | 6.694063 | 2.2336e+18 | 18.349 | 4.4e+18 | 18.64345 | 3.714e+18 | 18.56984 | 3.1349e+18 | 18.49623 | 81.85072 | 87.93869
290 | 0.34 | 0.85 | 1.64 | 0.006 | 0.18 | 0.15 | 18.87506126 | 11.98677173 | P | 87.88467 | 2286 | IVAR |  |  | CM11 |  |  | 7.5e+18 | 970000000000 | 149 | low |  |  | NO | NO | PWR | 7731958.8 | 6.88829 | 3.7422e+18 | 18.57313 | 7.5e+18 | 18.87506 | 6.3035e+18 | 18.79958 | 5.2978e+18 | 18.7241 | 92.13587 | 100.7328
290 | 0.34 | 0.85 | 1.64 | 0.006 | 0.18 | 0.15 | 18.92941893 | 11.98677173 | P | 90.65403 | 2287 | IVAR |  |  | CM11 |  |  | 8.5e+18 | 970000000000 | 153 | low |  |  | NO | NO | PWR | 8762886.6 | 6.942647 | 4.2412e+18 | 18.62749 | 8.5e+18 | 18.92942 | 7.1439e+18 | 18.85394 | 6.0042e+18 | 18.77845 | 94.15251 | 103.916
290 | 0.34 | 0.85 | 1.64 | 0.006 | 0.18 | 0.15 | 19.13353891 | 11.8920946 | P | 109.908 | 2288 | IVAR |  |  | CM11 |  |  | 1.36e+19 | 780000000000 | 180 | low |  |  | NO | NO | PWR | 17435897.4 | 7.241444 | 7.0883e+18 | 18.85054 | 1.36e+19 | 19.13354 | 1.1556e+19 | 19.06279 | 9.8184e+18 | 18.99204 | 100.948 | 111.0459
290 | 0.34 | 0.85 | 1.64 | 0.006 | 0.18 | 0.15 | 19.52113808 | 11.98677173 | P | 101.23008 | 2289 | IVAR |  |  | CM11 |  |  | 3.32e+19 | 970000000000 | 168 | low |  |  | NO | NO | PWR | 34226804.1 | 7.534366 | 1.6566e+19 | 19.21921 | 3.32e+19 | 19.52114 | 2.7903e+19 | 19.44566 | 2.3452e+19 | 19.37017 | 113.3339 | 124.5683
290 | 0.34 | 0.85 | 1.64 | 0.006 | 0.18 | 0.15 | 17.30103 | 11.41497335 | P | 19.58748 | 2290 | IVAR |  |  | CM11 |  |  | 2e+17 | 260000000000 | 38 | low |  |  | NO | NO | PWR | 769230.8 | 5.886057 | 1.2986e+17 | 17.11346 | 2e+17 | 17.30103 | 1.7953e+17 | 17.25414 | 1.6116e+17 | 17.20724 | 7.478929 | 26.97576
290 | 0.34 | 0.85 | 1.64 | 0.006 | 0.18 | 0.15 | 17.60205999 | 11.41497335 | P | 29.54112 | 2291 | IVAR |  |  | CM11 |  |  | 4e+17 | 260000000000 | 56 | low |  |  | NO | NO | PWR | 1538461.5 | 6.187087 | 2.5971e+17 | 17.41449 | 4e+17 | 17.60206 | 3.5906e+17 | 17.55517 | 3.2231e+17 | 17.50827 | 15.71598 | 39.54664
290 | 0.34 | 0.85 | 1.64 | 0.006 | 0.18 | 0.15 | 18 | 11.50514998 | P | 62.007 | 2292 | IVAR |  |  | CM11 |  |  | 1e+18 | 320000000000 | 110 | low |  |  | NO | NO | PWR | 3125000 | 6.49485 | 6.2287e+17 | 17.79439 | 1e+18 | 18 | 8.8838e+17 | 17.9486 | 7.8922e+17 | 17.8972 | 37.63902 | 56.86026
290 | 0.34 | 0.85 | 1.64 | 0.006 | 0.18 | 0.15 | 18.38021124 | 11.49136169 | P | 92.74512 | 2293 | IVAR |  |  | CM11 |  |  | 2.4e+18 | 310000000000 | 156 | low |  |  | NO | NO | PWR | 7741935.5 | 6.88885 | 1.5044e+18 | 18.17736 | 2.4e+18 | 18.38021 | 2.1355e+18 | 18.3295 | 1.9001e+18 | 18.27879 | 65.78844 | 74.59345
290 | 0.34 | 0.85 | 1.64 | 0.006 | 0.18 | 0.15 | 18.68124124 | 11.50514998 | P | 104.10128 | 2294 | IVAR |  |  | CM11 |  |  | 4.8e+18 | 320000000000 | 172 | low |  |  | NO | NO | PWR | 15000000 | 7.176091 | 2.9898e+18 | 18.47564 | 4.8e+18 | 18.68124 | 4.2642e+18 | 18.62984 | 3.7882e+18 | 18.57844 | 83.75301 | 89.94992
290 | 0.34 | 0.85 | 1.64 | 0.006 | 0.18 | 0.15 | 18.92941893 | 11.41497335 | P | 116.54307 | 2295 | IVAR |  |  | CM11 |  |  | 8.5e+18 | 260000000000 | 189 | low |  |  | NO | NO | PWR | 32692307.7 | 7.514446 | 5.5188e+18 | 18.74185 | 8.5e+18 | 18.92942 | 7.63e+18 | 18.88253 | 6.8491e+18 | 18.83563 | 94.15251 | 103.916
290 | 0.34 | 0.85 | 1.64 | 0.006 | 0.18 | 0.15 | 19.19589965 | 11.47712125 | P | 122.53203 | 2296 | IVAR |  |  | CM11 |  |  | 1.57e+19 | 300000000000 | 197 | low |  |  | NO | NO | PWR | 52333333.3 | 7.718778 | 9.906e+18 | 18.9959 | 1.57e+19 | 19.1959 | 1.3993e+19 | 19.1459 | 1.2471e+19 | 19.0959 | 102.8914 | 112.7854
290 | 0.34 | 0.85 | 1.64 | 0.006 | 0.18 | 0.15 | 17.36172784 | 10.84509804 | P | 27.85203 | 2297 | IVAR |  |  | CM11 |  |  | 2.3e+17 | 70000000000 | 53 | low |  |  | NO | NO | PWR | 3285714.3 | 6.51663 | 1.9415e+17 | 17.28813 | 2.3e+17 | 17.36173 | 2.2046e+17 | 17.34333 | 2.1131e+17 | 17.32493 | 8.691159 | 29.48325
290 | 0.34 | 0.85 | 1.64 | 0.006 | 0.18 | 0.15 | 17.47712125 | 11 | P | 34.68075 | 2298 | IVAR |  |  | CM11 |  |  | 3e+17 | 100000000000 | 65 | low |  |  | NO | NO | PWR | 3000000 | 6.477121 | 2.358e+17 | 17.37255 | 3e+17 | 17.47712 | 2.8247e+17 | 17.45098 | 2.6597e+17 | 17.42483 | 11.57048 | 34.28609
290 | 0.34 | 0.85 | 1.64 | 0.006 | 0.18 | 0.15 | 18.04139269 | 11 | P | 71.06192 | 2299 | IVAR |  |  | CM11 |  |  | 1.1e+18 | 100000000000 | 124 | low |  |  | NO | NO | PWR | 11000000 | 7.041393 | 8.646e+17 | 17.93682 | 1.1e+18 | 18.04139 | 1.0357e+18 | 18.01525 | 9.7522e+17 | 17.9891 | 40.6095 | 58.72347
290 | 0.34 | 0.85 | 1.64 | 0.006 | 0.18 | 0.15 | 18.38021124 | 10.90308999 | P | 99.09075 | 2300 | IVAR |  |  | CM11 |  |  | 2.4e+18 | 80000000000 | 165 | low |  |  | NO | NO | PWR | 30000000 | 7.477121 | 1.9725e+18 | 18.29502 | 2.4e+18 | 18.38021 | 2.2851e+18 | 18.35891 | 2.1758e+18 | 18.33761 | 65.78844 | 74.59345
290 | 0.34 | 0.85 | 1.64 | 0.006 | 0.18 | 0.15 | 18.60205999 | 10.90308999 | P | 106.26875 | 2301 | IVAR |  |  | CM11 |  |  | 4e+18 | 80000000000 | 175 | low |  |  | NO | NO | PWR | 50000000 | 7.69897 | 3.2875e+18 | 18.51687 | 4e+18 | 18.60206 | 3.8086e+18 | 18.58076 | 3.6263e+18 | 18.55946 | 79.65243 | 85.76585
270 | 0.34 | 0.85 | 1.64 | 0.006 | 0.18 | 0.15 | 18.5797836 | 11.96378783 | P | 96.96348 | 2302 | IVAR |  |  | CM11 |  |  | 3.8e+18 | 920000000000 | 162 | low |  |  | NO | NO | PWR | 4130434.8 | 6.615996 | 1.9162e+18 | 18.28245 | 3.8e+18 | 18.57978 | 3.2022e+18 | 18.50545 | 2.6985e+18 | 18.43112 | 90.17906 | 122.0438
270 | 0.34 | 0.85 | 1.64 | 0.006 | 0.18 | 0.15 | 19.18184359 | 11.96378783 | P | 123.28668 | 2303 | IVAR |  |  | CM11 |  |  | 1.52e+19 | 920000000000 | 198 | low |  |  | NO | NO | PWR | 16521739.1 | 7.218056 | 7.665e+18 | 18.88451 | 1.52e+19 | 19.18184 | 1.2809e+19 | 19.10751 | 1.0794e+19 | 19.03318 | 125.9767 | 162.1199
270 | 0.34 | 0.85 | 1.64 | 0.006 | 0.18 | 0.15 | 18.63346846 | 11.39794001 | P | 123.28668 | 2304 | IVAR |  |  | CM11 |  |  | 4.3e+18 | 250000000000 | 198 | low |  |  | NO | NO | PWR | 17200000 | 7.235528 | 2.8139e+18 | 18.4493 | 4.3e+18 | 18.63347 | 3.8675e+18 | 18.58743 | 3.4785e+18 | 18.54139 | 93.84204 | 126.0874
270 | 0.34 | 0.85 | 1.64 | 0.006 | 0.18 | 0.15 | 19.23299611 | 11.5563025 | P | 182.84928 | 2305 | IVAR |  |  | CM11 |  |  | 1.71e+19 | 360000000000 | 272 | low |  |  | NO | NO | PWR | 47500000 | 7.676694 | 1.0403e+19 | 19.01716 | 1.71e+19 | 19.233 | 1.5102e+19 | 19.17904 | 1.3338e+19 | 19.12508 | 128.9875 | 164.299
270 | 0.34 | 0.85 | 1.64 | 0.006 | 0.18 | 0.15 | 18.41497335 | 10.90308999 | P | 115.05923 | 2306 | IVAR |  |  | CM11 |  |  | 2.6e+18 | 80000000000 | 187 | low |  |  | NO | NO | PWR | 32500000 | 7.511883 | 2.1369e+18 | 18.32978 | 2.6e+18 | 18.41497 | 2.4756e+18 | 18.39367 | 2.3571e+18 | 18.37238 | 77.90863 | 110.0515
270 | 0.34 | 0.85 | 1.64 | 0.006 | 0.18 | 0.15 | 18.61278386 | 11.07918125 | P | 131.67627 | 2307 | IVAR |  |  | CM11 |  |  | 4.1e+18 | 120000000000 | 209 | low |  |  | NO | NO | PWR | 34166666.7 | 7.533603 | 3.1072e+18 | 18.49237 | 4.1e+18 | 18.61278 | 3.8254e+18 | 18.58268 | 3.5693e+18 | 18.55258 | 92.44972 | 124.5207
310 | 0.34 | 0.85 | 1.64 | 0.006 | 0.18 | 0.15 | 18.60205999 | 11.99122608 | P | 76.35408 | 2308 | IVAR |  |  | CM11 |  |  | 4e+18 | 980000000000 | 132 | low |  |  | NO | NO | PWR | 4081632.7 | 6.610834 | 1.9918e+18 | 18.29924 | 4e+18 | 18.60206 | 3.3601e+18 | 18.52635 | 2.8226e+18 | 18.45065 | 67.5863 | 60.84633
310 | 0.34 | 0.85 | 1.64 | 0.006 | 0.18 | 0.15 | 19.16731733 | 11.99122608 | P | 92.74512 | 2309 | IVAR |  |  | CM11 |  |  | 1.47e+19 | 980000000000 | 156 | low |  |  | NO | NO | PWR | 15000000 | 7.176091 | 7.3198e+18 | 18.8645 | 1.47e+19 | 19.16732 | 1.2348e+19 | 19.09161 | 1.0373e+19 | 19.01591 | 78.8728 | 79.42993
310 | 0.34 | 0.85 | 1.64 | 0.006 | 0.18 | 0.15 | 18.60205999 | 11.36172784 | P | 71.06192 | 2310 | IVAR |  |  | CM11 |  |  | 4e+18 | 230000000000 | 124 | low |  |  | NO | NO | PWR | 17391304.3 | 7.240332 | 2.6616e+18 | 18.42514 | 4e+18 | 18.60206 | 3.6127e+18 | 18.55783 | 3.2629e+18 | 18.5136 | 67.5863 | 60.84633
310 | 0.34 | 0.85 | 1.64 | 0.006 | 0.18 | 0.15 | 19.20411998 | 11.53147892 | P | 86.50803 | 2311 | IVAR |  |  | CM11 |  |  | 1.6e+19 | 340000000000 | 147 | low |  |  | NO | NO | PWR | 47058823.5 | 7.672641 | 9.8457e+18 | 18.99325 | 1.6e+19 | 19.20412 | 1.4171e+19 | 19.1514 | 1.2551e+19 | 19.09868 | 79.01378 | 80.1776
310 | 0.34 | 0.85 | 1.64 | 0.006 | 0.18 | 0.15 | 18.38021124 | 10.84509804 | P | 66.50163 | 2312 | IVAR |  |  | CM11 |  |  | 2.4e+18 | 70000000000 | 117 | low |  |  | NO | NO | PWR | 34285714.3 | 7.535113 | 2.0259e+18 | 18.30662 | 2.4e+18 | 18.38021 | 2.3004e+18 | 18.36181 | 2.205e+18 | 18.34341 | 56.44205 | 52.92121
310 | 0.34 | 0.85 | 1.64 | 0.006 | 0.18 | 0.15 | 18.5797836 | 11.04139269 | P | 65.21075 | 2313 | IVAR |  |  | CM11 |  |  | 3.8e+18 | 110000000000 | 115 | low |  |  | NO | NO | PWR | 34545454.5 | 7.538391 | 2.9304e+18 | 18.46693 | 3.8e+18 | 18.57978 | 3.561e+18 | 18.55157 | 3.337e+18 | 18.52336 | 66.65783 | 60.02574
290 | 0.34 | 0.85 | 1.64 | 0.006 | 0.18 | 0.15 | 20.13988 | 12.56585 | PCE | 221.5883 | 3561 | ATR2 |  |  | C11 |  |  | 1.38e+20 | 3680000000000 | 315.83 | high |  |  | NO | NO | PWR | 37500000 | 7.574031 | 5.2739e+19 | 19.72213 | 1.38e+20 | 20.13988 | 1.085e+20 | 20.03544 | 8.5311e+19 | 19.93101 | 170.2808 | 167.022
287.7778 | 0.35 | 0.57 | 1.45 | 0.02 | 0 | 0 | 18.14613 | 12.8451 | W | 30.55556 | 4468 | Plotter-15 MTR |  |  |  | TR-EDB |  | 1.4e+18 | 7000000000000 |  | low |  |  |  |  | PWR | 200000 | 5.30103 | 4.7047e+17 | 17.67253 | 1.4e+18 | 18.14613 | 1.0659e+18 | 18.02773 | 8.1158e+17 | 17.90933 | 64.86968 | 60.7257
287.7778 | 0.35 | 0.62 | 1.56 | 0.013 | 0 | 0 | 19.11394 | 12.8451 | W | 113.8889 | 4528 | Plotter-15 MTR |  |  |  | TR-EDB |  | 1.3e+19 | 7000000000000 |  | low |  |  |  |  | PWR | 1857142.9 | 6.268845 | 4.3687e+18 | 18.64035 | 1.3e+19 | 19.11394 | 9.8979e+18 | 18.99554 | 7.5361e+18 | 18.87715 | 118.7372 | 111.2458
273.8889 | 0.35 | 0.66 | 1.59 | 0.01433333 | 0 | 0 | 18.5955 | 12.03439 | W | 87.22222 | 4535 | Plotter-15 MTR |  |  |  | TR-EDB |  | 3.94e+18 | 1082417582417.6 |  | low |  |  |  |  | PWR | 3640000 | 6.561101 | 1.9233e+18 | 18.28404 | 3.94e+18 | 18.5955 | 3.2933e+18 | 18.51763 | 2.7528e+18 | 18.43977 | 110.9567 | 113.1962
288 | 0.35 | 0.66 | 1.59 | 0.01433333 | 0 | 0 | 18.60206 | 12.04096 | W | 103.7778 | 4536 | Plotter-15 MTR |  |  |  | TR-EDB |  | 4e+18 | 1098901098901.1 |  | low |  |  |  |  | PWR | 3640000 | 6.561101 | 1.9467e+18 | 18.28929 | 4e+18 | 18.60206 | 3.3409e+18 | 18.52387 | 2.7905e+18 | 18.44568 | 102.639 | 87.83641
283.3333 | 0.35 | 0.66 | 1.59 | 0.01433333 | 0 | 0 | 18.70157 | 12.14047 | W | 98.33333 | 4537 | Plotter-15 MTR |  |  |  | TR-EDB |  | 5.03e+18 | 1381868131868.1 |  | low |  |  |  |  | PWR | 3640000 | 6.561101 | 2.3383e+18 | 18.3689 | 5.03e+18 | 18.70157 | 4.1534e+18 | 18.6184 | 3.4295e+18 | 18.53523 | 111.2894 | 101.3351
288 | 0.35 | 0.66 | 1.59 | 0.01433333 | 0 | 0 | 18.90309 | 12.34199 | W | 140.7778 | 4538 | Plotter-15 MTR |  |  |  | TR-EDB |  | 8e+18 | 2197802197802.2 |  | low |  |  |  |  | PWR | 3640000 | 6.561101 | 3.3894e+18 | 18.53012 | 8e+18 | 18.90309 | 6.4543e+18 | 18.80985 | 5.2072e+18 | 18.7166 | 116.9683 | 104.6239
286.6667 | 0.35 | 0.66 | 1.59 | 0.01433333 | 0 | 0 | 18.55388 | 11.99278 | W | 91.66667 | 4539 | Plotter-15 MTR |  |  |  | TR-EDB |  | 3.58e+18 | 983516483516.5 |  | low |  |  |  |  | PWR | 3640000 | 6.561101 | 1.7814e+18 | 18.25075 | 3.58e+18 | 18.55388 | 3.0068e+18 | 18.4781 | 2.5253e+18 | 18.40232 | 100.5136 | 87.36536
281.1111 | 0.35 | 0.66 | 1.59 | 0.01433333 | 0 | 0 | 18.55871 | 11.99761 | W | 76.11111 | 4540 | Plotter-15 MTR |  |  |  | TR-EDB |  | 3.62e+18 | 994505494505.5 |  | low |  |  |  |  | PWR | 3640000 | 6.561101 | 1.7973e+18 | 18.25461 | 3.62e+18 | 18.55871 | 3.0387e+18 | 18.48268 | 2.5507e+18 | 18.40666 | 104.1026 | 96.87813
287.7778 | 0.35 | 0.69 | 1.6 | 0.016 | 0 | 0 | 19.11394 | 12.8451 | W | 108.3333 | 4541 | Plotter-15 MTR |  |  |  | TR-EDB |  | 1.3e+19 | 7000000000000 |  | low |  |  |  |  | PWR | 1857142.9 | 6.268845 | 4.3687e+18 | 18.64035 | 1.3e+19 | 19.11394 | 9.8979e+18 | 18.99554 | 7.5361e+18 | 18.87715 | 129.9565 | 114.343
291.1111 | 0.35 | 0.6 | 1.57 | 0.013 | 0.14 | 0.14 | 19.0569 | 10.80956 | W | 98.51667 | 295 | Plotter | DB1 | W5 | DB1-W5 | USA Surveillance | USA | 1.14e+19 | 64500000000 |  | low |  |  | NO | NO | PWR | 176744186.0 | 8.247345 | 9.7818e+18 | 18.99042 | 1.14e+19 | 19.0569 | 1.0972e+19 | 19.04028 | 1.056e+19 | 19.02366 | 111.0353 | 102.5397
285.5556 | 0.35 | 0.73 | 1.75 | 0.013 | 0.54 | 0.09 | 18.85187 | 11.3682 | W | 110 | 355 | Plotter | DR3 | W2 | DR3-W2 | USA Surveillance | USA | 7.11e+18 | 233451536643.0 |  | low |  |  | NO | NO | BWR | 30456000 | 7.483673 | 4.7169e+18 | 18.67365 | 7.11e+18 | 18.85187 | 6.4168e+18 | 18.80732 | 5.7911e+18 | 18.76276 | 124.947 | 110.8929
285.5556 | 0.35 | 0.73 | 1.75 | 0.013 | 0.54 | 0.09 | 19.13354 | 11.45666 | W | 112.2222 | 356 | Plotter | DR3 | W2 | DR3-W2 | USA Surveillance | USA | 1.36e+19 | 286195286195.3 |  | low |  |  | NO | NO | BWR | 47520000 | 7.676876 | 8.6622e+18 | 18.93763 | 1.36e+19 | 19.13354 | 1.215e+19 | 19.08456 | 1.0854e+19 | 19.03558 | 137.2147 | 123.4112
285.5556 | 0.35 | 0.73 | 1.75 | 0.013 | 0.54 | 0.09 | 19.03342 | 11.10487 | W | 143.8889 | 357 | Plotter | DR3 | W2 | DR3-W2 | USA Surveillance | USA | 1.08e+19 | 127312850110.3 |  | low |  |  | NO | NO | BWR | 84830400 | 7.928552 | 8.0886e+18 | 18.90787 | 1.08e+19 | 19.03342 | 1.0047e+19 | 19.00204 | 9.3465e+18 | 18.97065 | 133.1017 | 120.8304
292.2222 | 0.35 | 0.58 | 1.55 | 0.022 | 0.65 | 0.11 | 17.97451 | 10.39652 | W | 25.55556 | 955 | Plotter | OC2 | W1 | OC2-W1 | USA Surveillance | USA | 9.43e+17 | 24918611533.9 |  | low |  | 561.1 | YES | NO | PWR | 37843200 | 7.577988 | 9.7866e+17 | 17.99063 | 9.43e+17 | 17.97451 | 9.5179e+17 | 17.97854 | 9.6066e+17 | 17.98257 | 55.24839 | 49.28987
292.2222 | 0.35 | 0.58 | 1.55 | 0.022 | 0.65 | 0.11 | 18.52763 | 10.70044 | W | 58.88889 | 956 | Plotter | OC2 | W1 | OC2-W1 | USA Surveillance | USA | 3.37e+18 | 50169952575.3 |  | low |  | 561.1 | YES | NO | PWR | 67171680 | 7.827186 | 3.0406e+18 | 18.48297 | 3.37e+18 | 18.52763 | 3.2845e+18 | 18.51646 | 3.2011e+18 | 18.5053 | 91.64454 | 72.69161
291.6667 | 0.35 | 0.58 | 1.55 | 0.022 | 0.65 | 0.11 | 19.31175 | 11.01086 | W | 96.66667 | 957 | Plotter | OC2 | W1 | OC2-W1 | USA Surveillance | USA | 2.05e+19 | 102531661777.2 |  | low |  | 561.1 | YES | NO | PWR | 199938240 | 8.300896 | 1.6033e+19 | 19.20501 | 2.05e+19 | 19.31175 | 1.9278e+19 | 19.28507 | 1.8129e+19 | 19.25838 | 120.5347 | 105.3331
290.5556 | 0.35 | 0.67 | 1.58 | 0.015 | 0.54 | 0.09 | 18.89265 | 10.7292 | W | 136.9778 | 1462 | Plotter | TM2 | W1 | TM2-W1 | USA Surveillance | USA | 7.81e+18 | 53604648353.5 |  | low |  |  | NO | NO | PWR | 145696320 | 8.163449 | 6.954e+18 | 18.84223 | 7.81e+18 | 18.89265 | 7.5866e+18 | 18.88005 | 7.3696e+18 | 18.86744 | 115.8579 | 99.64148
273.8889 | 0.35 | 0.73 | 1.75 | 0.013 | 0.54 | 0.09 | 17.35984 | 8.355879 | W | 37.66667 | 1808 | Plotter | DR3 | W2 | DR3-W2 | USA Surveillance | USA | 2.29e+17 | 226923198.9 |  | low |  | UN-SPEC | NO | NO | BWR | 1009152000 | 9.003957 | 6.0825e+17 | 17.78408 | 2.29e+17 | 17.35984 | 2.9235e+17 | 17.4659 | 3.7322e+17 | 17.57196 | 54.55316 | 40.90271
290 | 0.35 | 0.6 | 1.3 | 0.005 | 0.17 | 0.16 | 20.13988 | 12.56585 | W | 149.3978 | 3595 | ATR2 |  |  | EC |  |  | 1.38e+20 | 3680000000000 | 231.57 | high |  |  | NO | NO | PWR | 37500000 | 7.574031 | 5.2739e+19 | 19.72213 | 1.38e+20 | 20.13988 | 1.085e+20 | 20.03544 | 8.5311e+19 | 19.93101 | 145.2568 | 149.6112
291.1111 | 0.36 | 0.7 | 1.55 | 0.014 | 0.55 | 0.09 | 18.78462 | 10.85999 | W | 113.8889 | 248 | Plotter | CR3 | W2 | CR3-W2 | USA Surveillance | USA | 6.09e+18 | 72442046362.9 |  | low |  |  | NO | NO | PWR | 84067200 | 7.924627 | 5.1056e+18 | 18.70804 | 6.09e+18 | 18.78462 | 5.8274e+18 | 18.76547 | 5.5761e+18 | 18.74633 | 113.6937 | 94.4477
272.2222 | 0.36 | 0.78 | 1.418 | 0.013 | 0.18 | 0.176 | 19.24551 | 11.80193 | W | 151.1111 | 909 | Plotter | MY1 | W1 | MY1-W1 | USA Surveillance | USA | 1.76e+19 | 633768328868.1 |  | low |  | 491 | YES | NO | PWR | 27770400 | 7.443582 | 9.562e+18 | 18.98055 | 1.76e+19 | 19.24551 | 1.511e+19 | 19.17927 | 1.2973e+19 | 19.11303 | 161.8537 | 163.8636
278.3333 | 0.36 | 0.78 | 1.418 | 0.013 | 0.18 | 0.176 | 19.78604 | 11.62827 | W | 191.6667 | 910 | Plotter | MY1 | W1 | MY1-W1 | USA Surveillance | USA | 6.11e+19 | 424883396975.4 |  | high |  | 491 | YES | NO | PWR | 143804160 | 8.157771 | 3.5959e+19 | 19.55581 | 6.11e+19 | 19.78604 | 5.3516e+19 | 19.72848 | 4.6873e+19 | 19.67093 | 185.8304 | 173.5721
278.3333 | 0.36 | 0.78 | 1.418 | 0.013 | 0.18 | 0.176 | 18.7007 | 10.54293 | W | 123.3333 | 911 | Plotter | MY1 | W1 | MY1-W1 | USA Surveillance | USA | 5.02e+18 | 34908586789.1 |  | low |  | 491 | YES | NO | PWR | 143804160 | 8.157771 | 4.8701e+18 | 18.68754 | 5.02e+18 | 18.7007 | 4.9821e+18 | 18.69741 | 4.9445e+18 | 18.69412 | 126.8704 | 117.9153
283.3333 | 0.36 | 0.78 | 1.418 | 0.013 | 0.18 | 0.176 | 19.00432 | 10.43733 | W | 141.6667 | 912 | Plotter | MY1 | W1 | MY1-W1 | USA Surveillance | USA | 1.01e+19 | 27373410174.0 |  | low |  | 491 | YES | NO | PWR | 368971200 | 8.566992 | 1.0287e+19 | 19.01228 | 1.01e+19 | 19.00432 | 1.0146e+19 | 19.00631 | 1.0193e+19 | 19.0083 | 140.4104 | 126.9312
290 | 0.36 | 0.78 | 1.418 | 0.013 | 0.18 | 0.176 | 20.13988 | 12.56585 | W | 202.85675 | 3603 | ATR2 |  |  | MY |  |  | 1.38e+20 | 3680000000000 | 295 | high |  |  | NO | NO | PWR | 37500000 | 7.574031 | 5.2739e+19 | 19.72213 | 1.38e+20 | 20.13988 | 1.085e+20 | 20.03544 | 8.5311e+19 | 19.93101 | 177.6072 | 166.2938
287.7778 | 0.36 | 0.78 | 1.38 | 0.015 | 0 | 0 | 18.07918 | 12.8451 | W | 30.55556 | 4443 | Plotter-15 MTR |  |  |  | TR-EDB |  | 1.2e+18 | 7000000000000 |  | low |  |  |  |  | PWR | 171428.6 | 5.234083 | 4.0326e+17 | 17.60559 | 1.2e+18 | 18.07918 | 9.1366e+17 | 17.96078 | 6.9564e+17 | 17.84238 | 63.86419 | 65.73994
287.7778 | 0.36 | 0.78 | 1.38 | 0.015 | 0 | 0 | 18.81954 | 12.8451 | W | 133.3333 | 4444 | Plotter-15 MTR |  |  |  | TR-EDB |  | 6.6e+18 | 7000000000000 |  | low |  |  |  |  | PWR | 942857.1 | 5.974446 | 2.2179e+18 | 18.34595 | 6.6e+18 | 18.81954 | 5.0251e+18 | 18.70115 | 3.826e+18 | 18.58275 | 126.6588 | 105.4025
287.7778 | 0.3643333 | 0.5913333 | 1.29 | 0.005333333 | 0 | 0 | 18.92428 | 12.02872 | W | 60 | 4384 | Plotter-15 MTR |  |  |  | TR-EDB |  | 8.4e+18 | 1068376068376.1 |  | low |  |  |  |  | PWR | 7862400 | 6.895555 | 4.1111e+18 | 18.61396 | 8.4e+18 | 18.92428 | 7.0259e+18 | 18.8467 | 5.8765e+18 | 18.76912 | 104.8419 | 107.0041
287.7778 | 0.3643333 | 0.5913333 | 1.29 | 0.005333333 | 0 | 0 | 19.17609 | 12.00913 | W | 92.77778 | 4385 | Plotter-15 MTR |  |  |  | TR-EDB |  | 1.5e+19 | 1021241830065.4 |  | low |  |  |  |  | PWR | 14688000 | 7.166963 | 7.4078e+18 | 18.86969 | 1.5e+19 | 19.17609 | 1.2575e+19 | 19.09949 | 1.0541e+19 | 19.02289 | 112.2985 | 114.2729
286.1111 | 0.37 | 0.125 | 1.4 | 0.021 | 0.42 | 0.058 | 18.38202 | 10.85383 | W | 70.55556 | 1368 | Plotter | SQ1 | W1 | SQ1-W1 | USA Surveillance | USA | 2.41e+18 | 71421120262.5 |  | low |  | 446.091 | YES | NO | PWR | 33743520 | 7.52819 | 2.0262e+18 | 18.30668 | 2.41e+18 | 18.38202 | 2.3077e+18 | 18.36318 | 2.2098e+18 | 18.34435 | 47.43713 | 46.68694
286.1111 | 0.37 | 0.125 | 1.4 | 0.021 | 0.42 | 0.058 | 18.84073 | 10.88708 | W | 80.55556 | 1369 | Plotter | SQ1 | W1 | SQ1-W1 | USA Surveillance | USA | 6.93e+18 | 77104862613.2 |  | low |  | 446.091 | YES | NO | PWR | 89877600 | 7.953651 | 5.7377e+18 | 18.75874 | 6.93e+18 | 18.84073 | 6.6105e+18 | 18.82024 | 6.3058e+18 | 18.79974 | 58.95458 | 63.43698
286.1111 | 0.37 | 0.125 | 1.4 | 0.021 | 0.42 | 0.058 | 19.06446 | 10.84467 | W | 87.22222 | 1370 | Plotter | SQ1 | W1 | SQ1-W1 | USA Surveillance | USA | 1.16e+19 | 69930339736.1 |  | low |  | 446.091 | YES | NO | PWR | 165879360 | 8.219792 | 9.7938e+18 | 18.99095 | 1.16e+19 | 19.06446 | 1.1119e+19 | 19.04608 | 1.0659e+19 | 19.0277 | 64.57418 | 71.63725
286.1111 | 0.37 | 0.125 | 1.4 | 0.021 | 0.42 | 0.058 | 19.29447 | 10.79479 | W | 89.92222 | 1371 | Plotter | SQ1 | W1 | SQ1-W1 | USA Surveillance | USA | 1.97e+19 | 62343603002.0 |  | low |  | 446.091 | YES | NO | PWR | 315990720 | 8.499674 | 1.7019e+19 | 19.23093 | 1.97e+19 | 19.29447 | 1.8993e+19 | 19.27858 | 1.831e+19 | 19.2627 | 71.36675 | 78.35318
283.3333 | 0.37 | 0.7 | 1.53 | 0.013 | 0.53 | 0.09 | 18.83885 | 10.61413 | W | 146.3778 | 1440 | Plotter | SU2 | WBW5 | SU2-WBW5 | USA Surveillance | USA | 6.9e+18 | 41127361783.5 |  | low |  |  | NO | NO | PWR | 167771520 | 8.224718 | 6.4781e+18 | 18.81145 | 6.9e+18 | 18.83885 | 6.792e+18 | 18.832 | 6.6857e+18 | 18.82515 | 121.8595 | 112.3326
290.5556 | 0.37 | 0.7 | 1.53 | 0.013 | 0.53 | 0.09 | 18.89265 | 10.7292 | W | 125.5556 | 1464 | Plotter | TM2 | WBW5 | TM2-WBW5 | USA Surveillance | USA | 7.81e+18 | 53604648353.5 |  | low |  |  | NO | NO | PWR | 145696320 | 8.163449 | 6.954e+18 | 18.84223 | 7.81e+18 | 18.89265 | 7.5866e+18 | 18.88005 | 7.3696e+18 | 18.86744 | 117.9974 | 101.7466
287.7778 | 0.37 | 0.59 | 1.25 | 0.005 | 0 | 0 | 18.85733 | 12.51899 | W | 72.22222 | 4363 | Plotter-15 MTR |  |  |  | TR-EDB |  | 7.2e+18 | 3303600925008.3 |  | low |  |  |  |  | PWR | 2179440 | 6.338345 | 2.8116e+18 | 18.44896 | 7.2e+18 | 18.85733 | 5.6917e+18 | 18.75524 | 4.4993e+18 | 18.65315 | 102.3856 | 103.3974
290 | 0.38 | 1.25 | 1.38 | 0.005 | 0.23 | 0.19 | 17.60205999 | 11.70757018 | P | 26.175 | 2937 | IVAR |  |  | LD |  |  | 4e+17 | 510000000000 | 50 | low |  |  | NO | NO | PWR | 784313.7 | 5.89449 | 2.2697e+17 | 17.35597 | 4e+17 | 17.60206 | 3.4717e+17 | 17.54054 | 3.0131e+17 | 17.47902 | 13.91221 | 48.3656
290 | 0.38 | 1.25 | 1.38 | 0.005 | 0.23 | 0.19 | 17.84509804 | 11.8920946 | P | 34.10432 | 2938 | IVAR |  |  | LD |  |  | 7e+17 | 780000000000 | 64 | low |  |  | NO | NO | PWR | 897435.9 | 5.953003 | 3.6484e+17 | 17.5621 | 7e+17 | 17.8451 | 5.9477e+17 | 17.77435 | 5.0536e+17 | 17.7036 | 25.51365 | 61.35746
290 | 0.38 | 1.25 | 1.38 | 0.005 | 0.23 | 0.19 | 18.25527251 | 11.8920946 | P | 71.71875 | 2939 | IVAR |  |  | LD |  |  | 1.8e+18 | 780000000000 | 125 | low |  |  | NO | NO | PWR | 2307692.3 | 6.363178 | 9.3816e+17 | 17.97228 | 1.8e+18 | 18.25527 | 1.5294e+18 | 18.18452 | 1.2995e+18 | 18.11378 | 60.78646 | 85.0369
290 | 0.38 | 1.25 | 1.38 | 0.005 | 0.23 | 0.19 | 18.53147892 | 11.8920946 | P | 97.67123 | 2940 | IVAR |  |  | LD |  |  | 3.4e+18 | 780000000000 | 163 | low |  |  | NO | NO | PWR | 4358974.4 | 6.639384 | 1.7721e+18 | 18.24848 | 3.4e+18 | 18.53148 | 2.8889e+18 | 18.46073 | 2.4546e+18 | 18.38998 | 90.02726 | 102.8465
290 | 0.38 | 1.25 | 1.38 | 0.005 | 0.23 | 0.19 | 18.64345268 | 11.94939001 | P | 99.09075 | 2941 | IVAR |  |  | LD |  |  | 4.4e+18 | 890000000000 | 165 | low |  |  | NO | NO | PWR | 4943820.2 | 6.694063 | 2.2336e+18 | 18.349 | 4.4e+18 | 18.64345 | 3.714e+18 | 18.56984 | 3.1349e+18 | 18.49623 | 100.7483 | 110.6656
290 | 0.38 | 1.25 | 1.38 | 0.005 | 0.23 | 0.19 | 18.8920946 | 12 | P | 102.663 | 2942 | IVAR |  |  | LD |  |  | 7.8e+18 | 1000000000000 | 170 | low |  |  | NO | NO | PWR | 7800000 | 6.892095 | 3.8683e+18 | 18.58752 | 7.8e+18 | 18.89209 | 6.5456e+18 | 18.81595 | 5.493e+18 | 18.73981 | 119.9511 | 129.6596
290 | 0.38 | 1.25 | 1.38 | 0.005 | 0.23 | 0.19 | 19.13353891 | 11.8920946 | P | 137.09952 | 2943 | IVAR |  |  | LD |  |  | 1.36e+19 | 780000000000 | 216 | low |  |  | NO | NO | PWR | 17435897.4 | 7.241444 | 7.0883e+18 | 18.85054 | 1.36e+19 | 19.13354 | 1.1556e+19 | 19.06279 | 9.8184e+18 | 18.99204 | 133.0874 | 144.3478
290 | 0.38 | 1.25 | 1.38 | 0.005 | 0.23 | 0.19 | 19.52113808 | 11.98677173 | P | 160.26675 | 2944 | IVAR |  |  | LD |  |  | 3.32e+19 | 970000000000 | 245 | low |  |  | NO | NO | PWR | 34226804.1 | 7.534366 | 1.6566e+19 | 19.21921 | 3.32e+19 | 19.52114 | 2.7903e+19 | 19.44566 | 2.3452e+19 | 19.37017 | 148.769 | 169.3338
290 | 0.38 | 1.25 | 1.38 | 0.005 | 0.23 | 0.19 | 19 | 11.88649073 | P | 137.09952 | 2945 | IVAR |  |  | LD |  |  | 1e+19 | 770000000000 | 216 | low |  |  | NO | NO | PWR | 12987013.0 | 7.113509 | 5.2255e+18 | 18.71813 | 1e+19 | 19 | 8.5022e+18 | 18.92953 | 7.2287e+18 | 18.85906 | 126.3681 | 138.2886
290 | 0.38 | 1.25 | 1.38 | 0.005 | 0.23 | 0.19 | 17.30103 | 11.41497335 | P | 18.50832 | 2946 | IVAR |  |  | LD |  |  | 2e+17 | 260000000000 | 36 | low |  |  | NO | NO | PWR | 769230.8 | 5.886057 | 1.2986e+17 | 17.11346 | 2e+17 | 17.30103 | 1.7953e+17 | 17.25414 | 1.6116e+17 | 17.20724 | 6.499006 | 32.97618
290 | 0.38 | 1.25 | 1.38 | 0.005 | 0.23 | 0.19 | 17.60205999 | 11.41497335 | P | 34.10432 | 2947 | IVAR |  |  | LD |  |  | 4e+17 | 260000000000 | 64 | low |  |  | NO | NO | PWR | 1538461.5 | 6.187087 | 2.5971e+17 | 17.41449 | 4e+17 | 17.60206 | 3.5906e+17 | 17.55517 | 3.2231e+17 | 17.50827 | 13.91221 | 48.3656
290 | 0.38 | 1.25 | 1.38 | 0.005 | 0.23 | 0.19 | 18 | 11.50514998 | P | 63.28448 | 2948 | IVAR |  |  | LD |  |  | 1e+18 | 320000000000 | 112 | low |  |  | NO | NO | PWR | 3125000 | 6.49485 | 6.2287e+17 | 17.79439 | 1e+18 | 18 | 8.8838e+17 | 17.9486 | 7.8922e+17 | 17.8972 | 36.56871 | 69.99504
290 | 0.38 | 1.25 | 1.38 | 0.005 | 0.23 | 0.19 | 18.38021124 | 11.49136169 | P | 106.26875 | 2949 | IVAR |  |  | LD |  |  | 2.4e+18 | 310000000000 | 175 | low |  |  | NO | NO | PWR | 7741935.5 | 6.88885 | 1.5044e+18 | 18.17736 | 2.4e+18 | 18.38021 | 2.1355e+18 | 18.3295 | 1.9001e+18 | 18.27879 | 74.1631 | 92.86135
290 | 0.38 | 1.25 | 1.38 | 0.005 | 0.23 | 0.19 | 18.68124124 | 11.50514998 | P | 124.8 | 2950 | IVAR |  |  | LD |  |  | 4.8e+18 | 320000000000 | 200 | low |  |  | NO | NO | PWR | 15000000 | 7.176091 | 2.9898e+18 | 18.47564 | 4.8e+18 | 18.68124 | 4.2642e+18 | 18.62984 | 3.7882e+18 | 18.57844 | 104.0915 | 113.3979
290 | 0.38 | 1.25 | 1.38 | 0.005 | 0.23 | 0.19 | 18.92941893 | 11.41497335 | P | 150.54363 | 2951 | IVAR |  |  | LD |  |  | 8.5e+18 | 260000000000 | 233 | low |  |  | NO | NO | PWR | 32692307.7 | 7.514446 | 5.5188e+18 | 18.74185 | 8.5e+18 | 18.92942 | 7.63e+18 | 18.88253 | 6.8491e+18 | 18.83563 | 122.2869 | 132.7416
290 | 0.38 | 1.25 | 1.38 | 0.005 | 0.23 | 0.19 | 19.19589965 | 11.47712125 | P | 166.02768 | 2952 | IVAR |  |  | LD |  |  | 1.57e+19 | 300000000000 | 252 | low |  |  | NO | NO | PWR | 52333333.3 | 7.718778 | 9.906e+18 | 18.9959 | 1.57e+19 | 19.1959 | 1.3993e+19 | 19.1459 | 1.2471e+19 | 19.0959 | 135.8786 | 147.562
290 | 0.38 | 1.25 | 1.38 | 0.005 | 0.23 | 0.19 | 16.77815125 | 10.90308999 | P | 17.43452 | 2953 | IVAR |  |  | LD |  |  | 60000000000000000 | 80000000000 | 34 | low |  |  | NO | NO | PWR | 750000 | 5.875061 | 49312554885516784 | 16.69296 | 60000000000000000 | 16.77815 | 57128499033809376 | 16.75685 | 54394423364265992 | 16.73555 | 1.973254 | 7.420465
290 | 0.38 | 1.25 | 1.38 | 0.005 | 0.23 | 0.19 | 17.36172784 | 10.90308999 | P | 32.95548 | 2954 | IVAR |  |  | LD |  |  | 2.3e+17 | 80000000000 | 62 | low |  |  | NO | NO | PWR | 2875000 | 6.458638 | 1.8903e+17 | 17.27653 | 2.3e+17 | 17.36173 | 2.1899e+17 | 17.34043 | 2.0851e+17 | 17.31913 | 7.560624 | 36.02891
290 | 0.38 | 1.25 | 1.38 | 0.005 | 0.23 | 0.19 | 17.36172784 | 10.84509804 | P | 26.73267 | 2955 | IVAR |  |  | LD |  |  | 2.3e+17 | 70000000000 | 51 | low |  |  | NO | NO | PWR | 3285714.3 | 6.51663 | 1.9415e+17 | 17.28813 | 2.3e+17 | 17.36173 | 2.2046e+17 | 17.34333 | 2.1131e+17 | 17.32493 | 7.560624 | 36.02891
290 | 0.38 | 1.25 | 1.38 | 0.005 | 0.23 | 0.19 | 17.50514998 | 10.90308999 | P | 43.488 | 2956 | IVAR |  |  | LD |  |  | 3.2e+17 | 80000000000 | 80 | low |  |  | NO | NO | PWR | 4000000 | 6.60206 | 2.63e+17 | 17.41996 | 3.2e+17 | 17.50515 | 3.0469e+17 | 17.48385 | 2.901e+17 | 17.46255 | 10.86859 | 43.33871
290 | 0.38 | 1.25 | 1.38 | 0.005 | 0.23 | 0.19 | 17.47712125 | 11 | P | 39.34043 | 2957 | IVAR |  |  | LD |  |  | 3e+17 | 100000000000 | 73 | low |  |  | NO | NO | PWR | 3000000 | 6.477121 | 2.358e+17 | 17.37255 | 3e+17 | 17.47712 | 2.8247e+17 | 17.45098 | 2.6597e+17 | 17.42483 | 10.12043 | 41.89866
290 | 0.38 | 1.25 | 1.38 | 0.005 | 0.23 | 0.19 | 18.04139269 | 11 | P | 80.37948 | 2958 | IVAR |  |  | LD |  |  | 1.1e+18 | 100000000000 | 138 | low |  |  | NO | NO | PWR | 11000000 | 7.041393 | 8.646e+17 | 17.93682 | 1.1e+18 | 18.04139 | 1.0357e+18 | 18.01525 | 9.7522e+17 | 17.9891 | 40.0344 | 72.35996
290 | 0.38 | 1.25 | 1.38 | 0.005 | 0.23 | 0.19 | 18.38021124 | 10.90308999 | P | 123.28668 | 2959 | IVAR |  |  | LD |  |  | 2.4e+18 | 80000000000 | 198 | low |  |  | NO | NO | PWR | 30000000 | 7.477121 | 1.9725e+18 | 18.29502 | 2.4e+18 | 18.38021 | 2.2851e+18 | 18.35891 | 2.1758e+18 | 18.33761 | 74.1631 | 92.86135
290 | 0.38 | 1.25 | 1.38 | 0.005 | 0.23 | 0.19 | 18.60205999 | 10.90308999 | P | 136.32075 | 2960 | IVAR |  |  | LD |  |  | 4e+18 | 80000000000 | 215 | low |  |  | NO | NO | PWR | 50000000 | 7.69897 | 3.2875e+18 | 18.51687 | 4e+18 | 18.60206 | 3.8086e+18 | 18.58076 | 3.6263e+18 | 18.55946 | 96.91975 | 107.7285
270 | 0.38 | 1.25 | 1.38 | 0.005 | 0.23 | 0.19 | 18.5797836 | 11.96378783 | P | 99.80252 | 2961 | IVAR |  |  | LD |  |  | 3.8e+18 | 920000000000 | 166 | low |  |  | NO | NO | PWR | 4130434.8 | 6.615996 | 1.9162e+18 | 18.28245 | 3.8e+18 | 18.57978 | 3.2022e+18 | 18.50545 | 2.6985e+18 | 18.43112 | 105.9569 | 153.1571
270 | 0.38 | 1.25 | 1.38 | 0.005 | 0.23 | 0.19 | 19.18184359 | 11.96378783 | P | 166.85603 | 2962 | IVAR |  |  | LD |  |  | 1.52e+19 | 920000000000 | 253 | low |  |  | NO | NO | PWR | 16521739.1 | 7.218056 | 7.665e+18 | 18.88451 | 1.52e+19 | 19.18184 | 1.2809e+19 | 19.10751 | 1.0794e+19 | 19.03318 | 157.5961 | 211.8164
270 | 0.38 | 1.25 | 1.38 | 0.005 | 0.23 | 0.19 | 18.63346846 | 11.39794001 | P | 157.81788 | 2963 | IVAR |  |  | LD |  |  | 4.3e+18 | 250000000000 | 242 | low |  |  | NO | NO | PWR | 17200000 | 7.235528 | 2.8139e+18 | 18.4493 | 4.3e+18 | 18.63347 | 3.8675e+18 | 18.58743 | 3.4785e+18 | 18.54139 | 111.7179 | 158.6126
270 | 0.38 | 1.25 | 1.38 | 0.005 | 0.23 | 0.19 | 19.23299611 | 11.5563025 | P | 211.77675 | 2964 | IVAR |  |  | LD |  |  | 1.71e+19 | 360000000000 | 305 | low |  |  | NO | NO | PWR | 47500000 | 7.676694 | 1.0403e+19 | 19.01716 | 1.71e+19 | 19.233 | 1.5102e+19 | 19.17904 | 1.3338e+19 | 19.12508 | 161.1469 | 215.8428
270 | 0.38 | 1.25 | 1.38 | 0.005 | 0.23 | 0.19 | 18.41497335 | 10.90308999 | P | 137.87963 | 2965 | IVAR |  |  | LD |  |  | 2.6e+18 | 80000000000 | 217 | low |  |  | NO | NO | PWR | 32500000 | 7.511883 | 2.1369e+18 | 18.32978 | 2.6e+18 | 18.41497 | 2.4756e+18 | 18.39367 | 2.3571e+18 | 18.37238 | 87.12729 | 137.1876
270 | 0.38 | 1.25 | 1.38 | 0.005 | 0.23 | 0.19 | 18.61278386 | 11.07918125 | P | 148.94187 | 2966 | IVAR |  |  | LD |  |  | 4.1e+18 | 120000000000 | 231 | low |  |  | NO | NO | PWR | 34166666.7 | 7.533603 | 3.1072e+18 | 18.49237 | 4.1e+18 | 18.61278 | 3.8254e+18 | 18.58268 | 3.5693e+18 | 18.55258 | 109.5258 | 156.4946
310 | 0.38 | 1.25 | 1.38 | 0.005 | 0.23 | 0.19 | 18.60205999 | 11.99122608 | P | 85.13675 | 2967 | IVAR |  |  | LD |  |  | 4e+18 | 980000000000 | 145 | low |  |  | NO | NO | PWR | 4081632.7 | 6.610834 | 1.9918e+18 | 18.29924 | 4e+18 | 18.60206 | 3.3601e+18 | 18.52635 | 2.8226e+18 | 18.45065 | 85.46408 | 76.42231
310 | 0.38 | 1.25 | 1.38 | 0.005 | 0.23 | 0.19 | 19.16731733 | 11.99122608 | P | 124.04267 | 2968 | IVAR |  |  | LD |  |  | 1.47e+19 | 980000000000 | 199 | low |  |  | NO | NO | PWR | 15000000 | 7.176091 | 7.3198e+18 | 18.8645 | 1.47e+19 | 19.16732 | 1.2348e+19 | 19.09161 | 1.0373e+19 | 19.01591 | 112.6607 | 103.5994
310 | 0.38 | 1.25 | 1.38 | 0.005 | 0.23 | 0.19 | 18.60205999 | 11.36172784 | P | 98.38032 | 2969 | IVAR |  |  | LD |  |  | 4e+18 | 230000000000 | 164 | low |  |  | NO | NO | PWR | 17391304.3 | 7.240332 | 2.6616e+18 | 18.42514 | 4e+18 | 18.60206 | 3.6127e+18 | 18.55783 | 3.2629e+18 | 18.5136 | 85.46408 | 76.42231
310 | 0.38 | 1.25 | 1.38 | 0.005 | 0.23 | 0.19 | 19.20411998 | 11.53147892 | P | 121.02675 | 2970 | IVAR |  |  | LD |  |  | 1.6e+19 | 340000000000 | 195 | low |  |  | NO | NO | PWR | 47058823.5 | 7.672641 | 9.8457e+18 | 18.99325 | 1.6e+19 | 19.20412 | 1.4171e+19 | 19.1514 | 1.2551e+19 | 19.09868 | 113.3224 | 104.9809
310 | 0.38 | 1.25 | 1.38 | 0.005 | 0.23 | 0.19 | 18.38021124 | 10.84509804 | P | 85.82172 | 2971 | IVAR |  |  | LD |  |  | 2.4e+18 | 70000000000 | 146 | low |  |  | NO | NO | PWR | 34285714.3 | 7.535113 | 2.0259e+18 | 18.30662 | 2.4e+18 | 18.38021 | 2.3004e+18 | 18.36181 | 2.205e+18 | 18.34341 | 65.28957 | 65.87749
310 | 0.38 | 1.25 | 1.38 | 0.005 | 0.23 | 0.19 | 18.5797836 | 11.04139269 | P | 94.14588 | 2972 | IVAR |  |  | LD |  |  | 3.8e+18 | 110000000000 | 158 | low |  |  | NO | NO | PWR | 34545454.5 | 7.538391 | 2.9304e+18 | 18.46693 | 3.8e+18 | 18.57978 | 3.561e+18 | 18.55157 | 3.337e+18 | 18.52336 | 83.62572 | 75.31764
290 | 0.38 | 1.25 | 1.38 | 0.005 | 0.23 | 0.19 | 19.95904139 | 13.32221929 | P | 180.29187 | 2974 | BR2 |  |  | LD |  |  | 9.1e+19 | 21000000000000 | 269 | high |  |  | NO | NO | PWR | 4333333.3 | 6.636822 | 2.4548e+19 | 19.39002 | 9.1e+19 | 19.95904 | 6.5582e+19 | 19.81679 | 4.7264e+19 | 19.67453 | 167.7715 | 217.9788
290 | 0.38 | 1.25 | 1.38 | 0.005 | 0.23 | 0.19 | 20.34242268 | 13.32221929 | P | 329.26875 | 2975 | BR2 |  |  | LD |  |  | 2.2e+20 | 21000000000000 | 425 | high |  |  | NO | NO | PWR | 10476190.5 | 7.020203 | 5.9348e+19 | 19.7734 | 2.2e+20 | 20.34242 | 1.5855e+20 | 20.20017 | 1.1426e+20 | 20.05791 | 191.9195 | 290.7175
300 | 0.38 | 1.25 | 1.38 | 0.005 | 0.23 | 0.19 | 20.11394335 | 13.98677173 | P | 192.32963 | 2976 | BR2 |  |  | LD |  |  | 1.3e+20 | 97000000000000 | 283 | high |  |  | NO | NO | PWR | 1340206.2 | 6.127172 | 2.5823e+19 | 19.41201 | 1.3e+20 | 20.11394 | 8.6788e+19 | 19.93846 | 5.794e+19 | 19.76298 | 143.7153 | 204.1145
300 | 0.38 | 1.25 | 1.38 | 0.005 | 0.23 | 0.19 | 19.81954394 | 13.97772361 | P | 134.76723 | 2977 | BR2 |  |  | LD |  |  | 6.6e+19 | 95000000000000 | 213 | high |  |  | NO | NO | PWR | 694736.8 | 5.84182 | 1.3165e+19 | 19.11942 | 6.6e+19 | 19.81954 | 4.4108e+19 | 19.64451 | 2.9477e+19 | 19.46948 | 137.7845 | 167.4318
300 | 0.38 | 1.25 | 1.38 | 0.005 | 0.23 | 0.19 | 19.23044892 | 13.98677173 | P | 75.023 | 2978 | BR2 |  |  | LD |  |  | 1.7e+19 | 97000000000000 | 130 | low |  |  | NO | NO | PWR | 175257.7 | 5.243677 | 3.3769e+18 | 18.52852 | 1.7e+19 | 19.23045 | 1.1349e+19 | 19.05497 | 7.5768e+18 | 18.87948 | 125.5457 | 125.5344
300 | 0.38 | 1.25 | 1.38 | 0.005 | 0.23 | 0.19 | 19.51851394 | 13.98677173 | P | 124.8 | 2979 | BR2 |  |  | LD |  |  | 3.3e+19 | 97000000000000 | 200 | low |  |  | NO | NO | PWR | 340206.2 | 5.531742 | 6.5552e+18 | 18.81658 | 3.3e+19 | 19.51851 | 2.2031e+19 | 19.34303 | 1.4708e+19 | 19.16755 | 132.2161 | 142.0391
290 | 0.38 | 1.25 | 1.38 | 0.005 | 0.23 | 0.19 | 20.13988 | 12.56585 | PCE | 258.2226 | 3570 | ATR2 |  |  | LD |  |  | 1.38e+20 | 3680000000000 | 354.83 | high |  |  | NO | NO | PWR | 37500000 | 7.574031 | 5.2739e+19 | 19.72213 | 1.38e+20 | 20.13988 | 1.085e+20 | 20.03544 | 8.5311e+19 | 19.93101 | 217.978 | 247.7778
291.1111 | 0.39 | 0.58 | 1.63 | 0.018 | 0.54 | 0.09 | 19.2014 | 10.78825 | W | 70 | 251 | Plotter | CR3 | WBW2 | CR3-WBW2 | USA Surveillance | USA | 1.59e+19 | 61411168397.3 |  | low |  |  | NO | NO | PWR | 258910560 | 8.41315 | 1.3778e+19 | 19.13917 | 1.59e+19 | 19.2014 | 1.5341e+19 | 19.18584 | 1.4801e+19 | 19.17028 | 116.1649 | 103.9336
291.1111 | 0.39 | 0.58 | 1.63 | 0.018 | 0.54 | 0.09 | 18.82151 | 10.96072 | W | 76.11111 | 297 | Plotter | DB1 | WBW2 | DB1-WBW2 | USA Surveillance | USA | 6.63e+18 | 91352513227.5 |  | low |  |  | NO | NO | PWR | 72576000 | 7.860793 | 5.3063e+18 | 18.72479 | 6.63e+18 | 18.82151 | 6.271e+18 | 18.79733 | 5.9314e+18 | 18.77315 | 104.1653 | 89.64599
283.3333 | 0.39 | 0.58 | 1.63 | 0.018 | 0.54 | 0.09 | 18.83885 | 10.61413 | W | 102.75 | 1439 | Plotter | SU2 | WBW2 | SU2-WBW2 | USA Surveillance | USA | 6.9e+18 | 41127361783.5 |  | low |  |  | NO | NO | PWR | 167771520 | 8.224718 | 6.4781e+18 | 18.81145 | 6.9e+18 | 18.83885 | 6.792e+18 | 18.832 | 6.6857e+18 | 18.82515 | 111.9201 | 104.067
290.5556 | 0.39 | 0.58 | 1.63 | 0.018 | 0.54 | 0.09 | 18.89265 | 10.7292 | W | 67.77778 | 1463 | Plotter | TM2 | WBW2 | TM2-WBW2 | USA Surveillance | USA | 7.81e+18 | 53604648353.5 |  | low |  |  | NO | NO | PWR | 145696320 | 8.163449 | 6.954e+18 | 18.84223 | 7.81e+18 | 18.89265 | 7.5866e+18 | 18.88005 | 7.3696e+18 | 18.86744 | 107.1815 | 94.34766
288 | 0.39 | 0.705 | 1.24 | 0.01 | 0 | 0 | 19.02531 | 12.96583 | W | 106.7778 | 4361 | Plotter-15 MTR |  |  |  | TR-EDB |  | 1.06e+19 | 9243272467256.1 |  | low |  |  |  |  | PWR | 1146780 | 6.05948 | 3.3695e+18 | 18.52756 | 1.06e+19 | 19.02531 | 7.9592e+18 | 18.90087 | 5.9763e+18 | 18.77644 | 122.8875 | 113.8782
288 | 0.39 | 0.705 | 1.24 | 0.01 | 0 | 0 | 19.15836 | 12.9522 | W | 106.7778 | 4362 | Plotter-15 MTR |  |  |  | TR-EDB |  | 1.44e+19 | 8957764142070.1 |  | low |  |  |  |  | PWR | 1607544 | 6.206163 | 4.6062e+18 | 18.66335 | 1.44e+19 | 19.15836 | 1.083e+19 | 19.03461 | 8.1443e+18 | 18.91085 | 127.2874 | 116.7043
290 | 0.4 | 0 | 1.37 | 0.005 | 0.22 | 0.14 | 17.60205999 | 11.70757018 | P | 20.672 | 2832 | IVAR |  |  | LA |  |  | 4e+17 | 510000000000 | 40 | low |  |  | NO | NO | PWR | 784313.7 | 5.89449 | 2.2697e+17 | 17.35597 | 4e+17 | 17.60206 | 3.4717e+17 | 17.54054 | 3.0131e+17 | 17.47902 | 10.57121 | 9.477058
290 | 0.4 | 0 | 1.37 | 0.005 | 0.22 | 0.14 | 17.84509804 | 11.8920946 | P | 28.41372 | 2833 | IVAR |  |  | LA |  |  | 7e+17 | 780000000000 | 54 | low |  |  | NO | NO | PWR | 897435.9 | 5.953003 | 3.6484e+17 | 17.5621 | 7e+17 | 17.8451 | 5.9477e+17 | 17.77435 | 5.0536e+17 | 17.7036 | 15.51337 | 12.17997
290 | 0.4 | 0 | 1.37 | 0.005 | 0.22 | 0.14 | 18.25527251 | 11.8920946 | P | 33.52923 | 2834 | IVAR |  |  | LA |  |  | 1.8e+18 | 780000000000 | 63 | low |  |  | NO | NO | PWR | 2307692.3 | 6.363178 | 9.3816e+17 | 17.97228 | 1.8e+18 | 18.25527 | 1.5294e+18 | 18.18452 | 1.2995e+18 | 18.11378 | 23.44135 | 17.54186
290 | 0.4 | 0 | 1.37 | 0.005 | 0.22 | 0.14 | 18.53147892 | 11.8920946 | P | 45.88752 | 2835 | IVAR |  |  | LA |  |  | 3.4e+18 | 780000000000 | 84 | low |  |  | NO | NO | PWR | 4358974.4 | 6.639384 | 1.7721e+18 | 18.24848 | 3.4e+18 | 18.53148 | 2.8889e+18 | 18.46073 | 2.4546e+18 | 18.38998 | 27.72729 | 22.00335
290 | 0.4 | 0 | 1.37 | 0.005 | 0.22 | 0.14 | 18.87506126 | 11.98677173 | P | 43.488 | 2836 | IVAR |  |  | LA |  |  | 7.5e+18 | 970000000000 | 80 | low |  |  | NO | NO | PWR | 7731958.8 | 6.88829 | 3.7422e+18 | 18.57313 | 7.5e+18 | 18.87506 | 6.3035e+18 | 18.79958 | 5.2978e+18 | 18.7241 | 32.86166 | 29.04787
290 | 0.4 | 0 | 1.37 | 0.005 | 0.22 | 0.14 | 19.13353891 | 11.8920946 | P | 45.88752 | 2837 | IVAR |  |  | LA |  |  | 1.36e+19 | 780000000000 | 84 | low |  |  | NO | NO | PWR | 17435897.4 | 7.241444 | 7.0883e+18 | 18.85054 | 1.36e+19 | 19.13354 | 1.1556e+19 | 19.06279 | 9.8184e+18 | 18.99204 | 37.44431 | 34.86271
290 | 0.4 | 0 | 1.37 | 0.005 | 0.22 | 0.14 | 19.52113808 | 11.98677173 | P | 53.21472 | 2838 | IVAR |  |  | LA |  |  | 3.32e+19 | 970000000000 | 96 | low |  |  | NO | NO | PWR | 34226804.1 | 7.534366 | 1.6566e+19 | 19.21921 | 3.32e+19 | 19.52114 | 2.7903e+19 | 19.44566 | 2.3452e+19 | 19.37017 | 46.89628 | 46.26726
290 | 0.4 | 0 | 1.37 | 0.005 | 0.22 | 0.14 | 19 | 11.88649073 | P | 38.16747 | 2839 | IVAR |  |  | LA |  |  | 1e+19 | 770000000000 | 71 | low |  |  | NO | NO | PWR | 12987013.0 | 7.113509 | 5.2255e+18 | 18.71813 | 1e+19 | 19 | 8.5022e+18 | 18.92953 | 7.2287e+18 | 18.85906 | 34.9539 | 32.09704
290 | 0.4 | 0 | 1.37 | 0.005 | 0.22 | 0.14 | 17.60205999 | 11.41497335 | P | 31.24227 | 2840 | IVAR |  |  | LA |  |  | 4e+17 | 260000000000 | 59 | low |  |  | NO | NO | PWR | 1538461.5 | 6.187087 | 2.5971e+17 | 17.41449 | 4e+17 | 17.60206 | 3.5906e+17 | 17.55517 | 3.2231e+17 | 17.50827 | 10.57121 | 9.477058
290 | 0.4 | 0 | 1.37 | 0.005 | 0.22 | 0.14 | 18 | 11.50514998 | P | 34.10432 | 2841 | IVAR |  |  | LA |  |  | 1e+18 | 320000000000 | 64 | low |  |  | NO | NO | PWR | 3125000 | 6.49485 | 6.2287e+17 | 17.79439 | 1e+18 | 18 | 8.8838e+17 | 17.9486 | 7.8922e+17 | 17.8972 | 18.7158 | 14.06569
290 | 0.4 | 0 | 1.37 | 0.005 | 0.22 | 0.14 | 18.38021124 | 11.49136169 | P | 39.34043 | 2842 | IVAR |  |  | LA |  |  | 2.4e+18 | 310000000000 | 73 | low |  |  | NO | NO | PWR | 7741935.5 | 6.88885 | 1.5044e+18 | 18.17736 | 2.4e+18 | 18.38021 | 2.1355e+18 | 18.3295 | 1.9001e+18 | 18.27879 | 25.45832 | 19.45429
290 | 0.4 | 0 | 1.37 | 0.005 | 0.22 | 0.14 | 18.68124124 | 11.50514998 | P | 43.488 | 2843 | IVAR |  |  | LA |  |  | 4.8e+18 | 320000000000 | 80 | low |  |  | NO | NO | PWR | 15000000 | 7.176091 | 2.9898e+18 | 18.47564 | 4.8e+18 | 18.68124 | 4.2642e+18 | 18.62984 | 3.7882e+18 | 18.57844 | 29.91071 | 24.83086
290 | 0.4 | 0 | 1.37 | 0.005 | 0.22 | 0.14 | 18.92941893 | 11.41497335 | P | 41.10992 | 2844 | IVAR |  |  | LA |  |  | 8.5e+18 | 260000000000 | 76 | low |  |  | NO | NO | PWR | 32692307.7 | 7.514446 | 5.5188e+18 | 18.74185 | 8.5e+18 | 18.92942 | 7.63e+18 | 18.88253 | 6.8491e+18 | 18.83563 | 33.74808 | 30.36475
290 | 0.4 | 0 | 1.37 | 0.005 | 0.22 | 0.14 | 19.19589965 | 11.47712125 | P | 49.527 | 2845 | IVAR |  |  | LA |  |  | 1.57e+19 | 300000000000 | 90 | low |  |  | NO | NO | PWR | 52333333.3 | 7.718778 | 9.906e+18 | 18.9959 | 1.57e+19 | 19.1959 | 1.3993e+19 | 19.1459 | 1.2471e+19 | 19.0959 | 38.71902 | 36.32978
290 | 0.4 | 0 | 1.37 | 0.005 | 0.22 | 0.14 | 16.77815125 | 10.84509804 | P | 13.71843 | 2846 | IVAR |  |  | LA |  |  | 60000000000000000 | 70000000000 | 27 | low |  |  | NO | NO | PWR | 857142.9 | 5.933053 | 50647252790646600 | 16.70456 | 60000000000000000 | 16.77815 | 57511197570635488 | 16.75975 | 55125630766811152 | 16.74135 | 1.944993 | 1.728042
290 | 0.4 | 0 | 1.37 | 0.005 | 0.22 | 0.14 | 17 | 10.84509804 | P | 19.58748 | 2847 | IVAR |  |  | LA |  |  | 1e+17 | 70000000000 | 38 | low |  |  | NO | NO | PWR | 1428571.4 | 6.154902 | 84412087984410992 | 16.9264 | 1e+17 | 17 | 95851995951059136 | 16.9816 | 91876051278018592 | 16.9632 | 3.068156 | 3.668425
290 | 0.4 | 0 | 1.37 | 0.005 | 0.22 | 0.14 | 17.36172784 | 10.84509804 | P | 30.10683 | 2848 | IVAR |  |  | LA |  |  | 2.3e+17 | 70000000000 | 57 | low |  |  | NO | NO | PWR | 3285714.3 | 6.51663 | 1.9415e+17 | 17.28813 | 2.3e+17 | 17.36173 | 2.2046e+17 | 17.34333 | 2.1131e+17 | 17.32493 | 6.620982 | 7.037265
290 | 0.4 | 0 | 1.37 | 0.005 | 0.22 | 0.14 | 17.47712125 | 11 | P | 28.97675 | 2849 | IVAR |  |  | LA |  |  | 3e+17 | 100000000000 | 55 | low |  |  | NO | NO | PWR | 3000000 | 6.477121 | 2.358e+17 | 17.37255 | 3e+17 | 17.47712 | 2.8247e+17 | 17.45098 | 2.6597e+17 | 17.42483 | 8.359044 | 8.184242
290 | 0.4 | 0 | 1.37 | 0.005 | 0.22 | 0.14 | 18.04139269 | 11 | P | 37.583 | 2850 | IVAR |  |  | LA |  |  | 1.1e+18 | 100000000000 | 70 | low |  |  | NO | NO | PWR | 11000000 | 7.041393 | 8.646e+17 | 17.93682 | 1.1e+18 | 18.04139 | 1.0357e+18 | 18.01525 | 9.7522e+17 | 17.9891 | 19.53811 | 14.59552
290 | 0.4 | 0 | 1.37 | 0.005 | 0.22 | 0.14 | 18.38021124 | 10.90308999 | P | 40.51875 | 2851 | IVAR |  |  | LA |  |  | 2.4e+18 | 80000000000 | 75 | low |  |  | NO | NO | PWR | 30000000 | 7.477121 | 1.9725e+18 | 18.29502 | 2.4e+18 | 18.38021 | 2.2851e+18 | 18.35891 | 2.1758e+18 | 18.33761 | 25.45832 | 19.45429
290 | 0.4 | 0 | 1.37 | 0.005 | 0.22 | 0.14 | 18.60205999 | 10.90308999 | P | 34.10432 | 2852 | IVAR |  |  | LA |  |  | 4e+18 | 80000000000 | 64 | low |  |  | NO | NO | PWR | 50000000 | 7.69897 | 3.2875e+18 | 18.51687 | 4e+18 | 18.60206 | 3.8086e+18 | 18.58076 | 3.6263e+18 | 18.55946 | 28.75574 | 23.29452
270 | 0.4 | 0 | 1.37 | 0.005 | 0.22 | 0.14 | 18.5797836 | 11.96378783 | P | 48.30848 | 2853 | IVAR |  |  | LA |  |  | 3.8e+18 | 920000000000 | 88 | low |  |  | NO | NO | PWR | 4130434.8 | 6.615996 | 1.9162e+18 | 18.28245 | 3.8e+18 | 18.57978 | 3.2022e+18 | 18.50545 | 2.6985e+18 | 18.43112 | 39.58474 | 33.01323
270 | 0.4 | 0 | 1.37 | 0.005 | 0.22 | 0.14 | 19.18184359 | 11.96378783 | P | 53.21472 | 2854 | IVAR |  |  | LA |  |  | 1.52e+19 | 920000000000 | 96 | low |  |  | NO | NO | PWR | 16521739.1 | 7.218056 | 7.665e+18 | 18.88451 | 1.52e+19 | 19.18184 | 1.2809e+19 | 19.10751 | 1.0794e+19 | 19.03318 | 60.73074 | 51.93892
270 | 0.4 | 0 | 1.37 | 0.005 | 0.22 | 0.14 | 18.63346846 | 11.39794001 | P | 60.10083 | 2855 | IVAR |  |  | LA |  |  | 4.3e+18 | 250000000000 | 107 | low |  |  | NO | NO | PWR | 17200000 | 7.235528 | 2.8139e+18 | 18.4493 | 4.3e+18 | 18.63347 | 3.8675e+18 | 18.58743 | 3.4785e+18 | 18.54139 | 41.07674 | 34.47527
270 | 0.4 | 0 | 1.37 | 0.005 | 0.22 | 0.14 | 19.23299611 | 11.5563025 | P | 68.448 | 2856 | IVAR |  |  | LA |  |  | 1.71e+19 | 360000000000 | 120 | low |  |  | NO | NO | PWR | 47500000 | 7.676694 | 1.0403e+19 | 19.01716 | 1.71e+19 | 19.233 | 1.5102e+19 | 19.17904 | 1.3338e+19 | 19.12508 | 63.17485 | 53.77673
270 | 0.4 | 0 | 1.37 | 0.005 | 0.22 | 0.14 | 18.41497335 | 10.90308999 | P | 47.70123 | 2857 | IVAR |  |  | LA |  |  | 2.6e+18 | 80000000000 | 87 | low |  |  | NO | NO | PWR | 32500000 | 7.511883 | 2.1369e+18 | 18.32978 | 2.6e+18 | 18.41497 | 2.4756e+18 | 18.39367 | 2.3571e+18 | 18.37238 | 35.21801 | 28.88023
270 | 0.4 | 0 | 1.37 | 0.005 | 0.22 | 0.14 | 18.61278386 | 11.07918125 | P | 56.95068 | 2858 | IVAR |  |  | LA |  |  | 4.1e+18 | 120000000000 | 102 | low |  |  | NO | NO | PWR | 34166666.7 | 7.533603 | 3.1072e+18 | 18.49237 | 4.1e+18 | 18.61278 | 3.8254e+18 | 18.58268 | 3.5693e+18 | 18.55258 | 40.49654 | 33.90462
310 | 0.4 | 0 | 1.37 | 0.005 | 0.22 | 0.14 | 18.60205999 | 11.99122608 | P | 36.41808 | 2859 | IVAR |  |  | LA |  |  | 4e+18 | 980000000000 | 68 | low |  |  | NO | NO | PWR | 4081632.7 | 6.610834 | 1.9918e+18 | 18.29924 | 4e+18 | 18.60206 | 3.3601e+18 | 18.52635 | 2.8226e+18 | 18.45065 | 17.31304 | 16.52104
310 | 0.4 | 0 | 1.37 | 0.005 | 0.22 | 0.14 | 19.16731733 | 11.99122608 | P | 45.88752 | 2860 | IVAR |  |  | LA |  |  | 1.47e+19 | 980000000000 | 84 | low |  |  | NO | NO | PWR | 15000000 | 7.176091 | 7.3198e+18 | 18.8645 | 1.47e+19 | 19.16732 | 1.2348e+19 | 19.09161 | 1.0373e+19 | 19.01591 | 16.18906 | 25.27414
310 | 0.4 | 0 | 1.37 | 0.005 | 0.22 | 0.14 | 18.60205999 | 11.36172784 | P | 26.73267 | 2861 | IVAR |  |  | LA |  |  | 4e+18 | 230000000000 | 51 | low |  |  | NO | NO | PWR | 17391304.3 | 7.240332 | 2.6616e+18 | 18.42514 | 4e+18 | 18.60206 | 3.6127e+18 | 18.55783 | 3.2629e+18 | 18.5136 | 17.31304 | 16.52104
310 | 0.4 | 0 | 1.37 | 0.005 | 0.22 | 0.14 | 19.20411998 | 11.53147892 | P | 45.28563 | 2862 | IVAR |  |  | LA |  |  | 1.6e+19 | 340000000000 | 83 | low |  |  | NO | NO | PWR | 47058823.5 | 7.672641 | 9.8457e+18 | 18.99325 | 1.6e+19 | 19.20412 | 1.4171e+19 | 19.1514 | 1.2551e+19 | 19.09868 | 16.00761 | 25.90471
310 | 0.4 | 0 | 1.37 | 0.005 | 0.22 | 0.14 | 18.38021124 | 10.84509804 | P | 28.97675 | 2863 | IVAR |  |  | LA |  |  | 2.4e+18 | 70000000000 | 55 | low |  |  | NO | NO | PWR | 34285714.3 | 7.535113 | 2.0259e+18 | 18.30662 | 2.4e+18 | 18.38021 | 2.3004e+18 | 18.36181 | 2.205e+18 | 18.34341 | 16.59484 | 13.79812
310 | 0.4 | 0 | 1.37 | 0.005 | 0.22 | 0.14 | 18.5797836 | 11.04139269 | P | 28.97675 | 2864 | IVAR |  |  | LA |  |  | 3.8e+18 | 110000000000 | 55 | low |  |  | NO | NO | PWR | 34545454.5 | 7.538391 | 2.9304e+18 | 18.46693 | 3.8e+18 | 18.57978 | 3.561e+18 | 18.55157 | 3.337e+18 | 18.52336 | 17.2788 | 16.2267
290 | 0.4 | 0.18 | 1.35 | 0.005 | 0.22 | 0.14 | 17.84509804 | 11.8920946 | P | 39.34043 | 2865 | IVAR |  |  | LB |  |  | 7e+17 | 780000000000 | 73 | low |  |  | NO | NO | PWR | 897435.9 | 5.953003 | 3.6484e+17 | 17.5621 | 7e+17 | 17.8451 | 5.9477e+17 | 17.77435 | 5.0536e+17 | 17.7036 | 19.24277 | 30.12903
290 | 0.4 | 0.18 | 1.35 | 0.005 | 0.22 | 0.14 | 18.25527251 | 11.8920946 | P | 47.70123 | 2866 | IVAR |  |  | LB |  |  | 1.8e+18 | 780000000000 | 87 | low |  |  | NO | NO | PWR | 2307692.3 | 6.363178 | 9.3816e+17 | 17.97228 | 1.8e+18 | 18.25527 | 1.5294e+18 | 18.18452 | 1.2995e+18 | 18.11378 | 30.66985 | 41.66273
290 | 0.4 | 0.18 | 1.35 | 0.005 | 0.22 | 0.14 | 18.53147892 | 11.8920946 | P | 53.21472 | 2867 | IVAR |  |  | LB |  |  | 3.4e+18 | 780000000000 | 96 | low |  |  | NO | NO | PWR | 4358974.4 | 6.639384 | 1.7721e+18 | 18.24848 | 3.4e+18 | 18.53148 | 2.8889e+18 | 18.46073 | 2.4546e+18 | 18.38998 | 36.55612 | 50.27651
290 | 0.4 | 0.18 | 1.35 | 0.005 | 0.22 | 0.14 | 18.8920946 | 12 | P | 43.488 | 2868 | IVAR |  |  | LB |  |  | 7.8e+18 | 1000000000000 | 80 | low |  |  | NO | NO | PWR | 7800000 | 6.892095 | 3.8683e+18 | 18.58752 | 7.8e+18 | 18.89209 | 6.5456e+18 | 18.81595 | 5.493e+18 | 18.73981 | 42.96958 | 63.14084
290 | 0.4 | 0.18 | 1.35 | 0.005 | 0.22 | 0.14 | 19.13353891 | 11.8920946 | P | 54.45468 | 2869 | IVAR |  |  | LB |  |  | 1.36e+19 | 780000000000 | 98 | low |  |  | NO | NO | PWR | 17435897.4 | 7.241444 | 7.0883e+18 | 18.85054 | 1.36e+19 | 19.13354 | 1.1556e+19 | 19.06279 | 9.8184e+18 | 18.99204 | 47.5536 | 69.99947
290 | 0.4 | 0.18 | 1.35 | 0.005 | 0.22 | 0.14 | 19.52113808 | 11.98677173 | P | 55.7 | 2870 | IVAR |  |  | LB |  |  | 3.32e+19 | 970000000000 | 100 | low |  |  | NO | NO | PWR | 34226804.1 | 7.534366 | 1.6566e+19 | 19.21921 | 3.32e+19 | 19.52114 | 2.7903e+19 | 19.44566 | 2.3452e+19 | 19.37017 | 57.16642 | 81.35382
290 | 0.4 | 0.18 | 1.35 | 0.005 | 0.22 | 0.14 | 19 | 11.88649073 | P | 47.09532 | 2871 | IVAR |  |  | LB |  |  | 1e+19 | 770000000000 | 86 | low |  |  | NO | NO | PWR | 12987013.0 | 7.113509 | 5.2255e+18 | 18.71813 | 1e+19 | 19 | 8.5022e+18 | 18.92953 | 7.2287e+18 | 18.85906 | 44.93639 | 67.24598
290 | 0.4 | 0.18 | 1.35 | 0.005 | 0.22 | 0.14 | 17.60205999 | 11.41497335 | P | 27.29168 | 2872 | IVAR |  |  | LB |  |  | 4e+17 | 260000000000 | 52 | low |  |  | NO | NO | PWR | 1538461.5 | 6.187087 | 2.5971e+17 | 17.41449 | 4e+17 | 17.60206 | 3.5906e+17 | 17.55517 | 3.2231e+17 | 17.50827 | 12.54686 | 23.76708
290 | 0.4 | 0.18 | 1.35 | 0.005 | 0.22 | 0.14 | 18 | 11.50514998 | P | 46.49075 | 2873 | IVAR |  |  | LB |  |  | 1e+18 | 320000000000 | 85 | low |  |  | NO | NO | PWR | 3125000 | 6.49485 | 6.2287e+17 | 17.79439 | 1e+18 | 18 | 8.8838e+17 | 17.9486 | 7.8922e+17 | 17.8972 | 23.81048 | 34.34615
290 | 0.4 | 0.18 | 1.35 | 0.005 | 0.22 | 0.14 | 18.38021124 | 11.49136169 | P | 50.13827 | 2874 | IVAR |  |  | LB |  |  | 2.4e+18 | 310000000000 | 91 | low |  |  | NO | NO | PWR | 7741935.5 | 6.88885 | 1.5044e+18 | 18.17736 | 2.4e+18 | 18.38021 | 2.1355e+18 | 18.3295 | 1.9001e+18 | 18.27879 | 33.51653 | 45.45387
290 | 0.4 | 0.18 | 1.35 | 0.005 | 0.22 | 0.14 | 18.68124124 | 11.50514998 | P | 51.98012 | 2875 | IVAR |  |  | LB |  |  | 4.8e+18 | 320000000000 | 94 | low |  |  | NO | NO | PWR | 15000000 | 7.176091 | 2.9898e+18 | 18.47564 | 4.8e+18 | 18.68124 | 4.2642e+18 | 18.62984 | 3.7882e+18 | 18.57844 | 39.27597 | 55.35363
290 | 0.4 | 0.18 | 1.35 | 0.005 | 0.22 | 0.14 | 18.92941893 | 11.41497335 | P | 47.09532 | 2876 | IVAR |  |  | LB |  |  | 8.5e+18 | 260000000000 | 86 | low |  |  | NO | NO | PWR | 32692307.7 | 7.514446 | 5.5188e+18 | 18.74185 | 8.5e+18 | 18.92942 | 7.63e+18 | 18.88253 | 6.8491e+18 | 18.83563 | 43.63884 | 64.61173
290 | 0.4 | 0.18 | 1.35 | 0.005 | 0.22 | 0.14 | 19.19589965 | 11.47712125 | P | 48.91707 | 2877 | IVAR |  |  | LB |  |  | 1.57e+19 | 300000000000 | 89 | low |  |  | NO | NO | PWR | 52333333.3 | 7.718778 | 9.906e+18 | 18.9959 | 1.57e+19 | 19.1959 | 1.3993e+19 | 19.1459 | 1.2471e+19 | 19.0959 | 48.87114 | 71.46008
290 | 0.4 | 0.18 | 1.35 | 0.005 | 0.22 | 0.14 | 17.47712125 | 11 | P | 34.10432 | 2878 | IVAR |  |  | LB |  |  | 3e+17 | 100000000000 | 64 | low |  |  | NO | NO | PWR | 3000000 | 6.477121 | 2.358e+17 | 17.37255 | 3e+17 | 17.47712 | 2.8247e+17 | 17.45098 | 2.6597e+17 | 17.42483 | 9.711878 | 20.59283
290 | 0.4 | 0.18 | 1.35 | 0.005 | 0.22 | 0.14 | 18.04139269 | 11 | P | 45.88752 | 2879 | IVAR |  |  | LB |  |  | 1.1e+18 | 100000000000 | 84 | low |  |  | NO | NO | PWR | 11000000 | 7.041393 | 8.646e+17 | 17.93682 | 1.1e+18 | 18.04139 | 1.0357e+18 | 18.01525 | 9.7522e+17 | 17.9891 | 25.00284 | 35.49885
290 | 0.4 | 0.18 | 1.35 | 0.005 | 0.22 | 0.14 | 18.38021124 | 10.90308999 | P | 43.488 | 2880 | IVAR |  |  | LB |  |  | 2.4e+18 | 80000000000 | 80 | low |  |  | NO | NO | PWR | 30000000 | 7.477121 | 1.9725e+18 | 18.29502 | 2.4e+18 | 18.38021 | 2.2851e+18 | 18.35891 | 2.1758e+18 | 18.33761 | 33.51653 | 45.45387
290 | 0.4 | 0.18 | 1.35 | 0.005 | 0.22 | 0.14 | 18.60205999 | 10.90308999 | P | 42.89147 | 2881 | IVAR |  |  | LB |  |  | 4e+18 | 80000000000 | 79 | low |  |  | NO | NO | PWR | 50000000 | 7.69897 | 3.2875e+18 | 18.51687 | 4e+18 | 18.60206 | 3.8086e+18 | 18.58076 | 3.6263e+18 | 18.55946 | 37.86266 | 52.62808
270 | 0.4 | 0.18 | 1.35 | 0.005 | 0.22 | 0.14 | 18.5797836 | 11.96378783 | P | 51.98012 | 2882 | IVAR |  |  | LB |  |  | 3.8e+18 | 920000000000 | 94 | low |  |  | NO | NO | PWR | 4130434.8 | 6.615996 | 1.9162e+18 | 18.28245 | 3.8e+18 | 18.57978 | 3.2022e+18 | 18.50545 | 2.6985e+18 | 18.43112 | 48.58415 | 74.83593
270 | 0.4 | 0.18 | 1.35 | 0.005 | 0.22 | 0.14 | 19.18184359 | 11.96378783 | P | 64.56732 | 2883 | IVAR |  |  | LB |  |  | 1.52e+19 | 920000000000 | 114 | low |  |  | NO | NO | PWR | 16521739.1 | 7.218056 | 7.665e+18 | 18.88451 | 1.52e+19 | 19.18184 | 1.2809e+19 | 19.10751 | 1.0794e+19 | 19.03318 | 70.82421 | 102.6065
270 | 0.4 | 0.18 | 1.35 | 0.005 | 0.22 | 0.14 | 18.63346846 | 11.39794001 | P | 71.06192 | 2884 | IVAR |  |  | LB |  |  | 4.3e+18 | 250000000000 | 124 | low |  |  | NO | NO | PWR | 17200000 | 7.235528 | 2.8139e+18 | 18.4493 | 4.3e+18 | 18.63347 | 3.8675e+18 | 18.58743 | 3.4785e+18 | 18.54139 | 50.26606 | 77.46099
270 | 0.4 | 0.18 | 1.35 | 0.005 | 0.22 | 0.14 | 19.23299611 | 11.5563025 | P | 79.03232 | 2885 | IVAR |  |  | LB |  |  | 1.71e+19 | 360000000000 | 136 | low |  |  | NO | NO | PWR | 47500000 | 7.676694 | 1.0403e+19 | 19.01716 | 1.71e+19 | 19.233 | 1.5102e+19 | 19.17904 | 1.3338e+19 | 19.12508 | 73.29573 | 104.4362
270 | 0.4 | 0.18 | 1.35 | 0.005 | 0.22 | 0.14 | 18.41497335 | 10.90308999 | P | 53.83403 | 2886 | IVAR |  |  | LB |  |  | 2.6e+18 | 80000000000 | 97 | low |  |  | NO | NO | PWR | 32500000 | 7.511883 | 2.1369e+18 | 18.32978 | 2.6e+18 | 18.41497 | 2.4756e+18 | 18.39367 | 2.3571e+18 | 18.37238 | 43.45513 | 67.13093
270 | 0.4 | 0.18 | 1.35 | 0.005 | 0.22 | 0.14 | 18.61278386 | 11.07918125 | P | 62.007 | 2887 | IVAR |  |  | LB |  |  | 4.1e+18 | 120000000000 | 110 | low |  |  | NO | NO | PWR | 34166666.7 | 7.533603 | 3.1072e+18 | 18.49237 | 4.1e+18 | 18.61278 | 3.8254e+18 | 18.58268 | 3.5693e+18 | 18.55258 | 49.61577 | 76.44226
310 | 0.4 | 0.18 | 1.35 | 0.005 | 0.22 | 0.14 | 18.60205999 | 11.99122608 | P | 39.34043 | 2888 | IVAR |  |  | LB |  |  | 4e+18 | 980000000000 | 73 | low |  |  | NO | NO | PWR | 4081632.7 | 6.610834 | 1.9918e+18 | 18.29924 | 4e+18 | 18.60206 | 3.3601e+18 | 18.52635 | 2.8226e+18 | 18.45065 | 26.44548 | 37.33478
310 | 0.4 | 0.18 | 1.35 | 0.005 | 0.22 | 0.14 | 19.16731733 | 11.99122608 | P | 42.29628 | 2889 | IVAR |  |  | LB |  |  | 1.47e+19 | 980000000000 | 78 | low |  |  | NO | NO | PWR | 15000000 | 7.176091 | 7.3198e+18 | 18.8645 | 1.47e+19 | 19.16732 | 1.2348e+19 | 19.09161 | 1.0373e+19 | 19.01591 | 26.37157 | 50.20316
310 | 0.4 | 0.18 | 1.35 | 0.005 | 0.22 | 0.14 | 18.60205999 | 11.36172784 | P | 26.73267 | 2890 | IVAR |  |  | LB |  |  | 4e+18 | 230000000000 | 51 | low |  |  | NO | NO | PWR | 17391304.3 | 7.240332 | 2.6616e+18 | 18.42514 | 4e+18 | 18.60206 | 3.6127e+18 | 18.55783 | 3.2629e+18 | 18.5136 | 26.44548 | 37.33478
310 | 0.4 | 0.18 | 1.35 | 0.005 | 0.22 | 0.14 | 19.20411998 | 11.53147892 | P | 38.16747 | 2891 | IVAR |  |  | LB |  |  | 1.6e+19 | 340000000000 | 71 | low |  |  | NO | NO | PWR | 47058823.5 | 7.672641 | 9.8457e+18 | 18.99325 | 1.6e+19 | 19.20412 | 1.4171e+19 | 19.1514 | 1.2551e+19 | 19.09868 | 26.21578 | 50.83096
310 | 0.4 | 0.18 | 1.35 | 0.005 | 0.22 | 0.14 | 18.38021124 | 10.84509804 | P | 28.41372 | 2892 | IVAR |  |  | LB |  |  | 2.4e+18 | 70000000000 | 54 | low |  |  | NO | NO | PWR | 34285714.3 | 7.535113 | 2.0259e+18 | 18.30662 | 2.4e+18 | 18.38021 | 2.3004e+18 | 18.36181 | 2.205e+18 | 18.34341 | 24.67282 | 32.24622
310 | 0.4 | 0.18 | 1.35 | 0.005 | 0.22 | 0.14 | 18.5797836 | 11.04139269 | P | 26.73267 | 2893 | IVAR |  |  | LB |  |  | 3.8e+18 | 110000000000 | 51 | low |  |  | NO | NO | PWR | 34545454.5 | 7.538391 | 2.9304e+18 | 18.46693 | 3.8e+18 | 18.57978 | 3.561e+18 | 18.55157 | 3.337e+18 | 18.52336 | 26.32798 | 36.803
290 | 0.4 | 0.6 | 1.36 | 0.006 | 0.51 | 0.12 | 17.77815125 | 11.8573325 | W | 32.95548 | 3497 | IVAR |  |  | EPRI-C |  |  | 6e+17 | 720000000000 | 62 | low |  |  | NO | NO | PWR | 833333.3 | 5.920819 | 3.1777e+17 | 17.50211 | 6e+17 | 17.77815 | 5.1185e+17 | 17.70914 | 4.3665e+17 | 17.64013 | 32.53534 | 47.82629
290 | 0.4 | 0.6 | 1.36 | 0.006 | 0.51 | 0.12 | 17.84509804 | 11.92427929 | W | 42.89147 | 3498 | IVAR |  |  | EPRI-C |  |  | 7e+17 | 840000000000 | 79 | low |  |  | NO | NO | PWR | 833333.3 | 5.920819 | 3.5947e+17 | 17.55567 | 7e+17 | 17.8451 | 5.9257e+17 | 17.77274 | 5.0163e+17 | 17.70038 | 37.34815 | 50.75526
290 | 0.4 | 0.6 | 1.36 | 0.006 | 0.51 | 0.12 | 18.2787536 | 11.92427929 | W | 62.64507 | 3499 | IVAR |  |  | EPRI-C |  |  | 1.9e+18 | 840000000000 | 111 | low |  |  | NO | NO | PWR | 2261904.8 | 6.354474 | 9.7571e+17 | 17.98932 | 1.9e+18 | 18.27875 | 1.6084e+18 | 18.2064 | 1.3616e+18 | 18.13404 | 72.109 | 70.34861
290 | 0.4 | 0.6 | 1.36 | 0.006 | 0.51 | 0.12 | 18.53147892 | 11.8920946 | W | 73.69728 | 3500 | IVAR |  |  | EPRI-C |  |  | 3.4e+18 | 780000000000 | 128 | low |  |  | NO | NO | PWR | 4358974.4 | 6.639384 | 1.7721e+18 | 18.24848 | 3.4e+18 | 18.53148 | 2.8889e+18 | 18.46073 | 2.4546e+18 | 18.38998 | 88.44355 | 82.46071
290 | 0.4 | 0.6 | 1.36 | 0.006 | 0.51 | 0.12 | 18.8920946 | 12 | W | 68.448 | 3501 | IVAR |  |  | EPRI-C |  |  | 7.8e+18 | 1000000000000 | 120 | low |  |  | NO | NO | PWR | 7800000 | 6.892095 | 3.8683e+18 | 18.58752 | 7.8e+18 | 18.89209 | 6.5456e+18 | 18.81595 | 5.493e+18 | 18.73981 | 103.3681 | 101.1365
290 | 0.4 | 0.6 | 1.36 | 0.006 | 0.51 | 0.12 | 19.13353891 | 11.8920946 | W | 81.732 | 3502 | IVAR |  |  | EPRI-C |  |  | 1.36e+19 | 780000000000 | 140 | low |  |  | NO | NO | PWR | 17435897.4 | 7.241444 | 7.0883e+18 | 18.85054 | 1.36e+19 | 19.13354 | 1.1556e+19 | 19.06279 | 9.8184e+18 | 18.99204 | 110.274 | 109.1802
290 | 0.4 | 0.6 | 1.36 | 0.006 | 0.51 | 0.12 | 19.52113808 | 11.98677173 | W | 89.26667 | 3503 | IVAR |  |  | EPRI-C |  |  | 3.32e+19 | 970000000000 | 151 | low |  |  | NO | NO | PWR | 34226804.1 | 7.534366 | 1.6566e+19 | 19.21921 | 3.32e+19 | 19.52114 | 2.7903e+19 | 19.44566 | 2.3452e+19 | 19.37017 | 120.8714 | 119.2345
290 | 0.4 | 0.6 | 1.36 | 0.006 | 0.51 | 0.12 | 17.30103 | 11.41497335 | W | 21.76188 | 3504 | IVAR |  |  | EPRI-C |  |  | 2e+17 | 260000000000 | 42 | low |  |  | NO | NO | PWR | 769230.8 | 5.886057 | 1.2986e+17 | 17.11346 | 2e+17 | 17.30103 | 1.7953e+17 | 17.25414 | 1.6116e+17 | 17.20724 | 10.23435 | 27.43656
290 | 0.4 | 0.6 | 1.36 | 0.006 | 0.51 | 0.12 | 17.60205999 | 11.43136376 | W | 36.99987 | 3505 | IVAR |  |  | EPRI-C |  |  | 4e+17 | 270000000000 | 69 | low |  |  | NO | NO | PWR | 1481481.5 | 6.170696 | 2.5776e+17 | 17.41121 | 4e+17 | 17.60206 | 3.5838e+17 | 17.55435 | 3.211e+17 | 17.50664 | 21.83162 | 40.2124
290 | 0.4 | 0.6 | 1.36 | 0.006 | 0.51 | 0.12 | 18 | 11.50514998 | W | 59.46812 | 3506 | IVAR |  |  | EPRI-C |  |  | 1e+18 | 320000000000 | 106 | low |  |  | NO | NO | PWR | 3125000 | 6.49485 | 6.2287e+17 | 17.79439 | 1e+18 | 18 | 8.8838e+17 | 17.9486 | 7.8922e+17 | 17.8972 | 49.59938 | 57.61853
290 | 0.4 | 0.6 | 1.36 | 0.006 | 0.51 | 0.12 | 18.39794001 | 11.50514998 | W | 74.35947 | 3507 | IVAR |  |  | EPRI-C |  |  | 2.5e+18 | 320000000000 | 129 | low |  |  | NO | NO | PWR | 7812500 | 6.89279 | 1.5572e+18 | 18.19233 | 2.5e+18 | 18.39794 | 2.2209e+18 | 18.34654 | 1.973e+18 | 18.29514 | 80.47814 | 75.98089
290 | 0.4 | 0.6 | 1.36 | 0.006 | 0.51 | 0.12 | 18.68124124 | 11.50514998 | W | 80.37948 | 3508 | IVAR |  |  | EPRI-C |  |  | 4.8e+18 | 320000000000 | 138 | low |  |  | NO | NO | PWR | 15000000 | 7.176091 | 2.9898e+18 | 18.47564 | 4.8e+18 | 18.68124 | 4.2642e+18 | 18.62984 | 3.7882e+18 | 18.57844 | 95.64315 | 89.9817
290 | 0.4 | 0.6 | 1.36 | 0.006 | 0.51 | 0.12 | 18.92941893 | 11.41497335 | W | 85.82172 | 3509 | IVAR |  |  | EPRI-C |  |  | 8.5e+18 | 260000000000 | 146 | low |  |  | NO | NO | PWR | 32692307.7 | 7.514446 | 5.5188e+18 | 18.74185 | 8.5e+18 | 18.92942 | 7.63e+18 | 18.88253 | 6.8491e+18 | 18.83563 | 104.5287 | 103.1929
290 | 0.4 | 0.6 | 1.36 | 0.006 | 0.51 | 0.12 | 19.19589965 | 11.47712125 | W | 85.13675 | 3510 | IVAR |  |  | EPRI-C |  |  | 1.57e+19 | 300000000000 | 145 | low |  |  | NO | NO | PWR | 52333333.3 | 7.718778 | 9.906e+18 | 18.9959 | 1.57e+19 | 19.1959 | 1.3993e+19 | 19.1459 | 1.2471e+19 | 19.0959 | 111.9236 | 110.4736
290 | 0.4 | 0.6 | 1.36 | 0.006 | 0.51 | 0.12 | 17.36172784 | 10.84509804 | W | 23.40675 | 3511 | IVAR |  |  | EPRI-C |  |  | 2.3e+17 | 70000000000 | 45 | low |  |  | NO | NO | PWR | 3285714.3 | 6.51663 | 1.9415e+17 | 17.28813 | 2.3e+17 | 17.36173 | 2.2046e+17 | 17.34333 | 2.1131e+17 | 17.32493 | 11.97335 | 29.99236
290 | 0.4 | 0.6 | 1.36 | 0.006 | 0.51 | 0.12 | 17.47712125 | 11.04139269 | W | 36.99987 | 3512 | IVAR |  |  | EPRI-C |  |  | 3e+17 | 110000000000 | 69 | low |  |  | NO | NO | PWR | 2727272.7 | 6.435729 | 2.3135e+17 | 17.36427 | 3e+17 | 17.47712 | 2.8113e+17 | 17.44891 | 2.6345e+17 | 17.42069 | 16.06457 | 34.87786
290 | 0.4 | 0.6 | 1.36 | 0.006 | 0.51 | 0.12 | 18 | 11.04139269 | W | 71.06192 | 3513 | IVAR |  |  | EPRI-C |  |  | 1e+18 | 110000000000 | 124 | low |  |  | NO | NO | PWR | 9090909.1 | 6.958607 | 7.7116e+17 | 17.88715 | 1e+18 | 18 | 9.371e+17 | 17.97179 | 8.7816e+17 | 17.94357 | 49.59938 | 57.61853
290 | 0.4 | 0.6 | 1.36 | 0.006 | 0.51 | 0.12 | 18.38021124 | 10.90308999 | W | 85.13675 | 3514 | IVAR |  |  | EPRI-C |  |  | 2.4e+18 | 80000000000 | 145 | low |  |  | NO | NO | PWR | 30000000 | 7.477121 | 1.9725e+18 | 18.29502 | 2.4e+18 | 18.38021 | 2.2851e+18 | 18.35891 | 2.1758e+18 | 18.33761 | 79.30578 | 75.13467
290 | 0.4 | 0.6 | 1.36 | 0.006 | 0.51 | 0.12 | 18.60205999 | 10.90308999 | W | 85.13675 | 3515 | IVAR |  |  | EPRI-C |  |  | 4e+18 | 80000000000 | 145 | low |  |  | NO | NO | PWR | 50000000 | 7.69897 | 3.2875e+18 | 18.51687 | 4e+18 | 18.60206 | 3.8086e+18 | 18.58076 | 3.6263e+18 | 18.55946 | 92.04948 | 85.96876
270 | 0.4 | 0.6 | 1.36 | 0.006 | 0.51 | 0.12 | 18.5797836 | 11.96378783 | W | 79.70523 | 3516 | IVAR |  |  | EPRI-C |  |  | 3.8e+18 | 920000000000 | 137 | low |  |  | NO | NO | PWR | 4130434.8 | 6.615996 | 1.9162e+18 | 18.28245 | 3.8e+18 | 18.57978 | 3.2022e+18 | 18.50545 | 2.6985e+18 | 18.43112 | 101.1915 | 122.3935
270 | 0.4 | 0.6 | 1.36 | 0.006 | 0.51 | 0.12 | 19.18184359 | 11.96378783 | W | 96.96348 | 3517 | IVAR |  |  | EPRI-C |  |  | 1.52e+19 | 920000000000 | 162 | low |  |  | NO | NO | PWR | 16521739.1 | 7.218056 | 7.665e+18 | 18.88451 | 1.52e+19 | 19.18184 | 1.2809e+19 | 19.10751 | 1.0794e+19 | 19.03318 | 132.0274 | 158.9245
270 | 0.4 | 0.6 | 1.36 | 0.006 | 0.51 | 0.12 | 18.63346846 | 11.39794001 | W | 106.26875 | 3518 | IVAR |  |  | EPRI-C |  |  | 4.3e+18 | 250000000000 | 175 | low |  |  | NO | NO | PWR | 17200000 | 7.235528 | 2.8139e+18 | 18.4493 | 4.3e+18 | 18.63347 | 3.8675e+18 | 18.58743 | 3.4785e+18 | 18.54139 | 104.419 | 126.282
270 | 0.4 | 0.6 | 1.36 | 0.006 | 0.51 | 0.12 | 19.23299611 | 11.5563025 | W | 133.99248 | 3519 | IVAR |  |  | EPRI-C |  |  | 1.71e+19 | 360000000000 | 212 | low |  |  | NO | NO | PWR | 47500000 | 7.676694 | 1.0403e+19 | 19.01716 | 1.71e+19 | 19.233 | 1.5102e+19 | 19.17904 | 1.3338e+19 | 19.12508 | 134.6166 | 160.5447
270 | 0.4 | 0.6 | 1.36 | 0.006 | 0.51 | 0.12 | 18.41497335 | 10.90308999 | W | 96.96348 | 3520 | IVAR |  |  | EPRI-C |  |  | 2.6e+18 | 80000000000 | 162 | low |  |  | NO | NO | PWR | 32500000 | 7.511883 | 2.1369e+18 | 18.32978 | 2.6e+18 | 18.41497 | 2.4756e+18 | 18.39367 | 2.3571e+18 | 18.37238 | 90.04722 | 110.7693
270 | 0.4 | 0.6 | 1.36 | 0.006 | 0.51 | 0.12 | 18.61278386 | 11.07918125 | W | 95.552 | 3521 | IVAR |  |  | EPRI-C |  |  | 4.1e+18 | 120000000000 | 160 | low |  |  | NO | NO | PWR | 34166666.7 | 7.533603 | 3.1072e+18 | 18.49237 | 4.1e+18 | 18.61278 | 3.8254e+18 | 18.58268 | 3.5693e+18 | 18.55258 | 103.1966 | 124.7773
310 | 0.4 | 0.6 | 1.36 | 0.006 | 0.51 | 0.12 | 18.60205999 | 11.99122608 | W | 65.85552 | 3522 | IVAR |  |  | EPRI-C |  |  | 4e+18 | 980000000000 | 116 | low |  |  | NO | NO | PWR | 4081632.7 | 6.610834 | 1.9918e+18 | 18.29924 | 4e+18 | 18.60206 | 3.3601e+18 | 18.52635 | 2.8226e+18 | 18.45065 | 81.54642 | 60.99263
310 | 0.4 | 0.6 | 1.36 | 0.006 | 0.51 | 0.12 | 19.16731733 | 11.99122608 | W | 74.35947 | 3523 | IVAR |  |  | EPRI-C |  |  | 1.47e+19 | 980000000000 | 129 | low |  |  | NO | NO | PWR | 15000000 | 7.176091 | 7.3198e+18 | 18.8645 | 1.47e+19 | 19.16732 | 1.2348e+19 | 19.09161 | 1.0373e+19 | 19.01591 | 91.03504 | 77.94272
310 | 0.4 | 0.6 | 1.36 | 0.006 | 0.51 | 0.12 | 18.60205999 | 11.36172784 | W | 56.95068 | 3524 | IVAR |  |  | EPRI-C |  |  | 4e+18 | 230000000000 | 102 | low |  |  | NO | NO | PWR | 17391304.3 | 7.240332 | 2.6616e+18 | 18.42514 | 4e+18 | 18.60206 | 3.6127e+18 | 18.55783 | 3.2629e+18 | 18.5136 | 81.54642 | 60.99263
310 | 0.4 | 0.6 | 1.36 | 0.006 | 0.51 | 0.12 | 19.20411998 | 11.53147892 | W | 63.92523 | 3525 | IVAR |  |  | EPRI-C |  |  | 1.6e+19 | 340000000000 | 113 | low |  |  | NO | NO | PWR | 47058823.5 | 7.672641 | 9.8457e+18 | 18.99325 | 1.6e+19 | 19.20412 | 1.4171e+19 | 19.1514 | 1.2551e+19 | 19.09868 | 91.13399 | 78.49864
310 | 0.4 | 0.6 | 1.36 | 0.006 | 0.51 | 0.12 | 18.38021124 | 10.90308999 | W | 49.527 | 3526 | IVAR |  |  | EPRI-C |  |  | 2.4e+18 | 80000000000 | 90 | low |  |  | NO | NO | PWR | 30000000 | 7.477121 | 1.9725e+18 | 18.29502 | 2.4e+18 | 18.38021 | 2.2851e+18 | 18.35891 | 2.1758e+18 | 18.33761 | 71.17015 | 53.30697
310 | 0.4 | 0.6 | 1.36 | 0.006 | 0.51 | 0.12 | 18.5797836 | 11.04139269 | W | 49.527 | 3527 | IVAR |  |  | EPRI-C |  |  | 3.8e+18 | 110000000000 | 90 | low |  |  | NO | NO | PWR | 34545454.5 | 7.538391 | 2.9304e+18 | 18.46693 | 3.8e+18 | 18.57978 | 3.561e+18 | 18.55157 | 3.337e+18 | 18.52336 | 80.71725 | 60.20245
290 | 0.4 | 0.175 | 1.35 | 0.005 | 0.22 | 0.16 | 20.13988 | 12.56585 | PCE | 103.7412075 | 3568 | ATR2 |  |  | LB |  |  | 1.38e+20 | 3680000000000 | 171.5 | high |  |  | NO | NO | PWR | 37500000 | 7.574031 | 5.2739e+19 | 19.72213 | 1.38e+20 | 20.13988 | 1.085e+20 | 20.03544 | 8.5311e+19 | 19.93101 | 93.59309 | 116.5141
288 | 0.406 | 0.614 | 1.31 | 0.0128 | 0 | 0 | 19.02531 | 12.96583 | W | 131.7778 | 4407 | Plotter-15 MTR |  |  |  | TR-EDB |  | 1.06e+19 | 9243272467256.1 |  | low |  |  |  |  | PWR | 1146780 | 6.05948 | 3.3695e+18 | 18.52756 | 1.06e+19 | 19.02531 | 7.9592e+18 | 18.90087 | 5.9763e+18 | 18.77644 | 113.5616 | 107.6647
288 | 0.406 | 0.614 | 1.31 | 0.0128 | 0 | 0 | 19.15836 | 12.9522 | W | 136.7778 | 4408 | Plotter-15 MTR |  |  |  | TR-EDB |  | 1.44e+19 | 8957764142070.1 |  | low |  |  |  |  | PWR | 1607544 | 6.206163 | 4.6062e+18 | 18.66335 | 1.44e+19 | 19.15836 | 1.083e+19 | 19.03461 | 8.1443e+18 | 18.91085 | 117.7033 | 110.643
287.7778 | 0.4086667 | 0.591 | 1.36 | 0.006 | 0 | 0 | 18.92428 | 12.02872 | W | 96.66667 | 4428 | Plotter-15 MTR |  |  |  | TR-EDB |  | 8.4e+18 | 1068376068376.1 |  | low |  |  |  |  | PWR | 7862400 | 6.895555 | 4.1111e+18 | 18.61396 | 8.4e+18 | 18.92428 | 7.0259e+18 | 18.8467 | 5.8765e+18 | 18.76912 | 105.0206 | 106.5178
287.7778 | 0.4086667 | 0.591 | 1.36 | 0.006 | 0 | 0 | 19.17609 | 12.00913 | W | 125.5556 | 4429 | Plotter-15 MTR |  |  |  | TR-EDB |  | 1.5e+19 | 1021241830065.4 |  | low |  |  |  |  | PWR | 14688000 | 7.166963 | 7.4078e+18 | 18.86969 | 1.5e+19 | 19.17609 | 1.2575e+19 | 19.09949 | 1.0541e+19 | 19.02289 | 112.5476 | 113.9314
294.4444 | 0.41 | 0.1 | 1.65 | 0.021 | 1 | 0.08 | 18.02119 | 10.65315 | W | 17.77778 | 244 | Plotter | CR3 | W1 | CR3-W1 | USA Surveillance | USA | 1.05e+18 | 44993623760.7 |  | low |  | 531 | YES | NO | PWR | 23336640 | 7.368038 | 9.6824e+17 | 17.98598 | 1.05e+18 | 18.02119 | 1.0289e+18 | 18.01239 | 1.0083e+18 | 18.00359 | 31.46302 | 29.19534
291.6667 | 0.41 | 0.1 | 1.65 | 0.021 | 1 | 0.08 | 18.8169 | 10.70957 | W | 62.77778 | 245 | Plotter | CR3 | W1 | CR3-W1 | USA Surveillance | USA | 6.56e+18 | 51235525963.9 |  | low |  | 531 | YES | NO | PWR | 128036160 | 8.107333 | 5.8941e+18 | 18.77041 | 6.56e+18 | 18.8169 | 6.3868e+18 | 18.80528 | 6.2181e+18 | 18.79366 | 52.84767 | 54.29349
292.2222 | 0.41 | 0.1 | 1.65 | 0.021 | 1 | 0.08 | 18.87506 | 10.70048 | W | 54.44444 | 246 | Plotter | CR3 | W1 | CR3-W1 | USA Surveillance | USA | 7.5e+18 | 50173721493.3 |  | low |  | 531 | YES | NO | PWR | 149480640 | 8.174585 | 6.7669e+18 | 18.83039 | 7.5e+18 | 18.87506 | 7.3096e+18 | 18.86389 | 7.124e+18 | 18.85273 | 53.4591 | 55.89029
291.1111 | 0.41 | 0.1 | 1.65 | 0.021 | 1 | 0.08 | 19.03342 | 10.82365 | W | 65.55556 | 247 | Plotter | CR3 | W1 | CR3-W1 | USA Surveillance | USA | 1.08e+19 | 66627578487.3 |  | low |  | 531 | YES | NO | PWR | 162095040 | 8.20977 | 9.207e+18 | 18.96412 | 1.08e+19 | 19.03342 | 1.0378e+19 | 19.0161 | 9.9717e+18 | 18.99877 | 57.8687 | 62.49773
290 | 0.41 | 0.86 | 1.44 | 0.005 | 0.23 | 0.14 | 17.60205999 | 11.70757018 | P | 26.73267 | 2894 | IVAR |  |  | LC |  |  | 4e+17 | 510000000000 | 51 | low |  |  | NO | NO | PWR | 784313.7 | 5.89449 | 2.2697e+17 | 17.35597 | 4e+17 | 17.60206 | 3.4717e+17 | 17.54054 | 3.0131e+17 | 17.47902 | 15.56468 | 40.08599
290 | 0.41 | 0.86 | 1.44 | 0.005 | 0.23 | 0.14 | 17.84509804 | 11.8920946 | P | 39.34043 | 2895 | IVAR |  |  | LC |  |  | 7e+17 | 780000000000 | 73 | low |  |  | NO | NO | PWR | 897435.9 | 5.953003 | 3.6484e+17 | 17.5621 | 7e+17 | 17.8451 | 5.9477e+17 | 17.77435 | 5.0536e+17 | 17.7036 | 27.34999 | 50.65996
290 | 0.41 | 0.86 | 1.44 | 0.005 | 0.23 | 0.14 | 18.25527251 | 11.8920946 | P | 65.85552 | 2896 | IVAR |  |  | LC |  |  | 1.8e+18 | 780000000000 | 116 | low |  |  | NO | NO | PWR | 2307692.3 | 6.363178 | 9.3816e+17 | 17.97228 | 1.8e+18 | 18.25527 | 1.5294e+18 | 18.18452 | 1.2995e+18 | 18.11378 | 56.64466 | 69.39549
290 | 0.41 | 0.86 | 1.44 | 0.005 | 0.23 | 0.14 | 18.53147892 | 11.8920946 | P | 88.575 | 2897 | IVAR |  |  | LC |  |  | 3.4e+18 | 780000000000 | 150 | low |  |  | NO | NO | PWR | 4358974.4 | 6.639384 | 1.7721e+18 | 18.24848 | 3.4e+18 | 18.53148 | 2.8889e+18 | 18.46073 | 2.4546e+18 | 18.38998 | 75.72194 | 82.958
290 | 0.41 | 0.86 | 1.44 | 0.005 | 0.23 | 0.14 | 18.64345268 | 11.94939001 | P | 91.34972 | 2898 | IVAR |  |  | LC |  |  | 4.4e+18 | 890000000000 | 154 | low |  |  | NO | NO | PWR | 4943820.2 | 6.694063 | 2.2336e+18 | 18.349 | 4.4e+18 | 18.64345 | 3.714e+18 | 18.56984 | 3.1349e+18 | 18.49623 | 81.99813 | 88.76034
290 | 0.41 | 0.86 | 1.44 | 0.005 | 0.23 | 0.14 | 18.8920946 | 12 | P | 85.13675 | 2899 | IVAR |  |  | LC |  |  | 7.8e+18 | 1000000000000 | 145 | low |  |  | NO | NO | PWR | 7800000 | 6.892095 | 3.8683e+18 | 18.58752 | 7.8e+18 | 18.89209 | 6.5456e+18 | 18.81595 | 5.493e+18 | 18.73981 | 92.94704 | 102.4727
290 | 0.41 | 0.86 | 1.44 | 0.005 | 0.23 | 0.14 | 19.13353891 | 11.8920946 | P | 105.54492 | 2900 | IVAR |  |  | LC |  |  | 1.36e+19 | 780000000000 | 174 | low |  |  | NO | NO | PWR | 17435897.4 | 7.241444 | 7.0883e+18 | 18.85054 | 1.36e+19 | 19.13354 | 1.1556e+19 | 19.06279 | 9.8184e+18 | 18.99204 | 101.0214 | 111.5256
290 | 0.41 | 0.86 | 1.44 | 0.005 | 0.23 | 0.14 | 19.52113808 | 11.98677173 | P | 119.52683 | 2901 | IVAR |  |  | LC |  |  | 3.32e+19 | 970000000000 | 193 | low |  |  | NO | NO | PWR | 34226804.1 | 7.534366 | 1.6566e+19 | 19.21921 | 3.32e+19 | 19.52114 | 2.7903e+19 | 19.44566 | 2.3452e+19 | 19.37017 | 113.0427 | 124.2084
290 | 0.41 | 0.86 | 1.44 | 0.005 | 0.23 | 0.14 | 17.30103 | 11.41497335 | P | 19.58748 | 2902 | IVAR |  |  | LC |  |  | 2e+17 | 260000000000 | 38 | low |  |  | NO | NO | PWR | 769230.8 | 5.886057 | 1.2986e+17 | 17.11346 | 2e+17 | 17.30103 | 1.7953e+17 | 17.25414 | 1.6116e+17 | 17.20724 | 7.371438 | 27.34552
290 | 0.41 | 0.86 | 1.44 | 0.005 | 0.23 | 0.14 | 17.60205999 | 11.41497335 | P | 35.25852 | 2903 | IVAR |  |  | LC |  |  | 4e+17 | 260000000000 | 66 | low |  |  | NO | NO | PWR | 1538461.5 | 6.187087 | 2.5971e+17 | 17.41449 | 4e+17 | 17.60206 | 3.5906e+17 | 17.55517 | 3.2231e+17 | 17.50827 | 15.56468 | 40.08599
290 | 0.41 | 0.86 | 1.44 | 0.005 | 0.23 | 0.14 | 18 | 11.50514998 | P | 62.64507 | 2904 | IVAR |  |  | LC |  |  | 1e+18 | 320000000000 | 111 | low |  |  | NO | NO | PWR | 3125000 | 6.49485 | 6.2287e+17 | 17.79439 | 1e+18 | 18 | 8.8838e+17 | 17.9486 | 7.8922e+17 | 17.8972 | 37.48713 | 57.58063
290 | 0.41 | 0.86 | 1.44 | 0.005 | 0.23 | 0.14 | 18.38021124 | 11.49136169 | P | 92.04675 | 2905 | IVAR |  |  | LC |  |  | 2.4e+18 | 310000000000 | 155 | low |  |  | NO | NO | PWR | 7741935.5 | 6.88885 | 1.5044e+18 | 18.17736 | 2.4e+18 | 18.38021 | 2.1355e+18 | 18.3295 | 1.9001e+18 | 18.27879 | 65.8104 | 75.41282
290 | 0.41 | 0.86 | 1.44 | 0.005 | 0.23 | 0.14 | 18.68124124 | 11.50514998 | P | 101.94587 | 2906 | IVAR |  |  | LC |  |  | 4.8e+18 | 320000000000 | 169 | low |  |  | NO | NO | PWR | 15000000 | 7.176091 | 2.9898e+18 | 18.47564 | 4.8e+18 | 18.68124 | 4.2642e+18 | 18.62984 | 3.7882e+18 | 18.57844 | 83.91071 | 90.76596
290 | 0.41 | 0.86 | 1.44 | 0.005 | 0.23 | 0.14 | 18.92941893 | 11.41497335 | P | 115.80048 | 2907 | IVAR |  |  | LC |  |  | 8.5e+18 | 260000000000 | 188 | low |  |  | NO | NO | PWR | 32692307.7 | 7.514446 | 5.5188e+18 | 18.74185 | 8.5e+18 | 18.92942 | 7.63e+18 | 18.88253 | 6.8491e+18 | 18.83563 | 94.31165 | 104.6483
290 | 0.41 | 0.86 | 1.44 | 0.005 | 0.23 | 0.14 | 19.19589965 | 11.47712125 | P | 123.28668 | 2908 | IVAR |  |  | LC |  |  | 1.57e+19 | 300000000000 | 198 | low |  |  | NO | NO | PWR | 52333333.3 | 7.718778 | 9.906e+18 | 18.9959 | 1.57e+19 | 19.1959 | 1.3993e+19 | 19.1459 | 1.2471e+19 | 19.0959 | 102.9237 | 113.1571
290 | 0.41 | 0.86 | 1.44 | 0.005 | 0.23 | 0.14 | 16.77815125 | 10.90308999 | P | 15.83387 | 2909 | IVAR |  |  | LC |  |  | 60000000000000000 | 80000000000 | 31 | low |  |  | NO | NO | PWR | 750000 | 5.875061 | 49312554885516784 | 16.69296 | 60000000000000000 | 16.77815 | 57128499033809376 | 16.75685 | 54394423364265992 | 16.73555 | 2.170873 | 5.812268
290 | 0.41 | 0.86 | 1.44 | 0.005 | 0.23 | 0.14 | 17 | 10.90308999 | P | 21.76188 | 2910 | IVAR |  |  | LC |  |  | 1e+17 | 80000000000 | 42 | low |  |  | NO | NO | PWR | 1250000 | 6.09691 | 82187591475861280 | 16.91481 | 1e+17 | 17 | 95214165056348976 | 16.9787 | 90657372273776656 | 16.9574 | 3.56042 | 14.87841
290 | 0.41 | 0.86 | 1.44 | 0.005 | 0.23 | 0.14 | 17.36172784 | 10.90308999 | P | 32.38307 | 2911 | IVAR |  |  | LC |  |  | 2.3e+17 | 80000000000 | 61 | low |  |  | NO | NO | PWR | 2875000 | 6.458638 | 1.8903e+17 | 17.27653 | 2.3e+17 | 17.36173 | 2.1899e+17 | 17.34043 | 2.0851e+17 | 17.31913 | 8.575102 | 29.8889
290 | 0.41 | 0.86 | 1.44 | 0.005 | 0.23 | 0.14 | 17.36172784 | 10.84509804 | P | 27.85203 | 2912 | IVAR |  |  | LC |  |  | 2.3e+17 | 70000000000 | 53 | low |  |  | NO | NO | PWR | 3285714.3 | 6.51663 | 1.9415e+17 | 17.28813 | 2.3e+17 | 17.36173 | 2.2046e+17 | 17.34333 | 2.1131e+17 | 17.32493 | 8.575102 | 29.8889
290 | 0.41 | 0.86 | 1.44 | 0.005 | 0.23 | 0.14 | 17.50514998 | 10.90308999 | P | 40.51875 | 2913 | IVAR |  |  | LC |  |  | 3.2e+17 | 80000000000 | 75 | low |  |  | NO | NO | PWR | 4000000 | 6.60206 | 2.63e+17 | 17.41996 | 3.2e+17 | 17.50515 | 3.0469e+17 | 17.48385 | 2.901e+17 | 17.46255 | 12.26249 | 35.94762
290 | 0.41 | 0.86 | 1.44 | 0.005 | 0.23 | 0.14 | 17.47712125 | 11 | P | 38.16747 | 2914 | IVAR |  |  | LC |  |  | 3e+17 | 100000000000 | 71 | low |  |  | NO | NO | PWR | 3000000 | 6.477121 | 2.358e+17 | 17.37255 | 3e+17 | 17.47712 | 2.8247e+17 | 17.45098 | 2.6597e+17 | 17.42483 | 11.4373 | 34.75773
290 | 0.41 | 0.86 | 1.44 | 0.005 | 0.23 | 0.14 | 18.04139269 | 11 | P | 74.35947 | 2915 | IVAR |  |  | LC |  |  | 1.1e+18 | 100000000000 | 129 | low |  |  | NO | NO | PWR | 11000000 | 7.041393 | 8.646e+17 | 17.93682 | 1.1e+18 | 18.04139 | 1.0357e+18 | 18.01525 | 9.7522e+17 | 17.9891 | 40.46802 | 59.45879
290 | 0.41 | 0.86 | 1.44 | 0.005 | 0.23 | 0.14 | 18.38021124 | 10.90308999 | P | 101.23008 | 2916 | IVAR |  |  | LC |  |  | 2.4e+18 | 80000000000 | 168 | low |  |  | NO | NO | PWR | 30000000 | 7.477121 | 1.9725e+18 | 18.29502 | 2.4e+18 | 18.38021 | 2.2851e+18 | 18.35891 | 2.1758e+18 | 18.33761 | 65.8104 | 75.41282
290 | 0.41 | 0.86 | 1.44 | 0.005 | 0.23 | 0.14 | 18.60205999 | 10.90308999 | P | 106.99392 | 2917 | IVAR |  |  | LC |  |  | 4e+18 | 80000000000 | 176 | low |  |  | NO | NO | PWR | 50000000 | 7.69897 | 3.2875e+18 | 18.51687 | 4e+18 | 18.60206 | 3.8086e+18 | 18.58076 | 3.6263e+18 | 18.55946 | 79.7858 | 86.59176
270 | 0.41 | 0.86 | 1.44 | 0.005 | 0.23 | 0.14 | 18.5797836 | 11.96378783 | P | 92.04675 | 2918 | IVAR |  |  | LC |  |  | 3.8e+18 | 920000000000 | 155 | low |  |  | NO | NO | PWR | 4130434.8 | 6.615996 | 1.9162e+18 | 18.28245 | 3.8e+18 | 18.57978 | 3.2022e+18 | 18.50545 | 2.6985e+18 | 18.43112 | 89.78746 | 123.2359
270 | 0.41 | 0.86 | 1.44 | 0.005 | 0.23 | 0.14 | 19.18184359 | 11.96378783 | P | 133.99248 | 2919 | IVAR |  |  | LC |  |  | 1.52e+19 | 920000000000 | 212 | low |  |  | NO | NO | PWR | 16521739.1 | 7.218056 | 7.665e+18 | 18.88451 | 1.52e+19 | 19.18184 | 1.2809e+19 | 19.10751 | 1.0794e+19 | 19.03318 | 124.9862 | 162.6895
270 | 0.41 | 0.86 | 1.44 | 0.005 | 0.23 | 0.14 | 18.63346846 | 11.39794001 | P | 135.54332 | 2920 | IVAR |  |  | LC |  |  | 4.3e+18 | 250000000000 | 214 | low |  |  | NO | NO | PWR | 17200000 | 7.235528 | 2.8139e+18 | 18.4493 | 4.3e+18 | 18.63347 | 3.8675e+18 | 18.58743 | 3.4785e+18 | 18.54139 | 93.4371 | 127.2728
270 | 0.41 | 0.86 | 1.44 | 0.005 | 0.23 | 0.14 | 19.23299611 | 11.5563025 | P | 170.18283 | 2921 | IVAR |  |  | LC |  |  | 1.71e+19 | 360000000000 | 257 | low |  |  | NO | NO | PWR | 47500000 | 7.676694 | 1.0403e+19 | 19.01716 | 1.71e+19 | 19.233 | 1.5102e+19 | 19.17904 | 1.3338e+19 | 19.12508 | 127.8969 | 164.7333
270 | 0.41 | 0.86 | 1.44 | 0.005 | 0.23 | 0.14 | 18.41497335 | 10.90308999 | P | 115.05923 | 2922 | IVAR |  |  | LC |  |  | 2.6e+18 | 80000000000 | 187 | low |  |  | NO | NO | PWR | 32500000 | 7.511883 | 2.1369e+18 | 18.32978 | 2.6e+18 | 18.41497 | 2.4756e+18 | 18.39367 | 2.3571e+18 | 18.37238 | 77.52357 | 111.238
270 | 0.41 | 0.86 | 1.44 | 0.005 | 0.23 | 0.14 | 18.61278386 | 11.07918125 | P | 126.31868 | 2923 | IVAR |  |  | LC |  |  | 4.1e+18 | 120000000000 | 202 | low |  |  | NO | NO | PWR | 34166666.7 | 7.533603 | 3.1072e+18 | 18.49237 | 4.1e+18 | 18.61278 | 3.8254e+18 | 18.58268 | 3.5693e+18 | 18.55258 | 92.0507 | 125.7093
310 | 0.41 | 0.86 | 1.44 | 0.005 | 0.23 | 0.14 | 18.60205999 | 11.99122608 | P | 73.03643 | 2924 | IVAR |  |  | LC |  |  | 4e+18 | 980000000000 | 127 | low |  |  | NO | NO | PWR | 4081632.7 | 6.610834 | 1.9918e+18 | 18.29924 | 4e+18 | 18.60206 | 3.3601e+18 | 18.52635 | 2.8226e+18 | 18.45065 | 68.24938 | 61.43291
310 | 0.41 | 0.86 | 1.44 | 0.005 | 0.23 | 0.14 | 19.16731733 | 11.99122608 | P | 96.25707 | 2925 | IVAR |  |  | LC |  |  | 1.47e+19 | 980000000000 | 161 | low |  |  | NO | NO | PWR | 15000000 | 7.176091 | 7.3198e+18 | 18.8645 | 1.47e+19 | 19.16732 | 1.2348e+19 | 19.09161 | 1.0373e+19 | 19.01591 | 79.94022 | 79.73072
310 | 0.41 | 0.86 | 1.44 | 0.005 | 0.23 | 0.14 | 18.60205999 | 11.36172784 | P | 76.35408 | 2926 | IVAR |  |  | LC |  |  | 4e+18 | 230000000000 | 132 | low |  |  | NO | NO | PWR | 17391304.3 | 7.240332 | 2.6616e+18 | 18.42514 | 4e+18 | 18.60206 | 3.6127e+18 | 18.55783 | 3.2629e+18 | 18.5136 | 68.24938 | 61.43291
310 | 0.41 | 0.86 | 1.44 | 0.005 | 0.23 | 0.14 | 19.20411998 | 11.53147892 | P | 87.19568 | 2927 | IVAR |  |  | LC |  |  | 1.6e+19 | 340000000000 | 148 | low |  |  | NO | NO | PWR | 47058823.5 | 7.672641 | 9.8457e+18 | 18.99325 | 1.6e+19 | 19.20412 | 1.4171e+19 | 19.1514 | 1.2551e+19 | 19.09868 | 80.09957 | 80.43197
310 | 0.41 | 0.86 | 1.44 | 0.005 | 0.23 | 0.14 | 18.38021124 | 10.84509804 | P | 67.79787 | 2928 | IVAR |  |  | LC |  |  | 2.4e+18 | 70000000000 | 119 | low |  |  | NO | NO | PWR | 34285714.3 | 7.535113 | 2.0259e+18 | 18.30662 | 2.4e+18 | 18.38021 | 2.3004e+18 | 18.36181 | 2.205e+18 | 18.34341 | 56.87432 | 53.50301
310 | 0.41 | 0.86 | 1.44 | 0.005 | 0.23 | 0.14 | 18.5797836 | 11.04139269 | P | 69.75228 | 2929 | IVAR |  |  | LC |  |  | 3.8e+18 | 110000000000 | 122 | low |  |  | NO | NO | PWR | 34545454.5 | 7.538391 | 2.9304e+18 | 18.46693 | 3.8e+18 | 18.57978 | 3.561e+18 | 18.55157 | 3.337e+18 | 18.52336 | 67.29884 | 60.61338
290 | 0.41 | 0.86 | 1.44 | 0.005 | 0.23 | 0.14 | 19.95904139 | 13.32221929 | P | 120.27612 | 2931 | BR2 |  |  | LC |  |  | 9.1e+19 | 21000000000000 | 194 | high |  |  | NO | NO | PWR | 4333333.3 | 6.636822 | 2.4548e+19 | 19.39002 | 9.1e+19 | 19.95904 | 6.5582e+19 | 19.81679 | 4.7264e+19 | 19.67453 | 130.9013 | 148.9007
290 | 0.41 | 0.86 | 1.44 | 0.005 | 0.23 | 0.14 | 20.34242268 | 13.32221929 | P | 203.74272 | 2932 | BR2 |  |  | LC |  |  | 2.2e+20 | 21000000000000 | 296 | high |  |  | NO | NO | PWR | 10476190.5 | 7.020203 | 5.9348e+19 | 19.7734 | 2.2e+20 | 20.34242 | 1.5855e+20 | 20.20017 | 1.1426e+20 | 20.05791 | 154.9136 | 185.8228
300 | 0.41 | 0.86 | 1.44 | 0.005 | 0.23 | 0.14 | 20.11394335 | 13.98677173 | P | 172.692 | 2933 | BR2 |  |  | LC |  |  | 1.3e+20 | 97000000000000 | 260 | high |  |  | NO | NO | PWR | 1340206.2 | 6.127172 | 2.5823e+19 | 19.41201 | 1.3e+20 | 20.11394 | 8.6788e+19 | 19.93846 | 5.794e+19 | 19.76298 | 106.5071 | 135.7454
300 | 0.41 | 0.86 | 1.44 | 0.005 | 0.23 | 0.14 | 19.81954394 | 13.97772361 | P | 132.447 | 2934 | BR2 |  |  | LC |  |  | 6.6e+19 | 95000000000000 | 210 | high |  |  | NO | NO | PWR | 694736.8 | 5.84182 | 1.3165e+19 | 19.11942 | 6.6e+19 | 19.81954 | 4.4108e+19 | 19.64451 | 2.9477e+19 | 19.46948 | 100.943 | 117.1253
300 | 0.41 | 0.86 | 1.44 | 0.005 | 0.23 | 0.14 | 19.23044892 | 13.98677173 | P | 73.03643 | 2935 | BR2 |  |  | LC |  |  | 1.7e+19 | 97000000000000 | 127 | low |  |  | NO | NO | PWR | 175257.7 | 5.243677 | 3.3769e+18 | 18.52852 | 1.7e+19 | 19.23045 | 1.1349e+19 | 19.05497 | 7.5768e+18 | 18.87948 | 92.07583 | 95.85817
300 | 0.41 | 0.86 | 1.44 | 0.005 | 0.23 | 0.14 | 19.51851394 | 13.98677173 | P | 97.67123 | 2936 | BR2 |  |  | LC |  |  | 3.3e+19 | 97000000000000 | 163 | low |  |  | NO | NO | PWR | 340206.2 | 5.531742 | 6.5552e+18 | 18.81658 | 3.3e+19 | 19.51851 | 2.2031e+19 | 19.34303 | 1.4708e+19 | 19.16755 | 96.38702 | 104.2359
290 | 0.41 | 0.86 | 1.44 | 0.005 | 0.23 | 0.14 | 20.13988 | 12.56585 | PCE | 199.6167 | 3569 | ATR2 |  |  | LC |  |  | 1.38e+20 | 3680000000000 | 291.33 | high |  |  | NO | NO | PWR | 37500000 | 7.574031 | 5.2739e+19 | 19.72213 | 1.38e+20 | 20.13988 | 1.085e+20 | 20.03544 | 8.5311e+19 | 19.93101 | 169.072 | 164.0266
290 | 0.41 | 0.86 | 1.44 | 0.005 | 0.23 | 0.14 | 20.13988 | 12.56585 | PCE | 202.85675 | 3605 | ATR2 |  |  | LO |  |  | 1.38e+20 | 3680000000000 | 295 | high |  |  | NO | NO | PWR | 37500000 | 7.574031 | 5.2739e+19 | 19.72213 | 1.38e+20 | 20.13988 | 1.085e+20 | 20.03544 | 8.5311e+19 | 19.93101 | 169.072 | 164.0266
290 | 0.42 | 1.23 | 1.64 | 0.018 | 0 | 0 | 19.32838 | 13.23045 | W | 220.7778 | 4547 | Plotter-15 MTR |  |  |  | TR-EDB |  | 2.13e+19 | 17000000000000 |  | low |  |  |  |  | PWR | 1252941.2 | 6.097931 | 5.994e+18 | 18.77771 | 2.13e+19 | 19.32838 | 1.5514e+19 | 19.19071 | 1.1299e+19 | 19.05305 | 211.0196 | 165.467
279.4444 | 0.42 | 0.595 | 1.63 | 0.01833333 | 0 | 0 | 18.65225 | 12.09114 | W | 70 | 4543 | Plotter-15 MTR |  |  |  | TR-EDB |  | 4.49e+18 | 1233516483516.5 |  | low |  |  |  |  | PWR | 3640000 | 6.561101 | 2.1352e+18 | 18.32944 | 4.49e+18 | 18.65225 | 3.7286e+18 | 18.57155 | 3.0963e+18 | 18.49084 | 107.2208 | 100.7653
288 | 0.42 | 0.595 | 1.63 | 0.01833333 | 0 | 0 | 18.72016 | 12.15906 | W | 98.77778 | 4544 | Plotter-15 MTR |  |  |  | TR-EDB |  | 5.25e+18 | 1442307692307.7 |  | low |  |  |  |  | PWR | 3640000 | 6.561101 | 2.4198e+18 | 18.38377 | 5.25e+18 | 18.72016 | 4.3258e+18 | 18.63606 | 3.5642e+18 | 18.55197 | 104.3929 | 89.90211
284.4444 | 0.42 | 0.595 | 1.63 | 0.01833333 | 0 | 0 | 18.76118 | 12.20007 | W | 97.22222 | 4545 | Plotter-15 MTR |  |  |  | TR-EDB |  | 5.77e+18 | 1585164835164.8 |  | low |  |  |  |  | PWR | 3640000 | 6.561101 | 2.6097e+18 | 18.41659 | 5.77e+18 | 18.76118 | 4.7318e+18 | 18.67503 | 3.8804e+18 | 18.58888 | 109.0796 | 98.17711
288 | 0.42 | 0.595 | 1.63 | 0.01833333 | 0 | 0 | 18.90309 | 12.34199 | W | 121.7778 | 4546 | Plotter-15 MTR |  |  |  | TR-EDB |  | 8e+18 | 2197802197802.2 |  | low |  |  |  |  | PWR | 3640000 | 6.561101 | 3.3894e+18 | 18.53012 | 8e+18 | 18.90309 | 6.4543e+18 | 18.80985 | 5.2072e+18 | 18.7166 | 111.9385 | 100.0508
290 | 0.42 | 0.85 | 1.63 | 0.005 | 0.16 | 0.16 | 17.60205999 | 11.70757018 | P | 28.41372 | 2518 | IVAR |  |  | CM19 |  |  | 4e+17 | 510000000000 | 54 | low |  |  | NO | NO | PWR | 784313.7 | 5.89449 | 2.2697e+17 | 17.35597 | 4e+17 | 17.60206 | 3.4717e+17 | 17.54054 | 3.0131e+17 | 17.47902 | 15.65682 | 39.99646
290 | 0.42 | 0.85 | 1.63 | 0.005 | 0.16 | 0.16 | 17.77815125 | 11.8573325 | P | 39.34043 | 2519 | IVAR |  |  | CM19 |  |  | 6e+17 | 720000000000 | 73 | low |  |  | NO | NO | PWR | 833333.3 | 5.920819 | 3.1777e+17 | 17.50211 | 6e+17 | 17.77815 | 5.1185e+17 | 17.70914 | 4.3665e+17 | 17.64013 | 23.67385 | 47.61545
290 | 0.42 | 0.85 | 1.63 | 0.005 | 0.16 | 0.16 | 17.84509804 | 11.8920946 | P | 44.08587 | 2520 | IVAR |  |  | CM19 |  |  | 7e+17 | 780000000000 | 81 | low |  |  | NO | NO | PWR | 897435.9 | 5.953003 | 3.6484e+17 | 17.5621 | 7e+17 | 17.8451 | 5.9477e+17 | 17.77435 | 5.0536e+17 | 17.7036 | 27.44131 | 50.55663
290 | 0.42 | 0.85 | 1.63 | 0.005 | 0.16 | 0.16 | 18.25527251 | 11.8920946 | P | 70.40643 | 2521 | IVAR |  |  | CM19 |  |  | 1.8e+18 | 780000000000 | 123 | low |  |  | NO | NO | PWR | 2307692.3 | 6.363178 | 9.3816e+17 | 17.97228 | 1.8e+18 | 18.25527 | 1.5294e+18 | 18.18452 | 1.2995e+18 | 18.11378 | 56.56895 | 69.29538
290 | 0.42 | 0.85 | 1.63 | 0.005 | 0.16 | 0.16 | 18.53147892 | 11.8920946 | P | 86.50803 | 2522 | IVAR |  |  | CM19 |  |  | 3.4e+18 | 780000000000 | 147 | low |  |  | NO | NO | PWR | 4358974.4 | 6.639384 | 1.7721e+18 | 18.24848 | 3.4e+18 | 18.53148 | 2.8889e+18 | 18.46073 | 2.4546e+18 | 18.38998 | 75.44598 | 82.88826
290 | 0.42 | 0.85 | 1.63 | 0.005 | 0.16 | 0.16 | 18.64345268 | 11.94939001 | P | 88.575 | 2523 | IVAR |  |  | CM19 |  |  | 4.4e+18 | 890000000000 | 150 | low |  |  | NO | NO | PWR | 4943820.2 | 6.694063 | 2.2336e+18 | 18.349 | 4.4e+18 | 18.64345 | 3.714e+18 | 18.56984 | 3.1349e+18 | 18.49623 | 81.65454 | 88.71197
290 | 0.42 | 0.85 | 1.63 | 0.005 | 0.16 | 0.16 | 18.87506126 | 11.98677173 | P | 89.95968 | 2524 | IVAR |  |  | CM19 |  |  | 7.5e+18 | 970000000000 | 152 | low |  |  | NO | NO | PWR | 7731958.8 | 6.88829 | 3.7422e+18 | 18.57313 | 7.5e+18 | 18.87506 | 6.3035e+18 | 18.79958 | 5.2978e+18 | 18.7241 | 91.87973 | 101.5087
290 | 0.42 | 0.85 | 1.63 | 0.005 | 0.16 | 0.16 | 18.92941893 | 11.98677173 | P | 99.09075 | 2525 | IVAR |  |  | CM19 |  |  | 8.5e+18 | 970000000000 | 165 | low |  |  | NO | NO | PWR | 8762886.6 | 6.942647 | 4.2412e+18 | 18.62749 | 8.5e+18 | 18.92942 | 7.1439e+18 | 18.85394 | 6.0042e+18 | 18.77845 | 93.87982 | 104.6864
290 | 0.42 | 0.85 | 1.63 | 0.005 | 0.16 | 0.16 | 19.13353891 | 11.8920946 | P | 102.663 | 2526 | IVAR |  |  | CM19 |  |  | 1.36e+19 | 780000000000 | 170 | low |  |  | NO | NO | PWR | 17435897.4 | 7.241444 | 7.0883e+18 | 18.85054 | 1.36e+19 | 19.13354 | 1.1556e+19 | 19.06279 | 9.8184e+18 | 18.99204 | 100.6031 | 111.6871
290 | 0.42 | 0.85 | 1.63 | 0.005 | 0.16 | 0.16 | 19.52244423 | 11.98677173 | P | 117.287 | 2527 | IVAR |  |  | CM19 |  |  | 3.33e+19 | 970000000000 | 190 | low |  |  | NO | NO | PWR | 34329896.9 | 7.535672 | 1.6616e+19 | 19.22051 | 3.33e+19 | 19.52244 | 2.7987e+19 | 19.44696 | 2.3522e+19 | 19.37148 | 112.8396 | 124.8042
290 | 0.42 | 0.85 | 1.63 | 0.005 | 0.16 | 0.16 | 17.30103 | 11.41497335 | P | 18.50832 | 2528 | IVAR |  |  | CM19 |  |  | 2e+17 | 260000000000 | 36 | low |  |  | NO | NO | PWR | 769230.8 | 5.886057 | 1.2986e+17 | 17.11346 | 2e+17 | 17.30103 | 1.7953e+17 | 17.25414 | 1.6116e+17 | 17.20724 | 7.437101 | 27.28371
290 | 0.42 | 0.85 | 1.63 | 0.005 | 0.16 | 0.16 | 17.60205999 | 11.41497335 | P | 37.583 | 2529 | IVAR |  |  | CM19 |  |  | 4e+17 | 260000000000 | 70 | low |  |  | NO | NO | PWR | 1538461.5 | 6.187087 | 2.5971e+17 | 17.41449 | 4e+17 | 17.60206 | 3.5906e+17 | 17.55517 | 3.2231e+17 | 17.50827 | 15.65682 | 39.99646
290 | 0.42 | 0.85 | 1.63 | 0.005 | 0.16 | 0.16 | 18 | 11.50514998 | P | 71.06192 | 2530 | IVAR |  |  | CM19 |  |  | 1e+18 | 320000000000 | 124 | low |  |  | NO | NO | PWR | 3125000 | 6.49485 | 6.2287e+17 | 17.79439 | 1e+18 | 18 | 8.8838e+17 | 17.9486 | 7.8922e+17 | 17.8972 | 37.54549 | 57.4739
290 | 0.42 | 0.85 | 1.63 | 0.005 | 0.16 | 0.16 | 18.38021124 | 11.49136169 | P | 92.74512 | 2531 | IVAR |  |  | CM19 |  |  | 2.4e+18 | 310000000000 | 156 | low |  |  | NO | NO | PWR | 7741935.5 | 6.88885 | 1.5044e+18 | 18.17736 | 2.4e+18 | 18.38021 | 2.1355e+18 | 18.3295 | 1.9001e+18 | 18.27879 | 65.64354 | 75.32294
290 | 0.42 | 0.85 | 1.63 | 0.005 | 0.16 | 0.16 | 18.68124124 | 11.50514998 | P | 103.38147 | 2532 | IVAR |  |  | CM19 |  |  | 4.8e+18 | 320000000000 | 171 | low |  |  | NO | NO | PWR | 15000000 | 7.176091 | 2.9898e+18 | 18.47564 | 4.8e+18 | 18.68124 | 4.2642e+18 | 18.62984 | 3.7882e+18 | 18.57844 | 83.54809 | 90.72623
290 | 0.42 | 0.85 | 1.63 | 0.005 | 0.16 | 0.16 | 18.92941893 | 11.41497335 | P | 115.80048 | 2533 | IVAR |  |  | CM19 |  |  | 8.5e+18 | 260000000000 | 188 | low |  |  | NO | NO | PWR | 32692307.7 | 7.514446 | 5.5188e+18 | 18.74185 | 8.5e+18 | 18.92942 | 7.63e+18 | 18.88253 | 6.8491e+18 | 18.83563 | 93.87982 | 104.6864
290 | 0.42 | 0.85 | 1.63 | 0.005 | 0.16 | 0.16 | 19.19589965 | 11.47712125 | P | 123.28668 | 2534 | IVAR |  |  | CM19 |  |  | 1.57e+19 | 300000000000 | 198 | low |  |  | NO | NO | PWR | 52333333.3 | 7.718778 | 9.906e+18 | 18.9959 | 1.57e+19 | 19.1959 | 1.3993e+19 | 19.1459 | 1.2471e+19 | 19.0959 | 102.5208 | 113.3673
290 | 0.42 | 0.85 | 1.63 | 0.005 | 0.16 | 0.16 | 17.36172784 | 10.84509804 | P | 27.85203 | 2535 | IVAR |  |  | CM19 |  |  | 2.3e+17 | 70000000000 | 53 | low |  |  | NO | NO | PWR | 3285714.3 | 6.51663 | 1.9415e+17 | 17.28813 | 2.3e+17 | 17.36173 | 2.2046e+17 | 17.34333 | 2.1131e+17 | 17.32493 | 8.646304 | 29.82074
290 | 0.42 | 0.85 | 1.63 | 0.005 | 0.16 | 0.16 | 17.47712125 | 11 | P | 38.75328 | 2536 | IVAR |  |  | CM19 |  |  | 3e+17 | 100000000000 | 72 | low |  |  | NO | NO | PWR | 3000000 | 6.477121 | 2.358e+17 | 17.37255 | 3e+17 | 17.47712 | 2.8247e+17 | 17.45098 | 2.6597e+17 | 17.42483 | 11.51925 | 34.6785
290 | 0.42 | 0.85 | 1.63 | 0.005 | 0.16 | 0.16 | 18.04139269 | 11 | P | 82.41027 | 2537 | IVAR |  |  | CM19 |  |  | 1.1e+18 | 100000000000 | 141 | low |  |  | NO | NO | PWR | 11000000 | 7.041393 | 8.646e+17 | 17.93682 | 1.1e+18 | 18.04139 | 1.0357e+18 | 18.01525 | 9.7522e+17 | 17.9891 | 40.51141 | 59.35201
290 | 0.42 | 0.85 | 1.63 | 0.005 | 0.16 | 0.16 | 18.38021124 | 10.90308999 | P | 101.23008 | 2538 | IVAR |  |  | CM19 |  |  | 2.4e+18 | 80000000000 | 168 | low |  |  | NO | NO | PWR | 30000000 | 7.477121 | 1.9725e+18 | 18.29502 | 2.4e+18 | 18.38021 | 2.2851e+18 | 18.35891 | 2.1758e+18 | 18.33761 | 65.64354 | 75.32294
290 | 0.42 | 0.85 | 1.63 | 0.005 | 0.16 | 0.16 | 18.60205999 | 10.90308999 | P | 108.44828 | 2539 | IVAR |  |  | CM19 |  |  | 4e+18 | 80000000000 | 178 | low |  |  | NO | NO | PWR | 50000000 | 7.69897 | 3.2875e+18 | 18.51687 | 4e+18 | 18.60206 | 3.8086e+18 | 18.58076 | 3.6263e+18 | 18.55946 | 79.46537 | 86.53479
270 | 0.42 | 0.85 | 1.63 | 0.005 | 0.16 | 0.16 | 18.5797836 | 11.96378783 | P | 101.94587 | 2540 | IVAR |  |  | CM19 |  |  | 3.8e+18 | 920000000000 | 169 | low |  |  | NO | NO | PWR | 4130434.8 | 6.615996 | 1.9162e+18 | 18.28245 | 3.8e+18 | 18.57978 | 3.2022e+18 | 18.50545 | 2.6985e+18 | 18.43112 | 89.76292 | 123.1481
270 | 0.42 | 0.85 | 1.63 | 0.005 | 0.16 | 0.16 | 19.18184359 | 11.96378783 | P | 128.60675 | 2541 | IVAR |  |  | CM19 |  |  | 1.52e+19 | 920000000000 | 205 | low |  |  | NO | NO | PWR | 16521739.1 | 7.218056 | 7.665e+18 | 18.88451 | 1.52e+19 | 19.18184 | 1.2809e+19 | 19.10751 | 1.0794e+19 | 19.03318 | 125.1444 | 162.9775
270 | 0.42 | 0.85 | 1.63 | 0.005 | 0.16 | 0.16 | 18.63346846 | 11.39794001 | P | 135.54332 | 2542 | IVAR |  |  | CM19 |  |  | 4.3e+18 | 250000000000 | 214 | low |  |  | NO | NO | PWR | 17200000 | 7.235528 | 2.8139e+18 | 18.4493 | 4.3e+18 | 18.63347 | 3.8675e+18 | 18.58743 | 3.4785e+18 | 18.54139 | 93.39937 | 127.2006
270 | 0.42 | 0.85 | 1.63 | 0.005 | 0.16 | 0.16 | 19.23299611 | 11.5563025 | P | 179.44208 | 2543 | IVAR |  |  | CM19 |  |  | 1.71e+19 | 360000000000 | 268 | low |  |  | NO | NO | PWR | 47500000 | 7.676694 | 1.0403e+19 | 19.01716 | 1.71e+19 | 19.233 | 1.5102e+19 | 19.17904 | 1.3338e+19 | 19.12508 | 128.1047 | 165.0822
270 | 0.42 | 0.85 | 1.63 | 0.005 | 0.16 | 0.16 | 18.41497335 | 10.90308999 | P | 118.03227 | 2544 | IVAR |  |  | CM19 |  |  | 2.6e+18 | 80000000000 | 191 | low |  |  | NO | NO | PWR | 32500000 | 7.511883 | 2.1369e+18 | 18.32978 | 2.6e+18 | 18.41497 | 2.4756e+18 | 18.39367 | 2.3571e+18 | 18.37238 | 77.56441 | 111.1144
270 | 0.42 | 0.85 | 1.63 | 0.005 | 0.16 | 0.16 | 18.61278386 | 11.07918125 | P | 125.55867 | 2545 | IVAR |  |  | CM19 |  |  | 4.1e+18 | 120000000000 | 201 | low |  |  | NO | NO | PWR | 34166666.7 | 7.533603 | 3.1072e+18 | 18.49237 | 4.1e+18 | 18.61278 | 3.8254e+18 | 18.58268 | 3.5693e+18 | 18.55258 | 92.01747 | 125.6308
310 | 0.42 | 0.85 | 1.63 | 0.005 | 0.16 | 0.16 | 18.60205999 | 11.99122608 | P | 75.68787 | 2546 | IVAR |  |  | CM19 |  |  | 4e+18 | 980000000000 | 131 | low |  |  | NO | NO | PWR | 4081632.7 | 6.610834 | 1.9918e+18 | 18.29924 | 4e+18 | 18.60206 | 3.3601e+18 | 18.52635 | 2.8226e+18 | 18.45065 | 67.63913 | 61.39224
310 | 0.42 | 0.85 | 1.63 | 0.005 | 0.16 | 0.16 | 19.16731733 | 11.99122608 | P | 90.65403 | 2547 | IVAR |  |  | CM19 |  |  | 1.47e+19 | 980000000000 | 153 | low |  |  | NO | NO | PWR | 15000000 | 7.176091 | 7.3198e+18 | 18.8645 | 1.47e+19 | 19.16732 | 1.2348e+19 | 19.09161 | 1.0373e+19 | 19.01591 | 78.97407 | 79.86316
310 | 0.42 | 0.85 | 1.63 | 0.005 | 0.16 | 0.16 | 18.60205999 | 11.36172784 | P | 76.35408 | 2548 | IVAR |  |  | CM19 |  |  | 4e+18 | 230000000000 | 132 | low |  |  | NO | NO | PWR | 17391304.3 | 7.240332 | 2.6616e+18 | 18.42514 | 4e+18 | 18.60206 | 3.6127e+18 | 18.55783 | 3.2629e+18 | 18.5136 | 67.63913 | 61.39224
310 | 0.42 | 0.85 | 1.63 | 0.005 | 0.16 | 0.16 | 19.20411998 | 11.53147892 | P | 83.77083 | 2549 | IVAR |  |  | CM19 |  |  | 1.6e+19 | 340000000000 | 143 | low |  |  | NO | NO | PWR | 47058823.5 | 7.672641 | 9.8457e+18 | 18.99325 | 1.6e+19 | 19.20412 | 1.4171e+19 | 19.1514 | 1.2551e+19 | 19.09868 | 79.11944 | 80.58531
310 | 0.42 | 0.85 | 1.63 | 0.005 | 0.16 | 0.16 | 18.38021124 | 10.84509804 | P | 64.56732 | 2550 | IVAR |  |  | CM19 |  |  | 2.4e+18 | 70000000000 | 114 | low |  |  | NO | NO | PWR | 34285714.3 | 7.535113 | 2.0259e+18 | 18.30662 | 2.4e+18 | 18.38021 | 2.3004e+18 | 18.36181 | 2.205e+18 | 18.34341 | 56.48297 | 53.43905
310 | 0.42 | 0.85 | 1.63 | 0.005 | 0.16 | 0.16 | 18.5797836 | 11.04139269 | P | 62.007 | 2551 | IVAR |  |  | CM19 |  |  | 3.8e+18 | 110000000000 | 110 | low |  |  | NO | NO | PWR | 34545454.5 | 7.538391 | 2.9304e+18 | 18.46693 | 3.8e+18 | 18.57978 | 3.561e+18 | 18.55157 | 3.337e+18 | 18.52336 | 66.70932 | 60.56968
290 | 0.42 | 0.84 | 0.01 | 0.002 | 0.14 | 0.14 | 17.60205999 | 11.70757018 | P | 23.95772 | 2586 | IVAR |  |  | CM21 |  |  | 4e+17 | 510000000000 | 46 | low |  |  | NO | NO | PWR | 784313.7 | 5.89449 | 2.2697e+17 | 17.35597 | 4e+17 | 17.60206 | 3.4717e+17 | 17.54054 | 3.0131e+17 | 17.47902 | 15.40507 | 40.16477
290 | 0.42 | 0.84 | 0.01 | 0.002 | 0.14 | 0.14 | 17.74818803 | 11.8573325 | P | 37.583 | 2587 | IVAR |  |  | CM21 |  |  | 5.6e+17 | 720000000000 | 70 | low |  |  | NO | NO | PWR | 777777.8 | 5.890856 | 2.9658e+17 | 17.47215 | 5.6e+17 | 17.74819 | 4.7772e+17 | 17.67918 | 4.0754e+17 | 17.61017 | 21.8057 | 46.37853
290 | 0.42 | 0.84 | 0.01 | 0.002 | 0.14 | 0.14 | 17.84509804 | 11.8920946 | P | 30.10683 | 2588 | IVAR |  |  | CM21 |  |  | 7e+17 | 780000000000 | 57 | low |  |  | NO | NO | PWR | 897435.9 | 5.953003 | 3.6484e+17 | 17.5621 | 7e+17 | 17.8451 | 5.9477e+17 | 17.77435 | 5.0536e+17 | 17.7036 | 27.07654 | 50.51124
290 | 0.42 | 0.84 | 0.01 | 0.002 | 0.14 | 0.14 | 18.25527251 | 11.8920946 | P | 46.49075 | 2589 | IVAR |  |  | CM21 |  |  | 1.8e+18 | 780000000000 | 85 | low |  |  | NO | NO | PWR | 2307692.3 | 6.363178 | 9.3816e+17 | 17.97228 | 1.8e+18 | 18.25527 | 1.5294e+18 | 18.18452 | 1.2995e+18 | 18.11378 | 55.76082 | 68.14334
290 | 0.42 | 0.84 | 0.01 | 0.002 | 0.14 | 0.14 | 18.53147892 | 11.8920946 | P | 55.7 | 2590 | IVAR |  |  | CM21 |  |  | 3.4e+18 | 780000000000 | 100 | low |  |  | NO | NO | PWR | 4358974.4 | 6.639384 | 1.7721e+18 | 18.24848 | 3.4e+18 | 18.53148 | 2.8889e+18 | 18.46073 | 2.4546e+18 | 18.38998 | 74.1667 | 80.19777
290 | 0.42 | 0.84 | 0.01 | 0.002 | 0.14 | 0.14 | 18.64345268 | 11.94939001 | P | 50.75088 | 2591 | IVAR |  |  | CM21 |  |  | 4.4e+18 | 890000000000 | 92 | low |  |  | NO | NO | PWR | 4943820.2 | 6.694063 | 2.2336e+18 | 18.349 | 4.4e+18 | 18.64345 | 3.714e+18 | 18.56984 | 3.1349e+18 | 18.49623 | 80.17128 | 85.14286
290 | 0.42 | 0.84 | 0.01 | 0.002 | 0.14 | 0.14 | 18.87506126 | 11.98677173 | P | 60.10083 | 2592 | IVAR |  |  | CM21 |  |  | 7.5e+18 | 970000000000 | 107 | low |  |  | NO | NO | PWR | 7731958.8 | 6.88829 | 3.7422e+18 | 18.57313 | 7.5e+18 | 18.87506 | 6.3035e+18 | 18.79958 | 5.2978e+18 | 18.7241 | 89.97013 | 95.51098
290 | 0.42 | 0.84 | 0.01 | 0.002 | 0.14 | 0.14 | 19.13353891 | 11.8920946 | P | 58.83675 | 2593 | IVAR |  |  | CM21 |  |  | 1.36e+19 | 780000000000 | 105 | low |  |  | NO | NO | PWR | 17435897.4 | 7.241444 | 7.0883e+18 | 18.85054 | 1.36e+19 | 19.13354 | 1.1556e+19 | 19.06279 | 9.8184e+18 | 18.99204 | 98.18809 | 101.3556
290 | 0.42 | 0.84 | 0.01 | 0.002 | 0.14 | 0.14 | 19.52113808 | 11.98677173 | P | 59.46812 | 2594 | IVAR |  |  | CM21 |  |  | 3.32e+19 | 970000000000 | 106 | low |  |  | NO | NO | PWR | 34226804.1 | 7.534366 | 1.6566e+19 | 19.21921 | 3.32e+19 | 19.52114 | 2.7903e+19 | 19.44566 | 2.3452e+19 | 19.37017 | 109.4286 | 103.7842
290 | 0.42 | 0.84 | 0.01 | 0.002 | 0.14 | 0.14 | 17.30103 | 11.41497335 | P | 18.50832 | 2595 | IVAR |  |  | CM21 |  |  | 2e+17 | 260000000000 | 36 | low |  |  | NO | NO | PWR | 769230.8 | 5.886057 | 1.2986e+17 | 17.11346 | 2e+17 | 17.30103 | 1.7953e+17 | 17.25414 | 1.6116e+17 | 17.20724 | 7.260095 | 27.41778
290 | 0.42 | 0.84 | 0.01 | 0.002 | 0.14 | 0.14 | 17.60205999 | 11.41497335 | P | 30.67388 | 2596 | IVAR |  |  | CM21 |  |  | 4e+17 | 260000000000 | 58 | low |  |  | NO | NO | PWR | 1538461.5 | 6.187087 | 2.5971e+17 | 17.41449 | 4e+17 | 17.60206 | 3.5906e+17 | 17.55517 | 3.2231e+17 | 17.50827 | 15.40507 | 40.16477
290 | 0.42 | 0.84 | 0.01 | 0.002 | 0.14 | 0.14 | 18 | 11.50514998 | P | 42.89147 | 2597 | IVAR |  |  | CM21 |  |  | 1e+18 | 320000000000 | 79 | low |  |  | NO | NO | PWR | 3125000 | 6.49485 | 6.2287e+17 | 17.79439 | 1e+18 | 18 | 8.8838e+17 | 17.9486 | 7.8922e+17 | 17.8972 | 37.05796 | 57.14035
290 | 0.42 | 0.84 | 0.01 | 0.002 | 0.14 | 0.14 | 18.38021124 | 11.49136169 | P | 59.46812 | 2598 | IVAR |  |  | CM21 |  |  | 2.4e+18 | 310000000000 | 106 | low |  |  | NO | NO | PWR | 7741935.5 | 6.88885 | 1.5044e+18 | 18.17736 | 2.4e+18 | 18.38021 | 2.1355e+18 | 18.3295 | 1.9001e+18 | 18.27879 | 64.63201 | 73.57352
290 | 0.42 | 0.84 | 0.01 | 0.002 | 0.14 | 0.14 | 18.68124124 | 11.50514998 | P | 63.92523 | 2599 | IVAR |  |  | CM21 |  |  | 4.8e+18 | 320000000000 | 113 | low |  |  | NO | NO | PWR | 15000000 | 7.176091 | 2.9898e+18 | 18.47564 | 4.8e+18 | 18.68124 | 4.2642e+18 | 18.62984 | 3.7882e+18 | 18.57844 | 81.99569 | 86.8208
290 | 0.42 | 0.84 | 0.01 | 0.002 | 0.14 | 0.14 | 18.92941893 | 11.41497335 | P | 67.14908 | 2600 | IVAR |  |  | CM21 |  |  | 8.5e+18 | 260000000000 | 118 | low |  |  | NO | NO | PWR | 32692307.7 | 7.514446 | 5.5188e+18 | 18.74185 | 8.5e+18 | 18.92942 | 7.63e+18 | 18.88253 | 6.8491e+18 | 18.83563 | 91.86814 | 97.97675
290 | 0.42 | 0.84 | 0.01 | 0.002 | 0.14 | 0.14 | 19.19589965 | 11.47712125 | P | 62.64507 | 2601 | IVAR |  |  | CM21 |  |  | 1.57e+19 | 300000000000 | 111 | low |  |  | NO | NO | PWR | 52333333.3 | 7.718778 | 9.906e+18 | 18.9959 | 1.57e+19 | 19.1959 | 1.3993e+19 | 19.1459 | 1.2471e+19 | 19.0959 | 99.97286 | 101.668
290 | 0.42 | 0.84 | 0.01 | 0.002 | 0.14 | 0.14 | 17.36172784 | 10.84509804 | P | 22.30883 | 2602 | IVAR |  |  | CM21 |  |  | 2.3e+17 | 70000000000 | 43 | low |  |  | NO | NO | PWR | 3285714.3 | 6.51663 | 1.9415e+17 | 17.28813 | 2.3e+17 | 17.36173 | 2.2046e+17 | 17.34333 | 2.1131e+17 | 17.32493 | 8.457191 | 29.98311
290 | 0.42 | 0.84 | 0.01 | 0.002 | 0.14 | 0.14 | 17.47712125 | 11 | P | 30.10683 | 2603 | IVAR |  |  | CM21 |  |  | 3e+17 | 100000000000 | 57 | low |  |  | NO | NO | PWR | 3000000 | 6.477121 | 2.358e+17 | 17.37255 | 3e+17 | 17.47712 | 2.8247e+17 | 17.45098 | 2.6597e+17 | 17.42483 | 11.30367 | 34.86654
290 | 0.42 | 0.84 | 0.01 | 0.002 | 0.14 | 0.14 | 18.04139269 | 11 | P | 44.68508 | 2604 | IVAR |  |  | CM21 |  |  | 1.1e+18 | 100000000000 | 82 | low |  |  | NO | NO | PWR | 11000000 | 7.041393 | 8.646e+17 | 17.93682 | 1.1e+18 | 18.04139 | 1.0357e+18 | 18.01525 | 9.7522e+17 | 17.9891 | 39.98211 | 58.91729
290 | 0.42 | 0.84 | 0.01 | 0.002 | 0.14 | 0.14 | 18.38021124 | 10.90308999 | P | 62.007 | 2605 | IVAR |  |  | CM21 |  |  | 2.4e+18 | 80000000000 | 110 | low |  |  | NO | NO | PWR | 30000000 | 7.477121 | 1.9725e+18 | 18.29502 | 2.4e+18 | 18.38021 | 2.2851e+18 | 18.35891 | 2.1758e+18 | 18.33761 | 64.63201 | 73.57352
290 | 0.42 | 0.84 | 0.01 | 0.002 | 0.14 | 0.14 | 18.60205999 | 10.90308999 | P | 59.46812 | 2606 | IVAR |  |  | CM21 |  |  | 4e+18 | 80000000000 | 106 | low |  |  | NO | NO | PWR | 50000000 | 7.69897 | 3.2875e+18 | 18.51687 | 4e+18 | 18.60206 | 3.8086e+18 | 18.58076 | 3.6263e+18 | 18.55946 | 78.05774 | 83.31031
270 | 0.42 | 0.84 | 0.01 | 0.002 | 0.14 | 0.14 | 18.5797836 | 11.96378783 | P | 55.07667 | 2607 | IVAR |  |  | CM21 |  |  | 3.8e+18 | 920000000000 | 99 | low |  |  | NO | NO | PWR | 4130434.8 | 6.615996 | 1.9162e+18 | 18.28245 | 3.8e+18 | 18.57978 | 3.2022e+18 | 18.50545 | 2.6985e+18 | 18.43112 | 87.32468 | 118.736
270 | 0.42 | 0.84 | 0.01 | 0.002 | 0.14 | 0.14 | 19.18184359 | 11.96378783 | P | 67.79787 | 2608 | IVAR |  |  | CM21 |  |  | 1.52e+19 | 920000000000 | 119 | low |  |  | NO | NO | PWR | 16521739.1 | 7.218056 | 7.665e+18 | 18.88451 | 1.52e+19 | 19.18184 | 1.2809e+19 | 19.10751 | 1.0794e+19 | 19.03318 | 120.4845 | 146.5302
270 | 0.42 | 0.84 | 0.01 | 0.002 | 0.14 | 0.14 | 18.63346846 | 11.39794001 | P | 71.06192 | 2609 | IVAR |  |  | CM21 |  |  | 4.3e+18 | 250000000000 | 124 | low |  |  | NO | NO | PWR | 17200000 | 7.235528 | 2.8139e+18 | 18.4493 | 4.3e+18 | 18.63347 | 3.8675e+18 | 18.58743 | 3.4785e+18 | 18.54139 | 90.79485 | 122.1601
270 | 0.42 | 0.84 | 0.01 | 0.002 | 0.14 | 0.14 | 19.23299611 | 11.5563025 | P | 77.69052 | 2610 | IVAR |  |  | CM21 |  |  | 1.71e+19 | 360000000000 | 134 | low |  |  | NO | NO | PWR | 47500000 | 7.676694 | 1.0403e+19 | 19.01716 | 1.71e+19 | 19.233 | 1.5102e+19 | 19.17904 | 1.3338e+19 | 19.12508 | 123.2024 | 146.9216
270 | 0.42 | 0.84 | 0.01 | 0.002 | 0.14 | 0.14 | 18.41497335 | 10.90308999 | P | 66.50163 | 2611 | IVAR |  |  | CM21 |  |  | 2.6e+18 | 80000000000 | 117 | low |  |  | NO | NO | PWR | 32500000 | 7.511883 | 2.1369e+18 | 18.32978 | 2.6e+18 | 18.41497 | 2.4756e+18 | 18.39367 | 2.3571e+18 | 18.37238 | 75.60672 | 108.2999
270 | 0.42 | 0.84 | 0.01 | 0.002 | 0.14 | 0.14 | 18.61278386 | 11.07918125 | P | 60.73488 | 2612 | IVAR |  |  | CM21 |  |  | 4.1e+18 | 120000000000 | 108 | low |  |  | NO | NO | PWR | 34166666.7 | 7.533603 | 3.1072e+18 | 18.49237 | 4.1e+18 | 18.61278 | 3.8254e+18 | 18.58268 | 3.5693e+18 | 18.55258 | 89.47755 | 120.8392
310 | 0.42 | 0.84 | 0.01 | 0.002 | 0.14 | 0.14 | 18.60205999 | 11.99122608 | P | 54.45468 | 2613 | IVAR |  |  | CM21 |  |  | 4e+18 | 980000000000 | 98 | low |  |  | NO | NO | PWR | 4081632.7 | 6.610834 | 1.9918e+18 | 18.29924 | 4e+18 | 18.60206 | 3.3601e+18 | 18.52635 | 2.8226e+18 | 18.45065 | 67.33055 | 59.11144
310 | 0.42 | 0.84 | 0.01 | 0.002 | 0.14 | 0.14 | 19.16731733 | 11.99122608 | P | 58.20672 | 2614 | IVAR |  |  | CM21 |  |  | 1.47e+19 | 980000000000 | 104 | low |  |  | NO | NO | PWR | 15000000 | 7.176091 | 7.3198e+18 | 18.8645 | 1.47e+19 | 19.16732 | 1.2348e+19 | 19.09161 | 1.0373e+19 | 19.01591 | 78.59466 | 72.03154
310 | 0.42 | 0.84 | 0.01 | 0.002 | 0.14 | 0.14 | 18.60205999 | 11.36172784 | P | 49.527 | 2615 | IVAR |  |  | CM21 |  |  | 4e+18 | 230000000000 | 90 | low |  |  | NO | NO | PWR | 17391304.3 | 7.240332 | 2.6616e+18 | 18.42514 | 4e+18 | 18.60206 | 3.6127e+18 | 18.55783 | 3.2629e+18 | 18.5136 | 67.33055 | 59.11144
310 | 0.42 | 0.84 | 0.01 | 0.002 | 0.14 | 0.14 | 19.20411998 | 11.53147892 | P | 37.583 | 2616 | IVAR |  |  | CM21 |  |  | 1.6e+19 | 340000000000 | 70 | low |  |  | NO | NO | PWR | 47058823.5 | 7.672641 | 9.8457e+18 | 18.99325 | 1.6e+19 | 19.20412 | 1.4171e+19 | 19.1514 | 1.2551e+19 | 19.09868 | 78.75159 | 72.16582
310 | 0.42 | 0.84 | 0.01 | 0.002 | 0.14 | 0.14 | 18.38021124 | 10.84509804 | P | 40.51875 | 2617 | IVAR |  |  | CM21 |  |  | 2.4e+18 | 70000000000 | 75 | low |  |  | NO | NO | PWR | 34285714.3 | 7.535113 | 2.0259e+18 | 18.30662 | 2.4e+18 | 18.38021 | 2.3004e+18 | 18.36181 | 2.205e+18 | 18.34341 | 56.32276 | 52.20308
310 | 0.42 | 0.84 | 0.01 | 0.002 | 0.14 | 0.14 | 18.5797836 | 11.04139269 | P | 45.28563 | 2618 | IVAR |  |  | CM21 |  |  | 3.8e+18 | 110000000000 | 83 | low |  |  | NO | NO | PWR | 34545454.5 | 7.538391 | 2.9304e+18 | 18.46693 | 3.8e+18 | 18.57978 | 3.561e+18 | 18.55157 | 3.337e+18 | 18.52336 | 66.41353 | 58.41329
290 | 0.42 | 0.84 | 0.84 | 0.002 | 0.14 | 0.14 | 17.60205999 | 11.70757018 | P | 14.77347 | 2619 | IVAR |  |  | CM22 |  |  | 4e+17 | 510000000000 | 29 | low |  |  | NO | NO | PWR | 784313.7 | 5.89449 | 2.2697e+17 | 17.35597 | 4e+17 | 17.60206 | 3.4717e+17 | 17.54054 | 3.0131e+17 | 17.47902 | 15.42615 | 41.5319
290 | 0.42 | 0.84 | 0.84 | 0.002 | 0.14 | 0.14 | 17.77815125 | 11.8573325 | P | 40.51875 | 2620 | IVAR |  |  | CM22 |  |  | 6e+17 | 720000000000 | 75 | low |  |  | NO | NO | PWR | 833333.3 | 5.920819 | 3.1777e+17 | 17.50211 | 6e+17 | 17.77815 | 5.1185e+17 | 17.70914 | 4.3665e+17 | 17.64013 | 23.37388 | 49.37746
290 | 0.42 | 0.84 | 0.84 | 0.002 | 0.14 | 0.14 | 17.84509804 | 11.8920946 | P | 35.83763 | 2621 | IVAR |  |  | CM22 |  |  | 7e+17 | 780000000000 | 67 | low |  |  | NO | NO | PWR | 897435.9 | 5.953003 | 3.6484e+17 | 17.5621 | 7e+17 | 17.8451 | 5.9477e+17 | 17.77435 | 5.0536e+17 | 17.7036 | 27.10443 | 52.39151
290 | 0.42 | 0.84 | 0.84 | 0.002 | 0.14 | 0.14 | 18.25527251 | 11.8920946 | P | 62.007 | 2622 | IVAR |  |  | CM22 |  |  | 1.8e+18 | 780000000000 | 110 | low |  |  | NO | NO | PWR | 2307692.3 | 6.363178 | 9.3816e+17 | 17.97228 | 1.8e+18 | 18.25527 | 1.5294e+18 | 18.18452 | 1.2995e+18 | 18.11378 | 55.80554 | 71.36304
290 | 0.42 | 0.84 | 0.84 | 0.002 | 0.14 | 0.14 | 18.53147892 | 11.8920946 | P | 77.69052 | 2623 | IVAR |  |  | CM22 |  |  | 3.4e+18 | 780000000000 | 134 | low |  |  | NO | NO | PWR | 4358974.4 | 6.639384 | 1.7721e+18 | 18.24848 | 3.4e+18 | 18.53148 | 2.8889e+18 | 18.46073 | 2.4546e+18 | 18.38998 | 74.22816 | 84.8228
290 | 0.42 | 0.84 | 0.84 | 0.002 | 0.14 | 0.14 | 18.64345268 | 11.94939001 | P | 77.69052 | 2624 | IVAR |  |  | CM22 |  |  | 4.4e+18 | 890000000000 | 134 | low |  |  | NO | NO | PWR | 4943820.2 | 6.694063 | 2.2336e+18 | 18.349 | 4.4e+18 | 18.64345 | 3.714e+18 | 18.56984 | 3.1349e+18 | 18.49623 | 80.2412 | 90.49939
290 | 0.42 | 0.84 | 0.84 | 0.002 | 0.14 | 0.14 | 18.87506126 | 11.98677173 | P | 79.70523 | 2625 | IVAR |  |  | CM22 |  |  | 7.5e+18 | 970000000000 | 137 | low |  |  | NO | NO | PWR | 7731958.8 | 6.88829 | 3.7422e+18 | 18.57313 | 7.5e+18 | 18.87506 | 6.3035e+18 | 18.79958 | 5.2978e+18 | 18.7241 | 90.06142 | 102.7684
290 | 0.42 | 0.84 | 0.84 | 0.002 | 0.14 | 0.14 | 19.13353891 | 11.8920946 | P | 89.26667 | 2626 | IVAR |  |  | CM22 |  |  | 1.36e+19 | 780000000000 | 151 | low |  |  | NO | NO | PWR | 17435897.4 | 7.241444 | 7.0883e+18 | 18.85054 | 1.36e+19 | 19.13354 | 1.1556e+19 | 19.06279 | 9.8184e+18 | 18.99204 | 98.31102 | 111.5412
290 | 0.42 | 0.84 | 0.84 | 0.002 | 0.14 | 0.14 | 19.52113808 | 11.98677173 | P | 99.09075 | 2627 | IVAR |  |  | CM22 |  |  | 3.32e+19 | 970000000000 | 165 | low |  |  | NO | NO | PWR | 34226804.1 | 7.534366 | 1.6566e+19 | 19.21921 | 3.32e+19 | 19.52114 | 2.7903e+19 | 19.44566 | 2.3452e+19 | 19.37017 | 109.6207 | 120.7168
290 | 0.42 | 0.84 | 0.84 | 0.002 | 0.14 | 0.14 | 17.30103 | 11.41497335 | P | 19.04723 | 2628 | IVAR |  |  | CM22 |  |  | 2e+17 | 260000000000 | 37 | low |  |  | NO | NO | PWR | 769230.8 | 5.886057 | 1.2986e+17 | 17.11346 | 2e+17 | 17.30103 | 1.7953e+17 | 17.25414 | 1.6116e+17 | 17.20724 | 7.275003 | 28.33902
290 | 0.42 | 0.84 | 0.84 | 0.002 | 0.14 | 0.14 | 17.60205999 | 11.41497335 | P | 30.10683 | 2629 | IVAR |  |  | CM22 |  |  | 4e+17 | 260000000000 | 57 | low |  |  | NO | NO | PWR | 1538461.5 | 6.187087 | 2.5971e+17 | 17.41449 | 4e+17 | 17.60206 | 3.5906e+17 | 17.55517 | 3.2231e+17 | 17.50827 | 15.42615 | 41.5319
290 | 0.42 | 0.84 | 0.84 | 0.002 | 0.14 | 0.14 | 18 | 11.50514998 | P | 50.75088 | 2630 | IVAR |  |  | CM22 |  |  | 1e+18 | 320000000000 | 92 | low |  |  | NO | NO | PWR | 3125000 | 6.49485 | 6.2287e+17 | 17.79439 | 1e+18 | 18 | 8.8838e+17 | 17.9486 | 7.8922e+17 | 17.8972 | 37.09129 | 59.44411
290 | 0.42 | 0.84 | 0.84 | 0.002 | 0.14 | 0.14 | 18.38021124 | 11.49136169 | P | 74.35947 | 2631 | IVAR |  |  | CM22 |  |  | 2.4e+18 | 310000000000 | 129 | low |  |  | NO | NO | PWR | 7741935.5 | 6.88885 | 1.5044e+18 | 18.17736 | 2.4e+18 | 18.38021 | 2.1355e+18 | 18.3295 | 1.9001e+18 | 18.27879 | 64.68365 | 77.36639
290 | 0.42 | 0.84 | 0.84 | 0.002 | 0.14 | 0.14 | 18.68124124 | 11.50514998 | P | 91.34972 | 2632 | IVAR |  |  | CM22 |  |  | 4.8e+18 | 320000000000 | 154 | low |  |  | NO | NO | PWR | 15000000 | 7.176091 | 2.9898e+18 | 18.47564 | 4.8e+18 | 18.68124 | 4.2642e+18 | 18.62984 | 3.7882e+18 | 18.57844 | 82.06872 | 92.44945
290 | 0.42 | 0.84 | 0.84 | 0.002 | 0.14 | 0.14 | 18.92941893 | 11.41497335 | P | 92.74512 | 2633 | IVAR |  |  | CM22 |  |  | 8.5e+18 | 260000000000 | 156 | low |  |  | NO | NO | PWR | 32692307.7 | 7.514446 | 5.5188e+18 | 18.74185 | 8.5e+18 | 18.92942 | 7.63e+18 | 18.88253 | 6.8491e+18 | 18.83563 | 91.96532 | 105.7704
290 | 0.42 | 0.84 | 0.84 | 0.002 | 0.14 | 0.14 | 19.19589965 | 11.47712125 | P | 101.94587 | 2634 | IVAR |  |  | CM22 |  |  | 1.57e+19 | 300000000000 | 169 | low |  |  | NO | NO | PWR | 52333333.3 | 7.718778 | 9.906e+18 | 18.9959 | 1.57e+19 | 19.1959 | 1.3993e+19 | 19.1459 | 1.2471e+19 | 19.0959 | 100.1049 | 112.7216
290 | 0.42 | 0.84 | 0.84 | 0.002 | 0.14 | 0.14 | 17.36172784 | 10.84509804 | P | 23.40675 | 2635 | IVAR |  |  | CM22 |  |  | 2.3e+17 | 70000000000 | 45 | low |  |  | NO | NO | PWR | 3285714.3 | 6.51663 | 1.9415e+17 | 17.28813 | 2.3e+17 | 17.36173 | 2.2046e+17 | 17.34333 | 2.1131e+17 | 17.32493 | 8.473177 | 30.98068
290 | 0.42 | 0.84 | 0.84 | 0.002 | 0.14 | 0.14 | 17.47712125 | 11 | P | 28.41372 | 2636 | IVAR |  |  | CM22 |  |  | 3e+17 | 100000000000 | 54 | low |  |  | NO | NO | PWR | 3000000 | 6.477121 | 2.358e+17 | 17.37255 | 3e+17 | 17.47712 | 2.8247e+17 | 17.45098 | 2.6597e+17 | 17.42483 | 11.32193 | 36.02707
290 | 0.42 | 0.84 | 0.84 | 0.002 | 0.14 | 0.14 | 18.04139269 | 11 | P | 63.92523 | 2637 | IVAR |  |  | CM22 |  |  | 1.1e+18 | 100000000000 | 113 | low |  |  | NO | NO | PWR | 11000000 | 7.041393 | 8.646e+17 | 17.93682 | 1.1e+18 | 18.04139 | 1.0357e+18 | 18.01525 | 9.7522e+17 | 17.9891 | 40.01707 | 61.34955
290 | 0.42 | 0.84 | 0.84 | 0.002 | 0.14 | 0.14 | 18.38021124 | 10.90308999 | P | 90.65403 | 2638 | IVAR |  |  | CM22 |  |  | 2.4e+18 | 80000000000 | 153 | low |  |  | NO | NO | PWR | 30000000 | 7.477121 | 1.9725e+18 | 18.29502 | 2.4e+18 | 18.38021 | 2.2851e+18 | 18.35891 | 2.1758e+18 | 18.33761 | 64.68365 | 77.36639
290 | 0.42 | 0.84 | 0.84 | 0.002 | 0.14 | 0.14 | 18.60205999 | 10.90308999 | P | 89.26667 | 2639 | IVAR |  |  | CM22 |  |  | 4e+18 | 80000000000 | 151 | low |  |  | NO | NO | PWR | 50000000 | 7.69897 | 3.2875e+18 | 18.51687 | 4e+18 | 18.60206 | 3.8086e+18 | 18.58076 | 3.6263e+18 | 18.55946 | 78.12441 | 88.38384
270 | 0.42 | 0.84 | 0.84 | 0.002 | 0.14 | 0.14 | 18.5797836 | 11.96378783 | P | 81.05507 | 2640 | IVAR |  |  | CM22 |  |  | 3.8e+18 | 920000000000 | 139 | low |  |  | NO | NO | PWR | 4130434.8 | 6.615996 | 1.9162e+18 | 18.28245 | 3.8e+18 | 18.57978 | 3.2022e+18 | 18.50545 | 2.6985e+18 | 18.43112 | 87.47299 | 125.852
270 | 0.42 | 0.84 | 0.84 | 0.002 | 0.14 | 0.14 | 19.18184359 | 11.96378783 | P | 118.03227 | 2641 | IVAR |  |  | CM22 |  |  | 1.52e+19 | 920000000000 | 191 | low |  |  | NO | NO | PWR | 16521739.1 | 7.218056 | 7.665e+18 | 18.88451 | 1.52e+19 | 19.18184 | 1.2809e+19 | 19.10751 | 1.0794e+19 | 19.03318 | 120.7811 | 162.2018
270 | 0.42 | 0.84 | 0.84 | 0.002 | 0.14 | 0.14 | 18.63346846 | 11.39794001 | P | 106.26875 | 2642 | IVAR |  |  | CM22 |  |  | 4.3e+18 | 250000000000 | 175 | low |  |  | NO | NO | PWR | 17200000 | 7.235528 | 2.8139e+18 | 18.4493 | 4.3e+18 | 18.63347 | 3.8675e+18 | 18.58743 | 3.4785e+18 | 18.54139 | 90.95261 | 129.7951
270 | 0.42 | 0.84 | 0.84 | 0.002 | 0.14 | 0.14 | 19.23299611 | 11.5563025 | P | 156.192 | 2643 | IVAR |  |  | CM22 |  |  | 1.71e+19 | 360000000000 | 240 | low |  |  | NO | NO | PWR | 47500000 | 7.676694 | 1.0403e+19 | 19.01716 | 1.71e+19 | 19.233 | 1.5102e+19 | 19.17904 | 1.3338e+19 | 19.12508 | 123.517 | 163.6804
270 | 0.42 | 0.84 | 0.84 | 0.002 | 0.14 | 0.14 | 18.41497335 | 10.90308999 | P | 98.38032 | 2644 | IVAR |  |  | CM22 |  |  | 2.6e+18 | 80000000000 | 164 | low |  |  | NO | NO | PWR | 32500000 | 7.511883 | 2.1369e+18 | 18.32978 | 2.6e+18 | 18.41497 | 2.4756e+18 | 18.39367 | 2.3571e+18 | 18.37238 | 75.72939 | 114.0328
270 | 0.42 | 0.84 | 0.84 | 0.002 | 0.14 | 0.14 | 18.61278386 | 11.07918125 | P | 116.54307 | 2645 | IVAR |  |  | CM22 |  |  | 4.1e+18 | 120000000000 | 189 | low |  |  | NO | NO | PWR | 34166666.7 | 7.533603 | 3.1072e+18 | 18.49237 | 4.1e+18 | 18.61278 | 3.8254e+18 | 18.58268 | 3.5693e+18 | 18.55258 | 89.6316 | 128.27
310 | 0.42 | 0.84 | 0.84 | 0.002 | 0.14 | 0.14 | 18.60205999 | 11.99122608 | P | 66.50163 | 2646 | IVAR |  |  | CM22 |  |  | 4e+18 | 980000000000 | 117 | low |  |  | NO | NO | PWR | 4081632.7 | 6.610834 | 1.9918e+18 | 18.29924 | 4e+18 | 18.60206 | 3.3601e+18 | 18.52635 | 2.8226e+18 | 18.45065 | 67.31172 | 62.70684
310 | 0.42 | 0.84 | 0.84 | 0.002 | 0.14 | 0.14 | 19.16731733 | 11.99122608 | P | 81.732 | 2647 | IVAR |  |  | CM22 |  |  | 1.47e+19 | 980000000000 | 140 | low |  |  | NO | NO | PWR | 15000000 | 7.176091 | 7.3198e+18 | 18.8645 | 1.47e+19 | 19.16732 | 1.2348e+19 | 19.09161 | 1.0373e+19 | 19.01591 | 78.55857 | 79.5766
310 | 0.42 | 0.84 | 0.84 | 0.002 | 0.14 | 0.14 | 18.60205999 | 11.36172784 | P | 65.21075 | 2648 | IVAR |  |  | CM22 |  |  | 4e+18 | 230000000000 | 115 | low |  |  | NO | NO | PWR | 17391304.3 | 7.240332 | 2.6616e+18 | 18.42514 | 4e+18 | 18.60206 | 3.6127e+18 | 18.55783 | 3.2629e+18 | 18.5136 | 67.31172 | 62.70684
310 | 0.42 | 0.84 | 0.84 | 0.002 | 0.14 | 0.14 | 19.20411998 | 11.53147892 | P | 62.007 | 2649 | IVAR |  |  | CM22 |  |  | 1.6e+19 | 340000000000 | 110 | low |  |  | NO | NO | PWR | 47058823.5 | 7.672641 | 9.8457e+18 | 18.99325 | 1.6e+19 | 19.20412 | 1.4171e+19 | 19.1514 | 1.2551e+19 | 19.09868 | 78.71394 | 80.08393
310 | 0.42 | 0.84 | 0.84 | 0.002 | 0.14 | 0.14 | 18.38021124 | 10.84509804 | P | 63.92523 | 2650 | IVAR |  |  | CM22 |  |  | 2.4e+18 | 70000000000 | 113 | low |  |  | NO | NO | PWR | 34285714.3 | 7.535113 | 2.0259e+18 | 18.30662 | 2.4e+18 | 18.38021 | 2.3004e+18 | 18.36181 | 2.205e+18 | 18.34341 | 56.30818 | 54.89094
310 | 0.42 | 0.84 | 0.84 | 0.002 | 0.14 | 0.14 | 18.5797836 | 11.04139269 | P | 51.98012 | 2651 | IVAR |  |  | CM22 |  |  | 3.8e+18 | 110000000000 | 94 | low |  |  | NO | NO | PWR | 34545454.5 | 7.538391 | 2.9304e+18 | 18.46693 | 3.8e+18 | 18.57978 | 3.561e+18 | 18.55157 | 3.337e+18 | 18.52336 | 66.39518 | 61.9052
290 | 0.42 | 0.84 | 1.6 | 0.002 | 0.17 | 0.16 | 17.84509804 | 11.8920946 | P | 30.67388 | 2752 | IVAR |  |  | CM28 |  |  | 7e+17 | 780000000000 | 58 | low |  |  | NO | NO | PWR | 897435.9 | 5.953003 | 3.6484e+17 | 17.5621 | 7e+17 | 17.8451 | 5.9477e+17 | 17.77435 | 5.0536e+17 | 17.7036 | 27.21352 | 52.93682
290 | 0.42 | 0.84 | 1.6 | 0.002 | 0.17 | 0.16 | 18.25527251 | 11.8920946 | P | 74.35947 | 2753 | IVAR |  |  | CM28 |  |  | 1.8e+18 | 780000000000 | 129 | low |  |  | NO | NO | PWR | 2307692.3 | 6.363178 | 9.3816e+17 | 17.97228 | 1.8e+18 | 18.25527 | 1.5294e+18 | 18.18452 | 1.2995e+18 | 18.11378 | 55.98047 | 72.2968
290 | 0.42 | 0.84 | 1.6 | 0.002 | 0.17 | 0.16 | 18.53147892 | 11.8920946 | P | 82.41027 | 2754 | IVAR |  |  | CM28 |  |  | 3.4e+18 | 780000000000 | 141 | low |  |  | NO | NO | PWR | 4358974.4 | 6.639384 | 1.7721e+18 | 18.24848 | 3.4e+18 | 18.53148 | 2.8889e+18 | 18.46073 | 2.4546e+18 | 18.38998 | 74.46858 | 86.16413
290 | 0.42 | 0.84 | 1.6 | 0.002 | 0.17 | 0.16 | 19.13353891 | 11.8920946 | P | 112.84352 | 2755 | IVAR |  |  | CM28 |  |  | 1.36e+19 | 780000000000 | 184 | low |  |  | NO | NO | PWR | 17435897.4 | 7.241444 | 7.0883e+18 | 18.85054 | 1.36e+19 | 19.13354 | 1.1556e+19 | 19.06279 | 9.8184e+18 | 18.99204 | 98.79185 | 114.4952
290 | 0.42 | 0.84 | 1.6 | 0.002 | 0.17 | 0.16 | 19.52113808 | 11.98677173 | P | 112.84352 | 2756 | IVAR |  |  | CM28 |  |  | 3.32e+19 | 970000000000 | 184 | low |  |  | NO | NO | PWR | 34226804.1 | 7.534366 | 1.6566e+19 | 19.21921 | 3.32e+19 | 19.52114 | 2.7903e+19 | 19.44566 | 2.3452e+19 | 19.37017 | 110.3719 | 125.6276
290 | 0.42 | 0.84 | 1.6 | 0.002 | 0.17 | 0.16 | 17.60205999 | 11.41497335 | P | 34.10432 | 2757 | IVAR |  |  | CM28 |  |  | 4e+17 | 260000000000 | 64 | low |  |  | NO | NO | PWR | 1538461.5 | 6.187087 | 2.5971e+17 | 17.41449 | 4e+17 | 17.60206 | 3.5906e+17 | 17.55517 | 3.2231e+17 | 17.50827 | 15.50861 | 41.92839
290 | 0.42 | 0.84 | 1.6 | 0.002 | 0.17 | 0.16 | 18 | 11.50514998 | P | 65.21075 | 2758 | IVAR |  |  | CM28 |  |  | 1e+18 | 320000000000 | 115 | low |  |  | NO | NO | PWR | 3125000 | 6.49485 | 6.2287e+17 | 17.79439 | 1e+18 | 18 | 8.8838e+17 | 17.9486 | 7.8922e+17 | 17.8972 | 37.22168 | 60.11223
290 | 0.42 | 0.84 | 1.6 | 0.002 | 0.17 | 0.16 | 18.68124124 | 11.50514998 | P | 114.31932 | 2759 | IVAR |  |  | CM28 |  |  | 4.8e+18 | 320000000000 | 186 | low |  |  | NO | NO | PWR | 15000000 | 7.176091 | 2.9898e+18 | 18.47564 | 4.8e+18 | 18.68124 | 4.2642e+18 | 18.62984 | 3.7882e+18 | 18.57844 | 82.35437 | 94.08185
290 | 0.42 | 0.84 | 1.6 | 0.002 | 0.17 | 0.16 | 19.19589965 | 11.47712125 | P | 127.08003 | 2760 | IVAR |  |  | CM28 |  |  | 1.57e+19 | 300000000000 | 203 | low |  |  | NO | NO | PWR | 52333333.3 | 7.718778 | 9.906e+18 | 18.9959 | 1.57e+19 | 19.1959 | 1.3993e+19 | 19.1459 | 1.2471e+19 | 19.0959 | 100.6216 | 115.9273
290 | 0.42 | 0.84 | 1.6 | 0.002 | 0.17 | 0.16 | 17.47712125 | 11 | P | 41.70243 | 2761 | IVAR |  |  | CM28 |  |  | 3e+17 | 100000000000 | 77 | low |  |  | NO | NO | PWR | 3000000 | 6.477121 | 2.358e+17 | 17.37255 | 3e+17 | 17.47712 | 2.8247e+17 | 17.45098 | 2.6597e+17 | 17.42483 | 11.39334 | 36.36364
290 | 0.42 | 0.84 | 1.6 | 0.002 | 0.17 | 0.16 | 18.04139269 | 11 | P | 73.69728 | 2762 | IVAR |  |  | CM28 |  |  | 1.1e+18 | 100000000000 | 128 | low |  |  | NO | NO | PWR | 11000000 | 7.041393 | 8.646e+17 | 17.93682 | 1.1e+18 | 18.04139 | 1.0357e+18 | 18.01525 | 9.7522e+17 | 17.9891 | 40.15382 | 62.05494
290 | 0.42 | 0.84 | 1.6 | 0.002 | 0.17 | 0.16 | 18.60205999 | 10.90308999 | P | 101.94587 | 2763 | IVAR |  |  | CM28 |  |  | 4e+18 | 80000000000 | 169 | low |  |  | NO | NO | PWR | 50000000 | 7.69897 | 3.2875e+18 | 18.51687 | 4e+18 | 18.60206 | 3.8086e+18 | 18.58076 | 3.6263e+18 | 18.55946 | 78.38517 | 89.85524
270 | 0.42 | 0.84 | 1.6 | 0.002 | 0.17 | 0.16 | 18.5797836 | 11.96378783 | P | 94.14588 | 2764 | IVAR |  |  | CM28 |  |  | 3.8e+18 | 920000000000 | 158 | low |  |  | NO | NO | PWR | 4130434.8 | 6.615996 | 1.9162e+18 | 18.28245 | 3.8e+18 | 18.57978 | 3.2022e+18 | 18.50545 | 2.6985e+18 | 18.43112 | 88.05309 | 127.9158
270 | 0.42 | 0.84 | 1.6 | 0.002 | 0.17 | 0.16 | 19.18184359 | 11.96378783 | P | 126.31868 | 2765 | IVAR |  |  | CM28 |  |  | 1.52e+19 | 920000000000 | 202 | low |  |  | NO | NO | PWR | 16521739.1 | 7.218056 | 7.665e+18 | 18.88451 | 1.52e+19 | 19.18184 | 1.2809e+19 | 19.10751 | 1.0794e+19 | 19.03318 | 121.9413 | 166.7468
270 | 0.42 | 0.84 | 1.6 | 0.002 | 0.17 | 0.16 | 19.23299611 | 11.5563025 | P | 178.59363 | 2766 | IVAR |  |  | CM28 |  |  | 1.71e+19 | 360000000000 | 267 | low |  |  | NO | NO | PWR | 47500000 | 7.676694 | 1.0403e+19 | 19.01716 | 1.71e+19 | 19.233 | 1.5102e+19 | 19.17904 | 1.3338e+19 | 19.12508 | 124.7476 | 168.5407
270 | 0.42 | 0.84 | 1.6 | 0.002 | 0.17 | 0.16 | 18.61278386 | 11.07918125 | P | 134.76723 | 2767 | IVAR |  |  | CM28 |  |  | 4.1e+18 | 120000000000 | 213 | low |  |  | NO | NO | PWR | 34166666.7 | 7.533603 | 3.1072e+18 | 18.49237 | 4.1e+18 | 18.61278 | 3.8254e+18 | 18.58268 | 3.5693e+18 | 18.55258 | 90.23417 | 130.425
310 | 0.42 | 0.84 | 1.6 | 0.002 | 0.17 | 0.16 | 18.60205999 | 11.99122608 | P | 65.21075 | 2768 | IVAR |  |  | CM28 |  |  | 4e+18 | 980000000000 | 115 | low |  |  | NO | NO | PWR | 4081632.7 | 6.610834 | 1.9918e+18 | 18.29924 | 4e+18 | 18.60206 | 3.3601e+18 | 18.52635 | 2.8226e+18 | 18.45065 | 67.23807 | 63.74957
310 | 0.42 | 0.84 | 1.6 | 0.002 | 0.17 | 0.16 | 19.16731733 | 11.99122608 | P | 102.663 | 2769 | IVAR |  |  | CM28 |  |  | 1.47e+19 | 980000000000 | 170 | low |  |  | NO | NO | PWR | 15000000 | 7.176091 | 7.3198e+18 | 18.8645 | 1.47e+19 | 19.16732 | 1.2348e+19 | 19.09161 | 1.0373e+19 | 19.01591 | 78.41739 | 81.76478
310 | 0.42 | 0.84 | 1.6 | 0.002 | 0.17 | 0.16 | 19.20411998 | 11.53147892 | P | 91.34972 | 2770 | IVAR |  |  | CM28 |  |  | 1.6e+19 | 340000000000 | 154 | low |  |  | NO | NO | PWR | 47058823.5 | 7.672641 | 9.8457e+18 | 18.99325 | 1.6e+19 | 19.20412 | 1.4171e+19 | 19.1514 | 1.2551e+19 | 19.09868 | 78.56665 | 82.38031
310 | 0.42 | 0.84 | 1.6 | 0.002 | 0.17 | 0.16 | 18.5797836 | 11.04139269 | P | 74.35947 | 2771 | IVAR |  |  | CM28 |  |  | 3.8e+18 | 110000000000 | 129 | low |  |  | NO | NO | PWR | 34545454.5 | 7.538391 | 2.9304e+18 | 18.46693 | 3.8e+18 | 18.57978 | 3.561e+18 | 18.55157 | 3.337e+18 | 18.52336 | 66.3234 | 62.9179
290 | 0.42 | 0.81 | 1.34 | 0.005 | 0.13 | 0.16 | 17.60205999 | 11.70757018 | P | 25.06368 | 3091 | IVAR |  |  | LJ |  |  | 4e+17 | 510000000000 | 48 | low |  |  | NO | NO | PWR | 784313.7 | 5.89449 | 2.2697e+17 | 17.35597 | 4e+17 | 17.60206 | 3.4717e+17 | 17.54054 | 3.0131e+17 | 17.47902 | 15.62109 | 39.10516
290 | 0.42 | 0.81 | 1.34 | 0.005 | 0.13 | 0.16 | 17.84509804 | 11.8920946 | P | 36.41808 | 3092 | IVAR |  |  | LJ |  |  | 7e+17 | 780000000000 | 68 | low |  |  | NO | NO | PWR | 897435.9 | 5.953003 | 3.6484e+17 | 17.5621 | 7e+17 | 17.8451 | 5.9477e+17 | 17.77435 | 5.0536e+17 | 17.7036 | 27.26022 | 49.41133
290 | 0.42 | 0.81 | 1.34 | 0.005 | 0.13 | 0.16 | 18.25527251 | 11.8920946 | P | 62.64507 | 3093 | IVAR |  |  | LJ |  |  | 1.8e+18 | 780000000000 | 111 | low |  |  | NO | NO | PWR | 2307692.3 | 6.363178 | 9.3816e+17 | 17.97228 | 1.8e+18 | 18.25527 | 1.5294e+18 | 18.18452 | 1.2995e+18 | 18.11378 | 55.38037 | 67.64674
290 | 0.42 | 0.81 | 1.34 | 0.005 | 0.13 | 0.16 | 18.53147892 | 11.8920946 | P | 69.75228 | 3094 | IVAR |  |  | LJ |  |  | 3.4e+18 | 780000000000 | 122 | low |  |  | NO | NO | PWR | 4358974.4 | 6.639384 | 1.7721e+18 | 18.24848 | 3.4e+18 | 18.53148 | 2.8889e+18 | 18.46073 | 2.4546e+18 | 18.38998 | 73.15818 | 80.82127
290 | 0.42 | 0.81 | 1.34 | 0.005 | 0.13 | 0.16 | 18.8920946 | 12 | P | 82.41027 | 3095 | IVAR |  |  | LJ |  |  | 7.8e+18 | 1000000000000 | 141 | low |  |  | NO | NO | PWR | 7800000 | 6.892095 | 3.8683e+18 | 18.58752 | 7.8e+18 | 18.89209 | 6.5456e+18 | 18.81595 | 5.493e+18 | 18.73981 | 89.0739 | 99.73167
290 | 0.42 | 0.81 | 1.34 | 0.005 | 0.13 | 0.16 | 19.13353891 | 11.8920946 | P | 91.34972 | 3096 | IVAR |  |  | LJ |  |  | 1.36e+19 | 780000000000 | 154 | low |  |  | NO | NO | PWR | 17435897.4 | 7.241444 | 7.0883e+18 | 18.85054 | 1.36e+19 | 19.13354 | 1.1556e+19 | 19.06279 | 9.8184e+18 | 18.99204 | 96.6598 | 108.4168
290 | 0.42 | 0.81 | 1.34 | 0.005 | 0.13 | 0.16 | 19.52113808 | 11.98677173 | P | 94.14588 | 3097 | IVAR |  |  | LJ |  |  | 3.32e+19 | 970000000000 | 158 | low |  |  | NO | NO | PWR | 34226804.1 | 7.534366 | 1.6566e+19 | 19.21921 | 3.32e+19 | 19.52114 | 2.7903e+19 | 19.44566 | 2.3452e+19 | 19.37017 | 108.2677 | 120.4135
290 | 0.42 | 0.81 | 1.34 | 0.005 | 0.13 | 0.16 | 19 | 11.88649073 | P | 92.74512 | 3098 | IVAR |  |  | LJ |  |  | 1e+19 | 770000000000 | 156 | low |  |  | NO | NO | PWR | 12987013.0 | 7.113509 | 5.2255e+18 | 18.71813 | 1e+19 | 19 | 8.5022e+18 | 18.92953 | 7.2287e+18 | 18.85906 | 92.62975 | 105.5076
290 | 0.42 | 0.81 | 1.34 | 0.005 | 0.13 | 0.16 | 17.60205999 | 11.41497335 | P | 29.54112 | 3099 | IVAR |  |  | LJ |  |  | 4e+17 | 260000000000 | 56 | low |  |  | NO | NO | PWR | 1538461.5 | 6.187087 | 2.5971e+17 | 17.41449 | 4e+17 | 17.60206 | 3.5906e+17 | 17.55517 | 3.2231e+17 | 17.50827 | 15.62109 | 39.10516
290 | 0.42 | 0.81 | 1.34 | 0.005 | 0.13 | 0.16 | 18 | 11.50514998 | P | 56.32467 | 3100 | IVAR |  |  | LJ |  |  | 1e+18 | 320000000000 | 101 | low |  |  | NO | NO | PWR | 3125000 | 6.49485 | 6.2287e+17 | 17.79439 | 1e+18 | 18 | 8.8838e+17 | 17.9486 | 7.8922e+17 | 17.8972 | 37.11842 | 56.1515
290 | 0.42 | 0.81 | 1.34 | 0.005 | 0.13 | 0.16 | 18.38021124 | 11.49136169 | P | 81.05507 | 3101 | IVAR |  |  | LJ |  |  | 2.4e+18 | 310000000000 | 139 | low |  |  | NO | NO | PWR | 7741935.5 | 6.88885 | 1.5044e+18 | 18.17736 | 2.4e+18 | 18.38021 | 2.1355e+18 | 18.3295 | 1.9001e+18 | 18.27879 | 63.96407 | 73.49493
290 | 0.42 | 0.81 | 1.34 | 0.005 | 0.13 | 0.16 | 18.68124124 | 11.50514998 | P | 91.34972 | 3102 | IVAR |  |  | LJ |  |  | 4.8e+18 | 320000000000 | 154 | low |  |  | NO | NO | PWR | 15000000 | 7.176091 | 2.9898e+18 | 18.47564 | 4.8e+18 | 18.68124 | 4.2642e+18 | 18.62984 | 3.7882e+18 | 18.57844 | 80.71407 | 88.3943
290 | 0.42 | 0.81 | 1.34 | 0.005 | 0.13 | 0.16 | 18.92941893 | 11.41497335 | P | 96.96348 | 3103 | IVAR |  |  | LJ |  |  | 8.5e+18 | 260000000000 | 162 | low |  |  | NO | NO | PWR | 32692307.7 | 7.514446 | 5.5188e+18 | 18.74185 | 8.5e+18 | 18.92942 | 7.63e+18 | 18.88253 | 6.8491e+18 | 18.83563 | 90.34519 | 101.8362
290 | 0.42 | 0.81 | 1.34 | 0.005 | 0.13 | 0.16 | 19.19589965 | 11.47712125 | P | 100.51563 | 3104 | IVAR |  |  | LJ |  |  | 1.57e+19 | 300000000000 | 167 | low |  |  | NO | NO | PWR | 52333333.3 | 7.718778 | 9.906e+18 | 18.9959 | 1.57e+19 | 19.1959 | 1.3993e+19 | 19.1459 | 1.2471e+19 | 19.0959 | 98.47286 | 109.9601
290 | 0.42 | 0.81 | 1.34 | 0.005 | 0.13 | 0.16 | 17.47712125 | 11 | P | 30.67388 | 3105 | IVAR |  |  | LJ |  |  | 3e+17 | 100000000000 | 58 | low |  |  | NO | NO | PWR | 3000000 | 6.477121 | 2.358e+17 | 17.37255 | 3e+17 | 17.47712 | 2.8247e+17 | 17.45098 | 2.6597e+17 | 17.42483 | 11.49998 | 33.90876
290 | 0.42 | 0.81 | 1.34 | 0.005 | 0.13 | 0.16 | 18.04139269 | 11 | P | 64.56732 | 3106 | IVAR |  |  | LJ |  |  | 1.1e+18 | 100000000000 | 114 | low |  |  | NO | NO | PWR | 11000000 | 7.041393 | 8.646e+17 | 17.93682 | 1.1e+18 | 18.04139 | 1.0357e+18 | 18.01525 | 9.7522e+17 | 17.9891 | 39.99087 | 57.97987
290 | 0.42 | 0.81 | 1.34 | 0.005 | 0.13 | 0.16 | 18.38021124 | 10.90308999 | P | 83.08988 | 3107 | IVAR |  |  | LJ |  |  | 2.4e+18 | 80000000000 | 142 | low |  |  | NO | NO | PWR | 30000000 | 7.477121 | 1.9725e+18 | 18.29502 | 2.4e+18 | 18.38021 | 2.2851e+18 | 18.35891 | 2.1758e+18 | 18.33761 | 63.96407 | 73.49493
290 | 0.42 | 0.81 | 1.34 | 0.005 | 0.13 | 0.16 | 18.60205999 | 10.90308999 | P | 89.26667 | 3108 | IVAR |  |  | LJ |  |  | 4e+18 | 80000000000 | 151 | low |  |  | NO | NO | PWR | 50000000 | 7.69897 | 3.2875e+18 | 18.51687 | 4e+18 | 18.60206 | 3.8086e+18 | 18.58076 | 3.6263e+18 | 18.55946 | 76.90993 | 84.3468
270 | 0.42 | 0.81 | 1.34 | 0.005 | 0.13 | 0.16 | 18.5797836 | 11.96378783 | P | 79.03232 | 3109 | IVAR |  |  | LJ |  |  | 3.8e+18 | 920000000000 | 136 | low |  |  | NO | NO | PWR | 4130434.8 | 6.615996 | 1.9162e+18 | 18.28245 | 3.8e+18 | 18.57978 | 3.2022e+18 | 18.50545 | 2.6985e+18 | 18.43112 | 86.87925 | 120.0472
270 | 0.42 | 0.81 | 1.34 | 0.005 | 0.13 | 0.16 | 19.18184359 | 11.96378783 | P | 112.10763 | 3110 | IVAR |  |  | LJ |  |  | 1.52e+19 | 920000000000 | 183 | low |  |  | NO | NO | PWR | 16521739.1 | 7.218056 | 7.665e+18 | 18.88451 | 1.52e+19 | 19.18184 | 1.2809e+19 | 19.10751 | 1.0794e+19 | 19.03318 | 120.2975 | 158.1062
270 | 0.42 | 0.81 | 1.34 | 0.005 | 0.13 | 0.16 | 18.63346846 | 11.39794001 | P | 115.80048 | 3111 | IVAR |  |  | LJ |  |  | 4.3e+18 | 250000000000 | 188 | low |  |  | NO | NO | PWR | 17200000 | 7.235528 | 2.8139e+18 | 18.4493 | 4.3e+18 | 18.63347 | 3.8675e+18 | 18.58743 | 3.4785e+18 | 18.54139 | 90.29328 | 123.9626
270 | 0.42 | 0.81 | 1.34 | 0.005 | 0.13 | 0.16 | 19.23299611 | 11.5563025 | P | 144.16875 | 3112 | IVAR |  |  | LJ |  |  | 1.71e+19 | 360000000000 | 225 | low |  |  | NO | NO | PWR | 47500000 | 7.676694 | 1.0403e+19 | 19.01716 | 1.71e+19 | 19.233 | 1.5102e+19 | 19.17904 | 1.3338e+19 | 19.12508 | 123.1258 | 160.0394
270 | 0.42 | 0.81 | 1.34 | 0.005 | 0.13 | 0.16 | 18.41497335 | 10.90308999 | P | 104.10128 | 3113 | IVAR |  |  | LJ |  |  | 2.6e+18 | 80000000000 | 172 | low |  |  | NO | NO | PWR | 32500000 | 7.511883 | 2.1369e+18 | 18.32978 | 2.6e+18 | 18.41497 | 2.4756e+18 | 18.39367 | 2.3571e+18 | 18.37238 | 75.40374 | 108.4008
270 | 0.42 | 0.81 | 1.34 | 0.005 | 0.13 | 0.16 | 18.61278386 | 11.07918125 | P | 106.99392 | 3114 | IVAR |  |  | LJ |  |  | 4.1e+18 | 120000000000 | 176 | low |  |  | NO | NO | PWR | 34166666.7 | 7.533603 | 3.1072e+18 | 18.49237 | 4.1e+18 | 18.61278 | 3.8254e+18 | 18.58268 | 3.5693e+18 | 18.55258 | 88.99599 | 122.4463
310 | 0.42 | 0.81 | 1.34 | 0.005 | 0.13 | 0.16 | 18.60205999 | 11.99122608 | P | 62.007 | 3115 | IVAR |  |  | LJ |  |  | 4e+18 | 980000000000 | 110 | low |  |  | NO | NO | PWR | 4081632.7 | 6.610834 | 1.9918e+18 | 18.29924 | 4e+18 | 18.60206 | 3.3601e+18 | 18.52635 | 2.8226e+18 | 18.45065 | 65.50531 | 59.84046
310 | 0.42 | 0.81 | 1.34 | 0.005 | 0.13 | 0.16 | 19.16731733 | 11.99122608 | P | 79.03232 | 3116 | IVAR |  |  | LJ |  |  | 1.47e+19 | 980000000000 | 136 | low |  |  | NO | NO | PWR | 15000000 | 7.176091 | 7.3198e+18 | 18.8645 | 1.47e+19 | 19.16732 | 1.2348e+19 | 19.09161 | 1.0373e+19 | 19.01591 | 75.78144 | 77.49258
310 | 0.42 | 0.81 | 1.34 | 0.005 | 0.13 | 0.16 | 18.60205999 | 11.36172784 | P | 57.57803 | 3117 | IVAR |  |  | LJ |  |  | 4e+18 | 230000000000 | 103 | low |  |  | NO | NO | PWR | 17391304.3 | 7.240332 | 2.6616e+18 | 18.42514 | 4e+18 | 18.60206 | 3.6127e+18 | 18.55783 | 3.2629e+18 | 18.5136 | 65.50531 | 59.84046
310 | 0.42 | 0.81 | 1.34 | 0.005 | 0.13 | 0.16 | 19.20411998 | 11.53147892 | P | 68.448 | 3118 | IVAR |  |  | LJ |  |  | 1.6e+19 | 340000000000 | 120 | low |  |  | NO | NO | PWR | 47058823.5 | 7.672641 | 9.8457e+18 | 18.99325 | 1.6e+19 | 19.20412 | 1.4171e+19 | 19.1514 | 1.2551e+19 | 19.09868 | 75.90142 | 78.15589
310 | 0.42 | 0.81 | 1.34 | 0.005 | 0.13 | 0.16 | 18.38021124 | 10.84509804 | P | 51.98012 | 3119 | IVAR |  |  | LJ |  |  | 2.4e+18 | 70000000000 | 94 | low |  |  | NO | NO | PWR | 34285714.3 | 7.535113 | 2.0259e+18 | 18.30662 | 2.4e+18 | 18.38021 | 2.3004e+18 | 18.36181 | 2.205e+18 | 18.34341 | 55.13009 | 52.14251
310 | 0.42 | 0.81 | 1.34 | 0.005 | 0.13 | 0.16 | 18.5797836 | 11.04139269 | P | 53.83403 | 3120 | IVAR |  |  | LJ |  |  | 3.8e+18 | 110000000000 | 97 | low |  |  | NO | NO | PWR | 34545454.5 | 7.538391 | 2.9304e+18 | 18.46693 | 3.8e+18 | 18.57978 | 3.561e+18 | 18.55157 | 3.337e+18 | 18.52336 | 64.64754 | 59.04548
290 | 0.42 | 0.85 | 1.63 | 0.005 | 0.16 | 0.16 | 20.13988 | 12.56585 | PCE | 204.2661 | 3564 | ATR2 |  |  | C19 |  |  | 1.38e+20 | 3680000000000 | 296.59 | high |  |  | NO | NO | PWR | 37500000 | 7.574031 | 5.2739e+19 | 19.72213 | 1.38e+20 | 20.13988 | 1.085e+20 | 20.03544 | 8.5311e+19 | 19.93101 | 169.182 | 165.7528
290 | 0.42 | 0.84 | 0.84 | 0.002 | 0.14 | 0.14 | 20.13988 | 12.56585 | PCE | 185.7279 | 3566 | ATR2 |  |  | C22 |  |  | 1.38e+20 | 3680000000000 | 275.36 | high |  |  | NO | NO | PWR | 37500000 | 7.574031 | 5.2739e+19 | 19.72213 | 1.38e+20 | 20.13988 | 1.085e+20 | 20.03544 | 8.5311e+19 | 19.93101 | 163.3249 | 149.524
290 | 0.42 | 1.23 | 0 | 0.017 | 0 | 0 | 19.32838 | 12.60206 | W | 203 | 4043 | Plotter-15 MTR |  |  |  | Bellmann 90 |  | 2.13e+19 | 4000000000000 |  | low |  |  |  |  | PWR | 5325000 | 6.72632 | 8.0056e+18 | 18.90339 | 2.13e+19 | 19.32838 | 1.6678e+19 | 19.22213 | 1.3058e+19 | 19.11589 | 203.7582 | 112.6984
290 | 0.43 | 0.02 | 1.7 | 0.002 | 0.15 | 0.14 | 17.60205999 | 11.70757018 | P | 14.77347 | 2484 | IVAR |  |  | CM18 |  |  | 4e+17 | 510000000000 | 29 | low |  |  | NO | NO | PWR | 784313.7 | 5.89449 | 2.2697e+17 | 17.35597 | 4e+17 | 17.60206 | 3.4717e+17 | 17.54054 | 3.0131e+17 | 17.47902 | 10.64704 | 14.7046
290 | 0.43 | 0.02 | 1.7 | 0.002 | 0.15 | 0.14 | 17.77815125 | 11.8573325 | P | 30.10683 | 2485 | IVAR |  |  | CM18 |  |  | 6e+17 | 720000000000 | 57 | low |  |  | NO | NO | PWR | 833333.3 | 5.920819 | 3.1777e+17 | 17.50211 | 6e+17 | 17.77815 | 5.1185e+17 | 17.70914 | 4.3665e+17 | 17.64013 | 14.26364 | 17.59141
290 | 0.43 | 0.02 | 1.7 | 0.002 | 0.15 | 0.14 | 17.84509804 | 11.8920946 | P | 32.38307 | 2486 | IVAR |  |  | CM18 |  |  | 7e+17 | 780000000000 | 61 | low |  |  | NO | NO | PWR | 897435.9 | 5.953003 | 3.6484e+17 | 17.5621 | 7e+17 | 17.8451 | 5.9477e+17 | 17.77435 | 5.0536e+17 | 17.7036 | 15.70449 | 18.72477
290 | 0.43 | 0.02 | 1.7 | 0.002 | 0.15 | 0.14 | 18.25527251 | 11.8920946 | P | 34.10432 | 2487 | IVAR |  |  | CM18 |  |  | 1.8e+18 | 780000000000 | 64 | low |  |  | NO | NO | PWR | 2307692.3 | 6.363178 | 9.3816e+17 | 17.97228 | 1.8e+18 | 18.25527 | 1.5294e+18 | 18.18452 | 1.2995e+18 | 18.11378 | 23.85239 | 26.24668
290 | 0.43 | 0.02 | 1.7 | 0.002 | 0.15 | 0.14 | 18.53147892 | 11.8920946 | P | 35.25852 | 2488 | IVAR |  |  | CM18 |  |  | 3.4e+18 | 780000000000 | 66 | low |  |  | NO | NO | PWR | 4358974.4 | 6.639384 | 1.7721e+18 | 18.24848 | 3.4e+18 | 18.53148 | 2.8889e+18 | 18.46073 | 2.4546e+18 | 18.38998 | 28.21154 | 32.09561
290 | 0.43 | 0.02 | 1.7 | 0.002 | 0.15 | 0.14 | 18.64345268 | 11.94939001 | P | 35.25852 | 2489 | IVAR |  |  | CM18 |  |  | 4.4e+18 | 890000000000 | 66 | low |  |  | NO | NO | PWR | 4943820.2 | 6.694063 | 2.2336e+18 | 18.349 | 4.4e+18 | 18.64345 | 3.714e+18 | 18.56984 | 3.1349e+18 | 18.49623 | 29.85046 | 34.71865
290 | 0.43 | 0.02 | 1.7 | 0.002 | 0.15 | 0.14 | 18.87506126 | 11.98677173 | P | 31.24227 | 2490 | IVAR |  |  | CM18 |  |  | 7.5e+18 | 970000000000 | 59 | low |  |  | NO | NO | PWR | 7731958.8 | 6.88829 | 3.7422e+18 | 18.57313 | 7.5e+18 | 18.87506 | 6.3035e+18 | 18.79958 | 5.2978e+18 | 18.7241 | 33.33751 | 40.74811
290 | 0.43 | 0.02 | 1.7 | 0.002 | 0.15 | 0.14 | 18.92941893 | 11.98677173 | P | 41.70243 | 2491 | IVAR |  |  | CM18 |  |  | 8.5e+18 | 970000000000 | 77 | low |  |  | NO | NO | PWR | 8762886.6 | 6.942647 | 4.2412e+18 | 18.62749 | 8.5e+18 | 18.92942 | 7.1439e+18 | 18.85394 | 6.0042e+18 | 18.77845 | 34.21445 | 42.30343
290 | 0.43 | 0.02 | 1.7 | 0.002 | 0.15 | 0.14 | 19.13353891 | 11.8920946 | P | 40.51875 | 2492 | IVAR |  |  | CM18 |  |  | 1.36e+19 | 780000000000 | 75 | low |  |  | NO | NO | PWR | 17435897.4 | 7.241444 | 7.0883e+18 | 18.85054 | 1.36e+19 | 19.13354 | 1.1556e+19 | 19.06279 | 9.8184e+18 | 18.99204 | 37.85825 | 46.82585
290 | 0.43 | 0.02 | 1.7 | 0.002 | 0.15 | 0.14 | 19.52113808 | 11.98677173 | P | 45.28563 | 2493 | IVAR |  |  | CM18 |  |  | 3.32e+19 | 970000000000 | 83 | low |  |  | NO | NO | PWR | 34226804.1 | 7.534366 | 1.6566e+19 | 19.21921 | 3.32e+19 | 19.52114 | 2.7903e+19 | 19.44566 | 2.3452e+19 | 19.37017 | 47.13893 | 57.33096
290 | 0.43 | 0.02 | 1.7 | 0.002 | 0.15 | 0.14 | 17.30103 | 11.41497335 | P | 15.83387 | 2494 | IVAR |  |  | CM18 |  |  | 2e+17 | 260000000000 | 31 | low |  |  | NO | NO | PWR | 769230.8 | 5.886057 | 1.2986e+17 | 17.11346 | 2e+17 | 17.30103 | 1.7953e+17 | 17.25414 | 1.6116e+17 | 17.20724 | 5.837244 | 10.02051
290 | 0.43 | 0.02 | 1.7 | 0.002 | 0.15 | 0.14 | 17.60205999 | 11.41497335 | P | 27.85203 | 2495 | IVAR |  |  | CM18 |  |  | 4e+17 | 260000000000 | 53 | low |  |  | NO | NO | PWR | 1538461.5 | 6.187087 | 2.5971e+17 | 17.41449 | 4e+17 | 17.60206 | 3.5906e+17 | 17.55517 | 3.2231e+17 | 17.50827 | 10.64704 | 14.7046
290 | 0.43 | 0.02 | 1.7 | 0.002 | 0.15 | 0.14 | 18 | 11.50514998 | P | 33.52923 | 2496 | IVAR |  |  | CM18 |  |  | 1e+18 | 320000000000 | 63 | low |  |  | NO | NO | PWR | 3125000 | 6.49485 | 6.2287e+17 | 17.79439 | 1e+18 | 18 | 8.8838e+17 | 17.9486 | 7.8922e+17 | 17.8972 | 18.99667 | 21.43721
290 | 0.43 | 0.02 | 1.7 | 0.002 | 0.15 | 0.14 | 18.38021124 | 11.49136169 | P | 35.83763 | 2497 | IVAR |  |  | CM18 |  |  | 2.4e+18 | 310000000000 | 67 | low |  |  | NO | NO | PWR | 7741935.5 | 6.88885 | 1.5044e+18 | 18.17736 | 2.4e+18 | 18.38021 | 2.1355e+18 | 18.3295 | 1.9001e+18 | 18.27879 | 25.91229 | 28.79504
290 | 0.43 | 0.02 | 1.7 | 0.002 | 0.15 | 0.14 | 18.68124124 | 11.50514998 | P | 33.52923 | 2498 | IVAR |  |  | CM18 |  |  | 4.8e+18 | 320000000000 | 63 | low |  |  | NO | NO | PWR | 15000000 | 7.176091 | 2.9898e+18 | 18.47564 | 4.8e+18 | 18.68124 | 4.2642e+18 | 18.62984 | 3.7882e+18 | 18.57844 | 30.40319 | 35.64318
290 | 0.43 | 0.02 | 1.7 | 0.002 | 0.15 | 0.14 | 18.92941893 | 11.41497335 | P | 39.92892 | 2499 | IVAR |  |  | CM18 |  |  | 8.5e+18 | 260000000000 | 74 | low |  |  | NO | NO | PWR | 32692307.7 | 7.514446 | 5.5188e+18 | 18.74185 | 8.5e+18 | 18.92942 | 7.63e+18 | 18.88253 | 6.8491e+18 | 18.83563 | 34.21445 | 42.30343
290 | 0.43 | 0.02 | 1.7 | 0.002 | 0.15 | 0.14 | 19.19589965 | 11.47712125 | P | 38.16747 | 2500 | IVAR |  |  | CM18 |  |  | 1.57e+19 | 300000000000 | 71 | low |  |  | NO | NO | PWR | 52333333.3 | 7.718778 | 9.906e+18 | 18.9959 | 1.57e+19 | 19.1959 | 1.3993e+19 | 19.1459 | 1.2471e+19 | 19.0959 | 39.11182 | 48.17722
290 | 0.43 | 0.02 | 1.7 | 0.002 | 0.15 | 0.14 | 17.36172784 | 10.84509804 | P | 22.85712 | 2501 | IVAR |  |  | CM18 |  |  | 2.3e+17 | 70000000000 | 44 | low |  |  | NO | NO | PWR | 3285714.3 | 6.51663 | 1.9415e+17 | 17.28813 | 2.3e+17 | 17.36173 | 2.2046e+17 | 17.34333 | 2.1131e+17 | 17.32493 | 6.634934 | 10.94384
290 | 0.43 | 0.02 | 1.7 | 0.002 | 0.15 | 0.14 | 17.47712125 | 11 | P | 20.12907 | 2502 | IVAR |  |  | CM18 |  |  | 3e+17 | 100000000000 | 39 | low |  |  | NO | NO | PWR | 3000000 | 6.477121 | 2.358e+17 | 17.37255 | 3e+17 | 17.47712 | 2.8247e+17 | 17.45098 | 2.6597e+17 | 17.42483 | 8.39647 | 12.727
290 | 0.43 | 0.02 | 1.7 | 0.002 | 0.15 | 0.14 | 18.04139269 | 11 | P | 34.68075 | 2503 | IVAR |  |  | CM18 |  |  | 1.1e+18 | 100000000000 | 65 | low |  |  | NO | NO | PWR | 11000000 | 7.041393 | 8.646e+17 | 17.93682 | 1.1e+18 | 18.04139 | 1.0357e+18 | 18.01525 | 9.7522e+17 | 17.9891 | 19.84274 | 22.1859
290 | 0.43 | 0.02 | 1.7 | 0.002 | 0.15 | 0.14 | 18.38021124 | 10.90308999 | P | 35.25852 | 2504 | IVAR |  |  | CM18 |  |  | 2.4e+18 | 80000000000 | 66 | low |  |  | NO | NO | PWR | 30000000 | 7.477121 | 1.9725e+18 | 18.29502 | 2.4e+18 | 18.38021 | 2.2851e+18 | 18.35891 | 2.1758e+18 | 18.33761 | 25.91229 | 28.79504
290 | 0.43 | 0.02 | 1.7 | 0.002 | 0.15 | 0.14 | 18.60205999 | 10.90308999 | P | 30.67388 | 2505 | IVAR |  |  | CM18 |  |  | 4e+18 | 80000000000 | 58 | low |  |  | NO | NO | PWR | 50000000 | 7.69897 | 3.2875e+18 | 18.51687 | 4e+18 | 18.60206 | 3.8086e+18 | 18.58076 | 3.6263e+18 | 18.55946 | 29.24639 | 33.7294
270 | 0.43 | 0.02 | 1.7 | 0.002 | 0.15 | 0.14 | 18.5797836 | 11.96378783 | P | 35.25852 | 2506 | IVAR |  |  | CM18 |  |  | 3.8e+18 | 920000000000 | 66 | low |  |  | NO | NO | PWR | 4130434.8 | 6.615996 | 1.9162e+18 | 18.28245 | 3.8e+18 | 18.57978 | 3.2022e+18 | 18.50545 | 2.6985e+18 | 18.43112 | 39.85186 | 47.90624
270 | 0.43 | 0.02 | 1.7 | 0.002 | 0.15 | 0.14 | 19.23299611 | 11.5563025 | P | 53.83403 | 2507 | IVAR |  |  | CM18 |  |  | 1.71e+19 | 360000000000 | 97 | low |  |  | NO | NO | PWR | 47500000 | 7.676694 | 1.0403e+19 | 19.01716 | 1.71e+19 | 19.233 | 1.5102e+19 | 19.17904 | 1.3338e+19 | 19.12508 | 63.08301 | 70.75439
270 | 0.43 | 0.02 | 1.7 | 0.002 | 0.15 | 0.14 | 18.41497335 | 10.90308999 | P | 36.99987 | 2508 | IVAR |  |  | CM18 |  |  | 2.6e+18 | 80000000000 | 69 | low |  |  | NO | NO | PWR | 32500000 | 7.511883 | 2.1369e+18 | 18.32978 | 2.6e+18 | 18.41497 | 2.4756e+18 | 18.39367 | 2.3571e+18 | 18.37238 | 35.49739 | 42.60243
270 | 0.43 | 0.02 | 1.7 | 0.002 | 0.15 | 0.14 | 19.18184359 | 11.96378783 | P | 44.68508 | 2509 | IVAR |  |  | CM18 |  |  | 1.52e+19 | 920000000000 | 82 | low |  |  | NO | NO | PWR | 16521739.1 | 7.218056 | 7.665e+18 | 18.88451 | 1.52e+19 | 19.18184 | 1.2809e+19 | 19.10751 | 1.0794e+19 | 19.03318 | 60.6845 | 69.06153
270 | 0.43 | 0.02 | 1.7 | 0.002 | 0.15 | 0.14 | 18.63346846 | 11.39794001 | P | 50.75088 | 2510 | IVAR |  |  | CM18 |  |  | 4.3e+18 | 250000000000 | 92 | low |  |  | NO | NO | PWR | 17200000 | 7.235528 | 2.8139e+18 | 18.4493 | 4.3e+18 | 18.63347 | 3.8675e+18 | 18.58743 | 3.4785e+18 | 18.54139 | 41.33261 | 49.74053
270 | 0.43 | 0.02 | 1.7 | 0.002 | 0.15 | 0.14 | 18.61278386 | 11.07918125 | P | 38.75328 | 2511 | IVAR |  |  | CM18 |  |  | 4.1e+18 | 120000000000 | 72 | low |  |  | NO | NO | PWR | 34166666.7 | 7.533603 | 3.1072e+18 | 18.49237 | 4.1e+18 | 18.61278 | 3.8254e+18 | 18.58268 | 3.5693e+18 | 18.55258 | 40.75715 | 49.02703
310 | 0.43 | 0.02 | 1.7 | 0.002 | 0.15 | 0.14 | 18.60205999 | 11.99122608 | P | 34.10432 | 2512 | IVAR |  |  | CM18 |  |  | 4e+18 | 980000000000 | 64 | low |  |  | NO | NO | PWR | 4081632.7 | 6.610834 | 1.9918e+18 | 18.29924 | 4e+18 | 18.60206 | 3.3601e+18 | 18.52635 | 2.8226e+18 | 18.45065 | 18.03146 | 23.92574
310 | 0.43 | 0.02 | 1.7 | 0.002 | 0.15 | 0.14 | 19.16731733 | 11.99122608 | P | 41.10992 | 2513 | IVAR |  |  | CM18 |  |  | 1.47e+19 | 980000000000 | 76 | low |  |  | NO | NO | PWR | 15000000 | 7.176091 | 7.3198e+18 | 18.8645 | 1.47e+19 | 19.16732 | 1.2348e+19 | 19.09161 | 1.0373e+19 | 19.01591 | 17.02849 | 33.72025
310 | 0.43 | 0.02 | 1.7 | 0.002 | 0.15 | 0.14 | 18.60205999 | 11.36172784 | P | 32.38307 | 2514 | IVAR |  |  | CM18 |  |  | 4e+18 | 230000000000 | 61 | low |  |  | NO | NO | PWR | 17391304.3 | 7.240332 | 2.6616e+18 | 18.42514 | 4e+18 | 18.60206 | 3.6127e+18 | 18.55783 | 3.2629e+18 | 18.5136 | 18.03146 | 23.92574
310 | 0.43 | 0.02 | 1.7 | 0.002 | 0.15 | 0.14 | 19.20411998 | 11.53147892 | P | 28.41372 | 2515 | IVAR |  |  | CM18 |  |  | 1.6e+19 | 340000000000 | 54 | low |  |  | NO | NO | PWR | 47058823.5 | 7.672641 | 9.8457e+18 | 18.99325 | 1.6e+19 | 19.20412 | 1.4171e+19 | 19.1514 | 1.2551e+19 | 19.09868 | 16.853 | 34.3011
310 | 0.43 | 0.02 | 1.7 | 0.002 | 0.15 | 0.14 | 18.38021124 | 10.84509804 | P | 23.95772 | 2516 | IVAR |  |  | CM18 |  |  | 2.4e+18 | 70000000000 | 46 | low |  |  | NO | NO | PWR | 34285714.3 | 7.535113 | 2.0259e+18 | 18.30662 | 2.4e+18 | 18.38021 | 2.3004e+18 | 18.36181 | 2.205e+18 | 18.34341 | 17.22524 | 20.42633
310 | 0.43 | 0.02 | 1.7 | 0.002 | 0.15 | 0.14 | 18.5797836 | 11.04139269 | P | 26.73267 | 2517 | IVAR |  |  | CM18 |  |  | 3.8e+18 | 110000000000 | 51 | low |  |  | NO | NO | PWR | 34545454.5 | 7.538391 | 2.9304e+18 | 18.46693 | 3.8e+18 | 18.57978 | 3.561e+18 | 18.55157 | 3.337e+18 | 18.52336 | 17.98994 | 23.55508
290 | 0.43 | 1.69 | 1.63 | 0.006 | 0.16 | 0.16 | 17.60205999 | 11.70757018 | P | 32.95548 | 2552 | IVAR |  |  | CM20 |  |  | 4e+17 | 510000000000 | 62 | low |  |  | NO | NO | PWR | 784313.7 | 5.89449 | 2.2697e+17 | 17.35597 | 4e+17 | 17.60206 | 3.4717e+17 | 17.54054 | 3.0131e+17 | 17.47902 | 11.36649 | 62.26043
290 | 0.43 | 1.69 | 1.63 | 0.006 | 0.16 | 0.16 | 17.77815125 | 11.8573325 | P | 50.75088 | 2553 | IVAR |  |  | CM20 |  |  | 6e+17 | 720000000000 | 92 | low |  |  | NO | NO | PWR | 833333.3 | 5.920819 | 3.1777e+17 | 17.50211 | 6e+17 | 17.77815 | 5.1185e+17 | 17.70914 | 4.3665e+17 | 17.64013 | 17.81336 | 74.87255
290 | 0.43 | 1.69 | 1.63 | 0.006 | 0.16 | 0.16 | 17.84509804 | 11.8920946 | P | 62.64507 | 2554 | IVAR |  |  | CM20 |  |  | 7e+17 | 780000000000 | 111 | low |  |  | NO | NO | PWR | 897435.9 | 5.953003 | 3.6484e+17 | 17.5621 | 7e+17 | 17.8451 | 5.9477e+17 | 17.77435 | 5.0536e+17 | 17.7036 | 21.12948 | 79.90758
290 | 0.43 | 1.69 | 1.63 | 0.006 | 0.16 | 0.16 | 18.25527251 | 11.8920946 | P | 112.10763 | 2555 | IVAR |  |  | CM20 |  |  | 1.8e+18 | 780000000000 | 183 | low |  |  | NO | NO | PWR | 2307692.3 | 6.363178 | 9.3816e+17 | 17.97228 | 1.8e+18 | 18.25527 | 1.5294e+18 | 18.18452 | 1.2995e+18 | 18.11378 | 56.20929 | 114.6283
290 | 0.43 | 1.69 | 1.63 | 0.006 | 0.16 | 0.16 | 18.53147892 | 11.8920946 | P | 143.37792 | 2556 | IVAR |  |  | CM20 |  |  | 3.4e+18 | 780000000000 | 224 | low |  |  | NO | NO | PWR | 4358974.4 | 6.639384 | 1.7721e+18 | 18.24848 | 3.4e+18 | 18.53148 | 2.8889e+18 | 18.46073 | 2.4546e+18 | 18.38998 | 93.82648 | 143.2593
290 | 0.43 | 1.69 | 1.63 | 0.006 | 0.16 | 0.16 | 18.64345268 | 11.94939001 | P | 144.96092 | 2557 | IVAR |  |  | CM20 |  |  | 4.4e+18 | 890000000000 | 226 | low |  |  | NO | NO | PWR | 4943820.2 | 6.694063 | 2.2336e+18 | 18.349 | 4.4e+18 | 18.64345 | 3.714e+18 | 18.56984 | 3.1349e+18 | 18.49623 | 110.0998 | 156.5536
290 | 0.43 | 1.69 | 1.63 | 0.006 | 0.16 | 0.16 | 18.87506126 | 11.98677173 | P | 164.375 | 2558 | IVAR |  |  | CM20 |  |  | 7.5e+18 | 970000000000 | 250 | low |  |  | NO | NO | PWR | 7731958.8 | 6.88829 | 3.7422e+18 | 18.57313 | 7.5e+18 | 18.87506 | 6.3035e+18 | 18.79958 | 5.2978e+18 | 18.7241 | 140.6987 | 188.0976
290 | 0.43 | 1.69 | 1.63 | 0.006 | 0.16 | 0.16 | 18.92941893 | 11.98677173 | P | 166.85603 | 2559 | IVAR |  |  | CM20 |  |  | 8.5e+18 | 970000000000 | 253 | low |  |  | NO | NO | PWR | 8762886.6 | 6.942647 | 4.2412e+18 | 18.62749 | 8.5e+18 | 18.92942 | 7.1439e+18 | 18.85394 | 6.0042e+18 | 18.77845 | 146.8741 | 196.4402
290 | 0.43 | 1.69 | 1.63 | 0.006 | 0.16 | 0.16 | 19.13353891 | 11.8920946 | P | 189.728 | 2560 | IVAR |  |  | CM20 |  |  | 1.36e+19 | 780000000000 | 280 | low |  |  | NO | NO | PWR | 17435897.4 | 7.241444 | 7.0883e+18 | 18.85054 | 1.36e+19 | 19.13354 | 1.1556e+19 | 19.06279 | 9.8184e+18 | 18.99204 | 166.2592 | 224.4356
290 | 0.43 | 1.69 | 1.63 | 0.006 | 0.16 | 0.16 | 19.52113808 | 11.98677173 | P | 235.59587 | 2561 | IVAR |  |  | CM20 |  |  | 3.32e+19 | 970000000000 | 331 | low |  |  | NO | NO | PWR | 34226804.1 | 7.534366 | 1.6566e+19 | 19.21921 | 3.32e+19 | 19.52114 | 2.7903e+19 | 19.44566 | 2.3452e+19 | 19.37017 | 191.0438 | 294.8093
290 | 0.43 | 1.69 | 1.63 | 0.006 | 0.16 | 0.16 | 17.30103 | 11.41497335 | P | 25.61867 | 2562 | IVAR |  |  | CM20 |  |  | 2e+17 | 260000000000 | 49 | low |  |  | NO | NO | PWR | 769230.8 | 5.886057 | 1.2986e+17 | 17.11346 | 2e+17 | 17.30103 | 1.7953e+17 | 17.25414 | 1.6116e+17 | 17.20724 | 5.424808 | 42.38099
290 | 0.43 | 1.69 | 1.63 | 0.006 | 0.16 | 0.16 | 17.60205999 | 11.41497335 | P | 54.45468 | 2563 | IVAR |  |  | CM20 |  |  | 4e+17 | 260000000000 | 98 | low |  |  | NO | NO | PWR | 1538461.5 | 6.187087 | 2.5971e+17 | 17.41449 | 4e+17 | 17.60206 | 3.5906e+17 | 17.55517 | 3.2231e+17 | 17.50827 | 11.36649 | 62.26043
290 | 0.43 | 1.69 | 1.63 | 0.006 | 0.16 | 0.16 | 18 | 11.50514998 | P | 97.67123 | 2564 | IVAR |  |  | CM20 |  |  | 1e+18 | 320000000000 | 163 | low |  |  | NO | NO | PWR | 3125000 | 6.49485 | 6.2287e+17 | 17.79439 | 1e+18 | 18 | 8.8838e+17 | 17.9486 | 7.8922e+17 | 17.8972 | 31.15108 | 92.16096
290 | 0.43 | 1.69 | 1.63 | 0.006 | 0.16 | 0.16 | 18.38021124 | 11.49136169 | P | 141.80028 | 2565 | IVAR |  |  | CM20 |  |  | 2.4e+18 | 310000000000 | 222 | low |  |  | NO | NO | PWR | 7741935.5 | 6.88885 | 1.5044e+18 | 18.17736 | 2.4e+18 | 18.38021 | 2.1355e+18 | 18.3295 | 1.9001e+18 | 18.27879 | 72.27833 | 126.9271
290 | 0.43 | 1.69 | 1.63 | 0.006 | 0.16 | 0.16 | 18.68124124 | 11.50514998 | P | 181.143 | 2566 | IVAR |  |  | CM20 |  |  | 4.8e+18 | 320000000000 | 270 | low |  |  | NO | NO | PWR | 15000000 | 7.176091 | 2.9898e+18 | 18.47564 | 4.8e+18 | 18.68124 | 4.2642e+18 | 18.62984 | 3.7882e+18 | 18.57844 | 115.4687 | 161.3036
290 | 0.43 | 1.69 | 1.63 | 0.006 | 0.16 | 0.16 | 18.92941893 | 11.41497335 | P | 219.91932 | 2567 | IVAR |  |  | CM20 |  |  | 8.5e+18 | 260000000000 | 314 | low |  |  | NO | NO | PWR | 32692307.7 | 7.514446 | 5.5188e+18 | 18.74185 | 8.5e+18 | 18.92942 | 7.63e+18 | 18.88253 | 6.8491e+18 | 18.83563 | 146.8741 | 196.4402
290 | 0.43 | 1.69 | 1.63 | 0.006 | 0.16 | 0.16 | 19.19589965 | 11.47712125 | P | 213.57683 | 2568 | IVAR |  |  | CM20 |  |  | 1.57e+19 | 300000000000 | 307 | low |  |  | NO | NO | PWR | 52333333.3 | 7.718778 | 9.906e+18 | 18.9959 | 1.57e+19 | 19.1959 | 1.3993e+19 | 19.1459 | 1.2471e+19 | 19.0959 | 171.1002 | 233.4884
290 | 0.43 | 1.69 | 1.63 | 0.006 | 0.16 | 0.16 | 17.36172784 | 10.84509804 | P | 31.812 | 2569 | IVAR |  |  | CM20 |  |  | 2.3e+17 | 70000000000 | 60 | low |  |  | NO | NO | PWR | 3285714.3 | 6.51663 | 1.9415e+17 | 17.28813 | 2.3e+17 | 17.36173 | 2.2046e+17 | 17.34333 | 2.1131e+17 | 17.32493 | 6.267926 | 46.24768
290 | 0.43 | 1.69 | 1.63 | 0.006 | 0.16 | 0.16 | 17.47712125 | 11 | P | 55.07667 | 2570 | IVAR |  |  | CM20 |  |  | 3e+17 | 100000000000 | 99 | low |  |  | NO | NO | PWR | 3000000 | 6.477121 | 2.358e+17 | 17.37255 | 3e+17 | 17.47712 | 2.8247e+17 | 17.45098 | 2.6597e+17 | 17.42483 | 8.308225 | 53.78508
290 | 0.43 | 1.69 | 1.63 | 0.006 | 0.16 | 0.16 | 18.04139269 | 11 | P | 124.04267 | 2571 | IVAR |  |  | CM20 |  |  | 1.1e+18 | 100000000000 | 199 | low |  |  | NO | NO | PWR | 11000000 | 7.041393 | 8.646e+17 | 17.93682 | 1.1e+18 | 18.04139 | 1.0357e+18 | 18.01525 | 9.7522e+17 | 17.9891 | 34.45926 | 95.59527
290 | 0.43 | 1.69 | 1.63 | 0.006 | 0.16 | 0.16 | 18.38021124 | 10.90308999 | P | 172.692 | 2572 | IVAR |  |  | CM20 |  |  | 2.4e+18 | 80000000000 | 260 | low |  |  | NO | NO | PWR | 30000000 | 7.477121 | 1.9725e+18 | 18.29502 | 2.4e+18 | 18.38021 | 2.2851e+18 | 18.35891 | 2.1758e+18 | 18.33761 | 72.27833 | 126.9271
290 | 0.43 | 1.69 | 1.63 | 0.006 | 0.16 | 0.16 | 18.60205999 | 10.90308999 | P | 201.08883 | 2573 | IVAR |  |  | CM20 |  |  | 4e+18 | 80000000000 | 293 | low |  |  | NO | NO | PWR | 50000000 | 7.69897 | 3.2875e+18 | 18.51687 | 4e+18 | 18.60206 | 3.8086e+18 | 18.58076 | 3.6263e+18 | 18.55946 | 104.1235 | 151.5079
270 | 0.43 | 1.69 | 1.63 | 0.006 | 0.16 | 0.16 | 18.5797836 | 11.96378783 | P | 156.192 | 2574 | IVAR |  |  | CM20 |  |  | 3.8e+18 | 920000000000 | 240 | low |  |  | NO | NO | PWR | 4130434.8 | 6.615996 | 1.9162e+18 | 18.28245 | 3.8e+18 | 18.57978 | 3.2022e+18 | 18.50545 | 2.6985e+18 | 18.43112 | 112.6217 | 214.7846
270 | 0.43 | 1.69 | 1.63 | 0.006 | 0.16 | 0.16 | 19.18184359 | 11.96378783 | P | 235.59587 | 2575 | IVAR |  |  | CM20 |  |  | 1.52e+19 | 920000000000 | 331 | low |  |  | NO | NO | PWR | 16521739.1 | 7.218056 | 7.665e+18 | 18.88451 | 1.52e+19 | 19.18184 | 1.2809e+19 | 19.10751 | 1.0794e+19 | 19.03318 | 193.5294 | 333.924
270 | 0.43 | 1.69 | 1.63 | 0.006 | 0.16 | 0.16 | 18.63346846 | 11.39794001 | P | 219.91932 | 2576 | IVAR |  |  | CM20 |  |  | 4.3e+18 | 250000000000 | 314 | low |  |  | NO | NO | PWR | 17200000 | 7.235528 | 2.8139e+18 | 18.4493 | 4.3e+18 | 18.63347 | 3.8675e+18 | 18.58743 | 3.4785e+18 | 18.54139 | 121.1555 | 224.1149
270 | 0.43 | 1.69 | 1.63 | 0.006 | 0.16 | 0.16 | 19.23299611 | 11.5563025 | P | 286.95552 | 2577 | IVAR |  |  | CM20 |  |  | 1.71e+19 | 360000000000 | 384 | low |  |  | NO | NO | PWR | 47500000 | 7.676694 | 1.0403e+19 | 19.01716 | 1.71e+19 | 19.233 | 1.5102e+19 | 19.17904 | 1.3338e+19 | 19.12508 | 198.6862 | 345.2645
270 | 0.43 | 1.69 | 1.63 | 0.006 | 0.16 | 0.16 | 18.41497335 | 10.90308999 | P | 197.56907 | 2578 | IVAR |  |  | CM20 |  |  | 2.6e+18 | 80000000000 | 289 | low |  |  | NO | NO | PWR | 32500000 | 7.511883 | 2.1369e+18 | 18.32978 | 2.6e+18 | 18.41497 | 2.4756e+18 | 18.39367 | 2.3571e+18 | 18.37238 | 86.7977 | 188.3342
270 | 0.43 | 1.69 | 1.63 | 0.006 | 0.16 | 0.16 | 18.61278386 | 11.07918125 | P | 211.77675 | 2579 | IVAR |  |  | CM20 |  |  | 4.1e+18 | 120000000000 | 305 | low |  |  | NO | NO | PWR | 34166666.7 | 7.533603 | 3.1072e+18 | 18.49237 | 4.1e+18 | 18.61278 | 3.8254e+18 | 18.58268 | 3.5693e+18 | 18.55258 | 117.8748 | 220.4747
310 | 0.43 | 1.69 | 1.63 | 0.006 | 0.16 | 0.16 | 18.60205999 | 11.99122608 | P | 131.67627 | 2580 | IVAR |  |  | CM20 |  |  | 4e+18 | 980000000000 | 209 | low |  |  | NO | NO | PWR | 4081632.7 | 6.610834 | 1.9918e+18 | 18.29924 | 4e+18 | 18.60206 | 3.3601e+18 | 18.52635 | 2.8226e+18 | 18.45065 | 92.07741 | 107.4556
310 | 0.43 | 1.69 | 1.63 | 0.006 | 0.16 | 0.16 | 19.16731733 | 11.99122608 | P | 180.29187 | 2581 | IVAR |  |  | CM20 |  |  | 1.47e+19 | 980000000000 | 269 | low |  |  | NO | NO | PWR | 15000000 | 7.176091 | 7.3198e+18 | 18.8645 | 1.47e+19 | 19.16732 | 1.2348e+19 | 19.09161 | 1.0373e+19 | 19.01591 | 145.8438 | 162.5638
310 | 0.43 | 1.69 | 1.63 | 0.006 | 0.16 | 0.16 | 18.60205999 | 11.36172784 | P | 150.54363 | 2582 | IVAR |  |  | CM20 |  |  | 4e+18 | 230000000000 | 233 | low |  |  | NO | NO | PWR | 17391304.3 | 7.240332 | 2.6616e+18 | 18.42514 | 4e+18 | 18.60206 | 3.6127e+18 | 18.55783 | 3.2629e+18 | 18.5136 | 92.07741 | 107.4556
310 | 0.43 | 1.69 | 1.63 | 0.006 | 0.16 | 0.16 | 19.20411998 | 11.53147892 | P | 171.85427 | 2583 | IVAR |  |  | CM20 |  |  | 1.6e+19 | 340000000000 | 259 | low |  |  | NO | NO | PWR | 47058823.5 | 7.672641 | 9.8457e+18 | 18.99325 | 1.6e+19 | 19.20412 | 1.4171e+19 | 19.1514 | 1.2551e+19 | 19.09868 | 147.614 | 166.4549
310 | 0.43 | 1.69 | 1.63 | 0.006 | 0.16 | 0.16 | 18.38021124 | 10.84509804 | P | 127.84272 | 2584 | IVAR |  |  | CM20 |  |  | 2.4e+18 | 70000000000 | 204 | low |  |  | NO | NO | PWR | 34285714.3 | 7.535113 | 2.0259e+18 | 18.30662 | 2.4e+18 | 18.38021 | 2.3004e+18 | 18.36181 | 2.205e+18 | 18.34341 | 62.9475 | 90.02618
310 | 0.43 | 1.69 | 1.63 | 0.006 | 0.16 | 0.16 | 18.5797836 | 11.04139269 | P | 133.21907 | 2585 | IVAR |  |  | CM20 |  |  | 3.8e+18 | 110000000000 | 211 | low |  |  | NO | NO | PWR | 34545454.5 | 7.538391 | 2.9304e+18 | 18.46693 | 3.8e+18 | 18.57978 | 3.561e+18 | 18.55157 | 3.337e+18 | 18.52336 | 89.13961 | 105.5764
290 | 0.43 | 1.69 | 1.63 | 0.006 | 0.16 | 0.16 | 20.13988 | 12.56585 | PCE | 370.8304163 | 3565 | ATR2 |  |  | C20 |  |  | 1.38e+20 | 3680000000000 | 463.3 | high |  |  | NO | NO | PWR | 37500000 | 7.574031 | 5.2739e+19 | 19.72213 | 1.38e+20 | 20.13988 | 1.085e+20 | 20.03544 | 8.5311e+19 | 19.93101 | 279.4909 | 515.7497
287.7778 | 0.43 | 0.59 | 1.37 | 0.007 | 0 | 0 | 18 | 12.51428 | W | 47.22222 | 4435 | Plotter-15 MTR |  |  |  | TR-EDB |  | 1e+18 | 3267973856209.1 |  | low |  |  |  |  | PWR | 306000 | 5.485721 | 3.9135e+17 | 17.59257 | 1e+18 | 18 | 7.9094e+17 | 17.89814 | 6.2558e+17 | 17.79628 | 49.98394 | 58.99
287.7778 | 0.43 | 0.59 | 1.37 | 0.007 | 0 | 0 | 18.86332 | 12.51547 | W | 88.88889 | 4436 | Plotter-15 MTR |  |  |  | TR-EDB |  | 7.3e+18 | 3276951806363.6 |  | low |  |  |  |  | PWR | 2227680 | 6.347853 | 2.8553e+18 | 18.45565 | 7.3e+18 | 18.86332 | 5.7731e+18 | 18.76141 | 4.5655e+18 | 18.65949 | 103.0598 | 102.1824
287.7778 | 0.43 | 0.59 | 1.37 | 0.007 | 0 | 0 | 19.39794 | 12.50476 | W | 119.4444 | 4437 | Plotter-15 MTR |  |  |  | TR-EDB |  | 2.5e+19 | 3197110834880.7 |  | low |  |  |  |  | PWR | 7819560 | 6.893182 | 9.8268e+18 | 18.99241 | 2.5e+19 | 19.39794 | 1.9795e+19 | 19.29656 | 1.5674e+19 | 19.19518 | 119.2943 | 118.9701
290 | 0.56 | 1.66 | 1.36 | 0.01 | 0.38 | 0.04 | 17.77815125 | 11.8573325 | W | 64.56732 | 3487 | IVAR |  |  | RR-WV |  |  | 6e+17 | 720000000000 | 114 | low |  |  | NO | NO | PWR | 833333.3 | 5.920819 | 3.1777e+17 | 17.50211 | 6e+17 | 17.77815 | 5.1185e+17 | 17.70914 | 4.3665e+17 | 17.64013 | 25.37843 | 78.99646
290 | 0.56 | 1.66 | 1.36 | 0.01 | 0.38 | 0.04 | 18.64345268 | 11.94939001 | W | 175.21323 | 3488 | IVAR |  |  | RR-WV |  |  | 4.4e+18 | 890000000000 | 263 | low |  |  | NO | NO | PWR | 4943820.2 | 6.694063 | 2.2336e+18 | 18.349 | 4.4e+18 | 18.64345 | 3.714e+18 | 18.56984 | 3.1349e+18 | 18.49623 | 161.621 | 159.9233
290 | 0.56 | 1.66 | 1.36 | 0.01 | 0.38 | 0.04 | 19.13353891 | 11.8920946 | W | 238.40252 | 3489 | IVAR |  |  | RR-WV |  |  | 1.36e+19 | 780000000000 | 334 | low |  |  | NO | NO | PWR | 17435897.4 | 7.241444 | 7.0883e+18 | 18.85054 | 1.36e+19 | 19.13354 | 1.1556e+19 | 19.06279 | 9.8184e+18 | 18.99204 | 239.8604 | 221.7657
290 | 0.56 | 1.66 | 1.36 | 0.01 | 0.38 | 0.04 | 17.30103 | 11.41497335 | W | 35.83763 | 3490 | IVAR |  |  | RR-WV |  |  | 2e+17 | 260000000000 | 67 | low |  |  | NO | NO | PWR | 769230.8 | 5.886057 | 1.2986e+17 | 17.11346 | 2e+17 | 17.30103 | 1.7953e+17 | 17.25414 | 1.6116e+17 | 17.20724 | 7.106351 | 44.87575
290 | 0.56 | 1.66 | 1.36 | 0.01 | 0.38 | 0.04 | 18.68124124 | 11.50514998 | W | 206.40867 | 3491 | IVAR |  |  | RR-WV |  |  | 4.8e+18 | 320000000000 | 299 | low |  |  | NO | NO | PWR | 15000000 | 7.176091 | 2.9898e+18 | 18.47564 | 4.8e+18 | 18.68124 | 4.2642e+18 | 18.62984 | 3.7882e+18 | 18.57844 | 169.3319 | 164.4475
290 | 0.56 | 1.66 | 1.36 | 0.01 | 0.38 | 0.04 | 19.19589965 | 11.47712125 | W | 267.13232 | 3492 | IVAR |  |  | RR-WV |  |  | 1.57e+19 | 300000000000 | 364 | low |  |  | NO | NO | PWR | 52333333.3 | 7.718778 | 9.906e+18 | 18.9959 | 1.57e+19 | 19.1959 | 1.3993e+19 | 19.1459 | 1.2471e+19 | 19.0959 | 246.1813 | 229.343
290 | 0.56 | 1.66 | 1.36 | 0.01 | 0.38 | 0.04 | 17.36172784 | 10.84509804 | W | 47.09532 | 3493 | IVAR |  |  | RR-WV |  |  | 2.3e+17 | 70000000000 | 86 | low |  |  | NO | NO | PWR | 3285714.3 | 6.51663 | 1.9415e+17 | 17.28813 | 2.3e+17 | 17.36173 | 2.2046e+17 | 17.34333 | 2.1131e+17 | 17.32493 | 8.322331 | 48.99318
290 | 0.56 | 1.66 | 1.36 | 0.01 | 0.38 | 0.04 | 18.60205999 | 10.90308999 | W | 224.48987 | 3494 | IVAR |  |  | RR-WV |  |  | 4e+18 | 80000000000 | 319 | low |  |  | NO | NO | PWR | 50000000 | 7.69897 | 3.2875e+18 | 18.51687 | 4e+18 | 18.60206 | 3.8086e+18 | 18.58076 | 3.6263e+18 | 18.55946 | 153 | 155.0992
270 | 0.56 | 1.66 | 1.36 | 0.01 | 0.38 | 0.04 | 19.18184359 | 11.96378783 | W | 269.09052 | 3495 | IVAR |  |  | RR-WV |  |  | 1.52e+19 | 920000000000 | 366 | low |  |  | NO | NO | PWR | 16521739.1 | 7.218056 | 7.665e+18 | 18.88451 | 1.52e+19 | 19.18184 | 1.2809e+19 | 19.10751 | 1.0794e+19 | 19.03318 | 266.2861 | 328.4046
310 | 0.56 | 1.66 | 1.36 | 0.01 | 0.38 | 0.04 | 19.16731733 | 11.99122608 | W | 219.91932 | 3496 | IVAR |  |  | RR-WV |  |  | 1.47e+19 | 980000000000 | 314 | low |  |  | NO | NO | PWR | 15000000 | 7.176091 | 7.3198e+18 | 18.8645 | 1.47e+19 | 19.16732 | 1.2348e+19 | 19.09161 | 1.0373e+19 | 19.01591 | 222.2582 | 160.1291
290 | 0.8 | 0.81 | 1.13 | 0.005 | 0.13 | 0.13 | 17.60205999 | 11.70757018 | P | 21.21627 | 3121 | IVAR |  |  | LK |  |  | 4e+17 | 510000000000 | 41 | low |  |  | NO | NO | PWR | 784313.7 | 5.89449 | 2.2697e+17 | 17.35597 | 4e+17 | 17.60206 | 3.4717e+17 | 17.54054 | 3.0131e+17 | 17.47902 | 15.56369 | 38.98399
290 | 0.8 | 0.81 | 1.13 | 0.005 | 0.13 | 0.13 | 17.84509804 | 11.8920946 | P | 34.10432 | 3122 | IVAR |  |  | LK |  |  | 7e+17 | 780000000000 | 64 | low |  |  | NO | NO | PWR | 897435.9 | 5.953003 | 3.6484e+17 | 17.5621 | 7e+17 | 17.8451 | 5.9477e+17 | 17.77435 | 5.0536e+17 | 17.7036 | 27.18429 | 49.24467
290 | 0.8 | 0.81 | 1.13 | 0.005 | 0.13 | 0.13 | 18.25527251 | 11.8920946 | P | 46.49075 | 3123 | IVAR |  |  | LK |  |  | 1.8e+18 | 780000000000 | 85 | low |  |  | NO | NO | PWR | 2307692.3 | 6.363178 | 9.3816e+17 | 17.97228 | 1.8e+18 | 18.25527 | 1.5294e+18 | 18.18452 | 1.2995e+18 | 18.11378 | 55.2586 | 67.36135
290 | 0.8 | 0.81 | 1.13 | 0.005 | 0.13 | 0.13 | 18.53147892 | 11.8920946 | P | 58.83675 | 3124 | IVAR |  |  | LK |  |  | 3.4e+18 | 780000000000 | 105 | low |  |  | NO | NO | PWR | 4358974.4 | 6.639384 | 1.7721e+18 | 18.24848 | 3.4e+18 | 18.53148 | 2.8889e+18 | 18.46073 | 2.4546e+18 | 18.38998 | 72.99083 | 80.41133
290 | 0.8 | 0.81 | 1.13 | 0.005 | 0.13 | 0.13 | 18.8920946 | 12 | P | 63.28448 | 3125 | IVAR |  |  | LK |  |  | 7.8e+18 | 1000000000000 | 112 | low |  |  | NO | NO | PWR | 7800000 | 6.892095 | 3.8683e+18 | 18.58752 | 7.8e+18 | 18.89209 | 6.5456e+18 | 18.81595 | 5.493e+18 | 18.73981 | 88.82042 | 99.07387
290 | 0.8 | 0.81 | 1.13 | 0.005 | 0.13 | 0.13 | 19.13353891 | 11.8920946 | P | 69.75228 | 3126 | IVAR |  |  | LK |  |  | 1.36e+19 | 780000000000 | 122 | low |  |  | NO | NO | PWR | 17435897.4 | 7.241444 | 7.0883e+18 | 18.85054 | 1.36e+19 | 19.13354 | 1.1556e+19 | 19.06279 | 9.8184e+18 | 18.99204 | 96.32509 | 107.514
290 | 0.8 | 0.81 | 1.13 | 0.005 | 0.13 | 0.13 | 19.52113808 | 11.98677173 | P | 73.69728 | 3127 | IVAR |  |  | LK |  |  | 3.32e+19 | 970000000000 | 128 | low |  |  | NO | NO | PWR | 34226804.1 | 7.534366 | 1.6566e+19 | 19.21921 | 3.32e+19 | 19.52114 | 2.7903e+19 | 19.44566 | 2.3452e+19 | 19.37017 | 107.7448 | 118.9126
290 | 0.8 | 0.81 | 1.13 | 0.005 | 0.13 | 0.13 | 19 | 11.88649073 | P | 75.023 | 3128 | IVAR |  |  | LK |  |  | 1e+19 | 770000000000 | 130 | low |  |  | NO | NO | PWR | 12987013.0 | 7.113509 | 5.2255e+18 | 18.71813 | 1e+19 | 19 | 8.5022e+18 | 18.92953 | 7.2287e+18 | 18.85906 | 92.34275 | 104.7498
290 | 0.8 | 0.81 | 1.13 | 0.005 | 0.13 | 0.13 | 17.60205999 | 11.41497335 | P | 28.41372 | 3129 | IVAR |  |  | LK |  |  | 4e+17 | 260000000000 | 54 | low |  |  | NO | NO | PWR | 1538461.5 | 6.187087 | 2.5971e+17 | 17.41449 | 4e+17 | 17.60206 | 3.5906e+17 | 17.55517 | 3.2231e+17 | 17.50827 | 15.56369 | 38.98399
290 | 0.8 | 0.81 | 1.13 | 0.005 | 0.13 | 0.13 | 18 | 11.50514998 | P | 48.30848 | 3130 | IVAR |  |  | LK |  |  | 1e+18 | 320000000000 | 88 | low |  |  | NO | NO | PWR | 3125000 | 6.49485 | 6.2287e+17 | 17.79439 | 1e+18 | 18 | 8.8838e+17 | 17.9486 | 7.8922e+17 | 17.8972 | 37.02767 | 55.9473
290 | 0.8 | 0.81 | 1.13 | 0.005 | 0.13 | 0.13 | 18.38021124 | 11.49136169 | P | 62.007 | 3131 | IVAR |  |  | LK |  |  | 2.4e+18 | 310000000000 | 110 | low |  |  | NO | NO | PWR | 7741935.5 | 6.88885 | 1.5044e+18 | 18.17736 | 2.4e+18 | 18.38021 | 2.1355e+18 | 18.3295 | 1.9001e+18 | 18.27879 | 63.82347 | 73.15874
290 | 0.8 | 0.81 | 1.13 | 0.005 | 0.13 | 0.13 | 18.68124124 | 11.50514998 | P | 74.35947 | 3132 | IVAR |  |  | LK |  |  | 4.8e+18 | 320000000000 | 129 | low |  |  | NO | NO | PWR | 15000000 | 7.176091 | 2.9898e+18 | 18.47564 | 4.8e+18 | 18.68124 | 4.2642e+18 | 18.62984 | 3.7882e+18 | 18.57844 | 80.51522 | 87.89539
290 | 0.8 | 0.81 | 1.13 | 0.005 | 0.13 | 0.13 | 18.92941893 | 11.41497335 | P | 79.70523 | 3133 | IVAR |  |  | LK |  |  | 8.5e+18 | 260000000000 | 137 | low |  |  | NO | NO | PWR | 32692307.7 | 7.514446 | 5.5188e+18 | 18.74185 | 8.5e+18 | 18.92942 | 7.63e+18 | 18.88253 | 6.8491e+18 | 18.83563 | 90.08059 | 101.1454
290 | 0.8 | 0.81 | 1.13 | 0.005 | 0.13 | 0.13 | 19.19589965 | 11.47712125 | P | 73.03643 | 3134 | IVAR |  |  | LK |  |  | 1.57e+19 | 300000000000 | 127 | low |  |  | NO | NO | PWR | 52333333.3 | 7.718778 | 9.906e+18 | 18.9959 | 1.57e+19 | 19.1959 | 1.3993e+19 | 19.1459 | 1.2471e+19 | 19.0959 | 98.11324 | 108.9803
290 | 0.8 | 0.81 | 1.13 | 0.005 | 0.13 | 0.13 | 17.47712125 | 11 | P | 26.175 | 3135 | IVAR |  |  | LK |  |  | 3e+17 | 100000000000 | 50 | low |  |  | NO | NO | PWR | 3000000 | 6.477121 | 2.358e+17 | 17.37255 | 3e+17 | 17.47712 | 2.8247e+17 | 17.45098 | 2.6597e+17 | 17.42483 | 11.45027 | 33.80589
290 | 0.8 | 0.81 | 1.13 | 0.005 | 0.13 | 0.13 | 18.04139269 | 11 | P | 46.49075 | 3136 | IVAR |  |  | LK |  |  | 1.1e+18 | 100000000000 | 85 | low |  |  | NO | NO | PWR | 11000000 | 7.041393 | 8.646e+17 | 17.93682 | 1.1e+18 | 18.04139 | 1.0357e+18 | 18.01525 | 9.7522e+17 | 17.9891 | 39.89568 | 57.76428
290 | 0.8 | 0.81 | 1.13 | 0.005 | 0.13 | 0.13 | 18.38021124 | 10.90308999 | P | 69.75228 | 3137 | IVAR |  |  | LK |  |  | 2.4e+18 | 80000000000 | 122 | low |  |  | NO | NO | PWR | 30000000 | 7.477121 | 1.9725e+18 | 18.29502 | 2.4e+18 | 18.38021 | 2.2851e+18 | 18.35891 | 2.1758e+18 | 18.33761 | 63.82347 | 73.15874
290 | 0.8 | 0.81 | 1.13 | 0.005 | 0.13 | 0.13 | 18.60205999 | 10.90308999 | P | 68.448 | 3138 | IVAR |  |  | LK |  |  | 4e+18 | 80000000000 | 120 | low |  |  | NO | NO | PWR | 50000000 | 7.69897 | 3.2875e+18 | 18.51687 | 4e+18 | 18.60206 | 3.8086e+18 | 18.58076 | 3.6263e+18 | 18.55946 | 76.72842 | 83.8971
270 | 0.8 | 0.81 | 1.13 | 0.005 | 0.13 | 0.13 | 18.5797836 | 11.96378783 | P | 64.56732 | 3139 | IVAR |  |  | LK |  |  | 3.8e+18 | 920000000000 | 114 | low |  |  | NO | NO | PWR | 4130434.8 | 6.615996 | 1.9162e+18 | 18.28245 | 3.8e+18 | 18.57978 | 3.2022e+18 | 18.50545 | 2.6985e+18 | 18.43112 | 86.47544 | 119.4164
270 | 0.8 | 0.81 | 1.13 | 0.005 | 0.13 | 0.13 | 19.18184359 | 11.96378783 | P | 88.575 | 3140 | IVAR |  |  | LK |  |  | 1.52e+19 | 920000000000 | 150 | low |  |  | NO | NO | PWR | 16521739.1 | 7.218056 | 7.665e+18 | 18.88451 | 1.52e+19 | 19.18184 | 1.2809e+19 | 19.10751 | 1.0794e+19 | 19.03318 | 119.4899 | 156.7171
270 | 0.8 | 0.81 | 1.13 | 0.005 | 0.13 | 0.13 | 18.63346846 | 11.39794001 | P | 96.96348 | 3141 | IVAR |  |  | LK |  |  | 4.3e+18 | 250000000000 | 162 | low |  |  | NO | NO | PWR | 17200000 | 7.235528 | 2.8139e+18 | 18.4493 | 4.3e+18 | 18.63347 | 3.8675e+18 | 18.58743 | 3.4785e+18 | 18.54139 | 89.86372 | 123.2859
270 | 0.8 | 0.81 | 1.13 | 0.005 | 0.13 | 0.13 | 19.23299611 | 11.5563025 | P | 127.08003 | 3142 | IVAR |  |  | LK |  |  | 1.71e+19 | 360000000000 | 203 | low |  |  | NO | NO | PWR | 47500000 | 7.676694 | 1.0403e+19 | 19.01716 | 1.71e+19 | 19.233 | 1.5102e+19 | 19.17904 | 1.3338e+19 | 19.12508 | 122.2692 | 158.554
270 | 0.8 | 0.81 | 1.13 | 0.005 | 0.13 | 0.13 | 18.41497335 | 10.90308999 | P | 79.70523 | 3143 | IVAR |  |  | LK |  |  | 2.6e+18 | 80000000000 | 137 | low |  |  | NO | NO | PWR | 32500000 | 7.511883 | 2.1369e+18 | 18.32978 | 2.6e+18 | 18.41497 | 2.4756e+18 | 18.39367 | 2.3571e+18 | 18.37238 | 75.06972 | 107.8927
270 | 0.8 | 0.81 | 1.13 | 0.005 | 0.13 | 0.13 | 18.61278386 | 11.07918125 | P | 89.95968 | 3144 | IVAR |  |  | LK |  |  | 4.1e+18 | 120000000000 | 152 | low |  |  | NO | NO | PWR | 34166666.7 | 7.533603 | 3.1072e+18 | 18.49237 | 4.1e+18 | 18.61278 | 3.8254e+18 | 18.58268 | 3.5693e+18 | 18.55258 | 88.57654 | 121.7876
310 | 0.8 | 0.81 | 1.13 | 0.005 | 0.13 | 0.13 | 18.60205999 | 11.99122608 | P | 38.75328 | 3145 | IVAR |  |  | LK |  |  | 4e+18 | 980000000000 | 72 | low |  |  | NO | NO | PWR | 4081632.7 | 6.610834 | 1.9918e+18 | 18.29924 | 4e+18 | 18.60206 | 3.3601e+18 | 18.52635 | 2.8226e+18 | 18.45065 | 65.55657 | 59.52177
310 | 0.8 | 0.81 | 1.13 | 0.005 | 0.13 | 0.13 | 19.16731733 | 11.99122608 | P | 71.71875 | 3146 | IVAR |  |  | LK |  |  | 1.47e+19 | 980000000000 | 125 | low |  |  | NO | NO | PWR | 15000000 | 7.176091 | 7.3198e+18 | 18.8645 | 1.47e+19 | 19.16732 | 1.2348e+19 | 19.09161 | 1.0373e+19 | 19.01591 | 75.87971 | 76.82381
310 | 0.8 | 0.81 | 1.13 | 0.005 | 0.13 | 0.13 | 18.60205999 | 11.36172784 | P | 38.16747 | 3147 | IVAR |  |  | LK |  |  | 4e+18 | 230000000000 | 71 | low |  |  | NO | NO | PWR | 17391304.3 | 7.240332 | 2.6616e+18 | 18.42514 | 4e+18 | 18.60206 | 3.6127e+18 | 18.55783 | 3.2629e+18 | 18.5136 | 65.55657 | 59.52177
310 | 0.8 | 0.81 | 1.13 | 0.005 | 0.13 | 0.13 | 19.20411998 | 11.53147892 | P | 48.91707 | 3148 | IVAR |  |  | LK |  |  | 1.6e+19 | 340000000000 | 89 | low |  |  | NO | NO | PWR | 47058823.5 | 7.672641 | 9.8457e+18 | 18.99325 | 1.6e+19 | 19.20412 | 1.4171e+19 | 19.1514 | 1.2551e+19 | 19.09868 | 76.00394 | 77.45406
310 | 0.8 | 0.81 | 1.13 | 0.005 | 0.13 | 0.13 | 18.38021124 | 10.84509804 | P | 37.583 | 3149 | IVAR |  |  | LK |  |  | 2.4e+18 | 70000000000 | 70 | low |  |  | NO | NO | PWR | 34285714.3 | 7.535113 | 2.0259e+18 | 18.30662 | 2.4e+18 | 18.38021 | 2.3004e+18 | 18.36181 | 2.205e+18 | 18.34341 | 55.1698 | 51.90427
310 | 0.8 | 0.81 | 1.13 | 0.005 | 0.13 | 0.13 | 18.5797836 | 11.04139269 | P | 34.10432 | 3150 | IVAR |  |  | LK |  |  | 3.8e+18 | 110000000000 | 64 | low |  |  | NO | NO | PWR | 34545454.5 | 7.538391 | 2.9304e+18 | 18.46693 | 3.8e+18 | 18.57978 | 3.561e+18 | 18.55157 | 3.337e+18 | 18.52336 | 64.69751 | 58.73597
290 | 0.86 | 0.84 | 1.65 | 0.006 | 0.17 | 0.15 | 17.84509804 | 11.8920946 | P | 33.52923 | 2314 | IVAR |  |  | CM12 |  |  | 7e+17 | 780000000000 | 63 | low |  |  | NO | NO | PWR | 897435.9 | 5.953003 | 3.6484e+17 | 17.5621 | 7e+17 | 17.8451 | 5.9477e+17 | 17.77435 | 5.0536e+17 | 17.7036 | 27.51992 | 49.77519
290 | 0.86 | 0.84 | 1.65 | 0.006 | 0.17 | 0.15 | 18.25527251 | 11.8920946 | P | 50.13827 | 2315 | IVAR |  |  | CM12 |  |  | 1.8e+18 | 780000000000 | 91 | low |  |  | NO | NO | PWR | 2307692.3 | 6.363178 | 9.3816e+17 | 17.97228 | 1.8e+18 | 18.25527 | 1.5294e+18 | 18.18452 | 1.2995e+18 | 18.11378 | 56.47181 | 68.28481
290 | 0.86 | 0.84 | 1.65 | 0.006 | 0.17 | 0.15 | 18.53147892 | 11.8920946 | P | 68.448 | 2316 | IVAR |  |  | CM12 |  |  | 3.4e+18 | 780000000000 | 120 | low |  |  | NO | NO | PWR | 4358974.4 | 6.639384 | 1.7721e+18 | 18.24848 | 3.4e+18 | 18.53148 | 2.8889e+18 | 18.46073 | 2.4546e+18 | 18.38998 | 75.14386 | 81.75233
290 | 0.86 | 0.84 | 1.65 | 0.006 | 0.17 | 0.15 | 18.92941893 | 11.98677173 | P | 83.77083 | 2317 | IVAR |  |  | CM12 |  |  | 8.5e+18 | 970000000000 | 143 | low |  |  | NO | NO | PWR | 8762886.6 | 6.942647 | 4.2412e+18 | 18.62749 | 8.5e+18 | 18.92942 | 7.1439e+18 | 18.85394 | 6.0042e+18 | 18.77845 | 93.41316 | 103.4356
290 | 0.86 | 0.84 | 1.65 | 0.006 | 0.17 | 0.15 | 19.13353891 | 11.8920946 | P | 84.45312 | 2318 | IVAR |  |  | CM12 |  |  | 1.36e+19 | 780000000000 | 144 | low |  |  | NO | NO | PWR | 17435897.4 | 7.241444 | 7.0883e+18 | 18.85054 | 1.36e+19 | 19.13354 | 1.1556e+19 | 19.06279 | 9.8184e+18 | 18.99204 | 100.1424 | 110.5289
290 | 0.86 | 0.84 | 1.65 | 0.006 | 0.17 | 0.15 | 19.52113808 | 11.98677173 | P | 87.88467 | 2319 | IVAR |  |  | CM12 |  |  | 3.32e+19 | 970000000000 | 149 | low |  |  | NO | NO | PWR | 34226804.1 | 7.534366 | 1.6566e+19 | 19.21921 | 3.32e+19 | 19.52114 | 2.7903e+19 | 19.44566 | 2.3452e+19 | 19.37017 | 112.4821 | 123.9775
290 | 0.86 | 0.84 | 1.65 | 0.006 | 0.17 | 0.15 | 17.60205999 | 11.41497335 | P | 27.29168 | 2320 | IVAR |  |  | CM12 |  |  | 4e+17 | 260000000000 | 52 | low |  |  | NO | NO | PWR | 1538461.5 | 6.187087 | 2.5971e+17 | 17.41449 | 4e+17 | 17.60206 | 3.5906e+17 | 17.55517 | 3.2231e+17 | 17.50827 | 15.74023 | 39.36691
290 | 0.86 | 0.84 | 1.65 | 0.006 | 0.17 | 0.15 | 18 | 11.50514998 | P | 50.13827 | 2321 | IVAR |  |  | CM12 |  |  | 1e+18 | 320000000000 | 91 | low |  |  | NO | NO | PWR | 3125000 | 6.49485 | 6.2287e+17 | 17.79439 | 1e+18 | 18 | 8.8838e+17 | 17.9486 | 7.8922e+17 | 17.8972 | 37.5879 | 56.6012
290 | 0.86 | 0.84 | 1.65 | 0.006 | 0.17 | 0.15 | 18.68124124 | 11.50514998 | P | 81.05507 | 2322 | IVAR |  |  | CM12 |  |  | 4.8e+18 | 320000000000 | 139 | low |  |  | NO | NO | PWR | 15000000 | 7.176091 | 2.9898e+18 | 18.47564 | 4.8e+18 | 18.68124 | 4.2642e+18 | 18.62984 | 3.7882e+18 | 18.57844 | 83.15673 | 89.53621
290 | 0.86 | 0.84 | 1.65 | 0.006 | 0.17 | 0.15 | 19.19589965 | 11.47712125 | P | 100.51563 | 2323 | IVAR |  |  | CM12 |  |  | 1.57e+19 | 300000000000 | 167 | low |  |  | NO | NO | PWR | 52333333.3 | 7.718778 | 9.906e+18 | 18.9959 | 1.57e+19 | 19.1959 | 1.3993e+19 | 19.1459 | 1.2471e+19 | 19.0959 | 102.0726 | 112.2589
290 | 0.86 | 0.84 | 1.65 | 0.006 | 0.17 | 0.15 | 17.47712125 | 11 | P | 22.30883 | 2324 | IVAR |  |  | CM12 |  |  | 3e+17 | 100000000000 | 43 | low |  |  | NO | NO | PWR | 3000000 | 6.477121 | 2.358e+17 | 17.37255 | 3e+17 | 17.47712 | 2.8247e+17 | 17.45098 | 2.6597e+17 | 17.42483 | 11.59393 | 34.13032
290 | 0.86 | 0.84 | 1.65 | 0.006 | 0.17 | 0.15 | 18.04139269 | 11 | P | 64.56732 | 2325 | IVAR |  |  | CM12 |  |  | 1.1e+18 | 100000000000 | 114 | low |  |  | NO | NO | PWR | 11000000 | 7.041393 | 8.646e+17 | 17.93682 | 1.1e+18 | 18.04139 | 1.0357e+18 | 18.01525 | 9.7522e+17 | 17.9891 | 40.53792 | 58.4558
290 | 0.86 | 0.84 | 1.65 | 0.006 | 0.17 | 0.15 | 18.60205999 | 10.90308999 | P | 81.05507 | 2326 | IVAR |  |  | CM12 |  |  | 4e+18 | 80000000000 | 139 | low |  |  | NO | NO | PWR | 50000000 | 7.69897 | 3.2875e+18 | 18.51687 | 4e+18 | 18.60206 | 3.8086e+18 | 18.58076 | 3.6263e+18 | 18.55946 | 79.11762 | 85.37196
270 | 0.86 | 0.84 | 1.65 | 0.006 | 0.17 | 0.15 | 18.5797836 | 11.96378783 | P | 79.03232 | 2327 | IVAR |  |  | CM12 |  |  | 3.8e+18 | 920000000000 | 136 | low |  |  | NO | NO | PWR | 4130434.8 | 6.615996 | 1.9162e+18 | 18.28245 | 3.8e+18 | 18.57978 | 3.2022e+18 | 18.50545 | 2.6985e+18 | 18.43112 | 89.6825 | 121.4835
270 | 0.86 | 0.84 | 1.65 | 0.006 | 0.17 | 0.15 | 19.18184359 | 11.96378783 | P | 99.09075 | 2328 | IVAR |  |  | CM12 |  |  | 1.52e+19 | 920000000000 | 165 | low |  |  | NO | NO | PWR | 16521739.1 | 7.218056 | 7.665e+18 | 18.88451 | 1.52e+19 | 19.18184 | 1.2809e+19 | 19.10751 | 1.0794e+19 | 19.03318 | 125.2001 | 161.3635
270 | 0.86 | 0.84 | 1.65 | 0.006 | 0.17 | 0.15 | 19.23299611 | 11.5563025 | P | 157.81788 | 2329 | IVAR |  |  | CM12 |  |  | 1.71e+19 | 360000000000 | 242 | low |  |  | NO | NO | PWR | 47500000 | 7.676694 | 1.0403e+19 | 19.01716 | 1.71e+19 | 19.233 | 1.5102e+19 | 19.17904 | 1.3338e+19 | 19.12508 | 128.2041 | 163.5307
270 | 0.86 | 0.84 | 1.65 | 0.006 | 0.17 | 0.15 | 18.61278386 | 11.07918125 | P | 101.94587 | 2330 | IVAR |  |  | CM12 |  |  | 4.1e+18 | 120000000000 | 169 | low |  |  | NO | NO | PWR | 34166666.7 | 7.533603 | 3.1072e+18 | 18.49237 | 4.1e+18 | 18.61278 | 3.8254e+18 | 18.58268 | 3.5693e+18 | 18.55258 | 91.92668 | 123.9487
310 | 0.86 | 0.84 | 1.65 | 0.006 | 0.17 | 0.15 | 18.60205999 | 11.99122608 | P | 71.06192 | 2331 | IVAR |  |  | CM12 |  |  | 4e+18 | 980000000000 | 124 | low |  |  | NO | NO | PWR | 4081632.7 | 6.610834 | 1.9918e+18 | 18.29924 | 4e+18 | 18.60206 | 3.3601e+18 | 18.52635 | 2.8226e+18 | 18.45065 | 67.03123 | 60.56689
310 | 0.86 | 0.84 | 1.65 | 0.006 | 0.17 | 0.15 | 19.16731733 | 11.99122608 | P | 72.37692 | 2332 | IVAR |  |  | CM12 |  |  | 1.47e+19 | 980000000000 | 126 | low |  |  | NO | NO | PWR | 15000000 | 7.176091 | 7.3198e+18 | 18.8645 | 1.47e+19 | 19.16732 | 1.2348e+19 | 19.09161 | 1.0373e+19 | 19.01591 | 78.02086 | 79.05957
310 | 0.86 | 0.84 | 1.65 | 0.006 | 0.17 | 0.15 | 19.20411998 | 11.53147892 | P | 62.007 | 2333 | IVAR |  |  | CM12 |  |  | 1.6e+19 | 340000000000 | 110 | low |  |  | NO | NO | PWR | 47058823.5 | 7.672641 | 9.8457e+18 | 18.99325 | 1.6e+19 | 19.20412 | 1.4171e+19 | 19.1514 | 1.2551e+19 | 19.09868 | 78.15296 | 79.80316
310 | 0.86 | 0.84 | 1.65 | 0.006 | 0.17 | 0.15 | 18.5797836 | 11.04139269 | P | 47.09532 | 2334 | IVAR |  |  | CM12 |  |  | 3.8e+18 | 110000000000 | 86 | low |  |  | NO | NO | PWR | 34545454.5 | 7.538391 | 2.9304e+18 | 18.46693 | 3.8e+18 | 18.57978 | 3.561e+18 | 18.55157 | 3.337e+18 | 18.52336 | 66.12179 | 59.75017