## Sheet1
temperature_C | wt_percent_Cu | wt_percent_Ni | wt_percent_Mn | wt_percent_P | wt_percent_Si | wt_percent_C | log(fluence_n_cm2) | log(flux_n_cm2_sec) | alloy | Measured DT41J [C] | datatype | dataset | Product Form | fluence_n_cm2 | flux_n_cm2_sec | Time | effective_fluence_p02 | log(effective_fluence_p02) | effective_fluence_p0 | log(effective_fluence_p0) | effective_fluence_p005 | log(effective_fluence_p005) | effective_fluence_p01 | log(effective_fluence_p01) | EONY predicted TTS (degC) | E900 predicted TTS (degC)
290 | 0.058695652 | 0.8 | 1.275652174 | 0.005434783 | 0.020869565 | 0.008695652 | 15 | 8 | A508 | 0 | UCSB anchor | UCSB anchor | F | 1000000000000000 | 100000000 | 10000000 | 3129134644531898 | 15.49542 | 1000000000000000 | 15 | 1330013541462802 | 15.12386 | 1768936020474426 | 15.24771 | 0.2252986 | 0.07463348
290 | 0.23 | 0.6 | 1.61 | 0.02 | 0.59 | 0.08 | 15 | 8 | 62W | 0 | UCSB anchor | UCSB anchor | W | 1000000000000000 | 100000000 | 10000000 | 3129134644531898 | 15.49542 | 1000000000000000 | 15 | 1330013541462802 | 15.12386 | 1768936020474426 | 15.24771 | 0.4035984 | 0.0894356
290 | 0.14 | 0.2 | 1.2 | 0.015 | 0.28 | 0.21 | 15 | 8 | A302B | 0 | UCSB anchor | UCSB anchor | P | 1000000000000000 | 100000000 | 10000000 | 3129134644531898 | 15.49542 | 1000000000000000 | 15 | 1330013541462802 | 15.12386 | 1768936020474426 | 15.24771 | 0.3414459 | 0.09033898
290 | 0.14 | 0.82 | 1.4 | 0.019 | 0.25 | 0.18 | 15 | 8 | JRQ | 0 | UCSB anchor | UCSB anchor | SRM | 1000000000000000 | 100000000 | 10000000 | 3129134644531898 | 15.49542 | 1000000000000000 | 15 | 1330013541462802 | 15.12386 | 1768936020474426 | 15.24771 | 0.3805919 | 0.1057303
290 | 0.25 | 0.53 | 1.51 | 0.011 | 0.26 | 0.22 | 15 | 8 | PAL-H1 | 0 | Plotter anchor | Plotter anchor | HAZ | 1000000000000000 | 100000000 | 10000000 | 3129134644531898 | 15.49542 | 1000000000000000 | 15 | 1330013541462802 | 15.12386 | 1768936020474426 | 15.24771 | 0.3769133 | 0.09113738
290 | 0.34 | 0.85 | 1.64 | 0.006 | 0.18 | 0.15 | 15 | 8 | C11 | 0 | UCSB anchor | UCSB anchor | PCE | 1000000000000000 | 100000000 | 10000000 | 3129134644531898 | 15.49542 | 1000000000000000 | 15 | 1330013541462802 | 15.12386 | 1768936020474426 | 15.24771 | 0.3713442 | 0.09033898
290 | 0.3 | 0.69 | 1.65 | 0.016 | 0.63 | 0.1 | 15 | 8 | 63W | 0 | UCSB anchor | UCSB anchor | W | 1000000000000000 | 100000000 | 10000000 | 3129134644531898 | 15.49542 | 1000000000000000 | 15 | 1330013541462802 | 15.12386 | 1768936020474426 | 15.24771 | 0.4075906 | 0.08701501
290 | 0.22 | 0.6 | 1.45 | 0.015 | 0.48 | 0.08 | 15 | 8 | 65W | 0 | UCSB anchor | UCSB anchor | W | 1000000000000000 | 100000000 | 10000000 | 3129134644531898 | 15.49542 | 1000000000000000 | 15 | 1330013541462802 | 15.12386 | 1768936020474426 | 15.24771 | 0.3560124 | 0.08174756
290 | 0.18 | 0.61 | 1.27 | 0.009 | 0.5 | 0.08 | 15 | 8 | 67W | 0 | UCSB anchor | UCSB anchor | W | 1000000000000000 | 100000000 | 10000000 | 3129134644531898 | 15.49542 | 1000000000000000 | 15 | 1330013541462802 | 15.12386 | 1768936020474426 | 15.24771 | 0.3114424 | 0.07107292
290 | 0.31 | 0.6 | 1.56 | 0.005 | 0.45 | 0.1 | 15 | 8 | 73W | 0 | UCSB anchor | UCSB anchor | W | 1000000000000000 | 100000000 | 10000000 | 3129134644531898 | 15.49542 | 1000000000000000 | 15 | 1330013541462802 | 15.12386 | 1768936020474426 | 15.24771 | 0.3420465 | 0.06772783
290 | 0.05 | 0.56 | 1.32 | 0.01 | 0.24 | 0.24 | 15 | 8 | BV | 0 | UCSB anchor | UCSB anchor | P | 1000000000000000 | 100000000 | 10000000 | 3129134644531898 | 15.49542 | 1000000000000000 | 15 | 1330013541462802 | 15.12386 | 1768936020474426 | 15.24771 | 0.3262152 | 0.08599973
290 | 0.21 | 0.63 | 1.69 | 0.014 | 0.45 | 0.08 | 15 | 8 | BW-A | 0 | UCSB anchor | UCSB anchor | W | 1000000000000000 | 100000000 | 10000000 | 3129134644531898 | 15.49542 | 1000000000000000 | 15 | 1330013541462802 | 15.12386 | 1768936020474426 | 15.24771 | 0.3753696 | 0.08461713
290 | 0.28 | 0.69 | 1.63 | 0.018 | 0.54 | 0.09 | 15 | 8 | BW-B | 0 | UCSB anchor | UCSB anchor | W | 1000000000000000 | 100000000 | 10000000 | 3129134644531898 | 15.49542 | 1000000000000000 | 15 | 1330013541462802 | 15.12386 | 1768936020474426 | 15.24771 | 0.4094881 | 0.08879588
290 | 0.06 | 0.62 | 1.3 | 0.009 | 0.37 | 0.08 | 15 | 8 | BW-C | 0 | UCSB anchor | UCSB anchor | W | 1000000000000000 | 100000000 | 10000000 | 3129134644531898 | 15.49542 | 1000000000000000 | 15 | 1330013541462802 | 15.12386 | 1768936020474426 | 15.24771 | 0.2918395 | 0.07163
290 | 0.22 | 0.82 | 1.58 | 0.004 | 0.25 | 0.16 | 15 | 8 | C16 | 0 | UCSB anchor | UCSB anchor | PCE | 1000000000000000 | 100000000 | 10000000 | 3129134644531898 | 15.49542 | 1000000000000000 | 15 | 1330013541462802 | 15.12386 | 1768936020474426 | 15.24771 | 0.3377949 | 0.08147561
290 | 0.22 | 1.59 | 1.54 | 0.004 | 0.25 | 0.16 | 15 | 8 | C17 | 0 | UCSB anchor | UCSB anchor | PCE | 1000000000000000 | 100000000 | 10000000 | 3129134644531898 | 15.49542 | 1000000000000000 | 15 | 1330013541462802 | 15.12386 | 1768936020474426 | 15.24771 | 0.3273291 | 0.352222
290 | 0.42 | 0.85 | 1.63 | 0.005 | 0.16 | 0.16 | 15 | 8 | C19 | 0 | UCSB anchor | UCSB anchor | PCE | 1000000000000000 | 100000000 | 10000000 | 3129134644531898 | 15.49542 | 1000000000000000 | 15 | 1330013541462802 | 15.12386 | 1768936020474426 | 15.24771 | 0.3648407 | 0.0872558
290 | 0.43 | 1.69 | 1.63 | 0.006 | 0.16 | 0.16 | 15 | 8 | C20 | 0 | UCSB anchor | UCSB anchor | PCE | 1000000000000000 | 100000000 | 10000000 | 3129134644531898 | 15.49542 | 1000000000000000 | 15 | 1330013541462802 | 15.12386 | 1768936020474426 | 15.24771 | 0.3527618 | 0.4701475
290 | 0.42 | 0.84 | 0.84 | 0.002 | 0.14 | 0.14 | 15 | 8 | C22 | 0 | UCSB anchor | UCSB anchor | PCE | 1000000000000000 | 100000000 | 10000000 | 3129134644531898 | 15.49542 | 1000000000000000 | 15 | 1330013541462802 | 15.12386 | 1768936020474426 | 15.24771 | 0.3375215 | 0.0612998
290 | 0.02 | 0.85 | 1.6 | 0.006 | 0.16 | 0.13 | 15 | 8 | C3 | 0 | UCSB anchor | UCSB anchor | PCE | 1000000000000000 | 100000000 | 10000000 | 3129134644531898 | 15.49542 | 1000000000000000 | 15 | 1330013541462802 | 15.12386 | 1768936020474426 | 15.24771 | 0.3249751 | 0.08967225
290 | 0.01 | 0.86 | 1.65 | 0.006 | 0.17 | 0.16 | 15 | 8 | C31 | 0 | UCSB anchor | UCSB anchor | PCE | 1000000000000000 | 100000000 | 10000000 | 3129134644531898 | 15.49542 | 1000000000000000 | 15 | 1330013541462802 | 15.12386 | 1768936020474426 | 15.24771 | 0.3276721 | 0.09121391
290 | 0.02 | 0.86 | 1.61 | 0.05 | 0.16 | 0.15 | 15 | 8 | C5 | 0 | UCSB anchor | UCSB anchor | PCE | 1000000000000000 | 100000000 | 10000000 | 3129134644531898 | 15.49542 | 1000000000000000 | 15 | 1330013541462802 | 15.12386 | 1768936020474426 | 15.24771 | 0.5798372 | 0.1387518
290 | 0.02 | 1.68 | 1.5 | 0.007 | 0.17 | 0.15 | 15 | 8 | C6 | 0 | UCSB anchor | UCSB anchor | PCE | 1000000000000000 | 100000000 | 10000000 | 3129134644531898 | 15.49542 | 1000000000000000 | 15 | 1330013541462802 | 15.12386 | 1768936020474426 | 15.24771 | 0.3247959 | 0.4627192
290 | 0 | 1.7 | 1.55 | 0.047 | 0.17 | 0.16 | 15 | 8 | C7 | 0 | UCSB anchor | UCSB anchor | PCE | 1000000000000000 | 100000000 | 10000000 | 3129134644531898 | 15.49542 | 1000000000000000 | 15 | 1330013541462802 | 15.12386 | 1768936020474426 | 15.24771 | 0.5381699 | 0.7141852
290 | 0.01 | 0.86 | 0.85 | 0.003 | 0.15 | 0.15 | 15 | 8 | C9 | 0 | UCSB anchor | UCSB anchor | PCE | 1000000000000000 | 100000000 | 10000000 | 3129134644531898 | 15.49542 | 1000000000000000 | 15 | 1330013541462802 | 15.12386 | 1768936020474426 | 15.24771 | 0.294403 | 0.06636468
290 | 0.01 | 0.01 | 1.67 | 0.003 | 0.15 | 0.13 | 15 | 8 | CM1 | 0 | UCSB anchor | UCSB anchor | P | 1000000000000000 | 100000000 | 10000000 | 3129134644531898 | 15.49542 | 1000000000000000 | 15 | 1330013541462802 | 15.12386 | 1768936020474426 | 15.24771 | 0.3098041 | 0.0741789
290 | 0.02 | 0.88 | 1.66 | 0.008 | 0.17 | 0.16 | 15 | 8 | CM10 | 0 | UCSB anchor | UCSB anchor | P | 1000000000000000 | 100000000 | 10000000 | 3129134644531898 | 15.49542 | 1000000000000000 | 15 | 1330013541462802 | 15.12386 | 1768936020474426 | 15.24771 | 0.3406938 | 0.09810409
290 | 0.34 | 0.85 | 1.64 | 0.006 | 0.18 | 0.15 | 15 | 8 | CM11 | 0 | UCSB anchor | UCSB anchor | P | 1000000000000000 | 100000000 | 10000000 | 3129134644531898 | 15.49542 | 1000000000000000 | 15 | 1330013541462802 | 15.12386 | 1768936020474426 | 15.24771 | 0.3606486 | 0.09033898
290 | 0.86 | 0.84 | 1.65 | 0.006 | 0.17 | 0.15 | 15 | 8 | CM12 | 0 | UCSB anchor | UCSB anchor | P | 1000000000000000 | 100000000 | 10000000 | 3129134644531898 | 15.49542 | 1000000000000000 | 15 | 1330013541462802 | 15.12386 | 1768936020474426 | 15.24771 | 0.3613186 | 0.08984641
290 | 0.11 | 0.83 | 1.61 | 0.004 | 0.16 | 0.15 | 15 | 8 | CM13 | 0 | UCSB anchor | UCSB anchor | P | 1000000000000000 | 100000000 | 10000000 | 3129134644531898 | 15.49542 | 1000000000000000 | 15 | 1330013541462802 | 15.12386 | 1768936020474426 | 15.24771 | 0.3190382 | 0.08245467
290 | 0.11 | 0.83 | 1.62 | 0.04 | 0.17 | 0.16 | 15 | 8 | CM14 | 0 | UCSB anchor | UCSB anchor | P | 1000000000000000 | 100000000 | 10000000 | 3129134644531898 | 15.49542 | 1000000000000000 | 15 | 1330013541462802 | 15.12386 | 1768936020474426 | 15.24771 | 0.5340773 | 0.1297477
290 | 0.22 | 0.02 | 1.59 | 0.002 | 0.15 | 0.14 | 15 | 8 | CM15 | 0 | UCSB anchor | UCSB anchor | P | 1000000000000000 | 100000000 | 10000000 | 3129134644531898 | 15.49542 | 1000000000000000 | 15 | 1330013541462802 | 15.12386 | 1768936020474426 | 15.24771 | 0.3173904 | 0.06878741
290 | 0.22 | 0.82 | 1.58 | 0.004 | 0.25 | 0.16 | 15 | 8 | CM16 | 0 | UCSB anchor | UCSB anchor | P | 1000000000000000 | 100000000 | 10000000 | 3129134644531898 | 15.49542 | 1000000000000000 | 15 | 1330013541462802 | 15.12386 | 1768936020474426 | 15.24771 | 0.3317724 | 0.08147561
290 | 0.22 | 1.59 | 1.54 | 0.004 | 0.25 | 0.16 | 15 | 8 | CM17 | 0 | UCSB anchor | UCSB anchor | P | 1000000000000000 | 100000000 | 10000000 | 3129134644531898 | 15.49542 | 1000000000000000 | 15 | 1330013541462802 | 15.12386 | 1768936020474426 | 15.24771 | 0.3235103 | 0.352222
290 | 0.43 | 0.02 | 1.7 | 0.002 | 0.15 | 0.14 | 15 | 8 | CM18 | 0 | UCSB anchor | UCSB anchor | P | 1000000000000000 | 100000000 | 10000000 | 3129134644531898 | 15.49542 | 1000000000000000 | 15 | 1330013541462802 | 15.12386 | 1768936020474426 | 15.24771 | 0.3316035 | 0.0701818
290 | 0.42 | 0.85 | 1.63 | 0.005 | 0.16 | 0.16 | 15 | 8 | CM19 | 0 | UCSB anchor | UCSB anchor | P | 1000000000000000 | 100000000 | 10000000 | 3129134644531898 | 15.49542 | 1000000000000000 | 15 | 1330013541462802 | 15.12386 | 1768936020474426 | 15.24771 | 0.3541451 | 0.0872558
290 | 0.01 | 0.01 | 1.65 | 0.041 | 0.16 | 0.14 | 15 | 8 | CM2 | 0 | UCSB anchor | UCSB anchor | P | 1000000000000000 | 100000000 | 10000000 | 3129134644531898 | 15.49542 | 1000000000000000 | 15 | 1330013541462802 | 15.12386 | 1768936020474426 | 15.24771 | 0.5426246 | 0.1223512
290 | 0.43 | 1.69 | 1.63 | 0.006 | 0.16 | 0.16 | 15 | 8 | CM20 | 0 | UCSB anchor | UCSB anchor | P | 1000000000000000 | 100000000 | 10000000 | 3129134644531898 | 15.49542 | 1000000000000000 | 15 | 1330013541462802 | 15.12386 | 1768936020474426 | 15.24771 | 0.3464291 | 0.4701475
290 | 0.42 | 0.84 | 0.01 | 0.002 | 0.14 | 0.14 | 15 | 8 | CM21 | 0 | UCSB anchor | UCSB anchor | P | 1000000000000000 | 100000000 | 10000000 | 3129134644531898 | 15.49542 | 1000000000000000 | 15 | 1330013541462802 | 15.12386 | 1768936020474426 | 15.24771 | 0.3244696 | 0.01622465
290 | 0.42 | 0.84 | 0.84 | 0.002 | 0.14 | 0.14 | 15 | 8 | CM22 | 0 | UCSB anchor | UCSB anchor | P | 1000000000000000 | 100000000 | 10000000 | 3129134644531898 | 15.49542 | 1000000000000000 | 15 | 1330013541462802 | 15.12386 | 1768936020474426 | 15.24771 | 0.3267874 | 0.0612998
290 | 0.01 | 0.83 | 1.62 | 0.002 | 0.15 | 0.26 | 15 | 8 | CM23 | 0 | UCSB anchor | UCSB anchor | P | 1000000000000000 | 100000000 | 10000000 | 3129134644531898 | 15.49542 | 1000000000000000 | 15 | 1330013541462802 | 15.12386 | 1768936020474426 | 15.24771 | 0.3025618 | 0.07414509
290 | 0.02 | 0.87 | 1.65 | 0.006 | 0.15 | 0.34 | 15 | 8 | CM24 | 0 | UCSB anchor | UCSB anchor | P | 1000000000000000 | 100000000 | 10000000 | 3129134644531898 | 15.49542 | 1000000000000000 | 15 | 1330013541462802 | 15.12386 | 1768936020474426 | 15.24771 | 0.3276721 | 0.09197925
290 | 0.01 | 0.87 | 1.53 | 0.003 | 0.17 | 0.14 | 15 | 8 | CM25 | 0 | UCSB anchor | UCSB anchor | P | 1000000000000000 | 100000000 | 10000000 | 3129134644531898 | 15.49542 | 1000000000000000 | 15 | 1330013541462802 | 15.12386 | 1768936020474426 | 15.24771 | 0.3061127 | 0.07982658
290 | 0.01 | 0.87 | 1.66 | 0.006 | 0.17 | 0.16 | 15 | 8 | CM26 | 0 | UCSB anchor | UCSB anchor | P | 1000000000000000 | 100000000 | 10000000 | 3129134644531898 | 15.49542 | 1000000000000000 | 15 | 1330013541462802 | 15.12386 | 1768936020474426 | 15.24771 | 0.3282261 | 0.09214613
290 | 0.01 | 0.84 | 1.6 | 0.002 | 0.16 | 0.16 | 15 | 8 | CM27 | 0 | UCSB anchor | UCSB anchor | P | 1000000000000000 | 100000000 | 10000000 | 3129134644531898 | 15.49542 | 1000000000000000 | 15 | 1330013541462802 | 15.12386 | 1768936020474426 | 15.24771 | 0.3022071 | 0.07437231
290 | 0.42 | 0.84 | 1.6 | 0.002 | 0.17 | 0.16 | 15 | 8 | CM28 | 0 | UCSB anchor | UCSB anchor | P | 1000000000000000 | 100000000 | 10000000 | 3129134644531898 | 15.49542 | 1000000000000000 | 15 | 1330013541462802 | 15.12386 | 1768936020474426 | 15.24771 | 0.3358536 | 0.07437231
290 | 0.21 | 0.02 | 1.68 | 0.002 | 0.16 | 0.16 | 15 | 8 | CM29 | 0 | UCSB anchor | UCSB anchor | P | 1000000000000000 | 100000000 | 10000000 | 3129134644531898 | 15.49542 | 1000000000000000 | 15 | 1330013541462802 | 15.12386 | 1768936020474426 | 15.24771 | 0.3178013 | 0.06993307
290 | 0.02 | 0.85 | 1.6 | 0.006 | 0.16 | 0.13 | 15 | 8 | CM3 | 0 | UCSB anchor | UCSB anchor | P | 1000000000000000 | 100000000 | 10000000 | 3129134644531898 | 15.49542 | 1000000000000000 | 15 | 1330013541462802 | 15.12386 | 1768936020474426 | 15.24771 | 0.3249751 | 0.08967225
290 | 0.22 | 0.85 | 1.64 | 0.006 | 0.16 | 0.16 | 15 | 8 | CM30 | 0 | UCSB anchor | UCSB anchor | P | 1000000000000000 | 100000000 | 10000000 | 3129134644531898 | 15.49542 | 1000000000000000 | 15 | 1330013541462802 | 15.12386 | 1768936020474426 | 15.24771 | 0.3458032 | 0.09033898
290 | 0.01 | 0.86 | 1.65 | 0.006 | 0.17 | 0.16 | 15 | 8 | CM31 | 0 | UCSB anchor | UCSB anchor | P | 1000000000000000 | 100000000 | 10000000 | 3129134644531898 | 15.49542 | 1000000000000000 | 15 | 1330013541462802 | 15.12386 | 1768936020474426 | 15.24771 | 0.3276721 | 0.09121391
290 | 0.02 | 0.86 | 1.53 | 0.031 | 0.16 | 0.16 | 15 | 8 | CM4 | 0 | UCSB anchor | UCSB anchor | P | 1000000000000000 | 100000000 | 10000000 | 3129134644531898 | 15.49542 | 1000000000000000 | 15 | 1330013541462802 | 15.12386 | 1768936020474426 | 15.24771 | 0.4488164 | 0.1235841
290 | 0.02 | 0.86 | 1.61 | 0.05 | 0.16 | 0.15 | 15 | 8 | CM5 | 0 | UCSB anchor | UCSB anchor | P | 1000000000000000 | 100000000 | 10000000 | 3129134644531898 | 15.49542 | 1000000000000000 | 15 | 1330013541462802 | 15.12386 | 1768936020474426 | 15.24771 | 0.5798372 | 0.1387518
290 | 0.02 | 1.68 | 1.5 | 0.007 | 0.17 | 0.15 | 15 | 8 | CM6 | 0 | UCSB anchor | UCSB anchor | P | 1000000000000000 | 100000000 | 10000000 | 3129134644531898 | 15.49542 | 1000000000000000 | 15 | 1330013541462802 | 15.12386 | 1768936020474426 | 15.24771 | 0.3247959 | 0.4627192
290 | 0 | 1.7 | 1.55 | 0.047 | 0.17 | 0.16 | 15 | 8 | CM7 | 0 | UCSB anchor | UCSB anchor | P | 1000000000000000 | 100000000 | 10000000 | 3129134644531898 | 15.49542 | 1000000000000000 | 15 | 1330013541462802 | 15.12386 | 1768936020474426 | 15.24771 | 0.5381699 | 0.7141852
290 | 0.01 | 0.86 | 0.01 | 0.004 | 0.14 | 0.13 | 15 | 8 | CM8 | 0 | UCSB anchor | UCSB anchor | P | 1000000000000000 | 100000000 | 10000000 | 3129134644531898 | 15.49542 | 1000000000000000 | 15 | 1330013541462802 | 15.12386 | 1768936020474426 | 15.24771 | 0.2908231 | 0.01835166
290 | 0.01 | 0.86 | 0.85 | 0.003 | 0.15 | 0.15 | 15 | 8 | CM9 | 0 | UCSB anchor | UCSB anchor | P | 1000000000000000 | 100000000 | 10000000 | 3129134644531898 | 15.49542 | 1000000000000000 | 15 | 1330013541462802 | 15.12386 | 1768936020474426 | 15.24771 | 0.294403 | 0.06636468
290 | 0.28 | 0.63 | 1.59 | 0.011 | 0.51 | 0.09 | 15 | 8 | D3 | 0 | UCSB anchor | UCSB anchor | W | 1000000000000000 | 100000000 | 10000000 | 3129134644531898 | 15.49542 | 1000000000000000 | 15 | 1330013541462802 | 15.12386 | 1768936020474426 | 15.24771 | 0.3671573 | 0.07919599
290 | 0.35 | 0.6 | 1.3 | 0.005 | 0.17 | 0.16 | 15 | 8 | EC | 0 | UCSB anchor | UCSB anchor | W | 1000000000000000 | 100000000 | 10000000 | 3129134644531898 | 15.49542 | 1000000000000000 | 15 | 1330013541462802 | 15.12386 | 1768936020474426 | 15.24771 | 0.3332471 | 0.06412284
290 | 0.4 | 0.6 | 1.36 | 0.006 | 0.51 | 0.12 | 15 | 8 | EPRI-C | 0 | UCSB anchor | UCSB anchor | W | 1000000000000000 | 100000000 | 10000000 | 3129134644531898 | 15.49542 | 1000000000000000 | 15 | 1330013541462802 | 15.12386 | 1768936020474426 | 15.24771 | 0.3385294 | 0.06717002
290 | 0.14 | 0.19 | 1.06 | 0.016 | 0.27 | 0.13 | 15 | 8 | F1W | 0 | UCSB anchor | UCSB anchor | W | 1000000000000000 | 100000000 | 10000000 | 3129134644531898 | 15.49542 | 1000000000000000 | 15 | 1330013541462802 | 15.12386 | 1768936020474426 | 15.24771 | 0.3070658 | 0.07503499
290 | 0.195 | 0.597 | 1.327 | 0.005 | 0.229 | 0.215 | 15 | 8 | F2B | 0 | UCSB anchor | UCSB anchor | P | 1000000000000000 | 100000000 | 10000000 | 3129134644531898 | 15.49542 | 1000000000000000 | 15 | 1330013541462802 | 15.12386 | 1768936020474426 | 15.24771 | 0.3247544 | 0.07580778
290 | 0.03 | 0.9 | 0.937 | 0.004 | 0.324 | 0.139 | 15 | 8 | F2W | 0 | UCSB anchor | UCSB anchor | W | 1000000000000000 | 100000000 | 10000000 | 3129134644531898 | 15.49542 | 1000000000000000 | 15 | 1330013541462802 | 15.12386 | 1768936020474426 | 15.24771 | 0.2695071 | 0.06325264
290 | 0.22 | 0.07 | 1.37 | 0.014 | 0.29 | 0.13 | 15 | 8 | HB | 0 | UCSB anchor | UCSB anchor | W | 1000000000000000 | 100000000 | 10000000 | 3129134644531898 | 15.49542 | 1000000000000000 | 15 | 1330013541462802 | 15.12386 | 1768936020474426 | 15.24771 | 0.3383818 | 0.078887
290 | 0.14 | 0.67 | 1.55 | 0.009 | 0.2 | 0.23 | 15 | 8 | HSST-02 | 0 | UCSB anchor | UCSB anchor | P | 1000000000000000 | 100000000 | 10000000 | 3129134644531898 | 15.49542 | 1000000000000000 | 15 | 1330013541462802 | 15.12386 | 1768936020474426 | 15.24771 | 0.3470445 | 0.08925371
290 | 0.06 | 0.75 | 0.79 | 0.01 | 0.28 | 0.2 | 15 | 8 | KP | 0 | UCSB anchor | UCSB anchor | P | 1000000000000000 | 100000000 | 10000000 | 3129134644531898 | 15.49542 | 1000000000000000 | 15 | 1330013541462802 | 15.12386 | 1768936020474426 | 15.24771 | 0.3007823 | 0.07582512
290 | 0.218 | 0.724 | 1.37 | 0.016 | 0.2 | 0.12 | 15 | 8 | KW | 0 | UCSB anchor | UCSB anchor | W | 1000000000000000 | 100000000 | 10000000 | 3129134644531898 | 15.49542 | 1000000000000000 | 15 | 1330013541462802 | 15.12386 | 1768936020474426 | 15.24771 | 0.350639 | 0.0829199
290 | 0.4 | 0 | 1.37 | 0.005 | 0.22 | 0.14 | 15 | 8 | LA | 0 | UCSB anchor | UCSB anchor | P | 1000000000000000 | 100000000 | 10000000 | 3129134644531898 | 15.49542 | 1000000000000000 | 15 | 1330013541462802 | 15.12386 | 1768936020474426 | 15.24771 | 0.3375963 | 0.07619074
290 | 0.4 | 0.179833333 | 1.35 | 0.005 | 0.22 | 0.140666667 | 15 | 8 | LB | 0 | UCSB anchor | UCSB anchor | P | 1000000000000000 | 100000000 | 10000000 | 3129134644531898 | 15.49542 | 1000000000000000 | 15 | 1330013541462802 | 15.12386 | 1768936020474426 | 15.24771 | 0.3410783 | 0.07585535
290 | 0.41 | 0.86 | 1.44 | 0.005 | 0.23 | 0.14 | 15 | 8 | LC | 0 | UCSB anchor | UCSB anchor | P | 1000000000000000 | 100000000 | 10000000 | 3129134644531898 | 15.49542 | 1000000000000000 | 15 | 1330013541462802 | 15.12386 | 1768936020474426 | 15.24771 | 0.3461644 | 0.08473067
290 | 0.38 | 1.25 | 1.38 | 0.005 | 0.23 | 0.19 | 15 | 8 | LD | 0 | UCSB anchor | UCSB anchor | P | 1000000000000000 | 100000000 | 10000000 | 3129134644531898 | 15.49542 | 1000000000000000 | 15 | 1330013541462802 | 15.12386 | 1768936020474426 | 15.24771 | 0.3379045 | 0.1669241
290 | 0.000131579 | 0.74 | 1.37 | 0.005 | 0.22 | 0.16 | 15 | 8 | LG | 0 | UCSB anchor | UCSB anchor | P | 1000000000000000 | 100000000 | 10000000 | 3129134644531898 | 15.49542 | 1000000000000000 | 15 | 1330013541462802 | 15.12386 | 1768936020474426 | 15.24771 | 0.3102211 | 0.07831564
290 | 0.11 | 0.74 | 1.39 | 0.005 | 0.24 | 0.16 | 15 | 8 | LH | 0 | UCSB anchor | UCSB anchor | P | 1000000000000000 | 100000000 | 10000000 | 3129134644531898 | 15.49542 | 1000000000000000 | 15 | 1330013541462802 | 15.12386 | 1768936020474426 | 15.24771 | 0.3161629 | 0.07865689
290 | 0.2 | 0.74 | 1.37 | 0.005 | 0.24 | 0.16 | 15 | 8 | LI | 0 | UCSB anchor | UCSB anchor | P | 1000000000000000 | 100000000 | 10000000 | 3129134644531898 | 15.49542 | 1000000000000000 | 15 | 1330013541462802 | 15.12386 | 1768936020474426 | 15.24771 | 0.326542 | 0.07831564
290 | 0.411935484 | 0.80983871 | 1.34 | 0.005 | 0.13 | 0.159032258 | 15 | 8 | LJ | 0 | UCSB anchor | UCSB anchor | P | 1000000000000000 | 100000000 | 10000000 | 3129134644531898 | 15.49542 | 1000000000000000 | 15 | 1330013541462802 | 15.12386 | 1768936020474426 | 15.24771 | 0.3431833 | 0.08013892
290 | 0.8 | 0.81 | 1.13 | 0.005 | 0.13 | 0.13 | 15 | 8 | LK | 0 | UCSB anchor | UCSB anchor | P | 1000000000000000 | 100000000 | 10000000 | 3129134644531898 | 15.49542 | 1000000000000000 | 15 | 1330013541462802 | 15.12386 | 1768936020474426 | 15.24771 | 0.3368707 | 0.07615087
290 | 0.41 | 0.86 | 1.44 | 0.005 | 0.23 | 0.14 | 15 | 8 | LO | 0 | UCSB anchor | UCSB anchor | PCE | 1000000000000000 | 100000000 | 10000000 | 3129134644531898 | 15.49542 | 1000000000000000 | 15 | 1330013541462802 | 15.12386 | 1768936020474426 | 15.24771 | 0.3568206 | 0.08473067
290 | 0.36 | 0.78 | 1.418 | 0.013 | 0.18 | 0.176 | 15 | 8 | MY | 0 | UCSB anchor | UCSB anchor | W | 1000000000000000 | 100000000 | 10000000 | 3129134644531898 | 15.49542 | 1000000000000000 | 15 | 1330013541462802 | 15.12386 | 1768936020474426 | 15.24771 | 0.3667543 | 0.08192685
290 | 0.27 | 0.57 | 1.61 | 0.017 | 0.62 | 0.08 | 15 | 8 | Midland | 0 | UCSB anchor | UCSB anchor | W | 1000000000000000 | 100000000 | 10000000 | 3129134644531898 | 15.49542 | 1000000000000000 | 15 | 1330013541462802 | 15.12386 | 1768936020474426 | 15.24771 | 0.3986934 | 0.08637424
290 | 0.192857143 | 1.15 | 1.338571429 | 0.01 | 0.204285714 | 0.122857143 | 15 | 8 | Palisades | 0 | UCSB anchor | UCSB anchor | W | 1000000000000000 | 100000000 | 10000000 | 3129134644531898 | 15.49542 | 1000000000000000 | 15 | 1330013541462802 | 15.12386 | 1768936020474426 | 15.24771 | 0.3169099 | 0.1277274
290 | 0.24 | 0.54 | 1.7 | 0.014 | 0.56 | 0.09 | 15 | 8 | QC1 | 0 | UCSB anchor | UCSB anchor | W | 1000000000000000 | 100000000 | 10000000 | 3129134644531898 | 15.49542 | 1000000000000000 | 15 | 1330013541462802 | 15.12386 | 1768936020474426 | 15.24771 | 0.3843131 | 0.08432599
290 | 0.24 | 0.56 | 1.68 | 0.014 | 0.55 | 0.09 | 15 | 8 | QC2 | 0 | UCSB anchor | UCSB anchor | W | 1000000000000000 | 100000000 | 10000000 | 3129134644531898 | 15.49542 | 1000000000000000 | 15 | 1330013541462802 | 15.12386 | 1768936020474426 | 15.24771 | 0.3818794 | 0.08408597
290 | 0.06 | 0.3 | 0.26 | 0.005 | 0.21 | 0.21 | 15 | 8 | R1 | 0 | UCSB anchor | UCSB anchor | P | 1000000000000000 | 100000000 | 10000000 | 3129134644531898 | 15.49542 | 1000000000000000 | 15 | 1330013541462802 | 15.12386 | 1768936020474426 | 15.24771 | 0.291143 | 0.04627896
290 | 0.06 | 1.66 | 0.26 | 0.008 | 0.2 | 0.23 | 15 | 8 | R19 | 0 | UCSB anchor | UCSB anchor | P | 1000000000000000 | 100000000 | 10000000 | 3129134644531898 | 15.49542 | 1000000000000000 | 15 | 1330013541462802 | 15.12386 | 1768936020474426 | 15.24771 | 0.2913349 | 0.2696677
290 | 0.06 | 1.68 | 1.5 | 0.006 | 0.21 | 0.29 | 15 | 8 | R22 | 0 | UCSB anchor | UCSB anchor | P | 1000000000000000 | 100000000 | 10000000 | 3129134644531898 | 15.49542 | 1000000000000000 | 15 | 1330013541462802 | 15.12386 | 1768936020474426 | 15.24771 | 0.3199427 | 0.449701
290 | 0.154 | 0.85 | 1.41 | 0.003 | 0.3522 | 0.06 | 15 | 8 | R27 | 0 | UCSB anchor | UCSB anchor | P | 1000000000000000 | 100000000 | 10000000 | 3129134644531898 | 15.49542 | 1000000000000000 | 15 | 1330013541462802 | 15.12386 | 1768936020474426 | 15.24771 | 0.3132344 | 0.07664489
290 | 0.06 | 0.23 | 1.5 | 0.007 | 0.21 | 0.27 | 15 | 8 | R35 | 0 | UCSB anchor | UCSB anchor | P | 1000000000000000 | 100000000 | 10000000 | 3129134644531898 | 15.49542 | 1000000000000000 | 15 | 1330013541462802 | 15.12386 | 1768936020474426 | 15.24771 | 0.3247959 | 0.08325142
290 | 0.04 | 0.7 | 1.46 | 0.004 | 0.21 | 0.21 | 15 | 8 | R39 | 0 | UCSB anchor | UCSB anchor | P | 1000000000000000 | 100000000 | 10000000 | 3129134644531898 | 15.49542 | 1000000000000000 | 15 | 1330013541462802 | 15.12386 | 1768936020474426 | 15.24771 | 0.3089824 | 0.0760092
290 | 0.24 | 1.71 | 1.21 | 0.008 | 0.6 | 0.04 | 15 | 8 | RR-WG | 0 | UCSB anchor | UCSB anchor | W | 1000000000000000 | 100000000 | 10000000 | 3129134644531898 | 15.49542 | 1000000000000000 | 15 | 1330013541462802 | 15.12386 | 1768936020474426 | 15.24771 | 0.3039813 | 0.401303
290 | 0.04 | 1.65 | 1.43 | 0.011 | 0.5 | 0.06 | 15 | 8 | RR-WP | 0 | UCSB anchor | UCSB anchor | W | 1000000000000000 | 100000000 | 10000000 | 3129134644531898 | 15.49542 | 1000000000000000 | 15 | 1330013541462802 | 15.12386 | 1768936020474426 | 15.24771 | 0.3070605 | 0.3990171
290 | 0.56 | 1.66 | 1.36 | 0.01 | 0.38 | 0.04 | 15 | 8 | RR-WV | 0 | UCSB anchor | UCSB anchor | W | 1000000000000000 | 100000000 | 10000000 | 3129134644531898 | 15.49542 | 1000000000000000 | 15 | 1330013541462802 | 15.12386 | 1768936020474426 | 15.24771 | 0.3295733 | 0.3935179
290 | 0.29 | 0.6 | 1.44 | 0.014 | 0.5 | 0.098 | 15 | 8 | TP | 0 | UCSB anchor | UCSB anchor | W | 1000000000000000 | 100000000 | 10000000 | 3129134644531898 | 15.49542 | 1000000000000000 | 15 | 1330013541462802 | 15.12386 | 1768936020474426 | 15.24771 | 0.3710108 | 0.08045444
290 | 0.04 | 0.95 | 1.41 | 0.009 | 0.45 | 0.085 | 15 | 8 | VCW | 0 | UCSB anchor | UCSB anchor | W | 1000000000000000 | 100000000 | 10000000 | 3129134644531898 | 15.49542 | 1000000000000000 | 15 | 1330013541462802 | 15.12386 | 1768936020474426 | 15.24771 | 0.2980257 | 0.08797688
290 | 0.23 | 0.6 | 1.61 | 0.016 | 0.59 | 0.08 | 15 | 8 | W62 | 0 | UCSB anchor | UCSB anchor | W | 1000000000000000 | 100000000 | 10000000 | 3129134644531898 | 15.49542 | 1000000000000000 | 15 | 1330013541462802 | 15.12386 | 1768936020474426 | 15.24771 | 0.3818843 | 0.08546174
290 | 0.3 | 0.69 | 1.65 | 0.016 | 0.63 | 0.1 | 15 | 8 | W63 | 0 | UCSB anchor | UCSB anchor | W | 1000000000000000 | 100000000 | 10000000 | 3129134644531898 | 15.49542 | 1000000000000000 | 15 | 1330013541462802 | 15.12386 | 1768936020474426 | 15.24771 | 0.4075906 | 0.08701501
290 | 0.22 | 0.6 | 1.45 | 0.015 | 0.48 | 0.08 | 15 | 8 | W65 | 0 | UCSB anchor | UCSB anchor | W | 1000000000000000 | 100000000 | 10000000 | 3129134644531898 | 15.49542 | 1000000000000000 | 15 | 1330013541462802 | 15.12386 | 1768936020474426 | 15.24771 | 0.3560124 | 0.08174756
290 | 0.31 | 0.6 | 1.56 | 0.017 | 0.45 | 0.1 | 15 | 8 | W73 | 0 | UCSB anchor | UCSB anchor | W | 1000000000000000 | 100000000 | 10000000 | 3129134644531898 | 15.49542 | 1000000000000000 | 15 | 1330013541462802 | 15.12386 | 1768936020474426 | 15.24771 | 0.4021933 | 0.08570356
290 | 0.21 | 0.63 | 1.69 | 0.014 | 0.45 | 0.08 | 15 | 8 | WA | 0 | UCSB anchor | UCSB anchor | W | 1000000000000000 | 100000000 | 10000000 | 3129134644531898 | 15.49542 | 1000000000000000 | 15 | 1330013541462802 | 15.12386 | 1768936020474426 | 15.24771 | 0.3753696 | 0.08461713
290 | 0.28 | 0.69 | 1.63 | 0.018 | 0.54 | 0.09 | 15 | 8 | WB | 0 | UCSB anchor | UCSB anchor | W | 1000000000000000 | 100000000 | 10000000 | 3129134644531898 | 15.49542 | 1000000000000000 | 15 | 1330013541462802 | 15.12386 | 1768936020474426 | 15.24771 | 0.4094881 | 0.08879588
290 | 0.06 | 0.62 | 1.3 | 0.009 | 0.37 | 0.08 | 15 | 8 | WC | 0 | UCSB anchor | UCSB anchor | W | 1000000000000000 | 100000000 | 10000000 | 3129134644531898 | 15.49542 | 1000000000000000 | 15 | 1330013541462802 | 15.12386 | 1768936020474426 | 15.24771 | 0.2918395 | 0.07163
290 | 0.23 | 0.6 | 1.61 | 0.02 | 0.59 | 0.08 | 15 | 9 | 62W | 0 | UCSB anchor | UCSB anchor | W | 1000000000000000 | 1000000000 | 1000000 | 1974350485834820 | 15.29542 | 1000000000000000 | 15 | 1185375816559308 | 15.07386 | 1405115826483646 | 15.14771 | 0.2890274 | 0.0894356
290 | 0.3 | 0.69 | 1.65 | 0.016 | 0.63 | 0.1 | 15 | 9 | 63W | 0 | UCSB anchor | UCSB anchor | W | 1000000000000000 | 1000000000 | 1000000 | 1974350485834820 | 15.29542 | 1000000000000000 | 15 | 1185375816559308 | 15.07386 | 1405115826483646 | 15.14771 | 0.2860081 | 0.08701501
290 | 0.22 | 0.6 | 1.45 | 0.015 | 0.48 | 0.08 | 15 | 9 | 65W | 0 | UCSB anchor | UCSB anchor | W | 1000000000000000 | 1000000000 | 1000000 | 1974350485834820 | 15.29542 | 1000000000000000 | 15 | 1185375816559308 | 15.07386 | 1405115826483646 | 15.14771 | 0.2547475 | 0.08174756
290 | 0.18 | 0.61 | 1.27 | 0.009 | 0.5 | 0.08 | 15 | 9 | 67W | 0 | UCSB anchor | UCSB anchor | W | 1000000000000000 | 1000000000 | 1000000 | 1974350485834820 | 15.29542 | 1000000000000000 | 15 | 1185375816559308 | 15.07386 | 1405115826483646 | 15.14771 | 0.2247247 | 0.07107292
290 | 0.31 | 0.6 | 1.56 | 0.005 | 0.45 | 0.1 | 15 | 9 | 73W | 0 | UCSB anchor | UCSB anchor | W | 1000000000000000 | 1000000000 | 1000000 | 1974350485834820 | 15.29542 | 1000000000000000 | 15 | 1185375816559308 | 15.07386 | 1405115826483646 | 15.14771 | 0.2375504 | 0.06772783
290 | 0.14 | 0.2 | 1.2 | 0.015 | 0.28 | 0.21 | 15 | 9 | A302B | 0 | UCSB anchor | UCSB anchor | P | 1000000000000000 | 1000000000 | 1000000 | 1974350485834820 | 15.29542 | 1000000000000000 | 15 | 1185375816559308 | 15.07386 | 1405115826483646 | 15.14771 | 0.2507805 | 0.09033898
290 | 0.058695652 | 0.8 | 1.275652174 | 0.005434783 | 0.020869565 | 0.008695652 | 15 | 9 | A508 | 0 | UCSB anchor | UCSB anchor | F | 1000000000000000 | 1000000000 | 1000000 | 1974350485834820 | 15.29542 | 1000000000000000 | 15 | 1185375816559308 | 15.07386 | 1405115826483646 | 15.14771 | 0.1672085 | 0.07463348
290 | 0.05 | 0.56 | 1.32 | 0.01 | 0.24 | 0.24 | 15 | 9 | BV | 0 | UCSB anchor | UCSB anchor | P | 1000000000000000 | 1000000000 | 1000000 | 1974350485834820 | 15.29542 | 1000000000000000 | 15 | 1185375816559308 | 15.07386 | 1405115826483646 | 15.14771 | 0.2421052 | 0.08599973
290 | 0.21 | 0.63 | 1.69 | 0.014 | 0.45 | 0.08 | 15 | 9 | BW-A | 0 | UCSB anchor | UCSB anchor | W | 1000000000000000 | 1000000000 | 1000000 | 1974350485834820 | 15.29542 | 1000000000000000 | 15 | 1185375816559308 | 15.07386 | 1405115826483646 | 15.14771 | 0.2699243 | 0.08461713
290 | 0.28 | 0.69 | 1.63 | 0.018 | 0.54 | 0.09 | 15 | 9 | BW-B | 0 | UCSB anchor | UCSB anchor | W | 1000000000000000 | 1000000000 | 1000000 | 1974350485834820 | 15.29542 | 1000000000000000 | 15 | 1185375816559308 | 15.07386 | 1405115826483646 | 15.14771 | 0.2893182 | 0.08879588
290 | 0.06 | 0.62 | 1.3 | 0.009 | 0.37 | 0.08 | 15 | 9 | BW-C | 0 | UCSB anchor | UCSB anchor | W | 1000000000000000 | 1000000000 | 1000000 | 1974350485834820 | 15.29542 | 1000000000000000 | 15 | 1185375816559308 | 15.07386 | 1405115826483646 | 15.14771 | 0.2165928 | 0.07163
290 | 0.34 | 0.85 | 1.64 | 0.006 | 0.18 | 0.15 | 15 | 9 | C11 | 0 | UCSB anchor | UCSB anchor | PCE | 1000000000000000 | 1000000000 | 1000000 | 1974350485834820 | 15.29542 | 1000000000000000 | 15 | 1185375816559308 | 15.07386 | 1405115826483646 | 15.14771 | 0.2621909 | 0.09033898
290 | 0.22 | 0.82 | 1.58 | 0.004 | 0.25 | 0.16 | 15 | 9 | C16 | 0 | UCSB anchor | UCSB anchor | PCE | 1000000000000000 | 1000000000 | 1000000 | 1974350485834820 | 15.29542 | 1000000000000000 | 15 | 1185375816559308 | 15.07386 | 1405115826483646 | 15.14771 | 0.2431492 | 0.08147561
290 | 0.22 | 1.59 | 1.54 | 0.004 | 0.25 | 0.16 | 15 | 9 | C17 | 0 | UCSB anchor | UCSB anchor | PCE | 1000000000000000 | 1000000000 | 1000000 | 1974350485834820 | 15.29542 | 1000000000000000 | 15 | 1185375816559308 | 15.07386 | 1405115826483646 | 15.14771 | 0.2381437 | 0.352222
290 | 0.42 | 0.85 | 1.63 | 0.005 | 0.16 | 0.16 | 15 | 9 | C19 | 0 | UCSB anchor | UCSB anchor | PCE | 1000000000000000 | 1000000000 | 1000000 | 1974350485834820 | 15.29542 | 1000000000000000 | 15 | 1185375816559308 | 15.07386 | 1405115826483646 | 15.14771 | 0.2573642 | 0.0872558
290 | 0.43 | 1.69 | 1.63 | 0.006 | 0.16 | 0.16 | 15 | 9 | C20 | 0 | UCSB anchor | UCSB anchor | PCE | 1000000000000000 | 1000000000 | 1000000 | 1974350485834820 | 15.29542 | 1000000000000000 | 15 | 1185375816559308 | 15.07386 | 1405115826483646 | 15.14771 | 0.253867 | 0.4701475
290 | 0.42 | 0.84 | 0.84 | 0.002 | 0.14 | 0.14 | 15 | 9 | C22 | 0 | UCSB anchor | UCSB anchor | PCE | 1000000000000000 | 1000000000 | 1000000 | 1974350485834820 | 15.29542 | 1000000000000000 | 15 | 1185375816559308 | 15.07386 | 1405115826483646 | 15.14771 | 0.2370407 | 0.0612998
290 | 0.02 | 0.85 | 1.6 | 0.006 | 0.16 | 0.13 | 15 | 9 | C3 | 0 | UCSB anchor | UCSB anchor | PCE | 1000000000000000 | 1000000000 | 1000000 | 1974350485834820 | 15.29542 | 1000000000000000 | 15 | 1185375816559308 | 15.07386 | 1405115826483646 | 15.14771 | 0.2411849 | 0.08967225
290 | 0.01 | 0.86 | 1.65 | 0.006 | 0.17 | 0.16 | 15 | 9 | C31 | 0 | UCSB anchor | UCSB anchor | PCE | 1000000000000000 | 1000000000 | 1000000 | 1974350485834820 | 15.29542 | 1000000000000000 | 15 | 1185375816559308 | 15.07386 | 1405115826483646 | 15.14771 | 0.2431865 | 0.09121391
290 | 0.02 | 0.86 | 1.61 | 0.05 | 0.16 | 0.15 | 15 | 9 | C5 | 0 | UCSB anchor | UCSB anchor | PCE | 1000000000000000 | 1000000000 | 1000000 | 1974350485834820 | 15.29542 | 1000000000000000 | 15 | 1185375816559308 | 15.07386 | 1405115826483646 | 15.14771 | 0.4303344 | 0.1387518
290 | 0.02 | 1.68 | 1.5 | 0.007 | 0.17 | 0.15 | 15 | 9 | C6 | 0 | UCSB anchor | UCSB anchor | PCE | 1000000000000000 | 1000000000 | 1000000 | 1974350485834820 | 15.29542 | 1000000000000000 | 15 | 1185375816559308 | 15.07386 | 1405115826483646 | 15.14771 | 0.2410519 | 0.4627192
290 | 0 | 1.7 | 1.55 | 0.047 | 0.17 | 0.16 | 15 | 9 | C7 | 0 | UCSB anchor | UCSB anchor | PCE | 1000000000000000 | 1000000000 | 1000000 | 1974350485834820 | 15.29542 | 1000000000000000 | 15 | 1185375816559308 | 15.07386 | 1405115826483646 | 15.14771 | 0.3994104 | 0.7141852
290 | 0.01 | 0.86 | 0.85 | 0.003 | 0.15 | 0.15 | 15 | 9 | C9 | 0 | UCSB anchor | UCSB anchor | PCE | 1000000000000000 | 1000000000 | 1000000 | 1974350485834820 | 15.29542 | 1000000000000000 | 15 | 1185375816559308 | 15.07386 | 1405115826483646 | 15.14771 | 0.2184953 | 0.06636468
290 | 0.01 | 0.01 | 1.67 | 0.003 | 0.15 | 0.13 | 15 | 9 | CM1 | 0 | UCSB anchor | UCSB anchor | P | 1000000000000000 | 1000000000 | 1000000 | 1974350485834820 | 15.29542 | 1000000000000000 | 15 | 1185375816559308 | 15.07386 | 1405115826483646 | 15.14771 | 0.2299255 | 0.0741789
290 | 0.02 | 0.88 | 1.66 | 0.008 | 0.17 | 0.16 | 15 | 9 | CM10 | 0 | UCSB anchor | UCSB anchor | P | 1000000000000000 | 1000000000 | 1000000 | 1974350485834820 | 15.29542 | 1000000000000000 | 15 | 1185375816559308 | 15.07386 | 1405115826483646 | 15.14771 | 0.2528508 | 0.09810409
290 | 0.34 | 0.85 | 1.64 | 0.006 | 0.18 | 0.15 | 15 | 9 | CM11 | 0 | UCSB anchor | UCSB anchor | P | 1000000000000000 | 1000000000 | 1000000 | 1974350485834820 | 15.29542 | 1000000000000000 | 15 | 1185375816559308 | 15.07386 | 1405115826483646 | 15.14771 | 0.2574958 | 0.09033898
290 | 0.86 | 0.84 | 1.65 | 0.006 | 0.17 | 0.15 | 15 | 9 | CM12 | 0 | UCSB anchor | UCSB anchor | P | 1000000000000000 | 1000000000 | 1000000 | 1974350485834820 | 15.29542 | 1000000000000000 | 15 | 1185375816559308 | 15.07386 | 1405115826483646 | 15.14771 | 0.2579565 | 0.08984641
290 | 0.11 | 0.83 | 1.61 | 0.004 | 0.16 | 0.15 | 15 | 9 | CM13 | 0 | UCSB anchor | UCSB anchor | P | 1000000000000000 | 1000000000 | 1000000 | 1974350485834820 | 15.29542 | 1000000000000000 | 15 | 1185375816559308 | 15.07386 | 1405115826483646 | 15.14771 | 0.235234 | 0.08245467
290 | 0.11 | 0.83 | 1.62 | 0.04 | 0.17 | 0.16 | 15 | 9 | CM14 | 0 | UCSB anchor | UCSB anchor | P | 1000000000000000 | 1000000000 | 1000000 | 1974350485834820 | 15.29542 | 1000000000000000 | 15 | 1185375816559308 | 15.07386 | 1405115826483646 | 15.14771 | 0.3938018 | 0.1297477
290 | 0.22 | 0.02 | 1.59 | 0.002 | 0.15 | 0.14 | 15 | 9 | CM15 | 0 | UCSB anchor | UCSB anchor | P | 1000000000000000 | 1000000000 | 1000000 | 1974350485834820 | 15.29542 | 1000000000000000 | 15 | 1185375816559308 | 15.07386 | 1405115826483646 | 15.14771 | 0.2309014 | 0.06878741
290 | 0.22 | 0.82 | 1.58 | 0.004 | 0.25 | 0.16 | 15 | 9 | CM16 | 0 | UCSB anchor | UCSB anchor | P | 1000000000000000 | 1000000000 | 1000000 | 1974350485834820 | 15.29542 | 1000000000000000 | 15 | 1185375816559308 | 15.07386 | 1405115826483646 | 15.14771 | 0.2405056 | 0.08147561
290 | 0.22 | 1.59 | 1.54 | 0.004 | 0.25 | 0.16 | 15 | 9 | CM17 | 0 | UCSB anchor | UCSB anchor | P | 1000000000000000 | 1000000000 | 1000000 | 1974350485834820 | 15.29542 | 1000000000000000 | 15 | 1185375816559308 | 15.07386 | 1405115826483646 | 15.14771 | 0.2364676 | 0.352222
290 | 0.43 | 0.02 | 1.7 | 0.002 | 0.15 | 0.14 | 15 | 9 | CM18 | 0 | UCSB anchor | UCSB anchor | P | 1000000000000000 | 1000000000 | 1000000 | 1974350485834820 | 15.29542 | 1000000000000000 | 15 | 1185375816559308 | 15.07386 | 1405115826483646 | 15.14771 | 0.237755 | 0.0701818
290 | 0.42 | 0.85 | 1.63 | 0.005 | 0.16 | 0.16 | 15 | 9 | CM19 | 0 | UCSB anchor | UCSB anchor | P | 1000000000000000 | 1000000000 | 1000000 | 1974350485834820 | 15.29542 | 1000000000000000 | 15 | 1185375816559308 | 15.07386 | 1405115826483646 | 15.14771 | 0.2526692 | 0.0872558
290 | 0.01 | 0.01 | 1.65 | 0.041 | 0.16 | 0.14 | 15 | 9 | CM2 | 0 | UCSB anchor | UCSB anchor | P | 1000000000000000 | 1000000000 | 1000000 | 1974350485834820 | 15.29542 | 1000000000000000 | 15 | 1185375816559308 | 15.07386 | 1405115826483646 | 15.14771 | 0.4027166 | 0.1223512
290 | 0.43 | 1.69 | 1.63 | 0.006 | 0.16 | 0.16 | 15 | 9 | CM20 | 0 | UCSB anchor | UCSB anchor | P | 1000000000000000 | 1000000000 | 1000000 | 1974350485834820 | 15.29542 | 1000000000000000 | 15 | 1185375816559308 | 15.07386 | 1405115826483646 | 15.14771 | 0.2510875 | 0.4701475
290 | 0.42 | 0.84 | 0.01 | 0.002 | 0.14 | 0.14 | 15 | 9 | CM21 | 0 | UCSB anchor | UCSB anchor | P | 1000000000000000 | 1000000000 | 1000000 | 1974350485834820 | 15.29542 | 1000000000000000 | 15 | 1185375816559308 | 15.07386 | 1405115826483646 | 15.14771 | 0.2306085 | 0.01622465
290 | 0.42 | 0.84 | 0.84 | 0.002 | 0.14 | 0.14 | 15 | 9 | CM22 | 0 | UCSB anchor | UCSB anchor | P | 1000000000000000 | 1000000000 | 1000000 | 1974350485834820 | 15.29542 | 1000000000000000 | 15 | 1185375816559308 | 15.07386 | 1405115826483646 | 15.14771 | 0.2323287 | 0.0612998
290 | 0.01 | 0.83 | 1.62 | 0.002 | 0.15 | 0.26 | 15 | 9 | CM23 | 0 | UCSB anchor | UCSB anchor | P | 1000000000000000 | 1000000000 | 1000000 | 1974350485834820 | 15.29542 | 1000000000000000 | 15 | 1185375816559308 | 15.07386 | 1405115826483646 | 15.14771 | 0.2245505 | 0.07414509
290 | 0.02 | 0.87 | 1.65 | 0.006 | 0.15 | 0.34 | 15 | 9 | CM24 | 0 | UCSB anchor | UCSB anchor | P | 1000000000000000 | 1000000000 | 1000000 | 1974350485834820 | 15.29542 | 1000000000000000 | 15 | 1185375816559308 | 15.07386 | 1405115826483646 | 15.14771 | 0.2431865 | 0.09197925
290 | 0.01 | 0.87 | 1.53 | 0.003 | 0.17 | 0.14 | 15 | 9 | CM25 | 0 | UCSB anchor | UCSB anchor | P | 1000000000000000 | 1000000000 | 1000000 | 1974350485834820 | 15.29542 | 1000000000000000 | 15 | 1185375816559308 | 15.07386 | 1405115826483646 | 15.14771 | 0.2271859 | 0.07982658
290 | 0.01 | 0.87 | 1.66 | 0.006 | 0.17 | 0.16 | 15 | 9 | CM26 | 0 | UCSB anchor | UCSB anchor | P | 1000000000000000 | 1000000000 | 1000000 | 1974350485834820 | 15.29542 | 1000000000000000 | 15 | 1185375816559308 | 15.07386 | 1405115826483646 | 15.14771 | 0.2435977 | 0.09214613
290 | 0.01 | 0.84 | 1.6 | 0.002 | 0.16 | 0.16 | 15 | 9 | CM27 | 0 | UCSB anchor | UCSB anchor | P | 1000000000000000 | 1000000000 | 1000000 | 1974350485834820 | 15.29542 | 1000000000000000 | 15 | 1185375816559308 | 15.07386 | 1405115826483646 | 15.14771 | 0.2242873 | 0.07437231
290 | 0.42 | 0.84 | 1.6 | 0.002 | 0.17 | 0.16 | 15 | 9 | CM28 | 0 | UCSB anchor | UCSB anchor | P | 1000000000000000 | 1000000000 | 1000000 | 1974350485834820 | 15.29542 | 1000000000000000 | 15 | 1185375816559308 | 15.07386 | 1405115826483646 | 15.14771 | 0.2390573 | 0.07437231
290 | 0.21 | 0.02 | 1.68 | 0.002 | 0.16 | 0.16 | 15 | 9 | CM29 | 0 | UCSB anchor | UCSB anchor | P | 1000000000000000 | 1000000000 | 1000000 | 1974350485834820 | 15.29542 | 1000000000000000 | 15 | 1185375816559308 | 15.07386 | 1405115826483646 | 15.14771 | 0.2315766 | 0.06993307
290 | 0.02 | 0.85 | 1.6 | 0.006 | 0.16 | 0.13 | 15 | 9 | CM3 | 0 | UCSB anchor | UCSB anchor | P | 1000000000000000 | 1000000000 | 1000000 | 1974350485834820 | 15.29542 | 1000000000000000 | 15 | 1185375816559308 | 15.07386 | 1405115826483646 | 15.14771 | 0.2411849 | 0.08967225
290 | 0.22 | 0.85 | 1.64 | 0.006 | 0.16 | 0.16 | 15 | 9 | CM30 | 0 | UCSB anchor | UCSB anchor | P | 1000000000000000 | 1000000000 | 1000000 | 1974350485834820 | 15.29542 | 1000000000000000 | 15 | 1185375816559308 | 15.07386 | 1405115826483646 | 15.14771 | 0.2509786 | 0.09033898
290 | 0.01 | 0.86 | 1.65 | 0.006 | 0.17 | 0.16 | 15 | 9 | CM31 | 0 | UCSB anchor | UCSB anchor | P | 1000000000000000 | 1000000000 | 1000000 | 1974350485834820 | 15.29542 | 1000000000000000 | 15 | 1185375816559308 | 15.07386 | 1405115826483646 | 15.14771 | 0.2431865 | 0.09121391
290 | 0.02 | 0.86 | 1.53 | 0.031 | 0.16 | 0.16 | 15 | 9 | CM4 | 0 | UCSB anchor | UCSB anchor | P | 1000000000000000 | 1000000000 | 1000000 | 1974350485834820 | 15.29542 | 1000000000000000 | 15 | 1185375816559308 | 15.07386 | 1405115826483646 | 15.14771 | 0.3330955 | 0.1235841
290 | 0.02 | 0.86 | 1.61 | 0.05 | 0.16 | 0.15 | 15 | 9 | CM5 | 0 | UCSB anchor | UCSB anchor | P | 1000000000000000 | 1000000000 | 1000000 | 1974350485834820 | 15.29542 | 1000000000000000 | 15 | 1185375816559308 | 15.07386 | 1405115826483646 | 15.14771 | 0.4303344 | 0.1387518
290 | 0.02 | 1.68 | 1.5 | 0.007 | 0.17 | 0.15 | 15 | 9 | CM6 | 0 | UCSB anchor | UCSB anchor | P | 1000000000000000 | 1000000000 | 1000000 | 1974350485834820 | 15.29542 | 1000000000000000 | 15 | 1185375816559308 | 15.07386 | 1405115826483646 | 15.14771 | 0.2410519 | 0.4627192
290 | 0 | 1.7 | 1.55 | 0.047 | 0.17 | 0.16 | 15 | 9 | CM7 | 0 | UCSB anchor | UCSB anchor | P | 1000000000000000 | 1000000000 | 1000000 | 1974350485834820 | 15.29542 | 1000000000000000 | 15 | 1185375816559308 | 15.07386 | 1405115826483646 | 15.14771 | 0.3994104 | 0.7141852
290 | 0.01 | 0.86 | 0.01 | 0.004 | 0.14 | 0.13 | 15 | 9 | CM8 | 0 | UCSB anchor | UCSB anchor | P | 1000000000000000 | 1000000000 | 1000000 | 1974350485834820 | 15.29542 | 1000000000000000 | 15 | 1185375816559308 | 15.07386 | 1405115826483646 | 15.14771 | 0.2158385 | 0.01835166
290 | 0.01 | 0.86 | 0.85 | 0.003 | 0.15 | 0.15 | 15 | 9 | CM9 | 0 | UCSB anchor | UCSB anchor | P | 1000000000000000 | 1000000000 | 1000000 | 1974350485834820 | 15.29542 | 1000000000000000 | 15 | 1185375816559308 | 15.07386 | 1405115826483646 | 15.14771 | 0.2184953 | 0.06636468
290 | 0.28 | 0.63 | 1.59 | 0.011 | 0.51 | 0.09 | 15 | 9 | D3 | 0 | UCSB anchor | UCSB anchor | W | 1000000000000000 | 1000000000 | 1000000 | 1974350485834820 | 15.29542 | 1000000000000000 | 15 | 1185375816559308 | 15.07386 | 1405115826483646 | 15.14771 | 0.2581818 | 0.07919599
290 | 0.35 | 0.6 | 1.3 | 0.005 | 0.17 | 0.16 | 15 | 9 | EC | 0 | UCSB anchor | UCSB anchor | W | 1000000000000000 | 1000000000 | 1000000 | 1974350485834820 | 15.29542 | 1000000000000000 | 15 | 1185375816559308 | 15.07386 | 1405115826483646 | 15.14771 | 0.2310198 | 0.06412284
290 | 0.4 | 0.6 | 1.36 | 0.006 | 0.51 | 0.12 | 15 | 9 | EPRI-C | 0 | UCSB anchor | UCSB anchor | W | 1000000000000000 | 1000000000 | 1000000 | 1974350485834820 | 15.29542 | 1000000000000000 | 15 | 1185375816559308 | 15.07386 | 1405115826483646 | 15.14771 | 0.2349401 | 0.06717002
290 | 0.14 | 0.19 | 1.06 | 0.016 | 0.27 | 0.13 | 15 | 9 | F1W | 0 | UCSB anchor | UCSB anchor | W | 1000000000000000 | 1000000000 | 1000000 | 1974350485834820 | 15.29542 | 1000000000000000 | 15 | 1185375816559308 | 15.07386 | 1405115826483646 | 15.14771 | 0.2239008 | 0.07503499
290 | 0.195 | 0.597 | 1.327 | 0.005 | 0.229 | 0.215 | 15 | 9 | F2B | 0 | UCSB anchor | UCSB anchor | P | 1000000000000000 | 1000000000 | 1000000 | 1974350485834820 | 15.29542 | 1000000000000000 | 15 | 1185375816559308 | 15.07386 | 1405115826483646 | 15.14771 | 0.2361692 | 0.07580778
290 | 0.03 | 0.9 | 0.937 | 0.004 | 0.324 | 0.139 | 15 | 9 | F2W | 0 | UCSB anchor | UCSB anchor | W | 1000000000000000 | 1000000000 | 1000000 | 1974350485834820 | 15.29542 | 1000000000000000 | 15 | 1185375816559308 | 15.07386 | 1405115826483646 | 15.14771 | 0.2000185 | 0.06325264
290 | 0.22 | 0.07 | 1.37 | 0.014 | 0.29 | 0.13 | 15 | 9 | HB | 0 | UCSB anchor | UCSB anchor | W | 1000000000000000 | 1000000000 | 1000000 | 1974350485834820 | 15.29542 | 1000000000000000 | 15 | 1185375816559308 | 15.07386 | 1405115826483646 | 15.14771 | 0.2435331 | 0.078887
290 | 0.14 | 0.67 | 1.55 | 0.009 | 0.2 | 0.23 | 15 | 9 | HSST-02 | 0 | UCSB anchor | UCSB anchor | P | 1000000000000000 | 1000000000 | 1000000 | 1974350485834820 | 15.29542 | 1000000000000000 | 15 | 1185375816559308 | 15.07386 | 1405115826483646 | 15.14771 | 0.2548784 | 0.08925371
290 | 0.14 | 0.82 | 1.4 | 0.019 | 0.25 | 0.18 | 15 | 9 | JRQ | 0 | UCSB anchor | UCSB anchor | SRM | 1000000000000000 | 1000000000 | 1000000 | 1974350485834820 | 15.29542 | 1000000000000000 | 15 | 1185375816559308 | 15.07386 | 1405115826483646 | 15.14771 | 0.2788215 | 0.1057303
290 | 0.06 | 0.75 | 0.79 | 0.01 | 0.28 | 0.2 | 15 | 9 | KP | 0 | UCSB anchor | UCSB anchor | P | 1000000000000000 | 1000000000 | 1000000 | 1974350485834820 | 15.29542 | 1000000000000000 | 15 | 1185375816559308 | 15.07386 | 1405115826483646 | 15.14771 | 0.2232299 | 0.07582512
290 | 0.218 | 0.724 | 1.37 | 0.016 | 0.2 | 0.12 | 15 | 9 | KW | 0 | UCSB anchor | UCSB anchor | W | 1000000000000000 | 1000000000 | 1000000 | 1974350485834820 | 15.29542 | 1000000000000000 | 15 | 1185375816559308 | 15.07386 | 1405115826483646 | 15.14771 | 0.2510459 | 0.0829199
290 | 0.4 | 0 | 1.37 | 0.005 | 0.22 | 0.14 | 15 | 9 | LA | 0 | UCSB anchor | UCSB anchor | P | 1000000000000000 | 1000000000 | 1000000 | 1974350485834820 | 15.29542 | 1000000000000000 | 15 | 1185375816559308 | 15.07386 | 1405115826483646 | 15.14771 | 0.2422581 | 0.07619074
290 | 0.4 | 0.179833333 | 1.35 | 0.005 | 0.22 | 0.140666667 | 15 | 9 | LB | 0 | UCSB anchor | UCSB anchor | P | 1000000000000000 | 1000000000 | 1000000 | 1974350485834820 | 15.29542 | 1000000000000000 | 15 | 1185375816559308 | 15.07386 | 1405115826483646 | 15.14771 | 0.2435755 | 0.07585535
290 | 0.41 | 0.86 | 1.44 | 0.005 | 0.23 | 0.14 | 15 | 9 | LC | 0 | UCSB anchor | UCSB anchor | P | 1000000000000000 | 1000000000 | 1000000 | 1974350485834820 | 15.29542 | 1000000000000000 | 15 | 1185375816559308 | 15.07386 | 1405115826483646 | 15.14771 | 0.2467835 | 0.08473067
290 | 0.38 | 1.25 | 1.38 | 0.005 | 0.23 | 0.19 | 15 | 9 | LD | 0 | UCSB anchor | UCSB anchor | P | 1000000000000000 | 1000000000 | 1000000 | 1974350485834820 | 15.29542 | 1000000000000000 | 15 | 1185375816559308 | 15.07386 | 1405115826483646 | 15.14771 | 0.2424928 | 0.1669241
290 | 0.000131579 | 0.74 | 1.37 | 0.005 | 0.22 | 0.16 | 15 | 9 | LG | 0 | UCSB anchor | UCSB anchor | P | 1000000000000000 | 1000000000 | 1000000 | 1974350485834820 | 15.29542 | 1000000000000000 | 15 | 1185375816559308 | 15.07386 | 1405115826483646 | 15.14771 | 0.230235 | 0.07831564
290 | 0.11 | 0.74 | 1.39 | 0.005 | 0.24 | 0.16 | 15 | 9 | LH | 0 | UCSB anchor | UCSB anchor | P | 1000000000000000 | 1000000000 | 1000000 | 1974350485834820 | 15.29542 | 1000000000000000 | 15 | 1185375816559308 | 15.07386 | 1405115826483646 | 15.14771 | 0.2330575 | 0.07865689
290 | 0.2 | 0.74 | 1.37 | 0.005 | 0.24 | 0.16 | 15 | 9 | LI | 0 | UCSB anchor | UCSB anchor | P | 1000000000000000 | 1000000000 | 1000000 | 1974350485834820 | 15.29542 | 1000000000000000 | 15 | 1185375816559308 | 15.07386 | 1405115826483646 | 15.14771 | 0.2373992 | 0.07831564
290 | 0.411935484 | 0.80983871 | 1.34 | 0.005 | 0.13 | 0.159032258 | 15 | 9 | LJ | 0 | UCSB anchor | UCSB anchor | P | 1000000000000000 | 1000000000 | 1000000 | 1974350485834820 | 15.29542 | 1000000000000000 | 15 | 1185375816559308 | 15.07386 | 1405115826483646 | 15.14771 | 0.2443918 | 0.08013892
290 | 0.8 | 0.81 | 1.13 | 0.005 | 0.13 | 0.13 | 15 | 9 | LK | 0 | UCSB anchor | UCSB anchor | P | 1000000000000000 | 1000000000 | 1000000 | 1974350485834820 | 15.29542 | 1000000000000000 | 15 | 1185375816559308 | 15.07386 | 1405115826483646 | 15.14771 | 0.2397073 | 0.07615087
290 | 0.41 | 0.86 | 1.44 | 0.005 | 0.23 | 0.14 | 15 | 9 | LO | 0 | UCSB anchor | UCSB anchor | PCE | 1000000000000000 | 1000000000 | 1000000 | 1974350485834820 | 15.29542 | 1000000000000000 | 15 | 1185375816559308 | 15.07386 | 1405115826483646 | 15.14771 | 0.2514613 | 0.08473067
290 | 0.36 | 0.78 | 1.418 | 0.013 | 0.18 | 0.176 | 15 | 9 | MY | 0 | UCSB anchor | UCSB anchor | W | 1000000000000000 | 1000000000 | 1000000 | 1974350485834820 | 15.29542 | 1000000000000000 | 15 | 1185375816559308 | 15.07386 | 1405115826483646 | 15.14771 | 0.25615 | 0.08192685
290 | 0.27 | 0.57 | 1.61 | 0.017 | 0.62 | 0.08 | 15 | 9 | Midland | 0 | UCSB anchor | UCSB anchor | W | 1000000000000000 | 1000000000 | 1000000 | 1974350485834820 | 15.29542 | 1000000000000000 | 15 | 1185375816559308 | 15.07386 | 1405115826483646 | 15.14771 | 0.2821027 | 0.08637424
290 | 0.192857143 | 1.15 | 1.338571429 | 0.01 | 0.204285714 | 0.122857143 | 15 | 9 | Palisades | 0 | UCSB anchor | UCSB anchor | W | 1000000000000000 | 1000000000 | 1000000 | 1974350485834820 | 15.29542 | 1000000000000000 | 15 | 1185375816559308 | 15.07386 | 1405115826483646 | 15.14771 | 0.2292376 | 0.1277274
290 | 0.24 | 0.54 | 1.7 | 0.014 | 0.56 | 0.09 | 15 | 9 | QC1 | 0 | UCSB anchor | UCSB anchor | W | 1000000000000000 | 1000000000 | 1000000 | 1974350485834820 | 15.29542 | 1000000000000000 | 15 | 1185375816559308 | 15.07386 | 1405115826483646 | 15.14771 | 0.2742197 | 0.08432599
290 | 0.24 | 0.56 | 1.68 | 0.014 | 0.55 | 0.09 | 15 | 9 | QC2 | 0 | UCSB anchor | UCSB anchor | W | 1000000000000000 | 1000000000 | 1000000 | 1974350485834820 | 15.29542 | 1000000000000000 | 15 | 1185375816559308 | 15.07386 | 1405115826483646 | 15.14771 | 0.2724174 | 0.08408597
290 | 0.06 | 0.3 | 0.26 | 0.005 | 0.21 | 0.21 | 15 | 9 | R1 | 0 | UCSB anchor | UCSB anchor | P | 1000000000000000 | 1000000000 | 1000000 | 1974350485834820 | 15.29542 | 1000000000000000 | 15 | 1185375816559308 | 15.07386 | 1405115826483646 | 15.14771 | 0.2160759 | 0.04627896
290 | 0.06 | 1.66 | 0.26 | 0.008 | 0.2 | 0.23 | 15 | 9 | R19 | 0 | UCSB anchor | UCSB anchor | P | 1000000000000000 | 1000000000 | 1000000 | 1974350485834820 | 15.29542 | 1000000000000000 | 15 | 1185375816559308 | 15.07386 | 1405115826483646 | 15.14771 | 0.2162183 | 0.2696677
290 | 0.06 | 1.68 | 1.5 | 0.006 | 0.21 | 0.29 | 15 | 9 | R22 | 0 | UCSB anchor | UCSB anchor | P | 1000000000000000 | 1000000000 | 1000000 | 1974350485834820 | 15.29542 | 1000000000000000 | 15 | 1185375816559308 | 15.07386 | 1405115826483646 | 15.14771 | 0.23745 | 0.449701
290 | 0.154 | 0.85 | 1.41 | 0.003 | 0.3522 | 0.06 | 15 | 9 | R27 | 0 | UCSB anchor | UCSB anchor | P | 1000000000000000 | 1000000000 | 1000000 | 1974350485834820 | 15.29542 | 1000000000000000 | 15 | 1185375816559308 | 15.07386 | 1405115826483646 | 15.14771 | 0.2294648 | 0.07664489
290 | 0.06 | 0.23 | 1.5 | 0.007 | 0.21 | 0.27 | 15 | 9 | R35 | 0 | UCSB anchor | UCSB anchor | P | 1000000000000000 | 1000000000 | 1000000 | 1974350485834820 | 15.29542 | 1000000000000000 | 15 | 1185375816559308 | 15.07386 | 1405115826483646 | 15.14771 | 0.2410519 | 0.08325142
290 | 0.04 | 0.7 | 1.46 | 0.004 | 0.21 | 0.21 | 15 | 9 | R39 | 0 | UCSB anchor | UCSB anchor | P | 1000000000000000 | 1000000000 | 1000000 | 1974350485834820 | 15.29542 | 1000000000000000 | 15 | 1185375816559308 | 15.07386 | 1405115826483646 | 15.14771 | 0.2293157 | 0.0760092
290 | 0.24 | 1.71 | 1.21 | 0.008 | 0.6 | 0.04 | 15 | 9 | RR-WG | 0 | UCSB anchor | UCSB anchor | W | 1000000000000000 | 1000000000 | 1000000 | 1974350485834820 | 15.29542 | 1000000000000000 | 15 | 1185375816559308 | 15.07386 | 1405115826483646 | 15.14771 | 0.2197647 | 0.401303
290 | 0.04 | 1.65 | 1.43 | 0.011 | 0.5 | 0.06 | 15 | 9 | RR-WP | 0 | UCSB anchor | UCSB anchor | W | 1000000000000000 | 1000000000 | 1000000 | 1974350485834820 | 15.29542 | 1000000000000000 | 15 | 1185375816559308 | 15.07386 | 1405115826483646 | 15.14771 | 0.2278893 | 0.3990171
290 | 0.56 | 1.66 | 1.36 | 0.01 | 0.38 | 0.04 | 15 | 9 | RR-WV | 0 | UCSB anchor | UCSB anchor | W | 1000000000000000 | 1000000000 | 1000000 | 1974350485834820 | 15.29542 | 1000000000000000 | 15 | 1185375816559308 | 15.07386 | 1405115826483646 | 15.14771 | 0.2351989 | 0.3935179
290 | 0.29 | 0.6 | 1.44 | 0.014 | 0.5 | 0.098 | 15 | 9 | TP | 0 | UCSB anchor | UCSB anchor | W | 1000000000000000 | 1000000000 | 1000000 | 1974350485834820 | 15.29542 | 1000000000000000 | 15 | 1185375816559308 | 15.07386 | 1405115826483646 | 15.14771 | 0.2598132 | 0.08045444
290 | 0.04 | 0.95 | 1.41 | 0.009 | 0.45 | 0.085 | 15 | 9 | VCW | 0 | UCSB anchor | UCSB anchor | W | 1000000000000000 | 1000000000 | 1000000 | 1974350485834820 | 15.29542 | 1000000000000000 | 15 | 1185375816559308 | 15.07386 | 1405115826483646 | 15.14771 | 0.221184 | 0.08797688
290 | 0.23 | 0.6 | 1.61 | 0.016 | 0.59 | 0.08 | 15 | 9 | W62 | 0 | UCSB anchor | UCSB anchor | W | 1000000000000000 | 1000000000 | 1000000 | 1974350485834820 | 15.29542 | 1000000000000000 | 15 | 1185375816559308 | 15.07386 | 1405115826483646 | 15.14771 | 0.2731321 | 0.08546174
290 | 0.3 | 0.69 | 1.65 | 0.016 | 0.63 | 0.1 | 15 | 9 | W63 | 0 | UCSB anchor | UCSB anchor | W | 1000000000000000 | 1000000000 | 1000000 | 1974350485834820 | 15.29542 | 1000000000000000 | 15 | 1185375816559308 | 15.07386 | 1405115826483646 | 15.14771 | 0.2860081 | 0.08701501
290 | 0.22 | 0.6 | 1.45 | 0.015 | 0.48 | 0.08 | 15 | 9 | W65 | 0 | UCSB anchor | UCSB anchor | W | 1000000000000000 | 1000000000 | 1000000 | 1974350485834820 | 15.29542 | 1000000000000000 | 15 | 1185375816559308 | 15.07386 | 1405115826483646 | 15.14771 | 0.2547475 | 0.08174756
290 | 0.31 | 0.6 | 1.56 | 0.017 | 0.45 | 0.1 | 15 | 9 | W73 | 0 | UCSB anchor | UCSB anchor | W | 1000000000000000 | 1000000000 | 1000000 | 1974350485834820 | 15.29542 | 1000000000000000 | 15 | 1185375816559308 | 15.07386 | 1405115826483646 | 15.14771 | 0.2816125 | 0.08570356
290 | 0.21 | 0.63 | 1.69 | 0.014 | 0.45 | 0.08 | 15 | 9 | WA | 0 | UCSB anchor | UCSB anchor | W | 1000000000000000 | 1000000000 | 1000000 | 1974350485834820 | 15.29542 | 1000000000000000 | 15 | 1185375816559308 | 15.07386 | 1405115826483646 | 15.14771 | 0.2699243 | 0.08461713
290 | 0.28 | 0.69 | 1.63 | 0.018 | 0.54 | 0.09 | 15 | 9 | WB | 0 | UCSB anchor | UCSB anchor | W | 1000000000000000 | 1000000000 | 1000000 | 1974350485834820 | 15.29542 | 1000000000000000 | 15 | 1185375816559308 | 15.07386 | 1405115826483646 | 15.14771 | 0.2893182 | 0.08879588
290 | 0.06 | 0.62 | 1.3 | 0.009 | 0.37 | 0.08 | 15 | 9 | WC | 0 | UCSB anchor | UCSB anchor | W | 1000000000000000 | 1000000000 | 1000000 | 1974350485834820 | 15.29542 | 1000000000000000 | 15 | 1185375816559308 | 15.07386 | 1405115826483646 | 15.14771 | 0.2165928 | 0.07163
290 | 0.23 | 0.6 | 1.61 | 0.02 | 0.59 | 0.08 | 15 | 10 | 62W | 0 | UCSB anchor | UCSB anchor | W | 1000000000000000 | 10000000000 | 100000 | 1245730939615518 | 15.09542 | 1000000000000000 | 15 | 1056467308549538 | 15.02386 | 1116123174033904 | 15.04771 | 0.2098917 | 0.0894356
290 | 0.3 | 0.69 | 1.65 | 0.016 | 0.63 | 0.1 | 15 | 10 | 63W | 0 | UCSB anchor | UCSB anchor | W | 1000000000000000 | 10000000000 | 100000 | 1245730939615518 | 15.09542 | 1000000000000000 | 15 | 1056467308549538 | 15.02386 | 1116123174033904 | 15.04771 | 0.2050238 | 0.08701501
290 | 0.22 | 0.6 | 1.45 | 0.015 | 0.48 | 0.08 | 15 | 10 | 65W | 0 | UCSB anchor | UCSB anchor | W | 1000000000000000 | 10000000000 | 100000 | 1245730939615518 | 15.09542 | 1000000000000000 | 15 | 1056467308549538 | 15.02386 | 1116123174033904 | 15.04771 | 0.1849057 | 0.08174756
290 | 0.18 | 0.61 | 1.27 | 0.009 | 0.5 | 0.08 | 15 | 10 | 67W | 0 | UCSB anchor | UCSB anchor | W | 1000000000000000 | 10000000000 | 100000 | 1245730939615518 | 15.09542 | 1000000000000000 | 15 | 1056467308549538 | 15.02386 | 1116123174033904 | 15.04771 | 0.1639655 | 0.07107292
290 | 0.31 | 0.6 | 1.56 | 0.005 | 0.45 | 0.1 | 15 | 10 | 73W | 0 | UCSB anchor | UCSB anchor | W | 1000000000000000 | 10000000000 | 100000 | 1245730939615518 | 15.09542 | 1000000000000000 | 15 | 1056467308549538 | 15.02386 | 1116123174033904 | 15.04771 | 0.1691418 | 0.06772783
290 | 0.14 | 0.2 | 1.2 | 0.015 | 0.28 | 0.21 | 15 | 10 | A302B | 0 | UCSB anchor | UCSB anchor | P | 1000000000000000 | 10000000000 | 100000 | 1245730939615518 | 15.09542 | 1000000000000000 | 15 | 1056467308549538 | 15.02386 | 1116123174033904 | 15.04771 | 0.1849661 | 0.09033898
290 | 0.058695652 | 0.8 | 1.275652174 | 0.005434783 | 0.020869565 | 0.008695652 | 15 | 10 | A508 | 0 | UCSB anchor | UCSB anchor | F | 1000000000000000 | 10000000000 | 100000 | 1245730939615518 | 15.09542 | 1000000000000000 | 15 | 1056467308549538 | 15.02386 | 1116123174033904 | 15.04771 | 0.1240962 | 0.07463348
290 | 0.05 | 0.56 | 1.32 | 0.01 | 0.24 | 0.24 | 15 | 10 | BV | 0 | UCSB anchor | UCSB anchor | P | 1000000000000000 | 10000000000 | 100000 | 1245730939615518 | 15.09542 | 1000000000000000 | 15 | 1056467308549538 | 15.02386 | 1116123174033904 | 15.04771 | 0.1796818 | 0.08599973
290 | 0.21 | 0.63 | 1.69 | 0.014 | 0.45 | 0.08 | 15 | 10 | BW-A | 0 | UCSB anchor | UCSB anchor | W | 1000000000000000 | 10000000000 | 100000 | 1245730939615518 | 15.09542 | 1000000000000000 | 15 | 1056467308549538 | 15.02386 | 1116123174033904 | 15.04771 | 0.1965253 | 0.08461713
290 | 0.28 | 0.69 | 1.63 | 0.018 | 0.54 | 0.09 | 15 | 10 | BW-B | 0 | UCSB anchor | UCSB anchor | W | 1000000000000000 | 10000000000 | 100000 | 1245730939615518 | 15.09542 | 1000000000000000 | 15 | 1056467308549538 | 15.02386 | 1116123174033904 | 15.04771 | 0.2083158 | 0.08879588
290 | 0.06 | 0.62 | 1.3 | 0.009 | 0.37 | 0.08 | 15 | 10 | BW-C | 0 | UCSB anchor | UCSB anchor | W | 1000000000000000 | 10000000000 | 100000 | 1245730939615518 | 15.09542 | 1000000000000000 | 15 | 1056467308549538 | 15.02386 | 1116123174033904 | 15.04771 | 0.1607474 | 0.07163
290 | 0.34 | 0.85 | 1.64 | 0.006 | 0.18 | 0.15 | 15 | 10 | C11 | 0 | UCSB anchor | UCSB anchor | PCE | 1000000000000000 | 10000000000 | 100000 | 1245730939615518 | 15.09542 | 1000000000000000 | 15 | 1056467308549538 | 15.02386 | 1116123174033904 | 15.04771 | 0.1887022 | 0.09033898
290 | 0.22 | 0.82 | 1.58 | 0.004 | 0.25 | 0.16 | 15 | 10 | C16 | 0 | UCSB anchor | UCSB anchor | PCE | 1000000000000000 | 10000000000 | 100000 | 1245730939615518 | 15.09542 | 1000000000000000 | 15 | 1056467308549538 | 15.02386 | 1116123174033904 | 15.04771 | 0.1771421 | 0.08147561
290 | 0.22 | 1.59 | 1.54 | 0.004 | 0.25 | 0.16 | 15 | 10 | C17 | 0 | UCSB anchor | UCSB anchor | PCE | 1000000000000000 | 10000000000 | 100000 | 1245730939615518 | 15.09542 | 1000000000000000 | 15 | 1056467308549538 | 15.02386 | 1116123174033904 | 15.04771 | 0.1746401 | 0.352222
290 | 0.42 | 0.85 | 1.63 | 0.005 | 0.16 | 0.16 | 15 | 10 | C19 | 0 | UCSB anchor | UCSB anchor | PCE | 1000000000000000 | 10000000000 | 100000 | 1245730939615518 | 15.09542 | 1000000000000000 | 15 | 1056467308549538 | 15.02386 | 1116123174033904 | 15.04771 | 0.18512 | 0.0872558
290 | 0.43 | 1.69 | 1.63 | 0.006 | 0.16 | 0.16 | 15 | 10 | C20 | 0 | UCSB anchor | UCSB anchor | PCE | 1000000000000000 | 10000000000 | 100000 | 1245730939615518 | 15.09542 | 1000000000000000 | 15 | 1056467308549538 | 15.02386 | 1116123174033904 | 15.04771 | 0.1849258 | 0.4701475
290 | 0.42 | 0.84 | 0.84 | 0.002 | 0.14 | 0.14 | 15 | 10 | C22 | 0 | UCSB anchor | UCSB anchor | PCE | 1000000000000000 | 10000000000 | 100000 | 1245730939615518 | 15.09542 | 1000000000000000 | 15 | 1056467308549538 | 15.02386 | 1116123174033904 | 15.04771 | 0.1700153 | 0.0612998
290 | 0.02 | 0.85 | 1.6 | 0.006 | 0.16 | 0.13 | 15 | 10 | C3 | 0 | UCSB anchor | UCSB anchor | PCE | 1000000000000000 | 10000000000 | 100000 | 1245730939615518 | 15.09542 | 1000000000000000 | 15 | 1056467308549538 | 15.02386 | 1116123174033904 | 15.04771 | 0.1789988 | 0.08967225
290 | 0.01 | 0.86 | 1.65 | 0.006 | 0.17 | 0.16 | 15 | 10 | C31 | 0 | UCSB anchor | UCSB anchor | PCE | 1000000000000000 | 10000000000 | 100000 | 1245730939615518 | 15.09542 | 1000000000000000 | 15 | 1056467308549538 | 15.02386 | 1116123174033904 | 15.04771 | 0.1804843 | 0.09121391
290 | 0.02 | 0.86 | 1.61 | 0.05 | 0.16 | 0.15 | 15 | 10 | C5 | 0 | UCSB anchor | UCSB anchor | PCE | 1000000000000000 | 10000000000 | 100000 | 1245730939615518 | 15.09542 | 1000000000000000 | 15 | 1056467308549538 | 15.02386 | 1116123174033904 | 15.04771 | 0.3193788 | 0.1387518
290 | 0.02 | 1.68 | 1.5 | 0.007 | 0.17 | 0.15 | 15 | 10 | C6 | 0 | UCSB anchor | UCSB anchor | PCE | 1000000000000000 | 10000000000 | 100000 | 1245730939615518 | 15.09542 | 1000000000000000 | 15 | 1056467308549538 | 15.02386 | 1116123174033904 | 15.04771 | 0.1789001 | 0.4627192
290 | 0 | 1.7 | 1.55 | 0.047 | 0.17 | 0.16 | 15 | 10 | C7 | 0 | UCSB anchor | UCSB anchor | PCE | 1000000000000000 | 10000000000 | 100000 | 1245730939615518 | 15.09542 | 1000000000000000 | 15 | 1056467308549538 | 15.02386 | 1116123174033904 | 15.04771 | 0.2964281 | 0.7141852
290 | 0.01 | 0.86 | 0.85 | 0.003 | 0.15 | 0.15 | 15 | 10 | C9 | 0 | UCSB anchor | UCSB anchor | PCE | 1000000000000000 | 10000000000 | 100000 | 1245730939615518 | 15.09542 | 1000000000000000 | 15 | 1056467308549538 | 15.02386 | 1116123174033904 | 15.04771 | 0.1621594 | 0.06636468
290 | 0.01 | 0.01 | 1.67 | 0.003 | 0.15 | 0.13 | 15 | 10 | CM1 | 0 | UCSB anchor | UCSB anchor | P | 1000000000000000 | 10000000000 | 100000 | 1245730939615518 | 15.09542 | 1000000000000000 | 15 | 1056467308549538 | 15.02386 | 1116123174033904 | 15.04771 | 0.1706425 | 0.0741789
290 | 0.02 | 0.88 | 1.66 | 0.008 | 0.17 | 0.16 | 15 | 10 | CM10 | 0 | UCSB anchor | UCSB anchor | P | 1000000000000000 | 10000000000 | 100000 | 1245730939615518 | 15.09542 | 1000000000000000 | 15 | 1056467308549538 | 15.02386 | 1116123174033904 | 15.04771 | 0.1876568 | 0.09810409
290 | 0.34 | 0.85 | 1.64 | 0.006 | 0.18 | 0.15 | 15 | 10 | CM11 | 0 | UCSB anchor | UCSB anchor | P | 1000000000000000 | 10000000000 | 100000 | 1245730939615518 | 15.09542 | 1000000000000000 | 15 | 1056467308549538 | 15.02386 | 1116123174033904 | 15.04771 | 0.1866414 | 0.09033898
290 | 0.86 | 0.84 | 1.65 | 0.006 | 0.17 | 0.15 | 15 | 10 | CM12 | 0 | UCSB anchor | UCSB anchor | P | 1000000000000000 | 10000000000 | 100000 | 1245730939615518 | 15.09542 | 1000000000000000 | 15 | 1056467308549538 | 15.02386 | 1116123174033904 | 15.04771 | 0.1869672 | 0.08984641
290 | 0.11 | 0.83 | 1.61 | 0.004 | 0.16 | 0.15 | 15 | 10 | CM13 | 0 | UCSB anchor | UCSB anchor | P | 1000000000000000 | 10000000000 | 100000 | 1245730939615518 | 15.09542 | 1000000000000000 | 15 | 1056467308549538 | 15.02386 | 1116123174033904 | 15.04771 | 0.1739042 | 0.08245467
290 | 0.11 | 0.83 | 1.62 | 0.04 | 0.17 | 0.16 | 15 | 10 | CM14 | 0 | UCSB anchor | UCSB anchor | P | 1000000000000000 | 10000000000 | 100000 | 1245730939615518 | 15.09542 | 1000000000000000 | 15 | 1056467308549538 | 15.02386 | 1116123174033904 | 15.04771 | 0.2911369 | 0.1297477
290 | 0.22 | 0.02 | 1.59 | 0.002 | 0.15 | 0.14 | 15 | 10 | CM15 | 0 | UCSB anchor | UCSB anchor | P | 1000000000000000 | 10000000000 | 100000 | 1245730939615518 | 15.09542 | 1000000000000000 | 15 | 1056467308549538 | 15.02386 | 1116123174033904 | 15.04771 | 0.1693221 | 0.06878741
290 | 0.22 | 0.82 | 1.58 | 0.004 | 0.25 | 0.16 | 15 | 10 | CM16 | 0 | UCSB anchor | UCSB anchor | P | 1000000000000000 | 10000000000 | 100000 | 1245730939615518 | 15.09542 | 1000000000000000 | 15 | 1056467308549538 | 15.02386 | 1116123174033904 | 15.04771 | 0.1759818 | 0.08147561
290 | 0.22 | 1.59 | 1.54 | 0.004 | 0.25 | 0.16 | 15 | 10 | CM17 | 0 | UCSB anchor | UCSB anchor | P | 1000000000000000 | 10000000000 | 100000 | 1245730939615518 | 15.09542 | 1000000000000000 | 15 | 1056467308549538 | 15.02386 | 1116123174033904 | 15.04771 | 0.1739045 | 0.352222
290 | 0.43 | 0.02 | 1.7 | 0.002 | 0.15 | 0.14 | 15 | 10 | CM18 | 0 | UCSB anchor | UCSB anchor | P | 1000000000000000 | 10000000000 | 100000 | 1245730939615518 | 15.09542 | 1000000000000000 | 15 | 1056467308549538 | 15.02386 | 1116123174033904 | 15.04771 | 0.1727842 | 0.0701818
290 | 0.42 | 0.85 | 1.63 | 0.005 | 0.16 | 0.16 | 15 | 10 | CM19 | 0 | UCSB anchor | UCSB anchor | P | 1000000000000000 | 10000000000 | 100000 | 1245730939615518 | 15.09542 | 1000000000000000 | 15 | 1056467308549538 | 15.02386 | 1116123174033904 | 15.04771 | 0.1830592 | 0.0872558
290 | 0.01 | 0.01 | 1.65 | 0.041 | 0.16 | 0.14 | 15 | 10 | CM2 | 0 | UCSB anchor | UCSB anchor | P | 1000000000000000 | 10000000000 | 100000 | 1245730939615518 | 15.09542 | 1000000000000000 | 15 | 1056467308549538 | 15.02386 | 1116123174033904 | 15.04771 | 0.2988818 | 0.1223512
290 | 0.43 | 1.69 | 1.63 | 0.006 | 0.16 | 0.16 | 15 | 10 | CM20 | 0 | UCSB anchor | UCSB anchor | P | 1000000000000000 | 10000000000 | 100000 | 1245730939615518 | 15.09542 | 1000000000000000 | 15 | 1056467308549538 | 15.02386 | 1116123174033904 | 15.04771 | 0.1837059 | 0.4701475
290 | 0.42 | 0.84 | 0.01 | 0.002 | 0.14 | 0.14 | 15 | 10 | CM21 | 0 | UCSB anchor | UCSB anchor | P | 1000000000000000 | 10000000000 | 100000 | 1245730939615518 | 15.09542 | 1000000000000000 | 15 | 1056467308549538 | 15.02386 | 1116123174033904 | 15.04771 | 0.1666705 | 0.01622465
290 | 0.42 | 0.84 | 0.84 | 0.002 | 0.14 | 0.14 | 15 | 10 | CM22 | 0 | UCSB anchor | UCSB anchor | P | 1000000000000000 | 10000000000 | 100000 | 1245730939615518 | 15.09542 | 1000000000000000 | 15 | 1056467308549538 | 15.02386 | 1116123174033904 | 15.04771 | 0.1679471 | 0.0612998
290 | 0.01 | 0.83 | 1.62 | 0.002 | 0.15 | 0.26 | 15 | 10 | CM23 | 0 | UCSB anchor | UCSB anchor | P | 1000000000000000 | 10000000000 | 100000 | 1245730939615518 | 15.09542 | 1000000000000000 | 15 | 1056467308549538 | 15.02386 | 1116123174033904 | 15.04771 | 0.1666534 | 0.07414509
290 | 0.02 | 0.87 | 1.65 | 0.006 | 0.15 | 0.34 | 15 | 10 | CM24 | 0 | UCSB anchor | UCSB anchor | P | 1000000000000000 | 10000000000 | 100000 | 1245730939615518 | 15.09542 | 1000000000000000 | 15 | 1056467308549538 | 15.02386 | 1116123174033904 | 15.04771 | 0.1804843 | 0.09197925
290 | 0.01 | 0.87 | 1.53 | 0.003 | 0.17 | 0.14 | 15 | 10 | CM25 | 0 | UCSB anchor | UCSB anchor | P | 1000000000000000 | 10000000000 | 100000 | 1245730939615518 | 15.09542 | 1000000000000000 | 15 | 1056467308549538 | 15.02386 | 1116123174033904 | 15.04771 | 0.1686092 | 0.07982658
290 | 0.01 | 0.87 | 1.66 | 0.006 | 0.17 | 0.16 | 15 | 10 | CM26 | 0 | UCSB anchor | UCSB anchor | P | 1000000000000000 | 10000000000 | 100000 | 1245730939615518 | 15.09542 | 1000000000000000 | 15 | 1056467308549538 | 15.02386 | 1116123174033904 | 15.04771 | 0.1807895 | 0.09214613
290 | 0.01 | 0.84 | 1.6 | 0.002 | 0.16 | 0.16 | 15 | 10 | CM27 | 0 | UCSB anchor | UCSB anchor | P | 1000000000000000 | 10000000000 | 100000 | 1245730939615518 | 15.09542 | 1000000000000000 | 15 | 1056467308549538 | 15.02386 | 1116123174033904 | 15.04771 | 0.166458 | 0.07437231
290 | 0.42 | 0.84 | 1.6 | 0.002 | 0.17 | 0.16 | 15 | 10 | CM28 | 0 | UCSB anchor | UCSB anchor | P | 1000000000000000 | 10000000000 | 100000 | 1245730939615518 | 15.09542 | 1000000000000000 | 15 | 1056467308549538 | 15.02386 | 1116123174033904 | 15.04771 | 0.1729409 | 0.07437231
290 | 0.21 | 0.02 | 1.68 | 0.002 | 0.16 | 0.16 | 15 | 10 | CM29 | 0 | UCSB anchor | UCSB anchor | P | 1000000000000000 | 10000000000 | 100000 | 1245730939615518 | 15.09542 | 1000000000000000 | 15 | 1056467308549538 | 15.02386 | 1116123174033904 | 15.04771 | 0.1699859 | 0.06993307
290 | 0.02 | 0.85 | 1.6 | 0.006 | 0.16 | 0.13 | 15 | 10 | CM3 | 0 | UCSB anchor | UCSB anchor | P | 1000000000000000 | 10000000000 | 100000 | 1245730939615518 | 15.09542 | 1000000000000000 | 15 | 1056467308549538 | 15.02386 | 1116123174033904 | 15.04771 | 0.1789988 | 0.08967225
290 | 0.22 | 0.85 | 1.64 | 0.006 | 0.16 | 0.16 | 15 | 10 | CM30 | 0 | UCSB anchor | UCSB anchor | P | 1000000000000000 | 10000000000 | 100000 | 1245730939615518 | 15.09542 | 1000000000000000 | 15 | 1056467308549538 | 15.02386 | 1116123174033904 | 15.04771 | 0.1837808 | 0.09033898
290 | 0.01 | 0.86 | 1.65 | 0.006 | 0.17 | 0.16 | 15 | 10 | CM31 | 0 | UCSB anchor | UCSB anchor | P | 1000000000000000 | 10000000000 | 100000 | 1245730939615518 | 15.09542 | 1000000000000000 | 15 | 1056467308549538 | 15.02386 | 1116123174033904 | 15.04771 | 0.1804843 | 0.09121391
290 | 0.02 | 0.86 | 1.53 | 0.031 | 0.16 | 0.16 | 15 | 10 | CM4 | 0 | UCSB anchor | UCSB anchor | P | 1000000000000000 | 10000000000 | 100000 | 1245730939615518 | 15.09542 | 1000000000000000 | 15 | 1056467308549538 | 15.02386 | 1116123174033904 | 15.04771 | 0.2472115 | 0.1235841
290 | 0.02 | 0.86 | 1.61 | 0.05 | 0.16 | 0.15 | 15 | 10 | CM5 | 0 | UCSB anchor | UCSB anchor | P | 1000000000000000 | 10000000000 | 100000 | 1245730939615518 | 15.09542 | 1000000000000000 | 15 | 1056467308549538 | 15.02386 | 1116123174033904 | 15.04771 | 0.3193788 | 0.1387518
290 | 0.02 | 1.68 | 1.5 | 0.007 | 0.17 | 0.15 | 15 | 10 | CM6 | 0 | UCSB anchor | UCSB anchor | P | 1000000000000000 | 10000000000 | 100000 | 1245730939615518 | 15.09542 | 1000000000000000 | 15 | 1056467308549538 | 15.02386 | 1116123174033904 | 15.04771 | 0.1789001 | 0.4627192
290 | 0 | 1.7 | 1.55 | 0.047 | 0.17 | 0.16 | 15 | 10 | CM7 | 0 | UCSB anchor | UCSB anchor | P | 1000000000000000 | 10000000000 | 100000 | 1245730939615518 | 15.09542 | 1000000000000000 | 15 | 1056467308549538 | 15.02386 | 1116123174033904 | 15.04771 | 0.2964281 | 0.7141852
290 | 0.01 | 0.86 | 0.01 | 0.004 | 0.14 | 0.13 | 15 | 10 | CM8 | 0 | UCSB anchor | UCSB anchor | P | 1000000000000000 | 10000000000 | 100000 | 1245730939615518 | 15.09542 | 1000000000000000 | 15 | 1056467308549538 | 15.02386 | 1116123174033904 | 15.04771 | 0.1601876 | 0.01835166
290 | 0.01 | 0.86 | 0.85 | 0.003 | 0.15 | 0.15 | 15 | 10 | CM9 | 0 | UCSB anchor | UCSB anchor | P | 1000000000000000 | 10000000000 | 100000 | 1245730939615518 | 15.09542 | 1000000000000000 | 15 | 1056467308549538 | 15.02386 | 1116123174033904 | 15.04771 | 0.1621594 | 0.06636468
290 | 0.28 | 0.63 | 1.59 | 0.011 | 0.51 | 0.09 | 15 | 10 | D3 | 0 | UCSB anchor | UCSB anchor | W | 1000000000000000 | 10000000000 | 100000 | 1245730939615518 | 15.09542 | 1000000000000000 | 15 | 1056467308549538 | 15.02386 | 1116123174033904 | 15.04771 | 0.1853302 | 0.07919599
290 | 0.35 | 0.6 | 1.3 | 0.005 | 0.17 | 0.16 | 15 | 10 | EC | 0 | UCSB anchor | UCSB anchor | W | 1000000000000000 | 10000000000 | 100000 | 1245730939615518 | 15.09542 | 1000000000000000 | 15 | 1056467308549538 | 15.02386 | 1116123174033904 | 15.04771 | 0.164295 | 0.06412284
290 | 0.4 | 0.6 | 1.36 | 0.006 | 0.51 | 0.12 | 15 | 10 | EPRI-C | 0 | UCSB anchor | UCSB anchor | W | 1000000000000000 | 10000000000 | 100000 | 1245730939615518 | 15.09542 | 1000000000000000 | 15 | 1056467308549538 | 15.02386 | 1116123174033904 | 15.04771 | 0.1672046 | 0.06717002
290 | 0.14 | 0.19 | 1.06 | 0.016 | 0.27 | 0.13 | 15 | 10 | F1W | 0 | UCSB anchor | UCSB anchor | W | 1000000000000000 | 10000000000 | 100000 | 1245730939615518 | 15.09542 | 1000000000000000 | 15 | 1056467308549538 | 15.02386 | 1116123174033904 | 15.04771 | 0.1644179 | 0.07503499
290 | 0.195 | 0.597 | 1.327 | 0.005 | 0.229 | 0.215 | 15 | 10 | F2B | 0 | UCSB anchor | UCSB anchor | P | 1000000000000000 | 10000000000 | 100000 | 1245730939615518 | 15.09542 | 1000000000000000 | 15 | 1056467308549538 | 15.02386 | 1116123174033904 | 15.04771 | 0.1731462 | 0.07580778
290 | 0.03 | 0.9 | 0.937 | 0.004 | 0.324 | 0.139 | 15 | 10 | F2W | 0 | UCSB anchor | UCSB anchor | W | 1000000000000000 | 10000000000 | 100000 | 1245730939615518 | 15.09542 | 1000000000000000 | 15 | 1056467308549538 | 15.02386 | 1116123174033904 | 15.04771 | 0.1484466 | 0.06325264
290 | 0.22 | 0.07 | 1.37 | 0.014 | 0.29 | 0.13 | 15 | 10 | HB | 0 | UCSB anchor | UCSB anchor | W | 1000000000000000 | 10000000000 | 100000 | 1245730939615518 | 15.09542 | 1000000000000000 | 15 | 1056467308549538 | 15.02386 | 1116123174033904 | 15.04771 | 0.1774023 | 0.078887
290 | 0.14 | 0.67 | 1.55 | 0.009 | 0.2 | 0.23 | 15 | 10 | HSST-02 | 0 | UCSB anchor | UCSB anchor | P | 1000000000000000 | 10000000000 | 100000 | 1245730939615518 | 15.09542 | 1000000000000000 | 15 | 1056467308549538 | 15.02386 | 1116123174033904 | 15.04771 | 0.1879826 | 0.08925371
290 | 0.14 | 0.82 | 1.4 | 0.019 | 0.25 | 0.18 | 15 | 10 | JRQ | 0 | UCSB anchor | UCSB anchor | SRM | 1000000000000000 | 10000000000 | 100000 | 1245730939615518 | 15.09542 | 1000000000000000 | 15 | 1056467308549538 | 15.02386 | 1116123174033904 | 15.04771 | 0.2053333 | 0.1057303
290 | 0.06 | 0.75 | 0.79 | 0.01 | 0.28 | 0.2 | 15 | 10 | KP | 0 | UCSB anchor | UCSB anchor | P | 1000000000000000 | 10000000000 | 100000 | 1245730939615518 | 15.09542 | 1000000000000000 | 15 | 1056467308549538 | 15.02386 | 1116123174033904 | 15.04771 | 0.1656732 | 0.07582512
290 | 0.218 | 0.724 | 1.37 | 0.016 | 0.2 | 0.12 | 15 | 10 | KW | 0 | UCSB anchor | UCSB anchor | W | 1000000000000000 | 10000000000 | 100000 | 1245730939615518 | 15.09542 | 1000000000000000 | 15 | 1056467308549538 | 15.02386 | 1116123174033904 | 15.04771 | 0.1822844 | 0.0829199
290 | 0.4 | 0 | 1.37 | 0.005 | 0.22 | 0.14 | 15 | 10 | LA | 0 | UCSB anchor | UCSB anchor | P | 1000000000000000 | 10000000000 | 100000 | 1245730939615518 | 15.09542 | 1000000000000000 | 15 | 1056467308549538 | 15.02386 | 1116123174033904 | 15.04771 | 0.1761506 | 0.07619074
290 | 0.4 | 0.179833333 | 1.35 | 0.005 | 0.22 | 0.140666667 | 15 | 10 | LB | 0 | UCSB anchor | UCSB anchor | P | 1000000000000000 | 10000000000 | 100000 | 1245730939615518 | 15.09542 | 1000000000000000 | 15 | 1056467308549538 | 15.02386 | 1116123174033904 | 15.04771 | 0.1765728 | 0.07585535
290 | 0.41 | 0.86 | 1.44 | 0.005 | 0.23 | 0.14 | 15 | 10 | LC | 0 | UCSB anchor | UCSB anchor | P | 1000000000000000 | 10000000000 | 100000 | 1245730939615518 | 15.09542 | 1000000000000000 | 15 | 1056467308549538 | 15.02386 | 1116123174033904 | 15.04771 | 0.1787075 | 0.08473067
290 | 0.38 | 1.25 | 1.38 | 0.005 | 0.23 | 0.19 | 15 | 10 | LD | 0 | UCSB anchor | UCSB anchor | P | 1000000000000000 | 10000000000 | 100000 | 1245730939615518 | 15.09542 | 1000000000000000 | 15 | 1056467308549538 | 15.02386 | 1116123174033904 | 15.04771 | 0.1763313 | 0.1669241
290 | 0.000131579 | 0.74 | 1.37 | 0.005 | 0.22 | 0.16 | 15 | 10 | LG | 0 | UCSB anchor | UCSB anchor | P | 1000000000000000 | 10000000000 | 100000 | 1245730939615518 | 15.09542 | 1000000000000000 | 15 | 1056467308549538 | 15.02386 | 1116123174033904 | 15.04771 | 0.1708722 | 0.07831564
290 | 0.11 | 0.74 | 1.39 | 0.005 | 0.24 | 0.16 | 15 | 10 | LH | 0 | UCSB anchor | UCSB anchor | P | 1000000000000000 | 10000000000 | 100000 | 1245730939615518 | 15.09542 | 1000000000000000 | 15 | 1056467308549538 | 15.02386 | 1116123174033904 | 15.04771 | 0.1722701 | 0.07865689
290 | 0.2 | 0.74 | 1.37 | 0.005 | 0.24 | 0.16 | 15 | 10 | LI | 0 | UCSB anchor | UCSB anchor | P | 1000000000000000 | 10000000000 | 100000 | 1245730939615518 | 15.09542 | 1000000000000000 | 15 | 1056467308549538 | 15.02386 | 1116123174033904 | 15.04771 | 0.1740166 | 0.07831564
290 | 0.411935484 | 0.80983871 | 1.34 | 0.005 | 0.13 | 0.159032258 | 15 | 10 | LJ | 0 | UCSB anchor | UCSB anchor | P | 1000000000000000 | 10000000000 | 100000 | 1245730939615518 | 15.09542 | 1000000000000000 | 15 | 1056467308549538 | 15.02386 | 1116123174033904 | 15.04771 | 0.1768536 | 0.08013892
290 | 0.8 | 0.81 | 1.13 | 0.005 | 0.13 | 0.13 | 15 | 10 | LK | 0 | UCSB anchor | UCSB anchor | P | 1000000000000000 | 10000000000 | 100000 | 1245730939615518 | 15.09542 | 1000000000000000 | 15 | 1056467308549538 | 15.02386 | 1116123174033904 | 15.04771 | 0.1733772 | 0.07615087
290 | 0.41 | 0.86 | 1.44 | 0.005 | 0.23 | 0.14 | 15 | 10 | LO | 0 | UCSB anchor | UCSB anchor | PCE | 1000000000000000 | 10000000000 | 100000 | 1245730939615518 | 15.09542 | 1000000000000000 | 15 | 1056467308549538 | 15.02386 | 1116123174033904 | 15.04771 | 0.1807607 | 0.08473067
290 | 0.36 | 0.78 | 1.418 | 0.013 | 0.18 | 0.176 | 15 | 10 | MY | 0 | UCSB anchor | UCSB anchor | W | 1000000000000000 | 10000000000 | 100000 | 1245730939615518 | 15.09542 | 1000000000000000 | 15 | 1056467308549538 | 15.02386 | 1116123174033904 | 15.04771 | 0.1830619 | 0.08192685
290 | 0.27 | 0.57 | 1.61 | 0.017 | 0.62 | 0.08 | 15 | 10 | Midland | 0 | UCSB anchor | UCSB anchor | W | 1000000000000000 | 10000000000 | 100000 | 1245730939615518 | 15.09542 | 1000000000000000 | 15 | 1056467308549538 | 15.02386 | 1116123174033904 | 15.04771 | 0.2033099 | 0.08637424
290 | 0.192857143 | 1.15 | 1.338571429 | 0.01 | 0.204285714 | 0.122857143 | 15 | 10 | Palisades | 0 | UCSB anchor | UCSB anchor | W | 1000000000000000 | 10000000000 | 100000 | 1245730939615518 | 15.09542 | 1000000000000000 | 15 | 1056467308549538 | 15.02386 | 1116123174033904 | 15.04771 | 0.167515 | 0.1277274
290 | 0.24 | 0.54 | 1.7 | 0.014 | 0.56 | 0.09 | 15 | 10 | QC1 | 0 | UCSB anchor | UCSB anchor | W | 1000000000000000 | 10000000000 | 100000 | 1245730939615518 | 15.09542 | 1000000000000000 | 15 | 1056467308549538 | 15.02386 | 1116123174033904 | 15.04771 | 0.1986844 | 0.08432599
290 | 0.24 | 0.56 | 1.68 | 0.014 | 0.55 | 0.09 | 15 | 10 | QC2 | 0 | UCSB anchor | UCSB anchor | W | 1000000000000000 | 10000000000 | 100000 | 1245730939615518 | 15.09542 | 1000000000000000 | 15 | 1056467308549538 | 15.02386 | 1116123174033904 | 15.04771 | 0.1973485 | 0.08408597
290 | 0.06 | 0.3 | 0.26 | 0.005 | 0.21 | 0.21 | 15 | 10 | R1 | 0 | UCSB anchor | UCSB anchor | P | 1000000000000000 | 10000000000 | 100000 | 1245730939615518 | 15.09542 | 1000000000000000 | 15 | 1056467308549538 | 15.02386 | 1116123174033904 | 15.04771 | 0.1603638 | 0.04627896
290 | 0.06 | 1.66 | 0.26 | 0.008 | 0.2 | 0.23 | 15 | 10 | R19 | 0 | UCSB anchor | UCSB anchor | P | 1000000000000000 | 10000000000 | 100000 | 1245730939615518 | 15.09542 | 1000000000000000 | 15 | 1056467308549538 | 15.02386 | 1116123174033904 | 15.04771 | 0.1604695 | 0.2696677
290 | 0.06 | 1.68 | 1.5 | 0.006 | 0.21 | 0.29 | 15 | 10 | R22 | 0 | UCSB anchor | UCSB anchor | P | 1000000000000000 | 10000000000 | 100000 | 1245730939615518 | 15.09542 | 1000000000000000 | 15 | 1056467308549538 | 15.02386 | 1116123174033904 | 15.04771 | 0.1762269 | 0.449701
290 | 0.154 | 0.85 | 1.41 | 0.003 | 0.3522 | 0.06 | 15 | 10 | R27 | 0 | UCSB anchor | UCSB anchor | P | 1000000000000000 | 10000000000 | 100000 | 1245730939615518 | 15.09542 | 1000000000000000 | 15 | 1056467308549538 | 15.02386 | 1116123174033904 | 15.04771 | 0.1689808 | 0.07664489
290 | 0.06 | 0.23 | 1.5 | 0.007 | 0.21 | 0.27 | 15 | 10 | R35 | 0 | UCSB anchor | UCSB anchor | P | 1000000000000000 | 10000000000 | 100000 | 1245730939615518 | 15.09542 | 1000000000000000 | 15 | 1056467308549538 | 15.02386 | 1116123174033904 | 15.04771 | 0.1789001 | 0.08325142
290 | 0.04 | 0.7 | 1.46 | 0.004 | 0.21 | 0.21 | 15 | 10 | R39 | 0 | UCSB anchor | UCSB anchor | P | 1000000000000000 | 10000000000 | 100000 | 1245730939615518 | 15.09542 | 1000000000000000 | 15 | 1056467308549538 | 15.02386 | 1116123174033904 | 15.04771 | 0.1701899 | 0.0760092
290 | 0.24 | 1.71 | 1.21 | 0.008 | 0.6 | 0.04 | 15 | 10 | RR-WG | 0 | UCSB anchor | UCSB anchor | W | 1000000000000000 | 10000000000 | 100000 | 1245730939615518 | 15.09542 | 1000000000000000 | 15 | 1056467308549538 | 15.02386 | 1116123174033904 | 15.04771 | 0.1605385 | 0.401303
290 | 0.04 | 1.65 | 1.43 | 0.011 | 0.5 | 0.06 | 15 | 10 | RR-WP | 0 | UCSB anchor | UCSB anchor | W | 1000000000000000 | 10000000000 | 100000 | 1245730939615518 | 15.09542 | 1000000000000000 | 15 | 1056467308549538 | 15.02386 | 1116123174033904 | 15.04771 | 0.1691313 | 0.3990171
290 | 0.56 | 1.66 | 1.36 | 0.01 | 0.38 | 0.04 | 15 | 10 | RR-WV | 0 | UCSB anchor | UCSB anchor | W | 1000000000000000 | 10000000000 | 100000 | 1245730939615518 | 15.09542 | 1000000000000000 | 15 | 1056467308549538 | 15.02386 | 1116123174033904 | 15.04771 | 0.1704308 | 0.3935179
290 | 0.29 | 0.6 | 1.44 | 0.014 | 0.5 | 0.098 | 15 | 10 | TP | 0 | UCSB anchor | UCSB anchor | W | 1000000000000000 | 10000000000 | 100000 | 1245730939615518 | 15.09542 | 1000000000000000 | 15 | 1056467308549538 | 15.02386 | 1116123174033904 | 15.04771 | 0.1860012 | 0.08045444
290 | 0.04 | 0.95 | 1.41 | 0.009 | 0.45 | 0.085 | 15 | 10 | VCW | 0 | UCSB anchor | UCSB anchor | W | 1000000000000000 | 10000000000 | 100000 | 1245730939615518 | 15.09542 | 1000000000000000 | 15 | 1056467308549538 | 15.02386 | 1116123174033904 | 15.04771 | 0.1641548 | 0.08797688
290 | 0.23 | 0.6 | 1.61 | 0.016 | 0.59 | 0.08 | 15 | 10 | W62 | 0 | UCSB anchor | UCSB anchor | W | 1000000000000000 | 10000000000 | 100000 | 1245730939615518 | 15.09542 | 1000000000000000 | 15 | 1056467308549538 | 15.02386 | 1116123174033904 | 15.04771 | 0.1981913 | 0.08546174
290 | 0.3 | 0.69 | 1.65 | 0.016 | 0.63 | 0.1 | 15 | 10 | W63 | 0 | UCSB anchor | UCSB anchor | W | 1000000000000000 | 10000000000 | 100000 | 1245730939615518 | 15.09542 | 1000000000000000 | 15 | 1056467308549538 | 15.02386 | 1116123174033904 | 15.04771 | 0.2050238 | 0.08701501
290 | 0.22 | 0.6 | 1.45 | 0.015 | 0.48 | 0.08 | 15 | 10 | W65 | 0 | UCSB anchor | UCSB anchor | W | 1000000000000000 | 10000000000 | 100000 | 1245730939615518 | 15.09542 | 1000000000000000 | 15 | 1056467308549538 | 15.02386 | 1116123174033904 | 15.04771 | 0.1849057 | 0.08174756
290 | 0.31 | 0.6 | 1.56 | 0.017 | 0.45 | 0.1 | 15 | 10 | W73 | 0 | UCSB anchor | UCSB anchor | W | 1000000000000000 | 10000000000 | 100000 | 1245730939615518 | 15.09542 | 1000000000000000 | 15 | 1056467308549538 | 15.02386 | 1116123174033904 | 15.04771 | 0.2015899 | 0.08570356
290 | 0.21 | 0.63 | 1.69 | 0.014 | 0.45 | 0.08 | 15 | 10 | WA | 0 | UCSB anchor | UCSB anchor | W | 1000000000000000 | 10000000000 | 100000 | 1245730939615518 | 15.09542 | 1000000000000000 | 15 | 1056467308549538 | 15.02386 | 1116123174033904 | 15.04771 | 0.1965253 | 0.08461713
290 | 0.28 | 0.69 | 1.63 | 0.018 | 0.54 | 0.09 | 15 | 10 | WB | 0 | UCSB anchor | UCSB anchor | W | 1000000000000000 | 10000000000 | 100000 | 1245730939615518 | 15.09542 | 1000000000000000 | 15 | 1056467308549538 | 15.02386 | 1116123174033904 | 15.04771 | 0.2083158 | 0.08879588
290 | 0.06 | 0.62 | 1.3 | 0.009 | 0.37 | 0.08 | 15 | 10 | WC | 0 | UCSB anchor | UCSB anchor | W | 1000000000000000 | 10000000000 | 100000 | 1245730939615518 | 15.09542 | 1000000000000000 | 15 | 1056467308549538 | 15.02386 | 1116123174033904 | 15.04771 | 0.1607474 | 0.07163
290 | 0.23 | 0.6 | 1.61 | 0.02 | 0.59 | 0.08 | 15 | 11 | 62W | 0 | UCSB anchor | UCSB anchor | W | 1000000000000000 | 100000000000 | 10000 | 786003085596622.8 | 14.89542 | 1000000000000000 | 15 | 941577479852408.8 | 14.97386 | 886568150565213.4 | 14.94771 | 0.1717195 | 0.0894356
290 | 0.3 | 0.69 | 1.65 | 0.016 | 0.63 | 0.1 | 15 | 11 | 63W | 0 | UCSB anchor | UCSB anchor | W | 1000000000000000 | 100000000000 | 10000 | 786003085596622.8 | 14.89542 | 1000000000000000 | 15 | 941577479852408.8 | 14.97386 | 886568150565213.4 | 14.94771 | 0.1668009 | 0.08701501
290 | 0.22 | 0.6 | 1.45 | 0.015 | 0.48 | 0.08 | 15 | 11 | 65W | 0 | UCSB anchor | UCSB anchor | W | 1000000000000000 | 100000000000 | 10000 | 786003085596622.8 | 14.89542 | 1000000000000000 | 15 | 941577479852408.8 | 14.97386 | 886568150565213.4 | 14.94771 | 0.1512454 | 0.08174756
290 | 0.18 | 0.61 | 1.27 | 0.009 | 0.5 | 0.08 | 15 | 11 | 67W | 0 | UCSB anchor | UCSB anchor | W | 1000000000000000 | 100000000000 | 10000 | 786003085596622.8 | 14.89542 | 1000000000000000 | 15 | 941577479852408.8 | 14.97386 | 886568150565213.4 | 14.94771 | 0.1344153 | 0.07107292
290 | 0.31 | 0.6 | 1.56 | 0.005 | 0.45 | 0.1 | 15 | 11 | 73W | 0 | UCSB anchor | UCSB anchor | W | 1000000000000000 | 100000000000 | 10000 | 786003085596622.8 | 14.89542 | 1000000000000000 | 15 | 941577479852408.8 | 14.97386 | 886568150565213.4 | 14.94771 | 0.1372025 | 0.06772783
290 | 0.14 | 0.2 | 1.2 | 0.015 | 0.28 | 0.21 | 15 | 11 | A302B | 0 | UCSB anchor | UCSB anchor | P | 1000000000000000 | 100000000000 | 10000 | 786003085596622.8 | 14.89542 | 1000000000000000 | 15 | 941577479852408.8 | 14.97386 | 886568150565213.4 | 14.94771 | 0.1523239 | 0.09033898
290 | 0.058695652 | 0.8 | 1.275652174 | 0.005434783 | 0.020869565 | 0.008695652 | 15 | 11 | A508 | 0 | UCSB anchor | UCSB anchor | F | 1000000000000000 | 100000000000 | 10000 | 786003085596622.8 | 14.89542 | 1000000000000000 | 15 | 941577479852408.8 | 14.97386 | 886568150565213.4 | 14.94771 | 0.1024612 | 0.07463348
290 | 0.05 | 0.56 | 1.32 | 0.01 | 0.24 | 0.24 | 15 | 11 | BV | 0 | UCSB anchor | UCSB anchor | P | 1000000000000000 | 100000000000 | 10000 | 786003085596622.8 | 14.89542 | 1000000000000000 | 15 | 941577479852408.8 | 14.97386 | 886568150565213.4 | 14.94771 | 0.148356 | 0.08599973
290 | 0.21 | 0.63 | 1.69 | 0.014 | 0.45 | 0.08 | 15 | 11 | BW-A | 0 | UCSB anchor | UCSB anchor | W | 1000000000000000 | 100000000000 | 10000 | 786003085596622.8 | 14.89542 | 1000000000000000 | 15 | 941577479852408.8 | 14.97386 | 886568150565213.4 | 14.94771 | 0.1609611 | 0.08461713
290 | 0.28 | 0.69 | 1.63 | 0.018 | 0.54 | 0.09 | 15 | 11 | BW-B | 0 | UCSB anchor | UCSB anchor | W | 1000000000000000 | 100000000000 | 10000 | 786003085596622.8 | 14.89542 | 1000000000000000 | 15 | 941577479852408.8 | 14.97386 | 886568150565213.4 | 14.94771 | 0.169805 | 0.08879588
290 | 0.06 | 0.62 | 1.3 | 0.009 | 0.37 | 0.08 | 15 | 11 | BW-C | 0 | UCSB anchor | UCSB anchor | W | 1000000000000000 | 100000000000 | 10000 | 786003085596622.8 | 14.89542 | 1000000000000000 | 15 | 941577479852408.8 | 14.97386 | 886568150565213.4 | 14.94771 | 0.1327226 | 0.07163
290 | 0.34 | 0.85 | 1.64 | 0.006 | 0.18 | 0.15 | 15 | 11 | C11 | 0 | UCSB anchor | UCSB anchor | PCE | 1000000000000000 | 100000000000 | 10000 | 786003085596622.8 | 14.89542 | 1000000000000000 | 15 | 941577479852408.8 | 14.97386 | 886568150565213.4 | 14.94771 | 0.1537886 | 0.09033898
290 | 0.22 | 0.82 | 1.58 | 0.004 | 0.25 | 0.16 | 15 | 11 | C16 | 0 | UCSB anchor | UCSB anchor | PCE | 1000000000000000 | 100000000000 | 10000 | 786003085596622.8 | 14.89542 | 1000000000000000 | 15 | 941577479852408.8 | 14.97386 | 886568150565213.4 | 14.94771 | 0.1451244 | 0.08147561
290 | 0.22 | 1.59 | 1.54 | 0.004 | 0.25 | 0.16 | 15 | 11 | C17 | 0 | UCSB anchor | UCSB anchor | PCE | 1000000000000000 | 100000000000 | 10000 | 786003085596622.8 | 14.89542 | 1000000000000000 | 15 | 941577479852408.8 | 14.97386 | 886568150565213.4 | 14.94771 | 0.1434739 | 0.352222
290 | 0.42 | 0.85 | 1.63 | 0.005 | 0.16 | 0.16 | 15 | 11 | C19 | 0 | UCSB anchor | UCSB anchor | PCE | 1000000000000000 | 100000000000 | 10000 | 786003085596622.8 | 14.89542 | 1000000000000000 | 15 | 941577479852408.8 | 14.97386 | 886568150565213.4 | 14.94771 | 0.1508309 | 0.0872558
290 | 0.43 | 1.69 | 1.63 | 0.006 | 0.16 | 0.16 | 15 | 11 | C20 | 0 | UCSB anchor | UCSB anchor | PCE | 1000000000000000 | 100000000000 | 10000 | 786003085596622.8 | 14.89542 | 1000000000000000 | 15 | 941577479852408.8 | 14.97386 | 886568150565213.4 | 14.94771 | 0.1514928 | 0.4701475
290 | 0.42 | 0.84 | 0.84 | 0.002 | 0.14 | 0.14 | 15 | 11 | C22 | 0 | UCSB anchor | UCSB anchor | PCE | 1000000000000000 | 100000000000 | 10000 | 786003085596622.8 | 14.89542 | 1000000000000000 | 15 | 941577479852408.8 | 14.97386 | 886568150565213.4 | 14.94771 | 0.1383524 | 0.0612998
290 | 0.02 | 0.85 | 1.6 | 0.006 | 0.16 | 0.13 | 15 | 11 | C3 | 0 | UCSB anchor | UCSB anchor | PCE | 1000000000000000 | 100000000000 | 10000 | 786003085596622.8 | 14.89542 | 1000000000000000 | 15 | 941577479852408.8 | 14.97386 | 886568150565213.4 | 14.94771 | 0.147792 | 0.08967225
290 | 0.01 | 0.86 | 1.65 | 0.006 | 0.17 | 0.16 | 15 | 11 | C31 | 0 | UCSB anchor | UCSB anchor | PCE | 1000000000000000 | 100000000000 | 10000 | 786003085596622.8 | 14.89542 | 1000000000000000 | 15 | 941577479852408.8 | 14.97386 | 886568150565213.4 | 14.94771 | 0.1490185 | 0.09121391
290 | 0.02 | 0.86 | 1.61 | 0.05 | 0.16 | 0.15 | 15 | 11 | C5 | 0 | UCSB anchor | UCSB anchor | PCE | 1000000000000000 | 100000000000 | 10000 | 786003085596622.8 | 14.89542 | 1000000000000000 | 15 | 941577479852408.8 | 14.97386 | 886568150565213.4 | 14.94771 | 0.2636981 | 0.1387518
290 | 0.02 | 1.68 | 1.5 | 0.007 | 0.17 | 0.15 | 15 | 11 | C6 | 0 | UCSB anchor | UCSB anchor | PCE | 1000000000000000 | 100000000000 | 10000 | 786003085596622.8 | 14.89542 | 1000000000000000 | 15 | 941577479852408.8 | 14.97386 | 886568150565213.4 | 14.94771 | 0.1477105 | 0.4627192
290 | 0 | 1.7 | 1.55 | 0.047 | 0.17 | 0.16 | 15 | 11 | C7 | 0 | UCSB anchor | UCSB anchor | PCE | 1000000000000000 | 100000000000 | 10000 | 786003085596622.8 | 14.89542 | 1000000000000000 | 15 | 941577479852408.8 | 14.97386 | 886568150565213.4 | 14.94771 | 0.2447486 | 0.7141852
290 | 0.01 | 0.86 | 0.85 | 0.003 | 0.15 | 0.15 | 15 | 11 | C9 | 0 | UCSB anchor | UCSB anchor | PCE | 1000000000000000 | 100000000000 | 10000 | 786003085596622.8 | 14.89542 | 1000000000000000 | 15 | 941577479852408.8 | 14.97386 | 886568150565213.4 | 14.94771 | 0.1338884 | 0.06636468
290 | 0.01 | 0.01 | 1.67 | 0.003 | 0.15 | 0.13 | 15 | 11 | CM1 | 0 | UCSB anchor | UCSB anchor | P | 1000000000000000 | 100000000000 | 10000 | 786003085596622.8 | 14.89542 | 1000000000000000 | 15 | 941577479852408.8 | 14.97386 | 886568150565213.4 | 14.94771 | 0.1408925 | 0.0741789
290 | 0.02 | 0.88 | 1.66 | 0.008 | 0.17 | 0.16 | 15 | 11 | CM10 | 0 | UCSB anchor | UCSB anchor | P | 1000000000000000 | 100000000000 | 10000 | 786003085596622.8 | 14.89542 | 1000000000000000 | 15 | 941577479852408.8 | 14.97386 | 886568150565213.4 | 14.94771 | 0.1549406 | 0.09810409
290 | 0.34 | 0.85 | 1.64 | 0.006 | 0.18 | 0.15 | 15 | 11 | CM11 | 0 | UCSB anchor | UCSB anchor | P | 1000000000000000 | 100000000000 | 10000 | 786003085596622.8 | 14.89542 | 1000000000000000 | 15 | 941577479852408.8 | 14.97386 | 886568150565213.4 | 14.94771 | 0.1525745 | 0.09033898
290 | 0.86 | 0.84 | 1.65 | 0.006 | 0.17 | 0.15 | 15 | 11 | CM12 | 0 | UCSB anchor | UCSB anchor | P | 1000000000000000 | 100000000000 | 10000 | 786003085596622.8 | 14.89542 | 1000000000000000 | 15 | 941577479852408.8 | 14.97386 | 886568150565213.4 | 14.94771 | 0.152838 | 0.08984641
290 | 0.11 | 0.83 | 1.61 | 0.004 | 0.16 | 0.15 | 15 | 11 | CM13 | 0 | UCSB anchor | UCSB anchor | P | 1000000000000000 | 100000000000 | 10000 | 786003085596622.8 | 14.89542 | 1000000000000000 | 15 | 941577479852408.8 | 14.97386 | 886568150565213.4 | 14.94771 | 0.1433535 | 0.08245467
290 | 0.11 | 0.83 | 1.62 | 0.04 | 0.17 | 0.16 | 15 | 11 | CM14 | 0 | UCSB anchor | UCSB anchor | P | 1000000000000000 | 100000000000 | 10000 | 786003085596622.8 | 14.89542 | 1000000000000000 | 15 | 941577479852408.8 | 14.97386 | 886568150565213.4 | 14.94771 | 0.2399935 | 0.1297477
290 | 0.22 | 0.02 | 1.59 | 0.002 | 0.15 | 0.14 | 15 | 11 | CM15 | 0 | UCSB anchor | UCSB anchor | P | 1000000000000000 | 100000000000 | 10000 | 786003085596622.8 | 14.89542 | 1000000000000000 | 15 | 941577479852408.8 | 14.97386 | 886568150565213.4 | 14.94771 | 0.1391023 | 0.06878741
290 | 0.22 | 0.82 | 1.58 | 0.004 | 0.25 | 0.16 | 15 | 11 | CM16 | 0 | UCSB anchor | UCSB anchor | P | 1000000000000000 | 100000000000 | 10000 | 786003085596622.8 | 14.89542 | 1000000000000000 | 15 | 941577479852408.8 | 14.97386 | 886568150565213.4 | 14.94771 | 0.1444408 | 0.08147561
290 | 0.22 | 1.59 | 1.54 | 0.004 | 0.25 | 0.16 | 15 | 11 | CM17 | 0 | UCSB anchor | UCSB anchor | P | 1000000000000000 | 100000000000 | 10000 | 786003085596622.8 | 14.89542 | 1000000000000000 | 15 | 941577479852408.8 | 14.97386 | 886568150565213.4 | 14.94771 | 0.1430405 | 0.352222
290 | 0.43 | 0.02 | 1.7 | 0.002 | 0.15 | 0.14 | 15 | 11 | CM18 | 0 | UCSB anchor | UCSB anchor | P | 1000000000000000 | 100000000000 | 10000 | 786003085596622.8 | 14.89542 | 1000000000000000 | 15 | 941577479852408.8 | 14.97386 | 886568150565213.4 | 14.94771 | 0.1414045 | 0.0701818
290 | 0.42 | 0.85 | 1.63 | 0.005 | 0.16 | 0.16 | 15 | 11 | CM19 | 0 | UCSB anchor | UCSB anchor | P | 1000000000000000 | 100000000000 | 10000 | 786003085596622.8 | 14.89542 | 1000000000000000 | 15 | 941577479852408.8 | 14.97386 | 886568150565213.4 | 14.94771 | 0.1496168 | 0.0872558
290 | 0.01 | 0.01 | 1.65 | 0.041 | 0.16 | 0.14 | 15 | 11 | CM2 | 0 | UCSB anchor | UCSB anchor | P | 1000000000000000 | 100000000000 | 10000 | 786003085596622.8 | 14.89542 | 1000000000000000 | 15 | 941577479852408.8 | 14.97386 | 886568150565213.4 | 14.94771 | 0.2467745 | 0.1223512
290 | 0.43 | 1.69 | 1.63 | 0.006 | 0.16 | 0.16 | 15 | 11 | CM20 | 0 | UCSB anchor | UCSB anchor | P | 1000000000000000 | 100000000000 | 10000 | 786003085596622.8 | 14.89542 | 1000000000000000 | 15 | 941577479852408.8 | 14.97386 | 886568150565213.4 | 14.94771 | 0.1507741 | 0.4701475
290 | 0.42 | 0.84 | 0.01 | 0.002 | 0.14 | 0.14 | 15 | 11 | CM21 | 0 | UCSB anchor | UCSB anchor | P | 1000000000000000 | 100000000000 | 10000 | 786003085596622.8 | 14.89542 | 1000000000000000 | 15 | 941577479852408.8 | 14.97386 | 886568150565213.4 | 14.94771 | 0.1360798 | 0.01622465
290 | 0.42 | 0.84 | 0.84 | 0.002 | 0.14 | 0.14 | 15 | 11 | CM22 | 0 | UCSB anchor | UCSB anchor | P | 1000000000000000 | 100000000000 | 10000 | 786003085596622.8 | 14.89542 | 1000000000000000 | 15 | 941577479852408.8 | 14.97386 | 886568150565213.4 | 14.94771 | 0.1371339 | 0.0612998
290 | 0.01 | 0.83 | 1.62 | 0.002 | 0.15 | 0.26 | 15 | 11 | CM23 | 0 | UCSB anchor | UCSB anchor | P | 1000000000000000 | 100000000000 | 10000 | 786003085596622.8 | 14.89542 | 1000000000000000 | 15 | 941577479852408.8 | 14.97386 | 886568150565213.4 | 14.94771 | 0.1375989 | 0.07414509
290 | 0.02 | 0.87 | 1.65 | 0.006 | 0.15 | 0.34 | 15 | 11 | CM24 | 0 | UCSB anchor | UCSB anchor | P | 1000000000000000 | 100000000000 | 10000 | 786003085596622.8 | 14.89542 | 1000000000000000 | 15 | 941577479852408.8 | 14.97386 | 886568150565213.4 | 14.94771 | 0.1490185 | 0.09197925
290 | 0.01 | 0.87 | 1.53 | 0.003 | 0.17 | 0.14 | 15 | 11 | CM25 | 0 | UCSB anchor | UCSB anchor | P | 1000000000000000 | 100000000000 | 10000 | 786003085596622.8 | 14.89542 | 1000000000000000 | 15 | 941577479852408.8 | 14.97386 | 886568150565213.4 | 14.94771 | 0.1392138 | 0.07982658
290 | 0.01 | 0.87 | 1.66 | 0.006 | 0.17 | 0.16 | 15 | 11 | CM26 | 0 | UCSB anchor | UCSB anchor | P | 1000000000000000 | 100000000000 | 10000 | 786003085596622.8 | 14.89542 | 1000000000000000 | 15 | 941577479852408.8 | 14.97386 | 886568150565213.4 | 14.94771 | 0.1492705 | 0.09214613
290 | 0.01 | 0.84 | 1.6 | 0.002 | 0.16 | 0.16 | 15 | 11 | CM27 | 0 | UCSB anchor | UCSB anchor | P | 1000000000000000 | 100000000000 | 10000 | 786003085596622.8 | 14.89542 | 1000000000000000 | 15 | 941577479852408.8 | 14.97386 | 886568150565213.4 | 14.94771 | 0.1374376 | 0.07437231
290 | 0.42 | 0.84 | 1.6 | 0.002 | 0.17 | 0.16 | 15 | 11 | CM28 | 0 | UCSB anchor | UCSB anchor | P | 1000000000000000 | 100000000000 | 10000 | 786003085596622.8 | 14.89542 | 1000000000000000 | 15 | 941577479852408.8 | 14.97386 | 886568150565213.4 | 14.94771 | 0.141257 | 0.07437231
290 | 0.21 | 0.02 | 1.68 | 0.002 | 0.16 | 0.16 | 15 | 11 | CM29 | 0 | UCSB anchor | UCSB anchor | P | 1000000000000000 | 100000000000 | 10000 | 786003085596622.8 | 14.89542 | 1000000000000000 | 15 | 941577479852408.8 | 14.97386 | 886568150565213.4 | 14.94771 | 0.1397061 | 0.06993307
290 | 0.02 | 0.85 | 1.6 | 0.006 | 0.16 | 0.13 | 15 | 11 | CM3 | 0 | UCSB anchor | UCSB anchor | P | 1000000000000000 | 100000000000 | 10000 | 786003085596622.8 | 14.89542 | 1000000000000000 | 15 | 941577479852408.8 | 14.97386 | 886568150565213.4 | 14.94771 | 0.147792 | 0.08967225
290 | 0.22 | 0.85 | 1.64 | 0.006 | 0.16 | 0.16 | 15 | 11 | CM30 | 0 | UCSB anchor | UCSB anchor | P | 1000000000000000 | 100000000000 | 10000 | 786003085596622.8 | 14.89542 | 1000000000000000 | 15 | 941577479852408.8 | 14.97386 | 886568150565213.4 | 14.94771 | 0.1508891 | 0.09033898
290 | 0.01 | 0.86 | 1.65 | 0.006 | 0.17 | 0.16 | 15 | 11 | CM31 | 0 | UCSB anchor | UCSB anchor | P | 1000000000000000 | 100000000000 | 10000 | 786003085596622.8 | 14.89542 | 1000000000000000 | 15 | 941577479852408.8 | 14.97386 | 886568150565213.4 | 14.94771 | 0.1490185 | 0.09121391
290 | 0.02 | 0.86 | 1.53 | 0.031 | 0.16 | 0.16 | 15 | 11 | CM4 | 0 | UCSB anchor | UCSB anchor | P | 1000000000000000 | 100000000000 | 10000 | 786003085596622.8 | 14.89542 | 1000000000000000 | 15 | 941577479852408.8 | 14.97386 | 886568150565213.4 | 14.94771 | 0.2041125 | 0.1235841
290 | 0.02 | 0.86 | 1.61 | 0.05 | 0.16 | 0.15 | 15 | 11 | CM5 | 0 | UCSB anchor | UCSB anchor | P | 1000000000000000 | 100000000000 | 10000 | 786003085596622.8 | 14.89542 | 1000000000000000 | 15 | 941577479852408.8 | 14.97386 | 886568150565213.4 | 14.94771 | 0.2636981 | 0.1387518
290 | 0.02 | 1.68 | 1.5 | 0.007 | 0.17 | 0.15 | 15 | 11 | CM6 | 0 | UCSB anchor | UCSB anchor | P | 1000000000000000 | 100000000000 | 10000 | 786003085596622.8 | 14.89542 | 1000000000000000 | 15 | 941577479852408.8 | 14.97386 | 886568150565213.4 | 14.94771 | 0.1477105 | 0.4627192
290 | 0 | 1.7 | 1.55 | 0.047 | 0.17 | 0.16 | 15 | 11 | CM7 | 0 | UCSB anchor | UCSB anchor | P | 1000000000000000 | 100000000000 | 10000 | 786003085596622.8 | 14.89542 | 1000000000000000 | 15 | 941577479852408.8 | 14.97386 | 886568150565213.4 | 14.94771 | 0.2447486 | 0.7141852
290 | 0.01 | 0.86 | 0.01 | 0.004 | 0.14 | 0.13 | 15 | 11 | CM8 | 0 | UCSB anchor | UCSB anchor | P | 1000000000000000 | 100000000000 | 10000 | 786003085596622.8 | 14.89542 | 1000000000000000 | 15 | 941577479852408.8 | 14.97386 | 886568150565213.4 | 14.94771 | 0.1322604 | 0.01835166
290 | 0.01 | 0.86 | 0.85 | 0.003 | 0.15 | 0.15 | 15 | 11 | CM9 | 0 | UCSB anchor | UCSB anchor | P | 1000000000000000 | 100000000000 | 10000 | 786003085596622.8 | 14.89542 | 1000000000000000 | 15 | 941577479852408.8 | 14.97386 | 886568150565213.4 | 14.94771 | 0.1338884 | 0.06636468
290 | 0.28 | 0.63 | 1.59 | 0.011 | 0.51 | 0.09 | 15 | 11 | D3 | 0 | UCSB anchor | UCSB anchor | W | 1000000000000000 | 100000000000 | 10000 | 786003085596622.8 | 14.89542 | 1000000000000000 | 15 | 941577479852408.8 | 14.97386 | 886568150565213.4 | 14.94771 | 0.1508687 | 0.07919599
290 | 0.35 | 0.6 | 1.3 | 0.005 | 0.17 | 0.16 | 15 | 11 | EC | 0 | UCSB anchor | UCSB anchor | W | 1000000000000000 | 100000000000 | 10000 | 786003085596622.8 | 14.89542 | 1000000000000000 | 15 | 941577479852408.8 | 14.97386 | 886568150565213.4 | 14.94771 | 0.1332007 | 0.06412284
290 | 0.4 | 0.6 | 1.36 | 0.006 | 0.51 | 0.12 | 15 | 11 | EPRI-C | 0 | UCSB anchor | UCSB anchor | W | 1000000000000000 | 100000000000 | 10000 | 786003085596622.8 | 14.89542 | 1000000000000000 | 15 | 941577479852408.8 | 14.97386 | 886568150565213.4 | 14.94771 | 0.135603 | 0.06717002
290 | 0.14 | 0.19 | 1.06 | 0.016 | 0.27 | 0.13 | 15 | 11 | F1W | 0 | UCSB anchor | UCSB anchor | W | 1000000000000000 | 100000000000 | 10000 | 786003085596622.8 | 14.89542 | 1000000000000000 | 15 | 941577479852408.8 | 14.97386 | 886568150565213.4 | 14.94771 | 0.135153 | 0.07503499
290 | 0.195 | 0.597 | 1.327 | 0.005 | 0.229 | 0.215 | 15 | 11 | F2B | 0 | UCSB anchor | UCSB anchor | P | 1000000000000000 | 100000000000 | 10000 | 786003085596622.8 | 14.89542 | 1000000000000000 | 15 | 941577479852408.8 | 14.97386 | 886568150565213.4 | 14.94771 | 0.1422305 | 0.07580778
290 | 0.03 | 0.9 | 0.937 | 0.004 | 0.324 | 0.139 | 15 | 11 | F2W | 0 | UCSB anchor | UCSB anchor | W | 1000000000000000 | 100000000000 | 10000 | 786003085596622.8 | 14.89542 | 1000000000000000 | 15 | 941577479852408.8 | 14.97386 | 886568150565213.4 | 14.94771 | 0.1225663 | 0.06325264
290 | 0.22 | 0.07 | 1.37 | 0.014 | 0.29 | 0.13 | 15 | 11 | HB | 0 | UCSB anchor | UCSB anchor | W | 1000000000000000 | 100000000000 | 10000 | 786003085596622.8 | 14.89542 | 1000000000000000 | 15 | 941577479852408.8 | 14.97386 | 886568150565213.4 | 14.94771 | 0.1453306 | 0.078887
290 | 0.14 | 0.67 | 1.55 | 0.009 | 0.2 | 0.23 | 15 | 11 | HSST-02 | 0 | UCSB anchor | UCSB anchor | P | 1000000000000000 | 100000000000 | 10000 | 786003085596622.8 | 14.89542 | 1000000000000000 | 15 | 941577479852408.8 | 14.97386 | 886568150565213.4 | 14.94771 | 0.154806 | 0.08925371
290 | 0.14 | 0.82 | 1.4 | 0.019 | 0.25 | 0.18 | 15 | 11 | JRQ | 0 | UCSB anchor | UCSB anchor | SRM | 1000000000000000 | 100000000000 | 10000 | 786003085596622.8 | 14.89542 | 1000000000000000 | 15 | 941577479852408.8 | 14.97386 | 886568150565213.4 | 14.94771 | 0.1689884 | 0.1057303
290 | 0.06 | 0.75 | 0.79 | 0.01 | 0.28 | 0.2 | 15 | 11 | KP | 0 | UCSB anchor | UCSB anchor | P | 1000000000000000 | 100000000000 | 10000 | 786003085596622.8 | 14.89542 | 1000000000000000 | 15 | 941577479852408.8 | 14.97386 | 886568150565213.4 | 14.94771 | 0.1367896 | 0.07582512
290 | 0.218 | 0.724 | 1.37 | 0.016 | 0.2 | 0.12 | 15 | 11 | KW | 0 | UCSB anchor | UCSB anchor | W | 1000000000000000 | 100000000000 | 10000 | 786003085596622.8 | 14.89542 | 1000000000000000 | 15 | 941577479852408.8 | 14.97386 | 886568150565213.4 | 14.94771 | 0.1491243 | 0.0829199
290 | 0.4 | 0 | 1.37 | 0.005 | 0.22 | 0.14 | 15 | 11 | LA | 0 | UCSB anchor | UCSB anchor | P | 1000000000000000 | 100000000000 | 10000 | 786003085596622.8 | 14.89542 | 1000000000000000 | 15 | 941577479852408.8 | 14.97386 | 886568150565213.4 | 14.94771 | 0.1441922 | 0.07619074
290 | 0.4 | 0.179833333 | 1.35 | 0.005 | 0.22 | 0.140666667 | 15 | 11 | LB | 0 | UCSB anchor | UCSB anchor | P | 1000000000000000 | 100000000000 | 10000 | 786003085596622.8 | 14.89542 | 1000000000000000 | 15 | 941577479852408.8 | 14.97386 | 886568150565213.4 | 14.94771 | 0.1443508 | 0.07585535
290 | 0.41 | 0.86 | 1.44 | 0.005 | 0.23 | 0.14 | 15 | 11 | LC | 0 | UCSB anchor | UCSB anchor | P | 1000000000000000 | 100000000000 | 10000 | 786003085596622.8 | 14.89542 | 1000000000000000 | 15 | 941577479852408.8 | 14.97386 | 886568150565213.4 | 14.94771 | 0.1460294 | 0.08473067
290 | 0.38 | 1.25 | 1.38 | 0.005 | 0.23 | 0.19 | 15 | 11 | LD | 0 | UCSB anchor | UCSB anchor | P | 1000000000000000 | 100000000000 | 10000 | 786003085596622.8 | 14.89542 | 1000000000000000 | 15 | 941577479852408.8 | 14.97386 | 886568150565213.4 | 14.94771 | 0.1443443 | 0.1669241
290 | 0.000131579 | 0.74 | 1.37 | 0.005 | 0.22 | 0.16 | 15 | 11 | LG | 0 | UCSB anchor | UCSB anchor | P | 1000000000000000 | 100000000000 | 10000 | 786003085596622.8 | 14.89542 | 1000000000000000 | 15 | 941577479852408.8 | 14.97386 | 886568150565213.4 | 14.94771 | 0.1410822 | 0.07831564
290 | 0.11 | 0.74 | 1.39 | 0.005 | 0.24 | 0.16 | 15 | 11 | LH | 0 | UCSB anchor | UCSB anchor | P | 1000000000000000 | 100000000000 | 10000 | 786003085596622.8 | 14.89542 | 1000000000000000 | 15 | 941577479852408.8 | 14.97386 | 886568150565213.4 | 14.94771 | 0.1419979 | 0.07865689
290 | 0.2 | 0.74 | 1.37 | 0.005 | 0.24 | 0.16 | 15 | 11 | LI | 0 | UCSB anchor | UCSB anchor | P | 1000000000000000 | 100000000000 | 10000 | 786003085596622.8 | 14.89542 | 1000000000000000 | 15 | 941577479852408.8 | 14.97386 | 886568150565213.4 | 14.94771 | 0.1429348 | 0.07831564
290 | 0.411935484 | 0.80983871 | 1.34 | 0.005 | 0.13 | 0.159032258 | 15 | 11 | LJ | 0 | UCSB anchor | UCSB anchor | P | 1000000000000000 | 100000000000 | 10000 | 786003085596622.8 | 14.89542 | 1000000000000000 | 15 | 941577479852408.8 | 14.97386 | 886568150565213.4 | 14.94771 | 0.1444717 | 0.08013892
290 | 0.8 | 0.81 | 1.13 | 0.005 | 0.13 | 0.13 | 15 | 11 | LK | 0 | UCSB anchor | UCSB anchor | P | 1000000000000000 | 100000000000 | 10000 | 786003085596622.8 | 14.89542 | 1000000000000000 | 15 | 941577479852408.8 | 14.97386 | 886568150565213.4 | 14.94771 | 0.1416015 | 0.07615087
290 | 0.41 | 0.86 | 1.44 | 0.005 | 0.23 | 0.14 | 15 | 11 | LO | 0 | UCSB anchor | UCSB anchor | PCE | 1000000000000000 | 100000000000 | 10000 | 786003085596622.8 | 14.89542 | 1000000000000000 | 15 | 941577479852408.8 | 14.97386 | 886568150565213.4 | 14.94771 | 0.1472391 | 0.08473067
290 | 0.36 | 0.78 | 1.418 | 0.013 | 0.18 | 0.176 | 15 | 11 | MY | 0 | UCSB anchor | UCSB anchor | W | 1000000000000000 | 100000000000 | 10000 | 786003085596622.8 | 14.89542 | 1000000000000000 | 15 | 941577479852408.8 | 14.97386 | 886568150565213.4 | 14.94771 | 0.1487356 | 0.08192685
290 | 0.27 | 0.57 | 1.61 | 0.017 | 0.62 | 0.08 | 15 | 11 | Midland | 0 | UCSB anchor | UCSB anchor | W | 1000000000000000 | 100000000000 | 10000 | 786003085596622.8 | 14.89542 | 1000000000000000 | 15 | 941577479852408.8 | 14.97386 | 886568150565213.4 | 14.94771 | 0.1657913 | 0.08637424
290 | 0.192857143 | 1.15 | 1.338571429 | 0.01 | 0.204285714 | 0.122857143 | 15 | 11 | Palisades | 0 | UCSB anchor | UCSB anchor | W | 1000000000000000 | 100000000000 | 10000 | 786003085596622.8 | 14.89542 | 1000000000000000 | 15 | 941577479852408.8 | 14.97386 | 886568150565213.4 | 14.94771 | 0.1374146 | 0.1277274
290 | 0.24 | 0.54 | 1.7 | 0.014 | 0.56 | 0.09 | 15 | 11 | QC1 | 0 | UCSB anchor | UCSB anchor | W | 1000000000000000 | 100000000000 | 10000 | 786003085596622.8 | 14.89542 | 1000000000000000 | 15 | 941577479852408.8 | 14.97386 | 886568150565213.4 | 14.94771 | 0.1623916 | 0.08432599
290 | 0.24 | 0.56 | 1.68 | 0.014 | 0.55 | 0.09 | 15 | 11 | QC2 | 0 | UCSB anchor | UCSB anchor | W | 1000000000000000 | 100000000000 | 10000 | 786003085596622.8 | 14.89542 | 1000000000000000 | 15 | 941577479852408.8 | 14.97386 | 886568150565213.4 | 14.94771 | 0.1612892 | 0.08408597
290 | 0.06 | 0.3 | 0.26 | 0.005 | 0.21 | 0.21 | 15 | 11 | R1 | 0 | UCSB anchor | UCSB anchor | P | 1000000000000000 | 100000000000 | 10000 | 786003085596622.8 | 14.89542 | 1000000000000000 | 15 | 941577479852408.8 | 14.97386 | 886568150565213.4 | 14.94771 | 0.1324058 | 0.04627896
290 | 0.06 | 1.66 | 0.26 | 0.008 | 0.2 | 0.23 | 15 | 11 | R19 | 0 | UCSB anchor | UCSB anchor | P | 1000000000000000 | 100000000000 | 10000 | 786003085596622.8 | 14.89542 | 1000000000000000 | 15 | 941577479852408.8 | 14.97386 | 886568150565213.4 | 14.94771 | 0.1324931 | 0.2696677
290 | 0.06 | 1.68 | 1.5 | 0.006 | 0.21 | 0.29 | 15 | 11 | R22 | 0 | UCSB anchor | UCSB anchor | P | 1000000000000000 | 100000000000 | 10000 | 786003085596622.8 | 14.89542 | 1000000000000000 | 15 | 941577479852408.8 | 14.97386 | 886568150565213.4 | 14.94771 | 0.1455034 | 0.449701
290 | 0.154 | 0.85 | 1.41 | 0.003 | 0.3522 | 0.06 | 15 | 11 | R27 | 0 | UCSB anchor | UCSB anchor | P | 1000000000000000 | 100000000000 | 10000 | 786003085596622.8 | 14.89542 | 1000000000000000 | 15 | 941577479852408.8 | 14.97386 | 886568150565213.4 | 14.94771 | 0.1390688 | 0.07664489
290 | 0.06 | 0.23 | 1.5 | 0.007 | 0.21 | 0.27 | 15 | 11 | R35 | 0 | UCSB anchor | UCSB anchor | P | 1000000000000000 | 100000000000 | 10000 | 786003085596622.8 | 14.89542 | 1000000000000000 | 15 | 941577479852408.8 | 14.97386 | 886568150565213.4 | 14.94771 | 0.1477105 | 0.08325142
290 | 0.04 | 0.7 | 1.46 | 0.004 | 0.21 | 0.21 | 15 | 11 | R39 | 0 | UCSB anchor | UCSB anchor | P | 1000000000000000 | 100000000000 | 10000 | 786003085596622.8 | 14.89542 | 1000000000000000 | 15 | 941577479852408.8 | 14.97386 | 886568150565213.4 | 14.94771 | 0.1405189 | 0.0760092
290 | 0.24 | 1.71 | 1.21 | 0.008 | 0.6 | 0.04 | 15 | 11 | RR-WG | 0 | UCSB anchor | UCSB anchor | W | 1000000000000000 | 100000000000 | 10000 | 786003085596622.8 | 14.89542 | 1000000000000000 | 15 | 941577479852408.8 | 14.97386 | 886568150565213.4 | 14.94771 | 0.1316729 | 0.401303
290 | 0.04 | 1.65 | 1.43 | 0.011 | 0.5 | 0.06 | 15 | 11 | RR-WP | 0 | UCSB anchor | UCSB anchor | W | 1000000000000000 | 100000000000 | 10000 | 786003085596622.8 | 14.89542 | 1000000000000000 | 15 | 941577479852408.8 | 14.97386 | 886568150565213.4 | 14.94771 | 0.1396448 | 0.3990171
290 | 0.56 | 1.66 | 1.36 | 0.01 | 0.38 | 0.04 | 15 | 11 | RR-WV | 0 | UCSB anchor | UCSB anchor | W | 1000000000000000 | 100000000000 | 10000 | 786003085596622.8 | 14.89542 | 1000000000000000 | 15 | 941577479852408.8 | 14.97386 | 886568150565213.4 | 14.94771 | 0.1393058 | 0.3935179
290 | 0.29 | 0.6 | 1.44 | 0.014 | 0.5 | 0.098 | 15 | 11 | TP | 0 | UCSB anchor | UCSB anchor | W | 1000000000000000 | 100000000000 | 10000 | 786003085596622.8 | 14.89542 | 1000000000000000 | 15 | 941577479852408.8 | 14.97386 | 886568150565213.4 | 14.94771 | 0.1512379 | 0.08045444
290 | 0.04 | 0.95 | 1.41 | 0.009 | 0.45 | 0.085 | 15 | 11 | VCW | 0 | UCSB anchor | UCSB anchor | W | 1000000000000000 | 100000000000 | 10000 | 786003085596622.8 | 14.89542 | 1000000000000000 | 15 | 941577479852408.8 | 14.97386 | 886568150565213.4 | 14.94771 | 0.1355359 | 0.08797688
290 | 0.23 | 0.6 | 1.61 | 0.016 | 0.59 | 0.08 | 15 | 11 | W62 | 0 | UCSB anchor | UCSB anchor | W | 1000000000000000 | 100000000000 | 10000 | 786003085596622.8 | 14.89542 | 1000000000000000 | 15 | 941577479852408.8 | 14.97386 | 886568150565213.4 | 14.94771 | 0.1620921 | 0.08546174
290 | 0.3 | 0.69 | 1.65 | 0.016 | 0.63 | 0.1 | 15 | 11 | W63 | 0 | UCSB anchor | UCSB anchor | W | 1000000000000000 | 100000000000 | 10000 | 786003085596622.8 | 14.89542 | 1000000000000000 | 15 | 941577479852408.8 | 14.97386 | 886568150565213.4 | 14.94771 | 0.1668009 | 0.08701501
290 | 0.22 | 0.6 | 1.45 | 0.015 | 0.48 | 0.08 | 15 | 11 | W65 | 0 | UCSB anchor | UCSB anchor | W | 1000000000000000 | 100000000000 | 10000 | 786003085596622.8 | 14.89542 | 1000000000000000 | 15 | 941577479852408.8 | 14.97386 | 886568150565213.4 | 14.94771 | 0.1512454 | 0.08174756
290 | 0.31 | 0.6 | 1.56 | 0.017 | 0.45 | 0.1 | 15 | 11 | W73 | 0 | UCSB anchor | UCSB anchor | W | 1000000000000000 | 100000000000 | 10000 | 786003085596622.8 | 14.89542 | 1000000000000000 | 15 | 941577479852408.8 | 14.97386 | 886568150565213.4 | 14.94771 | 0.1639069 | 0.08570356
290 | 0.21 | 0.63 | 1.69 | 0.014 | 0.45 | 0.08 | 15 | 11 | WA | 0 | UCSB anchor | UCSB anchor | W | 1000000000000000 | 100000000000 | 10000 | 786003085596622.8 | 14.89542 | 1000000000000000 | 15 | 941577479852408.8 | 14.97386 | 886568150565213.4 | 14.94771 | 0.1609611 | 0.08461713
290 | 0.28 | 0.69 | 1.63 | 0.018 | 0.54 | 0.09 | 15 | 11 | WB | 0 | UCSB anchor | UCSB anchor | W | 1000000000000000 | 100000000000 | 10000 | 786003085596622.8 | 14.89542 | 1000000000000000 | 15 | 941577479852408.8 | 14.97386 | 886568150565213.4 | 14.94771 | 0.169805 | 0.08879588
290 | 0.06 | 0.62 | 1.3 | 0.009 | 0.37 | 0.08 | 15 | 11 | WC | 0 | UCSB anchor | UCSB anchor | W | 1000000000000000 | 100000000000 | 10000 | 786003085596622.8 | 14.89542 | 1000000000000000 | 15 | 941577479852408.8 | 14.97386 | 886568150565213.4 | 14.94771 | 0.1327226 | 0.07163
290 | 0.23 | 0.6 | 1.61 | 0.02 | 0.59 | 0.08 | 15 | 12 | 62W | 0 | UCSB anchor | UCSB anchor | W | 1000000000000000 | 1000000000000 | 1000 | 495934419641283.1 | 14.69542 | 1000000000000000 | 15 | 839181812244067.1 | 14.92386 | 704226114001236.9 | 14.84771 | 0.1717195 | 0.0894356
290 | 0.3 | 0.69 | 1.65 | 0.016 | 0.63 | 0.1 | 15 | 12 | 63W | 0 | UCSB anchor | UCSB anchor | W | 1000000000000000 | 1000000000000 | 1000 | 495934419641283.1 | 14.69542 | 1000000000000000 | 15 | 839181812244067.1 | 14.92386 | 704226114001236.9 | 14.84771 | 0.1668009 | 0.08701501
290 | 0.22 | 0.6 | 1.45 | 0.015 | 0.48 | 0.08 | 15 | 12 | 65W | 0 | UCSB anchor | UCSB anchor | W | 1000000000000000 | 1000000000000 | 1000 | 495934419641283.1 | 14.69542 | 1000000000000000 | 15 | 839181812244067.1 | 14.92386 | 704226114001236.9 | 14.84771 | 0.1512454 | 0.08174756
290 | 0.18 | 0.61 | 1.27 | 0.009 | 0.5 | 0.08 | 15 | 12 | 67W | 0 | UCSB anchor | UCSB anchor | W | 1000000000000000 | 1000000000000 | 1000 | 495934419641283.1 | 14.69542 | 1000000000000000 | 15 | 839181812244067.1 | 14.92386 | 704226114001236.9 | 14.84771 | 0.1344153 | 0.07107292
290 | 0.31 | 0.6 | 1.56 | 0.005 | 0.45 | 0.1 | 15 | 12 | 73W | 0 | UCSB anchor | UCSB anchor | W | 1000000000000000 | 1000000000000 | 1000 | 495934419641283.1 | 14.69542 | 1000000000000000 | 15 | 839181812244067.1 | 14.92386 | 704226114001236.9 | 14.84771 | 0.1372025 | 0.06772783
290 | 0.14 | 0.2 | 1.2 | 0.015 | 0.28 | 0.21 | 15 | 12 | A302B | 0 | UCSB anchor | UCSB anchor | P | 1000000000000000 | 1000000000000 | 1000 | 495934419641283.1 | 14.69542 | 1000000000000000 | 15 | 839181812244067.1 | 14.92386 | 704226114001236.9 | 14.84771 | 0.1523239 | 0.09033898
290 | 0.058695652 | 0.8 | 1.275652174 | 0.005434783 | 0.020869565 | 0.008695652 | 15 | 12 | A508 | 0 | UCSB anchor | UCSB anchor | F | 1000000000000000 | 1000000000000 | 1000 | 495934419641283.1 | 14.69542 | 1000000000000000 | 15 | 839181812244067.1 | 14.92386 | 704226114001236.9 | 14.84771 | 0.1024612 | 0.07463348
290 | 0.05 | 0.56 | 1.32 | 0.01 | 0.24 | 0.24 | 15 | 12 | BV | 0 | UCSB anchor | UCSB anchor | P | 1000000000000000 | 1000000000000 | 1000 | 495934419641283.1 | 14.69542 | 1000000000000000 | 15 | 839181812244067.1 | 14.92386 | 704226114001236.9 | 14.84771 | 0.148356 | 0.08599973
290 | 0.21 | 0.63 | 1.69 | 0.014 | 0.45 | 0.08 | 15 | 12 | BW-A | 0 | UCSB anchor | UCSB anchor | W | 1000000000000000 | 1000000000000 | 1000 | 495934419641283.1 | 14.69542 | 1000000000000000 | 15 | 839181812244067.1 | 14.92386 | 704226114001236.9 | 14.84771 | 0.1609611 | 0.08461713
290 | 0.28 | 0.69 | 1.63 | 0.018 | 0.54 | 0.09 | 15 | 12 | BW-B | 0 | UCSB anchor | UCSB anchor | W | 1000000000000000 | 1000000000000 | 1000 | 495934419641283.1 | 14.69542 | 1000000000000000 | 15 | 839181812244067.1 | 14.92386 | 704226114001236.9 | 14.84771 | 0.169805 | 0.08879588
290 | 0.06 | 0.62 | 1.3 | 0.009 | 0.37 | 0.08 | 15 | 12 | BW-C | 0 | UCSB anchor | UCSB anchor | W | 1000000000000000 | 1000000000000 | 1000 | 495934419641283.1 | 14.69542 | 1000000000000000 | 15 | 839181812244067.1 | 14.92386 | 704226114001236.9 | 14.84771 | 0.1327226 | 0.07163
290 | 0.34 | 0.85 | 1.64 | 0.006 | 0.18 | 0.15 | 15 | 12 | C11 | 0 | UCSB anchor | UCSB anchor | PCE | 1000000000000000 | 1000000000000 | 1000 | 495934419641283.1 | 14.69542 | 1000000000000000 | 15 | 839181812244067.1 | 14.92386 | 704226114001236.9 | 14.84771 | 0.1537886 | 0.09033898
290 | 0.22 | 0.82 | 1.58 | 0.004 | 0.25 | 0.16 | 15 | 12 | C16 | 0 | UCSB anchor | UCSB anchor | PCE | 1000000000000000 | 1000000000000 | 1000 | 495934419641283.1 | 14.69542 | 1000000000000000 | 15 | 839181812244067.1 | 14.92386 | 704226114001236.9 | 14.84771 | 0.1451244 | 0.08147561
290 | 0.22 | 1.59 | 1.54 | 0.004 | 0.25 | 0.16 | 15 | 12 | C17 | 0 | UCSB anchor | UCSB anchor | PCE | 1000000000000000 | 1000000000000 | 1000 | 495934419641283.1 | 14.69542 | 1000000000000000 | 15 | 839181812244067.1 | 14.92386 | 704226114001236.9 | 14.84771 | 0.1434739 | 0.352222
290 | 0.42 | 0.85 | 1.63 | 0.005 | 0.16 | 0.16 | 15 | 12 | C19 | 0 | UCSB anchor | UCSB anchor | PCE | 1000000000000000 | 1000000000000 | 1000 | 495934419641283.1 | 14.69542 | 1000000000000000 | 15 | 839181812244067.1 | 14.92386 | 704226114001236.9 | 14.84771 | 0.1508309 | 0.0872558
290 | 0.43 | 1.69 | 1.63 | 0.006 | 0.16 | 0.16 | 15 | 12 | C20 | 0 | UCSB anchor | UCSB anchor | PCE | 1000000000000000 | 1000000000000 | 1000 | 495934419641283.1 | 14.69542 | 1000000000000000 | 15 | 839181812244067.1 | 14.92386 | 704226114001236.9 | 14.84771 | 0.1514928 | 0.4701475
290 | 0.42 | 0.84 | 0.84 | 0.002 | 0.14 | 0.14 | 15 | 12 | C22 | 0 | UCSB anchor | UCSB anchor | PCE | 1000000000000000 | 1000000000000 | 1000 | 495934419641283.1 | 14.69542 | 1000000000000000 | 15 | 839181812244067.1 | 14.92386 | 704226114001236.9 | 14.84771 | 0.1383524 | 0.0612998
290 | 0.02 | 0.85 | 1.6 | 0.006 | 0.16 | 0.13 | 15 | 12 | C3 | 0 | UCSB anchor | UCSB anchor | PCE | 1000000000000000 | 1000000000000 | 1000 | 495934419641283.1 | 14.69542 | 1000000000000000 | 15 | 839181812244067.1 | 14.92386 | 704226114001236.9 | 14.84771 | 0.147792 | 0.08967225
290 | 0.01 | 0.86 | 1.65 | 0.006 | 0.17 | 0.16 | 15 | 12 | C31 | 0 | UCSB anchor | UCSB anchor | PCE | 1000000000000000 | 1000000000000 | 1000 | 495934419641283.1 | 14.69542 | 1000000000000000 | 15 | 839181812244067.1 | 14.92386 | 704226114001236.9 | 14.84771 | 0.1490185 | 0.09121391
290 | 0.02 | 0.86 | 1.61 | 0.05 | 0.16 | 0.15 | 15 | 12 | C5 | 0 | UCSB anchor | UCSB anchor | PCE | 1000000000000000 | 1000000000000 | 1000 | 495934419641283.1 | 14.69542 | 1000000000000000 | 15 | 839181812244067.1 | 14.92386 | 704226114001236.9 | 14.84771 | 0.2636981 | 0.1387518
290 | 0.02 | 1.68 | 1.5 | 0.007 | 0.17 | 0.15 | 15 | 12 | C6 | 0 | UCSB anchor | UCSB anchor | PCE | 1000000000000000 | 1000000000000 | 1000 | 495934419641283.1 | 14.69542 | 1000000000000000 | 15 | 839181812244067.1 | 14.92386 | 704226114001236.9 | 14.84771 | 0.1477105 | 0.4627192
290 | 0 | 1.7 | 1.55 | 0.047 | 0.17 | 0.16 | 15 | 12 | C7 | 0 | UCSB anchor | UCSB anchor | PCE | 1000000000000000 | 1000000000000 | 1000 | 495934419641283.1 | 14.69542 | 1000000000000000 | 15 | 839181812244067.1 | 14.92386 | 704226114001236.9 | 14.84771 | 0.2447486 | 0.7141852
290 | 0.01 | 0.86 | 0.85 | 0.003 | 0.15 | 0.15 | 15 | 12 | C9 | 0 | UCSB anchor | UCSB anchor | PCE | 1000000000000000 | 1000000000000 | 1000 | 495934419641283.1 | 14.69542 | 1000000000000000 | 15 | 839181812244067.1 | 14.92386 | 704226114001236.9 | 14.84771 | 0.1338884 | 0.06636468
290 | 0.01 | 0.01 | 1.67 | 0.003 | 0.15 | 0.13 | 15 | 12 | CM1 | 0 | UCSB anchor | UCSB anchor | P | 1000000000000000 | 1000000000000 | 1000 | 495934419641283.1 | 14.69542 | 1000000000000000 | 15 | 839181812244067.1 | 14.92386 | 704226114001236.9 | 14.84771 | 0.1408925 | 0.0741789
290 | 0.02 | 0.88 | 1.66 | 0.008 | 0.17 | 0.16 | 15 | 12 | CM10 | 0 | UCSB anchor | UCSB anchor | P | 1000000000000000 | 1000000000000 | 1000 | 495934419641283.1 | 14.69542 | 1000000000000000 | 15 | 839181812244067.1 | 14.92386 | 704226114001236.9 | 14.84771 | 0.1549406 | 0.09810409
290 | 0.34 | 0.85 | 1.64 | 0.006 | 0.18 | 0.15 | 15 | 12 | CM11 | 0 | UCSB anchor | UCSB anchor | P | 1000000000000000 | 1000000000000 | 1000 | 495934419641283.1 | 14.69542 | 1000000000000000 | 15 | 839181812244067.1 | 14.92386 | 704226114001236.9 | 14.84771 | 0.1525745 | 0.09033898
290 | 0.86 | 0.84 | 1.65 | 0.006 | 0.17 | 0.15 | 15 | 12 | CM12 | 0 | UCSB anchor | UCSB anchor | P | 1000000000000000 | 1000000000000 | 1000 | 495934419641283.1 | 14.69542 | 1000000000000000 | 15 | 839181812244067.1 | 14.92386 | 704226114001236.9 | 14.84771 | 0.152838 | 0.08984641
290 | 0.11 | 0.83 | 1.61 | 0.004 | 0.16 | 0.15 | 15 | 12 | CM13 | 0 | UCSB anchor | UCSB anchor | P | 1000000000000000 | 1000000000000 | 1000 | 495934419641283.1 | 14.69542 | 1000000000000000 | 15 | 839181812244067.1 | 14.92386 | 704226114001236.9 | 14.84771 | 0.1433535 | 0.08245467
290 | 0.11 | 0.83 | 1.62 | 0.04 | 0.17 | 0.16 | 15 | 12 | CM14 | 0 | UCSB anchor | UCSB anchor | P | 1000000000000000 | 1000000000000 | 1000 | 495934419641283.1 | 14.69542 | 1000000000000000 | 15 | 839181812244067.1 | 14.92386 | 704226114001236.9 | 14.84771 | 0.2399935 | 0.1297477
290 | 0.22 | 0.02 | 1.59 | 0.002 | 0.15 | 0.14 | 15 | 12 | CM15 | 0 | UCSB anchor | UCSB anchor | P | 1000000000000000 | 1000000000000 | 1000 | 495934419641283.1 | 14.69542 | 1000000000000000 | 15 | 839181812244067.1 | 14.92386 | 704226114001236.9 | 14.84771 | 0.1391023 | 0.06878741
290 | 0.22 | 0.82 | 1.58 | 0.004 | 0.25 | 0.16 | 15 | 12 | CM16 | 0 | UCSB anchor | UCSB anchor | P | 1000000000000000 | 1000000000000 | 1000 | 495934419641283.1 | 14.69542 | 1000000000000000 | 15 | 839181812244067.1 | 14.92386 | 704226114001236.9 | 14.84771 | 0.1444408 | 0.08147561
290 | 0.22 | 1.59 | 1.54 | 0.004 | 0.25 | 0.16 | 15 | 12 | CM17 | 0 | UCSB anchor | UCSB anchor | P | 1000000000000000 | 1000000000000 | 1000 | 495934419641283.1 | 14.69542 | 1000000000000000 | 15 | 839181812244067.1 | 14.92386 | 704226114001236.9 | 14.84771 | 0.1430405 | 0.352222
290 | 0.43 | 0.02 | 1.7 | 0.002 | 0.15 | 0.14 | 15 | 12 | CM18 | 0 | UCSB anchor | UCSB anchor | P | 1000000000000000 | 1000000000000 | 1000 | 495934419641283.1 | 14.69542 | 1000000000000000 | 15 | 839181812244067.1 | 14.92386 | 704226114001236.9 | 14.84771 | 0.1414045 | 0.0701818
290 | 0.42 | 0.85 | 1.63 | 0.005 | 0.16 | 0.16 | 15 | 12 | CM19 | 0 | UCSB anchor | UCSB anchor | P | 1000000000000000 | 1000000000000 | 1000 | 495934419641283.1 | 14.69542 | 1000000000000000 | 15 | 839181812244067.1 | 14.92386 | 704226114001236.9 | 14.84771 | 0.1496168 | 0.0872558
290 | 0.01 | 0.01 | 1.65 | 0.041 | 0.16 | 0.14 | 15 | 12 | CM2 | 0 | UCSB anchor | UCSB anchor | P | 1000000000000000 | 1000000000000 | 1000 | 495934419641283.1 | 14.69542 | 1000000000000000 | 15 | 839181812244067.1 | 14.92386 | 704226114001236.9 | 14.84771 | 0.2467745 | 0.1223512
290 | 0.43 | 1.69 | 1.63 | 0.006 | 0.16 | 0.16 | 15 | 12 | CM20 | 0 | UCSB anchor | UCSB anchor | P | 1000000000000000 | 1000000000000 | 1000 | 495934419641283.1 | 14.69542 | 1000000000000000 | 15 | 839181812244067.1 | 14.92386 | 704226114001236.9 | 14.84771 | 0.1507741 | 0.4701475
290 | 0.42 | 0.84 | 0.01 | 0.002 | 0.14 | 0.14 | 15 | 12 | CM21 | 0 | UCSB anchor | UCSB anchor | P | 1000000000000000 | 1000000000000 | 1000 | 495934419641283.1 | 14.69542 | 1000000000000000 | 15 | 839181812244067.1 | 14.92386 | 704226114001236.9 | 14.84771 | 0.1360798 | 0.01622465
290 | 0.42 | 0.84 | 0.84 | 0.002 | 0.14 | 0.14 | 15 | 12 | CM22 | 0 | UCSB anchor | UCSB anchor | P | 1000000000000000 | 1000000000000 | 1000 | 495934419641283.1 | 14.69542 | 1000000000000000 | 15 | 839181812244067.1 | 14.92386 | 704226114001236.9 | 14.84771 | 0.1371339 | 0.0612998
290 | 0.01 | 0.83 | 1.62 | 0.002 | 0.15 | 0.26 | 15 | 12 | CM23 | 0 | UCSB anchor | UCSB anchor | P | 1000000000000000 | 1000000000000 | 1000 | 495934419641283.1 | 14.69542 | 1000000000000000 | 15 | 839181812244067.1 | 14.92386 | 704226114001236.9 | 14.84771 | 0.1375989 | 0.07414509
290 | 0.02 | 0.87 | 1.65 | 0.006 | 0.15 | 0.34 | 15 | 12 | CM24 | 0 | UCSB anchor | UCSB anchor | P | 1000000000000000 | 1000000000000 | 1000 | 495934419641283.1 | 14.69542 | 1000000000000000 | 15 | 839181812244067.1 | 14.92386 | 704226114001236.9 | 14.84771 | 0.1490185 | 0.09197925
290 | 0.01 | 0.87 | 1.53 | 0.003 | 0.17 | 0.14 | 15 | 12 | CM25 | 0 | UCSB anchor | UCSB anchor | P | 1000000000000000 | 1000000000000 | 1000 | 495934419641283.1 | 14.69542 | 1000000000000000 | 15 | 839181812244067.1 | 14.92386 | 704226114001236.9 | 14.84771 | 0.1392138 | 0.07982658
290 | 0.01 | 0.87 | 1.66 | 0.006 | 0.17 | 0.16 | 15 | 12 | CM26 | 0 | UCSB anchor | UCSB anchor | P | 1000000000000000 | 1000000000000 | 1000 | 495934419641283.1 | 14.69542 | 1000000000000000 | 15 | 839181812244067.1 | 14.92386 | 704226114001236.9 | 14.84771 | 0.1492705 | 0.09214613
290 | 0.01 | 0.84 | 1.6 | 0.002 | 0.16 | 0.16 | 15 | 12 | CM27 | 0 | UCSB anchor | UCSB anchor | P | 1000000000000000 | 1000000000000 | 1000 | 495934419641283.1 | 14.69542 | 1000000000000000 | 15 | 839181812244067.1 | 14.92386 | 704226114001236.9 | 14.84771 | 0.1374376 | 0.07437231
290 | 0.42 | 0.84 | 1.6 | 0.002 | 0.17 | 0.16 | 15 | 12 | CM28 | 0 | UCSB anchor | UCSB anchor | P | 1000000000000000 | 1000000000000 | 1000 | 495934419641283.1 | 14.69542 | 1000000000000000 | 15 | 839181812244067.1 | 14.92386 | 704226114001236.9 | 14.84771 | 0.141257 | 0.07437231
290 | 0.21 | 0.02 | 1.68 | 0.002 | 0.16 | 0.16 | 15 | 12 | CM29 | 0 | UCSB anchor | UCSB anchor | P | 1000000000000000 | 1000000000000 | 1000 | 495934419641283.1 | 14.69542 | 1000000000000000 | 15 | 839181812244067.1 | 14.92386 | 704226114001236.9 | 14.84771 | 0.1397061 | 0.06993307
290 | 0.02 | 0.85 | 1.6 | 0.006 | 0.16 | 0.13 | 15 | 12 | CM3 | 0 | UCSB anchor | UCSB anchor | P | 1000000000000000 | 1000000000000 | 1000 | 495934419641283.1 | 14.69542 | 1000000000000000 | 15 | 839181812244067.1 | 14.92386 | 704226114001236.9 | 14.84771 | 0.147792 | 0.08967225
290 | 0.22 | 0.85 | 1.64 | 0.006 | 0.16 | 0.16 | 15 | 12 | CM30 | 0 | UCSB anchor | UCSB anchor | P | 1000000000000000 | 1000000000000 | 1000 | 495934419641283.1 | 14.69542 | 1000000000000000 | 15 | 839181812244067.1 | 14.92386 | 704226114001236.9 | 14.84771 | 0.1508891 | 0.09033898
290 | 0.01 | 0.86 | 1.65 | 0.006 | 0.17 | 0.16 | 15 | 12 | CM31 | 0 | UCSB anchor | UCSB anchor | P | 1000000000000000 | 1000000000000 | 1000 | 495934419641283.1 | 14.69542 | 1000000000000000 | 15 | 839181812244067.1 | 14.92386 | 704226114001236.9 | 14.84771 | 0.1490185 | 0.09121391
290 | 0.02 | 0.86 | 1.53 | 0.031 | 0.16 | 0.16 | 15 | 12 | CM4 | 0 | UCSB anchor | UCSB anchor | P | 1000000000000000 | 1000000000000 | 1000 | 495934419641283.1 | 14.69542 | 1000000000000000 | 15 | 839181812244067.1 | 14.92386 | 704226114001236.9 | 14.84771 | 0.2041125 | 0.1235841
290 | 0.02 | 0.86 | 1.61 | 0.05 | 0.16 | 0.15 | 15 | 12 | CM5 | 0 | UCSB anchor | UCSB anchor | P | 1000000000000000 | 1000000000000 | 1000 | 495934419641283.1 | 14.69542 | 1000000000000000 | 15 | 839181812244067.1 | 14.92386 | 704226114001236.9 | 14.84771 | 0.2636981 | 0.1387518
290 | 0.02 | 1.68 | 1.5 | 0.007 | 0.17 | 0.15 | 15 | 12 | CM6 | 0 | UCSB anchor | UCSB anchor | P | 1000000000000000 | 1000000000000 | 1000 | 495934419641283.1 | 14.69542 | 1000000000000000 | 15 | 839181812244067.1 | 14.92386 | 704226114001236.9 | 14.84771 | 0.1477105 | 0.4627192
290 | 0 | 1.7 | 1.55 | 0.047 | 0.17 | 0.16 | 15 | 12 | CM7 | 0 | UCSB anchor | UCSB anchor | P | 1000000000000000 | 1000000000000 | 1000 | 495934419641283.1 | 14.69542 | 1000000000000000 | 15 | 839181812244067.1 | 14.92386 | 704226114001236.9 | 14.84771 | 0.2447486 | 0.7141852
290 | 0.01 | 0.86 | 0.01 | 0.004 | 0.14 | 0.13 | 15 | 12 | CM8 | 0 | UCSB anchor | UCSB anchor | P | 1000000000000000 | 1000000000000 | 1000 | 495934419641283.1 | 14.69542 | 1000000000000000 | 15 | 839181812244067.1 | 14.92386 | 704226114001236.9 | 14.84771 | 0.1322604 | 0.01835166
290 | 0.01 | 0.86 | 0.85 | 0.003 | 0.15 | 0.15 | 15 | 12 | CM9 | 0 | UCSB anchor | UCSB anchor | P | 1000000000000000 | 1000000000000 | 1000 | 495934419641283.1 | 14.69542 | 1000000000000000 | 15 | 839181812244067.1 | 14.92386 | 704226114001236.9 | 14.84771 | 0.1338884 | 0.06636468
290 | 0.28 | 0.63 | 1.59 | 0.011 | 0.51 | 0.09 | 15 | 12 | D3 | 0 | UCSB anchor | UCSB anchor | W | 1000000000000000 | 1000000000000 | 1000 | 495934419641283.1 | 14.69542 | 1000000000000000 | 15 | 839181812244067.1 | 14.92386 | 704226114001236.9 | 14.84771 | 0.1508687 | 0.07919599
290 | 0.35 | 0.6 | 1.3 | 0.005 | 0.17 | 0.16 | 15 | 12 | EC | 0 | UCSB anchor | UCSB anchor | W | 1000000000000000 | 1000000000000 | 1000 | 495934419641283.1 | 14.69542 | 1000000000000000 | 15 | 839181812244067.1 | 14.92386 | 704226114001236.9 | 14.84771 | 0.1332007 | 0.06412284
290 | 0.4 | 0.6 | 1.36 | 0.006 | 0.51 | 0.12 | 15 | 12 | EPRI-C | 0 | UCSB anchor | UCSB anchor | W | 1000000000000000 | 1000000000000 | 1000 | 495934419641283.1 | 14.69542 | 1000000000000000 | 15 | 839181812244067.1 | 14.92386 | 704226114001236.9 | 14.84771 | 0.135603 | 0.06717002
290 | 0.14 | 0.19 | 1.06 | 0.016 | 0.27 | 0.13 | 15 | 12 | F1W | 0 | UCSB anchor | UCSB anchor | W | 1000000000000000 | 1000000000000 | 1000 | 495934419641283.1 | 14.69542 | 1000000000000000 | 15 | 839181812244067.1 | 14.92386 | 704226114001236.9 | 14.84771 | 0.135153 | 0.07503499
290 | 0.195 | 0.597 | 1.327 | 0.005 | 0.229 | 0.215 | 15 | 12 | F2B | 0 | UCSB anchor | UCSB anchor | P | 1000000000000000 | 1000000000000 | 1000 | 495934419641283.1 | 14.69542 | 1000000000000000 | 15 | 839181812244067.1 | 14.92386 | 704226114001236.9 | 14.84771 | 0.1422305 | 0.07580778
290 | 0.03 | 0.9 | 0.937 | 0.004 | 0.324 | 0.139 | 15 | 12 | F2W | 0 | UCSB anchor | UCSB anchor | W | 1000000000000000 | 1000000000000 | 1000 | 495934419641283.1 | 14.69542 | 1000000000000000 | 15 | 839181812244067.1 | 14.92386 | 704226114001236.9 | 14.84771 | 0.1225663 | 0.06325264
290 | 0.22 | 0.07 | 1.37 | 0.014 | 0.29 | 0.13 | 15 | 12 | HB | 0 | UCSB anchor | UCSB anchor | W | 1000000000000000 | 1000000000000 | 1000 | 495934419641283.1 | 14.69542 | 1000000000000000 | 15 | 839181812244067.1 | 14.92386 | 704226114001236.9 | 14.84771 | 0.1453306 | 0.078887
290 | 0.14 | 0.67 | 1.55 | 0.009 | 0.2 | 0.23 | 15 | 12 | HSST-02 | 0 | UCSB anchor | UCSB anchor | P | 1000000000000000 | 1000000000000 | 1000 | 495934419641283.1 | 14.69542 | 1000000000000000 | 15 | 839181812244067.1 | 14.92386 | 704226114001236.9 | 14.84771 | 0.154806 | 0.08925371
290 | 0.14 | 0.82 | 1.4 | 0.019 | 0.25 | 0.18 | 15 | 12 | JRQ | 0 | UCSB anchor | UCSB anchor | SRM | 1000000000000000 | 1000000000000 | 1000 | 495934419641283.1 | 14.69542 | 1000000000000000 | 15 | 839181812244067.1 | 14.92386 | 704226114001236.9 | 14.84771 | 0.1689884 | 0.1057303
290 | 0.06 | 0.75 | 0.79 | 0.01 | 0.28 | 0.2 | 15 | 12 | KP | 0 | UCSB anchor | UCSB anchor | P | 1000000000000000 | 1000000000000 | 1000 | 495934419641283.1 | 14.69542 | 1000000000000000 | 15 | 839181812244067.1 | 14.92386 | 704226114001236.9 | 14.84771 | 0.1367896 | 0.07582512
290 | 0.218 | 0.724 | 1.37 | 0.016 | 0.2 | 0.12 | 15 | 12 | KW | 0 | UCSB anchor | UCSB anchor | W | 1000000000000000 | 1000000000000 | 1000 | 495934419641283.1 | 14.69542 | 1000000000000000 | 15 | 839181812244067.1 | 14.92386 | 704226114001236.9 | 14.84771 | 0.1491243 | 0.0829199
290 | 0.4 | 0 | 1.37 | 0.005 | 0.22 | 0.14 | 15 | 12 | LA | 0 | UCSB anchor | UCSB anchor | P | 1000000000000000 | 1000000000000 | 1000 | 495934419641283.1 | 14.69542 | 1000000000000000 | 15 | 839181812244067.1 | 14.92386 | 704226114001236.9 | 14.84771 | 0.1441922 | 0.07619074
290 | 0.4 | 0.179833333 | 1.35 | 0.005 | 0.22 | 0.140666667 | 15 | 12 | LB | 0 | UCSB anchor | UCSB anchor | P | 1000000000000000 | 1000000000000 | 1000 | 495934419641283.1 | 14.69542 | 1000000000000000 | 15 | 839181812244067.1 | 14.92386 | 704226114001236.9 | 14.84771 | 0.1443508 | 0.07585535
290 | 0.41 | 0.86 | 1.44 | 0.005 | 0.23 | 0.14 | 15 | 12 | LC | 0 | UCSB anchor | UCSB anchor | P | 1000000000000000 | 1000000000000 | 1000 | 495934419641283.1 | 14.69542 | 1000000000000000 | 15 | 839181812244067.1 | 14.92386 | 704226114001236.9 | 14.84771 | 0.1460294 | 0.08473067
290 | 0.38 | 1.25 | 1.38 | 0.005 | 0.23 | 0.19 | 15 | 12 | LD | 0 | UCSB anchor | UCSB anchor | P | 1000000000000000 | 1000000000000 | 1000 | 495934419641283.1 | 14.69542 | 1000000000000000 | 15 | 839181812244067.1 | 14.92386 | 704226114001236.9 | 14.84771 | 0.1443443 | 0.1669241
290 | 0.000131579 | 0.74 | 1.37 | 0.005 | 0.22 | 0.16 | 15 | 12 | LG | 0 | UCSB anchor | UCSB anchor | P | 1000000000000000 | 1000000000000 | 1000 | 495934419641283.1 | 14.69542 | 1000000000000000 | 15 | 839181812244067.1 | 14.92386 | 704226114001236.9 | 14.84771 | 0.1410822 | 0.07831564
290 | 0.11 | 0.74 | 1.39 | 0.005 | 0.24 | 0.16 | 15 | 12 | LH | 0 | UCSB anchor | UCSB anchor | P | 1000000000000000 | 1000000000000 | 1000 | 495934419641283.1 | 14.69542 | 1000000000000000 | 15 | 839181812244067.1 | 14.92386 | 704226114001236.9 | 14.84771 | 0.1419979 | 0.07865689
290 | 0.2 | 0.74 | 1.37 | 0.005 | 0.24 | 0.16 | 15 | 12 | LI | 0 | UCSB anchor | UCSB anchor | P | 1000000000000000 | 1000000000000 | 1000 | 495934419641283.1 | 14.69542 | 1000000000000000 | 15 | 839181812244067.1 | 14.92386 | 704226114001236.9 | 14.84771 | 0.1429348 | 0.07831564
290 | 0.411935484 | 0.80983871 | 1.34 | 0.005 | 0.13 | 0.159032258 | 15 | 12 | LJ | 0 | UCSB anchor | UCSB anchor | P | 1000000000000000 | 1000000000000 | 1000 | 495934419641283.1 | 14.69542 | 1000000000000000 | 15 | 839181812244067.1 | 14.92386 | 704226114001236.9 | 14.84771 | 0.1444717 | 0.08013892
290 | 0.8 | 0.81 | 1.13 | 0.005 | 0.13 | 0.13 | 15 | 12 | LK | 0 | UCSB anchor | UCSB anchor | P | 1000000000000000 | 1000000000000 | 1000 | 495934419641283.1 | 14.69542 | 1000000000000000 | 15 | 839181812244067.1 | 14.92386 | 704226114001236.9 | 14.84771 | 0.1416015 | 0.07615087
290 | 0.41 | 0.86 | 1.44 | 0.005 | 0.23 | 0.14 | 15 | 12 | LO | 0 | UCSB anchor | UCSB anchor | PCE | 1000000000000000 | 1000000000000 | 1000 | 495934419641283.1 | 14.69542 | 1000000000000000 | 15 | 839181812244067.1 | 14.92386 | 704226114001236.9 | 14.84771 | 0.1472391 | 0.08473067
290 | 0.36 | 0.78 | 1.418 | 0.013 | 0.18 | 0.176 | 15 | 12 | MY | 0 | UCSB anchor | UCSB anchor | W | 1000000000000000 | 1000000000000 | 1000 | 495934419641283.1 | 14.69542 | 1000000000000000 | 15 | 839181812244067.1 | 14.92386 | 704226114001236.9 | 14.84771 | 0.1487356 | 0.08192685
290 | 0.27 | 0.57 | 1.61 | 0.017 | 0.62 | 0.08 | 15 | 12 | Midland | 0 | UCSB anchor | UCSB anchor | W | 1000000000000000 | 1000000000000 | 1000 | 495934419641283.1 | 14.69542 | 1000000000000000 | 15 | 839181812244067.1 | 14.92386 | 704226114001236.9 | 14.84771 | 0.1657913 | 0.08637424
290 | 0.192857143 | 1.15 | 1.338571429 | 0.01 | 0.204285714 | 0.122857143 | 15 | 12 | Palisades | 0 | UCSB anchor | UCSB anchor | W | 1000000000000000 | 1000000000000 | 1000 | 495934419641283.1 | 14.69542 | 1000000000000000 | 15 | 839181812244067.1 | 14.92386 | 704226114001236.9 | 14.84771 | 0.1374146 | 0.1277274
290 | 0.24 | 0.54 | 1.7 | 0.014 | 0.56 | 0.09 | 15 | 12 | QC1 | 0 | UCSB anchor | UCSB anchor | W | 1000000000000000 | 1000000000000 | 1000 | 495934419641283.1 | 14.69542 | 1000000000000000 | 15 | 839181812244067.1 | 14.92386 | 704226114001236.9 | 14.84771 | 0.1623916 | 0.08432599
290 | 0.24 | 0.56 | 1.68 | 0.014 | 0.55 | 0.09 | 15 | 12 | QC2 | 0 | UCSB anchor | UCSB anchor | W | 1000000000000000 | 1000000000000 | 1000 | 495934419641283.1 | 14.69542 | 1000000000000000 | 15 | 839181812244067.1 | 14.92386 | 704226114001236.9 | 14.84771 | 0.1612892 | 0.08408597
290 | 0.06 | 0.3 | 0.26 | 0.005 | 0.21 | 0.21 | 15 | 12 | R1 | 0 | UCSB anchor | UCSB anchor | P | 1000000000000000 | 1000000000000 | 1000 | 495934419641283.1 | 14.69542 | 1000000000000000 | 15 | 839181812244067.1 | 14.92386 | 704226114001236.9 | 14.84771 | 0.1324058 | 0.04627896
290 | 0.06 | 1.66 | 0.26 | 0.008 | 0.2 | 0.23 | 15 | 12 | R19 | 0 | UCSB anchor | UCSB anchor | P | 1000000000000000 | 1000000000000 | 1000 | 495934419641283.1 | 14.69542 | 1000000000000000 | 15 | 839181812244067.1 | 14.92386 | 704226114001236.9 | 14.84771 | 0.1324931 | 0.2696677
290 | 0.06 | 1.68 | 1.5 | 0.006 | 0.21 | 0.29 | 15 | 12 | R22 | 0 | UCSB anchor | UCSB anchor | P | 1000000000000000 | 1000000000000 | 1000 | 495934419641283.1 | 14.69542 | 1000000000000000 | 15 | 839181812244067.1 | 14.92386 | 704226114001236.9 | 14.84771 | 0.1455034 | 0.449701
290 | 0.154 | 0.85 | 1.41 | 0.003 | 0.3522 | 0.06 | 15 | 12 | R27 | 0 | UCSB anchor | UCSB anchor | P | 1000000000000000 | 1000000000000 | 1000 | 495934419641283.1 | 14.69542 | 1000000000000000 | 15 | 839181812244067.1 | 14.92386 | 704226114001236.9 | 14.84771 | 0.1390688 | 0.07664489
290 | 0.06 | 0.23 | 1.5 | 0.007 | 0.21 | 0.27 | 15 | 12 | R35 | 0 | UCSB anchor | UCSB anchor | P | 1000000000000000 | 1000000000000 | 1000 | 495934419641283.1 | 14.69542 | 1000000000000000 | 15 | 839181812244067.1 | 14.92386 | 704226114001236.9 | 14.84771 | 0.1477105 | 0.08325142
290 | 0.04 | 0.7 | 1.46 | 0.004 | 0.21 | 0.21 | 15 | 12 | R39 | 0 | UCSB anchor | UCSB anchor | P | 1000000000000000 | 1000000000000 | 1000 | 495934419641283.1 | 14.69542 | 1000000000000000 | 15 | 839181812244067.1 | 14.92386 | 704226114001236.9 | 14.84771 | 0.1405189 | 0.0760092
290 | 0.24 | 1.71 | 1.21 | 0.008 | 0.6 | 0.04 | 15 | 12 | RR-WG | 0 | UCSB anchor | UCSB anchor | W | 1000000000000000 | 1000000000000 | 1000 | 495934419641283.1 | 14.69542 | 1000000000000000 | 15 | 839181812244067.1 | 14.92386 | 704226114001236.9 | 14.84771 | 0.1316729 | 0.401303
290 | 0.04 | 1.65 | 1.43 | 0.011 | 0.5 | 0.06 | 15 | 12 | RR-WP | 0 | UCSB anchor | UCSB anchor | W | 1000000000000000 | 1000000000000 | 1000 | 495934419641283.1 | 14.69542 | 1000000000000000 | 15 | 839181812244067.1 | 14.92386 | 704226114001236.9 | 14.84771 | 0.1396448 | 0.3990171
290 | 0.56 | 1.66 | 1.36 | 0.01 | 0.38 | 0.04 | 15 | 12 | RR-WV | 0 | UCSB anchor | UCSB anchor | W | 1000000000000000 | 1000000000000 | 1000 | 495934419641283.1 | 14.69542 | 1000000000000000 | 15 | 839181812244067.1 | 14.92386 | 704226114001236.9 | 14.84771 | 0.1393058 | 0.3935179
290 | 0.29 | 0.6 | 1.44 | 0.014 | 0.5 | 0.098 | 15 | 12 | TP | 0 | UCSB anchor | UCSB anchor | W | 1000000000000000 | 1000000000000 | 1000 | 495934419641283.1 | 14.69542 | 1000000000000000 | 15 | 839181812244067.1 | 14.92386 | 704226114001236.9 | 14.84771 | 0.1512379 | 0.08045444
290 | 0.04 | 0.95 | 1.41 | 0.009 | 0.45 | 0.085 | 15 | 12 | VCW | 0 | UCSB anchor | UCSB anchor | W | 1000000000000000 | 1000000000000 | 1000 | 495934419641283.1 | 14.69542 | 1000000000000000 | 15 | 839181812244067.1 | 14.92386 | 704226114001236.9 | 14.84771 | 0.1355359 | 0.08797688
290 | 0.23 | 0.6 | 1.61 | 0.016 | 0.59 | 0.08 | 15 | 12 | W62 | 0 | UCSB anchor | UCSB anchor | W | 1000000000000000 | 1000000000000 | 1000 | 495934419641283.1 | 14.69542 | 1000000000000000 | 15 | 839181812244067.1 | 14.92386 | 704226114001236.9 | 14.84771 | 0.1620921 | 0.08546174
290 | 0.3 | 0.69 | 1.65 | 0.016 | 0.63 | 0.1 | 15 | 12 | W63 | 0 | UCSB anchor | UCSB anchor | W | 1000000000000000 | 1000000000000 | 1000 | 495934419641283.1 | 14.69542 | 1000000000000000 | 15 | 839181812244067.1 | 14.92386 | 704226114001236.9 | 14.84771 | 0.1668009 | 0.08701501
290 | 0.22 | 0.6 | 1.45 | 0.015 | 0.48 | 0.08 | 15 | 12 | W65 | 0 | UCSB anchor | UCSB anchor | W | 1000000000000000 | 1000000000000 | 1000 | 495934419641283.1 | 14.69542 | 1000000000000000 | 15 | 839181812244067.1 | 14.92386 | 704226114001236.9 | 14.84771 | 0.1512454 | 0.08174756
290 | 0.31 | 0.6 | 1.56 | 0.017 | 0.45 | 0.1 | 15 | 12 | W73 | 0 | UCSB anchor | UCSB anchor | W | 1000000000000000 | 1000000000000 | 1000 | 495934419641283.1 | 14.69542 | 1000000000000000 | 15 | 839181812244067.1 | 14.92386 | 704226114001236.9 | 14.84771 | 0.1639069 | 0.08570356
290 | 0.21 | 0.63 | 1.69 | 0.014 | 0.45 | 0.08 | 15 | 12 | WA | 0 | UCSB anchor | UCSB anchor | W | 1000000000000000 | 1000000000000 | 1000 | 495934419641283.1 | 14.69542 | 1000000000000000 | 15 | 839181812244067.1 | 14.92386 | 704226114001236.9 | 14.84771 | 0.1609611 | 0.08461713
290 | 0.28 | 0.69 | 1.63 | 0.018 | 0.54 | 0.09 | 15 | 12 | WB | 0 | UCSB anchor | UCSB anchor | W | 1000000000000000 | 1000000000000 | 1000 | 495934419641283.1 | 14.69542 | 1000000000000000 | 15 | 839181812244067.1 | 14.92386 | 704226114001236.9 | 14.84771 | 0.169805 | 0.08879588
290 | 0.06 | 0.62 | 1.3 | 0.009 | 0.37 | 0.08 | 15 | 12 | WC | 0 | UCSB anchor | UCSB anchor | W | 1000000000000000 | 1000000000000 | 1000 | 495934419641283.1 | 14.69542 | 1000000000000000 | 15 | 839181812244067.1 | 14.92386 | 704226114001236.9 | 14.84771 | 0.1327226 | 0.07163
290 | 0.23 | 0.6 | 1.61 | 0.02 | 0.59 | 0.08 | 16 | 8 | 62W | 0 | UCSB anchor | UCSB anchor | W | 10000000000000000 | 100000000 | 100000000 | 31291346445318980 | 16.49542 | 10000000000000000 | 16 | 13300135414628020 | 16.12386 | 17689360204744260 | 16.24771 | 1.991845 | 0.3319024
290 | 0.3 | 0.69 | 1.65 | 0.016 | 0.63 | 0.1 | 16 | 8 | 63W | 0 | UCSB anchor | UCSB anchor | W | 10000000000000000 | 100000000 | 100000000 | 31291346445318980 | 16.49542 | 10000000000000000 | 16 | 13300135414628020 | 16.12386 | 17689360204744260 | 16.24771 | 2.410185 | 0.3229194
290 | 0.22 | 0.6 | 1.45 | 0.015 | 0.48 | 0.08 | 16 | 8 | 65W | 0 | UCSB anchor | UCSB anchor | W | 10000000000000000 | 100000000 | 100000000 | 31291346445318980 | 16.49542 | 10000000000000000 | 16 | 13300135414628020 | 16.12386 | 17689360204744260 | 16.24771 | 1.771019 | 0.3033715
290 | 0.18 | 0.61 | 1.27 | 0.009 | 0.5 | 0.08 | 16 | 8 | 67W | 0 | UCSB anchor | UCSB anchor | W | 10000000000000000 | 100000000 | 100000000 | 31291346445318980 | 16.49542 | 10000000000000000 | 16 | 13300135414628020 | 16.12386 | 17689360204744260 | 16.24771 | 1.422619 | 0.2637571
290 | 0.31 | 0.6 | 1.56 | 0.005 | 0.45 | 0.1 | 16 | 8 | 73W | 0 | UCSB anchor | UCSB anchor | W | 10000000000000000 | 100000000 | 100000000 | 31291346445318980 | 16.49542 | 10000000000000000 | 16 | 13300135414628020 | 16.12386 | 17689360204744260 | 16.24771 | 2.188307 | 0.2513432
290 | 0.14 | 0.2 | 1.2 | 0.015 | 0.28 | 0.21 | 16 | 8 | A302B | 0 | UCSB anchor | UCSB anchor | P | 10000000000000000 | 100000000 | 100000000 | 31291346445318980 | 16.49542 | 10000000000000000 | 16 | 13300135414628020 | 16.12386 | 17689360204744260 | 16.24771 | 1.258184 | 0.3352549
290 | 0.058695652 | 0.8 | 1.275652174 | 0.005434783 | 0.020869565 | 0.008695652 | 16 | 8 | A508 | 0 | UCSB anchor | UCSB anchor | F | 10000000000000000 | 100000000 | 100000000 | 31291346445318980 | 16.49542 | 10000000000000000 | 16 | 13300135414628020 | 16.12386 | 17689360204744260 | 16.24771 | 0.7124566 | 0.2769706
290 | 0.05 | 0.56 | 1.32 | 0.01 | 0.24 | 0.24 | 16 | 8 | BV | 0 | UCSB anchor | UCSB anchor | P | 10000000000000000 | 100000000 | 100000000 | 31291346445318980 | 16.49542 | 10000000000000000 | 16 | 13300135414628020 | 16.12386 | 17689360204744260 | 16.24771 | 1.031583 | 0.3191516
290 | 0.21 | 0.63 | 1.69 | 0.014 | 0.45 | 0.08 | 16 | 8 | BW-A | 0 | UCSB anchor | UCSB anchor | W | 10000000000000000 | 100000000 | 100000000 | 31291346445318980 | 16.49542 | 10000000000000000 | 16 | 13300135414628020 | 16.12386 | 17689360204744260 | 16.24771 | 1.777488 | 0.3140207
290 | 0.28 | 0.69 | 1.63 | 0.018 | 0.54 | 0.09 | 16 | 8 | BW-B | 0 | UCSB anchor | UCSB anchor | W | 10000000000000000 | 100000000 | 100000000 | 31291346445318980 | 16.49542 | 10000000000000000 | 16 | 13300135414628020 | 16.12386 | 17689360204744260 | 16.24771 | 2.287721 | 0.3295284
290 | 0.06 | 0.62 | 1.3 | 0.009 | 0.37 | 0.08 | 16 | 8 | BW-C | 0 | UCSB anchor | UCSB anchor | W | 10000000000000000 | 100000000 | 100000000 | 31291346445318980 | 16.49542 | 10000000000000000 | 16 | 13300135414628020 | 16.12386 | 17689360204744260 | 16.24771 | 0.9228775 | 0.2658245
290 | 0.34 | 0.85 | 1.64 | 0.006 | 0.18 | 0.15 | 16 | 8 | C11 | 0 | UCSB anchor | UCSB anchor | PCE | 10000000000000000 | 100000000 | 100000000 | 31291346445318980 | 16.49542 | 10000000000000000 | 16 | 13300135414628020 | 16.12386 | 17689360204744260 | 16.24771 | 2.088144 | 0.335255
290 | 0.22 | 0.82 | 1.58 | 0.004 | 0.25 | 0.16 | 16 | 8 | C16 | 0 | UCSB anchor | UCSB anchor | PCE | 10000000000000000 | 100000000 | 100000000 | 31291346445318980 | 16.49542 | 10000000000000000 | 16 | 13300135414628020 | 16.12386 | 17689360204744260 | 16.24771 | 1.583932 | 0.3023623
290 | 0.22 | 1.59 | 1.54 | 0.004 | 0.25 | 0.16 | 16 | 8 | C17 | 0 | UCSB anchor | UCSB anchor | PCE | 10000000000000000 | 100000000 | 100000000 | 31291346445318980 | 16.49542 | 10000000000000000 | 16 | 13300135414628020 | 16.12386 | 17689360204744260 | 16.24771 | 1.363851 | 1.307123
290 | 0.42 | 0.85 | 1.63 | 0.005 | 0.16 | 0.16 | 16 | 8 | C19 | 0 | UCSB anchor | UCSB anchor | PCE | 10000000000000000 | 100000000 | 100000000 | 31291346445318980 | 16.49542 | 10000000000000000 | 16 | 13300135414628020 | 16.12386 | 17689360204744260 | 16.24771 | 2.067578 | 0.323813
290 | 0.43 | 1.69 | 1.63 | 0.006 | 0.16 | 0.16 | 16 | 8 | C20 | 0 | UCSB anchor | UCSB anchor | PCE | 10000000000000000 | 100000000 | 100000000 | 31291346445318980 | 16.49542 | 10000000000000000 | 16 | 13300135414628020 | 16.12386 | 17689360204744260 | 16.24771 | 1.660456 | 1.744754
290 | 0.42 | 0.84 | 0.84 | 0.002 | 0.14 | 0.14 | 16 | 8 | C22 | 0 | UCSB anchor | UCSB anchor | PCE | 10000000000000000 | 100000000 | 100000000 | 31291346445318980 | 16.49542 | 10000000000000000 | 16 | 13300135414628020 | 16.12386 | 17689360204744260 | 16.24771 | 1.984345 | 0.2274883
290 | 0.02 | 0.85 | 1.6 | 0.006 | 0.16 | 0.13 | 16 | 8 | C3 | 0 | UCSB anchor | UCSB anchor | PCE | 10000000000000000 | 100000000 | 100000000 | 31291346445318980 | 16.49542 | 10000000000000000 | 16 | 13300135414628020 | 16.12386 | 17689360204744260 | 16.24771 | 1.027661 | 0.3327806
290 | 0.01 | 0.86 | 1.65 | 0.006 | 0.17 | 0.16 | 16 | 8 | C31 | 0 | UCSB anchor | UCSB anchor | PCE | 10000000000000000 | 100000000 | 100000000 | 31291346445318980 | 16.49542 | 10000000000000000 | 16 | 13300135414628020 | 16.12386 | 17689360204744260 | 16.24771 | 1.03619 | 0.3385019
290 | 0.02 | 0.86 | 1.61 | 0.05 | 0.16 | 0.15 | 16 | 8 | C5 | 0 | UCSB anchor | UCSB anchor | PCE | 10000000000000000 | 100000000 | 100000000 | 31291346445318980 | 16.49542 | 10000000000000000 | 16 | 13300135414628020 | 16.12386 | 17689360204744260 | 16.24771 | 1.833606 | 0.5149187
290 | 0.02 | 1.68 | 1.5 | 0.007 | 0.17 | 0.15 | 16 | 8 | C6 | 0 | UCSB anchor | UCSB anchor | PCE | 10000000000000000 | 100000000 | 100000000 | 31291346445318980 | 16.49542 | 10000000000000000 | 16 | 13300135414628020 | 16.12386 | 17689360204744260 | 16.24771 | 1.027095 | 1.717187
290 | 0 | 1.7 | 1.55 | 0.047 | 0.17 | 0.16 | 16 | 8 | C7 | 0 | UCSB anchor | UCSB anchor | PCE | 10000000000000000 | 100000000 | 100000000 | 31291346445318980 | 16.49542 | 10000000000000000 | 16 | 13300135414628020 | 16.12386 | 17689360204744260 | 16.24771 | 1.701843 | 2.650396
290 | 0.01 | 0.86 | 0.85 | 0.003 | 0.15 | 0.15 | 16 | 8 | C9 | 0 | UCSB anchor | UCSB anchor | PCE | 10000000000000000 | 100000000 | 100000000 | 31291346445318980 | 16.49542 | 10000000000000000 | 16 | 13300135414628020 | 16.12386 | 17689360204744260 | 16.24771 | 0.9309839 | 0.2462844
290 | 0.01 | 0.01 | 1.67 | 0.003 | 0.15 | 0.13 | 16 | 8 | CM1 | 0 | UCSB anchor | UCSB anchor | P | 10000000000000000 | 100000000 | 100000000 | 31291346445318980 | 16.49542 | 10000000000000000 | 16 | 13300135414628020 | 16.12386 | 17689360204744260 | 16.24771 | 0.9796865 | 0.2752836
290 | 0.02 | 0.88 | 1.66 | 0.008 | 0.17 | 0.16 | 16 | 8 | CM10 | 0 | UCSB anchor | UCSB anchor | P | 10000000000000000 | 100000000 | 100000000 | 31291346445318980 | 16.49542 | 10000000000000000 | 16 | 13300135414628020 | 16.12386 | 17689360204744260 | 16.24771 | 1.077368 | 0.3640719
290 | 0.34 | 0.85 | 1.64 | 0.006 | 0.18 | 0.15 | 16 | 8 | CM11 | 0 | UCSB anchor | UCSB anchor | P | 10000000000000000 | 100000000 | 100000000 | 31291346445318980 | 16.49542 | 10000000000000000 | 16 | 13300135414628020 | 16.12386 | 17689360204744260 | 16.24771 | 1.833294 | 0.335255
290 | 0.86 | 0.84 | 1.65 | 0.006 | 0.17 | 0.15 | 16 | 8 | CM12 | 0 | UCSB anchor | UCSB anchor | P | 10000000000000000 | 100000000 | 100000000 | 31291346445318980 | 16.49542 | 10000000000000000 | 16 | 13300135414628020 | 16.12386 | 17689360204744260 | 16.24771 | 1.837807 | 0.333427
290 | 0.11 | 0.83 | 1.61 | 0.004 | 0.16 | 0.15 | 16 | 8 | CM13 | 0 | UCSB anchor | UCSB anchor | P | 10000000000000000 | 100000000 | 100000000 | 31291346445318980 | 16.49542 | 10000000000000000 | 16 | 13300135414628020 | 16.12386 | 17689360204744260 | 16.24771 | 1.114675 | 0.3059957
290 | 0.11 | 0.83 | 1.62 | 0.04 | 0.17 | 0.16 | 16 | 8 | CM14 | 0 | UCSB anchor | UCSB anchor | P | 10000000000000000 | 100000000 | 100000000 | 31291346445318980 | 16.49542 | 10000000000000000 | 16 | 13300135414628020 | 16.12386 | 17689360204744260 | 16.24771 | 1.864997 | 0.4815037
290 | 0.22 | 0.02 | 1.59 | 0.002 | 0.15 | 0.14 | 16 | 8 | CM15 | 0 | UCSB anchor | UCSB anchor | P | 10000000000000000 | 100000000 | 100000000 | 31291346445318980 | 16.49542 | 10000000000000000 | 16 | 13300135414628020 | 16.12386 | 17689360204744260 | 16.24771 | 1.316528 | 0.2552754
290 | 0.22 | 0.82 | 1.58 | 0.004 | 0.25 | 0.16 | 16 | 8 | CM16 | 0 | UCSB anchor | UCSB anchor | P | 10000000000000000 | 100000000 | 100000000 | 31291346445318980 | 16.49542 | 10000000000000000 | 16 | 13300135414628020 | 16.12386 | 17689360204744260 | 16.24771 | 1.44015 | 0.3023623
290 | 0.22 | 1.59 | 1.54 | 0.004 | 0.25 | 0.16 | 16 | 8 | CM17 | 0 | UCSB anchor | UCSB anchor | P | 10000000000000000 | 100000000 | 100000000 | 31291346445318980 | 16.49542 | 10000000000000000 | 16 | 13300135414628020 | 16.12386 | 17689360204744260 | 16.24771 | 1.272263 | 1.307123
290 | 0.43 | 0.02 | 1.7 | 0.002 | 0.15 | 0.14 | 16 | 8 | CM18 | 0 | UCSB anchor | UCSB anchor | P | 10000000000000000 | 100000000 | 100000000 | 31291346445318980 | 16.49542 | 10000000000000000 | 16 | 13300135414628020 | 16.12386 | 17689360204744260 | 16.24771 | 1.605361 | 0.2604501
290 | 0.42 | 0.85 | 1.63 | 0.005 | 0.16 | 0.16 | 16 | 8 | CM19 | 0 | UCSB anchor | UCSB anchor | P | 10000000000000000 | 100000000 | 100000000 | 31291346445318980 | 16.49542 | 10000000000000000 | 16 | 13300135414628020 | 16.12386 | 17689360204744260 | 16.24771 | 1.812728 | 0.323813
290 | 0.01 | 0.01 | 1.65 | 0.041 | 0.16 | 0.14 | 16 | 8 | CM2 | 0 | UCSB anchor | UCSB anchor | P | 10000000000000000 | 100000000 | 100000000 | 31291346445318980 | 16.49542 | 10000000000000000 | 16 | 13300135414628020 | 16.12386 | 17689360204744260 | 16.24771 | 1.71593 | 0.4540549
290 | 0.43 | 1.69 | 1.63 | 0.006 | 0.16 | 0.16 | 16 | 8 | CM20 | 0 | UCSB anchor | UCSB anchor | P | 10000000000000000 | 100000000 | 100000000 | 31291346445318980 | 16.49542 | 10000000000000000 | 16 | 13300135414628020 | 16.12386 | 17689360204744260 | 16.24771 | 1.508632 | 1.744754
290 | 0.42 | 0.84 | 0.01 | 0.002 | 0.14 | 0.14 | 16 | 8 | CM21 | 0 | UCSB anchor | UCSB anchor | P | 10000000000000000 | 100000000 | 100000000 | 31291346445318980 | 16.49542 | 10000000000000000 | 16 | 13300135414628020 | 16.12386 | 17689360204744260 | 16.24771 | 1.72128 | 0.06021093
290 | 0.42 | 0.84 | 0.84 | 0.002 | 0.14 | 0.14 | 16 | 8 | CM22 | 0 | UCSB anchor | UCSB anchor | P | 10000000000000000 | 100000000 | 100000000 | 31291346445318980 | 16.49542 | 10000000000000000 | 16 | 13300135414628020 | 16.12386 | 17689360204744260 | 16.24771 | 1.72861 | 0.2274883
290 | 0.01 | 0.83 | 1.62 | 0.002 | 0.15 | 0.26 | 16 | 8 | CM23 | 0 | UCSB anchor | UCSB anchor | P | 10000000000000000 | 100000000 | 100000000 | 31291346445318980 | 16.49542 | 10000000000000000 | 16 | 13300135414628020 | 16.12386 | 17689360204744260 | 16.24771 | 0.9567843 | 0.2751582
290 | 0.02 | 0.87 | 1.65 | 0.006 | 0.15 | 0.34 | 16 | 8 | CM24 | 0 | UCSB anchor | UCSB anchor | P | 10000000000000000 | 100000000 | 100000000 | 31291346445318980 | 16.49542 | 10000000000000000 | 16 | 13300135414628020 | 16.12386 | 17689360204744260 | 16.24771 | 1.03619 | 0.3413421
290 | 0.01 | 0.87 | 1.53 | 0.003 | 0.17 | 0.14 | 16 | 8 | CM25 | 0 | UCSB anchor | UCSB anchor | P | 10000000000000000 | 100000000 | 100000000 | 31291346445318980 | 16.49542 | 10000000000000000 | 16 | 13300135414628020 | 16.12386 | 17689360204744260 | 16.24771 | 0.9680134 | 0.2962426
290 | 0.01 | 0.87 | 1.66 | 0.006 | 0.17 | 0.16 | 16 | 8 | CM26 | 0 | UCSB anchor | UCSB anchor | P | 10000000000000000 | 100000000 | 100000000 | 31291346445318980 | 16.49542 | 10000000000000000 | 16 | 13300135414628020 | 16.12386 | 17689360204744260 | 16.24771 | 1.037942 | 0.3419614
290 | 0.01 | 0.84 | 1.6 | 0.002 | 0.16 | 0.16 | 16 | 8 | CM27 | 0 | UCSB anchor | UCSB anchor | P | 10000000000000000 | 100000000 | 100000000 | 31291346445318980 | 16.49542 | 10000000000000000 | 16 | 13300135414628020 | 16.12386 | 17689360204744260 | 16.24771 | 0.9556626 | 0.2760014
290 | 0.42 | 0.84 | 1.6 | 0.002 | 0.17 | 0.16 | 16 | 8 | CM28 | 0 | UCSB anchor | UCSB anchor | P | 10000000000000000 | 100000000 | 100000000 | 31291346445318980 | 16.49542 | 10000000000000000 | 16 | 13300135414628020 | 16.12386 | 17689360204744260 | 16.24771 | 1.75728 | 0.2760014
290 | 0.21 | 0.02 | 1.68 | 0.002 | 0.16 | 0.16 | 16 | 8 | CM29 | 0 | UCSB anchor | UCSB anchor | P | 10000000000000000 | 100000000 | 100000000 | 31291346445318980 | 16.49542 | 10000000000000000 | 16 | 13300135414628020 | 16.12386 | 17689360204744260 | 16.24771 | 1.293182 | 0.259527
290 | 0.02 | 0.85 | 1.6 | 0.006 | 0.16 | 0.13 | 16 | 8 | CM3 | 0 | UCSB anchor | UCSB anchor | P | 10000000000000000 | 100000000 | 100000000 | 31291346445318980 | 16.49542 | 10000000000000000 | 16 | 13300135414628020 | 16.12386 | 17689360204744260 | 16.24771 | 1.027661 | 0.3327806
290 | 0.22 | 0.85 | 1.64 | 0.006 | 0.16 | 0.16 | 16 | 8 | CM30 | 0 | UCSB anchor | UCSB anchor | P | 10000000000000000 | 100000000 | 100000000 | 31291346445318980 | 16.49542 | 10000000000000000 | 16 | 13300135414628020 | 16.12386 | 17689360204744260 | 16.24771 | 1.480556 | 0.335255
290 | 0.01 | 0.86 | 1.65 | 0.006 | 0.17 | 0.16 | 16 | 8 | CM31 | 0 | UCSB anchor | UCSB anchor | P | 10000000000000000 | 100000000 | 100000000 | 31291346445318980 | 16.49542 | 10000000000000000 | 16 | 13300135414628020 | 16.12386 | 17689360204744260 | 16.24771 | 1.03619 | 0.3385019
290 | 0.02 | 0.86 | 1.53 | 0.031 | 0.16 | 0.16 | 16 | 8 | CM4 | 0 | UCSB anchor | UCSB anchor | P | 10000000000000000 | 100000000 | 100000000 | 31291346445318980 | 16.49542 | 10000000000000000 | 16 | 13300135414628020 | 16.12386 | 17689360204744260 | 16.24771 | 1.419282 | 0.4586303
290 | 0.02 | 0.86 | 1.61 | 0.05 | 0.16 | 0.15 | 16 | 8 | CM5 | 0 | UCSB anchor | UCSB anchor | P | 10000000000000000 | 100000000 | 100000000 | 31291346445318980 | 16.49542 | 10000000000000000 | 16 | 13300135414628020 | 16.12386 | 17689360204744260 | 16.24771 | 1.833606 | 0.5149187
290 | 0.02 | 1.68 | 1.5 | 0.007 | 0.17 | 0.15 | 16 | 8 | CM6 | 0 | UCSB anchor | UCSB anchor | P | 10000000000000000 | 100000000 | 100000000 | 31291346445318980 | 16.49542 | 10000000000000000 | 16 | 13300135414628020 | 16.12386 | 17689360204744260 | 16.24771 | 1.027095 | 1.717187
290 | 0 | 1.7 | 1.55 | 0.047 | 0.17 | 0.16 | 16 | 8 | CM7 | 0 | UCSB anchor | UCSB anchor | P | 10000000000000000 | 100000000 | 100000000 | 31291346445318980 | 16.49542 | 10000000000000000 | 16 | 13300135414628020 | 16.12386 | 17689360204744260 | 16.24771 | 1.701843 | 2.650396
290 | 0.01 | 0.86 | 0.01 | 0.004 | 0.14 | 0.13 | 16 | 8 | CM8 | 0 | UCSB anchor | UCSB anchor | P | 10000000000000000 | 100000000 | 100000000 | 31291346445318980 | 16.49542 | 10000000000000000 | 16 | 13300135414628020 | 16.12386 | 17689360204744260 | 16.24771 | 0.9196635 | 0.06810442
290 | 0.01 | 0.86 | 0.85 | 0.003 | 0.15 | 0.15 | 16 | 8 | CM9 | 0 | UCSB anchor | UCSB anchor | P | 10000000000000000 | 100000000 | 100000000 | 31291346445318980 | 16.49542 | 10000000000000000 | 16 | 13300135414628020 | 16.12386 | 17689360204744260 | 16.24771 | 0.9309839 | 0.2462844
290 | 0.28 | 0.63 | 1.59 | 0.011 | 0.51 | 0.09 | 16 | 8 | D3 | 0 | UCSB anchor | UCSB anchor | W | 10000000000000000 | 100000000 | 100000000 | 31291346445318980 | 16.49542 | 10000000000000000 | 16 | 13300135414628020 | 16.12386 | 17689360204744260 | 16.24771 | 2.133815 | 0.2939025
290 | 0.35 | 0.6 | 1.3 | 0.005 | 0.17 | 0.16 | 16 | 8 | EC | 0 | UCSB anchor | UCSB anchor | W | 10000000000000000 | 100000000 | 100000000 | 31291346445318980 | 16.49542 | 10000000000000000 | 16 | 13300135414628020 | 16.12386 | 17689360204744260 | 16.24771 | 2.160481 | 0.2379648
290 | 0.4 | 0.6 | 1.36 | 0.006 | 0.51 | 0.12 | 16 | 8 | EPRI-C | 0 | UCSB anchor | UCSB anchor | W | 10000000000000000 | 100000000 | 100000000 | 31291346445318980 | 16.49542 | 10000000000000000 | 16 | 13300135414628020 | 16.12386 | 17689360204744260 | 16.24771 | 2.177185 | 0.2492731
290 | 0.14 | 0.19 | 1.06 | 0.016 | 0.27 | 0.13 | 16 | 8 | F1W | 0 | UCSB anchor | UCSB anchor | W | 10000000000000000 | 100000000 | 100000000 | 31291346445318980 | 16.49542 | 10000000000000000 | 16 | 13300135414628020 | 16.12386 | 17689360204744260 | 16.24771 | 1.242017 | 0.2784607
290 | 0.195 | 0.597 | 1.327 | 0.005 | 0.229 | 0.215 | 16 | 8 | F2B | 0 | UCSB anchor | UCSB anchor | P | 10000000000000000 | 100000000 | 100000000 | 31291346445318980 | 16.49542 | 10000000000000000 | 16 | 13300135414628020 | 16.12386 | 17689360204744260 | 16.24771 | 1.357741 | 0.2813285
290 | 0.03 | 0.9 | 0.937 | 0.004 | 0.324 | 0.139 | 16 | 8 | F2W | 0 | UCSB anchor | UCSB anchor | W | 10000000000000000 | 100000000 | 100000000 | 31291346445318980 | 16.49542 | 10000000000000000 | 16 | 13300135414628020 | 16.12386 | 17689360204744260 | 16.24771 | 0.8522562 | 0.2347354
290 | 0.22 | 0.07 | 1.37 | 0.014 | 0.29 | 0.13 | 16 | 8 | HB | 0 | UCSB anchor | UCSB anchor | W | 10000000000000000 | 100000000 | 100000000 | 31291346445318980 | 16.49542 | 10000000000000000 | 16 | 13300135414628020 | 16.12386 | 17689360204744260 | 16.24771 | 1.581849 | 0.2927558
290 | 0.14 | 0.67 | 1.55 | 0.009 | 0.2 | 0.23 | 16 | 8 | HSST-02 | 0 | UCSB anchor | UCSB anchor | P | 10000000000000000 | 100000000 | 100000000 | 31291346445318980 | 16.49542 | 10000000000000000 | 16 | 13300135414628020 | 16.12386 | 17689360204744260 | 16.24771 | 1.281004 | 0.3312274
290 | 0.14 | 0.82 | 1.4 | 0.019 | 0.25 | 0.18 | 16 | 8 | JRQ | 0 | UCSB anchor | UCSB anchor | SRM | 10000000000000000 | 100000000 | 100000000 | 31291346445318980 | 16.49542 | 10000000000000000 | 16 | 13300135414628020 | 16.12386 | 17689360204744260 | 16.24771 | 1.45267 | 0.3923732
290 | 0.06 | 0.75 | 0.79 | 0.01 | 0.28 | 0.2 | 16 | 8 | KP | 0 | UCSB anchor | UCSB anchor | P | 10000000000000000 | 100000000 | 100000000 | 31291346445318980 | 16.49542 | 10000000000000000 | 16 | 13300135414628020 | 16.12386 | 17689360204744260 | 16.24771 | 0.9511572 | 0.2813929
290 | 0.218 | 0.724 | 1.37 | 0.016 | 0.2 | 0.12 | 16 | 8 | KW | 0 | UCSB anchor | UCSB anchor | W | 10000000000000000 | 100000000 | 100000000 | 31291346445318980 | 16.49542 | 10000000000000000 | 16 | 13300135414628020 | 16.12386 | 17689360204744260 | 16.24771 | 1.735625 | 0.3077222
290 | 0.4 | 0 | 1.37 | 0.005 | 0.22 | 0.14 | 16 | 8 | LA | 0 | UCSB anchor | UCSB anchor | P | 10000000000000000 | 100000000 | 100000000 | 31291346445318980 | 16.49542 | 10000000000000000 | 16 | 13300135414628020 | 16.12386 | 17689360204744260 | 16.24771 | 1.620111 | 0.2827497
290 | 0.4 | 0.179833333 | 1.35 | 0.005 | 0.22 | 0.140666667 | 16 | 8 | LB | 0 | UCSB anchor | UCSB anchor | P | 10000000000000000 | 100000000 | 100000000 | 31291346445318980 | 16.49542 | 10000000000000000 | 16 | 13300135414628020 | 16.12386 | 17689360204744260 | 16.24771 | 1.720189 | 0.2815051
290 | 0.41 | 0.86 | 1.44 | 0.005 | 0.23 | 0.14 | 16 | 8 | LC | 0 | UCSB anchor | UCSB anchor | P | 10000000000000000 | 100000000 | 100000000 | 31291346445318980 | 16.49542 | 10000000000000000 | 16 | 13300135414628020 | 16.12386 | 17689360204744260 | 16.24771 | 1.785042 | 0.3144421
290 | 0.38 | 1.25 | 1.38 | 0.005 | 0.23 | 0.19 | 16 | 8 | LD | 0 | UCSB anchor | UCSB anchor | P | 10000000000000000 | 100000000 | 100000000 | 31291346445318980 | 16.49542 | 10000000000000000 | 16 | 13300135414628020 | 16.12386 | 17689360204744260 | 16.24771 | 1.635857 | 0.6194684
290 | 0.000131579 | 0.74 | 1.37 | 0.005 | 0.22 | 0.16 | 16 | 8 | LG | 0 | UCSB anchor | UCSB anchor | P | 10000000000000000 | 100000000 | 100000000 | 31291346445318980 | 16.49542 | 10000000000000000 | 16 | 13300135414628020 | 16.12386 | 17689360204744260 | 16.24771 | 0.9810054 | 0.2906354
290 | 0.11 | 0.74 | 1.39 | 0.005 | 0.24 | 0.16 | 16 | 8 | LH | 0 | UCSB anchor | UCSB anchor | P | 10000000000000000 | 100000000 | 100000000 | 31291346445318980 | 16.49542 | 10000000000000000 | 16 | 13300135414628020 | 16.12386 | 17689360204744260 | 16.24771 | 1.108429 | 0.2919018
290 | 0.2 | 0.74 | 1.37 | 0.005 | 0.24 | 0.16 | 16 | 8 | LI | 0 | UCSB anchor | UCSB anchor | P | 10000000000000000 | 100000000 | 100000000 | 31291346445318980 | 16.49542 | 10000000000000000 | 16 | 13300135414628020 | 16.12386 | 17689360204744260 | 16.24771 | 1.370537 | 0.2906354
290 | 0.411935484 | 0.80983871 | 1.34 | 0.005 | 0.13 | 0.159032258 | 16 | 8 | LJ | 0 | UCSB anchor | UCSB anchor | P | 10000000000000000 | 100000000 | 100000000 | 31291346445318980 | 16.49542 | 10000000000000000 | 16 | 13300135414628020 | 16.12386 | 17689360204744260 | 16.24771 | 1.787335 | 0.2974017
290 | 0.8 | 0.81 | 1.13 | 0.005 | 0.13 | 0.13 | 16 | 8 | LK | 0 | UCSB anchor | UCSB anchor | P | 10000000000000000 | 100000000 | 100000000 | 31291346445318980 | 16.49542 | 10000000000000000 | 16 | 13300135414628020 | 16.12386 | 17689360204744260 | 16.24771 | 1.767337 | 0.2826018
290 | 0.41 | 0.86 | 1.44 | 0.005 | 0.23 | 0.14 | 16 | 8 | LO | 0 | UCSB anchor | UCSB anchor | PCE | 10000000000000000 | 100000000 | 100000000 | 31291346445318980 | 16.49542 | 10000000000000000 | 16 | 13300135414628020 | 16.12386 | 17689360204744260 | 16.24771 | 2.038986 | 0.3144421
290 | 0.36 | 0.78 | 1.418 | 0.013 | 0.18 | 0.176 | 16 | 8 | MY | 0 | UCSB anchor | UCSB anchor | W | 10000000000000000 | 100000000 | 100000000 | 31291346445318980 | 16.49542 | 10000000000000000 | 16 | 13300135414628020 | 16.12386 | 17689360204744260 | 16.24771 | 2.252072 | 0.3040369
290 | 0.27 | 0.57 | 1.61 | 0.017 | 0.62 | 0.08 | 16 | 8 | Midland | 0 | UCSB anchor | UCSB anchor | W | 10000000000000000 | 100000000 | 100000000 | 31291346445318980 | 16.49542 | 10000000000000000 | 16 | 13300135414628020 | 16.12386 | 17689360204744260 | 16.24771 | 2.197876 | 0.3205415
290 | 0.192857143 | 1.15 | 1.338571429 | 0.01 | 0.204285714 | 0.122857143 | 16 | 8 | Palisades | 0 | UCSB anchor | UCSB anchor | W | 10000000000000000 | 100000000 | 100000000 | 31291346445318980 | 16.49542 | 10000000000000000 | 16 | 13300135414628020 | 16.12386 | 17689360204744260 | 16.24771 | 1.410737 | 0.4740064
290 | 0.24 | 0.54 | 1.7 | 0.014 | 0.56 | 0.09 | 16 | 8 | QC1 | 0 | UCSB anchor | UCSB anchor | W | 10000000000000000 | 100000000 | 100000000 | 31291346445318980 | 16.49542 | 10000000000000000 | 16 | 13300135414628020 | 16.12386 | 17689360204744260 | 16.24771 | 1.963511 | 0.3129403
290 | 0.24 | 0.56 | 1.68 | 0.014 | 0.55 | 0.09 | 16 | 8 | QC2 | 0 | UCSB anchor | UCSB anchor | W | 10000000000000000 | 100000000 | 100000000 | 31291346445318980 | 16.49542 | 10000000000000000 | 16 | 13300135414628020 | 16.12386 | 17689360204744260 | 16.24771 | 1.955807 | 0.3120495
290 | 0.06 | 0.3 | 0.26 | 0.005 | 0.21 | 0.21 | 16 | 8 | R1 | 0 | UCSB anchor | UCSB anchor | P | 10000000000000000 | 100000000 | 100000000 | 31291346445318980 | 16.49542 | 10000000000000000 | 16 | 13300135414628020 | 16.12386 | 17689360204744260 | 16.24771 | 0.9206749 | 0.1717448
290 | 0.06 | 1.66 | 0.26 | 0.008 | 0.2 | 0.23 | 16 | 8 | R19 | 0 | UCSB anchor | UCSB anchor | P | 10000000000000000 | 100000000 | 100000000 | 31291346445318980 | 16.49542 | 10000000000000000 | 16 | 13300135414628020 | 16.12386 | 17689360204744260 | 16.24771 | 0.9212819 | 1.000758
290 | 0.06 | 1.68 | 1.5 | 0.006 | 0.21 | 0.29 | 16 | 8 | R22 | 0 | UCSB anchor | UCSB anchor | P | 10000000000000000 | 100000000 | 100000000 | 31291346445318980 | 16.49542 | 10000000000000000 | 16 | 13300135414628020 | 16.12386 | 17689360204744260 | 16.24771 | 1.011748 | 1.668875
290 | 0.154 | 0.85 | 1.41 | 0.003 | 0.3522 | 0.06 | 16 | 8 | R27 | 0 | UCSB anchor | UCSB anchor | P | 10000000000000000 | 100000000 | 100000000 | 31291346445318980 | 16.49542 | 10000000000000000 | 16 | 13300135414628020 | 16.12386 | 17689360204744260 | 16.24771 | 1.196291 | 0.2844351
290 | 0.06 | 0.23 | 1.5 | 0.007 | 0.21 | 0.27 | 16 | 8 | R35 | 0 | UCSB anchor | UCSB anchor | P | 10000000000000000 | 100000000 | 100000000 | 31291346445318980 | 16.49542 | 10000000000000000 | 16 | 13300135414628020 | 16.12386 | 17689360204744260 | 16.24771 | 1.027095 | 0.3089525
290 | 0.04 | 0.7 | 1.46 | 0.004 | 0.21 | 0.21 | 16 | 8 | R39 | 0 | UCSB anchor | UCSB anchor | P | 10000000000000000 | 100000000 | 100000000 | 31291346445318980 | 16.49542 | 10000000000000000 | 16 | 13300135414628020 | 16.12386 | 17689360204744260 | 16.24771 | 0.9770882 | 0.282076
290 | 0.24 | 1.71 | 1.21 | 0.008 | 0.6 | 0.04 | 16 | 8 | RR-WG | 0 | UCSB anchor | UCSB anchor | W | 10000000000000000 | 100000000 | 100000000 | 31291346445318980 | 16.49542 | 10000000000000000 | 16 | 13300135414628020 | 16.12386 | 17689360204744260 | 16.24771 | 1.362279 | 1.489267
290 | 0.04 | 1.65 | 1.43 | 0.011 | 0.5 | 0.06 | 16 | 8 | RR-WP | 0 | UCSB anchor | UCSB anchor | W | 10000000000000000 | 100000000 | 100000000 | 31291346445318980 | 16.49542 | 10000000000000000 | 16 | 13300135414628020 | 16.12386 | 17689360204744260 | 16.24771 | 0.9710105 | 1.480783
290 | 0.56 | 1.66 | 1.36 | 0.01 | 0.38 | 0.04 | 16 | 8 | RR-WV | 0 | UCSB anchor | UCSB anchor | W | 10000000000000000 | 100000000 | 100000000 | 31291346445318980 | 16.49542 | 10000000000000000 | 16 | 13300135414628020 | 16.12386 | 17689360204744260 | 16.24771 | 1.687131 | 1.460375
290 | 0.29 | 0.6 | 1.44 | 0.014 | 0.5 | 0.098 | 16 | 8 | TP | 0 | UCSB anchor | UCSB anchor | W | 10000000000000000 | 100000000 | 100000000 | 31291346445318980 | 16.49542 | 10000000000000000 | 16 | 13300135414628020 | 16.12386 | 17689360204744260 | 16.24771 | 2.228447 | 0.2985727
290 | 0.04 | 0.95 | 1.41 | 0.009 | 0.45 | 0.085 | 16 | 8 | VCW | 0 | UCSB anchor | UCSB anchor | W | 10000000000000000 | 100000000 | 100000000 | 31291346445318980 | 16.49542 | 10000000000000000 | 16 | 13300135414628020 | 16.12386 | 17689360204744260 | 16.24771 | 0.9424399 | 0.326489
290 | 0.23 | 0.6 | 1.61 | 0.016 | 0.59 | 0.08 | 16 | 8 | W62 | 0 | UCSB anchor | UCSB anchor | W | 10000000000000000 | 100000000 | 100000000 | 31291346445318980 | 16.49542 | 10000000000000000 | 16 | 13300135414628020 | 16.12386 | 17689360204744260 | 16.24771 | 1.908194 | 0.3171551
290 | 0.3 | 0.69 | 1.65 | 0.016 | 0.63 | 0.1 | 16 | 8 | W63 | 0 | UCSB anchor | UCSB anchor | W | 10000000000000000 | 100000000 | 100000000 | 31291346445318980 | 16.49542 | 10000000000000000 | 16 | 13300135414628020 | 16.12386 | 17689360204744260 | 16.24771 | 2.410185 | 0.3229194
290 | 0.22 | 0.6 | 1.45 | 0.015 | 0.48 | 0.08 | 16 | 8 | W65 | 0 | UCSB anchor | UCSB anchor | W | 10000000000000000 | 100000000 | 100000000 | 31291346445318980 | 16.49542 | 10000000000000000 | 16 | 13300135414628020 | 16.12386 | 17689360204744260 | 16.24771 | 1.771019 | 0.3033715
290 | 0.31 | 0.6 | 1.56 | 0.017 | 0.45 | 0.1 | 16 | 8 | W73 | 0 | UCSB anchor | UCSB anchor | W | 10000000000000000 | 100000000 | 100000000 | 31291346445318980 | 16.49542 | 10000000000000000 | 16 | 13300135414628020 | 16.12386 | 17689360204744260 | 16.24771 | 2.417649 | 0.3180525
290 | 0.21 | 0.63 | 1.69 | 0.014 | 0.45 | 0.08 | 16 | 8 | WA | 0 | UCSB anchor | UCSB anchor | W | 10000000000000000 | 100000000 | 100000000 | 31291346445318980 | 16.49542 | 10000000000000000 | 16 | 13300135414628020 | 16.12386 | 17689360204744260 | 16.24771 | 1.777488 | 0.3140207
290 | 0.28 | 0.69 | 1.63 | 0.018 | 0.54 | 0.09 | 16 | 8 | WB | 0 | UCSB anchor | UCSB anchor | W | 10000000000000000 | 100000000 | 100000000 | 31291346445318980 | 16.49542 | 10000000000000000 | 16 | 13300135414628020 | 16.12386 | 17689360204744260 | 16.24771 | 2.287721 | 0.3295284
290 | 0.06 | 0.62 | 1.3 | 0.009 | 0.37 | 0.08 | 16 | 8 | WC | 0 | UCSB anchor | UCSB anchor | W | 10000000000000000 | 100000000 | 100000000 | 31291346445318980 | 16.49542 | 10000000000000000 | 16 | 13300135414628020 | 16.12386 | 17689360204744260 | 16.24771 | 0.9228775 | 0.2658245
290 | 0.23 | 0.6 | 1.61 | 0.02 | 0.59 | 0.08 | 16 | 9 | 62W | 0 | UCSB anchor | UCSB anchor | W | 10000000000000000 | 1000000000 | 10000000 | 19743504858348200 | 16.29542 | 10000000000000000 | 16 | 11853758165593080 | 16.07386 | 14051158264836460 | 16.14771 | 1.230078 | 0.3319024
290 | 0.3 | 0.69 | 1.65 | 0.016 | 0.63 | 0.1 | 16 | 9 | 63W | 0 | UCSB anchor | UCSB anchor | W | 10000000000000000 | 1000000000 | 10000000 | 19743504858348200 | 16.29542 | 10000000000000000 | 16 | 11853758165593080 | 16.07386 | 14051158264836460 | 16.14771 | 1.40018 | 0.3229194
290 | 0.22 | 0.6 | 1.45 | 0.015 | 0.48 | 0.08 | 16 | 9 | 65W | 0 | UCSB anchor | UCSB anchor | W | 10000000000000000 | 1000000000 | 10000000 | 19743504858348200 | 16.29542 | 10000000000000000 | 16 | 11853758165593080 | 16.07386 | 14051158264836460 | 16.14771 | 1.090535 | 0.3033715
290 | 0.18 | 0.61 | 1.27 | 0.009 | 0.5 | 0.08 | 16 | 9 | 67W | 0 | UCSB anchor | UCSB anchor | W | 10000000000000000 | 1000000000 | 10000000 | 19743504858348200 | 16.29542 | 10000000000000000 | 16 | 11853758165593080 | 16.07386 | 14051158264836460 | 16.14771 | 0.9037944 | 0.2637571
290 | 0.31 | 0.6 | 1.56 | 0.005 | 0.45 | 0.1 | 16 | 9 | 73W | 0 | UCSB anchor | UCSB anchor | W | 10000000000000000 | 1000000000 | 10000000 | 19743504858348200 | 16.29542 | 10000000000000000 | 16 | 11853758165593080 | 16.07386 | 14051158264836460 | 16.14771 | 1.240988 | 0.2513432
290 | 0.14 | 0.2 | 1.2 | 0.015 | 0.28 | 0.21 | 16 | 9 | A302B | 0 | UCSB anchor | UCSB anchor | P | 10000000000000000 | 1000000000 | 10000000 | 19743504858348200 | 16.29542 | 10000000000000000 | 16 | 11853758165593080 | 16.07386 | 14051158264836460 | 16.14771 | 0.8720021 | 0.3352549
290 | 0.058695652 | 0.8 | 1.275652174 | 0.005434783 | 0.020869565 | 0.008695652 | 16 | 9 | A508 | 0 | UCSB anchor | UCSB anchor | F | 10000000000000000 | 1000000000 | 10000000 | 19743504858348200 | 16.29542 | 10000000000000000 | 16 | 11853758165593080 | 16.07386 | 14051158264836460 | 16.14771 | 0.5287598 | 0.2769706
290 | 0.05 | 0.56 | 1.32 | 0.01 | 0.24 | 0.24 | 16 | 9 | BV | 0 | UCSB anchor | UCSB anchor | P | 10000000000000000 | 1000000000 | 10000000 | 19743504858348200 | 16.29542 | 10000000000000000 | 16 | 11853758165593080 | 16.07386 | 14051158264836460 | 16.14771 | 0.765604 | 0.3191516
290 | 0.21 | 0.63 | 1.69 | 0.014 | 0.45 | 0.08 | 16 | 9 | BW-A | 0 | UCSB anchor | UCSB anchor | W | 10000000000000000 | 1000000000 | 10000000 | 19743504858348200 | 16.29542 | 10000000000000000 | 16 | 11853758165593080 | 16.07386 | 14051158264836460 | 16.14771 | 1.114227 | 0.3140207
290 | 0.28 | 0.69 | 1.63 | 0.018 | 0.54 | 0.09 | 16 | 9 | BW-B | 0 | UCSB anchor | UCSB anchor | W | 10000000000000000 | 1000000000 | 10000000 | 19743504858348200 | 16.29542 | 10000000000000000 | 16 | 11853758165593080 | 16.07386 | 14051158264836460 | 16.14771 | 1.353625 | 0.3295284
290 | 0.06 | 0.62 | 1.3 | 0.009 | 0.37 | 0.08 | 16 | 9 | BW-C | 0 | UCSB anchor | UCSB anchor | W | 10000000000000000 | 1000000000 | 10000000 | 19743504858348200 | 16.29542 | 10000000000000000 | 16 | 11853758165593080 | 16.07386 | 14051158264836460 | 16.14771 | 0.6849266 | 0.2658245
290 | 0.34 | 0.85 | 1.64 | 0.006 | 0.18 | 0.15 | 16 | 9 | C11 | 0 | UCSB anchor | UCSB anchor | PCE | 10000000000000000 | 1000000000 | 10000000 | 19743504858348200 | 16.29542 | 10000000000000000 | 16 | 11853758165593080 | 16.07386 | 14051158264836460 | 16.14771 | 1.232563 | 0.335255
290 | 0.22 | 0.82 | 1.58 | 0.004 | 0.25 | 0.16 | 16 | 9 | C16 | 0 | UCSB anchor | UCSB anchor | PCE | 10000000000000000 | 1000000000 | 10000000 | 19743504858348200 | 16.29542 | 10000000000000000 | 16 | 11853758165593080 | 16.07386 | 14051158264836460 | 16.14771 | 0.9962916 | 0.3023623
290 | 0.22 | 1.59 | 1.54 | 0.004 | 0.25 | 0.16 | 16 | 9 | C17 | 0 | UCSB anchor | UCSB anchor | PCE | 10000000000000000 | 1000000000 | 10000000 | 19743504858348200 | 16.29542 | 10000000000000000 | 16 | 11853758165593080 | 16.07386 | 14051158264836460 | 16.14771 | 0.8975785 | 1.307123
290 | 0.42 | 0.85 | 1.63 | 0.005 | 0.16 | 0.16 | 16 | 9 | C19 | 0 | UCSB anchor | UCSB anchor | PCE | 10000000000000000 | 1000000000 | 10000000 | 19743504858348200 | 16.29542 | 10000000000000000 | 16 | 11853758165593080 | 16.07386 | 14051158264836460 | 16.14771 | 1.2173 | 0.323813
290 | 0.43 | 1.69 | 1.63 | 0.006 | 0.16 | 0.16 | 16 | 9 | C20 | 0 | UCSB anchor | UCSB anchor | PCE | 10000000000000000 | 1000000000 | 10000000 | 19743504858348200 | 16.29542 | 10000000000000000 | 16 | 11853758165593080 | 16.07386 | 14051158264836460 | 16.14771 | 1.042383 | 1.744754
290 | 0.42 | 0.84 | 0.84 | 0.002 | 0.14 | 0.14 | 16 | 9 | C22 | 0 | UCSB anchor | UCSB anchor | PCE | 10000000000000000 | 1000000000 | 10000000 | 19743504858348200 | 16.29542 | 10000000000000000 | 16 | 11853758165593080 | 16.07386 | 14051158264836460 | 16.14771 | 1.154459 | 0.2274883
290 | 0.02 | 0.85 | 1.6 | 0.006 | 0.16 | 0.13 | 16 | 9 | C3 | 0 | UCSB anchor | UCSB anchor | PCE | 10000000000000000 | 1000000000 | 10000000 | 19743504858348200 | 16.29542 | 10000000000000000 | 16 | 11853758165593080 | 16.07386 | 14051158264836460 | 16.14771 | 0.7626936 | 0.3327806
290 | 0.01 | 0.86 | 1.65 | 0.006 | 0.17 | 0.16 | 16 | 9 | C31 | 0 | UCSB anchor | UCSB anchor | PCE | 10000000000000000 | 1000000000 | 10000000 | 19743504858348200 | 16.29542 | 10000000000000000 | 16 | 11853758165593080 | 16.07386 | 14051158264836460 | 16.14771 | 0.7690231 | 0.3385019
290 | 0.02 | 0.86 | 1.61 | 0.05 | 0.16 | 0.15 | 16 | 9 | C5 | 0 | UCSB anchor | UCSB anchor | PCE | 10000000000000000 | 1000000000 | 10000000 | 19743504858348200 | 16.29542 | 10000000000000000 | 16 | 11853758165593080 | 16.07386 | 14051158264836460 | 16.14771 | 1.360837 | 0.5149187
290 | 0.02 | 1.68 | 1.5 | 0.007 | 0.17 | 0.15 | 16 | 9 | C6 | 0 | UCSB anchor | UCSB anchor | PCE | 10000000000000000 | 1000000000 | 10000000 | 19743504858348200 | 16.29542 | 10000000000000000 | 16 | 11853758165593080 | 16.07386 | 14051158264836460 | 16.14771 | 0.7622731 | 1.717187
290 | 0 | 1.7 | 1.55 | 0.047 | 0.17 | 0.16 | 16 | 9 | C7 | 0 | UCSB anchor | UCSB anchor | PCE | 10000000000000000 | 1000000000 | 10000000 | 19743504858348200 | 16.29542 | 10000000000000000 | 16 | 11853758165593080 | 16.07386 | 14051158264836460 | 16.14771 | 1.263047 | 2.650396
290 | 0.01 | 0.86 | 0.85 | 0.003 | 0.15 | 0.15 | 16 | 9 | C9 | 0 | UCSB anchor | UCSB anchor | PCE | 10000000000000000 | 1000000000 | 10000000 | 19743504858348200 | 16.29542 | 10000000000000000 | 16 | 11853758165593080 | 16.07386 | 14051158264836460 | 16.14771 | 0.690943 | 0.2462844
290 | 0.01 | 0.01 | 1.67 | 0.003 | 0.15 | 0.13 | 16 | 9 | CM1 | 0 | UCSB anchor | UCSB anchor | P | 10000000000000000 | 1000000000 | 10000000 | 19743504858348200 | 16.29542 | 10000000000000000 | 16 | 11853758165593080 | 16.07386 | 14051158264836460 | 16.14771 | 0.7270883 | 0.2752836
290 | 0.02 | 0.88 | 1.66 | 0.008 | 0.17 | 0.16 | 16 | 9 | CM10 | 0 | UCSB anchor | UCSB anchor | P | 10000000000000000 | 1000000000 | 10000000 | 19743504858348200 | 16.29542 | 10000000000000000 | 16 | 11853758165593080 | 16.07386 | 14051158264836460 | 16.14771 | 0.7995843 | 0.3640719
290 | 0.34 | 0.85 | 1.64 | 0.006 | 0.18 | 0.15 | 16 | 9 | CM11 | 0 | UCSB anchor | UCSB anchor | P | 10000000000000000 | 1000000000 | 10000000 | 19743504858348200 | 16.29542 | 10000000000000000 | 16 | 11853758165593080 | 16.07386 | 14051158264836460 | 16.14771 | 1.120138 | 0.335255
290 | 0.86 | 0.84 | 1.65 | 0.006 | 0.17 | 0.15 | 16 | 9 | CM12 | 0 | UCSB anchor | UCSB anchor | P | 10000000000000000 | 1000000000 | 10000000 | 19743504858348200 | 16.29542 | 10000000000000000 | 16 | 11853758165593080 | 16.07386 | 14051158264836460 | 16.14771 | 1.122677 | 0.333427
290 | 0.11 | 0.83 | 1.61 | 0.004 | 0.16 | 0.15 | 16 | 9 | CM13 | 0 | UCSB anchor | UCSB anchor | P | 10000000000000000 | 1000000000 | 10000000 | 19743504858348200 | 16.29542 | 10000000000000000 | 16 | 11853758165593080 | 16.07386 | 14051158264836460 | 16.14771 | 0.7904449 | 0.3059957
290 | 0.11 | 0.83 | 1.62 | 0.04 | 0.17 | 0.16 | 16 | 9 | CM14 | 0 | UCSB anchor | UCSB anchor | P | 10000000000000000 | 1000000000 | 10000000 | 19743504858348200 | 16.29542 | 10000000000000000 | 16 | 11853758165593080 | 16.07386 | 14051158264836460 | 16.14771 | 1.322831 | 0.4815037
290 | 0.22 | 0.02 | 1.59 | 0.002 | 0.15 | 0.14 | 16 | 9 | CM15 | 0 | UCSB anchor | UCSB anchor | P | 10000000000000000 | 1000000000 | 10000000 | 19743504858348200 | 16.29542 | 10000000000000000 | 16 | 11853758165593080 | 16.07386 | 14051158264836460 | 16.14771 | 0.8694459 | 0.2552754
290 | 0.22 | 0.82 | 1.58 | 0.004 | 0.25 | 0.16 | 16 | 9 | CM16 | 0 | UCSB anchor | UCSB anchor | P | 10000000000000000 | 1000000000 | 10000000 | 19743504858348200 | 16.29542 | 10000000000000000 | 16 | 11853758165593080 | 16.07386 | 14051158264836460 | 16.14771 | 0.9329353 | 0.3023623
290 | 0.22 | 1.59 | 1.54 | 0.004 | 0.25 | 0.16 | 16 | 9 | CM17 | 0 | UCSB anchor | UCSB anchor | P | 10000000000000000 | 1000000000 | 10000000 | 19743504858348200 | 16.29542 | 10000000000000000 | 16 | 11853758165593080 | 16.07386 | 14051158264836460 | 16.14771 | 0.8573284 | 1.307123
290 | 0.43 | 0.02 | 1.7 | 0.002 | 0.15 | 0.14 | 16 | 9 | CM18 | 0 | UCSB anchor | UCSB anchor | P | 10000000000000000 | 1000000000 | 10000000 | 19743504858348200 | 16.29542 | 10000000000000000 | 16 | 11853758165593080 | 16.07386 | 14051158264836460 | 16.14771 | 1.000873 | 0.2604501
290 | 0.42 | 0.85 | 1.63 | 0.005 | 0.16 | 0.16 | 16 | 9 | CM19 | 0 | UCSB anchor | UCSB anchor | P | 10000000000000000 | 1000000000 | 10000000 | 19743504858348200 | 16.29542 | 10000000000000000 | 16 | 11853758165593080 | 16.07386 | 14051158264836460 | 16.14771 | 1.104874 | 0.323813
290 | 0.01 | 0.01 | 1.65 | 0.041 | 0.16 | 0.14 | 16 | 9 | CM2 | 0 | UCSB anchor | UCSB anchor | P | 10000000000000000 | 1000000000 | 10000000 | 19743504858348200 | 16.29542 | 10000000000000000 | 16 | 11853758165593080 | 16.07386 | 14051158264836460 | 16.14771 | 1.273502 | 0.4540549
290 | 0.43 | 1.69 | 1.63 | 0.006 | 0.16 | 0.16 | 16 | 9 | CM20 | 0 | UCSB anchor | UCSB anchor | P | 10000000000000000 | 1000000000 | 10000000 | 19743504858348200 | 16.29542 | 10000000000000000 | 16 | 11853758165593080 | 16.07386 | 14051158264836460 | 16.14771 | 0.9756463 | 1.744754
290 | 0.42 | 0.84 | 0.01 | 0.002 | 0.14 | 0.14 | 16 | 9 | CM21 | 0 | UCSB anchor | UCSB anchor | P | 10000000000000000 | 1000000000 | 10000000 | 19743504858348200 | 16.29542 | 10000000000000000 | 16 | 11853758165593080 | 16.07386 | 14051158264836460 | 16.14771 | 1.036195 | 0.06021093
290 | 0.42 | 0.84 | 0.84 | 0.002 | 0.14 | 0.14 | 16 | 9 | CM22 | 0 | UCSB anchor | UCSB anchor | P | 10000000000000000 | 1000000000 | 10000000 | 19743504858348200 | 16.29542 | 10000000000000000 | 16 | 11853758165593080 | 16.07386 | 14051158264836460 | 16.14771 | 1.041635 | 0.2274883
290 | 0.01 | 0.83 | 1.62 | 0.002 | 0.15 | 0.26 | 16 | 9 | CM23 | 0 | UCSB anchor | UCSB anchor | P | 10000000000000000 | 1000000000 | 10000000 | 19743504858348200 | 16.29542 | 10000000000000000 | 16 | 11853758165593080 | 16.07386 | 14051158264836460 | 16.14771 | 0.7100911 | 0.2751582
290 | 0.02 | 0.87 | 1.65 | 0.006 | 0.15 | 0.34 | 16 | 9 | CM24 | 0 | UCSB anchor | UCSB anchor | P | 10000000000000000 | 1000000000 | 10000000 | 19743504858348200 | 16.29542 | 10000000000000000 | 16 | 11853758165593080 | 16.07386 | 14051158264836460 | 16.14771 | 0.7690231 | 0.3413421
290 | 0.01 | 0.87 | 1.53 | 0.003 | 0.17 | 0.14 | 16 | 9 | CM25 | 0 | UCSB anchor | UCSB anchor | P | 10000000000000000 | 1000000000 | 10000000 | 19743504858348200 | 16.29542 | 10000000000000000 | 16 | 11853758165593080 | 16.07386 | 14051158264836460 | 16.14771 | 0.7184249 | 0.2962426
290 | 0.01 | 0.87 | 1.66 | 0.006 | 0.17 | 0.16 | 16 | 9 | CM26 | 0 | UCSB anchor | UCSB anchor | P | 10000000000000000 | 1000000000 | 10000000 | 19743504858348200 | 16.29542 | 10000000000000000 | 16 | 11853758165593080 | 16.07386 | 14051158264836460 | 16.14771 | 0.7703235 | 0.3419614
290 | 0.01 | 0.84 | 1.6 | 0.002 | 0.16 | 0.16 | 16 | 9 | CM27 | 0 | UCSB anchor | UCSB anchor | P | 10000000000000000 | 1000000000 | 10000000 | 19743504858348200 | 16.29542 | 10000000000000000 | 16 | 11853758165593080 | 16.07386 | 14051158264836460 | 16.14771 | 0.7092586 | 0.2760014
290 | 0.42 | 0.84 | 1.6 | 0.002 | 0.17 | 0.16 | 16 | 9 | CM28 | 0 | UCSB anchor | UCSB anchor | P | 10000000000000000 | 1000000000 | 10000000 | 19743504858348200 | 16.29542 | 10000000000000000 | 16 | 11853758165593080 | 16.07386 | 14051158264836460 | 16.14771 | 1.062913 | 0.2760014
290 | 0.21 | 0.02 | 1.68 | 0.002 | 0.16 | 0.16 | 16 | 9 | CM29 | 0 | UCSB anchor | UCSB anchor | P | 10000000000000000 | 1000000000 | 10000000 | 19743504858348200 | 16.29542 | 10000000000000000 | 16 | 11853758165593080 | 16.07386 | 14051158264836460 | 16.14771 | 0.8605458 | 0.259527
290 | 0.02 | 0.85 | 1.6 | 0.006 | 0.16 | 0.13 | 16 | 9 | CM3 | 0 | UCSB anchor | UCSB anchor | P | 10000000000000000 | 1000000000 | 10000000 | 19743504858348200 | 16.29542 | 10000000000000000 | 16 | 11853758165593080 | 16.07386 | 14051158264836460 | 16.14771 | 0.7626936 | 0.3327806
290 | 0.22 | 0.85 | 1.64 | 0.006 | 0.16 | 0.16 | 16 | 9 | CM30 | 0 | UCSB anchor | UCSB anchor | P | 10000000000000000 | 1000000000 | 10000000 | 19743504858348200 | 16.29542 | 10000000000000000 | 16 | 11853758165593080 | 16.07386 | 14051158264836460 | 16.14771 | 0.9642737 | 0.335255
290 | 0.01 | 0.86 | 1.65 | 0.006 | 0.17 | 0.16 | 16 | 9 | CM31 | 0 | UCSB anchor | UCSB anchor | P | 10000000000000000 | 1000000000 | 10000000 | 19743504858348200 | 16.29542 | 10000000000000000 | 16 | 11853758165593080 | 16.07386 | 14051158264836460 | 16.14771 | 0.7690231 | 0.3385019
290 | 0.02 | 0.86 | 1.53 | 0.031 | 0.16 | 0.16 | 16 | 9 | CM4 | 0 | UCSB anchor | UCSB anchor | P | 10000000000000000 | 1000000000 | 10000000 | 19743504858348200 | 16.29542 | 10000000000000000 | 16 | 11853758165593080 | 16.07386 | 14051158264836460 | 16.14771 | 1.05334 | 0.4586303
290 | 0.02 | 0.86 | 1.61 | 0.05 | 0.16 | 0.15 | 16 | 9 | CM5 | 0 | UCSB anchor | UCSB anchor | P | 10000000000000000 | 1000000000 | 10000000 | 19743504858348200 | 16.29542 | 10000000000000000 | 16 | 11853758165593080 | 16.07386 | 14051158264836460 | 16.14771 | 1.360837 | 0.5149187
290 | 0.02 | 1.68 | 1.5 | 0.007 | 0.17 | 0.15 | 16 | 9 | CM6 | 0 | UCSB anchor | UCSB anchor | P | 10000000000000000 | 1000000000 | 10000000 | 19743504858348200 | 16.29542 | 10000000000000000 | 16 | 11853758165593080 | 16.07386 | 14051158264836460 | 16.14771 | 0.7622731 | 1.717187
290 | 0 | 1.7 | 1.55 | 0.047 | 0.17 | 0.16 | 16 | 9 | CM7 | 0 | UCSB anchor | UCSB anchor | P | 10000000000000000 | 1000000000 | 10000000 | 19743504858348200 | 16.29542 | 10000000000000000 | 16 | 11853758165593080 | 16.07386 | 14051158264836460 | 16.14771 | 1.263047 | 2.650396
290 | 0.01 | 0.86 | 0.01 | 0.004 | 0.14 | 0.13 | 16 | 9 | CM8 | 0 | UCSB anchor | UCSB anchor | P | 10000000000000000 | 1000000000 | 10000000 | 19743504858348200 | 16.29542 | 10000000000000000 | 16 | 11853758165593080 | 16.07386 | 14051158264836460 | 16.14771 | 0.6825413 | 0.06810442
290 | 0.01 | 0.86 | 0.85 | 0.003 | 0.15 | 0.15 | 16 | 9 | CM9 | 0 | UCSB anchor | UCSB anchor | P | 10000000000000000 | 1000000000 | 10000000 | 19743504858348200 | 16.29542 | 10000000000000000 | 16 | 11853758165593080 | 16.07386 | 14051158264836460 | 16.14771 | 0.690943 | 0.2462844
290 | 0.28 | 0.63 | 1.59 | 0.011 | 0.51 | 0.09 | 16 | 9 | D3 | 0 | UCSB anchor | UCSB anchor | W | 10000000000000000 | 1000000000 | 10000000 | 19743504858348200 | 16.29542 | 10000000000000000 | 16 | 11853758165593080 | 16.07386 | 14051158264836460 | 16.14771 | 1.246567 | 0.2939025
290 | 0.35 | 0.6 | 1.3 | 0.005 | 0.17 | 0.16 | 16 | 9 | EC | 0 | UCSB anchor | UCSB anchor | W | 10000000000000000 | 1000000000 | 10000000 | 19743504858348200 | 16.29542 | 10000000000000000 | 16 | 11853758165593080 | 16.07386 | 14051158264836460 | 16.14771 | 1.220336 | 0.2379648
290 | 0.4 | 0.6 | 1.36 | 0.006 | 0.51 | 0.12 | 16 | 9 | EPRI-C | 0 | UCSB anchor | UCSB anchor | W | 10000000000000000 | 1000000000 | 10000000 | 19743504858348200 | 16.29542 | 10000000000000000 | 16 | 11853758165593080 | 16.07386 | 14051158264836460 | 16.14771 | 1.232733 | 0.2492731
290 | 0.14 | 0.19 | 1.06 | 0.016 | 0.27 | 0.13 | 16 | 9 | F1W | 0 | UCSB anchor | UCSB anchor | W | 10000000000000000 | 1000000000 | 10000000 | 19743504858348200 | 16.29542 | 10000000000000000 | 16 | 11853758165593080 | 16.07386 | 14051158264836460 | 16.14771 | 0.8279724 | 0.2784607
290 | 0.195 | 0.597 | 1.327 | 0.005 | 0.229 | 0.215 | 16 | 9 | F2B | 0 | UCSB anchor | UCSB anchor | P | 10000000000000000 | 1000000000 | 10000000 | 19743504858348200 | 16.29542 | 10000000000000000 | 16 | 11853758165593080 | 16.07386 | 14051158264836460 | 16.14771 | 0.892843 | 0.2813285
290 | 0.03 | 0.9 | 0.937 | 0.004 | 0.324 | 0.139 | 16 | 9 | F2W | 0 | UCSB anchor | UCSB anchor | W | 10000000000000000 | 1000000000 | 10000000 | 19743504858348200 | 16.29542 | 10000000000000000 | 16 | 11853758165593080 | 16.07386 | 14051158264836460 | 16.14771 | 0.6325141 | 0.2347354
290 | 0.22 | 0.07 | 1.37 | 0.014 | 0.29 | 0.13 | 16 | 9 | HB | 0 | UCSB anchor | UCSB anchor | W | 10000000000000000 | 1000000000 | 10000000 | 19743504858348200 | 16.29542 | 10000000000000000 | 16 | 11853758165593080 | 16.07386 | 14051158264836460 | 16.14771 | 0.9977332 | 0.2927558
290 | 0.14 | 0.67 | 1.55 | 0.009 | 0.2 | 0.23 | 16 | 9 | HSST-02 | 0 | UCSB anchor | UCSB anchor | P | 10000000000000000 | 1000000000 | 10000000 | 19743504858348200 | 16.29542 | 10000000000000000 | 16 | 11853758165593080 | 16.07386 | 14051158264836460 | 16.14771 | 0.8868978 | 0.3312274
290 | 0.14 | 0.82 | 1.4 | 0.019 | 0.25 | 0.18 | 16 | 9 | JRQ | 0 | UCSB anchor | UCSB anchor | SRM | 10000000000000000 | 1000000000 | 10000000 | 19743504858348200 | 16.29542 | 10000000000000000 | 16 | 11853758165593080 | 16.07386 | 14051158264836460 | 16.14771 | 0.9914274 | 0.3923732
290 | 0.06 | 0.75 | 0.79 | 0.01 | 0.28 | 0.2 | 16 | 9 | KP | 0 | UCSB anchor | UCSB anchor | P | 10000000000000000 | 1000000000 | 10000000 | 19743504858348200 | 16.29542 | 10000000000000000 | 16 | 11853758165593080 | 16.07386 | 14051158264836460 | 16.14771 | 0.7059148 | 0.2813929
290 | 0.218 | 0.724 | 1.37 | 0.016 | 0.2 | 0.12 | 16 | 9 | KW | 0 | UCSB anchor | UCSB anchor | W | 10000000000000000 | 1000000000 | 10000000 | 19743504858348200 | 16.29542 | 10000000000000000 | 16 | 11853758165593080 | 16.07386 | 14051158264836460 | 16.14771 | 1.070412 | 0.3077222
290 | 0.4 | 0 | 1.37 | 0.005 | 0.22 | 0.14 | 16 | 9 | LA | 0 | UCSB anchor | UCSB anchor | P | 10000000000000000 | 1000000000 | 10000000 | 19743504858348200 | 16.29542 | 10000000000000000 | 16 | 11853758165593080 | 16.07386 | 14051158264836460 | 16.14771 | 1.013367 | 0.2827497
290 | 0.4 | 0.179833333 | 1.35 | 0.005 | 0.22 | 0.140666667 | 16 | 9 | LB | 0 | UCSB anchor | UCSB anchor | P | 10000000000000000 | 1000000000 | 10000000 | 19743504858348200 | 16.29542 | 10000000000000000 | 16 | 11853758165593080 | 16.07386 | 14051158264836460 | 16.14771 | 1.056148 | 0.2815051
290 | 0.41 | 0.86 | 1.44 | 0.005 | 0.23 | 0.14 | 16 | 9 | LC | 0 | UCSB anchor | UCSB anchor | P | 10000000000000000 | 1000000000 | 10000000 | 19743504858348200 | 16.29542 | 10000000000000000 | 16 | 11853758165593080 | 16.07386 | 14051158264836460 | 16.14771 | 1.085156 | 0.3144421
290 | 0.38 | 1.25 | 1.38 | 0.005 | 0.23 | 0.19 | 16 | 9 | LD | 0 | UCSB anchor | UCSB anchor | P | 10000000000000000 | 1000000000 | 10000000 | 19743504858348200 | 16.29542 | 10000000000000000 | 16 | 11853758165593080 | 16.07386 | 14051158264836460 | 16.14771 | 1.016644 | 0.6194684
290 | 0.000131579 | 0.74 | 1.37 | 0.005 | 0.22 | 0.16 | 16 | 9 | LG | 0 | UCSB anchor | UCSB anchor | P | 10000000000000000 | 1000000000 | 10000000 | 19743504858348200 | 16.29542 | 10000000000000000 | 16 | 11853758165593080 | 16.07386 | 14051158264836460 | 16.14771 | 0.7280671 | 0.2906354
290 | 0.11 | 0.74 | 1.39 | 0.005 | 0.24 | 0.16 | 16 | 9 | LH | 0 | UCSB anchor | UCSB anchor | P | 10000000000000000 | 1000000000 | 10000000 | 19743504858348200 | 16.29542 | 10000000000000000 | 16 | 11853758165593080 | 16.07386 | 14051158264836460 | 16.14771 | 0.7848352 | 0.2919018
290 | 0.2 | 0.74 | 1.37 | 0.005 | 0.24 | 0.16 | 16 | 9 | LI | 0 | UCSB anchor | UCSB anchor | P | 10000000000000000 | 1000000000 | 10000000 | 19743504858348200 | 16.29542 | 10000000000000000 | 16 | 11853758165593080 | 16.07386 | 14051158264836460 | 16.14771 | 0.8997405 | 0.2906354
290 | 0.411935484 | 0.80983871 | 1.34 | 0.005 | 0.13 | 0.159032258 | 16 | 9 | LJ | 0 | UCSB anchor | UCSB anchor | P | 10000000000000000 | 1000000000 | 10000000 | 19743504858348200 | 16.29542 | 10000000000000000 | 16 | 11853758165593080 | 16.07386 | 14051158264836460 | 16.14771 | 1.082899 | 0.2974017
290 | 0.8 | 0.81 | 1.13 | 0.005 | 0.13 | 0.13 | 16 | 9 | LK | 0 | UCSB anchor | UCSB anchor | P | 10000000000000000 | 1000000000 | 10000000 | 19743504858348200 | 16.29542 | 10000000000000000 | 16 | 11853758165593080 | 16.07386 | 14051158264836460 | 16.14771 | 1.068069 | 0.2826018
290 | 0.41 | 0.86 | 1.44 | 0.005 | 0.23 | 0.14 | 16 | 9 | LO | 0 | UCSB anchor | UCSB anchor | PCE | 10000000000000000 | 1000000000 | 10000000 | 19743504858348200 | 16.29542 | 10000000000000000 | 16 | 11853758165593080 | 16.07386 | 14051158264836460 | 16.14771 | 1.197174 | 0.3144421
290 | 0.36 | 0.78 | 1.418 | 0.013 | 0.18 | 0.176 | 16 | 9 | MY | 0 | UCSB anchor | UCSB anchor | W | 10000000000000000 | 1000000000 | 10000000 | 19743504858348200 | 16.29542 | 10000000000000000 | 16 | 11853758165593080 | 16.07386 | 14051158264836460 | 16.14771 | 1.292534 | 0.3040369
290 | 0.27 | 0.57 | 1.61 | 0.017 | 0.62 | 0.08 | 16 | 9 | Midland | 0 | UCSB anchor | UCSB anchor | W | 10000000000000000 | 1000000000 | 10000000 | 19743504858348200 | 16.29542 | 10000000000000000 | 16 | 11853758165593080 | 16.07386 | 14051158264836460 | 16.14771 | 1.306597 | 0.3205415
290 | 0.192857143 | 1.15 | 1.338571429 | 0.01 | 0.204285714 | 0.122857143 | 16 | 9 | Palisades | 0 | UCSB anchor | UCSB anchor | W | 10000000000000000 | 1000000000 | 10000000 | 19743504858348200 | 16.29542 | 10000000000000000 | 16 | 11853758165593080 | 16.07386 | 14051158264836460 | 16.14771 | 0.9046985 | 0.4740064
290 | 0.24 | 0.54 | 1.7 | 0.014 | 0.56 | 0.09 | 16 | 9 | QC1 | 0 | UCSB anchor | UCSB anchor | W | 10000000000000000 | 1000000000 | 10000000 | 19743504858348200 | 16.29542 | 10000000000000000 | 16 | 11853758165593080 | 16.07386 | 14051158264836460 | 16.14771 | 1.197951 | 0.3129403
290 | 0.24 | 0.56 | 1.68 | 0.014 | 0.55 | 0.09 | 16 | 9 | QC2 | 0 | UCSB anchor | UCSB anchor | W | 10000000000000000 | 1000000000 | 10000000 | 19743504858348200 | 16.29542 | 10000000000000000 | 16 | 11853758165593080 | 16.07386 | 14051158264836460 | 16.14771 | 1.192181 | 0.3120495
290 | 0.06 | 0.3 | 0.26 | 0.005 | 0.21 | 0.21 | 16 | 9 | R1 | 0 | UCSB anchor | UCSB anchor | P | 10000000000000000 | 1000000000 | 10000000 | 19743504858348200 | 16.29542 | 10000000000000000 | 16 | 11853758165593080 | 16.07386 | 14051158264836460 | 16.14771 | 0.6832919 | 0.1717448
290 | 0.06 | 1.66 | 0.26 | 0.008 | 0.2 | 0.23 | 16 | 9 | R19 | 0 | UCSB anchor | UCSB anchor | P | 10000000000000000 | 1000000000 | 10000000 | 19743504858348200 | 16.29542 | 10000000000000000 | 16 | 11853758165593080 | 16.07386 | 14051158264836460 | 16.14771 | 0.6837424 | 1.000758
290 | 0.06 | 1.68 | 1.5 | 0.006 | 0.21 | 0.29 | 16 | 9 | R22 | 0 | UCSB anchor | UCSB anchor | P | 10000000000000000 | 1000000000 | 10000000 | 19743504858348200 | 16.29542 | 10000000000000000 | 16 | 11853758165593080 | 16.07386 | 14051158264836460 | 16.14771 | 0.7508828 | 1.668875
290 | 0.154 | 0.85 | 1.41 | 0.003 | 0.3522 | 0.06 | 16 | 9 | R27 | 0 | UCSB anchor | UCSB anchor | P | 10000000000000000 | 1000000000 | 10000000 | 19743504858348200 | 16.29542 | 10000000000000000 | 16 | 11853758165593080 | 16.07386 | 14051158264836460 | 16.14771 | 0.8162479 | 0.2844351
290 | 0.06 | 0.23 | 1.5 | 0.007 | 0.21 | 0.27 | 16 | 9 | R35 | 0 | UCSB anchor | UCSB anchor | P | 10000000000000000 | 1000000000 | 10000000 | 19743504858348200 | 16.29542 | 10000000000000000 | 16 | 11853758165593080 | 16.07386 | 14051158264836460 | 16.14771 | 0.7622731 | 0.3089525
290 | 0.04 | 0.7 | 1.46 | 0.004 | 0.21 | 0.21 | 16 | 9 | R39 | 0 | UCSB anchor | UCSB anchor | P | 10000000000000000 | 1000000000 | 10000000 | 19743504858348200 | 16.29542 | 10000000000000000 | 16 | 11853758165593080 | 16.07386 | 14051158264836460 | 16.14771 | 0.7251599 | 0.282076
290 | 0.24 | 1.71 | 1.21 | 0.008 | 0.6 | 0.04 | 16 | 9 | RR-WG | 0 | UCSB anchor | UCSB anchor | W | 10000000000000000 | 1000000000 | 10000000 | 19743504858348200 | 16.29542 | 10000000000000000 | 16 | 11853758165593080 | 16.07386 | 14051158264836460 | 16.14771 | 0.8711959 | 1.489267
290 | 0.04 | 1.65 | 1.43 | 0.011 | 0.5 | 0.06 | 16 | 9 | RR-WP | 0 | UCSB anchor | UCSB anchor | W | 10000000000000000 | 1000000000 | 10000000 | 19743504858348200 | 16.29542 | 10000000000000000 | 16 | 11853758165593080 | 16.07386 | 14051158264836460 | 16.14771 | 0.7206492 | 1.480783
290 | 0.56 | 1.66 | 1.36 | 0.01 | 0.38 | 0.04 | 16 | 9 | RR-WV | 0 | UCSB anchor | UCSB anchor | W | 10000000000000000 | 1000000000 | 10000000 | 19743504858348200 | 16.29542 | 10000000000000000 | 16 | 11853758165593080 | 16.07386 | 14051158264836460 | 16.14771 | 1.02734 | 1.460375
290 | 0.29 | 0.6 | 1.44 | 0.014 | 0.5 | 0.098 | 16 | 9 | TP | 0 | UCSB anchor | UCSB anchor | W | 10000000000000000 | 1000000000 | 10000000 | 19743504858348200 | 16.29542 | 10000000000000000 | 16 | 11853758165593080 | 16.07386 | 14051158264836460 | 16.14771 | 1.288465 | 0.2985727
290 | 0.04 | 0.95 | 1.41 | 0.009 | 0.45 | 0.085 | 16 | 9 | VCW | 0 | UCSB anchor | UCSB anchor | W | 10000000000000000 | 1000000000 | 10000000 | 19743504858348200 | 16.29542 | 10000000000000000 | 16 | 11853758165593080 | 16.07386 | 14051158264836460 | 16.14771 | 0.6994451 | 0.326489
290 | 0.23 | 0.6 | 1.61 | 0.016 | 0.59 | 0.08 | 16 | 9 | W62 | 0 | UCSB anchor | UCSB anchor | W | 10000000000000000 | 1000000000 | 10000000 | 19743504858348200 | 16.29542 | 10000000000000000 | 16 | 11853758165593080 | 16.07386 | 14051158264836460 | 16.14771 | 1.173193 | 0.3171551
290 | 0.3 | 0.69 | 1.65 | 0.016 | 0.63 | 0.1 | 16 | 9 | W63 | 0 | UCSB anchor | UCSB anchor | W | 10000000000000000 | 1000000000 | 10000000 | 19743504858348200 | 16.29542 | 10000000000000000 | 16 | 11853758165593080 | 16.07386 | 14051158264836460 | 16.14771 | 1.40018 | 0.3229194
290 | 0.22 | 0.6 | 1.45 | 0.015 | 0.48 | 0.08 | 16 | 9 | W65 | 0 | UCSB anchor | UCSB anchor | W | 10000000000000000 | 1000000000 | 10000000 | 19743504858348200 | 16.29542 | 10000000000000000 | 16 | 11853758165593080 | 16.07386 | 14051158264836460 | 16.14771 | 1.090535 | 0.3033715
290 | 0.31 | 0.6 | 1.56 | 0.017 | 0.45 | 0.1 | 16 | 9 | W73 | 0 | UCSB anchor | UCSB anchor | W | 10000000000000000 | 1000000000 | 10000000 | 19743504858348200 | 16.29542 | 10000000000000000 | 16 | 11853758165593080 | 16.07386 | 14051158264836460 | 16.14771 | 1.397648 | 0.3180525
290 | 0.21 | 0.63 | 1.69 | 0.014 | 0.45 | 0.08 | 16 | 9 | WA | 0 | UCSB anchor | UCSB anchor | W | 10000000000000000 | 1000000000 | 10000000 | 19743504858348200 | 16.29542 | 10000000000000000 | 16 | 11853758165593080 | 16.07386 | 14051158264836460 | 16.14771 | 1.114227 | 0.3140207
290 | 0.28 | 0.69 | 1.63 | 0.018 | 0.54 | 0.09 | 16 | 9 | WB | 0 | UCSB anchor | UCSB anchor | W | 10000000000000000 | 1000000000 | 10000000 | 19743504858348200 | 16.29542 | 10000000000000000 | 16 | 11853758165593080 | 16.07386 | 14051158264836460 | 16.14771 | 1.353625 | 0.3295284
290 | 0.06 | 0.62 | 1.3 | 0.009 | 0.37 | 0.08 | 16 | 9 | WC | 0 | UCSB anchor | UCSB anchor | W | 10000000000000000 | 1000000000 | 10000000 | 19743504858348200 | 16.29542 | 10000000000000000 | 16 | 11853758165593080 | 16.07386 | 14051158264836460 | 16.14771 | 0.6849266 | 0.2658245
290 | 0.23 | 0.6 | 1.61 | 0.02 | 0.59 | 0.08 | 16 | 10 | 62W | 0 | UCSB anchor | UCSB anchor | W | 10000000000000000 | 10000000000 | 1000000 | 12457309396155170 | 16.09542 | 10000000000000000 | 16 | 10564673085495380 | 16.02386 | 11161231740339040 | 16.04771 | 0.8028606 | 0.3319024
290 | 0.3 | 0.69 | 1.65 | 0.016 | 0.63 | 0.1 | 16 | 10 | 63W | 0 | UCSB anchor | UCSB anchor | W | 10000000000000000 | 10000000000 | 1000000 | 12457309396155170 | 16.09542 | 10000000000000000 | 16 | 10564673085495380 | 16.02386 | 11161231740339040 | 16.04771 | 0.8666213 | 0.3229194
290 | 0.22 | 0.6 | 1.45 | 0.015 | 0.48 | 0.08 | 16 | 10 | 65W | 0 | UCSB anchor | UCSB anchor | W | 10000000000000000 | 10000000000 | 1000000 | 12457309396155170 | 16.09542 | 10000000000000000 | 16 | 10564673085495380 | 16.02386 | 11161231740339040 | 16.04771 | 0.710129 | 0.3033715
290 | 0.18 | 0.61 | 1.27 | 0.009 | 0.5 | 0.08 | 16 | 10 | 67W | 0 | UCSB anchor | UCSB anchor | W | 10000000000000000 | 10000000000 | 1000000 | 12457309396155170 | 16.09542 | 10000000000000000 | 16 | 10564673085495380 | 16.02386 | 11161231740339040 | 16.04771 | 0.6034753 | 0.2637571
290 | 0.31 | 0.6 | 1.56 | 0.005 | 0.45 | 0.1 | 16 | 10 | 73W | 0 | UCSB anchor | UCSB anchor | W | 10000000000000000 | 10000000000 | 1000000 | 12457309396155170 | 16.09542 | 10000000000000000 | 16 | 10564673085495380 | 16.02386 | 11161231740339040 | 16.04771 | 0.7506287 | 0.2513432
290 | 0.14 | 0.2 | 1.2 | 0.015 | 0.28 | 0.21 | 16 | 10 | A302B | 0 | UCSB anchor | UCSB anchor | P | 10000000000000000 | 10000000000 | 1000000 | 12457309396155170 | 16.09542 | 10000000000000000 | 16 | 10564673085495380 | 16.02386 | 11161231740339040 | 16.04771 | 0.619697 | 0.3352549
290 | 0.058695652 | 0.8 | 1.275652174 | 0.005434783 | 0.020869565 | 0.008695652 | 16 | 10 | A508 | 0 | UCSB anchor | UCSB anchor | F | 10000000000000000 | 10000000000 | 1000000 | 12457309396155170 | 16.09542 | 10000000000000000 | 16 | 10564673085495380 | 16.02386 | 11161231740339040 | 16.04771 | 0.3924266 | 0.2769706
290 | 0.05 | 0.56 | 1.32 | 0.01 | 0.24 | 0.24 | 16 | 10 | BV | 0 | UCSB anchor | UCSB anchor | P | 10000000000000000 | 10000000000 | 1000000 | 12457309396155170 | 16.09542 | 10000000000000000 | 16 | 10564673085495380 | 16.02386 | 11161231740339040 | 16.04771 | 0.5682038 | 0.3191516
290 | 0.21 | 0.63 | 1.69 | 0.014 | 0.45 | 0.08 | 16 | 10 | BW-A | 0 | UCSB anchor | UCSB anchor | W | 10000000000000000 | 10000000000 | 1000000 | 12457309396155170 | 16.09542 | 10000000000000000 | 16 | 10564673085495380 | 16.02386 | 11161231740339040 | 16.04771 | 0.7361548 | 0.3140207
290 | 0.28 | 0.69 | 1.63 | 0.018 | 0.54 | 0.09 | 16 | 10 | BW-B | 0 | UCSB anchor | UCSB anchor | W | 10000000000000000 | 10000000000 | 1000000 | 12457309396155170 | 16.09542 | 10000000000000000 | 16 | 10564673085495380 | 16.02386 | 11161231740339040 | 16.04771 | 0.8518805 | 0.3295284
290 | 0.06 | 0.62 | 1.3 | 0.009 | 0.37 | 0.08 | 16 | 10 | BW-C | 0 | UCSB anchor | UCSB anchor | W | 10000000000000000 | 10000000000 | 1000000 | 12457309396155170 | 16.09542 | 10000000000000000 | 16 | 10564673085495380 | 16.02386 | 11161231740339040 | 16.04771 | 0.508328 | 0.2658245
290 | 0.34 | 0.85 | 1.64 | 0.006 | 0.18 | 0.15 | 16 | 10 | C11 | 0 | UCSB anchor | UCSB anchor | PCE | 10000000000000000 | 10000000000 | 1000000 | 12457309396155170 | 16.09542 | 10000000000000000 | 16 | 10564673085495380 | 16.02386 | 11161231740339040 | 16.04771 | 0.7742517 | 0.335255
290 | 0.22 | 0.82 | 1.58 | 0.004 | 0.25 | 0.16 | 16 | 10 | C16 | 0 | UCSB anchor | UCSB anchor | PCE | 10000000000000000 | 10000000000 | 1000000 | 12457309396155170 | 16.09542 | 10000000000000000 | 16 | 10564673085495380 | 16.02386 | 11161231740339040 | 16.04771 | 0.6601696 | 0.3023623
290 | 0.22 | 1.59 | 1.54 | 0.004 | 0.25 | 0.16 | 16 | 10 | C17 | 0 | UCSB anchor | UCSB anchor | PCE | 10000000000000000 | 10000000000 | 1000000 | 12457309396155170 | 16.09542 | 10000000000000000 | 16 | 10564673085495380 | 16.02386 | 11161231740339040 | 16.04771 | 0.6157223 | 1.307123
290 | 0.42 | 0.85 | 1.63 | 0.005 | 0.16 | 0.16 | 16 | 10 | C19 | 0 | UCSB anchor | UCSB anchor | PCE | 10000000000000000 | 10000000000 | 1000000 | 12457309396155170 | 16.09542 | 10000000000000000 | 16 | 10564673085495380 | 16.02386 | 11161231740339040 | 16.04771 | 0.7629238 | 0.323813
290 | 0.43 | 1.69 | 1.63 | 0.006 | 0.16 | 0.16 | 16 | 10 | C20 | 0 | UCSB anchor | UCSB anchor | PCE | 10000000000000000 | 10000000000 | 1000000 | 12457309396155170 | 16.09542 | 10000000000000000 | 16 | 10564673085495380 | 16.02386 | 11161231740339040 | 16.04771 | 0.6900184 | 1.744754
290 | 0.42 | 0.84 | 0.84 | 0.002 | 0.14 | 0.14 | 16 | 10 | C22 | 0 | UCSB anchor | UCSB anchor | PCE | 10000000000000000 | 10000000000 | 1000000 | 12457309396155170 | 16.09542 | 10000000000000000 | 16 | 10564673085495380 | 16.02386 | 11161231740339040 | 16.04771 | 0.715794 | 0.2274883
290 | 0.02 | 0.85 | 1.6 | 0.006 | 0.16 | 0.13 | 16 | 10 | C3 | 0 | UCSB anchor | UCSB anchor | PCE | 10000000000000000 | 10000000000 | 1000000 | 12457309396155170 | 16.09542 | 10000000000000000 | 16 | 10564673085495380 | 16.02386 | 11161231740339040 | 16.04771 | 0.5660439 | 0.3327806
290 | 0.01 | 0.86 | 1.65 | 0.006 | 0.17 | 0.16 | 16 | 10 | C31 | 0 | UCSB anchor | UCSB anchor | PCE | 10000000000000000 | 10000000000 | 1000000 | 12457309396155170 | 16.09542 | 10000000000000000 | 16 | 10564673085495380 | 16.02386 | 11161231740339040 | 16.04771 | 0.5707414 | 0.3385019
290 | 0.02 | 0.86 | 1.61 | 0.05 | 0.16 | 0.15 | 16 | 10 | C5 | 0 | UCSB anchor | UCSB anchor | PCE | 10000000000000000 | 10000000000 | 1000000 | 12457309396155170 | 16.09542 | 10000000000000000 | 16 | 10564673085495380 | 16.02386 | 11161231740339040 | 16.04771 | 1.009965 | 0.5149187
290 | 0.02 | 1.68 | 1.5 | 0.007 | 0.17 | 0.15 | 16 | 10 | C6 | 0 | UCSB anchor | UCSB anchor | PCE | 10000000000000000 | 10000000000 | 1000000 | 12457309396155170 | 16.09542 | 10000000000000000 | 16 | 10564673085495380 | 16.02386 | 11161231740339040 | 16.04771 | 0.5657318 | 1.717187
290 | 0 | 1.7 | 1.55 | 0.047 | 0.17 | 0.16 | 16 | 10 | C7 | 0 | UCSB anchor | UCSB anchor | PCE | 10000000000000000 | 10000000000 | 1000000 | 12457309396155170 | 16.09542 | 10000000000000000 | 16 | 10564673085495380 | 16.02386 | 11161231740339040 | 16.04771 | 0.9373881 | 2.650396
290 | 0.01 | 0.86 | 0.85 | 0.003 | 0.15 | 0.15 | 16 | 10 | C9 | 0 | UCSB anchor | UCSB anchor | PCE | 10000000000000000 | 10000000000 | 1000000 | 12457309396155170 | 16.09542 | 10000000000000000 | 16 | 10564673085495380 | 16.02386 | 11161231740339040 | 16.04771 | 0.5127931 | 0.2462844
290 | 0.01 | 0.01 | 1.67 | 0.003 | 0.15 | 0.13 | 16 | 10 | CM1 | 0 | UCSB anchor | UCSB anchor | P | 10000000000000000 | 10000000000 | 1000000 | 12457309396155170 | 16.09542 | 10000000000000000 | 16 | 10564673085495380 | 16.02386 | 11161231740339040 | 16.04771 | 0.5396189 | 0.2752836
290 | 0.02 | 0.88 | 1.66 | 0.008 | 0.17 | 0.16 | 16 | 10 | CM10 | 0 | UCSB anchor | UCSB anchor | P | 10000000000000000 | 10000000000 | 1000000 | 12457309396155170 | 16.09542 | 10000000000000000 | 16 | 10564673085495380 | 16.02386 | 11161231740339040 | 16.04771 | 0.5934228 | 0.3640719
290 | 0.34 | 0.85 | 1.64 | 0.006 | 0.18 | 0.15 | 16 | 10 | CM11 | 0 | UCSB anchor | UCSB anchor | P | 10000000000000000 | 10000000000 | 1000000 | 12457309396155170 | 16.09542 | 10000000000000000 | 16 | 10564673085495380 | 16.02386 | 11161231740339040 | 16.04771 | 0.7247986 | 0.335255
290 | 0.86 | 0.84 | 1.65 | 0.006 | 0.17 | 0.15 | 16 | 10 | CM12 | 0 | UCSB anchor | UCSB anchor | P | 10000000000000000 | 10000000000 | 1000000 | 12457309396155170 | 16.09542 | 10000000000000000 | 16 | 10564673085495380 | 16.02386 | 11161231740339040 | 16.04771 | 0.7263103 | 0.333427
290 | 0.11 | 0.83 | 1.61 | 0.004 | 0.16 | 0.15 | 16 | 10 | CM13 | 0 | UCSB anchor | UCSB anchor | P | 10000000000000000 | 10000000000 | 1000000 | 12457309396155170 | 16.09542 | 10000000000000000 | 16 | 10564673085495380 | 16.02386 | 11161231740339040 | 16.04771 | 0.5703992 | 0.3059957
290 | 0.11 | 0.83 | 1.62 | 0.04 | 0.17 | 0.16 | 16 | 10 | CM14 | 0 | UCSB anchor | UCSB anchor | P | 10000000000000000 | 10000000000 | 1000000 | 12457309396155170 | 16.09542 | 10000000000000000 | 16 | 10564673085495380 | 16.02386 | 11161231740339040 | 16.04771 | 0.9547234 | 0.4815037
290 | 0.22 | 0.02 | 1.59 | 0.002 | 0.15 | 0.14 | 16 | 10 | CM15 | 0 | UCSB anchor | UCSB anchor | P | 10000000000000000 | 10000000000 | 1000000 | 12457309396155170 | 16.09542 | 10000000000000000 | 16 | 10564673085495380 | 16.02386 | 11161231740339040 | 16.04771 | 0.5969528 | 0.2552754
290 | 0.22 | 0.82 | 1.58 | 0.004 | 0.25 | 0.16 | 16 | 10 | CM16 | 0 | UCSB anchor | UCSB anchor | P | 10000000000000000 | 10000000000 | 1000000 | 12457309396155170 | 16.09542 | 10000000000000000 | 16 | 10564673085495380 | 16.02386 | 11161231740339040 | 16.04771 | 0.6323147 | 0.3023623
290 | 0.22 | 1.59 | 1.54 | 0.004 | 0.25 | 0.16 | 16 | 10 | CM17 | 0 | UCSB anchor | UCSB anchor | P | 10000000000000000 | 10000000000 | 1000000 | 12457309396155170 | 16.09542 | 10000000000000000 | 16 | 10564673085495380 | 16.02386 | 11161231740339040 | 16.04771 | 0.598047 | 1.307123
290 | 0.43 | 0.02 | 1.7 | 0.002 | 0.15 | 0.14 | 16 | 10 | CM18 | 0 | UCSB anchor | UCSB anchor | P | 10000000000000000 | 10000000000 | 1000000 | 12457309396155170 | 16.09542 | 10000000000000000 | 16 | 10564673085495380 | 16.02386 | 11161231740339040 | 16.04771 | 0.6566084 | 0.2604501
290 | 0.42 | 0.85 | 1.63 | 0.005 | 0.16 | 0.16 | 16 | 10 | CM19 | 0 | UCSB anchor | UCSB anchor | P | 10000000000000000 | 10000000000 | 1000000 | 12457309396155170 | 16.09542 | 10000000000000000 | 16 | 10564673085495380 | 16.02386 | 11161231740339040 | 16.04771 | 0.7134707 | 0.323813
290 | 0.01 | 0.01 | 1.65 | 0.041 | 0.16 | 0.14 | 16 | 10 | CM2 | 0 | UCSB anchor | UCSB anchor | P | 10000000000000000 | 10000000000 | 1000000 | 12457309396155170 | 16.09542 | 10000000000000000 | 16 | 10564673085495380 | 16.02386 | 11161231740339040 | 16.04771 | 0.9451473 | 0.4540549
290 | 0.43 | 1.69 | 1.63 | 0.006 | 0.16 | 0.16 | 16 | 10 | CM20 | 0 | UCSB anchor | UCSB anchor | P | 10000000000000000 | 10000000000 | 1000000 | 12457309396155170 | 16.09542 | 10000000000000000 | 16 | 10564673085495380 | 16.02386 | 11161231740339040 | 16.04771 | 0.6607089 | 1.744754
290 | 0.42 | 0.84 | 0.01 | 0.002 | 0.14 | 0.14 | 16 | 10 | CM21 | 0 | UCSB anchor | UCSB anchor | P | 10000000000000000 | 10000000000 | 1000000 | 12457309396155170 | 16.09542 | 10000000000000000 | 16 | 10564673085495380 | 16.02386 | 11161231740339040 | 16.04771 | 0.6621265 | 0.06021093
290 | 0.42 | 0.84 | 0.84 | 0.002 | 0.14 | 0.14 | 16 | 10 | CM22 | 0 | UCSB anchor | UCSB anchor | P | 10000000000000000 | 10000000000 | 1000000 | 12457309396155170 | 16.09542 | 10000000000000000 | 16 | 10564673085495380 | 16.02386 | 11161231740339040 | 16.04771 | 0.6661637 | 0.2274883
290 | 0.01 | 0.83 | 1.62 | 0.002 | 0.15 | 0.26 | 16 | 10 | CM23 | 0 | UCSB anchor | UCSB anchor | P | 10000000000000000 | 10000000000 | 1000000 | 12457309396155170 | 16.09542 | 10000000000000000 | 16 | 10564673085495380 | 16.02386 | 11161231740339040 | 16.04771 | 0.5270042 | 0.2751582
290 | 0.02 | 0.87 | 1.65 | 0.006 | 0.15 | 0.34 | 16 | 10 | CM24 | 0 | UCSB anchor | UCSB anchor | P | 10000000000000000 | 10000000000 | 1000000 | 12457309396155170 | 16.09542 | 10000000000000000 | 16 | 10564673085495380 | 16.02386 | 11161231740339040 | 16.04771 | 0.5707414 | 0.3413421
290 | 0.01 | 0.87 | 1.53 | 0.003 | 0.17 | 0.14 | 16 | 10 | CM25 | 0 | UCSB anchor | UCSB anchor | P | 10000000000000000 | 10000000000 | 1000000 | 12457309396155170 | 16.09542 | 10000000000000000 | 16 | 10564673085495380 | 16.02386 | 11161231740339040 | 16.04771 | 0.5331892 | 0.2962426
290 | 0.01 | 0.87 | 1.66 | 0.006 | 0.17 | 0.16 | 16 | 10 | CM26 | 0 | UCSB anchor | UCSB anchor | P | 10000000000000000 | 10000000000 | 1000000 | 12457309396155170 | 16.09542 | 10000000000000000 | 16 | 10564673085495380 | 16.02386 | 11161231740339040 | 16.04771 | 0.5717065 | 0.3419614
290 | 0.01 | 0.84 | 1.6 | 0.002 | 0.16 | 0.16 | 16 | 10 | CM27 | 0 | UCSB anchor | UCSB anchor | P | 10000000000000000 | 10000000000 | 1000000 | 12457309396155170 | 16.09542 | 10000000000000000 | 16 | 10564673085495380 | 16.02386 | 11161231740339040 | 16.04771 | 0.5263863 | 0.2760014
290 | 0.42 | 0.84 | 1.6 | 0.002 | 0.17 | 0.16 | 16 | 10 | CM28 | 0 | UCSB anchor | UCSB anchor | P | 10000000000000000 | 10000000000 | 1000000 | 12457309396155170 | 16.09542 | 10000000000000000 | 16 | 10564673085495380 | 16.02386 | 11161231740339040 | 16.04771 | 0.6819552 | 0.2760014
290 | 0.21 | 0.02 | 1.68 | 0.002 | 0.16 | 0.16 | 16 | 10 | CM29 | 0 | UCSB anchor | UCSB anchor | P | 10000000000000000 | 10000000000 | 1000000 | 12457309396155170 | 16.09542 | 10000000000000000 | 16 | 10564673085495380 | 16.02386 | 11161231740339040 | 16.04771 | 0.5941656 | 0.259527
290 | 0.02 | 0.85 | 1.6 | 0.006 | 0.16 | 0.13 | 16 | 10 | CM3 | 0 | UCSB anchor | UCSB anchor | P | 10000000000000000 | 10000000000 | 1000000 | 12457309396155170 | 16.09542 | 10000000000000000 | 16 | 10564673085495380 | 16.02386 | 11161231740339040 | 16.04771 | 0.5660439 | 0.3327806
290 | 0.22 | 0.85 | 1.64 | 0.006 | 0.16 | 0.16 | 16 | 10 | CM30 | 0 | UCSB anchor | UCSB anchor | P | 10000000000000000 | 10000000000 | 1000000 | 12457309396155170 | 16.09542 | 10000000000000000 | 16 | 10564673085495380 | 16.02386 | 11161231740339040 | 16.04771 | 0.6561881 | 0.335255
290 | 0.01 | 0.86 | 1.65 | 0.006 | 0.17 | 0.16 | 16 | 10 | CM31 | 0 | UCSB anchor | UCSB anchor | P | 10000000000000000 | 10000000000 | 1000000 | 12457309396155170 | 16.09542 | 10000000000000000 | 16 | 10564673085495380 | 16.02386 | 11161231740339040 | 16.04771 | 0.5707414 | 0.3385019
290 | 0.02 | 0.86 | 1.53 | 0.031 | 0.16 | 0.16 | 16 | 10 | CM4 | 0 | UCSB anchor | UCSB anchor | P | 10000000000000000 | 10000000000 | 1000000 | 12457309396155170 | 16.09542 | 10000000000000000 | 16 | 10564673085495380 | 16.02386 | 11161231740339040 | 16.04771 | 0.7817515 | 0.4586303
290 | 0.02 | 0.86 | 1.61 | 0.05 | 0.16 | 0.15 | 16 | 10 | CM5 | 0 | UCSB anchor | UCSB anchor | P | 10000000000000000 | 10000000000 | 1000000 | 12457309396155170 | 16.09542 | 10000000000000000 | 16 | 10564673085495380 | 16.02386 | 11161231740339040 | 16.04771 | 1.009965 | 0.5149187
290 | 0.02 | 1.68 | 1.5 | 0.007 | 0.17 | 0.15 | 16 | 10 | CM6 | 0 | UCSB anchor | UCSB anchor | P | 10000000000000000 | 10000000000 | 1000000 | 12457309396155170 | 16.09542 | 10000000000000000 | 16 | 10564673085495380 | 16.02386 | 11161231740339040 | 16.04771 | 0.5657318 | 1.717187
290 | 0 | 1.7 | 1.55 | 0.047 | 0.17 | 0.16 | 16 | 10 | CM7 | 0 | UCSB anchor | UCSB anchor | P | 10000000000000000 | 10000000000 | 1000000 | 12457309396155170 | 16.09542 | 10000000000000000 | 16 | 10564673085495380 | 16.02386 | 11161231740339040 | 16.04771 | 0.9373881 | 2.650396
290 | 0.01 | 0.86 | 0.01 | 0.004 | 0.14 | 0.13 | 16 | 10 | CM8 | 0 | UCSB anchor | UCSB anchor | P | 10000000000000000 | 10000000000 | 1000000 | 12457309396155170 | 16.09542 | 10000000000000000 | 16 | 10564673085495380 | 16.02386 | 11161231740339040 | 16.04771 | 0.5065577 | 0.06810442
290 | 0.01 | 0.86 | 0.85 | 0.003 | 0.15 | 0.15 | 16 | 10 | CM9 | 0 | UCSB anchor | UCSB anchor | P | 10000000000000000 | 10000000000 | 1000000 | 12457309396155170 | 16.09542 | 10000000000000000 | 16 | 10564673085495380 | 16.02386 | 11161231740339040 | 16.04771 | 0.5127931 | 0.2462844
290 | 0.28 | 0.63 | 1.59 | 0.011 | 0.51 | 0.09 | 16 | 10 | D3 | 0 | UCSB anchor | UCSB anchor | W | 10000000000000000 | 10000000000 | 1000000 | 12457309396155170 | 16.09542 | 10000000000000000 | 16 | 10564673085495380 | 16.02386 | 11161231740339040 | 16.04771 | 0.7754604 | 0.2939025
290 | 0.35 | 0.6 | 1.3 | 0.005 | 0.17 | 0.16 | 16 | 10 | EC | 0 | UCSB anchor | UCSB anchor | W | 10000000000000000 | 10000000000 | 1000000 | 12457309396155170 | 16.09542 | 10000000000000000 | 16 | 10564673085495380 | 16.02386 | 11161231740339040 | 16.04771 | 0.7353018 | 0.2379648
290 | 0.4 | 0.6 | 1.36 | 0.006 | 0.51 | 0.12 | 16 | 10 | EPRI-C | 0 | UCSB anchor | UCSB anchor | W | 10000000000000000 | 10000000000 | 1000000 | 12457309396155170 | 16.09542 | 10000000000000000 | 16 | 10564673085495380 | 16.02386 | 11161231740339040 | 16.04771 | 0.7445026 | 0.2492731
290 | 0.14 | 0.19 | 1.06 | 0.016 | 0.27 | 0.13 | 16 | 10 | F1W | 0 | UCSB anchor | UCSB anchor | W | 10000000000000000 | 10000000000 | 1000000 | 12457309396155170 | 16.09542 | 10000000000000000 | 16 | 10564673085495380 | 16.02386 | 11161231740339040 | 16.04771 | 0.5727681 | 0.2784607
290 | 0.195 | 0.597 | 1.327 | 0.005 | 0.229 | 0.215 | 16 | 10 | F2B | 0 | UCSB anchor | UCSB anchor | P | 10000000000000000 | 10000000000 | 1000000 | 12457309396155170 | 16.09542 | 10000000000000000 | 16 | 10564673085495380 | 16.02386 | 11161231740339040 | 16.04771 | 0.6117799 | 0.2813285
290 | 0.03 | 0.9 | 0.937 | 0.004 | 0.324 | 0.139 | 16 | 10 | F2W | 0 | UCSB anchor | UCSB anchor | W | 10000000000000000 | 10000000000 | 1000000 | 12457309396155170 | 16.09542 | 10000000000000000 | 16 | 10564673085495380 | 16.02386 | 11161231740339040 | 16.04771 | 0.4694293 | 0.2347354
290 | 0.22 | 0.07 | 1.37 | 0.014 | 0.29 | 0.13 | 16 | 10 | HB | 0 | UCSB anchor | UCSB anchor | W | 10000000000000000 | 10000000000 | 1000000 | 12457309396155170 | 16.09542 | 10000000000000000 | 16 | 10564673085495380 | 16.02386 | 11161231740339040 | 16.04771 | 0.661478 | 0.2927558
290 | 0.14 | 0.67 | 1.55 | 0.009 | 0.2 | 0.23 | 16 | 10 | HSST-02 | 0 | UCSB anchor | UCSB anchor | P | 10000000000000000 | 10000000000 | 1000000 | 12457309396155170 | 16.09542 | 10000000000000000 | 16 | 10564673085495380 | 16.02386 | 11161231740339040 | 16.04771 | 0.6300259 | 0.3312274
290 | 0.14 | 0.82 | 1.4 | 0.019 | 0.25 | 0.18 | 16 | 10 | JRQ | 0 | UCSB anchor | UCSB anchor | SRM | 10000000000000000 | 10000000000 | 1000000 | 12457309396155170 | 16.09542 | 10000000000000000 | 16 | 10564673085495380 | 16.02386 | 11161231740339040 | 16.04771 | 0.6975464 | 0.3923732
290 | 0.06 | 0.75 | 0.79 | 0.01 | 0.28 | 0.2 | 16 | 10 | KP | 0 | UCSB anchor | UCSB anchor | P | 10000000000000000 | 10000000000 | 1000000 | 12457309396155170 | 16.09542 | 10000000000000000 | 16 | 10564673085495380 | 16.02386 | 11161231740339040 | 16.04771 | 0.5239047 | 0.2813929
290 | 0.218 | 0.724 | 1.37 | 0.016 | 0.2 | 0.12 | 16 | 10 | KW | 0 | UCSB anchor | UCSB anchor | W | 10000000000000000 | 10000000000 | 1000000 | 12457309396155170 | 16.09542 | 10000000000000000 | 16 | 10564673085495380 | 16.02386 | 11161231740339040 | 16.04771 | 0.698079 | 0.3077222
290 | 0.4 | 0 | 1.37 | 0.005 | 0.22 | 0.14 | 16 | 10 | LA | 0 | UCSB anchor | UCSB anchor | P | 10000000000000000 | 10000000000 | 1000000 | 12457309396155170 | 16.09542 | 10000000000000000 | 16 | 10564673085495380 | 16.02386 | 11161231740339040 | 16.04771 | 0.6665073 | 0.2827497
290 | 0.4 | 0.179833333 | 1.35 | 0.005 | 0.22 | 0.140666667 | 16 | 10 | LB | 0 | UCSB anchor | UCSB anchor | P | 10000000000000000 | 10000000000 | 1000000 | 12457309396155170 | 16.09542 | 10000000000000000 | 16 | 10564673085495380 | 16.02386 | 11161231740339040 | 16.04771 | 0.6846912 | 0.2815051
290 | 0.41 | 0.86 | 1.44 | 0.005 | 0.23 | 0.14 | 16 | 10 | LC | 0 | UCSB anchor | UCSB anchor | P | 10000000000000000 | 10000000000 | 1000000 | 12457309396155170 | 16.09542 | 10000000000000000 | 16 | 10564673085495380 | 16.02386 | 11161231740339040 | 16.04771 | 0.6992176 | 0.3144421
290 | 0.38 | 1.25 | 1.38 | 0.005 | 0.23 | 0.19 | 16 | 10 | LD | 0 | UCSB anchor | UCSB anchor | P | 10000000000000000 | 10000000000 | 1000000 | 12457309396155170 | 16.09542 | 10000000000000000 | 16 | 10564673085495380 | 16.02386 | 11161231740339040 | 16.04771 | 0.6674084 | 0.6194684
290 | 0.000131579 | 0.74 | 1.37 | 0.005 | 0.22 | 0.16 | 16 | 10 | LG | 0 | UCSB anchor | UCSB anchor | P | 10000000000000000 | 10000000000 | 1000000 | 12457309396155170 | 16.09542 | 10000000000000000 | 16 | 10564673085495380 | 16.02386 | 11161231740339040 | 16.04771 | 0.5403453 | 0.2906354
290 | 0.11 | 0.74 | 1.39 | 0.005 | 0.24 | 0.16 | 16 | 10 | LH | 0 | UCSB anchor | UCSB anchor | P | 10000000000000000 | 10000000000 | 1000000 | 12457309396155170 | 16.09542 | 10000000000000000 | 16 | 10564673085495380 | 16.02386 | 11161231740339040 | 16.04771 | 0.5657951 | 0.2919018
290 | 0.2 | 0.74 | 1.37 | 0.005 | 0.24 | 0.16 | 16 | 10 | LI | 0 | UCSB anchor | UCSB anchor | P | 10000000000000000 | 10000000000 | 1000000 | 12457309396155170 | 16.09542 | 10000000000000000 | 16 | 10564673085495380 | 16.02386 | 11161231740339040 | 16.04771 | 0.615828 | 0.2906354
290 | 0.411935484 | 0.80983871 | 1.34 | 0.005 | 0.13 | 0.159032258 | 16 | 10 | LJ | 0 | UCSB anchor | UCSB anchor | P | 10000000000000000 | 10000000000 | 1000000 | 12457309396155170 | 16.09542 | 10000000000000000 | 16 | 10564673085495380 | 16.02386 | 11161231740339040 | 16.04771 | 0.6957156 | 0.2974017
290 | 0.8 | 0.81 | 1.13 | 0.005 | 0.13 | 0.13 | 16 | 10 | LK | 0 | UCSB anchor | UCSB anchor | P | 10000000000000000 | 10000000000 | 1000000 | 12457309396155170 | 16.09542 | 10000000000000000 | 16 | 10564673085495380 | 16.02386 | 11161231740339040 | 16.04771 | 0.6847151 | 0.2826018
290 | 0.41 | 0.86 | 1.44 | 0.005 | 0.23 | 0.14 | 16 | 10 | LO | 0 | UCSB anchor | UCSB anchor | PCE | 10000000000000000 | 10000000000 | 1000000 | 12457309396155170 | 16.09542 | 10000000000000000 | 16 | 10564673085495380 | 16.02386 | 11161231740339040 | 16.04771 | 0.7484899 | 0.3144421
290 | 0.36 | 0.78 | 1.418 | 0.013 | 0.18 | 0.176 | 16 | 10 | MY | 0 | UCSB anchor | UCSB anchor | W | 10000000000000000 | 10000000000 | 1000000 | 12457309396155170 | 16.09542 | 10000000000000000 | 16 | 10564673085495380 | 16.02386 | 11161231740339040 | 16.04771 | 0.7912675 | 0.3040369
290 | 0.27 | 0.57 | 1.61 | 0.017 | 0.62 | 0.08 | 16 | 10 | Midland | 0 | UCSB anchor | UCSB anchor | W | 10000000000000000 | 10000000000 | 1000000 | 12457309396155170 | 16.09542 | 10000000000000000 | 16 | 10564673085495380 | 16.02386 | 11161231740339040 | 16.04771 | 0.8254718 | 0.3205415
290 | 0.192857143 | 1.15 | 1.338571429 | 0.01 | 0.204285714 | 0.122857143 | 16 | 10 | Palisades | 0 | UCSB anchor | UCSB anchor | W | 10000000000000000 | 10000000000 | 1000000 | 12457309396155170 | 16.09542 | 10000000000000000 | 16 | 10564673085495380 | 16.02386 | 11161231740339040 | 16.04771 | 0.6087239 | 0.4740064
290 | 0.24 | 0.54 | 1.7 | 0.014 | 0.56 | 0.09 | 16 | 10 | QC1 | 0 | UCSB anchor | UCSB anchor | W | 10000000000000000 | 10000000000 | 1000000 | 12457309396155170 | 16.09542 | 10000000000000000 | 16 | 10564673085495380 | 16.02386 | 11161231740339040 | 16.04771 | 0.7739438 | 0.3129403
290 | 0.24 | 0.56 | 1.68 | 0.014 | 0.55 | 0.09 | 16 | 10 | QC2 | 0 | UCSB anchor | UCSB anchor | W | 10000000000000000 | 10000000000 | 1000000 | 12457309396155170 | 16.09542 | 10000000000000000 | 16 | 10564673085495380 | 16.02386 | 11161231740339040 | 16.04771 | 0.7696749 | 0.3120495
290 | 0.06 | 0.3 | 0.26 | 0.005 | 0.21 | 0.21 | 16 | 10 | R1 | 0 | UCSB anchor | UCSB anchor | P | 10000000000000000 | 10000000000 | 1000000 | 12457309396155170 | 16.09542 | 10000000000000000 | 16 | 10564673085495380 | 16.02386 | 11161231740339040 | 16.04771 | 0.5071148 | 0.1717448
290 | 0.06 | 1.66 | 0.26 | 0.008 | 0.2 | 0.23 | 16 | 10 | R19 | 0 | UCSB anchor | UCSB anchor | P | 10000000000000000 | 10000000000 | 1000000 | 12457309396155170 | 16.09542 | 10000000000000000 | 16 | 10564673085495380 | 16.02386 | 11161231740339040 | 16.04771 | 0.5074492 | 1.000758
290 | 0.06 | 1.68 | 1.5 | 0.006 | 0.21 | 0.29 | 16 | 10 | R22 | 0 | UCSB anchor | UCSB anchor | P | 10000000000000000 | 10000000000 | 1000000 | 12457309396155170 | 16.09542 | 10000000000000000 | 16 | 10564673085495380 | 16.02386 | 11161231740339040 | 16.04771 | 0.5572783 | 1.668875
290 | 0.154 | 0.85 | 1.41 | 0.003 | 0.3522 | 0.06 | 16 | 10 | R27 | 0 | UCSB anchor | UCSB anchor | P | 10000000000000000 | 10000000000 | 1000000 | 12457309396155170 | 16.09542 | 10000000000000000 | 16 | 10564673085495380 | 16.02386 | 11161231740339040 | 16.04771 | 0.5741946 | 0.2844351
290 | 0.06 | 0.23 | 1.5 | 0.007 | 0.21 | 0.27 | 16 | 10 | R35 | 0 | UCSB anchor | UCSB anchor | P | 10000000000000000 | 10000000000 | 1000000 | 12457309396155170 | 16.09542 | 10000000000000000 | 16 | 10564673085495380 | 16.02386 | 11161231740339040 | 16.04771 | 0.5657318 | 0.3089525
290 | 0.04 | 0.7 | 1.46 | 0.004 | 0.21 | 0.21 | 16 | 10 | R39 | 0 | UCSB anchor | UCSB anchor | P | 10000000000000000 | 10000000000 | 1000000 | 12457309396155170 | 16.09542 | 10000000000000000 | 16 | 10564673085495380 | 16.02386 | 11161231740339040 | 16.04771 | 0.5381877 | 0.282076
290 | 0.24 | 1.71 | 1.21 | 0.008 | 0.6 | 0.04 | 16 | 10 | RR-WG | 0 | UCSB anchor | UCSB anchor | W | 10000000000000000 | 10000000000 | 1000000 | 12457309396155170 | 16.09542 | 10000000000000000 | 16 | 10564673085495380 | 16.02386 | 11161231740339040 | 16.04771 | 0.5850625 | 1.489267
290 | 0.04 | 1.65 | 1.43 | 0.011 | 0.5 | 0.06 | 16 | 10 | RR-WP | 0 | UCSB anchor | UCSB anchor | W | 10000000000000000 | 10000000000 | 1000000 | 12457309396155170 | 16.09542 | 10000000000000000 | 16 | 10564673085495380 | 16.02386 | 11161231740339040 | 16.04771 | 0.53484 | 1.480783
290 | 0.56 | 1.66 | 1.36 | 0.01 | 0.38 | 0.04 | 16 | 10 | RR-WV | 0 | UCSB anchor | UCSB anchor | W | 10000000000000000 | 10000000000 | 1000000 | 12457309396155170 | 16.09542 | 10000000000000000 | 16 | 10564673085495380 | 16.02386 | 11161231740339040 | 16.04771 | 0.6635073 | 1.460375
290 | 0.29 | 0.6 | 1.44 | 0.014 | 0.5 | 0.098 | 16 | 10 | TP | 0 | UCSB anchor | UCSB anchor | W | 10000000000000000 | 10000000000 | 1000000 | 12457309396155170 | 16.09542 | 10000000000000000 | 16 | 10564673085495380 | 16.02386 | 11161231740339040 | 16.04771 | 0.7938148 | 0.2985727
290 | 0.04 | 0.95 | 1.41 | 0.009 | 0.45 | 0.085 | 16 | 10 | VCW | 0 | UCSB anchor | UCSB anchor | W | 10000000000000000 | 10000000000 | 1000000 | 12457309396155170 | 16.09542 | 10000000000000000 | 16 | 10564673085495380 | 16.02386 | 11161231740339040 | 16.04771 | 0.5191031 | 0.326489
290 | 0.23 | 0.6 | 1.61 | 0.016 | 0.59 | 0.08 | 16 | 10 | W62 | 0 | UCSB anchor | UCSB anchor | W | 10000000000000000 | 10000000000 | 1000000 | 12457309396155170 | 16.09542 | 10000000000000000 | 16 | 10564673085495380 | 16.02386 | 11161231740339040 | 16.04771 | 0.7629473 | 0.3171551
290 | 0.3 | 0.69 | 1.65 | 0.016 | 0.63 | 0.1 | 16 | 10 | W63 | 0 | UCSB anchor | UCSB anchor | W | 10000000000000000 | 10000000000 | 1000000 | 12457309396155170 | 16.09542 | 10000000000000000 | 16 | 10564673085495380 | 16.02386 | 11161231740339040 | 16.04771 | 0.8666213 | 0.3229194
290 | 0.22 | 0.6 | 1.45 | 0.015 | 0.48 | 0.08 | 16 | 10 | W65 | 0 | UCSB anchor | UCSB anchor | W | 10000000000000000 | 10000000000 | 1000000 | 12457309396155170 | 16.09542 | 10000000000000000 | 16 | 10564673085495380 | 16.02386 | 11161231740339040 | 16.04771 | 0.710129 | 0.3033715
290 | 0.31 | 0.6 | 1.56 | 0.017 | 0.45 | 0.1 | 16 | 10 | W73 | 0 | UCSB anchor | UCSB anchor | W | 10000000000000000 | 10000000000 | 1000000 | 12457309396155170 | 16.09542 | 10000000000000000 | 16 | 10564673085495380 | 16.02386 | 11161231740339040 | 16.04771 | 0.8608697 | 0.3180525
290 | 0.21 | 0.63 | 1.69 | 0.014 | 0.45 | 0.08 | 16 | 10 | WA | 0 | UCSB anchor | UCSB anchor | W | 10000000000000000 | 10000000000 | 1000000 | 12457309396155170 | 16.09542 | 10000000000000000 | 16 | 10564673085495380 | 16.02386 | 11161231740339040 | 16.04771 | 0.7361548 | 0.3140207
290 | 0.28 | 0.69 | 1.63 | 0.018 | 0.54 | 0.09 | 16 | 10 | WB | 0 | UCSB anchor | UCSB anchor | W | 10000000000000000 | 10000000000 | 1000000 | 12457309396155170 | 16.09542 | 10000000000000000 | 16 | 10564673085495380 | 16.02386 | 11161231740339040 | 16.04771 | 0.8518805 | 0.3295284
290 | 0.06 | 0.62 | 1.3 | 0.009 | 0.37 | 0.08 | 16 | 10 | WC | 0 | UCSB anchor | UCSB anchor | W | 10000000000000000 | 10000000000 | 1000000 | 12457309396155170 | 16.09542 | 10000000000000000 | 16 | 10564673085495380 | 16.02386 | 11161231740339040 | 16.04771 | 0.508328 | 0.2658245
290 | 0.23 | 0.6 | 1.61 | 0.02 | 0.59 | 0.08 | 16 | 11 | 62W | 0 | UCSB anchor | UCSB anchor | W | 10000000000000000 | 100000000000 | 100000 | 7860030855966228 | 15.89542 | 10000000000000000 | 16 | 9415774798524088 | 15.97386 | 8865681505652133 | 15.94771 | 0.6250646 | 0.3319024
290 | 0.3 | 0.69 | 1.65 | 0.016 | 0.63 | 0.1 | 16 | 11 | 63W | 0 | UCSB anchor | UCSB anchor | W | 10000000000000000 | 100000000000 | 100000 | 7860030855966228 | 15.89542 | 10000000000000000 | 16 | 9415774798524088 | 15.97386 | 8865681505652133 | 15.94771 | 0.6562027 | 0.3229194
290 | 0.22 | 0.6 | 1.45 | 0.015 | 0.48 | 0.08 | 16 | 11 | 65W | 0 | UCSB anchor | UCSB anchor | W | 10000000000000000 | 100000000000 | 100000 | 7860030855966228 | 15.89542 | 10000000000000000 | 16 | 9415774798524088 | 15.97386 | 8865681505652133 | 15.94771 | 0.5522276 | 0.3033715
290 | 0.18 | 0.61 | 1.27 | 0.009 | 0.5 | 0.08 | 16 | 11 | 67W | 0 | UCSB anchor | UCSB anchor | W | 10000000000000000 | 100000000000 | 100000 | 7860030855966228 | 15.89542 | 10000000000000000 | 16 | 9415774798524088 | 15.97386 | 8865681505652133 | 15.94771 | 0.4751564 | 0.2637571
290 | 0.31 | 0.6 | 1.56 | 0.005 | 0.45 | 0.1 | 16 | 11 | 73W | 0 | UCSB anchor | UCSB anchor | W | 10000000000000000 | 100000000000 | 100000 | 7860030855966228 | 15.89542 | 10000000000000000 | 16 | 9415774798524088 | 15.97386 | 8865681505652133 | 15.94771 | 0.5611345 | 0.2513432
290 | 0.14 | 0.2 | 1.2 | 0.015 | 0.28 | 0.21 | 16 | 11 | A302B | 0 | UCSB anchor | UCSB anchor | P | 10000000000000000 | 100000000000 | 100000 | 7860030855966228 | 15.89542 | 10000000000000000 | 16 | 9415774798524088 | 15.97386 | 8865681505652133 | 15.94771 | 0.5022065 | 0.3352549
290 | 0.058695652 | 0.8 | 1.275652174 | 0.005434783 | 0.020869565 | 0.008695652 | 16 | 11 | A508 | 0 | UCSB anchor | UCSB anchor | F | 10000000000000000 | 100000000000 | 100000 | 7860030855966228 | 15.89542 | 10000000000000000 | 16 | 9415774798524088 | 15.97386 | 8865681505652133 | 15.94771 | 0.3240106 | 0.2769706
290 | 0.05 | 0.56 | 1.32 | 0.01 | 0.24 | 0.24 | 16 | 11 | BV | 0 | UCSB anchor | UCSB anchor | P | 10000000000000000 | 100000000000 | 100000 | 7860030855966228 | 15.89542 | 10000000000000000 | 16 | 9415774798524088 | 15.97386 | 8865681505652133 | 15.94771 | 0.4691428 | 0.3191516
290 | 0.21 | 0.63 | 1.69 | 0.014 | 0.45 | 0.08 | 16 | 11 | BW-A | 0 | UCSB anchor | UCSB anchor | W | 10000000000000000 | 100000000000 | 100000 | 7860030855966228 | 15.89542 | 10000000000000000 | 16 | 9415774798524088 | 15.97386 | 8865681505652133 | 15.94771 | 0.5766264 | 0.3140207
290 | 0.28 | 0.69 | 1.63 | 0.018 | 0.54 | 0.09 | 16 | 11 | BW-B | 0 | UCSB anchor | UCSB anchor | W | 10000000000000000 | 100000000000 | 100000 | 7860030855966228 | 15.89542 | 10000000000000000 | 16 | 9415774798524088 | 15.97386 | 8865681505652133 | 15.94771 | 0.650861 | 0.3295284
290 | 0.06 | 0.62 | 1.3 | 0.009 | 0.37 | 0.08 | 16 | 11 | BW-C | 0 | UCSB anchor | UCSB anchor | W | 10000000000000000 | 100000000000 | 100000 | 7860030855966228 | 15.89542 | 10000000000000000 | 16 | 9415774798524088 | 15.97386 | 8865681505652133 | 15.94771 | 0.4197057 | 0.2658245
290 | 0.34 | 0.85 | 1.64 | 0.006 | 0.18 | 0.15 | 16 | 11 | C11 | 0 | UCSB anchor | UCSB anchor | PCE | 10000000000000000 | 100000000000 | 100000 | 7860030855966228 | 15.89542 | 10000000000000000 | 16 | 9415774798524088 | 15.97386 | 8865681505652133 | 15.94771 | 0.590996 | 0.335255
290 | 0.22 | 0.82 | 1.58 | 0.004 | 0.25 | 0.16 | 16 | 11 | C16 | 0 | UCSB anchor | UCSB anchor | PCE | 10000000000000000 | 100000000000 | 100000 | 7860030855966228 | 15.89542 | 10000000000000000 | 16 | 9415774798524088 | 15.97386 | 8865681505652133 | 15.94771 | 0.5178745 | 0.3023623
290 | 0.22 | 1.59 | 1.54 | 0.004 | 0.25 | 0.16 | 16 | 11 | C17 | 0 | UCSB anchor | UCSB anchor | PCE | 10000000000000000 | 100000000000 | 100000 | 7860030855966228 | 15.89542 | 10000000000000000 | 16 | 9415774798524088 | 15.97386 | 8865681505652133 | 15.94771 | 0.4911003 | 1.307123
290 | 0.42 | 0.85 | 1.63 | 0.005 | 0.16 | 0.16 | 16 | 11 | C19 | 0 | UCSB anchor | UCSB anchor | PCE | 10000000000000000 | 100000000000 | 100000 | 7860030855966228 | 15.89542 | 10000000000000000 | 16 | 9415774798524088 | 15.97386 | 8865681505652133 | 15.94771 | 0.581643 | 0.323813
290 | 0.43 | 1.69 | 1.63 | 0.006 | 0.16 | 0.16 | 16 | 11 | C20 | 0 | UCSB anchor | UCSB anchor | PCE | 10000000000000000 | 100000000000 | 100000 | 7860030855966228 | 15.89542 | 10000000000000000 | 16 | 9415774798524088 | 15.97386 | 8865681505652133 | 15.94771 | 0.5410743 | 1.744754
290 | 0.42 | 0.84 | 0.84 | 0.002 | 0.14 | 0.14 | 16 | 11 | C22 | 0 | UCSB anchor | UCSB anchor | PCE | 10000000000000000 | 100000000000 | 100000 | 7860030855966228 | 15.89542 | 10000000000000000 | 16 | 9415774798524088 | 15.97386 | 8865681505652133 | 15.94771 | 0.5425582 | 0.2274883
290 | 0.02 | 0.85 | 1.6 | 0.006 | 0.16 | 0.13 | 16 | 11 | C3 | 0 | UCSB anchor | UCSB anchor | PCE | 10000000000000000 | 100000000000 | 100000 | 7860030855966228 | 15.89542 | 10000000000000000 | 16 | 9415774798524088 | 15.97386 | 8865681505652133 | 15.94771 | 0.4673593 | 0.3327806
290 | 0.01 | 0.86 | 1.65 | 0.006 | 0.17 | 0.16 | 16 | 11 | C31 | 0 | UCSB anchor | UCSB anchor | PCE | 10000000000000000 | 100000000000 | 100000 | 7860030855966228 | 15.89542 | 10000000000000000 | 16 | 9415774798524088 | 15.97386 | 8865681505652133 | 15.94771 | 0.4712379 | 0.3385019
290 | 0.02 | 0.86 | 1.61 | 0.05 | 0.16 | 0.15 | 16 | 11 | C5 | 0 | UCSB anchor | UCSB anchor | PCE | 10000000000000000 | 100000000000 | 100000 | 7860030855966228 | 15.89542 | 10000000000000000 | 16 | 9415774798524088 | 15.97386 | 8865681505652133 | 15.94771 | 0.8338865 | 0.5149187
290 | 0.02 | 1.68 | 1.5 | 0.007 | 0.17 | 0.15 | 16 | 11 | C6 | 0 | UCSB anchor | UCSB anchor | PCE | 10000000000000000 | 100000000000 | 100000 | 7860030855966228 | 15.89542 | 10000000000000000 | 16 | 9415774798524088 | 15.97386 | 8865681505652133 | 15.94771 | 0.4671017 | 1.717187
290 | 0 | 1.7 | 1.55 | 0.047 | 0.17 | 0.16 | 16 | 11 | C7 | 0 | UCSB anchor | UCSB anchor | PCE | 10000000000000000 | 100000000000 | 100000 | 7860030855966228 | 15.89542 | 10000000000000000 | 16 | 9415774798524088 | 15.97386 | 8865681505652133 | 15.94771 | 0.7739631 | 2.650396
290 | 0.01 | 0.86 | 0.85 | 0.003 | 0.15 | 0.15 | 16 | 11 | C9 | 0 | UCSB anchor | UCSB anchor | PCE | 10000000000000000 | 100000000000 | 100000 | 7860030855966228 | 15.89542 | 10000000000000000 | 16 | 9415774798524088 | 15.97386 | 8865681505652133 | 15.94771 | 0.4233924 | 0.2462844
290 | 0.01 | 0.01 | 1.67 | 0.003 | 0.15 | 0.13 | 16 | 11 | CM1 | 0 | UCSB anchor | UCSB anchor | P | 10000000000000000 | 100000000000 | 100000 | 7860030855966228 | 15.89542 | 10000000000000000 | 16 | 9415774798524088 | 15.97386 | 8865681505652133 | 15.94771 | 0.4455413 | 0.2752836
290 | 0.02 | 0.88 | 1.66 | 0.008 | 0.17 | 0.16 | 16 | 11 | CM10 | 0 | UCSB anchor | UCSB anchor | P | 10000000000000000 | 100000000000 | 100000 | 7860030855966228 | 15.89542 | 10000000000000000 | 16 | 9415774798524088 | 15.97386 | 8865681505652133 | 15.94771 | 0.4899651 | 0.3640719
290 | 0.34 | 0.85 | 1.64 | 0.006 | 0.18 | 0.15 | 16 | 11 | CM11 | 0 | UCSB anchor | UCSB anchor | P | 10000000000000000 | 100000000000 | 100000 | 7860030855966228 | 15.89542 | 10000000000000000 | 16 | 9415774798524088 | 15.97386 | 8865681505652133 | 15.94771 | 0.5618398 | 0.335255
290 | 0.86 | 0.84 | 1.65 | 0.006 | 0.17 | 0.15 | 16 | 11 | CM12 | 0 | UCSB anchor | UCSB anchor | P | 10000000000000000 | 100000000000 | 100000 | 7860030855966228 | 15.89542 | 10000000000000000 | 16 | 9415774798524088 | 15.97386 | 8865681505652133 | 15.94771 | 0.5629579 | 0.333427
290 | 0.11 | 0.83 | 1.61 | 0.004 | 0.16 | 0.15 | 16 | 11 | CM13 | 0 | UCSB anchor | UCSB anchor | P | 10000000000000000 | 100000000000 | 100000 | 7860030855966228 | 15.89542 | 10000000000000000 | 16 | 9415774798524088 | 15.97386 | 8865681505652133 | 15.94771 | 0.4653861 | 0.3059957
290 | 0.11 | 0.83 | 1.62 | 0.04 | 0.17 | 0.16 | 16 | 11 | CM14 | 0 | UCSB anchor | UCSB anchor | P | 10000000000000000 | 100000000000 | 100000 | 7860030855966228 | 15.89542 | 10000000000000000 | 16 | 9415774798524088 | 15.97386 | 8865681505652133 | 15.94771 | 0.7790055 | 0.4815037
290 | 0.22 | 0.02 | 1.59 | 0.002 | 0.15 | 0.14 | 16 | 11 | CM15 | 0 | UCSB anchor | UCSB anchor | P | 10000000000000000 | 100000000000 | 100000 | 7860030855966228 | 15.89542 | 10000000000000000 | 16 | 9415774798524088 | 15.97386 | 8865681505652133 | 15.94771 | 0.4761913 | 0.2552754
290 | 0.22 | 0.82 | 1.58 | 0.004 | 0.25 | 0.16 | 16 | 11 | CM16 | 0 | UCSB anchor | UCSB anchor | P | 10000000000000000 | 100000000000 | 100000 | 7860030855966228 | 15.89542 | 10000000000000000 | 16 | 9415774798524088 | 15.97386 | 8865681505652133 | 15.94771 | 0.5014547 | 0.3023623
290 | 0.22 | 1.59 | 1.54 | 0.004 | 0.25 | 0.16 | 16 | 11 | CM17 | 0 | UCSB anchor | UCSB anchor | P | 10000000000000000 | 100000000000 | 100000 | 7860030855966228 | 15.89542 | 10000000000000000 | 16 | 9415774798524088 | 15.97386 | 8865681505652133 | 15.94771 | 0.4806851 | 1.307123
290 | 0.43 | 0.02 | 1.7 | 0.002 | 0.15 | 0.14 | 16 | 11 | CM18 | 0 | UCSB anchor | UCSB anchor | P | 10000000000000000 | 100000000000 | 100000 | 7860030855966228 | 15.89542 | 10000000000000000 | 16 | 9415774798524088 | 15.97386 | 8865681505652133 | 15.94771 | 0.5122703 | 0.2604501
290 | 0.42 | 0.85 | 1.63 | 0.005 | 0.16 | 0.16 | 16 | 11 | CM19 | 0 | UCSB anchor | UCSB anchor | P | 10000000000000000 | 100000000000 | 100000 | 7860030855966228 | 15.89542 | 10000000000000000 | 16 | 9415774798524088 | 15.97386 | 8865681505652133 | 15.94771 | 0.5524868 | 0.323813
290 | 0.01 | 0.01 | 1.65 | 0.041 | 0.16 | 0.14 | 16 | 11 | CM2 | 0 | UCSB anchor | UCSB anchor | P | 10000000000000000 | 100000000000 | 100000 | 7860030855966228 | 15.89542 | 10000000000000000 | 16 | 9415774798524088 | 15.97386 | 8865681505652133 | 15.94771 | 0.7803696 | 0.4540549
290 | 0.43 | 1.69 | 1.63 | 0.006 | 0.16 | 0.16 | 16 | 11 | CM20 | 0 | UCSB anchor | UCSB anchor | P | 10000000000000000 | 100000000000 | 100000 | 7860030855966228 | 15.89542 | 10000000000000000 | 16 | 9415774798524088 | 15.97386 | 8865681505652133 | 15.94771 | 0.523803 | 1.744754
290 | 0.42 | 0.84 | 0.01 | 0.002 | 0.14 | 0.14 | 16 | 11 | CM21 | 0 | UCSB anchor | UCSB anchor | P | 10000000000000000 | 100000000000 | 100000 | 7860030855966228 | 15.89542 | 10000000000000000 | 16 | 9415774798524088 | 15.97386 | 8865681505652133 | 15.94771 | 0.5099639 | 0.06021093
290 | 0.42 | 0.84 | 0.84 | 0.002 | 0.14 | 0.14 | 16 | 11 | CM22 | 0 | UCSB anchor | UCSB anchor | P | 10000000000000000 | 100000000000 | 100000 | 7860030855966228 | 15.89542 | 10000000000000000 | 16 | 9415774798524088 | 15.97386 | 8865681505652133 | 15.94771 | 0.5132973 | 0.2274883
290 | 0.01 | 0.83 | 1.62 | 0.002 | 0.15 | 0.26 | 16 | 11 | CM23 | 0 | UCSB anchor | UCSB anchor | P | 10000000000000000 | 100000000000 | 100000 | 7860030855966228 | 15.89542 | 10000000000000000 | 16 | 9415774798524088 | 15.97386 | 8865681505652133 | 15.94771 | 0.4351259 | 0.2751582
290 | 0.02 | 0.87 | 1.65 | 0.006 | 0.15 | 0.34 | 16 | 11 | CM24 | 0 | UCSB anchor | UCSB anchor | P | 10000000000000000 | 100000000000 | 100000 | 7860030855966228 | 15.89542 | 10000000000000000 | 16 | 9415774798524088 | 15.97386 | 8865681505652133 | 15.94771 | 0.4712379 | 0.3413421
290 | 0.01 | 0.87 | 1.53 | 0.003 | 0.17 | 0.14 | 16 | 11 | CM25 | 0 | UCSB anchor | UCSB anchor | P | 10000000000000000 | 100000000000 | 100000 | 7860030855966228 | 15.89542 | 10000000000000000 | 16 | 9415774798524088 | 15.97386 | 8865681505652133 | 15.94771 | 0.4402326 | 0.2962426
290 | 0.01 | 0.87 | 1.66 | 0.006 | 0.17 | 0.16 | 16 | 11 | CM26 | 0 | UCSB anchor | UCSB anchor | P | 10000000000000000 | 100000000000 | 100000 | 7860030855966228 | 15.89542 | 10000000000000000 | 16 | 9415774798524088 | 15.97386 | 8865681505652133 | 15.94771 | 0.4720348 | 0.3419614
290 | 0.01 | 0.84 | 1.6 | 0.002 | 0.16 | 0.16 | 16 | 11 | CM27 | 0 | UCSB anchor | UCSB anchor | P | 10000000000000000 | 100000000000 | 100000 | 7860030855966228 | 15.89542 | 10000000000000000 | 16 | 9415774798524088 | 15.97386 | 8865681505652133 | 15.94771 | 0.4346157 | 0.2760014
290 | 0.42 | 0.84 | 1.6 | 0.002 | 0.17 | 0.16 | 16 | 11 | CM28 | 0 | UCSB anchor | UCSB anchor | P | 10000000000000000 | 100000000000 | 100000 | 7860030855966228 | 15.89542 | 10000000000000000 | 16 | 9415774798524088 | 15.97386 | 8865681505652133 | 15.94771 | 0.5263357 | 0.2760014
290 | 0.21 | 0.02 | 1.68 | 0.002 | 0.16 | 0.16 | 16 | 11 | CM29 | 0 | UCSB anchor | UCSB anchor | P | 10000000000000000 | 100000000000 | 100000 | 7860030855966228 | 15.89542 | 10000000000000000 | 16 | 9415774798524088 | 15.97386 | 8865681505652133 | 15.94771 | 0.4752137 | 0.259527
290 | 0.02 | 0.85 | 1.6 | 0.006 | 0.16 | 0.13 | 16 | 11 | CM3 | 0 | UCSB anchor | UCSB anchor | P | 10000000000000000 | 100000000000 | 100000 | 7860030855966228 | 15.89542 | 10000000000000000 | 16 | 9415774798524088 | 15.97386 | 8865681505652133 | 15.94771 | 0.4673593 | 0.3327806
290 | 0.22 | 0.85 | 1.64 | 0.006 | 0.16 | 0.16 | 16 | 11 | CM30 | 0 | UCSB anchor | UCSB anchor | P | 10000000000000000 | 100000000000 | 100000 | 7860030855966228 | 15.89542 | 10000000000000000 | 16 | 9415774798524088 | 15.97386 | 8865681505652133 | 15.94771 | 0.5213796 | 0.335255
290 | 0.01 | 0.86 | 1.65 | 0.006 | 0.17 | 0.16 | 16 | 11 | CM31 | 0 | UCSB anchor | UCSB anchor | P | 10000000000000000 | 100000000000 | 100000 | 7860030855966228 | 15.89542 | 10000000000000000 | 16 | 9415774798524088 | 15.97386 | 8865681505652133 | 15.94771 | 0.4712379 | 0.3385019
290 | 0.02 | 0.86 | 1.53 | 0.031 | 0.16 | 0.16 | 16 | 11 | CM4 | 0 | UCSB anchor | UCSB anchor | P | 10000000000000000 | 100000000000 | 100000 | 7860030855966228 | 15.89542 | 10000000000000000 | 16 | 9415774798524088 | 15.97386 | 8865681505652133 | 15.94771 | 0.6454603 | 0.4586303
290 | 0.02 | 0.86 | 1.61 | 0.05 | 0.16 | 0.15 | 16 | 11 | CM5 | 0 | UCSB anchor | UCSB anchor | P | 10000000000000000 | 100000000000 | 100000 | 7860030855966228 | 15.89542 | 10000000000000000 | 16 | 9415774798524088 | 15.97386 | 8865681505652133 | 15.94771 | 0.8338865 | 0.5149187
290 | 0.02 | 1.68 | 1.5 | 0.007 | 0.17 | 0.15 | 16 | 11 | CM6 | 0 | UCSB anchor | UCSB anchor | P | 10000000000000000 | 100000000000 | 100000 | 7860030855966228 | 15.89542 | 10000000000000000 | 16 | 9415774798524088 | 15.97386 | 8865681505652133 | 15.94771 | 0.4671017 | 1.717187
290 | 0 | 1.7 | 1.55 | 0.047 | 0.17 | 0.16 | 16 | 11 | CM7 | 0 | UCSB anchor | UCSB anchor | P | 10000000000000000 | 100000000000 | 100000 | 7860030855966228 | 15.89542 | 10000000000000000 | 16 | 9415774798524088 | 15.97386 | 8865681505652133 | 15.94771 | 0.7739631 | 2.650396
290 | 0.01 | 0.86 | 0.01 | 0.004 | 0.14 | 0.13 | 16 | 11 | CM8 | 0 | UCSB anchor | UCSB anchor | P | 10000000000000000 | 100000000000 | 100000 | 7860030855966228 | 15.89542 | 10000000000000000 | 16 | 9415774798524088 | 15.97386 | 8865681505652133 | 15.94771 | 0.4182441 | 0.06810442
290 | 0.01 | 0.86 | 0.85 | 0.003 | 0.15 | 0.15 | 16 | 11 | CM9 | 0 | UCSB anchor | UCSB anchor | P | 10000000000000000 | 100000000000 | 100000 | 7860030855966228 | 15.89542 | 10000000000000000 | 16 | 9415774798524088 | 15.97386 | 8865681505652133 | 15.94771 | 0.4233924 | 0.2462844
290 | 0.28 | 0.63 | 1.59 | 0.011 | 0.51 | 0.09 | 16 | 11 | D3 | 0 | UCSB anchor | UCSB anchor | W | 10000000000000000 | 100000000000 | 100000 | 7860030855966228 | 15.89542 | 10000000000000000 | 16 | 9415774798524088 | 15.97386 | 8865681505652133 | 15.94771 | 0.5887873 | 0.2939025
290 | 0.35 | 0.6 | 1.3 | 0.005 | 0.17 | 0.16 | 16 | 11 | EC | 0 | UCSB anchor | UCSB anchor | W | 10000000000000000 | 100000000000 | 100000 | 7860030855966228 | 15.89542 | 10000000000000000 | 16 | 9415774798524088 | 15.97386 | 8865681505652133 | 15.94771 | 0.5484797 | 0.2379648
290 | 0.4 | 0.6 | 1.36 | 0.006 | 0.51 | 0.12 | 16 | 11 | EPRI-C | 0 | UCSB anchor | UCSB anchor | W | 10000000000000000 | 100000000000 | 100000 | 7860030855966228 | 15.89542 | 10000000000000000 | 16 | 9415774798524088 | 15.97386 | 8865681505652133 | 15.94771 | 0.5560764 | 0.2492731
290 | 0.14 | 0.19 | 1.06 | 0.016 | 0.27 | 0.13 | 16 | 11 | F1W | 0 | UCSB anchor | UCSB anchor | W | 10000000000000000 | 100000000000 | 100000 | 7860030855966228 | 15.89542 | 10000000000000000 | 16 | 9415774798524088 | 15.97386 | 8865681505652133 | 15.94771 | 0.4585546 | 0.2784607
290 | 0.195 | 0.597 | 1.327 | 0.005 | 0.229 | 0.215 | 16 | 11 | F2B | 0 | UCSB anchor | UCSB anchor | P | 10000000000000000 | 100000000000 | 100000 | 7860030855966228 | 15.89542 | 10000000000000000 | 16 | 9415774798524088 | 15.97386 | 8865681505652133 | 15.94771 | 0.487652 | 0.2813285
290 | 0.03 | 0.9 | 0.937 | 0.004 | 0.324 | 0.139 | 16 | 11 | F2W | 0 | UCSB anchor | UCSB anchor | W | 10000000000000000 | 100000000000 | 100000 | 7860030855966228 | 15.89542 | 10000000000000000 | 16 | 9415774798524088 | 15.97386 | 8865681505652133 | 15.94771 | 0.3875886 | 0.2347354
290 | 0.22 | 0.07 | 1.37 | 0.014 | 0.29 | 0.13 | 16 | 11 | HB | 0 | UCSB anchor | UCSB anchor | W | 10000000000000000 | 100000000000 | 100000 | 7860030855966228 | 15.89542 | 10000000000000000 | 16 | 9415774798524088 | 15.97386 | 8865681505652133 | 15.94771 | 0.5188861 | 0.2927558
290 | 0.14 | 0.67 | 1.55 | 0.009 | 0.2 | 0.23 | 16 | 11 | HSST-02 | 0 | UCSB anchor | UCSB anchor | P | 10000000000000000 | 100000000000 | 100000 | 7860030855966228 | 15.89542 | 10000000000000000 | 16 | 9415774798524088 | 15.97386 | 8865681505652133 | 15.94771 | 0.5105095 | 0.3312274
290 | 0.14 | 0.82 | 1.4 | 0.019 | 0.25 | 0.18 | 16 | 11 | JRQ | 0 | UCSB anchor | UCSB anchor | SRM | 10000000000000000 | 100000000000 | 100000 | 7860030855966228 | 15.89542 | 10000000000000000 | 16 | 9415774798524088 | 15.97386 | 8865681505652133 | 15.94771 | 0.5628136 | 0.3923732
290 | 0.06 | 0.75 | 0.79 | 0.01 | 0.28 | 0.2 | 16 | 11 | KP | 0 | UCSB anchor | UCSB anchor | P | 10000000000000000 | 100000000000 | 100000 | 7860030855966228 | 15.89542 | 10000000000000000 | 16 | 9415774798524088 | 15.97386 | 8865681505652133 | 15.94771 | 0.4325668 | 0.2813929
290 | 0.218 | 0.724 | 1.37 | 0.016 | 0.2 | 0.12 | 16 | 11 | KW | 0 | UCSB anchor | UCSB anchor | W | 10000000000000000 | 100000000000 | 100000 | 7860030855966228 | 15.89542 | 10000000000000000 | 16 | 9415774798524088 | 15.97386 | 8865681505652133 | 15.94771 | 0.5432917 | 0.3077222
290 | 0.4 | 0 | 1.37 | 0.005 | 0.22 | 0.14 | 16 | 11 | LA | 0 | UCSB anchor | UCSB anchor | P | 10000000000000000 | 100000000000 | 100000 | 7860030855966228 | 15.89542 | 10000000000000000 | 16 | 9415774798524088 | 15.97386 | 8865681505652133 | 15.94771 | 0.52065 | 0.2827497
290 | 0.4 | 0.179833333 | 1.35 | 0.005 | 0.22 | 0.140666667 | 16 | 11 | LB | 0 | UCSB anchor | UCSB anchor | P | 10000000000000000 | 100000000000 | 100000 | 7860030855966228 | 15.89542 | 10000000000000000 | 16 | 9415774798524088 | 15.97386 | 8865681505652133 | 15.94771 | 0.5310585 | 0.2815051
290 | 0.41 | 0.86 | 1.44 | 0.005 | 0.23 | 0.14 | 16 | 11 | LC | 0 | UCSB anchor | UCSB anchor | P | 10000000000000000 | 100000000000 | 100000 | 7860030855966228 | 15.89542 | 10000000000000000 | 16 | 9415774798524088 | 15.97386 | 8865681505652133 | 15.94771 | 0.5408516 | 0.3144421
290 | 0.38 | 1.25 | 1.38 | 0.005 | 0.23 | 0.19 | 16 | 11 | LD | 0 | UCSB anchor | UCSB anchor | P | 10000000000000000 | 100000000000 | 100000 | 7860030855966228 | 15.89542 | 10000000000000000 | 16 | 9415774798524088 | 15.97386 | 8865681505652133 | 15.94771 | 0.5211749 | 0.6194684
290 | 0.000131579 | 0.74 | 1.37 | 0.005 | 0.22 | 0.16 | 16 | 11 | LG | 0 | UCSB anchor | UCSB anchor | P | 10000000000000000 | 100000000000 | 100000 | 7860030855966228 | 15.89542 | 10000000000000000 | 16 | 9415774798524088 | 15.97386 | 8865681505652133 | 15.94771 | 0.4461411 | 0.2906354
290 | 0.11 | 0.74 | 1.39 | 0.005 | 0.24 | 0.16 | 16 | 11 | LH | 0 | UCSB anchor | UCSB anchor | P | 10000000000000000 | 100000000000 | 100000 | 7860030855966228 | 15.89542 | 10000000000000000 | 16 | 9415774798524088 | 15.97386 | 8865681505652133 | 15.94771 | 0.461432 | 0.2919018
290 | 0.2 | 0.74 | 1.37 | 0.005 | 0.24 | 0.16 | 16 | 11 | LI | 0 | UCSB anchor | UCSB anchor | P | 10000000000000000 | 100000000000 | 100000 | 7860030855966228 | 15.89542 | 10000000000000000 | 16 | 9415774798524088 | 15.97386 | 8865681505652133 | 15.94771 | 0.4906375 | 0.2906354
290 | 0.411935484 | 0.80983871 | 1.34 | 0.005 | 0.13 | 0.159032258 | 16 | 11 | LJ | 0 | UCSB anchor | UCSB anchor | P | 10000000000000000 | 100000000000 | 100000 | 7860030855966228 | 15.89542 | 10000000000000000 | 16 | 9415774798524088 | 15.97386 | 8865681505652133 | 15.94771 | 0.5373225 | 0.2974017
290 | 0.8 | 0.81 | 1.13 | 0.005 | 0.13 | 0.13 | 16 | 11 | LK | 0 | UCSB anchor | UCSB anchor | P | 10000000000000000 | 100000000000 | 100000 | 7860030855966228 | 15.89542 | 10000000000000000 | 16 | 9415774798524088 | 15.97386 | 8865681505652133 | 15.94771 | 0.5282417 | 0.2826018
290 | 0.41 | 0.86 | 1.44 | 0.005 | 0.23 | 0.14 | 16 | 11 | LO | 0 | UCSB anchor | UCSB anchor | PCE | 10000000000000000 | 100000000000 | 100000 | 7860030855966228 | 15.89542 | 10000000000000000 | 16 | 9415774798524088 | 15.97386 | 8865681505652133 | 15.94771 | 0.5699008 | 0.3144421
290 | 0.36 | 0.78 | 1.418 | 0.013 | 0.18 | 0.176 | 16 | 11 | MY | 0 | UCSB anchor | UCSB anchor | W | 10000000000000000 | 100000000000 | 100000 | 7860030855966228 | 15.89542 | 10000000000000000 | 16 | 9415774798524088 | 15.97386 | 8865681505652133 | 15.94771 | 0.5955777 | 0.3040369
290 | 0.27 | 0.57 | 1.61 | 0.017 | 0.62 | 0.08 | 16 | 11 | Midland | 0 | UCSB anchor | UCSB anchor | W | 10000000000000000 | 100000000000 | 100000 | 7860030855966228 | 15.89542 | 10000000000000000 | 16 | 9415774798524088 | 15.97386 | 8865681505652133 | 15.94771 | 0.6319452 | 0.3205415
290 | 0.192857143 | 1.15 | 1.338571429 | 0.01 | 0.204285714 | 0.122857143 | 16 | 11 | Palisades | 0 | UCSB anchor | UCSB anchor | W | 10000000000000000 | 100000000000 | 100000 | 7860030855966228 | 15.89542 | 10000000000000000 | 16 | 9415774798524088 | 15.97386 | 8865681505652133 | 15.94771 | 0.4810994 | 0.4740064
290 | 0.24 | 0.54 | 1.7 | 0.014 | 0.56 | 0.09 | 16 | 11 | QC1 | 0 | UCSB anchor | UCSB anchor | W | 10000000000000000 | 100000000000 | 100000 | 7860030855966228 | 15.89542 | 10000000000000000 | 16 | 9415774798524088 | 15.97386 | 8865681505652133 | 15.94771 | 0.5994243 | 0.3129403
290 | 0.24 | 0.56 | 1.68 | 0.014 | 0.55 | 0.09 | 16 | 11 | QC2 | 0 | UCSB anchor | UCSB anchor | W | 10000000000000000 | 100000000000 | 100000 | 7860030855966228 | 15.89542 | 10000000000000000 | 16 | 9415774798524088 | 15.97386 | 8865681505652133 | 15.94771 | 0.5959096 | 0.3120495
290 | 0.06 | 0.3 | 0.26 | 0.005 | 0.21 | 0.21 | 16 | 11 | R1 | 0 | UCSB anchor | UCSB anchor | P | 10000000000000000 | 100000000000 | 100000 | 7860030855966228 | 15.89542 | 10000000000000000 | 16 | 9415774798524088 | 15.97386 | 8865681505652133 | 15.94771 | 0.418704 | 0.1717448
290 | 0.06 | 1.66 | 0.26 | 0.008 | 0.2 | 0.23 | 16 | 11 | R19 | 0 | UCSB anchor | UCSB anchor | P | 10000000000000000 | 100000000000 | 100000 | 7860030855966228 | 15.89542 | 10000000000000000 | 16 | 9415774798524088 | 15.97386 | 8865681505652133 | 15.94771 | 0.4189801 | 1.000758
290 | 0.06 | 1.68 | 1.5 | 0.006 | 0.21 | 0.29 | 16 | 11 | R22 | 0 | UCSB anchor | UCSB anchor | P | 10000000000000000 | 100000000000 | 100000 | 7860030855966228 | 15.89542 | 10000000000000000 | 16 | 9415774798524088 | 15.97386 | 8865681505652133 | 15.94771 | 0.460122 | 1.668875
290 | 0.154 | 0.85 | 1.41 | 0.003 | 0.3522 | 0.06 | 16 | 11 | R27 | 0 | UCSB anchor | UCSB anchor | P | 10000000000000000 | 100000000000 | 100000 | 7860030855966228 | 15.89542 | 10000000000000000 | 16 | 9415774798524088 | 15.97386 | 8865681505652133 | 15.94771 | 0.4632514 | 0.2844351
290 | 0.06 | 0.23 | 1.5 | 0.007 | 0.21 | 0.27 | 16 | 11 | R35 | 0 | UCSB anchor | UCSB anchor | P | 10000000000000000 | 100000000000 | 100000 | 7860030855966228 | 15.89542 | 10000000000000000 | 16 | 9415774798524088 | 15.97386 | 8865681505652133 | 15.94771 | 0.4671017 | 0.3089525
290 | 0.04 | 0.7 | 1.46 | 0.004 | 0.21 | 0.21 | 16 | 11 | R39 | 0 | UCSB anchor | UCSB anchor | P | 10000000000000000 | 100000000000 | 100000 | 7860030855966228 | 15.89542 | 10000000000000000 | 16 | 9415774798524088 | 15.97386 | 8865681505652133 | 15.94771 | 0.4443596 | 0.282076
290 | 0.24 | 1.71 | 1.21 | 0.008 | 0.6 | 0.04 | 16 | 11 | RR-WG | 0 | UCSB anchor | UCSB anchor | W | 10000000000000000 | 100000000000 | 100000 | 7860030855966228 | 15.89542 | 10000000000000000 | 16 | 9415774798524088 | 15.97386 | 8865681505652133 | 15.94771 | 0.4619918 | 1.489267
290 | 0.04 | 1.65 | 1.43 | 0.011 | 0.5 | 0.06 | 16 | 11 | RR-WP | 0 | UCSB anchor | UCSB anchor | W | 10000000000000000 | 100000000000 | 100000 | 7860030855966228 | 15.89542 | 10000000000000000 | 16 | 9415774798524088 | 15.97386 | 8865681505652133 | 15.94771 | 0.4415956 | 1.480783
290 | 0.56 | 1.66 | 1.36 | 0.01 | 0.38 | 0.04 | 16 | 11 | RR-WV | 0 | UCSB anchor | UCSB anchor | W | 10000000000000000 | 100000000000 | 100000 | 7860030855966228 | 15.89542 | 10000000000000000 | 16 | 9415774798524088 | 15.97386 | 8865681505652133 | 15.94771 | 0.513925 | 1.460375
290 | 0.29 | 0.6 | 1.44 | 0.014 | 0.5 | 0.098 | 16 | 11 | TP | 0 | UCSB anchor | UCSB anchor | W | 10000000000000000 | 100000000000 | 100000 | 7860030855966228 | 15.89542 | 10000000000000000 | 16 | 9415774798524088 | 15.97386 | 8865681505652133 | 15.94771 | 0.5995388 | 0.2985727
290 | 0.04 | 0.95 | 1.41 | 0.009 | 0.45 | 0.085 | 16 | 11 | VCW | 0 | UCSB anchor | UCSB anchor | W | 10000000000000000 | 100000000000 | 100000 | 7860030855966228 | 15.89542 | 10000000000000000 | 16 | 9415774798524088 | 15.97386 | 8865681505652133 | 15.94771 | 0.4286023 | 0.326489
290 | 0.23 | 0.6 | 1.61 | 0.016 | 0.59 | 0.08 | 16 | 11 | W62 | 0 | UCSB anchor | UCSB anchor | W | 10000000000000000 | 100000000000 | 100000 | 7860030855966228 | 15.89542 | 10000000000000000 | 16 | 9415774798524088 | 15.97386 | 8865681505652133 | 15.94771 | 0.592902 | 0.3171551
290 | 0.3 | 0.69 | 1.65 | 0.016 | 0.63 | 0.1 | 16 | 11 | W63 | 0 | UCSB anchor | UCSB anchor | W | 10000000000000000 | 100000000000 | 100000 | 7860030855966228 | 15.89542 | 10000000000000000 | 16 | 9415774798524088 | 15.97386 | 8865681505652133 | 15.94771 | 0.6562027 | 0.3229194
290 | 0.22 | 0.6 | 1.45 | 0.015 | 0.48 | 0.08 | 16 | 11 | W65 | 0 | UCSB anchor | UCSB anchor | W | 10000000000000000 | 100000000000 | 100000 | 7860030855966228 | 15.89542 | 10000000000000000 | 16 | 9415774798524088 | 15.97386 | 8865681505652133 | 15.94771 | 0.5522276 | 0.3033715
290 | 0.31 | 0.6 | 1.56 | 0.017 | 0.45 | 0.1 | 16 | 11 | W73 | 0 | UCSB anchor | UCSB anchor | W | 10000000000000000 | 100000000000 | 100000 | 7860030855966228 | 15.89542 | 10000000000000000 | 16 | 9415774798524088 | 15.97386 | 8865681505652133 | 15.94771 | 0.6500823 | 0.3180525
290 | 0.21 | 0.63 | 1.69 | 0.014 | 0.45 | 0.08 | 16 | 11 | WA | 0 | UCSB anchor | UCSB anchor | W | 10000000000000000 | 100000000000 | 100000 | 7860030855966228 | 15.89542 | 10000000000000000 | 16 | 9415774798524088 | 15.97386 | 8865681505652133 | 15.94771 | 0.5766264 | 0.3140207
290 | 0.28 | 0.69 | 1.63 | 0.018 | 0.54 | 0.09 | 16 | 11 | WB | 0 | UCSB anchor | UCSB anchor | W | 10000000000000000 | 100000000000 | 100000 | 7860030855966228 | 15.89542 | 10000000000000000 | 16 | 9415774798524088 | 15.97386 | 8865681505652133 | 15.94771 | 0.650861 | 0.3295284
290 | 0.06 | 0.62 | 1.3 | 0.009 | 0.37 | 0.08 | 16 | 11 | WC | 0 | UCSB anchor | UCSB anchor | W | 10000000000000000 | 100000000000 | 100000 | 7860030855966228 | 15.89542 | 10000000000000000 | 16 | 9415774798524088 | 15.97386 | 8865681505652133 | 15.94771 | 0.4197057 | 0.2658245
290 | 0.23 | 0.6 | 1.61 | 0.02 | 0.59 | 0.08 | 16 | 12 | 62W | 0 | UCSB anchor | UCSB anchor | W | 10000000000000000 | 1000000000000 | 10000 | 4959344196412832 | 15.69542 | 10000000000000000 | 16 | 8391818122440672 | 15.92386 | 7042261140012369 | 15.84771 | 0.6250646 | 0.3319024
290 | 0.3 | 0.69 | 1.65 | 0.016 | 0.63 | 0.1 | 16 | 12 | 63W | 0 | UCSB anchor | UCSB anchor | W | 10000000000000000 | 1000000000000 | 10000 | 4959344196412832 | 15.69542 | 10000000000000000 | 16 | 8391818122440672 | 15.92386 | 7042261140012369 | 15.84771 | 0.6562027 | 0.3229194
290 | 0.22 | 0.6 | 1.45 | 0.015 | 0.48 | 0.08 | 16 | 12 | 65W | 0 | UCSB anchor | UCSB anchor | W | 10000000000000000 | 1000000000000 | 10000 | 4959344196412832 | 15.69542 | 10000000000000000 | 16 | 8391818122440672 | 15.92386 | 7042261140012369 | 15.84771 | 0.5522276 | 0.3033715
290 | 0.18 | 0.61 | 1.27 | 0.009 | 0.5 | 0.08 | 16 | 12 | 67W | 0 | UCSB anchor | UCSB anchor | W | 10000000000000000 | 1000000000000 | 10000 | 4959344196412832 | 15.69542 | 10000000000000000 | 16 | 8391818122440672 | 15.92386 | 7042261140012369 | 15.84771 | 0.4751564 | 0.2637571
290 | 0.31 | 0.6 | 1.56 | 0.005 | 0.45 | 0.1 | 16 | 12 | 73W | 0 | UCSB anchor | UCSB anchor | W | 10000000000000000 | 1000000000000 | 10000 | 4959344196412832 | 15.69542 | 10000000000000000 | 16 | 8391818122440672 | 15.92386 | 7042261140012369 | 15.84771 | 0.5611345 | 0.2513432
290 | 0.14 | 0.2 | 1.2 | 0.015 | 0.28 | 0.21 | 16 | 12 | A302B | 0 | UCSB anchor | UCSB anchor | P | 10000000000000000 | 1000000000000 | 10000 | 4959344196412832 | 15.69542 | 10000000000000000 | 16 | 8391818122440672 | 15.92386 | 7042261140012369 | 15.84771 | 0.5022065 | 0.3352549
290 | 0.058695652 | 0.8 | 1.275652174 | 0.005434783 | 0.020869565 | 0.008695652 | 16 | 12 | A508 | 0 | UCSB anchor | UCSB anchor | F | 10000000000000000 | 1000000000000 | 10000 | 4959344196412832 | 15.69542 | 10000000000000000 | 16 | 8391818122440672 | 15.92386 | 7042261140012369 | 15.84771 | 0.3240106 | 0.2769706
290 | 0.05 | 0.56 | 1.32 | 0.01 | 0.24 | 0.24 | 16 | 12 | BV | 0 | UCSB anchor | UCSB anchor | P | 10000000000000000 | 1000000000000 | 10000 | 4959344196412832 | 15.69542 | 10000000000000000 | 16 | 8391818122440672 | 15.92386 | 7042261140012369 | 15.84771 | 0.4691428 | 0.3191516
290 | 0.21 | 0.63 | 1.69 | 0.014 | 0.45 | 0.08 | 16 | 12 | BW-A | 0 | UCSB anchor | UCSB anchor | W | 10000000000000000 | 1000000000000 | 10000 | 4959344196412832 | 15.69542 | 10000000000000000 | 16 | 8391818122440672 | 15.92386 | 7042261140012369 | 15.84771 | 0.5766264 | 0.3140207
290 | 0.28 | 0.69 | 1.63 | 0.018 | 0.54 | 0.09 | 16 | 12 | BW-B | 0 | UCSB anchor | UCSB anchor | W | 10000000000000000 | 1000000000000 | 10000 | 4959344196412832 | 15.69542 | 10000000000000000 | 16 | 8391818122440672 | 15.92386 | 7042261140012369 | 15.84771 | 0.650861 | 0.3295284
290 | 0.06 | 0.62 | 1.3 | 0.009 | 0.37 | 0.08 | 16 | 12 | BW-C | 0 | UCSB anchor | UCSB anchor | W | 10000000000000000 | 1000000000000 | 10000 | 4959344196412832 | 15.69542 | 10000000000000000 | 16 | 8391818122440672 | 15.92386 | 7042261140012369 | 15.84771 | 0.4197057 | 0.2658245
290 | 0.34 | 0.85 | 1.64 | 0.006 | 0.18 | 0.15 | 16 | 12 | C11 | 0 | UCSB anchor | UCSB anchor | PCE | 10000000000000000 | 1000000000000 | 10000 | 4959344196412832 | 15.69542 | 10000000000000000 | 16 | 8391818122440672 | 15.92386 | 7042261140012369 | 15.84771 | 0.590996 | 0.335255
290 | 0.22 | 0.82 | 1.58 | 0.004 | 0.25 | 0.16 | 16 | 12 | C16 | 0 | UCSB anchor | UCSB anchor | PCE | 10000000000000000 | 1000000000000 | 10000 | 4959344196412832 | 15.69542 | 10000000000000000 | 16 | 8391818122440672 | 15.92386 | 7042261140012369 | 15.84771 | 0.5178745 | 0.3023623
290 | 0.22 | 1.59 | 1.54 | 0.004 | 0.25 | 0.16 | 16 | 12 | C17 | 0 | UCSB anchor | UCSB anchor | PCE | 10000000000000000 | 1000000000000 | 10000 | 4959344196412832 | 15.69542 | 10000000000000000 | 16 | 8391818122440672 | 15.92386 | 7042261140012369 | 15.84771 | 0.4911003 | 1.307123
290 | 0.42 | 0.85 | 1.63 | 0.005 | 0.16 | 0.16 | 16 | 12 | C19 | 0 | UCSB anchor | UCSB anchor | PCE | 10000000000000000 | 1000000000000 | 10000 | 4959344196412832 | 15.69542 | 10000000000000000 | 16 | 8391818122440672 | 15.92386 | 7042261140012369 | 15.84771 | 0.581643 | 0.323813
290 | 0.43 | 1.69 | 1.63 | 0.006 | 0.16 | 0.16 | 16 | 12 | C20 | 0 | UCSB anchor | UCSB anchor | PCE | 10000000000000000 | 1000000000000 | 10000 | 4959344196412832 | 15.69542 | 10000000000000000 | 16 | 8391818122440672 | 15.92386 | 7042261140012369 | 15.84771 | 0.5410743 | 1.744754
290 | 0.42 | 0.84 | 0.84 | 0.002 | 0.14 | 0.14 | 16 | 12 | C22 | 0 | UCSB anchor | UCSB anchor | PCE | 10000000000000000 | 1000000000000 | 10000 | 4959344196412832 | 15.69542 | 10000000000000000 | 16 | 8391818122440672 | 15.92386 | 7042261140012369 | 15.84771 | 0.5425582 | 0.2274883
290 | 0.02 | 0.85 | 1.6 | 0.006 | 0.16 | 0.13 | 16 | 12 | C3 | 0 | UCSB anchor | UCSB anchor | PCE | 10000000000000000 | 1000000000000 | 10000 | 4959344196412832 | 15.69542 | 10000000000000000 | 16 | 8391818122440672 | 15.92386 | 7042261140012369 | 15.84771 | 0.4673593 | 0.3327806
290 | 0.01 | 0.86 | 1.65 | 0.006 | 0.17 | 0.16 | 16 | 12 | C31 | 0 | UCSB anchor | UCSB anchor | PCE | 10000000000000000 | 1000000000000 | 10000 | 4959344196412832 | 15.69542 | 10000000000000000 | 16 | 8391818122440672 | 15.92386 | 7042261140012369 | 15.84771 | 0.4712379 | 0.3385019
290 | 0.02 | 0.86 | 1.61 | 0.05 | 0.16 | 0.15 | 16 | 12 | C5 | 0 | UCSB anchor | UCSB anchor | PCE | 10000000000000000 | 1000000000000 | 10000 | 4959344196412832 | 15.69542 | 10000000000000000 | 16 | 8391818122440672 | 15.92386 | 7042261140012369 | 15.84771 | 0.8338865 | 0.5149187
290 | 0.02 | 1.68 | 1.5 | 0.007 | 0.17 | 0.15 | 16 | 12 | C6 | 0 | UCSB anchor | UCSB anchor | PCE | 10000000000000000 | 1000000000000 | 10000 | 4959344196412832 | 15.69542 | 10000000000000000 | 16 | 8391818122440672 | 15.92386 | 7042261140012369 | 15.84771 | 0.4671017 | 1.717187
290 | 0 | 1.7 | 1.55 | 0.047 | 0.17 | 0.16 | 16 | 12 | C7 | 0 | UCSB anchor | UCSB anchor | PCE | 10000000000000000 | 1000000000000 | 10000 | 4959344196412832 | 15.69542 | 10000000000000000 | 16 | 8391818122440672 | 15.92386 | 7042261140012369 | 15.84771 | 0.7739631 | 2.650396
290 | 0.01 | 0.86 | 0.85 | 0.003 | 0.15 | 0.15 | 16 | 12 | C9 | 0 | UCSB anchor | UCSB anchor | PCE | 10000000000000000 | 1000000000000 | 10000 | 4959344196412832 | 15.69542 | 10000000000000000 | 16 | 8391818122440672 | 15.92386 | 7042261140012369 | 15.84771 | 0.4233924 | 0.2462844
290 | 0.01 | 0.01 | 1.67 | 0.003 | 0.15 | 0.13 | 16 | 12 | CM1 | 0 | UCSB anchor | UCSB anchor | P | 10000000000000000 | 1000000000000 | 10000 | 4959344196412832 | 15.69542 | 10000000000000000 | 16 | 8391818122440672 | 15.92386 | 7042261140012369 | 15.84771 | 0.4455413 | 0.2752836
290 | 0.02 | 0.88 | 1.66 | 0.008 | 0.17 | 0.16 | 16 | 12 | CM10 | 0 | UCSB anchor | UCSB anchor | P | 10000000000000000 | 1000000000000 | 10000 | 4959344196412832 | 15.69542 | 10000000000000000 | 16 | 8391818122440672 | 15.92386 | 7042261140012369 | 15.84771 | 0.4899651 | 0.3640719
290 | 0.34 | 0.85 | 1.64 | 0.006 | 0.18 | 0.15 | 16 | 12 | CM11 | 0 | UCSB anchor | UCSB anchor | P | 10000000000000000 | 1000000000000 | 10000 | 4959344196412832 | 15.69542 | 10000000000000000 | 16 | 8391818122440672 | 15.92386 | 7042261140012369 | 15.84771 | 0.5618398 | 0.335255
290 | 0.86 | 0.84 | 1.65 | 0.006 | 0.17 | 0.15 | 16 | 12 | CM12 | 0 | UCSB anchor | UCSB anchor | P | 10000000000000000 | 1000000000000 | 10000 | 4959344196412832 | 15.69542 | 10000000000000000 | 16 | 8391818122440672 | 15.92386 | 7042261140012369 | 15.84771 | 0.5629579 | 0.333427
290 | 0.11 | 0.83 | 1.61 | 0.004 | 0.16 | 0.15 | 16 | 12 | CM13 | 0 | UCSB anchor | UCSB anchor | P | 10000000000000000 | 1000000000000 | 10000 | 4959344196412832 | 15.69542 | 10000000000000000 | 16 | 8391818122440672 | 15.92386 | 7042261140012369 | 15.84771 | 0.4653861 | 0.3059957
290 | 0.11 | 0.83 | 1.62 | 0.04 | 0.17 | 0.16 | 16 | 12 | CM14 | 0 | UCSB anchor | UCSB anchor | P | 10000000000000000 | 1000000000000 | 10000 | 4959344196412832 | 15.69542 | 10000000000000000 | 16 | 8391818122440672 | 15.92386 | 7042261140012369 | 15.84771 | 0.7790055 | 0.4815037
290 | 0.22 | 0.02 | 1.59 | 0.002 | 0.15 | 0.14 | 16 | 12 | CM15 | 0 | UCSB anchor | UCSB anchor | P | 10000000000000000 | 1000000000000 | 10000 | 4959344196412832 | 15.69542 | 10000000000000000 | 16 | 8391818122440672 | 15.92386 | 7042261140012369 | 15.84771 | 0.4761913 | 0.2552754
290 | 0.22 | 0.82 | 1.58 | 0.004 | 0.25 | 0.16 | 16 | 12 | CM16 | 0 | UCSB anchor | UCSB anchor | P | 10000000000000000 | 1000000000000 | 10000 | 4959344196412832 | 15.69542 | 10000000000000000 | 16 | 8391818122440672 | 15.92386 | 7042261140012369 | 15.84771 | 0.5014547 | 0.3023623
290 | 0.22 | 1.59 | 1.54 | 0.004 | 0.25 | 0.16 | 16 | 12 | CM17 | 0 | UCSB anchor | UCSB anchor | P | 10000000000000000 | 1000000000000 | 10000 | 4959344196412832 | 15.69542 | 10000000000000000 | 16 | 8391818122440672 | 15.92386 | 7042261140012369 | 15.84771 | 0.4806851 | 1.307123
290 | 0.43 | 0.02 | 1.7 | 0.002 | 0.15 | 0.14 | 16 | 12 | CM18 | 0 | UCSB anchor | UCSB anchor | P | 10000000000000000 | 1000000000000 | 10000 | 4959344196412832 | 15.69542 | 10000000000000000 | 16 | 8391818122440672 | 15.92386 | 7042261140012369 | 15.84771 | 0.5122703 | 0.2604501
290 | 0.42 | 0.85 | 1.63 | 0.005 | 0.16 | 0.16 | 16 | 12 | CM19 | 0 | UCSB anchor | UCSB anchor | P | 10000000000000000 | 1000000000000 | 10000 | 4959344196412832 | 15.69542 | 10000000000000000 | 16 | 8391818122440672 | 15.92386 | 7042261140012369 | 15.84771 | 0.5524868 | 0.323813
290 | 0.01 | 0.01 | 1.65 | 0.041 | 0.16 | 0.14 | 16 | 12 | CM2 | 0 | UCSB anchor | UCSB anchor | P | 10000000000000000 | 1000000000000 | 10000 | 4959344196412832 | 15.69542 | 10000000000000000 | 16 | 8391818122440672 | 15.92386 | 7042261140012369 | 15.84771 | 0.7803696 | 0.4540549
290 | 0.43 | 1.69 | 1.63 | 0.006 | 0.16 | 0.16 | 16 | 12 | CM20 | 0 | UCSB anchor | UCSB anchor | P | 10000000000000000 | 1000000000000 | 10000 | 4959344196412832 | 15.69542 | 10000000000000000 | 16 | 8391818122440672 | 15.92386 | 7042261140012369 | 15.84771 | 0.523803 | 1.744754
290 | 0.42 | 0.84 | 0.01 | 0.002 | 0.14 | 0.14 | 16 | 12 | CM21 | 0 | UCSB anchor | UCSB anchor | P | 10000000000000000 | 1000000000000 | 10000 | 4959344196412832 | 15.69542 | 10000000000000000 | 16 | 8391818122440672 | 15.92386 | 7042261140012369 | 15.84771 | 0.5099639 | 0.06021093
290 | 0.42 | 0.84 | 0.84 | 0.002 | 0.14 | 0.14 | 16 | 12 | CM22 | 0 | UCSB anchor | UCSB anchor | P | 10000000000000000 | 1000000000000 | 10000 | 4959344196412832 | 15.69542 | 10000000000000000 | 16 | 8391818122440672 | 15.92386 | 7042261140012369 | 15.84771 | 0.5132973 | 0.2274883
290 | 0.01 | 0.83 | 1.62 | 0.002 | 0.15 | 0.26 | 16 | 12 | CM23 | 0 | UCSB anchor | UCSB anchor | P | 10000000000000000 | 1000000000000 | 10000 | 4959344196412832 | 15.69542 | 10000000000000000 | 16 | 8391818122440672 | 15.92386 | 7042261140012369 | 15.84771 | 0.4351259 | 0.2751582
290 | 0.02 | 0.87 | 1.65 | 0.006 | 0.15 | 0.34 | 16 | 12 | CM24 | 0 | UCSB anchor | UCSB anchor | P | 10000000000000000 | 1000000000000 | 10000 | 4959344196412832 | 15.69542 | 10000000000000000 | 16 | 8391818122440672 | 15.92386 | 7042261140012369 | 15.84771 | 0.4712379 | 0.3413421
290 | 0.01 | 0.87 | 1.53 | 0.003 | 0.17 | 0.14 | 16 | 12 | CM25 | 0 | UCSB anchor | UCSB anchor | P | 10000000000000000 | 1000000000000 | 10000 | 4959344196412832 | 15.69542 | 10000000000000000 | 16 | 8391818122440672 | 15.92386 | 7042261140012369 | 15.84771 | 0.4402326 | 0.2962426
290 | 0.01 | 0.87 | 1.66 | 0.006 | 0.17 | 0.16 | 16 | 12 | CM26 | 0 | UCSB anchor | UCSB anchor | P | 10000000000000000 | 1000000000000 | 10000 | 4959344196412832 | 15.69542 | 10000000000000000 | 16 | 8391818122440672 | 15.92386 | 7042261140012369 | 15.84771 | 0.4720348 | 0.3419614
290 | 0.01 | 0.84 | 1.6 | 0.002 | 0.16 | 0.16 | 16 | 12 | CM27 | 0 | UCSB anchor | UCSB anchor | P | 10000000000000000 | 1000000000000 | 10000 | 4959344196412832 | 15.69542 | 10000000000000000 | 16 | 8391818122440672 | 15.92386 | 7042261140012369 | 15.84771 | 0.4346157 | 0.2760014
290 | 0.42 | 0.84 | 1.6 | 0.002 | 0.17 | 0.16 | 16 | 12 | CM28 | 0 | UCSB anchor | UCSB anchor | P | 10000000000000000 | 1000000000000 | 10000 | 4959344196412832 | 15.69542 | 10000000000000000 | 16 | 8391818122440672 | 15.92386 | 7042261140012369 | 15.84771 | 0.5263357 | 0.2760014
290 | 0.21 | 0.02 | 1.68 | 0.002 | 0.16 | 0.16 | 16 | 12 | CM29 | 0 | UCSB anchor | UCSB anchor | P | 10000000000000000 | 1000000000000 | 10000 | 4959344196412832 | 15.69542 | 10000000000000000 | 16 | 8391818122440672 | 15.92386 | 7042261140012369 | 15.84771 | 0.4752137 | 0.259527
290 | 0.02 | 0.85 | 1.6 | 0.006 | 0.16 | 0.13 | 16 | 12 | CM3 | 0 | UCSB anchor | UCSB anchor | P | 10000000000000000 | 1000000000000 | 10000 | 4959344196412832 | 15.69542 | 10000000000000000 | 16 | 8391818122440672 | 15.92386 | 7042261140012369 | 15.84771 | 0.4673593 | 0.3327806
290 | 0.22 | 0.85 | 1.64 | 0.006 | 0.16 | 0.16 | 16 | 12 | CM30 | 0 | UCSB anchor | UCSB anchor | P | 10000000000000000 | 1000000000000 | 10000 | 4959344196412832 | 15.69542 | 10000000000000000 | 16 | 8391818122440672 | 15.92386 | 7042261140012369 | 15.84771 | 0.5213796 | 0.335255
290 | 0.01 | 0.86 | 1.65 | 0.006 | 0.17 | 0.16 | 16 | 12 | CM31 | 0 | UCSB anchor | UCSB anchor | P | 10000000000000000 | 1000000000000 | 10000 | 4959344196412832 | 15.69542 | 10000000000000000 | 16 | 8391818122440672 | 15.92386 | 7042261140012369 | 15.84771 | 0.4712379 | 0.3385019
290 | 0.02 | 0.86 | 1.53 | 0.031 | 0.16 | 0.16 | 16 | 12 | CM4 | 0 | UCSB anchor | UCSB anchor | P | 10000000000000000 | 1000000000000 | 10000 | 4959344196412832 | 15.69542 | 10000000000000000 | 16 | 8391818122440672 | 15.92386 | 7042261140012369 | 15.84771 | 0.6454603 | 0.4586303
290 | 0.02 | 0.86 | 1.61 | 0.05 | 0.16 | 0.15 | 16 | 12 | CM5 | 0 | UCSB anchor | UCSB anchor | P | 10000000000000000 | 1000000000000 | 10000 | 4959344196412832 | 15.69542 | 10000000000000000 | 16 | 8391818122440672 | 15.92386 | 7042261140012369 | 15.84771 | 0.8338865 | 0.5149187
290 | 0.02 | 1.68 | 1.5 | 0.007 | 0.17 | 0.15 | 16 | 12 | CM6 | 0 | UCSB anchor | UCSB anchor | P | 10000000000000000 | 1000000000000 | 10000 | 4959344196412832 | 15.69542 | 10000000000000000 | 16 | 8391818122440672 | 15.92386 | 7042261140012369 | 15.84771 | 0.4671017 | 1.717187
290 | 0 | 1.7 | 1.55 | 0.047 | 0.17 | 0.16 | 16 | 12 | CM7 | 0 | UCSB anchor | UCSB anchor | P | 10000000000000000 | 1000000000000 | 10000 | 4959344196412832 | 15.69542 | 10000000000000000 | 16 | 8391818122440672 | 15.92386 | 7042261140012369 | 15.84771 | 0.7739631 | 2.650396
290 | 0.01 | 0.86 | 0.01 | 0.004 | 0.14 | 0.13 | 16 | 12 | CM8 | 0 | UCSB anchor | UCSB anchor | P | 10000000000000000 | 1000000000000 | 10000 | 4959344196412832 | 15.69542 | 10000000000000000 | 16 | 8391818122440672 | 15.92386 | 7042261140012369 | 15.84771 | 0.4182441 | 0.06810442
290 | 0.01 | 0.86 | 0.85 | 0.003 | 0.15 | 0.15 | 16 | 12 | CM9 | 0 | UCSB anchor | UCSB anchor | P | 10000000000000000 | 1000000000000 | 10000 | 4959344196412832 | 15.69542 | 10000000000000000 | 16 | 8391818122440672 | 15.92386 | 7042261140012369 | 15.84771 | 0.4233924 | 0.2462844
290 | 0.28 | 0.63 | 1.59 | 0.011 | 0.51 | 0.09 | 16 | 12 | D3 | 0 | UCSB anchor | UCSB anchor | W | 10000000000000000 | 1000000000000 | 10000 | 4959344196412832 | 15.69542 | 10000000000000000 | 16 | 8391818122440672 | 15.92386 | 7042261140012369 | 15.84771 | 0.5887873 | 0.2939025
290 | 0.35 | 0.6 | 1.3 | 0.005 | 0.17 | 0.16 | 16 | 12 | EC | 0 | UCSB anchor | UCSB anchor | W | 10000000000000000 | 1000000000000 | 10000 | 4959344196412832 | 15.69542 | 10000000000000000 | 16 | 8391818122440672 | 15.92386 | 7042261140012369 | 15.84771 | 0.5484797 | 0.2379648
290 | 0.4 | 0.6 | 1.36 | 0.006 | 0.51 | 0.12 | 16 | 12 | EPRI-C | 0 | UCSB anchor | UCSB anchor | W | 10000000000000000 | 1000000000000 | 10000 | 4959344196412832 | 15.69542 | 10000000000000000 | 16 | 8391818122440672 | 15.92386 | 7042261140012369 | 15.84771 | 0.5560764 | 0.2492731
290 | 0.14 | 0.19 | 1.06 | 0.016 | 0.27 | 0.13 | 16 | 12 | F1W | 0 | UCSB anchor | UCSB anchor | W | 10000000000000000 | 1000000000000 | 10000 | 4959344196412832 | 15.69542 | 10000000000000000 | 16 | 8391818122440672 | 15.92386 | 7042261140012369 | 15.84771 | 0.4585546 | 0.2784607
290 | 0.195 | 0.597 | 1.327 | 0.005 | 0.229 | 0.215 | 16 | 12 | F2B | 0 | UCSB anchor | UCSB anchor | P | 10000000000000000 | 1000000000000 | 10000 | 4959344196412832 | 15.69542 | 10000000000000000 | 16 | 8391818122440672 | 15.92386 | 7042261140012369 | 15.84771 | 0.487652 | 0.2813285
290 | 0.03 | 0.9 | 0.937 | 0.004 | 0.324 | 0.139 | 16 | 12 | F2W | 0 | UCSB anchor | UCSB anchor | W | 10000000000000000 | 1000000000000 | 10000 | 4959344196412832 | 15.69542 | 10000000000000000 | 16 | 8391818122440672 | 15.92386 | 7042261140012369 | 15.84771 | 0.3875886 | 0.2347354
290 | 0.22 | 0.07 | 1.37 | 0.014 | 0.29 | 0.13 | 16 | 12 | HB | 0 | UCSB anchor | UCSB anchor | W | 10000000000000000 | 1000000000000 | 10000 | 4959344196412832 | 15.69542 | 10000000000000000 | 16 | 8391818122440672 | 15.92386 | 7042261140012369 | 15.84771 | 0.5188861 | 0.2927558
290 | 0.14 | 0.67 | 1.55 | 0.009 | 0.2 | 0.23 | 16 | 12 | HSST-02 | 0 | UCSB anchor | UCSB anchor | P | 10000000000000000 | 1000000000000 | 10000 | 4959344196412832 | 15.69542 | 10000000000000000 | 16 | 8391818122440672 | 15.92386 | 7042261140012369 | 15.84771 | 0.5105095 | 0.3312274
290 | 0.14 | 0.82 | 1.4 | 0.019 | 0.25 | 0.18 | 16 | 12 | JRQ | 0 | UCSB anchor | UCSB anchor | SRM | 10000000000000000 | 1000000000000 | 10000 | 4959344196412832 | 15.69542 | 10000000000000000 | 16 | 8391818122440672 | 15.92386 | 7042261140012369 | 15.84771 | 0.5628136 | 0.3923732
290 | 0.06 | 0.75 | 0.79 | 0.01 | 0.28 | 0.2 | 16 | 12 | KP | 0 | UCSB anchor | UCSB anchor | P | 10000000000000000 | 1000000000000 | 10000 | 4959344196412832 | 15.69542 | 10000000000000000 | 16 | 8391818122440672 | 15.92386 | 7042261140012369 | 15.84771 | 0.4325668 | 0.2813929
290 | 0.218 | 0.724 | 1.37 | 0.016 | 0.2 | 0.12 | 16 | 12 | KW | 0 | UCSB anchor | UCSB anchor | W | 10000000000000000 | 1000000000000 | 10000 | 4959344196412832 | 15.69542 | 10000000000000000 | 16 | 8391818122440672 | 15.92386 | 7042261140012369 | 15.84771 | 0.5432917 | 0.3077222
290 | 0.4 | 0 | 1.37 | 0.005 | 0.22 | 0.14 | 16 | 12 | LA | 0 | UCSB anchor | UCSB anchor | P | 10000000000000000 | 1000000000000 | 10000 | 4959344196412832 | 15.69542 | 10000000000000000 | 16 | 8391818122440672 | 15.92386 | 7042261140012369 | 15.84771 | 0.52065 | 0.2827497
290 | 0.4 | 0.179833333 | 1.35 | 0.005 | 0.22 | 0.140666667 | 16 | 12 | LB | 0 | UCSB anchor | UCSB anchor | P | 10000000000000000 | 1000000000000 | 10000 | 4959344196412832 | 15.69542 | 10000000000000000 | 16 | 8391818122440672 | 15.92386 | 7042261140012369 | 15.84771 | 0.5310585 | 0.2815051
290 | 0.41 | 0.86 | 1.44 | 0.005 | 0.23 | 0.14 | 16 | 12 | LC | 0 | UCSB anchor | UCSB anchor | P | 10000000000000000 | 1000000000000 | 10000 | 4959344196412832 | 15.69542 | 10000000000000000 | 16 | 8391818122440672 | 15.92386 | 7042261140012369 | 15.84771 | 0.5408516 | 0.3144421
290 | 0.38 | 1.25 | 1.38 | 0.005 | 0.23 | 0.19 | 16 | 12 | LD | 0 | UCSB anchor | UCSB anchor | P | 10000000000000000 | 1000000000000 | 10000 | 4959344196412832 | 15.69542 | 10000000000000000 | 16 | 8391818122440672 | 15.92386 | 7042261140012369 | 15.84771 | 0.5211749 | 0.6194684
290 | 0.000131579 | 0.74 | 1.37 | 0.005 | 0.22 | 0.16 | 16 | 12 | LG | 0 | UCSB anchor | UCSB anchor | P | 10000000000000000 | 1000000000000 | 10000 | 4959344196412832 | 15.69542 | 10000000000000000 | 16 | 8391818122440672 | 15.92386 | 7042261140012369 | 15.84771 | 0.4461411 | 0.2906354
290 | 0.11 | 0.74 | 1.39 | 0.005 | 0.24 | 0.16 | 16 | 12 | LH | 0 | UCSB anchor | UCSB anchor | P | 10000000000000000 | 1000000000000 | 10000 | 4959344196412832 | 15.69542 | 10000000000000000 | 16 | 8391818122440672 | 15.92386 | 7042261140012369 | 15.84771 | 0.461432 | 0.2919018
290 | 0.2 | 0.74 | 1.37 | 0.005 | 0.24 | 0.16 | 16 | 12 | LI | 0 | UCSB anchor | UCSB anchor | P | 10000000000000000 | 1000000000000 | 10000 | 4959344196412832 | 15.69542 | 10000000000000000 | 16 | 8391818122440672 | 15.92386 | 7042261140012369 | 15.84771 | 0.4906375 | 0.2906354
290 | 0.411935484 | 0.80983871 | 1.34 | 0.005 | 0.13 | 0.159032258 | 16 | 12 | LJ | 0 | UCSB anchor | UCSB anchor | P | 10000000000000000 | 1000000000000 | 10000 | 4959344196412832 | 15.69542 | 10000000000000000 | 16 | 8391818122440672 | 15.92386 | 7042261140012369 | 15.84771 | 0.5373225 | 0.2974017
290 | 0.8 | 0.81 | 1.13 | 0.005 | 0.13 | 0.13 | 16 | 12 | LK | 0 | UCSB anchor | UCSB anchor | P | 10000000000000000 | 1000000000000 | 10000 | 4959344196412832 | 15.69542 | 10000000000000000 | 16 | 8391818122440672 | 15.92386 | 7042261140012369 | 15.84771 | 0.5282417 | 0.2826018
290 | 0.41 | 0.86 | 1.44 | 0.005 | 0.23 | 0.14 | 16 | 12 | LO | 0 | UCSB anchor | UCSB anchor | PCE | 10000000000000000 | 1000000000000 | 10000 | 4959344196412832 | 15.69542 | 10000000000000000 | 16 | 8391818122440672 | 15.92386 | 7042261140012369 | 15.84771 | 0.5699008 | 0.3144421
290 | 0.36 | 0.78 | 1.418 | 0.013 | 0.18 | 0.176 | 16 | 12 | MY | 0 | UCSB anchor | UCSB anchor | W | 10000000000000000 | 1000000000000 | 10000 | 4959344196412832 | 15.69542 | 10000000000000000 | 16 | 8391818122440672 | 15.92386 | 7042261140012369 | 15.84771 | 0.5955777 | 0.3040369
290 | 0.27 | 0.57 | 1.61 | 0.017 | 0.62 | 0.08 | 16 | 12 | Midland | 0 | UCSB anchor | UCSB anchor | W | 10000000000000000 | 1000000000000 | 10000 | 4959344196412832 | 15.69542 | 10000000000000000 | 16 | 8391818122440672 | 15.92386 | 7042261140012369 | 15.84771 | 0.6319452 | 0.3205415
290 | 0.192857143 | 1.15 | 1.338571429 | 0.01 | 0.204285714 | 0.122857143 | 16 | 12 | Palisades | 0 | UCSB anchor | UCSB anchor | W | 10000000000000000 | 1000000000000 | 10000 | 4959344196412832 | 15.69542 | 10000000000000000 | 16 | 8391818122440672 | 15.92386 | 7042261140012369 | 15.84771 | 0.4810994 | 0.4740064
290 | 0.24 | 0.54 | 1.7 | 0.014 | 0.56 | 0.09 | 16 | 12 | QC1 | 0 | UCSB anchor | UCSB anchor | W | 10000000000000000 | 1000000000000 | 10000 | 4959344196412832 | 15.69542 | 10000000000000000 | 16 | 8391818122440672 | 15.92386 | 7042261140012369 | 15.84771 | 0.5994243 | 0.3129403
290 | 0.24 | 0.56 | 1.68 | 0.014 | 0.55 | 0.09 | 16 | 12 | QC2 | 0 | UCSB anchor | UCSB anchor | W | 10000000000000000 | 1000000000000 | 10000 | 4959344196412832 | 15.69542 | 10000000000000000 | 16 | 8391818122440672 | 15.92386 | 7042261140012369 | 15.84771 | 0.5959096 | 0.3120495
290 | 0.06 | 0.3 | 0.26 | 0.005 | 0.21 | 0.21 | 16 | 12 | R1 | 0 | UCSB anchor | UCSB anchor | P | 10000000000000000 | 1000000000000 | 10000 | 4959344196412832 | 15.69542 | 10000000000000000 | 16 | 8391818122440672 | 15.92386 | 7042261140012369 | 15.84771 | 0.418704 | 0.1717448
290 | 0.06 | 1.66 | 0.26 | 0.008 | 0.2 | 0.23 | 16 | 12 | R19 | 0 | UCSB anchor | UCSB anchor | P | 10000000000000000 | 1000000000000 | 10000 | 4959344196412832 | 15.69542 | 10000000000000000 | 16 | 8391818122440672 | 15.92386 | 7042261140012369 | 15.84771 | 0.4189801 | 1.000758
290 | 0.06 | 1.68 | 1.5 | 0.006 | 0.21 | 0.29 | 16 | 12 | R22 | 0 | UCSB anchor | UCSB anchor | P | 10000000000000000 | 1000000000000 | 10000 | 4959344196412832 | 15.69542 | 10000000000000000 | 16 | 8391818122440672 | 15.92386 | 7042261140012369 | 15.84771 | 0.460122 | 1.668875
290 | 0.154 | 0.85 | 1.41 | 0.003 | 0.3522 | 0.06 | 16 | 12 | R27 | 0 | UCSB anchor | UCSB anchor | P | 10000000000000000 | 1000000000000 | 10000 | 4959344196412832 | 15.69542 | 10000000000000000 | 16 | 8391818122440672 | 15.92386 | 7042261140012369 | 15.84771 | 0.4632514 | 0.2844351
290 | 0.06 | 0.23 | 1.5 | 0.007 | 0.21 | 0.27 | 16 | 12 | R35 | 0 | UCSB anchor | UCSB anchor | P | 10000000000000000 | 1000000000000 | 10000 | 4959344196412832 | 15.69542 | 10000000000000000 | 16 | 8391818122440672 | 15.92386 | 7042261140012369 | 15.84771 | 0.4671017 | 0.3089525
290 | 0.04 | 0.7 | 1.46 | 0.004 | 0.21 | 0.21 | 16 | 12 | R39 | 0 | UCSB anchor | UCSB anchor | P | 10000000000000000 | 1000000000000 | 10000 | 4959344196412832 | 15.69542 | 10000000000000000 | 16 | 8391818122440672 | 15.92386 | 7042261140012369 | 15.84771 | 0.4443596 | 0.282076
290 | 0.24 | 1.71 | 1.21 | 0.008 | 0.6 | 0.04 | 16 | 12 | RR-WG | 0 | UCSB anchor | UCSB anchor | W | 10000000000000000 | 1000000000000 | 10000 | 4959344196412832 | 15.69542 | 10000000000000000 | 16 | 8391818122440672 | 15.92386 | 7042261140012369 | 15.84771 | 0.4619918 | 1.489267
290 | 0.04 | 1.65 | 1.43 | 0.011 | 0.5 | 0.06 | 16 | 12 | RR-WP | 0 | UCSB anchor | UCSB anchor | W | 10000000000000000 | 1000000000000 | 10000 | 4959344196412832 | 15.69542 | 10000000000000000 | 16 | 8391818122440672 | 15.92386 | 7042261140012369 | 15.84771 | 0.4415956 | 1.480783
290 | 0.56 | 1.66 | 1.36 | 0.01 | 0.38 | 0.04 | 16 | 12 | RR-WV | 0 | UCSB anchor | UCSB anchor | W | 10000000000000000 | 1000000000000 | 10000 | 4959344196412832 | 15.69542 | 10000000000000000 | 16 | 8391818122440672 | 15.92386 | 7042261140012369 | 15.84771 | 0.513925 | 1.460375
290 | 0.29 | 0.6 | 1.44 | 0.014 | 0.5 | 0.098 | 16 | 12 | TP | 0 | UCSB anchor | UCSB anchor | W | 10000000000000000 | 1000000000000 | 10000 | 4959344196412832 | 15.69542 | 10000000000000000 | 16 | 8391818122440672 | 15.92386 | 7042261140012369 | 15.84771 | 0.5995388 | 0.2985727
290 | 0.04 | 0.95 | 1.41 | 0.009 | 0.45 | 0.085 | 16 | 12 | VCW | 0 | UCSB anchor | UCSB anchor | W | 10000000000000000 | 1000000000000 | 10000 | 4959344196412832 | 15.69542 | 10000000000000000 | 16 | 8391818122440672 | 15.92386 | 7042261140012369 | 15.84771 | 0.4286023 | 0.326489
290 | 0.23 | 0.6 | 1.61 | 0.016 | 0.59 | 0.08 | 16 | 12 | W62 | 0 | UCSB anchor | UCSB anchor | W | 10000000000000000 | 1000000000000 | 10000 | 4959344196412832 | 15.69542 | 10000000000000000 | 16 | 8391818122440672 | 15.92386 | 7042261140012369 | 15.84771 | 0.592902 | 0.3171551
290 | 0.3 | 0.69 | 1.65 | 0.016 | 0.63 | 0.1 | 16 | 12 | W63 | 0 | UCSB anchor | UCSB anchor | W | 10000000000000000 | 1000000000000 | 10000 | 4959344196412832 | 15.69542 | 10000000000000000 | 16 | 8391818122440672 | 15.92386 | 7042261140012369 | 15.84771 | 0.6562027 | 0.3229194
290 | 0.22 | 0.6 | 1.45 | 0.015 | 0.48 | 0.08 | 16 | 12 | W65 | 0 | UCSB anchor | UCSB anchor | W | 10000000000000000 | 1000000000000 | 10000 | 4959344196412832 | 15.69542 | 10000000000000000 | 16 | 8391818122440672 | 15.92386 | 7042261140012369 | 15.84771 | 0.5522276 | 0.3033715
290 | 0.31 | 0.6 | 1.56 | 0.017 | 0.45 | 0.1 | 16 | 12 | W73 | 0 | UCSB anchor | UCSB anchor | W | 10000000000000000 | 1000000000000 | 10000 | 4959344196412832 | 15.69542 | 10000000000000000 | 16 | 8391818122440672 | 15.92386 | 7042261140012369 | 15.84771 | 0.6500823 | 0.3180525
290 | 0.21 | 0.63 | 1.69 | 0.014 | 0.45 | 0.08 | 16 | 12 | WA | 0 | UCSB anchor | UCSB anchor | W | 10000000000000000 | 1000000000000 | 10000 | 4959344196412832 | 15.69542 | 10000000000000000 | 16 | 8391818122440672 | 15.92386 | 7042261140012369 | 15.84771 | 0.5766264 | 0.3140207
290 | 0.28 | 0.69 | 1.63 | 0.018 | 0.54 | 0.09 | 16 | 12 | WB | 0 | UCSB anchor | UCSB anchor | W | 10000000000000000 | 1000000000000 | 10000 | 4959344196412832 | 15.69542 | 10000000000000000 | 16 | 8391818122440672 | 15.92386 | 7042261140012369 | 15.84771 | 0.650861 | 0.3295284
290 | 0.06 | 0.62 | 1.3 | 0.009 | 0.37 | 0.08 | 16 | 12 | WC | 0 | UCSB anchor | UCSB anchor | W | 10000000000000000 | 1000000000000 | 10000 | 4959344196412832 | 15.69542 | 10000000000000000 | 16 | 8391818122440672 | 15.92386 | 7042261140012369 | 15.84771 | 0.4197057 | 0.2658245
290 | 0.04 | 0.74 | 0.6 | 0.012 | 0.23 | 0.21 | 15 | 8 | AD1-F1 | 0 | Plotter anchor | Plotter anchor | F | 1000000000000000 | 100000000 | 10000000 | 3129134644531898 | 15.49542 | 1000000000000000 | 15 | 1330013541462802 | 15.12386 | 1768936020474426 | 15.24771 | 0.2168123 | 0.06752571
290 | 0.03 | 0.56 | 1.4 | 0.005 | 0.31 | 0.13 | 15 | 8 | AD1-W1 | 0 | Plotter anchor | Plotter anchor | W | 1000000000000000 | 100000000 | 10000000 | 3129134644531898 | 15.49542 | 1000000000000000 | 15 | 1330013541462802 | 15.12386 | 1768936020474426 | 15.24771 | 0.2825715 | 0.0654271
290 | 0.15 | 0.52 | 1.32 | 0.01 | 0.2 | 0.21 | 15 | 8 | AN1-P1 | 0 | Plotter anchor | Plotter anchor | P | 1000000000000000 | 100000000 | 10000000 | 3129134644531898 | 15.49542 | 1000000000000000 | 15 | 1330013541462802 | 15.12386 | 1768936020474426 | 15.24771 | 0.3365013 | 0.08589398
290 | 0.17 | 0.64 | 1.478 | 0.011 | 0.225 | 0.217 | 15 | 8 | AN1-SRM2 | 0 | Plotter anchor | Plotter anchor | SRM | 1000000000000000 | 100000000 | 10000000 | 3129134644531898 | 15.49542 | 1000000000000000 | 15 | 1330013541462802 | 15.12386 | 1768936020474426 | 15.24771 | 0.3583588 | 0.09114581
290 | 0.27 | 0.58 | 1.49 | 0.016 | 0.51 | 0.09 | 15 | 8 | AN1-W1 | 0 | Plotter anchor | Plotter anchor | W | 1000000000000000 | 100000000 | 10000000 | 3129134644531898 | 15.49542 | 1000000000000000 | 15 | 1330013541462802 | 15.12386 | 1768936020474426 | 15.24771 | 0.378606 | 0.08340006
290 | 0.096 | 0.58 | 1.4 | 0.009 | 0.21 | 0.22 | 15 | 8 | AN2-P1 | 0 | Plotter anchor | Plotter anchor | P | 1000000000000000 | 100000000 | 10000000 | 3129134644531898 | 15.49542 | 1000000000000000 | 15 | 1330013541462802 | 15.12386 | 1768936020474426 | 15.24771 | 0.3315579 | 0.08583951
290 | 0.174 | 0.665 | 1.465 | 0.01 | 0.186 | 0.219 | 15 | 8 | AN2-SRM1 | 0 | Plotter anchor | Plotter anchor | SRM | 1000000000000000 | 100000000 | 10000000 | 3129134644531898 | 15.49542 | 1000000000000000 | 15 | 1330013541462802 | 15.12386 | 1768936020474426 | 15.24771 | 0.3531192 | 0.08950196
290 | 0.045 | 0.083 | 1.33 | 0.004 | 0.14 | 0.13 | 15 | 8 | AN2-W1 | 0 | Plotter anchor | Plotter anchor | W | 1000000000000000 | 100000000 | 10000000 | 3129134644531898 | 15.49542 | 1000000000000000 | 15 | 1330013541462802 | 15.12386 | 1768936020474426 | 15.24771 | 0.2770877 | 0.06181255
290 | 0.03 | 0.73 | 1.33 | 0.007 | 0.28 | 0.2 | 15 | 8 | BD1-F1 | 0 | Plotter anchor | Plotter anchor | F | 1000000000000000 | 100000000 | 10000000 | 3129134644531898 | 15.49542 | 1000000000000000 | 15 | 1330013541462802 | 15.12386 | 1768936020474426 | 15.24771 | 0.2308217 | 0.07704116
290 | 0.04 | 0.67 | 1.44 | 0.015 | 0.48 | 0.066 | 15 | 8 | BD1-W1 | 0 | Plotter anchor | Plotter anchor | W | 1000000000000000 | 100000000 | 10000000 | 3129134644531898 | 15.49542 | 1000000000000000 | 15 | 1330013541462802 | 15.12386 | 1768936020474426 | 15.24771 | 0.3237402 | 0.08217459
290 | 0.057 | 0.77 | 1.38 | 0.013 | 0.3 | 0.24 | 15 | 8 | BD2-F1 | 0 | Plotter anchor | Plotter anchor | F | 1000000000000000 | 100000000 | 10000000 | 3129134644531898 | 15.49542 | 1000000000000000 | 15 | 1330013541462802 | 15.12386 | 1768936020474426 | 15.24771 | 0.2498888 | 0.08902181
290 | 0.04 | 0.64 | 1.45 | 0.011 | 0.53 | 0.069 | 15 | 8 | BD2-W1 | 0 | Plotter anchor | Plotter anchor | W | 1000000000000000 | 100000000 | 10000000 | 3129134644531898 | 15.49542 | 1000000000000000 | 15 | 1330013541462802 | 15.12386 | 1768936020474426 | 15.24771 | 0.3085635 | 0.07711458
290 | 0.14 | 0.55 | 1.35 | 0.007 | 0.19 | 0.2 | 15 | 8 | BF2-P1 | 0 | Plotter anchor | Plotter anchor | P | 1000000000000000 | 100000000 | 10000000 | 3129134644531898 | 15.49542 | 1000000000000000 | 15 | 1330013541462802 | 15.12386 | 1768936020474426 | 15.24771 | 0.3258595 | 0.0808431
290 | 0.2 | 0.33 | 1.49 | 0.01 | 0.09 | 0.15 | 15 | 8 | BF2-W1 | 0 | Plotter anchor | Plotter anchor | W | 1000000000000000 | 100000000 | 10000000 | 3129134644531898 | 15.49542 | 1000000000000000 | 15 | 1330013541462802 | 15.12386 | 1768936020474426 | 15.24771 | 0.3321082 | 0.07569088
290 | 0.04 | 0.86 | 0.71 | 0.011 | 0.2 | 0 | 15 | 8 | BOR-F1 | 0 | Plotter anchor | Plotter anchor | F | 1000000000000000 | 100000000 | 10000000 | 3129134644531898 | 15.49542 | 1000000000000000 | 15 | 1330013541462802 | 15.12386 | 1768936020474426 | 15.24771 | 0.2185344 | 0.0744115
290 | 0.04 | 0.85 | 0.75 | 0.01 | 0.32 | 0 | 15 | 8 | BOR-F2 | 0 | Plotter anchor | Plotter anchor | F | 1000000000000000 | 100000000 | 10000000 | 3129134644531898 | 15.49542 | 1000000000000000 | 15 | 1330013541462802 | 15.12386 | 1768936020474426 | 15.24771 | 0.2187856 | 0.0736684
290 | 0.09 | 0.05 | 1.98 | 0.011 | 0.19 | 0 | 15 | 8 | BOR-W1 | 0 | Plotter anchor | Plotter anchor | W | 1000000000000000 | 100000000 | 10000000 | 3129134644531898 | 15.49542 | 1000000000000000 | 15 | 1330013541462802 | 15.12386 | 1768936020474426 | 15.24771 | 0.3643696 | 0.08398092
290 | 0.1 | 0.18 | 1.42 | 0.016 | 0.25 | 0.3 | 15 | 8 | BRP-P1 | 0 | Plotter anchor | Plotter anchor | P | 1000000000000000 | 100000000 | 10000000 | 3129134644531898 | 15.49542 | 1000000000000000 | 15 | 1330013541462802 | 15.12386 | 1768936020474426 | 15.24771 | 0.3633062 | 0.09626464
290 | 0.27 | 0.1 | 1.25 | 0.014 | 0.28 | 0.12 | 15 | 8 | BRP-W1 | 0 | Plotter anchor | Plotter anchor | W | 1000000000000000 | 100000000 | 10000000 | 3129134644531898 | 15.49542 | 1000000000000000 | 15 | 1330013541462802 | 15.12386 | 1768936020474426 | 15.24771 | 0.3404969 | 0.07674716
290 | 0.14 | 0.84 | 1.4 | 0.019 | 0.25 | 0.19 | 15 | 8 | BRU-SRM4 | 0 | Plotter anchor | Plotter anchor | SRM | 1000000000000000 | 100000000 | 10000000 | 3129134644531898 | 15.49542 | 1000000000000000 | 15 | 1330013541462802 | 15.12386 | 1768936020474426 | 15.24771 | 0.380509 | 0.1071232
290 | 0.2 | 0.54 | 1.31 | 0.01 | 0.18 | 0.2 | 15 | 8 | BV1-P1 | 0 | Plotter anchor | Plotter anchor | P | 1000000000000000 | 100000000 | 10000000 | 3129134644531898 | 15.49542 | 1000000000000000 | 15 | 1330013541462802 | 15.12386 | 1768936020474426 | 15.24771 | 0.3425712 | 0.08574371
290 | 0.26 | 0.62 | 1.37 | 0.018 | 0.27 | 0.11 | 15 | 8 | BV1-W1 | 0 | Plotter anchor | Plotter anchor | W | 1000000000000000 | 100000000 | 10000000 | 3129134644531898 | 15.49542 | 1000000000000000 | 15 | 1330013541462802 | 15.12386 | 1768936020474426 | 15.24771 | 0.3698788 | 0.08351905
290 | 0.05 | 0.56 | 1.32 | 0.01 | 0.24 | 0.24 | 15 | 8 | BV2-P1 | 0 | Plotter anchor | Plotter anchor | P | 1000000000000000 | 100000000 | 10000000 | 3129134644531898 | 15.49542 | 1000000000000000 | 15 | 1330013541462802 | 15.12386 | 1768936020474426 | 15.24771 | 0.3262152 | 0.08599973
290 | 0.08 | 0.07 | 1.17 | 0.008 | 0.14 | 0.1 | 15 | 8 | BV2-W1 | 0 | Plotter anchor | Plotter anchor | W | 1000000000000000 | 100000000 | 10000000 | 3129134644531898 | 15.49542 | 1000000000000000 | 15 | 1330013541462802 | 15.12386 | 1768936020474426 | 15.24771 | 0.2851508 | 0.06743058
290 | 0.12 | 0.56 | 1.5 | 0.01 | 0.27 | 0.23 | 15 | 8 | BW1-P1 | 0 | Plotter anchor | Plotter anchor | P | 1000000000000000 | 100000000 | 10000000 | 3129134644531898 | 15.49542 | 1000000000000000 | 15 | 1330013541462802 | 15.12386 | 1768936020474426 | 15.24771 | 0.3461199 | 0.08936187
290 | 0.05 | 0.96 | 1.42 | 0.019 | 0.36 | 0.08 | 15 | 8 | BW1-W1 | 0 | Plotter anchor | Plotter anchor | W | 1000000000000000 | 100000000 | 10000000 | 3129134644531898 | 15.49542 | 1000000000000000 | 15 | 1330013541462802 | 15.12386 | 1768936020474426 | 15.24771 | 0.3371025 | 0.103724
290 | 0.12 | 0.56 | 1.5 | 0.01 | 0.27 | 0.23 | 15 | 8 | BW2-P1 | 0 | Plotter anchor | Plotter anchor | P | 1000000000000000 | 100000000 | 10000000 | 3129134644531898 | 15.49542 | 1000000000000000 | 15 | 1330013541462802 | 15.12386 | 1768936020474426 | 15.24771 | 0.3461199 | 0.08936187
290 | 0.05 | 0.73 | 0.69 | 0.01 | 0.27 | 0.21 | 15 | 8 | BY1-F1 | 0 | Plotter anchor | Plotter anchor | F | 1000000000000000 | 100000000 | 10000000 | 3129134644531898 | 15.49542 | 1000000000000000 | 15 | 1330013541462802 | 15.12386 | 1768936020474426 | 15.24771 | 0.2175949 | 0.06773947
290 | 0.026 | 0.71 | 1.48 | 0.011 | 0.57 | 0.08 | 15 | 8 | BY1-W1 | 0 | Plotter anchor | Plotter anchor | W | 1000000000000000 | 100000000 | 10000000 | 3129134644531898 | 15.49542 | 1000000000000000 | 15 | 1330013541462802 | 15.12386 | 1768936020474426 | 15.24771 | 0.3108759 | 0.07847592
290 | 0.07 | 0.65 | 1.18 | 0.005 | 0.23 | 0.18 | 15 | 8 | BY2-F1 | 0 | Plotter anchor | Plotter anchor | F | 1000000000000000 | 100000000 | 10000000 | 3129134644531898 | 15.49542 | 1000000000000000 | 15 | 1330013541462802 | 15.12386 | 1768936020474426 | 15.24771 | 0.2221858 | 0.06883654
290 | 0.03 | 0.65 | 1.34 | 0.01 | 0.55 | 0.09 | 15 | 8 | BY2-W1 | 0 | Plotter anchor | Plotter anchor | W | 1000000000000000 | 100000000 | 10000000 | 3129134644531898 | 15.49542 | 1000000000000000 | 15 | 1330013541462802 | 15.12386 | 1768936020474426 | 15.24771 | 0.2973381 | 0.07400271
290 | 0.09 | 0.845 | 0.725 | 0.008 | 0.292 | 0.204 | 15 | 8 | CB1-F1 | 0 | Plotter anchor | Plotter anchor | F | 1000000000000000 | 100000000 | 10000000 | 3129134644531898 | 15.49542 | 1000000000000000 | 15 | 1330013541462802 | 15.12386 | 1768936020474426 | 15.24771 | 0.2199506 | 0.06959516
290 | 0.049 | 0.725 | 1.85 | 0.012 | 0.239 | 0.059 | 15 | 8 | CB1-W1 | 0 | Plotter anchor | Plotter anchor | W | 1000000000000000 | 100000000 | 10000000 | 3129134644531898 | 15.49542 | 1000000000000000 | 15 | 1330013541462802 | 15.12386 | 1768936020474426 | 15.24771 | 0.3527416 | 0.08567987
290 | 0.081 | 0.61 | 1.393 | 0.012 | 0.285 | 0.235 | 15 | 8 | CB2-P1 | 0 | Plotter anchor | Plotter anchor | P | 1000000000000000 | 100000000 | 10000000 | 3129134644531898 | 15.49542 | 1000000000000000 | 15 | 1330013541462802 | 15.12386 | 1768936020474426 | 15.24771 | 0.3418614 | 0.09084403
290 | 0.042 | 0.153 | 1.163 | 0.008 | 0.133 | 0.14 | 15 | 8 | CB2-W1 | 0 | Plotter anchor | Plotter anchor | W | 1000000000000000 | 100000000 | 10000000 | 3129134644531898 | 15.49542 | 1000000000000000 | 15 | 1330013541462802 | 15.12386 | 1768936020474426 | 15.24771 | 0.2827937 | 0.0673093
290 | 0.12 | 0.64 | 1.29 | 0.011 | 0.24 | 0.26 | 15 | 8 | CC1-P1 | 0 | Plotter anchor | Plotter anchor | P | 1000000000000000 | 100000000 | 10000000 | 3129134644531898 | 15.49542 | 1000000000000000 | 15 | 1330013541462802 | 15.12386 | 1768936020474426 | 15.24771 | 0.3344413 | 0.08750065
290 | 0.174 | 0.665 | 1.465 | 0.01 | 0.186 | 0.219 | 15 | 8 | CC1-SRM1 | 0 | Plotter anchor | Plotter anchor | SRM | 1000000000000000 | 100000000 | 10000000 | 3129134644531898 | 15.49542 | 1000000000000000 | 15 | 1330013541462802 | 15.12386 | 1768936020474426 | 15.24771 | 0.3531192 | 0.08950196
290 | 0.18 | 0.16 | 1.05 | 0.014 | 0.2 | 0.15 | 15 | 8 | CC1-W1 | 0 | Plotter anchor | Plotter anchor | W | 1000000000000000 | 100000000 | 10000000 | 3129134644531898 | 15.49542 | 1000000000000000 | 15 | 1330013541462802 | 15.12386 | 1768936020474426 | 15.24771 | 0.308821 | 0.072836
290 | 0.133 | 0.66 | 1.21 | 0.005 | 0.205 | 0.208 | 15 | 8 | CC2-P1 | 0 | Plotter anchor | Plotter anchor | P | 1000000000000000 | 100000000 | 10000000 | 3129134644531898 | 15.49542 | 1000000000000000 | 15 | 1330013541462802 | 15.12386 | 1768936020474426 | 15.24771 | 0.3130361 | 0.0741853
290 | 0.174 | 0.665 | 1.465 | 0.01 | 0.186 | 0.219 | 15 | 8 | CC2-SRM1 | 0 | Plotter anchor | Plotter anchor | SRM | 1000000000000000 | 100000000 | 10000000 | 3129134644531898 | 15.49542 | 1000000000000000 | 15 | 1330013541462802 | 15.12386 | 1768936020474426 | 15.24771 | 0.3531192 | 0.08950196
290 | 0.21 | 0.06 | 1.167 | 0.013 | 0.143 | 0.115 | 15 | 8 | CC2-W1 | 0 | Plotter anchor | Plotter anchor | W | 1000000000000000 | 100000000 | 10000000 | 3129134644531898 | 15.49542 | 1000000000000000 | 15 | 1330013541462802 | 15.12386 | 1768936020474426 | 15.24771 | 0.3175976 | 0.0740754
290 | 0.14 | 0.49 | 1.4 | 0.009 | 0.25 | 0.24 | 15 | 8 | CK1-P1 | 0 | Plotter anchor | Plotter anchor | P | 1000000000000000 | 100000000 | 10000000 | 3129134644531898 | 15.49542 | 1000000000000000 | 15 | 1330013541462802 | 15.12386 | 1768936020474426 | 15.24771 | 0.3366093 | 0.08560803
290 | 0.17 | 0.64 | 1.478 | 0.011 | 0.225 | 0.217 | 15 | 8 | CK1-SRM2 | 0 | Plotter anchor | Plotter anchor | SRM | 1000000000000000 | 100000000 | 10000000 | 3129134644531898 | 15.49542 | 1000000000000000 | 15 | 1330013541462802 | 15.12386 | 1768936020474426 | 15.24771 | 0.3583588 | 0.09114581
290 | 0.27 | 0.74 | 1.33 | 0.023 | 0.18 | 0.26 | 15 | 8 | CK1-W1 | 0 | Plotter anchor | Plotter anchor | W | 1000000000000000 | 100000000 | 10000000 | 3129134644531898 | 15.49542 | 1000000000000000 | 15 | 1330013541462802 | 15.12386 | 1768936020474426 | 15.24771 | 0.3847136 | 0.08891892
290 | 0.11 | 0.58 | 1.285 | 0.017 | 0.215 | 0.215 | 15 | 8 | CK2-P1 | 0 | Plotter anchor | Plotter anchor | P | 1000000000000000 | 100000000 | 10000000 | 3129134644531898 | 15.49542 | 1000000000000000 | 15 | 1330013541462802 | 15.12386 | 1768936020474426 | 15.24771 | 0.3536013 | 0.09491332
290 | 0.053 | 0.965 | 1.375 | 0.02 | 0.4 | 0.095 | 15 | 8 | CK2-W1 | 0 | Plotter anchor | Plotter anchor | W | 1000000000000000 | 100000000 | 10000000 | 3129134644531898 | 15.49542 | 1000000000000000 | 15 | 1330013541462802 | 15.12386 | 1768936020474426 | 15.24771 | 0.3350663 | 0.1045467
290 | 0.06 | 0.55 | 1.32 | 0.005 | 0.22 | 0.23 | 15 | 8 | CL1-P1 | 0 | Plotter anchor | Plotter anchor | P | 1000000000000000 | 100000000 | 10000000 | 3129134644531898 | 15.49542 | 1000000000000000 | 15 | 1330013541462802 | 15.12386 | 1768936020474426 | 15.24771 | 0.3085191 | 0.07551571
290 | 0.03 | 0.06 | 1.28 | 0.005 | 0.47 | 0.11 | 15 | 8 | CL1-W1 | 0 | Plotter anchor | Plotter anchor | W | 1000000000000000 | 100000000 | 10000000 | 3129134644531898 | 15.49542 | 1000000000000000 | 15 | 1330013541462802 | 15.12386 | 1768936020474426 | 15.24771 | 0.278883 | 0.06352443
290 | 0.029 | 0.6 | 1.48 | 0.005 | 0.24 | 0 | 15 | 8 | COF-P1 | 0 | Plotter anchor | Plotter anchor | P | 1000000000000000 | 100000000 | 10000000 | 3129134644531898 | 15.49542 | 1000000000000000 | 15 | 1330013541462802 | 15.12386 | 1768936020474426 | 15.24771 | 0.314298 | 0.07834595
290 | 0.072 | 0.76 | 1.7 | 0.012 | 0.24 | 0 | 15 | 8 | COF-W1 | 0 | Plotter anchor | Plotter anchor | W | 1000000000000000 | 100000000 | 10000000 | 3129134644531898 | 15.49542 | 1000000000000000 | 15 | 1330013541462802 | 15.12386 | 1768936020474426 | 15.24771 | 0.3360139 | 0.08445933
290 | 0.05 | 0.59 | 1.36 | 0.006 | 0.23 | 0.21 | 15 | 8 | CP1-P1 | 0 | Plotter anchor | Plotter anchor | P | 1000000000000000 | 100000000 | 10000000 | 3129134644531898 | 15.49542 | 1000000000000000 | 15 | 1330013541462802 | 15.12386 | 1768936020474426 | 15.24771 | 0.3136833 | 0.07888797
290 | 0.04 | 0.22 | 1.33 | 0.004 | 0.17 | 0.19 | 15 | 8 | CP1-W1 | 0 | Plotter anchor | Plotter anchor | W | 1000000000000000 | 100000000 | 10000000 | 3129134644531898 | 15.49542 | 1000000000000000 | 15 | 1330013541462802 | 15.12386 | 1768936020474426 | 15.24771 | 0.2770877 | 0.0618126
290 | 0.065 | 0.62 | 1.36 | 0.014 | 0.25 | 0.22 | 15 | 8 | CP2-P1 | 0 | Plotter anchor | Plotter anchor | P | 1000000000000000 | 100000000 | 10000000 | 3129134644531898 | 15.49542 | 1000000000000000 | 15 | 1330013541462802 | 15.12386 | 1768936020474426 | 15.24771 | 0.3441637 | 0.09308272
290 | 0.03 | 0.072 | 1.37 | 0.011 | 0.49 | 0.11 | 15 | 8 | CP2-W1 | 0 | Plotter anchor | Plotter anchor | W | 1000000000000000 | 100000000 | 10000000 | 3129134644531898 | 15.49542 | 1000000000000000 | 15 | 1330013541462802 | 15.12386 | 1768936020474426 | 15.24771 | 0.3027341 | 0.07519643
290 | 0.21 | 0.758 | 1.278 | 0.009 | 0.2 | 0.23 | 15 | 8 | CPR-P1 | 0 | Plotter anchor | Plotter anchor | P | 1000000000000000 | 100000000 | 10000000 | 3129134644531898 | 15.49542 | 1000000000000000 | 15 | 1330013541462802 | 15.12386 | 1768936020474426 | 15.24771 | 0.3380565 | 0.08606441
290 | 0.17 | 0.64 | 1.478 | 0.011 | 0.225 | 0 | 15 | 8 | CPR-P2 | 0 | Plotter anchor | Plotter anchor | P | 1000000000000000 | 100000000 | 10000000 | 3129134644531898 | 15.49542 | 1000000000000000 | 15 | 1330013541462802 | 15.12386 | 1768936020474426 | 15.24771 | 0.3551387 | 0.09114581
290 | 0.03 | 0.65 | 1.375 | 0.012 | 0.28 | 0 | 15 | 8 | CPR-P3 | 0 | Plotter anchor | Plotter anchor | P | 1000000000000000 | 100000000 | 10000000 | 3129134644531898 | 15.49542 | 1000000000000000 | 15 | 1330013541462802 | 15.12386 | 1768936020474426 | 15.24771 | 0.3377993 | 0.090841
290 | 0.16 | 0.62 | 1.41 | 0.014 | 0.24 | 0 | 15 | 8 | CPR-P4 | 0 | Plotter anchor | Plotter anchor | P | 1000000000000000 | 100000000 | 10000000 | 3129134644531898 | 15.49542 | 1000000000000000 | 15 | 1330013541462802 | 15.12386 | 1768936020474426 | 15.24771 | 0.3610713 | 0.09409642
290 | 0.11 | 0.6 | 1.42 | 0.015 | 0.27 | 0 | 15 | 8 | CPR-P5 | 0 | Plotter anchor | Plotter anchor | P | 1000000000000000 | 100000000 | 10000000 | 3129134644531898 | 15.49542 | 1000000000000000 | 15 | 1330013541462802 | 15.12386 | 1768936020474426 | 15.24771 | 0.3606347 | 0.09546829
290 | 0.11 | 0.61 | 1.43 | 0.013 | 0.23 | 0.205 | 15 | 8 | CPR-PBWR2 | 0 | Plotter anchor | Plotter anchor | P | 1000000000000000 | 100000000 | 10000000 | 3129134644531898 | 15.49542 | 1000000000000000 | 15 | 1330013541462802 | 15.12386 | 1768936020474426 | 15.24771 | 0.3528745 | 0.09302995
290 | 0.22 | 0.51 | 1.37 | 0.018 | 0.22 | 0.23 | 15 | 8 | CPR-PBWR3 | 0 | Plotter anchor | Plotter anchor | P | 1000000000000000 | 100000000 | 10000000 | 3129134644531898 | 15.49542 | 1000000000000000 | 15 | 1330013541462802 | 15.12386 | 1768936020474426 | 15.24771 | 0.3817189 | 0.09765589
290 | 0.172 | 0.584 | 1.16 | 0.018 | 0.17 | 0.2 | 15 | 8 | CPR-PBWR4 | 0 | Plotter anchor | Plotter anchor | P | 1000000000000000 | 100000000 | 10000000 | 3129134644531898 | 15.49542 | 1000000000000000 | 15 | 1330013541462802 | 15.12386 | 1768936020474426 | 15.24771 | 0.3510978 | 0.09314
290 | 0.17 | 0.52 | 1.315 | 0.015 | 0.19 | 0.185 | 15 | 8 | CPR-PBWR5 | 0 | Plotter anchor | Plotter anchor | P | 1000000000000000 | 100000000 | 10000000 | 3129134644531898 | 15.49542 | 1000000000000000 | 15 | 1330013541462802 | 15.12386 | 1768936020474426 | 15.24771 | 0.3568082 | 0.09298342
290 | 0.23 | 0.75 | 1.36 | 0.014 | 0.24 | 0 | 15 | 8 | CPR-W1 | 0 | Plotter anchor | Plotter anchor | W | 1000000000000000 | 100000000 | 10000000 | 3129134644531898 | 15.49542 | 1000000000000000 | 15 | 1330013541462802 | 15.12386 | 1768936020474426 | 15.24771 | 0.3450787 | 0.08116943
290 | 0.2 | 1.05 | 1.33 | 0.019 | 0.17 | 0 | 15 | 8 | CPR-W2 | 0 | Plotter anchor | Plotter anchor | W | 1000000000000000 | 100000000 | 10000000 | 3129134644531898 | 15.49542 | 1000000000000000 | 15 | 1330013541462802 | 15.12386 | 1768936020474426 | 15.24771 | 0.3496751 | 0.1179816
290 | 0.29 | 0.69 | 1.575 | 0.016 | 0.47 | 0 | 15 | 8 | CPR-W3 | 0 | Plotter anchor | Plotter anchor | W | 1000000000000000 | 100000000 | 10000000 | 3129134644531898 | 15.49542 | 1000000000000000 | 15 | 1330013541462802 | 15.12386 | 1768936020474426 | 15.24771 | 0.3944967 | 0.08580907
290 | 0.059 | 0.93 | 1.32 | 0.009 | 0.4 | 0 | 15 | 8 | CPR-W4 | 0 | Plotter anchor | Plotter anchor | W | 1000000000000000 | 100000000 | 10000000 | 3129134644531898 | 15.49542 | 1000000000000000 | 15 | 1330013541462802 | 15.12386 | 1768936020474426 | 15.24771 | 0.2929096 | 0.08407767
290 | 0.11 | 0.24 | 1.485 | 0.015 | 0.13 | 0 | 15 | 8 | CPR-W5 | 0 | Plotter anchor | Plotter anchor | W | 1000000000000000 | 100000000 | 10000000 | 3129134644531898 | 15.49542 | 1000000000000000 | 15 | 1330013541462802 | 15.12386 | 1768936020474426 | 15.24771 | 0.3371636 | 0.08194664
290 | 0.11 | 0.24 | 1.485 | 0.015 | 0.13 | 0 | 15 | 8 | CPR-W6 | 0 | Plotter anchor | Plotter anchor | W | 1000000000000000 | 100000000 | 10000000 | 3129134644531898 | 15.49542 | 1000000000000000 | 15 | 1330013541462802 | 15.12386 | 1768936020474426 | 15.24771 | 0.3371636 | 0.08194664
290 | 0.27 | 0.06 | 1.29 | 0.016 | 0.28 | 0 | 15 | 8 | CPR-W7 | 0 | Plotter anchor | Plotter anchor | W | 1000000000000000 | 100000000 | 10000000 | 3129134644531898 | 15.49542 | 1000000000000000 | 15 | 1330013541462802 | 15.12386 | 1768936020474426 | 15.24771 | 0.348736 | 0.07958824
290 | 0.26 | 0.56 | 1.54 | 0.014 | 0.53 | 0 | 15 | 8 | CPR-W8 | 0 | Plotter anchor | Plotter anchor | W | 1000000000000000 | 100000000 | 10000000 | 3129134644531898 | 15.49542 | 1000000000000000 | 15 | 1330013541462802 | 15.12386 | 1768936020474426 | 15.24771 | 0.3717278 | 0.08191944
290 | 0.01 | 0.9 | 1.33 | 0.012 | 0.43 | 0.07 | 15 | 8 | CPR-WBWR1 | 0 | Plotter anchor | Plotter anchor | W | 1000000000000000 | 100000000 | 10000000 | 3129134644531898 | 15.49542 | 1000000000000000 | 15 | 1330013541462802 | 15.12386 | 1768936020474426 | 15.24771 | 0.3032732 | 0.08618526
290 | 0.2 | 0.54 | 1.3 | 0.008 | 0.22 | 0.23 | 15 | 8 | CR3-P1 | 0 | Plotter anchor | Plotter anchor | P | 1000000000000000 | 100000000 | 10000000 | 3129134644531898 | 15.49542 | 1000000000000000 | 15 | 1330013541462802 | 15.12386 | 1768936020474426 | 15.24771 | 0.3348664 | 0.0819464
290 | 0.17 | 0.64 | 1.478 | 0.011 | 0.225 | 0.217 | 15 | 8 | CR3-SRM2 | 0 | Plotter anchor | Plotter anchor | SRM | 1000000000000000 | 100000000 | 10000000 | 3129134644531898 | 15.49542 | 1000000000000000 | 15 | 1330013541462802 | 15.12386 | 1768936020474426 | 15.24771 | 0.3583588 | 0.09114581
290 | 0.41 | 0.1 | 1.65 | 0.021 | 1 | 0.08 | 15 | 8 | CR3-W1 | 0 | Plotter anchor | Plotter anchor | W | 1000000000000000 | 100000000 | 10000000 | 3129134644531898 | 15.49542 | 1000000000000000 | 15 | 1330013541462802 | 15.12386 | 1768936020474426 | 15.24771 | 0.4279671 | 0.09057401
290 | 0.36 | 0.7 | 1.55 | 0.014 | 0.55 | 0.09 | 15 | 8 | CR3-W2 | 0 | Plotter anchor | Plotter anchor | W | 1000000000000000 | 100000000 | 10000000 | 3129134644531898 | 15.49542 | 1000000000000000 | 15 | 1330013541462802 | 15.12386 | 1768936020474426 | 15.24771 | 0.3850943 | 0.08329515
290 | 0.22 | 0.59 | 1.45 | 0.016 | 0.51 | 0.08 | 15 | 8 | CR3-WBW1 | 0 | Plotter anchor | Plotter anchor | W | 1000000000000000 | 100000000 | 10000000 | 3129134644531898 | 15.49542 | 1000000000000000 | 15 | 1330013541462802 | 15.12386 | 1768936020474426 | 15.24771 | 0.3602698 | 0.08276781
290 | 0.39 | 0.58 | 1.63 | 0.018 | 0.54 | 0.09 | 15 | 8 | CR3-WBW2 | 0 | Plotter anchor | Plotter anchor | W | 1000000000000000 | 100000000 | 10000000 | 3129134644531898 | 15.49542 | 1000000000000000 | 15 | 1330013541462802 | 15.12386 | 1768936020474426 | 15.24771 | 0.4173455 | 0.08775145
290 | 0.22 | 0.6 | 1.55 | 0.021 | 0.58 | 0.08 | 15 | 8 | CR3-WBW3 | 0 | Plotter anchor | Plotter anchor | W | 1000000000000000 | 100000000 | 10000000 | 3129134644531898 | 15.49542 | 1000000000000000 | 15 | 1330013541462802 | 15.12386 | 1768936020474426 | 15.24771 | 0.3966302 | 0.08931202
290 | 0.17 | 0.61 | 1.54 | 0.015 | 0.31 | 0.2 | 15 | 8 | CS1-P1 | 0 | Plotter anchor | Plotter anchor | P | 1000000000000000 | 100000000 | 10000000 | 3129134644531898 | 15.49542 | 1000000000000000 | 15 | 1330013541462802 | 15.12386 | 1768936020474426 | 15.24771 | 0.3818563 | 0.09788988
290 | 0.1 | 0.2 | 1.42 | 0.01 | 0.26 | 0.2 | 15 | 8 | CTY-P1 | 0 | Plotter anchor | Plotter anchor | P | 1000000000000000 | 100000000 | 10000000 | 3129134644531898 | 15.49542 | 1000000000000000 | 15 | 1330013541462802 | 15.12386 | 1768936020474426 | 15.24771 | 0.3372532 | 0.08767386
290 | 0.12 | 0.2 | 1.37 | 0.01 | 0.19 | 0.2 | 15 | 8 | CTY-P2 | 0 | Plotter anchor | Plotter anchor | P | 1000000000000000 | 100000000 | 10000000 | 3129134644531898 | 15.49542 | 1000000000000000 | 15 | 1330013541462802 | 15.12386 | 1768936020474426 | 15.24771 | 0.3356941 | 0.08673608
290 | 0.12 | 0.2 | 1.46 | 0.013 | 0.22 | 0.2 | 15 | 8 | CTY-P3 | 0 | Plotter anchor | Plotter anchor | P | 1000000000000000 | 100000000 | 10000000 | 3129134644531898 | 15.49542 | 1000000000000000 | 15 | 1330013541462802 | 15.12386 | 1768936020474426 | 15.24771 | 0.3562379 | 0.09310372
290 | 0.2 | 0.18 | 1.34 | 0.014 | 0.23 | 0.24 | 15 | 8 | CTY-SRM3 | 0 | Plotter anchor | Plotter anchor | SRM | 1000000000000000 | 100000000 | 10000000 | 3129134644531898 | 15.49542 | 1000000000000000 | 15 | 1330013541462802 | 15.12386 | 1768936020474426 | 15.24771 | 0.3615954 | 0.09209351
290 | 0.205 | 0.044 | 1.304 | 0.018 | 0.325 | 0.047 | 15 | 8 | CTY-W1 | 0 | Plotter anchor | Plotter anchor | W | 1000000000000000 | 100000000 | 10000000 | 3129134644531898 | 15.49542 | 1000000000000000 | 15 | 1330013541462802 | 15.12386 | 1768936020474426 | 15.24771 | 0.3423663 | 0.08177919
290 | 0.15 | 0.65 | 1.35 | 0.01 | 0.07 | 0 | 15 | 8 | DAC-PBWR1 | 0 | Plotter anchor | Plotter anchor | P | 1000000000000000 | 100000000 | 10000000 | 3129134644531898 | 15.49542 | 1000000000000000 | 15 | 1330013541462802 | 15.12386 | 1768936020474426 | 15.24771 | 0.3384321 | 0.08716147
290 | 0.023 | 0.936 | 1.25 | 0.01 | 0.325 | 0 | 15 | 8 | DAC-WBWR4 | 0 | Plotter anchor | Plotter anchor | W | 1000000000000000 | 100000000 | 10000000 | 3129134644531898 | 15.49542 | 1000000000000000 | 15 | 1330013541462802 | 15.12386 | 1768936020474426 | 15.24771 | 0.2920768 | 0.08504961
290 | 0.04 | 0.77 | 0.68 | 0.004 | 0.3 | 0.26 | 15 | 8 | DB1-F1 | 0 | Plotter anchor | Plotter anchor | F | 1000000000000000 | 100000000 | 10000000 | 3129134644531898 | 15.49542 | 1000000000000000 | 15 | 1330013541462802 | 15.12386 | 1768936020474426 | 15.24771 | 0.2143972 | 0.05776353
290 | 0.02 | 0.81 | 0.63 | 0.011 | 0.27 | 0.22 | 15 | 8 | DB1-F2 | 0 | Plotter anchor | Plotter anchor | F | 1000000000000000 | 100000000 | 10000000 | 3129134644531898 | 15.49542 | 1000000000000000 | 15 | 1330013541462802 | 15.12386 | 1768936020474426 | 15.24771 | 0.216963 | 0.06938797
290 | 0.063 | 0.73 | 1.3 | 0.009 | 0.25 | 0.17 | 15 | 8 | DB1-F3 | 0 | Plotter anchor | Plotter anchor | F | 1000000000000000 | 100000000 | 10000000 | 3129134644531898 | 15.49542 | 1000000000000000 | 15 | 1330013541462802 | 15.12386 | 1768936020474426 | 15.24771 | 0.2347897 | 0.08025959
290 | 0.14 | 0.5 | 1.42 | 0.01 | 0.19 | 0.22 | 15 | 8 | DB1-P1 | 0 | Plotter anchor | Plotter anchor | P | 1000000000000000 | 100000000 | 10000000 | 3129134644531898 | 15.49542 | 1000000000000000 | 15 | 1330013541462802 | 15.12386 | 1768936020474426 | 15.24771 | 0.3422845 | 0.08776159
290 | 0.12 | 0.5 | 1.35 | 0.01 | 0.23 | 0.22 | 15 | 8 | DB1-P2 | 0 | Plotter anchor | Plotter anchor | P | 1000000000000000 | 100000000 | 10000000 | 3129134644531898 | 15.49542 | 1000000000000000 | 15 | 1330013541462802 | 15.12386 | 1768936020474426 | 15.24771 | 0.3349945 | 0.08644067
290 | 0.06 | 0.59 | 1.49 | 0.006 | 0.22 | 0.2 | 15 | 8 | DB1-PBW1 | 0 | Plotter anchor | Plotter anchor | P | 1000000000000000 | 100000000 | 10000000 | 3129134644531898 | 15.49542 | 1000000000000000 | 15 | 1330013541462802 | 15.12386 | 1768936020474426 | 15.24771 | 0.3194655 | 0.08107836
290 | 0.17 | 0.64 | 1.478 | 0.011 | 0.225 | 0.217 | 15 | 8 | DB1-SRM2 | 0 | Plotter anchor | Plotter anchor | SRM | 1000000000000000 | 100000000 | 10000000 | 3129134644531898 | 15.49542 | 1000000000000000 | 15 | 1330013541462802 | 15.12386 | 1768936020474426 | 15.24771 | 0.3583588 | 0.09114581
290 | 0.22 | 0.63 | 1.705 | 0.014 | 0.422 | 0.089 | 15 | 8 | DB1-W1 | 0 | Plotter anchor | Plotter anchor | W | 1000000000000000 | 100000000 | 10000000 | 3129134644531898 | 15.49542 | 1000000000000000 | 15 | 1330013541462802 | 15.12386 | 1768936020474426 | 15.24771 | 0.3795889 | 0.08484175
290 | 0.27 | 0.59 | 1.45 | 0.011 | 0.49 | 0.08 | 15 | 8 | DB1-W2 | 0 | Plotter anchor | Plotter anchor | W | 1000000000000000 | 100000000 | 10000000 | 3129134644531898 | 15.49542 | 1000000000000000 | 15 | 1330013541462802 | 15.12386 | 1768936020474426 | 15.24771 | 0.3528207 | 0.07680165
290 | 0.32 | 0.59 | 1.47 | 0.016 | 0.54 | 0.08 | 15 | 8 | DB1-W3 | 0 | Plotter anchor | Plotter anchor | W | 1000000000000000 | 100000000 | 10000000 | 3129134644531898 | 15.49542 | 1000000000000000 | 15 | 1330013541462802 | 15.12386 | 1768936020474426 | 15.24771 | 0.386574 | 0.08310865
290 | 0.28 | 0.63 | 1.68 | 0.015 | 0.49 | 0.09 | 15 | 8 | DB1-W4 | 0 | Plotter anchor | Plotter anchor | W | 1000000000000000 | 100000000 | 10000000 | 3129134644531898 | 15.49542 | 1000000000000000 | 15 | 1330013541462802 | 15.12386 | 1768936020474426 | 15.24771 | 0.3994294 | 0.08564622
290 | 0.35 | 0.6 | 1.57 | 0.013 | 0.14 | 0.14 | 15 | 8 | DB1-W5 | 0 | Plotter anchor | Plotter anchor | W | 1000000000000000 | 100000000 | 10000000 | 3129134644531898 | 15.49542 | 1000000000000000 | 15 | 1330013541462802 | 15.12386 | 1768936020474426 | 15.24771 | 0.3829408 | 0.08135321
290 | 0.16 | 0.18 | 1.05 | 0.014 | 0.2 | 0.15 | 15 | 8 | DB1-W6 | 0 | Plotter anchor | Plotter anchor | W | 1000000000000000 | 100000000 | 10000000 | 3129134644531898 | 15.49542 | 1000000000000000 | 15 | 1330013541462802 | 15.12386 | 1768936020474426 | 15.24771 | 0.3055964 | 0.07283601
290 | 0.39 | 0.58 | 1.63 | 0.018 | 0.54 | 0.09 | 15 | 8 | DB1-WBW2 | 0 | Plotter anchor | Plotter anchor | W | 1000000000000000 | 100000000 | 10000000 | 3129134644531898 | 15.49542 | 1000000000000000 | 15 | 1330013541462802 | 15.12386 | 1768936020474426 | 15.24771 | 0.4173455 | 0.08775145
290 | 0.22 | 0.6 | 1.55 | 0.021 | 0.58 | 0.08 | 15 | 8 | DB1-WBW3 | 0 | Plotter anchor | Plotter anchor | W | 1000000000000000 | 100000000 | 10000000 | 3129134644531898 | 15.49542 | 1000000000000000 | 15 | 1330013541462802 | 15.12386 | 1768936020474426 | 15.24771 | 0.3966302 | 0.08931202
290 | 0.29 | 0.56 | 1.63 | 0.017 | 0.61 | 0.08 | 15 | 8 | DB1-WBW4 | 0 | Plotter anchor | Plotter anchor | W | 1000000000000000 | 100000000 | 10000000 | 3129134644531898 | 15.49542 | 1000000000000000 | 15 | 1330013541462802 | 15.12386 | 1768936020474426 | 15.24771 | 0.4079535 | 0.08665771
290 | 0.081 | 0.481 | 1.445 | 0.01 | 0.225 | 0.235 | 15 | 8 | DC1-P1 | 0 | Plotter anchor | Plotter anchor | P | 1000000000000000 | 100000000 | 10000000 | 3129134644531898 | 15.49542 | 1000000000000000 | 15 | 1330013541462802 | 15.12386 | 1768936020474426 | 15.24771 | 0.3372805 | 0.08819745
290 | 0.17 | 0.64 | 1.478 | 0.011 | 0.225 | 0.217 | 15 | 8 | DC1-SRM2 | 0 | Plotter anchor | Plotter anchor | SRM | 1000000000000000 | 100000000 | 10000000 | 3129134644531898 | 15.49542 | 1000000000000000 | 15 | 1330013541462802 | 15.12386 | 1768936020474426 | 15.24771 | 0.3583588 | 0.09114581
290 | 0.196 | 1 | 1.347 | 0.013 | 0.214 | 0.097 | 15 | 8 | DC1-W1 | 0 | Plotter anchor | Plotter anchor | W | 1000000000000000 | 100000000 | 10000000 | 3129134644531898 | 15.49542 | 1000000000000000 | 15 | 1330013541462802 | 15.12386 | 1768936020474426 | 15.24771 | 0.3302725 | 0.100465
290 | 0.14 | 0.662 | 1.255 | 0.009 | 0.164 | 0.237 | 15 | 8 | DC2-P1 | 0 | Plotter anchor | Plotter anchor | P | 1000000000000000 | 100000000 | 10000000 | 3129134644531898 | 15.49542 | 1000000000000000 | 15 | 1330013541462802 | 15.12386 | 1768936020474426 | 15.24771 | 0.3278103 | 0.08367935
290 | 0.219 | 0.871 | 1.403 | 0.015 | 0.158 | 0.127 | 15 | 8 | DC2-W1 | 0 | Plotter anchor | Plotter anchor | W | 1000000000000000 | 100000000 | 10000000 | 3129134644531898 | 15.49542 | 1000000000000000 | 15 | 1330013541462802 | 15.12386 | 1768936020474426 | 15.24771 | 0.3490093 | 0.08908004
290 | 0.05 | 0.76 | 1.34 | 0.011 | 0.22 | 0.23 | 15 | 8 | DO3-F1 | 0 | Plotter anchor | Plotter anchor | F | 1000000000000000 | 100000000 | 10000000 | 3129134644531898 | 15.49542 | 1000000000000000 | 15 | 1330013541462802 | 15.12386 | 1768936020474426 | 15.24771 | 0.2418959 | 0.08503922
290 | 0.051 | 0.98 | 1.17 | 0.015 | 0.125 | 0.054 | 15 | 8 | DO3-W1 | 0 | Plotter anchor | Plotter anchor | W | 1000000000000000 | 100000000 | 10000000 | 3129134644531898 | 15.49542 | 1000000000000000 | 15 | 1330013541462802 | 15.12386 | 1768936020474426 | 15.24771 | 0.299769 | 0.09604262
290 | 0.05 | 0.74 | 1.4 | 0.007 | 0.27 | 0.2 | 15 | 8 | DO4-F1 | 0 | Plotter anchor | Plotter anchor | F | 1000000000000000 | 100000000 | 10000000 | 3129134644531898 | 15.49542 | 1000000000000000 | 15 | 1330013541462802 | 15.12386 | 1768936020474426 | 15.24771 | 0.2333115 | 0.07846497
290 | 0.04 | 0.77 | 1.46 | 0.007 | 0.22 | 0.22 | 15 | 8 | DO4-F2 | 0 | Plotter anchor | Plotter anchor | F | 1000000000000000 | 100000000 | 10000000 | 3129134644531898 | 15.49542 | 1000000000000000 | 15 | 1330013541462802 | 15.12386 | 1768936020474426 | 15.24771 | 0.2355965 | 0.08030475
290 | 0.08 | 0.84 | 1.11 | 0.015 | 0.15 | 0.062 | 15 | 8 | DO4-W1 | 0 | Plotter anchor | Plotter anchor | W | 1000000000000000 | 100000000 | 10000000 | 3129134644531898 | 15.49542 | 1000000000000000 | 15 | 1330013541462802 | 15.12386 | 1768936020474426 | 15.24771 | 0.2995113 | 0.08103913
290 | 0.19 | 0.465 | 1.19 | 0.008 | 0.25 | 0.197 | 15 | 8 | DR2-P1 | 0 | Plotter anchor | Plotter anchor | P | 1000000000000000 | 100000000 | 10000000 | 3129134644531898 | 15.49542 | 1000000000000000 | 15 | 1330013541462802 | 15.12386 | 1768936020474426 | 15.24771 | 0.3280006 | 0.07969066
290 | 0.133 | 0.537 | 1.645 | 0.008 | 0.253 | 0.247 | 15 | 8 | DR3-P1 | 0 | Plotter anchor | Plotter anchor | P | 1000000000000000 | 100000000 | 10000000 | 3129134644531898 | 15.49542 | 1000000000000000 | 15 | 1330013541462802 | 15.12386 | 1768936020474426 | 15.24771 | 0.3476117 | 0.0879342
290 | 0.212 | 0.345 | 1.78 | 0.009 | 0.213 | 0.209 | 15 | 8 | DR3-W1 | 0 | Plotter anchor | Plotter anchor | W | 1000000000000000 | 100000000 | 10000000 | 3129134644531898 | 15.49542 | 1000000000000000 | 15 | 1330013541462802 | 15.12386 | 1768936020474426 | 15.24771 | 0.3519265 | 0.07822514
290 | 0.35 | 0.73 | 1.75 | 0.013 | 0.54 | 0.09 | 15 | 8 | DR3-W2 | 0 | Plotter anchor | Plotter anchor | W | 1000000000000000 | 100000000 | 10000000 | 3129134644531898 | 15.49542 | 1000000000000000 | 15 | 1330013541462802 | 15.12386 | 1768936020474426 | 15.24771 | 0.4014454 | 0.0857315
290 | 0.06 | 0.73 | 1.33 | 0.006 | 0.19 | 0.139 | 15 | 8 | F1-f | 0 | Plotter anchor | Plotter anchor | F | 1000000000000000 | 100000000 | 10000000 | 3129134644531898 | 15.49542 | 1000000000000000 | 15 | 1330013541462802 | 15.12386 | 1768936020474426 | 15.24771 | 0.2281883 | 0.07487368
290 | 0.04 | 0.75 | 1.71 | 0.007 | 0.36 | 0.057 | 15 | 8 | F1-w | 0 | Plotter anchor | Plotter anchor | W | 1000000000000000 | 100000000 | 10000000 | 3129134644531898 | 15.49542 | 1000000000000000 | 15 | 1330013541462802 | 15.12386 | 1768936020474426 | 15.24771 | 0.3066191 | 0.0759794
290 | 0.06 | 0.69 | 1.3 | 0.007 | 0.24 | 0.146 | 15 | 8 | F11-f | 0 | Plotter anchor | Plotter anchor | F | 1000000000000000 | 100000000 | 10000000 | 3129134644531898 | 15.49542 | 1000000000000000 | 15 | 1330013541462802 | 15.12386 | 1768936020474426 | 15.24771 | 0.2298116 | 0.0758143
290 | 0.03 | 0.66 | 1.38 | 0.009 | 0.4 | 0.052 | 15 | 8 | F11-w | 0 | Plotter anchor | Plotter anchor | W | 1000000000000000 | 100000000 | 10000000 | 3129134644531898 | 15.49542 | 1000000000000000 | 15 | 1330013541462802 | 15.12386 | 1768936020474426 | 15.24771 | 0.2962651 | 0.07324231
290 | 0.05 | 0.71 | 1.35 | 0.009 | 0.26 | 0.154 | 15 | 8 | F12-f | 0 | Plotter anchor | Plotter anchor | F | 1000000000000000 | 100000000 | 10000000 | 3129134644531898 | 15.49542 | 1000000000000000 | 15 | 1330013541462802 | 15.12386 | 1768936020474426 | 15.24771 | 0.2369784 | 0.08076342
290 | 0.04 | 0.56 | 1.59 | 0.015 | 0.38 | 0.06 | 15 | 8 | F12-w | 0 | Plotter anchor | Plotter anchor | W | 1000000000000000 | 100000000 | 10000000 | 3129134644531898 | 15.49542 | 1000000000000000 | 15 | 1330013541462802 | 15.12386 | 1768936020474426 | 15.24771 | 0.340308 | 0.0838635
290 | 0.05 | 0.74 | 1.41 | 0.005 | 0.29 | 0.142 | 15 | 8 | F13-f | 0 | Plotter anchor | Plotter anchor | F | 1000000000000000 | 100000000 | 10000000 | 3129134644531898 | 15.49542 | 1000000000000000 | 15 | 1330013541462802 | 15.12386 | 1768936020474426 | 15.24771 | 0.2275985 | 0.07394783
290 | 0.13 | 0.08 | 1.45 | 0.017 | 0.34 | 0.054 | 15 | 8 | F13-w | 0 | Plotter anchor | Plotter anchor | W | 1000000000000000 | 100000000 | 10000000 | 3129134644531898 | 15.49542 | 1000000000000000 | 15 | 1330013541462802 | 15.12386 | 1768936020474426 | 15.24771 | 0.3435904 | 0.08344875
290 | 0.06 | 0.69 | 1.56 | 0.008 | 0.33 | 0.176 | 15 | 8 | F14-f1 | 0 | Plotter anchor | Plotter anchor | F | 1000000000000000 | 100000000 | 10000000 | 3129134644531898 | 15.49542 | 1000000000000000 | 15 | 1330013541462802 | 15.12386 | 1768936020474426 | 15.24771 | 0.2436275 | 0.08212043
290 | 0.08 | 0.84 | 1.23 | 0.009 | 0.25 | 0.181 | 15 | 8 | F14-f2 | 0 | Plotter anchor | Plotter anchor | F | 1000000000000000 | 100000000 | 10000000 | 3129134644531898 | 15.49542 | 1000000000000000 | 15 | 1330013541462802 | 15.12386 | 1768936020474426 | 15.24771 | 0.2337096 | 0.08311794
290 | 0.1 | 0.09 | 1.38 | 0.019 | 0.3 | 0.045 | 15 | 8 | F14-w | 0 | Plotter anchor | Plotter anchor | W | 1000000000000000 | 100000000 | 10000000 | 3129134644531898 | 15.49542 | 1000000000000000 | 15 | 1330013541462802 | 15.12386 | 1768936020474426 | 15.24771 | 0.3391063 | 0.08410374
290 | 0.07 | 0.68 | 1.4 | 0.008 | 0.2 | 0.164 | 15 | 8 | F15-f | 0 | Plotter anchor | Plotter anchor | F | 1000000000000000 | 100000000 | 10000000 | 3129134644531898 | 15.49542 | 1000000000000000 | 15 | 1330013541462802 | 15.12386 | 1768936020474426 | 15.24771 | 0.2363005 | 0.0793566
290 | 0.03 | 0.73 | 1.79 | 0.008 | 0.32 | 0.057 | 15 | 8 | F15-w | 0 | Plotter anchor | Plotter anchor | W | 1000000000000000 | 100000000 | 10000000 | 3129134644531898 | 15.49542 | 1000000000000000 | 15 | 1330013541462802 | 15.12386 | 1768936020474426 | 15.24771 | 0.3185323 | 0.0785115
290 | 0.07 | 0.74 | 1.25 | 0.008 | 0.19 | 0.158 | 15 | 8 | F16-f | 0 | Plotter anchor | Plotter anchor | F | 1000000000000000 | 100000000 | 10000000 | 3129134644531898 | 15.49542 | 1000000000000000 | 15 | 1330013541462802 | 15.12386 | 1768936020474426 | 15.24771 | 0.2304622 | 0.07777788
290 | 0.03 | 0.66 | 1.45 | 0.009 | 0.36 | 0.063 | 15 | 8 | F16-w | 0 | Plotter anchor | Plotter anchor | W | 1000000000000000 | 100000000 | 10000000 | 3129134644531898 | 15.49542 | 1000000000000000 | 15 | 1330013541462802 | 15.12386 | 1768936020474426 | 15.24771 | 0.3004602 | 0.07433762
290 | 0.064 | 0.69 | 1.32 | 0.006 | 0.22 | 0.138 | 15 | 8 | F17-f | 0 | Plotter anchor | Plotter anchor | F | 1000000000000000 | 100000000 | 10000000 | 3129134644531898 | 15.49542 | 1000000000000000 | 15 | 1330013541462802 | 15.12386 | 1768936020474426 | 15.24771 | 0.2278965 | 0.07401958
290 | 0.033 | 0.64 | 1.41 | 0.009 | 0.35 | 0.054 | 15 | 8 | F17-w | 0 | Plotter anchor | Plotter anchor | W | 1000000000000000 | 100000000 | 10000000 | 3129134644531898 | 15.49542 | 1000000000000000 | 15 | 1330013541462802 | 15.12386 | 1768936020474426 | 15.24771 | 0.2980257 | 0.07353818
290 | 0.05 | 0.72 | 1.37 | 0.005 | 0.17 | 0.157 | 15 | 8 | F2-f2 | 0 | Plotter anchor | Plotter anchor | F | 1000000000000000 | 100000000 | 10000000 | 3129134644531898 | 15.49542 | 1000000000000000 | 15 | 1330013541462802 | 15.12386 | 1768936020474426 | 15.24771 | 0.2265548 | 0.07290413
290 | 0.03 | 0.62 | 1.69 | 0.007 | 0.37 | 0.066 | 15 | 8 | F2-w | 0 | Plotter anchor | Plotter anchor | W | 1000000000000000 | 100000000 | 10000000 | 3129134644531898 | 15.49542 | 1000000000000000 | 15 | 1330013541462802 | 15.12386 | 1768936020474426 | 15.24771 | 0.3053983 | 0.07388075
290 | 0.06 | 0.7 | 1.38 | 0.007 | 0.19 | 0.144 | 15 | 8 | F21-f | 0 | Plotter anchor | Plotter anchor | F | 1000000000000000 | 100000000 | 10000000 | 3129134644531898 | 15.49542 | 1000000000000000 | 15 | 1330013541462802 | 15.12386 | 1768936020474426 | 15.24771 | 0.2325809 | 0.07733671
290 | 0.03 | 0.57 | 1.78 | 0.005 | 0.29 | 0.078 | 15 | 8 | F21-w | 0 | Plotter anchor | Plotter anchor | W | 1000000000000000 | 100000000 | 10000000 | 3129134644531898 | 15.49542 | 1000000000000000 | 15 | 1330013541462802 | 15.12386 | 1768936020474426 | 15.24771 | 0.2976124 | 0.0703446
290 | 0.06 | 0.66 | 1.39 | 0.008 | 0.22 | 0.153 | 15 | 8 | F22-f | 0 | Plotter anchor | Plotter anchor | F | 1000000000000000 | 100000000 | 10000000 | 3129134644531898 | 15.49542 | 1000000000000000 | 15 | 1330013541462802 | 15.12386 | 1768936020474426 | 15.24771 | 0.2358808 | 0.07894733
290 | 0.03 | 0.7 | 1.74 | 0.009 | 0.31 | 0.063 | 15 | 8 | F22-w | 0 | Plotter anchor | Plotter anchor | W | 1000000000000000 | 100000000 | 10000000 | 3129134644531898 | 15.49542 | 1000000000000000 | 15 | 1330013541462802 | 15.12386 | 1768936020474426 | 15.24771 | 0.3212028 | 0.07904925
290 | 0.06 | 0.7 | 1.39 | 0.007 | 0.22 | 0.142 | 15 | 8 | F25-f | 0 | Plotter anchor | Plotter anchor | F | 1000000000000000 | 100000000 | 10000000 | 3129134644531898 | 15.49542 | 1000000000000000 | 15 | 1330013541462802 | 15.12386 | 1768936020474426 | 15.24771 | 0.2329442 | 0.07750441
290 | 0.03 | 0.77 | 1.73 | 0.005 | 0.34 | 0.061 | 15 | 8 | F25-w | 0 | Plotter anchor | Plotter anchor | W | 1000000000000000 | 100000000 | 10000000 | 3129134644531898 | 15.49542 | 1000000000000000 | 15 | 1330013541462802 | 15.12386 | 1768936020474426 | 15.24771 | 0.2953279 | 0.07223304
290 | 0.07 | 0.67 | 1.35 | 0.008 | 0.18 | 0.154 | 15 | 8 | F26-f | 0 | Plotter anchor | Plotter anchor | F | 1000000000000000 | 100000000 | 10000000 | 3129134644531898 | 15.49542 | 1000000000000000 | 15 | 1330013541462802 | 15.12386 | 1768936020474426 | 15.24771 | 0.2342461 | 0.07837063
290 | 0.03 | 0.7 | 1.68 | 0.008 | 0.37 | 0.058 | 15 | 8 | F26-w | 0 | Plotter anchor | Plotter anchor | W | 1000000000000000 | 100000000 | 10000000 | 3129134644531898 | 15.49542 | 1000000000000000 | 15 | 1330013541462802 | 15.12386 | 1768936020474426 | 15.24771 | 0.3106245 | 0.07647594
290 | 0.07 | 0.7 | 1.39 | 0.005 | 0.22 | 0.144 | 15 | 8 | F28-f | 0 | Plotter anchor | Plotter anchor | F | 1000000000000000 | 100000000 | 10000000 | 3129134644531898 | 15.49542 | 1000000000000000 | 15 | 1330013541462802 | 15.12386 | 1768936020474426 | 15.24771 | 0.2270711 | 0.07288678
290 | 0.04 | 0.6 | 1.74 | 0.006 | 0.39 | 0.072 | 15 | 8 | F28-w | 0 | Plotter anchor | Plotter anchor | W | 1000000000000000 | 100000000 | 10000000 | 3129134644531898 | 15.49542 | 1000000000000000 | 15 | 1330013541462802 | 15.12386 | 1768936020474426 | 15.24771 | 0.3021336 | 0.07232335
290 | 0.066 | 0.72 | 1.26 | 0.008 | 0.16 | 0.15 | 15 | 8 | F3-f | 0 | Plotter anchor | Plotter anchor | F | 1000000000000000 | 100000000 | 10000000 | 3129134644531898 | 15.49542 | 1000000000000000 | 15 | 1330013541462802 | 15.12386 | 1768936020474426 | 15.24771 | 0.2308214 | 0.07753013
290 | 0.031 | 0.66 | 1.39 | 0.008 | 0.37 | 0.058 | 15 | 8 | F3-w | 0 | Plotter anchor | Plotter anchor | W | 1000000000000000 | 100000000 | 10000000 | 3129134644531898 | 15.49542 | 1000000000000000 | 15 | 1330013541462802 | 15.12386 | 1768936020474426 | 15.24771 | 0.2931957 | 0.0717632
290 | 0.06 | 0.75 | 1.36 | 0.009 | 0.25 | 0.158 | 15 | 8 | F30-f | 0 | Plotter anchor | Plotter anchor | F | 1000000000000000 | 100000000 | 10000000 | 3129134644531898 | 15.49542 | 1000000000000000 | 15 | 1330013541462802 | 15.12386 | 1768936020474426 | 15.24771 | 0.2374307 | 0.0818542
290 | 0.03 | 0.72 | 1.59 | 0.009 | 0.36 | 0.063 | 15 | 8 | F30-w | 0 | Plotter anchor | Plotter anchor | W | 1000000000000000 | 100000000 | 10000000 | 3129134644531898 | 15.49542 | 1000000000000000 | 15 | 1330013541462802 | 15.12386 | 1768936020474426 | 15.24771 | 0.3097828 | 0.07729364
290 | 0.05 | 0.71 | 1.33 | 0.006 | 0.26 | 0.154 | 15 | 8 | F32-f | 0 | Plotter anchor | Plotter anchor | F | 1000000000000000 | 100000000 | 10000000 | 3129134644531898 | 15.49542 | 1000000000000000 | 15 | 1330013541462802 | 15.12386 | 1768936020474426 | 15.24771 | 0.2281883 | 0.07449545
290 | 0.1 | 0.51 | 1.5 | 0.015 | 0.4 | 0.066 | 15 | 8 | F32-w | 0 | Plotter anchor | Plotter anchor | W | 1000000000000000 | 100000000 | 10000000 | 3129134644531898 | 15.49542 | 1000000000000000 | 15 | 1330013541462802 | 15.12386 | 1768936020474426 | 15.24771 | 0.337855 | 0.08229136
290 | 0.057 | 0.69 | 1.42 | 0.005 | 0.22 | 0.164 | 15 | 8 | F37-f | 0 | Plotter anchor | Plotter anchor | F | 1000000000000000 | 100000000 | 10000000 | 3129134644531898 | 15.49542 | 1000000000000000 | 15 | 1330013541462802 | 15.12386 | 1768936020474426 | 15.24771 | 0.2278663 | 0.0732111
290 | 0.033 | 0.64 | 1.46 | 0.008 | 0.4 | 0.055 | 15 | 8 | F37-w | 0 | Plotter anchor | Plotter anchor | W | 1000000000000000 | 100000000 | 10000000 | 3129134644531898 | 15.49542 | 1000000000000000 | 15 | 1330013541462802 | 15.12386 | 1768936020474426 | 15.24771 | 0.2969634 | 0.07265275
290 | 0.06 | 0.73 | 1.43 | 0.005 | 0.21 | 0.15 | 15 | 8 | F38-f | 0 | Plotter anchor | Plotter anchor | F | 1000000000000000 | 100000000 | 10000000 | 3129134644531898 | 15.49542 | 1000000000000000 | 15 | 1330013541462802 | 15.12386 | 1768936020474426 | 15.24771 | 0.228137 | 0.0740441
290 | 0.03 | 0.78 | 1.75 | 0.003 | 0.3 | 0.057 | 15 | 8 | F38-w | 0 | Plotter anchor | Plotter anchor | W | 1000000000000000 | 100000000 | 10000000 | 3129134644531898 | 15.49542 | 1000000000000000 | 15 | 1330013541462802 | 15.12386 | 1768936020474426 | 15.24771 | 0.2833361 | 0.06677889
290 | 0.06 | 0.71 | 1.35 | 0.007 | 0.22 | 0.156 | 15 | 8 | F39-f | 0 | Plotter anchor | Plotter anchor | F | 1000000000000000 | 100000000 | 10000000 | 3129134644531898 | 15.49542 | 1000000000000000 | 15 | 1330013541462802 | 15.12386 | 1768936020474426 | 15.24771 | 0.2315139 | 0.07699598
290 | 0.03 | 0.71 | 1.66 | 0.008 | 0.36 | 0.061 | 15 | 8 | F39-w | 0 | Plotter anchor | Plotter anchor | W | 1000000000000000 | 100000000 | 10000000 | 3129134644531898 | 15.49542 | 1000000000000000 | 15 | 1330013541462802 | 15.12386 | 1768936020474426 | 15.24771 | 0.3092653 | 0.07636782
290 | 0.04 | 0.69 | 1.33 | 0.007 | 0.22 | 0.14 | 15 | 8 | F40-f | 0 | Plotter anchor | Plotter anchor | F | 1000000000000000 | 100000000 | 10000000 | 3129134644531898 | 15.49542 | 1000000000000000 | 15 | 1330013541462802 | 15.12386 | 1768936020474426 | 15.24771 | 0.2308217 | 0.07633498
290 | 0.04 | 0.55 | 1.58 | 0.014 | 0.38 | 0.055 | 15 | 8 | F40-w | 0 | Plotter anchor | Plotter anchor | W | 1000000000000000 | 100000000 | 10000000 | 3129134644531898 | 15.49542 | 1000000000000000 | 15 | 1330013541462802 | 15.12386 | 1768936020474426 | 15.24771 | 0.3341191 | 0.0825212
290 | 0.06 | 0.67 | 1.35 | 0.008 | 0.23 | 0.166 | 15 | 8 | F41-f | 0 | Plotter anchor | Plotter anchor | F | 1000000000000000 | 100000000 | 10000000 | 3129134644531898 | 15.49542 | 1000000000000000 | 15 | 1330013541462802 | 15.12386 | 1768936020474426 | 15.24771 | 0.2342461 | 0.07837063
290 | 0.03 | 0.68 | 1.58 | 0.01 | 0.4 | 0.06 | 15 | 8 | F41-w | 0 | Plotter anchor | Plotter anchor | W | 1000000000000000 | 100000000 | 10000000 | 3129134644531898 | 15.49542 | 1000000000000000 | 15 | 1330013541462802 | 15.12386 | 1768936020474426 | 15.24771 | 0.3140837 | 0.07808726
290 | 0.087 | 0.64 | 1.26 | 0.017 | 0.29 | 0.176 | 15 | 8 | F43-F1 | 0 | Plotter anchor | Plotter anchor | F | 1000000000000000 | 100000000 | 10000000 | 3129134644531898 | 15.49542 | 1000000000000000 | 15 | 1330013541462802 | 15.12386 | 1768936020474426 | 15.24771 | 0.2554847 | 0.0887363
290 | 0.07 | 0.61 | 1.22 | 0.015 | 0.27 | 0.159 | 15 | 8 | F43-F1a | 0 | Plotter anchor | Plotter anchor | F | 1000000000000000 | 100000000 | 10000000 | 3129134644531898 | 15.49542 | 1000000000000000 | 15 | 1330013541462802 | 15.12386 | 1768936020474426 | 15.24771 | 0.2443031 | 0.08545096
290 | 0.09 | 0.65 | 1.27 | 0.01 | 0.31 | 0.169 | 15 | 8 | F43-F2 | 0 | Plotter anchor | Plotter anchor | F | 1000000000000000 | 100000000 | 10000000 | 3129134644531898 | 15.49542 | 1000000000000000 | 15 | 1330013541462802 | 15.12386 | 1768936020474426 | 15.24771 | 0.2391857 | 0.08011115
290 | 0.09 | 0.63 | 1.29 | 0.009 | 0.32 | 0.17 | 15 | 8 | F43-F2a | 0 | Plotter anchor | Plotter anchor | F | 1000000000000000 | 100000000 | 10000000 | 3129134644531898 | 15.49542 | 1000000000000000 | 15 | 1330013541462802 | 15.12386 | 1768936020474426 | 15.24771 | 0.2375308 | 0.07868966
290 | 0.08 | 0.62 | 1.27 | 0.01 | 0.32 | 0.162 | 15 | 8 | F43-F2b | 0 | Plotter anchor | Plotter anchor | F | 1000000000000000 | 100000000 | 10000000 | 3129134644531898 | 15.49542 | 1000000000000000 | 15 | 1330013541462802 | 15.12386 | 1768936020474426 | 15.24771 | 0.2379426 | 0.07986598
290 | 0.08 | 0.62 | 1.27 | 0.01 | 0.32 | 0.162 | 15 | 8 | F43-F2c | 0 | Plotter anchor | Plotter anchor | F | 1000000000000000 | 100000000 | 10000000 | 3129134644531898 | 15.49542 | 1000000000000000 | 15 | 1330013541462802 | 15.12386 | 1768936020474426 | 15.24771 | 0.2379426 | 0.07986598
290 | 0.11 | 0.095 | 1.42 | 0.017 | 0.51 | 0.055 | 15 | 8 | F43-W1 | 0 | Plotter anchor | Plotter anchor | W | 1000000000000000 | 100000000 | 10000000 | 3129134644531898 | 15.49542 | 1000000000000000 | 15 | 1330013541462802 | 15.12386 | 1768936020474426 | 15.24771 | 0.3374856 | 0.082927
290 | 0.06 | 0.7 | 1.28 | 0.007 | 0.25 | 0.149 | 15 | 8 | F45-f | 0 | Plotter anchor | Plotter anchor | F | 1000000000000000 | 100000000 | 10000000 | 3129134644531898 | 15.49542 | 1000000000000000 | 15 | 1330013541462802 | 15.12386 | 1768936020474426 | 15.24771 | 0.229157 | 0.075611
290 | 0.03 | 0.64 | 1.43 | 0.009 | 0.36 | 0.059 | 15 | 8 | F45-w | 0 | Plotter anchor | Plotter anchor | W | 1000000000000000 | 100000000 | 10000000 | 3129134644531898 | 15.49542 | 1000000000000000 | 15 | 1330013541462802 | 15.12386 | 1768936020474426 | 15.24771 | 0.2992304 | 0.07384957
290 | 0.06 | 0.73 | 1.43 | 0.006 | 0.28 | 0.157 | 15 | 8 | F46-f | 0 | Plotter anchor | Plotter anchor | F | 1000000000000000 | 100000000 | 10000000 | 3129134644531898 | 15.49542 | 1000000000000000 | 15 | 1330013541462802 | 15.12386 | 1768936020474426 | 15.24771 | 0.2312867 | 0.07651991
290 | 0.04 | 0.57 | 1.65 | 0.013 | 0.37 | 0.059 | 15 | 8 | F46-w | 0 | Plotter anchor | Plotter anchor | W | 1000000000000000 | 100000000 | 10000000 | 3129134644531898 | 15.49542 | 1000000000000000 | 15 | 1330013541462802 | 15.12386 | 1768936020474426 | 15.24771 | 0.3364695 | 0.08243753
290 | 0.05 | 0.66 | 1.4 | 0.005 | 0.33 | 0.138 | 15 | 8 | F47-f1 | 0 | Plotter anchor | Plotter anchor | F | 1000000000000000 | 100000000 | 10000000 | 3129134644531898 | 15.49542 | 1000000000000000 | 15 | 1330013541462802 | 15.12386 | 1768936020474426 | 15.24771 | 0.2273334 | 0.07255177
290 | 0.05 | 0.72 | 1.49 | 0.008 | 0.32 | 0.149 | 15 | 8 | F47-f2 | 0 | Plotter anchor | Plotter anchor | F | 1000000000000000 | 100000000 | 10000000 | 3129134644531898 | 15.49542 | 1000000000000000 | 15 | 1330013541462802 | 15.12386 | 1768936020474426 | 15.24771 | 0.2402786 | 0.08152959
290 | 0.1 | 0.49 | 1.58 | 0.016 | 0.39 | 0.05 | 15 | 8 | F47-w | 0 | Plotter anchor | Plotter anchor | W | 1000000000000000 | 100000000 | 10000000 | 3129134644531898 | 15.49542 | 1000000000000000 | 15 | 1330013541462802 | 15.12386 | 1768936020474426 | 15.24771 | 0.3520909 | 0.08465154
290 | 0.06 | 0.69 | 1.36 | 0.006 | 0.21 | 0.159 | 15 | 8 | F48-f | 0 | Plotter anchor | Plotter anchor | F | 1000000000000000 | 100000000 | 10000000 | 3129134644531898 | 15.49542 | 1000000000000000 | 15 | 1330013541462802 | 15.12386 | 1768936020474426 | 15.24771 | 0.2290833 | 0.07468547
290 | 0.03 | 0.7 | 1.65 | 0.008 | 0.35 | 0.054 | 15 | 8 | F48-w | 0 | Plotter anchor | Plotter anchor | W | 1000000000000000 | 100000000 | 10000000 | 3129134644531898 | 15.49542 | 1000000000000000 | 15 | 1330013541462802 | 15.12386 | 1768936020474426 | 15.24771 | 0.3085947 | 0.07606366
290 | 0.07 | 0.71 | 1.53 | 0.008 | 0.28 | 0.152 | 15 | 8 | F51-f1 | 0 | Plotter anchor | Plotter anchor | F | 1000000000000000 | 100000000 | 10000000 | 3129134644531898 | 15.49542 | 1000000000000000 | 15 | 1330013541462802 | 15.12386 | 1768936020474426 | 15.24771 | 0.2421646 | 0.08198248
290 | 0.08 | 0.65 | 1.52 | 0.009 | 0.33 | 0.141 | 15 | 8 | F51-f2 | 0 | Plotter anchor | Plotter anchor | F | 1000000000000000 | 100000000 | 10000000 | 3129134644531898 | 15.49542 | 1000000000000000 | 15 | 1330013541462802 | 15.12386 | 1768936020474426 | 15.24771 | 0.2472211 | 0.08283842
290 | 0.12 | 0.07 | 1.33 | 0.012 | 0.32 | 0.045 | 15 | 8 | F51-w | 0 | Plotter anchor | Plotter anchor | W | 1000000000000000 | 100000000 | 10000000 | 3129134644531898 | 15.49542 | 1000000000000000 | 15 | 1330013541462802 | 15.12386 | 1768936020474426 | 15.24771 | 0.3118062 | 0.07582237
290 | 0.07 | 0.71 | 1.39 | 0.013 | 0.26 | 0.166 | 15 | 8 | F52-f1 | 0 | Plotter anchor | Plotter anchor | F | 1000000000000000 | 100000000 | 10000000 | 3129134644531898 | 15.49542 | 1000000000000000 | 15 | 1330013541462802 | 15.12386 | 1768936020474426 | 15.24771 | 0.2505636 | 0.08757289
290 | 0.07 | 0.69 | 1.4 | 0.008 | 0.26 | 0.155 | 15 | 8 | F52-f2 | 0 | Plotter anchor | Plotter anchor | F | 1000000000000000 | 100000000 | 10000000 | 3129134644531898 | 15.49542 | 1000000000000000 | 15 | 1330013541462802 | 15.12386 | 1768936020474426 | 15.24771 | 0.2363005 | 0.07949727
290 | 0.09 | 0.1 | 1.31 | 0.017 | 0.33 | 0.051 | 15 | 8 | F52-w | 0 | Plotter anchor | Plotter anchor | W | 1000000000000000 | 100000000 | 10000000 | 3129134644531898 | 15.49542 | 1000000000000000 | 15 | 1330013541462802 | 15.12386 | 1768936020474426 | 15.24771 | 0.3229723 | 0.08094515
290 | 0.05 | 0.71 | 1.42 | 0.005 | 0.2 | 0.158 | 15 | 8 | F55-f | 0 | Plotter anchor | Plotter anchor | F | 1000000000000000 | 100000000 | 10000000 | 3129134644531898 | 15.49542 | 1000000000000000 | 15 | 1330013541462802 | 15.12386 | 1768936020474426 | 15.24771 | 0.2278663 | 0.07351513
290 | 0.03 | 0.78 | 1.7 | 0.004 | 0.35 | 0.058 | 15 | 8 | F55-w | 0 | Plotter anchor | Plotter anchor | W | 1000000000000000 | 100000000 | 10000000 | 3129134644531898 | 15.49542 | 1000000000000000 | 15 | 1330013541462802 | 15.12386 | 1768936020474426 | 15.24771 | 0.2880013 | 0.0694107
290 | 0.07 | 0.68 | 1.34 | 0.006 | 0.27 | 0.16 | 15 | 8 | F56-f | 0 | Plotter anchor | Plotter anchor | F | 1000000000000000 | 100000000 | 10000000 | 3129134644531898 | 15.49542 | 1000000000000000 | 15 | 1330013541462802 | 15.12386 | 1768936020474426 | 15.24771 | 0.2284834 | 0.0742227
290 | 0.03 | 0.7 | 1.65 | 0.008 | 0.38 | 0.059 | 15 | 8 | F56-w | 0 | Plotter anchor | Plotter anchor | W | 1000000000000000 | 100000000 | 10000000 | 3129134644531898 | 15.49542 | 1000000000000000 | 15 | 1330013541462802 | 15.12386 | 1768936020474426 | 15.24771 | 0.3085947 | 0.07606366
290 | 0.05 | 0.7 | 1.4 | 0.006 | 0.22 | 0.158 | 15 | 8 | F57-f | 0 | Plotter anchor | Plotter anchor | F | 1000000000000000 | 100000000 | 10000000 | 3129134644531898 | 15.49542 | 1000000000000000 | 15 | 1330013541462802 | 15.12386 | 1768936020474426 | 15.24771 | 0.2303224 | 0.07548606
290 | 0.03 | 0.52 | 1.88 | 0.005 | 0.33 | 0.074 | 15 | 8 | F57-w | 0 | Plotter anchor | Plotter anchor | W | 1000000000000000 | 100000000 | 10000000 | 3129134644531898 | 15.49542 | 1000000000000000 | 15 | 1330013541462802 | 15.12386 | 1768936020474426 | 15.24771 | 0.3024716 | 0.07138916
290 | 0.044 | 0.72 | 1.35 | 0.006 | 0.27 | 0.143 | 15 | 8 | F59-f | 0 | Plotter anchor | Plotter anchor | F | 1000000000000000 | 100000000 | 10000000 | 3129134644531898 | 15.49542 | 1000000000000000 | 15 | 1330013541462802 | 15.12386 | 1768936020474426 | 15.24771 | 0.2287817 | 0.07501017
290 | 0.041 | 0.57 | 1.64 | 0.013 | 0.34 | 0.065 | 15 | 8 | F59-w | 0 | Plotter anchor | Plotter anchor | W | 1000000000000000 | 100000000 | 10000000 | 3129134644531898 | 15.49542 | 1000000000000000 | 15 | 1330013541462802 | 15.12386 | 1768936020474426 | 15.24771 | 0.3353894 | 0.08228732
290 | 0.06 | 0.71 | 1.26 | 0.008 | 0.18 | 0.143 | 15 | 8 | F60-f | 0 | Plotter anchor | Plotter anchor | F | 1000000000000000 | 100000000 | 10000000 | 3129134644531898 | 15.49542 | 1000000000000000 | 15 | 1330013541462802 | 15.12386 | 1768936020474426 | 15.24771 | 0.2308214 | 0.07734367
290 | 0.04 | 0.55 | 1.63 | 0.014 | 0.35 | 0.062 | 15 | 8 | F60-w | 0 | Plotter anchor | Plotter anchor | W | 1000000000000000 | 100000000 | 10000000 | 3129134644531898 | 15.49542 | 1000000000000000 | 15 | 1330013541462802 | 15.12386 | 1768936020474426 | 15.24771 | 0.3397285 | 0.08329611
290 | 0.07 | 0.72 | 1.4 | 0.006 | 0.23 | 0.155 | 15 | 8 | F7-f | 0 | Plotter anchor | Plotter anchor | F | 1000000000000000 | 100000000 | 10000000 | 3129134644531898 | 15.49542 | 1000000000000000 | 15 | 1330013541462802 | 15.12386 | 1768936020474426 | 15.24771 | 0.2303224 | 0.07583303
290 | 0.03 | 0.52 | 1.83 | 0.005 | 0.33 | 0.072 | 15 | 8 | F7-w | 0 | Plotter anchor | Plotter anchor | W | 1000000000000000 | 100000000 | 10000000 | 3129134644531898 | 15.49542 | 1000000000000000 | 15 | 1330013541462802 | 15.12386 | 1768936020474426 | 15.24771 | 0.2999932 | 0.07081418
290 | 0.1 | 0.56 | 1.4 | 0.015 | 0.28 | 0.2 | 15 | 8 | FA1-P1 | 0 | Plotter anchor | Plotter anchor | P | 1000000000000000 | 100000000 | 10000000 | 3129134644531898 | 15.49542 | 1000000000000000 | 15 | 1330013541462802 | 15.12386 | 1768936020474426 | 15.24771 | 0.3573594 | 0.0948638
290 | 0.14 | 0.19 | 1.06 | 0.016 | 0.27 | 0.13 | 15 | 8 | FA1-W1 | 0 | Plotter anchor | Plotter anchor | W | 1000000000000000 | 100000000 | 10000000 | 3129134644531898 | 15.49542 | 1000000000000000 | 15 | 1330013541462802 | 15.12386 | 1768936020474426 | 15.24771 | 0.3070658 | 0.07503499
290 | 0.195 | 0.597 | 1.327 | 0.005 | 0.229 | 0.215 | 15 | 8 | FA2-P1 | 0 | Plotter anchor | Plotter anchor | P | 1000000000000000 | 100000000 | 10000000 | 3129134644531898 | 15.49542 | 1000000000000000 | 15 | 1330013541462802 | 15.12386 | 1768936020474426 | 15.24771 | 0.3247544 | 0.07580778
290 | 0.03 | 0.9 | 0.937 | 0.004 | 0.324 | 0.139 | 15 | 8 | FA2-W1 | 0 | Plotter anchor | Plotter anchor | W | 1000000000000000 | 100000000 | 10000000 | 3129134644531898 | 15.49542 | 1000000000000000 | 15 | 1330013541462802 | 15.12386 | 1768936020474426 | 15.24771 | 0.2695071 | 0.06325264
290 | 0.101 | 0.483 | 1.461 | 0.011 | 0.214 | 0.22 | 15 | 8 | FC1-P1 | 0 | Plotter anchor | Plotter anchor | P | 1000000000000000 | 100000000 | 10000000 | 3129134644531898 | 15.49542 | 1000000000000000 | 15 | 1330013541462802 | 15.12386 | 1768936020474426 | 15.24771 | 0.3455825 | 0.09015875
290 | 0.174 | 0.665 | 1.465 | 0.01 | 0.186 | 0.219 | 15 | 8 | FC1-SRM1 | 0 | Plotter anchor | Plotter anchor | SRM | 1000000000000000 | 100000000 | 10000000 | 3129134644531898 | 15.49542 | 1000000000000000 | 15 | 1330013541462802 | 15.12386 | 1768936020474426 | 15.24771 | 0.3531192 | 0.08950196
290 | 0.301 | 0.6 | 1.563 | 0.013 | 0.202 | 0.14 | 15 | 8 | FC1-W1 | 0 | Plotter anchor | Plotter anchor | W | 1000000000000000 | 100000000 | 10000000 | 3129134644531898 | 15.49542 | 1000000000000000 | 15 | 1330013541462802 | 15.12386 | 1768936020474426 | 15.24771 | 0.3822372 | 0.08124422
290 | 0.11 | 0.61 | 1.43 | 0.013 | 0.23 | 0.205 | 15 | 8 | FTZ-PBWR2 | 0 | Plotter anchor | Plotter anchor | P | 1000000000000000 | 100000000 | 10000000 | 3129134644531898 | 15.49542 | 1000000000000000 | 15 | 1330013541462802 | 15.12386 | 1768936020474426 | 15.24771 | 0.3528745 | 0.09302995
290 | 0.05 | 0.69 | 0.67 | 0.01 | 0.2 | 0.19 | 15 | 8 | GIN-F1 | 0 | Plotter anchor | Plotter anchor | F | 1000000000000000 | 100000000 | 10000000 | 3129134644531898 | 15.49542 | 1000000000000000 | 15 | 1330013541462802 | 15.12386 | 1768936020474426 | 15.24771 | 0.2172301 | 0.06652889
290 | 0.07 | 0.69 | 0.66 | 0.01 | 0.23 | 0.18 | 15 | 8 | GIN-F2 | 0 | Plotter anchor | Plotter anchor | F | 1000000000000000 | 100000000 | 10000000 | 3129134644531898 | 15.49542 | 1000000000000000 | 15 | 1330013541462802 | 15.12386 | 1768936020474426 | 15.24771 | 0.2170535 | 0.06622943
290 | 0.2 | 0.18 | 1.34 | 0.014 | 0.23 | 0.24 | 15 | 8 | GIN-SRM3 | 0 | Plotter anchor | Plotter anchor | SRM | 1000000000000000 | 100000000 | 10000000 | 3129134644531898 | 15.49542 | 1000000000000000 | 15 | 1330013541462802 | 15.12386 | 1768936020474426 | 15.24771 | 0.3615954 | 0.09209351
290 | 0.24 | 0.52 | 1.3 | 0.009 | 0.5 | 0.07 | 15 | 8 | GIN-W1 | 0 | Plotter anchor | Plotter anchor | W | 1000000000000000 | 100000000 | 10000000 | 3129134644531898 | 15.49542 | 1000000000000000 | 15 | 1330013541462802 | 15.12386 | 1768936020474426 | 15.24771 | 0.3271856 | 0.07128403
290 | 0.16 | 0.745 | 0.71 | 0.013 | 0 | 0.227 | 15 | 8 | GUN-F1 | 0 | Plotter anchor | Plotter anchor | F | 1000000000000000 | 100000000 | 10000000 | 3129134644531898 | 15.49542 | 1000000000000000 | 15 | 1330013541462802 | 15.12386 | 1768936020474426 | 15.24771 | 0.231168 | 0.07227592
290 | 0.25 | 0.2 | 1.33 | 0.009 | 0 | 0.08 | 15 | 8 | GUN-W1 | 0 | Plotter anchor | Plotter anchor | W | 1000000000000000 | 100000000 | 10000000 | 3129134644531898 | 15.49542 | 1000000000000000 | 15 | 1330013541462802 | 15.12386 | 1768936020474426 | 15.24771 | 0.3276457 | 0.07167336
290 | 0.12 | 0.7 | 1.43 | 0.013 | 0.23 | 0.24 | 15 | 8 | HA1-P1 | 0 | Plotter anchor | Plotter anchor | P | 1000000000000000 | 100000000 | 10000000 | 3129134644531898 | 15.49542 | 1000000000000000 | 15 | 1330013541462802 | 15.12386 | 1768936020474426 | 15.24771 | 0.3538877 | 0.09414402
290 | 0.08 | 0.59 | 1.39 | 0.01 | 0.23 | 0 | 15 | 8 | HA2-P1 | 0 | Plotter anchor | Plotter anchor | P | 1000000000000000 | 100000000 | 10000000 | 3129134644531898 | 15.49542 | 1000000000000000 | 15 | 1330013541462802 | 15.12386 | 1768936020474426 | 15.24771 | 0.3331018 | 0.08747157
290 | 0.13 | 0.1 | 1.19 | 0.014 | 0 | 0 | 15 | 8 | HA2-W1 | 0 | Plotter anchor | Plotter anchor | W | 1000000000000000 | 100000000 | 10000000 | 3129134644531898 | 15.49542 | 1000000000000000 | 15 | 1330013541462802 | 15.12386 | 1768936020474426 | 15.24771 | 0.3092978 | 0.07562291
290 | 0.12 | 0.09 | 1.35 | 0.007 | 0.23 | 0.19 | 15 | 8 | HB2-P1 | 0 | Plotter anchor | Plotter anchor | P | 1000000000000000 | 100000000 | 10000000 | 3129134644531898 | 15.49542 | 1000000000000000 | 15 | 1330013541462802 | 15.12386 | 1768936020474426 | 15.24771 | 0.3223608 | 0.08066104
290 | 0.1 | 0.2 | 1.29 | 0.01 | 0.22 | 0.2 | 15 | 8 | HB2-P2 | 0 | Plotter anchor | Plotter anchor | P | 1000000000000000 | 100000000 | 10000000 | 3129134644531898 | 15.49542 | 1000000000000000 | 15 | 1330013541462802 | 15.12386 | 1768936020474426 | 15.24771 | 0.3283038 | 0.08518449
290 | 0.09 | 0.2 | 1.32 | 0.01 | 0.19 | 0.19 | 15 | 8 | HB2-P3 | 0 | Plotter anchor | Plotter anchor | P | 1000000000000000 | 100000000 | 10000000 | 3129134644531898 | 15.49542 | 1000000000000000 | 15 | 1330013541462802 | 15.12386 | 1768936020474426 | 15.24771 | 0.3292119 | 0.08577402
290 | 0.2 | 0.18 | 1.34 | 0.014 | 0.23 | 0.24 | 15 | 8 | HB2-SRM3 | 0 | Plotter anchor | Plotter anchor | SRM | 1000000000000000 | 100000000 | 10000000 | 3129134644531898 | 15.49542 | 1000000000000000 | 15 | 1330013541462802 | 15.12386 | 1768936020474426 | 15.24771 | 0.3615954 | 0.09209351
290 | 0.34 | 0.66 | 1.17 | 0.024 | 0.275 | 0.117 | 15 | 8 | HB2-W1 | 0 | Plotter anchor | Plotter anchor | W | 1000000000000000 | 100000000 | 10000000 | 3129134644531898 | 15.49542 | 1000000000000000 | 15 | 1330013541462802 | 15.12386 | 1768936020474426 | 15.24771 | 0.3779373 | 0.08487139
290 | 0.09 | 0.64 | 1.38 | 0.012 | 0.29 | 0.2 | 15 | 8 | HC1-P1 | 0 | Plotter anchor | Plotter anchor | P | 1000000000000000 | 100000000 | 10000000 | 3129134644531898 | 15.49542 | 1000000000000000 | 15 | 1330013541462802 | 15.12386 | 1768936020474426 | 15.24771 | 0.3418197 | 0.09083619
290 | 0.08 | 0.59 | 1.48 | 0.014 | 0.31 | 0.11 | 15 | 8 | HC1-W1 | 0 | Plotter anchor | Plotter anchor | W | 1000000000000000 | 100000000 | 10000000 | 3129134644531898 | 15.49542 | 1000000000000000 | 15 | 1330013541462802 | 15.12386 | 1768936020474426 | 15.24771 | 0.3277758 | 0.08106752
290 | 0.211 | 0.63 | 1.28 | 0.01 | 0.25 | 0.2 | 15 | 8 | IP2-P1 | 0 | Plotter anchor | Plotter anchor | P | 1000000000000000 | 100000000 | 10000000 | 3129134644531898 | 15.49542 | 1000000000000000 | 15 | 1330013541462802 | 15.12386 | 1768936020474426 | 15.24771 | 0.3421988 | 0.08559521
290 | 0.149 | 0.441 | 1.3 | 0.014 | 0.22 | 0.22 | 15 | 8 | IP2-P2 | 0 | Plotter anchor | Plotter anchor | P | 1000000000000000 | 100000000 | 10000000 | 3129134644531898 | 15.49542 | 1000000000000000 | 15 | 1330013541462802 | 15.12386 | 1768936020474426 | 15.24771 | 0.3490824 | 0.0912913
290 | 0.197 | 0.595 | 1.29 | 0.011 | 0.25 | 0.22 | 15 | 8 | IP2-P3 | 0 | Plotter anchor | Plotter anchor | P | 1000000000000000 | 100000000 | 10000000 | 3129134644531898 | 15.49542 | 1000000000000000 | 15 | 1330013541462802 | 15.12386 | 1768936020474426 | 15.24771 | 0.3442547 | 0.0871721
290 | 0.2 | 0.18 | 1.34 | 0.014 | 0.23 | 0.24 | 15 | 8 | IP2-SRM3 | 0 | Plotter anchor | Plotter anchor | SRM | 1000000000000000 | 100000000 | 10000000 | 3129134644531898 | 15.49542 | 1000000000000000 | 15 | 1330013541462802 | 15.12386 | 1768936020474426 | 15.24771 | 0.3615954 | 0.09209351
290 | 0.18 | 0.5 | 1.41 | 0.01 | 0.28 | 0.22 | 15 | 8 | IP3-P1 | 0 | Plotter anchor | Plotter anchor | P | 1000000000000000 | 100000000 | 10000000 | 3129134644531898 | 15.49542 | 1000000000000000 | 15 | 1330013541462802 | 15.12386 | 1768936020474426 | 15.24771 | 0.3466262 | 0.08757572
290 | 0.19 | 0.49 | 1.32 | 0.011 | 0.26 | 0.2 | 15 | 8 | IP3-P2 | 0 | Plotter anchor | Plotter anchor | P | 1000000000000000 | 100000000 | 10000000 | 3129134644531898 | 15.49542 | 1000000000000000 | 15 | 1330013541462802 | 15.12386 | 1768936020474426 | 15.24771 | 0.3454032 | 0.08746358
290 | 0.24 | 0.52 | 1.3 | 0.012 | 0.28 | 0.22 | 15 | 8 | IP3-P3 | 0 | Plotter anchor | Plotter anchor | P | 1000000000000000 | 100000000 | 10000000 | 3129134644531898 | 15.49542 | 1000000000000000 | 15 | 1330013541462802 | 15.12386 | 1768936020474426 | 15.24771 | 0.3554703 | 0.08862174
290 | 0.17 | 0.64 | 1.478 | 0.011 | 0.225 | 0.217 | 15 | 8 | IP3-SRM2 | 0 | Plotter anchor | Plotter anchor | SRM | 1000000000000000 | 100000000 | 10000000 | 3129134644531898 | 15.49542 | 1000000000000000 | 15 | 1330013541462802 | 15.12386 | 1768936020474426 | 15.24771 | 0.3583588 | 0.09114581
290 | 0.155 | 1.08 | 1.18 | 0.019 | 0.17 | 0.08 | 15 | 8 | IP3-W1 | 0 | Plotter anchor | Plotter anchor | W | 1000000000000000 | 100000000 | 10000000 | 3129134644531898 | 15.49542 | 1000000000000000 | 15 | 1330013541462802 | 15.12386 | 1768936020474426 | 15.24771 | 0.325532 | 0.1206443
290 | 0.01 | 0.67 | 1.35 | 0.003 | 0 | 0 | 15 | 8 | JBF-F1 | 0 | Plotter anchor | Plotter anchor | F | 1000000000000000 | 100000000 | 10000000 | 3129134644531898 | 15.49542 | 1000000000000000 | 15 | 1330013541462802 | 15.12386 | 1768936020474426 | 15.24771 | 0.220585 | 0.065934
290 | 0.03 | 0.91 | 1.35 | 0.002 | 0 | 0 | 15 | 8 | JBF-F10 | 0 | Plotter anchor | Plotter anchor | F | 1000000000000000 | 100000000 | 10000000 | 3129134644531898 | 15.49542 | 1000000000000000 | 15 | 1330013541462802 | 15.12386 | 1768936020474426 | 15.24771 | 0.2178528 | 0.07043394
290 | 0.04 | 0.68 | 1.35 | 0.008 | 0 | 0 | 15 | 8 | JBF-F11 | 0 | Plotter anchor | Plotter anchor | F | 1000000000000000 | 100000000 | 10000000 | 3129134644531898 | 15.49542 | 1000000000000000 | 15 | 1330013541462802 | 15.12386 | 1768936020474426 | 15.24771 | 0.2342461 | 0.0784955
290 | 0.04 | 0.89 | 1.35 | 0.002 | 0 | 0 | 15 | 8 | JBF-F12 | 0 | Plotter anchor | Plotter anchor | F | 1000000000000000 | 100000000 | 10000000 | 3129134644531898 | 15.49542 | 1000000000000000 | 15 | 1330013541462802 | 15.12386 | 1768936020474426 | 15.24771 | 0.2178528 | 0.06898922
290 | 0.04 | 0.9 | 1.35 | 0.004 | 0 | 0 | 15 | 8 | JBF-F13 | 0 | Plotter anchor | Plotter anchor | F | 1000000000000000 | 100000000 | 10000000 | 3129134644531898 | 15.49542 | 1000000000000000 | 15 | 1330013541462802 | 15.12386 | 1768936020474426 | 15.24771 | 0.2233173 | 0.07764126
290 | 0.04 | 0.91 | 1.35 | 0.002 | 0 | 0 | 15 | 8 | JBF-F14 | 0 | Plotter anchor | Plotter anchor | F | 1000000000000000 | 100000000 | 10000000 | 3129134644531898 | 15.49542 | 1000000000000000 | 15 | 1330013541462802 | 15.12386 | 1768936020474426 | 15.24771 | 0.2178528 | 0.07043394
290 | 0.05 | 0.69 | 1.35 | 0.003 | 0 | 0 | 15 | 8 | JBF-F15 | 0 | Plotter anchor | Plotter anchor | F | 1000000000000000 | 100000000 | 10000000 | 3129134644531898 | 15.49542 | 1000000000000000 | 15 | 1330013541462802 | 15.12386 | 1768936020474426 | 15.24771 | 0.220585 | 0.06615611
290 | 0.01 | 0.93 | 1.35 | 0.005 | 0 | 0 | 15 | 8 | JBF-F2 | 0 | Plotter anchor | Plotter anchor | F | 1000000000000000 | 100000000 | 10000000 | 3129134644531898 | 15.49542 | 1000000000000000 | 15 | 1330013541462802 | 15.12386 | 1768936020474426 | 15.24771 | 0.2260495 | 0.08348721
290 | 0.01 | 0.96 | 1.35 | 0.004 | 0 | 0 | 15 | 8 | JBF-F3 | 0 | Plotter anchor | Plotter anchor | F | 1000000000000000 | 100000000 | 10000000 | 3129134644531898 | 15.49542 | 1000000000000000 | 15 | 1330013541462802 | 15.12386 | 1768936020474426 | 15.24771 | 0.2233173 | 0.08352148
290 | 0.02 | 0.67 | 1.35 | 0.004 | 0 | 0 | 15 | 8 | JBF-F4 | 0 | Plotter anchor | Plotter anchor | F | 1000000000000000 | 100000000 | 10000000 | 3129134644531898 | 15.49542 | 1000000000000000 | 15 | 1330013541462802 | 15.12386 | 1768936020474426 | 15.24771 | 0.2233173 | 0.06913108
290 | 0.02 | 0.89 | 1.35 | 0.003 | 0 | 0 | 15 | 8 | JBF-F5 | 0 | Plotter anchor | Plotter anchor | F | 1000000000000000 | 100000000 | 10000000 | 3129134644531898 | 15.49542 | 1000000000000000 | 15 | 1330013541462802 | 15.12386 | 1768936020474426 | 15.24771 | 0.220585 | 0.07330893
290 | 0.03 | 0.68 | 1.35 | 0.005 | 0 | 0 | 15 | 8 | JBF-F6 | 0 | Plotter anchor | Plotter anchor | F | 1000000000000000 | 100000000 | 10000000 | 3129134644531898 | 15.49542 | 1000000000000000 | 15 | 1330013541462802 | 15.12386 | 1768936020474426 | 15.24771 | 0.2260495 | 0.07198158
290 | 0.03 | 0.69 | 1.35 | 0.006 | 0 | 0 | 15 | 8 | JBF-F7 | 0 | Plotter anchor | Plotter anchor | F | 1000000000000000 | 100000000 | 10000000 | 3129134644531898 | 15.49542 | 1000000000000000 | 15 | 1330013541462802 | 15.12386 | 1768936020474426 | 15.24771 | 0.2287817 | 0.0745203
290 | 0.03 | 0.89 | 1.35 | 0.002 | 0 | 0 | 15 | 8 | JBF-F8 | 0 | Plotter anchor | Plotter anchor | F | 1000000000000000 | 100000000 | 10000000 | 3129134644531898 | 15.49542 | 1000000000000000 | 15 | 1330013541462802 | 15.12386 | 1768936020474426 | 15.24771 | 0.2178528 | 0.06898922
290 | 0.03 | 0.895 | 1.35 | 0.002 | 0 | 0 | 15 | 8 | JBF-F9 | 0 | Plotter anchor | Plotter anchor | F | 1000000000000000 | 100000000 | 10000000 | 3129134644531898 | 15.49542 | 1000000000000000 | 15 | 1330013541462802 | 15.12386 | 1768936020474426 | 15.24771 | 0.2178528 | 0.06933223
290 | 0.04 | 0.6 | 1.35 | 0.008 | 0 | 0 | 15 | 8 | JBP-P1 | 0 | Plotter anchor | Plotter anchor | P | 1000000000000000 | 100000000 | 10000000 | 3129134644531898 | 15.49542 | 1000000000000000 | 15 | 1330013541462802 | 15.12386 | 1768936020474426 | 15.24771 | 0.3207528 | 0.08311158
290 | 0.16 | 0.56 | 1.35 | 0.012 | 0 | 0 | 15 | 8 | JBP-P10 | 0 | Plotter anchor | Plotter anchor | P | 1000000000000000 | 100000000 | 10000000 | 3129134644531898 | 15.49542 | 1000000000000000 | 15 | 1330013541462802 | 15.12386 | 1768936020474426 | 15.24771 | 0.3474766 | 0.08974117
290 | 0.23 | 0.55 | 1.35 | 0.02 | 0 | 0 | 15 | 8 | JBP-P11 | 0 | Plotter anchor | Plotter anchor | P | 1000000000000000 | 100000000 | 10000000 | 3129134644531898 | 15.49542 | 1000000000000000 | 15 | 1330013541462802 | 15.12386 | 1768936020474426 | 15.24771 | 0.3886316 | 0.09944848
290 | 0.24 | 0.6 | 1.35 | 0.018 | 0 | 0 | 15 | 8 | JBP-P12 | 0 | Plotter anchor | Plotter anchor | P | 1000000000000000 | 100000000 | 10000000 | 3129134644531898 | 15.49542 | 1000000000000000 | 15 | 1330013541462802 | 15.12386 | 1768936020474426 | 15.24771 | 0.3825905 | 0.09757081
290 | 0.08 | 0.55 | 1.35 | 0.012 | 0 | 0 | 15 | 8 | JBP-P2 | 0 | Plotter anchor | Plotter anchor | P | 1000000000000000 | 100000000 | 10000000 | 3129134644531898 | 15.49542 | 1000000000000000 | 15 | 1330013541462802 | 15.12386 | 1768936020474426 | 15.24771 | 0.338128 | 0.08970763
290 | 0.08 | 0.57 | 1.35 | 0.011 | 0 | 0 | 15 | 8 | JBP-P3 | 0 | Plotter anchor | Plotter anchor | P | 1000000000000000 | 100000000 | 10000000 | 3129134644531898 | 15.49542 | 1000000000000000 | 15 | 1330013541462802 | 15.12386 | 1768936020474426 | 15.24771 | 0.3342196 | 0.08825035
290 | 0.08 | 0.59 | 1.35 | 0.009 | 0 | 0 | 15 | 8 | JBP-P4 | 0 | Plotter anchor | Plotter anchor | P | 1000000000000000 | 100000000 | 10000000 | 3129134644531898 | 15.49542 | 1000000000000000 | 15 | 1330013541462802 | 15.12386 | 1768936020474426 | 15.24771 | 0.3263835 | 0.08495511
290 | 0.09 | 0.56 | 1.35 | 0.012 | 0 | 0 | 15 | 8 | JBP-P5 | 0 | Plotter anchor | Plotter anchor | P | 1000000000000000 | 100000000 | 10000000 | 3129134644531898 | 15.49542 | 1000000000000000 | 15 | 1330013541462802 | 15.12386 | 1768936020474426 | 15.24771 | 0.3393408 | 0.08974117
290 | 0.1 | 0.59 | 1.35 | 0.008 | 0 | 0 | 15 | 8 | JBP-P6 | 0 | Plotter anchor | Plotter anchor | P | 1000000000000000 | 100000000 | 10000000 | 3129134644531898 | 15.49542 | 1000000000000000 | 15 | 1330013541462802 | 15.12386 | 1768936020474426 | 15.24771 | 0.3249767 | 0.08305936
290 | 0.12 | 0.58 | 1.35 | 0.01 | 0 | 0 | 15 | 8 | JBP-P7 | 0 | Plotter anchor | Plotter anchor | P | 1000000000000000 | 100000000 | 10000000 | 3129134644531898 | 15.49542 | 1000000000000000 | 15 | 1330013541462802 | 15.12386 | 1768936020474426 | 15.24771 | 0.334993 | 0.08666068
290 | 0.13 | 0.55 | 1.35 | 0.015 | 0 | 0 | 15 | 8 | JBP-P8 | 0 | Plotter anchor | Plotter anchor | P | 1000000000000000 | 100000000 | 10000000 | 3129134644531898 | 15.49542 | 1000000000000000 | 15 | 1330013541462802 | 15.12386 | 1768936020474426 | 15.24771 | 0.3554339 | 0.09379936
290 | 0.15 | 0.57 | 1.35 | 0.012 | 0 | 0 | 15 | 8 | JBP-P9 | 0 | Plotter anchor | Plotter anchor | P | 1000000000000000 | 100000000 | 10000000 | 3129134644531898 | 15.49542 | 1000000000000000 | 15 | 1330013541462802 | 15.12386 | 1768936020474426 | 15.24771 | 0.3462283 | 0.08977951
290 | 0.01 | 0.67 | 1.44 | 0.006 | 0 | 0 | 15 | 8 | JBW-W1 | 0 | Plotter anchor | Plotter anchor | W | 1000000000000000 | 100000000 | 10000000 | 3129134644531898 | 15.49542 | 1000000000000000 | 15 | 1330013541462802 | 15.12386 | 1768936020474426 | 15.24771 | 0.2878931 | 0.06883146
290 | 0.02 | 0.7 | 1.44 | 0.006 | 0 | 0 | 15 | 8 | JBW-W10 | 0 | Plotter anchor | Plotter anchor | W | 1000000000000000 | 100000000 | 10000000 | 3129134644531898 | 15.49542 | 1000000000000000 | 15 | 1330013541462802 | 15.12386 | 1768936020474426 | 15.24771 | 0.2878931 | 0.06919926
290 | 0.02 | 0.98 | 1.44 | 0.004 | 0 | 0 | 15 | 8 | JBW-W11 | 0 | Plotter anchor | Plotter anchor | W | 1000000000000000 | 100000000 | 10000000 | 3129134644531898 | 15.49542 | 1000000000000000 | 15 | 1330013541462802 | 15.12386 | 1768936020474426 | 15.24771 | 0.2799271 | 0.07969403
290 | 0.03 | 0.97 | 1.44 | 0.009 | 0 | 0 | 15 | 8 | JBW-W12 | 0 | Plotter anchor | Plotter anchor | W | 1000000000000000 | 100000000 | 10000000 | 3129134644531898 | 15.49542 | 1000000000000000 | 15 | 1330013541462802 | 15.12386 | 1768936020474426 | 15.24771 | 0.2998421 | 0.09104408
290 | 0.03 | 0.98 | 1.44 | 0.007 | 0 | 0 | 15 | 8 | JBW-W13 | 0 | Plotter anchor | Plotter anchor | W | 1000000000000000 | 100000000 | 10000000 | 3129134644531898 | 15.49542 | 1000000000000000 | 15 | 1330013541462802 | 15.12386 | 1768936020474426 | 15.24771 | 0.2918761 | 0.08809679
290 | 0.06 | 0.85 | 1.44 | 0.012 | 0 | 0 | 15 | 8 | JBW-W14 | 0 | Plotter anchor | Plotter anchor | W | 1000000000000000 | 100000000 | 10000000 | 3129134644531898 | 15.49542 | 1000000000000000 | 15 | 1330013541462802 | 15.12386 | 1768936020474426 | 15.24771 | 0.3117912 | 0.0844117
290 | 0.07 | 0.63 | 1.44 | 0.012 | 0 | 0 | 15 | 8 | JBW-W15 | 0 | Plotter anchor | Plotter anchor | W | 1000000000000000 | 100000000 | 10000000 | 3129134644531898 | 15.49542 | 1000000000000000 | 15 | 1330013541462802 | 15.12386 | 1768936020474426 | 15.24771 | 0.3117912 | 0.07820844
290 | 0.07 | 0.72 | 1.44 | 0.011 | 0 | 0 | 15 | 8 | JBW-W16 | 0 | Plotter anchor | Plotter anchor | W | 1000000000000000 | 100000000 | 10000000 | 3129134644531898 | 15.49542 | 1000000000000000 | 15 | 1330013541462802 | 15.12386 | 1768936020474426 | 15.24771 | 0.3078082 | 0.07802115
290 | 0.07 | 0.74 | 1.44 | 0.011 | 0 | 0 | 15 | 8 | JBW-W17 | 0 | Plotter anchor | Plotter anchor | W | 1000000000000000 | 100000000 | 10000000 | 3129134644531898 | 15.49542 | 1000000000000000 | 15 | 1330013541462802 | 15.12386 | 1768936020474426 | 15.24771 | 0.3078082 | 0.0784578
290 | 0.08 | 0.69 | 1.44 | 0.01 | 0 | 0 | 15 | 8 | JBW-W18 | 0 | Plotter anchor | Plotter anchor | W | 1000000000000000 | 100000000 | 10000000 | 3129134644531898 | 15.49542 | 1000000000000000 | 15 | 1330013541462802 | 15.12386 | 1768936020474426 | 15.24771 | 0.3069095 | 0.07607833
290 | 0.09 | 0.65 | 1.44 | 0.014 | 0 | 0 | 15 | 8 | JBW-W19 | 0 | Plotter anchor | Plotter anchor | W | 1000000000000000 | 100000000 | 10000000 | 3129134644531898 | 15.49542 | 1000000000000000 | 15 | 1330013541462802 | 15.12386 | 1768936020474426 | 15.24771 | 0.3256022 | 0.08082376
290 | 0.01 | 0.68 | 1.44 | 0.006 | 0 | 0 | 15 | 8 | JBW-W2 | 0 | Plotter anchor | Plotter anchor | W | 1000000000000000 | 100000000 | 10000000 | 3129134644531898 | 15.49542 | 1000000000000000 | 15 | 1330013541462802 | 15.12386 | 1768936020474426 | 15.24771 | 0.2878931 | 0.06894113
290 | 0.09 | 0.66 | 1.44 | 0.013 | 0 | 0 | 15 | 8 | JBW-W20 | 0 | Plotter anchor | Plotter anchor | W | 1000000000000000 | 100000000 | 10000000 | 3129134644531898 | 15.49542 | 1000000000000000 | 15 | 1330013541462802 | 15.12386 | 1768936020474426 | 15.24771 | 0.3214055 | 0.0797366
290 | 0.09 | 0.67 | 1.44 | 0.013 | 0 | 0 | 15 | 8 | JBW-W21 | 0 | Plotter anchor | Plotter anchor | W | 1000000000000000 | 100000000 | 10000000 | 3129134644531898 | 15.49542 | 1000000000000000 | 15 | 1330013541462802 | 15.12386 | 1768936020474426 | 15.24771 | 0.3213958 | 0.07985056
290 | 0.1 | 0.81 | 1.44 | 0.015 | 0 | 0 | 15 | 8 | JBW-W22 | 0 | Plotter anchor | Plotter anchor | W | 1000000000000000 | 100000000 | 10000000 | 3129134644531898 | 15.49542 | 1000000000000000 | 15 | 1330013541462802 | 15.12386 | 1768936020474426 | 15.24771 | 0.3311555 | 0.08597782
290 | 0.11 | 0.67 | 1.44 | 0.015 | 0 | 0 | 15 | 8 | JBW-W23 | 0 | Plotter anchor | Plotter anchor | W | 1000000000000000 | 100000000 | 10000000 | 3129134644531898 | 15.49542 | 1000000000000000 | 15 | 1330013541462802 | 15.12386 | 1768936020474426 | 15.24771 | 0.3330724 | 0.08217459
290 | 0.13 | 0.84 | 1.44 | 0.015 | 0 | 0 | 15 | 8 | JBW-W24 | 0 | Plotter anchor | Plotter anchor | W | 1000000000000000 | 100000000 | 10000000 | 3129134644531898 | 15.49542 | 1000000000000000 | 15 | 1330013541462802 | 15.12386 | 1768936020474426 | 15.24771 | 0.3358554 | 0.08762068
290 | 0.01 | 0.69 | 1.44 | 0.009 | 0 | 0 | 15 | 8 | JBW-W3 | 0 | Plotter anchor | Plotter anchor | W | 1000000000000000 | 100000000 | 10000000 | 3129134644531898 | 15.49542 | 1000000000000000 | 15 | 1330013541462802 | 15.12386 | 1768936020474426 | 15.24771 | 0.2998421 | 0.07453974
290 | 0.01 | 0.74 | 1.44 | 0.005 | 0 | 0 | 15 | 8 | JBW-W4 | 0 | Plotter anchor | Plotter anchor | W | 1000000000000000 | 100000000 | 10000000 | 3129134644531898 | 15.49542 | 1000000000000000 | 15 | 1330013541462802 | 15.12386 | 1768936020474426 | 15.24771 | 0.2839101 | 0.06764455
290 | 0.01 | 0.74 | 1.44 | 0.01 | 0 | 0 | 15 | 8 | JBW-W5 | 0 | Plotter anchor | Plotter anchor | W | 1000000000000000 | 100000000 | 10000000 | 3129134644531898 | 15.49542 | 1000000000000000 | 15 | 1330013541462802 | 15.12386 | 1768936020474426 | 15.24771 | 0.3038251 | 0.077007
290 | 0.01 | 0.76 | 1.44 | 0.006 | 0 | 0 | 15 | 8 | JBW-W6 | 0 | Plotter anchor | Plotter anchor | W | 1000000000000000 | 100000000 | 10000000 | 3129134644531898 | 15.49542 | 1000000000000000 | 15 | 1330013541462802 | 15.12386 | 1768936020474426 | 15.24771 | 0.2878931 | 0.07037876
290 | 0.01 | 0.97 | 1.44 | 0.006 | 0 | 0 | 15 | 8 | JBW-W7 | 0 | Plotter anchor | Plotter anchor | W | 1000000000000000 | 100000000 | 10000000 | 3129134644531898 | 15.49542 | 1000000000000000 | 15 | 1330013541462802 | 15.12386 | 1768936020474426 | 15.24771 | 0.2878931 | 0.08435511
290 | 0.01 | 0.99 | 1.44 | 0.007 | 0 | 0 | 15 | 8 | JBW-W8 | 0 | Plotter anchor | Plotter anchor | W | 1000000000000000 | 100000000 | 10000000 | 3129134644531898 | 15.49542 | 1000000000000000 | 15 | 1330013541462802 | 15.12386 | 1768936020474426 | 15.24771 | 0.2918761 | 0.08946757
290 | 0.02 | 0.69 | 1.44 | 0.006 | 0 | 0 | 15 | 8 | JBW-W9 | 0 | Plotter anchor | Plotter anchor | W | 1000000000000000 | 100000000 | 10000000 | 3129134644531898 | 15.49542 | 1000000000000000 | 15 | 1330013541462802 | 15.12386 | 1768936020474426 | 15.24771 | 0.2878931 | 0.06906334
290 | 0.018 | 0.74 | 1.35 | 0.005 | 0 | 0 | 15 | 8 | JPF-F1 | 0 | Plotter anchor | Plotter anchor | F | 1000000000000000 | 100000000 | 10000000 | 3129134644531898 | 15.49542 | 1000000000000000 | 15 | 1330013541462802 | 15.12386 | 1768936020474426 | 15.24771 | 0.2260495 | 0.07298941
290 | 0.02 | 0.75 | 1.35 | 0.005 | 0 | 0 | 15 | 8 | JPF-F2 | 0 | Plotter anchor | Plotter anchor | F | 1000000000000000 | 100000000 | 10000000 | 3129134644531898 | 15.49542 | 1000000000000000 | 15 | 1330013541462802 | 15.12386 | 1768936020474426 | 15.24771 | 0.2260495 | 0.07322428
290 | 0.029 | 0.73 | 1.35 | 0.005 | 0 | 0 | 15 | 8 | JPF-F3 | 0 | Plotter anchor | Plotter anchor | F | 1000000000000000 | 100000000 | 10000000 | 3129134644531898 | 15.49542 | 1000000000000000 | 15 | 1330013541462802 | 15.12386 | 1768936020474426 | 15.24771 | 0.2260495 | 0.07277627
290 | 0.03 | 0.73 | 1.35 | 0.005 | 0 | 0 | 15 | 8 | JPF-F4 | 0 | Plotter anchor | Plotter anchor | F | 1000000000000000 | 100000000 | 10000000 | 3129134644531898 | 15.49542 | 1000000000000000 | 15 | 1330013541462802 | 15.12386 | 1768936020474426 | 15.24771 | 0.2260495 | 0.07277627
290 | 0.035 | 0.74 | 1.35 | 0.005 | 0 | 0 | 15 | 8 | JPF-F5 | 0 | Plotter anchor | Plotter anchor | F | 1000000000000000 | 100000000 | 10000000 | 3129134644531898 | 15.49542 | 1000000000000000 | 15 | 1330013541462802 | 15.12386 | 1768936020474426 | 15.24771 | 0.2260495 | 0.07298941
290 | 0.036 | 0.75 | 1.35 | 0.005 | 0 | 0 | 15 | 8 | JPF-F6 | 0 | Plotter anchor | Plotter anchor | F | 1000000000000000 | 100000000 | 10000000 | 3129134644531898 | 15.49542 | 1000000000000000 | 15 | 1330013541462802 | 15.12386 | 1768936020474426 | 15.24771 | 0.2260495 | 0.07322428
290 | 0.039 | 0.76 | 1.35 | 0.005 | 0 | 0 | 15 | 8 | JPF-F7 | 0 | Plotter anchor | Plotter anchor | F | 1000000000000000 | 100000000 | 10000000 | 3129134644531898 | 15.49542 | 1000000000000000 | 15 | 1330013541462802 | 15.12386 | 1768936020474426 | 15.24771 | 0.2260495 | 0.07348262
290 | 0.044 | 0.76 | 1.35 | 0.005 | 0 | 0 | 15 | 8 | JPF-F8 | 0 | Plotter anchor | Plotter anchor | F | 1000000000000000 | 100000000 | 10000000 | 3129134644531898 | 15.49542 | 1000000000000000 | 15 | 1330013541462802 | 15.12386 | 1768936020474426 | 15.24771 | 0.2260495 | 0.07348262
290 | 0.03 | 0.57 | 1.35 | 0.005 | 0 | 0 | 15 | 8 | JPP-P1 | 0 | Plotter anchor | Plotter anchor | P | 1000000000000000 | 100000000 | 10000000 | 3129134644531898 | 15.49542 | 1000000000000000 | 15 | 1330013541462802 | 15.12386 | 1768936020474426 | 15.24771 | 0.3095292 | 0.07608747
290 | 0.07 | 0.59 | 1.35 | 0.009 | 0 | 0 | 15 | 8 | JPP-P10 | 0 | Plotter anchor | Plotter anchor | P | 1000000000000000 | 100000000 | 10000000 | 3129134644531898 | 15.49542 | 1000000000000000 | 15 | 1330013541462802 | 15.12386 | 1768936020474426 | 15.24771 | 0.3244941 | 0.08495511
290 | 0.09 | 0.55 | 1.35 | 0.01 | 0 | 0 | 15 | 8 | JPP-P11 | 0 | Plotter anchor | Plotter anchor | P | 1000000000000000 | 100000000 | 10000000 | 3129134644531898 | 15.49542 | 1000000000000000 | 15 | 1330013541462802 | 15.12386 | 1768936020474426 | 15.24771 | 0.3315728 | 0.08654913
290 | 0.1 | 0.57 | 1.35 | 0.01 | 0 | 0 | 15 | 8 | JPP-P12 | 0 | Plotter anchor | Plotter anchor | P | 1000000000000000 | 100000000 | 10000000 | 3129134644531898 | 15.49542 | 1000000000000000 | 15 | 1330013541462802 | 15.12386 | 1768936020474426 | 15.24771 | 0.3327343 | 0.08661848
290 | 0.12 | 0.56 | 1.35 | 0.01 | 0 | 0 | 15 | 8 | JPP-P13 | 0 | Plotter anchor | Plotter anchor | P | 1000000000000000 | 100000000 | 10000000 | 3129134644531898 | 15.49542 | 1000000000000000 | 15 | 1330013541462802 | 15.12386 | 1768936020474426 | 15.24771 | 0.3349995 | 0.08658148
290 | 0.12 | 0.58 | 1.35 | 0.014 | 0 | 0 | 15 | 8 | JPP-P14 | 0 | Plotter anchor | Plotter anchor | P | 1000000000000000 | 100000000 | 10000000 | 3129134644531898 | 15.49542 | 1000000000000000 | 15 | 1330013541462802 | 15.12386 | 1768936020474426 | 15.24771 | 0.3504335 | 0.0926267
290 | 0.13 | 0.58 | 1.35 | 0.014 | 0 | 0 | 15 | 8 | JPP-P15 | 0 | Plotter anchor | Plotter anchor | P | 1000000000000000 | 100000000 | 10000000 | 3129134644531898 | 15.49542 | 1000000000000000 | 15 | 1330013541462802 | 15.12386 | 1768936020474426 | 15.24771 | 0.3515679 | 0.0926267
290 | 0.16 | 0.59 | 1.35 | 0.011 | 0 | 0 | 15 | 8 | JPP-P16 | 0 | Plotter anchor | Plotter anchor | P | 1000000000000000 | 100000000 | 10000000 | 3129134644531898 | 15.49542 | 1000000000000000 | 15 | 1330013541462802 | 15.12386 | 1768936020474426 | 15.24771 | 0.3436017 | 0.08834226
290 | 0.16 | 0.61 | 1.35 | 0.01 | 0 | 0 | 15 | 8 | JPP-P17 | 0 | Plotter anchor | Plotter anchor | P | 1000000000000000 | 100000000 | 10000000 | 3129134644531898 | 15.49542 | 1000000000000000 | 15 | 1330013541462802 | 15.12386 | 1768936020474426 | 15.24771 | 0.339725 | 0.08682494
290 | 0.09 | 0.62 | 1.36 | 0.007 | 0 | 0 | 15 | 8 | JPP-P18 | 0 | Plotter anchor | Plotter anchor | P | 1000000000000000 | 100000000 | 10000000 | 3129134644531898 | 15.49542 | 1000000000000000 | 15 | 1330013541462802 | 15.12386 | 1768936020474426 | 15.24771 | 0.3205171 | 0.08134582
290 | 0.03 | 0.57 | 1.35 | 0.007 | 0 | 0 | 15 | 8 | JPP-P2 | 0 | Plotter anchor | Plotter anchor | P | 1000000000000000 | 100000000 | 10000000 | 3129134644531898 | 15.49542 | 1000000000000000 | 15 | 1330013541462802 | 15.12386 | 1768936020474426 | 15.24771 | 0.3170116 | 0.08090788
290 | 0.03 | 0.64 | 1.35 | 0.007 | 0 | 0 | 15 | 8 | JPP-P3 | 0 | Plotter anchor | Plotter anchor | P | 1000000000000000 | 100000000 | 10000000 | 3129134644531898 | 15.49542 | 1000000000000000 | 15 | 1330013541462802 | 15.12386 | 1768936020474426 | 15.24771 | 0.3170116 | 0.08132216
290 | 0.037 | 0.62 | 1.35 | 0.003 | 0 | 0 | 15 | 8 | JPP-P4 | 0 | Plotter anchor | Plotter anchor | P | 1000000000000000 | 100000000 | 10000000 | 3129134644531898 | 15.49542 | 1000000000000000 | 15 | 1330013541462802 | 15.12386 | 1768936020474426 | 15.24771 | 0.3020467 | 0.0700286
290 | 0.04 | 0.62 | 1.35 | 0.003 | 0 | 0 | 15 | 8 | JPP-P5 | 0 | Plotter anchor | Plotter anchor | P | 1000000000000000 | 100000000 | 10000000 | 3129134644531898 | 15.49542 | 1000000000000000 | 15 | 1330013541462802 | 15.12386 | 1768936020474426 | 15.24771 | 0.3020467 | 0.0700286
290 | 0.05 | 0.58 | 1.35 | 0.005 | 0 | 0 | 15 | 8 | JPP-P6 | 0 | Plotter anchor | Plotter anchor | P | 1000000000000000 | 100000000 | 10000000 | 3129134644531898 | 15.49542 | 1000000000000000 | 15 | 1330013541462802 | 15.12386 | 1768936020474426 | 15.24771 | 0.3095292 | 0.07612454
290 | 0.05 | 0.62 | 1.35 | 0.007 | 0 | 0 | 15 | 8 | JPP-P7 | 0 | Plotter anchor | Plotter anchor | P | 1000000000000000 | 100000000 | 10000000 | 3129134644531898 | 15.49542 | 1000000000000000 | 15 | 1330013541462802 | 15.12386 | 1768936020474426 | 15.24771 | 0.3170116 | 0.08116591
290 | 0.068 | 0.59 | 1.35 | 0.009 | 0 | 0 | 15 | 8 | JPP-P8 | 0 | Plotter anchor | Plotter anchor | P | 1000000000000000 | 100000000 | 10000000 | 3129134644531898 | 15.49542 | 1000000000000000 | 15 | 1330013541462802 | 15.12386 | 1768936020474426 | 15.24771 | 0.3244941 | 0.08495511
290 | 0.07 | 0.56 | 1.35 | 0.013 | 0 | 0 | 15 | 8 | JPP-P9 | 0 | Plotter anchor | Plotter anchor | P | 1000000000000000 | 100000000 | 10000000 | 3129134644531898 | 15.49542 | 1000000000000000 | 15 | 1330013541462802 | 15.12386 | 1768936020474426 | 15.24771 | 0.3394589 | 0.09118063
290 | 0.01 | 0.86 | 1.44 | 0.007 | 0 | 0 | 15 | 8 | JPW-W1 | 0 | Plotter anchor | Plotter anchor | W | 1000000000000000 | 100000000 | 10000000 | 3129134644531898 | 15.49542 | 1000000000000000 | 15 | 1330013541462802 | 15.12386 | 1768936020474426 | 15.24771 | 0.2918761 | 0.07666728
290 | 0.07 | 0.84 | 1.44 | 0.012 | 0 | 0 | 15 | 8 | JPW-W10 | 0 | Plotter anchor | Plotter anchor | W | 1000000000000000 | 100000000 | 10000000 | 3129134644531898 | 15.49542 | 1000000000000000 | 15 | 1330013541462802 | 15.12386 | 1768936020474426 | 15.24771 | 0.3117912 | 0.08379848
290 | 0.09 | 0.84 | 1.44 | 0.012 | 0 | 0 | 15 | 8 | JPW-W11 | 0 | Plotter anchor | Plotter anchor | W | 1000000000000000 | 100000000 | 10000000 | 3129134644531898 | 15.49542 | 1000000000000000 | 15 | 1330013541462802 | 15.12386 | 1768936020474426 | 15.24771 | 0.316961 | 0.08379848
290 | 0.09 | 0.91 | 1.44 | 0.014 | 0 | 0 | 15 | 8 | JPW-W12 | 0 | Plotter anchor | Plotter anchor | W | 1000000000000000 | 100000000 | 10000000 | 3129134644531898 | 15.49542 | 1000000000000000 | 15 | 1330013541462802 | 15.12386 | 1768936020474426 | 15.24771 | 0.325172 | 0.09199468
290 | 0.1 | 0.84 | 1.44 | 0.013 | 0 | 0 | 15 | 8 | JPW-W13 | 0 | Plotter anchor | Plotter anchor | W | 1000000000000000 | 100000000 | 10000000 | 3129134644531898 | 15.49542 | 1000000000000000 | 15 | 1330013541462802 | 15.12386 | 1768936020474426 | 15.24771 | 0.3227542 | 0.08514262
290 | 0.1 | 0.9 | 1.44 | 0.011 | 0 | 0 | 15 | 8 | JPW-W14 | 0 | Plotter anchor | Plotter anchor | W | 1000000000000000 | 100000000 | 10000000 | 3129134644531898 | 15.49542 | 1000000000000000 | 15 | 1330013541462802 | 15.12386 | 1768936020474426 | 15.24771 | 0.3142694 | 0.08676117
290 | 0.13 | 0.84 | 1.44 | 0.012 | 0 | 0 | 15 | 8 | JPW-W15 | 0 | Plotter anchor | Plotter anchor | W | 1000000000000000 | 100000000 | 10000000 | 3129134644531898 | 15.49542 | 1000000000000000 | 15 | 1330013541462802 | 15.12386 | 1768936020474426 | 15.24771 | 0.3234126 | 0.08379848
290 | 0.13 | 0.85 | 1.44 | 0.011 | 0 | 0 | 15 | 8 | JPW-W16 | 0 | Plotter anchor | Plotter anchor | W | 1000000000000000 | 100000000 | 10000000 | 3129134644531898 | 15.49542 | 1000000000000000 | 15 | 1330013541462802 | 15.12386 | 1768936020474426 | 15.24771 | 0.3192215 | 0.08297396
290 | 0.14 | 0.8 | 1.44 | 0.012 | 0 | 0 | 15 | 8 | JPW-W17 | 0 | Plotter anchor | Plotter anchor | W | 1000000000000000 | 100000000 | 10000000 | 3129134644531898 | 15.49542 | 1000000000000000 | 15 | 1330013541462802 | 15.12386 | 1768936020474426 | 15.24771 | 0.3252592 | 0.08178469
290 | 0.19 | 1.08 | 1.44 | 0.012 | 0 | 0 | 15 | 8 | JPW-W18 | 0 | Plotter anchor | Plotter anchor | W | 1000000000000000 | 100000000 | 10000000 | 3129134644531898 | 15.49542 | 1000000000000000 | 15 | 1330013541462802 | 15.12386 | 1768936020474426 | 15.24771 | 0.3320079 | 0.1167458
290 | 0.014 | 0.86 | 1.44 | 0.007 | 0 | 0 | 15 | 8 | JPW-W2 | 0 | Plotter anchor | Plotter anchor | W | 1000000000000000 | 100000000 | 10000000 | 3129134644531898 | 15.49542 | 1000000000000000 | 15 | 1330013541462802 | 15.12386 | 1768936020474426 | 15.24771 | 0.2918761 | 0.07666728
290 | 0.017 | 0.9 | 1.44 | 0.006 | 0 | 0 | 15 | 8 | JPW-W3 | 0 | Plotter anchor | Plotter anchor | W | 1000000000000000 | 100000000 | 10000000 | 3129134644531898 | 15.49542 | 1000000000000000 | 15 | 1330013541462802 | 15.12386 | 1768936020474426 | 15.24771 | 0.2878931 | 0.07730474
290 | 0.019 | 0.88 | 1.44 | 0.008 | 0 | 0 | 15 | 8 | JPW-W4 | 0 | Plotter anchor | Plotter anchor | W | 1000000000000000 | 100000000 | 10000000 | 3129134644531898 | 15.49542 | 1000000000000000 | 15 | 1330013541462802 | 15.12386 | 1768936020474426 | 15.24771 | 0.2958591 | 0.07999359
290 | 0.02 | 0.88 | 1.44 | 0.008 | 0 | 0 | 15 | 8 | JPW-W5 | 0 | Plotter anchor | Plotter anchor | W | 1000000000000000 | 100000000 | 10000000 | 3129134644531898 | 15.49542 | 1000000000000000 | 15 | 1330013541462802 | 15.12386 | 1768936020474426 | 15.24771 | 0.2958591 | 0.07999359
290 | 0.04 | 0.9 | 1.44 | 0.008 | 0 | 0 | 15 | 8 | JPW-W6 | 0 | Plotter anchor | Plotter anchor | W | 1000000000000000 | 100000000 | 10000000 | 3129134644531898 | 15.49542 | 1000000000000000 | 15 | 1330013541462802 | 15.12386 | 1768936020474426 | 15.24771 | 0.2958591 | 0.08157283
290 | 0.04 | 0.92 | 1.44 | 0.009 | 0 | 0 | 15 | 8 | JPW-W7 | 0 | Plotter anchor | Plotter anchor | W | 1000000000000000 | 100000000 | 10000000 | 3129134644531898 | 15.49542 | 1000000000000000 | 15 | 1330013541462802 | 15.12386 | 1768936020474426 | 15.24771 | 0.2998421 | 0.08528351
290 | 0.041 | 0.92 | 1.44 | 0.009 | 0 | 0 | 15 | 8 | JPW-W8 | 0 | Plotter anchor | Plotter anchor | W | 1000000000000000 | 100000000 | 10000000 | 3129134644531898 | 15.49542 | 1000000000000000 | 15 | 1330013541462802 | 15.12386 | 1768936020474426 | 15.24771 | 0.2998421 | 0.08528351
290 | 0.06 | 0.86 | 1.44 | 0.011 | 0 | 0 | 15 | 8 | JPW-W9 | 0 | Plotter anchor | Plotter anchor | W | 1000000000000000 | 100000000 | 10000000 | 3129134644531898 | 15.49542 | 1000000000000000 | 15 | 1330013541462802 | 15.12386 | 1768936020474426 | 15.24771 | 0.3078082 | 0.08362491
290 | 0.05 | 0.7 | 0.64 | 0.006 | 0.25 | 0.21 | 15 | 8 | KO1-F1 | 0 | Plotter anchor | Plotter anchor | F | 1000000000000000 | 100000000 | 10000000 | 3129134644531898 | 15.49542 | 1000000000000000 | 15 | 1330013541462802 | 15.12386 | 1768936020474426 | 15.24771 | 0.2149826 | 0.05968735
290 | 0.22 | 0.643 | 1.52 | 0.012 | 0.37 | 0.1 | 15 | 8 | KO1-W1 | 0 | Plotter anchor | Plotter anchor | W | 1000000000000000 | 100000000 | 10000000 | 3129134644531898 | 15.49542 | 1000000000000000 | 15 | 1330013541462802 | 15.12386 | 1768936020474426 | 15.24771 | 0.3491645 | 0.07959447
290 | 0.05 | 0.63 | 1.38 | 0.004 | 0.22 | 0.23 | 15 | 8 | KO2-P1 | 0 | Plotter anchor | Plotter anchor | P | 1000000000000000 | 100000000 | 10000000 | 3129134644531898 | 15.49542 | 1000000000000000 | 15 | 1330013541462802 | 15.12386 | 1768936020474426 | 15.24771 | 0.3066228 | 0.0739769
290 | 0.03 | 0.07 | 1.7 | 0.01 | 0.41 | 0.11 | 15 | 8 | KO2-W1 | 0 | Plotter anchor | Plotter anchor | W | 1000000000000000 | 100000000 | 10000000 | 3129134644531898 | 15.49542 | 1000000000000000 | 15 | 1330013541462802 | 15.12386 | 1768936020474426 | 15.24771 | 0.3240108 | 0.07874262
290 | 0.06 | 0.65 | 1.36 | 0.008 | 0.26 | 0.2 | 15 | 8 | KO3-P1 | 0 | Plotter anchor | Plotter anchor | P | 1000000000000000 | 100000000 | 10000000 | 3129134644531898 | 15.49542 | 1000000000000000 | 15 | 1330013541462802 | 15.12386 | 1768936020474426 | 15.24771 | 0.3213034 | 0.08367815
290 | 0.02 | 0.18 | 1.53 | 0.012 | 0.51 | 0.13 | 15 | 8 | KO3-W1 | 0 | Plotter anchor | Plotter anchor | W | 1000000000000000 | 100000000 | 10000000 | 3129134644531898 | 15.49542 | 1000000000000000 | 15 | 1330013541462802 | 15.12386 | 1768936020474426 | 15.24771 | 0.3195119 | 0.07907685
290 | 0.05 | 0.66 | 1.27 | 0.007 | 0.22 | 0.21 | 15 | 8 | KO4-P1 | 0 | Plotter anchor | Plotter anchor | P | 1000000000000000 | 100000000 | 10000000 | 3129134644531898 | 15.49542 | 1000000000000000 | 15 | 1330013541462802 | 15.12386 | 1768936020474426 | 15.24771 | 0.3133438 | 0.08003888
290 | 0.023 | 0.12 | 1.54 | 0.019 | 0.5 | 0.12 | 15 | 8 | KO4-W1 | 0 | Plotter anchor | Plotter anchor | W | 1000000000000000 | 100000000 | 10000000 | 3129134644531898 | 15.49542 | 1000000000000000 | 15 | 1330013541462802 | 15.12386 | 1768936020474426 | 15.24771 | 0.3533227 | 0.08691761
290 | 0.054 | 0.656 | 1.25 | 0.0092 | 0.252 | 0.19 | 15 | 8 | KU1-P1 | 0 | Plotter anchor | Plotter anchor | P | 1000000000000000 | 100000000 | 10000000 | 3129134644531898 | 15.49542 | 1000000000000000 | 15 | 1330013541462802 | 15.12386 | 1768936020474426 | 15.24771 | 0.3192837 | 0.08386737
290 | 0.0756 | 0.94 | 1.336 | 0.0094 | 0.416 | 0.07975 | 15 | 8 | KU1-W1 | 0 | Plotter anchor | Plotter anchor | W | 1000000000000000 | 100000000 | 10000000 | 3129134644531898 | 15.49542 | 1000000000000000 | 15 | 1330013541462802 | 15.12386 | 1768936020474426 | 15.24771 | 0.2968982 | 0.08616215
290 | 0.0752 | 0.61 | 1.362 | 0.0072 | 0.276 | 0.19875 | 15 | 8 | KU2-P1 | 0 | Plotter anchor | Plotter anchor | P | 1000000000000000 | 100000000 | 10000000 | 3129134644531898 | 15.49542 | 1000000000000000 | 15 | 1330013541462802 | 15.12386 | 1768936020474426 | 15.24771 | 0.3192602 | 0.08174693
290 | 0.0382 | 0.93 | 1.524 | 0.0104 | 0.45 | 0.07325 | 15 | 8 | KU2-W1 | 0 | Plotter anchor | Plotter anchor | W | 1000000000000000 | 100000000 | 10000000 | 3129134644531898 | 15.49542 | 1000000000000000 | 15 | 1330013541462802 | 15.12386 | 1768936020474426 | 15.24771 | 0.311645 | 0.09028257
290 | 0.06 | 0.71 | 0.69 | 0.01 | 0.25 | 0.21 | 15 | 8 | KWE-F1 | 0 | Plotter anchor | Plotter anchor | F | 1000000000000000 | 100000000 | 10000000 | 3129134644531898 | 15.49542 | 1000000000000000 | 15 | 1330013541462802 | 15.12386 | 1768936020474426 | 15.24771 | 0.2175949 | 0.06739728
290 | 0.06 | 0.75 | 0.79 | 0.01 | 0.28 | 0.2 | 15 | 8 | KWE-F2 | 0 | Plotter anchor | Plotter anchor | F | 1000000000000000 | 100000000 | 10000000 | 3129134644531898 | 15.49542 | 1000000000000000 | 15 | 1330013541462802 | 15.12386 | 1768936020474426 | 15.24771 | 0.2196617 | 0.07098074
290 | 0.17 | 0.64 | 1.478 | 0.011 | 0.225 | 0.217 | 15 | 8 | KWE-SRM2 | 0 | Plotter anchor | Plotter anchor | SRM | 1000000000000000 | 100000000 | 10000000 | 3129134644531898 | 15.49542 | 1000000000000000 | 15 | 1330013541462802 | 15.12386 | 1768936020474426 | 15.24771 | 0.3583588 | 0.09114581
290 | 0.218 | 0.724 | 1.37 | 0.016 | 0.2 | 0.12 | 15 | 8 | KWE-W1 | 0 | Plotter anchor | Plotter anchor | W | 1000000000000000 | 100000000 | 10000000 | 3129134644531898 | 15.49542 | 1000000000000000 | 15 | 1330013541462802 | 15.12386 | 1768936020474426 | 15.24771 | 0.350639 | 0.0829199
290 | 0.06 | 0.67 | 1.46 | 0.01 | 0.24 | 0.215 | 15 | 8 | LEB-P1 | 0 | Plotter anchor | Plotter anchor | P | 1000000000000000 | 100000000 | 10000000 | 3129134644531898 | 15.49542 | 1000000000000000 | 15 | 1330013541462802 | 15.12386 | 1768936020474426 | 15.24771 | 0.3362215 | 0.08947583
290 | 0.05 | 0.7 | 1.88 | 0.005 | 0.24 | 0.04 | 15 | 8 | LEB-W1 | 0 | Plotter anchor | Plotter anchor | W | 1000000000000000 | 100000000 | 10000000 | 3129134644531898 | 15.49542 | 1000000000000000 | 15 | 1330013541462802 | 15.12386 | 1768936020474426 | 15.24771 | 0.3024716 | 0.0725364
290 | 0.011 | 0.04 | 1.28 | 0.009 | 0.32 | 0.066 | 15 | 8 | LEB-W2 | 0 | Plotter anchor | Plotter anchor | W | 1000000000000000 | 100000000 | 10000000 | 3129134644531898 | 15.49542 | 1000000000000000 | 15 | 1330013541462802 | 15.12386 | 1768936020474426 | 15.24771 | 0.2907933 | 0.07085411
290 | 0.14 | 0.54 | 1.29 | 0.014 | 0.2 | 0.14 | 15 | 8 | LS1-P1 | 0 | Plotter anchor | Plotter anchor | P | 1000000000000000 | 100000000 | 10000000 | 3129134644531898 | 15.49542 | 1000000000000000 | 15 | 1330013541462802 | 15.12386 | 1768936020474426 | 15.24771 | 0.3471811 | 0.09122459
290 | 0.21 | 0.78 | 1.49 | 0.016 | 0.23 | 0.12 | 15 | 8 | LS1-W1 | 0 | Plotter anchor | Plotter anchor | W | 1000000000000000 | 100000000 | 10000000 | 3129134644531898 | 15.49542 | 1000000000000000 | 15 | 1330013541462802 | 15.12386 | 1768936020474426 | 15.24771 | 0.3613229 | 0.08669588
290 | 0.03 | 0.87 | 1.38 | 0.014 | 0.5 | 0.069 | 15 | 8 | LS2-W1 | 0 | Plotter anchor | Plotter anchor | W | 1000000000000000 | 100000000 | 10000000 | 3129134644531898 | 15.49542 | 1000000000000000 | 15 | 1330013541462802 | 15.12386 | 1768936020474426 | 15.24771 | 0.3141929 | 0.08734291
290 | 0.15 | 0.49 | 1.23 | 0.014 | 0.26 | 0.22 | 15 | 8 | LV1-P1 | 0 | Plotter anchor | Plotter anchor | P | 1000000000000000 | 100000000 | 10000000 | 3129134644531898 | 15.49542 | 1000000000000000 | 15 | 1330013541462802 | 15.12386 | 1768936020474426 | 15.24771 | 0.3431684 | 0.08983278
290 | 0.03 | 0.9 | 1.39 | 0.011 | 0.38 | 0.07 | 15 | 8 | LV1-W1 | 0 | Plotter anchor | Plotter anchor | W | 1000000000000000 | 100000000 | 10000000 | 3129134644531898 | 15.49542 | 1000000000000000 | 15 | 1330013541462802 | 15.12386 | 1768936020474426 | 15.24771 | 0.3041459 | 0.08584621
290 | 0.12 | 0.65 | 1.29 | 0.009 | 0.28 | 0.2 | 15 | 8 | LV2-P1 | 0 | Plotter anchor | Plotter anchor | P | 1000000000000000 | 100000000 | 10000000 | 3129134644531898 | 15.49542 | 1000000000000000 | 15 | 1330013541462802 | 15.12386 | 1768936020474426 | 15.24771 | 0.3275034 | 0.08424192
290 | 0.03 | 0.88 | 1.22 | 0.011 | 0.46 | 0.061 | 15 | 8 | LV2-W1 | 0 | Plotter anchor | Plotter anchor | W | 1000000000000000 | 100000000 | 10000000 | 3129134644531898 | 15.49542 | 1000000000000000 | 15 | 1330013541462802 | 15.12386 | 1768936020474426 | 15.24771 | 0.293086 | 0.08095325
290 | 0.087 | 0.6 | 1.26 | 0.01 | 0.23 | 0.21 | 15 | 8 | MC1-P1 | 0 | Plotter anchor | Plotter anchor | P | 1000000000000000 | 100000000 | 10000000 | 3129134644531898 | 15.49542 | 1000000000000000 | 15 | 1330013541462802 | 15.12386 | 1768936020474426 | 15.24771 | 0.3253392 | 0.08498585
290 | 0.21 | 0.88 | 1.36 | 0.011 | 0.24 | 0.1 | 15 | 8 | MC1-W1 | 0 | Plotter anchor | Plotter anchor | W | 1000000000000000 | 100000000 | 10000000 | 3129134644531898 | 15.49542 | 1000000000000000 | 15 | 1330013541462802 | 15.12386 | 1768936020474426 | 15.24771 | 0.3282517 | 0.083635
290 | 0.154 | 0.78 | 0.686 | 0.012 | 0.179 | 0.181 | 15 | 8 | MC2-F1 | 0 | Plotter anchor | Plotter anchor | F | 1000000000000000 | 100000000 | 10000000 | 3129134644531898 | 15.49542 | 1000000000000000 | 15 | 1330013541462802 | 15.12386 | 1768936020474426 | 15.24771 | 0.2291193 | 0.07134201
290 | 0.036 | 0.736 | 1.83 | 0.013 | 0.2 | 0.059 | 15 | 8 | MC2-W1 | 0 | Plotter anchor | Plotter anchor | W | 1000000000000000 | 100000000 | 10000000 | 3129134644531898 | 15.49542 | 1000000000000000 | 15 | 1330013541462802 | 15.12386 | 1768936020474426 | 15.24771 | 0.3575903 | 0.08703859
290 | 0.22 | 0.51 | 1.37 | 0.018 | 0.22 | 0.23 | 15 | 8 | ML1-PBWR3 | 0 | Plotter anchor | Plotter anchor | P | 1000000000000000 | 100000000 | 10000000 | 3129134644531898 | 15.49542 | 1000000000000000 | 15 | 1330013541462802 | 15.12386 | 1768936020474426 | 15.24771 | 0.3817189 | 0.09765589
290 | 0.2 | 1.05 | 1.28 | 0.019 | 0.17 | 0.11 | 15 | 8 | ML1-WBWR2 | 0 | Plotter anchor | Plotter anchor | W | 1000000000000000 | 100000000 | 10000000 | 3129134644531898 | 15.49542 | 1000000000000000 | 15 | 1330013541462802 | 15.12386 | 1768936020474426 | 15.24771 | 0.3440589 | 0.116633
290 | 0.141 | 0.603 | 1.276 | 0.007 | 0.312 | 0.21 | 15 | 8 | ML2-P1 | 0 | Plotter anchor | Plotter anchor | P | 1000000000000000 | 100000000 | 10000000 | 3129134644531898 | 15.49542 | 1000000000000000 | 15 | 1330013541462802 | 15.12386 | 1768936020474426 | 15.24771 | 0.3225477 | 0.07970024
290 | 0.174 | 0.665 | 1.465 | 0.01 | 0.186 | 0.219 | 15 | 8 | ML2-SRM1 | 0 | Plotter anchor | Plotter anchor | SRM | 1000000000000000 | 100000000 | 10000000 | 3129134644531898 | 15.49542 | 1000000000000000 | 15 | 1330013541462802 | 15.12386 | 1768936020474426 | 15.24771 | 0.3531192 | 0.08950196
290 | 0.279 | 0.059 | 1.104 | 0.013 | 0.247 | 0.12 | 15 | 8 | ML2-W1 | 0 | Plotter anchor | Plotter anchor | W | 1000000000000000 | 100000000 | 10000000 | 3129134644531898 | 15.49542 | 1000000000000000 | 15 | 1330013541462802 | 15.12386 | 1768936020474426 | 15.24771 | 0.3287811 | 0.07285234
290 | 0.05 | 0.62 | 1.31 | 0.014 | 0.22 | 0.23 | 15 | 8 | ML3-P1 | 0 | Plotter anchor | Plotter anchor | P | 1000000000000000 | 100000000 | 10000000 | 3129134644531898 | 15.49542 | 1000000000000000 | 15 | 1330013541462802 | 15.12386 | 1768936020474426 | 15.24771 | 0.33945 | 0.09204258
290 | 0.038 | 0.06 | 1.33 | 0.018 | 0.13 | 0.14 | 15 | 8 | ML3-W1 | 0 | Plotter anchor | Plotter anchor | W | 1000000000000000 | 100000000 | 10000000 | 3129134644531898 | 15.49542 | 1000000000000000 | 15 | 1330013541462802 | 15.12386 | 1768936020474426 | 15.24771 | 0.3229123 | 0.08226498
290 | 0.166 | 0.648 | 1.413 | 0.01 | 0.29 | 0.242 | 15 | 8 | MON-P1 | 0 | Plotter anchor | Plotter anchor | P | 1000000000000000 | 100000000 | 10000000 | 3129134644531898 | 15.49542 | 1000000000000000 | 15 | 1330013541462802 | 15.12386 | 1768936020474426 | 15.24771 | 0.3448927 | 0.08834121
290 | 0.06 | 0.58 | 1.45 | 0.005 | 0.24 | 0.22 | 15 | 8 | MS1-P1 | 0 | Plotter anchor | Plotter anchor | P | 1000000000000000 | 100000000 | 10000000 | 3129134644531898 | 15.49542 | 1000000000000000 | 15 | 1330013541462802 | 15.12386 | 1768936020474426 | 15.24771 | 0.3131402 | 0.07777409
290 | 0.054 | 0.13 | 1.39 | 0.017 | 0.51 | 0.11 | 15 | 8 | MS1-W1 | 0 | Plotter anchor | Plotter anchor | W | 1000000000000000 | 100000000 | 10000000 | 3129134644531898 | 15.49542 | 1000000000000000 | 15 | 1330013541462802 | 15.12386 | 1768936020474426 | 15.24771 | 0.3260464 | 0.08239747
290 | 0.06 | 0.62 | 1.3 | 0.007 | 0.18 | 0.22 | 15 | 8 | MS2-P1 | 0 | Plotter anchor | Plotter anchor | P | 1000000000000000 | 100000000 | 10000000 | 3129134644531898 | 15.49542 | 1000000000000000 | 15 | 1330013541462802 | 15.12386 | 1768936020474426 | 15.24771 | 0.3146807 | 0.08025213
290 | 0.07 | 0.07 | 1.43 | 0.013 | 0.49 | 0.16 | 15 | 8 | MS2-W1 | 0 | Plotter anchor | Plotter anchor | W | 1000000000000000 | 100000000 | 10000000 | 3129134644531898 | 15.49542 | 1000000000000000 | 15 | 1330013541462802 | 15.12386 | 1768936020474426 | 15.24771 | 0.3148906 | 0.07873242
290 | 0.1 | 0.528 | 1.332 | 0.013 | 0.154 | 0.238 | 15 | 8 | MY1-P1 | 0 | Plotter anchor | Plotter anchor | P | 1000000000000000 | 100000000 | 10000000 | 3129134644531898 | 15.49542 | 1000000000000000 | 15 | 1330013541462802 | 15.12386 | 1768936020474426 | 15.24771 | 0.342766 | 0.09072016
290 | 0.174 | 0.665 | 1.465 | 0.01 | 0.186 | 0.219 | 15 | 8 | MY1-SRM1 | 0 | Plotter anchor | Plotter anchor | SRM | 1000000000000000 | 100000000 | 10000000 | 3129134644531898 | 15.49542 | 1000000000000000 | 15 | 1330013541462802 | 15.12386 | 1768936020474426 | 15.24771 | 0.3531192 | 0.08950196
290 | 0.36 | 0.78 | 1.418 | 0.013 | 0.18 | 0.176 | 15 | 8 | MY1-W1 | 0 | Plotter anchor | Plotter anchor | W | 1000000000000000 | 100000000 | 10000000 | 3129134644531898 | 15.49542 | 1000000000000000 | 15 | 1330013541462802 | 15.12386 | 1768936020474426 | 15.24771 | 0.3667543 | 0.08192685
290 | 0.156 | 0.828 | 0.703 | 0.019 | 0.24 | 0.195 | 15 | 8 | NA1-F1 | 0 | Plotter anchor | Plotter anchor | F | 1000000000000000 | 100000000 | 10000000 | 3129134644531898 | 15.49542 | 1000000000000000 | 15 | 1330013541462802 | 15.12386 | 1768936020474426 | 15.24771 | 0.2341365 | 0.08089989
290 | 0.086 | 0.11 | 1.37 | 0.02 | 0.35 | 0.06 | 15 | 8 | NA1-W1 | 0 | Plotter anchor | Plotter anchor | W | 1000000000000000 | 100000000 | 10000000 | 3129134644531898 | 15.49542 | 1000000000000000 | 15 | 1330013541462802 | 15.12386 | 1768936020474426 | 15.24771 | 0.3397864 | 0.08480605
290 | 0.11 | 0.86 | 0.715 | 0.018 | 0.23 | 0.19 | 15 | 8 | NA2-F1 | 0 | Plotter anchor | Plotter anchor | F | 1000000000000000 | 100000000 | 10000000 | 3129134644531898 | 15.49542 | 1000000000000000 | 15 | 1330013541462802 | 15.12386 | 1768936020474426 | 15.24771 | 0.2287904 | 0.08230626
290 | 0.088 | 0.084 | 1.82 | 0.017 | 0.25 | 0.08 | 15 | 8 | NA2-W1 | 0 | Plotter anchor | Plotter anchor | W | 1000000000000000 | 100000000 | 10000000 | 3129134644531898 | 15.49542 | 1000000000000000 | 15 | 1330013541462802 | 15.12386 | 1768936020474426 | 15.24771 | 0.3897696 | 0.0893369
290 | 0.172 | 0.584 | 1.16 | 0.018 | 0.17 | 0.2 | 15 | 8 | NM1-PBWR4 | 0 | Plotter anchor | Plotter anchor | P | 1000000000000000 | 100000000 | 10000000 | 3129134644531898 | 15.49542 | 1000000000000000 | 15 | 1330013541462802 | 15.12386 | 1768936020474426 | 15.24771 | 0.3510978 | 0.09314
290 | 0.11 | 0.63 | 1.28 | 0.012 | 0.24 | 0 | 15 | 8 | NM2-P1 | 0 | Plotter anchor | Plotter anchor | P | 1000000000000000 | 100000000 | 10000000 | 3129134644531898 | 15.49542 | 1000000000000000 | 15 | 1330013541462802 | 15.12386 | 1768936020474426 | 15.24771 | 0.3360335 | 0.08871889
290 | 0.04 | 0.89 | 1.45 | 0.016 | 0.44 | 0 | 15 | 8 | NM2-W1 | 0 | Plotter anchor | Plotter anchor | W | 1000000000000000 | 100000000 | 10000000 | 3129134644531898 | 15.49542 | 1000000000000000 | 15 | 1330013541462802 | 15.12386 | 1768936020474426 | 15.24771 | 0.3288219 | 0.09275691
290 | 0.11 | 0.63 | 1.4 | 0.012 | 0.2 | 0.2 | 15 | 8 | OC1-P1 | 0 | Plotter anchor | Plotter anchor | P | 1000000000000000 | 100000000 | 10000000 | 3129134644531898 | 15.49542 | 1000000000000000 | 15 | 1330013541462802 | 15.12386 | 1768936020474426 | 15.24771 | 0.3457855 | 0.09113633
290 | 0.1 | 0.5 | 1.42 | 0.015 | 0.23 | 0.21 | 15 | 8 | OC1-P2 | 0 | Plotter anchor | Plotter anchor | P | 1000000000000000 | 100000000 | 10000000 | 3129134644531898 | 15.49542 | 1000000000000000 | 15 | 1330013541462802 | 15.12386 | 1768936020474426 | 15.24771 | 0.3595447 | 0.0951134
290 | 0.17 | 0.64 | 1.478 | 0.011 | 0.225 | 0.217 | 15 | 8 | OC1-SRM2 | 0 | Plotter anchor | Plotter anchor | SRM | 1000000000000000 | 100000000 | 10000000 | 3129134644531898 | 15.49542 | 1000000000000000 | 15 | 1330013541462802 | 15.12386 | 1768936020474426 | 15.24771 | 0.3583588 | 0.09114581
290 | 0.32 | 0.59 | 1.47 | 0.016 | 0.54 | 0.08 | 15 | 8 | OC1-W1 | 0 | Plotter anchor | Plotter anchor | W | 1000000000000000 | 100000000 | 10000000 | 3129134644531898 | 15.49542 | 1000000000000000 | 15 | 1330013541462802 | 15.12386 | 1768936020474426 | 15.24771 | 0.386574 | 0.08310865
290 | 0.04 | 0.75 | 0.63 | 0.006 | 0.25 | 0.24 | 15 | 8 | OC2-F1 | 0 | Plotter anchor | Plotter anchor | F | 1000000000000000 | 100000000 | 10000000 | 3129134644531898 | 15.49542 | 1000000000000000 | 15 | 1330013541462802 | 15.12386 | 1768936020474426 | 15.24771 | 0.2148836 | 0.06020619
290 | 0.17 | 0.64 | 1.478 | 0.011 | 0.225 | 0.217 | 15 | 8 | OC2-SRM2 | 0 | Plotter anchor | Plotter anchor | SRM | 1000000000000000 | 100000000 | 10000000 | 3129134644531898 | 15.49542 | 1000000000000000 | 15 | 1330013541462802 | 15.12386 | 1768936020474426 | 15.24771 | 0.3583588 | 0.09114581
290 | 0.35 | 0.58 | 1.55 | 0.022 | 0.65 | 0.11 | 15 | 8 | OC2-W1 | 0 | Plotter anchor | Plotter anchor | W | 1000000000000000 | 100000000 | 10000000 | 3129134644531898 | 15.49542 | 1000000000000000 | 15 | 1330013541462802 | 15.12386 | 1768936020474426 | 15.24771 | 0.4259077 | 0.09006407
290 | 0.02 | 0.76 | 0.72 | 0.014 | 0.21 | 0.24 | 15 | 8 | OC3-F1 | 0 | Plotter anchor | Plotter anchor | F | 1000000000000000 | 100000000 | 10000000 | 3129134644531898 | 15.49542 | 1000000000000000 | 15 | 1330013541462802 | 15.12386 | 1768936020474426 | 15.24771 | 0.2204855 | 0.07404501
290 | 0.01 | 0.73 | 0.58 | 0.011 | 0.24 | 0.21 | 15 | 8 | OC3-F2 | 0 | Plotter anchor | Plotter anchor | F | 1000000000000000 | 100000000 | 10000000 | 3129134644531898 | 15.49542 | 1000000000000000 | 15 | 1330013541462802 | 15.12386 | 1768936020474426 | 15.24771 | 0.2161179 | 0.06551207
290 | 0.17 | 0.64 | 1.478 | 0.011 | 0.225 | 0.217 | 15 | 8 | OC3-SRM2 | 0 | Plotter anchor | Plotter anchor | SRM | 1000000000000000 | 100000000 | 10000000 | 3129134644531898 | 15.49542 | 1000000000000000 | 15 | 1330013541462802 | 15.12386 | 1768936020474426 | 15.24771 | 0.3583588 | 0.09114581
290 | 0.29 | 0.56 | 1.63 | 0.017 | 0.61 | 0.08 | 15 | 8 | OC3-WBW4 | 0 | Plotter anchor | Plotter anchor | W | 1000000000000000 | 100000000 | 10000000 | 3129134644531898 | 15.49542 | 1000000000000000 | 15 | 1330013541462802 | 15.12386 | 1768936020474426 | 15.24771 | 0.4079535 | 0.08665771
290 | 0.173 | 0.107 | 1.4 | 0.011 | 0.024 | 0.2 | 15 | 8 | OYS-P1 | 0 | Plotter anchor | Plotter anchor | P | 1000000000000000 | 100000000 | 10000000 | 3129134644531898 | 15.49542 | 1000000000000000 | 15 | 1330013541462802 | 15.12386 | 1768936020474426 | 15.24771 | 0.3469508 | 0.08894626
290 | 0.11 | 0.63 | 1.4 | 0.012 | 0.2 | 0.2 | 15 | 8 | OYS-P2 | 0 | Plotter anchor | Plotter anchor | P | 1000000000000000 | 100000000 | 10000000 | 3129134644531898 | 15.49542 | 1000000000000000 | 15 | 1330013541462802 | 15.12386 | 1768936020474426 | 15.24771 | 0.3457855 | 0.09113633
290 | 0.16 | 0.62 | 1.41 | 0.014 | 0.24 | 0.23 | 15 | 8 | OYS-P3 | 0 | Plotter anchor | Plotter anchor | P | 1000000000000000 | 100000000 | 10000000 | 3129134644531898 | 15.49542 | 1000000000000000 | 15 | 1330013541462802 | 15.12386 | 1768936020474426 | 15.24771 | 0.3610713 | 0.09409642
290 | 0.03 | 0.65 | 1.375 | 0.012 | 0.28 | 0.18 | 15 | 8 | OYS-P4 | 0 | Plotter anchor | Plotter anchor | P | 1000000000000000 | 100000000 | 10000000 | 3129134644531898 | 15.49542 | 1000000000000000 | 15 | 1330013541462802 | 15.12386 | 1768936020474426 | 15.24771 | 0.3377993 | 0.090841
290 | 0.11 | 0.6 | 1.42 | 0.015 | 0.27 | 0.24 | 15 | 8 | OYS-P5 | 0 | Plotter anchor | Plotter anchor | P | 1000000000000000 | 100000000 | 10000000 | 3129134644531898 | 15.49542 | 1000000000000000 | 15 | 1330013541462802 | 15.12386 | 1768936020474426 | 15.24771 | 0.3606347 | 0.09546829
290 | 0.06 | 0.59 | 1.49 | 0.006 | 0.22 | 0.2 | 15 | 8 | OYS-PBW1 | 0 | Plotter anchor | Plotter anchor | P | 1000000000000000 | 100000000 | 10000000 | 3129134644531898 | 15.49542 | 1000000000000000 | 15 | 1330013541462802 | 15.12386 | 1768936020474426 | 15.24771 | 0.3194655 | 0.08107836
290 | 0.15 | 0.65 | 1.35 | 0.01 | 0.07 | 0 | 15 | 8 | OYS-PBWR1 | 0 | Plotter anchor | Plotter anchor | P | 1000000000000000 | 100000000 | 10000000 | 3129134644531898 | 15.49542 | 1000000000000000 | 15 | 1330013541462802 | 15.12386 | 1768936020474426 | 15.24771 | 0.3384321 | 0.08716147
290 | 0.11 | 0.61 | 1.43 | 0.013 | 0.23 | 0.205 | 15 | 8 | OYS-PBWR2 | 0 | Plotter anchor | Plotter anchor | P | 1000000000000000 | 100000000 | 10000000 | 3129134644531898 | 15.49542 | 1000000000000000 | 15 | 1330013541462802 | 15.12386 | 1768936020474426 | 15.24771 | 0.3528745 | 0.09302995
290 | 0.22 | 0.51 | 1.37 | 0.018 | 0.22 | 0.23 | 15 | 8 | OYS-PBWR3 | 0 | Plotter anchor | Plotter anchor | P | 1000000000000000 | 100000000 | 10000000 | 3129134644531898 | 15.49542 | 1000000000000000 | 15 | 1330013541462802 | 15.12386 | 1768936020474426 | 15.24771 | 0.3817189 | 0.09765589
290 | 0.172 | 0.584 | 1.16 | 0.018 | 0.17 | 0.2 | 15 | 8 | OYS-PBWR4 | 0 | Plotter anchor | Plotter anchor | P | 1000000000000000 | 100000000 | 10000000 | 3129134644531898 | 15.49542 | 1000000000000000 | 15 | 1330013541462802 | 15.12386 | 1768936020474426 | 15.24771 | 0.3510978 | 0.09314
290 | 0.17 | 0.52 | 1.315 | 0.015 | 0.19 | 0.185 | 15 | 8 | OYS-PBWR5 | 0 | Plotter anchor | Plotter anchor | P | 1000000000000000 | 100000000 | 10000000 | 3129134644531898 | 15.49542 | 1000000000000000 | 15 | 1330013541462802 | 15.12386 | 1768936020474426 | 15.24771 | 0.3568082 | 0.09298342
290 | 0.17 | 0.64 | 1.478 | 0.011 | 0.225 | 0.217 | 15 | 8 | OYS-SRM2 | 0 | Plotter anchor | Plotter anchor | SRM | 1000000000000000 | 100000000 | 10000000 | 3129134644531898 | 15.49542 | 1000000000000000 | 15 | 1330013541462802 | 15.12386 | 1768936020474426 | 15.24771 | 0.3583588 | 0.09114581
290 | 0.2 | 0.18 | 1.34 | 0.014 | 0.23 | 0.24 | 15 | 8 | OYS-SRM3 | 0 | Plotter anchor | Plotter anchor | SRM | 1000000000000000 | 100000000 | 10000000 | 3129134644531898 | 15.49542 | 1000000000000000 | 15 | 1330013541462802 | 15.12386 | 1768936020474426 | 15.24771 | 0.3615954 | 0.09209351
290 | 0.26 | 0.56 | 1.54 | 0.014 | 0.53 | 0.08 | 15 | 8 | OYS-W1 | 0 | Plotter anchor | Plotter anchor | W | 1000000000000000 | 100000000 | 10000000 | 3129134644531898 | 15.49542 | 1000000000000000 | 15 | 1330013541462802 | 15.12386 | 1768936020474426 | 15.24771 | 0.3717278 | 0.08191944
290 | 0.28 | 0.57 | 1.63 | 0.019 | 0.6 | 0 | 15 | 8 | OYS-W2 | 0 | Plotter anchor | Plotter anchor | W | 1000000000000000 | 100000000 | 10000000 | 3129134644531898 | 15.49542 | 1000000000000000 | 15 | 1330013541462802 | 15.12386 | 1768936020474426 | 15.24771 | 0.4158392 | 0.08868187
290 | 0.27 | 0.06 | 1.29 | 0.016 | 0.28 | 0.11 | 15 | 8 | OYS-W3 | 0 | Plotter anchor | Plotter anchor | W | 1000000000000000 | 100000000 | 10000000 | 3129134644531898 | 15.49542 | 1000000000000000 | 15 | 1330013541462802 | 15.12386 | 1768936020474426 | 15.24771 | 0.348736 | 0.07958824
290 | 0.29 | 0.69 | 1.575 | 0.016 | 0.47 | 0.09 | 15 | 8 | OYS-W4 | 0 | Plotter anchor | Plotter anchor | W | 1000000000000000 | 100000000 | 10000000 | 3129134644531898 | 15.49542 | 1000000000000000 | 15 | 1330013541462802 | 15.12386 | 1768936020474426 | 15.24771 | 0.3944967 | 0.08580907
290 | 0.11 | 0.24 | 1.485 | 0.015 | 0.13 | 0.17 | 15 | 8 | OYS-W5 | 0 | Plotter anchor | Plotter anchor | W | 1000000000000000 | 100000000 | 10000000 | 3129134644531898 | 15.49542 | 1000000000000000 | 15 | 1330013541462802 | 15.12386 | 1768936020474426 | 15.24771 | 0.3371636 | 0.08194664
290 | 0.01 | 0.9 | 1.33 | 0.012 | 0.43 | 0.07 | 15 | 8 | OYS-WBWR1 | 0 | Plotter anchor | Plotter anchor | W | 1000000000000000 | 100000000 | 10000000 | 3129134644531898 | 15.49542 | 1000000000000000 | 15 | 1330013541462802 | 15.12386 | 1768936020474426 | 15.24771 | 0.3032732 | 0.08618526
290 | 0.2 | 1.05 | 1.28 | 0.019 | 0.17 | 0.11 | 15 | 8 | OYS-WBWR2 | 0 | Plotter anchor | Plotter anchor | W | 1000000000000000 | 100000000 | 10000000 | 3129134644531898 | 15.49542 | 1000000000000000 | 15 | 1330013541462802 | 15.12386 | 1768936020474426 | 15.24771 | 0.3440589 | 0.116633
290 | 0.059 | 0.93 | 1.32 | 0.009 | 0.4 | 0.09 | 15 | 8 | OYS-WBWR3 | 0 | Plotter anchor | Plotter anchor | W | 1000000000000000 | 100000000 | 10000000 | 3129134644531898 | 15.49542 | 1000000000000000 | 15 | 1330013541462802 | 15.12386 | 1768936020474426 | 15.24771 | 0.2929096 | 0.08407767
290 | 0.023 | 0.936 | 1.25 | 0.01 | 0.325 | 0 | 15 | 8 | OYS-WBWR4 | 0 | Plotter anchor | Plotter anchor | W | 1000000000000000 | 100000000 | 10000000 | 3129134644531898 | 15.49542 | 1000000000000000 | 15 | 1330013541462802 | 15.12386 | 1768936020474426 | 15.24771 | 0.2920768 | 0.08504961
290 | 0.11 | 1 | 0.85 | 0.008 | 0.16 | 0.19 | 15 | 8 | P10-F1 | 0 | Plotter anchor | Plotter anchor | F | 1000000000000000 | 100000000 | 10000000 | 3129134644531898 | 15.49542 | 1000000000000000 | 15 | 1330013541462802 | 15.12386 | 1768936020474426 | 15.24771 | 0.2240959 | 0.08756169
290 | 0.08 | 0.97 | 0.79 | 0.008 | 0.18 | 0.19 | 15 | 8 | P10-F2 | 0 | Plotter anchor | Plotter anchor | F | 1000000000000000 | 100000000 | 10000000 | 3129134644531898 | 15.49542 | 1000000000000000 | 15 | 1330013541462802 | 15.12386 | 1768936020474426 | 15.24771 | 0.2197287 | 0.08178352
290 | 0.07 | 0.93 | 1.6 | 0.007 | 0.18 | 0.08 | 15 | 8 | P10-W1 | 0 | Plotter anchor | Plotter anchor | W | 1000000000000000 | 100000000 | 10000000 | 3129134644531898 | 15.49542 | 1000000000000000 | 15 | 1330013541462802 | 15.12386 | 1768936020474426 | 15.24771 | 0.3001635 | 0.08491762
290 | 0.03 | 0.84 | 0.88 | 0.006 | 0.27 | 0.21 | 15 | 8 | P135-F1 | 0 | Plotter anchor | Plotter anchor | F | 1000000000000000 | 100000000 | 10000000 | 3129134644531898 | 15.49542 | 1000000000000000 | 15 | 1330013541462802 | 15.12386 | 1768936020474426 | 15.24771 | 0.218085 | 0.06965106
290 | 0.06 | 0.87 | 0.94 | 0.006 | 0.28 | 0.2 | 15 | 8 | P135-F2 | 0 | Plotter anchor | Plotter anchor | F | 1000000000000000 | 100000000 | 10000000 | 3129134644531898 | 15.49542 | 1000000000000000 | 15 | 1330013541462802 | 15.12386 | 1768936020474426 | 15.24771 | 0.2190929 | 0.07272947
290 | 0.06 | 1.67 | 1.42 | 0.013 | 0.18 | 0.08 | 15 | 8 | P135-W1 | 0 | Plotter anchor | Plotter anchor | W | 1000000000000000 | 100000000 | 10000000 | 3129134644531898 | 15.49542 | 1000000000000000 | 15 | 1330013541462802 | 15.12386 | 1768936020474426 | 15.24771 | 0.314016 | 0.4281925
290 | 0.05 | 0.94 | 0.98 | 0.006 | 0.27 | 0.21 | 15 | 8 | P136-F1 | 0 | Plotter anchor | Plotter anchor | F | 1000000000000000 | 100000000 | 10000000 | 3129134644531898 | 15.49542 | 1000000000000000 | 15 | 1330013541462802 | 15.12386 | 1768936020474426 | 15.24771 | 0.2198198 | 0.07935736
290 | 0.05 | 0.91 | 0.93 | 0.005 | 0.26 | 0.2 | 15 | 8 | P136-F2 | 0 | Plotter anchor | Plotter anchor | F | 1000000000000000 | 100000000 | 10000000 | 3129134644531898 | 15.49542 | 1000000000000000 | 15 | 1330013541462802 | 15.12386 | 1768936020474426 | 15.24771 | 0.2178298 | 0.07294961
290 | 0.04 | 0.98 | 1.77 | 0.008 | 0.22 | 0.07 | 15 | 8 | P136-W1 | 0 | Plotter anchor | Plotter anchor | W | 1000000000000000 | 100000000 | 10000000 | 3129134644531898 | 15.49542 | 1000000000000000 | 15 | 1330013541462802 | 15.12386 | 1768936020474426 | 15.24771 | 0.3170395 | 0.09611452
290 | 0.03 | 0.75 | 1.32 | 0.008 | 0.24 | 0.21 | 15 | 8 | P137-F1 | 0 | Plotter anchor | Plotter anchor | F | 1000000000000000 | 100000000 | 10000000 | 3129134644531898 | 15.49542 | 1000000000000000 | 15 | 1330013541462802 | 15.12386 | 1768936020474426 | 15.24771 | 0.2330659 | 0.07931412
290 | 0.03 | 0.77 | 1.39 | 0.006 | 0.28 | 0.21 | 15 | 8 | P137-F2 | 0 | Plotter anchor | Plotter anchor | F | 1000000000000000 | 100000000 | 10000000 | 3129134644531898 | 15.49542 | 1000000000000000 | 15 | 1330013541462802 | 15.12386 | 1768936020474426 | 15.24771 | 0.2300077 | 0.07690351
290 | 0.05 | 0.84 | 1.27 | 0.01 | 0.15 | 0.08 | 15 | 8 | P137-W1 | 0 | Plotter anchor | Plotter anchor | W | 1000000000000000 | 100000000 | 10000000 | 3129134644531898 | 15.49542 | 1000000000000000 | 15 | 1330013541462802 | 15.12386 | 1768936020474426 | 15.24771 | 0.2931996 | 0.07785774
290 | 0.08 | 0.9 | 0.86 | 0.009 | 0.26 | 0.21 | 15 | 8 | P15-F1 | 0 | Plotter anchor | Plotter anchor | F | 1000000000000000 | 100000000 | 10000000 | 3129134644531898 | 15.49542 | 1000000000000000 | 15 | 1330013541462802 | 15.12386 | 1768936020474426 | 15.24771 | 0.2222036 | 0.07863626
290 | 0.07 | 0.87 | 0.86 | 0.006 | 0.22 | 0.21 | 15 | 8 | P15-F2 | 0 | Plotter anchor | Plotter anchor | F | 1000000000000000 | 100000000 | 10000000 | 3129134644531898 | 15.49542 | 1000000000000000 | 15 | 1330013541462802 | 15.12386 | 1768936020474426 | 15.24771 | 0.2177705 | 0.07081441
290 | 0.04 | 0.99 | 1.76 | 0.01 | 0.22 | 0.06 | 15 | 8 | P15-W1 | 0 | Plotter anchor | Plotter anchor | W | 1000000000000000 | 100000000 | 10000000 | 3129134644531898 | 15.49542 | 1000000000000000 | 15 | 1330013541462802 | 15.12386 | 1768936020474426 | 15.24771 | 0.3293792 | 0.1017256
290 | 0.05 | 0.83 | 0.84 | 0.008 | 0.23 | 0.19 | 15 | 8 | P150-F1 | 0 | Plotter anchor | Plotter anchor | F | 1000000000000000 | 100000000 | 10000000 | 3129134644531898 | 15.49542 | 1000000000000000 | 15 | 1330013541462802 | 15.12386 | 1768936020474426 | 15.24771 | 0.2191594 | 0.07198776
290 | 0.09 | 0.97 | 0.81 | 0.007 | 0.15 | 0.19 | 15 | 8 | P151-F1 | 0 | Plotter anchor | Plotter anchor | F | 1000000000000000 | 100000000 | 10000000 | 3129134644531898 | 15.49542 | 1000000000000000 | 15 | 1330013541462802 | 15.12386 | 1768936020474426 | 15.24771 | 0.2205161 | 0.08034844
290 | 0.03 | 0.08 | 1.51 | 0.015 | 0.38 | 0.07 | 15 | 8 | P152-W1 | 0 | Plotter anchor | Plotter anchor | W | 1000000000000000 | 100000000 | 10000000 | 3129134644531898 | 15.49542 | 1000000000000000 | 15 | 1330013541462802 | 15.12386 | 1768936020474426 | 15.24771 | 0.331172 | 0.08235794
290 | 0.08 | 0.9 | 0.92 | 0.005 | 0.28 | 0.19 | 15 | 8 | P16-F1 | 0 | Plotter anchor | Plotter anchor | F | 1000000000000000 | 100000000 | 10000000 | 3129134644531898 | 15.49542 | 1000000000000000 | 15 | 1330013541462802 | 15.12386 | 1768936020474426 | 15.24771 | 0.2192551 | 0.07194248
290 | 0.08 | 1.7 | 1.41 | 0.012 | 0.15 | 0.045 | 15 | 8 | P16-W1 | 0 | Plotter anchor | Plotter anchor | W | 1000000000000000 | 100000000 | 10000000 | 3129134644531898 | 15.49542 | 1000000000000000 | 15 | 1330013541462802 | 15.12386 | 1768936020474426 | 15.24771 | 0.3113811 | 0.4459147
290 | 0.12 | 1 | 0.83 | 0.01 | 0.15 | 0.2 | 15 | 8 | P17-F1 | 0 | Plotter anchor | Plotter anchor | F | 1000000000000000 | 100000000 | 10000000 | 3129134644531898 | 15.49542 | 1000000000000000 | 15 | 1330013541462802 | 15.12386 | 1768936020474426 | 15.24771 | 0.2265601 | 0.09075821
290 | 0.1 | 0.84 | 1.87 | 0.009 | 0.2 | 0.07 | 15 | 8 | P17-W1 | 0 | Plotter anchor | Plotter anchor | W | 1000000000000000 | 100000000 | 10000000 | 3129134644531898 | 15.49542 | 1000000000000000 | 15 | 1330013541462802 | 15.12386 | 1768936020474426 | 15.24771 | 0.3385777 | 0.08567223
290 | 0.07 | 0.92 | 0.87 | 0.01 | 0.21 | 0.17 | 15 | 8 | P18-F1 | 0 | Plotter anchor | Plotter anchor | F | 1000000000000000 | 100000000 | 10000000 | 3129134644531898 | 15.49542 | 1000000000000000 | 15 | 1330013541462802 | 15.12386 | 1768936020474426 | 15.24771 | 0.2216184 | 0.08232294
290 | 0.07 | 0.86 | 0.9 | 0.006 | 0.26 | 0.2 | 15 | 8 | P18-F2 | 0 | Plotter anchor | Plotter anchor | F | 1000000000000000 | 100000000 | 10000000 | 3129134644531898 | 15.49542 | 1000000000000000 | 15 | 1330013541462802 | 15.12386 | 1768936020474426 | 15.24771 | 0.2184101 | 0.07118952
290 | 0.04 | 0.98 | 1.74 | 0.008 | 0.25 | 0.05 | 15 | 8 | P18-W1 | 0 | Plotter anchor | Plotter anchor | W | 1000000000000000 | 100000000 | 10000000 | 3129134644531898 | 15.49542 | 1000000000000000 | 15 | 1330013541462802 | 15.12386 | 1768936020474426 | 15.24771 | 0.3148464 | 0.09562287
290 | 0.13 | 0.82 | 0.68 | 0.011 | 0.29 | 0.21 | 15 | 8 | P19-F1 | 0 | Plotter anchor | Plotter anchor | F | 1000000000000000 | 100000000 | 10000000 | 3129134644531898 | 15.49542 | 1000000000000000 | 15 | 1330013541462802 | 15.12386 | 1768936020474426 | 15.24771 | 0.2255252 | 0.07141188
290 | 0.11 | 0.81 | 0.68 | 0.01 | 0.26 | 0.2 | 15 | 8 | P19-F2 | 0 | Plotter anchor | Plotter anchor | F | 1000000000000000 | 100000000 | 10000000 | 3129134644531898 | 15.49542 | 1000000000000000 | 15 | 1330013541462802 | 15.12386 | 1768936020474426 | 15.24771 | 0.2227707 | 0.06968332
290 | 0.23 | 1.08 | 1.83 | 0.009 | 0.23 | 0.06 | 15 | 8 | P19-W1 | 0 | Plotter anchor | Plotter anchor | W | 1000000000000000 | 100000000 | 10000000 | 3129134644531898 | 15.49542 | 1000000000000000 | 15 | 1330013541462802 | 15.12386 | 1768936020474426 | 15.24771 | 0.3565069 | 0.1185845
290 | 0.1 | 0.83 | 0.75 | 0.015 | 0.29 | 0.27 | 15 | 8 | P23-F1 | 0 | Plotter anchor | Plotter anchor | F | 1000000000000000 | 100000000 | 10000000 | 3129134644531898 | 15.49542 | 1000000000000000 | 15 | 1330013541462802 | 15.12386 | 1768936020474426 | 15.24771 | 0.2268454 | 0.07872352
290 | 0.19 | 1.15 | 1.1 | 0.014 | 0.12 | 0.085 | 15 | 8 | P23-W1 | 0 | Plotter anchor | Plotter anchor | W | 1000000000000000 | 100000000 | 10000000 | 3129134644531898 | 15.49542 | 1000000000000000 | 15 | 1330013541462802 | 15.12386 | 1768936020474426 | 15.24771 | 0.3123924 | 0.1287134
290 | 0.1 | 0.44 | 0.9 | 0.014 | 0.2 | 0.08 | 15 | 8 | P23-W2 | 0 | Plotter anchor | Plotter anchor | W | 1000000000000000 | 100000000 | 10000000 | 3129134644531898 | 15.49542 | 1000000000000000 | 15 | 1330013541462802 | 15.12386 | 1768936020474426 | 15.24771 | 0.288993 | 0.06956776
290 | 0.04 | 0.75 | 1.38 | 0.007 | 0.24 | 0.19 | 15 | 8 | P24-F1 | 0 | Plotter anchor | Plotter anchor | F | 1000000000000000 | 100000000 | 10000000 | 3129134644531898 | 15.49542 | 1000000000000000 | 15 | 1330013541462802 | 15.12386 | 1768936020474426 | 15.24771 | 0.2325809 | 0.0783784
290 | 0.04 | 0.77 | 1.37 | 0.007 | 0.26 | 0.21 | 15 | 8 | P24-F2 | 0 | Plotter anchor | Plotter anchor | F | 1000000000000000 | 100000000 | 10000000 | 3129134644531898 | 15.49542 | 1000000000000000 | 15 | 1330013541462802 | 15.12386 | 1768936020474426 | 15.24771 | 0.2322214 | 0.07878645
290 | 0.06 | 0.95 | 1.21 | 0.011 | 0.2 | 0.08 | 15 | 8 | P24-W1 | 0 | Plotter anchor | Plotter anchor | W | 1000000000000000 | 100000000 | 10000000 | 3129134644531898 | 15.49542 | 1000000000000000 | 15 | 1330013541462802 | 15.12386 | 1768936020474426 | 15.24771 | 0.2925005 | 0.08738108
290 | 0.22 | 1.11 | 1.14 | 0.015 | 0.15 | 0.08 | 15 | 8 | P370-W1 | 0 | Plotter anchor | Plotter anchor | W | 1000000000000000 | 100000000 | 10000000 | 3129134644531898 | 15.49542 | 1000000000000000 | 15 | 1330013541462802 | 15.12386 | 1768936020474426 | 15.24771 | 0.3236375 | 0.1210337
290 | 0.11 | 0.99 | 0.66 | 0.01 | 0.14 | 0.22 | 15 | 8 | P7-F1 | 0 | Plotter anchor | Plotter anchor | F | 1000000000000000 | 100000000 | 10000000 | 3129134644531898 | 15.49542 | 1000000000000000 | 15 | 1330013541462802 | 15.12386 | 1768936020474426 | 15.24771 | 0.2220367 | 0.0833826
290 | 0.12 | 0.97 | 0.72 | 0.015 | 0.2 | 0.23 | 15 | 8 | P7-F2 | 0 | Plotter anchor | Plotter anchor | F | 1000000000000000 | 100000000 | 10000000 | 3129134644531898 | 15.49542 | 1000000000000000 | 15 | 1330013541462802 | 15.12386 | 1768936020474426 | 15.24771 | 0.2276327 | 0.08998884
290 | 0.12 | 0.87 | 1.72 | 0.008 | 0.17 | 0.09 | 15 | 8 | P7-W1 | 0 | Plotter anchor | Plotter anchor | W | 1000000000000000 | 100000000 | 10000000 | 3129134644531898 | 15.49542 | 1000000000000000 | 15 | 1330013541462802 | 15.12386 | 1768936020474426 | 15.24771 | 0.322616 | 0.08362466
290 | 0.12 | 0.98 | 0.82 | 0.006 | 0.16 | 0.2 | 15 | 8 | P8-F1 | 0 | Plotter anchor | Plotter anchor | F | 1000000000000000 | 100000000 | 10000000 | 3129134644531898 | 15.49542 | 1000000000000000 | 15 | 1330013541462802 | 15.12386 | 1768936020474426 | 15.24771 | 0.2229677 | 0.0795495
290 | 0.1 | 0.86 | 1.72 | 0.016 | 0.19 | 0.07 | 15 | 8 | P8-W1 | 0 | Plotter anchor | Plotter anchor | W | 1000000000000000 | 100000000 | 10000000 | 3129134644531898 | 15.49542 | 1000000000000000 | 15 | 1330013541462802 | 15.12386 | 1768936020474426 | 15.24771 | 0.3702964 | 0.09505531
290 | 0.25 | 0.53 | 1.368 | 0.012 | 0.18 | 0.115 | 15 | 8 | PAL-P1 | 0 | Plotter anchor | Plotter anchor | P | 1000000000000000 | 100000000 | 10000000 | 3129134644531898 | 15.49542 | 1000000000000000 | 15 | 1330013541462802 | 15.12386 | 1768936020474426 | 15.24771 | 0.3627793 | 0.09000987
290 | 0.174 | 0.665 | 1.465 | 0.01 | 0.186 | 0.219 | 15 | 8 | PAL-SRM1 | 0 | Plotter anchor | Plotter anchor | SRM | 1000000000000000 | 100000000 | 10000000 | 3129134644531898 | 15.49542 | 1000000000000000 | 15 | 1330013541462802 | 15.12386 | 1768936020474426 | 15.24771 | 0.3531192 | 0.08950196
290 | 0.23 | 1.2 | 1.23 | 0.012 | 0.199 | 0.134 | 15 | 8 | PAL-W1 | 0 | Plotter anchor | Plotter anchor | W | 1000000000000000 | 100000000 | 10000000 | 3129134644531898 | 15.49542 | 1000000000000000 | 15 | 1330013541462802 | 15.12386 | 1768936020474426 | 15.24771 | 0.3226932 | 0.1443735
290 | 0.307 | 1.045 | 1.161 | 0.009 | 0.252 | 0.094 | 15 | 8 | PAL-W2 | 0 | Plotter anchor | Plotter anchor | W | 1000000000000000 | 100000000 | 10000000 | 3129134644531898 | 15.49542 | 1000000000000000 | 15 | 1330013541462802 | 15.12386 | 1768936020474426 | 15.24771 | 0.3317456 | 0.09669546
290 | 0.185 | 1.121 | 1.269 | 0.012 | 0.181 | 0.11 | 15 | 8 | PAL-W3 | 0 | Plotter anchor | Plotter anchor | W | 1000000000000000 | 100000000 | 10000000 | 3129134644531898 | 15.49542 | 1000000000000000 | 15 | 1330013541462802 | 15.12386 | 1768936020474426 | 15.24771 | 0.3178556 | 0.1223516
290 | 0.194 | 1.067 | 1.281 | 0.009 | 0.217 | 0.142 | 15 | 8 | PAL-W4 | 0 | Plotter anchor | Plotter anchor | W | 1000000000000000 | 100000000 | 10000000 | 3129134644531898 | 15.49542 | 1000000000000000 | 15 | 1330013541462802 | 15.12386 | 1768936020474426 | 15.24771 | 0.3114905 | 0.1038499
290 | 0.2 | 0.056 | 1.46 | 0.01 | 0.25 | 0.19 | 15 | 8 | PB1-P1 | 0 | Plotter anchor | Plotter anchor | P | 1000000000000000 | 100000000 | 10000000 | 3129134644531898 | 15.49542 | 1000000000000000 | 15 | 1330013541462802 | 15.12386 | 1768936020474426 | 15.24771 | 0.3497512 | 0.08840754
290 | 0.12 | 0.067 | 1.46 | 0.014 | 0.25 | 0.21 | 15 | 8 | PB1-P2 | 0 | Plotter anchor | Plotter anchor | P | 1000000000000000 | 100000000 | 10000000 | 3129134644531898 | 15.49542 | 1000000000000000 | 15 | 1330013541462802 | 15.12386 | 1768936020474426 | 15.24771 | 0.3601979 | 0.09449382
290 | 0.2 | 0.18 | 1.34 | 0.014 | 0.23 | 0.24 | 15 | 8 | PB1-SRM3 | 0 | Plotter anchor | Plotter anchor | SRM | 1000000000000000 | 100000000 | 10000000 | 3129134644531898 | 15.49542 | 1000000000000000 | 15 | 1330013541462802 | 15.12386 | 1768936020474426 | 15.24771 | 0.3615954 | 0.09209351
290 | 0.23 | 0.62 | 1.575 | 0.019 | 0.49 | 0.09 | 15 | 8 | PB1-W1 | 0 | Plotter anchor | Plotter anchor | W | 1000000000000000 | 100000000 | 10000000 | 3129134644531898 | 15.49542 | 1000000000000000 | 15 | 1330013541462802 | 15.12386 | 1768936020474426 | 15.24771 | 0.3928319 | 0.08805329
290 | 0.051 | 0.7 | 0.59 | 0.01 | 0.23 | 0.22 | 15 | 8 | PB2-F1 | 0 | Plotter anchor | Plotter anchor | F | 1000000000000000 | 100000000 | 10000000 | 3129134644531898 | 15.49542 | 1000000000000000 | 15 | 1330013541462802 | 15.12386 | 1768936020474426 | 15.24771 | 0.2159251 | 0.06416487
290 | 0.088 | 0.71 | 0.65 | 0.009 | 0.24 | 0.2 | 15 | 8 | PB2-F2 | 0 | Plotter anchor | Plotter anchor | F | 1000000000000000 | 100000000 | 10000000 | 3129134644531898 | 15.49542 | 1000000000000000 | 15 | 1330013541462802 | 15.12386 | 1768936020474426 | 15.24771 | 0.2193111 | 0.06486173
290 | 0.17 | 0.64 | 1.478 | 0.011 | 0.225 | 0.217 | 15 | 8 | PB2-SRM2 | 0 | Plotter anchor | Plotter anchor | SRM | 1000000000000000 | 100000000 | 10000000 | 3129134644531898 | 15.49542 | 1000000000000000 | 15 | 1330013541462802 | 15.12386 | 1768936020474426 | 15.24771 | 0.3583588 | 0.09114581
290 | 0.25 | 0.59 | 1.4 | 0.014 | 0.55 | 0.079 | 15 | 8 | PB2-W1 | 0 | Plotter anchor | Plotter anchor | W | 1000000000000000 | 100000000 | 10000000 | 3129134644531898 | 15.49542 | 1000000000000000 | 15 | 1330013541462802 | 15.12386 | 1768936020474426 | 15.24771 | 0.3549792 | 0.07972725
290 | 0.1 | 0.54 | 1.36 | 0.01 | 0.23 | 0 | 15 | 8 | PH2-P1 | 0 | Plotter anchor | Plotter anchor | P | 1000000000000000 | 100000000 | 10000000 | 3129134644531898 | 15.49542 | 1000000000000000 | 15 | 1330013541462802 | 15.12386 | 1768936020474426 | 15.24771 | 0.3334261 | 0.08671267
290 | 0.1 | 0.32 | 1.43 | 0.011 | 0 | 0 | 15 | 8 | PH2-W1 | 0 | Plotter anchor | Plotter anchor | W | 1000000000000000 | 100000000 | 10000000 | 3129134644531898 | 15.49542 | 1000000000000000 | 15 | 1330013541462802 | 15.12386 | 1768936020474426 | 15.24771 | 0.3137837 | 0.07617132
290 | 0.133 | 0.62 | 1.427 | 0.008 | 0.233 | 0.21 | 15 | 8 | PH3-P1 | 0 | Plotter anchor | Plotter anchor | P | 1000000000000000 | 100000000 | 10000000 | 3129134644531898 | 15.49542 | 1000000000000000 | 15 | 1330013541462802 | 15.12386 | 1768936020474426 | 15.24771 | 0.3331321 | 0.08463431
290 | 0.11 | 0.407 | 1.56 | 0.009 | 0.19 | 0 | 15 | 8 | PH3-W1 | 0 | Plotter anchor | Plotter anchor | W | 1000000000000000 | 100000000 | 10000000 | 3129134644531898 | 15.49542 | 1000000000000000 | 15 | 1330013541462802 | 15.12386 | 1768936020474426 | 15.24771 | 0.3158925 | 0.07519942
290 | 0.06 | 0.72 | 1.41 | 0.013 | 0.28 | 0.17 | 15 | 8 | PI1-F1 | 0 | Plotter anchor | Plotter anchor | F | 1000000000000000 | 100000000 | 10000000 | 3129134644531898 | 15.49542 | 1000000000000000 | 15 | 1330013541462802 | 15.12386 | 1768936020474426 | 15.24771 | 0.2519347 | 0.08816104
290 | 0.17 | 0.64 | 1.478 | 0.011 | 0.225 | 0.217 | 15 | 8 | PI1-SRM2 | 0 | Plotter anchor | Plotter anchor | SRM | 1000000000000000 | 100000000 | 10000000 | 3129134644531898 | 15.49542 | 1000000000000000 | 15 | 1330013541462802 | 15.12386 | 1768936020474426 | 15.24771 | 0.3583588 | 0.09114581
290 | 0.13 | 0.09 | 1.29 | 0.017 | 0.173 | 0.052 | 15 | 8 | PI1-W1 | 0 | Plotter anchor | Plotter anchor | W | 1000000000000000 | 100000000 | 10000000 | 3129134644531898 | 15.49542 | 1000000000000000 | 15 | 1330013541462802 | 15.12386 | 1768936020474426 | 15.24771 | 0.3264115 | 0.08057241
290 | 0.077 | 0.697 | 1.215 | 0.011 | 0.272 | 0.174 | 15 | 8 | PI2-F1 | 0 | Plotter anchor | Plotter anchor | F | 1000000000000000 | 100000000 | 10000000 | 3129134644531898 | 15.49542 | 1000000000000000 | 15 | 1330013541462802 | 15.12386 | 1768936020474426 | 15.24771 | 0.2373558 | 0.08114374
290 | 0.17 | 0.64 | 1.478 | 0.011 | 0.225 | 0.217 | 15 | 8 | PI2-SRM2 | 0 | Plotter anchor | Plotter anchor | SRM | 1000000000000000 | 100000000 | 10000000 | 3129134644531898 | 15.49542 | 1000000000000000 | 15 | 1330013541462802 | 15.12386 | 1768936020474426 | 15.24771 | 0.3583588 | 0.09114581
290 | 0.082 | 0.071 | 1.28 | 0.019 | 0.445 | 0.046 | 15 | 8 | PI2-W1 | 0 | Plotter anchor | Plotter anchor | W | 1000000000000000 | 100000000 | 10000000 | 3129134644531898 | 15.49542 | 1000000000000000 | 15 | 1330013541462802 | 15.12386 | 1768936020474426 | 15.24771 | 0.3250443 | 0.08222702
290 | 0.134 | 0.634 | 1.337 | 0.015 | 0.175 | 0.231 | 15 | 8 | PL1-P1 | 0 | Plotter anchor | Plotter anchor | P | 1000000000000000 | 100000000 | 10000000 | 3129134644531898 | 15.49542 | 1000000000000000 | 15 | 1330013541462802 | 15.12386 | 1768936020474426 | 15.24771 | 0.3545118 | 0.09402292
290 | 0.161 | 0.794 | 1.122 | 0.014 | 0.245 | 0.122 | 15 | 8 | PL1-W1 | 0 | Plotter anchor | Plotter anchor | W | 1000000000000000 | 100000000 | 10000000 | 3129134644531898 | 15.49542 | 1000000000000000 | 15 | 1330013541462802 | 15.12386 | 1768936020474426 | 15.24771 | 0.3116546 | 0.07801719
290 | 0.06 | 0.6 | 1.33 | 0.004 | 0.28 | 0.24 | 15 | 8 | PV1-P1 | 0 | Plotter anchor | Plotter anchor | P | 1000000000000000 | 100000000 | 10000000 | 3129134644531898 | 15.49542 | 1000000000000000 | 15 | 1330013541462802 | 15.12386 | 1768936020474426 | 15.24771 | 0.3052463 | 0.07298555
290 | 0.04 | 0.63 | 1.48 | 0.003 | 0.23 | 0.24 | 15 | 8 | PV1-P2 | 0 | Plotter anchor | Plotter anchor | P | 1000000000000000 | 100000000 | 10000000 | 3129134644531898 | 15.49542 | 1000000000000000 | 15 | 1330013541462802 | 15.12386 | 1768936020474426 | 15.24771 | 0.304908 | 0.07205215
290 | 0.174 | 0.665 | 1.465 | 0.01 | 0.186 | 0.219 | 15 | 8 | PV1-SRM1 | 0 | Plotter anchor | Plotter anchor | SRM | 1000000000000000 | 100000000 | 10000000 | 3129134644531898 | 15.49542 | 1000000000000000 | 15 | 1330013541462802 | 15.12386 | 1768936020474426 | 15.24771 | 0.3531192 | 0.08950196
290 | 0.04 | 0.06 | 1.08 | 0.005 | 0.24 | 0.16 | 15 | 8 | PV1-W1 | 0 | Plotter anchor | Plotter anchor | W | 1000000000000000 | 100000000 | 10000000 | 3129134644531898 | 15.49542 | 1000000000000000 | 15 | 1330013541462802 | 15.12386 | 1768936020474426 | 15.24771 | 0.2737805 | 0.06036774
290 | 0.04 | 0.68 | 1.54 | 0.006 | 0.21 | 0.24 | 15 | 8 | PV2-P1 | 0 | Plotter anchor | Plotter anchor | P | 1000000000000000 | 100000000 | 10000000 | 3129134644531898 | 15.49542 | 1000000000000000 | 15 | 1330013541462802 | 15.12386 | 1768936020474426 | 15.24771 | 0.3218984 | 0.08266737
290 | 0.174 | 0.665 | 1.465 | 0.01 | 0.186 | 0.219 | 15 | 8 | PV2-SRM1 | 0 | Plotter anchor | Plotter anchor | SRM | 1000000000000000 | 100000000 | 10000000 | 3129134644531898 | 15.49542 | 1000000000000000 | 15 | 1330013541462802 | 15.12386 | 1768936020474426 | 15.24771 | 0.3531192 | 0.08950196
290 | 0.07 | 0.09 | 1.46 | 0.01 | 0.47 | 0.12 | 15 | 8 | PV2-W1 | 0 | Plotter anchor | Plotter anchor | W | 1000000000000000 | 100000000 | 10000000 | 3129134644531898 | 15.49542 | 1000000000000000 | 15 | 1330013541462802 | 15.12386 | 1768936020474426 | 15.24771 | 0.3052055 | 0.07522826
290 | 0.04 | 0.65 | 1.4 | 0.005 | 0.21 | 0.2 | 15 | 8 | PV3-P1 | 0 | Plotter anchor | Plotter anchor | P | 1000000000000000 | 100000000 | 10000000 | 3129134644531898 | 15.49542 | 1000000000000000 | 15 | 1330013541462802 | 15.12386 | 1768936020474426 | 15.24771 | 0.3112873 | 0.07740436
290 | 0.02 | 0.14 | 1.55 | 0.008 | 0.37 | 0.12 | 15 | 8 | PV3-W1 | 0 | Plotter anchor | Plotter anchor | W | 1000000000000000 | 100000000 | 10000000 | 3129134644531898 | 15.49542 | 1000000000000000 | 15 | 1330013541462802 | 15.12386 | 1768936020474426 | 15.24771 | 0.3022128 | 0.07336698
290 | 0.17 | 0.52 | 1.315 | 0.015 | 0.19 | 0.185 | 15 | 8 | QC1-PBWR5 | 0 | Plotter anchor | Plotter anchor | P | 1000000000000000 | 100000000 | 10000000 | 3129134644531898 | 15.49542 | 1000000000000000 | 15 | 1330013541462802 | 15.12386 | 1768936020474426 | 15.24771 | 0.3568082 | 0.09298342
290 | 0.188 | 0.315 | 1.56 | 0.012 | 0.153 | 0.203 | 15 | 8 | QC1-W1 | 0 | Plotter anchor | Plotter anchor | W | 1000000000000000 | 100000000 | 10000000 | 3129134644531898 | 15.49542 | 1000000000000000 | 15 | 1330013541462802 | 15.12386 | 1768936020474426 | 15.24771 | 0.3446902 | 0.07954038
290 | 0.31 | 0.65 | 1.8 | 0.01 | 0.55 | 0.09 | 15 | 8 | QC1-W2 | 0 | Plotter anchor | Plotter anchor | W | 1000000000000000 | 100000000 | 10000000 | 3129134644531898 | 15.49542 | 1000000000000000 | 15 | 1330013541462802 | 15.12386 | 1768936020474426 | 15.24771 | 0.3869897 | 0.08085334
290 | 0.095 | 0.522 | 1.64 | 0.008 | 0.283 | 0.268 | 15 | 8 | QC2-P1 | 0 | Plotter anchor | Plotter anchor | P | 1000000000000000 | 100000000 | 10000000 | 3129134644531898 | 15.49542 | 1000000000000000 | 15 | 1330013541462802 | 15.12386 | 1768936020474426 | 15.24771 | 0.3428668 | 0.08781928
290 | 0.158 | 0.338 | 1.75 | 0.009 | 0.145 | 0.202 | 15 | 8 | QC2-W1 | 0 | Plotter anchor | Plotter anchor | W | 1000000000000000 | 100000000 | 10000000 | 3129134644531898 | 15.49542 | 1000000000000000 | 15 | 1330013541462802 | 15.12386 | 1768936020474426 | 15.24771 | 0.3383286 | 0.07782674
290 | 0.26 | 0.6 | 1.88 | 0.013 | 0.3 | 0.09 | 15 | 8 | QC2-W2 | 0 | Plotter anchor | Plotter anchor | W | 1000000000000000 | 100000000 | 10000000 | 3129134644531898 | 15.49542 | 1000000000000000 | 15 | 1330013541462802 | 15.12386 | 1768936020474426 | 15.24771 | 0.4056498 | 0.08587211
290 | 0.08 | 0.67 | 1.3 | 0.007 | 0.28 | 0.18 | 15 | 8 | RB1-P1 | 0 | Plotter anchor | Plotter anchor | P | 1000000000000000 | 100000000 | 10000000 | 3129134644531898 | 15.49542 | 1000000000000000 | 15 | 1330013541462802 | 15.12386 | 1768936020474426 | 15.24771 | 0.3163647 | 0.08071665
290 | 0.059 | 0.93 | 1.32 | 0.009 | 0.4 | 0.09 | 15 | 8 | RB1-WBWR3 | 0 | Plotter anchor | Plotter anchor | W | 1000000000000000 | 100000000 | 10000000 | 3129134644531898 | 15.49542 | 1000000000000000 | 15 | 1330013541462802 | 15.12386 | 1768936020474426 | 15.24771 | 0.2929096 | 0.08407767
290 | 0.08 | 0.88 | 0.76 | 0.006 | 0.19 | 0.18 | 15 | 8 | RI3-F1 | 0 | Plotter anchor | Plotter anchor | F | 1000000000000000 | 100000000 | 10000000 | 3129134644531898 | 15.49542 | 1000000000000000 | 15 | 1330013541462802 | 15.12386 | 1768936020474426 | 15.24771 | 0.2179356 | 0.06884728
290 | 0.1 | 0.9 | 0.74 | 0.006 | 0.19 | 0.19 | 15 | 8 | RI3-F2 | 0 | Plotter anchor | Plotter anchor | F | 1000000000000000 | 100000000 | 10000000 | 3129134644531898 | 15.49542 | 1000000000000000 | 15 | 1330013541462802 | 15.12386 | 1768936020474426 | 15.24771 | 0.2199958 | 0.06964702
290 | 0.08 | 1.58 | 1.46 | 0.009 | 0.21 | 0.052 | 15 | 8 | RI3-W1 | 0 | Plotter anchor | Plotter anchor | W | 1000000000000000 | 100000000 | 10000000 | 3129134644531898 | 15.49542 | 1000000000000000 | 15 | 1330013541462802 | 15.12386 | 1768936020474426 | 15.24771 | 0.302822 | 0.3350394
290 | 0.09 | 0.88 | 0.71 | 0.006 | 0.2 | 0.21 | 15 | 8 | RI4-F1 | 0 | Plotter anchor | Plotter anchor | F | 1000000000000000 | 100000000 | 10000000 | 3129134644531898 | 15.49542 | 1000000000000000 | 15 | 1330013541462802 | 15.12386 | 1768936020474426 | 15.24771 | 0.218559 | 0.06745595
290 | 0.1 | 0.88 | 0.75 | 0.006 | 0.18 | 0.21 | 15 | 8 | RI4-F2 | 0 | Plotter anchor | Plotter anchor | F | 1000000000000000 | 100000000 | 10000000 | 3129134644531898 | 15.49542 | 1000000000000000 | 15 | 1330013541462802 | 15.12386 | 1768936020474426 | 15.24771 | 0.2201522 | 0.06857426
290 | 0.05 | 1.66 | 1.35 | 0.0015 | 0.14 | 0.068 | 15 | 8 | RI4-W1 | 0 | Plotter anchor | Plotter anchor | W | 1000000000000000 | 100000000 | 10000000 | 3129134644531898 | 15.49542 | 1000000000000000 | 15 | 1330013541462802 | 15.12386 | 1768936020474426 | 15.24771 | 0.2690892 | 0.2866106
290 | 0.12 | 0.6 | 1.26 | 0.013 | 0.15 | 0.2 | 15 | 8 | RS1-P1 | 0 | Plotter anchor | Plotter anchor | P | 1000000000000000 | 100000000 | 10000000 | 3129134644531898 | 15.49542 | 1000000000000000 | 15 | 1330013541462802 | 15.12386 | 1768936020474426 | 15.24771 | 0.3389437 | 0.08950024
290 | 0.31 | 0.59 | 1.49 | 0.016 | 0.52 | 0.09 | 15 | 8 | RS1-W1 | 0 | Plotter anchor | Plotter anchor | W | 1000000000000000 | 100000000 | 10000000 | 3129134644531898 | 15.49542 | 1000000000000000 | 15 | 1330013541462802 | 15.12386 | 1768936020474426 | 15.24771 | 0.3888501 | 0.08344627
290 | 0.241 | 0.528 | 1.497 | 0.013 | 0.285 | 0.235 | 15 | 8 | SA1-P1 | 0 | Plotter anchor | Plotter anchor | P | 1000000000000000 | 100000000 | 10000000 | 3129134644531898 | 15.49542 | 1000000000000000 | 15 | 1330013541462802 | 15.12386 | 1768936020474426 | 15.24771 | 0.3776591 | 0.09395482
290 | 0.235 | 0.525 | 1.467 | 0.016 | 0.305 | 0.22 | 15 | 8 | SA1-P2 | 0 | Plotter anchor | Plotter anchor | P | 1000000000000000 | 100000000 | 10000000 | 3129134644531898 | 15.49542 | 1000000000000000 | 15 | 1330013541462802 | 15.12386 | 1768936020474426 | 15.24771 | 0.3876882 | 0.09735718
290 | 0.22 | 0.508 | 1.22 | 0.012 | 0.27 | 0.2 | 15 | 8 | SA1-P3 | 0 | Plotter anchor | Plotter anchor | P | 1000000000000000 | 100000000 | 10000000 | 3129134644531898 | 15.49542 | 1000000000000000 | 15 | 1330013541462802 | 15.12386 | 1768936020474426 | 15.24771 | 0.3461285 | 0.08692718
290 | 0.17 | 0.64 | 1.478 | 0.011 | 0.225 | 0.217 | 15 | 8 | SA1-SRM2 | 0 | Plotter anchor | Plotter anchor | SRM | 1000000000000000 | 100000000 | 10000000 | 3129134644531898 | 15.49542 | 1000000000000000 | 15 | 1330013541462802 | 15.12386 | 1768936020474426 | 15.24771 | 0.3583588 | 0.09114581
290 | 0.16 | 1.26 | 1.21 | 0.019 | 0.165 | 0.15 | 15 | 8 | SA1-W1 | 0 | Plotter anchor | Plotter anchor | W | 1000000000000000 | 100000000 | 10000000 | 3129134644531898 | 15.49542 | 1000000000000000 | 15 | 1330013541462802 | 15.12386 | 1768936020474426 | 15.24771 | 0.327681 | 0.1808738
290 | 0.117 | 0.617 | 1.359 | 0.01 | 0.275 | 0.235 | 15 | 8 | SA2-P1 | 0 | Plotter anchor | Plotter anchor | P | 1000000000000000 | 100000000 | 10000000 | 3129134644531898 | 15.49542 | 1000000000000000 | 15 | 1330013541462802 | 15.12386 | 1768936020474426 | 15.24771 | 0.3352516 | 0.08704624
290 | 0.254 | 0.726 | 1.285 | 0.015 | 0.247 | 0.103 | 15 | 8 | SA2-W1 | 0 | Plotter anchor | Plotter anchor | W | 1000000000000000 | 100000000 | 10000000 | 3129134644531898 | 15.49542 | 1000000000000000 | 15 | 1330013541462802 | 15.12386 | 1768936020474426 | 15.24771 | 0.3485065 | 0.08033126
290 | 0.07 | 0.59 | 1.45 | 0.007 | 0.24 | 0.2 | 15 | 8 | SB1-P1 | 0 | Plotter anchor | Plotter anchor | P | 1000000000000000 | 100000000 | 10000000 | 3129134644531898 | 15.49542 | 1000000000000000 | 15 | 1330013541462802 | 15.12386 | 1768936020474426 | 15.24771 | 0.322067 | 0.08274717
290 | 0.047 | 0.049 | 1.28 | 0.009 | 0.14 | 0.15 | 15 | 8 | SB1-W1 | 0 | Plotter anchor | Plotter anchor | W | 1000000000000000 | 100000000 | 10000000 | 3129134644531898 | 15.49542 | 1000000000000000 | 15 | 1330013541462802 | 15.12386 | 1768936020474426 | 15.24771 | 0.2907933 | 0.07085411
290 | 0.093 | 0.613 | 1.313 | 0.009 | 0.177 | 0.18 | 15 | 8 | SH1-P1 | 0 | Plotter anchor | Plotter anchor | P | 1000000000000000 | 100000000 | 10000000 | 3129134644531898 | 15.49542 | 1000000000000000 | 15 | 1330013541462802 | 15.12386 | 1768936020474426 | 15.24771 | 0.3257964 | 0.08438222
290 | 0.025 | 0.95 | 1.182 | 0.014 | 0.392 | 0.055 | 15 | 8 | SH1-W1 | 0 | Plotter anchor | Plotter anchor | W | 1000000000000000 | 100000000 | 10000000 | 3129134644531898 | 15.49542 | 1000000000000000 | 15 | 1330013541462802 | 15.12386 | 1768936020474426 | 15.24771 | 0.2982363 | 0.09102806
290 | 0.123 | 0.633 | 1.3 | 0.008 | 0.24 | 0.2 | 15 | 8 | SH2-P1 | 0 | Plotter anchor | Plotter anchor | P | 1000000000000000 | 100000000 | 10000000 | 3129134644531898 | 15.49542 | 1000000000000000 | 15 | 1330013541462802 | 15.12386 | 1768936020474426 | 15.24771 | 0.3249103 | 0.08239914
290 | 0.025 | 0.965 | 1.172 | 0.014 | 0.43 | 0.05 | 15 | 8 | SH2-W1 | 0 | Plotter anchor | Plotter anchor | W | 1000000000000000 | 100000000 | 10000000 | 3129134644531898 | 15.49542 | 1000000000000000 | 15 | 1330013541462802 | 15.12386 | 1768936020474426 | 15.24771 | 0.2975252 | 0.0926993
290 | 0.141 | 0.575 | 1.3 | 0.007 | 0.201 | 0.25 | 15 | 8 | SL1-P1 | 0 | Plotter anchor | Plotter anchor | P | 1000000000000000 | 100000000 | 10000000 | 3129134644531898 | 15.49542 | 1000000000000000 | 15 | 1330013541462802 | 15.12386 | 1768936020474426 | 15.24771 | 0.3236395 | 0.08001585
290 | 0.174 | 0.665 | 1.465 | 0.01 | 0.186 | 0.219 | 15 | 8 | SL1-SRM1 | 0 | Plotter anchor | Plotter anchor | SRM | 1000000000000000 | 100000000 | 10000000 | 3129134644531898 | 15.49542 | 1000000000000000 | 15 | 1330013541462802 | 15.12386 | 1768936020474426 | 15.24771 | 0.3531192 | 0.08950196
290 | 0.247 | 0.061 | 1.069 | 0.015 | 0.205 | 0.12 | 15 | 8 | SL1-W1 | 0 | Plotter anchor | Plotter anchor | W | 1000000000000000 | 100000000 | 10000000 | 3129134644531898 | 15.49542 | 1000000000000000 | 15 | 1330013541462802 | 15.12386 | 1768936020474426 | 15.24771 | 0.3232864 | 0.07425158
290 | 0.11 | 0.61 | 1.37 | 0.004 | 0.23 | 0.23 | 15 | 8 | SL2-P1 | 0 | Plotter anchor | Plotter anchor | P | 1000000000000000 | 100000000 | 10000000 | 3129134644531898 | 15.49542 | 1000000000000000 | 15 | 1330013541462802 | 15.12386 | 1768936020474426 | 15.24771 | 0.3117025 | 0.07368965
290 | 0.174 | 0.665 | 1.465 | 0.01 | 0.186 | 0.219 | 15 | 8 | SL2-SRM1 | 0 | Plotter anchor | Plotter anchor | SRM | 1000000000000000 | 100000000 | 10000000 | 3129134644531898 | 15.49542 | 1000000000000000 | 15 | 1330013541462802 | 15.12386 | 1768936020474426 | 15.24771 | 0.3531192 | 0.08950196
290 | 0.048 | 0.067 | 1.525 | 0.005 | 0.375 | 0.12 | 15 | 8 | SL2-W1 | 0 | Plotter anchor | Plotter anchor | W | 1000000000000000 | 100000000 | 10000000 | 3129134644531898 | 15.49542 | 1000000000000000 | 15 | 1330013541462802 | 15.12386 | 1768936020474426 | 15.24771 | 0.2869408 | 0.06695126
290 | 0.17 | 0.2 | 1.403 | 0.013 | 0.27 | 0.235 | 15 | 8 | SO1-P1 | 0 | Plotter anchor | Plotter anchor | P | 1000000000000000 | 100000000 | 10000000 | 3129134644531898 | 15.49542 | 1000000000000000 | 15 | 1330013541462802 | 15.12386 | 1768936020474426 | 15.24771 | 0.3561338 | 0.09199802
290 | 0.18 | 0.2 | 1.36 | 0.011 | 0.23 | 0.21 | 15 | 8 | SO1-P2 | 0 | Plotter anchor | Plotter anchor | P | 1000000000000000 | 100000000 | 10000000 | 3129134644531898 | 15.49542 | 1000000000000000 | 15 | 1330013541462802 | 15.12386 | 1768936020474426 | 15.24771 | 0.3455535 | 0.08817615
290 | 0.18 | 0.2 | 1.437 | 0.011 | 0.245 | 0.205 | 15 | 8 | SO1-P3 | 0 | Plotter anchor | Plotter anchor | P | 1000000000000000 | 100000000 | 10000000 | 3129134644531898 | 15.49542 | 1000000000000000 | 15 | 1330013541462802 | 15.12386 | 1768936020474426 | 15.24771 | 0.3516606 | 0.08964509
290 | 0.2 | 0.18 | 1.34 | 0.014 | 0.23 | 0.24 | 15 | 8 | SO1-SRM3 | 0 | Plotter anchor | Plotter anchor | SRM | 1000000000000000 | 100000000 | 10000000 | 3129134644531898 | 15.49542 | 1000000000000000 | 15 | 1330013541462802 | 15.12386 | 1768936020474426 | 15.24771 | 0.3615954 | 0.09209351
290 | 0.1 | 0.6 | 1.42 | 0.008 | 0.28 | 0.23 | 15 | 8 | SO2-P1 | 0 | Plotter anchor | Plotter anchor | P | 1000000000000000 | 100000000 | 10000000 | 3129134644531898 | 15.49542 | 1000000000000000 | 15 | 1330013541462802 | 15.12386 | 1768936020474426 | 15.24771 | 0.3289537 | 0.08438163
290 | 0.174 | 0.665 | 1.465 | 0.01 | 0.186 | 0.219 | 15 | 8 | SO2-SRM1 | 0 | Plotter anchor | Plotter anchor | SRM | 1000000000000000 | 100000000 | 10000000 | 3129134644531898 | 15.49542 | 1000000000000000 | 15 | 1330013541462802 | 15.12386 | 1768936020474426 | 15.24771 | 0.3531192 | 0.08950196
290 | 0.03 | 0.14 | 1.38 | 0.003 | 0.23 | 0.17 | 15 | 8 | SO2-W1 | 0 | Plotter anchor | Plotter anchor | W | 1000000000000000 | 100000000 | 10000000 | 3129134644531898 | 15.49542 | 1000000000000000 | 15 | 1330013541462802 | 15.12386 | 1768936020474426 | 15.24771 | 0.2747517 | 0.05961025
290 | 0.056 | 0.562 | 1.312 | 0.009 | 0.18 | 0.238 | 15 | 8 | SO3-P1 | 0 | Plotter anchor | Plotter anchor | P | 1000000000000000 | 100000000 | 10000000 | 3129134644531898 | 15.49542 | 1000000000000000 | 15 | 1330013541462802 | 15.12386 | 1768936020474426 | 15.24771 | 0.3222013 | 0.08411377
290 | 0.174 | 0.665 | 1.465 | 0.01 | 0.186 | 0.219 | 15 | 8 | SO3-SRM1 | 0 | Plotter anchor | Plotter anchor | SRM | 1000000000000000 | 100000000 | 10000000 | 3129134644531898 | 15.49542 | 1000000000000000 | 15 | 1330013541462802 | 15.12386 | 1768936020474426 | 15.24771 | 0.3531192 | 0.08950196
290 | 0.031 | 0.097 | 1.419 | 0.009 | 0.39 | 0.116 | 15 | 8 | SO3-W1 | 0 | Plotter anchor | Plotter anchor | W | 1000000000000000 | 100000000 | 10000000 | 3129134644531898 | 15.49542 | 1000000000000000 | 15 | 1330013541462802 | 15.12386 | 1768936020474426 | 15.24771 | 0.2985647 | 0.07307971
290 | 0.13 | 0.76 | 0.62 | 0.02 | 0.22 | 0.17 | 15 | 8 | SQ1-F1 | 0 | Plotter anchor | Plotter anchor | F | 1000000000000000 | 100000000 | 10000000 | 3129134644531898 | 15.49542 | 1000000000000000 | 15 | 1330013541462802 | 15.12386 | 1768936020474426 | 15.24771 | 0.229128 | 0.07610881
290 | 0.37 | 0.125 | 1.4 | 0.021 | 0.42 | 0.058 | 15 | 8 | SQ1-W1 | 0 | Plotter anchor | Plotter anchor | W | 1000000000000000 | 100000000 | 10000000 | 3129134644531898 | 15.49542 | 1000000000000000 | 15 | 1330013541462802 | 15.12386 | 1768936020474426 | 15.24771 | 0.3899672 | 0.08621777
290 | 0.13 | 0.74 | 0.71 | 0.018 | 0.245 | 0.185 | 15 | 8 | SQ2-F1 | 0 | Plotter anchor | Plotter anchor | F | 1000000000000000 | 100000000 | 10000000 | 3129134644531898 | 15.49542 | 1000000000000000 | 15 | 1330013541462802 | 15.12386 | 1768936020474426 | 15.24771 | 0.2310208 | 0.07705822
290 | 0.13 | 0.11 | 1.5 | 0.016 | 0.41 | 0.095 | 15 | 8 | SQ2-W1 | 0 | Plotter anchor | Plotter anchor | W | 1000000000000000 | 100000000 | 10000000 | 3129134644531898 | 15.49542 | 1000000000000000 | 15 | 1330013541462802 | 15.12386 | 1768936020474426 | 15.24771 | 0.3453534 | 0.08327207
290 | 0.073 | 0.49 | 1.34 | 0.014 | 0.37 | 0.22 | 15 | 8 | SR1-P1 | 0 | Plotter anchor | Plotter anchor | P | 1000000000000000 | 100000000 | 10000000 | 3129134644531898 | 15.49542 | 1000000000000000 | 15 | 1330013541462802 | 15.12386 | 1768936020474426 | 15.24771 | 0.3440626 | 0.09217109
290 | 0.023 | 0.87 | 1.23 | 0.006 | 0.41 | 0.04 | 15 | 8 | SR1-W1 | 0 | Plotter anchor | Plotter anchor | W | 1000000000000000 | 100000000 | 10000000 | 3129134644531898 | 15.49542 | 1000000000000000 | 15 | 1330013541462802 | 15.12386 | 1768936020474426 | 15.24771 | 0.280186 | 0.07166514
290 | 0.06 | 0.65 | 1.18 | 0.012 | 0.19 | 0.19 | 15 | 8 | ST1-P1 | 0 | Plotter anchor | Plotter anchor | P | 1000000000000000 | 100000000 | 10000000 | 3129134644531898 | 15.49542 | 1000000000000000 | 15 | 1330013541462802 | 15.12386 | 1768936020474426 | 15.24771 | 0.3230203 | 0.08676723
290 | 0.02 | 0.09 | 1.36 | 0.009 | 0.42 | 0.12 | 15 | 8 | ST1-W1 | 0 | Plotter anchor | Plotter anchor | W | 1000000000000000 | 100000000 | 10000000 | 3129134644531898 | 15.49542 | 1000000000000000 | 15 | 1330013541462802 | 15.12386 | 1768936020474426 | 15.24771 | 0.2951222 | 0.07215455
290 | 0.04 | 0.65 | 1.55 | 0.006 | 0 | 0.22 | 15 | 8 | ST2-P1 | 0 | Plotter anchor | Plotter anchor | P | 1000000000000000 | 100000000 | 10000000 | 3129134644531898 | 15.49542 | 1000000000000000 | 15 | 1330013541462802 | 15.12386 | 1768936020474426 | 15.24771 | 0.3223992 | 0.08247276
290 | 0.01 | 0.15 | 1.45 | 0.01 | 0 | 0.12 | 15 | 8 | ST2-W1 | 0 | Plotter anchor | Plotter anchor | W | 1000000000000000 | 100000000 | 10000000 | 3129134644531898 | 15.49542 | 1000000000000000 | 15 | 1330013541462802 | 15.12386 | 1768936020474426 | 15.24771 | 0.3045118 | 0.07507332
290 | 0.11 | 0.5 | 1.395 | 0.013 | 0.325 | 0.232 | 15 | 8 | SU1-P1 | 0 | Plotter anchor | Plotter anchor | P | 1000000000000000 | 100000000 | 10000000 | 3129134644531898 | 15.49542 | 1000000000000000 | 15 | 1330013541462802 | 15.12386 | 1768936020474426 | 15.24771 | 0.3495618 | 0.09193224
290 | 0.17 | 0.64 | 1.478 | 0.011 | 0.225 | 0.217 | 15 | 8 | SU1-SRM2 | 0 | Plotter anchor | Plotter anchor | SRM | 1000000000000000 | 100000000 | 10000000 | 3129134644531898 | 15.49542 | 1000000000000000 | 15 | 1330013541462802 | 15.12386 | 1768936020474426 | 15.24771 | 0.3583588 | 0.09114581
290 | 0.23 | 0.64 | 1.47 | 0.011 | 0.38 | 0.14 | 15 | 8 | SU1-W1 | 0 | Plotter anchor | Plotter anchor | W | 1000000000000000 | 100000000 | 10000000 | 3129134644531898 | 15.49542 | 1000000000000000 | 15 | 1330013541462802 | 15.12386 | 1768936020474426 | 15.24771 | 0.3429626 | 0.07743215
290 | 0.11 | 0.54 | 1.34 | 0.011 | 0.244 | 0.244 | 15 | 8 | SU2-P1 | 0 | Plotter anchor | Plotter anchor | P | 1000000000000000 | 100000000 | 10000000 | 3129134644531898 | 15.49542 | 1000000000000000 | 15 | 1330013541462802 | 15.12386 | 1768936020474426 | 15.24771 | 0.3369882 | 0.08795453
290 | 0.17 | 0.64 | 1.478 | 0.011 | 0.225 | 0.217 | 15 | 8 | SU2-SRM2 | 0 | Plotter anchor | Plotter anchor | SRM | 1000000000000000 | 100000000 | 10000000 | 3129134644531898 | 15.49542 | 1000000000000000 | 15 | 1330013541462802 | 15.12386 | 1768936020474426 | 15.24771 | 0.3583588 | 0.09114581
290 | 0.19 | 0.56 | 1.535 | 0.018 | 0.454 | 0.093 | 15 | 8 | SU2-W1 | 0 | Plotter anchor | Plotter anchor | W | 1000000000000000 | 100000000 | 10000000 | 3129134644531898 | 15.49542 | 1000000000000000 | 15 | 1330013541462802 | 15.12386 | 1768936020474426 | 15.24771 | 0.3728602 | 0.08610602
290 | 0.22 | 0.59 | 1.45 | 0.016 | 0.51 | 0.08 | 15 | 8 | SU2-WBW1 | 0 | Plotter anchor | Plotter anchor | W | 1000000000000000 | 100000000 | 10000000 | 3129134644531898 | 15.49542 | 1000000000000000 | 15 | 1330013541462802 | 15.12386 | 1768936020474426 | 15.24771 | 0.3602698 | 0.08276781
290 | 0.39 | 0.58 | 1.63 | 0.018 | 0.54 | 0.09 | 15 | 8 | SU2-WBW2 | 0 | Plotter anchor | Plotter anchor | W | 1000000000000000 | 100000000 | 10000000 | 3129134644531898 | 15.49542 | 1000000000000000 | 15 | 1330013541462802 | 15.12386 | 1768936020474426 | 15.24771 | 0.4173455 | 0.08775145
290 | 0.37 | 0.7 | 1.53 | 0.013 | 0.53 | 0.09 | 15 | 8 | SU2-WBW5 | 0 | Plotter anchor | Plotter anchor | W | 1000000000000000 | 100000000 | 10000000 | 3129134644531898 | 15.49542 | 1000000000000000 | 15 | 1330013541462802 | 15.12386 | 1768936020474426 | 15.24771 | 0.3781488 | 0.08175063
290 | 0.05 | 0.725 | 1.28 | 0.012 | 0.24 | 0.23 | 15 | 8 | TH2-F1 | 0 | Plotter anchor | Plotter anchor | F | 1000000000000000 | 100000000 | 10000000 | 3129134644531898 | 15.49542 | 1000000000000000 | 15 | 1330013541462802 | 15.12386 | 1768936020474426 | 15.24771 | 0.2411346 | 0.08439678
290 | 0.048 | 0.935 | 1.13 | 0.017 | 0.125 | 0.054 | 15 | 8 | TH2-W1 | 0 | Plotter anchor | Plotter anchor | W | 1000000000000000 | 100000000 | 10000000 | 3129134644531898 | 15.49542 | 1000000000000000 | 15 | 1330013541462802 | 15.12386 | 1768936020474426 | 15.24771 | 0.3012007 | 0.09160396
290 | 0.04 | 0.76 | 1.39 | 0.008 | 0.27 | 0.2 | 15 | 8 | TH3-F1 | 0 | Plotter anchor | Plotter anchor | F | 1000000000000000 | 100000000 | 10000000 | 3129134644531898 | 15.49542 | 1000000000000000 | 15 | 1330013541462802 | 15.12386 | 1768936020474426 | 15.24771 | 0.2358808 | 0.0808374
290 | 0.04 | 0.77 | 1.41 | 0.006 | 0.23 | 0.19 | 15 | 8 | TH3-F2 | 0 | Plotter anchor | Plotter anchor | F | 1000000000000000 | 100000000 | 10000000 | 3129134644531898 | 15.49542 | 1000000000000000 | 15 | 1330013541462802 | 15.12386 | 1768936020474426 | 15.24771 | 0.2306405 | 0.07723381
290 | 0.08 | 0.84 | 1.11 | 0.015 | 0.15 | 0.062 | 15 | 8 | TH3-W1 | 0 | Plotter anchor | Plotter anchor | W | 1000000000000000 | 100000000 | 10000000 | 3129134644531898 | 15.49542 | 1000000000000000 | 15 | 1330013541462802 | 15.12386 | 1768936020474426 | 15.24771 | 0.2995113 | 0.08103913
290 | 0.09 | 0.57 | 1.36 | 0.01 | 0.23 | 0.24 | 15 | 8 | TM1-P1 | 0 | Plotter anchor | Plotter anchor | P | 1000000000000000 | 100000000 | 10000000 | 3129134644531898 | 15.49542 | 1000000000000000 | 15 | 1330013541462802 | 15.12386 | 1768936020474426 | 15.24771 | 0.3322588 | 0.08681047
290 | 0.17 | 0.64 | 1.478 | 0.011 | 0.225 | 0.217 | 15 | 8 | TM1-SRM2 | 0 | Plotter anchor | Plotter anchor | SRM | 1000000000000000 | 100000000 | 10000000 | 3129134644531898 | 15.49542 | 1000000000000000 | 15 | 1330013541462802 | 15.12386 | 1768936020474426 | 15.24771 | 0.3583588 | 0.09114581
290 | 0.33 | 0.67 | 1.62 | 0.014 | 0.46 | 0.09 | 15 | 8 | TM1-W1 | 0 | Plotter anchor | Plotter anchor | W | 1000000000000000 | 100000000 | 10000000 | 3129134644531898 | 15.49542 | 1000000000000000 | 15 | 1330013541462802 | 15.12386 | 1768936020474426 | 15.24771 | 0.393124 | 0.08395764
290 | 0.35 | 0.67 | 1.58 | 0.015 | 0.54 | 0.09 | 15 | 8 | TM2-W1 | 0 | Plotter anchor | Plotter anchor | W | 1000000000000000 | 100000000 | 10000000 | 3129134644531898 | 15.49542 | 1000000000000000 | 15 | 1330013541462802 | 15.12386 | 1768936020474426 | 15.24771 | 0.3938746 | 0.08449402
290 | 0.39 | 0.58 | 1.63 | 0.018 | 0.54 | 0.09 | 15 | 8 | TM2-WBW2 | 0 | Plotter anchor | Plotter anchor | W | 1000000000000000 | 100000000 | 10000000 | 3129134644531898 | 15.49542 | 1000000000000000 | 15 | 1330013541462802 | 15.12386 | 1768936020474426 | 15.24771 | 0.4173455 | 0.08775145
290 | 0.37 | 0.7 | 1.53 | 0.013 | 0.53 | 0.09 | 15 | 8 | TM2-WBW5 | 0 | Plotter anchor | Plotter anchor | W | 1000000000000000 | 100000000 | 10000000 | 3129134644531898 | 15.49542 | 1000000000000000 | 15 | 1330013541462802 | 15.12386 | 1768936020474426 | 15.24771 | 0.3781488 | 0.08175063
290 | 0.06 | 0.7 | 0.64 | 0.01 | 0.26 | 0.2 | 15 | 8 | TP3-F1 | 0 | Plotter anchor | Plotter anchor | F | 1000000000000000 | 100000000 | 10000000 | 3129134644531898 | 15.49542 | 1000000000000000 | 15 | 1330013541462802 | 15.12386 | 1768936020474426 | 15.24771 | 0.2167121 | 0.06574999
290 | 0.08 | 0.67 | 0.61 | 0.01 | 0.2 | 0.19 | 15 | 8 | TP3-F2 | 0 | Plotter anchor | Plotter anchor | F | 1000000000000000 | 100000000 | 10000000 | 3129134644531898 | 15.49542 | 1000000000000000 | 15 | 1330013541462802 | 15.12386 | 1768936020474426 | 15.24771 | 0.218272 | 0.06446533
290 | 0.2 | 0.18 | 1.34 | 0.014 | 0.23 | 0.24 | 15 | 8 | TP3-SRM3 | 0 | Plotter anchor | Plotter anchor | SRM | 1000000000000000 | 100000000 | 10000000 | 3129134644531898 | 15.49542 | 1000000000000000 | 15 | 1330013541462802 | 15.12386 | 1768936020474426 | 15.24771 | 0.3615954 | 0.09209351
290 | 0.33 | 0.57 | 1.26 | 0.011 | 0.66 | 0.076 | 15 | 8 | TP3-W1 | 0 | Plotter anchor | Plotter anchor | W | 1000000000000000 | 100000000 | 10000000 | 3129134644531898 | 15.49542 | 1000000000000000 | 15 | 1330013541462802 | 15.12386 | 1768936020474426 | 15.24771 | 0.3500314 | 0.07355619
290 | 0.06 | 0.7 | 0.67 | 0.011 | 0.23 | 0.21 | 15 | 8 | TP4-P1 | 0 | Plotter anchor | Plotter anchor | F | 1000000000000000 | 100000000 | 10000000 | 3129134644531898 | 15.49542 | 1000000000000000 | 15 | 1330013541462802 | 15.12386 | 1768936020474426 | 15.24771 | 0.2177142 | 0.06791568
290 | 0.05 | 0.71 | 0.67 | 0.01 | 0.2 | 0.22 | 15 | 8 | TP4-P2 | 0 | Plotter anchor | Plotter anchor | F | 1000000000000000 | 100000000 | 10000000 | 3129134644531898 | 15.49542 | 1000000000000000 | 15 | 1330013541462802 | 15.12386 | 1768936020474426 | 15.24771 | 0.2172301 | 0.06680517
290 | 0.17 | 0.64 | 1.478 | 0.011 | 0.225 | 0.217 | 15 | 8 | TP4-SRM2 | 0 | Plotter anchor | Plotter anchor | SRM | 1000000000000000 | 100000000 | 10000000 | 3129134644531898 | 15.49542 | 1000000000000000 | 15 | 1330013541462802 | 15.12386 | 1768936020474426 | 15.24771 | 0.3583588 | 0.09114581
290 | 0.29 | 0.6 | 1.44 | 0.014 | 0.5 | 0.098 | 15 | 8 | TP4-W1 | 0 | Plotter anchor | Plotter anchor | W | 1000000000000000 | 100000000 | 10000000 | 3129134644531898 | 15.49542 | 1000000000000000 | 15 | 1330013541462802 | 15.12386 | 1768936020474426 | 15.24771 | 0.3710108 | 0.08045444
290 | 0.15 | 0.6 | 1.27 | 0.011 | 0.2 | 0.21 | 15 | 8 | TRO-P1 | 0 | Plotter anchor | Plotter anchor | P | 1000000000000000 | 100000000 | 10000000 | 3129134644531898 | 15.49542 | 1000000000000000 | 15 | 1330013541462802 | 15.12386 | 1768936020474426 | 15.24771 | 0.3365872 | 0.08679254
290 | 0.055 | 0.957 | 1.39 | 0.02 | 0.445 | 0.185 | 15 | 8 | TRO-W1 | 0 | Plotter anchor | Plotter anchor | W | 1000000000000000 | 100000000 | 10000000 | 3129134644531898 | 15.49542 | 1000000000000000 | 15 | 1330013541462802 | 15.12386 | 1768936020474426 | 15.24771 | 0.3369967 | 0.1037163
290 | 0.067 | 0.702 | 1.33 | 0.007 | 0.0202 | 0.138 | 15 | 8 | UL1-F1 | 0 | Plotter anchor | Plotter anchor | F | 1000000000000000 | 100000000 | 10000000 | 3129134644531898 | 15.49542 | 1000000000000000 | 15 | 1330013541462802 | 15.12386 | 1768936020474426 | 15.24771 | 0.2308217 | 0.0765172
290 | 0.041 | 0.605 | 1.76 | 0.008 | 0.342 | 0.069 | 15 | 8 | UL1-W1 | 0 | Plotter anchor | Plotter anchor | W | 1000000000000000 | 100000000 | 10000000 | 3129134644531898 | 15.49542 | 1000000000000000 | 15 | 1330013541462802 | 15.12386 | 1768936020474426 | 15.24771 | 0.3163024 | 0.07660492
290 | 0.063 | 0.712 | 1.28 | 0.006 | 0.168 | 0.155 | 15 | 8 | UL2-F1 | 0 | Plotter anchor | Plotter anchor | F | 1000000000000000 | 100000000 | 10000000 | 3129134644531898 | 15.49542 | 1000000000000000 | 15 | 1330013541462802 | 15.12386 | 1768936020474426 | 15.24771 | 0.2267615 | 0.07367806
290 | 0.044 | 0.582 | 1.68 | 0.007 | 0.371 | 0.062 | 15 | 8 | UL2-W1 | 0 | Plotter anchor | Plotter anchor | W | 1000000000000000 | 100000000 | 10000000 | 3129134644531898 | 15.49542 | 1000000000000000 | 15 | 1330013541462802 | 15.12386 | 1768936020474426 | 15.24771 | 0.3047958 | 0.07355843
290 | 0.03 | 0.84 | 1.41 | 0.006 | 0.06 | 0.17 | 15 | 8 | UL3-F1 | 0 | Plotter anchor | Plotter anchor | F | 1000000000000000 | 100000000 | 10000000 | 3129134644531898 | 15.49542 | 1000000000000000 | 15 | 1330013541462802 | 15.12386 | 1768936020474426 | 15.24771 | 0.2306405 | 0.08023219
290 | 0.03 | 0.18 | 1.72 | 0.009 | 0.29 | 0.08 | 15 | 8 | UL3-W1 | 0 | Plotter anchor | Plotter anchor | W | 1000000000000000 | 100000000 | 10000000 | 3129134644531898 | 15.49542 | 1000000000000000 | 15 | 1330013541462802 | 15.12386 | 1768936020474426 | 15.24771 | 0.3195924 | 0.07742134
290 | 0.03 | 0.82 | 1.35 | 0.006 | 0.008 | 0.19 | 15 | 8 | UL4-F1 | 0 | Plotter anchor | Plotter anchor | F | 1000000000000000 | 100000000 | 10000000 | 3129134644531898 | 15.49542 | 1000000000000000 | 15 | 1330013541462802 | 15.12386 | 1768936020474426 | 15.24771 | 0.2287817 | 0.07816253
290 | 0.03 | 0.13 | 1.74 | 0.009 | 0.26 | 0.08 | 15 | 8 | UL4-W1 | 0 | Plotter anchor | Plotter anchor | W | 1000000000000000 | 100000000 | 10000000 | 3129134644531898 | 15.49542 | 1000000000000000 | 15 | 1330013541462802 | 15.12386 | 1768936020474426 | 15.24771 | 0.3212028 | 0.07769031
290 | 0.14 | 0.5 | 1.29 | 0.013 | 0.25 | 0.2 | 15 | 8 | UP1-P1 | 0 | Plotter anchor | Plotter anchor | P | 1000000000000000 | 100000000 | 10000000 | 3129134644531898 | 15.49542 | 1000000000000000 | 15 | 1330013541462802 | 15.12386 | 1768936020474426 | 15.24771 | 0.3437128 | 0.0897992
290 | 0.11 | 0.53 | 1.24 | 0.011 | 0.24 | 0.21 | 15 | 8 | UP1-P2 | 0 | Plotter anchor | Plotter anchor | P | 1000000000000000 | 100000000 | 10000000 | 3129134644531898 | 15.49542 | 1000000000000000 | 15 | 1330013541462802 | 15.12386 | 1768936020474426 | 15.24771 | 0.3299439 | 0.08590728
290 | 0.22 | 0.11 | 1.25 | 0.015 | 0.32 | 0.17 | 15 | 8 | UP1-W1 | 0 | Plotter anchor | Plotter anchor | W | 1000000000000000 | 100000000 | 10000000 | 3129134644531898 | 15.49542 | 1000000000000000 | 15 | 1330013541462802 | 15.12386 | 1768936020474426 | 15.24771 | 0.3322787 | 0.07781895
290 | 0.1 | 0.72 | 0.58 | 0.012 | 0.35 | 0.181 | 15 | 8 | UP2-P1 | 0 | Plotter anchor | Plotter anchor | P | 1000000000000000 | 100000000 | 10000000 | 3129134644531898 | 15.49542 | 1000000000000000 | 15 | 1330013541462802 | 15.12386 | 1768936020474426 | 15.24771 | 0.3010521 | 0.07100699
290 | 0.3 | 0.09 | 1.49 | 0.012 | 0.37 | 0.068 | 15 | 8 | UP2-W1 | 0 | Plotter anchor | Plotter anchor | W | 1000000000000000 | 100000000 | 10000000 | 3129134644531898 | 15.49542 | 1000000000000000 | 15 | 1330013541462802 | 15.12386 | 1768936020474426 | 15.24771 | 0.3606272 | 0.07845087
290 | 0.1 | 0.74 | 0.66 | 0.012 | 0.3 | 0.19 | 15 | 8 | UP3-F1 | 0 | Plotter anchor | Plotter anchor | F | 1000000000000000 | 100000000 | 10000000 | 3129134644531898 | 15.49542 | 1000000000000000 | 15 | 1330013541462802 | 15.12386 | 1768936020474426 | 15.24771 | 0.2226126 | 0.06948435
290 | 0.1 | 0.084 | 1.57 | 0.017 | 0.46 | 0.07 | 15 | 8 | UP3-W1 | 0 | Plotter anchor | Plotter anchor | W | 1000000000000000 | 100000000 | 10000000 | 3129134644531898 | 15.49542 | 1000000000000000 | 15 | 1330013541462802 | 15.12386 | 1768936020474426 | 15.24771 | 0.3544713 | 0.08546324
290 | 0.11 | 0.62 | 1.36 | 0.009 | 0.26 | 0.185 | 15 | 8 | UP4-P1 | 0 | Plotter anchor | Plotter anchor | P | 1000000000000000 | 100000000 | 10000000 | 3129134644531898 | 15.49542 | 1000000000000000 | 15 | 1330013541462802 | 15.12386 | 1768936020474426 | 15.24771 | 0.3305958 | 0.08532609
290 | 0.1 | 0.625 | 1.395 | 0.012 | 0.23 | 0.185 | 15 | 8 | UP4-P2 | 0 | Plotter anchor | Plotter anchor | P | 1000000000000000 | 100000000 | 10000000 | 3129134644531898 | 15.49542 | 1000000000000000 | 15 | 1330013541462802 | 15.12386 | 1768936020474426 | 15.24771 | 0.3442439 | 0.09099615
290 | 0.064 | 1.47 | 1.53 | 0.011 | 0.22 | 0.084 | 15 | 8 | UP4-W1 | 0 | Plotter anchor | Plotter anchor | W | 1000000000000000 | 100000000 | 10000000 | 3129134644531898 | 15.49542 | 1000000000000000 | 15 | 1330013541462802 | 15.12386 | 1768936020474426 | 15.24771 | 0.3148855 | 0.2797327
290 | 0.01 | 0.75 | 1.42 | 0.004 | 0 | 0 | 15 | 8 | VIE-F1 | 0 | Plotter anchor | Plotter anchor | F | 1000000000000000 | 100000000 | 10000000 | 3129134644531898 | 15.49542 | 1000000000000000 | 15 | 1330013541462802 | 15.12386 | 1768936020474426 | 15.24771 | 0.2247707 | 0.07151298
290 | 0.14 | 0.84 | 1.4 | 0.019 | 0.25 | 0.19 | 15 | 8 | VIE-SRM4 | 0 | Plotter anchor | Plotter anchor | SRM | 1000000000000000 | 100000000 | 10000000 | 3129134644531898 | 15.49542 | 1000000000000000 | 15 | 1330013541462802 | 15.12386 | 1768936020474426 | 15.24771 | 0.380509 | 0.1071232
290 | 0.057 | 0.593 | 1.301 | 0.014 | 0.27 | 0.235 | 15 | 8 | VO1-P1 | 0 | Plotter anchor | Plotter anchor | P | 1000000000000000 | 100000000 | 10000000 | 3129134644531898 | 15.49542 | 1000000000000000 | 15 | 1330013541462802 | 15.12386 | 1768936020474426 | 15.24771 | 0.338629 | 0.0916723
290 | 0.04 | 0.102 | 1.13 | 0.012 | 0.153 | 0.133 | 15 | 8 | VO1-W1 | 0 | Plotter anchor | Plotter anchor | W | 1000000000000000 | 100000000 | 10000000 | 3129134644531898 | 15.49542 | 1000000000000000 | 15 | 1330013541462802 | 15.12386 | 1768936020474426 | 15.24771 | 0.2902578 | 0.07220469
290 | 0.0505 | 0.58175 | 1.25175 | 0.0076 | 0.2165 | 0.221 | 15 | 8 | VO2-P1 | 0 | Plotter anchor | Plotter anchor | P | 1000000000000000 | 100000000 | 10000000 | 3129134644531898 | 15.49542 | 1000000000000000 | 15 | 1330013541462802 | 15.12386 | 1768936020474426 | 15.24771 | 0.3144154 | 0.08037423
290 | 0.0435 | 0.127166667 | 1.128333333 | 0.0094 | 0.456333333 | 0.086333333 | 15 | 8 | VO2-W1 | 0 | Plotter anchor | Plotter anchor | W | 1000000000000000 | 100000000 | 10000000 | 3129134644531898 | 15.49542 | 1000000000000000 | 15 | 1330013541462802 | 15.12386 | 1768936020474426 | 15.24771 | 0.2844927 | 0.06879928
290 | 0.1 | 0.51 | 1.3 | 0.009 | 0.24 | 0.22 | 15 | 8 | VS1-P1 | 0 | Plotter anchor | Plotter anchor | P | 1000000000000000 | 100000000 | 10000000 | 3129134644531898 | 15.49542 | 1000000000000000 | 15 | 1330013541462802 | 15.12386 | 1768936020474426 | 15.24771 | 0.325863 | 0.08375444
290 | 0.04 | 0.95 | 1.41 | 0.009 | 0.45 | 0.085 | 15 | 8 | VS1-W1 | 0 | Plotter anchor | Plotter anchor | W | 1000000000000000 | 100000000 | 10000000 | 3129134644531898 | 15.49542 | 1000000000000000 | 15 | 1330013541462802 | 15.12386 | 1768936020474426 | 15.24771 | 0.2980257 | 0.08797688
290 | 0.16 | 0.8 | 0.71 | 0.013 | 0.25 | 0.21 | 15 | 8 | WB1-F1 | 0 | Plotter anchor | Plotter anchor | F | 1000000000000000 | 100000000 | 10000000 | 3129134644531898 | 15.49542 | 1000000000000000 | 15 | 1330013541462802 | 15.12386 | 1768936020474426 | 15.24771 | 0.2309853 | 0.07394134
290 | 0.041 | 0.73 | 1.96 | 0.013 | 0.25 | 0.075 | 15 | 8 | WB1-W1 | 0 | Plotter anchor | Plotter anchor | W | 1000000000000000 | 100000000 | 10000000 | 3129134644531898 | 15.49542 | 1000000000000000 | 15 | 1330013541462802 | 15.12386 | 1768936020474426 | 15.24771 | 0.3748798 | 0.08869637
290 | 0.06 | 0.79 | 0.7 | 0.012 | 0.27 | 0.22 | 15 | 8 | WB2-F1 | 0 | Plotter anchor | Plotter anchor | F | 1000000000000000 | 100000000 | 10000000 | 3129134644531898 | 15.49542 | 1000000000000000 | 15 | 1330013541462802 | 15.12386 | 1768936020474426 | 15.24771 | 0.2188623 | 0.07210521
290 | 0.06 | 0.79 | 0.7 | 0.012 | 0.27 | 0.22 | 15 | 8 | WB2-H1 | 0 | Plotter anchor | Plotter anchor | HAZ | 1000000000000000 | 100000000 | 10000000 | 3129134644531898 | 15.49542 | 1000000000000000 | 15 | 1330013541462802 | 15.12386 | 1768936020474426 | 15.24771 | 0.2996877 | 0.07702634
290 | 0.016 | 0.69 | 1.8 | 0.015 | 0.21 | 0.06 | 15 | 8 | WB2-W1 | 0 | Plotter anchor | Plotter anchor | W | 1000000000000000 | 100000000 | 10000000 | 3129134644531898 | 15.49542 | 1000000000000000 | 15 | 1330013541462802 | 15.12386 | 1768936020474426 | 15.24771 | 0.3676692 | 0.08815991
290 | 0.07 | 0.62 | 1.45 | 0.008 | 0.2 | 0.2 | 15 | 8 | WC1-P1 | 0 | Plotter anchor | Plotter anchor | P | 1000000000000000 | 100000000 | 10000000 | 3129134644531898 | 15.49542 | 1000000000000000 | 15 | 1330013541462802 | 15.12386 | 1768936020474426 | 15.24771 | 0.3265304 | 0.08504125
290 | 0.04 | 0.09 | 1.46 | 0.005 | 0.48 | 0.11 | 15 | 8 | WC1-W1 | 0 | Plotter anchor | Plotter anchor | W | 1000000000000000 | 100000000 | 10000000 | 3129134644531898 | 15.49542 | 1000000000000000 | 15 | 1330013541462802 | 15.12386 | 1768936020474426 | 15.24771 | 0.2846003 | 0.06608207
290 | 0.03 | 0.58 | 1.38 | 0.005 | 0.23 | 0.23 | 15 | 8 | WF3-P1 | 0 | Plotter anchor | Plotter anchor | P | 1000000000000000 | 100000000 | 10000000 | 3129134644531898 | 15.49542 | 1000000000000000 | 15 | 1330013541462802 | 15.12386 | 1768936020474426 | 15.24771 | 0.3105727 | 0.07662813
290 | 0.174 | 0.665 | 1.465 | 0.01 | 0.186 | 0.219 | 15 | 8 | WF3-SRM1 | 0 | Plotter anchor | Plotter anchor | SRM | 1000000000000000 | 100000000 | 10000000 | 3129134644531898 | 15.49542 | 1000000000000000 | 15 | 1330013541462802 | 15.12386 | 1768936020474426 | 15.24771 | 0.3531192 | 0.08950196
290 | 0.05 | 0.16 | 1.35 | 0.008 | 0.16 | 0.23 | 15 | 8 | WF3-W1 | 0 | Plotter anchor | Plotter anchor | W | 1000000000000000 | 100000000 | 10000000 | 3129134644531898 | 15.49542 | 1000000000000000 | 15 | 1330013541462802 | 15.12386 | 1768936020474426 | 15.24771 | 0.2911638 | 0.07038843
290 | 0.054 | 0.52 | 1.45 | 0.012 | 0.23 | 0.23 | 15 | 8 | YW1-P1 | 0 | Plotter anchor | Plotter anchor | P | 1000000000000000 | 100000000 | 10000000 | 3129134644531898 | 15.49542 | 1000000000000000 | 15 | 1330013541462802 | 15.12386 | 1768936020474426 | 15.24771 | 0.3443841 | 0.09157305
290 | 0.041 | 0.605 | 1.76 | 0.008 | 0.342 | 0.069 | 15 | 8 | YW1-W1 | 0 | Plotter anchor | Plotter anchor | W | 1000000000000000 | 100000000 | 10000000 | 3129134644531898 | 15.49542 | 1000000000000000 | 15 | 1330013541462802 | 15.12386 | 1768936020474426 | 15.24771 | 0.3163024 | 0.07660492
290 | 0.051 | 0.54 | 1.5 | 0.015 | 0.2 | 0.2 | 15 | 8 | YW2-P1 | 0 | Plotter anchor | Plotter anchor | P | 1000000000000000 | 100000000 | 10000000 | 3129134644531898 | 15.49542 | 1000000000000000 | 15 | 1330013541462802 | 15.12386 | 1768936020474426 | 15.24771 | 0.3636221 | 0.09677997
290 | 0.029 | 0.11 | 1.44 | 0.018 | 0.49 | 0.11 | 15 | 8 | YW2-W1 | 0 | Plotter anchor | Plotter anchor | W | 1000000000000000 | 100000000 | 10000000 | 3129134644531898 | 15.49542 | 1000000000000000 | 15 | 1330013541462802 | 15.12386 | 1768936020474426 | 15.24771 | 0.3356892 | 0.08424968
290 | 0.05 | 0.77 | 1.39 | 0.007 | 0.17 | 0.2 | 15 | 8 | YW3-F1 | 0 | Plotter anchor | Plotter anchor | F | 1000000000000000 | 100000000 | 10000000 | 3129134644531898 | 15.49542 | 1000000000000000 | 15 | 1330013541462802 | 15.12386 | 1768936020474426 | 15.24771 | 0.2329442 | 0.07912975
290 | 0.02 | 0.07 | 1.73 | 0.015 | 0.22 | 0.07 | 15 | 8 | YW3-W1 | 0 | Plotter anchor | Plotter anchor | W | 1000000000000000 | 100000000 | 10000000 | 3129134644531898 | 15.49542 | 1000000000000000 | 15 | 1330013541462802 | 15.12386 | 1768936020474426 | 15.24771 | 0.3579936 | 0.08578793
290 | 0.06 | 0.79 | 1.42 | 0.007 | 0.07 | 0.2 | 15 | 8 | YW4-F1 | 0 | Plotter anchor | Plotter anchor | F | 1000000000000000 | 100000000 | 10000000 | 3129134644531898 | 15.49542 | 1000000000000000 | 15 | 1330013541462802 | 15.12386 | 1768936020474426 | 15.24771 | 0.2340575 | 0.08034102
290 | 0.02 | 0.11 | 1.69 | 0.016 | 0.26 | 0.07 | 15 | 8 | YW4-W1 | 0 | Plotter anchor | Plotter anchor | W | 1000000000000000 | 100000000 | 10000000 | 3129134644531898 | 15.49542 | 1000000000000000 | 15 | 1330013541462802 | 15.12386 | 1768936020474426 | 15.24771 | 0.358631 | 0.0863054
290 | 0.025 | 0.89 | 1.26 | 0.006 | 0.26 | 0.21 | 15 | 8 | YW5-F1 | 0 | Plotter anchor | Plotter anchor | F | 1000000000000000 | 100000000 | 10000000 | 3129134644531898 | 15.49542 | 1000000000000000 | 15 | 1330013541462802 | 15.12386 | 1768936020474426 | 15.24771 | 0.2262131 | 0.08088584
290 | 0.03 | 0.16 | 1.72 | 0.009 | 0.27 | 0.075 | 15 | 8 | YW5-W1 | 0 | Plotter anchor | Plotter anchor | W | 1000000000000000 | 100000000 | 10000000 | 3129134644531898 | 15.49542 | 1000000000000000 | 15 | 1330013541462802 | 15.12386 | 1768936020474426 | 15.24771 | 0.3195924 | 0.07742133
290 | 0.03 | 0.94 | 1.24 | 0.004 | 0.27 | 0.22 | 15 | 8 | YW6-F1 | 0 | Plotter anchor | Plotter anchor | F | 1000000000000000 | 100000000 | 10000000 | 3129134644531898 | 15.49542 | 1000000000000000 | 15 | 1330013541462802 | 15.12386 | 1768936020474426 | 15.24771 | 0.2212477 | 0.07926935
290 | 0.03 | 0.15 | 1.73 | 0.006 | 0.26 | 0.075 | 15 | 8 | YW6-W1 | 0 | Plotter anchor | Plotter anchor | W | 1000000000000000 | 100000000 | 10000000 | 3129134644531898 | 15.49542 | 1000000000000000 | 15 | 1330013541462802 | 15.12386 | 1768936020474426 | 15.24771 | 0.3015945 | 0.07185808
290 | 0.11 | 0.49 | 1.375 | 0.01 | 0.202 | 0.239 | 15 | 8 | ZN1-P1 | 0 | Plotter anchor | Plotter anchor | P | 1000000000000000 | 100000000 | 10000000 | 3129134644531898 | 15.49542 | 1000000000000000 | 15 | 1330013541462802 | 15.12386 | 1768936020474426 | 15.24771 | 0.3355955 | 0.08690405
290 | 0.17 | 0.64 | 1.478 | 0.011 | 0.225 | 0.217 | 15 | 8 | ZN1-SRM2 | 0 | Plotter anchor | Plotter anchor | SRM | 1000000000000000 | 100000000 | 10000000 | 3129134644531898 | 15.49542 | 1000000000000000 | 15 | 1330013541462802 | 15.12386 | 1768936020474426 | 15.24771 | 0.3583588 | 0.09114581
290 | 0.25 | 0.54 | 1.48 | 0.019 | 0.67 | 0.1 | 15 | 8 | ZN1-W1 | 0 | Plotter anchor | Plotter anchor | W | 1000000000000000 | 100000000 | 10000000 | 3129134644531898 | 15.49542 | 1000000000000000 | 15 | 1330013541462802 | 15.12386 | 1768936020474426 | 15.24771 | 0.3849655 | 0.0860533
290 | 0.12 | 0.53 | 1.315 | 0.007 | 0.235 | 0.16 | 15 | 8 | ZN2-P1 | 0 | Plotter anchor | Plotter anchor | P | 1000000000000000 | 100000000 | 10000000 | 3129134644531898 | 15.49542 | 1000000000000000 | 15 | 1330013541462802 | 15.12386 | 1768936020474426 | 15.24771 | 0.3218883 | 0.08015961
290 | 0.17 | 0.64 | 1.478 | 0.011 | 0.225 | 0.217 | 15 | 8 | ZN2-SRM2 | 0 | Plotter anchor | Plotter anchor | SRM | 1000000000000000 | 100000000 | 10000000 | 3129134644531898 | 15.49542 | 1000000000000000 | 15 | 1330013541462802 | 15.12386 | 1768936020474426 | 15.24771 | 0.3583588 | 0.09114581
290 | 0.25 | 0.554 | 1.56 | 0.019 | 0.45 | 0.084 | 15 | 8 | ZN2-W1 | 0 | Plotter anchor | Plotter anchor | W | 1000000000000000 | 100000000 | 10000000 | 3129134644531898 | 15.49542 | 1000000000000000 | 15 | 1330013541462802 | 15.12386 | 1768936020474426 | 15.24771 | 0.3962024 | 0.08746421
290 | 0.04 | 0.74 | 0.6 | 0.012 | 0.23 | 0.21 | 15 | 9 | AD1-F1 | 0 | Plotter anchor | Plotter anchor | F | 1000000000000000 | 1000000000 | 1000000 | 1974350485834820 | 15.29542 | 1000000000000000 | 15 | 1185375816559308 | 15.07386 | 1405115826483646 | 15.14771 | 0.1609103 | 0.06752571
290 | 0.03 | 0.56 | 1.4 | 0.005 | 0.31 | 0.13 | 15 | 9 | AD1-W1 | 0 | Plotter anchor | Plotter anchor | W | 1000000000000000 | 1000000000 | 1000000 | 1974350485834820 | 15.29542 | 1000000000000000 | 15 | 1185375816559308 | 15.07386 | 1405115826483646 | 15.14771 | 0.2097144 | 0.0654271
290 | 0.15 | 0.52 | 1.32 | 0.01 | 0.2 | 0.21 | 15 | 9 | AN1-P1 | 0 | Plotter anchor | Plotter anchor | P | 1000000000000000 | 1000000000 | 1000000 | 1974350485834820 | 15.29542 | 1000000000000000 | 15 | 1185375816559308 | 15.07386 | 1405115826483646 | 15.14771 | 0.2466205 | 0.08589398
290 | 0.17 | 0.64 | 1.478 | 0.011 | 0.225 | 0.217 | 15 | 9 | AN1-SRM2 | 0 | Plotter anchor | Plotter anchor | SRM | 1000000000000000 | 1000000000 | 1000000 | 1974350485834820 | 15.29542 | 1000000000000000 | 15 | 1185375816559308 | 15.07386 | 1405115826483646 | 15.14771 | 0.2610907 | 0.09114581
290 | 0.27 | 0.58 | 1.49 | 0.016 | 0.51 | 0.09 | 15 | 9 | AN1-W1 | 0 | Plotter anchor | Plotter anchor | W | 1000000000000000 | 1000000000 | 1000000 | 1974350485834820 | 15.29542 | 1000000000000000 | 15 | 1185375816559308 | 15.07386 | 1405115826483646 | 15.14771 | 0.2672616 | 0.08340006
290 | 0.096 | 0.58 | 1.4 | 0.009 | 0.21 | 0.22 | 15 | 9 | AN2-P1 | 0 | Plotter anchor | Plotter anchor | P | 1000000000000000 | 1000000000 | 1000000 | 1974350485834820 | 15.29542 | 1000000000000000 | 15 | 1185375816559308 | 15.07386 | 1405115826483646 | 15.14771 | 0.2448881 | 0.08583951
290 | 0.174 | 0.665 | 1.465 | 0.01 | 0.186 | 0.219 | 15 | 9 | AN2-SRM1 | 0 | Plotter anchor | Plotter anchor | SRM | 1000000000000000 | 1000000000 | 1000000 | 1974350485834820 | 15.29542 | 1000000000000000 | 15 | 1185375816559308 | 15.07386 | 1405115826483646 | 15.14771 | 0.2570656 | 0.08950196
290 | 0.045 | 0.083 | 1.33 | 0.004 | 0.14 | 0.13 | 15 | 9 | AN2-W1 | 0 | Plotter anchor | Plotter anchor | W | 1000000000000000 | 1000000000 | 1000000 | 1974350485834820 | 15.29542 | 1000000000000000 | 15 | 1185375816559308 | 15.07386 | 1405115826483646 | 15.14771 | 0.2056446 | 0.06181255
290 | 0.03 | 0.73 | 1.33 | 0.007 | 0.28 | 0.2 | 15 | 9 | BD1-F1 | 0 | Plotter anchor | Plotter anchor | F | 1000000000000000 | 1000000000 | 1000000 | 1974350485834820 | 15.29542 | 1000000000000000 | 15 | 1185375816559308 | 15.07386 | 1405115826483646 | 15.14771 | 0.1713076 | 0.07704116
290 | 0.04 | 0.67 | 1.44 | 0.015 | 0.48 | 0.066 | 15 | 9 | BD1-W1 | 0 | Plotter anchor | Plotter anchor | W | 1000000000000000 | 1000000000 | 1000000 | 1974350485834820 | 15.29542 | 1000000000000000 | 15 | 1185375816559308 | 15.07386 | 1405115826483646 | 15.14771 | 0.2402684 | 0.08217459
290 | 0.057 | 0.77 | 1.38 | 0.013 | 0.3 | 0.24 | 15 | 9 | BD2-F1 | 0 | Plotter anchor | Plotter anchor | F | 1000000000000000 | 1000000000 | 1000000 | 1974350485834820 | 15.29542 | 1000000000000000 | 15 | 1185375816559308 | 15.07386 | 1405115826483646 | 15.14771 | 0.1854585 | 0.08902181
290 | 0.04 | 0.64 | 1.45 | 0.011 | 0.53 | 0.069 | 15 | 9 | BD2-W1 | 0 | Plotter anchor | Plotter anchor | W | 1000000000000000 | 1000000000 | 1000000 | 1974350485834820 | 15.29542 | 1000000000000000 | 15 | 1185375816559308 | 15.07386 | 1405115826483646 | 15.14771 | 0.2290048 | 0.07711458
290 | 0.14 | 0.55 | 1.35 | 0.007 | 0.19 | 0.2 | 15 | 9 | BF2-P1 | 0 | Plotter anchor | Plotter anchor | P | 1000000000000000 | 1000000000 | 1000000 | 1974350485834820 | 15.29542 | 1000000000000000 | 15 | 1185375816559308 | 15.07386 | 1405115826483646 | 15.14771 | 0.2391586 | 0.0808431
290 | 0.2 | 0.33 | 1.49 | 0.01 | 0.09 | 0.15 | 15 | 9 | BF2-W1 | 0 | Plotter anchor | Plotter anchor | W | 1000000000000000 | 1000000000 | 1000000 | 1974350485834820 | 15.29542 | 1000000000000000 | 15 | 1185375816559308 | 15.07386 | 1405115826483646 | 15.14771 | 0.238967 | 0.07569088
290 | 0.04 | 0.86 | 0.71 | 0.011 | 0.2 | 0 | 15 | 9 | BOR-F1 | 0 | Plotter anchor | Plotter anchor | F | 1000000000000000 | 1000000000 | 1000000 | 1974350485834820 | 15.29542 | 1000000000000000 | 15 | 1185375816559308 | 15.07386 | 1405115826483646 | 15.14771 | 0.1621884 | 0.0744115
290 | 0.04 | 0.85 | 0.75 | 0.01 | 0.32 | 0 | 15 | 9 | BOR-F2 | 0 | Plotter anchor | Plotter anchor | F | 1000000000000000 | 1000000000 | 1000000 | 1974350485834820 | 15.29542 | 1000000000000000 | 15 | 1185375816559308 | 15.07386 | 1405115826483646 | 15.14771 | 0.1623749 | 0.0736684
290 | 0.09 | 0.05 | 1.98 | 0.011 | 0.19 | 0 | 15 | 9 | BOR-W1 | 0 | Plotter anchor | Plotter anchor | W | 1000000000000000 | 1000000000 | 1000000 | 1974350485834820 | 15.29542 | 1000000000000000 | 15 | 1185375816559308 | 15.07386 | 1405115826483646 | 15.14771 | 0.269159 | 0.08398092
290 | 0.1 | 0.18 | 1.42 | 0.016 | 0.25 | 0.3 | 15 | 9 | BRP-P1 | 0 | Plotter anchor | Plotter anchor | P | 1000000000000000 | 1000000000 | 1000000 | 1974350485834820 | 15.29542 | 1000000000000000 | 15 | 1185375816559308 | 15.07386 | 1405115826483646 | 15.14771 | 0.2682193 | 0.09626464
290 | 0.27 | 0.1 | 1.25 | 0.014 | 0.28 | 0.12 | 15 | 9 | BRP-W1 | 0 | Plotter anchor | Plotter anchor | W | 1000000000000000 | 1000000000 | 1000000 | 1974350485834820 | 15.29542 | 1000000000000000 | 15 | 1185375816559308 | 15.07386 | 1405115826483646 | 15.14771 | 0.2414354 | 0.07674716
290 | 0.14 | 0.84 | 1.4 | 0.019 | 0.25 | 0.19 | 15 | 9 | BRU-SRM4 | 0 | Plotter anchor | Plotter anchor | SRM | 1000000000000000 | 1000000000 | 1000000 | 1974350485834820 | 15.29542 | 1000000000000000 | 15 | 1185375816559308 | 15.07386 | 1405115826483646 | 15.14771 | 0.2787851 | 0.1071232
290 | 0.2 | 0.54 | 1.31 | 0.01 | 0.18 | 0.2 | 15 | 9 | BV1-P1 | 0 | Plotter anchor | Plotter anchor | P | 1000000000000000 | 1000000000 | 1000000 | 1974350485834820 | 15.29542 | 1000000000000000 | 15 | 1185375816559308 | 15.07386 | 1405115826483646 | 15.14771 | 0.2490856 | 0.08574371
290 | 0.26 | 0.62 | 1.37 | 0.018 | 0.27 | 0.11 | 15 | 9 | BV1-W1 | 0 | Plotter anchor | Plotter anchor | W | 1000000000000000 | 1000000000 | 1000000 | 1974350485834820 | 15.29542 | 1000000000000000 | 15 | 1185375816559308 | 15.07386 | 1405115826483646 | 15.14771 | 0.2616283 | 0.08351905
290 | 0.05 | 0.56 | 1.32 | 0.01 | 0.24 | 0.24 | 15 | 9 | BV2-P1 | 0 | Plotter anchor | Plotter anchor | P | 1000000000000000 | 1000000000 | 1000000 | 1974350485834820 | 15.29542 | 1000000000000000 | 15 | 1185375816559308 | 15.07386 | 1405115826483646 | 15.14771 | 0.2421052 | 0.08599973
290 | 0.08 | 0.07 | 1.17 | 0.008 | 0.14 | 0.1 | 15 | 9 | BV2-W1 | 0 | Plotter anchor | Plotter anchor | W | 1000000000000000 | 1000000000 | 1000000 | 1974350485834820 | 15.29542 | 1000000000000000 | 15 | 1185375816559308 | 15.07386 | 1405115826483646 | 15.14771 | 0.2109992 | 0.06743058
290 | 0.12 | 0.56 | 1.5 | 0.01 | 0.27 | 0.23 | 15 | 9 | BW1-P1 | 0 | Plotter anchor | Plotter anchor | P | 1000000000000000 | 1000000000 | 1000000 | 1974350485834820 | 15.29542 | 1000000000000000 | 15 | 1185375816559308 | 15.07386 | 1405115826483646 | 15.14771 | 0.2548269 | 0.08936187
290 | 0.05 | 0.96 | 1.42 | 0.019 | 0.36 | 0.08 | 15 | 9 | BW1-W1 | 0 | Plotter anchor | Plotter anchor | W | 1000000000000000 | 1000000000 | 1000000 | 1974350485834820 | 15.29542 | 1000000000000000 | 15 | 1185375816559308 | 15.07386 | 1405115826483646 | 15.14771 | 0.2501854 | 0.103724
290 | 0.12 | 0.56 | 1.5 | 0.01 | 0.27 | 0.23 | 15 | 9 | BW2-P1 | 0 | Plotter anchor | Plotter anchor | P | 1000000000000000 | 1000000000 | 1000000 | 1974350485834820 | 15.29542 | 1000000000000000 | 15 | 1185375816559308 | 15.07386 | 1405115826483646 | 15.14771 | 0.2548269 | 0.08936187
290 | 0.05 | 0.73 | 0.69 | 0.01 | 0.27 | 0.21 | 15 | 9 | BY1-F1 | 0 | Plotter anchor | Plotter anchor | F | 1000000000000000 | 1000000000 | 1000000 | 1974350485834820 | 15.29542 | 1000000000000000 | 15 | 1185375816559308 | 15.07386 | 1405115826483646 | 15.14771 | 0.1614912 | 0.06773947
290 | 0.026 | 0.71 | 1.48 | 0.011 | 0.57 | 0.08 | 15 | 9 | BY1-W1 | 0 | Plotter anchor | Plotter anchor | W | 1000000000000000 | 1000000000 | 1000000 | 1974350485834820 | 15.29542 | 1000000000000000 | 15 | 1185375816559308 | 15.07386 | 1405115826483646 | 15.14771 | 0.2307209 | 0.07847592
290 | 0.07 | 0.65 | 1.18 | 0.005 | 0.23 | 0.18 | 15 | 9 | BY2-F1 | 0 | Plotter anchor | Plotter anchor | F | 1000000000000000 | 1000000000 | 1000000 | 1974350485834820 | 15.29542 | 1000000000000000 | 15 | 1185375816559308 | 15.07386 | 1405115826483646 | 15.14771 | 0.1648983 | 0.06883654
290 | 0.03 | 0.65 | 1.34 | 0.01 | 0.55 | 0.09 | 15 | 9 | BY2-W1 | 0 | Plotter anchor | Plotter anchor | W | 1000000000000000 | 1000000000 | 1000000 | 1974350485834820 | 15.29542 | 1000000000000000 | 15 | 1185375816559308 | 15.07386 | 1405115826483646 | 15.14771 | 0.2206737 | 0.07400271
290 | 0.09 | 0.845 | 0.725 | 0.008 | 0.292 | 0.204 | 15 | 9 | CB1-F1 | 0 | Plotter anchor | Plotter anchor | F | 1000000000000000 | 1000000000 | 1000000 | 1974350485834820 | 15.29542 | 1000000000000000 | 15 | 1185375816559308 | 15.07386 | 1405115826483646 | 15.14771 | 0.1623736 | 0.06959516
290 | 0.049 | 0.725 | 1.85 | 0.012 | 0.239 | 0.059 | 15 | 9 | CB1-W1 | 0 | Plotter anchor | Plotter anchor | W | 1000000000000000 | 1000000000 | 1000000 | 1974350485834820 | 15.29542 | 1000000000000000 | 15 | 1185375816559308 | 15.07386 | 1405115826483646 | 15.14771 | 0.2617922 | 0.08567987
290 | 0.081 | 0.61 | 1.393 | 0.012 | 0.285 | 0.235 | 15 | 9 | CB2-P1 | 0 | Plotter anchor | Plotter anchor | P | 1000000000000000 | 1000000000 | 1000000 | 1974350485834820 | 15.29542 | 1000000000000000 | 15 | 1185375816559308 | 15.07386 | 1405115826483646 | 15.14771 | 0.2529506 | 0.09084403
290 | 0.042 | 0.153 | 1.163 | 0.008 | 0.133 | 0.14 | 15 | 9 | CB2-W1 | 0 | Plotter anchor | Plotter anchor | W | 1000000000000000 | 1000000000 | 1000000 | 1974350485834820 | 15.29542 | 1000000000000000 | 15 | 1185375816559308 | 15.07386 | 1405115826483646 | 15.14771 | 0.2098794 | 0.0673093
290 | 0.12 | 0.64 | 1.29 | 0.011 | 0.24 | 0.26 | 15 | 9 | CC1-P1 | 0 | Plotter anchor | Plotter anchor | P | 1000000000000000 | 1000000000 | 1000000 | 1974350485834820 | 15.29542 | 1000000000000000 | 15 | 1185375816559308 | 15.07386 | 1405115826483646 | 15.14771 | 0.2461375 | 0.08750065
290 | 0.174 | 0.665 | 1.465 | 0.01 | 0.186 | 0.219 | 15 | 9 | CC1-SRM1 | 0 | Plotter anchor | Plotter anchor | SRM | 1000000000000000 | 1000000000 | 1000000 | 1974350485834820 | 15.29542 | 1000000000000000 | 15 | 1185375816559308 | 15.07386 | 1405115826483646 | 15.14771 | 0.2570656 | 0.08950196
290 | 0.18 | 0.16 | 1.05 | 0.014 | 0.2 | 0.15 | 15 | 9 | CC1-W1 | 0 | Plotter anchor | Plotter anchor | W | 1000000000000000 | 1000000000 | 1000000 | 1974350485834820 | 15.29542 | 1000000000000000 | 15 | 1185375816559308 | 15.07386 | 1405115826483646 | 15.14771 | 0.2233553 | 0.072836
290 | 0.133 | 0.66 | 1.21 | 0.005 | 0.205 | 0.208 | 15 | 9 | CC2-P1 | 0 | Plotter anchor | Plotter anchor | P | 1000000000000000 | 1000000000 | 1000000 | 1974350485834820 | 15.29542 | 1000000000000000 | 15 | 1185375816559308 | 15.07386 | 1405115826483646 | 15.14771 | 0.2299169 | 0.0741853
290 | 0.174 | 0.665 | 1.465 | 0.01 | 0.186 | 0.219 | 15 | 9 | CC2-SRM1 | 0 | Plotter anchor | Plotter anchor | SRM | 1000000000000000 | 1000000000 | 1000000 | 1974350485834820 | 15.29542 | 1000000000000000 | 15 | 1185375816559308 | 15.07386 | 1405115826483646 | 15.14771 | 0.2570656 | 0.08950196
290 | 0.21 | 0.06 | 1.167 | 0.013 | 0.143 | 0.115 | 15 | 9 | CC2-W1 | 0 | Plotter anchor | Plotter anchor | W | 1000000000000000 | 1000000000 | 1000000 | 1974350485834820 | 15.29542 | 1000000000000000 | 15 | 1185375816559308 | 15.07386 | 1405115826483646 | 15.14771 | 0.2288011 | 0.0740754
290 | 0.14 | 0.49 | 1.4 | 0.009 | 0.25 | 0.24 | 15 | 9 | CK1-P1 | 0 | Plotter anchor | Plotter anchor | P | 1000000000000000 | 1000000000 | 1000000 | 1974350485834820 | 15.29542 | 1000000000000000 | 15 | 1185375816559308 | 15.07386 | 1405115826483646 | 15.14771 | 0.2471056 | 0.08560803
290 | 0.17 | 0.64 | 1.478 | 0.011 | 0.225 | 0.217 | 15 | 9 | CK1-SRM2 | 0 | Plotter anchor | Plotter anchor | SRM | 1000000000000000 | 1000000000 | 1000000 | 1974350485834820 | 15.29542 | 1000000000000000 | 15 | 1185375816559308 | 15.07386 | 1405115826483646 | 15.14771 | 0.2610907 | 0.09114581
290 | 0.27 | 0.74 | 1.33 | 0.023 | 0.18 | 0.26 | 15 | 9 | CK1-W1 | 0 | Plotter anchor | Plotter anchor | W | 1000000000000000 | 1000000000 | 1000000 | 1974350485834820 | 15.29542 | 1000000000000000 | 15 | 1185375816559308 | 15.07386 | 1405115826483646 | 15.14771 | 0.2717453 | 0.08891892
290 | 0.11 | 0.58 | 1.285 | 0.017 | 0.215 | 0.215 | 15 | 9 | CK2-P1 | 0 | Plotter anchor | Plotter anchor | P | 1000000000000000 | 1000000000 | 1000000 | 1974350485834820 | 15.29542 | 1000000000000000 | 15 | 1185375816559308 | 15.07386 | 1405115826483646 | 15.14771 | 0.2604667 | 0.09491332
290 | 0.053 | 0.965 | 1.375 | 0.02 | 0.4 | 0.095 | 15 | 9 | CK2-W1 | 0 | Plotter anchor | Plotter anchor | W | 1000000000000000 | 1000000000 | 1000000 | 1974350485834820 | 15.29542 | 1000000000000000 | 15 | 1185375816559308 | 15.07386 | 1405115826483646 | 15.14771 | 0.2486742 | 0.1045467
290 | 0.06 | 0.55 | 1.32 | 0.005 | 0.22 | 0.23 | 15 | 9 | CL1-P1 | 0 | Plotter anchor | Plotter anchor | P | 1000000000000000 | 1000000000 | 1000000 | 1974350485834820 | 15.29542 | 1000000000000000 | 15 | 1185375816559308 | 15.07386 | 1405115826483646 | 15.14771 | 0.2289718 | 0.07551571
290 | 0.03 | 0.06 | 1.28 | 0.005 | 0.47 | 0.11 | 15 | 9 | CL1-W1 | 0 | Plotter anchor | Plotter anchor | W | 1000000000000000 | 1000000000 | 1000000 | 1974350485834820 | 15.29542 | 1000000000000000 | 15 | 1185375816559308 | 15.07386 | 1405115826483646 | 15.14771 | 0.206977 | 0.06352443
290 | 0.029 | 0.6 | 1.48 | 0.005 | 0.24 | 0 | 15 | 9 | COF-P1 | 0 | Plotter anchor | Plotter anchor | P | 1000000000000000 | 1000000000 | 1000000 | 1974350485834820 | 15.29542 | 1000000000000000 | 15 | 1185375816559308 | 15.07386 | 1405115826483646 | 15.14771 | 0.2332608 | 0.07834595
290 | 0.072 | 0.76 | 1.7 | 0.012 | 0.24 | 0 | 15 | 9 | COF-W1 | 0 | Plotter anchor | Plotter anchor | W | 1000000000000000 | 1000000000 | 1000000 | 1974350485834820 | 15.29542 | 1000000000000000 | 15 | 1185375816559308 | 15.07386 | 1405115826483646 | 15.14771 | 0.2493775 | 0.08445933
290 | 0.05 | 0.59 | 1.36 | 0.006 | 0.23 | 0.21 | 15 | 9 | CP1-P1 | 0 | Plotter anchor | Plotter anchor | P | 1000000000000000 | 1000000000 | 1000000 | 1974350485834820 | 15.29542 | 1000000000000000 | 15 | 1185375816559308 | 15.07386 | 1405115826483646 | 15.14771 | 0.2328045 | 0.07888797
290 | 0.04 | 0.22 | 1.33 | 0.004 | 0.17 | 0.19 | 15 | 9 | CP1-W1 | 0 | Plotter anchor | Plotter anchor | W | 1000000000000000 | 1000000000 | 1000000 | 1974350485834820 | 15.29542 | 1000000000000000 | 15 | 1185375816559308 | 15.07386 | 1405115826483646 | 15.14771 | 0.2056446 | 0.0618126
290 | 0.065 | 0.62 | 1.36 | 0.014 | 0.25 | 0.22 | 15 | 9 | CP2-P1 | 0 | Plotter anchor | Plotter anchor | P | 1000000000000000 | 1000000000 | 1000000 | 1974350485834820 | 15.29542 | 1000000000000000 | 15 | 1185375816559308 | 15.07386 | 1405115826483646 | 15.14771 | 0.255426 | 0.09308272
290 | 0.03 | 0.072 | 1.37 | 0.011 | 0.49 | 0.11 | 15 | 9 | CP2-W1 | 0 | Plotter anchor | Plotter anchor | W | 1000000000000000 | 1000000000 | 1000000 | 1974350485834820 | 15.29542 | 1000000000000000 | 15 | 1185375816559308 | 15.07386 | 1405115826483646 | 15.14771 | 0.2246784 | 0.07519643
290 | 0.21 | 0.758 | 1.278 | 0.009 | 0.2 | 0.23 | 15 | 9 | CPR-P1 | 0 | Plotter anchor | Plotter anchor | P | 1000000000000000 | 1000000000 | 1000000 | 1974350485834820 | 15.29542 | 1000000000000000 | 15 | 1185375816559308 | 15.07386 | 1405115826483646 | 15.14771 | 0.2454886 | 0.08606441
290 | 0.17 | 0.64 | 1.478 | 0.011 | 0.225 | 0 | 15 | 9 | CPR-P2 | 0 | Plotter anchor | Plotter anchor | P | 1000000000000000 | 1000000000 | 1000000 | 1974350485834820 | 15.29542 | 1000000000000000 | 15 | 1185375816559308 | 15.07386 | 1405115826483646 | 15.14771 | 0.2596772 | 0.09114581
290 | 0.03 | 0.65 | 1.375 | 0.012 | 0.28 | 0 | 15 | 9 | CPR-P3 | 0 | Plotter anchor | Plotter anchor | P | 1000000000000000 | 1000000000 | 1000000 | 1974350485834820 | 15.29542 | 1000000000000000 | 15 | 1185375816559308 | 15.07386 | 1405115826483646 | 15.14771 | 0.2507025 | 0.090841
290 | 0.16 | 0.62 | 1.41 | 0.014 | 0.24 | 0 | 15 | 9 | CPR-P4 | 0 | Plotter anchor | Plotter anchor | P | 1000000000000000 | 1000000000 | 1000000 | 1974350485834820 | 15.29542 | 1000000000000000 | 15 | 1185375816559308 | 15.07386 | 1405115826483646 | 15.14771 | 0.2643563 | 0.09409642
290 | 0.11 | 0.6 | 1.42 | 0.015 | 0.27 | 0 | 15 | 9 | CPR-P5 | 0 | Plotter anchor | Plotter anchor | P | 1000000000000000 | 1000000000 | 1000000 | 1974350485834820 | 15.29542 | 1000000000000000 | 15 | 1185375816559308 | 15.07386 | 1405115826483646 | 15.14771 | 0.2657612 | 0.09546829
290 | 0.11 | 0.61 | 1.43 | 0.013 | 0.23 | 0.205 | 15 | 9 | CPR-PBWR2 | 0 | Plotter anchor | Plotter anchor | P | 1000000000000000 | 1000000000 | 1000000 | 1974350485834820 | 15.29542 | 1000000000000000 | 15 | 1185375816559308 | 15.07386 | 1405115826483646 | 15.14771 | 0.2600764 | 0.09302995
290 | 0.22 | 0.51 | 1.37 | 0.018 | 0.22 | 0.23 | 15 | 9 | CPR-PBWR3 | 0 | Plotter anchor | Plotter anchor | P | 1000000000000000 | 1000000000 | 1000000 | 1974350485834820 | 15.29542 | 1000000000000000 | 15 | 1185375816559308 | 15.07386 | 1405115826483646 | 15.14771 | 0.2769125 | 0.09765589
290 | 0.172 | 0.584 | 1.16 | 0.018 | 0.17 | 0.2 | 15 | 9 | CPR-PBWR4 | 0 | Plotter anchor | Plotter anchor | P | 1000000000000000 | 1000000000 | 1000000 | 1974350485834820 | 15.29542 | 1000000000000000 | 15 | 1185375816559308 | 15.07386 | 1405115826483646 | 15.14771 | 0.2563348 | 0.09314
290 | 0.17 | 0.52 | 1.315 | 0.015 | 0.19 | 0.185 | 15 | 9 | CPR-PBWR5 | 0 | Plotter anchor | Plotter anchor | P | 1000000000000000 | 1000000000 | 1000000 | 1974350485834820 | 15.29542 | 1000000000000000 | 15 | 1185375816559308 | 15.07386 | 1405115826483646 | 15.14771 | 0.2607499 | 0.09298342
290 | 0.23 | 0.75 | 1.36 | 0.014 | 0.24 | 0 | 15 | 9 | CPR-W1 | 0 | Plotter anchor | Plotter anchor | W | 1000000000000000 | 1000000000 | 1000000 | 1974350485834820 | 15.29542 | 1000000000000000 | 15 | 1185375816559308 | 15.07386 | 1405115826483646 | 15.14771 | 0.2462015 | 0.08116943
290 | 0.2 | 1.05 | 1.33 | 0.019 | 0.17 | 0 | 15 | 9 | CPR-W2 | 0 | Plotter anchor | Plotter anchor | W | 1000000000000000 | 1000000000 | 1000000 | 1974350485834820 | 15.29542 | 1000000000000000 | 15 | 1185375816559308 | 15.07386 | 1405115826483646 | 15.14771 | 0.2523934 | 0.1179816
290 | 0.29 | 0.69 | 1.575 | 0.016 | 0.47 | 0 | 15 | 9 | CPR-W3 | 0 | Plotter anchor | Plotter anchor | W | 1000000000000000 | 1000000000 | 1000000 | 1974350485834820 | 15.29542 | 1000000000000000 | 15 | 1185375816559308 | 15.07386 | 1405115826483646 | 15.14771 | 0.2773243 | 0.08580907
290 | 0.059 | 0.93 | 1.32 | 0.009 | 0.4 | 0 | 15 | 9 | CPR-W4 | 0 | Plotter anchor | Plotter anchor | W | 1000000000000000 | 1000000000 | 1000000 | 1974350485834820 | 15.29542 | 1000000000000000 | 15 | 1185375816559308 | 15.07386 | 1405115826483646 | 15.14771 | 0.217387 | 0.08407767
290 | 0.11 | 0.24 | 1.485 | 0.015 | 0.13 | 0 | 15 | 9 | CPR-W5 | 0 | Plotter anchor | Plotter anchor | W | 1000000000000000 | 1000000000 | 1000000 | 1974350485834820 | 15.29542 | 1000000000000000 | 15 | 1185375816559308 | 15.07386 | 1405115826483646 | 15.14771 | 0.2475915 | 0.08194664
290 | 0.11 | 0.24 | 1.485 | 0.015 | 0.13 | 0 | 15 | 9 | CPR-W6 | 0 | Plotter anchor | Plotter anchor | W | 1000000000000000 | 1000000000 | 1000000 | 1974350485834820 | 15.29542 | 1000000000000000 | 15 | 1185375816559308 | 15.07386 | 1405115826483646 | 15.14771 | 0.2475915 | 0.08194664
290 | 0.27 | 0.06 | 1.29 | 0.016 | 0.28 | 0 | 15 | 9 | CPR-W7 | 0 | Plotter anchor | Plotter anchor | W | 1000000000000000 | 1000000000 | 1000000 | 1974350485834820 | 15.29542 | 1000000000000000 | 15 | 1185375816559308 | 15.07386 | 1405115826483646 | 15.14771 | 0.2478575 | 0.07958824
290 | 0.26 | 0.56 | 1.54 | 0.014 | 0.53 | 0 | 15 | 9 | CPR-W8 | 0 | Plotter anchor | Plotter anchor | W | 1000000000000000 | 1000000000 | 1000000 | 1974350485834820 | 15.29542 | 1000000000000000 | 15 | 1185375816559308 | 15.07386 | 1405115826483646 | 15.14771 | 0.2631769 | 0.08191944
290 | 0.01 | 0.9 | 1.33 | 0.012 | 0.43 | 0.07 | 15 | 9 | CPR-WBWR1 | 0 | Plotter anchor | Plotter anchor | W | 1000000000000000 | 1000000000 | 1000000 | 1974350485834820 | 15.29542 | 1000000000000000 | 15 | 1185375816559308 | 15.07386 | 1405115826483646 | 15.14771 | 0.2250785 | 0.08618526
290 | 0.2 | 0.54 | 1.3 | 0.008 | 0.22 | 0.23 | 15 | 9 | CR3-P1 | 0 | Plotter anchor | Plotter anchor | P | 1000000000000000 | 1000000000 | 1000000 | 1974350485834820 | 15.29542 | 1000000000000000 | 15 | 1185375816559308 | 15.07386 | 1405115826483646 | 15.14771 | 0.2434392 | 0.0819464
290 | 0.17 | 0.64 | 1.478 | 0.011 | 0.225 | 0.217 | 15 | 9 | CR3-SRM2 | 0 | Plotter anchor | Plotter anchor | SRM | 1000000000000000 | 1000000000 | 1000000 | 1974350485834820 | 15.29542 | 1000000000000000 | 15 | 1185375816559308 | 15.07386 | 1405115826483646 | 15.14771 | 0.2610907 | 0.09114581
290 | 0.41 | 0.1 | 1.65 | 0.021 | 1 | 0.08 | 15 | 9 | CR3-W1 | 0 | Plotter anchor | Plotter anchor | W | 1000000000000000 | 1000000000 | 1000000 | 1974350485834820 | 15.29542 | 1000000000000000 | 15 | 1185375816559308 | 15.07386 | 1405115826483646 | 15.14771 | 0.3034113 | 0.09057401
290 | 0.36 | 0.7 | 1.55 | 0.014 | 0.55 | 0.09 | 15 | 9 | CR3-W2 | 0 | Plotter anchor | Plotter anchor | W | 1000000000000000 | 1000000000 | 1000000 | 1974350485834820 | 15.29542 | 1000000000000000 | 15 | 1185375816559308 | 15.07386 | 1405115826483646 | 15.14771 | 0.2693661 | 0.08329515
290 | 0.22 | 0.59 | 1.45 | 0.016 | 0.51 | 0.08 | 15 | 9 | CR3-WBW1 | 0 | Plotter anchor | Plotter anchor | W | 1000000000000000 | 1000000000 | 1000000 | 1974350485834820 | 15.29542 | 1000000000000000 | 15 | 1185375816559308 | 15.07386 | 1405115826483646 | 15.14771 | 0.2578449 | 0.08276781
290 | 0.39 | 0.58 | 1.63 | 0.018 | 0.54 | 0.09 | 15 | 9 | CR3-WBW2 | 0 | Plotter anchor | Plotter anchor | W | 1000000000000000 | 1000000000 | 1000000 | 1974350485834820 | 15.29542 | 1000000000000000 | 15 | 1185375816559308 | 15.07386 | 1405115826483646 | 15.14771 | 0.2927691 | 0.08775145
290 | 0.22 | 0.6 | 1.55 | 0.021 | 0.58 | 0.08 | 15 | 9 | CR3-WBW3 | 0 | Plotter anchor | Plotter anchor | W | 1000000000000000 | 1000000000 | 1000000 | 1974350485834820 | 15.29542 | 1000000000000000 | 15 | 1185375816559308 | 15.07386 | 1405115826483646 | 15.14771 | 0.2845678 | 0.08931202
290 | 0.17 | 0.61 | 1.54 | 0.015 | 0.31 | 0.2 | 15 | 9 | CS1-P1 | 0 | Plotter anchor | Plotter anchor | P | 1000000000000000 | 1000000000 | 1000000 | 1974350485834820 | 15.29542 | 1000000000000000 | 15 | 1185375816559308 | 15.07386 | 1405115826483646 | 15.14771 | 0.2793539 | 0.09788988
290 | 0.1 | 0.2 | 1.42 | 0.01 | 0.26 | 0.2 | 15 | 9 | CTY-P1 | 0 | Plotter anchor | Plotter anchor | P | 1000000000000000 | 1000000000 | 1000000 | 1974350485834820 | 15.29542 | 1000000000000000 | 15 | 1185375816559308 | 15.07386 | 1405115826483646 | 15.14771 | 0.2490717 | 0.08767386
290 | 0.12 | 0.2 | 1.37 | 0.01 | 0.19 | 0.2 | 15 | 9 | CTY-P2 | 0 | Plotter anchor | Plotter anchor | P | 1000000000000000 | 1000000000 | 1000000 | 1974350485834820 | 15.29542 | 1000000000000000 | 15 | 1185375816559308 | 15.07386 | 1405115826483646 | 15.14771 | 0.2472985 | 0.08673608
290 | 0.12 | 0.2 | 1.46 | 0.013 | 0.22 | 0.2 | 15 | 9 | CTY-P3 | 0 | Plotter anchor | Plotter anchor | P | 1000000000000000 | 1000000000 | 1000000 | 1974350485834820 | 15.29542 | 1000000000000000 | 15 | 1185375816559308 | 15.07386 | 1405115826483646 | 15.14771 | 0.2624477 | 0.09310372
290 | 0.2 | 0.18 | 1.34 | 0.014 | 0.23 | 0.24 | 15 | 9 | CTY-SRM3 | 0 | Plotter anchor | Plotter anchor | SRM | 1000000000000000 | 1000000000 | 1000000 | 1974350485834820 | 15.29542 | 1000000000000000 | 15 | 1185375816559308 | 15.07386 | 1405115826483646 | 15.14771 | 0.2624984 | 0.09209351
290 | 0.205 | 0.044 | 1.304 | 0.018 | 0.325 | 0.047 | 15 | 9 | CTY-W1 | 0 | Plotter anchor | Plotter anchor | W | 1000000000000000 | 1000000000 | 1000000 | 1974350485834820 | 15.29542 | 1000000000000000 | 15 | 1185375816559308 | 15.07386 | 1405115826483646 | 15.14771 | 0.2473461 | 0.08177919
290 | 0.15 | 0.65 | 1.35 | 0.01 | 0.07 | 0 | 15 | 9 | DAC-PBWR1 | 0 | Plotter anchor | Plotter anchor | P | 1000000000000000 | 1000000000 | 1000000 | 1974350485834820 | 15.29542 | 1000000000000000 | 15 | 1185375816559308 | 15.07386 | 1405115826483646 | 15.14771 | 0.2480804 | 0.08716147
290 | 0.023 | 0.936 | 1.25 | 0.01 | 0.325 | 0 | 15 | 9 | DAC-WBWR4 | 0 | Plotter anchor | Plotter anchor | W | 1000000000000000 | 1000000000 | 1000000 | 1974350485834820 | 15.29542 | 1000000000000000 | 15 | 1185375816559308 | 15.07386 | 1405115826483646 | 15.14771 | 0.2167689 | 0.08504961
290 | 0.04 | 0.77 | 0.68 | 0.004 | 0.3 | 0.26 | 15 | 9 | DB1-F1 | 0 | Plotter anchor | Plotter anchor | F | 1000000000000000 | 1000000000 | 1000000 | 1974350485834820 | 15.29542 | 1000000000000000 | 15 | 1185375816559308 | 15.07386 | 1405115826483646 | 15.14771 | 0.159118 | 0.05776353
290 | 0.02 | 0.81 | 0.63 | 0.011 | 0.27 | 0.22 | 15 | 9 | DB1-F2 | 0 | Plotter anchor | Plotter anchor | F | 1000000000000000 | 1000000000 | 1000000 | 1974350485834820 | 15.29542 | 1000000000000000 | 15 | 1185375816559308 | 15.07386 | 1405115826483646 | 15.14771 | 0.1610222 | 0.06938797
290 | 0.063 | 0.73 | 1.3 | 0.009 | 0.25 | 0.17 | 15 | 9 | DB1-F3 | 0 | Plotter anchor | Plotter anchor | F | 1000000000000000 | 1000000000 | 1000000 | 1974350485834820 | 15.29542 | 1000000000000000 | 15 | 1185375816559308 | 15.07386 | 1405115826483646 | 15.14771 | 0.1742525 | 0.08025959
290 | 0.14 | 0.5 | 1.42 | 0.01 | 0.19 | 0.22 | 15 | 9 | DB1-P1 | 0 | Plotter anchor | Plotter anchor | P | 1000000000000000 | 1000000000 | 1000000 | 1974350485834820 | 15.29542 | 1000000000000000 | 15 | 1185375816559308 | 15.07386 | 1405115826483646 | 15.14771 | 0.2512802 | 0.08776159
290 | 0.12 | 0.5 | 1.35 | 0.01 | 0.23 | 0.22 | 15 | 9 | DB1-P2 | 0 | Plotter anchor | Plotter anchor | P | 1000000000000000 | 1000000000 | 1000000 | 1974350485834820 | 15.29542 | 1000000000000000 | 15 | 1185375816559308 | 15.07386 | 1405115826483646 | 15.14771 | 0.2465715 | 0.08644067
290 | 0.06 | 0.59 | 1.49 | 0.006 | 0.22 | 0.2 | 15 | 9 | DB1-PBW1 | 0 | Plotter anchor | Plotter anchor | P | 1000000000000000 | 1000000000 | 1000000 | 1974350485834820 | 15.29542 | 1000000000000000 | 15 | 1185375816559308 | 15.07386 | 1405115826483646 | 15.14771 | 0.2370959 | 0.08107836
290 | 0.17 | 0.64 | 1.478 | 0.011 | 0.225 | 0.217 | 15 | 9 | DB1-SRM2 | 0 | Plotter anchor | Plotter anchor | SRM | 1000000000000000 | 1000000000 | 1000000 | 1974350485834820 | 15.29542 | 1000000000000000 | 15 | 1185375816559308 | 15.07386 | 1405115826483646 | 15.14771 | 0.2610907 | 0.09114581
290 | 0.22 | 0.63 | 1.705 | 0.014 | 0.422 | 0.089 | 15 | 9 | DB1-W1 | 0 | Plotter anchor | Plotter anchor | W | 1000000000000000 | 1000000000 | 1000000 | 1974350485834820 | 15.29542 | 1000000000000000 | 15 | 1185375816559308 | 15.07386 | 1405115826483646 | 15.14771 | 0.2723305 | 0.08484175
290 | 0.27 | 0.59 | 1.45 | 0.011 | 0.49 | 0.08 | 15 | 9 | DB1-W2 | 0 | Plotter anchor | Plotter anchor | W | 1000000000000000 | 1000000000 | 1000000 | 1974350485834820 | 15.29542 | 1000000000000000 | 15 | 1185375816559308 | 15.07386 | 1405115826483646 | 15.14771 | 0.2484338 | 0.07680165
290 | 0.32 | 0.59 | 1.47 | 0.016 | 0.54 | 0.08 | 15 | 9 | DB1-W3 | 0 | Plotter anchor | Plotter anchor | W | 1000000000000000 | 1000000000 | 1000000 | 1974350485834820 | 15.29542 | 1000000000000000 | 15 | 1185375816559308 | 15.07386 | 1405115826483646 | 15.14771 | 0.2700703 | 0.08310865
290 | 0.28 | 0.63 | 1.68 | 0.015 | 0.49 | 0.09 | 15 | 9 | DB1-W4 | 0 | Plotter anchor | Plotter anchor | W | 1000000000000000 | 1000000000 | 1000000 | 1974350485834820 | 15.29542 | 1000000000000000 | 15 | 1185375816559308 | 15.07386 | 1405115826483646 | 15.14771 | 0.281889 | 0.08564622
290 | 0.35 | 0.6 | 1.57 | 0.013 | 0.14 | 0.14 | 15 | 9 | DB1-W5 | 0 | Plotter anchor | Plotter anchor | W | 1000000000000000 | 1000000000 | 1000000 | 1974350485834820 | 15.29542 | 1000000000000000 | 15 | 1185375816559308 | 15.07386 | 1405115826483646 | 15.14771 | 0.2675791 | 0.08135321
290 | 0.16 | 0.18 | 1.05 | 0.014 | 0.2 | 0.15 | 15 | 9 | DB1-W6 | 0 | Plotter anchor | Plotter anchor | W | 1000000000000000 | 1000000000 | 1000000 | 1974350485834820 | 15.29542 | 1000000000000000 | 15 | 1185375816559308 | 15.07386 | 1405115826483646 | 15.14771 | 0.2219393 | 0.07283601
290 | 0.39 | 0.58 | 1.63 | 0.018 | 0.54 | 0.09 | 15 | 9 | DB1-WBW2 | 0 | Plotter anchor | Plotter anchor | W | 1000000000000000 | 1000000000 | 1000000 | 1974350485834820 | 15.29542 | 1000000000000000 | 15 | 1185375816559308 | 15.07386 | 1405115826483646 | 15.14771 | 0.2927691 | 0.08775145
290 | 0.22 | 0.6 | 1.55 | 0.021 | 0.58 | 0.08 | 15 | 9 | DB1-WBW3 | 0 | Plotter anchor | Plotter anchor | W | 1000000000000000 | 1000000000 | 1000000 | 1974350485834820 | 15.29542 | 1000000000000000 | 15 | 1185375816559308 | 15.07386 | 1405115826483646 | 15.14771 | 0.2845678 | 0.08931202
290 | 0.29 | 0.56 | 1.63 | 0.017 | 0.61 | 0.08 | 15 | 9 | DB1-WBW4 | 0 | Plotter anchor | Plotter anchor | W | 1000000000000000 | 1000000000 | 1000000 | 1974350485834820 | 15.29542 | 1000000000000000 | 15 | 1185375816559308 | 15.07386 | 1405115826483646 | 15.14771 | 0.2870059 | 0.08665771
290 | 0.081 | 0.481 | 1.445 | 0.01 | 0.225 | 0.235 | 15 | 9 | DC1-P1 | 0 | Plotter anchor | Plotter anchor | P | 1000000000000000 | 1000000000 | 1000000 | 1974350485834820 | 15.29542 | 1000000000000000 | 15 | 1185375816559308 | 15.07386 | 1405115826483646 | 15.14771 | 0.2496497 | 0.08819745
290 | 0.17 | 0.64 | 1.478 | 0.011 | 0.225 | 0.217 | 15 | 9 | DC1-SRM2 | 0 | Plotter anchor | Plotter anchor | SRM | 1000000000000000 | 1000000000 | 1000000 | 1974350485834820 | 15.29542 | 1000000000000000 | 15 | 1185375816559308 | 15.07386 | 1405115826483646 | 15.14771 | 0.2610907 | 0.09114581
290 | 0.196 | 1 | 1.347 | 0.013 | 0.214 | 0.097 | 15 | 9 | DC1-W1 | 0 | Plotter anchor | Plotter anchor | W | 1000000000000000 | 1000000000 | 1000000 | 1974350485834820 | 15.29542 | 1000000000000000 | 15 | 1185375816559308 | 15.07386 | 1405115826483646 | 15.14771 | 0.2383331 | 0.100465
290 | 0.14 | 0.662 | 1.255 | 0.009 | 0.164 | 0.237 | 15 | 9 | DC2-P1 | 0 | Plotter anchor | Plotter anchor | P | 1000000000000000 | 1000000000 | 1000000 | 1974350485834820 | 15.29542 | 1000000000000000 | 15 | 1185375816559308 | 15.07386 | 1405115826483646 | 15.14771 | 0.2405997 | 0.08367935
290 | 0.219 | 0.871 | 1.403 | 0.015 | 0.158 | 0.127 | 15 | 9 | DC2-W1 | 0 | Plotter anchor | Plotter anchor | W | 1000000000000000 | 1000000000 | 1000000 | 1974350485834820 | 15.29542 | 1000000000000000 | 15 | 1185375816559308 | 15.07386 | 1405115826483646 | 15.14771 | 0.2502321 | 0.08908004
290 | 0.05 | 0.76 | 1.34 | 0.011 | 0.22 | 0.23 | 15 | 9 | DO3-F1 | 0 | Plotter anchor | Plotter anchor | F | 1000000000000000 | 1000000000 | 1000000 | 1974350485834820 | 15.29542 | 1000000000000000 | 15 | 1185375816559308 | 15.07386 | 1405115826483646 | 15.14771 | 0.1795265 | 0.08503922
290 | 0.051 | 0.98 | 1.17 | 0.015 | 0.125 | 0.054 | 15 | 9 | DO3-W1 | 0 | Plotter anchor | Plotter anchor | W | 1000000000000000 | 1000000000 | 1000000 | 1974350485834820 | 15.29542 | 1000000000000000 | 15 | 1185375816559308 | 15.07386 | 1405115826483646 | 15.14771 | 0.2224778 | 0.09604262
290 | 0.05 | 0.74 | 1.4 | 0.007 | 0.27 | 0.2 | 15 | 9 | DO4-F1 | 0 | Plotter anchor | Plotter anchor | F | 1000000000000000 | 1000000000 | 1000000 | 1974350485834820 | 15.29542 | 1000000000000000 | 15 | 1185375816559308 | 15.07386 | 1405115826483646 | 15.14771 | 0.1731554 | 0.07846497
290 | 0.04 | 0.77 | 1.46 | 0.007 | 0.22 | 0.22 | 15 | 9 | DO4-F2 | 0 | Plotter anchor | Plotter anchor | F | 1000000000000000 | 1000000000 | 1000000 | 1974350485834820 | 15.29542 | 1000000000000000 | 15 | 1185375816559308 | 15.07386 | 1405115826483646 | 15.14771 | 0.1748513 | 0.08030475
290 | 0.08 | 0.84 | 1.11 | 0.015 | 0.15 | 0.062 | 15 | 9 | DO4-W1 | 0 | Plotter anchor | Plotter anchor | W | 1000000000000000 | 1000000000 | 1000000 | 1974350485834820 | 15.29542 | 1000000000000000 | 15 | 1185375816559308 | 15.07386 | 1405115826483646 | 15.14771 | 0.221042 | 0.08103913
290 | 0.19 | 0.465 | 1.19 | 0.008 | 0.25 | 0.197 | 15 | 9 | DR2-P1 | 0 | Plotter anchor | Plotter anchor | P | 1000000000000000 | 1000000000 | 1000000 | 1974350485834820 | 15.29542 | 1000000000000000 | 15 | 1185375816559308 | 15.07386 | 1405115826483646 | 15.14771 | 0.2388036 | 0.07969066
290 | 0.133 | 0.537 | 1.645 | 0.008 | 0.253 | 0.247 | 15 | 9 | DR3-P1 | 0 | Plotter anchor | Plotter anchor | P | 1000000000000000 | 1000000000 | 1000000 | 1974350485834820 | 15.29542 | 1000000000000000 | 15 | 1185375816559308 | 15.07386 | 1405115826483646 | 15.14771 | 0.2555522 | 0.0879342
290 | 0.212 | 0.345 | 1.78 | 0.009 | 0.213 | 0.209 | 15 | 9 | DR3-W1 | 0 | Plotter anchor | Plotter anchor | W | 1000000000000000 | 1000000000 | 1000000 | 1974350485834820 | 15.29542 | 1000000000000000 | 15 | 1185375816559308 | 15.07386 | 1405115826483646 | 15.14771 | 0.252875 | 0.07822514
290 | 0.35 | 0.73 | 1.75 | 0.013 | 0.54 | 0.09 | 15 | 9 | DR3-W2 | 0 | Plotter anchor | Plotter anchor | W | 1000000000000000 | 1000000000 | 1000000 | 1974350485834820 | 15.29542 | 1000000000000000 | 15 | 1185375816559308 | 15.07386 | 1405115826483646 | 15.14771 | 0.2816766 | 0.0857315
290 | 0.06 | 0.73 | 1.33 | 0.006 | 0.19 | 0.139 | 15 | 9 | F1-f | 0 | Plotter anchor | Plotter anchor | F | 1000000000000000 | 1000000000 | 1000000 | 1974350485834820 | 15.29542 | 1000000000000000 | 15 | 1185375816559308 | 15.07386 | 1405115826483646 | 15.14771 | 0.1693532 | 0.07487368
290 | 0.04 | 0.75 | 1.71 | 0.007 | 0.36 | 0.057 | 15 | 9 | F1-w | 0 | Plotter anchor | Plotter anchor | W | 1000000000000000 | 1000000000 | 1000000 | 1974350485834820 | 15.29542 | 1000000000000000 | 15 | 1185375816559308 | 15.07386 | 1405115826483646 | 15.14771 | 0.2275617 | 0.0759794
290 | 0.06 | 0.69 | 1.3 | 0.007 | 0.24 | 0.146 | 15 | 9 | F11-f | 0 | Plotter anchor | Plotter anchor | F | 1000000000000000 | 1000000000 | 1000000 | 1974350485834820 | 15.29542 | 1000000000000000 | 15 | 1185375816559308 | 15.07386 | 1405115826483646 | 15.14771 | 0.170558 | 0.0758143
290 | 0.03 | 0.66 | 1.38 | 0.009 | 0.4 | 0.052 | 15 | 9 | F11-w | 0 | Plotter anchor | Plotter anchor | W | 1000000000000000 | 1000000000 | 1000000 | 1974350485834820 | 15.29542 | 1000000000000000 | 15 | 1185375816559308 | 15.07386 | 1405115826483646 | 15.14771 | 0.2198774 | 0.07324231
290 | 0.05 | 0.71 | 1.35 | 0.009 | 0.26 | 0.154 | 15 | 9 | F12-f | 0 | Plotter anchor | Plotter anchor | F | 1000000000000000 | 1000000000 | 1000000 | 1974350485834820 | 15.29542 | 1000000000000000 | 15 | 1185375816559308 | 15.07386 | 1405115826483646 | 15.14771 | 0.1758769 | 0.08076342
290 | 0.04 | 0.56 | 1.59 | 0.015 | 0.38 | 0.06 | 15 | 9 | F12-w | 0 | Plotter anchor | Plotter anchor | W | 1000000000000000 | 1000000000 | 1000000 | 1974350485834820 | 15.29542 | 1000000000000000 | 15 | 1185375816559308 | 15.07386 | 1405115826483646 | 15.14771 | 0.2525644 | 0.0838635
290 | 0.05 | 0.74 | 1.41 | 0.005 | 0.29 | 0.142 | 15 | 9 | F13-f | 0 | Plotter anchor | Plotter anchor | F | 1000000000000000 | 1000000000 | 1000000 | 1974350485834820 | 15.29542 | 1000000000000000 | 15 | 1185375816559308 | 15.07386 | 1405115826483646 | 15.14771 | 0.1689155 | 0.07394783
290 | 0.13 | 0.08 | 1.45 | 0.017 | 0.34 | 0.054 | 15 | 9 | F13-w | 0 | Plotter anchor | Plotter anchor | W | 1000000000000000 | 1000000000 | 1000000 | 1974350485834820 | 15.29542 | 1000000000000000 | 15 | 1185375816559308 | 15.07386 | 1405115826483646 | 15.14771 | 0.2517519 | 0.08344875
290 | 0.06 | 0.69 | 1.56 | 0.008 | 0.33 | 0.176 | 15 | 9 | F14-f1 | 0 | Plotter anchor | Plotter anchor | F | 1000000000000000 | 1000000000 | 1000000 | 1974350485834820 | 15.29542 | 1000000000000000 | 15 | 1185375816559308 | 15.07386 | 1405115826483646 | 15.14771 | 0.1808116 | 0.08212043
290 | 0.08 | 0.84 | 1.23 | 0.009 | 0.25 | 0.181 | 15 | 9 | F14-f2 | 0 | Plotter anchor | Plotter anchor | F | 1000000000000000 | 1000000000 | 1000000 | 1974350485834820 | 15.29542 | 1000000000000000 | 15 | 1185375816559308 | 15.07386 | 1405115826483646 | 15.14771 | 0.1729104 | 0.08311794
290 | 0.1 | 0.09 | 1.38 | 0.019 | 0.3 | 0.045 | 15 | 9 | F14-w | 0 | Plotter anchor | Plotter anchor | W | 1000000000000000 | 1000000000 | 1000000 | 1974350485834820 | 15.29542 | 1000000000000000 | 15 | 1185375816559308 | 15.07386 | 1405115826483646 | 15.14771 | 0.2495549 | 0.08410374
290 | 0.07 | 0.68 | 1.4 | 0.008 | 0.2 | 0.164 | 15 | 9 | F15-f | 0 | Plotter anchor | Plotter anchor | F | 1000000000000000 | 1000000000 | 1000000 | 1974350485834820 | 15.29542 | 1000000000000000 | 15 | 1185375816559308 | 15.07386 | 1405115826483646 | 15.14771 | 0.1753737 | 0.0793566
290 | 0.03 | 0.73 | 1.79 | 0.008 | 0.32 | 0.057 | 15 | 9 | F15-w | 0 | Plotter anchor | Plotter anchor | W | 1000000000000000 | 1000000000 | 1000000 | 1974350485834820 | 15.29542 | 1000000000000000 | 15 | 1185375816559308 | 15.07386 | 1405115826483646 | 15.14771 | 0.2364033 | 0.0785115
290 | 0.07 | 0.74 | 1.25 | 0.008 | 0.19 | 0.158 | 15 | 9 | F16-f | 0 | Plotter anchor | Plotter anchor | F | 1000000000000000 | 1000000000 | 1000000 | 1974350485834820 | 15.29542 | 1000000000000000 | 15 | 1185375816559308 | 15.07386 | 1405115826483646 | 15.14771 | 0.1710408 | 0.07777788
290 | 0.03 | 0.66 | 1.45 | 0.009 | 0.36 | 0.063 | 15 | 9 | F16-w | 0 | Plotter anchor | Plotter anchor | W | 1000000000000000 | 1000000000 | 1000000 | 1974350485834820 | 15.29542 | 1000000000000000 | 15 | 1185375816559308 | 15.07386 | 1405115826483646 | 15.14771 | 0.2229908 | 0.07433762
290 | 0.064 | 0.69 | 1.32 | 0.006 | 0.22 | 0.138 | 15 | 9 | F17-f | 0 | Plotter anchor | Plotter anchor | F | 1000000000000000 | 1000000000 | 1000000 | 1974350485834820 | 15.29542 | 1000000000000000 | 15 | 1185375816559308 | 15.07386 | 1405115826483646 | 15.14771 | 0.1691366 | 0.07401958
290 | 0.033 | 0.64 | 1.41 | 0.009 | 0.35 | 0.054 | 15 | 9 | F17-w | 0 | Plotter anchor | Plotter anchor | W | 1000000000000000 | 1000000000 | 1000000 | 1974350485834820 | 15.29542 | 1000000000000000 | 15 | 1185375816559308 | 15.07386 | 1405115826483646 | 15.14771 | 0.221184 | 0.07353818
290 | 0.05 | 0.72 | 1.37 | 0.005 | 0.17 | 0.157 | 15 | 9 | F2-f2 | 0 | Plotter anchor | Plotter anchor | F | 1000000000000000 | 1000000000 | 1000000 | 1974350485834820 | 15.29542 | 1000000000000000 | 15 | 1185375816559308 | 15.07386 | 1405115826483646 | 15.14771 | 0.1681409 | 0.07290413
290 | 0.03 | 0.62 | 1.69 | 0.007 | 0.37 | 0.066 | 15 | 9 | F2-w | 0 | Plotter anchor | Plotter anchor | W | 1000000000000000 | 1000000000 | 1000000 | 1974350485834820 | 15.29542 | 1000000000000000 | 15 | 1185375816559308 | 15.07386 | 1405115826483646 | 15.14771 | 0.2266557 | 0.07388075
290 | 0.06 | 0.7 | 1.38 | 0.007 | 0.19 | 0.144 | 15 | 9 | F21-f | 0 | Plotter anchor | Plotter anchor | F | 1000000000000000 | 1000000000 | 1000000 | 1974350485834820 | 15.29542 | 1000000000000000 | 15 | 1185375816559308 | 15.07386 | 1405115826483646 | 15.14771 | 0.1726132 | 0.07733671
290 | 0.03 | 0.57 | 1.78 | 0.005 | 0.29 | 0.078 | 15 | 9 | F21-w | 0 | Plotter anchor | Plotter anchor | W | 1000000000000000 | 1000000000 | 1000000 | 1974350485834820 | 15.29542 | 1000000000000000 | 15 | 1185375816559308 | 15.07386 | 1405115826483646 | 15.14771 | 0.2208773 | 0.0703446
290 | 0.06 | 0.66 | 1.39 | 0.008 | 0.22 | 0.153 | 15 | 9 | F22-f | 0 | Plotter anchor | Plotter anchor | F | 1000000000000000 | 1000000000 | 1000000 | 1974350485834820 | 15.29542 | 1000000000000000 | 15 | 1185375816559308 | 15.07386 | 1405115826483646 | 15.14771 | 0.1750623 | 0.07894733
290 | 0.03 | 0.7 | 1.74 | 0.009 | 0.31 | 0.063 | 15 | 9 | F22-w | 0 | Plotter anchor | Plotter anchor | W | 1000000000000000 | 1000000000 | 1000000 | 1974350485834820 | 15.29542 | 1000000000000000 | 15 | 1185375816559308 | 15.07386 | 1405115826483646 | 15.14771 | 0.2383853 | 0.07904925
290 | 0.06 | 0.7 | 1.39 | 0.007 | 0.22 | 0.142 | 15 | 9 | F25-f | 0 | Plotter anchor | Plotter anchor | F | 1000000000000000 | 1000000000 | 1000000 | 1974350485834820 | 15.29542 | 1000000000000000 | 15 | 1185375816559308 | 15.07386 | 1405115826483646 | 15.14771 | 0.1728829 | 0.07750441
290 | 0.03 | 0.77 | 1.73 | 0.005 | 0.34 | 0.061 | 15 | 9 | F25-w | 0 | Plotter anchor | Plotter anchor | W | 1000000000000000 | 1000000000 | 1000000 | 1974350485834820 | 15.29542 | 1000000000000000 | 15 | 1185375816559308 | 15.07386 | 1405115826483646 | 15.14771 | 0.2191818 | 0.07223304
290 | 0.07 | 0.67 | 1.35 | 0.008 | 0.18 | 0.154 | 15 | 9 | F26-f | 0 | Plotter anchor | Plotter anchor | F | 1000000000000000 | 1000000000 | 1000000 | 1974350485834820 | 15.29542 | 1000000000000000 | 15 | 1185375816559308 | 15.07386 | 1405115826483646 | 15.14771 | 0.1738491 | 0.07837063
290 | 0.03 | 0.7 | 1.68 | 0.008 | 0.37 | 0.058 | 15 | 9 | F26-w | 0 | Plotter anchor | Plotter anchor | W | 1000000000000000 | 1000000000 | 1000000 | 1974350485834820 | 15.29542 | 1000000000000000 | 15 | 1185375816559308 | 15.07386 | 1405115826483646 | 15.14771 | 0.2305344 | 0.07647594
290 | 0.07 | 0.7 | 1.39 | 0.005 | 0.22 | 0.144 | 15 | 9 | F28-f | 0 | Plotter anchor | Plotter anchor | F | 1000000000000000 | 1000000000 | 1000000 | 1974350485834820 | 15.29542 | 1000000000000000 | 15 | 1185375816559308 | 15.07386 | 1405115826483646 | 15.14771 | 0.1685241 | 0.07288678
290 | 0.04 | 0.6 | 1.74 | 0.006 | 0.39 | 0.072 | 15 | 9 | F28-w | 0 | Plotter anchor | Plotter anchor | W | 1000000000000000 | 1000000000 | 1000000 | 1974350485834820 | 15.29542 | 1000000000000000 | 15 | 1185375816559308 | 15.07386 | 1405115826483646 | 15.14771 | 0.2242327 | 0.07232335
290 | 0.066 | 0.72 | 1.26 | 0.008 | 0.16 | 0.15 | 15 | 9 | F3-f | 0 | Plotter anchor | Plotter anchor | F | 1000000000000000 | 1000000000 | 1000000 | 1974350485834820 | 15.29542 | 1000000000000000 | 15 | 1185375816559308 | 15.07386 | 1405115826483646 | 15.14771 | 0.1713074 | 0.07753013
290 | 0.031 | 0.66 | 1.39 | 0.008 | 0.37 | 0.058 | 15 | 9 | F3-w | 0 | Plotter anchor | Plotter anchor | W | 1000000000000000 | 1000000000 | 1000000 | 1974350485834820 | 15.29542 | 1000000000000000 | 15 | 1185375816559308 | 15.07386 | 1405115826483646 | 15.14771 | 0.2175994 | 0.0717632
290 | 0.06 | 0.75 | 1.36 | 0.009 | 0.25 | 0.158 | 15 | 9 | F30-f | 0 | Plotter anchor | Plotter anchor | F | 1000000000000000 | 1000000000 | 1000000 | 1974350485834820 | 15.29542 | 1000000000000000 | 15 | 1185375816559308 | 15.07386 | 1405115826483646 | 15.14771 | 0.1762126 | 0.0818542
290 | 0.03 | 0.72 | 1.59 | 0.009 | 0.36 | 0.063 | 15 | 9 | F30-w | 0 | Plotter anchor | Plotter anchor | W | 1000000000000000 | 1000000000 | 1000000 | 1974350485834820 | 15.29542 | 1000000000000000 | 15 | 1185375816559308 | 15.07386 | 1405115826483646 | 15.14771 | 0.2299097 | 0.07729364
290 | 0.05 | 0.71 | 1.33 | 0.006 | 0.26 | 0.154 | 15 | 9 | F32-f | 0 | Plotter anchor | Plotter anchor | F | 1000000000000000 | 1000000000 | 1000000 | 1974350485834820 | 15.29542 | 1000000000000000 | 15 | 1185375816559308 | 15.07386 | 1405115826483646 | 15.14771 | 0.1693532 | 0.07449545
290 | 0.1 | 0.51 | 1.5 | 0.015 | 0.4 | 0.066 | 15 | 9 | F32-w | 0 | Plotter anchor | Plotter anchor | W | 1000000000000000 | 1000000000 | 1000000 | 1974350485834820 | 15.29542 | 1000000000000000 | 15 | 1185375816559308 | 15.07386 | 1405115826483646 | 15.14771 | 0.248386 | 0.08229136
290 | 0.057 | 0.69 | 1.42 | 0.005 | 0.22 | 0.164 | 15 | 9 | F37-f | 0 | Plotter anchor | Plotter anchor | F | 1000000000000000 | 1000000000 | 1000000 | 1974350485834820 | 15.29542 | 1000000000000000 | 15 | 1185375816559308 | 15.07386 | 1405115826483646 | 15.14771 | 0.1691142 | 0.0732111
290 | 0.033 | 0.64 | 1.46 | 0.008 | 0.4 | 0.055 | 15 | 9 | F37-w | 0 | Plotter anchor | Plotter anchor | W | 1000000000000000 | 1000000000 | 1000000 | 1974350485834820 | 15.29542 | 1000000000000000 | 15 | 1185375816559308 | 15.07386 | 1405115826483646 | 15.14771 | 0.2203956 | 0.07265275
290 | 0.06 | 0.73 | 1.43 | 0.005 | 0.21 | 0.15 | 15 | 9 | F38-f | 0 | Plotter anchor | Plotter anchor | F | 1000000000000000 | 1000000000 | 1000000 | 1974350485834820 | 15.29542 | 1000000000000000 | 15 | 1185375816559308 | 15.07386 | 1405115826483646 | 15.14771 | 0.1693151 | 0.0740441
290 | 0.03 | 0.78 | 1.75 | 0.003 | 0.3 | 0.057 | 15 | 9 | F38-w | 0 | Plotter anchor | Plotter anchor | W | 1000000000000000 | 1000000000 | 1000000 | 1974350485834820 | 15.29542 | 1000000000000000 | 15 | 1185375816559308 | 15.07386 | 1405115826483646 | 15.14771 | 0.2102819 | 0.06677889
290 | 0.06 | 0.71 | 1.35 | 0.007 | 0.22 | 0.156 | 15 | 9 | F39-f | 0 | Plotter anchor | Plotter anchor | F | 1000000000000000 | 1000000000 | 1000000 | 1974350485834820 | 15.29542 | 1000000000000000 | 15 | 1185375816559308 | 15.07386 | 1405115826483646 | 15.14771 | 0.1718213 | 0.07699598
290 | 0.03 | 0.71 | 1.66 | 0.008 | 0.36 | 0.061 | 15 | 9 | F39-w | 0 | Plotter anchor | Plotter anchor | W | 1000000000000000 | 1000000000 | 1000000 | 1974350485834820 | 15.29542 | 1000000000000000 | 15 | 1185375816559308 | 15.07386 | 1405115826483646 | 15.14771 | 0.2295256 | 0.07636782
290 | 0.04 | 0.69 | 1.33 | 0.007 | 0.22 | 0.14 | 15 | 9 | F40-f | 0 | Plotter anchor | Plotter anchor | F | 1000000000000000 | 1000000000 | 1000000 | 1974350485834820 | 15.29542 | 1000000000000000 | 15 | 1185375816559308 | 15.07386 | 1405115826483646 | 15.14771 | 0.1713076 | 0.07633498
290 | 0.04 | 0.55 | 1.58 | 0.014 | 0.38 | 0.055 | 15 | 9 | F40-w | 0 | Plotter anchor | Plotter anchor | W | 1000000000000000 | 1000000000 | 1000000 | 1974350485834820 | 15.29542 | 1000000000000000 | 15 | 1185375816559308 | 15.07386 | 1405115826483646 | 15.14771 | 0.2479713 | 0.0825212
290 | 0.06 | 0.67 | 1.35 | 0.008 | 0.23 | 0.166 | 15 | 9 | F41-f | 0 | Plotter anchor | Plotter anchor | F | 1000000000000000 | 1000000000 | 1000000 | 1974350485834820 | 15.29542 | 1000000000000000 | 15 | 1185375816559308 | 15.07386 | 1405115826483646 | 15.14771 | 0.1738491 | 0.07837063
290 | 0.03 | 0.68 | 1.58 | 0.01 | 0.4 | 0.06 | 15 | 9 | F41-w | 0 | Plotter anchor | Plotter anchor | W | 1000000000000000 | 1000000000 | 1000000 | 1974350485834820 | 15.29542 | 1000000000000000 | 15 | 1185375816559308 | 15.07386 | 1405115826483646 | 15.14771 | 0.2331017 | 0.07808726
290 | 0.087 | 0.64 | 1.26 | 0.017 | 0.29 | 0.176 | 15 | 9 | F43-F1 | 0 | Plotter anchor | Plotter anchor | F | 1000000000000000 | 1000000000 | 1000000 | 1974350485834820 | 15.29542 | 1000000000000000 | 15 | 1185375816559308 | 15.07386 | 1405115826483646 | 15.14771 | 0.1884211 | 0.0887363
290 | 0.07 | 0.61 | 1.22 | 0.015 | 0.27 | 0.159 | 15 | 9 | F43-F1a | 0 | Plotter anchor | Plotter anchor | F | 1000000000000000 | 1000000000 | 1000000 | 1974350485834820 | 15.29542 | 1000000000000000 | 15 | 1185375816559308 | 15.07386 | 1405115826483646 | 15.14771 | 0.181313 | 0.08545096
290 | 0.09 | 0.65 | 1.27 | 0.01 | 0.31 | 0.169 | 15 | 9 | F43-F2 | 0 | Plotter anchor | Plotter anchor | F | 1000000000000000 | 1000000000 | 1000000 | 1974350485834820 | 15.29542 | 1000000000000000 | 15 | 1185375816559308 | 15.07386 | 1405115826483646 | 15.14771 | 0.1765139 | 0.08011115
290 | 0.09 | 0.63 | 1.29 | 0.009 | 0.32 | 0.17 | 15 | 9 | F43-F2a | 0 | Plotter anchor | Plotter anchor | F | 1000000000000000 | 1000000000 | 1000000 | 1974350485834820 | 15.29542 | 1000000000000000 | 15 | 1185375816559308 | 15.07386 | 1405115826483646 | 15.14771 | 0.1753274 | 0.07868966
290 | 0.08 | 0.62 | 1.27 | 0.01 | 0.32 | 0.162 | 15 | 9 | F43-F2b | 0 | Plotter anchor | Plotter anchor | F | 1000000000000000 | 1000000000 | 1000000 | 1974350485834820 | 15.29542 | 1000000000000000 | 15 | 1185375816559308 | 15.07386 | 1405115826483646 | 15.14771 | 0.1759682 | 0.07986598
290 | 0.08 | 0.62 | 1.27 | 0.01 | 0.32 | 0.162 | 15 | 9 | F43-F2c | 0 | Plotter anchor | Plotter anchor | F | 1000000000000000 | 1000000000 | 1000000 | 1974350485834820 | 15.29542 | 1000000000000000 | 15 | 1185375816559308 | 15.07386 | 1405115826483646 | 15.14771 | 0.1759682 | 0.07986598
290 | 0.11 | 0.095 | 1.42 | 0.017 | 0.51 | 0.055 | 15 | 9 | F43-W1 | 0 | Plotter anchor | Plotter anchor | W | 1000000000000000 | 1000000000 | 1000000 | 1974350485834820 | 15.29542 | 1000000000000000 | 15 | 1185375816559308 | 15.07386 | 1405115826483646 | 15.14771 | 0.2480207 | 0.082927
290 | 0.06 | 0.7 | 1.28 | 0.007 | 0.25 | 0.149 | 15 | 9 | F45-f | 0 | Plotter anchor | Plotter anchor | F | 1000000000000000 | 1000000000 | 1000000 | 1974350485834820 | 15.29542 | 1000000000000000 | 15 | 1185375816559308 | 15.07386 | 1405115826483646 | 15.14771 | 0.1700721 | 0.075611
290 | 0.03 | 0.64 | 1.43 | 0.009 | 0.36 | 0.059 | 15 | 9 | F45-w | 0 | Plotter anchor | Plotter anchor | W | 1000000000000000 | 1000000000 | 1000000 | 1974350485834820 | 15.29542 | 1000000000000000 | 15 | 1185375816559308 | 15.07386 | 1405115826483646 | 15.14771 | 0.2220781 | 0.07384957
290 | 0.06 | 0.73 | 1.43 | 0.006 | 0.28 | 0.157 | 15 | 9 | F46-f | 0 | Plotter anchor | Plotter anchor | F | 1000000000000000 | 1000000000 | 1000000 | 1974350485834820 | 15.29542 | 1000000000000000 | 15 | 1185375816559308 | 15.07386 | 1405115826483646 | 15.14771 | 0.1716527 | 0.07651991
290 | 0.04 | 0.57 | 1.65 | 0.013 | 0.37 | 0.059 | 15 | 9 | F46-w | 0 | Plotter anchor | Plotter anchor | W | 1000000000000000 | 1000000000 | 1000000 | 1974350485834820 | 15.29542 | 1000000000000000 | 15 | 1185375816559308 | 15.07386 | 1405115826483646 | 15.14771 | 0.2497156 | 0.08243753
290 | 0.05 | 0.66 | 1.4 | 0.005 | 0.33 | 0.138 | 15 | 9 | F47-f1 | 0 | Plotter anchor | Plotter anchor | F | 1000000000000000 | 1000000000 | 1000000 | 1974350485834820 | 15.29542 | 1000000000000000 | 15 | 1185375816559308 | 15.07386 | 1405115826483646 | 15.14771 | 0.1687187 | 0.07255177
290 | 0.05 | 0.72 | 1.49 | 0.008 | 0.32 | 0.149 | 15 | 9 | F47-f2 | 0 | Plotter anchor | Plotter anchor | F | 1000000000000000 | 1000000000 | 1000000 | 1974350485834820 | 15.29542 | 1000000000000000 | 15 | 1185375816559308 | 15.07386 | 1405115826483646 | 15.14771 | 0.1783261 | 0.08152959
290 | 0.1 | 0.49 | 1.58 | 0.016 | 0.39 | 0.05 | 15 | 9 | F47-w | 0 | Plotter anchor | Plotter anchor | W | 1000000000000000 | 1000000000 | 1000000 | 1974350485834820 | 15.29542 | 1000000000000000 | 15 | 1185375816559308 | 15.07386 | 1405115826483646 | 15.14771 | 0.2588976 | 0.08465154
290 | 0.06 | 0.69 | 1.36 | 0.006 | 0.21 | 0.159 | 15 | 9 | F48-f | 0 | Plotter anchor | Plotter anchor | F | 1000000000000000 | 1000000000 | 1000000 | 1974350485834820 | 15.29542 | 1000000000000000 | 15 | 1185375816559308 | 15.07386 | 1405115826483646 | 15.14771 | 0.1700174 | 0.07468547
290 | 0.03 | 0.7 | 1.65 | 0.008 | 0.35 | 0.054 | 15 | 9 | F48-w | 0 | Plotter anchor | Plotter anchor | W | 1000000000000000 | 1000000000 | 1000000 | 1974350485834820 | 15.29542 | 1000000000000000 | 15 | 1185375816559308 | 15.07386 | 1405115826483646 | 15.14771 | 0.2290279 | 0.07606366
290 | 0.07 | 0.71 | 1.53 | 0.008 | 0.28 | 0.152 | 15 | 9 | F51-f1 | 0 | Plotter anchor | Plotter anchor | F | 1000000000000000 | 1000000000 | 1000000 | 1974350485834820 | 15.29542 | 1000000000000000 | 15 | 1185375816559308 | 15.07386 | 1405115826483646 | 15.14771 | 0.1797259 | 0.08198248
290 | 0.08 | 0.65 | 1.52 | 0.009 | 0.33 | 0.141 | 15 | 9 | F51-f2 | 0 | Plotter anchor | Plotter anchor | F | 1000000000000000 | 1000000000 | 1000000 | 1974350485834820 | 15.29542 | 1000000000000000 | 15 | 1185375816559308 | 15.07386 | 1405115826483646 | 15.14771 | 0.1829108 | 0.08283842
290 | 0.12 | 0.07 | 1.33 | 0.012 | 0.32 | 0.045 | 15 | 9 | F51-w | 0 | Plotter anchor | Plotter anchor | W | 1000000000000000 | 1000000000 | 1000000 | 1974350485834820 | 15.29542 | 1000000000000000 | 15 | 1185375816559308 | 15.07386 | 1405115826483646 | 15.14771 | 0.2288247 | 0.07582237
290 | 0.07 | 0.71 | 1.39 | 0.013 | 0.26 | 0.166 | 15 | 9 | F52-f1 | 0 | Plotter anchor | Plotter anchor | F | 1000000000000000 | 1000000000 | 1000000 | 1974350485834820 | 15.29542 | 1000000000000000 | 15 | 1185375816559308 | 15.07386 | 1405115826483646 | 15.14771 | 0.1859593 | 0.08757289
290 | 0.07 | 0.69 | 1.4 | 0.008 | 0.26 | 0.155 | 15 | 9 | F52-f2 | 0 | Plotter anchor | Plotter anchor | F | 1000000000000000 | 1000000000 | 1000000 | 1974350485834820 | 15.29542 | 1000000000000000 | 15 | 1185375816559308 | 15.07386 | 1405115826483646 | 15.14771 | 0.1753737 | 0.07949727
290 | 0.09 | 0.1 | 1.31 | 0.017 | 0.33 | 0.051 | 15 | 9 | F52-w | 0 | Plotter anchor | Plotter anchor | W | 1000000000000000 | 1000000000 | 1000000 | 1974350485834820 | 15.29542 | 1000000000000000 | 15 | 1185375816559308 | 15.07386 | 1405115826483646 | 15.14771 | 0.2380683 | 0.08094515
290 | 0.05 | 0.71 | 1.42 | 0.005 | 0.2 | 0.158 | 15 | 9 | F55-f | 0 | Plotter anchor | Plotter anchor | F | 1000000000000000 | 1000000000 | 1000000 | 1974350485834820 | 15.29542 | 1000000000000000 | 15 | 1185375816559308 | 15.07386 | 1405115826483646 | 15.14771 | 0.1691142 | 0.07351513
290 | 0.03 | 0.78 | 1.7 | 0.004 | 0.35 | 0.058 | 15 | 9 | F55-w | 0 | Plotter anchor | Plotter anchor | W | 1000000000000000 | 1000000000 | 1000000 | 1974350485834820 | 15.29542 | 1000000000000000 | 15 | 1185375816559308 | 15.07386 | 1405115826483646 | 15.14771 | 0.2137443 | 0.0694107
290 | 0.07 | 0.68 | 1.34 | 0.006 | 0.27 | 0.16 | 15 | 9 | F56-f | 0 | Plotter anchor | Plotter anchor | F | 1000000000000000 | 1000000000 | 1000000 | 1974350485834820 | 15.29542 | 1000000000000000 | 15 | 1185375816559308 | 15.07386 | 1405115826483646 | 15.14771 | 0.1695722 | 0.0742227
290 | 0.03 | 0.7 | 1.65 | 0.008 | 0.38 | 0.059 | 15 | 9 | F56-w | 0 | Plotter anchor | Plotter anchor | W | 1000000000000000 | 1000000000 | 1000000 | 1974350485834820 | 15.29542 | 1000000000000000 | 15 | 1185375816559308 | 15.07386 | 1405115826483646 | 15.14771 | 0.2290279 | 0.07606366
290 | 0.05 | 0.7 | 1.4 | 0.006 | 0.22 | 0.158 | 15 | 9 | F57-f | 0 | Plotter anchor | Plotter anchor | F | 1000000000000000 | 1000000000 | 1000000 | 1974350485834820 | 15.29542 | 1000000000000000 | 15 | 1185375816559308 | 15.07386 | 1405115826483646 | 15.14771 | 0.1709371 | 0.07548606
290 | 0.03 | 0.52 | 1.88 | 0.005 | 0.33 | 0.074 | 15 | 9 | F57-w | 0 | Plotter anchor | Plotter anchor | W | 1000000000000000 | 1000000000 | 1000000 | 1974350485834820 | 15.29542 | 1000000000000000 | 15 | 1185375816559308 | 15.07386 | 1405115826483646 | 15.14771 | 0.2244836 | 0.07138916
290 | 0.044 | 0.72 | 1.35 | 0.006 | 0.27 | 0.143 | 15 | 9 | F59-f | 0 | Plotter anchor | Plotter anchor | F | 1000000000000000 | 1000000000 | 1000000 | 1974350485834820 | 15.29542 | 1000000000000000 | 15 | 1185375816559308 | 15.07386 | 1405115826483646 | 15.14771 | 0.1697936 | 0.07501017
290 | 0.041 | 0.57 | 1.64 | 0.013 | 0.34 | 0.065 | 15 | 9 | F59-w | 0 | Plotter anchor | Plotter anchor | W | 1000000000000000 | 1000000000 | 1000000 | 1974350485834820 | 15.29542 | 1000000000000000 | 15 | 1185375816559308 | 15.07386 | 1405115826483646 | 15.14771 | 0.248914 | 0.08228732
290 | 0.06 | 0.71 | 1.26 | 0.008 | 0.18 | 0.143 | 15 | 9 | F60-f | 0 | Plotter anchor | Plotter anchor | F | 1000000000000000 | 1000000000 | 1000000 | 1974350485834820 | 15.29542 | 1000000000000000 | 15 | 1185375816559308 | 15.07386 | 1405115826483646 | 15.14771 | 0.1713074 | 0.07734367
290 | 0.04 | 0.55 | 1.63 | 0.014 | 0.35 | 0.062 | 15 | 9 | F60-w | 0 | Plotter anchor | Plotter anchor | W | 1000000000000000 | 1000000000 | 1000000 | 1974350485834820 | 15.29542 | 1000000000000000 | 15 | 1185375816559308 | 15.07386 | 1405115826483646 | 15.14771 | 0.2521343 | 0.08329611
290 | 0.07 | 0.72 | 1.4 | 0.006 | 0.23 | 0.155 | 15 | 9 | F7-f | 0 | Plotter anchor | Plotter anchor | F | 1000000000000000 | 1000000000 | 1000000 | 1974350485834820 | 15.29542 | 1000000000000000 | 15 | 1185375816559308 | 15.07386 | 1405115826483646 | 15.14771 | 0.1709371 | 0.07583303
290 | 0.03 | 0.52 | 1.83 | 0.005 | 0.33 | 0.072 | 15 | 9 | F7-w | 0 | Plotter anchor | Plotter anchor | W | 1000000000000000 | 1000000000 | 1000000 | 1974350485834820 | 15.29542 | 1000000000000000 | 15 | 1185375816559308 | 15.07386 | 1405115826483646 | 15.14771 | 0.2226442 | 0.07081418
290 | 0.1 | 0.56 | 1.4 | 0.015 | 0.28 | 0.2 | 15 | 9 | FA1-P1 | 0 | Plotter anchor | Plotter anchor | P | 1000000000000000 | 1000000000 | 1000000 | 1974350485834820 | 15.29542 | 1000000000000000 | 15 | 1185375816559308 | 15.07386 | 1405115826483646 | 15.14771 | 0.2636597 | 0.0948638
290 | 0.14 | 0.19 | 1.06 | 0.016 | 0.27 | 0.13 | 15 | 9 | FA1-W1 | 0 | Plotter anchor | Plotter anchor | W | 1000000000000000 | 1000000000 | 1000000 | 1974350485834820 | 15.29542 | 1000000000000000 | 15 | 1185375816559308 | 15.07386 | 1405115826483646 | 15.14771 | 0.2239008 | 0.07503499
290 | 0.195 | 0.597 | 1.327 | 0.005 | 0.229 | 0.215 | 15 | 9 | FA2-P1 | 0 | Plotter anchor | Plotter anchor | P | 1000000000000000 | 1000000000 | 1000000 | 1974350485834820 | 15.29542 | 1000000000000000 | 15 | 1185375816559308 | 15.07386 | 1405115826483646 | 15.14771 | 0.2361692 | 0.07580778
290 | 0.03 | 0.9 | 0.937 | 0.004 | 0.324 | 0.139 | 15 | 9 | FA2-W1 | 0 | Plotter anchor | Plotter anchor | W | 1000000000000000 | 1000000000 | 1000000 | 1974350485834820 | 15.29542 | 1000000000000000 | 15 | 1185375816559308 | 15.07386 | 1405115826483646 | 15.14771 | 0.2000185 | 0.06325264
290 | 0.101 | 0.483 | 1.461 | 0.011 | 0.214 | 0.22 | 15 | 9 | FC1-P1 | 0 | Plotter anchor | Plotter anchor | P | 1000000000000000 | 1000000000 | 1000000 | 1974350485834820 | 15.29542 | 1000000000000000 | 15 | 1185375816559308 | 15.07386 | 1405115826483646 | 15.14771 | 0.2550428 | 0.09015875
290 | 0.174 | 0.665 | 1.465 | 0.01 | 0.186 | 0.219 | 15 | 9 | FC1-SRM1 | 0 | Plotter anchor | Plotter anchor | SRM | 1000000000000000 | 1000000000 | 1000000 | 1974350485834820 | 15.29542 | 1000000000000000 | 15 | 1185375816559308 | 15.07386 | 1405115826483646 | 15.14771 | 0.2570656 | 0.08950196
290 | 0.301 | 0.6 | 1.563 | 0.013 | 0.202 | 0.14 | 15 | 9 | FC1-W1 | 0 | Plotter anchor | Plotter anchor | W | 1000000000000000 | 1000000000 | 1000000 | 1974350485834820 | 15.29542 | 1000000000000000 | 15 | 1185375816559308 | 15.07386 | 1405115826483646 | 15.14771 | 0.2670569 | 0.08124422
290 | 0.11 | 0.61 | 1.43 | 0.013 | 0.23 | 0.205 | 15 | 9 | FTZ-PBWR2 | 0 | Plotter anchor | Plotter anchor | P | 1000000000000000 | 1000000000 | 1000000 | 1974350485834820 | 15.29542 | 1000000000000000 | 15 | 1185375816559308 | 15.07386 | 1405115826483646 | 15.14771 | 0.2600764 | 0.09302995
290 | 0.05 | 0.69 | 0.67 | 0.01 | 0.2 | 0.19 | 15 | 9 | GIN-F1 | 0 | Plotter anchor | Plotter anchor | F | 1000000000000000 | 1000000000 | 1000000 | 1974350485834820 | 15.29542 | 1000000000000000 | 15 | 1185375816559308 | 15.07386 | 1405115826483646 | 15.14771 | 0.1612204 | 0.06652889
290 | 0.07 | 0.69 | 0.66 | 0.01 | 0.23 | 0.18 | 15 | 9 | GIN-F2 | 0 | Plotter anchor | Plotter anchor | F | 1000000000000000 | 1000000000 | 1000000 | 1974350485834820 | 15.29542 | 1000000000000000 | 15 | 1185375816559308 | 15.07386 | 1405115826483646 | 15.14771 | 0.1610894 | 0.06622943
290 | 0.2 | 0.18 | 1.34 | 0.014 | 0.23 | 0.24 | 15 | 9 | GIN-SRM3 | 0 | Plotter anchor | Plotter anchor | SRM | 1000000000000000 | 1000000000 | 1000000 | 1974350485834820 | 15.29542 | 1000000000000000 | 15 | 1185375816559308 | 15.07386 | 1405115826483646 | 15.14771 | 0.2624984 | 0.09209351
290 | 0.24 | 0.52 | 1.3 | 0.009 | 0.5 | 0.07 | 15 | 9 | GIN-W1 | 0 | Plotter anchor | Plotter anchor | W | 1000000000000000 | 1000000000 | 1000000 | 1974350485834820 | 15.29542 | 1000000000000000 | 15 | 1185375816559308 | 15.07386 | 1405115826483646 | 15.14771 | 0.2321098 | 0.07128403
290 | 0.16 | 0.745 | 0.71 | 0.013 | 0 | 0.227 | 15 | 9 | GUN-F1 | 0 | Plotter anchor | Plotter anchor | F | 1000000000000000 | 1000000000 | 1000000 | 1974350485834820 | 15.29542 | 1000000000000000 | 15 | 1185375816559308 | 15.07386 | 1405115826483646 | 15.14771 | 0.1680727 | 0.07227592
290 | 0.25 | 0.2 | 1.33 | 0.009 | 0 | 0.08 | 15 | 9 | GUN-W1 | 0 | Plotter anchor | Plotter anchor | W | 1000000000000000 | 1000000000 | 1000000 | 1974350485834820 | 15.29542 | 1000000000000000 | 15 | 1185375816559308 | 15.07386 | 1405115826483646 | 15.14771 | 0.2328038 | 0.07167336
290 | 0.12 | 0.7 | 1.43 | 0.013 | 0.23 | 0.24 | 15 | 9 | HA1-P1 | 0 | Plotter anchor | Plotter anchor | P | 1000000000000000 | 1000000000 | 1000000 | 1974350485834820 | 15.29542 | 1000000000000000 | 15 | 1185375816559308 | 15.07386 | 1405115826483646 | 15.14771 | 0.2605211 | 0.09414402
290 | 0.08 | 0.59 | 1.39 | 0.01 | 0.23 | 0 | 15 | 9 | HA2-P1 | 0 | Plotter anchor | Plotter anchor | P | 1000000000000000 | 1000000000 | 1000000 | 1974350485834820 | 15.29542 | 1000000000000000 | 15 | 1185375816559308 | 15.07386 | 1405115826483646 | 15.14771 | 0.246589 | 0.08747157
290 | 0.13 | 0.1 | 1.19 | 0.014 | 0 | 0 | 15 | 9 | HA2-W1 | 0 | Plotter anchor | Plotter anchor | W | 1000000000000000 | 1000000000 | 1000000 | 1974350485834820 | 15.29542 | 1000000000000000 | 15 | 1185375816559308 | 15.07386 | 1405115826483646 | 15.14771 | 0.226371 | 0.07562291
290 | 0.12 | 0.09 | 1.35 | 0.007 | 0.23 | 0.19 | 15 | 9 | HB2-P1 | 0 | Plotter anchor | Plotter anchor | P | 1000000000000000 | 1000000000 | 1000000 | 1974350485834820 | 15.29542 | 1000000000000000 | 15 | 1185375816559308 | 15.07386 | 1405115826483646 | 15.14771 | 0.2376231 | 0.08066104
290 | 0.1 | 0.2 | 1.29 | 0.01 | 0.22 | 0.2 | 15 | 9 | HB2-P2 | 0 | Plotter anchor | Plotter anchor | P | 1000000000000000 | 1000000000 | 1000000 | 1974350485834820 | 15.29542 | 1000000000000000 | 15 | 1185375816559308 | 15.07386 | 1405115826483646 | 15.14771 | 0.2424298 | 0.08518449
290 | 0.09 | 0.2 | 1.32 | 0.01 | 0.19 | 0.19 | 15 | 9 | HB2-P3 | 0 | Plotter anchor | Plotter anchor | P | 1000000000000000 | 1000000000 | 1000000 | 1974350485834820 | 15.29542 | 1000000000000000 | 15 | 1185375816559308 | 15.07386 | 1405115826483646 | 15.14771 | 0.2434208 | 0.08577402
290 | 0.2 | 0.18 | 1.34 | 0.014 | 0.23 | 0.24 | 15 | 9 | HB2-SRM3 | 0 | Plotter anchor | Plotter anchor | SRM | 1000000000000000 | 1000000000 | 1000000 | 1974350485834820 | 15.29542 | 1000000000000000 | 15 | 1185375816559308 | 15.07386 | 1405115826483646 | 15.14771 | 0.2624984 | 0.09209351
290 | 0.34 | 0.66 | 1.17 | 0.024 | 0.275 | 0.117 | 15 | 9 | HB2-W1 | 0 | Plotter anchor | Plotter anchor | W | 1000000000000000 | 1000000000 | 1000000 | 1974350485834820 | 15.29542 | 1000000000000000 | 15 | 1185375816559308 | 15.07386 | 1405115826483646 | 15.14771 | 0.2633011 | 0.08487139
290 | 0.09 | 0.64 | 1.38 | 0.012 | 0.29 | 0.2 | 15 | 9 | HC1-P1 | 0 | Plotter anchor | Plotter anchor | P | 1000000000000000 | 1000000000 | 1000000 | 1974350485834820 | 15.29542 | 1000000000000000 | 15 | 1185375816559308 | 15.07386 | 1405115826483646 | 15.14771 | 0.2525955 | 0.09083619
290 | 0.08 | 0.59 | 1.48 | 0.014 | 0.31 | 0.11 | 15 | 9 | HC1-W1 | 0 | Plotter anchor | Plotter anchor | W | 1000000000000000 | 1000000000 | 1000000 | 1974350485834820 | 15.29542 | 1000000000000000 | 15 | 1185375816559308 | 15.07386 | 1405115826483646 | 15.14771 | 0.242016 | 0.08106752
290 | 0.211 | 0.63 | 1.28 | 0.01 | 0.25 | 0.2 | 15 | 9 | IP2-P1 | 0 | Plotter anchor | Plotter anchor | P | 1000000000000000 | 1000000000 | 1000000 | 1974350485834820 | 15.29542 | 1000000000000000 | 15 | 1185375816559308 | 15.07386 | 1405115826483646 | 15.14771 | 0.2483362 | 0.08559521
290 | 0.149 | 0.441 | 1.3 | 0.014 | 0.22 | 0.22 | 15 | 9 | IP2-P2 | 0 | Plotter anchor | Plotter anchor | P | 1000000000000000 | 1000000000 | 1000000 | 1974350485834820 | 15.29542 | 1000000000000000 | 15 | 1185375816559308 | 15.07386 | 1405115826483646 | 15.14771 | 0.2558796 | 0.0912913
290 | 0.197 | 0.595 | 1.29 | 0.011 | 0.25 | 0.22 | 15 | 9 | IP2-P3 | 0 | Plotter anchor | Plotter anchor | P | 1000000000000000 | 1000000000 | 1000000 | 1974350485834820 | 15.29542 | 1000000000000000 | 15 | 1185375816559308 | 15.07386 | 1405115826483646 | 15.14771 | 0.2504456 | 0.0871721
290 | 0.2 | 0.18 | 1.34 | 0.014 | 0.23 | 0.24 | 15 | 9 | IP2-SRM3 | 0 | Plotter anchor | Plotter anchor | SRM | 1000000000000000 | 1000000000 | 1000000 | 1974350485834820 | 15.29542 | 1000000000000000 | 15 | 1185375816559308 | 15.07386 | 1405115826483646 | 15.14771 | 0.2624984 | 0.09209351
290 | 0.18 | 0.5 | 1.41 | 0.01 | 0.28 | 0.22 | 15 | 9 | IP3-P1 | 0 | Plotter anchor | Plotter anchor | P | 1000000000000000 | 1000000000 | 1000000 | 1974350485834820 | 15.29542 | 1000000000000000 | 15 | 1185375816559308 | 15.07386 | 1405115826483646 | 15.14771 | 0.2529639 | 0.08757572
290 | 0.19 | 0.49 | 1.32 | 0.011 | 0.26 | 0.2 | 15 | 9 | IP3-P2 | 0 | Plotter anchor | Plotter anchor | P | 1000000000000000 | 1000000000 | 1000000 | 1974350485834820 | 15.29542 | 1000000000000000 | 15 | 1185375816559308 | 15.07386 | 1405115826483646 | 15.14771 | 0.2516015 | 0.08746358
290 | 0.24 | 0.52 | 1.3 | 0.012 | 0.28 | 0.22 | 15 | 9 | IP3-P3 | 0 | Plotter anchor | Plotter anchor | P | 1000000000000000 | 1000000000 | 1000000 | 1974350485834820 | 15.29542 | 1000000000000000 | 15 | 1185375816559308 | 15.07386 | 1405115826483646 | 15.14771 | 0.2566177 | 0.08862174
290 | 0.17 | 0.64 | 1.478 | 0.011 | 0.225 | 0.217 | 15 | 9 | IP3-SRM2 | 0 | Plotter anchor | Plotter anchor | SRM | 1000000000000000 | 1000000000 | 1000000 | 1974350485834820 | 15.29542 | 1000000000000000 | 15 | 1185375816559308 | 15.07386 | 1405115826483646 | 15.14771 | 0.2610907 | 0.09114581
290 | 0.155 | 1.08 | 1.18 | 0.019 | 0.17 | 0.08 | 15 | 9 | IP3-W1 | 0 | Plotter anchor | Plotter anchor | W | 1000000000000000 | 1000000000 | 1000000 | 1974350485834820 | 15.29542 | 1000000000000000 | 15 | 1185375816559308 | 15.07386 | 1405115826483646 | 15.14771 | 0.2369705 | 0.1206443
290 | 0.01 | 0.67 | 1.35 | 0.003 | 0 | 0 | 15 | 9 | JBF-F1 | 0 | Plotter anchor | Plotter anchor | F | 1000000000000000 | 1000000000 | 1000000 | 1974350485834820 | 15.29542 | 1000000000000000 | 15 | 1185375816559308 | 15.07386 | 1405115826483646 | 15.14771 | 0.1637103 | 0.065934
290 | 0.03 | 0.91 | 1.35 | 0.002 | 0 | 0 | 15 | 9 | JBF-F10 | 0 | Plotter anchor | Plotter anchor | F | 1000000000000000 | 1000000000 | 1000000 | 1974350485834820 | 15.29542 | 1000000000000000 | 15 | 1185375816559308 | 15.07386 | 1405115826483646 | 15.14771 | 0.1616826 | 0.07043394
290 | 0.04 | 0.68 | 1.35 | 0.008 | 0 | 0 | 15 | 9 | JBF-F11 | 0 | Plotter anchor | Plotter anchor | F | 1000000000000000 | 1000000000 | 1000000 | 1974350485834820 | 15.29542 | 1000000000000000 | 15 | 1185375816559308 | 15.07386 | 1405115826483646 | 15.14771 | 0.1738491 | 0.0784955
290 | 0.04 | 0.89 | 1.35 | 0.002 | 0 | 0 | 15 | 9 | JBF-F12 | 0 | Plotter anchor | Plotter anchor | F | 1000000000000000 | 1000000000 | 1000000 | 1974350485834820 | 15.29542 | 1000000000000000 | 15 | 1185375816559308 | 15.07386 | 1405115826483646 | 15.14771 | 0.1616826 | 0.06898922
290 | 0.04 | 0.9 | 1.35 | 0.004 | 0 | 0 | 15 | 9 | JBF-F13 | 0 | Plotter anchor | Plotter anchor | F | 1000000000000000 | 1000000000 | 1000000 | 1974350485834820 | 15.29542 | 1000000000000000 | 15 | 1185375816559308 | 15.07386 | 1405115826483646 | 15.14771 | 0.1657381 | 0.07764126
290 | 0.04 | 0.91 | 1.35 | 0.002 | 0 | 0 | 15 | 9 | JBF-F14 | 0 | Plotter anchor | Plotter anchor | F | 1000000000000000 | 1000000000 | 1000000 | 1974350485834820 | 15.29542 | 1000000000000000 | 15 | 1185375816559308 | 15.07386 | 1405115826483646 | 15.14771 | 0.1616826 | 0.07043394
290 | 0.05 | 0.69 | 1.35 | 0.003 | 0 | 0 | 15 | 9 | JBF-F15 | 0 | Plotter anchor | Plotter anchor | F | 1000000000000000 | 1000000000 | 1000000 | 1974350485834820 | 15.29542 | 1000000000000000 | 15 | 1185375816559308 | 15.07386 | 1405115826483646 | 15.14771 | 0.1637103 | 0.06615611
290 | 0.01 | 0.93 | 1.35 | 0.005 | 0 | 0 | 15 | 9 | JBF-F2 | 0 | Plotter anchor | Plotter anchor | F | 1000000000000000 | 1000000000 | 1000000 | 1974350485834820 | 15.29542 | 1000000000000000 | 15 | 1185375816559308 | 15.07386 | 1405115826483646 | 15.14771 | 0.1677658 | 0.08348721
290 | 0.01 | 0.96 | 1.35 | 0.004 | 0 | 0 | 15 | 9 | JBF-F3 | 0 | Plotter anchor | Plotter anchor | F | 1000000000000000 | 1000000000 | 1000000 | 1974350485834820 | 15.29542 | 1000000000000000 | 15 | 1185375816559308 | 15.07386 | 1405115826483646 | 15.14771 | 0.1657381 | 0.08352148
290 | 0.02 | 0.67 | 1.35 | 0.004 | 0 | 0 | 15 | 9 | JBF-F4 | 0 | Plotter anchor | Plotter anchor | F | 1000000000000000 | 1000000000 | 1000000 | 1974350485834820 | 15.29542 | 1000000000000000 | 15 | 1185375816559308 | 15.07386 | 1405115826483646 | 15.14771 | 0.1657381 | 0.06913108
290 | 0.02 | 0.89 | 1.35 | 0.003 | 0 | 0 | 15 | 9 | JBF-F5 | 0 | Plotter anchor | Plotter anchor | F | 1000000000000000 | 1000000000 | 1000000 | 1974350485834820 | 15.29542 | 1000000000000000 | 15 | 1185375816559308 | 15.07386 | 1405115826483646 | 15.14771 | 0.1637103 | 0.07330893
290 | 0.03 | 0.68 | 1.35 | 0.005 | 0 | 0 | 15 | 9 | JBF-F6 | 0 | Plotter anchor | Plotter anchor | F | 1000000000000000 | 1000000000 | 1000000 | 1974350485834820 | 15.29542 | 1000000000000000 | 15 | 1185375816559308 | 15.07386 | 1405115826483646 | 15.14771 | 0.1677658 | 0.07198158
290 | 0.03 | 0.69 | 1.35 | 0.006 | 0 | 0 | 15 | 9 | JBF-F7 | 0 | Plotter anchor | Plotter anchor | F | 1000000000000000 | 1000000000 | 1000000 | 1974350485834820 | 15.29542 | 1000000000000000 | 15 | 1185375816559308 | 15.07386 | 1405115826483646 | 15.14771 | 0.1697936 | 0.0745203
290 | 0.03 | 0.89 | 1.35 | 0.002 | 0 | 0 | 15 | 9 | JBF-F8 | 0 | Plotter anchor | Plotter anchor | F | 1000000000000000 | 1000000000 | 1000000 | 1974350485834820 | 15.29542 | 1000000000000000 | 15 | 1185375816559308 | 15.07386 | 1405115826483646 | 15.14771 | 0.1616826 | 0.06898922
290 | 0.03 | 0.895 | 1.35 | 0.002 | 0 | 0 | 15 | 9 | JBF-F9 | 0 | Plotter anchor | Plotter anchor | F | 1000000000000000 | 1000000000 | 1000000 | 1974350485834820 | 15.29542 | 1000000000000000 | 15 | 1185375816559308 | 15.07386 | 1405115826483646 | 15.14771 | 0.1616826 | 0.06933223
290 | 0.04 | 0.6 | 1.35 | 0.008 | 0 | 0 | 15 | 9 | JBP-P1 | 0 | Plotter anchor | Plotter anchor | P | 1000000000000000 | 1000000000 | 1000000 | 1974350485834820 | 15.29542 | 1000000000000000 | 15 | 1185375816559308 | 15.07386 | 1405115826483646 | 15.14771 | 0.2380513 | 0.08311158
290 | 0.16 | 0.56 | 1.35 | 0.012 | 0 | 0 | 15 | 9 | JBP-P10 | 0 | Plotter anchor | Plotter anchor | P | 1000000000000000 | 1000000000 | 1000000 | 1974350485834820 | 15.29542 | 1000000000000000 | 15 | 1185375816559308 | 15.07386 | 1405115826483646 | 15.14771 | 0.2543194 | 0.08974117
290 | 0.23 | 0.55 | 1.35 | 0.02 | 0 | 0 | 15 | 9 | JBP-P11 | 0 | Plotter anchor | Plotter anchor | P | 1000000000000000 | 1000000000 | 1000000 | 1974350485834820 | 15.29542 | 1000000000000000 | 15 | 1185375816559308 | 15.07386 | 1405115826483646 | 15.14771 | 0.2814603 | 0.09944848
290 | 0.24 | 0.6 | 1.35 | 0.018 | 0 | 0 | 15 | 9 | JBP-P12 | 0 | Plotter anchor | Plotter anchor | P | 1000000000000000 | 1000000000 | 1000000 | 1974350485834820 | 15.29542 | 1000000000000000 | 15 | 1185375816559308 | 15.07386 | 1405115826483646 | 15.14771 | 0.2765398 | 0.09757081
290 | 0.08 | 0.55 | 1.35 | 0.012 | 0 | 0 | 15 | 9 | JBP-P2 | 0 | Plotter anchor | Plotter anchor | P | 1000000000000000 | 1000000000 | 1000000 | 1974350485834820 | 15.29542 | 1000000000000000 | 15 | 1185375816559308 | 15.07386 | 1405115826483646 | 15.14771 | 0.2502157 | 0.08970763
290 | 0.08 | 0.57 | 1.35 | 0.011 | 0 | 0 | 15 | 9 | JBP-P3 | 0 | Plotter anchor | Plotter anchor | P | 1000000000000000 | 1000000000 | 1000000 | 1974350485834820 | 15.29542 | 1000000000000000 | 15 | 1185375816559308 | 15.07386 | 1405115826483646 | 15.14771 | 0.2473657 | 0.08825035
290 | 0.08 | 0.59 | 1.35 | 0.009 | 0 | 0 | 15 | 9 | JBP-P4 | 0 | Plotter anchor | Plotter anchor | P | 1000000000000000 | 1000000000 | 1000000 | 1974350485834820 | 15.29542 | 1000000000000000 | 15 | 1185375816559308 | 15.07386 | 1405115826483646 | 15.14771 | 0.2416572 | 0.08495511
290 | 0.09 | 0.56 | 1.35 | 0.012 | 0 | 0 | 15 | 9 | JBP-P5 | 0 | Plotter anchor | Plotter anchor | P | 1000000000000000 | 1000000000 | 1000000 | 1974350485834820 | 15.29542 | 1000000000000000 | 15 | 1185375816559308 | 15.07386 | 1405115826483646 | 15.14771 | 0.250748 | 0.08974117
290 | 0.1 | 0.59 | 1.35 | 0.008 | 0 | 0 | 15 | 9 | JBP-P6 | 0 | Plotter anchor | Plotter anchor | P | 1000000000000000 | 1000000000 | 1000000 | 1974350485834820 | 15.29542 | 1000000000000000 | 15 | 1185375816559308 | 15.07386 | 1405115826483646 | 15.14771 | 0.2399053 | 0.08305936
290 | 0.12 | 0.58 | 1.35 | 0.01 | 0 | 0 | 15 | 9 | JBP-P7 | 0 | Plotter anchor | Plotter anchor | P | 1000000000000000 | 1000000000 | 1000000 | 1974350485834820 | 15.29542 | 1000000000000000 | 15 | 1185375816559308 | 15.07386 | 1405115826483646 | 15.14771 | 0.2465708 | 0.08666068
290 | 0.13 | 0.55 | 1.35 | 0.015 | 0 | 0 | 15 | 9 | JBP-P8 | 0 | Plotter anchor | Plotter anchor | P | 1000000000000000 | 1000000000 | 1000000 | 1974350485834820 | 15.29542 | 1000000000000000 | 15 | 1185375816559308 | 15.07386 | 1405115826483646 | 15.14771 | 0.2612153 | 0.09379936
290 | 0.15 | 0.57 | 1.35 | 0.012 | 0 | 0 | 15 | 9 | JBP-P9 | 0 | Plotter anchor | Plotter anchor | P | 1000000000000000 | 1000000000 | 1000000 | 1974350485834820 | 15.29542 | 1000000000000000 | 15 | 1185375816559308 | 15.07386 | 1405115826483646 | 15.14771 | 0.2537714 | 0.08977951
290 | 0.01 | 0.67 | 1.44 | 0.006 | 0 | 0 | 15 | 9 | JBW-W1 | 0 | Plotter anchor | Plotter anchor | W | 1000000000000000 | 1000000000 | 1000000 | 1974350485834820 | 15.29542 | 1000000000000000 | 15 | 1185375816559308 | 15.07386 | 1405115826483646 | 15.14771 | 0.213664 | 0.06883146
290 | 0.02 | 0.7 | 1.44 | 0.006 | 0 | 0 | 15 | 9 | JBW-W10 | 0 | Plotter anchor | Plotter anchor | W | 1000000000000000 | 1000000000 | 1000000 | 1974350485834820 | 15.29542 | 1000000000000000 | 15 | 1185375816559308 | 15.07386 | 1405115826483646 | 15.14771 | 0.213664 | 0.06919926
290 | 0.02 | 0.98 | 1.44 | 0.004 | 0 | 0 | 15 | 9 | JBW-W11 | 0 | Plotter anchor | Plotter anchor | W | 1000000000000000 | 1000000000 | 1000000 | 1974350485834820 | 15.29542 | 1000000000000000 | 15 | 1185375816559308 | 15.07386 | 1405115826483646 | 15.14771 | 0.2077519 | 0.07969403
290 | 0.03 | 0.97 | 1.44 | 0.009 | 0 | 0 | 15 | 9 | JBW-W12 | 0 | Plotter anchor | Plotter anchor | W | 1000000000000000 | 1000000000 | 1000000 | 1974350485834820 | 15.29542 | 1000000000000000 | 15 | 1185375816559308 | 15.07386 | 1405115826483646 | 15.14771 | 0.2225321 | 0.09104408
290 | 0.03 | 0.98 | 1.44 | 0.007 | 0 | 0 | 15 | 9 | JBW-W13 | 0 | Plotter anchor | Plotter anchor | W | 1000000000000000 | 1000000000 | 1000000 | 1974350485834820 | 15.29542 | 1000000000000000 | 15 | 1185375816559308 | 15.07386 | 1405115826483646 | 15.14771 | 0.21662 | 0.08809679
290 | 0.06 | 0.85 | 1.44 | 0.012 | 0 | 0 | 15 | 9 | JBW-W14 | 0 | Plotter anchor | Plotter anchor | W | 1000000000000000 | 1000000000 | 1000000 | 1974350485834820 | 15.29542 | 1000000000000000 | 15 | 1185375816559308 | 15.07386 | 1405115826483646 | 15.14771 | 0.2314002 | 0.0844117
290 | 0.07 | 0.63 | 1.44 | 0.012 | 0 | 0 | 15 | 9 | JBW-W15 | 0 | Plotter anchor | Plotter anchor | W | 1000000000000000 | 1000000000 | 1000000 | 1974350485834820 | 15.29542 | 1000000000000000 | 15 | 1185375816559308 | 15.07386 | 1405115826483646 | 15.14771 | 0.2314002 | 0.07820844
290 | 0.07 | 0.72 | 1.44 | 0.011 | 0 | 0 | 15 | 9 | JBW-W16 | 0 | Plotter anchor | Plotter anchor | W | 1000000000000000 | 1000000000 | 1000000 | 1974350485834820 | 15.29542 | 1000000000000000 | 15 | 1185375816559308 | 15.07386 | 1405115826483646 | 15.14771 | 0.2284442 | 0.07802115
290 | 0.07 | 0.74 | 1.44 | 0.011 | 0 | 0 | 15 | 9 | JBW-W17 | 0 | Plotter anchor | Plotter anchor | W | 1000000000000000 | 1000000000 | 1000000 | 1974350485834820 | 15.29542 | 1000000000000000 | 15 | 1185375816559308 | 15.07386 | 1405115826483646 | 15.14771 | 0.2284442 | 0.0784578
290 | 0.08 | 0.69 | 1.44 | 0.01 | 0 | 0 | 15 | 9 | JBW-W18 | 0 | Plotter anchor | Plotter anchor | W | 1000000000000000 | 1000000000 | 1000000 | 1974350485834820 | 15.29542 | 1000000000000000 | 15 | 1185375816559308 | 15.07386 | 1405115826483646 | 15.14771 | 0.226842 | 0.07607833
290 | 0.09 | 0.65 | 1.44 | 0.014 | 0 | 0 | 15 | 9 | JBW-W19 | 0 | Plotter anchor | Plotter anchor | W | 1000000000000000 | 1000000000 | 1000000 | 1974350485834820 | 15.29542 | 1000000000000000 | 15 | 1185375816559308 | 15.07386 | 1405115826483646 | 15.14771 | 0.2398779 | 0.08082376
290 | 0.01 | 0.68 | 1.44 | 0.006 | 0 | 0 | 15 | 9 | JBW-W2 | 0 | Plotter anchor | Plotter anchor | W | 1000000000000000 | 1000000000 | 1000000 | 1974350485834820 | 15.29542 | 1000000000000000 | 15 | 1185375816559308 | 15.07386 | 1405115826483646 | 15.14771 | 0.213664 | 0.06894113
290 | 0.09 | 0.66 | 1.44 | 0.013 | 0 | 0 | 15 | 9 | JBW-W20 | 0 | Plotter anchor | Plotter anchor | W | 1000000000000000 | 1000000000 | 1000000 | 1974350485834820 | 15.29542 | 1000000000000000 | 15 | 1185375816559308 | 15.07386 | 1405115826483646 | 15.14771 | 0.2368281 | 0.0797366
290 | 0.09 | 0.67 | 1.44 | 0.013 | 0 | 0 | 15 | 9 | JBW-W21 | 0 | Plotter anchor | Plotter anchor | W | 1000000000000000 | 1000000000 | 1000000 | 1974350485834820 | 15.29542 | 1000000000000000 | 15 | 1185375816559308 | 15.07386 | 1405115826483646 | 15.14771 | 0.2368238 | 0.07985056
290 | 0.1 | 0.81 | 1.44 | 0.015 | 0 | 0 | 15 | 9 | JBW-W22 | 0 | Plotter anchor | Plotter anchor | W | 1000000000000000 | 1000000000 | 1000000 | 1974350485834820 | 15.29542 | 1000000000000000 | 15 | 1185375816559308 | 15.07386 | 1405115826483646 | 15.14771 | 0.2435232 | 0.08597782
290 | 0.11 | 0.67 | 1.44 | 0.015 | 0 | 0 | 15 | 9 | JBW-W23 | 0 | Plotter anchor | Plotter anchor | W | 1000000000000000 | 1000000000 | 1000000 | 1974350485834820 | 15.29542 | 1000000000000000 | 15 | 1185375816559308 | 15.07386 | 1405115826483646 | 15.14771 | 0.2443647 | 0.08217459
290 | 0.13 | 0.84 | 1.44 | 0.015 | 0 | 0 | 15 | 9 | JBW-W24 | 0 | Plotter anchor | Plotter anchor | W | 1000000000000000 | 1000000000 | 1000000 | 1974350485834820 | 15.29542 | 1000000000000000 | 15 | 1185375816559308 | 15.07386 | 1405115826483646 | 15.14771 | 0.2455861 | 0.08762068
290 | 0.01 | 0.69 | 1.44 | 0.009 | 0 | 0 | 15 | 9 | JBW-W3 | 0 | Plotter anchor | Plotter anchor | W | 1000000000000000 | 1000000000 | 1000000 | 1974350485834820 | 15.29542 | 1000000000000000 | 15 | 1185375816559308 | 15.07386 | 1405115826483646 | 15.14771 | 0.2225321 | 0.07453974
290 | 0.01 | 0.74 | 1.44 | 0.005 | 0 | 0 | 15 | 9 | JBW-W4 | 0 | Plotter anchor | Plotter anchor | W | 1000000000000000 | 1000000000 | 1000000 | 1974350485834820 | 15.29542 | 1000000000000000 | 15 | 1185375816559308 | 15.07386 | 1405115826483646 | 15.14771 | 0.2107079 | 0.06764455
290 | 0.01 | 0.74 | 1.44 | 0.01 | 0 | 0 | 15 | 9 | JBW-W5 | 0 | Plotter anchor | Plotter anchor | W | 1000000000000000 | 1000000000 | 1000000 | 1974350485834820 | 15.29542 | 1000000000000000 | 15 | 1185375816559308 | 15.07386 | 1405115826483646 | 15.14771 | 0.2254881 | 0.077007
290 | 0.01 | 0.76 | 1.44 | 0.006 | 0 | 0 | 15 | 9 | JBW-W6 | 0 | Plotter anchor | Plotter anchor | W | 1000000000000000 | 1000000000 | 1000000 | 1974350485834820 | 15.29542 | 1000000000000000 | 15 | 1185375816559308 | 15.07386 | 1405115826483646 | 15.14771 | 0.213664 | 0.07037876
290 | 0.01 | 0.97 | 1.44 | 0.006 | 0 | 0 | 15 | 9 | JBW-W7 | 0 | Plotter anchor | Plotter anchor | W | 1000000000000000 | 1000000000 | 1000000 | 1974350485834820 | 15.29542 | 1000000000000000 | 15 | 1185375816559308 | 15.07386 | 1405115826483646 | 15.14771 | 0.213664 | 0.08435511
290 | 0.01 | 0.99 | 1.44 | 0.007 | 0 | 0 | 15 | 9 | JBW-W8 | 0 | Plotter anchor | Plotter anchor | W | 1000000000000000 | 1000000000 | 1000000 | 1974350485834820 | 15.29542 | 1000000000000000 | 15 | 1185375816559308 | 15.07386 | 1405115826483646 | 15.14771 | 0.21662 | 0.08946757
290 | 0.02 | 0.69 | 1.44 | 0.006 | 0 | 0 | 15 | 9 | JBW-W9 | 0 | Plotter anchor | Plotter anchor | W | 1000000000000000 | 1000000000 | 1000000 | 1974350485834820 | 15.29542 | 1000000000000000 | 15 | 1185375816559308 | 15.07386 | 1405115826483646 | 15.14771 | 0.213664 | 0.06906334
290 | 0.018 | 0.74 | 1.35 | 0.005 | 0 | 0 | 15 | 9 | JPF-F1 | 0 | Plotter anchor | Plotter anchor | F | 1000000000000000 | 1000000000 | 1000000 | 1974350485834820 | 15.29542 | 1000000000000000 | 15 | 1185375816559308 | 15.07386 | 1405115826483646 | 15.14771 | 0.1677658 | 0.07298941
290 | 0.02 | 0.75 | 1.35 | 0.005 | 0 | 0 | 15 | 9 | JPF-F2 | 0 | Plotter anchor | Plotter anchor | F | 1000000000000000 | 1000000000 | 1000000 | 1974350485834820 | 15.29542 | 1000000000000000 | 15 | 1185375816559308 | 15.07386 | 1405115826483646 | 15.14771 | 0.1677658 | 0.07322428
290 | 0.029 | 0.73 | 1.35 | 0.005 | 0 | 0 | 15 | 9 | JPF-F3 | 0 | Plotter anchor | Plotter anchor | F | 1000000000000000 | 1000000000 | 1000000 | 1974350485834820 | 15.29542 | 1000000000000000 | 15 | 1185375816559308 | 15.07386 | 1405115826483646 | 15.14771 | 0.1677658 | 0.07277627
290 | 0.03 | 0.73 | 1.35 | 0.005 | 0 | 0 | 15 | 9 | JPF-F4 | 0 | Plotter anchor | Plotter anchor | F | 1000000000000000 | 1000000000 | 1000000 | 1974350485834820 | 15.29542 | 1000000000000000 | 15 | 1185375816559308 | 15.07386 | 1405115826483646 | 15.14771 | 0.1677658 | 0.07277627
290 | 0.035 | 0.74 | 1.35 | 0.005 | 0 | 0 | 15 | 9 | JPF-F5 | 0 | Plotter anchor | Plotter anchor | F | 1000000000000000 | 1000000000 | 1000000 | 1974350485834820 | 15.29542 | 1000000000000000 | 15 | 1185375816559308 | 15.07386 | 1405115826483646 | 15.14771 | 0.1677658 | 0.07298941
290 | 0.036 | 0.75 | 1.35 | 0.005 | 0 | 0 | 15 | 9 | JPF-F6 | 0 | Plotter anchor | Plotter anchor | F | 1000000000000000 | 1000000000 | 1000000 | 1974350485834820 | 15.29542 | 1000000000000000 | 15 | 1185375816559308 | 15.07386 | 1405115826483646 | 15.14771 | 0.1677658 | 0.07322428
290 | 0.039 | 0.76 | 1.35 | 0.005 | 0 | 0 | 15 | 9 | JPF-F7 | 0 | Plotter anchor | Plotter anchor | F | 1000000000000000 | 1000000000 | 1000000 | 1974350485834820 | 15.29542 | 1000000000000000 | 15 | 1185375816559308 | 15.07386 | 1405115826483646 | 15.14771 | 0.1677658 | 0.07348262
290 | 0.044 | 0.76 | 1.35 | 0.005 | 0 | 0 | 15 | 9 | JPF-F8 | 0 | Plotter anchor | Plotter anchor | F | 1000000000000000 | 1000000000 | 1000000 | 1974350485834820 | 15.29542 | 1000000000000000 | 15 | 1185375816559308 | 15.07386 | 1405115826483646 | 15.14771 | 0.1677658 | 0.07348262
290 | 0.03 | 0.57 | 1.35 | 0.005 | 0 | 0 | 15 | 9 | JPP-P1 | 0 | Plotter anchor | Plotter anchor | P | 1000000000000000 | 1000000000 | 1000000 | 1974350485834820 | 15.29542 | 1000000000000000 | 15 | 1185375816559308 | 15.07386 | 1405115826483646 | 15.14771 | 0.2297215 | 0.07608747
290 | 0.07 | 0.59 | 1.35 | 0.009 | 0 | 0 | 15 | 9 | JPP-P10 | 0 | Plotter anchor | Plotter anchor | P | 1000000000000000 | 1000000000 | 1000000 | 1974350485834820 | 15.29542 | 1000000000000000 | 15 | 1185375816559308 | 15.07386 | 1405115826483646 | 15.14771 | 0.2408279 | 0.08495511
290 | 0.09 | 0.55 | 1.35 | 0.01 | 0 | 0 | 15 | 9 | JPP-P11 | 0 | Plotter anchor | Plotter anchor | P | 1000000000000000 | 1000000000 | 1000000 | 1974350485834820 | 15.29542 | 1000000000000000 | 15 | 1185375816559308 | 15.07386 | 1405115826483646 | 15.14771 | 0.2450695 | 0.08654913
290 | 0.1 | 0.57 | 1.35 | 0.01 | 0 | 0 | 15 | 9 | JPP-P12 | 0 | Plotter anchor | Plotter anchor | P | 1000000000000000 | 1000000000 | 1000000 | 1974350485834820 | 15.29542 | 1000000000000000 | 15 | 1185375816559308 | 15.07386 | 1405115826483646 | 15.14771 | 0.2455793 | 0.08661848
290 | 0.12 | 0.56 | 1.35 | 0.01 | 0 | 0 | 15 | 9 | JPP-P13 | 0 | Plotter anchor | Plotter anchor | P | 1000000000000000 | 1000000000 | 1000000 | 1974350485834820 | 15.29542 | 1000000000000000 | 15 | 1185375816559308 | 15.07386 | 1405115826483646 | 15.14771 | 0.2465736 | 0.08658148
290 | 0.12 | 0.58 | 1.35 | 0.014 | 0 | 0 | 15 | 9 | JPP-P14 | 0 | Plotter anchor | Plotter anchor | P | 1000000000000000 | 1000000000 | 1000000 | 1974350485834820 | 15.29542 | 1000000000000000 | 15 | 1185375816559308 | 15.07386 | 1405115826483646 | 15.14771 | 0.257886 | 0.0926267
290 | 0.13 | 0.58 | 1.35 | 0.014 | 0 | 0 | 15 | 9 | JPP-P15 | 0 | Plotter anchor | Plotter anchor | P | 1000000000000000 | 1000000000 | 1000000 | 1974350485834820 | 15.29542 | 1000000000000000 | 15 | 1185375816559308 | 15.07386 | 1405115826483646 | 15.14771 | 0.2583839 | 0.0926267
290 | 0.16 | 0.59 | 1.35 | 0.011 | 0 | 0 | 15 | 9 | JPP-P16 | 0 | Plotter anchor | Plotter anchor | P | 1000000000000000 | 1000000000 | 1000000 | 1974350485834820 | 15.29542 | 1000000000000000 | 15 | 1185375816559308 | 15.07386 | 1405115826483646 | 15.14771 | 0.2514841 | 0.08834226
290 | 0.16 | 0.61 | 1.35 | 0.01 | 0 | 0 | 15 | 9 | JPP-P17 | 0 | Plotter anchor | Plotter anchor | P | 1000000000000000 | 1000000000 | 1000000 | 1974350485834820 | 15.29542 | 1000000000000000 | 15 | 1185375816559308 | 15.07386 | 1405115826483646 | 15.14771 | 0.248648 | 0.08682494
290 | 0.09 | 0.62 | 1.36 | 0.007 | 0 | 0 | 15 | 9 | JPP-P18 | 0 | Plotter anchor | Plotter anchor | P | 1000000000000000 | 1000000000 | 1000000 | 1974350485834820 | 15.29542 | 1000000000000000 | 15 | 1185375816559308 | 15.07386 | 1405115826483646 | 15.14771 | 0.2369595 | 0.08134582
290 | 0.03 | 0.57 | 1.35 | 0.007 | 0 | 0 | 15 | 9 | JPP-P2 | 0 | Plotter anchor | Plotter anchor | P | 1000000000000000 | 1000000000 | 1000000 | 1974350485834820 | 15.29542 | 1000000000000000 | 15 | 1185375816559308 | 15.07386 | 1405115826483646 | 15.14771 | 0.2352747 | 0.08090788
290 | 0.03 | 0.64 | 1.35 | 0.007 | 0 | 0 | 15 | 9 | JPP-P3 | 0 | Plotter anchor | Plotter anchor | P | 1000000000000000 | 1000000000 | 1000000 | 1974350485834820 | 15.29542 | 1000000000000000 | 15 | 1185375816559308 | 15.07386 | 1405115826483646 | 15.14771 | 0.2352747 | 0.08132216
290 | 0.037 | 0.62 | 1.35 | 0.003 | 0 | 0 | 15 | 9 | JPP-P4 | 0 | Plotter anchor | Plotter anchor | P | 1000000000000000 | 1000000000 | 1000000 | 1974350485834820 | 15.29542 | 1000000000000000 | 15 | 1185375816559308 | 15.07386 | 1405115826483646 | 15.14771 | 0.2241683 | 0.0700286
290 | 0.04 | 0.62 | 1.35 | 0.003 | 0 | 0 | 15 | 9 | JPP-P5 | 0 | Plotter anchor | Plotter anchor | P | 1000000000000000 | 1000000000 | 1000000 | 1974350485834820 | 15.29542 | 1000000000000000 | 15 | 1185375816559308 | 15.07386 | 1405115826483646 | 15.14771 | 0.2241683 | 0.0700286
290 | 0.05 | 0.58 | 1.35 | 0.005 | 0 | 0 | 15 | 9 | JPP-P6 | 0 | Plotter anchor | Plotter anchor | P | 1000000000000000 | 1000000000 | 1000000 | 1974350485834820 | 15.29542 | 1000000000000000 | 15 | 1185375816559308 | 15.07386 | 1405115826483646 | 15.14771 | 0.2297215 | 0.07612454
290 | 0.05 | 0.62 | 1.35 | 0.007 | 0 | 0 | 15 | 9 | JPP-P7 | 0 | Plotter anchor | Plotter anchor | P | 1000000000000000 | 1000000000 | 1000000 | 1974350485834820 | 15.29542 | 1000000000000000 | 15 | 1185375816559308 | 15.07386 | 1405115826483646 | 15.14771 | 0.2352747 | 0.08116591
290 | 0.068 | 0.59 | 1.35 | 0.009 | 0 | 0 | 15 | 9 | JPP-P8 | 0 | Plotter anchor | Plotter anchor | P | 1000000000000000 | 1000000000 | 1000000 | 1974350485834820 | 15.29542 | 1000000000000000 | 15 | 1185375816559308 | 15.07386 | 1405115826483646 | 15.14771 | 0.2408279 | 0.08495511
290 | 0.07 | 0.56 | 1.35 | 0.013 | 0 | 0 | 15 | 9 | JPP-P9 | 0 | Plotter anchor | Plotter anchor | P | 1000000000000000 | 1000000000 | 1000000 | 1974350485834820 | 15.29542 | 1000000000000000 | 15 | 1185375816559308 | 15.07386 | 1405115826483646 | 15.14771 | 0.2519343 | 0.09118063
290 | 0.01 | 0.86 | 1.44 | 0.007 | 0 | 0 | 15 | 9 | JPW-W1 | 0 | Plotter anchor | Plotter anchor | W | 1000000000000000 | 1000000000 | 1000000 | 1974350485834820 | 15.29542 | 1000000000000000 | 15 | 1185375816559308 | 15.07386 | 1405115826483646 | 15.14771 | 0.21662 | 0.07666728
290 | 0.07 | 0.84 | 1.44 | 0.012 | 0 | 0 | 15 | 9 | JPW-W10 | 0 | Plotter anchor | Plotter anchor | W | 1000000000000000 | 1000000000 | 1000000 | 1974350485834820 | 15.29542 | 1000000000000000 | 15 | 1185375816559308 | 15.07386 | 1405115826483646 | 15.14771 | 0.2314002 | 0.08379848
290 | 0.09 | 0.84 | 1.44 | 0.012 | 0 | 0 | 15 | 9 | JPW-W11 | 0 | Plotter anchor | Plotter anchor | W | 1000000000000000 | 1000000000 | 1000000 | 1974350485834820 | 15.29542 | 1000000000000000 | 15 | 1185375816559308 | 15.07386 | 1405115826483646 | 15.14771 | 0.2336694 | 0.08379848
290 | 0.09 | 0.91 | 1.44 | 0.014 | 0 | 0 | 15 | 9 | JPW-W12 | 0 | Plotter anchor | Plotter anchor | W | 1000000000000000 | 1000000000 | 1000000 | 1974350485834820 | 15.29542 | 1000000000000000 | 15 | 1185375816559308 | 15.07386 | 1405115826483646 | 15.14771 | 0.239689 | 0.09199468
290 | 0.1 | 0.84 | 1.44 | 0.013 | 0 | 0 | 15 | 9 | JPW-W13 | 0 | Plotter anchor | Plotter anchor | W | 1000000000000000 | 1000000000 | 1000000 | 1974350485834820 | 15.29542 | 1000000000000000 | 15 | 1185375816559308 | 15.07386 | 1405115826483646 | 15.14771 | 0.23742 | 0.08514262
290 | 0.1 | 0.9 | 1.44 | 0.011 | 0 | 0 | 15 | 9 | JPW-W14 | 0 | Plotter anchor | Plotter anchor | W | 1000000000000000 | 1000000000 | 1000000 | 1974350485834820 | 15.29542 | 1000000000000000 | 15 | 1185375816559308 | 15.07386 | 1405115826483646 | 15.14771 | 0.2312802 | 0.08676117
290 | 0.13 | 0.84 | 1.44 | 0.012 | 0 | 0 | 15 | 9 | JPW-W15 | 0 | Plotter anchor | Plotter anchor | W | 1000000000000000 | 1000000000 | 1000000 | 1974350485834820 | 15.29542 | 1000000000000000 | 15 | 1185375816559308 | 15.07386 | 1405115826483646 | 15.14771 | 0.2365012 | 0.08379848
290 | 0.13 | 0.85 | 1.44 | 0.011 | 0 | 0 | 15 | 9 | JPW-W16 | 0 | Plotter anchor | Plotter anchor | W | 1000000000000000 | 1000000000 | 1000000 | 1974350485834820 | 15.29542 | 1000000000000000 | 15 | 1185375816559308 | 15.07386 | 1405115826483646 | 15.14771 | 0.2334539 | 0.08297396
290 | 0.14 | 0.8 | 1.44 | 0.012 | 0 | 0 | 15 | 9 | JPW-W17 | 0 | Plotter anchor | Plotter anchor | W | 1000000000000000 | 1000000000 | 1000000 | 1974350485834820 | 15.29542 | 1000000000000000 | 15 | 1185375816559308 | 15.07386 | 1405115826483646 | 15.14771 | 0.2373118 | 0.08178469
290 | 0.19 | 1.08 | 1.44 | 0.012 | 0 | 0 | 15 | 9 | JPW-W18 | 0 | Plotter anchor | Plotter anchor | W | 1000000000000000 | 1000000000 | 1000000 | 1974350485834820 | 15.29542 | 1000000000000000 | 15 | 1185375816559308 | 15.07386 | 1405115826483646 | 15.14771 | 0.2402739 | 0.1167458
290 | 0.014 | 0.86 | 1.44 | 0.007 | 0 | 0 | 15 | 9 | JPW-W2 | 0 | Plotter anchor | Plotter anchor | W | 1000000000000000 | 1000000000 | 1000000 | 1974350485834820 | 15.29542 | 1000000000000000 | 15 | 1185375816559308 | 15.07386 | 1405115826483646 | 15.14771 | 0.21662 | 0.07666728
290 | 0.017 | 0.9 | 1.44 | 0.006 | 0 | 0 | 15 | 9 | JPW-W3 | 0 | Plotter anchor | Plotter anchor | W | 1000000000000000 | 1000000000 | 1000000 | 1974350485834820 | 15.29542 | 1000000000000000 | 15 | 1185375816559308 | 15.07386 | 1405115826483646 | 15.14771 | 0.213664 | 0.07730474
290 | 0.019 | 0.88 | 1.44 | 0.008 | 0 | 0 | 15 | 9 | JPW-W4 | 0 | Plotter anchor | Plotter anchor | W | 1000000000000000 | 1000000000 | 1000000 | 1974350485834820 | 15.29542 | 1000000000000000 | 15 | 1185375816559308 | 15.07386 | 1405115826483646 | 15.14771 | 0.219576 | 0.07999359
290 | 0.02 | 0.88 | 1.44 | 0.008 | 0 | 0 | 15 | 9 | JPW-W5 | 0 | Plotter anchor | Plotter anchor | W | 1000000000000000 | 1000000000 | 1000000 | 1974350485834820 | 15.29542 | 1000000000000000 | 15 | 1185375816559308 | 15.07386 | 1405115826483646 | 15.14771 | 0.219576 | 0.07999359
290 | 0.04 | 0.9 | 1.44 | 0.008 | 0 | 0 | 15 | 9 | JPW-W6 | 0 | Plotter anchor | Plotter anchor | W | 1000000000000000 | 1000000000 | 1000000 | 1974350485834820 | 15.29542 | 1000000000000000 | 15 | 1185375816559308 | 15.07386 | 1405115826483646 | 15.14771 | 0.219576 | 0.08157283
290 | 0.04 | 0.92 | 1.44 | 0.009 | 0 | 0 | 15 | 9 | JPW-W7 | 0 | Plotter anchor | Plotter anchor | W | 1000000000000000 | 1000000000 | 1000000 | 1974350485834820 | 15.29542 | 1000000000000000 | 15 | 1185375816559308 | 15.07386 | 1405115826483646 | 15.14771 | 0.2225321 | 0.08528351
290 | 0.041 | 0.92 | 1.44 | 0.009 | 0 | 0 | 15 | 9 | JPW-W8 | 0 | Plotter anchor | Plotter anchor | W | 1000000000000000 | 1000000000 | 1000000 | 1974350485834820 | 15.29542 | 1000000000000000 | 15 | 1185375816559308 | 15.07386 | 1405115826483646 | 15.14771 | 0.2225321 | 0.08528351
290 | 0.06 | 0.86 | 1.44 | 0.011 | 0 | 0 | 15 | 9 | JPW-W9 | 0 | Plotter anchor | Plotter anchor | W | 1000000000000000 | 1000000000 | 1000000 | 1974350485834820 | 15.29542 | 1000000000000000 | 15 | 1185375816559308 | 15.07386 | 1405115826483646 | 15.14771 | 0.2284442 | 0.08362491
290 | 0.05 | 0.7 | 0.64 | 0.006 | 0.25 | 0.21 | 15 | 9 | KO1-F1 | 0 | Plotter anchor | Plotter anchor | F | 1000000000000000 | 1000000000 | 1000000 | 1974350485834820 | 15.29542 | 1000000000000000 | 15 | 1185375816559308 | 15.07386 | 1405115826483646 | 15.14771 | 0.1595524 | 0.05968735
290 | 0.22 | 0.643 | 1.52 | 0.012 | 0.37 | 0.1 | 15 | 9 | KO1-W1 | 0 | Plotter anchor | Plotter anchor | W | 1000000000000000 | 1000000000 | 1000000 | 1974350485834820 | 15.29542 | 1000000000000000 | 15 | 1185375816559308 | 15.07386 | 1405115826483646 | 15.14771 | 0.2498766 | 0.07959447
290 | 0.05 | 0.63 | 1.38 | 0.004 | 0.22 | 0.23 | 15 | 9 | KO2-P1 | 0 | Plotter anchor | Plotter anchor | P | 1000000000000000 | 1000000000 | 1000000 | 1974350485834820 | 15.29542 | 1000000000000000 | 15 | 1185375816559308 | 15.07386 | 1405115826483646 | 15.14771 | 0.2275645 | 0.0739769
290 | 0.03 | 0.07 | 1.7 | 0.01 | 0.41 | 0.11 | 15 | 9 | KO2-W1 | 0 | Plotter anchor | Plotter anchor | W | 1000000000000000 | 1000000000 | 1000000 | 1974350485834820 | 15.29542 | 1000000000000000 | 15 | 1185375816559308 | 15.07386 | 1405115826483646 | 15.14771 | 0.2404692 | 0.07874262
290 | 0.06 | 0.65 | 1.36 | 0.008 | 0.26 | 0.2 | 15 | 9 | KO3-P1 | 0 | Plotter anchor | Plotter anchor | P | 1000000000000000 | 1000000000 | 1000000 | 1974350485834820 | 15.29542 | 1000000000000000 | 15 | 1185375816559308 | 15.07386 | 1405115826483646 | 15.14771 | 0.2384599 | 0.08367815
290 | 0.02 | 0.18 | 1.53 | 0.012 | 0.51 | 0.13 | 15 | 9 | KO3-W1 | 0 | Plotter anchor | Plotter anchor | W | 1000000000000000 | 1000000000 | 1000000 | 1974350485834820 | 15.29542 | 1000000000000000 | 15 | 1185375816559308 | 15.07386 | 1405115826483646 | 15.14771 | 0.2371303 | 0.07907685
290 | 0.05 | 0.66 | 1.27 | 0.007 | 0.22 | 0.21 | 15 | 9 | KO4-P1 | 0 | Plotter anchor | Plotter anchor | P | 1000000000000000 | 1000000000 | 1000000 | 1974350485834820 | 15.29542 | 1000000000000000 | 15 | 1185375816559308 | 15.07386 | 1405115826483646 | 15.14771 | 0.2325525 | 0.08003888
290 | 0.023 | 0.12 | 1.54 | 0.019 | 0.5 | 0.12 | 15 | 9 | KO4-W1 | 0 | Plotter anchor | Plotter anchor | W | 1000000000000000 | 1000000000 | 1000000 | 1974350485834820 | 15.29542 | 1000000000000000 | 15 | 1185375816559308 | 15.07386 | 1405115826483646 | 15.14771 | 0.2622235 | 0.08691761
290 | 0.054 | 0.656 | 1.25 | 0.0092 | 0.252 | 0.19 | 15 | 9 | KU1-P1 | 0 | Plotter anchor | Plotter anchor | P | 1000000000000000 | 1000000000 | 1000000 | 1974350485834820 | 15.29542 | 1000000000000000 | 15 | 1185375816559308 | 15.07386 | 1405115826483646 | 15.14771 | 0.2369609 | 0.08386737
290 | 0.0756 | 0.94 | 1.336 | 0.0094 | 0.416 | 0.07975 | 15 | 9 | KU1-W1 | 0 | Plotter anchor | Plotter anchor | W | 1000000000000000 | 1000000000 | 1000000 | 1974350485834820 | 15.29542 | 1000000000000000 | 15 | 1185375816559308 | 15.07386 | 1405115826483646 | 15.14771 | 0.219804 | 0.08616215
290 | 0.0752 | 0.61 | 1.362 | 0.0072 | 0.276 | 0.19875 | 15 | 9 | KU2-P1 | 0 | Plotter anchor | Plotter anchor | P | 1000000000000000 | 1000000000 | 1000000 | 1974350485834820 | 15.29542 | 1000000000000000 | 15 | 1185375816559308 | 15.07386 | 1405115826483646 | 15.14771 | 0.236669 | 0.08174693
290 | 0.0382 | 0.93 | 1.524 | 0.0104 | 0.45 | 0.07325 | 15 | 9 | KU2-W1 | 0 | Plotter anchor | Plotter anchor | W | 1000000000000000 | 1000000000 | 1000000 | 1974350485834820 | 15.29542 | 1000000000000000 | 15 | 1185375816559308 | 15.07386 | 1405115826483646 | 15.14771 | 0.2312917 | 0.09028257
290 | 0.06 | 0.71 | 0.69 | 0.01 | 0.25 | 0.21 | 15 | 9 | KWE-F1 | 0 | Plotter anchor | Plotter anchor | F | 1000000000000000 | 1000000000 | 1000000 | 1974350485834820 | 15.29542 | 1000000000000000 | 15 | 1185375816559308 | 15.07386 | 1405115826483646 | 15.14771 | 0.1614912 | 0.06739728
290 | 0.06 | 0.75 | 0.79 | 0.01 | 0.28 | 0.2 | 15 | 9 | KWE-F2 | 0 | Plotter anchor | Plotter anchor | F | 1000000000000000 | 1000000000 | 1000000 | 1974350485834820 | 15.29542 | 1000000000000000 | 15 | 1185375816559308 | 15.07386 | 1405115826483646 | 15.14771 | 0.163025 | 0.07098074
290 | 0.17 | 0.64 | 1.478 | 0.011 | 0.225 | 0.217 | 15 | 9 | KWE-SRM2 | 0 | Plotter anchor | Plotter anchor | SRM | 1000000000000000 | 1000000000 | 1000000 | 1974350485834820 | 15.29542 | 1000000000000000 | 15 | 1185375816559308 | 15.07386 | 1405115826483646 | 15.14771 | 0.2610907 | 0.09114581
290 | 0.218 | 0.724 | 1.37 | 0.016 | 0.2 | 0.12 | 15 | 9 | KWE-W1 | 0 | Plotter anchor | Plotter anchor | W | 1000000000000000 | 1000000000 | 1000000 | 1974350485834820 | 15.29542 | 1000000000000000 | 15 | 1185375816559308 | 15.07386 | 1405115826483646 | 15.14771 | 0.2510459 | 0.0829199
290 | 0.06 | 0.67 | 1.46 | 0.01 | 0.24 | 0.215 | 15 | 9 | LEB-P1 | 0 | Plotter anchor | Plotter anchor | P | 1000000000000000 | 1000000000 | 1000000 | 1974350485834820 | 15.29542 | 1000000000000000 | 15 | 1185375816559308 | 15.07386 | 1405115826483646 | 15.14771 | 0.2495315 | 0.08947583
290 | 0.05 | 0.7 | 1.88 | 0.005 | 0.24 | 0.04 | 15 | 9 | LEB-W1 | 0 | Plotter anchor | Plotter anchor | W | 1000000000000000 | 1000000000 | 1000000 | 1974350485834820 | 15.29542 | 1000000000000000 | 15 | 1185375816559308 | 15.07386 | 1405115826483646 | 15.14771 | 0.2244836 | 0.0725364
290 | 0.011 | 0.04 | 1.28 | 0.009 | 0.32 | 0.066 | 15 | 9 | LEB-W2 | 0 | Plotter anchor | Plotter anchor | W | 1000000000000000 | 1000000000 | 1000000 | 1974350485834820 | 15.29542 | 1000000000000000 | 15 | 1185375816559308 | 15.07386 | 1405115826483646 | 15.14771 | 0.2158164 | 0.07085411
290 | 0.14 | 0.54 | 1.29 | 0.014 | 0.2 | 0.14 | 15 | 9 | LS1-P1 | 0 | Plotter anchor | Plotter anchor | P | 1000000000000000 | 1000000000 | 1000000 | 1974350485834820 | 15.29542 | 1000000000000000 | 15 | 1185375816559308 | 15.07386 | 1405115826483646 | 15.14771 | 0.2547716 | 0.09122459
290 | 0.21 | 0.78 | 1.49 | 0.016 | 0.23 | 0.12 | 15 | 9 | LS1-W1 | 0 | Plotter anchor | Plotter anchor | W | 1000000000000000 | 1000000000 | 1000000 | 1974350485834820 | 15.29542 | 1000000000000000 | 15 | 1185375816559308 | 15.07386 | 1405115826483646 | 15.14771 | 0.2596729 | 0.08669588
290 | 0.03 | 0.87 | 1.38 | 0.014 | 0.5 | 0.069 | 15 | 9 | LS2-W1 | 0 | Plotter anchor | Plotter anchor | W | 1000000000000000 | 1000000000 | 1000000 | 1974350485834820 | 15.29542 | 1000000000000000 | 15 | 1185375816559308 | 15.07386 | 1405115826483646 | 15.14771 | 0.2331827 | 0.08734291
290 | 0.15 | 0.49 | 1.23 | 0.014 | 0.26 | 0.22 | 15 | 9 | LV1-P1 | 0 | Plotter anchor | Plotter anchor | P | 1000000000000000 | 1000000000 | 1000000 | 1974350485834820 | 15.29542 | 1000000000000000 | 15 | 1185375816559308 | 15.07386 | 1405115826483646 | 15.14771 | 0.2514349 | 0.08983278
290 | 0.03 | 0.9 | 1.39 | 0.011 | 0.38 | 0.07 | 15 | 9 | LV1-W1 | 0 | Plotter anchor | Plotter anchor | W | 1000000000000000 | 1000000000 | 1000000 | 1974350485834820 | 15.29542 | 1000000000000000 | 15 | 1185375816559308 | 15.07386 | 1405115826483646 | 15.14771 | 0.2257262 | 0.08584621
290 | 0.12 | 0.65 | 1.29 | 0.009 | 0.28 | 0.2 | 15 | 9 | LV2-P1 | 0 | Plotter anchor | Plotter anchor | P | 1000000000000000 | 1000000000 | 1000000 | 1974350485834820 | 15.29542 | 1000000000000000 | 15 | 1185375816559308 | 15.07386 | 1405115826483646 | 15.14771 | 0.2410644 | 0.08424192
290 | 0.03 | 0.88 | 1.22 | 0.011 | 0.46 | 0.061 | 15 | 9 | LV2-W1 | 0 | Plotter anchor | Plotter anchor | W | 1000000000000000 | 1000000000 | 1000000 | 1974350485834820 | 15.29542 | 1000000000000000 | 15 | 1185375816559308 | 15.07386 | 1405115826483646 | 15.14771 | 0.2175179 | 0.08095325
290 | 0.087 | 0.6 | 1.26 | 0.01 | 0.23 | 0.21 | 15 | 9 | MC1-P1 | 0 | Plotter anchor | Plotter anchor | P | 1000000000000000 | 1000000000 | 1000000 | 1974350485834820 | 15.29542 | 1000000000000000 | 15 | 1185375816559308 | 15.07386 | 1405115826483646 | 15.14771 | 0.2405558 | 0.08498585
290 | 0.21 | 0.88 | 1.36 | 0.011 | 0.24 | 0.1 | 15 | 9 | MC1-W1 | 0 | Plotter anchor | Plotter anchor | W | 1000000000000000 | 1000000000 | 1000000 | 1974350485834820 | 15.29542 | 1000000000000000 | 15 | 1185375816559308 | 15.07386 | 1405115826483646 | 15.14771 | 0.2356686 | 0.083635
290 | 0.154 | 0.78 | 0.686 | 0.012 | 0.179 | 0.181 | 15 | 9 | MC2-F1 | 0 | Plotter anchor | Plotter anchor | F | 1000000000000000 | 1000000000 | 1000000 | 1974350485834820 | 15.29542 | 1000000000000000 | 15 | 1185375816559308 | 15.07386 | 1405115826483646 | 15.14771 | 0.1668384 | 0.07134201
290 | 0.036 | 0.736 | 1.83 | 0.013 | 0.2 | 0.059 | 15 | 9 | MC2-W1 | 0 | Plotter anchor | Plotter anchor | W | 1000000000000000 | 1000000000 | 1000000 | 1974350485834820 | 15.29542 | 1000000000000000 | 15 | 1185375816559308 | 15.07386 | 1405115826483646 | 15.14771 | 0.2653907 | 0.08703859
290 | 0.22 | 0.51 | 1.37 | 0.018 | 0.22 | 0.23 | 15 | 9 | ML1-PBWR3 | 0 | Plotter anchor | Plotter anchor | P | 1000000000000000 | 1000000000 | 1000000 | 1974350485834820 | 15.29542 | 1000000000000000 | 15 | 1185375816559308 | 15.07386 | 1405115826483646 | 15.14771 | 0.2769125 | 0.09765589
290 | 0.2 | 1.05 | 1.28 | 0.019 | 0.17 | 0.11 | 15 | 9 | ML1-WBWR2 | 0 | Plotter anchor | Plotter anchor | W | 1000000000000000 | 1000000000 | 1000000 | 1974350485834820 | 15.29542 | 1000000000000000 | 15 | 1185375816559308 | 15.07386 | 1405115826483646 | 15.14771 | 0.2482253 | 0.116633
290 | 0.141 | 0.603 | 1.276 | 0.007 | 0.312 | 0.21 | 15 | 9 | ML2-P1 | 0 | Plotter anchor | Plotter anchor | P | 1000000000000000 | 1000000000 | 1000000 | 1974350485834820 | 15.29542 | 1000000000000000 | 15 | 1185375816559308 | 15.07386 | 1405115826483646 | 15.14771 | 0.2366726 | 0.07970024
290 | 0.174 | 0.665 | 1.465 | 0.01 | 0.186 | 0.219 | 15 | 9 | ML2-SRM1 | 0 | Plotter anchor | Plotter anchor | SRM | 1000000000000000 | 1000000000 | 1000000 | 1974350485834820 | 15.29542 | 1000000000000000 | 15 | 1185375816559308 | 15.07386 | 1405115826483646 | 15.14771 | 0.2570656 | 0.08950196
290 | 0.279 | 0.059 | 1.104 | 0.013 | 0.247 | 0.12 | 15 | 9 | ML2-W1 | 0 | Plotter anchor | Plotter anchor | W | 1000000000000000 | 1000000000 | 1000000 | 1974350485834820 | 15.29542 | 1000000000000000 | 15 | 1185375816559308 | 15.07386 | 1405115826483646 | 15.14771 | 0.2325179 | 0.07285234
290 | 0.05 | 0.62 | 1.31 | 0.014 | 0.22 | 0.23 | 15 | 9 | ML3-P1 | 0 | Plotter anchor | Plotter anchor | P | 1000000000000000 | 1000000000 | 1000000 | 1974350485834820 | 15.29542 | 1000000000000000 | 15 | 1185375816559308 | 15.07386 | 1405115826483646 | 15.14771 | 0.2519277 | 0.09204258
290 | 0.038 | 0.06 | 1.33 | 0.018 | 0.13 | 0.14 | 15 | 9 | ML3-W1 | 0 | Plotter anchor | Plotter anchor | W | 1000000000000000 | 1000000000 | 1000000 | 1974350485834820 | 15.29542 | 1000000000000000 | 15 | 1185375816559308 | 15.07386 | 1405115826483646 | 15.14771 | 0.2396539 | 0.08226498
290 | 0.166 | 0.648 | 1.413 | 0.01 | 0.29 | 0.242 | 15 | 9 | MON-P1 | 0 | Plotter anchor | Plotter anchor | P | 1000000000000000 | 1000000000 | 1000000 | 1974350485834820 | 15.29542 | 1000000000000000 | 15 | 1185375816559308 | 15.07386 | 1405115826483646 | 15.14771 | 0.2522691 | 0.08834121
290 | 0.06 | 0.58 | 1.45 | 0.005 | 0.24 | 0.22 | 15 | 9 | MS1-P1 | 0 | Plotter anchor | Plotter anchor | P | 1000000000000000 | 1000000000 | 1000000 | 1974350485834820 | 15.29542 | 1000000000000000 | 15 | 1185375816559308 | 15.07386 | 1405115826483646 | 15.14771 | 0.2324014 | 0.07777409
290 | 0.054 | 0.13 | 1.39 | 0.017 | 0.51 | 0.11 | 15 | 9 | MS1-W1 | 0 | Plotter anchor | Plotter anchor | W | 1000000000000000 | 1000000000 | 1000000 | 1974350485834820 | 15.29542 | 1000000000000000 | 15 | 1185375816559308 | 15.07386 | 1405115826483646 | 15.14771 | 0.24198 | 0.08239747
290 | 0.06 | 0.62 | 1.3 | 0.007 | 0.18 | 0.22 | 15 | 9 | MS2-P1 | 0 | Plotter anchor | Plotter anchor | P | 1000000000000000 | 1000000000 | 1000000 | 1974350485834820 | 15.29542 | 1000000000000000 | 15 | 1185375816559308 | 15.07386 | 1405115826483646 | 15.14771 | 0.2335447 | 0.08025213
290 | 0.07 | 0.07 | 1.43 | 0.013 | 0.49 | 0.16 | 15 | 9 | MS2-W1 | 0 | Plotter anchor | Plotter anchor | W | 1000000000000000 | 1000000000 | 1000000 | 1974350485834820 | 15.29542 | 1000000000000000 | 15 | 1185375816559308 | 15.07386 | 1405115826483646 | 15.14771 | 0.2337005 | 0.07873242
290 | 0.1 | 0.528 | 1.332 | 0.013 | 0.154 | 0.238 | 15 | 9 | MY1-P1 | 0 | Plotter anchor | Plotter anchor | P | 1000000000000000 | 1000000000 | 1000000 | 1974350485834820 | 15.29542 | 1000000000000000 | 15 | 1185375816559308 | 15.07386 | 1405115826483646 | 15.14771 | 0.252905 | 0.09072016
290 | 0.174 | 0.665 | 1.465 | 0.01 | 0.186 | 0.219 | 15 | 9 | MY1-SRM1 | 0 | Plotter anchor | Plotter anchor | SRM | 1000000000000000 | 1000000000 | 1000000 | 1974350485834820 | 15.29542 | 1000000000000000 | 15 | 1185375816559308 | 15.07386 | 1405115826483646 | 15.14771 | 0.2570656 | 0.08950196
290 | 0.36 | 0.78 | 1.418 | 0.013 | 0.18 | 0.176 | 15 | 9 | MY1-W1 | 0 | Plotter anchor | Plotter anchor | W | 1000000000000000 | 1000000000 | 1000000 | 1974350485834820 | 15.29542 | 1000000000000000 | 15 | 1185375816559308 | 15.07386 | 1405115826483646 | 15.14771 | 0.25615 | 0.08192685
290 | 0.156 | 0.828 | 0.703 | 0.019 | 0.24 | 0.195 | 15 | 9 | NA1-F1 | 0 | Plotter anchor | Plotter anchor | F | 1000000000000000 | 1000000000 | 1000000 | 1974350485834820 | 15.29542 | 1000000000000000 | 15 | 1185375816559308 | 15.07386 | 1405115826483646 | 15.14771 | 0.1703143 | 0.08089989
290 | 0.086 | 0.11 | 1.37 | 0.02 | 0.35 | 0.06 | 15 | 9 | NA1-W1 | 0 | Plotter anchor | Plotter anchor | W | 1000000000000000 | 1000000000 | 1000000 | 1974350485834820 | 15.29542 | 1000000000000000 | 15 | 1185375816559308 | 15.07386 | 1405115826483646 | 15.14771 | 0.2505533 | 0.08480605
290 | 0.11 | 0.86 | 0.715 | 0.018 | 0.23 | 0.19 | 15 | 9 | NA2-F1 | 0 | Plotter anchor | Plotter anchor | F | 1000000000000000 | 1000000000 | 1000000 | 1974350485834820 | 15.29542 | 1000000000000000 | 15 | 1185375816559308 | 15.07386 | 1405115826483646 | 15.14771 | 0.1679293 | 0.08230626
290 | 0.088 | 0.084 | 1.82 | 0.017 | 0.25 | 0.08 | 15 | 9 | NA2-W1 | 0 | Plotter anchor | Plotter anchor | W | 1000000000000000 | 1000000000 | 1000000 | 1974350485834820 | 15.29542 | 1000000000000000 | 15 | 1185375816559308 | 15.07386 | 1405115826483646 | 15.14771 | 0.2877493 | 0.0893369
290 | 0.172 | 0.584 | 1.16 | 0.018 | 0.17 | 0.2 | 15 | 9 | NM1-PBWR4 | 0 | Plotter anchor | Plotter anchor | P | 1000000000000000 | 1000000000 | 1000000 | 1974350485834820 | 15.29542 | 1000000000000000 | 15 | 1185375816559308 | 15.07386 | 1405115826483646 | 15.14771 | 0.2563348 | 0.09314
290 | 0.11 | 0.63 | 1.28 | 0.012 | 0.24 | 0 | 15 | 9 | NM2-P1 | 0 | Plotter anchor | Plotter anchor | P | 1000000000000000 | 1000000000 | 1000000 | 1974350485834820 | 15.29542 | 1000000000000000 | 15 | 1185375816559308 | 15.07386 | 1405115826483646 | 15.14771 | 0.2476187 | 0.08871889
290 | 0.04 | 0.89 | 1.45 | 0.016 | 0.44 | 0 | 15 | 9 | NM2-W1 | 0 | Plotter anchor | Plotter anchor | W | 1000000000000000 | 1000000000 | 1000000 | 1974350485834820 | 15.29542 | 1000000000000000 | 15 | 1185375816559308 | 15.07386 | 1405115826483646 | 15.14771 | 0.2440399 | 0.09275691
290 | 0.11 | 0.63 | 1.4 | 0.012 | 0.2 | 0.2 | 15 | 9 | OC1-P1 | 0 | Plotter anchor | Plotter anchor | P | 1000000000000000 | 1000000000 | 1000000 | 1974350485834820 | 15.29542 | 1000000000000000 | 15 | 1185375816559308 | 15.07386 | 1405115826483646 | 15.14771 | 0.2548563 | 0.09113633
290 | 0.1 | 0.5 | 1.42 | 0.015 | 0.23 | 0.21 | 15 | 9 | OC1-P2 | 0 | Plotter anchor | Plotter anchor | P | 1000000000000000 | 1000000000 | 1000000 | 1974350485834820 | 15.29542 | 1000000000000000 | 15 | 1185375816559308 | 15.07386 | 1405115826483646 | 15.14771 | 0.2652828 | 0.0951134
290 | 0.17 | 0.64 | 1.478 | 0.011 | 0.225 | 0.217 | 15 | 9 | OC1-SRM2 | 0 | Plotter anchor | Plotter anchor | SRM | 1000000000000000 | 1000000000 | 1000000 | 1974350485834820 | 15.29542 | 1000000000000000 | 15 | 1185375816559308 | 15.07386 | 1405115826483646 | 15.14771 | 0.2610907 | 0.09114581
290 | 0.32 | 0.59 | 1.47 | 0.016 | 0.54 | 0.08 | 15 | 9 | OC1-W1 | 0 | Plotter anchor | Plotter anchor | W | 1000000000000000 | 1000000000 | 1000000 | 1974350485834820 | 15.29542 | 1000000000000000 | 15 | 1185375816559308 | 15.07386 | 1405115826483646 | 15.14771 | 0.2700703 | 0.08310865
290 | 0.04 | 0.75 | 0.63 | 0.006 | 0.25 | 0.24 | 15 | 9 | OC2-F1 | 0 | Plotter anchor | Plotter anchor | F | 1000000000000000 | 1000000000 | 1000000 | 1974350485834820 | 15.29542 | 1000000000000000 | 15 | 1185375816559308 | 15.07386 | 1405115826483646 | 15.14771 | 0.1594789 | 0.06020619
290 | 0.17 | 0.64 | 1.478 | 0.011 | 0.225 | 0.217 | 15 | 9 | OC2-SRM2 | 0 | Plotter anchor | Plotter anchor | SRM | 1000000000000000 | 1000000000 | 1000000 | 1974350485834820 | 15.29542 | 1000000000000000 | 15 | 1185375816559308 | 15.07386 | 1405115826483646 | 15.14771 | 0.2610907 | 0.09114581
290 | 0.35 | 0.58 | 1.55 | 0.022 | 0.65 | 0.11 | 15 | 9 | OC2-W1 | 0 | Plotter anchor | Plotter anchor | W | 1000000000000000 | 1000000000 | 1000000 | 1974350485834820 | 15.29542 | 1000000000000000 | 15 | 1185375816559308 | 15.07386 | 1405115826483646 | 15.14771 | 0.2988706 | 0.09006407
290 | 0.02 | 0.76 | 0.72 | 0.014 | 0.21 | 0.24 | 15 | 9 | OC3-F1 | 0 | Plotter anchor | Plotter anchor | F | 1000000000000000 | 1000000000 | 1000000 | 1974350485834820 | 15.29542 | 1000000000000000 | 15 | 1185375816559308 | 15.07386 | 1405115826483646 | 15.14771 | 0.1636364 | 0.07404501
290 | 0.01 | 0.73 | 0.58 | 0.011 | 0.24 | 0.21 | 15 | 9 | OC3-F2 | 0 | Plotter anchor | Plotter anchor | F | 1000000000000000 | 1000000000 | 1000000 | 1974350485834820 | 15.29542 | 1000000000000000 | 15 | 1185375816559308 | 15.07386 | 1405115826483646 | 15.14771 | 0.160395 | 0.06551207
290 | 0.17 | 0.64 | 1.478 | 0.011 | 0.225 | 0.217 | 15 | 9 | OC3-SRM2 | 0 | Plotter anchor | Plotter anchor | SRM | 1000000000000000 | 1000000000 | 1000000 | 1974350485834820 | 15.29542 | 1000000000000000 | 15 | 1185375816559308 | 15.07386 | 1405115826483646 | 15.14771 | 0.2610907 | 0.09114581
290 | 0.29 | 0.56 | 1.63 | 0.017 | 0.61 | 0.08 | 15 | 9 | OC3-WBW4 | 0 | Plotter anchor | Plotter anchor | W | 1000000000000000 | 1000000000 | 1000000 | 1974350485834820 | 15.29542 | 1000000000000000 | 15 | 1185375816559308 | 15.07386 | 1405115826483646 | 15.14771 | 0.2870059 | 0.08665771
290 | 0.173 | 0.107 | 1.4 | 0.011 | 0.024 | 0.2 | 15 | 9 | OYS-P1 | 0 | Plotter anchor | Plotter anchor | P | 1000000000000000 | 1000000000 | 1000000 | 1974350485834820 | 15.29542 | 1000000000000000 | 15 | 1185375816559308 | 15.07386 | 1405115826483646 | 15.14771 | 0.2541279 | 0.08894626
290 | 0.11 | 0.63 | 1.4 | 0.012 | 0.2 | 0.2 | 15 | 9 | OYS-P2 | 0 | Plotter anchor | Plotter anchor | P | 1000000000000000 | 1000000000 | 1000000 | 1974350485834820 | 15.29542 | 1000000000000000 | 15 | 1185375816559308 | 15.07386 | 1405115826483646 | 15.14771 | 0.2548563 | 0.09113633
290 | 0.16 | 0.62 | 1.41 | 0.014 | 0.24 | 0.23 | 15 | 9 | OYS-P3 | 0 | Plotter anchor | Plotter anchor | P | 1000000000000000 | 1000000000 | 1000000 | 1974350485834820 | 15.29542 | 1000000000000000 | 15 | 1185375816559308 | 15.07386 | 1405115826483646 | 15.14771 | 0.2643563 | 0.09409642
290 | 0.03 | 0.65 | 1.375 | 0.012 | 0.28 | 0.18 | 15 | 9 | OYS-P4 | 0 | Plotter anchor | Plotter anchor | P | 1000000000000000 | 1000000000 | 1000000 | 1974350485834820 | 15.29542 | 1000000000000000 | 15 | 1185375816559308 | 15.07386 | 1405115826483646 | 15.14771 | 0.2507025 | 0.090841
290 | 0.11 | 0.6 | 1.42 | 0.015 | 0.27 | 0.24 | 15 | 9 | OYS-P5 | 0 | Plotter anchor | Plotter anchor | P | 1000000000000000 | 1000000000 | 1000000 | 1974350485834820 | 15.29542 | 1000000000000000 | 15 | 1185375816559308 | 15.07386 | 1405115826483646 | 15.14771 | 0.2657612 | 0.09546829
290 | 0.06 | 0.59 | 1.49 | 0.006 | 0.22 | 0.2 | 15 | 9 | OYS-PBW1 | 0 | Plotter anchor | Plotter anchor | P | 1000000000000000 | 1000000000 | 1000000 | 1974350485834820 | 15.29542 | 1000000000000000 | 15 | 1185375816559308 | 15.07386 | 1405115826483646 | 15.14771 | 0.2370959 | 0.08107836
290 | 0.15 | 0.65 | 1.35 | 0.01 | 0.07 | 0 | 15 | 9 | OYS-PBWR1 | 0 | Plotter anchor | Plotter anchor | P | 1000000000000000 | 1000000000 | 1000000 | 1974350485834820 | 15.29542 | 1000000000000000 | 15 | 1185375816559308 | 15.07386 | 1405115826483646 | 15.14771 | 0.2480804 | 0.08716147
290 | 0.11 | 0.61 | 1.43 | 0.013 | 0.23 | 0.205 | 15 | 9 | OYS-PBWR2 | 0 | Plotter anchor | Plotter anchor | P | 1000000000000000 | 1000000000 | 1000000 | 1974350485834820 | 15.29542 | 1000000000000000 | 15 | 1185375816559308 | 15.07386 | 1405115826483646 | 15.14771 | 0.2600764 | 0.09302995
290 | 0.22 | 0.51 | 1.37 | 0.018 | 0.22 | 0.23 | 15 | 9 | OYS-PBWR3 | 0 | Plotter anchor | Plotter anchor | P | 1000000000000000 | 1000000000 | 1000000 | 1974350485834820 | 15.29542 | 1000000000000000 | 15 | 1185375816559308 | 15.07386 | 1405115826483646 | 15.14771 | 0.2769125 | 0.09765589
290 | 0.172 | 0.584 | 1.16 | 0.018 | 0.17 | 0.2 | 15 | 9 | OYS-PBWR4 | 0 | Plotter anchor | Plotter anchor | P | 1000000000000000 | 1000000000 | 1000000 | 1974350485834820 | 15.29542 | 1000000000000000 | 15 | 1185375816559308 | 15.07386 | 1405115826483646 | 15.14771 | 0.2563348 | 0.09314
290 | 0.17 | 0.52 | 1.315 | 0.015 | 0.19 | 0.185 | 15 | 9 | OYS-PBWR5 | 0 | Plotter anchor | Plotter anchor | P | 1000000000000000 | 1000000000 | 1000000 | 1974350485834820 | 15.29542 | 1000000000000000 | 15 | 1185375816559308 | 15.07386 | 1405115826483646 | 15.14771 | 0.2607499 | 0.09298342
290 | 0.17 | 0.64 | 1.478 | 0.011 | 0.225 | 0.217 | 15 | 9 | OYS-SRM2 | 0 | Plotter anchor | Plotter anchor | SRM | 1000000000000000 | 1000000000 | 1000000 | 1974350485834820 | 15.29542 | 1000000000000000 | 15 | 1185375816559308 | 15.07386 | 1405115826483646 | 15.14771 | 0.2610907 | 0.09114581
290 | 0.2 | 0.18 | 1.34 | 0.014 | 0.23 | 0.24 | 15 | 9 | OYS-SRM3 | 0 | Plotter anchor | Plotter anchor | SRM | 1000000000000000 | 1000000000 | 1000000 | 1974350485834820 | 15.29542 | 1000000000000000 | 15 | 1185375816559308 | 15.07386 | 1405115826483646 | 15.14771 | 0.2624984 | 0.09209351
290 | 0.26 | 0.56 | 1.54 | 0.014 | 0.53 | 0.08 | 15 | 9 | OYS-W1 | 0 | Plotter anchor | Plotter anchor | W | 1000000000000000 | 1000000000 | 1000000 | 1974350485834820 | 15.29542 | 1000000000000000 | 15 | 1185375816559308 | 15.07386 | 1405115826483646 | 15.14771 | 0.2631769 | 0.08191944
290 | 0.28 | 0.57 | 1.63 | 0.019 | 0.6 | 0 | 15 | 9 | OYS-W2 | 0 | Plotter anchor | Plotter anchor | W | 1000000000000000 | 1000000000 | 1000000 | 1974350485834820 | 15.29542 | 1000000000000000 | 15 | 1185375816559308 | 15.07386 | 1405115826483646 | 15.14771 | 0.2937473 | 0.08868187
290 | 0.27 | 0.06 | 1.29 | 0.016 | 0.28 | 0.11 | 15 | 9 | OYS-W3 | 0 | Plotter anchor | Plotter anchor | W | 1000000000000000 | 1000000000 | 1000000 | 1974350485834820 | 15.29542 | 1000000000000000 | 15 | 1185375816559308 | 15.07386 | 1405115826483646 | 15.14771 | 0.2478575 | 0.07958824
290 | 0.29 | 0.69 | 1.575 | 0.016 | 0.47 | 0.09 | 15 | 9 | OYS-W4 | 0 | Plotter anchor | Plotter anchor | W | 1000000000000000 | 1000000000 | 1000000 | 1974350485834820 | 15.29542 | 1000000000000000 | 15 | 1185375816559308 | 15.07386 | 1405115826483646 | 15.14771 | 0.2773243 | 0.08580907
290 | 0.11 | 0.24 | 1.485 | 0.015 | 0.13 | 0.17 | 15 | 9 | OYS-W5 | 0 | Plotter anchor | Plotter anchor | W | 1000000000000000 | 1000000000 | 1000000 | 1974350485834820 | 15.29542 | 1000000000000000 | 15 | 1185375816559308 | 15.07386 | 1405115826483646 | 15.14771 | 0.2475915 | 0.08194664
290 | 0.01 | 0.9 | 1.33 | 0.012 | 0.43 | 0.07 | 15 | 9 | OYS-WBWR1 | 0 | Plotter anchor | Plotter anchor | W | 1000000000000000 | 1000000000 | 1000000 | 1974350485834820 | 15.29542 | 1000000000000000 | 15 | 1185375816559308 | 15.07386 | 1405115826483646 | 15.14771 | 0.2250785 | 0.08618526
290 | 0.2 | 1.05 | 1.28 | 0.019 | 0.17 | 0.11 | 15 | 9 | OYS-WBWR2 | 0 | Plotter anchor | Plotter anchor | W | 1000000000000000 | 1000000000 | 1000000 | 1974350485834820 | 15.29542 | 1000000000000000 | 15 | 1185375816559308 | 15.07386 | 1405115826483646 | 15.14771 | 0.2482253 | 0.116633
290 | 0.059 | 0.93 | 1.32 | 0.009 | 0.4 | 0.09 | 15 | 9 | OYS-WBWR3 | 0 | Plotter anchor | Plotter anchor | W | 1000000000000000 | 1000000000 | 1000000 | 1974350485834820 | 15.29542 | 1000000000000000 | 15 | 1185375816559308 | 15.07386 | 1405115826483646 | 15.14771 | 0.217387 | 0.08407767
290 | 0.023 | 0.936 | 1.25 | 0.01 | 0.325 | 0 | 15 | 9 | OYS-WBWR4 | 0 | Plotter anchor | Plotter anchor | W | 1000000000000000 | 1000000000 | 1000000 | 1974350485834820 | 15.29542 | 1000000000000000 | 15 | 1185375816559308 | 15.07386 | 1405115826483646 | 15.14771 | 0.2167689 | 0.08504961
290 | 0.11 | 1 | 0.85 | 0.008 | 0.16 | 0.19 | 15 | 9 | P10-F1 | 0 | Plotter anchor | Plotter anchor | F | 1000000000000000 | 1000000000 | 1000000 | 1974350485834820 | 15.29542 | 1000000000000000 | 15 | 1185375816559308 | 15.07386 | 1405115826483646 | 15.14771 | 0.1648799 | 0.08756169
290 | 0.08 | 0.97 | 0.79 | 0.008 | 0.18 | 0.19 | 15 | 9 | P10-F2 | 0 | Plotter anchor | Plotter anchor | F | 1000000000000000 | 1000000000 | 1000000 | 1974350485834820 | 15.29542 | 1000000000000000 | 15 | 1185375816559308 | 15.07386 | 1405115826483646 | 15.14771 | 0.1626133 | 0.08178352
290 | 0.07 | 0.93 | 1.6 | 0.007 | 0.18 | 0.08 | 15 | 9 | P10-W1 | 0 | Plotter anchor | Plotter anchor | W | 1000000000000000 | 1000000000 | 1000000 | 1974350485834820 | 15.29542 | 1000000000000000 | 15 | 1185375816559308 | 15.07386 | 1405115826483646 | 15.14771 | 0.2227706 | 0.08491762
290 | 0.03 | 0.84 | 0.88 | 0.006 | 0.27 | 0.21 | 15 | 9 | P135-F1 | 0 | Plotter anchor | Plotter anchor | F | 1000000000000000 | 1000000000 | 1000000 | 1974350485834820 | 15.29542 | 1000000000000000 | 15 | 1185375816559308 | 15.07386 | 1405115826483646 | 15.14771 | 0.1618549 | 0.06965106
290 | 0.06 | 0.87 | 0.94 | 0.006 | 0.28 | 0.2 | 15 | 9 | P135-F2 | 0 | Plotter anchor | Plotter anchor | F | 1000000000000000 | 1000000000 | 1000000 | 1974350485834820 | 15.29542 | 1000000000000000 | 15 | 1185375816559308 | 15.07386 | 1405115826483646 | 15.14771 | 0.1626029 | 0.07272947
290 | 0.06 | 1.67 | 1.42 | 0.013 | 0.18 | 0.08 | 15 | 9 | P135-W1 | 0 | Plotter anchor | Plotter anchor | W | 1000000000000000 | 1000000000 | 1000000 | 1974350485834820 | 15.29542 | 1000000000000000 | 15 | 1185375816559308 | 15.07386 | 1405115826483646 | 15.14771 | 0.2330514 | 0.4281925
290 | 0.05 | 0.94 | 0.98 | 0.006 | 0.27 | 0.21 | 15 | 9 | P136-F1 | 0 | Plotter anchor | Plotter anchor | F | 1000000000000000 | 1000000000 | 1000000 | 1974350485834820 | 15.29542 | 1000000000000000 | 15 | 1185375816559308 | 15.07386 | 1405115826483646 | 15.14771 | 0.1631424 | 0.07935736
290 | 0.05 | 0.91 | 0.93 | 0.005 | 0.26 | 0.2 | 15 | 9 | P136-F2 | 0 | Plotter anchor | Plotter anchor | F | 1000000000000000 | 1000000000 | 1000000 | 1974350485834820 | 15.29542 | 1000000000000000 | 15 | 1185375816559308 | 15.07386 | 1405115826483646 | 15.14771 | 0.1616655 | 0.07294961
290 | 0.04 | 0.98 | 1.77 | 0.008 | 0.22 | 0.07 | 15 | 9 | P136-W1 | 0 | Plotter anchor | Plotter anchor | W | 1000000000000000 | 1000000000 | 1000000 | 1974350485834820 | 15.29542 | 1000000000000000 | 15 | 1185375816559308 | 15.07386 | 1405115826483646 | 15.14771 | 0.2352954 | 0.09611452
290 | 0.03 | 0.75 | 1.32 | 0.008 | 0.24 | 0.21 | 15 | 9 | P137-F1 | 0 | Plotter anchor | Plotter anchor | F | 1000000000000000 | 1000000000 | 1000000 | 1974350485834820 | 15.29542 | 1000000000000000 | 15 | 1185375816559308 | 15.07386 | 1405115826483646 | 15.14771 | 0.1729732 | 0.07931412
290 | 0.03 | 0.77 | 1.39 | 0.006 | 0.28 | 0.21 | 15 | 9 | P137-F2 | 0 | Plotter anchor | Plotter anchor | F | 1000000000000000 | 1000000000 | 1000000 | 1974350485834820 | 15.29542 | 1000000000000000 | 15 | 1185375816559308 | 15.07386 | 1405115826483646 | 15.14771 | 0.1707035 | 0.07690351
290 | 0.05 | 0.84 | 1.27 | 0.01 | 0.15 | 0.08 | 15 | 9 | P137-W1 | 0 | Plotter anchor | Plotter anchor | W | 1000000000000000 | 1000000000 | 1000000 | 1974350485834820 | 15.29542 | 1000000000000000 | 15 | 1185375816559308 | 15.07386 | 1405115826483646 | 15.14771 | 0.2176023 | 0.07785774
290 | 0.08 | 0.9 | 0.86 | 0.009 | 0.26 | 0.21 | 15 | 9 | P15-F1 | 0 | Plotter anchor | Plotter anchor | F | 1000000000000000 | 1000000000 | 1000000 | 1974350485834820 | 15.29542 | 1000000000000000 | 15 | 1185375816559308 | 15.07386 | 1405115826483646 | 15.14771 | 0.1643833 | 0.07863626
290 | 0.07 | 0.87 | 0.86 | 0.006 | 0.22 | 0.21 | 15 | 9 | P15-F2 | 0 | Plotter anchor | Plotter anchor | F | 1000000000000000 | 1000000000 | 1000000 | 1974350485834820 | 15.29542 | 1000000000000000 | 15 | 1185375816559308 | 15.07386 | 1405115826483646 | 15.14771 | 0.1616215 | 0.07081441
290 | 0.04 | 0.99 | 1.76 | 0.01 | 0.22 | 0.06 | 15 | 9 | P15-W1 | 0 | Plotter anchor | Plotter anchor | W | 1000000000000000 | 1000000000 | 1000000 | 1974350485834820 | 15.29542 | 1000000000000000 | 15 | 1185375816559308 | 15.07386 | 1405115826483646 | 15.14771 | 0.2444534 | 0.1017256
290 | 0.05 | 0.83 | 0.84 | 0.008 | 0.23 | 0.19 | 15 | 9 | P150-F1 | 0 | Plotter anchor | Plotter anchor | F | 1000000000000000 | 1000000000 | 1000000 | 1974350485834820 | 15.29542 | 1000000000000000 | 15 | 1185375816559308 | 15.07386 | 1405115826483646 | 15.14771 | 0.1626522 | 0.07198776
290 | 0.09 | 0.97 | 0.81 | 0.007 | 0.15 | 0.19 | 15 | 9 | P151-F1 | 0 | Plotter anchor | Plotter anchor | F | 1000000000000000 | 1000000000 | 1000000 | 1974350485834820 | 15.29542 | 1000000000000000 | 15 | 1185375816559308 | 15.07386 | 1405115826483646 | 15.14771 | 0.1628367 | 0.08034844
290 | 0.03 | 0.08 | 1.51 | 0.015 | 0.38 | 0.07 | 15 | 9 | P152-W1 | 0 | Plotter anchor | Plotter anchor | W | 1000000000000000 | 1000000000 | 1000000 | 1974350485834820 | 15.29542 | 1000000000000000 | 15 | 1185375816559308 | 15.07386 | 1405115826483646 | 15.14771 | 0.245784 | 0.08235794
290 | 0.08 | 0.9 | 0.92 | 0.005 | 0.28 | 0.19 | 15 | 9 | P16-F1 | 0 | Plotter anchor | Plotter anchor | F | 1000000000000000 | 1000000000 | 1000000 | 1974350485834820 | 15.29542 | 1000000000000000 | 15 | 1185375816559308 | 15.07386 | 1405115826483646 | 15.14771 | 0.1622476 | 0.07194248
290 | 0.08 | 1.7 | 1.41 | 0.012 | 0.15 | 0.045 | 15 | 9 | P16-W1 | 0 | Plotter anchor | Plotter anchor | W | 1000000000000000 | 1000000000 | 1000000 | 1974350485834820 | 15.29542 | 1000000000000000 | 15 | 1185375816559308 | 15.07386 | 1405115826483646 | 15.14771 | 0.2304858 | 0.4459147
290 | 0.12 | 1 | 0.83 | 0.01 | 0.15 | 0.2 | 15 | 9 | P17-F1 | 0 | Plotter anchor | Plotter anchor | F | 1000000000000000 | 1000000000 | 1000000 | 1974350485834820 | 15.29542 | 1000000000000000 | 15 | 1185375816559308 | 15.07386 | 1405115826483646 | 15.14771 | 0.1663391 | 0.09075821
290 | 0.1 | 0.84 | 1.87 | 0.009 | 0.2 | 0.07 | 15 | 9 | P17-W1 | 0 | Plotter anchor | Plotter anchor | W | 1000000000000000 | 1000000000 | 1000000 | 1974350485834820 | 15.29542 | 1000000000000000 | 15 | 1185375816559308 | 15.07386 | 1405115826483646 | 15.14771 | 0.2493907 | 0.08567223
290 | 0.07 | 0.92 | 0.87 | 0.01 | 0.21 | 0.17 | 15 | 9 | P18-F1 | 0 | Plotter anchor | Plotter anchor | F | 1000000000000000 | 1000000000 | 1000000 | 1974350485834820 | 15.29542 | 1000000000000000 | 15 | 1185375816559308 | 15.07386 | 1405115826483646 | 15.14771 | 0.1644773 | 0.08232294
290 | 0.07 | 0.86 | 0.9 | 0.006 | 0.26 | 0.2 | 15 | 9 | P18-F2 | 0 | Plotter anchor | Plotter anchor | F | 1000000000000000 | 1000000000 | 1000000 | 1974350485834820 | 15.29542 | 1000000000000000 | 15 | 1185375816559308 | 15.07386 | 1405115826483646 | 15.14771 | 0.1620962 | 0.07118952
290 | 0.04 | 0.98 | 1.74 | 0.008 | 0.25 | 0.05 | 15 | 9 | P18-W1 | 0 | Plotter anchor | Plotter anchor | W | 1000000000000000 | 1000000000 | 1000000 | 1974350485834820 | 15.29542 | 1000000000000000 | 15 | 1185375816559308 | 15.07386 | 1405115826483646 | 15.14771 | 0.2336677 | 0.09562287
290 | 0.13 | 0.82 | 0.68 | 0.011 | 0.29 | 0.21 | 15 | 9 | P19-F1 | 0 | Plotter anchor | Plotter anchor | F | 1000000000000000 | 1000000000 | 1000000 | 1974350485834820 | 15.29542 | 1000000000000000 | 15 | 1185375816559308 | 15.07386 | 1405115826483646 | 15.14771 | 0.1650684 | 0.07141188
290 | 0.11 | 0.81 | 0.68 | 0.01 | 0.26 | 0.2 | 15 | 9 | P19-F2 | 0 | Plotter anchor | Plotter anchor | F | 1000000000000000 | 1000000000 | 1000000 | 1974350485834820 | 15.29542 | 1000000000000000 | 15 | 1185375816559308 | 15.07386 | 1405115826483646 | 15.14771 | 0.163707 | 0.06968332
290 | 0.23 | 1.08 | 1.83 | 0.009 | 0.23 | 0.06 | 15 | 9 | P19-W1 | 0 | Plotter anchor | Plotter anchor | W | 1000000000000000 | 1000000000 | 1000000 | 1974350485834820 | 15.29542 | 1000000000000000 | 15 | 1185375816559308 | 15.07386 | 1405115826483646 | 15.14771 | 0.2561825 | 0.1185845
290 | 0.1 | 0.83 | 0.75 | 0.015 | 0.29 | 0.27 | 15 | 9 | P23-F1 | 0 | Plotter anchor | Plotter anchor | F | 1000000000000000 | 1000000000 | 1000000 | 1974350485834820 | 15.29542 | 1000000000000000 | 15 | 1185375816559308 | 15.07386 | 1405115826483646 | 15.14771 | 0.1668825 | 0.07872352
290 | 0.19 | 1.15 | 1.1 | 0.014 | 0.12 | 0.085 | 15 | 9 | P23-W1 | 0 | Plotter anchor | Plotter anchor | W | 1000000000000000 | 1000000000 | 1000000 | 1974350485834820 | 15.29542 | 1000000000000000 | 15 | 1185375816559308 | 15.07386 | 1405115826483646 | 15.14771 | 0.2258642 | 0.1287134
290 | 0.1 | 0.44 | 0.9 | 0.014 | 0.2 | 0.08 | 15 | 9 | P23-W2 | 0 | Plotter anchor | Plotter anchor | W | 1000000000000000 | 1000000000 | 1000000 | 1974350485834820 | 15.29542 | 1000000000000000 | 15 | 1185375816559308 | 15.07386 | 1405115826483646 | 15.14771 | 0.2121962 | 0.06956776
290 | 0.04 | 0.75 | 1.38 | 0.007 | 0.24 | 0.19 | 15 | 9 | P24-F1 | 0 | Plotter anchor | Plotter anchor | F | 1000000000000000 | 1000000000 | 1000000 | 1974350485834820 | 15.29542 | 1000000000000000 | 15 | 1185375816559308 | 15.07386 | 1405115826483646 | 15.14771 | 0.1726132 | 0.0783784
290 | 0.04 | 0.77 | 1.37 | 0.007 | 0.26 | 0.21 | 15 | 9 | P24-F2 | 0 | Plotter anchor | Plotter anchor | F | 1000000000000000 | 1000000000 | 1000000 | 1974350485834820 | 15.29542 | 1000000000000000 | 15 | 1185375816559308 | 15.07386 | 1405115826483646 | 15.14771 | 0.1723464 | 0.07878645
290 | 0.06 | 0.95 | 1.21 | 0.011 | 0.2 | 0.08 | 15 | 9 | P24-W1 | 0 | Plotter anchor | Plotter anchor | W | 1000000000000000 | 1000000000 | 1000000 | 1974350485834820 | 15.29542 | 1000000000000000 | 15 | 1185375816559308 | 15.07386 | 1405115826483646 | 15.14771 | 0.2170834 | 0.08738108
290 | 0.22 | 1.11 | 1.14 | 0.015 | 0.15 | 0.08 | 15 | 9 | P370-W1 | 0 | Plotter anchor | Plotter anchor | W | 1000000000000000 | 1000000000 | 1000000 | 1974350485834820 | 15.29542 | 1000000000000000 | 15 | 1185375816559308 | 15.07386 | 1405115826483646 | 15.14771 | 0.2322802 | 0.1210337
290 | 0.11 | 0.99 | 0.66 | 0.01 | 0.14 | 0.22 | 15 | 9 | P7-F1 | 0 | Plotter anchor | Plotter anchor | F | 1000000000000000 | 1000000000 | 1000000 | 1974350485834820 | 15.29542 | 1000000000000000 | 15 | 1185375816559308 | 15.07386 | 1405115826483646 | 15.14771 | 0.1632766 | 0.0833826
290 | 0.12 | 0.97 | 0.72 | 0.015 | 0.2 | 0.23 | 15 | 9 | P7-F2 | 0 | Plotter anchor | Plotter anchor | F | 1000000000000000 | 1000000000 | 1000000 | 1974350485834820 | 15.29542 | 1000000000000000 | 15 | 1185375816559308 | 15.07386 | 1405115826483646 | 15.14771 | 0.1669489 | 0.08998884
290 | 0.12 | 0.87 | 1.72 | 0.008 | 0.17 | 0.09 | 15 | 9 | P7-W1 | 0 | Plotter anchor | Plotter anchor | W | 1000000000000000 | 1000000000 | 1000000 | 1974350485834820 | 15.29542 | 1000000000000000 | 15 | 1185375816559308 | 15.07386 | 1405115826483646 | 15.14771 | 0.2366439 | 0.08362466
290 | 0.12 | 0.98 | 0.82 | 0.006 | 0.16 | 0.2 | 15 | 9 | P8-F1 | 0 | Plotter anchor | Plotter anchor | F | 1000000000000000 | 1000000000 | 1000000 | 1974350485834820 | 15.29542 | 1000000000000000 | 15 | 1185375816559308 | 15.07386 | 1405115826483646 | 15.14771 | 0.1637215 | 0.0795495
290 | 0.1 | 0.86 | 1.72 | 0.016 | 0.19 | 0.07 | 15 | 9 | P8-W1 | 0 | Plotter anchor | Plotter anchor | W | 1000000000000000 | 1000000000 | 1000000 | 1974350485834820 | 15.29542 | 1000000000000000 | 15 | 1185375816559308 | 15.07386 | 1405115826483646 | 15.14771 | 0.2725581 | 0.09505531
290 | 0.25 | 0.53 | 1.51 | 0.011 | 0.26 | 0.22 | 15 | 9 | PAL-H1 | 0 | Plotter anchor | Plotter anchor | HAZ | 1000000000000000 | 1000000000 | 1000000 | 1974350485834820 | 15.29542 | 1000000000000000 | 15 | 1185375816559308 | 15.07386 | 1405115826483646 | 15.14771 | 0.2700847 | 0.09113738
290 | 0.25 | 0.53 | 1.368 | 0.012 | 0.18 | 0.115 | 15 | 9 | PAL-P1 | 0 | Plotter anchor | Plotter anchor | P | 1000000000000000 | 1000000000 | 1000000 | 1974350485834820 | 15.29542 | 1000000000000000 | 15 | 1185375816559308 | 15.07386 | 1405115826483646 | 15.14771 | 0.2614904 | 0.09000987
290 | 0.174 | 0.665 | 1.465 | 0.01 | 0.186 | 0.219 | 15 | 9 | PAL-SRM1 | 0 | Plotter anchor | Plotter anchor | SRM | 1000000000000000 | 1000000000 | 1000000 | 1974350485834820 | 15.29542 | 1000000000000000 | 15 | 1185375816559308 | 15.07386 | 1405115826483646 | 15.14771 | 0.2570656 | 0.08950196
290 | 0.23 | 1.2 | 1.23 | 0.012 | 0.199 | 0.134 | 15 | 9 | PAL-W1 | 0 | Plotter anchor | Plotter anchor | W | 1000000000000000 | 1000000000 | 1000000 | 1974350485834820 | 15.29542 | 1000000000000000 | 15 | 1185375816559308 | 15.07386 | 1405115826483646 | 15.14771 | 0.2315112 | 0.1443735
290 | 0.307 | 1.045 | 1.161 | 0.009 | 0.252 | 0.094 | 15 | 9 | PAL-W2 | 0 | Plotter anchor | Plotter anchor | W | 1000000000000000 | 1000000000 | 1000000 | 1974350485834820 | 15.29542 | 1000000000000000 | 15 | 1185375816559308 | 15.07386 | 1405115826483646 | 15.14771 | 0.2320522 | 0.09669546
290 | 0.185 | 1.121 | 1.269 | 0.012 | 0.181 | 0.11 | 15 | 9 | PAL-W3 | 0 | Plotter anchor | Plotter anchor | W | 1000000000000000 | 1000000000 | 1000000 | 1974350485834820 | 15.29542 | 1000000000000000 | 15 | 1185375816559308 | 15.07386 | 1405115826483646 | 15.14771 | 0.2301749 | 0.1223516
290 | 0.194 | 1.067 | 1.281 | 0.009 | 0.217 | 0.142 | 15 | 9 | PAL-W4 | 0 | Plotter anchor | Plotter anchor | W | 1000000000000000 | 1000000000 | 1000000 | 1974350485834820 | 15.29542 | 1000000000000000 | 15 | 1185375816559308 | 15.07386 | 1405115826483646 | 15.14771 | 0.2249167 | 0.1038499
290 | 0.2 | 0.056 | 1.46 | 0.01 | 0.25 | 0.19 | 15 | 9 | PB1-P1 | 0 | Plotter anchor | Plotter anchor | P | 1000000000000000 | 1000000000 | 1000000 | 1974350485834820 | 15.29542 | 1000000000000000 | 15 | 1185375816559308 | 15.07386 | 1405115826483646 | 15.14771 | 0.2554722 | 0.08840754
290 | 0.12 | 0.067 | 1.46 | 0.014 | 0.25 | 0.21 | 15 | 9 | PB1-P2 | 0 | Plotter anchor | Plotter anchor | P | 1000000000000000 | 1000000000 | 1000000 | 1974350485834820 | 15.29542 | 1000000000000000 | 15 | 1185375816559308 | 15.07386 | 1405115826483646 | 15.14771 | 0.2655626 | 0.09449382
290 | 0.2 | 0.18 | 1.34 | 0.014 | 0.23 | 0.24 | 15 | 9 | PB1-SRM3 | 0 | Plotter anchor | Plotter anchor | SRM | 1000000000000000 | 1000000000 | 1000000 | 1974350485834820 | 15.29542 | 1000000000000000 | 15 | 1185375816559308 | 15.07386 | 1405115826483646 | 15.14771 | 0.2624984 | 0.09209351
290 | 0.23 | 0.62 | 1.575 | 0.019 | 0.49 | 0.09 | 15 | 9 | PB1-W1 | 0 | Plotter anchor | Plotter anchor | W | 1000000000000000 | 1000000000 | 1000000 | 1974350485834820 | 15.29542 | 1000000000000000 | 15 | 1185375816559308 | 15.07386 | 1405115826483646 | 15.14771 | 0.2811131 | 0.08805329
290 | 0.051 | 0.7 | 0.59 | 0.01 | 0.23 | 0.22 | 15 | 9 | PB2-F1 | 0 | Plotter anchor | Plotter anchor | F | 1000000000000000 | 1000000000 | 1000000 | 1974350485834820 | 15.29542 | 1000000000000000 | 15 | 1185375816559308 | 15.07386 | 1405115826483646 | 15.14771 | 0.1602518 | 0.06416487
290 | 0.088 | 0.71 | 0.65 | 0.009 | 0.24 | 0.2 | 15 | 9 | PB2-F2 | 0 | Plotter anchor | Plotter anchor | F | 1000000000000000 | 1000000000 | 1000000 | 1974350485834820 | 15.29542 | 1000000000000000 | 15 | 1185375816559308 | 15.07386 | 1405115826483646 | 15.14771 | 0.1618917 | 0.06486173
290 | 0.17 | 0.64 | 1.478 | 0.011 | 0.225 | 0.217 | 15 | 9 | PB2-SRM2 | 0 | Plotter anchor | Plotter anchor | SRM | 1000000000000000 | 1000000000 | 1000000 | 1974350485834820 | 15.29542 | 1000000000000000 | 15 | 1185375816559308 | 15.07386 | 1405115826483646 | 15.14771 | 0.2610907 | 0.09114581
290 | 0.25 | 0.59 | 1.4 | 0.014 | 0.55 | 0.079 | 15 | 9 | PB2-W1 | 0 | Plotter anchor | Plotter anchor | W | 1000000000000000 | 1000000000 | 1000000 | 1974350485834820 | 15.29542 | 1000000000000000 | 15 | 1185375816559308 | 15.07386 | 1405115826483646 | 15.14771 | 0.2516383 | 0.07972725
290 | 0.1 | 0.54 | 1.36 | 0.01 | 0.23 | 0 | 15 | 9 | PH2-P1 | 0 | Plotter anchor | Plotter anchor | P | 1000000000000000 | 1000000000 | 1000000 | 1974350485834820 | 15.29542 | 1000000000000000 | 15 | 1185375816559308 | 15.07386 | 1405115826483646 | 15.14771 | 0.2460916 | 0.08671267
290 | 0.1 | 0.32 | 1.43 | 0.011 | 0 | 0 | 15 | 9 | PH2-W1 | 0 | Plotter anchor | Plotter anchor | W | 1000000000000000 | 1000000000 | 1000000 | 1974350485834820 | 15.29542 | 1000000000000000 | 15 | 1185375816559308 | 15.07386 | 1405115826483646 | 15.14771 | 0.2308406 | 0.07617132
290 | 0.133 | 0.62 | 1.427 | 0.008 | 0.233 | 0.21 | 15 | 9 | PH3-P1 | 0 | Plotter anchor | Plotter anchor | P | 1000000000000000 | 1000000000 | 1000000 | 1974350485834820 | 15.29542 | 1000000000000000 | 15 | 1185375816559308 | 15.07386 | 1405115826483646 | 15.14771 | 0.2448178 | 0.08463431
290 | 0.11 | 0.407 | 1.56 | 0.009 | 0.19 | 0 | 15 | 9 | PH3-W1 | 0 | Plotter anchor | Plotter anchor | W | 1000000000000000 | 1000000000 | 1000000 | 1974350485834820 | 15.29542 | 1000000000000000 | 15 | 1185375816559308 | 15.07386 | 1405115826483646 | 15.14771 | 0.2319536 | 0.07519942
290 | 0.06 | 0.72 | 1.41 | 0.013 | 0.28 | 0.17 | 15 | 9 | PI1-F1 | 0 | Plotter anchor | Plotter anchor | F | 1000000000000000 | 1000000000 | 1000000 | 1974350485834820 | 15.29542 | 1000000000000000 | 15 | 1185375816559308 | 15.07386 | 1405115826483646 | 15.14771 | 0.1869769 | 0.08816104
290 | 0.17 | 0.64 | 1.478 | 0.011 | 0.225 | 0.217 | 15 | 9 | PI1-SRM2 | 0 | Plotter anchor | Plotter anchor | SRM | 1000000000000000 | 1000000000 | 1000000 | 1974350485834820 | 15.29542 | 1000000000000000 | 15 | 1185375816559308 | 15.07386 | 1405115826483646 | 15.14771 | 0.2610907 | 0.09114581
290 | 0.13 | 0.09 | 1.29 | 0.017 | 0.173 | 0.052 | 15 | 9 | PI1-W1 | 0 | Plotter anchor | Plotter anchor | W | 1000000000000000 | 1000000000 | 1000000 | 1974350485834820 | 15.29542 | 1000000000000000 | 15 | 1185375816559308 | 15.07386 | 1405115826483646 | 15.14771 | 0.2389725 | 0.08057241
290 | 0.077 | 0.697 | 1.215 | 0.011 | 0.272 | 0.174 | 15 | 9 | PI2-F1 | 0 | Plotter anchor | Plotter anchor | F | 1000000000000000 | 1000000000 | 1000000 | 1974350485834820 | 15.29542 | 1000000000000000 | 15 | 1185375816559308 | 15.07386 | 1405115826483646 | 15.14771 | 0.1756113 | 0.08114374
290 | 0.17 | 0.64 | 1.478 | 0.011 | 0.225 | 0.217 | 15 | 9 | PI2-SRM2 | 0 | Plotter anchor | Plotter anchor | SRM | 1000000000000000 | 1000000000 | 1000000 | 1974350485834820 | 15.29542 | 1000000000000000 | 15 | 1185375816559308 | 15.07386 | 1405115826483646 | 15.14771 | 0.2610907 | 0.09114581
290 | 0.082 | 0.071 | 1.28 | 0.019 | 0.445 | 0.046 | 15 | 9 | PI2-W1 | 0 | Plotter anchor | Plotter anchor | W | 1000000000000000 | 1000000000 | 1000000 | 1974350485834820 | 15.29542 | 1000000000000000 | 15 | 1185375816559308 | 15.07386 | 1405115826483646 | 15.14771 | 0.2398796 | 0.08222702
290 | 0.134 | 0.634 | 1.337 | 0.015 | 0.175 | 0.231 | 15 | 9 | PL1-P1 | 0 | Plotter anchor | Plotter anchor | P | 1000000000000000 | 1000000000 | 1000000 | 1974350485834820 | 15.29542 | 1000000000000000 | 15 | 1185375816559308 | 15.07386 | 1405115826483646 | 15.14771 | 0.2604086 | 0.09402292
290 | 0.161 | 0.794 | 1.122 | 0.014 | 0.245 | 0.122 | 15 | 9 | PL1-W1 | 0 | Plotter anchor | Plotter anchor | W | 1000000000000000 | 1000000000 | 1000000 | 1974350485834820 | 15.29542 | 1000000000000000 | 15 | 1185375816559308 | 15.07386 | 1405115826483646 | 15.14771 | 0.2259765 | 0.07801719
290 | 0.06 | 0.6 | 1.33 | 0.004 | 0.28 | 0.24 | 15 | 9 | PV1-P1 | 0 | Plotter anchor | Plotter anchor | P | 1000000000000000 | 1000000000 | 1000000 | 1974350485834820 | 15.29542 | 1000000000000000 | 15 | 1185375816559308 | 15.07386 | 1405115826483646 | 15.14771 | 0.2265429 | 0.07298555
290 | 0.04 | 0.63 | 1.48 | 0.003 | 0.23 | 0.24 | 15 | 9 | PV1-P2 | 0 | Plotter anchor | Plotter anchor | P | 1000000000000000 | 1000000000 | 1000000 | 1974350485834820 | 15.29542 | 1000000000000000 | 15 | 1185375816559308 | 15.07386 | 1405115826483646 | 15.14771 | 0.2262918 | 0.07205215
290 | 0.174 | 0.665 | 1.465 | 0.01 | 0.186 | 0.219 | 15 | 9 | PV1-SRM1 | 0 | Plotter anchor | Plotter anchor | SRM | 1000000000000000 | 1000000000 | 1000000 | 1974350485834820 | 15.29542 | 1000000000000000 | 15 | 1185375816559308 | 15.07386 | 1405115826483646 | 15.14771 | 0.2570656 | 0.08950196
290 | 0.04 | 0.06 | 1.08 | 0.005 | 0.24 | 0.16 | 15 | 9 | PV1-W1 | 0 | Plotter anchor | Plotter anchor | W | 1000000000000000 | 1000000000 | 1000000 | 1974350485834820 | 15.29542 | 1000000000000000 | 15 | 1185375816559308 | 15.07386 | 1405115826483646 | 15.14771 | 0.2031901 | 0.06036774
290 | 0.04 | 0.68 | 1.54 | 0.006 | 0.21 | 0.24 | 15 | 9 | PV2-P1 | 0 | Plotter anchor | Plotter anchor | P | 1000000000000000 | 1000000000 | 1000000 | 1974350485834820 | 15.29542 | 1000000000000000 | 15 | 1185375816559308 | 15.07386 | 1405115826483646 | 15.14771 | 0.2389015 | 0.08266737
290 | 0.174 | 0.665 | 1.465 | 0.01 | 0.186 | 0.219 | 15 | 9 | PV2-SRM1 | 0 | Plotter anchor | Plotter anchor | SRM | 1000000000000000 | 1000000000 | 1000000 | 1974350485834820 | 15.29542 | 1000000000000000 | 15 | 1185375816559308 | 15.07386 | 1405115826483646 | 15.14771 | 0.2570656 | 0.08950196
290 | 0.07 | 0.09 | 1.46 | 0.01 | 0.47 | 0.12 | 15 | 9 | PV2-W1 | 0 | Plotter anchor | Plotter anchor | W | 1000000000000000 | 1000000000 | 1000000 | 1974350485834820 | 15.29542 | 1000000000000000 | 15 | 1185375816559308 | 15.07386 | 1405115826483646 | 15.14771 | 0.2265126 | 0.07522826
290 | 0.04 | 0.65 | 1.4 | 0.005 | 0.21 | 0.2 | 15 | 9 | PV3-P1 | 0 | Plotter anchor | Plotter anchor | P | 1000000000000000 | 1000000000 | 1000000 | 1974350485834820 | 15.29542 | 1000000000000000 | 15 | 1185375816559308 | 15.07386 | 1405115826483646 | 15.14771 | 0.2310263 | 0.07740436
290 | 0.02 | 0.14 | 1.55 | 0.008 | 0.37 | 0.12 | 15 | 9 | PV3-W1 | 0 | Plotter anchor | Plotter anchor | W | 1000000000000000 | 1000000000 | 1000000 | 1974350485834820 | 15.29542 | 1000000000000000 | 15 | 1185375816559308 | 15.07386 | 1405115826483646 | 15.14771 | 0.2242915 | 0.07336698
290 | 0.17 | 0.52 | 1.315 | 0.015 | 0.19 | 0.185 | 15 | 9 | QC1-PBWR5 | 0 | Plotter anchor | Plotter anchor | P | 1000000000000000 | 1000000000 | 1000000 | 1974350485834820 | 15.29542 | 1000000000000000 | 15 | 1185375816559308 | 15.07386 | 1405115826483646 | 15.14771 | 0.2607499 | 0.09298342
290 | 0.188 | 0.315 | 1.56 | 0.012 | 0.153 | 0.203 | 15 | 9 | QC1-W1 | 0 | Plotter anchor | Plotter anchor | W | 1000000000000000 | 1000000000 | 1000000 | 1974350485834820 | 15.29542 | 1000000000000000 | 15 | 1185375816559308 | 15.07386 | 1405115826483646 | 15.14771 | 0.2490108 | 0.07954038
290 | 0.31 | 0.65 | 1.8 | 0.01 | 0.55 | 0.09 | 15 | 9 | QC1-W2 | 0 | Plotter anchor | Plotter anchor | W | 1000000000000000 | 1000000000 | 1000000 | 1974350485834820 | 15.29542 | 1000000000000000 | 15 | 1185375816559308 | 15.07386 | 1405115826483646 | 15.14771 | 0.2708762 | 0.08085334
290 | 0.095 | 0.522 | 1.64 | 0.008 | 0.283 | 0.268 | 15 | 9 | QC2-P1 | 0 | Plotter anchor | Plotter anchor | P | 1000000000000000 | 1000000000 | 1000000 | 1974350485834820 | 15.29542 | 1000000000000000 | 15 | 1185375816559308 | 15.07386 | 1405115826483646 | 15.14771 | 0.2533586 | 0.08781928
290 | 0.158 | 0.338 | 1.75 | 0.009 | 0.145 | 0.202 | 15 | 9 | QC2-W1 | 0 | Plotter anchor | Plotter anchor | W | 1000000000000000 | 1000000000 | 1000000 | 1974350485834820 | 15.29542 | 1000000000000000 | 15 | 1185375816559308 | 15.07386 | 1405115826483646 | 15.14771 | 0.2461506 | 0.07782674
290 | 0.26 | 0.6 | 1.88 | 0.013 | 0.3 | 0.09 | 15 | 9 | QC2-W2 | 0 | Plotter anchor | Plotter anchor | W | 1000000000000000 | 1000000000 | 1000000 | 1974350485834820 | 15.29542 | 1000000000000000 | 15 | 1185375816559308 | 15.07386 | 1405115826483646 | 15.14771 | 0.2884422 | 0.08587211
290 | 0.08 | 0.67 | 1.3 | 0.007 | 0.28 | 0.18 | 15 | 9 | RB1-P1 | 0 | Plotter anchor | Plotter anchor | P | 1000000000000000 | 1000000000 | 1000000 | 1974350485834820 | 15.29542 | 1000000000000000 | 15 | 1185375816559308 | 15.07386 | 1405115826483646 | 15.14771 | 0.2342839 | 0.08071665
290 | 0.059 | 0.93 | 1.32 | 0.009 | 0.4 | 0.09 | 15 | 9 | RB1-WBWR3 | 0 | Plotter anchor | Plotter anchor | W | 1000000000000000 | 1000000000 | 1000000 | 1974350485834820 | 15.29542 | 1000000000000000 | 15 | 1185375816559308 | 15.07386 | 1405115826483646 | 15.14771 | 0.217387 | 0.08407767
290 | 0.08 | 0.88 | 0.76 | 0.006 | 0.19 | 0.18 | 15 | 9 | RI3-F1 | 0 | Plotter anchor | Plotter anchor | F | 1000000000000000 | 1000000000 | 1000000 | 1974350485834820 | 15.29542 | 1000000000000000 | 15 | 1185375816559308 | 15.07386 | 1405115826483646 | 15.14771 | 0.1612645 | 0.06884728
290 | 0.1 | 0.9 | 0.74 | 0.006 | 0.19 | 0.19 | 15 | 9 | RI3-F2 | 0 | Plotter anchor | Plotter anchor | F | 1000000000000000 | 1000000000 | 1000000 | 1974350485834820 | 15.29542 | 1000000000000000 | 15 | 1185375816559308 | 15.07386 | 1405115826483646 | 15.14771 | 0.1620921 | 0.06964702
290 | 0.08 | 1.58 | 1.46 | 0.009 | 0.21 | 0.052 | 15 | 9 | RI3-W1 | 0 | Plotter anchor | Plotter anchor | W | 1000000000000000 | 1000000000 | 1000000 | 1974350485834820 | 15.29542 | 1000000000000000 | 15 | 1185375816559308 | 15.07386 | 1405115826483646 | 15.14771 | 0.2242167 | 0.3350394
290 | 0.09 | 0.88 | 0.71 | 0.006 | 0.2 | 0.21 | 15 | 9 | RI4-F1 | 0 | Plotter anchor | Plotter anchor | F | 1000000000000000 | 1000000000 | 1000000 | 1974350485834820 | 15.29542 | 1000000000000000 | 15 | 1185375816559308 | 15.07386 | 1405115826483646 | 15.14771 | 0.1613521 | 0.06745595
290 | 0.1 | 0.88 | 0.75 | 0.006 | 0.18 | 0.21 | 15 | 9 | RI4-F2 | 0 | Plotter anchor | Plotter anchor | F | 1000000000000000 | 1000000000 | 1000000 | 1974350485834820 | 15.29542 | 1000000000000000 | 15 | 1185375816559308 | 15.07386 | 1405115826483646 | 15.14771 | 0.1621987 | 0.06857426
290 | 0.05 | 1.66 | 1.35 | 0.0015 | 0.14 | 0.068 | 15 | 9 | RI4-W1 | 0 | Plotter anchor | Plotter anchor | W | 1000000000000000 | 1000000000 | 1000000 | 1974350485834820 | 15.29542 | 1000000000000000 | 15 | 1185375816559308 | 15.07386 | 1405115826483646 | 15.14771 | 0.1997084 | 0.2866106
290 | 0.12 | 0.6 | 1.26 | 0.013 | 0.15 | 0.2 | 15 | 9 | RS1-P1 | 0 | Plotter anchor | Plotter anchor | P | 1000000000000000 | 1000000000 | 1000000 | 1974350485834820 | 15.29542 | 1000000000000000 | 15 | 1185375816559308 | 15.07386 | 1405115826483646 | 15.14771 | 0.2493975 | 0.08950024
290 | 0.31 | 0.59 | 1.49 | 0.016 | 0.52 | 0.09 | 15 | 9 | RS1-W1 | 0 | Plotter anchor | Plotter anchor | W | 1000000000000000 | 1000000000 | 1000000 | 1974350485834820 | 15.29542 | 1000000000000000 | 15 | 1185375816559308 | 15.07386 | 1405115826483646 | 15.14771 | 0.2717596 | 0.08344627
290 | 0.241 | 0.528 | 1.497 | 0.013 | 0.285 | 0.235 | 15 | 9 | SA1-P1 | 0 | Plotter anchor | Plotter anchor | P | 1000000000000000 | 1000000000 | 1000000 | 1974350485834820 | 15.29542 | 1000000000000000 | 15 | 1185375816559308 | 15.07386 | 1405115826483646 | 15.14771 | 0.2729925 | 0.09395482
290 | 0.235 | 0.525 | 1.467 | 0.016 | 0.305 | 0.22 | 15 | 9 | SA1-P2 | 0 | Plotter anchor | Plotter anchor | P | 1000000000000000 | 1000000000 | 1000000 | 1974350485834820 | 15.29542 | 1000000000000000 | 15 | 1185375816559308 | 15.07386 | 1405115826483646 | 15.14771 | 0.280645 | 0.09735718
290 | 0.22 | 0.508 | 1.22 | 0.012 | 0.27 | 0.2 | 15 | 9 | SA1-P3 | 0 | Plotter anchor | Plotter anchor | P | 1000000000000000 | 1000000000 | 1000000 | 1974350485834820 | 15.29542 | 1000000000000000 | 15 | 1185375816559308 | 15.07386 | 1405115826483646 | 15.14771 | 0.2507162 | 0.08692718
290 | 0.17 | 0.64 | 1.478 | 0.011 | 0.225 | 0.217 | 15 | 9 | SA1-SRM2 | 0 | Plotter anchor | Plotter anchor | SRM | 1000000000000000 | 1000000000 | 1000000 | 1974350485834820 | 15.29542 | 1000000000000000 | 15 | 1185375816559308 | 15.07386 | 1405115826483646 | 15.14771 | 0.2610907 | 0.09114581
290 | 0.16 | 1.26 | 1.21 | 0.019 | 0.165 | 0.15 | 15 | 9 | SA1-W1 | 0 | Plotter anchor | Plotter anchor | W | 1000000000000000 | 1000000000 | 1000000 | 1974350485834820 | 15.29542 | 1000000000000000 | 15 | 1185375816559308 | 15.07386 | 1405115826483646 | 15.14771 | 0.2388114 | 0.1808738
290 | 0.117 | 0.617 | 1.359 | 0.01 | 0.275 | 0.235 | 15 | 9 | SA2-P1 | 0 | Plotter anchor | Plotter anchor | P | 1000000000000000 | 1000000000 | 1000000 | 1974350485834820 | 15.29542 | 1000000000000000 | 15 | 1185375816559308 | 15.07386 | 1405115826483646 | 15.14771 | 0.246872 | 0.08704624
290 | 0.254 | 0.726 | 1.285 | 0.015 | 0.247 | 0.103 | 15 | 9 | SA2-W1 | 0 | Plotter anchor | Plotter anchor | W | 1000000000000000 | 1000000000 | 1000000 | 1974350485834820 | 15.29542 | 1000000000000000 | 15 | 1185375816559308 | 15.07386 | 1405115826483646 | 15.14771 | 0.2466987 | 0.08033126
290 | 0.07 | 0.59 | 1.45 | 0.007 | 0.24 | 0.2 | 15 | 9 | SB1-P1 | 0 | Plotter anchor | Plotter anchor | P | 1000000000000000 | 1000000000 | 1000000 | 1974350485834820 | 15.29542 | 1000000000000000 | 15 | 1185375816559308 | 15.07386 | 1405115826483646 | 15.14771 | 0.2390266 | 0.08274717
290 | 0.047 | 0.049 | 1.28 | 0.009 | 0.14 | 0.15 | 15 | 9 | SB1-W1 | 0 | Plotter anchor | Plotter anchor | W | 1000000000000000 | 1000000000 | 1000000 | 1974350485834820 | 15.29542 | 1000000000000000 | 15 | 1185375816559308 | 15.07386 | 1405115826483646 | 15.14771 | 0.2158164 | 0.07085411
290 | 0.093 | 0.613 | 1.313 | 0.009 | 0.177 | 0.18 | 15 | 9 | SH1-P1 | 0 | Plotter anchor | Plotter anchor | P | 1000000000000000 | 1000000000 | 1000000 | 1974350485834820 | 15.29542 | 1000000000000000 | 15 | 1185375816559308 | 15.07386 | 1405115826483646 | 15.14771 | 0.2407222 | 0.08438222
290 | 0.025 | 0.95 | 1.182 | 0.014 | 0.392 | 0.055 | 15 | 9 | SH1-W1 | 0 | Plotter anchor | Plotter anchor | W | 1000000000000000 | 1000000000 | 1000000 | 1974350485834820 | 15.29542 | 1000000000000000 | 15 | 1185375816559308 | 15.07386 | 1405115826483646 | 15.14771 | 0.2213403 | 0.09102806
290 | 0.123 | 0.633 | 1.3 | 0.008 | 0.24 | 0.2 | 15 | 9 | SH2-P1 | 0 | Plotter anchor | Plotter anchor | P | 1000000000000000 | 1000000000 | 1000000 | 1974350485834820 | 15.29542 | 1000000000000000 | 15 | 1185375816559308 | 15.07386 | 1405115826483646 | 15.14771 | 0.2390684 | 0.08239914
290 | 0.025 | 0.965 | 1.172 | 0.014 | 0.43 | 0.05 | 15 | 9 | SH2-W1 | 0 | Plotter anchor | Plotter anchor | W | 1000000000000000 | 1000000000 | 1000000 | 1974350485834820 | 15.29542 | 1000000000000000 | 15 | 1185375816559308 | 15.07386 | 1405115826483646 | 15.14771 | 0.2208125 | 0.0926993
290 | 0.141 | 0.575 | 1.3 | 0.007 | 0.201 | 0.25 | 15 | 9 | SL1-P1 | 0 | Plotter anchor | Plotter anchor | P | 1000000000000000 | 1000000000 | 1000000 | 1974350485834820 | 15.29542 | 1000000000000000 | 15 | 1185375816559308 | 15.07386 | 1405115826483646 | 15.14771 | 0.2374773 | 0.08001585
290 | 0.174 | 0.665 | 1.465 | 0.01 | 0.186 | 0.219 | 15 | 9 | SL1-SRM1 | 0 | Plotter anchor | Plotter anchor | SRM | 1000000000000000 | 1000000000 | 1000000 | 1974350485834820 | 15.29542 | 1000000000000000 | 15 | 1185375816559308 | 15.07386 | 1405115826483646 | 15.14771 | 0.2570656 | 0.08950196
290 | 0.247 | 0.061 | 1.069 | 0.015 | 0.205 | 0.12 | 15 | 9 | SL1-W1 | 0 | Plotter anchor | Plotter anchor | W | 1000000000000000 | 1000000000 | 1000000 | 1974350485834820 | 15.29542 | 1000000000000000 | 15 | 1185375816559308 | 15.07386 | 1405115826483646 | 15.14771 | 0.2306378 | 0.07425158
290 | 0.11 | 0.61 | 1.37 | 0.004 | 0.23 | 0.23 | 15 | 9 | SL2-P1 | 0 | Plotter anchor | Plotter anchor | P | 1000000000000000 | 1000000000 | 1000000 | 1974350485834820 | 15.29542 | 1000000000000000 | 15 | 1185375816559308 | 15.07386 | 1405115826483646 | 15.14771 | 0.2297089 | 0.07368965
290 | 0.174 | 0.665 | 1.465 | 0.01 | 0.186 | 0.219 | 15 | 9 | SL2-SRM1 | 0 | Plotter anchor | Plotter anchor | SRM | 1000000000000000 | 1000000000 | 1000000 | 1974350485834820 | 15.29542 | 1000000000000000 | 15 | 1185375816559308 | 15.07386 | 1405115826483646 | 15.14771 | 0.2570656 | 0.08950196
290 | 0.048 | 0.067 | 1.525 | 0.005 | 0.375 | 0.12 | 15 | 9 | SL2-W1 | 0 | Plotter anchor | Plotter anchor | W | 1000000000000000 | 1000000000 | 1000000 | 1974350485834820 | 15.29542 | 1000000000000000 | 15 | 1185375816559308 | 15.07386 | 1405115826483646 | 15.14771 | 0.2129572 | 0.06695126
290 | 0.17 | 0.2 | 1.403 | 0.013 | 0.27 | 0.235 | 15 | 9 | SO1-P1 | 0 | Plotter anchor | Plotter anchor | P | 1000000000000000 | 1000000000 | 1000000 | 1974350485834820 | 15.29542 | 1000000000000000 | 15 | 1185375816559308 | 15.07386 | 1405115826483646 | 15.14771 | 0.2607262 | 0.09199802
290 | 0.18 | 0.2 | 1.36 | 0.011 | 0.23 | 0.21 | 15 | 9 | SO1-P2 | 0 | Plotter anchor | Plotter anchor | P | 1000000000000000 | 1000000000 | 1000000 | 1974350485834820 | 15.29542 | 1000000000000000 | 15 | 1185375816559308 | 15.07386 | 1405115826483646 | 15.14771 | 0.2525713 | 0.08817615
290 | 0.18 | 0.2 | 1.437 | 0.011 | 0.245 | 0.205 | 15 | 9 | SO1-P3 | 0 | Plotter anchor | Plotter anchor | P | 1000000000000000 | 1000000000 | 1000000 | 1974350485834820 | 15.29542 | 1000000000000000 | 15 | 1185375816559308 | 15.07386 | 1405115826483646 | 15.14771 | 0.2571038 | 0.08964509
290 | 0.2 | 0.18 | 1.34 | 0.014 | 0.23 | 0.24 | 15 | 9 | SO1-SRM3 | 0 | Plotter anchor | Plotter anchor | SRM | 1000000000000000 | 1000000000 | 1000000 | 1974350485834820 | 15.29542 | 1000000000000000 | 15 | 1185375816559308 | 15.07386 | 1405115826483646 | 15.14771 | 0.2624984 | 0.09209351
290 | 0.1 | 0.6 | 1.42 | 0.008 | 0.28 | 0.23 | 15 | 9 | SO2-P1 | 0 | Plotter anchor | Plotter anchor | P | 1000000000000000 | 1000000000 | 1000000 | 1974350485834820 | 15.29542 | 1000000000000000 | 15 | 1185375816559308 | 15.07386 | 1405115826483646 | 15.14771 | 0.2428579 | 0.08438163
290 | 0.174 | 0.665 | 1.465 | 0.01 | 0.186 | 0.219 | 15 | 9 | SO2-SRM1 | 0 | Plotter anchor | Plotter anchor | SRM | 1000000000000000 | 1000000000 | 1000000 | 1974350485834820 | 15.29542 | 1000000000000000 | 15 | 1185375816559308 | 15.07386 | 1405115826483646 | 15.14771 | 0.2570656 | 0.08950196
290 | 0.03 | 0.14 | 1.38 | 0.003 | 0.23 | 0.17 | 15 | 9 | SO2-W1 | 0 | Plotter anchor | Plotter anchor | W | 1000000000000000 | 1000000000 | 1000000 | 1974350485834820 | 15.29542 | 1000000000000000 | 15 | 1185375816559308 | 15.07386 | 1405115826483646 | 15.14771 | 0.2039109 | 0.05961025
290 | 0.056 | 0.562 | 1.312 | 0.009 | 0.18 | 0.238 | 15 | 9 | SO3-P1 | 0 | Plotter anchor | Plotter anchor | P | 1000000000000000 | 1000000000 | 1000000 | 1974350485834820 | 15.29542 | 1000000000000000 | 15 | 1185375816559308 | 15.07386 | 1405115826483646 | 15.14771 | 0.2391262 | 0.08411377
290 | 0.174 | 0.665 | 1.465 | 0.01 | 0.186 | 0.219 | 15 | 9 | SO3-SRM1 | 0 | Plotter anchor | Plotter anchor | SRM | 1000000000000000 | 1000000000 | 1000000 | 1974350485834820 | 15.29542 | 1000000000000000 | 15 | 1185375816559308 | 15.07386 | 1405115826483646 | 15.14771 | 0.2570656 | 0.08950196
290 | 0.031 | 0.097 | 1.419 | 0.009 | 0.39 | 0.116 | 15 | 9 | SO3-W1 | 0 | Plotter anchor | Plotter anchor | W | 1000000000000000 | 1000000000 | 1000000 | 1974350485834820 | 15.29542 | 1000000000000000 | 15 | 1185375816559308 | 15.07386 | 1405115826483646 | 15.14771 | 0.221584 | 0.07307971
290 | 0.13 | 0.76 | 0.62 | 0.02 | 0.22 | 0.17 | 15 | 9 | SQ1-F1 | 0 | Plotter anchor | Plotter anchor | F | 1000000000000000 | 1000000000 | 1000000 | 1974350485834820 | 15.29542 | 1000000000000000 | 15 | 1185375816559308 | 15.07386 | 1405115826483646 | 15.14771 | 0.1673991 | 0.07610881
290 | 0.37 | 0.125 | 1.4 | 0.021 | 0.42 | 0.058 | 15 | 9 | SQ1-W1 | 0 | Plotter anchor | Plotter anchor | W | 1000000000000000 | 1000000000 | 1000000 | 1974350485834820 | 15.29542 | 1000000000000000 | 15 | 1185375816559308 | 15.07386 | 1405115826483646 | 15.14771 | 0.2748896 | 0.08621777
290 | 0.13 | 0.74 | 0.71 | 0.018 | 0.245 | 0.185 | 15 | 9 | SQ2-F1 | 0 | Plotter anchor | Plotter anchor | F | 1000000000000000 | 1000000000 | 1000000 | 1974350485834820 | 15.29542 | 1000000000000000 | 15 | 1185375816559308 | 15.07386 | 1405115826483646 | 15.14771 | 0.1688551 | 0.07705822
290 | 0.13 | 0.11 | 1.5 | 0.016 | 0.41 | 0.095 | 15 | 9 | SQ2-W1 | 0 | Plotter anchor | Plotter anchor | W | 1000000000000000 | 1000000000 | 1000000 | 1974350485834820 | 15.29542 | 1000000000000000 | 15 | 1185375816559308 | 15.07386 | 1405115826483646 | 15.14771 | 0.253014 | 0.08327207
290 | 0.073 | 0.49 | 1.34 | 0.014 | 0.37 | 0.22 | 15 | 9 | SR1-P1 | 0 | Plotter anchor | Plotter anchor | P | 1000000000000000 | 1000000000 | 1000000 | 1974350485834820 | 15.29542 | 1000000000000000 | 15 | 1185375816559308 | 15.07386 | 1405115826483646 | 15.14771 | 0.2548005 | 0.09217109
290 | 0.023 | 0.87 | 1.23 | 0.006 | 0.41 | 0.04 | 15 | 9 | SR1-W1 | 0 | Plotter anchor | Plotter anchor | W | 1000000000000000 | 1000000000 | 1000000 | 1974350485834820 | 15.29542 | 1000000000000000 | 15 | 1185375816559308 | 15.07386 | 1405115826483646 | 15.14771 | 0.207944 | 0.07166514
290 | 0.06 | 0.65 | 1.18 | 0.012 | 0.19 | 0.19 | 15 | 9 | ST1-P1 | 0 | Plotter anchor | Plotter anchor | P | 1000000000000000 | 1000000000 | 1000000 | 1974350485834820 | 15.29542 | 1000000000000000 | 15 | 1185375816559308 | 15.07386 | 1405115826483646 | 15.14771 | 0.2397341 | 0.08676723
290 | 0.02 | 0.09 | 1.36 | 0.009 | 0.42 | 0.12 | 15 | 9 | ST1-W1 | 0 | Plotter anchor | Plotter anchor | W | 1000000000000000 | 1000000000 | 1000000 | 1974350485834820 | 15.29542 | 1000000000000000 | 15 | 1185375816559308 | 15.07386 | 1405115826483646 | 15.14771 | 0.2190291 | 0.07215455
290 | 0.04 | 0.65 | 1.55 | 0.006 | 0 | 0.22 | 15 | 9 | ST2-P1 | 0 | Plotter anchor | Plotter anchor | P | 1000000000000000 | 1000000000 | 1000000 | 1974350485834820 | 15.29542 | 1000000000000000 | 15 | 1185375816559308 | 15.07386 | 1405115826483646 | 15.14771 | 0.2392732 | 0.08247276
290 | 0.01 | 0.15 | 1.45 | 0.01 | 0 | 0.12 | 15 | 9 | ST2-W1 | 0 | Plotter anchor | Plotter anchor | W | 1000000000000000 | 1000000000 | 1000000 | 1974350485834820 | 15.29542 | 1000000000000000 | 15 | 1185375816559308 | 15.07386 | 1405115826483646 | 15.14771 | 0.2259978 | 0.07507332
290 | 0.11 | 0.5 | 1.395 | 0.013 | 0.325 | 0.232 | 15 | 9 | SU1-P1 | 0 | Plotter anchor | Plotter anchor | P | 1000000000000000 | 1000000000 | 1000000 | 1974350485834820 | 15.29542 | 1000000000000000 | 15 | 1185375816559308 | 15.07386 | 1405115826483646 | 15.14771 | 0.2576131 | 0.09193224
290 | 0.17 | 0.64 | 1.478 | 0.011 | 0.225 | 0.217 | 15 | 9 | SU1-SRM2 | 0 | Plotter anchor | Plotter anchor | SRM | 1000000000000000 | 1000000000 | 1000000 | 1974350485834820 | 15.29542 | 1000000000000000 | 15 | 1185375816559308 | 15.07386 | 1405115826483646 | 15.14771 | 0.2610907 | 0.09114581
290 | 0.23 | 0.64 | 1.47 | 0.011 | 0.38 | 0.14 | 15 | 9 | SU1-W1 | 0 | Plotter anchor | Plotter anchor | W | 1000000000000000 | 1000000000 | 1000000 | 1974350485834820 | 15.29542 | 1000000000000000 | 15 | 1185375816559308 | 15.07386 | 1405115826483646 | 15.14771 | 0.2445703 | 0.07743215
290 | 0.11 | 0.54 | 1.34 | 0.011 | 0.244 | 0.244 | 15 | 9 | SU2-P1 | 0 | Plotter anchor | Plotter anchor | P | 1000000000000000 | 1000000000 | 1000000 | 1974350485834820 | 15.29542 | 1000000000000000 | 15 | 1185375816559308 | 15.07386 | 1405115826483646 | 15.14771 | 0.2483539 | 0.08795453
290 | 0.17 | 0.64 | 1.478 | 0.011 | 0.225 | 0.217 | 15 | 9 | SU2-SRM2 | 0 | Plotter anchor | Plotter anchor | SRM | 1000000000000000 | 1000000000 | 1000000 | 1974350485834820 | 15.29542 | 1000000000000000 | 15 | 1185375816559308 | 15.07386 | 1405115826483646 | 15.14771 | 0.2610907 | 0.09114581
290 | 0.19 | 0.56 | 1.535 | 0.018 | 0.454 | 0.093 | 15 | 9 | SU2-W1 | 0 | Plotter anchor | Plotter anchor | W | 1000000000000000 | 1000000000 | 1000000 | 1974350485834820 | 15.29542 | 1000000000000000 | 15 | 1185375816559308 | 15.07386 | 1405115826483646 | 15.14771 | 0.2691692 | 0.08610602
290 | 0.22 | 0.59 | 1.45 | 0.016 | 0.51 | 0.08 | 15 | 9 | SU2-WBW1 | 0 | Plotter anchor | Plotter anchor | W | 1000000000000000 | 1000000000 | 1000000 | 1974350485834820 | 15.29542 | 1000000000000000 | 15 | 1185375816559308 | 15.07386 | 1405115826483646 | 15.14771 | 0.2578449 | 0.08276781
290 | 0.39 | 0.58 | 1.63 | 0.018 | 0.54 | 0.09 | 15 | 9 | SU2-WBW2 | 0 | Plotter anchor | Plotter anchor | W | 1000000000000000 | 1000000000 | 1000000 | 1974350485834820 | 15.29542 | 1000000000000000 | 15 | 1185375816559308 | 15.07386 | 1405115826483646 | 15.14771 | 0.2927691 | 0.08775145
290 | 0.37 | 0.7 | 1.53 | 0.013 | 0.53 | 0.09 | 15 | 9 | SU2-WBW5 | 0 | Plotter anchor | Plotter anchor | W | 1000000000000000 | 1000000000 | 1000000 | 1974350485834820 | 15.29542 | 1000000000000000 | 15 | 1185375816559308 | 15.07386 | 1405115826483646 | 15.14771 | 0.2642743 | 0.08175063
290 | 0.05 | 0.725 | 1.28 | 0.012 | 0.24 | 0.23 | 15 | 9 | TH2-F1 | 0 | Plotter anchor | Plotter anchor | F | 1000000000000000 | 1000000000 | 1000000 | 1974350485834820 | 15.29542 | 1000000000000000 | 15 | 1185375816559308 | 15.07386 | 1405115826483646 | 15.14771 | 0.1789615 | 0.08439678
290 | 0.048 | 0.935 | 1.13 | 0.017 | 0.125 | 0.054 | 15 | 9 | TH2-W1 | 0 | Plotter anchor | Plotter anchor | W | 1000000000000000 | 1000000000 | 1000000 | 1974350485834820 | 15.29542 | 1000000000000000 | 15 | 1185375816559308 | 15.07386 | 1405115826483646 | 15.14771 | 0.2235404 | 0.09160396
290 | 0.04 | 0.76 | 1.39 | 0.008 | 0.27 | 0.2 | 15 | 9 | TH3-F1 | 0 | Plotter anchor | Plotter anchor | F | 1000000000000000 | 1000000000 | 1000000 | 1974350485834820 | 15.29542 | 1000000000000000 | 15 | 1185375816559308 | 15.07386 | 1405115826483646 | 15.14771 | 0.1750623 | 0.0808374
290 | 0.04 | 0.77 | 1.41 | 0.006 | 0.23 | 0.19 | 15 | 9 | TH3-F2 | 0 | Plotter anchor | Plotter anchor | F | 1000000000000000 | 1000000000 | 1000000 | 1974350485834820 | 15.29542 | 1000000000000000 | 15 | 1185375816559308 | 15.07386 | 1405115826483646 | 15.14771 | 0.1711731 | 0.07723381
290 | 0.08 | 0.84 | 1.11 | 0.015 | 0.15 | 0.062 | 15 | 9 | TH3-W1 | 0 | Plotter anchor | Plotter anchor | W | 1000000000000000 | 1000000000 | 1000000 | 1974350485834820 | 15.29542 | 1000000000000000 | 15 | 1185375816559308 | 15.07386 | 1405115826483646 | 15.14771 | 0.221042 | 0.08103913
290 | 0.09 | 0.57 | 1.36 | 0.01 | 0.23 | 0.24 | 15 | 9 | TM1-P1 | 0 | Plotter anchor | Plotter anchor | P | 1000000000000000 | 1000000000 | 1000000 | 1974350485834820 | 15.29542 | 1000000000000000 | 15 | 1185375816559308 | 15.07386 | 1405115826483646 | 15.14771 | 0.2455793 | 0.08681047
290 | 0.17 | 0.64 | 1.478 | 0.011 | 0.225 | 0.217 | 15 | 9 | TM1-SRM2 | 0 | Plotter anchor | Plotter anchor | SRM | 1000000000000000 | 1000000000 | 1000000 | 1974350485834820 | 15.29542 | 1000000000000000 | 15 | 1185375816559308 | 15.07386 | 1405115826483646 | 15.14771 | 0.2610907 | 0.09114581
290 | 0.33 | 0.67 | 1.62 | 0.014 | 0.46 | 0.09 | 15 | 9 | TM1-W1 | 0 | Plotter anchor | Plotter anchor | W | 1000000000000000 | 1000000000 | 1000000 | 1974350485834820 | 15.29542 | 1000000000000000 | 15 | 1185375816559308 | 15.07386 | 1405115826483646 | 15.14771 | 0.2752287 | 0.08395764
290 | 0.35 | 0.67 | 1.58 | 0.015 | 0.54 | 0.09 | 15 | 9 | TM2-W1 | 0 | Plotter anchor | Plotter anchor | W | 1000000000000000 | 1000000000 | 1000000 | 1974350485834820 | 15.29542 | 1000000000000000 | 15 | 1185375816559308 | 15.07386 | 1405115826483646 | 15.14771 | 0.2757225 | 0.08449402
290 | 0.39 | 0.58 | 1.63 | 0.018 | 0.54 | 0.09 | 15 | 9 | TM2-WBW2 | 0 | Plotter anchor | Plotter anchor | W | 1000000000000000 | 1000000000 | 1000000 | 1974350485834820 | 15.29542 | 1000000000000000 | 15 | 1185375816559308 | 15.07386 | 1405115826483646 | 15.14771 | 0.2927691 | 0.08775145
290 | 0.37 | 0.7 | 1.53 | 0.013 | 0.53 | 0.09 | 15 | 9 | TM2-WBW5 | 0 | Plotter anchor | Plotter anchor | W | 1000000000000000 | 1000000000 | 1000000 | 1974350485834820 | 15.29542 | 1000000000000000 | 15 | 1185375816559308 | 15.07386 | 1405115826483646 | 15.14771 | 0.2642743 | 0.08175063
290 | 0.06 | 0.7 | 0.64 | 0.01 | 0.26 | 0.2 | 15 | 9 | TP3-F1 | 0 | Plotter anchor | Plotter anchor | F | 1000000000000000 | 1000000000 | 1000000 | 1974350485834820 | 15.29542 | 1000000000000000 | 15 | 1185375816559308 | 15.07386 | 1405115826483646 | 15.14771 | 0.1608359 | 0.06574999
290 | 0.08 | 0.67 | 0.61 | 0.01 | 0.2 | 0.19 | 15 | 9 | TP3-F2 | 0 | Plotter anchor | Plotter anchor | F | 1000000000000000 | 1000000000 | 1000000 | 1974350485834820 | 15.29542 | 1000000000000000 | 15 | 1185375816559308 | 15.07386 | 1405115826483646 | 15.14771 | 0.1613741 | 0.06446533
290 | 0.2 | 0.18 | 1.34 | 0.014 | 0.23 | 0.24 | 15 | 9 | TP3-SRM3 | 0 | Plotter anchor | Plotter anchor | SRM | 1000000000000000 | 1000000000 | 1000000 | 1974350485834820 | 15.29542 | 1000000000000000 | 15 | 1185375816559308 | 15.07386 | 1405115826483646 | 15.14771 | 0.2624984 | 0.09209351
290 | 0.33 | 0.57 | 1.26 | 0.011 | 0.66 | 0.076 | 15 | 9 | TP3-W1 | 0 | Plotter anchor | Plotter anchor | W | 1000000000000000 | 1000000000 | 1000000 | 1974350485834820 | 15.29542 | 1000000000000000 | 15 | 1185375816559308 | 15.07386 | 1405115826483646 | 15.14771 | 0.2432496 | 0.07355619
290 | 0.06 | 0.7 | 0.67 | 0.011 | 0.23 | 0.21 | 15 | 9 | TP4-P1 | 0 | Plotter anchor | Plotter anchor | F | 1000000000000000 | 1000000000 | 1000000 | 1974350485834820 | 15.29542 | 1000000000000000 | 15 | 1185375816559308 | 15.07386 | 1405115826483646 | 15.14771 | 0.1615797 | 0.06791568
290 | 0.05 | 0.71 | 0.67 | 0.01 | 0.2 | 0.22 | 15 | 9 | TP4-P2 | 0 | Plotter anchor | Plotter anchor | F | 1000000000000000 | 1000000000 | 1000000 | 1974350485834820 | 15.29542 | 1000000000000000 | 15 | 1185375816559308 | 15.07386 | 1405115826483646 | 15.14771 | 0.1612204 | 0.06680517
290 | 0.17 | 0.64 | 1.478 | 0.011 | 0.225 | 0.217 | 15 | 9 | TP4-SRM2 | 0 | Plotter anchor | Plotter anchor | SRM | 1000000000000000 | 1000000000 | 1000000 | 1974350485834820 | 15.29542 | 1000000000000000 | 15 | 1185375816559308 | 15.07386 | 1405115826483646 | 15.14771 | 0.2610907 | 0.09114581
290 | 0.29 | 0.6 | 1.44 | 0.014 | 0.5 | 0.098 | 15 | 9 | TP4-W1 | 0 | Plotter anchor | Plotter anchor | W | 1000000000000000 | 1000000000 | 1000000 | 1974350485834820 | 15.29542 | 1000000000000000 | 15 | 1185375816559308 | 15.07386 | 1405115826483646 | 15.14771 | 0.2598132 | 0.08045444
290 | 0.15 | 0.6 | 1.27 | 0.011 | 0.2 | 0.21 | 15 | 9 | TRO-P1 | 0 | Plotter anchor | Plotter anchor | P | 1000000000000000 | 1000000000 | 1000000 | 1974350485834820 | 15.29542 | 1000000000000000 | 15 | 1185375816559308 | 15.07386 | 1405115826483646 | 15.14771 | 0.2466574 | 0.08679254
290 | 0.055 | 0.957 | 1.39 | 0.02 | 0.445 | 0.185 | 15 | 9 | TRO-W1 | 0 | Plotter anchor | Plotter anchor | W | 1000000000000000 | 1000000000 | 1000000 | 1974350485834820 | 15.29542 | 1000000000000000 | 15 | 1185375816559308 | 15.07386 | 1405115826483646 | 15.14771 | 0.2501069 | 0.1037163
290 | 0.067 | 0.702 | 1.33 | 0.007 | 0.0202 | 0.138 | 15 | 9 | UL1-F1 | 0 | Plotter anchor | Plotter anchor | F | 1000000000000000 | 1000000000 | 1000000 | 1974350485834820 | 15.29542 | 1000000000000000 | 15 | 1185375816559308 | 15.07386 | 1405115826483646 | 15.14771 | 0.1713076 | 0.0765172
290 | 0.041 | 0.605 | 1.76 | 0.008 | 0.342 | 0.069 | 15 | 9 | UL1-W1 | 0 | Plotter anchor | Plotter anchor | W | 1000000000000000 | 1000000000 | 1000000 | 1974350485834820 | 15.29542 | 1000000000000000 | 15 | 1185375816559308 | 15.07386 | 1405115826483646 | 15.14771 | 0.2347483 | 0.07660492
290 | 0.063 | 0.712 | 1.28 | 0.006 | 0.168 | 0.155 | 15 | 9 | UL2-F1 | 0 | Plotter anchor | Plotter anchor | F | 1000000000000000 | 1000000000 | 1000000 | 1974350485834820 | 15.29542 | 1000000000000000 | 15 | 1185375816559308 | 15.07386 | 1405115826483646 | 15.14771 | 0.1682943 | 0.07367806
290 | 0.044 | 0.582 | 1.68 | 0.007 | 0.371 | 0.062 | 15 | 9 | UL2-W1 | 0 | Plotter anchor | Plotter anchor | W | 1000000000000000 | 1000000000 | 1000000 | 1974350485834820 | 15.29542 | 1000000000000000 | 15 | 1185375816559308 | 15.07386 | 1405115826483646 | 15.14771 | 0.2262085 | 0.07355843
290 | 0.03 | 0.84 | 1.41 | 0.006 | 0.06 | 0.17 | 15 | 9 | UL3-F1 | 0 | Plotter anchor | Plotter anchor | F | 1000000000000000 | 1000000000 | 1000000 | 1974350485834820 | 15.29542 | 1000000000000000 | 15 | 1185375816559308 | 15.07386 | 1405115826483646 | 15.14771 | 0.1711731 | 0.08023219
290 | 0.03 | 0.18 | 1.72 | 0.009 | 0.29 | 0.08 | 15 | 9 | UL3-W1 | 0 | Plotter anchor | Plotter anchor | W | 1000000000000000 | 1000000000 | 1000000 | 1974350485834820 | 15.29542 | 1000000000000000 | 15 | 1185375816559308 | 15.07386 | 1405115826483646 | 15.14771 | 0.23719 | 0.07742134
290 | 0.03 | 0.82 | 1.35 | 0.006 | 0.008 | 0.19 | 15 | 9 | UL4-F1 | 0 | Plotter anchor | Plotter anchor | F | 1000000000000000 | 1000000000 | 1000000 | 1974350485834820 | 15.29542 | 1000000000000000 | 15 | 1185375816559308 | 15.07386 | 1405115826483646 | 15.14771 | 0.1697936 | 0.07816253
290 | 0.03 | 0.13 | 1.74 | 0.009 | 0.26 | 0.08 | 15 | 9 | UL4-W1 | 0 | Plotter anchor | Plotter anchor | W | 1000000000000000 | 1000000000 | 1000000 | 1974350485834820 | 15.29542 | 1000000000000000 | 15 | 1185375816559308 | 15.07386 | 1405115826483646 | 15.14771 | 0.2383853 | 0.07769031
290 | 0.14 | 0.5 | 1.29 | 0.013 | 0.25 | 0.2 | 15 | 9 | UP1-P1 | 0 | Plotter anchor | Plotter anchor | P | 1000000000000000 | 1000000000 | 1000000 | 1974350485834820 | 15.29542 | 1000000000000000 | 15 | 1185375816559308 | 15.07386 | 1405115826483646 | 15.14771 | 0.2522353 | 0.0897992
290 | 0.11 | 0.53 | 1.24 | 0.011 | 0.24 | 0.21 | 15 | 9 | UP1-P2 | 0 | Plotter anchor | Plotter anchor | P | 1000000000000000 | 1000000000 | 1000000 | 1974350485834820 | 15.29542 | 1000000000000000 | 15 | 1185375816559308 | 15.07386 | 1405115826483646 | 15.14771 | 0.243126 | 0.08590728
290 | 0.22 | 0.11 | 1.25 | 0.015 | 0.32 | 0.17 | 15 | 9 | UP1-W1 | 0 | Plotter anchor | Plotter anchor | W | 1000000000000000 | 1000000000 | 1000000 | 1974350485834820 | 15.29542 | 1000000000000000 | 15 | 1185375816559308 | 15.07386 | 1405115826483646 | 15.14771 | 0.2386764 | 0.07781895
290 | 0.1 | 0.72 | 0.58 | 0.012 | 0.35 | 0.181 | 15 | 9 | UP2-P1 | 0 | Plotter anchor | Plotter anchor | P | 1000000000000000 | 1000000000 | 1000000 | 1974350485834820 | 15.29542 | 1000000000000000 | 15 | 1185375816559308 | 15.07386 | 1405115826483646 | 15.14771 | 0.2220177 | 0.07100699
290 | 0.3 | 0.09 | 1.49 | 0.012 | 0.37 | 0.068 | 15 | 9 | UP2-W1 | 0 | Plotter anchor | Plotter anchor | W | 1000000000000000 | 1000000000 | 1000000 | 1974350485834820 | 15.29542 | 1000000000000000 | 15 | 1185375816559308 | 15.07386 | 1405115826483646 | 15.14771 | 0.2541209 | 0.07845087
290 | 0.1 | 0.74 | 0.66 | 0.012 | 0.3 | 0.19 | 15 | 9 | UP3-F1 | 0 | Plotter anchor | Plotter anchor | F | 1000000000000000 | 1000000000 | 1000000 | 1974350485834820 | 15.29542 | 1000000000000000 | 15 | 1185375816559308 | 15.07386 | 1405115826483646 | 15.14771 | 0.1638123 | 0.06948435
290 | 0.1 | 0.084 | 1.57 | 0.017 | 0.46 | 0.07 | 15 | 9 | UP3-W1 | 0 | Plotter anchor | Plotter anchor | W | 1000000000000000 | 1000000000 | 1000000 | 1974350485834820 | 15.29542 | 1000000000000000 | 15 | 1185375816559308 | 15.07386 | 1405115826483646 | 15.14771 | 0.2610598 | 0.08546324
290 | 0.11 | 0.62 | 1.36 | 0.009 | 0.26 | 0.185 | 15 | 9 | UP4-P1 | 0 | Plotter anchor | Plotter anchor | P | 1000000000000000 | 1000000000 | 1000000 | 1974350485834820 | 15.29542 | 1000000000000000 | 15 | 1185375816559308 | 15.07386 | 1405115826483646 | 15.14771 | 0.243694 | 0.08532609
290 | 0.1 | 0.625 | 1.395 | 0.012 | 0.23 | 0.185 | 15 | 9 | UP4-P2 | 0 | Plotter anchor | Plotter anchor | P | 1000000000000000 | 1000000000 | 1000000 | 1974350485834820 | 15.29542 | 1000000000000000 | 15 | 1185375816559308 | 15.07386 | 1405115826483646 | 15.14771 | 0.2540486 | 0.09099615
290 | 0.064 | 1.47 | 1.53 | 0.011 | 0.22 | 0.084 | 15 | 9 | UP4-W1 | 0 | Plotter anchor | Plotter anchor | W | 1000000000000000 | 1000000000 | 1000000 | 1974350485834820 | 15.29542 | 1000000000000000 | 15 | 1185375816559308 | 15.07386 | 1405115826483646 | 15.14771 | 0.2336968 | 0.2797327
290 | 0.01 | 0.75 | 1.42 | 0.004 | 0 | 0 | 15 | 9 | VIE-F1 | 0 | Plotter anchor | Plotter anchor | F | 1000000000000000 | 1000000000 | 1000000 | 1974350485834820 | 15.29542 | 1000000000000000 | 15 | 1185375816559308 | 15.07386 | 1405115826483646 | 15.14771 | 0.1668168 | 0.07151298
290 | 0.14 | 0.84 | 1.4 | 0.019 | 0.25 | 0.19 | 15 | 9 | VIE-SRM4 | 0 | Plotter anchor | Plotter anchor | SRM | 1000000000000000 | 1000000000 | 1000000 | 1974350485834820 | 15.29542 | 1000000000000000 | 15 | 1185375816559308 | 15.07386 | 1405115826483646 | 15.14771 | 0.2787851 | 0.1071232
290 | 0.057 | 0.593 | 1.301 | 0.014 | 0.27 | 0.235 | 15 | 9 | VO1-P1 | 0 | Plotter anchor | Plotter anchor | P | 1000000000000000 | 1000000000 | 1000000 | 1974350485834820 | 15.29542 | 1000000000000000 | 15 | 1185375816559308 | 15.07386 | 1405115826483646 | 15.14771 | 0.2513183 | 0.0916723
290 | 0.04 | 0.102 | 1.13 | 0.012 | 0.153 | 0.133 | 15 | 9 | VO1-W1 | 0 | Plotter anchor | Plotter anchor | W | 1000000000000000 | 1000000000 | 1000000 | 1974350485834820 | 15.29542 | 1000000000000000 | 15 | 1185375816559308 | 15.07386 | 1405115826483646 | 15.14771 | 0.215419 | 0.07220469
290 | 0.0505 | 0.58175 | 1.25175 | 0.0076 | 0.2165 | 0.221 | 15 | 9 | VO2-P1 | 0 | Plotter anchor | Plotter anchor | P | 1000000000000000 | 1000000000 | 1000000 | 1974350485834820 | 15.29542 | 1000000000000000 | 15 | 1185375816559308 | 15.07386 | 1405115826483646 | 15.14771 | 0.2333478 | 0.08037423
290 | 0.0435 | 0.127166667 | 1.128333333 | 0.0094 | 0.456333333 | 0.086333333 | 15 | 9 | VO2-W1 | 0 | Plotter anchor | Plotter anchor | W | 1000000000000000 | 1000000000 | 1000000 | 1974350485834820 | 15.29542 | 1000000000000000 | 15 | 1185375816559308 | 15.07386 | 1405115826483646 | 15.14771 | 0.2111403 | 0.06879928
290 | 0.1 | 0.51 | 1.3 | 0.009 | 0.24 | 0.22 | 15 | 9 | VS1-P1 | 0 | Plotter anchor | Plotter anchor | P | 1000000000000000 | 1000000000 | 1000000 | 1974350485834820 | 15.29542 | 1000000000000000 | 15 | 1185375816559308 | 15.07386 | 1405115826483646 | 15.14771 | 0.2405201 | 0.08375444
290 | 0.04 | 0.95 | 1.41 | 0.009 | 0.45 | 0.085 | 15 | 9 | VS1-W1 | 0 | Plotter anchor | Plotter anchor | W | 1000000000000000 | 1000000000 | 1000000 | 1974350485834820 | 15.29542 | 1000000000000000 | 15 | 1185375816559308 | 15.07386 | 1405115826483646 | 15.14771 | 0.221184 | 0.08797688
290 | 0.16 | 0.8 | 0.71 | 0.013 | 0.25 | 0.21 | 15 | 9 | WB1-F1 | 0 | Plotter anchor | Plotter anchor | F | 1000000000000000 | 1000000000 | 1000000 | 1974350485834820 | 15.29542 | 1000000000000000 | 15 | 1185375816559308 | 15.07386 | 1405115826483646 | 15.14771 | 0.1679924 | 0.07394134
290 | 0.041 | 0.73 | 1.96 | 0.013 | 0.25 | 0.075 | 15 | 9 | WB1-W1 | 0 | Plotter anchor | Plotter anchor | W | 1000000000000000 | 1000000000 | 1000000 | 1974350485834820 | 15.29542 | 1000000000000000 | 15 | 1185375816559308 | 15.07386 | 1405115826483646 | 15.14771 | 0.2782224 | 0.08869637
290 | 0.06 | 0.79 | 0.7 | 0.012 | 0.27 | 0.22 | 15 | 9 | WB2-F1 | 0 | Plotter anchor | Plotter anchor | F | 1000000000000000 | 1000000000 | 1000000 | 1974350485834820 | 15.29542 | 1000000000000000 | 15 | 1185375816559308 | 15.07386 | 1405115826483646 | 15.14771 | 0.1624317 | 0.07210521
290 | 0.06 | 0.79 | 0.7 | 0.012 | 0.27 | 0.22 | 15 | 9 | WB2-H1 | 0 | Plotter anchor | Plotter anchor | HAZ | 1000000000000000 | 1000000000 | 1000000 | 1974350485834820 | 15.29542 | 1000000000000000 | 15 | 1185375816559308 | 15.07386 | 1405115826483646 | 15.14771 | 0.2224175 | 0.07702634
290 | 0.016 | 0.69 | 1.8 | 0.015 | 0.21 | 0.06 | 15 | 9 | WB2-W1 | 0 | Plotter anchor | Plotter anchor | W | 1000000000000000 | 1000000000 | 1000000 | 1974350485834820 | 15.29542 | 1000000000000000 | 15 | 1185375816559308 | 15.07386 | 1405115826483646 | 15.14771 | 0.2728709 | 0.08815991
290 | 0.07 | 0.62 | 1.45 | 0.008 | 0.2 | 0.2 | 15 | 9 | WC1-P1 | 0 | Plotter anchor | Plotter anchor | P | 1000000000000000 | 1000000000 | 1000000 | 1974350485834820 | 15.29542 | 1000000000000000 | 15 | 1185375816559308 | 15.07386 | 1405115826483646 | 15.14771 | 0.2423392 | 0.08504125
290 | 0.04 | 0.09 | 1.46 | 0.005 | 0.48 | 0.11 | 15 | 9 | WC1-W1 | 0 | Plotter anchor | Plotter anchor | W | 1000000000000000 | 1000000000 | 1000000 | 1974350485834820 | 15.29542 | 1000000000000000 | 15 | 1185375816559308 | 15.07386 | 1405115826483646 | 15.14771 | 0.2112201 | 0.06608207
290 | 0.03 | 0.58 | 1.38 | 0.005 | 0.23 | 0.23 | 15 | 9 | WF3-P1 | 0 | Plotter anchor | Plotter anchor | P | 1000000000000000 | 1000000000 | 1000000 | 1974350485834820 | 15.29542 | 1000000000000000 | 15 | 1185375816559308 | 15.07386 | 1405115826483646 | 15.14771 | 0.230496 | 0.07662813
290 | 0.174 | 0.665 | 1.465 | 0.01 | 0.186 | 0.219 | 15 | 9 | WF3-SRM1 | 0 | Plotter anchor | Plotter anchor | SRM | 1000000000000000 | 1000000000 | 1000000 | 1974350485834820 | 15.29542 | 1000000000000000 | 15 | 1185375816559308 | 15.07386 | 1405115826483646 | 15.14771 | 0.2570656 | 0.08950196
290 | 0.05 | 0.16 | 1.35 | 0.008 | 0.16 | 0.23 | 15 | 9 | WF3-W1 | 0 | Plotter anchor | Plotter anchor | W | 1000000000000000 | 1000000000 | 1000000 | 1974350485834820 | 15.29542 | 1000000000000000 | 15 | 1185375816559308 | 15.07386 | 1405115826483646 | 15.14771 | 0.2160914 | 0.07038843
290 | 0.054 | 0.52 | 1.45 | 0.012 | 0.23 | 0.23 | 15 | 9 | YW1-P1 | 0 | Plotter anchor | Plotter anchor | P | 1000000000000000 | 1000000000 | 1000000 | 1974350485834820 | 15.29542 | 1000000000000000 | 15 | 1185375816559308 | 15.07386 | 1405115826483646 | 15.14771 | 0.2555896 | 0.09157305
290 | 0.041 | 0.605 | 1.76 | 0.008 | 0.342 | 0.069 | 15 | 9 | YW1-W1 | 0 | Plotter anchor | Plotter anchor | W | 1000000000000000 | 1000000000 | 1000000 | 1974350485834820 | 15.29542 | 1000000000000000 | 15 | 1185375816559308 | 15.07386 | 1405115826483646 | 15.14771 | 0.2347483 | 0.07660492
290 | 0.051 | 0.54 | 1.5 | 0.015 | 0.2 | 0.2 | 15 | 9 | YW2-P1 | 0 | Plotter anchor | Plotter anchor | P | 1000000000000000 | 1000000000 | 1000000 | 1974350485834820 | 15.29542 | 1000000000000000 | 15 | 1185375816559308 | 15.07386 | 1405115826483646 | 15.14771 | 0.2698673 | 0.09677997
290 | 0.029 | 0.11 | 1.44 | 0.018 | 0.49 | 0.11 | 15 | 9 | YW2-W1 | 0 | Plotter anchor | Plotter anchor | W | 1000000000000000 | 1000000000 | 1000000 | 1974350485834820 | 15.29542 | 1000000000000000 | 15 | 1185375816559308 | 15.07386 | 1405115826483646 | 15.14771 | 0.2491365 | 0.08424968
290 | 0.05 | 0.77 | 1.39 | 0.007 | 0.17 | 0.2 | 15 | 9 | YW3-F1 | 0 | Plotter anchor | Plotter anchor | F | 1000000000000000 | 1000000000 | 1000000 | 1974350485834820 | 15.29542 | 1000000000000000 | 15 | 1185375816559308 | 15.07386 | 1405115826483646 | 15.14771 | 0.1728829 | 0.07912975
290 | 0.02 | 0.07 | 1.73 | 0.015 | 0.22 | 0.07 | 15 | 9 | YW3-W1 | 0 | Plotter anchor | Plotter anchor | W | 1000000000000000 | 1000000000 | 1000000 | 1974350485834820 | 15.29542 | 1000000000000000 | 15 | 1185375816559308 | 15.07386 | 1405115826483646 | 15.14771 | 0.2656901 | 0.08578793
290 | 0.06 | 0.79 | 1.42 | 0.007 | 0.07 | 0.2 | 15 | 9 | YW4-F1 | 0 | Plotter anchor | Plotter anchor | F | 1000000000000000 | 1000000000 | 1000000 | 1974350485834820 | 15.29542 | 1000000000000000 | 15 | 1185375816559308 | 15.07386 | 1405115826483646 | 15.14771 | 0.1737091 | 0.08034102
290 | 0.02 | 0.11 | 1.69 | 0.016 | 0.26 | 0.07 | 15 | 9 | YW4-W1 | 0 | Plotter anchor | Plotter anchor | W | 1000000000000000 | 1000000000 | 1000000 | 1974350485834820 | 15.29542 | 1000000000000000 | 15 | 1185375816559308 | 15.07386 | 1405115826483646 | 15.14771 | 0.2661631 | 0.0863054
290 | 0.025 | 0.89 | 1.26 | 0.006 | 0.26 | 0.21 | 15 | 9 | YW5-F1 | 0 | Plotter anchor | Plotter anchor | F | 1000000000000000 | 1000000000 | 1000000 | 1974350485834820 | 15.29542 | 1000000000000000 | 15 | 1185375816559308 | 15.07386 | 1405115826483646 | 15.14771 | 0.1678873 | 0.08088584
290 | 0.03 | 0.16 | 1.72 | 0.009 | 0.27 | 0.075 | 15 | 9 | YW5-W1 | 0 | Plotter anchor | Plotter anchor | W | 1000000000000000 | 1000000000 | 1000000 | 1974350485834820 | 15.29542 | 1000000000000000 | 15 | 1185375816559308 | 15.07386 | 1405115826483646 | 15.14771 | 0.23719 | 0.07742133
290 | 0.03 | 0.94 | 1.24 | 0.004 | 0.27 | 0.22 | 15 | 9 | YW6-F1 | 0 | Plotter anchor | Plotter anchor | F | 1000000000000000 | 1000000000 | 1000000 | 1974350485834820 | 15.29542 | 1000000000000000 | 15 | 1185375816559308 | 15.07386 | 1405115826483646 | 15.14771 | 0.1642022 | 0.07926935
290 | 0.03 | 0.15 | 1.73 | 0.006 | 0.26 | 0.075 | 15 | 9 | YW6-W1 | 0 | Plotter anchor | Plotter anchor | W | 1000000000000000 | 1000000000 | 1000000 | 1974350485834820 | 15.29542 | 1000000000000000 | 15 | 1185375816559308 | 15.07386 | 1405115826483646 | 15.14771 | 0.2238326 | 0.07185808
290 | 0.11 | 0.49 | 1.375 | 0.01 | 0.202 | 0.239 | 15 | 9 | ZN1-P1 | 0 | Plotter anchor | Plotter anchor | P | 1000000000000000 | 1000000000 | 1000000 | 1974350485834820 | 15.29542 | 1000000000000000 | 15 | 1185375816559308 | 15.07386 | 1405115826483646 | 15.14771 | 0.2473612 | 0.08690405
290 | 0.17 | 0.64 | 1.478 | 0.011 | 0.225 | 0.217 | 15 | 9 | ZN1-SRM2 | 0 | Plotter anchor | Plotter anchor | SRM | 1000000000000000 | 1000000000 | 1000000 | 1974350485834820 | 15.29542 | 1000000000000000 | 15 | 1185375816559308 | 15.07386 | 1405115826483646 | 15.14771 | 0.2610907 | 0.09114581
290 | 0.25 | 0.54 | 1.48 | 0.019 | 0.67 | 0.1 | 15 | 9 | ZN1-W1 | 0 | Plotter anchor | Plotter anchor | W | 1000000000000000 | 1000000000 | 1000000 | 1974350485834820 | 15.29542 | 1000000000000000 | 15 | 1185375816559308 | 15.07386 | 1405115826483646 | 15.14771 | 0.2735828 | 0.0860533
290 | 0.12 | 0.53 | 1.315 | 0.007 | 0.235 | 0.16 | 15 | 9 | ZN2-P1 | 0 | Plotter anchor | Plotter anchor | P | 1000000000000000 | 1000000000 | 1000000 | 1974350485834820 | 15.29542 | 1000000000000000 | 15 | 1185375816559308 | 15.07386 | 1405115826483646 | 15.14771 | 0.2369165 | 0.08015961
290 | 0.17 | 0.64 | 1.478 | 0.011 | 0.225 | 0.217 | 15 | 9 | ZN2-SRM2 | 0 | Plotter anchor | Plotter anchor | SRM | 1000000000000000 | 1000000000 | 1000000 | 1974350485834820 | 15.29542 | 1000000000000000 | 15 | 1185375816559308 | 15.07386 | 1405115826483646 | 15.14771 | 0.2610907 | 0.09114581
290 | 0.25 | 0.554 | 1.56 | 0.019 | 0.45 | 0.084 | 15 | 9 | ZN2-W1 | 0 | Plotter anchor | Plotter anchor | W | 1000000000000000 | 1000000000 | 1000000 | 1974350485834820 | 15.29542 | 1000000000000000 | 15 | 1185375816559308 | 15.07386 | 1405115826483646 | 15.14771 | 0.2819246 | 0.08746421
290 | 0.04 | 0.74 | 0.6 | 0.012 | 0.23 | 0.21 | 15 | 10 | AD1-F1 | 0 | Plotter anchor | Plotter anchor | F | 1000000000000000 | 10000000000 | 100000 | 1245730939615518 | 15.09542 | 1000000000000000 | 15 | 1056467308549538 | 15.02386 | 1116123174033904 | 15.04771 | 0.1194219 | 0.06752571
290 | 0.03 | 0.56 | 1.4 | 0.005 | 0.31 | 0.13 | 15 | 10 | AD1-W1 | 0 | Plotter anchor | Plotter anchor | W | 1000000000000000 | 10000000000 | 100000 | 1245730939615518 | 15.09542 | 1000000000000000 | 15 | 1056467308549538 | 15.02386 | 1116123174033904 | 15.04771 | 0.1556425 | 0.0654271
290 | 0.15 | 0.52 | 1.32 | 0.01 | 0.2 | 0.21 | 15 | 10 | AN1-P1 | 0 | Plotter anchor | Plotter anchor | P | 1000000000000000 | 10000000000 | 100000 | 1245730939615518 | 15.09542 | 1000000000000000 | 15 | 1056467308549538 | 15.02386 | 1116123174033904 | 15.04771 | 0.1816637 | 0.08589398
290 | 0.17 | 0.64 | 1.478 | 0.011 | 0.225 | 0.217 | 15 | 10 | AN1-SRM2 | 0 | Plotter anchor | Plotter anchor | SRM | 1000000000000000 | 10000000000 | 100000 | 1245730939615518 | 15.09542 | 1000000000000000 | 15 | 1056467308549538 | 15.02386 | 1116123174033904 | 15.04771 | 0.191634 | 0.09114581
290 | 0.27 | 0.58 | 1.49 | 0.016 | 0.51 | 0.09 | 15 | 10 | AN1-W1 | 0 | Plotter anchor | Plotter anchor | W | 1000000000000000 | 10000000000 | 100000 | 1245730939615518 | 15.09542 | 1000000000000000 | 15 | 1056467308549538 | 15.02386 | 1116123174033904 | 15.04771 | 0.1923248 | 0.08340006
290 | 0.096 | 0.58 | 1.4 | 0.009 | 0.21 | 0.22 | 15 | 10 | AN2-P1 | 0 | Plotter anchor | Plotter anchor | P | 1000000000000000 | 10000000000 | 100000 | 1245730939615518 | 15.09542 | 1000000000000000 | 15 | 1056467308549538 | 15.02386 | 1116123174033904 | 15.04771 | 0.1812281 | 0.08583951
290 | 0.174 | 0.665 | 1.465 | 0.01 | 0.186 | 0.219 | 15 | 10 | AN2-SRM1 | 0 | Plotter anchor | Plotter anchor | SRM | 1000000000000000 | 10000000000 | 100000 | 1245730939615518 | 15.09542 | 1000000000000000 | 15 | 1056467308549538 | 15.02386 | 1116123174033904 | 15.04771 | 0.1885868 | 0.08950196
290 | 0.045 | 0.083 | 1.33 | 0.004 | 0.14 | 0.13 | 15 | 10 | AN2-W1 | 0 | Plotter anchor | Plotter anchor | W | 1000000000000000 | 10000000000 | 100000 | 1245730939615518 | 15.09542 | 1000000000000000 | 15 | 1056467308549538 | 15.02386 | 1116123174033904 | 15.04771 | 0.1526221 | 0.06181255
290 | 0.03 | 0.73 | 1.33 | 0.007 | 0.28 | 0.2 | 15 | 10 | BD1-F1 | 0 | Plotter anchor | Plotter anchor | F | 1000000000000000 | 10000000000 | 100000 | 1245730939615518 | 15.09542 | 1000000000000000 | 15 | 1056467308549538 | 15.02386 | 1116123174033904 | 15.04771 | 0.1271384 | 0.07704116
290 | 0.04 | 0.67 | 1.44 | 0.015 | 0.48 | 0.066 | 15 | 10 | BD1-W1 | 0 | Plotter anchor | Plotter anchor | W | 1000000000000000 | 10000000000 | 100000 | 1245730939615518 | 15.09542 | 1000000000000000 | 15 | 1056467308549538 | 15.02386 | 1116123174033904 | 15.04771 | 0.1783186 | 0.08217459
290 | 0.057 | 0.77 | 1.38 | 0.013 | 0.3 | 0.24 | 15 | 10 | BD2-F1 | 0 | Plotter anchor | Plotter anchor | F | 1000000000000000 | 10000000000 | 100000 | 1245730939615518 | 15.09542 | 1000000000000000 | 15 | 1056467308549538 | 15.02386 | 1116123174033904 | 15.04771 | 0.1376407 | 0.08902181
290 | 0.04 | 0.64 | 1.45 | 0.011 | 0.53 | 0.069 | 15 | 10 | BD2-W1 | 0 | Plotter anchor | Plotter anchor | W | 1000000000000000 | 10000000000 | 100000 | 1245730939615518 | 15.09542 | 1000000000000000 | 15 | 1056467308549538 | 15.02386 | 1116123174033904 | 15.04771 | 0.1699592 | 0.07711458
290 | 0.14 | 0.55 | 1.35 | 0.007 | 0.19 | 0.2 | 15 | 10 | BF2-P1 | 0 | Plotter anchor | Plotter anchor | P | 1000000000000000 | 10000000000 | 100000 | 1245730939615518 | 15.09542 | 1000000000000000 | 15 | 1056467308549538 | 15.02386 | 1116123174033904 | 15.04771 | 0.1763171 | 0.0808431
290 | 0.2 | 0.33 | 1.49 | 0.01 | 0.09 | 0.15 | 15 | 10 | BF2-W1 | 0 | Plotter anchor | Plotter anchor | W | 1000000000000000 | 10000000000 | 100000 | 1245730939615518 | 15.09542 | 1000000000000000 | 15 | 1056467308549538 | 15.02386 | 1116123174033904 | 15.04771 | 0.1740541 | 0.07569088
290 | 0.04 | 0.86 | 0.71 | 0.011 | 0.2 | 0 | 15 | 10 | BOR-F1 | 0 | Plotter anchor | Plotter anchor | F | 1000000000000000 | 10000000000 | 100000 | 1245730939615518 | 15.09542 | 1000000000000000 | 15 | 1056467308549538 | 15.02386 | 1116123174033904 | 15.04771 | 0.1203704 | 0.0744115
290 | 0.04 | 0.85 | 0.75 | 0.01 | 0.32 | 0 | 15 | 10 | BOR-F2 | 0 | Plotter anchor | Plotter anchor | F | 1000000000000000 | 10000000000 | 100000 | 1245730939615518 | 15.09542 | 1000000000000000 | 15 | 1056467308549538 | 15.02386 | 1116123174033904 | 15.04771 | 0.1205088 | 0.0736684
290 | 0.09 | 0.05 | 1.98 | 0.011 | 0.19 | 0 | 15 | 10 | BOR-W1 | 0 | Plotter anchor | Plotter anchor | W | 1000000000000000 | 10000000000 | 100000 | 1245730939615518 | 15.09542 | 1000000000000000 | 15 | 1056467308549538 | 15.02386 | 1116123174033904 | 15.04771 | 0.1992056 | 0.08398092
290 | 0.1 | 0.18 | 1.42 | 0.016 | 0.25 | 0.3 | 15 | 10 | BRP-P1 | 0 | Plotter anchor | Plotter anchor | P | 1000000000000000 | 10000000000 | 100000 | 1245730939615518 | 15.09542 | 1000000000000000 | 15 | 1056467308549538 | 15.02386 | 1116123174033904 | 15.04771 | 0.1984421 | 0.09626464
290 | 0.27 | 0.1 | 1.25 | 0.014 | 0.28 | 0.12 | 15 | 10 | BRP-W1 | 0 | Plotter anchor | Plotter anchor | W | 1000000000000000 | 10000000000 | 100000 | 1245730939615518 | 15.09542 | 1000000000000000 | 15 | 1056467308549538 | 15.02386 | 1116123174033904 | 15.04771 | 0.1742338 | 0.07674716
290 | 0.14 | 0.84 | 1.4 | 0.019 | 0.25 | 0.19 | 15 | 10 | BRU-SRM4 | 0 | Plotter anchor | Plotter anchor | SRM | 1000000000000000 | 10000000000 | 100000 | 1245730939615518 | 15.09542 | 1000000000000000 | 15 | 1056467308549538 | 15.02386 | 1116123174033904 | 15.04771 | 0.2053174 | 0.1071232
290 | 0.2 | 0.54 | 1.31 | 0.01 | 0.18 | 0.2 | 15 | 10 | BV1-P1 | 0 | Plotter anchor | Plotter anchor | P | 1000000000000000 | 10000000000 | 100000 | 1245730939615518 | 15.09542 | 1000000000000000 | 15 | 1056467308549538 | 15.02386 | 1116123174033904 | 15.04771 | 0.1825975 | 0.08574371
290 | 0.26 | 0.62 | 1.37 | 0.018 | 0.27 | 0.11 | 15 | 10 | BV1-W1 | 0 | Plotter anchor | Plotter anchor | W | 1000000000000000 | 10000000000 | 100000 | 1245730939615518 | 15.09542 | 1000000000000000 | 15 | 1056467308549538 | 15.02386 | 1116123174033904 | 15.04771 | 0.1885146 | 0.08351905
290 | 0.05 | 0.56 | 1.32 | 0.01 | 0.24 | 0.24 | 15 | 10 | BV2-P1 | 0 | Plotter anchor | Plotter anchor | P | 1000000000000000 | 10000000000 | 100000 | 1245730939615518 | 15.09542 | 1000000000000000 | 15 | 1056467308549538 | 15.02386 | 1116123174033904 | 15.04771 | 0.1796818 | 0.08599973
290 | 0.08 | 0.07 | 1.17 | 0.008 | 0.14 | 0.1 | 15 | 10 | BV2-W1 | 0 | Plotter anchor | Plotter anchor | W | 1000000000000000 | 10000000000 | 100000 | 1245730939615518 | 15.09542 | 1000000000000000 | 15 | 1056467308549538 | 15.02386 | 1116123174033904 | 15.04771 | 0.1563197 | 0.06743058
290 | 0.12 | 0.56 | 1.5 | 0.01 | 0.27 | 0.23 | 15 | 10 | BW1-P1 | 0 | Plotter anchor | Plotter anchor | P | 1000000000000000 | 10000000000 | 100000 | 1245730939615518 | 15.09542 | 1000000000000000 | 15 | 1056467308549538 | 15.02386 | 1116123174033904 | 15.04771 | 0.188223 | 0.08936187
290 | 0.05 | 0.96 | 1.42 | 0.019 | 0.36 | 0.08 | 15 | 10 | BW1-W1 | 0 | Plotter anchor | Plotter anchor | W | 1000000000000000 | 10000000000 | 100000 | 1245730939615518 | 15.09542 | 1000000000000000 | 15 | 1056467308549538 | 15.02386 | 1116123174033904 | 15.04771 | 0.1856787 | 0.103724
290 | 0.12 | 0.56 | 1.5 | 0.01 | 0.27 | 0.23 | 15 | 10 | BW2-P1 | 0 | Plotter anchor | Plotter anchor | P | 1000000000000000 | 10000000000 | 100000 | 1245730939615518 | 15.09542 | 1000000000000000 | 15 | 1056467308549538 | 15.02386 | 1116123174033904 | 15.04771 | 0.188223 | 0.08936187
290 | 0.05 | 0.73 | 0.69 | 0.01 | 0.27 | 0.21 | 15 | 10 | BY1-F1 | 0 | Plotter anchor | Plotter anchor | F | 1000000000000000 | 10000000000 | 100000 | 1245730939615518 | 15.09542 | 1000000000000000 | 15 | 1056467308549538 | 15.02386 | 1116123174033904 | 15.04771 | 0.119853 | 0.06773947
290 | 0.026 | 0.71 | 1.48 | 0.011 | 0.57 | 0.08 | 15 | 10 | BY1-W1 | 0 | Plotter anchor | Plotter anchor | W | 1000000000000000 | 10000000000 | 100000 | 1245730939615518 | 15.09542 | 1000000000000000 | 15 | 1056467308549538 | 15.02386 | 1116123174033904 | 15.04771 | 0.1712328 | 0.07847592
290 | 0.07 | 0.65 | 1.18 | 0.005 | 0.23 | 0.18 | 15 | 10 | BY2-F1 | 0 | Plotter anchor | Plotter anchor | F | 1000000000000000 | 10000000000 | 100000 | 1245730939615518 | 15.09542 | 1000000000000000 | 15 | 1056467308549538 | 15.02386 | 1116123174033904 | 15.04771 | 0.1223816 | 0.06883654
290 | 0.03 | 0.65 | 1.34 | 0.01 | 0.55 | 0.09 | 15 | 10 | BY2-W1 | 0 | Plotter anchor | Plotter anchor | W | 1000000000000000 | 10000000000 | 100000 | 1245730939615518 | 15.09542 | 1000000000000000 | 15 | 1056467308549538 | 15.02386 | 1116123174033904 | 15.04771 | 0.1637761 | 0.07400271
290 | 0.09 | 0.845 | 0.725 | 0.008 | 0.292 | 0.204 | 15 | 10 | CB1-F1 | 0 | Plotter anchor | Plotter anchor | F | 1000000000000000 | 10000000000 | 100000 | 1245730939615518 | 15.09542 | 1000000000000000 | 15 | 1056467308549538 | 15.02386 | 1116123174033904 | 15.04771 | 0.1201277 | 0.06959516
290 | 0.049 | 0.725 | 1.85 | 0.012 | 0.239 | 0.059 | 15 | 10 | CB1-W1 | 0 | Plotter anchor | Plotter anchor | W | 1000000000000000 | 10000000000 | 100000 | 1245730939615518 | 15.09542 | 1000000000000000 | 15 | 1056467308549538 | 15.02386 | 1116123174033904 | 15.04771 | 0.1942928 | 0.08567987
290 | 0.081 | 0.61 | 1.393 | 0.012 | 0.285 | 0.235 | 15 | 10 | CB2-P1 | 0 | Plotter anchor | Plotter anchor | P | 1000000000000000 | 10000000000 | 100000 | 1245730939615518 | 15.09542 | 1000000000000000 | 15 | 1056467308549538 | 15.02386 | 1116123174033904 | 15.04771 | 0.1873943 | 0.09084403
290 | 0.042 | 0.153 | 1.163 | 0.008 | 0.133 | 0.14 | 15 | 10 | CB2-W1 | 0 | Plotter anchor | Plotter anchor | W | 1000000000000000 | 10000000000 | 100000 | 1245730939615518 | 15.09542 | 1000000000000000 | 15 | 1056467308549538 | 15.02386 | 1116123174033904 | 15.04771 | 0.155765 | 0.0673093
290 | 0.12 | 0.64 | 1.29 | 0.011 | 0.24 | 0.26 | 15 | 10 | CC1-P1 | 0 | Plotter anchor | Plotter anchor | P | 1000000000000000 | 10000000000 | 100000 | 1245730939615518 | 15.09542 | 1000000000000000 | 15 | 1056467308549538 | 15.02386 | 1116123174033904 | 15.04771 | 0.1817645 | 0.08750065
290 | 0.174 | 0.665 | 1.465 | 0.01 | 0.186 | 0.219 | 15 | 10 | CC1-SRM1 | 0 | Plotter anchor | Plotter anchor | SRM | 1000000000000000 | 10000000000 | 100000 | 1245730939615518 | 15.09542 | 1000000000000000 | 15 | 1056467308549538 | 15.02386 | 1116123174033904 | 15.04771 | 0.1885868 | 0.08950196
290 | 0.18 | 0.16 | 1.05 | 0.014 | 0.2 | 0.15 | 15 | 10 | CC1-W1 | 0 | Plotter anchor | Plotter anchor | W | 1000000000000000 | 10000000000 | 100000 | 1245730939615518 | 15.09542 | 1000000000000000 | 15 | 1056467308549538 | 15.02386 | 1116123174033904 | 15.04771 | 0.1632012 | 0.072836
290 | 0.133 | 0.66 | 1.21 | 0.005 | 0.205 | 0.208 | 15 | 10 | CC2-P1 | 0 | Plotter anchor | Plotter anchor | P | 1000000000000000 | 10000000000 | 100000 | 1245730939615518 | 15.09542 | 1000000000000000 | 15 | 1056467308549538 | 15.02386 | 1116123174033904 | 15.04771 | 0.1695792 | 0.0741853
290 | 0.174 | 0.665 | 1.465 | 0.01 | 0.186 | 0.219 | 15 | 10 | CC2-SRM1 | 0 | Plotter anchor | Plotter anchor | SRM | 1000000000000000 | 10000000000 | 100000 | 1245730939615518 | 15.09542 | 1000000000000000 | 15 | 1056467308549538 | 15.02386 | 1116123174033904 | 15.04771 | 0.1885868 | 0.08950196
290 | 0.21 | 0.06 | 1.167 | 0.013 | 0.143 | 0.115 | 15 | 10 | CC2-W1 | 0 | Plotter anchor | Plotter anchor | W | 1000000000000000 | 10000000000 | 100000 | 1245730939615518 | 15.09542 | 1000000000000000 | 15 | 1056467308549538 | 15.02386 | 1116123174033904 | 15.04771 | 0.1667734 | 0.0740754
290 | 0.14 | 0.49 | 1.4 | 0.009 | 0.25 | 0.24 | 15 | 10 | CK1-P1 | 0 | Plotter anchor | Plotter anchor | P | 1000000000000000 | 10000000000 | 100000 | 1245730939615518 | 15.09542 | 1000000000000000 | 15 | 1056467308549538 | 15.02386 | 1116123174033904 | 15.04771 | 0.1822014 | 0.08560803
290 | 0.17 | 0.64 | 1.478 | 0.011 | 0.225 | 0.217 | 15 | 10 | CK1-SRM2 | 0 | Plotter anchor | Plotter anchor | SRM | 1000000000000000 | 10000000000 | 100000 | 1245730939615518 | 15.09542 | 1000000000000000 | 15 | 1056467308549538 | 15.02386 | 1116123174033904 | 15.04771 | 0.191634 | 0.09114581
290 | 0.27 | 0.74 | 1.33 | 0.023 | 0.18 | 0.26 | 15 | 10 | CK1-W1 | 0 | Plotter anchor | Plotter anchor | W | 1000000000000000 | 10000000000 | 100000 | 1245730939615518 | 15.09542 | 1000000000000000 | 15 | 1056467308549538 | 15.02386 | 1116123174033904 | 15.04771 | 0.1956314 | 0.08891892
290 | 0.11 | 0.58 | 1.285 | 0.017 | 0.215 | 0.215 | 15 | 10 | CK2-P1 | 0 | Plotter anchor | Plotter anchor | P | 1000000000000000 | 10000000000 | 100000 | 1245730939615518 | 15.09542 | 1000000000000000 | 15 | 1056467308549538 | 15.02386 | 1116123174033904 | 15.04771 | 0.1924471 | 0.09491332
290 | 0.053 | 0.965 | 1.375 | 0.02 | 0.4 | 0.095 | 15 | 10 | CK2-W1 | 0 | Plotter anchor | Plotter anchor | W | 1000000000000000 | 10000000000 | 100000 | 1245730939615518 | 15.09542 | 1000000000000000 | 15 | 1056467308549538 | 15.02386 | 1116123174033904 | 15.04771 | 0.1845571 | 0.1045467
290 | 0.06 | 0.55 | 1.32 | 0.005 | 0.22 | 0.23 | 15 | 10 | CL1-P1 | 0 | Plotter anchor | Plotter anchor | P | 1000000000000000 | 10000000000 | 100000 | 1245730939615518 | 15.09542 | 1000000000000000 | 15 | 1056467308549538 | 15.02386 | 1116123174033904 | 15.04771 | 0.1699347 | 0.07551571
290 | 0.03 | 0.06 | 1.28 | 0.005 | 0.47 | 0.11 | 15 | 10 | CL1-W1 | 0 | Plotter anchor | Plotter anchor | W | 1000000000000000 | 10000000000 | 100000 | 1245730939615518 | 15.09542 | 1000000000000000 | 15 | 1056467308549538 | 15.02386 | 1116123174033904 | 15.04771 | 0.1536109 | 0.06352443
290 | 0.029 | 0.6 | 1.48 | 0.005 | 0.24 | 0 | 15 | 10 | COF-P1 | 0 | Plotter anchor | Plotter anchor | P | 1000000000000000 | 10000000000 | 100000 | 1245730939615518 | 15.09542 | 1000000000000000 | 15 | 1056467308549538 | 15.02386 | 1116123174033904 | 15.04771 | 0.1731178 | 0.07834595
290 | 0.072 | 0.76 | 1.7 | 0.012 | 0.24 | 0 | 15 | 10 | COF-W1 | 0 | Plotter anchor | Plotter anchor | W | 1000000000000000 | 10000000000 | 100000 | 1245730939615518 | 15.09542 | 1000000000000000 | 15 | 1056467308549538 | 15.02386 | 1116123174033904 | 15.04771 | 0.185079 | 0.08445933
290 | 0.05 | 0.59 | 1.36 | 0.006 | 0.23 | 0.21 | 15 | 10 | CP1-P1 | 0 | Plotter anchor | Plotter anchor | P | 1000000000000000 | 10000000000 | 100000 | 1245730939615518 | 15.09542 | 1000000000000000 | 15 | 1056467308549538 | 15.02386 | 1116123174033904 | 15.04771 | 0.1727792 | 0.07888797
290 | 0.04 | 0.22 | 1.33 | 0.004 | 0.17 | 0.19 | 15 | 10 | CP1-W1 | 0 | Plotter anchor | Plotter anchor | W | 1000000000000000 | 10000000000 | 100000 | 1245730939615518 | 15.09542 | 1000000000000000 | 15 | 1056467308549538 | 15.02386 | 1116123174033904 | 15.04771 | 0.1526221 | 0.0618126
290 | 0.065 | 0.62 | 1.36 | 0.014 | 0.25 | 0.22 | 15 | 10 | CP2-P1 | 0 | Plotter anchor | Plotter anchor | P | 1000000000000000 | 10000000000 | 100000 | 1245730939615518 | 15.09542 | 1000000000000000 | 15 | 1056467308549538 | 15.02386 | 1116123174033904 | 15.04771 | 0.189568 | 0.09308272
290 | 0.03 | 0.072 | 1.37 | 0.011 | 0.49 | 0.11 | 15 | 10 | CP2-W1 | 0 | Plotter anchor | Plotter anchor | W | 1000000000000000 | 10000000000 | 100000 | 1245730939615518 | 15.09542 | 1000000000000000 | 15 | 1056467308549538 | 15.02386 | 1116123174033904 | 15.04771 | 0.1667482 | 0.07519643
290 | 0.21 | 0.758 | 1.278 | 0.009 | 0.2 | 0.23 | 15 | 10 | CPR-P1 | 0 | Plotter anchor | Plotter anchor | P | 1000000000000000 | 10000000000 | 100000 | 1245730939615518 | 15.09542 | 1000000000000000 | 15 | 1056467308549538 | 15.02386 | 1116123174033904 | 15.04771 | 0.17982 | 0.08606441
290 | 0.17 | 0.64 | 1.478 | 0.011 | 0.225 | 0 | 15 | 10 | CPR-P2 | 0 | Plotter anchor | Plotter anchor | P | 1000000000000000 | 10000000000 | 100000 | 1245730939615518 | 15.09542 | 1000000000000000 | 15 | 1056467308549538 | 15.02386 | 1116123174033904 | 15.04771 | 0.1910136 | 0.09114581
290 | 0.03 | 0.65 | 1.375 | 0.012 | 0.28 | 0 | 15 | 10 | CPR-P3 | 0 | Plotter anchor | Plotter anchor | P | 1000000000000000 | 10000000000 | 100000 | 1245730939615518 | 15.09542 | 1000000000000000 | 15 | 1056467308549538 | 15.02386 | 1116123174033904 | 15.04771 | 0.1860624 | 0.090841
290 | 0.16 | 0.62 | 1.41 | 0.014 | 0.24 | 0 | 15 | 10 | CPR-P4 | 0 | Plotter anchor | Plotter anchor | P | 1000000000000000 | 10000000000 | 100000 | 1245730939615518 | 15.09542 | 1000000000000000 | 15 | 1056467308549538 | 15.02386 | 1116123174033904 | 15.04771 | 0.1946074 | 0.09409642
290 | 0.11 | 0.6 | 1.42 | 0.015 | 0.27 | 0 | 15 | 10 | CPR-P5 | 0 | Plotter anchor | Plotter anchor | P | 1000000000000000 | 10000000000 | 100000 | 1245730939615518 | 15.09542 | 1000000000000000 | 15 | 1056467308549538 | 15.02386 | 1116123174033904 | 15.04771 | 0.1964091 | 0.09546829
290 | 0.11 | 0.61 | 1.43 | 0.013 | 0.23 | 0.205 | 15 | 10 | CPR-PBWR2 | 0 | Plotter anchor | Plotter anchor | P | 1000000000000000 | 10000000000 | 100000 | 1245730939615518 | 15.09542 | 1000000000000000 | 15 | 1056467308549538 | 15.02386 | 1116123174033904 | 15.04771 | 0.1922229 | 0.09302995
290 | 0.22 | 0.51 | 1.37 | 0.018 | 0.22 | 0.23 | 15 | 10 | CPR-PBWR3 | 0 | Plotter anchor | Plotter anchor | P | 1000000000000000 | 10000000000 | 100000 | 1245730939615518 | 15.09542 | 1000000000000000 | 15 | 1056467308549538 | 15.02386 | 1116123174033904 | 15.04771 | 0.2027107 | 0.09765589
290 | 0.172 | 0.584 | 1.16 | 0.018 | 0.17 | 0.2 | 15 | 10 | CPR-PBWR4 | 0 | Plotter anchor | Plotter anchor | P | 1000000000000000 | 10000000000 | 100000 | 1245730939615518 | 15.09542 | 1000000000000000 | 15 | 1056467308549538 | 15.02386 | 1116123174033904 | 15.04771 | 0.1883822 | 0.09314
290 | 0.17 | 0.52 | 1.315 | 0.015 | 0.19 | 0.185 | 15 | 10 | CPR-PBWR5 | 0 | Plotter anchor | Plotter anchor | P | 1000000000000000 | 10000000000 | 100000 | 1245730939615518 | 15.09542 | 1000000000000000 | 15 | 1056467308549538 | 15.02386 | 1116123174033904 | 15.04771 | 0.1917365 | 0.09298342
290 | 0.23 | 0.75 | 1.36 | 0.014 | 0.24 | 0 | 15 | 10 | CPR-W1 | 0 | Plotter anchor | Plotter anchor | W | 1000000000000000 | 10000000000 | 100000 | 1245730939615518 | 15.09542 | 1000000000000000 | 15 | 1056467308549538 | 15.02386 | 1116123174033904 | 15.04771 | 0.1783739 | 0.08116943
290 | 0.2 | 1.05 | 1.33 | 0.019 | 0.17 | 0 | 15 | 10 | CPR-W2 | 0 | Plotter anchor | Plotter anchor | W | 1000000000000000 | 10000000000 | 100000 | 1245730939615518 | 15.09542 | 1000000000000000 | 15 | 1056467308549538 | 15.02386 | 1116123174033904 | 15.04771 | 0.1841907 | 0.1179816
290 | 0.29 | 0.69 | 1.575 | 0.016 | 0.47 | 0 | 15 | 10 | CPR-W3 | 0 | Plotter anchor | Plotter anchor | W | 1000000000000000 | 10000000000 | 100000 | 1245730939615518 | 15.09542 | 1000000000000000 | 15 | 1056467308549538 | 15.02386 | 1116123174033904 | 15.04771 | 0.1990331 | 0.08580907
290 | 0.059 | 0.93 | 1.32 | 0.009 | 0.4 | 0 | 15 | 10 | CPR-W4 | 0 | Plotter anchor | Plotter anchor | W | 1000000000000000 | 10000000000 | 100000 | 1245730939615518 | 15.09542 | 1000000000000000 | 15 | 1056467308549538 | 15.02386 | 1116123174033904 | 15.04771 | 0.1613368 | 0.08407767
290 | 0.11 | 0.24 | 1.485 | 0.015 | 0.13 | 0 | 15 | 10 | CPR-W5 | 0 | Plotter anchor | Plotter anchor | W | 1000000000000000 | 10000000000 | 100000 | 1245730939615518 | 15.09542 | 1000000000000000 | 15 | 1056467308549538 | 15.02386 | 1116123174033904 | 15.04771 | 0.1825947 | 0.08194664
290 | 0.11 | 0.24 | 1.485 | 0.015 | 0.13 | 0 | 15 | 10 | CPR-W6 | 0 | Plotter anchor | Plotter anchor | W | 1000000000000000 | 10000000000 | 100000 | 1245730939615518 | 15.09542 | 1000000000000000 | 15 | 1056467308549538 | 15.02386 | 1116123174033904 | 15.04771 | 0.1825947 | 0.08194664
290 | 0.27 | 0.06 | 1.29 | 0.016 | 0.28 | 0 | 15 | 10 | CPR-W7 | 0 | Plotter anchor | Plotter anchor | W | 1000000000000000 | 10000000000 | 100000 | 1245730939615518 | 15.09542 | 1000000000000000 | 15 | 1056467308549538 | 15.02386 | 1116123174033904 | 15.04771 | 0.1791349 | 0.07958824
290 | 0.26 | 0.56 | 1.54 | 0.014 | 0.53 | 0 | 15 | 10 | CPR-W8 | 0 | Plotter anchor | Plotter anchor | W | 1000000000000000 | 10000000000 | 100000 | 1245730939615518 | 15.09542 | 1000000000000000 | 15 | 1056467308549538 | 15.02386 | 1116123174033904 | 15.04771 | 0.1897411 | 0.08191944
290 | 0.01 | 0.9 | 1.33 | 0.012 | 0.43 | 0.07 | 15 | 10 | CPR-WBWR1 | 0 | Plotter anchor | Plotter anchor | W | 1000000000000000 | 10000000000 | 100000 | 1245730939615518 | 15.09542 | 1000000000000000 | 15 | 1056467308549538 | 15.02386 | 1116123174033904 | 15.04771 | 0.1670452 | 0.08618526
290 | 0.2 | 0.54 | 1.3 | 0.008 | 0.22 | 0.23 | 15 | 10 | CR3-P1 | 0 | Plotter anchor | Plotter anchor | P | 1000000000000000 | 10000000000 | 100000 | 1245730939615518 | 15.09542 | 1000000000000000 | 15 | 1056467308549538 | 15.02386 | 1116123174033904 | 15.04771 | 0.1784385 | 0.0819464
290 | 0.17 | 0.64 | 1.478 | 0.011 | 0.225 | 0.217 | 15 | 10 | CR3-SRM2 | 0 | Plotter anchor | Plotter anchor | SRM | 1000000000000000 | 10000000000 | 100000 | 1245730939615518 | 15.09542 | 1000000000000000 | 15 | 1056467308549538 | 15.02386 | 1116123174033904 | 15.04771 | 0.191634 | 0.09114581
290 | 0.41 | 0.1 | 1.65 | 0.021 | 1 | 0.08 | 15 | 10 | CR3-W1 | 0 | Plotter anchor | Plotter anchor | W | 1000000000000000 | 10000000000 | 100000 | 1245730939615518 | 15.09542 | 1000000000000000 | 15 | 1056467308549538 | 15.02386 | 1116123174033904 | 15.04771 | 0.2189372 | 0.09057401
290 | 0.36 | 0.7 | 1.55 | 0.014 | 0.55 | 0.09 | 15 | 10 | CR3-W2 | 0 | Plotter anchor | Plotter anchor | W | 1000000000000000 | 10000000000 | 100000 | 1245730939615518 | 15.09542 | 1000000000000000 | 15 | 1056467308549538 | 15.02386 | 1116123174033904 | 15.04771 | 0.1926964 | 0.08329515
290 | 0.22 | 0.59 | 1.45 | 0.016 | 0.51 | 0.08 | 15 | 10 | CR3-WBW1 | 0 | Plotter anchor | Plotter anchor | W | 1000000000000000 | 10000000000 | 100000 | 1245730939615518 | 15.09542 | 1000000000000000 | 15 | 1056467308549538 | 15.02386 | 1116123174033904 | 15.04771 | 0.187177 | 0.08276781
290 | 0.39 | 0.58 | 1.63 | 0.018 | 0.54 | 0.09 | 15 | 10 | CR3-WBW2 | 0 | Plotter anchor | Plotter anchor | W | 1000000000000000 | 10000000000 | 100000 | 1245730939615518 | 15.09542 | 1000000000000000 | 15 | 1056467308549538 | 15.02386 | 1116123174033904 | 15.04771 | 0.2098308 | 0.08775145
290 | 0.22 | 0.6 | 1.55 | 0.021 | 0.58 | 0.08 | 15 | 10 | CR3-WBW3 | 0 | Plotter anchor | Plotter anchor | W | 1000000000000000 | 10000000000 | 100000 | 1245730939615518 | 15.09542 | 1000000000000000 | 15 | 1056467308549538 | 15.02386 | 1116123174033904 | 15.04771 | 0.2068946 | 0.08931202
290 | 0.17 | 0.61 | 1.54 | 0.015 | 0.31 | 0.2 | 15 | 10 | CS1-P1 | 0 | Plotter anchor | Plotter anchor | P | 1000000000000000 | 10000000000 | 100000 | 1245730939615518 | 15.09542 | 1000000000000000 | 15 | 1056467308549538 | 15.02386 | 1116123174033904 | 15.04771 | 0.2055501 | 0.09788988
290 | 0.1 | 0.2 | 1.42 | 0.01 | 0.26 | 0.2 | 15 | 10 | CTY-P1 | 0 | Plotter anchor | Plotter anchor | P | 1000000000000000 | 10000000000 | 100000 | 1245730939615518 | 15.09542 | 1000000000000000 | 15 | 1056467308549538 | 15.02386 | 1116123174033904 | 15.04771 | 0.184314 | 0.08767386
290 | 0.12 | 0.2 | 1.37 | 0.01 | 0.19 | 0.2 | 15 | 10 | CTY-P2 | 0 | Plotter anchor | Plotter anchor | P | 1000000000000000 | 10000000000 | 100000 | 1245730939615518 | 15.09542 | 1000000000000000 | 15 | 1056467308549538 | 15.02386 | 1116123174033904 | 15.04771 | 0.1827274 | 0.08673608
290 | 0.12 | 0.2 | 1.46 | 0.013 | 0.22 | 0.2 | 15 | 10 | CTY-P3 | 0 | Plotter anchor | Plotter anchor | P | 1000000000000000 | 10000000000 | 100000 | 1245730939615518 | 15.09542 | 1000000000000000 | 15 | 1056467308549538 | 15.02386 | 1116123174033904 | 15.04771 | 0.1939278 | 0.09310372
290 | 0.2 | 0.18 | 1.34 | 0.014 | 0.23 | 0.24 | 15 | 10 | CTY-SRM3 | 0 | Plotter anchor | Plotter anchor | SRM | 1000000000000000 | 10000000000 | 100000 | 1245730939615518 | 15.09542 | 1000000000000000 | 15 | 1056467308549538 | 15.02386 | 1116123174033904 | 15.04771 | 0.1922412 | 0.09209351
290 | 0.205 | 0.044 | 1.304 | 0.018 | 0.325 | 0.047 | 15 | 10 | CTY-W1 | 0 | Plotter anchor | Plotter anchor | W | 1000000000000000 | 10000000000 | 100000 | 1245730939615518 | 15.09542 | 1000000000000000 | 15 | 1056467308549538 | 15.02386 | 1116123174033904 | 15.04771 | 0.1806083 | 0.08177919
290 | 0.15 | 0.65 | 1.35 | 0.01 | 0.07 | 0 | 15 | 10 | DAC-PBWR1 | 0 | Plotter anchor | Plotter anchor | P | 1000000000000000 | 10000000000 | 100000 | 1245730939615518 | 15.09542 | 1000000000000000 | 15 | 1056467308549538 | 15.02386 | 1116123174033904 | 15.04771 | 0.182759 | 0.08716147
290 | 0.023 | 0.936 | 1.25 | 0.01 | 0.325 | 0 | 15 | 10 | DAC-WBWR4 | 0 | Plotter anchor | Plotter anchor | W | 1000000000000000 | 10000000000 | 100000 | 1245730939615518 | 15.09542 | 1000000000000000 | 15 | 1056467308549538 | 15.02386 | 1116123174033904 | 15.04771 | 0.1608781 | 0.08504961
290 | 0.04 | 0.77 | 0.68 | 0.004 | 0.3 | 0.26 | 15 | 10 | DB1-F1 | 0 | Plotter anchor | Plotter anchor | F | 1000000000000000 | 10000000000 | 100000 | 1245730939615518 | 15.09542 | 1000000000000000 | 15 | 1056467308549538 | 15.02386 | 1116123174033904 | 15.04771 | 0.1180916 | 0.05776353
290 | 0.02 | 0.81 | 0.63 | 0.011 | 0.27 | 0.22 | 15 | 10 | DB1-F2 | 0 | Plotter anchor | Plotter anchor | F | 1000000000000000 | 10000000000 | 100000 | 1245730939615518 | 15.09542 | 1000000000000000 | 15 | 1056467308549538 | 15.02386 | 1116123174033904 | 15.04771 | 0.1195049 | 0.06938797
290 | 0.063 | 0.73 | 1.3 | 0.009 | 0.25 | 0.17 | 15 | 10 | DB1-F3 | 0 | Plotter anchor | Plotter anchor | F | 1000000000000000 | 10000000000 | 100000 | 1245730939615518 | 15.09542 | 1000000000000000 | 15 | 1056467308549538 | 15.02386 | 1116123174033904 | 15.04771 | 0.129324 | 0.08025959
290 | 0.14 | 0.5 | 1.42 | 0.01 | 0.19 | 0.22 | 15 | 10 | DB1-P1 | 0 | Plotter anchor | Plotter anchor | P | 1000000000000000 | 10000000000 | 100000 | 1245730939615518 | 15.09542 | 1000000000000000 | 15 | 1056467308549538 | 15.02386 | 1116123174033904 | 15.04771 | 0.1852833 | 0.08776159
290 | 0.12 | 0.5 | 1.35 | 0.01 | 0.23 | 0.22 | 15 | 10 | DB1-P2 | 0 | Plotter anchor | Plotter anchor | P | 1000000000000000 | 10000000000 | 100000 | 1245730939615518 | 15.09542 | 1000000000000000 | 15 | 1056467308549538 | 15.02386 | 1116123174033904 | 15.04771 | 0.1820968 | 0.08644067
290 | 0.06 | 0.59 | 1.49 | 0.006 | 0.22 | 0.2 | 15 | 10 | DB1-PBW1 | 0 | Plotter anchor | Plotter anchor | P | 1000000000000000 | 10000000000 | 100000 | 1245730939615518 | 15.09542 | 1000000000000000 | 15 | 1056467308549538 | 15.02386 | 1116123174033904 | 15.04771 | 0.1759641 | 0.08107836
290 | 0.17 | 0.64 | 1.478 | 0.011 | 0.225 | 0.217 | 15 | 10 | DB1-SRM2 | 0 | Plotter anchor | Plotter anchor | SRM | 1000000000000000 | 10000000000 | 100000 | 1245730939615518 | 15.09542 | 1000000000000000 | 15 | 1056467308549538 | 15.02386 | 1116123174033904 | 15.04771 | 0.191634 | 0.09114581
290 | 0.22 | 0.63 | 1.705 | 0.014 | 0.422 | 0.089 | 15 | 10 | DB1-W1 | 0 | Plotter anchor | Plotter anchor | W | 1000000000000000 | 10000000000 | 100000 | 1245730939615518 | 15.09542 | 1000000000000000 | 15 | 1056467308549538 | 15.02386 | 1116123174033904 | 15.04771 | 0.1979927 | 0.08484175
290 | 0.27 | 0.59 | 1.45 | 0.011 | 0.49 | 0.08 | 15 | 10 | DB1-W2 | 0 | Plotter anchor | Plotter anchor | W | 1000000000000000 | 10000000000 | 100000 | 1245730939615518 | 15.09542 | 1000000000000000 | 15 | 1056467308549538 | 15.02386 | 1116123174033904 | 15.04771 | 0.1784872 | 0.07680165
290 | 0.32 | 0.59 | 1.47 | 0.016 | 0.54 | 0.08 | 15 | 10 | DB1-W3 | 0 | Plotter anchor | Plotter anchor | W | 1000000000000000 | 10000000000 | 100000 | 1245730939615518 | 15.09542 | 1000000000000000 | 15 | 1056467308549538 | 15.02386 | 1116123174033904 | 15.04771 | 0.1930455 | 0.08310865
290 | 0.28 | 0.63 | 1.68 | 0.015 | 0.49 | 0.09 | 15 | 10 | DB1-W4 | 0 | Plotter anchor | Plotter anchor | W | 1000000000000000 | 10000000000 | 100000 | 1245730939615518 | 15.09542 | 1000000000000000 | 15 | 1056467308549538 | 15.02386 | 1116123174033904 | 15.04771 | 0.2028177 | 0.08564622
290 | 0.35 | 0.6 | 1.57 | 0.013 | 0.14 | 0.14 | 15 | 10 | DB1-W5 | 0 | Plotter anchor | Plotter anchor | W | 1000000000000000 | 10000000000 | 100000 | 1245730939615518 | 15.09542 | 1000000000000000 | 15 | 1056467308549538 | 15.02386 | 1116123174033904 | 15.04771 | 0.1912868 | 0.08135321
290 | 0.16 | 0.18 | 1.05 | 0.014 | 0.2 | 0.15 | 15 | 10 | DB1-W6 | 0 | Plotter anchor | Plotter anchor | W | 1000000000000000 | 10000000000 | 100000 | 1245730939615518 | 15.09542 | 1000000000000000 | 15 | 1056467308549538 | 15.02386 | 1116123174033904 | 15.04771 | 0.1625796 | 0.07283601
290 | 0.39 | 0.58 | 1.63 | 0.018 | 0.54 | 0.09 | 15 | 10 | DB1-WBW2 | 0 | Plotter anchor | Plotter anchor | W | 1000000000000000 | 10000000000 | 100000 | 1245730939615518 | 15.09542 | 1000000000000000 | 15 | 1056467308549538 | 15.02386 | 1116123174033904 | 15.04771 | 0.2098308 | 0.08775145
290 | 0.22 | 0.6 | 1.55 | 0.021 | 0.58 | 0.08 | 15 | 10 | DB1-WBW3 | 0 | Plotter anchor | Plotter anchor | W | 1000000000000000 | 10000000000 | 100000 | 1245730939615518 | 15.09542 | 1000000000000000 | 15 | 1056467308549538 | 15.02386 | 1116123174033904 | 15.04771 | 0.2068946 | 0.08931202
290 | 0.29 | 0.56 | 1.63 | 0.017 | 0.61 | 0.08 | 15 | 10 | DB1-WBW4 | 0 | Plotter anchor | Plotter anchor | W | 1000000000000000 | 10000000000 | 100000 | 1245730939615518 | 15.09542 | 1000000000000000 | 15 | 1056467308549538 | 15.02386 | 1116123174033904 | 15.04771 | 0.2060837 | 0.08665771
290 | 0.081 | 0.481 | 1.445 | 0.01 | 0.225 | 0.235 | 15 | 10 | DC1-P1 | 0 | Plotter anchor | Plotter anchor | P | 1000000000000000 | 10000000000 | 100000 | 1245730939615518 | 15.09542 | 1000000000000000 | 15 | 1056467308549538 | 15.02386 | 1116123174033904 | 15.04771 | 0.1849879 | 0.08819745
290 | 0.17 | 0.64 | 1.478 | 0.011 | 0.225 | 0.217 | 15 | 10 | DC1-SRM2 | 0 | Plotter anchor | Plotter anchor | SRM | 1000000000000000 | 10000000000 | 100000 | 1245730939615518 | 15.09542 | 1000000000000000 | 15 | 1056467308549538 | 15.02386 | 1116123174033904 | 15.04771 | 0.191634 | 0.09114581
290 | 0.196 | 1 | 1.347 | 0.013 | 0.214 | 0.097 | 15 | 10 | DC1-W1 | 0 | Plotter anchor | Plotter anchor | W | 1000000000000000 | 10000000000 | 100000 | 1245730939615518 | 15.09542 | 1000000000000000 | 15 | 1056467308549538 | 15.02386 | 1116123174033904 | 15.04771 | 0.1739046 | 0.100465
290 | 0.14 | 0.662 | 1.255 | 0.009 | 0.164 | 0.237 | 15 | 10 | DC2-P1 | 0 | Plotter anchor | Plotter anchor | P | 1000000000000000 | 10000000000 | 100000 | 1245730939615518 | 15.09542 | 1000000000000000 | 15 | 1056467308549538 | 15.02386 | 1116123174033904 | 15.04771 | 0.1773839 | 0.08367935
290 | 0.219 | 0.871 | 1.403 | 0.015 | 0.158 | 0.127 | 15 | 10 | DC2-W1 | 0 | Plotter anchor | Plotter anchor | W | 1000000000000000 | 10000000000 | 100000 | 1245730939615518 | 15.09542 | 1000000000000000 | 15 | 1056467308549538 | 15.02386 | 1116123174033904 | 15.04771 | 0.1818544 | 0.08908004
290 | 0.05 | 0.76 | 1.34 | 0.011 | 0.22 | 0.23 | 15 | 10 | DO3-F1 | 0 | Plotter anchor | Plotter anchor | F | 1000000000000000 | 10000000000 | 100000 | 1245730939615518 | 15.09542 | 1000000000000000 | 15 | 1056467308549538 | 15.02386 | 1116123174033904 | 15.04771 | 0.1332381 | 0.08503922
290 | 0.051 | 0.98 | 1.17 | 0.015 | 0.125 | 0.054 | 15 | 10 | DO3-W1 | 0 | Plotter anchor | Plotter anchor | W | 1000000000000000 | 10000000000 | 100000 | 1245730939615518 | 15.09542 | 1000000000000000 | 15 | 1056467308549538 | 15.02386 | 1116123174033904 | 15.04771 | 0.165115 | 0.09604262
290 | 0.05 | 0.74 | 1.4 | 0.007 | 0.27 | 0.2 | 15 | 10 | DO4-F1 | 0 | Plotter anchor | Plotter anchor | F | 1000000000000000 | 10000000000 | 100000 | 1245730939615518 | 15.09542 | 1000000000000000 | 15 | 1056467308549538 | 15.02386 | 1116123174033904 | 15.04771 | 0.1285097 | 0.07846497
290 | 0.04 | 0.77 | 1.46 | 0.007 | 0.22 | 0.22 | 15 | 10 | DO4-F2 | 0 | Plotter anchor | Plotter anchor | F | 1000000000000000 | 10000000000 | 100000 | 1245730939615518 | 15.09542 | 1000000000000000 | 15 | 1056467308549538 | 15.02386 | 1116123174033904 | 15.04771 | 0.1297684 | 0.08030475
290 | 0.08 | 0.84 | 1.11 | 0.015 | 0.15 | 0.062 | 15 | 10 | DO4-W1 | 0 | Plotter anchor | Plotter anchor | W | 1000000000000000 | 10000000000 | 100000 | 1245730939615518 | 15.09542 | 1000000000000000 | 15 | 1056467308549538 | 15.02386 | 1116123174033904 | 15.04771 | 0.1635031 | 0.08103913
290 | 0.19 | 0.465 | 1.19 | 0.008 | 0.25 | 0.197 | 15 | 10 | DR2-P1 | 0 | Plotter anchor | Plotter anchor | P | 1000000000000000 | 10000000000 | 100000 | 1245730939615518 | 15.09542 | 1000000000000000 | 15 | 1056467308549538 | 15.02386 | 1116123174033904 | 15.04771 | 0.1752001 | 0.07969066
290 | 0.133 | 0.537 | 1.645 | 0.008 | 0.253 | 0.247 | 15 | 10 | DR3-P1 | 0 | Plotter anchor | Plotter anchor | P | 1000000000000000 | 10000000000 | 100000 | 1245730939615518 | 15.09542 | 1000000000000000 | 15 | 1056467308549538 | 15.02386 | 1116123174033904 | 15.04771 | 0.1885936 | 0.0879342
290 | 0.212 | 0.345 | 1.78 | 0.009 | 0.213 | 0.209 | 15 | 10 | DR3-W1 | 0 | Plotter anchor | Plotter anchor | W | 1000000000000000 | 10000000000 | 100000 | 1245730939615518 | 15.09542 | 1000000000000000 | 15 | 1056467308549538 | 15.02386 | 1116123174033904 | 15.04771 | 0.1840245 | 0.07822514
290 | 0.35 | 0.73 | 1.75 | 0.013 | 0.54 | 0.09 | 15 | 10 | DR3-W2 | 0 | Plotter anchor | Plotter anchor | W | 1000000000000000 | 10000000000 | 100000 | 1245730939615518 | 15.09542 | 1000000000000000 | 15 | 1056467308549538 | 15.02386 | 1116123174033904 | 15.04771 | 0.20191 | 0.0857315
290 | 0.06 | 0.73 | 1.33 | 0.006 | 0.19 | 0.139 | 15 | 10 | F1-f | 0 | Plotter anchor | Plotter anchor | F | 1000000000000000 | 10000000000 | 100000 | 1245730939615518 | 15.09542 | 1000000000000000 | 15 | 1056467308549538 | 15.02386 | 1116123174033904 | 15.04771 | 0.1256879 | 0.07487368
290 | 0.04 | 0.75 | 1.71 | 0.007 | 0.36 | 0.057 | 15 | 10 | F1-w | 0 | Plotter anchor | Plotter anchor | W | 1000000000000000 | 10000000000 | 100000 | 1245730939615518 | 15.09542 | 1000000000000000 | 15 | 1056467308549538 | 15.02386 | 1116123174033904 | 15.04771 | 0.1688881 | 0.0759794
290 | 0.06 | 0.69 | 1.3 | 0.007 | 0.24 | 0.146 | 15 | 10 | F11-f | 0 | Plotter anchor | Plotter anchor | F | 1000000000000000 | 10000000000 | 100000 | 1245730939615518 | 15.09542 | 1000000000000000 | 15 | 1056467308549538 | 15.02386 | 1116123174033904 | 15.04771 | 0.126582 | 0.0758143
290 | 0.03 | 0.66 | 1.38 | 0.009 | 0.4 | 0.052 | 15 | 10 | F11-w | 0 | Plotter anchor | Plotter anchor | W | 1000000000000000 | 10000000000 | 100000 | 1245730939615518 | 15.09542 | 1000000000000000 | 15 | 1056467308549538 | 15.02386 | 1116123174033904 | 15.04771 | 0.1631851 | 0.07324231
290 | 0.05 | 0.71 | 1.35 | 0.009 | 0.26 | 0.154 | 15 | 10 | F12-f | 0 | Plotter anchor | Plotter anchor | F | 1000000000000000 | 10000000000 | 100000 | 1245730939615518 | 15.09542 | 1000000000000000 | 15 | 1056467308549538 | 15.02386 | 1116123174033904 | 15.04771 | 0.1305295 | 0.08076342
290 | 0.04 | 0.56 | 1.59 | 0.015 | 0.38 | 0.06 | 15 | 10 | F12-w | 0 | Plotter anchor | Plotter anchor | W | 1000000000000000 | 10000000000 | 100000 | 1245730939615518 | 15.09542 | 1000000000000000 | 15 | 1056467308549538 | 15.02386 | 1116123174033904 | 15.04771 | 0.1874443 | 0.0838635
290 | 0.05 | 0.74 | 1.41 | 0.005 | 0.29 | 0.142 | 15 | 10 | F13-f | 0 | Plotter anchor | Plotter anchor | F | 1000000000000000 | 10000000000 | 100000 | 1245730939615518 | 15.09542 | 1000000000000000 | 15 | 1056467308549538 | 15.02386 | 1116123174033904 | 15.04771 | 0.125363 | 0.07394783
290 | 0.13 | 0.08 | 1.45 | 0.017 | 0.34 | 0.054 | 15 | 10 | F13-w | 0 | Plotter anchor | Plotter anchor | W | 1000000000000000 | 10000000000 | 100000 | 1245730939615518 | 15.09542 | 1000000000000000 | 15 | 1056467308549538 | 15.02386 | 1116123174033904 | 15.04771 | 0.1854146 | 0.08344875
290 | 0.06 | 0.69 | 1.56 | 0.008 | 0.33 | 0.176 | 15 | 10 | F14-f1 | 0 | Plotter anchor | Plotter anchor | F | 1000000000000000 | 10000000000 | 100000 | 1245730939615518 | 15.09542 | 1000000000000000 | 15 | 1056467308549538 | 15.02386 | 1116123174033904 | 15.04771 | 0.1341919 | 0.08212043
290 | 0.08 | 0.84 | 1.23 | 0.009 | 0.25 | 0.181 | 15 | 10 | F14-f2 | 0 | Plotter anchor | Plotter anchor | F | 1000000000000000 | 10000000000 | 100000 | 1245730939615518 | 15.09542 | 1000000000000000 | 15 | 1056467308549538 | 15.02386 | 1116123174033904 | 15.04771 | 0.1280907 | 0.08311794
290 | 0.1 | 0.09 | 1.38 | 0.019 | 0.3 | 0.045 | 15 | 10 | F14-w | 0 | Plotter anchor | Plotter anchor | W | 1000000000000000 | 10000000000 | 100000 | 1245730939615518 | 15.09542 | 1000000000000000 | 15 | 1056467308549538 | 15.02386 | 1116123174033904 | 15.04771 | 0.1842808 | 0.08410374
290 | 0.07 | 0.68 | 1.4 | 0.008 | 0.2 | 0.164 | 15 | 10 | F15-f | 0 | Plotter anchor | Plotter anchor | F | 1000000000000000 | 10000000000 | 100000 | 1245730939615518 | 15.09542 | 1000000000000000 | 15 | 1056467308549538 | 15.02386 | 1116123174033904 | 15.04771 | 0.1301561 | 0.0793566
290 | 0.03 | 0.73 | 1.79 | 0.008 | 0.32 | 0.057 | 15 | 10 | F15-w | 0 | Plotter anchor | Plotter anchor | W | 1000000000000000 | 10000000000 | 100000 | 1245730939615518 | 15.09542 | 1000000000000000 | 15 | 1056467308549538 | 15.02386 | 1116123174033904 | 15.04771 | 0.17545 | 0.0785115
290 | 0.07 | 0.74 | 1.25 | 0.008 | 0.19 | 0.158 | 15 | 10 | F16-f | 0 | Plotter anchor | Plotter anchor | F | 1000000000000000 | 10000000000 | 100000 | 1245730939615518 | 15.09542 | 1000000000000000 | 15 | 1056467308549538 | 15.02386 | 1116123174033904 | 15.04771 | 0.1269403 | 0.07777788
290 | 0.03 | 0.66 | 1.45 | 0.009 | 0.36 | 0.063 | 15 | 10 | F16-w | 0 | Plotter anchor | Plotter anchor | W | 1000000000000000 | 10000000000 | 100000 | 1245730939615518 | 15.09542 | 1000000000000000 | 15 | 1056467308549538 | 15.02386 | 1116123174033904 | 15.04771 | 0.1654958 | 0.07433762
290 | 0.064 | 0.69 | 1.32 | 0.006 | 0.22 | 0.138 | 15 | 10 | F17-f | 0 | Plotter anchor | Plotter anchor | F | 1000000000000000 | 10000000000 | 100000 | 1245730939615518 | 15.09542 | 1000000000000000 | 15 | 1056467308549538 | 15.02386 | 1116123174033904 | 15.04771 | 0.1255272 | 0.07401958
290 | 0.033 | 0.64 | 1.41 | 0.009 | 0.35 | 0.054 | 15 | 10 | F17-w | 0 | Plotter anchor | Plotter anchor | W | 1000000000000000 | 10000000000 | 100000 | 1245730939615518 | 15.09542 | 1000000000000000 | 15 | 1056467308549538 | 15.02386 | 1116123174033904 | 15.04771 | 0.1641548 | 0.07353818
290 | 0.05 | 0.72 | 1.37 | 0.005 | 0.17 | 0.157 | 15 | 10 | F2-f2 | 0 | Plotter anchor | Plotter anchor | F | 1000000000000000 | 10000000000 | 100000 | 1245730939615518 | 15.09542 | 1000000000000000 | 15 | 1056467308549538 | 15.02386 | 1116123174033904 | 15.04771 | 0.1247881 | 0.07290413
290 | 0.03 | 0.62 | 1.69 | 0.007 | 0.37 | 0.066 | 15 | 10 | F2-w | 0 | Plotter anchor | Plotter anchor | W | 1000000000000000 | 10000000000 | 100000 | 1245730939615518 | 15.09542 | 1000000000000000 | 15 | 1056467308549538 | 15.02386 | 1116123174033904 | 15.04771 | 0.1682157 | 0.07388075
290 | 0.06 | 0.7 | 1.38 | 0.007 | 0.19 | 0.144 | 15 | 10 | F21-f | 0 | Plotter anchor | Plotter anchor | F | 1000000000000000 | 10000000000 | 100000 | 1245730939615518 | 15.09542 | 1000000000000000 | 15 | 1056467308549538 | 15.02386 | 1116123174033904 | 15.04771 | 0.1281074 | 0.07733671
290 | 0.03 | 0.57 | 1.78 | 0.005 | 0.29 | 0.078 | 15 | 10 | F21-w | 0 | Plotter anchor | Plotter anchor | W | 1000000000000000 | 10000000000 | 100000 | 1245730939615518 | 15.09542 | 1000000000000000 | 15 | 1056467308549538 | 15.02386 | 1116123174033904 | 15.04771 | 0.1639272 | 0.0703446
290 | 0.06 | 0.66 | 1.39 | 0.008 | 0.22 | 0.153 | 15 | 10 | F22-f | 0 | Plotter anchor | Plotter anchor | F | 1000000000000000 | 10000000000 | 100000 | 1245730939615518 | 15.09542 | 1000000000000000 | 15 | 1056467308549538 | 15.02386 | 1116123174033904 | 15.04771 | 0.129925 | 0.07894733
290 | 0.03 | 0.7 | 1.74 | 0.009 | 0.31 | 0.063 | 15 | 10 | F22-w | 0 | Plotter anchor | Plotter anchor | W | 1000000000000000 | 10000000000 | 100000 | 1245730939615518 | 15.09542 | 1000000000000000 | 15 | 1056467308549538 | 15.02386 | 1116123174033904 | 15.04771 | 0.176921 | 0.07904925
290 | 0.06 | 0.7 | 1.39 | 0.007 | 0.22 | 0.142 | 15 | 10 | F25-f | 0 | Plotter anchor | Plotter anchor | F | 1000000000000000 | 10000000000 | 100000 | 1245730939615518 | 15.09542 | 1000000000000000 | 15 | 1056467308549538 | 15.02386 | 1116123174033904 | 15.04771 | 0.1283075 | 0.07750441
290 | 0.03 | 0.77 | 1.73 | 0.005 | 0.34 | 0.061 | 15 | 10 | F25-w | 0 | Plotter anchor | Plotter anchor | W | 1000000000000000 | 10000000000 | 100000 | 1245730939615518 | 15.09542 | 1000000000000000 | 15 | 1056467308549538 | 15.02386 | 1116123174033904 | 15.04771 | 0.1626689 | 0.07223304
290 | 0.07 | 0.67 | 1.35 | 0.008 | 0.18 | 0.154 | 15 | 10 | F26-f | 0 | Plotter anchor | Plotter anchor | F | 1000000000000000 | 10000000000 | 100000 | 1245730939615518 | 15.09542 | 1000000000000000 | 15 | 1056467308549538 | 15.02386 | 1116123174033904 | 15.04771 | 0.1290246 | 0.07837063
290 | 0.03 | 0.7 | 1.68 | 0.008 | 0.37 | 0.058 | 15 | 10 | F26-w | 0 | Plotter anchor | Plotter anchor | W | 1000000000000000 | 10000000000 | 100000 | 1245730939615518 | 15.09542 | 1000000000000000 | 15 | 1056467308549538 | 15.02386 | 1116123174033904 | 15.04771 | 0.1710943 | 0.07647594
290 | 0.07 | 0.7 | 1.39 | 0.005 | 0.22 | 0.144 | 15 | 10 | F28-f | 0 | Plotter anchor | Plotter anchor | F | 1000000000000000 | 10000000000 | 100000 | 1245730939615518 | 15.09542 | 1000000000000000 | 15 | 1056467308549538 | 15.02386 | 1116123174033904 | 15.04771 | 0.1250725 | 0.07288678
290 | 0.04 | 0.6 | 1.74 | 0.006 | 0.39 | 0.072 | 15 | 10 | F28-w | 0 | Plotter anchor | Plotter anchor | W | 1000000000000000 | 10000000000 | 100000 | 1245730939615518 | 15.09542 | 1000000000000000 | 15 | 1056467308549538 | 15.02386 | 1116123174033904 | 15.04771 | 0.1664175 | 0.07232335
290 | 0.066 | 0.72 | 1.26 | 0.008 | 0.16 | 0.15 | 15 | 10 | F3-f | 0 | Plotter anchor | Plotter anchor | F | 1000000000000000 | 10000000000 | 100000 | 1245730939615518 | 15.09542 | 1000000000000000 | 15 | 1056467308549538 | 15.02386 | 1116123174033904 | 15.04771 | 0.1271382 | 0.07753013
290 | 0.031 | 0.66 | 1.39 | 0.008 | 0.37 | 0.058 | 15 | 10 | F3-w | 0 | Plotter anchor | Plotter anchor | W | 1000000000000000 | 10000000000 | 100000 | 1245730939615518 | 15.09542 | 1000000000000000 | 15 | 1056467308549538 | 15.02386 | 1116123174033904 | 15.04771 | 0.1614944 | 0.0717632
290 | 0.06 | 0.75 | 1.36 | 0.009 | 0.25 | 0.158 | 15 | 10 | F30-f | 0 | Plotter anchor | Plotter anchor | F | 1000000000000000 | 10000000000 | 100000 | 1245730939615518 | 15.09542 | 1000000000000000 | 15 | 1056467308549538 | 15.02386 | 1116123174033904 | 15.04771 | 0.1307787 | 0.0818542
290 | 0.03 | 0.72 | 1.59 | 0.009 | 0.36 | 0.063 | 15 | 10 | F30-w | 0 | Plotter anchor | Plotter anchor | W | 1000000000000000 | 10000000000 | 100000 | 1245730939615518 | 15.09542 | 1000000000000000 | 15 | 1056467308549538 | 15.02386 | 1116123174033904 | 15.04771 | 0.1706308 | 0.07729364
290 | 0.05 | 0.71 | 1.33 | 0.006 | 0.26 | 0.154 | 15 | 10 | F32-f | 0 | Plotter anchor | Plotter anchor | F | 1000000000000000 | 10000000000 | 100000 | 1245730939615518 | 15.09542 | 1000000000000000 | 15 | 1056467308549538 | 15.02386 | 1116123174033904 | 15.04771 | 0.1256879 | 0.07449545
290 | 0.1 | 0.51 | 1.5 | 0.015 | 0.4 | 0.066 | 15 | 10 | F32-w | 0 | Plotter anchor | Plotter anchor | W | 1000000000000000 | 10000000000 | 100000 | 1245730939615518 | 15.09542 | 1000000000000000 | 15 | 1056467308549538 | 15.02386 | 1116123174033904 | 15.04771 | 0.183308 | 0.08229136
290 | 0.057 | 0.69 | 1.42 | 0.005 | 0.22 | 0.164 | 15 | 10 | F37-f | 0 | Plotter anchor | Plotter anchor | F | 1000000000000000 | 10000000000 | 100000 | 1245730939615518 | 15.09542 | 1000000000000000 | 15 | 1056467308549538 | 15.02386 | 1116123174033904 | 15.04771 | 0.1255105 | 0.0732111
290 | 0.033 | 0.64 | 1.46 | 0.008 | 0.4 | 0.055 | 15 | 10 | F37-w | 0 | Plotter anchor | Plotter anchor | W | 1000000000000000 | 10000000000 | 100000 | 1245730939615518 | 15.09542 | 1000000000000000 | 15 | 1056467308549538 | 15.02386 | 1116123174033904 | 15.04771 | 0.1635697 | 0.07265275
290 | 0.06 | 0.73 | 1.43 | 0.005 | 0.21 | 0.15 | 15 | 10 | F38-f | 0 | Plotter anchor | Plotter anchor | F | 1000000000000000 | 10000000000 | 100000 | 1245730939615518 | 15.09542 | 1000000000000000 | 15 | 1056467308549538 | 15.02386 | 1116123174033904 | 15.04771 | 0.1256596 | 0.0740441
290 | 0.03 | 0.78 | 1.75 | 0.003 | 0.3 | 0.057 | 15 | 10 | F38-w | 0 | Plotter anchor | Plotter anchor | W | 1000000000000000 | 10000000000 | 100000 | 1245730939615518 | 15.09542 | 1000000000000000 | 15 | 1056467308549538 | 15.02386 | 1116123174033904 | 15.04771 | 0.1560637 | 0.06677889
290 | 0.06 | 0.71 | 1.35 | 0.007 | 0.22 | 0.156 | 15 | 10 | F39-f | 0 | Plotter anchor | Plotter anchor | F | 1000000000000000 | 10000000000 | 100000 | 1245730939615518 | 15.09542 | 1000000000000000 | 15 | 1056467308549538 | 15.02386 | 1116123174033904 | 15.04771 | 0.1275196 | 0.07699598
290 | 0.03 | 0.71 | 1.66 | 0.008 | 0.36 | 0.061 | 15 | 10 | F39-w | 0 | Plotter anchor | Plotter anchor | W | 1000000000000000 | 10000000000 | 100000 | 1245730939615518 | 15.09542 | 1000000000000000 | 15 | 1056467308549538 | 15.02386 | 1116123174033904 | 15.04771 | 0.1703457 | 0.07636782
290 | 0.04 | 0.69 | 1.33 | 0.007 | 0.22 | 0.14 | 15 | 10 | F40-f | 0 | Plotter anchor | Plotter anchor | F | 1000000000000000 | 10000000000 | 100000 | 1245730939615518 | 15.09542 | 1000000000000000 | 15 | 1056467308549538 | 15.02386 | 1116123174033904 | 15.04771 | 0.1271384 | 0.07633498
290 | 0.04 | 0.55 | 1.58 | 0.014 | 0.38 | 0.055 | 15 | 10 | F40-w | 0 | Plotter anchor | Plotter anchor | W | 1000000000000000 | 10000000000 | 100000 | 1245730939615518 | 15.09542 | 1000000000000000 | 15 | 1056467308549538 | 15.02386 | 1116123174033904 | 15.04771 | 0.1840354 | 0.0825212
290 | 0.06 | 0.67 | 1.35 | 0.008 | 0.23 | 0.166 | 15 | 10 | F41-f | 0 | Plotter anchor | Plotter anchor | F | 1000000000000000 | 10000000000 | 100000 | 1245730939615518 | 15.09542 | 1000000000000000 | 15 | 1056467308549538 | 15.02386 | 1116123174033904 | 15.04771 | 0.1290246 | 0.07837063
290 | 0.03 | 0.68 | 1.58 | 0.01 | 0.4 | 0.06 | 15 | 10 | F41-w | 0 | Plotter anchor | Plotter anchor | W | 1000000000000000 | 10000000000 | 100000 | 1245730939615518 | 15.09542 | 1000000000000000 | 15 | 1056467308549538 | 15.02386 | 1116123174033904 | 15.04771 | 0.1729997 | 0.07808726
290 | 0.087 | 0.64 | 1.26 | 0.017 | 0.29 | 0.176 | 15 | 10 | F43-F1 | 0 | Plotter anchor | Plotter anchor | F | 1000000000000000 | 10000000000 | 100000 | 1245730939615518 | 15.09542 | 1000000000000000 | 15 | 1056467308549538 | 15.02386 | 1116123174033904 | 15.04771 | 0.1393168 | 0.0887363
290 | 0.07 | 0.61 | 1.22 | 0.015 | 0.27 | 0.159 | 15 | 10 | F43-F1a | 0 | Plotter anchor | Plotter anchor | F | 1000000000000000 | 10000000000 | 100000 | 1245730939615518 | 15.09542 | 1000000000000000 | 15 | 1056467308549538 | 15.02386 | 1116123174033904 | 15.04771 | 0.134564 | 0.08545096
290 | 0.09 | 0.65 | 1.27 | 0.01 | 0.31 | 0.169 | 15 | 10 | F43-F2 | 0 | Plotter anchor | Plotter anchor | F | 1000000000000000 | 10000000000 | 100000 | 1245730939615518 | 15.09542 | 1000000000000000 | 15 | 1056467308549538 | 15.02386 | 1116123174033904 | 15.04771 | 0.1305628 | 0.08011115
290 | 0.09 | 0.63 | 1.29 | 0.009 | 0.32 | 0.17 | 15 | 10 | F43-F2a | 0 | Plotter anchor | Plotter anchor | F | 1000000000000000 | 10000000000 | 100000 | 1245730939615518 | 15.09542 | 1000000000000000 | 15 | 1056467308549538 | 15.02386 | 1116123174033904 | 15.04771 | 0.1297005 | 0.07868966
290 | 0.08 | 0.62 | 1.27 | 0.01 | 0.32 | 0.162 | 15 | 10 | F43-F2b | 0 | Plotter anchor | Plotter anchor | F | 1000000000000000 | 10000000000 | 100000 | 1245730939615518 | 15.09542 | 1000000000000000 | 15 | 1056467308549538 | 15.02386 | 1116123174033904 | 15.04771 | 0.1303233 | 0.07986598
290 | 0.08 | 0.62 | 1.27 | 0.01 | 0.32 | 0.162 | 15 | 10 | F43-F2c | 0 | Plotter anchor | Plotter anchor | F | 1000000000000000 | 10000000000 | 100000 | 1245730939615518 | 15.09542 | 1000000000000000 | 15 | 1056467308549538 | 15.02386 | 1116123174033904 | 15.04771 | 0.1303233 | 0.07986598
290 | 0.11 | 0.095 | 1.42 | 0.017 | 0.51 | 0.055 | 15 | 10 | F43-W1 | 0 | Plotter anchor | Plotter anchor | W | 1000000000000000 | 10000000000 | 100000 | 1245730939615518 | 15.09542 | 1000000000000000 | 15 | 1056467308549538 | 15.02386 | 1116123174033904 | 15.04771 | 0.1829967 | 0.082927
290 | 0.06 | 0.7 | 1.28 | 0.007 | 0.25 | 0.149 | 15 | 10 | F45-f | 0 | Plotter anchor | Plotter anchor | F | 1000000000000000 | 10000000000 | 100000 | 1245730939615518 | 15.09542 | 1000000000000000 | 15 | 1056467308549538 | 15.02386 | 1116123174033904 | 15.04771 | 0.1262215 | 0.075611
290 | 0.03 | 0.64 | 1.43 | 0.009 | 0.36 | 0.059 | 15 | 10 | F45-w | 0 | Plotter anchor | Plotter anchor | W | 1000000000000000 | 10000000000 | 100000 | 1245730939615518 | 15.09542 | 1000000000000000 | 15 | 1056467308549538 | 15.02386 | 1116123174033904 | 15.04771 | 0.1648184 | 0.07384957
290 | 0.06 | 0.73 | 1.43 | 0.006 | 0.28 | 0.157 | 15 | 10 | F46-f | 0 | Plotter anchor | Plotter anchor | F | 1000000000000000 | 10000000000 | 100000 | 1245730939615518 | 15.09542 | 1000000000000000 | 15 | 1056467308549538 | 15.02386 | 1116123174033904 | 15.04771 | 0.1273945 | 0.07651991
290 | 0.04 | 0.57 | 1.65 | 0.013 | 0.37 | 0.059 | 15 | 10 | F46-w | 0 | Plotter anchor | Plotter anchor | W | 1000000000000000 | 10000000000 | 100000 | 1245730939615518 | 15.09542 | 1000000000000000 | 15 | 1056467308549538 | 15.02386 | 1116123174033904 | 15.04771 | 0.18533 | 0.08243753
290 | 0.05 | 0.66 | 1.4 | 0.005 | 0.33 | 0.138 | 15 | 10 | F47-f1 | 0 | Plotter anchor | Plotter anchor | F | 1000000000000000 | 10000000000 | 100000 | 1245730939615518 | 15.09542 | 1000000000000000 | 15 | 1056467308549538 | 15.02386 | 1116123174033904 | 15.04771 | 0.125217 | 0.07255177
290 | 0.05 | 0.72 | 1.49 | 0.008 | 0.32 | 0.149 | 15 | 10 | F47-f2 | 0 | Plotter anchor | Plotter anchor | F | 1000000000000000 | 10000000000 | 100000 | 1245730939615518 | 15.09542 | 1000000000000000 | 15 | 1056467308549538 | 15.02386 | 1116123174033904 | 15.04771 | 0.1323473 | 0.08152959
290 | 0.1 | 0.49 | 1.58 | 0.016 | 0.39 | 0.05 | 15 | 10 | F47-w | 0 | Plotter anchor | Plotter anchor | W | 1000000000000000 | 10000000000 | 100000 | 1245730939615518 | 15.09542 | 1000000000000000 | 15 | 1056467308549538 | 15.02386 | 1116123174033904 | 15.04771 | 0.1910857 | 0.08465154
290 | 0.06 | 0.69 | 1.36 | 0.006 | 0.21 | 0.159 | 15 | 10 | F48-f | 0 | Plotter anchor | Plotter anchor | F | 1000000000000000 | 10000000000 | 100000 | 1245730939615518 | 15.09542 | 1000000000000000 | 15 | 1056467308549538 | 15.02386 | 1116123174033904 | 15.04771 | 0.1261808 | 0.07468547
290 | 0.03 | 0.7 | 1.65 | 0.008 | 0.35 | 0.054 | 15 | 10 | F48-w | 0 | Plotter anchor | Plotter anchor | W | 1000000000000000 | 10000000000 | 100000 | 1245730939615518 | 15.09542 | 1000000000000000 | 15 | 1056467308549538 | 15.02386 | 1116123174033904 | 15.04771 | 0.1699763 | 0.07606366
290 | 0.07 | 0.71 | 1.53 | 0.008 | 0.28 | 0.152 | 15 | 10 | F51-f1 | 0 | Plotter anchor | Plotter anchor | F | 1000000000000000 | 10000000000 | 100000 | 1245730939615518 | 15.09542 | 1000000000000000 | 15 | 1056467308549538 | 15.02386 | 1116123174033904 | 15.04771 | 0.1333861 | 0.08198248
290 | 0.08 | 0.65 | 1.52 | 0.009 | 0.33 | 0.141 | 15 | 10 | F51-f2 | 0 | Plotter anchor | Plotter anchor | F | 1000000000000000 | 10000000000 | 100000 | 1245730939615518 | 15.09542 | 1000000000000000 | 15 | 1056467308549538 | 15.02386 | 1116123174033904 | 15.04771 | 0.1355006 | 0.08283842
290 | 0.12 | 0.07 | 1.33 | 0.012 | 0.32 | 0.045 | 15 | 10 | F51-w | 0 | Plotter anchor | Plotter anchor | W | 1000000000000000 | 10000000000 | 100000 | 1245730939615518 | 15.09542 | 1000000000000000 | 15 | 1056467308549538 | 15.02386 | 1116123174033904 | 15.04771 | 0.1686896 | 0.07582237
290 | 0.07 | 0.71 | 1.39 | 0.013 | 0.26 | 0.166 | 15 | 10 | F52-f1 | 0 | Plotter anchor | Plotter anchor | F | 1000000000000000 | 10000000000 | 100000 | 1245730939615518 | 15.09542 | 1000000000000000 | 15 | 1056467308549538 | 15.02386 | 1116123174033904 | 15.04771 | 0.1380123 | 0.08757289
290 | 0.07 | 0.69 | 1.4 | 0.008 | 0.26 | 0.155 | 15 | 10 | F52-f2 | 0 | Plotter anchor | Plotter anchor | F | 1000000000000000 | 10000000000 | 100000 | 1245730939615518 | 15.09542 | 1000000000000000 | 15 | 1056467308549538 | 15.02386 | 1116123174033904 | 15.04771 | 0.1301561 | 0.07949727
290 | 0.09 | 0.1 | 1.31 | 0.017 | 0.33 | 0.051 | 15 | 10 | F52-w | 0 | Plotter anchor | Plotter anchor | W | 1000000000000000 | 10000000000 | 100000 | 1245730939615518 | 15.09542 | 1000000000000000 | 15 | 1056467308549538 | 15.02386 | 1116123174033904 | 15.04771 | 0.17597 | 0.08094515
290 | 0.05 | 0.71 | 1.42 | 0.005 | 0.2 | 0.158 | 15 | 10 | F55-f | 0 | Plotter anchor | Plotter anchor | F | 1000000000000000 | 10000000000 | 100000 | 1245730939615518 | 15.09542 | 1000000000000000 | 15 | 1056467308549538 | 15.02386 | 1116123174033904 | 15.04771 | 0.1255105 | 0.07351513
290 | 0.03 | 0.78 | 1.7 | 0.004 | 0.35 | 0.058 | 15 | 10 | F55-w | 0 | Plotter anchor | Plotter anchor | W | 1000000000000000 | 10000000000 | 100000 | 1245730939615518 | 15.09542 | 1000000000000000 | 15 | 1056467308549538 | 15.02386 | 1116123174033904 | 15.04771 | 0.1586333 | 0.0694107
290 | 0.07 | 0.68 | 1.34 | 0.006 | 0.27 | 0.16 | 15 | 10 | F56-f | 0 | Plotter anchor | Plotter anchor | F | 1000000000000000 | 10000000000 | 100000 | 1245730939615518 | 15.09542 | 1000000000000000 | 15 | 1056467308549538 | 15.02386 | 1116123174033904 | 15.04771 | 0.1258504 | 0.0742227
290 | 0.03 | 0.7 | 1.65 | 0.008 | 0.38 | 0.059 | 15 | 10 | F56-w | 0 | Plotter anchor | Plotter anchor | W | 1000000000000000 | 10000000000 | 100000 | 1245730939615518 | 15.09542 | 1000000000000000 | 15 | 1056467308549538 | 15.02386 | 1116123174033904 | 15.04771 | 0.1699763 | 0.07606366
290 | 0.05 | 0.7 | 1.4 | 0.006 | 0.22 | 0.158 | 15 | 10 | F57-f | 0 | Plotter anchor | Plotter anchor | F | 1000000000000000 | 10000000000 | 100000 | 1245730939615518 | 15.09542 | 1000000000000000 | 15 | 1056467308549538 | 15.02386 | 1116123174033904 | 15.04771 | 0.1268634 | 0.07548606
290 | 0.03 | 0.52 | 1.88 | 0.005 | 0.33 | 0.074 | 15 | 10 | F57-w | 0 | Plotter anchor | Plotter anchor | W | 1000000000000000 | 10000000000 | 100000 | 1245730939615518 | 15.09542 | 1000000000000000 | 15 | 1056467308549538 | 15.02386 | 1116123174033904 | 15.04771 | 0.1666037 | 0.07138916
290 | 0.044 | 0.72 | 1.35 | 0.006 | 0.27 | 0.143 | 15 | 10 | F59-f | 0 | Plotter anchor | Plotter anchor | F | 1000000000000000 | 10000000000 | 100000 | 1245730939615518 | 15.09542 | 1000000000000000 | 15 | 1056467308549538 | 15.02386 | 1116123174033904 | 15.04771 | 0.1260147 | 0.07501017
290 | 0.041 | 0.57 | 1.64 | 0.013 | 0.34 | 0.065 | 15 | 10 | F59-w | 0 | Plotter anchor | Plotter anchor | W | 1000000000000000 | 10000000000 | 100000 | 1245730939615518 | 15.09542 | 1000000000000000 | 15 | 1056467308549538 | 15.02386 | 1116123174033904 | 15.04771 | 0.1847351 | 0.08228732
290 | 0.06 | 0.71 | 1.26 | 0.008 | 0.18 | 0.143 | 15 | 10 | F60-f | 0 | Plotter anchor | Plotter anchor | F | 1000000000000000 | 10000000000 | 100000 | 1245730939615518 | 15.09542 | 1000000000000000 | 15 | 1056467308549538 | 15.02386 | 1116123174033904 | 15.04771 | 0.1271382 | 0.07734367
290 | 0.04 | 0.55 | 1.63 | 0.014 | 0.35 | 0.062 | 15 | 10 | F60-w | 0 | Plotter anchor | Plotter anchor | W | 1000000000000000 | 10000000000 | 100000 | 1245730939615518 | 15.09542 | 1000000000000000 | 15 | 1056467308549538 | 15.02386 | 1116123174033904 | 15.04771 | 0.1871251 | 0.08329611
290 | 0.07 | 0.72 | 1.4 | 0.006 | 0.23 | 0.155 | 15 | 10 | F7-f | 0 | Plotter anchor | Plotter anchor | F | 1000000000000000 | 10000000000 | 100000 | 1245730939615518 | 15.09542 | 1000000000000000 | 15 | 1056467308549538 | 15.02386 | 1116123174033904 | 15.04771 | 0.1268634 | 0.07583303
290 | 0.03 | 0.52 | 1.83 | 0.005 | 0.33 | 0.072 | 15 | 10 | F7-w | 0 | Plotter anchor | Plotter anchor | W | 1000000000000000 | 10000000000 | 100000 | 1245730939615518 | 15.09542 | 1000000000000000 | 15 | 1056467308549538 | 15.02386 | 1116123174033904 | 15.04771 | 0.1652386 | 0.07081418
290 | 0.1 | 0.56 | 1.4 | 0.015 | 0.28 | 0.2 | 15 | 10 | FA1-P1 | 0 | Plotter anchor | Plotter anchor | P | 1000000000000000 | 10000000000 | 100000 | 1245730939615518 | 15.09542 | 1000000000000000 | 15 | 1056467308549538 | 15.02386 | 1116123174033904 | 15.04771 | 0.1949941 | 0.0948638
290 | 0.14 | 0.19 | 1.06 | 0.016 | 0.27 | 0.13 | 15 | 10 | FA1-W1 | 0 | Plotter anchor | Plotter anchor | W | 1000000000000000 | 10000000000 | 100000 | 1245730939615518 | 15.09542 | 1000000000000000 | 15 | 1056467308549538 | 15.02386 | 1116123174033904 | 15.04771 | 0.1644179 | 0.07503499
290 | 0.195 | 0.597 | 1.327 | 0.005 | 0.229 | 0.215 | 15 | 10 | FA2-P1 | 0 | Plotter anchor | Plotter anchor | P | 1000000000000000 | 10000000000 | 100000 | 1245730939615518 | 15.09542 | 1000000000000000 | 15 | 1056467308549538 | 15.02386 | 1116123174033904 | 15.04771 | 0.1731462 | 0.07580778
290 | 0.03 | 0.9 | 0.937 | 0.004 | 0.324 | 0.139 | 15 | 10 | FA2-W1 | 0 | Plotter anchor | Plotter anchor | W | 1000000000000000 | 10000000000 | 100000 | 1245730939615518 | 15.09542 | 1000000000000000 | 15 | 1056467308549538 | 15.02386 | 1116123174033904 | 15.04771 | 0.1484466 | 0.06325264
290 | 0.101 | 0.483 | 1.461 | 0.011 | 0.214 | 0.22 | 15 | 10 | FC1-P1 | 0 | Plotter anchor | Plotter anchor | P | 1000000000000000 | 10000000000 | 100000 | 1245730939615518 | 15.09542 | 1000000000000000 | 15 | 1056467308549538 | 15.02386 | 1116123174033904 | 15.04771 | 0.1886531 | 0.09015875
290 | 0.174 | 0.665 | 1.465 | 0.01 | 0.186 | 0.219 | 15 | 10 | FC1-SRM1 | 0 | Plotter anchor | Plotter anchor | SRM | 1000000000000000 | 10000000000 | 100000 | 1245730939615518 | 15.09542 | 1000000000000000 | 15 | 1056467308549538 | 15.02386 | 1116123174033904 | 15.04771 | 0.1885868 | 0.08950196
290 | 0.301 | 0.6 | 1.563 | 0.013 | 0.202 | 0.14 | 15 | 10 | FC1-W1 | 0 | Plotter anchor | Plotter anchor | W | 1000000000000000 | 10000000000 | 100000 | 1245730939615518 | 15.09542 | 1000000000000000 | 15 | 1056467308549538 | 15.02386 | 1116123174033904 | 15.04771 | 0.1908993 | 0.08124422
290 | 0.11 | 0.61 | 1.43 | 0.013 | 0.23 | 0.205 | 15 | 10 | FTZ-PBWR2 | 0 | Plotter anchor | Plotter anchor | P | 1000000000000000 | 10000000000 | 100000 | 1245730939615518 | 15.09542 | 1000000000000000 | 15 | 1056467308549538 | 15.02386 | 1116123174033904 | 15.04771 | 0.1922229 | 0.09302995
290 | 0.05 | 0.69 | 0.67 | 0.01 | 0.2 | 0.19 | 15 | 10 | GIN-F1 | 0 | Plotter anchor | Plotter anchor | F | 1000000000000000 | 10000000000 | 100000 | 1245730939615518 | 15.09542 | 1000000000000000 | 15 | 1056467308549538 | 15.02386 | 1116123174033904 | 15.04771 | 0.119652 | 0.06652889
290 | 0.07 | 0.69 | 0.66 | 0.01 | 0.23 | 0.18 | 15 | 10 | GIN-F2 | 0 | Plotter anchor | Plotter anchor | F | 1000000000000000 | 10000000000 | 100000 | 1245730939615518 | 15.09542 | 1000000000000000 | 15 | 1056467308549538 | 15.02386 | 1116123174033904 | 15.04771 | 0.1195548 | 0.06622943
290 | 0.2 | 0.18 | 1.34 | 0.014 | 0.23 | 0.24 | 15 | 10 | GIN-SRM3 | 0 | Plotter anchor | Plotter anchor | SRM | 1000000000000000 | 10000000000 | 100000 | 1245730939615518 | 15.09542 | 1000000000000000 | 15 | 1056467308549538 | 15.02386 | 1116123174033904 | 15.04771 | 0.1922412 | 0.09209351
290 | 0.24 | 0.52 | 1.3 | 0.009 | 0.5 | 0.07 | 15 | 10 | GIN-W1 | 0 | Plotter anchor | Plotter anchor | W | 1000000000000000 | 10000000000 | 100000 | 1245730939615518 | 15.09542 | 1000000000000000 | 15 | 1056467308549538 | 15.02386 | 1116123174033904 | 15.04771 | 0.1675584 | 0.07128403
290 | 0.16 | 0.745 | 0.71 | 0.013 | 0 | 0.227 | 15 | 10 | GUN-F1 | 0 | Plotter anchor | Plotter anchor | F | 1000000000000000 | 10000000000 | 100000 | 1245730939615518 | 15.09542 | 1000000000000000 | 15 | 1056467308549538 | 15.02386 | 1116123174033904 | 15.04771 | 0.1232046 | 0.07227592
290 | 0.25 | 0.2 | 1.33 | 0.009 | 0 | 0.08 | 15 | 10 | GUN-W1 | 0 | Plotter anchor | Plotter anchor | W | 1000000000000000 | 10000000000 | 100000 | 1245730939615518 | 15.09542 | 1000000000000000 | 15 | 1056467308549538 | 15.02386 | 1116123174033904 | 15.04771 | 0.1682267 | 0.07167336
290 | 0.12 | 0.7 | 1.43 | 0.013 | 0.23 | 0.24 | 15 | 10 | HA1-P1 | 0 | Plotter anchor | Plotter anchor | P | 1000000000000000 | 10000000000 | 100000 | 1245730939615518 | 15.09542 | 1000000000000000 | 15 | 1056467308549538 | 15.02386 | 1116123174033904 | 15.04771 | 0.1924181 | 0.09414402
290 | 0.08 | 0.59 | 1.39 | 0.01 | 0.23 | 0 | 15 | 10 | HA2-P1 | 0 | Plotter anchor | Plotter anchor | P | 1000000000000000 | 10000000000 | 100000 | 1245730939615518 | 15.09542 | 1000000000000000 | 15 | 1056467308549538 | 15.02386 | 1116123174033904 | 15.04771 | 0.1827342 | 0.08747157
290 | 0.13 | 0.1 | 1.19 | 0.014 | 0 | 0 | 15 | 10 | HA2-W1 | 0 | Plotter anchor | Plotter anchor | W | 1000000000000000 | 10000000000 | 100000 | 1245730939615518 | 15.09542 | 1000000000000000 | 15 | 1056467308549538 | 15.02386 | 1116123174033904 | 15.04771 | 0.1666085 | 0.07562291
290 | 0.12 | 0.09 | 1.35 | 0.007 | 0.23 | 0.19 | 15 | 10 | HB2-P1 | 0 | Plotter anchor | Plotter anchor | P | 1000000000000000 | 10000000000 | 100000 | 1245730939615518 | 15.09542 | 1000000000000000 | 15 | 1056467308549538 | 15.02386 | 1116123174033904 | 15.04771 | 0.1756433 | 0.08066104
290 | 0.1 | 0.2 | 1.29 | 0.01 | 0.22 | 0.2 | 15 | 10 | HB2-P2 | 0 | Plotter anchor | Plotter anchor | P | 1000000000000000 | 10000000000 | 100000 | 1245730939615518 | 15.09542 | 1000000000000000 | 15 | 1056467308549538 | 15.02386 | 1116123174033904 | 15.04771 | 0.1793846 | 0.08518449
290 | 0.09 | 0.2 | 1.32 | 0.01 | 0.19 | 0.19 | 15 | 10 | HB2-P3 | 0 | Plotter anchor | Plotter anchor | P | 1000000000000000 | 10000000000 | 100000 | 1245730939615518 | 15.09542 | 1000000000000000 | 15 | 1056467308549538 | 15.02386 | 1116123174033904 | 15.04771 | 0.1802593 | 0.08577402
290 | 0.2 | 0.18 | 1.34 | 0.014 | 0.23 | 0.24 | 15 | 10 | HB2-SRM3 | 0 | Plotter anchor | Plotter anchor | SRM | 1000000000000000 | 10000000000 | 100000 | 1245730939615518 | 15.09542 | 1000000000000000 | 15 | 1056467308549538 | 15.02386 | 1116123174033904 | 15.04771 | 0.1922412 | 0.09209351
290 | 0.34 | 0.66 | 1.17 | 0.024 | 0.275 | 0.117 | 15 | 10 | HB2-W1 | 0 | Plotter anchor | Plotter anchor | W | 1000000000000000 | 10000000000 | 100000 | 1245730939615518 | 15.09542 | 1000000000000000 | 15 | 1056467308549538 | 15.02386 | 1116123174033904 | 15.04771 | 0.1878643 | 0.08487139
290 | 0.09 | 0.64 | 1.38 | 0.012 | 0.29 | 0.2 | 15 | 10 | HC1-P1 | 0 | Plotter anchor | Plotter anchor | P | 1000000000000000 | 10000000000 | 100000 | 1245730939615518 | 15.09542 | 1000000000000000 | 15 | 1056467308549538 | 15.02386 | 1116123174033904 | 15.04771 | 0.1869885 | 0.09083619
290 | 0.08 | 0.59 | 1.48 | 0.014 | 0.31 | 0.11 | 15 | 10 | HC1-W1 | 0 | Plotter anchor | Plotter anchor | W | 1000000000000000 | 10000000000 | 100000 | 1245730939615518 | 15.09542 | 1000000000000000 | 15 | 1056467308549538 | 15.02386 | 1116123174033904 | 15.04771 | 0.1790679 | 0.08106752
290 | 0.211 | 0.63 | 1.28 | 0.01 | 0.25 | 0.2 | 15 | 10 | IP2-P1 | 0 | Plotter anchor | Plotter anchor | P | 1000000000000000 | 10000000000 | 100000 | 1245730939615518 | 15.09542 | 1000000000000000 | 15 | 1056467308549538 | 15.02386 | 1116123174033904 | 15.04771 | 0.1818338 | 0.08559521
290 | 0.149 | 0.441 | 1.3 | 0.014 | 0.22 | 0.22 | 15 | 10 | IP2-P2 | 0 | Plotter anchor | Plotter anchor | P | 1000000000000000 | 10000000000 | 100000 | 1245730939615518 | 15.09542 | 1000000000000000 | 15 | 1056467308549538 | 15.02386 | 1116123174033904 | 15.04771 | 0.1885011 | 0.0912913
290 | 0.197 | 0.595 | 1.29 | 0.011 | 0.25 | 0.22 | 15 | 10 | IP2-P3 | 0 | Plotter anchor | Plotter anchor | P | 1000000000000000 | 10000000000 | 100000 | 1245730939615518 | 15.09542 | 1000000000000000 | 15 | 1056467308549538 | 15.02386 | 1116123174033904 | 15.04771 | 0.1836554 | 0.0871721
290 | 0.2 | 0.18 | 1.34 | 0.014 | 0.23 | 0.24 | 15 | 10 | IP2-SRM3 | 0 | Plotter anchor | Plotter anchor | SRM | 1000000000000000 | 10000000000 | 100000 | 1245730939615518 | 15.09542 | 1000000000000000 | 15 | 1056467308549538 | 15.02386 | 1116123174033904 | 15.04771 | 0.1922412 | 0.09209351
290 | 0.18 | 0.5 | 1.41 | 0.01 | 0.28 | 0.22 | 15 | 10 | IP3-P1 | 0 | Plotter anchor | Plotter anchor | P | 1000000000000000 | 10000000000 | 100000 | 1245730939615518 | 15.09542 | 1000000000000000 | 15 | 1056467308549538 | 15.02386 | 1116123174033904 | 15.04771 | 0.1858573 | 0.08757572
290 | 0.19 | 0.49 | 1.32 | 0.011 | 0.26 | 0.2 | 15 | 10 | IP3-P2 | 0 | Plotter anchor | Plotter anchor | P | 1000000000000000 | 10000000000 | 100000 | 1245730939615518 | 15.09542 | 1000000000000000 | 15 | 1056467308549538 | 15.02386 | 1116123174033904 | 15.04771 | 0.1846465 | 0.08746358
290 | 0.24 | 0.52 | 1.3 | 0.012 | 0.28 | 0.22 | 15 | 10 | IP3-P3 | 0 | Plotter anchor | Plotter anchor | P | 1000000000000000 | 10000000000 | 100000 | 1245730939615518 | 15.09542 | 1000000000000000 | 15 | 1056467308549538 | 15.02386 | 1116123174033904 | 15.04771 | 0.1872911 | 0.08862174
290 | 0.17 | 0.64 | 1.478 | 0.011 | 0.225 | 0.217 | 15 | 10 | IP3-SRM2 | 0 | Plotter anchor | Plotter anchor | SRM | 1000000000000000 | 10000000000 | 100000 | 1245730939615518 | 15.09542 | 1000000000000000 | 15 | 1056467308549538 | 15.02386 | 1116123174033904 | 15.04771 | 0.191634 | 0.09114581
290 | 0.155 | 1.08 | 1.18 | 0.019 | 0.17 | 0.08 | 15 | 10 | IP3-W1 | 0 | Plotter anchor | Plotter anchor | W | 1000000000000000 | 10000000000 | 100000 | 1245730939615518 | 15.09542 | 1000000000000000 | 15 | 1056467308549538 | 15.02386 | 1116123174033904 | 15.04771 | 0.1738397 | 0.1206443
290 | 0.01 | 0.67 | 1.35 | 0.003 | 0 | 0 | 15 | 10 | JBF-F1 | 0 | Plotter anchor | Plotter anchor | F | 1000000000000000 | 10000000000 | 100000 | 1245730939615518 | 15.09542 | 1000000000000000 | 15 | 1056467308549538 | 15.02386 | 1116123174033904 | 15.04771 | 0.1214999 | 0.065934
290 | 0.03 | 0.91 | 1.35 | 0.002 | 0 | 0 | 15 | 10 | JBF-F10 | 0 | Plotter anchor | Plotter anchor | F | 1000000000000000 | 10000000000 | 100000 | 1245730939615518 | 15.09542 | 1000000000000000 | 15 | 1056467308549538 | 15.02386 | 1116123174033904 | 15.04771 | 0.119995 | 0.07043394
290 | 0.04 | 0.68 | 1.35 | 0.008 | 0 | 0 | 15 | 10 | JBF-F11 | 0 | Plotter anchor | Plotter anchor | F | 1000000000000000 | 10000000000 | 100000 | 1245730939615518 | 15.09542 | 1000000000000000 | 15 | 1056467308549538 | 15.02386 | 1116123174033904 | 15.04771 | 0.1290246 | 0.0784955
290 | 0.04 | 0.89 | 1.35 | 0.002 | 0 | 0 | 15 | 10 | JBF-F12 | 0 | Plotter anchor | Plotter anchor | F | 1000000000000000 | 10000000000 | 100000 | 1245730939615518 | 15.09542 | 1000000000000000 | 15 | 1056467308549538 | 15.02386 | 1116123174033904 | 15.04771 | 0.119995 | 0.06898922
290 | 0.04 | 0.9 | 1.35 | 0.004 | 0 | 0 | 15 | 10 | JBF-F13 | 0 | Plotter anchor | Plotter anchor | F | 1000000000000000 | 10000000000 | 100000 | 1245730939615518 | 15.09542 | 1000000000000000 | 15 | 1056467308549538 | 15.02386 | 1116123174033904 | 15.04771 | 0.1230049 | 0.07764126
290 | 0.04 | 0.91 | 1.35 | 0.002 | 0 | 0 | 15 | 10 | JBF-F14 | 0 | Plotter anchor | Plotter anchor | F | 1000000000000000 | 10000000000 | 100000 | 1245730939615518 | 15.09542 | 1000000000000000 | 15 | 1056467308549538 | 15.02386 | 1116123174033904 | 15.04771 | 0.119995 | 0.07043394
290 | 0.05 | 0.69 | 1.35 | 0.003 | 0 | 0 | 15 | 10 | JBF-F15 | 0 | Plotter anchor | Plotter anchor | F | 1000000000000000 | 10000000000 | 100000 | 1245730939615518 | 15.09542 | 1000000000000000 | 15 | 1056467308549538 | 15.02386 | 1116123174033904 | 15.04771 | 0.1214999 | 0.06615611
290 | 0.01 | 0.93 | 1.35 | 0.005 | 0 | 0 | 15 | 10 | JBF-F2 | 0 | Plotter anchor | Plotter anchor | F | 1000000000000000 | 10000000000 | 100000 | 1245730939615518 | 15.09542 | 1000000000000000 | 15 | 1056467308549538 | 15.02386 | 1116123174033904 | 15.04771 | 0.1245098 | 0.08348721
290 | 0.01 | 0.96 | 1.35 | 0.004 | 0 | 0 | 15 | 10 | JBF-F3 | 0 | Plotter anchor | Plotter anchor | F | 1000000000000000 | 10000000000 | 100000 | 1245730939615518 | 15.09542 | 1000000000000000 | 15 | 1056467308549538 | 15.02386 | 1116123174033904 | 15.04771 | 0.1230049 | 0.08352148
290 | 0.02 | 0.67 | 1.35 | 0.004 | 0 | 0 | 15 | 10 | JBF-F4 | 0 | Plotter anchor | Plotter anchor | F | 1000000000000000 | 10000000000 | 100000 | 1245730939615518 | 15.09542 | 1000000000000000 | 15 | 1056467308549538 | 15.02386 | 1116123174033904 | 15.04771 | 0.1230049 | 0.06913108
290 | 0.02 | 0.89 | 1.35 | 0.003 | 0 | 0 | 15 | 10 | JBF-F5 | 0 | Plotter anchor | Plotter anchor | F | 1000000000000000 | 10000000000 | 100000 | 1245730939615518 | 15.09542 | 1000000000000000 | 15 | 1056467308549538 | 15.02386 | 1116123174033904 | 15.04771 | 0.1214999 | 0.07330893
290 | 0.03 | 0.68 | 1.35 | 0.005 | 0 | 0 | 15 | 10 | JBF-F6 | 0 | Plotter anchor | Plotter anchor | F | 1000000000000000 | 10000000000 | 100000 | 1245730939615518 | 15.09542 | 1000000000000000 | 15 | 1056467308549538 | 15.02386 | 1116123174033904 | 15.04771 | 0.1245098 | 0.07198158
290 | 0.03 | 0.69 | 1.35 | 0.006 | 0 | 0 | 15 | 10 | JBF-F7 | 0 | Plotter anchor | Plotter anchor | F | 1000000000000000 | 10000000000 | 100000 | 1245730939615518 | 15.09542 | 1000000000000000 | 15 | 1056467308549538 | 15.02386 | 1116123174033904 | 15.04771 | 0.1260147 | 0.0745203
290 | 0.03 | 0.89 | 1.35 | 0.002 | 0 | 0 | 15 | 10 | JBF-F8 | 0 | Plotter anchor | Plotter anchor | F | 1000000000000000 | 10000000000 | 100000 | 1245730939615518 | 15.09542 | 1000000000000000 | 15 | 1056467308549538 | 15.02386 | 1116123174033904 | 15.04771 | 0.119995 | 0.06898922
290 | 0.03 | 0.895 | 1.35 | 0.002 | 0 | 0 | 15 | 10 | JBF-F9 | 0 | Plotter anchor | Plotter anchor | F | 1000000000000000 | 10000000000 | 100000 | 1245730939615518 | 15.09542 | 1000000000000000 | 15 | 1056467308549538 | 15.02386 | 1116123174033904 | 15.04771 | 0.119995 | 0.06933223
290 | 0.04 | 0.6 | 1.35 | 0.008 | 0 | 0 | 15 | 10 | JBP-P1 | 0 | Plotter anchor | Plotter anchor | P | 1000000000000000 | 10000000000 | 100000 | 1245730939615518 | 15.09542 | 1000000000000000 | 15 | 1056467308549538 | 15.02386 | 1116123174033904 | 15.04771 | 0.1766731 | 0.08311158
290 | 0.16 | 0.56 | 1.35 | 0.012 | 0 | 0 | 15 | 10 | JBP-P10 | 0 | Plotter anchor | Plotter anchor | P | 1000000000000000 | 10000000000 | 100000 | 1245730939615518 | 15.09542 | 1000000000000000 | 15 | 1056467308549538 | 15.02386 | 1116123174033904 | 15.04771 | 0.1871815 | 0.08974117
290 | 0.23 | 0.55 | 1.35 | 0.02 | 0 | 0 | 15 | 10 | JBP-P11 | 0 | Plotter anchor | Plotter anchor | P | 1000000000000000 | 10000000000 | 100000 | 1245730939615518 | 15.09542 | 1000000000000000 | 15 | 1056467308549538 | 15.02386 | 1116123174033904 | 15.04771 | 0.2058302 | 0.09944848
290 | 0.24 | 0.6 | 1.35 | 0.018 | 0 | 0 | 15 | 10 | JBP-P12 | 0 | Plotter anchor | Plotter anchor | P | 1000000000000000 | 10000000000 | 100000 | 1245730939615518 | 15.09542 | 1000000000000000 | 15 | 1056467308549538 | 15.02386 | 1116123174033904 | 15.04771 | 0.2019865 | 0.09757081
290 | 0.08 | 0.55 | 1.35 | 0.012 | 0 | 0 | 15 | 10 | JBP-P2 | 0 | Plotter anchor | Plotter anchor | P | 1000000000000000 | 10000000000 | 100000 | 1245730939615518 | 15.09542 | 1000000000000000 | 15 | 1056467308549538 | 15.02386 | 1116123174033904 | 15.04771 | 0.1853803 | 0.08970763
290 | 0.08 | 0.57 | 1.35 | 0.011 | 0 | 0 | 15 | 10 | JBP-P3 | 0 | Plotter anchor | Plotter anchor | P | 1000000000000000 | 10000000000 | 100000 | 1245730939615518 | 15.09542 | 1000000000000000 | 15 | 1056467308549538 | 15.02386 | 1116123174033904 | 15.04771 | 0.1832874 | 0.08825035
290 | 0.08 | 0.59 | 1.35 | 0.009 | 0 | 0 | 15 | 10 | JBP-P4 | 0 | Plotter anchor | Plotter anchor | P | 1000000000000000 | 10000000000 | 100000 | 1245730939615518 | 15.09542 | 1000000000000000 | 15 | 1056467308549538 | 15.02386 | 1116123174033904 | 15.04771 | 0.1790978 | 0.08495511
290 | 0.09 | 0.56 | 1.35 | 0.012 | 0 | 0 | 15 | 10 | JBP-P5 | 0 | Plotter anchor | Plotter anchor | P | 1000000000000000 | 10000000000 | 100000 | 1245730939615518 | 15.09542 | 1000000000000000 | 15 | 1056467308549538 | 15.02386 | 1116123174033904 | 15.04771 | 0.1856139 | 0.08974117
290 | 0.1 | 0.59 | 1.35 | 0.008 | 0 | 0 | 15 | 10 | JBP-P6 | 0 | Plotter anchor | Plotter anchor | P | 1000000000000000 | 10000000000 | 100000 | 1245730939615518 | 15.09542 | 1000000000000000 | 15 | 1056467308549538 | 15.02386 | 1116123174033904 | 15.04771 | 0.1774869 | 0.08305936
290 | 0.12 | 0.58 | 1.35 | 0.01 | 0 | 0 | 15 | 10 | JBP-P7 | 0 | Plotter anchor | Plotter anchor | P | 1000000000000000 | 10000000000 | 100000 | 1245730939615518 | 15.09542 | 1000000000000000 | 15 | 1056467308549538 | 15.02386 | 1116123174033904 | 15.04771 | 0.1820965 | 0.08666068
290 | 0.13 | 0.55 | 1.35 | 0.015 | 0 | 0 | 15 | 10 | JBP-P8 | 0 | Plotter anchor | Plotter anchor | P | 1000000000000000 | 10000000000 | 100000 | 1245730939615518 | 15.09542 | 1000000000000000 | 15 | 1056467308549538 | 15.02386 | 1116123174033904 | 15.04771 | 0.1927342 | 0.09379936
290 | 0.15 | 0.57 | 1.35 | 0.012 | 0 | 0 | 15 | 10 | JBP-P9 | 0 | Plotter anchor | Plotter anchor | P | 1000000000000000 | 10000000000 | 100000 | 1245730939615518 | 15.09542 | 1000000000000000 | 15 | 1056467308549538 | 15.02386 | 1116123174033904 | 15.04771 | 0.1869409 | 0.08977951
290 | 0.01 | 0.67 | 1.44 | 0.006 | 0 | 0 | 15 | 10 | JBW-W1 | 0 | Plotter anchor | Plotter anchor | W | 1000000000000000 | 10000000000 | 100000 | 1245730939615518 | 15.09542 | 1000000000000000 | 15 | 1056467308549538 | 15.02386 | 1116123174033904 | 15.04771 | 0.1585737 | 0.06883146
290 | 0.02 | 0.7 | 1.44 | 0.006 | 0 | 0 | 15 | 10 | JBW-W10 | 0 | Plotter anchor | Plotter anchor | W | 1000000000000000 | 10000000000 | 100000 | 1245730939615518 | 15.09542 | 1000000000000000 | 15 | 1056467308549538 | 15.02386 | 1116123174033904 | 15.04771 | 0.1585737 | 0.06919926
290 | 0.02 | 0.98 | 1.44 | 0.004 | 0 | 0 | 15 | 10 | JBW-W11 | 0 | Plotter anchor | Plotter anchor | W | 1000000000000000 | 10000000000 | 100000 | 1245730939615518 | 15.09542 | 1000000000000000 | 15 | 1056467308549538 | 15.02386 | 1116123174033904 | 15.04771 | 0.154186 | 0.07969403
290 | 0.03 | 0.97 | 1.44 | 0.009 | 0 | 0 | 15 | 10 | JBW-W12 | 0 | Plotter anchor | Plotter anchor | W | 1000000000000000 | 10000000000 | 100000 | 1245730939615518 | 15.09542 | 1000000000000000 | 15 | 1056467308549538 | 15.02386 | 1116123174033904 | 15.04771 | 0.1651554 | 0.09104408
290 | 0.03 | 0.98 | 1.44 | 0.007 | 0 | 0 | 15 | 10 | JBW-W13 | 0 | Plotter anchor | Plotter anchor | W | 1000000000000000 | 10000000000 | 100000 | 1245730939615518 | 15.09542 | 1000000000000000 | 15 | 1056467308549538 | 15.02386 | 1116123174033904 | 15.04771 | 0.1607676 | 0.08809679
290 | 0.06 | 0.85 | 1.44 | 0.012 | 0 | 0 | 15 | 10 | JBW-W14 | 0 | Plotter anchor | Plotter anchor | W | 1000000000000000 | 10000000000 | 100000 | 1245730939615518 | 15.09542 | 1000000000000000 | 15 | 1056467308549538 | 15.02386 | 1116123174033904 | 15.04771 | 0.171737 | 0.0844117
290 | 0.07 | 0.63 | 1.44 | 0.012 | 0 | 0 | 15 | 10 | JBW-W15 | 0 | Plotter anchor | Plotter anchor | W | 1000000000000000 | 10000000000 | 100000 | 1245730939615518 | 15.09542 | 1000000000000000 | 15 | 1056467308549538 | 15.02386 | 1116123174033904 | 15.04771 | 0.171737 | 0.07820844
290 | 0.07 | 0.72 | 1.44 | 0.011 | 0 | 0 | 15 | 10 | JBW-W16 | 0 | Plotter anchor | Plotter anchor | W | 1000000000000000 | 10000000000 | 100000 | 1245730939615518 | 15.09542 | 1000000000000000 | 15 | 1056467308549538 | 15.02386 | 1116123174033904 | 15.04771 | 0.1695431 | 0.07802115
290 | 0.07 | 0.74 | 1.44 | 0.011 | 0 | 0 | 15 | 10 | JBW-W17 | 0 | Plotter anchor | Plotter anchor | W | 1000000000000000 | 10000000000 | 100000 | 1245730939615518 | 15.09542 | 1000000000000000 | 15 | 1056467308549538 | 15.02386 | 1116123174033904 | 15.04771 | 0.1695431 | 0.0784578
290 | 0.08 | 0.69 | 1.44 | 0.01 | 0 | 0 | 15 | 10 | JBW-W18 | 0 | Plotter anchor | Plotter anchor | W | 1000000000000000 | 10000000000 | 100000 | 1245730939615518 | 15.09542 | 1000000000000000 | 15 | 1056467308549538 | 15.02386 | 1116123174033904 | 15.04771 | 0.1679434 | 0.07607833
290 | 0.09 | 0.65 | 1.44 | 0.014 | 0 | 0 | 15 | 10 | JBW-W19 | 0 | Plotter anchor | Plotter anchor | W | 1000000000000000 | 10000000000 | 100000 | 1245730939615518 | 15.09542 | 1000000000000000 | 15 | 1056467308549538 | 15.02386 | 1116123174033904 | 15.04771 | 0.1772508 | 0.08082376
290 | 0.01 | 0.68 | 1.44 | 0.006 | 0 | 0 | 15 | 10 | JBW-W2 | 0 | Plotter anchor | Plotter anchor | W | 1000000000000000 | 10000000000 | 100000 | 1245730939615518 | 15.09542 | 1000000000000000 | 15 | 1056467308549538 | 15.02386 | 1116123174033904 | 15.04771 | 0.1585737 | 0.06894113
290 | 0.09 | 0.66 | 1.44 | 0.013 | 0 | 0 | 15 | 10 | JBW-W20 | 0 | Plotter anchor | Plotter anchor | W | 1000000000000000 | 10000000000 | 100000 | 1245730939615518 | 15.09542 | 1000000000000000 | 15 | 1056467308549538 | 15.02386 | 1116123174033904 | 15.04771 | 0.1750157 | 0.0797366
290 | 0.09 | 0.67 | 1.44 | 0.013 | 0 | 0 | 15 | 10 | JBW-W21 | 0 | Plotter anchor | Plotter anchor | W | 1000000000000000 | 10000000000 | 100000 | 1245730939615518 | 15.09542 | 1000000000000000 | 15 | 1056467308549538 | 15.02386 | 1116123174033904 | 15.04771 | 0.1750139 | 0.07985056
290 | 0.1 | 0.81 | 1.44 | 0.015 | 0 | 0 | 15 | 10 | JBW-W22 | 0 | Plotter anchor | Plotter anchor | W | 1000000000000000 | 10000000000 | 100000 | 1245730939615518 | 15.09542 | 1000000000000000 | 15 | 1056467308549538 | 15.02386 | 1116123174033904 | 15.04771 | 0.1797471 | 0.08597782
290 | 0.11 | 0.67 | 1.44 | 0.015 | 0 | 0 | 15 | 10 | JBW-W23 | 0 | Plotter anchor | Plotter anchor | W | 1000000000000000 | 10000000000 | 100000 | 1245730939615518 | 15.09542 | 1000000000000000 | 15 | 1056467308549538 | 15.02386 | 1116123174033904 | 15.04771 | 0.1801165 | 0.08217459
290 | 0.13 | 0.84 | 1.44 | 0.015 | 0 | 0 | 15 | 10 | JBW-W24 | 0 | Plotter anchor | Plotter anchor | W | 1000000000000000 | 10000000000 | 100000 | 1245730939615518 | 15.09542 | 1000000000000000 | 15 | 1056467308549538 | 15.02386 | 1116123174033904 | 15.04771 | 0.1806526 | 0.08762068
290 | 0.01 | 0.69 | 1.44 | 0.009 | 0 | 0 | 15 | 10 | JBW-W3 | 0 | Plotter anchor | Plotter anchor | W | 1000000000000000 | 10000000000 | 100000 | 1245730939615518 | 15.09542 | 1000000000000000 | 15 | 1056467308549538 | 15.02386 | 1116123174033904 | 15.04771 | 0.1651554 | 0.07453974
290 | 0.01 | 0.74 | 1.44 | 0.005 | 0 | 0 | 15 | 10 | JBW-W4 | 0 | Plotter anchor | Plotter anchor | W | 1000000000000000 | 10000000000 | 100000 | 1245730939615518 | 15.09542 | 1000000000000000 | 15 | 1056467308549538 | 15.02386 | 1116123174033904 | 15.04771 | 0.1563799 | 0.06764455
290 | 0.01 | 0.74 | 1.44 | 0.01 | 0 | 0 | 15 | 10 | JBW-W5 | 0 | Plotter anchor | Plotter anchor | W | 1000000000000000 | 10000000000 | 100000 | 1245730939615518 | 15.09542 | 1000000000000000 | 15 | 1056467308549538 | 15.02386 | 1116123174033904 | 15.04771 | 0.1673492 | 0.077007
290 | 0.01 | 0.76 | 1.44 | 0.006 | 0 | 0 | 15 | 10 | JBW-W6 | 0 | Plotter anchor | Plotter anchor | W | 1000000000000000 | 10000000000 | 100000 | 1245730939615518 | 15.09542 | 1000000000000000 | 15 | 1056467308549538 | 15.02386 | 1116123174033904 | 15.04771 | 0.1585737 | 0.07037876
290 | 0.01 | 0.97 | 1.44 | 0.006 | 0 | 0 | 15 | 10 | JBW-W7 | 0 | Plotter anchor | Plotter anchor | W | 1000000000000000 | 10000000000 | 100000 | 1245730939615518 | 15.09542 | 1000000000000000 | 15 | 1056467308549538 | 15.02386 | 1116123174033904 | 15.04771 | 0.1585737 | 0.08435511
290 | 0.01 | 0.99 | 1.44 | 0.007 | 0 | 0 | 15 | 10 | JBW-W8 | 0 | Plotter anchor | Plotter anchor | W | 1000000000000000 | 10000000000 | 100000 | 1245730939615518 | 15.09542 | 1000000000000000 | 15 | 1056467308549538 | 15.02386 | 1116123174033904 | 15.04771 | 0.1607676 | 0.08946757
290 | 0.02 | 0.69 | 1.44 | 0.006 | 0 | 0 | 15 | 10 | JBW-W9 | 0 | Plotter anchor | Plotter anchor | W | 1000000000000000 | 10000000000 | 100000 | 1245730939615518 | 15.09542 | 1000000000000000 | 15 | 1056467308549538 | 15.02386 | 1116123174033904 | 15.04771 | 0.1585737 | 0.06906334
290 | 0.018 | 0.74 | 1.35 | 0.005 | 0 | 0 | 15 | 10 | JPF-F1 | 0 | Plotter anchor | Plotter anchor | F | 1000000000000000 | 10000000000 | 100000 | 1245730939615518 | 15.09542 | 1000000000000000 | 15 | 1056467308549538 | 15.02386 | 1116123174033904 | 15.04771 | 0.1245098 | 0.07298941
290 | 0.02 | 0.75 | 1.35 | 0.005 | 0 | 0 | 15 | 10 | JPF-F2 | 0 | Plotter anchor | Plotter anchor | F | 1000000000000000 | 10000000000 | 100000 | 1245730939615518 | 15.09542 | 1000000000000000 | 15 | 1056467308549538 | 15.02386 | 1116123174033904 | 15.04771 | 0.1245098 | 0.07322428
290 | 0.029 | 0.73 | 1.35 | 0.005 | 0 | 0 | 15 | 10 | JPF-F3 | 0 | Plotter anchor | Plotter anchor | F | 1000000000000000 | 10000000000 | 100000 | 1245730939615518 | 15.09542 | 1000000000000000 | 15 | 1056467308549538 | 15.02386 | 1116123174033904 | 15.04771 | 0.1245098 | 0.07277627
290 | 0.03 | 0.73 | 1.35 | 0.005 | 0 | 0 | 15 | 10 | JPF-F4 | 0 | Plotter anchor | Plotter anchor | F | 1000000000000000 | 10000000000 | 100000 | 1245730939615518 | 15.09542 | 1000000000000000 | 15 | 1056467308549538 | 15.02386 | 1116123174033904 | 15.04771 | 0.1245098 | 0.07277627
290 | 0.035 | 0.74 | 1.35 | 0.005 | 0 | 0 | 15 | 10 | JPF-F5 | 0 | Plotter anchor | Plotter anchor | F | 1000000000000000 | 10000000000 | 100000 | 1245730939615518 | 15.09542 | 1000000000000000 | 15 | 1056467308549538 | 15.02386 | 1116123174033904 | 15.04771 | 0.1245098 | 0.07298941
290 | 0.036 | 0.75 | 1.35 | 0.005 | 0 | 0 | 15 | 10 | JPF-F6 | 0 | Plotter anchor | Plotter anchor | F | 1000000000000000 | 10000000000 | 100000 | 1245730939615518 | 15.09542 | 1000000000000000 | 15 | 1056467308549538 | 15.02386 | 1116123174033904 | 15.04771 | 0.1245098 | 0.07322428
290 | 0.039 | 0.76 | 1.35 | 0.005 | 0 | 0 | 15 | 10 | JPF-F7 | 0 | Plotter anchor | Plotter anchor | F | 1000000000000000 | 10000000000 | 100000 | 1245730939615518 | 15.09542 | 1000000000000000 | 15 | 1056467308549538 | 15.02386 | 1116123174033904 | 15.04771 | 0.1245098 | 0.07348262
290 | 0.044 | 0.76 | 1.35 | 0.005 | 0 | 0 | 15 | 10 | JPF-F8 | 0 | Plotter anchor | Plotter anchor | F | 1000000000000000 | 10000000000 | 100000 | 1245730939615518 | 15.09542 | 1000000000000000 | 15 | 1056467308549538 | 15.02386 | 1116123174033904 | 15.04771 | 0.1245098 | 0.07348262
290 | 0.03 | 0.57 | 1.35 | 0.005 | 0 | 0 | 15 | 10 | JPP-P1 | 0 | Plotter anchor | Plotter anchor | P | 1000000000000000 | 10000000000 | 100000 | 1245730939615518 | 15.09542 | 1000000000000000 | 15 | 1056467308549538 | 15.02386 | 1116123174033904 | 15.04771 | 0.170491 | 0.07608747
290 | 0.07 | 0.59 | 1.35 | 0.009 | 0 | 0 | 15 | 10 | JPP-P10 | 0 | Plotter anchor | Plotter anchor | P | 1000000000000000 | 10000000000 | 100000 | 1245730939615518 | 15.09542 | 1000000000000000 | 15 | 1056467308549538 | 15.02386 | 1116123174033904 | 15.04771 | 0.1787338 | 0.08495511
290 | 0.09 | 0.55 | 1.35 | 0.01 | 0 | 0 | 15 | 10 | JPP-P11 | 0 | Plotter anchor | Plotter anchor | P | 1000000000000000 | 10000000000 | 100000 | 1245730939615518 | 15.09542 | 1000000000000000 | 15 | 1056467308549538 | 15.02386 | 1116123174033904 | 15.04771 | 0.1814375 | 0.08654913
290 | 0.1 | 0.57 | 1.35 | 0.01 | 0 | 0 | 15 | 10 | JPP-P12 | 0 | Plotter anchor | Plotter anchor | P | 1000000000000000 | 10000000000 | 100000 | 1245730939615518 | 15.09542 | 1000000000000000 | 15 | 1056467308549538 | 15.02386 | 1116123174033904 | 15.04771 | 0.1816613 | 0.08661848
290 | 0.12 | 0.56 | 1.35 | 0.01 | 0 | 0 | 15 | 10 | JPP-P13 | 0 | Plotter anchor | Plotter anchor | P | 1000000000000000 | 10000000000 | 100000 | 1245730939615518 | 15.09542 | 1000000000000000 | 15 | 1056467308549538 | 15.02386 | 1116123174033904 | 15.04771 | 0.1820977 | 0.08658148
290 | 0.12 | 0.58 | 1.35 | 0.014 | 0 | 0 | 15 | 10 | JPP-P14 | 0 | Plotter anchor | Plotter anchor | P | 1000000000000000 | 10000000000 | 100000 | 1245730939615518 | 15.09542 | 1000000000000000 | 15 | 1056467308549538 | 15.02386 | 1116123174033904 | 15.04771 | 0.1904309 | 0.0926267
290 | 0.13 | 0.58 | 1.35 | 0.014 | 0 | 0 | 15 | 10 | JPP-P15 | 0 | Plotter anchor | Plotter anchor | P | 1000000000000000 | 10000000000 | 100000 | 1245730939615518 | 15.09542 | 1000000000000000 | 15 | 1056467308549538 | 15.02386 | 1116123174033904 | 15.04771 | 0.1906494 | 0.0926267
290 | 0.16 | 0.59 | 1.35 | 0.011 | 0 | 0 | 15 | 10 | JPP-P16 | 0 | Plotter anchor | Plotter anchor | P | 1000000000000000 | 10000000000 | 100000 | 1245730939615518 | 15.09542 | 1000000000000000 | 15 | 1056467308549538 | 15.02386 | 1116123174033904 | 15.04771 | 0.185095 | 0.08834226
290 | 0.16 | 0.61 | 1.35 | 0.01 | 0 | 0 | 15 | 10 | JPP-P17 | 0 | Plotter anchor | Plotter anchor | P | 1000000000000000 | 10000000000 | 100000 | 1245730939615518 | 15.09542 | 1000000000000000 | 15 | 1056467308549538 | 15.02386 | 1116123174033904 | 15.04771 | 0.1830082 | 0.08682494
290 | 0.09 | 0.62 | 1.36 | 0.007 | 0 | 0 | 15 | 10 | JPP-P18 | 0 | Plotter anchor | Plotter anchor | P | 1000000000000000 | 10000000000 | 100000 | 1245730939615518 | 15.09542 | 1000000000000000 | 15 | 1056467308549538 | 15.02386 | 1116123174033904 | 15.04771 | 0.1754603 | 0.08134582
290 | 0.03 | 0.57 | 1.35 | 0.007 | 0 | 0 | 15 | 10 | JPP-P2 | 0 | Plotter anchor | Plotter anchor | P | 1000000000000000 | 10000000000 | 100000 | 1245730939615518 | 15.09542 | 1000000000000000 | 15 | 1056467308549538 | 15.02386 | 1116123174033904 | 15.04771 | 0.1746124 | 0.08090788
290 | 0.03 | 0.64 | 1.35 | 0.007 | 0 | 0 | 15 | 10 | JPP-P3 | 0 | Plotter anchor | Plotter anchor | P | 1000000000000000 | 10000000000 | 100000 | 1245730939615518 | 15.09542 | 1000000000000000 | 15 | 1056467308549538 | 15.02386 | 1116123174033904 | 15.04771 | 0.1746124 | 0.08132216
290 | 0.037 | 0.62 | 1.35 | 0.003 | 0 | 0 | 15 | 10 | JPP-P4 | 0 | Plotter anchor | Plotter anchor | P | 1000000000000000 | 10000000000 | 100000 | 1245730939615518 | 15.09542 | 1000000000000000 | 15 | 1056467308549538 | 15.02386 | 1116123174033904 | 15.04771 | 0.1663697 | 0.0700286
290 | 0.04 | 0.62 | 1.35 | 0.003 | 0 | 0 | 15 | 10 | JPP-P5 | 0 | Plotter anchor | Plotter anchor | P | 1000000000000000 | 10000000000 | 100000 | 1245730939615518 | 15.09542 | 1000000000000000 | 15 | 1056467308549538 | 15.02386 | 1116123174033904 | 15.04771 | 0.1663697 | 0.0700286
290 | 0.05 | 0.58 | 1.35 | 0.005 | 0 | 0 | 15 | 10 | JPP-P6 | 0 | Plotter anchor | Plotter anchor | P | 1000000000000000 | 10000000000 | 100000 | 1245730939615518 | 15.09542 | 1000000000000000 | 15 | 1056467308549538 | 15.02386 | 1116123174033904 | 15.04771 | 0.170491 | 0.07612454
290 | 0.05 | 0.62 | 1.35 | 0.007 | 0 | 0 | 15 | 10 | JPP-P7 | 0 | Plotter anchor | Plotter anchor | P | 1000000000000000 | 10000000000 | 100000 | 1245730939615518 | 15.09542 | 1000000000000000 | 15 | 1056467308549538 | 15.02386 | 1116123174033904 | 15.04771 | 0.1746124 | 0.08116591
290 | 0.068 | 0.59 | 1.35 | 0.009 | 0 | 0 | 15 | 10 | JPP-P8 | 0 | Plotter anchor | Plotter anchor | P | 1000000000000000 | 10000000000 | 100000 | 1245730939615518 | 15.09542 | 1000000000000000 | 15 | 1056467308549538 | 15.02386 | 1116123174033904 | 15.04771 | 0.1787338 | 0.08495511
290 | 0.07 | 0.56 | 1.35 | 0.013 | 0 | 0 | 15 | 10 | JPP-P9 | 0 | Plotter anchor | Plotter anchor | P | 1000000000000000 | 10000000000 | 100000 | 1245730939615518 | 15.09542 | 1000000000000000 | 15 | 1056467308549538 | 15.02386 | 1116123174033904 | 15.04771 | 0.1869766 | 0.09118063
290 | 0.01 | 0.86 | 1.44 | 0.007 | 0 | 0 | 15 | 10 | JPW-W1 | 0 | Plotter anchor | Plotter anchor | W | 1000000000000000 | 10000000000 | 100000 | 1245730939615518 | 15.09542 | 1000000000000000 | 15 | 1056467308549538 | 15.02386 | 1116123174033904 | 15.04771 | 0.1607676 | 0.07666728
290 | 0.07 | 0.84 | 1.44 | 0.012 | 0 | 0 | 15 | 10 | JPW-W10 | 0 | Plotter anchor | Plotter anchor | W | 1000000000000000 | 10000000000 | 100000 | 1245730939615518 | 15.09542 | 1000000000000000 | 15 | 1056467308549538 | 15.02386 | 1116123174033904 | 15.04771 | 0.171737 | 0.08379848
290 | 0.09 | 0.84 | 1.44 | 0.012 | 0 | 0 | 15 | 10 | JPW-W11 | 0 | Plotter anchor | Plotter anchor | W | 1000000000000000 | 10000000000 | 100000 | 1245730939615518 | 15.09542 | 1000000000000000 | 15 | 1056467308549538 | 15.02386 | 1116123174033904 | 15.04771 | 0.1727329 | 0.08379848
290 | 0.09 | 0.91 | 1.44 | 0.014 | 0 | 0 | 15 | 10 | JPW-W12 | 0 | Plotter anchor | Plotter anchor | W | 1000000000000000 | 10000000000 | 100000 | 1245730939615518 | 15.09542 | 1000000000000000 | 15 | 1056467308549538 | 15.02386 | 1116123174033904 | 15.04771 | 0.1771678 | 0.09199468
290 | 0.1 | 0.84 | 1.44 | 0.013 | 0 | 0 | 15 | 10 | JPW-W13 | 0 | Plotter anchor | Plotter anchor | W | 1000000000000000 | 10000000000 | 100000 | 1245730939615518 | 15.09542 | 1000000000000000 | 15 | 1056467308549538 | 15.02386 | 1116123174033904 | 15.04771 | 0.1752755 | 0.08514262
290 | 0.1 | 0.9 | 1.44 | 0.011 | 0 | 0 | 15 | 10 | JPW-W14 | 0 | Plotter anchor | Plotter anchor | W | 1000000000000000 | 10000000000 | 100000 | 1245730939615518 | 15.09542 | 1000000000000000 | 15 | 1056467308549538 | 15.02386 | 1116123174033904 | 15.04771 | 0.1707878 | 0.08676117
290 | 0.13 | 0.84 | 1.44 | 0.012 | 0 | 0 | 15 | 10 | JPW-W15 | 0 | Plotter anchor | Plotter anchor | W | 1000000000000000 | 10000000000 | 100000 | 1245730939615518 | 15.09542 | 1000000000000000 | 15 | 1056467308549538 | 15.02386 | 1116123174033904 | 15.04771 | 0.1739758 | 0.08379848
290 | 0.13 | 0.85 | 1.44 | 0.011 | 0 | 0 | 15 | 10 | JPW-W16 | 0 | Plotter anchor | Plotter anchor | W | 1000000000000000 | 10000000000 | 100000 | 1245730939615518 | 15.09542 | 1000000000000000 | 15 | 1056467308549538 | 15.02386 | 1116123174033904 | 15.04771 | 0.1717419 | 0.08297396
290 | 0.14 | 0.8 | 1.44 | 0.012 | 0 | 0 | 15 | 10 | JPW-W17 | 0 | Plotter anchor | Plotter anchor | W | 1000000000000000 | 10000000000 | 100000 | 1245730939615518 | 15.09542 | 1000000000000000 | 15 | 1056467308549538 | 15.02386 | 1116123174033904 | 15.04771 | 0.1743316 | 0.08178469
290 | 0.19 | 1.08 | 1.44 | 0.012 | 0 | 0 | 15 | 10 | JPW-W18 | 0 | Plotter anchor | Plotter anchor | W | 1000000000000000 | 10000000000 | 100000 | 1245730939615518 | 15.09542 | 1000000000000000 | 15 | 1056467308549538 | 15.02386 | 1116123174033904 | 15.04771 | 0.1756316 | 0.1167458
290 | 0.014 | 0.86 | 1.44 | 0.007 | 0 | 0 | 15 | 10 | JPW-W2 | 0 | Plotter anchor | Plotter anchor | W | 1000000000000000 | 10000000000 | 100000 | 1245730939615518 | 15.09542 | 1000000000000000 | 15 | 1056467308549538 | 15.02386 | 1116123174033904 | 15.04771 | 0.1607676 | 0.07666728
290 | 0.017 | 0.9 | 1.44 | 0.006 | 0 | 0 | 15 | 10 | JPW-W3 | 0 | Plotter anchor | Plotter anchor | W | 1000000000000000 | 10000000000 | 100000 | 1245730939615518 | 15.09542 | 1000000000000000 | 15 | 1056467308549538 | 15.02386 | 1116123174033904 | 15.04771 | 0.1585737 | 0.07730474
290 | 0.019 | 0.88 | 1.44 | 0.008 | 0 | 0 | 15 | 10 | JPW-W4 | 0 | Plotter anchor | Plotter anchor | W | 1000000000000000 | 10000000000 | 100000 | 1245730939615518 | 15.09542 | 1000000000000000 | 15 | 1056467308549538 | 15.02386 | 1116123174033904 | 15.04771 | 0.1629615 | 0.07999359
290 | 0.02 | 0.88 | 1.44 | 0.008 | 0 | 0 | 15 | 10 | JPW-W5 | 0 | Plotter anchor | Plotter anchor | W | 1000000000000000 | 10000000000 | 100000 | 1245730939615518 | 15.09542 | 1000000000000000 | 15 | 1056467308549538 | 15.02386 | 1116123174033904 | 15.04771 | 0.1629615 | 0.07999359
290 | 0.04 | 0.9 | 1.44 | 0.008 | 0 | 0 | 15 | 10 | JPW-W6 | 0 | Plotter anchor | Plotter anchor | W | 1000000000000000 | 10000000000 | 100000 | 1245730939615518 | 15.09542 | 1000000000000000 | 15 | 1056467308549538 | 15.02386 | 1116123174033904 | 15.04771 | 0.1629615 | 0.08157283
290 | 0.04 | 0.92 | 1.44 | 0.009 | 0 | 0 | 15 | 10 | JPW-W7 | 0 | Plotter anchor | Plotter anchor | W | 1000000000000000 | 10000000000 | 100000 | 1245730939615518 | 15.09542 | 1000000000000000 | 15 | 1056467308549538 | 15.02386 | 1116123174033904 | 15.04771 | 0.1651554 | 0.08528351
290 | 0.041 | 0.92 | 1.44 | 0.009 | 0 | 0 | 15 | 10 | JPW-W8 | 0 | Plotter anchor | Plotter anchor | W | 1000000000000000 | 10000000000 | 100000 | 1245730939615518 | 15.09542 | 1000000000000000 | 15 | 1056467308549538 | 15.02386 | 1116123174033904 | 15.04771 | 0.1651554 | 0.08528351
290 | 0.06 | 0.86 | 1.44 | 0.011 | 0 | 0 | 15 | 10 | JPW-W9 | 0 | Plotter anchor | Plotter anchor | W | 1000000000000000 | 10000000000 | 100000 | 1245730939615518 | 15.09542 | 1000000000000000 | 15 | 1056467308549538 | 15.02386 | 1116123174033904 | 15.04771 | 0.1695431 | 0.08362491
290 | 0.05 | 0.7 | 0.64 | 0.006 | 0.25 | 0.21 | 15 | 10 | KO1-F1 | 0 | Plotter anchor | Plotter anchor | F | 1000000000000000 | 10000000000 | 100000 | 1245730939615518 | 15.09542 | 1000000000000000 | 15 | 1056467308549538 | 15.02386 | 1116123174033904 | 15.04771 | 0.1184141 | 0.05968735
290 | 0.22 | 0.643 | 1.52 | 0.012 | 0.37 | 0.1 | 15 | 10 | KO1-W1 | 0 | Plotter anchor | Plotter anchor | W | 1000000000000000 | 10000000000 | 100000 | 1245730939615518 | 15.09542 | 1000000000000000 | 15 | 1056467308549538 | 15.02386 | 1116123174033904 | 15.04771 | 0.1813835 | 0.07959447
290 | 0.05 | 0.63 | 1.38 | 0.004 | 0.22 | 0.23 | 15 | 10 | KO2-P1 | 0 | Plotter anchor | Plotter anchor | P | 1000000000000000 | 10000000000 | 100000 | 1245730939615518 | 15.09542 | 1000000000000000 | 15 | 1056467308549538 | 15.02386 | 1116123174033904 | 15.04771 | 0.1688902 | 0.0739769
290 | 0.03 | 0.07 | 1.7 | 0.01 | 0.41 | 0.11 | 15 | 10 | KO2-W1 | 0 | Plotter anchor | Plotter anchor | W | 1000000000000000 | 10000000000 | 100000 | 1245730939615518 | 15.09542 | 1000000000000000 | 15 | 1056467308549538 | 15.02386 | 1116123174033904 | 15.04771 | 0.1784676 | 0.07874262
290 | 0.06 | 0.65 | 1.36 | 0.008 | 0.26 | 0.2 | 15 | 10 | KO3-P1 | 0 | Plotter anchor | Plotter anchor | P | 1000000000000000 | 10000000000 | 100000 | 1245730939615518 | 15.09542 | 1000000000000000 | 15 | 1056467308549538 | 15.02386 | 1116123174033904 | 15.04771 | 0.1769764 | 0.08367815
290 | 0.02 | 0.18 | 1.53 | 0.012 | 0.51 | 0.13 | 15 | 10 | KO3-W1 | 0 | Plotter anchor | Plotter anchor | W | 1000000000000000 | 10000000000 | 100000 | 1245730939615518 | 15.09542 | 1000000000000000 | 15 | 1056467308549538 | 15.02386 | 1116123174033904 | 15.04771 | 0.1759896 | 0.07907685
290 | 0.05 | 0.66 | 1.27 | 0.007 | 0.22 | 0.21 | 15 | 10 | KO4-P1 | 0 | Plotter anchor | Plotter anchor | P | 1000000000000000 | 10000000000 | 100000 | 1245730939615518 | 15.09542 | 1000000000000000 | 15 | 1056467308549538 | 15.02386 | 1116123174033904 | 15.04771 | 0.1725922 | 0.08003888
290 | 0.023 | 0.12 | 1.54 | 0.019 | 0.5 | 0.12 | 15 | 10 | KO4-W1 | 0 | Plotter anchor | Plotter anchor | W | 1000000000000000 | 10000000000 | 100000 | 1245730939615518 | 15.09542 | 1000000000000000 | 15 | 1056467308549538 | 15.02386 | 1116123174033904 | 15.04771 | 0.1946129 | 0.08691761
290 | 0.054 | 0.656 | 1.25 | 0.0092 | 0.252 | 0.19 | 15 | 10 | KU1-P1 | 0 | Plotter anchor | Plotter anchor | P | 1000000000000000 | 10000000000 | 100000 | 1245730939615518 | 15.09542 | 1000000000000000 | 15 | 1056467308549538 | 15.02386 | 1116123174033904 | 15.04771 | 0.1758639 | 0.08386737
290 | 0.0756 | 0.94 | 1.336 | 0.0094 | 0.416 | 0.07975 | 15 | 10 | KU1-W1 | 0 | Plotter anchor | Plotter anchor | W | 1000000000000000 | 10000000000 | 100000 | 1245730939615518 | 15.09542 | 1000000000000000 | 15 | 1056467308549538 | 15.02386 | 1116123174033904 | 15.04771 | 0.1628922 | 0.08616215
290 | 0.0752 | 0.61 | 1.362 | 0.0072 | 0.276 | 0.19875 | 15 | 10 | KU2-P1 | 0 | Plotter anchor | Plotter anchor | P | 1000000000000000 | 10000000000 | 100000 | 1245730939615518 | 15.09542 | 1000000000000000 | 15 | 1056467308549538 | 15.02386 | 1116123174033904 | 15.04771 | 0.1755268 | 0.08174693
290 | 0.0382 | 0.93 | 1.524 | 0.0104 | 0.45 | 0.07325 | 15 | 10 | KU2-W1 | 0 | Plotter anchor | Plotter anchor | W | 1000000000000000 | 10000000000 | 100000 | 1245730939615518 | 15.09542 | 1000000000000000 | 15 | 1056467308549538 | 15.02386 | 1116123174033904 | 15.04771 | 0.1716565 | 0.09028257
290 | 0.06 | 0.71 | 0.69 | 0.01 | 0.25 | 0.21 | 15 | 10 | KWE-F1 | 0 | Plotter anchor | Plotter anchor | F | 1000000000000000 | 10000000000 | 100000 | 1245730939615518 | 15.09542 | 1000000000000000 | 15 | 1056467308549538 | 15.02386 | 1116123174033904 | 15.04771 | 0.119853 | 0.06739728
290 | 0.06 | 0.75 | 0.79 | 0.01 | 0.28 | 0.2 | 15 | 10 | KWE-F2 | 0 | Plotter anchor | Plotter anchor | F | 1000000000000000 | 10000000000 | 100000 | 1245730939615518 | 15.09542 | 1000000000000000 | 15 | 1056467308549538 | 15.02386 | 1116123174033904 | 15.04771 | 0.1209913 | 0.07098074
290 | 0.17 | 0.64 | 1.478 | 0.011 | 0.225 | 0.217 | 15 | 10 | KWE-SRM2 | 0 | Plotter anchor | Plotter anchor | SRM | 1000000000000000 | 10000000000 | 100000 | 1245730939615518 | 15.09542 | 1000000000000000 | 15 | 1056467308549538 | 15.02386 | 1116123174033904 | 15.04771 | 0.191634 | 0.09114581
290 | 0.218 | 0.724 | 1.37 | 0.016 | 0.2 | 0.12 | 15 | 10 | KWE-W1 | 0 | Plotter anchor | Plotter anchor | W | 1000000000000000 | 10000000000 | 100000 | 1245730939615518 | 15.09542 | 1000000000000000 | 15 | 1056467308549538 | 15.02386 | 1116123174033904 | 15.04771 | 0.1822844 | 0.0829199
290 | 0.06 | 0.67 | 1.46 | 0.01 | 0.24 | 0.215 | 15 | 10 | LEB-P1 | 0 | Plotter anchor | Plotter anchor | P | 1000000000000000 | 10000000000 | 100000 | 1245730939615518 | 15.09542 | 1000000000000000 | 15 | 1056467308549538 | 15.02386 | 1116123174033904 | 15.04771 | 0.1851934 | 0.08947583
290 | 0.05 | 0.7 | 1.88 | 0.005 | 0.24 | 0.04 | 15 | 10 | LEB-W1 | 0 | Plotter anchor | Plotter anchor | W | 1000000000000000 | 10000000000 | 100000 | 1245730939615518 | 15.09542 | 1000000000000000 | 15 | 1056467308549538 | 15.02386 | 1116123174033904 | 15.04771 | 0.1666037 | 0.0725364
290 | 0.011 | 0.04 | 1.28 | 0.009 | 0.32 | 0.066 | 15 | 10 | LEB-W2 | 0 | Plotter anchor | Plotter anchor | W | 1000000000000000 | 10000000000 | 100000 | 1245730939615518 | 15.09542 | 1000000000000000 | 15 | 1056467308549538 | 15.02386 | 1116123174033904 | 15.04771 | 0.1601712 | 0.07085411
290 | 0.14 | 0.54 | 1.29 | 0.014 | 0.2 | 0.14 | 15 | 10 | LS1-P1 | 0 | Plotter anchor | Plotter anchor | P | 1000000000000000 | 10000000000 | 100000 | 1245730939615518 | 15.09542 | 1000000000000000 | 15 | 1056467308549538 | 15.02386 | 1116123174033904 | 15.04771 | 0.1878118 | 0.09122459
290 | 0.21 | 0.78 | 1.49 | 0.016 | 0.23 | 0.12 | 15 | 10 | LS1-W1 | 0 | Plotter anchor | Plotter anchor | W | 1000000000000000 | 10000000000 | 100000 | 1245730939615518 | 15.09542 | 1000000000000000 | 15 | 1056467308549538 | 15.02386 | 1116123174033904 | 15.04771 | 0.1889936 | 0.08669588
290 | 0.03 | 0.87 | 1.38 | 0.014 | 0.5 | 0.069 | 15 | 10 | LS2-W1 | 0 | Plotter anchor | Plotter anchor | W | 1000000000000000 | 10000000000 | 100000 | 1245730939615518 | 15.09542 | 1000000000000000 | 15 | 1056467308549538 | 15.02386 | 1116123174033904 | 15.04771 | 0.1730599 | 0.08734291
290 | 0.15 | 0.49 | 1.23 | 0.014 | 0.26 | 0.22 | 15 | 10 | LV1-P1 | 0 | Plotter anchor | Plotter anchor | P | 1000000000000000 | 10000000000 | 100000 | 1245730939615518 | 15.09542 | 1000000000000000 | 15 | 1056467308549538 | 15.02386 | 1116123174033904 | 15.04771 | 0.185178 | 0.08983278
290 | 0.03 | 0.9 | 1.39 | 0.011 | 0.38 | 0.07 | 15 | 10 | LV1-W1 | 0 | Plotter anchor | Plotter anchor | W | 1000000000000000 | 10000000000 | 100000 | 1245730939615518 | 15.09542 | 1000000000000000 | 15 | 1056467308549538 | 15.02386 | 1116123174033904 | 15.04771 | 0.1675259 | 0.08584621
290 | 0.12 | 0.65 | 1.29 | 0.009 | 0.28 | 0.2 | 15 | 10 | LV2-P1 | 0 | Plotter anchor | Plotter anchor | P | 1000000000000000 | 10000000000 | 100000 | 1245730939615518 | 15.09542 | 1000000000000000 | 15 | 1056467308549538 | 15.02386 | 1116123174033904 | 15.04771 | 0.1780327 | 0.08424192
290 | 0.03 | 0.88 | 1.22 | 0.011 | 0.46 | 0.061 | 15 | 10 | LV2-W1 | 0 | Plotter anchor | Plotter anchor | W | 1000000000000000 | 10000000000 | 100000 | 1245730939615518 | 15.09542 | 1000000000000000 | 15 | 1056467308549538 | 15.02386 | 1116123174033904 | 15.04771 | 0.161434 | 0.08095325
290 | 0.087 | 0.6 | 1.26 | 0.01 | 0.23 | 0.21 | 15 | 10 | MC1-P1 | 0 | Plotter anchor | Plotter anchor | P | 1000000000000000 | 10000000000 | 100000 | 1245730939615518 | 15.09542 | 1000000000000000 | 15 | 1056467308549538 | 15.02386 | 1116123174033904 | 15.04771 | 0.1781371 | 0.08498585
290 | 0.21 | 0.88 | 1.36 | 0.011 | 0.24 | 0.1 | 15 | 10 | MC1-W1 | 0 | Plotter anchor | Plotter anchor | W | 1000000000000000 | 10000000000 | 100000 | 1245730939615518 | 15.09542 | 1000000000000000 | 15 | 1056467308549538 | 15.02386 | 1116123174033904 | 15.04771 | 0.1714156 | 0.083635
290 | 0.154 | 0.78 | 0.686 | 0.012 | 0.179 | 0.181 | 15 | 10 | MC2-F1 | 0 | Plotter anchor | Plotter anchor | F | 1000000000000000 | 10000000000 | 100000 | 1245730939615518 | 15.09542 | 1000000000000000 | 15 | 1056467308549538 | 15.02386 | 1116123174033904 | 15.04771 | 0.1224142 | 0.07134201
290 | 0.036 | 0.736 | 1.83 | 0.013 | 0.2 | 0.059 | 15 | 10 | MC2-W1 | 0 | Plotter anchor | Plotter anchor | W | 1000000000000000 | 10000000000 | 100000 | 1245730939615518 | 15.09542 | 1000000000000000 | 15 | 1056467308549538 | 15.02386 | 1116123174033904 | 15.04771 | 0.1969635 | 0.08703859
290 | 0.22 | 0.51 | 1.37 | 0.018 | 0.22 | 0.23 | 15 | 10 | ML1-PBWR3 | 0 | Plotter anchor | Plotter anchor | P | 1000000000000000 | 10000000000 | 100000 | 1245730939615518 | 15.09542 | 1000000000000000 | 15 | 1056467308549538 | 15.02386 | 1116123174033904 | 15.04771 | 0.2027107 | 0.09765589
290 | 0.2 | 1.05 | 1.28 | 0.019 | 0.17 | 0.11 | 15 | 10 | ML1-WBWR2 | 0 | Plotter anchor | Plotter anchor | W | 1000000000000000 | 10000000000 | 100000 | 1245730939615518 | 15.09542 | 1000000000000000 | 15 | 1056467308549538 | 15.02386 | 1116123174033904 | 15.04771 | 0.1810972 | 0.116633
290 | 0.141 | 0.603 | 1.276 | 0.007 | 0.312 | 0.21 | 15 | 10 | ML2-P1 | 0 | Plotter anchor | Plotter anchor | P | 1000000000000000 | 10000000000 | 100000 | 1245730939615518 | 15.09542 | 1000000000000000 | 15 | 1056467308549538 | 15.02386 | 1116123174033904 | 15.04771 | 0.1744599 | 0.07970024
290 | 0.174 | 0.665 | 1.465 | 0.01 | 0.186 | 0.219 | 15 | 10 | ML2-SRM1 | 0 | Plotter anchor | Plotter anchor | SRM | 1000000000000000 | 10000000000 | 100000 | 1245730939615518 | 15.09542 | 1000000000000000 | 15 | 1056467308549538 | 15.02386 | 1116123174033904 | 15.04771 | 0.1885868 | 0.08950196
290 | 0.279 | 0.059 | 1.104 | 0.013 | 0.247 | 0.12 | 15 | 10 | ML2-W1 | 0 | Plotter anchor | Plotter anchor | W | 1000000000000000 | 10000000000 | 100000 | 1245730939615518 | 15.09542 | 1000000000000000 | 15 | 1056467308549538 | 15.02386 | 1116123174033904 | 15.04771 | 0.1675174 | 0.07285234
290 | 0.05 | 0.62 | 1.31 | 0.014 | 0.22 | 0.23 | 15 | 10 | ML3-P1 | 0 | Plotter anchor | Plotter anchor | P | 1000000000000000 | 10000000000 | 100000 | 1245730939615518 | 15.09542 | 1000000000000000 | 15 | 1056467308549538 | 15.02386 | 1116123174033904 | 15.04771 | 0.1869717 | 0.09204258
290 | 0.038 | 0.06 | 1.33 | 0.018 | 0.13 | 0.14 | 15 | 10 | ML3-W1 | 0 | Plotter anchor | Plotter anchor | W | 1000000000000000 | 10000000000 | 100000 | 1245730939615518 | 15.09542 | 1000000000000000 | 15 | 1056467308549538 | 15.02386 | 1116123174033904 | 15.04771 | 0.1778626 | 0.08226498
290 | 0.166 | 0.648 | 1.413 | 0.01 | 0.29 | 0.242 | 15 | 10 | MON-P1 | 0 | Plotter anchor | Plotter anchor | P | 1000000000000000 | 10000000000 | 100000 | 1245730939615518 | 15.09542 | 1000000000000000 | 15 | 1056467308549538 | 15.02386 | 1116123174033904 | 15.04771 | 0.1856016 | 0.08834121
290 | 0.06 | 0.58 | 1.45 | 0.005 | 0.24 | 0.22 | 15 | 10 | MS1-P1 | 0 | Plotter anchor | Plotter anchor | P | 1000000000000000 | 10000000000 | 100000 | 1245730939615518 | 15.09542 | 1000000000000000 | 15 | 1056467308549538 | 15.02386 | 1116123174033904 | 15.04771 | 0.17248 | 0.07777409
290 | 0.054 | 0.13 | 1.39 | 0.017 | 0.51 | 0.11 | 15 | 10 | MS1-W1 | 0 | Plotter anchor | Plotter anchor | W | 1000000000000000 | 10000000000 | 100000 | 1245730939615518 | 15.09542 | 1000000000000000 | 15 | 1056467308549538 | 15.02386 | 1116123174033904 | 15.04771 | 0.1795889 | 0.08239747
290 | 0.06 | 0.62 | 1.3 | 0.007 | 0.18 | 0.22 | 15 | 10 | MS2-P1 | 0 | Plotter anchor | Plotter anchor | P | 1000000000000000 | 10000000000 | 100000 | 1245730939615518 | 15.09542 | 1000000000000000 | 15 | 1056467308549538 | 15.02386 | 1116123174033904 | 15.04771 | 0.1733285 | 0.08025213
290 | 0.07 | 0.07 | 1.43 | 0.013 | 0.49 | 0.16 | 15 | 10 | MS2-W1 | 0 | Plotter anchor | Plotter anchor | W | 1000000000000000 | 10000000000 | 100000 | 1245730939615518 | 15.09542 | 1000000000000000 | 15 | 1056467308549538 | 15.02386 | 1116123174033904 | 15.04771 | 0.1734441 | 0.07873242
290 | 0.1 | 0.528 | 1.332 | 0.013 | 0.154 | 0.238 | 15 | 10 | MY1-P1 | 0 | Plotter anchor | Plotter anchor | P | 1000000000000000 | 10000000000 | 100000 | 1245730939615518 | 15.09542 | 1000000000000000 | 15 | 1056467308549538 | 15.02386 | 1116123174033904 | 15.04771 | 0.1870457 | 0.09072016
290 | 0.174 | 0.665 | 1.465 | 0.01 | 0.186 | 0.219 | 15 | 10 | MY1-SRM1 | 0 | Plotter anchor | Plotter anchor | SRM | 1000000000000000 | 10000000000 | 100000 | 1245730939615518 | 15.09542 | 1000000000000000 | 15 | 1056467308549538 | 15.02386 | 1116123174033904 | 15.04771 | 0.1885868 | 0.08950196
290 | 0.36 | 0.78 | 1.418 | 0.013 | 0.18 | 0.176 | 15 | 10 | MY1-W1 | 0 | Plotter anchor | Plotter anchor | W | 1000000000000000 | 10000000000 | 100000 | 1245730939615518 | 15.09542 | 1000000000000000 | 15 | 1056467308549538 | 15.02386 | 1116123174033904 | 15.04771 | 0.1830619 | 0.08192685
290 | 0.156 | 0.828 | 0.703 | 0.019 | 0.24 | 0.195 | 15 | 10 | NA1-F1 | 0 | Plotter anchor | Plotter anchor | F | 1000000000000000 | 10000000000 | 100000 | 1245730939615518 | 15.09542 | 1000000000000000 | 15 | 1056467308549538 | 15.02386 | 1116123174033904 | 15.04771 | 0.1248852 | 0.08089989
290 | 0.086 | 0.11 | 1.37 | 0.02 | 0.35 | 0.06 | 15 | 10 | NA1-W1 | 0 | Plotter anchor | Plotter anchor | W | 1000000000000000 | 10000000000 | 100000 | 1245730939615518 | 15.09542 | 1000000000000000 | 15 | 1056467308549538 | 15.02386 | 1116123174033904 | 15.04771 | 0.1852386 | 0.08480605
290 | 0.11 | 0.86 | 0.715 | 0.018 | 0.23 | 0.19 | 15 | 10 | NA2-F1 | 0 | Plotter anchor | Plotter anchor | F | 1000000000000000 | 10000000000 | 100000 | 1245730939615518 | 15.09542 | 1000000000000000 | 15 | 1056467308549538 | 15.02386 | 1116123174033904 | 15.04771 | 0.12381 | 0.08230626
290 | 0.088 | 0.084 | 1.82 | 0.017 | 0.25 | 0.08 | 15 | 10 | NA2-W1 | 0 | Plotter anchor | Plotter anchor | W | 1000000000000000 | 10000000000 | 100000 | 1245730939615518 | 15.09542 | 1000000000000000 | 15 | 1056467308549538 | 15.02386 | 1116123174033904 | 15.04771 | 0.2128882 | 0.0893369
290 | 0.172 | 0.584 | 1.16 | 0.018 | 0.17 | 0.2 | 15 | 10 | NM1-PBWR4 | 0 | Plotter anchor | Plotter anchor | P | 1000000000000000 | 10000000000 | 100000 | 1245730939615518 | 15.09542 | 1000000000000000 | 15 | 1056467308549538 | 15.02386 | 1116123174033904 | 15.04771 | 0.1883822 | 0.09314
290 | 0.11 | 0.63 | 1.28 | 0.012 | 0.24 | 0 | 15 | 10 | NM2-P1 | 0 | Plotter anchor | Plotter anchor | P | 1000000000000000 | 10000000000 | 100000 | 1245730939615518 | 15.09542 | 1000000000000000 | 15 | 1056467308549538 | 15.02386 | 1116123174033904 | 15.04771 | 0.1829953 | 0.08871889
290 | 0.04 | 0.89 | 1.45 | 0.016 | 0.44 | 0 | 15 | 10 | NM2-W1 | 0 | Plotter anchor | Plotter anchor | W | 1000000000000000 | 10000000000 | 100000 | 1245730939615518 | 15.09542 | 1000000000000000 | 15 | 1056467308549538 | 15.02386 | 1116123174033904 | 15.04771 | 0.1811176 | 0.09275691
290 | 0.11 | 0.63 | 1.4 | 0.012 | 0.2 | 0.2 | 15 | 10 | OC1-P1 | 0 | Plotter anchor | Plotter anchor | P | 1000000000000000 | 10000000000 | 100000 | 1245730939615518 | 15.09542 | 1000000000000000 | 15 | 1056467308549538 | 15.02386 | 1116123174033904 | 15.04771 | 0.1883667 | 0.09113633
290 | 0.1 | 0.5 | 1.42 | 0.015 | 0.23 | 0.21 | 15 | 10 | OC1-P2 | 0 | Plotter anchor | Plotter anchor | P | 1000000000000000 | 10000000000 | 100000 | 1245730939615518 | 15.09542 | 1000000000000000 | 15 | 1056467308549538 | 15.02386 | 1116123174033904 | 15.04771 | 0.1961992 | 0.0951134
290 | 0.17 | 0.64 | 1.478 | 0.011 | 0.225 | 0.217 | 15 | 10 | OC1-SRM2 | 0 | Plotter anchor | Plotter anchor | SRM | 1000000000000000 | 10000000000 | 100000 | 1245730939615518 | 15.09542 | 1000000000000000 | 15 | 1056467308549538 | 15.02386 | 1116123174033904 | 15.04771 | 0.191634 | 0.09114581
290 | 0.32 | 0.59 | 1.47 | 0.016 | 0.54 | 0.08 | 15 | 10 | OC1-W1 | 0 | Plotter anchor | Plotter anchor | W | 1000000000000000 | 10000000000 | 100000 | 1245730939615518 | 15.09542 | 1000000000000000 | 15 | 1056467308549538 | 15.02386 | 1116123174033904 | 15.04771 | 0.1930455 | 0.08310865
290 | 0.04 | 0.75 | 0.63 | 0.006 | 0.25 | 0.24 | 15 | 10 | OC2-F1 | 0 | Plotter anchor | Plotter anchor | F | 1000000000000000 | 10000000000 | 100000 | 1245730939615518 | 15.09542 | 1000000000000000 | 15 | 1056467308549538 | 15.02386 | 1116123174033904 | 15.04771 | 0.1183596 | 0.06020619
290 | 0.17 | 0.64 | 1.478 | 0.011 | 0.225 | 0.217 | 15 | 10 | OC2-SRM2 | 0 | Plotter anchor | Plotter anchor | SRM | 1000000000000000 | 10000000000 | 100000 | 1245730939615518 | 15.09542 | 1000000000000000 | 15 | 1056467308549538 | 15.02386 | 1116123174033904 | 15.04771 | 0.191634 | 0.09114581
290 | 0.35 | 0.58 | 1.55 | 0.022 | 0.65 | 0.11 | 15 | 10 | OC2-W1 | 0 | Plotter anchor | Plotter anchor | W | 1000000000000000 | 10000000000 | 100000 | 1245730939615518 | 15.09542 | 1000000000000000 | 15 | 1056467308549538 | 15.02386 | 1116123174033904 | 15.04771 | 0.214248 | 0.09006407
290 | 0.02 | 0.76 | 0.72 | 0.014 | 0.21 | 0.24 | 15 | 10 | OC3-F1 | 0 | Plotter anchor | Plotter anchor | F | 1000000000000000 | 10000000000 | 100000 | 1245730939615518 | 15.09542 | 1000000000000000 | 15 | 1056467308549538 | 15.02386 | 1116123174033904 | 15.04771 | 0.1214451 | 0.07404501
290 | 0.01 | 0.73 | 0.58 | 0.011 | 0.24 | 0.21 | 15 | 10 | OC3-F2 | 0 | Plotter anchor | Plotter anchor | F | 1000000000000000 | 10000000000 | 100000 | 1245730939615518 | 15.09542 | 1000000000000000 | 15 | 1056467308549538 | 15.02386 | 1116123174033904 | 15.04771 | 0.1190394 | 0.06551207
290 | 0.17 | 0.64 | 1.478 | 0.011 | 0.225 | 0.217 | 15 | 10 | OC3-SRM2 | 0 | Plotter anchor | Plotter anchor | SRM | 1000000000000000 | 10000000000 | 100000 | 1245730939615518 | 15.09542 | 1000000000000000 | 15 | 1056467308549538 | 15.02386 | 1116123174033904 | 15.04771 | 0.191634 | 0.09114581
290 | 0.29 | 0.56 | 1.63 | 0.017 | 0.61 | 0.08 | 15 | 10 | OC3-WBW4 | 0 | Plotter anchor | Plotter anchor | W | 1000000000000000 | 10000000000 | 100000 | 1245730939615518 | 15.09542 | 1000000000000000 | 15 | 1056467308549538 | 15.02386 | 1116123174033904 | 15.04771 | 0.2060837 | 0.08665771
290 | 0.173 | 0.107 | 1.4 | 0.011 | 0.024 | 0.2 | 15 | 10 | OYS-P1 | 0 | Plotter anchor | Plotter anchor | P | 1000000000000000 | 10000000000 | 100000 | 1245730939615518 | 15.09542 | 1000000000000000 | 15 | 1056467308549538 | 15.02386 | 1116123174033904 | 15.04771 | 0.1871261 | 0.08894626
290 | 0.11 | 0.63 | 1.4 | 0.012 | 0.2 | 0.2 | 15 | 10 | OYS-P2 | 0 | Plotter anchor | Plotter anchor | P | 1000000000000000 | 10000000000 | 100000 | 1245730939615518 | 15.09542 | 1000000000000000 | 15 | 1056467308549538 | 15.02386 | 1116123174033904 | 15.04771 | 0.1883667 | 0.09113633
290 | 0.16 | 0.62 | 1.41 | 0.014 | 0.24 | 0.23 | 15 | 10 | OYS-P3 | 0 | Plotter anchor | Plotter anchor | P | 1000000000000000 | 10000000000 | 100000 | 1245730939615518 | 15.09542 | 1000000000000000 | 15 | 1056467308549538 | 15.02386 | 1116123174033904 | 15.04771 | 0.1946074 | 0.09409642
290 | 0.03 | 0.65 | 1.375 | 0.012 | 0.28 | 0.18 | 15 | 10 | OYS-P4 | 0 | Plotter anchor | Plotter anchor | P | 1000000000000000 | 10000000000 | 100000 | 1245730939615518 | 15.09542 | 1000000000000000 | 15 | 1056467308549538 | 15.02386 | 1116123174033904 | 15.04771 | 0.1860624 | 0.090841
290 | 0.11 | 0.6 | 1.42 | 0.015 | 0.27 | 0.24 | 15 | 10 | OYS-P5 | 0 | Plotter anchor | Plotter anchor | P | 1000000000000000 | 10000000000 | 100000 | 1245730939615518 | 15.09542 | 1000000000000000 | 15 | 1056467308549538 | 15.02386 | 1116123174033904 | 15.04771 | 0.1964091 | 0.09546829
290 | 0.06 | 0.59 | 1.49 | 0.006 | 0.22 | 0.2 | 15 | 10 | OYS-PBW1 | 0 | Plotter anchor | Plotter anchor | P | 1000000000000000 | 10000000000 | 100000 | 1245730939615518 | 15.09542 | 1000000000000000 | 15 | 1056467308549538 | 15.02386 | 1116123174033904 | 15.04771 | 0.1759641 | 0.08107836
290 | 0.15 | 0.65 | 1.35 | 0.01 | 0.07 | 0 | 15 | 10 | OYS-PBWR1 | 0 | Plotter anchor | Plotter anchor | P | 1000000000000000 | 10000000000 | 100000 | 1245730939615518 | 15.09542 | 1000000000000000 | 15 | 1056467308549538 | 15.02386 | 1116123174033904 | 15.04771 | 0.182759 | 0.08716147
290 | 0.11 | 0.61 | 1.43 | 0.013 | 0.23 | 0.205 | 15 | 10 | OYS-PBWR2 | 0 | Plotter anchor | Plotter anchor | P | 1000000000000000 | 10000000000 | 100000 | 1245730939615518 | 15.09542 | 1000000000000000 | 15 | 1056467308549538 | 15.02386 | 1116123174033904 | 15.04771 | 0.1922229 | 0.09302995
290 | 0.22 | 0.51 | 1.37 | 0.018 | 0.22 | 0.23 | 15 | 10 | OYS-PBWR3 | 0 | Plotter anchor | Plotter anchor | P | 1000000000000000 | 10000000000 | 100000 | 1245730939615518 | 15.09542 | 1000000000000000 | 15 | 1056467308549538 | 15.02386 | 1116123174033904 | 15.04771 | 0.2027107 | 0.09765589
290 | 0.172 | 0.584 | 1.16 | 0.018 | 0.17 | 0.2 | 15 | 10 | OYS-PBWR4 | 0 | Plotter anchor | Plotter anchor | P | 1000000000000000 | 10000000000 | 100000 | 1245730939615518 | 15.09542 | 1000000000000000 | 15 | 1056467308549538 | 15.02386 | 1116123174033904 | 15.04771 | 0.1883822 | 0.09314
290 | 0.17 | 0.52 | 1.315 | 0.015 | 0.19 | 0.185 | 15 | 10 | OYS-PBWR5 | 0 | Plotter anchor | Plotter anchor | P | 1000000000000000 | 10000000000 | 100000 | 1245730939615518 | 15.09542 | 1000000000000000 | 15 | 1056467308549538 | 15.02386 | 1116123174033904 | 15.04771 | 0.1917365 | 0.09298342
290 | 0.17 | 0.64 | 1.478 | 0.011 | 0.225 | 0.217 | 15 | 10 | OYS-SRM2 | 0 | Plotter anchor | Plotter anchor | SRM | 1000000000000000 | 10000000000 | 100000 | 1245730939615518 | 15.09542 | 1000000000000000 | 15 | 1056467308549538 | 15.02386 | 1116123174033904 | 15.04771 | 0.191634 | 0.09114581
290 | 0.2 | 0.18 | 1.34 | 0.014 | 0.23 | 0.24 | 15 | 10 | OYS-SRM3 | 0 | Plotter anchor | Plotter anchor | SRM | 1000000000000000 | 10000000000 | 100000 | 1245730939615518 | 15.09542 | 1000000000000000 | 15 | 1056467308549538 | 15.02386 | 1116123174033904 | 15.04771 | 0.1922412 | 0.09209351
290 | 0.26 | 0.56 | 1.54 | 0.014 | 0.53 | 0.08 | 15 | 10 | OYS-W1 | 0 | Plotter anchor | Plotter anchor | W | 1000000000000000 | 10000000000 | 100000 | 1245730939615518 | 15.09542 | 1000000000000000 | 15 | 1056467308549538 | 15.02386 | 1116123174033904 | 15.04771 | 0.1897411 | 0.08191944
290 | 0.28 | 0.57 | 1.63 | 0.019 | 0.6 | 0 | 15 | 10 | OYS-W2 | 0 | Plotter anchor | Plotter anchor | W | 1000000000000000 | 10000000000 | 100000 | 1245730939615518 | 15.09542 | 1000000000000000 | 15 | 1056467308549538 | 15.02386 | 1116123174033904 | 15.04771 | 0.2114775 | 0.08868187
290 | 0.27 | 0.06 | 1.29 | 0.016 | 0.28 | 0.11 | 15 | 10 | OYS-W3 | 0 | Plotter anchor | Plotter anchor | W | 1000000000000000 | 10000000000 | 100000 | 1245730939615518 | 15.09542 | 1000000000000000 | 15 | 1056467308549538 | 15.02386 | 1116123174033904 | 15.04771 | 0.1791349 | 0.07958824
290 | 0.29 | 0.69 | 1.575 | 0.016 | 0.47 | 0.09 | 15 | 10 | OYS-W4 | 0 | Plotter anchor | Plotter anchor | W | 1000000000000000 | 10000000000 | 100000 | 1245730939615518 | 15.09542 | 1000000000000000 | 15 | 1056467308549538 | 15.02386 | 1116123174033904 | 15.04771 | 0.1990331 | 0.08580907
290 | 0.11 | 0.24 | 1.485 | 0.015 | 0.13 | 0.17 | 15 | 10 | OYS-W5 | 0 | Plotter anchor | Plotter anchor | W | 1000000000000000 | 10000000000 | 100000 | 1245730939615518 | 15.09542 | 1000000000000000 | 15 | 1056467308549538 | 15.02386 | 1116123174033904 | 15.04771 | 0.1825947 | 0.08194664
290 | 0.01 | 0.9 | 1.33 | 0.012 | 0.43 | 0.07 | 15 | 10 | OYS-WBWR1 | 0 | Plotter anchor | Plotter anchor | W | 1000000000000000 | 10000000000 | 100000 | 1245730939615518 | 15.09542 | 1000000000000000 | 15 | 1056467308549538 | 15.02386 | 1116123174033904 | 15.04771 | 0.1670452 | 0.08618526
290 | 0.2 | 1.05 | 1.28 | 0.019 | 0.17 | 0.11 | 15 | 10 | OYS-WBWR2 | 0 | Plotter anchor | Plotter anchor | W | 1000000000000000 | 10000000000 | 100000 | 1245730939615518 | 15.09542 | 1000000000000000 | 15 | 1056467308549538 | 15.02386 | 1116123174033904 | 15.04771 | 0.1810972 | 0.116633
290 | 0.059 | 0.93 | 1.32 | 0.009 | 0.4 | 0.09 | 15 | 10 | OYS-WBWR3 | 0 | Plotter anchor | Plotter anchor | W | 1000000000000000 | 10000000000 | 100000 | 1245730939615518 | 15.09542 | 1000000000000000 | 15 | 1056467308549538 | 15.02386 | 1116123174033904 | 15.04771 | 0.1613368 | 0.08407767
290 | 0.023 | 0.936 | 1.25 | 0.01 | 0.325 | 0 | 15 | 10 | OYS-WBWR4 | 0 | Plotter anchor | Plotter anchor | W | 1000000000000000 | 10000000000 | 100000 | 1245730939615518 | 15.09542 | 1000000000000000 | 15 | 1056467308549538 | 15.02386 | 1116123174033904 | 15.04771 | 0.1608781 | 0.08504961
290 | 0.11 | 1 | 0.85 | 0.008 | 0.16 | 0.19 | 15 | 10 | P10-F1 | 0 | Plotter anchor | Plotter anchor | F | 1000000000000000 | 10000000000 | 100000 | 1245730939615518 | 15.09542 | 1000000000000000 | 15 | 1056467308549538 | 15.02386 | 1116123174033904 | 15.04771 | 0.1217376 | 0.08756169
290 | 0.08 | 0.97 | 0.79 | 0.008 | 0.18 | 0.19 | 15 | 10 | P10-F2 | 0 | Plotter anchor | Plotter anchor | F | 1000000000000000 | 10000000000 | 100000 | 1245730939615518 | 15.09542 | 1000000000000000 | 15 | 1056467308549538 | 15.02386 | 1116123174033904 | 15.04771 | 0.1204832 | 0.08178352
290 | 0.07 | 0.93 | 1.6 | 0.007 | 0.18 | 0.08 | 15 | 10 | P10-W1 | 0 | Plotter anchor | Plotter anchor | W | 1000000000000000 | 10000000000 | 100000 | 1245730939615518 | 15.09542 | 1000000000000000 | 15 | 1056467308549538 | 15.02386 | 1116123174033904 | 15.04771 | 0.1653324 | 0.08491762
290 | 0.03 | 0.84 | 0.88 | 0.006 | 0.27 | 0.21 | 15 | 10 | P135-F1 | 0 | Plotter anchor | Plotter anchor | F | 1000000000000000 | 10000000000 | 100000 | 1245730939615518 | 15.09542 | 1000000000000000 | 15 | 1056467308549538 | 15.02386 | 1116123174033904 | 15.04771 | 0.1201229 | 0.06965106
290 | 0.06 | 0.87 | 0.94 | 0.006 | 0.28 | 0.2 | 15 | 10 | P135-F2 | 0 | Plotter anchor | Plotter anchor | F | 1000000000000000 | 10000000000 | 100000 | 1245730939615518 | 15.09542 | 1000000000000000 | 15 | 1056467308549538 | 15.02386 | 1116123174033904 | 15.04771 | 0.1206781 | 0.07272947
290 | 0.06 | 1.67 | 1.42 | 0.013 | 0.18 | 0.08 | 15 | 10 | P135-W1 | 0 | Plotter anchor | Plotter anchor | W | 1000000000000000 | 10000000000 | 100000 | 1245730939615518 | 15.09542 | 1000000000000000 | 15 | 1056467308549538 | 15.02386 | 1116123174033904 | 15.04771 | 0.1729624 | 0.4281925
290 | 0.05 | 0.94 | 0.98 | 0.006 | 0.27 | 0.21 | 15 | 10 | P136-F1 | 0 | Plotter anchor | Plotter anchor | F | 1000000000000000 | 10000000000 | 100000 | 1245730939615518 | 15.09542 | 1000000000000000 | 15 | 1056467308549538 | 15.02386 | 1116123174033904 | 15.04771 | 0.1210784 | 0.07935736
290 | 0.05 | 0.91 | 0.93 | 0.005 | 0.26 | 0.2 | 15 | 10 | P136-F2 | 0 | Plotter anchor | Plotter anchor | F | 1000000000000000 | 10000000000 | 100000 | 1245730939615518 | 15.09542 | 1000000000000000 | 15 | 1056467308549538 | 15.02386 | 1116123174033904 | 15.04771 | 0.1199823 | 0.07294961
290 | 0.04 | 0.98 | 1.77 | 0.008 | 0.22 | 0.07 | 15 | 10 | P136-W1 | 0 | Plotter anchor | Plotter anchor | W | 1000000000000000 | 10000000000 | 100000 | 1245730939615518 | 15.09542 | 1000000000000000 | 15 | 1056467308549538 | 15.02386 | 1116123174033904 | 15.04771 | 0.1746278 | 0.09611452
290 | 0.03 | 0.75 | 1.32 | 0.008 | 0.24 | 0.21 | 15 | 10 | P137-F1 | 0 | Plotter anchor | Plotter anchor | F | 1000000000000000 | 10000000000 | 100000 | 1245730939615518 | 15.09542 | 1000000000000000 | 15 | 1056467308549538 | 15.02386 | 1116123174033904 | 15.04771 | 0.1283745 | 0.07931412
290 | 0.03 | 0.77 | 1.39 | 0.006 | 0.28 | 0.21 | 15 | 10 | P137-F2 | 0 | Plotter anchor | Plotter anchor | F | 1000000000000000 | 10000000000 | 100000 | 1245730939615518 | 15.09542 | 1000000000000000 | 15 | 1056467308549538 | 15.02386 | 1116123174033904 | 15.04771 | 0.12669 | 0.07690351
290 | 0.05 | 0.84 | 1.27 | 0.01 | 0.15 | 0.08 | 15 | 10 | P137-W1 | 0 | Plotter anchor | Plotter anchor | W | 1000000000000000 | 10000000000 | 100000 | 1245730939615518 | 15.09542 | 1000000000000000 | 15 | 1056467308549538 | 15.02386 | 1116123174033904 | 15.04771 | 0.1614966 | 0.07785774
290 | 0.08 | 0.9 | 0.86 | 0.009 | 0.26 | 0.21 | 15 | 10 | P15-F1 | 0 | Plotter anchor | Plotter anchor | F | 1000000000000000 | 10000000000 | 100000 | 1245730939615518 | 15.09542 | 1000000000000000 | 15 | 1056467308549538 | 15.02386 | 1116123174033904 | 15.04771 | 0.1217675 | 0.07863626
290 | 0.07 | 0.87 | 0.86 | 0.006 | 0.22 | 0.21 | 15 | 10 | P15-F2 | 0 | Plotter anchor | Plotter anchor | F | 1000000000000000 | 10000000000 | 100000 | 1245730939615518 | 15.09542 | 1000000000000000 | 15 | 1056467308549538 | 15.02386 | 1116123174033904 | 15.04771 | 0.1199497 | 0.07081441
290 | 0.04 | 0.99 | 1.76 | 0.01 | 0.22 | 0.06 | 15 | 10 | P15-W1 | 0 | Plotter anchor | Plotter anchor | W | 1000000000000000 | 10000000000 | 100000 | 1245730939615518 | 15.09542 | 1000000000000000 | 15 | 1056467308549538 | 15.02386 | 1116123174033904 | 15.04771 | 0.1814246 | 0.1017256
290 | 0.05 | 0.83 | 0.84 | 0.008 | 0.23 | 0.19 | 15 | 10 | P150-F1 | 0 | Plotter anchor | Plotter anchor | F | 1000000000000000 | 10000000000 | 100000 | 1245730939615518 | 15.09542 | 1000000000000000 | 15 | 1056467308549538 | 15.02386 | 1116123174033904 | 15.04771 | 0.1207147 | 0.07198776
290 | 0.09 | 0.97 | 0.81 | 0.007 | 0.15 | 0.19 | 15 | 10 | P151-F1 | 0 | Plotter anchor | Plotter anchor | F | 1000000000000000 | 10000000000 | 100000 | 1245730939615518 | 15.09542 | 1000000000000000 | 15 | 1056467308549538 | 15.02386 | 1116123174033904 | 15.04771 | 0.1204906 | 0.08034844
290 | 0.03 | 0.08 | 1.51 | 0.015 | 0.38 | 0.07 | 15 | 10 | P152-W1 | 0 | Plotter anchor | Plotter anchor | W | 1000000000000000 | 10000000000 | 100000 | 1245730939615518 | 15.09542 | 1000000000000000 | 15 | 1056467308549538 | 15.02386 | 1116123174033904 | 15.04771 | 0.1824121 | 0.08235794
290 | 0.08 | 0.9 | 0.92 | 0.005 | 0.28 | 0.19 | 15 | 10 | P16-F1 | 0 | Plotter anchor | Plotter anchor | F | 1000000000000000 | 10000000000 | 100000 | 1245730939615518 | 15.09542 | 1000000000000000 | 15 | 1056467308549538 | 15.02386 | 1116123174033904 | 15.04771 | 0.1202056 | 0.07194248
290 | 0.08 | 1.7 | 1.41 | 0.012 | 0.15 | 0.045 | 15 | 10 | P16-W1 | 0 | Plotter anchor | Plotter anchor | W | 1000000000000000 | 10000000000 | 100000 | 1245730939615518 | 15.09542 | 1000000000000000 | 15 | 1056467308549538 | 15.02386 | 1116123174033904 | 15.04771 | 0.1707905 | 0.4459147
290 | 0.12 | 1 | 0.83 | 0.01 | 0.15 | 0.2 | 15 | 10 | P17-F1 | 0 | Plotter anchor | Plotter anchor | F | 1000000000000000 | 10000000000 | 100000 | 1245730939615518 | 15.09542 | 1000000000000000 | 15 | 1056467308549538 | 15.02386 | 1116123174033904 | 15.04771 | 0.1226583 | 0.09075821
290 | 0.1 | 0.84 | 1.87 | 0.009 | 0.2 | 0.07 | 15 | 10 | P17-W1 | 0 | Plotter anchor | Plotter anchor | W | 1000000000000000 | 10000000000 | 100000 | 1245730939615518 | 15.09542 | 1000000000000000 | 15 | 1056467308549538 | 15.02386 | 1116123174033904 | 15.04771 | 0.1842594 | 0.08567223
290 | 0.07 | 0.92 | 0.87 | 0.01 | 0.21 | 0.17 | 15 | 10 | P18-F1 | 0 | Plotter anchor | Plotter anchor | F | 1000000000000000 | 10000000000 | 100000 | 1245730939615518 | 15.09542 | 1000000000000000 | 15 | 1056467308549538 | 15.02386 | 1116123174033904 | 15.04771 | 0.1220691 | 0.08232294
290 | 0.07 | 0.86 | 0.9 | 0.006 | 0.26 | 0.2 | 15 | 10 | P18-F2 | 0 | Plotter anchor | Plotter anchor | F | 1000000000000000 | 10000000000 | 100000 | 1245730939615518 | 15.09542 | 1000000000000000 | 15 | 1056467308549538 | 15.02386 | 1116123174033904 | 15.04771 | 0.120302 | 0.07118952
290 | 0.04 | 0.98 | 1.74 | 0.008 | 0.25 | 0.05 | 15 | 10 | P18-W1 | 0 | Plotter anchor | Plotter anchor | W | 1000000000000000 | 10000000000 | 100000 | 1245730939615518 | 15.09542 | 1000000000000000 | 15 | 1056467308549538 | 15.02386 | 1116123174033904 | 15.04771 | 0.1734198 | 0.09562287
290 | 0.13 | 0.82 | 0.68 | 0.011 | 0.29 | 0.21 | 15 | 10 | P19-F1 | 0 | Plotter anchor | Plotter anchor | F | 1000000000000000 | 10000000000 | 100000 | 1245730939615518 | 15.09542 | 1000000000000000 | 15 | 1056467308549538 | 15.02386 | 1116123174033904 | 15.04771 | 0.1214945 | 0.07141188
290 | 0.11 | 0.81 | 0.68 | 0.01 | 0.26 | 0.2 | 15 | 10 | P19-F2 | 0 | Plotter anchor | Plotter anchor | F | 1000000000000000 | 10000000000 | 100000 | 1245730939615518 | 15.09542 | 1000000000000000 | 15 | 1056467308549538 | 15.02386 | 1116123174033904 | 15.04771 | 0.120784 | 0.06968332
290 | 0.23 | 1.08 | 1.83 | 0.009 | 0.23 | 0.06 | 15 | 10 | P19-W1 | 0 | Plotter anchor | Plotter anchor | W | 1000000000000000 | 10000000000 | 100000 | 1245730939615518 | 15.09542 | 1000000000000000 | 15 | 1056467308549538 | 15.02386 | 1116123174033904 | 15.04771 | 0.1864403 | 0.1185845
290 | 0.1 | 0.83 | 0.75 | 0.015 | 0.29 | 0.27 | 15 | 10 | P23-F1 | 0 | Plotter anchor | Plotter anchor | F | 1000000000000000 | 10000000000 | 100000 | 1245730939615518 | 15.09542 | 1000000000000000 | 15 | 1056467308549538 | 15.02386 | 1116123174033904 | 15.04771 | 0.1232071 | 0.07872352
290 | 0.19 | 1.15 | 1.1 | 0.014 | 0.12 | 0.085 | 15 | 10 | P23-W1 | 0 | Plotter anchor | Plotter anchor | W | 1000000000000000 | 10000000000 | 100000 | 1245730939615518 | 15.09542 | 1000000000000000 | 15 | 1056467308549538 | 15.02386 | 1116123174033904 | 15.04771 | 0.1650024 | 0.1287134
290 | 0.1 | 0.44 | 0.9 | 0.014 | 0.2 | 0.08 | 15 | 10 | P23-W2 | 0 | Plotter anchor | Plotter anchor | W | 1000000000000000 | 10000000000 | 100000 | 1245730939615518 | 15.09542 | 1000000000000000 | 15 | 1056467308549538 | 15.02386 | 1116123174033904 | 15.04771 | 0.1564816 | 0.06956776
290 | 0.04 | 0.75 | 1.38 | 0.007 | 0.24 | 0.19 | 15 | 10 | P24-F1 | 0 | Plotter anchor | Plotter anchor | F | 1000000000000000 | 10000000000 | 100000 | 1245730939615518 | 15.09542 | 1000000000000000 | 15 | 1056467308549538 | 15.02386 | 1116123174033904 | 15.04771 | 0.1281074 | 0.0783784
290 | 0.04 | 0.77 | 1.37 | 0.007 | 0.26 | 0.21 | 15 | 10 | P24-F2 | 0 | Plotter anchor | Plotter anchor | F | 1000000000000000 | 10000000000 | 100000 | 1245730939615518 | 15.09542 | 1000000000000000 | 15 | 1056467308549538 | 15.02386 | 1116123174033904 | 15.04771 | 0.1279093 | 0.07878645
290 | 0.06 | 0.95 | 1.21 | 0.011 | 0.2 | 0.08 | 15 | 10 | P24-W1 | 0 | Plotter anchor | Plotter anchor | W | 1000000000000000 | 10000000000 | 100000 | 1245730939615518 | 15.09542 | 1000000000000000 | 15 | 1056467308549538 | 15.02386 | 1116123174033904 | 15.04771 | 0.1611115 | 0.08738108
290 | 0.22 | 1.11 | 1.14 | 0.015 | 0.15 | 0.08 | 15 | 10 | P370-W1 | 0 | Plotter anchor | Plotter anchor | W | 1000000000000000 | 10000000000 | 100000 | 1245730939615518 | 15.09542 | 1000000000000000 | 15 | 1056467308549538 | 15.02386 | 1116123174033904 | 15.04771 | 0.168917 | 0.1210337
290 | 0.11 | 0.99 | 0.66 | 0.01 | 0.14 | 0.22 | 15 | 10 | P7-F1 | 0 | Plotter anchor | Plotter anchor | F | 1000000000000000 | 10000000000 | 100000 | 1245730939615518 | 15.09542 | 1000000000000000 | 15 | 1056467308549538 | 15.02386 | 1116123174033904 | 15.04771 | 0.1205147 | 0.0833826
290 | 0.12 | 0.97 | 0.72 | 0.015 | 0.2 | 0.23 | 15 | 10 | P7-F2 | 0 | Plotter anchor | Plotter anchor | F | 1000000000000000 | 10000000000 | 100000 | 1245730939615518 | 15.09542 | 1000000000000000 | 15 | 1056467308549538 | 15.02386 | 1116123174033904 | 15.04771 | 0.1230291 | 0.08998884
290 | 0.12 | 0.87 | 1.72 | 0.008 | 0.17 | 0.09 | 15 | 10 | P7-W1 | 0 | Plotter anchor | Plotter anchor | W | 1000000000000000 | 10000000000 | 100000 | 1245730939615518 | 15.09542 | 1000000000000000 | 15 | 1056467308549538 | 15.02386 | 1116123174033904 | 15.04771 | 0.1744039 | 0.08362466
290 | 0.12 | 0.98 | 0.82 | 0.006 | 0.16 | 0.2 | 15 | 10 | P8-F1 | 0 | Plotter anchor | Plotter anchor | F | 1000000000000000 | 10000000000 | 100000 | 1245730939615518 | 15.09542 | 1000000000000000 | 15 | 1056467308549538 | 15.02386 | 1116123174033904 | 15.04771 | 0.1207369 | 0.0795495
290 | 0.1 | 0.86 | 1.72 | 0.016 | 0.19 | 0.07 | 15 | 10 | P8-W1 | 0 | Plotter anchor | Plotter anchor | W | 1000000000000000 | 10000000000 | 100000 | 1245730939615518 | 15.09542 | 1000000000000000 | 15 | 1056467308549538 | 15.02386 | 1116123174033904 | 15.04771 | 0.2012896 | 0.09505531
290 | 0.25 | 0.53 | 1.51 | 0.011 | 0.26 | 0.22 | 15 | 10 | PAL-H1 | 0 | Plotter anchor | Plotter anchor | HAZ | 1000000000000000 | 10000000000 | 100000 | 1245730939615518 | 15.09542 | 1000000000000000 | 15 | 1056467308549538 | 15.02386 | 1116123174033904 | 15.04771 | 0.1962113 | 0.09113738
290 | 0.25 | 0.53 | 1.368 | 0.012 | 0.18 | 0.115 | 15 | 10 | PAL-P1 | 0 | Plotter anchor | Plotter anchor | P | 1000000000000000 | 10000000000 | 100000 | 1245730939615518 | 15.09542 | 1000000000000000 | 15 | 1056467308549538 | 15.02386 | 1116123174033904 | 15.04771 | 0.1906652 | 0.09000987
290 | 0.174 | 0.665 | 1.465 | 0.01 | 0.186 | 0.219 | 15 | 10 | PAL-SRM1 | 0 | Plotter anchor | Plotter anchor | SRM | 1000000000000000 | 10000000000 | 100000 | 1245730939615518 | 15.09542 | 1000000000000000 | 15 | 1056467308549538 | 15.02386 | 1116123174033904 | 15.04771 | 0.1885868 | 0.08950196
290 | 0.23 | 1.2 | 1.23 | 0.012 | 0.199 | 0.134 | 15 | 10 | PAL-W1 | 0 | Plotter anchor | Plotter anchor | W | 1000000000000000 | 10000000000 | 100000 | 1245730939615518 | 15.09542 | 1000000000000000 | 15 | 1056467308549538 | 15.02386 | 1116123174033904 | 15.04771 | 0.1683164 | 0.1443735
290 | 0.307 | 1.045 | 1.161 | 0.009 | 0.252 | 0.094 | 15 | 10 | PAL-W2 | 0 | Plotter anchor | Plotter anchor | W | 1000000000000000 | 10000000000 | 100000 | 1245730939615518 | 15.09542 | 1000000000000000 | 15 | 1056467308549538 | 15.02386 | 1116123174033904 | 15.04771 | 0.1660055 | 0.09669546
290 | 0.185 | 1.121 | 1.269 | 0.012 | 0.181 | 0.11 | 15 | 10 | PAL-W3 | 0 | Plotter anchor | Plotter anchor | W | 1000000000000000 | 10000000000 | 100000 | 1245730939615518 | 15.09542 | 1000000000000000 | 15 | 1056467308549538 | 15.02386 | 1116123174033904 | 15.04771 | 0.168314 | 0.1223516
290 | 0.194 | 1.067 | 1.281 | 0.009 | 0.217 | 0.142 | 15 | 10 | PAL-W4 | 0 | Plotter anchor | Plotter anchor | W | 1000000000000000 | 10000000000 | 100000 | 1245730939615518 | 15.09542 | 1000000000000000 | 15 | 1056467308549538 | 15.02386 | 1116123174033904 | 15.04771 | 0.164177 | 0.1038499
290 | 0.2 | 0.056 | 1.46 | 0.01 | 0.25 | 0.19 | 15 | 10 | PB1-P1 | 0 | Plotter anchor | Plotter anchor | P | 1000000000000000 | 10000000000 | 100000 | 1245730939615518 | 15.09542 | 1000000000000000 | 15 | 1056467308549538 | 15.02386 | 1116123174033904 | 15.04771 | 0.1878011 | 0.08840754
290 | 0.12 | 0.067 | 1.46 | 0.014 | 0.25 | 0.21 | 15 | 10 | PB1-P2 | 0 | Plotter anchor | Plotter anchor | P | 1000000000000000 | 10000000000 | 100000 | 1245730939615518 | 15.09542 | 1000000000000000 | 15 | 1056467308549538 | 15.02386 | 1116123174033904 | 15.04771 | 0.1963167 | 0.09449382
290 | 0.2 | 0.18 | 1.34 | 0.014 | 0.23 | 0.24 | 15 | 10 | PB1-SRM3 | 0 | Plotter anchor | Plotter anchor | SRM | 1000000000000000 | 10000000000 | 100000 | 1245730939615518 | 15.09542 | 1000000000000000 | 15 | 1056467308549538 | 15.02386 | 1116123174033904 | 15.04771 | 0.1922412 | 0.09209351
290 | 0.23 | 0.62 | 1.575 | 0.019 | 0.49 | 0.09 | 15 | 10 | PB1-W1 | 0 | Plotter anchor | Plotter anchor | W | 1000000000000000 | 10000000000 | 100000 | 1245730939615518 | 15.09542 | 1000000000000000 | 15 | 1056467308549538 | 15.02386 | 1116123174033904 | 15.04771 | 0.2040514 | 0.08805329
290 | 0.051 | 0.7 | 0.59 | 0.01 | 0.23 | 0.22 | 15 | 10 | PB2-F1 | 0 | Plotter anchor | Plotter anchor | F | 1000000000000000 | 10000000000 | 100000 | 1245730939615518 | 15.09542 | 1000000000000000 | 15 | 1056467308549538 | 15.02386 | 1116123174033904 | 15.04771 | 0.1189332 | 0.06416487
290 | 0.088 | 0.71 | 0.65 | 0.009 | 0.24 | 0.2 | 15 | 10 | PB2-F2 | 0 | Plotter anchor | Plotter anchor | F | 1000000000000000 | 10000000000 | 100000 | 1245730939615518 | 15.09542 | 1000000000000000 | 15 | 1056467308549538 | 15.02386 | 1116123174033904 | 15.04771 | 0.1197669 | 0.06486173
290 | 0.17 | 0.64 | 1.478 | 0.011 | 0.225 | 0.217 | 15 | 10 | PB2-SRM2 | 0 | Plotter anchor | Plotter anchor | SRM | 1000000000000000 | 10000000000 | 100000 | 1245730939615518 | 15.09542 | 1000000000000000 | 15 | 1056467308549538 | 15.02386 | 1116123174033904 | 15.04771 | 0.191634 | 0.09114581
290 | 0.25 | 0.59 | 1.4 | 0.014 | 0.55 | 0.079 | 15 | 10 | PB2-W1 | 0 | Plotter anchor | Plotter anchor | W | 1000000000000000 | 10000000000 | 100000 | 1245730939615518 | 15.09542 | 1000000000000000 | 15 | 1056467308549538 | 15.02386 | 1116123174033904 | 15.04771 | 0.1815693 | 0.07972725
290 | 0.1 | 0.54 | 1.36 | 0.01 | 0.23 | 0 | 15 | 10 | PH2-P1 | 0 | Plotter anchor | Plotter anchor | P | 1000000000000000 | 10000000000 | 100000 | 1245730939615518 | 15.09542 | 1000000000000000 | 15 | 1056467308549538 | 15.02386 | 1116123174033904 | 15.04771 | 0.1820411 | 0.08671267
290 | 0.1 | 0.32 | 1.43 | 0.011 | 0 | 0 | 15 | 10 | PH2-W1 | 0 | Plotter anchor | Plotter anchor | W | 1000000000000000 | 10000000000 | 100000 | 1245730939615518 | 15.09542 | 1000000000000000 | 15 | 1056467308549538 | 15.02386 | 1116123174033904 | 15.04771 | 0.1704267 | 0.07617132
290 | 0.133 | 0.62 | 1.427 | 0.008 | 0.233 | 0.21 | 15 | 10 | PH3-P1 | 0 | Plotter anchor | Plotter anchor | P | 1000000000000000 | 10000000000 | 100000 | 1245730939615518 | 15.09542 | 1000000000000000 | 15 | 1056467308549538 | 15.02386 | 1116123174033904 | 15.04771 | 0.1806321 | 0.08463431
290 | 0.11 | 0.407 | 1.56 | 0.009 | 0.19 | 0 | 15 | 10 | PH3-W1 | 0 | Plotter anchor | Plotter anchor | W | 1000000000000000 | 10000000000 | 100000 | 1245730939615518 | 15.09542 | 1000000000000000 | 15 | 1056467308549538 | 15.02386 | 1116123174033904 | 15.04771 | 0.1710543 | 0.07519942
290 | 0.06 | 0.72 | 1.41 | 0.013 | 0.28 | 0.17 | 15 | 10 | PI1-F1 | 0 | Plotter anchor | Plotter anchor | F | 1000000000000000 | 10000000000 | 100000 | 1245730939615518 | 15.09542 | 1000000000000000 | 15 | 1056467308549538 | 15.02386 | 1116123174033904 | 15.04771 | 0.1387676 | 0.08816104
290 | 0.17 | 0.64 | 1.478 | 0.011 | 0.225 | 0.217 | 15 | 10 | PI1-SRM2 | 0 | Plotter anchor | Plotter anchor | SRM | 1000000000000000 | 10000000000 | 100000 | 1245730939615518 | 15.09542 | 1000000000000000 | 15 | 1056467308549538 | 15.02386 | 1116123174033904 | 15.04771 | 0.191634 | 0.09114581
290 | 0.13 | 0.09 | 1.29 | 0.017 | 0.173 | 0.052 | 15 | 10 | PI1-W1 | 0 | Plotter anchor | Plotter anchor | W | 1000000000000000 | 10000000000 | 100000 | 1245730939615518 | 15.09542 | 1000000000000000 | 15 | 1056467308549538 | 15.02386 | 1116123174033904 | 15.04771 | 0.1759171 | 0.08057241
290 | 0.077 | 0.697 | 1.215 | 0.011 | 0.272 | 0.174 | 15 | 10 | PI2-F1 | 0 | Plotter anchor | Plotter anchor | F | 1000000000000000 | 10000000000 | 100000 | 1245730939615518 | 15.09542 | 1000000000000000 | 15 | 1056467308549538 | 15.02386 | 1116123174033904 | 15.04771 | 0.1300929 | 0.08114374
290 | 0.17 | 0.64 | 1.478 | 0.011 | 0.225 | 0.217 | 15 | 10 | PI2-SRM2 | 0 | Plotter anchor | Plotter anchor | SRM | 1000000000000000 | 10000000000 | 100000 | 1245730939615518 | 15.09542 | 1000000000000000 | 15 | 1056467308549538 | 15.02386 | 1116123174033904 | 15.04771 | 0.191634 | 0.09114581
290 | 0.082 | 0.071 | 1.28 | 0.019 | 0.445 | 0.046 | 15 | 10 | PI2-W1 | 0 | Plotter anchor | Plotter anchor | W | 1000000000000000 | 10000000000 | 100000 | 1245730939615518 | 15.09542 | 1000000000000000 | 15 | 1056467308549538 | 15.02386 | 1116123174033904 | 15.04771 | 0.1774343 | 0.08222702
290 | 0.134 | 0.634 | 1.337 | 0.015 | 0.175 | 0.231 | 15 | 10 | PL1-P1 | 0 | Plotter anchor | Plotter anchor | P | 1000000000000000 | 10000000000 | 100000 | 1245730939615518 | 15.09542 | 1000000000000000 | 15 | 1056467308549538 | 15.02386 | 1116123174033904 | 15.04771 | 0.1920818 | 0.09402292
290 | 0.161 | 0.794 | 1.122 | 0.014 | 0.245 | 0.122 | 15 | 10 | PL1-W1 | 0 | Plotter anchor | Plotter anchor | W | 1000000000000000 | 10000000000 | 100000 | 1245730939615518 | 15.09542 | 1000000000000000 | 15 | 1056467308549538 | 15.02386 | 1116123174033904 | 15.04771 | 0.1653752 | 0.07801719
290 | 0.06 | 0.6 | 1.33 | 0.004 | 0.28 | 0.24 | 15 | 10 | PV1-P1 | 0 | Plotter anchor | Plotter anchor | P | 1000000000000000 | 10000000000 | 100000 | 1245730939615518 | 15.09542 | 1000000000000000 | 15 | 1056467308549538 | 15.02386 | 1116123174033904 | 15.04771 | 0.168132 | 0.07298555
290 | 0.04 | 0.63 | 1.48 | 0.003 | 0.23 | 0.24 | 15 | 10 | PV1-P2 | 0 | Plotter anchor | Plotter anchor | P | 1000000000000000 | 10000000000 | 100000 | 1245730939615518 | 15.09542 | 1000000000000000 | 15 | 1056467308549538 | 15.02386 | 1116123174033904 | 15.04771 | 0.1679457 | 0.07205215
290 | 0.174 | 0.665 | 1.465 | 0.01 | 0.186 | 0.219 | 15 | 10 | PV1-SRM1 | 0 | Plotter anchor | Plotter anchor | SRM | 1000000000000000 | 10000000000 | 100000 | 1245730939615518 | 15.09542 | 1000000000000000 | 15 | 1056467308549538 | 15.02386 | 1116123174033904 | 15.04771 | 0.1885868 | 0.08950196
290 | 0.04 | 0.06 | 1.08 | 0.005 | 0.24 | 0.16 | 15 | 10 | PV1-W1 | 0 | Plotter anchor | Plotter anchor | W | 1000000000000000 | 10000000000 | 100000 | 1245730939615518 | 15.09542 | 1000000000000000 | 15 | 1056467308549538 | 15.02386 | 1116123174033904 | 15.04771 | 0.1508004 | 0.06036774
290 | 0.04 | 0.68 | 1.54 | 0.006 | 0.21 | 0.24 | 15 | 10 | PV2-P1 | 0 | Plotter anchor | Plotter anchor | P | 1000000000000000 | 10000000000 | 100000 | 1245730939615518 | 15.09542 | 1000000000000000 | 15 | 1056467308549538 | 15.02386 | 1116123174033904 | 15.04771 | 0.1773041 | 0.08266737
290 | 0.174 | 0.665 | 1.465 | 0.01 | 0.186 | 0.219 | 15 | 10 | PV2-SRM1 | 0 | Plotter anchor | Plotter anchor | SRM | 1000000000000000 | 10000000000 | 100000 | 1245730939615518 | 15.09542 | 1000000000000000 | 15 | 1056467308549538 | 15.02386 | 1116123174033904 | 15.04771 | 0.1885868 | 0.08950196
290 | 0.07 | 0.09 | 1.46 | 0.01 | 0.47 | 0.12 | 15 | 10 | PV2-W1 | 0 | Plotter anchor | Plotter anchor | W | 1000000000000000 | 10000000000 | 100000 | 1245730939615518 | 15.09542 | 1000000000000000 | 15 | 1056467308549538 | 15.02386 | 1116123174033904 | 15.04771 | 0.1681096 | 0.07522826
290 | 0.04 | 0.65 | 1.4 | 0.005 | 0.21 | 0.2 | 15 | 10 | PV3-P1 | 0 | Plotter anchor | Plotter anchor | P | 1000000000000000 | 10000000000 | 100000 | 1245730939615518 | 15.09542 | 1000000000000000 | 15 | 1056467308549538 | 15.02386 | 1116123174033904 | 15.04771 | 0.1714594 | 0.07740436
290 | 0.02 | 0.14 | 1.55 | 0.008 | 0.37 | 0.12 | 15 | 10 | PV3-W1 | 0 | Plotter anchor | Plotter anchor | W | 1000000000000000 | 10000000000 | 100000 | 1245730939615518 | 15.09542 | 1000000000000000 | 15 | 1056467308549538 | 15.02386 | 1116123174033904 | 15.04771 | 0.1664611 | 0.07336698
290 | 0.17 | 0.52 | 1.315 | 0.015 | 0.19 | 0.185 | 15 | 10 | QC1-PBWR5 | 0 | Plotter anchor | Plotter anchor | P | 1000000000000000 | 10000000000 | 100000 | 1245730939615518 | 15.09542 | 1000000000000000 | 15 | 1056467308549538 | 15.02386 | 1116123174033904 | 15.04771 | 0.1917365 | 0.09298342
290 | 0.188 | 0.315 | 1.56 | 0.012 | 0.153 | 0.203 | 15 | 10 | QC1-W1 | 0 | Plotter anchor | Plotter anchor | W | 1000000000000000 | 10000000000 | 100000 | 1245730939615518 | 15.09542 | 1000000000000000 | 15 | 1056467308549538 | 15.02386 | 1116123174033904 | 15.04771 | 0.1818183 | 0.07954038
290 | 0.31 | 0.65 | 1.8 | 0.01 | 0.55 | 0.09 | 15 | 10 | QC1-W2 | 0 | Plotter anchor | Plotter anchor | W | 1000000000000000 | 10000000000 | 100000 | 1245730939615518 | 15.09542 | 1000000000000000 | 15 | 1056467308549538 | 15.02386 | 1116123174033904 | 15.04771 | 0.1938623 | 0.08085334
290 | 0.095 | 0.522 | 1.64 | 0.008 | 0.283 | 0.268 | 15 | 10 | QC2-P1 | 0 | Plotter anchor | Plotter anchor | P | 1000000000000000 | 10000000000 | 100000 | 1245730939615518 | 15.09542 | 1000000000000000 | 15 | 1056467308549538 | 15.02386 | 1116123174033904 | 15.04771 | 0.1875486 | 0.08781928
290 | 0.158 | 0.338 | 1.75 | 0.009 | 0.145 | 0.202 | 15 | 10 | QC2-W1 | 0 | Plotter anchor | Plotter anchor | W | 1000000000000000 | 10000000000 | 100000 | 1245730939615518 | 15.09542 | 1000000000000000 | 15 | 1056467308549538 | 15.02386 | 1116123174033904 | 15.04771 | 0.180513 | 0.07782674
290 | 0.26 | 0.6 | 1.88 | 0.013 | 0.3 | 0.09 | 15 | 10 | QC2-W2 | 0 | Plotter anchor | Plotter anchor | W | 1000000000000000 | 10000000000 | 100000 | 1245730939615518 | 15.09542 | 1000000000000000 | 15 | 1056467308549538 | 15.02386 | 1116123174033904 | 15.04771 | 0.2085317 | 0.08587211
290 | 0.08 | 0.67 | 1.3 | 0.007 | 0.28 | 0.18 | 15 | 10 | RB1-P1 | 0 | Plotter anchor | Plotter anchor | P | 1000000000000000 | 10000000000 | 100000 | 1245730939615518 | 15.09542 | 1000000000000000 | 15 | 1056467308549538 | 15.02386 | 1116123174033904 | 15.04771 | 0.173653 | 0.08071665
290 | 0.059 | 0.93 | 1.32 | 0.009 | 0.4 | 0.09 | 15 | 10 | RB1-WBWR3 | 0 | Plotter anchor | Plotter anchor | W | 1000000000000000 | 10000000000 | 100000 | 1245730939615518 | 15.09542 | 1000000000000000 | 15 | 1056467308549538 | 15.02386 | 1116123174033904 | 15.04771 | 0.1613368 | 0.08407767
290 | 0.08 | 0.88 | 0.76 | 0.006 | 0.19 | 0.18 | 15 | 10 | RI3-F1 | 0 | Plotter anchor | Plotter anchor | F | 1000000000000000 | 10000000000 | 100000 | 1245730939615518 | 15.09542 | 1000000000000000 | 15 | 1056467308549538 | 15.02386 | 1116123174033904 | 15.04771 | 0.1194743 | 0.06884728
290 | 0.1 | 0.9 | 0.74 | 0.006 | 0.19 | 0.19 | 15 | 10 | RI3-F2 | 0 | Plotter anchor | Plotter anchor | F | 1000000000000000 | 10000000000 | 100000 | 1245730939615518 | 15.09542 | 1000000000000000 | 15 | 1056467308549538 | 15.02386 | 1116123174033904 | 15.04771 | 0.1197806 | 0.06964702
290 | 0.08 | 1.58 | 1.46 | 0.009 | 0.21 | 0.052 | 15 | 10 | RI3-W1 | 0 | Plotter anchor | Plotter anchor | W | 1000000000000000 | 10000000000 | 100000 | 1245730939615518 | 15.09542 | 1000000000000000 | 15 | 1056467308549538 | 15.02386 | 1116123174033904 | 15.04771 | 0.1661743 | 0.3350394
290 | 0.09 | 0.88 | 0.71 | 0.006 | 0.2 | 0.21 | 15 | 10 | RI4-F1 | 0 | Plotter anchor | Plotter anchor | F | 1000000000000000 | 10000000000 | 100000 | 1245730939615518 | 15.09542 | 1000000000000000 | 15 | 1056467308549538 | 15.02386 | 1116123174033904 | 15.04771 | 0.1193746 | 0.06745595
290 | 0.1 | 0.88 | 0.75 | 0.006 | 0.18 | 0.21 | 15 | 10 | RI4-F2 | 0 | Plotter anchor | Plotter anchor | F | 1000000000000000 | 10000000000 | 100000 | 1245730939615518 | 15.09542 | 1000000000000000 | 15 | 1056467308549538 | 15.02386 | 1116123174033904 | 15.04771 | 0.1198556 | 0.06857426
290 | 0.05 | 1.66 | 1.35 | 0.0015 | 0.14 | 0.068 | 15 | 10 | RI4-W1 | 0 | Plotter anchor | Plotter anchor | W | 1000000000000000 | 10000000000 | 100000 | 1245730939615518 | 15.09542 | 1000000000000000 | 15 | 1056467308549538 | 15.02386 | 1116123174033904 | 15.04771 | 0.1482164 | 0.2866106
290 | 0.12 | 0.6 | 1.26 | 0.013 | 0.15 | 0.2 | 15 | 10 | RS1-P1 | 0 | Plotter anchor | Plotter anchor | P | 1000000000000000 | 10000000000 | 100000 | 1245730939615518 | 15.09542 | 1000000000000000 | 15 | 1056467308549538 | 15.02386 | 1116123174033904 | 15.04771 | 0.1841481 | 0.08950024
290 | 0.31 | 0.59 | 1.49 | 0.016 | 0.52 | 0.09 | 15 | 10 | RS1-W1 | 0 | Plotter anchor | Plotter anchor | W | 1000000000000000 | 10000000000 | 100000 | 1245730939615518 | 15.09542 | 1000000000000000 | 15 | 1056467308549538 | 15.02386 | 1116123174033904 | 15.04771 | 0.1942992 | 0.08344627
290 | 0.241 | 0.528 | 1.497 | 0.013 | 0.285 | 0.235 | 15 | 10 | SA1-P1 | 0 | Plotter anchor | Plotter anchor | P | 1000000000000000 | 10000000000 | 100000 | 1245730939615518 | 15.09542 | 1000000000000000 | 15 | 1056467308549538 | 15.02386 | 1116123174033904 | 15.04771 | 0.1994032 | 0.09395482
290 | 0.235 | 0.525 | 1.467 | 0.016 | 0.305 | 0.22 | 15 | 10 | SA1-P2 | 0 | Plotter anchor | Plotter anchor | P | 1000000000000000 | 10000000000 | 100000 | 1245730939615518 | 15.09542 | 1000000000000000 | 15 | 1056467308549538 | 15.02386 | 1116123174033904 | 15.04771 | 0.2051744 | 0.09735718
290 | 0.22 | 0.508 | 1.22 | 0.012 | 0.27 | 0.2 | 15 | 10 | SA1-P3 | 0 | Plotter anchor | Plotter anchor | P | 1000000000000000 | 10000000000 | 100000 | 1245730939615518 | 15.09542 | 1000000000000000 | 15 | 1056467308549538 | 15.02386 | 1116123174033904 | 15.04771 | 0.1833644 | 0.08692718
290 | 0.17 | 0.64 | 1.478 | 0.011 | 0.225 | 0.217 | 15 | 10 | SA1-SRM2 | 0 | Plotter anchor | Plotter anchor | SRM | 1000000000000000 | 10000000000 | 100000 | 1245730939615518 | 15.09542 | 1000000000000000 | 15 | 1056467308549538 | 15.02386 | 1116123174033904 | 15.04771 | 0.191634 | 0.09114581
290 | 0.16 | 1.26 | 1.21 | 0.019 | 0.165 | 0.15 | 15 | 10 | SA1-W1 | 0 | Plotter anchor | Plotter anchor | W | 1000000000000000 | 10000000000 | 100000 | 1245730939615518 | 15.09542 | 1000000000000000 | 15 | 1056467308549538 | 15.02386 | 1116123174033904 | 15.04771 | 0.1753139 | 0.1808738
290 | 0.117 | 0.617 | 1.359 | 0.01 | 0.275 | 0.235 | 15 | 10 | SA2-P1 | 0 | Plotter anchor | Plotter anchor | P | 1000000000000000 | 10000000000 | 100000 | 1245730939615518 | 15.09542 | 1000000000000000 | 15 | 1056467308549538 | 15.02386 | 1116123174033904 | 15.04771 | 0.182368 | 0.08704624
290 | 0.254 | 0.726 | 1.285 | 0.015 | 0.247 | 0.103 | 15 | 10 | SA2-W1 | 0 | Plotter anchor | Plotter anchor | W | 1000000000000000 | 10000000000 | 100000 | 1245730939615518 | 15.09542 | 1000000000000000 | 15 | 1056467308549538 | 15.02386 | 1116123174033904 | 15.04771 | 0.1778441 | 0.08033126
290 | 0.07 | 0.59 | 1.45 | 0.007 | 0.24 | 0.2 | 15 | 10 | SB1-P1 | 0 | Plotter anchor | Plotter anchor | P | 1000000000000000 | 10000000000 | 100000 | 1245730939615518 | 15.09542 | 1000000000000000 | 15 | 1056467308549538 | 15.02386 | 1116123174033904 | 15.04771 | 0.177397 | 0.08274717
290 | 0.047 | 0.049 | 1.28 | 0.009 | 0.14 | 0.15 | 15 | 10 | SB1-W1 | 0 | Plotter anchor | Plotter anchor | W | 1000000000000000 | 10000000000 | 100000 | 1245730939615518 | 15.09542 | 1000000000000000 | 15 | 1056467308549538 | 15.02386 | 1116123174033904 | 15.04771 | 0.1601712 | 0.07085411
290 | 0.093 | 0.613 | 1.313 | 0.009 | 0.177 | 0.18 | 15 | 10 | SH1-P1 | 0 | Plotter anchor | Plotter anchor | P | 1000000000000000 | 10000000000 | 100000 | 1245730939615518 | 15.09542 | 1000000000000000 | 15 | 1056467308549538 | 15.02386 | 1116123174033904 | 15.04771 | 0.1781847 | 0.08438222
290 | 0.025 | 0.95 | 1.182 | 0.014 | 0.392 | 0.055 | 15 | 10 | SH1-W1 | 0 | Plotter anchor | Plotter anchor | W | 1000000000000000 | 10000000000 | 100000 | 1245730939615518 | 15.09542 | 1000000000000000 | 15 | 1056467308549538 | 15.02386 | 1116123174033904 | 15.04771 | 0.1642708 | 0.09102806
290 | 0.123 | 0.633 | 1.3 | 0.008 | 0.24 | 0.2 | 15 | 10 | SH2-P1 | 0 | Plotter anchor | Plotter anchor | P | 1000000000000000 | 10000000000 | 100000 | 1245730939615518 | 15.09542 | 1000000000000000 | 15 | 1056467308549538 | 15.02386 | 1116123174033904 | 15.04771 | 0.17652 | 0.08239914
290 | 0.025 | 0.965 | 1.172 | 0.014 | 0.43 | 0.05 | 15 | 10 | SH2-W1 | 0 | Plotter anchor | Plotter anchor | W | 1000000000000000 | 10000000000 | 100000 | 1245730939615518 | 15.09542 | 1000000000000000 | 15 | 1056467308549538 | 15.02386 | 1116123174033904 | 15.04771 | 0.1638792 | 0.0926993
290 | 0.141 | 0.575 | 1.3 | 0.007 | 0.201 | 0.25 | 15 | 10 | SL1-P1 | 0 | Plotter anchor | Plotter anchor | P | 1000000000000000 | 10000000000 | 100000 | 1245730939615518 | 15.09542 | 1000000000000000 | 15 | 1056467308549538 | 15.02386 | 1116123174033904 | 15.04771 | 0.1750546 | 0.08001585
290 | 0.174 | 0.665 | 1.465 | 0.01 | 0.186 | 0.219 | 15 | 10 | SL1-SRM1 | 0 | Plotter anchor | Plotter anchor | SRM | 1000000000000000 | 10000000000 | 100000 | 1245730939615518 | 15.09542 | 1000000000000000 | 15 | 1056467308549538 | 15.02386 | 1116123174033904 | 15.04771 | 0.1885868 | 0.08950196
290 | 0.247 | 0.061 | 1.069 | 0.015 | 0.205 | 0.12 | 15 | 10 | SL1-W1 | 0 | Plotter anchor | Plotter anchor | W | 1000000000000000 | 10000000000 | 100000 | 1245730939615518 | 15.09542 | 1000000000000000 | 15 | 1056467308549538 | 15.02386 | 1116123174033904 | 15.04771 | 0.1670883 | 0.07425158
290 | 0.11 | 0.61 | 1.37 | 0.004 | 0.23 | 0.23 | 15 | 10 | SL2-P1 | 0 | Plotter anchor | Plotter anchor | P | 1000000000000000 | 10000000000 | 100000 | 1245730939615518 | 15.09542 | 1000000000000000 | 15 | 1056467308549538 | 15.02386 | 1116123174033904 | 15.04771 | 0.1697681 | 0.07368965
290 | 0.174 | 0.665 | 1.465 | 0.01 | 0.186 | 0.219 | 15 | 10 | SL2-SRM1 | 0 | Plotter anchor | Plotter anchor | SRM | 1000000000000000 | 10000000000 | 100000 | 1245730939615518 | 15.09542 | 1000000000000000 | 15 | 1056467308549538 | 15.02386 | 1116123174033904 | 15.04771 | 0.1885868 | 0.08950196
290 | 0.048 | 0.067 | 1.525 | 0.005 | 0.375 | 0.12 | 15 | 10 | SL2-W1 | 0 | Plotter anchor | Plotter anchor | W | 1000000000000000 | 10000000000 | 100000 | 1245730939615518 | 15.09542 | 1000000000000000 | 15 | 1056467308549538 | 15.02386 | 1116123174033904 | 15.04771 | 0.1580492 | 0.06695126
290 | 0.17 | 0.2 | 1.403 | 0.013 | 0.27 | 0.235 | 15 | 10 | SO1-P1 | 0 | Plotter anchor | Plotter anchor | P | 1000000000000000 | 10000000000 | 100000 | 1245730939615518 | 15.09542 | 1000000000000000 | 15 | 1056467308549538 | 15.02386 | 1116123174033904 | 15.04771 | 0.1919279 | 0.09199802
290 | 0.18 | 0.2 | 1.36 | 0.011 | 0.23 | 0.21 | 15 | 10 | SO1-P2 | 0 | Plotter anchor | Plotter anchor | P | 1000000000000000 | 10000000000 | 100000 | 1245730939615518 | 15.09542 | 1000000000000000 | 15 | 1056467308549538 | 15.02386 | 1116123174033904 | 15.04771 | 0.1857428 | 0.08817615
290 | 0.18 | 0.2 | 1.437 | 0.011 | 0.245 | 0.205 | 15 | 10 | SO1-P3 | 0 | Plotter anchor | Plotter anchor | P | 1000000000000000 | 10000000000 | 100000 | 1245730939615518 | 15.09542 | 1000000000000000 | 15 | 1056467308549538 | 15.02386 | 1116123174033904 | 15.04771 | 0.1891066 | 0.08964509
290 | 0.2 | 0.18 | 1.34 | 0.014 | 0.23 | 0.24 | 15 | 10 | SO1-SRM3 | 0 | Plotter anchor | Plotter anchor | SRM | 1000000000000000 | 10000000000 | 100000 | 1245730939615518 | 15.09542 | 1000000000000000 | 15 | 1056467308549538 | 15.02386 | 1116123174033904 | 15.04771 | 0.1922412 | 0.09209351
290 | 0.1 | 0.6 | 1.42 | 0.008 | 0.28 | 0.23 | 15 | 10 | SO2-P1 | 0 | Plotter anchor | Plotter anchor | P | 1000000000000000 | 10000000000 | 100000 | 1245730939615518 | 15.09542 | 1000000000000000 | 15 | 1056467308549538 | 15.02386 | 1116123174033904 | 15.04771 | 0.1796787 | 0.08438163
290 | 0.174 | 0.665 | 1.465 | 0.01 | 0.186 | 0.219 | 15 | 10 | SO2-SRM1 | 0 | Plotter anchor | Plotter anchor | SRM | 1000000000000000 | 10000000000 | 100000 | 1245730939615518 | 15.09542 | 1000000000000000 | 15 | 1056467308549538 | 15.02386 | 1116123174033904 | 15.04771 | 0.1885868 | 0.08950196
290 | 0.03 | 0.14 | 1.38 | 0.003 | 0.23 | 0.17 | 15 | 10 | SO2-W1 | 0 | Plotter anchor | Plotter anchor | W | 1000000000000000 | 10000000000 | 100000 | 1245730939615518 | 15.09542 | 1000000000000000 | 15 | 1056467308549538 | 15.02386 | 1116123174033904 | 15.04771 | 0.1513354 | 0.05961025
290 | 0.056 | 0.562 | 1.312 | 0.009 | 0.18 | 0.238 | 15 | 10 | SO3-P1 | 0 | Plotter anchor | Plotter anchor | P | 1000000000000000 | 10000000000 | 100000 | 1245730939615518 | 15.09542 | 1000000000000000 | 15 | 1056467308549538 | 15.02386 | 1116123174033904 | 15.04771 | 0.1774709 | 0.08411377
290 | 0.174 | 0.665 | 1.465 | 0.01 | 0.186 | 0.219 | 15 | 10 | SO3-SRM1 | 0 | Plotter anchor | Plotter anchor | SRM | 1000000000000000 | 10000000000 | 100000 | 1245730939615518 | 15.09542 | 1000000000000000 | 15 | 1056467308549538 | 15.02386 | 1116123174033904 | 15.04771 | 0.1885868 | 0.08950196
290 | 0.031 | 0.097 | 1.419 | 0.009 | 0.39 | 0.116 | 15 | 10 | SO3-W1 | 0 | Plotter anchor | Plotter anchor | W | 1000000000000000 | 10000000000 | 100000 | 1245730939615518 | 15.09542 | 1000000000000000 | 15 | 1056467308549538 | 15.02386 | 1116123174033904 | 15.04771 | 0.1644517 | 0.07307971
290 | 0.13 | 0.76 | 0.62 | 0.02 | 0.22 | 0.17 | 15 | 10 | SQ1-F1 | 0 | Plotter anchor | Plotter anchor | F | 1000000000000000 | 10000000000 | 100000 | 1245730939615518 | 15.09542 | 1000000000000000 | 15 | 1056467308549538 | 15.02386 | 1116123174033904 | 15.04771 | 0.1230736 | 0.07610881
290 | 0.37 | 0.125 | 1.4 | 0.021 | 0.42 | 0.058 | 15 | 10 | SQ1-W1 | 0 | Plotter anchor | Plotter anchor | W | 1000000000000000 | 10000000000 | 100000 | 1245730939615518 | 15.09542 | 1000000000000000 | 15 | 1056467308549538 | 15.02386 | 1116123174033904 | 15.04771 | 0.1976293 | 0.08621777
290 | 0.13 | 0.74 | 0.71 | 0.018 | 0.245 | 0.185 | 15 | 10 | SQ2-F1 | 0 | Plotter anchor | Plotter anchor | F | 1000000000000000 | 10000000000 | 100000 | 1245730939615518 | 15.09542 | 1000000000000000 | 15 | 1056467308549538 | 15.02386 | 1116123174033904 | 15.04771 | 0.1241767 | 0.07705822
290 | 0.13 | 0.11 | 1.5 | 0.016 | 0.41 | 0.095 | 15 | 10 | SQ2-W1 | 0 | Plotter anchor | Plotter anchor | W | 1000000000000000 | 10000000000 | 100000 | 1245730939615518 | 15.09542 | 1000000000000000 | 15 | 1056467308549538 | 15.02386 | 1116123174033904 | 15.04771 | 0.186331 | 0.08327207
290 | 0.073 | 0.49 | 1.34 | 0.014 | 0.37 | 0.22 | 15 | 10 | SR1-P1 | 0 | Plotter anchor | Plotter anchor | P | 1000000000000000 | 10000000000 | 100000 | 1245730939615518 | 15.09542 | 1000000000000000 | 15 | 1056467308549538 | 15.02386 | 1116123174033904 | 15.04771 | 0.1888621 | 0.09217109
290 | 0.023 | 0.87 | 1.23 | 0.006 | 0.41 | 0.04 | 15 | 10 | SR1-W1 | 0 | Plotter anchor | Plotter anchor | W | 1000000000000000 | 10000000000 | 100000 | 1245730939615518 | 15.09542 | 1000000000000000 | 15 | 1056467308549538 | 15.02386 | 1116123174033904 | 15.04771 | 0.1543286 | 0.07166514
290 | 0.06 | 0.65 | 1.18 | 0.012 | 0.19 | 0.19 | 15 | 10 | ST1-P1 | 0 | Plotter anchor | Plotter anchor | P | 1000000000000000 | 10000000000 | 100000 | 1245730939615518 | 15.09542 | 1000000000000000 | 15 | 1056467308549538 | 15.02386 | 1116123174033904 | 15.04771 | 0.1779221 | 0.08676723
290 | 0.02 | 0.09 | 1.36 | 0.009 | 0.42 | 0.12 | 15 | 10 | ST1-W1 | 0 | Plotter anchor | Plotter anchor | W | 1000000000000000 | 10000000000 | 100000 | 1245730939615518 | 15.09542 | 1000000000000000 | 15 | 1056467308549538 | 15.02386 | 1116123174033904 | 15.04771 | 0.1625556 | 0.07215455
290 | 0.04 | 0.65 | 1.55 | 0.006 | 0 | 0.22 | 15 | 10 | ST2-P1 | 0 | Plotter anchor | Plotter anchor | P | 1000000000000000 | 10000000000 | 100000 | 1245730939615518 | 15.09542 | 1000000000000000 | 15 | 1056467308549538 | 15.02386 | 1116123174033904 | 15.04771 | 0.17758 | 0.08247276
290 | 0.01 | 0.15 | 1.45 | 0.01 | 0 | 0.12 | 15 | 10 | ST2-W1 | 0 | Plotter anchor | Plotter anchor | W | 1000000000000000 | 10000000000 | 100000 | 1245730939615518 | 15.09542 | 1000000000000000 | 15 | 1056467308549538 | 15.02386 | 1116123174033904 | 15.04771 | 0.1677275 | 0.07507332
290 | 0.11 | 0.5 | 1.395 | 0.013 | 0.325 | 0.232 | 15 | 10 | SU1-P1 | 0 | Plotter anchor | Plotter anchor | P | 1000000000000000 | 10000000000 | 100000 | 1245730939615518 | 15.09542 | 1000000000000000 | 15 | 1056467308549538 | 15.02386 | 1116123174033904 | 15.04771 | 0.1903925 | 0.09193224
290 | 0.17 | 0.64 | 1.478 | 0.011 | 0.225 | 0.217 | 15 | 10 | SU1-SRM2 | 0 | Plotter anchor | Plotter anchor | SRM | 1000000000000000 | 10000000000 | 100000 | 1245730939615518 | 15.09542 | 1000000000000000 | 15 | 1056467308549538 | 15.02386 | 1116123174033904 | 15.04771 | 0.191634 | 0.09114581
290 | 0.23 | 0.64 | 1.47 | 0.011 | 0.38 | 0.14 | 15 | 10 | SU1-W1 | 0 | Plotter anchor | Plotter anchor | W | 1000000000000000 | 10000000000 | 100000 | 1245730939615518 | 15.09542 | 1000000000000000 | 15 | 1056467308549538 | 15.02386 | 1116123174033904 | 15.04771 | 0.1771364 | 0.07743215
290 | 0.11 | 0.54 | 1.34 | 0.011 | 0.244 | 0.244 | 15 | 10 | SU2-P1 | 0 | Plotter anchor | Plotter anchor | P | 1000000000000000 | 10000000000 | 100000 | 1245730939615518 | 15.09542 | 1000000000000000 | 15 | 1056467308549538 | 15.02386 | 1116123174033904 | 15.04771 | 0.1835526 | 0.08795453
290 | 0.17 | 0.64 | 1.478 | 0.011 | 0.225 | 0.217 | 15 | 10 | SU2-SRM2 | 0 | Plotter anchor | Plotter anchor | SRM | 1000000000000000 | 10000000000 | 100000 | 1245730939615518 | 15.09542 | 1000000000000000 | 15 | 1056467308549538 | 15.02386 | 1116123174033904 | 15.04771 | 0.191634 | 0.09114581
290 | 0.19 | 0.56 | 1.535 | 0.018 | 0.454 | 0.093 | 15 | 10 | SU2-W1 | 0 | Plotter anchor | Plotter anchor | W | 1000000000000000 | 10000000000 | 100000 | 1245730939615518 | 15.09542 | 1000000000000000 | 15 | 1056467308549538 | 15.02386 | 1116123174033904 | 15.04771 | 0.1964511 | 0.08610602
290 | 0.22 | 0.59 | 1.45 | 0.016 | 0.51 | 0.08 | 15 | 10 | SU2-WBW1 | 0 | Plotter anchor | Plotter anchor | W | 1000000000000000 | 10000000000 | 100000 | 1245730939615518 | 15.09542 | 1000000000000000 | 15 | 1056467308549538 | 15.02386 | 1116123174033904 | 15.04771 | 0.187177 | 0.08276781
290 | 0.39 | 0.58 | 1.63 | 0.018 | 0.54 | 0.09 | 15 | 10 | SU2-WBW2 | 0 | Plotter anchor | Plotter anchor | W | 1000000000000000 | 10000000000 | 100000 | 1245730939615518 | 15.09542 | 1000000000000000 | 15 | 1056467308549538 | 15.02386 | 1116123174033904 | 15.04771 | 0.2098308 | 0.08775145
290 | 0.37 | 0.7 | 1.53 | 0.013 | 0.53 | 0.09 | 15 | 10 | SU2-WBW5 | 0 | Plotter anchor | Plotter anchor | W | 1000000000000000 | 10000000000 | 100000 | 1245730939615518 | 15.09542 | 1000000000000000 | 15 | 1056467308549538 | 15.02386 | 1116123174033904 | 15.04771 | 0.1889451 | 0.08175063
290 | 0.05 | 0.725 | 1.28 | 0.012 | 0.24 | 0.23 | 15 | 10 | TH2-F1 | 0 | Plotter anchor | Plotter anchor | F | 1000000000000000 | 10000000000 | 100000 | 1245730939615518 | 15.09542 | 1000000000000000 | 15 | 1056467308549538 | 15.02386 | 1116123174033904 | 15.04771 | 0.1328188 | 0.08439678
290 | 0.048 | 0.935 | 1.13 | 0.017 | 0.125 | 0.054 | 15 | 10 | TH2-W1 | 0 | Plotter anchor | Plotter anchor | W | 1000000000000000 | 10000000000 | 100000 | 1245730939615518 | 15.09542 | 1000000000000000 | 15 | 1056467308549538 | 15.02386 | 1116123174033904 | 15.04771 | 0.1659037 | 0.09160396
290 | 0.04 | 0.76 | 1.39 | 0.008 | 0.27 | 0.2 | 15 | 10 | TH3-F1 | 0 | Plotter anchor | Plotter anchor | F | 1000000000000000 | 10000000000 | 100000 | 1245730939615518 | 15.09542 | 1000000000000000 | 15 | 1056467308549538 | 15.02386 | 1116123174033904 | 15.04771 | 0.129925 | 0.0808374
290 | 0.04 | 0.77 | 1.41 | 0.006 | 0.23 | 0.19 | 15 | 10 | TH3-F2 | 0 | Plotter anchor | Plotter anchor | F | 1000000000000000 | 10000000000 | 100000 | 1245730939615518 | 15.09542 | 1000000000000000 | 15 | 1056467308549538 | 15.02386 | 1116123174033904 | 15.04771 | 0.1270386 | 0.07723381
290 | 0.08 | 0.84 | 1.11 | 0.015 | 0.15 | 0.062 | 15 | 10 | TH3-W1 | 0 | Plotter anchor | Plotter anchor | W | 1000000000000000 | 10000000000 | 100000 | 1245730939615518 | 15.09542 | 1000000000000000 | 15 | 1056467308549538 | 15.02386 | 1116123174033904 | 15.04771 | 0.1635031 | 0.08103913
290 | 0.09 | 0.57 | 1.36 | 0.01 | 0.23 | 0.24 | 15 | 10 | TM1-P1 | 0 | Plotter anchor | Plotter anchor | P | 1000000000000000 | 10000000000 | 100000 | 1245730939615518 | 15.09542 | 1000000000000000 | 15 | 1056467308549538 | 15.02386 | 1116123174033904 | 15.04771 | 0.1818162 | 0.08681047
290 | 0.17 | 0.64 | 1.478 | 0.011 | 0.225 | 0.217 | 15 | 10 | TM1-SRM2 | 0 | Plotter anchor | Plotter anchor | SRM | 1000000000000000 | 10000000000 | 100000 | 1245730939615518 | 15.09542 | 1000000000000000 | 15 | 1056467308549538 | 15.02386 | 1116123174033904 | 15.04771 | 0.191634 | 0.09114581
290 | 0.33 | 0.67 | 1.62 | 0.014 | 0.46 | 0.09 | 15 | 10 | TM1-W1 | 0 | Plotter anchor | Plotter anchor | W | 1000000000000000 | 10000000000 | 100000 | 1245730939615518 | 15.09542 | 1000000000000000 | 15 | 1056467308549538 | 15.02386 | 1116123174033904 | 15.04771 | 0.1970049 | 0.08395764
290 | 0.35 | 0.67 | 1.58 | 0.015 | 0.54 | 0.09 | 15 | 10 | TM2-W1 | 0 | Plotter anchor | Plotter anchor | W | 1000000000000000 | 10000000000 | 100000 | 1245730939615518 | 15.09542 | 1000000000000000 | 15 | 1056467308549538 | 15.02386 | 1116123174033904 | 15.04771 | 0.1973436 | 0.08449402
290 | 0.39 | 0.58 | 1.63 | 0.018 | 0.54 | 0.09 | 15 | 10 | TM2-WBW2 | 0 | Plotter anchor | Plotter anchor | W | 1000000000000000 | 10000000000 | 100000 | 1245730939615518 | 15.09542 | 1000000000000000 | 15 | 1056467308549538 | 15.02386 | 1116123174033904 | 15.04771 | 0.2098308 | 0.08775145
290 | 0.37 | 0.7 | 1.53 | 0.013 | 0.53 | 0.09 | 15 | 10 | TM2-WBW5 | 0 | Plotter anchor | Plotter anchor | W | 1000000000000000 | 10000000000 | 100000 | 1245730939615518 | 15.09542 | 1000000000000000 | 15 | 1056467308549538 | 15.02386 | 1116123174033904 | 15.04771 | 0.1889451 | 0.08175063
290 | 0.06 | 0.7 | 0.64 | 0.01 | 0.26 | 0.2 | 15 | 10 | TP3-F1 | 0 | Plotter anchor | Plotter anchor | F | 1000000000000000 | 10000000000 | 100000 | 1245730939615518 | 15.09542 | 1000000000000000 | 15 | 1056467308549538 | 15.02386 | 1116123174033904 | 15.04771 | 0.1193667 | 0.06574999
290 | 0.08 | 0.67 | 0.61 | 0.01 | 0.2 | 0.19 | 15 | 10 | TP3-F2 | 0 | Plotter anchor | Plotter anchor | F | 1000000000000000 | 10000000000 | 100000 | 1245730939615518 | 15.09542 | 1000000000000000 | 15 | 1056467308549538 | 15.02386 | 1116123174033904 | 15.04771 | 0.119494 | 0.06446533
290 | 0.2 | 0.18 | 1.34 | 0.014 | 0.23 | 0.24 | 15 | 10 | TP3-SRM3 | 0 | Plotter anchor | Plotter anchor | SRM | 1000000000000000 | 10000000000 | 100000 | 1245730939615518 | 15.09542 | 1000000000000000 | 15 | 1056467308549538 | 15.02386 | 1116123174033904 | 15.04771 | 0.1922412 | 0.09209351
290 | 0.33 | 0.57 | 1.26 | 0.011 | 0.66 | 0.076 | 15 | 10 | TP3-W1 | 0 | Plotter anchor | Plotter anchor | W | 1000000000000000 | 10000000000 | 100000 | 1245730939615518 | 15.09542 | 1000000000000000 | 15 | 1056467308549538 | 15.02386 | 1116123174033904 | 15.04771 | 0.1732717 | 0.07355619
290 | 0.06 | 0.7 | 0.67 | 0.011 | 0.23 | 0.21 | 15 | 10 | TP4-P1 | 0 | Plotter anchor | Plotter anchor | F | 1000000000000000 | 10000000000 | 100000 | 1245730939615518 | 15.09542 | 1000000000000000 | 15 | 1056467308549538 | 15.02386 | 1116123174033904 | 15.04771 | 0.1199187 | 0.06791568
290 | 0.05 | 0.71 | 0.67 | 0.01 | 0.2 | 0.22 | 15 | 10 | TP4-P2 | 0 | Plotter anchor | Plotter anchor | F | 1000000000000000 | 10000000000 | 100000 | 1245730939615518 | 15.09542 | 1000000000000000 | 15 | 1056467308549538 | 15.02386 | 1116123174033904 | 15.04771 | 0.119652 | 0.06680517
290 | 0.17 | 0.64 | 1.478 | 0.011 | 0.225 | 0.217 | 15 | 10 | TP4-SRM2 | 0 | Plotter anchor | Plotter anchor | SRM | 1000000000000000 | 10000000000 | 100000 | 1245730939615518 | 15.09542 | 1000000000000000 | 15 | 1056467308549538 | 15.02386 | 1116123174033904 | 15.04771 | 0.191634 | 0.09114581
290 | 0.29 | 0.6 | 1.44 | 0.014 | 0.5 | 0.098 | 15 | 10 | TP4-W1 | 0 | Plotter anchor | Plotter anchor | W | 1000000000000000 | 10000000000 | 100000 | 1245730939615518 | 15.09542 | 1000000000000000 | 15 | 1056467308549538 | 15.02386 | 1116123174033904 | 15.04771 | 0.1860012 | 0.08045444
290 | 0.15 | 0.6 | 1.27 | 0.011 | 0.2 | 0.21 | 15 | 10 | TRO-P1 | 0 | Plotter anchor | Plotter anchor | P | 1000000000000000 | 10000000000 | 100000 | 1245730939615518 | 15.09542 | 1000000000000000 | 15 | 1056467308549538 | 15.02386 | 1116123174033904 | 15.04771 | 0.1816793 | 0.08679254
290 | 0.055 | 0.957 | 1.39 | 0.02 | 0.445 | 0.185 | 15 | 10 | TRO-W1 | 0 | Plotter anchor | Plotter anchor | W | 1000000000000000 | 10000000000 | 100000 | 1245730939615518 | 15.09542 | 1000000000000000 | 15 | 1056467308549538 | 15.02386 | 1116123174033904 | 15.04771 | 0.1856204 | 0.1037163
290 | 0.067 | 0.702 | 1.33 | 0.007 | 0.0202 | 0.138 | 15 | 10 | UL1-F1 | 0 | Plotter anchor | Plotter anchor | F | 1000000000000000 | 10000000000 | 100000 | 1245730939615518 | 15.09542 | 1000000000000000 | 15 | 1056467308549538 | 15.02386 | 1116123174033904 | 15.04771 | 0.1271384 | 0.0765172
290 | 0.041 | 0.605 | 1.76 | 0.008 | 0.342 | 0.069 | 15 | 10 | UL1-W1 | 0 | Plotter anchor | Plotter anchor | W | 1000000000000000 | 10000000000 | 100000 | 1245730939615518 | 15.09542 | 1000000000000000 | 15 | 1056467308549538 | 15.02386 | 1116123174033904 | 15.04771 | 0.1742218 | 0.07660492
290 | 0.063 | 0.712 | 1.28 | 0.006 | 0.168 | 0.155 | 15 | 10 | UL2-F1 | 0 | Plotter anchor | Plotter anchor | F | 1000000000000000 | 10000000000 | 100000 | 1245730939615518 | 15.09542 | 1000000000000000 | 15 | 1056467308549538 | 15.02386 | 1116123174033904 | 15.04771 | 0.124902 | 0.07367806
290 | 0.044 | 0.582 | 1.68 | 0.007 | 0.371 | 0.062 | 15 | 10 | UL2-W1 | 0 | Plotter anchor | Plotter anchor | W | 1000000000000000 | 10000000000 | 100000 | 1245730939615518 | 15.09542 | 1000000000000000 | 15 | 1056467308549538 | 15.02386 | 1116123174033904 | 15.04771 | 0.1678839 | 0.07355843
290 | 0.03 | 0.84 | 1.41 | 0.006 | 0.06 | 0.17 | 15 | 10 | UL3-F1 | 0 | Plotter anchor | Plotter anchor | F | 1000000000000000 | 10000000000 | 100000 | 1245730939615518 | 15.09542 | 1000000000000000 | 15 | 1056467308549538 | 15.02386 | 1116123174033904 | 15.04771 | 0.1270386 | 0.08023219
290 | 0.03 | 0.18 | 1.72 | 0.009 | 0.29 | 0.08 | 15 | 10 | UL3-W1 | 0 | Plotter anchor | Plotter anchor | W | 1000000000000000 | 10000000000 | 100000 | 1245730939615518 | 15.09542 | 1000000000000000 | 15 | 1056467308549538 | 15.02386 | 1116123174033904 | 15.04771 | 0.1760339 | 0.07742134
290 | 0.03 | 0.82 | 1.35 | 0.006 | 0.008 | 0.19 | 15 | 10 | UL4-F1 | 0 | Plotter anchor | Plotter anchor | F | 1000000000000000 | 10000000000 | 100000 | 1245730939615518 | 15.09542 | 1000000000000000 | 15 | 1056467308549538 | 15.02386 | 1116123174033904 | 15.04771 | 0.1260147 | 0.07816253
290 | 0.03 | 0.13 | 1.74 | 0.009 | 0.26 | 0.08 | 15 | 10 | UL4-W1 | 0 | Plotter anchor | Plotter anchor | W | 1000000000000000 | 10000000000 | 100000 | 1245730939615518 | 15.09542 | 1000000000000000 | 15 | 1056467308549538 | 15.02386 | 1116123174033904 | 15.04771 | 0.176921 | 0.07769031
290 | 0.14 | 0.5 | 1.29 | 0.013 | 0.25 | 0.2 | 15 | 10 | UP1-P1 | 0 | Plotter anchor | Plotter anchor | P | 1000000000000000 | 10000000000 | 100000 | 1245730939615518 | 15.09542 | 1000000000000000 | 15 | 1056467308549538 | 15.02386 | 1116123174033904 | 15.04771 | 0.1859461 | 0.0897992
290 | 0.11 | 0.53 | 1.24 | 0.011 | 0.24 | 0.21 | 15 | 10 | UP1-P2 | 0 | Plotter anchor | Plotter anchor | P | 1000000000000000 | 10000000000 | 100000 | 1245730939615518 | 15.09542 | 1000000000000000 | 15 | 1056467308549538 | 15.02386 | 1116123174033904 | 15.04771 | 0.1796726 | 0.08590728
290 | 0.22 | 0.11 | 1.25 | 0.015 | 0.32 | 0.17 | 15 | 10 | UP1-W1 | 0 | Plotter anchor | Plotter anchor | W | 1000000000000000 | 10000000000 | 100000 | 1245730939615518 | 15.09542 | 1000000000000000 | 15 | 1056467308549538 | 15.02386 | 1116123174033904 | 15.04771 | 0.1736543 | 0.07781895
290 | 0.1 | 0.72 | 0.58 | 0.012 | 0.35 | 0.181 | 15 | 10 | UP2-P1 | 0 | Plotter anchor | Plotter anchor | P | 1000000000000000 | 10000000000 | 100000 | 1245730939615518 | 15.09542 | 1000000000000000 | 15 | 1056467308549538 | 15.02386 | 1116123174033904 | 15.04771 | 0.1641535 | 0.07100699
290 | 0.3 | 0.09 | 1.49 | 0.012 | 0.37 | 0.068 | 15 | 10 | UP2-W1 | 0 | Plotter anchor | Plotter anchor | W | 1000000000000000 | 10000000000 | 100000 | 1245730939615518 | 15.09542 | 1000000000000000 | 15 | 1056467308549538 | 15.02386 | 1116123174033904 | 15.04771 | 0.1826574 | 0.07845087
290 | 0.1 | 0.74 | 0.66 | 0.012 | 0.3 | 0.19 | 15 | 10 | UP3-F1 | 0 | Plotter anchor | Plotter anchor | F | 1000000000000000 | 10000000000 | 100000 | 1245730939615518 | 15.09542 | 1000000000000000 | 15 | 1056467308549538 | 15.02386 | 1116123174033904 | 15.04771 | 0.1209599 | 0.06948435
290 | 0.1 | 0.084 | 1.57 | 0.017 | 0.46 | 0.07 | 15 | 10 | UP3-W1 | 0 | Plotter anchor | Plotter anchor | W | 1000000000000000 | 10000000000 | 100000 | 1245730939615518 | 15.09542 | 1000000000000000 | 15 | 1056467308549538 | 15.02386 | 1116123174033904 | 15.04771 | 0.1928639 | 0.08546324
290 | 0.11 | 0.62 | 1.36 | 0.009 | 0.26 | 0.185 | 15 | 10 | UP4-P1 | 0 | Plotter anchor | Plotter anchor | P | 1000000000000000 | 10000000000 | 100000 | 1245730939615518 | 15.09542 | 1000000000000000 | 15 | 1056467308549538 | 15.02386 | 1116123174033904 | 15.04771 | 0.1801312 | 0.08532609
290 | 0.1 | 0.625 | 1.395 | 0.012 | 0.23 | 0.185 | 15 | 10 | UP4-P2 | 0 | Plotter anchor | Plotter anchor | P | 1000000000000000 | 10000000000 | 100000 | 1245730939615518 | 15.09542 | 1000000000000000 | 15 | 1056467308549538 | 15.02386 | 1116123174033904 | 15.04771 | 0.187915 | 0.09099615
290 | 0.064 | 1.47 | 1.53 | 0.011 | 0.22 | 0.084 | 15 | 10 | UP4-W1 | 0 | Plotter anchor | Plotter anchor | W | 1000000000000000 | 10000000000 | 100000 | 1245730939615518 | 15.09542 | 1000000000000000 | 15 | 1056467308549538 | 15.02386 | 1116123174033904 | 15.04771 | 0.1734414 | 0.2797327
290 | 0.01 | 0.75 | 1.42 | 0.004 | 0 | 0 | 15 | 10 | VIE-F1 | 0 | Plotter anchor | Plotter anchor | F | 1000000000000000 | 10000000000 | 100000 | 1245730939615518 | 15.09542 | 1000000000000000 | 15 | 1056467308549538 | 15.02386 | 1116123174033904 | 15.04771 | 0.1238055 | 0.07151298
290 | 0.14 | 0.84 | 1.4 | 0.019 | 0.25 | 0.19 | 15 | 10 | VIE-SRM4 | 0 | Plotter anchor | Plotter anchor | SRM | 1000000000000000 | 10000000000 | 100000 | 1245730939615518 | 15.09542 | 1000000000000000 | 15 | 1056467308549538 | 15.02386 | 1116123174033904 | 15.04771 | 0.2053174 | 0.1071232
290 | 0.057 | 0.593 | 1.301 | 0.014 | 0.27 | 0.235 | 15 | 10 | VO1-P1 | 0 | Plotter anchor | Plotter anchor | P | 1000000000000000 | 10000000000 | 100000 | 1245730939615518 | 15.09542 | 1000000000000000 | 15 | 1056467308549538 | 15.02386 | 1116123174033904 | 15.04771 | 0.1865195 | 0.0916723
290 | 0.04 | 0.102 | 1.13 | 0.012 | 0.153 | 0.133 | 15 | 10 | VO1-W1 | 0 | Plotter anchor | Plotter anchor | W | 1000000000000000 | 10000000000 | 100000 | 1245730939615518 | 15.09542 | 1000000000000000 | 15 | 1056467308549538 | 15.02386 | 1116123174033904 | 15.04771 | 0.1598763 | 0.07220469
290 | 0.0505 | 0.58175 | 1.25175 | 0.0076 | 0.2165 | 0.221 | 15 | 10 | VO2-P1 | 0 | Plotter anchor | Plotter anchor | P | 1000000000000000 | 10000000000 | 100000 | 1245730939615518 | 15.09542 | 1000000000000000 | 15 | 1056467308549538 | 15.02386 | 1116123174033904 | 15.04771 | 0.1731824 | 0.08037423
290 | 0.0435 | 0.127166667 | 1.128333333 | 0.0094 | 0.456333333 | 0.086333333 | 15 | 10 | VO2-W1 | 0 | Plotter anchor | Plotter anchor | W | 1000000000000000 | 10000000000 | 100000 | 1245730939615518 | 15.09542 | 1000000000000000 | 15 | 1056467308549538 | 15.02386 | 1116123174033904 | 15.04771 | 0.1567008 | 0.06879928
290 | 0.1 | 0.51 | 1.3 | 0.009 | 0.24 | 0.22 | 15 | 10 | VS1-P1 | 0 | Plotter anchor | Plotter anchor | P | 1000000000000000 | 10000000000 | 100000 | 1245730939615518 | 15.09542 | 1000000000000000 | 15 | 1056467308549538 | 15.02386 | 1116123174033904 | 15.04771 | 0.1779242 | 0.08375444
290 | 0.04 | 0.95 | 1.41 | 0.009 | 0.45 | 0.085 | 15 | 10 | VS1-W1 | 0 | Plotter anchor | Plotter anchor | W | 1000000000000000 | 10000000000 | 100000 | 1245730939615518 | 15.09542 | 1000000000000000 | 15 | 1056467308549538 | 15.02386 | 1116123174033904 | 15.04771 | 0.1641548 | 0.08797688
290 | 0.16 | 0.8 | 0.71 | 0.013 | 0.25 | 0.21 | 15 | 10 | WB1-F1 | 0 | Plotter anchor | Plotter anchor | F | 1000000000000000 | 10000000000 | 100000 | 1245730939615518 | 15.09542 | 1000000000000000 | 15 | 1056467308549538 | 15.02386 | 1116123174033904 | 15.04771 | 0.1231694 | 0.07394134
290 | 0.041 | 0.73 | 1.96 | 0.013 | 0.25 | 0.075 | 15 | 10 | WB1-W1 | 0 | Plotter anchor | Plotter anchor | W | 1000000000000000 | 10000000000 | 100000 | 1245730939615518 | 15.09542 | 1000000000000000 | 15 | 1056467308549538 | 15.02386 | 1116123174033904 | 15.04771 | 0.2064867 | 0.08869637
290 | 0.06 | 0.79 | 0.7 | 0.012 | 0.27 | 0.22 | 15 | 10 | WB2-F1 | 0 | Plotter anchor | Plotter anchor | F | 1000000000000000 | 10000000000 | 100000 | 1245730939615518 | 15.09542 | 1000000000000000 | 15 | 1056467308549538 | 15.02386 | 1116123174033904 | 15.04771 | 0.120551 | 0.07210521
290 | 0.06 | 0.79 | 0.7 | 0.012 | 0.27 | 0.22 | 15 | 10 | WB2-H1 | 0 | Plotter anchor | Plotter anchor | HAZ | 1000000000000000 | 10000000000 | 100000 | 1245730939615518 | 15.09542 | 1000000000000000 | 15 | 1056467308549538 | 15.02386 | 1116123174033904 | 15.04771 | 0.1650703 | 0.07702634
290 | 0.016 | 0.69 | 1.8 | 0.015 | 0.21 | 0.06 | 15 | 10 | WB2-W1 | 0 | Plotter anchor | Plotter anchor | W | 1000000000000000 | 10000000000 | 100000 | 1245730939615518 | 15.09542 | 1000000000000000 | 15 | 1056467308549538 | 15.02386 | 1116123174033904 | 15.04771 | 0.202515 | 0.08815991
290 | 0.07 | 0.62 | 1.45 | 0.008 | 0.2 | 0.2 | 15 | 10 | WC1-P1 | 0 | Plotter anchor | Plotter anchor | P | 1000000000000000 | 10000000000 | 100000 | 1245730939615518 | 15.09542 | 1000000000000000 | 15 | 1056467308549538 | 15.02386 | 1116123174033904 | 15.04771 | 0.1798555 | 0.08504125
290 | 0.04 | 0.09 | 1.46 | 0.005 | 0.48 | 0.11 | 15 | 10 | WC1-W1 | 0 | Plotter anchor | Plotter anchor | W | 1000000000000000 | 10000000000 | 100000 | 1245730939615518 | 15.09542 | 1000000000000000 | 15 | 1056467308549538 | 15.02386 | 1116123174033904 | 15.04771 | 0.15676 | 0.06608207
290 | 0.03 | 0.58 | 1.38 | 0.005 | 0.23 | 0.23 | 15 | 10 | WF3-P1 | 0 | Plotter anchor | Plotter anchor | P | 1000000000000000 | 10000000000 | 100000 | 1245730939615518 | 15.09542 | 1000000000000000 | 15 | 1056467308549538 | 15.02386 | 1116123174033904 | 15.04771 | 0.1710659 | 0.07662813
290 | 0.174 | 0.665 | 1.465 | 0.01 | 0.186 | 0.219 | 15 | 10 | WF3-SRM1 | 0 | Plotter anchor | Plotter anchor | SRM | 1000000000000000 | 10000000000 | 100000 | 1245730939615518 | 15.09542 | 1000000000000000 | 15 | 1056467308549538 | 15.02386 | 1116123174033904 | 15.04771 | 0.1885868 | 0.08950196
290 | 0.05 | 0.16 | 1.35 | 0.008 | 0.16 | 0.23 | 15 | 10 | WF3-W1 | 0 | Plotter anchor | Plotter anchor | W | 1000000000000000 | 10000000000 | 100000 | 1245730939615518 | 15.09542 | 1000000000000000 | 15 | 1056467308549538 | 15.02386 | 1116123174033904 | 15.04771 | 0.1603753 | 0.07038843
290 | 0.054 | 0.52 | 1.45 | 0.012 | 0.23 | 0.23 | 15 | 10 | YW1-P1 | 0 | Plotter anchor | Plotter anchor | P | 1000000000000000 | 10000000000 | 100000 | 1245730939615518 | 15.09542 | 1000000000000000 | 15 | 1056467308549538 | 15.02386 | 1116123174033904 | 15.04771 | 0.1896894 | 0.09157305
290 | 0.041 | 0.605 | 1.76 | 0.008 | 0.342 | 0.069 | 15 | 10 | YW1-W1 | 0 | Plotter anchor | Plotter anchor | W | 1000000000000000 | 10000000000 | 100000 | 1245730939615518 | 15.09542 | 1000000000000000 | 15 | 1056467308549538 | 15.02386 | 1116123174033904 | 15.04771 | 0.1742218 | 0.07660492
290 | 0.051 | 0.54 | 1.5 | 0.015 | 0.2 | 0.2 | 15 | 10 | YW2-P1 | 0 | Plotter anchor | Plotter anchor | P | 1000000000000000 | 10000000000 | 100000 | 1245730939615518 | 15.09542 | 1000000000000000 | 15 | 1056467308549538 | 15.02386 | 1116123174033904 | 15.04771 | 0.2002859 | 0.09677997
290 | 0.029 | 0.11 | 1.44 | 0.018 | 0.49 | 0.11 | 15 | 10 | YW2-W1 | 0 | Plotter anchor | Plotter anchor | W | 1000000000000000 | 10000000000 | 100000 | 1245730939615518 | 15.09542 | 1000000000000000 | 15 | 1056467308549538 | 15.02386 | 1116123174033904 | 15.04771 | 0.1849002 | 0.08424968
290 | 0.05 | 0.77 | 1.39 | 0.007 | 0.17 | 0.2 | 15 | 10 | YW3-F1 | 0 | Plotter anchor | Plotter anchor | F | 1000000000000000 | 10000000000 | 100000 | 1245730939615518 | 15.09542 | 1000000000000000 | 15 | 1056467308549538 | 15.02386 | 1116123174033904 | 15.04771 | 0.1283075 | 0.07912975
290 | 0.02 | 0.07 | 1.73 | 0.015 | 0.22 | 0.07 | 15 | 10 | YW3-W1 | 0 | Plotter anchor | Plotter anchor | W | 1000000000000000 | 10000000000 | 100000 | 1245730939615518 | 15.09542 | 1000000000000000 | 15 | 1056467308549538 | 15.02386 | 1116123174033904 | 15.04771 | 0.1971856 | 0.08578793
290 | 0.06 | 0.79 | 1.42 | 0.007 | 0.07 | 0.2 | 15 | 10 | YW4-F1 | 0 | Plotter anchor | Plotter anchor | F | 1000000000000000 | 10000000000 | 100000 | 1245730939615518 | 15.09542 | 1000000000000000 | 15 | 1056467308549538 | 15.02386 | 1116123174033904 | 15.04771 | 0.1289207 | 0.08034102
290 | 0.02 | 0.11 | 1.69 | 0.016 | 0.26 | 0.07 | 15 | 10 | YW4-W1 | 0 | Plotter anchor | Plotter anchor | W | 1000000000000000 | 10000000000 | 100000 | 1245730939615518 | 15.09542 | 1000000000000000 | 15 | 1056467308549538 | 15.02386 | 1116123174033904 | 15.04771 | 0.1975367 | 0.0863054
290 | 0.025 | 0.89 | 1.26 | 0.006 | 0.26 | 0.21 | 15 | 10 | YW5-F1 | 0 | Plotter anchor | Plotter anchor | F | 1000000000000000 | 10000000000 | 100000 | 1245730939615518 | 15.09542 | 1000000000000000 | 15 | 1056467308549538 | 15.02386 | 1116123174033904 | 15.04771 | 0.1245999 | 0.08088584
290 | 0.03 | 0.16 | 1.72 | 0.009 | 0.27 | 0.075 | 15 | 10 | YW5-W1 | 0 | Plotter anchor | Plotter anchor | W | 1000000000000000 | 10000000000 | 100000 | 1245730939615518 | 15.09542 | 1000000000000000 | 15 | 1056467308549538 | 15.02386 | 1116123174033904 | 15.04771 | 0.1760339 | 0.07742133
290 | 0.03 | 0.94 | 1.24 | 0.004 | 0.27 | 0.22 | 15 | 10 | YW6-F1 | 0 | Plotter anchor | Plotter anchor | F | 1000000000000000 | 10000000000 | 100000 | 1245730939615518 | 15.09542 | 1000000000000000 | 15 | 1056467308549538 | 15.02386 | 1116123174033904 | 15.04771 | 0.121865 | 0.07926935
290 | 0.03 | 0.15 | 1.73 | 0.006 | 0.26 | 0.075 | 15 | 10 | YW6-W1 | 0 | Plotter anchor | Plotter anchor | W | 1000000000000000 | 10000000000 | 100000 | 1245730939615518 | 15.09542 | 1000000000000000 | 15 | 1056467308549538 | 15.02386 | 1116123174033904 | 15.04771 | 0.1661206 | 0.07185808
290 | 0.11 | 0.49 | 1.375 | 0.01 | 0.202 | 0.239 | 15 | 10 | ZN1-P1 | 0 | Plotter anchor | Plotter anchor | P | 1000000000000000 | 10000000000 | 100000 | 1245730939615518 | 15.09542 | 1000000000000000 | 15 | 1056467308549538 | 15.02386 | 1116123174033904 | 15.04771 | 0.1828338 | 0.08690405
290 | 0.17 | 0.64 | 1.478 | 0.011 | 0.225 | 0.217 | 15 | 10 | ZN1-SRM2 | 0 | Plotter anchor | Plotter anchor | SRM | 1000000000000000 | 10000000000 | 100000 | 1245730939615518 | 15.09542 | 1000000000000000 | 15 | 1056467308549538 | 15.02386 | 1116123174033904 | 15.04771 | 0.191634 | 0.09114581
290 | 0.25 | 0.54 | 1.48 | 0.019 | 0.67 | 0.1 | 15 | 10 | ZN1-W1 | 0 | Plotter anchor | Plotter anchor | W | 1000000000000000 | 10000000000 | 100000 | 1245730939615518 | 15.09542 | 1000000000000000 | 15 | 1056467308549538 | 15.02386 | 1116123174033904 | 15.04771 | 0.1977193 | 0.0860533
290 | 0.12 | 0.53 | 1.315 | 0.007 | 0.235 | 0.16 | 15 | 10 | ZN2-P1 | 0 | Plotter anchor | Plotter anchor | P | 1000000000000000 | 10000000000 | 100000 | 1245730939615518 | 15.09542 | 1000000000000000 | 15 | 1056467308549538 | 15.02386 | 1116123174033904 | 15.04771 | 0.1749628 | 0.08015961
290 | 0.17 | 0.64 | 1.478 | 0.011 | 0.225 | 0.217 | 15 | 10 | ZN2-SRM2 | 0 | Plotter anchor | Plotter anchor | SRM | 1000000000000000 | 10000000000 | 100000 | 1245730939615518 | 15.09542 | 1000000000000000 | 15 | 1056467308549538 | 15.02386 | 1116123174033904 | 15.04771 | 0.191634 | 0.09114581
290 | 0.25 | 0.554 | 1.56 | 0.019 | 0.45 | 0.084 | 15 | 10 | ZN2-W1 | 0 | Plotter anchor | Plotter anchor | W | 1000000000000000 | 10000000000 | 100000 | 1245730939615518 | 15.09542 | 1000000000000000 | 15 | 1056467308549538 | 15.02386 | 1116123174033904 | 15.04771 | 0.2039114 | 0.08746421
290 | 0.04 | 0.74 | 0.6 | 0.012 | 0.23 | 0.21 | 15 | 11 | AD1-F1 | 0 | Plotter anchor | Plotter anchor | F | 1000000000000000 | 100000000000 | 10000 | 786003085596622.8 | 14.89542 | 1000000000000000 | 15 | 941577479852408.8 | 14.97386 | 886568150565213.4 | 14.94771 | 0.09860178 | 0.06752571
290 | 0.03 | 0.56 | 1.4 | 0.005 | 0.31 | 0.13 | 15 | 11 | AD1-W1 | 0 | Plotter anchor | Plotter anchor | W | 1000000000000000 | 100000000000 | 10000 | 786003085596622.8 | 14.89542 | 1000000000000000 | 15 | 941577479852408.8 | 14.97386 | 886568150565213.4 | 14.94771 | 0.1285077 | 0.0654271
290 | 0.15 | 0.52 | 1.32 | 0.01 | 0.2 | 0.21 | 15 | 11 | AN1-P1 | 0 | Plotter anchor | Plotter anchor | P | 1000000000000000 | 100000000000 | 10000 | 786003085596622.8 | 14.89542 | 1000000000000000 | 15 | 941577479852408.8 | 14.97386 | 886568150565213.4 | 14.94771 | 0.1495236 | 0.08589398
290 | 0.17 | 0.64 | 1.478 | 0.011 | 0.225 | 0.217 | 15 | 11 | AN1-SRM2 | 0 | Plotter anchor | Plotter anchor | SRM | 1000000000000000 | 100000000000 | 10000 | 786003085596622.8 | 14.89542 | 1000000000000000 | 15 | 941577479852408.8 | 14.97386 | 886568150565213.4 | 14.94771 | 0.1574924 | 0.09114581
290 | 0.27 | 0.58 | 1.49 | 0.016 | 0.51 | 0.09 | 15 | 11 | AN1-W1 | 0 | Plotter anchor | Plotter anchor | W | 1000000000000000 | 100000000000 | 10000 | 786003085596622.8 | 14.89542 | 1000000000000000 | 15 | 941577479852408.8 | 14.97386 | 886568150565213.4 | 14.94771 | 0.1567314 | 0.08340006
290 | 0.096 | 0.58 | 1.4 | 0.009 | 0.21 | 0.22 | 15 | 11 | AN2-P1 | 0 | Plotter anchor | Plotter anchor | P | 1000000000000000 | 100000000000 | 10000 | 786003085596622.8 | 14.89542 | 1000000000000000 | 15 | 941577479852408.8 | 14.97386 | 886568150565213.4 | 14.94771 | 0.149455 | 0.08583951
290 | 0.174 | 0.665 | 1.465 | 0.01 | 0.186 | 0.219 | 15 | 11 | AN2-SRM1 | 0 | Plotter anchor | Plotter anchor | SRM | 1000000000000000 | 100000000000 | 10000 | 786003085596622.8 | 14.89542 | 1000000000000000 | 15 | 941577479852408.8 | 14.97386 | 886568150565213.4 | 14.94771 | 0.1549561 | 0.08950196
290 | 0.045 | 0.083 | 1.33 | 0.004 | 0.14 | 0.13 | 15 | 11 | AN2-W1 | 0 | Plotter anchor | Plotter anchor | W | 1000000000000000 | 100000000000 | 10000 | 786003085596622.8 | 14.89542 | 1000000000000000 | 15 | 941577479852408.8 | 14.97386 | 886568150565213.4 | 14.94771 | 0.1260138 | 0.06181255
290 | 0.03 | 0.73 | 1.33 | 0.007 | 0.28 | 0.2 | 15 | 11 | BD1-F1 | 0 | Plotter anchor | Plotter anchor | F | 1000000000000000 | 100000000000 | 10000 | 786003085596622.8 | 14.89542 | 1000000000000000 | 15 | 941577479852408.8 | 14.97386 | 886568150565213.4 | 14.94771 | 0.104973 | 0.07704116
290 | 0.04 | 0.67 | 1.44 | 0.015 | 0.48 | 0.066 | 15 | 11 | BD1-W1 | 0 | Plotter anchor | Plotter anchor | W | 1000000000000000 | 100000000000 | 10000 | 786003085596622.8 | 14.89542 | 1000000000000000 | 15 | 941577479852408.8 | 14.97386 | 886568150565213.4 | 14.94771 | 0.1472304 | 0.08217459
290 | 0.057 | 0.77 | 1.38 | 0.013 | 0.3 | 0.24 | 15 | 11 | BD2-F1 | 0 | Plotter anchor | Plotter anchor | F | 1000000000000000 | 100000000000 | 10000 | 786003085596622.8 | 14.89542 | 1000000000000000 | 15 | 941577479852408.8 | 14.97386 | 886568150565213.4 | 14.94771 | 0.1136443 | 0.08902181
290 | 0.04 | 0.64 | 1.45 | 0.011 | 0.53 | 0.069 | 15 | 11 | BD2-W1 | 0 | Plotter anchor | Plotter anchor | W | 1000000000000000 | 100000000000 | 10000 | 786003085596622.8 | 14.89542 | 1000000000000000 | 15 | 941577479852408.8 | 14.97386 | 886568150565213.4 | 14.94771 | 0.1403284 | 0.07711458
290 | 0.14 | 0.55 | 1.35 | 0.007 | 0.19 | 0.2 | 15 | 11 | BF2-P1 | 0 | Plotter anchor | Plotter anchor | P | 1000000000000000 | 100000000000 | 10000 | 786003085596622.8 | 14.89542 | 1000000000000000 | 15 | 941577479852408.8 | 14.97386 | 886568150565213.4 | 14.94771 | 0.1451747 | 0.0808431
290 | 0.2 | 0.33 | 1.49 | 0.01 | 0.09 | 0.15 | 15 | 11 | BF2-W1 | 0 | Plotter anchor | Plotter anchor | W | 1000000000000000 | 100000000000 | 10000 | 786003085596622.8 | 14.89542 | 1000000000000000 | 15 | 941577479852408.8 | 14.97386 | 886568150565213.4 | 14.94771 | 0.1425801 | 0.07569088
290 | 0.04 | 0.86 | 0.71 | 0.011 | 0.2 | 0 | 15 | 11 | BOR-F1 | 0 | Plotter anchor | Plotter anchor | F | 1000000000000000 | 100000000000 | 10000 | 786003085596622.8 | 14.89542 | 1000000000000000 | 15 | 941577479852408.8 | 14.97386 | 886568150565213.4 | 14.94771 | 0.09938494 | 0.0744115
290 | 0.04 | 0.85 | 0.75 | 0.01 | 0.32 | 0 | 15 | 11 | BOR-F2 | 0 | Plotter anchor | Plotter anchor | F | 1000000000000000 | 100000000000 | 10000 | 786003085596622.8 | 14.89542 | 1000000000000000 | 15 | 941577479852408.8 | 14.97386 | 886568150565213.4 | 14.94771 | 0.09949921 | 0.0736684
290 | 0.09 | 0.05 | 1.98 | 0.011 | 0.19 | 0 | 15 | 11 | BOR-W1 | 0 | Plotter anchor | Plotter anchor | W | 1000000000000000 | 100000000000 | 10000 | 786003085596622.8 | 14.89542 | 1000000000000000 | 15 | 941577479852408.8 | 14.97386 | 886568150565213.4 | 14.94771 | 0.164286 | 0.08398092
290 | 0.1 | 0.18 | 1.42 | 0.016 | 0.25 | 0.3 | 15 | 11 | BRP-P1 | 0 | Plotter anchor | Plotter anchor | P | 1000000000000000 | 100000000000 | 10000 | 786003085596622.8 | 14.89542 | 1000000000000000 | 15 | 941577479852408.8 | 14.97386 | 886568150565213.4 | 14.94771 | 0.1636331 | 0.09626464
290 | 0.27 | 0.1 | 1.25 | 0.014 | 0.28 | 0.12 | 15 | 11 | BRP-W1 | 0 | Plotter anchor | Plotter anchor | W | 1000000000000000 | 100000000000 | 10000 | 786003085596622.8 | 14.89542 | 1000000000000000 | 15 | 941577479852408.8 | 14.97386 | 886568150565213.4 | 14.94771 | 0.1421626 | 0.07674716
290 | 0.14 | 0.84 | 1.4 | 0.019 | 0.25 | 0.19 | 15 | 11 | BRU-SRM4 | 0 | Plotter anchor | Plotter anchor | SRM | 1000000000000000 | 100000000000 | 10000 | 786003085596622.8 | 14.89542 | 1000000000000000 | 15 | 941577479852408.8 | 14.97386 | 886568150565213.4 | 14.94771 | 0.168979 | 0.1071232
290 | 0.2 | 0.54 | 1.31 | 0.01 | 0.18 | 0.2 | 15 | 11 | BV1-P1 | 0 | Plotter anchor | Plotter anchor | P | 1000000000000000 | 100000000000 | 10000 | 786003085596622.8 | 14.89542 | 1000000000000000 | 15 | 941577479852408.8 | 14.97386 | 886568150565213.4 | 14.94771 | 0.1499879 | 0.08574371
290 | 0.26 | 0.62 | 1.37 | 0.018 | 0.27 | 0.11 | 15 | 11 | BV1-W1 | 0 | Plotter anchor | Plotter anchor | W | 1000000000000000 | 100000000000 | 10000 | 786003085596622.8 | 14.89542 | 1000000000000000 | 15 | 941577479852408.8 | 14.97386 | 886568150565213.4 | 14.94771 | 0.1537124 | 0.08351905
290 | 0.05 | 0.56 | 1.32 | 0.01 | 0.24 | 0.24 | 15 | 11 | BV2-P1 | 0 | Plotter anchor | Plotter anchor | P | 1000000000000000 | 100000000000 | 10000 | 786003085596622.8 | 14.89542 | 1000000000000000 | 15 | 941577479852408.8 | 14.97386 | 886568150565213.4 | 14.94771 | 0.148356 | 0.08599973
290 | 0.08 | 0.07 | 1.17 | 0.008 | 0.14 | 0.1 | 15 | 11 | BV2-W1 | 0 | Plotter anchor | Plotter anchor | W | 1000000000000000 | 100000000000 | 10000 | 786003085596622.8 | 14.89542 | 1000000000000000 | 15 | 941577479852408.8 | 14.97386 | 886568150565213.4 | 14.94771 | 0.1289722 | 0.06743058
290 | 0.12 | 0.56 | 1.5 | 0.01 | 0.27 | 0.23 | 15 | 11 | BW1-P1 | 0 | Plotter anchor | Plotter anchor | P | 1000000000000000 | 100000000000 | 10000 | 786003085596622.8 | 14.89542 | 1000000000000000 | 15 | 941577479852408.8 | 14.97386 | 886568150565213.4 | 14.94771 | 0.1550998 | 0.08936187
290 | 0.05 | 0.96 | 1.42 | 0.019 | 0.36 | 0.08 | 15 | 11 | BW1-W1 | 0 | Plotter anchor | Plotter anchor | W | 1000000000000000 | 100000000000 | 10000 | 786003085596622.8 | 14.89542 | 1000000000000000 | 15 | 941577479852408.8 | 14.97386 | 886568150565213.4 | 14.94771 | 0.1533073 | 0.103724
290 | 0.12 | 0.56 | 1.5 | 0.01 | 0.27 | 0.23 | 15 | 11 | BW2-P1 | 0 | Plotter anchor | Plotter anchor | P | 1000000000000000 | 100000000000 | 10000 | 786003085596622.8 | 14.89542 | 1000000000000000 | 15 | 941577479852408.8 | 14.97386 | 886568150565213.4 | 14.94771 | 0.1550998 | 0.08936187
290 | 0.05 | 0.73 | 0.69 | 0.01 | 0.27 | 0.21 | 15 | 11 | BY1-F1 | 0 | Plotter anchor | Plotter anchor | F | 1000000000000000 | 100000000000 | 10000 | 786003085596622.8 | 14.89542 | 1000000000000000 | 15 | 941577479852408.8 | 14.97386 | 886568150565213.4 | 14.94771 | 0.0989577 | 0.06773947
290 | 0.026 | 0.71 | 1.48 | 0.011 | 0.57 | 0.08 | 15 | 11 | BY1-W1 | 0 | Plotter anchor | Plotter anchor | W | 1000000000000000 | 100000000000 | 10000 | 786003085596622.8 | 14.89542 | 1000000000000000 | 15 | 941577479852408.8 | 14.97386 | 886568150565213.4 | 14.94771 | 0.14138 | 0.07847592
290 | 0.07 | 0.65 | 1.18 | 0.005 | 0.23 | 0.18 | 15 | 11 | BY2-F1 | 0 | Plotter anchor | Plotter anchor | F | 1000000000000000 | 100000000000 | 10000 | 786003085596622.8 | 14.89542 | 1000000000000000 | 15 | 941577479852408.8 | 14.97386 | 886568150565213.4 | 14.94771 | 0.1010455 | 0.06883654
290 | 0.03 | 0.65 | 1.34 | 0.01 | 0.55 | 0.09 | 15 | 11 | BY2-W1 | 0 | Plotter anchor | Plotter anchor | W | 1000000000000000 | 100000000000 | 10000 | 786003085596622.8 | 14.89542 | 1000000000000000 | 15 | 941577479852408.8 | 14.97386 | 886568150565213.4 | 14.94771 | 0.1352232 | 0.07400271
290 | 0.09 | 0.845 | 0.725 | 0.008 | 0.292 | 0.204 | 15 | 11 | CB1-F1 | 0 | Plotter anchor | Plotter anchor | F | 1000000000000000 | 100000000000 | 10000 | 786003085596622.8 | 14.89542 | 1000000000000000 | 15 | 941577479852408.8 | 14.97386 | 886568150565213.4 | 14.94771 | 0.09905447 | 0.06959516
290 | 0.049 | 0.725 | 1.85 | 0.012 | 0.239 | 0.059 | 15 | 11 | CB1-W1 | 0 | Plotter anchor | Plotter anchor | W | 1000000000000000 | 100000000000 | 10000 | 786003085596622.8 | 14.89542 | 1000000000000000 | 15 | 941577479852408.8 | 14.97386 | 886568150565213.4 | 14.94771 | 0.1604196 | 0.08567987
290 | 0.081 | 0.61 | 1.393 | 0.012 | 0.285 | 0.235 | 15 | 11 | CB2-P1 | 0 | Plotter anchor | Plotter anchor | P | 1000000000000000 | 100000000000 | 10000 | 786003085596622.8 | 14.89542 | 1000000000000000 | 15 | 941577479852408.8 | 14.97386 | 886568150565213.4 | 14.94771 | 0.1546086 | 0.09084403
290 | 0.042 | 0.153 | 1.163 | 0.008 | 0.133 | 0.14 | 15 | 11 | CB2-W1 | 0 | Plotter anchor | Plotter anchor | W | 1000000000000000 | 100000000000 | 10000 | 786003085596622.8 | 14.89542 | 1000000000000000 | 15 | 941577479852408.8 | 14.97386 | 886568150565213.4 | 14.94771 | 0.1286088 | 0.0673093
290 | 0.12 | 0.64 | 1.29 | 0.011 | 0.24 | 0.26 | 15 | 11 | CC1-P1 | 0 | Plotter anchor | Plotter anchor | P | 1000000000000000 | 100000000000 | 10000 | 786003085596622.8 | 14.89542 | 1000000000000000 | 15 | 941577479852408.8 | 14.97386 | 886568150565213.4 | 14.94771 | 0.1497641 | 0.08750065
290 | 0.174 | 0.665 | 1.465 | 0.01 | 0.186 | 0.219 | 15 | 11 | CC1-SRM1 | 0 | Plotter anchor | Plotter anchor | SRM | 1000000000000000 | 100000000000 | 10000 | 786003085596622.8 | 14.89542 | 1000000000000000 | 15 | 941577479852408.8 | 14.97386 | 886568150565213.4 | 14.94771 | 0.1549561 | 0.08950196
290 | 0.18 | 0.16 | 1.05 | 0.014 | 0.2 | 0.15 | 15 | 11 | CC1-W1 | 0 | Plotter anchor | Plotter anchor | W | 1000000000000000 | 100000000000 | 10000 | 786003085596622.8 | 14.89542 | 1000000000000000 | 15 | 941577479852408.8 | 14.97386 | 886568150565213.4 | 14.94771 | 0.1338704 | 0.072836
290 | 0.133 | 0.66 | 1.21 | 0.005 | 0.205 | 0.208 | 15 | 11 | CC2-P1 | 0 | Plotter anchor | Plotter anchor | P | 1000000000000000 | 100000000000 | 10000 | 786003085596622.8 | 14.89542 | 1000000000000000 | 15 | 941577479852408.8 | 14.97386 | 886568150565213.4 | 14.94771 | 0.1396529 | 0.0741853
290 | 0.174 | 0.665 | 1.465 | 0.01 | 0.186 | 0.219 | 15 | 11 | CC2-SRM1 | 0 | Plotter anchor | Plotter anchor | SRM | 1000000000000000 | 100000000000 | 10000 | 786003085596622.8 | 14.89542 | 1000000000000000 | 15 | 941577479852408.8 | 14.97386 | 886568150565213.4 | 14.94771 | 0.1549561 | 0.08950196
290 | 0.21 | 0.06 | 1.167 | 0.013 | 0.143 | 0.115 | 15 | 11 | CC2-W1 | 0 | Plotter anchor | Plotter anchor | W | 1000000000000000 | 100000000000 | 10000 | 786003085596622.8 | 14.89542 | 1000000000000000 | 15 | 941577479852408.8 | 14.97386 | 886568150565213.4 | 14.94771 | 0.136659 | 0.0740754
290 | 0.14 | 0.49 | 1.4 | 0.009 | 0.25 | 0.24 | 15 | 11 | CK1-P1 | 0 | Plotter anchor | Plotter anchor | P | 1000000000000000 | 100000000000 | 10000 | 786003085596622.8 | 14.89542 | 1000000000000000 | 15 | 941577479852408.8 | 14.97386 | 886568150565213.4 | 14.94771 | 0.1500285 | 0.08560803
290 | 0.17 | 0.64 | 1.478 | 0.011 | 0.225 | 0.217 | 15 | 11 | CK1-SRM2 | 0 | Plotter anchor | Plotter anchor | SRM | 1000000000000000 | 100000000000 | 10000 | 786003085596622.8 | 14.89542 | 1000000000000000 | 15 | 941577479852408.8 | 14.97386 | 886568150565213.4 | 14.94771 | 0.1574924 | 0.09114581
290 | 0.27 | 0.74 | 1.33 | 0.023 | 0.18 | 0.26 | 15 | 11 | CK1-W1 | 0 | Plotter anchor | Plotter anchor | W | 1000000000000000 | 100000000000 | 10000 | 786003085596622.8 | 14.89542 | 1000000000000000 | 15 | 941577479852408.8 | 14.97386 | 886568150565213.4 | 14.94771 | 0.1594545 | 0.08891892
290 | 0.11 | 0.58 | 1.285 | 0.017 | 0.215 | 0.215 | 15 | 11 | CK2-P1 | 0 | Plotter anchor | Plotter anchor | P | 1000000000000000 | 100000000000 | 10000 | 786003085596622.8 | 14.89542 | 1000000000000000 | 15 | 941577479852408.8 | 14.97386 | 886568150565213.4 | 14.94771 | 0.1586007 | 0.09491332
290 | 0.053 | 0.965 | 1.375 | 0.02 | 0.4 | 0.095 | 15 | 11 | CK2-W1 | 0 | Plotter anchor | Plotter anchor | W | 1000000000000000 | 100000000000 | 10000 | 786003085596622.8 | 14.89542 | 1000000000000000 | 15 | 941577479852408.8 | 14.97386 | 886568150565213.4 | 14.94771 | 0.1523813 | 0.1045467
290 | 0.06 | 0.55 | 1.32 | 0.005 | 0.22 | 0.23 | 15 | 11 | CL1-P1 | 0 | Plotter anchor | Plotter anchor | P | 1000000000000000 | 100000000000 | 10000 | 786003085596622.8 | 14.89542 | 1000000000000000 | 15 | 941577479852408.8 | 14.97386 | 886568150565213.4 | 14.94771 | 0.1403082 | 0.07551571
290 | 0.03 | 0.06 | 1.28 | 0.005 | 0.47 | 0.11 | 15 | 11 | CL1-W1 | 0 | Plotter anchor | Plotter anchor | W | 1000000000000000 | 100000000000 | 10000 | 786003085596622.8 | 14.89542 | 1000000000000000 | 15 | 941577479852408.8 | 14.97386 | 886568150565213.4 | 14.94771 | 0.1268303 | 0.06352443
290 | 0.029 | 0.6 | 1.48 | 0.005 | 0.24 | 0 | 15 | 11 | COF-P1 | 0 | Plotter anchor | Plotter anchor | P | 1000000000000000 | 100000000000 | 10000 | 786003085596622.8 | 14.89542 | 1000000000000000 | 15 | 941577479852408.8 | 14.97386 | 886568150565213.4 | 14.94771 | 0.1429363 | 0.07834595
290 | 0.072 | 0.76 | 1.7 | 0.012 | 0.24 | 0 | 15 | 11 | COF-W1 | 0 | Plotter anchor | Plotter anchor | W | 1000000000000000 | 100000000000 | 10000 | 786003085596622.8 | 14.89542 | 1000000000000000 | 15 | 941577479852408.8 | 14.97386 | 886568150565213.4 | 14.94771 | 0.1528122 | 0.08445933
290 | 0.05 | 0.59 | 1.36 | 0.006 | 0.23 | 0.21 | 15 | 11 | CP1-P1 | 0 | Plotter anchor | Plotter anchor | P | 1000000000000000 | 100000000000 | 10000 | 786003085596622.8 | 14.89542 | 1000000000000000 | 15 | 941577479852408.8 | 14.97386 | 886568150565213.4 | 14.94771 | 0.1426567 | 0.07888797
290 | 0.04 | 0.22 | 1.33 | 0.004 | 0.17 | 0.19 | 15 | 11 | CP1-W1 | 0 | Plotter anchor | Plotter anchor | W | 1000000000000000 | 100000000000 | 10000 | 786003085596622.8 | 14.89542 | 1000000000000000 | 15 | 941577479852408.8 | 14.97386 | 886568150565213.4 | 14.94771 | 0.1260138 | 0.0618126
290 | 0.065 | 0.62 | 1.36 | 0.014 | 0.25 | 0.22 | 15 | 11 | CP2-P1 | 0 | Plotter anchor | Plotter anchor | P | 1000000000000000 | 100000000000 | 10000 | 786003085596622.8 | 14.89542 | 1000000000000000 | 15 | 941577479852408.8 | 14.97386 | 886568150565213.4 | 14.94771 | 0.1565186 | 0.09308272
290 | 0.03 | 0.072 | 1.37 | 0.011 | 0.49 | 0.11 | 15 | 11 | CP2-W1 | 0 | Plotter anchor | Plotter anchor | W | 1000000000000000 | 100000000000 | 10000 | 786003085596622.8 | 14.89542 | 1000000000000000 | 15 | 941577479852408.8 | 14.97386 | 886568150565213.4 | 14.94771 | 0.1376772 | 0.07519643
290 | 0.21 | 0.758 | 1.278 | 0.009 | 0.2 | 0.23 | 15 | 11 | CPR-P1 | 0 | Plotter anchor | Plotter anchor | P | 1000000000000000 | 100000000000 | 10000 | 786003085596622.8 | 14.89542 | 1000000000000000 | 15 | 941577479852408.8 | 14.97386 | 886568150565213.4 | 14.94771 | 0.1476578 | 0.08606441
290 | 0.17 | 0.64 | 1.478 | 0.011 | 0.225 | 0 | 15 | 11 | CPR-P2 | 0 | Plotter anchor | Plotter anchor | P | 1000000000000000 | 100000000000 | 10000 | 786003085596622.8 | 14.89542 | 1000000000000000 | 15 | 941577479852408.8 | 14.97386 | 886568150565213.4 | 14.94771 | 0.1571269 | 0.09114581
290 | 0.03 | 0.65 | 1.375 | 0.012 | 0.28 | 0 | 15 | 11 | CPR-P3 | 0 | Plotter anchor | Plotter anchor | P | 1000000000000000 | 100000000000 | 10000 | 786003085596622.8 | 14.89542 | 1000000000000000 | 15 | 941577479852408.8 | 14.97386 | 886568150565213.4 | 14.94771 | 0.1536242 | 0.090841
290 | 0.16 | 0.62 | 1.41 | 0.014 | 0.24 | 0 | 15 | 11 | CPR-P4 | 0 | Plotter anchor | Plotter anchor | P | 1000000000000000 | 100000000000 | 10000 | 786003085596622.8 | 14.89542 | 1000000000000000 | 15 | 941577479852408.8 | 14.97386 | 886568150565213.4 | 14.94771 | 0.1601357 | 0.09409642
290 | 0.11 | 0.6 | 1.42 | 0.015 | 0.27 | 0 | 15 | 11 | CPR-P5 | 0 | Plotter anchor | Plotter anchor | P | 1000000000000000 | 100000000000 | 10000 | 786003085596622.8 | 14.89542 | 1000000000000000 | 15 | 941577479852408.8 | 14.97386 | 886568150565213.4 | 14.94771 | 0.1618832 | 0.09546829
290 | 0.11 | 0.61 | 1.43 | 0.013 | 0.23 | 0.205 | 15 | 11 | CPR-PBWR2 | 0 | Plotter anchor | Plotter anchor | P | 1000000000000000 | 100000000000 | 10000 | 786003085596622.8 | 14.89542 | 1000000000000000 | 15 | 941577479852408.8 | 14.97386 | 886568150565213.4 | 14.94771 | 0.158438 | 0.09302995
290 | 0.22 | 0.51 | 1.37 | 0.018 | 0.22 | 0.23 | 15 | 11 | CPR-PBWR3 | 0 | Plotter anchor | Plotter anchor | P | 1000000000000000 | 100000000000 | 10000 | 786003085596622.8 | 14.89542 | 1000000000000000 | 15 | 941577479852408.8 | 14.97386 | 886568150565213.4 | 14.94771 | 0.1664102 | 0.09765589
290 | 0.172 | 0.584 | 1.16 | 0.018 | 0.17 | 0.2 | 15 | 11 | CPR-PBWR4 | 0 | Plotter anchor | Plotter anchor | P | 1000000000000000 | 100000000000 | 10000 | 786003085596622.8 | 14.89542 | 1000000000000000 | 15 | 941577479852408.8 | 14.97386 | 886568150565213.4 | 14.94771 | 0.1549027 | 0.09314
290 | 0.17 | 0.52 | 1.315 | 0.015 | 0.19 | 0.185 | 15 | 11 | CPR-PBWR5 | 0 | Plotter anchor | Plotter anchor | P | 1000000000000000 | 100000000000 | 10000 | 786003085596622.8 | 14.89542 | 1000000000000000 | 15 | 941577479852408.8 | 14.97386 | 886568150565213.4 | 14.94771 | 0.1576988 | 0.09298342
290 | 0.23 | 0.75 | 1.36 | 0.014 | 0.24 | 0 | 15 | 11 | CPR-W1 | 0 | Plotter anchor | Plotter anchor | W | 1000000000000000 | 100000000000 | 10000 | 786003085596622.8 | 14.89542 | 1000000000000000 | 15 | 941577479852408.8 | 14.97386 | 886568150565213.4 | 14.94771 | 0.1457877 | 0.08116943
290 | 0.2 | 1.05 | 1.33 | 0.019 | 0.17 | 0 | 15 | 11 | CPR-W2 | 0 | Plotter anchor | Plotter anchor | W | 1000000000000000 | 100000000000 | 10000 | 786003085596622.8 | 14.89542 | 1000000000000000 | 15 | 941577479852408.8 | 14.97386 | 886568150565213.4 | 14.94771 | 0.1510085 | 0.1179816
290 | 0.29 | 0.69 | 1.575 | 0.016 | 0.47 | 0 | 15 | 11 | CPR-W3 | 0 | Plotter anchor | Plotter anchor | W | 1000000000000000 | 100000000000 | 10000 | 786003085596622.8 | 14.89542 | 1000000000000000 | 15 | 941577479852408.8 | 14.97386 | 886568150565213.4 | 14.94771 | 0.1620102 | 0.08580907
290 | 0.059 | 0.93 | 1.32 | 0.009 | 0.4 | 0 | 15 | 11 | CPR-W4 | 0 | Plotter anchor | Plotter anchor | W | 1000000000000000 | 100000000000 | 10000 | 786003085596622.8 | 14.89542 | 1000000000000000 | 15 | 941577479852408.8 | 14.97386 | 886568150565213.4 | 14.94771 | 0.1332093 | 0.08407767
290 | 0.11 | 0.24 | 1.485 | 0.015 | 0.13 | 0 | 15 | 11 | CPR-W5 | 0 | Plotter anchor | Plotter anchor | W | 1000000000000000 | 100000000000 | 10000 | 786003085596622.8 | 14.89542 | 1000000000000000 | 15 | 941577479852408.8 | 14.97386 | 886568150565213.4 | 14.94771 | 0.1503643 | 0.08194664
290 | 0.11 | 0.24 | 1.485 | 0.015 | 0.13 | 0 | 15 | 11 | CPR-W6 | 0 | Plotter anchor | Plotter anchor | W | 1000000000000000 | 100000000000 | 10000 | 786003085596622.8 | 14.89542 | 1000000000000000 | 15 | 941577479852408.8 | 14.97386 | 886568150565213.4 | 14.94771 | 0.1503643 | 0.08194664
290 | 0.27 | 0.06 | 1.29 | 0.016 | 0.28 | 0 | 15 | 11 | CPR-W7 | 0 | Plotter anchor | Plotter anchor | W | 1000000000000000 | 100000000000 | 10000 | 786003085596622.8 | 14.89542 | 1000000000000000 | 15 | 941577479852408.8 | 14.97386 | 886568150565213.4 | 14.94771 | 0.1462553 | 0.07958824
290 | 0.26 | 0.56 | 1.54 | 0.014 | 0.53 | 0 | 15 | 11 | CPR-W8 | 0 | Plotter anchor | Plotter anchor | W | 1000000000000000 | 100000000000 | 10000 | 786003085596622.8 | 14.89542 | 1000000000000000 | 15 | 941577479852408.8 | 14.97386 | 886568150565213.4 | 14.94771 | 0.1547515 | 0.08191944
290 | 0.01 | 0.9 | 1.33 | 0.012 | 0.43 | 0.07 | 15 | 11 | CPR-WBWR1 | 0 | Plotter anchor | Plotter anchor | W | 1000000000000000 | 100000000000 | 10000 | 786003085596622.8 | 14.89542 | 1000000000000000 | 15 | 941577479852408.8 | 14.97386 | 886568150565213.4 | 14.94771 | 0.1379224 | 0.08618526
290 | 0.2 | 0.54 | 1.3 | 0.008 | 0.22 | 0.23 | 15 | 11 | CR3-P1 | 0 | Plotter anchor | Plotter anchor | P | 1000000000000000 | 100000000000 | 10000 | 786003085596622.8 | 14.89542 | 1000000000000000 | 15 | 941577479852408.8 | 14.97386 | 886568150565213.4 | 14.94771 | 0.1465649 | 0.0819464
290 | 0.17 | 0.64 | 1.478 | 0.011 | 0.225 | 0.217 | 15 | 11 | CR3-SRM2 | 0 | Plotter anchor | Plotter anchor | SRM | 1000000000000000 | 100000000000 | 10000 | 786003085596622.8 | 14.89542 | 1000000000000000 | 15 | 941577479852408.8 | 14.97386 | 886568150565213.4 | 14.94771 | 0.1574924 | 0.09114581
290 | 0.41 | 0.1 | 1.65 | 0.021 | 1 | 0.08 | 15 | 11 | CR3-W1 | 0 | Plotter anchor | Plotter anchor | W | 1000000000000000 | 100000000000 | 10000 | 786003085596622.8 | 14.89542 | 1000000000000000 | 15 | 941577479852408.8 | 14.97386 | 886568150565213.4 | 14.94771 | 0.1786296 | 0.09057401
290 | 0.36 | 0.7 | 1.55 | 0.014 | 0.55 | 0.09 | 15 | 11 | CR3-W2 | 0 | Plotter anchor | Plotter anchor | W | 1000000000000000 | 100000000000 | 10000 | 786003085596622.8 | 14.89542 | 1000000000000000 | 15 | 941577479852408.8 | 14.97386 | 886568150565213.4 | 14.94771 | 0.1566308 | 0.08329515
290 | 0.22 | 0.59 | 1.45 | 0.016 | 0.51 | 0.08 | 15 | 11 | CR3-WBW1 | 0 | Plotter anchor | Plotter anchor | W | 1000000000000000 | 100000000000 | 10000 | 786003085596622.8 | 14.89542 | 1000000000000000 | 15 | 941577479852408.8 | 14.97386 | 886568150565213.4 | 14.94771 | 0.1531114 | 0.08276781
290 | 0.39 | 0.58 | 1.63 | 0.018 | 0.54 | 0.09 | 15 | 11 | CR3-WBW2 | 0 | Plotter anchor | Plotter anchor | W | 1000000000000000 | 100000000000 | 10000 | 786003085596622.8 | 14.89542 | 1000000000000000 | 15 | 941577479852408.8 | 14.97386 | 886568150565213.4 | 14.94771 | 0.1706976 | 0.08775145
290 | 0.22 | 0.6 | 1.55 | 0.021 | 0.58 | 0.08 | 15 | 11 | CR3-WBW3 | 0 | Plotter anchor | Plotter anchor | W | 1000000000000000 | 100000000000 | 10000 | 786003085596622.8 | 14.89542 | 1000000000000000 | 15 | 941577479852408.8 | 14.97386 | 886568150565213.4 | 14.94771 | 0.169352 | 0.08931202
290 | 0.17 | 0.61 | 1.54 | 0.015 | 0.31 | 0.2 | 15 | 11 | CS1-P1 | 0 | Plotter anchor | Plotter anchor | P | 1000000000000000 | 100000000000 | 10000 | 786003085596622.8 | 14.89542 | 1000000000000000 | 15 | 941577479852408.8 | 14.97386 | 886568150565213.4 | 14.94771 | 0.1691063 | 0.09788988
290 | 0.1 | 0.2 | 1.42 | 0.01 | 0.26 | 0.2 | 15 | 11 | CTY-P1 | 0 | Plotter anchor | Plotter anchor | P | 1000000000000000 | 100000000000 | 10000 | 786003085596622.8 | 14.89542 | 1000000000000000 | 15 | 941577479852408.8 | 14.97386 | 886568150565213.4 | 14.94771 | 0.1519964 | 0.08767386
290 | 0.12 | 0.2 | 1.37 | 0.01 | 0.19 | 0.2 | 15 | 11 | CTY-P2 | 0 | Plotter anchor | Plotter anchor | P | 1000000000000000 | 100000000000 | 10000 | 786003085596622.8 | 14.89542 | 1000000000000000 | 15 | 941577479852408.8 | 14.97386 | 886568150565213.4 | 14.94771 | 0.1505937 | 0.08673608
290 | 0.12 | 0.2 | 1.46 | 0.013 | 0.22 | 0.2 | 15 | 11 | CTY-P3 | 0 | Plotter anchor | Plotter anchor | P | 1000000000000000 | 100000000000 | 10000 | 786003085596622.8 | 14.89542 | 1000000000000000 | 15 | 941577479852408.8 | 14.97386 | 886568150565213.4 | 14.94771 | 0.1598267 | 0.09310372
290 | 0.2 | 0.18 | 1.34 | 0.014 | 0.23 | 0.24 | 15 | 11 | CTY-SRM3 | 0 | Plotter anchor | Plotter anchor | SRM | 1000000000000000 | 100000000000 | 10000 | 786003085596622.8 | 14.89542 | 1000000000000000 | 15 | 941577479852408.8 | 14.97386 | 886568150565213.4 | 14.94771 | 0.1578439 | 0.09209351
290 | 0.205 | 0.044 | 1.304 | 0.018 | 0.325 | 0.047 | 15 | 11 | CTY-W1 | 0 | Plotter anchor | Plotter anchor | W | 1000000000000000 | 100000000000 | 10000 | 786003085596622.8 | 14.89542 | 1000000000000000 | 15 | 941577479852408.8 | 14.97386 | 886568150565213.4 | 14.94771 | 0.1481063 | 0.08177919
290 | 0.15 | 0.65 | 1.35 | 0.01 | 0.07 | 0 | 15 | 11 | DAC-PBWR1 | 0 | Plotter anchor | Plotter anchor | P | 1000000000000000 | 100000000000 | 10000 | 786003085596622.8 | 14.89542 | 1000000000000000 | 15 | 941577479852408.8 | 14.97386 | 886568150565213.4 | 14.94771 | 0.1504321 | 0.08716147
290 | 0.023 | 0.936 | 1.25 | 0.01 | 0.325 | 0 | 15 | 11 | DAC-WBWR4 | 0 | Plotter anchor | Plotter anchor | W | 1000000000000000 | 100000000000 | 10000 | 786003085596622.8 | 14.89542 | 1000000000000000 | 15 | 941577479852408.8 | 14.97386 | 886568150565213.4 | 14.94771 | 0.1328305 | 0.08504961
290 | 0.04 | 0.77 | 0.68 | 0.004 | 0.3 | 0.26 | 15 | 11 | DB1-F1 | 0 | Plotter anchor | Plotter anchor | F | 1000000000000000 | 100000000000 | 10000 | 786003085596622.8 | 14.89542 | 1000000000000000 | 15 | 941577479852408.8 | 14.97386 | 886568150565213.4 | 14.94771 | 0.09750346 | 0.05776353
290 | 0.02 | 0.81 | 0.63 | 0.011 | 0.27 | 0.22 | 15 | 11 | DB1-F2 | 0 | Plotter anchor | Plotter anchor | F | 1000000000000000 | 100000000000 | 10000 | 786003085596622.8 | 14.89542 | 1000000000000000 | 15 | 941577479852408.8 | 14.97386 | 886568150565213.4 | 14.94771 | 0.09867032 | 0.06938797
290 | 0.063 | 0.73 | 1.3 | 0.009 | 0.25 | 0.17 | 15 | 11 | DB1-F3 | 0 | Plotter anchor | Plotter anchor | F | 1000000000000000 | 100000000000 | 10000 | 786003085596622.8 | 14.89542 | 1000000000000000 | 15 | 941577479852408.8 | 14.97386 | 886568150565213.4 | 14.94771 | 0.1067775 | 0.08025959
290 | 0.14 | 0.5 | 1.42 | 0.01 | 0.19 | 0.22 | 15 | 11 | DB1-P1 | 0 | Plotter anchor | Plotter anchor | P | 1000000000000000 | 100000000000 | 10000 | 786003085596622.8 | 14.89542 | 1000000000000000 | 15 | 941577479852408.8 | 14.97386 | 886568150565213.4 | 14.94771 | 0.1525674 | 0.08776159
290 | 0.12 | 0.5 | 1.35 | 0.01 | 0.23 | 0.22 | 15 | 11 | DB1-P2 | 0 | Plotter anchor | Plotter anchor | P | 1000000000000000 | 100000000000 | 10000 | 786003085596622.8 | 14.89542 | 1000000000000000 | 15 | 941577479852408.8 | 14.97386 | 886568150565213.4 | 14.94771 | 0.1500419 | 0.08644067
290 | 0.06 | 0.59 | 1.49 | 0.006 | 0.22 | 0.2 | 15 | 11 | DB1-PBW1 | 0 | Plotter anchor | Plotter anchor | P | 1000000000000000 | 100000000000 | 10000 | 786003085596622.8 | 14.89542 | 1000000000000000 | 15 | 941577479852408.8 | 14.97386 | 886568150565213.4 | 14.94771 | 0.1452864 | 0.08107836
290 | 0.17 | 0.64 | 1.478 | 0.011 | 0.225 | 0.217 | 15 | 11 | DB1-SRM2 | 0 | Plotter anchor | Plotter anchor | SRM | 1000000000000000 | 100000000000 | 10000 | 786003085596622.8 | 14.89542 | 1000000000000000 | 15 | 941577479852408.8 | 14.97386 | 886568150565213.4 | 14.94771 | 0.1574924 | 0.09114581
290 | 0.22 | 0.63 | 1.705 | 0.014 | 0.422 | 0.089 | 15 | 11 | DB1-W1 | 0 | Plotter anchor | Plotter anchor | W | 1000000000000000 | 100000000000 | 10000 | 786003085596622.8 | 14.89542 | 1000000000000000 | 15 | 941577479852408.8 | 14.97386 | 886568150565213.4 | 14.94771 | 0.1620637 | 0.08484175
290 | 0.27 | 0.59 | 1.45 | 0.011 | 0.49 | 0.08 | 15 | 11 | DB1-W2 | 0 | Plotter anchor | Plotter anchor | W | 1000000000000000 | 100000000000 | 10000 | 786003085596622.8 | 14.89542 | 1000000000000000 | 15 | 941577479852408.8 | 14.97386 | 886568150565213.4 | 14.94771 | 0.1453528 | 0.07680165
290 | 0.32 | 0.59 | 1.47 | 0.016 | 0.54 | 0.08 | 15 | 11 | DB1-W3 | 0 | Plotter anchor | Plotter anchor | W | 1000000000000000 | 100000000000 | 10000 | 786003085596622.8 | 14.89542 | 1000000000000000 | 15 | 941577479852408.8 | 14.97386 | 886568150565213.4 | 14.94771 | 0.1568596 | 0.08310865
290 | 0.28 | 0.63 | 1.68 | 0.015 | 0.49 | 0.09 | 15 | 11 | DB1-W4 | 0 | Plotter anchor | Plotter anchor | W | 1000000000000000 | 100000000000 | 10000 | 786003085596622.8 | 14.89542 | 1000000000000000 | 15 | 941577479852408.8 | 14.97386 | 886568150565213.4 | 14.94771 | 0.1652707 | 0.08564622
290 | 0.35 | 0.6 | 1.57 | 0.013 | 0.14 | 0.14 | 15 | 11 | DB1-W5 | 0 | Plotter anchor | Plotter anchor | W | 1000000000000000 | 100000000000 | 10000 | 786003085596622.8 | 14.89542 | 1000000000000000 | 15 | 941577479852408.8 | 14.97386 | 886568150565213.4 | 14.94771 | 0.1554384 | 0.08135321
290 | 0.16 | 0.18 | 1.05 | 0.014 | 0.2 | 0.15 | 15 | 11 | DB1-W6 | 0 | Plotter anchor | Plotter anchor | W | 1000000000000000 | 100000000000 | 10000 | 786003085596622.8 | 14.89542 | 1000000000000000 | 15 | 941577479852408.8 | 14.97386 | 886568150565213.4 | 14.94771 | 0.1335042 | 0.07283601
290 | 0.39 | 0.58 | 1.63 | 0.018 | 0.54 | 0.09 | 15 | 11 | DB1-WBW2 | 0 | Plotter anchor | Plotter anchor | W | 1000000000000000 | 100000000000 | 10000 | 786003085596622.8 | 14.89542 | 1000000000000000 | 15 | 941577479852408.8 | 14.97386 | 886568150565213.4 | 14.94771 | 0.1706976 | 0.08775145
290 | 0.22 | 0.6 | 1.55 | 0.021 | 0.58 | 0.08 | 15 | 11 | DB1-WBW3 | 0 | Plotter anchor | Plotter anchor | W | 1000000000000000 | 100000000000 | 10000 | 786003085596622.8 | 14.89542 | 1000000000000000 | 15 | 941577479852408.8 | 14.97386 | 886568150565213.4 | 14.94771 | 0.169352 | 0.08931202
290 | 0.29 | 0.56 | 1.63 | 0.017 | 0.61 | 0.08 | 15 | 11 | DB1-WBW4 | 0 | Plotter anchor | Plotter anchor | W | 1000000000000000 | 100000000000 | 10000 | 786003085596622.8 | 14.89542 | 1000000000000000 | 15 | 941577479852408.8 | 14.97386 | 886568150565213.4 | 14.94771 | 0.1677853 | 0.08665771
290 | 0.081 | 0.481 | 1.445 | 0.01 | 0.225 | 0.235 | 15 | 11 | DC1-P1 | 0 | Plotter anchor | Plotter anchor | P | 1000000000000000 | 100000000000 | 10000 | 786003085596622.8 | 14.89542 | 1000000000000000 | 15 | 941577479852408.8 | 14.97386 | 886568150565213.4 | 14.94771 | 0.1526366 | 0.08819745
290 | 0.17 | 0.64 | 1.478 | 0.011 | 0.225 | 0.217 | 15 | 11 | DC1-SRM2 | 0 | Plotter anchor | Plotter anchor | SRM | 1000000000000000 | 100000000000 | 10000 | 786003085596622.8 | 14.89542 | 1000000000000000 | 15 | 941577479852408.8 | 14.97386 | 886568150565213.4 | 14.94771 | 0.1574924 | 0.09114581
290 | 0.196 | 1 | 1.347 | 0.013 | 0.214 | 0.097 | 15 | 11 | DC1-W1 | 0 | Plotter anchor | Plotter anchor | W | 1000000000000000 | 100000000000 | 10000 | 786003085596622.8 | 14.89542 | 1000000000000000 | 15 | 941577479852408.8 | 14.97386 | 886568150565213.4 | 14.94771 | 0.1425667 | 0.100465
290 | 0.14 | 0.662 | 1.255 | 0.009 | 0.164 | 0.237 | 15 | 11 | DC2-P1 | 0 | Plotter anchor | Plotter anchor | P | 1000000000000000 | 100000000000 | 10000 | 786003085596622.8 | 14.89542 | 1000000000000000 | 15 | 941577479852408.8 | 14.97386 | 886568150565213.4 | 14.94771 | 0.1460545 | 0.08367935
290 | 0.219 | 0.871 | 1.403 | 0.015 | 0.158 | 0.127 | 15 | 11 | DC2-W1 | 0 | Plotter anchor | Plotter anchor | W | 1000000000000000 | 100000000000 | 10000 | 786003085596622.8 | 14.89542 | 1000000000000000 | 15 | 941577479852408.8 | 14.97386 | 886568150565213.4 | 14.94771 | 0.1488289 | 0.08908004
290 | 0.05 | 0.76 | 1.34 | 0.011 | 0.22 | 0.23 | 15 | 11 | DO3-F1 | 0 | Plotter anchor | Plotter anchor | F | 1000000000000000 | 100000000000 | 10000 | 786003085596622.8 | 14.89542 | 1000000000000000 | 15 | 941577479852408.8 | 14.97386 | 886568150565213.4 | 14.94771 | 0.1100093 | 0.08503922
290 | 0.051 | 0.98 | 1.17 | 0.015 | 0.125 | 0.054 | 15 | 11 | DO3-W1 | 0 | Plotter anchor | Plotter anchor | W | 1000000000000000 | 100000000000 | 10000 | 786003085596622.8 | 14.89542 | 1000000000000000 | 15 | 941577479852408.8 | 14.97386 | 886568150565213.4 | 14.94771 | 0.1363288 | 0.09604262
290 | 0.05 | 0.74 | 1.4 | 0.007 | 0.27 | 0.2 | 15 | 11 | DO4-F1 | 0 | Plotter anchor | Plotter anchor | F | 1000000000000000 | 100000000000 | 10000 | 786003085596622.8 | 14.89542 | 1000000000000000 | 15 | 941577479852408.8 | 14.97386 | 886568150565213.4 | 14.94771 | 0.1061053 | 0.07846497
290 | 0.04 | 0.77 | 1.46 | 0.007 | 0.22 | 0.22 | 15 | 11 | DO4-F2 | 0 | Plotter anchor | Plotter anchor | F | 1000000000000000 | 100000000000 | 10000 | 786003085596622.8 | 14.89542 | 1000000000000000 | 15 | 941577479852408.8 | 14.97386 | 886568150565213.4 | 14.94771 | 0.1071445 | 0.08030475
290 | 0.08 | 0.84 | 1.11 | 0.015 | 0.15 | 0.062 | 15 | 11 | DO4-W1 | 0 | Plotter anchor | Plotter anchor | W | 1000000000000000 | 100000000000 | 10000 | 786003085596622.8 | 14.89542 | 1000000000000000 | 15 | 941577479852408.8 | 14.97386 | 886568150565213.4 | 14.94771 | 0.1348109 | 0.08103913
290 | 0.19 | 0.465 | 1.19 | 0.008 | 0.25 | 0.197 | 15 | 11 | DR2-P1 | 0 | Plotter anchor | Plotter anchor | P | 1000000000000000 | 100000000000 | 10000 | 786003085596622.8 | 14.89542 | 1000000000000000 | 15 | 941577479852408.8 | 14.97386 | 886568150565213.4 | 14.94771 | 0.1439601 | 0.07969066
290 | 0.133 | 0.537 | 1.645 | 0.008 | 0.253 | 0.247 | 15 | 11 | DR3-P1 | 0 | Plotter anchor | Plotter anchor | P | 1000000000000000 | 100000000000 | 10000 | 786003085596622.8 | 14.89542 | 1000000000000000 | 15 | 941577479852408.8 | 14.97386 | 886568150565213.4 | 14.94771 | 0.1553485 | 0.0879342
290 | 0.212 | 0.345 | 1.78 | 0.009 | 0.213 | 0.209 | 15 | 11 | DR3-W1 | 0 | Plotter anchor | Plotter anchor | W | 1000000000000000 | 100000000000 | 10000 | 786003085596622.8 | 14.89542 | 1000000000000000 | 15 | 941577479852408.8 | 14.97386 | 886568150565213.4 | 14.94771 | 0.150692 | 0.07822514
290 | 0.35 | 0.73 | 1.75 | 0.013 | 0.54 | 0.09 | 15 | 11 | DR3-W2 | 0 | Plotter anchor | Plotter anchor | W | 1000000000000000 | 100000000000 | 10000 | 786003085596622.8 | 14.89542 | 1000000000000000 | 15 | 941577479852408.8 | 14.97386 | 886568150565213.4 | 14.94771 | 0.1642645 | 0.0857315
290 | 0.06 | 0.73 | 1.33 | 0.006 | 0.19 | 0.139 | 15 | 11 | F1-f | 0 | Plotter anchor | Plotter anchor | F | 1000000000000000 | 100000000000 | 10000 | 786003085596622.8 | 14.89542 | 1000000000000000 | 15 | 941577479852408.8 | 14.97386 | 886568150565213.4 | 14.94771 | 0.1037754 | 0.07487368
290 | 0.04 | 0.75 | 1.71 | 0.007 | 0.36 | 0.057 | 15 | 11 | F1-w | 0 | Plotter anchor | Plotter anchor | W | 1000000000000000 | 100000000000 | 10000 | 786003085596622.8 | 14.89542 | 1000000000000000 | 15 | 941577479852408.8 | 14.97386 | 886568150565213.4 | 14.94771 | 0.1394441 | 0.0759794
290 | 0.06 | 0.69 | 1.3 | 0.007 | 0.24 | 0.146 | 15 | 11 | F11-f | 0 | Plotter anchor | Plotter anchor | F | 1000000000000000 | 100000000000 | 10000 | 786003085596622.8 | 14.89542 | 1000000000000000 | 15 | 941577479852408.8 | 14.97386 | 886568150565213.4 | 14.94771 | 0.1045136 | 0.0758143
290 | 0.03 | 0.66 | 1.38 | 0.009 | 0.4 | 0.052 | 15 | 11 | F11-w | 0 | Plotter anchor | Plotter anchor | W | 1000000000000000 | 100000000000 | 10000 | 786003085596622.8 | 14.89542 | 1000000000000000 | 15 | 941577479852408.8 | 14.97386 | 886568150565213.4 | 14.94771 | 0.1347353 | 0.07324231
290 | 0.05 | 0.71 | 1.35 | 0.009 | 0.26 | 0.154 | 15 | 11 | F12-f | 0 | Plotter anchor | Plotter anchor | F | 1000000000000000 | 100000000000 | 10000 | 786003085596622.8 | 14.89542 | 1000000000000000 | 15 | 941577479852408.8 | 14.97386 | 886568150565213.4 | 14.94771 | 0.1077729 | 0.08076342
290 | 0.04 | 0.56 | 1.59 | 0.015 | 0.38 | 0.06 | 15 | 11 | F12-w | 0 | Plotter anchor | Plotter anchor | W | 1000000000000000 | 100000000000 | 10000 | 786003085596622.8 | 14.89542 | 1000000000000000 | 15 | 941577479852408.8 | 14.97386 | 886568150565213.4 | 14.94771 | 0.1547651 | 0.0838635
290 | 0.05 | 0.74 | 1.41 | 0.005 | 0.29 | 0.142 | 15 | 11 | F13-f | 0 | Plotter anchor | Plotter anchor | F | 1000000000000000 | 100000000000 | 10000 | 786003085596622.8 | 14.89542 | 1000000000000000 | 15 | 941577479852408.8 | 14.97386 | 886568150565213.4 | 14.94771 | 0.1035071 | 0.07394783
290 | 0.13 | 0.08 | 1.45 | 0.017 | 0.34 | 0.054 | 15 | 11 | F13-w | 0 | Plotter anchor | Plotter anchor | W | 1000000000000000 | 100000000000 | 10000 | 786003085596622.8 | 14.89542 | 1000000000000000 | 15 | 941577479852408.8 | 14.97386 | 886568150565213.4 | 14.94771 | 0.1526009 | 0.08344875
290 | 0.06 | 0.69 | 1.56 | 0.008 | 0.33 | 0.176 | 15 | 11 | F14-f1 | 0 | Plotter anchor | Plotter anchor | F | 1000000000000000 | 100000000000 | 10000 | 786003085596622.8 | 14.89542 | 1000000000000000 | 15 | 941577479852408.8 | 14.97386 | 886568150565213.4 | 14.94771 | 0.1107968 | 0.08212043
290 | 0.08 | 0.84 | 1.23 | 0.009 | 0.25 | 0.181 | 15 | 11 | F14-f2 | 0 | Plotter anchor | Plotter anchor | F | 1000000000000000 | 100000000000 | 10000 | 786003085596622.8 | 14.89542 | 1000000000000000 | 15 | 941577479852408.8 | 14.97386 | 886568150565213.4 | 14.94771 | 0.105678 | 0.08311794
290 | 0.1 | 0.09 | 1.38 | 0.019 | 0.3 | 0.045 | 15 | 11 | F14-w | 0 | Plotter anchor | Plotter anchor | W | 1000000000000000 | 100000000000 | 10000 | 786003085596622.8 | 14.89542 | 1000000000000000 | 15 | 941577479852408.8 | 14.97386 | 886568150565213.4 | 14.94771 | 0.1518348 | 0.08410374
290 | 0.07 | 0.68 | 1.4 | 0.008 | 0.2 | 0.164 | 15 | 11 | F15-f | 0 | Plotter anchor | Plotter anchor | F | 1000000000000000 | 100000000000 | 10000 | 786003085596622.8 | 14.89542 | 1000000000000000 | 15 | 941577479852408.8 | 14.97386 | 886568150565213.4 | 14.94771 | 0.1074646 | 0.0793566
290 | 0.03 | 0.73 | 1.79 | 0.008 | 0.32 | 0.057 | 15 | 11 | F15-w | 0 | Plotter anchor | Plotter anchor | W | 1000000000000000 | 100000000000 | 10000 | 786003085596622.8 | 14.89542 | 1000000000000000 | 15 | 941577479852408.8 | 14.97386 | 886568150565213.4 | 14.94771 | 0.1448619 | 0.0785115
290 | 0.07 | 0.74 | 1.25 | 0.008 | 0.19 | 0.158 | 15 | 11 | F16-f | 0 | Plotter anchor | Plotter anchor | F | 1000000000000000 | 100000000000 | 10000 | 786003085596622.8 | 14.89542 | 1000000000000000 | 15 | 941577479852408.8 | 14.97386 | 886568150565213.4 | 14.94771 | 0.1048095 | 0.07777788
290 | 0.03 | 0.66 | 1.45 | 0.009 | 0.36 | 0.063 | 15 | 11 | F16-w | 0 | Plotter anchor | Plotter anchor | W | 1000000000000000 | 100000000000 | 10000 | 786003085596622.8 | 14.89542 | 1000000000000000 | 15 | 941577479852408.8 | 14.97386 | 886568150565213.4 | 14.94771 | 0.1366431 | 0.07433762
290 | 0.064 | 0.69 | 1.32 | 0.006 | 0.22 | 0.138 | 15 | 11 | F17-f | 0 | Plotter anchor | Plotter anchor | F | 1000000000000000 | 100000000000 | 10000 | 786003085596622.8 | 14.89542 | 1000000000000000 | 15 | 941577479852408.8 | 14.97386 | 886568150565213.4 | 14.94771 | 0.1036427 | 0.07401958
290 | 0.033 | 0.64 | 1.41 | 0.009 | 0.35 | 0.054 | 15 | 11 | F17-w | 0 | Plotter anchor | Plotter anchor | W | 1000000000000000 | 100000000000 | 10000 | 786003085596622.8 | 14.89542 | 1000000000000000 | 15 | 941577479852408.8 | 14.97386 | 886568150565213.4 | 14.94771 | 0.1355359 | 0.07353818
290 | 0.05 | 0.72 | 1.37 | 0.005 | 0.17 | 0.157 | 15 | 11 | F2-f2 | 0 | Plotter anchor | Plotter anchor | F | 1000000000000000 | 100000000000 | 10000 | 786003085596622.8 | 14.89542 | 1000000000000000 | 15 | 941577479852408.8 | 14.97386 | 886568150565213.4 | 14.94771 | 0.1030325 | 0.07290413
290 | 0.03 | 0.62 | 1.69 | 0.007 | 0.37 | 0.066 | 15 | 11 | F2-w | 0 | Plotter anchor | Plotter anchor | W | 1000000000000000 | 100000000000 | 10000 | 786003085596622.8 | 14.89542 | 1000000000000000 | 15 | 941577479852408.8 | 14.97386 | 886568150565213.4 | 14.94771 | 0.1388889 | 0.07388075
290 | 0.06 | 0.7 | 1.38 | 0.007 | 0.19 | 0.144 | 15 | 11 | F21-f | 0 | Plotter anchor | Plotter anchor | F | 1000000000000000 | 100000000000 | 10000 | 786003085596622.8 | 14.89542 | 1000000000000000 | 15 | 941577479852408.8 | 14.97386 | 886568150565213.4 | 14.94771 | 0.105773 | 0.07733671
290 | 0.03 | 0.57 | 1.78 | 0.005 | 0.29 | 0.078 | 15 | 11 | F21-w | 0 | Plotter anchor | Plotter anchor | W | 1000000000000000 | 100000000000 | 10000 | 786003085596622.8 | 14.89542 | 1000000000000000 | 15 | 941577479852408.8 | 14.97386 | 886568150565213.4 | 14.94771 | 0.135348 | 0.0703446
290 | 0.06 | 0.66 | 1.39 | 0.008 | 0.22 | 0.153 | 15 | 11 | F22-f | 0 | Plotter anchor | Plotter anchor | F | 1000000000000000 | 100000000000 | 10000 | 786003085596622.8 | 14.89542 | 1000000000000000 | 15 | 941577479852408.8 | 14.97386 | 886568150565213.4 | 14.94771 | 0.1072737 | 0.07894733
290 | 0.03 | 0.7 | 1.74 | 0.009 | 0.31 | 0.063 | 15 | 11 | F22-w | 0 | Plotter anchor | Plotter anchor | W | 1000000000000000 | 100000000000 | 10000 | 786003085596622.8 | 14.89542 | 1000000000000000 | 15 | 941577479852408.8 | 14.97386 | 886568150565213.4 | 14.94771 | 0.1460765 | 0.07904925
290 | 0.06 | 0.7 | 1.39 | 0.007 | 0.22 | 0.142 | 15 | 11 | F25-f | 0 | Plotter anchor | Plotter anchor | F | 1000000000000000 | 100000000000 | 10000 | 786003085596622.8 | 14.89542 | 1000000000000000 | 15 | 941577479852408.8 | 14.97386 | 886568150565213.4 | 14.94771 | 0.1059383 | 0.07750441
290 | 0.03 | 0.77 | 1.73 | 0.005 | 0.34 | 0.061 | 15 | 11 | F25-w | 0 | Plotter anchor | Plotter anchor | W | 1000000000000000 | 100000000000 | 10000 | 786003085596622.8 | 14.89542 | 1000000000000000 | 15 | 941577479852408.8 | 14.97386 | 886568150565213.4 | 14.94771 | 0.1343091 | 0.07223304
290 | 0.07 | 0.67 | 1.35 | 0.008 | 0.18 | 0.154 | 15 | 11 | F26-f | 0 | Plotter anchor | Plotter anchor | F | 1000000000000000 | 100000000000 | 10000 | 786003085596622.8 | 14.89542 | 1000000000000000 | 15 | 941577479852408.8 | 14.97386 | 886568150565213.4 | 14.94771 | 0.1065303 | 0.07837063
290 | 0.03 | 0.7 | 1.68 | 0.008 | 0.37 | 0.058 | 15 | 11 | F26-w | 0 | Plotter anchor | Plotter anchor | W | 1000000000000000 | 100000000000 | 10000 | 786003085596622.8 | 14.89542 | 1000000000000000 | 15 | 941577479852408.8 | 14.97386 | 886568150565213.4 | 14.94771 | 0.1412656 | 0.07647594
290 | 0.07 | 0.7 | 1.39 | 0.005 | 0.22 | 0.144 | 15 | 11 | F28-f | 0 | Plotter anchor | Plotter anchor | F | 1000000000000000 | 100000000000 | 10000 | 786003085596622.8 | 14.89542 | 1000000000000000 | 15 | 941577479852408.8 | 14.97386 | 886568150565213.4 | 14.94771 | 0.1032673 | 0.07288678
290 | 0.04 | 0.6 | 1.74 | 0.006 | 0.39 | 0.072 | 15 | 11 | F28-w | 0 | Plotter anchor | Plotter anchor | W | 1000000000000000 | 100000000000 | 10000 | 786003085596622.8 | 14.89542 | 1000000000000000 | 15 | 941577479852408.8 | 14.97386 | 886568150565213.4 | 14.94771 | 0.1374041 | 0.07232335
290 | 0.066 | 0.72 | 1.26 | 0.008 | 0.16 | 0.15 | 15 | 11 | F3-f | 0 | Plotter anchor | Plotter anchor | F | 1000000000000000 | 100000000000 | 10000 | 786003085596622.8 | 14.89542 | 1000000000000000 | 15 | 941577479852408.8 | 14.97386 | 886568150565213.4 | 14.94771 | 0.1049728 | 0.07753013
290 | 0.031 | 0.66 | 1.39 | 0.008 | 0.37 | 0.058 | 15 | 11 | F3-w | 0 | Plotter anchor | Plotter anchor | W | 1000000000000000 | 100000000000 | 10000 | 786003085596622.8 | 14.89542 | 1000000000000000 | 15 | 941577479852408.8 | 14.97386 | 886568150565213.4 | 14.94771 | 0.1333394 | 0.0717632
290 | 0.06 | 0.75 | 1.36 | 0.009 | 0.25 | 0.158 | 15 | 11 | F30-f | 0 | Plotter anchor | Plotter anchor | F | 1000000000000000 | 100000000000 | 10000 | 786003085596622.8 | 14.89542 | 1000000000000000 | 15 | 941577479852408.8 | 14.97386 | 886568150565213.4 | 14.94771 | 0.1079786 | 0.0818542
290 | 0.03 | 0.72 | 1.59 | 0.009 | 0.36 | 0.063 | 15 | 11 | F30-w | 0 | Plotter anchor | Plotter anchor | W | 1000000000000000 | 100000000000 | 10000 | 786003085596622.8 | 14.89542 | 1000000000000000 | 15 | 941577479852408.8 | 14.97386 | 886568150565213.4 | 14.94771 | 0.1408829 | 0.07729364
290 | 0.05 | 0.71 | 1.33 | 0.006 | 0.26 | 0.154 | 15 | 11 | F32-f | 0 | Plotter anchor | Plotter anchor | F | 1000000000000000 | 100000000000 | 10000 | 786003085596622.8 | 14.89542 | 1000000000000000 | 15 | 941577479852408.8 | 14.97386 | 886568150565213.4 | 14.94771 | 0.1037754 | 0.07449545
290 | 0.1 | 0.51 | 1.5 | 0.015 | 0.4 | 0.066 | 15 | 11 | F32-w | 0 | Plotter anchor | Plotter anchor | W | 1000000000000000 | 100000000000 | 10000 | 786003085596622.8 | 14.89542 | 1000000000000000 | 15 | 941577479852408.8 | 14.97386 | 886568150565213.4 | 14.94771 | 0.1509956 | 0.08229136
290 | 0.057 | 0.69 | 1.42 | 0.005 | 0.22 | 0.164 | 15 | 11 | F37-f | 0 | Plotter anchor | Plotter anchor | F | 1000000000000000 | 100000000000 | 10000 | 786003085596622.8 | 14.89542 | 1000000000000000 | 15 | 941577479852408.8 | 14.97386 | 886568150565213.4 | 14.94771 | 0.1036289 | 0.0732111
290 | 0.033 | 0.64 | 1.46 | 0.008 | 0.4 | 0.055 | 15 | 11 | F37-w | 0 | Plotter anchor | Plotter anchor | W | 1000000000000000 | 100000000000 | 10000 | 786003085596622.8 | 14.89542 | 1000000000000000 | 15 | 941577479852408.8 | 14.97386 | 886568150565213.4 | 14.94771 | 0.1350529 | 0.07265275
290 | 0.06 | 0.73 | 1.43 | 0.005 | 0.21 | 0.15 | 15 | 11 | F38-f | 0 | Plotter anchor | Plotter anchor | F | 1000000000000000 | 100000000000 | 10000 | 786003085596622.8 | 14.89542 | 1000000000000000 | 15 | 941577479852408.8 | 14.97386 | 886568150565213.4 | 14.94771 | 0.103752 | 0.0740441
290 | 0.03 | 0.78 | 1.75 | 0.003 | 0.3 | 0.057 | 15 | 11 | F38-w | 0 | Plotter anchor | Plotter anchor | W | 1000000000000000 | 100000000000 | 10000 | 786003085596622.8 | 14.89542 | 1000000000000000 | 15 | 941577479852408.8 | 14.97386 | 886568150565213.4 | 14.94771 | 0.1288555 | 0.06677889
290 | 0.06 | 0.71 | 1.35 | 0.007 | 0.22 | 0.156 | 15 | 11 | F39-f | 0 | Plotter anchor | Plotter anchor | F | 1000000000000000 | 100000000000 | 10000 | 786003085596622.8 | 14.89542 | 1000000000000000 | 15 | 941577479852408.8 | 14.97386 | 886568150565213.4 | 14.94771 | 0.1052878 | 0.07699598
290 | 0.03 | 0.71 | 1.66 | 0.008 | 0.36 | 0.061 | 15 | 11 | F39-w | 0 | Plotter anchor | Plotter anchor | W | 1000000000000000 | 100000000000 | 10000 | 786003085596622.8 | 14.89542 | 1000000000000000 | 15 | 941577479852408.8 | 14.97386 | 886568150565213.4 | 14.94771 | 0.1406475 | 0.07636782
290 | 0.04 | 0.69 | 1.33 | 0.007 | 0.22 | 0.14 | 15 | 11 | F40-f | 0 | Plotter anchor | Plotter anchor | F | 1000000000000000 | 100000000000 | 10000 | 786003085596622.8 | 14.89542 | 1000000000000000 | 15 | 941577479852408.8 | 14.97386 | 886568150565213.4 | 14.94771 | 0.104973 | 0.07633498
290 | 0.04 | 0.55 | 1.58 | 0.014 | 0.38 | 0.055 | 15 | 11 | F40-w | 0 | Plotter anchor | Plotter anchor | W | 1000000000000000 | 100000000000 | 10000 | 786003085596622.8 | 14.89542 | 1000000000000000 | 15 | 941577479852408.8 | 14.97386 | 886568150565213.4 | 14.94771 | 0.1519505 | 0.0825212
290 | 0.06 | 0.67 | 1.35 | 0.008 | 0.23 | 0.166 | 15 | 11 | F41-f | 0 | Plotter anchor | Plotter anchor | F | 1000000000000000 | 100000000000 | 10000 | 786003085596622.8 | 14.89542 | 1000000000000000 | 15 | 941577479852408.8 | 14.97386 | 886568150565213.4 | 14.94771 | 0.1065303 | 0.07837063
290 | 0.03 | 0.68 | 1.58 | 0.01 | 0.4 | 0.06 | 15 | 11 | F41-w | 0 | Plotter anchor | Plotter anchor | W | 1000000000000000 | 100000000000 | 10000 | 786003085596622.8 | 14.89542 | 1000000000000000 | 15 | 941577479852408.8 | 14.97386 | 886568150565213.4 | 14.94771 | 0.1428388 | 0.07808726
290 | 0.087 | 0.64 | 1.26 | 0.017 | 0.29 | 0.176 | 15 | 11 | F43-F1 | 0 | Plotter anchor | Plotter anchor | F | 1000000000000000 | 100000000000 | 10000 | 786003085596622.8 | 14.89542 | 1000000000000000 | 15 | 941577479852408.8 | 14.97386 | 886568150565213.4 | 14.94771 | 0.1148493 | 0.0887363
290 | 0.07 | 0.61 | 1.22 | 0.015 | 0.27 | 0.159 | 15 | 11 | F43-F1a | 0 | Plotter anchor | Plotter anchor | F | 1000000000000000 | 100000000000 | 10000 | 786003085596622.8 | 14.89542 | 1000000000000000 | 15 | 941577479852408.8 | 14.97386 | 886568150565213.4 | 14.94771 | 0.111104 | 0.08545096
290 | 0.09 | 0.65 | 1.27 | 0.01 | 0.31 | 0.169 | 15 | 11 | F43-F2 | 0 | Plotter anchor | Plotter anchor | F | 1000000000000000 | 100000000000 | 10000 | 786003085596622.8 | 14.89542 | 1000000000000000 | 15 | 941577479852408.8 | 14.97386 | 886568150565213.4 | 14.94771 | 0.1076499 | 0.08011115
290 | 0.09 | 0.63 | 1.29 | 0.009 | 0.32 | 0.17 | 15 | 11 | F43-F2a | 0 | Plotter anchor | Plotter anchor | F | 1000000000000000 | 100000000000 | 10000 | 786003085596622.8 | 14.89542 | 1000000000000000 | 15 | 941577479852408.8 | 14.97386 | 886568150565213.4 | 14.94771 | 0.1069442 | 0.07868966
290 | 0.08 | 0.62 | 1.27 | 0.01 | 0.32 | 0.162 | 15 | 11 | F43-F2b | 0 | Plotter anchor | Plotter anchor | F | 1000000000000000 | 100000000000 | 10000 | 786003085596622.8 | 14.89542 | 1000000000000000 | 15 | 941577479852408.8 | 14.97386 | 886568150565213.4 | 14.94771 | 0.1075088 | 0.07986598
290 | 0.08 | 0.62 | 1.27 | 0.01 | 0.32 | 0.162 | 15 | 11 | F43-F2c | 0 | Plotter anchor | Plotter anchor | F | 1000000000000000 | 100000000000 | 10000 | 786003085596622.8 | 14.89542 | 1000000000000000 | 15 | 941577479852408.8 | 14.97386 | 886568150565213.4 | 14.94771 | 0.1075088 | 0.07986598
290 | 0.11 | 0.095 | 1.42 | 0.017 | 0.51 | 0.055 | 15 | 11 | F43-W1 | 0 | Plotter anchor | Plotter anchor | W | 1000000000000000 | 100000000000 | 10000 | 786003085596622.8 | 14.89542 | 1000000000000000 | 15 | 941577479852408.8 | 14.97386 | 886568150565213.4 | 14.94771 | 0.1507247 | 0.082927
290 | 0.06 | 0.7 | 1.28 | 0.007 | 0.25 | 0.149 | 15 | 11 | F45-f | 0 | Plotter anchor | Plotter anchor | F | 1000000000000000 | 100000000000 | 10000 | 786003085596622.8 | 14.89542 | 1000000000000000 | 15 | 941577479852408.8 | 14.97386 | 886568150565213.4 | 14.94771 | 0.1042159 | 0.075611
290 | 0.03 | 0.64 | 1.43 | 0.009 | 0.36 | 0.059 | 15 | 11 | F45-w | 0 | Plotter anchor | Plotter anchor | W | 1000000000000000 | 100000000000 | 10000 | 786003085596622.8 | 14.89542 | 1000000000000000 | 15 | 941577479852408.8 | 14.97386 | 886568150565213.4 | 14.94771 | 0.1360838 | 0.07384957
290 | 0.06 | 0.73 | 1.43 | 0.006 | 0.28 | 0.157 | 15 | 11 | F46-f | 0 | Plotter anchor | Plotter anchor | F | 1000000000000000 | 100000000000 | 10000 | 786003085596622.8 | 14.89542 | 1000000000000000 | 15 | 941577479852408.8 | 14.97386 | 886568150565213.4 | 14.94771 | 0.1051844 | 0.07651991
290 | 0.04 | 0.57 | 1.65 | 0.013 | 0.37 | 0.059 | 15 | 11 | F46-w | 0 | Plotter anchor | Plotter anchor | W | 1000000000000000 | 100000000000 | 10000 | 786003085596622.8 | 14.89542 | 1000000000000000 | 15 | 941577479852408.8 | 14.97386 | 886568150565213.4 | 14.94771 | 0.1530194 | 0.08243753
290 | 0.05 | 0.66 | 1.4 | 0.005 | 0.33 | 0.138 | 15 | 11 | F47-f1 | 0 | Plotter anchor | Plotter anchor | F | 1000000000000000 | 100000000000 | 10000 | 786003085596622.8 | 14.89542 | 1000000000000000 | 15 | 941577479852408.8 | 14.97386 | 886568150565213.4 | 14.94771 | 0.1033866 | 0.07255177
290 | 0.05 | 0.72 | 1.49 | 0.008 | 0.32 | 0.149 | 15 | 11 | F47-f2 | 0 | Plotter anchor | Plotter anchor | F | 1000000000000000 | 100000000000 | 10000 | 786003085596622.8 | 14.89542 | 1000000000000000 | 15 | 941577479852408.8 | 14.97386 | 886568150565213.4 | 14.94771 | 0.1092738 | 0.08152959
290 | 0.1 | 0.49 | 1.58 | 0.016 | 0.39 | 0.05 | 15 | 11 | F47-w | 0 | Plotter anchor | Plotter anchor | W | 1000000000000000 | 100000000000 | 10000 | 786003085596622.8 | 14.89542 | 1000000000000000 | 15 | 941577479852408.8 | 14.97386 | 886568150565213.4 | 14.94771 | 0.1574092 | 0.08465154
290 | 0.06 | 0.69 | 1.36 | 0.006 | 0.21 | 0.159 | 15 | 11 | F48-f | 0 | Plotter anchor | Plotter anchor | F | 1000000000000000 | 100000000000 | 10000 | 786003085596622.8 | 14.89542 | 1000000000000000 | 15 | 941577479852408.8 | 14.97386 | 886568150565213.4 | 14.94771 | 0.1041824 | 0.07468547
290 | 0.03 | 0.7 | 1.65 | 0.008 | 0.35 | 0.054 | 15 | 11 | F48-w | 0 | Plotter anchor | Plotter anchor | W | 1000000000000000 | 100000000000 | 10000 | 786003085596622.8 | 14.89542 | 1000000000000000 | 15 | 941577479852408.8 | 14.97386 | 886568150565213.4 | 14.94771 | 0.1403425 | 0.07606366
290 | 0.07 | 0.71 | 1.53 | 0.008 | 0.28 | 0.152 | 15 | 11 | F51-f1 | 0 | Plotter anchor | Plotter anchor | F | 1000000000000000 | 100000000000 | 10000 | 786003085596622.8 | 14.89542 | 1000000000000000 | 15 | 941577479852408.8 | 14.97386 | 886568150565213.4 | 14.94771 | 0.1101315 | 0.08198248
290 | 0.08 | 0.65 | 1.52 | 0.009 | 0.33 | 0.141 | 15 | 11 | F51-f2 | 0 | Plotter anchor | Plotter anchor | F | 1000000000000000 | 100000000000 | 10000 | 786003085596622.8 | 14.89542 | 1000000000000000 | 15 | 941577479852408.8 | 14.97386 | 886568150565213.4 | 14.94771 | 0.111792 | 0.08283842
290 | 0.12 | 0.07 | 1.33 | 0.012 | 0.32 | 0.045 | 15 | 11 | F51-w | 0 | Plotter anchor | Plotter anchor | W | 1000000000000000 | 100000000000 | 10000 | 786003085596622.8 | 14.89542 | 1000000000000000 | 15 | 941577479852408.8 | 14.97386 | 886568150565213.4 | 14.94771 | 0.1388912 | 0.07582237
290 | 0.07 | 0.71 | 1.39 | 0.013 | 0.26 | 0.166 | 15 | 11 | F52-f1 | 0 | Plotter anchor | Plotter anchor | F | 1000000000000000 | 100000000000 | 10000 | 786003085596622.8 | 14.89542 | 1000000000000000 | 15 | 941577479852408.8 | 14.97386 | 886568150565213.4 | 14.94771 | 0.1139512 | 0.08757289
290 | 0.07 | 0.69 | 1.4 | 0.008 | 0.26 | 0.155 | 15 | 11 | F52-f2 | 0 | Plotter anchor | Plotter anchor | F | 1000000000000000 | 100000000000 | 10000 | 786003085596622.8 | 14.89542 | 1000000000000000 | 15 | 941577479852408.8 | 14.97386 | 886568150565213.4 | 14.94771 | 0.1074646 | 0.07949727
290 | 0.09 | 0.1 | 1.31 | 0.017 | 0.33 | 0.051 | 15 | 11 | F52-w | 0 | Plotter anchor | Plotter anchor | W | 1000000000000000 | 100000000000 | 10000 | 786003085596622.8 | 14.89542 | 1000000000000000 | 15 | 941577479852408.8 | 14.97386 | 886568150565213.4 | 14.94771 | 0.1450462 | 0.08094515
290 | 0.05 | 0.71 | 1.42 | 0.005 | 0.2 | 0.158 | 15 | 11 | F55-f | 0 | Plotter anchor | Plotter anchor | F | 1000000000000000 | 100000000000 | 10000 | 786003085596622.8 | 14.89542 | 1000000000000000 | 15 | 941577479852408.8 | 14.97386 | 886568150565213.4 | 14.94771 | 0.1036289 | 0.07351513
290 | 0.03 | 0.78 | 1.7 | 0.004 | 0.35 | 0.058 | 15 | 11 | F55-w | 0 | Plotter anchor | Plotter anchor | W | 1000000000000000 | 100000000000 | 10000 | 786003085596622.8 | 14.89542 | 1000000000000000 | 15 | 941577479852408.8 | 14.97386 | 886568150565213.4 | 14.94771 | 0.1309771 | 0.0694107
290 | 0.07 | 0.68 | 1.34 | 0.006 | 0.27 | 0.16 | 15 | 11 | F56-f | 0 | Plotter anchor | Plotter anchor | F | 1000000000000000 | 100000000000 | 10000 | 786003085596622.8 | 14.89542 | 1000000000000000 | 15 | 941577479852408.8 | 14.97386 | 886568150565213.4 | 14.94771 | 0.1039096 | 0.0742227
290 | 0.03 | 0.7 | 1.65 | 0.008 | 0.38 | 0.059 | 15 | 11 | F56-w | 0 | Plotter anchor | Plotter anchor | W | 1000000000000000 | 100000000000 | 10000 | 786003085596622.8 | 14.89542 | 1000000000000000 | 15 | 941577479852408.8 | 14.97386 | 886568150565213.4 | 14.94771 | 0.1403425 | 0.07606366
290 | 0.05 | 0.7 | 1.4 | 0.006 | 0.22 | 0.158 | 15 | 11 | F57-f | 0 | Plotter anchor | Plotter anchor | F | 1000000000000000 | 100000000000 | 10000 | 786003085596622.8 | 14.89542 | 1000000000000000 | 15 | 941577479852408.8 | 14.97386 | 886568150565213.4 | 14.94771 | 0.1047459 | 0.07548606
290 | 0.03 | 0.52 | 1.88 | 0.005 | 0.33 | 0.074 | 15 | 11 | F57-w | 0 | Plotter anchor | Plotter anchor | W | 1000000000000000 | 100000000000 | 10000 | 786003085596622.8 | 14.89542 | 1000000000000000 | 15 | 941577479852408.8 | 14.97386 | 886568150565213.4 | 14.94771 | 0.1375579 | 0.07138916
290 | 0.044 | 0.72 | 1.35 | 0.006 | 0.27 | 0.143 | 15 | 11 | F59-f | 0 | Plotter anchor | Plotter anchor | F | 1000000000000000 | 100000000000 | 10000 | 786003085596622.8 | 14.89542 | 1000000000000000 | 15 | 941577479852408.8 | 14.97386 | 886568150565213.4 | 14.94771 | 0.1040452 | 0.07501017
290 | 0.041 | 0.57 | 1.64 | 0.013 | 0.34 | 0.065 | 15 | 11 | F59-w | 0 | Plotter anchor | Plotter anchor | W | 1000000000000000 | 100000000000 | 10000 | 786003085596622.8 | 14.89542 | 1000000000000000 | 15 | 941577479852408.8 | 14.97386 | 886568150565213.4 | 14.94771 | 0.1525282 | 0.08228732
290 | 0.06 | 0.71 | 1.26 | 0.008 | 0.18 | 0.143 | 15 | 11 | F60-f | 0 | Plotter anchor | Plotter anchor | F | 1000000000000000 | 100000000000 | 10000 | 786003085596622.8 | 14.89542 | 1000000000000000 | 15 | 941577479852408.8 | 14.97386 | 886568150565213.4 | 14.94771 | 0.1049728 | 0.07734367
290 | 0.04 | 0.55 | 1.63 | 0.014 | 0.35 | 0.062 | 15 | 11 | F60-w | 0 | Plotter anchor | Plotter anchor | W | 1000000000000000 | 100000000000 | 10000 | 786003085596622.8 | 14.89542 | 1000000000000000 | 15 | 941577479852408.8 | 14.97386 | 886568150565213.4 | 14.94771 | 0.1545015 | 0.08329611
290 | 0.07 | 0.72 | 1.4 | 0.006 | 0.23 | 0.155 | 15 | 11 | F7-f | 0 | Plotter anchor | Plotter anchor | F | 1000000000000000 | 100000000000 | 10000 | 786003085596622.8 | 14.89542 | 1000000000000000 | 15 | 941577479852408.8 | 14.97386 | 886568150565213.4 | 14.94771 | 0.1047459 | 0.07583303
290 | 0.03 | 0.52 | 1.83 | 0.005 | 0.33 | 0.072 | 15 | 11 | F7-w | 0 | Plotter anchor | Plotter anchor | W | 1000000000000000 | 100000000000 | 10000 | 786003085596622.8 | 14.89542 | 1000000000000000 | 15 | 941577479852408.8 | 14.97386 | 886568150565213.4 | 14.94771 | 0.1364307 | 0.07081418
290 | 0.1 | 0.56 | 1.4 | 0.015 | 0.28 | 0.2 | 15 | 11 | FA1-P1 | 0 | Plotter anchor | Plotter anchor | P | 1000000000000000 | 100000000000 | 10000 | 786003085596622.8 | 14.89542 | 1000000000000000 | 15 | 941577479852408.8 | 14.97386 | 886568150565213.4 | 14.94771 | 0.1607643 | 0.0948638
290 | 0.14 | 0.19 | 1.06 | 0.016 | 0.27 | 0.13 | 15 | 11 | FA1-W1 | 0 | Plotter anchor | Plotter anchor | W | 1000000000000000 | 100000000000 | 10000 | 786003085596622.8 | 14.89542 | 1000000000000000 | 15 | 941577479852408.8 | 14.97386 | 886568150565213.4 | 14.94771 | 0.135153 | 0.07503499
290 | 0.195 | 0.597 | 1.327 | 0.005 | 0.229 | 0.215 | 15 | 11 | FA2-P1 | 0 | Plotter anchor | Plotter anchor | P | 1000000000000000 | 100000000000 | 10000 | 786003085596622.8 | 14.89542 | 1000000000000000 | 15 | 941577479852408.8 | 14.97386 | 886568150565213.4 | 14.94771 | 0.1422305 | 0.07580778
290 | 0.03 | 0.9 | 0.937 | 0.004 | 0.324 | 0.139 | 15 | 11 | FA2-W1 | 0 | Plotter anchor | Plotter anchor | W | 1000000000000000 | 100000000000 | 10000 | 786003085596622.8 | 14.89542 | 1000000000000000 | 15 | 941577479852408.8 | 14.97386 | 886568150565213.4 | 14.94771 | 0.1225663 | 0.06325264
290 | 0.101 | 0.483 | 1.461 | 0.011 | 0.214 | 0.22 | 15 | 11 | FC1-P1 | 0 | Plotter anchor | Plotter anchor | P | 1000000000000000 | 100000000000 | 10000 | 786003085596622.8 | 14.89542 | 1000000000000000 | 15 | 941577479852408.8 | 14.97386 | 886568150565213.4 | 14.94771 | 0.1555473 | 0.09015875
290 | 0.174 | 0.665 | 1.465 | 0.01 | 0.186 | 0.219 | 15 | 11 | FC1-SRM1 | 0 | Plotter anchor | Plotter anchor | SRM | 1000000000000000 | 100000000000 | 10000 | 786003085596622.8 | 14.89542 | 1000000000000000 | 15 | 941577479852408.8 | 14.97386 | 886568150565213.4 | 14.94771 | 0.1549561 | 0.08950196
290 | 0.301 | 0.6 | 1.563 | 0.013 | 0.202 | 0.14 | 15 | 11 | FC1-W1 | 0 | Plotter anchor | Plotter anchor | W | 1000000000000000 | 100000000000 | 10000 | 786003085596622.8 | 14.89542 | 1000000000000000 | 15 | 941577479852408.8 | 14.97386 | 886568150565213.4 | 14.94771 | 0.1551184 | 0.08124422
290 | 0.11 | 0.61 | 1.43 | 0.013 | 0.23 | 0.205 | 15 | 11 | FTZ-PBWR2 | 0 | Plotter anchor | Plotter anchor | P | 1000000000000000 | 100000000000 | 10000 | 786003085596622.8 | 14.89542 | 1000000000000000 | 15 | 941577479852408.8 | 14.97386 | 886568150565213.4 | 14.94771 | 0.158438 | 0.09302995
290 | 0.05 | 0.69 | 0.67 | 0.01 | 0.2 | 0.19 | 15 | 11 | GIN-F1 | 0 | Plotter anchor | Plotter anchor | F | 1000000000000000 | 100000000000 | 10000 | 786003085596622.8 | 14.89542 | 1000000000000000 | 15 | 941577479852408.8 | 14.97386 | 886568150565213.4 | 14.94771 | 0.09879177 | 0.06652889
290 | 0.07 | 0.69 | 0.66 | 0.01 | 0.23 | 0.18 | 15 | 11 | GIN-F2 | 0 | Plotter anchor | Plotter anchor | F | 1000000000000000 | 100000000000 | 10000 | 786003085596622.8 | 14.89542 | 1000000000000000 | 15 | 941577479852408.8 | 14.97386 | 886568150565213.4 | 14.94771 | 0.09871148 | 0.06622943
290 | 0.2 | 0.18 | 1.34 | 0.014 | 0.23 | 0.24 | 15 | 11 | GIN-SRM3 | 0 | Plotter anchor | Plotter anchor | SRM | 1000000000000000 | 100000000000 | 10000 | 786003085596622.8 | 14.89542 | 1000000000000000 | 15 | 941577479852408.8 | 14.97386 | 886568150565213.4 | 14.94771 | 0.1578439 | 0.09209351
290 | 0.24 | 0.52 | 1.3 | 0.009 | 0.5 | 0.07 | 15 | 11 | GIN-W1 | 0 | Plotter anchor | Plotter anchor | W | 1000000000000000 | 100000000000 | 10000 | 786003085596622.8 | 14.89542 | 1000000000000000 | 15 | 941577479852408.8 | 14.97386 | 886568150565213.4 | 14.94771 | 0.1367354 | 0.07128403
290 | 0.16 | 0.745 | 0.71 | 0.013 | 0 | 0.227 | 15 | 11 | GUN-F1 | 0 | Plotter anchor | Plotter anchor | F | 1000000000000000 | 100000000000 | 10000 | 786003085596622.8 | 14.89542 | 1000000000000000 | 15 | 941577479852408.8 | 14.97386 | 886568150565213.4 | 14.94771 | 0.1012003 | 0.07227592
290 | 0.25 | 0.2 | 1.33 | 0.009 | 0 | 0.08 | 15 | 11 | GUN-W1 | 0 | Plotter anchor | Plotter anchor | W | 1000000000000000 | 100000000000 | 10000 | 786003085596622.8 | 14.89542 | 1000000000000000 | 15 | 941577479852408.8 | 14.97386 | 886568150565213.4 | 14.94771 | 0.1373395 | 0.07167336
290 | 0.12 | 0.7 | 1.43 | 0.013 | 0.23 | 0.24 | 15 | 11 | HA1-P1 | 0 | Plotter anchor | Plotter anchor | P | 1000000000000000 | 100000000000 | 10000 | 786003085596622.8 | 14.89542 | 1000000000000000 | 15 | 941577479852408.8 | 14.97386 | 886568150565213.4 | 14.94771 | 0.158553 | 0.09414402
290 | 0.08 | 0.59 | 1.39 | 0.01 | 0.23 | 0 | 15 | 11 | HA2-P1 | 0 | Plotter anchor | Plotter anchor | P | 1000000000000000 | 100000000000 | 10000 | 786003085596622.8 | 14.89542 | 1000000000000000 | 15 | 941577479852408.8 | 14.97386 | 886568150565213.4 | 14.94771 | 0.1507819 | 0.08747157
290 | 0.13 | 0.1 | 1.19 | 0.014 | 0 | 0 | 15 | 11 | HA2-W1 | 0 | Plotter anchor | Plotter anchor | W | 1000000000000000 | 100000000000 | 10000 | 786003085596622.8 | 14.89542 | 1000000000000000 | 15 | 941577479852408.8 | 14.97386 | 886568150565213.4 | 14.94771 | 0.1370839 | 0.07562291
290 | 0.12 | 0.09 | 1.35 | 0.007 | 0.23 | 0.19 | 15 | 11 | HB2-P1 | 0 | Plotter anchor | Plotter anchor | P | 1000000000000000 | 100000000000 | 10000 | 786003085596622.8 | 14.89542 | 1000000000000000 | 15 | 941577479852408.8 | 14.97386 | 886568150565213.4 | 14.94771 | 0.1447777 | 0.08066104
290 | 0.1 | 0.2 | 1.29 | 0.01 | 0.22 | 0.2 | 15 | 11 | HB2-P2 | 0 | Plotter anchor | Plotter anchor | P | 1000000000000000 | 100000000000 | 10000 | 786003085596622.8 | 14.89542 | 1000000000000000 | 15 | 941577479852408.8 | 14.97386 | 886568150565213.4 | 14.94771 | 0.1479264 | 0.08518449
290 | 0.09 | 0.2 | 1.32 | 0.01 | 0.19 | 0.19 | 15 | 11 | HB2-P3 | 0 | Plotter anchor | Plotter anchor | P | 1000000000000000 | 100000000000 | 10000 | 786003085596622.8 | 14.89542 | 1000000000000000 | 15 | 941577479852408.8 | 14.97386 | 886568150565213.4 | 14.94771 | 0.1486962 | 0.08577402
290 | 0.2 | 0.18 | 1.34 | 0.014 | 0.23 | 0.24 | 15 | 11 | HB2-SRM3 | 0 | Plotter anchor | Plotter anchor | SRM | 1000000000000000 | 100000000000 | 10000 | 786003085596622.8 | 14.89542 | 1000000000000000 | 15 | 941577479852408.8 | 14.97386 | 886568150565213.4 | 14.94771 | 0.1578439 | 0.09209351
290 | 0.34 | 0.66 | 1.17 | 0.024 | 0.275 | 0.117 | 15 | 11 | HB2-W1 | 0 | Plotter anchor | Plotter anchor | W | 1000000000000000 | 100000000000 | 10000 | 786003085596622.8 | 14.89542 | 1000000000000000 | 15 | 941577479852408.8 | 14.97386 | 886568150565213.4 | 14.94771 | 0.1525278 | 0.08487139
290 | 0.09 | 0.64 | 1.38 | 0.012 | 0.29 | 0.2 | 15 | 11 | HC1-P1 | 0 | Plotter anchor | Plotter anchor | P | 1000000000000000 | 100000000000 | 10000 | 786003085596622.8 | 14.89542 | 1000000000000000 | 15 | 941577479852408.8 | 14.97386 | 886568150565213.4 | 14.94771 | 0.1542249 | 0.09083619
290 | 0.08 | 0.59 | 1.48 | 0.014 | 0.31 | 0.11 | 15 | 11 | HC1-W1 | 0 | Plotter anchor | Plotter anchor | W | 1000000000000000 | 100000000000 | 10000 | 786003085596622.8 | 14.89542 | 1000000000000000 | 15 | 941577479852408.8 | 14.97386 | 886568150565213.4 | 14.94771 | 0.1476616 | 0.08106752
290 | 0.211 | 0.63 | 1.28 | 0.01 | 0.25 | 0.2 | 15 | 11 | IP2-P1 | 0 | Plotter anchor | Plotter anchor | P | 1000000000000000 | 100000000000 | 10000 | 786003085596622.8 | 14.89542 | 1000000000000000 | 15 | 941577479852408.8 | 14.97386 | 886568150565213.4 | 14.94771 | 0.1492864 | 0.08559521
290 | 0.149 | 0.441 | 1.3 | 0.014 | 0.22 | 0.22 | 15 | 11 | IP2-P2 | 0 | Plotter anchor | Plotter anchor | P | 1000000000000000 | 100000000000 | 10000 | 786003085596622.8 | 14.89542 | 1000000000000000 | 15 | 941577479852408.8 | 14.97386 | 886568150565213.4 | 14.94771 | 0.1551572 | 0.0912913
290 | 0.197 | 0.595 | 1.29 | 0.011 | 0.25 | 0.22 | 15 | 11 | IP2-P3 | 0 | Plotter anchor | Plotter anchor | P | 1000000000000000 | 100000000000 | 10000 | 786003085596622.8 | 14.89542 | 1000000000000000 | 15 | 941577479852408.8 | 14.97386 | 886568150565213.4 | 14.94771 | 0.1508781 | 0.0871721
290 | 0.2 | 0.18 | 1.34 | 0.014 | 0.23 | 0.24 | 15 | 11 | IP2-SRM3 | 0 | Plotter anchor | Plotter anchor | SRM | 1000000000000000 | 100000000000 | 10000 | 786003085596622.8 | 14.89542 | 1000000000000000 | 15 | 941577479852408.8 | 14.97386 | 886568150565213.4 | 14.94771 | 0.1578439 | 0.09209351
290 | 0.18 | 0.5 | 1.41 | 0.01 | 0.28 | 0.22 | 15 | 11 | IP3-P1 | 0 | Plotter anchor | Plotter anchor | P | 1000000000000000 | 100000000000 | 10000 | 786003085596622.8 | 14.89542 | 1000000000000000 | 15 | 941577479852408.8 | 14.97386 | 886568150565213.4 | 14.94771 | 0.1528101 | 0.08757572
290 | 0.19 | 0.49 | 1.32 | 0.011 | 0.26 | 0.2 | 15 | 11 | IP3-P2 | 0 | Plotter anchor | Plotter anchor | P | 1000000000000000 | 100000000000 | 10000 | 786003085596622.8 | 14.89542 | 1000000000000000 | 15 | 941577479852408.8 | 14.97386 | 886568150565213.4 | 14.94771 | 0.151742 | 0.08746358
290 | 0.24 | 0.52 | 1.3 | 0.012 | 0.28 | 0.22 | 15 | 11 | IP3-P3 | 0 | Plotter anchor | Plotter anchor | P | 1000000000000000 | 100000000000 | 10000 | 786003085596622.8 | 14.89542 | 1000000000000000 | 15 | 941577479852408.8 | 14.97386 | 886568150565213.4 | 14.94771 | 0.1535564 | 0.08862174
290 | 0.17 | 0.64 | 1.478 | 0.011 | 0.225 | 0.217 | 15 | 11 | IP3-SRM2 | 0 | Plotter anchor | Plotter anchor | SRM | 1000000000000000 | 100000000000 | 10000 | 786003085596622.8 | 14.89542 | 1000000000000000 | 15 | 941577479852408.8 | 14.97386 | 886568150565213.4 | 14.94771 | 0.1574924 | 0.09114581
290 | 0.155 | 1.08 | 1.18 | 0.019 | 0.17 | 0.08 | 15 | 11 | IP3-W1 | 0 | Plotter anchor | Plotter anchor | W | 1000000000000000 | 100000000000 | 10000 | 786003085596622.8 | 14.89542 | 1000000000000000 | 15 | 941577479852408.8 | 14.97386 | 886568150565213.4 | 14.94771 | 0.142837 | 0.1206443
290 | 0.01 | 0.67 | 1.35 | 0.003 | 0 | 0 | 15 | 11 | JBF-F1 | 0 | Plotter anchor | Plotter anchor | F | 1000000000000000 | 100000000000 | 10000 | 786003085596622.8 | 14.89542 | 1000000000000000 | 15 | 941577479852408.8 | 14.97386 | 886568150565213.4 | 14.94771 | 0.1003175 | 0.065934
290 | 0.03 | 0.91 | 1.35 | 0.002 | 0 | 0 | 15 | 11 | JBF-F10 | 0 | Plotter anchor | Plotter anchor | F | 1000000000000000 | 100000000000 | 10000 | 786003085596622.8 | 14.89542 | 1000000000000000 | 15 | 941577479852408.8 | 14.97386 | 886568150565213.4 | 14.94771 | 0.09907499 | 0.07043394
290 | 0.04 | 0.68 | 1.35 | 0.008 | 0 | 0 | 15 | 11 | JBF-F11 | 0 | Plotter anchor | Plotter anchor | F | 1000000000000000 | 100000000000 | 10000 | 786003085596622.8 | 14.89542 | 1000000000000000 | 15 | 941577479852408.8 | 14.97386 | 886568150565213.4 | 14.94771 | 0.1065303 | 0.0784955
290 | 0.04 | 0.89 | 1.35 | 0.002 | 0 | 0 | 15 | 11 | JBF-F12 | 0 | Plotter anchor | Plotter anchor | F | 1000000000000000 | 100000000000 | 10000 | 786003085596622.8 | 14.89542 | 1000000000000000 | 15 | 941577479852408.8 | 14.97386 | 886568150565213.4 | 14.94771 | 0.09907499 | 0.06898922
290 | 0.04 | 0.9 | 1.35 | 0.004 | 0 | 0 | 15 | 11 | JBF-F13 | 0 | Plotter anchor | Plotter anchor | F | 1000000000000000 | 100000000000 | 10000 | 786003085596622.8 | 14.89542 | 1000000000000000 | 15 | 941577479852408.8 | 14.97386 | 886568150565213.4 | 14.94771 | 0.1015601 | 0.07764126
290 | 0.04 | 0.91 | 1.35 | 0.002 | 0 | 0 | 15 | 11 | JBF-F14 | 0 | Plotter anchor | Plotter anchor | F | 1000000000000000 | 100000000000 | 10000 | 786003085596622.8 | 14.89542 | 1000000000000000 | 15 | 941577479852408.8 | 14.97386 | 886568150565213.4 | 14.94771 | 0.09907499 | 0.07043394
290 | 0.05 | 0.69 | 1.35 | 0.003 | 0 | 0 | 15 | 11 | JBF-F15 | 0 | Plotter anchor | Plotter anchor | F | 1000000000000000 | 100000000000 | 10000 | 786003085596622.8 | 14.89542 | 1000000000000000 | 15 | 941577479852408.8 | 14.97386 | 886568150565213.4 | 14.94771 | 0.1003175 | 0.06615611
290 | 0.01 | 0.93 | 1.35 | 0.005 | 0 | 0 | 15 | 11 | JBF-F2 | 0 | Plotter anchor | Plotter anchor | F | 1000000000000000 | 100000000000 | 10000 | 786003085596622.8 | 14.89542 | 1000000000000000 | 15 | 941577479852408.8 | 14.97386 | 886568150565213.4 | 14.94771 | 0.1028027 | 0.08348721
290 | 0.01 | 0.96 | 1.35 | 0.004 | 0 | 0 | 15 | 11 | JBF-F3 | 0 | Plotter anchor | Plotter anchor | F | 1000000000000000 | 100000000000 | 10000 | 786003085596622.8 | 14.89542 | 1000000000000000 | 15 | 941577479852408.8 | 14.97386 | 886568150565213.4 | 14.94771 | 0.1015601 | 0.08352148
290 | 0.02 | 0.67 | 1.35 | 0.004 | 0 | 0 | 15 | 11 | JBF-F4 | 0 | Plotter anchor | Plotter anchor | F | 1000000000000000 | 100000000000 | 10000 | 786003085596622.8 | 14.89542 | 1000000000000000 | 15 | 941577479852408.8 | 14.97386 | 886568150565213.4 | 14.94771 | 0.1015601 | 0.06913108
290 | 0.02 | 0.89 | 1.35 | 0.003 | 0 | 0 | 15 | 11 | JBF-F5 | 0 | Plotter anchor | Plotter anchor | F | 1000000000000000 | 100000000000 | 10000 | 786003085596622.8 | 14.89542 | 1000000000000000 | 15 | 941577479852408.8 | 14.97386 | 886568150565213.4 | 14.94771 | 0.1003175 | 0.07330893
290 | 0.03 | 0.68 | 1.35 | 0.005 | 0 | 0 | 15 | 11 | JBF-F6 | 0 | Plotter anchor | Plotter anchor | F | 1000000000000000 | 100000000000 | 10000 | 786003085596622.8 | 14.89542 | 1000000000000000 | 15 | 941577479852408.8 | 14.97386 | 886568150565213.4 | 14.94771 | 0.1028027 | 0.07198158
290 | 0.03 | 0.69 | 1.35 | 0.006 | 0 | 0 | 15 | 11 | JBF-F7 | 0 | Plotter anchor | Plotter anchor | F | 1000000000000000 | 100000000000 | 10000 | 786003085596622.8 | 14.89542 | 1000000000000000 | 15 | 941577479852408.8 | 14.97386 | 886568150565213.4 | 14.94771 | 0.1040452 | 0.0745203
290 | 0.03 | 0.89 | 1.35 | 0.002 | 0 | 0 | 15 | 11 | JBF-F8 | 0 | Plotter anchor | Plotter anchor | F | 1000000000000000 | 100000000000 | 10000 | 786003085596622.8 | 14.89542 | 1000000000000000 | 15 | 941577479852408.8 | 14.97386 | 886568150565213.4 | 14.94771 | 0.09907499 | 0.06898922
290 | 0.03 | 0.895 | 1.35 | 0.002 | 0 | 0 | 15 | 11 | JBF-F9 | 0 | Plotter anchor | Plotter anchor | F | 1000000000000000 | 100000000000 | 10000 | 786003085596622.8 | 14.89542 | 1000000000000000 | 15 | 941577479852408.8 | 14.97386 | 886568150565213.4 | 14.94771 | 0.09907499 | 0.06933223
290 | 0.04 | 0.6 | 1.35 | 0.008 | 0 | 0 | 15 | 11 | JBP-P1 | 0 | Plotter anchor | Plotter anchor | P | 1000000000000000 | 100000000000 | 10000 | 786003085596622.8 | 14.89542 | 1000000000000000 | 15 | 941577479852408.8 | 14.97386 | 886568150565213.4 | 14.94771 | 0.1458718 | 0.08311158
290 | 0.16 | 0.56 | 1.35 | 0.012 | 0 | 0 | 15 | 11 | JBP-P10 | 0 | Plotter anchor | Plotter anchor | P | 1000000000000000 | 100000000000 | 10000 | 786003085596622.8 | 14.89542 | 1000000000000000 | 15 | 941577479852408.8 | 14.97386 | 886568150565213.4 | 14.94771 | 0.1540123 | 0.08974117
290 | 0.23 | 0.55 | 1.35 | 0.02 | 0 | 0 | 15 | 11 | JBP-P11 | 0 | Plotter anchor | Plotter anchor | P | 1000000000000000 | 100000000000 | 10000 | 786003085596622.8 | 14.89542 | 1000000000000000 | 15 | 941577479852408.8 | 14.97386 | 886568150565213.4 | 14.94771 | 0.1688982 | 0.09944848
290 | 0.24 | 0.6 | 1.35 | 0.018 | 0 | 0 | 15 | 11 | JBP-P12 | 0 | Plotter anchor | Plotter anchor | P | 1000000000000000 | 100000000000 | 10000 | 786003085596622.8 | 14.89542 | 1000000000000000 | 15 | 941577479852408.8 | 14.97386 | 886568150565213.4 | 14.94771 | 0.1656589 | 0.09757081
290 | 0.08 | 0.55 | 1.35 | 0.012 | 0 | 0 | 15 | 11 | JBP-P2 | 0 | Plotter anchor | Plotter anchor | P | 1000000000000000 | 100000000000 | 10000 | 786003085596622.8 | 14.89542 | 1000000000000000 | 15 | 941577479852408.8 | 14.97386 | 886568150565213.4 | 14.94771 | 0.1529511 | 0.08970763
290 | 0.08 | 0.57 | 1.35 | 0.011 | 0 | 0 | 15 | 11 | JBP-P3 | 0 | Plotter anchor | Plotter anchor | P | 1000000000000000 | 100000000000 | 10000 | 786003085596622.8 | 14.89542 | 1000000000000000 | 15 | 941577479852408.8 | 14.97386 | 886568150565213.4 | 14.94771 | 0.1512307 | 0.08825035
290 | 0.08 | 0.59 | 1.35 | 0.009 | 0 | 0 | 15 | 11 | JBP-P4 | 0 | Plotter anchor | Plotter anchor | P | 1000000000000000 | 100000000000 | 10000 | 786003085596622.8 | 14.89542 | 1000000000000000 | 15 | 941577479852408.8 | 14.97386 | 886568150565213.4 | 14.94771 | 0.1477877 | 0.08495511
290 | 0.09 | 0.56 | 1.35 | 0.012 | 0 | 0 | 15 | 11 | JBP-P5 | 0 | Plotter anchor | Plotter anchor | P | 1000000000000000 | 100000000000 | 10000 | 786003085596622.8 | 14.89542 | 1000000000000000 | 15 | 941577479852408.8 | 14.97386 | 886568150565213.4 | 14.94771 | 0.1530888 | 0.08974117
290 | 0.1 | 0.59 | 1.35 | 0.008 | 0 | 0 | 15 | 11 | JBP-P6 | 0 | Plotter anchor | Plotter anchor | P | 1000000000000000 | 100000000000 | 10000 | 786003085596622.8 | 14.89542 | 1000000000000000 | 15 | 941577479852408.8 | 14.97386 | 886568150565213.4 | 14.94771 | 0.1463512 | 0.08305936
290 | 0.12 | 0.58 | 1.35 | 0.01 | 0 | 0 | 15 | 11 | JBP-P7 | 0 | Plotter anchor | Plotter anchor | P | 1000000000000000 | 100000000000 | 10000 | 786003085596622.8 | 14.89542 | 1000000000000000 | 15 | 941577479852408.8 | 14.97386 | 886568150565213.4 | 14.94771 | 0.1500417 | 0.08666068
290 | 0.13 | 0.55 | 1.35 | 0.015 | 0 | 0 | 15 | 11 | JBP-P8 | 0 | Plotter anchor | Plotter anchor | P | 1000000000000000 | 100000000000 | 10000 | 786003085596622.8 | 14.89542 | 1000000000000000 | 15 | 941577479852408.8 | 14.97386 | 886568150565213.4 | 14.94771 | 0.1587458 | 0.09379936
290 | 0.15 | 0.57 | 1.35 | 0.012 | 0 | 0 | 15 | 11 | JBP-P9 | 0 | Plotter anchor | Plotter anchor | P | 1000000000000000 | 100000000000 | 10000 | 786003085596622.8 | 14.89542 | 1000000000000000 | 15 | 941577479852408.8 | 14.97386 | 886568150565213.4 | 14.94771 | 0.1538706 | 0.08977951
290 | 0.01 | 0.67 | 1.44 | 0.006 | 0 | 0 | 15 | 11 | JBW-W1 | 0 | Plotter anchor | Plotter anchor | W | 1000000000000000 | 100000000000 | 10000 | 786003085596622.8 | 14.89542 | 1000000000000000 | 15 | 941577479852408.8 | 14.97386 | 886568150565213.4 | 14.94771 | 0.1309279 | 0.06883146
290 | 0.02 | 0.7 | 1.44 | 0.006 | 0 | 0 | 15 | 11 | JBW-W10 | 0 | Plotter anchor | Plotter anchor | W | 1000000000000000 | 100000000000 | 10000 | 786003085596622.8 | 14.89542 | 1000000000000000 | 15 | 941577479852408.8 | 14.97386 | 886568150565213.4 | 14.94771 | 0.1309279 | 0.06919926
290 | 0.02 | 0.98 | 1.44 | 0.004 | 0 | 0 | 15 | 11 | JBW-W11 | 0 | Plotter anchor | Plotter anchor | W | 1000000000000000 | 100000000000 | 10000 | 786003085596622.8 | 14.89542 | 1000000000000000 | 15 | 941577479852408.8 | 14.97386 | 886568150565213.4 | 14.94771 | 0.1273051 | 0.07969403
290 | 0.03 | 0.97 | 1.44 | 0.009 | 0 | 0 | 15 | 11 | JBW-W12 | 0 | Plotter anchor | Plotter anchor | W | 1000000000000000 | 100000000000 | 10000 | 786003085596622.8 | 14.89542 | 1000000000000000 | 15 | 941577479852408.8 | 14.97386 | 886568150565213.4 | 14.94771 | 0.136362 | 0.09104408
290 | 0.03 | 0.98 | 1.44 | 0.007 | 0 | 0 | 15 | 11 | JBW-W13 | 0 | Plotter anchor | Plotter anchor | W | 1000000000000000 | 100000000000 | 10000 | 786003085596622.8 | 14.89542 | 1000000000000000 | 15 | 941577479852408.8 | 14.97386 | 886568150565213.4 | 14.94771 | 0.1327393 | 0.08809679
290 | 0.06 | 0.85 | 1.44 | 0.012 | 0 | 0 | 15 | 11 | JBW-W14 | 0 | Plotter anchor | Plotter anchor | W | 1000000000000000 | 100000000000 | 10000 | 786003085596622.8 | 14.89542 | 1000000000000000 | 15 | 941577479852408.8 | 14.97386 | 886568150565213.4 | 14.94771 | 0.1417962 | 0.0844117
290 | 0.07 | 0.63 | 1.44 | 0.012 | 0 | 0 | 15 | 11 | JBW-W15 | 0 | Plotter anchor | Plotter anchor | W | 1000000000000000 | 100000000000 | 10000 | 786003085596622.8 | 14.89542 | 1000000000000000 | 15 | 941577479852408.8 | 14.97386 | 886568150565213.4 | 14.94771 | 0.1417962 | 0.07820844
290 | 0.07 | 0.72 | 1.44 | 0.011 | 0 | 0 | 15 | 11 | JBW-W16 | 0 | Plotter anchor | Plotter anchor | W | 1000000000000000 | 100000000000 | 10000 | 786003085596622.8 | 14.89542 | 1000000000000000 | 15 | 941577479852408.8 | 14.97386 | 886568150565213.4 | 14.94771 | 0.1399848 | 0.07802115
290 | 0.07 | 0.74 | 1.44 | 0.011 | 0 | 0 | 15 | 11 | JBW-W17 | 0 | Plotter anchor | Plotter anchor | W | 1000000000000000 | 100000000000 | 10000 | 786003085596622.8 | 14.89542 | 1000000000000000 | 15 | 941577479852408.8 | 14.97386 | 886568150565213.4 | 14.94771 | 0.1399848 | 0.0784578
290 | 0.08 | 0.69 | 1.44 | 0.01 | 0 | 0 | 15 | 11 | JBW-W18 | 0 | Plotter anchor | Plotter anchor | W | 1000000000000000 | 100000000000 | 10000 | 786003085596622.8 | 14.89542 | 1000000000000000 | 15 | 941577479852408.8 | 14.97386 | 886568150565213.4 | 14.94771 | 0.1385235 | 0.07607833
290 | 0.09 | 0.65 | 1.44 | 0.014 | 0 | 0 | 15 | 11 | JBW-W19 | 0 | Plotter anchor | Plotter anchor | W | 1000000000000000 | 100000000000 | 10000 | 786003085596622.8 | 14.89542 | 1000000000000000 | 15 | 941577479852408.8 | 14.97386 | 886568150565213.4 | 14.94771 | 0.1460824 | 0.08082376
290 | 0.01 | 0.68 | 1.44 | 0.006 | 0 | 0 | 15 | 11 | JBW-W2 | 0 | Plotter anchor | Plotter anchor | W | 1000000000000000 | 100000000000 | 10000 | 786003085596622.8 | 14.89542 | 1000000000000000 | 15 | 941577479852408.8 | 14.97386 | 886568150565213.4 | 14.94771 | 0.1309279 | 0.06894113
290 | 0.09 | 0.66 | 1.44 | 0.013 | 0 | 0 | 15 | 11 | JBW-W20 | 0 | Plotter anchor | Plotter anchor | W | 1000000000000000 | 100000000000 | 10000 | 786003085596622.8 | 14.89542 | 1000000000000000 | 15 | 941577479852408.8 | 14.97386 | 886568150565213.4 | 14.94771 | 0.1442468 | 0.0797366
290 | 0.09 | 0.67 | 1.44 | 0.013 | 0 | 0 | 15 | 11 | JBW-W21 | 0 | Plotter anchor | Plotter anchor | W | 1000000000000000 | 100000000000 | 10000 | 786003085596622.8 | 14.89542 | 1000000000000000 | 15 | 941577479852408.8 | 14.97386 | 886568150565213.4 | 14.94771 | 0.1442457 | 0.07985056
290 | 0.1 | 0.81 | 1.44 | 0.015 | 0 | 0 | 15 | 11 | JBW-W22 | 0 | Plotter anchor | Plotter anchor | W | 1000000000000000 | 100000000000 | 10000 | 786003085596622.8 | 14.89542 | 1000000000000000 | 15 | 941577479852408.8 | 14.97386 | 886568150565213.4 | 14.94771 | 0.148072 | 0.08597782
290 | 0.11 | 0.67 | 1.44 | 0.015 | 0 | 0 | 15 | 11 | JBW-W23 | 0 | Plotter anchor | Plotter anchor | W | 1000000000000000 | 100000000000 | 10000 | 786003085596622.8 | 14.89542 | 1000000000000000 | 15 | 941577479852408.8 | 14.97386 | 886568150565213.4 | 14.94771 | 0.1482896 | 0.08217459
290 | 0.13 | 0.84 | 1.44 | 0.015 | 0 | 0 | 15 | 11 | JBW-W24 | 0 | Plotter anchor | Plotter anchor | W | 1000000000000000 | 100000000000 | 10000 | 786003085596622.8 | 14.89542 | 1000000000000000 | 15 | 941577479852408.8 | 14.97386 | 886568150565213.4 | 14.94771 | 0.1486055 | 0.08762068
290 | 0.01 | 0.69 | 1.44 | 0.009 | 0 | 0 | 15 | 11 | JBW-W3 | 0 | Plotter anchor | Plotter anchor | W | 1000000000000000 | 100000000000 | 10000 | 786003085596622.8 | 14.89542 | 1000000000000000 | 15 | 941577479852408.8 | 14.97386 | 886568150565213.4 | 14.94771 | 0.136362 | 0.07453974
290 | 0.01 | 0.74 | 1.44 | 0.005 | 0 | 0 | 15 | 11 | JBW-W4 | 0 | Plotter anchor | Plotter anchor | W | 1000000000000000 | 100000000000 | 10000 | 786003085596622.8 | 14.89542 | 1000000000000000 | 15 | 941577479852408.8 | 14.97386 | 886568150565213.4 | 14.94771 | 0.1291165 | 0.06764455
290 | 0.01 | 0.74 | 1.44 | 0.01 | 0 | 0 | 15 | 11 | JBW-W5 | 0 | Plotter anchor | Plotter anchor | W | 1000000000000000 | 100000000000 | 10000 | 786003085596622.8 | 14.89542 | 1000000000000000 | 15 | 941577479852408.8 | 14.97386 | 886568150565213.4 | 14.94771 | 0.1381734 | 0.077007
290 | 0.01 | 0.76 | 1.44 | 0.006 | 0 | 0 | 15 | 11 | JBW-W6 | 0 | Plotter anchor | Plotter anchor | W | 1000000000000000 | 100000000000 | 10000 | 786003085596622.8 | 14.89542 | 1000000000000000 | 15 | 941577479852408.8 | 14.97386 | 886568150565213.4 | 14.94771 | 0.1309279 | 0.07037876
290 | 0.01 | 0.97 | 1.44 | 0.006 | 0 | 0 | 15 | 11 | JBW-W7 | 0 | Plotter anchor | Plotter anchor | W | 1000000000000000 | 100000000000 | 10000 | 786003085596622.8 | 14.89542 | 1000000000000000 | 15 | 941577479852408.8 | 14.97386 | 886568150565213.4 | 14.94771 | 0.1309279 | 0.08435511
290 | 0.01 | 0.99 | 1.44 | 0.007 | 0 | 0 | 15 | 11 | JBW-W8 | 0 | Plotter anchor | Plotter anchor | W | 1000000000000000 | 100000000000 | 10000 | 786003085596622.8 | 14.89542 | 1000000000000000 | 15 | 941577479852408.8 | 14.97386 | 886568150565213.4 | 14.94771 | 0.1327393 | 0.08946757
290 | 0.02 | 0.69 | 1.44 | 0.006 | 0 | 0 | 15 | 11 | JBW-W9 | 0 | Plotter anchor | Plotter anchor | W | 1000000000000000 | 100000000000 | 10000 | 786003085596622.8 | 14.89542 | 1000000000000000 | 15 | 941577479852408.8 | 14.97386 | 886568150565213.4 | 14.94771 | 0.1309279 | 0.06906334
290 | 0.018 | 0.74 | 1.35 | 0.005 | 0 | 0 | 15 | 11 | JPF-F1 | 0 | Plotter anchor | Plotter anchor | F | 1000000000000000 | 100000000000 | 10000 | 786003085596622.8 | 14.89542 | 1000000000000000 | 15 | 941577479852408.8 | 14.97386 | 886568150565213.4 | 14.94771 | 0.1028027 | 0.07298941
290 | 0.02 | 0.75 | 1.35 | 0.005 | 0 | 0 | 15 | 11 | JPF-F2 | 0 | Plotter anchor | Plotter anchor | F | 1000000000000000 | 100000000000 | 10000 | 786003085596622.8 | 14.89542 | 1000000000000000 | 15 | 941577479852408.8 | 14.97386 | 886568150565213.4 | 14.94771 | 0.1028027 | 0.07322428
290 | 0.029 | 0.73 | 1.35 | 0.005 | 0 | 0 | 15 | 11 | JPF-F3 | 0 | Plotter anchor | Plotter anchor | F | 1000000000000000 | 100000000000 | 10000 | 786003085596622.8 | 14.89542 | 1000000000000000 | 15 | 941577479852408.8 | 14.97386 | 886568150565213.4 | 14.94771 | 0.1028027 | 0.07277627
290 | 0.03 | 0.73 | 1.35 | 0.005 | 0 | 0 | 15 | 11 | JPF-F4 | 0 | Plotter anchor | Plotter anchor | F | 1000000000000000 | 100000000000 | 10000 | 786003085596622.8 | 14.89542 | 1000000000000000 | 15 | 941577479852408.8 | 14.97386 | 886568150565213.4 | 14.94771 | 0.1028027 | 0.07277627
290 | 0.035 | 0.74 | 1.35 | 0.005 | 0 | 0 | 15 | 11 | JPF-F5 | 0 | Plotter anchor | Plotter anchor | F | 1000000000000000 | 100000000000 | 10000 | 786003085596622.8 | 14.89542 | 1000000000000000 | 15 | 941577479852408.8 | 14.97386 | 886568150565213.4 | 14.94771 | 0.1028027 | 0.07298941
290 | 0.036 | 0.75 | 1.35 | 0.005 | 0 | 0 | 15 | 11 | JPF-F6 | 0 | Plotter anchor | Plotter anchor | F | 1000000000000000 | 100000000000 | 10000 | 786003085596622.8 | 14.89542 | 1000000000000000 | 15 | 941577479852408.8 | 14.97386 | 886568150565213.4 | 14.94771 | 0.1028027 | 0.07322428
290 | 0.039 | 0.76 | 1.35 | 0.005 | 0 | 0 | 15 | 11 | JPF-F7 | 0 | Plotter anchor | Plotter anchor | F | 1000000000000000 | 100000000000 | 10000 | 786003085596622.8 | 14.89542 | 1000000000000000 | 15 | 941577479852408.8 | 14.97386 | 886568150565213.4 | 14.94771 | 0.1028027 | 0.07348262
290 | 0.044 | 0.76 | 1.35 | 0.005 | 0 | 0 | 15 | 11 | JPF-F8 | 0 | Plotter anchor | Plotter anchor | F | 1000000000000000 | 100000000000 | 10000 | 786003085596622.8 | 14.89542 | 1000000000000000 | 15 | 941577479852408.8 | 14.97386 | 886568150565213.4 | 14.94771 | 0.1028027 | 0.07348262
290 | 0.03 | 0.57 | 1.35 | 0.005 | 0 | 0 | 15 | 11 | JPP-P1 | 0 | Plotter anchor | Plotter anchor | P | 1000000000000000 | 100000000000 | 10000 | 786003085596622.8 | 14.89542 | 1000000000000000 | 15 | 941577479852408.8 | 14.97386 | 886568150565213.4 | 14.94771 | 0.1407675 | 0.07608747
290 | 0.07 | 0.59 | 1.35 | 0.009 | 0 | 0 | 15 | 11 | JPP-P10 | 0 | Plotter anchor | Plotter anchor | P | 1000000000000000 | 100000000000 | 10000 | 786003085596622.8 | 14.89542 | 1000000000000000 | 15 | 941577479852408.8 | 14.97386 | 886568150565213.4 | 14.94771 | 0.1475732 | 0.08495511
290 | 0.09 | 0.55 | 1.35 | 0.01 | 0 | 0 | 15 | 11 | JPP-P11 | 0 | Plotter anchor | Plotter anchor | P | 1000000000000000 | 100000000000 | 10000 | 786003085596622.8 | 14.89542 | 1000000000000000 | 15 | 941577479852408.8 | 14.97386 | 886568150565213.4 | 14.94771 | 0.1496535 | 0.08654913
290 | 0.1 | 0.57 | 1.35 | 0.01 | 0 | 0 | 15 | 11 | JPP-P12 | 0 | Plotter anchor | Plotter anchor | P | 1000000000000000 | 100000000000 | 10000 | 786003085596622.8 | 14.89542 | 1000000000000000 | 15 | 941577479852408.8 | 14.97386 | 886568150565213.4 | 14.94771 | 0.1497853 | 0.08661848
290 | 0.12 | 0.56 | 1.35 | 0.01 | 0 | 0 | 15 | 11 | JPP-P13 | 0 | Plotter anchor | Plotter anchor | P | 1000000000000000 | 100000000000 | 10000 | 786003085596622.8 | 14.89542 | 1000000000000000 | 15 | 941577479852408.8 | 14.97386 | 886568150565213.4 | 14.94771 | 0.1500425 | 0.08658148
290 | 0.12 | 0.58 | 1.35 | 0.014 | 0 | 0 | 15 | 11 | JPP-P14 | 0 | Plotter anchor | Plotter anchor | P | 1000000000000000 | 100000000000 | 10000 | 786003085596622.8 | 14.89542 | 1000000000000000 | 15 | 941577479852408.8 | 14.97386 | 886568150565213.4 | 14.94771 | 0.1569014 | 0.0926267
290 | 0.13 | 0.58 | 1.35 | 0.014 | 0 | 0 | 15 | 11 | JPP-P15 | 0 | Plotter anchor | Plotter anchor | P | 1000000000000000 | 100000000000 | 10000 | 786003085596622.8 | 14.89542 | 1000000000000000 | 15 | 941577479852408.8 | 14.97386 | 886568150565213.4 | 14.94771 | 0.1570302 | 0.0926267
290 | 0.16 | 0.59 | 1.35 | 0.011 | 0 | 0 | 15 | 11 | JPP-P16 | 0 | Plotter anchor | Plotter anchor | P | 1000000000000000 | 100000000000 | 10000 | 786003085596622.8 | 14.89542 | 1000000000000000 | 15 | 941577479852408.8 | 14.97386 | 886568150565213.4 | 14.94771 | 0.1522957 | 0.08834226
290 | 0.16 | 0.61 | 1.35 | 0.01 | 0 | 0 | 15 | 11 | JPP-P17 | 0 | Plotter anchor | Plotter anchor | P | 1000000000000000 | 100000000000 | 10000 | 786003085596622.8 | 14.89542 | 1000000000000000 | 15 | 941577479852408.8 | 14.97386 | 886568150565213.4 | 14.94771 | 0.1505789 | 0.08682494
290 | 0.09 | 0.62 | 1.36 | 0.007 | 0 | 0 | 15 | 11 | JPP-P18 | 0 | Plotter anchor | Plotter anchor | P | 1000000000000000 | 100000000000 | 10000 | 786003085596622.8 | 14.89542 | 1000000000000000 | 15 | 941577479852408.8 | 14.97386 | 886568150565213.4 | 14.94771 | 0.1447327 | 0.08134582
290 | 0.03 | 0.57 | 1.35 | 0.007 | 0 | 0 | 15 | 11 | JPP-P2 | 0 | Plotter anchor | Plotter anchor | P | 1000000000000000 | 100000000000 | 10000 | 786003085596622.8 | 14.89542 | 1000000000000000 | 15 | 941577479852408.8 | 14.97386 | 886568150565213.4 | 14.94771 | 0.1441704 | 0.08090788
290 | 0.03 | 0.64 | 1.35 | 0.007 | 0 | 0 | 15 | 11 | JPP-P3 | 0 | Plotter anchor | Plotter anchor | P | 1000000000000000 | 100000000000 | 10000 | 786003085596622.8 | 14.89542 | 1000000000000000 | 15 | 941577479852408.8 | 14.97386 | 886568150565213.4 | 14.94771 | 0.1441704 | 0.08132216
290 | 0.037 | 0.62 | 1.35 | 0.003 | 0 | 0 | 15 | 11 | JPP-P4 | 0 | Plotter anchor | Plotter anchor | P | 1000000000000000 | 100000000000 | 10000 | 786003085596622.8 | 14.89542 | 1000000000000000 | 15 | 941577479852408.8 | 14.97386 | 886568150565213.4 | 14.94771 | 0.1373646 | 0.0700286
290 | 0.04 | 0.62 | 1.35 | 0.003 | 0 | 0 | 15 | 11 | JPP-P5 | 0 | Plotter anchor | Plotter anchor | P | 1000000000000000 | 100000000000 | 10000 | 786003085596622.8 | 14.89542 | 1000000000000000 | 15 | 941577479852408.8 | 14.97386 | 886568150565213.4 | 14.94771 | 0.1373646 | 0.0700286
290 | 0.05 | 0.58 | 1.35 | 0.005 | 0 | 0 | 15 | 11 | JPP-P6 | 0 | Plotter anchor | Plotter anchor | P | 1000000000000000 | 100000000000 | 10000 | 786003085596622.8 | 14.89542 | 1000000000000000 | 15 | 941577479852408.8 | 14.97386 | 886568150565213.4 | 14.94771 | 0.1407675 | 0.07612454
290 | 0.05 | 0.62 | 1.35 | 0.007 | 0 | 0 | 15 | 11 | JPP-P7 | 0 | Plotter anchor | Plotter anchor | P | 1000000000000000 | 100000000000 | 10000 | 786003085596622.8 | 14.89542 | 1000000000000000 | 15 | 941577479852408.8 | 14.97386 | 886568150565213.4 | 14.94771 | 0.1441704 | 0.08116591
290 | 0.068 | 0.59 | 1.35 | 0.009 | 0 | 0 | 15 | 11 | JPP-P8 | 0 | Plotter anchor | Plotter anchor | P | 1000000000000000 | 100000000000 | 10000 | 786003085596622.8 | 14.89542 | 1000000000000000 | 15 | 941577479852408.8 | 14.97386 | 886568150565213.4 | 14.94771 | 0.1475732 | 0.08495511
290 | 0.07 | 0.56 | 1.35 | 0.013 | 0 | 0 | 15 | 11 | JPP-P9 | 0 | Plotter anchor | Plotter anchor | P | 1000000000000000 | 100000000000 | 10000 | 786003085596622.8 | 14.89542 | 1000000000000000 | 15 | 941577479852408.8 | 14.97386 | 886568150565213.4 | 14.94771 | 0.154379 | 0.09118063
290 | 0.01 | 0.86 | 1.44 | 0.007 | 0 | 0 | 15 | 11 | JPW-W1 | 0 | Plotter anchor | Plotter anchor | W | 1000000000000000 | 100000000000 | 10000 | 786003085596622.8 | 14.89542 | 1000000000000000 | 15 | 941577479852408.8 | 14.97386 | 886568150565213.4 | 14.94771 | 0.1327393 | 0.07666728
290 | 0.07 | 0.84 | 1.44 | 0.012 | 0 | 0 | 15 | 11 | JPW-W10 | 0 | Plotter anchor | Plotter anchor | W | 1000000000000000 | 100000000000 | 10000 | 786003085596622.8 | 14.89542 | 1000000000000000 | 15 | 941577479852408.8 | 14.97386 | 886568150565213.4 | 14.94771 | 0.1417962 | 0.08379848
290 | 0.09 | 0.84 | 1.44 | 0.012 | 0 | 0 | 15 | 11 | JPW-W11 | 0 | Plotter anchor | Plotter anchor | W | 1000000000000000 | 100000000000 | 10000 | 786003085596622.8 | 14.89542 | 1000000000000000 | 15 | 941577479852408.8 | 14.97386 | 886568150565213.4 | 14.94771 | 0.142383 | 0.08379848
290 | 0.09 | 0.91 | 1.44 | 0.014 | 0 | 0 | 15 | 11 | JPW-W12 | 0 | Plotter anchor | Plotter anchor | W | 1000000000000000 | 100000000000 | 10000 | 786003085596622.8 | 14.89542 | 1000000000000000 | 15 | 941577479852408.8 | 14.97386 | 886568150565213.4 | 14.94771 | 0.1460336 | 0.09199468
290 | 0.1 | 0.84 | 1.44 | 0.013 | 0 | 0 | 15 | 11 | JPW-W13 | 0 | Plotter anchor | Plotter anchor | W | 1000000000000000 | 100000000000 | 10000 | 786003085596622.8 | 14.89542 | 1000000000000000 | 15 | 941577479852408.8 | 14.97386 | 886568150565213.4 | 14.94771 | 0.1443998 | 0.08514262
290 | 0.1 | 0.9 | 1.44 | 0.011 | 0 | 0 | 15 | 11 | JPW-W14 | 0 | Plotter anchor | Plotter anchor | W | 1000000000000000 | 100000000000 | 10000 | 786003085596622.8 | 14.89542 | 1000000000000000 | 15 | 941577479852408.8 | 14.97386 | 886568150565213.4 | 14.94771 | 0.1407182 | 0.08676117
290 | 0.13 | 0.84 | 1.44 | 0.012 | 0 | 0 | 15 | 11 | JPW-W15 | 0 | Plotter anchor | Plotter anchor | W | 1000000000000000 | 100000000000 | 10000 | 786003085596622.8 | 14.89542 | 1000000000000000 | 15 | 941577479852408.8 | 14.97386 | 886568150565213.4 | 14.94771 | 0.1431152 | 0.08379848
290 | 0.13 | 0.85 | 1.44 | 0.011 | 0 | 0 | 15 | 11 | JPW-W16 | 0 | Plotter anchor | Plotter anchor | W | 1000000000000000 | 100000000000 | 10000 | 786003085596622.8 | 14.89542 | 1000000000000000 | 15 | 941577479852408.8 | 14.97386 | 886568150565213.4 | 14.94771 | 0.1412802 | 0.08297396
290 | 0.14 | 0.8 | 1.44 | 0.012 | 0 | 0 | 15 | 11 | JPW-W17 | 0 | Plotter anchor | Plotter anchor | W | 1000000000000000 | 100000000000 | 10000 | 786003085596622.8 | 14.89542 | 1000000000000000 | 15 | 941577479852408.8 | 14.97386 | 886568150565213.4 | 14.94771 | 0.1433249 | 0.08178469
290 | 0.19 | 1.08 | 1.44 | 0.012 | 0 | 0 | 15 | 11 | JPW-W18 | 0 | Plotter anchor | Plotter anchor | W | 1000000000000000 | 100000000000 | 10000 | 786003085596622.8 | 14.89542 | 1000000000000000 | 15 | 941577479852408.8 | 14.97386 | 886568150565213.4 | 14.94771 | 0.1440907 | 0.1167458
290 | 0.014 | 0.86 | 1.44 | 0.007 | 0 | 0 | 15 | 11 | JPW-W2 | 0 | Plotter anchor | Plotter anchor | W | 1000000000000000 | 100000000000 | 10000 | 786003085596622.8 | 14.89542 | 1000000000000000 | 15 | 941577479852408.8 | 14.97386 | 886568150565213.4 | 14.94771 | 0.1327393 | 0.07666728
290 | 0.017 | 0.9 | 1.44 | 0.006 | 0 | 0 | 15 | 11 | JPW-W3 | 0 | Plotter anchor | Plotter anchor | W | 1000000000000000 | 100000000000 | 10000 | 786003085596622.8 | 14.89542 | 1000000000000000 | 15 | 941577479852408.8 | 14.97386 | 886568150565213.4 | 14.94771 | 0.1309279 | 0.07730474
290 | 0.019 | 0.88 | 1.44 | 0.008 | 0 | 0 | 15 | 11 | JPW-W4 | 0 | Plotter anchor | Plotter anchor | W | 1000000000000000 | 100000000000 | 10000 | 786003085596622.8 | 14.89542 | 1000000000000000 | 15 | 941577479852408.8 | 14.97386 | 886568150565213.4 | 14.94771 | 0.1345507 | 0.07999359
290 | 0.02 | 0.88 | 1.44 | 0.008 | 0 | 0 | 15 | 11 | JPW-W5 | 0 | Plotter anchor | Plotter anchor | W | 1000000000000000 | 100000000000 | 10000 | 786003085596622.8 | 14.89542 | 1000000000000000 | 15 | 941577479852408.8 | 14.97386 | 886568150565213.4 | 14.94771 | 0.1345507 | 0.07999359
290 | 0.04 | 0.9 | 1.44 | 0.008 | 0 | 0 | 15 | 11 | JPW-W6 | 0 | Plotter anchor | Plotter anchor | W | 1000000000000000 | 100000000000 | 10000 | 786003085596622.8 | 14.89542 | 1000000000000000 | 15 | 941577479852408.8 | 14.97386 | 886568150565213.4 | 14.94771 | 0.1345507 | 0.08157283
290 | 0.04 | 0.92 | 1.44 | 0.009 | 0 | 0 | 15 | 11 | JPW-W7 | 0 | Plotter anchor | Plotter anchor | W | 1000000000000000 | 100000000000 | 10000 | 786003085596622.8 | 14.89542 | 1000000000000000 | 15 | 941577479852408.8 | 14.97386 | 886568150565213.4 | 14.94771 | 0.136362 | 0.08528351
290 | 0.041 | 0.92 | 1.44 | 0.009 | 0 | 0 | 15 | 11 | JPW-W8 | 0 | Plotter anchor | Plotter anchor | W | 1000000000000000 | 100000000000 | 10000 | 786003085596622.8 | 14.89542 | 1000000000000000 | 15 | 941577479852408.8 | 14.97386 | 886568150565213.4 | 14.94771 | 0.136362 | 0.08528351
290 | 0.06 | 0.86 | 1.44 | 0.011 | 0 | 0 | 15 | 11 | JPW-W9 | 0 | Plotter anchor | Plotter anchor | W | 1000000000000000 | 100000000000 | 10000 | 786003085596622.8 | 14.89542 | 1000000000000000 | 15 | 941577479852408.8 | 14.97386 | 886568150565213.4 | 14.94771 | 0.1399848 | 0.08362491
290 | 0.05 | 0.7 | 0.64 | 0.006 | 0.25 | 0.21 | 15 | 11 | KO1-F1 | 0 | Plotter anchor | Plotter anchor | F | 1000000000000000 | 100000000000 | 10000 | 786003085596622.8 | 14.89542 | 1000000000000000 | 15 | 941577479852408.8 | 14.97386 | 886568150565213.4 | 14.94771 | 0.09776967 | 0.05968735
290 | 0.22 | 0.643 | 1.52 | 0.012 | 0.37 | 0.1 | 15 | 11 | KO1-W1 | 0 | Plotter anchor | Plotter anchor | W | 1000000000000000 | 100000000000 | 10000 | 786003085596622.8 | 14.89542 | 1000000000000000 | 15 | 941577479852408.8 | 14.97386 | 886568150565213.4 | 14.94771 | 0.1483691 | 0.07959447
290 | 0.05 | 0.63 | 1.38 | 0.004 | 0.22 | 0.23 | 15 | 11 | KO2-P1 | 0 | Plotter anchor | Plotter anchor | P | 1000000000000000 | 100000000000 | 10000 | 786003085596622.8 | 14.89542 | 1000000000000000 | 15 | 941577479852408.8 | 14.97386 | 886568150565213.4 | 14.94771 | 0.1394458 | 0.0739769
290 | 0.03 | 0.07 | 1.7 | 0.01 | 0.41 | 0.11 | 15 | 11 | KO2-W1 | 0 | Plotter anchor | Plotter anchor | W | 1000000000000000 | 100000000000 | 10000 | 786003085596622.8 | 14.89542 | 1000000000000000 | 15 | 941577479852408.8 | 14.97386 | 886568150565213.4 | 14.94771 | 0.1473534 | 0.07874262
290 | 0.06 | 0.65 | 1.36 | 0.008 | 0.26 | 0.2 | 15 | 11 | KO3-P1 | 0 | Plotter anchor | Plotter anchor | P | 1000000000000000 | 100000000000 | 10000 | 786003085596622.8 | 14.89542 | 1000000000000000 | 15 | 941577479852408.8 | 14.97386 | 886568150565213.4 | 14.94771 | 0.1461222 | 0.08367815
290 | 0.02 | 0.18 | 1.53 | 0.012 | 0.51 | 0.13 | 15 | 11 | KO3-W1 | 0 | Plotter anchor | Plotter anchor | W | 1000000000000000 | 100000000000 | 10000 | 786003085596622.8 | 14.89542 | 1000000000000000 | 15 | 941577479852408.8 | 14.97386 | 886568150565213.4 | 14.94771 | 0.1453075 | 0.07907685
290 | 0.05 | 0.66 | 1.27 | 0.007 | 0.22 | 0.21 | 15 | 11 | KO4-P1 | 0 | Plotter anchor | Plotter anchor | P | 1000000000000000 | 100000000000 | 10000 | 786003085596622.8 | 14.89542 | 1000000000000000 | 15 | 941577479852408.8 | 14.97386 | 886568150565213.4 | 14.94771 | 0.1425023 | 0.08003888
290 | 0.023 | 0.12 | 1.54 | 0.019 | 0.5 | 0.12 | 15 | 11 | KO4-W1 | 0 | Plotter anchor | Plotter anchor | W | 1000000000000000 | 100000000000 | 10000 | 786003085596622.8 | 14.89542 | 1000000000000000 | 15 | 941577479852408.8 | 14.97386 | 886568150565213.4 | 14.94771 | 0.1606839 | 0.08691761
290 | 0.054 | 0.656 | 1.25 | 0.0092 | 0.252 | 0.19 | 15 | 11 | KU1-P1 | 0 | Plotter anchor | Plotter anchor | P | 1000000000000000 | 100000000000 | 10000 | 786003085596622.8 | 14.89542 | 1000000000000000 | 15 | 941577479852408.8 | 14.97386 | 886568150565213.4 | 14.94771 | 0.1452037 | 0.08386737
290 | 0.0756 | 0.94 | 1.336 | 0.0094 | 0.416 | 0.07975 | 15 | 11 | KU1-W1 | 0 | Plotter anchor | Plotter anchor | W | 1000000000000000 | 100000000000 | 10000 | 786003085596622.8 | 14.89542 | 1000000000000000 | 15 | 941577479852408.8 | 14.97386 | 886568150565213.4 | 14.94771 | 0.1344119 | 0.08616215
290 | 0.0752 | 0.61 | 1.362 | 0.0072 | 0.276 | 0.19875 | 15 | 11 | KU2-P1 | 0 | Plotter anchor | Plotter anchor | P | 1000000000000000 | 100000000000 | 10000 | 786003085596622.8 | 14.89542 | 1000000000000000 | 15 | 941577479852408.8 | 14.97386 | 886568150565213.4 | 14.94771 | 0.1448841 | 0.08174693
290 | 0.0382 | 0.93 | 1.524 | 0.0104 | 0.45 | 0.07325 | 15 | 11 | KU2-W1 | 0 | Plotter anchor | Plotter anchor | W | 1000000000000000 | 100000000000 | 10000 | 786003085596622.8 | 14.89542 | 1000000000000000 | 15 | 941577479852408.8 | 14.97386 | 886568150565213.4 | 14.94771 | 0.1417297 | 0.09028257
290 | 0.06 | 0.71 | 0.69 | 0.01 | 0.25 | 0.21 | 15 | 11 | KWE-F1 | 0 | Plotter anchor | Plotter anchor | F | 1000000000000000 | 100000000000 | 10000 | 786003085596622.8 | 14.89542 | 1000000000000000 | 15 | 941577479852408.8 | 14.97386 | 886568150565213.4 | 14.94771 | 0.0989577 | 0.06739728
290 | 0.06 | 0.75 | 0.79 | 0.01 | 0.28 | 0.2 | 15 | 11 | KWE-F2 | 0 | Plotter anchor | Plotter anchor | F | 1000000000000000 | 100000000000 | 10000 | 786003085596622.8 | 14.89542 | 1000000000000000 | 15 | 941577479852408.8 | 14.97386 | 886568150565213.4 | 14.94771 | 0.09989761 | 0.07098074
290 | 0.17 | 0.64 | 1.478 | 0.011 | 0.225 | 0.217 | 15 | 11 | KWE-SRM2 | 0 | Plotter anchor | Plotter anchor | SRM | 1000000000000000 | 100000000000 | 10000 | 786003085596622.8 | 14.89542 | 1000000000000000 | 15 | 941577479852408.8 | 14.97386 | 886568150565213.4 | 14.94771 | 0.1574924 | 0.09114581
290 | 0.218 | 0.724 | 1.37 | 0.016 | 0.2 | 0.12 | 15 | 11 | KWE-W1 | 0 | Plotter anchor | Plotter anchor | W | 1000000000000000 | 100000000000 | 10000 | 786003085596622.8 | 14.89542 | 1000000000000000 | 15 | 941577479852408.8 | 14.97386 | 886568150565213.4 | 14.94771 | 0.1491243 | 0.0829199
290 | 0.06 | 0.67 | 1.46 | 0.01 | 0.24 | 0.215 | 15 | 11 | LEB-P1 | 0 | Plotter anchor | Plotter anchor | P | 1000000000000000 | 100000000000 | 10000 | 786003085596622.8 | 14.89542 | 1000000000000000 | 15 | 941577479852408.8 | 14.97386 | 886568150565213.4 | 14.94771 | 0.1529066 | 0.08947583
290 | 0.05 | 0.7 | 1.88 | 0.005 | 0.24 | 0.04 | 15 | 11 | LEB-W1 | 0 | Plotter anchor | Plotter anchor | W | 1000000000000000 | 100000000000 | 10000 | 786003085596622.8 | 14.89542 | 1000000000000000 | 15 | 941577479852408.8 | 14.97386 | 886568150565213.4 | 14.94771 | 0.1375579 | 0.0725364
290 | 0.011 | 0.04 | 1.28 | 0.009 | 0.32 | 0.066 | 15 | 11 | LEB-W2 | 0 | Plotter anchor | Plotter anchor | W | 1000000000000000 | 100000000000 | 10000 | 786003085596622.8 | 14.89542 | 1000000000000000 | 15 | 941577479852408.8 | 14.97386 | 886568150565213.4 | 14.94771 | 0.1322468 | 0.07085411
290 | 0.14 | 0.54 | 1.29 | 0.014 | 0.2 | 0.14 | 15 | 11 | LS1-P1 | 0 | Plotter anchor | Plotter anchor | P | 1000000000000000 | 100000000000 | 10000 | 786003085596622.8 | 14.89542 | 1000000000000000 | 15 | 941577479852408.8 | 14.97386 | 886568150565213.4 | 14.94771 | 0.1546337 | 0.09122459
290 | 0.21 | 0.78 | 1.49 | 0.016 | 0.23 | 0.12 | 15 | 11 | LS1-W1 | 0 | Plotter anchor | Plotter anchor | W | 1000000000000000 | 100000000000 | 10000 | 786003085596622.8 | 14.89542 | 1000000000000000 | 15 | 941577479852408.8 | 14.97386 | 886568150565213.4 | 14.94771 | 0.1547687 | 0.08669588
290 | 0.03 | 0.87 | 1.38 | 0.014 | 0.5 | 0.069 | 15 | 11 | LS2-W1 | 0 | Plotter anchor | Plotter anchor | W | 1000000000000000 | 100000000000 | 10000 | 786003085596622.8 | 14.89542 | 1000000000000000 | 15 | 941577479852408.8 | 14.97386 | 886568150565213.4 | 14.94771 | 0.1428885 | 0.08734291
290 | 0.15 | 0.49 | 1.23 | 0.014 | 0.26 | 0.22 | 15 | 11 | LV1-P1 | 0 | Plotter anchor | Plotter anchor | P | 1000000000000000 | 100000000000 | 10000 | 786003085596622.8 | 14.89542 | 1000000000000000 | 15 | 941577479852408.8 | 14.97386 | 886568150565213.4 | 14.94771 | 0.1524051 | 0.08983278
290 | 0.03 | 0.9 | 1.39 | 0.011 | 0.38 | 0.07 | 15 | 11 | LV1-W1 | 0 | Plotter anchor | Plotter anchor | W | 1000000000000000 | 100000000000 | 10000 | 786003085596622.8 | 14.89542 | 1000000000000000 | 15 | 941577479852408.8 | 14.97386 | 886568150565213.4 | 14.94771 | 0.1383193 | 0.08584621
290 | 0.12 | 0.65 | 1.29 | 0.009 | 0.28 | 0.2 | 15 | 11 | LV2-P1 | 0 | Plotter anchor | Plotter anchor | P | 1000000000000000 | 100000000000 | 10000 | 786003085596622.8 | 14.89542 | 1000000000000000 | 15 | 941577479852408.8 | 14.97386 | 886568150565213.4 | 14.94771 | 0.1466943 | 0.08424192
290 | 0.03 | 0.88 | 1.22 | 0.011 | 0.46 | 0.061 | 15 | 11 | LV2-W1 | 0 | Plotter anchor | Plotter anchor | W | 1000000000000000 | 100000000000 | 10000 | 786003085596622.8 | 14.89542 | 1000000000000000 | 15 | 941577479852408.8 | 14.97386 | 886568150565213.4 | 14.94771 | 0.1332895 | 0.08095325
290 | 0.087 | 0.6 | 1.26 | 0.01 | 0.23 | 0.21 | 15 | 11 | MC1-P1 | 0 | Plotter anchor | Plotter anchor | P | 1000000000000000 | 100000000000 | 10000 | 786003085596622.8 | 14.89542 | 1000000000000000 | 15 | 941577479852408.8 | 14.97386 | 886568150565213.4 | 14.94771 | 0.1469454 | 0.08498585
290 | 0.21 | 0.88 | 1.36 | 0.011 | 0.24 | 0.1 | 15 | 11 | MC1-W1 | 0 | Plotter anchor | Plotter anchor | W | 1000000000000000 | 100000000000 | 10000 | 786003085596622.8 | 14.89542 | 1000000000000000 | 15 | 941577479852408.8 | 14.97386 | 886568150565213.4 | 14.94771 | 0.1403365 | 0.083635
290 | 0.154 | 0.78 | 0.686 | 0.012 | 0.179 | 0.181 | 15 | 11 | MC2-F1 | 0 | Plotter anchor | Plotter anchor | F | 1000000000000000 | 100000000000 | 10000 | 786003085596622.8 | 14.89542 | 1000000000000000 | 15 | 941577479852408.8 | 14.97386 | 886568150565213.4 | 14.94771 | 0.1005907 | 0.07134201
290 | 0.036 | 0.736 | 1.83 | 0.013 | 0.2 | 0.059 | 15 | 11 | MC2-W1 | 0 | Plotter anchor | Plotter anchor | W | 1000000000000000 | 100000000000 | 10000 | 786003085596622.8 | 14.89542 | 1000000000000000 | 15 | 941577479852408.8 | 14.97386 | 886568150565213.4 | 14.94771 | 0.1626247 | 0.08703859
290 | 0.22 | 0.51 | 1.37 | 0.018 | 0.22 | 0.23 | 15 | 11 | ML1-PBWR3 | 0 | Plotter anchor | Plotter anchor | P | 1000000000000000 | 100000000000 | 10000 | 786003085596622.8 | 14.89542 | 1000000000000000 | 15 | 941577479852408.8 | 14.97386 | 886568150565213.4 | 14.94771 | 0.1664102 | 0.09765589
290 | 0.2 | 1.05 | 1.28 | 0.019 | 0.17 | 0.11 | 15 | 11 | ML1-WBWR2 | 0 | Plotter anchor | Plotter anchor | W | 1000000000000000 | 100000000000 | 10000 | 786003085596622.8 | 14.89542 | 1000000000000000 | 15 | 941577479852408.8 | 14.97386 | 886568150565213.4 | 14.94771 | 0.1484543 | 0.116633
290 | 0.141 | 0.603 | 1.276 | 0.007 | 0.312 | 0.21 | 15 | 11 | ML2-P1 | 0 | Plotter anchor | Plotter anchor | P | 1000000000000000 | 100000000000 | 10000 | 786003085596622.8 | 14.89542 | 1000000000000000 | 15 | 941577479852408.8 | 14.97386 | 886568150565213.4 | 14.94771 | 0.143637 | 0.07970024
290 | 0.174 | 0.665 | 1.465 | 0.01 | 0.186 | 0.219 | 15 | 11 | ML2-SRM1 | 0 | Plotter anchor | Plotter anchor | SRM | 1000000000000000 | 100000000000 | 10000 | 786003085596622.8 | 14.89542 | 1000000000000000 | 15 | 941577479852408.8 | 14.97386 | 886568150565213.4 | 14.94771 | 0.1549561 | 0.08950196
290 | 0.279 | 0.059 | 1.104 | 0.013 | 0.247 | 0.12 | 15 | 11 | ML2-W1 | 0 | Plotter anchor | Plotter anchor | W | 1000000000000000 | 100000000000 | 10000 | 786003085596622.8 | 14.89542 | 1000000000000000 | 15 | 941577479852408.8 | 14.97386 | 886568150565213.4 | 14.94771 | 0.1365834 | 0.07285234
290 | 0.05 | 0.62 | 1.31 | 0.014 | 0.22 | 0.23 | 15 | 11 | ML3-P1 | 0 | Plotter anchor | Plotter anchor | P | 1000000000000000 | 100000000000 | 10000 | 786003085596622.8 | 14.89542 | 1000000000000000 | 15 | 941577479852408.8 | 14.97386 | 886568150565213.4 | 14.94771 | 0.1543749 | 0.09204258
290 | 0.038 | 0.06 | 1.33 | 0.018 | 0.13 | 0.14 | 15 | 11 | ML3-W1 | 0 | Plotter anchor | Plotter anchor | W | 1000000000000000 | 100000000000 | 10000 | 786003085596622.8 | 14.89542 | 1000000000000000 | 15 | 941577479852408.8 | 14.97386 | 886568150565213.4 | 14.94771 | 0.1468539 | 0.08226498
290 | 0.166 | 0.648 | 1.413 | 0.01 | 0.29 | 0.242 | 15 | 11 | MON-P1 | 0 | Plotter anchor | Plotter anchor | P | 1000000000000000 | 100000000000 | 10000 | 786003085596622.8 | 14.89542 | 1000000000000000 | 15 | 941577479852408.8 | 14.97386 | 886568150565213.4 | 14.94771 | 0.152688 | 0.08834121
290 | 0.06 | 0.58 | 1.45 | 0.005 | 0.24 | 0.22 | 15 | 11 | MS1-P1 | 0 | Plotter anchor | Plotter anchor | P | 1000000000000000 | 100000000000 | 10000 | 786003085596622.8 | 14.89542 | 1000000000000000 | 15 | 941577479852408.8 | 14.97386 | 886568150565213.4 | 14.94771 | 0.1424097 | 0.07777409
290 | 0.054 | 0.13 | 1.39 | 0.017 | 0.51 | 0.11 | 15 | 11 | MS1-W1 | 0 | Plotter anchor | Plotter anchor | W | 1000000000000000 | 100000000000 | 10000 | 786003085596622.8 | 14.89542 | 1000000000000000 | 15 | 941577479852408.8 | 14.97386 | 886568150565213.4 | 14.94771 | 0.1482792 | 0.08239747
290 | 0.06 | 0.62 | 1.3 | 0.007 | 0.18 | 0.22 | 15 | 11 | MS2-P1 | 0 | Plotter anchor | Plotter anchor | P | 1000000000000000 | 100000000000 | 10000 | 786003085596622.8 | 14.89542 | 1000000000000000 | 15 | 941577479852408.8 | 14.97386 | 886568150565213.4 | 14.94771 | 0.1431103 | 0.08025213
290 | 0.07 | 0.07 | 1.43 | 0.013 | 0.49 | 0.16 | 15 | 11 | MS2-W1 | 0 | Plotter anchor | Plotter anchor | W | 1000000000000000 | 100000000000 | 10000 | 786003085596622.8 | 14.89542 | 1000000000000000 | 15 | 941577479852408.8 | 14.97386 | 886568150565213.4 | 14.94771 | 0.1432058 | 0.07873242
290 | 0.1 | 0.528 | 1.332 | 0.013 | 0.154 | 0.238 | 15 | 11 | MY1-P1 | 0 | Plotter anchor | Plotter anchor | P | 1000000000000000 | 100000000000 | 10000 | 786003085596622.8 | 14.89542 | 1000000000000000 | 15 | 941577479852408.8 | 14.97386 | 886568150565213.4 | 14.94771 | 0.154213 | 0.09072016
290 | 0.174 | 0.665 | 1.465 | 0.01 | 0.186 | 0.219 | 15 | 11 | MY1-SRM1 | 0 | Plotter anchor | Plotter anchor | SRM | 1000000000000000 | 100000000000 | 10000 | 786003085596622.8 | 14.89542 | 1000000000000000 | 15 | 941577479852408.8 | 14.97386 | 886568150565213.4 | 14.94771 | 0.1549561 | 0.08950196
290 | 0.36 | 0.78 | 1.418 | 0.013 | 0.18 | 0.176 | 15 | 11 | MY1-W1 | 0 | Plotter anchor | Plotter anchor | W | 1000000000000000 | 100000000000 | 10000 | 786003085596622.8 | 14.89542 | 1000000000000000 | 15 | 941577479852408.8 | 14.97386 | 886568150565213.4 | 14.94771 | 0.1487356 | 0.08192685
290 | 0.156 | 0.828 | 0.703 | 0.019 | 0.24 | 0.195 | 15 | 11 | NA1-F1 | 0 | Plotter anchor | Plotter anchor | F | 1000000000000000 | 100000000000 | 10000 | 786003085596622.8 | 14.89542 | 1000000000000000 | 15 | 941577479852408.8 | 14.97386 | 886568150565213.4 | 14.94771 | 0.1025937 | 0.08089989
290 | 0.086 | 0.11 | 1.37 | 0.02 | 0.35 | 0.06 | 15 | 11 | NA1-W1 | 0 | Plotter anchor | Plotter anchor | W | 1000000000000000 | 100000000000 | 10000 | 786003085596622.8 | 14.89542 | 1000000000000000 | 15 | 941577479852408.8 | 14.97386 | 886568150565213.4 | 14.94771 | 0.1526999 | 0.08480605
290 | 0.11 | 0.86 | 0.715 | 0.018 | 0.23 | 0.19 | 15 | 11 | NA2-F1 | 0 | Plotter anchor | Plotter anchor | F | 1000000000000000 | 100000000000 | 10000 | 786003085596622.8 | 14.89542 | 1000000000000000 | 15 | 941577479852408.8 | 14.97386 | 886568150565213.4 | 14.94771 | 0.1019438 | 0.08230626
290 | 0.088 | 0.084 | 1.82 | 0.017 | 0.25 | 0.08 | 15 | 11 | NA2-W1 | 0 | Plotter anchor | Plotter anchor | W | 1000000000000000 | 100000000000 | 10000 | 786003085596622.8 | 14.89542 | 1000000000000000 | 15 | 941577479852408.8 | 14.97386 | 886568150565213.4 | 14.94771 | 0.175544 | 0.0893369
290 | 0.172 | 0.584 | 1.16 | 0.018 | 0.17 | 0.2 | 15 | 11 | NM1-PBWR4 | 0 | Plotter anchor | Plotter anchor | P | 1000000000000000 | 100000000000 | 10000 | 786003085596622.8 | 14.89542 | 1000000000000000 | 15 | 941577479852408.8 | 14.97386 | 886568150565213.4 | 14.94771 | 0.1549027 | 0.09314
290 | 0.11 | 0.63 | 1.28 | 0.012 | 0.24 | 0 | 15 | 11 | NM2-P1 | 0 | Plotter anchor | Plotter anchor | P | 1000000000000000 | 100000000000 | 10000 | 786003085596622.8 | 14.89542 | 1000000000000000 | 15 | 941577479852408.8 | 14.97386 | 886568150565213.4 | 14.94771 | 0.1508253 | 0.08871889
290 | 0.04 | 0.89 | 1.45 | 0.016 | 0.44 | 0 | 15 | 11 | NM2-W1 | 0 | Plotter anchor | Plotter anchor | W | 1000000000000000 | 100000000000 | 10000 | 786003085596622.8 | 14.89542 | 1000000000000000 | 15 | 941577479852408.8 | 14.97386 | 886568150565213.4 | 14.94771 | 0.1495415 | 0.09275691
290 | 0.11 | 0.63 | 1.4 | 0.012 | 0.2 | 0.2 | 15 | 11 | OC1-P1 | 0 | Plotter anchor | Plotter anchor | P | 1000000000000000 | 100000000000 | 10000 | 786003085596622.8 | 14.89542 | 1000000000000000 | 15 | 941577479852408.8 | 14.97386 | 886568150565213.4 | 14.94771 | 0.1552603 | 0.09113633
290 | 0.1 | 0.5 | 1.42 | 0.015 | 0.23 | 0.21 | 15 | 11 | OC1-P2 | 0 | Plotter anchor | Plotter anchor | P | 1000000000000000 | 100000000000 | 10000 | 786003085596622.8 | 14.89542 | 1000000000000000 | 15 | 941577479852408.8 | 14.97386 | 886568150565213.4 | 14.94771 | 0.1617595 | 0.0951134
290 | 0.17 | 0.64 | 1.478 | 0.011 | 0.225 | 0.217 | 15 | 11 | OC1-SRM2 | 0 | Plotter anchor | Plotter anchor | SRM | 1000000000000000 | 100000000000 | 10000 | 786003085596622.8 | 14.89542 | 1000000000000000 | 15 | 941577479852408.8 | 14.97386 | 886568150565213.4 | 14.94771 | 0.1574924 | 0.09114581
290 | 0.32 | 0.59 | 1.47 | 0.016 | 0.54 | 0.08 | 15 | 11 | OC1-W1 | 0 | Plotter anchor | Plotter anchor | W | 1000000000000000 | 100000000000 | 10000 | 786003085596622.8 | 14.89542 | 1000000000000000 | 15 | 941577479852408.8 | 14.97386 | 886568150565213.4 | 14.94771 | 0.1568596 | 0.08310865
290 | 0.04 | 0.75 | 0.63 | 0.006 | 0.25 | 0.24 | 15 | 11 | OC2-F1 | 0 | Plotter anchor | Plotter anchor | F | 1000000000000000 | 100000000000 | 10000 | 786003085596622.8 | 14.89542 | 1000000000000000 | 15 | 941577479852408.8 | 14.97386 | 886568150565213.4 | 14.94771 | 0.09772466 | 0.06020619
290 | 0.17 | 0.64 | 1.478 | 0.011 | 0.225 | 0.217 | 15 | 11 | OC2-SRM2 | 0 | Plotter anchor | Plotter anchor | SRM | 1000000000000000 | 100000000000 | 10000 | 786003085596622.8 | 14.89542 | 1000000000000000 | 15 | 941577479852408.8 | 14.97386 | 886568150565213.4 | 14.94771 | 0.1574924 | 0.09114581
290 | 0.35 | 0.58 | 1.55 | 0.022 | 0.65 | 0.11 | 15 | 11 | OC2-W1 | 0 | Plotter anchor | Plotter anchor | W | 1000000000000000 | 100000000000 | 10000 | 786003085596622.8 | 14.89542 | 1000000000000000 | 15 | 941577479852408.8 | 14.97386 | 886568150565213.4 | 14.94771 | 0.1743067 | 0.09006407
290 | 0.02 | 0.76 | 0.72 | 0.014 | 0.21 | 0.24 | 15 | 11 | OC3-F1 | 0 | Plotter anchor | Plotter anchor | F | 1000000000000000 | 100000000000 | 10000 | 786003085596622.8 | 14.89542 | 1000000000000000 | 15 | 941577479852408.8 | 14.97386 | 886568150565213.4 | 14.94771 | 0.1002723 | 0.07404501
290 | 0.01 | 0.73 | 0.58 | 0.011 | 0.24 | 0.21 | 15 | 11 | OC3-F2 | 0 | Plotter anchor | Plotter anchor | F | 1000000000000000 | 100000000000 | 10000 | 786003085596622.8 | 14.89542 | 1000000000000000 | 15 | 941577479852408.8 | 14.97386 | 886568150565213.4 | 14.94771 | 0.09828598 | 0.06551207
290 | 0.17 | 0.64 | 1.478 | 0.011 | 0.225 | 0.217 | 15 | 11 | OC3-SRM2 | 0 | Plotter anchor | Plotter anchor | SRM | 1000000000000000 | 100000000000 | 10000 | 786003085596622.8 | 14.89542 | 1000000000000000 | 15 | 941577479852408.8 | 14.97386 | 886568150565213.4 | 14.94771 | 0.1574924 | 0.09114581
290 | 0.29 | 0.56 | 1.63 | 0.017 | 0.61 | 0.08 | 15 | 11 | OC3-WBW4 | 0 | Plotter anchor | Plotter anchor | W | 1000000000000000 | 100000000000 | 10000 | 786003085596622.8 | 14.89542 | 1000000000000000 | 15 | 941577479852408.8 | 14.97386 | 886568150565213.4 | 14.94771 | 0.1677853 | 0.08665771
290 | 0.173 | 0.107 | 1.4 | 0.011 | 0.024 | 0.2 | 15 | 11 | OYS-P1 | 0 | Plotter anchor | Plotter anchor | P | 1000000000000000 | 100000000000 | 10000 | 786003085596622.8 | 14.89542 | 1000000000000000 | 15 | 941577479852408.8 | 14.97386 | 886568150565213.4 | 14.94771 | 0.1539962 | 0.08894626
290 | 0.11 | 0.63 | 1.4 | 0.012 | 0.2 | 0.2 | 15 | 11 | OYS-P2 | 0 | Plotter anchor | Plotter anchor | P | 1000000000000000 | 100000000000 | 10000 | 786003085596622.8 | 14.89542 | 1000000000000000 | 15 | 941577479852408.8 | 14.97386 | 886568150565213.4 | 14.94771 | 0.1552603 | 0.09113633
290 | 0.16 | 0.62 | 1.41 | 0.014 | 0.24 | 0.23 | 15 | 11 | OYS-P3 | 0 | Plotter anchor | Plotter anchor | P | 1000000000000000 | 100000000000 | 10000 | 786003085596622.8 | 14.89542 | 1000000000000000 | 15 | 941577479852408.8 | 14.97386 | 886568150565213.4 | 14.94771 | 0.1601357 | 0.09409642
290 | 0.03 | 0.65 | 1.375 | 0.012 | 0.28 | 0.18 | 15 | 11 | OYS-P4 | 0 | Plotter anchor | Plotter anchor | P | 1000000000000000 | 100000000000 | 10000 | 786003085596622.8 | 14.89542 | 1000000000000000 | 15 | 941577479852408.8 | 14.97386 | 886568150565213.4 | 14.94771 | 0.1536242 | 0.090841
290 | 0.11 | 0.6 | 1.42 | 0.015 | 0.27 | 0.24 | 15 | 11 | OYS-P5 | 0 | Plotter anchor | Plotter anchor | P | 1000000000000000 | 100000000000 | 10000 | 786003085596622.8 | 14.89542 | 1000000000000000 | 15 | 941577479852408.8 | 14.97386 | 886568150565213.4 | 14.94771 | 0.1618832 | 0.09546829
290 | 0.06 | 0.59 | 1.49 | 0.006 | 0.22 | 0.2 | 15 | 11 | OYS-PBW1 | 0 | Plotter anchor | Plotter anchor | P | 1000000000000000 | 100000000000 | 10000 | 786003085596622.8 | 14.89542 | 1000000000000000 | 15 | 941577479852408.8 | 14.97386 | 886568150565213.4 | 14.94771 | 0.1452864 | 0.08107836
290 | 0.15 | 0.65 | 1.35 | 0.01 | 0.07 | 0 | 15 | 11 | OYS-PBWR1 | 0 | Plotter anchor | Plotter anchor | P | 1000000000000000 | 100000000000 | 10000 | 786003085596622.8 | 14.89542 | 1000000000000000 | 15 | 941577479852408.8 | 14.97386 | 886568150565213.4 | 14.94771 | 0.1504321 | 0.08716147
290 | 0.11 | 0.61 | 1.43 | 0.013 | 0.23 | 0.205 | 15 | 11 | OYS-PBWR2 | 0 | Plotter anchor | Plotter anchor | P | 1000000000000000 | 100000000000 | 10000 | 786003085596622.8 | 14.89542 | 1000000000000000 | 15 | 941577479852408.8 | 14.97386 | 886568150565213.4 | 14.94771 | 0.158438 | 0.09302995
290 | 0.22 | 0.51 | 1.37 | 0.018 | 0.22 | 0.23 | 15 | 11 | OYS-PBWR3 | 0 | Plotter anchor | Plotter anchor | P | 1000000000000000 | 100000000000 | 10000 | 786003085596622.8 | 14.89542 | 1000000000000000 | 15 | 941577479852408.8 | 14.97386 | 886568150565213.4 | 14.94771 | 0.1664102 | 0.09765589
290 | 0.172 | 0.584 | 1.16 | 0.018 | 0.17 | 0.2 | 15 | 11 | OYS-PBWR4 | 0 | Plotter anchor | Plotter anchor | P | 1000000000000000 | 100000000000 | 10000 | 786003085596622.8 | 14.89542 | 1000000000000000 | 15 | 941577479852408.8 | 14.97386 | 886568150565213.4 | 14.94771 | 0.1549027 | 0.09314
290 | 0.17 | 0.52 | 1.315 | 0.015 | 0.19 | 0.185 | 15 | 11 | OYS-PBWR5 | 0 | Plotter anchor | Plotter anchor | P | 1000000000000000 | 100000000000 | 10000 | 786003085596622.8 | 14.89542 | 1000000000000000 | 15 | 941577479852408.8 | 14.97386 | 886568150565213.4 | 14.94771 | 0.1576988 | 0.09298342
290 | 0.17 | 0.64 | 1.478 | 0.011 | 0.225 | 0.217 | 15 | 11 | OYS-SRM2 | 0 | Plotter anchor | Plotter anchor | SRM | 1000000000000000 | 100000000000 | 10000 | 786003085596622.8 | 14.89542 | 1000000000000000 | 15 | 941577479852408.8 | 14.97386 | 886568150565213.4 | 14.94771 | 0.1574924 | 0.09114581
290 | 0.2 | 0.18 | 1.34 | 0.014 | 0.23 | 0.24 | 15 | 11 | OYS-SRM3 | 0 | Plotter anchor | Plotter anchor | SRM | 1000000000000000 | 100000000000 | 10000 | 786003085596622.8 | 14.89542 | 1000000000000000 | 15 | 941577479852408.8 | 14.97386 | 886568150565213.4 | 14.94771 | 0.1578439 | 0.09209351
290 | 0.26 | 0.56 | 1.54 | 0.014 | 0.53 | 0.08 | 15 | 11 | OYS-W1 | 0 | Plotter anchor | Plotter anchor | W | 1000000000000000 | 100000000000 | 10000 | 786003085596622.8 | 14.89542 | 1000000000000000 | 15 | 941577479852408.8 | 14.97386 | 886568150565213.4 | 14.94771 | 0.1547515 | 0.08191944
290 | 0.28 | 0.57 | 1.63 | 0.019 | 0.6 | 0 | 15 | 11 | OYS-W2 | 0 | Plotter anchor | Plotter anchor | W | 1000000000000000 | 100000000000 | 10000 | 786003085596622.8 | 14.89542 | 1000000000000000 | 15 | 941577479852408.8 | 14.97386 | 886568150565213.4 | 14.94771 | 0.1723724 | 0.08868187
290 | 0.27 | 0.06 | 1.29 | 0.016 | 0.28 | 0.11 | 15 | 11 | OYS-W3 | 0 | Plotter anchor | Plotter anchor | W | 1000000000000000 | 100000000000 | 10000 | 786003085596622.8 | 14.89542 | 1000000000000000 | 15 | 941577479852408.8 | 14.97386 | 886568150565213.4 | 14.94771 | 0.1462553 | 0.07958824
290 | 0.29 | 0.69 | 1.575 | 0.016 | 0.47 | 0.09 | 15 | 11 | OYS-W4 | 0 | Plotter anchor | Plotter anchor | W | 1000000000000000 | 100000000000 | 10000 | 786003085596622.8 | 14.89542 | 1000000000000000 | 15 | 941577479852408.8 | 14.97386 | 886568150565213.4 | 14.94771 | 0.1620102 | 0.08580907
290 | 0.11 | 0.24 | 1.485 | 0.015 | 0.13 | 0.17 | 15 | 11 | OYS-W5 | 0 | Plotter anchor | Plotter anchor | W | 1000000000000000 | 100000000000 | 10000 | 786003085596622.8 | 14.89542 | 1000000000000000 | 15 | 941577479852408.8 | 14.97386 | 886568150565213.4 | 14.94771 | 0.1503643 | 0.08194664
290 | 0.01 | 0.9 | 1.33 | 0.012 | 0.43 | 0.07 | 15 | 11 | OYS-WBWR1 | 0 | Plotter anchor | Plotter anchor | W | 1000000000000000 | 100000000000 | 10000 | 786003085596622.8 | 14.89542 | 1000000000000000 | 15 | 941577479852408.8 | 14.97386 | 886568150565213.4 | 14.94771 | 0.1379224 | 0.08618526
290 | 0.2 | 1.05 | 1.28 | 0.019 | 0.17 | 0.11 | 15 | 11 | OYS-WBWR2 | 0 | Plotter anchor | Plotter anchor | W | 1000000000000000 | 100000000000 | 10000 | 786003085596622.8 | 14.89542 | 1000000000000000 | 15 | 941577479852408.8 | 14.97386 | 886568150565213.4 | 14.94771 | 0.1484543 | 0.116633
290 | 0.059 | 0.93 | 1.32 | 0.009 | 0.4 | 0.09 | 15 | 11 | OYS-WBWR3 | 0 | Plotter anchor | Plotter anchor | W | 1000000000000000 | 100000000000 | 10000 | 786003085596622.8 | 14.89542 | 1000000000000000 | 15 | 941577479852408.8 | 14.97386 | 886568150565213.4 | 14.94771 | 0.1332093 | 0.08407767
290 | 0.023 | 0.936 | 1.25 | 0.01 | 0.325 | 0 | 15 | 11 | OYS-WBWR4 | 0 | Plotter anchor | Plotter anchor | W | 1000000000000000 | 100000000000 | 10000 | 786003085596622.8 | 14.89542 | 1000000000000000 | 15 | 941577479852408.8 | 14.97386 | 886568150565213.4 | 14.94771 | 0.1328305 | 0.08504961
290 | 0.11 | 1 | 0.85 | 0.008 | 0.16 | 0.19 | 15 | 11 | P10-F1 | 0 | Plotter anchor | Plotter anchor | F | 1000000000000000 | 100000000000 | 10000 | 786003085596622.8 | 14.89542 | 1000000000000000 | 15 | 941577479852408.8 | 14.97386 | 886568150565213.4 | 14.94771 | 0.100298 | 0.08756169
290 | 0.08 | 0.97 | 0.79 | 0.008 | 0.18 | 0.19 | 15 | 11 | P10-F2 | 0 | Plotter anchor | Plotter anchor | F | 1000000000000000 | 100000000000 | 10000 | 786003085596622.8 | 14.89542 | 1000000000000000 | 15 | 941577479852408.8 | 14.97386 | 886568150565213.4 | 14.94771 | 0.09940876 | 0.08178352
290 | 0.07 | 0.93 | 1.6 | 0.007 | 0.18 | 0.08 | 15 | 11 | P10-W1 | 0 | Plotter anchor | Plotter anchor | W | 1000000000000000 | 100000000000 | 10000 | 786003085596622.8 | 14.89542 | 1000000000000000 | 15 | 941577479852408.8 | 14.97386 | 886568150565213.4 | 14.94771 | 0.1365082 | 0.08491762
290 | 0.03 | 0.84 | 0.88 | 0.006 | 0.27 | 0.21 | 15 | 11 | P135-F1 | 0 | Plotter anchor | Plotter anchor | F | 1000000000000000 | 100000000000 | 10000 | 786003085596622.8 | 14.89542 | 1000000000000000 | 15 | 941577479852408.8 | 14.97386 | 886568150565213.4 | 14.94771 | 0.09918056 | 0.06965106
290 | 0.06 | 0.87 | 0.94 | 0.006 | 0.28 | 0.2 | 15 | 11 | P135-F2 | 0 | Plotter anchor | Plotter anchor | F | 1000000000000000 | 100000000000 | 10000 | 786003085596622.8 | 14.89542 | 1000000000000000 | 15 | 941577479852408.8 | 14.97386 | 886568150565213.4 | 14.94771 | 0.09963896 | 0.07272947
290 | 0.06 | 1.67 | 1.42 | 0.013 | 0.18 | 0.08 | 15 | 11 | P135-W1 | 0 | Plotter anchor | Plotter anchor | W | 1000000000000000 | 100000000000 | 10000 | 786003085596622.8 | 14.89542 | 1000000000000000 | 15 | 941577479852408.8 | 14.97386 | 886568150565213.4 | 14.94771 | 0.142808 | 0.4281925
290 | 0.05 | 0.94 | 0.98 | 0.006 | 0.27 | 0.21 | 15 | 11 | P136-F1 | 0 | Plotter anchor | Plotter anchor | F | 1000000000000000 | 100000000000 | 10000 | 786003085596622.8 | 14.89542 | 1000000000000000 | 15 | 941577479852408.8 | 14.97386 | 886568150565213.4 | 14.94771 | 0.09996952 | 0.07935736
290 | 0.05 | 0.91 | 0.93 | 0.005 | 0.26 | 0.2 | 15 | 11 | P136-F2 | 0 | Plotter anchor | Plotter anchor | F | 1000000000000000 | 100000000000 | 10000 | 786003085596622.8 | 14.89542 | 1000000000000000 | 15 | 941577479852408.8 | 14.97386 | 886568150565213.4 | 14.94771 | 0.09906453 | 0.07294961
290 | 0.04 | 0.98 | 1.77 | 0.008 | 0.22 | 0.07 | 15 | 11 | P136-W1 | 0 | Plotter anchor | Plotter anchor | W | 1000000000000000 | 100000000000 | 10000 | 786003085596622.8 | 14.89542 | 1000000000000000 | 15 | 941577479852408.8 | 14.97386 | 886568150565213.4 | 14.94771 | 0.1441831 | 0.09611452
290 | 0.03 | 0.75 | 1.32 | 0.008 | 0.24 | 0.21 | 15 | 11 | P137-F1 | 0 | Plotter anchor | Plotter anchor | F | 1000000000000000 | 100000000000 | 10000 | 786003085596622.8 | 14.89542 | 1000000000000000 | 15 | 941577479852408.8 | 14.97386 | 886568150565213.4 | 14.94771 | 0.1059936 | 0.07931412
290 | 0.03 | 0.77 | 1.39 | 0.006 | 0.28 | 0.21 | 15 | 11 | P137-F2 | 0 | Plotter anchor | Plotter anchor | F | 1000000000000000 | 100000000000 | 10000 | 786003085596622.8 | 14.89542 | 1000000000000000 | 15 | 941577479852408.8 | 14.97386 | 886568150565213.4 | 14.94771 | 0.1046028 | 0.07690351
290 | 0.05 | 0.84 | 1.27 | 0.01 | 0.15 | 0.08 | 15 | 11 | P137-W1 | 0 | Plotter anchor | Plotter anchor | W | 1000000000000000 | 100000000000 | 10000 | 786003085596622.8 | 14.89542 | 1000000000000000 | 15 | 941577479852408.8 | 14.97386 | 886568150565213.4 | 14.94771 | 0.1333412 | 0.07785774
290 | 0.08 | 0.9 | 0.86 | 0.009 | 0.26 | 0.21 | 15 | 11 | P15-F1 | 0 | Plotter anchor | Plotter anchor | F | 1000000000000000 | 100000000000 | 10000 | 786003085596622.8 | 14.89542 | 1000000000000000 | 15 | 941577479852408.8 | 14.97386 | 886568150565213.4 | 14.94771 | 0.1004591 | 0.07863626
290 | 0.07 | 0.87 | 0.86 | 0.006 | 0.22 | 0.21 | 15 | 11 | P15-F2 | 0 | Plotter anchor | Plotter anchor | F | 1000000000000000 | 100000000000 | 10000 | 786003085596622.8 | 14.89542 | 1000000000000000 | 15 | 941577479852408.8 | 14.97386 | 886568150565213.4 | 14.94771 | 0.09903755 | 0.07081441
290 | 0.04 | 0.99 | 1.76 | 0.01 | 0.22 | 0.06 | 15 | 11 | P15-W1 | 0 | Plotter anchor | Plotter anchor | W | 1000000000000000 | 100000000000 | 10000 | 786003085596622.8 | 14.89542 | 1000000000000000 | 15 | 941577479852408.8 | 14.97386 | 886568150565213.4 | 14.94771 | 0.1497949 | 0.1017256
290 | 0.05 | 0.83 | 0.84 | 0.008 | 0.23 | 0.19 | 15 | 11 | P150-F1 | 0 | Plotter anchor | Plotter anchor | F | 1000000000000000 | 100000000000 | 10000 | 786003085596622.8 | 14.89542 | 1000000000000000 | 15 | 941577479852408.8 | 14.97386 | 886568150565213.4 | 14.94771 | 0.09966917 | 0.07198776
290 | 0.09 | 0.97 | 0.81 | 0.007 | 0.15 | 0.19 | 15 | 11 | P151-F1 | 0 | Plotter anchor | Plotter anchor | F | 1000000000000000 | 100000000000 | 10000 | 786003085596622.8 | 14.89542 | 1000000000000000 | 15 | 941577479852408.8 | 14.97386 | 886568150565213.4 | 14.94771 | 0.09936059 | 0.08034844
290 | 0.03 | 0.08 | 1.51 | 0.015 | 0.38 | 0.07 | 15 | 11 | P152-W1 | 0 | Plotter anchor | Plotter anchor | W | 1000000000000000 | 100000000000 | 10000 | 786003085596622.8 | 14.89542 | 1000000000000000 | 15 | 941577479852408.8 | 14.97386 | 886568150565213.4 | 14.94771 | 0.1506102 | 0.08235794
290 | 0.08 | 0.9 | 0.92 | 0.005 | 0.28 | 0.19 | 15 | 11 | P16-F1 | 0 | Plotter anchor | Plotter anchor | F | 1000000000000000 | 100000000000 | 10000 | 786003085596622.8 | 14.89542 | 1000000000000000 | 15 | 941577479852408.8 | 14.97386 | 886568150565213.4 | 14.94771 | 0.09917736 | 0.07194248
290 | 0.08 | 1.7 | 1.41 | 0.012 | 0.15 | 0.045 | 15 | 11 | P16-W1 | 0 | Plotter anchor | Plotter anchor | W | 1000000000000000 | 100000000000 | 10000 | 786003085596622.8 | 14.89542 | 1000000000000000 | 15 | 941577479852408.8 | 14.97386 | 886568150565213.4 | 14.94771 | 0.1409231 | 0.4459147
290 | 0.12 | 1 | 0.83 | 0.01 | 0.15 | 0.2 | 15 | 11 | P17-F1 | 0 | Plotter anchor | Plotter anchor | F | 1000000000000000 | 100000000000 | 10000 | 786003085596622.8 | 14.89542 | 1000000000000000 | 15 | 941577479852408.8 | 14.97386 | 886568150565213.4 | 14.94771 | 0.1010026 | 0.09075821
290 | 0.1 | 0.84 | 1.87 | 0.009 | 0.2 | 0.07 | 15 | 11 | P17-W1 | 0 | Plotter anchor | Plotter anchor | W | 1000000000000000 | 100000000000 | 10000 | 786003085596622.8 | 14.89542 | 1000000000000000 | 15 | 941577479852408.8 | 14.97386 | 886568150565213.4 | 14.94771 | 0.1518516 | 0.08567223
290 | 0.07 | 0.92 | 0.87 | 0.01 | 0.21 | 0.17 | 15 | 11 | P18-F1 | 0 | Plotter anchor | Plotter anchor | F | 1000000000000000 | 100000000000 | 10000 | 786003085596622.8 | 14.89542 | 1000000000000000 | 15 | 941577479852408.8 | 14.97386 | 886568150565213.4 | 14.94771 | 0.1007875 | 0.08232294
290 | 0.07 | 0.86 | 0.9 | 0.006 | 0.26 | 0.2 | 15 | 11 | P18-F2 | 0 | Plotter anchor | Plotter anchor | F | 1000000000000000 | 100000000000 | 10000 | 786003085596622.8 | 14.89542 | 1000000000000000 | 15 | 941577479852408.8 | 14.97386 | 886568150565213.4 | 14.94771 | 0.09932843 | 0.07118952
290 | 0.04 | 0.98 | 1.74 | 0.008 | 0.25 | 0.05 | 15 | 11 | P18-W1 | 0 | Plotter anchor | Plotter anchor | W | 1000000000000000 | 100000000000 | 10000 | 786003085596622.8 | 14.89542 | 1000000000000000 | 15 | 941577479852408.8 | 14.97386 | 886568150565213.4 | 14.94771 | 0.1431857 | 0.09562287
290 | 0.13 | 0.82 | 0.68 | 0.011 | 0.29 | 0.21 | 15 | 11 | P19-F1 | 0 | Plotter anchor | Plotter anchor | F | 1000000000000000 | 100000000000 | 10000 | 786003085596622.8 | 14.89542 | 1000000000000000 | 15 | 941577479852408.8 | 14.97386 | 886568150565213.4 | 14.94771 | 0.09996625 | 0.07141188
290 | 0.11 | 0.81 | 0.68 | 0.01 | 0.26 | 0.2 | 15 | 11 | P19-F2 | 0 | Plotter anchor | Plotter anchor | F | 1000000000000000 | 100000000000 | 10000 | 786003085596622.8 | 14.89542 | 1000000000000000 | 15 | 941577479852408.8 | 14.97386 | 886568150565213.4 | 14.94771 | 0.09948221 | 0.06968332
290 | 0.23 | 1.08 | 1.83 | 0.009 | 0.23 | 0.06 | 15 | 11 | P19-W1 | 0 | Plotter anchor | Plotter anchor | W | 1000000000000000 | 100000000000 | 10000 | 786003085596622.8 | 14.89542 | 1000000000000000 | 15 | 941577479852408.8 | 14.97386 | 886568150565213.4 | 14.94771 | 0.1526734 | 0.1185845
290 | 0.1 | 0.83 | 0.75 | 0.015 | 0.29 | 0.27 | 15 | 11 | P23-F1 | 0 | Plotter anchor | Plotter anchor | F | 1000000000000000 | 100000000000 | 10000 | 786003085596622.8 | 14.89542 | 1000000000000000 | 15 | 941577479852408.8 | 14.97386 | 886568150565213.4 | 14.94771 | 0.1015056 | 0.07872352
290 | 0.19 | 1.15 | 1.1 | 0.014 | 0.12 | 0.085 | 15 | 11 | P23-W1 | 0 | Plotter anchor | Plotter anchor | W | 1000000000000000 | 100000000000 | 10000 | 786003085596622.8 | 14.89542 | 1000000000000000 | 15 | 941577479852408.8 | 14.97386 | 886568150565213.4 | 14.94771 | 0.1353369 | 0.1287134
290 | 0.1 | 0.44 | 0.9 | 0.014 | 0.2 | 0.08 | 15 | 11 | P23-W2 | 0 | Plotter anchor | Plotter anchor | W | 1000000000000000 | 100000000000 | 10000 | 786003085596622.8 | 14.89542 | 1000000000000000 | 15 | 941577479852408.8 | 14.97386 | 886568150565213.4 | 14.94771 | 0.1288572 | 0.06956776
290 | 0.04 | 0.75 | 1.38 | 0.007 | 0.24 | 0.19 | 15 | 11 | P24-F1 | 0 | Plotter anchor | Plotter anchor | F | 1000000000000000 | 100000000000 | 10000 | 786003085596622.8 | 14.89542 | 1000000000000000 | 15 | 941577479852408.8 | 14.97386 | 886568150565213.4 | 14.94771 | 0.105773 | 0.0783784
290 | 0.04 | 0.77 | 1.37 | 0.007 | 0.26 | 0.21 | 15 | 11 | P24-F2 | 0 | Plotter anchor | Plotter anchor | F | 1000000000000000 | 100000000000 | 10000 | 786003085596622.8 | 14.89542 | 1000000000000000 | 15 | 941577479852408.8 | 14.97386 | 886568150565213.4 | 14.94771 | 0.1056095 | 0.07878645
290 | 0.06 | 0.95 | 1.21 | 0.011 | 0.2 | 0.08 | 15 | 11 | P24-W1 | 0 | Plotter anchor | Plotter anchor | W | 1000000000000000 | 100000000000 | 10000 | 786003085596622.8 | 14.89542 | 1000000000000000 | 15 | 941577479852408.8 | 14.97386 | 886568150565213.4 | 14.94771 | 0.1330232 | 0.08738108
290 | 0.22 | 1.11 | 1.14 | 0.015 | 0.15 | 0.08 | 15 | 11 | P370-W1 | 0 | Plotter anchor | Plotter anchor | W | 1000000000000000 | 100000000000 | 10000 | 786003085596622.8 | 14.89542 | 1000000000000000 | 15 | 941577479852408.8 | 14.97386 | 886568150565213.4 | 14.94771 | 0.1382791 | 0.1210337
290 | 0.11 | 0.99 | 0.66 | 0.01 | 0.14 | 0.22 | 15 | 11 | P7-F1 | 0 | Plotter anchor | Plotter anchor | F | 1000000000000000 | 100000000000 | 10000 | 786003085596622.8 | 14.89542 | 1000000000000000 | 15 | 941577479852408.8 | 14.97386 | 886568150565213.4 | 14.94771 | 0.09927705 | 0.0833826
290 | 0.12 | 0.97 | 0.72 | 0.015 | 0.2 | 0.23 | 15 | 11 | P7-F2 | 0 | Plotter anchor | Plotter anchor | F | 1000000000000000 | 100000000000 | 10000 | 786003085596622.8 | 14.89542 | 1000000000000000 | 15 | 941577479852408.8 | 14.97386 | 886568150565213.4 | 14.94771 | 0.1012808 | 0.08998884
290 | 0.12 | 0.87 | 1.72 | 0.008 | 0.17 | 0.09 | 15 | 11 | P7-W1 | 0 | Plotter anchor | Plotter anchor | W | 1000000000000000 | 100000000000 | 10000 | 786003085596622.8 | 14.89542 | 1000000000000000 | 15 | 941577479852408.8 | 14.97386 | 886568150565213.4 | 14.94771 | 0.143579 | 0.08362466
290 | 0.12 | 0.98 | 0.82 | 0.006 | 0.16 | 0.2 | 15 | 11 | P8-F1 | 0 | Plotter anchor | Plotter anchor | F | 1000000000000000 | 100000000000 | 10000 | 786003085596622.8 | 14.89542 | 1000000000000000 | 15 | 941577479852408.8 | 14.97386 | 886568150565213.4 | 14.94771 | 0.09942354 | 0.0795495
290 | 0.1 | 0.86 | 1.72 | 0.016 | 0.19 | 0.07 | 15 | 11 | P8-W1 | 0 | Plotter anchor | Plotter anchor | W | 1000000000000000 | 100000000000 | 10000 | 786003085596622.8 | 14.89542 | 1000000000000000 | 15 | 941577479852408.8 | 14.97386 | 886568150565213.4 | 14.94771 | 0.1658567 | 0.09505531
290 | 0.25 | 0.53 | 1.51 | 0.011 | 0.26 | 0.22 | 15 | 11 | PAL-H1 | 0 | Plotter anchor | Plotter anchor | HAZ | 1000000000000000 | 100000000000 | 10000 | 786003085596622.8 | 14.89542 | 1000000000000000 | 15 | 941577479852408.8 | 14.97386 | 886568150565213.4 | 14.94771 | 0.1605535 | 0.09113738
290 | 0.25 | 0.53 | 1.368 | 0.012 | 0.18 | 0.115 | 15 | 11 | PAL-P1 | 0 | Plotter anchor | Plotter anchor | P | 1000000000000000 | 100000000000 | 10000 | 786003085596622.8 | 14.89542 | 1000000000000000 | 15 | 941577479852408.8 | 14.97386 | 886568150565213.4 | 14.94771 | 0.1562593 | 0.09000987
290 | 0.174 | 0.665 | 1.465 | 0.01 | 0.186 | 0.219 | 15 | 11 | PAL-SRM1 | 0 | Plotter anchor | Plotter anchor | SRM | 1000000000000000 | 100000000000 | 10000 | 786003085596622.8 | 14.89542 | 1000000000000000 | 15 | 941577479852408.8 | 14.97386 | 886568150565213.4 | 14.94771 | 0.1549561 | 0.08950196
290 | 0.23 | 1.2 | 1.23 | 0.012 | 0.199 | 0.134 | 15 | 11 | PAL-W1 | 0 | Plotter anchor | Plotter anchor | W | 1000000000000000 | 100000000000 | 10000 | 786003085596622.8 | 14.89542 | 1000000000000000 | 15 | 941577479852408.8 | 14.97386 | 886568150565213.4 | 14.94771 | 0.137773 | 0.1443735
290 | 0.307 | 1.045 | 1.161 | 0.009 | 0.252 | 0.094 | 15 | 11 | PAL-W2 | 0 | Plotter anchor | Plotter anchor | W | 1000000000000000 | 100000000000 | 10000 | 786003085596622.8 | 14.89542 | 1000000000000000 | 15 | 941577479852408.8 | 14.97386 | 886568150565213.4 | 14.94771 | 0.1349365 | 0.09669546
290 | 0.185 | 1.121 | 1.269 | 0.012 | 0.181 | 0.11 | 15 | 11 | PAL-W3 | 0 | Plotter anchor | Plotter anchor | W | 1000000000000000 | 100000000000 | 10000 | 786003085596622.8 | 14.89542 | 1000000000000000 | 15 | 941577479852408.8 | 14.97386 | 886568150565213.4 | 14.94771 | 0.1381097 | 0.1223516
290 | 0.194 | 1.067 | 1.281 | 0.009 | 0.217 | 0.142 | 15 | 11 | PAL-W4 | 0 | Plotter anchor | Plotter anchor | W | 1000000000000000 | 100000000000 | 10000 | 786003085596622.8 | 14.89542 | 1000000000000000 | 15 | 941577479852408.8 | 14.97386 | 886568150565213.4 | 14.94771 | 0.1346136 | 0.1038499
290 | 0.2 | 0.056 | 1.46 | 0.01 | 0.25 | 0.19 | 15 | 11 | PB1-P1 | 0 | Plotter anchor | Plotter anchor | P | 1000000000000000 | 100000000000 | 10000 | 786003085596622.8 | 14.89542 | 1000000000000000 | 15 | 941577479852408.8 | 14.97386 | 886568150565213.4 | 14.94771 | 0.1544431 | 0.08840754
290 | 0.12 | 0.067 | 1.46 | 0.014 | 0.25 | 0.21 | 15 | 11 | PB1-P2 | 0 | Plotter anchor | Plotter anchor | P | 1000000000000000 | 100000000000 | 10000 | 786003085596622.8 | 14.89542 | 1000000000000000 | 15 | 941577479852408.8 | 14.97386 | 886568150565213.4 | 14.94771 | 0.1618256 | 0.09449382
290 | 0.2 | 0.18 | 1.34 | 0.014 | 0.23 | 0.24 | 15 | 11 | PB1-SRM3 | 0 | Plotter anchor | Plotter anchor | SRM | 1000000000000000 | 100000000000 | 10000 | 786003085596622.8 | 14.89542 | 1000000000000000 | 15 | 941577479852408.8 | 14.97386 | 886568150565213.4 | 14.94771 | 0.1578439 | 0.09209351
290 | 0.23 | 0.62 | 1.575 | 0.019 | 0.49 | 0.09 | 15 | 11 | PB1-W1 | 0 | Plotter anchor | Plotter anchor | W | 1000000000000000 | 100000000000 | 10000 | 786003085596622.8 | 14.89542 | 1000000000000000 | 15 | 941577479852408.8 | 14.97386 | 886568150565213.4 | 14.94771 | 0.1669089 | 0.08805329
290 | 0.051 | 0.7 | 0.59 | 0.01 | 0.23 | 0.22 | 15 | 11 | PB2-F1 | 0 | Plotter anchor | Plotter anchor | F | 1000000000000000 | 100000000000 | 10000 | 786003085596622.8 | 14.89542 | 1000000000000000 | 15 | 941577479852408.8 | 14.97386 | 886568150565213.4 | 14.94771 | 0.09819828 | 0.06416487
290 | 0.088 | 0.71 | 0.65 | 0.009 | 0.24 | 0.2 | 15 | 11 | PB2-F2 | 0 | Plotter anchor | Plotter anchor | F | 1000000000000000 | 100000000000 | 10000 | 786003085596622.8 | 14.89542 | 1000000000000000 | 15 | 941577479852408.8 | 14.97386 | 886568150565213.4 | 14.94771 | 0.09875548 | 0.06486173
290 | 0.17 | 0.64 | 1.478 | 0.011 | 0.225 | 0.217 | 15 | 11 | PB2-SRM2 | 0 | Plotter anchor | Plotter anchor | SRM | 1000000000000000 | 100000000000 | 10000 | 786003085596622.8 | 14.89542 | 1000000000000000 | 15 | 941577479852408.8 | 14.97386 | 886568150565213.4 | 14.94771 | 0.1574924 | 0.09114581
290 | 0.25 | 0.59 | 1.4 | 0.014 | 0.55 | 0.079 | 15 | 11 | PB2-W1 | 0 | Plotter anchor | Plotter anchor | W | 1000000000000000 | 100000000000 | 10000 | 786003085596622.8 | 14.89542 | 1000000000000000 | 15 | 941577479852408.8 | 14.97386 | 886568150565213.4 | 14.94771 | 0.1481385 | 0.07972725
290 | 0.1 | 0.54 | 1.36 | 0.01 | 0.23 | 0 | 15 | 11 | PH2-P1 | 0 | Plotter anchor | Plotter anchor | P | 1000000000000000 | 100000000000 | 10000 | 786003085596622.8 | 14.89542 | 1000000000000000 | 15 | 941577479852408.8 | 14.97386 | 886568150565213.4 | 14.94771 | 0.1500987 | 0.08671267
290 | 0.1 | 0.32 | 1.43 | 0.011 | 0 | 0 | 15 | 11 | PH2-W1 | 0 | Plotter anchor | Plotter anchor | W | 1000000000000000 | 100000000000 | 10000 | 786003085596622.8 | 14.89542 | 1000000000000000 | 15 | 941577479852408.8 | 14.97386 | 886568150565213.4 | 14.94771 | 0.140408 | 0.07617132
290 | 0.133 | 0.62 | 1.427 | 0.008 | 0.233 | 0.21 | 15 | 11 | PH3-P1 | 0 | Plotter anchor | Plotter anchor | P | 1000000000000000 | 100000000000 | 10000 | 786003085596622.8 | 14.89542 | 1000000000000000 | 15 | 941577479852408.8 | 14.97386 | 886568150565213.4 | 14.94771 | 0.1487768 | 0.08463431
290 | 0.11 | 0.407 | 1.56 | 0.009 | 0.19 | 0 | 15 | 11 | PH3-W1 | 0 | Plotter anchor | Plotter anchor | W | 1000000000000000 | 100000000000 | 10000 | 786003085596622.8 | 14.89542 | 1000000000000000 | 15 | 941577479852408.8 | 14.97386 | 886568150565213.4 | 14.94771 | 0.1408582 | 0.07519942
290 | 0.06 | 0.72 | 1.41 | 0.013 | 0.28 | 0.17 | 15 | 11 | PI1-F1 | 0 | Plotter anchor | Plotter anchor | F | 1000000000000000 | 100000000000 | 10000 | 786003085596622.8 | 14.89542 | 1000000000000000 | 15 | 941577479852408.8 | 14.97386 | 886568150565213.4 | 14.94771 | 0.1145747 | 0.08816104
290 | 0.17 | 0.64 | 1.478 | 0.011 | 0.225 | 0.217 | 15 | 11 | PI1-SRM2 | 0 | Plotter anchor | Plotter anchor | SRM | 1000000000000000 | 100000000000 | 10000 | 786003085596622.8 | 14.89542 | 1000000000000000 | 15 | 941577479852408.8 | 14.97386 | 886568150565213.4 | 14.94771 | 0.1574924 | 0.09114581
290 | 0.13 | 0.09 | 1.29 | 0.017 | 0.173 | 0.052 | 15 | 11 | PI1-W1 | 0 | Plotter anchor | Plotter anchor | W | 1000000000000000 | 100000000000 | 10000 | 786003085596622.8 | 14.89542 | 1000000000000000 | 15 | 941577479852408.8 | 14.97386 | 886568150565213.4 | 14.94771 | 0.1447547 | 0.08057241
290 | 0.077 | 0.697 | 1.215 | 0.011 | 0.272 | 0.174 | 15 | 11 | PI2-F1 | 0 | Plotter anchor | Plotter anchor | F | 1000000000000000 | 100000000000 | 10000 | 786003085596622.8 | 14.89542 | 1000000000000000 | 15 | 941577479852408.8 | 14.97386 | 886568150565213.4 | 14.94771 | 0.1073304 | 0.08114374
290 | 0.17 | 0.64 | 1.478 | 0.011 | 0.225 | 0.217 | 15 | 11 | PI2-SRM2 | 0 | Plotter anchor | Plotter anchor | SRM | 1000000000000000 | 100000000000 | 10000 | 786003085596622.8 | 14.89542 | 1000000000000000 | 15 | 941577479852408.8 | 14.97386 | 886568150565213.4 | 14.94771 | 0.1574924 | 0.09114581
290 | 0.082 | 0.071 | 1.28 | 0.019 | 0.445 | 0.046 | 15 | 11 | PI2-W1 | 0 | Plotter anchor | Plotter anchor | W | 1000000000000000 | 100000000000 | 10000 | 786003085596622.8 | 14.89542 | 1000000000000000 | 15 | 941577479852408.8 | 14.97386 | 886568150565213.4 | 14.94771 | 0.1462964 | 0.08222702
290 | 0.134 | 0.634 | 1.337 | 0.015 | 0.175 | 0.231 | 15 | 11 | PL1-P1 | 0 | Plotter anchor | Plotter anchor | P | 1000000000000000 | 100000000000 | 10000 | 786003085596622.8 | 14.89542 | 1000000000000000 | 15 | 941577479852408.8 | 14.97386 | 886568150565213.4 | 14.94771 | 0.1581888 | 0.09402292
290 | 0.161 | 0.794 | 1.122 | 0.014 | 0.245 | 0.122 | 15 | 11 | PL1-W1 | 0 | Plotter anchor | Plotter anchor | W | 1000000000000000 | 100000000000 | 10000 | 786003085596622.8 | 14.89542 | 1000000000000000 | 15 | 941577479852408.8 | 14.97386 | 886568150565213.4 | 14.94771 | 0.1357438 | 0.07801719
290 | 0.06 | 0.6 | 1.33 | 0.004 | 0.28 | 0.24 | 15 | 11 | PV1-P1 | 0 | Plotter anchor | Plotter anchor | P | 1000000000000000 | 100000000000 | 10000 | 786003085596622.8 | 14.89542 | 1000000000000000 | 15 | 941577479852408.8 | 14.97386 | 886568150565213.4 | 14.94771 | 0.1388197 | 0.07298555
290 | 0.04 | 0.63 | 1.48 | 0.003 | 0.23 | 0.24 | 15 | 11 | PV1-P2 | 0 | Plotter anchor | Plotter anchor | P | 1000000000000000 | 100000000000 | 10000 | 786003085596622.8 | 14.89542 | 1000000000000000 | 15 | 941577479852408.8 | 14.97386 | 886568150565213.4 | 14.94771 | 0.1386659 | 0.07205215
290 | 0.174 | 0.665 | 1.465 | 0.01 | 0.186 | 0.219 | 15 | 11 | PV1-SRM1 | 0 | Plotter anchor | Plotter anchor | SRM | 1000000000000000 | 100000000000 | 10000 | 786003085596622.8 | 14.89542 | 1000000000000000 | 15 | 941577479852408.8 | 14.97386 | 886568150565213.4 | 14.94771 | 0.1549561 | 0.08950196
290 | 0.04 | 0.06 | 1.08 | 0.005 | 0.24 | 0.16 | 15 | 11 | PV1-W1 | 0 | Plotter anchor | Plotter anchor | W | 1000000000000000 | 100000000000 | 10000 | 786003085596622.8 | 14.89542 | 1000000000000000 | 15 | 941577479852408.8 | 14.97386 | 886568150565213.4 | 14.94771 | 0.1245098 | 0.06036774
290 | 0.04 | 0.68 | 1.54 | 0.006 | 0.21 | 0.24 | 15 | 11 | PV2-P1 | 0 | Plotter anchor | Plotter anchor | P | 1000000000000000 | 100000000000 | 10000 | 786003085596622.8 | 14.89542 | 1000000000000000 | 15 | 941577479852408.8 | 14.97386 | 886568150565213.4 | 14.94771 | 0.1463928 | 0.08266737
290 | 0.174 | 0.665 | 1.465 | 0.01 | 0.186 | 0.219 | 15 | 11 | PV2-SRM1 | 0 | Plotter anchor | Plotter anchor | SRM | 1000000000000000 | 100000000000 | 10000 | 786003085596622.8 | 14.89542 | 1000000000000000 | 15 | 941577479852408.8 | 14.97386 | 886568150565213.4 | 14.94771 | 0.1549561 | 0.08950196
290 | 0.07 | 0.09 | 1.46 | 0.01 | 0.47 | 0.12 | 15 | 11 | PV2-W1 | 0 | Plotter anchor | Plotter anchor | W | 1000000000000000 | 100000000000 | 10000 | 786003085596622.8 | 14.89542 | 1000000000000000 | 15 | 941577479852408.8 | 14.97386 | 886568150565213.4 | 14.94771 | 0.1388012 | 0.07522826
290 | 0.04 | 0.65 | 1.4 | 0.005 | 0.21 | 0.2 | 15 | 11 | PV3-P1 | 0 | Plotter anchor | Plotter anchor | P | 1000000000000000 | 100000000000 | 10000 | 786003085596622.8 | 14.89542 | 1000000000000000 | 15 | 941577479852408.8 | 14.97386 | 886568150565213.4 | 14.94771 | 0.1415671 | 0.07740436
290 | 0.02 | 0.14 | 1.55 | 0.008 | 0.37 | 0.12 | 15 | 11 | PV3-W1 | 0 | Plotter anchor | Plotter anchor | W | 1000000000000000 | 100000000000 | 10000 | 786003085596622.8 | 14.89542 | 1000000000000000 | 15 | 941577479852408.8 | 14.97386 | 886568150565213.4 | 14.94771 | 0.1374402 | 0.07336698
290 | 0.17 | 0.52 | 1.315 | 0.015 | 0.19 | 0.185 | 15 | 11 | QC1-PBWR5 | 0 | Plotter anchor | Plotter anchor | P | 1000000000000000 | 100000000000 | 10000 | 786003085596622.8 | 14.89542 | 1000000000000000 | 15 | 941577479852408.8 | 14.97386 | 886568150565213.4 | 14.94771 | 0.1576988 | 0.09298342
290 | 0.188 | 0.315 | 1.56 | 0.012 | 0.153 | 0.203 | 15 | 11 | QC1-W1 | 0 | Plotter anchor | Plotter anchor | W | 1000000000000000 | 100000000000 | 10000 | 786003085596622.8 | 14.89542 | 1000000000000000 | 15 | 941577479852408.8 | 14.97386 | 886568150565213.4 | 14.94771 | 0.1490968 | 0.07954038
290 | 0.31 | 0.65 | 1.8 | 0.01 | 0.55 | 0.09 | 15 | 11 | QC1-W2 | 0 | Plotter anchor | Plotter anchor | W | 1000000000000000 | 100000000000 | 10000 | 786003085596622.8 | 14.89542 | 1000000000000000 | 15 | 941577479852408.8 | 14.97386 | 886568150565213.4 | 14.94771 | 0.1576089 | 0.08085334
290 | 0.095 | 0.522 | 1.64 | 0.008 | 0.283 | 0.268 | 15 | 11 | QC2-P1 | 0 | Plotter anchor | Plotter anchor | P | 1000000000000000 | 100000000000 | 10000 | 786003085596622.8 | 14.89542 | 1000000000000000 | 15 | 941577479852408.8 | 14.97386 | 886568150565213.4 | 14.94771 | 0.1546852 | 0.08781928
290 | 0.158 | 0.338 | 1.75 | 0.009 | 0.145 | 0.202 | 15 | 11 | QC2-W1 | 0 | Plotter anchor | Plotter anchor | W | 1000000000000000 | 100000000000 | 10000 | 786003085596622.8 | 14.89542 | 1000000000000000 | 15 | 941577479852408.8 | 14.97386 | 886568150565213.4 | 14.94771 | 0.148299 | 0.07782674
290 | 0.26 | 0.6 | 1.88 | 0.013 | 0.3 | 0.09 | 15 | 11 | QC2-W2 | 0 | Plotter anchor | Plotter anchor | W | 1000000000000000 | 100000000000 | 10000 | 786003085596622.8 | 14.89542 | 1000000000000000 | 15 | 941577479852408.8 | 14.97386 | 886568150565213.4 | 14.94771 | 0.1702797 | 0.08587211
290 | 0.08 | 0.67 | 1.3 | 0.007 | 0.28 | 0.18 | 15 | 11 | RB1-P1 | 0 | Plotter anchor | Plotter anchor | P | 1000000000000000 | 100000000000 | 10000 | 786003085596622.8 | 14.89542 | 1000000000000000 | 15 | 941577479852408.8 | 14.97386 | 886568150565213.4 | 14.94771 | 0.1433014 | 0.08071665
290 | 0.059 | 0.93 | 1.32 | 0.009 | 0.4 | 0.09 | 15 | 11 | RB1-WBWR3 | 0 | Plotter anchor | Plotter anchor | W | 1000000000000000 | 100000000000 | 10000 | 786003085596622.8 | 14.89542 | 1000000000000000 | 15 | 941577479852408.8 | 14.97386 | 886568150565213.4 | 14.94771 | 0.1332093 | 0.08407767
290 | 0.08 | 0.88 | 0.76 | 0.006 | 0.19 | 0.18 | 15 | 11 | RI3-F1 | 0 | Plotter anchor | Plotter anchor | F | 1000000000000000 | 100000000000 | 10000 | 786003085596622.8 | 14.89542 | 1000000000000000 | 15 | 941577479852408.8 | 14.97386 | 886568150565213.4 | 14.94771 | 0.09857299 | 0.06884728
290 | 0.1 | 0.9 | 0.74 | 0.006 | 0.19 | 0.19 | 15 | 11 | RI3-F2 | 0 | Plotter anchor | Plotter anchor | F | 1000000000000000 | 100000000000 | 10000 | 786003085596622.8 | 14.89542 | 1000000000000000 | 15 | 941577479852408.8 | 14.97386 | 886568150565213.4 | 14.94771 | 0.09872053 | 0.06964702
290 | 0.08 | 1.58 | 1.46 | 0.009 | 0.21 | 0.052 | 15 | 11 | RI3-W1 | 0 | Plotter anchor | Plotter anchor | W | 1000000000000000 | 100000000000 | 10000 | 786003085596622.8 | 14.89542 | 1000000000000000 | 15 | 941577479852408.8 | 14.97386 | 886568150565213.4 | 14.94771 | 0.1371242 | 0.3350394
290 | 0.09 | 0.88 | 0.71 | 0.006 | 0.2 | 0.21 | 15 | 11 | RI4-F1 | 0 | Plotter anchor | Plotter anchor | F | 1000000000000000 | 100000000000 | 10000 | 786003085596622.8 | 14.89542 | 1000000000000000 | 15 | 941577479852408.8 | 14.97386 | 886568150565213.4 | 14.94771 | 0.09843432 | 0.06745595
290 | 0.1 | 0.88 | 0.75 | 0.006 | 0.18 | 0.21 | 15 | 11 | RI4-F2 | 0 | Plotter anchor | Plotter anchor | F | 1000000000000000 | 100000000000 | 10000 | 786003085596622.8 | 14.89542 | 1000000000000000 | 15 | 941577479852408.8 | 14.97386 | 886568150565213.4 | 14.94771 | 0.09878099 | 0.06857426
290 | 0.05 | 1.66 | 1.35 | 0.0015 | 0.14 | 0.068 | 15 | 11 | RI4-W1 | 0 | Plotter anchor | Plotter anchor | W | 1000000000000000 | 100000000000 | 10000 | 786003085596622.8 | 14.89542 | 1000000000000000 | 15 | 941577479852408.8 | 14.97386 | 886568150565213.4 | 14.94771 | 0.1223762 | 0.2866106
290 | 0.12 | 0.6 | 1.26 | 0.013 | 0.15 | 0.2 | 15 | 11 | RS1-P1 | 0 | Plotter anchor | Plotter anchor | P | 1000000000000000 | 100000000000 | 10000 | 786003085596622.8 | 14.89542 | 1000000000000000 | 15 | 941577479852408.8 | 14.97386 | 886568150565213.4 | 14.94771 | 0.1517198 | 0.08950024
290 | 0.31 | 0.59 | 1.49 | 0.016 | 0.52 | 0.09 | 15 | 11 | RS1-W1 | 0 | Plotter anchor | Plotter anchor | W | 1000000000000000 | 100000000000 | 10000 | 786003085596622.8 | 14.89542 | 1000000000000000 | 15 | 941577479852408.8 | 14.97386 | 886568150565213.4 | 14.94771 | 0.1578947 | 0.08344627
290 | 0.241 | 0.528 | 1.497 | 0.013 | 0.285 | 0.235 | 15 | 11 | SA1-P1 | 0 | Plotter anchor | Plotter anchor | P | 1000000000000000 | 100000000000 | 10000 | 786003085596622.8 | 14.89542 | 1000000000000000 | 15 | 941577479852408.8 | 14.97386 | 886568150565213.4 | 14.94771 | 0.1635429 | 0.09395482
290 | 0.235 | 0.525 | 1.467 | 0.016 | 0.305 | 0.22 | 15 | 11 | SA1-P2 | 0 | Plotter anchor | Plotter anchor | P | 1000000000000000 | 100000000000 | 10000 | 786003085596622.8 | 14.89542 | 1000000000000000 | 15 | 941577479852408.8 | 14.97386 | 886568150565213.4 | 14.94771 | 0.1683394 | 0.09735718
290 | 0.22 | 0.508 | 1.22 | 0.012 | 0.27 | 0.2 | 15 | 11 | SA1-P3 | 0 | Plotter anchor | Plotter anchor | P | 1000000000000000 | 100000000000 | 10000 | 786003085596622.8 | 14.89542 | 1000000000000000 | 15 | 941577479852408.8 | 14.97386 | 886568150565213.4 | 14.94771 | 0.1504694 | 0.08692718
290 | 0.17 | 0.64 | 1.478 | 0.011 | 0.225 | 0.217 | 15 | 11 | SA1-SRM2 | 0 | Plotter anchor | Plotter anchor | SRM | 1000000000000000 | 100000000000 | 10000 | 786003085596622.8 | 14.89542 | 1000000000000000 | 15 | 941577479852408.8 | 14.97386 | 886568150565213.4 | 14.94771 | 0.1574924 | 0.09114581
290 | 0.16 | 1.26 | 1.21 | 0.019 | 0.165 | 0.15 | 15 | 11 | SA1-W1 | 0 | Plotter anchor | Plotter anchor | W | 1000000000000000 | 100000000000 | 10000 | 786003085596622.8 | 14.89542 | 1000000000000000 | 15 | 941577479852408.8 | 14.97386 | 886568150565213.4 | 14.94771 | 0.1440913 | 0.1808738
290 | 0.117 | 0.617 | 1.359 | 0.01 | 0.275 | 0.235 | 15 | 11 | SA2-P1 | 0 | Plotter anchor | Plotter anchor | P | 1000000000000000 | 100000000000 | 10000 | 786003085596622.8 | 14.89542 | 1000000000000000 | 15 | 941577479852408.8 | 14.97386 | 886568150565213.4 | 14.94771 | 0.1502823 | 0.08704624
290 | 0.254 | 0.726 | 1.285 | 0.015 | 0.247 | 0.103 | 15 | 11 | SA2-W1 | 0 | Plotter anchor | Plotter anchor | W | 1000000000000000 | 100000000000 | 10000 | 786003085596622.8 | 14.89542 | 1000000000000000 | 15 | 941577479852408.8 | 14.97386 | 886568150565213.4 | 14.94771 | 0.1450426 | 0.08033126
290 | 0.07 | 0.59 | 1.45 | 0.007 | 0.24 | 0.2 | 15 | 11 | SB1-P1 | 0 | Plotter anchor | Plotter anchor | P | 1000000000000000 | 100000000000 | 10000 | 786003085596622.8 | 14.89542 | 1000000000000000 | 15 | 941577479852408.8 | 14.97386 | 886568150565213.4 | 14.94771 | 0.1464695 | 0.08274717
290 | 0.047 | 0.049 | 1.28 | 0.009 | 0.14 | 0.15 | 15 | 11 | SB1-W1 | 0 | Plotter anchor | Plotter anchor | W | 1000000000000000 | 100000000000 | 10000 | 786003085596622.8 | 14.89542 | 1000000000000000 | 15 | 941577479852408.8 | 14.97386 | 886568150565213.4 | 14.94771 | 0.1322468 | 0.07085411
290 | 0.093 | 0.613 | 1.313 | 0.009 | 0.177 | 0.18 | 15 | 11 | SH1-P1 | 0 | Plotter anchor | Plotter anchor | P | 1000000000000000 | 100000000000 | 10000 | 786003085596622.8 | 14.89542 | 1000000000000000 | 15 | 941577479852408.8 | 14.97386 | 886568150565213.4 | 14.94771 | 0.1469588 | 0.08438222
290 | 0.025 | 0.95 | 1.182 | 0.014 | 0.392 | 0.055 | 15 | 11 | SH1-W1 | 0 | Plotter anchor | Plotter anchor | W | 1000000000000000 | 100000000000 | 10000 | 786003085596622.8 | 14.89542 | 1000000000000000 | 15 | 941577479852408.8 | 14.97386 | 886568150565213.4 | 14.94771 | 0.1356317 | 0.09102806
290 | 0.123 | 0.633 | 1.3 | 0.008 | 0.24 | 0.2 | 15 | 11 | SH2-P1 | 0 | Plotter anchor | Plotter anchor | P | 1000000000000000 | 100000000000 | 10000 | 786003085596622.8 | 14.89542 | 1000000000000000 | 15 | 941577479852408.8 | 14.97386 | 886568150565213.4 | 14.94771 | 0.1454346 | 0.08239914
290 | 0.025 | 0.965 | 1.172 | 0.014 | 0.43 | 0.05 | 15 | 11 | SH2-W1 | 0 | Plotter anchor | Plotter anchor | W | 1000000000000000 | 100000000000 | 10000 | 786003085596622.8 | 14.89542 | 1000000000000000 | 15 | 941577479852408.8 | 14.97386 | 886568150565213.4 | 14.94771 | 0.1353083 | 0.0926993
290 | 0.141 | 0.575 | 1.3 | 0.007 | 0.201 | 0.25 | 15 | 11 | SL1-P1 | 0 | Plotter anchor | Plotter anchor | P | 1000000000000000 | 100000000000 | 10000 | 786003085596622.8 | 14.89542 | 1000000000000000 | 15 | 941577479852408.8 | 14.97386 | 886568150565213.4 | 14.94771 | 0.1441272 | 0.08001585
290 | 0.174 | 0.665 | 1.465 | 0.01 | 0.186 | 0.219 | 15 | 11 | SL1-SRM1 | 0 | Plotter anchor | Plotter anchor | SRM | 1000000000000000 | 100000000000 | 10000 | 786003085596622.8 | 14.89542 | 1000000000000000 | 15 | 941577479852408.8 | 14.97386 | 886568150565213.4 | 14.94771 | 0.1549561 | 0.08950196
290 | 0.247 | 0.061 | 1.069 | 0.015 | 0.205 | 0.12 | 15 | 11 | SL1-W1 | 0 | Plotter anchor | Plotter anchor | W | 1000000000000000 | 100000000000 | 10000 | 786003085596622.8 | 14.89542 | 1000000000000000 | 15 | 941577479852408.8 | 14.97386 | 886568150565213.4 | 14.94771 | 0.13656 | 0.07425158
290 | 0.11 | 0.61 | 1.37 | 0.004 | 0.23 | 0.23 | 15 | 11 | SL2-P1 | 0 | Plotter anchor | Plotter anchor | P | 1000000000000000 | 100000000000 | 10000 | 786003085596622.8 | 14.89542 | 1000000000000000 | 15 | 941577479852408.8 | 14.97386 | 886568150565213.4 | 14.94771 | 0.1399263 | 0.07368965
290 | 0.174 | 0.665 | 1.465 | 0.01 | 0.186 | 0.219 | 15 | 11 | SL2-SRM1 | 0 | Plotter anchor | Plotter anchor | SRM | 1000000000000000 | 100000000000 | 10000 | 786003085596622.8 | 14.89542 | 1000000000000000 | 15 | 941577479852408.8 | 14.97386 | 886568150565213.4 | 14.94771 | 0.1549561 | 0.08950196
290 | 0.048 | 0.067 | 1.525 | 0.005 | 0.375 | 0.12 | 15 | 11 | SL2-W1 | 0 | Plotter anchor | Plotter anchor | W | 1000000000000000 | 100000000000 | 10000 | 786003085596622.8 | 14.89542 | 1000000000000000 | 15 | 941577479852408.8 | 14.97386 | 886568150565213.4 | 14.94771 | 0.1304948 | 0.06695126
290 | 0.17 | 0.2 | 1.403 | 0.013 | 0.27 | 0.235 | 15 | 11 | SO1-P1 | 0 | Plotter anchor | Plotter anchor | P | 1000000000000000 | 100000000000 | 10000 | 786003085596622.8 | 14.89542 | 1000000000000000 | 15 | 941577479852408.8 | 14.97386 | 886568150565213.4 | 14.94771 | 0.1579283 | 0.09199802
290 | 0.18 | 0.2 | 1.36 | 0.011 | 0.23 | 0.21 | 15 | 11 | SO1-P2 | 0 | Plotter anchor | Plotter anchor | P | 1000000000000000 | 100000000000 | 10000 | 786003085596622.8 | 14.89542 | 1000000000000000 | 15 | 941577479852408.8 | 14.97386 | 886568150565213.4 | 14.94771 | 0.152776 | 0.08817615
290 | 0.18 | 0.2 | 1.437 | 0.011 | 0.245 | 0.205 | 15 | 11 | SO1-P3 | 0 | Plotter anchor | Plotter anchor | P | 1000000000000000 | 100000000000 | 10000 | 786003085596622.8 | 14.89542 | 1000000000000000 | 15 | 941577479852408.8 | 14.97386 | 886568150565213.4 | 14.94771 | 0.1555533 | 0.08964509
290 | 0.2 | 0.18 | 1.34 | 0.014 | 0.23 | 0.24 | 15 | 11 | SO1-SRM3 | 0 | Plotter anchor | Plotter anchor | SRM | 1000000000000000 | 100000000000 | 10000 | 786003085596622.8 | 14.89542 | 1000000000000000 | 15 | 941577479852408.8 | 14.97386 | 886568150565213.4 | 14.94771 | 0.1578439 | 0.09209351
290 | 0.1 | 0.6 | 1.42 | 0.008 | 0.28 | 0.23 | 15 | 11 | SO2-P1 | 0 | Plotter anchor | Plotter anchor | P | 1000000000000000 | 100000000000 | 10000 | 786003085596622.8 | 14.89542 | 1000000000000000 | 15 | 941577479852408.8 | 14.97386 | 886568150565213.4 | 14.94771 | 0.1481611 | 0.08438163
290 | 0.174 | 0.665 | 1.465 | 0.01 | 0.186 | 0.219 | 15 | 11 | SO2-SRM1 | 0 | Plotter anchor | Plotter anchor | SRM | 1000000000000000 | 100000000000 | 10000 | 786003085596622.8 | 14.89542 | 1000000000000000 | 15 | 941577479852408.8 | 14.97386 | 886568150565213.4 | 14.94771 | 0.1549561 | 0.08950196
290 | 0.03 | 0.14 | 1.38 | 0.003 | 0.23 | 0.17 | 15 | 11 | SO2-W1 | 0 | Plotter anchor | Plotter anchor | W | 1000000000000000 | 100000000000 | 10000 | 786003085596622.8 | 14.89542 | 1000000000000000 | 15 | 941577479852408.8 | 14.97386 | 886568150565213.4 | 14.94771 | 0.1249514 | 0.05961025
290 | 0.056 | 0.562 | 1.312 | 0.009 | 0.18 | 0.238 | 15 | 11 | SO3-P1 | 0 | Plotter anchor | Plotter anchor | P | 1000000000000000 | 100000000000 | 10000 | 786003085596622.8 | 14.89542 | 1000000000000000 | 15 | 941577479852408.8 | 14.97386 | 886568150565213.4 | 14.94771 | 0.1465305 | 0.08411377
290 | 0.174 | 0.665 | 1.465 | 0.01 | 0.186 | 0.219 | 15 | 11 | SO3-SRM1 | 0 | Plotter anchor | Plotter anchor | SRM | 1000000000000000 | 100000000000 | 10000 | 786003085596622.8 | 14.89542 | 1000000000000000 | 15 | 941577479852408.8 | 14.97386 | 886568150565213.4 | 14.94771 | 0.1549561 | 0.08950196
290 | 0.031 | 0.097 | 1.419 | 0.009 | 0.39 | 0.116 | 15 | 11 | SO3-W1 | 0 | Plotter anchor | Plotter anchor | W | 1000000000000000 | 100000000000 | 10000 | 786003085596622.8 | 14.89542 | 1000000000000000 | 15 | 941577479852408.8 | 14.97386 | 886568150565213.4 | 14.94771 | 0.1357811 | 0.07307971
290 | 0.13 | 0.76 | 0.62 | 0.02 | 0.22 | 0.17 | 15 | 11 | SQ1-F1 | 0 | Plotter anchor | Plotter anchor | F | 1000000000000000 | 100000000000 | 10000 | 786003085596622.8 | 14.89542 | 1000000000000000 | 15 | 941577479852408.8 | 14.97386 | 886568150565213.4 | 14.94771 | 0.1012184 | 0.07610881
290 | 0.37 | 0.125 | 1.4 | 0.021 | 0.42 | 0.058 | 15 | 11 | SQ1-W1 | 0 | Plotter anchor | Plotter anchor | W | 1000000000000000 | 100000000000 | 10000 | 786003085596622.8 | 14.89542 | 1000000000000000 | 15 | 941577479852408.8 | 14.97386 | 886568150565213.4 | 14.94771 | 0.1609885 | 0.08621777
290 | 0.13 | 0.74 | 0.71 | 0.018 | 0.245 | 0.185 | 15 | 11 | SQ2-F1 | 0 | Plotter anchor | Plotter anchor | F | 1000000000000000 | 100000000000 | 10000 | 786003085596622.8 | 14.89542 | 1000000000000000 | 15 | 941577479852408.8 | 14.97386 | 886568150565213.4 | 14.94771 | 0.1021369 | 0.07705822
290 | 0.13 | 0.11 | 1.5 | 0.016 | 0.41 | 0.095 | 15 | 11 | SQ2-W1 | 0 | Plotter anchor | Plotter anchor | W | 1000000000000000 | 100000000000 | 10000 | 786003085596622.8 | 14.89542 | 1000000000000000 | 15 | 941577479852408.8 | 14.97386 | 886568150565213.4 | 14.94771 | 0.1533506 | 0.08327207
290 | 0.073 | 0.49 | 1.34 | 0.014 | 0.37 | 0.22 | 15 | 11 | SR1-P1 | 0 | Plotter anchor | Plotter anchor | P | 1000000000000000 | 100000000000 | 10000 | 786003085596622.8 | 14.89542 | 1000000000000000 | 15 | 941577479852408.8 | 14.97386 | 886568150565213.4 | 14.94771 | 0.155853 | 0.09217109
290 | 0.023 | 0.87 | 1.23 | 0.006 | 0.41 | 0.04 | 15 | 11 | SR1-W1 | 0 | Plotter anchor | Plotter anchor | W | 1000000000000000 | 100000000000 | 10000 | 786003085596622.8 | 14.89542 | 1000000000000000 | 15 | 941577479852408.8 | 14.97386 | 886568150565213.4 | 14.94771 | 0.1274228 | 0.07166514
290 | 0.06 | 0.65 | 1.18 | 0.012 | 0.19 | 0.19 | 15 | 11 | ST1-P1 | 0 | Plotter anchor | Plotter anchor | P | 1000000000000000 | 100000000000 | 10000 | 786003085596622.8 | 14.89542 | 1000000000000000 | 15 | 941577479852408.8 | 14.97386 | 886568150565213.4 | 14.94771 | 0.146903 | 0.08676723
290 | 0.02 | 0.09 | 1.36 | 0.009 | 0.42 | 0.12 | 15 | 11 | ST1-W1 | 0 | Plotter anchor | Plotter anchor | W | 1000000000000000 | 100000000000 | 10000 | 786003085596622.8 | 14.89542 | 1000000000000000 | 15 | 941577479852408.8 | 14.97386 | 886568150565213.4 | 14.94771 | 0.1342155 | 0.07215455
290 | 0.04 | 0.65 | 1.55 | 0.006 | 0 | 0.22 | 15 | 11 | ST2-P1 | 0 | Plotter anchor | Plotter anchor | P | 1000000000000000 | 100000000000 | 10000 | 786003085596622.8 | 14.89542 | 1000000000000000 | 15 | 941577479852408.8 | 14.97386 | 886568150565213.4 | 14.94771 | 0.1466206 | 0.08247276
290 | 0.01 | 0.15 | 1.45 | 0.01 | 0 | 0.12 | 15 | 11 | ST2-W1 | 0 | Plotter anchor | Plotter anchor | W | 1000000000000000 | 100000000000 | 10000 | 786003085596622.8 | 14.89542 | 1000000000000000 | 15 | 941577479852408.8 | 14.97386 | 886568150565213.4 | 14.94771 | 0.1384857 | 0.07507332
290 | 0.11 | 0.5 | 1.395 | 0.013 | 0.325 | 0.232 | 15 | 11 | SU1-P1 | 0 | Plotter anchor | Plotter anchor | P | 1000000000000000 | 100000000000 | 10000 | 786003085596622.8 | 14.89542 | 1000000000000000 | 15 | 941577479852408.8 | 14.97386 | 886568150565213.4 | 14.94771 | 0.156926 | 0.09193224
290 | 0.17 | 0.64 | 1.478 | 0.011 | 0.225 | 0.217 | 15 | 11 | SU1-SRM2 | 0 | Plotter anchor | Plotter anchor | SRM | 1000000000000000 | 100000000000 | 10000 | 786003085596622.8 | 14.89542 | 1000000000000000 | 15 | 941577479852408.8 | 14.97386 | 886568150565213.4 | 14.94771 | 0.1574924 | 0.09114581
290 | 0.23 | 0.64 | 1.47 | 0.011 | 0.38 | 0.14 | 15 | 11 | SU1-W1 | 0 | Plotter anchor | Plotter anchor | W | 1000000000000000 | 100000000000 | 10000 | 786003085596622.8 | 14.89542 | 1000000000000000 | 15 | 941577479852408.8 | 14.97386 | 886568150565213.4 | 14.94771 | 0.1447567 | 0.07743215
290 | 0.11 | 0.54 | 1.34 | 0.011 | 0.244 | 0.244 | 15 | 11 | SU2-P1 | 0 | Plotter anchor | Plotter anchor | P | 1000000000000000 | 100000000000 | 10000 | 786003085596622.8 | 14.89542 | 1000000000000000 | 15 | 941577479852408.8 | 14.97386 | 886568150565213.4 | 14.94771 | 0.1512894 | 0.08795453
290 | 0.17 | 0.64 | 1.478 | 0.011 | 0.225 | 0.217 | 15 | 11 | SU2-SRM2 | 0 | Plotter anchor | Plotter anchor | SRM | 1000000000000000 | 100000000000 | 10000 | 786003085596622.8 | 14.89542 | 1000000000000000 | 15 | 941577479852408.8 | 14.97386 | 886568150565213.4 | 14.94771 | 0.1574924 | 0.09114581
290 | 0.19 | 0.56 | 1.535 | 0.018 | 0.454 | 0.093 | 15 | 11 | SU2-W1 | 0 | Plotter anchor | Plotter anchor | W | 1000000000000000 | 100000000000 | 10000 | 786003085596622.8 | 14.89542 | 1000000000000000 | 15 | 941577479852408.8 | 14.97386 | 886568150565213.4 | 14.94771 | 0.1610663 | 0.08610602
290 | 0.22 | 0.59 | 1.45 | 0.016 | 0.51 | 0.08 | 15 | 11 | SU2-WBW1 | 0 | Plotter anchor | Plotter anchor | W | 1000000000000000 | 100000000000 | 10000 | 786003085596622.8 | 14.89542 | 1000000000000000 | 15 | 941577479852408.8 | 14.97386 | 886568150565213.4 | 14.94771 | 0.1531114 | 0.08276781
290 | 0.39 | 0.58 | 1.63 | 0.018 | 0.54 | 0.09 | 15 | 11 | SU2-WBW2 | 0 | Plotter anchor | Plotter anchor | W | 1000000000000000 | 100000000000 | 10000 | 786003085596622.8 | 14.89542 | 1000000000000000 | 15 | 941577479852408.8 | 14.97386 | 886568150565213.4 | 14.94771 | 0.1706976 | 0.08775145
290 | 0.37 | 0.7 | 1.53 | 0.013 | 0.53 | 0.09 | 15 | 11 | SU2-WBW5 | 0 | Plotter anchor | Plotter anchor | W | 1000000000000000 | 100000000000 | 10000 | 786003085596622.8 | 14.89542 | 1000000000000000 | 15 | 941577479852408.8 | 14.97386 | 886568150565213.4 | 14.94771 | 0.153543 | 0.08175063
290 | 0.05 | 0.725 | 1.28 | 0.012 | 0.24 | 0.23 | 15 | 11 | TH2-F1 | 0 | Plotter anchor | Plotter anchor | F | 1000000000000000 | 100000000000 | 10000 | 786003085596622.8 | 14.89542 | 1000000000000000 | 15 | 941577479852408.8 | 14.97386 | 886568150565213.4 | 14.94771 | 0.1096631 | 0.08439678
290 | 0.048 | 0.935 | 1.13 | 0.017 | 0.125 | 0.054 | 15 | 11 | TH2-W1 | 0 | Plotter anchor | Plotter anchor | W | 1000000000000000 | 100000000000 | 10000 | 786003085596622.8 | 14.89542 | 1000000000000000 | 15 | 941577479852408.8 | 14.97386 | 886568150565213.4 | 14.94771 | 0.1369799 | 0.09160396
290 | 0.04 | 0.76 | 1.39 | 0.008 | 0.27 | 0.2 | 15 | 11 | TH3-F1 | 0 | Plotter anchor | Plotter anchor | F | 1000000000000000 | 100000000000 | 10000 | 786003085596622.8 | 14.89542 | 1000000000000000 | 15 | 941577479852408.8 | 14.97386 | 886568150565213.4 | 14.94771 | 0.1072737 | 0.0808374
290 | 0.04 | 0.77 | 1.41 | 0.006 | 0.23 | 0.19 | 15 | 11 | TH3-F2 | 0 | Plotter anchor | Plotter anchor | F | 1000000000000000 | 100000000000 | 10000 | 786003085596622.8 | 14.89542 | 1000000000000000 | 15 | 941577479852408.8 | 14.97386 | 886568150565213.4 | 14.94771 | 0.1048906 | 0.07723381
290 | 0.08 | 0.84 | 1.11 | 0.015 | 0.15 | 0.062 | 15 | 11 | TH3-W1 | 0 | Plotter anchor | Plotter anchor | W | 1000000000000000 | 100000000000 | 10000 | 786003085596622.8 | 14.89542 | 1000000000000000 | 15 | 941577479852408.8 | 14.97386 | 886568150565213.4 | 14.94771 | 0.1348109 | 0.08103913
290 | 0.09 | 0.57 | 1.36 | 0.01 | 0.23 | 0.24 | 15 | 11 | TM1-P1 | 0 | Plotter anchor | Plotter anchor | P | 1000000000000000 | 100000000000 | 10000 | 786003085596622.8 | 14.89542 | 1000000000000000 | 15 | 941577479852408.8 | 14.97386 | 886568150565213.4 | 14.94771 | 0.1499662 | 0.08681047
290 | 0.17 | 0.64 | 1.478 | 0.011 | 0.225 | 0.217 | 15 | 11 | TM1-SRM2 | 0 | Plotter anchor | Plotter anchor | SRM | 1000000000000000 | 100000000000 | 10000 | 786003085596622.8 | 14.89542 | 1000000000000000 | 15 | 941577479852408.8 | 14.97386 | 886568150565213.4 | 14.94771 | 0.1574924 | 0.09114581
290 | 0.33 | 0.67 | 1.62 | 0.014 | 0.46 | 0.09 | 15 | 11 | TM1-W1 | 0 | Plotter anchor | Plotter anchor | W | 1000000000000000 | 100000000000 | 10000 | 786003085596622.8 | 14.89542 | 1000000000000000 | 15 | 941577479852408.8 | 14.97386 | 886568150565213.4 | 14.94771 | 0.1601735 | 0.08395764
290 | 0.35 | 0.67 | 1.58 | 0.015 | 0.54 | 0.09 | 15 | 11 | TM2-W1 | 0 | Plotter anchor | Plotter anchor | W | 1000000000000000 | 100000000000 | 10000 | 786003085596622.8 | 14.89542 | 1000000000000000 | 15 | 941577479852408.8 | 14.97386 | 886568150565213.4 | 14.94771 | 0.1604437 | 0.08449402
290 | 0.39 | 0.58 | 1.63 | 0.018 | 0.54 | 0.09 | 15 | 11 | TM2-WBW2 | 0 | Plotter anchor | Plotter anchor | W | 1000000000000000 | 100000000000 | 10000 | 786003085596622.8 | 14.89542 | 1000000000000000 | 15 | 941577479852408.8 | 14.97386 | 886568150565213.4 | 14.94771 | 0.1706976 | 0.08775145
290 | 0.37 | 0.7 | 1.53 | 0.013 | 0.53 | 0.09 | 15 | 11 | TM2-WBW5 | 0 | Plotter anchor | Plotter anchor | W | 1000000000000000 | 100000000000 | 10000 | 786003085596622.8 | 14.89542 | 1000000000000000 | 15 | 941577479852408.8 | 14.97386 | 886568150565213.4 | 14.94771 | 0.153543 | 0.08175063
290 | 0.06 | 0.7 | 0.64 | 0.01 | 0.26 | 0.2 | 15 | 11 | TP3-F1 | 0 | Plotter anchor | Plotter anchor | F | 1000000000000000 | 100000000000 | 10000 | 786003085596622.8 | 14.89542 | 1000000000000000 | 15 | 941577479852408.8 | 14.97386 | 886568150565213.4 | 14.94771 | 0.0985562 | 0.06574999
290 | 0.08 | 0.67 | 0.61 | 0.01 | 0.2 | 0.19 | 15 | 11 | TP3-F2 | 0 | Plotter anchor | Plotter anchor | F | 1000000000000000 | 100000000000 | 10000 | 786003085596622.8 | 14.89542 | 1000000000000000 | 15 | 941577479852408.8 | 14.97386 | 886568150565213.4 | 14.94771 | 0.09856825 | 0.06446533
290 | 0.2 | 0.18 | 1.34 | 0.014 | 0.23 | 0.24 | 15 | 11 | TP3-SRM3 | 0 | Plotter anchor | Plotter anchor | SRM | 1000000000000000 | 100000000000 | 10000 | 786003085596622.8 | 14.89542 | 1000000000000000 | 15 | 941577479852408.8 | 14.97386 | 886568150565213.4 | 14.94771 | 0.1578439 | 0.09209351
290 | 0.33 | 0.57 | 1.26 | 0.011 | 0.66 | 0.076 | 15 | 11 | TP3-W1 | 0 | Plotter anchor | Plotter anchor | W | 1000000000000000 | 100000000000 | 10000 | 786003085596622.8 | 14.89542 | 1000000000000000 | 15 | 941577479852408.8 | 14.97386 | 886568150565213.4 | 14.94771 | 0.1405782 | 0.07355619
290 | 0.06 | 0.7 | 0.67 | 0.011 | 0.23 | 0.21 | 15 | 11 | TP4-P1 | 0 | Plotter anchor | Plotter anchor | F | 1000000000000000 | 100000000000 | 10000 | 786003085596622.8 | 14.89542 | 1000000000000000 | 15 | 941577479852408.8 | 14.97386 | 886568150565213.4 | 14.94771 | 0.09901196 | 0.06791568
290 | 0.05 | 0.71 | 0.67 | 0.01 | 0.2 | 0.22 | 15 | 11 | TP4-P2 | 0 | Plotter anchor | Plotter anchor | F | 1000000000000000 | 100000000000 | 10000 | 786003085596622.8 | 14.89542 | 1000000000000000 | 15 | 941577479852408.8 | 14.97386 | 886568150565213.4 | 14.94771 | 0.09879177 | 0.06680517
290 | 0.17 | 0.64 | 1.478 | 0.011 | 0.225 | 0.217 | 15 | 11 | TP4-SRM2 | 0 | Plotter anchor | Plotter anchor | SRM | 1000000000000000 | 100000000000 | 10000 | 786003085596622.8 | 14.89542 | 1000000000000000 | 15 | 941577479852408.8 | 14.97386 | 886568150565213.4 | 14.94771 | 0.1574924 | 0.09114581
290 | 0.29 | 0.6 | 1.44 | 0.014 | 0.5 | 0.098 | 15 | 11 | TP4-W1 | 0 | Plotter anchor | Plotter anchor | W | 1000000000000000 | 100000000000 | 10000 | 786003085596622.8 | 14.89542 | 1000000000000000 | 15 | 941577479852408.8 | 14.97386 | 886568150565213.4 | 14.94771 | 0.1512379 | 0.08045444
290 | 0.15 | 0.6 | 1.27 | 0.011 | 0.2 | 0.21 | 15 | 11 | TRO-P1 | 0 | Plotter anchor | Plotter anchor | P | 1000000000000000 | 100000000000 | 10000 | 786003085596622.8 | 14.89542 | 1000000000000000 | 15 | 941577479852408.8 | 14.97386 | 886568150565213.4 | 14.94771 | 0.1495325 | 0.08679254
290 | 0.055 | 0.957 | 1.39 | 0.02 | 0.445 | 0.185 | 15 | 11 | TRO-W1 | 0 | Plotter anchor | Plotter anchor | W | 1000000000000000 | 100000000000 | 10000 | 786003085596622.8 | 14.89542 | 1000000000000000 | 15 | 941577479852408.8 | 14.97386 | 886568150565213.4 | 14.94771 | 0.1532592 | 0.1037163
290 | 0.067 | 0.702 | 1.33 | 0.007 | 0.0202 | 0.138 | 15 | 11 | UL1-F1 | 0 | Plotter anchor | Plotter anchor | F | 1000000000000000 | 100000000000 | 10000 | 786003085596622.8 | 14.89542 | 1000000000000000 | 15 | 941577479852408.8 | 14.97386 | 886568150565213.4 | 14.94771 | 0.104973 | 0.0765172
290 | 0.041 | 0.605 | 1.76 | 0.008 | 0.342 | 0.069 | 15 | 11 | UL1-W1 | 0 | Plotter anchor | Plotter anchor | W | 1000000000000000 | 100000000000 | 10000 | 786003085596622.8 | 14.89542 | 1000000000000000 | 15 | 941577479852408.8 | 14.97386 | 886568150565213.4 | 14.94771 | 0.1438478 | 0.07660492
290 | 0.063 | 0.712 | 1.28 | 0.006 | 0.168 | 0.155 | 15 | 11 | UL2-F1 | 0 | Plotter anchor | Plotter anchor | F | 1000000000000000 | 100000000000 | 10000 | 786003085596622.8 | 14.89542 | 1000000000000000 | 15 | 941577479852408.8 | 14.97386 | 886568150565213.4 | 14.94771 | 0.1031265 | 0.07367806
290 | 0.044 | 0.582 | 1.68 | 0.007 | 0.371 | 0.062 | 15 | 11 | UL2-W1 | 0 | Plotter anchor | Plotter anchor | W | 1000000000000000 | 100000000000 | 10000 | 786003085596622.8 | 14.89542 | 1000000000000000 | 15 | 941577479852408.8 | 14.97386 | 886568150565213.4 | 14.94771 | 0.1386149 | 0.07355843
290 | 0.03 | 0.84 | 1.41 | 0.006 | 0.06 | 0.17 | 15 | 11 | UL3-F1 | 0 | Plotter anchor | Plotter anchor | F | 1000000000000000 | 100000000000 | 10000 | 786003085596622.8 | 14.89542 | 1000000000000000 | 15 | 941577479852408.8 | 14.97386 | 886568150565213.4 | 14.94771 | 0.1048906 | 0.08023219
290 | 0.03 | 0.18 | 1.72 | 0.009 | 0.29 | 0.08 | 15 | 11 | UL3-W1 | 0 | Plotter anchor | Plotter anchor | W | 1000000000000000 | 100000000000 | 10000 | 786003085596622.8 | 14.89542 | 1000000000000000 | 15 | 941577479852408.8 | 14.97386 | 886568150565213.4 | 14.94771 | 0.145344 | 0.07742134
290 | 0.03 | 0.82 | 1.35 | 0.006 | 0.008 | 0.19 | 15 | 11 | UL4-F1 | 0 | Plotter anchor | Plotter anchor | F | 1000000000000000 | 100000000000 | 10000 | 786003085596622.8 | 14.89542 | 1000000000000000 | 15 | 941577479852408.8 | 14.97386 | 886568150565213.4 | 14.94771 | 0.1040452 | 0.07816253
290 | 0.03 | 0.13 | 1.74 | 0.009 | 0.26 | 0.08 | 15 | 11 | UL4-W1 | 0 | Plotter anchor | Plotter anchor | W | 1000000000000000 | 100000000000 | 10000 | 786003085596622.8 | 14.89542 | 1000000000000000 | 15 | 941577479852408.8 | 14.97386 | 886568150565213.4 | 14.94771 | 0.1460765 | 0.07769031
290 | 0.14 | 0.5 | 1.29 | 0.013 | 0.25 | 0.2 | 15 | 11 | UP1-P1 | 0 | Plotter anchor | Plotter anchor | P | 1000000000000000 | 100000000000 | 10000 | 786003085596622.8 | 14.89542 | 1000000000000000 | 15 | 941577479852408.8 | 14.97386 | 886568150565213.4 | 14.94771 | 0.1530989 | 0.0897992
290 | 0.11 | 0.53 | 1.24 | 0.011 | 0.24 | 0.21 | 15 | 11 | UP1-P2 | 0 | Plotter anchor | Plotter anchor | P | 1000000000000000 | 100000000000 | 10000 | 786003085596622.8 | 14.89542 | 1000000000000000 | 15 | 941577479852408.8 | 14.97386 | 886568150565213.4 | 14.94771 | 0.1480859 | 0.08590728
290 | 0.22 | 0.11 | 1.25 | 0.015 | 0.32 | 0.17 | 15 | 11 | UP1-W1 | 0 | Plotter anchor | Plotter anchor | W | 1000000000000000 | 100000000000 | 10000 | 786003085596622.8 | 14.89542 | 1000000000000000 | 15 | 941577479852408.8 | 14.97386 | 886568150565213.4 | 14.94771 | 0.1421869 | 0.07781895
290 | 0.1 | 0.72 | 0.58 | 0.012 | 0.35 | 0.181 | 15 | 11 | UP2-P1 | 0 | Plotter anchor | Plotter anchor | P | 1000000000000000 | 100000000000 | 10000 | 786003085596622.8 | 14.89542 | 1000000000000000 | 15 | 941577479852408.8 | 14.97386 | 886568150565213.4 | 14.94771 | 0.1353226 | 0.07100699
290 | 0.3 | 0.09 | 1.49 | 0.012 | 0.37 | 0.068 | 15 | 11 | UP2-W1 | 0 | Plotter anchor | Plotter anchor | W | 1000000000000000 | 100000000000 | 10000 | 786003085596622.8 | 14.89542 | 1000000000000000 | 15 | 941577479852408.8 | 14.97386 | 886568150565213.4 | 14.94771 | 0.1487781 | 0.07845087
290 | 0.1 | 0.74 | 0.66 | 0.012 | 0.3 | 0.19 | 15 | 11 | UP3-F1 | 0 | Plotter anchor | Plotter anchor | F | 1000000000000000 | 100000000000 | 10000 | 786003085596622.8 | 14.89542 | 1000000000000000 | 15 | 941577479852408.8 | 14.97386 | 886568150565213.4 | 14.94771 | 0.09966086 | 0.06948435
290 | 0.1 | 0.084 | 1.57 | 0.017 | 0.46 | 0.07 | 15 | 11 | UP3-W1 | 0 | Plotter anchor | Plotter anchor | W | 1000000000000000 | 100000000000 | 10000 | 786003085596622.8 | 14.89542 | 1000000000000000 | 15 | 941577479852408.8 | 14.97386 | 886568150565213.4 | 14.94771 | 0.1589368 | 0.08546324
290 | 0.11 | 0.62 | 1.36 | 0.009 | 0.26 | 0.185 | 15 | 11 | UP4-P1 | 0 | Plotter anchor | Plotter anchor | P | 1000000000000000 | 100000000000 | 10000 | 786003085596622.8 | 14.89542 | 1000000000000000 | 15 | 941577479852408.8 | 14.97386 | 886568150565213.4 | 14.94771 | 0.1484772 | 0.08532609
290 | 0.1 | 0.625 | 1.395 | 0.012 | 0.23 | 0.185 | 15 | 11 | UP4-P2 | 0 | Plotter anchor | Plotter anchor | P | 1000000000000000 | 100000000000 | 10000 | 786003085596622.8 | 14.89542 | 1000000000000000 | 15 | 941577479852408.8 | 14.97386 | 886568150565213.4 | 14.94771 | 0.1549378 | 0.09099615
290 | 0.064 | 1.47 | 1.53 | 0.011 | 0.22 | 0.084 | 15 | 11 | UP4-W1 | 0 | Plotter anchor | Plotter anchor | W | 1000000000000000 | 100000000000 | 10000 | 786003085596622.8 | 14.89542 | 1000000000000000 | 15 | 941577479852408.8 | 14.97386 | 886568150565213.4 | 14.94771 | 0.1432035 | 0.2797327
290 | 0.01 | 0.75 | 1.42 | 0.004 | 0 | 0 | 15 | 11 | VIE-F1 | 0 | Plotter anchor | Plotter anchor | F | 1000000000000000 | 100000000000 | 10000 | 786003085596622.8 | 14.89542 | 1000000000000000 | 15 | 941577479852408.8 | 14.97386 | 886568150565213.4 | 14.94771 | 0.1022211 | 0.07151298
290 | 0.14 | 0.84 | 1.4 | 0.019 | 0.25 | 0.19 | 15 | 11 | VIE-SRM4 | 0 | Plotter anchor | Plotter anchor | SRM | 1000000000000000 | 100000000000 | 10000 | 786003085596622.8 | 14.89542 | 1000000000000000 | 15 | 941577479852408.8 | 14.97386 | 886568150565213.4 | 14.94771 | 0.168979 | 0.1071232
290 | 0.057 | 0.593 | 1.301 | 0.014 | 0.27 | 0.235 | 15 | 11 | VO1-P1 | 0 | Plotter anchor | Plotter anchor | P | 1000000000000000 | 100000000000 | 10000 | 786003085596622.8 | 14.89542 | 1000000000000000 | 15 | 941577479852408.8 | 14.97386 | 886568150565213.4 | 14.94771 | 0.1540015 | 0.0916723
290 | 0.04 | 0.102 | 1.13 | 0.012 | 0.153 | 0.133 | 15 | 11 | VO1-W1 | 0 | Plotter anchor | Plotter anchor | W | 1000000000000000 | 100000000000 | 10000 | 786003085596622.8 | 14.89542 | 1000000000000000 | 15 | 941577479852408.8 | 14.97386 | 886568150565213.4 | 14.94771 | 0.1320033 | 0.07220469
290 | 0.0505 | 0.58175 | 1.25175 | 0.0076 | 0.2165 | 0.221 | 15 | 11 | VO2-P1 | 0 | Plotter anchor | Plotter anchor | P | 1000000000000000 | 100000000000 | 10000 | 786003085596622.8 | 14.89542 | 1000000000000000 | 15 | 941577479852408.8 | 14.97386 | 886568150565213.4 | 14.94771 | 0.1429897 | 0.08037423
290 | 0.0435 | 0.127166667 | 1.128333333 | 0.0094 | 0.456333333 | 0.086333333 | 15 | 11 | VO2-W1 | 0 | Plotter anchor | Plotter anchor | W | 1000000000000000 | 100000000000 | 10000 | 786003085596622.8 | 14.89542 | 1000000000000000 | 15 | 941577479852408.8 | 14.97386 | 886568150565213.4 | 14.94771 | 0.1293814 | 0.06879928
290 | 0.1 | 0.51 | 1.3 | 0.009 | 0.24 | 0.22 | 15 | 11 | VS1-P1 | 0 | Plotter anchor | Plotter anchor | P | 1000000000000000 | 100000000000 | 10000 | 786003085596622.8 | 14.89542 | 1000000000000000 | 15 | 941577479852408.8 | 14.97386 | 886568150565213.4 | 14.94771 | 0.1467059 | 0.08375444
290 | 0.04 | 0.95 | 1.41 | 0.009 | 0.45 | 0.085 | 15 | 11 | VS1-W1 | 0 | Plotter anchor | Plotter anchor | W | 1000000000000000 | 100000000000 | 10000 | 786003085596622.8 | 14.89542 | 1000000000000000 | 15 | 941577479852408.8 | 14.97386 | 886568150565213.4 | 14.94771 | 0.1355359 | 0.08797688
290 | 0.16 | 0.8 | 0.71 | 0.013 | 0.25 | 0.21 | 15 | 11 | WB1-F1 | 0 | Plotter anchor | Plotter anchor | F | 1000000000000000 | 100000000000 | 10000 | 786003085596622.8 | 14.89542 | 1000000000000000 | 15 | 941577479852408.8 | 14.97386 | 886568150565213.4 | 14.94771 | 0.1011795 | 0.07394134
290 | 0.041 | 0.73 | 1.96 | 0.013 | 0.25 | 0.075 | 15 | 11 | WB1-W1 | 0 | Plotter anchor | Plotter anchor | W | 1000000000000000 | 100000000000 | 10000 | 786003085596622.8 | 14.89542 | 1000000000000000 | 15 | 941577479852408.8 | 14.97386 | 886568150565213.4 | 14.94771 | 0.1704877 | 0.08869637
290 | 0.06 | 0.79 | 0.7 | 0.012 | 0.27 | 0.22 | 15 | 11 | WB2-F1 | 0 | Plotter anchor | Plotter anchor | F | 1000000000000000 | 100000000000 | 10000 | 786003085596622.8 | 14.89542 | 1000000000000000 | 15 | 941577479852408.8 | 14.97386 | 886568150565213.4 | 14.94771 | 0.09953406 | 0.07210521
290 | 0.06 | 0.79 | 0.7 | 0.012 | 0.27 | 0.22 | 15 | 11 | WB2-H1 | 0 | Plotter anchor | Plotter anchor | HAZ | 1000000000000000 | 100000000000 | 10000 | 786003085596622.8 | 14.89542 | 1000000000000000 | 15 | 941577479852408.8 | 14.97386 | 886568150565213.4 | 14.94771 | 0.1362918 | 0.07702634
290 | 0.016 | 0.69 | 1.8 | 0.015 | 0.21 | 0.06 | 15 | 11 | WB2-W1 | 0 | Plotter anchor | Plotter anchor | W | 1000000000000000 | 100000000000 | 10000 | 786003085596622.8 | 14.89542 | 1000000000000000 | 15 | 941577479852408.8 | 14.97386 | 886568150565213.4 | 14.94771 | 0.1672084 | 0.08815991
290 | 0.07 | 0.62 | 1.45 | 0.008 | 0.2 | 0.2 | 15 | 11 | WC1-P1 | 0 | Plotter anchor | Plotter anchor | P | 1000000000000000 | 100000000000 | 10000 | 786003085596622.8 | 14.89542 | 1000000000000000 | 15 | 941577479852408.8 | 14.97386 | 886568150565213.4 | 14.94771 | 0.1484993 | 0.08504125
290 | 0.04 | 0.09 | 1.46 | 0.005 | 0.48 | 0.11 | 15 | 11 | WC1-W1 | 0 | Plotter anchor | Plotter anchor | W | 1000000000000000 | 100000000000 | 10000 | 786003085596622.8 | 14.89542 | 1000000000000000 | 15 | 941577479852408.8 | 14.97386 | 886568150565213.4 | 14.94771 | 0.1294304 | 0.06608207
290 | 0.03 | 0.58 | 1.38 | 0.005 | 0.23 | 0.23 | 15 | 11 | WF3-P1 | 0 | Plotter anchor | Plotter anchor | P | 1000000000000000 | 100000000000 | 10000 | 786003085596622.8 | 14.89542 | 1000000000000000 | 15 | 941577479852408.8 | 14.97386 | 886568150565213.4 | 14.94771 | 0.1412421 | 0.07662813
290 | 0.174 | 0.665 | 1.465 | 0.01 | 0.186 | 0.219 | 15 | 11 | WF3-SRM1 | 0 | Plotter anchor | Plotter anchor | SRM | 1000000000000000 | 100000000000 | 10000 | 786003085596622.8 | 14.89542 | 1000000000000000 | 15 | 941577479852408.8 | 14.97386 | 886568150565213.4 | 14.94771 | 0.1549561 | 0.08950196
290 | 0.05 | 0.16 | 1.35 | 0.008 | 0.16 | 0.23 | 15 | 11 | WF3-W1 | 0 | Plotter anchor | Plotter anchor | W | 1000000000000000 | 100000000000 | 10000 | 786003085596622.8 | 14.89542 | 1000000000000000 | 15 | 941577479852408.8 | 14.97386 | 886568150565213.4 | 14.94771 | 0.1324153 | 0.07038843
290 | 0.054 | 0.52 | 1.45 | 0.012 | 0.23 | 0.23 | 15 | 11 | YW1-P1 | 0 | Plotter anchor | Plotter anchor | P | 1000000000000000 | 100000000000 | 10000 | 786003085596622.8 | 14.89542 | 1000000000000000 | 15 | 941577479852408.8 | 14.97386 | 886568150565213.4 | 14.94771 | 0.1566188 | 0.09157305
290 | 0.041 | 0.605 | 1.76 | 0.008 | 0.342 | 0.069 | 15 | 11 | YW1-W1 | 0 | Plotter anchor | Plotter anchor | W | 1000000000000000 | 100000000000 | 10000 | 786003085596622.8 | 14.89542 | 1000000000000000 | 15 | 941577479852408.8 | 14.97386 | 886568150565213.4 | 14.94771 | 0.1438478 | 0.07660492
290 | 0.051 | 0.54 | 1.5 | 0.015 | 0.2 | 0.2 | 15 | 11 | YW2-P1 | 0 | Plotter anchor | Plotter anchor | P | 1000000000000000 | 100000000000 | 10000 | 786003085596622.8 | 14.89542 | 1000000000000000 | 15 | 941577479852408.8 | 14.97386 | 886568150565213.4 | 14.94771 | 0.1653679 | 0.09677997
290 | 0.029 | 0.11 | 1.44 | 0.018 | 0.49 | 0.11 | 15 | 11 | YW2-W1 | 0 | Plotter anchor | Plotter anchor | W | 1000000000000000 | 100000000000 | 10000 | 786003085596622.8 | 14.89542 | 1000000000000000 | 15 | 941577479852408.8 | 14.97386 | 886568150565213.4 | 14.94771 | 0.1526646 | 0.08424968
290 | 0.05 | 0.77 | 1.39 | 0.007 | 0.17 | 0.2 | 15 | 11 | YW3-F1 | 0 | Plotter anchor | Plotter anchor | F | 1000000000000000 | 100000000000 | 10000 | 786003085596622.8 | 14.89542 | 1000000000000000 | 15 | 941577479852408.8 | 14.97386 | 886568150565213.4 | 14.94771 | 0.1059383 | 0.07912975
290 | 0.02 | 0.07 | 1.73 | 0.015 | 0.22 | 0.07 | 15 | 11 | YW3-W1 | 0 | Plotter anchor | Plotter anchor | W | 1000000000000000 | 100000000000 | 10000 | 786003085596622.8 | 14.89542 | 1000000000000000 | 15 | 941577479852408.8 | 14.97386 | 886568150565213.4 | 14.94771 | 0.1628081 | 0.08578793
290 | 0.06 | 0.79 | 1.42 | 0.007 | 0.07 | 0.2 | 15 | 11 | YW4-F1 | 0 | Plotter anchor | Plotter anchor | F | 1000000000000000 | 100000000000 | 10000 | 786003085596622.8 | 14.89542 | 1000000000000000 | 15 | 941577479852408.8 | 14.97386 | 886568150565213.4 | 14.94771 | 0.1064445 | 0.08034102
290 | 0.02 | 0.11 | 1.69 | 0.016 | 0.26 | 0.07 | 15 | 11 | YW4-W1 | 0 | Plotter anchor | Plotter anchor | W | 1000000000000000 | 100000000000 | 10000 | 786003085596622.8 | 14.89542 | 1000000000000000 | 15 | 941577479852408.8 | 14.97386 | 886568150565213.4 | 14.94771 | 0.163098 | 0.0863054
290 | 0.025 | 0.89 | 1.26 | 0.006 | 0.26 | 0.21 | 15 | 11 | YW5-F1 | 0 | Plotter anchor | Plotter anchor | F | 1000000000000000 | 100000000000 | 10000 | 786003085596622.8 | 14.89542 | 1000000000000000 | 15 | 941577479852408.8 | 14.97386 | 886568150565213.4 | 14.94771 | 0.1028771 | 0.08088584
290 | 0.03 | 0.16 | 1.72 | 0.009 | 0.27 | 0.075 | 15 | 11 | YW5-W1 | 0 | Plotter anchor | Plotter anchor | W | 1000000000000000 | 100000000000 | 10000 | 786003085596622.8 | 14.89542 | 1000000000000000 | 15 | 941577479852408.8 | 14.97386 | 886568150565213.4 | 14.94771 | 0.145344 | 0.07742133
290 | 0.03 | 0.94 | 1.24 | 0.004 | 0.27 | 0.22 | 15 | 11 | YW6-F1 | 0 | Plotter anchor | Plotter anchor | F | 1000000000000000 | 100000000000 | 10000 | 786003085596622.8 | 14.89542 | 1000000000000000 | 15 | 941577479852408.8 | 14.97386 | 886568150565213.4 | 14.94771 | 0.1006189 | 0.07926935
290 | 0.03 | 0.15 | 1.73 | 0.006 | 0.26 | 0.075 | 15 | 11 | YW6-W1 | 0 | Plotter anchor | Plotter anchor | W | 1000000000000000 | 100000000000 | 10000 | 786003085596622.8 | 14.89542 | 1000000000000000 | 15 | 941577479852408.8 | 14.97386 | 886568150565213.4 | 14.94771 | 0.137159 | 0.07185808
290 | 0.11 | 0.49 | 1.375 | 0.01 | 0.202 | 0.239 | 15 | 11 | ZN1-P1 | 0 | Plotter anchor | Plotter anchor | P | 1000000000000000 | 100000000000 | 10000 | 786003085596622.8 | 14.89542 | 1000000000000000 | 15 | 941577479852408.8 | 14.97386 | 886568150565213.4 | 14.94771 | 0.1507021 | 0.08690405
290 | 0.17 | 0.64 | 1.478 | 0.011 | 0.225 | 0.217 | 15 | 11 | ZN1-SRM2 | 0 | Plotter anchor | Plotter anchor | SRM | 1000000000000000 | 100000000000 | 10000 | 786003085596622.8 | 14.89542 | 1000000000000000 | 15 | 941577479852408.8 | 14.97386 | 886568150565213.4 | 14.94771 | 0.1574924 | 0.09114581
290 | 0.25 | 0.54 | 1.48 | 0.019 | 0.67 | 0.1 | 15 | 11 | ZN1-W1 | 0 | Plotter anchor | Plotter anchor | W | 1000000000000000 | 100000000000 | 10000 | 786003085596622.8 | 14.89542 | 1000000000000000 | 15 | 941577479852408.8 | 14.97386 | 886568150565213.4 | 14.94771 | 0.1614262 | 0.0860533
290 | 0.12 | 0.53 | 1.315 | 0.007 | 0.235 | 0.16 | 15 | 11 | ZN2-P1 | 0 | Plotter anchor | Plotter anchor | P | 1000000000000000 | 100000000000 | 10000 | 786003085596622.8 | 14.89542 | 1000000000000000 | 15 | 941577479852408.8 | 14.97386 | 886568150565213.4 | 14.94771 | 0.1441625 | 0.08015961
290 | 0.17 | 0.64 | 1.478 | 0.011 | 0.225 | 0.217 | 15 | 11 | ZN2-SRM2 | 0 | Plotter anchor | Plotter anchor | SRM | 1000000000000000 | 100000000000 | 10000 | 786003085596622.8 | 14.89542 | 1000000000000000 | 15 | 941577479852408.8 | 14.97386 | 886568150565213.4 | 14.94771 | 0.1574924 | 0.09114581
290 | 0.25 | 0.554 | 1.56 | 0.019 | 0.45 | 0.084 | 15 | 11 | ZN2-W1 | 0 | Plotter anchor | Plotter anchor | W | 1000000000000000 | 100000000000 | 10000 | 786003085596622.8 | 14.89542 | 1000000000000000 | 15 | 941577479852408.8 | 14.97386 | 886568150565213.4 | 14.94771 | 0.1665391 | 0.08746421
290 | 0.04 | 0.74 | 0.6 | 0.012 | 0.23 | 0.21 | 15 | 12 | AD1-F1 | 0 | Plotter anchor | Plotter anchor | F | 1000000000000000 | 1000000000000 | 1000 | 495934419641283.1 | 14.69542 | 1000000000000000 | 15 | 839181812244067.1 | 14.92386 | 704226114001236.9 | 14.84771 | 0.09860178 | 0.06752571
290 | 0.03 | 0.56 | 1.4 | 0.005 | 0.31 | 0.13 | 15 | 12 | AD1-W1 | 0 | Plotter anchor | Plotter anchor | W | 1000000000000000 | 1000000000000 | 1000 | 495934419641283.1 | 14.69542 | 1000000000000000 | 15 | 839181812244067.1 | 14.92386 | 704226114001236.9 | 14.84771 | 0.1285077 | 0.0654271
290 | 0.15 | 0.52 | 1.32 | 0.01 | 0.2 | 0.21 | 15 | 12 | AN1-P1 | 0 | Plotter anchor | Plotter anchor | P | 1000000000000000 | 1000000000000 | 1000 | 495934419641283.1 | 14.69542 | 1000000000000000 | 15 | 839181812244067.1 | 14.92386 | 704226114001236.9 | 14.84771 | 0.1495236 | 0.08589398
290 | 0.17 | 0.64 | 1.478 | 0.011 | 0.225 | 0.217 | 15 | 12 | AN1-SRM2 | 0 | Plotter anchor | Plotter anchor | SRM | 1000000000000000 | 1000000000000 | 1000 | 495934419641283.1 | 14.69542 | 1000000000000000 | 15 | 839181812244067.1 | 14.92386 | 704226114001236.9 | 14.84771 | 0.1574924 | 0.09114581
290 | 0.27 | 0.58 | 1.49 | 0.016 | 0.51 | 0.09 | 15 | 12 | AN1-W1 | 0 | Plotter anchor | Plotter anchor | W | 1000000000000000 | 1000000000000 | 1000 | 495934419641283.1 | 14.69542 | 1000000000000000 | 15 | 839181812244067.1 | 14.92386 | 704226114001236.9 | 14.84771 | 0.1567314 | 0.08340006
290 | 0.096 | 0.58 | 1.4 | 0.009 | 0.21 | 0.22 | 15 | 12 | AN2-P1 | 0 | Plotter anchor | Plotter anchor | P | 1000000000000000 | 1000000000000 | 1000 | 495934419641283.1 | 14.69542 | 1000000000000000 | 15 | 839181812244067.1 | 14.92386 | 704226114001236.9 | 14.84771 | 0.149455 | 0.08583951
290 | 0.174 | 0.665 | 1.465 | 0.01 | 0.186 | 0.219 | 15 | 12 | AN2-SRM1 | 0 | Plotter anchor | Plotter anchor | SRM | 1000000000000000 | 1000000000000 | 1000 | 495934419641283.1 | 14.69542 | 1000000000000000 | 15 | 839181812244067.1 | 14.92386 | 704226114001236.9 | 14.84771 | 0.1549561 | 0.08950196
290 | 0.045 | 0.083 | 1.33 | 0.004 | 0.14 | 0.13 | 15 | 12 | AN2-W1 | 0 | Plotter anchor | Plotter anchor | W | 1000000000000000 | 1000000000000 | 1000 | 495934419641283.1 | 14.69542 | 1000000000000000 | 15 | 839181812244067.1 | 14.92386 | 704226114001236.9 | 14.84771 | 0.1260138 | 0.06181255
290 | 0.03 | 0.73 | 1.33 | 0.007 | 0.28 | 0.2 | 15 | 12 | BD1-F1 | 0 | Plotter anchor | Plotter anchor | F | 1000000000000000 | 1000000000000 | 1000 | 495934419641283.1 | 14.69542 | 1000000000000000 | 15 | 839181812244067.1 | 14.92386 | 704226114001236.9 | 14.84771 | 0.104973 | 0.07704116
290 | 0.04 | 0.67 | 1.44 | 0.015 | 0.48 | 0.066 | 15 | 12 | BD1-W1 | 0 | Plotter anchor | Plotter anchor | W | 1000000000000000 | 1000000000000 | 1000 | 495934419641283.1 | 14.69542 | 1000000000000000 | 15 | 839181812244067.1 | 14.92386 | 704226114001236.9 | 14.84771 | 0.1472304 | 0.08217459
290 | 0.057 | 0.77 | 1.38 | 0.013 | 0.3 | 0.24 | 15 | 12 | BD2-F1 | 0 | Plotter anchor | Plotter anchor | F | 1000000000000000 | 1000000000000 | 1000 | 495934419641283.1 | 14.69542 | 1000000000000000 | 15 | 839181812244067.1 | 14.92386 | 704226114001236.9 | 14.84771 | 0.1136443 | 0.08902181
290 | 0.04 | 0.64 | 1.45 | 0.011 | 0.53 | 0.069 | 15 | 12 | BD2-W1 | 0 | Plotter anchor | Plotter anchor | W | 1000000000000000 | 1000000000000 | 1000 | 495934419641283.1 | 14.69542 | 1000000000000000 | 15 | 839181812244067.1 | 14.92386 | 704226114001236.9 | 14.84771 | 0.1403284 | 0.07711458
290 | 0.14 | 0.55 | 1.35 | 0.007 | 0.19 | 0.2 | 15 | 12 | BF2-P1 | 0 | Plotter anchor | Plotter anchor | P | 1000000000000000 | 1000000000000 | 1000 | 495934419641283.1 | 14.69542 | 1000000000000000 | 15 | 839181812244067.1 | 14.92386 | 704226114001236.9 | 14.84771 | 0.1451747 | 0.0808431
290 | 0.2 | 0.33 | 1.49 | 0.01 | 0.09 | 0.15 | 15 | 12 | BF2-W1 | 0 | Plotter anchor | Plotter anchor | W | 1000000000000000 | 1000000000000 | 1000 | 495934419641283.1 | 14.69542 | 1000000000000000 | 15 | 839181812244067.1 | 14.92386 | 704226114001236.9 | 14.84771 | 0.1425801 | 0.07569088
290 | 0.04 | 0.86 | 0.71 | 0.011 | 0.2 | 0 | 15 | 12 | BOR-F1 | 0 | Plotter anchor | Plotter anchor | F | 1000000000000000 | 1000000000000 | 1000 | 495934419641283.1 | 14.69542 | 1000000000000000 | 15 | 839181812244067.1 | 14.92386 | 704226114001236.9 | 14.84771 | 0.09938494 | 0.0744115
290 | 0.04 | 0.85 | 0.75 | 0.01 | 0.32 | 0 | 15 | 12 | BOR-F2 | 0 | Plotter anchor | Plotter anchor | F | 1000000000000000 | 1000000000000 | 1000 | 495934419641283.1 | 14.69542 | 1000000000000000 | 15 | 839181812244067.1 | 14.92386 | 704226114001236.9 | 14.84771 | 0.09949921 | 0.0736684
290 | 0.09 | 0.05 | 1.98 | 0.011 | 0.19 | 0 | 15 | 12 | BOR-W1 | 0 | Plotter anchor | Plotter anchor | W | 1000000000000000 | 1000000000000 | 1000 | 495934419641283.1 | 14.69542 | 1000000000000000 | 15 | 839181812244067.1 | 14.92386 | 704226114001236.9 | 14.84771 | 0.164286 | 0.08398092
290 | 0.1 | 0.18 | 1.42 | 0.016 | 0.25 | 0.3 | 15 | 12 | BRP-P1 | 0 | Plotter anchor | Plotter anchor | P | 1000000000000000 | 1000000000000 | 1000 | 495934419641283.1 | 14.69542 | 1000000000000000 | 15 | 839181812244067.1 | 14.92386 | 704226114001236.9 | 14.84771 | 0.1636331 | 0.09626464
290 | 0.27 | 0.1 | 1.25 | 0.014 | 0.28 | 0.12 | 15 | 12 | BRP-W1 | 0 | Plotter anchor | Plotter anchor | W | 1000000000000000 | 1000000000000 | 1000 | 495934419641283.1 | 14.69542 | 1000000000000000 | 15 | 839181812244067.1 | 14.92386 | 704226114001236.9 | 14.84771 | 0.1421626 | 0.07674716
290 | 0.14 | 0.84 | 1.4 | 0.019 | 0.25 | 0.19 | 15 | 12 | BRU-SRM4 | 0 | Plotter anchor | Plotter anchor | SRM | 1000000000000000 | 1000000000000 | 1000 | 495934419641283.1 | 14.69542 | 1000000000000000 | 15 | 839181812244067.1 | 14.92386 | 704226114001236.9 | 14.84771 | 0.168979 | 0.1071232
290 | 0.2 | 0.54 | 1.31 | 0.01 | 0.18 | 0.2 | 15 | 12 | BV1-P1 | 0 | Plotter anchor | Plotter anchor | P | 1000000000000000 | 1000000000000 | 1000 | 495934419641283.1 | 14.69542 | 1000000000000000 | 15 | 839181812244067.1 | 14.92386 | 704226114001236.9 | 14.84771 | 0.1499879 | 0.08574371
290 | 0.26 | 0.62 | 1.37 | 0.018 | 0.27 | 0.11 | 15 | 12 | BV1-W1 | 0 | Plotter anchor | Plotter anchor | W | 1000000000000000 | 1000000000000 | 1000 | 495934419641283.1 | 14.69542 | 1000000000000000 | 15 | 839181812244067.1 | 14.92386 | 704226114001236.9 | 14.84771 | 0.1537124 | 0.08351905
290 | 0.05 | 0.56 | 1.32 | 0.01 | 0.24 | 0.24 | 15 | 12 | BV2-P1 | 0 | Plotter anchor | Plotter anchor | P | 1000000000000000 | 1000000000000 | 1000 | 495934419641283.1 | 14.69542 | 1000000000000000 | 15 | 839181812244067.1 | 14.92386 | 704226114001236.9 | 14.84771 | 0.148356 | 0.08599973
290 | 0.08 | 0.07 | 1.17 | 0.008 | 0.14 | 0.1 | 15 | 12 | BV2-W1 | 0 | Plotter anchor | Plotter anchor | W | 1000000000000000 | 1000000000000 | 1000 | 495934419641283.1 | 14.69542 | 1000000000000000 | 15 | 839181812244067.1 | 14.92386 | 704226114001236.9 | 14.84771 | 0.1289722 | 0.06743058
290 | 0.12 | 0.56 | 1.5 | 0.01 | 0.27 | 0.23 | 15 | 12 | BW1-P1 | 0 | Plotter anchor | Plotter anchor | P | 1000000000000000 | 1000000000000 | 1000 | 495934419641283.1 | 14.69542 | 1000000000000000 | 15 | 839181812244067.1 | 14.92386 | 704226114001236.9 | 14.84771 | 0.1550998 | 0.08936187
290 | 0.05 | 0.96 | 1.42 | 0.019 | 0.36 | 0.08 | 15 | 12 | BW1-W1 | 0 | Plotter anchor | Plotter anchor | W | 1000000000000000 | 1000000000000 | 1000 | 495934419641283.1 | 14.69542 | 1000000000000000 | 15 | 839181812244067.1 | 14.92386 | 704226114001236.9 | 14.84771 | 0.1533073 | 0.103724
290 | 0.12 | 0.56 | 1.5 | 0.01 | 0.27 | 0.23 | 15 | 12 | BW2-P1 | 0 | Plotter anchor | Plotter anchor | P | 1000000000000000 | 1000000000000 | 1000 | 495934419641283.1 | 14.69542 | 1000000000000000 | 15 | 839181812244067.1 | 14.92386 | 704226114001236.9 | 14.84771 | 0.1550998 | 0.08936187
290 | 0.05 | 0.73 | 0.69 | 0.01 | 0.27 | 0.21 | 15 | 12 | BY1-F1 | 0 | Plotter anchor | Plotter anchor | F | 1000000000000000 | 1000000000000 | 1000 | 495934419641283.1 | 14.69542 | 1000000000000000 | 15 | 839181812244067.1 | 14.92386 | 704226114001236.9 | 14.84771 | 0.0989577 | 0.06773947
290 | 0.026 | 0.71 | 1.48 | 0.011 | 0.57 | 0.08 | 15 | 12 | BY1-W1 | 0 | Plotter anchor | Plotter anchor | W | 1000000000000000 | 1000000000000 | 1000 | 495934419641283.1 | 14.69542 | 1000000000000000 | 15 | 839181812244067.1 | 14.92386 | 704226114001236.9 | 14.84771 | 0.14138 | 0.07847592
290 | 0.07 | 0.65 | 1.18 | 0.005 | 0.23 | 0.18 | 15 | 12 | BY2-F1 | 0 | Plotter anchor | Plotter anchor | F | 1000000000000000 | 1000000000000 | 1000 | 495934419641283.1 | 14.69542 | 1000000000000000 | 15 | 839181812244067.1 | 14.92386 | 704226114001236.9 | 14.84771 | 0.1010455 | 0.06883654
290 | 0.03 | 0.65 | 1.34 | 0.01 | 0.55 | 0.09 | 15 | 12 | BY2-W1 | 0 | Plotter anchor | Plotter anchor | W | 1000000000000000 | 1000000000000 | 1000 | 495934419641283.1 | 14.69542 | 1000000000000000 | 15 | 839181812244067.1 | 14.92386 | 704226114001236.9 | 14.84771 | 0.1352232 | 0.07400271
290 | 0.09 | 0.845 | 0.725 | 0.008 | 0.292 | 0.204 | 15 | 12 | CB1-F1 | 0 | Plotter anchor | Plotter anchor | F | 1000000000000000 | 1000000000000 | 1000 | 495934419641283.1 | 14.69542 | 1000000000000000 | 15 | 839181812244067.1 | 14.92386 | 704226114001236.9 | 14.84771 | 0.09905447 | 0.06959516
290 | 0.049 | 0.725 | 1.85 | 0.012 | 0.239 | 0.059 | 15 | 12 | CB1-W1 | 0 | Plotter anchor | Plotter anchor | W | 1000000000000000 | 1000000000000 | 1000 | 495934419641283.1 | 14.69542 | 1000000000000000 | 15 | 839181812244067.1 | 14.92386 | 704226114001236.9 | 14.84771 | 0.1604196 | 0.08567987
290 | 0.081 | 0.61 | 1.393 | 0.012 | 0.285 | 0.235 | 15 | 12 | CB2-P1 | 0 | Plotter anchor | Plotter anchor | P | 1000000000000000 | 1000000000000 | 1000 | 495934419641283.1 | 14.69542 | 1000000000000000 | 15 | 839181812244067.1 | 14.92386 | 704226114001236.9 | 14.84771 | 0.1546086 | 0.09084403
290 | 0.042 | 0.153 | 1.163 | 0.008 | 0.133 | 0.14 | 15 | 12 | CB2-W1 | 0 | Plotter anchor | Plotter anchor | W | 1000000000000000 | 1000000000000 | 1000 | 495934419641283.1 | 14.69542 | 1000000000000000 | 15 | 839181812244067.1 | 14.92386 | 704226114001236.9 | 14.84771 | 0.1286088 | 0.0673093
290 | 0.12 | 0.64 | 1.29 | 0.011 | 0.24 | 0.26 | 15 | 12 | CC1-P1 | 0 | Plotter anchor | Plotter anchor | P | 1000000000000000 | 1000000000000 | 1000 | 495934419641283.1 | 14.69542 | 1000000000000000 | 15 | 839181812244067.1 | 14.92386 | 704226114001236.9 | 14.84771 | 0.1497641 | 0.08750065
290 | 0.174 | 0.665 | 1.465 | 0.01 | 0.186 | 0.219 | 15 | 12 | CC1-SRM1 | 0 | Plotter anchor | Plotter anchor | SRM | 1000000000000000 | 1000000000000 | 1000 | 495934419641283.1 | 14.69542 | 1000000000000000 | 15 | 839181812244067.1 | 14.92386 | 704226114001236.9 | 14.84771 | 0.1549561 | 0.08950196
290 | 0.18 | 0.16 | 1.05 | 0.014 | 0.2 | 0.15 | 15 | 12 | CC1-W1 | 0 | Plotter anchor | Plotter anchor | W | 1000000000000000 | 1000000000000 | 1000 | 495934419641283.1 | 14.69542 | 1000000000000000 | 15 | 839181812244067.1 | 14.92386 | 704226114001236.9 | 14.84771 | 0.1338704 | 0.072836
290 | 0.133 | 0.66 | 1.21 | 0.005 | 0.205 | 0.208 | 15 | 12 | CC2-P1 | 0 | Plotter anchor | Plotter anchor | P | 1000000000000000 | 1000000000000 | 1000 | 495934419641283.1 | 14.69542 | 1000000000000000 | 15 | 839181812244067.1 | 14.92386 | 704226114001236.9 | 14.84771 | 0.1396529 | 0.0741853
290 | 0.174 | 0.665 | 1.465 | 0.01 | 0.186 | 0.219 | 15 | 12 | CC2-SRM1 | 0 | Plotter anchor | Plotter anchor | SRM | 1000000000000000 | 1000000000000 | 1000 | 495934419641283.1 | 14.69542 | 1000000000000000 | 15 | 839181812244067.1 | 14.92386 | 704226114001236.9 | 14.84771 | 0.1549561 | 0.08950196
290 | 0.21 | 0.06 | 1.167 | 0.013 | 0.143 | 0.115 | 15 | 12 | CC2-W1 | 0 | Plotter anchor | Plotter anchor | W | 1000000000000000 | 1000000000000 | 1000 | 495934419641283.1 | 14.69542 | 1000000000000000 | 15 | 839181812244067.1 | 14.92386 | 704226114001236.9 | 14.84771 | 0.136659 | 0.0740754
290 | 0.14 | 0.49 | 1.4 | 0.009 | 0.25 | 0.24 | 15 | 12 | CK1-P1 | 0 | Plotter anchor | Plotter anchor | P | 1000000000000000 | 1000000000000 | 1000 | 495934419641283.1 | 14.69542 | 1000000000000000 | 15 | 839181812244067.1 | 14.92386 | 704226114001236.9 | 14.84771 | 0.1500285 | 0.08560803
290 | 0.17 | 0.64 | 1.478 | 0.011 | 0.225 | 0.217 | 15 | 12 | CK1-SRM2 | 0 | Plotter anchor | Plotter anchor | SRM | 1000000000000000 | 1000000000000 | 1000 | 495934419641283.1 | 14.69542 | 1000000000000000 | 15 | 839181812244067.1 | 14.92386 | 704226114001236.9 | 14.84771 | 0.1574924 | 0.09114581
290 | 0.27 | 0.74 | 1.33 | 0.023 | 0.18 | 0.26 | 15 | 12 | CK1-W1 | 0 | Plotter anchor | Plotter anchor | W | 1000000000000000 | 1000000000000 | 1000 | 495934419641283.1 | 14.69542 | 1000000000000000 | 15 | 839181812244067.1 | 14.92386 | 704226114001236.9 | 14.84771 | 0.1594545 | 0.08891892
290 | 0.11 | 0.58 | 1.285 | 0.017 | 0.215 | 0.215 | 15 | 12 | CK2-P1 | 0 | Plotter anchor | Plotter anchor | P | 1000000000000000 | 1000000000000 | 1000 | 495934419641283.1 | 14.69542 | 1000000000000000 | 15 | 839181812244067.1 | 14.92386 | 704226114001236.9 | 14.84771 | 0.1586007 | 0.09491332
290 | 0.053 | 0.965 | 1.375 | 0.02 | 0.4 | 0.095 | 15 | 12 | CK2-W1 | 0 | Plotter anchor | Plotter anchor | W | 1000000000000000 | 1000000000000 | 1000 | 495934419641283.1 | 14.69542 | 1000000000000000 | 15 | 839181812244067.1 | 14.92386 | 704226114001236.9 | 14.84771 | 0.1523813 | 0.1045467
290 | 0.06 | 0.55 | 1.32 | 0.005 | 0.22 | 0.23 | 15 | 12 | CL1-P1 | 0 | Plotter anchor | Plotter anchor | P | 1000000000000000 | 1000000000000 | 1000 | 495934419641283.1 | 14.69542 | 1000000000000000 | 15 | 839181812244067.1 | 14.92386 | 704226114001236.9 | 14.84771 | 0.1403082 | 0.07551571
290 | 0.03 | 0.06 | 1.28 | 0.005 | 0.47 | 0.11 | 15 | 12 | CL1-W1 | 0 | Plotter anchor | Plotter anchor | W | 1000000000000000 | 1000000000000 | 1000 | 495934419641283.1 | 14.69542 | 1000000000000000 | 15 | 839181812244067.1 | 14.92386 | 704226114001236.9 | 14.84771 | 0.1268303 | 0.06352443
290 | 0.029 | 0.6 | 1.48 | 0.005 | 0.24 | 0 | 15 | 12 | COF-P1 | 0 | Plotter anchor | Plotter anchor | P | 1000000000000000 | 1000000000000 | 1000 | 495934419641283.1 | 14.69542 | 1000000000000000 | 15 | 839181812244067.1 | 14.92386 | 704226114001236.9 | 14.84771 | 0.1429363 | 0.07834595
290 | 0.072 | 0.76 | 1.7 | 0.012 | 0.24 | 0 | 15 | 12 | COF-W1 | 0 | Plotter anchor | Plotter anchor | W | 1000000000000000 | 1000000000000 | 1000 | 495934419641283.1 | 14.69542 | 1000000000000000 | 15 | 839181812244067.1 | 14.92386 | 704226114001236.9 | 14.84771 | 0.1528122 | 0.08445933
290 | 0.05 | 0.59 | 1.36 | 0.006 | 0.23 | 0.21 | 15 | 12 | CP1-P1 | 0 | Plotter anchor | Plotter anchor | P | 1000000000000000 | 1000000000000 | 1000 | 495934419641283.1 | 14.69542 | 1000000000000000 | 15 | 839181812244067.1 | 14.92386 | 704226114001236.9 | 14.84771 | 0.1426567 | 0.07888797
290 | 0.04 | 0.22 | 1.33 | 0.004 | 0.17 | 0.19 | 15 | 12 | CP1-W1 | 0 | Plotter anchor | Plotter anchor | W | 1000000000000000 | 1000000000000 | 1000 | 495934419641283.1 | 14.69542 | 1000000000000000 | 15 | 839181812244067.1 | 14.92386 | 704226114001236.9 | 14.84771 | 0.1260138 | 0.0618126
290 | 0.065 | 0.62 | 1.36 | 0.014 | 0.25 | 0.22 | 15 | 12 | CP2-P1 | 0 | Plotter anchor | Plotter anchor | P | 1000000000000000 | 1000000000000 | 1000 | 495934419641283.1 | 14.69542 | 1000000000000000 | 15 | 839181812244067.1 | 14.92386 | 704226114001236.9 | 14.84771 | 0.1565186 | 0.09308272
290 | 0.03 | 0.072 | 1.37 | 0.011 | 0.49 | 0.11 | 15 | 12 | CP2-W1 | 0 | Plotter anchor | Plotter anchor | W | 1000000000000000 | 1000000000000 | 1000 | 495934419641283.1 | 14.69542 | 1000000000000000 | 15 | 839181812244067.1 | 14.92386 | 704226114001236.9 | 14.84771 | 0.1376772 | 0.07519643
290 | 0.21 | 0.758 | 1.278 | 0.009 | 0.2 | 0.23 | 15 | 12 | CPR-P1 | 0 | Plotter anchor | Plotter anchor | P | 1000000000000000 | 1000000000000 | 1000 | 495934419641283.1 | 14.69542 | 1000000000000000 | 15 | 839181812244067.1 | 14.92386 | 704226114001236.9 | 14.84771 | 0.1476578 | 0.08606441
290 | 0.17 | 0.64 | 1.478 | 0.011 | 0.225 | 0 | 15 | 12 | CPR-P2 | 0 | Plotter anchor | Plotter anchor | P | 1000000000000000 | 1000000000000 | 1000 | 495934419641283.1 | 14.69542 | 1000000000000000 | 15 | 839181812244067.1 | 14.92386 | 704226114001236.9 | 14.84771 | 0.1571269 | 0.09114581
290 | 0.03 | 0.65 | 1.375 | 0.012 | 0.28 | 0 | 15 | 12 | CPR-P3 | 0 | Plotter anchor | Plotter anchor | P | 1000000000000000 | 1000000000000 | 1000 | 495934419641283.1 | 14.69542 | 1000000000000000 | 15 | 839181812244067.1 | 14.92386 | 704226114001236.9 | 14.84771 | 0.1536242 | 0.090841
290 | 0.16 | 0.62 | 1.41 | 0.014 | 0.24 | 0 | 15 | 12 | CPR-P4 | 0 | Plotter anchor | Plotter anchor | P | 1000000000000000 | 1000000000000 | 1000 | 495934419641283.1 | 14.69542 | 1000000000000000 | 15 | 839181812244067.1 | 14.92386 | 704226114001236.9 | 14.84771 | 0.1601357 | 0.09409642
290 | 0.11 | 0.6 | 1.42 | 0.015 | 0.27 | 0 | 15 | 12 | CPR-P5 | 0 | Plotter anchor | Plotter anchor | P | 1000000000000000 | 1000000000000 | 1000 | 495934419641283.1 | 14.69542 | 1000000000000000 | 15 | 839181812244067.1 | 14.92386 | 704226114001236.9 | 14.84771 | 0.1618832 | 0.09546829
290 | 0.11 | 0.61 | 1.43 | 0.013 | 0.23 | 0.205 | 15 | 12 | CPR-PBWR2 | 0 | Plotter anchor | Plotter anchor | P | 1000000000000000 | 1000000000000 | 1000 | 495934419641283.1 | 14.69542 | 1000000000000000 | 15 | 839181812244067.1 | 14.92386 | 704226114001236.9 | 14.84771 | 0.158438 | 0.09302995
290 | 0.22 | 0.51 | 1.37 | 0.018 | 0.22 | 0.23 | 15 | 12 | CPR-PBWR3 | 0 | Plotter anchor | Plotter anchor | P | 1000000000000000 | 1000000000000 | 1000 | 495934419641283.1 | 14.69542 | 1000000000000000 | 15 | 839181812244067.1 | 14.92386 | 704226114001236.9 | 14.84771 | 0.1664102 | 0.09765589
290 | 0.172 | 0.584 | 1.16 | 0.018 | 0.17 | 0.2 | 15 | 12 | CPR-PBWR4 | 0 | Plotter anchor | Plotter anchor | P | 1000000000000000 | 1000000000000 | 1000 | 495934419641283.1 | 14.69542 | 1000000000000000 | 15 | 839181812244067.1 | 14.92386 | 704226114001236.9 | 14.84771 | 0.1549027 | 0.09314
290 | 0.17 | 0.52 | 1.315 | 0.015 | 0.19 | 0.185 | 15 | 12 | CPR-PBWR5 | 0 | Plotter anchor | Plotter anchor | P | 1000000000000000 | 1000000000000 | 1000 | 495934419641283.1 | 14.69542 | 1000000000000000 | 15 | 839181812244067.1 | 14.92386 | 704226114001236.9 | 14.84771 | 0.1576988 | 0.09298342
290 | 0.23 | 0.75 | 1.36 | 0.014 | 0.24 | 0 | 15 | 12 | CPR-W1 | 0 | Plotter anchor | Plotter anchor | W | 1000000000000000 | 1000000000000 | 1000 | 495934419641283.1 | 14.69542 | 1000000000000000 | 15 | 839181812244067.1 | 14.92386 | 704226114001236.9 | 14.84771 | 0.1457877 | 0.08116943
290 | 0.2 | 1.05 | 1.33 | 0.019 | 0.17 | 0 | 15 | 12 | CPR-W2 | 0 | Plotter anchor | Plotter anchor | W | 1000000000000000 | 1000000000000 | 1000 | 495934419641283.1 | 14.69542 | 1000000000000000 | 15 | 839181812244067.1 | 14.92386 | 704226114001236.9 | 14.84771 | 0.1510085 | 0.1179816
290 | 0.29 | 0.69 | 1.575 | 0.016 | 0.47 | 0 | 15 | 12 | CPR-W3 | 0 | Plotter anchor | Plotter anchor | W | 1000000000000000 | 1000000000000 | 1000 | 495934419641283.1 | 14.69542 | 1000000000000000 | 15 | 839181812244067.1 | 14.92386 | 704226114001236.9 | 14.84771 | 0.1620102 | 0.08580907
290 | 0.059 | 0.93 | 1.32 | 0.009 | 0.4 | 0 | 15 | 12 | CPR-W4 | 0 | Plotter anchor | Plotter anchor | W | 1000000000000000 | 1000000000000 | 1000 | 495934419641283.1 | 14.69542 | 1000000000000000 | 15 | 839181812244067.1 | 14.92386 | 704226114001236.9 | 14.84771 | 0.1332093 | 0.08407767
290 | 0.11 | 0.24 | 1.485 | 0.015 | 0.13 | 0 | 15 | 12 | CPR-W5 | 0 | Plotter anchor | Plotter anchor | W | 1000000000000000 | 1000000000000 | 1000 | 495934419641283.1 | 14.69542 | 1000000000000000 | 15 | 839181812244067.1 | 14.92386 | 704226114001236.9 | 14.84771 | 0.1503643 | 0.08194664
290 | 0.11 | 0.24 | 1.485 | 0.015 | 0.13 | 0 | 15 | 12 | CPR-W6 | 0 | Plotter anchor | Plotter anchor | W | 1000000000000000 | 1000000000000 | 1000 | 495934419641283.1 | 14.69542 | 1000000000000000 | 15 | 839181812244067.1 | 14.92386 | 704226114001236.9 | 14.84771 | 0.1503643 | 0.08194664
290 | 0.27 | 0.06 | 1.29 | 0.016 | 0.28 | 0 | 15 | 12 | CPR-W7 | 0 | Plotter anchor | Plotter anchor | W | 1000000000000000 | 1000000000000 | 1000 | 495934419641283.1 | 14.69542 | 1000000000000000 | 15 | 839181812244067.1 | 14.92386 | 704226114001236.9 | 14.84771 | 0.1462553 | 0.07958824
290 | 0.26 | 0.56 | 1.54 | 0.014 | 0.53 | 0 | 15 | 12 | CPR-W8 | 0 | Plotter anchor | Plotter anchor | W | 1000000000000000 | 1000000000000 | 1000 | 495934419641283.1 | 14.69542 | 1000000000000000 | 15 | 839181812244067.1 | 14.92386 | 704226114001236.9 | 14.84771 | 0.1547515 | 0.08191944
290 | 0.01 | 0.9 | 1.33 | 0.012 | 0.43 | 0.07 | 15 | 12 | CPR-WBWR1 | 0 | Plotter anchor | Plotter anchor | W | 1000000000000000 | 1000000000000 | 1000 | 495934419641283.1 | 14.69542 | 1000000000000000 | 15 | 839181812244067.1 | 14.92386 | 704226114001236.9 | 14.84771 | 0.1379224 | 0.08618526
290 | 0.2 | 0.54 | 1.3 | 0.008 | 0.22 | 0.23 | 15 | 12 | CR3-P1 | 0 | Plotter anchor | Plotter anchor | P | 1000000000000000 | 1000000000000 | 1000 | 495934419641283.1 | 14.69542 | 1000000000000000 | 15 | 839181812244067.1 | 14.92386 | 704226114001236.9 | 14.84771 | 0.1465649 | 0.0819464
290 | 0.17 | 0.64 | 1.478 | 0.011 | 0.225 | 0.217 | 15 | 12 | CR3-SRM2 | 0 | Plotter anchor | Plotter anchor | SRM | 1000000000000000 | 1000000000000 | 1000 | 495934419641283.1 | 14.69542 | 1000000000000000 | 15 | 839181812244067.1 | 14.92386 | 704226114001236.9 | 14.84771 | 0.1574924 | 0.09114581
290 | 0.41 | 0.1 | 1.65 | 0.021 | 1 | 0.08 | 15 | 12 | CR3-W1 | 0 | Plotter anchor | Plotter anchor | W | 1000000000000000 | 1000000000000 | 1000 | 495934419641283.1 | 14.69542 | 1000000000000000 | 15 | 839181812244067.1 | 14.92386 | 704226114001236.9 | 14.84771 | 0.1786296 | 0.09057401
290 | 0.36 | 0.7 | 1.55 | 0.014 | 0.55 | 0.09 | 15 | 12 | CR3-W2 | 0 | Plotter anchor | Plotter anchor | W | 1000000000000000 | 1000000000000 | 1000 | 495934419641283.1 | 14.69542 | 1000000000000000 | 15 | 839181812244067.1 | 14.92386 | 704226114001236.9 | 14.84771 | 0.1566308 | 0.08329515
290 | 0.22 | 0.59 | 1.45 | 0.016 | 0.51 | 0.08 | 15 | 12 | CR3-WBW1 | 0 | Plotter anchor | Plotter anchor | W | 1000000000000000 | 1000000000000 | 1000 | 495934419641283.1 | 14.69542 | 1000000000000000 | 15 | 839181812244067.1 | 14.92386 | 704226114001236.9 | 14.84771 | 0.1531114 | 0.08276781
290 | 0.39 | 0.58 | 1.63 | 0.018 | 0.54 | 0.09 | 15 | 12 | CR3-WBW2 | 0 | Plotter anchor | Plotter anchor | W | 1000000000000000 | 1000000000000 | 1000 | 495934419641283.1 | 14.69542 | 1000000000000000 | 15 | 839181812244067.1 | 14.92386 | 704226114001236.9 | 14.84771 | 0.1706976 | 0.08775145
290 | 0.22 | 0.6 | 1.55 | 0.021 | 0.58 | 0.08 | 15 | 12 | CR3-WBW3 | 0 | Plotter anchor | Plotter anchor | W | 1000000000000000 | 1000000000000 | 1000 | 495934419641283.1 | 14.69542 | 1000000000000000 | 15 | 839181812244067.1 | 14.92386 | 704226114001236.9 | 14.84771 | 0.169352 | 0.08931202
290 | 0.17 | 0.61 | 1.54 | 0.015 | 0.31 | 0.2 | 15 | 12 | CS1-P1 | 0 | Plotter anchor | Plotter anchor | P | 1000000000000000 | 1000000000000 | 1000 | 495934419641283.1 | 14.69542 | 1000000000000000 | 15 | 839181812244067.1 | 14.92386 | 704226114001236.9 | 14.84771 | 0.1691063 | 0.09788988
290 | 0.1 | 0.2 | 1.42 | 0.01 | 0.26 | 0.2 | 15 | 12 | CTY-P1 | 0 | Plotter anchor | Plotter anchor | P | 1000000000000000 | 1000000000000 | 1000 | 495934419641283.1 | 14.69542 | 1000000000000000 | 15 | 839181812244067.1 | 14.92386 | 704226114001236.9 | 14.84771 | 0.1519964 | 0.08767386
290 | 0.12 | 0.2 | 1.37 | 0.01 | 0.19 | 0.2 | 15 | 12 | CTY-P2 | 0 | Plotter anchor | Plotter anchor | P | 1000000000000000 | 1000000000000 | 1000 | 495934419641283.1 | 14.69542 | 1000000000000000 | 15 | 839181812244067.1 | 14.92386 | 704226114001236.9 | 14.84771 | 0.1505937 | 0.08673608
290 | 0.12 | 0.2 | 1.46 | 0.013 | 0.22 | 0.2 | 15 | 12 | CTY-P3 | 0 | Plotter anchor | Plotter anchor | P | 1000000000000000 | 1000000000000 | 1000 | 495934419641283.1 | 14.69542 | 1000000000000000 | 15 | 839181812244067.1 | 14.92386 | 704226114001236.9 | 14.84771 | 0.1598267 | 0.09310372
290 | 0.2 | 0.18 | 1.34 | 0.014 | 0.23 | 0.24 | 15 | 12 | CTY-SRM3 | 0 | Plotter anchor | Plotter anchor | SRM | 1000000000000000 | 1000000000000 | 1000 | 495934419641283.1 | 14.69542 | 1000000000000000 | 15 | 839181812244067.1 | 14.92386 | 704226114001236.9 | 14.84771 | 0.1578439 | 0.09209351
290 | 0.205 | 0.044 | 1.304 | 0.018 | 0.325 | 0.047 | 15 | 12 | CTY-W1 | 0 | Plotter anchor | Plotter anchor | W | 1000000000000000 | 1000000000000 | 1000 | 495934419641283.1 | 14.69542 | 1000000000000000 | 15 | 839181812244067.1 | 14.92386 | 704226114001236.9 | 14.84771 | 0.1481063 | 0.08177919
290 | 0.15 | 0.65 | 1.35 | 0.01 | 0.07 | 0 | 15 | 12 | DAC-PBWR1 | 0 | Plotter anchor | Plotter anchor | P | 1000000000000000 | 1000000000000 | 1000 | 495934419641283.1 | 14.69542 | 1000000000000000 | 15 | 839181812244067.1 | 14.92386 | 704226114001236.9 | 14.84771 | 0.1504321 | 0.08716147
290 | 0.023 | 0.936 | 1.25 | 0.01 | 0.325 | 0 | 15 | 12 | DAC-WBWR4 | 0 | Plotter anchor | Plotter anchor | W | 1000000000000000 | 1000000000000 | 1000 | 495934419641283.1 | 14.69542 | 1000000000000000 | 15 | 839181812244067.1 | 14.92386 | 704226114001236.9 | 14.84771 | 0.1328305 | 0.08504961
290 | 0.04 | 0.77 | 0.68 | 0.004 | 0.3 | 0.26 | 15 | 12 | DB1-F1 | 0 | Plotter anchor | Plotter anchor | F | 1000000000000000 | 1000000000000 | 1000 | 495934419641283.1 | 14.69542 | 1000000000000000 | 15 | 839181812244067.1 | 14.92386 | 704226114001236.9 | 14.84771 | 0.09750346 | 0.05776353
290 | 0.02 | 0.81 | 0.63 | 0.011 | 0.27 | 0.22 | 15 | 12 | DB1-F2 | 0 | Plotter anchor | Plotter anchor | F | 1000000000000000 | 1000000000000 | 1000 | 495934419641283.1 | 14.69542 | 1000000000000000 | 15 | 839181812244067.1 | 14.92386 | 704226114001236.9 | 14.84771 | 0.09867032 | 0.06938797
290 | 0.063 | 0.73 | 1.3 | 0.009 | 0.25 | 0.17 | 15 | 12 | DB1-F3 | 0 | Plotter anchor | Plotter anchor | F | 1000000000000000 | 1000000000000 | 1000 | 495934419641283.1 | 14.69542 | 1000000000000000 | 15 | 839181812244067.1 | 14.92386 | 704226114001236.9 | 14.84771 | 0.1067775 | 0.08025959
290 | 0.14 | 0.5 | 1.42 | 0.01 | 0.19 | 0.22 | 15 | 12 | DB1-P1 | 0 | Plotter anchor | Plotter anchor | P | 1000000000000000 | 1000000000000 | 1000 | 495934419641283.1 | 14.69542 | 1000000000000000 | 15 | 839181812244067.1 | 14.92386 | 704226114001236.9 | 14.84771 | 0.1525674 | 0.08776159
290 | 0.12 | 0.5 | 1.35 | 0.01 | 0.23 | 0.22 | 15 | 12 | DB1-P2 | 0 | Plotter anchor | Plotter anchor | P | 1000000000000000 | 1000000000000 | 1000 | 495934419641283.1 | 14.69542 | 1000000000000000 | 15 | 839181812244067.1 | 14.92386 | 704226114001236.9 | 14.84771 | 0.1500419 | 0.08644067
290 | 0.06 | 0.59 | 1.49 | 0.006 | 0.22 | 0.2 | 15 | 12 | DB1-PBW1 | 0 | Plotter anchor | Plotter anchor | P | 1000000000000000 | 1000000000000 | 1000 | 495934419641283.1 | 14.69542 | 1000000000000000 | 15 | 839181812244067.1 | 14.92386 | 704226114001236.9 | 14.84771 | 0.1452864 | 0.08107836
290 | 0.17 | 0.64 | 1.478 | 0.011 | 0.225 | 0.217 | 15 | 12 | DB1-SRM2 | 0 | Plotter anchor | Plotter anchor | SRM | 1000000000000000 | 1000000000000 | 1000 | 495934419641283.1 | 14.69542 | 1000000000000000 | 15 | 839181812244067.1 | 14.92386 | 704226114001236.9 | 14.84771 | 0.1574924 | 0.09114581
290 | 0.22 | 0.63 | 1.705 | 0.014 | 0.422 | 0.089 | 15 | 12 | DB1-W1 | 0 | Plotter anchor | Plotter anchor | W | 1000000000000000 | 1000000000000 | 1000 | 495934419641283.1 | 14.69542 | 1000000000000000 | 15 | 839181812244067.1 | 14.92386 | 704226114001236.9 | 14.84771 | 0.1620637 | 0.08484175
290 | 0.27 | 0.59 | 1.45 | 0.011 | 0.49 | 0.08 | 15 | 12 | DB1-W2 | 0 | Plotter anchor | Plotter anchor | W | 1000000000000000 | 1000000000000 | 1000 | 495934419641283.1 | 14.69542 | 1000000000000000 | 15 | 839181812244067.1 | 14.92386 | 704226114001236.9 | 14.84771 | 0.1453528 | 0.07680165
290 | 0.32 | 0.59 | 1.47 | 0.016 | 0.54 | 0.08 | 15 | 12 | DB1-W3 | 0 | Plotter anchor | Plotter anchor | W | 1000000000000000 | 1000000000000 | 1000 | 495934419641283.1 | 14.69542 | 1000000000000000 | 15 | 839181812244067.1 | 14.92386 | 704226114001236.9 | 14.84771 | 0.1568596 | 0.08310865
290 | 0.28 | 0.63 | 1.68 | 0.015 | 0.49 | 0.09 | 15 | 12 | DB1-W4 | 0 | Plotter anchor | Plotter anchor | W | 1000000000000000 | 1000000000000 | 1000 | 495934419641283.1 | 14.69542 | 1000000000000000 | 15 | 839181812244067.1 | 14.92386 | 704226114001236.9 | 14.84771 | 0.1652707 | 0.08564622
290 | 0.35 | 0.6 | 1.57 | 0.013 | 0.14 | 0.14 | 15 | 12 | DB1-W5 | 0 | Plotter anchor | Plotter anchor | W | 1000000000000000 | 1000000000000 | 1000 | 495934419641283.1 | 14.69542 | 1000000000000000 | 15 | 839181812244067.1 | 14.92386 | 704226114001236.9 | 14.84771 | 0.1554384 | 0.08135321
290 | 0.16 | 0.18 | 1.05 | 0.014 | 0.2 | 0.15 | 15 | 12 | DB1-W6 | 0 | Plotter anchor | Plotter anchor | W | 1000000000000000 | 1000000000000 | 1000 | 495934419641283.1 | 14.69542 | 1000000000000000 | 15 | 839181812244067.1 | 14.92386 | 704226114001236.9 | 14.84771 | 0.1335042 | 0.07283601
290 | 0.39 | 0.58 | 1.63 | 0.018 | 0.54 | 0.09 | 15 | 12 | DB1-WBW2 | 0 | Plotter anchor | Plotter anchor | W | 1000000000000000 | 1000000000000 | 1000 | 495934419641283.1 | 14.69542 | 1000000000000000 | 15 | 839181812244067.1 | 14.92386 | 704226114001236.9 | 14.84771 | 0.1706976 | 0.08775145
290 | 0.22 | 0.6 | 1.55 | 0.021 | 0.58 | 0.08 | 15 | 12 | DB1-WBW3 | 0 | Plotter anchor | Plotter anchor | W | 1000000000000000 | 1000000000000 | 1000 | 495934419641283.1 | 14.69542 | 1000000000000000 | 15 | 839181812244067.1 | 14.92386 | 704226114001236.9 | 14.84771 | 0.169352 | 0.08931202
290 | 0.29 | 0.56 | 1.63 | 0.017 | 0.61 | 0.08 | 15 | 12 | DB1-WBW4 | 0 | Plotter anchor | Plotter anchor | W | 1000000000000000 | 1000000000000 | 1000 | 495934419641283.1 | 14.69542 | 1000000000000000 | 15 | 839181812244067.1 | 14.92386 | 704226114001236.9 | 14.84771 | 0.1677853 | 0.08665771
290 | 0.081 | 0.481 | 1.445 | 0.01 | 0.225 | 0.235 | 15 | 12 | DC1-P1 | 0 | Plotter anchor | Plotter anchor | P | 1000000000000000 | 1000000000000 | 1000 | 495934419641283.1 | 14.69542 | 1000000000000000 | 15 | 839181812244067.1 | 14.92386 | 704226114001236.9 | 14.84771 | 0.1526366 | 0.08819745
290 | 0.17 | 0.64 | 1.478 | 0.011 | 0.225 | 0.217 | 15 | 12 | DC1-SRM2 | 0 | Plotter anchor | Plotter anchor | SRM | 1000000000000000 | 1000000000000 | 1000 | 495934419641283.1 | 14.69542 | 1000000000000000 | 15 | 839181812244067.1 | 14.92386 | 704226114001236.9 | 14.84771 | 0.1574924 | 0.09114581
290 | 0.196 | 1 | 1.347 | 0.013 | 0.214 | 0.097 | 15 | 12 | DC1-W1 | 0 | Plotter anchor | Plotter anchor | W | 1000000000000000 | 1000000000000 | 1000 | 495934419641283.1 | 14.69542 | 1000000000000000 | 15 | 839181812244067.1 | 14.92386 | 704226114001236.9 | 14.84771 | 0.1425667 | 0.100465
290 | 0.14 | 0.662 | 1.255 | 0.009 | 0.164 | 0.237 | 15 | 12 | DC2-P1 | 0 | Plotter anchor | Plotter anchor | P | 1000000000000000 | 1000000000000 | 1000 | 495934419641283.1 | 14.69542 | 1000000000000000 | 15 | 839181812244067.1 | 14.92386 | 704226114001236.9 | 14.84771 | 0.1460545 | 0.08367935
290 | 0.219 | 0.871 | 1.403 | 0.015 | 0.158 | 0.127 | 15 | 12 | DC2-W1 | 0 | Plotter anchor | Plotter anchor | W | 1000000000000000 | 1000000000000 | 1000 | 495934419641283.1 | 14.69542 | 1000000000000000 | 15 | 839181812244067.1 | 14.92386 | 704226114001236.9 | 14.84771 | 0.1488289 | 0.08908004
290 | 0.05 | 0.76 | 1.34 | 0.011 | 0.22 | 0.23 | 15 | 12 | DO3-F1 | 0 | Plotter anchor | Plotter anchor | F | 1000000000000000 | 1000000000000 | 1000 | 495934419641283.1 | 14.69542 | 1000000000000000 | 15 | 839181812244067.1 | 14.92386 | 704226114001236.9 | 14.84771 | 0.1100093 | 0.08503922
290 | 0.051 | 0.98 | 1.17 | 0.015 | 0.125 | 0.054 | 15 | 12 | DO3-W1 | 0 | Plotter anchor | Plotter anchor | W | 1000000000000000 | 1000000000000 | 1000 | 495934419641283.1 | 14.69542 | 1000000000000000 | 15 | 839181812244067.1 | 14.92386 | 704226114001236.9 | 14.84771 | 0.1363288 | 0.09604262
290 | 0.05 | 0.74 | 1.4 | 0.007 | 0.27 | 0.2 | 15 | 12 | DO4-F1 | 0 | Plotter anchor | Plotter anchor | F | 1000000000000000 | 1000000000000 | 1000 | 495934419641283.1 | 14.69542 | 1000000000000000 | 15 | 839181812244067.1 | 14.92386 | 704226114001236.9 | 14.84771 | 0.1061053 | 0.07846497
290 | 0.04 | 0.77 | 1.46 | 0.007 | 0.22 | 0.22 | 15 | 12 | DO4-F2 | 0 | Plotter anchor | Plotter anchor | F | 1000000000000000 | 1000000000000 | 1000 | 495934419641283.1 | 14.69542 | 1000000000000000 | 15 | 839181812244067.1 | 14.92386 | 704226114001236.9 | 14.84771 | 0.1071445 | 0.08030475
290 | 0.08 | 0.84 | 1.11 | 0.015 | 0.15 | 0.062 | 15 | 12 | DO4-W1 | 0 | Plotter anchor | Plotter anchor | W | 1000000000000000 | 1000000000000 | 1000 | 495934419641283.1 | 14.69542 | 1000000000000000 | 15 | 839181812244067.1 | 14.92386 | 704226114001236.9 | 14.84771 | 0.1348109 | 0.08103913
290 | 0.19 | 0.465 | 1.19 | 0.008 | 0.25 | 0.197 | 15 | 12 | DR2-P1 | 0 | Plotter anchor | Plotter anchor | P | 1000000000000000 | 1000000000000 | 1000 | 495934419641283.1 | 14.69542 | 1000000000000000 | 15 | 839181812244067.1 | 14.92386 | 704226114001236.9 | 14.84771 | 0.1439601 | 0.07969066
290 | 0.133 | 0.537 | 1.645 | 0.008 | 0.253 | 0.247 | 15 | 12 | DR3-P1 | 0 | Plotter anchor | Plotter anchor | P | 1000000000000000 | 1000000000000 | 1000 | 495934419641283.1 | 14.69542 | 1000000000000000 | 15 | 839181812244067.1 | 14.92386 | 704226114001236.9 | 14.84771 | 0.1553485 | 0.0879342
290 | 0.212 | 0.345 | 1.78 | 0.009 | 0.213 | 0.209 | 15 | 12 | DR3-W1 | 0 | Plotter anchor | Plotter anchor | W | 1000000000000000 | 1000000000000 | 1000 | 495934419641283.1 | 14.69542 | 1000000000000000 | 15 | 839181812244067.1 | 14.92386 | 704226114001236.9 | 14.84771 | 0.150692 | 0.07822514
290 | 0.35 | 0.73 | 1.75 | 0.013 | 0.54 | 0.09 | 15 | 12 | DR3-W2 | 0 | Plotter anchor | Plotter anchor | W | 1000000000000000 | 1000000000000 | 1000 | 495934419641283.1 | 14.69542 | 1000000000000000 | 15 | 839181812244067.1 | 14.92386 | 704226114001236.9 | 14.84771 | 0.1642645 | 0.0857315
290 | 0.06 | 0.73 | 1.33 | 0.006 | 0.19 | 0.139 | 15 | 12 | F1-f | 0 | Plotter anchor | Plotter anchor | F | 1000000000000000 | 1000000000000 | 1000 | 495934419641283.1 | 14.69542 | 1000000000000000 | 15 | 839181812244067.1 | 14.92386 | 704226114001236.9 | 14.84771 | 0.1037754 | 0.07487368
290 | 0.04 | 0.75 | 1.71 | 0.007 | 0.36 | 0.057 | 15 | 12 | F1-w | 0 | Plotter anchor | Plotter anchor | W | 1000000000000000 | 1000000000000 | 1000 | 495934419641283.1 | 14.69542 | 1000000000000000 | 15 | 839181812244067.1 | 14.92386 | 704226114001236.9 | 14.84771 | 0.1394441 | 0.0759794
290 | 0.06 | 0.69 | 1.3 | 0.007 | 0.24 | 0.146 | 15 | 12 | F11-f | 0 | Plotter anchor | Plotter anchor | F | 1000000000000000 | 1000000000000 | 1000 | 495934419641283.1 | 14.69542 | 1000000000000000 | 15 | 839181812244067.1 | 14.92386 | 704226114001236.9 | 14.84771 | 0.1045136 | 0.0758143
290 | 0.03 | 0.66 | 1.38 | 0.009 | 0.4 | 0.052 | 15 | 12 | F11-w | 0 | Plotter anchor | Plotter anchor | W | 1000000000000000 | 1000000000000 | 1000 | 495934419641283.1 | 14.69542 | 1000000000000000 | 15 | 839181812244067.1 | 14.92386 | 704226114001236.9 | 14.84771 | 0.1347353 | 0.07324231
290 | 0.05 | 0.71 | 1.35 | 0.009 | 0.26 | 0.154 | 15 | 12 | F12-f | 0 | Plotter anchor | Plotter anchor | F | 1000000000000000 | 1000000000000 | 1000 | 495934419641283.1 | 14.69542 | 1000000000000000 | 15 | 839181812244067.1 | 14.92386 | 704226114001236.9 | 14.84771 | 0.1077729 | 0.08076342
290 | 0.04 | 0.56 | 1.59 | 0.015 | 0.38 | 0.06 | 15 | 12 | F12-w | 0 | Plotter anchor | Plotter anchor | W | 1000000000000000 | 1000000000000 | 1000 | 495934419641283.1 | 14.69542 | 1000000000000000 | 15 | 839181812244067.1 | 14.92386 | 704226114001236.9 | 14.84771 | 0.1547651 | 0.0838635
290 | 0.05 | 0.74 | 1.41 | 0.005 | 0.29 | 0.142 | 15 | 12 | F13-f | 0 | Plotter anchor | Plotter anchor | F | 1000000000000000 | 1000000000000 | 1000 | 495934419641283.1 | 14.69542 | 1000000000000000 | 15 | 839181812244067.1 | 14.92386 | 704226114001236.9 | 14.84771 | 0.1035071 | 0.07394783
290 | 0.13 | 0.08 | 1.45 | 0.017 | 0.34 | 0.054 | 15 | 12 | F13-w | 0 | Plotter anchor | Plotter anchor | W | 1000000000000000 | 1000000000000 | 1000 | 495934419641283.1 | 14.69542 | 1000000000000000 | 15 | 839181812244067.1 | 14.92386 | 704226114001236.9 | 14.84771 | 0.1526009 | 0.08344875
290 | 0.06 | 0.69 | 1.56 | 0.008 | 0.33 | 0.176 | 15 | 12 | F14-f1 | 0 | Plotter anchor | Plotter anchor | F | 1000000000000000 | 1000000000000 | 1000 | 495934419641283.1 | 14.69542 | 1000000000000000 | 15 | 839181812244067.1 | 14.92386 | 704226114001236.9 | 14.84771 | 0.1107968 | 0.08212043
290 | 0.08 | 0.84 | 1.23 | 0.009 | 0.25 | 0.181 | 15 | 12 | F14-f2 | 0 | Plotter anchor | Plotter anchor | F | 1000000000000000 | 1000000000000 | 1000 | 495934419641283.1 | 14.69542 | 1000000000000000 | 15 | 839181812244067.1 | 14.92386 | 704226114001236.9 | 14.84771 | 0.105678 | 0.08311794
290 | 0.1 | 0.09 | 1.38 | 0.019 | 0.3 | 0.045 | 15 | 12 | F14-w | 0 | Plotter anchor | Plotter anchor | W | 1000000000000000 | 1000000000000 | 1000 | 495934419641283.1 | 14.69542 | 1000000000000000 | 15 | 839181812244067.1 | 14.92386 | 704226114001236.9 | 14.84771 | 0.1518348 | 0.08410374
290 | 0.07 | 0.68 | 1.4 | 0.008 | 0.2 | 0.164 | 15 | 12 | F15-f | 0 | Plotter anchor | Plotter anchor | F | 1000000000000000 | 1000000000000 | 1000 | 495934419641283.1 | 14.69542 | 1000000000000000 | 15 | 839181812244067.1 | 14.92386 | 704226114001236.9 | 14.84771 | 0.1074646 | 0.0793566
290 | 0.03 | 0.73 | 1.79 | 0.008 | 0.32 | 0.057 | 15 | 12 | F15-w | 0 | Plotter anchor | Plotter anchor | W | 1000000000000000 | 1000000000000 | 1000 | 495934419641283.1 | 14.69542 | 1000000000000000 | 15 | 839181812244067.1 | 14.92386 | 704226114001236.9 | 14.84771 | 0.1448619 | 0.0785115
290 | 0.07 | 0.74 | 1.25 | 0.008 | 0.19 | 0.158 | 15 | 12 | F16-f | 0 | Plotter anchor | Plotter anchor | F | 1000000000000000 | 1000000000000 | 1000 | 495934419641283.1 | 14.69542 | 1000000000000000 | 15 | 839181812244067.1 | 14.92386 | 704226114001236.9 | 14.84771 | 0.1048095 | 0.07777788
290 | 0.03 | 0.66 | 1.45 | 0.009 | 0.36 | 0.063 | 15 | 12 | F16-w | 0 | Plotter anchor | Plotter anchor | W | 1000000000000000 | 1000000000000 | 1000 | 495934419641283.1 | 14.69542 | 1000000000000000 | 15 | 839181812244067.1 | 14.92386 | 704226114001236.9 | 14.84771 | 0.1366431 | 0.07433762
290 | 0.064 | 0.69 | 1.32 | 0.006 | 0.22 | 0.138 | 15 | 12 | F17-f | 0 | Plotter anchor | Plotter anchor | F | 1000000000000000 | 1000000000000 | 1000 | 495934419641283.1 | 14.69542 | 1000000000000000 | 15 | 839181812244067.1 | 14.92386 | 704226114001236.9 | 14.84771 | 0.1036427 | 0.07401958
290 | 0.033 | 0.64 | 1.41 | 0.009 | 0.35 | 0.054 | 15 | 12 | F17-w | 0 | Plotter anchor | Plotter anchor | W | 1000000000000000 | 1000000000000 | 1000 | 495934419641283.1 | 14.69542 | 1000000000000000 | 15 | 839181812244067.1 | 14.92386 | 704226114001236.9 | 14.84771 | 0.1355359 | 0.07353818
290 | 0.05 | 0.72 | 1.37 | 0.005 | 0.17 | 0.157 | 15 | 12 | F2-f2 | 0 | Plotter anchor | Plotter anchor | F | 1000000000000000 | 1000000000000 | 1000 | 495934419641283.1 | 14.69542 | 1000000000000000 | 15 | 839181812244067.1 | 14.92386 | 704226114001236.9 | 14.84771 | 0.1030325 | 0.07290413
290 | 0.03 | 0.62 | 1.69 | 0.007 | 0.37 | 0.066 | 15 | 12 | F2-w | 0 | Plotter anchor | Plotter anchor | W | 1000000000000000 | 1000000000000 | 1000 | 495934419641283.1 | 14.69542 | 1000000000000000 | 15 | 839181812244067.1 | 14.92386 | 704226114001236.9 | 14.84771 | 0.1388889 | 0.07388075
290 | 0.06 | 0.7 | 1.38 | 0.007 | 0.19 | 0.144 | 15 | 12 | F21-f | 0 | Plotter anchor | Plotter anchor | F | 1000000000000000 | 1000000000000 | 1000 | 495934419641283.1 | 14.69542 | 1000000000000000 | 15 | 839181812244067.1 | 14.92386 | 704226114001236.9 | 14.84771 | 0.105773 | 0.07733671
290 | 0.03 | 0.57 | 1.78 | 0.005 | 0.29 | 0.078 | 15 | 12 | F21-w | 0 | Plotter anchor | Plotter anchor | W | 1000000000000000 | 1000000000000 | 1000 | 495934419641283.1 | 14.69542 | 1000000000000000 | 15 | 839181812244067.1 | 14.92386 | 704226114001236.9 | 14.84771 | 0.135348 | 0.0703446
290 | 0.06 | 0.66 | 1.39 | 0.008 | 0.22 | 0.153 | 15 | 12 | F22-f | 0 | Plotter anchor | Plotter anchor | F | 1000000000000000 | 1000000000000 | 1000 | 495934419641283.1 | 14.69542 | 1000000000000000 | 15 | 839181812244067.1 | 14.92386 | 704226114001236.9 | 14.84771 | 0.1072737 | 0.07894733
290 | 0.03 | 0.7 | 1.74 | 0.009 | 0.31 | 0.063 | 15 | 12 | F22-w | 0 | Plotter anchor | Plotter anchor | W | 1000000000000000 | 1000000000000 | 1000 | 495934419641283.1 | 14.69542 | 1000000000000000 | 15 | 839181812244067.1 | 14.92386 | 704226114001236.9 | 14.84771 | 0.1460765 | 0.07904925
290 | 0.06 | 0.7 | 1.39 | 0.007 | 0.22 | 0.142 | 15 | 12 | F25-f | 0 | Plotter anchor | Plotter anchor | F | 1000000000000000 | 1000000000000 | 1000 | 495934419641283.1 | 14.69542 | 1000000000000000 | 15 | 839181812244067.1 | 14.92386 | 704226114001236.9 | 14.84771 | 0.1059383 | 0.07750441
290 | 0.03 | 0.77 | 1.73 | 0.005 | 0.34 | 0.061 | 15 | 12 | F25-w | 0 | Plotter anchor | Plotter anchor | W | 1000000000000000 | 1000000000000 | 1000 | 495934419641283.1 | 14.69542 | 1000000000000000 | 15 | 839181812244067.1 | 14.92386 | 704226114001236.9 | 14.84771 | 0.1343091 | 0.07223304
290 | 0.07 | 0.67 | 1.35 | 0.008 | 0.18 | 0.154 | 15 | 12 | F26-f | 0 | Plotter anchor | Plotter anchor | F | 1000000000000000 | 1000000000000 | 1000 | 495934419641283.1 | 14.69542 | 1000000000000000 | 15 | 839181812244067.1 | 14.92386 | 704226114001236.9 | 14.84771 | 0.1065303 | 0.07837063
290 | 0.03 | 0.7 | 1.68 | 0.008 | 0.37 | 0.058 | 15 | 12 | F26-w | 0 | Plotter anchor | Plotter anchor | W | 1000000000000000 | 1000000000000 | 1000 | 495934419641283.1 | 14.69542 | 1000000000000000 | 15 | 839181812244067.1 | 14.92386 | 704226114001236.9 | 14.84771 | 0.1412656 | 0.07647594
290 | 0.07 | 0.7 | 1.39 | 0.005 | 0.22 | 0.144 | 15 | 12 | F28-f | 0 | Plotter anchor | Plotter anchor | F | 1000000000000000 | 1000000000000 | 1000 | 495934419641283.1 | 14.69542 | 1000000000000000 | 15 | 839181812244067.1 | 14.92386 | 704226114001236.9 | 14.84771 | 0.1032673 | 0.07288678
290 | 0.04 | 0.6 | 1.74 | 0.006 | 0.39 | 0.072 | 15 | 12 | F28-w | 0 | Plotter anchor | Plotter anchor | W | 1000000000000000 | 1000000000000 | 1000 | 495934419641283.1 | 14.69542 | 1000000000000000 | 15 | 839181812244067.1 | 14.92386 | 704226114001236.9 | 14.84771 | 0.1374041 | 0.07232335
290 | 0.066 | 0.72 | 1.26 | 0.008 | 0.16 | 0.15 | 15 | 12 | F3-f | 0 | Plotter anchor | Plotter anchor | F | 1000000000000000 | 1000000000000 | 1000 | 495934419641283.1 | 14.69542 | 1000000000000000 | 15 | 839181812244067.1 | 14.92386 | 704226114001236.9 | 14.84771 | 0.1049728 | 0.07753013
290 | 0.031 | 0.66 | 1.39 | 0.008 | 0.37 | 0.058 | 15 | 12 | F3-w | 0 | Plotter anchor | Plotter anchor | W | 1000000000000000 | 1000000000000 | 1000 | 495934419641283.1 | 14.69542 | 1000000000000000 | 15 | 839181812244067.1 | 14.92386 | 704226114001236.9 | 14.84771 | 0.1333394 | 0.0717632
290 | 0.06 | 0.75 | 1.36 | 0.009 | 0.25 | 0.158 | 15 | 12 | F30-f | 0 | Plotter anchor | Plotter anchor | F | 1000000000000000 | 1000000000000 | 1000 | 495934419641283.1 | 14.69542 | 1000000000000000 | 15 | 839181812244067.1 | 14.92386 | 704226114001236.9 | 14.84771 | 0.1079786 | 0.0818542
290 | 0.03 | 0.72 | 1.59 | 0.009 | 0.36 | 0.063 | 15 | 12 | F30-w | 0 | Plotter anchor | Plotter anchor | W | 1000000000000000 | 1000000000000 | 1000 | 495934419641283.1 | 14.69542 | 1000000000000000 | 15 | 839181812244067.1 | 14.92386 | 704226114001236.9 | 14.84771 | 0.1408829 | 0.07729364
290 | 0.05 | 0.71 | 1.33 | 0.006 | 0.26 | 0.154 | 15 | 12 | F32-f | 0 | Plotter anchor | Plotter anchor | F | 1000000000000000 | 1000000000000 | 1000 | 495934419641283.1 | 14.69542 | 1000000000000000 | 15 | 839181812244067.1 | 14.92386 | 704226114001236.9 | 14.84771 | 0.1037754 | 0.07449545
290 | 0.1 | 0.51 | 1.5 | 0.015 | 0.4 | 0.066 | 15 | 12 | F32-w | 0 | Plotter anchor | Plotter anchor | W | 1000000000000000 | 1000000000000 | 1000 | 495934419641283.1 | 14.69542 | 1000000000000000 | 15 | 839181812244067.1 | 14.92386 | 704226114001236.9 | 14.84771 | 0.1509956 | 0.08229136
290 | 0.057 | 0.69 | 1.42 | 0.005 | 0.22 | 0.164 | 15 | 12 | F37-f | 0 | Plotter anchor | Plotter anchor | F | 1000000000000000 | 1000000000000 | 1000 | 495934419641283.1 | 14.69542 | 1000000000000000 | 15 | 839181812244067.1 | 14.92386 | 704226114001236.9 | 14.84771 | 0.1036289 | 0.0732111
290 | 0.033 | 0.64 | 1.46 | 0.008 | 0.4 | 0.055 | 15 | 12 | F37-w | 0 | Plotter anchor | Plotter anchor | W | 1000000000000000 | 1000000000000 | 1000 | 495934419641283.1 | 14.69542 | 1000000000000000 | 15 | 839181812244067.1 | 14.92386 | 704226114001236.9 | 14.84771 | 0.1350529 | 0.07265275
290 | 0.06 | 0.73 | 1.43 | 0.005 | 0.21 | 0.15 | 15 | 12 | F38-f | 0 | Plotter anchor | Plotter anchor | F | 1000000000000000 | 1000000000000 | 1000 | 495934419641283.1 | 14.69542 | 1000000000000000 | 15 | 839181812244067.1 | 14.92386 | 704226114001236.9 | 14.84771 | 0.103752 | 0.0740441
290 | 0.03 | 0.78 | 1.75 | 0.003 | 0.3 | 0.057 | 15 | 12 | F38-w | 0 | Plotter anchor | Plotter anchor | W | 1000000000000000 | 1000000000000 | 1000 | 495934419641283.1 | 14.69542 | 1000000000000000 | 15 | 839181812244067.1 | 14.92386 | 704226114001236.9 | 14.84771 | 0.1288555 | 0.06677889
290 | 0.06 | 0.71 | 1.35 | 0.007 | 0.22 | 0.156 | 15 | 12 | F39-f | 0 | Plotter anchor | Plotter anchor | F | 1000000000000000 | 1000000000000 | 1000 | 495934419641283.1 | 14.69542 | 1000000000000000 | 15 | 839181812244067.1 | 14.92386 | 704226114001236.9 | 14.84771 | 0.1052878 | 0.07699598
290 | 0.03 | 0.71 | 1.66 | 0.008 | 0.36 | 0.061 | 15 | 12 | F39-w | 0 | Plotter anchor | Plotter anchor | W | 1000000000000000 | 1000000000000 | 1000 | 495934419641283.1 | 14.69542 | 1000000000000000 | 15 | 839181812244067.1 | 14.92386 | 704226114001236.9 | 14.84771 | 0.1406475 | 0.07636782
290 | 0.04 | 0.69 | 1.33 | 0.007 | 0.22 | 0.14 | 15 | 12 | F40-f | 0 | Plotter anchor | Plotter anchor | F | 1000000000000000 | 1000000000000 | 1000 | 495934419641283.1 | 14.69542 | 1000000000000000 | 15 | 839181812244067.1 | 14.92386 | 704226114001236.9 | 14.84771 | 0.104973 | 0.07633498
290 | 0.04 | 0.55 | 1.58 | 0.014 | 0.38 | 0.055 | 15 | 12 | F40-w | 0 | Plotter anchor | Plotter anchor | W | 1000000000000000 | 1000000000000 | 1000 | 495934419641283.1 | 14.69542 | 1000000000000000 | 15 | 839181812244067.1 | 14.92386 | 704226114001236.9 | 14.84771 | 0.1519505 | 0.0825212
290 | 0.06 | 0.67 | 1.35 | 0.008 | 0.23 | 0.166 | 15 | 12 | F41-f | 0 | Plotter anchor | Plotter anchor | F | 1000000000000000 | 1000000000000 | 1000 | 495934419641283.1 | 14.69542 | 1000000000000000 | 15 | 839181812244067.1 | 14.92386 | 704226114001236.9 | 14.84771 | 0.1065303 | 0.07837063
290 | 0.03 | 0.68 | 1.58 | 0.01 | 0.4 | 0.06 | 15 | 12 | F41-w | 0 | Plotter anchor | Plotter anchor | W | 1000000000000000 | 1000000000000 | 1000 | 495934419641283.1 | 14.69542 | 1000000000000000 | 15 | 839181812244067.1 | 14.92386 | 704226114001236.9 | 14.84771 | 0.1428388 | 0.07808726
290 | 0.087 | 0.64 | 1.26 | 0.017 | 0.29 | 0.176 | 15 | 12 | F43-F1 | 0 | Plotter anchor | Plotter anchor | F | 1000000000000000 | 1000000000000 | 1000 | 495934419641283.1 | 14.69542 | 1000000000000000 | 15 | 839181812244067.1 | 14.92386 | 704226114001236.9 | 14.84771 | 0.1148493 | 0.0887363
290 | 0.07 | 0.61 | 1.22 | 0.015 | 0.27 | 0.159 | 15 | 12 | F43-F1a | 0 | Plotter anchor | Plotter anchor | F | 1000000000000000 | 1000000000000 | 1000 | 495934419641283.1 | 14.69542 | 1000000000000000 | 15 | 839181812244067.1 | 14.92386 | 704226114001236.9 | 14.84771 | 0.111104 | 0.08545096
290 | 0.09 | 0.65 | 1.27 | 0.01 | 0.31 | 0.169 | 15 | 12 | F43-F2 | 0 | Plotter anchor | Plotter anchor | F | 1000000000000000 | 1000000000000 | 1000 | 495934419641283.1 | 14.69542 | 1000000000000000 | 15 | 839181812244067.1 | 14.92386 | 704226114001236.9 | 14.84771 | 0.1076499 | 0.08011115
290 | 0.09 | 0.63 | 1.29 | 0.009 | 0.32 | 0.17 | 15 | 12 | F43-F2a | 0 | Plotter anchor | Plotter anchor | F | 1000000000000000 | 1000000000000 | 1000 | 495934419641283.1 | 14.69542 | 1000000000000000 | 15 | 839181812244067.1 | 14.92386 | 704226114001236.9 | 14.84771 | 0.1069442 | 0.07868966
290 | 0.08 | 0.62 | 1.27 | 0.01 | 0.32 | 0.162 | 15 | 12 | F43-F2b | 0 | Plotter anchor | Plotter anchor | F | 1000000000000000 | 1000000000000 | 1000 | 495934419641283.1 | 14.69542 | 1000000000000000 | 15 | 839181812244067.1 | 14.92386 | 704226114001236.9 | 14.84771 | 0.1075088 | 0.07986598
290 | 0.08 | 0.62 | 1.27 | 0.01 | 0.32 | 0.162 | 15 | 12 | F43-F2c | 0 | Plotter anchor | Plotter anchor | F | 1000000000000000 | 1000000000000 | 1000 | 495934419641283.1 | 14.69542 | 1000000000000000 | 15 | 839181812244067.1 | 14.92386 | 704226114001236.9 | 14.84771 | 0.1075088 | 0.07986598
290 | 0.11 | 0.095 | 1.42 | 0.017 | 0.51 | 0.055 | 15 | 12 | F43-W1 | 0 | Plotter anchor | Plotter anchor | W | 1000000000000000 | 1000000000000 | 1000 | 495934419641283.1 | 14.69542 | 1000000000000000 | 15 | 839181812244067.1 | 14.92386 | 704226114001236.9 | 14.84771 | 0.1507247 | 0.082927
290 | 0.06 | 0.7 | 1.28 | 0.007 | 0.25 | 0.149 | 15 | 12 | F45-f | 0 | Plotter anchor | Plotter anchor | F | 1000000000000000 | 1000000000000 | 1000 | 495934419641283.1 | 14.69542 | 1000000000000000 | 15 | 839181812244067.1 | 14.92386 | 704226114001236.9 | 14.84771 | 0.1042159 | 0.075611
290 | 0.03 | 0.64 | 1.43 | 0.009 | 0.36 | 0.059 | 15 | 12 | F45-w | 0 | Plotter anchor | Plotter anchor | W | 1000000000000000 | 1000000000000 | 1000 | 495934419641283.1 | 14.69542 | 1000000000000000 | 15 | 839181812244067.1 | 14.92386 | 704226114001236.9 | 14.84771 | 0.1360838 | 0.07384957
290 | 0.06 | 0.73 | 1.43 | 0.006 | 0.28 | 0.157 | 15 | 12 | F46-f | 0 | Plotter anchor | Plotter anchor | F | 1000000000000000 | 1000000000000 | 1000 | 495934419641283.1 | 14.69542 | 1000000000000000 | 15 | 839181812244067.1 | 14.92386 | 704226114001236.9 | 14.84771 | 0.1051844 | 0.07651991
290 | 0.04 | 0.57 | 1.65 | 0.013 | 0.37 | 0.059 | 15 | 12 | F46-w | 0 | Plotter anchor | Plotter anchor | W | 1000000000000000 | 1000000000000 | 1000 | 495934419641283.1 | 14.69542 | 1000000000000000 | 15 | 839181812244067.1 | 14.92386 | 704226114001236.9 | 14.84771 | 0.1530194 | 0.08243753
290 | 0.05 | 0.66 | 1.4 | 0.005 | 0.33 | 0.138 | 15 | 12 | F47-f1 | 0 | Plotter anchor | Plotter anchor | F | 1000000000000000 | 1000000000000 | 1000 | 495934419641283.1 | 14.69542 | 1000000000000000 | 15 | 839181812244067.1 | 14.92386 | 704226114001236.9 | 14.84771 | 0.1033866 | 0.07255177
290 | 0.05 | 0.72 | 1.49 | 0.008 | 0.32 | 0.149 | 15 | 12 | F47-f2 | 0 | Plotter anchor | Plotter anchor | F | 1000000000000000 | 1000000000000 | 1000 | 495934419641283.1 | 14.69542 | 1000000000000000 | 15 | 839181812244067.1 | 14.92386 | 704226114001236.9 | 14.84771 | 0.1092738 | 0.08152959
290 | 0.1 | 0.49 | 1.58 | 0.016 | 0.39 | 0.05 | 15 | 12 | F47-w | 0 | Plotter anchor | Plotter anchor | W | 1000000000000000 | 1000000000000 | 1000 | 495934419641283.1 | 14.69542 | 1000000000000000 | 15 | 839181812244067.1 | 14.92386 | 704226114001236.9 | 14.84771 | 0.1574092 | 0.08465154
290 | 0.06 | 0.69 | 1.36 | 0.006 | 0.21 | 0.159 | 15 | 12 | F48-f | 0 | Plotter anchor | Plotter anchor | F | 1000000000000000 | 1000000000000 | 1000 | 495934419641283.1 | 14.69542 | 1000000000000000 | 15 | 839181812244067.1 | 14.92386 | 704226114001236.9 | 14.84771 | 0.1041824 | 0.07468547
290 | 0.03 | 0.7 | 1.65 | 0.008 | 0.35 | 0.054 | 15 | 12 | F48-w | 0 | Plotter anchor | Plotter anchor | W | 1000000000000000 | 1000000000000 | 1000 | 495934419641283.1 | 14.69542 | 1000000000000000 | 15 | 839181812244067.1 | 14.92386 | 704226114001236.9 | 14.84771 | 0.1403425 | 0.07606366
290 | 0.07 | 0.71 | 1.53 | 0.008 | 0.28 | 0.152 | 15 | 12 | F51-f1 | 0 | Plotter anchor | Plotter anchor | F | 1000000000000000 | 1000000000000 | 1000 | 495934419641283.1 | 14.69542 | 1000000000000000 | 15 | 839181812244067.1 | 14.92386 | 704226114001236.9 | 14.84771 | 0.1101315 | 0.08198248
290 | 0.08 | 0.65 | 1.52 | 0.009 | 0.33 | 0.141 | 15 | 12 | F51-f2 | 0 | Plotter anchor | Plotter anchor | F | 1000000000000000 | 1000000000000 | 1000 | 495934419641283.1 | 14.69542 | 1000000000000000 | 15 | 839181812244067.1 | 14.92386 | 704226114001236.9 | 14.84771 | 0.111792 | 0.08283842
290 | 0.12 | 0.07 | 1.33 | 0.012 | 0.32 | 0.045 | 15 | 12 | F51-w | 0 | Plotter anchor | Plotter anchor | W | 1000000000000000 | 1000000000000 | 1000 | 495934419641283.1 | 14.69542 | 1000000000000000 | 15 | 839181812244067.1 | 14.92386 | 704226114001236.9 | 14.84771 | 0.1388912 | 0.07582237
290 | 0.07 | 0.71 | 1.39 | 0.013 | 0.26 | 0.166 | 15 | 12 | F52-f1 | 0 | Plotter anchor | Plotter anchor | F | 1000000000000000 | 1000000000000 | 1000 | 495934419641283.1 | 14.69542 | 1000000000000000 | 15 | 839181812244067.1 | 14.92386 | 704226114001236.9 | 14.84771 | 0.1139512 | 0.08757289
290 | 0.07 | 0.69 | 1.4 | 0.008 | 0.26 | 0.155 | 15 | 12 | F52-f2 | 0 | Plotter anchor | Plotter anchor | F | 1000000000000000 | 1000000000000 | 1000 | 495934419641283.1 | 14.69542 | 1000000000000000 | 15 | 839181812244067.1 | 14.92386 | 704226114001236.9 | 14.84771 | 0.1074646 | 0.07949727
290 | 0.09 | 0.1 | 1.31 | 0.017 | 0.33 | 0.051 | 15 | 12 | F52-w | 0 | Plotter anchor | Plotter anchor | W | 1000000000000000 | 1000000000000 | 1000 | 495934419641283.1 | 14.69542 | 1000000000000000 | 15 | 839181812244067.1 | 14.92386 | 704226114001236.9 | 14.84771 | 0.1450462 | 0.08094515
290 | 0.05 | 0.71 | 1.42 | 0.005 | 0.2 | 0.158 | 15 | 12 | F55-f | 0 | Plotter anchor | Plotter anchor | F | 1000000000000000 | 1000000000000 | 1000 | 495934419641283.1 | 14.69542 | 1000000000000000 | 15 | 839181812244067.1 | 14.92386 | 704226114001236.9 | 14.84771 | 0.1036289 | 0.07351513
290 | 0.03 | 0.78 | 1.7 | 0.004 | 0.35 | 0.058 | 15 | 12 | F55-w | 0 | Plotter anchor | Plotter anchor | W | 1000000000000000 | 1000000000000 | 1000 | 495934419641283.1 | 14.69542 | 1000000000000000 | 15 | 839181812244067.1 | 14.92386 | 704226114001236.9 | 14.84771 | 0.1309771 | 0.0694107
290 | 0.07 | 0.68 | 1.34 | 0.006 | 0.27 | 0.16 | 15 | 12 | F56-f | 0 | Plotter anchor | Plotter anchor | F | 1000000000000000 | 1000000000000 | 1000 | 495934419641283.1 | 14.69542 | 1000000000000000 | 15 | 839181812244067.1 | 14.92386 | 704226114001236.9 | 14.84771 | 0.1039096 | 0.0742227
290 | 0.03 | 0.7 | 1.65 | 0.008 | 0.38 | 0.059 | 15 | 12 | F56-w | 0 | Plotter anchor | Plotter anchor | W | 1000000000000000 | 1000000000000 | 1000 | 495934419641283.1 | 14.69542 | 1000000000000000 | 15 | 839181812244067.1 | 14.92386 | 704226114001236.9 | 14.84771 | 0.1403425 | 0.07606366
290 | 0.05 | 0.7 | 1.4 | 0.006 | 0.22 | 0.158 | 15 | 12 | F57-f | 0 | Plotter anchor | Plotter anchor | F | 1000000000000000 | 1000000000000 | 1000 | 495934419641283.1 | 14.69542 | 1000000000000000 | 15 | 839181812244067.1 | 14.92386 | 704226114001236.9 | 14.84771 | 0.1047459 | 0.07548606
290 | 0.03 | 0.52 | 1.88 | 0.005 | 0.33 | 0.074 | 15 | 12 | F57-w | 0 | Plotter anchor | Plotter anchor | W | 1000000000000000 | 1000000000000 | 1000 | 495934419641283.1 | 14.69542 | 1000000000000000 | 15 | 839181812244067.1 | 14.92386 | 704226114001236.9 | 14.84771 | 0.1375579 | 0.07138916
290 | 0.044 | 0.72 | 1.35 | 0.006 | 0.27 | 0.143 | 15 | 12 | F59-f | 0 | Plotter anchor | Plotter anchor | F | 1000000000000000 | 1000000000000 | 1000 | 495934419641283.1 | 14.69542 | 1000000000000000 | 15 | 839181812244067.1 | 14.92386 | 704226114001236.9 | 14.84771 | 0.1040452 | 0.07501017
290 | 0.041 | 0.57 | 1.64 | 0.013 | 0.34 | 0.065 | 15 | 12 | F59-w | 0 | Plotter anchor | Plotter anchor | W | 1000000000000000 | 1000000000000 | 1000 | 495934419641283.1 | 14.69542 | 1000000000000000 | 15 | 839181812244067.1 | 14.92386 | 704226114001236.9 | 14.84771 | 0.1525282 | 0.08228732
290 | 0.06 | 0.71 | 1.26 | 0.008 | 0.18 | 0.143 | 15 | 12 | F60-f | 0 | Plotter anchor | Plotter anchor | F | 1000000000000000 | 1000000000000 | 1000 | 495934419641283.1 | 14.69542 | 1000000000000000 | 15 | 839181812244067.1 | 14.92386 | 704226114001236.9 | 14.84771 | 0.1049728 | 0.07734367
290 | 0.04 | 0.55 | 1.63 | 0.014 | 0.35 | 0.062 | 15 | 12 | F60-w | 0 | Plotter anchor | Plotter anchor | W | 1000000000000000 | 1000000000000 | 1000 | 495934419641283.1 | 14.69542 | 1000000000000000 | 15 | 839181812244067.1 | 14.92386 | 704226114001236.9 | 14.84771 | 0.1545015 | 0.08329611
290 | 0.07 | 0.72 | 1.4 | 0.006 | 0.23 | 0.155 | 15 | 12 | F7-f | 0 | Plotter anchor | Plotter anchor | F | 1000000000000000 | 1000000000000 | 1000 | 495934419641283.1 | 14.69542 | 1000000000000000 | 15 | 839181812244067.1 | 14.92386 | 704226114001236.9 | 14.84771 | 0.1047459 | 0.07583303
290 | 0.03 | 0.52 | 1.83 | 0.005 | 0.33 | 0.072 | 15 | 12 | F7-w | 0 | Plotter anchor | Plotter anchor | W | 1000000000000000 | 1000000000000 | 1000 | 495934419641283.1 | 14.69542 | 1000000000000000 | 15 | 839181812244067.1 | 14.92386 | 704226114001236.9 | 14.84771 | 0.1364307 | 0.07081418
290 | 0.1 | 0.56 | 1.4 | 0.015 | 0.28 | 0.2 | 15 | 12 | FA1-P1 | 0 | Plotter anchor | Plotter anchor | P | 1000000000000000 | 1000000000000 | 1000 | 495934419641283.1 | 14.69542 | 1000000000000000 | 15 | 839181812244067.1 | 14.92386 | 704226114001236.9 | 14.84771 | 0.1607643 | 0.0948638
290 | 0.14 | 0.19 | 1.06 | 0.016 | 0.27 | 0.13 | 15 | 12 | FA1-W1 | 0 | Plotter anchor | Plotter anchor | W | 1000000000000000 | 1000000000000 | 1000 | 495934419641283.1 | 14.69542 | 1000000000000000 | 15 | 839181812244067.1 | 14.92386 | 704226114001236.9 | 14.84771 | 0.135153 | 0.07503499
290 | 0.195 | 0.597 | 1.327 | 0.005 | 0.229 | 0.215 | 15 | 12 | FA2-P1 | 0 | Plotter anchor | Plotter anchor | P | 1000000000000000 | 1000000000000 | 1000 | 495934419641283.1 | 14.69542 | 1000000000000000 | 15 | 839181812244067.1 | 14.92386 | 704226114001236.9 | 14.84771 | 0.1422305 | 0.07580778
290 | 0.03 | 0.9 | 0.937 | 0.004 | 0.324 | 0.139 | 15 | 12 | FA2-W1 | 0 | Plotter anchor | Plotter anchor | W | 1000000000000000 | 1000000000000 | 1000 | 495934419641283.1 | 14.69542 | 1000000000000000 | 15 | 839181812244067.1 | 14.92386 | 704226114001236.9 | 14.84771 | 0.1225663 | 0.06325264
290 | 0.101 | 0.483 | 1.461 | 0.011 | 0.214 | 0.22 | 15 | 12 | FC1-P1 | 0 | Plotter anchor | Plotter anchor | P | 1000000000000000 | 1000000000000 | 1000 | 495934419641283.1 | 14.69542 | 1000000000000000 | 15 | 839181812244067.1 | 14.92386 | 704226114001236.9 | 14.84771 | 0.1555473 | 0.09015875
290 | 0.174 | 0.665 | 1.465 | 0.01 | 0.186 | 0.219 | 15 | 12 | FC1-SRM1 | 0 | Plotter anchor | Plotter anchor | SRM | 1000000000000000 | 1000000000000 | 1000 | 495934419641283.1 | 14.69542 | 1000000000000000 | 15 | 839181812244067.1 | 14.92386 | 704226114001236.9 | 14.84771 | 0.1549561 | 0.08950196
290 | 0.301 | 0.6 | 1.563 | 0.013 | 0.202 | 0.14 | 15 | 12 | FC1-W1 | 0 | Plotter anchor | Plotter anchor | W | 1000000000000000 | 1000000000000 | 1000 | 495934419641283.1 | 14.69542 | 1000000000000000 | 15 | 839181812244067.1 | 14.92386 | 704226114001236.9 | 14.84771 | 0.1551184 | 0.08124422
290 | 0.11 | 0.61 | 1.43 | 0.013 | 0.23 | 0.205 | 15 | 12 | FTZ-PBWR2 | 0 | Plotter anchor | Plotter anchor | P | 1000000000000000 | 1000000000000 | 1000 | 495934419641283.1 | 14.69542 | 1000000000000000 | 15 | 839181812244067.1 | 14.92386 | 704226114001236.9 | 14.84771 | 0.158438 | 0.09302995
290 | 0.05 | 0.69 | 0.67 | 0.01 | 0.2 | 0.19 | 15 | 12 | GIN-F1 | 0 | Plotter anchor | Plotter anchor | F | 1000000000000000 | 1000000000000 | 1000 | 495934419641283.1 | 14.69542 | 1000000000000000 | 15 | 839181812244067.1 | 14.92386 | 704226114001236.9 | 14.84771 | 0.09879177 | 0.06652889
290 | 0.07 | 0.69 | 0.66 | 0.01 | 0.23 | 0.18 | 15 | 12 | GIN-F2 | 0 | Plotter anchor | Plotter anchor | F | 1000000000000000 | 1000000000000 | 1000 | 495934419641283.1 | 14.69542 | 1000000000000000 | 15 | 839181812244067.1 | 14.92386 | 704226114001236.9 | 14.84771 | 0.09871148 | 0.06622943
290 | 0.2 | 0.18 | 1.34 | 0.014 | 0.23 | 0.24 | 15 | 12 | GIN-SRM3 | 0 | Plotter anchor | Plotter anchor | SRM | 1000000000000000 | 1000000000000 | 1000 | 495934419641283.1 | 14.69542 | 1000000000000000 | 15 | 839181812244067.1 | 14.92386 | 704226114001236.9 | 14.84771 | 0.1578439 | 0.09209351
290 | 0.24 | 0.52 | 1.3 | 0.009 | 0.5 | 0.07 | 15 | 12 | GIN-W1 | 0 | Plotter anchor | Plotter anchor | W | 1000000000000000 | 1000000000000 | 1000 | 495934419641283.1 | 14.69542 | 1000000000000000 | 15 | 839181812244067.1 | 14.92386 | 704226114001236.9 | 14.84771 | 0.1367354 | 0.07128403
290 | 0.16 | 0.745 | 0.71 | 0.013 | 0 | 0.227 | 15 | 12 | GUN-F1 | 0 | Plotter anchor | Plotter anchor | F | 1000000000000000 | 1000000000000 | 1000 | 495934419641283.1 | 14.69542 | 1000000000000000 | 15 | 839181812244067.1 | 14.92386 | 704226114001236.9 | 14.84771 | 0.1012003 | 0.07227592
290 | 0.25 | 0.2 | 1.33 | 0.009 | 0 | 0.08 | 15 | 12 | GUN-W1 | 0 | Plotter anchor | Plotter anchor | W | 1000000000000000 | 1000000000000 | 1000 | 495934419641283.1 | 14.69542 | 1000000000000000 | 15 | 839181812244067.1 | 14.92386 | 704226114001236.9 | 14.84771 | 0.1373395 | 0.07167336
290 | 0.12 | 0.7 | 1.43 | 0.013 | 0.23 | 0.24 | 15 | 12 | HA1-P1 | 0 | Plotter anchor | Plotter anchor | P | 1000000000000000 | 1000000000000 | 1000 | 495934419641283.1 | 14.69542 | 1000000000000000 | 15 | 839181812244067.1 | 14.92386 | 704226114001236.9 | 14.84771 | 0.158553 | 0.09414402
290 | 0.08 | 0.59 | 1.39 | 0.01 | 0.23 | 0 | 15 | 12 | HA2-P1 | 0 | Plotter anchor | Plotter anchor | P | 1000000000000000 | 1000000000000 | 1000 | 495934419641283.1 | 14.69542 | 1000000000000000 | 15 | 839181812244067.1 | 14.92386 | 704226114001236.9 | 14.84771 | 0.1507819 | 0.08747157
290 | 0.13 | 0.1 | 1.19 | 0.014 | 0 | 0 | 15 | 12 | HA2-W1 | 0 | Plotter anchor | Plotter anchor | W | 1000000000000000 | 1000000000000 | 1000 | 495934419641283.1 | 14.69542 | 1000000000000000 | 15 | 839181812244067.1 | 14.92386 | 704226114001236.9 | 14.84771 | 0.1370839 | 0.07562291
290 | 0.12 | 0.09 | 1.35 | 0.007 | 0.23 | 0.19 | 15 | 12 | HB2-P1 | 0 | Plotter anchor | Plotter anchor | P | 1000000000000000 | 1000000000000 | 1000 | 495934419641283.1 | 14.69542 | 1000000000000000 | 15 | 839181812244067.1 | 14.92386 | 704226114001236.9 | 14.84771 | 0.1447777 | 0.08066104
290 | 0.1 | 0.2 | 1.29 | 0.01 | 0.22 | 0.2 | 15 | 12 | HB2-P2 | 0 | Plotter anchor | Plotter anchor | P | 1000000000000000 | 1000000000000 | 1000 | 495934419641283.1 | 14.69542 | 1000000000000000 | 15 | 839181812244067.1 | 14.92386 | 704226114001236.9 | 14.84771 | 0.1479264 | 0.08518449
290 | 0.09 | 0.2 | 1.32 | 0.01 | 0.19 | 0.19 | 15 | 12 | HB2-P3 | 0 | Plotter anchor | Plotter anchor | P | 1000000000000000 | 1000000000000 | 1000 | 495934419641283.1 | 14.69542 | 1000000000000000 | 15 | 839181812244067.1 | 14.92386 | 704226114001236.9 | 14.84771 | 0.1486962 | 0.08577402
290 | 0.2 | 0.18 | 1.34 | 0.014 | 0.23 | 0.24 | 15 | 12 | HB2-SRM3 | 0 | Plotter anchor | Plotter anchor | SRM | 1000000000000000 | 1000000000000 | 1000 | 495934419641283.1 | 14.69542 | 1000000000000000 | 15 | 839181812244067.1 | 14.92386 | 704226114001236.9 | 14.84771 | 0.1578439 | 0.09209351
290 | 0.34 | 0.66 | 1.17 | 0.024 | 0.275 | 0.117 | 15 | 12 | HB2-W1 | 0 | Plotter anchor | Plotter anchor | W | 1000000000000000 | 1000000000000 | 1000 | 495934419641283.1 | 14.69542 | 1000000000000000 | 15 | 839181812244067.1 | 14.92386 | 704226114001236.9 | 14.84771 | 0.1525278 | 0.08487139
290 | 0.09 | 0.64 | 1.38 | 0.012 | 0.29 | 0.2 | 15 | 12 | HC1-P1 | 0 | Plotter anchor | Plotter anchor | P | 1000000000000000 | 1000000000000 | 1000 | 495934419641283.1 | 14.69542 | 1000000000000000 | 15 | 839181812244067.1 | 14.92386 | 704226114001236.9 | 14.84771 | 0.1542249 | 0.09083619
290 | 0.08 | 0.59 | 1.48 | 0.014 | 0.31 | 0.11 | 15 | 12 | HC1-W1 | 0 | Plotter anchor | Plotter anchor | W | 1000000000000000 | 1000000000000 | 1000 | 495934419641283.1 | 14.69542 | 1000000000000000 | 15 | 839181812244067.1 | 14.92386 | 704226114001236.9 | 14.84771 | 0.1476616 | 0.08106752
290 | 0.211 | 0.63 | 1.28 | 0.01 | 0.25 | 0.2 | 15 | 12 | IP2-P1 | 0 | Plotter anchor | Plotter anchor | P | 1000000000000000 | 1000000000000 | 1000 | 495934419641283.1 | 14.69542 | 1000000000000000 | 15 | 839181812244067.1 | 14.92386 | 704226114001236.9 | 14.84771 | 0.1492864 | 0.08559521
290 | 0.149 | 0.441 | 1.3 | 0.014 | 0.22 | 0.22 | 15 | 12 | IP2-P2 | 0 | Plotter anchor | Plotter anchor | P | 1000000000000000 | 1000000000000 | 1000 | 495934419641283.1 | 14.69542 | 1000000000000000 | 15 | 839181812244067.1 | 14.92386 | 704226114001236.9 | 14.84771 | 0.1551572 | 0.0912913
290 | 0.197 | 0.595 | 1.29 | 0.011 | 0.25 | 0.22 | 15 | 12 | IP2-P3 | 0 | Plotter anchor | Plotter anchor | P | 1000000000000000 | 1000000000000 | 1000 | 495934419641283.1 | 14.69542 | 1000000000000000 | 15 | 839181812244067.1 | 14.92386 | 704226114001236.9 | 14.84771 | 0.1508781 | 0.0871721
290 | 0.2 | 0.18 | 1.34 | 0.014 | 0.23 | 0.24 | 15 | 12 | IP2-SRM3 | 0 | Plotter anchor | Plotter anchor | SRM | 1000000000000000 | 1000000000000 | 1000 | 495934419641283.1 | 14.69542 | 1000000000000000 | 15 | 839181812244067.1 | 14.92386 | 704226114001236.9 | 14.84771 | 0.1578439 | 0.09209351
290 | 0.18 | 0.5 | 1.41 | 0.01 | 0.28 | 0.22 | 15 | 12 | IP3-P1 | 0 | Plotter anchor | Plotter anchor | P | 1000000000000000 | 1000000000000 | 1000 | 495934419641283.1 | 14.69542 | 1000000000000000 | 15 | 839181812244067.1 | 14.92386 | 704226114001236.9 | 14.84771 | 0.1528101 | 0.08757572
290 | 0.19 | 0.49 | 1.32 | 0.011 | 0.26 | 0.2 | 15 | 12 | IP3-P2 | 0 | Plotter anchor | Plotter anchor | P | 1000000000000000 | 1000000000000 | 1000 | 495934419641283.1 | 14.69542 | 1000000000000000 | 15 | 839181812244067.1 | 14.92386 | 704226114001236.9 | 14.84771 | 0.151742 | 0.08746358
290 | 0.24 | 0.52 | 1.3 | 0.012 | 0.28 | 0.22 | 15 | 12 | IP3-P3 | 0 | Plotter anchor | Plotter anchor | P | 1000000000000000 | 1000000000000 | 1000 | 495934419641283.1 | 14.69542 | 1000000000000000 | 15 | 839181812244067.1 | 14.92386 | 704226114001236.9 | 14.84771 | 0.1535564 | 0.08862174
290 | 0.17 | 0.64 | 1.478 | 0.011 | 0.225 | 0.217 | 15 | 12 | IP3-SRM2 | 0 | Plotter anchor | Plotter anchor | SRM | 1000000000000000 | 1000000000000 | 1000 | 495934419641283.1 | 14.69542 | 1000000000000000 | 15 | 839181812244067.1 | 14.92386 | 704226114001236.9 | 14.84771 | 0.1574924 | 0.09114581
290 | 0.155 | 1.08 | 1.18 | 0.019 | 0.17 | 0.08 | 15 | 12 | IP3-W1 | 0 | Plotter anchor | Plotter anchor | W | 1000000000000000 | 1000000000000 | 1000 | 495934419641283.1 | 14.69542 | 1000000000000000 | 15 | 839181812244067.1 | 14.92386 | 704226114001236.9 | 14.84771 | 0.142837 | 0.1206443
290 | 0.01 | 0.67 | 1.35 | 0.003 | 0 | 0 | 15 | 12 | JBF-F1 | 0 | Plotter anchor | Plotter anchor | F | 1000000000000000 | 1000000000000 | 1000 | 495934419641283.1 | 14.69542 | 1000000000000000 | 15 | 839181812244067.1 | 14.92386 | 704226114001236.9 | 14.84771 | 0.1003175 | 0.065934
290 | 0.03 | 0.91 | 1.35 | 0.002 | 0 | 0 | 15 | 12 | JBF-F10 | 0 | Plotter anchor | Plotter anchor | F | 1000000000000000 | 1000000000000 | 1000 | 495934419641283.1 | 14.69542 | 1000000000000000 | 15 | 839181812244067.1 | 14.92386 | 704226114001236.9 | 14.84771 | 0.09907499 | 0.07043394
290 | 0.04 | 0.68 | 1.35 | 0.008 | 0 | 0 | 15 | 12 | JBF-F11 | 0 | Plotter anchor | Plotter anchor | F | 1000000000000000 | 1000000000000 | 1000 | 495934419641283.1 | 14.69542 | 1000000000000000 | 15 | 839181812244067.1 | 14.92386 | 704226114001236.9 | 14.84771 | 0.1065303 | 0.0784955
290 | 0.04 | 0.89 | 1.35 | 0.002 | 0 | 0 | 15 | 12 | JBF-F12 | 0 | Plotter anchor | Plotter anchor | F | 1000000000000000 | 1000000000000 | 1000 | 495934419641283.1 | 14.69542 | 1000000000000000 | 15 | 839181812244067.1 | 14.92386 | 704226114001236.9 | 14.84771 | 0.09907499 | 0.06898922
290 | 0.04 | 0.9 | 1.35 | 0.004 | 0 | 0 | 15 | 12 | JBF-F13 | 0 | Plotter anchor | Plotter anchor | F | 1000000000000000 | 1000000000000 | 1000 | 495934419641283.1 | 14.69542 | 1000000000000000 | 15 | 839181812244067.1 | 14.92386 | 704226114001236.9 | 14.84771 | 0.1015601 | 0.07764126
290 | 0.04 | 0.91 | 1.35 | 0.002 | 0 | 0 | 15 | 12 | JBF-F14 | 0 | Plotter anchor | Plotter anchor | F | 1000000000000000 | 1000000000000 | 1000 | 495934419641283.1 | 14.69542 | 1000000000000000 | 15 | 839181812244067.1 | 14.92386 | 704226114001236.9 | 14.84771 | 0.09907499 | 0.07043394
290 | 0.05 | 0.69 | 1.35 | 0.003 | 0 | 0 | 15 | 12 | JBF-F15 | 0 | Plotter anchor | Plotter anchor | F | 1000000000000000 | 1000000000000 | 1000 | 495934419641283.1 | 14.69542 | 1000000000000000 | 15 | 839181812244067.1 | 14.92386 | 704226114001236.9 | 14.84771 | 0.1003175 | 0.06615611
290 | 0.01 | 0.93 | 1.35 | 0.005 | 0 | 0 | 15 | 12 | JBF-F2 | 0 | Plotter anchor | Plotter anchor | F | 1000000000000000 | 1000000000000 | 1000 | 495934419641283.1 | 14.69542 | 1000000000000000 | 15 | 839181812244067.1 | 14.92386 | 704226114001236.9 | 14.84771 | 0.1028027 | 0.08348721
290 | 0.01 | 0.96 | 1.35 | 0.004 | 0 | 0 | 15 | 12 | JBF-F3 | 0 | Plotter anchor | Plotter anchor | F | 1000000000000000 | 1000000000000 | 1000 | 495934419641283.1 | 14.69542 | 1000000000000000 | 15 | 839181812244067.1 | 14.92386 | 704226114001236.9 | 14.84771 | 0.1015601 | 0.08352148
290 | 0.02 | 0.67 | 1.35 | 0.004 | 0 | 0 | 15 | 12 | JBF-F4 | 0 | Plotter anchor | Plotter anchor | F | 1000000000000000 | 1000000000000 | 1000 | 495934419641283.1 | 14.69542 | 1000000000000000 | 15 | 839181812244067.1 | 14.92386 | 704226114001236.9 | 14.84771 | 0.1015601 | 0.06913108
290 | 0.02 | 0.89 | 1.35 | 0.003 | 0 | 0 | 15 | 12 | JBF-F5 | 0 | Plotter anchor | Plotter anchor | F | 1000000000000000 | 1000000000000 | 1000 | 495934419641283.1 | 14.69542 | 1000000000000000 | 15 | 839181812244067.1 | 14.92386 | 704226114001236.9 | 14.84771 | 0.1003175 | 0.07330893
290 | 0.03 | 0.68 | 1.35 | 0.005 | 0 | 0 | 15 | 12 | JBF-F6 | 0 | Plotter anchor | Plotter anchor | F | 1000000000000000 | 1000000000000 | 1000 | 495934419641283.1 | 14.69542 | 1000000000000000 | 15 | 839181812244067.1 | 14.92386 | 704226114001236.9 | 14.84771 | 0.1028027 | 0.07198158
290 | 0.03 | 0.69 | 1.35 | 0.006 | 0 | 0 | 15 | 12 | JBF-F7 | 0 | Plotter anchor | Plotter anchor | F | 1000000000000000 | 1000000000000 | 1000 | 495934419641283.1 | 14.69542 | 1000000000000000 | 15 | 839181812244067.1 | 14.92386 | 704226114001236.9 | 14.84771 | 0.1040452 | 0.0745203
290 | 0.03 | 0.89 | 1.35 | 0.002 | 0 | 0 | 15 | 12 | JBF-F8 | 0 | Plotter anchor | Plotter anchor | F | 1000000000000000 | 1000000000000 | 1000 | 495934419641283.1 | 14.69542 | 1000000000000000 | 15 | 839181812244067.1 | 14.92386 | 704226114001236.9 | 14.84771 | 0.09907499 | 0.06898922
290 | 0.03 | 0.895 | 1.35 | 0.002 | 0 | 0 | 15 | 12 | JBF-F9 | 0 | Plotter anchor | Plotter anchor | F | 1000000000000000 | 1000000000000 | 1000 | 495934419641283.1 | 14.69542 | 1000000000000000 | 15 | 839181812244067.1 | 14.92386 | 704226114001236.9 | 14.84771 | 0.09907499 | 0.06933223
290 | 0.04 | 0.6 | 1.35 | 0.008 | 0 | 0 | 15 | 12 | JBP-P1 | 0 | Plotter anchor | Plotter anchor | P | 1000000000000000 | 1000000000000 | 1000 | 495934419641283.1 | 14.69542 | 1000000000000000 | 15 | 839181812244067.1 | 14.92386 | 704226114001236.9 | 14.84771 | 0.1458718 | 0.08311158
290 | 0.16 | 0.56 | 1.35 | 0.012 | 0 | 0 | 15 | 12 | JBP-P10 | 0 | Plotter anchor | Plotter anchor | P | 1000000000000000 | 1000000000000 | 1000 | 495934419641283.1 | 14.69542 | 1000000000000000 | 15 | 839181812244067.1 | 14.92386 | 704226114001236.9 | 14.84771 | 0.1540123 | 0.08974117
290 | 0.23 | 0.55 | 1.35 | 0.02 | 0 | 0 | 15 | 12 | JBP-P11 | 0 | Plotter anchor | Plotter anchor | P | 1000000000000000 | 1000000000000 | 1000 | 495934419641283.1 | 14.69542 | 1000000000000000 | 15 | 839181812244067.1 | 14.92386 | 704226114001236.9 | 14.84771 | 0.1688982 | 0.09944848
290 | 0.24 | 0.6 | 1.35 | 0.018 | 0 | 0 | 15 | 12 | JBP-P12 | 0 | Plotter anchor | Plotter anchor | P | 1000000000000000 | 1000000000000 | 1000 | 495934419641283.1 | 14.69542 | 1000000000000000 | 15 | 839181812244067.1 | 14.92386 | 704226114001236.9 | 14.84771 | 0.1656589 | 0.09757081
290 | 0.08 | 0.55 | 1.35 | 0.012 | 0 | 0 | 15 | 12 | JBP-P2 | 0 | Plotter anchor | Plotter anchor | P | 1000000000000000 | 1000000000000 | 1000 | 495934419641283.1 | 14.69542 | 1000000000000000 | 15 | 839181812244067.1 | 14.92386 | 704226114001236.9 | 14.84771 | 0.1529511 | 0.08970763
290 | 0.08 | 0.57 | 1.35 | 0.011 | 0 | 0 | 15 | 12 | JBP-P3 | 0 | Plotter anchor | Plotter anchor | P | 1000000000000000 | 1000000000000 | 1000 | 495934419641283.1 | 14.69542 | 1000000000000000 | 15 | 839181812244067.1 | 14.92386 | 704226114001236.9 | 14.84771 | 0.1512307 | 0.08825035
290 | 0.08 | 0.59 | 1.35 | 0.009 | 0 | 0 | 15 | 12 | JBP-P4 | 0 | Plotter anchor | Plotter anchor | P | 1000000000000000 | 1000000000000 | 1000 | 495934419641283.1 | 14.69542 | 1000000000000000 | 15 | 839181812244067.1 | 14.92386 | 704226114001236.9 | 14.84771 | 0.1477877 | 0.08495511
290 | 0.09 | 0.56 | 1.35 | 0.012 | 0 | 0 | 15 | 12 | JBP-P5 | 0 | Plotter anchor | Plotter anchor | P | 1000000000000000 | 1000000000000 | 1000 | 495934419641283.1 | 14.69542 | 1000000000000000 | 15 | 839181812244067.1 | 14.92386 | 704226114001236.9 | 14.84771 | 0.1530888 | 0.08974117
290 | 0.1 | 0.59 | 1.35 | 0.008 | 0 | 0 | 15 | 12 | JBP-P6 | 0 | Plotter anchor | Plotter anchor | P | 1000000000000000 | 1000000000000 | 1000 | 495934419641283.1 | 14.69542 | 1000000000000000 | 15 | 839181812244067.1 | 14.92386 | 704226114001236.9 | 14.84771 | 0.1463512 | 0.08305936
290 | 0.12 | 0.58 | 1.35 | 0.01 | 0 | 0 | 15 | 12 | JBP-P7 | 0 | Plotter anchor | Plotter anchor | P | 1000000000000000 | 1000000000000 | 1000 | 495934419641283.1 | 14.69542 | 1000000000000000 | 15 | 839181812244067.1 | 14.92386 | 704226114001236.9 | 14.84771 | 0.1500417 | 0.08666068
290 | 0.13 | 0.55 | 1.35 | 0.015 | 0 | 0 | 15 | 12 | JBP-P8 | 0 | Plotter anchor | Plotter anchor | P | 1000000000000000 | 1000000000000 | 1000 | 495934419641283.1 | 14.69542 | 1000000000000000 | 15 | 839181812244067.1 | 14.92386 | 704226114001236.9 | 14.84771 | 0.1587458 | 0.09379936
290 | 0.15 | 0.57 | 1.35 | 0.012 | 0 | 0 | 15 | 12 | JBP-P9 | 0 | Plotter anchor | Plotter anchor | P | 1000000000000000 | 1000000000000 | 1000 | 495934419641283.1 | 14.69542 | 1000000000000000 | 15 | 839181812244067.1 | 14.92386 | 704226114001236.9 | 14.84771 | 0.1538706 | 0.08977951
290 | 0.01 | 0.67 | 1.44 | 0.006 | 0 | 0 | 15 | 12 | JBW-W1 | 0 | Plotter anchor | Plotter anchor | W | 1000000000000000 | 1000000000000 | 1000 | 495934419641283.1 | 14.69542 | 1000000000000000 | 15 | 839181812244067.1 | 14.92386 | 704226114001236.9 | 14.84771 | 0.1309279 | 0.06883146
290 | 0.02 | 0.7 | 1.44 | 0.006 | 0 | 0 | 15 | 12 | JBW-W10 | 0 | Plotter anchor | Plotter anchor | W | 1000000000000000 | 1000000000000 | 1000 | 495934419641283.1 | 14.69542 | 1000000000000000 | 15 | 839181812244067.1 | 14.92386 | 704226114001236.9 | 14.84771 | 0.1309279 | 0.06919926
290 | 0.02 | 0.98 | 1.44 | 0.004 | 0 | 0 | 15 | 12 | JBW-W11 | 0 | Plotter anchor | Plotter anchor | W | 1000000000000000 | 1000000000000 | 1000 | 495934419641283.1 | 14.69542 | 1000000000000000 | 15 | 839181812244067.1 | 14.92386 | 704226114001236.9 | 14.84771 | 0.1273051 | 0.07969403
290 | 0.03 | 0.97 | 1.44 | 0.009 | 0 | 0 | 15 | 12 | JBW-W12 | 0 | Plotter anchor | Plotter anchor | W | 1000000000000000 | 1000000000000 | 1000 | 495934419641283.1 | 14.69542 | 1000000000000000 | 15 | 839181812244067.1 | 14.92386 | 704226114001236.9 | 14.84771 | 0.136362 | 0.09104408
290 | 0.03 | 0.98 | 1.44 | 0.007 | 0 | 0 | 15 | 12 | JBW-W13 | 0 | Plotter anchor | Plotter anchor | W | 1000000000000000 | 1000000000000 | 1000 | 495934419641283.1 | 14.69542 | 1000000000000000 | 15 | 839181812244067.1 | 14.92386 | 704226114001236.9 | 14.84771 | 0.1327393 | 0.08809679
290 | 0.06 | 0.85 | 1.44 | 0.012 | 0 | 0 | 15 | 12 | JBW-W14 | 0 | Plotter anchor | Plotter anchor | W | 1000000000000000 | 1000000000000 | 1000 | 495934419641283.1 | 14.69542 | 1000000000000000 | 15 | 839181812244067.1 | 14.92386 | 704226114001236.9 | 14.84771 | 0.1417962 | 0.0844117
290 | 0.07 | 0.63 | 1.44 | 0.012 | 0 | 0 | 15 | 12 | JBW-W15 | 0 | Plotter anchor | Plotter anchor | W | 1000000000000000 | 1000000000000 | 1000 | 495934419641283.1 | 14.69542 | 1000000000000000 | 15 | 839181812244067.1 | 14.92386 | 704226114001236.9 | 14.84771 | 0.1417962 | 0.07820844
290 | 0.07 | 0.72 | 1.44 | 0.011 | 0 | 0 | 15 | 12 | JBW-W16 | 0 | Plotter anchor | Plotter anchor | W | 1000000000000000 | 1000000000000 | 1000 | 495934419641283.1 | 14.69542 | 1000000000000000 | 15 | 839181812244067.1 | 14.92386 | 704226114001236.9 | 14.84771 | 0.1399848 | 0.07802115
290 | 0.07 | 0.74 | 1.44 | 0.011 | 0 | 0 | 15 | 12 | JBW-W17 | 0 | Plotter anchor | Plotter anchor | W | 1000000000000000 | 1000000000000 | 1000 | 495934419641283.1 | 14.69542 | 1000000000000000 | 15 | 839181812244067.1 | 14.92386 | 704226114001236.9 | 14.84771 | 0.1399848 | 0.0784578
290 | 0.08 | 0.69 | 1.44 | 0.01 | 0 | 0 | 15 | 12 | JBW-W18 | 0 | Plotter anchor | Plotter anchor | W | 1000000000000000 | 1000000000000 | 1000 | 495934419641283.1 | 14.69542 | 1000000000000000 | 15 | 839181812244067.1 | 14.92386 | 704226114001236.9 | 14.84771 | 0.1385235 | 0.07607833
290 | 0.09 | 0.65 | 1.44 | 0.014 | 0 | 0 | 15 | 12 | JBW-W19 | 0 | Plotter anchor | Plotter anchor | W | 1000000000000000 | 1000000000000 | 1000 | 495934419641283.1 | 14.69542 | 1000000000000000 | 15 | 839181812244067.1 | 14.92386 | 704226114001236.9 | 14.84771 | 0.1460824 | 0.08082376
290 | 0.01 | 0.68 | 1.44 | 0.006 | 0 | 0 | 15 | 12 | JBW-W2 | 0 | Plotter anchor | Plotter anchor | W | 1000000000000000 | 1000000000000 | 1000 | 495934419641283.1 | 14.69542 | 1000000000000000 | 15 | 839181812244067.1 | 14.92386 | 704226114001236.9 | 14.84771 | 0.1309279 | 0.06894113
290 | 0.09 | 0.66 | 1.44 | 0.013 | 0 | 0 | 15 | 12 | JBW-W20 | 0 | Plotter anchor | Plotter anchor | W | 1000000000000000 | 1000000000000 | 1000 | 495934419641283.1 | 14.69542 | 1000000000000000 | 15 | 839181812244067.1 | 14.92386 | 704226114001236.9 | 14.84771 | 0.1442468 | 0.0797366
290 | 0.09 | 0.67 | 1.44 | 0.013 | 0 | 0 | 15 | 12 | JBW-W21 | 0 | Plotter anchor | Plotter anchor | W | 1000000000000000 | 1000000000000 | 1000 | 495934419641283.1 | 14.69542 | 1000000000000000 | 15 | 839181812244067.1 | 14.92386 | 704226114001236.9 | 14.84771 | 0.1442457 | 0.07985056
290 | 0.1 | 0.81 | 1.44 | 0.015 | 0 | 0 | 15 | 12 | JBW-W22 | 0 | Plotter anchor | Plotter anchor | W | 1000000000000000 | 1000000000000 | 1000 | 495934419641283.1 | 14.69542 | 1000000000000000 | 15 | 839181812244067.1 | 14.92386 | 704226114001236.9 | 14.84771 | 0.148072 | 0.08597782
290 | 0.11 | 0.67 | 1.44 | 0.015 | 0 | 0 | 15 | 12 | JBW-W23 | 0 | Plotter anchor | Plotter anchor | W | 1000000000000000 | 1000000000000 | 1000 | 495934419641283.1 | 14.69542 | 1000000000000000 | 15 | 839181812244067.1 | 14.92386 | 704226114001236.9 | 14.84771 | 0.1482896 | 0.08217459
290 | 0.13 | 0.84 | 1.44 | 0.015 | 0 | 0 | 15 | 12 | JBW-W24 | 0 | Plotter anchor | Plotter anchor | W | 1000000000000000 | 1000000000000 | 1000 | 495934419641283.1 | 14.69542 | 1000000000000000 | 15 | 839181812244067.1 | 14.92386 | 704226114001236.9 | 14.84771 | 0.1486055 | 0.08762068
290 | 0.01 | 0.69 | 1.44 | 0.009 | 0 | 0 | 15 | 12 | JBW-W3 | 0 | Plotter anchor | Plotter anchor | W | 1000000000000000 | 1000000000000 | 1000 | 495934419641283.1 | 14.69542 | 1000000000000000 | 15 | 839181812244067.1 | 14.92386 | 704226114001236.9 | 14.84771 | 0.136362 | 0.07453974
290 | 0.01 | 0.74 | 1.44 | 0.005 | 0 | 0 | 15 | 12 | JBW-W4 | 0 | Plotter anchor | Plotter anchor | W | 1000000000000000 | 1000000000000 | 1000 | 495934419641283.1 | 14.69542 | 1000000000000000 | 15 | 839181812244067.1 | 14.92386 | 704226114001236.9 | 14.84771 | 0.1291165 | 0.06764455
290 | 0.01 | 0.74 | 1.44 | 0.01 | 0 | 0 | 15 | 12 | JBW-W5 | 0 | Plotter anchor | Plotter anchor | W | 1000000000000000 | 1000000000000 | 1000 | 495934419641283.1 | 14.69542 | 1000000000000000 | 15 | 839181812244067.1 | 14.92386 | 704226114001236.9 | 14.84771 | 0.1381734 | 0.077007
290 | 0.01 | 0.76 | 1.44 | 0.006 | 0 | 0 | 15 | 12 | JBW-W6 | 0 | Plotter anchor | Plotter anchor | W | 1000000000000000 | 1000000000000 | 1000 | 495934419641283.1 | 14.69542 | 1000000000000000 | 15 | 839181812244067.1 | 14.92386 | 704226114001236.9 | 14.84771 | 0.1309279 | 0.07037876
290 | 0.01 | 0.97 | 1.44 | 0.006 | 0 | 0 | 15 | 12 | JBW-W7 | 0 | Plotter anchor | Plotter anchor | W | 1000000000000000 | 1000000000000 | 1000 | 495934419641283.1 | 14.69542 | 1000000000000000 | 15 | 839181812244067.1 | 14.92386 | 704226114001236.9 | 14.84771 | 0.1309279 | 0.08435511
290 | 0.01 | 0.99 | 1.44 | 0.007 | 0 | 0 | 15 | 12 | JBW-W8 | 0 | Plotter anchor | Plotter anchor | W | 1000000000000000 | 1000000000000 | 1000 | 495934419641283.1 | 14.69542 | 1000000000000000 | 15 | 839181812244067.1 | 14.92386 | 704226114001236.9 | 14.84771 | 0.1327393 | 0.08946757
290 | 0.02 | 0.69 | 1.44 | 0.006 | 0 | 0 | 15 | 12 | JBW-W9 | 0 | Plotter anchor | Plotter anchor | W | 1000000000000000 | 1000000000000 | 1000 | 495934419641283.1 | 14.69542 | 1000000000000000 | 15 | 839181812244067.1 | 14.92386 | 704226114001236.9 | 14.84771 | 0.1309279 | 0.06906334
290 | 0.018 | 0.74 | 1.35 | 0.005 | 0 | 0 | 15 | 12 | JPF-F1 | 0 | Plotter anchor | Plotter anchor | F | 1000000000000000 | 1000000000000 | 1000 | 495934419641283.1 | 14.69542 | 1000000000000000 | 15 | 839181812244067.1 | 14.92386 | 704226114001236.9 | 14.84771 | 0.1028027 | 0.07298941
290 | 0.02 | 0.75 | 1.35 | 0.005 | 0 | 0 | 15 | 12 | JPF-F2 | 0 | Plotter anchor | Plotter anchor | F | 1000000000000000 | 1000000000000 | 1000 | 495934419641283.1 | 14.69542 | 1000000000000000 | 15 | 839181812244067.1 | 14.92386 | 704226114001236.9 | 14.84771 | 0.1028027 | 0.07322428
290 | 0.029 | 0.73 | 1.35 | 0.005 | 0 | 0 | 15 | 12 | JPF-F3 | 0 | Plotter anchor | Plotter anchor | F | 1000000000000000 | 1000000000000 | 1000 | 495934419641283.1 | 14.69542 | 1000000000000000 | 15 | 839181812244067.1 | 14.92386 | 704226114001236.9 | 14.84771 | 0.1028027 | 0.07277627
290 | 0.03 | 0.73 | 1.35 | 0.005 | 0 | 0 | 15 | 12 | JPF-F4 | 0 | Plotter anchor | Plotter anchor | F | 1000000000000000 | 1000000000000 | 1000 | 495934419641283.1 | 14.69542 | 1000000000000000 | 15 | 839181812244067.1 | 14.92386 | 704226114001236.9 | 14.84771 | 0.1028027 | 0.07277627
290 | 0.035 | 0.74 | 1.35 | 0.005 | 0 | 0 | 15 | 12 | JPF-F5 | 0 | Plotter anchor | Plotter anchor | F | 1000000000000000 | 1000000000000 | 1000 | 495934419641283.1 | 14.69542 | 1000000000000000 | 15 | 839181812244067.1 | 14.92386 | 704226114001236.9 | 14.84771 | 0.1028027 | 0.07298941
290 | 0.036 | 0.75 | 1.35 | 0.005 | 0 | 0 | 15 | 12 | JPF-F6 | 0 | Plotter anchor | Plotter anchor | F | 1000000000000000 | 1000000000000 | 1000 | 495934419641283.1 | 14.69542 | 1000000000000000 | 15 | 839181812244067.1 | 14.92386 | 704226114001236.9 | 14.84771 | 0.1028027 | 0.07322428
290 | 0.039 | 0.76 | 1.35 | 0.005 | 0 | 0 | 15 | 12 | JPF-F7 | 0 | Plotter anchor | Plotter anchor | F | 1000000000000000 | 1000000000000 | 1000 | 495934419641283.1 | 14.69542 | 1000000000000000 | 15 | 839181812244067.1 | 14.92386 | 704226114001236.9 | 14.84771 | 0.1028027 | 0.07348262
290 | 0.044 | 0.76 | 1.35 | 0.005 | 0 | 0 | 15 | 12 | JPF-F8 | 0 | Plotter anchor | Plotter anchor | F | 1000000000000000 | 1000000000000 | 1000 | 495934419641283.1 | 14.69542 | 1000000000000000 | 15 | 839181812244067.1 | 14.92386 | 704226114001236.9 | 14.84771 | 0.1028027 | 0.07348262
290 | 0.03 | 0.57 | 1.35 | 0.005 | 0 | 0 | 15 | 12 | JPP-P1 | 0 | Plotter anchor | Plotter anchor | P | 1000000000000000 | 1000000000000 | 1000 | 495934419641283.1 | 14.69542 | 1000000000000000 | 15 | 839181812244067.1 | 14.92386 | 704226114001236.9 | 14.84771 | 0.1407675 | 0.07608747
290 | 0.07 | 0.59 | 1.35 | 0.009 | 0 | 0 | 15 | 12 | JPP-P10 | 0 | Plotter anchor | Plotter anchor | P | 1000000000000000 | 1000000000000 | 1000 | 495934419641283.1 | 14.69542 | 1000000000000000 | 15 | 839181812244067.1 | 14.92386 | 704226114001236.9 | 14.84771 | 0.1475732 | 0.08495511
290 | 0.09 | 0.55 | 1.35 | 0.01 | 0 | 0 | 15 | 12 | JPP-P11 | 0 | Plotter anchor | Plotter anchor | P | 1000000000000000 | 1000000000000 | 1000 | 495934419641283.1 | 14.69542 | 1000000000000000 | 15 | 839181812244067.1 | 14.92386 | 704226114001236.9 | 14.84771 | 0.1496535 | 0.08654913
290 | 0.1 | 0.57 | 1.35 | 0.01 | 0 | 0 | 15 | 12 | JPP-P12 | 0 | Plotter anchor | Plotter anchor | P | 1000000000000000 | 1000000000000 | 1000 | 495934419641283.1 | 14.69542 | 1000000000000000 | 15 | 839181812244067.1 | 14.92386 | 704226114001236.9 | 14.84771 | 0.1497853 | 0.08661848
290 | 0.12 | 0.56 | 1.35 | 0.01 | 0 | 0 | 15 | 12 | JPP-P13 | 0 | Plotter anchor | Plotter anchor | P | 1000000000000000 | 1000000000000 | 1000 | 495934419641283.1 | 14.69542 | 1000000000000000 | 15 | 839181812244067.1 | 14.92386 | 704226114001236.9 | 14.84771 | 0.1500425 | 0.08658148
290 | 0.12 | 0.58 | 1.35 | 0.014 | 0 | 0 | 15 | 12 | JPP-P14 | 0 | Plotter anchor | Plotter anchor | P | 1000000000000000 | 1000000000000 | 1000 | 495934419641283.1 | 14.69542 | 1000000000000000 | 15 | 839181812244067.1 | 14.92386 | 704226114001236.9 | 14.84771 | 0.1569014 | 0.0926267
290 | 0.13 | 0.58 | 1.35 | 0.014 | 0 | 0 | 15 | 12 | JPP-P15 | 0 | Plotter anchor | Plotter anchor | P | 1000000000000000 | 1000000000000 | 1000 | 495934419641283.1 | 14.69542 | 1000000000000000 | 15 | 839181812244067.1 | 14.92386 | 704226114001236.9 | 14.84771 | 0.1570302 | 0.0926267
290 | 0.16 | 0.59 | 1.35 | 0.011 | 0 | 0 | 15 | 12 | JPP-P16 | 0 | Plotter anchor | Plotter anchor | P | 1000000000000000 | 1000000000000 | 1000 | 495934419641283.1 | 14.69542 | 1000000000000000 | 15 | 839181812244067.1 | 14.92386 | 704226114001236.9 | 14.84771 | 0.1522957 | 0.08834226
290 | 0.16 | 0.61 | 1.35 | 0.01 | 0 | 0 | 15 | 12 | JPP-P17 | 0 | Plotter anchor | Plotter anchor | P | 1000000000000000 | 1000000000000 | 1000 | 495934419641283.1 | 14.69542 | 1000000000000000 | 15 | 839181812244067.1 | 14.92386 | 704226114001236.9 | 14.84771 | 0.1505789 | 0.08682494
290 | 0.09 | 0.62 | 1.36 | 0.007 | 0 | 0 | 15 | 12 | JPP-P18 | 0 | Plotter anchor | Plotter anchor | P | 1000000000000000 | 1000000000000 | 1000 | 495934419641283.1 | 14.69542 | 1000000000000000 | 15 | 839181812244067.1 | 14.92386 | 704226114001236.9 | 14.84771 | 0.1447327 | 0.08134582
290 | 0.03 | 0.57 | 1.35 | 0.007 | 0 | 0 | 15 | 12 | JPP-P2 | 0 | Plotter anchor | Plotter anchor | P | 1000000000000000 | 1000000000000 | 1000 | 495934419641283.1 | 14.69542 | 1000000000000000 | 15 | 839181812244067.1 | 14.92386 | 704226114001236.9 | 14.84771 | 0.1441704 | 0.08090788
290 | 0.03 | 0.64 | 1.35 | 0.007 | 0 | 0 | 15 | 12 | JPP-P3 | 0 | Plotter anchor | Plotter anchor | P | 1000000000000000 | 1000000000000 | 1000 | 495934419641283.1 | 14.69542 | 1000000000000000 | 15 | 839181812244067.1 | 14.92386 | 704226114001236.9 | 14.84771 | 0.1441704 | 0.08132216
290 | 0.037 | 0.62 | 1.35 | 0.003 | 0 | 0 | 15 | 12 | JPP-P4 | 0 | Plotter anchor | Plotter anchor | P | 1000000000000000 | 1000000000000 | 1000 | 495934419641283.1 | 14.69542 | 1000000000000000 | 15 | 839181812244067.1 | 14.92386 | 704226114001236.9 | 14.84771 | 0.1373646 | 0.0700286
290 | 0.04 | 0.62 | 1.35 | 0.003 | 0 | 0 | 15 | 12 | JPP-P5 | 0 | Plotter anchor | Plotter anchor | P | 1000000000000000 | 1000000000000 | 1000 | 495934419641283.1 | 14.69542 | 1000000000000000 | 15 | 839181812244067.1 | 14.92386 | 704226114001236.9 | 14.84771 | 0.1373646 | 0.0700286
290 | 0.05 | 0.58 | 1.35 | 0.005 | 0 | 0 | 15 | 12 | JPP-P6 | 0 | Plotter anchor | Plotter anchor | P | 1000000000000000 | 1000000000000 | 1000 | 495934419641283.1 | 14.69542 | 1000000000000000 | 15 | 839181812244067.1 | 14.92386 | 704226114001236.9 | 14.84771 | 0.1407675 | 0.07612454
290 | 0.05 | 0.62 | 1.35 | 0.007 | 0 | 0 | 15 | 12 | JPP-P7 | 0 | Plotter anchor | Plotter anchor | P | 1000000000000000 | 1000000000000 | 1000 | 495934419641283.1 | 14.69542 | 1000000000000000 | 15 | 839181812244067.1 | 14.92386 | 704226114001236.9 | 14.84771 | 0.1441704 | 0.08116591
290 | 0.068 | 0.59 | 1.35 | 0.009 | 0 | 0 | 15 | 12 | JPP-P8 | 0 | Plotter anchor | Plotter anchor | P | 1000000000000000 | 1000000000000 | 1000 | 495934419641283.1 | 14.69542 | 1000000000000000 | 15 | 839181812244067.1 | 14.92386 | 704226114001236.9 | 14.84771 | 0.1475732 | 0.08495511
290 | 0.07 | 0.56 | 1.35 | 0.013 | 0 | 0 | 15 | 12 | JPP-P9 | 0 | Plotter anchor | Plotter anchor | P | 1000000000000000 | 1000000000000 | 1000 | 495934419641283.1 | 14.69542 | 1000000000000000 | 15 | 839181812244067.1 | 14.92386 | 704226114001236.9 | 14.84771 | 0.154379 | 0.09118063
290 | 0.01 | 0.86 | 1.44 | 0.007 | 0 | 0 | 15 | 12 | JPW-W1 | 0 | Plotter anchor | Plotter anchor | W | 1000000000000000 | 1000000000000 | 1000 | 495934419641283.1 | 14.69542 | 1000000000000000 | 15 | 839181812244067.1 | 14.92386 | 704226114001236.9 | 14.84771 | 0.1327393 | 0.07666728
290 | 0.07 | 0.84 | 1.44 | 0.012 | 0 | 0 | 15 | 12 | JPW-W10 | 0 | Plotter anchor | Plotter anchor | W | 1000000000000000 | 1000000000000 | 1000 | 495934419641283.1 | 14.69542 | 1000000000000000 | 15 | 839181812244067.1 | 14.92386 | 704226114001236.9 | 14.84771 | 0.1417962 | 0.08379848
290 | 0.09 | 0.84 | 1.44 | 0.012 | 0 | 0 | 15 | 12 | JPW-W11 | 0 | Plotter anchor | Plotter anchor | W | 1000000000000000 | 1000000000000 | 1000 | 495934419641283.1 | 14.69542 | 1000000000000000 | 15 | 839181812244067.1 | 14.92386 | 704226114001236.9 | 14.84771 | 0.142383 | 0.08379848
290 | 0.09 | 0.91 | 1.44 | 0.014 | 0 | 0 | 15 | 12 | JPW-W12 | 0 | Plotter anchor | Plotter anchor | W | 1000000000000000 | 1000000000000 | 1000 | 495934419641283.1 | 14.69542 | 1000000000000000 | 15 | 839181812244067.1 | 14.92386 | 704226114001236.9 | 14.84771 | 0.1460336 | 0.09199468
290 | 0.1 | 0.84 | 1.44 | 0.013 | 0 | 0 | 15 | 12 | JPW-W13 | 0 | Plotter anchor | Plotter anchor | W | 1000000000000000 | 1000000000000 | 1000 | 495934419641283.1 | 14.69542 | 1000000000000000 | 15 | 839181812244067.1 | 14.92386 | 704226114001236.9 | 14.84771 | 0.1443998 | 0.08514262
290 | 0.1 | 0.9 | 1.44 | 0.011 | 0 | 0 | 15 | 12 | JPW-W14 | 0 | Plotter anchor | Plotter anchor | W | 1000000000000000 | 1000000000000 | 1000 | 495934419641283.1 | 14.69542 | 1000000000000000 | 15 | 839181812244067.1 | 14.92386 | 704226114001236.9 | 14.84771 | 0.1407182 | 0.08676117
290 | 0.13 | 0.84 | 1.44 | 0.012 | 0 | 0 | 15 | 12 | JPW-W15 | 0 | Plotter anchor | Plotter anchor | W | 1000000000000000 | 1000000000000 | 1000 | 495934419641283.1 | 14.69542 | 1000000000000000 | 15 | 839181812244067.1 | 14.92386 | 704226114001236.9 | 14.84771 | 0.1431152 | 0.08379848
290 | 0.13 | 0.85 | 1.44 | 0.011 | 0 | 0 | 15 | 12 | JPW-W16 | 0 | Plotter anchor | Plotter anchor | W | 1000000000000000 | 1000000000000 | 1000 | 495934419641283.1 | 14.69542 | 1000000000000000 | 15 | 839181812244067.1 | 14.92386 | 704226114001236.9 | 14.84771 | 0.1412802 | 0.08297396
290 | 0.14 | 0.8 | 1.44 | 0.012 | 0 | 0 | 15 | 12 | JPW-W17 | 0 | Plotter anchor | Plotter anchor | W | 1000000000000000 | 1000000000000 | 1000 | 495934419641283.1 | 14.69542 | 1000000000000000 | 15 | 839181812244067.1 | 14.92386 | 704226114001236.9 | 14.84771 | 0.1433249 | 0.08178469
290 | 0.19 | 1.08 | 1.44 | 0.012 | 0 | 0 | 15 | 12 | JPW-W18 | 0 | Plotter anchor | Plotter anchor | W | 1000000000000000 | 1000000000000 | 1000 | 495934419641283.1 | 14.69542 | 1000000000000000 | 15 | 839181812244067.1 | 14.92386 | 704226114001236.9 | 14.84771 | 0.1440907 | 0.1167458
290 | 0.014 | 0.86 | 1.44 | 0.007 | 0 | 0 | 15 | 12 | JPW-W2 | 0 | Plotter anchor | Plotter anchor | W | 1000000000000000 | 1000000000000 | 1000 | 495934419641283.1 | 14.69542 | 1000000000000000 | 15 | 839181812244067.1 | 14.92386 | 704226114001236.9 | 14.84771 | 0.1327393 | 0.07666728
290 | 0.017 | 0.9 | 1.44 | 0.006 | 0 | 0 | 15 | 12 | JPW-W3 | 0 | Plotter anchor | Plotter anchor | W | 1000000000000000 | 1000000000000 | 1000 | 495934419641283.1 | 14.69542 | 1000000000000000 | 15 | 839181812244067.1 | 14.92386 | 704226114001236.9 | 14.84771 | 0.1309279 | 0.07730474
290 | 0.019 | 0.88 | 1.44 | 0.008 | 0 | 0 | 15 | 12 | JPW-W4 | 0 | Plotter anchor | Plotter anchor | W | 1000000000000000 | 1000000000000 | 1000 | 495934419641283.1 | 14.69542 | 1000000000000000 | 15 | 839181812244067.1 | 14.92386 | 704226114001236.9 | 14.84771 | 0.1345507 | 0.07999359
290 | 0.02 | 0.88 | 1.44 | 0.008 | 0 | 0 | 15 | 12 | JPW-W5 | 0 | Plotter anchor | Plotter anchor | W | 1000000000000000 | 1000000000000 | 1000 | 495934419641283.1 | 14.69542 | 1000000000000000 | 15 | 839181812244067.1 | 14.92386 | 704226114001236.9 | 14.84771 | 0.1345507 | 0.07999359
290 | 0.04 | 0.9 | 1.44 | 0.008 | 0 | 0 | 15 | 12 | JPW-W6 | 0 | Plotter anchor | Plotter anchor | W | 1000000000000000 | 1000000000000 | 1000 | 495934419641283.1 | 14.69542 | 1000000000000000 | 15 | 839181812244067.1 | 14.92386 | 704226114001236.9 | 14.84771 | 0.1345507 | 0.08157283
290 | 0.04 | 0.92 | 1.44 | 0.009 | 0 | 0 | 15 | 12 | JPW-W7 | 0 | Plotter anchor | Plotter anchor | W | 1000000000000000 | 1000000000000 | 1000 | 495934419641283.1 | 14.69542 | 1000000000000000 | 15 | 839181812244067.1 | 14.92386 | 704226114001236.9 | 14.84771 | 0.136362 | 0.08528351
290 | 0.041 | 0.92 | 1.44 | 0.009 | 0 | 0 | 15 | 12 | JPW-W8 | 0 | Plotter anchor | Plotter anchor | W | 1000000000000000 | 1000000000000 | 1000 | 495934419641283.1 | 14.69542 | 1000000000000000 | 15 | 839181812244067.1 | 14.92386 | 704226114001236.9 | 14.84771 | 0.136362 | 0.08528351
290 | 0.06 | 0.86 | 1.44 | 0.011 | 0 | 0 | 15 | 12 | JPW-W9 | 0 | Plotter anchor | Plotter anchor | W | 1000000000000000 | 1000000000000 | 1000 | 495934419641283.1 | 14.69542 | 1000000000000000 | 15 | 839181812244067.1 | 14.92386 | 704226114001236.9 | 14.84771 | 0.1399848 | 0.08362491
290 | 0.05 | 0.7 | 0.64 | 0.006 | 0.25 | 0.21 | 15 | 12 | KO1-F1 | 0 | Plotter anchor | Plotter anchor | F | 1000000000000000 | 1000000000000 | 1000 | 495934419641283.1 | 14.69542 | 1000000000000000 | 15 | 839181812244067.1 | 14.92386 | 704226114001236.9 | 14.84771 | 0.09776967 | 0.05968735
290 | 0.22 | 0.643 | 1.52 | 0.012 | 0.37 | 0.1 | 15 | 12 | KO1-W1 | 0 | Plotter anchor | Plotter anchor | W | 1000000000000000 | 1000000000000 | 1000 | 495934419641283.1 | 14.69542 | 1000000000000000 | 15 | 839181812244067.1 | 14.92386 | 704226114001236.9 | 14.84771 | 0.1483691 | 0.07959447
290 | 0.05 | 0.63 | 1.38 | 0.004 | 0.22 | 0.23 | 15 | 12 | KO2-P1 | 0 | Plotter anchor | Plotter anchor | P | 1000000000000000 | 1000000000000 | 1000 | 495934419641283.1 | 14.69542 | 1000000000000000 | 15 | 839181812244067.1 | 14.92386 | 704226114001236.9 | 14.84771 | 0.1394458 | 0.0739769
290 | 0.03 | 0.07 | 1.7 | 0.01 | 0.41 | 0.11 | 15 | 12 | KO2-W1 | 0 | Plotter anchor | Plotter anchor | W | 1000000000000000 | 1000000000000 | 1000 | 495934419641283.1 | 14.69542 | 1000000000000000 | 15 | 839181812244067.1 | 14.92386 | 704226114001236.9 | 14.84771 | 0.1473534 | 0.07874262
290 | 0.06 | 0.65 | 1.36 | 0.008 | 0.26 | 0.2 | 15 | 12 | KO3-P1 | 0 | Plotter anchor | Plotter anchor | P | 1000000000000000 | 1000000000000 | 1000 | 495934419641283.1 | 14.69542 | 1000000000000000 | 15 | 839181812244067.1 | 14.92386 | 704226114001236.9 | 14.84771 | 0.1461222 | 0.08367815
290 | 0.02 | 0.18 | 1.53 | 0.012 | 0.51 | 0.13 | 15 | 12 | KO3-W1 | 0 | Plotter anchor | Plotter anchor | W | 1000000000000000 | 1000000000000 | 1000 | 495934419641283.1 | 14.69542 | 1000000000000000 | 15 | 839181812244067.1 | 14.92386 | 704226114001236.9 | 14.84771 | 0.1453075 | 0.07907685
290 | 0.05 | 0.66 | 1.27 | 0.007 | 0.22 | 0.21 | 15 | 12 | KO4-P1 | 0 | Plotter anchor | Plotter anchor | P | 1000000000000000 | 1000000000000 | 1000 | 495934419641283.1 | 14.69542 | 1000000000000000 | 15 | 839181812244067.1 | 14.92386 | 704226114001236.9 | 14.84771 | 0.1425023 | 0.08003888
290 | 0.023 | 0.12 | 1.54 | 0.019 | 0.5 | 0.12 | 15 | 12 | KO4-W1 | 0 | Plotter anchor | Plotter anchor | W | 1000000000000000 | 1000000000000 | 1000 | 495934419641283.1 | 14.69542 | 1000000000000000 | 15 | 839181812244067.1 | 14.92386 | 704226114001236.9 | 14.84771 | 0.1606839 | 0.08691761
290 | 0.054 | 0.656 | 1.25 | 0.0092 | 0.252 | 0.19 | 15 | 12 | KU1-P1 | 0 | Plotter anchor | Plotter anchor | P | 1000000000000000 | 1000000000000 | 1000 | 495934419641283.1 | 14.69542 | 1000000000000000 | 15 | 839181812244067.1 | 14.92386 | 704226114001236.9 | 14.84771 | 0.1452037 | 0.08386737
290 | 0.0756 | 0.94 | 1.336 | 0.0094 | 0.416 | 0.07975 | 15 | 12 | KU1-W1 | 0 | Plotter anchor | Plotter anchor | W | 1000000000000000 | 1000000000000 | 1000 | 495934419641283.1 | 14.69542 | 1000000000000000 | 15 | 839181812244067.1 | 14.92386 | 704226114001236.9 | 14.84771 | 0.1344119 | 0.08616215
290 | 0.0752 | 0.61 | 1.362 | 0.0072 | 0.276 | 0.19875 | 15 | 12 | KU2-P1 | 0 | Plotter anchor | Plotter anchor | P | 1000000000000000 | 1000000000000 | 1000 | 495934419641283.1 | 14.69542 | 1000000000000000 | 15 | 839181812244067.1 | 14.92386 | 704226114001236.9 | 14.84771 | 0.1448841 | 0.08174693
290 | 0.0382 | 0.93 | 1.524 | 0.0104 | 0.45 | 0.07325 | 15 | 12 | KU2-W1 | 0 | Plotter anchor | Plotter anchor | W | 1000000000000000 | 1000000000000 | 1000 | 495934419641283.1 | 14.69542 | 1000000000000000 | 15 | 839181812244067.1 | 14.92386 | 704226114001236.9 | 14.84771 | 0.1417297 | 0.09028257
290 | 0.06 | 0.71 | 0.69 | 0.01 | 0.25 | 0.21 | 15 | 12 | KWE-F1 | 0 | Plotter anchor | Plotter anchor | F | 1000000000000000 | 1000000000000 | 1000 | 495934419641283.1 | 14.69542 | 1000000000000000 | 15 | 839181812244067.1 | 14.92386 | 704226114001236.9 | 14.84771 | 0.0989577 | 0.06739728
290 | 0.06 | 0.75 | 0.79 | 0.01 | 0.28 | 0.2 | 15 | 12 | KWE-F2 | 0 | Plotter anchor | Plotter anchor | F | 1000000000000000 | 1000000000000 | 1000 | 495934419641283.1 | 14.69542 | 1000000000000000 | 15 | 839181812244067.1 | 14.92386 | 704226114001236.9 | 14.84771 | 0.09989761 | 0.07098074
290 | 0.17 | 0.64 | 1.478 | 0.011 | 0.225 | 0.217 | 15 | 12 | KWE-SRM2 | 0 | Plotter anchor | Plotter anchor | SRM | 1000000000000000 | 1000000000000 | 1000 | 495934419641283.1 | 14.69542 | 1000000000000000 | 15 | 839181812244067.1 | 14.92386 | 704226114001236.9 | 14.84771 | 0.1574924 | 0.09114581
290 | 0.218 | 0.724 | 1.37 | 0.016 | 0.2 | 0.12 | 15 | 12 | KWE-W1 | 0 | Plotter anchor | Plotter anchor | W | 1000000000000000 | 1000000000000 | 1000 | 495934419641283.1 | 14.69542 | 1000000000000000 | 15 | 839181812244067.1 | 14.92386 | 704226114001236.9 | 14.84771 | 0.1491243 | 0.0829199
290 | 0.06 | 0.67 | 1.46 | 0.01 | 0.24 | 0.215 | 15 | 12 | LEB-P1 | 0 | Plotter anchor | Plotter anchor | P | 1000000000000000 | 1000000000000 | 1000 | 495934419641283.1 | 14.69542 | 1000000000000000 | 15 | 839181812244067.1 | 14.92386 | 704226114001236.9 | 14.84771 | 0.1529066 | 0.08947583
290 | 0.05 | 0.7 | 1.88 | 0.005 | 0.24 | 0.04 | 15 | 12 | LEB-W1 | 0 | Plotter anchor | Plotter anchor | W | 1000000000000000 | 1000000000000 | 1000 | 495934419641283.1 | 14.69542 | 1000000000000000 | 15 | 839181812244067.1 | 14.92386 | 704226114001236.9 | 14.84771 | 0.1375579 | 0.0725364
290 | 0.011 | 0.04 | 1.28 | 0.009 | 0.32 | 0.066 | 15 | 12 | LEB-W2 | 0 | Plotter anchor | Plotter anchor | W | 1000000000000000 | 1000000000000 | 1000 | 495934419641283.1 | 14.69542 | 1000000000000000 | 15 | 839181812244067.1 | 14.92386 | 704226114001236.9 | 14.84771 | 0.1322468 | 0.07085411
290 | 0.14 | 0.54 | 1.29 | 0.014 | 0.2 | 0.14 | 15 | 12 | LS1-P1 | 0 | Plotter anchor | Plotter anchor | P | 1000000000000000 | 1000000000000 | 1000 | 495934419641283.1 | 14.69542 | 1000000000000000 | 15 | 839181812244067.1 | 14.92386 | 704226114001236.9 | 14.84771 | 0.1546337 | 0.09122459
290 | 0.21 | 0.78 | 1.49 | 0.016 | 0.23 | 0.12 | 15 | 12 | LS1-W1 | 0 | Plotter anchor | Plotter anchor | W | 1000000000000000 | 1000000000000 | 1000 | 495934419641283.1 | 14.69542 | 1000000000000000 | 15 | 839181812244067.1 | 14.92386 | 704226114001236.9 | 14.84771 | 0.1547687 | 0.08669588
290 | 0.03 | 0.87 | 1.38 | 0.014 | 0.5 | 0.069 | 15 | 12 | LS2-W1 | 0 | Plotter anchor | Plotter anchor | W | 1000000000000000 | 1000000000000 | 1000 | 495934419641283.1 | 14.69542 | 1000000000000000 | 15 | 839181812244067.1 | 14.92386 | 704226114001236.9 | 14.84771 | 0.1428885 | 0.08734291
290 | 0.15 | 0.49 | 1.23 | 0.014 | 0.26 | 0.22 | 15 | 12 | LV1-P1 | 0 | Plotter anchor | Plotter anchor | P | 1000000000000000 | 1000000000000 | 1000 | 495934419641283.1 | 14.69542 | 1000000000000000 | 15 | 839181812244067.1 | 14.92386 | 704226114001236.9 | 14.84771 | 0.1524051 | 0.08983278
290 | 0.03 | 0.9 | 1.39 | 0.011 | 0.38 | 0.07 | 15 | 12 | LV1-W1 | 0 | Plotter anchor | Plotter anchor | W | 1000000000000000 | 1000000000000 | 1000 | 495934419641283.1 | 14.69542 | 1000000000000000 | 15 | 839181812244067.1 | 14.92386 | 704226114001236.9 | 14.84771 | 0.1383193 | 0.08584621
290 | 0.12 | 0.65 | 1.29 | 0.009 | 0.28 | 0.2 | 15 | 12 | LV2-P1 | 0 | Plotter anchor | Plotter anchor | P | 1000000000000000 | 1000000000000 | 1000 | 495934419641283.1 | 14.69542 | 1000000000000000 | 15 | 839181812244067.1 | 14.92386 | 704226114001236.9 | 14.84771 | 0.1466943 | 0.08424192
290 | 0.03 | 0.88 | 1.22 | 0.011 | 0.46 | 0.061 | 15 | 12 | LV2-W1 | 0 | Plotter anchor | Plotter anchor | W | 1000000000000000 | 1000000000000 | 1000 | 495934419641283.1 | 14.69542 | 1000000000000000 | 15 | 839181812244067.1 | 14.92386 | 704226114001236.9 | 14.84771 | 0.1332895 | 0.08095325
290 | 0.087 | 0.6 | 1.26 | 0.01 | 0.23 | 0.21 | 15 | 12 | MC1-P1 | 0 | Plotter anchor | Plotter anchor | P | 1000000000000000 | 1000000000000 | 1000 | 495934419641283.1 | 14.69542 | 1000000000000000 | 15 | 839181812244067.1 | 14.92386 | 704226114001236.9 | 14.84771 | 0.1469454 | 0.08498585
290 | 0.21 | 0.88 | 1.36 | 0.011 | 0.24 | 0.1 | 15 | 12 | MC1-W1 | 0 | Plotter anchor | Plotter anchor | W | 1000000000000000 | 1000000000000 | 1000 | 495934419641283.1 | 14.69542 | 1000000000000000 | 15 | 839181812244067.1 | 14.92386 | 704226114001236.9 | 14.84771 | 0.1403365 | 0.083635
290 | 0.154 | 0.78 | 0.686 | 0.012 | 0.179 | 0.181 | 15 | 12 | MC2-F1 | 0 | Plotter anchor | Plotter anchor | F | 1000000000000000 | 1000000000000 | 1000 | 495934419641283.1 | 14.69542 | 1000000000000000 | 15 | 839181812244067.1 | 14.92386 | 704226114001236.9 | 14.84771 | 0.1005907 | 0.07134201
290 | 0.036 | 0.736 | 1.83 | 0.013 | 0.2 | 0.059 | 15 | 12 | MC2-W1 | 0 | Plotter anchor | Plotter anchor | W | 1000000000000000 | 1000000000000 | 1000 | 495934419641283.1 | 14.69542 | 1000000000000000 | 15 | 839181812244067.1 | 14.92386 | 704226114001236.9 | 14.84771 | 0.1626247 | 0.08703859
290 | 0.22 | 0.51 | 1.37 | 0.018 | 0.22 | 0.23 | 15 | 12 | ML1-PBWR3 | 0 | Plotter anchor | Plotter anchor | P | 1000000000000000 | 1000000000000 | 1000 | 495934419641283.1 | 14.69542 | 1000000000000000 | 15 | 839181812244067.1 | 14.92386 | 704226114001236.9 | 14.84771 | 0.1664102 | 0.09765589
290 | 0.2 | 1.05 | 1.28 | 0.019 | 0.17 | 0.11 | 15 | 12 | ML1-WBWR2 | 0 | Plotter anchor | Plotter anchor | W | 1000000000000000 | 1000000000000 | 1000 | 495934419641283.1 | 14.69542 | 1000000000000000 | 15 | 839181812244067.1 | 14.92386 | 704226114001236.9 | 14.84771 | 0.1484543 | 0.116633
290 | 0.141 | 0.603 | 1.276 | 0.007 | 0.312 | 0.21 | 15 | 12 | ML2-P1 | 0 | Plotter anchor | Plotter anchor | P | 1000000000000000 | 1000000000000 | 1000 | 495934419641283.1 | 14.69542 | 1000000000000000 | 15 | 839181812244067.1 | 14.92386 | 704226114001236.9 | 14.84771 | 0.143637 | 0.07970024
290 | 0.174 | 0.665 | 1.465 | 0.01 | 0.186 | 0.219 | 15 | 12 | ML2-SRM1 | 0 | Plotter anchor | Plotter anchor | SRM | 1000000000000000 | 1000000000000 | 1000 | 495934419641283.1 | 14.69542 | 1000000000000000 | 15 | 839181812244067.1 | 14.92386 | 704226114001236.9 | 14.84771 | 0.1549561 | 0.08950196
290 | 0.279 | 0.059 | 1.104 | 0.013 | 0.247 | 0.12 | 15 | 12 | ML2-W1 | 0 | Plotter anchor | Plotter anchor | W | 1000000000000000 | 1000000000000 | 1000 | 495934419641283.1 | 14.69542 | 1000000000000000 | 15 | 839181812244067.1 | 14.92386 | 704226114001236.9 | 14.84771 | 0.1365834 | 0.07285234
290 | 0.05 | 0.62 | 1.31 | 0.014 | 0.22 | 0.23 | 15 | 12 | ML3-P1 | 0 | Plotter anchor | Plotter anchor | P | 1000000000000000 | 1000000000000 | 1000 | 495934419641283.1 | 14.69542 | 1000000000000000 | 15 | 839181812244067.1 | 14.92386 | 704226114001236.9 | 14.84771 | 0.1543749 | 0.09204258
290 | 0.038 | 0.06 | 1.33 | 0.018 | 0.13 | 0.14 | 15 | 12 | ML3-W1 | 0 | Plotter anchor | Plotter anchor | W | 1000000000000000 | 1000000000000 | 1000 | 495934419641283.1 | 14.69542 | 1000000000000000 | 15 | 839181812244067.1 | 14.92386 | 704226114001236.9 | 14.84771 | 0.1468539 | 0.08226498
290 | 0.166 | 0.648 | 1.413 | 0.01 | 0.29 | 0.242 | 15 | 12 | MON-P1 | 0 | Plotter anchor | Plotter anchor | P | 1000000000000000 | 1000000000000 | 1000 | 495934419641283.1 | 14.69542 | 1000000000000000 | 15 | 839181812244067.1 | 14.92386 | 704226114001236.9 | 14.84771 | 0.152688 | 0.08834121
290 | 0.06 | 0.58 | 1.45 | 0.005 | 0.24 | 0.22 | 15 | 12 | MS1-P1 | 0 | Plotter anchor | Plotter anchor | P | 1000000000000000 | 1000000000000 | 1000 | 495934419641283.1 | 14.69542 | 1000000000000000 | 15 | 839181812244067.1 | 14.92386 | 704226114001236.9 | 14.84771 | 0.1424097 | 0.07777409
290 | 0.054 | 0.13 | 1.39 | 0.017 | 0.51 | 0.11 | 15 | 12 | MS1-W1 | 0 | Plotter anchor | Plotter anchor | W | 1000000000000000 | 1000000000000 | 1000 | 495934419641283.1 | 14.69542 | 1000000000000000 | 15 | 839181812244067.1 | 14.92386 | 704226114001236.9 | 14.84771 | 0.1482792 | 0.08239747
290 | 0.06 | 0.62 | 1.3 | 0.007 | 0.18 | 0.22 | 15 | 12 | MS2-P1 | 0 | Plotter anchor | Plotter anchor | P | 1000000000000000 | 1000000000000 | 1000 | 495934419641283.1 | 14.69542 | 1000000000000000 | 15 | 839181812244067.1 | 14.92386 | 704226114001236.9 | 14.84771 | 0.1431103 | 0.08025213
290 | 0.07 | 0.07 | 1.43 | 0.013 | 0.49 | 0.16 | 15 | 12 | MS2-W1 | 0 | Plotter anchor | Plotter anchor | W | 1000000000000000 | 1000000000000 | 1000 | 495934419641283.1 | 14.69542 | 1000000000000000 | 15 | 839181812244067.1 | 14.92386 | 704226114001236.9 | 14.84771 | 0.1432058 | 0.07873242
290 | 0.1 | 0.528 | 1.332 | 0.013 | 0.154 | 0.238 | 15 | 12 | MY1-P1 | 0 | Plotter anchor | Plotter anchor | P | 1000000000000000 | 1000000000000 | 1000 | 495934419641283.1 | 14.69542 | 1000000000000000 | 15 | 839181812244067.1 | 14.92386 | 704226114001236.9 | 14.84771 | 0.154213 | 0.09072016
290 | 0.174 | 0.665 | 1.465 | 0.01 | 0.186 | 0.219 | 15 | 12 | MY1-SRM1 | 0 | Plotter anchor | Plotter anchor | SRM | 1000000000000000 | 1000000000000 | 1000 | 495934419641283.1 | 14.69542 | 1000000000000000 | 15 | 839181812244067.1 | 14.92386 | 704226114001236.9 | 14.84771 | 0.1549561 | 0.08950196
290 | 0.36 | 0.78 | 1.418 | 0.013 | 0.18 | 0.176 | 15 | 12 | MY1-W1 | 0 | Plotter anchor | Plotter anchor | W | 1000000000000000 | 1000000000000 | 1000 | 495934419641283.1 | 14.69542 | 1000000000000000 | 15 | 839181812244067.1 | 14.92386 | 704226114001236.9 | 14.84771 | 0.1487356 | 0.08192685
290 | 0.156 | 0.828 | 0.703 | 0.019 | 0.24 | 0.195 | 15 | 12 | NA1-F1 | 0 | Plotter anchor | Plotter anchor | F | 1000000000000000 | 1000000000000 | 1000 | 495934419641283.1 | 14.69542 | 1000000000000000 | 15 | 839181812244067.1 | 14.92386 | 704226114001236.9 | 14.84771 | 0.1025937 | 0.08089989
290 | 0.086 | 0.11 | 1.37 | 0.02 | 0.35 | 0.06 | 15 | 12 | NA1-W1 | 0 | Plotter anchor | Plotter anchor | W | 1000000000000000 | 1000000000000 | 1000 | 495934419641283.1 | 14.69542 | 1000000000000000 | 15 | 839181812244067.1 | 14.92386 | 704226114001236.9 | 14.84771 | 0.1526999 | 0.08480605
290 | 0.11 | 0.86 | 0.715 | 0.018 | 0.23 | 0.19 | 15 | 12 | NA2-F1 | 0 | Plotter anchor | Plotter anchor | F | 1000000000000000 | 1000000000000 | 1000 | 495934419641283.1 | 14.69542 | 1000000000000000 | 15 | 839181812244067.1 | 14.92386 | 704226114001236.9 | 14.84771 | 0.1019438 | 0.08230626
290 | 0.088 | 0.084 | 1.82 | 0.017 | 0.25 | 0.08 | 15 | 12 | NA2-W1 | 0 | Plotter anchor | Plotter anchor | W | 1000000000000000 | 1000000000000 | 1000 | 495934419641283.1 | 14.69542 | 1000000000000000 | 15 | 839181812244067.1 | 14.92386 | 704226114001236.9 | 14.84771 | 0.175544 | 0.0893369
290 | 0.172 | 0.584 | 1.16 | 0.018 | 0.17 | 0.2 | 15 | 12 | NM1-PBWR4 | 0 | Plotter anchor | Plotter anchor | P | 1000000000000000 | 1000000000000 | 1000 | 495934419641283.1 | 14.69542 | 1000000000000000 | 15 | 839181812244067.1 | 14.92386 | 704226114001236.9 | 14.84771 | 0.1549027 | 0.09314
290 | 0.11 | 0.63 | 1.28 | 0.012 | 0.24 | 0 | 15 | 12 | NM2-P1 | 0 | Plotter anchor | Plotter anchor | P | 1000000000000000 | 1000000000000 | 1000 | 495934419641283.1 | 14.69542 | 1000000000000000 | 15 | 839181812244067.1 | 14.92386 | 704226114001236.9 | 14.84771 | 0.1508253 | 0.08871889
290 | 0.04 | 0.89 | 1.45 | 0.016 | 0.44 | 0 | 15 | 12 | NM2-W1 | 0 | Plotter anchor | Plotter anchor | W | 1000000000000000 | 1000000000000 | 1000 | 495934419641283.1 | 14.69542 | 1000000000000000 | 15 | 839181812244067.1 | 14.92386 | 704226114001236.9 | 14.84771 | 0.1495415 | 0.09275691
290 | 0.11 | 0.63 | 1.4 | 0.012 | 0.2 | 0.2 | 15 | 12 | OC1-P1 | 0 | Plotter anchor | Plotter anchor | P | 1000000000000000 | 1000000000000 | 1000 | 495934419641283.1 | 14.69542 | 1000000000000000 | 15 | 839181812244067.1 | 14.92386 | 704226114001236.9 | 14.84771 | 0.1552603 | 0.09113633
290 | 0.1 | 0.5 | 1.42 | 0.015 | 0.23 | 0.21 | 15 | 12 | OC1-P2 | 0 | Plotter anchor | Plotter anchor | P | 1000000000000000 | 1000000000000 | 1000 | 495934419641283.1 | 14.69542 | 1000000000000000 | 15 | 839181812244067.1 | 14.92386 | 704226114001236.9 | 14.84771 | 0.1617595 | 0.0951134
290 | 0.17 | 0.64 | 1.478 | 0.011 | 0.225 | 0.217 | 15 | 12 | OC1-SRM2 | 0 | Plotter anchor | Plotter anchor | SRM | 1000000000000000 | 1000000000000 | 1000 | 495934419641283.1 | 14.69542 | 1000000000000000 | 15 | 839181812244067.1 | 14.92386 | 704226114001236.9 | 14.84771 | 0.1574924 | 0.09114581
290 | 0.32 | 0.59 | 1.47 | 0.016 | 0.54 | 0.08 | 15 | 12 | OC1-W1 | 0 | Plotter anchor | Plotter anchor | W | 1000000000000000 | 1000000000000 | 1000 | 495934419641283.1 | 14.69542 | 1000000000000000 | 15 | 839181812244067.1 | 14.92386 | 704226114001236.9 | 14.84771 | 0.1568596 | 0.08310865
290 | 0.04 | 0.75 | 0.63 | 0.006 | 0.25 | 0.24 | 15 | 12 | OC2-F1 | 0 | Plotter anchor | Plotter anchor | F | 1000000000000000 | 1000000000000 | 1000 | 495934419641283.1 | 14.69542 | 1000000000000000 | 15 | 839181812244067.1 | 14.92386 | 704226114001236.9 | 14.84771 | 0.09772466 | 0.06020619
290 | 0.17 | 0.64 | 1.478 | 0.011 | 0.225 | 0.217 | 15 | 12 | OC2-SRM2 | 0 | Plotter anchor | Plotter anchor | SRM | 1000000000000000 | 1000000000000 | 1000 | 495934419641283.1 | 14.69542 | 1000000000000000 | 15 | 839181812244067.1 | 14.92386 | 704226114001236.9 | 14.84771 | 0.1574924 | 0.09114581
290 | 0.35 | 0.58 | 1.55 | 0.022 | 0.65 | 0.11 | 15 | 12 | OC2-W1 | 0 | Plotter anchor | Plotter anchor | W | 1000000000000000 | 1000000000000 | 1000 | 495934419641283.1 | 14.69542 | 1000000000000000 | 15 | 839181812244067.1 | 14.92386 | 704226114001236.9 | 14.84771 | 0.1743067 | 0.09006407
290 | 0.02 | 0.76 | 0.72 | 0.014 | 0.21 | 0.24 | 15 | 12 | OC3-F1 | 0 | Plotter anchor | Plotter anchor | F | 1000000000000000 | 1000000000000 | 1000 | 495934419641283.1 | 14.69542 | 1000000000000000 | 15 | 839181812244067.1 | 14.92386 | 704226114001236.9 | 14.84771 | 0.1002723 | 0.07404501
290 | 0.01 | 0.73 | 0.58 | 0.011 | 0.24 | 0.21 | 15 | 12 | OC3-F2 | 0 | Plotter anchor | Plotter anchor | F | 1000000000000000 | 1000000000000 | 1000 | 495934419641283.1 | 14.69542 | 1000000000000000 | 15 | 839181812244067.1 | 14.92386 | 704226114001236.9 | 14.84771 | 0.09828598 | 0.06551207
290 | 0.17 | 0.64 | 1.478 | 0.011 | 0.225 | 0.217 | 15 | 12 | OC3-SRM2 | 0 | Plotter anchor | Plotter anchor | SRM | 1000000000000000 | 1000000000000 | 1000 | 495934419641283.1 | 14.69542 | 1000000000000000 | 15 | 839181812244067.1 | 14.92386 | 704226114001236.9 | 14.84771 | 0.1574924 | 0.09114581
290 | 0.29 | 0.56 | 1.63 | 0.017 | 0.61 | 0.08 | 15 | 12 | OC3-WBW4 | 0 | Plotter anchor | Plotter anchor | W | 1000000000000000 | 1000000000000 | 1000 | 495934419641283.1 | 14.69542 | 1000000000000000 | 15 | 839181812244067.1 | 14.92386 | 704226114001236.9 | 14.84771 | 0.1677853 | 0.08665771
290 | 0.173 | 0.107 | 1.4 | 0.011 | 0.024 | 0.2 | 15 | 12 | OYS-P1 | 0 | Plotter anchor | Plotter anchor | P | 1000000000000000 | 1000000000000 | 1000 | 495934419641283.1 | 14.69542 | 1000000000000000 | 15 | 839181812244067.1 | 14.92386 | 704226114001236.9 | 14.84771 | 0.1539962 | 0.08894626
290 | 0.11 | 0.63 | 1.4 | 0.012 | 0.2 | 0.2 | 15 | 12 | OYS-P2 | 0 | Plotter anchor | Plotter anchor | P | 1000000000000000 | 1000000000000 | 1000 | 495934419641283.1 | 14.69542 | 1000000000000000 | 15 | 839181812244067.1 | 14.92386 | 704226114001236.9 | 14.84771 | 0.1552603 | 0.09113633
290 | 0.16 | 0.62 | 1.41 | 0.014 | 0.24 | 0.23 | 15 | 12 | OYS-P3 | 0 | Plotter anchor | Plotter anchor | P | 1000000000000000 | 1000000000000 | 1000 | 495934419641283.1 | 14.69542 | 1000000000000000 | 15 | 839181812244067.1 | 14.92386 | 704226114001236.9 | 14.84771 | 0.1601357 | 0.09409642
290 | 0.03 | 0.65 | 1.375 | 0.012 | 0.28 | 0.18 | 15 | 12 | OYS-P4 | 0 | Plotter anchor | Plotter anchor | P | 1000000000000000 | 1000000000000 | 1000 | 495934419641283.1 | 14.69542 | 1000000000000000 | 15 | 839181812244067.1 | 14.92386 | 704226114001236.9 | 14.84771 | 0.1536242 | 0.090841
290 | 0.11 | 0.6 | 1.42 | 0.015 | 0.27 | 0.24 | 15 | 12 | OYS-P5 | 0 | Plotter anchor | Plotter anchor | P | 1000000000000000 | 1000000000000 | 1000 | 495934419641283.1 | 14.69542 | 1000000000000000 | 15 | 839181812244067.1 | 14.92386 | 704226114001236.9 | 14.84771 | 0.1618832 | 0.09546829
290 | 0.06 | 0.59 | 1.49 | 0.006 | 0.22 | 0.2 | 15 | 12 | OYS-PBW1 | 0 | Plotter anchor | Plotter anchor | P | 1000000000000000 | 1000000000000 | 1000 | 495934419641283.1 | 14.69542 | 1000000000000000 | 15 | 839181812244067.1 | 14.92386 | 704226114001236.9 | 14.84771 | 0.1452864 | 0.08107836
290 | 0.15 | 0.65 | 1.35 | 0.01 | 0.07 | 0 | 15 | 12 | OYS-PBWR1 | 0 | Plotter anchor | Plotter anchor | P | 1000000000000000 | 1000000000000 | 1000 | 495934419641283.1 | 14.69542 | 1000000000000000 | 15 | 839181812244067.1 | 14.92386 | 704226114001236.9 | 14.84771 | 0.1504321 | 0.08716147
290 | 0.11 | 0.61 | 1.43 | 0.013 | 0.23 | 0.205 | 15 | 12 | OYS-PBWR2 | 0 | Plotter anchor | Plotter anchor | P | 1000000000000000 | 1000000000000 | 1000 | 495934419641283.1 | 14.69542 | 1000000000000000 | 15 | 839181812244067.1 | 14.92386 | 704226114001236.9 | 14.84771 | 0.158438 | 0.09302995
290 | 0.22 | 0.51 | 1.37 | 0.018 | 0.22 | 0.23 | 15 | 12 | OYS-PBWR3 | 0 | Plotter anchor | Plotter anchor | P | 1000000000000000 | 1000000000000 | 1000 | 495934419641283.1 | 14.69542 | 1000000000000000 | 15 | 839181812244067.1 | 14.92386 | 704226114001236.9 | 14.84771 | 0.1664102 | 0.09765589
290 | 0.172 | 0.584 | 1.16 | 0.018 | 0.17 | 0.2 | 15 | 12 | OYS-PBWR4 | 0 | Plotter anchor | Plotter anchor | P | 1000000000000000 | 1000000000000 | 1000 | 495934419641283.1 | 14.69542 | 1000000000000000 | 15 | 839181812244067.1 | 14.92386 | 704226114001236.9 | 14.84771 | 0.1549027 | 0.09314
290 | 0.17 | 0.52 | 1.315 | 0.015 | 0.19 | 0.185 | 15 | 12 | OYS-PBWR5 | 0 | Plotter anchor | Plotter anchor | P | 1000000000000000 | 1000000000000 | 1000 | 495934419641283.1 | 14.69542 | 1000000000000000 | 15 | 839181812244067.1 | 14.92386 | 704226114001236.9 | 14.84771 | 0.1576988 | 0.09298342
290 | 0.17 | 0.64 | 1.478 | 0.011 | 0.225 | 0.217 | 15 | 12 | OYS-SRM2 | 0 | Plotter anchor | Plotter anchor | SRM | 1000000000000000 | 1000000000000 | 1000 | 495934419641283.1 | 14.69542 | 1000000000000000 | 15 | 839181812244067.1 | 14.92386 | 704226114001236.9 | 14.84771 | 0.1574924 | 0.09114581
290 | 0.2 | 0.18 | 1.34 | 0.014 | 0.23 | 0.24 | 15 | 12 | OYS-SRM3 | 0 | Plotter anchor | Plotter anchor | SRM | 1000000000000000 | 1000000000000 | 1000 | 495934419641283.1 | 14.69542 | 1000000000000000 | 15 | 839181812244067.1 | 14.92386 | 704226114001236.9 | 14.84771 | 0.1578439 | 0.09209351
290 | 0.26 | 0.56 | 1.54 | 0.014 | 0.53 | 0.08 | 15 | 12 | OYS-W1 | 0 | Plotter anchor | Plotter anchor | W | 1000000000000000 | 1000000000000 | 1000 | 495934419641283.1 | 14.69542 | 1000000000000000 | 15 | 839181812244067.1 | 14.92386 | 704226114001236.9 | 14.84771 | 0.1547515 | 0.08191944
290 | 0.28 | 0.57 | 1.63 | 0.019 | 0.6 | 0 | 15 | 12 | OYS-W2 | 0 | Plotter anchor | Plotter anchor | W | 1000000000000000 | 1000000000000 | 1000 | 495934419641283.1 | 14.69542 | 1000000000000000 | 15 | 839181812244067.1 | 14.92386 | 704226114001236.9 | 14.84771 | 0.1723724 | 0.08868187
290 | 0.27 | 0.06 | 1.29 | 0.016 | 0.28 | 0.11 | 15 | 12 | OYS-W3 | 0 | Plotter anchor | Plotter anchor | W | 1000000000000000 | 1000000000000 | 1000 | 495934419641283.1 | 14.69542 | 1000000000000000 | 15 | 839181812244067.1 | 14.92386 | 704226114001236.9 | 14.84771 | 0.1462553 | 0.07958824
290 | 0.29 | 0.69 | 1.575 | 0.016 | 0.47 | 0.09 | 15 | 12 | OYS-W4 | 0 | Plotter anchor | Plotter anchor | W | 1000000000000000 | 1000000000000 | 1000 | 495934419641283.1 | 14.69542 | 1000000000000000 | 15 | 839181812244067.1 | 14.92386 | 704226114001236.9 | 14.84771 | 0.1620102 | 0.08580907
290 | 0.11 | 0.24 | 1.485 | 0.015 | 0.13 | 0.17 | 15 | 12 | OYS-W5 | 0 | Plotter anchor | Plotter anchor | W | 1000000000000000 | 1000000000000 | 1000 | 495934419641283.1 | 14.69542 | 1000000000000000 | 15 | 839181812244067.1 | 14.92386 | 704226114001236.9 | 14.84771 | 0.1503643 | 0.08194664
290 | 0.01 | 0.9 | 1.33 | 0.012 | 0.43 | 0.07 | 15 | 12 | OYS-WBWR1 | 0 | Plotter anchor | Plotter anchor | W | 1000000000000000 | 1000000000000 | 1000 | 495934419641283.1 | 14.69542 | 1000000000000000 | 15 | 839181812244067.1 | 14.92386 | 704226114001236.9 | 14.84771 | 0.1379224 | 0.08618526
290 | 0.2 | 1.05 | 1.28 | 0.019 | 0.17 | 0.11 | 15 | 12 | OYS-WBWR2 | 0 | Plotter anchor | Plotter anchor | W | 1000000000000000 | 1000000000000 | 1000 | 495934419641283.1 | 14.69542 | 1000000000000000 | 15 | 839181812244067.1 | 14.92386 | 704226114001236.9 | 14.84771 | 0.1484543 | 0.116633
290 | 0.059 | 0.93 | 1.32 | 0.009 | 0.4 | 0.09 | 15 | 12 | OYS-WBWR3 | 0 | Plotter anchor | Plotter anchor | W | 1000000000000000 | 1000000000000 | 1000 | 495934419641283.1 | 14.69542 | 1000000000000000 | 15 | 839181812244067.1 | 14.92386 | 704226114001236.9 | 14.84771 | 0.1332093 | 0.08407767
290 | 0.023 | 0.936 | 1.25 | 0.01 | 0.325 | 0 | 15 | 12 | OYS-WBWR4 | 0 | Plotter anchor | Plotter anchor | W | 1000000000000000 | 1000000000000 | 1000 | 495934419641283.1 | 14.69542 | 1000000000000000 | 15 | 839181812244067.1 | 14.92386 | 704226114001236.9 | 14.84771 | 0.1328305 | 0.08504961
290 | 0.11 | 1 | 0.85 | 0.008 | 0.16 | 0.19 | 15 | 12 | P10-F1 | 0 | Plotter anchor | Plotter anchor | F | 1000000000000000 | 1000000000000 | 1000 | 495934419641283.1 | 14.69542 | 1000000000000000 | 15 | 839181812244067.1 | 14.92386 | 704226114001236.9 | 14.84771 | 0.100298 | 0.08756169
290 | 0.08 | 0.97 | 0.79 | 0.008 | 0.18 | 0.19 | 15 | 12 | P10-F2 | 0 | Plotter anchor | Plotter anchor | F | 1000000000000000 | 1000000000000 | 1000 | 495934419641283.1 | 14.69542 | 1000000000000000 | 15 | 839181812244067.1 | 14.92386 | 704226114001236.9 | 14.84771 | 0.09940876 | 0.08178352
290 | 0.07 | 0.93 | 1.6 | 0.007 | 0.18 | 0.08 | 15 | 12 | P10-W1 | 0 | Plotter anchor | Plotter anchor | W | 1000000000000000 | 1000000000000 | 1000 | 495934419641283.1 | 14.69542 | 1000000000000000 | 15 | 839181812244067.1 | 14.92386 | 704226114001236.9 | 14.84771 | 0.1365082 | 0.08491762
290 | 0.03 | 0.84 | 0.88 | 0.006 | 0.27 | 0.21 | 15 | 12 | P135-F1 | 0 | Plotter anchor | Plotter anchor | F | 1000000000000000 | 1000000000000 | 1000 | 495934419641283.1 | 14.69542 | 1000000000000000 | 15 | 839181812244067.1 | 14.92386 | 704226114001236.9 | 14.84771 | 0.09918056 | 0.06965106
290 | 0.06 | 0.87 | 0.94 | 0.006 | 0.28 | 0.2 | 15 | 12 | P135-F2 | 0 | Plotter anchor | Plotter anchor | F | 1000000000000000 | 1000000000000 | 1000 | 495934419641283.1 | 14.69542 | 1000000000000000 | 15 | 839181812244067.1 | 14.92386 | 704226114001236.9 | 14.84771 | 0.09963896 | 0.07272947
290 | 0.06 | 1.67 | 1.42 | 0.013 | 0.18 | 0.08 | 15 | 12 | P135-W1 | 0 | Plotter anchor | Plotter anchor | W | 1000000000000000 | 1000000000000 | 1000 | 495934419641283.1 | 14.69542 | 1000000000000000 | 15 | 839181812244067.1 | 14.92386 | 704226114001236.9 | 14.84771 | 0.142808 | 0.4281925
290 | 0.05 | 0.94 | 0.98 | 0.006 | 0.27 | 0.21 | 15 | 12 | P136-F1 | 0 | Plotter anchor | Plotter anchor | F | 1000000000000000 | 1000000000000 | 1000 | 495934419641283.1 | 14.69542 | 1000000000000000 | 15 | 839181812244067.1 | 14.92386 | 704226114001236.9 | 14.84771 | 0.09996952 | 0.07935736
290 | 0.05 | 0.91 | 0.93 | 0.005 | 0.26 | 0.2 | 15 | 12 | P136-F2 | 0 | Plotter anchor | Plotter anchor | F | 1000000000000000 | 1000000000000 | 1000 | 495934419641283.1 | 14.69542 | 1000000000000000 | 15 | 839181812244067.1 | 14.92386 | 704226114001236.9 | 14.84771 | 0.09906453 | 0.07294961
290 | 0.04 | 0.98 | 1.77 | 0.008 | 0.22 | 0.07 | 15 | 12 | P136-W1 | 0 | Plotter anchor | Plotter anchor | W | 1000000000000000 | 1000000000000 | 1000 | 495934419641283.1 | 14.69542 | 1000000000000000 | 15 | 839181812244067.1 | 14.92386 | 704226114001236.9 | 14.84771 | 0.1441831 | 0.09611452
290 | 0.03 | 0.75 | 1.32 | 0.008 | 0.24 | 0.21 | 15 | 12 | P137-F1 | 0 | Plotter anchor | Plotter anchor | F | 1000000000000000 | 1000000000000 | 1000 | 495934419641283.1 | 14.69542 | 1000000000000000 | 15 | 839181812244067.1 | 14.92386 | 704226114001236.9 | 14.84771 | 0.1059936 | 0.07931412
290 | 0.03 | 0.77 | 1.39 | 0.006 | 0.28 | 0.21 | 15 | 12 | P137-F2 | 0 | Plotter anchor | Plotter anchor | F | 1000000000000000 | 1000000000000 | 1000 | 495934419641283.1 | 14.69542 | 1000000000000000 | 15 | 839181812244067.1 | 14.92386 | 704226114001236.9 | 14.84771 | 0.1046028 | 0.07690351
290 | 0.05 | 0.84 | 1.27 | 0.01 | 0.15 | 0.08 | 15 | 12 | P137-W1 | 0 | Plotter anchor | Plotter anchor | W | 1000000000000000 | 1000000000000 | 1000 | 495934419641283.1 | 14.69542 | 1000000000000000 | 15 | 839181812244067.1 | 14.92386 | 704226114001236.9 | 14.84771 | 0.1333412 | 0.07785774
290 | 0.08 | 0.9 | 0.86 | 0.009 | 0.26 | 0.21 | 15 | 12 | P15-F1 | 0 | Plotter anchor | Plotter anchor | F | 1000000000000000 | 1000000000000 | 1000 | 495934419641283.1 | 14.69542 | 1000000000000000 | 15 | 839181812244067.1 | 14.92386 | 704226114001236.9 | 14.84771 | 0.1004591 | 0.07863626
290 | 0.07 | 0.87 | 0.86 | 0.006 | 0.22 | 0.21 | 15 | 12 | P15-F2 | 0 | Plotter anchor | Plotter anchor | F | 1000000000000000 | 1000000000000 | 1000 | 495934419641283.1 | 14.69542 | 1000000000000000 | 15 | 839181812244067.1 | 14.92386 | 704226114001236.9 | 14.84771 | 0.09903755 | 0.07081441
290 | 0.04 | 0.99 | 1.76 | 0.01 | 0.22 | 0.06 | 15 | 12 | P15-W1 | 0 | Plotter anchor | Plotter anchor | W | 1000000000000000 | 1000000000000 | 1000 | 495934419641283.1 | 14.69542 | 1000000000000000 | 15 | 839181812244067.1 | 14.92386 | 704226114001236.9 | 14.84771 | 0.1497949 | 0.1017256
290 | 0.05 | 0.83 | 0.84 | 0.008 | 0.23 | 0.19 | 15 | 12 | P150-F1 | 0 | Plotter anchor | Plotter anchor | F | 1000000000000000 | 1000000000000 | 1000 | 495934419641283.1 | 14.69542 | 1000000000000000 | 15 | 839181812244067.1 | 14.92386 | 704226114001236.9 | 14.84771 | 0.09966917 | 0.07198776
290 | 0.09 | 0.97 | 0.81 | 0.007 | 0.15 | 0.19 | 15 | 12 | P151-F1 | 0 | Plotter anchor | Plotter anchor | F | 1000000000000000 | 1000000000000 | 1000 | 495934419641283.1 | 14.69542 | 1000000000000000 | 15 | 839181812244067.1 | 14.92386 | 704226114001236.9 | 14.84771 | 0.09936059 | 0.08034844
290 | 0.03 | 0.08 | 1.51 | 0.015 | 0.38 | 0.07 | 15 | 12 | P152-W1 | 0 | Plotter anchor | Plotter anchor | W | 1000000000000000 | 1000000000000 | 1000 | 495934419641283.1 | 14.69542 | 1000000000000000 | 15 | 839181812244067.1 | 14.92386 | 704226114001236.9 | 14.84771 | 0.1506102 | 0.08235794
290 | 0.08 | 0.9 | 0.92 | 0.005 | 0.28 | 0.19 | 15 | 12 | P16-F1 | 0 | Plotter anchor | Plotter anchor | F | 1000000000000000 | 1000000000000 | 1000 | 495934419641283.1 | 14.69542 | 1000000000000000 | 15 | 839181812244067.1 | 14.92386 | 704226114001236.9 | 14.84771 | 0.09917736 | 0.07194248
290 | 0.08 | 1.7 | 1.41 | 0.012 | 0.15 | 0.045 | 15 | 12 | P16-W1 | 0 | Plotter anchor | Plotter anchor | W | 1000000000000000 | 1000000000000 | 1000 | 495934419641283.1 | 14.69542 | 1000000000000000 | 15 | 839181812244067.1 | 14.92386 | 704226114001236.9 | 14.84771 | 0.1409231 | 0.4459147
290 | 0.12 | 1 | 0.83 | 0.01 | 0.15 | 0.2 | 15 | 12 | P17-F1 | 0 | Plotter anchor | Plotter anchor | F | 1000000000000000 | 1000000000000 | 1000 | 495934419641283.1 | 14.69542 | 1000000000000000 | 15 | 839181812244067.1 | 14.92386 | 704226114001236.9 | 14.84771 | 0.1010026 | 0.09075821
290 | 0.1 | 0.84 | 1.87 | 0.009 | 0.2 | 0.07 | 15 | 12 | P17-W1 | 0 | Plotter anchor | Plotter anchor | W | 1000000000000000 | 1000000000000 | 1000 | 495934419641283.1 | 14.69542 | 1000000000000000 | 15 | 839181812244067.1 | 14.92386 | 704226114001236.9 | 14.84771 | 0.1518516 | 0.08567223
290 | 0.07 | 0.92 | 0.87 | 0.01 | 0.21 | 0.17 | 15 | 12 | P18-F1 | 0 | Plotter anchor | Plotter anchor | F | 1000000000000000 | 1000000000000 | 1000 | 495934419641283.1 | 14.69542 | 1000000000000000 | 15 | 839181812244067.1 | 14.92386 | 704226114001236.9 | 14.84771 | 0.1007875 | 0.08232294
290 | 0.07 | 0.86 | 0.9 | 0.006 | 0.26 | 0.2 | 15 | 12 | P18-F2 | 0 | Plotter anchor | Plotter anchor | F | 1000000000000000 | 1000000000000 | 1000 | 495934419641283.1 | 14.69542 | 1000000000000000 | 15 | 839181812244067.1 | 14.92386 | 704226114001236.9 | 14.84771 | 0.09932843 | 0.07118952
290 | 0.04 | 0.98 | 1.74 | 0.008 | 0.25 | 0.05 | 15 | 12 | P18-W1 | 0 | Plotter anchor | Plotter anchor | W | 1000000000000000 | 1000000000000 | 1000 | 495934419641283.1 | 14.69542 | 1000000000000000 | 15 | 839181812244067.1 | 14.92386 | 704226114001236.9 | 14.84771 | 0.1431857 | 0.09562287
290 | 0.13 | 0.82 | 0.68 | 0.011 | 0.29 | 0.21 | 15 | 12 | P19-F1 | 0 | Plotter anchor | Plotter anchor | F | 1000000000000000 | 1000000000000 | 1000 | 495934419641283.1 | 14.69542 | 1000000000000000 | 15 | 839181812244067.1 | 14.92386 | 704226114001236.9 | 14.84771 | 0.09996625 | 0.07141188
290 | 0.11 | 0.81 | 0.68 | 0.01 | 0.26 | 0.2 | 15 | 12 | P19-F2 | 0 | Plotter anchor | Plotter anchor | F | 1000000000000000 | 1000000000000 | 1000 | 495934419641283.1 | 14.69542 | 1000000000000000 | 15 | 839181812244067.1 | 14.92386 | 704226114001236.9 | 14.84771 | 0.09948221 | 0.06968332
290 | 0.23 | 1.08 | 1.83 | 0.009 | 0.23 | 0.06 | 15 | 12 | P19-W1 | 0 | Plotter anchor | Plotter anchor | W | 1000000000000000 | 1000000000000 | 1000 | 495934419641283.1 | 14.69542 | 1000000000000000 | 15 | 839181812244067.1 | 14.92386 | 704226114001236.9 | 14.84771 | 0.1526734 | 0.1185845
290 | 0.1 | 0.83 | 0.75 | 0.015 | 0.29 | 0.27 | 15 | 12 | P23-F1 | 0 | Plotter anchor | Plotter anchor | F | 1000000000000000 | 1000000000000 | 1000 | 495934419641283.1 | 14.69542 | 1000000000000000 | 15 | 839181812244067.1 | 14.92386 | 704226114001236.9 | 14.84771 | 0.1015056 | 0.07872352
290 | 0.19 | 1.15 | 1.1 | 0.014 | 0.12 | 0.085 | 15 | 12 | P23-W1 | 0 | Plotter anchor | Plotter anchor | W | 1000000000000000 | 1000000000000 | 1000 | 495934419641283.1 | 14.69542 | 1000000000000000 | 15 | 839181812244067.1 | 14.92386 | 704226114001236.9 | 14.84771 | 0.1353369 | 0.1287134
290 | 0.1 | 0.44 | 0.9 | 0.014 | 0.2 | 0.08 | 15 | 12 | P23-W2 | 0 | Plotter anchor | Plotter anchor | W | 1000000000000000 | 1000000000000 | 1000 | 495934419641283.1 | 14.69542 | 1000000000000000 | 15 | 839181812244067.1 | 14.92386 | 704226114001236.9 | 14.84771 | 0.1288572 | 0.06956776
290 | 0.04 | 0.75 | 1.38 | 0.007 | 0.24 | 0.19 | 15 | 12 | P24-F1 | 0 | Plotter anchor | Plotter anchor | F | 1000000000000000 | 1000000000000 | 1000 | 495934419641283.1 | 14.69542 | 1000000000000000 | 15 | 839181812244067.1 | 14.92386 | 704226114001236.9 | 14.84771 | 0.105773 | 0.0783784
290 | 0.04 | 0.77 | 1.37 | 0.007 | 0.26 | 0.21 | 15 | 12 | P24-F2 | 0 | Plotter anchor | Plotter anchor | F | 1000000000000000 | 1000000000000 | 1000 | 495934419641283.1 | 14.69542 | 1000000000000000 | 15 | 839181812244067.1 | 14.92386 | 704226114001236.9 | 14.84771 | 0.1056095 | 0.07878645
290 | 0.06 | 0.95 | 1.21 | 0.011 | 0.2 | 0.08 | 15 | 12 | P24-W1 | 0 | Plotter anchor | Plotter anchor | W | 1000000000000000 | 1000000000000 | 1000 | 495934419641283.1 | 14.69542 | 1000000000000000 | 15 | 839181812244067.1 | 14.92386 | 704226114001236.9 | 14.84771 | 0.1330232 | 0.08738108
290 | 0.22 | 1.11 | 1.14 | 0.015 | 0.15 | 0.08 | 15 | 12 | P370-W1 | 0 | Plotter anchor | Plotter anchor | W | 1000000000000000 | 1000000000000 | 1000 | 495934419641283.1 | 14.69542 | 1000000000000000 | 15 | 839181812244067.1 | 14.92386 | 704226114001236.9 | 14.84771 | 0.1382791 | 0.1210337
290 | 0.11 | 0.99 | 0.66 | 0.01 | 0.14 | 0.22 | 15 | 12 | P7-F1 | 0 | Plotter anchor | Plotter anchor | F | 1000000000000000 | 1000000000000 | 1000 | 495934419641283.1 | 14.69542 | 1000000000000000 | 15 | 839181812244067.1 | 14.92386 | 704226114001236.9 | 14.84771 | 0.09927705 | 0.0833826
290 | 0.12 | 0.97 | 0.72 | 0.015 | 0.2 | 0.23 | 15 | 12 | P7-F2 | 0 | Plotter anchor | Plotter anchor | F | 1000000000000000 | 1000000000000 | 1000 | 495934419641283.1 | 14.69542 | 1000000000000000 | 15 | 839181812244067.1 | 14.92386 | 704226114001236.9 | 14.84771 | 0.1012808 | 0.08998884
290 | 0.12 | 0.87 | 1.72 | 0.008 | 0.17 | 0.09 | 15 | 12 | P7-W1 | 0 | Plotter anchor | Plotter anchor | W | 1000000000000000 | 1000000000000 | 1000 | 495934419641283.1 | 14.69542 | 1000000000000000 | 15 | 839181812244067.1 | 14.92386 | 704226114001236.9 | 14.84771 | 0.143579 | 0.08362466
290 | 0.12 | 0.98 | 0.82 | 0.006 | 0.16 | 0.2 | 15 | 12 | P8-F1 | 0 | Plotter anchor | Plotter anchor | F | 1000000000000000 | 1000000000000 | 1000 | 495934419641283.1 | 14.69542 | 1000000000000000 | 15 | 839181812244067.1 | 14.92386 | 704226114001236.9 | 14.84771 | 0.09942354 | 0.0795495
290 | 0.1 | 0.86 | 1.72 | 0.016 | 0.19 | 0.07 | 15 | 12 | P8-W1 | 0 | Plotter anchor | Plotter anchor | W | 1000000000000000 | 1000000000000 | 1000 | 495934419641283.1 | 14.69542 | 1000000000000000 | 15 | 839181812244067.1 | 14.92386 | 704226114001236.9 | 14.84771 | 0.1658567 | 0.09505531
290 | 0.25 | 0.53 | 1.51 | 0.011 | 0.26 | 0.22 | 15 | 12 | PAL-H1 | 0 | Plotter anchor | Plotter anchor | HAZ | 1000000000000000 | 1000000000000 | 1000 | 495934419641283.1 | 14.69542 | 1000000000000000 | 15 | 839181812244067.1 | 14.92386 | 704226114001236.9 | 14.84771 | 0.1605535 | 0.09113738
290 | 0.25 | 0.53 | 1.368 | 0.012 | 0.18 | 0.115 | 15 | 12 | PAL-P1 | 0 | Plotter anchor | Plotter anchor | P | 1000000000000000 | 1000000000000 | 1000 | 495934419641283.1 | 14.69542 | 1000000000000000 | 15 | 839181812244067.1 | 14.92386 | 704226114001236.9 | 14.84771 | 0.1562593 | 0.09000987
290 | 0.174 | 0.665 | 1.465 | 0.01 | 0.186 | 0.219 | 15 | 12 | PAL-SRM1 | 0 | Plotter anchor | Plotter anchor | SRM | 1000000000000000 | 1000000000000 | 1000 | 495934419641283.1 | 14.69542 | 1000000000000000 | 15 | 839181812244067.1 | 14.92386 | 704226114001236.9 | 14.84771 | 0.1549561 | 0.08950196
290 | 0.23 | 1.2 | 1.23 | 0.012 | 0.199 | 0.134 | 15 | 12 | PAL-W1 | 0 | Plotter anchor | Plotter anchor | W | 1000000000000000 | 1000000000000 | 1000 | 495934419641283.1 | 14.69542 | 1000000000000000 | 15 | 839181812244067.1 | 14.92386 | 704226114001236.9 | 14.84771 | 0.137773 | 0.1443735
290 | 0.307 | 1.045 | 1.161 | 0.009 | 0.252 | 0.094 | 15 | 12 | PAL-W2 | 0 | Plotter anchor | Plotter anchor | W | 1000000000000000 | 1000000000000 | 1000 | 495934419641283.1 | 14.69542 | 1000000000000000 | 15 | 839181812244067.1 | 14.92386 | 704226114001236.9 | 14.84771 | 0.1349365 | 0.09669546
290 | 0.185 | 1.121 | 1.269 | 0.012 | 0.181 | 0.11 | 15 | 12 | PAL-W3 | 0 | Plotter anchor | Plotter anchor | W | 1000000000000000 | 1000000000000 | 1000 | 495934419641283.1 | 14.69542 | 1000000000000000 | 15 | 839181812244067.1 | 14.92386 | 704226114001236.9 | 14.84771 | 0.1381097 | 0.1223516
290 | 0.194 | 1.067 | 1.281 | 0.009 | 0.217 | 0.142 | 15 | 12 | PAL-W4 | 0 | Plotter anchor | Plotter anchor | W | 1000000000000000 | 1000000000000 | 1000 | 495934419641283.1 | 14.69542 | 1000000000000000 | 15 | 839181812244067.1 | 14.92386 | 704226114001236.9 | 14.84771 | 0.1346136 | 0.1038499
290 | 0.2 | 0.056 | 1.46 | 0.01 | 0.25 | 0.19 | 15 | 12 | PB1-P1 | 0 | Plotter anchor | Plotter anchor | P | 1000000000000000 | 1000000000000 | 1000 | 495934419641283.1 | 14.69542 | 1000000000000000 | 15 | 839181812244067.1 | 14.92386 | 704226114001236.9 | 14.84771 | 0.1544431 | 0.08840754
290 | 0.12 | 0.067 | 1.46 | 0.014 | 0.25 | 0.21 | 15 | 12 | PB1-P2 | 0 | Plotter anchor | Plotter anchor | P | 1000000000000000 | 1000000000000 | 1000 | 495934419641283.1 | 14.69542 | 1000000000000000 | 15 | 839181812244067.1 | 14.92386 | 704226114001236.9 | 14.84771 | 0.1618256 | 0.09449382
290 | 0.2 | 0.18 | 1.34 | 0.014 | 0.23 | 0.24 | 15 | 12 | PB1-SRM3 | 0 | Plotter anchor | Plotter anchor | SRM | 1000000000000000 | 1000000000000 | 1000 | 495934419641283.1 | 14.69542 | 1000000000000000 | 15 | 839181812244067.1 | 14.92386 | 704226114001236.9 | 14.84771 | 0.1578439 | 0.09209351
290 | 0.23 | 0.62 | 1.575 | 0.019 | 0.49 | 0.09 | 15 | 12 | PB1-W1 | 0 | Plotter anchor | Plotter anchor | W | 1000000000000000 | 1000000000000 | 1000 | 495934419641283.1 | 14.69542 | 1000000000000000 | 15 | 839181812244067.1 | 14.92386 | 704226114001236.9 | 14.84771 | 0.1669089 | 0.08805329
290 | 0.051 | 0.7 | 0.59 | 0.01 | 0.23 | 0.22 | 15 | 12 | PB2-F1 | 0 | Plotter anchor | Plotter anchor | F | 1000000000000000 | 1000000000000 | 1000 | 495934419641283.1 | 14.69542 | 1000000000000000 | 15 | 839181812244067.1 | 14.92386 | 704226114001236.9 | 14.84771 | 0.09819828 | 0.06416487
290 | 0.088 | 0.71 | 0.65 | 0.009 | 0.24 | 0.2 | 15 | 12 | PB2-F2 | 0 | Plotter anchor | Plotter anchor | F | 1000000000000000 | 1000000000000 | 1000 | 495934419641283.1 | 14.69542 | 1000000000000000 | 15 | 839181812244067.1 | 14.92386 | 704226114001236.9 | 14.84771 | 0.09875548 | 0.06486173
290 | 0.17 | 0.64 | 1.478 | 0.011 | 0.225 | 0.217 | 15 | 12 | PB2-SRM2 | 0 | Plotter anchor | Plotter anchor | SRM | 1000000000000000 | 1000000000000 | 1000 | 495934419641283.1 | 14.69542 | 1000000000000000 | 15 | 839181812244067.1 | 14.92386 | 704226114001236.9 | 14.84771 | 0.1574924 | 0.09114581
290 | 0.25 | 0.59 | 1.4 | 0.014 | 0.55 | 0.079 | 15 | 12 | PB2-W1 | 0 | Plotter anchor | Plotter anchor | W | 1000000000000000 | 1000000000000 | 1000 | 495934419641283.1 | 14.69542 | 1000000000000000 | 15 | 839181812244067.1 | 14.92386 | 704226114001236.9 | 14.84771 | 0.1481385 | 0.07972725
290 | 0.1 | 0.54 | 1.36 | 0.01 | 0.23 | 0 | 15 | 12 | PH2-P1 | 0 | Plotter anchor | Plotter anchor | P | 1000000000000000 | 1000000000000 | 1000 | 495934419641283.1 | 14.69542 | 1000000000000000 | 15 | 839181812244067.1 | 14.92386 | 704226114001236.9 | 14.84771 | 0.1500987 | 0.08671267
290 | 0.1 | 0.32 | 1.43 | 0.011 | 0 | 0 | 15 | 12 | PH2-W1 | 0 | Plotter anchor | Plotter anchor | W | 1000000000000000 | 1000000000000 | 1000 | 495934419641283.1 | 14.69542 | 1000000000000000 | 15 | 839181812244067.1 | 14.92386 | 704226114001236.9 | 14.84771 | 0.140408 | 0.07617132
290 | 0.133 | 0.62 | 1.427 | 0.008 | 0.233 | 0.21 | 15 | 12 | PH3-P1 | 0 | Plotter anchor | Plotter anchor | P | 1000000000000000 | 1000000000000 | 1000 | 495934419641283.1 | 14.69542 | 1000000000000000 | 15 | 839181812244067.1 | 14.92386 | 704226114001236.9 | 14.84771 | 0.1487768 | 0.08463431
290 | 0.11 | 0.407 | 1.56 | 0.009 | 0.19 | 0 | 15 | 12 | PH3-W1 | 0 | Plotter anchor | Plotter anchor | W | 1000000000000000 | 1000000000000 | 1000 | 495934419641283.1 | 14.69542 | 1000000000000000 | 15 | 839181812244067.1 | 14.92386 | 704226114001236.9 | 14.84771 | 0.1408582 | 0.07519942
290 | 0.06 | 0.72 | 1.41 | 0.013 | 0.28 | 0.17 | 15 | 12 | PI1-F1 | 0 | Plotter anchor | Plotter anchor | F | 1000000000000000 | 1000000000000 | 1000 | 495934419641283.1 | 14.69542 | 1000000000000000 | 15 | 839181812244067.1 | 14.92386 | 704226114001236.9 | 14.84771 | 0.1145747 | 0.08816104
290 | 0.17 | 0.64 | 1.478 | 0.011 | 0.225 | 0.217 | 15 | 12 | PI1-SRM2 | 0 | Plotter anchor | Plotter anchor | SRM | 1000000000000000 | 1000000000000 | 1000 | 495934419641283.1 | 14.69542 | 1000000000000000 | 15 | 839181812244067.1 | 14.92386 | 704226114001236.9 | 14.84771 | 0.1574924 | 0.09114581
290 | 0.13 | 0.09 | 1.29 | 0.017 | 0.173 | 0.052 | 15 | 12 | PI1-W1 | 0 | Plotter anchor | Plotter anchor | W | 1000000000000000 | 1000000000000 | 1000 | 495934419641283.1 | 14.69542 | 1000000000000000 | 15 | 839181812244067.1 | 14.92386 | 704226114001236.9 | 14.84771 | 0.1447547 | 0.08057241
290 | 0.077 | 0.697 | 1.215 | 0.011 | 0.272 | 0.174 | 15 | 12 | PI2-F1 | 0 | Plotter anchor | Plotter anchor | F | 1000000000000000 | 1000000000000 | 1000 | 495934419641283.1 | 14.69542 | 1000000000000000 | 15 | 839181812244067.1 | 14.92386 | 704226114001236.9 | 14.84771 | 0.1073304 | 0.08114374
290 | 0.17 | 0.64 | 1.478 | 0.011 | 0.225 | 0.217 | 15 | 12 | PI2-SRM2 | 0 | Plotter anchor | Plotter anchor | SRM | 1000000000000000 | 1000000000000 | 1000 | 495934419641283.1 | 14.69542 | 1000000000000000 | 15 | 839181812244067.1 | 14.92386 | 704226114001236.9 | 14.84771 | 0.1574924 | 0.09114581
290 | 0.082 | 0.071 | 1.28 | 0.019 | 0.445 | 0.046 | 15 | 12 | PI2-W1 | 0 | Plotter anchor | Plotter anchor | W | 1000000000000000 | 1000000000000 | 1000 | 495934419641283.1 | 14.69542 | 1000000000000000 | 15 | 839181812244067.1 | 14.92386 | 704226114001236.9 | 14.84771 | 0.1462964 | 0.08222702
290 | 0.134 | 0.634 | 1.337 | 0.015 | 0.175 | 0.231 | 15 | 12 | PL1-P1 | 0 | Plotter anchor | Plotter anchor | P | 1000000000000000 | 1000000000000 | 1000 | 495934419641283.1 | 14.69542 | 1000000000000000 | 15 | 839181812244067.1 | 14.92386 | 704226114001236.9 | 14.84771 | 0.1581888 | 0.09402292
290 | 0.161 | 0.794 | 1.122 | 0.014 | 0.245 | 0.122 | 15 | 12 | PL1-W1 | 0 | Plotter anchor | Plotter anchor | W | 1000000000000000 | 1000000000000 | 1000 | 495934419641283.1 | 14.69542 | 1000000000000000 | 15 | 839181812244067.1 | 14.92386 | 704226114001236.9 | 14.84771 | 0.1357438 | 0.07801719
290 | 0.06 | 0.6 | 1.33 | 0.004 | 0.28 | 0.24 | 15 | 12 | PV1-P1 | 0 | Plotter anchor | Plotter anchor | P | 1000000000000000 | 1000000000000 | 1000 | 495934419641283.1 | 14.69542 | 1000000000000000 | 15 | 839181812244067.1 | 14.92386 | 704226114001236.9 | 14.84771 | 0.1388197 | 0.07298555
290 | 0.04 | 0.63 | 1.48 | 0.003 | 0.23 | 0.24 | 15 | 12 | PV1-P2 | 0 | Plotter anchor | Plotter anchor | P | 1000000000000000 | 1000000000000 | 1000 | 495934419641283.1 | 14.69542 | 1000000000000000 | 15 | 839181812244067.1 | 14.92386 | 704226114001236.9 | 14.84771 | 0.1386659 | 0.07205215
290 | 0.174 | 0.665 | 1.465 | 0.01 | 0.186 | 0.219 | 15 | 12 | PV1-SRM1 | 0 | Plotter anchor | Plotter anchor | SRM | 1000000000000000 | 1000000000000 | 1000 | 495934419641283.1 | 14.69542 | 1000000000000000 | 15 | 839181812244067.1 | 14.92386 | 704226114001236.9 | 14.84771 | 0.1549561 | 0.08950196
290 | 0.04 | 0.06 | 1.08 | 0.005 | 0.24 | 0.16 | 15 | 12 | PV1-W1 | 0 | Plotter anchor | Plotter anchor | W | 1000000000000000 | 1000000000000 | 1000 | 495934419641283.1 | 14.69542 | 1000000000000000 | 15 | 839181812244067.1 | 14.92386 | 704226114001236.9 | 14.84771 | 0.1245098 | 0.06036774
290 | 0.04 | 0.68 | 1.54 | 0.006 | 0.21 | 0.24 | 15 | 12 | PV2-P1 | 0 | Plotter anchor | Plotter anchor | P | 1000000000000000 | 1000000000000 | 1000 | 495934419641283.1 | 14.69542 | 1000000000000000 | 15 | 839181812244067.1 | 14.92386 | 704226114001236.9 | 14.84771 | 0.1463928 | 0.08266737
290 | 0.174 | 0.665 | 1.465 | 0.01 | 0.186 | 0.219 | 15 | 12 | PV2-SRM1 | 0 | Plotter anchor | Plotter anchor | SRM | 1000000000000000 | 1000000000000 | 1000 | 495934419641283.1 | 14.69542 | 1000000000000000 | 15 | 839181812244067.1 | 14.92386 | 704226114001236.9 | 14.84771 | 0.1549561 | 0.08950196
290 | 0.07 | 0.09 | 1.46 | 0.01 | 0.47 | 0.12 | 15 | 12 | PV2-W1 | 0 | Plotter anchor | Plotter anchor | W | 1000000000000000 | 1000000000000 | 1000 | 495934419641283.1 | 14.69542 | 1000000000000000 | 15 | 839181812244067.1 | 14.92386 | 704226114001236.9 | 14.84771 | 0.1388012 | 0.07522826
290 | 0.04 | 0.65 | 1.4 | 0.005 | 0.21 | 0.2 | 15 | 12 | PV3-P1 | 0 | Plotter anchor | Plotter anchor | P | 1000000000000000 | 1000000000000 | 1000 | 495934419641283.1 | 14.69542 | 1000000000000000 | 15 | 839181812244067.1 | 14.92386 | 704226114001236.9 | 14.84771 | 0.1415671 | 0.07740436
290 | 0.02 | 0.14 | 1.55 | 0.008 | 0.37 | 0.12 | 15 | 12 | PV3-W1 | 0 | Plotter anchor | Plotter anchor | W | 1000000000000000 | 1000000000000 | 1000 | 495934419641283.1 | 14.69542 | 1000000000000000 | 15 | 839181812244067.1 | 14.92386 | 704226114001236.9 | 14.84771 | 0.1374402 | 0.07336698
290 | 0.17 | 0.52 | 1.315 | 0.015 | 0.19 | 0.185 | 15 | 12 | QC1-PBWR5 | 0 | Plotter anchor | Plotter anchor | P | 1000000000000000 | 1000000000000 | 1000 | 495934419641283.1 | 14.69542 | 1000000000000000 | 15 | 839181812244067.1 | 14.92386 | 704226114001236.9 | 14.84771 | 0.1576988 | 0.09298342
290 | 0.188 | 0.315 | 1.56 | 0.012 | 0.153 | 0.203 | 15 | 12 | QC1-W1 | 0 | Plotter anchor | Plotter anchor | W | 1000000000000000 | 1000000000000 | 1000 | 495934419641283.1 | 14.69542 | 1000000000000000 | 15 | 839181812244067.1 | 14.92386 | 704226114001236.9 | 14.84771 | 0.1490968 | 0.07954038
290 | 0.31 | 0.65 | 1.8 | 0.01 | 0.55 | 0.09 | 15 | 12 | QC1-W2 | 0 | Plotter anchor | Plotter anchor | W | 1000000000000000 | 1000000000000 | 1000 | 495934419641283.1 | 14.69542 | 1000000000000000 | 15 | 839181812244067.1 | 14.92386 | 704226114001236.9 | 14.84771 | 0.1576089 | 0.08085334
290 | 0.095 | 0.522 | 1.64 | 0.008 | 0.283 | 0.268 | 15 | 12 | QC2-P1 | 0 | Plotter anchor | Plotter anchor | P | 1000000000000000 | 1000000000000 | 1000 | 495934419641283.1 | 14.69542 | 1000000000000000 | 15 | 839181812244067.1 | 14.92386 | 704226114001236.9 | 14.84771 | 0.1546852 | 0.08781928
290 | 0.158 | 0.338 | 1.75 | 0.009 | 0.145 | 0.202 | 15 | 12 | QC2-W1 | 0 | Plotter anchor | Plotter anchor | W | 1000000000000000 | 1000000000000 | 1000 | 495934419641283.1 | 14.69542 | 1000000000000000 | 15 | 839181812244067.1 | 14.92386 | 704226114001236.9 | 14.84771 | 0.148299 | 0.07782674
290 | 0.26 | 0.6 | 1.88 | 0.013 | 0.3 | 0.09 | 15 | 12 | QC2-W2 | 0 | Plotter anchor | Plotter anchor | W | 1000000000000000 | 1000000000000 | 1000 | 495934419641283.1 | 14.69542 | 1000000000000000 | 15 | 839181812244067.1 | 14.92386 | 704226114001236.9 | 14.84771 | 0.1702797 | 0.08587211
290 | 0.08 | 0.67 | 1.3 | 0.007 | 0.28 | 0.18 | 15 | 12 | RB1-P1 | 0 | Plotter anchor | Plotter anchor | P | 1000000000000000 | 1000000000000 | 1000 | 495934419641283.1 | 14.69542 | 1000000000000000 | 15 | 839181812244067.1 | 14.92386 | 704226114001236.9 | 14.84771 | 0.1433014 | 0.08071665
290 | 0.059 | 0.93 | 1.32 | 0.009 | 0.4 | 0.09 | 15 | 12 | RB1-WBWR3 | 0 | Plotter anchor | Plotter anchor | W | 1000000000000000 | 1000000000000 | 1000 | 495934419641283.1 | 14.69542 | 1000000000000000 | 15 | 839181812244067.1 | 14.92386 | 704226114001236.9 | 14.84771 | 0.1332093 | 0.08407767
290 | 0.08 | 0.88 | 0.76 | 0.006 | 0.19 | 0.18 | 15 | 12 | RI3-F1 | 0 | Plotter anchor | Plotter anchor | F | 1000000000000000 | 1000000000000 | 1000 | 495934419641283.1 | 14.69542 | 1000000000000000 | 15 | 839181812244067.1 | 14.92386 | 704226114001236.9 | 14.84771 | 0.09857299 | 0.06884728
290 | 0.1 | 0.9 | 0.74 | 0.006 | 0.19 | 0.19 | 15 | 12 | RI3-F2 | 0 | Plotter anchor | Plotter anchor | F | 1000000000000000 | 1000000000000 | 1000 | 495934419641283.1 | 14.69542 | 1000000000000000 | 15 | 839181812244067.1 | 14.92386 | 704226114001236.9 | 14.84771 | 0.09872053 | 0.06964702
290 | 0.08 | 1.58 | 1.46 | 0.009 | 0.21 | 0.052 | 15 | 12 | RI3-W1 | 0 | Plotter anchor | Plotter anchor | W | 1000000000000000 | 1000000000000 | 1000 | 495934419641283.1 | 14.69542 | 1000000000000000 | 15 | 839181812244067.1 | 14.92386 | 704226114001236.9 | 14.84771 | 0.1371242 | 0.3350394
290 | 0.09 | 0.88 | 0.71 | 0.006 | 0.2 | 0.21 | 15 | 12 | RI4-F1 | 0 | Plotter anchor | Plotter anchor | F | 1000000000000000 | 1000000000000 | 1000 | 495934419641283.1 | 14.69542 | 1000000000000000 | 15 | 839181812244067.1 | 14.92386 | 704226114001236.9 | 14.84771 | 0.09843432 | 0.06745595
290 | 0.1 | 0.88 | 0.75 | 0.006 | 0.18 | 0.21 | 15 | 12 | RI4-F2 | 0 | Plotter anchor | Plotter anchor | F | 1000000000000000 | 1000000000000 | 1000 | 495934419641283.1 | 14.69542 | 1000000000000000 | 15 | 839181812244067.1 | 14.92386 | 704226114001236.9 | 14.84771 | 0.09878099 | 0.06857426
290 | 0.05 | 1.66 | 1.35 | 0.0015 | 0.14 | 0.068 | 15 | 12 | RI4-W1 | 0 | Plotter anchor | Plotter anchor | W | 1000000000000000 | 1000000000000 | 1000 | 495934419641283.1 | 14.69542 | 1000000000000000 | 15 | 839181812244067.1 | 14.92386 | 704226114001236.9 | 14.84771 | 0.1223762 | 0.2866106
290 | 0.12 | 0.6 | 1.26 | 0.013 | 0.15 | 0.2 | 15 | 12 | RS1-P1 | 0 | Plotter anchor | Plotter anchor | P | 1000000000000000 | 1000000000000 | 1000 | 495934419641283.1 | 14.69542 | 1000000000000000 | 15 | 839181812244067.1 | 14.92386 | 704226114001236.9 | 14.84771 | 0.1517198 | 0.08950024
290 | 0.31 | 0.59 | 1.49 | 0.016 | 0.52 | 0.09 | 15 | 12 | RS1-W1 | 0 | Plotter anchor | Plotter anchor | W | 1000000000000000 | 1000000000000 | 1000 | 495934419641283.1 | 14.69542 | 1000000000000000 | 15 | 839181812244067.1 | 14.92386 | 704226114001236.9 | 14.84771 | 0.1578947 | 0.08344627
290 | 0.241 | 0.528 | 1.497 | 0.013 | 0.285 | 0.235 | 15 | 12 | SA1-P1 | 0 | Plotter anchor | Plotter anchor | P | 1000000000000000 | 1000000000000 | 1000 | 495934419641283.1 | 14.69542 | 1000000000000000 | 15 | 839181812244067.1 | 14.92386 | 704226114001236.9 | 14.84771 | 0.1635429 | 0.09395482
290 | 0.235 | 0.525 | 1.467 | 0.016 | 0.305 | 0.22 | 15 | 12 | SA1-P2 | 0 | Plotter anchor | Plotter anchor | P | 1000000000000000 | 1000000000000 | 1000 | 495934419641283.1 | 14.69542 | 1000000000000000 | 15 | 839181812244067.1 | 14.92386 | 704226114001236.9 | 14.84771 | 0.1683394 | 0.09735718
290 | 0.22 | 0.508 | 1.22 | 0.012 | 0.27 | 0.2 | 15 | 12 | SA1-P3 | 0 | Plotter anchor | Plotter anchor | P | 1000000000000000 | 1000000000000 | 1000 | 495934419641283.1 | 14.69542 | 1000000000000000 | 15 | 839181812244067.1 | 14.92386 | 704226114001236.9 | 14.84771 | 0.1504694 | 0.08692718
290 | 0.17 | 0.64 | 1.478 | 0.011 | 0.225 | 0.217 | 15 | 12 | SA1-SRM2 | 0 | Plotter anchor | Plotter anchor | SRM | 1000000000000000 | 1000000000000 | 1000 | 495934419641283.1 | 14.69542 | 1000000000000000 | 15 | 839181812244067.1 | 14.92386 | 704226114001236.9 | 14.84771 | 0.1574924 | 0.09114581
290 | 0.16 | 1.26 | 1.21 | 0.019 | 0.165 | 0.15 | 15 | 12 | SA1-W1 | 0 | Plotter anchor | Plotter anchor | W | 1000000000000000 | 1000000000000 | 1000 | 495934419641283.1 | 14.69542 | 1000000000000000 | 15 | 839181812244067.1 | 14.92386 | 704226114001236.9 | 14.84771 | 0.1440913 | 0.1808738
290 | 0.117 | 0.617 | 1.359 | 0.01 | 0.275 | 0.235 | 15 | 12 | SA2-P1 | 0 | Plotter anchor | Plotter anchor | P | 1000000000000000 | 1000000000000 | 1000 | 495934419641283.1 | 14.69542 | 1000000000000000 | 15 | 839181812244067.1 | 14.92386 | 704226114001236.9 | 14.84771 | 0.1502823 | 0.08704624
290 | 0.254 | 0.726 | 1.285 | 0.015 | 0.247 | 0.103 | 15 | 12 | SA2-W1 | 0 | Plotter anchor | Plotter anchor | W | 1000000000000000 | 1000000000000 | 1000 | 495934419641283.1 | 14.69542 | 1000000000000000 | 15 | 839181812244067.1 | 14.92386 | 704226114001236.9 | 14.84771 | 0.1450426 | 0.08033126
290 | 0.07 | 0.59 | 1.45 | 0.007 | 0.24 | 0.2 | 15 | 12 | SB1-P1 | 0 | Plotter anchor | Plotter anchor | P | 1000000000000000 | 1000000000000 | 1000 | 495934419641283.1 | 14.69542 | 1000000000000000 | 15 | 839181812244067.1 | 14.92386 | 704226114001236.9 | 14.84771 | 0.1464695 | 0.08274717
290 | 0.047 | 0.049 | 1.28 | 0.009 | 0.14 | 0.15 | 15 | 12 | SB1-W1 | 0 | Plotter anchor | Plotter anchor | W | 1000000000000000 | 1000000000000 | 1000 | 495934419641283.1 | 14.69542 | 1000000000000000 | 15 | 839181812244067.1 | 14.92386 | 704226114001236.9 | 14.84771 | 0.1322468 | 0.07085411
290 | 0.093 | 0.613 | 1.313 | 0.009 | 0.177 | 0.18 | 15 | 12 | SH1-P1 | 0 | Plotter anchor | Plotter anchor | P | 1000000000000000 | 1000000000000 | 1000 | 495934419641283.1 | 14.69542 | 1000000000000000 | 15 | 839181812244067.1 | 14.92386 | 704226114001236.9 | 14.84771 | 0.1469588 | 0.08438222
290 | 0.025 | 0.95 | 1.182 | 0.014 | 0.392 | 0.055 | 15 | 12 | SH1-W1 | 0 | Plotter anchor | Plotter anchor | W | 1000000000000000 | 1000000000000 | 1000 | 495934419641283.1 | 14.69542 | 1000000000000000 | 15 | 839181812244067.1 | 14.92386 | 704226114001236.9 | 14.84771 | 0.1356317 | 0.09102806
290 | 0.123 | 0.633 | 1.3 | 0.008 | 0.24 | 0.2 | 15 | 12 | SH2-P1 | 0 | Plotter anchor | Plotter anchor | P | 1000000000000000 | 1000000000000 | 1000 | 495934419641283.1 | 14.69542 | 1000000000000000 | 15 | 839181812244067.1 | 14.92386 | 704226114001236.9 | 14.84771 | 0.1454346 | 0.08239914
290 | 0.025 | 0.965 | 1.172 | 0.014 | 0.43 | 0.05 | 15 | 12 | SH2-W1 | 0 | Plotter anchor | Plotter anchor | W | 1000000000000000 | 1000000000000 | 1000 | 495934419641283.1 | 14.69542 | 1000000000000000 | 15 | 839181812244067.1 | 14.92386 | 704226114001236.9 | 14.84771 | 0.1353083 | 0.0926993
290 | 0.141 | 0.575 | 1.3 | 0.007 | 0.201 | 0.25 | 15 | 12 | SL1-P1 | 0 | Plotter anchor | Plotter anchor | P | 1000000000000000 | 1000000000000 | 1000 | 495934419641283.1 | 14.69542 | 1000000000000000 | 15 | 839181812244067.1 | 14.92386 | 704226114001236.9 | 14.84771 | 0.1441272 | 0.08001585
290 | 0.174 | 0.665 | 1.465 | 0.01 | 0.186 | 0.219 | 15 | 12 | SL1-SRM1 | 0 | Plotter anchor | Plotter anchor | SRM | 1000000000000000 | 1000000000000 | 1000 | 495934419641283.1 | 14.69542 | 1000000000000000 | 15 | 839181812244067.1 | 14.92386 | 704226114001236.9 | 14.84771 | 0.1549561 | 0.08950196
290 | 0.247 | 0.061 | 1.069 | 0.015 | 0.205 | 0.12 | 15 | 12 | SL1-W1 | 0 | Plotter anchor | Plotter anchor | W | 1000000000000000 | 1000000000000 | 1000 | 495934419641283.1 | 14.69542 | 1000000000000000 | 15 | 839181812244067.1 | 14.92386 | 704226114001236.9 | 14.84771 | 0.13656 | 0.07425158
290 | 0.11 | 0.61 | 1.37 | 0.004 | 0.23 | 0.23 | 15 | 12 | SL2-P1 | 0 | Plotter anchor | Plotter anchor | P | 1000000000000000 | 1000000000000 | 1000 | 495934419641283.1 | 14.69542 | 1000000000000000 | 15 | 839181812244067.1 | 14.92386 | 704226114001236.9 | 14.84771 | 0.1399263 | 0.07368965
290 | 0.174 | 0.665 | 1.465 | 0.01 | 0.186 | 0.219 | 15 | 12 | SL2-SRM1 | 0 | Plotter anchor | Plotter anchor | SRM | 1000000000000000 | 1000000000000 | 1000 | 495934419641283.1 | 14.69542 | 1000000000000000 | 15 | 839181812244067.1 | 14.92386 | 704226114001236.9 | 14.84771 | 0.1549561 | 0.08950196
290 | 0.048 | 0.067 | 1.525 | 0.005 | 0.375 | 0.12 | 15 | 12 | SL2-W1 | 0 | Plotter anchor | Plotter anchor | W | 1000000000000000 | 1000000000000 | 1000 | 495934419641283.1 | 14.69542 | 1000000000000000 | 15 | 839181812244067.1 | 14.92386 | 704226114001236.9 | 14.84771 | 0.1304948 | 0.06695126
290 | 0.17 | 0.2 | 1.403 | 0.013 | 0.27 | 0.235 | 15 | 12 | SO1-P1 | 0 | Plotter anchor | Plotter anchor | P | 1000000000000000 | 1000000000000 | 1000 | 495934419641283.1 | 14.69542 | 1000000000000000 | 15 | 839181812244067.1 | 14.92386 | 704226114001236.9 | 14.84771 | 0.1579283 | 0.09199802
290 | 0.18 | 0.2 | 1.36 | 0.011 | 0.23 | 0.21 | 15 | 12 | SO1-P2 | 0 | Plotter anchor | Plotter anchor | P | 1000000000000000 | 1000000000000 | 1000 | 495934419641283.1 | 14.69542 | 1000000000000000 | 15 | 839181812244067.1 | 14.92386 | 704226114001236.9 | 14.84771 | 0.152776 | 0.08817615
290 | 0.18 | 0.2 | 1.437 | 0.011 | 0.245 | 0.205 | 15 | 12 | SO1-P3 | 0 | Plotter anchor | Plotter anchor | P | 1000000000000000 | 1000000000000 | 1000 | 495934419641283.1 | 14.69542 | 1000000000000000 | 15 | 839181812244067.1 | 14.92386 | 704226114001236.9 | 14.84771 | 0.1555533 | 0.08964509
290 | 0.2 | 0.18 | 1.34 | 0.014 | 0.23 | 0.24 | 15 | 12 | SO1-SRM3 | 0 | Plotter anchor | Plotter anchor | SRM | 1000000000000000 | 1000000000000 | 1000 | 495934419641283.1 | 14.69542 | 1000000000000000 | 15 | 839181812244067.1 | 14.92386 | 704226114001236.9 | 14.84771 | 0.1578439 | 0.09209351
290 | 0.1 | 0.6 | 1.42 | 0.008 | 0.28 | 0.23 | 15 | 12 | SO2-P1 | 0 | Plotter anchor | Plotter anchor | P | 1000000000000000 | 1000000000000 | 1000 | 495934419641283.1 | 14.69542 | 1000000000000000 | 15 | 839181812244067.1 | 14.92386 | 704226114001236.9 | 14.84771 | 0.1481611 | 0.08438163
290 | 0.174 | 0.665 | 1.465 | 0.01 | 0.186 | 0.219 | 15 | 12 | SO2-SRM1 | 0 | Plotter anchor | Plotter anchor | SRM | 1000000000000000 | 1000000000000 | 1000 | 495934419641283.1 | 14.69542 | 1000000000000000 | 15 | 839181812244067.1 | 14.92386 | 704226114001236.9 | 14.84771 | 0.1549561 | 0.08950196
290 | 0.03 | 0.14 | 1.38 | 0.003 | 0.23 | 0.17 | 15 | 12 | SO2-W1 | 0 | Plotter anchor | Plotter anchor | W | 1000000000000000 | 1000000000000 | 1000 | 495934419641283.1 | 14.69542 | 1000000000000000 | 15 | 839181812244067.1 | 14.92386 | 704226114001236.9 | 14.84771 | 0.1249514 | 0.05961025
290 | 0.056 | 0.562 | 1.312 | 0.009 | 0.18 | 0.238 | 15 | 12 | SO3-P1 | 0 | Plotter anchor | Plotter anchor | P | 1000000000000000 | 1000000000000 | 1000 | 495934419641283.1 | 14.69542 | 1000000000000000 | 15 | 839181812244067.1 | 14.92386 | 704226114001236.9 | 14.84771 | 0.1465305 | 0.08411377
290 | 0.174 | 0.665 | 1.465 | 0.01 | 0.186 | 0.219 | 15 | 12 | SO3-SRM1 | 0 | Plotter anchor | Plotter anchor | SRM | 1000000000000000 | 1000000000000 | 1000 | 495934419641283.1 | 14.69542 | 1000000000000000 | 15 | 839181812244067.1 | 14.92386 | 704226114001236.9 | 14.84771 | 0.1549561 | 0.08950196
290 | 0.031 | 0.097 | 1.419 | 0.009 | 0.39 | 0.116 | 15 | 12 | SO3-W1 | 0 | Plotter anchor | Plotter anchor | W | 1000000000000000 | 1000000000000 | 1000 | 495934419641283.1 | 14.69542 | 1000000000000000 | 15 | 839181812244067.1 | 14.92386 | 704226114001236.9 | 14.84771 | 0.1357811 | 0.07307971
290 | 0.13 | 0.76 | 0.62 | 0.02 | 0.22 | 0.17 | 15 | 12 | SQ1-F1 | 0 | Plotter anchor | Plotter anchor | F | 1000000000000000 | 1000000000000 | 1000 | 495934419641283.1 | 14.69542 | 1000000000000000 | 15 | 839181812244067.1 | 14.92386 | 704226114001236.9 | 14.84771 | 0.1012184 | 0.07610881
290 | 0.37 | 0.125 | 1.4 | 0.021 | 0.42 | 0.058 | 15 | 12 | SQ1-W1 | 0 | Plotter anchor | Plotter anchor | W | 1000000000000000 | 1000000000000 | 1000 | 495934419641283.1 | 14.69542 | 1000000000000000 | 15 | 839181812244067.1 | 14.92386 | 704226114001236.9 | 14.84771 | 0.1609885 | 0.08621777
290 | 0.13 | 0.74 | 0.71 | 0.018 | 0.245 | 0.185 | 15 | 12 | SQ2-F1 | 0 | Plotter anchor | Plotter anchor | F | 1000000000000000 | 1000000000000 | 1000 | 495934419641283.1 | 14.69542 | 1000000000000000 | 15 | 839181812244067.1 | 14.92386 | 704226114001236.9 | 14.84771 | 0.1021369 | 0.07705822
290 | 0.13 | 0.11 | 1.5 | 0.016 | 0.41 | 0.095 | 15 | 12 | SQ2-W1 | 0 | Plotter anchor | Plotter anchor | W | 1000000000000000 | 1000000000000 | 1000 | 495934419641283.1 | 14.69542 | 1000000000000000 | 15 | 839181812244067.1 | 14.92386 | 704226114001236.9 | 14.84771 | 0.1533506 | 0.08327207
290 | 0.073 | 0.49 | 1.34 | 0.014 | 0.37 | 0.22 | 15 | 12 | SR1-P1 | 0 | Plotter anchor | Plotter anchor | P | 1000000000000000 | 1000000000000 | 1000 | 495934419641283.1 | 14.69542 | 1000000000000000 | 15 | 839181812244067.1 | 14.92386 | 704226114001236.9 | 14.84771 | 0.155853 | 0.09217109
290 | 0.023 | 0.87 | 1.23 | 0.006 | 0.41 | 0.04 | 15 | 12 | SR1-W1 | 0 | Plotter anchor | Plotter anchor | W | 1000000000000000 | 1000000000000 | 1000 | 495934419641283.1 | 14.69542 | 1000000000000000 | 15 | 839181812244067.1 | 14.92386 | 704226114001236.9 | 14.84771 | 0.1274228 | 0.07166514
290 | 0.06 | 0.65 | 1.18 | 0.012 | 0.19 | 0.19 | 15 | 12 | ST1-P1 | 0 | Plotter anchor | Plotter anchor | P | 1000000000000000 | 1000000000000 | 1000 | 495934419641283.1 | 14.69542 | 1000000000000000 | 15 | 839181812244067.1 | 14.92386 | 704226114001236.9 | 14.84771 | 0.146903 | 0.08676723
290 | 0.02 | 0.09 | 1.36 | 0.009 | 0.42 | 0.12 | 15 | 12 | ST1-W1 | 0 | Plotter anchor | Plotter anchor | W | 1000000000000000 | 1000000000000 | 1000 | 495934419641283.1 | 14.69542 | 1000000000000000 | 15 | 839181812244067.1 | 14.92386 | 704226114001236.9 | 14.84771 | 0.1342155 | 0.07215455
290 | 0.04 | 0.65 | 1.55 | 0.006 | 0 | 0.22 | 15 | 12 | ST2-P1 | 0 | Plotter anchor | Plotter anchor | P | 1000000000000000 | 1000000000000 | 1000 | 495934419641283.1 | 14.69542 | 1000000000000000 | 15 | 839181812244067.1 | 14.92386 | 704226114001236.9 | 14.84771 | 0.1466206 | 0.08247276
290 | 0.01 | 0.15 | 1.45 | 0.01 | 0 | 0.12 | 15 | 12 | ST2-W1 | 0 | Plotter anchor | Plotter anchor | W | 1000000000000000 | 1000000000000 | 1000 | 495934419641283.1 | 14.69542 | 1000000000000000 | 15 | 839181812244067.1 | 14.92386 | 704226114001236.9 | 14.84771 | 0.1384857 | 0.07507332
290 | 0.11 | 0.5 | 1.395 | 0.013 | 0.325 | 0.232 | 15 | 12 | SU1-P1 | 0 | Plotter anchor | Plotter anchor | P | 1000000000000000 | 1000000000000 | 1000 | 495934419641283.1 | 14.69542 | 1000000000000000 | 15 | 839181812244067.1 | 14.92386 | 704226114001236.9 | 14.84771 | 0.156926 | 0.09193224
290 | 0.17 | 0.64 | 1.478 | 0.011 | 0.225 | 0.217 | 15 | 12 | SU1-SRM2 | 0 | Plotter anchor | Plotter anchor | SRM | 1000000000000000 | 1000000000000 | 1000 | 495934419641283.1 | 14.69542 | 1000000000000000 | 15 | 839181812244067.1 | 14.92386 | 704226114001236.9 | 14.84771 | 0.1574924 | 0.09114581
290 | 0.23 | 0.64 | 1.47 | 0.011 | 0.38 | 0.14 | 15 | 12 | SU1-W1 | 0 | Plotter anchor | Plotter anchor | W | 1000000000000000 | 1000000000000 | 1000 | 495934419641283.1 | 14.69542 | 1000000000000000 | 15 | 839181812244067.1 | 14.92386 | 704226114001236.9 | 14.84771 | 0.1447567 | 0.07743215
290 | 0.11 | 0.54 | 1.34 | 0.011 | 0.244 | 0.244 | 15 | 12 | SU2-P1 | 0 | Plotter anchor | Plotter anchor | P | 1000000000000000 | 1000000000000 | 1000 | 495934419641283.1 | 14.69542 | 1000000000000000 | 15 | 839181812244067.1 | 14.92386 | 704226114001236.9 | 14.84771 | 0.1512894 | 0.08795453
290 | 0.17 | 0.64 | 1.478 | 0.011 | 0.225 | 0.217 | 15 | 12 | SU2-SRM2 | 0 | Plotter anchor | Plotter anchor | SRM | 1000000000000000 | 1000000000000 | 1000 | 495934419641283.1 | 14.69542 | 1000000000000000 | 15 | 839181812244067.1 | 14.92386 | 704226114001236.9 | 14.84771 | 0.1574924 | 0.09114581
290 | 0.19 | 0.56 | 1.535 | 0.018 | 0.454 | 0.093 | 15 | 12 | SU2-W1 | 0 | Plotter anchor | Plotter anchor | W | 1000000000000000 | 1000000000000 | 1000 | 495934419641283.1 | 14.69542 | 1000000000000000 | 15 | 839181812244067.1 | 14.92386 | 704226114001236.9 | 14.84771 | 0.1610663 | 0.08610602
290 | 0.22 | 0.59 | 1.45 | 0.016 | 0.51 | 0.08 | 15 | 12 | SU2-WBW1 | 0 | Plotter anchor | Plotter anchor | W | 1000000000000000 | 1000000000000 | 1000 | 495934419641283.1 | 14.69542 | 1000000000000000 | 15 | 839181812244067.1 | 14.92386 | 704226114001236.9 | 14.84771 | 0.1531114 | 0.08276781
290 | 0.39 | 0.58 | 1.63 | 0.018 | 0.54 | 0.09 | 15 | 12 | SU2-WBW2 | 0 | Plotter anchor | Plotter anchor | W | 1000000000000000 | 1000000000000 | 1000 | 495934419641283.1 | 14.69542 | 1000000000000000 | 15 | 839181812244067.1 | 14.92386 | 704226114001236.9 | 14.84771 | 0.1706976 | 0.08775145
290 | 0.37 | 0.7 | 1.53 | 0.013 | 0.53 | 0.09 | 15 | 12 | SU2-WBW5 | 0 | Plotter anchor | Plotter anchor | W | 1000000000000000 | 1000000000000 | 1000 | 495934419641283.1 | 14.69542 | 1000000000000000 | 15 | 839181812244067.1 | 14.92386 | 704226114001236.9 | 14.84771 | 0.153543 | 0.08175063
290 | 0.05 | 0.725 | 1.28 | 0.012 | 0.24 | 0.23 | 15 | 12 | TH2-F1 | 0 | Plotter anchor | Plotter anchor | F | 1000000000000000 | 1000000000000 | 1000 | 495934419641283.1 | 14.69542 | 1000000000000000 | 15 | 839181812244067.1 | 14.92386 | 704226114001236.9 | 14.84771 | 0.1096631 | 0.08439678
290 | 0.048 | 0.935 | 1.13 | 0.017 | 0.125 | 0.054 | 15 | 12 | TH2-W1 | 0 | Plotter anchor | Plotter anchor | W | 1000000000000000 | 1000000000000 | 1000 | 495934419641283.1 | 14.69542 | 1000000000000000 | 15 | 839181812244067.1 | 14.92386 | 704226114001236.9 | 14.84771 | 0.1369799 | 0.09160396
290 | 0.04 | 0.76 | 1.39 | 0.008 | 0.27 | 0.2 | 15 | 12 | TH3-F1 | 0 | Plotter anchor | Plotter anchor | F | 1000000000000000 | 1000000000000 | 1000 | 495934419641283.1 | 14.69542 | 1000000000000000 | 15 | 839181812244067.1 | 14.92386 | 704226114001236.9 | 14.84771 | 0.1072737 | 0.0808374
290 | 0.04 | 0.77 | 1.41 | 0.006 | 0.23 | 0.19 | 15 | 12 | TH3-F2 | 0 | Plotter anchor | Plotter anchor | F | 1000000000000000 | 1000000000000 | 1000 | 495934419641283.1 | 14.69542 | 1000000000000000 | 15 | 839181812244067.1 | 14.92386 | 704226114001236.9 | 14.84771 | 0.1048906 | 0.07723381
290 | 0.08 | 0.84 | 1.11 | 0.015 | 0.15 | 0.062 | 15 | 12 | TH3-W1 | 0 | Plotter anchor | Plotter anchor | W | 1000000000000000 | 1000000000000 | 1000 | 495934419641283.1 | 14.69542 | 1000000000000000 | 15 | 839181812244067.1 | 14.92386 | 704226114001236.9 | 14.84771 | 0.1348109 | 0.08103913
290 | 0.09 | 0.57 | 1.36 | 0.01 | 0.23 | 0.24 | 15 | 12 | TM1-P1 | 0 | Plotter anchor | Plotter anchor | P | 1000000000000000 | 1000000000000 | 1000 | 495934419641283.1 | 14.69542 | 1000000000000000 | 15 | 839181812244067.1 | 14.92386 | 704226114001236.9 | 14.84771 | 0.1499662 | 0.08681047
290 | 0.17 | 0.64 | 1.478 | 0.011 | 0.225 | 0.217 | 15 | 12 | TM1-SRM2 | 0 | Plotter anchor | Plotter anchor | SRM | 1000000000000000 | 1000000000000 | 1000 | 495934419641283.1 | 14.69542 | 1000000000000000 | 15 | 839181812244067.1 | 14.92386 | 704226114001236.9 | 14.84771 | 0.1574924 | 0.09114581
290 | 0.33 | 0.67 | 1.62 | 0.014 | 0.46 | 0.09 | 15 | 12 | TM1-W1 | 0 | Plotter anchor | Plotter anchor | W | 1000000000000000 | 1000000000000 | 1000 | 495934419641283.1 | 14.69542 | 1000000000000000 | 15 | 839181812244067.1 | 14.92386 | 704226114001236.9 | 14.84771 | 0.1601735 | 0.08395764
290 | 0.35 | 0.67 | 1.58 | 0.015 | 0.54 | 0.09 | 15 | 12 | TM2-W1 | 0 | Plotter anchor | Plotter anchor | W | 1000000000000000 | 1000000000000 | 1000 | 495934419641283.1 | 14.69542 | 1000000000000000 | 15 | 839181812244067.1 | 14.92386 | 704226114001236.9 | 14.84771 | 0.1604437 | 0.08449402
290 | 0.39 | 0.58 | 1.63 | 0.018 | 0.54 | 0.09 | 15 | 12 | TM2-WBW2 | 0 | Plotter anchor | Plotter anchor | W | 1000000000000000 | 1000000000000 | 1000 | 495934419641283.1 | 14.69542 | 1000000000000000 | 15 | 839181812244067.1 | 14.92386 | 704226114001236.9 | 14.84771 | 0.1706976 | 0.08775145
290 | 0.37 | 0.7 | 1.53 | 0.013 | 0.53 | 0.09 | 15 | 12 | TM2-WBW5 | 0 | Plotter anchor | Plotter anchor | W | 1000000000000000 | 1000000000000 | 1000 | 495934419641283.1 | 14.69542 | 1000000000000000 | 15 | 839181812244067.1 | 14.92386 | 704226114001236.9 | 14.84771 | 0.153543 | 0.08175063
290 | 0.06 | 0.7 | 0.64 | 0.01 | 0.26 | 0.2 | 15 | 12 | TP3-F1 | 0 | Plotter anchor | Plotter anchor | F | 1000000000000000 | 1000000000000 | 1000 | 495934419641283.1 | 14.69542 | 1000000000000000 | 15 | 839181812244067.1 | 14.92386 | 704226114001236.9 | 14.84771 | 0.0985562 | 0.06574999
290 | 0.08 | 0.67 | 0.61 | 0.01 | 0.2 | 0.19 | 15 | 12 | TP3-F2 | 0 | Plotter anchor | Plotter anchor | F | 1000000000000000 | 1000000000000 | 1000 | 495934419641283.1 | 14.69542 | 1000000000000000 | 15 | 839181812244067.1 | 14.92386 | 704226114001236.9 | 14.84771 | 0.09856825 | 0.06446533
290 | 0.2 | 0.18 | 1.34 | 0.014 | 0.23 | 0.24 | 15 | 12 | TP3-SRM3 | 0 | Plotter anchor | Plotter anchor | SRM | 1000000000000000 | 1000000000000 | 1000 | 495934419641283.1 | 14.69542 | 1000000000000000 | 15 | 839181812244067.1 | 14.92386 | 704226114001236.9 | 14.84771 | 0.1578439 | 0.09209351
290 | 0.33 | 0.57 | 1.26 | 0.011 | 0.66 | 0.076 | 15 | 12 | TP3-W1 | 0 | Plotter anchor | Plotter anchor | W | 1000000000000000 | 1000000000000 | 1000 | 495934419641283.1 | 14.69542 | 1000000000000000 | 15 | 839181812244067.1 | 14.92386 | 704226114001236.9 | 14.84771 | 0.1405782 | 0.07355619
290 | 0.06 | 0.7 | 0.67 | 0.011 | 0.23 | 0.21 | 15 | 12 | TP4-P1 | 0 | Plotter anchor | Plotter anchor | F | 1000000000000000 | 1000000000000 | 1000 | 495934419641283.1 | 14.69542 | 1000000000000000 | 15 | 839181812244067.1 | 14.92386 | 704226114001236.9 | 14.84771 | 0.09901196 | 0.06791568
290 | 0.05 | 0.71 | 0.67 | 0.01 | 0.2 | 0.22 | 15 | 12 | TP4-P2 | 0 | Plotter anchor | Plotter anchor | F | 1000000000000000 | 1000000000000 | 1000 | 495934419641283.1 | 14.69542 | 1000000000000000 | 15 | 839181812244067.1 | 14.92386 | 704226114001236.9 | 14.84771 | 0.09879177 | 0.06680517
290 | 0.17 | 0.64 | 1.478 | 0.011 | 0.225 | 0.217 | 15 | 12 | TP4-SRM2 | 0 | Plotter anchor | Plotter anchor | SRM | 1000000000000000 | 1000000000000 | 1000 | 495934419641283.1 | 14.69542 | 1000000000000000 | 15 | 839181812244067.1 | 14.92386 | 704226114001236.9 | 14.84771 | 0.1574924 | 0.09114581
290 | 0.29 | 0.6 | 1.44 | 0.014 | 0.5 | 0.098 | 15 | 12 | TP4-W1 | 0 | Plotter anchor | Plotter anchor | W | 1000000000000000 | 1000000000000 | 1000 | 495934419641283.1 | 14.69542 | 1000000000000000 | 15 | 839181812244067.1 | 14.92386 | 704226114001236.9 | 14.84771 | 0.1512379 | 0.08045444
290 | 0.15 | 0.6 | 1.27 | 0.011 | 0.2 | 0.21 | 15 | 12 | TRO-P1 | 0 | Plotter anchor | Plotter anchor | P | 1000000000000000 | 1000000000000 | 1000 | 495934419641283.1 | 14.69542 | 1000000000000000 | 15 | 839181812244067.1 | 14.92386 | 704226114001236.9 | 14.84771 | 0.1495325 | 0.08679254
290 | 0.055 | 0.957 | 1.39 | 0.02 | 0.445 | 0.185 | 15 | 12 | TRO-W1 | 0 | Plotter anchor | Plotter anchor | W | 1000000000000000 | 1000000000000 | 1000 | 495934419641283.1 | 14.69542 | 1000000000000000 | 15 | 839181812244067.1 | 14.92386 | 704226114001236.9 | 14.84771 | 0.1532592 | 0.1037163
290 | 0.067 | 0.702 | 1.33 | 0.007 | 0.0202 | 0.138 | 15 | 12 | UL1-F1 | 0 | Plotter anchor | Plotter anchor | F | 1000000000000000 | 1000000000000 | 1000 | 495934419641283.1 | 14.69542 | 1000000000000000 | 15 | 839181812244067.1 | 14.92386 | 704226114001236.9 | 14.84771 | 0.104973 | 0.0765172
290 | 0.041 | 0.605 | 1.76 | 0.008 | 0.342 | 0.069 | 15 | 12 | UL1-W1 | 0 | Plotter anchor | Plotter anchor | W | 1000000000000000 | 1000000000000 | 1000 | 495934419641283.1 | 14.69542 | 1000000000000000 | 15 | 839181812244067.1 | 14.92386 | 704226114001236.9 | 14.84771 | 0.1438478 | 0.07660492
290 | 0.063 | 0.712 | 1.28 | 0.006 | 0.168 | 0.155 | 15 | 12 | UL2-F1 | 0 | Plotter anchor | Plotter anchor | F | 1000000000000000 | 1000000000000 | 1000 | 495934419641283.1 | 14.69542 | 1000000000000000 | 15 | 839181812244067.1 | 14.92386 | 704226114001236.9 | 14.84771 | 0.1031265 | 0.07367806
290 | 0.044 | 0.582 | 1.68 | 0.007 | 0.371 | 0.062 | 15 | 12 | UL2-W1 | 0 | Plotter anchor | Plotter anchor | W | 1000000000000000 | 1000000000000 | 1000 | 495934419641283.1 | 14.69542 | 1000000000000000 | 15 | 839181812244067.1 | 14.92386 | 704226114001236.9 | 14.84771 | 0.1386149 | 0.07355843
290 | 0.03 | 0.84 | 1.41 | 0.006 | 0.06 | 0.17 | 15 | 12 | UL3-F1 | 0 | Plotter anchor | Plotter anchor | F | 1000000000000000 | 1000000000000 | 1000 | 495934419641283.1 | 14.69542 | 1000000000000000 | 15 | 839181812244067.1 | 14.92386 | 704226114001236.9 | 14.84771 | 0.1048906 | 0.08023219
290 | 0.03 | 0.18 | 1.72 | 0.009 | 0.29 | 0.08 | 15 | 12 | UL3-W1 | 0 | Plotter anchor | Plotter anchor | W | 1000000000000000 | 1000000000000 | 1000 | 495934419641283.1 | 14.69542 | 1000000000000000 | 15 | 839181812244067.1 | 14.92386 | 704226114001236.9 | 14.84771 | 0.145344 | 0.07742134
290 | 0.03 | 0.82 | 1.35 | 0.006 | 0.008 | 0.19 | 15 | 12 | UL4-F1 | 0 | Plotter anchor | Plotter anchor | F | 1000000000000000 | 1000000000000 | 1000 | 495934419641283.1 | 14.69542 | 1000000000000000 | 15 | 839181812244067.1 | 14.92386 | 704226114001236.9 | 14.84771 | 0.1040452 | 0.07816253
290 | 0.03 | 0.13 | 1.74 | 0.009 | 0.26 | 0.08 | 15 | 12 | UL4-W1 | 0 | Plotter anchor | Plotter anchor | W | 1000000000000000 | 1000000000000 | 1000 | 495934419641283.1 | 14.69542 | 1000000000000000 | 15 | 839181812244067.1 | 14.92386 | 704226114001236.9 | 14.84771 | 0.1460765 | 0.07769031
290 | 0.14 | 0.5 | 1.29 | 0.013 | 0.25 | 0.2 | 15 | 12 | UP1-P1 | 0 | Plotter anchor | Plotter anchor | P | 1000000000000000 | 1000000000000 | 1000 | 495934419641283.1 | 14.69542 | 1000000000000000 | 15 | 839181812244067.1 | 14.92386 | 704226114001236.9 | 14.84771 | 0.1530989 | 0.0897992
290 | 0.11 | 0.53 | 1.24 | 0.011 | 0.24 | 0.21 | 15 | 12 | UP1-P2 | 0 | Plotter anchor | Plotter anchor | P | 1000000000000000 | 1000000000000 | 1000 | 495934419641283.1 | 14.69542 | 1000000000000000 | 15 | 839181812244067.1 | 14.92386 | 704226114001236.9 | 14.84771 | 0.1480859 | 0.08590728
290 | 0.22 | 0.11 | 1.25 | 0.015 | 0.32 | 0.17 | 15 | 12 | UP1-W1 | 0 | Plotter anchor | Plotter anchor | W | 1000000000000000 | 1000000000000 | 1000 | 495934419641283.1 | 14.69542 | 1000000000000000 | 15 | 839181812244067.1 | 14.92386 | 704226114001236.9 | 14.84771 | 0.1421869 | 0.07781895
290 | 0.1 | 0.72 | 0.58 | 0.012 | 0.35 | 0.181 | 15 | 12 | UP2-P1 | 0 | Plotter anchor | Plotter anchor | P | 1000000000000000 | 1000000000000 | 1000 | 495934419641283.1 | 14.69542 | 1000000000000000 | 15 | 839181812244067.1 | 14.92386 | 704226114001236.9 | 14.84771 | 0.1353226 | 0.07100699
290 | 0.3 | 0.09 | 1.49 | 0.012 | 0.37 | 0.068 | 15 | 12 | UP2-W1 | 0 | Plotter anchor | Plotter anchor | W | 1000000000000000 | 1000000000000 | 1000 | 495934419641283.1 | 14.69542 | 1000000000000000 | 15 | 839181812244067.1 | 14.92386 | 704226114001236.9 | 14.84771 | 0.1487781 | 0.07845087
290 | 0.1 | 0.74 | 0.66 | 0.012 | 0.3 | 0.19 | 15 | 12 | UP3-F1 | 0 | Plotter anchor | Plotter anchor | F | 1000000000000000 | 1000000000000 | 1000 | 495934419641283.1 | 14.69542 | 1000000000000000 | 15 | 839181812244067.1 | 14.92386 | 704226114001236.9 | 14.84771 | 0.09966086 | 0.06948435
290 | 0.1 | 0.084 | 1.57 | 0.017 | 0.46 | 0.07 | 15 | 12 | UP3-W1 | 0 | Plotter anchor | Plotter anchor | W | 1000000000000000 | 1000000000000 | 1000 | 495934419641283.1 | 14.69542 | 1000000000000000 | 15 | 839181812244067.1 | 14.92386 | 704226114001236.9 | 14.84771 | 0.1589368 | 0.08546324
290 | 0.11 | 0.62 | 1.36 | 0.009 | 0.26 | 0.185 | 15 | 12 | UP4-P1 | 0 | Plotter anchor | Plotter anchor | P | 1000000000000000 | 1000000000000 | 1000 | 495934419641283.1 | 14.69542 | 1000000000000000 | 15 | 839181812244067.1 | 14.92386 | 704226114001236.9 | 14.84771 | 0.1484772 | 0.08532609
290 | 0.1 | 0.625 | 1.395 | 0.012 | 0.23 | 0.185 | 15 | 12 | UP4-P2 | 0 | Plotter anchor | Plotter anchor | P | 1000000000000000 | 1000000000000 | 1000 | 495934419641283.1 | 14.69542 | 1000000000000000 | 15 | 839181812244067.1 | 14.92386 | 704226114001236.9 | 14.84771 | 0.1549378 | 0.09099615
290 | 0.064 | 1.47 | 1.53 | 0.011 | 0.22 | 0.084 | 15 | 12 | UP4-W1 | 0 | Plotter anchor | Plotter anchor | W | 1000000000000000 | 1000000000000 | 1000 | 495934419641283.1 | 14.69542 | 1000000000000000 | 15 | 839181812244067.1 | 14.92386 | 704226114001236.9 | 14.84771 | 0.1432035 | 0.2797327
290 | 0.01 | 0.75 | 1.42 | 0.004 | 0 | 0 | 15 | 12 | VIE-F1 | 0 | Plotter anchor | Plotter anchor | F | 1000000000000000 | 1000000000000 | 1000 | 495934419641283.1 | 14.69542 | 1000000000000000 | 15 | 839181812244067.1 | 14.92386 | 704226114001236.9 | 14.84771 | 0.1022211 | 0.07151298
290 | 0.14 | 0.84 | 1.4 | 0.019 | 0.25 | 0.19 | 15 | 12 | VIE-SRM4 | 0 | Plotter anchor | Plotter anchor | SRM | 1000000000000000 | 1000000000000 | 1000 | 495934419641283.1 | 14.69542 | 1000000000000000 | 15 | 839181812244067.1 | 14.92386 | 704226114001236.9 | 14.84771 | 0.168979 | 0.1071232
290 | 0.057 | 0.593 | 1.301 | 0.014 | 0.27 | 0.235 | 15 | 12 | VO1-P1 | 0 | Plotter anchor | Plotter anchor | P | 1000000000000000 | 1000000000000 | 1000 | 495934419641283.1 | 14.69542 | 1000000000000000 | 15 | 839181812244067.1 | 14.92386 | 704226114001236.9 | 14.84771 | 0.1540015 | 0.0916723
290 | 0.04 | 0.102 | 1.13 | 0.012 | 0.153 | 0.133 | 15 | 12 | VO1-W1 | 0 | Plotter anchor | Plotter anchor | W | 1000000000000000 | 1000000000000 | 1000 | 495934419641283.1 | 14.69542 | 1000000000000000 | 15 | 839181812244067.1 | 14.92386 | 704226114001236.9 | 14.84771 | 0.1320033 | 0.07220469
290 | 0.0505 | 0.58175 | 1.25175 | 0.0076 | 0.2165 | 0.221 | 15 | 12 | VO2-P1 | 0 | Plotter anchor | Plotter anchor | P | 1000000000000000 | 1000000000000 | 1000 | 495934419641283.1 | 14.69542 | 1000000000000000 | 15 | 839181812244067.1 | 14.92386 | 704226114001236.9 | 14.84771 | 0.1429897 | 0.08037423
290 | 0.0435 | 0.127166667 | 1.128333333 | 0.0094 | 0.456333333 | 0.086333333 | 15 | 12 | VO2-W1 | 0 | Plotter anchor | Plotter anchor | W | 1000000000000000 | 1000000000000 | 1000 | 495934419641283.1 | 14.69542 | 1000000000000000 | 15 | 839181812244067.1 | 14.92386 | 704226114001236.9 | 14.84771 | 0.1293814 | 0.06879928
290 | 0.1 | 0.51 | 1.3 | 0.009 | 0.24 | 0.22 | 15 | 12 | VS1-P1 | 0 | Plotter anchor | Plotter anchor | P | 1000000000000000 | 1000000000000 | 1000 | 495934419641283.1 | 14.69542 | 1000000000000000 | 15 | 839181812244067.1 | 14.92386 | 704226114001236.9 | 14.84771 | 0.1467059 | 0.08375444
290 | 0.04 | 0.95 | 1.41 | 0.009 | 0.45 | 0.085 | 15 | 12 | VS1-W1 | 0 | Plotter anchor | Plotter anchor | W | 1000000000000000 | 1000000000000 | 1000 | 495934419641283.1 | 14.69542 | 1000000000000000 | 15 | 839181812244067.1 | 14.92386 | 704226114001236.9 | 14.84771 | 0.1355359 | 0.08797688
290 | 0.16 | 0.8 | 0.71 | 0.013 | 0.25 | 0.21 | 15 | 12 | WB1-F1 | 0 | Plotter anchor | Plotter anchor | F | 1000000000000000 | 1000000000000 | 1000 | 495934419641283.1 | 14.69542 | 1000000000000000 | 15 | 839181812244067.1 | 14.92386 | 704226114001236.9 | 14.84771 | 0.1011795 | 0.07394134
290 | 0.041 | 0.73 | 1.96 | 0.013 | 0.25 | 0.075 | 15 | 12 | WB1-W1 | 0 | Plotter anchor | Plotter anchor | W | 1000000000000000 | 1000000000000 | 1000 | 495934419641283.1 | 14.69542 | 1000000000000000 | 15 | 839181812244067.1 | 14.92386 | 704226114001236.9 | 14.84771 | 0.1704877 | 0.08869637
290 | 0.06 | 0.79 | 0.7 | 0.012 | 0.27 | 0.22 | 15 | 12 | WB2-F1 | 0 | Plotter anchor | Plotter anchor | F | 1000000000000000 | 1000000000000 | 1000 | 495934419641283.1 | 14.69542 | 1000000000000000 | 15 | 839181812244067.1 | 14.92386 | 704226114001236.9 | 14.84771 | 0.09953406 | 0.07210521
290 | 0.06 | 0.79 | 0.7 | 0.012 | 0.27 | 0.22 | 15 | 12 | WB2-H1 | 0 | Plotter anchor | Plotter anchor | HAZ | 1000000000000000 | 1000000000000 | 1000 | 495934419641283.1 | 14.69542 | 1000000000000000 | 15 | 839181812244067.1 | 14.92386 | 704226114001236.9 | 14.84771 | 0.1362918 | 0.07702634
290 | 0.016 | 0.69 | 1.8 | 0.015 | 0.21 | 0.06 | 15 | 12 | WB2-W1 | 0 | Plotter anchor | Plotter anchor | W | 1000000000000000 | 1000000000000 | 1000 | 495934419641283.1 | 14.69542 | 1000000000000000 | 15 | 839181812244067.1 | 14.92386 | 704226114001236.9 | 14.84771 | 0.1672084 | 0.08815991
290 | 0.07 | 0.62 | 1.45 | 0.008 | 0.2 | 0.2 | 15 | 12 | WC1-P1 | 0 | Plotter anchor | Plotter anchor | P | 1000000000000000 | 1000000000000 | 1000 | 495934419641283.1 | 14.69542 | 1000000000000000 | 15 | 839181812244067.1 | 14.92386 | 704226114001236.9 | 14.84771 | 0.1484993 | 0.08504125
290 | 0.04 | 0.09 | 1.46 | 0.005 | 0.48 | 0.11 | 15 | 12 | WC1-W1 | 0 | Plotter anchor | Plotter anchor | W | 1000000000000000 | 1000000000000 | 1000 | 495934419641283.1 | 14.69542 | 1000000000000000 | 15 | 839181812244067.1 | 14.92386 | 704226114001236.9 | 14.84771 | 0.1294304 | 0.06608207
290 | 0.03 | 0.58 | 1.38 | 0.005 | 0.23 | 0.23 | 15 | 12 | WF3-P1 | 0 | Plotter anchor | Plotter anchor | P | 1000000000000000 | 1000000000000 | 1000 | 495934419641283.1 | 14.69542 | 1000000000000000 | 15 | 839181812244067.1 | 14.92386 | 704226114001236.9 | 14.84771 | 0.1412421 | 0.07662813
290 | 0.174 | 0.665 | 1.465 | 0.01 | 0.186 | 0.219 | 15 | 12 | WF3-SRM1 | 0 | Plotter anchor | Plotter anchor | SRM | 1000000000000000 | 1000000000000 | 1000 | 495934419641283.1 | 14.69542 | 1000000000000000 | 15 | 839181812244067.1 | 14.92386 | 704226114001236.9 | 14.84771 | 0.1549561 | 0.08950196
290 | 0.05 | 0.16 | 1.35 | 0.008 | 0.16 | 0.23 | 15 | 12 | WF3-W1 | 0 | Plotter anchor | Plotter anchor | W | 1000000000000000 | 1000000000000 | 1000 | 495934419641283.1 | 14.69542 | 1000000000000000 | 15 | 839181812244067.1 | 14.92386 | 704226114001236.9 | 14.84771 | 0.1324153 | 0.07038843
290 | 0.054 | 0.52 | 1.45 | 0.012 | 0.23 | 0.23 | 15 | 12 | YW1-P1 | 0 | Plotter anchor | Plotter anchor | P | 1000000000000000 | 1000000000000 | 1000 | 495934419641283.1 | 14.69542 | 1000000000000000 | 15 | 839181812244067.1 | 14.92386 | 704226114001236.9 | 14.84771 | 0.1566188 | 0.09157305
290 | 0.041 | 0.605 | 1.76 | 0.008 | 0.342 | 0.069 | 15 | 12 | YW1-W1 | 0 | Plotter anchor | Plotter anchor | W | 1000000000000000 | 1000000000000 | 1000 | 495934419641283.1 | 14.69542 | 1000000000000000 | 15 | 839181812244067.1 | 14.92386 | 704226114001236.9 | 14.84771 | 0.1438478 | 0.07660492
290 | 0.051 | 0.54 | 1.5 | 0.015 | 0.2 | 0.2 | 15 | 12 | YW2-P1 | 0 | Plotter anchor | Plotter anchor | P | 1000000000000000 | 1000000000000 | 1000 | 495934419641283.1 | 14.69542 | 1000000000000000 | 15 | 839181812244067.1 | 14.92386 | 704226114001236.9 | 14.84771 | 0.1653679 | 0.09677997
290 | 0.029 | 0.11 | 1.44 | 0.018 | 0.49 | 0.11 | 15 | 12 | YW2-W1 | 0 | Plotter anchor | Plotter anchor | W | 1000000000000000 | 1000000000000 | 1000 | 495934419641283.1 | 14.69542 | 1000000000000000 | 15 | 839181812244067.1 | 14.92386 | 704226114001236.9 | 14.84771 | 0.1526646 | 0.08424968
290 | 0.05 | 0.77 | 1.39 | 0.007 | 0.17 | 0.2 | 15 | 12 | YW3-F1 | 0 | Plotter anchor | Plotter anchor | F | 1000000000000000 | 1000000000000 | 1000 | 495934419641283.1 | 14.69542 | 1000000000000000 | 15 | 839181812244067.1 | 14.92386 | 704226114001236.9 | 14.84771 | 0.1059383 | 0.07912975
290 | 0.02 | 0.07 | 1.73 | 0.015 | 0.22 | 0.07 | 15 | 12 | YW3-W1 | 0 | Plotter anchor | Plotter anchor | W | 1000000000000000 | 1000000000000 | 1000 | 495934419641283.1 | 14.69542 | 1000000000000000 | 15 | 839181812244067.1 | 14.92386 | 704226114001236.9 | 14.84771 | 0.1628081 | 0.08578793
290 | 0.06 | 0.79 | 1.42 | 0.007 | 0.07 | 0.2 | 15 | 12 | YW4-F1 | 0 | Plotter anchor | Plotter anchor | F | 1000000000000000 | 1000000000000 | 1000 | 495934419641283.1 | 14.69542 | 1000000000000000 | 15 | 839181812244067.1 | 14.92386 | 704226114001236.9 | 14.84771 | 0.1064445 | 0.08034102
290 | 0.02 | 0.11 | 1.69 | 0.016 | 0.26 | 0.07 | 15 | 12 | YW4-W1 | 0 | Plotter anchor | Plotter anchor | W | 1000000000000000 | 1000000000000 | 1000 | 495934419641283.1 | 14.69542 | 1000000000000000 | 15 | 839181812244067.1 | 14.92386 | 704226114001236.9 | 14.84771 | 0.163098 | 0.0863054
290 | 0.025 | 0.89 | 1.26 | 0.006 | 0.26 | 0.21 | 15 | 12 | YW5-F1 | 0 | Plotter anchor | Plotter anchor | F | 1000000000000000 | 1000000000000 | 1000 | 495934419641283.1 | 14.69542 | 1000000000000000 | 15 | 839181812244067.1 | 14.92386 | 704226114001236.9 | 14.84771 | 0.1028771 | 0.08088584
290 | 0.03 | 0.16 | 1.72 | 0.009 | 0.27 | 0.075 | 15 | 12 | YW5-W1 | 0 | Plotter anchor | Plotter anchor | W | 1000000000000000 | 1000000000000 | 1000 | 495934419641283.1 | 14.69542 | 1000000000000000 | 15 | 839181812244067.1 | 14.92386 | 704226114001236.9 | 14.84771 | 0.145344 | 0.07742133
290 | 0.03 | 0.94 | 1.24 | 0.004 | 0.27 | 0.22 | 15 | 12 | YW6-F1 | 0 | Plotter anchor | Plotter anchor | F | 1000000000000000 | 1000000000000 | 1000 | 495934419641283.1 | 14.69542 | 1000000000000000 | 15 | 839181812244067.1 | 14.92386 | 704226114001236.9 | 14.84771 | 0.1006189 | 0.07926935
290 | 0.03 | 0.15 | 1.73 | 0.006 | 0.26 | 0.075 | 15 | 12 | YW6-W1 | 0 | Plotter anchor | Plotter anchor | W | 1000000000000000 | 1000000000000 | 1000 | 495934419641283.1 | 14.69542 | 1000000000000000 | 15 | 839181812244067.1 | 14.92386 | 704226114001236.9 | 14.84771 | 0.137159 | 0.07185808
290 | 0.11 | 0.49 | 1.375 | 0.01 | 0.202 | 0.239 | 15 | 12 | ZN1-P1 | 0 | Plotter anchor | Plotter anchor | P | 1000000000000000 | 1000000000000 | 1000 | 495934419641283.1 | 14.69542 | 1000000000000000 | 15 | 839181812244067.1 | 14.92386 | 704226114001236.9 | 14.84771 | 0.1507021 | 0.08690405
290 | 0.17 | 0.64 | 1.478 | 0.011 | 0.225 | 0.217 | 15 | 12 | ZN1-SRM2 | 0 | Plotter anchor | Plotter anchor | SRM | 1000000000000000 | 1000000000000 | 1000 | 495934419641283.1 | 14.69542 | 1000000000000000 | 15 | 839181812244067.1 | 14.92386 | 704226114001236.9 | 14.84771 | 0.1574924 | 0.09114581
290 | 0.25 | 0.54 | 1.48 | 0.019 | 0.67 | 0.1 | 15 | 12 | ZN1-W1 | 0 | Plotter anchor | Plotter anchor | W | 1000000000000000 | 1000000000000 | 1000 | 495934419641283.1 | 14.69542 | 1000000000000000 | 15 | 839181812244067.1 | 14.92386 | 704226114001236.9 | 14.84771 | 0.1614262 | 0.0860533
290 | 0.12 | 0.53 | 1.315 | 0.007 | 0.235 | 0.16 | 15 | 12 | ZN2-P1 | 0 | Plotter anchor | Plotter anchor | P | 1000000000000000 | 1000000000000 | 1000 | 495934419641283.1 | 14.69542 | 1000000000000000 | 15 | 839181812244067.1 | 14.92386 | 704226114001236.9 | 14.84771 | 0.1441625 | 0.08015961
290 | 0.17 | 0.64 | 1.478 | 0.011 | 0.225 | 0.217 | 15 | 12 | ZN2-SRM2 | 0 | Plotter anchor | Plotter anchor | SRM | 1000000000000000 | 1000000000000 | 1000 | 495934419641283.1 | 14.69542 | 1000000000000000 | 15 | 839181812244067.1 | 14.92386 | 704226114001236.9 | 14.84771 | 0.1574924 | 0.09114581
290 | 0.25 | 0.554 | 1.56 | 0.019 | 0.45 | 0.084 | 15 | 12 | ZN2-W1 | 0 | Plotter anchor | Plotter anchor | W | 1000000000000000 | 1000000000000 | 1000 | 495934419641283.1 | 14.69542 | 1000000000000000 | 15 | 839181812244067.1 | 14.92386 | 704226114001236.9 | 14.84771 | 0.1665391 | 0.08746421
290 | 0.04 | 0.74 | 0.6 | 0.012 | 0.23 | 0.21 | 16 | 8 | AD1-F1 | 0 | Plotter anchor | Plotter anchor | F | 10000000000000000 | 100000000 | 100000000 | 31291346445318980 | 16.49542 | 10000000000000000 | 16 | 13300135414628020 | 16.12386 | 17689360204744260 | 16.24771 | 0.6856207 | 0.2505931
290 | 0.03 | 0.56 | 1.4 | 0.005 | 0.31 | 0.13 | 16 | 8 | AD1-W1 | 0 | Plotter anchor | Plotter anchor | W | 10000000000000000 | 100000000 | 100000000 | 31291346445318980 | 16.49542 | 10000000000000000 | 16 | 13300135414628020 | 16.12386 | 17689360204744260 | 16.24771 | 0.8935694 | 0.242805
290 | 0.15 | 0.52 | 1.32 | 0.01 | 0.2 | 0.21 | 16 | 8 | AN1-P1 | 0 | Plotter anchor | Plotter anchor | P | 10000000000000000 | 100000000 | 100000000 | 31291346445318980 | 16.49542 | 10000000000000000 | 16 | 13300135414628020 | 16.12386 | 17689360204744260 | 16.24771 | 1.276835 | 0.3187592
290 | 0.17 | 0.64 | 1.478 | 0.011 | 0.225 | 0.217 | 16 | 8 | AN1-SRM2 | 0 | Plotter anchor | Plotter anchor | SRM | 10000000000000000 | 100000000 | 100000000 | 31291346445318980 | 16.49542 | 10000000000000000 | 16 | 13300135414628020 | 16.12386 | 17689360204744260 | 16.24771 | 1.465718 | 0.3382491
290 | 0.27 | 0.58 | 1.49 | 0.016 | 0.51 | 0.09 | 16 | 8 | AN1-W1 | 0 | Plotter anchor | Plotter anchor | W | 10000000000000000 | 100000000 | 100000000 | 31291346445318980 | 16.49542 | 10000000000000000 | 16 | 13300135414628020 | 16.12386 | 17689360204744260 | 16.24771 | 2.129972 | 0.3095041
290 | 0.096 | 0.58 | 1.4 | 0.009 | 0.21 | 0.22 | 16 | 8 | AN2-P1 | 0 | Plotter anchor | Plotter anchor | P | 10000000000000000 | 100000000 | 100000000 | 31291346445318980 | 16.49542 | 10000000000000000 | 16 | 13300135414628020 | 16.12386 | 17689360204744260 | 16.24771 | 1.129302 | 0.3185571
290 | 0.174 | 0.665 | 1.465 | 0.01 | 0.186 | 0.219 | 16 | 8 | AN2-SRM1 | 0 | Plotter anchor | Plotter anchor | SRM | 10000000000000000 | 100000000 | 100000000 | 31291346445318980 | 16.49542 | 10000000000000000 | 16 | 13300135414628020 | 16.12386 | 17689360204744260 | 16.24771 | 1.458518 | 0.3321487
290 | 0.045 | 0.083 | 1.33 | 0.004 | 0.14 | 0.13 | 16 | 8 | AN2-W1 | 0 | Plotter anchor | Plotter anchor | W | 10000000000000000 | 100000000 | 100000000 | 31291346445318980 | 16.49542 | 10000000000000000 | 16 | 13300135414628020 | 16.12386 | 17689360204744260 | 16.24771 | 0.8762284 | 0.2293911
290 | 0.03 | 0.73 | 1.33 | 0.007 | 0.28 | 0.2 | 16 | 8 | BD1-F1 | 0 | Plotter anchor | Plotter anchor | F | 10000000000000000 | 100000000 | 100000000 | 31291346445318980 | 16.49542 | 10000000000000000 | 16 | 13300135414628020 | 16.12386 | 17689360204744260 | 16.24771 | 0.7299222 | 0.2859057
290 | 0.04 | 0.67 | 1.44 | 0.015 | 0.48 | 0.066 | 16 | 8 | BD1-W1 | 0 | Plotter anchor | Plotter anchor | W | 10000000000000000 | 100000000 | 100000000 | 31291346445318980 | 16.49542 | 10000000000000000 | 16 | 13300135414628020 | 16.12386 | 17689360204744260 | 16.24771 | 1.023756 | 0.3049563
290 | 0.057 | 0.77 | 1.38 | 0.013 | 0.3 | 0.24 | 16 | 8 | BD2-F1 | 0 | Plotter anchor | Plotter anchor | F | 10000000000000000 | 100000000 | 100000000 | 31291346445318980 | 16.49542 | 10000000000000000 | 16 | 13300135414628020 | 16.12386 | 17689360204744260 | 16.24771 | 0.7902177 | 0.3303668
290 | 0.04 | 0.64 | 1.45 | 0.011 | 0.53 | 0.069 | 16 | 8 | BD2-W1 | 0 | Plotter anchor | Plotter anchor | W | 10000000000000000 | 100000000 | 100000000 | 31291346445318980 | 16.49542 | 10000000000000000 | 16 | 13300135414628020 | 16.12386 | 17689360204744260 | 16.24771 | 0.9757635 | 0.2861782
290 | 0.14 | 0.55 | 1.35 | 0.007 | 0.19 | 0.2 | 16 | 8 | BF2-P1 | 0 | Plotter anchor | Plotter anchor | P | 10000000000000000 | 100000000 | 100000000 | 31291346445318980 | 16.49542 | 10000000000000000 | 16 | 13300135414628020 | 16.12386 | 17689360204744260 | 16.24771 | 1.213571 | 0.300015
290 | 0.2 | 0.33 | 1.49 | 0.01 | 0.09 | 0.15 | 16 | 8 | BF2-W1 | 0 | Plotter anchor | Plotter anchor | W | 10000000000000000 | 100000000 | 100000000 | 31291346445318980 | 16.49542 | 10000000000000000 | 16 | 13300135414628020 | 16.12386 | 17689360204744260 | 16.24771 | 1.559951 | 0.2808947
290 | 0.04 | 0.86 | 0.71 | 0.011 | 0.2 | 0 | 16 | 8 | BOR-F1 | 0 | Plotter anchor | Plotter anchor | F | 10000000000000000 | 100000000 | 100000000 | 31291346445318980 | 16.49542 | 10000000000000000 | 16 | 13300135414628020 | 16.12386 | 17689360204744260 | 16.24771 | 0.6910664 | 0.2761468
290 | 0.04 | 0.85 | 0.75 | 0.01 | 0.32 | 0 | 16 | 8 | BOR-F2 | 0 | Plotter anchor | Plotter anchor | F | 10000000000000000 | 100000000 | 100000000 | 31291346445318980 | 16.49542 | 10000000000000000 | 16 | 13300135414628020 | 16.12386 | 17689360204744260 | 16.24771 | 0.6918609 | 0.2733891
290 | 0.09 | 0.05 | 1.98 | 0.011 | 0.19 | 0 | 16 | 8 | BOR-W1 | 0 | Plotter anchor | Plotter anchor | W | 10000000000000000 | 100000000 | 100000000 | 31291346445318980 | 16.49542 | 10000000000000000 | 16 | 13300135414628020 | 16.12386 | 17689360204744260 | 16.24771 | 1.237943 | 0.3116597
290 | 0.1 | 0.18 | 1.42 | 0.016 | 0.25 | 0.3 | 16 | 8 | BRP-P1 | 0 | Plotter anchor | Plotter anchor | P | 10000000000000000 | 100000000 | 100000000 | 31291346445318980 | 16.49542 | 10000000000000000 | 16 | 13300135414628020 | 16.12386 | 17689360204744260 | 16.24771 | 1.244983 | 0.3572455
290 | 0.27 | 0.1 | 1.25 | 0.014 | 0.28 | 0.12 | 16 | 8 | BRP-W1 | 0 | Plotter anchor | Plotter anchor | W | 10000000000000000 | 100000000 | 100000000 | 31291346445318980 | 16.49542 | 10000000000000000 | 16 | 13300135414628020 | 16.12386 | 17689360204744260 | 16.24771 | 1.832987 | 0.2848146
290 | 0.14 | 0.84 | 1.4 | 0.019 | 0.25 | 0.19 | 16 | 8 | BRU-SRM4 | 0 | Plotter anchor | Plotter anchor | SRM | 10000000000000000 | 100000000 | 100000000 | 31291346445318980 | 16.49542 | 10000000000000000 | 16 | 13300135414628020 | 16.12386 | 17689360204744260 | 16.24771 | 1.45073 | 0.3975426
290 | 0.2 | 0.54 | 1.31 | 0.01 | 0.18 | 0.2 | 16 | 8 | BV1-P1 | 0 | Plotter anchor | Plotter anchor | P | 10000000000000000 | 100000000 | 100000000 | 31291346445318980 | 16.49542 | 10000000000000000 | 16 | 13300135414628020 | 16.12386 | 17689360204744260 | 16.24771 | 1.434639 | 0.3182015
290 | 0.26 | 0.62 | 1.37 | 0.018 | 0.27 | 0.11 | 16 | 8 | BV1-W1 | 0 | Plotter anchor | Plotter anchor | W | 10000000000000000 | 100000000 | 100000000 | 31291346445318980 | 16.49542 | 10000000000000000 | 16 | 13300135414628020 | 16.12386 | 17689360204744260 | 16.24771 | 2.046049 | 0.3099457
290 | 0.05 | 0.56 | 1.32 | 0.01 | 0.24 | 0.24 | 16 | 8 | BV2-P1 | 0 | Plotter anchor | Plotter anchor | P | 10000000000000000 | 100000000 | 100000000 | 31291346445318980 | 16.49542 | 10000000000000000 | 16 | 13300135414628020 | 16.12386 | 17689360204744260 | 16.24771 | 1.031583 | 0.3191516
290 | 0.08 | 0.07 | 1.17 | 0.008 | 0.14 | 0.1 | 16 | 8 | BV2-W1 | 0 | Plotter anchor | Plotter anchor | W | 10000000000000000 | 100000000 | 100000000 | 31291346445318980 | 16.49542 | 10000000000000000 | 16 | 13300135414628020 | 16.12386 | 17689360204744260 | 16.24771 | 0.9444765 | 0.2502401
290 | 0.12 | 0.56 | 1.5 | 0.01 | 0.27 | 0.23 | 16 | 8 | BW1-P1 | 0 | Plotter anchor | Plotter anchor | P | 10000000000000000 | 100000000 | 100000000 | 31291346445318980 | 16.49542 | 10000000000000000 | 16 | 13300135414628020 | 16.12386 | 17689360204744260 | 16.24771 | 1.234616 | 0.3316288
290 | 0.05 | 0.96 | 1.42 | 0.019 | 0.36 | 0.08 | 16 | 8 | BW1-W1 | 0 | Plotter anchor | Plotter anchor | W | 10000000000000000 | 100000000 | 100000000 | 31291346445318980 | 16.49542 | 10000000000000000 | 16 | 13300135414628020 | 16.12386 | 17689360204744260 | 16.24771 | 1.066012 | 0.3849278
290 | 0.12 | 0.56 | 1.5 | 0.01 | 0.27 | 0.23 | 16 | 8 | BW2-P1 | 0 | Plotter anchor | Plotter anchor | P | 10000000000000000 | 100000000 | 100000000 | 31291346445318980 | 16.49542 | 10000000000000000 | 16 | 13300135414628020 | 16.12386 | 17689360204744260 | 16.24771 | 1.234616 | 0.3316288
290 | 0.05 | 0.73 | 0.69 | 0.01 | 0.27 | 0.21 | 16 | 8 | BY1-F1 | 0 | Plotter anchor | Plotter anchor | F | 10000000000000000 | 100000000 | 100000000 | 31291346445318980 | 16.49542 | 10000000000000000 | 16 | 13300135414628020 | 16.12386 | 17689360204744260 | 16.24771 | 0.6880955 | 0.2513864
290 | 0.026 | 0.71 | 1.48 | 0.011 | 0.57 | 0.08 | 16 | 8 | BY1-W1 | 0 | Plotter anchor | Plotter anchor | W | 10000000000000000 | 100000000 | 100000000 | 31291346445318980 | 16.49542 | 10000000000000000 | 16 | 13300135414628020 | 16.12386 | 17689360204744260 | 16.24771 | 0.9830758 | 0.2912302
290 | 0.07 | 0.65 | 1.18 | 0.005 | 0.23 | 0.18 | 16 | 8 | BY2-F1 | 0 | Plotter anchor | Plotter anchor | F | 10000000000000000 | 100000000 | 100000000 | 31291346445318980 | 16.49542 | 10000000000000000 | 16 | 13300135414628020 | 16.12386 | 17689360204744260 | 16.24771 | 0.7026131 | 0.2554577
290 | 0.03 | 0.65 | 1.34 | 0.01 | 0.55 | 0.09 | 16 | 8 | BY2-W1 | 0 | Plotter anchor | Plotter anchor | W | 10000000000000000 | 100000000 | 100000000 | 31291346445318980 | 16.49542 | 10000000000000000 | 16 | 13300135414628020 | 16.12386 | 17689360204744260 | 16.24771 | 0.9402655 | 0.2746298
290 | 0.09 | 0.845 | 0.725 | 0.008 | 0.292 | 0.204 | 16 | 8 | CB1-F1 | 0 | Plotter anchor | Plotter anchor | F | 10000000000000000 | 100000000 | 100000000 | 31291346445318980 | 16.49542 | 10000000000000000 | 16 | 13300135414628020 | 16.12386 | 17689360204744260 | 16.24771 | 0.7548735 | 0.258273
290 | 0.049 | 0.725 | 1.85 | 0.012 | 0.239 | 0.059 | 16 | 8 | CB1-W1 | 0 | Plotter anchor | Plotter anchor | W | 10000000000000000 | 100000000 | 100000000 | 31291346445318980 | 16.49542 | 10000000000000000 | 16 | 13300135414628020 | 16.12386 | 17689360204744260 | 16.24771 | 1.115467 | 0.3179646
290 | 0.081 | 0.61 | 1.393 | 0.012 | 0.285 | 0.235 | 16 | 8 | CB2-P1 | 0 | Plotter anchor | Plotter anchor | P | 10000000000000000 | 100000000 | 100000000 | 31291346445318980 | 16.49542 | 10000000000000000 | 16 | 13300135414628020 | 16.12386 | 17689360204744260 | 16.24771 | 1.133506 | 0.3371292
290 | 0.042 | 0.153 | 1.163 | 0.008 | 0.133 | 0.14 | 16 | 8 | CB2-W1 | 0 | Plotter anchor | Plotter anchor | W | 10000000000000000 | 100000000 | 100000000 | 31291346445318980 | 16.49542 | 10000000000000000 | 16 | 13300135414628020 | 16.12386 | 17689360204744260 | 16.24771 | 0.8942723 | 0.24979
290 | 0.12 | 0.64 | 1.29 | 0.011 | 0.24 | 0.26 | 16 | 8 | CC1-P1 | 0 | Plotter anchor | Plotter anchor | P | 10000000000000000 | 100000000 | 100000000 | 31291346445318980 | 16.49542 | 10000000000000000 | 16 | 13300135414628020 | 16.12386 | 17689360204744260 | 16.24771 | 1.199293 | 0.3247217
290 | 0.174 | 0.665 | 1.465 | 0.01 | 0.186 | 0.219 | 16 | 8 | CC1-SRM1 | 0 | Plotter anchor | Plotter anchor | SRM | 10000000000000000 | 100000000 | 100000000 | 31291346445318980 | 16.49542 | 10000000000000000 | 16 | 13300135414628020 | 16.12386 | 17689360204744260 | 16.24771 | 1.458518 | 0.3321487
290 | 0.18 | 0.16 | 1.05 | 0.014 | 0.2 | 0.15 | 16 | 8 | CC1-W1 | 0 | Plotter anchor | Plotter anchor | W | 10000000000000000 | 100000000 | 100000000 | 31291346445318980 | 16.49542 | 10000000000000000 | 16 | 13300135414628020 | 16.12386 | 17689360204744260 | 16.24771 | 1.371872 | 0.2703
290 | 0.133 | 0.66 | 1.21 | 0.005 | 0.205 | 0.208 | 16 | 8 | CC2-P1 | 0 | Plotter anchor | Plotter anchor | P | 10000000000000000 | 100000000 | 100000000 | 31291346445318980 | 16.49542 | 10000000000000000 | 16 | 13300135414628020 | 16.12386 | 17689360204744260 | 16.24771 | 1.154452 | 0.2753074
290 | 0.174 | 0.665 | 1.465 | 0.01 | 0.186 | 0.219 | 16 | 8 | CC2-SRM1 | 0 | Plotter anchor | Plotter anchor | SRM | 10000000000000000 | 100000000 | 100000000 | 31291346445318980 | 16.49542 | 10000000000000000 | 16 | 13300135414628020 | 16.12386 | 17689360204744260 | 16.24771 | 1.458518 | 0.3321487
290 | 0.21 | 0.06 | 1.167 | 0.013 | 0.143 | 0.115 | 16 | 8 | CC2-W1 | 0 | Plotter anchor | Plotter anchor | W | 10000000000000000 | 100000000 | 100000000 | 31291346445318980 | 16.49542 | 10000000000000000 | 16 | 13300135414628020 | 16.12386 | 17689360204744260 | 16.24771 | 1.469665 | 0.2748995
290 | 0.14 | 0.49 | 1.4 | 0.009 | 0.25 | 0.24 | 16 | 8 | CK1-P1 | 0 | Plotter anchor | Plotter anchor | P | 10000000000000000 | 100000000 | 100000000 | 31291346445318980 | 16.49542 | 10000000000000000 | 16 | 13300135414628020 | 16.12386 | 17689360204744260 | 16.24771 | 1.249548 | 0.317698
290 | 0.17 | 0.64 | 1.478 | 0.011 | 0.225 | 0.217 | 16 | 8 | CK1-SRM2 | 0 | Plotter anchor | Plotter anchor | SRM | 10000000000000000 | 100000000 | 100000000 | 31291346445318980 | 16.49542 | 10000000000000000 | 16 | 13300135414628020 | 16.12386 | 17689360204744260 | 16.24771 | 1.465718 | 0.3382491
290 | 0.27 | 0.74 | 1.33 | 0.023 | 0.18 | 0.26 | 16 | 8 | CK1-W1 | 0 | Plotter anchor | Plotter anchor | W | 10000000000000000 | 100000000 | 100000000 | 31291346445318980 | 16.49542 | 10000000000000000 | 16 | 13300135414628020 | 16.12386 | 17689360204744260 | 16.24771 | 2.155083 | 0.329985
290 | 0.11 | 0.58 | 1.285 | 0.017 | 0.215 | 0.215 | 16 | 8 | CK2-P1 | 0 | Plotter anchor | Plotter anchor | P | 10000000000000000 | 100000000 | 100000000 | 31291346445318980 | 16.49542 | 10000000000000000 | 16 | 13300135414628020 | 16.12386 | 17689360204744260 | 16.24771 | 1.252364 | 0.3522307
290 | 0.053 | 0.965 | 1.375 | 0.02 | 0.4 | 0.095 | 16 | 8 | CK2-W1 | 0 | Plotter anchor | Plotter anchor | W | 10000000000000000 | 100000000 | 100000000 | 31291346445318980 | 16.49542 | 10000000000000000 | 16 | 13300135414628020 | 16.12386 | 17689360204744260 | 16.24771 | 1.059573 | 0.3879809
290 | 0.06 | 0.55 | 1.32 | 0.005 | 0.22 | 0.23 | 16 | 8 | CL1-P1 | 0 | Plotter anchor | Plotter anchor | P | 10000000000000000 | 100000000 | 100000000 | 31291346445318980 | 16.49542 | 10000000000000000 | 16 | 13300135414628020 | 16.12386 | 17689360204744260 | 16.24771 | 0.9756231 | 0.2802446
290 | 0.03 | 0.06 | 1.28 | 0.005 | 0.47 | 0.11 | 16 | 8 | CL1-W1 | 0 | Plotter anchor | Plotter anchor | W | 10000000000000000 | 100000000 | 100000000 | 31291346445318980 | 16.49542 | 10000000000000000 | 16 | 13300135414628020 | 16.12386 | 17689360204744260 | 16.24771 | 0.8819054 | 0.2357441
290 | 0.029 | 0.6 | 1.48 | 0.005 | 0.24 | 0 | 16 | 8 | COF-P1 | 0 | Plotter anchor | Plotter anchor | P | 10000000000000000 | 100000000 | 100000000 | 31291346445318980 | 16.49542 | 10000000000000000 | 16 | 13300135414628020 | 16.12386 | 17689360204744260 | 16.24771 | 0.9938977 | 0.2907479
290 | 0.072 | 0.76 | 1.7 | 0.012 | 0.24 | 0 | 16 | 8 | COF-W1 | 0 | Plotter anchor | Plotter anchor | W | 10000000000000000 | 100000000 | 100000000 | 31291346445318980 | 16.49542 | 10000000000000000 | 16 | 13300135414628020 | 16.12386 | 17689360204744260 | 16.24771 | 1.062569 | 0.3134351
290 | 0.05 | 0.59 | 1.36 | 0.006 | 0.23 | 0.21 | 16 | 8 | CP1-P1 | 0 | Plotter anchor | Plotter anchor | P | 10000000000000000 | 100000000 | 100000000 | 31291346445318980 | 16.49542 | 10000000000000000 | 16 | 13300135414628020 | 16.12386 | 17689360204744260 | 16.24771 | 0.9919538 | 0.2927593
290 | 0.04 | 0.22 | 1.33 | 0.004 | 0.17 | 0.19 | 16 | 8 | CP1-W1 | 0 | Plotter anchor | Plotter anchor | W | 10000000000000000 | 100000000 | 100000000 | 31291346445318980 | 16.49542 | 10000000000000000 | 16 | 13300135414628020 | 16.12386 | 17689360204744260 | 16.24771 | 0.8762284 | 0.2293914
290 | 0.065 | 0.62 | 1.36 | 0.014 | 0.25 | 0.22 | 16 | 8 | CP2-P1 | 0 | Plotter anchor | Plotter anchor | P | 10000000000000000 | 100000000 | 100000000 | 31291346445318980 | 16.49542 | 10000000000000000 | 16 | 13300135414628020 | 16.12386 | 17689360204744260 | 16.24771 | 1.088341 | 0.3454372
290 | 0.03 | 0.072 | 1.37 | 0.011 | 0.49 | 0.11 | 16 | 8 | CP2-W1 | 0 | Plotter anchor | Plotter anchor | W | 10000000000000000 | 100000000 | 100000000 | 31291346445318980 | 16.49542 | 10000000000000000 | 16 | 13300135414628020 | 16.12386 | 17689360204744260 | 16.24771 | 0.9573292 | 0.2790598
290 | 0.21 | 0.758 | 1.278 | 0.009 | 0.2 | 0.23 | 16 | 8 | CPR-P1 | 0 | Plotter anchor | Plotter anchor | P | 10000000000000000 | 100000000 | 100000000 | 31291346445318980 | 16.49542 | 10000000000000000 | 16 | 13300135414628020 | 16.12386 | 17689360204744260 | 16.24771 | 1.438074 | 0.3193917
290 | 0.17 | 0.64 | 1.478 | 0.011 | 0.225 | 0 | 16 | 8 | CPR-P2 | 0 | Plotter anchor | Plotter anchor | P | 10000000000000000 | 100000000 | 100000000 | 31291346445318980 | 16.49542 | 10000000000000000 | 16 | 13300135414628020 | 16.12386 | 17689360204744260 | 16.24771 | 1.388882 | 0.3382491
290 | 0.03 | 0.65 | 1.375 | 0.012 | 0.28 | 0 | 16 | 8 | CPR-P3 | 0 | Plotter anchor | Plotter anchor | P | 10000000000000000 | 100000000 | 100000000 | 31291346445318980 | 16.49542 | 10000000000000000 | 16 | 13300135414628020 | 16.12386 | 17689360204744260 | 16.24771 | 1.068215 | 0.337118
290 | 0.16 | 0.62 | 1.41 | 0.014 | 0.24 | 0 | 16 | 8 | CPR-P4 | 0 | Plotter anchor | Plotter anchor | P | 10000000000000000 | 100000000 | 100000000 | 31291346445318980 | 16.49542 | 10000000000000000 | 16 | 13300135414628020 | 16.12386 | 17689360204744260 | 16.24771 | 1.388807 | 0.3491991
290 | 0.11 | 0.6 | 1.42 | 0.015 | 0.27 | 0 | 16 | 8 | CPR-P5 | 0 | Plotter anchor | Plotter anchor | P | 10000000000000000 | 100000000 | 100000000 | 31291346445318980 | 16.49542 | 10000000000000000 | 16 | 13300135414628020 | 16.12386 | 17689360204744260 | 16.24771 | 1.269542 | 0.3542902
290 | 0.11 | 0.61 | 1.43 | 0.013 | 0.23 | 0.205 | 16 | 8 | CPR-PBWR2 | 0 | Plotter anchor | Plotter anchor | P | 10000000000000000 | 100000000 | 100000000 | 31291346445318980 | 16.49542 | 10000000000000000 | 16 | 13300135414628020 | 16.12386 | 17689360204744260 | 16.24771 | 1.239913 | 0.3452413
290 | 0.22 | 0.51 | 1.37 | 0.018 | 0.22 | 0.23 | 16 | 8 | CPR-PBWR3 | 0 | Plotter anchor | Plotter anchor | P | 10000000000000000 | 100000000 | 100000000 | 31291346445318980 | 16.49542 | 10000000000000000 | 16 | 13300135414628020 | 16.12386 | 17689360204744260 | 16.24771 | 1.641447 | 0.3624086
290 | 0.172 | 0.584 | 1.16 | 0.018 | 0.17 | 0.2 | 16 | 8 | CPR-PBWR4 | 0 | Plotter anchor | Plotter anchor | P | 10000000000000000 | 100000000 | 100000000 | 31291346445318980 | 16.49542 | 10000000000000000 | 16 | 13300135414628020 | 16.12386 | 17689360204744260 | 16.24771 | 1.399326 | 0.3456497
290 | 0.17 | 0.52 | 1.315 | 0.015 | 0.19 | 0.185 | 16 | 8 | CPR-PBWR5 | 0 | Plotter anchor | Plotter anchor | P | 10000000000000000 | 100000000 | 100000000 | 31291346445318980 | 16.49542 | 10000000000000000 | 16 | 13300135414628020 | 16.12386 | 17689360204744260 | 16.24771 | 1.405096 | 0.3450686
290 | 0.23 | 0.75 | 1.36 | 0.014 | 0.24 | 0 | 16 | 8 | CPR-W1 | 0 | Plotter anchor | Plotter anchor | W | 10000000000000000 | 100000000 | 100000000 | 31291346445318980 | 16.49542 | 10000000000000000 | 16 | 13300135414628020 | 16.12386 | 17689360204744260 | 16.24771 | 1.766981 | 0.301226
290 | 0.2 | 1.05 | 1.33 | 0.019 | 0.17 | 0 | 16 | 8 | CPR-W2 | 0 | Plotter anchor | Plotter anchor | W | 10000000000000000 | 100000000 | 100000000 | 31291346445318980 | 16.49542 | 10000000000000000 | 16 | 13300135414628020 | 16.12386 | 17689360204744260 | 16.24771 | 1.593548 | 0.4378387
290 | 0.29 | 0.69 | 1.575 | 0.016 | 0.47 | 0 | 16 | 8 | CPR-W3 | 0 | Plotter anchor | Plotter anchor | W | 10000000000000000 | 100000000 | 100000000 | 31291346445318980 | 16.49542 | 10000000000000000 | 16 | 13300135414628020 | 16.12386 | 17689360204744260 | 16.24771 | 2.298932 | 0.3184441
290 | 0.059 | 0.93 | 1.32 | 0.009 | 0.4 | 0 | 16 | 8 | CPR-W4 | 0 | Plotter anchor | Plotter anchor | W | 10000000000000000 | 100000000 | 100000000 | 31291346445318980 | 16.49542 | 10000000000000000 | 16 | 13300135414628020 | 16.12386 | 17689360204744260 | 16.24771 | 0.9262614 | 0.3120187
290 | 0.11 | 0.24 | 1.485 | 0.015 | 0.13 | 0 | 16 | 8 | CPR-W5 | 0 | Plotter anchor | Plotter anchor | W | 10000000000000000 | 100000000 | 100000000 | 31291346445318980 | 16.49542 | 10000000000000000 | 16 | 13300135414628020 | 16.12386 | 17689360204744260 | 16.24771 | 1.245753 | 0.3041103
290 | 0.11 | 0.24 | 1.485 | 0.015 | 0.13 | 0 | 16 | 8 | CPR-W6 | 0 | Plotter anchor | Plotter anchor | W | 10000000000000000 | 100000000 | 100000000 | 31291346445318980 | 16.49542 | 10000000000000000 | 16 | 13300135414628020 | 16.12386 | 17689360204744260 | 16.24771 | 1.245753 | 0.3041103
290 | 0.27 | 0.06 | 1.29 | 0.016 | 0.28 | 0 | 16 | 8 | CPR-W7 | 0 | Plotter anchor | Plotter anchor | W | 10000000000000000 | 100000000 | 100000000 | 31291346445318980 | 16.49542 | 10000000000000000 | 16 | 13300135414628020 | 16.12386 | 17689360204744260 | 16.24771 | 1.837333 | 0.2953581
290 | 0.26 | 0.56 | 1.54 | 0.014 | 0.53 | 0 | 16 | 8 | CPR-W8 | 0 | Plotter anchor | Plotter anchor | W | 10000000000000000 | 100000000 | 100000000 | 31291346445318980 | 16.49542 | 10000000000000000 | 16 | 13300135414628020 | 16.12386 | 17689360204744260 | 16.24771 | 2.038999 | 0.3040094
290 | 0.01 | 0.9 | 1.33 | 0.012 | 0.43 | 0.07 | 16 | 8 | CPR-WBWR1 | 0 | Plotter anchor | Plotter anchor | W | 10000000000000000 | 100000000 | 100000000 | 31291346445318980 | 16.49542 | 10000000000000000 | 16 | 13300135414628020 | 16.12386 | 17689360204744260 | 16.24771 | 0.959034 | 0.3198401
290 | 0.2 | 0.54 | 1.3 | 0.008 | 0.22 | 0.23 | 16 | 8 | CR3-P1 | 0 | Plotter anchor | Plotter anchor | P | 10000000000000000 | 100000000 | 100000000 | 31291346445318980 | 16.49542 | 10000000000000000 | 16 | 13300135414628020 | 16.12386 | 17689360204744260 | 16.24771 | 1.405377 | 0.3041094
290 | 0.17 | 0.64 | 1.478 | 0.011 | 0.225 | 0.217 | 16 | 8 | CR3-SRM2 | 0 | Plotter anchor | Plotter anchor | SRM | 10000000000000000 | 100000000 | 100000000 | 31291346445318980 | 16.49542 | 10000000000000000 | 16 | 13300135414628020 | 16.12386 | 17689360204744260 | 16.24771 | 1.465718 | 0.3382491
290 | 0.41 | 0.1 | 1.65 | 0.021 | 1 | 0.08 | 16 | 8 | CR3-W1 | 0 | Plotter anchor | Plotter anchor | W | 10000000000000000 | 100000000 | 100000000 | 31291346445318980 | 16.49542 | 10000000000000000 | 16 | 13300135414628020 | 16.12386 | 17689360204744260 | 16.24771 | 2.304131 | 0.3361271
290 | 0.36 | 0.7 | 1.55 | 0.014 | 0.55 | 0.09 | 16 | 8 | CR3-W2 | 0 | Plotter anchor | Plotter anchor | W | 10000000000000000 | 100000000 | 100000000 | 31291346445318980 | 16.49542 | 10000000000000000 | 16 | 13300135414628020 | 16.12386 | 17689360204744260 | 16.24771 | 2.335525 | 0.3091147
290 | 0.22 | 0.59 | 1.45 | 0.016 | 0.51 | 0.08 | 16 | 8 | CR3-WBW1 | 0 | Plotter anchor | Plotter anchor | W | 10000000000000000 | 100000000 | 100000000 | 31291346445318980 | 16.49542 | 10000000000000000 | 16 | 13300135414628020 | 16.12386 | 17689360204744260 | 16.24771 | 1.788632 | 0.3071577
290 | 0.39 | 0.58 | 1.63 | 0.018 | 0.54 | 0.09 | 16 | 8 | CR3-WBW2 | 0 | Plotter anchor | Plotter anchor | W | 10000000000000000 | 100000000 | 100000000 | 31291346445318980 | 16.49542 | 10000000000000000 | 16 | 13300135414628020 | 16.12386 | 17689360204744260 | 16.24771 | 2.47113 | 0.3256524
290 | 0.22 | 0.6 | 1.55 | 0.021 | 0.58 | 0.08 | 16 | 8 | CR3-WBW3 | 0 | Plotter anchor | Plotter anchor | W | 10000000000000000 | 100000000 | 100000000 | 31291346445318980 | 16.49542 | 10000000000000000 | 16 | 13300135414628020 | 16.12386 | 17689360204744260 | 16.24771 | 1.921588 | 0.3314438
290 | 0.17 | 0.61 | 1.54 | 0.015 | 0.31 | 0.2 | 16 | 8 | CS1-P1 | 0 | Plotter anchor | Plotter anchor | P | 10000000000000000 | 100000000 | 100000000 | 31291346445318980 | 16.49542 | 10000000000000000 | 16 | 13300135414628020 | 16.12386 | 17689360204744260 | 16.24771 | 1.483657 | 0.3632769
290 | 0.1 | 0.2 | 1.42 | 0.01 | 0.26 | 0.2 | 16 | 8 | CTY-P1 | 0 | Plotter anchor | Plotter anchor | P | 10000000000000000 | 100000000 | 100000000 | 31291346445318980 | 16.49542 | 10000000000000000 | 16 | 13300135414628020 | 16.12386 | 17689360204744260 | 16.24771 | 1.149839 | 0.3253645
290 | 0.12 | 0.2 | 1.37 | 0.01 | 0.19 | 0.2 | 16 | 8 | CTY-P2 | 0 | Plotter anchor | Plotter anchor | P | 10000000000000000 | 100000000 | 100000000 | 31291346445318980 | 16.49542 | 10000000000000000 | 16 | 13300135414628020 | 16.12386 | 17689360204744260 | 16.24771 | 1.186706 | 0.3218843
290 | 0.12 | 0.2 | 1.46 | 0.013 | 0.22 | 0.2 | 16 | 8 | CTY-P3 | 0 | Plotter anchor | Plotter anchor | P | 10000000000000000 | 100000000 | 100000000 | 31291346445318980 | 16.49542 | 10000000000000000 | 16 | 13300135414628020 | 16.12386 | 17689360204744260 | 16.24771 | 1.258304 | 0.3455151
290 | 0.2 | 0.18 | 1.34 | 0.014 | 0.23 | 0.24 | 16 | 8 | CTY-SRM3 | 0 | Plotter anchor | Plotter anchor | SRM | 10000000000000000 | 100000000 | 100000000 | 31291346445318980 | 16.49542 | 10000000000000000 | 16 | 13300135414628020 | 16.12386 | 17689360204744260 | 16.24771 | 1.540092 | 0.3417661
290 | 0.205 | 0.044 | 1.304 | 0.018 | 0.325 | 0.047 | 16 | 8 | CTY-W1 | 0 | Plotter anchor | Plotter anchor | W | 10000000000000000 | 100000000 | 100000000 | 31291346445318980 | 16.49542 | 10000000000000000 | 16 | 13300135414628020 | 16.12386 | 17689360204744260 | 16.24771 | 1.536995 | 0.3034889
290 | 0.15 | 0.65 | 1.35 | 0.01 | 0.07 | 0 | 16 | 8 | DAC-PBWR1 | 0 | Plotter anchor | Plotter anchor | P | 10000000000000000 | 100000000 | 100000000 | 31291346445318980 | 16.49542 | 10000000000000000 | 16 | 13300135414628020 | 16.12386 | 17689360204744260 | 16.24771 | 1.281429 | 0.323463
290 | 0.023 | 0.936 | 1.25 | 0.01 | 0.325 | 0 | 16 | 8 | DAC-WBWR4 | 0 | Plotter anchor | Plotter anchor | W | 10000000000000000 | 100000000 | 100000000 | 31291346445318980 | 16.49542 | 10000000000000000 | 16 | 13300135414628020 | 16.12386 | 17689360204744260 | 16.24771 | 0.9236278 | 0.3156257
290 | 0.04 | 0.77 | 0.68 | 0.004 | 0.3 | 0.26 | 16 | 8 | DB1-F1 | 0 | Plotter anchor | Plotter anchor | F | 10000000000000000 | 100000000 | 100000000 | 31291346445318980 | 16.49542 | 10000000000000000 | 16 | 13300135414628020 | 16.12386 | 17689360204744260 | 16.24771 | 0.6779836 | 0.2143649
290 | 0.02 | 0.81 | 0.63 | 0.011 | 0.27 | 0.22 | 16 | 8 | DB1-F2 | 0 | Plotter anchor | Plotter anchor | F | 10000000000000000 | 100000000 | 100000000 | 31291346445318980 | 16.49542 | 10000000000000000 | 16 | 13300135414628020 | 16.12386 | 17689360204744260 | 16.24771 | 0.6860973 | 0.2575041
290 | 0.063 | 0.73 | 1.3 | 0.009 | 0.25 | 0.17 | 16 | 8 | DB1-F3 | 0 | Plotter anchor | Plotter anchor | F | 10000000000000000 | 100000000 | 100000000 | 31291346445318980 | 16.49542 | 10000000000000000 | 16 | 13300135414628020 | 16.12386 | 17689360204744260 | 16.24771 | 0.7424703 | 0.2978496
290 | 0.14 | 0.5 | 1.42 | 0.01 | 0.19 | 0.22 | 16 | 8 | DB1-P1 | 0 | Plotter anchor | Plotter anchor | P | 10000000000000000 | 100000000 | 100000000 | 31291346445318980 | 16.49542 | 10000000000000000 | 16 | 13300135414628020 | 16.12386 | 17689360204744260 | 16.24771 | 1.270061 | 0.32569
290 | 0.12 | 0.5 | 1.35 | 0.01 | 0.23 | 0.22 | 16 | 8 | DB1-P2 | 0 | Plotter anchor | Plotter anchor | P | 10000000000000000 | 100000000 | 100000000 | 31291346445318980 | 16.49542 | 10000000000000000 | 16 | 13300135414628020 | 16.12386 | 17689360204744260 | 16.24771 | 1.199232 | 0.320788
290 | 0.06 | 0.59 | 1.49 | 0.006 | 0.22 | 0.2 | 16 | 8 | DB1-PBW1 | 0 | Plotter anchor | Plotter anchor | P | 10000000000000000 | 100000000 | 100000000 | 31291346445318980 | 16.49542 | 10000000000000000 | 16 | 13300135414628020 | 16.12386 | 17689360204744260 | 16.24771 | 1.010239 | 0.3008881
290 | 0.17 | 0.64 | 1.478 | 0.011 | 0.225 | 0.217 | 16 | 8 | DB1-SRM2 | 0 | Plotter anchor | Plotter anchor | SRM | 10000000000000000 | 100000000 | 100000000 | 31291346445318980 | 16.49542 | 10000000000000000 | 16 | 13300135414628020 | 16.12386 | 17689360204744260 | 16.24771 | 1.465718 | 0.3382491
290 | 0.22 | 0.63 | 1.705 | 0.014 | 0.422 | 0.089 | 16 | 8 | DB1-W1 | 0 | Plotter anchor | Plotter anchor | W | 10000000000000000 | 100000000 | 100000000 | 31291346445318980 | 16.49542 | 10000000000000000 | 16 | 13300135414628020 | 16.12386 | 17689360204744260 | 16.24771 | 1.840038 | 0.3148543
290 | 0.27 | 0.59 | 1.45 | 0.011 | 0.49 | 0.08 | 16 | 8 | DB1-W2 | 0 | Plotter anchor | Plotter anchor | W | 10000000000000000 | 100000000 | 100000000 | 31291346445318980 | 16.49542 | 10000000000000000 | 16 | 13300135414628020 | 16.12386 | 17689360204744260 | 16.24771 | 2.027597 | 0.2850168
290 | 0.32 | 0.59 | 1.47 | 0.016 | 0.54 | 0.08 | 16 | 8 | DB1-W3 | 0 | Plotter anchor | Plotter anchor | W | 10000000000000000 | 100000000 | 100000000 | 31291346445318980 | 16.49542 | 10000000000000000 | 16 | 13300135414628020 | 16.12386 | 17689360204744260 | 16.24771 | 2.364646 | 0.3084226
290 | 0.28 | 0.63 | 1.68 | 0.015 | 0.49 | 0.09 | 16 | 8 | DB1-W4 | 0 | Plotter anchor | Plotter anchor | W | 10000000000000000 | 100000000 | 100000000 | 31291346445318980 | 16.49542 | 10000000000000000 | 16 | 13300135414628020 | 16.12386 | 17689360204744260 | 16.24771 | 2.252454 | 0.3178397
290 | 0.35 | 0.6 | 1.57 | 0.013 | 0.14 | 0.14 | 16 | 8 | DB1-W5 | 0 | Plotter anchor | Plotter anchor | W | 10000000000000000 | 100000000 | 100000000 | 31291346445318980 | 16.49542 | 10000000000000000 | 16 | 13300135414628020 | 16.12386 | 17689360204744260 | 16.24771 | 2.339455 | 0.301908
290 | 0.16 | 0.18 | 1.05 | 0.014 | 0.2 | 0.15 | 16 | 8 | DB1-W6 | 0 | Plotter anchor | Plotter anchor | W | 10000000000000000 | 100000000 | 100000000 | 31291346445318980 | 16.49542 | 10000000000000000 | 16 | 13300135414628020 | 16.12386 | 17689360204744260 | 16.24771 | 1.296068 | 0.2703001
290 | 0.39 | 0.58 | 1.63 | 0.018 | 0.54 | 0.09 | 16 | 8 | DB1-WBW2 | 0 | Plotter anchor | Plotter anchor | W | 10000000000000000 | 100000000 | 100000000 | 31291346445318980 | 16.49542 | 10000000000000000 | 16 | 13300135414628020 | 16.12386 | 17689360204744260 | 16.24771 | 2.47113 | 0.3256524
290 | 0.22 | 0.6 | 1.55 | 0.021 | 0.58 | 0.08 | 16 | 8 | DB1-WBW3 | 0 | Plotter anchor | Plotter anchor | W | 10000000000000000 | 100000000 | 100000000 | 31291346445318980 | 16.49542 | 10000000000000000 | 16 | 13300135414628020 | 16.12386 | 17689360204744260 | 16.24771 | 1.921588 | 0.3314438
290 | 0.29 | 0.56 | 1.63 | 0.017 | 0.61 | 0.08 | 16 | 8 | DB1-WBW4 | 0 | Plotter anchor | Plotter anchor | W | 10000000000000000 | 100000000 | 100000000 | 31291346445318980 | 16.49542 | 10000000000000000 | 16 | 13300135414628020 | 16.12386 | 17689360204744260 | 16.24771 | 2.359698 | 0.3215935
290 | 0.081 | 0.481 | 1.445 | 0.01 | 0.225 | 0.235 | 16 | 8 | DC1-P1 | 0 | Plotter anchor | Plotter anchor | P | 10000000000000000 | 100000000 | 100000000 | 31291346445318980 | 16.49542 | 10000000000000000 | 16 | 13300135414628020 | 16.12386 | 17689360204744260 | 16.24771 | 1.112198 | 0.3273076
290 | 0.17 | 0.64 | 1.478 | 0.011 | 0.225 | 0.217 | 16 | 8 | DC1-SRM2 | 0 | Plotter anchor | Plotter anchor | SRM | 10000000000000000 | 100000000 | 100000000 | 31291346445318980 | 16.49542 | 10000000000000000 | 16 | 13300135414628020 | 16.12386 | 17689360204744260 | 16.24771 | 1.465718 | 0.3382491
290 | 0.196 | 1 | 1.347 | 0.013 | 0.214 | 0.097 | 16 | 8 | DC1-W1 | 0 | Plotter anchor | Plotter anchor | W | 10000000000000000 | 100000000 | 100000000 | 31291346445318980 | 16.49542 | 10000000000000000 | 16 | 13300135414628020 | 16.12386 | 17689360204744260 | 16.24771 | 1.508801 | 0.3728333
290 | 0.14 | 0.662 | 1.255 | 0.009 | 0.164 | 0.237 | 16 | 8 | DC2-P1 | 0 | Plotter anchor | Plotter anchor | P | 10000000000000000 | 100000000 | 100000000 | 31291346445318980 | 16.49542 | 10000000000000000 | 16 | 13300135414628020 | 16.12386 | 17689360204744260 | 16.24771 | 1.220421 | 0.3105405
290 | 0.219 | 0.871 | 1.403 | 0.015 | 0.158 | 0.127 | 16 | 8 | DC2-W1 | 0 | Plotter anchor | Plotter anchor | W | 10000000000000000 | 100000000 | 100000000 | 31291346445318980 | 16.49542 | 10000000000000000 | 16 | 13300135414628020 | 16.12386 | 17689360204744260 | 16.24771 | 1.704435 | 0.3305829
290 | 0.05 | 0.76 | 1.34 | 0.011 | 0.22 | 0.23 | 16 | 8 | DO3-F1 | 0 | Plotter anchor | Plotter anchor | F | 10000000000000000 | 100000000 | 100000000 | 31291346445318980 | 16.49542 | 10000000000000000 | 16 | 13300135414628020 | 16.12386 | 17689360204744260 | 16.24771 | 0.764942 | 0.3155871
290 | 0.051 | 0.98 | 1.17 | 0.015 | 0.125 | 0.054 | 16 | 8 | DO3-W1 | 0 | Plotter anchor | Plotter anchor | W | 10000000000000000 | 100000000 | 100000000 | 31291346445318980 | 16.49542 | 10000000000000000 | 16 | 13300135414628020 | 16.12386 | 17689360204744260 | 16.24771 | 0.9479527 | 0.3564216
290 | 0.05 | 0.74 | 1.4 | 0.007 | 0.27 | 0.2 | 16 | 8 | DO4-F1 | 0 | Plotter anchor | Plotter anchor | F | 10000000000000000 | 100000000 | 100000000 | 31291346445318980 | 16.49542 | 10000000000000000 | 16 | 13300135414628020 | 16.12386 | 17689360204744260 | 16.24771 | 0.7377956 | 0.2911896
290 | 0.04 | 0.77 | 1.46 | 0.007 | 0.22 | 0.22 | 16 | 8 | DO4-F2 | 0 | Plotter anchor | Plotter anchor | F | 10000000000000000 | 100000000 | 100000000 | 31291346445318980 | 16.49542 | 10000000000000000 | 16 | 13300135414628020 | 16.12386 | 17689360204744260 | 16.24771 | 0.7450217 | 0.2980171
290 | 0.08 | 0.84 | 1.11 | 0.015 | 0.15 | 0.062 | 16 | 8 | DO4-W1 | 0 | Plotter anchor | Plotter anchor | W | 10000000000000000 | 100000000 | 100000000 | 31291346445318980 | 16.49542 | 10000000000000000 | 16 | 13300135414628020 | 16.12386 | 17689360204744260 | 16.24771 | 1.032423 | 0.3007425
290 | 0.19 | 0.465 | 1.19 | 0.008 | 0.25 | 0.197 | 16 | 8 | DR2-P1 | 0 | Plotter anchor | Plotter anchor | P | 10000000000000000 | 100000000 | 100000000 | 31291346445318980 | 16.49542 | 10000000000000000 | 16 | 13300135414628020 | 16.12386 | 17689360204744260 | 16.24771 | 1.352093 | 0.2957382
290 | 0.133 | 0.537 | 1.645 | 0.008 | 0.253 | 0.247 | 16 | 8 | DR3-P1 | 0 | Plotter anchor | Plotter anchor | P | 10000000000000000 | 100000000 | 100000000 | 31291346445318980 | 16.49542 | 10000000000000000 | 16 | 13300135414628020 | 16.12386 | 17689360204744260 | 16.24771 | 1.265307 | 0.3263306
290 | 0.212 | 0.345 | 1.78 | 0.009 | 0.213 | 0.209 | 16 | 8 | DR3-W1 | 0 | Plotter anchor | Plotter anchor | W | 10000000000000000 | 100000000 | 100000000 | 31291346445318980 | 16.49542 | 10000000000000000 | 16 | 13300135414628020 | 16.12386 | 17689360204744260 | 16.24771 | 1.67676 | 0.2902996
290 | 0.35 | 0.73 | 1.75 | 0.013 | 0.54 | 0.09 | 16 | 8 | DR3-W2 | 0 | Plotter anchor | Plotter anchor | W | 10000000000000000 | 100000000 | 100000000 | 31291346445318980 | 16.49542 | 10000000000000000 | 16 | 13300135414628020 | 16.12386 | 17689360204744260 | 16.24771 | 2.375866 | 0.3181562
290 | 0.06 | 0.73 | 1.33 | 0.006 | 0.19 | 0.139 | 16 | 8 | F1-f | 0 | Plotter anchor | Plotter anchor | F | 10000000000000000 | 100000000 | 100000000 | 31291346445318980 | 16.49542 | 10000000000000000 | 16 | 13300135414628020 | 16.12386 | 17689360204744260 | 16.24771 | 0.7215949 | 0.277862
290 | 0.04 | 0.75 | 1.71 | 0.007 | 0.36 | 0.057 | 16 | 8 | F1-w | 0 | Plotter anchor | Plotter anchor | W | 10000000000000000 | 100000000 | 100000000 | 31291346445318980 | 16.49542 | 10000000000000000 | 16 | 13300135414628020 | 16.12386 | 17689360204744260 | 16.24771 | 0.9696147 | 0.2819654
290 | 0.06 | 0.69 | 1.3 | 0.007 | 0.24 | 0.146 | 16 | 8 | F11-f | 0 | Plotter anchor | Plotter anchor | F | 10000000000000000 | 100000000 | 100000000 | 31291346445318980 | 16.49542 | 10000000000000000 | 16 | 13300135414628020 | 16.12386 | 17689360204744260 | 16.24771 | 0.7267282 | 0.2813527
290 | 0.03 | 0.66 | 1.38 | 0.009 | 0.4 | 0.052 | 16 | 8 | F11-w | 0 | Plotter anchor | Plotter anchor | W | 10000000000000000 | 100000000 | 100000000 | 31291346445318980 | 16.49542 | 10000000000000000 | 16 | 13300135414628020 | 16.12386 | 17689360204744260 | 16.24771 | 0.9368726 | 0.2718079
290 | 0.05 | 0.71 | 1.35 | 0.009 | 0.26 | 0.154 | 16 | 8 | F12-f | 0 | Plotter anchor | Plotter anchor | F | 10000000000000000 | 100000000 | 100000000 | 31291346445318980 | 16.49542 | 10000000000000000 | 16 | 13300135414628020 | 16.12386 | 17689360204744260 | 16.24771 | 0.7493914 | 0.2997193
290 | 0.04 | 0.56 | 1.59 | 0.015 | 0.38 | 0.06 | 16 | 8 | F12-w | 0 | Plotter anchor | Plotter anchor | W | 10000000000000000 | 100000000 | 100000000 | 31291346445318980 | 16.49542 | 10000000000000000 | 16 | 13300135414628020 | 16.12386 | 17689360204744260 | 16.24771 | 1.076148 | 0.3112239
290 | 0.05 | 0.74 | 1.41 | 0.005 | 0.29 | 0.142 | 16 | 8 | F13-f | 0 | Plotter anchor | Plotter anchor | F | 10000000000000000 | 100000000 | 100000000 | 31291346445318980 | 16.49542 | 10000000000000000 | 16 | 13300135414628020 | 16.12386 | 17689360204744260 | 16.24771 | 0.7197296 | 0.2744261
290 | 0.13 | 0.08 | 1.45 | 0.017 | 0.34 | 0.054 | 16 | 8 | F13-w | 0 | Plotter anchor | Plotter anchor | W | 10000000000000000 | 100000000 | 100000000 | 31291346445318980 | 16.49542 | 10000000000000000 | 16 | 13300135414628020 | 16.12386 | 17689360204744260 | 16.24771 | 1.306634 | 0.3096848
290 | 0.06 | 0.69 | 1.56 | 0.008 | 0.33 | 0.176 | 16 | 8 | F14-f1 | 0 | Plotter anchor | Plotter anchor | F | 10000000000000000 | 100000000 | 100000000 | 31291346445318980 | 16.49542 | 10000000000000000 | 16 | 13300135414628020 | 16.12386 | 17689360204744260 | 16.24771 | 0.7704178 | 0.3047552
290 | 0.08 | 0.84 | 1.23 | 0.009 | 0.25 | 0.181 | 16 | 8 | F14-f2 | 0 | Plotter anchor | Plotter anchor | F | 10000000000000000 | 100000000 | 100000000 | 31291346445318980 | 16.49542 | 10000000000000000 | 16 | 13300135414628020 | 16.12386 | 17689360204744260 | 16.24771 | 0.7760915 | 0.3084571
290 | 0.1 | 0.09 | 1.38 | 0.019 | 0.3 | 0.045 | 16 | 8 | F14-w | 0 | Plotter anchor | Plotter anchor | W | 10000000000000000 | 100000000 | 100000000 | 31291346445318980 | 16.49542 | 10000000000000000 | 16 | 13300135414628020 | 16.12386 | 17689360204744260 | 16.24771 | 1.21609 | 0.3121155
290 | 0.07 | 0.68 | 1.4 | 0.008 | 0.2 | 0.164 | 16 | 8 | F15-f | 0 | Plotter anchor | Plotter anchor | F | 10000000000000000 | 100000000 | 100000000 | 31291346445318980 | 16.49542 | 10000000000000000 | 16 | 13300135414628020 | 16.12386 | 17689360204744260 | 16.24771 | 0.7472477 | 0.2944985
290 | 0.03 | 0.73 | 1.79 | 0.008 | 0.32 | 0.057 | 16 | 8 | F15-w | 0 | Plotter anchor | Plotter anchor | W | 10000000000000000 | 100000000 | 100000000 | 31291346445318980 | 16.49542 | 10000000000000000 | 16 | 13300135414628020 | 16.12386 | 17689360204744260 | 16.24771 | 1.007288 | 0.2913623
290 | 0.07 | 0.74 | 1.25 | 0.008 | 0.19 | 0.158 | 16 | 8 | F16-f | 0 | Plotter anchor | Plotter anchor | F | 10000000000000000 | 100000000 | 100000000 | 31291346445318980 | 16.49542 | 10000000000000000 | 16 | 13300135414628020 | 16.12386 | 17689360204744260 | 16.24771 | 0.7287853 | 0.2886397
290 | 0.03 | 0.66 | 1.45 | 0.009 | 0.36 | 0.063 | 16 | 8 | F16-w | 0 | Plotter anchor | Plotter anchor | W | 10000000000000000 | 100000000 | 100000000 | 31291346445318980 | 16.49542 | 10000000000000000 | 16 | 13300135414628020 | 16.12386 | 17689360204744260 | 16.24771 | 0.9501384 | 0.2758727
290 | 0.064 | 0.69 | 1.32 | 0.006 | 0.22 | 0.138 | 16 | 8 | F17-f | 0 | Plotter anchor | Plotter anchor | F | 10000000000000000 | 100000000 | 100000000 | 31291346445318980 | 16.49542 | 10000000000000000 | 16 | 13300135414628020 | 16.12386 | 17689360204744260 | 16.24771 | 0.7206721 | 0.2746924
290 | 0.033 | 0.64 | 1.41 | 0.009 | 0.35 | 0.054 | 16 | 8 | F17-w | 0 | Plotter anchor | Plotter anchor | W | 10000000000000000 | 100000000 | 100000000 | 31291346445318980 | 16.49542 | 10000000000000000 | 16 | 13300135414628020 | 16.12386 | 17689360204744260 | 16.24771 | 0.9424399 | 0.2729059
290 | 0.05 | 0.72 | 1.37 | 0.005 | 0.17 | 0.157 | 16 | 8 | F2-f2 | 0 | Plotter anchor | Plotter anchor | F | 10000000000000000 | 100000000 | 100000000 | 31291346445318980 | 16.49542 | 10000000000000000 | 16 | 13300135414628020 | 16.12386 | 17689360204744260 | 16.24771 | 0.7164293 | 0.2705529
290 | 0.03 | 0.62 | 1.69 | 0.007 | 0.37 | 0.066 | 16 | 8 | F2-w | 0 | Plotter anchor | Plotter anchor | W | 10000000000000000 | 100000000 | 100000000 | 31291346445318980 | 16.49542 | 10000000000000000 | 16 | 13300135414628020 | 16.12386 | 17689360204744260 | 16.24771 | 0.9657542 | 0.2741772
290 | 0.06 | 0.7 | 1.38 | 0.007 | 0.19 | 0.144 | 16 | 8 | F21-f | 0 | Plotter anchor | Plotter anchor | F | 10000000000000000 | 100000000 | 100000000 | 31291346445318980 | 16.49542 | 10000000000000000 | 16 | 13300135414628020 | 16.12386 | 17689360204744260 | 16.24771 | 0.7354854 | 0.2870025
290 | 0.03 | 0.57 | 1.78 | 0.005 | 0.29 | 0.078 | 16 | 8 | F21-w | 0 | Plotter anchor | Plotter anchor | W | 10000000000000000 | 100000000 | 100000000 | 31291346445318980 | 16.49542 | 10000000000000000 | 16 | 13300135414628020 | 16.12386 | 17689360204744260 | 16.24771 | 0.941133 | 0.2610542
290 | 0.06 | 0.66 | 1.39 | 0.008 | 0.22 | 0.153 | 16 | 8 | F22-f | 0 | Plotter anchor | Plotter anchor | F | 10000000000000000 | 100000000 | 100000000 | 31291346445318980 | 16.49542 | 10000000000000000 | 16 | 13300135414628020 | 16.12386 | 17689360204744260 | 16.24771 | 0.7459206 | 0.2929796
290 | 0.03 | 0.7 | 1.74 | 0.009 | 0.31 | 0.063 | 16 | 8 | F22-w | 0 | Plotter anchor | Plotter anchor | W | 10000000000000000 | 100000000 | 100000000 | 31291346445318980 | 16.49542 | 10000000000000000 | 16 | 13300135414628020 | 16.12386 | 17689360204744260 | 16.24771 | 1.015733 | 0.2933579
290 | 0.06 | 0.7 | 1.39 | 0.007 | 0.22 | 0.142 | 16 | 8 | F25-f | 0 | Plotter anchor | Plotter anchor | F | 10000000000000000 | 100000000 | 100000000 | 31291346445318980 | 16.49542 | 10000000000000000 | 16 | 13300135414628020 | 16.12386 | 17689360204744260 | 16.24771 | 0.7366344 | 0.2876249
290 | 0.03 | 0.77 | 1.73 | 0.005 | 0.34 | 0.061 | 16 | 8 | F25-w | 0 | Plotter anchor | Plotter anchor | W | 10000000000000000 | 100000000 | 100000000 | 31291346445318980 | 16.49542 | 10000000000000000 | 16 | 13300135414628020 | 16.12386 | 17689360204744260 | 16.24771 | 0.9339088 | 0.2680624
290 | 0.07 | 0.67 | 1.35 | 0.008 | 0.18 | 0.154 | 16 | 8 | F26-f | 0 | Plotter anchor | Plotter anchor | F | 10000000000000000 | 100000000 | 100000000 | 31291346445318980 | 16.49542 | 10000000000000000 | 16 | 13300135414628020 | 16.12386 | 17689360204744260 | 16.24771 | 0.7407513 | 0.2908395
290 | 0.03 | 0.7 | 1.68 | 0.008 | 0.37 | 0.058 | 16 | 8 | F26-w | 0 | Plotter anchor | Plotter anchor | W | 10000000000000000 | 100000000 | 100000000 | 31291346445318980 | 16.49542 | 10000000000000000 | 16 | 13300135414628020 | 16.12386 | 17689360204744260 | 16.24771 | 0.9822808 | 0.2838081
290 | 0.07 | 0.7 | 1.39 | 0.005 | 0.22 | 0.144 | 16 | 8 | F28-f | 0 | Plotter anchor | Plotter anchor | F | 10000000000000000 | 100000000 | 100000000 | 31291346445318980 | 16.49542 | 10000000000000000 | 16 | 13300135414628020 | 16.12386 | 17689360204744260 | 16.24771 | 0.718062 | 0.2704885
290 | 0.04 | 0.6 | 1.74 | 0.006 | 0.39 | 0.072 | 16 | 8 | F28-w | 0 | Plotter anchor | Plotter anchor | W | 10000000000000000 | 100000000 | 100000000 | 31291346445318980 | 16.49542 | 10000000000000000 | 16 | 13300135414628020 | 16.12386 | 17689360204744260 | 16.24771 | 0.9554303 | 0.2683976
290 | 0.066 | 0.72 | 1.26 | 0.008 | 0.16 | 0.15 | 16 | 8 | F3-f | 0 | Plotter anchor | Plotter anchor | F | 10000000000000000 | 100000000 | 100000000 | 31291346445318980 | 16.49542 | 10000000000000000 | 16 | 13300135414628020 | 16.12386 | 17689360204744260 | 16.24771 | 0.7299214 | 0.2877203
290 | 0.031 | 0.66 | 1.39 | 0.008 | 0.37 | 0.058 | 16 | 8 | F3-w | 0 | Plotter anchor | Plotter anchor | W | 10000000000000000 | 100000000 | 100000000 | 31291346445318980 | 16.49542 | 10000000000000000 | 16 | 13300135414628020 | 16.12386 | 17689360204744260 | 16.24771 | 0.9271662 | 0.2663188
290 | 0.06 | 0.75 | 1.36 | 0.009 | 0.25 | 0.158 | 16 | 8 | F30-f | 0 | Plotter anchor | Plotter anchor | F | 10000000000000000 | 100000000 | 100000000 | 31291346445318980 | 16.49542 | 10000000000000000 | 16 | 13300135414628020 | 16.12386 | 17689360204744260 | 16.24771 | 0.7508219 | 0.3037672
290 | 0.03 | 0.72 | 1.59 | 0.009 | 0.36 | 0.063 | 16 | 8 | F30-w | 0 | Plotter anchor | Plotter anchor | W | 10000000000000000 | 100000000 | 100000000 | 31291346445318980 | 16.49542 | 10000000000000000 | 16 | 13300135414628020 | 16.12386 | 17689360204744260 | 16.24771 | 0.9796193 | 0.2868427
290 | 0.05 | 0.71 | 1.33 | 0.006 | 0.26 | 0.154 | 16 | 8 | F32-f | 0 | Plotter anchor | Plotter anchor | F | 10000000000000000 | 100000000 | 100000000 | 31291346445318980 | 16.49542 | 10000000000000000 | 16 | 13300135414628020 | 16.12386 | 17689360204744260 | 16.24771 | 0.7215949 | 0.2764584
290 | 0.1 | 0.51 | 1.5 | 0.015 | 0.4 | 0.066 | 16 | 8 | F32-w | 0 | Plotter anchor | Plotter anchor | W | 10000000000000000 | 100000000 | 100000000 | 31291346445318980 | 16.49542 | 10000000000000000 | 16 | 13300135414628020 | 16.12386 | 17689360204744260 | 16.24771 | 1.229447 | 0.3053896
290 | 0.057 | 0.69 | 1.42 | 0.005 | 0.22 | 0.164 | 16 | 8 | F37-f | 0 | Plotter anchor | Plotter anchor | F | 10000000000000000 | 100000000 | 100000000 | 31291346445318980 | 16.49542 | 10000000000000000 | 16 | 13300135414628020 | 16.12386 | 17689360204744260 | 16.24771 | 0.7205766 | 0.2716921
290 | 0.033 | 0.64 | 1.46 | 0.008 | 0.4 | 0.055 | 16 | 8 | F37-w | 0 | Plotter anchor | Plotter anchor | W | 10000000000000000 | 100000000 | 100000000 | 31291346445318980 | 16.49542 | 10000000000000000 | 16 | 13300135414628020 | 16.12386 | 17689360204744260 | 16.24771 | 0.9390808 | 0.26962
290 | 0.06 | 0.73 | 1.43 | 0.005 | 0.21 | 0.15 | 16 | 8 | F38-f | 0 | Plotter anchor | Plotter anchor | F | 10000000000000000 | 100000000 | 100000000 | 31291346445318980 | 16.49542 | 10000000000000000 | 16 | 13300135414628020 | 16.12386 | 17689360204744260 | 16.24771 | 0.7214324 | 0.2747834
290 | 0.03 | 0.78 | 1.75 | 0.003 | 0.3 | 0.057 | 16 | 8 | F38-w | 0 | Plotter anchor | Plotter anchor | W | 10000000000000000 | 100000000 | 100000000 | 31291346445318980 | 16.49542 | 10000000000000000 | 16 | 13300135414628020 | 16.12386 | 17689360204744260 | 16.24771 | 0.8959876 | 0.2478216
290 | 0.06 | 0.71 | 1.35 | 0.007 | 0.22 | 0.156 | 16 | 8 | F39-f | 0 | Plotter anchor | Plotter anchor | F | 10000000000000000 | 100000000 | 100000000 | 31291346445318980 | 16.49542 | 10000000000000000 | 16 | 13300135414628020 | 16.12386 | 17689360204744260 | 16.24771 | 0.7321113 | 0.285738
290 | 0.03 | 0.71 | 1.66 | 0.008 | 0.36 | 0.061 | 16 | 8 | F39-w | 0 | Plotter anchor | Plotter anchor | W | 10000000000000000 | 100000000 | 100000000 | 31291346445318980 | 16.49542 | 10000000000000000 | 16 | 13300135414628020 | 16.12386 | 17689360204744260 | 16.24771 | 0.9779828 | 0.2834069
290 | 0.04 | 0.69 | 1.33 | 0.007 | 0.22 | 0.14 | 16 | 8 | F40-f | 0 | Plotter anchor | Plotter anchor | F | 10000000000000000 | 100000000 | 100000000 | 31291346445318980 | 16.49542 | 10000000000000000 | 16 | 13300135414628020 | 16.12386 | 17689360204744260 | 16.24771 | 0.7299222 | 0.283285
290 | 0.04 | 0.55 | 1.58 | 0.014 | 0.38 | 0.055 | 16 | 8 | F40-w | 0 | Plotter anchor | Plotter anchor | W | 10000000000000000 | 100000000 | 100000000 | 31291346445318980 | 16.49542 | 10000000000000000 | 16 | 13300135414628020 | 16.12386 | 17689360204744260 | 16.24771 | 1.056577 | 0.3062426
290 | 0.06 | 0.67 | 1.35 | 0.008 | 0.23 | 0.166 | 16 | 8 | F41-f | 0 | Plotter anchor | Plotter anchor | F | 10000000000000000 | 100000000 | 100000000 | 31291346445318980 | 16.49542 | 10000000000000000 | 16 | 13300135414628020 | 16.12386 | 17689360204744260 | 16.24771 | 0.7407513 | 0.2908395
290 | 0.03 | 0.68 | 1.58 | 0.01 | 0.4 | 0.06 | 16 | 8 | F41-w | 0 | Plotter anchor | Plotter anchor | W | 10000000000000000 | 100000000 | 100000000 | 31291346445318980 | 16.49542 | 10000000000000000 | 16 | 13300135414628020 | 16.12386 | 17689360204744260 | 16.24771 | 0.9932198 | 0.2897878
290 | 0.087 | 0.64 | 1.26 | 0.017 | 0.29 | 0.176 | 16 | 8 | F43-F1 | 0 | Plotter anchor | Plotter anchor | F | 10000000000000000 | 100000000 | 100000000 | 31291346445318980 | 16.49542 | 10000000000000000 | 16 | 13300135414628020 | 16.12386 | 17689360204744260 | 16.24771 | 0.8893595 | 0.3293073
290 | 0.07 | 0.61 | 1.22 | 0.015 | 0.27 | 0.159 | 16 | 8 | F43-F1a | 0 | Plotter anchor | Plotter anchor | F | 10000000000000000 | 100000000 | 100000000 | 31291346445318980 | 16.49542 | 10000000000000000 | 16 | 13300135414628020 | 16.12386 | 17689360204744260 | 16.24771 | 0.7725543 | 0.3171151
290 | 0.09 | 0.65 | 1.27 | 0.01 | 0.31 | 0.169 | 16 | 8 | F43-F2 | 0 | Plotter anchor | Plotter anchor | F | 10000000000000000 | 100000000 | 100000000 | 31291346445318980 | 16.49542 | 10000000000000000 | 16 | 13300135414628020 | 16.12386 | 17689360204744260 | 16.24771 | 0.8248652 | 0.2972987
290 | 0.09 | 0.63 | 1.29 | 0.009 | 0.32 | 0.17 | 16 | 8 | F43-F2a | 0 | Plotter anchor | Plotter anchor | F | 10000000000000000 | 100000000 | 100000000 | 31291346445318980 | 16.49542 | 10000000000000000 | 16 | 13300135414628020 | 16.12386 | 17689360204744260 | 16.24771 | 0.8167714 | 0.2920234
290 | 0.08 | 0.62 | 1.27 | 0.01 | 0.32 | 0.162 | 16 | 8 | F43-F2b | 0 | Plotter anchor | Plotter anchor | F | 10000000000000000 | 100000000 | 100000000 | 31291346445318980 | 16.49542 | 10000000000000000 | 16 | 13300135414628020 | 16.12386 | 17689360204744260 | 16.24771 | 0.7951446 | 0.2963888
290 | 0.08 | 0.62 | 1.27 | 0.01 | 0.32 | 0.162 | 16 | 8 | F43-F2c | 0 | Plotter anchor | Plotter anchor | F | 10000000000000000 | 100000000 | 100000000 | 31291346445318980 | 16.49542 | 10000000000000000 | 16 | 13300135414628020 | 16.12386 | 17689360204744260 | 16.24771 | 0.7951446 | 0.2963888
290 | 0.11 | 0.095 | 1.42 | 0.017 | 0.51 | 0.055 | 16 | 8 | F43-W1 | 0 | Plotter anchor | Plotter anchor | W | 10000000000000000 | 100000000 | 100000000 | 31291346445318980 | 16.49542 | 10000000000000000 | 16 | 13300135414628020 | 16.12386 | 17689360204744260 | 16.24771 | 1.233384 | 0.3077485
290 | 0.06 | 0.7 | 1.28 | 0.007 | 0.25 | 0.149 | 16 | 8 | F45-f | 0 | Plotter anchor | Plotter anchor | F | 10000000000000000 | 100000000 | 100000000 | 31291346445318980 | 16.49542 | 10000000000000000 | 16 | 13300135414628020 | 16.12386 | 17689360204744260 | 16.24771 | 0.7246581 | 0.2805983
290 | 0.03 | 0.64 | 1.43 | 0.009 | 0.36 | 0.059 | 16 | 8 | F45-w | 0 | Plotter anchor | Plotter anchor | W | 10000000000000000 | 100000000 | 100000000 | 31291346445318980 | 16.49542 | 10000000000000000 | 16 | 13300135414628020 | 16.12386 | 17689360204744260 | 16.24771 | 0.9462496 | 0.2740614
290 | 0.06 | 0.73 | 1.43 | 0.006 | 0.28 | 0.157 | 16 | 8 | F46-f | 0 | Plotter anchor | Plotter anchor | F | 10000000000000000 | 100000000 | 100000000 | 31291346445318980 | 16.49542 | 10000000000000000 | 16 | 13300135414628020 | 16.12386 | 17689360204744260 | 16.24771 | 0.7313927 | 0.2839713
290 | 0.04 | 0.57 | 1.65 | 0.013 | 0.37 | 0.059 | 16 | 8 | F46-w | 0 | Plotter anchor | Plotter anchor | W | 10000000000000000 | 100000000 | 100000000 | 31291346445318980 | 16.49542 | 10000000000000000 | 16 | 13300135414628020 | 16.12386 | 17689360204744260 | 16.24771 | 1.06401 | 0.305932
290 | 0.05 | 0.66 | 1.4 | 0.005 | 0.33 | 0.138 | 16 | 8 | F47-f1 | 0 | Plotter anchor | Plotter anchor | F | 10000000000000000 | 100000000 | 100000000 | 31291346445318980 | 16.49542 | 10000000000000000 | 16 | 13300135414628020 | 16.12386 | 17689360204744260 | 16.24771 | 0.7188914 | 0.2692452
290 | 0.05 | 0.72 | 1.49 | 0.008 | 0.32 | 0.149 | 16 | 8 | F47-f2 | 0 | Plotter anchor | Plotter anchor | F | 10000000000000000 | 100000000 | 100000000 | 31291346445318980 | 16.49542 | 10000000000000000 | 16 | 13300135414628020 | 16.12386 | 17689360204744260 | 16.24771 | 0.7598275 | 0.3025626
290 | 0.1 | 0.49 | 1.58 | 0.016 | 0.39 | 0.05 | 16 | 8 | F47-w | 0 | Plotter anchor | Plotter anchor | W | 10000000000000000 | 100000000 | 100000000 | 31291346445318980 | 16.49542 | 10000000000000000 | 16 | 13300135414628020 | 16.12386 | 17689360204744260 | 16.24771 | 1.278106 | 0.3141484
290 | 0.06 | 0.69 | 1.36 | 0.006 | 0.21 | 0.159 | 16 | 8 | F48-f | 0 | Plotter anchor | Plotter anchor | F | 10000000000000000 | 100000000 | 100000000 | 31291346445318980 | 16.49542 | 10000000000000000 | 16 | 13300135414628020 | 16.12386 | 17689360204744260 | 16.24771 | 0.7244249 | 0.2771636
290 | 0.03 | 0.7 | 1.65 | 0.008 | 0.35 | 0.054 | 16 | 8 | F48-w | 0 | Plotter anchor | Plotter anchor | W | 10000000000000000 | 100000000 | 100000000 | 31291346445318980 | 16.49542 | 10000000000000000 | 16 | 13300135414628020 | 16.12386 | 17689360204744260 | 16.24771 | 0.9758621 | 0.2822781
290 | 0.07 | 0.71 | 1.53 | 0.008 | 0.28 | 0.152 | 16 | 8 | F51-f1 | 0 | Plotter anchor | Plotter anchor | F | 10000000000000000 | 100000000 | 100000000 | 31291346445318980 | 16.49542 | 10000000000000000 | 16 | 13300135414628020 | 16.12386 | 17689360204744260 | 16.24771 | 0.7657916 | 0.3042433
290 | 0.08 | 0.65 | 1.52 | 0.009 | 0.33 | 0.141 | 16 | 8 | F51-f2 | 0 | Plotter anchor | Plotter anchor | F | 10000000000000000 | 100000000 | 100000000 | 31291346445318980 | 16.49542 | 10000000000000000 | 16 | 13300135414628020 | 16.12386 | 17689360204744260 | 16.24771 | 0.8206401 | 0.3074198
290 | 0.12 | 0.07 | 1.33 | 0.012 | 0.32 | 0.045 | 16 | 8 | F51-w | 0 | Plotter anchor | Plotter anchor | W | 10000000000000000 | 100000000 | 100000000 | 31291346445318980 | 16.49542 | 10000000000000000 | 16 | 13300135414628020 | 16.12386 | 17689360204744260 | 16.24771 | 1.161333 | 0.2813827
290 | 0.07 | 0.71 | 1.39 | 0.013 | 0.26 | 0.166 | 16 | 8 | F52-f1 | 0 | Plotter anchor | Plotter anchor | F | 10000000000000000 | 100000000 | 100000000 | 31291346445318980 | 16.49542 | 10000000000000000 | 16 | 13300135414628020 | 16.12386 | 17689360204744260 | 16.24771 | 0.7923516 | 0.3249898
290 | 0.07 | 0.69 | 1.4 | 0.008 | 0.26 | 0.155 | 16 | 8 | F52-f2 | 0 | Plotter anchor | Plotter anchor | F | 10000000000000000 | 100000000 | 100000000 | 31291346445318980 | 16.49542 | 10000000000000000 | 16 | 13300135414628020 | 16.12386 | 17689360204744260 | 16.24771 | 0.7472477 | 0.2950205
290 | 0.09 | 0.1 | 1.31 | 0.017 | 0.33 | 0.051 | 16 | 8 | F52-w | 0 | Plotter anchor | Plotter anchor | W | 10000000000000000 | 100000000 | 100000000 | 31291346445318980 | 16.49542 | 10000000000000000 | 16 | 13300135414628020 | 16.12386 | 17689360204744260 | 16.24771 | 1.132051 | 0.3003937
290 | 0.05 | 0.71 | 1.42 | 0.005 | 0.2 | 0.158 | 16 | 8 | F55-f | 0 | Plotter anchor | Plotter anchor | F | 10000000000000000 | 100000000 | 100000000 | 31291346445318980 | 16.49542 | 10000000000000000 | 16 | 13300135414628020 | 16.12386 | 17689360204744260 | 16.24771 | 0.7205766 | 0.2728203
290 | 0.03 | 0.78 | 1.7 | 0.004 | 0.35 | 0.058 | 16 | 8 | F55-w | 0 | Plotter anchor | Plotter anchor | W | 10000000000000000 | 100000000 | 100000000 | 31291346445318980 | 16.49542 | 10000000000000000 | 16 | 13300135414628020 | 16.12386 | 17689360204744260 | 16.24771 | 0.9107401 | 0.2575885
290 | 0.07 | 0.68 | 1.34 | 0.006 | 0.27 | 0.16 | 16 | 8 | F56-f | 0 | Plotter anchor | Plotter anchor | F | 10000000000000000 | 100000000 | 100000000 | 31291346445318980 | 16.49542 | 10000000000000000 | 16 | 13300135414628020 | 16.12386 | 17689360204744260 | 16.24771 | 0.7225279 | 0.2754462
290 | 0.03 | 0.7 | 1.65 | 0.008 | 0.38 | 0.059 | 16 | 8 | F56-w | 0 | Plotter anchor | Plotter anchor | W | 10000000000000000 | 100000000 | 100000000 | 31291346445318980 | 16.49542 | 10000000000000000 | 16 | 13300135414628020 | 16.12386 | 17689360204744260 | 16.24771 | 0.9758621 | 0.2822781
290 | 0.05 | 0.7 | 1.4 | 0.006 | 0.22 | 0.158 | 16 | 8 | F57-f | 0 | Plotter anchor | Plotter anchor | F | 10000000000000000 | 100000000 | 100000000 | 31291346445318980 | 16.49542 | 10000000000000000 | 16 | 13300135414628020 | 16.12386 | 17689360204744260 | 16.24771 | 0.7283435 | 0.2801346
290 | 0.03 | 0.52 | 1.88 | 0.005 | 0.33 | 0.074 | 16 | 8 | F57-w | 0 | Plotter anchor | Plotter anchor | W | 10000000000000000 | 100000000 | 100000000 | 31291346445318980 | 16.49542 | 10000000000000000 | 16 | 13300135414628020 | 16.12386 | 17689360204744260 | 16.24771 | 0.9564991 | 0.2649307
290 | 0.044 | 0.72 | 1.35 | 0.006 | 0.27 | 0.143 | 16 | 8 | F59-f | 0 | Plotter anchor | Plotter anchor | F | 10000000000000000 | 100000000 | 100000000 | 31291346445318980 | 16.49542 | 10000000000000000 | 16 | 13300135414628020 | 16.12386 | 17689360204744260 | 16.24771 | 0.7234713 | 0.2783685
290 | 0.041 | 0.57 | 1.64 | 0.013 | 0.34 | 0.065 | 16 | 8 | F59-w | 0 | Plotter anchor | Plotter anchor | W | 10000000000000000 | 100000000 | 100000000 | 31291346445318980 | 16.49542 | 10000000000000000 | 16 | 13300135414628020 | 16.12386 | 17689360204744260 | 16.24771 | 1.060594 | 0.3053746
290 | 0.06 | 0.71 | 1.26 | 0.008 | 0.18 | 0.143 | 16 | 8 | F60-f | 0 | Plotter anchor | Plotter anchor | F | 10000000000000000 | 100000000 | 100000000 | 31291346445318980 | 16.49542 | 10000000000000000 | 16 | 13300135414628020 | 16.12386 | 17689360204744260 | 16.24771 | 0.7299214 | 0.2870283
290 | 0.04 | 0.55 | 1.63 | 0.014 | 0.35 | 0.062 | 16 | 8 | F60-w | 0 | Plotter anchor | Plotter anchor | W | 10000000000000000 | 100000000 | 100000000 | 31291346445318980 | 16.49542 | 10000000000000000 | 16 | 13300135414628020 | 16.12386 | 17689360204744260 | 16.24771 | 1.074316 | 0.3091183
290 | 0.07 | 0.72 | 1.4 | 0.006 | 0.23 | 0.155 | 16 | 8 | F7-f | 0 | Plotter anchor | Plotter anchor | F | 10000000000000000 | 100000000 | 100000000 | 31291346445318980 | 16.49542 | 10000000000000000 | 16 | 13300135414628020 | 16.12386 | 17689360204744260 | 16.24771 | 0.7283435 | 0.2814222
290 | 0.03 | 0.52 | 1.83 | 0.005 | 0.33 | 0.072 | 16 | 8 | F7-w | 0 | Plotter anchor | Plotter anchor | W | 10000000000000000 | 100000000 | 100000000 | 31291346445318980 | 16.49542 | 10000000000000000 | 16 | 13300135414628020 | 16.12386 | 17689360204744260 | 16.24771 | 0.9486618 | 0.2627969
290 | 0.1 | 0.56 | 1.4 | 0.015 | 0.28 | 0.2 | 16 | 8 | FA1-P1 | 0 | Plotter anchor | Plotter anchor | P | 10000000000000000 | 100000000 | 100000000 | 31291346445318980 | 16.49542 | 10000000000000000 | 16 | 13300135414628020 | 16.12386 | 17689360204744260 | 16.24771 | 1.236656 | 0.3520469
290 | 0.14 | 0.19 | 1.06 | 0.016 | 0.27 | 0.13 | 16 | 8 | FA1-W1 | 0 | Plotter anchor | Plotter anchor | W | 10000000000000000 | 100000000 | 100000000 | 31291346445318980 | 16.49542 | 10000000000000000 | 16 | 13300135414628020 | 16.12386 | 17689360204744260 | 16.24771 | 1.242017 | 0.2784607
290 | 0.195 | 0.597 | 1.327 | 0.005 | 0.229 | 0.215 | 16 | 8 | FA2-P1 | 0 | Plotter anchor | Plotter anchor | P | 10000000000000000 | 100000000 | 100000000 | 31291346445318980 | 16.49542 | 10000000000000000 | 16 | 13300135414628020 | 16.12386 | 17689360204744260 | 16.24771 | 1.357741 | 0.2813285
290 | 0.03 | 0.9 | 0.937 | 0.004 | 0.324 | 0.139 | 16 | 8 | FA2-W1 | 0 | Plotter anchor | Plotter anchor | W | 10000000000000000 | 100000000 | 100000000 | 31291346445318980 | 16.49542 | 10000000000000000 | 16 | 13300135414628020 | 16.12386 | 17689360204744260 | 16.24771 | 0.8522562 | 0.2347354
290 | 0.101 | 0.483 | 1.461 | 0.011 | 0.214 | 0.22 | 16 | 8 | FC1-P1 | 0 | Plotter anchor | Plotter anchor | P | 10000000000000000 | 100000000 | 100000000 | 31291346445318980 | 16.49542 | 10000000000000000 | 16 | 13300135414628020 | 16.12386 | 17689360204744260 | 16.24771 | 1.190894 | 0.3345861
290 | 0.174 | 0.665 | 1.465 | 0.01 | 0.186 | 0.219 | 16 | 8 | FC1-SRM1 | 0 | Plotter anchor | Plotter anchor | SRM | 10000000000000000 | 100000000 | 100000000 | 31291346445318980 | 16.49542 | 10000000000000000 | 16 | 13300135414628020 | 16.12386 | 17689360204744260 | 16.24771 | 1.458518 | 0.3321487
290 | 0.301 | 0.6 | 1.563 | 0.013 | 0.202 | 0.14 | 16 | 8 | FC1-W1 | 0 | Plotter anchor | Plotter anchor | W | 10000000000000000 | 100000000 | 100000000 | 31291346445318980 | 16.49542 | 10000000000000000 | 16 | 13300135414628020 | 16.12386 | 17689360204744260 | 16.24771 | 2.33723 | 0.3015036
290 | 0.11 | 0.61 | 1.43 | 0.013 | 0.23 | 0.205 | 16 | 8 | FTZ-PBWR2 | 0 | Plotter anchor | Plotter anchor | P | 10000000000000000 | 100000000 | 100000000 | 31291346445318980 | 16.49542 | 10000000000000000 | 16 | 13300135414628020 | 16.12386 | 17689360204744260 | 16.24771 | 1.239913 | 0.3452413
290 | 0.05 | 0.69 | 0.67 | 0.01 | 0.2 | 0.19 | 16 | 8 | GIN-F1 | 0 | Plotter anchor | Plotter anchor | F | 10000000000000000 | 100000000 | 100000000 | 31291346445318980 | 16.49542 | 10000000000000000 | 16 | 13300135414628020 | 16.12386 | 17689360204744260 | 16.24771 | 0.6869418 | 0.2468939
290 | 0.07 | 0.69 | 0.66 | 0.01 | 0.23 | 0.18 | 16 | 8 | GIN-F2 | 0 | Plotter anchor | Plotter anchor | F | 10000000000000000 | 100000000 | 100000000 | 31291346445318980 | 16.49542 | 10000000000000000 | 16 | 13300135414628020 | 16.12386 | 17689360204744260 | 16.24771 | 0.6863835 | 0.2457825
290 | 0.2 | 0.18 | 1.34 | 0.014 | 0.23 | 0.24 | 16 | 8 | GIN-SRM3 | 0 | Plotter anchor | Plotter anchor | SRM | 10000000000000000 | 100000000 | 100000000 | 31291346445318980 | 16.49542 | 10000000000000000 | 16 | 13300135414628020 | 16.12386 | 17689360204744260 | 16.24771 | 1.540092 | 0.3417661
290 | 0.24 | 0.52 | 1.3 | 0.009 | 0.5 | 0.07 | 16 | 8 | GIN-W1 | 0 | Plotter anchor | Plotter anchor | W | 10000000000000000 | 100000000 | 100000000 | 31291346445318980 | 16.49542 | 10000000000000000 | 16 | 13300135414628020 | 16.12386 | 17689360204744260 | 16.24771 | 1.763011 | 0.2645405
290 | 0.16 | 0.745 | 0.71 | 0.013 | 0 | 0.227 | 16 | 8 | GUN-F1 | 0 | Plotter anchor | Plotter anchor | F | 10000000000000000 | 100000000 | 100000000 | 31291346445318980 | 16.49542 | 10000000000000000 | 16 | 13300135414628020 | 16.12386 | 17689360204744260 | 16.24771 | 0.9697352 | 0.2682215
290 | 0.25 | 0.2 | 1.33 | 0.009 | 0 | 0.08 | 16 | 8 | GUN-W1 | 0 | Plotter anchor | Plotter anchor | W | 10000000000000000 | 100000000 | 100000000 | 31291346445318980 | 16.49542 | 10000000000000000 | 16 | 13300135414628020 | 16.12386 | 17689360204744260 | 16.24771 | 1.734937 | 0.2659854
290 | 0.12 | 0.7 | 1.43 | 0.013 | 0.23 | 0.24 | 16 | 8 | HA1-P1 | 0 | Plotter anchor | Plotter anchor | P | 10000000000000000 | 100000000 | 100000000 | 31291346445318980 | 16.49542 | 10000000000000000 | 16 | 13300135414628020 | 16.12386 | 17689360204744260 | 16.24771 | 1.264209 | 0.3493757
290 | 0.08 | 0.59 | 1.39 | 0.01 | 0.23 | 0 | 16 | 8 | HA2-P1 | 0 | Plotter anchor | Plotter anchor | P | 10000000000000000 | 100000000 | 100000000 | 31291346445318980 | 16.49542 | 10000000000000000 | 16 | 13300135414628020 | 16.12386 | 17689360204744260 | 16.24771 | 1.09626 | 0.3246138
290 | 0.13 | 0.1 | 1.19 | 0.014 | 0 | 0 | 16 | 8 | HA2-W1 | 0 | Plotter anchor | Plotter anchor | W | 10000000000000000 | 100000000 | 100000000 | 31291346445318980 | 16.49542 | 10000000000000000 | 16 | 13300135414628020 | 16.12386 | 17689360204744260 | 16.24771 | 1.193554 | 0.2806425
290 | 0.12 | 0.09 | 1.35 | 0.007 | 0.23 | 0.19 | 16 | 8 | HB2-P1 | 0 | Plotter anchor | Plotter anchor | P | 10000000000000000 | 100000000 | 100000000 | 31291346445318980 | 16.49542 | 10000000000000000 | 16 | 13300135414628020 | 16.12386 | 17689360204744260 | 16.24771 | 1.129346 | 0.2993394
290 | 0.1 | 0.2 | 1.29 | 0.01 | 0.22 | 0.2 | 16 | 8 | HB2-P2 | 0 | Plotter anchor | Plotter anchor | P | 10000000000000000 | 100000000 | 100000000 | 31291346445318980 | 16.49542 | 10000000000000000 | 16 | 13300135414628020 | 16.12386 | 17689360204744260 | 16.24771 | 1.121539 | 0.3161262
290 | 0.09 | 0.2 | 1.32 | 0.01 | 0.19 | 0.19 | 16 | 8 | HB2-P3 | 0 | Plotter anchor | Plotter anchor | P | 10000000000000000 | 100000000 | 100000000 | 31291346445318980 | 16.49542 | 10000000000000000 | 16 | 13300135414628020 | 16.12386 | 17689360204744260 | 16.24771 | 1.102879 | 0.318314
290 | 0.2 | 0.18 | 1.34 | 0.014 | 0.23 | 0.24 | 16 | 8 | HB2-SRM3 | 0 | Plotter anchor | Plotter anchor | SRM | 10000000000000000 | 100000000 | 100000000 | 31291346445318980 | 16.49542 | 10000000000000000 | 16 | 13300135414628020 | 16.12386 | 17689360204744260 | 16.24771 | 1.540092 | 0.3417661
290 | 0.34 | 0.66 | 1.17 | 0.024 | 0.275 | 0.117 | 16 | 8 | HB2-W1 | 0 | Plotter anchor | Plotter anchor | W | 10000000000000000 | 100000000 | 100000000 | 31291346445318980 | 16.49542 | 10000000000000000 | 16 | 13300135414628020 | 16.12386 | 17689360204744260 | 16.24771 | 2.363284 | 0.3149643
290 | 0.09 | 0.64 | 1.38 | 0.012 | 0.29 | 0.2 | 16 | 8 | HC1-P1 | 0 | Plotter anchor | Plotter anchor | P | 10000000000000000 | 100000000 | 100000000 | 31291346445318980 | 16.49542 | 10000000000000000 | 16 | 13300135414628020 | 16.12386 | 17689360204744260 | 16.24771 | 1.155551 | 0.3371001
290 | 0.08 | 0.59 | 1.48 | 0.014 | 0.31 | 0.11 | 16 | 8 | HC1-W1 | 0 | Plotter anchor | Plotter anchor | W | 10000000000000000 | 100000000 | 100000000 | 31291346445318980 | 16.49542 | 10000000000000000 | 16 | 13300135414628020 | 16.12386 | 17689360204744260 | 16.24771 | 1.121843 | 0.3008478
290 | 0.211 | 0.63 | 1.28 | 0.01 | 0.25 | 0.2 | 16 | 8 | IP2-P1 | 0 | Plotter anchor | Plotter anchor | P | 10000000000000000 | 100000000 | 100000000 | 31291346445318980 | 16.49542 | 10000000000000000 | 16 | 13300135414628020 | 16.12386 | 17689360204744260 | 16.24771 | 1.466013 | 0.3176504
290 | 0.149 | 0.441 | 1.3 | 0.014 | 0.22 | 0.22 | 16 | 8 | IP2-P2 | 0 | Plotter anchor | Plotter anchor | P | 10000000000000000 | 100000000 | 100000000 | 31291346445318980 | 16.49542 | 10000000000000000 | 16 | 13300135414628020 | 16.12386 | 17689360204744260 | 16.24771 | 1.321722 | 0.3387891
290 | 0.197 | 0.595 | 1.29 | 0.011 | 0.25 | 0.22 | 16 | 8 | IP2-P3 | 0 | Plotter anchor | Plotter anchor | P | 10000000000000000 | 100000000 | 100000000 | 31291346445318980 | 16.49542 | 10000000000000000 | 16 | 13300135414628020 | 16.12386 | 17689360204744260 | 16.24771 | 1.432741 | 0.3235024
290 | 0.2 | 0.18 | 1.34 | 0.014 | 0.23 | 0.24 | 16 | 8 | IP2-SRM3 | 0 | Plotter anchor | Plotter anchor | SRM | 10000000000000000 | 100000000 | 100000000 | 31291346445318980 | 16.49542 | 10000000000000000 | 16 | 13300135414628020 | 16.12386 | 17689360204744260 | 16.24771 | 1.540092 | 0.3417661
290 | 0.18 | 0.5 | 1.41 | 0.01 | 0.28 | 0.22 | 16 | 8 | IP3-P1 | 0 | Plotter anchor | Plotter anchor | P | 10000000000000000 | 100000000 | 100000000 | 31291346445318980 | 16.49542 | 10000000000000000 | 16 | 13300135414628020 | 16.12386 | 17689360204744260 | 16.24771 | 1.388336 | 0.3250003
290 | 0.19 | 0.49 | 1.32 | 0.011 | 0.26 | 0.2 | 16 | 8 | IP3-P2 | 0 | Plotter anchor | Plotter anchor | P | 10000000000000000 | 100000000 | 100000000 | 31291346445318980 | 16.49542 | 10000000000000000 | 16 | 13300135414628020 | 16.12386 | 17689360204744260 | 16.24771 | 1.415267 | 0.3245841
290 | 0.24 | 0.52 | 1.3 | 0.012 | 0.28 | 0.22 | 16 | 8 | IP3-P3 | 0 | Plotter anchor | Plotter anchor | P | 10000000000000000 | 100000000 | 100000000 | 31291346445318980 | 16.49542 | 10000000000000000 | 16 | 13300135414628020 | 16.12386 | 17689360204744260 | 16.24771 | 1.613468 | 0.3288821
290 | 0.17 | 0.64 | 1.478 | 0.011 | 0.225 | 0.217 | 16 | 8 | IP3-SRM2 | 0 | Plotter anchor | Plotter anchor | SRM | 10000000000000000 | 100000000 | 100000000 | 31291346445318980 | 16.49542 | 10000000000000000 | 16 | 13300135414628020 | 16.12386 | 17689360204744260 | 16.24771 | 1.465718 | 0.3382491
290 | 0.155 | 1.08 | 1.18 | 0.019 | 0.17 | 0.08 | 16 | 8 | IP3-W1 | 0 | Plotter anchor | Plotter anchor | W | 10000000000000000 | 100000000 | 100000000 | 31291346445318980 | 16.49542 | 10000000000000000 | 16 | 13300135414628020 | 16.12386 | 17689360204744260 | 16.24771 | 1.346634 | 0.4477202
290 | 0.01 | 0.67 | 1.35 | 0.003 | 0 | 0 | 16 | 8 | JBF-F1 | 0 | Plotter anchor | Plotter anchor | F | 10000000000000000 | 100000000 | 100000000 | 31291346445318980 | 16.49542 | 10000000000000000 | 16 | 13300135414628020 | 16.12386 | 17689360204744260 | 16.24771 | 0.6975511 | 0.2446862
290 | 0.03 | 0.91 | 1.35 | 0.002 | 0 | 0 | 16 | 8 | JBF-F10 | 0 | Plotter anchor | Plotter anchor | F | 10000000000000000 | 100000000 | 100000000 | 31291346445318980 | 16.49542 | 10000000000000000 | 16 | 13300135414628020 | 16.12386 | 17689360204744260 | 16.24771 | 0.6889111 | 0.2613858
290 | 0.04 | 0.68 | 1.35 | 0.008 | 0 | 0 | 16 | 8 | JBF-F11 | 0 | Plotter anchor | Plotter anchor | F | 10000000000000000 | 100000000 | 100000000 | 31291346445318980 | 16.49542 | 10000000000000000 | 16 | 13300135414628020 | 16.12386 | 17689360204744260 | 16.24771 | 0.7407513 | 0.2913029
290 | 0.04 | 0.89 | 1.35 | 0.002 | 0 | 0 | 16 | 8 | JBF-F12 | 0 | Plotter anchor | Plotter anchor | F | 10000000000000000 | 100000000 | 100000000 | 31291346445318980 | 16.49542 | 10000000000000000 | 16 | 13300135414628020 | 16.12386 | 17689360204744260 | 16.24771 | 0.6889111 | 0.2560243
290 | 0.04 | 0.9 | 1.35 | 0.004 | 0 | 0 | 16 | 8 | JBF-F13 | 0 | Plotter anchor | Plotter anchor | F | 10000000000000000 | 100000000 | 100000000 | 31291346445318980 | 16.49542 | 10000000000000000 | 16 | 13300135414628020 | 16.12386 | 17689360204744260 | 16.24771 | 0.7061912 | 0.2881327
290 | 0.04 | 0.91 | 1.35 | 0.002 | 0 | 0 | 16 | 8 | JBF-F14 | 0 | Plotter anchor | Plotter anchor | F | 10000000000000000 | 100000000 | 100000000 | 31291346445318980 | 16.49542 | 10000000000000000 | 16 | 13300135414628020 | 16.12386 | 17689360204744260 | 16.24771 | 0.6889111 | 0.2613858
290 | 0.05 | 0.69 | 1.35 | 0.003 | 0 | 0 | 16 | 8 | JBF-F15 | 0 | Plotter anchor | Plotter anchor | F | 10000000000000000 | 100000000 | 100000000 | 31291346445318980 | 16.49542 | 10000000000000000 | 16 | 13300135414628020 | 16.12386 | 17689360204744260 | 16.24771 | 0.6975511 | 0.2455105
290 | 0.01 | 0.93 | 1.35 | 0.005 | 0 | 0 | 16 | 8 | JBF-F2 | 0 | Plotter anchor | Plotter anchor | F | 10000000000000000 | 100000000 | 100000000 | 31291346445318980 | 16.49542 | 10000000000000000 | 16 | 13300135414628020 | 16.12386 | 17689360204744260 | 16.24771 | 0.7148312 | 0.3098275
290 | 0.01 | 0.96 | 1.35 | 0.004 | 0 | 0 | 16 | 8 | JBF-F3 | 0 | Plotter anchor | Plotter anchor | F | 10000000000000000 | 100000000 | 100000000 | 31291346445318980 | 16.49542 | 10000000000000000 | 16 | 13300135414628020 | 16.12386 | 17689360204744260 | 16.24771 | 0.7061912 | 0.3099547
290 | 0.02 | 0.67 | 1.35 | 0.004 | 0 | 0 | 16 | 8 | JBF-F4 | 0 | Plotter anchor | Plotter anchor | F | 10000000000000000 | 100000000 | 100000000 | 31291346445318980 | 16.49542 | 10000000000000000 | 16 | 13300135414628020 | 16.12386 | 17689360204744260 | 16.24771 | 0.7061912 | 0.2565508
290 | 0.02 | 0.89 | 1.35 | 0.003 | 0 | 0 | 16 | 8 | JBF-F5 | 0 | Plotter anchor | Plotter anchor | F | 10000000000000000 | 100000000 | 100000000 | 31291346445318980 | 16.49542 | 10000000000000000 | 16 | 13300135414628020 | 16.12386 | 17689360204744260 | 16.24771 | 0.6975511 | 0.2720551
290 | 0.03 | 0.68 | 1.35 | 0.005 | 0 | 0 | 16 | 8 | JBF-F6 | 0 | Plotter anchor | Plotter anchor | F | 10000000000000000 | 100000000 | 100000000 | 31291346445318980 | 16.49542 | 10000000000000000 | 16 | 13300135414628020 | 16.12386 | 17689360204744260 | 16.24771 | 0.7148312 | 0.2671292
290 | 0.03 | 0.69 | 1.35 | 0.006 | 0 | 0 | 16 | 8 | JBF-F7 | 0 | Plotter anchor | Plotter anchor | F | 10000000000000000 | 100000000 | 100000000 | 31291346445318980 | 16.49542 | 10000000000000000 | 16 | 13300135414628020 | 16.12386 | 17689360204744260 | 16.24771 | 0.7234713 | 0.2765506
290 | 0.03 | 0.89 | 1.35 | 0.002 | 0 | 0 | 16 | 8 | JBF-F8 | 0 | Plotter anchor | Plotter anchor | F | 10000000000000000 | 100000000 | 100000000 | 31291346445318980 | 16.49542 | 10000000000000000 | 16 | 13300135414628020 | 16.12386 | 17689360204744260 | 16.24771 | 0.6889111 | 0.2560243
290 | 0.03 | 0.895 | 1.35 | 0.002 | 0 | 0 | 16 | 8 | JBF-F9 | 0 | Plotter anchor | Plotter anchor | F | 10000000000000000 | 100000000 | 100000000 | 31291346445318980 | 16.49542 | 10000000000000000 | 16 | 13300135414628020 | 16.12386 | 17689360204744260 | 16.24771 | 0.6889111 | 0.2572973
290 | 0.04 | 0.6 | 1.35 | 0.008 | 0 | 0 | 16 | 8 | JBP-P1 | 0 | Plotter anchor | Plotter anchor | P | 10000000000000000 | 100000000 | 100000000 | 31291346445318980 | 16.49542 | 10000000000000000 | 16 | 13300135414628020 | 16.12386 | 17689360204744260 | 16.24771 | 1.01431 | 0.3084335
290 | 0.16 | 0.56 | 1.35 | 0.012 | 0 | 0 | 16 | 8 | JBP-P10 | 0 | Plotter anchor | Plotter anchor | P | 10000000000000000 | 100000000 | 100000000 | 31291346445318980 | 16.49542 | 10000000000000000 | 16 | 13300135414628020 | 16.12386 | 17689360204744260 | 16.24771 | 1.342046 | 0.3330364
290 | 0.23 | 0.55 | 1.35 | 0.02 | 0 | 0 | 16 | 8 | JBP-P11 | 0 | Plotter anchor | Plotter anchor | P | 10000000000000000 | 100000000 | 100000000 | 31291346445318980 | 16.49542 | 10000000000000000 | 16 | 13300135414628020 | 16.12386 | 17689360204744260 | 16.24771 | 1.703048 | 0.369061
290 | 0.24 | 0.6 | 1.35 | 0.018 | 0 | 0 | 16 | 8 | JBP-P12 | 0 | Plotter anchor | Plotter anchor | P | 10000000000000000 | 100000000 | 100000000 | 31291346445318980 | 16.49542 | 10000000000000000 | 16 | 13300135414628020 | 16.12386 | 17689360204744260 | 16.24771 | 1.713882 | 0.3620928
290 | 0.08 | 0.55 | 1.35 | 0.012 | 0 | 0 | 16 | 8 | JBP-P2 | 0 | Plotter anchor | Plotter anchor | P | 10000000000000000 | 100000000 | 100000000 | 31291346445318980 | 16.49542 | 10000000000000000 | 16 | 13300135414628020 | 16.12386 | 17689360204744260 | 16.24771 | 1.119221 | 0.3329119
290 | 0.08 | 0.57 | 1.35 | 0.011 | 0 | 0 | 16 | 8 | JBP-P3 | 0 | Plotter anchor | Plotter anchor | P | 10000000000000000 | 100000000 | 100000000 | 31291346445318980 | 16.49542 | 10000000000000000 | 16 | 13300135414628020 | 16.12386 | 17689360204744260 | 16.24771 | 1.103404 | 0.3275039
290 | 0.08 | 0.59 | 1.35 | 0.009 | 0 | 0 | 16 | 8 | JBP-P4 | 0 | Plotter anchor | Plotter anchor | P | 10000000000000000 | 100000000 | 100000000 | 31291346445318980 | 16.49542 | 10000000000000000 | 16 | 13300135414628020 | 16.12386 | 17689360204744260 | 16.24771 | 1.0713 | 0.315275
290 | 0.09 | 0.56 | 1.35 | 0.012 | 0 | 0 | 16 | 8 | JBP-P5 | 0 | Plotter anchor | Plotter anchor | P | 10000000000000000 | 100000000 | 100000000 | 31291346445318980 | 16.49542 | 10000000000000000 | 16 | 13300135414628020 | 16.12386 | 17689360204744260 | 16.24771 | 1.148187 | 0.3330364
290 | 0.1 | 0.59 | 1.35 | 0.008 | 0 | 0 | 16 | 8 | JBP-P6 | 0 | Plotter anchor | Plotter anchor | P | 10000000000000000 | 100000000 | 100000000 | 31291346445318980 | 16.49542 | 10000000000000000 | 16 | 13300135414628020 | 16.12386 | 17689360204744260 | 16.24771 | 1.11522 | 0.3082397
290 | 0.12 | 0.58 | 1.35 | 0.01 | 0 | 0 | 16 | 8 | JBP-P7 | 0 | Plotter anchor | Plotter anchor | P | 10000000000000000 | 100000000 | 100000000 | 31291346445318980 | 16.49542 | 10000000000000000 | 16 | 13300135414628020 | 16.12386 | 17689360204744260 | 16.24771 | 1.199328 | 0.3216045
290 | 0.13 | 0.55 | 1.35 | 0.015 | 0 | 0 | 16 | 8 | JBP-P8 | 0 | Plotter anchor | Plotter anchor | P | 10000000000000000 | 100000000 | 100000000 | 31291346445318980 | 16.49542 | 10000000000000000 | 16 | 13300135414628020 | 16.12386 | 17689360204744260 | 16.24771 | 1.299791 | 0.3480967
290 | 0.15 | 0.57 | 1.35 | 0.012 | 0 | 0 | 16 | 8 | JBP-P9 | 0 | Plotter anchor | Plotter anchor | P | 10000000000000000 | 100000000 | 100000000 | 31291346445318980 | 16.49542 | 10000000000000000 | 16 | 13300135414628020 | 16.12386 | 17689360204744260 | 16.24771 | 1.312377 | 0.3331787
290 | 0.01 | 0.67 | 1.44 | 0.006 | 0 | 0 | 16 | 8 | JBW-W1 | 0 | Plotter anchor | Plotter anchor | W | 10000000000000000 | 100000000 | 100000000 | 31291346445318980 | 16.49542 | 10000000000000000 | 16 | 13300135414628020 | 16.12386 | 17689360204744260 | 16.24771 | 0.9103979 | 0.2554389
290 | 0.02 | 0.7 | 1.44 | 0.006 | 0 | 0 | 16 | 8 | JBW-W10 | 0 | Plotter anchor | Plotter anchor | W | 10000000000000000 | 100000000 | 100000000 | 31291346445318980 | 16.49542 | 10000000000000000 | 16 | 13300135414628020 | 16.12386 | 17689360204744260 | 16.24771 | 0.9103979 | 0.2568038
290 | 0.02 | 0.98 | 1.44 | 0.004 | 0 | 0 | 16 | 8 | JBW-W11 | 0 | Plotter anchor | Plotter anchor | W | 10000000000000000 | 100000000 | 100000000 | 31291346445318980 | 16.49542 | 10000000000000000 | 16 | 13300135414628020 | 16.12386 | 17689360204744260 | 16.24771 | 0.8852071 | 0.2957507
290 | 0.03 | 0.97 | 1.44 | 0.009 | 0 | 0 | 16 | 8 | JBW-W12 | 0 | Plotter anchor | Plotter anchor | W | 10000000000000000 | 100000000 | 100000000 | 31291346445318980 | 16.49542 | 10000000000000000 | 16 | 13300135414628020 | 16.12386 | 17689360204744260 | 16.24771 | 0.9481841 | 0.3378716
290 | 0.03 | 0.98 | 1.44 | 0.007 | 0 | 0 | 16 | 8 | JBW-W13 | 0 | Plotter anchor | Plotter anchor | W | 10000000000000000 | 100000000 | 100000000 | 31291346445318980 | 16.49542 | 10000000000000000 | 16 | 13300135414628020 | 16.12386 | 17689360204744260 | 16.24771 | 0.9229933 | 0.326934
290 | 0.06 | 0.85 | 1.44 | 0.012 | 0 | 0 | 16 | 8 | JBW-W14 | 0 | Plotter anchor | Plotter anchor | W | 10000000000000000 | 100000000 | 100000000 | 31291346445318980 | 16.49542 | 10000000000000000 | 16 | 13300135414628020 | 16.12386 | 17689360204744260 | 16.24771 | 0.9859703 | 0.3132583
290 | 0.07 | 0.63 | 1.44 | 0.012 | 0 | 0 | 16 | 8 | JBW-W15 | 0 | Plotter anchor | Plotter anchor | W | 10000000000000000 | 100000000 | 100000000 | 31291346445318980 | 16.49542 | 10000000000000000 | 16 | 13300135414628020 | 16.12386 | 17689360204744260 | 16.24771 | 0.9859703 | 0.2902376
290 | 0.07 | 0.72 | 1.44 | 0.011 | 0 | 0 | 16 | 8 | JBW-W16 | 0 | Plotter anchor | Plotter anchor | W | 10000000000000000 | 100000000 | 100000000 | 31291346445318980 | 16.49542 | 10000000000000000 | 16 | 13300135414628020 | 16.12386 | 17689360204744260 | 16.24771 | 0.9733749 | 0.2895425
290 | 0.07 | 0.74 | 1.44 | 0.011 | 0 | 0 | 16 | 8 | JBW-W17 | 0 | Plotter anchor | Plotter anchor | W | 10000000000000000 | 100000000 | 100000000 | 31291346445318980 | 16.49542 | 10000000000000000 | 16 | 13300135414628020 | 16.12386 | 17689360204744260 | 16.24771 | 0.9733749 | 0.2911629
290 | 0.08 | 0.69 | 1.44 | 0.01 | 0 | 0 | 16 | 8 | JBW-W18 | 0 | Plotter anchor | Plotter anchor | W | 10000000000000000 | 100000000 | 100000000 | 31291346445318980 | 16.49542 | 10000000000000000 | 16 | 13300135414628020 | 16.12386 | 17689360204744260 | 16.24771 | 1.034553 | 0.2823326
290 | 0.09 | 0.65 | 1.44 | 0.014 | 0 | 0 | 16 | 8 | JBW-W19 | 0 | Plotter anchor | Plotter anchor | W | 10000000000000000 | 100000000 | 100000000 | 31291346445318980 | 16.49542 | 10000000000000000 | 16 | 13300135414628020 | 16.12386 | 17689360204744260 | 16.24771 | 1.1509 | 0.2999432
290 | 0.01 | 0.68 | 1.44 | 0.006 | 0 | 0 | 16 | 8 | JBW-W2 | 0 | Plotter anchor | Plotter anchor | W | 10000000000000000 | 100000000 | 100000000 | 31291346445318980 | 16.49542 | 10000000000000000 | 16 | 13300135414628020 | 16.12386 | 17689360204744260 | 16.24771 | 0.9103979 | 0.2558459
290 | 0.09 | 0.66 | 1.44 | 0.013 | 0 | 0 | 16 | 8 | JBW-W20 | 0 | Plotter anchor | Plotter anchor | W | 10000000000000000 | 100000000 | 100000000 | 31291346445318980 | 16.49542 | 10000000000000000 | 16 | 13300135414628020 | 16.12386 | 17689360204744260 | 16.24771 | 1.133206 | 0.2959087
290 | 0.09 | 0.67 | 1.44 | 0.013 | 0 | 0 | 16 | 8 | JBW-W21 | 0 | Plotter anchor | Plotter anchor | W | 10000000000000000 | 100000000 | 100000000 | 31291346445318980 | 16.49542 | 10000000000000000 | 16 | 13300135414628020 | 16.12386 | 17689360204744260 | 16.24771 | 1.132984 | 0.2963316
290 | 0.1 | 0.81 | 1.44 | 0.015 | 0 | 0 | 16 | 8 | JBW-W22 | 0 | Plotter anchor | Plotter anchor | W | 10000000000000000 | 100000000 | 100000000 | 31291346445318980 | 16.49542 | 10000000000000000 | 16 | 13300135414628020 | 16.12386 | 17689360204744260 | 16.24771 | 1.201205 | 0.3190703
290 | 0.11 | 0.67 | 1.44 | 0.015 | 0 | 0 | 16 | 8 | JBW-W23 | 0 | Plotter anchor | Plotter anchor | W | 10000000000000000 | 100000000 | 100000000 | 31291346445318980 | 16.49542 | 10000000000000000 | 16 | 13300135414628020 | 16.12386 | 17689360204744260 | 16.24771 | 1.24681 | 0.3049563
290 | 0.13 | 0.84 | 1.44 | 0.015 | 0 | 0 | 16 | 8 | JBW-W24 | 0 | Plotter anchor | Plotter anchor | W | 10000000000000000 | 100000000 | 100000000 | 31291346445318980 | 16.49542 | 10000000000000000 | 16 | 13300135414628020 | 16.12386 | 17689360204744260 | 16.24771 | 1.313585 | 0.3251671
290 | 0.01 | 0.69 | 1.44 | 0.009 | 0 | 0 | 16 | 8 | JBW-W3 | 0 | Plotter anchor | Plotter anchor | W | 10000000000000000 | 100000000 | 100000000 | 31291346445318980 | 16.49542 | 10000000000000000 | 16 | 13300135414628020 | 16.12386 | 17689360204744260 | 16.24771 | 0.9481841 | 0.2766227
290 | 0.01 | 0.74 | 1.44 | 0.005 | 0 | 0 | 16 | 8 | JBW-W4 | 0 | Plotter anchor | Plotter anchor | W | 10000000000000000 | 100000000 | 100000000 | 31291346445318980 | 16.49542 | 10000000000000000 | 16 | 13300135414628020 | 16.12386 | 17689360204744260 | 16.24771 | 0.8978025 | 0.2510342
290 | 0.01 | 0.74 | 1.44 | 0.01 | 0 | 0 | 16 | 8 | JBW-W5 | 0 | Plotter anchor | Plotter anchor | W | 10000000000000000 | 100000000 | 100000000 | 31291346445318980 | 16.49542 | 10000000000000000 | 16 | 13300135414628020 | 16.12386 | 17689360204744260 | 16.24771 | 0.9607795 | 0.2857789
290 | 0.01 | 0.76 | 1.44 | 0.006 | 0 | 0 | 16 | 8 | JBW-W6 | 0 | Plotter anchor | Plotter anchor | W | 10000000000000000 | 100000000 | 100000000 | 31291346445318980 | 16.49542 | 10000000000000000 | 16 | 13300135414628020 | 16.12386 | 17689360204744260 | 16.24771 | 0.9103979 | 0.261181
290 | 0.01 | 0.97 | 1.44 | 0.006 | 0 | 0 | 16 | 8 | JBW-W7 | 0 | Plotter anchor | Plotter anchor | W | 10000000000000000 | 100000000 | 100000000 | 31291346445318980 | 16.49542 | 10000000000000000 | 16 | 13300135414628020 | 16.12386 | 17689360204744260 | 16.24771 | 0.9103979 | 0.3130483
290 | 0.01 | 0.99 | 1.44 | 0.007 | 0 | 0 | 16 | 8 | JBW-W8 | 0 | Plotter anchor | Plotter anchor | W | 10000000000000000 | 100000000 | 100000000 | 31291346445318980 | 16.49542 | 10000000000000000 | 16 | 13300135414628020 | 16.12386 | 17689360204744260 | 16.24771 | 0.9229933 | 0.3320211
290 | 0.02 | 0.69 | 1.44 | 0.006 | 0 | 0 | 16 | 8 | JBW-W9 | 0 | Plotter anchor | Plotter anchor | W | 10000000000000000 | 100000000 | 100000000 | 31291346445318980 | 16.49542 | 10000000000000000 | 16 | 13300135414628020 | 16.12386 | 17689360204744260 | 16.24771 | 0.9103979 | 0.2562994
290 | 0.018 | 0.74 | 1.35 | 0.005 | 0 | 0 | 16 | 8 | JPF-F1 | 0 | Plotter anchor | Plotter anchor | F | 10000000000000000 | 100000000 | 100000000 | 31291346445318980 | 16.49542 | 10000000000000000 | 16 | 13300135414628020 | 16.12386 | 17689360204744260 | 16.24771 | 0.7148312 | 0.2708693
290 | 0.02 | 0.75 | 1.35 | 0.005 | 0 | 0 | 16 | 8 | JPF-F2 | 0 | Plotter anchor | Plotter anchor | F | 10000000000000000 | 100000000 | 100000000 | 31291346445318980 | 16.49542 | 10000000000000000 | 16 | 13300135414628020 | 16.12386 | 17689360204744260 | 16.24771 | 0.7148312 | 0.271741
290 | 0.029 | 0.73 | 1.35 | 0.005 | 0 | 0 | 16 | 8 | JPF-F3 | 0 | Plotter anchor | Plotter anchor | F | 10000000000000000 | 100000000 | 100000000 | 31291346445318980 | 16.49542 | 10000000000000000 | 16 | 13300135414628020 | 16.12386 | 17689360204744260 | 16.24771 | 0.7148312 | 0.2700784
290 | 0.03 | 0.73 | 1.35 | 0.005 | 0 | 0 | 16 | 8 | JPF-F4 | 0 | Plotter anchor | Plotter anchor | F | 10000000000000000 | 100000000 | 100000000 | 31291346445318980 | 16.49542 | 10000000000000000 | 16 | 13300135414628020 | 16.12386 | 17689360204744260 | 16.24771 | 0.7148312 | 0.2700784
290 | 0.035 | 0.74 | 1.35 | 0.005 | 0 | 0 | 16 | 8 | JPF-F5 | 0 | Plotter anchor | Plotter anchor | F | 10000000000000000 | 100000000 | 100000000 | 31291346445318980 | 16.49542 | 10000000000000000 | 16 | 13300135414628020 | 16.12386 | 17689360204744260 | 16.24771 | 0.7148312 | 0.2708693
290 | 0.036 | 0.75 | 1.35 | 0.005 | 0 | 0 | 16 | 8 | JPF-F6 | 0 | Plotter anchor | Plotter anchor | F | 10000000000000000 | 100000000 | 100000000 | 31291346445318980 | 16.49542 | 10000000000000000 | 16 | 13300135414628020 | 16.12386 | 17689360204744260 | 16.24771 | 0.7148312 | 0.271741
290 | 0.039 | 0.76 | 1.35 | 0.005 | 0 | 0 | 16 | 8 | JPF-F7 | 0 | Plotter anchor | Plotter anchor | F | 10000000000000000 | 100000000 | 100000000 | 31291346445318980 | 16.49542 | 10000000000000000 | 16 | 13300135414628020 | 16.12386 | 17689360204744260 | 16.24771 | 0.7148312 | 0.2726997
290 | 0.044 | 0.76 | 1.35 | 0.005 | 0 | 0 | 16 | 8 | JPF-F8 | 0 | Plotter anchor | Plotter anchor | F | 10000000000000000 | 100000000 | 100000000 | 31291346445318980 | 16.49542 | 10000000000000000 | 16 | 13300135414628020 | 16.12386 | 17689360204744260 | 16.24771 | 0.7148312 | 0.2726997
290 | 0.03 | 0.57 | 1.35 | 0.005 | 0 | 0 | 16 | 8 | JPP-P1 | 0 | Plotter anchor | Plotter anchor | P | 10000000000000000 | 100000000 | 100000000 | 31291346445318980 | 16.49542 | 10000000000000000 | 16 | 13300135414628020 | 16.12386 | 17689360204744260 | 16.24771 | 0.9788171 | 0.2823665
290 | 0.07 | 0.59 | 1.35 | 0.009 | 0 | 0 | 16 | 8 | JPP-P10 | 0 | Plotter anchor | Plotter anchor | P | 10000000000000000 | 100000000 | 100000000 | 31291346445318980 | 16.49542 | 10000000000000000 | 16 | 13300135414628020 | 16.12386 | 17689360204744260 | 16.24771 | 1.02614 | 0.315275
290 | 0.09 | 0.55 | 1.35 | 0.01 | 0 | 0 | 16 | 8 | JPP-P11 | 0 | Plotter anchor | Plotter anchor | P | 10000000000000000 | 100000000 | 100000000 | 31291346445318980 | 16.49542 | 10000000000000000 | 16 | 13300135414628020 | 16.12386 | 17689360204744260 | 16.24771 | 1.117697 | 0.3211905
290 | 0.1 | 0.57 | 1.35 | 0.01 | 0 | 0 | 16 | 8 | JPP-P12 | 0 | Plotter anchor | Plotter anchor | P | 10000000000000000 | 100000000 | 100000000 | 31291346445318980 | 16.49542 | 10000000000000000 | 16 | 13300135414628020 | 16.12386 | 17689360204744260 | 16.24771 | 1.145437 | 0.3214479
290 | 0.12 | 0.56 | 1.35 | 0.01 | 0 | 0 | 16 | 8 | JPP-P13 | 0 | Plotter anchor | Plotter anchor | P | 10000000000000000 | 100000000 | 100000000 | 31291346445318980 | 16.49542 | 10000000000000000 | 16 | 13300135414628020 | 16.12386 | 17689360204744260 | 16.24771 | 1.19945 | 0.3213106
290 | 0.12 | 0.58 | 1.35 | 0.014 | 0 | 0 | 16 | 8 | JPP-P14 | 0 | Plotter anchor | Plotter anchor | P | 10000000000000000 | 100000000 | 100000000 | 31291346445318980 | 16.49542 | 10000000000000000 | 16 | 13300135414628020 | 16.12386 | 17689360204744260 | 16.24771 | 1.258007 | 0.3437448
290 | 0.13 | 0.58 | 1.35 | 0.014 | 0 | 0 | 16 | 8 | JPP-P15 | 0 | Plotter anchor | Plotter anchor | P | 10000000000000000 | 100000000 | 100000000 | 31291346445318980 | 16.49542 | 10000000000000000 | 16 | 13300135414628020 | 16.12386 | 17689360204744260 | 16.24771 | 1.285044 | 0.3437448
290 | 0.16 | 0.59 | 1.35 | 0.011 | 0 | 0 | 16 | 8 | JPP-P16 | 0 | Plotter anchor | Plotter anchor | P | 10000000000000000 | 100000000 | 100000000 | 31291346445318980 | 16.49542 | 10000000000000000 | 16 | 13300135414628020 | 16.12386 | 17689360204744260 | 16.24771 | 1.327122 | 0.327845
290 | 0.16 | 0.61 | 1.35 | 0.01 | 0 | 0 | 16 | 8 | JPP-P17 | 0 | Plotter anchor | Plotter anchor | P | 10000000000000000 | 100000000 | 100000000 | 31291346445318980 | 16.49542 | 10000000000000000 | 16 | 13300135414628020 | 16.12386 | 17689360204744260 | 16.24771 | 1.312118 | 0.3222141
290 | 0.09 | 0.62 | 1.36 | 0.007 | 0 | 0 | 16 | 8 | JPP-P18 | 0 | Plotter anchor | Plotter anchor | P | 10000000000000000 | 100000000 | 100000000 | 31291346445318980 | 16.49542 | 10000000000000000 | 16 | 13300135414628020 | 16.12386 | 17689360204744260 | 16.24771 | 1.076276 | 0.3018806
290 | 0.03 | 0.57 | 1.35 | 0.007 | 0 | 0 | 16 | 8 | JPP-P2 | 0 | Plotter anchor | Plotter anchor | P | 10000000000000000 | 100000000 | 100000000 | 31291346445318980 | 16.49542 | 10000000000000000 | 16 | 13300135414628020 | 16.12386 | 17689360204744260 | 16.24771 | 1.002479 | 0.3002554
290 | 0.03 | 0.64 | 1.35 | 0.007 | 0 | 0 | 16 | 8 | JPP-P3 | 0 | Plotter anchor | Plotter anchor | P | 10000000000000000 | 100000000 | 100000000 | 31291346445318980 | 16.49542 | 10000000000000000 | 16 | 13300135414628020 | 16.12386 | 17689360204744260 | 16.24771 | 1.002479 | 0.3017928
290 | 0.037 | 0.62 | 1.35 | 0.003 | 0 | 0 | 16 | 8 | JPP-P4 | 0 | Plotter anchor | Plotter anchor | P | 10000000000000000 | 100000000 | 100000000 | 31291346445318980 | 16.49542 | 10000000000000000 | 16 | 13300135414628020 | 16.12386 | 17689360204744260 | 16.24771 | 0.9551556 | 0.2598815
290 | 0.04 | 0.62 | 1.35 | 0.003 | 0 | 0 | 16 | 8 | JPP-P5 | 0 | Plotter anchor | Plotter anchor | P | 10000000000000000 | 100000000 | 100000000 | 31291346445318980 | 16.49542 | 10000000000000000 | 16 | 13300135414628020 | 16.12386 | 17689360204744260 | 16.24771 | 0.9551556 | 0.2598815
290 | 0.05 | 0.58 | 1.35 | 0.005 | 0 | 0 | 16 | 8 | JPP-P6 | 0 | Plotter anchor | Plotter anchor | P | 10000000000000000 | 100000000 | 100000000 | 31291346445318980 | 16.49542 | 10000000000000000 | 16 | 13300135414628020 | 16.12386 | 17689360204744260 | 16.24771 | 0.9788171 | 0.282504
290 | 0.05 | 0.62 | 1.35 | 0.007 | 0 | 0 | 16 | 8 | JPP-P7 | 0 | Plotter anchor | Plotter anchor | P | 10000000000000000 | 100000000 | 100000000 | 31291346445318980 | 16.49542 | 10000000000000000 | 16 | 13300135414628020 | 16.12386 | 17689360204744260 | 16.24771 | 1.002479 | 0.301213
290 | 0.068 | 0.59 | 1.35 | 0.009 | 0 | 0 | 16 | 8 | JPP-P8 | 0 | Plotter anchor | Plotter anchor | P | 10000000000000000 | 100000000 | 100000000 | 31291346445318980 | 16.49542 | 10000000000000000 | 16 | 13300135414628020 | 16.12386 | 17689360204744260 | 16.24771 | 1.02614 | 0.315275
290 | 0.07 | 0.56 | 1.35 | 0.013 | 0 | 0 | 16 | 8 | JPP-P9 | 0 | Plotter anchor | Plotter anchor | P | 10000000000000000 | 100000000 | 100000000 | 31291346445318980 | 16.49542 | 10000000000000000 | 16 | 13300135414628020 | 16.12386 | 17689360204744260 | 16.24771 | 1.073463 | 0.3383784
290 | 0.01 | 0.86 | 1.44 | 0.007 | 0 | 0 | 16 | 8 | JPW-W1 | 0 | Plotter anchor | Plotter anchor | W | 10000000000000000 | 100000000 | 100000000 | 31291346445318980 | 16.49542 | 10000000000000000 | 16 | 13300135414628020 | 16.12386 | 17689360204744260 | 16.24771 | 0.9229933 | 0.2845182
290 | 0.07 | 0.84 | 1.44 | 0.012 | 0 | 0 | 16 | 8 | JPW-W10 | 0 | Plotter anchor | Plotter anchor | W | 10000000000000000 | 100000000 | 100000000 | 31291346445318980 | 16.49542 | 10000000000000000 | 16 | 13300135414628020 | 16.12386 | 17689360204744260 | 16.24771 | 0.9859703 | 0.3109826
290 | 0.09 | 0.84 | 1.44 | 0.012 | 0 | 0 | 16 | 8 | JPW-W11 | 0 | Plotter anchor | Plotter anchor | W | 10000000000000000 | 100000000 | 100000000 | 31291346445318980 | 16.49542 | 10000000000000000 | 16 | 13300135414628020 | 16.12386 | 17689360204744260 | 16.24771 | 1.109728 | 0.3109826
290 | 0.09 | 0.91 | 1.44 | 0.014 | 0 | 0 | 16 | 8 | JPW-W12 | 0 | Plotter anchor | Plotter anchor | W | 10000000000000000 | 100000000 | 100000000 | 31291346445318980 | 16.49542 | 10000000000000000 | 16 | 13300135414628020 | 16.12386 | 17689360204744260 | 16.24771 | 1.140835 | 0.3413994
290 | 0.1 | 0.84 | 1.44 | 0.013 | 0 | 0 | 16 | 8 | JPW-W13 | 0 | Plotter anchor | Plotter anchor | W | 10000000000000000 | 100000000 | 100000000 | 31291346445318980 | 16.49542 | 10000000000000000 | 16 | 13300135414628020 | 16.12386 | 17689360204744260 | 16.24771 | 1.16563 | 0.3159709
290 | 0.1 | 0.9 | 1.44 | 0.011 | 0 | 0 | 16 | 8 | JPW-W14 | 0 | Plotter anchor | Plotter anchor | W | 10000000000000000 | 100000000 | 100000000 | 31291346445318980 | 16.49542 | 10000000000000000 | 16 | 13300135414628020 | 16.12386 | 17689360204744260 | 16.24771 | 1.128078 | 0.3219774
290 | 0.13 | 0.84 | 1.44 | 0.012 | 0 | 0 | 16 | 8 | JPW-W15 | 0 | Plotter anchor | Plotter anchor | W | 10000000000000000 | 100000000 | 100000000 | 31291346445318980 | 16.49542 | 10000000000000000 | 16 | 13300135414628020 | 16.12386 | 17689360204744260 | 16.24771 | 1.263987 | 0.3109826
290 | 0.13 | 0.85 | 1.44 | 0.011 | 0 | 0 | 16 | 8 | JPW-W16 | 0 | Plotter anchor | Plotter anchor | W | 10000000000000000 | 100000000 | 100000000 | 31291346445318980 | 16.49542 | 10000000000000000 | 16 | 13300135414628020 | 16.12386 | 17689360204744260 | 16.24771 | 1.246433 | 0.3079228
290 | 0.14 | 0.8 | 1.44 | 0.012 | 0 | 0 | 16 | 8 | JPW-W17 | 0 | Plotter anchor | Plotter anchor | W | 10000000000000000 | 100000000 | 100000000 | 31291346445318980 | 16.49542 | 10000000000000000 | 16 | 13300135414628020 | 16.12386 | 17689360204744260 | 16.24771 | 1.308012 | 0.3035093
290 | 0.19 | 1.08 | 1.44 | 0.012 | 0 | 0 | 16 | 8 | JPW-W18 | 0 | Plotter anchor | Plotter anchor | W | 10000000000000000 | 100000000 | 100000000 | 31291346445318980 | 16.49542 | 10000000000000000 | 16 | 13300135414628020 | 16.12386 | 17689360204744260 | 16.24771 | 1.469884 | 0.4332526
290 | 0.014 | 0.86 | 1.44 | 0.007 | 0 | 0 | 16 | 8 | JPW-W2 | 0 | Plotter anchor | Plotter anchor | W | 10000000000000000 | 100000000 | 100000000 | 31291346445318980 | 16.49542 | 10000000000000000 | 16 | 13300135414628020 | 16.12386 | 17689360204744260 | 16.24771 | 0.9229933 | 0.2845182
290 | 0.017 | 0.9 | 1.44 | 0.006 | 0 | 0 | 16 | 8 | JPW-W3 | 0 | Plotter anchor | Plotter anchor | W | 10000000000000000 | 100000000 | 100000000 | 31291346445318980 | 16.49542 | 10000000000000000 | 16 | 13300135414628020 | 16.12386 | 17689360204744260 | 16.24771 | 0.9103979 | 0.2868839
290 | 0.019 | 0.88 | 1.44 | 0.008 | 0 | 0 | 16 | 8 | JPW-W4 | 0 | Plotter anchor | Plotter anchor | W | 10000000000000000 | 100000000 | 100000000 | 31291346445318980 | 16.49542 | 10000000000000000 | 16 | 13300135414628020 | 16.12386 | 17689360204744260 | 16.24771 | 0.9355887 | 0.2968624
290 | 0.02 | 0.88 | 1.44 | 0.008 | 0 | 0 | 16 | 8 | JPW-W5 | 0 | Plotter anchor | Plotter anchor | W | 10000000000000000 | 100000000 | 100000000 | 31291346445318980 | 16.49542 | 10000000000000000 | 16 | 13300135414628020 | 16.12386 | 17689360204744260 | 16.24771 | 0.9355887 | 0.2968624
290 | 0.04 | 0.9 | 1.44 | 0.008 | 0 | 0 | 16 | 8 | JPW-W6 | 0 | Plotter anchor | Plotter anchor | W | 10000000000000000 | 100000000 | 100000000 | 31291346445318980 | 16.49542 | 10000000000000000 | 16 | 13300135414628020 | 16.12386 | 17689360204744260 | 16.24771 | 0.9355887 | 0.3027231
290 | 0.04 | 0.92 | 1.44 | 0.009 | 0 | 0 | 16 | 8 | JPW-W7 | 0 | Plotter anchor | Plotter anchor | W | 10000000000000000 | 100000000 | 100000000 | 31291346445318980 | 16.49542 | 10000000000000000 | 16 | 13300135414628020 | 16.12386 | 17689360204744260 | 16.24771 | 0.9481841 | 0.3164937
290 | 0.041 | 0.92 | 1.44 | 0.009 | 0 | 0 | 16 | 8 | JPW-W8 | 0 | Plotter anchor | Plotter anchor | W | 10000000000000000 | 100000000 | 100000000 | 31291346445318980 | 16.49542 | 10000000000000000 | 16 | 13300135414628020 | 16.12386 | 17689360204744260 | 16.24771 | 0.9481841 | 0.3164937
290 | 0.06 | 0.86 | 1.44 | 0.011 | 0 | 0 | 16 | 8 | JPW-W9 | 0 | Plotter anchor | Plotter anchor | W | 10000000000000000 | 100000000 | 100000000 | 31291346445318980 | 16.49542 | 10000000000000000 | 16 | 13300135414628020 | 16.12386 | 17689360204744260 | 16.24771 | 0.9733749 | 0.3103385
290 | 0.05 | 0.7 | 0.64 | 0.006 | 0.25 | 0.21 | 16 | 8 | KO1-F1 | 0 | Plotter anchor | Plotter anchor | F | 10000000000000000 | 100000000 | 100000000 | 31291346445318980 | 16.49542 | 10000000000000000 | 16 | 13300135414628020 | 16.12386 | 17689360204744260 | 16.24771 | 0.6798347 | 0.2215044
290 | 0.22 | 0.643 | 1.52 | 0.012 | 0.37 | 0.1 | 16 | 8 | KO1-W1 | 0 | Plotter anchor | Plotter anchor | W | 10000000000000000 | 100000000 | 100000000 | 31291346445318980 | 16.49542 | 10000000000000000 | 16 | 13300135414628020 | 16.12386 | 17689360204744260 | 16.24771 | 1.73536 | 0.2953812
290 | 0.05 | 0.63 | 1.38 | 0.004 | 0.22 | 0.23 | 16 | 8 | KO2-P1 | 0 | Plotter anchor | Plotter anchor | P | 10000000000000000 | 100000000 | 100000000 | 31291346445318980 | 16.49542 | 10000000000000000 | 16 | 13300135414628020 | 16.12386 | 17689360204744260 | 16.24771 | 0.9696264 | 0.274534
290 | 0.03 | 0.07 | 1.7 | 0.01 | 0.41 | 0.11 | 16 | 8 | KO2-W1 | 0 | Plotter anchor | Plotter anchor | W | 10000000000000000 | 100000000 | 100000000 | 31291346445318980 | 16.49542 | 10000000000000000 | 16 | 13300135414628020 | 16.12386 | 17689360204744260 | 16.24771 | 1.024612 | 0.2922199
290 | 0.06 | 0.65 | 1.36 | 0.008 | 0.26 | 0.2 | 16 | 8 | KO3-P1 | 0 | Plotter anchor | Plotter anchor | P | 10000000000000000 | 100000000 | 100000000 | 31291346445318980 | 16.49542 | 10000000000000000 | 16 | 13300135414628020 | 16.12386 | 17689360204744260 | 16.24771 | 1.016051 | 0.3105361
290 | 0.02 | 0.18 | 1.53 | 0.012 | 0.51 | 0.13 | 16 | 8 | KO3-W1 | 0 | Plotter anchor | Plotter anchor | W | 10000000000000000 | 100000000 | 100000000 | 31291346445318980 | 16.49542 | 10000000000000000 | 16 | 13300135414628020 | 16.12386 | 17689360204744260 | 16.24771 | 1.010385 | 0.2934603
290 | 0.05 | 0.66 | 1.27 | 0.007 | 0.22 | 0.21 | 16 | 8 | KO4-P1 | 0 | Plotter anchor | Plotter anchor | P | 10000000000000000 | 100000000 | 100000000 | 31291346445318980 | 16.49542 | 10000000000000000 | 16 | 13300135414628020 | 16.12386 | 17689360204744260 | 16.24771 | 0.99088 | 0.2970305
290 | 0.023 | 0.12 | 1.54 | 0.019 | 0.5 | 0.12 | 16 | 8 | KO4-W1 | 0 | Plotter anchor | Plotter anchor | W | 10000000000000000 | 100000000 | 100000000 | 31291346445318980 | 16.49542 | 10000000000000000 | 16 | 13300135414628020 | 16.12386 | 17689360204744260 | 16.24771 | 1.117304 | 0.322558
290 | 0.054 | 0.656 | 1.25 | 0.0092 | 0.252 | 0.19 | 16 | 8 | KU1-P1 | 0 | Plotter anchor | Plotter anchor | P | 10000000000000000 | 100000000 | 100000000 | 31291346445318980 | 16.49542 | 10000000000000000 | 16 | 13300135414628020 | 16.12386 | 17689360204744260 | 16.24771 | 1.009664 | 0.3112383
290 | 0.0756 | 0.94 | 1.336 | 0.0094 | 0.416 | 0.07975 | 16 | 8 | KU1-W1 | 0 | Plotter anchor | Plotter anchor | W | 10000000000000000 | 100000000 | 100000000 | 31291346445318980 | 16.49542 | 10000000000000000 | 16 | 13300135414628020 | 16.12386 | 17689360204744260 | 16.24771 | 0.9761217 | 0.3197544
290 | 0.0752 | 0.61 | 1.362 | 0.0072 | 0.276 | 0.19875 | 16 | 8 | KU2-P1 | 0 | Plotter anchor | Plotter anchor | P | 10000000000000000 | 100000000 | 100000000 | 31291346445318980 | 16.49542 | 10000000000000000 | 16 | 13300135414628020 | 16.12386 | 17689360204744260 | 16.24771 | 1.028364 | 0.3033692
290 | 0.0382 | 0.93 | 1.524 | 0.0104 | 0.45 | 0.07325 | 16 | 8 | KU2-W1 | 0 | Plotter anchor | Plotter anchor | W | 10000000000000000 | 100000000 | 100000000 | 31291346445318980 | 16.49542 | 10000000000000000 | 16 | 13300135414628020 | 16.12386 | 17689360204744260 | 16.24771 | 0.985508 | 0.3350456
290 | 0.06 | 0.71 | 0.69 | 0.01 | 0.25 | 0.21 | 16 | 8 | KWE-F1 | 0 | Plotter anchor | Plotter anchor | F | 10000000000000000 | 100000000 | 100000000 | 31291346445318980 | 16.49542 | 10000000000000000 | 16 | 13300135414628020 | 16.12386 | 17689360204744260 | 16.24771 | 0.6880955 | 0.2501165
290 | 0.06 | 0.75 | 0.79 | 0.01 | 0.28 | 0.2 | 16 | 8 | KWE-F2 | 0 | Plotter anchor | Plotter anchor | F | 10000000000000000 | 100000000 | 100000000 | 31291346445318980 | 16.49542 | 10000000000000000 | 16 | 13300135414628020 | 16.12386 | 17689360204744260 | 16.24771 | 0.6946312 | 0.263415
290 | 0.17 | 0.64 | 1.478 | 0.011 | 0.225 | 0.217 | 16 | 8 | KWE-SRM2 | 0 | Plotter anchor | Plotter anchor | SRM | 10000000000000000 | 100000000 | 100000000 | 31291346445318980 | 16.49542 | 10000000000000000 | 16 | 13300135414628020 | 16.12386 | 17689360204744260 | 16.24771 | 1.465718 | 0.3382491
290 | 0.218 | 0.724 | 1.37 | 0.016 | 0.2 | 0.12 | 16 | 8 | KWE-W1 | 0 | Plotter anchor | Plotter anchor | W | 10000000000000000 | 100000000 | 100000000 | 31291346445318980 | 16.49542 | 10000000000000000 | 16 | 13300135414628020 | 16.12386 | 17689360204744260 | 16.24771 | 1.735625 | 0.3077222
290 | 0.06 | 0.67 | 1.46 | 0.01 | 0.24 | 0.215 | 16 | 8 | LEB-P1 | 0 | Plotter anchor | Plotter anchor | P | 10000000000000000 | 100000000 | 100000000 | 31291346445318980 | 16.49542 | 10000000000000000 | 16 | 13300135414628020 | 16.12386 | 17689360204744260 | 16.24771 | 1.063226 | 0.3320517
290 | 0.05 | 0.7 | 1.88 | 0.005 | 0.24 | 0.04 | 16 | 8 | LEB-W1 | 0 | Plotter anchor | Plotter anchor | W | 10000000000000000 | 100000000 | 100000000 | 31291346445318980 | 16.49542 | 10000000000000000 | 16 | 13300135414628020 | 16.12386 | 17689360204744260 | 16.24771 | 0.9564991 | 0.2691882
290 | 0.011 | 0.04 | 1.28 | 0.009 | 0.32 | 0.066 | 16 | 8 | LEB-W2 | 0 | Plotter anchor | Plotter anchor | W | 10000000000000000 | 100000000 | 100000000 | 31291346445318980 | 16.49542 | 10000000000000000 | 16 | 13300135414628020 | 16.12386 | 17689360204744260 | 16.24771 | 0.9195693 | 0.2629451
290 | 0.14 | 0.54 | 1.29 | 0.014 | 0.2 | 0.14 | 16 | 8 | LS1-P1 | 0 | Plotter anchor | Plotter anchor | P | 10000000000000000 | 100000000 | 100000000 | 31291346445318980 | 16.49542 | 10000000000000000 | 16 | 13300135414628020 | 16.12386 | 17689360204744260 | 16.24771 | 1.295383 | 0.3385415
290 | 0.21 | 0.78 | 1.49 | 0.016 | 0.23 | 0.12 | 16 | 8 | LS1-W1 | 0 | Plotter anchor | Plotter anchor | W | 10000000000000000 | 100000000 | 100000000 | 31291346445318980 | 16.49542 | 10000000000000000 | 16 | 13300135414628020 | 16.12386 | 17689360204744260 | 16.24771 | 1.722311 | 0.3217351
290 | 0.03 | 0.87 | 1.38 | 0.014 | 0.5 | 0.069 | 16 | 8 | LS2-W1 | 0 | Plotter anchor | Plotter anchor | W | 10000000000000000 | 100000000 | 100000000 | 31291346445318980 | 16.49542 | 10000000000000000 | 16 | 13300135414628020 | 16.12386 | 17689360204744260 | 16.24771 | 0.9935653 | 0.3241363
290 | 0.15 | 0.49 | 1.23 | 0.014 | 0.26 | 0.22 | 16 | 8 | LV1-P1 | 0 | Plotter anchor | Plotter anchor | P | 10000000000000000 | 100000000 | 100000000 | 31291346445318980 | 16.49542 | 10000000000000000 | 16 | 13300135414628020 | 16.12386 | 17689360204744260 | 16.24771 | 1.30695 | 0.3333764
290 | 0.03 | 0.9 | 1.39 | 0.011 | 0.38 | 0.07 | 16 | 8 | LV1-W1 | 0 | Plotter anchor | Plotter anchor | W | 10000000000000000 | 100000000 | 100000000 | 31291346445318980 | 16.49542 | 10000000000000000 | 16 | 13300135414628020 | 16.12386 | 17689360204744260 | 16.24771 | 0.9617939 | 0.3185819
290 | 0.12 | 0.65 | 1.29 | 0.009 | 0.28 | 0.2 | 16 | 8 | LV2-P1 | 0 | Plotter anchor | Plotter anchor | P | 10000000000000000 | 100000000 | 100000000 | 31291346445318980 | 16.49542 | 10000000000000000 | 16 | 13300135414628020 | 16.12386 | 17689360204744260 | 16.24771 | 1.17218 | 0.3126283
290 | 0.03 | 0.88 | 1.22 | 0.011 | 0.46 | 0.061 | 16 | 8 | LV2-W1 | 0 | Plotter anchor | Plotter anchor | W | 10000000000000000 | 100000000 | 100000000 | 31291346445318980 | 16.49542 | 10000000000000000 | 16 | 13300135414628020 | 16.12386 | 17689360204744260 | 16.24771 | 0.9268192 | 0.3004238
290 | 0.087 | 0.6 | 1.26 | 0.01 | 0.23 | 0.21 | 16 | 8 | MC1-P1 | 0 | Plotter anchor | Plotter anchor | P | 10000000000000000 | 100000000 | 100000000 | 31291346445318980 | 16.49542 | 10000000000000000 | 16 | 13300135414628020 | 16.12386 | 17689360204744260 | 16.24771 | 1.090316 | 0.315389
290 | 0.21 | 0.88 | 1.36 | 0.011 | 0.24 | 0.1 | 16 | 8 | MC1-W1 | 0 | Plotter anchor | Plotter anchor | W | 10000000000000000 | 100000000 | 100000000 | 31291346445318980 | 16.49542 | 10000000000000000 | 16 | 13300135414628020 | 16.12386 | 17689360204744260 | 16.24771 | 1.581416 | 0.3103759
290 | 0.154 | 0.78 | 0.686 | 0.012 | 0.179 | 0.181 | 16 | 8 | MC2-F1 | 0 | Plotter anchor | Plotter anchor | F | 10000000000000000 | 100000000 | 100000000 | 31291346445318980 | 16.49542 | 10000000000000000 | 16 | 13300135414628020 | 16.12386 | 17689360204744260 | 16.24771 | 0.9437934 | 0.2647557
290 | 0.036 | 0.736 | 1.83 | 0.013 | 0.2 | 0.059 | 16 | 8 | MC2-W1 | 0 | Plotter anchor | Plotter anchor | W | 10000000000000000 | 100000000 | 100000000 | 31291346445318980 | 16.49542 | 10000000000000000 | 16 | 13300135414628020 | 16.12386 | 17689360204744260 | 16.24771 | 1.1308 | 0.3230069
290 | 0.22 | 0.51 | 1.37 | 0.018 | 0.22 | 0.23 | 16 | 8 | ML1-PBWR3 | 0 | Plotter anchor | Plotter anchor | P | 10000000000000000 | 100000000 | 100000000 | 31291346445318980 | 16.49542 | 10000000000000000 | 16 | 13300135414628020 | 16.12386 | 17689360204744260 | 16.24771 | 1.641447 | 0.3624086
290 | 0.2 | 1.05 | 1.28 | 0.019 | 0.17 | 0.11 | 16 | 8 | ML1-WBWR2 | 0 | Plotter anchor | Plotter anchor | W | 10000000000000000 | 100000000 | 100000000 | 31291346445318980 | 16.49542 | 10000000000000000 | 16 | 13300135414628020 | 16.12386 | 17689360204744260 | 16.24771 | 1.575788 | 0.4328343
290 | 0.141 | 0.603 | 1.276 | 0.007 | 0.312 | 0.21 | 16 | 8 | ML2-P1 | 0 | Plotter anchor | Plotter anchor | P | 10000000000000000 | 100000000 | 100000000 | 31291346445318980 | 16.49542 | 10000000000000000 | 16 | 13300135414628020 | 16.12386 | 17689360204744260 | 16.24771 | 1.205119 | 0.2957738
290 | 0.174 | 0.665 | 1.465 | 0.01 | 0.186 | 0.219 | 16 | 8 | ML2-SRM1 | 0 | Plotter anchor | Plotter anchor | SRM | 10000000000000000 | 100000000 | 100000000 | 31291346445318980 | 16.49542 | 10000000000000000 | 16 | 13300135414628020 | 16.12386 | 17689360204744260 | 16.24771 | 1.458518 | 0.3321487
290 | 0.279 | 0.059 | 1.104 | 0.013 | 0.247 | 0.12 | 16 | 8 | ML2-W1 | 0 | Plotter anchor | Plotter anchor | W | 10000000000000000 | 100000000 | 100000000 | 31291346445318980 | 16.49542 | 10000000000000000 | 16 | 13300135414628020 | 16.12386 | 17689360204744260 | 16.24771 | 1.809022 | 0.2703607
290 | 0.05 | 0.62 | 1.31 | 0.014 | 0.22 | 0.23 | 16 | 8 | ML3-P1 | 0 | Plotter anchor | Plotter anchor | P | 10000000000000000 | 100000000 | 100000000 | 31291346445318980 | 16.49542 | 10000000000000000 | 16 | 13300135414628020 | 16.12386 | 17689360204744260 | 16.24771 | 1.073435 | 0.3415771
290 | 0.038 | 0.06 | 1.33 | 0.018 | 0.13 | 0.14 | 16 | 8 | ML3-W1 | 0 | Plotter anchor | Plotter anchor | W | 10000000000000000 | 100000000 | 100000000 | 31291346445318980 | 16.49542 | 10000000000000000 | 16 | 13300135414628020 | 16.12386 | 17689360204744260 | 16.24771 | 1.021138 | 0.3052917
290 | 0.166 | 0.648 | 1.413 | 0.01 | 0.29 | 0.242 | 16 | 8 | MON-P1 | 0 | Plotter anchor | Plotter anchor | P | 10000000000000000 | 100000000 | 100000000 | 31291346445318980 | 16.49542 | 10000000000000000 | 16 | 13300135414628020 | 16.12386 | 17689360204744260 | 16.24771 | 1.343147 | 0.327841
290 | 0.06 | 0.58 | 1.45 | 0.005 | 0.24 | 0.22 | 16 | 8 | MS1-P1 | 0 | Plotter anchor | Plotter anchor | P | 10000000000000000 | 100000000 | 100000000 | 31291346445318980 | 16.49542 | 10000000000000000 | 16 | 13300135414628020 | 16.12386 | 17689360204744260 | 16.24771 | 0.9902361 | 0.2886257
290 | 0.054 | 0.13 | 1.39 | 0.017 | 0.51 | 0.11 | 16 | 8 | MS1-W1 | 0 | Plotter anchor | Plotter anchor | W | 10000000000000000 | 100000000 | 100000000 | 31291346445318980 | 16.49542 | 10000000000000000 | 16 | 13300135414628020 | 16.12386 | 17689360204744260 | 16.24771 | 1.031049 | 0.3057834
290 | 0.06 | 0.62 | 1.3 | 0.007 | 0.18 | 0.22 | 16 | 8 | MS2-P1 | 0 | Plotter anchor | Plotter anchor | P | 10000000000000000 | 100000000 | 100000000 | 31291346445318980 | 16.49542 | 10000000000000000 | 16 | 13300135414628020 | 16.12386 | 17689360204744260 | 16.24771 | 0.9951077 | 0.2978219
290 | 0.07 | 0.07 | 1.43 | 0.013 | 0.49 | 0.16 | 16 | 8 | MS2-W1 | 0 | Plotter anchor | Plotter anchor | W | 10000000000000000 | 100000000 | 100000000 | 31291346445318980 | 16.49542 | 10000000000000000 | 16 | 13300135414628020 | 16.12386 | 17689360204744260 | 16.24771 | 0.9957714 | 0.2921821
290 | 0.1 | 0.528 | 1.332 | 0.013 | 0.154 | 0.238 | 16 | 8 | MY1-P1 | 0 | Plotter anchor | Plotter anchor | P | 10000000000000000 | 100000000 | 100000000 | 31291346445318980 | 16.49542 | 10000000000000000 | 16 | 13300135414628020 | 16.12386 | 17689360204744260 | 16.24771 | 1.18528 | 0.3366695
290 | 0.174 | 0.665 | 1.465 | 0.01 | 0.186 | 0.219 | 16 | 8 | MY1-SRM1 | 0 | Plotter anchor | Plotter anchor | SRM | 10000000000000000 | 100000000 | 100000000 | 31291346445318980 | 16.49542 | 10000000000000000 | 16 | 13300135414628020 | 16.12386 | 17689360204744260 | 16.24771 | 1.458518 | 0.3321487
290 | 0.36 | 0.78 | 1.418 | 0.013 | 0.18 | 0.176 | 16 | 8 | MY1-W1 | 0 | Plotter anchor | Plotter anchor | W | 10000000000000000 | 100000000 | 100000000 | 31291346445318980 | 16.49542 | 10000000000000000 | 16 | 13300135414628020 | 16.12386 | 17689360204744260 | 16.24771 | 2.252072 | 0.3040369
290 | 0.156 | 0.828 | 0.703 | 0.019 | 0.24 | 0.195 | 16 | 8 | NA1-F1 | 0 | Plotter anchor | Plotter anchor | F | 10000000000000000 | 100000000 | 100000000 | 31291346445318980 | 16.49542 | 10000000000000000 | 16 | 13300135414628020 | 16.12386 | 17689360204744260 | 16.24771 | 0.9766925 | 0.3002258
290 | 0.086 | 0.11 | 1.37 | 0.02 | 0.35 | 0.06 | 16 | 8 | NA1-W1 | 0 | Plotter anchor | Plotter anchor | W | 10000000000000000 | 100000000 | 100000000 | 31291346445318980 | 16.49542 | 10000000000000000 | 16 | 13300135414628020 | 16.12386 | 17689360204744260 | 16.24771 | 1.184845 | 0.3147218
290 | 0.11 | 0.86 | 0.715 | 0.018 | 0.23 | 0.19 | 16 | 8 | NA2-F1 | 0 | Plotter anchor | Plotter anchor | F | 10000000000000000 | 100000000 | 100000000 | 31291346445318980 | 16.49542 | 10000000000000000 | 16 | 13300135414628020 | 16.12386 | 17689360204744260 | 16.24771 | 0.8516408 | 0.3054449
290 | 0.088 | 0.084 | 1.82 | 0.017 | 0.25 | 0.08 | 16 | 8 | NA2-W1 | 0 | Plotter anchor | Plotter anchor | W | 10000000000000000 | 100000000 | 100000000 | 31291346445318980 | 16.49542 | 10000000000000000 | 16 | 13300135414628020 | 16.12386 | 17689360204744260 | 16.24771 | 1.336033 | 0.3315361
290 | 0.172 | 0.584 | 1.16 | 0.018 | 0.17 | 0.2 | 16 | 8 | NM1-PBWR4 | 0 | Plotter anchor | Plotter anchor | P | 10000000000000000 | 100000000 | 100000000 | 31291346445318980 | 16.49542 | 10000000000000000 | 16 | 13300135414628020 | 16.12386 | 17689360204744260 | 16.24771 | 1.399326 | 0.3456497
290 | 0.11 | 0.63 | 1.28 | 0.012 | 0.24 | 0 | 16 | 8 | NM2-P1 | 0 | Plotter anchor | Plotter anchor | P | 10000000000000000 | 100000000 | 100000000 | 31291346445318980 | 16.49542 | 10000000000000000 | 16 | 13300135414628020 | 16.12386 | 17689360204744260 | 16.24771 | 1.183874 | 0.3292427
290 | 0.04 | 0.89 | 1.45 | 0.016 | 0.44 | 0 | 16 | 8 | NM2-W1 | 0 | Plotter anchor | Plotter anchor | W | 10000000000000000 | 100000000 | 100000000 | 31291346445318980 | 16.49542 | 10000000000000000 | 16 | 13300135414628020 | 16.12386 | 17689360204744260 | 16.24771 | 1.039826 | 0.3442281
290 | 0.11 | 0.63 | 1.4 | 0.012 | 0.2 | 0.2 | 16 | 8 | OC1-P1 | 0 | Plotter anchor | Plotter anchor | P | 10000000000000000 | 100000000 | 100000000 | 31291346445318980 | 16.49542 | 10000000000000000 | 16 | 13300135414628020 | 16.12386 | 17689360204744260 | 16.24771 | 1.214712 | 0.338214
290 | 0.1 | 0.5 | 1.42 | 0.015 | 0.23 | 0.21 | 16 | 8 | OC1-P2 | 0 | Plotter anchor | Plotter anchor | P | 10000000000000000 | 100000000 | 100000000 | 31291346445318980 | 16.49542 | 10000000000000000 | 16 | 13300135414628020 | 16.12386 | 17689360204744260 | 16.24771 | 1.243418 | 0.3529732
290 | 0.17 | 0.64 | 1.478 | 0.011 | 0.225 | 0.217 | 16 | 8 | OC1-SRM2 | 0 | Plotter anchor | Plotter anchor | SRM | 10000000000000000 | 100000000 | 100000000 | 31291346445318980 | 16.49542 | 10000000000000000 | 16 | 13300135414628020 | 16.12386 | 17689360204744260 | 16.24771 | 1.465718 | 0.3382491
290 | 0.32 | 0.59 | 1.47 | 0.016 | 0.54 | 0.08 | 16 | 8 | OC1-W1 | 0 | Plotter anchor | Plotter anchor | W | 10000000000000000 | 100000000 | 100000000 | 31291346445318980 | 16.49542 | 10000000000000000 | 16 | 13300135414628020 | 16.12386 | 17689360204744260 | 16.24771 | 2.364646 | 0.3084226
290 | 0.04 | 0.75 | 0.63 | 0.006 | 0.25 | 0.24 | 16 | 8 | OC2-F1 | 0 | Plotter anchor | Plotter anchor | F | 10000000000000000 | 100000000 | 100000000 | 31291346445318980 | 16.49542 | 10000000000000000 | 16 | 13300135414628020 | 16.12386 | 17689360204744260 | 16.24771 | 0.6795217 | 0.2234298
290 | 0.17 | 0.64 | 1.478 | 0.011 | 0.225 | 0.217 | 16 | 8 | OC2-SRM2 | 0 | Plotter anchor | Plotter anchor | SRM | 10000000000000000 | 100000000 | 100000000 | 31291346445318980 | 16.49542 | 10000000000000000 | 16 | 13300135414628020 | 16.12386 | 17689360204744260 | 16.24771 | 1.465718 | 0.3382491
290 | 0.35 | 0.58 | 1.55 | 0.022 | 0.65 | 0.11 | 16 | 8 | OC2-W1 | 0 | Plotter anchor | Plotter anchor | W | 10000000000000000 | 100000000 | 100000000 | 31291346445318980 | 16.49542 | 10000000000000000 | 16 | 13300135414628020 | 16.12386 | 17689360204744260 | 16.24771 | 2.515377 | 0.3342347
290 | 0.02 | 0.76 | 0.72 | 0.014 | 0.21 | 0.24 | 16 | 8 | OC3-F1 | 0 | Plotter anchor | Plotter anchor | F | 10000000000000000 | 100000000 | 100000000 | 31291346445318980 | 16.49542 | 10000000000000000 | 16 | 13300135414628020 | 16.12386 | 17689360204744260 | 16.24771 | 0.6972364 | 0.2747868
290 | 0.01 | 0.73 | 0.58 | 0.011 | 0.24 | 0.21 | 16 | 8 | OC3-F2 | 0 | Plotter anchor | Plotter anchor | F | 10000000000000000 | 100000000 | 100000000 | 31291346445318980 | 16.49542 | 10000000000000000 | 16 | 13300135414628020 | 16.12386 | 17689360204744260 | 16.24771 | 0.6834248 | 0.2431204
290 | 0.17 | 0.64 | 1.478 | 0.011 | 0.225 | 0.217 | 16 | 8 | OC3-SRM2 | 0 | Plotter anchor | Plotter anchor | SRM | 10000000000000000 | 100000000 | 100000000 | 31291346445318980 | 16.49542 | 10000000000000000 | 16 | 13300135414628020 | 16.12386 | 17689360204744260 | 16.24771 | 1.465718 | 0.3382491
290 | 0.29 | 0.56 | 1.63 | 0.017 | 0.61 | 0.08 | 16 | 8 | OC3-WBW4 | 0 | Plotter anchor | Plotter anchor | W | 10000000000000000 | 100000000 | 100000000 | 31291346445318980 | 16.49542 | 10000000000000000 | 16 | 13300135414628020 | 16.12386 | 17689360204744260 | 16.24771 | 2.359698 | 0.3215935
290 | 0.173 | 0.107 | 1.4 | 0.011 | 0.024 | 0.2 | 16 | 8 | OYS-P1 | 0 | Plotter anchor | Plotter anchor | P | 10000000000000000 | 100000000 | 100000000 | 31291346445318980 | 16.49542 | 10000000000000000 | 16 | 13300135414628020 | 16.12386 | 17689360204744260 | 16.24771 | 1.324803 | 0.3300865
290 | 0.11 | 0.63 | 1.4 | 0.012 | 0.2 | 0.2 | 16 | 8 | OYS-P2 | 0 | Plotter anchor | Plotter anchor | P | 10000000000000000 | 100000000 | 100000000 | 31291346445318980 | 16.49542 | 10000000000000000 | 16 | 13300135414628020 | 16.12386 | 17689360204744260 | 16.24771 | 1.214712 | 0.338214
290 | 0.16 | 0.62 | 1.41 | 0.014 | 0.24 | 0.23 | 16 | 8 | OYS-P3 | 0 | Plotter anchor | Plotter anchor | P | 10000000000000000 | 100000000 | 100000000 | 31291346445318980 | 16.49542 | 10000000000000000 | 16 | 13300135414628020 | 16.12386 | 17689360204744260 | 16.24771 | 1.388807 | 0.3491991
290 | 0.03 | 0.65 | 1.375 | 0.012 | 0.28 | 0.18 | 16 | 8 | OYS-P4 | 0 | Plotter anchor | Plotter anchor | P | 10000000000000000 | 100000000 | 100000000 | 31291346445318980 | 16.49542 | 10000000000000000 | 16 | 13300135414628020 | 16.12386 | 17689360204744260 | 16.24771 | 1.068215 | 0.337118
290 | 0.11 | 0.6 | 1.42 | 0.015 | 0.27 | 0.24 | 16 | 8 | OYS-P5 | 0 | Plotter anchor | Plotter anchor | P | 10000000000000000 | 100000000 | 100000000 | 31291346445318980 | 16.49542 | 10000000000000000 | 16 | 13300135414628020 | 16.12386 | 17689360204744260 | 16.24771 | 1.269542 | 0.3542902
290 | 0.06 | 0.59 | 1.49 | 0.006 | 0.22 | 0.2 | 16 | 8 | OYS-PBW1 | 0 | Plotter anchor | Plotter anchor | P | 10000000000000000 | 100000000 | 100000000 | 31291346445318980 | 16.49542 | 10000000000000000 | 16 | 13300135414628020 | 16.12386 | 17689360204744260 | 16.24771 | 1.010239 | 0.3008881
290 | 0.15 | 0.65 | 1.35 | 0.01 | 0.07 | 0 | 16 | 8 | OYS-PBWR1 | 0 | Plotter anchor | Plotter anchor | P | 10000000000000000 | 100000000 | 100000000 | 31291346445318980 | 16.49542 | 10000000000000000 | 16 | 13300135414628020 | 16.12386 | 17689360204744260 | 16.24771 | 1.281429 | 0.323463
290 | 0.11 | 0.61 | 1.43 | 0.013 | 0.23 | 0.205 | 16 | 8 | OYS-PBWR2 | 0 | Plotter anchor | Plotter anchor | P | 10000000000000000 | 100000000 | 100000000 | 31291346445318980 | 16.49542 | 10000000000000000 | 16 | 13300135414628020 | 16.12386 | 17689360204744260 | 16.24771 | 1.239913 | 0.3452413
290 | 0.22 | 0.51 | 1.37 | 0.018 | 0.22 | 0.23 | 16 | 8 | OYS-PBWR3 | 0 | Plotter anchor | Plotter anchor | P | 10000000000000000 | 100000000 | 100000000 | 31291346445318980 | 16.49542 | 10000000000000000 | 16 | 13300135414628020 | 16.12386 | 17689360204744260 | 16.24771 | 1.641447 | 0.3624086
290 | 0.172 | 0.584 | 1.16 | 0.018 | 0.17 | 0.2 | 16 | 8 | OYS-PBWR4 | 0 | Plotter anchor | Plotter anchor | P | 10000000000000000 | 100000000 | 100000000 | 31291346445318980 | 16.49542 | 10000000000000000 | 16 | 13300135414628020 | 16.12386 | 17689360204744260 | 16.24771 | 1.399326 | 0.3456497
290 | 0.17 | 0.52 | 1.315 | 0.015 | 0.19 | 0.185 | 16 | 8 | OYS-PBWR5 | 0 | Plotter anchor | Plotter anchor | P | 10000000000000000 | 100000000 | 100000000 | 31291346445318980 | 16.49542 | 10000000000000000 | 16 | 13300135414628020 | 16.12386 | 17689360204744260 | 16.24771 | 1.405096 | 0.3450686
290 | 0.17 | 0.64 | 1.478 | 0.011 | 0.225 | 0.217 | 16 | 8 | OYS-SRM2 | 0 | Plotter anchor | Plotter anchor | SRM | 10000000000000000 | 100000000 | 100000000 | 31291346445318980 | 16.49542 | 10000000000000000 | 16 | 13300135414628020 | 16.12386 | 17689360204744260 | 16.24771 | 1.465718 | 0.3382491
290 | 0.2 | 0.18 | 1.34 | 0.014 | 0.23 | 0.24 | 16 | 8 | OYS-SRM3 | 0 | Plotter anchor | Plotter anchor | SRM | 10000000000000000 | 100000000 | 100000000 | 31291346445318980 | 16.49542 | 10000000000000000 | 16 | 13300135414628020 | 16.12386 | 17689360204744260 | 16.24771 | 1.540092 | 0.3417661
290 | 0.26 | 0.56 | 1.54 | 0.014 | 0.53 | 0.08 | 16 | 8 | OYS-W1 | 0 | Plotter anchor | Plotter anchor | W | 10000000000000000 | 100000000 | 100000000 | 31291346445318980 | 16.49542 | 10000000000000000 | 16 | 13300135414628020 | 16.12386 | 17689360204744260 | 16.24771 | 2.038999 | 0.3040094
290 | 0.28 | 0.57 | 1.63 | 0.019 | 0.6 | 0 | 16 | 8 | OYS-W2 | 0 | Plotter anchor | Plotter anchor | W | 10000000000000000 | 100000000 | 100000000 | 31291346445318980 | 16.49542 | 10000000000000000 | 16 | 13300135414628020 | 16.12386 | 17689360204744260 | 16.24771 | 2.325019 | 0.3291053
290 | 0.27 | 0.06 | 1.29 | 0.016 | 0.28 | 0.11 | 16 | 8 | OYS-W3 | 0 | Plotter anchor | Plotter anchor | W | 10000000000000000 | 100000000 | 100000000 | 31291346445318980 | 16.49542 | 10000000000000000 | 16 | 13300135414628020 | 16.12386 | 17689360204744260 | 16.24771 | 1.837333 | 0.2953581
290 | 0.29 | 0.69 | 1.575 | 0.016 | 0.47 | 0.09 | 16 | 8 | OYS-W4 | 0 | Plotter anchor | Plotter anchor | W | 10000000000000000 | 100000000 | 100000000 | 31291346445318980 | 16.49542 | 10000000000000000 | 16 | 13300135414628020 | 16.12386 | 17689360204744260 | 16.24771 | 2.298932 | 0.3184441
290 | 0.11 | 0.24 | 1.485 | 0.015 | 0.13 | 0.17 | 16 | 8 | OYS-W5 | 0 | Plotter anchor | Plotter anchor | W | 10000000000000000 | 100000000 | 100000000 | 31291346445318980 | 16.49542 | 10000000000000000 | 16 | 13300135414628020 | 16.12386 | 17689360204744260 | 16.24771 | 1.245753 | 0.3041103
290 | 0.01 | 0.9 | 1.33 | 0.012 | 0.43 | 0.07 | 16 | 8 | OYS-WBWR1 | 0 | Plotter anchor | Plotter anchor | W | 10000000000000000 | 100000000 | 100000000 | 31291346445318980 | 16.49542 | 10000000000000000 | 16 | 13300135414628020 | 16.12386 | 17689360204744260 | 16.24771 | 0.959034 | 0.3198401
290 | 0.2 | 1.05 | 1.28 | 0.019 | 0.17 | 0.11 | 16 | 8 | OYS-WBWR2 | 0 | Plotter anchor | Plotter anchor | W | 10000000000000000 | 100000000 | 100000000 | 31291346445318980 | 16.49542 | 10000000000000000 | 16 | 13300135414628020 | 16.12386 | 17689360204744260 | 16.24771 | 1.575788 | 0.4328343
290 | 0.059 | 0.93 | 1.32 | 0.009 | 0.4 | 0.09 | 16 | 8 | OYS-WBWR3 | 0 | Plotter anchor | Plotter anchor | W | 10000000000000000 | 100000000 | 100000000 | 31291346445318980 | 16.49542 | 10000000000000000 | 16 | 13300135414628020 | 16.12386 | 17689360204744260 | 16.24771 | 0.9262614 | 0.3120187
290 | 0.023 | 0.936 | 1.25 | 0.01 | 0.325 | 0 | 16 | 8 | OYS-WBWR4 | 0 | Plotter anchor | Plotter anchor | W | 10000000000000000 | 100000000 | 100000000 | 31291346445318980 | 16.49542 | 10000000000000000 | 16 | 13300135414628020 | 16.12386 | 17689360204744260 | 16.24771 | 0.9236278 | 0.3156257
290 | 0.11 | 1 | 0.85 | 0.008 | 0.16 | 0.19 | 16 | 8 | P10-F1 | 0 | Plotter anchor | Plotter anchor | F | 10000000000000000 | 100000000 | 100000000 | 31291346445318980 | 16.49542 | 10000000000000000 | 16 | 13300135414628020 | 16.12386 | 17689360204744260 | 16.24771 | 0.8071106 | 0.3249482
290 | 0.08 | 0.97 | 0.79 | 0.008 | 0.18 | 0.19 | 16 | 8 | P10-F2 | 0 | Plotter anchor | Plotter anchor | F | 10000000000000000 | 100000000 | 100000000 | 31291346445318980 | 16.49542 | 10000000000000000 | 16 | 13300135414628020 | 16.12386 | 17689360204744260 | 16.24771 | 0.726488 | 0.303505
290 | 0.07 | 0.93 | 1.6 | 0.007 | 0.18 | 0.08 | 16 | 8 | P10-W1 | 0 | Plotter anchor | Plotter anchor | W | 10000000000000000 | 100000000 | 100000000 | 31291346445318980 | 16.49542 | 10000000000000000 | 16 | 13300135414628020 | 16.12386 | 17689360204744260 | 16.24771 | 0.9492005 | 0.3151359
290 | 0.03 | 0.84 | 0.88 | 0.006 | 0.27 | 0.21 | 16 | 8 | P135-F1 | 0 | Plotter anchor | Plotter anchor | F | 10000000000000000 | 100000000 | 100000000 | 31291346445318980 | 16.49542 | 10000000000000000 | 16 | 13300135414628020 | 16.12386 | 17689360204744260 | 16.24771 | 0.6896452 | 0.2584805
290 | 0.06 | 0.87 | 0.94 | 0.006 | 0.28 | 0.2 | 16 | 8 | P135-F2 | 0 | Plotter anchor | Plotter anchor | F | 10000000000000000 | 100000000 | 100000000 | 31291346445318980 | 16.49542 | 10000000000000000 | 16 | 13300135414628020 | 16.12386 | 17689360204744260 | 16.24771 | 0.6928326 | 0.2699047
290 | 0.06 | 1.67 | 1.42 | 0.013 | 0.18 | 0.08 | 16 | 8 | P135-W1 | 0 | Plotter anchor | Plotter anchor | W | 10000000000000000 | 100000000 | 100000000 | 31291346445318980 | 16.49542 | 10000000000000000 | 16 | 13300135414628020 | 16.12386 | 17689360204744260 | 16.24771 | 0.9930057 | 1.589056
290 | 0.05 | 0.94 | 0.98 | 0.006 | 0.27 | 0.21 | 16 | 8 | P136-F1 | 0 | Plotter anchor | Plotter anchor | F | 10000000000000000 | 100000000 | 100000000 | 31291346445318980 | 16.49542 | 10000000000000000 | 16 | 13300135414628020 | 16.12386 | 17689360204744260 | 16.24771 | 0.6951312 | 0.2945013
290 | 0.05 | 0.91 | 0.93 | 0.005 | 0.26 | 0.2 | 16 | 8 | P136-F2 | 0 | Plotter anchor | Plotter anchor | F | 10000000000000000 | 100000000 | 100000000 | 31291346445318980 | 16.49542 | 10000000000000000 | 16 | 13300135414628020 | 16.12386 | 17689360204744260 | 16.24771 | 0.6888384 | 0.2707216
290 | 0.04 | 0.98 | 1.77 | 0.008 | 0.22 | 0.07 | 16 | 8 | P136-W1 | 0 | Plotter anchor | Plotter anchor | W | 10000000000000000 | 100000000 | 100000000 | 31291346445318980 | 16.49542 | 10000000000000000 | 16 | 13300135414628020 | 16.12386 | 17689360204744260 | 16.24771 | 1.002567 | 0.3566884
290 | 0.03 | 0.75 | 1.32 | 0.008 | 0.24 | 0.21 | 16 | 8 | P137-F1 | 0 | Plotter anchor | Plotter anchor | F | 10000000000000000 | 100000000 | 100000000 | 31291346445318980 | 16.49542 | 10000000000000000 | 16 | 13300135414628020 | 16.12386 | 17689360204744260 | 16.24771 | 0.7370191 | 0.2943408
290 | 0.03 | 0.77 | 1.39 | 0.006 | 0.28 | 0.21 | 16 | 8 | P137-F2 | 0 | Plotter anchor | Plotter anchor | F | 10000000000000000 | 100000000 | 100000000 | 31291346445318980 | 16.49542 | 10000000000000000 | 16 | 13300135414628020 | 16.12386 | 17689360204744260 | 16.24771 | 0.7273482 | 0.2853949
290 | 0.05 | 0.84 | 1.27 | 0.01 | 0.15 | 0.08 | 16 | 8 | P137-W1 | 0 | Plotter anchor | Plotter anchor | W | 10000000000000000 | 100000000 | 100000000 | 31291346445318980 | 16.49542 | 10000000000000000 | 16 | 13300135414628020 | 16.12386 | 17689360204744260 | 16.24771 | 0.9271787 | 0.2889361
290 | 0.08 | 0.9 | 0.86 | 0.009 | 0.26 | 0.21 | 16 | 8 | P15-F1 | 0 | Plotter anchor | Plotter anchor | F | 10000000000000000 | 100000000 | 100000000 | 31291346445318980 | 16.49542 | 10000000000000000 | 16 | 13300135414628020 | 16.12386 | 17689360204744260 | 16.24771 | 0.7388818 | 0.2918253
290 | 0.07 | 0.87 | 0.86 | 0.006 | 0.22 | 0.21 | 16 | 8 | P15-F2 | 0 | Plotter anchor | Plotter anchor | F | 10000000000000000 | 100000000 | 100000000 | 31291346445318980 | 16.49542 | 10000000000000000 | 16 | 13300135414628020 | 16.12386 | 17689360204744260 | 16.24771 | 0.6886508 | 0.2627977
290 | 0.04 | 0.99 | 1.76 | 0.01 | 0.22 | 0.06 | 16 | 8 | P15-W1 | 0 | Plotter anchor | Plotter anchor | W | 10000000000000000 | 100000000 | 100000000 | 31291346445318980 | 16.49542 | 10000000000000000 | 16 | 13300135414628020 | 16.12386 | 17689360204744260 | 16.24771 | 1.041588 | 0.3775117
290 | 0.05 | 0.83 | 0.84 | 0.008 | 0.23 | 0.19 | 16 | 8 | P150-F1 | 0 | Plotter anchor | Plotter anchor | F | 10000000000000000 | 100000000 | 100000000 | 31291346445318980 | 16.49542 | 10000000000000000 | 16 | 13300135414628020 | 16.12386 | 17689360204744260 | 16.24771 | 0.6930427 | 0.2671521
290 | 0.09 | 0.97 | 0.81 | 0.007 | 0.15 | 0.19 | 16 | 8 | P151-F1 | 0 | Plotter anchor | Plotter anchor | F | 10000000000000000 | 100000000 | 100000000 | 31291346445318980 | 16.49542 | 10000000000000000 | 16 | 13300135414628020 | 16.12386 | 17689360204744260 | 16.24771 | 0.7537263 | 0.2981793
290 | 0.03 | 0.08 | 1.51 | 0.015 | 0.38 | 0.07 | 16 | 8 | P152-W1 | 0 | Plotter anchor | Plotter anchor | W | 10000000000000000 | 100000000 | 100000000 | 31291346445318980 | 16.49542 | 10000000000000000 | 16 | 13300135414628020 | 16.12386 | 17689360204744260 | 16.24771 | 1.047258 | 0.3056367
290 | 0.08 | 0.9 | 0.92 | 0.005 | 0.28 | 0.19 | 16 | 8 | P16-F1 | 0 | Plotter anchor | Plotter anchor | F | 10000000000000000 | 100000000 | 100000000 | 31291346445318980 | 16.49542 | 10000000000000000 | 16 | 13300135414628020 | 16.12386 | 17689360204744260 | 16.24771 | 0.7259548 | 0.2669841
290 | 0.08 | 1.7 | 1.41 | 0.012 | 0.15 | 0.045 | 16 | 8 | P16-W1 | 0 | Plotter anchor | Plotter anchor | W | 10000000000000000 | 100000000 | 100000000 | 31291346445318980 | 16.49542 | 10000000000000000 | 16 | 13300135414628020 | 16.12386 | 17689360204744260 | 16.24771 | 1.026617 | 1.654824
290 | 0.12 | 1 | 0.83 | 0.01 | 0.15 | 0.2 | 16 | 8 | P17-F1 | 0 | Plotter anchor | Plotter anchor | F | 10000000000000000 | 100000000 | 100000000 | 31291346445318980 | 16.49542 | 10000000000000000 | 16 | 13300135414628020 | 16.12386 | 17689360204744260 | 16.24771 | 0.8402289 | 0.3368107
290 | 0.1 | 0.84 | 1.87 | 0.009 | 0.2 | 0.07 | 16 | 8 | P17-W1 | 0 | Plotter anchor | Plotter anchor | W | 10000000000000000 | 100000000 | 100000000 | 31291346445318980 | 16.49542 | 10000000000000000 | 16 | 13300135414628020 | 16.12386 | 17689360204744260 | 16.24771 | 1.200114 | 0.3179363
290 | 0.07 | 0.92 | 0.87 | 0.01 | 0.21 | 0.17 | 16 | 8 | P18-F1 | 0 | Plotter anchor | Plotter anchor | F | 10000000000000000 | 100000000 | 100000000 | 31291346445318980 | 16.49542 | 10000000000000000 | 16 | 13300135414628020 | 16.12386 | 17689360204744260 | 16.24771 | 0.700819 | 0.3055068
290 | 0.07 | 0.86 | 0.9 | 0.006 | 0.26 | 0.2 | 16 | 8 | P18-F2 | 0 | Plotter anchor | Plotter anchor | F | 10000000000000000 | 100000000 | 100000000 | 31291346445318980 | 16.49542 | 10000000000000000 | 16 | 13300135414628020 | 16.12386 | 17689360204744260 | 16.24771 | 0.6906734 | 0.2641898
290 | 0.04 | 0.98 | 1.74 | 0.008 | 0.25 | 0.05 | 16 | 8 | P18-W1 | 0 | Plotter anchor | Plotter anchor | W | 10000000000000000 | 100000000 | 100000000 | 31291346445318980 | 16.49542 | 10000000000000000 | 16 | 13300135414628020 | 16.12386 | 17689360204744260 | 16.24771 | 0.9956318 | 0.3548639
290 | 0.13 | 0.82 | 0.68 | 0.011 | 0.29 | 0.21 | 16 | 8 | P19-F1 | 0 | Plotter anchor | Plotter anchor | F | 10000000000000000 | 100000000 | 100000000 | 31291346445318980 | 16.49542 | 10000000000000000 | 16 | 13300135414628020 | 16.12386 | 17689360204744260 | 16.24771 | 0.8711877 | 0.265015
290 | 0.11 | 0.81 | 0.68 | 0.01 | 0.26 | 0.2 | 16 | 8 | P19-F2 | 0 | Plotter anchor | Plotter anchor | F | 10000000000000000 | 100000000 | 100000000 | 31291346445318980 | 16.49542 | 10000000000000000 | 16 | 13300135414628020 | 16.12386 | 17689360204744260 | 16.24771 | 0.8157611 | 0.2586002
290 | 0.23 | 1.08 | 1.83 | 0.009 | 0.23 | 0.06 | 16 | 8 | P19-W1 | 0 | Plotter anchor | Plotter anchor | W | 10000000000000000 | 100000000 | 100000000 | 31291346445318980 | 16.49542 | 10000000000000000 | 16 | 13300135414628020 | 16.12386 | 17689360204744260 | 16.24771 | 1.702689 | 0.4400763
290 | 0.1 | 0.83 | 0.75 | 0.015 | 0.29 | 0.27 | 16 | 8 | P23-F1 | 0 | Plotter anchor | Plotter anchor | F | 10000000000000000 | 100000000 | 100000000 | 31291346445318980 | 16.49542 | 10000000000000000 | 16 | 13300135414628020 | 16.12386 | 17689360204744260 | 16.24771 | 0.8183197 | 0.2921491
290 | 0.19 | 1.15 | 1.1 | 0.014 | 0.12 | 0.085 | 16 | 8 | P23-W1 | 0 | Plotter anchor | Plotter anchor | W | 10000000000000000 | 100000000 | 100000000 | 31291346445318980 | 16.49542 | 10000000000000000 | 16 | 13300135414628020 | 16.12386 | 17689360204744260 | 16.24771 | 1.397882 | 0.4776652
290 | 0.1 | 0.44 | 0.9 | 0.014 | 0.2 | 0.08 | 16 | 8 | P23-W2 | 0 | Plotter anchor | Plotter anchor | W | 10000000000000000 | 100000000 | 100000000 | 31291346445318980 | 16.49542 | 10000000000000000 | 16 | 13300135414628020 | 16.12386 | 17689360204744260 | 16.24771 | 1.069763 | 0.2581713
290 | 0.04 | 0.75 | 1.38 | 0.007 | 0.24 | 0.19 | 16 | 8 | P24-F1 | 0 | Plotter anchor | Plotter anchor | F | 10000000000000000 | 100000000 | 100000000 | 31291346445318980 | 16.49542 | 10000000000000000 | 16 | 13300135414628020 | 16.12386 | 17689360204744260 | 16.24771 | 0.7354854 | 0.2908683
290 | 0.04 | 0.77 | 1.37 | 0.007 | 0.26 | 0.21 | 16 | 8 | P24-F2 | 0 | Plotter anchor | Plotter anchor | F | 10000000000000000 | 100000000 | 100000000 | 31291346445318980 | 16.49542 | 10000000000000000 | 16 | 13300135414628020 | 16.12386 | 17689360204744260 | 16.24771 | 0.7343486 | 0.2923826
290 | 0.06 | 0.95 | 1.21 | 0.011 | 0.2 | 0.08 | 16 | 8 | P24-W1 | 0 | Plotter anchor | Plotter anchor | W | 10000000000000000 | 100000000 | 100000000 | 31291346445318980 | 16.49542 | 10000000000000000 | 16 | 13300135414628020 | 16.12386 | 17689360204744260 | 16.24771 | 0.9249679 | 0.3242779
290 | 0.22 | 1.11 | 1.14 | 0.015 | 0.15 | 0.08 | 16 | 8 | P370-W1 | 0 | Plotter anchor | Plotter anchor | W | 10000000000000000 | 100000000 | 100000000 | 31291346445318980 | 16.49542 | 10000000000000000 | 16 | 13300135414628020 | 16.12386 | 17689360204744260 | 16.24771 | 1.56528 | 0.4491654
290 | 0.11 | 0.99 | 0.66 | 0.01 | 0.14 | 0.22 | 16 | 8 | P7-F1 | 0 | Plotter anchor | Plotter anchor | F | 10000000000000000 | 100000000 | 100000000 | 31291346445318980 | 16.49542 | 10000000000000000 | 16 | 13300135414628020 | 16.12386 | 17689360204744260 | 16.24771 | 0.8057384 | 0.3094393
290 | 0.12 | 0.97 | 0.72 | 0.015 | 0.2 | 0.23 | 16 | 8 | P7-F2 | 0 | Plotter anchor | Plotter anchor | F | 10000000000000000 | 100000000 | 100000000 | 31291346445318980 | 16.49542 | 10000000000000000 | 16 | 13300135414628020 | 16.12386 | 17689360204744260 | 16.24771 | 0.8563614 | 0.3339555
290 | 0.12 | 0.87 | 1.72 | 0.008 | 0.17 | 0.09 | 16 | 8 | P7-W1 | 0 | Plotter anchor | Plotter anchor | W | 10000000000000000 | 100000000 | 100000000 | 31291346445318980 | 16.49542 | 10000000000000000 | 16 | 13300135414628020 | 16.12386 | 17689360204744260 | 16.24771 | 1.211302 | 0.3103376
290 | 0.12 | 0.98 | 0.82 | 0.006 | 0.16 | 0.2 | 16 | 8 | P8-F1 | 0 | Plotter anchor | Plotter anchor | F | 10000000000000000 | 100000000 | 100000000 | 31291346445318980 | 16.49542 | 10000000000000000 | 16 | 13300135414628020 | 16.12386 | 17689360204744260 | 16.24771 | 0.8255229 | 0.2952143
290 | 0.1 | 0.86 | 1.72 | 0.016 | 0.19 | 0.07 | 16 | 8 | P8-W1 | 0 | Plotter anchor | Plotter anchor | W | 10000000000000000 | 100000000 | 100000000 | 31291346445318980 | 16.49542 | 10000000000000000 | 16 | 13300135414628020 | 16.12386 | 17689360204744260 | 16.24771 | 1.325998 | 0.3527576
290 | 0.25 | 0.53 | 1.51 | 0.011 | 0.26 | 0.22 | 16 | 8 | PAL-H1 | 0 | Plotter anchor | Plotter anchor | HAZ | 10000000000000000 | 100000000 | 100000000 | 31291346445318980 | 16.49542 | 10000000000000000 | 16 | 13300135414628020 | 16.12386 | 17689360204744260 | 16.24771 | 1.847432 | 0.3382179
290 | 0.25 | 0.53 | 1.368 | 0.012 | 0.18 | 0.115 | 16 | 8 | PAL-P1 | 0 | Plotter anchor | Plotter anchor | P | 10000000000000000 | 100000000 | 100000000 | 31291346445318980 | 16.49542 | 10000000000000000 | 16 | 13300135414628020 | 16.12386 | 17689360204744260 | 16.24771 | 1.673934 | 0.3340336
290 | 0.174 | 0.665 | 1.465 | 0.01 | 0.186 | 0.219 | 16 | 8 | PAL-SRM1 | 0 | Plotter anchor | Plotter anchor | SRM | 10000000000000000 | 100000000 | 100000000 | 31291346445318980 | 16.49542 | 10000000000000000 | 16 | 13300135414628020 | 16.12386 | 17689360204744260 | 16.24771 | 1.458518 | 0.3321487
290 | 0.23 | 1.2 | 1.23 | 0.012 | 0.199 | 0.134 | 16 | 8 | PAL-W1 | 0 | Plotter anchor | Plotter anchor | W | 10000000000000000 | 100000000 | 100000000 | 31291346445318980 | 16.49542 | 10000000000000000 | 16 | 13300135414628020 | 16.12386 | 17689360204744260 | 16.24771 | 1.567208 | 0.5357811
290 | 0.307 | 1.045 | 1.161 | 0.009 | 0.252 | 0.094 | 16 | 8 | PAL-W2 | 0 | Plotter anchor | Plotter anchor | W | 10000000000000000 | 100000000 | 100000000 | 31291346445318980 | 16.49542 | 10000000000000000 | 16 | 13300135414628020 | 16.12386 | 17689360204744260 | 16.24771 | 2.016345 | 0.3588443
290 | 0.185 | 1.121 | 1.269 | 0.012 | 0.181 | 0.11 | 16 | 8 | PAL-W3 | 0 | Plotter anchor | Plotter anchor | W | 10000000000000000 | 100000000 | 100000000 | 31291346445318980 | 16.49542 | 10000000000000000 | 16 | 13300135414628020 | 16.12386 | 17689360204744260 | 16.24771 | 1.397569 | 0.4540563
290 | 0.194 | 1.067 | 1.281 | 0.009 | 0.217 | 0.142 | 16 | 8 | PAL-W4 | 0 | Plotter anchor | Plotter anchor | W | 10000000000000000 | 100000000 | 100000000 | 31291346445318980 | 16.49542 | 10000000000000000 | 16 | 13300135414628020 | 16.12386 | 17689360204744260 | 16.24771 | 1.413839 | 0.3853951
290 | 0.2 | 0.056 | 1.46 | 0.01 | 0.25 | 0.19 | 16 | 8 | PB1-P1 | 0 | Plotter anchor | Plotter anchor | P | 10000000000000000 | 100000000 | 100000000 | 31291346445318980 | 16.49542 | 10000000000000000 | 16 | 13300135414628020 | 16.12386 | 17689360204744260 | 16.24771 | 1.382395 | 0.3280872
290 | 0.12 | 0.067 | 1.46 | 0.014 | 0.25 | 0.21 | 16 | 8 | PB1-P2 | 0 | Plotter anchor | Plotter anchor | P | 10000000000000000 | 100000000 | 100000000 | 31291346445318980 | 16.49542 | 10000000000000000 | 16 | 13300135414628020 | 16.12386 | 17689360204744260 | 16.24771 | 1.258553 | 0.3506739
290 | 0.2 | 0.18 | 1.34 | 0.014 | 0.23 | 0.24 | 16 | 8 | PB1-SRM3 | 0 | Plotter anchor | Plotter anchor | SRM | 10000000000000000 | 100000000 | 100000000 | 31291346445318980 | 16.49542 | 10000000000000000 | 16 | 13300135414628020 | 16.12386 | 17689360204744260 | 16.24771 | 1.540092 | 0.3417661
290 | 0.23 | 0.62 | 1.575 | 0.019 | 0.49 | 0.09 | 16 | 8 | PB1-W1 | 0 | Plotter anchor | Plotter anchor | W | 10000000000000000 | 100000000 | 100000000 | 31291346445318980 | 16.49542 | 10000000000000000 | 16 | 13300135414628020 | 16.12386 | 17689360204744260 | 16.24771 | 1.952828 | 0.3267726
290 | 0.051 | 0.7 | 0.59 | 0.01 | 0.23 | 0.22 | 16 | 8 | PB2-F1 | 0 | Plotter anchor | Plotter anchor | F | 10000000000000000 | 100000000 | 100000000 | 31291346445318980 | 16.49542 | 10000000000000000 | 16 | 13300135414628020 | 16.12386 | 17689360204744260 | 16.24771 | 0.682815 | 0.2381208
290 | 0.088 | 0.71 | 0.65 | 0.009 | 0.24 | 0.2 | 16 | 8 | PB2-F2 | 0 | Plotter anchor | Plotter anchor | F | 10000000000000000 | 100000000 | 100000000 | 31291346445318980 | 16.49542 | 10000000000000000 | 16 | 13300135414628020 | 16.12386 | 17689360204744260 | 16.24771 | 0.7532907 | 0.2407069
290 | 0.17 | 0.64 | 1.478 | 0.011 | 0.225 | 0.217 | 16 | 8 | PB2-SRM2 | 0 | Plotter anchor | Plotter anchor | SRM | 10000000000000000 | 100000000 | 100000000 | 31291346445318980 | 16.49542 | 10000000000000000 | 16 | 13300135414628020 | 16.12386 | 17689360204744260 | 16.24771 | 1.465718 | 0.3382491
290 | 0.25 | 0.59 | 1.4 | 0.014 | 0.55 | 0.079 | 16 | 8 | PB2-W1 | 0 | Plotter anchor | Plotter anchor | W | 10000000000000000 | 100000000 | 100000000 | 31291346445318980 | 16.49542 | 10000000000000000 | 16 | 13300135414628020 | 16.12386 | 17689360204744260 | 16.24771 | 1.926219 | 0.295874
290 | 0.1 | 0.54 | 1.36 | 0.01 | 0.23 | 0 | 16 | 8 | PH2-P1 | 0 | Plotter anchor | Plotter anchor | P | 10000000000000000 | 100000000 | 100000000 | 31291346445318980 | 16.49542 | 10000000000000000 | 16 | 13300135414628020 | 16.12386 | 17689360204744260 | 16.24771 | 1.147667 | 0.3217974
290 | 0.1 | 0.32 | 1.43 | 0.011 | 0 | 0 | 16 | 8 | PH2-W1 | 0 | Plotter anchor | Plotter anchor | W | 10000000000000000 | 100000000 | 100000000 | 31291346445318980 | 16.49542 | 10000000000000000 | 16 | 13300135414628020 | 16.12386 | 17689360204744260 | 16.24771 | 1.13117 | 0.2826777
290 | 0.133 | 0.62 | 1.427 | 0.008 | 0.233 | 0.21 | 16 | 8 | PH3-P1 | 0 | Plotter anchor | Plotter anchor | P | 10000000000000000 | 100000000 | 100000000 | 31291346445318980 | 16.49542 | 10000000000000000 | 16 | 13300135414628020 | 16.12386 | 17689360204744260 | 16.24771 | 1.218866 | 0.3140844
290 | 0.11 | 0.407 | 1.56 | 0.009 | 0.19 | 0 | 16 | 8 | PH3-W1 | 0 | Plotter anchor | Plotter anchor | W | 10000000000000000 | 100000000 | 100000000 | 31291346445318980 | 16.49542 | 10000000000000000 | 16 | 13300135414628020 | 16.12386 | 17689360204744260 | 16.24771 | 1.168787 | 0.2790709
290 | 0.06 | 0.72 | 1.41 | 0.013 | 0.28 | 0.17 | 16 | 8 | PI1-F1 | 0 | Plotter anchor | Plotter anchor | F | 10000000000000000 | 100000000 | 100000000 | 31291346445318980 | 16.49542 | 10000000000000000 | 16 | 13300135414628020 | 16.12386 | 17689360204744260 | 16.24771 | 0.7966874 | 0.3271724
290 | 0.17 | 0.64 | 1.478 | 0.011 | 0.225 | 0.217 | 16 | 8 | PI1-SRM2 | 0 | Plotter anchor | Plotter anchor | SRM | 10000000000000000 | 100000000 | 100000000 | 31291346445318980 | 16.49542 | 10000000000000000 | 16 | 13300135414628020 | 16.12386 | 17689360204744260 | 16.24771 | 1.465718 | 0.3382491
290 | 0.13 | 0.09 | 1.29 | 0.017 | 0.173 | 0.052 | 16 | 8 | PI1-W1 | 0 | Plotter anchor | Plotter anchor | W | 10000000000000000 | 100000000 | 100000000 | 31291346445318980 | 16.49542 | 10000000000000000 | 16 | 13300135414628020 | 16.12386 | 17689360204744260 | 16.24771 | 1.254378 | 0.2990105
290 | 0.077 | 0.697 | 1.215 | 0.011 | 0.272 | 0.174 | 16 | 8 | PI2-F1 | 0 | Plotter anchor | Plotter anchor | F | 10000000000000000 | 100000000 | 100000000 | 31291346445318980 | 16.49542 | 10000000000000000 | 16 | 13300135414628020 | 16.12386 | 17689360204744260 | 16.24771 | 0.7879406 | 0.3011307
290 | 0.17 | 0.64 | 1.478 | 0.011 | 0.225 | 0.217 | 16 | 8 | PI2-SRM2 | 0 | Plotter anchor | Plotter anchor | SRM | 10000000000000000 | 100000000 | 100000000 | 31291346445318980 | 16.49542 | 10000000000000000 | 16 | 13300135414628020 | 16.12386 | 17689360204744260 | 16.24771 | 1.465718 | 0.3382491
290 | 0.082 | 0.071 | 1.28 | 0.019 | 0.445 | 0.046 | 16 | 8 | PI2-W1 | 0 | Plotter anchor | Plotter anchor | W | 10000000000000000 | 100000000 | 100000000 | 31291346445318980 | 16.49542 | 10000000000000000 | 16 | 13300135414628020 | 16.12386 | 17689360204744260 | 16.24771 | 1.120013 | 0.3051508
290 | 0.134 | 0.634 | 1.337 | 0.015 | 0.175 | 0.231 | 16 | 8 | PL1-P1 | 0 | Plotter anchor | Plotter anchor | P | 10000000000000000 | 100000000 | 100000000 | 31291346445318980 | 16.49542 | 10000000000000000 | 16 | 13300135414628020 | 16.12386 | 17689360204744260 | 16.24771 | 1.305377 | 0.3489263
290 | 0.161 | 0.794 | 1.122 | 0.014 | 0.245 | 0.122 | 16 | 8 | PL1-W1 | 0 | Plotter anchor | Plotter anchor | W | 10000000000000000 | 100000000 | 100000000 | 31291346445318980 | 16.49542 | 10000000000000000 | 16 | 13300135414628020 | 16.12386 | 17689360204744260 | 16.24771 | 1.349549 | 0.2895278
290 | 0.06 | 0.6 | 1.33 | 0.004 | 0.28 | 0.24 | 16 | 8 | PV1-P1 | 0 | Plotter anchor | Plotter anchor | P | 10000000000000000 | 100000000 | 100000000 | 31291346445318980 | 16.49542 | 10000000000000000 | 16 | 13300135414628020 | 16.12386 | 17689360204744260 | 16.24771 | 0.9652735 | 0.270855
290 | 0.04 | 0.63 | 1.48 | 0.003 | 0.23 | 0.24 | 16 | 8 | PV1-P2 | 0 | Plotter anchor | Plotter anchor | P | 10000000000000000 | 100000000 | 100000000 | 31291346445318980 | 16.49542 | 10000000000000000 | 16 | 13300135414628020 | 16.12386 | 17689360204744260 | 16.24771 | 0.9642039 | 0.2673911
290 | 0.174 | 0.665 | 1.465 | 0.01 | 0.186 | 0.219 | 16 | 8 | PV1-SRM1 | 0 | Plotter anchor | Plotter anchor | SRM | 10000000000000000 | 100000000 | 100000000 | 31291346445318980 | 16.49542 | 10000000000000000 | 16 | 13300135414628020 | 16.12386 | 17689360204744260 | 16.24771 | 1.458518 | 0.3321487
290 | 0.04 | 0.06 | 1.08 | 0.005 | 0.24 | 0.16 | 16 | 8 | PV1-W1 | 0 | Plotter anchor | Plotter anchor | W | 10000000000000000 | 100000000 | 100000000 | 31291346445318980 | 16.49542 | 10000000000000000 | 16 | 13300135414628020 | 16.12386 | 17689360204744260 | 16.24771 | 0.86577 | 0.2240293
290 | 0.04 | 0.68 | 1.54 | 0.006 | 0.21 | 0.24 | 16 | 8 | PV2-P1 | 0 | Plotter anchor | Plotter anchor | P | 10000000000000000 | 100000000 | 100000000 | 31291346445318980 | 16.49542 | 10000000000000000 | 16 | 13300135414628020 | 16.12386 | 17689360204744260 | 16.24771 | 1.017932 | 0.306785
290 | 0.174 | 0.665 | 1.465 | 0.01 | 0.186 | 0.219 | 16 | 8 | PV2-SRM1 | 0 | Plotter anchor | Plotter anchor | SRM | 10000000000000000 | 100000000 | 100000000 | 31291346445318980 | 16.49542 | 10000000000000000 | 16 | 13300135414628020 | 16.12386 | 17689360204744260 | 16.24771 | 1.458518 | 0.3321487
290 | 0.07 | 0.09 | 1.46 | 0.01 | 0.47 | 0.12 | 16 | 8 | PV2-W1 | 0 | Plotter anchor | Plotter anchor | W | 10000000000000000 | 100000000 | 100000000 | 31291346445318980 | 16.49542 | 10000000000000000 | 16 | 13300135414628020 | 16.12386 | 17689360204744260 | 16.24771 | 0.9651446 | 0.2791779
290 | 0.04 | 0.65 | 1.4 | 0.005 | 0.21 | 0.2 | 16 | 8 | PV3-P1 | 0 | Plotter anchor | Plotter anchor | P | 10000000000000000 | 100000000 | 100000000 | 31291346445318980 | 16.49542 | 10000000000000000 | 16 | 13300135414628020 | 16.12386 | 17689360204744260 | 16.24771 | 0.9843768 | 0.2872536
290 | 0.02 | 0.14 | 1.55 | 0.008 | 0.37 | 0.12 | 16 | 8 | PV3-W1 | 0 | Plotter anchor | Plotter anchor | W | 10000000000000000 | 100000000 | 100000000 | 31291346445318980 | 16.49542 | 10000000000000000 | 16 | 13300135414628020 | 16.12386 | 17689360204744260 | 16.24771 | 0.9556808 | 0.2722705
290 | 0.17 | 0.52 | 1.315 | 0.015 | 0.19 | 0.185 | 16 | 8 | QC1-PBWR5 | 0 | Plotter anchor | Plotter anchor | P | 10000000000000000 | 100000000 | 100000000 | 31291346445318980 | 16.49542 | 10000000000000000 | 16 | 13300135414628020 | 16.12386 | 17689360204744260 | 16.24771 | 1.405096 | 0.3450686
290 | 0.188 | 0.315 | 1.56 | 0.012 | 0.153 | 0.203 | 16 | 8 | QC1-W1 | 0 | Plotter anchor | Plotter anchor | W | 10000000000000000 | 100000000 | 100000000 | 31291346445318980 | 16.49542 | 10000000000000000 | 16 | 13300135414628020 | 16.12386 | 17689360204744260 | 16.24771 | 1.551982 | 0.2951805
290 | 0.31 | 0.65 | 1.8 | 0.01 | 0.55 | 0.09 | 16 | 8 | QC1-W2 | 0 | Plotter anchor | Plotter anchor | W | 10000000000000000 | 100000000 | 100000000 | 31291346445318980 | 16.49542 | 10000000000000000 | 16 | 13300135414628020 | 16.12386 | 17689360204744260 | 16.24771 | 2.333495 | 0.300053
290 | 0.095 | 0.522 | 1.64 | 0.008 | 0.283 | 0.268 | 16 | 8 | QC2-P1 | 0 | Plotter anchor | Plotter anchor | P | 10000000000000000 | 100000000 | 100000000 | 31291346445318980 | 16.49542 | 10000000000000000 | 16 | 13300135414628020 | 16.12386 | 17689360204744260 | 16.24771 | 1.159729 | 0.3259041
290 | 0.158 | 0.338 | 1.75 | 0.009 | 0.145 | 0.202 | 16 | 8 | QC2-W1 | 0 | Plotter anchor | Plotter anchor | W | 10000000000000000 | 100000000 | 100000000 | 31291346445318980 | 16.49542 | 10000000000000000 | 16 | 13300135414628020 | 16.12386 | 17689360204744260 | 16.24771 | 1.406146 | 0.2888211
290 | 0.26 | 0.6 | 1.88 | 0.013 | 0.3 | 0.09 | 16 | 8 | QC2-W2 | 0 | Plotter anchor | Plotter anchor | W | 10000000000000000 | 100000000 | 100000000 | 31291346445318980 | 16.49542 | 10000000000000000 | 16 | 13300135414628020 | 16.12386 | 17689360204744260 | 16.24771 | 2.140784 | 0.318678
290 | 0.08 | 0.67 | 1.3 | 0.007 | 0.28 | 0.18 | 16 | 8 | RB1-P1 | 0 | Plotter anchor | Plotter anchor | P | 10000000000000000 | 100000000 | 100000000 | 31291346445318980 | 16.49542 | 10000000000000000 | 16 | 13300135414628020 | 16.12386 | 17689360204744260 | 16.24771 | 1.035383 | 0.2995457
290 | 0.059 | 0.93 | 1.32 | 0.009 | 0.4 | 0.09 | 16 | 8 | RB1-WBWR3 | 0 | Plotter anchor | Plotter anchor | W | 10000000000000000 | 100000000 | 100000000 | 31291346445318980 | 16.49542 | 10000000000000000 | 16 | 13300135414628020 | 16.12386 | 17689360204744260 | 16.24771 | 0.9262614 | 0.3120187
290 | 0.08 | 0.88 | 0.76 | 0.006 | 0.19 | 0.18 | 16 | 8 | RI3-F1 | 0 | Plotter anchor | Plotter anchor | F | 10000000000000000 | 100000000 | 100000000 | 31291346445318980 | 16.49542 | 10000000000000000 | 16 | 13300135414628020 | 16.12386 | 17689360204744260 | 16.24771 | 0.7220391 | 0.2554976
290 | 0.1 | 0.9 | 0.74 | 0.006 | 0.19 | 0.19 | 16 | 8 | RI3-F2 | 0 | Plotter anchor | Plotter anchor | F | 10000000000000000 | 100000000 | 100000000 | 31291346445318980 | 16.49542 | 10000000000000000 | 16 | 13300135414628020 | 16.12386 | 17689360204744260 | 16.24771 | 0.7766143 | 0.2584655
290 | 0.08 | 1.58 | 1.46 | 0.009 | 0.21 | 0.052 | 16 | 8 | RI3-W1 | 0 | Plotter anchor | Plotter anchor | W | 10000000000000000 | 100000000 | 100000000 | 31291346445318980 | 16.49542 | 10000000000000000 | 16 | 13300135414628020 | 16.12386 | 17689360204744260 | 16.24771 | 0.9938217 | 1.243357
290 | 0.09 | 0.88 | 0.71 | 0.006 | 0.2 | 0.21 | 16 | 8 | RI4-F1 | 0 | Plotter anchor | Plotter anchor | F | 10000000000000000 | 100000000 | 100000000 | 31291346445318980 | 16.49542 | 10000000000000000 | 16 | 13300135414628020 | 16.12386 | 17689360204744260 | 16.24771 | 0.7497125 | 0.2503342
290 | 0.1 | 0.88 | 0.75 | 0.006 | 0.18 | 0.21 | 16 | 8 | RI4-F2 | 0 | Plotter anchor | Plotter anchor | F | 10000000000000000 | 100000000 | 100000000 | 31291346445318980 | 16.49542 | 10000000000000000 | 16 | 13300135414628020 | 16.12386 | 17689360204744260 | 16.24771 | 0.7777456 | 0.2544844
290 | 0.05 | 1.66 | 1.35 | 0.0015 | 0.14 | 0.068 | 16 | 8 | RI4-W1 | 0 | Plotter anchor | Plotter anchor | W | 10000000000000000 | 100000000 | 100000000 | 31291346445318980 | 16.49542 | 10000000000000000 | 16 | 13300135414628020 | 16.12386 | 17689360204744260 | 16.24771 | 0.8509347 | 1.063634
290 | 0.12 | 0.6 | 1.26 | 0.013 | 0.15 | 0.2 | 16 | 8 | RS1-P1 | 0 | Plotter anchor | Plotter anchor | P | 10000000000000000 | 100000000 | 100000000 | 31291346445318980 | 16.49542 | 10000000000000000 | 16 | 13300135414628020 | 16.12386 | 17689360204744260 | 16.24771 | 1.21905 | 0.3321423
290 | 0.31 | 0.59 | 1.49 | 0.016 | 0.52 | 0.09 | 16 | 8 | RS1-W1 | 0 | Plotter anchor | Plotter anchor | W | 10000000000000000 | 100000000 | 100000000 | 31291346445318980 | 16.49542 | 10000000000000000 | 16 | 13300135414628020 | 16.12386 | 17689360204744260 | 16.24771 | 2.371843 | 0.3096756
290 | 0.241 | 0.528 | 1.497 | 0.013 | 0.285 | 0.235 | 16 | 8 | SA1-P1 | 0 | Plotter anchor | Plotter anchor | P | 10000000000000000 | 100000000 | 100000000 | 31291346445318980 | 16.49542 | 10000000000000000 | 16 | 13300135414628020 | 16.12386 | 17689360204744260 | 16.24771 | 1.689997 | 0.3486736
290 | 0.235 | 0.525 | 1.467 | 0.016 | 0.305 | 0.22 | 16 | 8 | SA1-P2 | 0 | Plotter anchor | Plotter anchor | P | 10000000000000000 | 100000000 | 100000000 | 31291346445318980 | 16.49542 | 10000000000000000 | 16 | 13300135414628020 | 16.12386 | 17689360204744260 | 16.24771 | 1.707591 | 0.3613
290 | 0.22 | 0.508 | 1.22 | 0.012 | 0.27 | 0.2 | 16 | 8 | SA1-P3 | 0 | Plotter anchor | Plotter anchor | P | 10000000000000000 | 100000000 | 100000000 | 31291346445318980 | 16.49542 | 10000000000000000 | 16 | 13300135414628020 | 16.12386 | 17689360204744260 | 16.24771 | 1.514082 | 0.3225935
290 | 0.17 | 0.64 | 1.478 | 0.011 | 0.225 | 0.217 | 16 | 8 | SA1-SRM2 | 0 | Plotter anchor | Plotter anchor | SRM | 10000000000000000 | 100000000 | 100000000 | 31291346445318980 | 16.49542 | 10000000000000000 | 16 | 13300135414628020 | 16.12386 | 17689360204744260 | 16.24771 | 1.465718 | 0.3382491
290 | 0.16 | 1.26 | 1.21 | 0.019 | 0.165 | 0.15 | 16 | 8 | SA1-W1 | 0 | Plotter anchor | Plotter anchor | W | 10000000000000000 | 100000000 | 100000000 | 31291346445318980 | 16.49542 | 10000000000000000 | 16 | 13300135414628020 | 16.12386 | 17689360204744260 | 16.24771 | 1.336837 | 0.6712368
290 | 0.117 | 0.617 | 1.359 | 0.01 | 0.275 | 0.235 | 16 | 8 | SA2-P1 | 0 | Plotter anchor | Plotter anchor | P | 10000000000000000 | 100000000 | 100000000 | 31291346445318980 | 16.49542 | 10000000000000000 | 16 | 13300135414628020 | 16.12386 | 17689360204744260 | 16.24771 | 1.192741 | 0.3230353
290 | 0.254 | 0.726 | 1.285 | 0.015 | 0.247 | 0.103 | 16 | 8 | SA2-W1 | 0 | Plotter anchor | Plotter anchor | W | 10000000000000000 | 100000000 | 100000000 | 31291346445318980 | 16.49542 | 10000000000000000 | 16 | 13300135414628020 | 16.12386 | 17689360204744260 | 16.24771 | 1.916557 | 0.2981155
290 | 0.07 | 0.59 | 1.45 | 0.007 | 0.24 | 0.2 | 16 | 8 | SB1-P1 | 0 | Plotter anchor | Plotter anchor | P | 10000000000000000 | 100000000 | 100000000 | 31291346445318980 | 16.49542 | 10000000000000000 | 16 | 13300135414628020 | 16.12386 | 17689360204744260 | 16.24771 | 1.018465 | 0.3070812
290 | 0.047 | 0.049 | 1.28 | 0.009 | 0.14 | 0.15 | 16 | 8 | SB1-W1 | 0 | Plotter anchor | Plotter anchor | W | 10000000000000000 | 100000000 | 100000000 | 31291346445318980 | 16.49542 | 10000000000000000 | 16 | 13300135414628020 | 16.12386 | 17689360204744260 | 16.24771 | 0.9195693 | 0.2629451
290 | 0.093 | 0.613 | 1.313 | 0.009 | 0.177 | 0.18 | 16 | 8 | SH1-P1 | 0 | Plotter anchor | Plotter anchor | P | 10000000000000000 | 100000000 | 100000000 | 31291346445318980 | 16.49542 | 10000000000000000 | 16 | 13300135414628020 | 16.12386 | 17689360204744260 | 16.24771 | 1.103584 | 0.313149
290 | 0.025 | 0.95 | 1.182 | 0.014 | 0.392 | 0.055 | 16 | 8 | SH1-W1 | 0 | Plotter anchor | Plotter anchor | W | 10000000000000000 | 100000000 | 100000000 | 31291346445318980 | 16.49542 | 10000000000000000 | 16 | 13300135414628020 | 16.12386 | 17689360204744260 | 16.24771 | 0.9431059 | 0.3378122
290 | 0.123 | 0.633 | 1.3 | 0.008 | 0.24 | 0.2 | 16 | 8 | SH2-P1 | 0 | Plotter anchor | Plotter anchor | P | 10000000000000000 | 100000000 | 100000000 | 31291346445318980 | 16.49542 | 10000000000000000 | 16 | 13300135414628020 | 16.12386 | 17689360204744260 | 16.24771 | 1.16883 | 0.3057896
290 | 0.025 | 0.965 | 1.172 | 0.014 | 0.43 | 0.05 | 16 | 8 | SH2-W1 | 0 | Plotter anchor | Plotter anchor | W | 10000000000000000 | 100000000 | 100000000 | 31291346445318980 | 16.49542 | 10000000000000000 | 16 | 13300135414628020 | 16.12386 | 17689360204744260 | 16.24771 | 0.9408572 | 0.3440143
290 | 0.141 | 0.575 | 1.3 | 0.007 | 0.201 | 0.25 | 16 | 8 | SL1-P1 | 0 | Plotter anchor | Plotter anchor | P | 10000000000000000 | 100000000 | 100000000 | 31291346445318980 | 16.49542 | 10000000000000000 | 16 | 13300135414628020 | 16.12386 | 17689360204744260 | 16.24771 | 1.208896 | 0.296945
290 | 0.174 | 0.665 | 1.465 | 0.01 | 0.186 | 0.219 | 16 | 8 | SL1-SRM1 | 0 | Plotter anchor | Plotter anchor | SRM | 10000000000000000 | 100000000 | 100000000 | 31291346445318980 | 16.49542 | 10000000000000000 | 16 | 13300135414628020 | 16.12386 | 17689360204744260 | 16.24771 | 1.458518 | 0.3321487
290 | 0.247 | 0.061 | 1.069 | 0.015 | 0.205 | 0.12 | 16 | 8 | SL1-W1 | 0 | Plotter anchor | Plotter anchor | W | 10000000000000000 | 100000000 | 100000000 | 31291346445318980 | 16.49542 | 10000000000000000 | 16 | 13300135414628020 | 16.12386 | 17689360204744260 | 16.24771 | 1.646423 | 0.2755533
290 | 0.11 | 0.61 | 1.37 | 0.004 | 0.23 | 0.23 | 16 | 8 | SL2-P1 | 0 | Plotter anchor | Plotter anchor | P | 10000000000000000 | 100000000 | 100000000 | 31291346445318980 | 16.49542 | 10000000000000000 | 16 | 13300135414628020 | 16.12386 | 17689360204744260 | 16.24771 | 1.096809 | 0.273468
290 | 0.174 | 0.665 | 1.465 | 0.01 | 0.186 | 0.219 | 16 | 8 | SL2-SRM1 | 0 | Plotter anchor | Plotter anchor | SRM | 10000000000000000 | 100000000 | 100000000 | 31291346445318980 | 16.49542 | 10000000000000000 | 16 | 13300135414628020 | 16.12386 | 17689360204744260 | 16.24771 | 1.458518 | 0.3321487
290 | 0.048 | 0.067 | 1.525 | 0.005 | 0.375 | 0.12 | 16 | 8 | SL2-W1 | 0 | Plotter anchor | Plotter anchor | W | 10000000000000000 | 100000000 | 100000000 | 31291346445318980 | 16.49542 | 10000000000000000 | 16 | 13300135414628020 | 16.12386 | 17689360204744260 | 16.24771 | 0.9073865 | 0.2484613
290 | 0.17 | 0.2 | 1.403 | 0.013 | 0.27 | 0.235 | 16 | 8 | SO1-P1 | 0 | Plotter anchor | Plotter anchor | P | 10000000000000000 | 100000000 | 100000000 | 31291346445318980 | 16.49542 | 10000000000000000 | 16 | 13300135414628020 | 16.12386 | 17689360204744260 | 16.24771 | 1.369092 | 0.3414118
290 | 0.18 | 0.2 | 1.36 | 0.011 | 0.23 | 0.21 | 16 | 8 | SO1-P2 | 0 | Plotter anchor | Plotter anchor | P | 10000000000000000 | 100000000 | 100000000 | 31291346445318980 | 16.49542 | 10000000000000000 | 16 | 13300135414628020 | 16.12386 | 17689360204744260 | 16.24771 | 1.355993 | 0.3272285
290 | 0.18 | 0.2 | 1.437 | 0.011 | 0.245 | 0.205 | 16 | 8 | SO1-P3 | 0 | Plotter anchor | Plotter anchor | P | 10000000000000000 | 100000000 | 100000000 | 31291346445318980 | 16.49542 | 10000000000000000 | 16 | 13300135414628020 | 16.12386 | 17689360204744260 | 16.24771 | 1.375305 | 0.3326799
290 | 0.2 | 0.18 | 1.34 | 0.014 | 0.23 | 0.24 | 16 | 8 | SO1-SRM3 | 0 | Plotter anchor | Plotter anchor | SRM | 10000000000000000 | 100000000 | 100000000 | 31291346445318980 | 16.49542 | 10000000000000000 | 16 | 13300135414628020 | 16.12386 | 17689360204744260 | 16.24771 | 1.540092 | 0.3417661
290 | 0.1 | 0.6 | 1.42 | 0.008 | 0.28 | 0.23 | 16 | 8 | SO2-P1 | 0 | Plotter anchor | Plotter anchor | P | 10000000000000000 | 100000000 | 100000000 | 31291346445318980 | 16.49542 | 10000000000000000 | 16 | 13300135414628020 | 16.12386 | 17689360204744260 | 16.24771 | 1.127732 | 0.3131467
290 | 0.174 | 0.665 | 1.465 | 0.01 | 0.186 | 0.219 | 16 | 8 | SO2-SRM1 | 0 | Plotter anchor | Plotter anchor | SRM | 10000000000000000 | 100000000 | 100000000 | 31291346445318980 | 16.49542 | 10000000000000000 | 16 | 13300135414628020 | 16.12386 | 17689360204744260 | 16.24771 | 1.458518 | 0.3321487
290 | 0.03 | 0.14 | 1.38 | 0.003 | 0.23 | 0.17 | 16 | 8 | SO2-W1 | 0 | Plotter anchor | Plotter anchor | W | 10000000000000000 | 100000000 | 100000000 | 31291346445318980 | 16.49542 | 10000000000000000 | 16 | 13300135414628020 | 16.12386 | 17689360204744260 | 16.24771 | 0.8688412 | 0.2212182
290 | 0.056 | 0.562 | 1.312 | 0.009 | 0.18 | 0.238 | 16 | 8 | SO3-P1 | 0 | Plotter anchor | Plotter anchor | P | 10000000000000000 | 100000000 | 100000000 | 31291346445318980 | 16.49542 | 10000000000000000 | 16 | 13300135414628020 | 16.12386 | 17689360204744260 | 16.24771 | 1.01889 | 0.3121527
290 | 0.174 | 0.665 | 1.465 | 0.01 | 0.186 | 0.219 | 16 | 8 | SO3-SRM1 | 0 | Plotter anchor | Plotter anchor | SRM | 10000000000000000 | 100000000 | 100000000 | 31291346445318980 | 16.49542 | 10000000000000000 | 16 | 13300135414628020 | 16.12386 | 17689360204744260 | 16.24771 | 1.458518 | 0.3321487
290 | 0.031 | 0.097 | 1.419 | 0.009 | 0.39 | 0.116 | 16 | 8 | SO3-W1 | 0 | Plotter anchor | Plotter anchor | W | 10000000000000000 | 100000000 | 100000000 | 31291346445318980 | 16.49542 | 10000000000000000 | 16 | 13300135414628020 | 16.12386 | 17689360204744260 | 16.24771 | 0.9441445 | 0.2712044
290 | 0.13 | 0.76 | 0.62 | 0.02 | 0.22 | 0.17 | 16 | 8 | SQ1-F1 | 0 | Plotter anchor | Plotter anchor | F | 10000000000000000 | 100000000 | 100000000 | 31291346445318980 | 16.49542 | 10000000000000000 | 16 | 13300135414628020 | 16.12386 | 17689360204744260 | 16.24771 | 0.9059845 | 0.2824457
290 | 0.37 | 0.125 | 1.4 | 0.021 | 0.42 | 0.058 | 16 | 8 | SQ1-W1 | 0 | Plotter anchor | Plotter anchor | W | 10000000000000000 | 100000000 | 100000000 | 31291346445318980 | 16.49542 | 10000000000000000 | 16 | 13300135414628020 | 16.12386 | 17689360204744260 | 16.24771 | 2.206304 | 0.3199608
290 | 0.13 | 0.74 | 0.71 | 0.018 | 0.245 | 0.185 | 16 | 8 | SQ2-F1 | 0 | Plotter anchor | Plotter anchor | F | 10000000000000000 | 100000000 | 100000000 | 31291346445318980 | 16.49542 | 10000000000000000 | 16 | 13300135414628020 | 16.12386 | 17689360204744260 | 16.24771 | 0.9084292 | 0.285969
290 | 0.13 | 0.11 | 1.5 | 0.016 | 0.41 | 0.095 | 16 | 8 | SQ2-W1 | 0 | Plotter anchor | Plotter anchor | W | 10000000000000000 | 100000000 | 100000000 | 31291346445318980 | 16.49542 | 10000000000000000 | 16 | 13300135414628020 | 16.12386 | 17689360204744260 | 16.24771 | 1.315493 | 0.3090291
290 | 0.073 | 0.49 | 1.34 | 0.014 | 0.37 | 0.22 | 16 | 8 | SR1-P1 | 0 | Plotter anchor | Plotter anchor | P | 10000000000000000 | 100000000 | 100000000 | 31291346445318980 | 16.49542 | 10000000000000000 | 16 | 13300135414628020 | 16.12386 | 17689360204744260 | 16.24771 | 1.125643 | 0.3420541
290 | 0.023 | 0.87 | 1.23 | 0.006 | 0.41 | 0.04 | 16 | 8 | SR1-W1 | 0 | Plotter anchor | Plotter anchor | W | 10000000000000000 | 100000000 | 100000000 | 31291346445318980 | 16.49542 | 10000000000000000 | 16 | 13300135414628020 | 16.12386 | 17689360204744260 | 16.24771 | 0.886026 | 0.2659549
290 | 0.06 | 0.65 | 1.18 | 0.012 | 0.19 | 0.19 | 16 | 8 | ST1-P1 | 0 | Plotter anchor | Plotter anchor | P | 10000000000000000 | 100000000 | 100000000 | 31291346445318980 | 16.49542 | 10000000000000000 | 16 | 13300135414628020 | 16.12386 | 17689360204744260 | 16.24771 | 1.02148 | 0.3219999
290 | 0.02 | 0.09 | 1.36 | 0.009 | 0.42 | 0.12 | 16 | 8 | ST1-W1 | 0 | Plotter anchor | Plotter anchor | W | 10000000000000000 | 100000000 | 100000000 | 31291346445318980 | 16.49542 | 10000000000000000 | 16 | 13300135414628020 | 16.12386 | 17689360204744260 | 16.24771 | 0.9332584 | 0.2677711
290 | 0.04 | 0.65 | 1.55 | 0.006 | 0 | 0.22 | 16 | 8 | ST2-P1 | 0 | Plotter anchor | Plotter anchor | P | 10000000000000000 | 100000000 | 100000000 | 31291346445318980 | 16.49542 | 10000000000000000 | 16 | 13300135414628020 | 16.12386 | 17689360204744260 | 16.24771 | 1.019516 | 0.3060628
290 | 0.01 | 0.15 | 1.45 | 0.01 | 0 | 0.12 | 16 | 8 | ST2-W1 | 0 | Plotter anchor | Plotter anchor | W | 10000000000000000 | 100000000 | 100000000 | 31291346445318980 | 16.49542 | 10000000000000000 | 16 | 13300135414628020 | 16.12386 | 17689360204744260 | 16.24771 | 0.962951 | 0.2786029
290 | 0.11 | 0.5 | 1.395 | 0.013 | 0.325 | 0.232 | 16 | 8 | SU1-P1 | 0 | Plotter anchor | Plotter anchor | P | 10000000000000000 | 100000000 | 100000000 | 31291346445318980 | 16.49542 | 10000000000000000 | 16 | 13300135414628020 | 16.12386 | 17689360204744260 | 16.24771 | 1.229622 | 0.3411676
290 | 0.17 | 0.64 | 1.478 | 0.011 | 0.225 | 0.217 | 16 | 8 | SU1-SRM2 | 0 | Plotter anchor | Plotter anchor | SRM | 10000000000000000 | 100000000 | 100000000 | 31291346445318980 | 16.49542 | 10000000000000000 | 16 | 13300135414628020 | 16.12386 | 17689360204744260 | 16.24771 | 1.465718 | 0.3382491
290 | 0.23 | 0.64 | 1.47 | 0.011 | 0.38 | 0.14 | 16 | 8 | SU1-W1 | 0 | Plotter anchor | Plotter anchor | W | 10000000000000000 | 100000000 | 100000000 | 31291346445318980 | 16.49542 | 10000000000000000 | 16 | 13300135414628020 | 16.12386 | 17689360204744260 | 16.24771 | 1.763423 | 0.2873567
290 | 0.11 | 0.54 | 1.34 | 0.011 | 0.244 | 0.244 | 16 | 8 | SU2-P1 | 0 | Plotter anchor | Plotter anchor | P | 10000000000000000 | 100000000 | 100000000 | 31291346445318980 | 16.49542 | 10000000000000000 | 16 | 13300135414628020 | 16.12386 | 17689360204744260 | 16.24771 | 1.184961 | 0.3264061
290 | 0.17 | 0.64 | 1.478 | 0.011 | 0.225 | 0.217 | 16 | 8 | SU2-SRM2 | 0 | Plotter anchor | Plotter anchor | SRM | 10000000000000000 | 100000000 | 100000000 | 31291346445318980 | 16.49542 | 10000000000000000 | 16 | 13300135414628020 | 16.12386 | 17689360204744260 | 16.24771 | 1.465718 | 0.3382491
290 | 0.19 | 0.56 | 1.535 | 0.018 | 0.454 | 0.093 | 16 | 8 | SU2-W1 | 0 | Plotter anchor | Plotter anchor | W | 10000000000000000 | 100000000 | 100000000 | 31291346445318980 | 16.49542 | 10000000000000000 | 16 | 13300135414628020 | 16.12386 | 17689360204744260 | 16.24771 | 1.693927 | 0.3195461
290 | 0.22 | 0.59 | 1.45 | 0.016 | 0.51 | 0.08 | 16 | 8 | SU2-WBW1 | 0 | Plotter anchor | Plotter anchor | W | 10000000000000000 | 100000000 | 100000000 | 31291346445318980 | 16.49542 | 10000000000000000 | 16 | 13300135414628020 | 16.12386 | 17689360204744260 | 16.24771 | 1.788632 | 0.3071577
290 | 0.39 | 0.58 | 1.63 | 0.018 | 0.54 | 0.09 | 16 | 8 | SU2-WBW2 | 0 | Plotter anchor | Plotter anchor | W | 10000000000000000 | 100000000 | 100000000 | 31291346445318980 | 16.49542 | 10000000000000000 | 16 | 13300135414628020 | 16.12386 | 17689360204744260 | 16.24771 | 2.47113 | 0.3256524
290 | 0.37 | 0.7 | 1.53 | 0.013 | 0.53 | 0.09 | 16 | 8 | SU2-WBW5 | 0 | Plotter anchor | Plotter anchor | W | 10000000000000000 | 100000000 | 100000000 | 31291346445318980 | 16.49542 | 10000000000000000 | 16 | 13300135414628020 | 16.12386 | 17689360204744260 | 16.24771 | 2.309278 | 0.3033829
290 | 0.05 | 0.725 | 1.28 | 0.012 | 0.24 | 0.23 | 16 | 8 | TH2-F1 | 0 | Plotter anchor | Plotter anchor | F | 10000000000000000 | 100000000 | 100000000 | 31291346445318980 | 16.49542 | 10000000000000000 | 16 | 13300135414628020 | 16.12386 | 17689360204744260 | 16.24771 | 0.7625346 | 0.313203
290 | 0.048 | 0.935 | 1.13 | 0.017 | 0.125 | 0.054 | 16 | 8 | TH2-W1 | 0 | Plotter anchor | Plotter anchor | W | 10000000000000000 | 100000000 | 100000000 | 31291346445318980 | 16.49542 | 10000000000000000 | 16 | 13300135414628020 | 16.12386 | 17689360204744260 | 16.24771 | 0.9524802 | 0.3399494
290 | 0.04 | 0.76 | 1.39 | 0.008 | 0.27 | 0.2 | 16 | 8 | TH3-F1 | 0 | Plotter anchor | Plotter anchor | F | 10000000000000000 | 100000000 | 100000000 | 31291346445318980 | 16.49542 | 10000000000000000 | 16 | 13300135414628020 | 16.12386 | 17689360204744260 | 16.24771 | 0.7459206 | 0.2999938
290 | 0.04 | 0.77 | 1.41 | 0.006 | 0.23 | 0.19 | 16 | 8 | TH3-F2 | 0 | Plotter anchor | Plotter anchor | F | 10000000000000000 | 100000000 | 100000000 | 31291346445318980 | 16.49542 | 10000000000000000 | 16 | 13300135414628020 | 16.12386 | 17689360204744260 | 16.24771 | 0.7293494 | 0.2866206
290 | 0.08 | 0.84 | 1.11 | 0.015 | 0.15 | 0.062 | 16 | 8 | TH3-W1 | 0 | Plotter anchor | Plotter anchor | W | 10000000000000000 | 100000000 | 100000000 | 31291346445318980 | 16.49542 | 10000000000000000 | 16 | 13300135414628020 | 16.12386 | 17689360204744260 | 16.24771 | 1.032423 | 0.3007425
290 | 0.09 | 0.57 | 1.36 | 0.01 | 0.23 | 0.24 | 16 | 8 | TM1-P1 | 0 | Plotter anchor | Plotter anchor | P | 10000000000000000 | 100000000 | 100000000 | 31291346445318980 | 16.49542 | 10000000000000000 | 16 | 13300135414628020 | 16.12386 | 17689360204744260 | 16.24771 | 1.119834 | 0.3221604
290 | 0.17 | 0.64 | 1.478 | 0.011 | 0.225 | 0.217 | 16 | 8 | TM1-SRM2 | 0 | Plotter anchor | Plotter anchor | SRM | 10000000000000000 | 100000000 | 100000000 | 31291346445318980 | 16.49542 | 10000000000000000 | 16 | 13300135414628020 | 16.12386 | 17689360204744260 | 16.24771 | 1.465718 | 0.3382491
290 | 0.33 | 0.67 | 1.62 | 0.014 | 0.46 | 0.09 | 16 | 8 | TM1-W1 | 0 | Plotter anchor | Plotter anchor | W | 10000000000000000 | 100000000 | 100000000 | 31291346445318980 | 16.49542 | 10000000000000000 | 16 | 13300135414628020 | 16.12386 | 17689360204744260 | 16.24771 | 2.366898 | 0.3115733
290 | 0.35 | 0.67 | 1.58 | 0.015 | 0.54 | 0.09 | 16 | 8 | TM2-W1 | 0 | Plotter anchor | Plotter anchor | W | 10000000000000000 | 100000000 | 100000000 | 31291346445318980 | 16.49542 | 10000000000000000 | 16 | 13300135414628020 | 16.12386 | 17689360204744260 | 16.24771 | 2.373569 | 0.3135638
290 | 0.39 | 0.58 | 1.63 | 0.018 | 0.54 | 0.09 | 16 | 8 | TM2-WBW2 | 0 | Plotter anchor | Plotter anchor | W | 10000000000000000 | 100000000 | 100000000 | 31291346445318980 | 16.49542 | 10000000000000000 | 16 | 13300135414628020 | 16.12386 | 17689360204744260 | 16.24771 | 2.47113 | 0.3256524
290 | 0.37 | 0.7 | 1.53 | 0.013 | 0.53 | 0.09 | 16 | 8 | TM2-WBW5 | 0 | Plotter anchor | Plotter anchor | W | 10000000000000000 | 100000000 | 100000000 | 31291346445318980 | 16.49542 | 10000000000000000 | 16 | 13300135414628020 | 16.12386 | 17689360204744260 | 16.24771 | 2.309278 | 0.3033829
290 | 0.06 | 0.7 | 0.64 | 0.01 | 0.26 | 0.2 | 16 | 8 | TP3-F1 | 0 | Plotter anchor | Plotter anchor | F | 10000000000000000 | 100000000 | 100000000 | 31291346445318980 | 16.49542 | 10000000000000000 | 16 | 13300135414628020 | 16.12386 | 17689360204744260 | 16.24771 | 0.6853038 | 0.2440033
290 | 0.08 | 0.67 | 0.61 | 0.01 | 0.2 | 0.19 | 16 | 8 | TP3-F2 | 0 | Plotter anchor | Plotter anchor | F | 10000000000000000 | 100000000 | 100000000 | 31291346445318980 | 16.49542 | 10000000000000000 | 16 | 13300135414628020 | 16.12386 | 17689360204744260 | 16.24771 | 0.7326444 | 0.2392358
290 | 0.2 | 0.18 | 1.34 | 0.014 | 0.23 | 0.24 | 16 | 8 | TP3-SRM3 | 0 | Plotter anchor | Plotter anchor | SRM | 10000000000000000 | 100000000 | 100000000 | 31291346445318980 | 16.49542 | 10000000000000000 | 16 | 13300135414628020 | 16.12386 | 17689360204744260 | 16.24771 | 1.540092 | 0.3417661
290 | 0.33 | 0.57 | 1.26 | 0.011 | 0.66 | 0.076 | 16 | 8 | TP3-W1 | 0 | Plotter anchor | Plotter anchor | W | 10000000000000000 | 100000000 | 100000000 | 31291346445318980 | 16.49542 | 10000000000000000 | 16 | 13300135414628020 | 16.12386 | 17689360204744260 | 16.24771 | 2.228277 | 0.2729727
290 | 0.06 | 0.7 | 0.67 | 0.011 | 0.23 | 0.21 | 16 | 8 | TP4-P1 | 0 | Plotter anchor | Plotter anchor | F | 10000000000000000 | 100000000 | 100000000 | 31291346445318980 | 16.49542 | 10000000000000000 | 16 | 13300135414628020 | 16.12386 | 17689360204744260 | 16.24771 | 0.6884728 | 0.2520403
290 | 0.05 | 0.71 | 0.67 | 0.01 | 0.2 | 0.22 | 16 | 8 | TP4-P2 | 0 | Plotter anchor | Plotter anchor | F | 10000000000000000 | 100000000 | 100000000 | 31291346445318980 | 16.49542 | 10000000000000000 | 16 | 13300135414628020 | 16.12386 | 17689360204744260 | 16.24771 | 0.6869418 | 0.2479192
290 | 0.17 | 0.64 | 1.478 | 0.011 | 0.225 | 0.217 | 16 | 8 | TP4-SRM2 | 0 | Plotter anchor | Plotter anchor | SRM | 10000000000000000 | 100000000 | 100000000 | 31291346445318980 | 16.49542 | 10000000000000000 | 16 | 13300135414628020 | 16.12386 | 17689360204744260 | 16.24771 | 1.465718 | 0.3382491
290 | 0.29 | 0.6 | 1.44 | 0.014 | 0.5 | 0.098 | 16 | 8 | TP4-W1 | 0 | Plotter anchor | Plotter anchor | W | 10000000000000000 | 100000000 | 100000000 | 31291346445318980 | 16.49542 | 10000000000000000 | 16 | 13300135414628020 | 16.12386 | 17689360204744260 | 16.24771 | 2.228447 | 0.2985727
290 | 0.15 | 0.6 | 1.27 | 0.011 | 0.2 | 0.21 | 16 | 8 | TRO-P1 | 0 | Plotter anchor | Plotter anchor | P | 10000000000000000 | 100000000 | 100000000 | 31291346445318980 | 16.49542 | 10000000000000000 | 16 | 13300135414628020 | 16.12386 | 17689360204744260 | 16.24771 | 1.279152 | 0.3220938
290 | 0.055 | 0.957 | 1.39 | 0.02 | 0.445 | 0.185 | 16 | 8 | TRO-W1 | 0 | Plotter anchor | Plotter anchor | W | 10000000000000000 | 100000000 | 100000000 | 31291346445318980 | 16.49542 | 10000000000000000 | 16 | 13300135414628020 | 16.12386 | 17689360204744260 | 16.24771 | 1.065677 | 0.384899
290 | 0.067 | 0.702 | 1.33 | 0.007 | 0.0202 | 0.138 | 16 | 8 | UL1-F1 | 0 | Plotter anchor | Plotter anchor | F | 10000000000000000 | 100000000 | 100000000 | 31291346445318980 | 16.49542 | 10000000000000000 | 16 | 13300135414628020 | 16.12386 | 17689360204744260 | 16.24771 | 0.7299222 | 0.2839612
290 | 0.041 | 0.605 | 1.76 | 0.008 | 0.342 | 0.069 | 16 | 8 | UL1-W1 | 0 | Plotter anchor | Plotter anchor | W | 10000000000000000 | 100000000 | 100000000 | 31291346445318980 | 16.49542 | 10000000000000000 | 16 | 13300135414628020 | 16.12386 | 17689360204744260 | 16.24771 | 1.000236 | 0.2842868
290 | 0.063 | 0.712 | 1.28 | 0.006 | 0.168 | 0.155 | 16 | 8 | UL2-F1 | 0 | Plotter anchor | Plotter anchor | F | 10000000000000000 | 100000000 | 100000000 | 31291346445318980 | 16.49542 | 10000000000000000 | 16 | 13300135414628020 | 16.12386 | 17689360204744260 | 16.24771 | 0.7170828 | 0.273425
290 | 0.044 | 0.582 | 1.68 | 0.007 | 0.371 | 0.062 | 16 | 8 | UL2-W1 | 0 | Plotter anchor | Plotter anchor | W | 10000000000000000 | 100000000 | 100000000 | 31291346445318980 | 16.49542 | 10000000000000000 | 16 | 13300135414628020 | 16.12386 | 17689360204744260 | 16.24771 | 0.9638489 | 0.272981
290 | 0.03 | 0.84 | 1.41 | 0.006 | 0.06 | 0.17 | 16 | 8 | UL3-F1 | 0 | Plotter anchor | Plotter anchor | F | 10000000000000000 | 100000000 | 100000000 | 31291346445318980 | 16.49542 | 10000000000000000 | 16 | 13300135414628020 | 16.12386 | 17689360204744260 | 16.24771 | 0.7293494 | 0.2977479
290 | 0.03 | 0.18 | 1.72 | 0.009 | 0.29 | 0.08 | 16 | 8 | UL3-W1 | 0 | Plotter anchor | Plotter anchor | W | 10000000000000000 | 100000000 | 100000000 | 31291346445318980 | 16.49542 | 10000000000000000 | 16 | 13300135414628020 | 16.12386 | 17689360204744260 | 16.24771 | 1.01064 | 0.2873166
290 | 0.03 | 0.82 | 1.35 | 0.006 | 0.008 | 0.19 | 16 | 8 | UL4-F1 | 0 | Plotter anchor | Plotter anchor | F | 10000000000000000 | 100000000 | 100000000 | 31291346445318980 | 16.49542 | 10000000000000000 | 16 | 13300135414628020 | 16.12386 | 17689360204744260 | 16.24771 | 0.7234713 | 0.2900672
290 | 0.03 | 0.13 | 1.74 | 0.009 | 0.26 | 0.08 | 16 | 8 | UL4-W1 | 0 | Plotter anchor | Plotter anchor | W | 10000000000000000 | 100000000 | 100000000 | 31291346445318980 | 16.49542 | 10000000000000000 | 16 | 13300135414628020 | 16.12386 | 17689360204744260 | 16.24771 | 1.015733 | 0.2883147
290 | 0.14 | 0.5 | 1.29 | 0.013 | 0.25 | 0.2 | 16 | 8 | UP1-P1 | 0 | Plotter anchor | Plotter anchor | P | 10000000000000000 | 100000000 | 100000000 | 31291346445318980 | 16.49542 | 10000000000000000 | 16 | 13300135414628020 | 16.12386 | 17689360204744260 | 16.24771 | 1.281738 | 0.3332518
290 | 0.11 | 0.53 | 1.24 | 0.011 | 0.24 | 0.21 | 16 | 8 | UP1-P2 | 0 | Plotter anchor | Plotter anchor | P | 10000000000000000 | 100000000 | 100000000 | 31291346445318980 | 16.49542 | 10000000000000000 | 16 | 13300135414628020 | 16.12386 | 17689360204744260 | 16.24771 | 1.162667 | 0.3188086
290 | 0.22 | 0.11 | 1.25 | 0.015 | 0.32 | 0.17 | 16 | 8 | UP1-W1 | 0 | Plotter anchor | Plotter anchor | W | 10000000000000000 | 100000000 | 100000000 | 31291346445318980 | 16.49542 | 10000000000000000 | 16 | 13300135414628020 | 16.12386 | 17689360204744260 | 16.24771 | 1.585224 | 0.2887922
290 | 0.1 | 0.72 | 0.58 | 0.012 | 0.35 | 0.181 | 16 | 8 | UP2-P1 | 0 | Plotter anchor | Plotter anchor | P | 10000000000000000 | 100000000 | 100000000 | 31291346445318980 | 16.49542 | 10000000000000000 | 16 | 13300135414628020 | 16.12386 | 17689360204744260 | 16.24771 | 1.048679 | 0.2635124
290 | 0.3 | 0.09 | 1.49 | 0.012 | 0.37 | 0.068 | 16 | 8 | UP2-W1 | 0 | Plotter anchor | Plotter anchor | W | 10000000000000000 | 100000000 | 100000000 | 31291346445318980 | 16.49542 | 10000000000000000 | 16 | 13300135414628020 | 16.12386 | 17689360204744260 | 16.24771 | 2.04496 | 0.2911372
290 | 0.1 | 0.74 | 0.66 | 0.012 | 0.3 | 0.19 | 16 | 8 | UP3-F1 | 0 | Plotter anchor | Plotter anchor | F | 10000000000000000 | 100000000 | 100000000 | 31291346445318980 | 16.49542 | 10000000000000000 | 16 | 13300135414628020 | 16.12386 | 17689360204744260 | 16.24771 | 0.7999836 | 0.2578618
290 | 0.1 | 0.084 | 1.57 | 0.017 | 0.46 | 0.07 | 16 | 8 | UP3-W1 | 0 | Plotter anchor | Plotter anchor | W | 10000000000000000 | 100000000 | 100000000 | 31291346445318980 | 16.49542 | 10000000000000000 | 16 | 13300135414628020 | 16.12386 | 17689360204744260 | 16.24771 | 1.257768 | 0.3171607
290 | 0.11 | 0.62 | 1.36 | 0.009 | 0.26 | 0.185 | 16 | 8 | UP4-P1 | 0 | Plotter anchor | Plotter anchor | P | 10000000000000000 | 100000000 | 100000000 | 31291346445318980 | 16.49542 | 10000000000000000 | 16 | 13300135414628020 | 16.12386 | 17689360204744260 | 16.24771 | 1.159081 | 0.3166517
290 | 0.1 | 0.625 | 1.395 | 0.012 | 0.23 | 0.185 | 16 | 8 | UP4-P2 | 0 | Plotter anchor | Plotter anchor | P | 10000000000000000 | 100000000 | 100000000 | 31291346445318980 | 16.49542 | 10000000000000000 | 16 | 13300135414628020 | 16.12386 | 17689360204744260 | 16.24771 | 1.186856 | 0.3376937
290 | 0.064 | 1.47 | 1.53 | 0.011 | 0.22 | 0.084 | 16 | 8 | UP4-W1 | 0 | Plotter anchor | Plotter anchor | W | 10000000000000000 | 100000000 | 100000000 | 31291346445318980 | 16.49542 | 10000000000000000 | 16 | 13300135414628020 | 16.12386 | 17689360204744260 | 16.24771 | 0.9957555 | 1.03811
290 | 0.01 | 0.75 | 1.42 | 0.004 | 0 | 0 | 16 | 8 | VIE-F1 | 0 | Plotter anchor | Plotter anchor | F | 10000000000000000 | 100000000 | 100000000 | 31291346445318980 | 16.49542 | 10000000000000000 | 16 | 13300135414628020 | 16.12386 | 17689360204744260 | 16.24771 | 0.7107875 | 0.2653902
290 | 0.14 | 0.84 | 1.4 | 0.019 | 0.25 | 0.19 | 16 | 8 | VIE-SRM4 | 0 | Plotter anchor | Plotter anchor | SRM | 10000000000000000 | 100000000 | 100000000 | 31291346445318980 | 16.49542 | 10000000000000000 | 16 | 13300135414628020 | 16.12386 | 17689360204744260 | 16.24771 | 1.45073 | 0.3975426
290 | 0.057 | 0.593 | 1.301 | 0.014 | 0.27 | 0.235 | 16 | 8 | VO1-P1 | 0 | Plotter anchor | Plotter anchor | P | 10000000000000000 | 100000000 | 100000000 | 31291346445318980 | 16.49542 | 10000000000000000 | 16 | 13300135414628020 | 16.12386 | 17689360204744260 | 16.24771 | 1.070839 | 0.340203
290 | 0.04 | 0.102 | 1.13 | 0.012 | 0.153 | 0.133 | 16 | 8 | VO1-W1 | 0 | Plotter anchor | Plotter anchor | W | 10000000000000000 | 100000000 | 100000000 | 31291346445318980 | 16.49542 | 10000000000000000 | 16 | 13300135414628020 | 16.12386 | 17689360204744260 | 16.24771 | 0.9178759 | 0.2679572
290 | 0.0505 | 0.58175 | 1.25175 | 0.0076 | 0.2165 | 0.221 | 16 | 8 | VO2-P1 | 0 | Plotter anchor | Plotter anchor | P | 10000000000000000 | 100000000 | 100000000 | 31291346445318980 | 16.49542 | 10000000000000000 | 16 | 13300135414628020 | 16.12386 | 17689360204744260 | 16.24771 | 0.9942688 | 0.298275
290 | 0.0435 | 0.127166667 | 1.128333333 | 0.0094 | 0.456333333 | 0.086333333 | 16 | 8 | VO2-W1 | 0 | Plotter anchor | Plotter anchor | W | 10000000000000000 | 100000000 | 100000000 | 31291346445318980 | 16.49542 | 10000000000000000 | 16 | 13300135414628020 | 16.12386 | 17689360204744260 | 16.24771 | 0.8996449 | 0.2553194
290 | 0.1 | 0.51 | 1.3 | 0.009 | 0.24 | 0.22 | 16 | 8 | VS1-P1 | 0 | Plotter anchor | Plotter anchor | P | 10000000000000000 | 100000000 | 100000000 | 31291346445318980 | 16.49542 | 10000000000000000 | 16 | 13300135414628020 | 16.12386 | 17689360204744260 | 16.24771 | 1.12089 | 0.3108192
290 | 0.04 | 0.95 | 1.41 | 0.009 | 0.45 | 0.085 | 16 | 8 | VS1-W1 | 0 | Plotter anchor | Plotter anchor | W | 10000000000000000 | 100000000 | 100000000 | 31291346445318980 | 16.49542 | 10000000000000000 | 16 | 13300135414628020 | 16.12386 | 17689360204744260 | 16.24771 | 0.9424399 | 0.326489
290 | 0.16 | 0.8 | 0.71 | 0.013 | 0.25 | 0.21 | 16 | 8 | WB1-F1 | 0 | Plotter anchor | Plotter anchor | F | 10000000000000000 | 100000000 | 100000000 | 31291346445318980 | 16.49542 | 10000000000000000 | 16 | 13300135414628020 | 16.12386 | 17689360204744260 | 16.24771 | 0.9654937 | 0.274402
290 | 0.041 | 0.73 | 1.96 | 0.013 | 0.25 | 0.075 | 16 | 8 | WB1-W1 | 0 | Plotter anchor | Plotter anchor | W | 10000000000000000 | 100000000 | 100000000 | 31291346445318980 | 16.49542 | 10000000000000000 | 16 | 13300135414628020 | 16.12386 | 17689360204744260 | 16.24771 | 1.185474 | 0.3291591
290 | 0.06 | 0.79 | 0.7 | 0.012 | 0.27 | 0.22 | 16 | 8 | WB2-F1 | 0 | Plotter anchor | Plotter anchor | F | 10000000000000000 | 100000000 | 100000000 | 31291346445318980 | 16.49542 | 10000000000000000 | 16 | 13300135414628020 | 16.12386 | 17689360204744260 | 16.24771 | 0.6921032 | 0.267588
290 | 0.06 | 0.79 | 0.7 | 0.012 | 0.27 | 0.22 | 16 | 8 | WB2-H1 | 0 | Plotter anchor | Plotter anchor | HAZ | 10000000000000000 | 100000000 | 100000000 | 31291346445318980 | 16.49542 | 10000000000000000 | 16 | 13300135414628020 | 16.12386 | 17689360204744260 | 16.24771 | 0.9476957 | 0.2858507
290 | 0.016 | 0.69 | 1.8 | 0.015 | 0.21 | 0.06 | 16 | 8 | WB2-W1 | 0 | Plotter anchor | Plotter anchor | W | 10000000000000000 | 100000000 | 100000000 | 31291346445318980 | 16.49542 | 10000000000000000 | 16 | 13300135414628020 | 16.12386 | 17689360204744260 | 16.24771 | 1.162672 | 0.3271683
290 | 0.07 | 0.62 | 1.45 | 0.008 | 0.2 | 0.2 | 16 | 8 | WC1-P1 | 0 | Plotter anchor | Plotter anchor | P | 10000000000000000 | 100000000 | 100000000 | 31291346445318980 | 16.49542 | 10000000000000000 | 16 | 13300135414628020 | 16.12386 | 17689360204744260 | 16.24771 | 1.03258 | 0.3155947
290 | 0.04 | 0.09 | 1.46 | 0.005 | 0.48 | 0.11 | 16 | 8 | WC1-W1 | 0 | Plotter anchor | Plotter anchor | W | 10000000000000000 | 100000000 | 100000000 | 31291346445318980 | 16.49542 | 10000000000000000 | 16 | 13300135414628020 | 16.12386 | 17689360204744260 | 16.24771 | 0.8999851 | 0.2452357
290 | 0.03 | 0.58 | 1.38 | 0.005 | 0.23 | 0.23 | 16 | 8 | WF3-P1 | 0 | Plotter anchor | Plotter anchor | P | 10000000000000000 | 100000000 | 100000000 | 31291346445318980 | 16.49542 | 10000000000000000 | 16 | 13300135414628020 | 16.12386 | 17689360204744260 | 16.24771 | 0.9821172 | 0.2843729
290 | 0.174 | 0.665 | 1.465 | 0.01 | 0.186 | 0.219 | 16 | 8 | WF3-SRM1 | 0 | Plotter anchor | Plotter anchor | SRM | 10000000000000000 | 100000000 | 100000000 | 31291346445318980 | 16.49542 | 10000000000000000 | 16 | 13300135414628020 | 16.12386 | 17689360204744260 | 16.24771 | 1.458518 | 0.3321487
290 | 0.05 | 0.16 | 1.35 | 0.008 | 0.16 | 0.23 | 16 | 8 | WF3-W1 | 0 | Plotter anchor | Plotter anchor | W | 10000000000000000 | 100000000 | 100000000 | 31291346445318980 | 16.49542 | 10000000000000000 | 16 | 13300135414628020 | 16.12386 | 17689360204744260 | 16.24771 | 0.9207409 | 0.2612169
290 | 0.054 | 0.52 | 1.45 | 0.012 | 0.23 | 0.23 | 16 | 8 | YW1-P1 | 0 | Plotter anchor | Plotter anchor | P | 10000000000000000 | 100000000 | 100000000 | 31291346445318980 | 16.49542 | 10000000000000000 | 16 | 13300135414628020 | 16.12386 | 17689360204744260 | 16.24771 | 1.089038 | 0.3398346
290 | 0.041 | 0.605 | 1.76 | 0.008 | 0.342 | 0.069 | 16 | 8 | YW1-W1 | 0 | Plotter anchor | Plotter anchor | W | 10000000000000000 | 100000000 | 100000000 | 31291346445318980 | 16.49542 | 10000000000000000 | 16 | 13300135414628020 | 16.12386 | 17689360204744260 | 16.24771 | 1.000236 | 0.2842868
290 | 0.051 | 0.54 | 1.5 | 0.015 | 0.2 | 0.2 | 16 | 8 | YW2-P1 | 0 | Plotter anchor | Plotter anchor | P | 10000000000000000 | 100000000 | 100000000 | 31291346445318980 | 16.49542 | 10000000000000000 | 16 | 13300135414628020 | 16.12386 | 17689360204744260 | 16.24771 | 1.149874 | 0.3591579
290 | 0.029 | 0.11 | 1.44 | 0.018 | 0.49 | 0.11 | 16 | 8 | YW2-W1 | 0 | Plotter anchor | Plotter anchor | W | 10000000000000000 | 100000000 | 100000000 | 31291346445318980 | 16.49542 | 10000000000000000 | 16 | 13300135414628020 | 16.12386 | 17689360204744260 | 16.24771 | 1.061543 | 0.3126571
290 | 0.05 | 0.77 | 1.39 | 0.007 | 0.17 | 0.2 | 16 | 8 | YW3-F1 | 0 | Plotter anchor | Plotter anchor | F | 10000000000000000 | 100000000 | 100000000 | 31291346445318980 | 16.49542 | 10000000000000000 | 16 | 13300135414628020 | 16.12386 | 17689360204744260 | 16.24771 | 0.7366344 | 0.2936566
290 | 0.02 | 0.07 | 1.73 | 0.015 | 0.22 | 0.07 | 16 | 8 | YW3-W1 | 0 | Plotter anchor | Plotter anchor | W | 10000000000000000 | 100000000 | 100000000 | 31291346445318980 | 16.49542 | 10000000000000000 | 16 | 13300135414628020 | 16.12386 | 17689360204744260 | 16.24771 | 1.132075 | 0.3183657
290 | 0.06 | 0.79 | 1.42 | 0.007 | 0.07 | 0.2 | 16 | 8 | YW4-F1 | 0 | Plotter anchor | Plotter anchor | F | 10000000000000000 | 100000000 | 100000000 | 31291346445318980 | 16.49542 | 10000000000000000 | 16 | 13300135414628020 | 16.12386 | 17689360204744260 | 16.24771 | 0.7401548 | 0.2981517
290 | 0.02 | 0.11 | 1.69 | 0.016 | 0.26 | 0.07 | 16 | 8 | YW4-W1 | 0 | Plotter anchor | Plotter anchor | W | 10000000000000000 | 100000000 | 100000000 | 31291346445318980 | 16.49542 | 10000000000000000 | 16 | 13300135414628020 | 16.12386 | 17689360204744260 | 16.24771 | 1.134091 | 0.320286
290 | 0.025 | 0.89 | 1.26 | 0.006 | 0.26 | 0.21 | 16 | 8 | YW5-F1 | 0 | Plotter anchor | Plotter anchor | F | 10000000000000000 | 100000000 | 100000000 | 31291346445318980 | 16.49542 | 10000000000000000 | 16 | 13300135414628020 | 16.12386 | 17689360204744260 | 16.24771 | 0.7153488 | 0.3001736
290 | 0.03 | 0.16 | 1.72 | 0.009 | 0.27 | 0.075 | 16 | 8 | YW5-W1 | 0 | Plotter anchor | Plotter anchor | W | 10000000000000000 | 100000000 | 100000000 | 31291346445318980 | 16.49542 | 10000000000000000 | 16 | 13300135414628020 | 16.12386 | 17689360204744260 | 16.24771 | 1.01064 | 0.2873165
290 | 0.03 | 0.94 | 1.24 | 0.004 | 0.27 | 0.22 | 16 | 8 | YW6-F1 | 0 | Plotter anchor | Plotter anchor | F | 10000000000000000 | 100000000 | 100000000 | 31291346445318980 | 16.49542 | 10000000000000000 | 16 | 13300135414628020 | 16.12386 | 17689360204744260 | 16.24771 | 0.6996468 | 0.2941747
290 | 0.03 | 0.15 | 1.73 | 0.006 | 0.26 | 0.075 | 16 | 8 | YW6-W1 | 0 | Plotter anchor | Plotter anchor | W | 10000000000000000 | 100000000 | 100000000 | 31291346445318980 | 16.49542 | 10000000000000000 | 16 | 13300135414628020 | 16.12386 | 17689360204744260 | 16.24771 | 0.9537255 | 0.2666709
290 | 0.11 | 0.49 | 1.375 | 0.01 | 0.202 | 0.239 | 16 | 8 | ZN1-P1 | 0 | Plotter anchor | Plotter anchor | P | 10000000000000000 | 100000000 | 100000000 | 31291346445318980 | 16.49542 | 10000000000000000 | 16 | 13300135414628020 | 16.12386 | 17689360204744260 | 16.24771 | 1.177693 | 0.3225076
290 | 0.17 | 0.64 | 1.478 | 0.011 | 0.225 | 0.217 | 16 | 8 | ZN1-SRM2 | 0 | Plotter anchor | Plotter anchor | SRM | 10000000000000000 | 100000000 | 100000000 | 31291346445318980 | 16.49542 | 10000000000000000 | 16 | 13300135414628020 | 16.12386 | 17689360204744260 | 16.24771 | 1.465718 | 0.3382491
290 | 0.25 | 0.54 | 1.48 | 0.019 | 0.67 | 0.1 | 16 | 8 | ZN1-W1 | 0 | Plotter anchor | Plotter anchor | W | 10000000000000000 | 100000000 | 100000000 | 31291346445318980 | 16.49542 | 10000000000000000 | 16 | 13300135414628020 | 16.12386 | 17689360204744260 | 16.24771 | 2.041431 | 0.3193505
290 | 0.12 | 0.53 | 1.315 | 0.007 | 0.235 | 0.16 | 16 | 8 | ZN2-P1 | 0 | Plotter anchor | Plotter anchor | P | 10000000000000000 | 100000000 | 100000000 | 31291346445318980 | 16.49542 | 10000000000000000 | 16 | 13300135414628020 | 16.12386 | 17689360204744260 | 16.24771 | 1.152926 | 0.2974785
290 | 0.17 | 0.64 | 1.478 | 0.011 | 0.225 | 0.217 | 16 | 8 | ZN2-SRM2 | 0 | Plotter anchor | Plotter anchor | SRM | 10000000000000000 | 100000000 | 100000000 | 31291346445318980 | 16.49542 | 10000000000000000 | 16 | 13300135414628020 | 16.12386 | 17689360204744260 | 16.24771 | 1.465718 | 0.3382491
290 | 0.25 | 0.554 | 1.56 | 0.019 | 0.45 | 0.084 | 16 | 8 | ZN2-W1 | 0 | Plotter anchor | Plotter anchor | W | 10000000000000000 | 100000000 | 100000000 | 31291346445318980 | 16.49542 | 10000000000000000 | 16 | 13300135414628020 | 16.12386 | 17689360204744260 | 16.24771 | 2.077019 | 0.3245864
290 | 0.04 | 0.74 | 0.6 | 0.012 | 0.23 | 0.21 | 16 | 9 | AD1-F1 | 0 | Plotter anchor | Plotter anchor | F | 10000000000000000 | 1000000000 | 10000000 | 19743504858348200 | 16.29542 | 10000000000000000 | 16 | 11853758165593080 | 16.07386 | 14051158264836460 | 16.14771 | 0.5088431 | 0.2505931
290 | 0.03 | 0.56 | 1.4 | 0.005 | 0.31 | 0.13 | 16 | 9 | AD1-W1 | 0 | Plotter anchor | Plotter anchor | W | 10000000000000000 | 1000000000 | 10000000 | 19743504858348200 | 16.29542 | 10000000000000000 | 16 | 11853758165593080 | 16.07386 | 14051158264836460 | 16.14771 | 0.6631753 | 0.242805
290 | 0.15 | 0.52 | 1.32 | 0.01 | 0.2 | 0.21 | 16 | 9 | AN1-P1 | 0 | Plotter anchor | Plotter anchor | P | 10000000000000000 | 1000000000 | 10000000 | 19743504858348200 | 16.29542 | 10000000000000000 | 16 | 11853758165593080 | 16.07386 | 14051158264836460 | 16.14771 | 0.8737543 | 0.3187592
290 | 0.17 | 0.64 | 1.478 | 0.011 | 0.225 | 0.217 | 16 | 9 | AN1-SRM2 | 0 | Plotter anchor | Plotter anchor | SRM | 10000000000000000 | 1000000000 | 10000000 | 19743504858348200 | 16.29542 | 10000000000000000 | 16 | 11853758165593080 | 16.07386 | 14051158264836460 | 16.14771 | 0.9722883 | 0.3382491
290 | 0.27 | 0.58 | 1.49 | 0.016 | 0.51 | 0.09 | 16 | 9 | AN1-W1 | 0 | Plotter anchor | Plotter anchor | W | 10000000000000000 | 1000000000 | 10000000 | 19743504858348200 | 16.29542 | 10000000000000000 | 16 | 11853758165593080 | 16.07386 | 14051158264836460 | 16.14771 | 1.257681 | 0.3095041
290 | 0.096 | 0.58 | 1.4 | 0.009 | 0.21 | 0.22 | 16 | 9 | AN2-P1 | 0 | Plotter anchor | Plotter anchor | P | 10000000000000000 | 1000000000 | 10000000 | 19743504858348200 | 16.29542 | 10000000000000000 | 16 | 11853758165593080 | 16.07386 | 14051158264836460 | 16.14771 | 0.8100229 | 0.3185571
290 | 0.174 | 0.665 | 1.465 | 0.01 | 0.186 | 0.219 | 16 | 9 | AN2-SRM1 | 0 | Plotter anchor | Plotter anchor | SRM | 10000000000000000 | 1000000000 | 10000000 | 19743504858348200 | 16.29542 | 10000000000000000 | 16 | 11853758165593080 | 16.07386 | 14051158264836460 | 16.14771 | 0.9636766 | 0.3321487
290 | 0.045 | 0.083 | 1.33 | 0.004 | 0.14 | 0.13 | 16 | 9 | AN2-W1 | 0 | Plotter anchor | Plotter anchor | W | 10000000000000000 | 1000000000 | 10000000 | 19743504858348200 | 16.29542 | 10000000000000000 | 16 | 11853758165593080 | 16.07386 | 14051158264836460 | 16.14771 | 0.6503053 | 0.2293911
290 | 0.03 | 0.73 | 1.33 | 0.007 | 0.28 | 0.2 | 16 | 9 | BD1-F1 | 0 | Plotter anchor | Plotter anchor | F | 10000000000000000 | 1000000000 | 10000000 | 19743504858348200 | 16.29542 | 10000000000000000 | 16 | 11853758165593080 | 16.07386 | 14051158264836460 | 16.14771 | 0.5417221 | 0.2859057
290 | 0.04 | 0.67 | 1.44 | 0.015 | 0.48 | 0.066 | 16 | 9 | BD1-W1 | 0 | Plotter anchor | Plotter anchor | W | 10000000000000000 | 1000000000 | 10000000 | 19743504858348200 | 16.29542 | 10000000000000000 | 16 | 11853758165593080 | 16.07386 | 14051158264836460 | 16.14771 | 0.7597954 | 0.3049563
290 | 0.057 | 0.77 | 1.38 | 0.013 | 0.3 | 0.24 | 16 | 9 | BD2-F1 | 0 | Plotter anchor | Plotter anchor | F | 10000000000000000 | 1000000000 | 10000000 | 19743504858348200 | 16.29542 | 10000000000000000 | 16 | 11853758165593080 | 16.07386 | 14051158264836460 | 16.14771 | 0.5864713 | 0.3303668
290 | 0.04 | 0.64 | 1.45 | 0.011 | 0.53 | 0.069 | 16 | 9 | BD2-W1 | 0 | Plotter anchor | Plotter anchor | W | 10000000000000000 | 1000000000 | 10000000 | 19743504858348200 | 16.29542 | 10000000000000000 | 16 | 11853758165593080 | 16.07386 | 14051158264836460 | 16.14771 | 0.7241767 | 0.2861782
290 | 0.14 | 0.55 | 1.35 | 0.007 | 0.19 | 0.2 | 16 | 9 | BF2-P1 | 0 | Plotter anchor | Plotter anchor | P | 10000000000000000 | 1000000000 | 10000000 | 19743504858348200 | 16.29542 | 10000000000000000 | 16 | 11853758165593080 | 16.07386 | 14051158264836460 | 16.14771 | 0.8370573 | 0.300015
290 | 0.2 | 0.33 | 1.49 | 0.01 | 0.09 | 0.15 | 16 | 9 | BF2-W1 | 0 | Plotter anchor | Plotter anchor | W | 10000000000000000 | 1000000000 | 10000000 | 19743504858348200 | 16.29542 | 10000000000000000 | 16 | 11853758165593080 | 16.07386 | 14051158264836460 | 16.14771 | 0.9813138 | 0.2808947
290 | 0.04 | 0.86 | 0.71 | 0.011 | 0.2 | 0 | 16 | 9 | BOR-F1 | 0 | Plotter anchor | Plotter anchor | F | 10000000000000000 | 1000000000 | 10000000 | 19743504858348200 | 16.29542 | 10000000000000000 | 16 | 11853758165593080 | 16.07386 | 14051158264836460 | 16.14771 | 0.5128847 | 0.2761468
290 | 0.04 | 0.85 | 0.75 | 0.01 | 0.32 | 0 | 16 | 9 | BOR-F2 | 0 | Plotter anchor | Plotter anchor | F | 10000000000000000 | 1000000000 | 10000000 | 19743504858348200 | 16.29542 | 10000000000000000 | 16 | 11853758165593080 | 16.07386 | 14051158264836460 | 16.14771 | 0.5134744 | 0.2733891
290 | 0.09 | 0.05 | 1.98 | 0.011 | 0.19 | 0 | 16 | 9 | BOR-W1 | 0 | Plotter anchor | Plotter anchor | W | 10000000000000000 | 1000000000 | 10000000 | 19743504858348200 | 16.29542 | 10000000000000000 | 16 | 11853758165593080 | 16.07386 | 14051158264836460 | 16.14771 | 0.8890933 | 0.3116597
290 | 0.1 | 0.18 | 1.42 | 0.016 | 0.25 | 0.3 | 16 | 9 | BRP-P1 | 0 | Plotter anchor | Plotter anchor | P | 10000000000000000 | 1000000000 | 10000000 | 19743504858348200 | 16.29542 | 10000000000000000 | 16 | 11853758165593080 | 16.07386 | 14051158264836460 | 16.14771 | 0.8906766 | 0.3572455
290 | 0.27 | 0.1 | 1.25 | 0.014 | 0.28 | 0.12 | 16 | 9 | BRP-W1 | 0 | Plotter anchor | Plotter anchor | W | 10000000000000000 | 1000000000 | 10000000 | 19743504858348200 | 16.29542 | 10000000000000000 | 16 | 11853758165593080 | 16.07386 | 14051158264836460 | 16.14771 | 1.100469 | 0.2848146
290 | 0.14 | 0.84 | 1.4 | 0.019 | 0.25 | 0.19 | 16 | 9 | BRU-SRM4 | 0 | Plotter anchor | Plotter anchor | SRM | 10000000000000000 | 1000000000 | 10000000 | 19743504858348200 | 16.29542 | 10000000000000000 | 16 | 11853758165593080 | 16.07386 | 14051158264836460 | 16.14771 | 0.9905629 | 0.3975426
290 | 0.2 | 0.54 | 1.31 | 0.01 | 0.18 | 0.2 | 16 | 9 | BV1-P1 | 0 | Plotter anchor | Plotter anchor | P | 10000000000000000 | 1000000000 | 10000000 | 19743504858348200 | 16.29542 | 10000000000000000 | 16 | 11853758165593080 | 16.07386 | 14051158264836460 | 16.14771 | 0.9428546 | 0.3182015
290 | 0.26 | 0.62 | 1.37 | 0.018 | 0.27 | 0.11 | 16 | 9 | BV1-W1 | 0 | Plotter anchor | Plotter anchor | W | 10000000000000000 | 1000000000 | 10000000 | 19743504858348200 | 16.29542 | 10000000000000000 | 16 | 11853758165593080 | 16.07386 | 14051158264836460 | 16.14771 | 1.214691 | 0.3099457
290 | 0.05 | 0.56 | 1.32 | 0.01 | 0.24 | 0.24 | 16 | 9 | BV2-P1 | 0 | Plotter anchor | Plotter anchor | P | 10000000000000000 | 1000000000 | 10000000 | 19743504858348200 | 16.29542 | 10000000000000000 | 16 | 11853758165593080 | 16.07386 | 14051158264836460 | 16.14771 | 0.765604 | 0.3191516
290 | 0.08 | 0.07 | 1.17 | 0.008 | 0.14 | 0.1 | 16 | 9 | BV2-W1 | 0 | Plotter anchor | Plotter anchor | W | 10000000000000000 | 1000000000 | 10000000 | 19743504858348200 | 16.29542 | 10000000000000000 | 16 | 11853758165593080 | 16.07386 | 14051158264836460 | 16.14771 | 0.6861518 | 0.2502401
290 | 0.12 | 0.56 | 1.5 | 0.01 | 0.27 | 0.23 | 16 | 9 | BW1-P1 | 0 | Plotter anchor | Plotter anchor | P | 10000000000000000 | 1000000000 | 10000000 | 19743504858348200 | 16.29542 | 10000000000000000 | 16 | 11853758165593080 | 16.07386 | 14051158264836460 | 16.14771 | 0.8676011 | 0.3316288
290 | 0.05 | 0.96 | 1.42 | 0.019 | 0.36 | 0.08 | 16 | 9 | BW1-W1 | 0 | Plotter anchor | Plotter anchor | W | 10000000000000000 | 1000000000 | 10000000 | 19743504858348200 | 16.29542 | 10000000000000000 | 16 | 11853758165593080 | 16.07386 | 14051158264836460 | 16.14771 | 0.7911558 | 0.3849278
290 | 0.12 | 0.56 | 1.5 | 0.01 | 0.27 | 0.23 | 16 | 9 | BW2-P1 | 0 | Plotter anchor | Plotter anchor | P | 10000000000000000 | 1000000000 | 10000000 | 19743504858348200 | 16.29542 | 10000000000000000 | 16 | 11853758165593080 | 16.07386 | 14051158264836460 | 16.14771 | 0.8676011 | 0.3316288
290 | 0.05 | 0.73 | 0.69 | 0.01 | 0.27 | 0.21 | 16 | 9 | BY1-F1 | 0 | Plotter anchor | Plotter anchor | F | 10000000000000000 | 1000000000 | 10000000 | 19743504858348200 | 16.29542 | 10000000000000000 | 16 | 11853758165593080 | 16.07386 | 14051158264836460 | 16.14771 | 0.5106799 | 0.2513864
290 | 0.026 | 0.71 | 1.48 | 0.011 | 0.57 | 0.08 | 16 | 9 | BY1-W1 | 0 | Plotter anchor | Plotter anchor | W | 10000000000000000 | 1000000000 | 10000000 | 19743504858348200 | 16.29542 | 10000000000000000 | 16 | 11853758165593080 | 16.07386 | 14051158264836460 | 16.14771 | 0.7296037 | 0.2912302
290 | 0.07 | 0.65 | 1.18 | 0.005 | 0.23 | 0.18 | 16 | 9 | BY2-F1 | 0 | Plotter anchor | Plotter anchor | F | 10000000000000000 | 1000000000 | 10000000 | 19743504858348200 | 16.29542 | 10000000000000000 | 16 | 11853758165593080 | 16.07386 | 14051158264836460 | 16.14771 | 0.5214543 | 0.2554577
290 | 0.03 | 0.65 | 1.34 | 0.01 | 0.55 | 0.09 | 16 | 9 | BY2-W1 | 0 | Plotter anchor | Plotter anchor | W | 10000000000000000 | 1000000000 | 10000000 | 19743504858348200 | 16.29542 | 10000000000000000 | 16 | 11853758165593080 | 16.07386 | 14051158264836460 | 16.14771 | 0.6978314 | 0.2746298
290 | 0.09 | 0.845 | 0.725 | 0.008 | 0.292 | 0.204 | 16 | 9 | CB1-F1 | 0 | Plotter anchor | Plotter anchor | F | 10000000000000000 | 1000000000 | 10000000 | 19743504858348200 | 16.29542 | 10000000000000000 | 16 | 11853758165593080 | 16.07386 | 14051158264836460 | 16.14771 | 0.5395807 | 0.258273
290 | 0.049 | 0.725 | 1.85 | 0.012 | 0.239 | 0.059 | 16 | 9 | CB1-W1 | 0 | Plotter anchor | Plotter anchor | W | 10000000000000000 | 1000000000 | 10000000 | 19743504858348200 | 16.29542 | 10000000000000000 | 16 | 11853758165593080 | 16.07386 | 14051158264836460 | 16.14771 | 0.8278596 | 0.3179646
290 | 0.081 | 0.61 | 1.393 | 0.012 | 0.285 | 0.235 | 16 | 9 | CB2-P1 | 0 | Plotter anchor | Plotter anchor | P | 10000000000000000 | 1000000000 | 10000000 | 19743504858348200 | 16.29542 | 10000000000000000 | 16 | 11853758165593080 | 16.07386 | 14051158264836460 | 16.14771 | 0.8230038 | 0.3371292
290 | 0.042 | 0.153 | 1.163 | 0.008 | 0.133 | 0.14 | 16 | 9 | CB2-W1 | 0 | Plotter anchor | Plotter anchor | W | 10000000000000000 | 1000000000 | 10000000 | 19743504858348200 | 16.29542 | 10000000000000000 | 16 | 11853758165593080 | 16.07386 | 14051158264836460 | 16.14771 | 0.6636969 | 0.24979
290 | 0.12 | 0.64 | 1.29 | 0.011 | 0.24 | 0.26 | 16 | 9 | CC1-P1 | 0 | Plotter anchor | Plotter anchor | P | 10000000000000000 | 1000000000 | 10000000 | 19743504858348200 | 16.29542 | 10000000000000000 | 16 | 11853758165593080 | 16.07386 | 14051158264836460 | 16.14771 | 0.8408008 | 0.3247217
290 | 0.174 | 0.665 | 1.465 | 0.01 | 0.186 | 0.219 | 16 | 9 | CC1-SRM1 | 0 | Plotter anchor | Plotter anchor | SRM | 10000000000000000 | 1000000000 | 10000000 | 19743504858348200 | 16.29542 | 10000000000000000 | 16 | 11853758165593080 | 16.07386 | 14051158264836460 | 16.14771 | 0.9636766 | 0.3321487
290 | 0.18 | 0.16 | 1.05 | 0.014 | 0.2 | 0.15 | 16 | 9 | CC1-W1 | 0 | Plotter anchor | Plotter anchor | W | 10000000000000000 | 1000000000 | 10000000 | 19743504858348200 | 16.29542 | 10000000000000000 | 16 | 11853758165593080 | 16.07386 | 14051158264836460 | 16.14771 | 0.8815633 | 0.2703
290 | 0.133 | 0.66 | 1.21 | 0.005 | 0.205 | 0.208 | 16 | 9 | CC2-P1 | 0 | Plotter anchor | Plotter anchor | P | 10000000000000000 | 1000000000 | 10000000 | 19743504858348200 | 16.29542 | 10000000000000000 | 16 | 11853758165593080 | 16.07386 | 14051158264836460 | 16.14771 | 0.7995811 | 0.2753074
290 | 0.174 | 0.665 | 1.465 | 0.01 | 0.186 | 0.219 | 16 | 9 | CC2-SRM1 | 0 | Plotter anchor | Plotter anchor | SRM | 10000000000000000 | 1000000000 | 10000000 | 19743504858348200 | 16.29542 | 10000000000000000 | 16 | 11853758165593080 | 16.07386 | 14051158264836460 | 16.14771 | 0.9636766 | 0.3321487
290 | 0.21 | 0.06 | 1.167 | 0.013 | 0.143 | 0.115 | 16 | 9 | CC2-W1 | 0 | Plotter anchor | Plotter anchor | W | 10000000000000000 | 1000000000 | 10000000 | 19743504858348200 | 16.29542 | 10000000000000000 | 16 | 11853758165593080 | 16.07386 | 14051158264836460 | 16.14771 | 0.930426 | 0.2748995
290 | 0.14 | 0.49 | 1.4 | 0.009 | 0.25 | 0.24 | 16 | 9 | CK1-P1 | 0 | Plotter anchor | Plotter anchor | P | 10000000000000000 | 1000000000 | 10000000 | 19743504858348200 | 16.29542 | 10000000000000000 | 16 | 11853758165593080 | 16.07386 | 14051158264836460 | 16.14771 | 0.8630992 | 0.317698
290 | 0.17 | 0.64 | 1.478 | 0.011 | 0.225 | 0.217 | 16 | 9 | CK1-SRM2 | 0 | Plotter anchor | Plotter anchor | SRM | 10000000000000000 | 1000000000 | 10000000 | 19743504858348200 | 16.29542 | 10000000000000000 | 16 | 11853758165593080 | 16.07386 | 14051158264836460 | 16.14771 | 0.9722883 | 0.3382491
290 | 0.27 | 0.74 | 1.33 | 0.023 | 0.18 | 0.26 | 16 | 9 | CK1-W1 | 0 | Plotter anchor | Plotter anchor | W | 10000000000000000 | 1000000000 | 10000000 | 19743504858348200 | 16.29542 | 10000000000000000 | 16 | 11853758165593080 | 16.07386 | 14051158264836460 | 16.14771 | 1.273774 | 0.329985
290 | 0.11 | 0.58 | 1.285 | 0.017 | 0.215 | 0.215 | 16 | 9 | CK2-P1 | 0 | Plotter anchor | Plotter anchor | P | 10000000000000000 | 1000000000 | 10000000 | 19743504858348200 | 16.29542 | 10000000000000000 | 16 | 11853758165593080 | 16.07386 | 14051158264836460 | 16.14771 | 0.8828127 | 0.3522307
290 | 0.053 | 0.965 | 1.375 | 0.02 | 0.4 | 0.095 | 16 | 9 | CK2-W1 | 0 | Plotter anchor | Plotter anchor | W | 10000000000000000 | 1000000000 | 10000000 | 19743504858348200 | 16.29542 | 10000000000000000 | 16 | 11853758165593080 | 16.07386 | 14051158264836460 | 16.14771 | 0.7863768 | 0.3879809
290 | 0.06 | 0.55 | 1.32 | 0.005 | 0.22 | 0.23 | 16 | 9 | CL1-P1 | 0 | Plotter anchor | Plotter anchor | P | 10000000000000000 | 1000000000 | 10000000 | 19743504858348200 | 16.29542 | 10000000000000000 | 16 | 11853758165593080 | 16.07386 | 14051158264836460 | 16.14771 | 0.7240725 | 0.2802446
290 | 0.03 | 0.06 | 1.28 | 0.005 | 0.47 | 0.11 | 16 | 9 | CL1-W1 | 0 | Plotter anchor | Plotter anchor | W | 10000000000000000 | 1000000000 | 10000000 | 19743504858348200 | 16.29542 | 10000000000000000 | 16 | 11853758165593080 | 16.07386 | 14051158264836460 | 16.14771 | 0.6545186 | 0.2357441
290 | 0.029 | 0.6 | 1.48 | 0.005 | 0.24 | 0 | 16 | 9 | COF-P1 | 0 | Plotter anchor | Plotter anchor | P | 10000000000000000 | 1000000000 | 10000000 | 19743504858348200 | 16.29542 | 10000000000000000 | 16 | 11853758165593080 | 16.07386 | 14051158264836460 | 16.14771 | 0.7376353 | 0.2907479
290 | 0.072 | 0.76 | 1.7 | 0.012 | 0.24 | 0 | 16 | 9 | COF-W1 | 0 | Plotter anchor | Plotter anchor | W | 10000000000000000 | 1000000000 | 10000000 | 19743504858348200 | 16.29542 | 10000000000000000 | 16 | 11853758165593080 | 16.07386 | 14051158264836460 | 16.14771 | 0.7886009 | 0.3134351
290 | 0.05 | 0.59 | 1.36 | 0.006 | 0.23 | 0.21 | 16 | 9 | CP1-P1 | 0 | Plotter anchor | Plotter anchor | P | 10000000000000000 | 1000000000 | 10000000 | 19743504858348200 | 16.29542 | 10000000000000000 | 16 | 11853758165593080 | 16.07386 | 14051158264836460 | 16.14771 | 0.7361926 | 0.2927593
290 | 0.04 | 0.22 | 1.33 | 0.004 | 0.17 | 0.19 | 16 | 9 | CP1-W1 | 0 | Plotter anchor | Plotter anchor | W | 10000000000000000 | 1000000000 | 10000000 | 19743504858348200 | 16.29542 | 10000000000000000 | 16 | 11853758165593080 | 16.07386 | 14051158264836460 | 16.14771 | 0.6503053 | 0.2293914
290 | 0.065 | 0.62 | 1.36 | 0.014 | 0.25 | 0.22 | 16 | 9 | CP2-P1 | 0 | Plotter anchor | Plotter anchor | P | 10000000000000000 | 1000000000 | 10000000 | 19743504858348200 | 16.29542 | 10000000000000000 | 16 | 11853758165593080 | 16.07386 | 14051158264836460 | 16.14771 | 0.8077279 | 0.3454372
290 | 0.03 | 0.072 | 1.37 | 0.011 | 0.49 | 0.11 | 16 | 9 | CP2-W1 | 0 | Plotter anchor | Plotter anchor | W | 10000000000000000 | 1000000000 | 10000000 | 19743504858348200 | 16.29542 | 10000000000000000 | 16 | 11853758165593080 | 16.07386 | 14051158264836460 | 16.14771 | 0.7104954 | 0.2790598
290 | 0.21 | 0.758 | 1.278 | 0.009 | 0.2 | 0.23 | 16 | 9 | CPR-P1 | 0 | Plotter anchor | Plotter anchor | P | 10000000000000000 | 1000000000 | 10000000 | 19743504858348200 | 16.29542 | 10000000000000000 | 16 | 11853758165593080 | 16.07386 | 14051158264836460 | 16.14771 | 0.9390553 | 0.3193917
290 | 0.17 | 0.64 | 1.478 | 0.011 | 0.225 | 0 | 16 | 9 | CPR-P2 | 0 | Plotter anchor | Plotter anchor | P | 10000000000000000 | 1000000000 | 10000000 | 19743504858348200 | 16.29542 | 10000000000000000 | 16 | 11853758165593080 | 16.07386 | 14051158264836460 | 16.14771 | 0.9384204 | 0.3382491
290 | 0.03 | 0.65 | 1.375 | 0.012 | 0.28 | 0 | 16 | 9 | CPR-P3 | 0 | Plotter anchor | Plotter anchor | P | 10000000000000000 | 1000000000 | 10000000 | 19743504858348200 | 16.29542 | 10000000000000000 | 16 | 11853758165593080 | 16.07386 | 14051158264836460 | 16.14771 | 0.792791 | 0.337118
290 | 0.16 | 0.62 | 1.41 | 0.014 | 0.24 | 0 | 16 | 9 | CPR-P4 | 0 | Plotter anchor | Plotter anchor | P | 10000000000000000 | 1000000000 | 10000000 | 19743504858348200 | 16.29542 | 10000000000000000 | 16 | 11853758165593080 | 16.07386 | 14051158264836460 | 16.14771 | 0.9449052 | 0.3491991
290 | 0.11 | 0.6 | 1.42 | 0.015 | 0.27 | 0 | 16 | 9 | CPR-P5 | 0 | Plotter anchor | Plotter anchor | P | 10000000000000000 | 1000000000 | 10000000 | 19743504858348200 | 16.29542 | 10000000000000000 | 16 | 11853758165593080 | 16.07386 | 14051158264836460 | 16.14771 | 0.8973165 | 0.3542902
290 | 0.11 | 0.61 | 1.43 | 0.013 | 0.23 | 0.205 | 16 | 9 | CPR-PBWR2 | 0 | Plotter anchor | Plotter anchor | P | 10000000000000000 | 1000000000 | 10000000 | 19743504858348200 | 16.29542 | 10000000000000000 | 16 | 11853758165593080 | 16.07386 | 14051158264836460 | 16.14771 | 0.8770936 | 0.3452413
290 | 0.22 | 0.51 | 1.37 | 0.018 | 0.22 | 0.23 | 16 | 9 | CPR-PBWR3 | 0 | Plotter anchor | Plotter anchor | P | 10000000000000000 | 1000000000 | 10000000 | 19743504858348200 | 16.29542 | 10000000000000000 | 16 | 11853758165593080 | 16.07386 | 14051158264836460 | 16.14771 | 1.067664 | 0.3624086
290 | 0.172 | 0.584 | 1.16 | 0.018 | 0.17 | 0.2 | 16 | 9 | CPR-PBWR4 | 0 | Plotter anchor | Plotter anchor | P | 10000000000000000 | 1000000000 | 10000000 | 19743504858348200 | 16.29542 | 10000000000000000 | 16 | 11853758165593080 | 16.07386 | 14051158264836460 | 16.14771 | 0.9381505 | 0.3456497
290 | 0.17 | 0.52 | 1.315 | 0.015 | 0.19 | 0.185 | 16 | 9 | CPR-PBWR5 | 0 | Plotter anchor | Plotter anchor | P | 10000000000000000 | 1000000000 | 10000000 | 19743504858348200 | 16.29542 | 10000000000000000 | 16 | 11853758165593080 | 16.07386 | 14051158264836460 | 16.14771 | 0.9467471 | 0.3450686
290 | 0.23 | 0.75 | 1.36 | 0.014 | 0.24 | 0 | 16 | 9 | CPR-W1 | 0 | Plotter anchor | Plotter anchor | W | 10000000000000000 | 1000000000 | 10000000 | 19743504858348200 | 16.29542 | 10000000000000000 | 16 | 11853758165593080 | 16.07386 | 14051158264836460 | 16.14771 | 1.076693 | 0.301226
290 | 0.2 | 1.05 | 1.33 | 0.019 | 0.17 | 0 | 16 | 9 | CPR-W2 | 0 | Plotter anchor | Plotter anchor | W | 10000000000000000 | 1000000000 | 10000000 | 19743504858348200 | 16.29542 | 10000000000000000 | 16 | 11853758165593080 | 16.07386 | 14051158264836460 | 16.14771 | 1.012876 | 0.4378387
290 | 0.29 | 0.69 | 1.575 | 0.016 | 0.47 | 0 | 16 | 9 | CPR-W3 | 0 | Plotter anchor | Plotter anchor | W | 10000000000000000 | 1000000000 | 10000000 | 19743504858348200 | 16.29542 | 10000000000000000 | 16 | 11853758165593080 | 16.07386 | 14051158264836460 | 16.14771 | 1.341717 | 0.3184441
290 | 0.059 | 0.93 | 1.32 | 0.009 | 0.4 | 0 | 16 | 9 | CPR-W4 | 0 | Plotter anchor | Plotter anchor | W | 10000000000000000 | 1000000000 | 10000000 | 19743504858348200 | 16.29542 | 10000000000000000 | 16 | 11853758165593080 | 16.07386 | 14051158264836460 | 16.14771 | 0.6874381 | 0.3120187
290 | 0.11 | 0.24 | 1.485 | 0.015 | 0.13 | 0 | 16 | 9 | CPR-W5 | 0 | Plotter anchor | Plotter anchor | W | 10000000000000000 | 1000000000 | 10000000 | 19743504858348200 | 16.29542 | 10000000000000000 | 16 | 11853758165593080 | 16.07386 | 14051158264836460 | 16.14771 | 0.8623093 | 0.3041103
290 | 0.11 | 0.24 | 1.485 | 0.015 | 0.13 | 0 | 16 | 9 | CPR-W6 | 0 | Plotter anchor | Plotter anchor | W | 10000000000000000 | 1000000000 | 10000000 | 19743504858348200 | 16.29542 | 10000000000000000 | 16 | 11853758165593080 | 16.07386 | 14051158264836460 | 16.14771 | 0.8623093 | 0.3041103
290 | 0.27 | 0.06 | 1.29 | 0.016 | 0.28 | 0 | 16 | 9 | CPR-W7 | 0 | Plotter anchor | Plotter anchor | W | 10000000000000000 | 1000000000 | 10000000 | 19743504858348200 | 16.29542 | 10000000000000000 | 16 | 11853758165593080 | 16.07386 | 14051158264836460 | 16.14771 | 1.111391 | 0.2953581
290 | 0.26 | 0.56 | 1.54 | 0.014 | 0.53 | 0 | 16 | 9 | CPR-W8 | 0 | Plotter anchor | Plotter anchor | W | 10000000000000000 | 1000000000 | 10000000 | 19743504858348200 | 16.29542 | 10000000000000000 | 16 | 11853758165593080 | 16.07386 | 14051158264836460 | 16.14771 | 1.214126 | 0.3040094
290 | 0.01 | 0.9 | 1.33 | 0.012 | 0.43 | 0.07 | 16 | 9 | CPR-WBWR1 | 0 | Plotter anchor | Plotter anchor | W | 10000000000000000 | 1000000000 | 10000000 | 19743504858348200 | 16.29542 | 10000000000000000 | 16 | 11853758165593080 | 16.07386 | 14051158264836460 | 16.14771 | 0.7117607 | 0.3198401
290 | 0.2 | 0.54 | 1.3 | 0.008 | 0.22 | 0.23 | 16 | 9 | CR3-P1 | 0 | Plotter anchor | Plotter anchor | P | 10000000000000000 | 1000000000 | 10000000 | 19743504858348200 | 16.29542 | 10000000000000000 | 16 | 11853758165593080 | 16.07386 | 14051158264836460 | 16.14771 | 0.9228364 | 0.3041094
290 | 0.17 | 0.64 | 1.478 | 0.011 | 0.225 | 0.217 | 16 | 9 | CR3-SRM2 | 0 | Plotter anchor | Plotter anchor | SRM | 10000000000000000 | 1000000000 | 10000000 | 19743504858348200 | 16.29542 | 10000000000000000 | 16 | 11853758165593080 | 16.07386 | 14051158264836460 | 16.14771 | 0.9722883 | 0.3382491
290 | 0.41 | 0.1 | 1.65 | 0.021 | 1 | 0.08 | 16 | 9 | CR3-W1 | 0 | Plotter anchor | Plotter anchor | W | 10000000000000000 | 1000000000 | 10000000 | 19743504858348200 | 16.29542 | 10000000000000000 | 16 | 11853758165593080 | 16.07386 | 14051158264836460 | 16.14771 | 1.383894 | 0.3361271
290 | 0.36 | 0.7 | 1.55 | 0.014 | 0.55 | 0.09 | 16 | 9 | CR3-W2 | 0 | Plotter anchor | Plotter anchor | W | 10000000000000000 | 1000000000 | 10000000 | 19743504858348200 | 16.29542 | 10000000000000000 | 16 | 11853758165593080 | 16.07386 | 14051158264836460 | 16.14771 | 1.345958 | 0.3091147
290 | 0.22 | 0.59 | 1.45 | 0.016 | 0.51 | 0.08 | 16 | 9 | CR3-WBW1 | 0 | Plotter anchor | Plotter anchor | W | 10000000000000000 | 1000000000 | 10000000 | 19743504858348200 | 16.29542 | 10000000000000000 | 16 | 11853758165593080 | 16.07386 | 14051158264836460 | 16.14771 | 1.102187 | 0.3071577
290 | 0.39 | 0.58 | 1.63 | 0.018 | 0.54 | 0.09 | 16 | 9 | CR3-WBW2 | 0 | Plotter anchor | Plotter anchor | W | 10000000000000000 | 1000000000 | 10000000 | 19743504858348200 | 16.29542 | 10000000000000000 | 16 | 11853758165593080 | 16.07386 | 14051158264836460 | 16.14771 | 1.435514 | 0.3256524
290 | 0.22 | 0.6 | 1.55 | 0.021 | 0.58 | 0.08 | 16 | 9 | CR3-WBW3 | 0 | Plotter anchor | Plotter anchor | W | 10000000000000000 | 1000000000 | 10000000 | 19743504858348200 | 16.29542 | 10000000000000000 | 16 | 11853758165593080 | 16.07386 | 14051158264836460 | 16.14771 | 1.194606 | 0.3314438
290 | 0.17 | 0.61 | 1.54 | 0.015 | 0.31 | 0.2 | 16 | 9 | CS1-P1 | 0 | Plotter anchor | Plotter anchor | P | 10000000000000000 | 1000000000 | 10000000 | 19743504858348200 | 16.29542 | 10000000000000000 | 16 | 11853758165593080 | 16.07386 | 14051158264836460 | 16.14771 | 1.005207 | 0.3632769
290 | 0.1 | 0.2 | 1.42 | 0.01 | 0.26 | 0.2 | 16 | 9 | CTY-P1 | 0 | Plotter anchor | Plotter anchor | P | 10000000000000000 | 1000000000 | 10000000 | 19743504858348200 | 16.29542 | 10000000000000000 | 16 | 11853758165593080 | 16.07386 | 14051158264836460 | 16.14771 | 0.8244787 | 0.3253645
290 | 0.12 | 0.2 | 1.37 | 0.01 | 0.19 | 0.2 | 16 | 9 | CTY-P2 | 0 | Plotter anchor | Plotter anchor | P | 10000000000000000 | 1000000000 | 10000000 | 19743504858348200 | 16.29542 | 10000000000000000 | 16 | 11853758165593080 | 16.07386 | 14051158264836460 | 16.14771 | 0.8373766 | 0.3218843
290 | 0.12 | 0.2 | 1.46 | 0.013 | 0.22 | 0.2 | 16 | 9 | CTY-P3 | 0 | Plotter anchor | Plotter anchor | P | 10000000000000000 | 1000000000 | 10000000 | 19743504858348200 | 16.29542 | 10000000000000000 | 16 | 11853758165593080 | 16.07386 | 14051158264836460 | 16.14771 | 0.8882166 | 0.3455151
290 | 0.2 | 0.18 | 1.34 | 0.014 | 0.23 | 0.24 | 16 | 9 | CTY-SRM3 | 0 | Plotter anchor | Plotter anchor | SRM | 10000000000000000 | 1000000000 | 10000000 | 19743504858348200 | 16.29542 | 10000000000000000 | 16 | 11853758165593080 | 16.07386 | 14051158264836460 | 16.14771 | 1.006015 | 0.3417661
290 | 0.205 | 0.044 | 1.304 | 0.018 | 0.325 | 0.047 | 16 | 9 | CTY-W1 | 0 | Plotter anchor | Plotter anchor | W | 10000000000000000 | 1000000000 | 10000000 | 19743504858348200 | 16.29542 | 10000000000000000 | 16 | 11853758165593080 | 16.07386 | 14051158264836460 | 16.14771 | 0.9841936 | 0.3034889
290 | 0.15 | 0.65 | 1.35 | 0.01 | 0.07 | 0 | 16 | 9 | DAC-PBWR1 | 0 | Plotter anchor | Plotter anchor | P | 10000000000000000 | 1000000000 | 10000000 | 19743504858348200 | 16.29542 | 10000000000000000 | 16 | 11853758165593080 | 16.07386 | 14051158264836460 | 16.14771 | 0.8776182 | 0.323463
290 | 0.023 | 0.936 | 1.25 | 0.01 | 0.325 | 0 | 16 | 9 | DAC-WBWR4 | 0 | Plotter anchor | Plotter anchor | W | 10000000000000000 | 1000000000 | 10000000 | 19743504858348200 | 16.29542 | 10000000000000000 | 16 | 11853758165593080 | 16.07386 | 14051158264836460 | 16.14771 | 0.6854835 | 0.3156257
290 | 0.04 | 0.77 | 0.68 | 0.004 | 0.3 | 0.26 | 16 | 9 | DB1-F1 | 0 | Plotter anchor | Plotter anchor | F | 10000000000000000 | 1000000000 | 10000000 | 19743504858348200 | 16.29542 | 10000000000000000 | 16 | 11853758165593080 | 16.07386 | 14051158264836460 | 16.14771 | 0.5031751 | 0.2143649
290 | 0.02 | 0.81 | 0.63 | 0.011 | 0.27 | 0.22 | 16 | 9 | DB1-F2 | 0 | Plotter anchor | Plotter anchor | F | 10000000000000000 | 1000000000 | 10000000 | 19743504858348200 | 16.29542 | 10000000000000000 | 16 | 11853758165593080 | 16.07386 | 14051158264836460 | 16.14771 | 0.5091968 | 0.2575041
290 | 0.063 | 0.73 | 1.3 | 0.009 | 0.25 | 0.17 | 16 | 9 | DB1-F3 | 0 | Plotter anchor | Plotter anchor | F | 10000000000000000 | 1000000000 | 10000000 | 19743504858348200 | 16.29542 | 10000000000000000 | 16 | 11853758165593080 | 16.07386 | 14051158264836460 | 16.14771 | 0.5510348 | 0.2978496
290 | 0.14 | 0.5 | 1.42 | 0.01 | 0.19 | 0.22 | 16 | 9 | DB1-P1 | 0 | Plotter anchor | Plotter anchor | P | 10000000000000000 | 1000000000 | 10000000 | 19743504858348200 | 16.29542 | 10000000000000000 | 16 | 11853758165593080 | 16.07386 | 14051158264836460 | 16.14771 | 0.8774269 | 0.32569
290 | 0.12 | 0.5 | 1.35 | 0.01 | 0.23 | 0.22 | 16 | 9 | DB1-P2 | 0 | Plotter anchor | Plotter anchor | P | 10000000000000000 | 1000000000 | 10000000 | 19743504858348200 | 16.29542 | 10000000000000000 | 16 | 11853758165593080 | 16.07386 | 14051158264836460 | 16.14771 | 0.8414314 | 0.320788
290 | 0.06 | 0.59 | 1.49 | 0.006 | 0.22 | 0.2 | 16 | 9 | DB1-PBW1 | 0 | Plotter anchor | Plotter anchor | P | 10000000000000000 | 1000000000 | 10000000 | 19743504858348200 | 16.29542 | 10000000000000000 | 16 | 11853758165593080 | 16.07386 | 14051158264836460 | 16.14771 | 0.749763 | 0.3008881
290 | 0.17 | 0.64 | 1.478 | 0.011 | 0.225 | 0.217 | 16 | 9 | DB1-SRM2 | 0 | Plotter anchor | Plotter anchor | SRM | 10000000000000000 | 1000000000 | 10000000 | 19743504858348200 | 16.29542 | 10000000000000000 | 16 | 11853758165593080 | 16.07386 | 14051158264836460 | 16.14771 | 0.9722883 | 0.3382491
290 | 0.22 | 0.63 | 1.705 | 0.014 | 0.422 | 0.089 | 16 | 9 | DB1-W1 | 0 | Plotter anchor | Plotter anchor | W | 10000000000000000 | 1000000000 | 10000000 | 19743504858348200 | 16.29542 | 10000000000000000 | 16 | 11853758165593080 | 16.07386 | 14051158264836460 | 16.14771 | 1.143618 | 0.3148543
290 | 0.27 | 0.59 | 1.45 | 0.011 | 0.49 | 0.08 | 16 | 9 | DB1-W2 | 0 | Plotter anchor | Plotter anchor | W | 10000000000000000 | 1000000000 | 10000000 | 19743504858348200 | 16.29542 | 10000000000000000 | 16 | 11853758165593080 | 16.07386 | 14051158264836460 | 16.14771 | 1.188884 | 0.2850168
290 | 0.32 | 0.59 | 1.47 | 0.016 | 0.54 | 0.08 | 16 | 9 | DB1-W3 | 0 | Plotter anchor | Plotter anchor | W | 10000000000000000 | 1000000000 | 10000000 | 19743504858348200 | 16.29542 | 10000000000000000 | 16 | 11853758165593080 | 16.07386 | 14051158264836460 | 16.14771 | 1.35961 | 0.3084226
290 | 0.28 | 0.63 | 1.68 | 0.015 | 0.49 | 0.09 | 16 | 9 | DB1-W4 | 0 | Plotter anchor | Plotter anchor | W | 10000000000000000 | 1000000000 | 10000000 | 19743504858348200 | 16.29542 | 10000000000000000 | 16 | 11853758165593080 | 16.07386 | 14051158264836460 | 16.14771 | 1.328869 | 0.3178397
290 | 0.35 | 0.6 | 1.57 | 0.013 | 0.14 | 0.14 | 16 | 9 | DB1-W5 | 0 | Plotter anchor | Plotter anchor | W | 10000000000000000 | 1000000000 | 10000000 | 19743504858348200 | 16.29542 | 10000000000000000 | 16 | 11853758165593080 | 16.07386 | 14051158264836460 | 16.14771 | 1.345608 | 0.301908
290 | 0.16 | 0.18 | 1.05 | 0.014 | 0.2 | 0.15 | 16 | 9 | DB1-W6 | 0 | Plotter anchor | Plotter anchor | W | 10000000000000000 | 1000000000 | 10000000 | 19743504858348200 | 16.29542 | 10000000000000000 | 16 | 11853758165593080 | 16.07386 | 14051158264836460 | 16.14771 | 0.8478583 | 0.2703001
290 | 0.39 | 0.58 | 1.63 | 0.018 | 0.54 | 0.09 | 16 | 9 | DB1-WBW2 | 0 | Plotter anchor | Plotter anchor | W | 10000000000000000 | 1000000000 | 10000000 | 19743504858348200 | 16.29542 | 10000000000000000 | 16 | 11853758165593080 | 16.07386 | 14051158264836460 | 16.14771 | 1.435514 | 0.3256524
290 | 0.22 | 0.6 | 1.55 | 0.021 | 0.58 | 0.08 | 16 | 9 | DB1-WBW3 | 0 | Plotter anchor | Plotter anchor | W | 10000000000000000 | 1000000000 | 10000000 | 19743504858348200 | 16.29542 | 10000000000000000 | 16 | 11853758165593080 | 16.07386 | 14051158264836460 | 16.14771 | 1.194606 | 0.3314438
290 | 0.29 | 0.56 | 1.63 | 0.017 | 0.61 | 0.08 | 16 | 9 | DB1-WBW4 | 0 | Plotter anchor | Plotter anchor | W | 10000000000000000 | 1000000000 | 10000000 | 19743504858348200 | 16.29542 | 10000000000000000 | 16 | 11853758165593080 | 16.07386 | 14051158264836460 | 16.14771 | 1.381061 | 0.3215935
290 | 0.081 | 0.481 | 1.445 | 0.01 | 0.225 | 0.235 | 16 | 9 | DC1-P1 | 0 | Plotter anchor | Plotter anchor | P | 10000000000000000 | 1000000000 | 10000000 | 19743504858348200 | 16.29542 | 10000000000000000 | 16 | 11853758165593080 | 16.07386 | 14051158264836460 | 16.14771 | 0.8095751 | 0.3273076
290 | 0.17 | 0.64 | 1.478 | 0.011 | 0.225 | 0.217 | 16 | 9 | DC1-SRM2 | 0 | Plotter anchor | Plotter anchor | SRM | 10000000000000000 | 1000000000 | 10000000 | 19743504858348200 | 16.29542 | 10000000000000000 | 16 | 11853758165593080 | 16.07386 | 14051158264836460 | 16.14771 | 0.9722883 | 0.3382491
290 | 0.196 | 1 | 1.347 | 0.013 | 0.214 | 0.097 | 16 | 9 | DC1-W1 | 0 | Plotter anchor | Plotter anchor | W | 10000000000000000 | 1000000000 | 10000000 | 19743504858348200 | 16.29542 | 10000000000000000 | 16 | 11853758165593080 | 16.07386 | 14051158264836460 | 16.14771 | 0.9581521 | 0.3728333
290 | 0.14 | 0.662 | 1.255 | 0.009 | 0.164 | 0.237 | 16 | 9 | DC2-P1 | 0 | Plotter anchor | Plotter anchor | P | 10000000000000000 | 1000000000 | 10000000 | 19743504858348200 | 16.29542 | 10000000000000000 | 16 | 11853758165593080 | 16.07386 | 14051158264836460 | 16.14771 | 0.8418546 | 0.3105405
290 | 0.219 | 0.871 | 1.403 | 0.015 | 0.158 | 0.127 | 16 | 9 | DC2-W1 | 0 | Plotter anchor | Plotter anchor | W | 10000000000000000 | 1000000000 | 10000000 | 19743504858348200 | 16.29542 | 10000000000000000 | 16 | 11853758165593080 | 16.07386 | 14051158264836460 | 16.14771 | 1.056095 | 0.3305829
290 | 0.05 | 0.76 | 1.34 | 0.011 | 0.22 | 0.23 | 16 | 9 | DO3-F1 | 0 | Plotter anchor | Plotter anchor | F | 10000000000000000 | 1000000000 | 10000000 | 19743504858348200 | 16.29542 | 10000000000000000 | 16 | 11853758165593080 | 16.07386 | 14051158264836460 | 16.14771 | 0.5677126 | 0.3155871
290 | 0.051 | 0.98 | 1.17 | 0.015 | 0.125 | 0.054 | 16 | 9 | DO3-W1 | 0 | Plotter anchor | Plotter anchor | W | 10000000000000000 | 1000000000 | 10000000 | 19743504858348200 | 16.29542 | 10000000000000000 | 16 | 11853758165593080 | 16.07386 | 14051158264836460 | 16.14771 | 0.7035365 | 0.3564216
290 | 0.05 | 0.74 | 1.4 | 0.007 | 0.27 | 0.2 | 16 | 9 | DO4-F1 | 0 | Plotter anchor | Plotter anchor | F | 10000000000000000 | 1000000000 | 10000000 | 19743504858348200 | 16.29542 | 10000000000000000 | 16 | 11853758165593080 | 16.07386 | 14051158264836460 | 16.14771 | 0.5475655 | 0.2911896
290 | 0.04 | 0.77 | 1.46 | 0.007 | 0.22 | 0.22 | 16 | 9 | DO4-F2 | 0 | Plotter anchor | Plotter anchor | F | 10000000000000000 | 1000000000 | 10000000 | 19743504858348200 | 16.29542 | 10000000000000000 | 16 | 11853758165593080 | 16.07386 | 14051158264836460 | 16.14771 | 0.5529284 | 0.2980171
290 | 0.08 | 0.84 | 1.11 | 0.015 | 0.15 | 0.062 | 16 | 9 | DO4-W1 | 0 | Plotter anchor | Plotter anchor | W | 10000000000000000 | 1000000000 | 10000000 | 19743504858348200 | 16.29542 | 10000000000000000 | 16 | 11853758165593080 | 16.07386 | 14051158264836460 | 16.14771 | 0.736527 | 0.3007425
290 | 0.19 | 0.465 | 1.19 | 0.008 | 0.25 | 0.197 | 16 | 9 | DR2-P1 | 0 | Plotter anchor | Plotter anchor | P | 10000000000000000 | 1000000000 | 10000000 | 19743504858348200 | 16.29542 | 10000000000000000 | 16 | 11853758165593080 | 16.07386 | 14051158264836460 | 16.14771 | 0.8942965 | 0.2957382
290 | 0.133 | 0.537 | 1.645 | 0.008 | 0.253 | 0.247 | 16 | 9 | DR3-P1 | 0 | Plotter anchor | Plotter anchor | P | 10000000000000000 | 1000000000 | 10000000 | 19743504858348200 | 16.29542 | 10000000000000000 | 16 | 11853758165593080 | 16.07386 | 14051158264836460 | 16.14771 | 0.881375 | 0.3263306
290 | 0.212 | 0.345 | 1.78 | 0.009 | 0.213 | 0.209 | 16 | 9 | DR3-W1 | 0 | Plotter anchor | Plotter anchor | W | 10000000000000000 | 1000000000 | 10000000 | 19743504858348200 | 16.29542 | 10000000000000000 | 16 | 11853758165593080 | 16.07386 | 14051158264836460 | 16.14771 | 1.049307 | 0.2902996
290 | 0.35 | 0.73 | 1.75 | 0.013 | 0.54 | 0.09 | 16 | 9 | DR3-W2 | 0 | Plotter anchor | Plotter anchor | W | 10000000000000000 | 1000000000 | 10000000 | 19743504858348200 | 16.29542 | 10000000000000000 | 16 | 11853758165593080 | 16.07386 | 14051158264836460 | 16.14771 | 1.379714 | 0.3181562
290 | 0.06 | 0.73 | 1.33 | 0.006 | 0.19 | 0.139 | 16 | 9 | F1-f | 0 | Plotter anchor | Plotter anchor | F | 10000000000000000 | 1000000000 | 10000000 | 19743504858348200 | 16.29542 | 10000000000000000 | 16 | 11853758165593080 | 16.07386 | 14051158264836460 | 16.14771 | 0.5355419 | 0.277862
290 | 0.04 | 0.75 | 1.71 | 0.007 | 0.36 | 0.057 | 16 | 9 | F1-w | 0 | Plotter anchor | Plotter anchor | W | 10000000000000000 | 1000000000 | 10000000 | 19743504858348200 | 16.29542 | 10000000000000000 | 16 | 11853758165593080 | 16.07386 | 14051158264836460 | 16.14771 | 0.7196133 | 0.2819654
290 | 0.06 | 0.69 | 1.3 | 0.007 | 0.24 | 0.146 | 16 | 9 | F11-f | 0 | Plotter anchor | Plotter anchor | F | 10000000000000000 | 1000000000 | 10000000 | 19743504858348200 | 16.29542 | 10000000000000000 | 16 | 11853758165593080 | 16.07386 | 14051158264836460 | 16.14771 | 0.5393517 | 0.2813527
290 | 0.03 | 0.66 | 1.38 | 0.009 | 0.4 | 0.052 | 16 | 9 | F11-w | 0 | Plotter anchor | Plotter anchor | W | 10000000000000000 | 1000000000 | 10000000 | 19743504858348200 | 16.29542 | 10000000000000000 | 16 | 11853758165593080 | 16.07386 | 14051158264836460 | 16.14771 | 0.6953133 | 0.2718079
290 | 0.05 | 0.71 | 1.35 | 0.009 | 0.26 | 0.154 | 16 | 9 | F12-f | 0 | Plotter anchor | Plotter anchor | F | 10000000000000000 | 1000000000 | 10000000 | 19743504858348200 | 16.29542 | 10000000000000000 | 16 | 11853758165593080 | 16.07386 | 14051158264836460 | 16.14771 | 0.5561714 | 0.2997193
290 | 0.04 | 0.56 | 1.59 | 0.015 | 0.38 | 0.06 | 16 | 9 | F12-w | 0 | Plotter anchor | Plotter anchor | W | 10000000000000000 | 1000000000 | 10000000 | 19743504858348200 | 16.29542 | 10000000000000000 | 16 | 11853758165593080 | 16.07386 | 14051158264836460 | 16.14771 | 0.7986788 | 0.3112239
290 | 0.05 | 0.74 | 1.41 | 0.005 | 0.29 | 0.142 | 16 | 9 | F13-f | 0 | Plotter anchor | Plotter anchor | F | 10000000000000000 | 1000000000 | 10000000 | 19743504858348200 | 16.29542 | 10000000000000000 | 16 | 11853758165593080 | 16.07386 | 14051158264836460 | 16.14771 | 0.5341576 | 0.2744261
290 | 0.13 | 0.08 | 1.45 | 0.017 | 0.34 | 0.054 | 16 | 9 | F13-w | 0 | Plotter anchor | Plotter anchor | W | 10000000000000000 | 1000000000 | 10000000 | 19743504858348200 | 16.29542 | 10000000000000000 | 16 | 11853758165593080 | 16.07386 | 14051158264836460 | 16.14771 | 0.8936287 | 0.3096848
290 | 0.06 | 0.69 | 1.56 | 0.008 | 0.33 | 0.176 | 16 | 9 | F14-f1 | 0 | Plotter anchor | Plotter anchor | F | 10000000000000000 | 1000000000 | 10000000 | 19743504858348200 | 16.29542 | 10000000000000000 | 16 | 11853758165593080 | 16.07386 | 14051158264836460 | 16.14771 | 0.5717765 | 0.3047552
290 | 0.08 | 0.84 | 1.23 | 0.009 | 0.25 | 0.181 | 16 | 9 | F14-f2 | 0 | Plotter anchor | Plotter anchor | F | 10000000000000000 | 1000000000 | 10000000 | 19743504858348200 | 16.29542 | 10000000000000000 | 16 | 11853758165593080 | 16.07386 | 14051158264836460 | 16.14771 | 0.5630893 | 0.3084571
290 | 0.1 | 0.09 | 1.38 | 0.019 | 0.3 | 0.045 | 16 | 9 | F14-w | 0 | Plotter anchor | Plotter anchor | W | 10000000000000000 | 1000000000 | 10000000 | 19743504858348200 | 16.29542 | 10000000000000000 | 16 | 11853758165593080 | 16.07386 | 14051158264836460 | 16.14771 | 0.8527784 | 0.3121155
290 | 0.07 | 0.68 | 1.4 | 0.008 | 0.2 | 0.164 | 16 | 9 | F15-f | 0 | Plotter anchor | Plotter anchor | F | 10000000000000000 | 1000000000 | 10000000 | 19743504858348200 | 16.29542 | 10000000000000000 | 16 | 11853758165593080 | 16.07386 | 14051158264836460 | 16.14771 | 0.5545805 | 0.2944985
290 | 0.03 | 0.73 | 1.79 | 0.008 | 0.32 | 0.057 | 16 | 9 | F15-w | 0 | Plotter anchor | Plotter anchor | W | 10000000000000000 | 1000000000 | 10000000 | 19743504858348200 | 16.29542 | 10000000000000000 | 16 | 11853758165593080 | 16.07386 | 14051158264836460 | 16.14771 | 0.7475727 | 0.2913623
290 | 0.07 | 0.74 | 1.25 | 0.008 | 0.19 | 0.158 | 16 | 9 | F16-f | 0 | Plotter anchor | Plotter anchor | F | 10000000000000000 | 1000000000 | 10000000 | 19743504858348200 | 16.29542 | 10000000000000000 | 16 | 11853758165593080 | 16.07386 | 14051158264836460 | 16.14771 | 0.5408784 | 0.2886397
290 | 0.03 | 0.66 | 1.45 | 0.009 | 0.36 | 0.063 | 16 | 9 | F16-w | 0 | Plotter anchor | Plotter anchor | W | 10000000000000000 | 1000000000 | 10000000 | 19743504858348200 | 16.29542 | 10000000000000000 | 16 | 11853758165593080 | 16.07386 | 14051158264836460 | 16.14771 | 0.7051587 | 0.2758727
290 | 0.064 | 0.69 | 1.32 | 0.006 | 0.22 | 0.138 | 16 | 9 | F17-f | 0 | Plotter anchor | Plotter anchor | F | 10000000000000000 | 1000000000 | 10000000 | 19743504858348200 | 16.29542 | 10000000000000000 | 16 | 11853758165593080 | 16.07386 | 14051158264836460 | 16.14771 | 0.534857 | 0.2746924
290 | 0.033 | 0.64 | 1.41 | 0.009 | 0.35 | 0.054 | 16 | 9 | F17-w | 0 | Plotter anchor | Plotter anchor | W | 10000000000000000 | 1000000000 | 10000000 | 19743504858348200 | 16.29542 | 10000000000000000 | 16 | 11853758165593080 | 16.07386 | 14051158264836460 | 16.14771 | 0.6994451 | 0.2729059
290 | 0.05 | 0.72 | 1.37 | 0.005 | 0.17 | 0.157 | 16 | 9 | F2-f2 | 0 | Plotter anchor | Plotter anchor | F | 10000000000000000 | 1000000000 | 10000000 | 19743504858348200 | 16.29542 | 10000000000000000 | 16 | 11853758165593080 | 16.07386 | 14051158264836460 | 16.14771 | 0.5317082 | 0.2705529
290 | 0.03 | 0.62 | 1.69 | 0.007 | 0.37 | 0.066 | 16 | 9 | F2-w | 0 | Plotter anchor | Plotter anchor | W | 10000000000000000 | 1000000000 | 10000000 | 19743504858348200 | 16.29542 | 10000000000000000 | 16 | 11853758165593080 | 16.07386 | 14051158264836460 | 16.14771 | 0.7167482 | 0.2741772
290 | 0.06 | 0.7 | 1.38 | 0.007 | 0.19 | 0.144 | 16 | 9 | F21-f | 0 | Plotter anchor | Plotter anchor | F | 10000000000000000 | 1000000000 | 10000000 | 19743504858348200 | 16.29542 | 10000000000000000 | 16 | 11853758165593080 | 16.07386 | 14051158264836460 | 16.14771 | 0.5458509 | 0.2870025
290 | 0.03 | 0.57 | 1.78 | 0.005 | 0.29 | 0.078 | 16 | 9 | F21-w | 0 | Plotter anchor | Plotter anchor | W | 10000000000000000 | 1000000000 | 10000000 | 19743504858348200 | 16.29542 | 10000000000000000 | 16 | 11853758165593080 | 16.07386 | 14051158264836460 | 16.14771 | 0.6984752 | 0.2610542
290 | 0.06 | 0.66 | 1.39 | 0.008 | 0.22 | 0.153 | 16 | 9 | F22-f | 0 | Plotter anchor | Plotter anchor | F | 10000000000000000 | 1000000000 | 10000000 | 19743504858348200 | 16.29542 | 10000000000000000 | 16 | 11853758165593080 | 16.07386 | 14051158264836460 | 16.14771 | 0.5535956 | 0.2929796
290 | 0.03 | 0.7 | 1.74 | 0.009 | 0.31 | 0.063 | 16 | 9 | F22-w | 0 | Plotter anchor | Plotter anchor | W | 10000000000000000 | 1000000000 | 10000000 | 19743504858348200 | 16.29542 | 10000000000000000 | 16 | 11853758165593080 | 16.07386 | 14051158264836460 | 16.14771 | 0.7538404 | 0.2933579
290 | 0.06 | 0.7 | 1.39 | 0.007 | 0.22 | 0.142 | 16 | 9 | F25-f | 0 | Plotter anchor | Plotter anchor | F | 10000000000000000 | 1000000000 | 10000000 | 19743504858348200 | 16.29542 | 10000000000000000 | 16 | 11853758165593080 | 16.07386 | 14051158264836460 | 16.14771 | 0.5467037 | 0.2876249
290 | 0.03 | 0.77 | 1.73 | 0.005 | 0.34 | 0.061 | 16 | 9 | F25-w | 0 | Plotter anchor | Plotter anchor | W | 10000000000000000 | 1000000000 | 10000000 | 19743504858348200 | 16.29542 | 10000000000000000 | 16 | 11853758165593080 | 16.07386 | 14051158264836460 | 16.14771 | 0.6931137 | 0.2680624
290 | 0.07 | 0.67 | 1.35 | 0.008 | 0.18 | 0.154 | 16 | 9 | F26-f | 0 | Plotter anchor | Plotter anchor | F | 10000000000000000 | 1000000000 | 10000000 | 19743504858348200 | 16.29542 | 10000000000000000 | 16 | 11853758165593080 | 16.07386 | 14051158264836460 | 16.14771 | 0.5497591 | 0.2908395
290 | 0.03 | 0.7 | 1.68 | 0.008 | 0.37 | 0.058 | 16 | 9 | F26-w | 0 | Plotter anchor | Plotter anchor | W | 10000000000000000 | 1000000000 | 10000000 | 19743504858348200 | 16.29542 | 10000000000000000 | 16 | 11853758165593080 | 16.07386 | 14051158264836460 | 16.14771 | 0.7290136 | 0.2838081
290 | 0.07 | 0.7 | 1.39 | 0.005 | 0.22 | 0.144 | 16 | 9 | F28-f | 0 | Plotter anchor | Plotter anchor | F | 10000000000000000 | 1000000000 | 10000000 | 19743504858348200 | 16.29542 | 10000000000000000 | 16 | 11853758165593080 | 16.07386 | 14051158264836460 | 16.14771 | 0.5329199 | 0.2704885
290 | 0.04 | 0.6 | 1.74 | 0.006 | 0.39 | 0.072 | 16 | 9 | F28-w | 0 | Plotter anchor | Plotter anchor | W | 10000000000000000 | 1000000000 | 10000000 | 19743504858348200 | 16.29542 | 10000000000000000 | 16 | 11853758165593080 | 16.07386 | 14051158264836460 | 16.14771 | 0.7090861 | 0.2683976
290 | 0.066 | 0.72 | 1.26 | 0.008 | 0.16 | 0.15 | 16 | 9 | F3-f | 0 | Plotter anchor | Plotter anchor | F | 10000000000000000 | 1000000000 | 10000000 | 19743504858348200 | 16.29542 | 10000000000000000 | 16 | 11853758165593080 | 16.07386 | 14051158264836460 | 16.14771 | 0.5417215 | 0.2877203
290 | 0.031 | 0.66 | 1.39 | 0.008 | 0.37 | 0.058 | 16 | 9 | F3-w | 0 | Plotter anchor | Plotter anchor | W | 10000000000000000 | 1000000000 | 10000000 | 19743504858348200 | 16.29542 | 10000000000000000 | 16 | 11853758165593080 | 16.07386 | 14051158264836460 | 16.14771 | 0.6881096 | 0.2663188
290 | 0.06 | 0.75 | 1.36 | 0.009 | 0.25 | 0.158 | 16 | 9 | F30-f | 0 | Plotter anchor | Plotter anchor | F | 10000000000000000 | 1000000000 | 10000000 | 19743504858348200 | 16.29542 | 10000000000000000 | 16 | 11853758165593080 | 16.07386 | 14051158264836460 | 16.14771 | 0.5572331 | 0.3037672
290 | 0.03 | 0.72 | 1.59 | 0.009 | 0.36 | 0.063 | 16 | 9 | F30-w | 0 | Plotter anchor | Plotter anchor | W | 10000000000000000 | 1000000000 | 10000000 | 19743504858348200 | 16.29542 | 10000000000000000 | 16 | 11853758165593080 | 16.07386 | 14051158264836460 | 16.14771 | 0.7270384 | 0.2868427
290 | 0.05 | 0.71 | 1.33 | 0.006 | 0.26 | 0.154 | 16 | 9 | F32-f | 0 | Plotter anchor | Plotter anchor | F | 10000000000000000 | 1000000000 | 10000000 | 19743504858348200 | 16.29542 | 10000000000000000 | 16 | 11853758165593080 | 16.07386 | 14051158264836460 | 16.14771 | 0.5355419 | 0.2764584
290 | 0.1 | 0.51 | 1.5 | 0.015 | 0.4 | 0.066 | 16 | 9 | F32-w | 0 | Plotter anchor | Plotter anchor | W | 10000000000000000 | 1000000000 | 10000000 | 19743504858348200 | 16.29542 | 10000000000000000 | 16 | 11853758165593080 | 16.07386 | 14051158264836460 | 16.14771 | 0.8564775 | 0.3053896
290 | 0.057 | 0.69 | 1.42 | 0.005 | 0.22 | 0.164 | 16 | 9 | F37-f | 0 | Plotter anchor | Plotter anchor | F | 10000000000000000 | 1000000000 | 10000000 | 19743504858348200 | 16.29542 | 10000000000000000 | 16 | 11853758165593080 | 16.07386 | 14051158264836460 | 16.14771 | 0.5347862 | 0.2716921
290 | 0.033 | 0.64 | 1.46 | 0.008 | 0.4 | 0.055 | 16 | 9 | F37-w | 0 | Plotter anchor | Plotter anchor | W | 10000000000000000 | 1000000000 | 10000000 | 19743504858348200 | 16.29542 | 10000000000000000 | 16 | 11853758165593080 | 16.07386 | 14051158264836460 | 16.14771 | 0.6969521 | 0.26962
290 | 0.06 | 0.73 | 1.43 | 0.005 | 0.21 | 0.15 | 16 | 9 | F38-f | 0 | Plotter anchor | Plotter anchor | F | 10000000000000000 | 1000000000 | 10000000 | 19743504858348200 | 16.29542 | 10000000000000000 | 16 | 11853758165593080 | 16.07386 | 14051158264836460 | 16.14771 | 0.5354213 | 0.2747834
290 | 0.03 | 0.78 | 1.75 | 0.003 | 0.3 | 0.057 | 16 | 9 | F38-w | 0 | Plotter anchor | Plotter anchor | W | 10000000000000000 | 1000000000 | 10000000 | 19743504858348200 | 16.29542 | 10000000000000000 | 16 | 11853758165593080 | 16.07386 | 14051158264836460 | 16.14771 | 0.6649699 | 0.2478216
290 | 0.06 | 0.71 | 1.35 | 0.007 | 0.22 | 0.156 | 16 | 9 | F39-f | 0 | Plotter anchor | Plotter anchor | F | 10000000000000000 | 1000000000 | 10000000 | 19743504858348200 | 16.29542 | 10000000000000000 | 16 | 11853758165593080 | 16.07386 | 14051158264836460 | 16.14771 | 0.5433468 | 0.285738
290 | 0.03 | 0.71 | 1.66 | 0.008 | 0.36 | 0.061 | 16 | 9 | F39-w | 0 | Plotter anchor | Plotter anchor | W | 10000000000000000 | 1000000000 | 10000000 | 19743504858348200 | 16.29542 | 10000000000000000 | 16 | 11853758165593080 | 16.07386 | 14051158264836460 | 16.14771 | 0.7258238 | 0.2834069
290 | 0.04 | 0.69 | 1.33 | 0.007 | 0.22 | 0.14 | 16 | 9 | F40-f | 0 | Plotter anchor | Plotter anchor | F | 10000000000000000 | 1000000000 | 10000000 | 19743504858348200 | 16.29542 | 10000000000000000 | 16 | 11853758165593080 | 16.07386 | 14051158264836460 | 16.14771 | 0.5417221 | 0.283285
290 | 0.04 | 0.55 | 1.58 | 0.014 | 0.38 | 0.055 | 16 | 9 | F40-w | 0 | Plotter anchor | Plotter anchor | W | 10000000000000000 | 1000000000 | 10000000 | 19743504858348200 | 16.29542 | 10000000000000000 | 16 | 11853758165593080 | 16.07386 | 14051158264836460 | 16.14771 | 0.784154 | 0.3062426
290 | 0.06 | 0.67 | 1.35 | 0.008 | 0.23 | 0.166 | 16 | 9 | F41-f | 0 | Plotter anchor | Plotter anchor | F | 10000000000000000 | 1000000000 | 10000000 | 19743504858348200 | 16.29542 | 10000000000000000 | 16 | 11853758165593080 | 16.07386 | 14051158264836460 | 16.14771 | 0.5497591 | 0.2908395
290 | 0.03 | 0.68 | 1.58 | 0.01 | 0.4 | 0.06 | 16 | 9 | F41-w | 0 | Plotter anchor | Plotter anchor | W | 10000000000000000 | 1000000000 | 10000000 | 19743504858348200 | 16.29542 | 10000000000000000 | 16 | 11853758165593080 | 16.07386 | 14051158264836460 | 16.14771 | 0.7371322 | 0.2897878
290 | 0.087 | 0.64 | 1.26 | 0.017 | 0.29 | 0.176 | 16 | 9 | F43-F1 | 0 | Plotter anchor | Plotter anchor | F | 10000000000000000 | 1000000000 | 10000000 | 19743504858348200 | 16.29542 | 10000000000000000 | 16 | 11853758165593080 | 16.07386 | 14051158264836460 | 16.14771 | 0.6317163 | 0.3293073
290 | 0.07 | 0.61 | 1.22 | 0.015 | 0.27 | 0.159 | 16 | 9 | F43-F1a | 0 | Plotter anchor | Plotter anchor | F | 10000000000000000 | 1000000000 | 10000000 | 19743504858348200 | 16.29542 | 10000000000000000 | 16 | 11853758165593080 | 16.07386 | 14051158264836460 | 16.14771 | 0.5733621 | 0.3171151
290 | 0.09 | 0.65 | 1.27 | 0.01 | 0.31 | 0.169 | 16 | 9 | F43-F2 | 0 | Plotter anchor | Plotter anchor | F | 10000000000000000 | 1000000000 | 10000000 | 19743504858348200 | 16.29542 | 10000000000000000 | 16 | 11853758165593080 | 16.07386 | 14051158264836460 | 16.14771 | 0.5883566 | 0.2972987
290 | 0.09 | 0.63 | 1.29 | 0.009 | 0.32 | 0.17 | 16 | 9 | F43-F2a | 0 | Plotter anchor | Plotter anchor | F | 10000000000000000 | 1000000000 | 10000000 | 19743504858348200 | 16.29542 | 10000000000000000 | 16 | 11853758165593080 | 16.07386 | 14051158264836460 | 16.14771 | 0.5833475 | 0.2920234
290 | 0.08 | 0.62 | 1.27 | 0.01 | 0.32 | 0.162 | 16 | 9 | F43-F2b | 0 | Plotter anchor | Plotter anchor | F | 10000000000000000 | 1000000000 | 10000000 | 19743504858348200 | 16.29542 | 10000000000000000 | 16 | 11853758165593080 | 16.07386 | 14051158264836460 | 16.14771 | 0.5752716 | 0.2963888
290 | 0.08 | 0.62 | 1.27 | 0.01 | 0.32 | 0.162 | 16 | 9 | F43-F2c | 0 | Plotter anchor | Plotter anchor | F | 10000000000000000 | 1000000000 | 10000000 | 19743504858348200 | 16.29542 | 10000000000000000 | 16 | 11853758165593080 | 16.07386 | 14051158264836460 | 16.14771 | 0.5752716 | 0.2963888
290 | 0.11 | 0.095 | 1.42 | 0.017 | 0.51 | 0.055 | 16 | 9 | F43-W1 | 0 | Plotter anchor | Plotter anchor | W | 10000000000000000 | 1000000000 | 10000000 | 19743504858348200 | 16.29542 | 10000000000000000 | 16 | 11853758165593080 | 16.07386 | 14051158264836460 | 16.14771 | 0.8578673 | 0.3077485
290 | 0.06 | 0.7 | 1.28 | 0.007 | 0.25 | 0.149 | 16 | 9 | F45-f | 0 | Plotter anchor | Plotter anchor | F | 10000000000000000 | 1000000000 | 10000000 | 19743504858348200 | 16.29542 | 10000000000000000 | 16 | 11853758165593080 | 16.07386 | 14051158264836460 | 16.14771 | 0.5378153 | 0.2805983
290 | 0.03 | 0.64 | 1.43 | 0.009 | 0.36 | 0.059 | 16 | 9 | F45-w | 0 | Plotter anchor | Plotter anchor | W | 10000000000000000 | 1000000000 | 10000000 | 19743504858348200 | 16.29542 | 10000000000000000 | 16 | 11853758165593080 | 16.07386 | 14051158264836460 | 16.14771 | 0.7022726 | 0.2740614
290 | 0.06 | 0.73 | 1.43 | 0.006 | 0.28 | 0.157 | 16 | 9 | F46-f | 0 | Plotter anchor | Plotter anchor | F | 10000000000000000 | 1000000000 | 10000000 | 19743504858348200 | 16.29542 | 10000000000000000 | 16 | 11853758165593080 | 16.07386 | 14051158264836460 | 16.14771 | 0.5428135 | 0.2839713
290 | 0.04 | 0.57 | 1.65 | 0.013 | 0.37 | 0.059 | 16 | 9 | F46-w | 0 | Plotter anchor | Plotter anchor | W | 10000000000000000 | 1000000000 | 10000000 | 19743504858348200 | 16.29542 | 10000000000000000 | 16 | 11853758165593080 | 16.07386 | 14051158264836460 | 16.14771 | 0.7896701 | 0.305932
290 | 0.05 | 0.66 | 1.4 | 0.005 | 0.33 | 0.138 | 16 | 9 | F47-f1 | 0 | Plotter anchor | Plotter anchor | F | 10000000000000000 | 1000000000 | 10000000 | 19743504858348200 | 16.29542 | 10000000000000000 | 16 | 11853758165593080 | 16.07386 | 14051158264836460 | 16.14771 | 0.5335355 | 0.2692452
290 | 0.05 | 0.72 | 1.49 | 0.008 | 0.32 | 0.149 | 16 | 9 | F47-f2 | 0 | Plotter anchor | Plotter anchor | F | 10000000000000000 | 1000000000 | 10000000 | 19743504858348200 | 16.29542 | 10000000000000000 | 16 | 11853758165593080 | 16.07386 | 14051158264836460 | 16.14771 | 0.5639168 | 0.3025626
290 | 0.1 | 0.49 | 1.58 | 0.016 | 0.39 | 0.05 | 16 | 9 | F47-w | 0 | Plotter anchor | Plotter anchor | W | 10000000000000000 | 1000000000 | 10000000 | 19743504858348200 | 16.29542 | 10000000000000000 | 16 | 11853758165593080 | 16.07386 | 14051158264836460 | 16.14771 | 0.8913328 | 0.3141484
290 | 0.06 | 0.69 | 1.36 | 0.006 | 0.21 | 0.159 | 16 | 9 | F48-f | 0 | Plotter anchor | Plotter anchor | F | 10000000000000000 | 1000000000 | 10000000 | 19743504858348200 | 16.29542 | 10000000000000000 | 16 | 11853758165593080 | 16.07386 | 14051158264836460 | 16.14771 | 0.5376422 | 0.2771636
290 | 0.03 | 0.7 | 1.65 | 0.008 | 0.35 | 0.054 | 16 | 9 | F48-w | 0 | Plotter anchor | Plotter anchor | W | 10000000000000000 | 1000000000 | 10000000 | 19743504858348200 | 16.29542 | 10000000000000000 | 16 | 11853758165593080 | 16.07386 | 14051158264836460 | 16.14771 | 0.7242499 | 0.2822781
290 | 0.07 | 0.71 | 1.53 | 0.008 | 0.28 | 0.152 | 16 | 9 | F51-f1 | 0 | Plotter anchor | Plotter anchor | F | 10000000000000000 | 1000000000 | 10000000 | 19743504858348200 | 16.29542 | 10000000000000000 | 16 | 11853758165593080 | 16.07386 | 14051158264836460 | 16.14771 | 0.5683431 | 0.3042433
290 | 0.08 | 0.65 | 1.52 | 0.009 | 0.33 | 0.141 | 16 | 9 | F51-f2 | 0 | Plotter anchor | Plotter anchor | F | 10000000000000000 | 1000000000 | 10000000 | 19743504858348200 | 16.29542 | 10000000000000000 | 16 | 11853758165593080 | 16.07386 | 14051158264836460 | 16.14771 | 0.5955292 | 0.3074198
290 | 0.12 | 0.07 | 1.33 | 0.012 | 0.32 | 0.045 | 16 | 9 | F51-w | 0 | Plotter anchor | Plotter anchor | W | 10000000000000000 | 1000000000 | 10000000 | 19743504858348200 | 16.29542 | 10000000000000000 | 16 | 11853758165593080 | 16.07386 | 14051158264836460 | 16.14771 | 0.8012661 | 0.2813827
290 | 0.07 | 0.71 | 1.39 | 0.013 | 0.26 | 0.166 | 16 | 9 | F52-f1 | 0 | Plotter anchor | Plotter anchor | F | 10000000000000000 | 1000000000 | 10000000 | 19743504858348200 | 16.29542 | 10000000000000000 | 16 | 11853758165593080 | 16.07386 | 14051158264836460 | 16.14771 | 0.588055 | 0.3249898
290 | 0.07 | 0.69 | 1.4 | 0.008 | 0.26 | 0.155 | 16 | 9 | F52-f2 | 0 | Plotter anchor | Plotter anchor | F | 10000000000000000 | 1000000000 | 10000000 | 19743504858348200 | 16.29542 | 10000000000000000 | 16 | 11853758165593080 | 16.07386 | 14051158264836460 | 16.14771 | 0.5545805 | 0.2950205
290 | 0.09 | 0.1 | 1.31 | 0.017 | 0.33 | 0.051 | 16 | 9 | F52-w | 0 | Plotter anchor | Plotter anchor | W | 10000000000000000 | 1000000000 | 10000000 | 19743504858348200 | 16.29542 | 10000000000000000 | 16 | 11853758165593080 | 16.07386 | 14051158264836460 | 16.14771 | 0.8018216 | 0.3003937
290 | 0.05 | 0.71 | 1.42 | 0.005 | 0.2 | 0.158 | 16 | 9 | F55-f | 0 | Plotter anchor | Plotter anchor | F | 10000000000000000 | 1000000000 | 10000000 | 19743504858348200 | 16.29542 | 10000000000000000 | 16 | 11853758165593080 | 16.07386 | 14051158264836460 | 16.14771 | 0.5347862 | 0.2728203
290 | 0.03 | 0.78 | 1.7 | 0.004 | 0.35 | 0.058 | 16 | 9 | F55-w | 0 | Plotter anchor | Plotter anchor | W | 10000000000000000 | 1000000000 | 10000000 | 19743504858348200 | 16.29542 | 10000000000000000 | 16 | 11853758165593080 | 16.07386 | 14051158264836460 | 16.14771 | 0.6759187 | 0.2575885
290 | 0.07 | 0.68 | 1.34 | 0.006 | 0.27 | 0.16 | 16 | 9 | F56-f | 0 | Plotter anchor | Plotter anchor | F | 10000000000000000 | 1000000000 | 10000000 | 19743504858348200 | 16.29542 | 10000000000000000 | 16 | 11853758165593080 | 16.07386 | 14051158264836460 | 16.14771 | 0.5362344 | 0.2754462
290 | 0.03 | 0.7 | 1.65 | 0.008 | 0.38 | 0.059 | 16 | 9 | F56-w | 0 | Plotter anchor | Plotter anchor | W | 10000000000000000 | 1000000000 | 10000000 | 19743504858348200 | 16.29542 | 10000000000000000 | 16 | 11853758165593080 | 16.07386 | 14051158264836460 | 16.14771 | 0.7242499 | 0.2822781
290 | 0.05 | 0.7 | 1.4 | 0.006 | 0.22 | 0.158 | 16 | 9 | F57-f | 0 | Plotter anchor | Plotter anchor | F | 10000000000000000 | 1000000000 | 10000000 | 19743504858348200 | 16.29542 | 10000000000000000 | 16 | 11853758165593080 | 16.07386 | 14051158264836460 | 16.14771 | 0.5405505 | 0.2801346
290 | 0.03 | 0.52 | 1.88 | 0.005 | 0.33 | 0.074 | 16 | 9 | F57-w | 0 | Plotter anchor | Plotter anchor | W | 10000000000000000 | 1000000000 | 10000000 | 19743504858348200 | 16.29542 | 10000000000000000 | 16 | 11853758165593080 | 16.07386 | 14051158264836460 | 16.14771 | 0.7098794 | 0.2649307
290 | 0.044 | 0.72 | 1.35 | 0.006 | 0.27 | 0.143 | 16 | 9 | F59-f | 0 | Plotter anchor | Plotter anchor | F | 10000000000000000 | 1000000000 | 10000000 | 19743504858348200 | 16.29542 | 10000000000000000 | 16 | 11853758165593080 | 16.07386 | 14051158264836460 | 16.14771 | 0.5369345 | 0.2783685
290 | 0.041 | 0.57 | 1.64 | 0.013 | 0.34 | 0.065 | 16 | 9 | F59-w | 0 | Plotter anchor | Plotter anchor | W | 10000000000000000 | 1000000000 | 10000000 | 19743504858348200 | 16.29542 | 10000000000000000 | 16 | 11853758165593080 | 16.07386 | 14051158264836460 | 16.14771 | 0.7871352 | 0.3053746
290 | 0.06 | 0.71 | 1.26 | 0.008 | 0.18 | 0.143 | 16 | 9 | F60-f | 0 | Plotter anchor | Plotter anchor | F | 10000000000000000 | 1000000000 | 10000000 | 19743504858348200 | 16.29542 | 10000000000000000 | 16 | 11853758165593080 | 16.07386 | 14051158264836460 | 16.14771 | 0.5417215 | 0.2870283
290 | 0.04 | 0.55 | 1.63 | 0.014 | 0.35 | 0.062 | 16 | 9 | F60-w | 0 | Plotter anchor | Plotter anchor | W | 10000000000000000 | 1000000000 | 10000000 | 19743504858348200 | 16.29542 | 10000000000000000 | 16 | 11853758165593080 | 16.07386 | 14051158264836460 | 16.14771 | 0.7973187 | 0.3091183
290 | 0.07 | 0.72 | 1.4 | 0.006 | 0.23 | 0.155 | 16 | 9 | F7-f | 0 | Plotter anchor | Plotter anchor | F | 10000000000000000 | 1000000000 | 10000000 | 19743504858348200 | 16.29542 | 10000000000000000 | 16 | 11853758165593080 | 16.07386 | 14051158264836460 | 16.14771 | 0.5405505 | 0.2814222
290 | 0.03 | 0.52 | 1.83 | 0.005 | 0.33 | 0.072 | 16 | 9 | F7-w | 0 | Plotter anchor | Plotter anchor | W | 10000000000000000 | 1000000000 | 10000000 | 19743504858348200 | 16.29542 | 10000000000000000 | 16 | 11853758165593080 | 16.07386 | 14051158264836460 | 16.14771 | 0.7040628 | 0.2627969
290 | 0.1 | 0.56 | 1.4 | 0.015 | 0.28 | 0.2 | 16 | 9 | FA1-P1 | 0 | Plotter anchor | Plotter anchor | P | 10000000000000000 | 1000000000 | 10000000 | 19743504858348200 | 16.29542 | 10000000000000000 | 16 | 11853758165593080 | 16.07386 | 14051158264836460 | 16.14771 | 0.880746 | 0.3520469
290 | 0.14 | 0.19 | 1.06 | 0.016 | 0.27 | 0.13 | 16 | 9 | FA1-W1 | 0 | Plotter anchor | Plotter anchor | W | 10000000000000000 | 1000000000 | 10000000 | 19743504858348200 | 16.29542 | 10000000000000000 | 16 | 11853758165593080 | 16.07386 | 14051158264836460 | 16.14771 | 0.8279724 | 0.2784607
290 | 0.195 | 0.597 | 1.327 | 0.005 | 0.229 | 0.215 | 16 | 9 | FA2-P1 | 0 | Plotter anchor | Plotter anchor | P | 10000000000000000 | 1000000000 | 10000000 | 19743504858348200 | 16.29542 | 10000000000000000 | 16 | 11853758165593080 | 16.07386 | 14051158264836460 | 16.14771 | 0.892843 | 0.2813285
290 | 0.03 | 0.9 | 0.937 | 0.004 | 0.324 | 0.139 | 16 | 9 | FA2-W1 | 0 | Plotter anchor | Plotter anchor | W | 10000000000000000 | 1000000000 | 10000000 | 19743504858348200 | 16.29542 | 10000000000000000 | 16 | 11853758165593080 | 16.07386 | 14051158264836460 | 16.14771 | 0.6325141 | 0.2347354
290 | 0.101 | 0.483 | 1.461 | 0.011 | 0.214 | 0.22 | 16 | 9 | FC1-P1 | 0 | Plotter anchor | Plotter anchor | P | 10000000000000000 | 1000000000 | 10000000 | 19743504858348200 | 16.29542 | 10000000000000000 | 16 | 11853758165593080 | 16.07386 | 14051158264836460 | 16.14771 | 0.8497633 | 0.3345861
290 | 0.174 | 0.665 | 1.465 | 0.01 | 0.186 | 0.219 | 16 | 9 | FC1-SRM1 | 0 | Plotter anchor | Plotter anchor | SRM | 10000000000000000 | 1000000000 | 10000000 | 19743504858348200 | 16.29542 | 10000000000000000 | 16 | 11853758165593080 | 16.07386 | 14051158264836460 | 16.14771 | 0.9636766 | 0.3321487
290 | 0.301 | 0.6 | 1.563 | 0.013 | 0.202 | 0.14 | 16 | 9 | FC1-W1 | 0 | Plotter anchor | Plotter anchor | W | 10000000000000000 | 1000000000 | 10000000 | 19743504858348200 | 16.29542 | 10000000000000000 | 16 | 11853758165593080 | 16.07386 | 14051158264836460 | 16.14771 | 1.343957 | 0.3015036
290 | 0.11 | 0.61 | 1.43 | 0.013 | 0.23 | 0.205 | 16 | 9 | FTZ-PBWR2 | 0 | Plotter anchor | Plotter anchor | P | 10000000000000000 | 1000000000 | 10000000 | 19743504858348200 | 16.29542 | 10000000000000000 | 16 | 11853758165593080 | 16.07386 | 14051158264836460 | 16.14771 | 0.8770936 | 0.3452413
290 | 0.05 | 0.69 | 0.67 | 0.01 | 0.2 | 0.19 | 16 | 9 | GIN-F1 | 0 | Plotter anchor | Plotter anchor | F | 10000000000000000 | 1000000000 | 10000000 | 19743504858348200 | 16.29542 | 10000000000000000 | 16 | 11853758165593080 | 16.07386 | 14051158264836460 | 16.14771 | 0.5098236 | 0.2468939
290 | 0.07 | 0.69 | 0.66 | 0.01 | 0.23 | 0.18 | 16 | 9 | GIN-F2 | 0 | Plotter anchor | Plotter anchor | F | 10000000000000000 | 1000000000 | 10000000 | 19743504858348200 | 16.29542 | 10000000000000000 | 16 | 11853758165593080 | 16.07386 | 14051158264836460 | 16.14771 | 0.5094093 | 0.2457825
290 | 0.2 | 0.18 | 1.34 | 0.014 | 0.23 | 0.24 | 16 | 9 | GIN-SRM3 | 0 | Plotter anchor | Plotter anchor | SRM | 10000000000000000 | 1000000000 | 10000000 | 19743504858348200 | 16.29542 | 10000000000000000 | 16 | 11853758165593080 | 16.07386 | 14051158264836460 | 16.14771 | 1.006015 | 0.3417661
290 | 0.24 | 0.52 | 1.3 | 0.009 | 0.5 | 0.07 | 16 | 9 | GIN-W1 | 0 | Plotter anchor | Plotter anchor | W | 10000000000000000 | 1000000000 | 10000000 | 19743504858348200 | 16.29542 | 10000000000000000 | 16 | 11853758165593080 | 16.07386 | 14051158264836460 | 16.14771 | 1.056082 | 0.2645405
290 | 0.16 | 0.745 | 0.71 | 0.013 | 0 | 0.227 | 16 | 9 | GUN-F1 | 0 | Plotter anchor | Plotter anchor | F | 10000000000000000 | 1000000000 | 10000000 | 19743504858348200 | 16.29542 | 10000000000000000 | 16 | 11853758165593080 | 16.07386 | 14051158264836460 | 16.14771 | 0.6366932 | 0.2682215
290 | 0.25 | 0.2 | 1.33 | 0.009 | 0 | 0.08 | 16 | 9 | GUN-W1 | 0 | Plotter anchor | Plotter anchor | W | 10000000000000000 | 1000000000 | 10000000 | 19743504858348200 | 16.29542 | 10000000000000000 | 16 | 11853758165593080 | 16.07386 | 14051158264836460 | 16.14771 | 1.046687 | 0.2659854
290 | 0.12 | 0.7 | 1.43 | 0.013 | 0.23 | 0.24 | 16 | 9 | HA1-P1 | 0 | Plotter anchor | Plotter anchor | P | 10000000000000000 | 1000000000 | 10000000 | 19743504858348200 | 16.29542 | 10000000000000000 | 16 | 11853758165593080 | 16.07386 | 14051158264836460 | 16.14771 | 0.887772 | 0.3493757
290 | 0.08 | 0.59 | 1.39 | 0.01 | 0.23 | 0 | 16 | 9 | HA2-P1 | 0 | Plotter anchor | Plotter anchor | P | 10000000000000000 | 1000000000 | 10000000 | 19743504858348200 | 16.29542 | 10000000000000000 | 16 | 11853758165593080 | 16.07386 | 14051158264836460 | 16.14771 | 0.798683 | 0.3246138
290 | 0.13 | 0.1 | 1.19 | 0.014 | 0 | 0 | 16 | 9 | HA2-W1 | 0 | Plotter anchor | Plotter anchor | W | 10000000000000000 | 1000000000 | 10000000 | 19743504858348200 | 16.29542 | 10000000000000000 | 16 | 11853758165593080 | 16.07386 | 14051158264836460 | 16.14771 | 0.8112877 | 0.2806425
290 | 0.12 | 0.09 | 1.35 | 0.007 | 0.23 | 0.19 | 16 | 9 | HB2-P1 | 0 | Plotter anchor | Plotter anchor | P | 10000000000000000 | 1000000000 | 10000000 | 19743504858348200 | 16.29542 | 10000000000000000 | 16 | 11853758165593080 | 16.07386 | 14051158264836460 | 16.14771 | 0.8001226 | 0.2993394
290 | 0.1 | 0.2 | 1.29 | 0.01 | 0.22 | 0.2 | 16 | 9 | HB2-P2 | 0 | Plotter anchor | Plotter anchor | P | 10000000000000000 | 1000000000 | 10000000 | 19743504858348200 | 16.29542 | 10000000000000000 | 16 | 11853758165593080 | 16.07386 | 14051158264836460 | 16.14771 | 0.8034751 | 0.3161262
290 | 0.09 | 0.2 | 1.32 | 0.01 | 0.19 | 0.19 | 16 | 9 | HB2-P3 | 0 | Plotter anchor | Plotter anchor | P | 10000000000000000 | 1000000000 | 10000000 | 19743504858348200 | 16.29542 | 10000000000000000 | 16 | 11853758165593080 | 16.07386 | 14051158264836460 | 16.14771 | 0.7970837 | 0.318314
290 | 0.2 | 0.18 | 1.34 | 0.014 | 0.23 | 0.24 | 16 | 9 | HB2-SRM3 | 0 | Plotter anchor | Plotter anchor | SRM | 10000000000000000 | 1000000000 | 10000000 | 19743504858348200 | 16.29542 | 10000000000000000 | 16 | 11853758165593080 | 16.07386 | 14051158264836460 | 16.14771 | 1.006015 | 0.3417661
290 | 0.34 | 0.66 | 1.17 | 0.024 | 0.275 | 0.117 | 16 | 9 | HB2-W1 | 0 | Plotter anchor | Plotter anchor | W | 10000000000000000 | 1000000000 | 10000000 | 19743504858348200 | 16.29542 | 10000000000000000 | 16 | 11853758165593080 | 16.07386 | 14051158264836460 | 16.14771 | 1.349276 | 0.3149643
290 | 0.09 | 0.64 | 1.38 | 0.012 | 0.29 | 0.2 | 16 | 9 | HC1-P1 | 0 | Plotter anchor | Plotter anchor | P | 10000000000000000 | 1000000000 | 10000000 | 19743504858348200 | 16.29542 | 10000000000000000 | 16 | 11853758165593080 | 16.07386 | 14051158264836460 | 16.14771 | 0.831649 | 0.3371001
290 | 0.08 | 0.59 | 1.48 | 0.014 | 0.31 | 0.11 | 16 | 9 | HC1-W1 | 0 | Plotter anchor | Plotter anchor | W | 10000000000000000 | 1000000000 | 10000000 | 19743504858348200 | 16.29542 | 10000000000000000 | 16 | 11853758165593080 | 16.07386 | 14051158264836460 | 16.14771 | 0.8029131 | 0.3008478
290 | 0.211 | 0.63 | 1.28 | 0.01 | 0.25 | 0.2 | 16 | 9 | IP2-P1 | 0 | Plotter anchor | Plotter anchor | P | 10000000000000000 | 1000000000 | 10000000 | 19743504858348200 | 16.29542 | 10000000000000000 | 16 | 11853758165593080 | 16.07386 | 14051158264836460 | 16.14771 | 0.9547716 | 0.3176504
290 | 0.149 | 0.441 | 1.3 | 0.014 | 0.22 | 0.22 | 16 | 9 | IP2-P2 | 0 | Plotter anchor | Plotter anchor | P | 10000000000000000 | 1000000000 | 10000000 | 19743504858348200 | 16.29542 | 10000000000000000 | 16 | 11853758165593080 | 16.07386 | 14051158264836460 | 16.14771 | 0.9053459 | 0.3387891
290 | 0.197 | 0.595 | 1.29 | 0.011 | 0.25 | 0.22 | 16 | 9 | IP2-P3 | 0 | Plotter anchor | Plotter anchor | P | 10000000000000000 | 1000000000 | 10000000 | 19743504858348200 | 16.29542 | 10000000000000000 | 16 | 11853758165593080 | 16.07386 | 14051158264836460 | 16.14771 | 0.9438838 | 0.3235024
290 | 0.2 | 0.18 | 1.34 | 0.014 | 0.23 | 0.24 | 16 | 9 | IP2-SRM3 | 0 | Plotter anchor | Plotter anchor | SRM | 10000000000000000 | 1000000000 | 10000000 | 19743504858348200 | 16.29542 | 10000000000000000 | 16 | 11853758165593080 | 16.07386 | 14051158264836460 | 16.14771 | 1.006015 | 0.3417661
290 | 0.18 | 0.5 | 1.41 | 0.01 | 0.28 | 0.22 | 16 | 9 | IP3-P1 | 0 | Plotter anchor | Plotter anchor | P | 10000000000000000 | 1000000000 | 10000000 | 19743504858348200 | 16.29542 | 10000000000000000 | 16 | 11853758165593080 | 16.07386 | 14051158264836460 | 16.14771 | 0.9289916 | 0.3250003
290 | 0.19 | 0.49 | 1.32 | 0.011 | 0.26 | 0.2 | 16 | 9 | IP3-P2 | 0 | Plotter anchor | Plotter anchor | P | 10000000000000000 | 1000000000 | 10000000 | 19743504858348200 | 16.29542 | 10000000000000000 | 16 | 11853758165593080 | 16.07386 | 14051158264836460 | 16.14771 | 0.9383312 | 0.3245841
290 | 0.24 | 0.52 | 1.3 | 0.012 | 0.28 | 0.22 | 16 | 9 | IP3-P3 | 0 | Plotter anchor | Plotter anchor | P | 10000000000000000 | 1000000000 | 10000000 | 19743504858348200 | 16.29542 | 10000000000000000 | 16 | 11853758165593080 | 16.07386 | 14051158264836460 | 16.14771 | 1.0279 | 0.3288821
290 | 0.17 | 0.64 | 1.478 | 0.011 | 0.225 | 0.217 | 16 | 9 | IP3-SRM2 | 0 | Plotter anchor | Plotter anchor | SRM | 10000000000000000 | 1000000000 | 10000000 | 19743504858348200 | 16.29542 | 10000000000000000 | 16 | 11853758165593080 | 16.07386 | 14051158264836460 | 16.14771 | 0.9722883 | 0.3382491
290 | 0.155 | 1.08 | 1.18 | 0.019 | 0.17 | 0.08 | 16 | 9 | IP3-W1 | 0 | Plotter anchor | Plotter anchor | W | 10000000000000000 | 1000000000 | 10000000 | 19743504858348200 | 16.29542 | 10000000000000000 | 16 | 11853758165593080 | 16.07386 | 14051158264836460 | 16.14771 | 0.8889345 | 0.4477202
290 | 0.01 | 0.67 | 1.35 | 0.003 | 0 | 0 | 16 | 9 | JBF-F1 | 0 | Plotter anchor | Plotter anchor | F | 10000000000000000 | 1000000000 | 10000000 | 19743504858348200 | 16.29542 | 10000000000000000 | 16 | 11853758165593080 | 16.07386 | 14051158264836460 | 16.14771 | 0.5176975 | 0.2446862
290 | 0.03 | 0.91 | 1.35 | 0.002 | 0 | 0 | 16 | 9 | JBF-F10 | 0 | Plotter anchor | Plotter anchor | F | 10000000000000000 | 1000000000 | 10000000 | 19743504858348200 | 16.29542 | 10000000000000000 | 16 | 11853758165593080 | 16.07386 | 14051158264836460 | 16.14771 | 0.5112852 | 0.2613858
290 | 0.04 | 0.68 | 1.35 | 0.008 | 0 | 0 | 16 | 9 | JBF-F11 | 0 | Plotter anchor | Plotter anchor | F | 10000000000000000 | 1000000000 | 10000000 | 19743504858348200 | 16.29542 | 10000000000000000 | 16 | 11853758165593080 | 16.07386 | 14051158264836460 | 16.14771 | 0.5497591 | 0.2913029
290 | 0.04 | 0.89 | 1.35 | 0.002 | 0 | 0 | 16 | 9 | JBF-F12 | 0 | Plotter anchor | Plotter anchor | F | 10000000000000000 | 1000000000 | 10000000 | 19743504858348200 | 16.29542 | 10000000000000000 | 16 | 11853758165593080 | 16.07386 | 14051158264836460 | 16.14771 | 0.5112852 | 0.2560243
290 | 0.04 | 0.9 | 1.35 | 0.004 | 0 | 0 | 16 | 9 | JBF-F13 | 0 | Plotter anchor | Plotter anchor | F | 10000000000000000 | 1000000000 | 10000000 | 19743504858348200 | 16.29542 | 10000000000000000 | 16 | 11853758165593080 | 16.07386 | 14051158264836460 | 16.14771 | 0.5241098 | 0.2881327
290 | 0.04 | 0.91 | 1.35 | 0.002 | 0 | 0 | 16 | 9 | JBF-F14 | 0 | Plotter anchor | Plotter anchor | F | 10000000000000000 | 1000000000 | 10000000 | 19743504858348200 | 16.29542 | 10000000000000000 | 16 | 11853758165593080 | 16.07386 | 14051158264836460 | 16.14771 | 0.5112852 | 0.2613858
290 | 0.05 | 0.69 | 1.35 | 0.003 | 0 | 0 | 16 | 9 | JBF-F15 | 0 | Plotter anchor | Plotter anchor | F | 10000000000000000 | 1000000000 | 10000000 | 19743504858348200 | 16.29542 | 10000000000000000 | 16 | 11853758165593080 | 16.07386 | 14051158264836460 | 16.14771 | 0.5176975 | 0.2455105
290 | 0.01 | 0.93 | 1.35 | 0.005 | 0 | 0 | 16 | 9 | JBF-F2 | 0 | Plotter anchor | Plotter anchor | F | 10000000000000000 | 1000000000 | 10000000 | 19743504858348200 | 16.29542 | 10000000000000000 | 16 | 11853758165593080 | 16.07386 | 14051158264836460 | 16.14771 | 0.5305221 | 0.3098275
290 | 0.01 | 0.96 | 1.35 | 0.004 | 0 | 0 | 16 | 9 | JBF-F3 | 0 | Plotter anchor | Plotter anchor | F | 10000000000000000 | 1000000000 | 10000000 | 19743504858348200 | 16.29542 | 10000000000000000 | 16 | 11853758165593080 | 16.07386 | 14051158264836460 | 16.14771 | 0.5241098 | 0.3099547
290 | 0.02 | 0.67 | 1.35 | 0.004 | 0 | 0 | 16 | 9 | JBF-F4 | 0 | Plotter anchor | Plotter anchor | F | 10000000000000000 | 1000000000 | 10000000 | 19743504858348200 | 16.29542 | 10000000000000000 | 16 | 11853758165593080 | 16.07386 | 14051158264836460 | 16.14771 | 0.5241098 | 0.2565508
290 | 0.02 | 0.89 | 1.35 | 0.003 | 0 | 0 | 16 | 9 | JBF-F5 | 0 | Plotter anchor | Plotter anchor | F | 10000000000000000 | 1000000000 | 10000000 | 19743504858348200 | 16.29542 | 10000000000000000 | 16 | 11853758165593080 | 16.07386 | 14051158264836460 | 16.14771 | 0.5176975 | 0.2720551
290 | 0.03 | 0.68 | 1.35 | 0.005 | 0 | 0 | 16 | 9 | JBF-F6 | 0 | Plotter anchor | Plotter anchor | F | 10000000000000000 | 1000000000 | 10000000 | 19743504858348200 | 16.29542 | 10000000000000000 | 16 | 11853758165593080 | 16.07386 | 14051158264836460 | 16.14771 | 0.5305221 | 0.2671292
290 | 0.03 | 0.69 | 1.35 | 0.006 | 0 | 0 | 16 | 9 | JBF-F7 | 0 | Plotter anchor | Plotter anchor | F | 10000000000000000 | 1000000000 | 10000000 | 19743504858348200 | 16.29542 | 10000000000000000 | 16 | 11853758165593080 | 16.07386 | 14051158264836460 | 16.14771 | 0.5369345 | 0.2765506
290 | 0.03 | 0.89 | 1.35 | 0.002 | 0 | 0 | 16 | 9 | JBF-F8 | 0 | Plotter anchor | Plotter anchor | F | 10000000000000000 | 1000000000 | 10000000 | 19743504858348200 | 16.29542 | 10000000000000000 | 16 | 11853758165593080 | 16.07386 | 14051158264836460 | 16.14771 | 0.5112852 | 0.2560243
290 | 0.03 | 0.895 | 1.35 | 0.002 | 0 | 0 | 16 | 9 | JBF-F9 | 0 | Plotter anchor | Plotter anchor | F | 10000000000000000 | 1000000000 | 10000000 | 19743504858348200 | 16.29542 | 10000000000000000 | 16 | 11853758165593080 | 16.07386 | 14051158264836460 | 16.14771 | 0.5112852 | 0.2572973
290 | 0.04 | 0.6 | 1.35 | 0.008 | 0 | 0 | 16 | 9 | JBP-P1 | 0 | Plotter anchor | Plotter anchor | P | 10000000000000000 | 1000000000 | 10000000 | 19743504858348200 | 16.29542 | 10000000000000000 | 16 | 11853758165593080 | 16.07386 | 14051158264836460 | 16.14771 | 0.7527842 | 0.3084335
290 | 0.16 | 0.56 | 1.35 | 0.012 | 0 | 0 | 16 | 9 | JBP-P10 | 0 | Plotter anchor | Plotter anchor | P | 10000000000000000 | 1000000000 | 10000000 | 19743504858348200 | 16.29542 | 10000000000000000 | 16 | 11853758165593080 | 16.07386 | 14051158264836460 | 16.14771 | 0.9115497 | 0.3330364
290 | 0.23 | 0.55 | 1.35 | 0.02 | 0 | 0 | 16 | 9 | JBP-P11 | 0 | Plotter anchor | Plotter anchor | P | 10000000000000000 | 1000000000 | 10000000 | 19743504858348200 | 16.29542 | 10000000000000000 | 16 | 11853758165593080 | 16.07386 | 14051158264836460 | 16.14771 | 1.099581 | 0.369061
290 | 0.24 | 0.6 | 1.35 | 0.018 | 0 | 0 | 16 | 9 | JBP-P12 | 0 | Plotter anchor | Plotter anchor | P | 10000000000000000 | 1000000000 | 10000000 | 19743504858348200 | 16.29542 | 10000000000000000 | 16 | 11853758165593080 | 16.07386 | 14051158264836460 | 16.14771 | 1.097199 | 0.3620928
290 | 0.08 | 0.55 | 1.35 | 0.012 | 0 | 0 | 16 | 9 | JBP-P2 | 0 | Plotter anchor | Plotter anchor | P | 10000000000000000 | 1000000000 | 10000000 | 19743504858348200 | 16.29542 | 10000000000000000 | 16 | 11853758165593080 | 16.07386 | 14051158264836460 | 16.14771 | 0.8132701 | 0.3329119
290 | 0.08 | 0.57 | 1.35 | 0.011 | 0 | 0 | 16 | 9 | JBP-P3 | 0 | Plotter anchor | Plotter anchor | P | 10000000000000000 | 1000000000 | 10000000 | 19743504858348200 | 16.29542 | 10000000000000000 | 16 | 11853758165593080 | 16.07386 | 14051158264836460 | 16.14771 | 0.8027317 | 0.3275039
290 | 0.08 | 0.59 | 1.35 | 0.009 | 0 | 0 | 16 | 9 | JBP-P4 | 0 | Plotter anchor | Plotter anchor | P | 10000000000000000 | 1000000000 | 10000000 | 19743504858348200 | 16.29542 | 10000000000000000 | 16 | 11853758165593080 | 16.07386 | 14051158264836460 | 16.14771 | 0.7814509 | 0.315275
290 | 0.09 | 0.56 | 1.35 | 0.012 | 0 | 0 | 16 | 9 | JBP-P5 | 0 | Plotter anchor | Plotter anchor | P | 10000000000000000 | 1000000000 | 10000000 | 19743504858348200 | 16.29542 | 10000000000000000 | 16 | 11853758165593080 | 16.07386 | 14051158264836460 | 16.14771 | 0.8260306 | 0.3330364
290 | 0.1 | 0.59 | 1.35 | 0.008 | 0 | 0 | 16 | 9 | JBP-P6 | 0 | Plotter anchor | Plotter anchor | P | 10000000000000000 | 1000000000 | 10000000 | 19743504858348200 | 16.29542 | 10000000000000000 | 16 | 11853758165593080 | 16.07386 | 14051158264836460 | 16.14771 | 0.7972315 | 0.3082397
290 | 0.12 | 0.58 | 1.35 | 0.01 | 0 | 0 | 16 | 9 | JBP-P7 | 0 | Plotter anchor | Plotter anchor | P | 10000000000000000 | 1000000000 | 10000000 | 19743504858348200 | 16.29542 | 10000000000000000 | 16 | 11853758165593080 | 16.07386 | 14051158264836460 | 16.14771 | 0.84144 | 0.3216045
290 | 0.13 | 0.55 | 1.35 | 0.015 | 0 | 0 | 16 | 9 | JBP-P8 | 0 | Plotter anchor | Plotter anchor | P | 10000000000000000 | 1000000000 | 10000000 | 19743504858348200 | 16.29542 | 10000000000000000 | 16 | 11853758165593080 | 16.07386 | 14051158264836460 | 16.14771 | 0.9035717 | 0.3480967
290 | 0.15 | 0.57 | 1.35 | 0.012 | 0 | 0 | 16 | 9 | JBP-P9 | 0 | Plotter anchor | Plotter anchor | P | 10000000000000000 | 1000000000 | 10000000 | 19743504858348200 | 16.29542 | 10000000000000000 | 16 | 11853758165593080 | 16.07386 | 14051158264836460 | 16.14771 | 0.8984422 | 0.3331787
290 | 0.01 | 0.67 | 1.44 | 0.006 | 0 | 0 | 16 | 9 | JBW-W1 | 0 | Plotter anchor | Plotter anchor | W | 10000000000000000 | 1000000000 | 10000000 | 19743504858348200 | 16.29542 | 10000000000000000 | 16 | 11853758165593080 | 16.07386 | 14051158264836460 | 16.14771 | 0.6756647 | 0.2554389
290 | 0.02 | 0.7 | 1.44 | 0.006 | 0 | 0 | 16 | 9 | JBW-W10 | 0 | Plotter anchor | Plotter anchor | W | 10000000000000000 | 1000000000 | 10000000 | 19743504858348200 | 16.29542 | 10000000000000000 | 16 | 11853758165593080 | 16.07386 | 14051158264836460 | 16.14771 | 0.6756647 | 0.2568038
290 | 0.02 | 0.98 | 1.44 | 0.004 | 0 | 0 | 16 | 9 | JBW-W11 | 0 | Plotter anchor | Plotter anchor | W | 10000000000000000 | 1000000000 | 10000000 | 19743504858348200 | 16.29542 | 10000000000000000 | 16 | 11853758165593080 | 16.07386 | 14051158264836460 | 16.14771 | 0.6569691 | 0.2957507
290 | 0.03 | 0.97 | 1.44 | 0.009 | 0 | 0 | 16 | 9 | JBW-W12 | 0 | Plotter anchor | Plotter anchor | W | 10000000000000000 | 1000000000 | 10000000 | 19743504858348200 | 16.29542 | 10000000000000000 | 16 | 11853758165593080 | 16.07386 | 14051158264836460 | 16.14771 | 0.7037083 | 0.3378716
290 | 0.03 | 0.98 | 1.44 | 0.007 | 0 | 0 | 16 | 9 | JBW-W13 | 0 | Plotter anchor | Plotter anchor | W | 10000000000000000 | 1000000000 | 10000000 | 19743504858348200 | 16.29542 | 10000000000000000 | 16 | 11853758165593080 | 16.07386 | 14051158264836460 | 16.14771 | 0.6850126 | 0.326934
290 | 0.06 | 0.85 | 1.44 | 0.012 | 0 | 0 | 16 | 9 | JBW-W14 | 0 | Plotter anchor | Plotter anchor | W | 10000000000000000 | 1000000000 | 10000000 | 19743504858348200 | 16.29542 | 10000000000000000 | 16 | 11853758165593080 | 16.07386 | 14051158264836460 | 16.14771 | 0.7317518 | 0.3132583
290 | 0.07 | 0.63 | 1.44 | 0.012 | 0 | 0 | 16 | 9 | JBW-W15 | 0 | Plotter anchor | Plotter anchor | W | 10000000000000000 | 1000000000 | 10000000 | 19743504858348200 | 16.29542 | 10000000000000000 | 16 | 11853758165593080 | 16.07386 | 14051158264836460 | 16.14771 | 0.7317518 | 0.2902376
290 | 0.07 | 0.72 | 1.44 | 0.011 | 0 | 0 | 16 | 9 | JBW-W16 | 0 | Plotter anchor | Plotter anchor | W | 10000000000000000 | 1000000000 | 10000000 | 19743504858348200 | 16.29542 | 10000000000000000 | 16 | 11853758165593080 | 16.07386 | 14051158264836460 | 16.14771 | 0.722404 | 0.2895425
290 | 0.07 | 0.74 | 1.44 | 0.011 | 0 | 0 | 16 | 9 | JBW-W17 | 0 | Plotter anchor | Plotter anchor | W | 10000000000000000 | 1000000000 | 10000000 | 19743504858348200 | 16.29542 | 10000000000000000 | 16 | 11853758165593080 | 16.07386 | 14051158264836460 | 16.14771 | 0.722404 | 0.2911629
290 | 0.08 | 0.69 | 1.44 | 0.01 | 0 | 0 | 16 | 9 | JBW-W18 | 0 | Plotter anchor | Plotter anchor | W | 10000000000000000 | 1000000000 | 10000000 | 19743504858348200 | 16.29542 | 10000000000000000 | 16 | 11853758165593080 | 16.07386 | 14051158264836460 | 16.14771 | 0.7455283 | 0.2823326
290 | 0.09 | 0.65 | 1.44 | 0.014 | 0 | 0 | 16 | 9 | JBW-W19 | 0 | Plotter anchor | Plotter anchor | W | 10000000000000000 | 1000000000 | 10000000 | 19743504858348200 | 16.29542 | 10000000000000000 | 16 | 11853758165593080 | 16.07386 | 14051158264836460 | 16.14771 | 0.8119725 | 0.2999432
290 | 0.01 | 0.68 | 1.44 | 0.006 | 0 | 0 | 16 | 9 | JBW-W2 | 0 | Plotter anchor | Plotter anchor | W | 10000000000000000 | 1000000000 | 10000000 | 19743504858348200 | 16.29542 | 10000000000000000 | 16 | 11853758165593080 | 16.07386 | 14051158264836460 | 16.14771 | 0.6756647 | 0.2558459
290 | 0.09 | 0.66 | 1.44 | 0.013 | 0 | 0 | 16 | 9 | JBW-W20 | 0 | Plotter anchor | Plotter anchor | W | 10000000000000000 | 1000000000 | 10000000 | 19743504858348200 | 16.29542 | 10000000000000000 | 16 | 11853758165593080 | 16.07386 | 14051158264836460 | 16.14771 | 0.8003768 | 0.2959087
290 | 0.09 | 0.67 | 1.44 | 0.013 | 0 | 0 | 16 | 9 | JBW-W21 | 0 | Plotter anchor | Plotter anchor | W | 10000000000000000 | 1000000000 | 10000000 | 19743504858348200 | 16.29542 | 10000000000000000 | 16 | 11853758165593080 | 16.07386 | 14051158264836460 | 16.14771 | 0.8002764 | 0.2963316
290 | 0.1 | 0.81 | 1.44 | 0.015 | 0 | 0 | 16 | 9 | JBW-W22 | 0 | Plotter anchor | Plotter anchor | W | 10000000000000000 | 1000000000 | 10000000 | 19743504858348200 | 16.29542 | 10000000000000000 | 16 | 11853758165593080 | 16.07386 | 14051158264836460 | 16.14771 | 0.8378796 | 0.3190703
290 | 0.11 | 0.67 | 1.44 | 0.015 | 0 | 0 | 16 | 9 | JBW-W23 | 0 | Plotter anchor | Plotter anchor | W | 10000000000000000 | 1000000000 | 10000000 | 19743504858348200 | 16.29542 | 10000000000000000 | 16 | 11853758165593080 | 16.07386 | 14051158264836460 | 16.14771 | 0.8580163 | 0.3049563
290 | 0.13 | 0.84 | 1.44 | 0.015 | 0 | 0 | 16 | 9 | JBW-W24 | 0 | Plotter anchor | Plotter anchor | W | 10000000000000000 | 1000000000 | 10000000 | 19743504858348200 | 16.29542 | 10000000000000000 | 16 | 11853758165593080 | 16.07386 | 14051158264836460 | 16.14771 | 0.8873543 | 0.3251671
290 | 0.01 | 0.69 | 1.44 | 0.009 | 0 | 0 | 16 | 9 | JBW-W3 | 0 | Plotter anchor | Plotter anchor | W | 10000000000000000 | 1000000000 | 10000000 | 19743504858348200 | 16.29542 | 10000000000000000 | 16 | 11853758165593080 | 16.07386 | 14051158264836460 | 16.14771 | 0.7037083 | 0.2766227
290 | 0.01 | 0.74 | 1.44 | 0.005 | 0 | 0 | 16 | 9 | JBW-W4 | 0 | Plotter anchor | Plotter anchor | W | 10000000000000000 | 1000000000 | 10000000 | 19743504858348200 | 16.29542 | 10000000000000000 | 16 | 11853758165593080 | 16.07386 | 14051158264836460 | 16.14771 | 0.6663169 | 0.2510342
290 | 0.01 | 0.74 | 1.44 | 0.01 | 0 | 0 | 16 | 9 | JBW-W5 | 0 | Plotter anchor | Plotter anchor | W | 10000000000000000 | 1000000000 | 10000000 | 19743504858348200 | 16.29542 | 10000000000000000 | 16 | 11853758165593080 | 16.07386 | 14051158264836460 | 16.14771 | 0.7130561 | 0.2857789
290 | 0.01 | 0.76 | 1.44 | 0.006 | 0 | 0 | 16 | 9 | JBW-W6 | 0 | Plotter anchor | Plotter anchor | W | 10000000000000000 | 1000000000 | 10000000 | 19743504858348200 | 16.29542 | 10000000000000000 | 16 | 11853758165593080 | 16.07386 | 14051158264836460 | 16.14771 | 0.6756647 | 0.261181
290 | 0.01 | 0.97 | 1.44 | 0.006 | 0 | 0 | 16 | 9 | JBW-W7 | 0 | Plotter anchor | Plotter anchor | W | 10000000000000000 | 1000000000 | 10000000 | 19743504858348200 | 16.29542 | 10000000000000000 | 16 | 11853758165593080 | 16.07386 | 14051158264836460 | 16.14771 | 0.6756647 | 0.3130483
290 | 0.01 | 0.99 | 1.44 | 0.007 | 0 | 0 | 16 | 9 | JBW-W8 | 0 | Plotter anchor | Plotter anchor | W | 10000000000000000 | 1000000000 | 10000000 | 19743504858348200 | 16.29542 | 10000000000000000 | 16 | 11853758165593080 | 16.07386 | 14051158264836460 | 16.14771 | 0.6850126 | 0.3320211
290 | 0.02 | 0.69 | 1.44 | 0.006 | 0 | 0 | 16 | 9 | JBW-W9 | 0 | Plotter anchor | Plotter anchor | W | 10000000000000000 | 1000000000 | 10000000 | 19743504858348200 | 16.29542 | 10000000000000000 | 16 | 11853758165593080 | 16.07386 | 14051158264836460 | 16.14771 | 0.6756647 | 0.2562994
290 | 0.018 | 0.74 | 1.35 | 0.005 | 0 | 0 | 16 | 9 | JPF-F1 | 0 | Plotter anchor | Plotter anchor | F | 10000000000000000 | 1000000000 | 10000000 | 19743504858348200 | 16.29542 | 10000000000000000 | 16 | 11853758165593080 | 16.07386 | 14051158264836460 | 16.14771 | 0.5305221 | 0.2708693
290 | 0.02 | 0.75 | 1.35 | 0.005 | 0 | 0 | 16 | 9 | JPF-F2 | 0 | Plotter anchor | Plotter anchor | F | 10000000000000000 | 1000000000 | 10000000 | 19743504858348200 | 16.29542 | 10000000000000000 | 16 | 11853758165593080 | 16.07386 | 14051158264836460 | 16.14771 | 0.5305221 | 0.271741
290 | 0.029 | 0.73 | 1.35 | 0.005 | 0 | 0 | 16 | 9 | JPF-F3 | 0 | Plotter anchor | Plotter anchor | F | 10000000000000000 | 1000000000 | 10000000 | 19743504858348200 | 16.29542 | 10000000000000000 | 16 | 11853758165593080 | 16.07386 | 14051158264836460 | 16.14771 | 0.5305221 | 0.2700784
290 | 0.03 | 0.73 | 1.35 | 0.005 | 0 | 0 | 16 | 9 | JPF-F4 | 0 | Plotter anchor | Plotter anchor | F | 10000000000000000 | 1000000000 | 10000000 | 19743504858348200 | 16.29542 | 10000000000000000 | 16 | 11853758165593080 | 16.07386 | 14051158264836460 | 16.14771 | 0.5305221 | 0.2700784
290 | 0.035 | 0.74 | 1.35 | 0.005 | 0 | 0 | 16 | 9 | JPF-F5 | 0 | Plotter anchor | Plotter anchor | F | 10000000000000000 | 1000000000 | 10000000 | 19743504858348200 | 16.29542 | 10000000000000000 | 16 | 11853758165593080 | 16.07386 | 14051158264836460 | 16.14771 | 0.5305221 | 0.2708693
290 | 0.036 | 0.75 | 1.35 | 0.005 | 0 | 0 | 16 | 9 | JPF-F6 | 0 | Plotter anchor | Plotter anchor | F | 10000000000000000 | 1000000000 | 10000000 | 19743504858348200 | 16.29542 | 10000000000000000 | 16 | 11853758165593080 | 16.07386 | 14051158264836460 | 16.14771 | 0.5305221 | 0.271741
290 | 0.039 | 0.76 | 1.35 | 0.005 | 0 | 0 | 16 | 9 | JPF-F7 | 0 | Plotter anchor | Plotter anchor | F | 10000000000000000 | 1000000000 | 10000000 | 19743504858348200 | 16.29542 | 10000000000000000 | 16 | 11853758165593080 | 16.07386 | 14051158264836460 | 16.14771 | 0.5305221 | 0.2726997
290 | 0.044 | 0.76 | 1.35 | 0.005 | 0 | 0 | 16 | 9 | JPF-F8 | 0 | Plotter anchor | Plotter anchor | F | 10000000000000000 | 1000000000 | 10000000 | 19743504858348200 | 16.29542 | 10000000000000000 | 16 | 11853758165593080 | 16.07386 | 14051158264836460 | 16.14771 | 0.5305221 | 0.2726997
290 | 0.03 | 0.57 | 1.35 | 0.005 | 0 | 0 | 16 | 9 | JPP-P1 | 0 | Plotter anchor | Plotter anchor | P | 10000000000000000 | 1000000000 | 10000000 | 19743504858348200 | 16.29542 | 10000000000000000 | 16 | 11853758165593080 | 16.07386 | 14051158264836460 | 16.14771 | 0.726443 | 0.2823665
290 | 0.07 | 0.59 | 1.35 | 0.009 | 0 | 0 | 16 | 9 | JPP-P10 | 0 | Plotter anchor | Plotter anchor | P | 10000000000000000 | 1000000000 | 10000000 | 19743504858348200 | 16.29542 | 10000000000000000 | 16 | 11853758165593080 | 16.07386 | 14051158264836460 | 16.14771 | 0.7615646 | 0.315275
290 | 0.09 | 0.55 | 1.35 | 0.01 | 0 | 0 | 16 | 9 | JPP-P11 | 0 | Plotter anchor | Plotter anchor | P | 10000000000000000 | 1000000000 | 10000000 | 19743504858348200 | 16.29542 | 10000000000000000 | 16 | 11853758165593080 | 16.07386 | 14051158264836460 | 16.14771 | 0.805464 | 0.3211905
290 | 0.1 | 0.57 | 1.35 | 0.01 | 0 | 0 | 16 | 9 | JPP-P12 | 0 | Plotter anchor | Plotter anchor | P | 10000000000000000 | 1000000000 | 10000000 | 19743504858348200 | 16.29542 | 10000000000000000 | 16 | 11853758165593080 | 16.07386 | 14051158264836460 | 16.14771 | 0.8176849 | 0.3214479
290 | 0.12 | 0.56 | 1.35 | 0.01 | 0 | 0 | 16 | 9 | JPP-P13 | 0 | Plotter anchor | Plotter anchor | P | 10000000000000000 | 1000000000 | 10000000 | 19743504858348200 | 16.29542 | 10000000000000000 | 16 | 11853758165593080 | 16.07386 | 14051158264836460 | 16.14771 | 0.8415021 | 0.3213106
290 | 0.12 | 0.58 | 1.35 | 0.014 | 0 | 0 | 16 | 9 | JPP-P14 | 0 | Plotter anchor | Plotter anchor | P | 10000000000000000 | 1000000000 | 10000000 | 19743504858348200 | 16.29542 | 10000000000000000 | 16 | 11853758165593080 | 16.07386 | 14051158264836460 | 16.14771 | 0.8815652 | 0.3437448
290 | 0.13 | 0.58 | 1.35 | 0.014 | 0 | 0 | 16 | 9 | JPP-P15 | 0 | Plotter anchor | Plotter anchor | P | 10000000000000000 | 1000000000 | 10000000 | 19743504858348200 | 16.29542 | 10000000000000000 | 16 | 11853758165593080 | 16.07386 | 14051158264836460 | 16.14771 | 0.8934906 | 0.3437448
290 | 0.16 | 0.59 | 1.35 | 0.011 | 0 | 0 | 16 | 9 | JPP-P16 | 0 | Plotter anchor | Plotter anchor | P | 10000000000000000 | 1000000000 | 10000000 | 19743504858348200 | 16.29542 | 10000000000000000 | 16 | 11853758165593080 | 16.07386 | 14051158264836460 | 16.14771 | 0.9013814 | 0.327845
290 | 0.16 | 0.61 | 1.35 | 0.01 | 0 | 0 | 16 | 9 | JPP-P17 | 0 | Plotter anchor | Plotter anchor | P | 10000000000000000 | 1000000000 | 10000000 | 19743504858348200 | 16.29542 | 10000000000000000 | 16 | 11853758165593080 | 16.07386 | 14051158264836460 | 16.14771 | 0.8911872 | 0.3222141
290 | 0.09 | 0.62 | 1.36 | 0.007 | 0 | 0 | 16 | 9 | JPP-P18 | 0 | Plotter anchor | Plotter anchor | P | 10000000000000000 | 1000000000 | 10000000 | 19743504858348200 | 16.29542 | 10000000000000000 | 16 | 11853758165593080 | 16.07386 | 14051158264836460 | 16.14771 | 0.7769598 | 0.3018806
290 | 0.03 | 0.57 | 1.35 | 0.007 | 0 | 0 | 16 | 9 | JPP-P2 | 0 | Plotter anchor | Plotter anchor | P | 10000000000000000 | 1000000000 | 10000000 | 19743504858348200 | 16.29542 | 10000000000000000 | 16 | 11853758165593080 | 16.07386 | 14051158264836460 | 16.14771 | 0.7440038 | 0.3002554
290 | 0.03 | 0.64 | 1.35 | 0.007 | 0 | 0 | 16 | 9 | JPP-P3 | 0 | Plotter anchor | Plotter anchor | P | 10000000000000000 | 1000000000 | 10000000 | 19743504858348200 | 16.29542 | 10000000000000000 | 16 | 11853758165593080 | 16.07386 | 14051158264836460 | 16.14771 | 0.7440038 | 0.3017928
290 | 0.037 | 0.62 | 1.35 | 0.003 | 0 | 0 | 16 | 9 | JPP-P4 | 0 | Plotter anchor | Plotter anchor | P | 10000000000000000 | 1000000000 | 10000000 | 19743504858348200 | 16.29542 | 10000000000000000 | 16 | 11853758165593080 | 16.07386 | 14051158264836460 | 16.14771 | 0.7088823 | 0.2598815
290 | 0.04 | 0.62 | 1.35 | 0.003 | 0 | 0 | 16 | 9 | JPP-P5 | 0 | Plotter anchor | Plotter anchor | P | 10000000000000000 | 1000000000 | 10000000 | 19743504858348200 | 16.29542 | 10000000000000000 | 16 | 11853758165593080 | 16.07386 | 14051158264836460 | 16.14771 | 0.7088823 | 0.2598815
290 | 0.05 | 0.58 | 1.35 | 0.005 | 0 | 0 | 16 | 9 | JPP-P6 | 0 | Plotter anchor | Plotter anchor | P | 10000000000000000 | 1000000000 | 10000000 | 19743504858348200 | 16.29542 | 10000000000000000 | 16 | 11853758165593080 | 16.07386 | 14051158264836460 | 16.14771 | 0.726443 | 0.282504
290 | 0.05 | 0.62 | 1.35 | 0.007 | 0 | 0 | 16 | 9 | JPP-P7 | 0 | Plotter anchor | Plotter anchor | P | 10000000000000000 | 1000000000 | 10000000 | 19743504858348200 | 16.29542 | 10000000000000000 | 16 | 11853758165593080 | 16.07386 | 14051158264836460 | 16.14771 | 0.7440038 | 0.301213
290 | 0.068 | 0.59 | 1.35 | 0.009 | 0 | 0 | 16 | 9 | JPP-P8 | 0 | Plotter anchor | Plotter anchor | P | 10000000000000000 | 1000000000 | 10000000 | 19743504858348200 | 16.29542 | 10000000000000000 | 16 | 11853758165593080 | 16.07386 | 14051158264836460 | 16.14771 | 0.7615646 | 0.315275
290 | 0.07 | 0.56 | 1.35 | 0.013 | 0 | 0 | 16 | 9 | JPP-P9 | 0 | Plotter anchor | Plotter anchor | P | 10000000000000000 | 1000000000 | 10000000 | 19743504858348200 | 16.29542 | 10000000000000000 | 16 | 11853758165593080 | 16.07386 | 14051158264836460 | 16.14771 | 0.7966861 | 0.3383784
290 | 0.01 | 0.86 | 1.44 | 0.007 | 0 | 0 | 16 | 9 | JPW-W1 | 0 | Plotter anchor | Plotter anchor | W | 10000000000000000 | 1000000000 | 10000000 | 19743504858348200 | 16.29542 | 10000000000000000 | 16 | 11853758165593080 | 16.07386 | 14051158264836460 | 16.14771 | 0.6850126 | 0.2845182
290 | 0.07 | 0.84 | 1.44 | 0.012 | 0 | 0 | 16 | 9 | JPW-W10 | 0 | Plotter anchor | Plotter anchor | W | 10000000000000000 | 1000000000 | 10000000 | 19743504858348200 | 16.29542 | 10000000000000000 | 16 | 11853758165593080 | 16.07386 | 14051158264836460 | 16.14771 | 0.7317518 | 0.3109826
290 | 0.09 | 0.84 | 1.44 | 0.012 | 0 | 0 | 16 | 9 | JPW-W11 | 0 | Plotter anchor | Plotter anchor | W | 10000000000000000 | 1000000000 | 10000000 | 19743504858348200 | 16.29542 | 10000000000000000 | 16 | 11853758165593080 | 16.07386 | 14051158264836460 | 16.14771 | 0.7861993 | 0.3109826
290 | 0.09 | 0.91 | 1.44 | 0.014 | 0 | 0 | 16 | 9 | JPW-W12 | 0 | Plotter anchor | Plotter anchor | W | 10000000000000000 | 1000000000 | 10000000 | 19743504858348200 | 16.29542 | 10000000000000000 | 16 | 11853758165593080 | 16.07386 | 14051158264836460 | 16.14771 | 0.8074845 | 0.3413994
290 | 0.1 | 0.84 | 1.44 | 0.013 | 0 | 0 | 16 | 9 | JPW-W13 | 0 | Plotter anchor | Plotter anchor | W | 10000000000000000 | 1000000000 | 10000000 | 19743504858348200 | 16.29542 | 10000000000000000 | 16 | 11853758165593080 | 16.07386 | 14051158264836460 | 16.14771 | 0.8146063 | 0.3159709
290 | 0.1 | 0.9 | 1.44 | 0.011 | 0 | 0 | 16 | 9 | JPW-W14 | 0 | Plotter anchor | Plotter anchor | W | 10000000000000000 | 1000000000 | 10000000 | 19743504858348200 | 16.29542 | 10000000000000000 | 16 | 11853758165593080 | 16.07386 | 14051158264836460 | 16.14771 | 0.790458 | 0.3219774
290 | 0.13 | 0.84 | 1.44 | 0.012 | 0 | 0 | 16 | 9 | JPW-W15 | 0 | Plotter anchor | Plotter anchor | W | 10000000000000000 | 1000000000 | 10000000 | 19743504858348200 | 16.29542 | 10000000000000000 | 16 | 11853758165593080 | 16.07386 | 14051158264836460 | 16.14771 | 0.8541121 | 0.3109826
290 | 0.13 | 0.85 | 1.44 | 0.011 | 0 | 0 | 16 | 9 | JPW-W16 | 0 | Plotter anchor | Plotter anchor | W | 10000000000000000 | 1000000000 | 10000000 | 19743504858348200 | 16.29542 | 10000000000000000 | 16 | 11853758165593080 | 16.07386 | 14051158264836460 | 16.14771 | 0.8425772 | 0.3079228
290 | 0.14 | 0.8 | 1.44 | 0.012 | 0 | 0 | 16 | 9 | JPW-W17 | 0 | Plotter anchor | Plotter anchor | W | 10000000000000000 | 1000000000 | 10000000 | 19743504858348200 | 16.29542 | 10000000000000000 | 16 | 11853758165593080 | 16.07386 | 14051158264836460 | 16.14771 | 0.873527 | 0.3035093
290 | 0.19 | 1.08 | 1.44 | 0.012 | 0 | 0 | 16 | 9 | JPW-W18 | 0 | Plotter anchor | Plotter anchor | W | 10000000000000000 | 1000000000 | 10000000 | 19743504858348200 | 16.29542 | 10000000000000000 | 16 | 11853758165593080 | 16.07386 | 14051158264836460 | 16.14771 | 0.9446609 | 0.4332526
290 | 0.014 | 0.86 | 1.44 | 0.007 | 0 | 0 | 16 | 9 | JPW-W2 | 0 | Plotter anchor | Plotter anchor | W | 10000000000000000 | 1000000000 | 10000000 | 19743504858348200 | 16.29542 | 10000000000000000 | 16 | 11853758165593080 | 16.07386 | 14051158264836460 | 16.14771 | 0.6850126 | 0.2845182
290 | 0.017 | 0.9 | 1.44 | 0.006 | 0 | 0 | 16 | 9 | JPW-W3 | 0 | Plotter anchor | Plotter anchor | W | 10000000000000000 | 1000000000 | 10000000 | 19743504858348200 | 16.29542 | 10000000000000000 | 16 | 11853758165593080 | 16.07386 | 14051158264836460 | 16.14771 | 0.6756647 | 0.2868839
290 | 0.019 | 0.88 | 1.44 | 0.008 | 0 | 0 | 16 | 9 | JPW-W4 | 0 | Plotter anchor | Plotter anchor | W | 10000000000000000 | 1000000000 | 10000000 | 19743504858348200 | 16.29542 | 10000000000000000 | 16 | 11853758165593080 | 16.07386 | 14051158264836460 | 16.14771 | 0.6943604 | 0.2968624
290 | 0.02 | 0.88 | 1.44 | 0.008 | 0 | 0 | 16 | 9 | JPW-W5 | 0 | Plotter anchor | Plotter anchor | W | 10000000000000000 | 1000000000 | 10000000 | 19743504858348200 | 16.29542 | 10000000000000000 | 16 | 11853758165593080 | 16.07386 | 14051158264836460 | 16.14771 | 0.6943604 | 0.2968624
290 | 0.04 | 0.9 | 1.44 | 0.008 | 0 | 0 | 16 | 9 | JPW-W6 | 0 | Plotter anchor | Plotter anchor | W | 10000000000000000 | 1000000000 | 10000000 | 19743504858348200 | 16.29542 | 10000000000000000 | 16 | 11853758165593080 | 16.07386 | 14051158264836460 | 16.14771 | 0.6943604 | 0.3027231
290 | 0.04 | 0.92 | 1.44 | 0.009 | 0 | 0 | 16 | 9 | JPW-W7 | 0 | Plotter anchor | Plotter anchor | W | 10000000000000000 | 1000000000 | 10000000 | 19743504858348200 | 16.29542 | 10000000000000000 | 16 | 11853758165593080 | 16.07386 | 14051158264836460 | 16.14771 | 0.7037083 | 0.3164937
290 | 0.041 | 0.92 | 1.44 | 0.009 | 0 | 0 | 16 | 9 | JPW-W8 | 0 | Plotter anchor | Plotter anchor | W | 10000000000000000 | 1000000000 | 10000000 | 19743504858348200 | 16.29542 | 10000000000000000 | 16 | 11853758165593080 | 16.07386 | 14051158264836460 | 16.14771 | 0.7037083 | 0.3164937
290 | 0.06 | 0.86 | 1.44 | 0.011 | 0 | 0 | 16 | 9 | JPW-W9 | 0 | Plotter anchor | Plotter anchor | W | 10000000000000000 | 1000000000 | 10000000 | 19743504858348200 | 16.29542 | 10000000000000000 | 16 | 11853758165593080 | 16.07386 | 14051158264836460 | 16.14771 | 0.722404 | 0.3103385
290 | 0.05 | 0.7 | 0.64 | 0.006 | 0.25 | 0.21 | 16 | 9 | KO1-F1 | 0 | Plotter anchor | Plotter anchor | F | 10000000000000000 | 1000000000 | 10000000 | 19743504858348200 | 16.29542 | 10000000000000000 | 16 | 11853758165593080 | 16.07386 | 14051158264836460 | 16.14771 | 0.504549 | 0.2215044
290 | 0.22 | 0.643 | 1.52 | 0.012 | 0.37 | 0.1 | 16 | 9 | KO1-W1 | 0 | Plotter anchor | Plotter anchor | W | 10000000000000000 | 1000000000 | 10000000 | 19743504858348200 | 16.29542 | 10000000000000000 | 16 | 11853758165593080 | 16.07386 | 14051158264836460 | 16.14771 | 1.068843 | 0.2953812
290 | 0.05 | 0.63 | 1.38 | 0.004 | 0.22 | 0.23 | 16 | 9 | KO2-P1 | 0 | Plotter anchor | Plotter anchor | P | 10000000000000000 | 1000000000 | 10000000 | 19743504858348200 | 16.29542 | 10000000000000000 | 16 | 11853758165593080 | 16.07386 | 14051158264836460 | 16.14771 | 0.719622 | 0.274534
290 | 0.03 | 0.07 | 1.7 | 0.01 | 0.41 | 0.11 | 16 | 9 | KO2-W1 | 0 | Plotter anchor | Plotter anchor | W | 10000000000000000 | 1000000000 | 10000000 | 19743504858348200 | 16.29542 | 10000000000000000 | 16 | 11853758165593080 | 16.07386 | 14051158264836460 | 16.14771 | 0.7604303 | 0.2922199
290 | 0.06 | 0.65 | 1.36 | 0.008 | 0.26 | 0.2 | 16 | 9 | KO3-P1 | 0 | Plotter anchor | Plotter anchor | P | 10000000000000000 | 1000000000 | 10000000 | 19743504858348200 | 16.29542 | 10000000000000000 | 16 | 11853758165593080 | 16.07386 | 14051158264836460 | 16.14771 | 0.7540764 | 0.3105361
290 | 0.02 | 0.18 | 1.53 | 0.012 | 0.51 | 0.13 | 16 | 9 | KO3-W1 | 0 | Plotter anchor | Plotter anchor | W | 10000000000000000 | 1000000000 | 10000000 | 19743504858348200 | 16.29542 | 10000000000000000 | 16 | 11853758165593080 | 16.07386 | 14051158264836460 | 16.14771 | 0.7498719 | 0.2934603
290 | 0.05 | 0.66 | 1.27 | 0.007 | 0.22 | 0.21 | 16 | 9 | KO4-P1 | 0 | Plotter anchor | Plotter anchor | P | 10000000000000000 | 1000000000 | 10000000 | 19743504858348200 | 16.29542 | 10000000000000000 | 16 | 11853758165593080 | 16.07386 | 14051158264836460 | 16.14771 | 0.7353957 | 0.2970305
290 | 0.023 | 0.12 | 1.54 | 0.019 | 0.5 | 0.12 | 16 | 9 | KO4-W1 | 0 | Plotter anchor | Plotter anchor | W | 10000000000000000 | 1000000000 | 10000000 | 19743504858348200 | 16.29542 | 10000000000000000 | 16 | 11853758165593080 | 16.07386 | 14051158264836460 | 16.14771 | 0.8292234 | 0.322558
290 | 0.054 | 0.656 | 1.25 | 0.0092 | 0.252 | 0.19 | 16 | 9 | KU1-P1 | 0 | Plotter anchor | Plotter anchor | P | 10000000000000000 | 1000000000 | 10000000 | 19743504858348200 | 16.29542 | 10000000000000000 | 16 | 11853758165593080 | 16.07386 | 14051158264836460 | 16.14771 | 0.7493362 | 0.3112383
290 | 0.0756 | 0.94 | 1.336 | 0.0094 | 0.416 | 0.07975 | 16 | 9 | KU1-W1 | 0 | Plotter anchor | Plotter anchor | W | 10000000000000000 | 1000000000 | 10000000 | 19743504858348200 | 16.29542 | 10000000000000000 | 16 | 11853758165593080 | 16.07386 | 14051158264836460 | 16.14771 | 0.711466 | 0.3197544
290 | 0.0752 | 0.61 | 1.362 | 0.0072 | 0.276 | 0.19875 | 16 | 9 | KU2-P1 | 0 | Plotter anchor | Plotter anchor | P | 10000000000000000 | 1000000000 | 10000000 | 19743504858348200 | 16.29542 | 10000000000000000 | 16 | 11853758165593080 | 16.07386 | 14051158264836460 | 16.14771 | 0.7566835 | 0.3033692
290 | 0.0382 | 0.93 | 1.524 | 0.0104 | 0.45 | 0.07325 | 16 | 9 | KU2-W1 | 0 | Plotter anchor | Plotter anchor | W | 10000000000000000 | 1000000000 | 10000000 | 19743504858348200 | 16.29542 | 10000000000000000 | 16 | 11853758165593080 | 16.07386 | 14051158264836460 | 16.14771 | 0.7314087 | 0.3350456
290 | 0.06 | 0.71 | 0.69 | 0.01 | 0.25 | 0.21 | 16 | 9 | KWE-F1 | 0 | Plotter anchor | Plotter anchor | F | 10000000000000000 | 1000000000 | 10000000 | 19743504858348200 | 16.29542 | 10000000000000000 | 16 | 11853758165593080 | 16.07386 | 14051158264836460 | 16.14771 | 0.5106799 | 0.2501165
290 | 0.06 | 0.75 | 0.79 | 0.01 | 0.28 | 0.2 | 16 | 9 | KWE-F2 | 0 | Plotter anchor | Plotter anchor | F | 10000000000000000 | 1000000000 | 10000000 | 19743504858348200 | 16.29542 | 10000000000000000 | 16 | 11853758165593080 | 16.07386 | 14051158264836460 | 16.14771 | 0.5155304 | 0.263415
290 | 0.17 | 0.64 | 1.478 | 0.011 | 0.225 | 0.217 | 16 | 9 | KWE-SRM2 | 0 | Plotter anchor | Plotter anchor | SRM | 10000000000000000 | 1000000000 | 10000000 | 19743504858348200 | 16.29542 | 10000000000000000 | 16 | 11853758165593080 | 16.07386 | 14051158264836460 | 16.14771 | 0.9722883 | 0.3382491
290 | 0.218 | 0.724 | 1.37 | 0.016 | 0.2 | 0.12 | 16 | 9 | KWE-W1 | 0 | Plotter anchor | Plotter anchor | W | 10000000000000000 | 1000000000 | 10000000 | 19743504858348200 | 16.29542 | 10000000000000000 | 16 | 11853758165593080 | 16.07386 | 14051158264836460 | 16.14771 | 1.070412 | 0.3077222
290 | 0.06 | 0.67 | 1.46 | 0.01 | 0.24 | 0.215 | 16 | 9 | LEB-P1 | 0 | Plotter anchor | Plotter anchor | P | 10000000000000000 | 1000000000 | 10000000 | 19743504858348200 | 16.29542 | 10000000000000000 | 16 | 11853758165593080 | 16.07386 | 14051158264836460 | 16.14771 | 0.789088 | 0.3320517
290 | 0.05 | 0.7 | 1.88 | 0.005 | 0.24 | 0.04 | 16 | 9 | LEB-W1 | 0 | Plotter anchor | Plotter anchor | W | 10000000000000000 | 1000000000 | 10000000 | 19743504858348200 | 16.29542 | 10000000000000000 | 16 | 11853758165593080 | 16.07386 | 14051158264836460 | 16.14771 | 0.7098794 | 0.2691882
290 | 0.011 | 0.04 | 1.28 | 0.009 | 0.32 | 0.066 | 16 | 9 | LEB-W2 | 0 | Plotter anchor | Plotter anchor | W | 10000000000000000 | 1000000000 | 10000000 | 19743504858348200 | 16.29542 | 10000000000000000 | 16 | 11853758165593080 | 16.07386 | 14051158264836460 | 16.14771 | 0.6824714 | 0.2629451
290 | 0.14 | 0.54 | 1.29 | 0.014 | 0.2 | 0.14 | 16 | 9 | LS1-P1 | 0 | Plotter anchor | Plotter anchor | P | 10000000000000000 | 1000000000 | 10000000 | 19743504858348200 | 16.29542 | 10000000000000000 | 16 | 11853758165593080 | 16.07386 | 14051158264836460 | 16.14771 | 0.8927824 | 0.3385415
290 | 0.21 | 0.78 | 1.49 | 0.016 | 0.23 | 0.12 | 16 | 9 | LS1-W1 | 0 | Plotter anchor | Plotter anchor | W | 10000000000000000 | 1000000000 | 10000000 | 19743504858348200 | 16.29542 | 10000000000000000 | 16 | 11853758165593080 | 16.07386 | 14051158264836460 | 16.14771 | 1.076776 | 0.3217351
290 | 0.03 | 0.87 | 1.38 | 0.014 | 0.5 | 0.069 | 16 | 9 | LS2-W1 | 0 | Plotter anchor | Plotter anchor | W | 10000000000000000 | 1000000000 | 10000000 | 19743504858348200 | 16.29542 | 10000000000000000 | 16 | 11853758165593080 | 16.07386 | 14051158264836460 | 16.14771 | 0.7373886 | 0.3241363
290 | 0.15 | 0.49 | 1.23 | 0.014 | 0.26 | 0.22 | 16 | 9 | LV1-P1 | 0 | Plotter anchor | Plotter anchor | P | 10000000000000000 | 1000000000 | 10000000 | 19743504858348200 | 16.29542 | 10000000000000000 | 16 | 11853758165593080 | 16.07386 | 14051158264836460 | 16.14771 | 0.8929876 | 0.3333764
290 | 0.03 | 0.9 | 1.39 | 0.011 | 0.38 | 0.07 | 16 | 9 | LV1-W1 | 0 | Plotter anchor | Plotter anchor | W | 10000000000000000 | 1000000000 | 10000000 | 19743504858348200 | 16.29542 | 10000000000000000 | 16 | 11853758165593080 | 16.07386 | 14051158264836460 | 16.14771 | 0.713809 | 0.3185819
290 | 0.12 | 0.65 | 1.29 | 0.009 | 0.28 | 0.2 | 16 | 9 | LV2-P1 | 0 | Plotter anchor | Plotter anchor | P | 10000000000000000 | 1000000000 | 10000000 | 19743504858348200 | 16.29542 | 10000000000000000 | 16 | 11853758165593080 | 16.07386 | 14051158264836460 | 16.14771 | 0.8224748 | 0.3126283
290 | 0.03 | 0.88 | 1.22 | 0.011 | 0.46 | 0.061 | 16 | 9 | LV2-W1 | 0 | Plotter anchor | Plotter anchor | W | 10000000000000000 | 1000000000 | 10000000 | 19743504858348200 | 16.29542 | 10000000000000000 | 16 | 11853758165593080 | 16.07386 | 14051158264836460 | 16.14771 | 0.687852 | 0.3004238
290 | 0.087 | 0.6 | 1.26 | 0.01 | 0.23 | 0.21 | 16 | 9 | MC1-P1 | 0 | Plotter anchor | Plotter anchor | P | 10000000000000000 | 1000000000 | 10000000 | 19743504858348200 | 16.29542 | 10000000000000000 | 16 | 11853758165593080 | 16.07386 | 14051158264836460 | 16.14771 | 0.7878016 | 0.315389
290 | 0.21 | 0.88 | 1.36 | 0.011 | 0.24 | 0.1 | 16 | 9 | MC1-W1 | 0 | Plotter anchor | Plotter anchor | W | 10000000000000000 | 1000000000 | 10000000 | 19743504858348200 | 16.29542 | 10000000000000000 | 16 | 11853758165593080 | 16.07386 | 14051158264836460 | 16.14771 | 0.9847066 | 0.3103759
290 | 0.154 | 0.78 | 0.686 | 0.012 | 0.179 | 0.181 | 16 | 9 | MC2-F1 | 0 | Plotter anchor | Plotter anchor | F | 10000000000000000 | 1000000000 | 10000000 | 19743504858348200 | 16.29542 | 10000000000000000 | 16 | 11853758165593080 | 16.07386 | 14051158264836460 | 16.14771 | 0.6241854 | 0.2647557
290 | 0.036 | 0.736 | 1.83 | 0.013 | 0.2 | 0.059 | 16 | 9 | MC2-W1 | 0 | Plotter anchor | Plotter anchor | W | 10000000000000000 | 1000000000 | 10000000 | 19743504858348200 | 16.29542 | 10000000000000000 | 16 | 11853758165593080 | 16.07386 | 14051158264836460 | 16.14771 | 0.8392391 | 0.3230069
290 | 0.22 | 0.51 | 1.37 | 0.018 | 0.22 | 0.23 | 16 | 9 | ML1-PBWR3 | 0 | Plotter anchor | Plotter anchor | P | 10000000000000000 | 1000000000 | 10000000 | 19743504858348200 | 16.29542 | 10000000000000000 | 16 | 11853758165593080 | 16.07386 | 14051158264836460 | 16.14771 | 1.067664 | 0.3624086
290 | 0.2 | 1.05 | 1.28 | 0.019 | 0.17 | 0.11 | 16 | 9 | ML1-WBWR2 | 0 | Plotter anchor | Plotter anchor | W | 10000000000000000 | 1000000000 | 10000000 | 19743504858348200 | 16.29542 | 10000000000000000 | 16 | 11853758165593080 | 16.07386 | 14051158264836460 | 16.14771 | 0.9996949 | 0.4328343
290 | 0.141 | 0.603 | 1.276 | 0.007 | 0.312 | 0.21 | 16 | 9 | ML2-P1 | 0 | Plotter anchor | Plotter anchor | P | 10000000000000000 | 1000000000 | 10000000 | 19743504858348200 | 16.29542 | 10000000000000000 | 16 | 11853758165593080 | 16.07386 | 14051158264836460 | 16.14771 | 0.8300586 | 0.2957738
290 | 0.174 | 0.665 | 1.465 | 0.01 | 0.186 | 0.219 | 16 | 9 | ML2-SRM1 | 0 | Plotter anchor | Plotter anchor | SRM | 10000000000000000 | 1000000000 | 10000000 | 19743504858348200 | 16.29542 | 10000000000000000 | 16 | 11853758165593080 | 16.07386 | 14051158264836460 | 16.14771 | 0.9636766 | 0.3321487
290 | 0.279 | 0.059 | 1.104 | 0.013 | 0.247 | 0.12 | 16 | 9 | ML2-W1 | 0 | Plotter anchor | Plotter anchor | W | 10000000000000000 | 1000000000 | 10000000 | 19743504858348200 | 16.29542 | 10000000000000000 | 16 | 11853758165593080 | 16.07386 | 14051158264836460 | 16.14771 | 1.078588 | 0.2703607
290 | 0.05 | 0.62 | 1.31 | 0.014 | 0.22 | 0.23 | 16 | 9 | ML3-P1 | 0 | Plotter anchor | Plotter anchor | P | 10000000000000000 | 1000000000 | 10000000 | 19743504858348200 | 16.29542 | 10000000000000000 | 16 | 11853758165593080 | 16.07386 | 14051158264836460 | 16.14771 | 0.7966652 | 0.3415771
290 | 0.038 | 0.06 | 1.33 | 0.018 | 0.13 | 0.14 | 16 | 9 | ML3-W1 | 0 | Plotter anchor | Plotter anchor | W | 10000000000000000 | 1000000000 | 10000000 | 19743504858348200 | 16.29542 | 10000000000000000 | 16 | 11853758165593080 | 16.07386 | 14051158264836460 | 16.14771 | 0.7578522 | 0.3052917
290 | 0.166 | 0.648 | 1.413 | 0.01 | 0.29 | 0.242 | 16 | 9 | MON-P1 | 0 | Plotter anchor | Plotter anchor | P | 10000000000000000 | 1000000000 | 10000000 | 19743504858348200 | 16.29542 | 10000000000000000 | 16 | 11853758165593080 | 16.07386 | 14051158264836460 | 16.14771 | 0.9090983 | 0.327841
290 | 0.06 | 0.58 | 1.45 | 0.005 | 0.24 | 0.22 | 16 | 9 | MS1-P1 | 0 | Plotter anchor | Plotter anchor | P | 10000000000000000 | 1000000000 | 10000000 | 19743504858348200 | 16.29542 | 10000000000000000 | 16 | 11853758165593080 | 16.07386 | 14051158264836460 | 16.14771 | 0.7349178 | 0.2886257
290 | 0.054 | 0.13 | 1.39 | 0.017 | 0.51 | 0.11 | 16 | 9 | MS1-W1 | 0 | Plotter anchor | Plotter anchor | W | 10000000000000000 | 1000000000 | 10000000 | 19743504858348200 | 16.29542 | 10000000000000000 | 16 | 11853758165593080 | 16.07386 | 14051158264836460 | 16.14771 | 0.765208 | 0.3057834
290 | 0.06 | 0.62 | 1.3 | 0.007 | 0.18 | 0.22 | 16 | 9 | MS2-P1 | 0 | Plotter anchor | Plotter anchor | P | 10000000000000000 | 1000000000 | 10000000 | 19743504858348200 | 16.29542 | 10000000000000000 | 16 | 11853758165593080 | 16.07386 | 14051158264836460 | 16.14771 | 0.7385333 | 0.2978219
290 | 0.07 | 0.07 | 1.43 | 0.013 | 0.49 | 0.16 | 16 | 9 | MS2-W1 | 0 | Plotter anchor | Plotter anchor | W | 10000000000000000 | 1000000000 | 10000000 | 19743504858348200 | 16.29542 | 10000000000000000 | 16 | 11853758165593080 | 16.07386 | 14051158264836460 | 16.14771 | 0.7390259 | 0.2921821
290 | 0.1 | 0.528 | 1.332 | 0.013 | 0.154 | 0.238 | 16 | 9 | MY1-P1 | 0 | Plotter anchor | Plotter anchor | P | 10000000000000000 | 1000000000 | 10000000 | 19743504858348200 | 16.29542 | 10000000000000000 | 16 | 11853758165593080 | 16.07386 | 14051158264836460 | 16.14771 | 0.8444414 | 0.3366695
290 | 0.174 | 0.665 | 1.465 | 0.01 | 0.186 | 0.219 | 16 | 9 | MY1-SRM1 | 0 | Plotter anchor | Plotter anchor | SRM | 10000000000000000 | 1000000000 | 10000000 | 19743504858348200 | 16.29542 | 10000000000000000 | 16 | 11853758165593080 | 16.07386 | 14051158264836460 | 16.14771 | 0.9636766 | 0.3321487
290 | 0.36 | 0.78 | 1.418 | 0.013 | 0.18 | 0.176 | 16 | 9 | MY1-W1 | 0 | Plotter anchor | Plotter anchor | W | 10000000000000000 | 1000000000 | 10000000 | 19743504858348200 | 16.29542 | 10000000000000000 | 16 | 11853758165593080 | 16.07386 | 14051158264836460 | 16.14771 | 1.292534 | 0.3040369
290 | 0.156 | 0.828 | 0.703 | 0.019 | 0.24 | 0.195 | 16 | 9 | NA1-F1 | 0 | Plotter anchor | Plotter anchor | F | 10000000000000000 | 1000000000 | 10000000 | 19743504858348200 | 16.29542 | 10000000000000000 | 16 | 11853758165593080 | 16.07386 | 14051158264836460 | 16.14771 | 0.6426578 | 0.3002258
290 | 0.086 | 0.11 | 1.37 | 0.02 | 0.35 | 0.06 | 16 | 9 | NA1-W1 | 0 | Plotter anchor | Plotter anchor | W | 10000000000000000 | 1000000000 | 10000000 | 19743504858348200 | 16.29542 | 10000000000000000 | 16 | 11853758165593080 | 16.07386 | 14051158264836460 | 16.14771 | 0.8411248 | 0.3147218
290 | 0.11 | 0.86 | 0.715 | 0.018 | 0.23 | 0.19 | 16 | 9 | NA2-F1 | 0 | Plotter anchor | Plotter anchor | F | 10000000000000000 | 1000000000 | 10000000 | 19743504858348200 | 16.29542 | 10000000000000000 | 16 | 11853758165593080 | 16.07386 | 14051158264836460 | 16.14771 | 0.5874426 | 0.3054449
290 | 0.088 | 0.084 | 1.82 | 0.017 | 0.25 | 0.08 | 16 | 9 | NA2-W1 | 0 | Plotter anchor | Plotter anchor | W | 10000000000000000 | 1000000000 | 10000000 | 19743504858348200 | 16.29542 | 10000000000000000 | 16 | 11853758165593080 | 16.07386 | 14051158264836460 | 16.14771 | 0.9557249 | 0.3315361
290 | 0.172 | 0.584 | 1.16 | 0.018 | 0.17 | 0.2 | 16 | 9 | NM1-PBWR4 | 0 | Plotter anchor | Plotter anchor | P | 10000000000000000 | 1000000000 | 10000000 | 19743504858348200 | 16.29542 | 10000000000000000 | 16 | 11853758165593080 | 16.07386 | 14051158264836460 | 16.14771 | 0.9381505 | 0.3456497
290 | 0.11 | 0.63 | 1.28 | 0.012 | 0.24 | 0 | 16 | 9 | NM2-P1 | 0 | Plotter anchor | Plotter anchor | P | 10000000000000000 | 1000000000 | 10000000 | 19743504858348200 | 16.29542 | 10000000000000000 | 16 | 11853758165593080 | 16.07386 | 14051158264836460 | 16.14771 | 0.8364658 | 0.3292427
290 | 0.04 | 0.89 | 1.45 | 0.016 | 0.44 | 0 | 16 | 9 | NM2-W1 | 0 | Plotter anchor | Plotter anchor | W | 10000000000000000 | 1000000000 | 10000000 | 19743504858348200 | 16.29542 | 10000000000000000 | 16 | 11853758165593080 | 16.07386 | 14051158264836460 | 16.14771 | 0.7717218 | 0.3442281
290 | 0.11 | 0.63 | 1.4 | 0.012 | 0.2 | 0.2 | 16 | 9 | OC1-P1 | 0 | Plotter anchor | Plotter anchor | P | 10000000000000000 | 1000000000 | 10000000 | 19743504858348200 | 16.29542 | 10000000000000000 | 16 | 11853758165593080 | 16.07386 | 14051158264836460 | 16.14771 | 0.859353 | 0.338214
290 | 0.1 | 0.5 | 1.42 | 0.015 | 0.23 | 0.21 | 16 | 9 | OC1-P2 | 0 | Plotter anchor | Plotter anchor | P | 10000000000000000 | 1000000000 | 10000000 | 19743504858348200 | 16.29542 | 10000000000000000 | 16 | 11853758165593080 | 16.07386 | 14051158264836460 | 16.14771 | 0.885831 | 0.3529732
290 | 0.17 | 0.64 | 1.478 | 0.011 | 0.225 | 0.217 | 16 | 9 | OC1-SRM2 | 0 | Plotter anchor | Plotter anchor | SRM | 10000000000000000 | 1000000000 | 10000000 | 19743504858348200 | 16.29542 | 10000000000000000 | 16 | 11853758165593080 | 16.07386 | 14051158264836460 | 16.14771 | 0.9722883 | 0.3382491
290 | 0.32 | 0.59 | 1.47 | 0.016 | 0.54 | 0.08 | 16 | 9 | OC1-W1 | 0 | Plotter anchor | Plotter anchor | W | 10000000000000000 | 1000000000 | 10000000 | 19743504858348200 | 16.29542 | 10000000000000000 | 16 | 11853758165593080 | 16.07386 | 14051158264836460 | 16.14771 | 1.35961 | 0.3084226
290 | 0.04 | 0.75 | 0.63 | 0.006 | 0.25 | 0.24 | 16 | 9 | OC2-F1 | 0 | Plotter anchor | Plotter anchor | F | 10000000000000000 | 1000000000 | 10000000 | 19743504858348200 | 16.29542 | 10000000000000000 | 16 | 11853758165593080 | 16.07386 | 14051158264836460 | 16.14771 | 0.5043167 | 0.2234298
290 | 0.17 | 0.64 | 1.478 | 0.011 | 0.225 | 0.217 | 16 | 9 | OC2-SRM2 | 0 | Plotter anchor | Plotter anchor | SRM | 10000000000000000 | 1000000000 | 10000000 | 19743504858348200 | 16.29542 | 10000000000000000 | 16 | 11853758165593080 | 16.07386 | 14051158264836460 | 16.14771 | 0.9722883 | 0.3382491
290 | 0.35 | 0.58 | 1.55 | 0.022 | 0.65 | 0.11 | 16 | 9 | OC2-W1 | 0 | Plotter anchor | Plotter anchor | W | 10000000000000000 | 1000000000 | 10000000 | 19743504858348200 | 16.29542 | 10000000000000000 | 16 | 11853758165593080 | 16.07386 | 14051158264836460 | 16.14771 | 1.46241 | 0.3342347
290 | 0.02 | 0.76 | 0.72 | 0.014 | 0.21 | 0.24 | 16 | 9 | OC3-F1 | 0 | Plotter anchor | Plotter anchor | F | 10000000000000000 | 1000000000 | 10000000 | 19743504858348200 | 16.29542 | 10000000000000000 | 16 | 11853758165593080 | 16.07386 | 14051158264836460 | 16.14771 | 0.5174639 | 0.2747868
290 | 0.01 | 0.73 | 0.58 | 0.011 | 0.24 | 0.21 | 16 | 9 | OC3-F2 | 0 | Plotter anchor | Plotter anchor | F | 10000000000000000 | 1000000000 | 10000000 | 19743504858348200 | 16.29542 | 10000000000000000 | 16 | 11853758165593080 | 16.07386 | 14051158264836460 | 16.14771 | 0.5072134 | 0.2431204
290 | 0.17 | 0.64 | 1.478 | 0.011 | 0.225 | 0.217 | 16 | 9 | OC3-SRM2 | 0 | Plotter anchor | Plotter anchor | SRM | 10000000000000000 | 1000000000 | 10000000 | 19743504858348200 | 16.29542 | 10000000000000000 | 16 | 11853758165593080 | 16.07386 | 14051158264836460 | 16.14771 | 0.9722883 | 0.3382491
290 | 0.29 | 0.56 | 1.63 | 0.017 | 0.61 | 0.08 | 16 | 9 | OC3-WBW4 | 0 | Plotter anchor | Plotter anchor | W | 10000000000000000 | 1000000000 | 10000000 | 19743504858348200 | 16.29542 | 10000000000000000 | 16 | 11853758165593080 | 16.07386 | 14051158264836460 | 16.14771 | 1.381061 | 0.3215935
290 | 0.173 | 0.107 | 1.4 | 0.011 | 0.024 | 0.2 | 16 | 9 | OYS-P1 | 0 | Plotter anchor | Plotter anchor | P | 10000000000000000 | 1000000000 | 10000000 | 19743504858348200 | 16.29542 | 10000000000000000 | 16 | 11853758165593080 | 16.07386 | 14051158264836460 | 16.14771 | 0.9046019 | 0.3300865
290 | 0.11 | 0.63 | 1.4 | 0.012 | 0.2 | 0.2 | 16 | 9 | OYS-P2 | 0 | Plotter anchor | Plotter anchor | P | 10000000000000000 | 1000000000 | 10000000 | 19743504858348200 | 16.29542 | 10000000000000000 | 16 | 11853758165593080 | 16.07386 | 14051158264836460 | 16.14771 | 0.859353 | 0.338214
290 | 0.16 | 0.62 | 1.41 | 0.014 | 0.24 | 0.23 | 16 | 9 | OYS-P3 | 0 | Plotter anchor | Plotter anchor | P | 10000000000000000 | 1000000000 | 10000000 | 19743504858348200 | 16.29542 | 10000000000000000 | 16 | 11853758165593080 | 16.07386 | 14051158264836460 | 16.14771 | 0.9449052 | 0.3491991
290 | 0.03 | 0.65 | 1.375 | 0.012 | 0.28 | 0.18 | 16 | 9 | OYS-P4 | 0 | Plotter anchor | Plotter anchor | P | 10000000000000000 | 1000000000 | 10000000 | 19743504858348200 | 16.29542 | 10000000000000000 | 16 | 11853758165593080 | 16.07386 | 14051158264836460 | 16.14771 | 0.792791 | 0.337118
290 | 0.11 | 0.6 | 1.42 | 0.015 | 0.27 | 0.24 | 16 | 9 | OYS-P5 | 0 | Plotter anchor | Plotter anchor | P | 10000000000000000 | 1000000000 | 10000000 | 19743504858348200 | 16.29542 | 10000000000000000 | 16 | 11853758165593080 | 16.07386 | 14051158264836460 | 16.14771 | 0.8973165 | 0.3542902
290 | 0.06 | 0.59 | 1.49 | 0.006 | 0.22 | 0.2 | 16 | 9 | OYS-PBW1 | 0 | Plotter anchor | Plotter anchor | P | 10000000000000000 | 1000000000 | 10000000 | 19743504858348200 | 16.29542 | 10000000000000000 | 16 | 11853758165593080 | 16.07386 | 14051158264836460 | 16.14771 | 0.749763 | 0.3008881
290 | 0.15 | 0.65 | 1.35 | 0.01 | 0.07 | 0 | 16 | 9 | OYS-PBWR1 | 0 | Plotter anchor | Plotter anchor | P | 10000000000000000 | 1000000000 | 10000000 | 19743504858348200 | 16.29542 | 10000000000000000 | 16 | 11853758165593080 | 16.07386 | 14051158264836460 | 16.14771 | 0.8776182 | 0.323463
290 | 0.11 | 0.61 | 1.43 | 0.013 | 0.23 | 0.205 | 16 | 9 | OYS-PBWR2 | 0 | Plotter anchor | Plotter anchor | P | 10000000000000000 | 1000000000 | 10000000 | 19743504858348200 | 16.29542 | 10000000000000000 | 16 | 11853758165593080 | 16.07386 | 14051158264836460 | 16.14771 | 0.8770936 | 0.3452413
290 | 0.22 | 0.51 | 1.37 | 0.018 | 0.22 | 0.23 | 16 | 9 | OYS-PBWR3 | 0 | Plotter anchor | Plotter anchor | P | 10000000000000000 | 1000000000 | 10000000 | 19743504858348200 | 16.29542 | 10000000000000000 | 16 | 11853758165593080 | 16.07386 | 14051158264836460 | 16.14771 | 1.067664 | 0.3624086
290 | 0.172 | 0.584 | 1.16 | 0.018 | 0.17 | 0.2 | 16 | 9 | OYS-PBWR4 | 0 | Plotter anchor | Plotter anchor | P | 10000000000000000 | 1000000000 | 10000000 | 19743504858348200 | 16.29542 | 10000000000000000 | 16 | 11853758165593080 | 16.07386 | 14051158264836460 | 16.14771 | 0.9381505 | 0.3456497
290 | 0.17 | 0.52 | 1.315 | 0.015 | 0.19 | 0.185 | 16 | 9 | OYS-PBWR5 | 0 | Plotter anchor | Plotter anchor | P | 10000000000000000 | 1000000000 | 10000000 | 19743504858348200 | 16.29542 | 10000000000000000 | 16 | 11853758165593080 | 16.07386 | 14051158264836460 | 16.14771 | 0.9467471 | 0.3450686
290 | 0.17 | 0.64 | 1.478 | 0.011 | 0.225 | 0.217 | 16 | 9 | OYS-SRM2 | 0 | Plotter anchor | Plotter anchor | SRM | 10000000000000000 | 1000000000 | 10000000 | 19743504858348200 | 16.29542 | 10000000000000000 | 16 | 11853758165593080 | 16.07386 | 14051158264836460 | 16.14771 | 0.9722883 | 0.3382491
290 | 0.2 | 0.18 | 1.34 | 0.014 | 0.23 | 0.24 | 16 | 9 | OYS-SRM3 | 0 | Plotter anchor | Plotter anchor | SRM | 10000000000000000 | 1000000000 | 10000000 | 19743504858348200 | 16.29542 | 10000000000000000 | 16 | 11853758165593080 | 16.07386 | 14051158264836460 | 16.14771 | 1.006015 | 0.3417661
290 | 0.26 | 0.56 | 1.54 | 0.014 | 0.53 | 0.08 | 16 | 9 | OYS-W1 | 0 | Plotter anchor | Plotter anchor | W | 10000000000000000 | 1000000000 | 10000000 | 19743504858348200 | 16.29542 | 10000000000000000 | 16 | 11853758165593080 | 16.07386 | 14051158264836460 | 16.14771 | 1.214126 | 0.3040094
290 | 0.28 | 0.57 | 1.63 | 0.019 | 0.6 | 0 | 16 | 9 | OYS-W2 | 0 | Plotter anchor | Plotter anchor | W | 10000000000000000 | 1000000000 | 10000000 | 19743504858348200 | 16.29542 | 10000000000000000 | 16 | 11853758165593080 | 16.07386 | 14051158264836460 | 16.14771 | 1.375805 | 0.3291053
290 | 0.27 | 0.06 | 1.29 | 0.016 | 0.28 | 0.11 | 16 | 9 | OYS-W3 | 0 | Plotter anchor | Plotter anchor | W | 10000000000000000 | 1000000000 | 10000000 | 19743504858348200 | 16.29542 | 10000000000000000 | 16 | 11853758165593080 | 16.07386 | 14051158264836460 | 16.14771 | 1.111391 | 0.2953581
290 | 0.29 | 0.69 | 1.575 | 0.016 | 0.47 | 0.09 | 16 | 9 | OYS-W4 | 0 | Plotter anchor | Plotter anchor | W | 10000000000000000 | 1000000000 | 10000000 | 19743504858348200 | 16.29542 | 10000000000000000 | 16 | 11853758165593080 | 16.07386 | 14051158264836460 | 16.14771 | 1.341717 | 0.3184441
290 | 0.11 | 0.24 | 1.485 | 0.015 | 0.13 | 0.17 | 16 | 9 | OYS-W5 | 0 | Plotter anchor | Plotter anchor | W | 10000000000000000 | 1000000000 | 10000000 | 19743504858348200 | 16.29542 | 10000000000000000 | 16 | 11853758165593080 | 16.07386 | 14051158264836460 | 16.14771 | 0.8623093 | 0.3041103
290 | 0.01 | 0.9 | 1.33 | 0.012 | 0.43 | 0.07 | 16 | 9 | OYS-WBWR1 | 0 | Plotter anchor | Plotter anchor | W | 10000000000000000 | 1000000000 | 10000000 | 19743504858348200 | 16.29542 | 10000000000000000 | 16 | 11853758165593080 | 16.07386 | 14051158264836460 | 16.14771 | 0.7117607 | 0.3198401
290 | 0.2 | 1.05 | 1.28 | 0.019 | 0.17 | 0.11 | 16 | 9 | OYS-WBWR2 | 0 | Plotter anchor | Plotter anchor | W | 10000000000000000 | 1000000000 | 10000000 | 19743504858348200 | 16.29542 | 10000000000000000 | 16 | 11853758165593080 | 16.07386 | 14051158264836460 | 16.14771 | 0.9996949 | 0.4328343
290 | 0.059 | 0.93 | 1.32 | 0.009 | 0.4 | 0.09 | 16 | 9 | OYS-WBWR3 | 0 | Plotter anchor | Plotter anchor | W | 10000000000000000 | 1000000000 | 10000000 | 19743504858348200 | 16.29542 | 10000000000000000 | 16 | 11853758165593080 | 16.07386 | 14051158264836460 | 16.14771 | 0.6874381 | 0.3120187
290 | 0.023 | 0.936 | 1.25 | 0.01 | 0.325 | 0 | 16 | 9 | OYS-WBWR4 | 0 | Plotter anchor | Plotter anchor | W | 10000000000000000 | 1000000000 | 10000000 | 19743504858348200 | 16.29542 | 10000000000000000 | 16 | 11853758165593080 | 16.07386 | 14051158264836460 | 16.14771 | 0.6854835 | 0.3156257
290 | 0.11 | 1 | 0.85 | 0.008 | 0.16 | 0.19 | 16 | 9 | P10-F1 | 0 | Plotter anchor | Plotter anchor | F | 10000000000000000 | 1000000000 | 10000000 | 19743504858348200 | 16.29542 | 10000000000000000 | 16 | 11853758165593080 | 16.07386 | 14051158264836460 | 16.14771 | 0.5647103 | 0.3249482
290 | 0.08 | 0.97 | 0.79 | 0.008 | 0.18 | 0.19 | 16 | 9 | P10-F2 | 0 | Plotter anchor | Plotter anchor | F | 10000000000000000 | 1000000000 | 10000000 | 19743504858348200 | 16.29542 | 10000000000000000 | 16 | 11853758165593080 | 16.07386 | 14051158264836460 | 16.14771 | 0.5281479 | 0.303505
290 | 0.07 | 0.93 | 1.6 | 0.007 | 0.18 | 0.08 | 16 | 9 | P10-W1 | 0 | Plotter anchor | Plotter anchor | W | 10000000000000000 | 1000000000 | 10000000 | 19743504858348200 | 16.29542 | 10000000000000000 | 16 | 11853758165593080 | 16.07386 | 14051158264836460 | 16.14771 | 0.7044626 | 0.3151359
290 | 0.03 | 0.84 | 0.88 | 0.006 | 0.27 | 0.21 | 16 | 9 | P135-F1 | 0 | Plotter anchor | Plotter anchor | F | 10000000000000000 | 1000000000 | 10000000 | 19743504858348200 | 16.29542 | 10000000000000000 | 16 | 11853758165593080 | 16.07386 | 14051158264836460 | 16.14771 | 0.51183 | 0.2584805
290 | 0.06 | 0.87 | 0.94 | 0.006 | 0.28 | 0.2 | 16 | 9 | P135-F2 | 0 | Plotter anchor | Plotter anchor | F | 10000000000000000 | 1000000000 | 10000000 | 19743504858348200 | 16.29542 | 10000000000000000 | 16 | 11853758165593080 | 16.07386 | 14051158264836460 | 16.14771 | 0.5141956 | 0.2699047
290 | 0.06 | 1.67 | 1.42 | 0.013 | 0.18 | 0.08 | 16 | 9 | P135-W1 | 0 | Plotter anchor | Plotter anchor | W | 10000000000000000 | 1000000000 | 10000000 | 19743504858348200 | 16.29542 | 10000000000000000 | 16 | 11853758165593080 | 16.07386 | 14051158264836460 | 16.14771 | 0.7369733 | 1.589056
290 | 0.05 | 0.94 | 0.98 | 0.006 | 0.27 | 0.21 | 16 | 9 | P136-F1 | 0 | Plotter anchor | Plotter anchor | F | 10000000000000000 | 1000000000 | 10000000 | 19743504858348200 | 16.29542 | 10000000000000000 | 16 | 11853758165593080 | 16.07386 | 14051158264836460 | 16.14771 | 0.5159015 | 0.2945013
290 | 0.05 | 0.91 | 0.93 | 0.005 | 0.26 | 0.2 | 16 | 9 | P136-F2 | 0 | Plotter anchor | Plotter anchor | F | 10000000000000000 | 1000000000 | 10000000 | 19743504858348200 | 16.29542 | 10000000000000000 | 16 | 11853758165593080 | 16.07386 | 14051158264836460 | 16.14771 | 0.5112312 | 0.2707216
290 | 0.04 | 0.98 | 1.77 | 0.008 | 0.22 | 0.07 | 16 | 9 | P136-W1 | 0 | Plotter anchor | Plotter anchor | W | 10000000000000000 | 1000000000 | 10000000 | 19743504858348200 | 16.29542 | 10000000000000000 | 16 | 11853758165593080 | 16.07386 | 14051158264836460 | 16.14771 | 0.7440693 | 0.3566884
290 | 0.03 | 0.75 | 1.32 | 0.008 | 0.24 | 0.21 | 16 | 9 | P137-F1 | 0 | Plotter anchor | Plotter anchor | F | 10000000000000000 | 1000000000 | 10000000 | 19743504858348200 | 16.29542 | 10000000000000000 | 16 | 11853758165593080 | 16.07386 | 14051158264836460 | 16.14771 | 0.5469892 | 0.2943408
290 | 0.03 | 0.77 | 1.39 | 0.006 | 0.28 | 0.21 | 16 | 9 | P137-F2 | 0 | Plotter anchor | Plotter anchor | F | 10000000000000000 | 1000000000 | 10000000 | 19743504858348200 | 16.29542 | 10000000000000000 | 16 | 11853758165593080 | 16.07386 | 14051158264836460 | 16.14771 | 0.5398118 | 0.2853949
290 | 0.05 | 0.84 | 1.27 | 0.01 | 0.15 | 0.08 | 16 | 9 | P137-W1 | 0 | Plotter anchor | Plotter anchor | W | 10000000000000000 | 1000000000 | 10000000 | 19743504858348200 | 16.29542 | 10000000000000000 | 16 | 11853758165593080 | 16.07386 | 14051158264836460 | 16.14771 | 0.6881188 | 0.2889361
290 | 0.08 | 0.9 | 0.86 | 0.009 | 0.26 | 0.21 | 16 | 9 | P15-F1 | 0 | Plotter anchor | Plotter anchor | F | 10000000000000000 | 1000000000 | 10000000 | 19743504858348200 | 16.29542 | 10000000000000000 | 16 | 11853758165593080 | 16.07386 | 14051158264836460 | 16.14771 | 0.5357579 | 0.2918253
290 | 0.07 | 0.87 | 0.86 | 0.006 | 0.22 | 0.21 | 16 | 9 | P15-F2 | 0 | Plotter anchor | Plotter anchor | F | 10000000000000000 | 1000000000 | 10000000 | 19743504858348200 | 16.29542 | 10000000000000000 | 16 | 11853758165593080 | 16.07386 | 14051158264836460 | 16.14771 | 0.511092 | 0.2627977
290 | 0.04 | 0.99 | 1.76 | 0.01 | 0.22 | 0.06 | 16 | 9 | P15-W1 | 0 | Plotter anchor | Plotter anchor | W | 10000000000000000 | 1000000000 | 10000000 | 19743504858348200 | 16.29542 | 10000000000000000 | 16 | 11853758165593080 | 16.07386 | 14051158264836460 | 16.14771 | 0.7730297 | 0.3775117
290 | 0.05 | 0.83 | 0.84 | 0.008 | 0.23 | 0.19 | 16 | 9 | P150-F1 | 0 | Plotter anchor | Plotter anchor | F | 10000000000000000 | 1000000000 | 10000000 | 19743504858348200 | 16.29542 | 10000000000000000 | 16 | 11853758165593080 | 16.07386 | 14051158264836460 | 16.14771 | 0.5143515 | 0.2671521
290 | 0.09 | 0.97 | 0.81 | 0.007 | 0.15 | 0.19 | 16 | 9 | P151-F1 | 0 | Plotter anchor | Plotter anchor | F | 10000000000000000 | 1000000000 | 10000000 | 19743504858348200 | 16.29542 | 10000000000000000 | 16 | 11853758165593080 | 16.07386 | 14051158264836460 | 16.14771 | 0.5397423 | 0.2981793
290 | 0.03 | 0.08 | 1.51 | 0.015 | 0.38 | 0.07 | 16 | 9 | P152-W1 | 0 | Plotter anchor | Plotter anchor | W | 10000000000000000 | 1000000000 | 10000000 | 19743504858348200 | 16.29542 | 10000000000000000 | 16 | 11853758165593080 | 16.07386 | 14051158264836460 | 16.14771 | 0.7772373 | 0.3056367
290 | 0.08 | 0.9 | 0.92 | 0.005 | 0.28 | 0.19 | 16 | 9 | P16-F1 | 0 | Plotter anchor | Plotter anchor | F | 10000000000000000 | 1000000000 | 10000000 | 19743504858348200 | 16.29542 | 10000000000000000 | 16 | 11853758165593080 | 16.07386 | 14051158264836460 | 16.14771 | 0.527419 | 0.2669841
290 | 0.08 | 1.7 | 1.41 | 0.012 | 0.15 | 0.045 | 16 | 9 | P16-W1 | 0 | Plotter anchor | Plotter anchor | W | 10000000000000000 | 1000000000 | 10000000 | 19743504858348200 | 16.29542 | 10000000000000000 | 16 | 11853758165593080 | 16.07386 | 14051158264836460 | 16.14771 | 0.7472827 | 1.654824
290 | 0.12 | 1 | 0.83 | 0.01 | 0.15 | 0.2 | 16 | 9 | P17-F1 | 0 | Plotter anchor | Plotter anchor | F | 10000000000000000 | 1000000000 | 10000000 | 19743504858348200 | 16.29542 | 10000000000000000 | 16 | 11853758165593080 | 16.07386 | 14051158264836460 | 16.14771 | 0.5804711 | 0.3368107
290 | 0.1 | 0.84 | 1.87 | 0.009 | 0.2 | 0.07 | 16 | 9 | P17-W1 | 0 | Plotter anchor | Plotter anchor | W | 10000000000000000 | 1000000000 | 10000000 | 19743504858348200 | 16.29542 | 10000000000000000 | 16 | 11853758165593080 | 16.07386 | 14051158264836460 | 16.14771 | 0.8456149 | 0.3179363
290 | 0.07 | 0.92 | 0.87 | 0.01 | 0.21 | 0.17 | 16 | 9 | P18-F1 | 0 | Plotter anchor | Plotter anchor | F | 10000000000000000 | 1000000000 | 10000000 | 19743504858348200 | 16.29542 | 10000000000000000 | 16 | 11853758165593080 | 16.07386 | 14051158264836460 | 16.14771 | 0.5201228 | 0.3055068
290 | 0.07 | 0.86 | 0.9 | 0.006 | 0.26 | 0.2 | 16 | 9 | P18-F2 | 0 | Plotter anchor | Plotter anchor | F | 10000000000000000 | 1000000000 | 10000000 | 19743504858348200 | 16.29542 | 10000000000000000 | 16 | 11853758165593080 | 16.07386 | 14051158264836460 | 16.14771 | 0.5125931 | 0.2641898
290 | 0.04 | 0.98 | 1.74 | 0.008 | 0.25 | 0.05 | 16 | 9 | P18-W1 | 0 | Plotter anchor | Plotter anchor | W | 10000000000000000 | 1000000000 | 10000000 | 19743504858348200 | 16.29542 | 10000000000000000 | 16 | 11853758165593080 | 16.07386 | 14051158264836460 | 16.14771 | 0.7389223 | 0.3548639
290 | 0.13 | 0.82 | 0.68 | 0.011 | 0.29 | 0.21 | 16 | 9 | P19-F1 | 0 | Plotter anchor | Plotter anchor | F | 10000000000000000 | 1000000000 | 10000000 | 19743504858348200 | 16.29542 | 10000000000000000 | 16 | 11853758165593080 | 16.07386 | 14051158264836460 | 16.14771 | 0.5915721 | 0.265015
290 | 0.11 | 0.81 | 0.68 | 0.01 | 0.26 | 0.2 | 16 | 9 | P19-F2 | 0 | Plotter anchor | Plotter anchor | F | 10000000000000000 | 1000000000 | 10000000 | 19743504858348200 | 16.29542 | 10000000000000000 | 16 | 11853758165593080 | 16.07386 | 14051158264836460 | 16.14771 | 0.5666871 | 0.2586002
290 | 0.23 | 1.08 | 1.83 | 0.009 | 0.23 | 0.06 | 16 | 9 | P19-W1 | 0 | Plotter anchor | Plotter anchor | W | 10000000000000000 | 1000000000 | 10000000 | 19743504858348200 | 16.29542 | 10000000000000000 | 16 | 11853758165593080 | 16.07386 | 14051158264836460 | 16.14771 | 1.063448 | 0.4400763
290 | 0.1 | 0.83 | 0.75 | 0.015 | 0.29 | 0.27 | 16 | 9 | P23-F1 | 0 | Plotter anchor | Plotter anchor | F | 10000000000000000 | 1000000000 | 10000000 | 19743504858348200 | 16.29542 | 10000000000000000 | 16 | 11853758165593080 | 16.07386 | 14051158264836460 | 16.14771 | 0.5721734 | 0.2921491
290 | 0.19 | 1.15 | 1.1 | 0.014 | 0.12 | 0.085 | 16 | 9 | P23-W1 | 0 | Plotter anchor | Plotter anchor | W | 10000000000000000 | 1000000000 | 10000000 | 19743504858348200 | 16.29542 | 10000000000000000 | 16 | 11853758165593080 | 16.07386 | 14051158264836460 | 16.14771 | 0.8946559 | 0.4776652
290 | 0.1 | 0.44 | 0.9 | 0.014 | 0.2 | 0.08 | 16 | 9 | P23-W2 | 0 | Plotter anchor | Plotter anchor | W | 10000000000000000 | 1000000000 | 10000000 | 19743504858348200 | 16.29542 | 10000000000000000 | 16 | 11853758165593080 | 16.07386 | 14051158264836460 | 16.14771 | 0.7397893 | 0.2581713
290 | 0.04 | 0.75 | 1.38 | 0.007 | 0.24 | 0.19 | 16 | 9 | P24-F1 | 0 | Plotter anchor | Plotter anchor | F | 10000000000000000 | 1000000000 | 10000000 | 19743504858348200 | 16.29542 | 10000000000000000 | 16 | 11853758165593080 | 16.07386 | 14051158264836460 | 16.14771 | 0.5458509 | 0.2908683
290 | 0.04 | 0.77 | 1.37 | 0.007 | 0.26 | 0.21 | 16 | 9 | P24-F2 | 0 | Plotter anchor | Plotter anchor | F | 10000000000000000 | 1000000000 | 10000000 | 19743504858348200 | 16.29542 | 10000000000000000 | 16 | 11853758165593080 | 16.07386 | 14051158264836460 | 16.14771 | 0.5450072 | 0.2923826
290 | 0.06 | 0.95 | 1.21 | 0.011 | 0.2 | 0.08 | 16 | 9 | P24-W1 | 0 | Plotter anchor | Plotter anchor | W | 10000000000000000 | 1000000000 | 10000000 | 19743504858348200 | 16.29542 | 10000000000000000 | 16 | 11853758165593080 | 16.07386 | 14051158264836460 | 16.14771 | 0.6864781 | 0.3242779
290 | 0.22 | 1.11 | 1.14 | 0.015 | 0.15 | 0.08 | 16 | 9 | P370-W1 | 0 | Plotter anchor | Plotter anchor | W | 10000000000000000 | 1000000000 | 10000000 | 19743504858348200 | 16.29542 | 10000000000000000 | 16 | 11853758165593080 | 16.07386 | 14051158264836460 | 16.14771 | 0.9730662 | 0.4491654
290 | 0.11 | 0.99 | 0.66 | 0.01 | 0.14 | 0.22 | 16 | 9 | P7-F1 | 0 | Plotter anchor | Plotter anchor | F | 10000000000000000 | 1000000000 | 10000000 | 19743504858348200 | 16.29542 | 10000000000000000 | 16 | 11853758165593080 | 16.07386 | 14051158264836460 | 16.14771 | 0.5619028 | 0.3094393
290 | 0.12 | 0.97 | 0.72 | 0.015 | 0.2 | 0.23 | 16 | 9 | P7-F2 | 0 | Plotter anchor | Plotter anchor | F | 10000000000000000 | 1000000000 | 10000000 | 19743504858348200 | 16.29542 | 10000000000000000 | 16 | 11853758165593080 | 16.07386 | 14051158264836460 | 16.14771 | 0.5880115 | 0.3339555
290 | 0.12 | 0.87 | 1.72 | 0.008 | 0.17 | 0.09 | 16 | 9 | P7-W1 | 0 | Plotter anchor | Plotter anchor | W | 10000000000000000 | 1000000000 | 10000000 | 19743504858348200 | 16.29542 | 10000000000000000 | 16 | 11853758165593080 | 16.07386 | 14051158264836460 | 16.14771 | 0.8324545 | 0.3103376
290 | 0.12 | 0.98 | 0.82 | 0.006 | 0.16 | 0.2 | 16 | 9 | P8-F1 | 0 | Plotter anchor | Plotter anchor | F | 10000000000000000 | 1000000000 | 10000000 | 19743504858348200 | 16.29542 | 10000000000000000 | 16 | 11853758165593080 | 16.07386 | 14051158264836460 | 16.14771 | 0.5707253 | 0.2952143
290 | 0.1 | 0.86 | 1.72 | 0.016 | 0.19 | 0.07 | 16 | 9 | P8-W1 | 0 | Plotter anchor | Plotter anchor | W | 10000000000000000 | 1000000000 | 10000000 | 19743504858348200 | 16.29542 | 10000000000000000 | 16 | 11853758165593080 | 16.07386 | 14051158264836460 | 16.14771 | 0.9301306 | 0.3527576
290 | 0.25 | 0.53 | 1.51 | 0.011 | 0.26 | 0.22 | 16 | 9 | PAL-H1 | 0 | Plotter anchor | Plotter anchor | HAZ | 10000000000000000 | 1000000000 | 10000000 | 19743504858348200 | 16.29542 | 10000000000000000 | 16 | 11853758165593080 | 16.07386 | 14051158264836460 | 16.14771 | 1.14401 | 0.3382179
290 | 0.25 | 0.53 | 1.368 | 0.012 | 0.18 | 0.115 | 16 | 9 | PAL-P1 | 0 | Plotter anchor | Plotter anchor | P | 10000000000000000 | 1000000000 | 10000000 | 19743504858348200 | 16.29542 | 10000000000000000 | 16 | 11853758165593080 | 16.07386 | 14051158264836460 | 16.14771 | 1.059866 | 0.3340336
290 | 0.174 | 0.665 | 1.465 | 0.01 | 0.186 | 0.219 | 16 | 9 | PAL-SRM1 | 0 | Plotter anchor | Plotter anchor | SRM | 10000000000000000 | 1000000000 | 10000000 | 19743504858348200 | 16.29542 | 10000000000000000 | 16 | 11853758165593080 | 16.07386 | 14051158264836460 | 16.14771 | 0.9636766 | 0.3321487
290 | 0.23 | 1.2 | 1.23 | 0.012 | 0.199 | 0.134 | 16 | 9 | PAL-W1 | 0 | Plotter anchor | Plotter anchor | W | 10000000000000000 | 1000000000 | 10000000 | 19743504858348200 | 16.29542 | 10000000000000000 | 16 | 11853758165593080 | 16.07386 | 14051158264836460 | 16.14771 | 0.9727332 | 0.5357811
290 | 0.307 | 1.045 | 1.161 | 0.009 | 0.252 | 0.094 | 16 | 9 | PAL-W2 | 0 | Plotter anchor | Plotter anchor | W | 10000000000000000 | 1000000000 | 10000000 | 19743504858348200 | 16.29542 | 10000000000000000 | 16 | 11853758165593080 | 16.07386 | 14051158264836460 | 16.14771 | 1.160233 | 0.3588443
290 | 0.185 | 1.121 | 1.269 | 0.012 | 0.181 | 0.11 | 16 | 9 | PAL-W3 | 0 | Plotter anchor | Plotter anchor | W | 10000000000000000 | 1000000000 | 10000000 | 19743504858348200 | 16.29542 | 10000000000000000 | 16 | 11853758165593080 | 16.07386 | 14051158264836460 | 16.14771 | 0.9005583 | 0.4540563
290 | 0.194 | 1.067 | 1.281 | 0.009 | 0.217 | 0.142 | 16 | 9 | PAL-W4 | 0 | Plotter anchor | Plotter anchor | W | 10000000000000000 | 1000000000 | 10000000 | 19743504858348200 | 16.29542 | 10000000000000000 | 16 | 11853758165593080 | 16.07386 | 14051158264836460 | 16.14771 | 0.9000043 | 0.3853951
290 | 0.2 | 0.056 | 1.46 | 0.01 | 0.25 | 0.19 | 16 | 9 | PB1-P1 | 0 | Plotter anchor | Plotter anchor | P | 10000000000000000 | 1000000000 | 10000000 | 19743504858348200 | 16.29542 | 10000000000000000 | 16 | 11853758165593080 | 16.07386 | 14051158264836460 | 16.14771 | 0.9307109 | 0.3280872
290 | 0.12 | 0.067 | 1.46 | 0.014 | 0.25 | 0.21 | 16 | 9 | PB1-P2 | 0 | Plotter anchor | Plotter anchor | P | 10000000000000000 | 1000000000 | 10000000 | 19743504858348200 | 16.29542 | 10000000000000000 | 16 | 11853758165593080 | 16.07386 | 14051158264836460 | 16.14771 | 0.8927227 | 0.3506739
290 | 0.2 | 0.18 | 1.34 | 0.014 | 0.23 | 0.24 | 16 | 9 | PB1-SRM3 | 0 | Plotter anchor | Plotter anchor | SRM | 10000000000000000 | 1000000000 | 10000000 | 19743504858348200 | 16.29542 | 10000000000000000 | 16 | 11853758165593080 | 16.07386 | 14051158264836460 | 16.14771 | 1.006015 | 0.3417661
290 | 0.23 | 0.62 | 1.575 | 0.019 | 0.49 | 0.09 | 16 | 9 | PB1-W1 | 0 | Plotter anchor | Plotter anchor | W | 10000000000000000 | 1000000000 | 10000000 | 19743504858348200 | 16.29542 | 10000000000000000 | 16 | 11853758165593080 | 16.07386 | 14051158264836460 | 16.14771 | 1.202798 | 0.3267726
290 | 0.051 | 0.7 | 0.59 | 0.01 | 0.23 | 0.22 | 16 | 9 | PB2-F1 | 0 | Plotter anchor | Plotter anchor | F | 10000000000000000 | 1000000000 | 10000000 | 19743504858348200 | 16.29542 | 10000000000000000 | 16 | 11853758165593080 | 16.07386 | 14051158264836460 | 16.14771 | 0.5067608 | 0.2381208
290 | 0.088 | 0.71 | 0.65 | 0.009 | 0.24 | 0.2 | 16 | 9 | PB2-F2 | 0 | Plotter anchor | Plotter anchor | F | 10000000000000000 | 1000000000 | 10000000 | 19743504858348200 | 16.29542 | 10000000000000000 | 16 | 11853758165593080 | 16.07386 | 14051158264836460 | 16.14771 | 0.5382652 | 0.2407069
290 | 0.17 | 0.64 | 1.478 | 0.011 | 0.225 | 0.217 | 16 | 9 | PB2-SRM2 | 0 | Plotter anchor | Plotter anchor | SRM | 10000000000000000 | 1000000000 | 10000000 | 19743504858348200 | 16.29542 | 10000000000000000 | 16 | 11853758165593080 | 16.07386 | 14051158264836460 | 16.14771 | 0.9722883 | 0.3382491
290 | 0.25 | 0.59 | 1.4 | 0.014 | 0.55 | 0.079 | 16 | 9 | PB2-W1 | 0 | Plotter anchor | Plotter anchor | W | 10000000000000000 | 1000000000 | 10000000 | 19743504858348200 | 16.29542 | 10000000000000000 | 16 | 11853758165593080 | 16.07386 | 14051158264836460 | 16.14771 | 1.150978 | 0.295874
290 | 0.1 | 0.54 | 1.36 | 0.01 | 0.23 | 0 | 16 | 9 | PH2-P1 | 0 | Plotter anchor | Plotter anchor | P | 10000000000000000 | 1000000000 | 10000000 | 19743504858348200 | 16.29542 | 10000000000000000 | 16 | 11853758165593080 | 16.07386 | 14051158264836460 | 16.14771 | 0.8193314 | 0.3217974
290 | 0.1 | 0.32 | 1.43 | 0.011 | 0 | 0 | 16 | 9 | PH2-W1 | 0 | Plotter anchor | Plotter anchor | W | 10000000000000000 | 1000000000 | 10000000 | 19743504858348200 | 16.29542 | 10000000000000000 | 16 | 11853758165593080 | 16.07386 | 14051158264836460 | 16.14771 | 0.7913127 | 0.2826777
290 | 0.133 | 0.62 | 1.427 | 0.008 | 0.233 | 0.21 | 16 | 9 | PH3-P1 | 0 | Plotter anchor | Plotter anchor | P | 10000000000000000 | 1000000000 | 10000000 | 19743504858348200 | 16.29542 | 10000000000000000 | 16 | 11853758165593080 | 16.07386 | 14051158264836460 | 16.14771 | 0.8471012 | 0.3140844
290 | 0.11 | 0.407 | 1.56 | 0.009 | 0.19 | 0 | 16 | 9 | PH3-W1 | 0 | Plotter anchor | Plotter anchor | W | 10000000000000000 | 1000000000 | 10000000 | 19743504858348200 | 16.29542 | 10000000000000000 | 16 | 11853758165593080 | 16.07386 | 14051158264836460 | 16.14771 | 0.8084595 | 0.2790709
290 | 0.06 | 0.72 | 1.41 | 0.013 | 0.28 | 0.17 | 16 | 9 | PI1-F1 | 0 | Plotter anchor | Plotter anchor | F | 10000000000000000 | 1000000000 | 10000000 | 19743504858348200 | 16.29542 | 10000000000000000 | 16 | 11853758165593080 | 16.07386 | 14051158264836460 | 16.14771 | 0.5912729 | 0.3271724
290 | 0.17 | 0.64 | 1.478 | 0.011 | 0.225 | 0.217 | 16 | 9 | PI1-SRM2 | 0 | Plotter anchor | Plotter anchor | SRM | 10000000000000000 | 1000000000 | 10000000 | 19743504858348200 | 16.29542 | 10000000000000000 | 16 | 11853758165593080 | 16.07386 | 14051158264836460 | 16.14771 | 0.9722883 | 0.3382491
290 | 0.13 | 0.09 | 1.29 | 0.017 | 0.173 | 0.052 | 16 | 9 | PI1-W1 | 0 | Plotter anchor | Plotter anchor | W | 10000000000000000 | 1000000000 | 10000000 | 19743504858348200 | 16.29542 | 10000000000000000 | 16 | 11853758165593080 | 16.07386 | 14051158264836460 | 16.14771 | 0.8541203 | 0.2990105
290 | 0.077 | 0.697 | 1.215 | 0.011 | 0.272 | 0.174 | 16 | 9 | PI2-F1 | 0 | Plotter anchor | Plotter anchor | F | 10000000000000000 | 1000000000 | 10000000 | 19743504858348200 | 16.29542 | 10000000000000000 | 16 | 11853758165593080 | 16.07386 | 14051158264836460 | 16.14771 | 0.57178 | 0.3011307
290 | 0.17 | 0.64 | 1.478 | 0.011 | 0.225 | 0.217 | 16 | 9 | PI2-SRM2 | 0 | Plotter anchor | Plotter anchor | SRM | 10000000000000000 | 1000000000 | 10000000 | 19743504858348200 | 16.29542 | 10000000000000000 | 16 | 11853758165593080 | 16.07386 | 14051158264836460 | 16.14771 | 0.9722883 | 0.3382491
290 | 0.082 | 0.071 | 1.28 | 0.019 | 0.445 | 0.046 | 16 | 9 | PI2-W1 | 0 | Plotter anchor | Plotter anchor | W | 10000000000000000 | 1000000000 | 10000000 | 19743504858348200 | 16.29542 | 10000000000000000 | 16 | 11853758165593080 | 16.07386 | 14051158264836460 | 16.14771 | 0.7993288 | 0.3051508
290 | 0.134 | 0.634 | 1.337 | 0.015 | 0.175 | 0.231 | 16 | 9 | PL1-P1 | 0 | Plotter anchor | Plotter anchor | P | 10000000000000000 | 1000000000 | 10000000 | 19743504858348200 | 16.29542 | 10000000000000000 | 16 | 11853758165593080 | 16.07386 | 14051158264836460 | 16.14771 | 0.9047311 | 0.3489263
290 | 0.161 | 0.794 | 1.122 | 0.014 | 0.245 | 0.122 | 16 | 9 | PL1-W1 | 0 | Plotter anchor | Plotter anchor | W | 10000000000000000 | 1000000000 | 10000000 | 19743504858348200 | 16.29542 | 10000000000000000 | 16 | 11853758165593080 | 16.07386 | 14051158264836460 | 16.14771 | 0.8749744 | 0.2895278
290 | 0.06 | 0.6 | 1.33 | 0.004 | 0.28 | 0.24 | 16 | 9 | PV1-P1 | 0 | Plotter anchor | Plotter anchor | P | 10000000000000000 | 1000000000 | 10000000 | 19743504858348200 | 16.29542 | 10000000000000000 | 16 | 11853758165593080 | 16.07386 | 14051158264836460 | 16.14771 | 0.7163914 | 0.270855
290 | 0.04 | 0.63 | 1.48 | 0.003 | 0.23 | 0.24 | 16 | 9 | PV1-P2 | 0 | Plotter anchor | Plotter anchor | P | 10000000000000000 | 1000000000 | 10000000 | 19743504858348200 | 16.29542 | 10000000000000000 | 16 | 11853758165593080 | 16.07386 | 14051158264836460 | 16.14771 | 0.7155976 | 0.2673911
290 | 0.174 | 0.665 | 1.465 | 0.01 | 0.186 | 0.219 | 16 | 9 | PV1-SRM1 | 0 | Plotter anchor | Plotter anchor | SRM | 10000000000000000 | 1000000000 | 10000000 | 19743504858348200 | 16.29542 | 10000000000000000 | 16 | 11853758165593080 | 16.07386 | 14051158264836460 | 16.14771 | 0.9636766 | 0.3321487
290 | 0.04 | 0.06 | 1.08 | 0.005 | 0.24 | 0.16 | 16 | 9 | PV1-W1 | 0 | Plotter anchor | Plotter anchor | W | 10000000000000000 | 1000000000 | 10000000 | 19743504858348200 | 16.29542 | 10000000000000000 | 16 | 11853758165593080 | 16.07386 | 14051158264836460 | 16.14771 | 0.6425435 | 0.2240293
290 | 0.04 | 0.68 | 1.54 | 0.006 | 0.21 | 0.24 | 16 | 9 | PV2-P1 | 0 | Plotter anchor | Plotter anchor | P | 10000000000000000 | 1000000000 | 10000000 | 19743504858348200 | 16.29542 | 10000000000000000 | 16 | 11853758165593080 | 16.07386 | 14051158264836460 | 16.14771 | 0.7554729 | 0.306785
290 | 0.174 | 0.665 | 1.465 | 0.01 | 0.186 | 0.219 | 16 | 9 | PV2-SRM1 | 0 | Plotter anchor | Plotter anchor | SRM | 10000000000000000 | 1000000000 | 10000000 | 19743504858348200 | 16.29542 | 10000000000000000 | 16 | 11853758165593080 | 16.07386 | 14051158264836460 | 16.14771 | 0.9636766 | 0.3321487
290 | 0.07 | 0.09 | 1.46 | 0.01 | 0.47 | 0.12 | 16 | 9 | PV2-W1 | 0 | Plotter anchor | Plotter anchor | W | 10000000000000000 | 1000000000 | 10000000 | 19743504858348200 | 16.29542 | 10000000000000000 | 16 | 11853758165593080 | 16.07386 | 14051158264836460 | 16.14771 | 0.7162958 | 0.2791779
290 | 0.04 | 0.65 | 1.4 | 0.005 | 0.21 | 0.2 | 16 | 9 | PV3-P1 | 0 | Plotter anchor | Plotter anchor | P | 10000000000000000 | 1000000000 | 10000000 | 19743504858348200 | 16.29542 | 10000000000000000 | 16 | 11853758165593080 | 16.07386 | 14051158264836460 | 16.14771 | 0.7305692 | 0.2872536
290 | 0.02 | 0.14 | 1.55 | 0.008 | 0.37 | 0.12 | 16 | 9 | PV3-W1 | 0 | Plotter anchor | Plotter anchor | W | 10000000000000000 | 1000000000 | 10000000 | 19743504858348200 | 16.29542 | 10000000000000000 | 16 | 11853758165593080 | 16.07386 | 14051158264836460 | 16.14771 | 0.7092721 | 0.2722705
290 | 0.17 | 0.52 | 1.315 | 0.015 | 0.19 | 0.185 | 16 | 9 | QC1-PBWR5 | 0 | Plotter anchor | Plotter anchor | P | 10000000000000000 | 1000000000 | 10000000 | 19743504858348200 | 16.29542 | 10000000000000000 | 16 | 11853758165593080 | 16.07386 | 14051158264836460 | 16.14771 | 0.9467471 | 0.3450686
290 | 0.188 | 0.315 | 1.56 | 0.012 | 0.153 | 0.203 | 16 | 9 | QC1-W1 | 0 | Plotter anchor | Plotter anchor | W | 10000000000000000 | 1000000000 | 10000000 | 19743504858348200 | 16.29542 | 10000000000000000 | 16 | 11853758165593080 | 16.07386 | 14051158264836460 | 16.14771 | 0.9918978 | 0.2951805
290 | 0.31 | 0.65 | 1.8 | 0.01 | 0.55 | 0.09 | 16 | 9 | QC1-W2 | 0 | Plotter anchor | Plotter anchor | W | 10000000000000000 | 1000000000 | 10000000 | 19743504858348200 | 16.29542 | 10000000000000000 | 16 | 11853758165593080 | 16.07386 | 14051158264836460 | 16.14771 | 1.347448 | 0.300053
290 | 0.095 | 0.522 | 1.64 | 0.008 | 0.283 | 0.268 | 16 | 9 | QC2-P1 | 0 | Plotter anchor | Plotter anchor | P | 10000000000000000 | 1000000000 | 10000000 | 19743504858348200 | 16.29542 | 10000000000000000 | 16 | 11853758165593080 | 16.07386 | 14051158264836460 | 16.14771 | 0.834469 | 0.3259041
290 | 0.158 | 0.338 | 1.75 | 0.009 | 0.145 | 0.202 | 16 | 9 | QC2-W1 | 0 | Plotter anchor | Plotter anchor | W | 10000000000000000 | 1000000000 | 10000000 | 19743504858348200 | 16.29542 | 10000000000000000 | 16 | 11853758165593080 | 16.07386 | 14051158264836460 | 16.14771 | 0.9270505 | 0.2888211
290 | 0.26 | 0.6 | 1.88 | 0.013 | 0.3 | 0.09 | 16 | 9 | QC2-W2 | 0 | Plotter anchor | Plotter anchor | W | 10000000000000000 | 1000000000 | 10000000 | 19743504858348200 | 16.29542 | 10000000000000000 | 16 | 11853758165593080 | 16.07386 | 14051158264836460 | 16.14771 | 1.291435 | 0.318678
290 | 0.08 | 0.67 | 1.3 | 0.007 | 0.28 | 0.18 | 16 | 9 | RB1-P1 | 0 | Plotter anchor | Plotter anchor | P | 10000000000000000 | 1000000000 | 10000000 | 19743504858348200 | 16.29542 | 10000000000000000 | 16 | 11853758165593080 | 16.07386 | 14051158264836460 | 16.14771 | 0.7562621 | 0.2995457
290 | 0.059 | 0.93 | 1.32 | 0.009 | 0.4 | 0.09 | 16 | 9 | RB1-WBWR3 | 0 | Plotter anchor | Plotter anchor | W | 10000000000000000 | 1000000000 | 10000000 | 19743504858348200 | 16.29542 | 10000000000000000 | 16 | 11853758165593080 | 16.07386 | 14051158264836460 | 16.14771 | 0.6874381 | 0.3120187
290 | 0.08 | 0.88 | 0.76 | 0.006 | 0.19 | 0.18 | 16 | 9 | RI3-F1 | 0 | Plotter anchor | Plotter anchor | F | 10000000000000000 | 1000000000 | 10000000 | 19743504858348200 | 16.29542 | 10000000000000000 | 16 | 11853758165593080 | 16.07386 | 14051158264836460 | 16.14771 | 0.5244242 | 0.2554976
290 | 0.1 | 0.9 | 0.74 | 0.006 | 0.19 | 0.19 | 16 | 9 | RI3-F2 | 0 | Plotter anchor | Plotter anchor | F | 10000000000000000 | 1000000000 | 10000000 | 19743504858348200 | 16.29542 | 10000000000000000 | 16 | 11853758165593080 | 16.07386 | 14051158264836460 | 16.14771 | 0.5481919 | 0.2584655
290 | 0.08 | 1.58 | 1.46 | 0.009 | 0.21 | 0.052 | 16 | 9 | RI3-W1 | 0 | Plotter anchor | Plotter anchor | W | 10000000000000000 | 1000000000 | 10000000 | 19743504858348200 | 16.29542 | 10000000000000000 | 16 | 11853758165593080 | 16.07386 | 14051158264836460 | 16.14771 | 0.7249443 | 1.243357
290 | 0.09 | 0.88 | 0.71 | 0.006 | 0.2 | 0.21 | 16 | 9 | RI4-F1 | 0 | Plotter anchor | Plotter anchor | F | 10000000000000000 | 1000000000 | 10000000 | 19743504858348200 | 16.29542 | 10000000000000000 | 16 | 11853758165593080 | 16.07386 | 14051158264836460 | 16.14771 | 0.5360124 | 0.2503342
290 | 0.1 | 0.88 | 0.75 | 0.006 | 0.18 | 0.21 | 16 | 9 | RI4-F2 | 0 | Plotter anchor | Plotter anchor | F | 10000000000000000 | 1000000000 | 10000000 | 19743504858348200 | 16.29542 | 10000000000000000 | 16 | 11853758165593080 | 16.07386 | 14051158264836460 | 16.14771 | 0.5488119 | 0.2544844
290 | 0.05 | 1.66 | 1.35 | 0.0015 | 0.14 | 0.068 | 16 | 9 | RI4-W1 | 0 | Plotter anchor | Plotter anchor | W | 10000000000000000 | 1000000000 | 10000000 | 19743504858348200 | 16.29542 | 10000000000000000 | 16 | 11853758165593080 | 16.07386 | 14051158264836460 | 16.14771 | 0.6315333 | 1.063634
290 | 0.12 | 0.6 | 1.26 | 0.013 | 0.15 | 0.2 | 16 | 9 | RS1-P1 | 0 | Plotter anchor | Plotter anchor | P | 10000000000000000 | 1000000000 | 10000000 | 19743504858348200 | 16.29542 | 10000000000000000 | 16 | 11853758165593080 | 16.07386 | 14051158264836460 | 16.14771 | 0.8535575 | 0.3321423
290 | 0.31 | 0.59 | 1.49 | 0.016 | 0.52 | 0.09 | 16 | 9 | RS1-W1 | 0 | Plotter anchor | Plotter anchor | W | 10000000000000000 | 1000000000 | 10000000 | 19743504858348200 | 16.29542 | 10000000000000000 | 16 | 11853758165593080 | 16.07386 | 14051158264836460 | 16.14771 | 1.364952 | 0.3096756
290 | 0.241 | 0.528 | 1.497 | 0.013 | 0.285 | 0.235 | 16 | 9 | SA1-P1 | 0 | Plotter anchor | Plotter anchor | P | 10000000000000000 | 1000000000 | 10000000 | 19743504858348200 | 16.29542 | 10000000000000000 | 16 | 11853758165593080 | 16.07386 | 14051158264836460 | 16.14771 | 1.082483 | 0.3486736
290 | 0.235 | 0.525 | 1.467 | 0.016 | 0.305 | 0.22 | 16 | 9 | SA1-P2 | 0 | Plotter anchor | Plotter anchor | P | 10000000000000000 | 1000000000 | 10000000 | 19743504858348200 | 16.29542 | 10000000000000000 | 16 | 11853758165593080 | 16.07386 | 14051158264836460 | 16.14771 | 1.100411 | 0.3613
290 | 0.22 | 0.508 | 1.22 | 0.012 | 0.27 | 0.2 | 16 | 9 | SA1-P3 | 0 | Plotter anchor | Plotter anchor | P | 10000000000000000 | 1000000000 | 10000000 | 19743504858348200 | 16.29542 | 10000000000000000 | 16 | 11853758165593080 | 16.07386 | 14051158264836460 | 16.14771 | 0.9782774 | 0.3225935
290 | 0.17 | 0.64 | 1.478 | 0.011 | 0.225 | 0.217 | 16 | 9 | SA1-SRM2 | 0 | Plotter anchor | Plotter anchor | SRM | 10000000000000000 | 1000000000 | 10000000 | 19743504858348200 | 16.29542 | 10000000000000000 | 16 | 11853758165593080 | 16.07386 | 14051158264836460 | 16.14771 | 0.9722883 | 0.3382491
290 | 0.16 | 1.26 | 1.21 | 0.019 | 0.165 | 0.15 | 16 | 9 | SA1-W1 | 0 | Plotter anchor | Plotter anchor | W | 10000000000000000 | 1000000000 | 10000000 | 19743504858348200 | 16.29542 | 10000000000000000 | 16 | 11853758165593080 | 16.07386 | 14051158264836460 | 16.14771 | 0.8873847 | 0.6712368
290 | 0.117 | 0.617 | 1.359 | 0.01 | 0.275 | 0.235 | 16 | 9 | SA2-P1 | 0 | Plotter anchor | Plotter anchor | P | 10000000000000000 | 1000000000 | 10000000 | 19743504858348200 | 16.29542 | 10000000000000000 | 16 | 11853758165593080 | 16.07386 | 14051158264836460 | 16.14771 | 0.8391118 | 0.3230353
290 | 0.254 | 0.726 | 1.285 | 0.015 | 0.247 | 0.103 | 16 | 9 | SA2-W1 | 0 | Plotter anchor | Plotter anchor | W | 10000000000000000 | 1000000000 | 10000000 | 19743504858348200 | 16.29542 | 10000000000000000 | 16 | 11853758165593080 | 16.07386 | 14051158264836460 | 16.14771 | 1.139718 | 0.2981155
290 | 0.07 | 0.59 | 1.45 | 0.007 | 0.24 | 0.2 | 16 | 9 | SB1-P1 | 0 | Plotter anchor | Plotter anchor | P | 10000000000000000 | 1000000000 | 10000000 | 19743504858348200 | 16.29542 | 10000000000000000 | 16 | 11853758165593080 | 16.07386 | 14051158264836460 | 16.14771 | 0.7558685 | 0.3070812
290 | 0.047 | 0.049 | 1.28 | 0.009 | 0.14 | 0.15 | 16 | 9 | SB1-W1 | 0 | Plotter anchor | Plotter anchor | W | 10000000000000000 | 1000000000 | 10000000 | 19743504858348200 | 16.29542 | 10000000000000000 | 16 | 11853758165593080 | 16.07386 | 14051158264836460 | 16.14771 | 0.6824714 | 0.2629451
290 | 0.093 | 0.613 | 1.313 | 0.009 | 0.177 | 0.18 | 16 | 9 | SH1-P1 | 0 | Plotter anchor | Plotter anchor | P | 10000000000000000 | 1000000000 | 10000000 | 19743504858348200 | 16.29542 | 10000000000000000 | 16 | 11853758165593080 | 16.07386 | 14051158264836460 | 16.14771 | 0.7935374 | 0.313149
290 | 0.025 | 0.95 | 1.182 | 0.014 | 0.392 | 0.055 | 16 | 9 | SH1-W1 | 0 | Plotter anchor | Plotter anchor | W | 10000000000000000 | 1000000000 | 10000000 | 19743504858348200 | 16.29542 | 10000000000000000 | 16 | 11853758165593080 | 16.07386 | 14051158264836460 | 16.14771 | 0.6999394 | 0.3378122
290 | 0.123 | 0.633 | 1.3 | 0.008 | 0.24 | 0.2 | 16 | 9 | SH2-P1 | 0 | Plotter anchor | Plotter anchor | P | 10000000000000000 | 1000000000 | 10000000 | 19743504858348200 | 16.29542 | 10000000000000000 | 16 | 11853758165593080 | 16.07386 | 14051158264836460 | 16.14771 | 0.8183091 | 0.3057896
290 | 0.025 | 0.965 | 1.172 | 0.014 | 0.43 | 0.05 | 16 | 9 | SH2-W1 | 0 | Plotter anchor | Plotter anchor | W | 10000000000000000 | 1000000000 | 10000000 | 19743504858348200 | 16.29542 | 10000000000000000 | 16 | 11853758165593080 | 16.07386 | 14051158264836460 | 16.14771 | 0.6982705 | 0.3440143
290 | 0.141 | 0.575 | 1.3 | 0.007 | 0.201 | 0.25 | 16 | 9 | SL1-P1 | 0 | Plotter anchor | Plotter anchor | P | 10000000000000000 | 1000000000 | 10000000 | 19743504858348200 | 16.29542 | 10000000000000000 | 16 | 11853758165593080 | 16.07386 | 14051158264836460 | 16.14771 | 0.8327621 | 0.296945
290 | 0.174 | 0.665 | 1.465 | 0.01 | 0.186 | 0.219 | 16 | 9 | SL1-SRM1 | 0 | Plotter anchor | Plotter anchor | SRM | 10000000000000000 | 1000000000 | 10000000 | 19743504858348200 | 16.29542 | 10000000000000000 | 16 | 11853758165593080 | 16.07386 | 14051158264836460 | 16.14771 | 0.9636766 | 0.3321487
290 | 0.247 | 0.061 | 1.069 | 0.015 | 0.205 | 0.12 | 16 | 9 | SL1-W1 | 0 | Plotter anchor | Plotter anchor | W | 10000000000000000 | 1000000000 | 10000000 | 19743504858348200 | 16.29542 | 10000000000000000 | 16 | 11853758165593080 | 16.07386 | 14051158264836460 | 16.14771 | 1.007328 | 0.2755533
290 | 0.11 | 0.61 | 1.37 | 0.004 | 0.23 | 0.23 | 16 | 9 | SL2-P1 | 0 | Plotter anchor | Plotter anchor | P | 10000000000000000 | 1000000000 | 10000000 | 19743504858348200 | 16.29542 | 10000000000000000 | 16 | 11853758165593080 | 16.07386 | 14051158264836460 | 16.14771 | 0.7753747 | 0.273468
290 | 0.174 | 0.665 | 1.465 | 0.01 | 0.186 | 0.219 | 16 | 9 | SL2-SRM1 | 0 | Plotter anchor | Plotter anchor | SRM | 10000000000000000 | 1000000000 | 10000000 | 19743504858348200 | 16.29542 | 10000000000000000 | 16 | 11853758165593080 | 16.07386 | 14051158264836460 | 16.14771 | 0.9636766 | 0.3321487
290 | 0.048 | 0.067 | 1.525 | 0.005 | 0.375 | 0.12 | 16 | 9 | SL2-W1 | 0 | Plotter anchor | Plotter anchor | W | 10000000000000000 | 1000000000 | 10000000 | 19743504858348200 | 16.29542 | 10000000000000000 | 16 | 11853758165593080 | 16.07386 | 14051158264836460 | 16.14771 | 0.6734298 | 0.2484613
290 | 0.17 | 0.2 | 1.403 | 0.013 | 0.27 | 0.235 | 16 | 9 | SO1-P1 | 0 | Plotter anchor | Plotter anchor | P | 10000000000000000 | 1000000000 | 10000000 | 19743504858348200 | 16.29542 | 10000000000000000 | 16 | 11853758165593080 | 16.07386 | 14051158264836460 | 16.14771 | 0.9320802 | 0.3414118
290 | 0.18 | 0.2 | 1.36 | 0.011 | 0.23 | 0.21 | 16 | 9 | SO1-P2 | 0 | Plotter anchor | Plotter anchor | P | 10000000000000000 | 1000000000 | 10000000 | 19743504858348200 | 16.29542 | 10000000000000000 | 16 | 11853758165593080 | 16.07386 | 14051158264836460 | 16.14771 | 0.9153496 | 0.3272285
290 | 0.18 | 0.2 | 1.437 | 0.011 | 0.245 | 0.205 | 16 | 9 | SO1-P3 | 0 | Plotter anchor | Plotter anchor | P | 10000000000000000 | 1000000000 | 10000000 | 19743504858348200 | 16.29542 | 10000000000000000 | 16 | 11853758165593080 | 16.07386 | 14051158264836460 | 16.14771 | 0.9296824 | 0.3326799
290 | 0.2 | 0.18 | 1.34 | 0.014 | 0.23 | 0.24 | 16 | 9 | SO1-SRM3 | 0 | Plotter anchor | Plotter anchor | SRM | 10000000000000000 | 1000000000 | 10000000 | 19743504858348200 | 16.29542 | 10000000000000000 | 16 | 11853758165593080 | 16.07386 | 14051158264836460 | 16.14771 | 1.006015 | 0.3417661
290 | 0.1 | 0.6 | 1.42 | 0.008 | 0.28 | 0.23 | 16 | 9 | SO2-P1 | 0 | Plotter anchor | Plotter anchor | P | 10000000000000000 | 1000000000 | 10000000 | 19743504858348200 | 16.29542 | 10000000000000000 | 16 | 11853758165593080 | 16.07386 | 14051158264836460 | 16.14771 | 0.8065383 | 0.3131467
290 | 0.174 | 0.665 | 1.465 | 0.01 | 0.186 | 0.219 | 16 | 9 | SO2-SRM1 | 0 | Plotter anchor | Plotter anchor | SRM | 10000000000000000 | 1000000000 | 10000000 | 19743504858348200 | 16.29542 | 10000000000000000 | 16 | 11853758165593080 | 16.07386 | 14051158264836460 | 16.14771 | 0.9636766 | 0.3321487
290 | 0.03 | 0.14 | 1.38 | 0.003 | 0.23 | 0.17 | 16 | 9 | SO2-W1 | 0 | Plotter anchor | Plotter anchor | W | 10000000000000000 | 1000000000 | 10000000 | 19743504858348200 | 16.29542 | 10000000000000000 | 16 | 11853758165593080 | 16.07386 | 14051158264836460 | 16.14771 | 0.6448229 | 0.2212182
290 | 0.056 | 0.562 | 1.312 | 0.009 | 0.18 | 0.238 | 16 | 9 | SO3-P1 | 0 | Plotter anchor | Plotter anchor | P | 10000000000000000 | 1000000000 | 10000000 | 19743504858348200 | 16.29542 | 10000000000000000 | 16 | 11853758165593080 | 16.07386 | 14051158264836460 | 16.14771 | 0.7561836 | 0.3121527
290 | 0.174 | 0.665 | 1.465 | 0.01 | 0.186 | 0.219 | 16 | 9 | SO3-SRM1 | 0 | Plotter anchor | Plotter anchor | SRM | 10000000000000000 | 1000000000 | 10000000 | 19743504858348200 | 16.29542 | 10000000000000000 | 16 | 11853758165593080 | 16.07386 | 14051158264836460 | 16.14771 | 0.9636766 | 0.3321487
290 | 0.031 | 0.097 | 1.419 | 0.009 | 0.39 | 0.116 | 16 | 9 | SO3-W1 | 0 | Plotter anchor | Plotter anchor | W | 10000000000000000 | 1000000000 | 10000000 | 19743504858348200 | 16.29542 | 10000000000000000 | 16 | 11853758165593080 | 16.07386 | 14051158264836460 | 16.14771 | 0.7007102 | 0.2712044
290 | 0.13 | 0.76 | 0.62 | 0.02 | 0.22 | 0.17 | 16 | 9 | SQ1-F1 | 0 | Plotter anchor | Plotter anchor | F | 10000000000000000 | 1000000000 | 10000000 | 19743504858348200 | 16.29542 | 10000000000000000 | 16 | 11853758165593080 | 16.07386 | 14051158264836460 | 16.14771 | 0.6092715 | 0.2824457
290 | 0.37 | 0.125 | 1.4 | 0.021 | 0.42 | 0.058 | 16 | 9 | SQ1-W1 | 0 | Plotter anchor | Plotter anchor | W | 10000000000000000 | 1000000000 | 10000000 | 19743504858348200 | 16.29542 | 10000000000000000 | 16 | 11853758165593080 | 16.07386 | 14051158264836460 | 16.14771 | 1.303419 | 0.3199608
290 | 0.13 | 0.74 | 0.71 | 0.018 | 0.245 | 0.185 | 16 | 9 | SQ2-F1 | 0 | Plotter anchor | Plotter anchor | F | 10000000000000000 | 1000000000 | 10000000 | 19743504858348200 | 16.29542 | 10000000000000000 | 16 | 11853758165593080 | 16.07386 | 14051158264836460 | 16.14771 | 0.6123245 | 0.285969
290 | 0.13 | 0.11 | 1.5 | 0.016 | 0.41 | 0.095 | 16 | 9 | SQ2-W1 | 0 | Plotter anchor | Plotter anchor | W | 10000000000000000 | 1000000000 | 10000000 | 19743504858348200 | 16.29542 | 10000000000000000 | 16 | 11853758165593080 | 16.07386 | 14051158264836460 | 16.14771 | 0.8990359 | 0.3090291
290 | 0.073 | 0.49 | 1.34 | 0.014 | 0.37 | 0.22 | 16 | 9 | SR1-P1 | 0 | Plotter anchor | Plotter anchor | P | 10000000000000000 | 1000000000 | 10000000 | 19743504858348200 | 16.29542 | 10000000000000000 | 16 | 11853758165593080 | 16.07386 | 14051158264836460 | 16.14771 | 0.8223324 | 0.3420541
290 | 0.023 | 0.87 | 1.23 | 0.006 | 0.41 | 0.04 | 16 | 9 | SR1-W1 | 0 | Plotter anchor | Plotter anchor | W | 10000000000000000 | 1000000000 | 10000000 | 19743504858348200 | 16.29542 | 10000000000000000 | 16 | 11853758165593080 | 16.07386 | 14051158264836460 | 16.14771 | 0.6575767 | 0.2659549
290 | 0.06 | 0.65 | 1.18 | 0.012 | 0.19 | 0.19 | 16 | 9 | ST1-P1 | 0 | Plotter anchor | Plotter anchor | P | 10000000000000000 | 1000000000 | 10000000 | 19743504858348200 | 16.29542 | 10000000000000000 | 16 | 11853758165593080 | 16.07386 | 14051158264836460 | 16.14771 | 0.7581058 | 0.3219999
290 | 0.02 | 0.09 | 1.36 | 0.009 | 0.42 | 0.12 | 16 | 9 | ST1-W1 | 0 | Plotter anchor | Plotter anchor | W | 10000000000000000 | 1000000000 | 10000000 | 19743504858348200 | 16.29542 | 10000000000000000 | 16 | 11853758165593080 | 16.07386 | 14051158264836460 | 16.14771 | 0.692631 | 0.2677711
290 | 0.04 | 0.65 | 1.55 | 0.006 | 0 | 0.22 | 16 | 9 | ST2-P1 | 0 | Plotter anchor | Plotter anchor | P | 10000000000000000 | 1000000000 | 10000000 | 19743504858348200 | 16.29542 | 10000000000000000 | 16 | 11853758165593080 | 16.07386 | 14051158264836460 | 16.14771 | 0.7566482 | 0.3060628
290 | 0.01 | 0.15 | 1.45 | 0.01 | 0 | 0.12 | 16 | 9 | ST2-W1 | 0 | Plotter anchor | Plotter anchor | W | 10000000000000000 | 1000000000 | 10000000 | 19743504858348200 | 16.29542 | 10000000000000000 | 16 | 11853758165593080 | 16.07386 | 14051158264836460 | 16.14771 | 0.7146677 | 0.2786029
290 | 0.11 | 0.5 | 1.395 | 0.013 | 0.325 | 0.232 | 16 | 9 | SU1-P1 | 0 | Plotter anchor | Plotter anchor | P | 10000000000000000 | 1000000000 | 10000000 | 19743504858348200 | 16.29542 | 10000000000000000 | 16 | 11853758165593080 | 16.07386 | 14051158264836460 | 16.14771 | 0.8694235 | 0.3411676
290 | 0.17 | 0.64 | 1.478 | 0.011 | 0.225 | 0.217 | 16 | 9 | SU1-SRM2 | 0 | Plotter anchor | Plotter anchor | SRM | 10000000000000000 | 1000000000 | 10000000 | 19743504858348200 | 16.29542 | 10000000000000000 | 16 | 11853758165593080 | 16.07386 | 14051158264836460 | 16.14771 | 0.9722883 | 0.3382491
290 | 0.23 | 0.64 | 1.47 | 0.011 | 0.38 | 0.14 | 16 | 9 | SU1-W1 | 0 | Plotter anchor | Plotter anchor | W | 10000000000000000 | 1000000000 | 10000000 | 19743504858348200 | 16.29542 | 10000000000000000 | 16 | 11853758165593080 | 16.07386 | 14051158264836460 | 16.14771 | 1.073183 | 0.2873567
290 | 0.11 | 0.54 | 1.34 | 0.011 | 0.244 | 0.244 | 16 | 9 | SU2-P1 | 0 | Plotter anchor | Plotter anchor | P | 10000000000000000 | 1000000000 | 10000000 | 19743504858348200 | 16.29542 | 10000000000000000 | 16 | 11853758165593080 | 16.07386 | 14051158264836460 | 16.14771 | 0.8379685 | 0.3264061
290 | 0.17 | 0.64 | 1.478 | 0.011 | 0.225 | 0.217 | 16 | 9 | SU2-SRM2 | 0 | Plotter anchor | Plotter anchor | SRM | 10000000000000000 | 1000000000 | 10000000 | 19743504858348200 | 16.29542 | 10000000000000000 | 16 | 11853758165593080 | 16.07386 | 14051158264836460 | 16.14771 | 0.9722883 | 0.3382491
290 | 0.19 | 0.56 | 1.535 | 0.018 | 0.454 | 0.093 | 16 | 9 | SU2-W1 | 0 | Plotter anchor | Plotter anchor | W | 10000000000000000 | 1000000000 | 10000000 | 19743504858348200 | 16.29542 | 10000000000000000 | 16 | 11853758165593080 | 16.07386 | 14051158264836460 | 16.14771 | 1.078492 | 0.3195461
290 | 0.22 | 0.59 | 1.45 | 0.016 | 0.51 | 0.08 | 16 | 9 | SU2-WBW1 | 0 | Plotter anchor | Plotter anchor | W | 10000000000000000 | 1000000000 | 10000000 | 19743504858348200 | 16.29542 | 10000000000000000 | 16 | 11853758165593080 | 16.07386 | 14051158264836460 | 16.14771 | 1.102187 | 0.3071577
290 | 0.39 | 0.58 | 1.63 | 0.018 | 0.54 | 0.09 | 16 | 9 | SU2-WBW2 | 0 | Plotter anchor | Plotter anchor | W | 10000000000000000 | 1000000000 | 10000000 | 19743504858348200 | 16.29542 | 10000000000000000 | 16 | 11853758165593080 | 16.07386 | 14051158264836460 | 16.14771 | 1.435514 | 0.3256524
290 | 0.37 | 0.7 | 1.53 | 0.013 | 0.53 | 0.09 | 16 | 9 | SU2-WBW5 | 0 | Plotter anchor | Plotter anchor | W | 10000000000000000 | 1000000000 | 10000000 | 19743504858348200 | 16.29542 | 10000000000000000 | 16 | 11853758165593080 | 16.07386 | 14051158264836460 | 16.14771 | 1.327963 | 0.3033829
290 | 0.05 | 0.725 | 1.28 | 0.012 | 0.24 | 0.23 | 16 | 9 | TH2-F1 | 0 | Plotter anchor | Plotter anchor | F | 10000000000000000 | 1000000000 | 10000000 | 19743504858348200 | 16.29542 | 10000000000000000 | 16 | 11853758165593080 | 16.07386 | 14051158264836460 | 16.14771 | 0.5659259 | 0.313203
290 | 0.048 | 0.935 | 1.13 | 0.017 | 0.125 | 0.054 | 16 | 9 | TH2-W1 | 0 | Plotter anchor | Plotter anchor | W | 10000000000000000 | 1000000000 | 10000000 | 19743504858348200 | 16.29542 | 10000000000000000 | 16 | 11853758165593080 | 16.07386 | 14051158264836460 | 16.14771 | 0.7068967 | 0.3399494
290 | 0.04 | 0.76 | 1.39 | 0.008 | 0.27 | 0.2 | 16 | 9 | TH3-F1 | 0 | Plotter anchor | Plotter anchor | F | 10000000000000000 | 1000000000 | 10000000 | 19743504858348200 | 16.29542 | 10000000000000000 | 16 | 11853758165593080 | 16.07386 | 14051158264836460 | 16.14771 | 0.5535956 | 0.2999938
290 | 0.04 | 0.77 | 1.41 | 0.006 | 0.23 | 0.19 | 16 | 9 | TH3-F2 | 0 | Plotter anchor | Plotter anchor | F | 10000000000000000 | 1000000000 | 10000000 | 19743504858348200 | 16.29542 | 10000000000000000 | 16 | 11853758165593080 | 16.07386 | 14051158264836460 | 16.14771 | 0.541297 | 0.2866206
290 | 0.08 | 0.84 | 1.11 | 0.015 | 0.15 | 0.062 | 16 | 9 | TH3-W1 | 0 | Plotter anchor | Plotter anchor | W | 10000000000000000 | 1000000000 | 10000000 | 19743504858348200 | 16.29542 | 10000000000000000 | 16 | 11853758165593080 | 16.07386 | 14051158264836460 | 16.14771 | 0.736527 | 0.3007425
290 | 0.09 | 0.57 | 1.36 | 0.01 | 0.23 | 0.24 | 16 | 9 | TM1-P1 | 0 | Plotter anchor | Plotter anchor | P | 10000000000000000 | 1000000000 | 10000000 | 19743504858348200 | 16.29542 | 10000000000000000 | 16 | 11853758165593080 | 16.07386 | 14051158264836460 | 16.14771 | 0.8070585 | 0.3221604
290 | 0.17 | 0.64 | 1.478 | 0.011 | 0.225 | 0.217 | 16 | 9 | TM1-SRM2 | 0 | Plotter anchor | Plotter anchor | SRM | 10000000000000000 | 1000000000 | 10000000 | 19743504858348200 | 16.29542 | 10000000000000000 | 16 | 11853758165593080 | 16.07386 | 14051158264836460 | 16.14771 | 0.9722883 | 0.3382491
290 | 0.33 | 0.67 | 1.62 | 0.014 | 0.46 | 0.09 | 16 | 9 | TM1-W1 | 0 | Plotter anchor | Plotter anchor | W | 10000000000000000 | 1000000000 | 10000000 | 19743504858348200 | 16.29542 | 10000000000000000 | 16 | 11853758165593080 | 16.07386 | 14051158264836460 | 16.14771 | 1.367298 | 0.3115733
290 | 0.35 | 0.67 | 1.58 | 0.015 | 0.54 | 0.09 | 16 | 9 | TM2-W1 | 0 | Plotter anchor | Plotter anchor | W | 10000000000000000 | 1000000000 | 10000000 | 19743504858348200 | 16.29542 | 10000000000000000 | 16 | 11853758165593080 | 16.07386 | 14051158264836460 | 16.14771 | 1.37076 | 0.3135638
290 | 0.39 | 0.58 | 1.63 | 0.018 | 0.54 | 0.09 | 16 | 9 | TM2-WBW2 | 0 | Plotter anchor | Plotter anchor | W | 10000000000000000 | 1000000000 | 10000000 | 19743504858348200 | 16.29542 | 10000000000000000 | 16 | 11853758165593080 | 16.07386 | 14051158264836460 | 16.14771 | 1.435514 | 0.3256524
290 | 0.37 | 0.7 | 1.53 | 0.013 | 0.53 | 0.09 | 16 | 9 | TM2-WBW5 | 0 | Plotter anchor | Plotter anchor | W | 10000000000000000 | 1000000000 | 10000000 | 19743504858348200 | 16.29542 | 10000000000000000 | 16 | 11853758165593080 | 16.07386 | 14051158264836460 | 16.14771 | 1.327963 | 0.3033829
290 | 0.06 | 0.7 | 0.64 | 0.01 | 0.26 | 0.2 | 16 | 9 | TP3-F1 | 0 | Plotter anchor | Plotter anchor | F | 10000000000000000 | 1000000000 | 10000000 | 19743504858348200 | 16.29542 | 10000000000000000 | 16 | 11853758165593080 | 16.07386 | 14051158264836460 | 16.14771 | 0.5086079 | 0.2440033
290 | 0.08 | 0.67 | 0.61 | 0.01 | 0.2 | 0.19 | 16 | 9 | TP3-F2 | 0 | Plotter anchor | Plotter anchor | F | 10000000000000000 | 1000000000 | 10000000 | 19743504858348200 | 16.29542 | 10000000000000000 | 16 | 11853758165593080 | 16.07386 | 14051158264836460 | 16.14771 | 0.5289854 | 0.2392358
290 | 0.2 | 0.18 | 1.34 | 0.014 | 0.23 | 0.24 | 16 | 9 | TP3-SRM3 | 0 | Plotter anchor | Plotter anchor | SRM | 10000000000000000 | 1000000000 | 10000000 | 19743504858348200 | 16.29542 | 10000000000000000 | 16 | 11853758165593080 | 16.07386 | 14051158264836460 | 16.14771 | 1.006015 | 0.3417661
290 | 0.33 | 0.57 | 1.26 | 0.011 | 0.66 | 0.076 | 16 | 9 | TP3-W1 | 0 | Plotter anchor | Plotter anchor | W | 10000000000000000 | 1000000000 | 10000000 | 19743504858348200 | 16.29542 | 10000000000000000 | 16 | 11853758165593080 | 16.07386 | 14051158264836460 | 16.14771 | 1.265705 | 0.2729727
290 | 0.06 | 0.7 | 0.67 | 0.011 | 0.23 | 0.21 | 16 | 9 | TP4-P1 | 0 | Plotter anchor | Plotter anchor | F | 10000000000000000 | 1000000000 | 10000000 | 19743504858348200 | 16.29542 | 10000000000000000 | 16 | 11853758165593080 | 16.07386 | 14051158264836460 | 16.14771 | 0.5109599 | 0.2520403
290 | 0.05 | 0.71 | 0.67 | 0.01 | 0.2 | 0.22 | 16 | 9 | TP4-P2 | 0 | Plotter anchor | Plotter anchor | F | 10000000000000000 | 1000000000 | 10000000 | 19743504858348200 | 16.29542 | 10000000000000000 | 16 | 11853758165593080 | 16.07386 | 14051158264836460 | 16.14771 | 0.5098236 | 0.2479192
290 | 0.17 | 0.64 | 1.478 | 0.011 | 0.225 | 0.217 | 16 | 9 | TP4-SRM2 | 0 | Plotter anchor | Plotter anchor | SRM | 10000000000000000 | 1000000000 | 10000000 | 19743504858348200 | 16.29542 | 10000000000000000 | 16 | 11853758165593080 | 16.07386 | 14051158264836460 | 16.14771 | 0.9722883 | 0.3382491
290 | 0.29 | 0.6 | 1.44 | 0.014 | 0.5 | 0.098 | 16 | 9 | TP4-W1 | 0 | Plotter anchor | Plotter anchor | W | 10000000000000000 | 1000000000 | 10000000 | 19743504858348200 | 16.29542 | 10000000000000000 | 16 | 11853758165593080 | 16.07386 | 14051158264836460 | 16.14771 | 1.288465 | 0.2985727
290 | 0.15 | 0.6 | 1.27 | 0.011 | 0.2 | 0.21 | 16 | 9 | TRO-P1 | 0 | Plotter anchor | Plotter anchor | P | 10000000000000000 | 1000000000 | 10000000 | 19743504858348200 | 16.29542 | 10000000000000000 | 16 | 11853758165593080 | 16.07386 | 14051158264836460 | 16.14771 | 0.8747179 | 0.3220938
290 | 0.055 | 0.957 | 1.39 | 0.02 | 0.445 | 0.185 | 16 | 9 | TRO-W1 | 0 | Plotter anchor | Plotter anchor | W | 10000000000000000 | 1000000000 | 10000000 | 19743504858348200 | 16.29542 | 10000000000000000 | 16 | 11853758165593080 | 16.07386 | 14051158264836460 | 16.14771 | 0.7909074 | 0.384899
290 | 0.067 | 0.702 | 1.33 | 0.007 | 0.0202 | 0.138 | 16 | 9 | UL1-F1 | 0 | Plotter anchor | Plotter anchor | F | 10000000000000000 | 1000000000 | 10000000 | 19743504858348200 | 16.29542 | 10000000000000000 | 16 | 11853758165593080 | 16.07386 | 14051158264836460 | 16.14771 | 0.5417221 | 0.2839612
290 | 0.041 | 0.605 | 1.76 | 0.008 | 0.342 | 0.069 | 16 | 9 | UL1-W1 | 0 | Plotter anchor | Plotter anchor | W | 10000000000000000 | 1000000000 | 10000000 | 19743504858348200 | 16.29542 | 10000000000000000 | 16 | 11853758165593080 | 16.07386 | 14051158264836460 | 16.14771 | 0.7423393 | 0.2842868
290 | 0.063 | 0.712 | 1.28 | 0.006 | 0.168 | 0.155 | 16 | 9 | UL2-F1 | 0 | Plotter anchor | Plotter anchor | F | 10000000000000000 | 1000000000 | 10000000 | 19743504858348200 | 16.29542 | 10000000000000000 | 16 | 11853758165593080 | 16.07386 | 14051158264836460 | 16.14771 | 0.5321932 | 0.273425
290 | 0.044 | 0.582 | 1.68 | 0.007 | 0.371 | 0.062 | 16 | 9 | UL2-W1 | 0 | Plotter anchor | Plotter anchor | W | 10000000000000000 | 1000000000 | 10000000 | 19743504858348200 | 16.29542 | 10000000000000000 | 16 | 11853758165593080 | 16.07386 | 14051158264836460 | 16.14771 | 0.7153341 | 0.272981
290 | 0.03 | 0.84 | 1.41 | 0.006 | 0.06 | 0.17 | 16 | 9 | UL3-F1 | 0 | Plotter anchor | Plotter anchor | F | 10000000000000000 | 1000000000 | 10000000 | 19743504858348200 | 16.29542 | 10000000000000000 | 16 | 11853758165593080 | 16.07386 | 14051158264836460 | 16.14771 | 0.541297 | 0.2977479
290 | 0.03 | 0.18 | 1.72 | 0.009 | 0.29 | 0.08 | 16 | 9 | UL3-W1 | 0 | Plotter anchor | Plotter anchor | W | 10000000000000000 | 1000000000 | 10000000 | 19743504858348200 | 16.29542 | 10000000000000000 | 16 | 11853758165593080 | 16.07386 | 14051158264836460 | 16.14771 | 0.7500607 | 0.2873166
290 | 0.03 | 0.82 | 1.35 | 0.006 | 0.008 | 0.19 | 16 | 9 | UL4-F1 | 0 | Plotter anchor | Plotter anchor | F | 10000000000000000 | 1000000000 | 10000000 | 19743504858348200 | 16.29542 | 10000000000000000 | 16 | 11853758165593080 | 16.07386 | 14051158264836460 | 16.14771 | 0.5369345 | 0.2900672
290 | 0.03 | 0.13 | 1.74 | 0.009 | 0.26 | 0.08 | 16 | 9 | UL4-W1 | 0 | Plotter anchor | Plotter anchor | W | 10000000000000000 | 1000000000 | 10000000 | 19743504858348200 | 16.29542 | 10000000000000000 | 16 | 11853758165593080 | 16.07386 | 14051158264836460 | 16.14771 | 0.7538404 | 0.2883147
290 | 0.14 | 0.5 | 1.29 | 0.013 | 0.25 | 0.2 | 16 | 9 | UP1-P1 | 0 | Plotter anchor | Plotter anchor | P | 10000000000000000 | 1000000000 | 10000000 | 19743504858348200 | 16.29542 | 10000000000000000 | 16 | 11853758165593080 | 16.07386 | 14051158264836460 | 16.14771 | 0.8836064 | 0.3332518
290 | 0.11 | 0.53 | 1.24 | 0.011 | 0.24 | 0.21 | 16 | 9 | UP1-P2 | 0 | Plotter anchor | Plotter anchor | P | 10000000000000000 | 1000000000 | 10000000 | 19743504858348200 | 16.29542 | 10000000000000000 | 16 | 11853758165593080 | 16.07386 | 14051158264836460 | 16.14771 | 0.8214317 | 0.3188086
290 | 0.22 | 0.11 | 1.25 | 0.015 | 0.32 | 0.17 | 16 | 9 | UP1-W1 | 0 | Plotter anchor | Plotter anchor | W | 10000000000000000 | 1000000000 | 10000000 | 19743504858348200 | 16.29542 | 10000000000000000 | 16 | 11853758165593080 | 16.07386 | 14051158264836460 | 16.14771 | 0.9922871 | 0.2887922
290 | 0.1 | 0.72 | 0.58 | 0.012 | 0.35 | 0.181 | 16 | 9 | UP2-P1 | 0 | Plotter anchor | Plotter anchor | P | 10000000000000000 | 1000000000 | 10000000 | 19743504858348200 | 16.29542 | 10000000000000000 | 16 | 11853758165593080 | 16.07386 | 14051158264836460 | 16.14771 | 0.7446534 | 0.2635124
290 | 0.3 | 0.09 | 1.49 | 0.012 | 0.37 | 0.068 | 16 | 9 | UP2-W1 | 0 | Plotter anchor | Plotter anchor | W | 10000000000000000 | 1000000000 | 10000000 | 19743504858348200 | 16.29542 | 10000000000000000 | 16 | 11853758165593080 | 16.07386 | 14051158264836460 | 16.14771 | 1.207462 | 0.2911372
290 | 0.1 | 0.74 | 0.66 | 0.012 | 0.3 | 0.19 | 16 | 9 | UP3-F1 | 0 | Plotter anchor | Plotter anchor | F | 10000000000000000 | 1000000000 | 10000000 | 19743504858348200 | 16.29542 | 10000000000000000 | 16 | 11853758165593080 | 16.07386 | 14051158264836460 | 16.14771 | 0.5603026 | 0.2578618
290 | 0.1 | 0.084 | 1.57 | 0.017 | 0.46 | 0.07 | 16 | 9 | UP3-W1 | 0 | Plotter anchor | Plotter anchor | W | 10000000000000000 | 1000000000 | 10000000 | 19743504858348200 | 16.29542 | 10000000000000000 | 16 | 11853758165593080 | 16.07386 | 14051158264836460 | 16.14771 | 0.8861062 | 0.3171607
290 | 0.11 | 0.62 | 1.36 | 0.009 | 0.26 | 0.185 | 16 | 9 | UP4-P1 | 0 | Plotter anchor | Plotter anchor | P | 10000000000000000 | 1000000000 | 10000000 | 19743504858348200 | 16.29542 | 10000000000000000 | 16 | 11853758165593080 | 16.07386 | 14051158264836460 | 16.14771 | 0.8207098 | 0.3166517
290 | 0.1 | 0.625 | 1.395 | 0.012 | 0.23 | 0.185 | 16 | 9 | UP4-P2 | 0 | Plotter anchor | Plotter anchor | P | 10000000000000000 | 1000000000 | 10000000 | 19743504858348200 | 16.29542 | 10000000000000000 | 16 | 11853758165593080 | 16.07386 | 14051158264836460 | 16.14771 | 0.8466668 | 0.3376937
290 | 0.064 | 1.47 | 1.53 | 0.011 | 0.22 | 0.084 | 16 | 9 | UP4-W1 | 0 | Plotter anchor | Plotter anchor | W | 10000000000000000 | 1000000000 | 10000000 | 19743504858348200 | 16.29542 | 10000000000000000 | 16 | 11853758165593080 | 16.07386 | 14051158264836460 | 16.14771 | 0.7390141 | 1.03811
290 | 0.01 | 0.75 | 1.42 | 0.004 | 0 | 0 | 16 | 9 | VIE-F1 | 0 | Plotter anchor | Plotter anchor | F | 10000000000000000 | 1000000000 | 10000000 | 19743504858348200 | 16.29542 | 10000000000000000 | 16 | 11853758165593080 | 16.07386 | 14051158264836460 | 16.14771 | 0.527521 | 0.2653902
290 | 0.14 | 0.84 | 1.4 | 0.019 | 0.25 | 0.19 | 16 | 9 | VIE-SRM4 | 0 | Plotter anchor | Plotter anchor | SRM | 10000000000000000 | 1000000000 | 10000000 | 19743504858348200 | 16.29542 | 10000000000000000 | 16 | 11853758165593080 | 16.07386 | 14051158264836460 | 16.14771 | 0.9905629 | 0.3975426
290 | 0.057 | 0.593 | 1.301 | 0.014 | 0.27 | 0.235 | 16 | 9 | VO1-P1 | 0 | Plotter anchor | Plotter anchor | P | 10000000000000000 | 1000000000 | 10000000 | 19743504858348200 | 16.29542 | 10000000000000000 | 16 | 11853758165593080 | 16.07386 | 14051158264836460 | 16.14771 | 0.7947384 | 0.340203
290 | 0.04 | 0.102 | 1.13 | 0.012 | 0.153 | 0.133 | 16 | 9 | VO1-W1 | 0 | Plotter anchor | Plotter anchor | W | 10000000000000000 | 1000000000 | 10000000 | 19743504858348200 | 16.29542 | 10000000000000000 | 16 | 11853758165593080 | 16.07386 | 14051158264836460 | 16.14771 | 0.6812146 | 0.2679572
290 | 0.0505 | 0.58175 | 1.25175 | 0.0076 | 0.2165 | 0.221 | 16 | 9 | VO2-P1 | 0 | Plotter anchor | Plotter anchor | P | 10000000000000000 | 1000000000 | 10000000 | 19743504858348200 | 16.29542 | 10000000000000000 | 16 | 11853758165593080 | 16.07386 | 14051158264836460 | 16.14771 | 0.7379107 | 0.298275
290 | 0.0435 | 0.127166667 | 1.128333333 | 0.0094 | 0.456333333 | 0.086333333 | 16 | 9 | VO2-W1 | 0 | Plotter anchor | Plotter anchor | W | 10000000000000000 | 1000000000 | 10000000 | 19743504858348200 | 16.29542 | 10000000000000000 | 16 | 11853758165593080 | 16.07386 | 14051158264836460 | 16.14771 | 0.6676842 | 0.2553194
290 | 0.1 | 0.51 | 1.3 | 0.009 | 0.24 | 0.22 | 16 | 9 | VS1-P1 | 0 | Plotter anchor | Plotter anchor | P | 10000000000000000 | 1000000000 | 10000000 | 19743504858348200 | 16.29542 | 10000000000000000 | 16 | 11853758165593080 | 16.07386 | 14051158264836460 | 16.14771 | 0.8004591 | 0.3108192
290 | 0.04 | 0.95 | 1.41 | 0.009 | 0.45 | 0.085 | 16 | 9 | VS1-W1 | 0 | Plotter anchor | Plotter anchor | W | 10000000000000000 | 1000000000 | 10000000 | 19743504858348200 | 16.29542 | 10000000000000000 | 16 | 11853758165593080 | 16.07386 | 14051158264836460 | 16.14771 | 0.6994451 | 0.326489
290 | 0.16 | 0.8 | 0.71 | 0.013 | 0.25 | 0.21 | 16 | 9 | WB1-F1 | 0 | Plotter anchor | Plotter anchor | F | 10000000000000000 | 1000000000 | 10000000 | 19743504858348200 | 16.29542 | 10000000000000000 | 16 | 11853758165593080 | 16.07386 | 14051158264836460 | 16.14771 | 0.6347928 | 0.274402
290 | 0.041 | 0.73 | 1.96 | 0.013 | 0.25 | 0.075 | 16 | 9 | WB1-W1 | 0 | Plotter anchor | Plotter anchor | W | 10000000000000000 | 1000000000 | 10000000 | 19743504858348200 | 16.29542 | 10000000000000000 | 16 | 11853758165593080 | 16.07386 | 14051158264836460 | 16.14771 | 0.8798165 | 0.3291591
290 | 0.06 | 0.79 | 0.7 | 0.012 | 0.27 | 0.22 | 16 | 9 | WB2-F1 | 0 | Plotter anchor | Plotter anchor | F | 10000000000000000 | 1000000000 | 10000000 | 19743504858348200 | 16.29542 | 10000000000000000 | 16 | 11853758165593080 | 16.07386 | 14051158264836460 | 16.14771 | 0.5136542 | 0.267588
290 | 0.06 | 0.79 | 0.7 | 0.012 | 0.27 | 0.22 | 16 | 9 | WB2-H1 | 0 | Plotter anchor | Plotter anchor | HAZ | 10000000000000000 | 1000000000 | 10000000 | 19743504858348200 | 16.29542 | 10000000000000000 | 16 | 11853758165593080 | 16.07386 | 14051158264836460 | 16.14771 | 0.7033459 | 0.2858507
290 | 0.016 | 0.69 | 1.8 | 0.015 | 0.21 | 0.06 | 16 | 9 | WB2-W1 | 0 | Plotter anchor | Plotter anchor | W | 10000000000000000 | 1000000000 | 10000000 | 19743504858348200 | 16.29542 | 10000000000000000 | 16 | 11853758165593080 | 16.07386 | 14051158264836460 | 16.14771 | 0.8628936 | 0.3271683
290 | 0.07 | 0.62 | 1.45 | 0.008 | 0.2 | 0.2 | 16 | 9 | WC1-P1 | 0 | Plotter anchor | Plotter anchor | P | 10000000000000000 | 1000000000 | 10000000 | 19743504858348200 | 16.29542 | 10000000000000000 | 16 | 11853758165593080 | 16.07386 | 14051158264836460 | 16.14771 | 0.7663438 | 0.3155947
290 | 0.04 | 0.09 | 1.46 | 0.005 | 0.48 | 0.11 | 16 | 9 | WC1-W1 | 0 | Plotter anchor | Plotter anchor | W | 10000000000000000 | 1000000000 | 10000000 | 19743504858348200 | 16.29542 | 10000000000000000 | 16 | 11853758165593080 | 16.07386 | 14051158264836460 | 16.14771 | 0.6679367 | 0.2452357
290 | 0.03 | 0.58 | 1.38 | 0.005 | 0.23 | 0.23 | 16 | 9 | WF3-P1 | 0 | Plotter anchor | Plotter anchor | P | 10000000000000000 | 1000000000 | 10000000 | 19743504858348200 | 16.29542 | 10000000000000000 | 16 | 11853758165593080 | 16.07386 | 14051158264836460 | 16.14771 | 0.7288923 | 0.2843729
290 | 0.174 | 0.665 | 1.465 | 0.01 | 0.186 | 0.219 | 16 | 9 | WF3-SRM1 | 0 | Plotter anchor | Plotter anchor | SRM | 10000000000000000 | 1000000000 | 10000000 | 19743504858348200 | 16.29542 | 10000000000000000 | 16 | 11853758165593080 | 16.07386 | 14051158264836460 | 16.14771 | 0.9636766 | 0.3321487
290 | 0.05 | 0.16 | 1.35 | 0.008 | 0.16 | 0.23 | 16 | 9 | WF3-W1 | 0 | Plotter anchor | Plotter anchor | W | 10000000000000000 | 1000000000 | 10000000 | 19743504858348200 | 16.29542 | 10000000000000000 | 16 | 11853758165593080 | 16.07386 | 14051158264836460 | 16.14771 | 0.6833409 | 0.2612169
290 | 0.054 | 0.52 | 1.45 | 0.012 | 0.23 | 0.23 | 16 | 9 | YW1-P1 | 0 | Plotter anchor | Plotter anchor | P | 10000000000000000 | 1000000000 | 10000000 | 19743504858348200 | 16.29542 | 10000000000000000 | 16 | 11853758165593080 | 16.07386 | 14051158264836460 | 16.14771 | 0.8082452 | 0.3398346
290 | 0.041 | 0.605 | 1.76 | 0.008 | 0.342 | 0.069 | 16 | 9 | YW1-W1 | 0 | Plotter anchor | Plotter anchor | W | 10000000000000000 | 1000000000 | 10000000 | 19743504858348200 | 16.29542 | 10000000000000000 | 16 | 11853758165593080 | 16.07386 | 14051158264836460 | 16.14771 | 0.7423393 | 0.2842868
290 | 0.051 | 0.54 | 1.5 | 0.015 | 0.2 | 0.2 | 16 | 9 | YW2-P1 | 0 | Plotter anchor | Plotter anchor | P | 10000000000000000 | 1000000000 | 10000000 | 19743504858348200 | 16.29542 | 10000000000000000 | 16 | 11853758165593080 | 16.07386 | 14051158264836460 | 16.14771 | 0.8533954 | 0.3591579
290 | 0.029 | 0.11 | 1.44 | 0.018 | 0.49 | 0.11 | 16 | 9 | YW2-W1 | 0 | Plotter anchor | Plotter anchor | W | 10000000000000000 | 1000000000 | 10000000 | 19743504858348200 | 16.29542 | 10000000000000000 | 16 | 11853758165593080 | 16.07386 | 14051158264836460 | 16.14771 | 0.7878389 | 0.3126571
290 | 0.05 | 0.77 | 1.39 | 0.007 | 0.17 | 0.2 | 16 | 9 | YW3-F1 | 0 | Plotter anchor | Plotter anchor | F | 10000000000000000 | 1000000000 | 10000000 | 19743504858348200 | 16.29542 | 10000000000000000 | 16 | 11853758165593080 | 16.07386 | 14051158264836460 | 16.14771 | 0.5467037 | 0.2936566
290 | 0.02 | 0.07 | 1.73 | 0.015 | 0.22 | 0.07 | 16 | 9 | YW3-W1 | 0 | Plotter anchor | Plotter anchor | W | 10000000000000000 | 1000000000 | 10000000 | 19743504858348200 | 16.29542 | 10000000000000000 | 16 | 11853758165593080 | 16.07386 | 14051158264836460 | 16.14771 | 0.8401857 | 0.3183657
290 | 0.06 | 0.79 | 1.42 | 0.007 | 0.07 | 0.2 | 16 | 9 | YW4-F1 | 0 | Plotter anchor | Plotter anchor | F | 10000000000000000 | 1000000000 | 10000000 | 19743504858348200 | 16.29542 | 10000000000000000 | 16 | 11853758165593080 | 16.07386 | 14051158264836460 | 16.14771 | 0.5493164 | 0.2981517
290 | 0.02 | 0.11 | 1.69 | 0.016 | 0.26 | 0.07 | 16 | 9 | YW4-W1 | 0 | Plotter anchor | Plotter anchor | W | 10000000000000000 | 1000000000 | 10000000 | 19743504858348200 | 16.29542 | 10000000000000000 | 16 | 11853758165593080 | 16.07386 | 14051158264836460 | 16.14771 | 0.8416817 | 0.320286
290 | 0.025 | 0.89 | 1.26 | 0.006 | 0.26 | 0.21 | 16 | 9 | YW5-F1 | 0 | Plotter anchor | Plotter anchor | F | 10000000000000000 | 1000000000 | 10000000 | 19743504858348200 | 16.29542 | 10000000000000000 | 16 | 11853758165593080 | 16.07386 | 14051158264836460 | 16.14771 | 0.5309062 | 0.3001736
290 | 0.03 | 0.16 | 1.72 | 0.009 | 0.27 | 0.075 | 16 | 9 | YW5-W1 | 0 | Plotter anchor | Plotter anchor | W | 10000000000000000 | 1000000000 | 10000000 | 19743504858348200 | 16.29542 | 10000000000000000 | 16 | 11853758165593080 | 16.07386 | 14051158264836460 | 16.14771 | 0.7500607 | 0.2873165
290 | 0.03 | 0.94 | 1.24 | 0.004 | 0.27 | 0.22 | 16 | 9 | YW6-F1 | 0 | Plotter anchor | Plotter anchor | F | 10000000000000000 | 1000000000 | 10000000 | 19743504858348200 | 16.29542 | 10000000000000000 | 16 | 11853758165593080 | 16.07386 | 14051158264836460 | 16.14771 | 0.5192528 | 0.2941747
290 | 0.03 | 0.15 | 1.73 | 0.006 | 0.26 | 0.075 | 16 | 9 | YW6-W1 | 0 | Plotter anchor | Plotter anchor | W | 10000000000000000 | 1000000000 | 10000000 | 19743504858348200 | 16.29542 | 10000000000000000 | 16 | 11853758165593080 | 16.07386 | 14051158264836460 | 16.14771 | 0.7078209 | 0.2666709
290 | 0.11 | 0.49 | 1.375 | 0.01 | 0.202 | 0.239 | 16 | 9 | ZN1-P1 | 0 | Plotter anchor | Plotter anchor | P | 10000000000000000 | 1000000000 | 10000000 | 19743504858348200 | 16.29542 | 10000000000000000 | 16 | 11853758165593080 | 16.07386 | 14051158264836460 | 16.14771 | 0.8335841 | 0.3225076
290 | 0.17 | 0.64 | 1.478 | 0.011 | 0.225 | 0.217 | 16 | 9 | ZN1-SRM2 | 0 | Plotter anchor | Plotter anchor | SRM | 10000000000000000 | 1000000000 | 10000000 | 19743504858348200 | 16.29542 | 10000000000000000 | 16 | 11853758165593080 | 16.07386 | 14051158264836460 | 16.14771 | 0.9722883 | 0.3382491
290 | 0.25 | 0.54 | 1.48 | 0.019 | 0.67 | 0.1 | 16 | 9 | ZN1-W1 | 0 | Plotter anchor | Plotter anchor | W | 10000000000000000 | 1000000000 | 10000000 | 19743504858348200 | 16.29542 | 10000000000000000 | 16 | 11853758165593080 | 16.07386 | 14051158264836460 | 16.14771 | 1.229572 | 0.3193505
290 | 0.12 | 0.53 | 1.315 | 0.007 | 0.235 | 0.16 | 16 | 9 | ZN2-P1 | 0 | Plotter anchor | Plotter anchor | P | 10000000000000000 | 1000000000 | 10000000 | 19743504858348200 | 16.29542 | 10000000000000000 | 16 | 11853758165593080 | 16.07386 | 14051158264836460 | 16.14771 | 0.808743 | 0.2974785
290 | 0.17 | 0.64 | 1.478 | 0.011 | 0.225 | 0.217 | 16 | 9 | ZN2-SRM2 | 0 | Plotter anchor | Plotter anchor | SRM | 10000000000000000 | 1000000000 | 10000000 | 19743504858348200 | 16.29542 | 10000000000000000 | 16 | 11853758165593080 | 16.07386 | 14051158264836460 | 16.14771 | 0.9722883 | 0.3382491
290 | 0.25 | 0.554 | 1.56 | 0.019 | 0.45 | 0.084 | 16 | 9 | ZN2-W1 | 0 | Plotter anchor | Plotter anchor | W | 10000000000000000 | 1000000000 | 10000000 | 19743504858348200 | 16.29542 | 10000000000000000 | 16 | 11853758165593080 | 16.07386 | 14051158264836460 | 16.14771 | 1.255921 | 0.3245864
290 | 0.04 | 0.74 | 0.6 | 0.012 | 0.23 | 0.21 | 16 | 10 | AD1-F1 | 0 | Plotter anchor | Plotter anchor | F | 10000000000000000 | 10000000000 | 1000000 | 12457309396155170 | 16.09542 | 10000000000000000 | 16 | 10564673085495380 | 16.02386 | 11161231740339040 | 16.04771 | 0.3776451 | 0.2505931
290 | 0.03 | 0.56 | 1.4 | 0.005 | 0.31 | 0.13 | 16 | 10 | AD1-W1 | 0 | Plotter anchor | Plotter anchor | W | 10000000000000000 | 10000000000 | 1000000 | 12457309396155170 | 16.09542 | 10000000000000000 | 16 | 10564673085495380 | 16.02386 | 11161231740339040 | 16.04771 | 0.4921849 | 0.242805
290 | 0.15 | 0.52 | 1.32 | 0.01 | 0.2 | 0.21 | 16 | 10 | AN1-P1 | 0 | Plotter anchor | Plotter anchor | P | 10000000000000000 | 10000000000 | 1000000 | 12457309396155170 | 16.09542 | 10000000000000000 | 16 | 10564673085495380 | 16.02386 | 11161231740339040 | 16.04771 | 0.6157686 | 0.3187592
290 | 0.17 | 0.64 | 1.478 | 0.011 | 0.225 | 0.217 | 16 | 10 | AN1-SRM2 | 0 | Plotter anchor | Plotter anchor | SRM | 10000000000000000 | 10000000000 | 1000000 | 12457309396155170 | 16.09542 | 10000000000000000 | 16 | 10564673085495380 | 16.02386 | 11161231740339040 | 16.04771 | 0.6705007 | 0.3382491
290 | 0.27 | 0.58 | 1.49 | 0.016 | 0.51 | 0.09 | 16 | 10 | AN1-W1 | 0 | Plotter anchor | Plotter anchor | W | 10000000000000000 | 10000000000 | 1000000 | 12457309396155170 | 16.09542 | 10000000000000000 | 16 | 10564673085495380 | 16.02386 | 11161231740339040 | 16.04771 | 0.7898514 | 0.3095041
290 | 0.096 | 0.58 | 1.4 | 0.009 | 0.21 | 0.22 | 16 | 10 | AN2-P1 | 0 | Plotter anchor | Plotter anchor | P | 10000000000000000 | 10000000000 | 1000000 | 12457309396155170 | 16.09542 | 10000000000000000 | 16 | 10564673085495380 | 16.02386 | 11161231740339040 | 16.04771 | 0.5887545 | 0.3185571
290 | 0.174 | 0.665 | 1.465 | 0.01 | 0.186 | 0.219 | 16 | 10 | AN2-SRM1 | 0 | Plotter anchor | Plotter anchor | SRM | 10000000000000000 | 10000000000 | 1000000 | 12457309396155170 | 16.09542 | 10000000000000000 | 16 | 10564673085495380 | 16.02386 | 11161231740339040 | 16.04771 | 0.6626725 | 0.3321487
290 | 0.045 | 0.083 | 1.33 | 0.004 | 0.14 | 0.13 | 16 | 10 | AN2-W1 | 0 | Plotter anchor | Plotter anchor | W | 10000000000000000 | 10000000000 | 1000000 | 12457309396155170 | 16.09542 | 10000000000000000 | 16 | 10564673085495380 | 16.02386 | 11161231740339040 | 16.04771 | 0.4826333 | 0.2293911
290 | 0.03 | 0.73 | 1.33 | 0.007 | 0.28 | 0.2 | 16 | 10 | BD1-F1 | 0 | Plotter anchor | Plotter anchor | F | 10000000000000000 | 10000000000 | 1000000 | 12457309396155170 | 16.09542 | 10000000000000000 | 16 | 10564673085495380 | 16.02386 | 11161231740339040 | 16.04771 | 0.4020468 | 0.2859057
290 | 0.04 | 0.67 | 1.44 | 0.015 | 0.48 | 0.066 | 16 | 10 | BD1-W1 | 0 | Plotter anchor | Plotter anchor | W | 10000000000000000 | 10000000000 | 1000000 | 12457309396155170 | 16.09542 | 10000000000000000 | 16 | 10564673085495380 | 16.02386 | 11161231740339040 | 16.04771 | 0.5638929 | 0.3049563
290 | 0.057 | 0.77 | 1.38 | 0.013 | 0.3 | 0.24 | 16 | 10 | BD2-F1 | 0 | Plotter anchor | Plotter anchor | F | 10000000000000000 | 10000000000 | 1000000 | 12457309396155170 | 16.09542 | 10000000000000000 | 16 | 10564673085495380 | 16.02386 | 11161231740339040 | 16.04771 | 0.435258 | 0.3303668
290 | 0.04 | 0.64 | 1.45 | 0.011 | 0.53 | 0.069 | 16 | 10 | BD2-W1 | 0 | Plotter anchor | Plotter anchor | W | 10000000000000000 | 10000000000 | 1000000 | 12457309396155170 | 16.09542 | 10000000000000000 | 16 | 10564673085495380 | 16.02386 | 11161231740339040 | 16.04771 | 0.5374581 | 0.2861782
290 | 0.14 | 0.55 | 1.35 | 0.007 | 0.19 | 0.2 | 16 | 10 | BF2-P1 | 0 | Plotter anchor | Plotter anchor | P | 10000000000000000 | 10000000000 | 1000000 | 12457309396155170 | 16.09542 | 10000000000000000 | 16 | 10564673085495380 | 16.02386 | 11161231740339040 | 16.04771 | 0.5930916 | 0.300015
290 | 0.2 | 0.33 | 1.49 | 0.01 | 0.09 | 0.15 | 16 | 10 | BF2-W1 | 0 | Plotter anchor | Plotter anchor | W | 10000000000000000 | 10000000000 | 1000000 | 12457309396155170 | 16.09542 | 10000000000000000 | 16 | 10564673085495380 | 16.02386 | 11161231740339040 | 16.04771 | 0.6498079 | 0.2808947
290 | 0.04 | 0.86 | 0.71 | 0.011 | 0.2 | 0 | 16 | 10 | BOR-F1 | 0 | Plotter anchor | Plotter anchor | F | 10000000000000000 | 10000000000 | 1000000 | 12457309396155170 | 16.09542 | 10000000000000000 | 16 | 10564673085495380 | 16.02386 | 11161231740339040 | 16.04771 | 0.3806447 | 0.2761468
290 | 0.04 | 0.85 | 0.75 | 0.01 | 0.32 | 0 | 16 | 10 | BOR-F2 | 0 | Plotter anchor | Plotter anchor | F | 10000000000000000 | 10000000000 | 1000000 | 12457309396155170 | 16.09542 | 10000000000000000 | 16 | 10564673085495380 | 16.02386 | 11161231740339040 | 16.04771 | 0.3810823 | 0.2733891
290 | 0.09 | 0.05 | 1.98 | 0.011 | 0.19 | 0 | 16 | 10 | BOR-W1 | 0 | Plotter anchor | Plotter anchor | W | 10000000000000000 | 10000000000 | 1000000 | 12457309396155170 | 16.09542 | 10000000000000000 | 16 | 10564673085495380 | 16.02386 | 11161231740339040 | 16.04771 | 0.6466564 | 0.3116597
290 | 0.1 | 0.18 | 1.42 | 0.016 | 0.25 | 0.3 | 16 | 10 | BRP-P1 | 0 | Plotter anchor | Plotter anchor | P | 10000000000000000 | 10000000000 | 1000000 | 12457309396155170 | 16.09542 | 10000000000000000 | 16 | 10564673085495380 | 16.02386 | 11161231740339040 | 16.04771 | 0.6462389 | 0.3572455
290 | 0.27 | 0.1 | 1.25 | 0.014 | 0.28 | 0.12 | 16 | 10 | BRP-W1 | 0 | Plotter anchor | Plotter anchor | W | 10000000000000000 | 10000000000 | 1000000 | 12457309396155170 | 16.09542 | 10000000000000000 | 16 | 10564673085495380 | 16.02386 | 11161231740339040 | 16.04771 | 0.699869 | 0.2848146
290 | 0.14 | 0.84 | 1.4 | 0.019 | 0.25 | 0.19 | 16 | 10 | BRU-SRM4 | 0 | Plotter anchor | Plotter anchor | SRM | 10000000000000000 | 10000000000 | 1000000 | 12457309396155170 | 16.09542 | 10000000000000000 | 16 | 10564673085495380 | 16.02386 | 11161231740339040 | 16.04771 | 0.6971644 | 0.3975426
290 | 0.2 | 0.54 | 1.31 | 0.01 | 0.18 | 0.2 | 16 | 10 | BV1-P1 | 0 | Plotter anchor | Plotter anchor | P | 10000000000000000 | 10000000000 | 1000000 | 12457309396155170 | 16.09542 | 10000000000000000 | 16 | 10564673085495380 | 16.02386 | 11161231740339040 | 16.04771 | 0.6457188 | 0.3182015
290 | 0.26 | 0.62 | 1.37 | 0.018 | 0.27 | 0.11 | 16 | 10 | BV1-W1 | 0 | Plotter anchor | Plotter anchor | W | 10000000000000000 | 10000000000 | 1000000 | 12457309396155170 | 16.09542 | 10000000000000000 | 16 | 10564673085495380 | 16.02386 | 11161231740339040 | 16.04771 | 0.7666638 | 0.3099457
290 | 0.05 | 0.56 | 1.32 | 0.01 | 0.24 | 0.24 | 16 | 10 | BV2-P1 | 0 | Plotter anchor | Plotter anchor | P | 10000000000000000 | 10000000000 | 1000000 | 12457309396155170 | 16.09542 | 10000000000000000 | 16 | 10564673085495380 | 16.02386 | 11161231740339040 | 16.04771 | 0.5682038 | 0.3191516
290 | 0.08 | 0.07 | 1.17 | 0.008 | 0.14 | 0.1 | 16 | 10 | BV2-W1 | 0 | Plotter anchor | Plotter anchor | W | 10000000000000000 | 10000000000 | 1000000 | 12457309396155170 | 16.09542 | 10000000000000000 | 16 | 10564673085495380 | 16.02386 | 11161231740339040 | 16.04771 | 0.5026565 | 0.2502401
290 | 0.12 | 0.56 | 1.5 | 0.01 | 0.27 | 0.23 | 16 | 10 | BW1-P1 | 0 | Plotter anchor | Plotter anchor | P | 10000000000000000 | 10000000000 | 1000000 | 12457309396155170 | 16.09542 | 10000000000000000 | 16 | 10564673085495380 | 16.02386 | 11161231740339040 | 16.04771 | 0.6223772 | 0.3316288
290 | 0.05 | 0.96 | 1.42 | 0.019 | 0.36 | 0.08 | 16 | 10 | BW1-W1 | 0 | Plotter anchor | Plotter anchor | W | 10000000000000000 | 10000000000 | 1000000 | 12457309396155170 | 16.09542 | 10000000000000000 | 16 | 10564673085495380 | 16.02386 | 11161231740339040 | 16.04771 | 0.5871675 | 0.3849278
290 | 0.12 | 0.56 | 1.5 | 0.01 | 0.27 | 0.23 | 16 | 10 | BW2-P1 | 0 | Plotter anchor | Plotter anchor | P | 10000000000000000 | 10000000000 | 1000000 | 12457309396155170 | 16.09542 | 10000000000000000 | 16 | 10564673085495380 | 16.02386 | 11161231740339040 | 16.04771 | 0.6223772 | 0.3316288
290 | 0.05 | 0.73 | 0.69 | 0.01 | 0.27 | 0.21 | 16 | 10 | BY1-F1 | 0 | Plotter anchor | Plotter anchor | F | 10000000000000000 | 10000000000 | 1000000 | 12457309396155170 | 16.09542 | 10000000000000000 | 16 | 10564673085495380 | 16.02386 | 11161231740339040 | 16.04771 | 0.3790083 | 0.2513864
290 | 0.026 | 0.71 | 1.48 | 0.011 | 0.57 | 0.08 | 16 | 10 | BY1-W1 | 0 | Plotter anchor | Plotter anchor | W | 10000000000000000 | 10000000000 | 1000000 | 12457309396155170 | 16.09542 | 10000000000000000 | 16 | 10564673085495380 | 16.02386 | 11161231740339040 | 16.04771 | 0.5414857 | 0.2912302
290 | 0.07 | 0.65 | 1.18 | 0.005 | 0.23 | 0.18 | 16 | 10 | BY2-F1 | 0 | Plotter anchor | Plotter anchor | F | 10000000000000000 | 10000000000 | 1000000 | 12457309396155170 | 16.09542 | 10000000000000000 | 16 | 10564673085495380 | 16.02386 | 11161231740339040 | 16.04771 | 0.3870047 | 0.2554577
290 | 0.03 | 0.65 | 1.34 | 0.01 | 0.55 | 0.09 | 16 | 10 | BY2-W1 | 0 | Plotter anchor | Plotter anchor | W | 10000000000000000 | 10000000000 | 1000000 | 12457309396155170 | 16.09542 | 10000000000000000 | 16 | 10564673085495380 | 16.02386 | 11161231740339040 | 16.04771 | 0.5179055 | 0.2746298
290 | 0.09 | 0.845 | 0.725 | 0.008 | 0.292 | 0.204 | 16 | 10 | CB1-F1 | 0 | Plotter anchor | Plotter anchor | F | 10000000000000000 | 10000000000 | 1000000 | 12457309396155170 | 16.09542 | 10000000000000000 | 16 | 10564673085495380 | 16.02386 | 11161231740339040 | 16.04771 | 0.3913506 | 0.258273
290 | 0.049 | 0.725 | 1.85 | 0.012 | 0.239 | 0.059 | 16 | 10 | CB1-W1 | 0 | Plotter anchor | Plotter anchor | W | 10000000000000000 | 10000000000 | 1000000 | 12457309396155170 | 16.09542 | 10000000000000000 | 16 | 10564673085495380 | 16.02386 | 11161231740339040 | 16.04771 | 0.6144078 | 0.3179646
290 | 0.081 | 0.61 | 1.393 | 0.012 | 0.285 | 0.235 | 16 | 10 | CB2-P1 | 0 | Plotter anchor | Plotter anchor | P | 10000000000000000 | 10000000000 | 1000000 | 12457309396155170 | 16.09542 | 10000000000000000 | 16 | 10564673085495380 | 16.02386 | 11161231740339040 | 16.04771 | 0.6027493 | 0.3371292
290 | 0.042 | 0.153 | 1.163 | 0.008 | 0.133 | 0.14 | 16 | 10 | CB2-W1 | 0 | Plotter anchor | Plotter anchor | W | 10000000000000000 | 10000000000 | 1000000 | 12457309396155170 | 16.09542 | 10000000000000000 | 16 | 10564673085495380 | 16.02386 | 11161231740339040 | 16.04771 | 0.4925721 | 0.24979
290 | 0.12 | 0.64 | 1.29 | 0.011 | 0.24 | 0.26 | 16 | 10 | CC1-P1 | 0 | Plotter anchor | Plotter anchor | P | 10000000000000000 | 10000000000 | 1000000 | 12457309396155170 | 16.09542 | 10000000000000000 | 16 | 10564673085495380 | 16.02386 | 11161231740339040 | 16.04771 | 0.6022459 | 0.3247217
290 | 0.174 | 0.665 | 1.465 | 0.01 | 0.186 | 0.219 | 16 | 10 | CC1-SRM1 | 0 | Plotter anchor | Plotter anchor | SRM | 10000000000000000 | 10000000000 | 1000000 | 12457309396155170 | 16.09542 | 10000000000000000 | 16 | 10564673085495380 | 16.02386 | 11161231740339040 | 16.04771 | 0.6626725 | 0.3321487
290 | 0.18 | 0.16 | 1.05 | 0.014 | 0.2 | 0.15 | 16 | 10 | CC1-W1 | 0 | Plotter anchor | Plotter anchor | W | 10000000000000000 | 10000000000 | 1000000 | 12457309396155170 | 16.09542 | 10000000000000000 | 16 | 10564673085495380 | 16.02386 | 11161231740339040 | 16.04771 | 0.5933466 | 0.2703
290 | 0.133 | 0.66 | 1.21 | 0.005 | 0.205 | 0.208 | 16 | 10 | CC2-P1 | 0 | Plotter anchor | Plotter anchor | P | 10000000000000000 | 10000000000 | 1000000 | 12457309396155170 | 16.09542 | 10000000000000000 | 16 | 10564673085495380 | 16.02386 | 11161231740339040 | 16.04771 | 0.5681433 | 0.2753074
290 | 0.174 | 0.665 | 1.465 | 0.01 | 0.186 | 0.219 | 16 | 10 | CC2-SRM1 | 0 | Plotter anchor | Plotter anchor | SRM | 10000000000000000 | 10000000000 | 1000000 | 12457309396155170 | 16.09542 | 10000000000000000 | 16 | 10564673085495380 | 16.02386 | 11161231740339040 | 16.04771 | 0.6626725 | 0.3321487
290 | 0.21 | 0.06 | 1.167 | 0.013 | 0.143 | 0.115 | 16 | 10 | CC2-W1 | 0 | Plotter anchor | Plotter anchor | W | 10000000000000000 | 10000000000 | 1000000 | 12457309396155170 | 16.09542 | 10000000000000000 | 16 | 10564673085495380 | 16.02386 | 11161231740339040 | 16.04771 | 0.6187075 | 0.2748995
290 | 0.14 | 0.49 | 1.4 | 0.009 | 0.25 | 0.24 | 16 | 10 | CK1-P1 | 0 | Plotter anchor | Plotter anchor | P | 10000000000000000 | 10000000000 | 1000000 | 12457309396155170 | 16.09542 | 10000000000000000 | 16 | 10564673085495380 | 16.02386 | 11161231740339040 | 16.04771 | 0.6121074 | 0.317698
290 | 0.17 | 0.64 | 1.478 | 0.011 | 0.225 | 0.217 | 16 | 10 | CK1-SRM2 | 0 | Plotter anchor | Plotter anchor | SRM | 10000000000000000 | 10000000000 | 1000000 | 12457309396155170 | 16.09542 | 10000000000000000 | 16 | 10564673085495380 | 16.02386 | 11161231740339040 | 16.04771 | 0.6705007 | 0.3382491
290 | 0.27 | 0.74 | 1.33 | 0.023 | 0.18 | 0.26 | 16 | 10 | CK1-W1 | 0 | Plotter anchor | Plotter anchor | W | 10000000000000000 | 10000000000 | 1000000 | 12457309396155170 | 16.09542 | 10000000000000000 | 16 | 10564673085495380 | 16.02386 | 11161231740339040 | 16.04771 | 0.8010247 | 0.329985
290 | 0.11 | 0.58 | 1.285 | 0.017 | 0.215 | 0.215 | 16 | 10 | CK2-P1 | 0 | Plotter anchor | Plotter anchor | P | 10000000000000000 | 10000000000 | 1000000 | 12457309396155170 | 16.09542 | 10000000000000000 | 16 | 10564673085495380 | 16.02386 | 11161231740339040 | 16.04771 | 0.6345782 | 0.3522307
290 | 0.053 | 0.965 | 1.375 | 0.02 | 0.4 | 0.095 | 16 | 10 | CK2-W1 | 0 | Plotter anchor | Plotter anchor | W | 10000000000000000 | 10000000000 | 1000000 | 12457309396155170 | 16.09542 | 10000000000000000 | 16 | 10564673085495380 | 16.02386 | 11161231740339040 | 16.04771 | 0.5836207 | 0.3879809
290 | 0.06 | 0.55 | 1.32 | 0.005 | 0.22 | 0.23 | 16 | 10 | CL1-P1 | 0 | Plotter anchor | Plotter anchor | P | 10000000000000000 | 10000000000 | 1000000 | 12457309396155170 | 16.09542 | 10000000000000000 | 16 | 10564673085495380 | 16.02386 | 11161231740339040 | 16.04771 | 0.5373807 | 0.2802446
290 | 0.03 | 0.06 | 1.28 | 0.005 | 0.47 | 0.11 | 16 | 10 | CL1-W1 | 0 | Plotter anchor | Plotter anchor | W | 10000000000000000 | 10000000000 | 1000000 | 12457309396155170 | 16.09542 | 10000000000000000 | 16 | 10564673085495380 | 16.02386 | 11161231740339040 | 16.04771 | 0.4857603 | 0.2357441
290 | 0.029 | 0.6 | 1.48 | 0.005 | 0.24 | 0 | 16 | 10 | COF-P1 | 0 | Plotter anchor | Plotter anchor | P | 10000000000000000 | 10000000000 | 1000000 | 12457309396155170 | 16.09542 | 10000000000000000 | 16 | 10564673085495380 | 16.02386 | 11161231740339040 | 16.04771 | 0.5474465 | 0.2907479
290 | 0.072 | 0.76 | 1.7 | 0.012 | 0.24 | 0 | 16 | 10 | COF-W1 | 0 | Plotter anchor | Plotter anchor | W | 10000000000000000 | 10000000000 | 1000000 | 12457309396155170 | 16.09542 | 10000000000000000 | 16 | 10564673085495380 | 16.02386 | 11161231740339040 | 16.04771 | 0.5852713 | 0.3134351
290 | 0.05 | 0.59 | 1.36 | 0.006 | 0.23 | 0.21 | 16 | 10 | CP1-P1 | 0 | Plotter anchor | Plotter anchor | P | 10000000000000000 | 10000000000 | 1000000 | 12457309396155170 | 16.09542 | 10000000000000000 | 16 | 10564673085495380 | 16.02386 | 11161231740339040 | 16.04771 | 0.5463758 | 0.2927593
290 | 0.04 | 0.22 | 1.33 | 0.004 | 0.17 | 0.19 | 16 | 10 | CP1-W1 | 0 | Plotter anchor | Plotter anchor | W | 10000000000000000 | 10000000000 | 1000000 | 12457309396155170 | 16.09542 | 10000000000000000 | 16 | 10564673085495380 | 16.02386 | 11161231740339040 | 16.04771 | 0.4826333 | 0.2293914
290 | 0.065 | 0.62 | 1.36 | 0.014 | 0.25 | 0.22 | 16 | 10 | CP2-P1 | 0 | Plotter anchor | Plotter anchor | P | 10000000000000000 | 10000000000 | 1000000 | 12457309396155170 | 16.09542 | 10000000000000000 | 16 | 10564673085495380 | 16.02386 | 11161231740339040 | 16.04771 | 0.5994667 | 0.3454372
290 | 0.03 | 0.072 | 1.37 | 0.011 | 0.49 | 0.11 | 16 | 10 | CP2-W1 | 0 | Plotter anchor | Plotter anchor | W | 10000000000000000 | 10000000000 | 1000000 | 12457309396155170 | 16.09542 | 10000000000000000 | 16 | 10564673085495380 | 16.02386 | 11161231740339040 | 16.04771 | 0.5273043 | 0.2790598
290 | 0.21 | 0.758 | 1.278 | 0.009 | 0.2 | 0.23 | 16 | 10 | CPR-P1 | 0 | Plotter anchor | Plotter anchor | P | 10000000000000000 | 10000000000 | 1000000 | 12457309396155170 | 16.09542 | 10000000000000000 | 16 | 10564673085495380 | 16.02386 | 11161231740339040 | 16.04771 | 0.6402217 | 0.3193917
290 | 0.17 | 0.64 | 1.478 | 0.011 | 0.225 | 0 | 16 | 10 | CPR-P2 | 0 | Plotter anchor | Plotter anchor | P | 10000000000000000 | 10000000000 | 1000000 | 12457309396155170 | 16.09542 | 10000000000000000 | 16 | 10564673085495380 | 16.02386 | 11161231740339040 | 16.04771 | 0.6556084 | 0.3382491
290 | 0.03 | 0.65 | 1.375 | 0.012 | 0.28 | 0 | 16 | 10 | CPR-P3 | 0 | Plotter anchor | Plotter anchor | P | 10000000000000000 | 10000000000 | 1000000 | 12457309396155170 | 16.09542 | 10000000000000000 | 16 | 10564673085495380 | 16.02386 | 11161231740339040 | 16.04771 | 0.5883811 | 0.337118
290 | 0.16 | 0.62 | 1.41 | 0.014 | 0.24 | 0 | 16 | 10 | CPR-P4 | 0 | Plotter anchor | Plotter anchor | P | 10000000000000000 | 10000000000 | 1000000 | 12457309396155170 | 16.09542 | 10000000000000000 | 16 | 10564673085495380 | 16.02386 | 11161231740339040 | 16.04771 | 0.6633166 | 0.3491991
290 | 0.11 | 0.6 | 1.42 | 0.015 | 0.27 | 0 | 16 | 10 | CPR-P5 | 0 | Plotter anchor | Plotter anchor | P | 10000000000000000 | 10000000000 | 1000000 | 12457309396155170 | 16.09542 | 10000000000000000 | 16 | 10564673085495380 | 16.02386 | 11161231740339040 | 16.04771 | 0.6461215 | 0.3542902
290 | 0.11 | 0.61 | 1.43 | 0.013 | 0.23 | 0.205 | 16 | 10 | CPR-PBWR2 | 0 | Plotter anchor | Plotter anchor | P | 10000000000000000 | 10000000000 | 1000000 | 12457309396155170 | 16.09542 | 10000000000000000 | 16 | 10564673085495380 | 16.02386 | 11161231740339040 | 16.04771 | 0.6318952 | 0.3452413
290 | 0.22 | 0.51 | 1.37 | 0.018 | 0.22 | 0.23 | 16 | 10 | CPR-PBWR3 | 0 | Plotter anchor | Plotter anchor | P | 10000000000000000 | 10000000000 | 1000000 | 12457309396155170 | 16.09542 | 10000000000000000 | 16 | 10564673085495380 | 16.02386 | 11161231740339040 | 16.04771 | 0.725553 | 0.3624086
290 | 0.172 | 0.584 | 1.16 | 0.018 | 0.17 | 0.2 | 16 | 10 | CPR-PBWR4 | 0 | Plotter anchor | Plotter anchor | P | 10000000000000000 | 10000000000 | 1000000 | 12457309396155170 | 16.09542 | 10000000000000000 | 16 | 10564673085495380 | 16.02386 | 11161231740339040 | 16.04771 | 0.6518285 | 0.3456497
290 | 0.17 | 0.52 | 1.315 | 0.015 | 0.19 | 0.185 | 16 | 10 | CPR-PBWR5 | 0 | Plotter anchor | Plotter anchor | P | 10000000000000000 | 10000000000 | 1000000 | 12457309396155170 | 16.09542 | 10000000000000000 | 16 | 10564673085495380 | 16.02386 | 11161231740339040 | 16.04771 | 0.6600868 | 0.3450686
290 | 0.23 | 0.75 | 1.36 | 0.014 | 0.24 | 0 | 16 | 10 | CPR-W1 | 0 | Plotter anchor | Plotter anchor | W | 10000000000000000 | 10000000000 | 1000000 | 12457309396155170 | 16.09542 | 10000000000000000 | 16 | 10564673085495380 | 16.02386 | 11161231740339040 | 16.04771 | 0.6952169 | 0.301226
290 | 0.2 | 1.05 | 1.33 | 0.019 | 0.17 | 0 | 16 | 10 | CPR-W2 | 0 | Plotter anchor | Plotter anchor | W | 10000000000000000 | 10000000000 | 1000000 | 12457309396155170 | 16.09542 | 10000000000000000 | 16 | 10564673085495380 | 16.02386 | 11161231740339040 | 16.04771 | 0.6768339 | 0.4378387
290 | 0.29 | 0.69 | 1.575 | 0.016 | 0.47 | 0 | 16 | 10 | CPR-W3 | 0 | Plotter anchor | Plotter anchor | W | 10000000000000000 | 10000000000 | 1000000 | 12457309396155170 | 16.09542 | 10000000000000000 | 16 | 10564673085495380 | 16.02386 | 11161231740339040 | 16.04771 | 0.8340032 | 0.3184441
290 | 0.059 | 0.93 | 1.32 | 0.009 | 0.4 | 0 | 16 | 10 | CPR-W4 | 0 | Plotter anchor | Plotter anchor | W | 10000000000000000 | 10000000000 | 1000000 | 12457309396155170 | 16.09542 | 10000000000000000 | 16 | 10564673085495380 | 16.02386 | 11161231740339040 | 16.04771 | 0.5101919 | 0.3120187
290 | 0.11 | 0.24 | 1.485 | 0.015 | 0.13 | 0 | 16 | 10 | CPR-W5 | 0 | Plotter anchor | Plotter anchor | W | 10000000000000000 | 10000000000 | 1000000 | 12457309396155170 | 16.09542 | 10000000000000000 | 16 | 10564673085495380 | 16.02386 | 11161231740339040 | 16.04771 | 0.6123511 | 0.3041103
290 | 0.11 | 0.24 | 1.485 | 0.015 | 0.13 | 0 | 16 | 10 | CPR-W6 | 0 | Plotter anchor | Plotter anchor | W | 10000000000000000 | 10000000000 | 1000000 | 12457309396155170 | 16.09542 | 10000000000000000 | 16 | 10564673085495380 | 16.02386 | 11161231740339040 | 16.04771 | 0.6123511 | 0.3041103
290 | 0.27 | 0.06 | 1.29 | 0.016 | 0.28 | 0 | 16 | 10 | CPR-W7 | 0 | Plotter anchor | Plotter anchor | W | 10000000000000000 | 10000000000 | 1000000 | 12457309396155170 | 16.09542 | 10000000000000000 | 16 | 10564673085495380 | 16.02386 | 11161231740339040 | 16.04771 | 0.711277 | 0.2953581
290 | 0.26 | 0.56 | 1.54 | 0.014 | 0.53 | 0 | 16 | 10 | CPR-W8 | 0 | Plotter anchor | Plotter anchor | W | 10000000000000000 | 10000000000 | 1000000 | 12457309396155170 | 16.09542 | 10000000000000000 | 16 | 10564673085495380 | 16.02386 | 11161231740339040 | 16.04771 | 0.7681842 | 0.3040094
290 | 0.01 | 0.9 | 1.33 | 0.012 | 0.43 | 0.07 | 16 | 10 | CPR-WBWR1 | 0 | Plotter anchor | Plotter anchor | W | 10000000000000000 | 10000000000 | 1000000 | 12457309396155170 | 16.09542 | 10000000000000000 | 16 | 10564673085495380 | 16.02386 | 11161231740339040 | 16.04771 | 0.5282433 | 0.3198401
290 | 0.2 | 0.54 | 1.3 | 0.008 | 0.22 | 0.23 | 16 | 10 | CR3-P1 | 0 | Plotter anchor | Plotter anchor | P | 10000000000000000 | 10000000000 | 1000000 | 12457309396155170 | 16.09542 | 10000000000000000 | 16 | 10564673085495380 | 16.02386 | 11161231740339040 | 16.04771 | 0.6316152 | 0.3041094
290 | 0.17 | 0.64 | 1.478 | 0.011 | 0.225 | 0.217 | 16 | 10 | CR3-SRM2 | 0 | Plotter anchor | Plotter anchor | SRM | 10000000000000000 | 10000000000 | 1000000 | 12457309396155170 | 16.09542 | 10000000000000000 | 16 | 10564673085495380 | 16.02386 | 11161231740339040 | 16.04771 | 0.6705007 | 0.3382491
290 | 0.41 | 0.1 | 1.65 | 0.021 | 1 | 0.08 | 16 | 10 | CR3-W1 | 0 | Plotter anchor | Plotter anchor | W | 10000000000000000 | 10000000000 | 1000000 | 12457309396155170 | 16.09542 | 10000000000000000 | 16 | 10564673085495380 | 16.02386 | 11161231740339040 | 16.04771 | 0.8800174 | 0.3361271
290 | 0.36 | 0.7 | 1.55 | 0.014 | 0.55 | 0.09 | 16 | 10 | CR3-W2 | 0 | Plotter anchor | Plotter anchor | W | 10000000000000000 | 10000000000 | 1000000 | 12457309396155170 | 16.09542 | 10000000000000000 | 16 | 10564673085495380 | 16.02386 | 11161231740339040 | 16.04771 | 0.8269289 | 0.3091147
290 | 0.22 | 0.59 | 1.45 | 0.016 | 0.51 | 0.08 | 16 | 10 | CR3-WBW1 | 0 | Plotter anchor | Plotter anchor | W | 10000000000000000 | 10000000000 | 1000000 | 12457309396155170 | 16.09542 | 10000000000000000 | 16 | 10564673085495380 | 16.02386 | 11161231740339040 | 16.04771 | 0.7181344 | 0.3071577
290 | 0.39 | 0.58 | 1.63 | 0.018 | 0.54 | 0.09 | 16 | 10 | CR3-WBW2 | 0 | Plotter anchor | Plotter anchor | W | 10000000000000000 | 10000000000 | 1000000 | 12457309396155170 | 16.09542 | 10000000000000000 | 16 | 10564673085495380 | 16.02386 | 11161231740339040 | 16.04771 | 0.8880927 | 0.3256524
290 | 0.22 | 0.6 | 1.55 | 0.021 | 0.58 | 0.08 | 16 | 10 | CR3-WBW3 | 0 | Plotter anchor | Plotter anchor | W | 10000000000000000 | 10000000000 | 1000000 | 12457309396155170 | 16.09542 | 10000000000000000 | 16 | 10564673085495380 | 16.02386 | 11161231740339040 | 16.04771 | 0.7839642 | 0.3314438
290 | 0.17 | 0.61 | 1.54 | 0.015 | 0.31 | 0.2 | 16 | 10 | CS1-P1 | 0 | Plotter anchor | Plotter anchor | P | 10000000000000000 | 10000000000 | 1000000 | 12457309396155170 | 16.09542 | 10000000000000000 | 16 | 10564673085495380 | 16.02386 | 11161231740339040 | 16.04771 | 0.703589 | 0.3632769
290 | 0.1 | 0.2 | 1.42 | 0.01 | 0.26 | 0.2 | 16 | 10 | CTY-P1 | 0 | Plotter anchor | Plotter anchor | P | 10000000000000000 | 10000000000 | 1000000 | 12457309396155170 | 16.09542 | 10000000000000000 | 16 | 10564673085495380 | 16.02386 | 11161231740339040 | 16.04771 | 0.5990738 | 0.3253645
290 | 0.12 | 0.2 | 1.37 | 0.01 | 0.19 | 0.2 | 16 | 10 | CTY-P2 | 0 | Plotter anchor | Plotter anchor | P | 10000000000000000 | 10000000000 | 1000000 | 12457309396155170 | 16.09542 | 10000000000000000 | 16 | 10564673085495380 | 16.02386 | 11161231740339040 | 16.04771 | 0.6022096 | 0.3218843
290 | 0.12 | 0.2 | 1.46 | 0.013 | 0.22 | 0.2 | 16 | 10 | CTY-P3 | 0 | Plotter anchor | Plotter anchor | P | 10000000000000000 | 10000000000 | 1000000 | 12457309396155170 | 16.09542 | 10000000000000000 | 16 | 10564673085495380 | 16.02386 | 11161231740339040 | 16.04771 | 0.6389202 | 0.3455151
290 | 0.2 | 0.18 | 1.34 | 0.014 | 0.23 | 0.24 | 16 | 10 | CTY-SRM3 | 0 | Plotter anchor | Plotter anchor | SRM | 10000000000000000 | 10000000000 | 1000000 | 12457309396155170 | 16.09542 | 10000000000000000 | 16 | 10564673085495380 | 16.02386 | 11161231740339040 | 16.04771 | 0.6854899 | 0.3417661
290 | 0.205 | 0.044 | 1.304 | 0.018 | 0.325 | 0.047 | 16 | 10 | CTY-W1 | 0 | Plotter anchor | Plotter anchor | W | 10000000000000000 | 10000000000 | 1000000 | 12457309396155170 | 16.09542 | 10000000000000000 | 16 | 10564673085495380 | 16.02386 | 11161231740339040 | 16.04771 | 0.6603068 | 0.3034889
290 | 0.15 | 0.65 | 1.35 | 0.01 | 0.07 | 0 | 16 | 10 | DAC-PBWR1 | 0 | Plotter anchor | Plotter anchor | P | 10000000000000000 | 10000000000 | 1000000 | 12457309396155170 | 16.09542 | 10000000000000000 | 16 | 10564673085495380 | 16.02386 | 11161231740339040 | 16.04771 | 0.6188848 | 0.323463
290 | 0.023 | 0.936 | 1.25 | 0.01 | 0.325 | 0 | 16 | 10 | DAC-WBWR4 | 0 | Plotter anchor | Plotter anchor | W | 10000000000000000 | 10000000000 | 1000000 | 12457309396155170 | 16.09542 | 10000000000000000 | 16 | 10564673085495380 | 16.02386 | 11161231740339040 | 16.04771 | 0.5087413 | 0.3156257
290 | 0.04 | 0.77 | 0.68 | 0.004 | 0.3 | 0.26 | 16 | 10 | DB1-F1 | 0 | Plotter anchor | Plotter anchor | F | 10000000000000000 | 10000000000 | 1000000 | 12457309396155170 | 16.09542 | 10000000000000000 | 16 | 10564673085495380 | 16.02386 | 11161231740339040 | 16.04771 | 0.3734386 | 0.2143649
290 | 0.02 | 0.81 | 0.63 | 0.011 | 0.27 | 0.22 | 16 | 10 | DB1-F2 | 0 | Plotter anchor | Plotter anchor | F | 10000000000000000 | 10000000000 | 1000000 | 12457309396155170 | 16.09542 | 10000000000000000 | 16 | 10564673085495380 | 16.02386 | 11161231740339040 | 16.04771 | 0.3779076 | 0.2575041
290 | 0.063 | 0.73 | 1.3 | 0.009 | 0.25 | 0.17 | 16 | 10 | DB1-F3 | 0 | Plotter anchor | Plotter anchor | F | 10000000000000000 | 10000000000 | 1000000 | 12457309396155170 | 16.09542 | 10000000000000000 | 16 | 10564673085495380 | 16.02386 | 11161231740339040 | 16.04771 | 0.4089583 | 0.2978496
290 | 0.14 | 0.5 | 1.42 | 0.01 | 0.19 | 0.22 | 16 | 10 | DB1-P1 | 0 | Plotter anchor | Plotter anchor | P | 10000000000000000 | 10000000000 | 1000000 | 12457309396155170 | 16.09542 | 10000000000000000 | 16 | 10564673085495380 | 16.02386 | 11161231740339040 | 16.04771 | 0.6223475 | 0.32569
290 | 0.12 | 0.5 | 1.35 | 0.01 | 0.23 | 0.22 | 16 | 10 | DB1-P2 | 0 | Plotter anchor | Plotter anchor | P | 10000000000000000 | 10000000000 | 1000000 | 12457309396155170 | 16.09542 | 10000000000000000 | 16 | 10564673085495380 | 16.02386 | 11161231740339040 | 16.04771 | 0.6029814 | 0.320788
290 | 0.06 | 0.59 | 1.49 | 0.006 | 0.22 | 0.2 | 16 | 10 | DB1-PBW1 | 0 | Plotter anchor | Plotter anchor | P | 10000000000000000 | 10000000000 | 1000000 | 12457309396155170 | 16.09542 | 10000000000000000 | 16 | 10564673085495380 | 16.02386 | 11161231740339040 | 16.04771 | 0.5564472 | 0.3008881
290 | 0.17 | 0.64 | 1.478 | 0.011 | 0.225 | 0.217 | 16 | 10 | DB1-SRM2 | 0 | Plotter anchor | Plotter anchor | SRM | 10000000000000000 | 10000000000 | 1000000 | 12457309396155170 | 16.09542 | 10000000000000000 | 16 | 10564673085495380 | 16.02386 | 11161231740339040 | 16.04771 | 0.6705007 | 0.3382491
290 | 0.22 | 0.63 | 1.705 | 0.014 | 0.422 | 0.089 | 16 | 10 | DB1-W1 | 0 | Plotter anchor | Plotter anchor | W | 10000000000000000 | 10000000000 | 1000000 | 12457309396155170 | 16.09542 | 10000000000000000 | 16 | 10564673085495380 | 16.02386 | 11161231740339040 | 16.04771 | 0.7503908 | 0.3148543
290 | 0.27 | 0.59 | 1.45 | 0.011 | 0.49 | 0.08 | 16 | 10 | DB1-W2 | 0 | Plotter anchor | Plotter anchor | W | 10000000000000000 | 10000000000 | 1000000 | 12457309396155170 | 16.09542 | 10000000000000000 | 16 | 10564673085495380 | 16.02386 | 11161231740339040 | 16.04771 | 0.7420073 | 0.2850168
290 | 0.32 | 0.59 | 1.47 | 0.016 | 0.54 | 0.08 | 16 | 10 | DB1-W3 | 0 | Plotter anchor | Plotter anchor | W | 10000000000000000 | 10000000000 | 1000000 | 12457309396155170 | 16.09542 | 10000000000000000 | 16 | 10564673085495380 | 16.02386 | 11161231740339040 | 16.04771 | 0.8331843 | 0.3084226
290 | 0.28 | 0.63 | 1.68 | 0.015 | 0.49 | 0.09 | 16 | 10 | DB1-W4 | 0 | Plotter anchor | Plotter anchor | W | 10000000000000000 | 10000000000 | 1000000 | 12457309396155170 | 16.09542 | 10000000000000000 | 16 | 10564673085495380 | 16.02386 | 11161231740339040 | 16.04771 | 0.83399 | 0.3178397
290 | 0.35 | 0.6 | 1.57 | 0.013 | 0.14 | 0.14 | 16 | 10 | DB1-W5 | 0 | Plotter anchor | Plotter anchor | W | 10000000000000000 | 10000000000 | 1000000 | 12457309396155170 | 16.09542 | 10000000000000000 | 16 | 10564673085495380 | 16.02386 | 11161231740339040 | 16.04771 | 0.8249131 | 0.301908
290 | 0.16 | 0.18 | 1.05 | 0.014 | 0.2 | 0.15 | 16 | 10 | DB1-W6 | 0 | Plotter anchor | Plotter anchor | W | 10000000000000000 | 10000000000 | 1000000 | 12457309396155170 | 16.09542 | 10000000000000000 | 16 | 10564673085495380 | 16.02386 | 11161231740339040 | 16.04771 | 0.5784687 | 0.2703001
290 | 0.39 | 0.58 | 1.63 | 0.018 | 0.54 | 0.09 | 16 | 10 | DB1-WBW2 | 0 | Plotter anchor | Plotter anchor | W | 10000000000000000 | 10000000000 | 1000000 | 12457309396155170 | 16.09542 | 10000000000000000 | 16 | 10564673085495380 | 16.02386 | 11161231740339040 | 16.04771 | 0.8880927 | 0.3256524
290 | 0.22 | 0.6 | 1.55 | 0.021 | 0.58 | 0.08 | 16 | 10 | DB1-WBW3 | 0 | Plotter anchor | Plotter anchor | W | 10000000000000000 | 10000000000 | 1000000 | 12457309396155170 | 16.09542 | 10000000000000000 | 16 | 10564673085495380 | 16.02386 | 11161231740339040 | 16.04771 | 0.7839642 | 0.3314438
290 | 0.29 | 0.56 | 1.63 | 0.017 | 0.61 | 0.08 | 16 | 10 | DB1-WBW4 | 0 | Plotter anchor | Plotter anchor | W | 10000000000000000 | 10000000000 | 1000000 | 12457309396155170 | 16.09542 | 10000000000000000 | 16 | 10564673085495380 | 16.02386 | 11161231740339040 | 16.04771 | 0.8602741 | 0.3215935
290 | 0.081 | 0.481 | 1.445 | 0.01 | 0.225 | 0.235 | 16 | 10 | DC1-P1 | 0 | Plotter anchor | Plotter anchor | P | 10000000000000000 | 10000000000 | 1000000 | 12457309396155170 | 16.09542 | 10000000000000000 | 16 | 10564673085495380 | 16.02386 | 11161231740339040 | 16.04771 | 0.593828 | 0.3273076
290 | 0.17 | 0.64 | 1.478 | 0.011 | 0.225 | 0.217 | 16 | 10 | DC1-SRM2 | 0 | Plotter anchor | Plotter anchor | SRM | 10000000000000000 | 10000000000 | 1000000 | 12457309396155170 | 16.09542 | 10000000000000000 | 16 | 10564673085495380 | 16.02386 | 11161231740339040 | 16.04771 | 0.6705007 | 0.3382491
290 | 0.196 | 1 | 1.347 | 0.013 | 0.214 | 0.097 | 16 | 10 | DC1-W1 | 0 | Plotter anchor | Plotter anchor | W | 10000000000000000 | 10000000000 | 1000000 | 12457309396155170 | 16.09542 | 10000000000000000 | 16 | 10564673085495380 | 16.02386 | 11161231740339040 | 16.04771 | 0.6398042 | 0.3728333
290 | 0.14 | 0.662 | 1.255 | 0.009 | 0.164 | 0.237 | 16 | 10 | DC2-P1 | 0 | Plotter anchor | Plotter anchor | P | 10000000000000000 | 10000000000 | 1000000 | 12457309396155170 | 16.09542 | 10000000000000000 | 16 | 10564673085495380 | 16.02386 | 11161231740339040 | 16.04771 | 0.5965588 | 0.3105405
290 | 0.219 | 0.871 | 1.403 | 0.015 | 0.158 | 0.127 | 16 | 10 | DC2-W1 | 0 | Plotter anchor | Plotter anchor | W | 10000000000000000 | 10000000000 | 1000000 | 12457309396155170 | 16.09542 | 10000000000000000 | 16 | 10564673085495380 | 16.02386 | 11161231740339040 | 16.04771 | 0.6915039 | 0.3305829
290 | 0.05 | 0.76 | 1.34 | 0.011 | 0.22 | 0.23 | 16 | 10 | DO3-F1 | 0 | Plotter anchor | Plotter anchor | F | 10000000000000000 | 10000000000 | 1000000 | 12457309396155170 | 16.09542 | 10000000000000000 | 16 | 10564673085495380 | 16.02386 | 11161231740339040 | 16.04771 | 0.4213359 | 0.3155871
290 | 0.051 | 0.98 | 1.17 | 0.015 | 0.125 | 0.054 | 16 | 10 | DO3-W1 | 0 | Plotter anchor | Plotter anchor | W | 10000000000000000 | 10000000000 | 1000000 | 12457309396155170 | 16.09542 | 10000000000000000 | 16 | 10564673085495380 | 16.02386 | 11161231740339040 | 16.04771 | 0.5221396 | 0.3564216
290 | 0.05 | 0.74 | 1.4 | 0.007 | 0.27 | 0.2 | 16 | 10 | DO4-F1 | 0 | Plotter anchor | Plotter anchor | F | 10000000000000000 | 10000000000 | 1000000 | 12457309396155170 | 16.09542 | 10000000000000000 | 16 | 10564673085495380 | 16.02386 | 11161231740339040 | 16.04771 | 0.4063835 | 0.2911896
290 | 0.04 | 0.77 | 1.46 | 0.007 | 0.22 | 0.22 | 16 | 10 | DO4-F2 | 0 | Plotter anchor | Plotter anchor | F | 10000000000000000 | 10000000000 | 1000000 | 12457309396155170 | 16.09542 | 10000000000000000 | 16 | 10564673085495380 | 16.02386 | 11161231740339040 | 16.04771 | 0.4103637 | 0.2980171
290 | 0.08 | 0.84 | 1.11 | 0.015 | 0.15 | 0.062 | 16 | 10 | DO4-W1 | 0 | Plotter anchor | Plotter anchor | W | 10000000000000000 | 10000000000 | 1000000 | 12457309396155170 | 16.09542 | 10000000000000000 | 16 | 10564673085495380 | 16.02386 | 11161231740339040 | 16.04771 | 0.5335333 | 0.3007425
290 | 0.19 | 0.465 | 1.19 | 0.008 | 0.25 | 0.197 | 16 | 10 | DR2-P1 | 0 | Plotter anchor | Plotter anchor | P | 10000000000000000 | 10000000000 | 1000000 | 12457309396155170 | 16.09542 | 10000000000000000 | 16 | 10564673085495380 | 16.02386 | 11161231740339040 | 16.04771 | 0.6152777 | 0.2957382
290 | 0.133 | 0.537 | 1.645 | 0.008 | 0.253 | 0.247 | 16 | 10 | DR3-P1 | 0 | Plotter anchor | Plotter anchor | P | 10000000000000000 | 10000000000 | 1000000 | 12457309396155170 | 16.09542 | 10000000000000000 | 16 | 10564673085495380 | 16.02386 | 11161231740339040 | 16.04771 | 0.6286036 | 0.3263306
290 | 0.212 | 0.345 | 1.78 | 0.009 | 0.213 | 0.209 | 16 | 10 | DR3-W1 | 0 | Plotter anchor | Plotter anchor | W | 10000000000000000 | 10000000000 | 1000000 | 12457309396155170 | 16.09542 | 10000000000000000 | 16 | 10564673085495380 | 16.02386 | 11161231740339040 | 16.04771 | 0.6919246 | 0.2902996
290 | 0.35 | 0.73 | 1.75 | 0.013 | 0.54 | 0.09 | 16 | 10 | DR3-W2 | 0 | Plotter anchor | Plotter anchor | W | 10000000000000000 | 10000000000 | 1000000 | 12457309396155170 | 16.09542 | 10000000000000000 | 16 | 10564673085495380 | 16.02386 | 11161231740339040 | 16.04771 | 0.8537584 | 0.3181562
290 | 0.06 | 0.73 | 1.33 | 0.006 | 0.19 | 0.139 | 16 | 10 | F1-f | 0 | Plotter anchor | Plotter anchor | F | 10000000000000000 | 10000000000 | 1000000 | 12457309396155170 | 16.09542 | 10000000000000000 | 16 | 10564673085495380 | 16.02386 | 11161231740339040 | 16.04771 | 0.39746 | 0.277862
290 | 0.04 | 0.75 | 1.71 | 0.007 | 0.36 | 0.057 | 16 | 10 | F1-w | 0 | Plotter anchor | Plotter anchor | W | 10000000000000000 | 10000000000 | 1000000 | 12457309396155170 | 16.09542 | 10000000000000000 | 16 | 10564673085495380 | 16.02386 | 11161231740339040 | 16.04771 | 0.5340712 | 0.2819654
290 | 0.06 | 0.69 | 1.3 | 0.007 | 0.24 | 0.146 | 16 | 10 | F11-f | 0 | Plotter anchor | Plotter anchor | F | 10000000000000000 | 10000000000 | 1000000 | 12457309396155170 | 16.09542 | 10000000000000000 | 16 | 10564673085495380 | 16.02386 | 11161231740339040 | 16.04771 | 0.4002875 | 0.2813527
290 | 0.03 | 0.66 | 1.38 | 0.009 | 0.4 | 0.052 | 16 | 10 | F11-w | 0 | Plotter anchor | Plotter anchor | W | 10000000000000000 | 10000000000 | 1000000 | 12457309396155170 | 16.09542 | 10000000000000000 | 16 | 10564673085495380 | 16.02386 | 11161231740339040 | 16.04771 | 0.5160366 | 0.2718079
290 | 0.05 | 0.71 | 1.35 | 0.009 | 0.26 | 0.154 | 16 | 10 | F12-f | 0 | Plotter anchor | Plotter anchor | F | 10000000000000000 | 10000000000 | 1000000 | 12457309396155170 | 16.09542 | 10000000000000000 | 16 | 10564673085495380 | 16.02386 | 11161231740339040 | 16.04771 | 0.4127705 | 0.2997193
290 | 0.04 | 0.56 | 1.59 | 0.015 | 0.38 | 0.06 | 16 | 10 | F12-w | 0 | Plotter anchor | Plotter anchor | W | 10000000000000000 | 10000000000 | 1000000 | 12457309396155170 | 16.09542 | 10000000000000000 | 16 | 10564673085495380 | 16.02386 | 11161231740339040 | 16.04771 | 0.5927508 | 0.3112239
290 | 0.05 | 0.74 | 1.41 | 0.005 | 0.29 | 0.142 | 16 | 10 | F13-f | 0 | Plotter anchor | Plotter anchor | F | 10000000000000000 | 10000000000 | 1000000 | 12457309396155170 | 16.09542 | 10000000000000000 | 16 | 10564673085495380 | 16.02386 | 11161231740339040 | 16.04771 | 0.3964326 | 0.2744261
290 | 0.13 | 0.08 | 1.45 | 0.017 | 0.34 | 0.054 | 16 | 10 | F13-w | 0 | Plotter anchor | Plotter anchor | W | 10000000000000000 | 10000000000 | 1000000 | 12457309396155170 | 16.09542 | 10000000000000000 | 16 | 10564673085495380 | 16.02386 | 11161231740339040 | 16.04771 | 0.629311 | 0.3096848
290 | 0.06 | 0.69 | 1.56 | 0.008 | 0.33 | 0.176 | 16 | 10 | F14-f1 | 0 | Plotter anchor | Plotter anchor | F | 10000000000000000 | 10000000000 | 1000000 | 12457309396155170 | 16.09542 | 10000000000000000 | 16 | 10564673085495380 | 16.02386 | 11161231740339040 | 16.04771 | 0.4243521 | 0.3047552
290 | 0.08 | 0.84 | 1.23 | 0.009 | 0.25 | 0.181 | 16 | 10 | F14-f2 | 0 | Plotter anchor | Plotter anchor | F | 10000000000000000 | 10000000000 | 1000000 | 12457309396155170 | 16.09542 | 10000000000000000 | 16 | 10564673085495380 | 16.02386 | 11161231740339040 | 16.04771 | 0.4122199 | 0.3084571
290 | 0.1 | 0.09 | 1.38 | 0.019 | 0.3 | 0.045 | 16 | 10 | F14-w | 0 | Plotter anchor | Plotter anchor | W | 10000000000000000 | 10000000000 | 1000000 | 12457309396155170 | 16.09542 | 10000000000000000 | 16 | 10564673085495380 | 16.02386 | 11161231740339040 | 16.04771 | 0.6107705 | 0.3121155
290 | 0.07 | 0.68 | 1.4 | 0.008 | 0.2 | 0.164 | 16 | 10 | F15-f | 0 | Plotter anchor | Plotter anchor | F | 10000000000000000 | 10000000000 | 1000000 | 12457309396155170 | 16.09542 | 10000000000000000 | 16 | 10564673085495380 | 16.02386 | 11161231740339040 | 16.04771 | 0.4115898 | 0.2944985
290 | 0.03 | 0.73 | 1.79 | 0.008 | 0.32 | 0.057 | 16 | 10 | F15-w | 0 | Plotter anchor | Plotter anchor | W | 10000000000000000 | 10000000000 | 1000000 | 12457309396155170 | 16.09542 | 10000000000000000 | 16 | 10564673085495380 | 16.02386 | 11161231740339040 | 16.04771 | 0.5548217 | 0.2913623
290 | 0.07 | 0.74 | 1.25 | 0.008 | 0.19 | 0.158 | 16 | 10 | F16-f | 0 | Plotter anchor | Plotter anchor | F | 10000000000000000 | 10000000000 | 1000000 | 12457309396155170 | 16.09542 | 10000000000000000 | 16 | 10564673085495380 | 16.02386 | 11161231740339040 | 16.04771 | 0.4014206 | 0.2886397
290 | 0.03 | 0.66 | 1.45 | 0.009 | 0.36 | 0.063 | 16 | 10 | F16-w | 0 | Plotter anchor | Plotter anchor | W | 10000000000000000 | 10000000000 | 1000000 | 12457309396155170 | 16.09542 | 10000000000000000 | 16 | 10564673085495380 | 16.02386 | 11161231740339040 | 16.04771 | 0.5233436 | 0.2758727
290 | 0.064 | 0.69 | 1.32 | 0.006 | 0.22 | 0.138 | 16 | 10 | F17-f | 0 | Plotter anchor | Plotter anchor | F | 10000000000000000 | 10000000000 | 1000000 | 12457309396155170 | 16.09542 | 10000000000000000 | 16 | 10564673085495380 | 16.02386 | 11161231740339040 | 16.04771 | 0.3969517 | 0.2746924
290 | 0.033 | 0.64 | 1.41 | 0.009 | 0.35 | 0.054 | 16 | 10 | F17-w | 0 | Plotter anchor | Plotter anchor | W | 10000000000000000 | 10000000000 | 1000000 | 12457309396155170 | 16.09542 | 10000000000000000 | 16 | 10564673085495380 | 16.02386 | 11161231740339040 | 16.04771 | 0.5191031 | 0.2729059
290 | 0.05 | 0.72 | 1.37 | 0.005 | 0.17 | 0.157 | 16 | 10 | F2-f2 | 0 | Plotter anchor | Plotter anchor | F | 10000000000000000 | 10000000000 | 1000000 | 12457309396155170 | 16.09542 | 10000000000000000 | 16 | 10564673085495380 | 16.02386 | 11161231740339040 | 16.04771 | 0.3946148 | 0.2705529
290 | 0.03 | 0.62 | 1.69 | 0.007 | 0.37 | 0.066 | 16 | 10 | F2-w | 0 | Plotter anchor | Plotter anchor | W | 10000000000000000 | 10000000000 | 1000000 | 12457309396155170 | 16.09542 | 10000000000000000 | 16 | 10564673085495380 | 16.02386 | 11161231740339040 | 16.04771 | 0.5319448 | 0.2741772
290 | 0.06 | 0.7 | 1.38 | 0.007 | 0.19 | 0.144 | 16 | 10 | F21-f | 0 | Plotter anchor | Plotter anchor | F | 10000000000000000 | 10000000000 | 1000000 | 12457309396155170 | 16.09542 | 10000000000000000 | 16 | 10564673085495380 | 16.02386 | 11161231740339040 | 16.04771 | 0.405111 | 0.2870025
290 | 0.03 | 0.57 | 1.78 | 0.005 | 0.29 | 0.078 | 16 | 10 | F21-w | 0 | Plotter anchor | Plotter anchor | W | 10000000000000000 | 10000000000 | 1000000 | 12457309396155170 | 16.09542 | 10000000000000000 | 16 | 10564673085495380 | 16.02386 | 11161231740339040 | 16.04771 | 0.5183833 | 0.2610542
290 | 0.06 | 0.66 | 1.39 | 0.008 | 0.22 | 0.153 | 16 | 10 | F22-f | 0 | Plotter anchor | Plotter anchor | F | 10000000000000000 | 10000000000 | 1000000 | 12457309396155170 | 16.09542 | 10000000000000000 | 16 | 10564673085495380 | 16.02386 | 11161231740339040 | 16.04771 | 0.4108588 | 0.2929796
290 | 0.03 | 0.7 | 1.74 | 0.009 | 0.31 | 0.063 | 16 | 10 | F22-w | 0 | Plotter anchor | Plotter anchor | W | 10000000000000000 | 10000000000 | 1000000 | 12457309396155170 | 16.09542 | 10000000000000000 | 16 | 10564673085495380 | 16.02386 | 11161231740339040 | 16.04771 | 0.5594733 | 0.2933579
290 | 0.06 | 0.7 | 1.39 | 0.007 | 0.22 | 0.142 | 16 | 10 | F25-f | 0 | Plotter anchor | Plotter anchor | F | 10000000000000000 | 10000000000 | 1000000 | 12457309396155170 | 16.09542 | 10000000000000000 | 16 | 10564673085495380 | 16.02386 | 11161231740339040 | 16.04771 | 0.4057439 | 0.2876249
290 | 0.03 | 0.77 | 1.73 | 0.005 | 0.34 | 0.061 | 16 | 10 | F25-w | 0 | Plotter anchor | Plotter anchor | W | 10000000000000000 | 10000000000 | 1000000 | 12457309396155170 | 16.09542 | 10000000000000000 | 16 | 10564673085495380 | 16.02386 | 11161231740339040 | 16.04771 | 0.5144042 | 0.2680624
290 | 0.07 | 0.67 | 1.35 | 0.008 | 0.18 | 0.154 | 16 | 10 | F26-f | 0 | Plotter anchor | Plotter anchor | F | 10000000000000000 | 10000000000 | 1000000 | 12457309396155170 | 16.09542 | 10000000000000000 | 16 | 10564673085495380 | 16.02386 | 11161231740339040 | 16.04771 | 0.4080115 | 0.2908395
290 | 0.03 | 0.7 | 1.68 | 0.008 | 0.37 | 0.058 | 16 | 10 | F26-w | 0 | Plotter anchor | Plotter anchor | W | 10000000000000000 | 10000000000 | 1000000 | 12457309396155170 | 16.09542 | 10000000000000000 | 16 | 10564673085495380 | 16.02386 | 11161231740339040 | 16.04771 | 0.5410478 | 0.2838081
290 | 0.07 | 0.7 | 1.39 | 0.005 | 0.22 | 0.144 | 16 | 10 | F28-f | 0 | Plotter anchor | Plotter anchor | F | 10000000000000000 | 10000000000 | 1000000 | 12457309396155170 | 16.09542 | 10000000000000000 | 16 | 10564673085495380 | 16.02386 | 11161231740339040 | 16.04771 | 0.3955141 | 0.2704885
290 | 0.04 | 0.6 | 1.74 | 0.006 | 0.39 | 0.072 | 16 | 10 | F28-w | 0 | Plotter anchor | Plotter anchor | W | 10000000000000000 | 10000000000 | 1000000 | 12457309396155170 | 16.09542 | 10000000000000000 | 16 | 10564673085495380 | 16.02386 | 11161231740339040 | 16.04771 | 0.5262583 | 0.2683976
290 | 0.066 | 0.72 | 1.26 | 0.008 | 0.16 | 0.15 | 16 | 10 | F3-f | 0 | Plotter anchor | Plotter anchor | F | 10000000000000000 | 10000000000 | 1000000 | 12457309396155170 | 16.09542 | 10000000000000000 | 16 | 10564673085495380 | 16.02386 | 11161231740339040 | 16.04771 | 0.4020463 | 0.2877203
290 | 0.031 | 0.66 | 1.39 | 0.008 | 0.37 | 0.058 | 16 | 10 | F3-w | 0 | Plotter anchor | Plotter anchor | W | 10000000000000000 | 10000000000 | 1000000 | 12457309396155170 | 16.09542 | 10000000000000000 | 16 | 10564673085495380 | 16.02386 | 11161231740339040 | 16.04771 | 0.5106903 | 0.2663188
290 | 0.06 | 0.75 | 1.36 | 0.009 | 0.25 | 0.158 | 16 | 10 | F30-f | 0 | Plotter anchor | Plotter anchor | F | 10000000000000000 | 10000000000 | 1000000 | 12457309396155170 | 16.09542 | 10000000000000000 | 16 | 10564673085495380 | 16.02386 | 11161231740339040 | 16.04771 | 0.4135585 | 0.3037672
290 | 0.03 | 0.72 | 1.59 | 0.009 | 0.36 | 0.063 | 16 | 10 | F30-w | 0 | Plotter anchor | Plotter anchor | W | 10000000000000000 | 10000000000 | 1000000 | 12457309396155170 | 16.09542 | 10000000000000000 | 16 | 10564673085495380 | 16.02386 | 11161231740339040 | 16.04771 | 0.5395818 | 0.2868427
290 | 0.05 | 0.71 | 1.33 | 0.006 | 0.26 | 0.154 | 16 | 10 | F32-f | 0 | Plotter anchor | Plotter anchor | F | 10000000000000000 | 10000000000 | 1000000 | 12457309396155170 | 16.09542 | 10000000000000000 | 16 | 10564673085495380 | 16.02386 | 11161231740339040 | 16.04771 | 0.39746 | 0.2764584
290 | 0.1 | 0.51 | 1.5 | 0.015 | 0.4 | 0.066 | 16 | 10 | F32-w | 0 | Plotter anchor | Plotter anchor | W | 10000000000000000 | 10000000000 | 1000000 | 12457309396155170 | 16.09542 | 10000000000000000 | 16 | 10564673085495380 | 16.02386 | 11161231740339040 | 16.04771 | 0.6109002 | 0.3053896
290 | 0.057 | 0.69 | 1.42 | 0.005 | 0.22 | 0.164 | 16 | 10 | F37-f | 0 | Plotter anchor | Plotter anchor | F | 10000000000000000 | 10000000000 | 1000000 | 12457309396155170 | 16.09542 | 10000000000000000 | 16 | 10564673085495380 | 16.02386 | 11161231740339040 | 16.04771 | 0.3968991 | 0.2716921
290 | 0.033 | 0.64 | 1.46 | 0.008 | 0.4 | 0.055 | 16 | 10 | F37-w | 0 | Plotter anchor | Plotter anchor | W | 10000000000000000 | 10000000000 | 1000000 | 12457309396155170 | 16.09542 | 10000000000000000 | 16 | 10564673085495380 | 16.02386 | 11161231740339040 | 16.04771 | 0.5172529 | 0.26962
290 | 0.06 | 0.73 | 1.43 | 0.005 | 0.21 | 0.15 | 16 | 10 | F38-f | 0 | Plotter anchor | Plotter anchor | F | 10000000000000000 | 10000000000 | 1000000 | 12457309396155170 | 16.09542 | 10000000000000000 | 16 | 10564673085495380 | 16.02386 | 11161231740339040 | 16.04771 | 0.3973705 | 0.2747834
290 | 0.03 | 0.78 | 1.75 | 0.003 | 0.3 | 0.057 | 16 | 10 | F38-w | 0 | Plotter anchor | Plotter anchor | W | 10000000000000000 | 10000000000 | 1000000 | 12457309396155170 | 16.09542 | 10000000000000000 | 16 | 10564673085495380 | 16.02386 | 11161231740339040 | 16.04771 | 0.4935168 | 0.2478216
290 | 0.06 | 0.71 | 1.35 | 0.007 | 0.22 | 0.156 | 16 | 10 | F39-f | 0 | Plotter anchor | Plotter anchor | F | 10000000000000000 | 10000000000 | 1000000 | 12457309396155170 | 16.09542 | 10000000000000000 | 16 | 10564673085495380 | 16.02386 | 11161231740339040 | 16.04771 | 0.4032525 | 0.285738
290 | 0.03 | 0.71 | 1.66 | 0.008 | 0.36 | 0.061 | 16 | 10 | F39-w | 0 | Plotter anchor | Plotter anchor | W | 10000000000000000 | 10000000000 | 1000000 | 12457309396155170 | 16.09542 | 10000000000000000 | 16 | 10564673085495380 | 16.02386 | 11161231740339040 | 16.04771 | 0.5386804 | 0.2834069
290 | 0.04 | 0.69 | 1.33 | 0.007 | 0.22 | 0.14 | 16 | 10 | F40-f | 0 | Plotter anchor | Plotter anchor | F | 10000000000000000 | 10000000000 | 1000000 | 12457309396155170 | 16.09542 | 10000000000000000 | 16 | 10564673085495380 | 16.02386 | 11161231740339040 | 16.04771 | 0.4020468 | 0.283285
290 | 0.04 | 0.55 | 1.58 | 0.014 | 0.38 | 0.055 | 16 | 10 | F40-w | 0 | Plotter anchor | Plotter anchor | W | 10000000000000000 | 10000000000 | 1000000 | 12457309396155170 | 16.09542 | 10000000000000000 | 16 | 10564673085495380 | 16.02386 | 11161231740339040 | 16.04771 | 0.581971 | 0.3062426
290 | 0.06 | 0.67 | 1.35 | 0.008 | 0.23 | 0.166 | 16 | 10 | F41-f | 0 | Plotter anchor | Plotter anchor | F | 10000000000000000 | 10000000000 | 1000000 | 12457309396155170 | 16.09542 | 10000000000000000 | 16 | 10564673085495380 | 16.02386 | 11161231740339040 | 16.04771 | 0.4080115 | 0.2908395
290 | 0.03 | 0.68 | 1.58 | 0.01 | 0.4 | 0.06 | 16 | 10 | F41-w | 0 | Plotter anchor | Plotter anchor | W | 10000000000000000 | 10000000000 | 1000000 | 12457309396155170 | 16.09542 | 10000000000000000 | 16 | 10564673085495380 | 16.02386 | 11161231740339040 | 16.04771 | 0.5470731 | 0.2897878
290 | 0.087 | 0.64 | 1.26 | 0.017 | 0.29 | 0.176 | 16 | 10 | F43-F1 | 0 | Plotter anchor | Plotter anchor | F | 10000000000000000 | 10000000000 | 1000000 | 12457309396155170 | 16.09542 | 10000000000000000 | 16 | 10564673085495380 | 16.02386 | 11161231740339040 | 16.04771 | 0.4563292 | 0.3293073
290 | 0.07 | 0.61 | 1.22 | 0.015 | 0.27 | 0.159 | 16 | 10 | F43-F1a | 0 | Plotter anchor | Plotter anchor | F | 10000000000000000 | 10000000000 | 1000000 | 12457309396155170 | 16.09542 | 10000000000000000 | 16 | 10564673085495380 | 16.02386 | 11161231740339040 | 16.04771 | 0.4255288 | 0.3171151
290 | 0.09 | 0.65 | 1.27 | 0.01 | 0.31 | 0.169 | 16 | 10 | F43-F2 | 0 | Plotter anchor | Plotter anchor | F | 10000000000000000 | 10000000000 | 1000000 | 12457309396155170 | 16.09542 | 10000000000000000 | 16 | 10564673085495380 | 16.02386 | 11161231740339040 | 16.04771 | 0.4261384 | 0.2972987
290 | 0.09 | 0.63 | 1.29 | 0.009 | 0.32 | 0.17 | 16 | 10 | F43-F2a | 0 | Plotter anchor | Plotter anchor | F | 10000000000000000 | 10000000000 | 1000000 | 12457309396155170 | 16.09542 | 10000000000000000 | 16 | 10564673085495380 | 16.02386 | 11161231740339040 | 16.04771 | 0.4228596 | 0.2920234
290 | 0.08 | 0.62 | 1.27 | 0.01 | 0.32 | 0.162 | 16 | 10 | F43-F2b | 0 | Plotter anchor | Plotter anchor | F | 10000000000000000 | 10000000000 | 1000000 | 12457309396155170 | 16.09542 | 10000000000000000 | 16 | 10564673085495380 | 16.02386 | 11161231740339040 | 16.04771 | 0.4203877 | 0.2963888
290 | 0.08 | 0.62 | 1.27 | 0.01 | 0.32 | 0.162 | 16 | 10 | F43-F2c | 0 | Plotter anchor | Plotter anchor | F | 10000000000000000 | 10000000000 | 1000000 | 12457309396155170 | 16.09542 | 10000000000000000 | 16 | 10564673085495380 | 16.02386 | 11161231740339040 | 16.04771 | 0.4203877 | 0.2963888
290 | 0.11 | 0.095 | 1.42 | 0.017 | 0.51 | 0.055 | 16 | 10 | F43-W1 | 0 | Plotter anchor | Plotter anchor | W | 10000000000000000 | 10000000000 | 1000000 | 12457309396155170 | 16.09542 | 10000000000000000 | 16 | 10564673085495380 | 16.02386 | 11161231740339040 | 16.04771 | 0.6110921 | 0.3077485
290 | 0.06 | 0.7 | 1.28 | 0.007 | 0.25 | 0.149 | 16 | 10 | F45-f | 0 | Plotter anchor | Plotter anchor | F | 10000000000000000 | 10000000000 | 1000000 | 12457309396155170 | 16.09542 | 10000000000000000 | 16 | 10564673085495380 | 16.02386 | 11161231740339040 | 16.04771 | 0.3991473 | 0.2805983
290 | 0.03 | 0.64 | 1.43 | 0.009 | 0.36 | 0.059 | 16 | 10 | F45-w | 0 | Plotter anchor | Plotter anchor | W | 10000000000000000 | 10000000000 | 1000000 | 12457309396155170 | 16.09542 | 10000000000000000 | 16 | 10564673085495380 | 16.02386 | 11161231740339040 | 16.04771 | 0.5212016 | 0.2740614
290 | 0.06 | 0.73 | 1.43 | 0.006 | 0.28 | 0.157 | 16 | 10 | F46-f | 0 | Plotter anchor | Plotter anchor | F | 10000000000000000 | 10000000000 | 1000000 | 12457309396155170 | 16.09542 | 10000000000000000 | 16 | 10564673085495380 | 16.02386 | 11161231740339040 | 16.04771 | 0.4028567 | 0.2839713
290 | 0.04 | 0.57 | 1.65 | 0.013 | 0.37 | 0.059 | 16 | 10 | F46-w | 0 | Plotter anchor | Plotter anchor | W | 10000000000000000 | 10000000000 | 1000000 | 12457309396155170 | 16.09542 | 10000000000000000 | 16 | 10564673085495380 | 16.02386 | 11161231740339040 | 16.04771 | 0.5860649 | 0.305932
290 | 0.05 | 0.66 | 1.4 | 0.005 | 0.33 | 0.138 | 16 | 10 | F47-f1 | 0 | Plotter anchor | Plotter anchor | F | 10000000000000000 | 10000000000 | 1000000 | 12457309396155170 | 16.09542 | 10000000000000000 | 16 | 10564673085495380 | 16.02386 | 11161231740339040 | 16.04771 | 0.3959709 | 0.2692452
290 | 0.05 | 0.72 | 1.49 | 0.008 | 0.32 | 0.149 | 16 | 10 | F47-f2 | 0 | Plotter anchor | Plotter anchor | F | 10000000000000000 | 10000000000 | 1000000 | 12457309396155170 | 16.09542 | 10000000000000000 | 16 | 10564673085495380 | 16.02386 | 11161231740339040 | 16.04771 | 0.4185188 | 0.3025626
290 | 0.1 | 0.49 | 1.58 | 0.016 | 0.39 | 0.05 | 16 | 10 | F47-w | 0 | Plotter anchor | Plotter anchor | W | 10000000000000000 | 10000000000 | 1000000 | 12457309396155170 | 16.09542 | 10000000000000000 | 16 | 10564673085495380 | 16.02386 | 11161231740339040 | 16.04771 | 0.6362073 | 0.3141484
290 | 0.06 | 0.69 | 1.36 | 0.006 | 0.21 | 0.159 | 16 | 10 | F48-f | 0 | Plotter anchor | Plotter anchor | F | 10000000000000000 | 10000000000 | 1000000 | 12457309396155170 | 16.09542 | 10000000000000000 | 16 | 10564673085495380 | 16.02386 | 11161231740339040 | 16.04771 | 0.3990188 | 0.2771636
290 | 0.03 | 0.7 | 1.65 | 0.008 | 0.35 | 0.054 | 16 | 10 | F48-w | 0 | Plotter anchor | Plotter anchor | W | 10000000000000000 | 10000000000 | 1000000 | 12457309396155170 | 16.09542 | 10000000000000000 | 16 | 10564673085495380 | 16.02386 | 11161231740339040 | 16.04771 | 0.5375124 | 0.2822781
290 | 0.07 | 0.71 | 1.53 | 0.008 | 0.28 | 0.152 | 16 | 10 | F51-f1 | 0 | Plotter anchor | Plotter anchor | F | 10000000000000000 | 10000000000 | 1000000 | 12457309396155170 | 16.09542 | 10000000000000000 | 16 | 10564673085495380 | 16.02386 | 11161231740339040 | 16.04771 | 0.4218039 | 0.3042433
290 | 0.08 | 0.65 | 1.52 | 0.009 | 0.33 | 0.141 | 16 | 10 | F51-f2 | 0 | Plotter anchor | Plotter anchor | F | 10000000000000000 | 10000000000 | 1000000 | 12457309396155170 | 16.09542 | 10000000000000000 | 16 | 10564673085495380 | 16.02386 | 11161231740339040 | 16.04771 | 0.4360133 | 0.3074198
290 | 0.12 | 0.07 | 1.33 | 0.012 | 0.32 | 0.045 | 16 | 10 | F51-w | 0 | Plotter anchor | Plotter anchor | W | 10000000000000000 | 10000000000 | 1000000 | 12457309396155170 | 16.09542 | 10000000000000000 | 16 | 10564673085495380 | 16.02386 | 11161231740339040 | 16.04771 | 0.5676659 | 0.2813827
290 | 0.07 | 0.71 | 1.39 | 0.013 | 0.26 | 0.166 | 16 | 10 | F52-f1 | 0 | Plotter anchor | Plotter anchor | F | 10000000000000000 | 10000000000 | 1000000 | 12457309396155170 | 16.09542 | 10000000000000000 | 16 | 10564673085495380 | 16.02386 | 11161231740339040 | 16.04771 | 0.4364333 | 0.3249898
290 | 0.07 | 0.69 | 1.4 | 0.008 | 0.26 | 0.155 | 16 | 10 | F52-f2 | 0 | Plotter anchor | Plotter anchor | F | 10000000000000000 | 10000000000 | 1000000 | 12457309396155170 | 16.09542 | 10000000000000000 | 16 | 10564673085495380 | 16.02386 | 11161231740339040 | 16.04771 | 0.4115898 | 0.2950205
290 | 0.09 | 0.1 | 1.31 | 0.017 | 0.33 | 0.051 | 16 | 10 | F52-w | 0 | Plotter anchor | Plotter anchor | W | 10000000000000000 | 10000000000 | 1000000 | 12457309396155170 | 16.09542 | 10000000000000000 | 16 | 10564673085495380 | 16.02386 | 11161231740339040 | 16.04771 | 0.5780395 | 0.3003937
290 | 0.05 | 0.71 | 1.42 | 0.005 | 0.2 | 0.158 | 16 | 10 | F55-f | 0 | Plotter anchor | Plotter anchor | F | 10000000000000000 | 10000000000 | 1000000 | 12457309396155170 | 16.09542 | 10000000000000000 | 16 | 10564673085495380 | 16.02386 | 11161231740339040 | 16.04771 | 0.3968991 | 0.2728203
290 | 0.03 | 0.78 | 1.7 | 0.004 | 0.35 | 0.058 | 16 | 10 | F55-w | 0 | Plotter anchor | Plotter anchor | W | 10000000000000000 | 10000000000 | 1000000 | 12457309396155170 | 16.09542 | 10000000000000000 | 16 | 10564673085495380 | 16.02386 | 11161231740339040 | 16.04771 | 0.5016427 | 0.2575885
290 | 0.07 | 0.68 | 1.34 | 0.006 | 0.27 | 0.16 | 16 | 10 | F56-f | 0 | Plotter anchor | Plotter anchor | F | 10000000000000000 | 10000000000 | 1000000 | 12457309396155170 | 16.09542 | 10000000000000000 | 16 | 10564673085495380 | 16.02386 | 11161231740339040 | 16.04771 | 0.3979739 | 0.2754462
290 | 0.03 | 0.7 | 1.65 | 0.008 | 0.38 | 0.059 | 16 | 10 | F56-w | 0 | Plotter anchor | Plotter anchor | W | 10000000000000000 | 10000000000 | 1000000 | 12457309396155170 | 16.09542 | 10000000000000000 | 16 | 10564673085495380 | 16.02386 | 11161231740339040 | 16.04771 | 0.5375124 | 0.2822781
290 | 0.05 | 0.7 | 1.4 | 0.006 | 0.22 | 0.158 | 16 | 10 | F57-f | 0 | Plotter anchor | Plotter anchor | F | 10000000000000000 | 10000000000 | 1000000 | 12457309396155170 | 16.09542 | 10000000000000000 | 16 | 10564673085495380 | 16.02386 | 11161231740339040 | 16.04771 | 0.4011772 | 0.2801346
290 | 0.03 | 0.52 | 1.88 | 0.005 | 0.33 | 0.074 | 16 | 10 | F57-w | 0 | Plotter anchor | Plotter anchor | W | 10000000000000000 | 10000000000 | 1000000 | 12457309396155170 | 16.09542 | 10000000000000000 | 16 | 10564673085495380 | 16.02386 | 11161231740339040 | 16.04771 | 0.5268471 | 0.2649307
290 | 0.044 | 0.72 | 1.35 | 0.006 | 0.27 | 0.143 | 16 | 10 | F59-f | 0 | Plotter anchor | Plotter anchor | F | 10000000000000000 | 10000000000 | 1000000 | 12457309396155170 | 16.09542 | 10000000000000000 | 16 | 10564673085495380 | 16.02386 | 11161231740339040 | 16.04771 | 0.3984935 | 0.2783685
290 | 0.041 | 0.57 | 1.64 | 0.013 | 0.34 | 0.065 | 16 | 10 | F59-w | 0 | Plotter anchor | Plotter anchor | W | 10000000000000000 | 10000000000 | 1000000 | 12457309396155170 | 16.09542 | 10000000000000000 | 16 | 10564673085495380 | 16.02386 | 11161231740339040 | 16.04771 | 0.5841835 | 0.3053746
290 | 0.06 | 0.71 | 1.26 | 0.008 | 0.18 | 0.143 | 16 | 10 | F60-f | 0 | Plotter anchor | Plotter anchor | F | 10000000000000000 | 10000000000 | 1000000 | 12457309396155170 | 16.09542 | 10000000000000000 | 16 | 10564673085495380 | 16.02386 | 11161231740339040 | 16.04771 | 0.4020463 | 0.2870283
290 | 0.04 | 0.55 | 1.63 | 0.014 | 0.35 | 0.062 | 16 | 10 | F60-w | 0 | Plotter anchor | Plotter anchor | W | 10000000000000000 | 10000000000 | 1000000 | 12457309396155170 | 16.09542 | 10000000000000000 | 16 | 10564673085495380 | 16.02386 | 11161231740339040 | 16.04771 | 0.5917414 | 0.3091183
290 | 0.07 | 0.72 | 1.4 | 0.006 | 0.23 | 0.155 | 16 | 10 | F7-f | 0 | Plotter anchor | Plotter anchor | F | 10000000000000000 | 10000000000 | 1000000 | 12457309396155170 | 16.09542 | 10000000000000000 | 16 | 10564673085495380 | 16.02386 | 11161231740339040 | 16.04771 | 0.4011772 | 0.2814222
290 | 0.03 | 0.52 | 1.83 | 0.005 | 0.33 | 0.072 | 16 | 10 | F7-w | 0 | Plotter anchor | Plotter anchor | W | 10000000000000000 | 10000000000 | 1000000 | 12457309396155170 | 16.09542 | 10000000000000000 | 16 | 10564673085495380 | 16.02386 | 11161231740339040 | 16.04771 | 0.5225302 | 0.2627969
290 | 0.1 | 0.56 | 1.4 | 0.015 | 0.28 | 0.2 | 16 | 10 | FA1-P1 | 0 | Plotter anchor | Plotter anchor | P | 10000000000000000 | 10000000000 | 1000000 | 12457309396155170 | 16.09542 | 10000000000000000 | 16 | 10564673085495380 | 16.02386 | 11161231740339040 | 16.04771 | 0.6372836 | 0.3520469
290 | 0.14 | 0.19 | 1.06 | 0.016 | 0.27 | 0.13 | 16 | 10 | FA1-W1 | 0 | Plotter anchor | Plotter anchor | W | 10000000000000000 | 10000000000 | 1000000 | 12457309396155170 | 16.09542 | 10000000000000000 | 16 | 10564673085495380 | 16.02386 | 11161231740339040 | 16.04771 | 0.5727681 | 0.2784607
290 | 0.195 | 0.597 | 1.327 | 0.005 | 0.229 | 0.215 | 16 | 10 | FA2-P1 | 0 | Plotter anchor | Plotter anchor | P | 10000000000000000 | 10000000000 | 1000000 | 12457309396155170 | 16.09542 | 10000000000000000 | 16 | 10564673085495380 | 16.02386 | 11161231740339040 | 16.04771 | 0.6117799 | 0.2813285
290 | 0.03 | 0.9 | 0.937 | 0.004 | 0.324 | 0.139 | 16 | 10 | FA2-W1 | 0 | Plotter anchor | Plotter anchor | W | 10000000000000000 | 10000000000 | 1000000 | 12457309396155170 | 16.09542 | 10000000000000000 | 16 | 10564673085495380 | 16.02386 | 11161231740339040 | 16.04771 | 0.4694293 | 0.2347354
290 | 0.101 | 0.483 | 1.461 | 0.011 | 0.214 | 0.22 | 16 | 10 | FC1-P1 | 0 | Plotter anchor | Plotter anchor | P | 10000000000000000 | 10000000000 | 1000000 | 12457309396155170 | 16.09542 | 10000000000000000 | 16 | 10564673085495380 | 16.02386 | 11161231740339040 | 16.04771 | 0.6155942 | 0.3345861
290 | 0.174 | 0.665 | 1.465 | 0.01 | 0.186 | 0.219 | 16 | 10 | FC1-SRM1 | 0 | Plotter anchor | Plotter anchor | SRM | 10000000000000000 | 10000000000 | 1000000 | 12457309396155170 | 16.09542 | 10000000000000000 | 16 | 10564673085495380 | 16.02386 | 11161231740339040 | 16.04771 | 0.6626725 | 0.3321487
290 | 0.301 | 0.6 | 1.563 | 0.013 | 0.202 | 0.14 | 16 | 10 | FC1-W1 | 0 | Plotter anchor | Plotter anchor | W | 10000000000000000 | 10000000000 | 1000000 | 12457309396155170 | 16.09542 | 10000000000000000 | 16 | 10564673085495380 | 16.02386 | 11161231740339040 | 16.04771 | 0.8236875 | 0.3015036
290 | 0.11 | 0.61 | 1.43 | 0.013 | 0.23 | 0.205 | 16 | 10 | FTZ-PBWR2 | 0 | Plotter anchor | Plotter anchor | P | 10000000000000000 | 10000000000 | 1000000 | 12457309396155170 | 16.09542 | 10000000000000000 | 16 | 10564673085495380 | 16.02386 | 11161231740339040 | 16.04771 | 0.6318952 | 0.3452413
290 | 0.05 | 0.69 | 0.67 | 0.01 | 0.2 | 0.19 | 16 | 10 | GIN-F1 | 0 | Plotter anchor | Plotter anchor | F | 10000000000000000 | 10000000000 | 1000000 | 12457309396155170 | 16.09542 | 10000000000000000 | 16 | 10564673085495380 | 16.02386 | 11161231740339040 | 16.04771 | 0.3783728 | 0.2468939
290 | 0.07 | 0.69 | 0.66 | 0.01 | 0.23 | 0.18 | 16 | 10 | GIN-F2 | 0 | Plotter anchor | Plotter anchor | F | 10000000000000000 | 10000000000 | 1000000 | 12457309396155170 | 16.09542 | 10000000000000000 | 16 | 10564673085495380 | 16.02386 | 11161231740339040 | 16.04771 | 0.3780653 | 0.2457825
290 | 0.2 | 0.18 | 1.34 | 0.014 | 0.23 | 0.24 | 16 | 10 | GIN-SRM3 | 0 | Plotter anchor | Plotter anchor | SRM | 10000000000000000 | 10000000000 | 1000000 | 12457309396155170 | 16.09542 | 10000000000000000 | 16 | 10564673085495380 | 16.02386 | 11161231740339040 | 16.04771 | 0.6854899 | 0.3417661
290 | 0.24 | 0.52 | 1.3 | 0.009 | 0.5 | 0.07 | 16 | 10 | GIN-W1 | 0 | Plotter anchor | Plotter anchor | W | 10000000000000000 | 10000000000 | 1000000 | 12457309396155170 | 16.09542 | 10000000000000000 | 16 | 10564673085495380 | 16.02386 | 11161231740339040 | 16.04771 | 0.6716944 | 0.2645405
290 | 0.16 | 0.745 | 0.71 | 0.013 | 0 | 0.227 | 16 | 10 | GUN-F1 | 0 | Plotter anchor | Plotter anchor | F | 10000000000000000 | 10000000000 | 1000000 | 12457309396155170 | 16.09542 | 10000000000000000 | 16 | 10564673085495380 | 16.02386 | 11161231740339040 | 16.04771 | 0.4358612 | 0.2682215
290 | 0.25 | 0.2 | 1.33 | 0.009 | 0 | 0.08 | 16 | 10 | GUN-W1 | 0 | Plotter anchor | Plotter anchor | W | 10000000000000000 | 10000000000 | 1000000 | 12457309396155170 | 16.09542 | 10000000000000000 | 16 | 10564673085495380 | 16.02386 | 11161231740339040 | 16.04771 | 0.668993 | 0.2659854
290 | 0.12 | 0.7 | 1.43 | 0.013 | 0.23 | 0.24 | 16 | 10 | HA1-P1 | 0 | Plotter anchor | Plotter anchor | P | 10000000000000000 | 10000000000 | 1000000 | 12457309396155170 | 16.09542 | 10000000000000000 | 16 | 10564673085495380 | 16.02386 | 11161231740339040 | 16.04771 | 0.6365847 | 0.3493757
290 | 0.08 | 0.59 | 1.39 | 0.01 | 0.23 | 0 | 16 | 10 | HA2-P1 | 0 | Plotter anchor | Plotter anchor | P | 10000000000000000 | 10000000000 | 1000000 | 12457309396155170 | 16.09542 | 10000000000000000 | 16 | 10564673085495380 | 16.02386 | 11161231740339040 | 16.04771 | 0.5861651 | 0.3246138
290 | 0.13 | 0.1 | 1.19 | 0.014 | 0 | 0 | 16 | 10 | HA2-W1 | 0 | Plotter anchor | Plotter anchor | W | 10000000000000000 | 10000000000 | 1000000 | 12457309396155170 | 16.09542 | 10000000000000000 | 16 | 10564673085495380 | 16.02386 | 11161231740339040 | 16.04771 | 0.5689194 | 0.2806425
290 | 0.12 | 0.09 | 1.35 | 0.007 | 0.23 | 0.19 | 16 | 10 | HB2-P1 | 0 | Plotter anchor | Plotter anchor | P | 10000000000000000 | 10000000000 | 1000000 | 12457309396155170 | 16.09542 | 10000000000000000 | 16 | 10564673085495380 | 16.02386 | 11161231740339040 | 16.04771 | 0.5768879 | 0.2993394
290 | 0.1 | 0.2 | 1.29 | 0.01 | 0.22 | 0.2 | 16 | 10 | HB2-P2 | 0 | Plotter anchor | Plotter anchor | P | 10000000000000000 | 10000000000 | 1000000 | 12457309396155170 | 16.09542 | 10000000000000000 | 16 | 10564673085495380 | 16.02386 | 11161231740339040 | 16.04771 | 0.5834856 | 0.3161262
290 | 0.09 | 0.2 | 1.32 | 0.01 | 0.19 | 0.19 | 16 | 10 | HB2-P3 | 0 | Plotter anchor | Plotter anchor | P | 10000000000000000 | 10000000000 | 1000000 | 12457309396155170 | 16.09542 | 10000000000000000 | 16 | 10564673085495380 | 16.02386 | 11161231740339040 | 16.04771 | 0.5820565 | 0.318314
290 | 0.2 | 0.18 | 1.34 | 0.014 | 0.23 | 0.24 | 16 | 10 | HB2-SRM3 | 0 | Plotter anchor | Plotter anchor | SRM | 10000000000000000 | 10000000000 | 1000000 | 12457309396155170 | 16.09542 | 10000000000000000 | 16 | 10564673085495380 | 16.02386 | 11161231740339040 | 16.04771 | 0.6854899 | 0.3417661
290 | 0.34 | 0.66 | 1.17 | 0.024 | 0.275 | 0.117 | 16 | 10 | HB2-W1 | 0 | Plotter anchor | Plotter anchor | W | 10000000000000000 | 10000000000 | 1000000 | 12457309396155170 | 16.09542 | 10000000000000000 | 16 | 10564673085495380 | 16.02386 | 11161231740339040 | 16.04771 | 0.8215963 | 0.3149643
290 | 0.09 | 0.64 | 1.38 | 0.012 | 0.29 | 0.2 | 16 | 10 | HC1-P1 | 0 | Plotter anchor | Plotter anchor | P | 10000000000000000 | 10000000000 | 1000000 | 12457309396155170 | 16.09542 | 10000000000000000 | 16 | 10564673085495380 | 16.02386 | 11161231740339040 | 16.04771 | 0.6057599 | 0.3371001
290 | 0.08 | 0.59 | 1.48 | 0.014 | 0.31 | 0.11 | 16 | 10 | HC1-W1 | 0 | Plotter anchor | Plotter anchor | W | 10000000000000000 | 10000000000 | 1000000 | 12457309396155170 | 16.09542 | 10000000000000000 | 16 | 10564673085495380 | 16.02386 | 11161231740339040 | 16.04771 | 0.5827885 | 0.3008478
290 | 0.211 | 0.63 | 1.28 | 0.01 | 0.25 | 0.2 | 16 | 10 | IP2-P1 | 0 | Plotter anchor | Plotter anchor | P | 10000000000000000 | 10000000000 | 1000000 | 12457309396155170 | 16.09542 | 10000000000000000 | 16 | 10564673085495380 | 16.02386 | 11161231740339040 | 16.04771 | 0.649574 | 0.3176504
290 | 0.149 | 0.441 | 1.3 | 0.014 | 0.22 | 0.22 | 16 | 10 | IP2-P2 | 0 | Plotter anchor | Plotter anchor | P | 10000000000000000 | 10000000000 | 1000000 | 12457309396155170 | 16.09542 | 10000000000000000 | 16 | 10564673085495380 | 16.02386 | 11161231740339040 | 16.04771 | 0.6384192 | 0.3387891
290 | 0.197 | 0.595 | 1.29 | 0.011 | 0.25 | 0.22 | 16 | 10 | IP2-P3 | 0 | Plotter anchor | Plotter anchor | P | 10000000000000000 | 10000000000 | 1000000 | 12457309396155170 | 16.09542 | 10000000000000000 | 16 | 10564673085495380 | 16.02386 | 11161231740339040 | 16.04771 | 0.6476087 | 0.3235024
290 | 0.2 | 0.18 | 1.34 | 0.014 | 0.23 | 0.24 | 16 | 10 | IP2-SRM3 | 0 | Plotter anchor | Plotter anchor | SRM | 10000000000000000 | 10000000000 | 1000000 | 12457309396155170 | 16.09542 | 10000000000000000 | 16 | 10564673085495380 | 16.02386 | 11161231740339040 | 16.04771 | 0.6854899 | 0.3417661
290 | 0.18 | 0.5 | 1.41 | 0.01 | 0.28 | 0.22 | 16 | 10 | IP3-P1 | 0 | Plotter anchor | Plotter anchor | P | 10000000000000000 | 10000000000 | 1000000 | 12457309396155170 | 16.09542 | 10000000000000000 | 16 | 10564673085495380 | 16.02386 | 11161231740339040 | 16.04771 | 0.644526 | 0.3250003
290 | 0.19 | 0.49 | 1.32 | 0.011 | 0.26 | 0.2 | 16 | 10 | IP3-P2 | 0 | Plotter anchor | Plotter anchor | P | 10000000000000000 | 10000000000 | 1000000 | 12457309396155170 | 16.09542 | 10000000000000000 | 16 | 10564673085495380 | 16.02386 | 11161231740339040 | 16.04771 | 0.6467124 | 0.3245841
290 | 0.24 | 0.52 | 1.3 | 0.012 | 0.28 | 0.22 | 16 | 10 | IP3-P3 | 0 | Plotter anchor | Plotter anchor | P | 10000000000000000 | 10000000000 | 1000000 | 12457309396155170 | 16.09542 | 10000000000000000 | 16 | 10564673085495380 | 16.02386 | 11161231740339040 | 16.04771 | 0.6875583 | 0.3288821
290 | 0.17 | 0.64 | 1.478 | 0.011 | 0.225 | 0.217 | 16 | 10 | IP3-SRM2 | 0 | Plotter anchor | Plotter anchor | SRM | 10000000000000000 | 10000000000 | 1000000 | 12457309396155170 | 16.09542 | 10000000000000000 | 16 | 10564673085495380 | 16.02386 | 11161231740339040 | 16.04771 | 0.6705007 | 0.3382491
290 | 0.155 | 1.08 | 1.18 | 0.019 | 0.17 | 0.08 | 16 | 10 | IP3-W1 | 0 | Plotter anchor | Plotter anchor | W | 10000000000000000 | 10000000000 | 1000000 | 12457309396155170 | 16.09542 | 10000000000000000 | 16 | 10564673085495380 | 16.02386 | 11161231740339040 | 16.04771 | 0.6110505 | 0.4477202
290 | 0.01 | 0.67 | 1.35 | 0.003 | 0 | 0 | 16 | 10 | JBF-F1 | 0 | Plotter anchor | Plotter anchor | F | 10000000000000000 | 10000000000 | 1000000 | 12457309396155170 | 16.09542 | 10000000000000000 | 16 | 10564673085495380 | 16.02386 | 11161231740339040 | 16.04771 | 0.3842165 | 0.2446862
290 | 0.03 | 0.91 | 1.35 | 0.002 | 0 | 0 | 16 | 10 | JBF-F10 | 0 | Plotter anchor | Plotter anchor | F | 10000000000000000 | 10000000000 | 1000000 | 12457309396155170 | 16.09542 | 10000000000000000 | 16 | 10564673085495380 | 16.02386 | 11161231740339040 | 16.04771 | 0.3794575 | 0.2613858
290 | 0.04 | 0.68 | 1.35 | 0.008 | 0 | 0 | 16 | 10 | JBF-F11 | 0 | Plotter anchor | Plotter anchor | F | 10000000000000000 | 10000000000 | 1000000 | 12457309396155170 | 16.09542 | 10000000000000000 | 16 | 10564673085495380 | 16.02386 | 11161231740339040 | 16.04771 | 0.4080115 | 0.2913029
290 | 0.04 | 0.89 | 1.35 | 0.002 | 0 | 0 | 16 | 10 | JBF-F12 | 0 | Plotter anchor | Plotter anchor | F | 10000000000000000 | 10000000000 | 1000000 | 12457309396155170 | 16.09542 | 10000000000000000 | 16 | 10564673085495380 | 16.02386 | 11161231740339040 | 16.04771 | 0.3794575 | 0.2560243
290 | 0.04 | 0.9 | 1.35 | 0.004 | 0 | 0 | 16 | 10 | JBF-F13 | 0 | Plotter anchor | Plotter anchor | F | 10000000000000000 | 10000000000 | 1000000 | 12457309396155170 | 16.09542 | 10000000000000000 | 16 | 10564673085495380 | 16.02386 | 11161231740339040 | 16.04771 | 0.3889755 | 0.2881327
290 | 0.04 | 0.91 | 1.35 | 0.002 | 0 | 0 | 16 | 10 | JBF-F14 | 0 | Plotter anchor | Plotter anchor | F | 10000000000000000 | 10000000000 | 1000000 | 12457309396155170 | 16.09542 | 10000000000000000 | 16 | 10564673085495380 | 16.02386 | 11161231740339040 | 16.04771 | 0.3794575 | 0.2613858
290 | 0.05 | 0.69 | 1.35 | 0.003 | 0 | 0 | 16 | 10 | JBF-F15 | 0 | Plotter anchor | Plotter anchor | F | 10000000000000000 | 10000000000 | 1000000 | 12457309396155170 | 16.09542 | 10000000000000000 | 16 | 10564673085495380 | 16.02386 | 11161231740339040 | 16.04771 | 0.3842165 | 0.2455105
290 | 0.01 | 0.93 | 1.35 | 0.005 | 0 | 0 | 16 | 10 | JBF-F2 | 0 | Plotter anchor | Plotter anchor | F | 10000000000000000 | 10000000000 | 1000000 | 12457309396155170 | 16.09542 | 10000000000000000 | 16 | 10564673085495380 | 16.02386 | 11161231740339040 | 16.04771 | 0.3937345 | 0.3098275
290 | 0.01 | 0.96 | 1.35 | 0.004 | 0 | 0 | 16 | 10 | JBF-F3 | 0 | Plotter anchor | Plotter anchor | F | 10000000000000000 | 10000000000 | 1000000 | 12457309396155170 | 16.09542 | 10000000000000000 | 16 | 10564673085495380 | 16.02386 | 11161231740339040 | 16.04771 | 0.3889755 | 0.3099547
290 | 0.02 | 0.67 | 1.35 | 0.004 | 0 | 0 | 16 | 10 | JBF-F4 | 0 | Plotter anchor | Plotter anchor | F | 10000000000000000 | 10000000000 | 1000000 | 12457309396155170 | 16.09542 | 10000000000000000 | 16 | 10564673085495380 | 16.02386 | 11161231740339040 | 16.04771 | 0.3889755 | 0.2565508
290 | 0.02 | 0.89 | 1.35 | 0.003 | 0 | 0 | 16 | 10 | JBF-F5 | 0 | Plotter anchor | Plotter anchor | F | 10000000000000000 | 10000000000 | 1000000 | 12457309396155170 | 16.09542 | 10000000000000000 | 16 | 10564673085495380 | 16.02386 | 11161231740339040 | 16.04771 | 0.3842165 | 0.2720551
290 | 0.03 | 0.68 | 1.35 | 0.005 | 0 | 0 | 16 | 10 | JBF-F6 | 0 | Plotter anchor | Plotter anchor | F | 10000000000000000 | 10000000000 | 1000000 | 12457309396155170 | 16.09542 | 10000000000000000 | 16 | 10564673085495380 | 16.02386 | 11161231740339040 | 16.04771 | 0.3937345 | 0.2671292
290 | 0.03 | 0.69 | 1.35 | 0.006 | 0 | 0 | 16 | 10 | JBF-F7 | 0 | Plotter anchor | Plotter anchor | F | 10000000000000000 | 10000000000 | 1000000 | 12457309396155170 | 16.09542 | 10000000000000000 | 16 | 10564673085495380 | 16.02386 | 11161231740339040 | 16.04771 | 0.3984935 | 0.2765506
290 | 0.03 | 0.89 | 1.35 | 0.002 | 0 | 0 | 16 | 10 | JBF-F8 | 0 | Plotter anchor | Plotter anchor | F | 10000000000000000 | 10000000000 | 1000000 | 12457309396155170 | 16.09542 | 10000000000000000 | 16 | 10564673085495380 | 16.02386 | 11161231740339040 | 16.04771 | 0.3794575 | 0.2560243
290 | 0.03 | 0.895 | 1.35 | 0.002 | 0 | 0 | 16 | 10 | JBF-F9 | 0 | Plotter anchor | Plotter anchor | F | 10000000000000000 | 10000000000 | 1000000 | 12457309396155170 | 16.09542 | 10000000000000000 | 16 | 10564673085495380 | 16.02386 | 11161231740339040 | 16.04771 | 0.3794575 | 0.2572973
290 | 0.04 | 0.6 | 1.35 | 0.008 | 0 | 0 | 16 | 10 | JBP-P1 | 0 | Plotter anchor | Plotter anchor | P | 10000000000000000 | 10000000000 | 1000000 | 12457309396155170 | 16.09542 | 10000000000000000 | 16 | 10564673085495380 | 16.02386 | 11161231740339040 | 16.04771 | 0.5586895 | 0.3084335
290 | 0.16 | 0.56 | 1.35 | 0.012 | 0 | 0 | 16 | 10 | JBP-P10 | 0 | Plotter anchor | Plotter anchor | P | 10000000000000000 | 10000000000 | 1000000 | 12457309396155170 | 16.09542 | 10000000000000000 | 16 | 10564673085495380 | 16.02386 | 11161231740339040 | 16.04771 | 0.639132 | 0.3330364
290 | 0.23 | 0.55 | 1.35 | 0.02 | 0 | 0 | 16 | 10 | JBP-P11 | 0 | Plotter anchor | Plotter anchor | P | 10000000000000000 | 10000000000 | 1000000 | 12457309396155170 | 16.09542 | 10000000000000000 | 16 | 10564673085495380 | 16.02386 | 11161231740339040 | 16.04771 | 0.743132 | 0.369061
290 | 0.24 | 0.6 | 1.35 | 0.018 | 0 | 0 | 16 | 10 | JBP-P12 | 0 | Plotter anchor | Plotter anchor | P | 10000000000000000 | 10000000000 | 1000000 | 12457309396155170 | 16.09542 | 10000000000000000 | 16 | 10564673085495380 | 16.02386 | 11161231740339040 | 16.04771 | 0.7367682 | 0.3620928
290 | 0.08 | 0.55 | 1.35 | 0.012 | 0 | 0 | 16 | 10 | JBP-P2 | 0 | Plotter anchor | Plotter anchor | P | 10000000000000000 | 10000000000 | 1000000 | 12457309396155170 | 16.09542 | 10000000000000000 | 16 | 10564673085495380 | 16.02386 | 11161231740339040 | 16.04771 | 0.5959047 | 0.3329119
290 | 0.08 | 0.57 | 1.35 | 0.011 | 0 | 0 | 16 | 10 | JBP-P3 | 0 | Plotter anchor | Plotter anchor | P | 10000000000000000 | 10000000000 | 1000000 | 12457309396155170 | 16.09542 | 10000000000000000 | 16 | 10564673085495380 | 16.02386 | 11161231740339040 | 16.04771 | 0.5886151 | 0.3275039
290 | 0.08 | 0.59 | 1.35 | 0.009 | 0 | 0 | 16 | 10 | JBP-P4 | 0 | Plotter anchor | Plotter anchor | P | 10000000000000000 | 10000000000 | 1000000 | 12457309396155170 | 16.09542 | 10000000000000000 | 16 | 10564673085495380 | 16.02386 | 11161231740339040 | 16.04771 | 0.5739466 | 0.315275
290 | 0.09 | 0.56 | 1.35 | 0.012 | 0 | 0 | 16 | 10 | JBP-P5 | 0 | Plotter anchor | Plotter anchor | P | 10000000000000000 | 10000000000 | 1000000 | 12457309396155170 | 16.09542 | 10000000000000000 | 16 | 10564673085495380 | 16.02386 | 11161231740339040 | 16.04771 | 0.6015144 | 0.3330364
290 | 0.1 | 0.59 | 1.35 | 0.008 | 0 | 0 | 16 | 10 | JBP-P6 | 0 | Plotter anchor | Plotter anchor | P | 10000000000000000 | 10000000000 | 1000000 | 12457309396155170 | 16.09542 | 10000000000000000 | 16 | 10564673085495380 | 16.02386 | 11161231740339040 | 16.04771 | 0.5782275 | 0.3082397
290 | 0.12 | 0.58 | 1.35 | 0.01 | 0 | 0 | 16 | 10 | JBP-P7 | 0 | Plotter anchor | Plotter anchor | P | 10000000000000000 | 10000000000 | 1000000 | 12457309396155170 | 16.09542 | 10000000000000000 | 16 | 10564673085495380 | 16.02386 | 11161231740339040 | 16.04771 | 0.6029787 | 0.3216045
290 | 0.13 | 0.55 | 1.35 | 0.015 | 0 | 0 | 16 | 10 | JBP-P8 | 0 | Plotter anchor | Plotter anchor | P | 10000000000000000 | 10000000000 | 1000000 | 12457309396155170 | 16.09542 | 10000000000000000 | 16 | 10564673085495380 | 16.02386 | 11161231740339040 | 16.04771 | 0.6435812 | 0.3480967
290 | 0.15 | 0.57 | 1.35 | 0.012 | 0 | 0 | 16 | 10 | JBP-P9 | 0 | Plotter anchor | Plotter anchor | P | 10000000000000000 | 10000000000 | 1000000 | 12457309396155170 | 16.09542 | 10000000000000000 | 16 | 10564673085495380 | 16.02386 | 11161231740339040 | 16.04771 | 0.6333626 | 0.3331787
290 | 0.01 | 0.67 | 1.44 | 0.006 | 0 | 0 | 16 | 10 | JBW-W1 | 0 | Plotter anchor | Plotter anchor | W | 10000000000000000 | 10000000000 | 1000000 | 12457309396155170 | 16.09542 | 10000000000000000 | 16 | 10564673085495380 | 16.02386 | 11161231740339040 | 16.04771 | 0.5014542 | 0.2554389
290 | 0.02 | 0.7 | 1.44 | 0.006 | 0 | 0 | 16 | 10 | JBW-W10 | 0 | Plotter anchor | Plotter anchor | W | 10000000000000000 | 10000000000 | 1000000 | 12457309396155170 | 16.09542 | 10000000000000000 | 16 | 10564673085495380 | 16.02386 | 11161231740339040 | 16.04771 | 0.5014542 | 0.2568038
290 | 0.02 | 0.98 | 1.44 | 0.004 | 0 | 0 | 16 | 10 | JBW-W11 | 0 | Plotter anchor | Plotter anchor | W | 10000000000000000 | 10000000000 | 1000000 | 12457309396155170 | 16.09542 | 10000000000000000 | 16 | 10564673085495380 | 16.02386 | 11161231740339040 | 16.04771 | 0.4875789 | 0.2957507
290 | 0.03 | 0.97 | 1.44 | 0.009 | 0 | 0 | 16 | 10 | JBW-W12 | 0 | Plotter anchor | Plotter anchor | W | 10000000000000000 | 10000000000 | 1000000 | 12457309396155170 | 16.09542 | 10000000000000000 | 16 | 10564673085495380 | 16.02386 | 11161231740339040 | 16.04771 | 0.5222671 | 0.3378716
290 | 0.03 | 0.98 | 1.44 | 0.007 | 0 | 0 | 16 | 10 | JBW-W13 | 0 | Plotter anchor | Plotter anchor | W | 10000000000000000 | 10000000000 | 1000000 | 12457309396155170 | 16.09542 | 10000000000000000 | 16 | 10564673085495380 | 16.02386 | 11161231740339040 | 16.04771 | 0.5083918 | 0.326934
290 | 0.06 | 0.85 | 1.44 | 0.012 | 0 | 0 | 16 | 10 | JBW-W14 | 0 | Plotter anchor | Plotter anchor | W | 10000000000000000 | 10000000000 | 1000000 | 12457309396155170 | 16.09542 | 10000000000000000 | 16 | 10564673085495380 | 16.02386 | 11161231740339040 | 16.04771 | 0.54308 | 0.3132583
290 | 0.07 | 0.63 | 1.44 | 0.012 | 0 | 0 | 16 | 10 | JBW-W15 | 0 | Plotter anchor | Plotter anchor | W | 10000000000000000 | 10000000000 | 1000000 | 12457309396155170 | 16.09542 | 10000000000000000 | 16 | 10564673085495380 | 16.02386 | 11161231740339040 | 16.04771 | 0.54308 | 0.2902376
290 | 0.07 | 0.72 | 1.44 | 0.011 | 0 | 0 | 16 | 10 | JBW-W16 | 0 | Plotter anchor | Plotter anchor | W | 10000000000000000 | 10000000000 | 1000000 | 12457309396155170 | 16.09542 | 10000000000000000 | 16 | 10564673085495380 | 16.02386 | 11161231740339040 | 16.04771 | 0.5361424 | 0.2895425
290 | 0.07 | 0.74 | 1.44 | 0.011 | 0 | 0 | 16 | 10 | JBW-W17 | 0 | Plotter anchor | Plotter anchor | W | 10000000000000000 | 10000000000 | 1000000 | 12457309396155170 | 16.09542 | 10000000000000000 | 16 | 10564673085495380 | 16.02386 | 11161231740339040 | 16.04771 | 0.5361424 | 0.2911629
290 | 0.08 | 0.69 | 1.44 | 0.01 | 0 | 0 | 16 | 10 | JBW-W18 | 0 | Plotter anchor | Plotter anchor | W | 10000000000000000 | 10000000000 | 1000000 | 12457309396155170 | 16.09542 | 10000000000000000 | 16 | 10564673085495380 | 16.02386 | 11161231740339040 | 16.04771 | 0.5434744 | 0.2823326
290 | 0.09 | 0.65 | 1.44 | 0.014 | 0 | 0 | 16 | 10 | JBW-W19 | 0 | Plotter anchor | Plotter anchor | W | 10000000000000000 | 10000000000 | 1000000 | 12457309396155170 | 16.09542 | 10000000000000000 | 16 | 10564673085495380 | 16.02386 | 11161231740339040 | 16.04771 | 0.5839953 | 0.2999432
290 | 0.01 | 0.68 | 1.44 | 0.006 | 0 | 0 | 16 | 10 | JBW-W2 | 0 | Plotter anchor | Plotter anchor | W | 10000000000000000 | 10000000000 | 1000000 | 12457309396155170 | 16.09542 | 10000000000000000 | 16 | 10564673085495380 | 16.02386 | 11161231740339040 | 16.04771 | 0.5014542 | 0.2558459
290 | 0.09 | 0.66 | 1.44 | 0.013 | 0 | 0 | 16 | 10 | JBW-W20 | 0 | Plotter anchor | Plotter anchor | W | 10000000000000000 | 10000000000 | 1000000 | 12457309396155170 | 16.09542 | 10000000000000000 | 16 | 10564673085495380 | 16.02386 | 11161231740339040 | 16.04771 | 0.5760693 | 0.2959087
290 | 0.09 | 0.67 | 1.44 | 0.013 | 0 | 0 | 16 | 10 | JBW-W21 | 0 | Plotter anchor | Plotter anchor | W | 10000000000000000 | 10000000000 | 1000000 | 12457309396155170 | 16.09542 | 10000000000000000 | 16 | 10564673085495380 | 16.02386 | 11161231740339040 | 16.04771 | 0.5760246 | 0.2963316
290 | 0.1 | 0.81 | 1.44 | 0.015 | 0 | 0 | 16 | 10 | JBW-W22 | 0 | Plotter anchor | Plotter anchor | W | 10000000000000000 | 10000000000 | 1000000 | 12457309396155170 | 16.09542 | 10000000000000000 | 16 | 10564673085495380 | 16.02386 | 11161231740339040 | 16.04771 | 0.5982023 | 0.3190703
290 | 0.11 | 0.67 | 1.44 | 0.015 | 0 | 0 | 16 | 10 | JBW-W23 | 0 | Plotter anchor | Plotter anchor | W | 10000000000000000 | 10000000000 | 1000000 | 12457309396155170 | 16.09542 | 10000000000000000 | 16 | 10564673085495380 | 16.02386 | 11161231740339040 | 16.04771 | 0.6070634 | 0.3049563
290 | 0.13 | 0.84 | 1.44 | 0.015 | 0 | 0 | 16 | 10 | JBW-W24 | 0 | Plotter anchor | Plotter anchor | W | 10000000000000000 | 10000000000 | 1000000 | 12457309396155170 | 16.09542 | 10000000000000000 | 16 | 10564673085495380 | 16.02386 | 11161231740339040 | 16.04771 | 0.6199454 | 0.3251671
290 | 0.01 | 0.69 | 1.44 | 0.009 | 0 | 0 | 16 | 10 | JBW-W3 | 0 | Plotter anchor | Plotter anchor | W | 10000000000000000 | 10000000000 | 1000000 | 12457309396155170 | 16.09542 | 10000000000000000 | 16 | 10564673085495380 | 16.02386 | 11161231740339040 | 16.04771 | 0.5222671 | 0.2766227
290 | 0.01 | 0.74 | 1.44 | 0.005 | 0 | 0 | 16 | 10 | JBW-W4 | 0 | Plotter anchor | Plotter anchor | W | 10000000000000000 | 10000000000 | 1000000 | 12457309396155170 | 16.09542 | 10000000000000000 | 16 | 10564673085495380 | 16.02386 | 11161231740339040 | 16.04771 | 0.4945165 | 0.2510342
290 | 0.01 | 0.74 | 1.44 | 0.01 | 0 | 0 | 16 | 10 | JBW-W5 | 0 | Plotter anchor | Plotter anchor | W | 10000000000000000 | 10000000000 | 1000000 | 12457309396155170 | 16.09542 | 10000000000000000 | 16 | 10564673085495380 | 16.02386 | 11161231740339040 | 16.04771 | 0.5292047 | 0.2857789
290 | 0.01 | 0.76 | 1.44 | 0.006 | 0 | 0 | 16 | 10 | JBW-W6 | 0 | Plotter anchor | Plotter anchor | W | 10000000000000000 | 10000000000 | 1000000 | 12457309396155170 | 16.09542 | 10000000000000000 | 16 | 10564673085495380 | 16.02386 | 11161231740339040 | 16.04771 | 0.5014542 | 0.261181
290 | 0.01 | 0.97 | 1.44 | 0.006 | 0 | 0 | 16 | 10 | JBW-W7 | 0 | Plotter anchor | Plotter anchor | W | 10000000000000000 | 10000000000 | 1000000 | 12457309396155170 | 16.09542 | 10000000000000000 | 16 | 10564673085495380 | 16.02386 | 11161231740339040 | 16.04771 | 0.5014542 | 0.3130483
290 | 0.01 | 0.99 | 1.44 | 0.007 | 0 | 0 | 16 | 10 | JBW-W8 | 0 | Plotter anchor | Plotter anchor | W | 10000000000000000 | 10000000000 | 1000000 | 12457309396155170 | 16.09542 | 10000000000000000 | 16 | 10564673085495380 | 16.02386 | 11161231740339040 | 16.04771 | 0.5083918 | 0.3320211
290 | 0.02 | 0.69 | 1.44 | 0.006 | 0 | 0 | 16 | 10 | JBW-W9 | 0 | Plotter anchor | Plotter anchor | W | 10000000000000000 | 10000000000 | 1000000 | 12457309396155170 | 16.09542 | 10000000000000000 | 16 | 10564673085495380 | 16.02386 | 11161231740339040 | 16.04771 | 0.5014542 | 0.2562994
290 | 0.018 | 0.74 | 1.35 | 0.005 | 0 | 0 | 16 | 10 | JPF-F1 | 0 | Plotter anchor | Plotter anchor | F | 10000000000000000 | 10000000000 | 1000000 | 12457309396155170 | 16.09542 | 10000000000000000 | 16 | 10564673085495380 | 16.02386 | 11161231740339040 | 16.04771 | 0.3937345 | 0.2708693
290 | 0.02 | 0.75 | 1.35 | 0.005 | 0 | 0 | 16 | 10 | JPF-F2 | 0 | Plotter anchor | Plotter anchor | F | 10000000000000000 | 10000000000 | 1000000 | 12457309396155170 | 16.09542 | 10000000000000000 | 16 | 10564673085495380 | 16.02386 | 11161231740339040 | 16.04771 | 0.3937345 | 0.271741
290 | 0.029 | 0.73 | 1.35 | 0.005 | 0 | 0 | 16 | 10 | JPF-F3 | 0 | Plotter anchor | Plotter anchor | F | 10000000000000000 | 10000000000 | 1000000 | 12457309396155170 | 16.09542 | 10000000000000000 | 16 | 10564673085495380 | 16.02386 | 11161231740339040 | 16.04771 | 0.3937345 | 0.2700784
290 | 0.03 | 0.73 | 1.35 | 0.005 | 0 | 0 | 16 | 10 | JPF-F4 | 0 | Plotter anchor | Plotter anchor | F | 10000000000000000 | 10000000000 | 1000000 | 12457309396155170 | 16.09542 | 10000000000000000 | 16 | 10564673085495380 | 16.02386 | 11161231740339040 | 16.04771 | 0.3937345 | 0.2700784
290 | 0.035 | 0.74 | 1.35 | 0.005 | 0 | 0 | 16 | 10 | JPF-F5 | 0 | Plotter anchor | Plotter anchor | F | 10000000000000000 | 10000000000 | 1000000 | 12457309396155170 | 16.09542 | 10000000000000000 | 16 | 10564673085495380 | 16.02386 | 11161231740339040 | 16.04771 | 0.3937345 | 0.2708693
290 | 0.036 | 0.75 | 1.35 | 0.005 | 0 | 0 | 16 | 10 | JPF-F6 | 0 | Plotter anchor | Plotter anchor | F | 10000000000000000 | 10000000000 | 1000000 | 12457309396155170 | 16.09542 | 10000000000000000 | 16 | 10564673085495380 | 16.02386 | 11161231740339040 | 16.04771 | 0.3937345 | 0.271741
290 | 0.039 | 0.76 | 1.35 | 0.005 | 0 | 0 | 16 | 10 | JPF-F7 | 0 | Plotter anchor | Plotter anchor | F | 10000000000000000 | 10000000000 | 1000000 | 12457309396155170 | 16.09542 | 10000000000000000 | 16 | 10564673085495380 | 16.02386 | 11161231740339040 | 16.04771 | 0.3937345 | 0.2726997
290 | 0.044 | 0.76 | 1.35 | 0.005 | 0 | 0 | 16 | 10 | JPF-F8 | 0 | Plotter anchor | Plotter anchor | F | 10000000000000000 | 10000000000 | 1000000 | 12457309396155170 | 16.09542 | 10000000000000000 | 16 | 10564673085495380 | 16.02386 | 11161231740339040 | 16.04771 | 0.3937345 | 0.2726997
290 | 0.03 | 0.57 | 1.35 | 0.005 | 0 | 0 | 16 | 10 | JPP-P1 | 0 | Plotter anchor | Plotter anchor | P | 10000000000000000 | 10000000000 | 1000000 | 12457309396155170 | 16.09542 | 10000000000000000 | 16 | 10564673085495380 | 16.02386 | 11161231740339040 | 16.04771 | 0.53914 | 0.2823665
290 | 0.07 | 0.59 | 1.35 | 0.009 | 0 | 0 | 16 | 10 | JPP-P10 | 0 | Plotter anchor | Plotter anchor | P | 10000000000000000 | 10000000000 | 1000000 | 12457309396155170 | 16.09542 | 10000000000000000 | 16 | 10564673085495380 | 16.02386 | 11161231740339040 | 16.04771 | 0.565206 | 0.315275
290 | 0.09 | 0.55 | 1.35 | 0.01 | 0 | 0 | 16 | 10 | JPP-P11 | 0 | Plotter anchor | Plotter anchor | P | 10000000000000000 | 10000000000 | 1000000 | 12457309396155170 | 16.09542 | 10000000000000000 | 16 | 10564673085495380 | 16.02386 | 11161231740339040 | 16.04771 | 0.5871605 | 0.3211905
290 | 0.1 | 0.57 | 1.35 | 0.01 | 0 | 0 | 16 | 10 | JPP-P12 | 0 | Plotter anchor | Plotter anchor | P | 10000000000000000 | 10000000000 | 1000000 | 12457309396155170 | 16.09542 | 10000000000000000 | 16 | 10564673085495380 | 16.02386 | 11161231740339040 | 16.04771 | 0.592533 | 0.3214479
290 | 0.12 | 0.56 | 1.35 | 0.01 | 0 | 0 | 16 | 10 | JPP-P13 | 0 | Plotter anchor | Plotter anchor | P | 10000000000000000 | 10000000000 | 1000000 | 12457309396155170 | 16.09542 | 10000000000000000 | 16 | 10564673085495380 | 16.02386 | 11161231740339040 | 16.04771 | 0.6030075 | 0.3213106
290 | 0.12 | 0.58 | 1.35 | 0.014 | 0 | 0 | 16 | 10 | JPP-P14 | 0 | Plotter anchor | Plotter anchor | P | 10000000000000000 | 10000000000 | 1000000 | 12457309396155170 | 16.09542 | 10000000000000000 | 16 | 10564673085495380 | 16.02386 | 11161231740339040 | 16.04771 | 0.6312444 | 0.3437448
290 | 0.13 | 0.58 | 1.35 | 0.014 | 0 | 0 | 16 | 10 | JPP-P15 | 0 | Plotter anchor | Plotter anchor | P | 10000000000000000 | 10000000000 | 1000000 | 12457309396155170 | 16.09542 | 10000000000000000 | 16 | 10564673085495380 | 16.02386 | 11161231740339040 | 16.04771 | 0.6364898 | 0.3437448
290 | 0.16 | 0.59 | 1.35 | 0.011 | 0 | 0 | 16 | 10 | JPP-P16 | 0 | Plotter anchor | Plotter anchor | P | 10000000000000000 | 10000000000 | 1000000 | 12457309396155170 | 16.09542 | 10000000000000000 | 16 | 10564673085495380 | 16.02386 | 11161231740339040 | 16.04771 | 0.6320005 | 0.327845
290 | 0.16 | 0.61 | 1.35 | 0.01 | 0 | 0 | 16 | 10 | JPP-P17 | 0 | Plotter anchor | Plotter anchor | P | 10000000000000000 | 10000000000 | 1000000 | 12457309396155170 | 16.09542 | 10000000000000000 | 16 | 10564673085495380 | 16.02386 | 11161231740339040 | 16.04771 | 0.6248594 | 0.3222141
290 | 0.09 | 0.62 | 1.36 | 0.007 | 0 | 0 | 16 | 10 | JPP-P18 | 0 | Plotter anchor | Plotter anchor | P | 10000000000000000 | 10000000000 | 1000000 | 12457309396155170 | 16.09542 | 10000000000000000 | 16 | 10564673085495380 | 16.02386 | 11161231740339040 | 16.04771 | 0.5670001 | 0.3018806
290 | 0.03 | 0.57 | 1.35 | 0.007 | 0 | 0 | 16 | 10 | JPP-P2 | 0 | Plotter anchor | Plotter anchor | P | 10000000000000000 | 10000000000 | 1000000 | 12457309396155170 | 16.09542 | 10000000000000000 | 16 | 10564673085495380 | 16.02386 | 11161231740339040 | 16.04771 | 0.552173 | 0.3002554
290 | 0.03 | 0.64 | 1.35 | 0.007 | 0 | 0 | 16 | 10 | JPP-P3 | 0 | Plotter anchor | Plotter anchor | P | 10000000000000000 | 10000000000 | 1000000 | 12457309396155170 | 16.09542 | 10000000000000000 | 16 | 10564673085495380 | 16.02386 | 11161231740339040 | 16.04771 | 0.552173 | 0.3017928
290 | 0.037 | 0.62 | 1.35 | 0.003 | 0 | 0 | 16 | 10 | JPP-P4 | 0 | Plotter anchor | Plotter anchor | P | 10000000000000000 | 10000000000 | 1000000 | 12457309396155170 | 16.09542 | 10000000000000000 | 16 | 10564673085495380 | 16.02386 | 11161231740339040 | 16.04771 | 0.526107 | 0.2598815
290 | 0.04 | 0.62 | 1.35 | 0.003 | 0 | 0 | 16 | 10 | JPP-P5 | 0 | Plotter anchor | Plotter anchor | P | 10000000000000000 | 10000000000 | 1000000 | 12457309396155170 | 16.09542 | 10000000000000000 | 16 | 10564673085495380 | 16.02386 | 11161231740339040 | 16.04771 | 0.526107 | 0.2598815
290 | 0.05 | 0.58 | 1.35 | 0.005 | 0 | 0 | 16 | 10 | JPP-P6 | 0 | Plotter anchor | Plotter anchor | P | 10000000000000000 | 10000000000 | 1000000 | 12457309396155170 | 16.09542 | 10000000000000000 | 16 | 10564673085495380 | 16.02386 | 11161231740339040 | 16.04771 | 0.53914 | 0.282504
290 | 0.05 | 0.62 | 1.35 | 0.007 | 0 | 0 | 16 | 10 | JPP-P7 | 0 | Plotter anchor | Plotter anchor | P | 10000000000000000 | 10000000000 | 1000000 | 12457309396155170 | 16.09542 | 10000000000000000 | 16 | 10564673085495380 | 16.02386 | 11161231740339040 | 16.04771 | 0.552173 | 0.301213
290 | 0.068 | 0.59 | 1.35 | 0.009 | 0 | 0 | 16 | 10 | JPP-P8 | 0 | Plotter anchor | Plotter anchor | P | 10000000000000000 | 10000000000 | 1000000 | 12457309396155170 | 16.09542 | 10000000000000000 | 16 | 10564673085495380 | 16.02386 | 11161231740339040 | 16.04771 | 0.565206 | 0.315275
290 | 0.07 | 0.56 | 1.35 | 0.013 | 0 | 0 | 16 | 10 | JPP-P9 | 0 | Plotter anchor | Plotter anchor | P | 10000000000000000 | 10000000000 | 1000000 | 12457309396155170 | 16.09542 | 10000000000000000 | 16 | 10564673085495380 | 16.02386 | 11161231740339040 | 16.04771 | 0.5912719 | 0.3383784
290 | 0.01 | 0.86 | 1.44 | 0.007 | 0 | 0 | 16 | 10 | JPW-W1 | 0 | Plotter anchor | Plotter anchor | W | 10000000000000000 | 10000000000 | 1000000 | 12457309396155170 | 16.09542 | 10000000000000000 | 16 | 10564673085495380 | 16.02386 | 11161231740339040 | 16.04771 | 0.5083918 | 0.2845182
290 | 0.07 | 0.84 | 1.44 | 0.012 | 0 | 0 | 16 | 10 | JPW-W10 | 0 | Plotter anchor | Plotter anchor | W | 10000000000000000 | 10000000000 | 1000000 | 12457309396155170 | 16.09542 | 10000000000000000 | 16 | 10564673085495380 | 16.02386 | 11161231740339040 | 16.04771 | 0.54308 | 0.3109826
290 | 0.09 | 0.84 | 1.44 | 0.012 | 0 | 0 | 16 | 10 | JPW-W11 | 0 | Plotter anchor | Plotter anchor | W | 10000000000000000 | 10000000000 | 1000000 | 12457309396155170 | 16.09542 | 10000000000000000 | 16 | 10564673085495380 | 16.02386 | 11161231740339040 | 16.04771 | 0.5670015 | 0.3109826
290 | 0.09 | 0.91 | 1.44 | 0.014 | 0 | 0 | 16 | 10 | JPW-W12 | 0 | Plotter anchor | Plotter anchor | W | 10000000000000000 | 10000000000 | 1000000 | 12457309396155170 | 16.09542 | 10000000000000000 | 16 | 10564673085495380 | 16.02386 | 11161231740339040 | 16.04771 | 0.582012 | 0.3413994
290 | 0.1 | 0.84 | 1.44 | 0.013 | 0 | 0 | 16 | 10 | JPW-W13 | 0 | Plotter anchor | Plotter anchor | W | 10000000000000000 | 10000000000 | 1000000 | 12457309396155170 | 16.09542 | 10000000000000000 | 16 | 10564673085495380 | 16.02386 | 11161231740339040 | 16.04771 | 0.5823141 | 0.3159709
290 | 0.1 | 0.9 | 1.44 | 0.011 | 0 | 0 | 16 | 10 | JPW-W14 | 0 | Plotter anchor | Plotter anchor | W | 10000000000000000 | 10000000000 | 1000000 | 12457309396155170 | 16.09542 | 10000000000000000 | 16 | 10564673085495380 | 16.02386 | 11161231740339040 | 16.04771 | 0.5660404 | 0.3219774
290 | 0.13 | 0.84 | 1.44 | 0.012 | 0 | 0 | 16 | 10 | JPW-W15 | 0 | Plotter anchor | Plotter anchor | W | 10000000000000000 | 10000000000 | 1000000 | 12457309396155170 | 16.09542 | 10000000000000000 | 16 | 10564673085495380 | 16.02386 | 11161231740339040 | 16.04771 | 0.5968481 | 0.3109826
290 | 0.13 | 0.85 | 1.44 | 0.011 | 0 | 0 | 16 | 10 | JPW-W16 | 0 | Plotter anchor | Plotter anchor | W | 10000000000000000 | 10000000000 | 1000000 | 12457309396155170 | 16.09542 | 10000000000000000 | 16 | 10564673085495380 | 16.02386 | 11161231740339040 | 16.04771 | 0.5889485 | 0.3079228
290 | 0.14 | 0.8 | 1.44 | 0.012 | 0 | 0 | 16 | 10 | JPW-W17 | 0 | Plotter anchor | Plotter anchor | W | 10000000000000000 | 10000000000 | 1000000 | 12457309396155170 | 16.09542 | 10000000000000000 | 16 | 10564673085495380 | 16.02386 | 11161231740339040 | 16.04771 | 0.605387 | 0.3035093
290 | 0.19 | 1.08 | 1.44 | 0.012 | 0 | 0 | 16 | 10 | JPW-W18 | 0 | Plotter anchor | Plotter anchor | W | 10000000000000000 | 10000000000 | 1000000 | 12457309396155170 | 16.09542 | 10000000000000000 | 16 | 10564673085495380 | 16.02386 | 11161231740339040 | 16.04771 | 0.6366238 | 0.4332526
290 | 0.014 | 0.86 | 1.44 | 0.007 | 0 | 0 | 16 | 10 | JPW-W2 | 0 | Plotter anchor | Plotter anchor | W | 10000000000000000 | 10000000000 | 1000000 | 12457309396155170 | 16.09542 | 10000000000000000 | 16 | 10564673085495380 | 16.02386 | 11161231740339040 | 16.04771 | 0.5083918 | 0.2845182
290 | 0.017 | 0.9 | 1.44 | 0.006 | 0 | 0 | 16 | 10 | JPW-W3 | 0 | Plotter anchor | Plotter anchor | W | 10000000000000000 | 10000000000 | 1000000 | 12457309396155170 | 16.09542 | 10000000000000000 | 16 | 10564673085495380 | 16.02386 | 11161231740339040 | 16.04771 | 0.5014542 | 0.2868839
290 | 0.019 | 0.88 | 1.44 | 0.008 | 0 | 0 | 16 | 10 | JPW-W4 | 0 | Plotter anchor | Plotter anchor | W | 10000000000000000 | 10000000000 | 1000000 | 12457309396155170 | 16.09542 | 10000000000000000 | 16 | 10564673085495380 | 16.02386 | 11161231740339040 | 16.04771 | 0.5153295 | 0.2968624
290 | 0.02 | 0.88 | 1.44 | 0.008 | 0 | 0 | 16 | 10 | JPW-W5 | 0 | Plotter anchor | Plotter anchor | W | 10000000000000000 | 10000000000 | 1000000 | 12457309396155170 | 16.09542 | 10000000000000000 | 16 | 10564673085495380 | 16.02386 | 11161231740339040 | 16.04771 | 0.5153295 | 0.2968624
290 | 0.04 | 0.9 | 1.44 | 0.008 | 0 | 0 | 16 | 10 | JPW-W6 | 0 | Plotter anchor | Plotter anchor | W | 10000000000000000 | 10000000000 | 1000000 | 12457309396155170 | 16.09542 | 10000000000000000 | 16 | 10564673085495380 | 16.02386 | 11161231740339040 | 16.04771 | 0.5153295 | 0.3027231
290 | 0.04 | 0.92 | 1.44 | 0.009 | 0 | 0 | 16 | 10 | JPW-W7 | 0 | Plotter anchor | Plotter anchor | W | 10000000000000000 | 10000000000 | 1000000 | 12457309396155170 | 16.09542 | 10000000000000000 | 16 | 10564673085495380 | 16.02386 | 11161231740339040 | 16.04771 | 0.5222671 | 0.3164937
290 | 0.041 | 0.92 | 1.44 | 0.009 | 0 | 0 | 16 | 10 | JPW-W8 | 0 | Plotter anchor | Plotter anchor | W | 10000000000000000 | 10000000000 | 1000000 | 12457309396155170 | 16.09542 | 10000000000000000 | 16 | 10564673085495380 | 16.02386 | 11161231740339040 | 16.04771 | 0.5222671 | 0.3164937
290 | 0.06 | 0.86 | 1.44 | 0.011 | 0 | 0 | 16 | 10 | JPW-W9 | 0 | Plotter anchor | Plotter anchor | W | 10000000000000000 | 10000000000 | 1000000 | 12457309396155170 | 16.09542 | 10000000000000000 | 16 | 10564673085495380 | 16.02386 | 11161231740339040 | 16.04771 | 0.5361424 | 0.3103385
290 | 0.05 | 0.7 | 0.64 | 0.006 | 0.25 | 0.21 | 16 | 10 | KO1-F1 | 0 | Plotter anchor | Plotter anchor | F | 10000000000000000 | 10000000000 | 1000000 | 12457309396155170 | 16.09542 | 10000000000000000 | 16 | 10564673085495380 | 16.02386 | 11161231740339040 | 16.04771 | 0.3744582 | 0.2215044
290 | 0.22 | 0.643 | 1.52 | 0.012 | 0.37 | 0.1 | 16 | 10 | KO1-W1 | 0 | Plotter anchor | Plotter anchor | W | 10000000000000000 | 10000000000 | 1000000 | 12457309396155170 | 16.09542 | 10000000000000000 | 16 | 10564673085495380 | 16.02386 | 11161231740339040 | 16.04771 | 0.6962036 | 0.2953812
290 | 0.05 | 0.63 | 1.38 | 0.004 | 0.22 | 0.23 | 16 | 10 | KO2-P1 | 0 | Plotter anchor | Plotter anchor | P | 10000000000000000 | 10000000000 | 1000000 | 12457309396155170 | 16.09542 | 10000000000000000 | 16 | 10564673085495380 | 16.02386 | 11161231740339040 | 16.04771 | 0.5340777 | 0.274534
290 | 0.03 | 0.07 | 1.7 | 0.01 | 0.41 | 0.11 | 16 | 10 | KO2-W1 | 0 | Plotter anchor | Plotter anchor | W | 10000000000000000 | 10000000000 | 1000000 | 12457309396155170 | 16.09542 | 10000000000000000 | 16 | 10564673085495380 | 16.02386 | 11161231740339040 | 16.04771 | 0.5643642 | 0.2922199
290 | 0.06 | 0.65 | 1.36 | 0.008 | 0.26 | 0.2 | 16 | 10 | KO3-P1 | 0 | Plotter anchor | Plotter anchor | P | 10000000000000000 | 10000000000 | 1000000 | 12457309396155170 | 16.09542 | 10000000000000000 | 16 | 10564673085495380 | 16.02386 | 11161231740339040 | 16.04771 | 0.5596485 | 0.3105361
290 | 0.02 | 0.18 | 1.53 | 0.012 | 0.51 | 0.13 | 16 | 10 | KO3-W1 | 0 | Plotter anchor | Plotter anchor | W | 10000000000000000 | 10000000000 | 1000000 | 12457309396155170 | 16.09542 | 10000000000000000 | 16 | 10564673085495380 | 16.02386 | 11161231740339040 | 16.04771 | 0.5565281 | 0.2934603
290 | 0.05 | 0.66 | 1.27 | 0.007 | 0.22 | 0.21 | 16 | 10 | KO4-P1 | 0 | Plotter anchor | Plotter anchor | P | 10000000000000000 | 10000000000 | 1000000 | 12457309396155170 | 16.09542 | 10000000000000000 | 16 | 10564673085495380 | 16.02386 | 11161231740339040 | 16.04771 | 0.5457843 | 0.2970305
290 | 0.023 | 0.12 | 1.54 | 0.019 | 0.5 | 0.12 | 16 | 10 | KO4-W1 | 0 | Plotter anchor | Plotter anchor | W | 10000000000000000 | 10000000000 | 1000000 | 12457309396155170 | 16.09542 | 10000000000000000 | 16 | 10564673085495380 | 16.02386 | 11161231740339040 | 16.04771 | 0.6154199 | 0.322558
290 | 0.054 | 0.656 | 1.25 | 0.0092 | 0.252 | 0.19 | 16 | 10 | KU1-P1 | 0 | Plotter anchor | Plotter anchor | P | 10000000000000000 | 10000000000 | 1000000 | 12457309396155170 | 16.09542 | 10000000000000000 | 16 | 10564673085495380 | 16.02386 | 11161231740339040 | 16.04771 | 0.5561305 | 0.3112383
290 | 0.0756 | 0.94 | 1.336 | 0.0094 | 0.416 | 0.07975 | 16 | 10 | KU1-W1 | 0 | Plotter anchor | Plotter anchor | W | 10000000000000000 | 10000000000 | 1000000 | 12457309396155170 | 16.09542 | 10000000000000000 | 16 | 10564673085495380 | 16.02386 | 11161231740339040 | 16.04771 | 0.5223086 | 0.3197544
290 | 0.0752 | 0.61 | 1.362 | 0.0072 | 0.276 | 0.19875 | 16 | 10 | KU2-P1 | 0 | Plotter anchor | Plotter anchor | P | 10000000000000000 | 10000000000 | 1000000 | 12457309396155170 | 16.09542 | 10000000000000000 | 16 | 10564673085495380 | 16.02386 | 11161231740339040 | 16.04771 | 0.5587 | 0.3033692
290 | 0.0382 | 0.93 | 1.524 | 0.0104 | 0.45 | 0.07325 | 16 | 10 | KU2-W1 | 0 | Plotter anchor | Plotter anchor | W | 10000000000000000 | 10000000000 | 1000000 | 12457309396155170 | 16.09542 | 10000000000000000 | 16 | 10564673085495380 | 16.02386 | 11161231740339040 | 16.04771 | 0.5428254 | 0.3350456
290 | 0.06 | 0.71 | 0.69 | 0.01 | 0.25 | 0.21 | 16 | 10 | KWE-F1 | 0 | Plotter anchor | Plotter anchor | F | 10000000000000000 | 10000000000 | 1000000 | 12457309396155170 | 16.09542 | 10000000000000000 | 16 | 10564673085495380 | 16.02386 | 11161231740339040 | 16.04771 | 0.3790083 | 0.2501165
290 | 0.06 | 0.75 | 0.79 | 0.01 | 0.28 | 0.2 | 16 | 10 | KWE-F2 | 0 | Plotter anchor | Plotter anchor | F | 10000000000000000 | 10000000000 | 1000000 | 12457309396155170 | 16.09542 | 10000000000000000 | 16 | 10564673085495380 | 16.02386 | 11161231740339040 | 16.04771 | 0.3826082 | 0.263415
290 | 0.17 | 0.64 | 1.478 | 0.011 | 0.225 | 0.217 | 16 | 10 | KWE-SRM2 | 0 | Plotter anchor | Plotter anchor | SRM | 10000000000000000 | 10000000000 | 1000000 | 12457309396155170 | 16.09542 | 10000000000000000 | 16 | 10564673085495380 | 16.02386 | 11161231740339040 | 16.04771 | 0.6705007 | 0.3382491
290 | 0.218 | 0.724 | 1.37 | 0.016 | 0.2 | 0.12 | 16 | 10 | KWE-W1 | 0 | Plotter anchor | Plotter anchor | W | 10000000000000000 | 10000000000 | 1000000 | 12457309396155170 | 16.09542 | 10000000000000000 | 16 | 10564673085495380 | 16.02386 | 11161231740339040 | 16.04771 | 0.698079 | 0.3077222
290 | 0.06 | 0.67 | 1.46 | 0.01 | 0.24 | 0.215 | 16 | 10 | LEB-P1 | 0 | Plotter anchor | Plotter anchor | P | 10000000000000000 | 10000000000 | 1000000 | 12457309396155170 | 16.09542 | 10000000000000000 | 16 | 10564673085495380 | 16.02386 | 11161231740339040 | 16.04771 | 0.5856329 | 0.3320517
290 | 0.05 | 0.7 | 1.88 | 0.005 | 0.24 | 0.04 | 16 | 10 | LEB-W1 | 0 | Plotter anchor | Plotter anchor | W | 10000000000000000 | 10000000000 | 1000000 | 12457309396155170 | 16.09542 | 10000000000000000 | 16 | 10564673085495380 | 16.02386 | 11161231740339040 | 16.04771 | 0.5268471 | 0.2691882
290 | 0.011 | 0.04 | 1.28 | 0.009 | 0.32 | 0.066 | 16 | 10 | LEB-W2 | 0 | Plotter anchor | Plotter anchor | W | 10000000000000000 | 10000000000 | 1000000 | 12457309396155170 | 16.09542 | 10000000000000000 | 16 | 10564673085495380 | 16.02386 | 11161231740339040 | 16.04771 | 0.5065058 | 0.2629451
290 | 0.14 | 0.54 | 1.29 | 0.014 | 0.2 | 0.14 | 16 | 10 | LS1-P1 | 0 | Plotter anchor | Plotter anchor | P | 10000000000000000 | 10000000000 | 1000000 | 12457309396155170 | 16.09542 | 10000000000000000 | 16 | 10564673085495380 | 16.02386 | 11161231740339040 | 16.04771 | 0.6322365 | 0.3385415
290 | 0.21 | 0.78 | 1.49 | 0.016 | 0.23 | 0.12 | 16 | 10 | LS1-W1 | 0 | Plotter anchor | Plotter anchor | W | 10000000000000000 | 10000000000 | 1000000 | 12457309396155170 | 16.09542 | 10000000000000000 | 16 | 10564673085495380 | 16.02386 | 11161231740339040 | 16.04771 | 0.7100677 | 0.3217351
290 | 0.03 | 0.87 | 1.38 | 0.014 | 0.5 | 0.069 | 16 | 10 | LS2-W1 | 0 | Plotter anchor | Plotter anchor | W | 10000000000000000 | 10000000000 | 1000000 | 12457309396155170 | 16.09542 | 10000000000000000 | 16 | 10564673085495380 | 16.02386 | 11161231740339040 | 16.04771 | 0.5472634 | 0.3241363
290 | 0.15 | 0.49 | 1.23 | 0.014 | 0.26 | 0.22 | 16 | 10 | LV1-P1 | 0 | Plotter anchor | Plotter anchor | P | 10000000000000000 | 10000000000 | 1000000 | 12457309396155170 | 16.09542 | 10000000000000000 | 16 | 10564673085495380 | 16.02386 | 11161231740339040 | 16.04771 | 0.6286501 | 0.3333764
290 | 0.03 | 0.9 | 1.39 | 0.011 | 0.38 | 0.07 | 16 | 10 | LV1-W1 | 0 | Plotter anchor | Plotter anchor | W | 10000000000000000 | 10000000000 | 1000000 | 12457309396155170 | 16.09542 | 10000000000000000 | 16 | 10564673085495380 | 16.02386 | 11161231740339040 | 16.04771 | 0.5297635 | 0.3185819
290 | 0.12 | 0.65 | 1.29 | 0.009 | 0.28 | 0.2 | 16 | 10 | LV2-P1 | 0 | Plotter anchor | Plotter anchor | P | 10000000000000000 | 10000000000 | 1000000 | 12457309396155170 | 16.09542 | 10000000000000000 | 16 | 10564673085495380 | 16.02386 | 11161231740339040 | 16.04771 | 0.5894403 | 0.3126283
290 | 0.03 | 0.88 | 1.22 | 0.011 | 0.46 | 0.061 | 16 | 10 | LV2-W1 | 0 | Plotter anchor | Plotter anchor | W | 10000000000000000 | 10000000000 | 1000000 | 12457309396155170 | 16.09542 | 10000000000000000 | 16 | 10564673085495380 | 16.02386 | 11161231740339040 | 16.04771 | 0.5104992 | 0.3004238
290 | 0.087 | 0.6 | 1.26 | 0.01 | 0.23 | 0.21 | 16 | 10 | MC1-P1 | 0 | Plotter anchor | Plotter anchor | P | 10000000000000000 | 10000000000 | 1000000 | 12457309396155170 | 16.09542 | 10000000000000000 | 16 | 10564673085495380 | 16.02386 | 11161231740339040 | 16.04771 | 0.5752319 | 0.315389
290 | 0.21 | 0.88 | 1.36 | 0.011 | 0.24 | 0.1 | 16 | 10 | MC1-W1 | 0 | Plotter anchor | Plotter anchor | W | 10000000000000000 | 10000000000 | 1000000 | 12457309396155170 | 16.09542 | 10000000000000000 | 16 | 10564673085495380 | 16.02386 | 11161231740339040 | 16.04771 | 0.647345 | 0.3103759
290 | 0.154 | 0.78 | 0.686 | 0.012 | 0.179 | 0.181 | 16 | 10 | MC2-F1 | 0 | Plotter anchor | Plotter anchor | F | 10000000000000000 | 10000000000 | 1000000 | 12457309396155170 | 16.09542 | 10000000000000000 | 16 | 10564673085495380 | 16.02386 | 11161231740339040 | 16.04771 | 0.4295733 | 0.2647557
290 | 0.036 | 0.736 | 1.83 | 0.013 | 0.2 | 0.059 | 16 | 10 | MC2-W1 | 0 | Plotter anchor | Plotter anchor | W | 10000000000000000 | 10000000000 | 1000000 | 12457309396155170 | 16.09542 | 10000000000000000 | 16 | 10564673085495380 | 16.02386 | 11161231740339040 | 16.04771 | 0.6228532 | 0.3230069
290 | 0.22 | 0.51 | 1.37 | 0.018 | 0.22 | 0.23 | 16 | 10 | ML1-PBWR3 | 0 | Plotter anchor | Plotter anchor | P | 10000000000000000 | 10000000000 | 1000000 | 12457309396155170 | 16.09542 | 10000000000000000 | 16 | 10564673085495380 | 16.02386 | 11161231740339040 | 16.04771 | 0.725553 | 0.3624086
290 | 0.2 | 1.05 | 1.28 | 0.019 | 0.17 | 0.11 | 16 | 10 | ML1-WBWR2 | 0 | Plotter anchor | Plotter anchor | W | 10000000000000000 | 10000000000 | 1000000 | 12457309396155170 | 16.09542 | 10000000000000000 | 16 | 10564673085495380 | 16.02386 | 11161231740339040 | 16.04771 | 0.6670515 | 0.4328343
290 | 0.141 | 0.603 | 1.276 | 0.007 | 0.312 | 0.21 | 16 | 10 | ML2-P1 | 0 | Plotter anchor | Plotter anchor | P | 10000000000000000 | 10000000000 | 1000000 | 12457309396155170 | 16.09542 | 10000000000000000 | 16 | 10564673085495380 | 16.02386 | 11161231740339040 | 16.04771 | 0.5875923 | 0.2957738
290 | 0.174 | 0.665 | 1.465 | 0.01 | 0.186 | 0.219 | 16 | 10 | ML2-SRM1 | 0 | Plotter anchor | Plotter anchor | SRM | 10000000000000000 | 10000000000 | 1000000 | 12457309396155170 | 16.09542 | 10000000000000000 | 16 | 10564673085495380 | 16.02386 | 11161231740339040 | 16.04771 | 0.6626725 | 0.3321487
290 | 0.279 | 0.059 | 1.104 | 0.013 | 0.247 | 0.12 | 16 | 10 | ML2-W1 | 0 | Plotter anchor | Plotter anchor | W | 10000000000000000 | 10000000000 | 1000000 | 12457309396155170 | 16.09542 | 10000000000000000 | 16 | 10564673085495380 | 16.02386 | 11161231740339040 | 16.04771 | 0.6815184 | 0.2703607
290 | 0.05 | 0.62 | 1.31 | 0.014 | 0.22 | 0.23 | 16 | 10 | ML3-P1 | 0 | Plotter anchor | Plotter anchor | P | 10000000000000000 | 10000000000 | 1000000 | 12457309396155170 | 16.09542 | 10000000000000000 | 16 | 10564673085495380 | 16.02386 | 11161231740339040 | 16.04771 | 0.5912564 | 0.3415771
290 | 0.038 | 0.06 | 1.33 | 0.018 | 0.13 | 0.14 | 16 | 10 | ML3-W1 | 0 | Plotter anchor | Plotter anchor | W | 10000000000000000 | 10000000000 | 1000000 | 12457309396155170 | 16.09542 | 10000000000000000 | 16 | 10564673085495380 | 16.02386 | 11161231740339040 | 16.04771 | 0.5624508 | 0.3052917
290 | 0.166 | 0.648 | 1.413 | 0.01 | 0.29 | 0.242 | 16 | 10 | MON-P1 | 0 | Plotter anchor | Plotter anchor | P | 10000000000000000 | 10000000000 | 1000000 | 12457309396155170 | 16.09542 | 10000000000000000 | 16 | 10564673085495380 | 16.02386 | 11161231740339040 | 16.04771 | 0.6358986 | 0.327841
290 | 0.06 | 0.58 | 1.45 | 0.005 | 0.24 | 0.22 | 16 | 10 | MS1-P1 | 0 | Plotter anchor | Plotter anchor | P | 10000000000000000 | 10000000000 | 1000000 | 12457309396155170 | 16.09542 | 10000000000000000 | 16 | 10564673085495380 | 16.02386 | 11161231740339040 | 16.04771 | 0.5454297 | 0.2886257
290 | 0.054 | 0.13 | 1.39 | 0.017 | 0.51 | 0.11 | 16 | 10 | MS1-W1 | 0 | Plotter anchor | Plotter anchor | W | 10000000000000000 | 10000000000 | 1000000 | 12457309396155170 | 16.09542 | 10000000000000000 | 16 | 10564673085495380 | 16.02386 | 11161231740339040 | 16.04771 | 0.5679099 | 0.3057834
290 | 0.06 | 0.62 | 1.3 | 0.007 | 0.18 | 0.22 | 16 | 10 | MS2-P1 | 0 | Plotter anchor | Plotter anchor | P | 10000000000000000 | 10000000000 | 1000000 | 12457309396155170 | 16.09542 | 10000000000000000 | 16 | 10564673085495380 | 16.02386 | 11161231740339040 | 16.04771 | 0.548113 | 0.2978219
290 | 0.07 | 0.07 | 1.43 | 0.013 | 0.49 | 0.16 | 16 | 10 | MS2-W1 | 0 | Plotter anchor | Plotter anchor | W | 10000000000000000 | 10000000000 | 1000000 | 12457309396155170 | 16.09542 | 10000000000000000 | 16 | 10564673085495380 | 16.02386 | 11161231740339040 | 16.04771 | 0.5484785 | 0.2921821
290 | 0.1 | 0.528 | 1.332 | 0.013 | 0.154 | 0.238 | 16 | 10 | MY1-P1 | 0 | Plotter anchor | Plotter anchor | P | 10000000000000000 | 10000000000 | 1000000 | 12457309396155170 | 16.09542 | 10000000000000000 | 16 | 10564673085495380 | 16.02386 | 11161231740339040 | 16.04771 | 0.611141 | 0.3366695
290 | 0.174 | 0.665 | 1.465 | 0.01 | 0.186 | 0.219 | 16 | 10 | MY1-SRM1 | 0 | Plotter anchor | Plotter anchor | SRM | 10000000000000000 | 10000000000 | 1000000 | 12457309396155170 | 16.09542 | 10000000000000000 | 16 | 10564673085495380 | 16.02386 | 11161231740339040 | 16.04771 | 0.6626725 | 0.3321487
290 | 0.36 | 0.78 | 1.418 | 0.013 | 0.18 | 0.176 | 16 | 10 | MY1-W1 | 0 | Plotter anchor | Plotter anchor | W | 10000000000000000 | 10000000000 | 1000000 | 12457309396155170 | 16.09542 | 10000000000000000 | 16 | 10564673085495380 | 16.02386 | 11161231740339040 | 16.04771 | 0.7912675 | 0.3040369
290 | 0.156 | 0.828 | 0.703 | 0.019 | 0.24 | 0.195 | 16 | 10 | NA1-F1 | 0 | Plotter anchor | Plotter anchor | F | 10000000000000000 | 10000000000 | 1000000 | 12457309396155170 | 16.09542 | 10000000000000000 | 16 | 10564673085495380 | 16.02386 | 11161231740339040 | 16.04771 | 0.4406713 | 0.3002258
290 | 0.086 | 0.11 | 1.37 | 0.02 | 0.35 | 0.06 | 16 | 10 | NA1-W1 | 0 | Plotter anchor | Plotter anchor | W | 10000000000000000 | 10000000000 | 1000000 | 12457309396155170 | 16.09542 | 10000000000000000 | 16 | 10564673085495380 | 16.02386 | 11161231740339040 | 16.04771 | 0.6072691 | 0.3147218
290 | 0.11 | 0.86 | 0.715 | 0.018 | 0.23 | 0.19 | 16 | 10 | NA2-F1 | 0 | Plotter anchor | Plotter anchor | F | 10000000000000000 | 10000000000 | 1000000 | 12457309396155170 | 16.09542 | 10000000000000000 | 16 | 10564673085495380 | 16.02386 | 11161231740339040 | 16.04771 | 0.4163076 | 0.3054449
290 | 0.088 | 0.084 | 1.82 | 0.017 | 0.25 | 0.08 | 16 | 10 | NA2-W1 | 0 | Plotter anchor | Plotter anchor | W | 10000000000000000 | 10000000000 | 1000000 | 12457309396155170 | 16.09542 | 10000000000000000 | 16 | 10564673085495380 | 16.02386 | 11161231740339040 | 16.04771 | 0.6933761 | 0.3315361
290 | 0.172 | 0.584 | 1.16 | 0.018 | 0.17 | 0.2 | 16 | 10 | NM1-PBWR4 | 0 | Plotter anchor | Plotter anchor | P | 10000000000000000 | 10000000000 | 1000000 | 12457309396155170 | 16.09542 | 10000000000000000 | 16 | 10564673085495380 | 16.02386 | 11161231740339040 | 16.04771 | 0.6518285 | 0.3456497
290 | 0.11 | 0.63 | 1.28 | 0.012 | 0.24 | 0 | 16 | 10 | NM2-P1 | 0 | Plotter anchor | Plotter anchor | P | 10000000000000000 | 10000000000 | 1000000 | 12457309396155170 | 16.09542 | 10000000000000000 | 16 | 10564673085495380 | 16.02386 | 11161231740339040 | 16.04771 | 0.6021715 | 0.3292427
290 | 0.04 | 0.89 | 1.45 | 0.016 | 0.44 | 0 | 16 | 10 | NM2-W1 | 0 | Plotter anchor | Plotter anchor | W | 10000000000000000 | 10000000000 | 1000000 | 12457309396155170 | 16.09542 | 10000000000000000 | 16 | 10564673085495380 | 16.02386 | 11161231740339040 | 16.04771 | 0.5727443 | 0.3442281
290 | 0.11 | 0.63 | 1.4 | 0.012 | 0.2 | 0.2 | 16 | 10 | OC1-P1 | 0 | Plotter anchor | Plotter anchor | P | 10000000000000000 | 10000000000 | 1000000 | 12457309396155170 | 16.09542 | 10000000000000000 | 16 | 10564673085495380 | 16.02386 | 11161231740339040 | 16.04771 | 0.6191576 | 0.338214
290 | 0.1 | 0.5 | 1.42 | 0.015 | 0.23 | 0.21 | 16 | 10 | OC1-P2 | 0 | Plotter anchor | Plotter anchor | P | 10000000000000000 | 10000000000 | 1000000 | 12457309396155170 | 16.09542 | 10000000000000000 | 16 | 10564673085495380 | 16.02386 | 11161231740339040 | 16.04771 | 0.6410769 | 0.3529732
290 | 0.17 | 0.64 | 1.478 | 0.011 | 0.225 | 0.217 | 16 | 10 | OC1-SRM2 | 0 | Plotter anchor | Plotter anchor | SRM | 10000000000000000 | 10000000000 | 1000000 | 12457309396155170 | 16.09542 | 10000000000000000 | 16 | 10564673085495380 | 16.02386 | 11161231740339040 | 16.04771 | 0.6705007 | 0.3382491
290 | 0.32 | 0.59 | 1.47 | 0.016 | 0.54 | 0.08 | 16 | 10 | OC1-W1 | 0 | Plotter anchor | Plotter anchor | W | 10000000000000000 | 10000000000 | 1000000 | 12457309396155170 | 16.09542 | 10000000000000000 | 16 | 10564673085495380 | 16.02386 | 11161231740339040 | 16.04771 | 0.8331843 | 0.3084226
290 | 0.04 | 0.75 | 0.63 | 0.006 | 0.25 | 0.24 | 16 | 10 | OC2-F1 | 0 | Plotter anchor | Plotter anchor | F | 10000000000000000 | 10000000000 | 1000000 | 12457309396155170 | 16.09542 | 10000000000000000 | 16 | 10564673085495380 | 16.02386 | 11161231740339040 | 16.04771 | 0.3742858 | 0.2234298
290 | 0.17 | 0.64 | 1.478 | 0.011 | 0.225 | 0.217 | 16 | 10 | OC2-SRM2 | 0 | Plotter anchor | Plotter anchor | SRM | 10000000000000000 | 10000000000 | 1000000 | 12457309396155170 | 16.09542 | 10000000000000000 | 16 | 10564673085495380 | 16.02386 | 11161231740339040 | 16.04771 | 0.6705007 | 0.3382491
290 | 0.35 | 0.58 | 1.55 | 0.022 | 0.65 | 0.11 | 16 | 10 | OC2-W1 | 0 | Plotter anchor | Plotter anchor | W | 10000000000000000 | 10000000000 | 1000000 | 12457309396155170 | 16.09542 | 10000000000000000 | 16 | 10564673085495380 | 16.02386 | 11161231740339040 | 16.04771 | 0.9054098 | 0.3342347
290 | 0.02 | 0.76 | 0.72 | 0.014 | 0.21 | 0.24 | 16 | 10 | OC3-F1 | 0 | Plotter anchor | Plotter anchor | F | 10000000000000000 | 10000000000 | 1000000 | 12457309396155170 | 16.09542 | 10000000000000000 | 16 | 10564673085495380 | 16.02386 | 11161231740339040 | 16.04771 | 0.3840432 | 0.2747868
290 | 0.01 | 0.73 | 0.58 | 0.011 | 0.24 | 0.21 | 16 | 10 | OC3-F2 | 0 | Plotter anchor | Plotter anchor | F | 10000000000000000 | 10000000000 | 1000000 | 12457309396155170 | 16.09542 | 10000000000000000 | 16 | 10564673085495380 | 16.02386 | 11161231740339040 | 16.04771 | 0.3764356 | 0.2431204
290 | 0.17 | 0.64 | 1.478 | 0.011 | 0.225 | 0.217 | 16 | 10 | OC3-SRM2 | 0 | Plotter anchor | Plotter anchor | SRM | 10000000000000000 | 10000000000 | 1000000 | 12457309396155170 | 16.09542 | 10000000000000000 | 16 | 10564673085495380 | 16.02386 | 11161231740339040 | 16.04771 | 0.6705007 | 0.3382491
290 | 0.29 | 0.56 | 1.63 | 0.017 | 0.61 | 0.08 | 16 | 10 | OC3-WBW4 | 0 | Plotter anchor | Plotter anchor | W | 10000000000000000 | 10000000000 | 1000000 | 12457309396155170 | 16.09542 | 10000000000000000 | 16 | 10564673085495380 | 16.02386 | 11161231740339040 | 16.04771 | 0.8602741 | 0.3215935
290 | 0.173 | 0.107 | 1.4 | 0.011 | 0.024 | 0.2 | 16 | 10 | OYS-P1 | 0 | Plotter anchor | Plotter anchor | P | 10000000000000000 | 10000000000 | 1000000 | 12457309396155170 | 16.09542 | 10000000000000000 | 16 | 10564673085495380 | 16.02386 | 11161231740339040 | 16.04771 | 0.636271 | 0.3300865
290 | 0.11 | 0.63 | 1.4 | 0.012 | 0.2 | 0.2 | 16 | 10 | OYS-P2 | 0 | Plotter anchor | Plotter anchor | P | 10000000000000000 | 10000000000 | 1000000 | 12457309396155170 | 16.09542 | 10000000000000000 | 16 | 10564673085495380 | 16.02386 | 11161231740339040 | 16.04771 | 0.6191576 | 0.338214
290 | 0.16 | 0.62 | 1.41 | 0.014 | 0.24 | 0.23 | 16 | 10 | OYS-P3 | 0 | Plotter anchor | Plotter anchor | P | 10000000000000000 | 10000000000 | 1000000 | 12457309396155170 | 16.09542 | 10000000000000000 | 16 | 10564673085495380 | 16.02386 | 11161231740339040 | 16.04771 | 0.6633166 | 0.3491991
290 | 0.03 | 0.65 | 1.375 | 0.012 | 0.28 | 0.18 | 16 | 10 | OYS-P4 | 0 | Plotter anchor | Plotter anchor | P | 10000000000000000 | 10000000000 | 1000000 | 12457309396155170 | 16.09542 | 10000000000000000 | 16 | 10564673085495380 | 16.02386 | 11161231740339040 | 16.04771 | 0.5883811 | 0.337118
290 | 0.11 | 0.6 | 1.42 | 0.015 | 0.27 | 0.24 | 16 | 10 | OYS-P5 | 0 | Plotter anchor | Plotter anchor | P | 10000000000000000 | 10000000000 | 1000000 | 12457309396155170 | 16.09542 | 10000000000000000 | 16 | 10564673085495380 | 16.02386 | 11161231740339040 | 16.04771 | 0.6461215 | 0.3542902
290 | 0.06 | 0.59 | 1.49 | 0.006 | 0.22 | 0.2 | 16 | 10 | OYS-PBW1 | 0 | Plotter anchor | Plotter anchor | P | 10000000000000000 | 10000000000 | 1000000 | 12457309396155170 | 16.09542 | 10000000000000000 | 16 | 10564673085495380 | 16.02386 | 11161231740339040 | 16.04771 | 0.5564472 | 0.3008881
290 | 0.15 | 0.65 | 1.35 | 0.01 | 0.07 | 0 | 16 | 10 | OYS-PBWR1 | 0 | Plotter anchor | Plotter anchor | P | 10000000000000000 | 10000000000 | 1000000 | 12457309396155170 | 16.09542 | 10000000000000000 | 16 | 10564673085495380 | 16.02386 | 11161231740339040 | 16.04771 | 0.6188848 | 0.323463
290 | 0.11 | 0.61 | 1.43 | 0.013 | 0.23 | 0.205 | 16 | 10 | OYS-PBWR2 | 0 | Plotter anchor | Plotter anchor | P | 10000000000000000 | 10000000000 | 1000000 | 12457309396155170 | 16.09542 | 10000000000000000 | 16 | 10564673085495380 | 16.02386 | 11161231740339040 | 16.04771 | 0.6318952 | 0.3452413
290 | 0.22 | 0.51 | 1.37 | 0.018 | 0.22 | 0.23 | 16 | 10 | OYS-PBWR3 | 0 | Plotter anchor | Plotter anchor | P | 10000000000000000 | 10000000000 | 1000000 | 12457309396155170 | 16.09542 | 10000000000000000 | 16 | 10564673085495380 | 16.02386 | 11161231740339040 | 16.04771 | 0.725553 | 0.3624086
290 | 0.172 | 0.584 | 1.16 | 0.018 | 0.17 | 0.2 | 16 | 10 | OYS-PBWR4 | 0 | Plotter anchor | Plotter anchor | P | 10000000000000000 | 10000000000 | 1000000 | 12457309396155170 | 16.09542 | 10000000000000000 | 16 | 10564673085495380 | 16.02386 | 11161231740339040 | 16.04771 | 0.6518285 | 0.3456497
290 | 0.17 | 0.52 | 1.315 | 0.015 | 0.19 | 0.185 | 16 | 10 | OYS-PBWR5 | 0 | Plotter anchor | Plotter anchor | P | 10000000000000000 | 10000000000 | 1000000 | 12457309396155170 | 16.09542 | 10000000000000000 | 16 | 10564673085495380 | 16.02386 | 11161231740339040 | 16.04771 | 0.6600868 | 0.3450686
290 | 0.17 | 0.64 | 1.478 | 0.011 | 0.225 | 0.217 | 16 | 10 | OYS-SRM2 | 0 | Plotter anchor | Plotter anchor | SRM | 10000000000000000 | 10000000000 | 1000000 | 12457309396155170 | 16.09542 | 10000000000000000 | 16 | 10564673085495380 | 16.02386 | 11161231740339040 | 16.04771 | 0.6705007 | 0.3382491
290 | 0.2 | 0.18 | 1.34 | 0.014 | 0.23 | 0.24 | 16 | 10 | OYS-SRM3 | 0 | Plotter anchor | Plotter anchor | SRM | 10000000000000000 | 10000000000 | 1000000 | 12457309396155170 | 16.09542 | 10000000000000000 | 16 | 10564673085495380 | 16.02386 | 11161231740339040 | 16.04771 | 0.6854899 | 0.3417661
290 | 0.26 | 0.56 | 1.54 | 0.014 | 0.53 | 0.08 | 16 | 10 | OYS-W1 | 0 | Plotter anchor | Plotter anchor | W | 10000000000000000 | 10000000000 | 1000000 | 12457309396155170 | 16.09542 | 10000000000000000 | 16 | 10564673085495380 | 16.02386 | 11161231740339040 | 16.04771 | 0.7681842 | 0.3040094
290 | 0.28 | 0.57 | 1.63 | 0.019 | 0.6 | 0 | 16 | 10 | OYS-W2 | 0 | Plotter anchor | Plotter anchor | W | 10000000000000000 | 10000000000 | 1000000 | 12457309396155170 | 16.09542 | 10000000000000000 | 16 | 10564673085495380 | 16.02386 | 11161231740339040 | 16.04771 | 0.8655871 | 0.3291053
290 | 0.27 | 0.06 | 1.29 | 0.016 | 0.28 | 0.11 | 16 | 10 | OYS-W3 | 0 | Plotter anchor | Plotter anchor | W | 10000000000000000 | 10000000000 | 1000000 | 12457309396155170 | 16.09542 | 10000000000000000 | 16 | 10564673085495380 | 16.02386 | 11161231740339040 | 16.04771 | 0.711277 | 0.2953581
290 | 0.29 | 0.69 | 1.575 | 0.016 | 0.47 | 0.09 | 16 | 10 | OYS-W4 | 0 | Plotter anchor | Plotter anchor | W | 10000000000000000 | 10000000000 | 1000000 | 12457309396155170 | 16.09542 | 10000000000000000 | 16 | 10564673085495380 | 16.02386 | 11161231740339040 | 16.04771 | 0.8340032 | 0.3184441
290 | 0.11 | 0.24 | 1.485 | 0.015 | 0.13 | 0.17 | 16 | 10 | OYS-W5 | 0 | Plotter anchor | Plotter anchor | W | 10000000000000000 | 10000000000 | 1000000 | 12457309396155170 | 16.09542 | 10000000000000000 | 16 | 10564673085495380 | 16.02386 | 11161231740339040 | 16.04771 | 0.6123511 | 0.3041103
290 | 0.01 | 0.9 | 1.33 | 0.012 | 0.43 | 0.07 | 16 | 10 | OYS-WBWR1 | 0 | Plotter anchor | Plotter anchor | W | 10000000000000000 | 10000000000 | 1000000 | 12457309396155170 | 16.09542 | 10000000000000000 | 16 | 10564673085495380 | 16.02386 | 11161231740339040 | 16.04771 | 0.5282433 | 0.3198401
290 | 0.2 | 1.05 | 1.28 | 0.019 | 0.17 | 0.11 | 16 | 10 | OYS-WBWR2 | 0 | Plotter anchor | Plotter anchor | W | 10000000000000000 | 10000000000 | 1000000 | 12457309396155170 | 16.09542 | 10000000000000000 | 16 | 10564673085495380 | 16.02386 | 11161231740339040 | 16.04771 | 0.6670515 | 0.4328343
290 | 0.059 | 0.93 | 1.32 | 0.009 | 0.4 | 0.09 | 16 | 10 | OYS-WBWR3 | 0 | Plotter anchor | Plotter anchor | W | 10000000000000000 | 10000000000 | 1000000 | 12457309396155170 | 16.09542 | 10000000000000000 | 16 | 10564673085495380 | 16.02386 | 11161231740339040 | 16.04771 | 0.5101919 | 0.3120187
290 | 0.023 | 0.936 | 1.25 | 0.01 | 0.325 | 0 | 16 | 10 | OYS-WBWR4 | 0 | Plotter anchor | Plotter anchor | W | 10000000000000000 | 10000000000 | 1000000 | 12457309396155170 | 16.09542 | 10000000000000000 | 16 | 10564673085495380 | 16.02386 | 11161231740339040 | 16.04771 | 0.5087413 | 0.3156257
290 | 0.11 | 1 | 0.85 | 0.008 | 0.16 | 0.19 | 16 | 10 | P10-F1 | 0 | Plotter anchor | Plotter anchor | F | 10000000000000000 | 10000000000 | 1000000 | 12457309396155170 | 16.09542 | 10000000000000000 | 16 | 10564673085495380 | 16.02386 | 11161231740339040 | 16.04771 | 0.4039978 | 0.3249482
290 | 0.08 | 0.97 | 0.79 | 0.008 | 0.18 | 0.19 | 16 | 10 | P10-F2 | 0 | Plotter anchor | Plotter anchor | F | 10000000000000000 | 10000000000 | 1000000 | 12457309396155170 | 16.09542 | 10000000000000000 | 16 | 10564673085495380 | 16.02386 | 11161231740339040 | 16.04771 | 0.3871164 | 0.303505
290 | 0.07 | 0.93 | 1.6 | 0.007 | 0.18 | 0.08 | 16 | 10 | P10-W1 | 0 | Plotter anchor | Plotter anchor | W | 10000000000000000 | 10000000000 | 1000000 | 12457309396155170 | 16.09542 | 10000000000000000 | 16 | 10564673085495380 | 16.02386 | 11161231740339040 | 16.04771 | 0.5228269 | 0.3151359
290 | 0.03 | 0.84 | 0.88 | 0.006 | 0.27 | 0.21 | 16 | 10 | P135-F1 | 0 | Plotter anchor | Plotter anchor | F | 10000000000000000 | 10000000000 | 1000000 | 12457309396155170 | 16.09542 | 10000000000000000 | 16 | 10564673085495380 | 16.02386 | 11161231740339040 | 16.04771 | 0.3798619 | 0.2584805
290 | 0.06 | 0.87 | 0.94 | 0.006 | 0.28 | 0.2 | 16 | 10 | P135-F2 | 0 | Plotter anchor | Plotter anchor | F | 10000000000000000 | 10000000000 | 1000000 | 12457309396155170 | 16.09542 | 10000000000000000 | 16 | 10564673085495380 | 16.02386 | 11161231740339040 | 16.04771 | 0.3816175 | 0.2699047
290 | 0.06 | 1.67 | 1.42 | 0.013 | 0.18 | 0.08 | 16 | 10 | P135-W1 | 0 | Plotter anchor | Plotter anchor | W | 10000000000000000 | 10000000000 | 1000000 | 12457309396155170 | 16.09542 | 10000000000000000 | 16 | 10564673085495380 | 16.02386 | 11161231740339040 | 16.04771 | 0.5469552 | 1.589056
290 | 0.05 | 0.94 | 0.98 | 0.006 | 0.27 | 0.21 | 16 | 10 | P136-F1 | 0 | Plotter anchor | Plotter anchor | F | 10000000000000000 | 10000000000 | 1000000 | 12457309396155170 | 16.09542 | 10000000000000000 | 16 | 10564673085495380 | 16.02386 | 11161231740339040 | 16.04771 | 0.3828836 | 0.2945013
290 | 0.05 | 0.91 | 0.93 | 0.005 | 0.26 | 0.2 | 16 | 10 | P136-F2 | 0 | Plotter anchor | Plotter anchor | F | 10000000000000000 | 10000000000 | 1000000 | 12457309396155170 | 16.09542 | 10000000000000000 | 16 | 10564673085495380 | 16.02386 | 11161231740339040 | 16.04771 | 0.3794175 | 0.2707216
290 | 0.04 | 0.98 | 1.77 | 0.008 | 0.22 | 0.07 | 16 | 10 | P136-W1 | 0 | Plotter anchor | Plotter anchor | W | 10000000000000000 | 10000000000 | 1000000 | 12457309396155170 | 16.09542 | 10000000000000000 | 16 | 10564673085495380 | 16.02386 | 11161231740339040 | 16.04771 | 0.5522216 | 0.3566884
290 | 0.03 | 0.75 | 1.32 | 0.008 | 0.24 | 0.21 | 16 | 10 | P137-F1 | 0 | Plotter anchor | Plotter anchor | F | 10000000000000000 | 10000000000 | 1000000 | 12457309396155170 | 16.09542 | 10000000000000000 | 16 | 10564673085495380 | 16.02386 | 11161231740339040 | 16.04771 | 0.4059558 | 0.2943408
290 | 0.03 | 0.77 | 1.39 | 0.006 | 0.28 | 0.21 | 16 | 10 | P137-F2 | 0 | Plotter anchor | Plotter anchor | F | 10000000000000000 | 10000000000 | 1000000 | 12457309396155170 | 16.09542 | 10000000000000000 | 16 | 10564673085495380 | 16.02386 | 11161231740339040 | 16.04771 | 0.400629 | 0.2853949
290 | 0.05 | 0.84 | 1.27 | 0.01 | 0.15 | 0.08 | 16 | 10 | P137-W1 | 0 | Plotter anchor | Plotter anchor | W | 10000000000000000 | 10000000000 | 1000000 | 12457309396155170 | 16.09542 | 10000000000000000 | 16 | 10564673085495380 | 16.02386 | 11161231740339040 | 16.04771 | 0.5106972 | 0.2889361
290 | 0.08 | 0.9 | 0.86 | 0.009 | 0.26 | 0.21 | 16 | 10 | P15-F1 | 0 | Plotter anchor | Plotter anchor | F | 10000000000000000 | 10000000000 | 1000000 | 12457309396155170 | 16.09542 | 10000000000000000 | 16 | 10564673085495380 | 16.02386 | 11161231740339040 | 16.04771 | 0.3920626 | 0.2918253
290 | 0.07 | 0.87 | 0.86 | 0.006 | 0.22 | 0.21 | 16 | 10 | P15-F2 | 0 | Plotter anchor | Plotter anchor | F | 10000000000000000 | 10000000000 | 1000000 | 12457309396155170 | 16.09542 | 10000000000000000 | 16 | 10564673085495380 | 16.02386 | 11161231740339040 | 16.04771 | 0.3793142 | 0.2627977
290 | 0.04 | 0.99 | 1.76 | 0.01 | 0.22 | 0.06 | 16 | 10 | P15-W1 | 0 | Plotter anchor | Plotter anchor | W | 10000000000000000 | 10000000000 | 1000000 | 12457309396155170 | 16.09542 | 10000000000000000 | 16 | 10564673085495380 | 16.02386 | 11161231740339040 | 16.04771 | 0.5737149 | 0.3775117
290 | 0.05 | 0.83 | 0.84 | 0.008 | 0.23 | 0.19 | 16 | 10 | P150-F1 | 0 | Plotter anchor | Plotter anchor | F | 10000000000000000 | 10000000000 | 1000000 | 12457309396155170 | 16.09542 | 10000000000000000 | 16 | 10564673085495380 | 16.02386 | 11161231740339040 | 16.04771 | 0.3817333 | 0.2671521
290 | 0.09 | 0.97 | 0.81 | 0.007 | 0.15 | 0.19 | 16 | 10 | P151-F1 | 0 | Plotter anchor | Plotter anchor | F | 10000000000000000 | 10000000000 | 1000000 | 12457309396155170 | 16.09542 | 10000000000000000 | 16 | 10564673085495380 | 16.02386 | 11161231740339040 | 16.04771 | 0.3919232 | 0.2981793
290 | 0.03 | 0.08 | 1.51 | 0.015 | 0.38 | 0.07 | 16 | 10 | P152-W1 | 0 | Plotter anchor | Plotter anchor | W | 10000000000000000 | 10000000000 | 1000000 | 12457309396155170 | 16.09542 | 10000000000000000 | 16 | 10564673085495380 | 16.02386 | 11161231740339040 | 16.04771 | 0.5768377 | 0.3056367
290 | 0.08 | 0.9 | 0.92 | 0.005 | 0.28 | 0.19 | 16 | 10 | P16-F1 | 0 | Plotter anchor | Plotter anchor | F | 10000000000000000 | 10000000000 | 1000000 | 12457309396155170 | 16.09542 | 10000000000000000 | 16 | 10564673085495380 | 16.02386 | 11161231740339040 | 16.04771 | 0.3864268 | 0.2669841
290 | 0.08 | 1.7 | 1.41 | 0.012 | 0.15 | 0.045 | 16 | 10 | P16-W1 | 0 | Plotter anchor | Plotter anchor | W | 10000000000000000 | 10000000000 | 1000000 | 12457309396155170 | 16.09542 | 10000000000000000 | 16 | 10564673085495380 | 16.02386 | 11161231740339040 | 16.04771 | 0.5481751 | 1.654824
290 | 0.12 | 1 | 0.83 | 0.01 | 0.15 | 0.2 | 16 | 10 | P17-F1 | 0 | Plotter anchor | Plotter anchor | F | 10000000000000000 | 10000000000 | 1000000 | 12457309396155170 | 16.09542 | 10000000000000000 | 16 | 10564673085495380 | 16.02386 | 11161231740339040 | 16.04771 | 0.4118073 | 0.3368107
290 | 0.1 | 0.84 | 1.87 | 0.009 | 0.2 | 0.07 | 16 | 10 | P17-W1 | 0 | Plotter anchor | Plotter anchor | W | 10000000000000000 | 10000000000 | 1000000 | 12457309396155170 | 16.09542 | 10000000000000000 | 16 | 10564673085495380 | 16.02386 | 11161231740339040 | 16.04771 | 0.6077152 | 0.3179363
290 | 0.07 | 0.92 | 0.87 | 0.01 | 0.21 | 0.17 | 16 | 10 | P18-F1 | 0 | Plotter anchor | Plotter anchor | F | 10000000000000000 | 10000000000 | 1000000 | 12457309396155170 | 16.09542 | 10000000000000000 | 16 | 10564673085495380 | 16.02386 | 11161231740339040 | 16.04771 | 0.3860165 | 0.3055068
290 | 0.07 | 0.86 | 0.9 | 0.006 | 0.26 | 0.2 | 16 | 10 | P18-F2 | 0 | Plotter anchor | Plotter anchor | F | 10000000000000000 | 10000000000 | 1000000 | 12457309396155170 | 16.09542 | 10000000000000000 | 16 | 10564673085495380 | 16.02386 | 11161231740339040 | 16.04771 | 0.3804282 | 0.2641898
290 | 0.04 | 0.98 | 1.74 | 0.008 | 0.25 | 0.05 | 16 | 10 | P18-W1 | 0 | Plotter anchor | Plotter anchor | W | 10000000000000000 | 10000000000 | 1000000 | 12457309396155170 | 16.09542 | 10000000000000000 | 16 | 10564673085495380 | 16.02386 | 11161231740339040 | 16.04771 | 0.5484017 | 0.3548639
290 | 0.13 | 0.82 | 0.68 | 0.011 | 0.29 | 0.21 | 16 | 10 | P19-F1 | 0 | Plotter anchor | Plotter anchor | F | 10000000000000000 | 10000000000 | 1000000 | 12457309396155170 | 16.09542 | 10000000000000000 | 16 | 10564673085495380 | 16.02386 | 11161231740339040 | 16.04771 | 0.4147814 | 0.265015
290 | 0.11 | 0.81 | 0.68 | 0.01 | 0.26 | 0.2 | 16 | 10 | P19-F2 | 0 | Plotter anchor | Plotter anchor | F | 10000000000000000 | 10000000000 | 1000000 | 12457309396155170 | 16.09542 | 10000000000000000 | 16 | 10564673085495380 | 16.02386 | 11161231740339040 | 16.04771 | 0.4034873 | 0.2586002
290 | 0.23 | 1.08 | 1.83 | 0.009 | 0.23 | 0.06 | 16 | 10 | P19-W1 | 0 | Plotter anchor | Plotter anchor | W | 10000000000000000 | 10000000000 | 1000000 | 12457309396155170 | 16.09542 | 10000000000000000 | 16 | 10564673085495380 | 16.02386 | 11161231740339040 | 16.04771 | 0.7009176 | 0.4400763
290 | 0.1 | 0.83 | 0.75 | 0.015 | 0.29 | 0.27 | 16 | 10 | P23-F1 | 0 | Plotter anchor | Plotter anchor | F | 10000000000000000 | 10000000000 | 1000000 | 12457309396155170 | 16.09542 | 10000000000000000 | 16 | 10564673085495380 | 16.02386 | 11161231740339040 | 16.04771 | 0.4091462 | 0.2921491
290 | 0.19 | 1.15 | 1.1 | 0.014 | 0.12 | 0.085 | 16 | 10 | P23-W1 | 0 | Plotter anchor | Plotter anchor | W | 10000000000000000 | 10000000000 | 1000000 | 12457309396155170 | 16.09542 | 10000000000000000 | 16 | 10564673085495380 | 16.02386 | 11161231740339040 | 16.04771 | 0.6010518 | 0.4776652
290 | 0.1 | 0.44 | 0.9 | 0.014 | 0.2 | 0.08 | 16 | 10 | P23-W2 | 0 | Plotter anchor | Plotter anchor | W | 10000000000000000 | 10000000000 | 1000000 | 12457309396155170 | 16.09542 | 10000000000000000 | 16 | 10564673085495380 | 16.02386 | 11161231740339040 | 16.04771 | 0.5250864 | 0.2581713
290 | 0.04 | 0.75 | 1.38 | 0.007 | 0.24 | 0.19 | 16 | 10 | P24-F1 | 0 | Plotter anchor | Plotter anchor | F | 10000000000000000 | 10000000000 | 1000000 | 12457309396155170 | 16.09542 | 10000000000000000 | 16 | 10564673085495380 | 16.02386 | 11161231740339040 | 16.04771 | 0.405111 | 0.2908683
290 | 0.04 | 0.77 | 1.37 | 0.007 | 0.26 | 0.21 | 16 | 10 | P24-F2 | 0 | Plotter anchor | Plotter anchor | F | 10000000000000000 | 10000000000 | 1000000 | 12457309396155170 | 16.09542 | 10000000000000000 | 16 | 10564673085495380 | 16.02386 | 11161231740339040 | 16.04771 | 0.4044848 | 0.2923826
290 | 0.06 | 0.95 | 1.21 | 0.011 | 0.2 | 0.08 | 16 | 10 | P24-W1 | 0 | Plotter anchor | Plotter anchor | W | 10000000000000000 | 10000000000 | 1000000 | 12457309396155170 | 16.09542 | 10000000000000000 | 16 | 10564673085495380 | 16.02386 | 11161231740339040 | 16.04771 | 0.5094794 | 0.3242779
290 | 0.22 | 1.11 | 1.14 | 0.015 | 0.15 | 0.08 | 16 | 10 | P370-W1 | 0 | Plotter anchor | Plotter anchor | W | 10000000000000000 | 10000000000 | 1000000 | 12457309396155170 | 16.09542 | 10000000000000000 | 16 | 10564673085495380 | 16.02386 | 11161231740339040 | 16.04771 | 0.6389894 | 0.4491654
290 | 0.11 | 0.99 | 0.66 | 0.01 | 0.14 | 0.22 | 16 | 10 | P7-F1 | 0 | Plotter anchor | Plotter anchor | F | 10000000000000000 | 10000000000 | 1000000 | 12457309396155170 | 16.09542 | 10000000000000000 | 16 | 10564673085495380 | 16.02386 | 11161231740339040 | 16.04771 | 0.4011251 | 0.3094393
290 | 0.12 | 0.97 | 0.72 | 0.015 | 0.2 | 0.23 | 16 | 10 | P7-F2 | 0 | Plotter anchor | Plotter anchor | F | 10000000000000000 | 10000000000 | 1000000 | 12457309396155170 | 16.09542 | 10000000000000000 | 16 | 10564673085495380 | 16.02386 | 11161231740339040 | 16.04771 | 0.4154469 | 0.3339555
290 | 0.12 | 0.87 | 1.72 | 0.008 | 0.17 | 0.09 | 16 | 10 | P7-W1 | 0 | Plotter anchor | Plotter anchor | W | 10000000000000000 | 10000000000 | 1000000 | 12457309396155170 | 16.09542 | 10000000000000000 | 16 | 10564673085495380 | 16.02386 | 11161231740339040 | 16.04771 | 0.5884809 | 0.3103376
290 | 0.12 | 0.98 | 0.82 | 0.006 | 0.16 | 0.2 | 16 | 10 | P8-F1 | 0 | Plotter anchor | Plotter anchor | F | 10000000000000000 | 10000000000 | 1000000 | 12457309396155170 | 16.09542 | 10000000000000000 | 16 | 10564673085495380 | 16.02386 | 11161231740339040 | 16.04771 | 0.4050871 | 0.2952143
290 | 0.1 | 0.86 | 1.72 | 0.016 | 0.19 | 0.07 | 16 | 10 | P8-W1 | 0 | Plotter anchor | Plotter anchor | W | 10000000000000000 | 10000000000 | 1000000 | 12457309396155170 | 16.09542 | 10000000000000000 | 16 | 10564673085495380 | 16.02386 | 11161231740339040 | 16.04771 | 0.6665139 | 0.3527576
290 | 0.25 | 0.53 | 1.51 | 0.011 | 0.26 | 0.22 | 16 | 10 | PAL-H1 | 0 | Plotter anchor | Plotter anchor | HAZ | 10000000000000000 | 10000000000 | 1000000 | 12457309396155170 | 16.09542 | 10000000000000000 | 16 | 10564673085495380 | 16.02386 | 11161231740339040 | 16.04771 | 0.7481514 | 0.3382179
290 | 0.25 | 0.53 | 1.368 | 0.012 | 0.18 | 0.115 | 16 | 10 | PAL-P1 | 0 | Plotter anchor | Plotter anchor | P | 10000000000000000 | 10000000000 | 1000000 | 12457309396155170 | 16.09542 | 10000000000000000 | 16 | 10564673085495380 | 16.02386 | 11161231740339040 | 16.04771 | 0.7055263 | 0.3340336
290 | 0.174 | 0.665 | 1.465 | 0.01 | 0.186 | 0.219 | 16 | 10 | PAL-SRM1 | 0 | Plotter anchor | Plotter anchor | SRM | 10000000000000000 | 10000000000 | 1000000 | 12457309396155170 | 16.09542 | 10000000000000000 | 16 | 10564673085495380 | 16.02386 | 11161231740339040 | 16.04771 | 0.6626725 | 0.3321487
290 | 0.23 | 1.2 | 1.23 | 0.012 | 0.199 | 0.134 | 16 | 10 | PAL-W1 | 0 | Plotter anchor | Plotter anchor | W | 10000000000000000 | 10000000000 | 1000000 | 12457309396155170 | 16.09542 | 10000000000000000 | 16 | 10564673085495380 | 16.02386 | 11161231740339040 | 16.04771 | 0.638 | 0.5357811
290 | 0.307 | 1.045 | 1.161 | 0.009 | 0.252 | 0.094 | 16 | 10 | PAL-W2 | 0 | Plotter anchor | Plotter anchor | W | 10000000000000000 | 10000000000 | 1000000 | 12457309396155170 | 16.09542 | 10000000000000000 | 16 | 10564673085495380 | 16.02386 | 11161231740339040 | 16.04771 | 0.7124713 | 0.3588443
290 | 0.185 | 1.121 | 1.269 | 0.012 | 0.181 | 0.11 | 16 | 10 | PAL-W3 | 0 | Plotter anchor | Plotter anchor | W | 10000000000000000 | 10000000000 | 1000000 | 12457309396155170 | 16.09542 | 10000000000000000 | 16 | 10564673085495380 | 16.02386 | 11161231740339040 | 16.04771 | 0.6081301 | 0.4540563
290 | 0.194 | 1.067 | 1.281 | 0.009 | 0.217 | 0.142 | 16 | 10 | PAL-W4 | 0 | Plotter anchor | Plotter anchor | W | 10000000000000000 | 10000000000 | 1000000 | 12457309396155170 | 16.09542 | 10000000000000000 | 16 | 10564673085495380 | 16.02386 | 11161231740339040 | 16.04771 | 0.6021214 | 0.3853951
290 | 0.2 | 0.056 | 1.46 | 0.01 | 0.25 | 0.19 | 16 | 10 | PB1-P1 | 0 | Plotter anchor | Plotter anchor | P | 10000000000000000 | 10000000000 | 1000000 | 12457309396155170 | 16.09542 | 10000000000000000 | 16 | 10564673085495380 | 16.02386 | 11161231740339040 | 16.04771 | 0.6480908 | 0.3280872
290 | 0.12 | 0.067 | 1.46 | 0.014 | 0.25 | 0.21 | 16 | 10 | PB1-P2 | 0 | Plotter anchor | Plotter anchor | P | 10000000000000000 | 10000000000 | 1000000 | 12457309396155170 | 16.09542 | 10000000000000000 | 16 | 10564673085495380 | 16.02386 | 11161231740339040 | 16.04771 | 0.6441378 | 0.3506739
290 | 0.2 | 0.18 | 1.34 | 0.014 | 0.23 | 0.24 | 16 | 10 | PB1-SRM3 | 0 | Plotter anchor | Plotter anchor | SRM | 10000000000000000 | 10000000000 | 1000000 | 12457309396155170 | 16.09542 | 10000000000000000 | 16 | 10564673085495380 | 16.02386 | 11161231740339040 | 16.04771 | 0.6854899 | 0.3417661
290 | 0.23 | 0.62 | 1.575 | 0.019 | 0.49 | 0.09 | 16 | 10 | PB1-W1 | 0 | Plotter anchor | Plotter anchor | W | 10000000000000000 | 10000000000 | 1000000 | 12457309396155170 | 16.09542 | 10000000000000000 | 16 | 10564673085495380 | 16.02386 | 11161231740339040 | 16.04771 | 0.7833896 | 0.3267726
290 | 0.051 | 0.7 | 0.59 | 0.01 | 0.23 | 0.22 | 16 | 10 | PB2-F1 | 0 | Plotter anchor | Plotter anchor | F | 10000000000000000 | 10000000000 | 1000000 | 12457309396155170 | 16.09542 | 10000000000000000 | 16 | 10564673085495380 | 16.02386 | 11161231740339040 | 16.04771 | 0.3760998 | 0.2381208
290 | 0.088 | 0.71 | 0.65 | 0.009 | 0.24 | 0.2 | 16 | 10 | PB2-F2 | 0 | Plotter anchor | Plotter anchor | F | 10000000000000000 | 10000000000 | 1000000 | 12457309396155170 | 16.09542 | 10000000000000000 | 16 | 10564673085495380 | 16.02386 | 11161231740339040 | 16.04771 | 0.390304 | 0.2407069
290 | 0.17 | 0.64 | 1.478 | 0.011 | 0.225 | 0.217 | 16 | 10 | PB2-SRM2 | 0 | Plotter anchor | Plotter anchor | SRM | 10000000000000000 | 10000000000 | 1000000 | 12457309396155170 | 16.09542 | 10000000000000000 | 16 | 10564673085495380 | 16.02386 | 11161231740339040 | 16.04771 | 0.6705007 | 0.3382491
290 | 0.25 | 0.59 | 1.4 | 0.014 | 0.55 | 0.079 | 16 | 10 | PB2-W1 | 0 | Plotter anchor | Plotter anchor | W | 10000000000000000 | 10000000000 | 1000000 | 12457309396155170 | 16.09542 | 10000000000000000 | 16 | 10564673085495380 | 16.02386 | 11161231740339040 | 16.04771 | 0.7305625 | 0.295874
290 | 0.1 | 0.54 | 1.36 | 0.01 | 0.23 | 0 | 16 | 10 | PH2-P1 | 0 | Plotter anchor | Plotter anchor | P | 10000000000000000 | 10000000000 | 1000000 | 12457309396155170 | 16.09542 | 10000000000000000 | 16 | 10564673085495380 | 16.02386 | 11161231740339040 | 16.04771 | 0.5937469 | 0.3217974
290 | 0.1 | 0.32 | 1.43 | 0.011 | 0 | 0 | 16 | 10 | PH2-W1 | 0 | Plotter anchor | Plotter anchor | W | 10000000000000000 | 10000000000 | 1000000 | 12457309396155170 | 16.09542 | 10000000000000000 | 16 | 10564673085495380 | 16.02386 | 11161231740339040 | 16.04771 | 0.5659251 | 0.2826777
290 | 0.133 | 0.62 | 1.427 | 0.008 | 0.233 | 0.21 | 16 | 10 | PH3-P1 | 0 | Plotter anchor | Plotter anchor | P | 10000000000000000 | 10000000000 | 1000000 | 12457309396155170 | 16.09542 | 10000000000000000 | 16 | 10564673085495380 | 16.02386 | 11161231740339040 | 16.04771 | 0.6032747 | 0.3140844
290 | 0.11 | 0.407 | 1.56 | 0.009 | 0.19 | 0 | 16 | 10 | PH3-W1 | 0 | Plotter anchor | Plotter anchor | W | 10000000000000000 | 10000000000 | 1000000 | 12457309396155170 | 16.09542 | 10000000000000000 | 16 | 10564673085495380 | 16.02386 | 11161231740339040 | 16.04771 | 0.573899 | 0.2790709
290 | 0.06 | 0.72 | 1.41 | 0.013 | 0.28 | 0.17 | 16 | 10 | PI1-F1 | 0 | Plotter anchor | Plotter anchor | F | 10000000000000000 | 10000000000 | 1000000 | 12457309396155170 | 16.09542 | 10000000000000000 | 16 | 10564673085495380 | 16.02386 | 11161231740339040 | 16.04771 | 0.4388215 | 0.3271724
290 | 0.17 | 0.64 | 1.478 | 0.011 | 0.225 | 0.217 | 16 | 10 | PI1-SRM2 | 0 | Plotter anchor | Plotter anchor | SRM | 10000000000000000 | 10000000000 | 1000000 | 12457309396155170 | 16.09542 | 10000000000000000 | 16 | 10564673085495380 | 16.02386 | 11161231740339040 | 16.04771 | 0.6705007 | 0.3382491
290 | 0.13 | 0.09 | 1.29 | 0.017 | 0.173 | 0.052 | 16 | 10 | PI1-W1 | 0 | Plotter anchor | Plotter anchor | W | 10000000000000000 | 10000000000 | 1000000 | 12457309396155170 | 16.09542 | 10000000000000000 | 16 | 10564673085495380 | 16.02386 | 11161231740339040 | 16.04771 | 0.599673 | 0.2990105
290 | 0.077 | 0.697 | 1.215 | 0.011 | 0.272 | 0.174 | 16 | 10 | PI2-F1 | 0 | Plotter anchor | Plotter anchor | F | 10000000000000000 | 10000000000 | 1000000 | 12457309396155170 | 16.09542 | 10000000000000000 | 16 | 10564673085495380 | 16.02386 | 11161231740339040 | 16.04771 | 0.4186191 | 0.3011307
290 | 0.17 | 0.64 | 1.478 | 0.011 | 0.225 | 0.217 | 16 | 10 | PI2-SRM2 | 0 | Plotter anchor | Plotter anchor | SRM | 10000000000000000 | 10000000000 | 1000000 | 12457309396155170 | 16.09542 | 10000000000000000 | 16 | 10564673085495380 | 16.02386 | 11161231740339040 | 16.04771 | 0.6705007 | 0.3382491
290 | 0.082 | 0.071 | 1.28 | 0.019 | 0.445 | 0.046 | 16 | 10 | PI2-W1 | 0 | Plotter anchor | Plotter anchor | W | 10000000000000000 | 10000000000 | 1000000 | 12457309396155170 | 16.09542 | 10000000000000000 | 16 | 10564673085495380 | 16.02386 | 11161231740339040 | 16.04771 | 0.5790505 | 0.3051508
290 | 0.134 | 0.634 | 1.337 | 0.015 | 0.175 | 0.231 | 16 | 10 | PL1-P1 | 0 | Plotter anchor | Plotter anchor | P | 10000000000000000 | 10000000000 | 1000000 | 12457309396155170 | 16.09542 | 10000000000000000 | 16 | 10564673085495380 | 16.02386 | 11161231740339040 | 16.04771 | 0.6431425 | 0.3489263
290 | 0.161 | 0.794 | 1.122 | 0.014 | 0.245 | 0.122 | 16 | 10 | PL1-W1 | 0 | Plotter anchor | Plotter anchor | W | 10000000000000000 | 10000000000 | 1000000 | 12457309396155170 | 16.09542 | 10000000000000000 | 16 | 10564673085495380 | 16.02386 | 11161231740339040 | 16.04771 | 0.5934666 | 0.2895278
290 | 0.06 | 0.6 | 1.33 | 0.004 | 0.28 | 0.24 | 16 | 10 | PV1-P1 | 0 | Plotter anchor | Plotter anchor | P | 10000000000000000 | 10000000000 | 1000000 | 12457309396155170 | 16.09542 | 10000000000000000 | 16 | 10564673085495380 | 16.02386 | 11161231740339040 | 16.04771 | 0.5316801 | 0.270855
290 | 0.04 | 0.63 | 1.48 | 0.003 | 0.23 | 0.24 | 16 | 10 | PV1-P2 | 0 | Plotter anchor | Plotter anchor | P | 10000000000000000 | 10000000000 | 1000000 | 12457309396155170 | 16.09542 | 10000000000000000 | 16 | 10564673085495380 | 16.02386 | 11161231740339040 | 16.04771 | 0.5310909 | 0.2673911
290 | 0.174 | 0.665 | 1.465 | 0.01 | 0.186 | 0.219 | 16 | 10 | PV1-SRM1 | 0 | Plotter anchor | Plotter anchor | SRM | 10000000000000000 | 10000000000 | 1000000 | 12457309396155170 | 16.09542 | 10000000000000000 | 16 | 10564673085495380 | 16.02386 | 11161231740339040 | 16.04771 | 0.6626725 | 0.3321487
290 | 0.04 | 0.06 | 1.08 | 0.005 | 0.24 | 0.16 | 16 | 10 | PV1-W1 | 0 | Plotter anchor | Plotter anchor | W | 10000000000000000 | 10000000000 | 1000000 | 12457309396155170 | 16.09542 | 10000000000000000 | 16 | 10564673085495380 | 16.02386 | 11161231740339040 | 16.04771 | 0.4768728 | 0.2240293
290 | 0.04 | 0.68 | 1.54 | 0.006 | 0.21 | 0.24 | 16 | 10 | PV2-P1 | 0 | Plotter anchor | Plotter anchor | P | 10000000000000000 | 10000000000 | 1000000 | 12457309396155170 | 16.09542 | 10000000000000000 | 16 | 10564673085495380 | 16.02386 | 11161231740339040 | 16.04771 | 0.5606849 | 0.306785
290 | 0.174 | 0.665 | 1.465 | 0.01 | 0.186 | 0.219 | 16 | 10 | PV2-SRM1 | 0 | Plotter anchor | Plotter anchor | SRM | 10000000000000000 | 10000000000 | 1000000 | 12457309396155170 | 16.09542 | 10000000000000000 | 16 | 10564673085495380 | 16.02386 | 11161231740339040 | 16.04771 | 0.6626725 | 0.3321487
290 | 0.07 | 0.09 | 1.46 | 0.01 | 0.47 | 0.12 | 16 | 10 | PV2-W1 | 0 | Plotter anchor | Plotter anchor | W | 10000000000000000 | 10000000000 | 1000000 | 12457309396155170 | 16.09542 | 10000000000000000 | 16 | 10564673085495380 | 16.02386 | 11161231740339040 | 16.04771 | 0.5316091 | 0.2791779
290 | 0.04 | 0.65 | 1.4 | 0.005 | 0.21 | 0.2 | 16 | 10 | PV3-P1 | 0 | Plotter anchor | Plotter anchor | P | 10000000000000000 | 10000000000 | 1000000 | 12457309396155170 | 16.09542 | 10000000000000000 | 16 | 10564673085495380 | 16.02386 | 11161231740339040 | 16.04771 | 0.5422023 | 0.2872536
290 | 0.02 | 0.14 | 1.55 | 0.008 | 0.37 | 0.12 | 16 | 10 | PV3-W1 | 0 | Plotter anchor | Plotter anchor | W | 10000000000000000 | 10000000000 | 1000000 | 12457309396155170 | 16.09542 | 10000000000000000 | 16 | 10564673085495380 | 16.02386 | 11161231740339040 | 16.04771 | 0.5263964 | 0.2722705
290 | 0.17 | 0.52 | 1.315 | 0.015 | 0.19 | 0.185 | 16 | 10 | QC1-PBWR5 | 0 | Plotter anchor | Plotter anchor | P | 10000000000000000 | 10000000000 | 1000000 | 12457309396155170 | 16.09542 | 10000000000000000 | 16 | 10564673085495380 | 16.02386 | 11161231740339040 | 16.04771 | 0.6600868 | 0.3450686
290 | 0.188 | 0.315 | 1.56 | 0.012 | 0.153 | 0.203 | 16 | 10 | QC1-W1 | 0 | Plotter anchor | Plotter anchor | W | 10000000000000000 | 10000000000 | 1000000 | 12457309396155170 | 16.09542 | 10000000000000000 | 16 | 10564673085495380 | 16.02386 | 11161231740339040 | 16.04771 | 0.6650235 | 0.2951805
290 | 0.31 | 0.65 | 1.8 | 0.01 | 0.55 | 0.09 | 16 | 10 | QC1-W2 | 0 | Plotter anchor | Plotter anchor | W | 10000000000000000 | 10000000000 | 1000000 | 12457309396155170 | 16.09542 | 10000000000000000 | 16 | 10564673085495380 | 16.02386 | 11161231740339040 | 16.04771 | 0.8292206 | 0.300053
290 | 0.095 | 0.522 | 1.64 | 0.008 | 0.283 | 0.268 | 16 | 10 | QC2-P1 | 0 | Plotter anchor | Plotter anchor | P | 10000000000000000 | 10000000000 | 1000000 | 12457309396155170 | 16.09542 | 10000000000000000 | 16 | 10564673085495380 | 16.02386 | 11161231740339040 | 16.04771 | 0.6077149 | 0.3259041
290 | 0.158 | 0.338 | 1.75 | 0.009 | 0.145 | 0.202 | 16 | 10 | QC2-W1 | 0 | Plotter anchor | Plotter anchor | W | 10000000000000000 | 10000000000 | 1000000 | 12457309396155170 | 16.09542 | 10000000000000000 | 16 | 10564673085495380 | 16.02386 | 11161231740339040 | 16.04771 | 0.6362829 | 0.2888211
290 | 0.26 | 0.6 | 1.88 | 0.013 | 0.3 | 0.09 | 16 | 10 | QC2-W2 | 0 | Plotter anchor | Plotter anchor | W | 10000000000000000 | 10000000000 | 1000000 | 12457309396155170 | 16.09542 | 10000000000000000 | 16 | 10564673085495380 | 16.02386 | 11161231740339040 | 16.04771 | 0.826435 | 0.318678
290 | 0.08 | 0.67 | 1.3 | 0.007 | 0.28 | 0.18 | 16 | 10 | RB1-P1 | 0 | Plotter anchor | Plotter anchor | P | 10000000000000000 | 10000000000 | 1000000 | 12457309396155170 | 16.09542 | 10000000000000000 | 16 | 10564673085495380 | 16.02386 | 11161231740339040 | 16.04771 | 0.5559041 | 0.2995457
290 | 0.059 | 0.93 | 1.32 | 0.009 | 0.4 | 0.09 | 16 | 10 | RB1-WBWR3 | 0 | Plotter anchor | Plotter anchor | W | 10000000000000000 | 10000000000 | 1000000 | 12457309396155170 | 16.09542 | 10000000000000000 | 16 | 10564673085495380 | 16.02386 | 11161231740339040 | 16.04771 | 0.5101919 | 0.3120187
290 | 0.08 | 0.88 | 0.76 | 0.006 | 0.19 | 0.18 | 16 | 10 | RI3-F1 | 0 | Plotter anchor | Plotter anchor | F | 10000000000000000 | 10000000000 | 1000000 | 12457309396155170 | 16.09542 | 10000000000000000 | 16 | 10564673085495380 | 16.02386 | 11161231740339040 | 16.04771 | 0.3841646 | 0.2554976
290 | 0.1 | 0.9 | 0.74 | 0.006 | 0.19 | 0.19 | 16 | 10 | RI3-F2 | 0 | Plotter anchor | Plotter anchor | F | 10000000000000000 | 10000000000 | 1000000 | 12457309396155170 | 16.09542 | 10000000000000000 | 16 | 10564673085495380 | 16.02386 | 11161231740339040 | 16.04771 | 0.394427 | 0.2584655
290 | 0.08 | 1.58 | 1.46 | 0.009 | 0.21 | 0.052 | 16 | 10 | RI3-W1 | 0 | Plotter anchor | Plotter anchor | W | 10000000000000000 | 10000000000 | 1000000 | 12457309396155170 | 16.09542 | 10000000000000000 | 16 | 10564673085495380 | 16.02386 | 11161231740339040 | 16.04771 | 0.5324743 | 1.243357
290 | 0.09 | 0.88 | 0.71 | 0.006 | 0.2 | 0.21 | 16 | 10 | RI4-F1 | 0 | Plotter anchor | Plotter anchor | F | 10000000000000000 | 10000000000 | 1000000 | 12457309396155170 | 16.09542 | 10000000000000000 | 16 | 10564673085495380 | 16.02386 | 11161231740339040 | 16.04771 | 0.3888197 | 0.2503342
290 | 0.1 | 0.88 | 0.75 | 0.006 | 0.18 | 0.21 | 16 | 10 | RI4-F2 | 0 | Plotter anchor | Plotter anchor | F | 10000000000000000 | 10000000000 | 1000000 | 12457309396155170 | 16.09542 | 10000000000000000 | 16 | 10564673085495380 | 16.02386 | 11161231740339040 | 16.04771 | 0.3947889 | 0.2544844
290 | 0.05 | 1.66 | 1.35 | 0.0015 | 0.14 | 0.068 | 16 | 10 | RI4-W1 | 0 | Plotter anchor | Plotter anchor | W | 10000000000000000 | 10000000000 | 1000000 | 12457309396155170 | 16.09542 | 10000000000000000 | 16 | 10564673085495380 | 16.02386 | 11161231740339040 | 16.04771 | 0.4687014 | 1.063634
290 | 0.12 | 0.6 | 1.26 | 0.013 | 0.15 | 0.2 | 16 | 10 | RS1-P1 | 0 | Plotter anchor | Plotter anchor | P | 10000000000000000 | 10000000000 | 1000000 | 12457309396155170 | 16.09542 | 10000000000000000 | 16 | 10564673085495380 | 16.02386 | 11161231740339040 | 16.04771 | 0.6108627 | 0.3321423
290 | 0.31 | 0.59 | 1.49 | 0.016 | 0.52 | 0.09 | 16 | 10 | RS1-W1 | 0 | Plotter anchor | Plotter anchor | W | 10000000000000000 | 10000000000 | 1000000 | 12457309396155170 | 16.09542 | 10000000000000000 | 16 | 10564673085495380 | 16.02386 | 11161231740339040 | 16.04771 | 0.8371488 | 0.3096756
290 | 0.241 | 0.528 | 1.497 | 0.013 | 0.285 | 0.235 | 16 | 10 | SA1-P1 | 0 | Plotter anchor | Plotter anchor | P | 10000000000000000 | 10000000000 | 1000000 | 12457309396155170 | 16.09542 | 10000000000000000 | 16 | 10564673085495380 | 16.02386 | 11161231740339040 | 16.04771 | 0.7270908 | 0.3486736
290 | 0.235 | 0.525 | 1.467 | 0.016 | 0.305 | 0.22 | 16 | 10 | SA1-P2 | 0 | Plotter anchor | Plotter anchor | P | 10000000000000000 | 10000000000 | 1000000 | 12457309396155170 | 16.09542 | 10000000000000000 | 16 | 10564673085495380 | 16.02386 | 11161231740339040 | 16.04771 | 0.7425744 | 0.3613
290 | 0.22 | 0.508 | 1.22 | 0.012 | 0.27 | 0.2 | 16 | 10 | SA1-P3 | 0 | Plotter anchor | Plotter anchor | P | 10000000000000000 | 10000000000 | 1000000 | 12457309396155170 | 16.09542 | 10000000000000000 | 16 | 10564673085495380 | 16.02386 | 11161231740339040 | 16.04771 | 0.661493 | 0.3225935
290 | 0.17 | 0.64 | 1.478 | 0.011 | 0.225 | 0.217 | 16 | 10 | SA1-SRM2 | 0 | Plotter anchor | Plotter anchor | SRM | 10000000000000000 | 10000000000 | 1000000 | 12457309396155170 | 16.09542 | 10000000000000000 | 16 | 10564673085495380 | 16.02386 | 11161231740339040 | 16.04771 | 0.6705007 | 0.3382491
290 | 0.16 | 1.26 | 1.21 | 0.019 | 0.165 | 0.15 | 16 | 10 | SA1-W1 | 0 | Plotter anchor | Plotter anchor | W | 10000000000000000 | 10000000000 | 1000000 | 12457309396155170 | 16.09542 | 10000000000000000 | 16 | 10564673085495380 | 16.02386 | 11161231740339040 | 16.04771 | 0.6124604 | 0.6712368
290 | 0.117 | 0.617 | 1.359 | 0.01 | 0.275 | 0.235 | 16 | 10 | SA2-P1 | 0 | Plotter anchor | Plotter anchor | P | 10000000000000000 | 10000000000 | 1000000 | 12457309396155170 | 16.09542 | 10000000000000000 | 16 | 10564673085495380 | 16.02386 | 11161231740339040 | 16.04771 | 0.6023915 | 0.3230353
290 | 0.254 | 0.726 | 1.285 | 0.015 | 0.247 | 0.103 | 16 | 10 | SA2-W1 | 0 | Plotter anchor | Plotter anchor | W | 10000000000000000 | 10000000000 | 1000000 | 12457309396155170 | 16.09542 | 10000000000000000 | 16 | 10564673085495380 | 16.02386 | 11161231740339040 | 16.04771 | 0.7206212 | 0.2981155
290 | 0.07 | 0.59 | 1.45 | 0.007 | 0.24 | 0.2 | 16 | 10 | SB1-P1 | 0 | Plotter anchor | Plotter anchor | P | 10000000000000000 | 10000000000 | 1000000 | 12457309396155170 | 16.09542 | 10000000000000000 | 16 | 10564673085495380 | 16.02386 | 11161231740339040 | 16.04771 | 0.5609785 | 0.3070812
290 | 0.047 | 0.049 | 1.28 | 0.009 | 0.14 | 0.15 | 16 | 10 | SB1-W1 | 0 | Plotter anchor | Plotter anchor | W | 10000000000000000 | 10000000000 | 1000000 | 12457309396155170 | 16.09542 | 10000000000000000 | 16 | 10564673085495380 | 16.02386 | 11161231740339040 | 16.04771 | 0.5065058 | 0.2629451
290 | 0.093 | 0.613 | 1.313 | 0.009 | 0.177 | 0.18 | 16 | 10 | SH1-P1 | 0 | Plotter anchor | Plotter anchor | P | 10000000000000000 | 10000000000 | 1000000 | 12457309396155170 | 16.09542 | 10000000000000000 | 16 | 10564673085495380 | 16.02386 | 11161231740339040 | 16.04771 | 0.5776728 | 0.313149
290 | 0.025 | 0.95 | 1.182 | 0.014 | 0.392 | 0.055 | 16 | 10 | SH1-W1 | 0 | Plotter anchor | Plotter anchor | W | 10000000000000000 | 10000000000 | 1000000 | 12457309396155170 | 16.09542 | 10000000000000000 | 16 | 10564673085495380 | 16.02386 | 11161231740339040 | 16.04771 | 0.51947 | 0.3378122
290 | 0.123 | 0.633 | 1.3 | 0.008 | 0.24 | 0.2 | 16 | 10 | SH2-P1 | 0 | Plotter anchor | Plotter anchor | P | 10000000000000000 | 10000000000 | 1000000 | 12457309396155170 | 16.09542 | 10000000000000000 | 16 | 10564673085495380 | 16.02386 | 11161231740339040 | 16.04771 | 0.585602 | 0.3057896
290 | 0.025 | 0.965 | 1.172 | 0.014 | 0.43 | 0.05 | 16 | 10 | SH2-W1 | 0 | Plotter anchor | Plotter anchor | W | 10000000000000000 | 10000000000 | 1000000 | 12457309396155170 | 16.09542 | 10000000000000000 | 16 | 10564673085495380 | 16.02386 | 11161231740339040 | 16.04771 | 0.5182314 | 0.3440143
290 | 0.141 | 0.575 | 1.3 | 0.007 | 0.201 | 0.25 | 16 | 10 | SL1-P1 | 0 | Plotter anchor | Plotter anchor | P | 10000000000000000 | 10000000000 | 1000000 | 12457309396155170 | 16.09542 | 10000000000000000 | 16 | 10564673085495380 | 16.02386 | 11161231740339040 | 16.04771 | 0.5895459 | 0.296945
290 | 0.174 | 0.665 | 1.465 | 0.01 | 0.186 | 0.219 | 16 | 10 | SL1-SRM1 | 0 | Plotter anchor | Plotter anchor | SRM | 10000000000000000 | 10000000000 | 1000000 | 12457309396155170 | 16.09542 | 10000000000000000 | 16 | 10564673085495380 | 16.02386 | 11161231740339040 | 16.04771 | 0.6626725 | 0.3321487
290 | 0.247 | 0.061 | 1.069 | 0.015 | 0.205 | 0.12 | 16 | 10 | SL1-W1 | 0 | Plotter anchor | Plotter anchor | W | 10000000000000000 | 10000000000 | 1000000 | 12457309396155170 | 16.09542 | 10000000000000000 | 16 | 10564673085495380 | 16.02386 | 11161231740339040 | 16.04771 | 0.6511835 | 0.2755533
290 | 0.11 | 0.61 | 1.37 | 0.004 | 0.23 | 0.23 | 16 | 10 | SL2-P1 | 0 | Plotter anchor | Plotter anchor | P | 10000000000000000 | 10000000000 | 1000000 | 12457309396155170 | 16.09542 | 10000000000000000 | 16 | 10564673085495380 | 16.02386 | 11161231740339040 | 16.04771 | 0.5583858 | 0.273468
290 | 0.174 | 0.665 | 1.465 | 0.01 | 0.186 | 0.219 | 16 | 10 | SL2-SRM1 | 0 | Plotter anchor | Plotter anchor | SRM | 10000000000000000 | 10000000000 | 1000000 | 12457309396155170 | 16.09542 | 10000000000000000 | 16 | 10564673085495380 | 16.02386 | 11161231740339040 | 16.04771 | 0.6626725 | 0.3321487
290 | 0.048 | 0.067 | 1.525 | 0.005 | 0.375 | 0.12 | 16 | 10 | SL2-W1 | 0 | Plotter anchor | Plotter anchor | W | 10000000000000000 | 10000000000 | 1000000 | 12457309396155170 | 16.09542 | 10000000000000000 | 16 | 10564673085495380 | 16.02386 | 11161231740339040 | 16.04771 | 0.4997955 | 0.2484613
290 | 0.17 | 0.2 | 1.403 | 0.013 | 0.27 | 0.235 | 16 | 10 | SO1-P1 | 0 | Plotter anchor | Plotter anchor | P | 10000000000000000 | 10000000000 | 1000000 | 12457309396155170 | 16.09542 | 10000000000000000 | 16 | 10564673085495380 | 16.02386 | 11161231740339040 | 16.04771 | 0.6543418 | 0.3414118
290 | 0.18 | 0.2 | 1.36 | 0.011 | 0.23 | 0.21 | 16 | 10 | SO1-P2 | 0 | Plotter anchor | Plotter anchor | P | 10000000000000000 | 10000000000 | 1000000 | 12457309396155170 | 16.09542 | 10000000000000000 | 16 | 10564673085495380 | 16.02386 | 11161231740339040 | 16.04771 | 0.6387817 | 0.3272285
290 | 0.18 | 0.2 | 1.437 | 0.011 | 0.245 | 0.205 | 16 | 10 | SO1-P3 | 0 | Plotter anchor | Plotter anchor | P | 10000000000000000 | 10000000000 | 1000000 | 12457309396155170 | 16.09542 | 10000000000000000 | 16 | 10564673085495380 | 16.02386 | 11161231740339040 | 16.04771 | 0.649419 | 0.3326799
290 | 0.2 | 0.18 | 1.34 | 0.014 | 0.23 | 0.24 | 16 | 10 | SO1-SRM3 | 0 | Plotter anchor | Plotter anchor | SRM | 10000000000000000 | 10000000000 | 1000000 | 12457309396155170 | 16.09542 | 10000000000000000 | 16 | 10564673085495380 | 16.02386 | 11161231740339040 | 16.04771 | 0.6854899 | 0.3417661
290 | 0.1 | 0.6 | 1.42 | 0.008 | 0.28 | 0.23 | 16 | 10 | SO2-P1 | 0 | Plotter anchor | Plotter anchor | P | 10000000000000000 | 10000000000 | 1000000 | 12457309396155170 | 16.09542 | 10000000000000000 | 16 | 10564673085495380 | 16.02386 | 11161231740339040 | 16.04771 | 0.5851449 | 0.3131467
290 | 0.174 | 0.665 | 1.465 | 0.01 | 0.186 | 0.219 | 16 | 10 | SO2-SRM1 | 0 | Plotter anchor | Plotter anchor | SRM | 10000000000000000 | 10000000000 | 1000000 | 12457309396155170 | 16.09542 | 10000000000000000 | 16 | 10564673085495380 | 16.02386 | 11161231740339040 | 16.04771 | 0.6626725 | 0.3321487
290 | 0.03 | 0.14 | 1.38 | 0.003 | 0.23 | 0.17 | 16 | 10 | SO2-W1 | 0 | Plotter anchor | Plotter anchor | W | 10000000000000000 | 10000000000 | 1000000 | 12457309396155170 | 16.09542 | 10000000000000000 | 16 | 10564673085495380 | 16.02386 | 11161231740339040 | 16.04771 | 0.4785644 | 0.2212182
290 | 0.056 | 0.562 | 1.312 | 0.009 | 0.18 | 0.238 | 16 | 10 | SO3-P1 | 0 | Plotter anchor | Plotter anchor | P | 10000000000000000 | 10000000000 | 1000000 | 12457309396155170 | 16.09542 | 10000000000000000 | 16 | 10564673085495380 | 16.02386 | 11161231740339040 | 16.04771 | 0.5612124 | 0.3121527
290 | 0.174 | 0.665 | 1.465 | 0.01 | 0.186 | 0.219 | 16 | 10 | SO3-SRM1 | 0 | Plotter anchor | Plotter anchor | SRM | 10000000000000000 | 10000000000 | 1000000 | 12457309396155170 | 16.09542 | 10000000000000000 | 16 | 10564673085495380 | 16.02386 | 11161231740339040 | 16.04771 | 0.6626725 | 0.3321487
290 | 0.031 | 0.097 | 1.419 | 0.009 | 0.39 | 0.116 | 16 | 10 | SO3-W1 | 0 | Plotter anchor | Plotter anchor | W | 10000000000000000 | 10000000000 | 1000000 | 12457309396155170 | 16.09542 | 10000000000000000 | 16 | 10564673085495380 | 16.02386 | 11161231740339040 | 16.04771 | 0.5200421 | 0.2712044
290 | 0.13 | 0.76 | 0.62 | 0.02 | 0.22 | 0.17 | 16 | 10 | SQ1-F1 | 0 | Plotter anchor | Plotter anchor | F | 10000000000000000 | 10000000000 | 1000000 | 12457309396155170 | 16.09542 | 10000000000000000 | 16 | 10564673085495380 | 16.02386 | 11161231740339040 | 16.04771 | 0.4243193 | 0.2824457
290 | 0.37 | 0.125 | 1.4 | 0.021 | 0.42 | 0.058 | 16 | 10 | SQ1-W1 | 0 | Plotter anchor | Plotter anchor | W | 10000000000000000 | 10000000000 | 1000000 | 12457309396155170 | 16.09542 | 10000000000000000 | 16 | 10564673085495380 | 16.02386 | 11161231740339040 | 16.04771 | 0.8168827 | 0.3199608
290 | 0.13 | 0.74 | 0.71 | 0.018 | 0.245 | 0.185 | 16 | 10 | SQ2-F1 | 0 | Plotter anchor | Plotter anchor | F | 10000000000000000 | 10000000000 | 1000000 | 12457309396155170 | 16.09542 | 10000000000000000 | 16 | 10564673085495380 | 16.02386 | 11161231740339040 | 16.04771 | 0.4271273 | 0.285969
290 | 0.13 | 0.11 | 1.5 | 0.016 | 0.41 | 0.095 | 16 | 10 | SQ2-W1 | 0 | Plotter anchor | Plotter anchor | W | 10000000000000000 | 10000000000 | 1000000 | 12457309396155170 | 16.09542 | 10000000000000000 | 16 | 10564673085495380 | 16.02386 | 11161231740339040 | 16.04771 | 0.6328253 | 0.3090291
290 | 0.073 | 0.49 | 1.34 | 0.014 | 0.37 | 0.22 | 16 | 10 | SR1-P1 | 0 | Plotter anchor | Plotter anchor | P | 10000000000000000 | 10000000000 | 1000000 | 12457309396155170 | 16.09542 | 10000000000000000 | 16 | 10564673085495380 | 16.02386 | 11161231740339040 | 16.04771 | 0.604526 | 0.3420541
290 | 0.023 | 0.87 | 1.23 | 0.006 | 0.41 | 0.04 | 16 | 10 | SR1-W1 | 0 | Plotter anchor | Plotter anchor | W | 10000000000000000 | 10000000000 | 1000000 | 12457309396155170 | 16.09542 | 10000000000000000 | 16 | 10564673085495380 | 16.02386 | 11161231740339040 | 16.04771 | 0.4880299 | 0.2659549
290 | 0.06 | 0.65 | 1.18 | 0.012 | 0.19 | 0.19 | 16 | 10 | ST1-P1 | 0 | Plotter anchor | Plotter anchor | P | 10000000000000000 | 10000000000 | 1000000 | 12457309396155170 | 16.09542 | 10000000000000000 | 16 | 10564673085495380 | 16.02386 | 11161231740339040 | 16.04771 | 0.562639 | 0.3219999
290 | 0.02 | 0.09 | 1.36 | 0.009 | 0.42 | 0.12 | 16 | 10 | ST1-W1 | 0 | Plotter anchor | Plotter anchor | W | 10000000000000000 | 10000000000 | 1000000 | 12457309396155170 | 16.09542 | 10000000000000000 | 16 | 10564673085495380 | 16.02386 | 11161231740339040 | 16.04771 | 0.5140459 | 0.2677711
290 | 0.04 | 0.65 | 1.55 | 0.006 | 0 | 0.22 | 16 | 10 | ST2-P1 | 0 | Plotter anchor | Plotter anchor | P | 10000000000000000 | 10000000000 | 1000000 | 12457309396155170 | 16.09542 | 10000000000000000 | 16 | 10564673085495380 | 16.02386 | 11161231740339040 | 16.04771 | 0.5615572 | 0.3060628
290 | 0.01 | 0.15 | 1.45 | 0.01 | 0 | 0.12 | 16 | 10 | ST2-W1 | 0 | Plotter anchor | Plotter anchor | W | 10000000000000000 | 10000000000 | 1000000 | 12457309396155170 | 16.09542 | 10000000000000000 | 16 | 10564673085495380 | 16.02386 | 11161231740339040 | 16.04771 | 0.5304008 | 0.2786029
290 | 0.11 | 0.5 | 1.395 | 0.013 | 0.325 | 0.232 | 16 | 10 | SU1-P1 | 0 | Plotter anchor | Plotter anchor | P | 10000000000000000 | 10000000000 | 1000000 | 12457309396155170 | 16.09542 | 10000000000000000 | 16 | 10564673085495380 | 16.02386 | 11161231740339040 | 16.04771 | 0.6261672 | 0.3411676
290 | 0.17 | 0.64 | 1.478 | 0.011 | 0.225 | 0.217 | 16 | 10 | SU1-SRM2 | 0 | Plotter anchor | Plotter anchor | SRM | 10000000000000000 | 10000000000 | 1000000 | 12457309396155170 | 16.09542 | 10000000000000000 | 16 | 10564673085495380 | 16.02386 | 11161231740339040 | 16.04771 | 0.6705007 | 0.3382491
290 | 0.23 | 0.64 | 1.47 | 0.011 | 0.38 | 0.14 | 16 | 10 | SU1-W1 | 0 | Plotter anchor | Plotter anchor | W | 10000000000000000 | 10000000000 | 1000000 | 12457309396155170 | 16.09542 | 10000000000000000 | 16 | 10564673085495380 | 16.02386 | 11161231740339040 | 16.04771 | 0.6920805 | 0.2873567
290 | 0.11 | 0.54 | 1.34 | 0.011 | 0.244 | 0.244 | 16 | 10 | SU2-P1 | 0 | Plotter anchor | Plotter anchor | P | 10000000000000000 | 10000000000 | 1000000 | 12457309396155170 | 16.09542 | 10000000000000000 | 16 | 10564673085495380 | 16.02386 | 11161231740339040 | 16.04771 | 0.603578 | 0.3264061
290 | 0.17 | 0.64 | 1.478 | 0.011 | 0.225 | 0.217 | 16 | 10 | SU2-SRM2 | 0 | Plotter anchor | Plotter anchor | SRM | 10000000000000000 | 10000000000 | 1000000 | 12457309396155170 | 16.09542 | 10000000000000000 | 16 | 10564673085495380 | 16.02386 | 11161231740339040 | 16.04771 | 0.6705007 | 0.3382491
290 | 0.19 | 0.56 | 1.535 | 0.018 | 0.454 | 0.093 | 16 | 10 | SU2-W1 | 0 | Plotter anchor | Plotter anchor | W | 10000000000000000 | 10000000000 | 1000000 | 12457309396155170 | 16.09542 | 10000000000000000 | 16 | 10564673085495380 | 16.02386 | 11161231740339040 | 16.04771 | 0.7212542 | 0.3195461
290 | 0.22 | 0.59 | 1.45 | 0.016 | 0.51 | 0.08 | 16 | 10 | SU2-WBW1 | 0 | Plotter anchor | Plotter anchor | W | 10000000000000000 | 10000000000 | 1000000 | 12457309396155170 | 16.09542 | 10000000000000000 | 16 | 10564673085495380 | 16.02386 | 11161231740339040 | 16.04771 | 0.7181344 | 0.3071577
290 | 0.39 | 0.58 | 1.63 | 0.018 | 0.54 | 0.09 | 16 | 10 | SU2-WBW2 | 0 | Plotter anchor | Plotter anchor | W | 10000000000000000 | 10000000000 | 1000000 | 12457309396155170 | 16.09542 | 10000000000000000 | 16 | 10564673085495380 | 16.02386 | 11161231740339040 | 16.04771 | 0.8880927 | 0.3256524
290 | 0.37 | 0.7 | 1.53 | 0.013 | 0.53 | 0.09 | 16 | 10 | SU2-WBW5 | 0 | Plotter anchor | Plotter anchor | W | 10000000000000000 | 10000000000 | 1000000 | 12457309396155170 | 16.09542 | 10000000000000000 | 16 | 10564673085495380 | 16.02386 | 11161231740339040 | 16.04771 | 0.8142328 | 0.3033829
290 | 0.05 | 0.725 | 1.28 | 0.012 | 0.24 | 0.23 | 16 | 10 | TH2-F1 | 0 | Plotter anchor | Plotter anchor | F | 10000000000000000 | 10000000000 | 1000000 | 12457309396155170 | 16.09542 | 10000000000000000 | 16 | 10564673085495380 | 16.02386 | 11161231740339040 | 16.04771 | 0.4200099 | 0.313203
290 | 0.048 | 0.935 | 1.13 | 0.017 | 0.125 | 0.054 | 16 | 10 | TH2-W1 | 0 | Plotter anchor | Plotter anchor | W | 10000000000000000 | 10000000000 | 1000000 | 12457309396155170 | 16.09542 | 10000000000000000 | 16 | 10564673085495380 | 16.02386 | 11161231740339040 | 16.04771 | 0.5246334 | 0.3399494
290 | 0.04 | 0.76 | 1.39 | 0.008 | 0.27 | 0.2 | 16 | 10 | TH3-F1 | 0 | Plotter anchor | Plotter anchor | F | 10000000000000000 | 10000000000 | 1000000 | 12457309396155170 | 16.09542 | 10000000000000000 | 16 | 10564673085495380 | 16.02386 | 11161231740339040 | 16.04771 | 0.4108588 | 0.2999938
290 | 0.04 | 0.77 | 1.41 | 0.006 | 0.23 | 0.19 | 16 | 10 | TH3-F2 | 0 | Plotter anchor | Plotter anchor | F | 10000000000000000 | 10000000000 | 1000000 | 12457309396155170 | 16.09542 | 10000000000000000 | 16 | 10564673085495380 | 16.02386 | 11161231740339040 | 16.04771 | 0.4017312 | 0.2866206
290 | 0.08 | 0.84 | 1.11 | 0.015 | 0.15 | 0.062 | 16 | 10 | TH3-W1 | 0 | Plotter anchor | Plotter anchor | W | 10000000000000000 | 10000000000 | 1000000 | 12457309396155170 | 16.09542 | 10000000000000000 | 16 | 10564673085495380 | 16.02386 | 11161231740339040 | 16.04771 | 0.5335333 | 0.3007425
290 | 0.09 | 0.57 | 1.36 | 0.01 | 0.23 | 0.24 | 16 | 10 | TM1-P1 | 0 | Plotter anchor | Plotter anchor | P | 10000000000000000 | 10000000000 | 1000000 | 12457309396155170 | 16.09542 | 10000000000000000 | 16 | 10564673085495380 | 16.02386 | 11161231740339040 | 16.04771 | 0.5883494 | 0.3221604
290 | 0.17 | 0.64 | 1.478 | 0.011 | 0.225 | 0.217 | 16 | 10 | TM1-SRM2 | 0 | Plotter anchor | Plotter anchor | SRM | 10000000000000000 | 10000000000 | 1000000 | 12457309396155170 | 16.09542 | 10000000000000000 | 16 | 10564673085495380 | 16.02386 | 11161231740339040 | 16.04771 | 0.6705007 | 0.3382491
290 | 0.33 | 0.67 | 1.62 | 0.014 | 0.46 | 0.09 | 16 | 10 | TM1-W1 | 0 | Plotter anchor | Plotter anchor | W | 10000000000000000 | 10000000000 | 1000000 | 12457309396155170 | 16.09542 | 10000000000000000 | 16 | 10564673085495380 | 16.02386 | 11161231740339040 | 16.04771 | 0.8418173 | 0.3115733
290 | 0.35 | 0.67 | 1.58 | 0.015 | 0.54 | 0.09 | 16 | 10 | TM2-W1 | 0 | Plotter anchor | Plotter anchor | W | 10000000000000000 | 10000000000 | 1000000 | 12457309396155170 | 16.09542 | 10000000000000000 | 16 | 10564673085495380 | 16.02386 | 11161231740339040 | 16.04771 | 0.8437253 | 0.3135638
290 | 0.39 | 0.58 | 1.63 | 0.018 | 0.54 | 0.09 | 16 | 10 | TM2-WBW2 | 0 | Plotter anchor | Plotter anchor | W | 10000000000000000 | 10000000000 | 1000000 | 12457309396155170 | 16.09542 | 10000000000000000 | 16 | 10564673085495380 | 16.02386 | 11161231740339040 | 16.04771 | 0.8880927 | 0.3256524
290 | 0.37 | 0.7 | 1.53 | 0.013 | 0.53 | 0.09 | 16 | 10 | TM2-WBW5 | 0 | Plotter anchor | Plotter anchor | W | 10000000000000000 | 10000000000 | 1000000 | 12457309396155170 | 16.09542 | 10000000000000000 | 16 | 10564673085495380 | 16.02386 | 11161231740339040 | 16.04771 | 0.8142328 | 0.3033829
290 | 0.06 | 0.7 | 0.64 | 0.01 | 0.26 | 0.2 | 16 | 10 | TP3-F1 | 0 | Plotter anchor | Plotter anchor | F | 10000000000000000 | 10000000000 | 1000000 | 12457309396155170 | 16.09542 | 10000000000000000 | 16 | 10564673085495380 | 16.02386 | 11161231740339040 | 16.04771 | 0.3774706 | 0.2440033
290 | 0.08 | 0.67 | 0.61 | 0.01 | 0.2 | 0.19 | 16 | 10 | TP3-F2 | 0 | Plotter anchor | Plotter anchor | F | 10000000000000000 | 10000000000 | 1000000 | 12457309396155170 | 16.09542 | 10000000000000000 | 16 | 10564673085495380 | 16.02386 | 11161231740339040 | 16.04771 | 0.3860822 | 0.2392358
290 | 0.2 | 0.18 | 1.34 | 0.014 | 0.23 | 0.24 | 16 | 10 | TP3-SRM3 | 0 | Plotter anchor | Plotter anchor | SRM | 10000000000000000 | 10000000000 | 1000000 | 12457309396155170 | 16.09542 | 10000000000000000 | 16 | 10564673085495380 | 16.02386 | 11161231740339040 | 16.04771 | 0.6854899 | 0.3417661
290 | 0.33 | 0.57 | 1.26 | 0.011 | 0.66 | 0.076 | 16 | 10 | TP3-W1 | 0 | Plotter anchor | Plotter anchor | W | 10000000000000000 | 10000000000 | 1000000 | 12457309396155170 | 16.09542 | 10000000000000000 | 16 | 10564673085495380 | 16.02386 | 11161231740339040 | 16.04771 | 0.7666731 | 0.2729727
290 | 0.06 | 0.7 | 0.67 | 0.011 | 0.23 | 0.21 | 16 | 10 | TP4-P1 | 0 | Plotter anchor | Plotter anchor | F | 10000000000000000 | 10000000000 | 1000000 | 12457309396155170 | 16.09542 | 10000000000000000 | 16 | 10564673085495380 | 16.02386 | 11161231740339040 | 16.04771 | 0.3792161 | 0.2520403
290 | 0.05 | 0.71 | 0.67 | 0.01 | 0.2 | 0.22 | 16 | 10 | TP4-P2 | 0 | Plotter anchor | Plotter anchor | F | 10000000000000000 | 10000000000 | 1000000 | 12457309396155170 | 16.09542 | 10000000000000000 | 16 | 10564673085495380 | 16.02386 | 11161231740339040 | 16.04771 | 0.3783728 | 0.2479192
290 | 0.17 | 0.64 | 1.478 | 0.011 | 0.225 | 0.217 | 16 | 10 | TP4-SRM2 | 0 | Plotter anchor | Plotter anchor | SRM | 10000000000000000 | 10000000000 | 1000000 | 12457309396155170 | 16.09542 | 10000000000000000 | 16 | 10564673085495380 | 16.02386 | 11161231740339040 | 16.04771 | 0.6705007 | 0.3382491
290 | 0.29 | 0.6 | 1.44 | 0.014 | 0.5 | 0.098 | 16 | 10 | TP4-W1 | 0 | Plotter anchor | Plotter anchor | W | 10000000000000000 | 10000000000 | 1000000 | 12457309396155170 | 16.09542 | 10000000000000000 | 16 | 10564673085495380 | 16.02386 | 11161231740339040 | 16.04771 | 0.7938148 | 0.2985727
290 | 0.15 | 0.6 | 1.27 | 0.011 | 0.2 | 0.21 | 16 | 10 | TRO-P1 | 0 | Plotter anchor | Plotter anchor | P | 10000000000000000 | 10000000000 | 1000000 | 12457309396155170 | 16.09542 | 10000000000000000 | 16 | 10564673085495380 | 16.02386 | 11161231740339040 | 16.04771 | 0.6161799 | 0.3220938
290 | 0.055 | 0.957 | 1.39 | 0.02 | 0.445 | 0.185 | 16 | 10 | TRO-W1 | 0 | Plotter anchor | Plotter anchor | W | 10000000000000000 | 10000000000 | 1000000 | 12457309396155170 | 16.09542 | 10000000000000000 | 16 | 10564673085495380 | 16.02386 | 11161231740339040 | 16.04771 | 0.5869832 | 0.384899
290 | 0.067 | 0.702 | 1.33 | 0.007 | 0.0202 | 0.138 | 16 | 10 | UL1-F1 | 0 | Plotter anchor | Plotter anchor | F | 10000000000000000 | 10000000000 | 1000000 | 12457309396155170 | 16.09542 | 10000000000000000 | 16 | 10564673085495380 | 16.02386 | 11161231740339040 | 16.04771 | 0.4020468 | 0.2839612
290 | 0.041 | 0.605 | 1.76 | 0.008 | 0.342 | 0.069 | 16 | 10 | UL1-W1 | 0 | Plotter anchor | Plotter anchor | W | 10000000000000000 | 10000000000 | 1000000 | 12457309396155170 | 16.09542 | 10000000000000000 | 16 | 10564673085495380 | 16.02386 | 11161231740339040 | 16.04771 | 0.5509376 | 0.2842868
290 | 0.063 | 0.712 | 1.28 | 0.006 | 0.168 | 0.155 | 16 | 10 | UL2-F1 | 0 | Plotter anchor | Plotter anchor | F | 10000000000000000 | 10000000000 | 1000000 | 12457309396155170 | 16.09542 | 10000000000000000 | 16 | 10564673085495380 | 16.02386 | 11161231740339040 | 16.04771 | 0.3949747 | 0.273425
290 | 0.044 | 0.582 | 1.68 | 0.007 | 0.371 | 0.062 | 16 | 10 | UL2-W1 | 0 | Plotter anchor | Plotter anchor | W | 10000000000000000 | 10000000000 | 1000000 | 12457309396155170 | 16.09542 | 10000000000000000 | 16 | 10564673085495380 | 16.02386 | 11161231740339040 | 16.04771 | 0.5308954 | 0.272981
290 | 0.03 | 0.84 | 1.41 | 0.006 | 0.06 | 0.17 | 16 | 10 | UL3-F1 | 0 | Plotter anchor | Plotter anchor | F | 10000000000000000 | 10000000000 | 1000000 | 12457309396155170 | 16.09542 | 10000000000000000 | 16 | 10564673085495380 | 16.02386 | 11161231740339040 | 16.04771 | 0.4017312 | 0.2977479
290 | 0.03 | 0.18 | 1.72 | 0.009 | 0.29 | 0.08 | 16 | 10 | UL3-W1 | 0 | Plotter anchor | Plotter anchor | W | 10000000000000000 | 10000000000 | 1000000 | 12457309396155170 | 16.09542 | 10000000000000000 | 16 | 10564673085495380 | 16.02386 | 11161231740339040 | 16.04771 | 0.5566682 | 0.2873166
290 | 0.03 | 0.82 | 1.35 | 0.006 | 0.008 | 0.19 | 16 | 10 | UL4-F1 | 0 | Plotter anchor | Plotter anchor | F | 10000000000000000 | 10000000000 | 1000000 | 12457309396155170 | 16.09542 | 10000000000000000 | 16 | 10564673085495380 | 16.02386 | 11161231740339040 | 16.04771 | 0.3984935 | 0.2900672
290 | 0.03 | 0.13 | 1.74 | 0.009 | 0.26 | 0.08 | 16 | 10 | UL4-W1 | 0 | Plotter anchor | Plotter anchor | W | 10000000000000000 | 10000000000 | 1000000 | 12457309396155170 | 16.09542 | 10000000000000000 | 16 | 10564673085495380 | 16.02386 | 11161231740339040 | 16.04771 | 0.5594733 | 0.2883147
290 | 0.14 | 0.5 | 1.29 | 0.013 | 0.25 | 0.2 | 16 | 10 | UP1-P1 | 0 | Plotter anchor | Plotter anchor | P | 10000000000000000 | 10000000000 | 1000000 | 12457309396155170 | 16.09542 | 10000000000000000 | 16 | 10564673085495380 | 16.02386 | 11161231740339040 | 16.04771 | 0.6258331 | 0.3332518
290 | 0.11 | 0.53 | 1.24 | 0.011 | 0.24 | 0.21 | 16 | 10 | UP1-P2 | 0 | Plotter anchor | Plotter anchor | P | 10000000000000000 | 10000000000 | 1000000 | 12457309396155170 | 16.09542 | 10000000000000000 | 16 | 10564673085495380 | 16.02386 | 11161231740339040 | 16.04771 | 0.5913072 | 0.3188086
290 | 0.22 | 0.11 | 1.25 | 0.015 | 0.32 | 0.17 | 16 | 10 | UP1-W1 | 0 | Plotter anchor | Plotter anchor | W | 10000000000000000 | 10000000000 | 1000000 | 12457309396155170 | 16.09542 | 10000000000000000 | 16 | 10564673085495380 | 16.02386 | 11161231740339040 | 16.04771 | 0.6539677 | 0.2887922
290 | 0.1 | 0.72 | 0.58 | 0.012 | 0.35 | 0.181 | 16 | 10 | UP2-P1 | 0 | Plotter anchor | Plotter anchor | P | 10000000000000000 | 10000000000 | 1000000 | 12457309396155170 | 16.09542 | 10000000000000000 | 16 | 10564673085495380 | 16.02386 | 11161231740339040 | 16.04771 | 0.5378112 | 0.2635124
290 | 0.3 | 0.09 | 1.49 | 0.012 | 0.37 | 0.068 | 16 | 10 | UP2-W1 | 0 | Plotter anchor | Plotter anchor | W | 10000000000000000 | 10000000000 | 1000000 | 12457309396155170 | 16.09542 | 10000000000000000 | 16 | 10564673085495380 | 16.02386 | 11161231740339040 | 16.04771 | 0.7562122 | 0.2911372
290 | 0.1 | 0.74 | 0.66 | 0.012 | 0.3 | 0.19 | 16 | 10 | UP3-F1 | 0 | Plotter anchor | Plotter anchor | F | 10000000000000000 | 10000000000 | 1000000 | 12457309396155170 | 16.09542 | 10000000000000000 | 16 | 10564673085495380 | 16.02386 | 11161231740339040 | 16.04771 | 0.4010929 | 0.2578618
290 | 0.1 | 0.084 | 1.57 | 0.017 | 0.46 | 0.07 | 16 | 10 | UP3-W1 | 0 | Plotter anchor | Plotter anchor | W | 10000000000000000 | 10000000000 | 1000000 | 12457309396155170 | 16.09542 | 10000000000000000 | 16 | 10564673085495380 | 16.02386 | 11161231740339040 | 16.04771 | 0.6365683 | 0.3171607
290 | 0.11 | 0.62 | 1.36 | 0.009 | 0.26 | 0.185 | 16 | 10 | UP4-P1 | 0 | Plotter anchor | Plotter anchor | P | 10000000000000000 | 10000000000 | 1000000 | 12457309396155170 | 16.09542 | 10000000000000000 | 16 | 10564673085495380 | 16.02386 | 11161231740339040 | 16.04771 | 0.5916444 | 0.3166517
290 | 0.1 | 0.625 | 1.395 | 0.012 | 0.23 | 0.185 | 16 | 10 | UP4-P2 | 0 | Plotter anchor | Plotter anchor | P | 10000000000000000 | 10000000000 | 1000000 | 12457309396155170 | 16.09542 | 10000000000000000 | 16 | 10564673085495380 | 16.02386 | 11161231740339040 | 16.04771 | 0.6132733 | 0.3376937
290 | 0.064 | 1.47 | 1.53 | 0.011 | 0.22 | 0.084 | 16 | 10 | UP4-W1 | 0 | Plotter anchor | Plotter anchor | W | 10000000000000000 | 10000000000 | 1000000 | 12457309396155170 | 16.09542 | 10000000000000000 | 16 | 10564673085495380 | 16.02386 | 11161231740339040 | 16.04771 | 0.5484698 | 1.03811
290 | 0.01 | 0.75 | 1.42 | 0.004 | 0 | 0 | 16 | 10 | VIE-F1 | 0 | Plotter anchor | Plotter anchor | F | 10000000000000000 | 10000000000 | 1000000 | 12457309396155170 | 16.09542 | 10000000000000000 | 16 | 10564673085495380 | 16.02386 | 11161231740339040 | 16.04771 | 0.3915072 | 0.2653902
290 | 0.14 | 0.84 | 1.4 | 0.019 | 0.25 | 0.19 | 16 | 10 | VIE-SRM4 | 0 | Plotter anchor | Plotter anchor | SRM | 10000000000000000 | 10000000000 | 1000000 | 12457309396155170 | 16.09542 | 10000000000000000 | 16 | 10564673085495380 | 16.02386 | 11161231740339040 | 16.04771 | 0.6971644 | 0.3975426
290 | 0.057 | 0.593 | 1.301 | 0.014 | 0.27 | 0.235 | 16 | 10 | VO1-P1 | 0 | Plotter anchor | Plotter anchor | P | 10000000000000000 | 10000000000 | 1000000 | 12457309396155170 | 16.09542 | 10000000000000000 | 16 | 10564673085495380 | 16.02386 | 11161231740339040 | 16.04771 | 0.5898264 | 0.340203
290 | 0.04 | 0.102 | 1.13 | 0.012 | 0.153 | 0.133 | 16 | 10 | VO1-W1 | 0 | Plotter anchor | Plotter anchor | W | 10000000000000000 | 10000000000 | 1000000 | 12457309396155170 | 16.09542 | 10000000000000000 | 16 | 10564673085495380 | 16.02386 | 11161231740339040 | 16.04771 | 0.5055731 | 0.2679572
290 | 0.0505 | 0.58175 | 1.25175 | 0.0076 | 0.2165 | 0.221 | 16 | 10 | VO2-P1 | 0 | Plotter anchor | Plotter anchor | P | 10000000000000000 | 10000000000 | 1000000 | 12457309396155170 | 16.09542 | 10000000000000000 | 16 | 10564673085495380 | 16.02386 | 11161231740339040 | 16.04771 | 0.5476509 | 0.298275
290 | 0.0435 | 0.127166667 | 1.128333333 | 0.0094 | 0.456333333 | 0.086333333 | 16 | 10 | VO2-W1 | 0 | Plotter anchor | Plotter anchor | W | 10000000000000000 | 10000000000 | 1000000 | 12457309396155170 | 16.09542 | 10000000000000000 | 16 | 10564673085495380 | 16.02386 | 11161231740339040 | 16.04771 | 0.4955313 | 0.2553194
290 | 0.1 | 0.51 | 1.3 | 0.009 | 0.24 | 0.22 | 16 | 10 | VS1-P1 | 0 | Plotter anchor | Plotter anchor | P | 10000000000000000 | 10000000000 | 1000000 | 12457309396155170 | 16.09542 | 10000000000000000 | 16 | 10564673085495380 | 16.02386 | 11161231740339040 | 16.04771 | 0.5801787 | 0.3108192
290 | 0.04 | 0.95 | 1.41 | 0.009 | 0.45 | 0.085 | 16 | 10 | VS1-W1 | 0 | Plotter anchor | Plotter anchor | W | 10000000000000000 | 10000000000 | 1000000 | 12457309396155170 | 16.09542 | 10000000000000000 | 16 | 10564673085495380 | 16.02386 | 11161231740339040 | 16.04771 | 0.5191031 | 0.326489
290 | 0.16 | 0.8 | 0.71 | 0.013 | 0.25 | 0.21 | 16 | 10 | WB1-F1 | 0 | Plotter anchor | Plotter anchor | F | 10000000000000000 | 10000000000 | 1000000 | 12457309396155170 | 16.09542 | 10000000000000000 | 16 | 10564673085495380 | 16.02386 | 11161231740339040 | 16.04771 | 0.4350197 | 0.274402
290 | 0.041 | 0.73 | 1.96 | 0.013 | 0.25 | 0.075 | 16 | 10 | WB1-W1 | 0 | Plotter anchor | Plotter anchor | W | 10000000000000000 | 10000000000 | 1000000 | 12457309396155170 | 16.09542 | 10000000000000000 | 16 | 10564673085495380 | 16.02386 | 11161231740339040 | 16.04771 | 0.6529683 | 0.3291591
290 | 0.06 | 0.79 | 0.7 | 0.012 | 0.27 | 0.22 | 16 | 10 | WB2-F1 | 0 | Plotter anchor | Plotter anchor | F | 10000000000000000 | 10000000000 | 1000000 | 12457309396155170 | 16.09542 | 10000000000000000 | 16 | 10564673085495380 | 16.02386 | 11161231740339040 | 16.04771 | 0.3812158 | 0.267588
290 | 0.06 | 0.79 | 0.7 | 0.012 | 0.27 | 0.22 | 16 | 10 | WB2-H1 | 0 | Plotter anchor | Plotter anchor | HAZ | 10000000000000000 | 10000000000 | 1000000 | 12457309396155170 | 16.09542 | 10000000000000000 | 16 | 10564673085495380 | 16.02386 | 11161231740339040 | 16.04771 | 0.5219981 | 0.2858507
290 | 0.016 | 0.69 | 1.8 | 0.015 | 0.21 | 0.06 | 16 | 10 | WB2-W1 | 0 | Plotter anchor | Plotter anchor | W | 10000000000000000 | 10000000000 | 1000000 | 12457309396155170 | 16.09542 | 10000000000000000 | 16 | 10564673085495380 | 16.02386 | 11161231740339040 | 16.04771 | 0.6404087 | 0.3271683
290 | 0.07 | 0.62 | 1.45 | 0.008 | 0.2 | 0.2 | 16 | 10 | WC1-P1 | 0 | Plotter anchor | Plotter anchor | P | 10000000000000000 | 10000000000 | 1000000 | 12457309396155170 | 16.09542 | 10000000000000000 | 16 | 10564673085495380 | 16.02386 | 11161231740339040 | 16.04771 | 0.568753 | 0.3155947
290 | 0.04 | 0.09 | 1.46 | 0.005 | 0.48 | 0.11 | 16 | 10 | WC1-W1 | 0 | Plotter anchor | Plotter anchor | W | 10000000000000000 | 10000000000 | 1000000 | 12457309396155170 | 16.09542 | 10000000000000000 | 16 | 10564673085495380 | 16.02386 | 11161231740339040 | 16.04771 | 0.4957187 | 0.2452357
290 | 0.03 | 0.58 | 1.38 | 0.005 | 0.23 | 0.23 | 16 | 10 | WF3-P1 | 0 | Plotter anchor | Plotter anchor | P | 10000000000000000 | 10000000000 | 1000000 | 12457309396155170 | 16.09542 | 10000000000000000 | 16 | 10564673085495380 | 16.02386 | 11161231740339040 | 16.04771 | 0.5409577 | 0.2843729
290 | 0.174 | 0.665 | 1.465 | 0.01 | 0.186 | 0.219 | 16 | 10 | WF3-SRM1 | 0 | Plotter anchor | Plotter anchor | SRM | 10000000000000000 | 10000000000 | 1000000 | 12457309396155170 | 16.09542 | 10000000000000000 | 16 | 10564673085495380 | 16.02386 | 11161231740339040 | 16.04771 | 0.6626725 | 0.3321487
290 | 0.05 | 0.16 | 1.35 | 0.008 | 0.16 | 0.23 | 16 | 10 | WF3-W1 | 0 | Plotter anchor | Plotter anchor | W | 10000000000000000 | 10000000000 | 1000000 | 12457309396155170 | 16.09542 | 10000000000000000 | 16 | 10564673085495380 | 16.02386 | 11161231740339040 | 16.04771 | 0.5071512 | 0.2612169
290 | 0.054 | 0.52 | 1.45 | 0.012 | 0.23 | 0.23 | 16 | 10 | YW1-P1 | 0 | Plotter anchor | Plotter anchor | P | 10000000000000000 | 10000000000 | 1000000 | 12457309396155170 | 16.09542 | 10000000000000000 | 16 | 10564673085495380 | 16.02386 | 11161231740339040 | 16.04771 | 0.5998507 | 0.3398346
290 | 0.041 | 0.605 | 1.76 | 0.008 | 0.342 | 0.069 | 16 | 10 | YW1-W1 | 0 | Plotter anchor | Plotter anchor | W | 10000000000000000 | 10000000000 | 1000000 | 12457309396155170 | 16.09542 | 10000000000000000 | 16 | 10564673085495380 | 16.02386 | 11161231740339040 | 16.04771 | 0.5509376 | 0.2842868
290 | 0.051 | 0.54 | 1.5 | 0.015 | 0.2 | 0.2 | 16 | 10 | YW2-P1 | 0 | Plotter anchor | Plotter anchor | P | 10000000000000000 | 10000000000 | 1000000 | 12457309396155170 | 16.09542 | 10000000000000000 | 16 | 10564673085495380 | 16.02386 | 11161231740339040 | 16.04771 | 0.6333595 | 0.3591579
290 | 0.029 | 0.11 | 1.44 | 0.018 | 0.49 | 0.11 | 16 | 10 | YW2-W1 | 0 | Plotter anchor | Plotter anchor | W | 10000000000000000 | 10000000000 | 1000000 | 12457309396155170 | 16.09542 | 10000000000000000 | 16 | 10564673085495380 | 16.02386 | 11161231740339040 | 16.04771 | 0.5847058 | 0.3126571
290 | 0.05 | 0.77 | 1.39 | 0.007 | 0.17 | 0.2 | 16 | 10 | YW3-F1 | 0 | Plotter anchor | Plotter anchor | F | 10000000000000000 | 10000000000 | 1000000 | 12457309396155170 | 16.09542 | 10000000000000000 | 16 | 10564673085495380 | 16.02386 | 11161231740339040 | 16.04771 | 0.4057439 | 0.2936566
290 | 0.02 | 0.07 | 1.73 | 0.015 | 0.22 | 0.07 | 16 | 10 | YW3-W1 | 0 | Plotter anchor | Plotter anchor | W | 10000000000000000 | 10000000000 | 1000000 | 12457309396155170 | 16.09542 | 10000000000000000 | 16 | 10564673085495380 | 16.02386 | 11161231740339040 | 16.04771 | 0.6235558 | 0.3183657
290 | 0.06 | 0.79 | 1.42 | 0.007 | 0.07 | 0.2 | 16 | 10 | YW4-F1 | 0 | Plotter anchor | Plotter anchor | F | 10000000000000000 | 10000000000 | 1000000 | 12457309396155170 | 16.09542 | 10000000000000000 | 16 | 10564673085495380 | 16.02386 | 11161231740339040 | 16.04771 | 0.407683 | 0.2981517
290 | 0.02 | 0.11 | 1.69 | 0.016 | 0.26 | 0.07 | 16 | 10 | YW4-W1 | 0 | Plotter anchor | Plotter anchor | W | 10000000000000000 | 10000000000 | 1000000 | 12457309396155170 | 16.09542 | 10000000000000000 | 16 | 10564673085495380 | 16.02386 | 11161231740339040 | 16.04771 | 0.624666 | 0.320286
290 | 0.025 | 0.89 | 1.26 | 0.006 | 0.26 | 0.21 | 16 | 10 | YW5-F1 | 0 | Plotter anchor | Plotter anchor | F | 10000000000000000 | 10000000000 | 1000000 | 12457309396155170 | 16.09542 | 10000000000000000 | 16 | 10564673085495380 | 16.02386 | 11161231740339040 | 16.04771 | 0.3940196 | 0.3001736
290 | 0.03 | 0.16 | 1.72 | 0.009 | 0.27 | 0.075 | 16 | 10 | YW5-W1 | 0 | Plotter anchor | Plotter anchor | W | 10000000000000000 | 10000000000 | 1000000 | 12457309396155170 | 16.09542 | 10000000000000000 | 16 | 10564673085495380 | 16.02386 | 11161231740339040 | 16.04771 | 0.5566682 | 0.2873165
290 | 0.03 | 0.94 | 1.24 | 0.004 | 0.27 | 0.22 | 16 | 10 | YW6-F1 | 0 | Plotter anchor | Plotter anchor | F | 10000000000000000 | 10000000000 | 1000000 | 12457309396155170 | 16.09542 | 10000000000000000 | 16 | 10564673085495380 | 16.02386 | 11161231740339040 | 16.04771 | 0.3853709 | 0.2941747
290 | 0.03 | 0.15 | 1.73 | 0.006 | 0.26 | 0.075 | 16 | 10 | YW6-W1 | 0 | Plotter anchor | Plotter anchor | W | 10000000000000000 | 10000000000 | 1000000 | 12457309396155170 | 16.09542 | 10000000000000000 | 16 | 10564673085495380 | 16.02386 | 11161231740339040 | 16.04771 | 0.5253193 | 0.2666709
290 | 0.11 | 0.49 | 1.375 | 0.01 | 0.202 | 0.239 | 16 | 10 | ZN1-P1 | 0 | Plotter anchor | Plotter anchor | P | 10000000000000000 | 10000000000 | 1000000 | 12457309396155170 | 16.09542 | 10000000000000000 | 16 | 10564673085495380 | 16.02386 | 11161231740339040 | 16.04771 | 0.6007608 | 0.3225076
290 | 0.17 | 0.64 | 1.478 | 0.011 | 0.225 | 0.217 | 16 | 10 | ZN1-SRM2 | 0 | Plotter anchor | Plotter anchor | SRM | 10000000000000000 | 10000000000 | 1000000 | 12457309396155170 | 16.09542 | 10000000000000000 | 16 | 10564673085495380 | 16.02386 | 11161231740339040 | 16.04771 | 0.6705007 | 0.3382491
290 | 0.25 | 0.54 | 1.48 | 0.019 | 0.67 | 0.1 | 16 | 10 | ZN1-W1 | 0 | Plotter anchor | Plotter anchor | W | 10000000000000000 | 10000000000 | 1000000 | 12457309396155170 | 16.09542 | 10000000000000000 | 16 | 10564673085495380 | 16.02386 | 11161231740339040 | 16.04771 | 0.7857208 | 0.3193505
290 | 0.12 | 0.53 | 1.315 | 0.007 | 0.235 | 0.16 | 16 | 10 | ZN2-P1 | 0 | Plotter anchor | Plotter anchor | P | 10000000000000000 | 10000000000 | 1000000 | 12457309396155170 | 16.09542 | 10000000000000000 | 16 | 10564673085495380 | 16.02386 | 11161231740339040 | 16.04771 | 0.5794706 | 0.2974785
290 | 0.17 | 0.64 | 1.478 | 0.011 | 0.225 | 0.217 | 16 | 10 | ZN2-SRM2 | 0 | Plotter anchor | Plotter anchor | SRM | 10000000000000000 | 10000000000 | 1000000 | 12457309396155170 | 16.09542 | 10000000000000000 | 16 | 10564673085495380 | 16.02386 | 11161231740339040 | 16.04771 | 0.6705007 | 0.3382491
290 | 0.25 | 0.554 | 1.56 | 0.019 | 0.45 | 0.084 | 16 | 10 | ZN2-W1 | 0 | Plotter anchor | Plotter anchor | W | 10000000000000000 | 10000000000 | 1000000 | 12457309396155170 | 16.09542 | 10000000000000000 | 16 | 10564673085495380 | 16.02386 | 11161231740339040 | 16.04771 | 0.8052777 | 0.3245864
290 | 0.04 | 0.74 | 0.6 | 0.012 | 0.23 | 0.21 | 16 | 11 | AD1-F1 | 0 | Plotter anchor | Plotter anchor | F | 10000000000000000 | 100000000000 | 100000 | 7860030855966228 | 15.89542 | 10000000000000000 | 16 | 9415774798524088 | 15.97386 | 8865681505652133 | 15.94771 | 0.3118062 | 0.2505931
290 | 0.03 | 0.56 | 1.4 | 0.005 | 0.31 | 0.13 | 16 | 11 | AD1-W1 | 0 | Plotter anchor | Plotter anchor | W | 10000000000000000 | 100000000000 | 100000 | 7860030855966228 | 15.89542 | 10000000000000000 | 16 | 9415774798524088 | 15.97386 | 8865681505652133 | 15.94771 | 0.406377 | 0.242805
290 | 0.15 | 0.52 | 1.32 | 0.01 | 0.2 | 0.21 | 16 | 11 | AN1-P1 | 0 | Plotter anchor | Plotter anchor | P | 10000000000000000 | 100000000000 | 100000 | 7860030855966228 | 15.89542 | 10000000000000000 | 16 | 9415774798524088 | 15.97386 | 8865681505652133 | 15.94771 | 0.4971841 | 0.3187592
290 | 0.17 | 0.64 | 1.478 | 0.011 | 0.225 | 0.217 | 16 | 11 | AN1-SRM2 | 0 | Plotter anchor | Plotter anchor | SRM | 10000000000000000 | 100000000000 | 100000 | 7860030855966228 | 15.89542 | 10000000000000000 | 16 | 9415774798524088 | 15.97386 | 8865681505652133 | 15.94771 | 0.5360616 | 0.3382491
290 | 0.27 | 0.58 | 1.49 | 0.016 | 0.51 | 0.09 | 16 | 11 | AN1-W1 | 0 | Plotter anchor | Plotter anchor | W | 10000000000000000 | 100000000000 | 100000 | 7860030855966228 | 15.89542 | 10000000000000000 | 16 | 9415774798524088 | 15.97386 | 8865681505652133 | 15.94771 | 0.6027733 | 0.3095041
290 | 0.096 | 0.58 | 1.4 | 0.009 | 0.21 | 0.22 | 16 | 11 | AN2-P1 | 0 | Plotter anchor | Plotter anchor | P | 10000000000000000 | 100000000000 | 100000 | 7860030855966228 | 15.89542 | 10000000000000000 | 16 | 9415774798524088 | 15.97386 | 8865681505652133 | 15.94771 | 0.4818501 | 0.3185571
290 | 0.174 | 0.665 | 1.465 | 0.01 | 0.186 | 0.219 | 16 | 11 | AN2-SRM1 | 0 | Plotter anchor | Plotter anchor | SRM | 10000000000000000 | 100000000000 | 100000 | 7860030855966228 | 15.89542 | 10000000000000000 | 16 | 9415774798524088 | 15.97386 | 8865681505652133 | 15.94771 | 0.529106 | 0.3321487
290 | 0.045 | 0.083 | 1.33 | 0.004 | 0.14 | 0.13 | 16 | 11 | AN2-W1 | 0 | Plotter anchor | Plotter anchor | W | 10000000000000000 | 100000000000 | 100000 | 7860030855966228 | 15.89542 | 10000000000000000 | 16 | 9415774798524088 | 15.97386 | 8865681505652133 | 15.94771 | 0.3984907 | 0.2293911
290 | 0.03 | 0.73 | 1.33 | 0.007 | 0.28 | 0.2 | 16 | 11 | BD1-F1 | 0 | Plotter anchor | Plotter anchor | F | 10000000000000000 | 100000000000 | 100000 | 7860030855966228 | 15.89542 | 10000000000000000 | 16 | 9415774798524088 | 15.97386 | 8865681505652133 | 15.94771 | 0.3319536 | 0.2859057
290 | 0.04 | 0.67 | 1.44 | 0.015 | 0.48 | 0.066 | 16 | 11 | BD1-W1 | 0 | Plotter anchor | Plotter anchor | W | 10000000000000000 | 100000000000 | 100000 | 7860030855966228 | 15.89542 | 10000000000000000 | 16 | 9415774798524088 | 15.97386 | 8865681505652133 | 15.94771 | 0.4655834 | 0.3049563
290 | 0.057 | 0.77 | 1.38 | 0.013 | 0.3 | 0.24 | 16 | 11 | BD2-F1 | 0 | Plotter anchor | Plotter anchor | F | 10000000000000000 | 100000000000 | 100000 | 7860030855966228 | 15.89542 | 10000000000000000 | 16 | 9415774798524088 | 15.97386 | 8865681505652133 | 15.94771 | 0.3593748 | 0.3303668
290 | 0.04 | 0.64 | 1.45 | 0.011 | 0.53 | 0.069 | 16 | 11 | BD2-W1 | 0 | Plotter anchor | Plotter anchor | W | 10000000000000000 | 100000000000 | 100000 | 7860030855966228 | 15.89542 | 10000000000000000 | 16 | 9415774798524088 | 15.97386 | 8865681505652133 | 15.94771 | 0.4437572 | 0.2861782
290 | 0.14 | 0.55 | 1.35 | 0.007 | 0.19 | 0.2 | 16 | 11 | BF2-P1 | 0 | Plotter anchor | Plotter anchor | P | 10000000000000000 | 100000000000 | 100000 | 7860030855966228 | 15.89542 | 10000000000000000 | 16 | 9415774798524088 | 15.97386 | 8865681505652133 | 15.94771 | 0.4800286 | 0.300015
290 | 0.2 | 0.33 | 1.49 | 0.01 | 0.09 | 0.15 | 16 | 11 | BF2-W1 | 0 | Plotter anchor | Plotter anchor | W | 10000000000000000 | 100000000000 | 100000 | 7860030855966228 | 15.89542 | 10000000000000000 | 16 | 9415774798524088 | 15.97386 | 8865681505652133 | 15.94771 | 0.5095101 | 0.2808947
290 | 0.04 | 0.86 | 0.71 | 0.011 | 0.2 | 0 | 16 | 11 | BOR-F1 | 0 | Plotter anchor | Plotter anchor | F | 10000000000000000 | 100000000000 | 100000 | 7860030855966228 | 15.89542 | 10000000000000000 | 16 | 9415774798524088 | 15.97386 | 8865681505652133 | 15.94771 | 0.3142828 | 0.2761468
290 | 0.04 | 0.85 | 0.75 | 0.01 | 0.32 | 0 | 16 | 11 | BOR-F2 | 0 | Plotter anchor | Plotter anchor | F | 10000000000000000 | 100000000000 | 100000 | 7860030855966228 | 15.89542 | 10000000000000000 | 16 | 9415774798524088 | 15.97386 | 8865681505652133 | 15.94771 | 0.3146441 | 0.2733891
290 | 0.09 | 0.05 | 1.98 | 0.011 | 0.19 | 0 | 16 | 11 | BOR-W1 | 0 | Plotter anchor | Plotter anchor | W | 10000000000000000 | 100000000000 | 100000 | 7860030855966228 | 15.89542 | 10000000000000000 | 16 | 9415774798524088 | 15.97386 | 8865681505652133 | 15.94771 | 0.5293764 | 0.3116597
290 | 0.1 | 0.18 | 1.42 | 0.016 | 0.25 | 0.3 | 16 | 11 | BRP-P1 | 0 | Plotter anchor | Plotter anchor | P | 10000000000000000 | 100000000000 | 100000 | 7860030855966228 | 15.89542 | 10000000000000000 | 16 | 9415774798524088 | 15.97386 | 8865681505652133 | 15.94771 | 0.5284876 | 0.3572455
290 | 0.27 | 0.1 | 1.25 | 0.014 | 0.28 | 0.12 | 16 | 11 | BRP-W1 | 0 | Plotter anchor | Plotter anchor | W | 10000000000000000 | 100000000000 | 100000 | 7860030855966228 | 15.89542 | 10000000000000000 | 16 | 9415774798524088 | 15.97386 | 8865681505652133 | 15.94771 | 0.5374673 | 0.2848146
290 | 0.14 | 0.84 | 1.4 | 0.019 | 0.25 | 0.19 | 16 | 11 | BRU-SRM4 | 0 | Plotter anchor | Plotter anchor | SRM | 10000000000000000 | 100000000000 | 100000 | 7860030855966228 | 15.89542 | 10000000000000000 | 16 | 9415774798524088 | 15.97386 | 8865681505652133 | 15.94771 | 0.5625881 | 0.3975426
290 | 0.2 | 0.54 | 1.31 | 0.01 | 0.18 | 0.2 | 16 | 11 | BV1-P1 | 0 | Plotter anchor | Plotter anchor | P | 10000000000000000 | 100000000000 | 100000 | 7860030855966228 | 15.89542 | 10000000000000000 | 16 | 9415774798524088 | 15.97386 | 8865681505652133 | 15.94771 | 0.5145752 | 0.3182015
290 | 0.26 | 0.62 | 1.37 | 0.018 | 0.27 | 0.11 | 16 | 11 | BV1-W1 | 0 | Plotter anchor | Plotter anchor | W | 10000000000000000 | 100000000000 | 100000 | 7860030855966228 | 15.89542 | 10000000000000000 | 16 | 9415774798524088 | 15.97386 | 8865681505652133 | 15.94771 | 0.5866472 | 0.3099457
290 | 0.05 | 0.56 | 1.32 | 0.01 | 0.24 | 0.24 | 16 | 11 | BV2-P1 | 0 | Plotter anchor | Plotter anchor | P | 10000000000000000 | 100000000000 | 100000 | 7860030855966228 | 15.89542 | 10000000000000000 | 16 | 9415774798524088 | 15.97386 | 8865681505652133 | 15.94771 | 0.4691428 | 0.3191516
290 | 0.08 | 0.07 | 1.17 | 0.008 | 0.14 | 0.1 | 16 | 11 | BV2-W1 | 0 | Plotter anchor | Plotter anchor | W | 10000000000000000 | 100000000000 | 100000 | 7860030855966228 | 15.89542 | 10000000000000000 | 16 | 9415774798524088 | 15.97386 | 8865681505652133 | 15.94771 | 0.4127591 | 0.2502401
290 | 0.12 | 0.56 | 1.5 | 0.01 | 0.27 | 0.23 | 16 | 11 | BW1-P1 | 0 | Plotter anchor | Plotter anchor | P | 10000000000000000 | 100000000000 | 100000 | 7860030855966228 | 15.89542 | 10000000000000000 | 16 | 9415774798524088 | 15.97386 | 8865681505652133 | 15.94771 | 0.5064826 | 0.3316288
290 | 0.05 | 0.96 | 1.42 | 0.019 | 0.36 | 0.08 | 16 | 11 | BW1-W1 | 0 | Plotter anchor | Plotter anchor | W | 10000000000000000 | 100000000000 | 100000 | 7860030855966228 | 15.89542 | 10000000000000000 | 16 | 9415774798524088 | 15.97386 | 8865681505652133 | 15.94771 | 0.4848003 | 0.3849278
290 | 0.12 | 0.56 | 1.5 | 0.01 | 0.27 | 0.23 | 16 | 11 | BW2-P1 | 0 | Plotter anchor | Plotter anchor | P | 10000000000000000 | 100000000000 | 100000 | 7860030855966228 | 15.89542 | 10000000000000000 | 16 | 9415774798524088 | 15.97386 | 8865681505652133 | 15.94771 | 0.5064826 | 0.3316288
290 | 0.05 | 0.73 | 0.69 | 0.01 | 0.27 | 0.21 | 16 | 11 | BY1-F1 | 0 | Plotter anchor | Plotter anchor | F | 10000000000000000 | 100000000000 | 100000 | 7860030855966228 | 15.89542 | 10000000000000000 | 16 | 9415774798524088 | 15.97386 | 8865681505652133 | 15.94771 | 0.3129317 | 0.2513864
290 | 0.026 | 0.71 | 1.48 | 0.011 | 0.57 | 0.08 | 16 | 11 | BY1-W1 | 0 | Plotter anchor | Plotter anchor | W | 10000000000000000 | 100000000000 | 100000 | 7860030855966228 | 15.89542 | 10000000000000000 | 16 | 9415774798524088 | 15.97386 | 8865681505652133 | 15.94771 | 0.4470827 | 0.2912302
290 | 0.07 | 0.65 | 1.18 | 0.005 | 0.23 | 0.18 | 16 | 11 | BY2-F1 | 0 | Plotter anchor | Plotter anchor | F | 10000000000000000 | 100000000000 | 100000 | 7860030855966228 | 15.89542 | 10000000000000000 | 16 | 9415774798524088 | 15.97386 | 8865681505652133 | 15.94771 | 0.319534 | 0.2554577
290 | 0.03 | 0.65 | 1.34 | 0.01 | 0.55 | 0.09 | 16 | 11 | BY2-W1 | 0 | Plotter anchor | Plotter anchor | W | 10000000000000000 | 100000000000 | 100000 | 7860030855966228 | 15.89542 | 10000000000000000 | 16 | 9415774798524088 | 15.97386 | 8865681505652133 | 15.94771 | 0.4276134 | 0.2746298
290 | 0.09 | 0.845 | 0.725 | 0.008 | 0.292 | 0.204 | 16 | 11 | CB1-F1 | 0 | Plotter anchor | Plotter anchor | F | 10000000000000000 | 100000000000 | 100000 | 7860030855966228 | 15.89542 | 10000000000000000 | 16 | 9415774798524088 | 15.97386 | 8865681505652133 | 15.94771 | 0.3199998 | 0.258273
290 | 0.049 | 0.725 | 1.85 | 0.012 | 0.239 | 0.059 | 16 | 11 | CB1-W1 | 0 | Plotter anchor | Plotter anchor | W | 10000000000000000 | 100000000000 | 100000 | 7860030855966228 | 15.89542 | 10000000000000000 | 16 | 9415774798524088 | 15.97386 | 8865681505652133 | 15.94771 | 0.5072915 | 0.3179646
290 | 0.081 | 0.61 | 1.393 | 0.012 | 0.285 | 0.235 | 16 | 11 | CB2-P1 | 0 | Plotter anchor | Plotter anchor | P | 10000000000000000 | 100000000000 | 100000 | 7860030855966228 | 15.89542 | 10000000000000000 | 16 | 9415774798524088 | 15.97386 | 8865681505652133 | 15.94771 | 0.4949022 | 0.3371292
290 | 0.042 | 0.153 | 1.163 | 0.008 | 0.133 | 0.14 | 16 | 11 | CB2-W1 | 0 | Plotter anchor | Plotter anchor | W | 10000000000000000 | 100000000000 | 100000 | 7860030855966228 | 15.89542 | 10000000000000000 | 16 | 9415774798524088 | 15.97386 | 8865681505652133 | 15.94771 | 0.4066967 | 0.24979
290 | 0.12 | 0.64 | 1.29 | 0.011 | 0.24 | 0.26 | 16 | 11 | CC1-P1 | 0 | Plotter anchor | Plotter anchor | P | 10000000000000000 | 100000000000 | 100000 | 7860030855966228 | 15.89542 | 10000000000000000 | 16 | 9415774798524088 | 15.97386 | 8865681505652133 | 15.94771 | 0.4897805 | 0.3247217
290 | 0.174 | 0.665 | 1.465 | 0.01 | 0.186 | 0.219 | 16 | 11 | CC1-SRM1 | 0 | Plotter anchor | Plotter anchor | SRM | 10000000000000000 | 100000000000 | 100000 | 7860030855966228 | 15.89542 | 10000000000000000 | 16 | 9415774798524088 | 15.97386 | 8865681505652133 | 15.94771 | 0.529106 | 0.3321487
290 | 0.18 | 0.16 | 1.05 | 0.014 | 0.2 | 0.15 | 16 | 11 | CC1-W1 | 0 | Plotter anchor | Plotter anchor | W | 10000000000000000 | 100000000000 | 100000 | 7860030855966228 | 15.89542 | 10000000000000000 | 16 | 9415774798524088 | 15.97386 | 8865681505652133 | 15.94771 | 0.4689175 | 0.2703
290 | 0.133 | 0.66 | 1.21 | 0.005 | 0.205 | 0.208 | 16 | 11 | CC2-P1 | 0 | Plotter anchor | Plotter anchor | P | 10000000000000000 | 100000000000 | 100000 | 7860030855966228 | 15.89542 | 10000000000000000 | 16 | 9415774798524088 | 15.97386 | 8865681505652133 | 15.94771 | 0.4604183 | 0.2753074
290 | 0.174 | 0.665 | 1.465 | 0.01 | 0.186 | 0.219 | 16 | 11 | CC2-SRM1 | 0 | Plotter anchor | Plotter anchor | SRM | 10000000000000000 | 100000000000 | 100000 | 7860030855966228 | 15.89542 | 10000000000000000 | 16 | 9415774798524088 | 15.97386 | 8865681505652133 | 15.94771 | 0.529106 | 0.3321487
290 | 0.21 | 0.06 | 1.167 | 0.013 | 0.143 | 0.115 | 16 | 11 | CC2-W1 | 0 | Plotter anchor | Plotter anchor | W | 10000000000000000 | 100000000000 | 100000 | 7860030855966228 | 15.89542 | 10000000000000000 | 16 | 9415774798524088 | 15.97386 | 8865681505652133 | 15.94771 | 0.4860559 | 0.2748995
290 | 0.14 | 0.49 | 1.4 | 0.009 | 0.25 | 0.24 | 16 | 11 | CK1-P1 | 0 | Plotter anchor | Plotter anchor | P | 10000000000000000 | 100000000000 | 100000 | 7860030855966228 | 15.89542 | 10000000000000000 | 16 | 9415774798524088 | 15.97386 | 8865681505652133 | 15.94771 | 0.4956194 | 0.317698
290 | 0.17 | 0.64 | 1.478 | 0.011 | 0.225 | 0.217 | 16 | 11 | CK1-SRM2 | 0 | Plotter anchor | Plotter anchor | SRM | 10000000000000000 | 100000000000 | 100000 | 7860030855966228 | 15.89542 | 10000000000000000 | 16 | 9415774798524088 | 15.97386 | 8865681505652133 | 15.94771 | 0.5360616 | 0.3382491
290 | 0.27 | 0.74 | 1.33 | 0.023 | 0.18 | 0.26 | 16 | 11 | CK1-W1 | 0 | Plotter anchor | Plotter anchor | W | 10000000000000000 | 100000000000 | 100000 | 7860030855966228 | 15.89542 | 10000000000000000 | 16 | 9415774798524088 | 15.97386 | 8865681505652133 | 15.94771 | 0.6117831 | 0.329985
290 | 0.11 | 0.58 | 1.285 | 0.017 | 0.215 | 0.215 | 16 | 11 | CK2-P1 | 0 | Plotter anchor | Plotter anchor | P | 10000000000000000 | 100000000000 | 100000 | 7860030855966228 | 15.89542 | 10000000000000000 | 16 | 9415774798524088 | 15.97386 | 8865681505652133 | 15.94771 | 0.5168706 | 0.3522307
290 | 0.053 | 0.965 | 1.375 | 0.02 | 0.4 | 0.095 | 16 | 11 | CK2-W1 | 0 | Plotter anchor | Plotter anchor | W | 10000000000000000 | 100000000000 | 100000 | 7860030855966228 | 15.89542 | 10000000000000000 | 16 | 9415774798524088 | 15.97386 | 8865681505652133 | 15.94771 | 0.4818718 | 0.3879809
290 | 0.06 | 0.55 | 1.32 | 0.005 | 0.22 | 0.23 | 16 | 11 | CL1-P1 | 0 | Plotter anchor | Plotter anchor | P | 10000000000000000 | 100000000000 | 100000 | 7860030855966228 | 15.89542 | 10000000000000000 | 16 | 9415774798524088 | 15.97386 | 8865681505652133 | 15.94771 | 0.4436933 | 0.2802446
290 | 0.03 | 0.06 | 1.28 | 0.005 | 0.47 | 0.11 | 16 | 11 | CL1-W1 | 0 | Plotter anchor | Plotter anchor | W | 10000000000000000 | 100000000000 | 100000 | 7860030855966228 | 15.89542 | 10000000000000000 | 16 | 9415774798524088 | 15.97386 | 8865681505652133 | 15.94771 | 0.4010725 | 0.2357441
290 | 0.029 | 0.6 | 1.48 | 0.005 | 0.24 | 0 | 16 | 11 | COF-P1 | 0 | Plotter anchor | Plotter anchor | P | 10000000000000000 | 100000000000 | 100000 | 7860030855966228 | 15.89542 | 10000000000000000 | 16 | 9415774798524088 | 15.97386 | 8865681505652133 | 15.94771 | 0.4520043 | 0.2907479
290 | 0.072 | 0.76 | 1.7 | 0.012 | 0.24 | 0 | 16 | 11 | COF-W1 | 0 | Plotter anchor | Plotter anchor | W | 10000000000000000 | 100000000000 | 100000 | 7860030855966228 | 15.89542 | 10000000000000000 | 16 | 9415774798524088 | 15.97386 | 8865681505652133 | 15.94771 | 0.4832347 | 0.3134351
290 | 0.05 | 0.59 | 1.36 | 0.006 | 0.23 | 0.21 | 16 | 11 | CP1-P1 | 0 | Plotter anchor | Plotter anchor | P | 10000000000000000 | 100000000000 | 100000 | 7860030855966228 | 15.89542 | 10000000000000000 | 16 | 9415774798524088 | 15.97386 | 8865681505652133 | 15.94771 | 0.4511202 | 0.2927593
290 | 0.04 | 0.22 | 1.33 | 0.004 | 0.17 | 0.19 | 16 | 11 | CP1-W1 | 0 | Plotter anchor | Plotter anchor | W | 10000000000000000 | 100000000000 | 100000 | 7860030855966228 | 15.89542 | 10000000000000000 | 16 | 9415774798524088 | 15.97386 | 8865681505652133 | 15.94771 | 0.3984907 | 0.2293914
290 | 0.065 | 0.62 | 1.36 | 0.014 | 0.25 | 0.22 | 16 | 11 | CP2-P1 | 0 | Plotter anchor | Plotter anchor | P | 10000000000000000 | 100000000000 | 100000 | 7860030855966228 | 15.89542 | 10000000000000000 | 16 | 9415774798524088 | 15.97386 | 8865681505652133 | 15.94771 | 0.4949552 | 0.3454372
290 | 0.03 | 0.072 | 1.37 | 0.011 | 0.49 | 0.11 | 16 | 11 | CP2-W1 | 0 | Plotter anchor | Plotter anchor | W | 10000000000000000 | 100000000000 | 100000 | 7860030855966228 | 15.89542 | 10000000000000000 | 16 | 9415774798524088 | 15.97386 | 8865681505652133 | 15.94771 | 0.4353736 | 0.2790598
290 | 0.21 | 0.758 | 1.278 | 0.009 | 0.2 | 0.23 | 16 | 11 | CPR-P1 | 0 | Plotter anchor | Plotter anchor | P | 10000000000000000 | 100000000000 | 100000 | 7860030855966228 | 15.89542 | 10000000000000000 | 16 | 9415774798524088 | 15.97386 | 8865681505652133 | 15.94771 | 0.5091352 | 0.3193917
290 | 0.17 | 0.64 | 1.478 | 0.011 | 0.225 | 0 | 16 | 11 | CPR-P2 | 0 | Plotter anchor | Plotter anchor | P | 10000000000000000 | 100000000000 | 100000 | 7860030855966228 | 15.89542 | 10000000000000000 | 16 | 9415774798524088 | 15.97386 | 8865681505652133 | 15.94771 | 0.5272826 | 0.3382491
290 | 0.03 | 0.65 | 1.375 | 0.012 | 0.28 | 0 | 16 | 11 | CPR-P3 | 0 | Plotter anchor | Plotter anchor | P | 10000000000000000 | 100000000000 | 100000 | 7860030855966228 | 15.89542 | 10000000000000000 | 16 | 9415774798524088 | 15.97386 | 8865681505652133 | 15.94771 | 0.4858023 | 0.337118
290 | 0.16 | 0.62 | 1.41 | 0.014 | 0.24 | 0 | 16 | 11 | CPR-P4 | 0 | Plotter anchor | Plotter anchor | P | 10000000000000000 | 100000000000 | 100000 | 7860030855966228 | 15.89542 | 10000000000000000 | 16 | 9415774798524088 | 15.97386 | 8865681505652133 | 15.94771 | 0.5346414 | 0.3491991
290 | 0.11 | 0.6 | 1.42 | 0.015 | 0.27 | 0 | 16 | 11 | CPR-P5 | 0 | Plotter anchor | Plotter anchor | P | 10000000000000000 | 100000000000 | 100000 | 7860030855966228 | 15.89542 | 10000000000000000 | 16 | 9415774798524088 | 15.97386 | 8865681505652133 | 15.94771 | 0.5266694 | 0.3542902
290 | 0.11 | 0.61 | 1.43 | 0.013 | 0.23 | 0.205 | 16 | 11 | CPR-PBWR2 | 0 | Plotter anchor | Plotter anchor | P | 10000000000000000 | 100000000000 | 100000 | 7860030855966228 | 15.89542 | 10000000000000000 | 16 | 9415774798524088 | 15.97386 | 8865681505652133 | 15.94771 | 0.515192 | 0.3452413
290 | 0.22 | 0.51 | 1.37 | 0.018 | 0.22 | 0.23 | 16 | 11 | CPR-PBWR3 | 0 | Plotter anchor | Plotter anchor | P | 10000000000000000 | 100000000000 | 100000 | 7860030855966228 | 15.89542 | 10000000000000000 | 16 | 9415774798524088 | 15.97386 | 8865681505652133 | 15.94771 | 0.576083 | 0.3624086
290 | 0.172 | 0.584 | 1.16 | 0.018 | 0.17 | 0.2 | 16 | 11 | CPR-PBWR4 | 0 | Plotter anchor | Plotter anchor | P | 10000000000000000 | 100000000000 | 100000 | 7860030855966228 | 15.89542 | 10000000000000000 | 16 | 9415774798524088 | 15.97386 | 8865681505652133 | 15.94771 | 0.5229283 | 0.3456497
290 | 0.17 | 0.52 | 1.315 | 0.015 | 0.19 | 0.185 | 16 | 11 | CPR-PBWR5 | 0 | Plotter anchor | Plotter anchor | P | 10000000000000000 | 100000000000 | 100000 | 7860030855966228 | 15.89542 | 10000000000000000 | 16 | 9415774798524088 | 15.97386 | 8865681505652133 | 15.94771 | 0.5303875 | 0.3450686
290 | 0.23 | 0.75 | 1.36 | 0.014 | 0.24 | 0 | 16 | 11 | CPR-W1 | 0 | Plotter anchor | Plotter anchor | W | 10000000000000000 | 100000000000 | 100000 | 7860030855966228 | 15.89542 | 10000000000000000 | 16 | 9415774798524088 | 15.97386 | 8865681505652133 | 15.94771 | 0.5383441 | 0.301226
290 | 0.2 | 1.05 | 1.33 | 0.019 | 0.17 | 0 | 16 | 11 | CPR-W2 | 0 | Plotter anchor | Plotter anchor | W | 10000000000000000 | 100000000000 | 100000 | 7860030855966228 | 15.89542 | 10000000000000000 | 16 | 9415774798524088 | 15.97386 | 8865681505652133 | 15.94771 | 0.5331534 | 0.4378387
290 | 0.29 | 0.69 | 1.575 | 0.016 | 0.47 | 0 | 16 | 11 | CPR-W3 | 0 | Plotter anchor | Plotter anchor | W | 10000000000000000 | 100000000000 | 100000 | 7860030855966228 | 15.89542 | 10000000000000000 | 16 | 9415774798524088 | 15.97386 | 8865681505652133 | 15.94771 | 0.6329842 | 0.3184441
290 | 0.059 | 0.93 | 1.32 | 0.009 | 0.4 | 0 | 16 | 11 | CPR-W4 | 0 | Plotter anchor | Plotter anchor | W | 10000000000000000 | 100000000000 | 100000 | 7860030855966228 | 15.89542 | 10000000000000000 | 16 | 9415774798524088 | 15.97386 | 8865681505652133 | 15.94771 | 0.4212447 | 0.3120187
290 | 0.11 | 0.24 | 1.485 | 0.015 | 0.13 | 0 | 16 | 11 | CPR-W5 | 0 | Plotter anchor | Plotter anchor | W | 10000000000000000 | 100000000000 | 100000 | 7860030855966228 | 15.89542 | 10000000000000000 | 16 | 9415774798524088 | 15.97386 | 8865681505652133 | 15.94771 | 0.4960964 | 0.3041103
290 | 0.11 | 0.24 | 1.485 | 0.015 | 0.13 | 0 | 16 | 11 | CPR-W6 | 0 | Plotter anchor | Plotter anchor | W | 10000000000000000 | 100000000000 | 100000 | 7860030855966228 | 15.89542 | 10000000000000000 | 16 | 9415774798524088 | 15.97386 | 8865681505652133 | 15.94771 | 0.4960964 | 0.3041103
290 | 0.27 | 0.06 | 1.29 | 0.016 | 0.28 | 0 | 16 | 11 | CPR-W7 | 0 | Plotter anchor | Plotter anchor | W | 10000000000000000 | 100000000000 | 100000 | 7860030855966228 | 15.89542 | 10000000000000000 | 16 | 9415774798524088 | 15.97386 | 8865681505652133 | 15.94771 | 0.5480052 | 0.2953581
290 | 0.26 | 0.56 | 1.54 | 0.014 | 0.53 | 0 | 16 | 11 | CPR-W8 | 0 | Plotter anchor | Plotter anchor | W | 10000000000000000 | 100000000000 | 100000 | 7860030855966228 | 15.89542 | 10000000000000000 | 16 | 9415774798524088 | 15.97386 | 8865681505652133 | 15.94771 | 0.5885512 | 0.3040094
290 | 0.01 | 0.9 | 1.33 | 0.012 | 0.43 | 0.07 | 16 | 11 | CPR-WBWR1 | 0 | Plotter anchor | Plotter anchor | W | 10000000000000000 | 100000000000 | 100000 | 7860030855966228 | 15.89542 | 10000000000000000 | 16 | 9415774798524088 | 15.97386 | 8865681505652133 | 15.94771 | 0.436149 | 0.3198401
290 | 0.2 | 0.54 | 1.3 | 0.008 | 0.22 | 0.23 | 16 | 11 | CR3-P1 | 0 | Plotter anchor | Plotter anchor | P | 10000000000000000 | 100000000000 | 100000 | 7860030855966228 | 15.89542 | 10000000000000000 | 16 | 9415774798524088 | 15.97386 | 8865681505652133 | 15.94771 | 0.5031892 | 0.3041094
290 | 0.17 | 0.64 | 1.478 | 0.011 | 0.225 | 0.217 | 16 | 11 | CR3-SRM2 | 0 | Plotter anchor | Plotter anchor | SRM | 10000000000000000 | 100000000000 | 100000 | 7860030855966228 | 15.89542 | 10000000000000000 | 16 | 9415774798524088 | 15.97386 | 8865681505652133 | 15.94771 | 0.5360616 | 0.3382491
290 | 0.41 | 0.1 | 1.65 | 0.021 | 1 | 0.08 | 16 | 11 | CR3-W1 | 0 | Plotter anchor | Plotter anchor | W | 10000000000000000 | 100000000000 | 100000 | 7860030855966228 | 15.89542 | 10000000000000000 | 16 | 9415774798524088 | 15.97386 | 8865681505652133 | 15.94771 | 0.6757133 | 0.3361271
290 | 0.36 | 0.7 | 1.55 | 0.014 | 0.55 | 0.09 | 16 | 11 | CR3-W2 | 0 | Plotter anchor | Plotter anchor | W | 10000000000000000 | 100000000000 | 100000 | 7860030855966228 | 15.89542 | 10000000000000000 | 16 | 9415774798524088 | 15.97386 | 8865681505652133 | 15.94771 | 0.623622 | 0.3091147
290 | 0.22 | 0.59 | 1.45 | 0.016 | 0.51 | 0.08 | 16 | 11 | CR3-WBW1 | 0 | Plotter anchor | Plotter anchor | W | 10000000000000000 | 100000000000 | 100000 | 7860030855966228 | 15.89542 | 10000000000000000 | 16 | 9415774798524088 | 15.97386 | 8865681505652133 | 15.94771 | 0.5586145 | 0.3071577
290 | 0.39 | 0.58 | 1.63 | 0.018 | 0.54 | 0.09 | 16 | 11 | CR3-WBW2 | 0 | Plotter anchor | Plotter anchor | W | 10000000000000000 | 100000000000 | 100000 | 7860030855966228 | 15.89542 | 10000000000000000 | 16 | 9415774798524088 | 15.97386 | 8865681505652133 | 15.94771 | 0.6722472 | 0.3256524
290 | 0.22 | 0.6 | 1.55 | 0.021 | 0.58 | 0.08 | 16 | 11 | CR3-WBW3 | 0 | Plotter anchor | Plotter anchor | W | 10000000000000000 | 100000000000 | 100000 | 7860030855966228 | 15.89542 | 10000000000000000 | 16 | 9415774798524088 | 15.97386 | 8865681505652133 | 15.94771 | 0.6120212 | 0.3314438
290 | 0.17 | 0.61 | 1.54 | 0.015 | 0.31 | 0.2 | 16 | 11 | CS1-P1 | 0 | Plotter anchor | Plotter anchor | P | 10000000000000000 | 100000000000 | 100000 | 7860030855966228 | 15.89542 | 10000000000000000 | 16 | 9415774798524088 | 15.97386 | 8865681505652133 | 15.94771 | 0.5663518 | 0.3632769
290 | 0.1 | 0.2 | 1.42 | 0.01 | 0.26 | 0.2 | 16 | 11 | CTY-P1 | 0 | Plotter anchor | Plotter anchor | P | 10000000000000000 | 100000000000 | 100000 | 7860030855966228 | 15.89542 | 10000000000000000 | 16 | 9415774798524088 | 15.97386 | 8865681505652133 | 15.94771 | 0.4902213 | 0.3253645
290 | 0.12 | 0.2 | 1.37 | 0.01 | 0.19 | 0.2 | 16 | 11 | CTY-P2 | 0 | Plotter anchor | Plotter anchor | P | 10000000000000000 | 100000000000 | 100000 | 7860030855966228 | 15.89542 | 10000000000000000 | 16 | 9415774798524088 | 15.97386 | 8865681505652133 | 15.94771 | 0.4905951 | 0.3218843
290 | 0.12 | 0.2 | 1.46 | 0.013 | 0.22 | 0.2 | 16 | 11 | CTY-P3 | 0 | Plotter anchor | Plotter anchor | P | 10000000000000000 | 100000000000 | 100000 | 7860030855966228 | 15.89542 | 10000000000000000 | 16 | 9415774798524088 | 15.97386 | 8865681505652133 | 15.94771 | 0.5205544 | 0.3455151
290 | 0.2 | 0.18 | 1.34 | 0.014 | 0.23 | 0.24 | 16 | 11 | CTY-SRM3 | 0 | Plotter anchor | Plotter anchor | SRM | 10000000000000000 | 100000000000 | 100000 | 7860030855966228 | 15.89542 | 10000000000000000 | 16 | 9415774798524088 | 15.97386 | 8865681505652133 | 15.94771 | 0.5449146 | 0.3417661
290 | 0.205 | 0.044 | 1.304 | 0.018 | 0.325 | 0.047 | 16 | 11 | CTY-W1 | 0 | Plotter anchor | Plotter anchor | W | 10000000000000000 | 100000000000 | 100000 | 7860030855966228 | 15.89542 | 10000000000000000 | 16 | 9415774798524088 | 15.97386 | 8865681505652133 | 15.94771 | 0.5209868 | 0.3034889
290 | 0.15 | 0.65 | 1.35 | 0.01 | 0.07 | 0 | 16 | 11 | DAC-PBWR1 | 0 | Plotter anchor | Plotter anchor | P | 10000000000000000 | 100000000000 | 100000 | 7860030855966228 | 15.89542 | 10000000000000000 | 16 | 9415774798524088 | 15.97386 | 8865681505652133 | 15.94771 | 0.4998488 | 0.323463
290 | 0.023 | 0.936 | 1.25 | 0.01 | 0.325 | 0 | 16 | 11 | DAC-WBWR4 | 0 | Plotter anchor | Plotter anchor | W | 10000000000000000 | 100000000000 | 100000 | 7860030855966228 | 15.89542 | 10000000000000000 | 16 | 9415774798524088 | 15.97386 | 8865681505652133 | 15.94771 | 0.420047 | 0.3156257
290 | 0.04 | 0.77 | 0.68 | 0.004 | 0.3 | 0.26 | 16 | 11 | DB1-F1 | 0 | Plotter anchor | Plotter anchor | F | 10000000000000000 | 100000000000 | 100000 | 7860030855966228 | 15.89542 | 10000000000000000 | 16 | 9415774798524088 | 15.97386 | 8865681505652133 | 15.94771 | 0.308333 | 0.2143649
290 | 0.02 | 0.81 | 0.63 | 0.011 | 0.27 | 0.22 | 16 | 11 | DB1-F2 | 0 | Plotter anchor | Plotter anchor | F | 10000000000000000 | 100000000000 | 100000 | 7860030855966228 | 15.89542 | 10000000000000000 | 16 | 9415774798524088 | 15.97386 | 8865681505652133 | 15.94771 | 0.3120229 | 0.2575041
290 | 0.063 | 0.73 | 1.3 | 0.009 | 0.25 | 0.17 | 16 | 11 | DB1-F3 | 0 | Plotter anchor | Plotter anchor | F | 10000000000000000 | 100000000000 | 100000 | 7860030855966228 | 15.89542 | 10000000000000000 | 16 | 9415774798524088 | 15.97386 | 8865681505652133 | 15.94771 | 0.3376602 | 0.2978496
290 | 0.14 | 0.5 | 1.42 | 0.01 | 0.19 | 0.22 | 16 | 11 | DB1-P1 | 0 | Plotter anchor | Plotter anchor | P | 10000000000000000 | 100000000000 | 100000 | 7860030855966228 | 15.89542 | 10000000000000000 | 16 | 9415774798524088 | 15.97386 | 8865681505652133 | 15.94771 | 0.5039396 | 0.32569
290 | 0.12 | 0.5 | 1.35 | 0.01 | 0.23 | 0.22 | 16 | 11 | DB1-P2 | 0 | Plotter anchor | Plotter anchor | P | 10000000000000000 | 100000000000 | 100000 | 7860030855966228 | 15.89542 | 10000000000000000 | 16 | 9415774798524088 | 15.97386 | 8865681505652133 | 15.94771 | 0.4904754 | 0.320788
290 | 0.06 | 0.59 | 1.49 | 0.006 | 0.22 | 0.2 | 16 | 11 | DB1-PBW1 | 0 | Plotter anchor | Plotter anchor | P | 10000000000000000 | 100000000000 | 100000 | 7860030855966228 | 15.89542 | 10000000000000000 | 16 | 9415774798524088 | 15.97386 | 8865681505652133 | 15.94771 | 0.4594358 | 0.3008881
290 | 0.17 | 0.64 | 1.478 | 0.011 | 0.225 | 0.217 | 16 | 11 | DB1-SRM2 | 0 | Plotter anchor | Plotter anchor | SRM | 10000000000000000 | 100000000000 | 100000 | 7860030855966228 | 15.89542 | 10000000000000000 | 16 | 9415774798524088 | 15.97386 | 8865681505652133 | 15.94771 | 0.5360616 | 0.3382491
290 | 0.22 | 0.63 | 1.705 | 0.014 | 0.422 | 0.089 | 16 | 11 | DB1-W1 | 0 | Plotter anchor | Plotter anchor | W | 10000000000000000 | 100000000000 | 100000 | 7860030855966228 | 15.89542 | 10000000000000000 | 16 | 9415774798524088 | 15.97386 | 8865681505652133 | 15.94771 | 0.5857732 | 0.3148543
290 | 0.27 | 0.59 | 1.45 | 0.011 | 0.49 | 0.08 | 16 | 11 | DB1-W2 | 0 | Plotter anchor | Plotter anchor | W | 10000000000000000 | 100000000000 | 100000 | 7860030855966228 | 15.89542 | 10000000000000000 | 16 | 9415774798524088 | 15.97386 | 8865681505652133 | 15.94771 | 0.5643795 | 0.2850168
290 | 0.32 | 0.59 | 1.47 | 0.016 | 0.54 | 0.08 | 16 | 11 | DB1-W3 | 0 | Plotter anchor | Plotter anchor | W | 10000000000000000 | 100000000000 | 100000 | 7860030855966228 | 15.89542 | 10000000000000000 | 16 | 9415774798524088 | 15.97386 | 8865681505652133 | 15.94771 | 0.6274064 | 0.3084226
290 | 0.28 | 0.63 | 1.68 | 0.015 | 0.49 | 0.09 | 16 | 11 | DB1-W4 | 0 | Plotter anchor | Plotter anchor | W | 10000000000000000 | 100000000000 | 100000 | 7860030855966228 | 15.89542 | 10000000000000000 | 16 | 9415774798524088 | 15.97386 | 8865681505652133 | 15.94771 | 0.6362351 | 0.3178397
290 | 0.35 | 0.6 | 1.57 | 0.013 | 0.14 | 0.14 | 16 | 11 | DB1-W5 | 0 | Plotter anchor | Plotter anchor | W | 10000000000000000 | 100000000000 | 100000 | 7860030855966228 | 15.89542 | 10000000000000000 | 16 | 9415774798524088 | 15.97386 | 8865681505652133 | 15.94771 | 0.6213116 | 0.301908
290 | 0.16 | 0.18 | 1.05 | 0.014 | 0.2 | 0.15 | 16 | 11 | DB1-W6 | 0 | Plotter anchor | Plotter anchor | W | 10000000000000000 | 100000000000 | 100000 | 7860030855966228 | 15.89542 | 10000000000000000 | 16 | 9415774798524088 | 15.97386 | 8865681505652133 | 15.94771 | 0.4601361 | 0.2703001
290 | 0.39 | 0.58 | 1.63 | 0.018 | 0.54 | 0.09 | 16 | 11 | DB1-WBW2 | 0 | Plotter anchor | Plotter anchor | W | 10000000000000000 | 100000000000 | 100000 | 7860030855966228 | 15.89542 | 10000000000000000 | 16 | 9415774798524088 | 15.97386 | 8865681505652133 | 15.94771 | 0.6722472 | 0.3256524
290 | 0.22 | 0.6 | 1.55 | 0.021 | 0.58 | 0.08 | 16 | 11 | DB1-WBW3 | 0 | Plotter anchor | Plotter anchor | W | 10000000000000000 | 100000000000 | 100000 | 7860030855966228 | 15.89542 | 10000000000000000 | 16 | 9415774798524088 | 15.97386 | 8865681505652133 | 15.94771 | 0.6120212 | 0.3314438
290 | 0.29 | 0.56 | 1.63 | 0.017 | 0.61 | 0.08 | 16 | 11 | DB1-WBW4 | 0 | Plotter anchor | Plotter anchor | W | 10000000000000000 | 100000000000 | 100000 | 7860030855966228 | 15.89542 | 10000000000000000 | 16 | 9415774798524088 | 15.97386 | 8865681505652133 | 15.94771 | 0.6536162 | 0.3215935
290 | 0.081 | 0.481 | 1.445 | 0.01 | 0.225 | 0.235 | 16 | 11 | DC1-P1 | 0 | Plotter anchor | Plotter anchor | P | 10000000000000000 | 100000000000 | 100000 | 7860030855966228 | 15.89542 | 10000000000000000 | 16 | 9415774798524088 | 15.97386 | 8865681505652133 | 15.94771 | 0.4878936 | 0.3273076
290 | 0.17 | 0.64 | 1.478 | 0.011 | 0.225 | 0.217 | 16 | 11 | DC1-SRM2 | 0 | Plotter anchor | Plotter anchor | SRM | 10000000000000000 | 100000000000 | 100000 | 7860030855966228 | 15.89542 | 10000000000000000 | 16 | 9415774798524088 | 15.97386 | 8865681505652133 | 15.94771 | 0.5360616 | 0.3382491
290 | 0.196 | 1 | 1.347 | 0.013 | 0.214 | 0.097 | 16 | 11 | DC1-W1 | 0 | Plotter anchor | Plotter anchor | W | 10000000000000000 | 100000000000 | 100000 | 7860030855966228 | 15.89542 | 10000000000000000 | 16 | 9415774798524088 | 15.97386 | 8865681505652133 | 15.94771 | 0.5038058 | 0.3728333
290 | 0.14 | 0.662 | 1.255 | 0.009 | 0.164 | 0.237 | 16 | 11 | DC2-P1 | 0 | Plotter anchor | Plotter anchor | P | 10000000000000000 | 100000000000 | 100000 | 7860030855966228 | 15.89542 | 10000000000000000 | 16 | 9415774798524088 | 15.97386 | 8865681505652133 | 15.94771 | 0.4828639 | 0.3105405
290 | 0.219 | 0.871 | 1.403 | 0.015 | 0.158 | 0.127 | 16 | 11 | DC2-W1 | 0 | Plotter anchor | Plotter anchor | W | 10000000000000000 | 100000000000 | 100000 | 7860030855966228 | 15.89542 | 10000000000000000 | 16 | 9415774798524088 | 15.97386 | 8865681505652133 | 15.94771 | 0.5392732 | 0.3305829
290 | 0.05 | 0.76 | 1.34 | 0.011 | 0.22 | 0.23 | 16 | 11 | DO3-F1 | 0 | Plotter anchor | Plotter anchor | F | 10000000000000000 | 100000000000 | 100000 | 7860030855966228 | 15.89542 | 10000000000000000 | 16 | 9415774798524088 | 15.97386 | 8865681505652133 | 15.94771 | 0.3478799 | 0.3155871
290 | 0.051 | 0.98 | 1.17 | 0.015 | 0.125 | 0.054 | 16 | 11 | DO3-W1 | 0 | Plotter anchor | Plotter anchor | W | 10000000000000000 | 100000000000 | 100000 | 7860030855966228 | 15.89542 | 10000000000000000 | 16 | 9415774798524088 | 15.97386 | 8865681505652133 | 15.94771 | 0.4311094 | 0.3564216
290 | 0.05 | 0.74 | 1.4 | 0.007 | 0.27 | 0.2 | 16 | 11 | DO4-F1 | 0 | Plotter anchor | Plotter anchor | F | 10000000000000000 | 100000000000 | 100000 | 7860030855966228 | 15.89542 | 10000000000000000 | 16 | 9415774798524088 | 15.97386 | 8865681505652133 | 15.94771 | 0.3355343 | 0.2911896
290 | 0.04 | 0.77 | 1.46 | 0.007 | 0.22 | 0.22 | 16 | 11 | DO4-F2 | 0 | Plotter anchor | Plotter anchor | F | 10000000000000000 | 100000000000 | 100000 | 7860030855966228 | 15.89542 | 10000000000000000 | 16 | 9415774798524088 | 15.97386 | 8865681505652133 | 15.94771 | 0.3388206 | 0.2980171
290 | 0.08 | 0.84 | 1.11 | 0.015 | 0.15 | 0.062 | 16 | 11 | DO4-W1 | 0 | Plotter anchor | Plotter anchor | W | 10000000000000000 | 100000000000 | 100000 | 7860030855966228 | 15.89542 | 10000000000000000 | 16 | 9415774798524088 | 15.97386 | 8865681505652133 | 15.94771 | 0.4360286 | 0.3007425
290 | 0.19 | 0.465 | 1.19 | 0.008 | 0.25 | 0.197 | 16 | 11 | DR2-P1 | 0 | Plotter anchor | Plotter anchor | P | 10000000000000000 | 100000000000 | 100000 | 7860030855966228 | 15.89542 | 10000000000000000 | 16 | 9415774798524088 | 15.97386 | 8865681505652133 | 15.94771 | 0.4913597 | 0.2957382
290 | 0.133 | 0.537 | 1.645 | 0.008 | 0.253 | 0.247 | 16 | 11 | DR3-P1 | 0 | Plotter anchor | Plotter anchor | P | 10000000000000000 | 100000000000 | 100000 | 7860030855966228 | 15.89542 | 10000000000000000 | 16 | 9415774798524088 | 15.97386 | 8865681505652133 | 15.94771 | 0.5102495 | 0.3263306
290 | 0.212 | 0.345 | 1.78 | 0.009 | 0.213 | 0.209 | 16 | 11 | DR3-W1 | 0 | Plotter anchor | Plotter anchor | W | 10000000000000000 | 100000000000 | 100000 | 7860030855966228 | 15.89542 | 10000000000000000 | 16 | 9415774798524088 | 15.97386 | 8865681505652133 | 15.94771 | 0.5414088 | 0.2902996
290 | 0.35 | 0.73 | 1.75 | 0.013 | 0.54 | 0.09 | 16 | 11 | DR3-W2 | 0 | Plotter anchor | Plotter anchor | W | 10000000000000000 | 100000000000 | 100000 | 7860030855966228 | 15.89542 | 10000000000000000 | 16 | 9415774798524088 | 15.97386 | 8865681505652133 | 15.94771 | 0.6463962 | 0.3181562
290 | 0.06 | 0.73 | 1.33 | 0.006 | 0.19 | 0.139 | 16 | 11 | F1-f | 0 | Plotter anchor | Plotter anchor | F | 10000000000000000 | 100000000000 | 100000 | 7860030855966228 | 15.89542 | 10000000000000000 | 16 | 9415774798524088 | 15.97386 | 8865681505652133 | 15.94771 | 0.3281665 | 0.277862
290 | 0.04 | 0.75 | 1.71 | 0.007 | 0.36 | 0.057 | 16 | 11 | F1-w | 0 | Plotter anchor | Plotter anchor | W | 10000000000000000 | 100000000000 | 100000 | 7860030855966228 | 15.89542 | 10000000000000000 | 16 | 9415774798524088 | 15.97386 | 8865681505652133 | 15.94771 | 0.4409608 | 0.2819654
290 | 0.06 | 0.69 | 1.3 | 0.007 | 0.24 | 0.146 | 16 | 11 | F11-f | 0 | Plotter anchor | Plotter anchor | F | 10000000000000000 | 100000000000 | 100000 | 7860030855966228 | 15.89542 | 10000000000000000 | 16 | 9415774798524088 | 15.97386 | 8865681505652133 | 15.94771 | 0.3305011 | 0.2813527
290 | 0.03 | 0.66 | 1.38 | 0.009 | 0.4 | 0.052 | 16 | 11 | F11-w | 0 | Plotter anchor | Plotter anchor | W | 10000000000000000 | 100000000000 | 100000 | 7860030855966228 | 15.89542 | 10000000000000000 | 16 | 9415774798524088 | 15.97386 | 8865681505652133 | 15.94771 | 0.4260704 | 0.2718079
290 | 0.05 | 0.71 | 1.35 | 0.009 | 0.26 | 0.154 | 16 | 11 | F12-f | 0 | Plotter anchor | Plotter anchor | F | 10000000000000000 | 100000000000 | 100000 | 7860030855966228 | 15.89542 | 10000000000000000 | 16 | 9415774798524088 | 15.97386 | 8865681505652133 | 15.94771 | 0.3408078 | 0.2997193
290 | 0.04 | 0.56 | 1.59 | 0.015 | 0.38 | 0.06 | 16 | 11 | F12-w | 0 | Plotter anchor | Plotter anchor | W | 10000000000000000 | 100000000000 | 100000 | 7860030855966228 | 15.89542 | 10000000000000000 | 16 | 9415774798524088 | 15.97386 | 8865681505652133 | 15.94771 | 0.4894102 | 0.3112239
290 | 0.05 | 0.74 | 1.41 | 0.005 | 0.29 | 0.142 | 16 | 11 | F13-f | 0 | Plotter anchor | Plotter anchor | F | 10000000000000000 | 100000000000 | 100000 | 7860030855966228 | 15.89542 | 10000000000000000 | 16 | 9415774798524088 | 15.97386 | 8865681505652133 | 15.94771 | 0.3273183 | 0.2744261
290 | 0.13 | 0.08 | 1.45 | 0.017 | 0.34 | 0.054 | 16 | 11 | F13-w | 0 | Plotter anchor | Plotter anchor | W | 10000000000000000 | 100000000000 | 100000 | 7860030855966228 | 15.89542 | 10000000000000000 | 16 | 9415774798524088 | 15.97386 | 8865681505652133 | 15.94771 | 0.5079208 | 0.3096848
290 | 0.06 | 0.69 | 1.56 | 0.008 | 0.33 | 0.176 | 16 | 11 | F14-f1 | 0 | Plotter anchor | Plotter anchor | F | 10000000000000000 | 100000000000 | 100000 | 7860030855966228 | 15.89542 | 10000000000000000 | 16 | 9415774798524088 | 15.97386 | 8865681505652133 | 15.94771 | 0.3503702 | 0.3047552
290 | 0.08 | 0.84 | 1.23 | 0.009 | 0.25 | 0.181 | 16 | 11 | F14-f2 | 0 | Plotter anchor | Plotter anchor | F | 10000000000000000 | 100000000000 | 100000 | 7860030855966228 | 15.89542 | 10000000000000000 | 16 | 9415774798524088 | 15.97386 | 8865681505652133 | 15.94771 | 0.3384041 | 0.3084571
290 | 0.1 | 0.09 | 1.38 | 0.019 | 0.3 | 0.045 | 16 | 11 | F14-w | 0 | Plotter anchor | Plotter anchor | W | 10000000000000000 | 100000000000 | 100000 | 7860030855966228 | 15.89542 | 10000000000000000 | 16 | 9415774798524088 | 15.97386 | 8865681505652133 | 15.94771 | 0.4966732 | 0.3121155
290 | 0.07 | 0.68 | 1.4 | 0.008 | 0.2 | 0.164 | 16 | 11 | F15-f | 0 | Plotter anchor | Plotter anchor | F | 10000000000000000 | 100000000000 | 100000 | 7860030855966228 | 15.89542 | 10000000000000000 | 16 | 9415774798524088 | 15.97386 | 8865681505652133 | 15.94771 | 0.3398329 | 0.2944985
290 | 0.03 | 0.73 | 1.79 | 0.008 | 0.32 | 0.057 | 16 | 11 | F15-w | 0 | Plotter anchor | Plotter anchor | W | 10000000000000000 | 100000000000 | 100000 | 7860030855966228 | 15.89542 | 10000000000000000 | 16 | 9415774798524088 | 15.97386 | 8865681505652133 | 15.94771 | 0.4580937 | 0.2913623
290 | 0.07 | 0.74 | 1.25 | 0.008 | 0.19 | 0.158 | 16 | 11 | F16-f | 0 | Plotter anchor | Plotter anchor | F | 10000000000000000 | 100000000000 | 100000 | 7860030855966228 | 15.89542 | 10000000000000000 | 16 | 9415774798524088 | 15.97386 | 8865681505652133 | 15.94771 | 0.3314366 | 0.2886397
290 | 0.03 | 0.66 | 1.45 | 0.009 | 0.36 | 0.063 | 16 | 11 | F16-w | 0 | Plotter anchor | Plotter anchor | W | 10000000000000000 | 100000000000 | 100000 | 7860030855966228 | 15.89542 | 10000000000000000 | 16 | 9415774798524088 | 15.97386 | 8865681505652133 | 15.94771 | 0.4321034 | 0.2758727
290 | 0.064 | 0.69 | 1.32 | 0.006 | 0.22 | 0.138 | 16 | 11 | F17-f | 0 | Plotter anchor | Plotter anchor | F | 10000000000000000 | 100000000000 | 100000 | 7860030855966228 | 15.89542 | 10000000000000000 | 16 | 9415774798524088 | 15.97386 | 8865681505652133 | 15.94771 | 0.3277469 | 0.2746924
290 | 0.033 | 0.64 | 1.41 | 0.009 | 0.35 | 0.054 | 16 | 11 | F17-w | 0 | Plotter anchor | Plotter anchor | W | 10000000000000000 | 100000000000 | 100000 | 7860030855966228 | 15.89542 | 10000000000000000 | 16 | 9415774798524088 | 15.97386 | 8865681505652133 | 15.94771 | 0.4286023 | 0.2729059
290 | 0.05 | 0.72 | 1.37 | 0.005 | 0.17 | 0.157 | 16 | 11 | F2-f2 | 0 | Plotter anchor | Plotter anchor | F | 10000000000000000 | 100000000000 | 100000 | 7860030855966228 | 15.89542 | 10000000000000000 | 16 | 9415774798524088 | 15.97386 | 8865681505652133 | 15.94771 | 0.3258173 | 0.2705529
290 | 0.03 | 0.62 | 1.69 | 0.007 | 0.37 | 0.066 | 16 | 11 | F2-w | 0 | Plotter anchor | Plotter anchor | W | 10000000000000000 | 100000000000 | 100000 | 7860030855966228 | 15.89542 | 10000000000000000 | 16 | 9415774798524088 | 15.97386 | 8865681505652133 | 15.94771 | 0.4392052 | 0.2741772
290 | 0.06 | 0.7 | 1.38 | 0.007 | 0.19 | 0.144 | 16 | 11 | F21-f | 0 | Plotter anchor | Plotter anchor | F | 10000000000000000 | 100000000000 | 100000 | 7860030855966228 | 15.89542 | 10000000000000000 | 16 | 9415774798524088 | 15.97386 | 8865681505652133 | 15.94771 | 0.3344837 | 0.2870025
290 | 0.03 | 0.57 | 1.78 | 0.005 | 0.29 | 0.078 | 16 | 11 | F21-w | 0 | Plotter anchor | Plotter anchor | W | 10000000000000000 | 100000000000 | 100000 | 7860030855966228 | 15.89542 | 10000000000000000 | 16 | 9415774798524088 | 15.97386 | 8865681505652133 | 15.94771 | 0.428008 | 0.2610542
290 | 0.06 | 0.66 | 1.39 | 0.008 | 0.22 | 0.153 | 16 | 11 | F22-f | 0 | Plotter anchor | Plotter anchor | F | 10000000000000000 | 100000000000 | 100000 | 7860030855966228 | 15.89542 | 10000000000000000 | 16 | 9415774798524088 | 15.97386 | 8865681505652133 | 15.94771 | 0.3392294 | 0.2929796
290 | 0.03 | 0.7 | 1.74 | 0.009 | 0.31 | 0.063 | 16 | 11 | F22-w | 0 | Plotter anchor | Plotter anchor | W | 10000000000000000 | 100000000000 | 100000 | 7860030855966228 | 15.89542 | 10000000000000000 | 16 | 9415774798524088 | 15.97386 | 8865681505652133 | 15.94771 | 0.4619343 | 0.2933579
290 | 0.06 | 0.7 | 1.39 | 0.007 | 0.22 | 0.142 | 16 | 11 | F25-f | 0 | Plotter anchor | Plotter anchor | F | 10000000000000000 | 100000000000 | 100000 | 7860030855966228 | 15.89542 | 10000000000000000 | 16 | 9415774798524088 | 15.97386 | 8865681505652133 | 15.94771 | 0.3350062 | 0.2876249
290 | 0.03 | 0.77 | 1.73 | 0.005 | 0.34 | 0.061 | 16 | 11 | F25-w | 0 | Plotter anchor | Plotter anchor | W | 10000000000000000 | 100000000000 | 100000 | 7860030855966228 | 15.89542 | 10000000000000000 | 16 | 9415774798524088 | 15.97386 | 8865681505652133 | 15.94771 | 0.4247225 | 0.2680624
290 | 0.07 | 0.67 | 1.35 | 0.008 | 0.18 | 0.154 | 16 | 11 | F26-f | 0 | Plotter anchor | Plotter anchor | F | 10000000000000000 | 100000000000 | 100000 | 7860030855966228 | 15.89542 | 10000000000000000 | 16 | 9415774798524088 | 15.97386 | 8865681505652133 | 15.94771 | 0.3368785 | 0.2908395
290 | 0.03 | 0.7 | 1.68 | 0.008 | 0.37 | 0.058 | 16 | 11 | F26-w | 0 | Plotter anchor | Plotter anchor | W | 10000000000000000 | 100000000000 | 100000 | 7860030855966228 | 15.89542 | 10000000000000000 | 16 | 9415774798524088 | 15.97386 | 8865681505652133 | 15.94771 | 0.4467211 | 0.2838081
290 | 0.07 | 0.7 | 1.39 | 0.005 | 0.22 | 0.144 | 16 | 11 | F28-f | 0 | Plotter anchor | Plotter anchor | F | 10000000000000000 | 100000000000 | 100000 | 7860030855966228 | 15.89542 | 10000000000000000 | 16 | 9415774798524088 | 15.97386 | 8865681505652133 | 15.94771 | 0.3265599 | 0.2704885
290 | 0.04 | 0.6 | 1.74 | 0.006 | 0.39 | 0.072 | 16 | 11 | F28-w | 0 | Plotter anchor | Plotter anchor | W | 10000000000000000 | 100000000000 | 100000 | 7860030855966228 | 15.89542 | 10000000000000000 | 16 | 9415774798524088 | 15.97386 | 8865681505652133 | 15.94771 | 0.4345101 | 0.2683976
290 | 0.066 | 0.72 | 1.26 | 0.008 | 0.16 | 0.15 | 16 | 11 | F3-f | 0 | Plotter anchor | Plotter anchor | F | 10000000000000000 | 100000000000 | 100000 | 7860030855966228 | 15.89542 | 10000000000000000 | 16 | 9415774798524088 | 15.97386 | 8865681505652133 | 15.94771 | 0.3319532 | 0.2877203
290 | 0.031 | 0.66 | 1.39 | 0.008 | 0.37 | 0.058 | 16 | 11 | F3-w | 0 | Plotter anchor | Plotter anchor | W | 10000000000000000 | 100000000000 | 100000 | 7860030855966228 | 15.89542 | 10000000000000000 | 16 | 9415774798524088 | 15.97386 | 8865681505652133 | 15.94771 | 0.4216561 | 0.2663188
290 | 0.06 | 0.75 | 1.36 | 0.009 | 0.25 | 0.158 | 16 | 11 | F30-f | 0 | Plotter anchor | Plotter anchor | F | 10000000000000000 | 100000000000 | 100000 | 7860030855966228 | 15.89542 | 10000000000000000 | 16 | 9415774798524088 | 15.97386 | 8865681505652133 | 15.94771 | 0.3414584 | 0.3037672
290 | 0.03 | 0.72 | 1.59 | 0.009 | 0.36 | 0.063 | 16 | 11 | F30-w | 0 | Plotter anchor | Plotter anchor | W | 10000000000000000 | 100000000000 | 100000 | 7860030855966228 | 15.89542 | 10000000000000000 | 16 | 9415774798524088 | 15.97386 | 8865681505652133 | 15.94771 | 0.4455107 | 0.2868427
290 | 0.05 | 0.71 | 1.33 | 0.006 | 0.26 | 0.154 | 16 | 11 | F32-f | 0 | Plotter anchor | Plotter anchor | F | 10000000000000000 | 100000000000 | 100000 | 7860030855966228 | 15.89542 | 10000000000000000 | 16 | 9415774798524088 | 15.97386 | 8865681505652133 | 15.94771 | 0.3281665 | 0.2764584
290 | 0.1 | 0.51 | 1.5 | 0.015 | 0.4 | 0.066 | 16 | 11 | F32-w | 0 | Plotter anchor | Plotter anchor | W | 10000000000000000 | 100000000000 | 100000 | 7860030855966228 | 15.89542 | 10000000000000000 | 16 | 9415774798524088 | 15.97386 | 8865681505652133 | 15.94771 | 0.4959006 | 0.3053896
290 | 0.057 | 0.69 | 1.42 | 0.005 | 0.22 | 0.164 | 16 | 11 | F37-f | 0 | Plotter anchor | Plotter anchor | F | 10000000000000000 | 100000000000 | 100000 | 7860030855966228 | 15.89542 | 10000000000000000 | 16 | 9415774798524088 | 15.97386 | 8865681505652133 | 15.94771 | 0.3277034 | 0.2716921
290 | 0.033 | 0.64 | 1.46 | 0.008 | 0.4 | 0.055 | 16 | 11 | F37-w | 0 | Plotter anchor | Plotter anchor | W | 10000000000000000 | 100000000000 | 100000 | 7860030855966228 | 15.89542 | 10000000000000000 | 16 | 9415774798524088 | 15.97386 | 8865681505652133 | 15.94771 | 0.4270747 | 0.26962
290 | 0.06 | 0.73 | 1.43 | 0.005 | 0.21 | 0.15 | 16 | 11 | F38-f | 0 | Plotter anchor | Plotter anchor | F | 10000000000000000 | 100000000000 | 100000 | 7860030855966228 | 15.89542 | 10000000000000000 | 16 | 9415774798524088 | 15.97386 | 8865681505652133 | 15.94771 | 0.3280926 | 0.2747834
290 | 0.03 | 0.78 | 1.75 | 0.003 | 0.3 | 0.057 | 16 | 11 | F38-w | 0 | Plotter anchor | Plotter anchor | W | 10000000000000000 | 100000000000 | 100000 | 7860030855966228 | 15.89542 | 10000000000000000 | 16 | 9415774798524088 | 15.97386 | 8865681505652133 | 15.94771 | 0.4074767 | 0.2478216
290 | 0.06 | 0.71 | 1.35 | 0.007 | 0.22 | 0.156 | 16 | 11 | F39-f | 0 | Plotter anchor | Plotter anchor | F | 10000000000000000 | 100000000000 | 100000 | 7860030855966228 | 15.89542 | 10000000000000000 | 16 | 9415774798524088 | 15.97386 | 8865681505652133 | 15.94771 | 0.3329492 | 0.285738
290 | 0.03 | 0.71 | 1.66 | 0.008 | 0.36 | 0.061 | 16 | 11 | F39-w | 0 | Plotter anchor | Plotter anchor | W | 10000000000000000 | 100000000000 | 100000 | 7860030855966228 | 15.89542 | 10000000000000000 | 16 | 9415774798524088 | 15.97386 | 8865681505652133 | 15.94771 | 0.4447665 | 0.2834069
290 | 0.04 | 0.69 | 1.33 | 0.007 | 0.22 | 0.14 | 16 | 11 | F40-f | 0 | Plotter anchor | Plotter anchor | F | 10000000000000000 | 100000000000 | 100000 | 7860030855966228 | 15.89542 | 10000000000000000 | 16 | 9415774798524088 | 15.97386 | 8865681505652133 | 15.94771 | 0.3319536 | 0.283285
290 | 0.04 | 0.55 | 1.58 | 0.014 | 0.38 | 0.055 | 16 | 11 | F40-w | 0 | Plotter anchor | Plotter anchor | W | 10000000000000000 | 100000000000 | 100000 | 7860030855966228 | 15.89542 | 10000000000000000 | 16 | 9415774798524088 | 15.97386 | 8865681505652133 | 15.94771 | 0.4805097 | 0.3062426
290 | 0.06 | 0.67 | 1.35 | 0.008 | 0.23 | 0.166 | 16 | 11 | F41-f | 0 | Plotter anchor | Plotter anchor | F | 10000000000000000 | 100000000000 | 100000 | 7860030855966228 | 15.89542 | 10000000000000000 | 16 | 9415774798524088 | 15.97386 | 8865681505652133 | 15.94771 | 0.3368785 | 0.2908395
290 | 0.03 | 0.68 | 1.58 | 0.01 | 0.4 | 0.06 | 16 | 11 | F41-w | 0 | Plotter anchor | Plotter anchor | W | 10000000000000000 | 100000000000 | 100000 | 7860030855966228 | 15.89542 | 10000000000000000 | 16 | 9415774798524088 | 15.97386 | 8865681505652133 | 15.94771 | 0.451696 | 0.2897878
290 | 0.087 | 0.64 | 1.26 | 0.017 | 0.29 | 0.176 | 16 | 11 | F43-F1 | 0 | Plotter anchor | Plotter anchor | F | 10000000000000000 | 100000000000 | 100000 | 7860030855966228 | 15.89542 | 10000000000000000 | 16 | 9415774798524088 | 15.97386 | 8865681505652133 | 15.94771 | 0.3724815 | 0.3293073
290 | 0.07 | 0.61 | 1.22 | 0.015 | 0.27 | 0.159 | 16 | 11 | F43-F1a | 0 | Plotter anchor | Plotter anchor | F | 10000000000000000 | 100000000000 | 100000 | 7860030855966228 | 15.89542 | 10000000000000000 | 16 | 9415774798524088 | 15.97386 | 8865681505652133 | 15.94771 | 0.3513418 | 0.3171151
290 | 0.09 | 0.65 | 1.27 | 0.01 | 0.31 | 0.169 | 16 | 11 | F43-F2 | 0 | Plotter anchor | Plotter anchor | F | 10000000000000000 | 100000000000 | 100000 | 7860030855966228 | 15.89542 | 10000000000000000 | 16 | 9415774798524088 | 15.97386 | 8865681505652133 | 15.94771 | 0.3482366 | 0.2972987
290 | 0.09 | 0.63 | 1.29 | 0.009 | 0.32 | 0.17 | 16 | 11 | F43-F2a | 0 | Plotter anchor | Plotter anchor | F | 10000000000000000 | 100000000000 | 100000 | 7860030855966228 | 15.89542 | 10000000000000000 | 16 | 9415774798524088 | 15.97386 | 8865681505652133 | 15.94771 | 0.3456797 | 0.2920234
290 | 0.08 | 0.62 | 1.27 | 0.01 | 0.32 | 0.162 | 16 | 11 | F43-F2b | 0 | Plotter anchor | Plotter anchor | F | 10000000000000000 | 100000000000 | 100000 | 7860030855966228 | 15.89542 | 10000000000000000 | 16 | 9415774798524088 | 15.97386 | 8865681505652133 | 15.94771 | 0.3448471 | 0.2963888
290 | 0.08 | 0.62 | 1.27 | 0.01 | 0.32 | 0.162 | 16 | 11 | F43-F2c | 0 | Plotter anchor | Plotter anchor | F | 10000000000000000 | 100000000000 | 100000 | 7860030855966228 | 15.89542 | 10000000000000000 | 16 | 9415774798524088 | 15.97386 | 8865681505652133 | 15.94771 | 0.3448471 | 0.2963888
290 | 0.11 | 0.095 | 1.42 | 0.017 | 0.51 | 0.055 | 16 | 11 | F43-W1 | 0 | Plotter anchor | Plotter anchor | W | 10000000000000000 | 100000000000 | 100000 | 7860030855966228 | 15.89542 | 10000000000000000 | 16 | 9415774798524088 | 15.97386 | 8865681505652133 | 15.94771 | 0.4957485 | 0.3077485
290 | 0.06 | 0.7 | 1.28 | 0.007 | 0.25 | 0.149 | 16 | 11 | F45-f | 0 | Plotter anchor | Plotter anchor | F | 10000000000000000 | 100000000000 | 100000 | 7860030855966228 | 15.89542 | 10000000000000000 | 16 | 9415774798524088 | 15.97386 | 8865681505652133 | 15.94771 | 0.3295596 | 0.2805983
290 | 0.03 | 0.64 | 1.43 | 0.009 | 0.36 | 0.059 | 16 | 11 | F45-w | 0 | Plotter anchor | Plotter anchor | W | 10000000000000000 | 100000000000 | 100000 | 7860030855966228 | 15.89542 | 10000000000000000 | 16 | 9415774798524088 | 15.97386 | 8865681505652133 | 15.94771 | 0.4303349 | 0.2740614
290 | 0.06 | 0.73 | 1.43 | 0.006 | 0.28 | 0.157 | 16 | 11 | F46-f | 0 | Plotter anchor | Plotter anchor | F | 10000000000000000 | 100000000000 | 100000 | 7860030855966228 | 15.89542 | 10000000000000000 | 16 | 9415774798524088 | 15.97386 | 8865681505652133 | 15.94771 | 0.3326224 | 0.2839713
290 | 0.04 | 0.57 | 1.65 | 0.013 | 0.37 | 0.059 | 16 | 11 | F46-w | 0 | Plotter anchor | Plotter anchor | W | 10000000000000000 | 100000000000 | 100000 | 7860030855966228 | 15.89542 | 10000000000000000 | 16 | 9415774798524088 | 15.97386 | 8865681505652133 | 15.94771 | 0.4838899 | 0.305932
290 | 0.05 | 0.66 | 1.4 | 0.005 | 0.33 | 0.138 | 16 | 11 | F47-f1 | 0 | Plotter anchor | Plotter anchor | F | 10000000000000000 | 100000000000 | 100000 | 7860030855966228 | 15.89542 | 10000000000000000 | 16 | 9415774798524088 | 15.97386 | 8865681505652133 | 15.94771 | 0.3269371 | 0.2692452
290 | 0.05 | 0.72 | 1.49 | 0.008 | 0.32 | 0.149 | 16 | 11 | F47-f2 | 0 | Plotter anchor | Plotter anchor | F | 10000000000000000 | 100000000000 | 100000 | 7860030855966228 | 15.89542 | 10000000000000000 | 16 | 9415774798524088 | 15.97386 | 8865681505652133 | 15.94771 | 0.345554 | 0.3025626
290 | 0.1 | 0.49 | 1.58 | 0.016 | 0.39 | 0.05 | 16 | 11 | F47-w | 0 | Plotter anchor | Plotter anchor | W | 10000000000000000 | 100000000000 | 100000 | 7860030855966228 | 15.89542 | 10000000000000000 | 16 | 9415774798524088 | 15.97386 | 8865681505652133 | 15.94771 | 0.5166024 | 0.3141484
290 | 0.06 | 0.69 | 1.36 | 0.006 | 0.21 | 0.159 | 16 | 11 | F48-f | 0 | Plotter anchor | Plotter anchor | F | 10000000000000000 | 100000000000 | 100000 | 7860030855966228 | 15.89542 | 10000000000000000 | 16 | 9415774798524088 | 15.97386 | 8865681505652133 | 15.94771 | 0.3294536 | 0.2771636
290 | 0.03 | 0.7 | 1.65 | 0.008 | 0.35 | 0.054 | 16 | 11 | F48-w | 0 | Plotter anchor | Plotter anchor | W | 10000000000000000 | 100000000000 | 100000 | 7860030855966228 | 15.89542 | 10000000000000000 | 16 | 9415774798524088 | 15.97386 | 8865681505652133 | 15.94771 | 0.443802 | 0.2822781
290 | 0.07 | 0.71 | 1.53 | 0.008 | 0.28 | 0.152 | 16 | 11 | F51-f1 | 0 | Plotter anchor | Plotter anchor | F | 10000000000000000 | 100000000000 | 100000 | 7860030855966228 | 15.89542 | 10000000000000000 | 16 | 9415774798524088 | 15.97386 | 8865681505652133 | 15.94771 | 0.3482663 | 0.3042433
290 | 0.08 | 0.65 | 1.52 | 0.009 | 0.33 | 0.141 | 16 | 11 | F51-f2 | 0 | Plotter anchor | Plotter anchor | F | 10000000000000000 | 100000000000 | 100000 | 7860030855966228 | 15.89542 | 10000000000000000 | 16 | 9415774798524088 | 15.97386 | 8865681505652133 | 15.94771 | 0.3579515 | 0.3074198
290 | 0.12 | 0.07 | 1.33 | 0.012 | 0.32 | 0.045 | 16 | 11 | F51-w | 0 | Plotter anchor | Plotter anchor | W | 10000000000000000 | 100000000000 | 100000 | 7860030855966228 | 15.89542 | 10000000000000000 | 16 | 9415774798524088 | 15.97386 | 8865681505652133 | 15.94771 | 0.4594011 | 0.2813827
290 | 0.07 | 0.71 | 1.39 | 0.013 | 0.26 | 0.166 | 16 | 11 | F52-f1 | 0 | Plotter anchor | Plotter anchor | F | 10000000000000000 | 100000000000 | 100000 | 7860030855966228 | 15.89542 | 10000000000000000 | 16 | 9415774798524088 | 15.97386 | 8865681505652133 | 15.94771 | 0.3603452 | 0.3249898
290 | 0.07 | 0.69 | 1.4 | 0.008 | 0.26 | 0.155 | 16 | 11 | F52-f2 | 0 | Plotter anchor | Plotter anchor | F | 10000000000000000 | 100000000000 | 100000 | 7860030855966228 | 15.89542 | 10000000000000000 | 16 | 9415774798524088 | 15.97386 | 8865681505652133 | 15.94771 | 0.3398329 | 0.2950205
290 | 0.09 | 0.1 | 1.31 | 0.017 | 0.33 | 0.051 | 16 | 11 | F52-w | 0 | Plotter anchor | Plotter anchor | W | 10000000000000000 | 100000000000 | 100000 | 7860030855966228 | 15.89542 | 10000000000000000 | 16 | 9415774798524088 | 15.97386 | 8865681505652133 | 15.94771 | 0.4714006 | 0.3003937
290 | 0.05 | 0.71 | 1.42 | 0.005 | 0.2 | 0.158 | 16 | 11 | F55-f | 0 | Plotter anchor | Plotter anchor | F | 10000000000000000 | 100000000000 | 100000 | 7860030855966228 | 15.89542 | 10000000000000000 | 16 | 9415774798524088 | 15.97386 | 8865681505652133 | 15.94771 | 0.3277034 | 0.2728203
290 | 0.03 | 0.78 | 1.7 | 0.004 | 0.35 | 0.058 | 16 | 11 | F55-w | 0 | Plotter anchor | Plotter anchor | W | 10000000000000000 | 100000000000 | 100000 | 7860030855966228 | 15.89542 | 10000000000000000 | 16 | 9415774798524088 | 15.97386 | 8865681505652133 | 15.94771 | 0.4141859 | 0.2575885
290 | 0.07 | 0.68 | 1.34 | 0.006 | 0.27 | 0.16 | 16 | 11 | F56-f | 0 | Plotter anchor | Plotter anchor | F | 10000000000000000 | 100000000000 | 100000 | 7860030855966228 | 15.89542 | 10000000000000000 | 16 | 9415774798524088 | 15.97386 | 8865681505652133 | 15.94771 | 0.3285909 | 0.2754462
290 | 0.03 | 0.7 | 1.65 | 0.008 | 0.38 | 0.059 | 16 | 11 | F56-w | 0 | Plotter anchor | Plotter anchor | W | 10000000000000000 | 100000000000 | 100000 | 7860030855966228 | 15.89542 | 10000000000000000 | 16 | 9415774798524088 | 15.97386 | 8865681505652133 | 15.94771 | 0.443802 | 0.2822781
290 | 0.05 | 0.7 | 1.4 | 0.006 | 0.22 | 0.158 | 16 | 11 | F57-f | 0 | Plotter anchor | Plotter anchor | F | 10000000000000000 | 100000000000 | 100000 | 7860030855966228 | 15.89542 | 10000000000000000 | 16 | 9415774798524088 | 15.97386 | 8865681505652133 | 15.94771 | 0.3312357 | 0.2801346
290 | 0.03 | 0.52 | 1.88 | 0.005 | 0.33 | 0.074 | 16 | 11 | F57-w | 0 | Plotter anchor | Plotter anchor | W | 10000000000000000 | 100000000000 | 100000 | 7860030855966228 | 15.89542 | 10000000000000000 | 16 | 9415774798524088 | 15.97386 | 8865681505652133 | 15.94771 | 0.4349962 | 0.2649307
290 | 0.044 | 0.72 | 1.35 | 0.006 | 0.27 | 0.143 | 16 | 11 | F59-f | 0 | Plotter anchor | Plotter anchor | F | 10000000000000000 | 100000000000 | 100000 | 7860030855966228 | 15.89542 | 10000000000000000 | 16 | 9415774798524088 | 15.97386 | 8865681505652133 | 15.94771 | 0.3290199 | 0.2783685
290 | 0.041 | 0.57 | 1.64 | 0.013 | 0.34 | 0.065 | 16 | 11 | F59-w | 0 | Plotter anchor | Plotter anchor | W | 10000000000000000 | 100000000000 | 100000 | 7860030855966228 | 15.89542 | 10000000000000000 | 16 | 9415774798524088 | 15.97386 | 8865681505652133 | 15.94771 | 0.4823365 | 0.3053746
290 | 0.06 | 0.71 | 1.26 | 0.008 | 0.18 | 0.143 | 16 | 11 | F60-f | 0 | Plotter anchor | Plotter anchor | F | 10000000000000000 | 100000000000 | 100000 | 7860030855966228 | 15.89542 | 10000000000000000 | 16 | 9415774798524088 | 15.97386 | 8865681505652133 | 15.94771 | 0.3319532 | 0.2870283
290 | 0.04 | 0.55 | 1.63 | 0.014 | 0.35 | 0.062 | 16 | 11 | F60-w | 0 | Plotter anchor | Plotter anchor | W | 10000000000000000 | 100000000000 | 100000 | 7860030855966228 | 15.89542 | 10000000000000000 | 16 | 9415774798524088 | 15.97386 | 8865681505652133 | 15.94771 | 0.4885767 | 0.3091183
290 | 0.07 | 0.72 | 1.4 | 0.006 | 0.23 | 0.155 | 16 | 11 | F7-f | 0 | Plotter anchor | Plotter anchor | F | 10000000000000000 | 100000000000 | 100000 | 7860030855966228 | 15.89542 | 10000000000000000 | 16 | 9415774798524088 | 15.97386 | 8865681505652133 | 15.94771 | 0.3312357 | 0.2814222
290 | 0.03 | 0.52 | 1.83 | 0.005 | 0.33 | 0.072 | 16 | 11 | F7-w | 0 | Plotter anchor | Plotter anchor | W | 10000000000000000 | 100000000000 | 100000 | 7860030855966228 | 15.89542 | 10000000000000000 | 16 | 9415774798524088 | 15.97386 | 8865681505652133 | 15.94771 | 0.4314319 | 0.2627969
290 | 0.1 | 0.56 | 1.4 | 0.015 | 0.28 | 0.2 | 16 | 11 | FA1-P1 | 0 | Plotter anchor | Plotter anchor | P | 10000000000000000 | 100000000000 | 100000 | 7860030855966228 | 15.89542 | 10000000000000000 | 16 | 9415774798524088 | 15.97386 | 8865681505652133 | 15.94771 | 0.5205594 | 0.3520469
290 | 0.14 | 0.19 | 1.06 | 0.016 | 0.27 | 0.13 | 16 | 11 | FA1-W1 | 0 | Plotter anchor | Plotter anchor | W | 10000000000000000 | 100000000000 | 100000 | 7860030855966228 | 15.89542 | 10000000000000000 | 16 | 9415774798524088 | 15.97386 | 8865681505652133 | 15.94771 | 0.4585546 | 0.2784607
290 | 0.195 | 0.597 | 1.327 | 0.005 | 0.229 | 0.215 | 16 | 11 | FA2-P1 | 0 | Plotter anchor | Plotter anchor | P | 10000000000000000 | 100000000000 | 100000 | 7860030855966228 | 15.89542 | 10000000000000000 | 16 | 9415774798524088 | 15.97386 | 8865681505652133 | 15.94771 | 0.487652 | 0.2813285
290 | 0.03 | 0.9 | 0.937 | 0.004 | 0.324 | 0.139 | 16 | 11 | FA2-W1 | 0 | Plotter anchor | Plotter anchor | W | 10000000000000000 | 100000000000 | 100000 | 7860030855966228 | 15.89542 | 10000000000000000 | 16 | 9415774798524088 | 15.97386 | 8865681505652133 | 15.94771 | 0.3875886 | 0.2347354
290 | 0.101 | 0.483 | 1.461 | 0.011 | 0.214 | 0.22 | 16 | 11 | FC1-P1 | 0 | Plotter anchor | Plotter anchor | P | 10000000000000000 | 100000000000 | 100000 | 7860030855966228 | 15.89542 | 10000000000000000 | 16 | 9415774798524088 | 15.97386 | 8865681505652133 | 15.94771 | 0.5030974 | 0.3345861
290 | 0.174 | 0.665 | 1.465 | 0.01 | 0.186 | 0.219 | 16 | 11 | FC1-SRM1 | 0 | Plotter anchor | Plotter anchor | SRM | 10000000000000000 | 100000000000 | 100000 | 7860030855966228 | 15.89542 | 10000000000000000 | 16 | 9415774798524088 | 15.97386 | 8865681505652133 | 15.94771 | 0.529106 | 0.3321487
290 | 0.301 | 0.6 | 1.563 | 0.013 | 0.202 | 0.14 | 16 | 11 | FC1-W1 | 0 | Plotter anchor | Plotter anchor | W | 10000000000000000 | 100000000000 | 100000 | 7860030855966228 | 15.89542 | 10000000000000000 | 16 | 9415774798524088 | 15.97386 | 8865681505652133 | 15.94771 | 0.6202997 | 0.3015036
290 | 0.11 | 0.61 | 1.43 | 0.013 | 0.23 | 0.205 | 16 | 11 | FTZ-PBWR2 | 0 | Plotter anchor | Plotter anchor | P | 10000000000000000 | 100000000000 | 100000 | 7860030855966228 | 15.89542 | 10000000000000000 | 16 | 9415774798524088 | 15.97386 | 8865681505652133 | 15.94771 | 0.515192 | 0.3452413
290 | 0.05 | 0.69 | 0.67 | 0.01 | 0.2 | 0.19 | 16 | 11 | GIN-F1 | 0 | Plotter anchor | Plotter anchor | F | 10000000000000000 | 100000000000 | 100000 | 7860030855966228 | 15.89542 | 10000000000000000 | 16 | 9415774798524088 | 15.97386 | 8865681505652133 | 15.94771 | 0.312407 | 0.2468939
290 | 0.07 | 0.69 | 0.66 | 0.01 | 0.23 | 0.18 | 16 | 11 | GIN-F2 | 0 | Plotter anchor | Plotter anchor | F | 10000000000000000 | 100000000000 | 100000 | 7860030855966228 | 15.89542 | 10000000000000000 | 16 | 9415774798524088 | 15.97386 | 8865681505652133 | 15.94771 | 0.3121531 | 0.2457825
290 | 0.2 | 0.18 | 1.34 | 0.014 | 0.23 | 0.24 | 16 | 11 | GIN-SRM3 | 0 | Plotter anchor | Plotter anchor | SRM | 10000000000000000 | 100000000000 | 100000 | 7860030855966228 | 15.89542 | 10000000000000000 | 16 | 9415774798524088 | 15.97386 | 8865681505652133 | 15.94771 | 0.5449146 | 0.3417661
290 | 0.24 | 0.52 | 1.3 | 0.009 | 0.5 | 0.07 | 16 | 11 | GIN-W1 | 0 | Plotter anchor | Plotter anchor | W | 10000000000000000 | 100000000000 | 100000 | 7860030855966228 | 15.89542 | 10000000000000000 | 16 | 9415774798524088 | 15.97386 | 8865681505652133 | 15.94771 | 0.5160417 | 0.2645405
290 | 0.16 | 0.745 | 0.71 | 0.013 | 0 | 0.227 | 16 | 11 | GUN-F1 | 0 | Plotter anchor | Plotter anchor | F | 10000000000000000 | 100000000000 | 100000 | 7860030855966228 | 15.89542 | 10000000000000000 | 16 | 9415774798524088 | 15.97386 | 8865681505652133 | 15.94771 | 0.3472895 | 0.2682215
290 | 0.25 | 0.2 | 1.33 | 0.009 | 0 | 0.08 | 16 | 11 | GUN-W1 | 0 | Plotter anchor | Plotter anchor | W | 10000000000000000 | 100000000000 | 100000 | 7860030855966228 | 15.89542 | 10000000000000000 | 16 | 9415774798524088 | 15.97386 | 8865681505652133 | 15.94771 | 0.5151674 | 0.2659854
290 | 0.12 | 0.7 | 1.43 | 0.013 | 0.23 | 0.24 | 16 | 11 | HA1-P1 | 0 | Plotter anchor | Plotter anchor | P | 10000000000000000 | 100000000000 | 100000 | 7860030855966228 | 15.89542 | 10000000000000000 | 16 | 9415774798524088 | 15.97386 | 8865681505652133 | 15.94771 | 0.5179554 | 0.3493757
290 | 0.08 | 0.59 | 1.39 | 0.01 | 0.23 | 0 | 16 | 11 | HA2-P1 | 0 | Plotter anchor | Plotter anchor | P | 10000000000000000 | 100000000000 | 100000 | 7860030855966228 | 15.89542 | 10000000000000000 | 16 | 9415774798524088 | 15.97386 | 8865681505652133 | 15.94771 | 0.481712 | 0.3246138
290 | 0.13 | 0.1 | 1.19 | 0.014 | 0 | 0 | 16 | 11 | HA2-W1 | 0 | Plotter anchor | Plotter anchor | W | 10000000000000000 | 100000000000 | 100000 | 7860030855966228 | 15.89542 | 10000000000000000 | 16 | 9415774798524088 | 15.97386 | 8865681505652133 | 15.94771 | 0.4583075 | 0.2806425
290 | 0.12 | 0.09 | 1.35 | 0.007 | 0.23 | 0.19 | 16 | 11 | HB2-P1 | 0 | Plotter anchor | Plotter anchor | P | 10000000000000000 | 100000000000 | 100000 | 7860030855966228 | 15.89542 | 10000000000000000 | 16 | 9415774798524088 | 15.97386 | 8865681505652133 | 15.94771 | 0.4704836 | 0.2993394
290 | 0.1 | 0.2 | 1.29 | 0.01 | 0.22 | 0.2 | 16 | 11 | HB2-P2 | 0 | Plotter anchor | Plotter anchor | P | 10000000000000000 | 100000000000 | 100000 | 7860030855966228 | 15.89542 | 10000000000000000 | 16 | 9415774798524088 | 15.97386 | 8865681505652133 | 15.94771 | 0.4773508 | 0.3161262
290 | 0.09 | 0.2 | 1.32 | 0.01 | 0.19 | 0.19 | 16 | 11 | HB2-P3 | 0 | Plotter anchor | Plotter anchor | P | 10000000000000000 | 100000000000 | 100000 | 7860030855966228 | 15.89542 | 10000000000000000 | 16 | 9415774798524088 | 15.97386 | 8865681505652133 | 15.94771 | 0.4773109 | 0.318314
290 | 0.2 | 0.18 | 1.34 | 0.014 | 0.23 | 0.24 | 16 | 11 | HB2-SRM3 | 0 | Plotter anchor | Plotter anchor | SRM | 10000000000000000 | 100000000000 | 100000 | 7860030855966228 | 15.89542 | 10000000000000000 | 16 | 9415774798524088 | 15.97386 | 8865681505652133 | 15.94771 | 0.5449146 | 0.3417661
290 | 0.34 | 0.66 | 1.17 | 0.024 | 0.275 | 0.117 | 16 | 11 | HB2-W1 | 0 | Plotter anchor | Plotter anchor | W | 10000000000000000 | 100000000000 | 100000 | 7860030855966228 | 15.89542 | 10000000000000000 | 16 | 9415774798524088 | 15.97386 | 8865681505652133 | 15.94771 | 0.6165221 | 0.3149643
290 | 0.09 | 0.64 | 1.38 | 0.012 | 0.29 | 0.2 | 16 | 11 | HC1-P1 | 0 | Plotter anchor | Plotter anchor | P | 10000000000000000 | 100000000000 | 100000 | 7860030855966228 | 15.89542 | 10000000000000000 | 16 | 9415774798524088 | 15.97386 | 8865681505652133 | 15.94771 | 0.4962197 | 0.3371001
290 | 0.08 | 0.59 | 1.48 | 0.014 | 0.31 | 0.11 | 16 | 11 | HC1-W1 | 0 | Plotter anchor | Plotter anchor | W | 10000000000000000 | 100000000000 | 100000 | 7860030855966228 | 15.89542 | 10000000000000000 | 16 | 9415774798524088 | 15.97386 | 8865681505652133 | 15.94771 | 0.4766885 | 0.3008478
290 | 0.211 | 0.63 | 1.28 | 0.01 | 0.25 | 0.2 | 16 | 11 | IP2-P1 | 0 | Plotter anchor | Plotter anchor | P | 10000000000000000 | 100000000000 | 100000 | 7860030855966228 | 15.89542 | 10000000000000000 | 16 | 9415774798524088 | 15.97386 | 8865681505652133 | 15.94771 | 0.5160506 | 0.3176504
290 | 0.149 | 0.441 | 1.3 | 0.014 | 0.22 | 0.22 | 16 | 11 | IP2-P2 | 0 | Plotter anchor | Plotter anchor | P | 10000000000000000 | 100000000000 | 100000 | 7860030855966228 | 15.89542 | 10000000000000000 | 16 | 9415774798524088 | 15.97386 | 8865681505652133 | 15.94771 | 0.5156079 | 0.3387891
290 | 0.197 | 0.595 | 1.29 | 0.011 | 0.25 | 0.22 | 16 | 11 | IP2-P3 | 0 | Plotter anchor | Plotter anchor | P | 10000000000000000 | 100000000000 | 100000 | 7860030855966228 | 15.89542 | 10000000000000000 | 16 | 9415774798524088 | 15.97386 | 8865681505652133 | 15.94771 | 0.5165288 | 0.3235024
290 | 0.2 | 0.18 | 1.34 | 0.014 | 0.23 | 0.24 | 16 | 11 | IP2-SRM3 | 0 | Plotter anchor | Plotter anchor | SRM | 10000000000000000 | 100000000000 | 100000 | 7860030855966228 | 15.89542 | 10000000000000000 | 16 | 9415774798524088 | 15.97386 | 8865681505652133 | 15.94771 | 0.5449146 | 0.3417661
290 | 0.18 | 0.5 | 1.41 | 0.01 | 0.28 | 0.22 | 16 | 11 | IP3-P1 | 0 | Plotter anchor | Plotter anchor | P | 10000000000000000 | 100000000000 | 100000 | 7860030855966228 | 15.89542 | 10000000000000000 | 16 | 9415774798524088 | 15.97386 | 8865681505652133 | 15.94771 | 0.516717 | 0.3250003
290 | 0.19 | 0.49 | 1.32 | 0.011 | 0.26 | 0.2 | 16 | 11 | IP3-P2 | 0 | Plotter anchor | Plotter anchor | P | 10000000000000000 | 100000000000 | 100000 | 7860030855966228 | 15.89542 | 10000000000000000 | 16 | 9415774798524088 | 15.97386 | 8865681505652133 | 15.94771 | 0.5168882 | 0.3245841
290 | 0.24 | 0.52 | 1.3 | 0.012 | 0.28 | 0.22 | 16 | 11 | IP3-P3 | 0 | Plotter anchor | Plotter anchor | P | 10000000000000000 | 100000000000 | 100000 | 7860030855966228 | 15.89542 | 10000000000000000 | 16 | 9415774798524088 | 15.97386 | 8865681505652133 | 15.94771 | 0.5417885 | 0.3288821
290 | 0.17 | 0.64 | 1.478 | 0.011 | 0.225 | 0.217 | 16 | 11 | IP3-SRM2 | 0 | Plotter anchor | Plotter anchor | SRM | 10000000000000000 | 100000000000 | 100000 | 7860030855966228 | 15.89542 | 10000000000000000 | 16 | 9415774798524088 | 15.97386 | 8865681505652133 | 15.94771 | 0.5360616 | 0.3382491
290 | 0.155 | 1.08 | 1.18 | 0.019 | 0.17 | 0.08 | 16 | 11 | IP3-W1 | 0 | Plotter anchor | Plotter anchor | W | 10000000000000000 | 100000000000 | 100000 | 7860030855966228 | 15.89542 | 10000000000000000 | 16 | 9415774798524088 | 15.97386 | 8865681505652133 | 15.94771 | 0.4878301 | 0.4477202
290 | 0.01 | 0.67 | 1.35 | 0.003 | 0 | 0 | 16 | 11 | JBF-F1 | 0 | Plotter anchor | Plotter anchor | F | 10000000000000000 | 100000000000 | 100000 | 7860030855966228 | 15.89542 | 10000000000000000 | 16 | 9415774798524088 | 15.97386 | 8865681505652133 | 15.94771 | 0.3172319 | 0.2446862
290 | 0.03 | 0.91 | 1.35 | 0.002 | 0 | 0 | 16 | 11 | JBF-F10 | 0 | Plotter anchor | Plotter anchor | F | 10000000000000000 | 100000000000 | 100000 | 7860030855966228 | 15.89542 | 10000000000000000 | 16 | 9415774798524088 | 15.97386 | 8865681505652133 | 15.94771 | 0.3133026 | 0.2613858
290 | 0.04 | 0.68 | 1.35 | 0.008 | 0 | 0 | 16 | 11 | JBF-F11 | 0 | Plotter anchor | Plotter anchor | F | 10000000000000000 | 100000000000 | 100000 | 7860030855966228 | 15.89542 | 10000000000000000 | 16 | 9415774798524088 | 15.97386 | 8865681505652133 | 15.94771 | 0.3368785 | 0.2913029
290 | 0.04 | 0.89 | 1.35 | 0.002 | 0 | 0 | 16 | 11 | JBF-F12 | 0 | Plotter anchor | Plotter anchor | F | 10000000000000000 | 100000000000 | 100000 | 7860030855966228 | 15.89542 | 10000000000000000 | 16 | 9415774798524088 | 15.97386 | 8865681505652133 | 15.94771 | 0.3133026 | 0.2560243
290 | 0.04 | 0.9 | 1.35 | 0.004 | 0 | 0 | 16 | 11 | JBF-F13 | 0 | Plotter anchor | Plotter anchor | F | 10000000000000000 | 100000000000 | 100000 | 7860030855966228 | 15.89542 | 10000000000000000 | 16 | 9415774798524088 | 15.97386 | 8865681505652133 | 15.94771 | 0.3211612 | 0.2881327
290 | 0.04 | 0.91 | 1.35 | 0.002 | 0 | 0 | 16 | 11 | JBF-F14 | 0 | Plotter anchor | Plotter anchor | F | 10000000000000000 | 100000000000 | 100000 | 7860030855966228 | 15.89542 | 10000000000000000 | 16 | 9415774798524088 | 15.97386 | 8865681505652133 | 15.94771 | 0.3133026 | 0.2613858
290 | 0.05 | 0.69 | 1.35 | 0.003 | 0 | 0 | 16 | 11 | JBF-F15 | 0 | Plotter anchor | Plotter anchor | F | 10000000000000000 | 100000000000 | 100000 | 7860030855966228 | 15.89542 | 10000000000000000 | 16 | 9415774798524088 | 15.97386 | 8865681505652133 | 15.94771 | 0.3172319 | 0.2455105
290 | 0.01 | 0.93 | 1.35 | 0.005 | 0 | 0 | 16 | 11 | JBF-F2 | 0 | Plotter anchor | Plotter anchor | F | 10000000000000000 | 100000000000 | 100000 | 7860030855966228 | 15.89542 | 10000000000000000 | 16 | 9415774798524088 | 15.97386 | 8865681505652133 | 15.94771 | 0.3250906 | 0.3098275
290 | 0.01 | 0.96 | 1.35 | 0.004 | 0 | 0 | 16 | 11 | JBF-F3 | 0 | Plotter anchor | Plotter anchor | F | 10000000000000000 | 100000000000 | 100000 | 7860030855966228 | 15.89542 | 10000000000000000 | 16 | 9415774798524088 | 15.97386 | 8865681505652133 | 15.94771 | 0.3211612 | 0.3099547
290 | 0.02 | 0.67 | 1.35 | 0.004 | 0 | 0 | 16 | 11 | JBF-F4 | 0 | Plotter anchor | Plotter anchor | F | 10000000000000000 | 100000000000 | 100000 | 7860030855966228 | 15.89542 | 10000000000000000 | 16 | 9415774798524088 | 15.97386 | 8865681505652133 | 15.94771 | 0.3211612 | 0.2565508
290 | 0.02 | 0.89 | 1.35 | 0.003 | 0 | 0 | 16 | 11 | JBF-F5 | 0 | Plotter anchor | Plotter anchor | F | 10000000000000000 | 100000000000 | 100000 | 7860030855966228 | 15.89542 | 10000000000000000 | 16 | 9415774798524088 | 15.97386 | 8865681505652133 | 15.94771 | 0.3172319 | 0.2720551
290 | 0.03 | 0.68 | 1.35 | 0.005 | 0 | 0 | 16 | 11 | JBF-F6 | 0 | Plotter anchor | Plotter anchor | F | 10000000000000000 | 100000000000 | 100000 | 7860030855966228 | 15.89542 | 10000000000000000 | 16 | 9415774798524088 | 15.97386 | 8865681505652133 | 15.94771 | 0.3250906 | 0.2671292
290 | 0.03 | 0.69 | 1.35 | 0.006 | 0 | 0 | 16 | 11 | JBF-F7 | 0 | Plotter anchor | Plotter anchor | F | 10000000000000000 | 100000000000 | 100000 | 7860030855966228 | 15.89542 | 10000000000000000 | 16 | 9415774798524088 | 15.97386 | 8865681505652133 | 15.94771 | 0.3290199 | 0.2765506
290 | 0.03 | 0.89 | 1.35 | 0.002 | 0 | 0 | 16 | 11 | JBF-F8 | 0 | Plotter anchor | Plotter anchor | F | 10000000000000000 | 100000000000 | 100000 | 7860030855966228 | 15.89542 | 10000000000000000 | 16 | 9415774798524088 | 15.97386 | 8865681505652133 | 15.94771 | 0.3133026 | 0.2560243
290 | 0.03 | 0.895 | 1.35 | 0.002 | 0 | 0 | 16 | 11 | JBF-F9 | 0 | Plotter anchor | Plotter anchor | F | 10000000000000000 | 100000000000 | 100000 | 7860030855966228 | 15.89542 | 10000000000000000 | 16 | 9415774798524088 | 15.97386 | 8865681505652133 | 15.94771 | 0.3133026 | 0.2572973
290 | 0.04 | 0.6 | 1.35 | 0.008 | 0 | 0 | 16 | 11 | JBP-P1 | 0 | Plotter anchor | Plotter anchor | P | 10000000000000000 | 100000000000 | 100000 | 7860030855966228 | 15.89542 | 10000000000000000 | 16 | 9415774798524088 | 15.97386 | 8865681505652133 | 15.94771 | 0.4612871 | 0.3084335
290 | 0.16 | 0.56 | 1.35 | 0.012 | 0 | 0 | 16 | 11 | JBP-P10 | 0 | Plotter anchor | Plotter anchor | P | 10000000000000000 | 100000000000 | 100000 | 7860030855966228 | 15.89542 | 10000000000000000 | 16 | 9415774798524088 | 15.97386 | 8865681505652133 | 15.94771 | 0.5148654 | 0.3330364
290 | 0.23 | 0.55 | 1.35 | 0.02 | 0 | 0 | 16 | 11 | JBP-P11 | 0 | Plotter anchor | Plotter anchor | P | 10000000000000000 | 100000000000 | 100000 | 7860030855966228 | 15.89542 | 10000000000000000 | 16 | 9415774798524088 | 15.97386 | 8865681505652133 | 15.94771 | 0.5884992 | 0.369061
290 | 0.24 | 0.6 | 1.35 | 0.018 | 0 | 0 | 16 | 11 | JBP-P12 | 0 | Plotter anchor | Plotter anchor | P | 10000000000000000 | 100000000000 | 100000 | 7860030855966228 | 15.89542 | 10000000000000000 | 16 | 9415774798524088 | 15.97386 | 8865681505652133 | 15.94771 | 0.5816689 | 0.3620928
290 | 0.08 | 0.55 | 1.35 | 0.012 | 0 | 0 | 16 | 11 | JBP-P2 | 0 | Plotter anchor | Plotter anchor | P | 10000000000000000 | 100000000000 | 100000 | 7860030855966228 | 15.89542 | 10000000000000000 | 16 | 9415774798524088 | 15.97386 | 8865681505652133 | 15.94771 | 0.4893805 | 0.3329119
290 | 0.08 | 0.57 | 1.35 | 0.011 | 0 | 0 | 16 | 11 | JBP-P3 | 0 | Plotter anchor | Plotter anchor | P | 10000000000000000 | 100000000000 | 100000 | 7860030855966228 | 15.89542 | 10000000000000000 | 16 | 9415774798524088 | 15.97386 | 8865681505652133 | 15.94771 | 0.4835443 | 0.3275039
290 | 0.08 | 0.59 | 1.35 | 0.009 | 0 | 0 | 16 | 11 | JBP-P4 | 0 | Plotter anchor | Plotter anchor | P | 10000000000000000 | 100000000000 | 100000 | 7860030855966228 | 15.89542 | 10000000000000000 | 16 | 9415774798524088 | 15.97386 | 8865681505652133 | 15.94771 | 0.4718194 | 0.315275
290 | 0.09 | 0.56 | 1.35 | 0.012 | 0 | 0 | 16 | 11 | JBP-P5 | 0 | Plotter anchor | Plotter anchor | P | 10000000000000000 | 100000000000 | 100000 | 7860030855966228 | 15.89542 | 10000000000000000 | 16 | 9415774798524088 | 15.97386 | 8865681505652133 | 15.94771 | 0.4926872 | 0.3330364
290 | 0.1 | 0.59 | 1.35 | 0.008 | 0 | 0 | 16 | 11 | JBP-P6 | 0 | Plotter anchor | Plotter anchor | P | 10000000000000000 | 100000000000 | 100000 | 7860030855966228 | 15.89542 | 10000000000000000 | 16 | 9415774798524088 | 15.97386 | 8865681505652133 | 15.94771 | 0.4728037 | 0.3082397
290 | 0.12 | 0.58 | 1.35 | 0.01 | 0 | 0 | 16 | 11 | JBP-P7 | 0 | Plotter anchor | Plotter anchor | P | 10000000000000000 | 100000000000 | 100000 | 7860030855966228 | 15.89542 | 10000000000000000 | 16 | 9415774798524088 | 15.97386 | 8865681505652133 | 15.94771 | 0.4904725 | 0.3216045
290 | 0.13 | 0.55 | 1.35 | 0.015 | 0 | 0 | 16 | 11 | JBP-P8 | 0 | Plotter anchor | Plotter anchor | P | 10000000000000000 | 100000000000 | 100000 | 7860030855966228 | 15.89542 | 10000000000000000 | 16 | 9415774798524088 | 15.97386 | 8865681505652133 | 15.94771 | 0.5221032 | 0.3480967
290 | 0.15 | 0.57 | 1.35 | 0.012 | 0 | 0 | 16 | 11 | JBP-P9 | 0 | Plotter anchor | Plotter anchor | P | 10000000000000000 | 100000000000 | 100000 | 7860030855966228 | 15.89542 | 10000000000000000 | 16 | 9415774798524088 | 15.97386 | 8865681505652133 | 15.94771 | 0.5114633 | 0.3331787
290 | 0.01 | 0.67 | 1.44 | 0.006 | 0 | 0 | 16 | 11 | JBW-W1 | 0 | Plotter anchor | Plotter anchor | W | 10000000000000000 | 100000000000 | 100000 | 7860030855966228 | 15.89542 | 10000000000000000 | 16 | 9415774798524088 | 15.97386 | 8865681505652133 | 15.94771 | 0.4140303 | 0.2554389
290 | 0.02 | 0.7 | 1.44 | 0.006 | 0 | 0 | 16 | 11 | JBW-W10 | 0 | Plotter anchor | Plotter anchor | W | 10000000000000000 | 100000000000 | 100000 | 7860030855966228 | 15.89542 | 10000000000000000 | 16 | 9415774798524088 | 15.97386 | 8865681505652133 | 15.94771 | 0.4140303 | 0.2568038
290 | 0.02 | 0.98 | 1.44 | 0.004 | 0 | 0 | 16 | 11 | JBW-W11 | 0 | Plotter anchor | Plotter anchor | W | 10000000000000000 | 100000000000 | 100000 | 7860030855966228 | 15.89542 | 10000000000000000 | 16 | 9415774798524088 | 15.97386 | 8865681505652133 | 15.94771 | 0.402574 | 0.2957507
290 | 0.03 | 0.97 | 1.44 | 0.009 | 0 | 0 | 16 | 11 | JBW-W12 | 0 | Plotter anchor | Plotter anchor | W | 10000000000000000 | 100000000000 | 100000 | 7860030855966228 | 15.89542 | 10000000000000000 | 16 | 9415774798524088 | 15.97386 | 8865681505652133 | 15.94771 | 0.4312147 | 0.3378716
290 | 0.03 | 0.98 | 1.44 | 0.007 | 0 | 0 | 16 | 11 | JBW-W13 | 0 | Plotter anchor | Plotter anchor | W | 10000000000000000 | 100000000000 | 100000 | 7860030855966228 | 15.89542 | 10000000000000000 | 16 | 9415774798524088 | 15.97386 | 8865681505652133 | 15.94771 | 0.4197584 | 0.326934
290 | 0.06 | 0.85 | 1.44 | 0.012 | 0 | 0 | 16 | 11 | JBW-W14 | 0 | Plotter anchor | Plotter anchor | W | 10000000000000000 | 100000000000 | 100000 | 7860030855966228 | 15.89542 | 10000000000000000 | 16 | 9415774798524088 | 15.97386 | 8865681505652133 | 15.94771 | 0.448399 | 0.3132583
290 | 0.07 | 0.63 | 1.44 | 0.012 | 0 | 0 | 16 | 11 | JBW-W15 | 0 | Plotter anchor | Plotter anchor | W | 10000000000000000 | 100000000000 | 100000 | 7860030855966228 | 15.89542 | 10000000000000000 | 16 | 9415774798524088 | 15.97386 | 8865681505652133 | 15.94771 | 0.448399 | 0.2902376
290 | 0.07 | 0.72 | 1.44 | 0.011 | 0 | 0 | 16 | 11 | JBW-W16 | 0 | Plotter anchor | Plotter anchor | W | 10000000000000000 | 100000000000 | 100000 | 7860030855966228 | 15.89542 | 10000000000000000 | 16 | 9415774798524088 | 15.97386 | 8865681505652133 | 15.94771 | 0.4426709 | 0.2895425
290 | 0.07 | 0.74 | 1.44 | 0.011 | 0 | 0 | 16 | 11 | JBW-W17 | 0 | Plotter anchor | Plotter anchor | W | 10000000000000000 | 100000000000 | 100000 | 7860030855966228 | 15.89542 | 10000000000000000 | 16 | 9415774798524088 | 15.97386 | 8865681505652133 | 15.94771 | 0.4426709 | 0.2911629
290 | 0.08 | 0.69 | 1.44 | 0.01 | 0 | 0 | 16 | 11 | JBW-W18 | 0 | Plotter anchor | Plotter anchor | W | 10000000000000000 | 100000000000 | 100000 | 7860030855966228 | 15.89542 | 10000000000000000 | 16 | 9415774798524088 | 15.97386 | 8865681505652133 | 15.94771 | 0.4453531 | 0.2823326
290 | 0.09 | 0.65 | 1.44 | 0.014 | 0 | 0 | 16 | 11 | JBW-W19 | 0 | Plotter anchor | Plotter anchor | W | 10000000000000000 | 100000000000 | 100000 | 7860030855966228 | 15.89542 | 10000000000000000 | 16 | 9415774798524088 | 15.97386 | 8865681505652133 | 15.94771 | 0.4757929 | 0.2999432
290 | 0.01 | 0.68 | 1.44 | 0.006 | 0 | 0 | 16 | 11 | JBW-W2 | 0 | Plotter anchor | Plotter anchor | W | 10000000000000000 | 100000000000 | 100000 | 7860030855966228 | 15.89542 | 10000000000000000 | 16 | 9415774798524088 | 15.97386 | 8865681505652133 | 15.94771 | 0.4140303 | 0.2558459
290 | 0.09 | 0.66 | 1.44 | 0.013 | 0 | 0 | 16 | 11 | JBW-W20 | 0 | Plotter anchor | Plotter anchor | W | 10000000000000000 | 100000000000 | 100000 | 7860030855966228 | 15.89542 | 10000000000000000 | 16 | 9415774798524088 | 15.97386 | 8865681505652133 | 15.94771 | 0.4694821 | 0.2959087
290 | 0.09 | 0.67 | 1.44 | 0.013 | 0 | 0 | 16 | 11 | JBW-W21 | 0 | Plotter anchor | Plotter anchor | W | 10000000000000000 | 100000000000 | 100000 | 7860030855966228 | 15.89542 | 10000000000000000 | 16 | 9415774798524088 | 15.97386 | 8865681505652133 | 15.94771 | 0.4694557 | 0.2963316
290 | 0.1 | 0.81 | 1.44 | 0.015 | 0 | 0 | 16 | 11 | JBW-W22 | 0 | Plotter anchor | Plotter anchor | W | 10000000000000000 | 100000000000 | 100000 | 7860030855966228 | 15.89542 | 10000000000000000 | 16 | 9415774798524088 | 15.97386 | 8865681505652133 | 15.94771 | 0.485804 | 0.3190703
290 | 0.11 | 0.67 | 1.44 | 0.015 | 0 | 0 | 16 | 11 | JBW-W23 | 0 | Plotter anchor | Plotter anchor | W | 10000000000000000 | 100000000000 | 100000 | 7860030855966228 | 15.89542 | 10000000000000000 | 16 | 9415774798524088 | 15.97386 | 8865681505652133 | 15.94771 | 0.491029 | 0.3049563
290 | 0.13 | 0.84 | 1.44 | 0.015 | 0 | 0 | 16 | 11 | JBW-W24 | 0 | Plotter anchor | Plotter anchor | W | 10000000000000000 | 100000000000 | 100000 | 7860030855966228 | 15.89542 | 10000000000000000 | 16 | 9415774798524088 | 15.97386 | 8865681505652133 | 15.94771 | 0.4986194 | 0.3251671
290 | 0.01 | 0.69 | 1.44 | 0.009 | 0 | 0 | 16 | 11 | JBW-W3 | 0 | Plotter anchor | Plotter anchor | W | 10000000000000000 | 100000000000 | 100000 | 7860030855966228 | 15.89542 | 10000000000000000 | 16 | 9415774798524088 | 15.97386 | 8865681505652133 | 15.94771 | 0.4312147 | 0.2766227
290 | 0.01 | 0.74 | 1.44 | 0.005 | 0 | 0 | 16 | 11 | JBW-W4 | 0 | Plotter anchor | Plotter anchor | W | 10000000000000000 | 100000000000 | 100000 | 7860030855966228 | 15.89542 | 10000000000000000 | 16 | 9415774798524088 | 15.97386 | 8865681505652133 | 15.94771 | 0.4083022 | 0.2510342
290 | 0.01 | 0.74 | 1.44 | 0.01 | 0 | 0 | 16 | 11 | JBW-W5 | 0 | Plotter anchor | Plotter anchor | W | 10000000000000000 | 100000000000 | 100000 | 7860030855966228 | 15.89542 | 10000000000000000 | 16 | 9415774798524088 | 15.97386 | 8865681505652133 | 15.94771 | 0.4369428 | 0.2857789
290 | 0.01 | 0.76 | 1.44 | 0.006 | 0 | 0 | 16 | 11 | JBW-W6 | 0 | Plotter anchor | Plotter anchor | W | 10000000000000000 | 100000000000 | 100000 | 7860030855966228 | 15.89542 | 10000000000000000 | 16 | 9415774798524088 | 15.97386 | 8865681505652133 | 15.94771 | 0.4140303 | 0.261181
290 | 0.01 | 0.97 | 1.44 | 0.006 | 0 | 0 | 16 | 11 | JBW-W7 | 0 | Plotter anchor | Plotter anchor | W | 10000000000000000 | 100000000000 | 100000 | 7860030855966228 | 15.89542 | 10000000000000000 | 16 | 9415774798524088 | 15.97386 | 8865681505652133 | 15.94771 | 0.4140303 | 0.3130483
290 | 0.01 | 0.99 | 1.44 | 0.007 | 0 | 0 | 16 | 11 | JBW-W8 | 0 | Plotter anchor | Plotter anchor | W | 10000000000000000 | 100000000000 | 100000 | 7860030855966228 | 15.89542 | 10000000000000000 | 16 | 9415774798524088 | 15.97386 | 8865681505652133 | 15.94771 | 0.4197584 | 0.3320211
290 | 0.02 | 0.69 | 1.44 | 0.006 | 0 | 0 | 16 | 11 | JBW-W9 | 0 | Plotter anchor | Plotter anchor | W | 10000000000000000 | 100000000000 | 100000 | 7860030855966228 | 15.89542 | 10000000000000000 | 16 | 9415774798524088 | 15.97386 | 8865681505652133 | 15.94771 | 0.4140303 | 0.2562994
290 | 0.018 | 0.74 | 1.35 | 0.005 | 0 | 0 | 16 | 11 | JPF-F1 | 0 | Plotter anchor | Plotter anchor | F | 10000000000000000 | 100000000000 | 100000 | 7860030855966228 | 15.89542 | 10000000000000000 | 16 | 9415774798524088 | 15.97386 | 8865681505652133 | 15.94771 | 0.3250906 | 0.2708693
290 | 0.02 | 0.75 | 1.35 | 0.005 | 0 | 0 | 16 | 11 | JPF-F2 | 0 | Plotter anchor | Plotter anchor | F | 10000000000000000 | 100000000000 | 100000 | 7860030855966228 | 15.89542 | 10000000000000000 | 16 | 9415774798524088 | 15.97386 | 8865681505652133 | 15.94771 | 0.3250906 | 0.271741
290 | 0.029 | 0.73 | 1.35 | 0.005 | 0 | 0 | 16 | 11 | JPF-F3 | 0 | Plotter anchor | Plotter anchor | F | 10000000000000000 | 100000000000 | 100000 | 7860030855966228 | 15.89542 | 10000000000000000 | 16 | 9415774798524088 | 15.97386 | 8865681505652133 | 15.94771 | 0.3250906 | 0.2700784
290 | 0.03 | 0.73 | 1.35 | 0.005 | 0 | 0 | 16 | 11 | JPF-F4 | 0 | Plotter anchor | Plotter anchor | F | 10000000000000000 | 100000000000 | 100000 | 7860030855966228 | 15.89542 | 10000000000000000 | 16 | 9415774798524088 | 15.97386 | 8865681505652133 | 15.94771 | 0.3250906 | 0.2700784
290 | 0.035 | 0.74 | 1.35 | 0.005 | 0 | 0 | 16 | 11 | JPF-F5 | 0 | Plotter anchor | Plotter anchor | F | 10000000000000000 | 100000000000 | 100000 | 7860030855966228 | 15.89542 | 10000000000000000 | 16 | 9415774798524088 | 15.97386 | 8865681505652133 | 15.94771 | 0.3250906 | 0.2708693
290 | 0.036 | 0.75 | 1.35 | 0.005 | 0 | 0 | 16 | 11 | JPF-F6 | 0 | Plotter anchor | Plotter anchor | F | 10000000000000000 | 100000000000 | 100000 | 7860030855966228 | 15.89542 | 10000000000000000 | 16 | 9415774798524088 | 15.97386 | 8865681505652133 | 15.94771 | 0.3250906 | 0.271741
290 | 0.039 | 0.76 | 1.35 | 0.005 | 0 | 0 | 16 | 11 | JPF-F7 | 0 | Plotter anchor | Plotter anchor | F | 10000000000000000 | 100000000000 | 100000 | 7860030855966228 | 15.89542 | 10000000000000000 | 16 | 9415774798524088 | 15.97386 | 8865681505652133 | 15.94771 | 0.3250906 | 0.2726997
290 | 0.044 | 0.76 | 1.35 | 0.005 | 0 | 0 | 16 | 11 | JPF-F8 | 0 | Plotter anchor | Plotter anchor | F | 10000000000000000 | 100000000000 | 100000 | 7860030855966228 | 15.89542 | 10000000000000000 | 16 | 9415774798524088 | 15.97386 | 8865681505652133 | 15.94771 | 0.3250906 | 0.2726997
290 | 0.03 | 0.57 | 1.35 | 0.005 | 0 | 0 | 16 | 11 | JPP-P1 | 0 | Plotter anchor | Plotter anchor | P | 10000000000000000 | 100000000000 | 100000 | 7860030855966228 | 15.89542 | 10000000000000000 | 16 | 9415774798524088 | 15.97386 | 8865681505652133 | 15.94771 | 0.4451459 | 0.2823665
290 | 0.07 | 0.59 | 1.35 | 0.009 | 0 | 0 | 16 | 11 | JPP-P10 | 0 | Plotter anchor | Plotter anchor | P | 10000000000000000 | 100000000000 | 100000 | 7860030855966228 | 15.89542 | 10000000000000000 | 16 | 9415774798524088 | 15.97386 | 8865681505652133 | 15.94771 | 0.4666675 | 0.315275
290 | 0.09 | 0.55 | 1.35 | 0.01 | 0 | 0 | 16 | 11 | JPP-P11 | 0 | Plotter anchor | Plotter anchor | P | 10000000000000000 | 100000000000 | 100000 | 7860030855966228 | 15.89542 | 10000000000000000 | 16 | 9415774798524088 | 15.97386 | 8865681505652133 | 15.94771 | 0.4811479 | 0.3211905
290 | 0.1 | 0.57 | 1.35 | 0.01 | 0 | 0 | 16 | 11 | JPP-P12 | 0 | Plotter anchor | Plotter anchor | P | 10000000000000000 | 100000000000 | 100000 | 7860030855966228 | 15.89542 | 10000000000000000 | 16 | 9415774798524088 | 15.97386 | 8865681505652133 | 15.94771 | 0.4843147 | 0.3214479
290 | 0.12 | 0.56 | 1.35 | 0.01 | 0 | 0 | 16 | 11 | JPP-P13 | 0 | Plotter anchor | Plotter anchor | P | 10000000000000000 | 100000000000 | 100000 | 7860030855966228 | 15.89542 | 10000000000000000 | 16 | 9415774798524088 | 15.97386 | 8865681505652133 | 15.94771 | 0.4904898 | 0.3213106
290 | 0.12 | 0.58 | 1.35 | 0.014 | 0 | 0 | 16 | 11 | JPP-P14 | 0 | Plotter anchor | Plotter anchor | P | 10000000000000000 | 100000000000 | 100000 | 7860030855966228 | 15.89542 | 10000000000000000 | 16 | 9415774798524088 | 15.97386 | 8865681505652133 | 15.94771 | 0.5132908 | 0.3437448
290 | 0.13 | 0.58 | 1.35 | 0.014 | 0 | 0 | 16 | 11 | JPP-P15 | 0 | Plotter anchor | Plotter anchor | P | 10000000000000000 | 100000000000 | 100000 | 7860030855966228 | 15.89542 | 10000000000000000 | 16 | 9415774798524088 | 15.97386 | 8865681505652133 | 15.94771 | 0.5163833 | 0.3437448
290 | 0.16 | 0.59 | 1.35 | 0.011 | 0 | 0 | 16 | 11 | JPP-P16 | 0 | Plotter anchor | Plotter anchor | P | 10000000000000000 | 100000000000 | 100000 | 7860030855966228 | 15.89542 | 10000000000000000 | 16 | 9415774798524088 | 15.97386 | 8865681505652133 | 15.94771 | 0.5091216 | 0.327845
290 | 0.16 | 0.61 | 1.35 | 0.01 | 0 | 0 | 16 | 11 | JPP-P17 | 0 | Plotter anchor | Plotter anchor | P | 10000000000000000 | 100000000000 | 100000 | 7860030855966228 | 15.89542 | 10000000000000000 | 16 | 9415774798524088 | 15.97386 | 8865681505652133 | 15.94771 | 0.5033724 | 0.3222141
290 | 0.09 | 0.62 | 1.36 | 0.007 | 0 | 0 | 16 | 11 | JPP-P18 | 0 | Plotter anchor | Plotter anchor | P | 10000000000000000 | 100000000000 | 100000 | 7860030855966228 | 15.89542 | 10000000000000000 | 16 | 9415774798524088 | 15.97386 | 8865681505652133 | 15.94771 | 0.4648444 | 0.3018806
290 | 0.03 | 0.57 | 1.35 | 0.007 | 0 | 0 | 16 | 11 | JPP-P2 | 0 | Plotter anchor | Plotter anchor | P | 10000000000000000 | 100000000000 | 100000 | 7860030855966228 | 15.89542 | 10000000000000000 | 16 | 9415774798524088 | 15.97386 | 8865681505652133 | 15.94771 | 0.4559067 | 0.3002554
290 | 0.03 | 0.64 | 1.35 | 0.007 | 0 | 0 | 16 | 11 | JPP-P3 | 0 | Plotter anchor | Plotter anchor | P | 10000000000000000 | 100000000000 | 100000 | 7860030855966228 | 15.89542 | 10000000000000000 | 16 | 9415774798524088 | 15.97386 | 8865681505652133 | 15.94771 | 0.4559067 | 0.3017928
290 | 0.037 | 0.62 | 1.35 | 0.003 | 0 | 0 | 16 | 11 | JPP-P4 | 0 | Plotter anchor | Plotter anchor | P | 10000000000000000 | 100000000000 | 100000 | 7860030855966228 | 15.89542 | 10000000000000000 | 16 | 9415774798524088 | 15.97386 | 8865681505652133 | 15.94771 | 0.4343851 | 0.2598815
290 | 0.04 | 0.62 | 1.35 | 0.003 | 0 | 0 | 16 | 11 | JPP-P5 | 0 | Plotter anchor | Plotter anchor | P | 10000000000000000 | 100000000000 | 100000 | 7860030855966228 | 15.89542 | 10000000000000000 | 16 | 9415774798524088 | 15.97386 | 8865681505652133 | 15.94771 | 0.4343851 | 0.2598815
290 | 0.05 | 0.58 | 1.35 | 0.005 | 0 | 0 | 16 | 11 | JPP-P6 | 0 | Plotter anchor | Plotter anchor | P | 10000000000000000 | 100000000000 | 100000 | 7860030855966228 | 15.89542 | 10000000000000000 | 16 | 9415774798524088 | 15.97386 | 8865681505652133 | 15.94771 | 0.4451459 | 0.282504
290 | 0.05 | 0.62 | 1.35 | 0.007 | 0 | 0 | 16 | 11 | JPP-P7 | 0 | Plotter anchor | Plotter anchor | P | 10000000000000000 | 100000000000 | 100000 | 7860030855966228 | 15.89542 | 10000000000000000 | 16 | 9415774798524088 | 15.97386 | 8865681505652133 | 15.94771 | 0.4559067 | 0.301213
290 | 0.068 | 0.59 | 1.35 | 0.009 | 0 | 0 | 16 | 11 | JPP-P8 | 0 | Plotter anchor | Plotter anchor | P | 10000000000000000 | 100000000000 | 100000 | 7860030855966228 | 15.89542 | 10000000000000000 | 16 | 9415774798524088 | 15.97386 | 8865681505652133 | 15.94771 | 0.4666675 | 0.315275
290 | 0.07 | 0.56 | 1.35 | 0.013 | 0 | 0 | 16 | 11 | JPP-P9 | 0 | Plotter anchor | Plotter anchor | P | 10000000000000000 | 100000000000 | 100000 | 7860030855966228 | 15.89542 | 10000000000000000 | 16 | 9415774798524088 | 15.97386 | 8865681505652133 | 15.94771 | 0.4881891 | 0.3383784
290 | 0.01 | 0.86 | 1.44 | 0.007 | 0 | 0 | 16 | 11 | JPW-W1 | 0 | Plotter anchor | Plotter anchor | W | 10000000000000000 | 100000000000 | 100000 | 7860030855966228 | 15.89542 | 10000000000000000 | 16 | 9415774798524088 | 15.97386 | 8865681505652133 | 15.94771 | 0.4197584 | 0.2845182
290 | 0.07 | 0.84 | 1.44 | 0.012 | 0 | 0 | 16 | 11 | JPW-W10 | 0 | Plotter anchor | Plotter anchor | W | 10000000000000000 | 100000000000 | 100000 | 7860030855966228 | 15.89542 | 10000000000000000 | 16 | 9415774798524088 | 15.97386 | 8865681505652133 | 15.94771 | 0.448399 | 0.3109826
290 | 0.09 | 0.84 | 1.44 | 0.012 | 0 | 0 | 16 | 11 | JPW-W11 | 0 | Plotter anchor | Plotter anchor | W | 10000000000000000 | 100000000000 | 100000 | 7860030855966228 | 15.89542 | 10000000000000000 | 16 | 9415774798524088 | 15.97386 | 8865681505652133 | 15.94771 | 0.4624971 | 0.3109826
290 | 0.09 | 0.91 | 1.44 | 0.014 | 0 | 0 | 16 | 11 | JPW-W12 | 0 | Plotter anchor | Plotter anchor | W | 10000000000000000 | 100000000000 | 100000 | 7860030855966228 | 15.89542 | 10000000000000000 | 16 | 9415774798524088 | 15.97386 | 8865681505652133 | 15.94771 | 0.4746218 | 0.3413994
290 | 0.1 | 0.84 | 1.44 | 0.013 | 0 | 0 | 16 | 11 | JPW-W13 | 0 | Plotter anchor | Plotter anchor | W | 10000000000000000 | 100000000000 | 100000 | 7860030855966228 | 15.89542 | 10000000000000000 | 16 | 9415774798524088 | 15.97386 | 8865681505652133 | 15.94771 | 0.4731612 | 0.3159709
290 | 0.1 | 0.9 | 1.44 | 0.011 | 0 | 0 | 16 | 11 | JPW-W14 | 0 | Plotter anchor | Plotter anchor | W | 10000000000000000 | 100000000000 | 100000 | 7860030855966228 | 15.89542 | 10000000000000000 | 16 | 9415774798524088 | 15.97386 | 8865681505652133 | 15.94771 | 0.4602909 | 0.3219774
290 | 0.13 | 0.84 | 1.44 | 0.012 | 0 | 0 | 16 | 11 | JPW-W15 | 0 | Plotter anchor | Plotter anchor | W | 10000000000000000 | 100000000000 | 100000 | 7860030855966228 | 15.89542 | 10000000000000000 | 16 | 9415774798524088 | 15.97386 | 8865681505652133 | 15.94771 | 0.4800887 | 0.3109826
290 | 0.13 | 0.85 | 1.44 | 0.011 | 0 | 0 | 16 | 11 | JPW-W16 | 0 | Plotter anchor | Plotter anchor | W | 10000000000000000 | 100000000000 | 100000 | 7860030855966228 | 15.89542 | 10000000000000000 | 16 | 9415774798524088 | 15.97386 | 8865681505652133 | 15.94771 | 0.4737934 | 0.3079228
290 | 0.14 | 0.8 | 1.44 | 0.012 | 0 | 0 | 16 | 11 | JPW-W17 | 0 | Plotter anchor | Plotter anchor | W | 10000000000000000 | 100000000000 | 100000 | 7860030855966228 | 15.89542 | 10000000000000000 | 16 | 9415774798524088 | 15.97386 | 8865681505652133 | 15.94771 | 0.4851227 | 0.3035093
290 | 0.19 | 1.08 | 1.44 | 0.012 | 0 | 0 | 16 | 11 | JPW-W18 | 0 | Plotter anchor | Plotter anchor | W | 10000000000000000 | 100000000000 | 100000 | 7860030855966228 | 15.89542 | 10000000000000000 | 16 | 9415774798524088 | 15.97386 | 8865681505652133 | 15.94771 | 0.503529 | 0.4332526
290 | 0.014 | 0.86 | 1.44 | 0.007 | 0 | 0 | 16 | 11 | JPW-W2 | 0 | Plotter anchor | Plotter anchor | W | 10000000000000000 | 100000000000 | 100000 | 7860030855966228 | 15.89542 | 10000000000000000 | 16 | 9415774798524088 | 15.97386 | 8865681505652133 | 15.94771 | 0.4197584 | 0.2845182
290 | 0.017 | 0.9 | 1.44 | 0.006 | 0 | 0 | 16 | 11 | JPW-W3 | 0 | Plotter anchor | Plotter anchor | W | 10000000000000000 | 100000000000 | 100000 | 7860030855966228 | 15.89542 | 10000000000000000 | 16 | 9415774798524088 | 15.97386 | 8865681505652133 | 15.94771 | 0.4140303 | 0.2868839
290 | 0.019 | 0.88 | 1.44 | 0.008 | 0 | 0 | 16 | 11 | JPW-W4 | 0 | Plotter anchor | Plotter anchor | W | 10000000000000000 | 100000000000 | 100000 | 7860030855966228 | 15.89542 | 10000000000000000 | 16 | 9415774798524088 | 15.97386 | 8865681505652133 | 15.94771 | 0.4254865 | 0.2968624
290 | 0.02 | 0.88 | 1.44 | 0.008 | 0 | 0 | 16 | 11 | JPW-W5 | 0 | Plotter anchor | Plotter anchor | W | 10000000000000000 | 100000000000 | 100000 | 7860030855966228 | 15.89542 | 10000000000000000 | 16 | 9415774798524088 | 15.97386 | 8865681505652133 | 15.94771 | 0.4254865 | 0.2968624
290 | 0.04 | 0.9 | 1.44 | 0.008 | 0 | 0 | 16 | 11 | JPW-W6 | 0 | Plotter anchor | Plotter anchor | W | 10000000000000000 | 100000000000 | 100000 | 7860030855966228 | 15.89542 | 10000000000000000 | 16 | 9415774798524088 | 15.97386 | 8865681505652133 | 15.94771 | 0.4254865 | 0.3027231
290 | 0.04 | 0.92 | 1.44 | 0.009 | 0 | 0 | 16 | 11 | JPW-W7 | 0 | Plotter anchor | Plotter anchor | W | 10000000000000000 | 100000000000 | 100000 | 7860030855966228 | 15.89542 | 10000000000000000 | 16 | 9415774798524088 | 15.97386 | 8865681505652133 | 15.94771 | 0.4312147 | 0.3164937
290 | 0.041 | 0.92 | 1.44 | 0.009 | 0 | 0 | 16 | 11 | JPW-W8 | 0 | Plotter anchor | Plotter anchor | W | 10000000000000000 | 100000000000 | 100000 | 7860030855966228 | 15.89542 | 10000000000000000 | 16 | 9415774798524088 | 15.97386 | 8865681505652133 | 15.94771 | 0.4312147 | 0.3164937
290 | 0.06 | 0.86 | 1.44 | 0.011 | 0 | 0 | 16 | 11 | JPW-W9 | 0 | Plotter anchor | Plotter anchor | W | 10000000000000000 | 100000000000 | 100000 | 7860030855966228 | 15.89542 | 10000000000000000 | 16 | 9415774798524088 | 15.97386 | 8865681505652133 | 15.94771 | 0.4426709 | 0.3103385
290 | 0.05 | 0.7 | 0.64 | 0.006 | 0.25 | 0.21 | 16 | 11 | KO1-F1 | 0 | Plotter anchor | Plotter anchor | F | 10000000000000000 | 100000000000 | 100000 | 7860030855966228 | 15.89542 | 10000000000000000 | 16 | 9415774798524088 | 15.97386 | 8865681505652133 | 15.94771 | 0.3091749 | 0.2215044
290 | 0.22 | 0.643 | 1.52 | 0.012 | 0.37 | 0.1 | 16 | 11 | KO1-W1 | 0 | Plotter anchor | Plotter anchor | W | 10000000000000000 | 100000000000 | 100000 | 7860030855966228 | 15.89542 | 10000000000000000 | 16 | 9415774798524088 | 15.97386 | 8865681505652133 | 15.94771 | 0.5414846 | 0.2953812
290 | 0.05 | 0.63 | 1.38 | 0.004 | 0.22 | 0.23 | 16 | 11 | KO2-P1 | 0 | Plotter anchor | Plotter anchor | P | 10000000000000000 | 100000000000 | 100000 | 7860030855966228 | 15.89542 | 10000000000000000 | 16 | 9415774798524088 | 15.97386 | 8865681505652133 | 15.94771 | 0.4409662 | 0.274534
290 | 0.03 | 0.07 | 1.7 | 0.01 | 0.41 | 0.11 | 16 | 11 | KO2-W1 | 0 | Plotter anchor | Plotter anchor | W | 10000000000000000 | 100000000000 | 100000 | 7860030855966228 | 15.89542 | 10000000000000000 | 16 | 9415774798524088 | 15.97386 | 8865681505652133 | 15.94771 | 0.4659725 | 0.2922199
290 | 0.06 | 0.65 | 1.36 | 0.008 | 0.26 | 0.2 | 16 | 11 | KO3-P1 | 0 | Plotter anchor | Plotter anchor | P | 10000000000000000 | 100000000000 | 100000 | 7860030855966228 | 15.89542 | 10000000000000000 | 16 | 9415774798524088 | 15.97386 | 8865681505652133 | 15.94771 | 0.462079 | 0.3105361
290 | 0.02 | 0.18 | 1.53 | 0.012 | 0.51 | 0.13 | 16 | 11 | KO3-W1 | 0 | Plotter anchor | Plotter anchor | W | 10000000000000000 | 100000000000 | 100000 | 7860030855966228 | 15.89542 | 10000000000000000 | 16 | 9415774798524088 | 15.97386 | 8865681505652133 | 15.94771 | 0.4595026 | 0.2934603
290 | 0.05 | 0.66 | 1.27 | 0.007 | 0.22 | 0.21 | 16 | 11 | KO4-P1 | 0 | Plotter anchor | Plotter anchor | P | 10000000000000000 | 100000000000 | 100000 | 7860030855966228 | 15.89542 | 10000000000000000 | 16 | 9415774798524088 | 15.97386 | 8865681505652133 | 15.94771 | 0.4506319 | 0.2970305
290 | 0.023 | 0.12 | 1.54 | 0.019 | 0.5 | 0.12 | 16 | 11 | KO4-W1 | 0 | Plotter anchor | Plotter anchor | W | 10000000000000000 | 100000000000 | 100000 | 7860030855966228 | 15.89542 | 10000000000000000 | 16 | 9415774798524088 | 15.97386 | 8865681505652133 | 15.94771 | 0.5081271 | 0.322558
290 | 0.054 | 0.656 | 1.25 | 0.0092 | 0.252 | 0.19 | 16 | 11 | KU1-P1 | 0 | Plotter anchor | Plotter anchor | P | 10000000000000000 | 100000000000 | 100000 | 7860030855966228 | 15.89542 | 10000000000000000 | 16 | 9415774798524088 | 15.97386 | 8865681505652133 | 15.94771 | 0.4591743 | 0.3112383
290 | 0.0756 | 0.94 | 1.336 | 0.0094 | 0.416 | 0.07975 | 16 | 11 | KU1-W1 | 0 | Plotter anchor | Plotter anchor | W | 10000000000000000 | 100000000000 | 100000 | 7860030855966228 | 15.89542 | 10000000000000000 | 16 | 9415774798524088 | 15.97386 | 8865681505652133 | 15.94771 | 0.4292897 | 0.3197544
290 | 0.0752 | 0.61 | 1.362 | 0.0072 | 0.276 | 0.19875 | 16 | 11 | KU2-P1 | 0 | Plotter anchor | Plotter anchor | P | 10000000000000000 | 100000000000 | 100000 | 7860030855966228 | 15.89542 | 10000000000000000 | 16 | 9415774798524088 | 15.97386 | 8865681505652133 | 15.94771 | 0.4603067 | 0.3033692
290 | 0.0382 | 0.93 | 1.524 | 0.0104 | 0.45 | 0.07325 | 16 | 11 | KU2-W1 | 0 | Plotter anchor | Plotter anchor | W | 10000000000000000 | 100000000000 | 100000 | 7860030855966228 | 15.89542 | 10000000000000000 | 16 | 9415774798524088 | 15.97386 | 8865681505652133 | 15.94771 | 0.4481888 | 0.3350456
290 | 0.06 | 0.71 | 0.69 | 0.01 | 0.25 | 0.21 | 16 | 11 | KWE-F1 | 0 | Plotter anchor | Plotter anchor | F | 10000000000000000 | 100000000000 | 100000 | 7860030855966228 | 15.89542 | 10000000000000000 | 16 | 9415774798524088 | 15.97386 | 8865681505652133 | 15.94771 | 0.3129317 | 0.2501165
290 | 0.06 | 0.75 | 0.79 | 0.01 | 0.28 | 0.2 | 16 | 11 | KWE-F2 | 0 | Plotter anchor | Plotter anchor | F | 10000000000000000 | 100000000000 | 100000 | 7860030855966228 | 15.89542 | 10000000000000000 | 16 | 9415774798524088 | 15.97386 | 8865681505652133 | 15.94771 | 0.315904 | 0.263415
290 | 0.17 | 0.64 | 1.478 | 0.011 | 0.225 | 0.217 | 16 | 11 | KWE-SRM2 | 0 | Plotter anchor | Plotter anchor | SRM | 10000000000000000 | 100000000000 | 100000 | 7860030855966228 | 15.89542 | 10000000000000000 | 16 | 9415774798524088 | 15.97386 | 8865681505652133 | 15.94771 | 0.5360616 | 0.3382491
290 | 0.218 | 0.724 | 1.37 | 0.016 | 0.2 | 0.12 | 16 | 11 | KWE-W1 | 0 | Plotter anchor | Plotter anchor | W | 10000000000000000 | 100000000000 | 100000 | 7860030855966228 | 15.89542 | 10000000000000000 | 16 | 9415774798524088 | 15.97386 | 8865681505652133 | 15.94771 | 0.5432917 | 0.3077222
290 | 0.06 | 0.67 | 1.46 | 0.01 | 0.24 | 0.215 | 16 | 11 | LEB-P1 | 0 | Plotter anchor | Plotter anchor | P | 10000000000000000 | 100000000000 | 100000 | 7860030855966228 | 15.89542 | 10000000000000000 | 16 | 9415774798524088 | 15.97386 | 8865681505652133 | 15.94771 | 0.4835332 | 0.3320517
290 | 0.05 | 0.7 | 1.88 | 0.005 | 0.24 | 0.04 | 16 | 11 | LEB-W1 | 0 | Plotter anchor | Plotter anchor | W | 10000000000000000 | 100000000000 | 100000 | 7860030855966228 | 15.89542 | 10000000000000000 | 16 | 9415774798524088 | 15.97386 | 8865681505652133 | 15.94771 | 0.4349962 | 0.2691882
290 | 0.011 | 0.04 | 1.28 | 0.009 | 0.32 | 0.066 | 16 | 11 | LEB-W2 | 0 | Plotter anchor | Plotter anchor | W | 10000000000000000 | 100000000000 | 100000 | 7860030855966228 | 15.89542 | 10000000000000000 | 16 | 9415774798524088 | 15.97386 | 8865681505652133 | 15.94771 | 0.4182012 | 0.2629451
290 | 0.14 | 0.54 | 1.29 | 0.014 | 0.2 | 0.14 | 16 | 11 | LS1-P1 | 0 | Plotter anchor | Plotter anchor | P | 10000000000000000 | 100000000000 | 100000 | 7860030855966228 | 15.89542 | 10000000000000000 | 16 | 9415774798524088 | 15.97386 | 8865681505652133 | 15.94771 | 0.5115889 | 0.3385415
290 | 0.21 | 0.78 | 1.49 | 0.016 | 0.23 | 0.12 | 16 | 11 | LS1-W1 | 0 | Plotter anchor | Plotter anchor | W | 10000000000000000 | 100000000000 | 100000 | 7860030855966228 | 15.89542 | 10000000000000000 | 16 | 9415774798524088 | 15.97386 | 8865681505652133 | 15.94771 | 0.5556956 | 0.3217351
290 | 0.03 | 0.87 | 1.38 | 0.014 | 0.5 | 0.069 | 16 | 11 | LS2-W1 | 0 | Plotter anchor | Plotter anchor | W | 10000000000000000 | 100000000000 | 100000 | 7860030855966228 | 15.89542 | 10000000000000000 | 16 | 9415774798524088 | 15.97386 | 8865681505652133 | 15.94771 | 0.4518531 | 0.3241363
290 | 0.15 | 0.49 | 1.23 | 0.014 | 0.26 | 0.22 | 16 | 11 | LV1-P1 | 0 | Plotter anchor | Plotter anchor | P | 10000000000000000 | 100000000000 | 100000 | 7860030855966228 | 15.89542 | 10000000000000000 | 16 | 9415774798524088 | 15.97386 | 8865681505652133 | 15.94771 | 0.5073397 | 0.3333764
290 | 0.03 | 0.9 | 1.39 | 0.011 | 0.38 | 0.07 | 16 | 11 | LV1-W1 | 0 | Plotter anchor | Plotter anchor | W | 10000000000000000 | 100000000000 | 100000 | 7860030855966228 | 15.89542 | 10000000000000000 | 16 | 9415774798524088 | 15.97386 | 8865681505652133 | 15.94771 | 0.4374041 | 0.3185819
290 | 0.12 | 0.65 | 1.29 | 0.009 | 0.28 | 0.2 | 16 | 11 | LV2-P1 | 0 | Plotter anchor | Plotter anchor | P | 10000000000000000 | 100000000000 | 100000 | 7860030855966228 | 15.89542 | 10000000000000000 | 16 | 9415774798524088 | 15.97386 | 8865681505652133 | 15.94771 | 0.4794806 | 0.3126283
290 | 0.03 | 0.88 | 1.22 | 0.011 | 0.46 | 0.061 | 16 | 11 | LV2-W1 | 0 | Plotter anchor | Plotter anchor | W | 10000000000000000 | 100000000000 | 100000 | 7860030855966228 | 15.89542 | 10000000000000000 | 16 | 9415774798524088 | 15.97386 | 8865681505652133 | 15.94771 | 0.4214983 | 0.3004238
290 | 0.087 | 0.6 | 1.26 | 0.01 | 0.23 | 0.21 | 16 | 11 | MC1-P1 | 0 | Plotter anchor | Plotter anchor | P | 10000000000000000 | 100000000000 | 100000 | 7860030855966228 | 15.89542 | 10000000000000000 | 16 | 9415774798524088 | 15.97386 | 8865681505652133 | 15.94771 | 0.4717045 | 0.315389
290 | 0.21 | 0.88 | 1.36 | 0.011 | 0.24 | 0.1 | 16 | 11 | MC1-W1 | 0 | Plotter anchor | Plotter anchor | W | 10000000000000000 | 100000000000 | 100000 | 7860030855966228 | 15.89542 | 10000000000000000 | 16 | 9415774798524088 | 15.97386 | 8865681505652133 | 15.94771 | 0.5058444 | 0.3103759
290 | 0.154 | 0.78 | 0.686 | 0.012 | 0.179 | 0.181 | 16 | 11 | MC2-F1 | 0 | Plotter anchor | Plotter anchor | F | 10000000000000000 | 100000000000 | 100000 | 7860030855966228 | 15.89542 | 10000000000000000 | 16 | 9415774798524088 | 15.97386 | 8865681505652133 | 15.94771 | 0.3431276 | 0.2647557
290 | 0.036 | 0.736 | 1.83 | 0.013 | 0.2 | 0.059 | 16 | 11 | MC2-W1 | 0 | Plotter anchor | Plotter anchor | W | 10000000000000000 | 100000000000 | 100000 | 7860030855966228 | 15.89542 | 10000000000000000 | 16 | 9415774798524088 | 15.97386 | 8865681505652133 | 15.94771 | 0.5142645 | 0.3230069
290 | 0.22 | 0.51 | 1.37 | 0.018 | 0.22 | 0.23 | 16 | 11 | ML1-PBWR3 | 0 | Plotter anchor | Plotter anchor | P | 10000000000000000 | 100000000000 | 100000 | 7860030855966228 | 15.89542 | 10000000000000000 | 16 | 9415774798524088 | 15.97386 | 8865681505652133 | 15.94771 | 0.576083 | 0.3624086
290 | 0.2 | 1.05 | 1.28 | 0.019 | 0.17 | 0.11 | 16 | 11 | ML1-WBWR2 | 0 | Plotter anchor | Plotter anchor | W | 10000000000000000 | 100000000000 | 100000 | 7860030855966228 | 15.89542 | 10000000000000000 | 16 | 9415774798524088 | 15.97386 | 8865681505652133 | 15.94771 | 0.5250765 | 0.4328343
290 | 0.141 | 0.603 | 1.276 | 0.007 | 0.312 | 0.21 | 16 | 11 | ML2-P1 | 0 | Plotter anchor | Plotter anchor | P | 10000000000000000 | 100000000000 | 100000 | 7860030855966228 | 15.89542 | 10000000000000000 | 16 | 9415774798524088 | 15.97386 | 8865681505652133 | 15.94771 | 0.4753855 | 0.2957738
290 | 0.174 | 0.665 | 1.465 | 0.01 | 0.186 | 0.219 | 16 | 11 | ML2-SRM1 | 0 | Plotter anchor | Plotter anchor | SRM | 10000000000000000 | 100000000000 | 100000 | 7860030855966228 | 15.89542 | 10000000000000000 | 16 | 9415774798524088 | 15.97386 | 8865681505652133 | 15.94771 | 0.529106 | 0.3321487
290 | 0.279 | 0.059 | 1.104 | 0.013 | 0.247 | 0.12 | 16 | 11 | ML2-W1 | 0 | Plotter anchor | Plotter anchor | W | 10000000000000000 | 100000000000 | 100000 | 7860030855966228 | 15.89542 | 10000000000000000 | 16 | 9415774798524088 | 15.97386 | 8865681505652133 | 15.94771 | 0.5215483 | 0.2703607
290 | 0.05 | 0.62 | 1.31 | 0.014 | 0.22 | 0.23 | 16 | 11 | ML3-P1 | 0 | Plotter anchor | Plotter anchor | P | 10000000000000000 | 100000000000 | 100000 | 7860030855966228 | 15.89542 | 10000000000000000 | 16 | 9415774798524088 | 15.97386 | 8865681505652133 | 15.94771 | 0.4881763 | 0.3415771
290 | 0.038 | 0.06 | 1.33 | 0.018 | 0.13 | 0.14 | 16 | 11 | ML3-W1 | 0 | Plotter anchor | Plotter anchor | W | 10000000000000000 | 100000000000 | 100000 | 7860030855966228 | 15.89542 | 10000000000000000 | 16 | 9415774798524088 | 15.97386 | 8865681505652133 | 15.94771 | 0.4643927 | 0.3052917
290 | 0.166 | 0.648 | 1.413 | 0.01 | 0.29 | 0.242 | 16 | 11 | MON-P1 | 0 | Plotter anchor | Plotter anchor | P | 10000000000000000 | 100000000000 | 100000 | 7860030855966228 | 15.89542 | 10000000000000000 | 16 | 9415774798524088 | 15.97386 | 8865681505652133 | 15.94771 | 0.5117145 | 0.327841
290 | 0.06 | 0.58 | 1.45 | 0.005 | 0.24 | 0.22 | 16 | 11 | MS1-P1 | 0 | Plotter anchor | Plotter anchor | P | 10000000000000000 | 100000000000 | 100000 | 7860030855966228 | 15.89542 | 10000000000000000 | 16 | 9415774798524088 | 15.97386 | 8865681505652133 | 15.94771 | 0.4503391 | 0.2886257
290 | 0.054 | 0.13 | 1.39 | 0.017 | 0.51 | 0.11 | 16 | 11 | MS1-W1 | 0 | Plotter anchor | Plotter anchor | W | 10000000000000000 | 100000000000 | 100000 | 7860030855966228 | 15.89542 | 10000000000000000 | 16 | 9415774798524088 | 15.97386 | 8865681505652133 | 15.94771 | 0.4689001 | 0.3057834
290 | 0.06 | 0.62 | 1.3 | 0.007 | 0.18 | 0.22 | 16 | 11 | MS2-P1 | 0 | Plotter anchor | Plotter anchor | P | 10000000000000000 | 100000000000 | 100000 | 7860030855966228 | 15.89542 | 10000000000000000 | 16 | 9415774798524088 | 15.97386 | 8865681505652133 | 15.94771 | 0.4525545 | 0.2978219
290 | 0.07 | 0.07 | 1.43 | 0.013 | 0.49 | 0.16 | 16 | 11 | MS2-W1 | 0 | Plotter anchor | Plotter anchor | W | 10000000000000000 | 100000000000 | 100000 | 7860030855966228 | 15.89542 | 10000000000000000 | 16 | 9415774798524088 | 15.97386 | 8865681505652133 | 15.94771 | 0.4528564 | 0.2921821
290 | 0.1 | 0.528 | 1.332 | 0.013 | 0.154 | 0.238 | 16 | 11 | MY1-P1 | 0 | Plotter anchor | Plotter anchor | P | 10000000000000000 | 100000000000 | 100000 | 7860030855966228 | 15.89542 | 10000000000000000 | 16 | 9415774798524088 | 15.97386 | 8865681505652133 | 15.94771 | 0.4992488 | 0.3366695
290 | 0.174 | 0.665 | 1.465 | 0.01 | 0.186 | 0.219 | 16 | 11 | MY1-SRM1 | 0 | Plotter anchor | Plotter anchor | SRM | 10000000000000000 | 100000000000 | 100000 | 7860030855966228 | 15.89542 | 10000000000000000 | 16 | 9415774798524088 | 15.97386 | 8865681505652133 | 15.94771 | 0.529106 | 0.3321487
290 | 0.36 | 0.78 | 1.418 | 0.013 | 0.18 | 0.176 | 16 | 11 | MY1-W1 | 0 | Plotter anchor | Plotter anchor | W | 10000000000000000 | 100000000000 | 100000 | 7860030855966228 | 15.89542 | 10000000000000000 | 16 | 9415774798524088 | 15.97386 | 8865681505652133 | 15.94771 | 0.5955777 | 0.3040369
290 | 0.156 | 0.828 | 0.703 | 0.019 | 0.24 | 0.195 | 16 | 11 | NA1-F1 | 0 | Plotter anchor | Plotter anchor | F | 10000000000000000 | 100000000000 | 100000 | 7860030855966228 | 15.89542 | 10000000000000000 | 16 | 9415774798524088 | 15.97386 | 8865681505652133 | 15.94771 | 0.3513965 | 0.3002258
290 | 0.086 | 0.11 | 1.37 | 0.02 | 0.35 | 0.06 | 16 | 11 | NA1-W1 | 0 | Plotter anchor | Plotter anchor | W | 10000000000000000 | 100000000000 | 100000 | 7860030855966228 | 15.89542 | 10000000000000000 | 16 | 9415774798524088 | 15.97386 | 8865681505652133 | 15.94771 | 0.4955558 | 0.3147218
290 | 0.11 | 0.86 | 0.715 | 0.018 | 0.23 | 0.19 | 16 | 11 | NA2-F1 | 0 | Plotter anchor | Plotter anchor | F | 10000000000000000 | 100000000000 | 100000 | 7860030855966228 | 15.89542 | 10000000000000000 | 16 | 9415774798524088 | 15.97386 | 8865681505652133 | 15.94771 | 0.3369831 | 0.3054449
290 | 0.088 | 0.084 | 1.82 | 0.017 | 0.25 | 0.08 | 16 | 11 | NA2-W1 | 0 | Plotter anchor | Plotter anchor | W | 10000000000000000 | 100000000000 | 100000 | 7860030855966228 | 15.89542 | 10000000000000000 | 16 | 9415774798524088 | 15.97386 | 8865681505652133 | 15.94771 | 0.5670124 | 0.3315361
290 | 0.172 | 0.584 | 1.16 | 0.018 | 0.17 | 0.2 | 16 | 11 | NM1-PBWR4 | 0 | Plotter anchor | Plotter anchor | P | 10000000000000000 | 100000000000 | 100000 | 7860030855966228 | 15.89542 | 10000000000000000 | 16 | 9415774798524088 | 15.97386 | 8865681505652133 | 15.94771 | 0.5229283 | 0.3456497
290 | 0.11 | 0.63 | 1.28 | 0.012 | 0.24 | 0 | 16 | 11 | NM2-P1 | 0 | Plotter anchor | Plotter anchor | P | 10000000000000000 | 100000000000 | 100000 | 7860030855966228 | 15.89542 | 10000000000000000 | 16 | 9415774798524088 | 15.97386 | 8865681505652133 | 15.94771 | 0.490798 | 0.3292427
290 | 0.04 | 0.89 | 1.45 | 0.016 | 0.44 | 0 | 16 | 11 | NM2-W1 | 0 | Plotter anchor | Plotter anchor | W | 10000000000000000 | 100000000000 | 100000 | 7860030855966228 | 15.89542 | 10000000000000000 | 16 | 9415774798524088 | 15.97386 | 8865681505652133 | 15.94771 | 0.4728916 | 0.3442281
290 | 0.11 | 0.63 | 1.4 | 0.012 | 0.2 | 0.2 | 16 | 11 | OC1-P1 | 0 | Plotter anchor | Plotter anchor | P | 10000000000000000 | 100000000000 | 100000 | 7860030855966228 | 15.89542 | 10000000000000000 | 16 | 9415774798524088 | 15.97386 | 8865681505652133 | 15.94771 | 0.5048227 | 0.338214
290 | 0.1 | 0.5 | 1.42 | 0.015 | 0.23 | 0.21 | 16 | 11 | OC1-P2 | 0 | Plotter anchor | Plotter anchor | P | 10000000000000000 | 100000000000 | 100000 | 7860030855966228 | 15.89542 | 10000000000000000 | 16 | 9415774798524088 | 15.97386 | 8865681505652133 | 15.94771 | 0.5236967 | 0.3529732
290 | 0.17 | 0.64 | 1.478 | 0.011 | 0.225 | 0.217 | 16 | 11 | OC1-SRM2 | 0 | Plotter anchor | Plotter anchor | SRM | 10000000000000000 | 100000000000 | 100000 | 7860030855966228 | 15.89542 | 10000000000000000 | 16 | 9415774798524088 | 15.97386 | 8865681505652133 | 15.94771 | 0.5360616 | 0.3382491
290 | 0.32 | 0.59 | 1.47 | 0.016 | 0.54 | 0.08 | 16 | 11 | OC1-W1 | 0 | Plotter anchor | Plotter anchor | W | 10000000000000000 | 100000000000 | 100000 | 7860030855966228 | 15.89542 | 10000000000000000 | 16 | 9415774798524088 | 15.97386 | 8865681505652133 | 15.94771 | 0.6274064 | 0.3084226
290 | 0.04 | 0.75 | 0.63 | 0.006 | 0.25 | 0.24 | 16 | 11 | OC2-F1 | 0 | Plotter anchor | Plotter anchor | F | 10000000000000000 | 100000000000 | 100000 | 7860030855966228 | 15.89542 | 10000000000000000 | 16 | 9415774798524088 | 15.97386 | 8865681505652133 | 15.94771 | 0.3090325 | 0.2234298
290 | 0.17 | 0.64 | 1.478 | 0.011 | 0.225 | 0.217 | 16 | 11 | OC2-SRM2 | 0 | Plotter anchor | Plotter anchor | SRM | 10000000000000000 | 100000000000 | 100000 | 7860030855966228 | 15.89542 | 10000000000000000 | 16 | 9415774798524088 | 15.97386 | 8865681505652133 | 15.94771 | 0.5360616 | 0.3382491
290 | 0.35 | 0.58 | 1.55 | 0.022 | 0.65 | 0.11 | 16 | 11 | OC2-W1 | 0 | Plotter anchor | Plotter anchor | W | 10000000000000000 | 100000000000 | 100000 | 7860030855966228 | 15.89542 | 10000000000000000 | 16 | 9415774798524088 | 15.97386 | 8865681505652133 | 15.94771 | 0.6856352 | 0.3342347
290 | 0.02 | 0.76 | 0.72 | 0.014 | 0.21 | 0.24 | 16 | 11 | OC3-F1 | 0 | Plotter anchor | Plotter anchor | F | 10000000000000000 | 100000000000 | 100000 | 7860030855966228 | 15.89542 | 10000000000000000 | 16 | 9415774798524088 | 15.97386 | 8865681505652133 | 15.94771 | 0.3170888 | 0.2747868
290 | 0.01 | 0.73 | 0.58 | 0.011 | 0.24 | 0.21 | 16 | 11 | OC3-F2 | 0 | Plotter anchor | Plotter anchor | F | 10000000000000000 | 100000000000 | 100000 | 7860030855966228 | 15.89542 | 10000000000000000 | 16 | 9415774798524088 | 15.97386 | 8865681505652133 | 15.94771 | 0.3108075 | 0.2431204
290 | 0.17 | 0.64 | 1.478 | 0.011 | 0.225 | 0.217 | 16 | 11 | OC3-SRM2 | 0 | Plotter anchor | Plotter anchor | SRM | 10000000000000000 | 100000000000 | 100000 | 7860030855966228 | 15.89542 | 10000000000000000 | 16 | 9415774798524088 | 15.97386 | 8865681505652133 | 15.94771 | 0.5360616 | 0.3382491
290 | 0.29 | 0.56 | 1.63 | 0.017 | 0.61 | 0.08 | 16 | 11 | OC3-WBW4 | 0 | Plotter anchor | Plotter anchor | W | 10000000000000000 | 100000000000 | 100000 | 7860030855966228 | 15.89542 | 10000000000000000 | 16 | 9415774798524088 | 15.97386 | 8865681505652133 | 15.94771 | 0.6536162 | 0.3215935
290 | 0.173 | 0.107 | 1.4 | 0.011 | 0.024 | 0.2 | 16 | 11 | OYS-P1 | 0 | Plotter anchor | Plotter anchor | P | 10000000000000000 | 100000000000 | 100000 | 7860030855966228 | 15.89542 | 10000000000000000 | 16 | 9415774798524088 | 15.97386 | 8865681505652133 | 15.94771 | 0.5132508 | 0.3300865
290 | 0.11 | 0.63 | 1.4 | 0.012 | 0.2 | 0.2 | 16 | 11 | OYS-P2 | 0 | Plotter anchor | Plotter anchor | P | 10000000000000000 | 100000000000 | 100000 | 7860030855966228 | 15.89542 | 10000000000000000 | 16 | 9415774798524088 | 15.97386 | 8865681505652133 | 15.94771 | 0.5048227 | 0.338214
290 | 0.16 | 0.62 | 1.41 | 0.014 | 0.24 | 0.23 | 16 | 11 | OYS-P3 | 0 | Plotter anchor | Plotter anchor | P | 10000000000000000 | 100000000000 | 100000 | 7860030855966228 | 15.89542 | 10000000000000000 | 16 | 9415774798524088 | 15.97386 | 8865681505652133 | 15.94771 | 0.5346414 | 0.3491991
290 | 0.03 | 0.65 | 1.375 | 0.012 | 0.28 | 0.18 | 16 | 11 | OYS-P4 | 0 | Plotter anchor | Plotter anchor | P | 10000000000000000 | 100000000000 | 100000 | 7860030855966228 | 15.89542 | 10000000000000000 | 16 | 9415774798524088 | 15.97386 | 8865681505652133 | 15.94771 | 0.4858023 | 0.337118
290 | 0.11 | 0.6 | 1.42 | 0.015 | 0.27 | 0.24 | 16 | 11 | OYS-P5 | 0 | Plotter anchor | Plotter anchor | P | 10000000000000000 | 100000000000 | 100000 | 7860030855966228 | 15.89542 | 10000000000000000 | 16 | 9415774798524088 | 15.97386 | 8865681505652133 | 15.94771 | 0.5266694 | 0.3542902
290 | 0.06 | 0.59 | 1.49 | 0.006 | 0.22 | 0.2 | 16 | 11 | OYS-PBW1 | 0 | Plotter anchor | Plotter anchor | P | 10000000000000000 | 100000000000 | 100000 | 7860030855966228 | 15.89542 | 10000000000000000 | 16 | 9415774798524088 | 15.97386 | 8865681505652133 | 15.94771 | 0.4594358 | 0.3008881
290 | 0.15 | 0.65 | 1.35 | 0.01 | 0.07 | 0 | 16 | 11 | OYS-PBWR1 | 0 | Plotter anchor | Plotter anchor | P | 10000000000000000 | 100000000000 | 100000 | 7860030855966228 | 15.89542 | 10000000000000000 | 16 | 9415774798524088 | 15.97386 | 8865681505652133 | 15.94771 | 0.4998488 | 0.323463
290 | 0.11 | 0.61 | 1.43 | 0.013 | 0.23 | 0.205 | 16 | 11 | OYS-PBWR2 | 0 | Plotter anchor | Plotter anchor | P | 10000000000000000 | 100000000000 | 100000 | 7860030855966228 | 15.89542 | 10000000000000000 | 16 | 9415774798524088 | 15.97386 | 8865681505652133 | 15.94771 | 0.515192 | 0.3452413
290 | 0.22 | 0.51 | 1.37 | 0.018 | 0.22 | 0.23 | 16 | 11 | OYS-PBWR3 | 0 | Plotter anchor | Plotter anchor | P | 10000000000000000 | 100000000000 | 100000 | 7860030855966228 | 15.89542 | 10000000000000000 | 16 | 9415774798524088 | 15.97386 | 8865681505652133 | 15.94771 | 0.576083 | 0.3624086
290 | 0.172 | 0.584 | 1.16 | 0.018 | 0.17 | 0.2 | 16 | 11 | OYS-PBWR4 | 0 | Plotter anchor | Plotter anchor | P | 10000000000000000 | 100000000000 | 100000 | 7860030855966228 | 15.89542 | 10000000000000000 | 16 | 9415774798524088 | 15.97386 | 8865681505652133 | 15.94771 | 0.5229283 | 0.3456497
290 | 0.17 | 0.52 | 1.315 | 0.015 | 0.19 | 0.185 | 16 | 11 | OYS-PBWR5 | 0 | Plotter anchor | Plotter anchor | P | 10000000000000000 | 100000000000 | 100000 | 7860030855966228 | 15.89542 | 10000000000000000 | 16 | 9415774798524088 | 15.97386 | 8865681505652133 | 15.94771 | 0.5303875 | 0.3450686
290 | 0.17 | 0.64 | 1.478 | 0.011 | 0.225 | 0.217 | 16 | 11 | OYS-SRM2 | 0 | Plotter anchor | Plotter anchor | SRM | 10000000000000000 | 100000000000 | 100000 | 7860030855966228 | 15.89542 | 10000000000000000 | 16 | 9415774798524088 | 15.97386 | 8865681505652133 | 15.94771 | 0.5360616 | 0.3382491
290 | 0.2 | 0.18 | 1.34 | 0.014 | 0.23 | 0.24 | 16 | 11 | OYS-SRM3 | 0 | Plotter anchor | Plotter anchor | SRM | 10000000000000000 | 100000000000 | 100000 | 7860030855966228 | 15.89542 | 10000000000000000 | 16 | 9415774798524088 | 15.97386 | 8865681505652133 | 15.94771 | 0.5449146 | 0.3417661
290 | 0.26 | 0.56 | 1.54 | 0.014 | 0.53 | 0.08 | 16 | 11 | OYS-W1 | 0 | Plotter anchor | Plotter anchor | W | 10000000000000000 | 100000000000 | 100000 | 7860030855966228 | 15.89542 | 10000000000000000 | 16 | 9415774798524088 | 15.97386 | 8865681505652133 | 15.94771 | 0.5885512 | 0.3040094
290 | 0.28 | 0.57 | 1.63 | 0.019 | 0.6 | 0 | 16 | 11 | OYS-W2 | 0 | Plotter anchor | Plotter anchor | W | 10000000000000000 | 100000000000 | 100000 | 7860030855966228 | 15.89542 | 10000000000000000 | 16 | 9415774798524088 | 15.97386 | 8865681505652133 | 15.94771 | 0.661188 | 0.3291053
290 | 0.27 | 0.06 | 1.29 | 0.016 | 0.28 | 0.11 | 16 | 11 | OYS-W3 | 0 | Plotter anchor | Plotter anchor | W | 10000000000000000 | 100000000000 | 100000 | 7860030855966228 | 15.89542 | 10000000000000000 | 16 | 9415774798524088 | 15.97386 | 8865681505652133 | 15.94771 | 0.5480052 | 0.2953581
290 | 0.29 | 0.69 | 1.575 | 0.016 | 0.47 | 0.09 | 16 | 11 | OYS-W4 | 0 | Plotter anchor | Plotter anchor | W | 10000000000000000 | 100000000000 | 100000 | 7860030855966228 | 15.89542 | 10000000000000000 | 16 | 9415774798524088 | 15.97386 | 8865681505652133 | 15.94771 | 0.6329842 | 0.3184441
290 | 0.11 | 0.24 | 1.485 | 0.015 | 0.13 | 0.17 | 16 | 11 | OYS-W5 | 0 | Plotter anchor | Plotter anchor | W | 10000000000000000 | 100000000000 | 100000 | 7860030855966228 | 15.89542 | 10000000000000000 | 16 | 9415774798524088 | 15.97386 | 8865681505652133 | 15.94771 | 0.4960964 | 0.3041103
290 | 0.01 | 0.9 | 1.33 | 0.012 | 0.43 | 0.07 | 16 | 11 | OYS-WBWR1 | 0 | Plotter anchor | Plotter anchor | W | 10000000000000000 | 100000000000 | 100000 | 7860030855966228 | 15.89542 | 10000000000000000 | 16 | 9415774798524088 | 15.97386 | 8865681505652133 | 15.94771 | 0.436149 | 0.3198401
290 | 0.2 | 1.05 | 1.28 | 0.019 | 0.17 | 0.11 | 16 | 11 | OYS-WBWR2 | 0 | Plotter anchor | Plotter anchor | W | 10000000000000000 | 100000000000 | 100000 | 7860030855966228 | 15.89542 | 10000000000000000 | 16 | 9415774798524088 | 15.97386 | 8865681505652133 | 15.94771 | 0.5250765 | 0.4328343
290 | 0.059 | 0.93 | 1.32 | 0.009 | 0.4 | 0.09 | 16 | 11 | OYS-WBWR3 | 0 | Plotter anchor | Plotter anchor | W | 10000000000000000 | 100000000000 | 100000 | 7860030855966228 | 15.89542 | 10000000000000000 | 16 | 9415774798524088 | 15.97386 | 8865681505652133 | 15.94771 | 0.4212447 | 0.3120187
290 | 0.023 | 0.936 | 1.25 | 0.01 | 0.325 | 0 | 16 | 11 | OYS-WBWR4 | 0 | Plotter anchor | Plotter anchor | W | 10000000000000000 | 100000000000 | 100000 | 7860030855966228 | 15.89542 | 10000000000000000 | 16 | 9415774798524088 | 15.97386 | 8865681505652133 | 15.94771 | 0.420047 | 0.3156257
290 | 0.11 | 1 | 0.85 | 0.008 | 0.16 | 0.19 | 16 | 11 | P10-F1 | 0 | Plotter anchor | Plotter anchor | F | 10000000000000000 | 100000000000 | 100000 | 7860030855966228 | 15.89542 | 10000000000000000 | 16 | 9415774798524088 | 15.97386 | 8865681505652133 | 15.94771 | 0.3283851 | 0.3249482
290 | 0.08 | 0.97 | 0.79 | 0.008 | 0.18 | 0.19 | 16 | 11 | P10-F2 | 0 | Plotter anchor | Plotter anchor | F | 10000000000000000 | 100000000000 | 100000 | 7860030855966228 | 15.89542 | 10000000000000000 | 16 | 9415774798524088 | 15.97386 | 8865681505652133 | 15.94771 | 0.3179618 | 0.303505
290 | 0.07 | 0.93 | 1.6 | 0.007 | 0.18 | 0.08 | 16 | 11 | P10-W1 | 0 | Plotter anchor | Plotter anchor | W | 10000000000000000 | 100000000000 | 100000 | 7860030855966228 | 15.89542 | 10000000000000000 | 16 | 9415774798524088 | 15.97386 | 8865681505652133 | 15.94771 | 0.4316769 | 0.3151359
290 | 0.03 | 0.84 | 0.88 | 0.006 | 0.27 | 0.21 | 16 | 11 | P135-F1 | 0 | Plotter anchor | Plotter anchor | F | 10000000000000000 | 100000000000 | 100000 | 7860030855966228 | 15.89542 | 10000000000000000 | 16 | 9415774798524088 | 15.97386 | 8865681505652133 | 15.94771 | 0.3136365 | 0.2584805
290 | 0.06 | 0.87 | 0.94 | 0.006 | 0.28 | 0.2 | 16 | 11 | P135-F2 | 0 | Plotter anchor | Plotter anchor | F | 10000000000000000 | 100000000000 | 100000 | 7860030855966228 | 15.89542 | 10000000000000000 | 16 | 9415774798524088 | 15.97386 | 8865681505652133 | 15.94771 | 0.315086 | 0.2699047
290 | 0.06 | 1.67 | 1.42 | 0.013 | 0.18 | 0.08 | 16 | 11 | P135-W1 | 0 | Plotter anchor | Plotter anchor | W | 10000000000000000 | 100000000000 | 100000 | 7860030855966228 | 15.89542 | 10000000000000000 | 16 | 9415774798524088 | 15.97386 | 8865681505652133 | 15.94771 | 0.4515986 | 1.589056
290 | 0.05 | 0.94 | 0.98 | 0.006 | 0.27 | 0.21 | 16 | 11 | P136-F1 | 0 | Plotter anchor | Plotter anchor | F | 10000000000000000 | 100000000000 | 100000 | 7860030855966228 | 15.89542 | 10000000000000000 | 16 | 9415774798524088 | 15.97386 | 8865681505652133 | 15.94771 | 0.3161314 | 0.2945013
290 | 0.05 | 0.91 | 0.93 | 0.005 | 0.26 | 0.2 | 16 | 11 | P136-F2 | 0 | Plotter anchor | Plotter anchor | F | 10000000000000000 | 100000000000 | 100000 | 7860030855966228 | 15.89542 | 10000000000000000 | 16 | 9415774798524088 | 15.97386 | 8865681505652133 | 15.94771 | 0.3132696 | 0.2707216
290 | 0.04 | 0.98 | 1.77 | 0.008 | 0.22 | 0.07 | 16 | 11 | P136-W1 | 0 | Plotter anchor | Plotter anchor | W | 10000000000000000 | 100000000000 | 100000 | 7860030855966228 | 15.89542 | 10000000000000000 | 16 | 9415774798524088 | 15.97386 | 8865681505652133 | 15.94771 | 0.4559469 | 0.3566884
290 | 0.03 | 0.75 | 1.32 | 0.008 | 0.24 | 0.21 | 16 | 11 | P137-F1 | 0 | Plotter anchor | Plotter anchor | F | 10000000000000000 | 100000000000 | 100000 | 7860030855966228 | 15.89542 | 10000000000000000 | 16 | 9415774798524088 | 15.97386 | 8865681505652133 | 15.94771 | 0.3351812 | 0.2943408
290 | 0.03 | 0.77 | 1.39 | 0.006 | 0.28 | 0.21 | 16 | 11 | P137-F2 | 0 | Plotter anchor | Plotter anchor | F | 10000000000000000 | 100000000000 | 100000 | 7860030855966228 | 15.89542 | 10000000000000000 | 16 | 9415774798524088 | 15.97386 | 8865681505652133 | 15.94771 | 0.330783 | 0.2853949
290 | 0.05 | 0.84 | 1.27 | 0.01 | 0.15 | 0.08 | 16 | 11 | P137-W1 | 0 | Plotter anchor | Plotter anchor | W | 10000000000000000 | 100000000000 | 100000 | 7860030855966228 | 15.89542 | 10000000000000000 | 16 | 9415774798524088 | 15.97386 | 8865681505652133 | 15.94771 | 0.4216618 | 0.2889361
290 | 0.08 | 0.9 | 0.86 | 0.009 | 0.26 | 0.21 | 16 | 11 | P15-F1 | 0 | Plotter anchor | Plotter anchor | F | 10000000000000000 | 100000000000 | 100000 | 7860030855966228 | 15.89542 | 10000000000000000 | 16 | 9415774798524088 | 15.97386 | 8865681505652133 | 15.94771 | 0.321805 | 0.2918253
290 | 0.07 | 0.87 | 0.86 | 0.006 | 0.22 | 0.21 | 16 | 11 | P15-F2 | 0 | Plotter anchor | Plotter anchor | F | 10000000000000000 | 100000000000 | 100000 | 7860030855966228 | 15.89542 | 10000000000000000 | 16 | 9415774798524088 | 15.97386 | 8865681505652133 | 15.94771 | 0.3131842 | 0.2627977
290 | 0.04 | 0.99 | 1.76 | 0.01 | 0.22 | 0.06 | 16 | 11 | P15-W1 | 0 | Plotter anchor | Plotter anchor | W | 10000000000000000 | 100000000000 | 100000 | 7860030855966228 | 15.89542 | 10000000000000000 | 16 | 9415774798524088 | 15.97386 | 8865681505652133 | 15.94771 | 0.473693 | 0.3775117
290 | 0.05 | 0.83 | 0.84 | 0.008 | 0.23 | 0.19 | 16 | 11 | P150-F1 | 0 | Plotter anchor | Plotter anchor | F | 10000000000000000 | 100000000000 | 100000 | 7860030855966228 | 15.89542 | 10000000000000000 | 16 | 9415774798524088 | 15.97386 | 8865681505652133 | 15.94771 | 0.3151816 | 0.2671521
290 | 0.09 | 0.97 | 0.81 | 0.007 | 0.15 | 0.19 | 16 | 11 | P151-F1 | 0 | Plotter anchor | Plotter anchor | F | 10000000000000000 | 100000000000 | 100000 | 7860030855966228 | 15.89542 | 10000000000000000 | 16 | 9415774798524088 | 15.97386 | 8865681505652133 | 15.94771 | 0.3206287 | 0.2981793
290 | 0.03 | 0.08 | 1.51 | 0.015 | 0.38 | 0.07 | 16 | 11 | P152-W1 | 0 | Plotter anchor | Plotter anchor | W | 10000000000000000 | 100000000000 | 100000 | 7860030855966228 | 15.89542 | 10000000000000000 | 16 | 9415774798524088 | 15.97386 | 8865681505652133 | 15.94771 | 0.4762714 | 0.3056367
290 | 0.08 | 0.9 | 0.92 | 0.005 | 0.28 | 0.19 | 16 | 11 | P16-F1 | 0 | Plotter anchor | Plotter anchor | F | 10000000000000000 | 100000000000 | 100000 | 7860030855966228 | 15.89542 | 10000000000000000 | 16 | 9415774798524088 | 15.97386 | 8865681505652133 | 15.94771 | 0.3173413 | 0.2669841
290 | 0.08 | 1.7 | 1.41 | 0.012 | 0.15 | 0.045 | 16 | 11 | P16-W1 | 0 | Plotter anchor | Plotter anchor | W | 10000000000000000 | 100000000000 | 100000 | 7860030855966228 | 15.89542 | 10000000000000000 | 16 | 9415774798524088 | 15.97386 | 8865681505652133 | 15.94771 | 0.4504035 | 1.654824
290 | 0.12 | 1 | 0.83 | 0.01 | 0.15 | 0.2 | 16 | 11 | P17-F1 | 0 | Plotter anchor | Plotter anchor | F | 10000000000000000 | 100000000000 | 100000 | 7860030855966228 | 15.89542 | 10000000000000000 | 16 | 9415774798524088 | 15.97386 | 8865681505652133 | 15.94771 | 0.3335002 | 0.3368107
290 | 0.1 | 0.84 | 1.87 | 0.009 | 0.2 | 0.07 | 16 | 11 | P17-W1 | 0 | Plotter anchor | Plotter anchor | W | 10000000000000000 | 100000000000 | 100000 | 7860030855966228 | 15.89542 | 10000000000000000 | 16 | 9415774798524088 | 15.97386 | 8865681505652133 | 15.94771 | 0.4949525 | 0.3179363
290 | 0.07 | 0.92 | 0.87 | 0.01 | 0.21 | 0.17 | 16 | 11 | P18-F1 | 0 | Plotter anchor | Plotter anchor | F | 10000000000000000 | 100000000000 | 100000 | 7860030855966228 | 15.89542 | 10000000000000000 | 16 | 9415774798524088 | 15.97386 | 8865681505652133 | 15.94771 | 0.3187181 | 0.3055068
290 | 0.07 | 0.86 | 0.9 | 0.006 | 0.26 | 0.2 | 16 | 11 | P18-F2 | 0 | Plotter anchor | Plotter anchor | F | 10000000000000000 | 100000000000 | 100000 | 7860030855966228 | 15.89542 | 10000000000000000 | 16 | 9415774798524088 | 15.97386 | 8865681505652133 | 15.94771 | 0.3141041 | 0.2641898
290 | 0.04 | 0.98 | 1.74 | 0.008 | 0.25 | 0.05 | 16 | 11 | P18-W1 | 0 | Plotter anchor | Plotter anchor | W | 10000000000000000 | 100000000000 | 100000 | 7860030855966228 | 15.89542 | 10000000000000000 | 16 | 9415774798524088 | 15.97386 | 8865681505652133 | 15.94771 | 0.4527929 | 0.3548639
290 | 0.13 | 0.82 | 0.68 | 0.011 | 0.29 | 0.21 | 16 | 11 | P19-F1 | 0 | Plotter anchor | Plotter anchor | F | 10000000000000000 | 100000000000 | 100000 | 7860030855966228 | 15.89542 | 10000000000000000 | 16 | 9415774798524088 | 15.97386 | 8865681505652133 | 15.94771 | 0.3341466 | 0.265015
290 | 0.11 | 0.81 | 0.68 | 0.01 | 0.26 | 0.2 | 16 | 11 | P19-F2 | 0 | Plotter anchor | Plotter anchor | F | 10000000000000000 | 100000000000 | 100000 | 7860030855966228 | 15.89542 | 10000000000000000 | 16 | 9415774798524088 | 15.97386 | 8865681505652133 | 15.94771 | 0.327283 | 0.2586002
290 | 0.23 | 1.08 | 1.83 | 0.009 | 0.23 | 0.06 | 16 | 11 | P19-W1 | 0 | Plotter anchor | Plotter anchor | W | 10000000000000000 | 100000000000 | 100000 | 7860030855966228 | 15.89542 | 10000000000000000 | 16 | 9415774798524088 | 15.97386 | 8865681505652133 | 15.94771 | 0.5484221 | 0.4400763
290 | 0.1 | 0.83 | 0.75 | 0.015 | 0.29 | 0.27 | 16 | 11 | P23-F1 | 0 | Plotter anchor | Plotter anchor | F | 10000000000000000 | 100000000000 | 100000 | 7860030855966228 | 15.89542 | 10000000000000000 | 16 | 9415774798524088 | 15.97386 | 8865681505652133 | 15.94771 | 0.3325003 | 0.2921491
290 | 0.19 | 1.15 | 1.1 | 0.014 | 0.12 | 0.085 | 16 | 11 | P23-W1 | 0 | Plotter anchor | Plotter anchor | W | 10000000000000000 | 100000000000 | 100000 | 7860030855966228 | 15.89542 | 10000000000000000 | 16 | 9415774798524088 | 15.97386 | 8865681505652133 | 15.94771 | 0.4746903 | 0.4776652
290 | 0.1 | 0.44 | 0.9 | 0.014 | 0.2 | 0.08 | 16 | 11 | P23-W2 | 0 | Plotter anchor | Plotter anchor | W | 10000000000000000 | 100000000000 | 100000 | 7860030855966228 | 15.89542 | 10000000000000000 | 16 | 9415774798524088 | 15.97386 | 8865681505652133 | 15.94771 | 0.4253156 | 0.2581713
290 | 0.04 | 0.75 | 1.38 | 0.007 | 0.24 | 0.19 | 16 | 11 | P24-F1 | 0 | Plotter anchor | Plotter anchor | F | 10000000000000000 | 100000000000 | 100000 | 7860030855966228 | 15.89542 | 10000000000000000 | 16 | 9415774798524088 | 15.97386 | 8865681505652133 | 15.94771 | 0.3344837 | 0.2908683
290 | 0.04 | 0.77 | 1.37 | 0.007 | 0.26 | 0.21 | 16 | 11 | P24-F2 | 0 | Plotter anchor | Plotter anchor | F | 10000000000000000 | 100000000000 | 100000 | 7860030855966228 | 15.89542 | 10000000000000000 | 16 | 9415774798524088 | 15.97386 | 8865681505652133 | 15.94771 | 0.3339667 | 0.2923826
290 | 0.06 | 0.95 | 1.21 | 0.011 | 0.2 | 0.08 | 16 | 11 | P24-W1 | 0 | Plotter anchor | Plotter anchor | W | 10000000000000000 | 100000000000 | 100000 | 7860030855966228 | 15.89542 | 10000000000000000 | 16 | 9415774798524088 | 15.97386 | 8865681505652133 | 15.94771 | 0.4206564 | 0.3242779
290 | 0.22 | 1.11 | 1.14 | 0.015 | 0.15 | 0.08 | 16 | 11 | P370-W1 | 0 | Plotter anchor | Plotter anchor | W | 10000000000000000 | 100000000000 | 100000 | 7860030855966228 | 15.89542 | 10000000000000000 | 16 | 9415774798524088 | 15.97386 | 8865681505652133 | 15.94771 | 0.4990613 | 0.4491654
290 | 0.11 | 0.99 | 0.66 | 0.01 | 0.14 | 0.22 | 16 | 11 | P7-F1 | 0 | Plotter anchor | Plotter anchor | F | 10000000000000000 | 100000000000 | 100000 | 7860030855966228 | 15.89542 | 10000000000000000 | 16 | 9415774798524088 | 15.97386 | 8865681505652133 | 15.94771 | 0.3257427 | 0.3094393
290 | 0.12 | 0.97 | 0.72 | 0.015 | 0.2 | 0.23 | 16 | 11 | P7-F2 | 0 | Plotter anchor | Plotter anchor | F | 10000000000000000 | 100000000000 | 100000 | 7860030855966228 | 15.89542 | 10000000000000000 | 16 | 9415774798524088 | 15.97386 | 8865681505652133 | 15.94771 | 0.3358341 | 0.3339555
290 | 0.12 | 0.87 | 1.72 | 0.008 | 0.17 | 0.09 | 16 | 11 | P7-W1 | 0 | Plotter anchor | Plotter anchor | W | 10000000000000000 | 100000000000 | 100000 | 7860030855966228 | 15.89542 | 10000000000000000 | 16 | 9415774798524088 | 15.97386 | 8865681505652133 | 15.94771 | 0.4758247 | 0.3103376
290 | 0.12 | 0.98 | 0.82 | 0.006 | 0.16 | 0.2 | 16 | 11 | P8-F1 | 0 | Plotter anchor | Plotter anchor | F | 10000000000000000 | 100000000000 | 100000 | 7860030855966228 | 15.89542 | 10000000000000000 | 16 | 9415774798524088 | 15.97386 | 8865681505652133 | 15.94771 | 0.3281271 | 0.2952143
290 | 0.1 | 0.86 | 1.72 | 0.016 | 0.19 | 0.07 | 16 | 11 | P8-W1 | 0 | Plotter anchor | Plotter anchor | W | 10000000000000000 | 100000000000 | 100000 | 7860030855966228 | 15.89542 | 10000000000000000 | 16 | 9415774798524088 | 15.97386 | 8865681505652133 | 15.94771 | 0.5421544 | 0.3527576
290 | 0.25 | 0.53 | 1.51 | 0.011 | 0.26 | 0.22 | 16 | 11 | PAL-H1 | 0 | Plotter anchor | Plotter anchor | HAZ | 10000000000000000 | 100000000000 | 100000 | 7860030855966228 | 15.89542 | 10000000000000000 | 16 | 9415774798524088 | 15.97386 | 8865681505652133 | 15.94771 | 0.583017 | 0.3382179
290 | 0.25 | 0.53 | 1.368 | 0.012 | 0.18 | 0.115 | 16 | 11 | PAL-P1 | 0 | Plotter anchor | Plotter anchor | P | 10000000000000000 | 100000000000 | 100000 | 7860030855966228 | 15.89542 | 10000000000000000 | 16 | 9415774798524088 | 15.97386 | 8865681505652133 | 15.94771 | 0.5546416 | 0.3340336
290 | 0.174 | 0.665 | 1.465 | 0.01 | 0.186 | 0.219 | 16 | 11 | PAL-SRM1 | 0 | Plotter anchor | Plotter anchor | SRM | 10000000000000000 | 100000000000 | 100000 | 7860030855966228 | 15.89542 | 10000000000000000 | 16 | 9415774798524088 | 15.97386 | 8865681505652133 | 15.94771 | 0.529106 | 0.3321487
290 | 0.23 | 1.2 | 1.23 | 0.012 | 0.199 | 0.134 | 16 | 11 | PAL-W1 | 0 | Plotter anchor | Plotter anchor | W | 10000000000000000 | 100000000000 | 100000 | 7860030855966228 | 15.89542 | 10000000000000000 | 16 | 9415774798524088 | 15.97386 | 8865681505652133 | 15.94771 | 0.4979948 | 0.5357811
290 | 0.307 | 1.045 | 1.161 | 0.009 | 0.252 | 0.094 | 16 | 11 | PAL-W2 | 0 | Plotter anchor | Plotter anchor | W | 10000000000000000 | 100000000000 | 100000 | 7860030855966228 | 15.89542 | 10000000000000000 | 16 | 9415774798524088 | 15.97386 | 8865681505652133 | 15.94771 | 0.5372499 | 0.3588443
290 | 0.185 | 1.121 | 1.269 | 0.012 | 0.181 | 0.11 | 16 | 11 | PAL-W3 | 0 | Plotter anchor | Plotter anchor | W | 10000000000000000 | 100000000000 | 100000 | 7860030855966228 | 15.89542 | 10000000000000000 | 16 | 9415774798524088 | 15.97386 | 8865681505652133 | 15.94771 | 0.4814586 | 0.4540563
290 | 0.194 | 1.067 | 1.281 | 0.009 | 0.217 | 0.142 | 16 | 11 | PAL-W4 | 0 | Plotter anchor | Plotter anchor | W | 10000000000000000 | 100000000000 | 100000 | 7860030855966228 | 15.89542 | 10000000000000000 | 16 | 9415774798524088 | 15.97386 | 8865681505652133 | 15.94771 | 0.4745742 | 0.3853951
290 | 0.2 | 0.056 | 1.46 | 0.01 | 0.25 | 0.19 | 16 | 11 | PB1-P1 | 0 | Plotter anchor | Plotter anchor | P | 10000000000000000 | 100000000000 | 100000 | 7860030855966228 | 15.89542 | 10000000000000000 | 16 | 9415774798524088 | 15.97386 | 8865681505652133 | 15.94771 | 0.5203874 | 0.3280872
290 | 0.12 | 0.067 | 1.46 | 0.014 | 0.25 | 0.21 | 16 | 11 | PB1-P2 | 0 | Plotter anchor | Plotter anchor | P | 10000000000000000 | 100000000000 | 100000 | 7860030855966228 | 15.89542 | 10000000000000000 | 16 | 9415774798524088 | 15.97386 | 8865681505652133 | 15.94771 | 0.5255002 | 0.3506739
290 | 0.2 | 0.18 | 1.34 | 0.014 | 0.23 | 0.24 | 16 | 11 | PB1-SRM3 | 0 | Plotter anchor | Plotter anchor | SRM | 10000000000000000 | 100000000000 | 100000 | 7860030855966228 | 15.89542 | 10000000000000000 | 16 | 9415774798524088 | 15.97386 | 8865681505652133 | 15.94771 | 0.5449146 | 0.3417661
290 | 0.23 | 0.62 | 1.575 | 0.019 | 0.49 | 0.09 | 16 | 11 | PB1-W1 | 0 | Plotter anchor | Plotter anchor | W | 10000000000000000 | 100000000000 | 100000 | 7860030855966228 | 15.89542 | 10000000000000000 | 16 | 9415774798524088 | 15.97386 | 8865681505652133 | 15.94771 | 0.6092589 | 0.3267726
290 | 0.051 | 0.7 | 0.59 | 0.01 | 0.23 | 0.22 | 16 | 11 | PB2-F1 | 0 | Plotter anchor | Plotter anchor | F | 10000000000000000 | 100000000000 | 100000 | 7860030855966228 | 15.89542 | 10000000000000000 | 16 | 9415774798524088 | 15.97386 | 8865681505652133 | 15.94771 | 0.3105302 | 0.2381208
290 | 0.088 | 0.71 | 0.65 | 0.009 | 0.24 | 0.2 | 16 | 11 | PB2-F2 | 0 | Plotter anchor | Plotter anchor | F | 10000000000000000 | 100000000000 | 100000 | 7860030855966228 | 15.89542 | 10000000000000000 | 16 | 9415774798524088 | 15.97386 | 8865681505652133 | 15.94771 | 0.3191105 | 0.2407069
290 | 0.17 | 0.64 | 1.478 | 0.011 | 0.225 | 0.217 | 16 | 11 | PB2-SRM2 | 0 | Plotter anchor | Plotter anchor | SRM | 10000000000000000 | 100000000000 | 100000 | 7860030855966228 | 15.89542 | 10000000000000000 | 16 | 9415774798524088 | 15.97386 | 8865681505652133 | 15.94771 | 0.5360616 | 0.3382491
290 | 0.25 | 0.59 | 1.4 | 0.014 | 0.55 | 0.079 | 16 | 11 | PB2-W1 | 0 | Plotter anchor | Plotter anchor | W | 10000000000000000 | 100000000000 | 100000 | 7860030855966228 | 15.89542 | 10000000000000000 | 16 | 9415774798524088 | 15.97386 | 8865681505652133 | 15.94771 | 0.5606836 | 0.295874
290 | 0.1 | 0.54 | 1.36 | 0.01 | 0.23 | 0 | 16 | 11 | PH2-P1 | 0 | Plotter anchor | Plotter anchor | P | 10000000000000000 | 100000000000 | 100000 | 7860030855966228 | 15.89542 | 10000000000000000 | 16 | 9415774798524088 | 15.97386 | 8865681505652133 | 15.94771 | 0.4853137 | 0.3217974
290 | 0.1 | 0.32 | 1.43 | 0.011 | 0 | 0 | 16 | 11 | PH2-W1 | 0 | Plotter anchor | Plotter anchor | W | 10000000000000000 | 100000000000 | 100000 | 7860030855966228 | 15.89542 | 10000000000000000 | 16 | 9415774798524088 | 15.97386 | 8865681505652133 | 15.94771 | 0.4599229 | 0.2826777
290 | 0.133 | 0.62 | 1.427 | 0.008 | 0.233 | 0.21 | 16 | 11 | PH3-P1 | 0 | Plotter anchor | Plotter anchor | P | 10000000000000000 | 100000000000 | 100000 | 7860030855966228 | 15.89542 | 10000000000000000 | 16 | 9415774798524088 | 15.97386 | 8865681505652133 | 15.94771 | 0.4893767 | 0.3140844
290 | 0.11 | 0.407 | 1.56 | 0.009 | 0.19 | 0 | 16 | 11 | PH3-W1 | 0 | Plotter anchor | Plotter anchor | W | 10000000000000000 | 100000000000 | 100000 | 7860030855966228 | 15.89542 | 10000000000000000 | 16 | 9415774798524088 | 15.97386 | 8865681505652133 | 15.94771 | 0.4648768 | 0.2790709
290 | 0.06 | 0.72 | 1.41 | 0.013 | 0.28 | 0.17 | 16 | 11 | PI1-F1 | 0 | Plotter anchor | Plotter anchor | F | 10000000000000000 | 100000000000 | 100000 | 7860030855966228 | 15.89542 | 10000000000000000 | 16 | 9415774798524088 | 15.97386 | 8865681505652133 | 15.94771 | 0.3623171 | 0.3271724
290 | 0.17 | 0.64 | 1.478 | 0.011 | 0.225 | 0.217 | 16 | 11 | PI1-SRM2 | 0 | Plotter anchor | Plotter anchor | SRM | 10000000000000000 | 100000000000 | 100000 | 7860030855966228 | 15.89542 | 10000000000000000 | 16 | 9415774798524088 | 15.97386 | 8865681505652133 | 15.94771 | 0.5360616 | 0.3382491
290 | 0.13 | 0.09 | 1.29 | 0.017 | 0.173 | 0.052 | 16 | 11 | PI1-W1 | 0 | Plotter anchor | Plotter anchor | W | 10000000000000000 | 100000000000 | 100000 | 7860030855966228 | 15.89542 | 10000000000000000 | 16 | 9415774798524088 | 15.97386 | 8865681505652133 | 15.94771 | 0.4833421 | 0.2990105
290 | 0.077 | 0.697 | 1.215 | 0.011 | 0.272 | 0.174 | 16 | 11 | PI2-F1 | 0 | Plotter anchor | Plotter anchor | F | 10000000000000000 | 100000000000 | 100000 | 7860030855966228 | 15.89542 | 10000000000000000 | 16 | 9415774798524088 | 15.97386 | 8865681505652133 | 15.94771 | 0.3436696 | 0.3011307
290 | 0.17 | 0.64 | 1.478 | 0.011 | 0.225 | 0.217 | 16 | 11 | PI2-SRM2 | 0 | Plotter anchor | Plotter anchor | SRM | 10000000000000000 | 100000000000 | 100000 | 7860030855966228 | 15.89542 | 10000000000000000 | 16 | 9415774798524088 | 15.97386 | 8865681505652133 | 15.94771 | 0.5360616 | 0.3382491
290 | 0.082 | 0.071 | 1.28 | 0.019 | 0.445 | 0.046 | 16 | 11 | PI2-W1 | 0 | Plotter anchor | Plotter anchor | W | 10000000000000000 | 100000000000 | 100000 | 7860030855966228 | 15.89542 | 10000000000000000 | 16 | 9415774798524088 | 15.97386 | 8865681505652133 | 15.94771 | 0.4732192 | 0.3051508
290 | 0.134 | 0.634 | 1.337 | 0.015 | 0.175 | 0.231 | 16 | 11 | PL1-P1 | 0 | Plotter anchor | Plotter anchor | P | 10000000000000000 | 100000000000 | 100000 | 7860030855966228 | 15.89542 | 10000000000000000 | 16 | 9415774798524088 | 15.97386 | 8865681505652133 | 15.94771 | 0.5212979 | 0.3489263
290 | 0.161 | 0.794 | 1.122 | 0.014 | 0.245 | 0.122 | 16 | 11 | PL1-W1 | 0 | Plotter anchor | Plotter anchor | W | 10000000000000000 | 100000000000 | 100000 | 7860030855966228 | 15.89542 | 10000000000000000 | 16 | 9415774798524088 | 15.97386 | 8865681505652133 | 15.94771 | 0.4708193 | 0.2895278
290 | 0.06 | 0.6 | 1.33 | 0.004 | 0.28 | 0.24 | 16 | 11 | PV1-P1 | 0 | Plotter anchor | Plotter anchor | P | 10000000000000000 | 100000000000 | 100000 | 7860030855966228 | 15.89542 | 10000000000000000 | 16 | 9415774798524088 | 15.97386 | 8865681505652133 | 15.94771 | 0.4389866 | 0.270855
290 | 0.04 | 0.63 | 1.48 | 0.003 | 0.23 | 0.24 | 16 | 11 | PV1-P2 | 0 | Plotter anchor | Plotter anchor | P | 10000000000000000 | 100000000000 | 100000 | 7860030855966228 | 15.89542 | 10000000000000000 | 16 | 9415774798524088 | 15.97386 | 8865681505652133 | 15.94771 | 0.4385001 | 0.2673911
290 | 0.174 | 0.665 | 1.465 | 0.01 | 0.186 | 0.219 | 16 | 11 | PV1-SRM1 | 0 | Plotter anchor | Plotter anchor | SRM | 10000000000000000 | 100000000000 | 100000 | 7860030855966228 | 15.89542 | 10000000000000000 | 16 | 9415774798524088 | 15.97386 | 8865681505652133 | 15.94771 | 0.529106 | 0.3321487
290 | 0.04 | 0.06 | 1.08 | 0.005 | 0.24 | 0.16 | 16 | 11 | PV1-W1 | 0 | Plotter anchor | Plotter anchor | W | 10000000000000000 | 100000000000 | 100000 | 7860030855966228 | 15.89542 | 10000000000000000 | 16 | 9415774798524088 | 15.97386 | 8865681505652133 | 15.94771 | 0.3937344 | 0.2240293
290 | 0.04 | 0.68 | 1.54 | 0.006 | 0.21 | 0.24 | 16 | 11 | PV2-P1 | 0 | Plotter anchor | Plotter anchor | P | 10000000000000000 | 100000000000 | 100000 | 7860030855966228 | 15.89542 | 10000000000000000 | 16 | 9415774798524088 | 15.97386 | 8865681505652133 | 15.94771 | 0.4629347 | 0.306785
290 | 0.174 | 0.665 | 1.465 | 0.01 | 0.186 | 0.219 | 16 | 11 | PV2-SRM1 | 0 | Plotter anchor | Plotter anchor | SRM | 10000000000000000 | 100000000000 | 100000 | 7860030855966228 | 15.89542 | 10000000000000000 | 16 | 9415774798524088 | 15.97386 | 8865681505652133 | 15.94771 | 0.529106 | 0.3321487
290 | 0.07 | 0.09 | 1.46 | 0.01 | 0.47 | 0.12 | 16 | 11 | PV2-W1 | 0 | Plotter anchor | Plotter anchor | W | 10000000000000000 | 100000000000 | 100000 | 7860030855966228 | 15.89542 | 10000000000000000 | 16 | 9415774798524088 | 15.97386 | 8865681505652133 | 15.94771 | 0.4389279 | 0.2791779
290 | 0.04 | 0.65 | 1.4 | 0.005 | 0.21 | 0.2 | 16 | 11 | PV3-P1 | 0 | Plotter anchor | Plotter anchor | P | 10000000000000000 | 100000000000 | 100000 | 7860030855966228 | 15.89542 | 10000000000000000 | 16 | 9415774798524088 | 15.97386 | 8865681505652133 | 15.94771 | 0.4476743 | 0.2872536
290 | 0.02 | 0.14 | 1.55 | 0.008 | 0.37 | 0.12 | 16 | 11 | PV3-W1 | 0 | Plotter anchor | Plotter anchor | W | 10000000000000000 | 100000000000 | 100000 | 7860030855966228 | 15.89542 | 10000000000000000 | 16 | 9415774798524088 | 15.97386 | 8865681505652133 | 15.94771 | 0.434624 | 0.2722705
290 | 0.17 | 0.52 | 1.315 | 0.015 | 0.19 | 0.185 | 16 | 11 | QC1-PBWR5 | 0 | Plotter anchor | Plotter anchor | P | 10000000000000000 | 100000000000 | 100000 | 7860030855966228 | 15.89542 | 10000000000000000 | 16 | 9415774798524088 | 15.97386 | 8865681505652133 | 15.94771 | 0.5303875 | 0.3450686
290 | 0.188 | 0.315 | 1.56 | 0.012 | 0.153 | 0.203 | 16 | 11 | QC1-W1 | 0 | Plotter anchor | Plotter anchor | W | 10000000000000000 | 100000000000 | 100000 | 7860030855966228 | 15.89542 | 10000000000000000 | 16 | 9415774798524088 | 15.97386 | 8865681505652133 | 15.94771 | 0.5246089 | 0.2951805
290 | 0.31 | 0.65 | 1.8 | 0.01 | 0.55 | 0.09 | 16 | 11 | QC1-W2 | 0 | Plotter anchor | Plotter anchor | W | 10000000000000000 | 100000000000 | 100000 | 7860030855966228 | 15.89542 | 10000000000000000 | 16 | 9415774798524088 | 15.97386 | 8865681505652133 | 15.94771 | 0.6259018 | 0.300053
290 | 0.095 | 0.522 | 1.64 | 0.008 | 0.283 | 0.268 | 16 | 11 | QC2-P1 | 0 | Plotter anchor | Plotter anchor | P | 10000000000000000 | 100000000000 | 100000 | 7860030855966228 | 15.89542 | 10000000000000000 | 16 | 9415774798524088 | 15.97386 | 8865681505652133 | 15.94771 | 0.4977846 | 0.3259041
290 | 0.158 | 0.338 | 1.75 | 0.009 | 0.145 | 0.202 | 16 | 11 | QC2-W1 | 0 | Plotter anchor | Plotter anchor | W | 10000000000000000 | 100000000000 | 100000 | 7860030855966228 | 15.89542 | 10000000000000000 | 16 | 9415774798524088 | 15.97386 | 8865681505652133 | 15.94771 | 0.507562 | 0.2888211
290 | 0.26 | 0.6 | 1.88 | 0.013 | 0.3 | 0.09 | 16 | 11 | QC2-W2 | 0 | Plotter anchor | Plotter anchor | W | 10000000000000000 | 100000000000 | 100000 | 7860030855966228 | 15.89542 | 10000000000000000 | 16 | 9415774798524088 | 15.97386 | 8865681505652133 | 15.94771 | 0.6369594 | 0.318678
290 | 0.08 | 0.67 | 1.3 | 0.007 | 0.28 | 0.18 | 16 | 11 | RB1-P1 | 0 | Plotter anchor | Plotter anchor | P | 10000000000000000 | 100000000000 | 100000 | 7860030855966228 | 15.89542 | 10000000000000000 | 16 | 9415774798524088 | 15.97386 | 8865681505652133 | 15.94771 | 0.4571465 | 0.2995457
290 | 0.059 | 0.93 | 1.32 | 0.009 | 0.4 | 0.09 | 16 | 11 | RB1-WBWR3 | 0 | Plotter anchor | Plotter anchor | W | 10000000000000000 | 100000000000 | 100000 | 7860030855966228 | 15.89542 | 10000000000000000 | 16 | 9415774798524088 | 15.97386 | 8865681505652133 | 15.94771 | 0.4212447 | 0.3120187
290 | 0.08 | 0.88 | 0.76 | 0.006 | 0.19 | 0.18 | 16 | 11 | RI3-F1 | 0 | Plotter anchor | Plotter anchor | F | 10000000000000000 | 100000000000 | 100000 | 7860030855966228 | 15.89542 | 10000000000000000 | 16 | 9415774798524088 | 15.97386 | 8865681505652133 | 15.94771 | 0.3154598 | 0.2554976
290 | 0.1 | 0.9 | 0.74 | 0.006 | 0.19 | 0.19 | 16 | 11 | RI3-F2 | 0 | Plotter anchor | Plotter anchor | F | 10000000000000000 | 100000000000 | 100000 | 7860030855966228 | 15.89542 | 10000000000000000 | 16 | 9415774798524088 | 15.97386 | 8865681505652133 | 15.94771 | 0.3214038 | 0.2584655
290 | 0.08 | 1.58 | 1.46 | 0.009 | 0.21 | 0.052 | 16 | 11 | RI3-W1 | 0 | Plotter anchor | Plotter anchor | W | 10000000000000000 | 100000000000 | 100000 | 7860030855966228 | 15.89542 | 10000000000000000 | 16 | 9415774798524088 | 15.97386 | 8865681505652133 | 15.94771 | 0.4377405 | 1.243357
290 | 0.09 | 0.88 | 0.71 | 0.006 | 0.2 | 0.21 | 16 | 11 | RI4-F1 | 0 | Plotter anchor | Plotter anchor | F | 10000000000000000 | 100000000000 | 100000 | 7860030855966228 | 15.89542 | 10000000000000000 | 16 | 9415774798524088 | 15.97386 | 8865681505652133 | 15.94771 | 0.3179506 | 0.2503342
290 | 0.1 | 0.88 | 0.75 | 0.006 | 0.18 | 0.21 | 16 | 11 | RI4-F2 | 0 | Plotter anchor | Plotter anchor | F | 10000000000000000 | 100000000000 | 100000 | 7860030855966228 | 15.89542 | 10000000000000000 | 16 | 9415774798524088 | 15.97386 | 8865681505652133 | 15.94771 | 0.3216687 | 0.2544844
290 | 0.05 | 1.66 | 1.35 | 0.0015 | 0.14 | 0.068 | 16 | 11 | RI4-W1 | 0 | Plotter anchor | Plotter anchor | W | 10000000000000000 | 100000000000 | 100000 | 7860030855966228 | 15.89542 | 10000000000000000 | 16 | 9415774798524088 | 15.97386 | 8865681505652133 | 15.94771 | 0.3869876 | 1.063634
290 | 0.12 | 0.6 | 1.26 | 0.013 | 0.15 | 0.2 | 16 | 11 | RS1-P1 | 0 | Plotter anchor | Plotter anchor | P | 10000000000000000 | 100000000000 | 100000 | 7860030855966228 | 15.89542 | 10000000000000000 | 16 | 9415774798524088 | 15.97386 | 8865681505652133 | 15.94771 | 0.496602 | 0.3321423
290 | 0.31 | 0.59 | 1.49 | 0.016 | 0.52 | 0.09 | 16 | 11 | RS1-W1 | 0 | Plotter anchor | Plotter anchor | W | 10000000000000000 | 100000000000 | 100000 | 7860030855966228 | 15.89542 | 10000000000000000 | 16 | 9415774798524088 | 15.97386 | 8865681505652133 | 15.94771 | 0.6306798 | 0.3096756
290 | 0.241 | 0.528 | 1.497 | 0.013 | 0.285 | 0.235 | 16 | 11 | SA1-P1 | 0 | Plotter anchor | Plotter anchor | P | 10000000000000000 | 100000000000 | 100000 | 7860030855966228 | 15.89542 | 10000000000000000 | 16 | 9415774798524088 | 15.97386 | 8865681505652133 | 15.94771 | 0.574094 | 0.3486736
290 | 0.235 | 0.525 | 1.467 | 0.016 | 0.305 | 0.22 | 16 | 11 | SA1-P2 | 0 | Plotter anchor | Plotter anchor | P | 10000000000000000 | 100000000000 | 100000 | 7860030855966228 | 15.89542 | 10000000000000000 | 16 | 9415774798524088 | 15.97386 | 8865681505652133 | 15.94771 | 0.5876293 | 0.3613
290 | 0.22 | 0.508 | 1.22 | 0.012 | 0.27 | 0.2 | 16 | 11 | SA1-P3 | 0 | Plotter anchor | Plotter anchor | P | 10000000000000000 | 100000000000 | 100000 | 7860030855966228 | 15.89542 | 10000000000000000 | 16 | 9415774798524088 | 15.97386 | 8865681505652133 | 15.94771 | 0.5239746 | 0.3225935
290 | 0.17 | 0.64 | 1.478 | 0.011 | 0.225 | 0.217 | 16 | 11 | SA1-SRM2 | 0 | Plotter anchor | Plotter anchor | SRM | 10000000000000000 | 100000000000 | 100000 | 7860030855966228 | 15.89542 | 10000000000000000 | 16 | 9415774798524088 | 15.97386 | 8865681505652133 | 15.94771 | 0.5360616 | 0.3382491
290 | 0.16 | 1.26 | 1.21 | 0.019 | 0.165 | 0.15 | 16 | 11 | SA1-W1 | 0 | Plotter anchor | Plotter anchor | W | 10000000000000000 | 100000000000 | 100000 | 7860030855966228 | 15.89542 | 10000000000000000 | 16 | 9415774798524088 | 15.97386 | 8865681505652133 | 15.94771 | 0.489877 | 0.6712368
290 | 0.117 | 0.617 | 1.359 | 0.01 | 0.275 | 0.235 | 16 | 11 | SA2-P1 | 0 | Plotter anchor | Plotter anchor | P | 10000000000000000 | 100000000000 | 100000 | 7860030855966228 | 15.89542 | 10000000000000000 | 16 | 9415774798524088 | 15.97386 | 8865681505652133 | 15.94771 | 0.4903805 | 0.3230353
290 | 0.254 | 0.726 | 1.285 | 0.015 | 0.247 | 0.103 | 16 | 11 | SA2-W1 | 0 | Plotter anchor | Plotter anchor | W | 10000000000000000 | 100000000000 | 100000 | 7860030855966228 | 15.89542 | 10000000000000000 | 16 | 9415774798524088 | 15.97386 | 8865681505652133 | 15.94771 | 0.5519624 | 0.2981155
290 | 0.07 | 0.59 | 1.45 | 0.007 | 0.24 | 0.2 | 16 | 11 | SB1-P1 | 0 | Plotter anchor | Plotter anchor | P | 10000000000000000 | 100000000000 | 100000 | 7860030855966228 | 15.89542 | 10000000000000000 | 16 | 9415774798524088 | 15.97386 | 8865681505652133 | 15.94771 | 0.4631771 | 0.3070812
290 | 0.047 | 0.049 | 1.28 | 0.009 | 0.14 | 0.15 | 16 | 11 | SB1-W1 | 0 | Plotter anchor | Plotter anchor | W | 10000000000000000 | 100000000000 | 100000 | 7860030855966228 | 15.89542 | 10000000000000000 | 16 | 9415774798524088 | 15.97386 | 8865681505652133 | 15.94771 | 0.4182012 | 0.2629451
290 | 0.093 | 0.613 | 1.313 | 0.009 | 0.177 | 0.18 | 16 | 11 | SH1-P1 | 0 | Plotter anchor | Plotter anchor | P | 10000000000000000 | 100000000000 | 100000 | 7860030855966228 | 15.89542 | 10000000000000000 | 16 | 9415774798524088 | 15.97386 | 8865681505652133 | 15.94771 | 0.4730967 | 0.313149
290 | 0.025 | 0.95 | 1.182 | 0.014 | 0.392 | 0.055 | 16 | 11 | SH1-W1 | 0 | Plotter anchor | Plotter anchor | W | 10000000000000000 | 100000000000 | 100000 | 7860030855966228 | 15.89542 | 10000000000000000 | 16 | 9415774798524088 | 15.97386 | 8865681505652133 | 15.94771 | 0.4289052 | 0.3378122
290 | 0.123 | 0.633 | 1.3 | 0.008 | 0.24 | 0.2 | 16 | 11 | SH2-P1 | 0 | Plotter anchor | Plotter anchor | P | 10000000000000000 | 100000000000 | 100000 | 7860030855966228 | 15.89542 | 10000000000000000 | 16 | 9415774798524088 | 15.97386 | 8865681505652133 | 15.94771 | 0.4760547 | 0.3057896
290 | 0.025 | 0.965 | 1.172 | 0.014 | 0.43 | 0.05 | 16 | 11 | SH2-W1 | 0 | Plotter anchor | Plotter anchor | W | 10000000000000000 | 100000000000 | 100000 | 7860030855966228 | 15.89542 | 10000000000000000 | 16 | 9415774798524088 | 15.97386 | 8865681505652133 | 15.94771 | 0.4278825 | 0.3440143
290 | 0.141 | 0.575 | 1.3 | 0.007 | 0.201 | 0.25 | 16 | 11 | SL1-P1 | 0 | Plotter anchor | Plotter anchor | P | 10000000000000000 | 100000000000 | 100000 | 7860030855966228 | 15.89542 | 10000000000000000 | 16 | 9415774798524088 | 15.97386 | 8865681505652133 | 15.94771 | 0.4769792 | 0.296945
290 | 0.174 | 0.665 | 1.465 | 0.01 | 0.186 | 0.219 | 16 | 11 | SL1-SRM1 | 0 | Plotter anchor | Plotter anchor | SRM | 10000000000000000 | 100000000000 | 100000 | 7860030855966228 | 15.89542 | 10000000000000000 | 16 | 9415774798524088 | 15.97386 | 8865681505652133 | 15.94771 | 0.529106 | 0.3321487
290 | 0.247 | 0.061 | 1.069 | 0.015 | 0.205 | 0.12 | 16 | 11 | SL1-W1 | 0 | Plotter anchor | Plotter anchor | W | 10000000000000000 | 100000000000 | 100000 | 7860030855966228 | 15.89542 | 10000000000000000 | 16 | 9415774798524088 | 15.97386 | 8865681505652133 | 15.94771 | 0.5043425 | 0.2755533
290 | 0.11 | 0.61 | 1.37 | 0.004 | 0.23 | 0.23 | 16 | 11 | SL2-P1 | 0 | Plotter anchor | Plotter anchor | P | 10000000000000000 | 100000000000 | 100000 | 7860030855966228 | 15.89542 | 10000000000000000 | 16 | 9415774798524088 | 15.97386 | 8865681505652133 | 15.94771 | 0.4551787 | 0.273468
290 | 0.174 | 0.665 | 1.465 | 0.01 | 0.186 | 0.219 | 16 | 11 | SL2-SRM1 | 0 | Plotter anchor | Plotter anchor | SRM | 10000000000000000 | 100000000000 | 100000 | 7860030855966228 | 15.89542 | 10000000000000000 | 16 | 9415774798524088 | 15.97386 | 8865681505652133 | 15.94771 | 0.529106 | 0.3321487
290 | 0.048 | 0.067 | 1.525 | 0.005 | 0.375 | 0.12 | 16 | 11 | SL2-W1 | 0 | Plotter anchor | Plotter anchor | W | 10000000000000000 | 100000000000 | 100000 | 7860030855966228 | 15.89542 | 10000000000000000 | 16 | 9415774798524088 | 15.97386 | 8865681505652133 | 15.94771 | 0.4126607 | 0.2484613
290 | 0.17 | 0.2 | 1.403 | 0.013 | 0.27 | 0.235 | 16 | 11 | SO1-P1 | 0 | Plotter anchor | Plotter anchor | P | 10000000000000000 | 100000000000 | 100000 | 7860030855966228 | 15.89542 | 10000000000000000 | 16 | 9415774798524088 | 15.97386 | 8865681505652133 | 15.94771 | 0.5273824 | 0.3414118
290 | 0.18 | 0.2 | 1.36 | 0.011 | 0.23 | 0.21 | 16 | 11 | SO1-P2 | 0 | Plotter anchor | Plotter anchor | P | 10000000000000000 | 100000000000 | 100000 | 7860030855966228 | 15.89542 | 10000000000000000 | 16 | 9415774798524088 | 15.97386 | 8865681505652133 | 15.94771 | 0.5134499 | 0.3272285
290 | 0.18 | 0.2 | 1.437 | 0.011 | 0.245 | 0.205 | 16 | 11 | SO1-P3 | 0 | Plotter anchor | Plotter anchor | P | 10000000000000000 | 100000000000 | 100000 | 7860030855966228 | 15.89542 | 10000000000000000 | 16 | 9415774798524088 | 15.97386 | 8865681505652133 | 15.94771 | 0.5222327 | 0.3326799
290 | 0.2 | 0.18 | 1.34 | 0.014 | 0.23 | 0.24 | 16 | 11 | SO1-SRM3 | 0 | Plotter anchor | Plotter anchor | SRM | 10000000000000000 | 100000000000 | 100000 | 7860030855966228 | 15.89542 | 10000000000000000 | 16 | 9415774798524088 | 15.97386 | 8865681505652133 | 15.94771 | 0.5449146 | 0.3417661
290 | 0.1 | 0.6 | 1.42 | 0.008 | 0.28 | 0.23 | 16 | 11 | SO2-P1 | 0 | Plotter anchor | Plotter anchor | P | 10000000000000000 | 100000000000 | 100000 | 7860030855966228 | 15.89542 | 10000000000000000 | 16 | 9415774798524088 | 15.97386 | 8865681505652133 | 15.94771 | 0.4785187 | 0.3131467
290 | 0.174 | 0.665 | 1.465 | 0.01 | 0.186 | 0.219 | 16 | 11 | SO2-SRM1 | 0 | Plotter anchor | Plotter anchor | SRM | 10000000000000000 | 100000000000 | 100000 | 7860030855966228 | 15.89542 | 10000000000000000 | 16 | 9415774798524088 | 15.97386 | 8865681505652133 | 15.94771 | 0.529106 | 0.3321487
290 | 0.03 | 0.14 | 1.38 | 0.003 | 0.23 | 0.17 | 16 | 11 | SO2-W1 | 0 | Plotter anchor | Plotter anchor | W | 10000000000000000 | 100000000000 | 100000 | 7860030855966228 | 15.89542 | 10000000000000000 | 16 | 9415774798524088 | 15.97386 | 8865681505652133 | 15.94771 | 0.3951312 | 0.2212182
290 | 0.056 | 0.562 | 1.312 | 0.009 | 0.18 | 0.238 | 16 | 11 | SO3-P1 | 0 | Plotter anchor | Plotter anchor | P | 10000000000000000 | 100000000000 | 100000 | 7860030855966228 | 15.89542 | 10000000000000000 | 16 | 9415774798524088 | 15.97386 | 8865681505652133 | 15.94771 | 0.4633702 | 0.3121527
290 | 0.174 | 0.665 | 1.465 | 0.01 | 0.186 | 0.219 | 16 | 11 | SO3-SRM1 | 0 | Plotter anchor | Plotter anchor | SRM | 10000000000000000 | 100000000000 | 100000 | 7860030855966228 | 15.89542 | 10000000000000000 | 16 | 9415774798524088 | 15.97386 | 8865681505652133 | 15.94771 | 0.529106 | 0.3321487
290 | 0.031 | 0.097 | 1.419 | 0.009 | 0.39 | 0.116 | 16 | 11 | SO3-W1 | 0 | Plotter anchor | Plotter anchor | W | 10000000000000000 | 100000000000 | 100000 | 7860030855966228 | 15.89542 | 10000000000000000 | 16 | 9415774798524088 | 15.97386 | 8865681505652133 | 15.94771 | 0.4293775 | 0.2712044
290 | 0.13 | 0.76 | 0.62 | 0.02 | 0.22 | 0.17 | 16 | 11 | SQ1-F1 | 0 | Plotter anchor | Plotter anchor | F | 10000000000000000 | 100000000000 | 100000 | 7860030855966228 | 15.89542 | 10000000000000000 | 16 | 9415774798524088 | 15.97386 | 8865681505652133 | 15.94771 | 0.3407858 | 0.2824457
290 | 0.37 | 0.125 | 1.4 | 0.021 | 0.42 | 0.058 | 16 | 11 | SQ1-W1 | 0 | Plotter anchor | Plotter anchor | W | 10000000000000000 | 100000000000 | 100000 | 7860030855966228 | 15.89542 | 10000000000000000 | 16 | 9415774798524088 | 15.97386 | 8865681505652133 | 15.94771 | 0.6224258 | 0.3199608
290 | 0.13 | 0.74 | 0.71 | 0.018 | 0.245 | 0.185 | 16 | 11 | SQ2-F1 | 0 | Plotter anchor | Plotter anchor | F | 10000000000000000 | 100000000000 | 100000 | 7860030855966228 | 15.89542 | 10000000000000000 | 16 | 9415774798524088 | 15.97386 | 8865681505652133 | 15.94771 | 0.3432896 | 0.285969
290 | 0.13 | 0.11 | 1.5 | 0.016 | 0.41 | 0.095 | 16 | 11 | SQ2-W1 | 0 | Plotter anchor | Plotter anchor | W | 10000000000000000 | 100000000000 | 100000 | 7860030855966228 | 15.89542 | 10000000000000000 | 16 | 9415774798524088 | 15.97386 | 8865681505652133 | 15.94771 | 0.5106538 | 0.3090291
290 | 0.073 | 0.49 | 1.34 | 0.014 | 0.37 | 0.22 | 16 | 11 | SR1-P1 | 0 | Plotter anchor | Plotter anchor | P | 10000000000000000 | 100000000000 | 100000 | 7860030855966228 | 15.89542 | 10000000000000000 | 16 | 9415774798524088 | 15.97386 | 8865681505652133 | 15.94771 | 0.4971489 | 0.3420541
290 | 0.023 | 0.87 | 1.23 | 0.006 | 0.41 | 0.04 | 16 | 11 | SR1-W1 | 0 | Plotter anchor | Plotter anchor | W | 10000000000000000 | 100000000000 | 100000 | 7860030855966228 | 15.89542 | 10000000000000000 | 16 | 9415774798524088 | 15.97386 | 8865681505652133 | 15.94771 | 0.4029464 | 0.2659549
290 | 0.06 | 0.65 | 1.18 | 0.012 | 0.19 | 0.19 | 16 | 11 | ST1-P1 | 0 | Plotter anchor | Plotter anchor | P | 10000000000000000 | 100000000000 | 100000 | 7860030855966228 | 15.89542 | 10000000000000000 | 16 | 9415774798524088 | 15.97386 | 8865681505652133 | 15.94771 | 0.4645481 | 0.3219999
290 | 0.02 | 0.09 | 1.36 | 0.009 | 0.42 | 0.12 | 16 | 11 | ST1-W1 | 0 | Plotter anchor | Plotter anchor | W | 10000000000000000 | 100000000000 | 100000 | 7860030855966228 | 15.89542 | 10000000000000000 | 16 | 9415774798524088 | 15.97386 | 8865681505652133 | 15.94771 | 0.4244267 | 0.2677711
290 | 0.04 | 0.65 | 1.55 | 0.006 | 0 | 0.22 | 16 | 11 | ST2-P1 | 0 | Plotter anchor | Plotter anchor | P | 10000000000000000 | 100000000000 | 100000 | 7860030855966228 | 15.89542 | 10000000000000000 | 16 | 9415774798524088 | 15.97386 | 8865681505652133 | 15.94771 | 0.4636549 | 0.3060628
290 | 0.01 | 0.15 | 1.45 | 0.01 | 0 | 0.12 | 16 | 11 | ST2-W1 | 0 | Plotter anchor | Plotter anchor | W | 10000000000000000 | 100000000000 | 100000 | 7860030855966228 | 15.89542 | 10000000000000000 | 16 | 9415774798524088 | 15.97386 | 8865681505652133 | 15.94771 | 0.4379303 | 0.2786029
290 | 0.11 | 0.5 | 1.395 | 0.013 | 0.325 | 0.232 | 16 | 11 | SU1-P1 | 0 | Plotter anchor | Plotter anchor | P | 10000000000000000 | 100000000000 | 100000 | 7860030855966228 | 15.89542 | 10000000000000000 | 16 | 9415774798524088 | 15.97386 | 8865681505652133 | 15.94771 | 0.5104475 | 0.3411676
290 | 0.17 | 0.64 | 1.478 | 0.011 | 0.225 | 0.217 | 16 | 11 | SU1-SRM2 | 0 | Plotter anchor | Plotter anchor | SRM | 10000000000000000 | 100000000000 | 100000 | 7860030855966228 | 15.89542 | 10000000000000000 | 16 | 9415774798524088 | 15.97386 | 8865681505652133 | 15.94771 | 0.5360616 | 0.3382491
290 | 0.23 | 0.64 | 1.47 | 0.011 | 0.38 | 0.14 | 16 | 11 | SU1-W1 | 0 | Plotter anchor | Plotter anchor | W | 10000000000000000 | 100000000000 | 100000 | 7860030855966228 | 15.89542 | 10000000000000000 | 16 | 9415774798524088 | 15.97386 | 8865681505652133 | 15.94771 | 0.5355517 | 0.2873567
290 | 0.11 | 0.54 | 1.34 | 0.011 | 0.244 | 0.244 | 16 | 11 | SU2-P1 | 0 | Plotter anchor | Plotter anchor | P | 10000000000000000 | 100000000000 | 100000 | 7860030855966228 | 15.89542 | 10000000000000000 | 16 | 9415774798524088 | 15.97386 | 8865681505652133 | 15.94771 | 0.492057 | 0.3264061
290 | 0.17 | 0.64 | 1.478 | 0.011 | 0.225 | 0.217 | 16 | 11 | SU2-SRM2 | 0 | Plotter anchor | Plotter anchor | SRM | 10000000000000000 | 100000000000 | 100000 | 7860030855966228 | 15.89542 | 10000000000000000 | 16 | 9415774798524088 | 15.97386 | 8865681505652133 | 15.94771 | 0.5360616 | 0.3382491
290 | 0.19 | 0.56 | 1.535 | 0.018 | 0.454 | 0.093 | 16 | 11 | SU2-W1 | 0 | Plotter anchor | Plotter anchor | W | 10000000000000000 | 100000000000 | 100000 | 7860030855966228 | 15.89542 | 10000000000000000 | 16 | 9415774798524088 | 15.97386 | 8865681505652133 | 15.94771 | 0.5683128 | 0.3195461
290 | 0.22 | 0.59 | 1.45 | 0.016 | 0.51 | 0.08 | 16 | 11 | SU2-WBW1 | 0 | Plotter anchor | Plotter anchor | W | 10000000000000000 | 100000000000 | 100000 | 7860030855966228 | 15.89542 | 10000000000000000 | 16 | 9415774798524088 | 15.97386 | 8865681505652133 | 15.94771 | 0.5586145 | 0.3071577
290 | 0.39 | 0.58 | 1.63 | 0.018 | 0.54 | 0.09 | 16 | 11 | SU2-WBW2 | 0 | Plotter anchor | Plotter anchor | W | 10000000000000000 | 100000000000 | 100000 | 7860030855966228 | 15.89542 | 10000000000000000 | 16 | 9415774798524088 | 15.97386 | 8865681505652133 | 15.94771 | 0.6722472 | 0.3256524
290 | 0.37 | 0.7 | 1.53 | 0.013 | 0.53 | 0.09 | 16 | 11 | SU2-WBW5 | 0 | Plotter anchor | Plotter anchor | W | 10000000000000000 | 100000000000 | 100000 | 7860030855966228 | 15.89542 | 10000000000000000 | 16 | 9415774798524088 | 15.97386 | 8865681505652133 | 15.94771 | 0.6133659 | 0.3033829
290 | 0.05 | 0.725 | 1.28 | 0.012 | 0.24 | 0.23 | 16 | 11 | TH2-F1 | 0 | Plotter anchor | Plotter anchor | F | 10000000000000000 | 100000000000 | 100000 | 7860030855966228 | 15.89542 | 10000000000000000 | 16 | 9415774798524088 | 15.97386 | 8865681505652133 | 15.94771 | 0.3467851 | 0.313203
290 | 0.048 | 0.935 | 1.13 | 0.017 | 0.125 | 0.054 | 16 | 11 | TH2-W1 | 0 | Plotter anchor | Plotter anchor | W | 10000000000000000 | 100000000000 | 100000 | 7860030855966228 | 15.89542 | 10000000000000000 | 16 | 9415774798524088 | 15.97386 | 8865681505652133 | 15.94771 | 0.4331684 | 0.3399494
290 | 0.04 | 0.76 | 1.39 | 0.008 | 0.27 | 0.2 | 16 | 11 | TH3-F1 | 0 | Plotter anchor | Plotter anchor | F | 10000000000000000 | 100000000000 | 100000 | 7860030855966228 | 15.89542 | 10000000000000000 | 16 | 9415774798524088 | 15.97386 | 8865681505652133 | 15.94771 | 0.3392294 | 0.2999938
290 | 0.04 | 0.77 | 1.41 | 0.006 | 0.23 | 0.19 | 16 | 11 | TH3-F2 | 0 | Plotter anchor | Plotter anchor | F | 10000000000000000 | 100000000000 | 100000 | 7860030855966228 | 15.89542 | 10000000000000000 | 16 | 9415774798524088 | 15.97386 | 8865681505652133 | 15.94771 | 0.3316931 | 0.2866206
290 | 0.08 | 0.84 | 1.11 | 0.015 | 0.15 | 0.062 | 16 | 11 | TH3-W1 | 0 | Plotter anchor | Plotter anchor | W | 10000000000000000 | 100000000000 | 100000 | 7860030855966228 | 15.89542 | 10000000000000000 | 16 | 9415774798524088 | 15.97386 | 8865681505652133 | 15.94771 | 0.4360286 | 0.3007425
290 | 0.09 | 0.57 | 1.36 | 0.01 | 0.23 | 0.24 | 16 | 11 | TM1-P1 | 0 | Plotter anchor | Plotter anchor | P | 10000000000000000 | 100000000000 | 100000 | 7860030855966228 | 15.89542 | 10000000000000000 | 16 | 9415774798524088 | 15.97386 | 8865681505652133 | 15.94771 | 0.4821317 | 0.3221604
290 | 0.17 | 0.64 | 1.478 | 0.011 | 0.225 | 0.217 | 16 | 11 | TM1-SRM2 | 0 | Plotter anchor | Plotter anchor | SRM | 10000000000000000 | 100000000000 | 100000 | 7860030855966228 | 15.89542 | 10000000000000000 | 16 | 9415774798524088 | 15.97386 | 8865681505652133 | 15.94771 | 0.5360616 | 0.3382491
290 | 0.33 | 0.67 | 1.62 | 0.014 | 0.46 | 0.09 | 16 | 11 | TM1-W1 | 0 | Plotter anchor | Plotter anchor | W | 10000000000000000 | 100000000000 | 100000 | 7860030855966228 | 15.89542 | 10000000000000000 | 16 | 9415774798524088 | 15.97386 | 8865681505652133 | 15.94771 | 0.6355762 | 0.3115733
290 | 0.35 | 0.67 | 1.58 | 0.015 | 0.54 | 0.09 | 16 | 11 | TM2-W1 | 0 | Plotter anchor | Plotter anchor | W | 10000000000000000 | 100000000000 | 100000 | 7860030855966228 | 15.89542 | 10000000000000000 | 16 | 9415774798524088 | 15.97386 | 8865681505652133 | 15.94771 | 0.6369241 | 0.3135638
290 | 0.39 | 0.58 | 1.63 | 0.018 | 0.54 | 0.09 | 16 | 11 | TM2-WBW2 | 0 | Plotter anchor | Plotter anchor | W | 10000000000000000 | 100000000000 | 100000 | 7860030855966228 | 15.89542 | 10000000000000000 | 16 | 9415774798524088 | 15.97386 | 8865681505652133 | 15.94771 | 0.6722472 | 0.3256524
290 | 0.37 | 0.7 | 1.53 | 0.013 | 0.53 | 0.09 | 16 | 11 | TM2-WBW5 | 0 | Plotter anchor | Plotter anchor | W | 10000000000000000 | 100000000000 | 100000 | 7860030855966228 | 15.89542 | 10000000000000000 | 16 | 9415774798524088 | 15.97386 | 8865681505652133 | 15.94771 | 0.6133659 | 0.3033829
290 | 0.06 | 0.7 | 0.64 | 0.01 | 0.26 | 0.2 | 16 | 11 | TP3-F1 | 0 | Plotter anchor | Plotter anchor | F | 10000000000000000 | 100000000000 | 100000 | 7860030855966228 | 15.89542 | 10000000000000000 | 16 | 9415774798524088 | 15.97386 | 8865681505652133 | 15.94771 | 0.3116621 | 0.2440033
290 | 0.08 | 0.67 | 0.61 | 0.01 | 0.2 | 0.19 | 16 | 11 | TP3-F2 | 0 | Plotter anchor | Plotter anchor | F | 10000000000000000 | 100000000000 | 100000 | 7860030855966228 | 15.89542 | 10000000000000000 | 16 | 9415774798524088 | 15.97386 | 8865681505652133 | 15.94771 | 0.3165387 | 0.2392358
290 | 0.2 | 0.18 | 1.34 | 0.014 | 0.23 | 0.24 | 16 | 11 | TP3-SRM3 | 0 | Plotter anchor | Plotter anchor | SRM | 10000000000000000 | 100000000000 | 100000 | 7860030855966228 | 15.89542 | 10000000000000000 | 16 | 9415774798524088 | 15.97386 | 8865681505652133 | 15.94771 | 0.5449146 | 0.3417661
290 | 0.33 | 0.57 | 1.26 | 0.011 | 0.66 | 0.076 | 16 | 11 | TP3-W1 | 0 | Plotter anchor | Plotter anchor | W | 10000000000000000 | 100000000000 | 100000 | 7860030855966228 | 15.89542 | 10000000000000000 | 16 | 9415774798524088 | 15.97386 | 8865681505652133 | 15.94771 | 0.5735765 | 0.2729727
290 | 0.06 | 0.7 | 0.67 | 0.011 | 0.23 | 0.21 | 16 | 11 | TP4-P1 | 0 | Plotter anchor | Plotter anchor | F | 10000000000000000 | 100000000000 | 100000 | 7860030855966228 | 15.89542 | 10000000000000000 | 16 | 9415774798524088 | 15.97386 | 8865681505652133 | 15.94771 | 0.3131033 | 0.2520403
290 | 0.05 | 0.71 | 0.67 | 0.01 | 0.2 | 0.22 | 16 | 11 | TP4-P2 | 0 | Plotter anchor | Plotter anchor | F | 10000000000000000 | 100000000000 | 100000 | 7860030855966228 | 15.89542 | 10000000000000000 | 16 | 9415774798524088 | 15.97386 | 8865681505652133 | 15.94771 | 0.312407 | 0.2479192
290 | 0.17 | 0.64 | 1.478 | 0.011 | 0.225 | 0.217 | 16 | 11 | TP4-SRM2 | 0 | Plotter anchor | Plotter anchor | SRM | 10000000000000000 | 100000000000 | 100000 | 7860030855966228 | 15.89542 | 10000000000000000 | 16 | 9415774798524088 | 15.97386 | 8865681505652133 | 15.94771 | 0.5360616 | 0.3382491
290 | 0.29 | 0.6 | 1.44 | 0.014 | 0.5 | 0.098 | 16 | 11 | TP4-W1 | 0 | Plotter anchor | Plotter anchor | W | 10000000000000000 | 100000000000 | 100000 | 7860030855966228 | 15.89542 | 10000000000000000 | 16 | 9415774798524088 | 15.97386 | 8865681505652133 | 15.94771 | 0.5995388 | 0.2985727
290 | 0.15 | 0.6 | 1.27 | 0.011 | 0.2 | 0.21 | 16 | 11 | TRO-P1 | 0 | Plotter anchor | Plotter anchor | P | 10000000000000000 | 100000000000 | 100000 | 7860030855966228 | 15.89542 | 10000000000000000 | 16 | 9415774798524088 | 15.97386 | 8865681505652133 | 15.94771 | 0.4974235 | 0.3220938
290 | 0.055 | 0.957 | 1.39 | 0.02 | 0.445 | 0.185 | 16 | 11 | TRO-W1 | 0 | Plotter anchor | Plotter anchor | W | 10000000000000000 | 100000000000 | 100000 | 7860030855966228 | 15.89542 | 10000000000000000 | 16 | 9415774798524088 | 15.97386 | 8865681505652133 | 15.94771 | 0.4846481 | 0.384899
290 | 0.067 | 0.702 | 1.33 | 0.007 | 0.0202 | 0.138 | 16 | 11 | UL1-F1 | 0 | Plotter anchor | Plotter anchor | F | 10000000000000000 | 100000000000 | 100000 | 7860030855966228 | 15.89542 | 10000000000000000 | 16 | 9415774798524088 | 15.97386 | 8865681505652133 | 15.94771 | 0.3319536 | 0.2839612
290 | 0.041 | 0.605 | 1.76 | 0.008 | 0.342 | 0.069 | 16 | 11 | UL1-W1 | 0 | Plotter anchor | Plotter anchor | W | 10000000000000000 | 100000000000 | 100000 | 7860030855966228 | 15.89542 | 10000000000000000 | 16 | 9415774798524088 | 15.97386 | 8865681505652133 | 15.94771 | 0.4548867 | 0.2842868
290 | 0.063 | 0.712 | 1.28 | 0.006 | 0.168 | 0.155 | 16 | 11 | UL2-F1 | 0 | Plotter anchor | Plotter anchor | F | 10000000000000000 | 100000000000 | 100000 | 7860030855966228 | 15.89542 | 10000000000000000 | 16 | 9415774798524088 | 15.97386 | 8865681505652133 | 15.94771 | 0.3261145 | 0.273425
290 | 0.044 | 0.582 | 1.68 | 0.007 | 0.371 | 0.062 | 16 | 11 | UL2-W1 | 0 | Plotter anchor | Plotter anchor | W | 10000000000000000 | 100000000000 | 100000 | 7860030855966228 | 15.89542 | 10000000000000000 | 16 | 9415774798524088 | 15.97386 | 8865681505652133 | 15.94771 | 0.4383387 | 0.272981
290 | 0.03 | 0.84 | 1.41 | 0.006 | 0.06 | 0.17 | 16 | 11 | UL3-F1 | 0 | Plotter anchor | Plotter anchor | F | 10000000000000000 | 100000000000 | 100000 | 7860030855966228 | 15.89542 | 10000000000000000 | 16 | 9415774798524088 | 15.97386 | 8865681505652133 | 15.94771 | 0.3316931 | 0.2977479
290 | 0.03 | 0.18 | 1.72 | 0.009 | 0.29 | 0.08 | 16 | 11 | UL3-W1 | 0 | Plotter anchor | Plotter anchor | W | 10000000000000000 | 100000000000 | 100000 | 7860030855966228 | 15.89542 | 10000000000000000 | 16 | 9415774798524088 | 15.97386 | 8865681505652133 | 15.94771 | 0.4596182 | 0.2873166
290 | 0.03 | 0.82 | 1.35 | 0.006 | 0.008 | 0.19 | 16 | 11 | UL4-F1 | 0 | Plotter anchor | Plotter anchor | F | 10000000000000000 | 100000000000 | 100000 | 7860030855966228 | 15.89542 | 10000000000000000 | 16 | 9415774798524088 | 15.97386 | 8865681505652133 | 15.94771 | 0.3290199 | 0.2900672
290 | 0.03 | 0.13 | 1.74 | 0.009 | 0.26 | 0.08 | 16 | 11 | UL4-W1 | 0 | Plotter anchor | Plotter anchor | W | 10000000000000000 | 100000000000 | 100000 | 7860030855966228 | 15.89542 | 10000000000000000 | 16 | 9415774798524088 | 15.97386 | 8865681505652133 | 15.94771 | 0.4619343 | 0.2883147
290 | 0.14 | 0.5 | 1.29 | 0.013 | 0.25 | 0.2 | 16 | 11 | UP1-P1 | 0 | Plotter anchor | Plotter anchor | P | 10000000000000000 | 100000000000 | 100000 | 7860030855966228 | 15.89542 | 10000000000000000 | 16 | 9415774798524088 | 15.97386 | 8865681505652133 | 15.94771 | 0.5064395 | 0.3332518
290 | 0.11 | 0.53 | 1.24 | 0.011 | 0.24 | 0.21 | 16 | 11 | UP1-P2 | 0 | Plotter anchor | Plotter anchor | P | 10000000000000000 | 100000000000 | 100000 | 7860030855966228 | 15.89542 | 10000000000000000 | 16 | 9415774798524088 | 15.97386 | 8865681505652133 | 15.94771 | 0.481926 | 0.3188086
290 | 0.22 | 0.11 | 1.25 | 0.015 | 0.32 | 0.17 | 16 | 11 | UP1-W1 | 0 | Plotter anchor | Plotter anchor | W | 10000000000000000 | 100000000000 | 100000 | 7860030855966228 | 15.89542 | 10000000000000000 | 16 | 9415774798524088 | 15.97386 | 8865681505652133 | 15.94771 | 0.5115012 | 0.2887922
290 | 0.1 | 0.72 | 0.58 | 0.012 | 0.35 | 0.181 | 16 | 11 | UP2-P1 | 0 | Plotter anchor | Plotter anchor | P | 10000000000000000 | 100000000000 | 100000 | 7860030855966228 | 15.89542 | 10000000000000000 | 16 | 9415774798524088 | 15.97386 | 8865681505652133 | 15.94771 | 0.4389572 | 0.2635124
290 | 0.3 | 0.09 | 1.49 | 0.012 | 0.37 | 0.068 | 16 | 11 | UP2-W1 | 0 | Plotter anchor | Plotter anchor | W | 10000000000000000 | 100000000000 | 100000 | 7860030855966228 | 15.89542 | 10000000000000000 | 16 | 9415774798524088 | 15.97386 | 8865681505652133 | 15.94771 | 0.5759559 | 0.2911372
290 | 0.1 | 0.74 | 0.66 | 0.012 | 0.3 | 0.19 | 16 | 11 | UP3-F1 | 0 | Plotter anchor | Plotter anchor | F | 10000000000000000 | 100000000000 | 100000 | 7860030855966228 | 15.89542 | 10000000000000000 | 16 | 9415774798524088 | 15.97386 | 8865681505652133 | 15.94771 | 0.3261092 | 0.2578618
290 | 0.1 | 0.084 | 1.57 | 0.017 | 0.46 | 0.07 | 16 | 11 | UP3-W1 | 0 | Plotter anchor | Plotter anchor | W | 10000000000000000 | 100000000000 | 100000 | 7860030855966228 | 15.89542 | 10000000000000000 | 16 | 9415774798524088 | 15.97386 | 8865681505652133 | 15.94771 | 0.5183389 | 0.3171607
290 | 0.11 | 0.62 | 1.36 | 0.009 | 0.26 | 0.185 | 16 | 11 | UP4-P1 | 0 | Plotter anchor | Plotter anchor | P | 10000000000000000 | 100000000000 | 100000 | 7860030855966228 | 15.89542 | 10000000000000000 | 16 | 9415774798524088 | 15.97386 | 8865681505652133 | 15.94771 | 0.4825063 | 0.3166517
290 | 0.1 | 0.625 | 1.395 | 0.012 | 0.23 | 0.185 | 16 | 11 | UP4-P2 | 0 | Plotter anchor | Plotter anchor | P | 10000000000000000 | 100000000000 | 100000 | 7860030855966228 | 15.89542 | 10000000000000000 | 16 | 9415774798524088 | 15.97386 | 8865681505652133 | 15.94771 | 0.5011764 | 0.3376937
290 | 0.064 | 1.47 | 1.53 | 0.011 | 0.22 | 0.084 | 16 | 11 | UP4-W1 | 0 | Plotter anchor | Plotter anchor | W | 10000000000000000 | 100000000000 | 100000 | 7860030855966228 | 15.89542 | 10000000000000000 | 16 | 9415774798524088 | 15.97386 | 8865681505652133 | 15.94771 | 0.4528491 | 1.03811
290 | 0.01 | 0.75 | 1.42 | 0.004 | 0 | 0 | 16 | 11 | VIE-F1 | 0 | Plotter anchor | Plotter anchor | F | 10000000000000000 | 100000000000 | 100000 | 7860030855966228 | 15.89542 | 10000000000000000 | 16 | 9415774798524088 | 15.97386 | 8865681505652133 | 15.94771 | 0.3232516 | 0.2653902
290 | 0.14 | 0.84 | 1.4 | 0.019 | 0.25 | 0.19 | 16 | 11 | VIE-SRM4 | 0 | Plotter anchor | Plotter anchor | SRM | 10000000000000000 | 100000000000 | 100000 | 7860030855966228 | 15.89542 | 10000000000000000 | 16 | 9415774798524088 | 15.97386 | 8865681505652133 | 15.94771 | 0.5625881 | 0.3975426
290 | 0.057 | 0.593 | 1.301 | 0.014 | 0.27 | 0.235 | 16 | 11 | VO1-P1 | 0 | Plotter anchor | Plotter anchor | P | 10000000000000000 | 100000000000 | 100000 | 7860030855966228 | 15.89542 | 10000000000000000 | 16 | 9415774798524088 | 15.97386 | 8865681505652133 | 15.94771 | 0.4869956 | 0.340203
290 | 0.04 | 0.102 | 1.13 | 0.012 | 0.153 | 0.133 | 16 | 11 | VO1-W1 | 0 | Plotter anchor | Plotter anchor | W | 10000000000000000 | 100000000000 | 100000 | 7860030855966228 | 15.89542 | 10000000000000000 | 16 | 9415774798524088 | 15.97386 | 8865681505652133 | 15.94771 | 0.4174311 | 0.2679572
290 | 0.0505 | 0.58175 | 1.25175 | 0.0076 | 0.2165 | 0.221 | 16 | 11 | VO2-P1 | 0 | Plotter anchor | Plotter anchor | P | 10000000000000000 | 100000000000 | 100000 | 7860030855966228 | 15.89542 | 10000000000000000 | 16 | 9415774798524088 | 15.97386 | 8865681505652133 | 15.94771 | 0.452173 | 0.298275
290 | 0.0435 | 0.127166667 | 1.128333333 | 0.0094 | 0.456333333 | 0.086333333 | 16 | 11 | VO2-W1 | 0 | Plotter anchor | Plotter anchor | W | 10000000000000000 | 100000000000 | 100000 | 7860030855966228 | 15.89542 | 10000000000000000 | 16 | 9415774798524088 | 15.97386 | 8865681505652133 | 15.94771 | 0.40914 | 0.2553194
290 | 0.1 | 0.51 | 1.3 | 0.009 | 0.24 | 0.22 | 16 | 11 | VS1-P1 | 0 | Plotter anchor | Plotter anchor | P | 10000000000000000 | 100000000000 | 100000 | 7860030855966228 | 15.89542 | 10000000000000000 | 16 | 9415774798524088 | 15.97386 | 8865681505652133 | 15.94771 | 0.4742608 | 0.3108192
290 | 0.04 | 0.95 | 1.41 | 0.009 | 0.45 | 0.085 | 16 | 11 | VS1-W1 | 0 | Plotter anchor | Plotter anchor | W | 10000000000000000 | 100000000000 | 100000 | 7860030855966228 | 15.89542 | 10000000000000000 | 16 | 9415774798524088 | 15.97386 | 8865681505652133 | 15.94771 | 0.4286023 | 0.326489
290 | 0.16 | 0.8 | 0.71 | 0.013 | 0.25 | 0.21 | 16 | 11 | WB1-F1 | 0 | Plotter anchor | Plotter anchor | F | 10000000000000000 | 100000000000 | 100000 | 7860030855966228 | 15.89542 | 10000000000000000 | 16 | 9415774798524088 | 15.97386 | 8865681505652133 | 15.94771 | 0.3467922 | 0.274402
290 | 0.041 | 0.73 | 1.96 | 0.013 | 0.25 | 0.075 | 16 | 11 | WB1-W1 | 0 | Plotter anchor | Plotter anchor | W | 10000000000000000 | 100000000000 | 100000 | 7860030855966228 | 15.89542 | 10000000000000000 | 16 | 9415774798524088 | 15.97386 | 8865681505652133 | 15.94771 | 0.5391293 | 0.3291591
290 | 0.06 | 0.79 | 0.7 | 0.012 | 0.27 | 0.22 | 16 | 11 | WB2-F1 | 0 | Plotter anchor | Plotter anchor | F | 10000000000000000 | 100000000000 | 100000 | 7860030855966228 | 15.89542 | 10000000000000000 | 16 | 9415774798524088 | 15.97386 | 8865681505652133 | 15.94771 | 0.3147543 | 0.267588
290 | 0.06 | 0.79 | 0.7 | 0.012 | 0.27 | 0.22 | 16 | 11 | WB2-H1 | 0 | Plotter anchor | Plotter anchor | HAZ | 10000000000000000 | 100000000000 | 100000 | 7860030855966228 | 15.89542 | 10000000000000000 | 16 | 9415774798524088 | 15.97386 | 8865681505652133 | 15.94771 | 0.4309926 | 0.2858507
290 | 0.016 | 0.69 | 1.8 | 0.015 | 0.21 | 0.06 | 16 | 11 | WB2-W1 | 0 | Plotter anchor | Plotter anchor | W | 10000000000000000 | 100000000000 | 100000 | 7860030855966228 | 15.89542 | 10000000000000000 | 16 | 9415774798524088 | 15.97386 | 8865681505652133 | 15.94771 | 0.5287594 | 0.3271683
290 | 0.07 | 0.62 | 1.45 | 0.008 | 0.2 | 0.2 | 16 | 11 | WC1-P1 | 0 | Plotter anchor | Plotter anchor | P | 10000000000000000 | 100000000000 | 100000 | 7860030855966228 | 15.89542 | 10000000000000000 | 16 | 9415774798524088 | 15.97386 | 8865681505652133 | 15.94771 | 0.4695961 | 0.3155947
290 | 0.04 | 0.09 | 1.46 | 0.005 | 0.48 | 0.11 | 16 | 11 | WC1-W1 | 0 | Plotter anchor | Plotter anchor | W | 10000000000000000 | 100000000000 | 100000 | 7860030855966228 | 15.89542 | 10000000000000000 | 16 | 9415774798524088 | 15.97386 | 8865681505652133 | 15.94771 | 0.4092947 | 0.2452357
290 | 0.03 | 0.58 | 1.38 | 0.005 | 0.23 | 0.23 | 16 | 11 | WF3-P1 | 0 | Plotter anchor | Plotter anchor | P | 10000000000000000 | 100000000000 | 100000 | 7860030855966228 | 15.89542 | 10000000000000000 | 16 | 9415774798524088 | 15.97386 | 8865681505652133 | 15.94771 | 0.4466468 | 0.2843729
290 | 0.174 | 0.665 | 1.465 | 0.01 | 0.186 | 0.219 | 16 | 11 | WF3-SRM1 | 0 | Plotter anchor | Plotter anchor | SRM | 10000000000000000 | 100000000000 | 100000 | 7860030855966228 | 15.89542 | 10000000000000000 | 16 | 9415774798524088 | 15.97386 | 8865681505652133 | 15.94771 | 0.529106 | 0.3321487
290 | 0.05 | 0.16 | 1.35 | 0.008 | 0.16 | 0.23 | 16 | 11 | WF3-W1 | 0 | Plotter anchor | Plotter anchor | W | 10000000000000000 | 100000000000 | 100000 | 7860030855966228 | 15.89542 | 10000000000000000 | 16 | 9415774798524088 | 15.97386 | 8865681505652133 | 15.94771 | 0.4187341 | 0.2612169
290 | 0.054 | 0.52 | 1.45 | 0.012 | 0.23 | 0.23 | 16 | 11 | YW1-P1 | 0 | Plotter anchor | Plotter anchor | P | 10000000000000000 | 100000000000 | 100000 | 7860030855966228 | 15.89542 | 10000000000000000 | 16 | 9415774798524088 | 15.97386 | 8865681505652133 | 15.94771 | 0.4952722 | 0.3398346
290 | 0.041 | 0.605 | 1.76 | 0.008 | 0.342 | 0.069 | 16 | 11 | YW1-W1 | 0 | Plotter anchor | Plotter anchor | W | 10000000000000000 | 100000000000 | 100000 | 7860030855966228 | 15.89542 | 10000000000000000 | 16 | 9415774798524088 | 15.97386 | 8865681505652133 | 15.94771 | 0.4548867 | 0.2842868
290 | 0.051 | 0.54 | 1.5 | 0.015 | 0.2 | 0.2 | 16 | 11 | YW2-P1 | 0 | Plotter anchor | Plotter anchor | P | 10000000000000000 | 100000000000 | 100000 | 7860030855966228 | 15.89542 | 10000000000000000 | 16 | 9415774798524088 | 15.97386 | 8865681505652133 | 15.94771 | 0.5229391 | 0.3591579
290 | 0.029 | 0.11 | 1.44 | 0.018 | 0.49 | 0.11 | 16 | 11 | YW2-W1 | 0 | Plotter anchor | Plotter anchor | W | 10000000000000000 | 100000000000 | 100000 | 7860030855966228 | 15.89542 | 10000000000000000 | 16 | 9415774798524088 | 15.97386 | 8865681505652133 | 15.94771 | 0.4827678 | 0.3126571
290 | 0.05 | 0.77 | 1.39 | 0.007 | 0.17 | 0.2 | 16 | 11 | YW3-F1 | 0 | Plotter anchor | Plotter anchor | F | 10000000000000000 | 100000000000 | 100000 | 7860030855966228 | 15.89542 | 10000000000000000 | 16 | 9415774798524088 | 15.97386 | 8865681505652133 | 15.94771 | 0.3350062 | 0.2936566
290 | 0.02 | 0.07 | 1.73 | 0.015 | 0.22 | 0.07 | 16 | 11 | YW3-W1 | 0 | Plotter anchor | Plotter anchor | W | 10000000000000000 | 100000000000 | 100000 | 7860030855966228 | 15.89542 | 10000000000000000 | 16 | 9415774798524088 | 15.97386 | 8865681505652133 | 15.94771 | 0.5148446 | 0.3183657
290 | 0.06 | 0.79 | 1.42 | 0.007 | 0.07 | 0.2 | 16 | 11 | YW4-F1 | 0 | Plotter anchor | Plotter anchor | F | 10000000000000000 | 100000000000 | 100000 | 7860030855966228 | 15.89542 | 10000000000000000 | 16 | 9415774798524088 | 15.97386 | 8865681505652133 | 15.94771 | 0.3366072 | 0.2981517
290 | 0.02 | 0.11 | 1.69 | 0.016 | 0.26 | 0.07 | 16 | 11 | YW4-W1 | 0 | Plotter anchor | Plotter anchor | W | 10000000000000000 | 100000000000 | 100000 | 7860030855966228 | 15.89542 | 10000000000000000 | 16 | 9415774798524088 | 15.97386 | 8865681505652133 | 15.94771 | 0.5157612 | 0.320286
290 | 0.025 | 0.89 | 1.26 | 0.006 | 0.26 | 0.21 | 16 | 11 | YW5-F1 | 0 | Plotter anchor | Plotter anchor | F | 10000000000000000 | 100000000000 | 100000 | 7860030855966228 | 15.89542 | 10000000000000000 | 16 | 9415774798524088 | 15.97386 | 8865681505652133 | 15.94771 | 0.3253259 | 0.3001736
290 | 0.03 | 0.16 | 1.72 | 0.009 | 0.27 | 0.075 | 16 | 11 | YW5-W1 | 0 | Plotter anchor | Plotter anchor | W | 10000000000000000 | 100000000000 | 100000 | 7860030855966228 | 15.89542 | 10000000000000000 | 16 | 9415774798524088 | 15.97386 | 8865681505652133 | 15.94771 | 0.4596182 | 0.2873165
290 | 0.03 | 0.94 | 1.24 | 0.004 | 0.27 | 0.22 | 16 | 11 | YW6-F1 | 0 | Plotter anchor | Plotter anchor | F | 10000000000000000 | 100000000000 | 100000 | 7860030855966228 | 15.89542 | 10000000000000000 | 16 | 9415774798524088 | 15.97386 | 8865681505652133 | 15.94771 | 0.318185 | 0.2941747
290 | 0.03 | 0.15 | 1.73 | 0.006 | 0.26 | 0.075 | 16 | 11 | YW6-W1 | 0 | Plotter anchor | Plotter anchor | W | 10000000000000000 | 100000000000 | 100000 | 7860030855966228 | 15.89542 | 10000000000000000 | 16 | 9415774798524088 | 15.97386 | 8865681505652133 | 15.94771 | 0.4337347 | 0.2666709
290 | 0.11 | 0.49 | 1.375 | 0.01 | 0.202 | 0.239 | 16 | 11 | ZN1-P1 | 0 | Plotter anchor | Plotter anchor | P | 10000000000000000 | 100000000000 | 100000 | 7860030855966228 | 15.89542 | 10000000000000000 | 16 | 9415774798524088 | 15.97386 | 8865681505652133 | 15.94771 | 0.4898796 | 0.3225076
290 | 0.17 | 0.64 | 1.478 | 0.011 | 0.225 | 0.217 | 16 | 11 | ZN1-SRM2 | 0 | Plotter anchor | Plotter anchor | SRM | 10000000000000000 | 100000000000 | 100000 | 7860030855966228 | 15.89542 | 10000000000000000 | 16 | 9415774798524088 | 15.97386 | 8865681505652133 | 15.94771 | 0.5360616 | 0.3382491
290 | 0.25 | 0.54 | 1.48 | 0.019 | 0.67 | 0.1 | 16 | 11 | ZN1-W1 | 0 | Plotter anchor | Plotter anchor | W | 10000000000000000 | 100000000000 | 100000 | 7860030855966228 | 15.89542 | 10000000000000000 | 16 | 9415774798524088 | 15.97386 | 8865681505652133 | 15.94771 | 0.6051206 | 0.3193505
290 | 0.12 | 0.53 | 1.315 | 0.007 | 0.235 | 0.16 | 16 | 11 | ZN2-P1 | 0 | Plotter anchor | Plotter anchor | P | 10000000000000000 | 100000000000 | 100000 | 7860030855966228 | 15.89542 | 10000000000000000 | 16 | 9415774798524088 | 15.97386 | 8865681505652133 | 15.94771 | 0.4713218 | 0.2974785
290 | 0.17 | 0.64 | 1.478 | 0.011 | 0.225 | 0.217 | 16 | 11 | ZN2-SRM2 | 0 | Plotter anchor | Plotter anchor | SRM | 10000000000000000 | 100000000000 | 100000 | 7860030855966228 | 15.89542 | 10000000000000000 | 16 | 9415774798524088 | 15.97386 | 8865681505652133 | 15.94771 | 0.5360616 | 0.3382491
290 | 0.25 | 0.554 | 1.56 | 0.019 | 0.45 | 0.084 | 16 | 11 | ZN2-W1 | 0 | Plotter anchor | Plotter anchor | W | 10000000000000000 | 100000000000 | 100000 | 7860030855966228 | 15.89542 | 10000000000000000 | 16 | 9415774798524088 | 15.97386 | 8865681505652133 | 15.94771 | 0.6212727 | 0.3245864
290 | 0.04 | 0.74 | 0.6 | 0.012 | 0.23 | 0.21 | 16 | 12 | AD1-F1 | 0 | Plotter anchor | Plotter anchor | F | 10000000000000000 | 1000000000000 | 10000 | 4959344196412832 | 15.69542 | 10000000000000000 | 16 | 8391818122440672 | 15.92386 | 7042261140012369 | 15.84771 | 0.3118062 | 0.2505931
290 | 0.03 | 0.56 | 1.4 | 0.005 | 0.31 | 0.13 | 16 | 12 | AD1-W1 | 0 | Plotter anchor | Plotter anchor | W | 10000000000000000 | 1000000000000 | 10000 | 4959344196412832 | 15.69542 | 10000000000000000 | 16 | 8391818122440672 | 15.92386 | 7042261140012369 | 15.84771 | 0.406377 | 0.242805
290 | 0.15 | 0.52 | 1.32 | 0.01 | 0.2 | 0.21 | 16 | 12 | AN1-P1 | 0 | Plotter anchor | Plotter anchor | P | 10000000000000000 | 1000000000000 | 10000 | 4959344196412832 | 15.69542 | 10000000000000000 | 16 | 8391818122440672 | 15.92386 | 7042261140012369 | 15.84771 | 0.4971841 | 0.3187592
290 | 0.17 | 0.64 | 1.478 | 0.011 | 0.225 | 0.217 | 16 | 12 | AN1-SRM2 | 0 | Plotter anchor | Plotter anchor | SRM | 10000000000000000 | 1000000000000 | 10000 | 4959344196412832 | 15.69542 | 10000000000000000 | 16 | 8391818122440672 | 15.92386 | 7042261140012369 | 15.84771 | 0.5360616 | 0.3382491
290 | 0.27 | 0.58 | 1.49 | 0.016 | 0.51 | 0.09 | 16 | 12 | AN1-W1 | 0 | Plotter anchor | Plotter anchor | W | 10000000000000000 | 1000000000000 | 10000 | 4959344196412832 | 15.69542 | 10000000000000000 | 16 | 8391818122440672 | 15.92386 | 7042261140012369 | 15.84771 | 0.6027733 | 0.3095041
290 | 0.096 | 0.58 | 1.4 | 0.009 | 0.21 | 0.22 | 16 | 12 | AN2-P1 | 0 | Plotter anchor | Plotter anchor | P | 10000000000000000 | 1000000000000 | 10000 | 4959344196412832 | 15.69542 | 10000000000000000 | 16 | 8391818122440672 | 15.92386 | 7042261140012369 | 15.84771 | 0.4818501 | 0.3185571
290 | 0.174 | 0.665 | 1.465 | 0.01 | 0.186 | 0.219 | 16 | 12 | AN2-SRM1 | 0 | Plotter anchor | Plotter anchor | SRM | 10000000000000000 | 1000000000000 | 10000 | 4959344196412832 | 15.69542 | 10000000000000000 | 16 | 8391818122440672 | 15.92386 | 7042261140012369 | 15.84771 | 0.529106 | 0.3321487
290 | 0.045 | 0.083 | 1.33 | 0.004 | 0.14 | 0.13 | 16 | 12 | AN2-W1 | 0 | Plotter anchor | Plotter anchor | W | 10000000000000000 | 1000000000000 | 10000 | 4959344196412832 | 15.69542 | 10000000000000000 | 16 | 8391818122440672 | 15.92386 | 7042261140012369 | 15.84771 | 0.3984907 | 0.2293911
290 | 0.03 | 0.73 | 1.33 | 0.007 | 0.28 | 0.2 | 16 | 12 | BD1-F1 | 0 | Plotter anchor | Plotter anchor | F | 10000000000000000 | 1000000000000 | 10000 | 4959344196412832 | 15.69542 | 10000000000000000 | 16 | 8391818122440672 | 15.92386 | 7042261140012369 | 15.84771 | 0.3319536 | 0.2859057
290 | 0.04 | 0.67 | 1.44 | 0.015 | 0.48 | 0.066 | 16 | 12 | BD1-W1 | 0 | Plotter anchor | Plotter anchor | W | 10000000000000000 | 1000000000000 | 10000 | 4959344196412832 | 15.69542 | 10000000000000000 | 16 | 8391818122440672 | 15.92386 | 7042261140012369 | 15.84771 | 0.4655834 | 0.3049563
290 | 0.057 | 0.77 | 1.38 | 0.013 | 0.3 | 0.24 | 16 | 12 | BD2-F1 | 0 | Plotter anchor | Plotter anchor | F | 10000000000000000 | 1000000000000 | 10000 | 4959344196412832 | 15.69542 | 10000000000000000 | 16 | 8391818122440672 | 15.92386 | 7042261140012369 | 15.84771 | 0.3593748 | 0.3303668
290 | 0.04 | 0.64 | 1.45 | 0.011 | 0.53 | 0.069 | 16 | 12 | BD2-W1 | 0 | Plotter anchor | Plotter anchor | W | 10000000000000000 | 1000000000000 | 10000 | 4959344196412832 | 15.69542 | 10000000000000000 | 16 | 8391818122440672 | 15.92386 | 7042261140012369 | 15.84771 | 0.4437572 | 0.2861782
290 | 0.14 | 0.55 | 1.35 | 0.007 | 0.19 | 0.2 | 16 | 12 | BF2-P1 | 0 | Plotter anchor | Plotter anchor | P | 10000000000000000 | 1000000000000 | 10000 | 4959344196412832 | 15.69542 | 10000000000000000 | 16 | 8391818122440672 | 15.92386 | 7042261140012369 | 15.84771 | 0.4800286 | 0.300015
290 | 0.2 | 0.33 | 1.49 | 0.01 | 0.09 | 0.15 | 16 | 12 | BF2-W1 | 0 | Plotter anchor | Plotter anchor | W | 10000000000000000 | 1000000000000 | 10000 | 4959344196412832 | 15.69542 | 10000000000000000 | 16 | 8391818122440672 | 15.92386 | 7042261140012369 | 15.84771 | 0.5095101 | 0.2808947
290 | 0.04 | 0.86 | 0.71 | 0.011 | 0.2 | 0 | 16 | 12 | BOR-F1 | 0 | Plotter anchor | Plotter anchor | F | 10000000000000000 | 1000000000000 | 10000 | 4959344196412832 | 15.69542 | 10000000000000000 | 16 | 8391818122440672 | 15.92386 | 7042261140012369 | 15.84771 | 0.3142828 | 0.2761468
290 | 0.04 | 0.85 | 0.75 | 0.01 | 0.32 | 0 | 16 | 12 | BOR-F2 | 0 | Plotter anchor | Plotter anchor | F | 10000000000000000 | 1000000000000 | 10000 | 4959344196412832 | 15.69542 | 10000000000000000 | 16 | 8391818122440672 | 15.92386 | 7042261140012369 | 15.84771 | 0.3146441 | 0.2733891
290 | 0.09 | 0.05 | 1.98 | 0.011 | 0.19 | 0 | 16 | 12 | BOR-W1 | 0 | Plotter anchor | Plotter anchor | W | 10000000000000000 | 1000000000000 | 10000 | 4959344196412832 | 15.69542 | 10000000000000000 | 16 | 8391818122440672 | 15.92386 | 7042261140012369 | 15.84771 | 0.5293764 | 0.3116597
290 | 0.1 | 0.18 | 1.42 | 0.016 | 0.25 | 0.3 | 16 | 12 | BRP-P1 | 0 | Plotter anchor | Plotter anchor | P | 10000000000000000 | 1000000000000 | 10000 | 4959344196412832 | 15.69542 | 10000000000000000 | 16 | 8391818122440672 | 15.92386 | 7042261140012369 | 15.84771 | 0.5284876 | 0.3572455
290 | 0.27 | 0.1 | 1.25 | 0.014 | 0.28 | 0.12 | 16 | 12 | BRP-W1 | 0 | Plotter anchor | Plotter anchor | W | 10000000000000000 | 1000000000000 | 10000 | 4959344196412832 | 15.69542 | 10000000000000000 | 16 | 8391818122440672 | 15.92386 | 7042261140012369 | 15.84771 | 0.5374673 | 0.2848146
290 | 0.14 | 0.84 | 1.4 | 0.019 | 0.25 | 0.19 | 16 | 12 | BRU-SRM4 | 0 | Plotter anchor | Plotter anchor | SRM | 10000000000000000 | 1000000000000 | 10000 | 4959344196412832 | 15.69542 | 10000000000000000 | 16 | 8391818122440672 | 15.92386 | 7042261140012369 | 15.84771 | 0.5625881 | 0.3975426
290 | 0.2 | 0.54 | 1.31 | 0.01 | 0.18 | 0.2 | 16 | 12 | BV1-P1 | 0 | Plotter anchor | Plotter anchor | P | 10000000000000000 | 1000000000000 | 10000 | 4959344196412832 | 15.69542 | 10000000000000000 | 16 | 8391818122440672 | 15.92386 | 7042261140012369 | 15.84771 | 0.5145752 | 0.3182015
290 | 0.26 | 0.62 | 1.37 | 0.018 | 0.27 | 0.11 | 16 | 12 | BV1-W1 | 0 | Plotter anchor | Plotter anchor | W | 10000000000000000 | 1000000000000 | 10000 | 4959344196412832 | 15.69542 | 10000000000000000 | 16 | 8391818122440672 | 15.92386 | 7042261140012369 | 15.84771 | 0.5866472 | 0.3099457
290 | 0.05 | 0.56 | 1.32 | 0.01 | 0.24 | 0.24 | 16 | 12 | BV2-P1 | 0 | Plotter anchor | Plotter anchor | P | 10000000000000000 | 1000000000000 | 10000 | 4959344196412832 | 15.69542 | 10000000000000000 | 16 | 8391818122440672 | 15.92386 | 7042261140012369 | 15.84771 | 0.4691428 | 0.3191516
290 | 0.08 | 0.07 | 1.17 | 0.008 | 0.14 | 0.1 | 16 | 12 | BV2-W1 | 0 | Plotter anchor | Plotter anchor | W | 10000000000000000 | 1000000000000 | 10000 | 4959344196412832 | 15.69542 | 10000000000000000 | 16 | 8391818122440672 | 15.92386 | 7042261140012369 | 15.84771 | 0.4127591 | 0.2502401
290 | 0.12 | 0.56 | 1.5 | 0.01 | 0.27 | 0.23 | 16 | 12 | BW1-P1 | 0 | Plotter anchor | Plotter anchor | P | 10000000000000000 | 1000000000000 | 10000 | 4959344196412832 | 15.69542 | 10000000000000000 | 16 | 8391818122440672 | 15.92386 | 7042261140012369 | 15.84771 | 0.5064826 | 0.3316288
290 | 0.05 | 0.96 | 1.42 | 0.019 | 0.36 | 0.08 | 16 | 12 | BW1-W1 | 0 | Plotter anchor | Plotter anchor | W | 10000000000000000 | 1000000000000 | 10000 | 4959344196412832 | 15.69542 | 10000000000000000 | 16 | 8391818122440672 | 15.92386 | 7042261140012369 | 15.84771 | 0.4848003 | 0.3849278
290 | 0.12 | 0.56 | 1.5 | 0.01 | 0.27 | 0.23 | 16 | 12 | BW2-P1 | 0 | Plotter anchor | Plotter anchor | P | 10000000000000000 | 1000000000000 | 10000 | 4959344196412832 | 15.69542 | 10000000000000000 | 16 | 8391818122440672 | 15.92386 | 7042261140012369 | 15.84771 | 0.5064826 | 0.3316288
290 | 0.05 | 0.73 | 0.69 | 0.01 | 0.27 | 0.21 | 16 | 12 | BY1-F1 | 0 | Plotter anchor | Plotter anchor | F | 10000000000000000 | 1000000000000 | 10000 | 4959344196412832 | 15.69542 | 10000000000000000 | 16 | 8391818122440672 | 15.92386 | 7042261140012369 | 15.84771 | 0.3129317 | 0.2513864
290 | 0.026 | 0.71 | 1.48 | 0.011 | 0.57 | 0.08 | 16 | 12 | BY1-W1 | 0 | Plotter anchor | Plotter anchor | W | 10000000000000000 | 1000000000000 | 10000 | 4959344196412832 | 15.69542 | 10000000000000000 | 16 | 8391818122440672 | 15.92386 | 7042261140012369 | 15.84771 | 0.4470827 | 0.2912302
290 | 0.07 | 0.65 | 1.18 | 0.005 | 0.23 | 0.18 | 16 | 12 | BY2-F1 | 0 | Plotter anchor | Plotter anchor | F | 10000000000000000 | 1000000000000 | 10000 | 4959344196412832 | 15.69542 | 10000000000000000 | 16 | 8391818122440672 | 15.92386 | 7042261140012369 | 15.84771 | 0.319534 | 0.2554577
290 | 0.03 | 0.65 | 1.34 | 0.01 | 0.55 | 0.09 | 16 | 12 | BY2-W1 | 0 | Plotter anchor | Plotter anchor | W | 10000000000000000 | 1000000000000 | 10000 | 4959344196412832 | 15.69542 | 10000000000000000 | 16 | 8391818122440672 | 15.92386 | 7042261140012369 | 15.84771 | 0.4276134 | 0.2746298
290 | 0.09 | 0.845 | 0.725 | 0.008 | 0.292 | 0.204 | 16 | 12 | CB1-F1 | 0 | Plotter anchor | Plotter anchor | F | 10000000000000000 | 1000000000000 | 10000 | 4959344196412832 | 15.69542 | 10000000000000000 | 16 | 8391818122440672 | 15.92386 | 7042261140012369 | 15.84771 | 0.3199998 | 0.258273
290 | 0.049 | 0.725 | 1.85 | 0.012 | 0.239 | 0.059 | 16 | 12 | CB1-W1 | 0 | Plotter anchor | Plotter anchor | W | 10000000000000000 | 1000000000000 | 10000 | 4959344196412832 | 15.69542 | 10000000000000000 | 16 | 8391818122440672 | 15.92386 | 7042261140012369 | 15.84771 | 0.5072915 | 0.3179646
290 | 0.081 | 0.61 | 1.393 | 0.012 | 0.285 | 0.235 | 16 | 12 | CB2-P1 | 0 | Plotter anchor | Plotter anchor | P | 10000000000000000 | 1000000000000 | 10000 | 4959344196412832 | 15.69542 | 10000000000000000 | 16 | 8391818122440672 | 15.92386 | 7042261140012369 | 15.84771 | 0.4949022 | 0.3371292
290 | 0.042 | 0.153 | 1.163 | 0.008 | 0.133 | 0.14 | 16 | 12 | CB2-W1 | 0 | Plotter anchor | Plotter anchor | W | 10000000000000000 | 1000000000000 | 10000 | 4959344196412832 | 15.69542 | 10000000000000000 | 16 | 8391818122440672 | 15.92386 | 7042261140012369 | 15.84771 | 0.4066967 | 0.24979
290 | 0.12 | 0.64 | 1.29 | 0.011 | 0.24 | 0.26 | 16 | 12 | CC1-P1 | 0 | Plotter anchor | Plotter anchor | P | 10000000000000000 | 1000000000000 | 10000 | 4959344196412832 | 15.69542 | 10000000000000000 | 16 | 8391818122440672 | 15.92386 | 7042261140012369 | 15.84771 | 0.4897805 | 0.3247217
290 | 0.174 | 0.665 | 1.465 | 0.01 | 0.186 | 0.219 | 16 | 12 | CC1-SRM1 | 0 | Plotter anchor | Plotter anchor | SRM | 10000000000000000 | 1000000000000 | 10000 | 4959344196412832 | 15.69542 | 10000000000000000 | 16 | 8391818122440672 | 15.92386 | 7042261140012369 | 15.84771 | 0.529106 | 0.3321487
290 | 0.18 | 0.16 | 1.05 | 0.014 | 0.2 | 0.15 | 16 | 12 | CC1-W1 | 0 | Plotter anchor | Plotter anchor | W | 10000000000000000 | 1000000000000 | 10000 | 4959344196412832 | 15.69542 | 10000000000000000 | 16 | 8391818122440672 | 15.92386 | 7042261140012369 | 15.84771 | 0.4689175 | 0.2703
290 | 0.133 | 0.66 | 1.21 | 0.005 | 0.205 | 0.208 | 16 | 12 | CC2-P1 | 0 | Plotter anchor | Plotter anchor | P | 10000000000000000 | 1000000000000 | 10000 | 4959344196412832 | 15.69542 | 10000000000000000 | 16 | 8391818122440672 | 15.92386 | 7042261140012369 | 15.84771 | 0.4604183 | 0.2753074
290 | 0.174 | 0.665 | 1.465 | 0.01 | 0.186 | 0.219 | 16 | 12 | CC2-SRM1 | 0 | Plotter anchor | Plotter anchor | SRM | 10000000000000000 | 1000000000000 | 10000 | 4959344196412832 | 15.69542 | 10000000000000000 | 16 | 8391818122440672 | 15.92386 | 7042261140012369 | 15.84771 | 0.529106 | 0.3321487
290 | 0.21 | 0.06 | 1.167 | 0.013 | 0.143 | 0.115 | 16 | 12 | CC2-W1 | 0 | Plotter anchor | Plotter anchor | W | 10000000000000000 | 1000000000000 | 10000 | 4959344196412832 | 15.69542 | 10000000000000000 | 16 | 8391818122440672 | 15.92386 | 7042261140012369 | 15.84771 | 0.4860559 | 0.2748995
290 | 0.14 | 0.49 | 1.4 | 0.009 | 0.25 | 0.24 | 16 | 12 | CK1-P1 | 0 | Plotter anchor | Plotter anchor | P | 10000000000000000 | 1000000000000 | 10000 | 4959344196412832 | 15.69542 | 10000000000000000 | 16 | 8391818122440672 | 15.92386 | 7042261140012369 | 15.84771 | 0.4956194 | 0.317698
290 | 0.17 | 0.64 | 1.478 | 0.011 | 0.225 | 0.217 | 16 | 12 | CK1-SRM2 | 0 | Plotter anchor | Plotter anchor | SRM | 10000000000000000 | 1000000000000 | 10000 | 4959344196412832 | 15.69542 | 10000000000000000 | 16 | 8391818122440672 | 15.92386 | 7042261140012369 | 15.84771 | 0.5360616 | 0.3382491
290 | 0.27 | 0.74 | 1.33 | 0.023 | 0.18 | 0.26 | 16 | 12 | CK1-W1 | 0 | Plotter anchor | Plotter anchor | W | 10000000000000000 | 1000000000000 | 10000 | 4959344196412832 | 15.69542 | 10000000000000000 | 16 | 8391818122440672 | 15.92386 | 7042261140012369 | 15.84771 | 0.6117831 | 0.329985
290 | 0.11 | 0.58 | 1.285 | 0.017 | 0.215 | 0.215 | 16 | 12 | CK2-P1 | 0 | Plotter anchor | Plotter anchor | P | 10000000000000000 | 1000000000000 | 10000 | 4959344196412832 | 15.69542 | 10000000000000000 | 16 | 8391818122440672 | 15.92386 | 7042261140012369 | 15.84771 | 0.5168706 | 0.3522307
290 | 0.053 | 0.965 | 1.375 | 0.02 | 0.4 | 0.095 | 16 | 12 | CK2-W1 | 0 | Plotter anchor | Plotter anchor | W | 10000000000000000 | 1000000000000 | 10000 | 4959344196412832 | 15.69542 | 10000000000000000 | 16 | 8391818122440672 | 15.92386 | 7042261140012369 | 15.84771 | 0.4818718 | 0.3879809
290 | 0.06 | 0.55 | 1.32 | 0.005 | 0.22 | 0.23 | 16 | 12 | CL1-P1 | 0 | Plotter anchor | Plotter anchor | P | 10000000000000000 | 1000000000000 | 10000 | 4959344196412832 | 15.69542 | 10000000000000000 | 16 | 8391818122440672 | 15.92386 | 7042261140012369 | 15.84771 | 0.4436933 | 0.2802446
290 | 0.03 | 0.06 | 1.28 | 0.005 | 0.47 | 0.11 | 16 | 12 | CL1-W1 | 0 | Plotter anchor | Plotter anchor | W | 10000000000000000 | 1000000000000 | 10000 | 4959344196412832 | 15.69542 | 10000000000000000 | 16 | 8391818122440672 | 15.92386 | 7042261140012369 | 15.84771 | 0.4010725 | 0.2357441
290 | 0.029 | 0.6 | 1.48 | 0.005 | 0.24 | 0 | 16 | 12 | COF-P1 | 0 | Plotter anchor | Plotter anchor | P | 10000000000000000 | 1000000000000 | 10000 | 4959344196412832 | 15.69542 | 10000000000000000 | 16 | 8391818122440672 | 15.92386 | 7042261140012369 | 15.84771 | 0.4520043 | 0.2907479
290 | 0.072 | 0.76 | 1.7 | 0.012 | 0.24 | 0 | 16 | 12 | COF-W1 | 0 | Plotter anchor | Plotter anchor | W | 10000000000000000 | 1000000000000 | 10000 | 4959344196412832 | 15.69542 | 10000000000000000 | 16 | 8391818122440672 | 15.92386 | 7042261140012369 | 15.84771 | 0.4832347 | 0.3134351
290 | 0.05 | 0.59 | 1.36 | 0.006 | 0.23 | 0.21 | 16 | 12 | CP1-P1 | 0 | Plotter anchor | Plotter anchor | P | 10000000000000000 | 1000000000000 | 10000 | 4959344196412832 | 15.69542 | 10000000000000000 | 16 | 8391818122440672 | 15.92386 | 7042261140012369 | 15.84771 | 0.4511202 | 0.2927593
290 | 0.04 | 0.22 | 1.33 | 0.004 | 0.17 | 0.19 | 16 | 12 | CP1-W1 | 0 | Plotter anchor | Plotter anchor | W | 10000000000000000 | 1000000000000 | 10000 | 4959344196412832 | 15.69542 | 10000000000000000 | 16 | 8391818122440672 | 15.92386 | 7042261140012369 | 15.84771 | 0.3984907 | 0.2293914
290 | 0.065 | 0.62 | 1.36 | 0.014 | 0.25 | 0.22 | 16 | 12 | CP2-P1 | 0 | Plotter anchor | Plotter anchor | P | 10000000000000000 | 1000000000000 | 10000 | 4959344196412832 | 15.69542 | 10000000000000000 | 16 | 8391818122440672 | 15.92386 | 7042261140012369 | 15.84771 | 0.4949552 | 0.3454372
290 | 0.03 | 0.072 | 1.37 | 0.011 | 0.49 | 0.11 | 16 | 12 | CP2-W1 | 0 | Plotter anchor | Plotter anchor | W | 10000000000000000 | 1000000000000 | 10000 | 4959344196412832 | 15.69542 | 10000000000000000 | 16 | 8391818122440672 | 15.92386 | 7042261140012369 | 15.84771 | 0.4353736 | 0.2790598
290 | 0.21 | 0.758 | 1.278 | 0.009 | 0.2 | 0.23 | 16 | 12 | CPR-P1 | 0 | Plotter anchor | Plotter anchor | P | 10000000000000000 | 1000000000000 | 10000 | 4959344196412832 | 15.69542 | 10000000000000000 | 16 | 8391818122440672 | 15.92386 | 7042261140012369 | 15.84771 | 0.5091352 | 0.3193917
290 | 0.17 | 0.64 | 1.478 | 0.011 | 0.225 | 0 | 16 | 12 | CPR-P2 | 0 | Plotter anchor | Plotter anchor | P | 10000000000000000 | 1000000000000 | 10000 | 4959344196412832 | 15.69542 | 10000000000000000 | 16 | 8391818122440672 | 15.92386 | 7042261140012369 | 15.84771 | 0.5272826 | 0.3382491
290 | 0.03 | 0.65 | 1.375 | 0.012 | 0.28 | 0 | 16 | 12 | CPR-P3 | 0 | Plotter anchor | Plotter anchor | P | 10000000000000000 | 1000000000000 | 10000 | 4959344196412832 | 15.69542 | 10000000000000000 | 16 | 8391818122440672 | 15.92386 | 7042261140012369 | 15.84771 | 0.4858023 | 0.337118
290 | 0.16 | 0.62 | 1.41 | 0.014 | 0.24 | 0 | 16 | 12 | CPR-P4 | 0 | Plotter anchor | Plotter anchor | P | 10000000000000000 | 1000000000000 | 10000 | 4959344196412832 | 15.69542 | 10000000000000000 | 16 | 8391818122440672 | 15.92386 | 7042261140012369 | 15.84771 | 0.5346414 | 0.3491991
290 | 0.11 | 0.6 | 1.42 | 0.015 | 0.27 | 0 | 16 | 12 | CPR-P5 | 0 | Plotter anchor | Plotter anchor | P | 10000000000000000 | 1000000000000 | 10000 | 4959344196412832 | 15.69542 | 10000000000000000 | 16 | 8391818122440672 | 15.92386 | 7042261140012369 | 15.84771 | 0.5266694 | 0.3542902
290 | 0.11 | 0.61 | 1.43 | 0.013 | 0.23 | 0.205 | 16 | 12 | CPR-PBWR2 | 0 | Plotter anchor | Plotter anchor | P | 10000000000000000 | 1000000000000 | 10000 | 4959344196412832 | 15.69542 | 10000000000000000 | 16 | 8391818122440672 | 15.92386 | 7042261140012369 | 15.84771 | 0.515192 | 0.3452413
290 | 0.22 | 0.51 | 1.37 | 0.018 | 0.22 | 0.23 | 16 | 12 | CPR-PBWR3 | 0 | Plotter anchor | Plotter anchor | P | 10000000000000000 | 1000000000000 | 10000 | 4959344196412832 | 15.69542 | 10000000000000000 | 16 | 8391818122440672 | 15.92386 | 7042261140012369 | 15.84771 | 0.576083 | 0.3624086
290 | 0.172 | 0.584 | 1.16 | 0.018 | 0.17 | 0.2 | 16 | 12 | CPR-PBWR4 | 0 | Plotter anchor | Plotter anchor | P | 10000000000000000 | 1000000000000 | 10000 | 4959344196412832 | 15.69542 | 10000000000000000 | 16 | 8391818122440672 | 15.92386 | 7042261140012369 | 15.84771 | 0.5229283 | 0.3456497
290 | 0.17 | 0.52 | 1.315 | 0.015 | 0.19 | 0.185 | 16 | 12 | CPR-PBWR5 | 0 | Plotter anchor | Plotter anchor | P | 10000000000000000 | 1000000000000 | 10000 | 4959344196412832 | 15.69542 | 10000000000000000 | 16 | 8391818122440672 | 15.92386 | 7042261140012369 | 15.84771 | 0.5303875 | 0.3450686
290 | 0.23 | 0.75 | 1.36 | 0.014 | 0.24 | 0 | 16 | 12 | CPR-W1 | 0 | Plotter anchor | Plotter anchor | W | 10000000000000000 | 1000000000000 | 10000 | 4959344196412832 | 15.69542 | 10000000000000000 | 16 | 8391818122440672 | 15.92386 | 7042261140012369 | 15.84771 | 0.5383441 | 0.301226
290 | 0.2 | 1.05 | 1.33 | 0.019 | 0.17 | 0 | 16 | 12 | CPR-W2 | 0 | Plotter anchor | Plotter anchor | W | 10000000000000000 | 1000000000000 | 10000 | 4959344196412832 | 15.69542 | 10000000000000000 | 16 | 8391818122440672 | 15.92386 | 7042261140012369 | 15.84771 | 0.5331534 | 0.4378387
290 | 0.29 | 0.69 | 1.575 | 0.016 | 0.47 | 0 | 16 | 12 | CPR-W3 | 0 | Plotter anchor | Plotter anchor | W | 10000000000000000 | 1000000000000 | 10000 | 4959344196412832 | 15.69542 | 10000000000000000 | 16 | 8391818122440672 | 15.92386 | 7042261140012369 | 15.84771 | 0.6329842 | 0.3184441
290 | 0.059 | 0.93 | 1.32 | 0.009 | 0.4 | 0 | 16 | 12 | CPR-W4 | 0 | Plotter anchor | Plotter anchor | W | 10000000000000000 | 1000000000000 | 10000 | 4959344196412832 | 15.69542 | 10000000000000000 | 16 | 8391818122440672 | 15.92386 | 7042261140012369 | 15.84771 | 0.4212447 | 0.3120187
290 | 0.11 | 0.24 | 1.485 | 0.015 | 0.13 | 0 | 16 | 12 | CPR-W5 | 0 | Plotter anchor | Plotter anchor | W | 10000000000000000 | 1000000000000 | 10000 | 4959344196412832 | 15.69542 | 10000000000000000 | 16 | 8391818122440672 | 15.92386 | 7042261140012369 | 15.84771 | 0.4960964 | 0.3041103
290 | 0.11 | 0.24 | 1.485 | 0.015 | 0.13 | 0 | 16 | 12 | CPR-W6 | 0 | Plotter anchor | Plotter anchor | W | 10000000000000000 | 1000000000000 | 10000 | 4959344196412832 | 15.69542 | 10000000000000000 | 16 | 8391818122440672 | 15.92386 | 7042261140012369 | 15.84771 | 0.4960964 | 0.3041103
290 | 0.27 | 0.06 | 1.29 | 0.016 | 0.28 | 0 | 16 | 12 | CPR-W7 | 0 | Plotter anchor | Plotter anchor | W | 10000000000000000 | 1000000000000 | 10000 | 4959344196412832 | 15.69542 | 10000000000000000 | 16 | 8391818122440672 | 15.92386 | 7042261140012369 | 15.84771 | 0.5480052 | 0.2953581
290 | 0.26 | 0.56 | 1.54 | 0.014 | 0.53 | 0 | 16 | 12 | CPR-W8 | 0 | Plotter anchor | Plotter anchor | W | 10000000000000000 | 1000000000000 | 10000 | 4959344196412832 | 15.69542 | 10000000000000000 | 16 | 8391818122440672 | 15.92386 | 7042261140012369 | 15.84771 | 0.5885512 | 0.3040094
290 | 0.01 | 0.9 | 1.33 | 0.012 | 0.43 | 0.07 | 16 | 12 | CPR-WBWR1 | 0 | Plotter anchor | Plotter anchor | W | 10000000000000000 | 1000000000000 | 10000 | 4959344196412832 | 15.69542 | 10000000000000000 | 16 | 8391818122440672 | 15.92386 | 7042261140012369 | 15.84771 | 0.436149 | 0.3198401
290 | 0.2 | 0.54 | 1.3 | 0.008 | 0.22 | 0.23 | 16 | 12 | CR3-P1 | 0 | Plotter anchor | Plotter anchor | P | 10000000000000000 | 1000000000000 | 10000 | 4959344196412832 | 15.69542 | 10000000000000000 | 16 | 8391818122440672 | 15.92386 | 7042261140012369 | 15.84771 | 0.5031892 | 0.3041094
290 | 0.17 | 0.64 | 1.478 | 0.011 | 0.225 | 0.217 | 16 | 12 | CR3-SRM2 | 0 | Plotter anchor | Plotter anchor | SRM | 10000000000000000 | 1000000000000 | 10000 | 4959344196412832 | 15.69542 | 10000000000000000 | 16 | 8391818122440672 | 15.92386 | 7042261140012369 | 15.84771 | 0.5360616 | 0.3382491
290 | 0.41 | 0.1 | 1.65 | 0.021 | 1 | 0.08 | 16 | 12 | CR3-W1 | 0 | Plotter anchor | Plotter anchor | W | 10000000000000000 | 1000000000000 | 10000 | 4959344196412832 | 15.69542 | 10000000000000000 | 16 | 8391818122440672 | 15.92386 | 7042261140012369 | 15.84771 | 0.6757133 | 0.3361271
290 | 0.36 | 0.7 | 1.55 | 0.014 | 0.55 | 0.09 | 16 | 12 | CR3-W2 | 0 | Plotter anchor | Plotter anchor | W | 10000000000000000 | 1000000000000 | 10000 | 4959344196412832 | 15.69542 | 10000000000000000 | 16 | 8391818122440672 | 15.92386 | 7042261140012369 | 15.84771 | 0.623622 | 0.3091147
290 | 0.22 | 0.59 | 1.45 | 0.016 | 0.51 | 0.08 | 16 | 12 | CR3-WBW1 | 0 | Plotter anchor | Plotter anchor | W | 10000000000000000 | 1000000000000 | 10000 | 4959344196412832 | 15.69542 | 10000000000000000 | 16 | 8391818122440672 | 15.92386 | 7042261140012369 | 15.84771 | 0.5586145 | 0.3071577
290 | 0.39 | 0.58 | 1.63 | 0.018 | 0.54 | 0.09 | 16 | 12 | CR3-WBW2 | 0 | Plotter anchor | Plotter anchor | W | 10000000000000000 | 1000000000000 | 10000 | 4959344196412832 | 15.69542 | 10000000000000000 | 16 | 8391818122440672 | 15.92386 | 7042261140012369 | 15.84771 | 0.6722472 | 0.3256524
290 | 0.22 | 0.6 | 1.55 | 0.021 | 0.58 | 0.08 | 16 | 12 | CR3-WBW3 | 0 | Plotter anchor | Plotter anchor | W | 10000000000000000 | 1000000000000 | 10000 | 4959344196412832 | 15.69542 | 10000000000000000 | 16 | 8391818122440672 | 15.92386 | 7042261140012369 | 15.84771 | 0.6120212 | 0.3314438
290 | 0.17 | 0.61 | 1.54 | 0.015 | 0.31 | 0.2 | 16 | 12 | CS1-P1 | 0 | Plotter anchor | Plotter anchor | P | 10000000000000000 | 1000000000000 | 10000 | 4959344196412832 | 15.69542 | 10000000000000000 | 16 | 8391818122440672 | 15.92386 | 7042261140012369 | 15.84771 | 0.5663518 | 0.3632769
290 | 0.1 | 0.2 | 1.42 | 0.01 | 0.26 | 0.2 | 16 | 12 | CTY-P1 | 0 | Plotter anchor | Plotter anchor | P | 10000000000000000 | 1000000000000 | 10000 | 4959344196412832 | 15.69542 | 10000000000000000 | 16 | 8391818122440672 | 15.92386 | 7042261140012369 | 15.84771 | 0.4902213 | 0.3253645
290 | 0.12 | 0.2 | 1.37 | 0.01 | 0.19 | 0.2 | 16 | 12 | CTY-P2 | 0 | Plotter anchor | Plotter anchor | P | 10000000000000000 | 1000000000000 | 10000 | 4959344196412832 | 15.69542 | 10000000000000000 | 16 | 8391818122440672 | 15.92386 | 7042261140012369 | 15.84771 | 0.4905951 | 0.3218843
290 | 0.12 | 0.2 | 1.46 | 0.013 | 0.22 | 0.2 | 16 | 12 | CTY-P3 | 0 | Plotter anchor | Plotter anchor | P | 10000000000000000 | 1000000000000 | 10000 | 4959344196412832 | 15.69542 | 10000000000000000 | 16 | 8391818122440672 | 15.92386 | 7042261140012369 | 15.84771 | 0.5205544 | 0.3455151
290 | 0.2 | 0.18 | 1.34 | 0.014 | 0.23 | 0.24 | 16 | 12 | CTY-SRM3 | 0 | Plotter anchor | Plotter anchor | SRM | 10000000000000000 | 1000000000000 | 10000 | 4959344196412832 | 15.69542 | 10000000000000000 | 16 | 8391818122440672 | 15.92386 | 7042261140012369 | 15.84771 | 0.5449146 | 0.3417661
290 | 0.205 | 0.044 | 1.304 | 0.018 | 0.325 | 0.047 | 16 | 12 | CTY-W1 | 0 | Plotter anchor | Plotter anchor | W | 10000000000000000 | 1000000000000 | 10000 | 4959344196412832 | 15.69542 | 10000000000000000 | 16 | 8391818122440672 | 15.92386 | 7042261140012369 | 15.84771 | 0.5209868 | 0.3034889
290 | 0.15 | 0.65 | 1.35 | 0.01 | 0.07 | 0 | 16 | 12 | DAC-PBWR1 | 0 | Plotter anchor | Plotter anchor | P | 10000000000000000 | 1000000000000 | 10000 | 4959344196412832 | 15.69542 | 10000000000000000 | 16 | 8391818122440672 | 15.92386 | 7042261140012369 | 15.84771 | 0.4998488 | 0.323463
290 | 0.023 | 0.936 | 1.25 | 0.01 | 0.325 | 0 | 16 | 12 | DAC-WBWR4 | 0 | Plotter anchor | Plotter anchor | W | 10000000000000000 | 1000000000000 | 10000 | 4959344196412832 | 15.69542 | 10000000000000000 | 16 | 8391818122440672 | 15.92386 | 7042261140012369 | 15.84771 | 0.420047 | 0.3156257
290 | 0.04 | 0.77 | 0.68 | 0.004 | 0.3 | 0.26 | 16 | 12 | DB1-F1 | 0 | Plotter anchor | Plotter anchor | F | 10000000000000000 | 1000000000000 | 10000 | 4959344196412832 | 15.69542 | 10000000000000000 | 16 | 8391818122440672 | 15.92386 | 7042261140012369 | 15.84771 | 0.308333 | 0.2143649
290 | 0.02 | 0.81 | 0.63 | 0.011 | 0.27 | 0.22 | 16 | 12 | DB1-F2 | 0 | Plotter anchor | Plotter anchor | F | 10000000000000000 | 1000000000000 | 10000 | 4959344196412832 | 15.69542 | 10000000000000000 | 16 | 8391818122440672 | 15.92386 | 7042261140012369 | 15.84771 | 0.3120229 | 0.2575041
290 | 0.063 | 0.73 | 1.3 | 0.009 | 0.25 | 0.17 | 16 | 12 | DB1-F3 | 0 | Plotter anchor | Plotter anchor | F | 10000000000000000 | 1000000000000 | 10000 | 4959344196412832 | 15.69542 | 10000000000000000 | 16 | 8391818122440672 | 15.92386 | 7042261140012369 | 15.84771 | 0.3376602 | 0.2978496
290 | 0.14 | 0.5 | 1.42 | 0.01 | 0.19 | 0.22 | 16 | 12 | DB1-P1 | 0 | Plotter anchor | Plotter anchor | P | 10000000000000000 | 1000000000000 | 10000 | 4959344196412832 | 15.69542 | 10000000000000000 | 16 | 8391818122440672 | 15.92386 | 7042261140012369 | 15.84771 | 0.5039396 | 0.32569
290 | 0.12 | 0.5 | 1.35 | 0.01 | 0.23 | 0.22 | 16 | 12 | DB1-P2 | 0 | Plotter anchor | Plotter anchor | P | 10000000000000000 | 1000000000000 | 10000 | 4959344196412832 | 15.69542 | 10000000000000000 | 16 | 8391818122440672 | 15.92386 | 7042261140012369 | 15.84771 | 0.4904754 | 0.320788
290 | 0.06 | 0.59 | 1.49 | 0.006 | 0.22 | 0.2 | 16 | 12 | DB1-PBW1 | 0 | Plotter anchor | Plotter anchor | P | 10000000000000000 | 1000000000000 | 10000 | 4959344196412832 | 15.69542 | 10000000000000000 | 16 | 8391818122440672 | 15.92386 | 7042261140012369 | 15.84771 | 0.4594358 | 0.3008881
290 | 0.17 | 0.64 | 1.478 | 0.011 | 0.225 | 0.217 | 16 | 12 | DB1-SRM2 | 0 | Plotter anchor | Plotter anchor | SRM | 10000000000000000 | 1000000000000 | 10000 | 4959344196412832 | 15.69542 | 10000000000000000 | 16 | 8391818122440672 | 15.92386 | 7042261140012369 | 15.84771 | 0.5360616 | 0.3382491
290 | 0.22 | 0.63 | 1.705 | 0.014 | 0.422 | 0.089 | 16 | 12 | DB1-W1 | 0 | Plotter anchor | Plotter anchor | W | 10000000000000000 | 1000000000000 | 10000 | 4959344196412832 | 15.69542 | 10000000000000000 | 16 | 8391818122440672 | 15.92386 | 7042261140012369 | 15.84771 | 0.5857732 | 0.3148543
290 | 0.27 | 0.59 | 1.45 | 0.011 | 0.49 | 0.08 | 16 | 12 | DB1-W2 | 0 | Plotter anchor | Plotter anchor | W | 10000000000000000 | 1000000000000 | 10000 | 4959344196412832 | 15.69542 | 10000000000000000 | 16 | 8391818122440672 | 15.92386 | 7042261140012369 | 15.84771 | 0.5643795 | 0.2850168
290 | 0.32 | 0.59 | 1.47 | 0.016 | 0.54 | 0.08 | 16 | 12 | DB1-W3 | 0 | Plotter anchor | Plotter anchor | W | 10000000000000000 | 1000000000000 | 10000 | 4959344196412832 | 15.69542 | 10000000000000000 | 16 | 8391818122440672 | 15.92386 | 7042261140012369 | 15.84771 | 0.6274064 | 0.3084226
290 | 0.28 | 0.63 | 1.68 | 0.015 | 0.49 | 0.09 | 16 | 12 | DB1-W4 | 0 | Plotter anchor | Plotter anchor | W | 10000000000000000 | 1000000000000 | 10000 | 4959344196412832 | 15.69542 | 10000000000000000 | 16 | 8391818122440672 | 15.92386 | 7042261140012369 | 15.84771 | 0.6362351 | 0.3178397
290 | 0.35 | 0.6 | 1.57 | 0.013 | 0.14 | 0.14 | 16 | 12 | DB1-W5 | 0 | Plotter anchor | Plotter anchor | W | 10000000000000000 | 1000000000000 | 10000 | 4959344196412832 | 15.69542 | 10000000000000000 | 16 | 8391818122440672 | 15.92386 | 7042261140012369 | 15.84771 | 0.6213116 | 0.301908
290 | 0.16 | 0.18 | 1.05 | 0.014 | 0.2 | 0.15 | 16 | 12 | DB1-W6 | 0 | Plotter anchor | Plotter anchor | W | 10000000000000000 | 1000000000000 | 10000 | 4959344196412832 | 15.69542 | 10000000000000000 | 16 | 8391818122440672 | 15.92386 | 7042261140012369 | 15.84771 | 0.4601361 | 0.2703001
290 | 0.39 | 0.58 | 1.63 | 0.018 | 0.54 | 0.09 | 16 | 12 | DB1-WBW2 | 0 | Plotter anchor | Plotter anchor | W | 10000000000000000 | 1000000000000 | 10000 | 4959344196412832 | 15.69542 | 10000000000000000 | 16 | 8391818122440672 | 15.92386 | 7042261140012369 | 15.84771 | 0.6722472 | 0.3256524
290 | 0.22 | 0.6 | 1.55 | 0.021 | 0.58 | 0.08 | 16 | 12 | DB1-WBW3 | 0 | Plotter anchor | Plotter anchor | W | 10000000000000000 | 1000000000000 | 10000 | 4959344196412832 | 15.69542 | 10000000000000000 | 16 | 8391818122440672 | 15.92386 | 7042261140012369 | 15.84771 | 0.6120212 | 0.3314438
290 | 0.29 | 0.56 | 1.63 | 0.017 | 0.61 | 0.08 | 16 | 12 | DB1-WBW4 | 0 | Plotter anchor | Plotter anchor | W | 10000000000000000 | 1000000000000 | 10000 | 4959344196412832 | 15.69542 | 10000000000000000 | 16 | 8391818122440672 | 15.92386 | 7042261140012369 | 15.84771 | 0.6536162 | 0.3215935
290 | 0.081 | 0.481 | 1.445 | 0.01 | 0.225 | 0.235 | 16 | 12 | DC1-P1 | 0 | Plotter anchor | Plotter anchor | P | 10000000000000000 | 1000000000000 | 10000 | 4959344196412832 | 15.69542 | 10000000000000000 | 16 | 8391818122440672 | 15.92386 | 7042261140012369 | 15.84771 | 0.4878936 | 0.3273076
290 | 0.17 | 0.64 | 1.478 | 0.011 | 0.225 | 0.217 | 16 | 12 | DC1-SRM2 | 0 | Plotter anchor | Plotter anchor | SRM | 10000000000000000 | 1000000000000 | 10000 | 4959344196412832 | 15.69542 | 10000000000000000 | 16 | 8391818122440672 | 15.92386 | 7042261140012369 | 15.84771 | 0.5360616 | 0.3382491
290 | 0.196 | 1 | 1.347 | 0.013 | 0.214 | 0.097 | 16 | 12 | DC1-W1 | 0 | Plotter anchor | Plotter anchor | W | 10000000000000000 | 1000000000000 | 10000 | 4959344196412832 | 15.69542 | 10000000000000000 | 16 | 8391818122440672 | 15.92386 | 7042261140012369 | 15.84771 | 0.5038058 | 0.3728333
290 | 0.14 | 0.662 | 1.255 | 0.009 | 0.164 | 0.237 | 16 | 12 | DC2-P1 | 0 | Plotter anchor | Plotter anchor | P | 10000000000000000 | 1000000000000 | 10000 | 4959344196412832 | 15.69542 | 10000000000000000 | 16 | 8391818122440672 | 15.92386 | 7042261140012369 | 15.84771 | 0.4828639 | 0.3105405
290 | 0.219 | 0.871 | 1.403 | 0.015 | 0.158 | 0.127 | 16 | 12 | DC2-W1 | 0 | Plotter anchor | Plotter anchor | W | 10000000000000000 | 1000000000000 | 10000 | 4959344196412832 | 15.69542 | 10000000000000000 | 16 | 8391818122440672 | 15.92386 | 7042261140012369 | 15.84771 | 0.5392732 | 0.3305829
290 | 0.05 | 0.76 | 1.34 | 0.011 | 0.22 | 0.23 | 16 | 12 | DO3-F1 | 0 | Plotter anchor | Plotter anchor | F | 10000000000000000 | 1000000000000 | 10000 | 4959344196412832 | 15.69542 | 10000000000000000 | 16 | 8391818122440672 | 15.92386 | 7042261140012369 | 15.84771 | 0.3478799 | 0.3155871
290 | 0.051 | 0.98 | 1.17 | 0.015 | 0.125 | 0.054 | 16 | 12 | DO3-W1 | 0 | Plotter anchor | Plotter anchor | W | 10000000000000000 | 1000000000000 | 10000 | 4959344196412832 | 15.69542 | 10000000000000000 | 16 | 8391818122440672 | 15.92386 | 7042261140012369 | 15.84771 | 0.4311094 | 0.3564216
290 | 0.05 | 0.74 | 1.4 | 0.007 | 0.27 | 0.2 | 16 | 12 | DO4-F1 | 0 | Plotter anchor | Plotter anchor | F | 10000000000000000 | 1000000000000 | 10000 | 4959344196412832 | 15.69542 | 10000000000000000 | 16 | 8391818122440672 | 15.92386 | 7042261140012369 | 15.84771 | 0.3355343 | 0.2911896
290 | 0.04 | 0.77 | 1.46 | 0.007 | 0.22 | 0.22 | 16 | 12 | DO4-F2 | 0 | Plotter anchor | Plotter anchor | F | 10000000000000000 | 1000000000000 | 10000 | 4959344196412832 | 15.69542 | 10000000000000000 | 16 | 8391818122440672 | 15.92386 | 7042261140012369 | 15.84771 | 0.3388206 | 0.2980171
290 | 0.08 | 0.84 | 1.11 | 0.015 | 0.15 | 0.062 | 16 | 12 | DO4-W1 | 0 | Plotter anchor | Plotter anchor | W | 10000000000000000 | 1000000000000 | 10000 | 4959344196412832 | 15.69542 | 10000000000000000 | 16 | 8391818122440672 | 15.92386 | 7042261140012369 | 15.84771 | 0.4360286 | 0.3007425
290 | 0.19 | 0.465 | 1.19 | 0.008 | 0.25 | 0.197 | 16 | 12 | DR2-P1 | 0 | Plotter anchor | Plotter anchor | P | 10000000000000000 | 1000000000000 | 10000 | 4959344196412832 | 15.69542 | 10000000000000000 | 16 | 8391818122440672 | 15.92386 | 7042261140012369 | 15.84771 | 0.4913597 | 0.2957382
290 | 0.133 | 0.537 | 1.645 | 0.008 | 0.253 | 0.247 | 16 | 12 | DR3-P1 | 0 | Plotter anchor | Plotter anchor | P | 10000000000000000 | 1000000000000 | 10000 | 4959344196412832 | 15.69542 | 10000000000000000 | 16 | 8391818122440672 | 15.92386 | 7042261140012369 | 15.84771 | 0.5102495 | 0.3263306
290 | 0.212 | 0.345 | 1.78 | 0.009 | 0.213 | 0.209 | 16 | 12 | DR3-W1 | 0 | Plotter anchor | Plotter anchor | W | 10000000000000000 | 1000000000000 | 10000 | 4959344196412832 | 15.69542 | 10000000000000000 | 16 | 8391818122440672 | 15.92386 | 7042261140012369 | 15.84771 | 0.5414088 | 0.2902996
290 | 0.35 | 0.73 | 1.75 | 0.013 | 0.54 | 0.09 | 16 | 12 | DR3-W2 | 0 | Plotter anchor | Plotter anchor | W | 10000000000000000 | 1000000000000 | 10000 | 4959344196412832 | 15.69542 | 10000000000000000 | 16 | 8391818122440672 | 15.92386 | 7042261140012369 | 15.84771 | 0.6463962 | 0.3181562
290 | 0.06 | 0.73 | 1.33 | 0.006 | 0.19 | 0.139 | 16 | 12 | F1-f | 0 | Plotter anchor | Plotter anchor | F | 10000000000000000 | 1000000000000 | 10000 | 4959344196412832 | 15.69542 | 10000000000000000 | 16 | 8391818122440672 | 15.92386 | 7042261140012369 | 15.84771 | 0.3281665 | 0.277862
290 | 0.04 | 0.75 | 1.71 | 0.007 | 0.36 | 0.057 | 16 | 12 | F1-w | 0 | Plotter anchor | Plotter anchor | W | 10000000000000000 | 1000000000000 | 10000 | 4959344196412832 | 15.69542 | 10000000000000000 | 16 | 8391818122440672 | 15.92386 | 7042261140012369 | 15.84771 | 0.4409608 | 0.2819654
290 | 0.06 | 0.69 | 1.3 | 0.007 | 0.24 | 0.146 | 16 | 12 | F11-f | 0 | Plotter anchor | Plotter anchor | F | 10000000000000000 | 1000000000000 | 10000 | 4959344196412832 | 15.69542 | 10000000000000000 | 16 | 8391818122440672 | 15.92386 | 7042261140012369 | 15.84771 | 0.3305011 | 0.2813527
290 | 0.03 | 0.66 | 1.38 | 0.009 | 0.4 | 0.052 | 16 | 12 | F11-w | 0 | Plotter anchor | Plotter anchor | W | 10000000000000000 | 1000000000000 | 10000 | 4959344196412832 | 15.69542 | 10000000000000000 | 16 | 8391818122440672 | 15.92386 | 7042261140012369 | 15.84771 | 0.4260704 | 0.2718079
290 | 0.05 | 0.71 | 1.35 | 0.009 | 0.26 | 0.154 | 16 | 12 | F12-f | 0 | Plotter anchor | Plotter anchor | F | 10000000000000000 | 1000000000000 | 10000 | 4959344196412832 | 15.69542 | 10000000000000000 | 16 | 8391818122440672 | 15.92386 | 7042261140012369 | 15.84771 | 0.3408078 | 0.2997193
290 | 0.04 | 0.56 | 1.59 | 0.015 | 0.38 | 0.06 | 16 | 12 | F12-w | 0 | Plotter anchor | Plotter anchor | W | 10000000000000000 | 1000000000000 | 10000 | 4959344196412832 | 15.69542 | 10000000000000000 | 16 | 8391818122440672 | 15.92386 | 7042261140012369 | 15.84771 | 0.4894102 | 0.3112239
290 | 0.05 | 0.74 | 1.41 | 0.005 | 0.29 | 0.142 | 16 | 12 | F13-f | 0 | Plotter anchor | Plotter anchor | F | 10000000000000000 | 1000000000000 | 10000 | 4959344196412832 | 15.69542 | 10000000000000000 | 16 | 8391818122440672 | 15.92386 | 7042261140012369 | 15.84771 | 0.3273183 | 0.2744261
290 | 0.13 | 0.08 | 1.45 | 0.017 | 0.34 | 0.054 | 16 | 12 | F13-w | 0 | Plotter anchor | Plotter anchor | W | 10000000000000000 | 1000000000000 | 10000 | 4959344196412832 | 15.69542 | 10000000000000000 | 16 | 8391818122440672 | 15.92386 | 7042261140012369 | 15.84771 | 0.5079208 | 0.3096848
290 | 0.06 | 0.69 | 1.56 | 0.008 | 0.33 | 0.176 | 16 | 12 | F14-f1 | 0 | Plotter anchor | Plotter anchor | F | 10000000000000000 | 1000000000000 | 10000 | 4959344196412832 | 15.69542 | 10000000000000000 | 16 | 8391818122440672 | 15.92386 | 7042261140012369 | 15.84771 | 0.3503702 | 0.3047552
290 | 0.08 | 0.84 | 1.23 | 0.009 | 0.25 | 0.181 | 16 | 12 | F14-f2 | 0 | Plotter anchor | Plotter anchor | F | 10000000000000000 | 1000000000000 | 10000 | 4959344196412832 | 15.69542 | 10000000000000000 | 16 | 8391818122440672 | 15.92386 | 7042261140012369 | 15.84771 | 0.3384041 | 0.3084571
290 | 0.1 | 0.09 | 1.38 | 0.019 | 0.3 | 0.045 | 16 | 12 | F14-w | 0 | Plotter anchor | Plotter anchor | W | 10000000000000000 | 1000000000000 | 10000 | 4959344196412832 | 15.69542 | 10000000000000000 | 16 | 8391818122440672 | 15.92386 | 7042261140012369 | 15.84771 | 0.4966732 | 0.3121155
290 | 0.07 | 0.68 | 1.4 | 0.008 | 0.2 | 0.164 | 16 | 12 | F15-f | 0 | Plotter anchor | Plotter anchor | F | 10000000000000000 | 1000000000000 | 10000 | 4959344196412832 | 15.69542 | 10000000000000000 | 16 | 8391818122440672 | 15.92386 | 7042261140012369 | 15.84771 | 0.3398329 | 0.2944985
290 | 0.03 | 0.73 | 1.79 | 0.008 | 0.32 | 0.057 | 16 | 12 | F15-w | 0 | Plotter anchor | Plotter anchor | W | 10000000000000000 | 1000000000000 | 10000 | 4959344196412832 | 15.69542 | 10000000000000000 | 16 | 8391818122440672 | 15.92386 | 7042261140012369 | 15.84771 | 0.4580937 | 0.2913623
290 | 0.07 | 0.74 | 1.25 | 0.008 | 0.19 | 0.158 | 16 | 12 | F16-f | 0 | Plotter anchor | Plotter anchor | F | 10000000000000000 | 1000000000000 | 10000 | 4959344196412832 | 15.69542 | 10000000000000000 | 16 | 8391818122440672 | 15.92386 | 7042261140012369 | 15.84771 | 0.3314366 | 0.2886397
290 | 0.03 | 0.66 | 1.45 | 0.009 | 0.36 | 0.063 | 16 | 12 | F16-w | 0 | Plotter anchor | Plotter anchor | W | 10000000000000000 | 1000000000000 | 10000 | 4959344196412832 | 15.69542 | 10000000000000000 | 16 | 8391818122440672 | 15.92386 | 7042261140012369 | 15.84771 | 0.4321034 | 0.2758727
290 | 0.064 | 0.69 | 1.32 | 0.006 | 0.22 | 0.138 | 16 | 12 | F17-f | 0 | Plotter anchor | Plotter anchor | F | 10000000000000000 | 1000000000000 | 10000 | 4959344196412832 | 15.69542 | 10000000000000000 | 16 | 8391818122440672 | 15.92386 | 7042261140012369 | 15.84771 | 0.3277469 | 0.2746924
290 | 0.033 | 0.64 | 1.41 | 0.009 | 0.35 | 0.054 | 16 | 12 | F17-w | 0 | Plotter anchor | Plotter anchor | W | 10000000000000000 | 1000000000000 | 10000 | 4959344196412832 | 15.69542 | 10000000000000000 | 16 | 8391818122440672 | 15.92386 | 7042261140012369 | 15.84771 | 0.4286023 | 0.2729059
290 | 0.05 | 0.72 | 1.37 | 0.005 | 0.17 | 0.157 | 16 | 12 | F2-f2 | 0 | Plotter anchor | Plotter anchor | F | 10000000000000000 | 1000000000000 | 10000 | 4959344196412832 | 15.69542 | 10000000000000000 | 16 | 8391818122440672 | 15.92386 | 7042261140012369 | 15.84771 | 0.3258173 | 0.2705529
290 | 0.03 | 0.62 | 1.69 | 0.007 | 0.37 | 0.066 | 16 | 12 | F2-w | 0 | Plotter anchor | Plotter anchor | W | 10000000000000000 | 1000000000000 | 10000 | 4959344196412832 | 15.69542 | 10000000000000000 | 16 | 8391818122440672 | 15.92386 | 7042261140012369 | 15.84771 | 0.4392052 | 0.2741772
290 | 0.06 | 0.7 | 1.38 | 0.007 | 0.19 | 0.144 | 16 | 12 | F21-f | 0 | Plotter anchor | Plotter anchor | F | 10000000000000000 | 1000000000000 | 10000 | 4959344196412832 | 15.69542 | 10000000000000000 | 16 | 8391818122440672 | 15.92386 | 7042261140012369 | 15.84771 | 0.3344837 | 0.2870025
290 | 0.03 | 0.57 | 1.78 | 0.005 | 0.29 | 0.078 | 16 | 12 | F21-w | 0 | Plotter anchor | Plotter anchor | W | 10000000000000000 | 1000000000000 | 10000 | 4959344196412832 | 15.69542 | 10000000000000000 | 16 | 8391818122440672 | 15.92386 | 7042261140012369 | 15.84771 | 0.428008 | 0.2610542
290 | 0.06 | 0.66 | 1.39 | 0.008 | 0.22 | 0.153 | 16 | 12 | F22-f | 0 | Plotter anchor | Plotter anchor | F | 10000000000000000 | 1000000000000 | 10000 | 4959344196412832 | 15.69542 | 10000000000000000 | 16 | 8391818122440672 | 15.92386 | 7042261140012369 | 15.84771 | 0.3392294 | 0.2929796
290 | 0.03 | 0.7 | 1.74 | 0.009 | 0.31 | 0.063 | 16 | 12 | F22-w | 0 | Plotter anchor | Plotter anchor | W | 10000000000000000 | 1000000000000 | 10000 | 4959344196412832 | 15.69542 | 10000000000000000 | 16 | 8391818122440672 | 15.92386 | 7042261140012369 | 15.84771 | 0.4619343 | 0.2933579
290 | 0.06 | 0.7 | 1.39 | 0.007 | 0.22 | 0.142 | 16 | 12 | F25-f | 0 | Plotter anchor | Plotter anchor | F | 10000000000000000 | 1000000000000 | 10000 | 4959344196412832 | 15.69542 | 10000000000000000 | 16 | 8391818122440672 | 15.92386 | 7042261140012369 | 15.84771 | 0.3350062 | 0.2876249
290 | 0.03 | 0.77 | 1.73 | 0.005 | 0.34 | 0.061 | 16 | 12 | F25-w | 0 | Plotter anchor | Plotter anchor | W | 10000000000000000 | 1000000000000 | 10000 | 4959344196412832 | 15.69542 | 10000000000000000 | 16 | 8391818122440672 | 15.92386 | 7042261140012369 | 15.84771 | 0.4247225 | 0.2680624
290 | 0.07 | 0.67 | 1.35 | 0.008 | 0.18 | 0.154 | 16 | 12 | F26-f | 0 | Plotter anchor | Plotter anchor | F | 10000000000000000 | 1000000000000 | 10000 | 4959344196412832 | 15.69542 | 10000000000000000 | 16 | 8391818122440672 | 15.92386 | 7042261140012369 | 15.84771 | 0.3368785 | 0.2908395
290 | 0.03 | 0.7 | 1.68 | 0.008 | 0.37 | 0.058 | 16 | 12 | F26-w | 0 | Plotter anchor | Plotter anchor | W | 10000000000000000 | 1000000000000 | 10000 | 4959344196412832 | 15.69542 | 10000000000000000 | 16 | 8391818122440672 | 15.92386 | 7042261140012369 | 15.84771 | 0.4467211 | 0.2838081
290 | 0.07 | 0.7 | 1.39 | 0.005 | 0.22 | 0.144 | 16 | 12 | F28-f | 0 | Plotter anchor | Plotter anchor | F | 10000000000000000 | 1000000000000 | 10000 | 4959344196412832 | 15.69542 | 10000000000000000 | 16 | 8391818122440672 | 15.92386 | 7042261140012369 | 15.84771 | 0.3265599 | 0.2704885
290 | 0.04 | 0.6 | 1.74 | 0.006 | 0.39 | 0.072 | 16 | 12 | F28-w | 0 | Plotter anchor | Plotter anchor | W | 10000000000000000 | 1000000000000 | 10000 | 4959344196412832 | 15.69542 | 10000000000000000 | 16 | 8391818122440672 | 15.92386 | 7042261140012369 | 15.84771 | 0.4345101 | 0.2683976
290 | 0.066 | 0.72 | 1.26 | 0.008 | 0.16 | 0.15 | 16 | 12 | F3-f | 0 | Plotter anchor | Plotter anchor | F | 10000000000000000 | 1000000000000 | 10000 | 4959344196412832 | 15.69542 | 10000000000000000 | 16 | 8391818122440672 | 15.92386 | 7042261140012369 | 15.84771 | 0.3319532 | 0.2877203
290 | 0.031 | 0.66 | 1.39 | 0.008 | 0.37 | 0.058 | 16 | 12 | F3-w | 0 | Plotter anchor | Plotter anchor | W | 10000000000000000 | 1000000000000 | 10000 | 4959344196412832 | 15.69542 | 10000000000000000 | 16 | 8391818122440672 | 15.92386 | 7042261140012369 | 15.84771 | 0.4216561 | 0.2663188
290 | 0.06 | 0.75 | 1.36 | 0.009 | 0.25 | 0.158 | 16 | 12 | F30-f | 0 | Plotter anchor | Plotter anchor | F | 10000000000000000 | 1000000000000 | 10000 | 4959344196412832 | 15.69542 | 10000000000000000 | 16 | 8391818122440672 | 15.92386 | 7042261140012369 | 15.84771 | 0.3414584 | 0.3037672
290 | 0.03 | 0.72 | 1.59 | 0.009 | 0.36 | 0.063 | 16 | 12 | F30-w | 0 | Plotter anchor | Plotter anchor | W | 10000000000000000 | 1000000000000 | 10000 | 4959344196412832 | 15.69542 | 10000000000000000 | 16 | 8391818122440672 | 15.92386 | 7042261140012369 | 15.84771 | 0.4455107 | 0.2868427
290 | 0.05 | 0.71 | 1.33 | 0.006 | 0.26 | 0.154 | 16 | 12 | F32-f | 0 | Plotter anchor | Plotter anchor | F | 10000000000000000 | 1000000000000 | 10000 | 4959344196412832 | 15.69542 | 10000000000000000 | 16 | 8391818122440672 | 15.92386 | 7042261140012369 | 15.84771 | 0.3281665 | 0.2764584
290 | 0.1 | 0.51 | 1.5 | 0.015 | 0.4 | 0.066 | 16 | 12 | F32-w | 0 | Plotter anchor | Plotter anchor | W | 10000000000000000 | 1000000000000 | 10000 | 4959344196412832 | 15.69542 | 10000000000000000 | 16 | 8391818122440672 | 15.92386 | 7042261140012369 | 15.84771 | 0.4959006 | 0.3053896
290 | 0.057 | 0.69 | 1.42 | 0.005 | 0.22 | 0.164 | 16 | 12 | F37-f | 0 | Plotter anchor | Plotter anchor | F | 10000000000000000 | 1000000000000 | 10000 | 4959344196412832 | 15.69542 | 10000000000000000 | 16 | 8391818122440672 | 15.92386 | 7042261140012369 | 15.84771 | 0.3277034 | 0.2716921
290 | 0.033 | 0.64 | 1.46 | 0.008 | 0.4 | 0.055 | 16 | 12 | F37-w | 0 | Plotter anchor | Plotter anchor | W | 10000000000000000 | 1000000000000 | 10000 | 4959344196412832 | 15.69542 | 10000000000000000 | 16 | 8391818122440672 | 15.92386 | 7042261140012369 | 15.84771 | 0.4270747 | 0.26962
290 | 0.06 | 0.73 | 1.43 | 0.005 | 0.21 | 0.15 | 16 | 12 | F38-f | 0 | Plotter anchor | Plotter anchor | F | 10000000000000000 | 1000000000000 | 10000 | 4959344196412832 | 15.69542 | 10000000000000000 | 16 | 8391818122440672 | 15.92386 | 7042261140012369 | 15.84771 | 0.3280926 | 0.2747834
290 | 0.03 | 0.78 | 1.75 | 0.003 | 0.3 | 0.057 | 16 | 12 | F38-w | 0 | Plotter anchor | Plotter anchor | W | 10000000000000000 | 1000000000000 | 10000 | 4959344196412832 | 15.69542 | 10000000000000000 | 16 | 8391818122440672 | 15.92386 | 7042261140012369 | 15.84771 | 0.4074767 | 0.2478216
290 | 0.06 | 0.71 | 1.35 | 0.007 | 0.22 | 0.156 | 16 | 12 | F39-f | 0 | Plotter anchor | Plotter anchor | F | 10000000000000000 | 1000000000000 | 10000 | 4959344196412832 | 15.69542 | 10000000000000000 | 16 | 8391818122440672 | 15.92386 | 7042261140012369 | 15.84771 | 0.3329492 | 0.285738
290 | 0.03 | 0.71 | 1.66 | 0.008 | 0.36 | 0.061 | 16 | 12 | F39-w | 0 | Plotter anchor | Plotter anchor | W | 10000000000000000 | 1000000000000 | 10000 | 4959344196412832 | 15.69542 | 10000000000000000 | 16 | 8391818122440672 | 15.92386 | 7042261140012369 | 15.84771 | 0.4447665 | 0.2834069
290 | 0.04 | 0.69 | 1.33 | 0.007 | 0.22 | 0.14 | 16 | 12 | F40-f | 0 | Plotter anchor | Plotter anchor | F | 10000000000000000 | 1000000000000 | 10000 | 4959344196412832 | 15.69542 | 10000000000000000 | 16 | 8391818122440672 | 15.92386 | 7042261140012369 | 15.84771 | 0.3319536 | 0.283285
290 | 0.04 | 0.55 | 1.58 | 0.014 | 0.38 | 0.055 | 16 | 12 | F40-w | 0 | Plotter anchor | Plotter anchor | W | 10000000000000000 | 1000000000000 | 10000 | 4959344196412832 | 15.69542 | 10000000000000000 | 16 | 8391818122440672 | 15.92386 | 7042261140012369 | 15.84771 | 0.4805097 | 0.3062426
290 | 0.06 | 0.67 | 1.35 | 0.008 | 0.23 | 0.166 | 16 | 12 | F41-f | 0 | Plotter anchor | Plotter anchor | F | 10000000000000000 | 1000000000000 | 10000 | 4959344196412832 | 15.69542 | 10000000000000000 | 16 | 8391818122440672 | 15.92386 | 7042261140012369 | 15.84771 | 0.3368785 | 0.2908395
290 | 0.03 | 0.68 | 1.58 | 0.01 | 0.4 | 0.06 | 16 | 12 | F41-w | 0 | Plotter anchor | Plotter anchor | W | 10000000000000000 | 1000000000000 | 10000 | 4959344196412832 | 15.69542 | 10000000000000000 | 16 | 8391818122440672 | 15.92386 | 7042261140012369 | 15.84771 | 0.451696 | 0.2897878
290 | 0.087 | 0.64 | 1.26 | 0.017 | 0.29 | 0.176 | 16 | 12 | F43-F1 | 0 | Plotter anchor | Plotter anchor | F | 10000000000000000 | 1000000000000 | 10000 | 4959344196412832 | 15.69542 | 10000000000000000 | 16 | 8391818122440672 | 15.92386 | 7042261140012369 | 15.84771 | 0.3724815 | 0.3293073
290 | 0.07 | 0.61 | 1.22 | 0.015 | 0.27 | 0.159 | 16 | 12 | F43-F1a | 0 | Plotter anchor | Plotter anchor | F | 10000000000000000 | 1000000000000 | 10000 | 4959344196412832 | 15.69542 | 10000000000000000 | 16 | 8391818122440672 | 15.92386 | 7042261140012369 | 15.84771 | 0.3513418 | 0.3171151
290 | 0.09 | 0.65 | 1.27 | 0.01 | 0.31 | 0.169 | 16 | 12 | F43-F2 | 0 | Plotter anchor | Plotter anchor | F | 10000000000000000 | 1000000000000 | 10000 | 4959344196412832 | 15.69542 | 10000000000000000 | 16 | 8391818122440672 | 15.92386 | 7042261140012369 | 15.84771 | 0.3482366 | 0.2972987
290 | 0.09 | 0.63 | 1.29 | 0.009 | 0.32 | 0.17 | 16 | 12 | F43-F2a | 0 | Plotter anchor | Plotter anchor | F | 10000000000000000 | 1000000000000 | 10000 | 4959344196412832 | 15.69542 | 10000000000000000 | 16 | 8391818122440672 | 15.92386 | 7042261140012369 | 15.84771 | 0.3456797 | 0.2920234
290 | 0.08 | 0.62 | 1.27 | 0.01 | 0.32 | 0.162 | 16 | 12 | F43-F2b | 0 | Plotter anchor | Plotter anchor | F | 10000000000000000 | 1000000000000 | 10000 | 4959344196412832 | 15.69542 | 10000000000000000 | 16 | 8391818122440672 | 15.92386 | 7042261140012369 | 15.84771 | 0.3448471 | 0.2963888
290 | 0.08 | 0.62 | 1.27 | 0.01 | 0.32 | 0.162 | 16 | 12 | F43-F2c | 0 | Plotter anchor | Plotter anchor | F | 10000000000000000 | 1000000000000 | 10000 | 4959344196412832 | 15.69542 | 10000000000000000 | 16 | 8391818122440672 | 15.92386 | 7042261140012369 | 15.84771 | 0.3448471 | 0.2963888
290 | 0.11 | 0.095 | 1.42 | 0.017 | 0.51 | 0.055 | 16 | 12 | F43-W1 | 0 | Plotter anchor | Plotter anchor | W | 10000000000000000 | 1000000000000 | 10000 | 4959344196412832 | 15.69542 | 10000000000000000 | 16 | 8391818122440672 | 15.92386 | 7042261140012369 | 15.84771 | 0.4957485 | 0.3077485
290 | 0.06 | 0.7 | 1.28 | 0.007 | 0.25 | 0.149 | 16 | 12 | F45-f | 0 | Plotter anchor | Plotter anchor | F | 10000000000000000 | 1000000000000 | 10000 | 4959344196412832 | 15.69542 | 10000000000000000 | 16 | 8391818122440672 | 15.92386 | 7042261140012369 | 15.84771 | 0.3295596 | 0.2805983
290 | 0.03 | 0.64 | 1.43 | 0.009 | 0.36 | 0.059 | 16 | 12 | F45-w | 0 | Plotter anchor | Plotter anchor | W | 10000000000000000 | 1000000000000 | 10000 | 4959344196412832 | 15.69542 | 10000000000000000 | 16 | 8391818122440672 | 15.92386 | 7042261140012369 | 15.84771 | 0.4303349 | 0.2740614
290 | 0.06 | 0.73 | 1.43 | 0.006 | 0.28 | 0.157 | 16 | 12 | F46-f | 0 | Plotter anchor | Plotter anchor | F | 10000000000000000 | 1000000000000 | 10000 | 4959344196412832 | 15.69542 | 10000000000000000 | 16 | 8391818122440672 | 15.92386 | 7042261140012369 | 15.84771 | 0.3326224 | 0.2839713
290 | 0.04 | 0.57 | 1.65 | 0.013 | 0.37 | 0.059 | 16 | 12 | F46-w | 0 | Plotter anchor | Plotter anchor | W | 10000000000000000 | 1000000000000 | 10000 | 4959344196412832 | 15.69542 | 10000000000000000 | 16 | 8391818122440672 | 15.92386 | 7042261140012369 | 15.84771 | 0.4838899 | 0.305932
290 | 0.05 | 0.66 | 1.4 | 0.005 | 0.33 | 0.138 | 16 | 12 | F47-f1 | 0 | Plotter anchor | Plotter anchor | F | 10000000000000000 | 1000000000000 | 10000 | 4959344196412832 | 15.69542 | 10000000000000000 | 16 | 8391818122440672 | 15.92386 | 7042261140012369 | 15.84771 | 0.3269371 | 0.2692452
290 | 0.05 | 0.72 | 1.49 | 0.008 | 0.32 | 0.149 | 16 | 12 | F47-f2 | 0 | Plotter anchor | Plotter anchor | F | 10000000000000000 | 1000000000000 | 10000 | 4959344196412832 | 15.69542 | 10000000000000000 | 16 | 8391818122440672 | 15.92386 | 7042261140012369 | 15.84771 | 0.345554 | 0.3025626
290 | 0.1 | 0.49 | 1.58 | 0.016 | 0.39 | 0.05 | 16 | 12 | F47-w | 0 | Plotter anchor | Plotter anchor | W | 10000000000000000 | 1000000000000 | 10000 | 4959344196412832 | 15.69542 | 10000000000000000 | 16 | 8391818122440672 | 15.92386 | 7042261140012369 | 15.84771 | 0.5166024 | 0.3141484
290 | 0.06 | 0.69 | 1.36 | 0.006 | 0.21 | 0.159 | 16 | 12 | F48-f | 0 | Plotter anchor | Plotter anchor | F | 10000000000000000 | 1000000000000 | 10000 | 4959344196412832 | 15.69542 | 10000000000000000 | 16 | 8391818122440672 | 15.92386 | 7042261140012369 | 15.84771 | 0.3294536 | 0.2771636
290 | 0.03 | 0.7 | 1.65 | 0.008 | 0.35 | 0.054 | 16 | 12 | F48-w | 0 | Plotter anchor | Plotter anchor | W | 10000000000000000 | 1000000000000 | 10000 | 4959344196412832 | 15.69542 | 10000000000000000 | 16 | 8391818122440672 | 15.92386 | 7042261140012369 | 15.84771 | 0.443802 | 0.2822781
290 | 0.07 | 0.71 | 1.53 | 0.008 | 0.28 | 0.152 | 16 | 12 | F51-f1 | 0 | Plotter anchor | Plotter anchor | F | 10000000000000000 | 1000000000000 | 10000 | 4959344196412832 | 15.69542 | 10000000000000000 | 16 | 8391818122440672 | 15.92386 | 7042261140012369 | 15.84771 | 0.3482663 | 0.3042433
290 | 0.08 | 0.65 | 1.52 | 0.009 | 0.33 | 0.141 | 16 | 12 | F51-f2 | 0 | Plotter anchor | Plotter anchor | F | 10000000000000000 | 1000000000000 | 10000 | 4959344196412832 | 15.69542 | 10000000000000000 | 16 | 8391818122440672 | 15.92386 | 7042261140012369 | 15.84771 | 0.3579515 | 0.3074198
290 | 0.12 | 0.07 | 1.33 | 0.012 | 0.32 | 0.045 | 16 | 12 | F51-w | 0 | Plotter anchor | Plotter anchor | W | 10000000000000000 | 1000000000000 | 10000 | 4959344196412832 | 15.69542 | 10000000000000000 | 16 | 8391818122440672 | 15.92386 | 7042261140012369 | 15.84771 | 0.4594011 | 0.2813827
290 | 0.07 | 0.71 | 1.39 | 0.013 | 0.26 | 0.166 | 16 | 12 | F52-f1 | 0 | Plotter anchor | Plotter anchor | F | 10000000000000000 | 1000000000000 | 10000 | 4959344196412832 | 15.69542 | 10000000000000000 | 16 | 8391818122440672 | 15.92386 | 7042261140012369 | 15.84771 | 0.3603452 | 0.3249898
290 | 0.07 | 0.69 | 1.4 | 0.008 | 0.26 | 0.155 | 16 | 12 | F52-f2 | 0 | Plotter anchor | Plotter anchor | F | 10000000000000000 | 1000000000000 | 10000 | 4959344196412832 | 15.69542 | 10000000000000000 | 16 | 8391818122440672 | 15.92386 | 7042261140012369 | 15.84771 | 0.3398329 | 0.2950205
290 | 0.09 | 0.1 | 1.31 | 0.017 | 0.33 | 0.051 | 16 | 12 | F52-w | 0 | Plotter anchor | Plotter anchor | W | 10000000000000000 | 1000000000000 | 10000 | 4959344196412832 | 15.69542 | 10000000000000000 | 16 | 8391818122440672 | 15.92386 | 7042261140012369 | 15.84771 | 0.4714006 | 0.3003937
290 | 0.05 | 0.71 | 1.42 | 0.005 | 0.2 | 0.158 | 16 | 12 | F55-f | 0 | Plotter anchor | Plotter anchor | F | 10000000000000000 | 1000000000000 | 10000 | 4959344196412832 | 15.69542 | 10000000000000000 | 16 | 8391818122440672 | 15.92386 | 7042261140012369 | 15.84771 | 0.3277034 | 0.2728203
290 | 0.03 | 0.78 | 1.7 | 0.004 | 0.35 | 0.058 | 16 | 12 | F55-w | 0 | Plotter anchor | Plotter anchor | W | 10000000000000000 | 1000000000000 | 10000 | 4959344196412832 | 15.69542 | 10000000000000000 | 16 | 8391818122440672 | 15.92386 | 7042261140012369 | 15.84771 | 0.4141859 | 0.2575885
290 | 0.07 | 0.68 | 1.34 | 0.006 | 0.27 | 0.16 | 16 | 12 | F56-f | 0 | Plotter anchor | Plotter anchor | F | 10000000000000000 | 1000000000000 | 10000 | 4959344196412832 | 15.69542 | 10000000000000000 | 16 | 8391818122440672 | 15.92386 | 7042261140012369 | 15.84771 | 0.3285909 | 0.2754462
290 | 0.03 | 0.7 | 1.65 | 0.008 | 0.38 | 0.059 | 16 | 12 | F56-w | 0 | Plotter anchor | Plotter anchor | W | 10000000000000000 | 1000000000000 | 10000 | 4959344196412832 | 15.69542 | 10000000000000000 | 16 | 8391818122440672 | 15.92386 | 7042261140012369 | 15.84771 | 0.443802 | 0.2822781
290 | 0.05 | 0.7 | 1.4 | 0.006 | 0.22 | 0.158 | 16 | 12 | F57-f | 0 | Plotter anchor | Plotter anchor | F | 10000000000000000 | 1000000000000 | 10000 | 4959344196412832 | 15.69542 | 10000000000000000 | 16 | 8391818122440672 | 15.92386 | 7042261140012369 | 15.84771 | 0.3312357 | 0.2801346
290 | 0.03 | 0.52 | 1.88 | 0.005 | 0.33 | 0.074 | 16 | 12 | F57-w | 0 | Plotter anchor | Plotter anchor | W | 10000000000000000 | 1000000000000 | 10000 | 4959344196412832 | 15.69542 | 10000000000000000 | 16 | 8391818122440672 | 15.92386 | 7042261140012369 | 15.84771 | 0.4349962 | 0.2649307
290 | 0.044 | 0.72 | 1.35 | 0.006 | 0.27 | 0.143 | 16 | 12 | F59-f | 0 | Plotter anchor | Plotter anchor | F | 10000000000000000 | 1000000000000 | 10000 | 4959344196412832 | 15.69542 | 10000000000000000 | 16 | 8391818122440672 | 15.92386 | 7042261140012369 | 15.84771 | 0.3290199 | 0.2783685
290 | 0.041 | 0.57 | 1.64 | 0.013 | 0.34 | 0.065 | 16 | 12 | F59-w | 0 | Plotter anchor | Plotter anchor | W | 10000000000000000 | 1000000000000 | 10000 | 4959344196412832 | 15.69542 | 10000000000000000 | 16 | 8391818122440672 | 15.92386 | 7042261140012369 | 15.84771 | 0.4823365 | 0.3053746
290 | 0.06 | 0.71 | 1.26 | 0.008 | 0.18 | 0.143 | 16 | 12 | F60-f | 0 | Plotter anchor | Plotter anchor | F | 10000000000000000 | 1000000000000 | 10000 | 4959344196412832 | 15.69542 | 10000000000000000 | 16 | 8391818122440672 | 15.92386 | 7042261140012369 | 15.84771 | 0.3319532 | 0.2870283
290 | 0.04 | 0.55 | 1.63 | 0.014 | 0.35 | 0.062 | 16 | 12 | F60-w | 0 | Plotter anchor | Plotter anchor | W | 10000000000000000 | 1000000000000 | 10000 | 4959344196412832 | 15.69542 | 10000000000000000 | 16 | 8391818122440672 | 15.92386 | 7042261140012369 | 15.84771 | 0.4885767 | 0.3091183
290 | 0.07 | 0.72 | 1.4 | 0.006 | 0.23 | 0.155 | 16 | 12 | F7-f | 0 | Plotter anchor | Plotter anchor | F | 10000000000000000 | 1000000000000 | 10000 | 4959344196412832 | 15.69542 | 10000000000000000 | 16 | 8391818122440672 | 15.92386 | 7042261140012369 | 15.84771 | 0.3312357 | 0.2814222
290 | 0.03 | 0.52 | 1.83 | 0.005 | 0.33 | 0.072 | 16 | 12 | F7-w | 0 | Plotter anchor | Plotter anchor | W | 10000000000000000 | 1000000000000 | 10000 | 4959344196412832 | 15.69542 | 10000000000000000 | 16 | 8391818122440672 | 15.92386 | 7042261140012369 | 15.84771 | 0.4314319 | 0.2627969
290 | 0.1 | 0.56 | 1.4 | 0.015 | 0.28 | 0.2 | 16 | 12 | FA1-P1 | 0 | Plotter anchor | Plotter anchor | P | 10000000000000000 | 1000000000000 | 10000 | 4959344196412832 | 15.69542 | 10000000000000000 | 16 | 8391818122440672 | 15.92386 | 7042261140012369 | 15.84771 | 0.5205594 | 0.3520469
290 | 0.14 | 0.19 | 1.06 | 0.016 | 0.27 | 0.13 | 16 | 12 | FA1-W1 | 0 | Plotter anchor | Plotter anchor | W | 10000000000000000 | 1000000000000 | 10000 | 4959344196412832 | 15.69542 | 10000000000000000 | 16 | 8391818122440672 | 15.92386 | 7042261140012369 | 15.84771 | 0.4585546 | 0.2784607
290 | 0.195 | 0.597 | 1.327 | 0.005 | 0.229 | 0.215 | 16 | 12 | FA2-P1 | 0 | Plotter anchor | Plotter anchor | P | 10000000000000000 | 1000000000000 | 10000 | 4959344196412832 | 15.69542 | 10000000000000000 | 16 | 8391818122440672 | 15.92386 | 7042261140012369 | 15.84771 | 0.487652 | 0.2813285
290 | 0.03 | 0.9 | 0.937 | 0.004 | 0.324 | 0.139 | 16 | 12 | FA2-W1 | 0 | Plotter anchor | Plotter anchor | W | 10000000000000000 | 1000000000000 | 10000 | 4959344196412832 | 15.69542 | 10000000000000000 | 16 | 8391818122440672 | 15.92386 | 7042261140012369 | 15.84771 | 0.3875886 | 0.2347354
290 | 0.101 | 0.483 | 1.461 | 0.011 | 0.214 | 0.22 | 16 | 12 | FC1-P1 | 0 | Plotter anchor | Plotter anchor | P | 10000000000000000 | 1000000000000 | 10000 | 4959344196412832 | 15.69542 | 10000000000000000 | 16 | 8391818122440672 | 15.92386 | 7042261140012369 | 15.84771 | 0.5030974 | 0.3345861
290 | 0.174 | 0.665 | 1.465 | 0.01 | 0.186 | 0.219 | 16 | 12 | FC1-SRM1 | 0 | Plotter anchor | Plotter anchor | SRM | 10000000000000000 | 1000000000000 | 10000 | 4959344196412832 | 15.69542 | 10000000000000000 | 16 | 8391818122440672 | 15.92386 | 7042261140012369 | 15.84771 | 0.529106 | 0.3321487
290 | 0.301 | 0.6 | 1.563 | 0.013 | 0.202 | 0.14 | 16 | 12 | FC1-W1 | 0 | Plotter anchor | Plotter anchor | W | 10000000000000000 | 1000000000000 | 10000 | 4959344196412832 | 15.69542 | 10000000000000000 | 16 | 8391818122440672 | 15.92386 | 7042261140012369 | 15.84771 | 0.6202997 | 0.3015036
290 | 0.11 | 0.61 | 1.43 | 0.013 | 0.23 | 0.205 | 16 | 12 | FTZ-PBWR2 | 0 | Plotter anchor | Plotter anchor | P | 10000000000000000 | 1000000000000 | 10000 | 4959344196412832 | 15.69542 | 10000000000000000 | 16 | 8391818122440672 | 15.92386 | 7042261140012369 | 15.84771 | 0.515192 | 0.3452413
290 | 0.05 | 0.69 | 0.67 | 0.01 | 0.2 | 0.19 | 16 | 12 | GIN-F1 | 0 | Plotter anchor | Plotter anchor | F | 10000000000000000 | 1000000000000 | 10000 | 4959344196412832 | 15.69542 | 10000000000000000 | 16 | 8391818122440672 | 15.92386 | 7042261140012369 | 15.84771 | 0.312407 | 0.2468939
290 | 0.07 | 0.69 | 0.66 | 0.01 | 0.23 | 0.18 | 16 | 12 | GIN-F2 | 0 | Plotter anchor | Plotter anchor | F | 10000000000000000 | 1000000000000 | 10000 | 4959344196412832 | 15.69542 | 10000000000000000 | 16 | 8391818122440672 | 15.92386 | 7042261140012369 | 15.84771 | 0.3121531 | 0.2457825
290 | 0.2 | 0.18 | 1.34 | 0.014 | 0.23 | 0.24 | 16 | 12 | GIN-SRM3 | 0 | Plotter anchor | Plotter anchor | SRM | 10000000000000000 | 1000000000000 | 10000 | 4959344196412832 | 15.69542 | 10000000000000000 | 16 | 8391818122440672 | 15.92386 | 7042261140012369 | 15.84771 | 0.5449146 | 0.3417661
290 | 0.24 | 0.52 | 1.3 | 0.009 | 0.5 | 0.07 | 16 | 12 | GIN-W1 | 0 | Plotter anchor | Plotter anchor | W | 10000000000000000 | 1000000000000 | 10000 | 4959344196412832 | 15.69542 | 10000000000000000 | 16 | 8391818122440672 | 15.92386 | 7042261140012369 | 15.84771 | 0.5160417 | 0.2645405
290 | 0.16 | 0.745 | 0.71 | 0.013 | 0 | 0.227 | 16 | 12 | GUN-F1 | 0 | Plotter anchor | Plotter anchor | F | 10000000000000000 | 1000000000000 | 10000 | 4959344196412832 | 15.69542 | 10000000000000000 | 16 | 8391818122440672 | 15.92386 | 7042261140012369 | 15.84771 | 0.3472895 | 0.2682215
290 | 0.25 | 0.2 | 1.33 | 0.009 | 0 | 0.08 | 16 | 12 | GUN-W1 | 0 | Plotter anchor | Plotter anchor | W | 10000000000000000 | 1000000000000 | 10000 | 4959344196412832 | 15.69542 | 10000000000000000 | 16 | 8391818122440672 | 15.92386 | 7042261140012369 | 15.84771 | 0.5151674 | 0.2659854
290 | 0.12 | 0.7 | 1.43 | 0.013 | 0.23 | 0.24 | 16 | 12 | HA1-P1 | 0 | Plotter anchor | Plotter anchor | P | 10000000000000000 | 1000000000000 | 10000 | 4959344196412832 | 15.69542 | 10000000000000000 | 16 | 8391818122440672 | 15.92386 | 7042261140012369 | 15.84771 | 0.5179554 | 0.3493757
290 | 0.08 | 0.59 | 1.39 | 0.01 | 0.23 | 0 | 16 | 12 | HA2-P1 | 0 | Plotter anchor | Plotter anchor | P | 10000000000000000 | 1000000000000 | 10000 | 4959344196412832 | 15.69542 | 10000000000000000 | 16 | 8391818122440672 | 15.92386 | 7042261140012369 | 15.84771 | 0.481712 | 0.3246138
290 | 0.13 | 0.1 | 1.19 | 0.014 | 0 | 0 | 16 | 12 | HA2-W1 | 0 | Plotter anchor | Plotter anchor | W | 10000000000000000 | 1000000000000 | 10000 | 4959344196412832 | 15.69542 | 10000000000000000 | 16 | 8391818122440672 | 15.92386 | 7042261140012369 | 15.84771 | 0.4583075 | 0.2806425
290 | 0.12 | 0.09 | 1.35 | 0.007 | 0.23 | 0.19 | 16 | 12 | HB2-P1 | 0 | Plotter anchor | Plotter anchor | P | 10000000000000000 | 1000000000000 | 10000 | 4959344196412832 | 15.69542 | 10000000000000000 | 16 | 8391818122440672 | 15.92386 | 7042261140012369 | 15.84771 | 0.4704836 | 0.2993394
290 | 0.1 | 0.2 | 1.29 | 0.01 | 0.22 | 0.2 | 16 | 12 | HB2-P2 | 0 | Plotter anchor | Plotter anchor | P | 10000000000000000 | 1000000000000 | 10000 | 4959344196412832 | 15.69542 | 10000000000000000 | 16 | 8391818122440672 | 15.92386 | 7042261140012369 | 15.84771 | 0.4773508 | 0.3161262
290 | 0.09 | 0.2 | 1.32 | 0.01 | 0.19 | 0.19 | 16 | 12 | HB2-P3 | 0 | Plotter anchor | Plotter anchor | P | 10000000000000000 | 1000000000000 | 10000 | 4959344196412832 | 15.69542 | 10000000000000000 | 16 | 8391818122440672 | 15.92386 | 7042261140012369 | 15.84771 | 0.4773109 | 0.318314
290 | 0.2 | 0.18 | 1.34 | 0.014 | 0.23 | 0.24 | 16 | 12 | HB2-SRM3 | 0 | Plotter anchor | Plotter anchor | SRM | 10000000000000000 | 1000000000000 | 10000 | 4959344196412832 | 15.69542 | 10000000000000000 | 16 | 8391818122440672 | 15.92386 | 7042261140012369 | 15.84771 | 0.5449146 | 0.3417661
290 | 0.34 | 0.66 | 1.17 | 0.024 | 0.275 | 0.117 | 16 | 12 | HB2-W1 | 0 | Plotter anchor | Plotter anchor | W | 10000000000000000 | 1000000000000 | 10000 | 4959344196412832 | 15.69542 | 10000000000000000 | 16 | 8391818122440672 | 15.92386 | 7042261140012369 | 15.84771 | 0.6165221 | 0.3149643
290 | 0.09 | 0.64 | 1.38 | 0.012 | 0.29 | 0.2 | 16 | 12 | HC1-P1 | 0 | Plotter anchor | Plotter anchor | P | 10000000000000000 | 1000000000000 | 10000 | 4959344196412832 | 15.69542 | 10000000000000000 | 16 | 8391818122440672 | 15.92386 | 7042261140012369 | 15.84771 | 0.4962197 | 0.3371001
290 | 0.08 | 0.59 | 1.48 | 0.014 | 0.31 | 0.11 | 16 | 12 | HC1-W1 | 0 | Plotter anchor | Plotter anchor | W | 10000000000000000 | 1000000000000 | 10000 | 4959344196412832 | 15.69542 | 10000000000000000 | 16 | 8391818122440672 | 15.92386 | 7042261140012369 | 15.84771 | 0.4766885 | 0.3008478
290 | 0.211 | 0.63 | 1.28 | 0.01 | 0.25 | 0.2 | 16 | 12 | IP2-P1 | 0 | Plotter anchor | Plotter anchor | P | 10000000000000000 | 1000000000000 | 10000 | 4959344196412832 | 15.69542 | 10000000000000000 | 16 | 8391818122440672 | 15.92386 | 7042261140012369 | 15.84771 | 0.5160506 | 0.3176504
290 | 0.149 | 0.441 | 1.3 | 0.014 | 0.22 | 0.22 | 16 | 12 | IP2-P2 | 0 | Plotter anchor | Plotter anchor | P | 10000000000000000 | 1000000000000 | 10000 | 4959344196412832 | 15.69542 | 10000000000000000 | 16 | 8391818122440672 | 15.92386 | 7042261140012369 | 15.84771 | 0.5156079 | 0.3387891
290 | 0.197 | 0.595 | 1.29 | 0.011 | 0.25 | 0.22 | 16 | 12 | IP2-P3 | 0 | Plotter anchor | Plotter anchor | P | 10000000000000000 | 1000000000000 | 10000 | 4959344196412832 | 15.69542 | 10000000000000000 | 16 | 8391818122440672 | 15.92386 | 7042261140012369 | 15.84771 | 0.5165288 | 0.3235024
290 | 0.2 | 0.18 | 1.34 | 0.014 | 0.23 | 0.24 | 16 | 12 | IP2-SRM3 | 0 | Plotter anchor | Plotter anchor | SRM | 10000000000000000 | 1000000000000 | 10000 | 4959344196412832 | 15.69542 | 10000000000000000 | 16 | 8391818122440672 | 15.92386 | 7042261140012369 | 15.84771 | 0.5449146 | 0.3417661
290 | 0.18 | 0.5 | 1.41 | 0.01 | 0.28 | 0.22 | 16 | 12 | IP3-P1 | 0 | Plotter anchor | Plotter anchor | P | 10000000000000000 | 1000000000000 | 10000 | 4959344196412832 | 15.69542 | 10000000000000000 | 16 | 8391818122440672 | 15.92386 | 7042261140012369 | 15.84771 | 0.516717 | 0.3250003
290 | 0.19 | 0.49 | 1.32 | 0.011 | 0.26 | 0.2 | 16 | 12 | IP3-P2 | 0 | Plotter anchor | Plotter anchor | P | 10000000000000000 | 1000000000000 | 10000 | 4959344196412832 | 15.69542 | 10000000000000000 | 16 | 8391818122440672 | 15.92386 | 7042261140012369 | 15.84771 | 0.5168882 | 0.3245841
290 | 0.24 | 0.52 | 1.3 | 0.012 | 0.28 | 0.22 | 16 | 12 | IP3-P3 | 0 | Plotter anchor | Plotter anchor | P | 10000000000000000 | 1000000000000 | 10000 | 4959344196412832 | 15.69542 | 10000000000000000 | 16 | 8391818122440672 | 15.92386 | 7042261140012369 | 15.84771 | 0.5417885 | 0.3288821
290 | 0.17 | 0.64 | 1.478 | 0.011 | 0.225 | 0.217 | 16 | 12 | IP3-SRM2 | 0 | Plotter anchor | Plotter anchor | SRM | 10000000000000000 | 1000000000000 | 10000 | 4959344196412832 | 15.69542 | 10000000000000000 | 16 | 8391818122440672 | 15.92386 | 7042261140012369 | 15.84771 | 0.5360616 | 0.3382491
290 | 0.155 | 1.08 | 1.18 | 0.019 | 0.17 | 0.08 | 16 | 12 | IP3-W1 | 0 | Plotter anchor | Plotter anchor | W | 10000000000000000 | 1000000000000 | 10000 | 4959344196412832 | 15.69542 | 10000000000000000 | 16 | 8391818122440672 | 15.92386 | 7042261140012369 | 15.84771 | 0.4878301 | 0.4477202
290 | 0.01 | 0.67 | 1.35 | 0.003 | 0 | 0 | 16 | 12 | JBF-F1 | 0 | Plotter anchor | Plotter anchor | F | 10000000000000000 | 1000000000000 | 10000 | 4959344196412832 | 15.69542 | 10000000000000000 | 16 | 8391818122440672 | 15.92386 | 7042261140012369 | 15.84771 | 0.3172319 | 0.2446862
290 | 0.03 | 0.91 | 1.35 | 0.002 | 0 | 0 | 16 | 12 | JBF-F10 | 0 | Plotter anchor | Plotter anchor | F | 10000000000000000 | 1000000000000 | 10000 | 4959344196412832 | 15.69542 | 10000000000000000 | 16 | 8391818122440672 | 15.92386 | 7042261140012369 | 15.84771 | 0.3133026 | 0.2613858
290 | 0.04 | 0.68 | 1.35 | 0.008 | 0 | 0 | 16 | 12 | JBF-F11 | 0 | Plotter anchor | Plotter anchor | F | 10000000000000000 | 1000000000000 | 10000 | 4959344196412832 | 15.69542 | 10000000000000000 | 16 | 8391818122440672 | 15.92386 | 7042261140012369 | 15.84771 | 0.3368785 | 0.2913029
290 | 0.04 | 0.89 | 1.35 | 0.002 | 0 | 0 | 16 | 12 | JBF-F12 | 0 | Plotter anchor | Plotter anchor | F | 10000000000000000 | 1000000000000 | 10000 | 4959344196412832 | 15.69542 | 10000000000000000 | 16 | 8391818122440672 | 15.92386 | 7042261140012369 | 15.84771 | 0.3133026 | 0.2560243
290 | 0.04 | 0.9 | 1.35 | 0.004 | 0 | 0 | 16 | 12 | JBF-F13 | 0 | Plotter anchor | Plotter anchor | F | 10000000000000000 | 1000000000000 | 10000 | 4959344196412832 | 15.69542 | 10000000000000000 | 16 | 8391818122440672 | 15.92386 | 7042261140012369 | 15.84771 | 0.3211612 | 0.2881327
290 | 0.04 | 0.91 | 1.35 | 0.002 | 0 | 0 | 16 | 12 | JBF-F14 | 0 | Plotter anchor | Plotter anchor | F | 10000000000000000 | 1000000000000 | 10000 | 4959344196412832 | 15.69542 | 10000000000000000 | 16 | 8391818122440672 | 15.92386 | 7042261140012369 | 15.84771 | 0.3133026 | 0.2613858
290 | 0.05 | 0.69 | 1.35 | 0.003 | 0 | 0 | 16 | 12 | JBF-F15 | 0 | Plotter anchor | Plotter anchor | F | 10000000000000000 | 1000000000000 | 10000 | 4959344196412832 | 15.69542 | 10000000000000000 | 16 | 8391818122440672 | 15.92386 | 7042261140012369 | 15.84771 | 0.3172319 | 0.2455105
290 | 0.01 | 0.93 | 1.35 | 0.005 | 0 | 0 | 16 | 12 | JBF-F2 | 0 | Plotter anchor | Plotter anchor | F | 10000000000000000 | 1000000000000 | 10000 | 4959344196412832 | 15.69542 | 10000000000000000 | 16 | 8391818122440672 | 15.92386 | 7042261140012369 | 15.84771 | 0.3250906 | 0.3098275
290 | 0.01 | 0.96 | 1.35 | 0.004 | 0 | 0 | 16 | 12 | JBF-F3 | 0 | Plotter anchor | Plotter anchor | F | 10000000000000000 | 1000000000000 | 10000 | 4959344196412832 | 15.69542 | 10000000000000000 | 16 | 8391818122440672 | 15.92386 | 7042261140012369 | 15.84771 | 0.3211612 | 0.3099547
290 | 0.02 | 0.67 | 1.35 | 0.004 | 0 | 0 | 16 | 12 | JBF-F4 | 0 | Plotter anchor | Plotter anchor | F | 10000000000000000 | 1000000000000 | 10000 | 4959344196412832 | 15.69542 | 10000000000000000 | 16 | 8391818122440672 | 15.92386 | 7042261140012369 | 15.84771 | 0.3211612 | 0.2565508
290 | 0.02 | 0.89 | 1.35 | 0.003 | 0 | 0 | 16 | 12 | JBF-F5 | 0 | Plotter anchor | Plotter anchor | F | 10000000000000000 | 1000000000000 | 10000 | 4959344196412832 | 15.69542 | 10000000000000000 | 16 | 8391818122440672 | 15.92386 | 7042261140012369 | 15.84771 | 0.3172319 | 0.2720551
290 | 0.03 | 0.68 | 1.35 | 0.005 | 0 | 0 | 16 | 12 | JBF-F6 | 0 | Plotter anchor | Plotter anchor | F | 10000000000000000 | 1000000000000 | 10000 | 4959344196412832 | 15.69542 | 10000000000000000 | 16 | 8391818122440672 | 15.92386 | 7042261140012369 | 15.84771 | 0.3250906 | 0.2671292
290 | 0.03 | 0.69 | 1.35 | 0.006 | 0 | 0 | 16 | 12 | JBF-F7 | 0 | Plotter anchor | Plotter anchor | F | 10000000000000000 | 1000000000000 | 10000 | 4959344196412832 | 15.69542 | 10000000000000000 | 16 | 8391818122440672 | 15.92386 | 7042261140012369 | 15.84771 | 0.3290199 | 0.2765506
290 | 0.03 | 0.89 | 1.35 | 0.002 | 0 | 0 | 16 | 12 | JBF-F8 | 0 | Plotter anchor | Plotter anchor | F | 10000000000000000 | 1000000000000 | 10000 | 4959344196412832 | 15.69542 | 10000000000000000 | 16 | 8391818122440672 | 15.92386 | 7042261140012369 | 15.84771 | 0.3133026 | 0.2560243
290 | 0.03 | 0.895 | 1.35 | 0.002 | 0 | 0 | 16 | 12 | JBF-F9 | 0 | Plotter anchor | Plotter anchor | F | 10000000000000000 | 1000000000000 | 10000 | 4959344196412832 | 15.69542 | 10000000000000000 | 16 | 8391818122440672 | 15.92386 | 7042261140012369 | 15.84771 | 0.3133026 | 0.2572973
290 | 0.04 | 0.6 | 1.35 | 0.008 | 0 | 0 | 16 | 12 | JBP-P1 | 0 | Plotter anchor | Plotter anchor | P | 10000000000000000 | 1000000000000 | 10000 | 4959344196412832 | 15.69542 | 10000000000000000 | 16 | 8391818122440672 | 15.92386 | 7042261140012369 | 15.84771 | 0.4612871 | 0.3084335
290 | 0.16 | 0.56 | 1.35 | 0.012 | 0 | 0 | 16 | 12 | JBP-P10 | 0 | Plotter anchor | Plotter anchor | P | 10000000000000000 | 1000000000000 | 10000 | 4959344196412832 | 15.69542 | 10000000000000000 | 16 | 8391818122440672 | 15.92386 | 7042261140012369 | 15.84771 | 0.5148654 | 0.3330364
290 | 0.23 | 0.55 | 1.35 | 0.02 | 0 | 0 | 16 | 12 | JBP-P11 | 0 | Plotter anchor | Plotter anchor | P | 10000000000000000 | 1000000000000 | 10000 | 4959344196412832 | 15.69542 | 10000000000000000 | 16 | 8391818122440672 | 15.92386 | 7042261140012369 | 15.84771 | 0.5884992 | 0.369061
290 | 0.24 | 0.6 | 1.35 | 0.018 | 0 | 0 | 16 | 12 | JBP-P12 | 0 | Plotter anchor | Plotter anchor | P | 10000000000000000 | 1000000000000 | 10000 | 4959344196412832 | 15.69542 | 10000000000000000 | 16 | 8391818122440672 | 15.92386 | 7042261140012369 | 15.84771 | 0.5816689 | 0.3620928
290 | 0.08 | 0.55 | 1.35 | 0.012 | 0 | 0 | 16 | 12 | JBP-P2 | 0 | Plotter anchor | Plotter anchor | P | 10000000000000000 | 1000000000000 | 10000 | 4959344196412832 | 15.69542 | 10000000000000000 | 16 | 8391818122440672 | 15.92386 | 7042261140012369 | 15.84771 | 0.4893805 | 0.3329119
290 | 0.08 | 0.57 | 1.35 | 0.011 | 0 | 0 | 16 | 12 | JBP-P3 | 0 | Plotter anchor | Plotter anchor | P | 10000000000000000 | 1000000000000 | 10000 | 4959344196412832 | 15.69542 | 10000000000000000 | 16 | 8391818122440672 | 15.92386 | 7042261140012369 | 15.84771 | 0.4835443 | 0.3275039
290 | 0.08 | 0.59 | 1.35 | 0.009 | 0 | 0 | 16 | 12 | JBP-P4 | 0 | Plotter anchor | Plotter anchor | P | 10000000000000000 | 1000000000000 | 10000 | 4959344196412832 | 15.69542 | 10000000000000000 | 16 | 8391818122440672 | 15.92386 | 7042261140012369 | 15.84771 | 0.4718194 | 0.315275
290 | 0.09 | 0.56 | 1.35 | 0.012 | 0 | 0 | 16 | 12 | JBP-P5 | 0 | Plotter anchor | Plotter anchor | P | 10000000000000000 | 1000000000000 | 10000 | 4959344196412832 | 15.69542 | 10000000000000000 | 16 | 8391818122440672 | 15.92386 | 7042261140012369 | 15.84771 | 0.4926872 | 0.3330364
290 | 0.1 | 0.59 | 1.35 | 0.008 | 0 | 0 | 16 | 12 | JBP-P6 | 0 | Plotter anchor | Plotter anchor | P | 10000000000000000 | 1000000000000 | 10000 | 4959344196412832 | 15.69542 | 10000000000000000 | 16 | 8391818122440672 | 15.92386 | 7042261140012369 | 15.84771 | 0.4728037 | 0.3082397
290 | 0.12 | 0.58 | 1.35 | 0.01 | 0 | 0 | 16 | 12 | JBP-P7 | 0 | Plotter anchor | Plotter anchor | P | 10000000000000000 | 1000000000000 | 10000 | 4959344196412832 | 15.69542 | 10000000000000000 | 16 | 8391818122440672 | 15.92386 | 7042261140012369 | 15.84771 | 0.4904725 | 0.3216045
290 | 0.13 | 0.55 | 1.35 | 0.015 | 0 | 0 | 16 | 12 | JBP-P8 | 0 | Plotter anchor | Plotter anchor | P | 10000000000000000 | 1000000000000 | 10000 | 4959344196412832 | 15.69542 | 10000000000000000 | 16 | 8391818122440672 | 15.92386 | 7042261140012369 | 15.84771 | 0.5221032 | 0.3480967
290 | 0.15 | 0.57 | 1.35 | 0.012 | 0 | 0 | 16 | 12 | JBP-P9 | 0 | Plotter anchor | Plotter anchor | P | 10000000000000000 | 1000000000000 | 10000 | 4959344196412832 | 15.69542 | 10000000000000000 | 16 | 8391818122440672 | 15.92386 | 7042261140012369 | 15.84771 | 0.5114633 | 0.3331787
290 | 0.01 | 0.67 | 1.44 | 0.006 | 0 | 0 | 16 | 12 | JBW-W1 | 0 | Plotter anchor | Plotter anchor | W | 10000000000000000 | 1000000000000 | 10000 | 4959344196412832 | 15.69542 | 10000000000000000 | 16 | 8391818122440672 | 15.92386 | 7042261140012369 | 15.84771 | 0.4140303 | 0.2554389
290 | 0.02 | 0.7 | 1.44 | 0.006 | 0 | 0 | 16 | 12 | JBW-W10 | 0 | Plotter anchor | Plotter anchor | W | 10000000000000000 | 1000000000000 | 10000 | 4959344196412832 | 15.69542 | 10000000000000000 | 16 | 8391818122440672 | 15.92386 | 7042261140012369 | 15.84771 | 0.4140303 | 0.2568038
290 | 0.02 | 0.98 | 1.44 | 0.004 | 0 | 0 | 16 | 12 | JBW-W11 | 0 | Plotter anchor | Plotter anchor | W | 10000000000000000 | 1000000000000 | 10000 | 4959344196412832 | 15.69542 | 10000000000000000 | 16 | 8391818122440672 | 15.92386 | 7042261140012369 | 15.84771 | 0.402574 | 0.2957507
290 | 0.03 | 0.97 | 1.44 | 0.009 | 0 | 0 | 16 | 12 | JBW-W12 | 0 | Plotter anchor | Plotter anchor | W | 10000000000000000 | 1000000000000 | 10000 | 4959344196412832 | 15.69542 | 10000000000000000 | 16 | 8391818122440672 | 15.92386 | 7042261140012369 | 15.84771 | 0.4312147 | 0.3378716
290 | 0.03 | 0.98 | 1.44 | 0.007 | 0 | 0 | 16 | 12 | JBW-W13 | 0 | Plotter anchor | Plotter anchor | W | 10000000000000000 | 1000000000000 | 10000 | 4959344196412832 | 15.69542 | 10000000000000000 | 16 | 8391818122440672 | 15.92386 | 7042261140012369 | 15.84771 | 0.4197584 | 0.326934
290 | 0.06 | 0.85 | 1.44 | 0.012 | 0 | 0 | 16 | 12 | JBW-W14 | 0 | Plotter anchor | Plotter anchor | W | 10000000000000000 | 1000000000000 | 10000 | 4959344196412832 | 15.69542 | 10000000000000000 | 16 | 8391818122440672 | 15.92386 | 7042261140012369 | 15.84771 | 0.448399 | 0.3132583
290 | 0.07 | 0.63 | 1.44 | 0.012 | 0 | 0 | 16 | 12 | JBW-W15 | 0 | Plotter anchor | Plotter anchor | W | 10000000000000000 | 1000000000000 | 10000 | 4959344196412832 | 15.69542 | 10000000000000000 | 16 | 8391818122440672 | 15.92386 | 7042261140012369 | 15.84771 | 0.448399 | 0.2902376
290 | 0.07 | 0.72 | 1.44 | 0.011 | 0 | 0 | 16 | 12 | JBW-W16 | 0 | Plotter anchor | Plotter anchor | W | 10000000000000000 | 1000000000000 | 10000 | 4959344196412832 | 15.69542 | 10000000000000000 | 16 | 8391818122440672 | 15.92386 | 7042261140012369 | 15.84771 | 0.4426709 | 0.2895425
290 | 0.07 | 0.74 | 1.44 | 0.011 | 0 | 0 | 16 | 12 | JBW-W17 | 0 | Plotter anchor | Plotter anchor | W | 10000000000000000 | 1000000000000 | 10000 | 4959344196412832 | 15.69542 | 10000000000000000 | 16 | 8391818122440672 | 15.92386 | 7042261140012369 | 15.84771 | 0.4426709 | 0.2911629
290 | 0.08 | 0.69 | 1.44 | 0.01 | 0 | 0 | 16 | 12 | JBW-W18 | 0 | Plotter anchor | Plotter anchor | W | 10000000000000000 | 1000000000000 | 10000 | 4959344196412832 | 15.69542 | 10000000000000000 | 16 | 8391818122440672 | 15.92386 | 7042261140012369 | 15.84771 | 0.4453531 | 0.2823326
290 | 0.09 | 0.65 | 1.44 | 0.014 | 0 | 0 | 16 | 12 | JBW-W19 | 0 | Plotter anchor | Plotter anchor | W | 10000000000000000 | 1000000000000 | 10000 | 4959344196412832 | 15.69542 | 10000000000000000 | 16 | 8391818122440672 | 15.92386 | 7042261140012369 | 15.84771 | 0.4757929 | 0.2999432
290 | 0.01 | 0.68 | 1.44 | 0.006 | 0 | 0 | 16 | 12 | JBW-W2 | 0 | Plotter anchor | Plotter anchor | W | 10000000000000000 | 1000000000000 | 10000 | 4959344196412832 | 15.69542 | 10000000000000000 | 16 | 8391818122440672 | 15.92386 | 7042261140012369 | 15.84771 | 0.4140303 | 0.2558459
290 | 0.09 | 0.66 | 1.44 | 0.013 | 0 | 0 | 16 | 12 | JBW-W20 | 0 | Plotter anchor | Plotter anchor | W | 10000000000000000 | 1000000000000 | 10000 | 4959344196412832 | 15.69542 | 10000000000000000 | 16 | 8391818122440672 | 15.92386 | 7042261140012369 | 15.84771 | 0.4694821 | 0.2959087
290 | 0.09 | 0.67 | 1.44 | 0.013 | 0 | 0 | 16 | 12 | JBW-W21 | 0 | Plotter anchor | Plotter anchor | W | 10000000000000000 | 1000000000000 | 10000 | 4959344196412832 | 15.69542 | 10000000000000000 | 16 | 8391818122440672 | 15.92386 | 7042261140012369 | 15.84771 | 0.4694557 | 0.2963316
290 | 0.1 | 0.81 | 1.44 | 0.015 | 0 | 0 | 16 | 12 | JBW-W22 | 0 | Plotter anchor | Plotter anchor | W | 10000000000000000 | 1000000000000 | 10000 | 4959344196412832 | 15.69542 | 10000000000000000 | 16 | 8391818122440672 | 15.92386 | 7042261140012369 | 15.84771 | 0.485804 | 0.3190703
290 | 0.11 | 0.67 | 1.44 | 0.015 | 0 | 0 | 16 | 12 | JBW-W23 | 0 | Plotter anchor | Plotter anchor | W | 10000000000000000 | 1000000000000 | 10000 | 4959344196412832 | 15.69542 | 10000000000000000 | 16 | 8391818122440672 | 15.92386 | 7042261140012369 | 15.84771 | 0.491029 | 0.3049563
290 | 0.13 | 0.84 | 1.44 | 0.015 | 0 | 0 | 16 | 12 | JBW-W24 | 0 | Plotter anchor | Plotter anchor | W | 10000000000000000 | 1000000000000 | 10000 | 4959344196412832 | 15.69542 | 10000000000000000 | 16 | 8391818122440672 | 15.92386 | 7042261140012369 | 15.84771 | 0.4986194 | 0.3251671
290 | 0.01 | 0.69 | 1.44 | 0.009 | 0 | 0 | 16 | 12 | JBW-W3 | 0 | Plotter anchor | Plotter anchor | W | 10000000000000000 | 1000000000000 | 10000 | 4959344196412832 | 15.69542 | 10000000000000000 | 16 | 8391818122440672 | 15.92386 | 7042261140012369 | 15.84771 | 0.4312147 | 0.2766227
290 | 0.01 | 0.74 | 1.44 | 0.005 | 0 | 0 | 16 | 12 | JBW-W4 | 0 | Plotter anchor | Plotter anchor | W | 10000000000000000 | 1000000000000 | 10000 | 4959344196412832 | 15.69542 | 10000000000000000 | 16 | 8391818122440672 | 15.92386 | 7042261140012369 | 15.84771 | 0.4083022 | 0.2510342
290 | 0.01 | 0.74 | 1.44 | 0.01 | 0 | 0 | 16 | 12 | JBW-W5 | 0 | Plotter anchor | Plotter anchor | W | 10000000000000000 | 1000000000000 | 10000 | 4959344196412832 | 15.69542 | 10000000000000000 | 16 | 8391818122440672 | 15.92386 | 7042261140012369 | 15.84771 | 0.4369428 | 0.2857789
290 | 0.01 | 0.76 | 1.44 | 0.006 | 0 | 0 | 16 | 12 | JBW-W6 | 0 | Plotter anchor | Plotter anchor | W | 10000000000000000 | 1000000000000 | 10000 | 4959344196412832 | 15.69542 | 10000000000000000 | 16 | 8391818122440672 | 15.92386 | 7042261140012369 | 15.84771 | 0.4140303 | 0.261181
290 | 0.01 | 0.97 | 1.44 | 0.006 | 0 | 0 | 16 | 12 | JBW-W7 | 0 | Plotter anchor | Plotter anchor | W | 10000000000000000 | 1000000000000 | 10000 | 4959344196412832 | 15.69542 | 10000000000000000 | 16 | 8391818122440672 | 15.92386 | 7042261140012369 | 15.84771 | 0.4140303 | 0.3130483
290 | 0.01 | 0.99 | 1.44 | 0.007 | 0 | 0 | 16 | 12 | JBW-W8 | 0 | Plotter anchor | Plotter anchor | W | 10000000000000000 | 1000000000000 | 10000 | 4959344196412832 | 15.69542 | 10000000000000000 | 16 | 8391818122440672 | 15.92386 | 7042261140012369 | 15.84771 | 0.4197584 | 0.3320211
290 | 0.02 | 0.69 | 1.44 | 0.006 | 0 | 0 | 16 | 12 | JBW-W9 | 0 | Plotter anchor | Plotter anchor | W | 10000000000000000 | 1000000000000 | 10000 | 4959344196412832 | 15.69542 | 10000000000000000 | 16 | 8391818122440672 | 15.92386 | 7042261140012369 | 15.84771 | 0.4140303 | 0.2562994
290 | 0.018 | 0.74 | 1.35 | 0.005 | 0 | 0 | 16 | 12 | JPF-F1 | 0 | Plotter anchor | Plotter anchor | F | 10000000000000000 | 1000000000000 | 10000 | 4959344196412832 | 15.69542 | 10000000000000000 | 16 | 8391818122440672 | 15.92386 | 7042261140012369 | 15.84771 | 0.3250906 | 0.2708693
290 | 0.02 | 0.75 | 1.35 | 0.005 | 0 | 0 | 16 | 12 | JPF-F2 | 0 | Plotter anchor | Plotter anchor | F | 10000000000000000 | 1000000000000 | 10000 | 4959344196412832 | 15.69542 | 10000000000000000 | 16 | 8391818122440672 | 15.92386 | 7042261140012369 | 15.84771 | 0.3250906 | 0.271741
290 | 0.029 | 0.73 | 1.35 | 0.005 | 0 | 0 | 16 | 12 | JPF-F3 | 0 | Plotter anchor | Plotter anchor | F | 10000000000000000 | 1000000000000 | 10000 | 4959344196412832 | 15.69542 | 10000000000000000 | 16 | 8391818122440672 | 15.92386 | 7042261140012369 | 15.84771 | 0.3250906 | 0.2700784
290 | 0.03 | 0.73 | 1.35 | 0.005 | 0 | 0 | 16 | 12 | JPF-F4 | 0 | Plotter anchor | Plotter anchor | F | 10000000000000000 | 1000000000000 | 10000 | 4959344196412832 | 15.69542 | 10000000000000000 | 16 | 8391818122440672 | 15.92386 | 7042261140012369 | 15.84771 | 0.3250906 | 0.2700784
290 | 0.035 | 0.74 | 1.35 | 0.005 | 0 | 0 | 16 | 12 | JPF-F5 | 0 | Plotter anchor | Plotter anchor | F | 10000000000000000 | 1000000000000 | 10000 | 4959344196412832 | 15.69542 | 10000000000000000 | 16 | 8391818122440672 | 15.92386 | 7042261140012369 | 15.84771 | 0.3250906 | 0.2708693
290 | 0.036 | 0.75 | 1.35 | 0.005 | 0 | 0 | 16 | 12 | JPF-F6 | 0 | Plotter anchor | Plotter anchor | F | 10000000000000000 | 1000000000000 | 10000 | 4959344196412832 | 15.69542 | 10000000000000000 | 16 | 8391818122440672 | 15.92386 | 7042261140012369 | 15.84771 | 0.3250906 | 0.271741
290 | 0.039 | 0.76 | 1.35 | 0.005 | 0 | 0 | 16 | 12 | JPF-F7 | 0 | Plotter anchor | Plotter anchor | F | 10000000000000000 | 1000000000000 | 10000 | 4959344196412832 | 15.69542 | 10000000000000000 | 16 | 8391818122440672 | 15.92386 | 7042261140012369 | 15.84771 | 0.3250906 | 0.2726997
290 | 0.044 | 0.76 | 1.35 | 0.005 | 0 | 0 | 16 | 12 | JPF-F8 | 0 | Plotter anchor | Plotter anchor | F | 10000000000000000 | 1000000000000 | 10000 | 4959344196412832 | 15.69542 | 10000000000000000 | 16 | 8391818122440672 | 15.92386 | 7042261140012369 | 15.84771 | 0.3250906 | 0.2726997
290 | 0.03 | 0.57 | 1.35 | 0.005 | 0 | 0 | 16 | 12 | JPP-P1 | 0 | Plotter anchor | Plotter anchor | P | 10000000000000000 | 1000000000000 | 10000 | 4959344196412832 | 15.69542 | 10000000000000000 | 16 | 8391818122440672 | 15.92386 | 7042261140012369 | 15.84771 | 0.4451459 | 0.2823665
290 | 0.07 | 0.59 | 1.35 | 0.009 | 0 | 0 | 16 | 12 | JPP-P10 | 0 | Plotter anchor | Plotter anchor | P | 10000000000000000 | 1000000000000 | 10000 | 4959344196412832 | 15.69542 | 10000000000000000 | 16 | 8391818122440672 | 15.92386 | 7042261140012369 | 15.84771 | 0.4666675 | 0.315275
290 | 0.09 | 0.55 | 1.35 | 0.01 | 0 | 0 | 16 | 12 | JPP-P11 | 0 | Plotter anchor | Plotter anchor | P | 10000000000000000 | 1000000000000 | 10000 | 4959344196412832 | 15.69542 | 10000000000000000 | 16 | 8391818122440672 | 15.92386 | 7042261140012369 | 15.84771 | 0.4811479 | 0.3211905
290 | 0.1 | 0.57 | 1.35 | 0.01 | 0 | 0 | 16 | 12 | JPP-P12 | 0 | Plotter anchor | Plotter anchor | P | 10000000000000000 | 1000000000000 | 10000 | 4959344196412832 | 15.69542 | 10000000000000000 | 16 | 8391818122440672 | 15.92386 | 7042261140012369 | 15.84771 | 0.4843147 | 0.3214479
290 | 0.12 | 0.56 | 1.35 | 0.01 | 0 | 0 | 16 | 12 | JPP-P13 | 0 | Plotter anchor | Plotter anchor | P | 10000000000000000 | 1000000000000 | 10000 | 4959344196412832 | 15.69542 | 10000000000000000 | 16 | 8391818122440672 | 15.92386 | 7042261140012369 | 15.84771 | 0.4904898 | 0.3213106
290 | 0.12 | 0.58 | 1.35 | 0.014 | 0 | 0 | 16 | 12 | JPP-P14 | 0 | Plotter anchor | Plotter anchor | P | 10000000000000000 | 1000000000000 | 10000 | 4959344196412832 | 15.69542 | 10000000000000000 | 16 | 8391818122440672 | 15.92386 | 7042261140012369 | 15.84771 | 0.5132908 | 0.3437448
290 | 0.13 | 0.58 | 1.35 | 0.014 | 0 | 0 | 16 | 12 | JPP-P15 | 0 | Plotter anchor | Plotter anchor | P | 10000000000000000 | 1000000000000 | 10000 | 4959344196412832 | 15.69542 | 10000000000000000 | 16 | 8391818122440672 | 15.92386 | 7042261140012369 | 15.84771 | 0.5163833 | 0.3437448
290 | 0.16 | 0.59 | 1.35 | 0.011 | 0 | 0 | 16 | 12 | JPP-P16 | 0 | Plotter anchor | Plotter anchor | P | 10000000000000000 | 1000000000000 | 10000 | 4959344196412832 | 15.69542 | 10000000000000000 | 16 | 8391818122440672 | 15.92386 | 7042261140012369 | 15.84771 | 0.5091216 | 0.327845
290 | 0.16 | 0.61 | 1.35 | 0.01 | 0 | 0 | 16 | 12 | JPP-P17 | 0 | Plotter anchor | Plotter anchor | P | 10000000000000000 | 1000000000000 | 10000 | 4959344196412832 | 15.69542 | 10000000000000000 | 16 | 8391818122440672 | 15.92386 | 7042261140012369 | 15.84771 | 0.5033724 | 0.3222141
290 | 0.09 | 0.62 | 1.36 | 0.007 | 0 | 0 | 16 | 12 | JPP-P18 | 0 | Plotter anchor | Plotter anchor | P | 10000000000000000 | 1000000000000 | 10000 | 4959344196412832 | 15.69542 | 10000000000000000 | 16 | 8391818122440672 | 15.92386 | 7042261140012369 | 15.84771 | 0.4648444 | 0.3018806
290 | 0.03 | 0.57 | 1.35 | 0.007 | 0 | 0 | 16 | 12 | JPP-P2 | 0 | Plotter anchor | Plotter anchor | P | 10000000000000000 | 1000000000000 | 10000 | 4959344196412832 | 15.69542 | 10000000000000000 | 16 | 8391818122440672 | 15.92386 | 7042261140012369 | 15.84771 | 0.4559067 | 0.3002554
290 | 0.03 | 0.64 | 1.35 | 0.007 | 0 | 0 | 16 | 12 | JPP-P3 | 0 | Plotter anchor | Plotter anchor | P | 10000000000000000 | 1000000000000 | 10000 | 4959344196412832 | 15.69542 | 10000000000000000 | 16 | 8391818122440672 | 15.92386 | 7042261140012369 | 15.84771 | 0.4559067 | 0.3017928
290 | 0.037 | 0.62 | 1.35 | 0.003 | 0 | 0 | 16 | 12 | JPP-P4 | 0 | Plotter anchor | Plotter anchor | P | 10000000000000000 | 1000000000000 | 10000 | 4959344196412832 | 15.69542 | 10000000000000000 | 16 | 8391818122440672 | 15.92386 | 7042261140012369 | 15.84771 | 0.4343851 | 0.2598815
290 | 0.04 | 0.62 | 1.35 | 0.003 | 0 | 0 | 16 | 12 | JPP-P5 | 0 | Plotter anchor | Plotter anchor | P | 10000000000000000 | 1000000000000 | 10000 | 4959344196412832 | 15.69542 | 10000000000000000 | 16 | 8391818122440672 | 15.92386 | 7042261140012369 | 15.84771 | 0.4343851 | 0.2598815
290 | 0.05 | 0.58 | 1.35 | 0.005 | 0 | 0 | 16 | 12 | JPP-P6 | 0 | Plotter anchor | Plotter anchor | P | 10000000000000000 | 1000000000000 | 10000 | 4959344196412832 | 15.69542 | 10000000000000000 | 16 | 8391818122440672 | 15.92386 | 7042261140012369 | 15.84771 | 0.4451459 | 0.282504
290 | 0.05 | 0.62 | 1.35 | 0.007 | 0 | 0 | 16 | 12 | JPP-P7 | 0 | Plotter anchor | Plotter anchor | P | 10000000000000000 | 1000000000000 | 10000 | 4959344196412832 | 15.69542 | 10000000000000000 | 16 | 8391818122440672 | 15.92386 | 7042261140012369 | 15.84771 | 0.4559067 | 0.301213
290 | 0.068 | 0.59 | 1.35 | 0.009 | 0 | 0 | 16 | 12 | JPP-P8 | 0 | Plotter anchor | Plotter anchor | P | 10000000000000000 | 1000000000000 | 10000 | 4959344196412832 | 15.69542 | 10000000000000000 | 16 | 8391818122440672 | 15.92386 | 7042261140012369 | 15.84771 | 0.4666675 | 0.315275
290 | 0.07 | 0.56 | 1.35 | 0.013 | 0 | 0 | 16 | 12 | JPP-P9 | 0 | Plotter anchor | Plotter anchor | P | 10000000000000000 | 1000000000000 | 10000 | 4959344196412832 | 15.69542 | 10000000000000000 | 16 | 8391818122440672 | 15.92386 | 7042261140012369 | 15.84771 | 0.4881891 | 0.3383784
290 | 0.01 | 0.86 | 1.44 | 0.007 | 0 | 0 | 16 | 12 | JPW-W1 | 0 | Plotter anchor | Plotter anchor | W | 10000000000000000 | 1000000000000 | 10000 | 4959344196412832 | 15.69542 | 10000000000000000 | 16 | 8391818122440672 | 15.92386 | 7042261140012369 | 15.84771 | 0.4197584 | 0.2845182
290 | 0.07 | 0.84 | 1.44 | 0.012 | 0 | 0 | 16 | 12 | JPW-W10 | 0 | Plotter anchor | Plotter anchor | W | 10000000000000000 | 1000000000000 | 10000 | 4959344196412832 | 15.69542 | 10000000000000000 | 16 | 8391818122440672 | 15.92386 | 7042261140012369 | 15.84771 | 0.448399 | 0.3109826
290 | 0.09 | 0.84 | 1.44 | 0.012 | 0 | 0 | 16 | 12 | JPW-W11 | 0 | Plotter anchor | Plotter anchor | W | 10000000000000000 | 1000000000000 | 10000 | 4959344196412832 | 15.69542 | 10000000000000000 | 16 | 8391818122440672 | 15.92386 | 7042261140012369 | 15.84771 | 0.4624971 | 0.3109826
290 | 0.09 | 0.91 | 1.44 | 0.014 | 0 | 0 | 16 | 12 | JPW-W12 | 0 | Plotter anchor | Plotter anchor | W | 10000000000000000 | 1000000000000 | 10000 | 4959344196412832 | 15.69542 | 10000000000000000 | 16 | 8391818122440672 | 15.92386 | 7042261140012369 | 15.84771 | 0.4746218 | 0.3413994
290 | 0.1 | 0.84 | 1.44 | 0.013 | 0 | 0 | 16 | 12 | JPW-W13 | 0 | Plotter anchor | Plotter anchor | W | 10000000000000000 | 1000000000000 | 10000 | 4959344196412832 | 15.69542 | 10000000000000000 | 16 | 8391818122440672 | 15.92386 | 7042261140012369 | 15.84771 | 0.4731612 | 0.3159709
290 | 0.1 | 0.9 | 1.44 | 0.011 | 0 | 0 | 16 | 12 | JPW-W14 | 0 | Plotter anchor | Plotter anchor | W | 10000000000000000 | 1000000000000 | 10000 | 4959344196412832 | 15.69542 | 10000000000000000 | 16 | 8391818122440672 | 15.92386 | 7042261140012369 | 15.84771 | 0.4602909 | 0.3219774
290 | 0.13 | 0.84 | 1.44 | 0.012 | 0 | 0 | 16 | 12 | JPW-W15 | 0 | Plotter anchor | Plotter anchor | W | 10000000000000000 | 1000000000000 | 10000 | 4959344196412832 | 15.69542 | 10000000000000000 | 16 | 8391818122440672 | 15.92386 | 7042261140012369 | 15.84771 | 0.4800887 | 0.3109826
290 | 0.13 | 0.85 | 1.44 | 0.011 | 0 | 0 | 16 | 12 | JPW-W16 | 0 | Plotter anchor | Plotter anchor | W | 10000000000000000 | 1000000000000 | 10000 | 4959344196412832 | 15.69542 | 10000000000000000 | 16 | 8391818122440672 | 15.92386 | 7042261140012369 | 15.84771 | 0.4737934 | 0.3079228
290 | 0.14 | 0.8 | 1.44 | 0.012 | 0 | 0 | 16 | 12 | JPW-W17 | 0 | Plotter anchor | Plotter anchor | W | 10000000000000000 | 1000000000000 | 10000 | 4959344196412832 | 15.69542 | 10000000000000000 | 16 | 8391818122440672 | 15.92386 | 7042261140012369 | 15.84771 | 0.4851227 | 0.3035093
290 | 0.19 | 1.08 | 1.44 | 0.012 | 0 | 0 | 16 | 12 | JPW-W18 | 0 | Plotter anchor | Plotter anchor | W | 10000000000000000 | 1000000000000 | 10000 | 4959344196412832 | 15.69542 | 10000000000000000 | 16 | 8391818122440672 | 15.92386 | 7042261140012369 | 15.84771 | 0.503529 | 0.4332526
290 | 0.014 | 0.86 | 1.44 | 0.007 | 0 | 0 | 16 | 12 | JPW-W2 | 0 | Plotter anchor | Plotter anchor | W | 10000000000000000 | 1000000000000 | 10000 | 4959344196412832 | 15.69542 | 10000000000000000 | 16 | 8391818122440672 | 15.92386 | 7042261140012369 | 15.84771 | 0.4197584 | 0.2845182
290 | 0.017 | 0.9 | 1.44 | 0.006 | 0 | 0 | 16 | 12 | JPW-W3 | 0 | Plotter anchor | Plotter anchor | W | 10000000000000000 | 1000000000000 | 10000 | 4959344196412832 | 15.69542 | 10000000000000000 | 16 | 8391818122440672 | 15.92386 | 7042261140012369 | 15.84771 | 0.4140303 | 0.2868839
290 | 0.019 | 0.88 | 1.44 | 0.008 | 0 | 0 | 16 | 12 | JPW-W4 | 0 | Plotter anchor | Plotter anchor | W | 10000000000000000 | 1000000000000 | 10000 | 4959344196412832 | 15.69542 | 10000000000000000 | 16 | 8391818122440672 | 15.92386 | 7042261140012369 | 15.84771 | 0.4254865 | 0.2968624
290 | 0.02 | 0.88 | 1.44 | 0.008 | 0 | 0 | 16 | 12 | JPW-W5 | 0 | Plotter anchor | Plotter anchor | W | 10000000000000000 | 1000000000000 | 10000 | 4959344196412832 | 15.69542 | 10000000000000000 | 16 | 8391818122440672 | 15.92386 | 7042261140012369 | 15.84771 | 0.4254865 | 0.2968624
290 | 0.04 | 0.9 | 1.44 | 0.008 | 0 | 0 | 16 | 12 | JPW-W6 | 0 | Plotter anchor | Plotter anchor | W | 10000000000000000 | 1000000000000 | 10000 | 4959344196412832 | 15.69542 | 10000000000000000 | 16 | 8391818122440672 | 15.92386 | 7042261140012369 | 15.84771 | 0.4254865 | 0.3027231
290 | 0.04 | 0.92 | 1.44 | 0.009 | 0 | 0 | 16 | 12 | JPW-W7 | 0 | Plotter anchor | Plotter anchor | W | 10000000000000000 | 1000000000000 | 10000 | 4959344196412832 | 15.69542 | 10000000000000000 | 16 | 8391818122440672 | 15.92386 | 7042261140012369 | 15.84771 | 0.4312147 | 0.3164937
290 | 0.041 | 0.92 | 1.44 | 0.009 | 0 | 0 | 16 | 12 | JPW-W8 | 0 | Plotter anchor | Plotter anchor | W | 10000000000000000 | 1000000000000 | 10000 | 4959344196412832 | 15.69542 | 10000000000000000 | 16 | 8391818122440672 | 15.92386 | 7042261140012369 | 15.84771 | 0.4312147 | 0.3164937
290 | 0.06 | 0.86 | 1.44 | 0.011 | 0 | 0 | 16 | 12 | JPW-W9 | 0 | Plotter anchor | Plotter anchor | W | 10000000000000000 | 1000000000000 | 10000 | 4959344196412832 | 15.69542 | 10000000000000000 | 16 | 8391818122440672 | 15.92386 | 7042261140012369 | 15.84771 | 0.4426709 | 0.3103385
290 | 0.05 | 0.7 | 0.64 | 0.006 | 0.25 | 0.21 | 16 | 12 | KO1-F1 | 0 | Plotter anchor | Plotter anchor | F | 10000000000000000 | 1000000000000 | 10000 | 4959344196412832 | 15.69542 | 10000000000000000 | 16 | 8391818122440672 | 15.92386 | 7042261140012369 | 15.84771 | 0.3091749 | 0.2215044
290 | 0.22 | 0.643 | 1.52 | 0.012 | 0.37 | 0.1 | 16 | 12 | KO1-W1 | 0 | Plotter anchor | Plotter anchor | W | 10000000000000000 | 1000000000000 | 10000 | 4959344196412832 | 15.69542 | 10000000000000000 | 16 | 8391818122440672 | 15.92386 | 7042261140012369 | 15.84771 | 0.5414846 | 0.2953812
290 | 0.05 | 0.63 | 1.38 | 0.004 | 0.22 | 0.23 | 16 | 12 | KO2-P1 | 0 | Plotter anchor | Plotter anchor | P | 10000000000000000 | 1000000000000 | 10000 | 4959344196412832 | 15.69542 | 10000000000000000 | 16 | 8391818122440672 | 15.92386 | 7042261140012369 | 15.84771 | 0.4409662 | 0.274534
290 | 0.03 | 0.07 | 1.7 | 0.01 | 0.41 | 0.11 | 16 | 12 | KO2-W1 | 0 | Plotter anchor | Plotter anchor | W | 10000000000000000 | 1000000000000 | 10000 | 4959344196412832 | 15.69542 | 10000000000000000 | 16 | 8391818122440672 | 15.92386 | 7042261140012369 | 15.84771 | 0.4659725 | 0.2922199
290 | 0.06 | 0.65 | 1.36 | 0.008 | 0.26 | 0.2 | 16 | 12 | KO3-P1 | 0 | Plotter anchor | Plotter anchor | P | 10000000000000000 | 1000000000000 | 10000 | 4959344196412832 | 15.69542 | 10000000000000000 | 16 | 8391818122440672 | 15.92386 | 7042261140012369 | 15.84771 | 0.462079 | 0.3105361
290 | 0.02 | 0.18 | 1.53 | 0.012 | 0.51 | 0.13 | 16 | 12 | KO3-W1 | 0 | Plotter anchor | Plotter anchor | W | 10000000000000000 | 1000000000000 | 10000 | 4959344196412832 | 15.69542 | 10000000000000000 | 16 | 8391818122440672 | 15.92386 | 7042261140012369 | 15.84771 | 0.4595026 | 0.2934603
290 | 0.05 | 0.66 | 1.27 | 0.007 | 0.22 | 0.21 | 16 | 12 | KO4-P1 | 0 | Plotter anchor | Plotter anchor | P | 10000000000000000 | 1000000000000 | 10000 | 4959344196412832 | 15.69542 | 10000000000000000 | 16 | 8391818122440672 | 15.92386 | 7042261140012369 | 15.84771 | 0.4506319 | 0.2970305
290 | 0.023 | 0.12 | 1.54 | 0.019 | 0.5 | 0.12 | 16 | 12 | KO4-W1 | 0 | Plotter anchor | Plotter anchor | W | 10000000000000000 | 1000000000000 | 10000 | 4959344196412832 | 15.69542 | 10000000000000000 | 16 | 8391818122440672 | 15.92386 | 7042261140012369 | 15.84771 | 0.5081271 | 0.322558
290 | 0.054 | 0.656 | 1.25 | 0.0092 | 0.252 | 0.19 | 16 | 12 | KU1-P1 | 0 | Plotter anchor | Plotter anchor | P | 10000000000000000 | 1000000000000 | 10000 | 4959344196412832 | 15.69542 | 10000000000000000 | 16 | 8391818122440672 | 15.92386 | 7042261140012369 | 15.84771 | 0.4591743 | 0.3112383
290 | 0.0756 | 0.94 | 1.336 | 0.0094 | 0.416 | 0.07975 | 16 | 12 | KU1-W1 | 0 | Plotter anchor | Plotter anchor | W | 10000000000000000 | 1000000000000 | 10000 | 4959344196412832 | 15.69542 | 10000000000000000 | 16 | 8391818122440672 | 15.92386 | 7042261140012369 | 15.84771 | 0.4292897 | 0.3197544
290 | 0.0752 | 0.61 | 1.362 | 0.0072 | 0.276 | 0.19875 | 16 | 12 | KU2-P1 | 0 | Plotter anchor | Plotter anchor | P | 10000000000000000 | 1000000000000 | 10000 | 4959344196412832 | 15.69542 | 10000000000000000 | 16 | 8391818122440672 | 15.92386 | 7042261140012369 | 15.84771 | 0.4603067 | 0.3033692
290 | 0.0382 | 0.93 | 1.524 | 0.0104 | 0.45 | 0.07325 | 16 | 12 | KU2-W1 | 0 | Plotter anchor | Plotter anchor | W | 10000000000000000 | 1000000000000 | 10000 | 4959344196412832 | 15.69542 | 10000000000000000 | 16 | 8391818122440672 | 15.92386 | 7042261140012369 | 15.84771 | 0.4481888 | 0.3350456
290 | 0.06 | 0.71 | 0.69 | 0.01 | 0.25 | 0.21 | 16 | 12 | KWE-F1 | 0 | Plotter anchor | Plotter anchor | F | 10000000000000000 | 1000000000000 | 10000 | 4959344196412832 | 15.69542 | 10000000000000000 | 16 | 8391818122440672 | 15.92386 | 7042261140012369 | 15.84771 | 0.3129317 | 0.2501165
290 | 0.06 | 0.75 | 0.79 | 0.01 | 0.28 | 0.2 | 16 | 12 | KWE-F2 | 0 | Plotter anchor | Plotter anchor | F | 10000000000000000 | 1000000000000 | 10000 | 4959344196412832 | 15.69542 | 10000000000000000 | 16 | 8391818122440672 | 15.92386 | 7042261140012369 | 15.84771 | 0.315904 | 0.263415
290 | 0.17 | 0.64 | 1.478 | 0.011 | 0.225 | 0.217 | 16 | 12 | KWE-SRM2 | 0 | Plotter anchor | Plotter anchor | SRM | 10000000000000000 | 1000000000000 | 10000 | 4959344196412832 | 15.69542 | 10000000000000000 | 16 | 8391818122440672 | 15.92386 | 7042261140012369 | 15.84771 | 0.5360616 | 0.3382491
290 | 0.218 | 0.724 | 1.37 | 0.016 | 0.2 | 0.12 | 16 | 12 | KWE-W1 | 0 | Plotter anchor | Plotter anchor | W | 10000000000000000 | 1000000000000 | 10000 | 4959344196412832 | 15.69542 | 10000000000000000 | 16 | 8391818122440672 | 15.92386 | 7042261140012369 | 15.84771 | 0.5432917 | 0.3077222
290 | 0.06 | 0.67 | 1.46 | 0.01 | 0.24 | 0.215 | 16 | 12 | LEB-P1 | 0 | Plotter anchor | Plotter anchor | P | 10000000000000000 | 1000000000000 | 10000 | 4959344196412832 | 15.69542 | 10000000000000000 | 16 | 8391818122440672 | 15.92386 | 7042261140012369 | 15.84771 | 0.4835332 | 0.3320517
290 | 0.05 | 0.7 | 1.88 | 0.005 | 0.24 | 0.04 | 16 | 12 | LEB-W1 | 0 | Plotter anchor | Plotter anchor | W | 10000000000000000 | 1000000000000 | 10000 | 4959344196412832 | 15.69542 | 10000000000000000 | 16 | 8391818122440672 | 15.92386 | 7042261140012369 | 15.84771 | 0.4349962 | 0.2691882
290 | 0.011 | 0.04 | 1.28 | 0.009 | 0.32 | 0.066 | 16 | 12 | LEB-W2 | 0 | Plotter anchor | Plotter anchor | W | 10000000000000000 | 1000000000000 | 10000 | 4959344196412832 | 15.69542 | 10000000000000000 | 16 | 8391818122440672 | 15.92386 | 7042261140012369 | 15.84771 | 0.4182012 | 0.2629451
290 | 0.14 | 0.54 | 1.29 | 0.014 | 0.2 | 0.14 | 16 | 12 | LS1-P1 | 0 | Plotter anchor | Plotter anchor | P | 10000000000000000 | 1000000000000 | 10000 | 4959344196412832 | 15.69542 | 10000000000000000 | 16 | 8391818122440672 | 15.92386 | 7042261140012369 | 15.84771 | 0.5115889 | 0.3385415
290 | 0.21 | 0.78 | 1.49 | 0.016 | 0.23 | 0.12 | 16 | 12 | LS1-W1 | 0 | Plotter anchor | Plotter anchor | W | 10000000000000000 | 1000000000000 | 10000 | 4959344196412832 | 15.69542 | 10000000000000000 | 16 | 8391818122440672 | 15.92386 | 7042261140012369 | 15.84771 | 0.5556956 | 0.3217351
290 | 0.03 | 0.87 | 1.38 | 0.014 | 0.5 | 0.069 | 16 | 12 | LS2-W1 | 0 | Plotter anchor | Plotter anchor | W | 10000000000000000 | 1000000000000 | 10000 | 4959344196412832 | 15.69542 | 10000000000000000 | 16 | 8391818122440672 | 15.92386 | 7042261140012369 | 15.84771 | 0.4518531 | 0.3241363
290 | 0.15 | 0.49 | 1.23 | 0.014 | 0.26 | 0.22 | 16 | 12 | LV1-P1 | 0 | Plotter anchor | Plotter anchor | P | 10000000000000000 | 1000000000000 | 10000 | 4959344196412832 | 15.69542 | 10000000000000000 | 16 | 8391818122440672 | 15.92386 | 7042261140012369 | 15.84771 | 0.5073397 | 0.3333764
290 | 0.03 | 0.9 | 1.39 | 0.011 | 0.38 | 0.07 | 16 | 12 | LV1-W1 | 0 | Plotter anchor | Plotter anchor | W | 10000000000000000 | 1000000000000 | 10000 | 4959344196412832 | 15.69542 | 10000000000000000 | 16 | 8391818122440672 | 15.92386 | 7042261140012369 | 15.84771 | 0.4374041 | 0.3185819
290 | 0.12 | 0.65 | 1.29 | 0.009 | 0.28 | 0.2 | 16 | 12 | LV2-P1 | 0 | Plotter anchor | Plotter anchor | P | 10000000000000000 | 1000000000000 | 10000 | 4959344196412832 | 15.69542 | 10000000000000000 | 16 | 8391818122440672 | 15.92386 | 7042261140012369 | 15.84771 | 0.4794806 | 0.3126283
290 | 0.03 | 0.88 | 1.22 | 0.011 | 0.46 | 0.061 | 16 | 12 | LV2-W1 | 0 | Plotter anchor | Plotter anchor | W | 10000000000000000 | 1000000000000 | 10000 | 4959344196412832 | 15.69542 | 10000000000000000 | 16 | 8391818122440672 | 15.92386 | 7042261140012369 | 15.84771 | 0.4214983 | 0.3004238
290 | 0.087 | 0.6 | 1.26 | 0.01 | 0.23 | 0.21 | 16 | 12 | MC1-P1 | 0 | Plotter anchor | Plotter anchor | P | 10000000000000000 | 1000000000000 | 10000 | 4959344196412832 | 15.69542 | 10000000000000000 | 16 | 8391818122440672 | 15.92386 | 7042261140012369 | 15.84771 | 0.4717045 | 0.315389
290 | 0.21 | 0.88 | 1.36 | 0.011 | 0.24 | 0.1 | 16 | 12 | MC1-W1 | 0 | Plotter anchor | Plotter anchor | W | 10000000000000000 | 1000000000000 | 10000 | 4959344196412832 | 15.69542 | 10000000000000000 | 16 | 8391818122440672 | 15.92386 | 7042261140012369 | 15.84771 | 0.5058444 | 0.3103759
290 | 0.154 | 0.78 | 0.686 | 0.012 | 0.179 | 0.181 | 16 | 12 | MC2-F1 | 0 | Plotter anchor | Plotter anchor | F | 10000000000000000 | 1000000000000 | 10000 | 4959344196412832 | 15.69542 | 10000000000000000 | 16 | 8391818122440672 | 15.92386 | 7042261140012369 | 15.84771 | 0.3431276 | 0.2647557
290 | 0.036 | 0.736 | 1.83 | 0.013 | 0.2 | 0.059 | 16 | 12 | MC2-W1 | 0 | Plotter anchor | Plotter anchor | W | 10000000000000000 | 1000000000000 | 10000 | 4959344196412832 | 15.69542 | 10000000000000000 | 16 | 8391818122440672 | 15.92386 | 7042261140012369 | 15.84771 | 0.5142645 | 0.3230069
290 | 0.22 | 0.51 | 1.37 | 0.018 | 0.22 | 0.23 | 16 | 12 | ML1-PBWR3 | 0 | Plotter anchor | Plotter anchor | P | 10000000000000000 | 1000000000000 | 10000 | 4959344196412832 | 15.69542 | 10000000000000000 | 16 | 8391818122440672 | 15.92386 | 7042261140012369 | 15.84771 | 0.576083 | 0.3624086
290 | 0.2 | 1.05 | 1.28 | 0.019 | 0.17 | 0.11 | 16 | 12 | ML1-WBWR2 | 0 | Plotter anchor | Plotter anchor | W | 10000000000000000 | 1000000000000 | 10000 | 4959344196412832 | 15.69542 | 10000000000000000 | 16 | 8391818122440672 | 15.92386 | 7042261140012369 | 15.84771 | 0.5250765 | 0.4328343
290 | 0.141 | 0.603 | 1.276 | 0.007 | 0.312 | 0.21 | 16 | 12 | ML2-P1 | 0 | Plotter anchor | Plotter anchor | P | 10000000000000000 | 1000000000000 | 10000 | 4959344196412832 | 15.69542 | 10000000000000000 | 16 | 8391818122440672 | 15.92386 | 7042261140012369 | 15.84771 | 0.4753855 | 0.2957738
290 | 0.174 | 0.665 | 1.465 | 0.01 | 0.186 | 0.219 | 16 | 12 | ML2-SRM1 | 0 | Plotter anchor | Plotter anchor | SRM | 10000000000000000 | 1000000000000 | 10000 | 4959344196412832 | 15.69542 | 10000000000000000 | 16 | 8391818122440672 | 15.92386 | 7042261140012369 | 15.84771 | 0.529106 | 0.3321487
290 | 0.279 | 0.059 | 1.104 | 0.013 | 0.247 | 0.12 | 16 | 12 | ML2-W1 | 0 | Plotter anchor | Plotter anchor | W | 10000000000000000 | 1000000000000 | 10000 | 4959344196412832 | 15.69542 | 10000000000000000 | 16 | 8391818122440672 | 15.92386 | 7042261140012369 | 15.84771 | 0.5215483 | 0.2703607
290 | 0.05 | 0.62 | 1.31 | 0.014 | 0.22 | 0.23 | 16 | 12 | ML3-P1 | 0 | Plotter anchor | Plotter anchor | P | 10000000000000000 | 1000000000000 | 10000 | 4959344196412832 | 15.69542 | 10000000000000000 | 16 | 8391818122440672 | 15.92386 | 7042261140012369 | 15.84771 | 0.4881763 | 0.3415771
290 | 0.038 | 0.06 | 1.33 | 0.018 | 0.13 | 0.14 | 16 | 12 | ML3-W1 | 0 | Plotter anchor | Plotter anchor | W | 10000000000000000 | 1000000000000 | 10000 | 4959344196412832 | 15.69542 | 10000000000000000 | 16 | 8391818122440672 | 15.92386 | 7042261140012369 | 15.84771 | 0.4643927 | 0.3052917
290 | 0.166 | 0.648 | 1.413 | 0.01 | 0.29 | 0.242 | 16 | 12 | MON-P1 | 0 | Plotter anchor | Plotter anchor | P | 10000000000000000 | 1000000000000 | 10000 | 4959344196412832 | 15.69542 | 10000000000000000 | 16 | 8391818122440672 | 15.92386 | 7042261140012369 | 15.84771 | 0.5117145 | 0.327841
290 | 0.06 | 0.58 | 1.45 | 0.005 | 0.24 | 0.22 | 16 | 12 | MS1-P1 | 0 | Plotter anchor | Plotter anchor | P | 10000000000000000 | 1000000000000 | 10000 | 4959344196412832 | 15.69542 | 10000000000000000 | 16 | 8391818122440672 | 15.92386 | 7042261140012369 | 15.84771 | 0.4503391 | 0.2886257
290 | 0.054 | 0.13 | 1.39 | 0.017 | 0.51 | 0.11 | 16 | 12 | MS1-W1 | 0 | Plotter anchor | Plotter anchor | W | 10000000000000000 | 1000000000000 | 10000 | 4959344196412832 | 15.69542 | 10000000000000000 | 16 | 8391818122440672 | 15.92386 | 7042261140012369 | 15.84771 | 0.4689001 | 0.3057834
290 | 0.06 | 0.62 | 1.3 | 0.007 | 0.18 | 0.22 | 16 | 12 | MS2-P1 | 0 | Plotter anchor | Plotter anchor | P | 10000000000000000 | 1000000000000 | 10000 | 4959344196412832 | 15.69542 | 10000000000000000 | 16 | 8391818122440672 | 15.92386 | 7042261140012369 | 15.84771 | 0.4525545 | 0.2978219
290 | 0.07 | 0.07 | 1.43 | 0.013 | 0.49 | 0.16 | 16 | 12 | MS2-W1 | 0 | Plotter anchor | Plotter anchor | W | 10000000000000000 | 1000000000000 | 10000 | 4959344196412832 | 15.69542 | 10000000000000000 | 16 | 8391818122440672 | 15.92386 | 7042261140012369 | 15.84771 | 0.4528564 | 0.2921821
290 | 0.1 | 0.528 | 1.332 | 0.013 | 0.154 | 0.238 | 16 | 12 | MY1-P1 | 0 | Plotter anchor | Plotter anchor | P | 10000000000000000 | 1000000000000 | 10000 | 4959344196412832 | 15.69542 | 10000000000000000 | 16 | 8391818122440672 | 15.92386 | 7042261140012369 | 15.84771 | 0.4992488 | 0.3366695
290 | 0.174 | 0.665 | 1.465 | 0.01 | 0.186 | 0.219 | 16 | 12 | MY1-SRM1 | 0 | Plotter anchor | Plotter anchor | SRM | 10000000000000000 | 1000000000000 | 10000 | 4959344196412832 | 15.69542 | 10000000000000000 | 16 | 8391818122440672 | 15.92386 | 7042261140012369 | 15.84771 | 0.529106 | 0.3321487
290 | 0.36 | 0.78 | 1.418 | 0.013 | 0.18 | 0.176 | 16 | 12 | MY1-W1 | 0 | Plotter anchor | Plotter anchor | W | 10000000000000000 | 1000000000000 | 10000 | 4959344196412832 | 15.69542 | 10000000000000000 | 16 | 8391818122440672 | 15.92386 | 7042261140012369 | 15.84771 | 0.5955777 | 0.3040369
290 | 0.156 | 0.828 | 0.703 | 0.019 | 0.24 | 0.195 | 16 | 12 | NA1-F1 | 0 | Plotter anchor | Plotter anchor | F | 10000000000000000 | 1000000000000 | 10000 | 4959344196412832 | 15.69542 | 10000000000000000 | 16 | 8391818122440672 | 15.92386 | 7042261140012369 | 15.84771 | 0.3513965 | 0.3002258
290 | 0.086 | 0.11 | 1.37 | 0.02 | 0.35 | 0.06 | 16 | 12 | NA1-W1 | 0 | Plotter anchor | Plotter anchor | W | 10000000000000000 | 1000000000000 | 10000 | 4959344196412832 | 15.69542 | 10000000000000000 | 16 | 8391818122440672 | 15.92386 | 7042261140012369 | 15.84771 | 0.4955558 | 0.3147218
290 | 0.11 | 0.86 | 0.715 | 0.018 | 0.23 | 0.19 | 16 | 12 | NA2-F1 | 0 | Plotter anchor | Plotter anchor | F | 10000000000000000 | 1000000000000 | 10000 | 4959344196412832 | 15.69542 | 10000000000000000 | 16 | 8391818122440672 | 15.92386 | 7042261140012369 | 15.84771 | 0.3369831 | 0.3054449
290 | 0.088 | 0.084 | 1.82 | 0.017 | 0.25 | 0.08 | 16 | 12 | NA2-W1 | 0 | Plotter anchor | Plotter anchor | W | 10000000000000000 | 1000000000000 | 10000 | 4959344196412832 | 15.69542 | 10000000000000000 | 16 | 8391818122440672 | 15.92386 | 7042261140012369 | 15.84771 | 0.5670124 | 0.3315361
290 | 0.172 | 0.584 | 1.16 | 0.018 | 0.17 | 0.2 | 16 | 12 | NM1-PBWR4 | 0 | Plotter anchor | Plotter anchor | P | 10000000000000000 | 1000000000000 | 10000 | 4959344196412832 | 15.69542 | 10000000000000000 | 16 | 8391818122440672 | 15.92386 | 7042261140012369 | 15.84771 | 0.5229283 | 0.3456497
290 | 0.11 | 0.63 | 1.28 | 0.012 | 0.24 | 0 | 16 | 12 | NM2-P1 | 0 | Plotter anchor | Plotter anchor | P | 10000000000000000 | 1000000000000 | 10000 | 4959344196412832 | 15.69542 | 10000000000000000 | 16 | 8391818122440672 | 15.92386 | 7042261140012369 | 15.84771 | 0.490798 | 0.3292427
290 | 0.04 | 0.89 | 1.45 | 0.016 | 0.44 | 0 | 16 | 12 | NM2-W1 | 0 | Plotter anchor | Plotter anchor | W | 10000000000000000 | 1000000000000 | 10000 | 4959344196412832 | 15.69542 | 10000000000000000 | 16 | 8391818122440672 | 15.92386 | 7042261140012369 | 15.84771 | 0.4728916 | 0.3442281
290 | 0.11 | 0.63 | 1.4 | 0.012 | 0.2 | 0.2 | 16 | 12 | OC1-P1 | 0 | Plotter anchor | Plotter anchor | P | 10000000000000000 | 1000000000000 | 10000 | 4959344196412832 | 15.69542 | 10000000000000000 | 16 | 8391818122440672 | 15.92386 | 7042261140012369 | 15.84771 | 0.5048227 | 0.338214
290 | 0.1 | 0.5 | 1.42 | 0.015 | 0.23 | 0.21 | 16 | 12 | OC1-P2 | 0 | Plotter anchor | Plotter anchor | P | 10000000000000000 | 1000000000000 | 10000 | 4959344196412832 | 15.69542 | 10000000000000000 | 16 | 8391818122440672 | 15.92386 | 7042261140012369 | 15.84771 | 0.5236967 | 0.3529732
290 | 0.17 | 0.64 | 1.478 | 0.011 | 0.225 | 0.217 | 16 | 12 | OC1-SRM2 | 0 | Plotter anchor | Plotter anchor | SRM | 10000000000000000 | 1000000000000 | 10000 | 4959344196412832 | 15.69542 | 10000000000000000 | 16 | 8391818122440672 | 15.92386 | 7042261140012369 | 15.84771 | 0.5360616 | 0.3382491
290 | 0.32 | 0.59 | 1.47 | 0.016 | 0.54 | 0.08 | 16 | 12 | OC1-W1 | 0 | Plotter anchor | Plotter anchor | W | 10000000000000000 | 1000000000000 | 10000 | 4959344196412832 | 15.69542 | 10000000000000000 | 16 | 8391818122440672 | 15.92386 | 7042261140012369 | 15.84771 | 0.6274064 | 0.3084226
290 | 0.04 | 0.75 | 0.63 | 0.006 | 0.25 | 0.24 | 16 | 12 | OC2-F1 | 0 | Plotter anchor | Plotter anchor | F | 10000000000000000 | 1000000000000 | 10000 | 4959344196412832 | 15.69542 | 10000000000000000 | 16 | 8391818122440672 | 15.92386 | 7042261140012369 | 15.84771 | 0.3090325 | 0.2234298
290 | 0.17 | 0.64 | 1.478 | 0.011 | 0.225 | 0.217 | 16 | 12 | OC2-SRM2 | 0 | Plotter anchor | Plotter anchor | SRM | 10000000000000000 | 1000000000000 | 10000 | 4959344196412832 | 15.69542 | 10000000000000000 | 16 | 8391818122440672 | 15.92386 | 7042261140012369 | 15.84771 | 0.5360616 | 0.3382491
290 | 0.35 | 0.58 | 1.55 | 0.022 | 0.65 | 0.11 | 16 | 12 | OC2-W1 | 0 | Plotter anchor | Plotter anchor | W | 10000000000000000 | 1000000000000 | 10000 | 4959344196412832 | 15.69542 | 10000000000000000 | 16 | 8391818122440672 | 15.92386 | 7042261140012369 | 15.84771 | 0.6856352 | 0.3342347
290 | 0.02 | 0.76 | 0.72 | 0.014 | 0.21 | 0.24 | 16 | 12 | OC3-F1 | 0 | Plotter anchor | Plotter anchor | F | 10000000000000000 | 1000000000000 | 10000 | 4959344196412832 | 15.69542 | 10000000000000000 | 16 | 8391818122440672 | 15.92386 | 7042261140012369 | 15.84771 | 0.3170888 | 0.2747868
290 | 0.01 | 0.73 | 0.58 | 0.011 | 0.24 | 0.21 | 16 | 12 | OC3-F2 | 0 | Plotter anchor | Plotter anchor | F | 10000000000000000 | 1000000000000 | 10000 | 4959344196412832 | 15.69542 | 10000000000000000 | 16 | 8391818122440672 | 15.92386 | 7042261140012369 | 15.84771 | 0.3108075 | 0.2431204
290 | 0.17 | 0.64 | 1.478 | 0.011 | 0.225 | 0.217 | 16 | 12 | OC3-SRM2 | 0 | Plotter anchor | Plotter anchor | SRM | 10000000000000000 | 1000000000000 | 10000 | 4959344196412832 | 15.69542 | 10000000000000000 | 16 | 8391818122440672 | 15.92386 | 7042261140012369 | 15.84771 | 0.5360616 | 0.3382491
290 | 0.29 | 0.56 | 1.63 | 0.017 | 0.61 | 0.08 | 16 | 12 | OC3-WBW4 | 0 | Plotter anchor | Plotter anchor | W | 10000000000000000 | 1000000000000 | 10000 | 4959344196412832 | 15.69542 | 10000000000000000 | 16 | 8391818122440672 | 15.92386 | 7042261140012369 | 15.84771 | 0.6536162 | 0.3215935
290 | 0.173 | 0.107 | 1.4 | 0.011 | 0.024 | 0.2 | 16 | 12 | OYS-P1 | 0 | Plotter anchor | Plotter anchor | P | 10000000000000000 | 1000000000000 | 10000 | 4959344196412832 | 15.69542 | 10000000000000000 | 16 | 8391818122440672 | 15.92386 | 7042261140012369 | 15.84771 | 0.5132508 | 0.3300865
290 | 0.11 | 0.63 | 1.4 | 0.012 | 0.2 | 0.2 | 16 | 12 | OYS-P2 | 0 | Plotter anchor | Plotter anchor | P | 10000000000000000 | 1000000000000 | 10000 | 4959344196412832 | 15.69542 | 10000000000000000 | 16 | 8391818122440672 | 15.92386 | 7042261140012369 | 15.84771 | 0.5048227 | 0.338214
290 | 0.16 | 0.62 | 1.41 | 0.014 | 0.24 | 0.23 | 16 | 12 | OYS-P3 | 0 | Plotter anchor | Plotter anchor | P | 10000000000000000 | 1000000000000 | 10000 | 4959344196412832 | 15.69542 | 10000000000000000 | 16 | 8391818122440672 | 15.92386 | 7042261140012369 | 15.84771 | 0.5346414 | 0.3491991
290 | 0.03 | 0.65 | 1.375 | 0.012 | 0.28 | 0.18 | 16 | 12 | OYS-P4 | 0 | Plotter anchor | Plotter anchor | P | 10000000000000000 | 1000000000000 | 10000 | 4959344196412832 | 15.69542 | 10000000000000000 | 16 | 8391818122440672 | 15.92386 | 7042261140012369 | 15.84771 | 0.4858023 | 0.337118
290 | 0.11 | 0.6 | 1.42 | 0.015 | 0.27 | 0.24 | 16 | 12 | OYS-P5 | 0 | Plotter anchor | Plotter anchor | P | 10000000000000000 | 1000000000000 | 10000 | 4959344196412832 | 15.69542 | 10000000000000000 | 16 | 8391818122440672 | 15.92386 | 7042261140012369 | 15.84771 | 0.5266694 | 0.3542902
290 | 0.06 | 0.59 | 1.49 | 0.006 | 0.22 | 0.2 | 16 | 12 | OYS-PBW1 | 0 | Plotter anchor | Plotter anchor | P | 10000000000000000 | 1000000000000 | 10000 | 4959344196412832 | 15.69542 | 10000000000000000 | 16 | 8391818122440672 | 15.92386 | 7042261140012369 | 15.84771 | 0.4594358 | 0.3008881
290 | 0.15 | 0.65 | 1.35 | 0.01 | 0.07 | 0 | 16 | 12 | OYS-PBWR1 | 0 | Plotter anchor | Plotter anchor | P | 10000000000000000 | 1000000000000 | 10000 | 4959344196412832 | 15.69542 | 10000000000000000 | 16 | 8391818122440672 | 15.92386 | 7042261140012369 | 15.84771 | 0.4998488 | 0.323463
290 | 0.11 | 0.61 | 1.43 | 0.013 | 0.23 | 0.205 | 16 | 12 | OYS-PBWR2 | 0 | Plotter anchor | Plotter anchor | P | 10000000000000000 | 1000000000000 | 10000 | 4959344196412832 | 15.69542 | 10000000000000000 | 16 | 8391818122440672 | 15.92386 | 7042261140012369 | 15.84771 | 0.515192 | 0.3452413
290 | 0.22 | 0.51 | 1.37 | 0.018 | 0.22 | 0.23 | 16 | 12 | OYS-PBWR3 | 0 | Plotter anchor | Plotter anchor | P | 10000000000000000 | 1000000000000 | 10000 | 4959344196412832 | 15.69542 | 10000000000000000 | 16 | 8391818122440672 | 15.92386 | 7042261140012369 | 15.84771 | 0.576083 | 0.3624086
290 | 0.172 | 0.584 | 1.16 | 0.018 | 0.17 | 0.2 | 16 | 12 | OYS-PBWR4 | 0 | Plotter anchor | Plotter anchor | P | 10000000000000000 | 1000000000000 | 10000 | 4959344196412832 | 15.69542 | 10000000000000000 | 16 | 8391818122440672 | 15.92386 | 7042261140012369 | 15.84771 | 0.5229283 | 0.3456497
290 | 0.17 | 0.52 | 1.315 | 0.015 | 0.19 | 0.185 | 16 | 12 | OYS-PBWR5 | 0 | Plotter anchor | Plotter anchor | P | 10000000000000000 | 1000000000000 | 10000 | 4959344196412832 | 15.69542 | 10000000000000000 | 16 | 8391818122440672 | 15.92386 | 7042261140012369 | 15.84771 | 0.5303875 | 0.3450686
290 | 0.17 | 0.64 | 1.478 | 0.011 | 0.225 | 0.217 | 16 | 12 | OYS-SRM2 | 0 | Plotter anchor | Plotter anchor | SRM | 10000000000000000 | 1000000000000 | 10000 | 4959344196412832 | 15.69542 | 10000000000000000 | 16 | 8391818122440672 | 15.92386 | 7042261140012369 | 15.84771 | 0.5360616 | 0.3382491
290 | 0.2 | 0.18 | 1.34 | 0.014 | 0.23 | 0.24 | 16 | 12 | OYS-SRM3 | 0 | Plotter anchor | Plotter anchor | SRM | 10000000000000000 | 1000000000000 | 10000 | 4959344196412832 | 15.69542 | 10000000000000000 | 16 | 8391818122440672 | 15.92386 | 7042261140012369 | 15.84771 | 0.5449146 | 0.3417661
290 | 0.26 | 0.56 | 1.54 | 0.014 | 0.53 | 0.08 | 16 | 12 | OYS-W1 | 0 | Plotter anchor | Plotter anchor | W | 10000000000000000 | 1000000000000 | 10000 | 4959344196412832 | 15.69542 | 10000000000000000 | 16 | 8391818122440672 | 15.92386 | 7042261140012369 | 15.84771 | 0.5885512 | 0.3040094
290 | 0.28 | 0.57 | 1.63 | 0.019 | 0.6 | 0 | 16 | 12 | OYS-W2 | 0 | Plotter anchor | Plotter anchor | W | 10000000000000000 | 1000000000000 | 10000 | 4959344196412832 | 15.69542 | 10000000000000000 | 16 | 8391818122440672 | 15.92386 | 7042261140012369 | 15.84771 | 0.661188 | 0.3291053
290 | 0.27 | 0.06 | 1.29 | 0.016 | 0.28 | 0.11 | 16 | 12 | OYS-W3 | 0 | Plotter anchor | Plotter anchor | W | 10000000000000000 | 1000000000000 | 10000 | 4959344196412832 | 15.69542 | 10000000000000000 | 16 | 8391818122440672 | 15.92386 | 7042261140012369 | 15.84771 | 0.5480052 | 0.2953581
290 | 0.29 | 0.69 | 1.575 | 0.016 | 0.47 | 0.09 | 16 | 12 | OYS-W4 | 0 | Plotter anchor | Plotter anchor | W | 10000000000000000 | 1000000000000 | 10000 | 4959344196412832 | 15.69542 | 10000000000000000 | 16 | 8391818122440672 | 15.92386 | 7042261140012369 | 15.84771 | 0.6329842 | 0.3184441
290 | 0.11 | 0.24 | 1.485 | 0.015 | 0.13 | 0.17 | 16 | 12 | OYS-W5 | 0 | Plotter anchor | Plotter anchor | W | 10000000000000000 | 1000000000000 | 10000 | 4959344196412832 | 15.69542 | 10000000000000000 | 16 | 8391818122440672 | 15.92386 | 7042261140012369 | 15.84771 | 0.4960964 | 0.3041103
290 | 0.01 | 0.9 | 1.33 | 0.012 | 0.43 | 0.07 | 16 | 12 | OYS-WBWR1 | 0 | Plotter anchor | Plotter anchor | W | 10000000000000000 | 1000000000000 | 10000 | 4959344196412832 | 15.69542 | 10000000000000000 | 16 | 8391818122440672 | 15.92386 | 7042261140012369 | 15.84771 | 0.436149 | 0.3198401
290 | 0.2 | 1.05 | 1.28 | 0.019 | 0.17 | 0.11 | 16 | 12 | OYS-WBWR2 | 0 | Plotter anchor | Plotter anchor | W | 10000000000000000 | 1000000000000 | 10000 | 4959344196412832 | 15.69542 | 10000000000000000 | 16 | 8391818122440672 | 15.92386 | 7042261140012369 | 15.84771 | 0.5250765 | 0.4328343
290 | 0.059 | 0.93 | 1.32 | 0.009 | 0.4 | 0.09 | 16 | 12 | OYS-WBWR3 | 0 | Plotter anchor | Plotter anchor | W | 10000000000000000 | 1000000000000 | 10000 | 4959344196412832 | 15.69542 | 10000000000000000 | 16 | 8391818122440672 | 15.92386 | 7042261140012369 | 15.84771 | 0.4212447 | 0.3120187
290 | 0.023 | 0.936 | 1.25 | 0.01 | 0.325 | 0 | 16 | 12 | OYS-WBWR4 | 0 | Plotter anchor | Plotter anchor | W | 10000000000000000 | 1000000000000 | 10000 | 4959344196412832 | 15.69542 | 10000000000000000 | 16 | 8391818122440672 | 15.92386 | 7042261140012369 | 15.84771 | 0.420047 | 0.3156257
290 | 0.11 | 1 | 0.85 | 0.008 | 0.16 | 0.19 | 16 | 12 | P10-F1 | 0 | Plotter anchor | Plotter anchor | F | 10000000000000000 | 1000000000000 | 10000 | 4959344196412832 | 15.69542 | 10000000000000000 | 16 | 8391818122440672 | 15.92386 | 7042261140012369 | 15.84771 | 0.3283851 | 0.3249482
290 | 0.08 | 0.97 | 0.79 | 0.008 | 0.18 | 0.19 | 16 | 12 | P10-F2 | 0 | Plotter anchor | Plotter anchor | F | 10000000000000000 | 1000000000000 | 10000 | 4959344196412832 | 15.69542 | 10000000000000000 | 16 | 8391818122440672 | 15.92386 | 7042261140012369 | 15.84771 | 0.3179618 | 0.303505
290 | 0.07 | 0.93 | 1.6 | 0.007 | 0.18 | 0.08 | 16 | 12 | P10-W1 | 0 | Plotter anchor | Plotter anchor | W | 10000000000000000 | 1000000000000 | 10000 | 4959344196412832 | 15.69542 | 10000000000000000 | 16 | 8391818122440672 | 15.92386 | 7042261140012369 | 15.84771 | 0.4316769 | 0.3151359
290 | 0.03 | 0.84 | 0.88 | 0.006 | 0.27 | 0.21 | 16 | 12 | P135-F1 | 0 | Plotter anchor | Plotter anchor | F | 10000000000000000 | 1000000000000 | 10000 | 4959344196412832 | 15.69542 | 10000000000000000 | 16 | 8391818122440672 | 15.92386 | 7042261140012369 | 15.84771 | 0.3136365 | 0.2584805
290 | 0.06 | 0.87 | 0.94 | 0.006 | 0.28 | 0.2 | 16 | 12 | P135-F2 | 0 | Plotter anchor | Plotter anchor | F | 10000000000000000 | 1000000000000 | 10000 | 4959344196412832 | 15.69542 | 10000000000000000 | 16 | 8391818122440672 | 15.92386 | 7042261140012369 | 15.84771 | 0.315086 | 0.2699047
290 | 0.06 | 1.67 | 1.42 | 0.013 | 0.18 | 0.08 | 16 | 12 | P135-W1 | 0 | Plotter anchor | Plotter anchor | W | 10000000000000000 | 1000000000000 | 10000 | 4959344196412832 | 15.69542 | 10000000000000000 | 16 | 8391818122440672 | 15.92386 | 7042261140012369 | 15.84771 | 0.4515986 | 1.589056
290 | 0.05 | 0.94 | 0.98 | 0.006 | 0.27 | 0.21 | 16 | 12 | P136-F1 | 0 | Plotter anchor | Plotter anchor | F | 10000000000000000 | 1000000000000 | 10000 | 4959344196412832 | 15.69542 | 10000000000000000 | 16 | 8391818122440672 | 15.92386 | 7042261140012369 | 15.84771 | 0.3161314 | 0.2945013
290 | 0.05 | 0.91 | 0.93 | 0.005 | 0.26 | 0.2 | 16 | 12 | P136-F2 | 0 | Plotter anchor | Plotter anchor | F | 10000000000000000 | 1000000000000 | 10000 | 4959344196412832 | 15.69542 | 10000000000000000 | 16 | 8391818122440672 | 15.92386 | 7042261140012369 | 15.84771 | 0.3132696 | 0.2707216
290 | 0.04 | 0.98 | 1.77 | 0.008 | 0.22 | 0.07 | 16 | 12 | P136-W1 | 0 | Plotter anchor | Plotter anchor | W | 10000000000000000 | 1000000000000 | 10000 | 4959344196412832 | 15.69542 | 10000000000000000 | 16 | 8391818122440672 | 15.92386 | 7042261140012369 | 15.84771 | 0.4559469 | 0.3566884
290 | 0.03 | 0.75 | 1.32 | 0.008 | 0.24 | 0.21 | 16 | 12 | P137-F1 | 0 | Plotter anchor | Plotter anchor | F | 10000000000000000 | 1000000000000 | 10000 | 4959344196412832 | 15.69542 | 10000000000000000 | 16 | 8391818122440672 | 15.92386 | 7042261140012369 | 15.84771 | 0.3351812 | 0.2943408
290 | 0.03 | 0.77 | 1.39 | 0.006 | 0.28 | 0.21 | 16 | 12 | P137-F2 | 0 | Plotter anchor | Plotter anchor | F | 10000000000000000 | 1000000000000 | 10000 | 4959344196412832 | 15.69542 | 10000000000000000 | 16 | 8391818122440672 | 15.92386 | 7042261140012369 | 15.84771 | 0.330783 | 0.2853949
290 | 0.05 | 0.84 | 1.27 | 0.01 | 0.15 | 0.08 | 16 | 12 | P137-W1 | 0 | Plotter anchor | Plotter anchor | W | 10000000000000000 | 1000000000000 | 10000 | 4959344196412832 | 15.69542 | 10000000000000000 | 16 | 8391818122440672 | 15.92386 | 7042261140012369 | 15.84771 | 0.4216618 | 0.2889361
290 | 0.08 | 0.9 | 0.86 | 0.009 | 0.26 | 0.21 | 16 | 12 | P15-F1 | 0 | Plotter anchor | Plotter anchor | F | 10000000000000000 | 1000000000000 | 10000 | 4959344196412832 | 15.69542 | 10000000000000000 | 16 | 8391818122440672 | 15.92386 | 7042261140012369 | 15.84771 | 0.321805 | 0.2918253
290 | 0.07 | 0.87 | 0.86 | 0.006 | 0.22 | 0.21 | 16 | 12 | P15-F2 | 0 | Plotter anchor | Plotter anchor | F | 10000000000000000 | 1000000000000 | 10000 | 4959344196412832 | 15.69542 | 10000000000000000 | 16 | 8391818122440672 | 15.92386 | 7042261140012369 | 15.84771 | 0.3131842 | 0.2627977
290 | 0.04 | 0.99 | 1.76 | 0.01 | 0.22 | 0.06 | 16 | 12 | P15-W1 | 0 | Plotter anchor | Plotter anchor | W | 10000000000000000 | 1000000000000 | 10000 | 4959344196412832 | 15.69542 | 10000000000000000 | 16 | 8391818122440672 | 15.92386 | 7042261140012369 | 15.84771 | 0.473693 | 0.3775117
290 | 0.05 | 0.83 | 0.84 | 0.008 | 0.23 | 0.19 | 16 | 12 | P150-F1 | 0 | Plotter anchor | Plotter anchor | F | 10000000000000000 | 1000000000000 | 10000 | 4959344196412832 | 15.69542 | 10000000000000000 | 16 | 8391818122440672 | 15.92386 | 7042261140012369 | 15.84771 | 0.3151816 | 0.2671521
290 | 0.09 | 0.97 | 0.81 | 0.007 | 0.15 | 0.19 | 16 | 12 | P151-F1 | 0 | Plotter anchor | Plotter anchor | F | 10000000000000000 | 1000000000000 | 10000 | 4959344196412832 | 15.69542 | 10000000000000000 | 16 | 8391818122440672 | 15.92386 | 7042261140012369 | 15.84771 | 0.3206287 | 0.2981793
290 | 0.03 | 0.08 | 1.51 | 0.015 | 0.38 | 0.07 | 16 | 12 | P152-W1 | 0 | Plotter anchor | Plotter anchor | W | 10000000000000000 | 1000000000000 | 10000 | 4959344196412832 | 15.69542 | 10000000000000000 | 16 | 8391818122440672 | 15.92386 | 7042261140012369 | 15.84771 | 0.4762714 | 0.3056367
290 | 0.08 | 0.9 | 0.92 | 0.005 | 0.28 | 0.19 | 16 | 12 | P16-F1 | 0 | Plotter anchor | Plotter anchor | F | 10000000000000000 | 1000000000000 | 10000 | 4959344196412832 | 15.69542 | 10000000000000000 | 16 | 8391818122440672 | 15.92386 | 7042261140012369 | 15.84771 | 0.3173413 | 0.2669841
290 | 0.08 | 1.7 | 1.41 | 0.012 | 0.15 | 0.045 | 16 | 12 | P16-W1 | 0 | Plotter anchor | Plotter anchor | W | 10000000000000000 | 1000000000000 | 10000 | 4959344196412832 | 15.69542 | 10000000000000000 | 16 | 8391818122440672 | 15.92386 | 7042261140012369 | 15.84771 | 0.4504035 | 1.654824
290 | 0.12 | 1 | 0.83 | 0.01 | 0.15 | 0.2 | 16 | 12 | P17-F1 | 0 | Plotter anchor | Plotter anchor | F | 10000000000000000 | 1000000000000 | 10000 | 4959344196412832 | 15.69542 | 10000000000000000 | 16 | 8391818122440672 | 15.92386 | 7042261140012369 | 15.84771 | 0.3335002 | 0.3368107
290 | 0.1 | 0.84 | 1.87 | 0.009 | 0.2 | 0.07 | 16 | 12 | P17-W1 | 0 | Plotter anchor | Plotter anchor | W | 10000000000000000 | 1000000000000 | 10000 | 4959344196412832 | 15.69542 | 10000000000000000 | 16 | 8391818122440672 | 15.92386 | 7042261140012369 | 15.84771 | 0.4949525 | 0.3179363
290 | 0.07 | 0.92 | 0.87 | 0.01 | 0.21 | 0.17 | 16 | 12 | P18-F1 | 0 | Plotter anchor | Plotter anchor | F | 10000000000000000 | 1000000000000 | 10000 | 4959344196412832 | 15.69542 | 10000000000000000 | 16 | 8391818122440672 | 15.92386 | 7042261140012369 | 15.84771 | 0.3187181 | 0.3055068
290 | 0.07 | 0.86 | 0.9 | 0.006 | 0.26 | 0.2 | 16 | 12 | P18-F2 | 0 | Plotter anchor | Plotter anchor | F | 10000000000000000 | 1000000000000 | 10000 | 4959344196412832 | 15.69542 | 10000000000000000 | 16 | 8391818122440672 | 15.92386 | 7042261140012369 | 15.84771 | 0.3141041 | 0.2641898
290 | 0.04 | 0.98 | 1.74 | 0.008 | 0.25 | 0.05 | 16 | 12 | P18-W1 | 0 | Plotter anchor | Plotter anchor | W | 10000000000000000 | 1000000000000 | 10000 | 4959344196412832 | 15.69542 | 10000000000000000 | 16 | 8391818122440672 | 15.92386 | 7042261140012369 | 15.84771 | 0.4527929 | 0.3548639
290 | 0.13 | 0.82 | 0.68 | 0.011 | 0.29 | 0.21 | 16 | 12 | P19-F1 | 0 | Plotter anchor | Plotter anchor | F | 10000000000000000 | 1000000000000 | 10000 | 4959344196412832 | 15.69542 | 10000000000000000 | 16 | 8391818122440672 | 15.92386 | 7042261140012369 | 15.84771 | 0.3341466 | 0.265015
290 | 0.11 | 0.81 | 0.68 | 0.01 | 0.26 | 0.2 | 16 | 12 | P19-F2 | 0 | Plotter anchor | Plotter anchor | F | 10000000000000000 | 1000000000000 | 10000 | 4959344196412832 | 15.69542 | 10000000000000000 | 16 | 8391818122440672 | 15.92386 | 7042261140012369 | 15.84771 | 0.327283 | 0.2586002
290 | 0.23 | 1.08 | 1.83 | 0.009 | 0.23 | 0.06 | 16 | 12 | P19-W1 | 0 | Plotter anchor | Plotter anchor | W | 10000000000000000 | 1000000000000 | 10000 | 4959344196412832 | 15.69542 | 10000000000000000 | 16 | 8391818122440672 | 15.92386 | 7042261140012369 | 15.84771 | 0.5484221 | 0.4400763
290 | 0.1 | 0.83 | 0.75 | 0.015 | 0.29 | 0.27 | 16 | 12 | P23-F1 | 0 | Plotter anchor | Plotter anchor | F | 10000000000000000 | 1000000000000 | 10000 | 4959344196412832 | 15.69542 | 10000000000000000 | 16 | 8391818122440672 | 15.92386 | 7042261140012369 | 15.84771 | 0.3325003 | 0.2921491
290 | 0.19 | 1.15 | 1.1 | 0.014 | 0.12 | 0.085 | 16 | 12 | P23-W1 | 0 | Plotter anchor | Plotter anchor | W | 10000000000000000 | 1000000000000 | 10000 | 4959344196412832 | 15.69542 | 10000000000000000 | 16 | 8391818122440672 | 15.92386 | 7042261140012369 | 15.84771 | 0.4746903 | 0.4776652
290 | 0.1 | 0.44 | 0.9 | 0.014 | 0.2 | 0.08 | 16 | 12 | P23-W2 | 0 | Plotter anchor | Plotter anchor | W | 10000000000000000 | 1000000000000 | 10000 | 4959344196412832 | 15.69542 | 10000000000000000 | 16 | 8391818122440672 | 15.92386 | 7042261140012369 | 15.84771 | 0.4253156 | 0.2581713
290 | 0.04 | 0.75 | 1.38 | 0.007 | 0.24 | 0.19 | 16 | 12 | P24-F1 | 0 | Plotter anchor | Plotter anchor | F | 10000000000000000 | 1000000000000 | 10000 | 4959344196412832 | 15.69542 | 10000000000000000 | 16 | 8391818122440672 | 15.92386 | 7042261140012369 | 15.84771 | 0.3344837 | 0.2908683
290 | 0.04 | 0.77 | 1.37 | 0.007 | 0.26 | 0.21 | 16 | 12 | P24-F2 | 0 | Plotter anchor | Plotter anchor | F | 10000000000000000 | 1000000000000 | 10000 | 4959344196412832 | 15.69542 | 10000000000000000 | 16 | 8391818122440672 | 15.92386 | 7042261140012369 | 15.84771 | 0.3339667 | 0.2923826
290 | 0.06 | 0.95 | 1.21 | 0.011 | 0.2 | 0.08 | 16 | 12 | P24-W1 | 0 | Plotter anchor | Plotter anchor | W | 10000000000000000 | 1000000000000 | 10000 | 4959344196412832 | 15.69542 | 10000000000000000 | 16 | 8391818122440672 | 15.92386 | 7042261140012369 | 15.84771 | 0.4206564 | 0.3242779
290 | 0.22 | 1.11 | 1.14 | 0.015 | 0.15 | 0.08 | 16 | 12 | P370-W1 | 0 | Plotter anchor | Plotter anchor | W | 10000000000000000 | 1000000000000 | 10000 | 4959344196412832 | 15.69542 | 10000000000000000 | 16 | 8391818122440672 | 15.92386 | 7042261140012369 | 15.84771 | 0.4990613 | 0.4491654
290 | 0.11 | 0.99 | 0.66 | 0.01 | 0.14 | 0.22 | 16 | 12 | P7-F1 | 0 | Plotter anchor | Plotter anchor | F | 10000000000000000 | 1000000000000 | 10000 | 4959344196412832 | 15.69542 | 10000000000000000 | 16 | 8391818122440672 | 15.92386 | 7042261140012369 | 15.84771 | 0.3257427 | 0.3094393
290 | 0.12 | 0.97 | 0.72 | 0.015 | 0.2 | 0.23 | 16 | 12 | P7-F2 | 0 | Plotter anchor | Plotter anchor | F | 10000000000000000 | 1000000000000 | 10000 | 4959344196412832 | 15.69542 | 10000000000000000 | 16 | 8391818122440672 | 15.92386 | 7042261140012369 | 15.84771 | 0.3358341 | 0.3339555
290 | 0.12 | 0.87 | 1.72 | 0.008 | 0.17 | 0.09 | 16 | 12 | P7-W1 | 0 | Plotter anchor | Plotter anchor | W | 10000000000000000 | 1000000000000 | 10000 | 4959344196412832 | 15.69542 | 10000000000000000 | 16 | 8391818122440672 | 15.92386 | 7042261140012369 | 15.84771 | 0.4758247 | 0.3103376
290 | 0.12 | 0.98 | 0.82 | 0.006 | 0.16 | 0.2 | 16 | 12 | P8-F1 | 0 | Plotter anchor | Plotter anchor | F | 10000000000000000 | 1000000000000 | 10000 | 4959344196412832 | 15.69542 | 10000000000000000 | 16 | 8391818122440672 | 15.92386 | 7042261140012369 | 15.84771 | 0.3281271 | 0.2952143
290 | 0.1 | 0.86 | 1.72 | 0.016 | 0.19 | 0.07 | 16 | 12 | P8-W1 | 0 | Plotter anchor | Plotter anchor | W | 10000000000000000 | 1000000000000 | 10000 | 4959344196412832 | 15.69542 | 10000000000000000 | 16 | 8391818122440672 | 15.92386 | 7042261140012369 | 15.84771 | 0.5421544 | 0.3527576
290 | 0.25 | 0.53 | 1.51 | 0.011 | 0.26 | 0.22 | 16 | 12 | PAL-H1 | 0 | Plotter anchor | Plotter anchor | HAZ | 10000000000000000 | 1000000000000 | 10000 | 4959344196412832 | 15.69542 | 10000000000000000 | 16 | 8391818122440672 | 15.92386 | 7042261140012369 | 15.84771 | 0.583017 | 0.3382179
290 | 0.25 | 0.53 | 1.368 | 0.012 | 0.18 | 0.115 | 16 | 12 | PAL-P1 | 0 | Plotter anchor | Plotter anchor | P | 10000000000000000 | 1000000000000 | 10000 | 4959344196412832 | 15.69542 | 10000000000000000 | 16 | 8391818122440672 | 15.92386 | 7042261140012369 | 15.84771 | 0.5546416 | 0.3340336
290 | 0.174 | 0.665 | 1.465 | 0.01 | 0.186 | 0.219 | 16 | 12 | PAL-SRM1 | 0 | Plotter anchor | Plotter anchor | SRM | 10000000000000000 | 1000000000000 | 10000 | 4959344196412832 | 15.69542 | 10000000000000000 | 16 | 8391818122440672 | 15.92386 | 7042261140012369 | 15.84771 | 0.529106 | 0.3321487
290 | 0.23 | 1.2 | 1.23 | 0.012 | 0.199 | 0.134 | 16 | 12 | PAL-W1 | 0 | Plotter anchor | Plotter anchor | W | 10000000000000000 | 1000000000000 | 10000 | 4959344196412832 | 15.69542 | 10000000000000000 | 16 | 8391818122440672 | 15.92386 | 7042261140012369 | 15.84771 | 0.4979948 | 0.5357811
290 | 0.307 | 1.045 | 1.161 | 0.009 | 0.252 | 0.094 | 16 | 12 | PAL-W2 | 0 | Plotter anchor | Plotter anchor | W | 10000000000000000 | 1000000000000 | 10000 | 4959344196412832 | 15.69542 | 10000000000000000 | 16 | 8391818122440672 | 15.92386 | 7042261140012369 | 15.84771 | 0.5372499 | 0.3588443
290 | 0.185 | 1.121 | 1.269 | 0.012 | 0.181 | 0.11 | 16 | 12 | PAL-W3 | 0 | Plotter anchor | Plotter anchor | W | 10000000000000000 | 1000000000000 | 10000 | 4959344196412832 | 15.69542 | 10000000000000000 | 16 | 8391818122440672 | 15.92386 | 7042261140012369 | 15.84771 | 0.4814586 | 0.4540563
290 | 0.194 | 1.067 | 1.281 | 0.009 | 0.217 | 0.142 | 16 | 12 | PAL-W4 | 0 | Plotter anchor | Plotter anchor | W | 10000000000000000 | 1000000000000 | 10000 | 4959344196412832 | 15.69542 | 10000000000000000 | 16 | 8391818122440672 | 15.92386 | 7042261140012369 | 15.84771 | 0.4745742 | 0.3853951
290 | 0.2 | 0.056 | 1.46 | 0.01 | 0.25 | 0.19 | 16 | 12 | PB1-P1 | 0 | Plotter anchor | Plotter anchor | P | 10000000000000000 | 1000000000000 | 10000 | 4959344196412832 | 15.69542 | 10000000000000000 | 16 | 8391818122440672 | 15.92386 | 7042261140012369 | 15.84771 | 0.5203874 | 0.3280872
290 | 0.12 | 0.067 | 1.46 | 0.014 | 0.25 | 0.21 | 16 | 12 | PB1-P2 | 0 | Plotter anchor | Plotter anchor | P | 10000000000000000 | 1000000000000 | 10000 | 4959344196412832 | 15.69542 | 10000000000000000 | 16 | 8391818122440672 | 15.92386 | 7042261140012369 | 15.84771 | 0.5255002 | 0.3506739
290 | 0.2 | 0.18 | 1.34 | 0.014 | 0.23 | 0.24 | 16 | 12 | PB1-SRM3 | 0 | Plotter anchor | Plotter anchor | SRM | 10000000000000000 | 1000000000000 | 10000 | 4959344196412832 | 15.69542 | 10000000000000000 | 16 | 8391818122440672 | 15.92386 | 7042261140012369 | 15.84771 | 0.5449146 | 0.3417661
290 | 0.23 | 0.62 | 1.575 | 0.019 | 0.49 | 0.09 | 16 | 12 | PB1-W1 | 0 | Plotter anchor | Plotter anchor | W | 10000000000000000 | 1000000000000 | 10000 | 4959344196412832 | 15.69542 | 10000000000000000 | 16 | 8391818122440672 | 15.92386 | 7042261140012369 | 15.84771 | 0.6092589 | 0.3267726
290 | 0.051 | 0.7 | 0.59 | 0.01 | 0.23 | 0.22 | 16 | 12 | PB2-F1 | 0 | Plotter anchor | Plotter anchor | F | 10000000000000000 | 1000000000000 | 10000 | 4959344196412832 | 15.69542 | 10000000000000000 | 16 | 8391818122440672 | 15.92386 | 7042261140012369 | 15.84771 | 0.3105302 | 0.2381208
290 | 0.088 | 0.71 | 0.65 | 0.009 | 0.24 | 0.2 | 16 | 12 | PB2-F2 | 0 | Plotter anchor | Plotter anchor | F | 10000000000000000 | 1000000000000 | 10000 | 4959344196412832 | 15.69542 | 10000000000000000 | 16 | 8391818122440672 | 15.92386 | 7042261140012369 | 15.84771 | 0.3191105 | 0.2407069
290 | 0.17 | 0.64 | 1.478 | 0.011 | 0.225 | 0.217 | 16 | 12 | PB2-SRM2 | 0 | Plotter anchor | Plotter anchor | SRM | 10000000000000000 | 1000000000000 | 10000 | 4959344196412832 | 15.69542 | 10000000000000000 | 16 | 8391818122440672 | 15.92386 | 7042261140012369 | 15.84771 | 0.5360616 | 0.3382491
290 | 0.25 | 0.59 | 1.4 | 0.014 | 0.55 | 0.079 | 16 | 12 | PB2-W1 | 0 | Plotter anchor | Plotter anchor | W | 10000000000000000 | 1000000000000 | 10000 | 4959344196412832 | 15.69542 | 10000000000000000 | 16 | 8391818122440672 | 15.92386 | 7042261140012369 | 15.84771 | 0.5606836 | 0.295874
290 | 0.1 | 0.54 | 1.36 | 0.01 | 0.23 | 0 | 16 | 12 | PH2-P1 | 0 | Plotter anchor | Plotter anchor | P | 10000000000000000 | 1000000000000 | 10000 | 4959344196412832 | 15.69542 | 10000000000000000 | 16 | 8391818122440672 | 15.92386 | 7042261140012369 | 15.84771 | 0.4853137 | 0.3217974
290 | 0.1 | 0.32 | 1.43 | 0.011 | 0 | 0 | 16 | 12 | PH2-W1 | 0 | Plotter anchor | Plotter anchor | W | 10000000000000000 | 1000000000000 | 10000 | 4959344196412832 | 15.69542 | 10000000000000000 | 16 | 8391818122440672 | 15.92386 | 7042261140012369 | 15.84771 | 0.4599229 | 0.2826777
290 | 0.133 | 0.62 | 1.427 | 0.008 | 0.233 | 0.21 | 16 | 12 | PH3-P1 | 0 | Plotter anchor | Plotter anchor | P | 10000000000000000 | 1000000000000 | 10000 | 4959344196412832 | 15.69542 | 10000000000000000 | 16 | 8391818122440672 | 15.92386 | 7042261140012369 | 15.84771 | 0.4893767 | 0.3140844
290 | 0.11 | 0.407 | 1.56 | 0.009 | 0.19 | 0 | 16 | 12 | PH3-W1 | 0 | Plotter anchor | Plotter anchor | W | 10000000000000000 | 1000000000000 | 10000 | 4959344196412832 | 15.69542 | 10000000000000000 | 16 | 8391818122440672 | 15.92386 | 7042261140012369 | 15.84771 | 0.4648768 | 0.2790709
290 | 0.06 | 0.72 | 1.41 | 0.013 | 0.28 | 0.17 | 16 | 12 | PI1-F1 | 0 | Plotter anchor | Plotter anchor | F | 10000000000000000 | 1000000000000 | 10000 | 4959344196412832 | 15.69542 | 10000000000000000 | 16 | 8391818122440672 | 15.92386 | 7042261140012369 | 15.84771 | 0.3623171 | 0.3271724
290 | 0.17 | 0.64 | 1.478 | 0.011 | 0.225 | 0.217 | 16 | 12 | PI1-SRM2 | 0 | Plotter anchor | Plotter anchor | SRM | 10000000000000000 | 1000000000000 | 10000 | 4959344196412832 | 15.69542 | 10000000000000000 | 16 | 8391818122440672 | 15.92386 | 7042261140012369 | 15.84771 | 0.5360616 | 0.3382491
290 | 0.13 | 0.09 | 1.29 | 0.017 | 0.173 | 0.052 | 16 | 12 | PI1-W1 | 0 | Plotter anchor | Plotter anchor | W | 10000000000000000 | 1000000000000 | 10000 | 4959344196412832 | 15.69542 | 10000000000000000 | 16 | 8391818122440672 | 15.92386 | 7042261140012369 | 15.84771 | 0.4833421 | 0.2990105
290 | 0.077 | 0.697 | 1.215 | 0.011 | 0.272 | 0.174 | 16 | 12 | PI2-F1 | 0 | Plotter anchor | Plotter anchor | F | 10000000000000000 | 1000000000000 | 10000 | 4959344196412832 | 15.69542 | 10000000000000000 | 16 | 8391818122440672 | 15.92386 | 7042261140012369 | 15.84771 | 0.3436696 | 0.3011307
290 | 0.17 | 0.64 | 1.478 | 0.011 | 0.225 | 0.217 | 16 | 12 | PI2-SRM2 | 0 | Plotter anchor | Plotter anchor | SRM | 10000000000000000 | 1000000000000 | 10000 | 4959344196412832 | 15.69542 | 10000000000000000 | 16 | 8391818122440672 | 15.92386 | 7042261140012369 | 15.84771 | 0.5360616 | 0.3382491
290 | 0.082 | 0.071 | 1.28 | 0.019 | 0.445 | 0.046 | 16 | 12 | PI2-W1 | 0 | Plotter anchor | Plotter anchor | W | 10000000000000000 | 1000000000000 | 10000 | 4959344196412832 | 15.69542 | 10000000000000000 | 16 | 8391818122440672 | 15.92386 | 7042261140012369 | 15.84771 | 0.4732192 | 0.3051508
290 | 0.134 | 0.634 | 1.337 | 0.015 | 0.175 | 0.231 | 16 | 12 | PL1-P1 | 0 | Plotter anchor | Plotter anchor | P | 10000000000000000 | 1000000000000 | 10000 | 4959344196412832 | 15.69542 | 10000000000000000 | 16 | 8391818122440672 | 15.92386 | 7042261140012369 | 15.84771 | 0.5212979 | 0.3489263
290 | 0.161 | 0.794 | 1.122 | 0.014 | 0.245 | 0.122 | 16 | 12 | PL1-W1 | 0 | Plotter anchor | Plotter anchor | W | 10000000000000000 | 1000000000000 | 10000 | 4959344196412832 | 15.69542 | 10000000000000000 | 16 | 8391818122440672 | 15.92386 | 7042261140012369 | 15.84771 | 0.4708193 | 0.2895278
290 | 0.06 | 0.6 | 1.33 | 0.004 | 0.28 | 0.24 | 16 | 12 | PV1-P1 | 0 | Plotter anchor | Plotter anchor | P | 10000000000000000 | 1000000000000 | 10000 | 4959344196412832 | 15.69542 | 10000000000000000 | 16 | 8391818122440672 | 15.92386 | 7042261140012369 | 15.84771 | 0.4389866 | 0.270855
290 | 0.04 | 0.63 | 1.48 | 0.003 | 0.23 | 0.24 | 16 | 12 | PV1-P2 | 0 | Plotter anchor | Plotter anchor | P | 10000000000000000 | 1000000000000 | 10000 | 4959344196412832 | 15.69542 | 10000000000000000 | 16 | 8391818122440672 | 15.92386 | 7042261140012369 | 15.84771 | 0.4385001 | 0.2673911
290 | 0.174 | 0.665 | 1.465 | 0.01 | 0.186 | 0.219 | 16 | 12 | PV1-SRM1 | 0 | Plotter anchor | Plotter anchor | SRM | 10000000000000000 | 1000000000000 | 10000 | 4959344196412832 | 15.69542 | 10000000000000000 | 16 | 8391818122440672 | 15.92386 | 7042261140012369 | 15.84771 | 0.529106 | 0.3321487
290 | 0.04 | 0.06 | 1.08 | 0.005 | 0.24 | 0.16 | 16 | 12 | PV1-W1 | 0 | Plotter anchor | Plotter anchor | W | 10000000000000000 | 1000000000000 | 10000 | 4959344196412832 | 15.69542 | 10000000000000000 | 16 | 8391818122440672 | 15.92386 | 7042261140012369 | 15.84771 | 0.3937344 | 0.2240293
290 | 0.04 | 0.68 | 1.54 | 0.006 | 0.21 | 0.24 | 16 | 12 | PV2-P1 | 0 | Plotter anchor | Plotter anchor | P | 10000000000000000 | 1000000000000 | 10000 | 4959344196412832 | 15.69542 | 10000000000000000 | 16 | 8391818122440672 | 15.92386 | 7042261140012369 | 15.84771 | 0.4629347 | 0.306785
290 | 0.174 | 0.665 | 1.465 | 0.01 | 0.186 | 0.219 | 16 | 12 | PV2-SRM1 | 0 | Plotter anchor | Plotter anchor | SRM | 10000000000000000 | 1000000000000 | 10000 | 4959344196412832 | 15.69542 | 10000000000000000 | 16 | 8391818122440672 | 15.92386 | 7042261140012369 | 15.84771 | 0.529106 | 0.3321487
290 | 0.07 | 0.09 | 1.46 | 0.01 | 0.47 | 0.12 | 16 | 12 | PV2-W1 | 0 | Plotter anchor | Plotter anchor | W | 10000000000000000 | 1000000000000 | 10000 | 4959344196412832 | 15.69542 | 10000000000000000 | 16 | 8391818122440672 | 15.92386 | 7042261140012369 | 15.84771 | 0.4389279 | 0.2791779
290 | 0.04 | 0.65 | 1.4 | 0.005 | 0.21 | 0.2 | 16 | 12 | PV3-P1 | 0 | Plotter anchor | Plotter anchor | P | 10000000000000000 | 1000000000000 | 10000 | 4959344196412832 | 15.69542 | 10000000000000000 | 16 | 8391818122440672 | 15.92386 | 7042261140012369 | 15.84771 | 0.4476743 | 0.2872536
290 | 0.02 | 0.14 | 1.55 | 0.008 | 0.37 | 0.12 | 16 | 12 | PV3-W1 | 0 | Plotter anchor | Plotter anchor | W | 10000000000000000 | 1000000000000 | 10000 | 4959344196412832 | 15.69542 | 10000000000000000 | 16 | 8391818122440672 | 15.92386 | 7042261140012369 | 15.84771 | 0.434624 | 0.2722705
290 | 0.17 | 0.52 | 1.315 | 0.015 | 0.19 | 0.185 | 16 | 12 | QC1-PBWR5 | 0 | Plotter anchor | Plotter anchor | P | 10000000000000000 | 1000000000000 | 10000 | 4959344196412832 | 15.69542 | 10000000000000000 | 16 | 8391818122440672 | 15.92386 | 7042261140012369 | 15.84771 | 0.5303875 | 0.3450686
290 | 0.188 | 0.315 | 1.56 | 0.012 | 0.153 | 0.203 | 16 | 12 | QC1-W1 | 0 | Plotter anchor | Plotter anchor | W | 10000000000000000 | 1000000000000 | 10000 | 4959344196412832 | 15.69542 | 10000000000000000 | 16 | 8391818122440672 | 15.92386 | 7042261140012369 | 15.84771 | 0.5246089 | 0.2951805
290 | 0.31 | 0.65 | 1.8 | 0.01 | 0.55 | 0.09 | 16 | 12 | QC1-W2 | 0 | Plotter anchor | Plotter anchor | W | 10000000000000000 | 1000000000000 | 10000 | 4959344196412832 | 15.69542 | 10000000000000000 | 16 | 8391818122440672 | 15.92386 | 7042261140012369 | 15.84771 | 0.6259018 | 0.300053
290 | 0.095 | 0.522 | 1.64 | 0.008 | 0.283 | 0.268 | 16 | 12 | QC2-P1 | 0 | Plotter anchor | Plotter anchor | P | 10000000000000000 | 1000000000000 | 10000 | 4959344196412832 | 15.69542 | 10000000000000000 | 16 | 8391818122440672 | 15.92386 | 7042261140012369 | 15.84771 | 0.4977846 | 0.3259041
290 | 0.158 | 0.338 | 1.75 | 0.009 | 0.145 | 0.202 | 16 | 12 | QC2-W1 | 0 | Plotter anchor | Plotter anchor | W | 10000000000000000 | 1000000000000 | 10000 | 4959344196412832 | 15.69542 | 10000000000000000 | 16 | 8391818122440672 | 15.92386 | 7042261140012369 | 15.84771 | 0.507562 | 0.2888211
290 | 0.26 | 0.6 | 1.88 | 0.013 | 0.3 | 0.09 | 16 | 12 | QC2-W2 | 0 | Plotter anchor | Plotter anchor | W | 10000000000000000 | 1000000000000 | 10000 | 4959344196412832 | 15.69542 | 10000000000000000 | 16 | 8391818122440672 | 15.92386 | 7042261140012369 | 15.84771 | 0.6369594 | 0.318678
290 | 0.08 | 0.67 | 1.3 | 0.007 | 0.28 | 0.18 | 16 | 12 | RB1-P1 | 0 | Plotter anchor | Plotter anchor | P | 10000000000000000 | 1000000000000 | 10000 | 4959344196412832 | 15.69542 | 10000000000000000 | 16 | 8391818122440672 | 15.92386 | 7042261140012369 | 15.84771 | 0.4571465 | 0.2995457
290 | 0.059 | 0.93 | 1.32 | 0.009 | 0.4 | 0.09 | 16 | 12 | RB1-WBWR3 | 0 | Plotter anchor | Plotter anchor | W | 10000000000000000 | 1000000000000 | 10000 | 4959344196412832 | 15.69542 | 10000000000000000 | 16 | 8391818122440672 | 15.92386 | 7042261140012369 | 15.84771 | 0.4212447 | 0.3120187
290 | 0.08 | 0.88 | 0.76 | 0.006 | 0.19 | 0.18 | 16 | 12 | RI3-F1 | 0 | Plotter anchor | Plotter anchor | F | 10000000000000000 | 1000000000000 | 10000 | 4959344196412832 | 15.69542 | 10000000000000000 | 16 | 8391818122440672 | 15.92386 | 7042261140012369 | 15.84771 | 0.3154598 | 0.2554976
290 | 0.1 | 0.9 | 0.74 | 0.006 | 0.19 | 0.19 | 16 | 12 | RI3-F2 | 0 | Plotter anchor | Plotter anchor | F | 10000000000000000 | 1000000000000 | 10000 | 4959344196412832 | 15.69542 | 10000000000000000 | 16 | 8391818122440672 | 15.92386 | 7042261140012369 | 15.84771 | 0.3214038 | 0.2584655
290 | 0.08 | 1.58 | 1.46 | 0.009 | 0.21 | 0.052 | 16 | 12 | RI3-W1 | 0 | Plotter anchor | Plotter anchor | W | 10000000000000000 | 1000000000000 | 10000 | 4959344196412832 | 15.69542 | 10000000000000000 | 16 | 8391818122440672 | 15.92386 | 7042261140012369 | 15.84771 | 0.4377405 | 1.243357
290 | 0.09 | 0.88 | 0.71 | 0.006 | 0.2 | 0.21 | 16 | 12 | RI4-F1 | 0 | Plotter anchor | Plotter anchor | F | 10000000000000000 | 1000000000000 | 10000 | 4959344196412832 | 15.69542 | 10000000000000000 | 16 | 8391818122440672 | 15.92386 | 7042261140012369 | 15.84771 | 0.3179506 | 0.2503342
290 | 0.1 | 0.88 | 0.75 | 0.006 | 0.18 | 0.21 | 16 | 12 | RI4-F2 | 0 | Plotter anchor | Plotter anchor | F | 10000000000000000 | 1000000000000 | 10000 | 4959344196412832 | 15.69542 | 10000000000000000 | 16 | 8391818122440672 | 15.92386 | 7042261140012369 | 15.84771 | 0.3216687 | 0.2544844
290 | 0.05 | 1.66 | 1.35 | 0.0015 | 0.14 | 0.068 | 16 | 12 | RI4-W1 | 0 | Plotter anchor | Plotter anchor | W | 10000000000000000 | 1000000000000 | 10000 | 4959344196412832 | 15.69542 | 10000000000000000 | 16 | 8391818122440672 | 15.92386 | 7042261140012369 | 15.84771 | 0.3869876 | 1.063634
290 | 0.12 | 0.6 | 1.26 | 0.013 | 0.15 | 0.2 | 16 | 12 | RS1-P1 | 0 | Plotter anchor | Plotter anchor | P | 10000000000000000 | 1000000000000 | 10000 | 4959344196412832 | 15.69542 | 10000000000000000 | 16 | 8391818122440672 | 15.92386 | 7042261140012369 | 15.84771 | 0.496602 | 0.3321423
290 | 0.31 | 0.59 | 1.49 | 0.016 | 0.52 | 0.09 | 16 | 12 | RS1-W1 | 0 | Plotter anchor | Plotter anchor | W | 10000000000000000 | 1000000000000 | 10000 | 4959344196412832 | 15.69542 | 10000000000000000 | 16 | 8391818122440672 | 15.92386 | 7042261140012369 | 15.84771 | 0.6306798 | 0.3096756
290 | 0.241 | 0.528 | 1.497 | 0.013 | 0.285 | 0.235 | 16 | 12 | SA1-P1 | 0 | Plotter anchor | Plotter anchor | P | 10000000000000000 | 1000000000000 | 10000 | 4959344196412832 | 15.69542 | 10000000000000000 | 16 | 8391818122440672 | 15.92386 | 7042261140012369 | 15.84771 | 0.574094 | 0.3486736
290 | 0.235 | 0.525 | 1.467 | 0.016 | 0.305 | 0.22 | 16 | 12 | SA1-P2 | 0 | Plotter anchor | Plotter anchor | P | 10000000000000000 | 1000000000000 | 10000 | 4959344196412832 | 15.69542 | 10000000000000000 | 16 | 8391818122440672 | 15.92386 | 7042261140012369 | 15.84771 | 0.5876293 | 0.3613
290 | 0.22 | 0.508 | 1.22 | 0.012 | 0.27 | 0.2 | 16 | 12 | SA1-P3 | 0 | Plotter anchor | Plotter anchor | P | 10000000000000000 | 1000000000000 | 10000 | 4959344196412832 | 15.69542 | 10000000000000000 | 16 | 8391818122440672 | 15.92386 | 7042261140012369 | 15.84771 | 0.5239746 | 0.3225935
290 | 0.17 | 0.64 | 1.478 | 0.011 | 0.225 | 0.217 | 16 | 12 | SA1-SRM2 | 0 | Plotter anchor | Plotter anchor | SRM | 10000000000000000 | 1000000000000 | 10000 | 4959344196412832 | 15.69542 | 10000000000000000 | 16 | 8391818122440672 | 15.92386 | 7042261140012369 | 15.84771 | 0.5360616 | 0.3382491
290 | 0.16 | 1.26 | 1.21 | 0.019 | 0.165 | 0.15 | 16 | 12 | SA1-W1 | 0 | Plotter anchor | Plotter anchor | W | 10000000000000000 | 1000000000000 | 10000 | 4959344196412832 | 15.69542 | 10000000000000000 | 16 | 8391818122440672 | 15.92386 | 7042261140012369 | 15.84771 | 0.489877 | 0.6712368
290 | 0.117 | 0.617 | 1.359 | 0.01 | 0.275 | 0.235 | 16 | 12 | SA2-P1 | 0 | Plotter anchor | Plotter anchor | P | 10000000000000000 | 1000000000000 | 10000 | 4959344196412832 | 15.69542 | 10000000000000000 | 16 | 8391818122440672 | 15.92386 | 7042261140012369 | 15.84771 | 0.4903805 | 0.3230353
290 | 0.254 | 0.726 | 1.285 | 0.015 | 0.247 | 0.103 | 16 | 12 | SA2-W1 | 0 | Plotter anchor | Plotter anchor | W | 10000000000000000 | 1000000000000 | 10000 | 4959344196412832 | 15.69542 | 10000000000000000 | 16 | 8391818122440672 | 15.92386 | 7042261140012369 | 15.84771 | 0.5519624 | 0.2981155
290 | 0.07 | 0.59 | 1.45 | 0.007 | 0.24 | 0.2 | 16 | 12 | SB1-P1 | 0 | Plotter anchor | Plotter anchor | P | 10000000000000000 | 1000000000000 | 10000 | 4959344196412832 | 15.69542 | 10000000000000000 | 16 | 8391818122440672 | 15.92386 | 7042261140012369 | 15.84771 | 0.4631771 | 0.3070812
290 | 0.047 | 0.049 | 1.28 | 0.009 | 0.14 | 0.15 | 16 | 12 | SB1-W1 | 0 | Plotter anchor | Plotter anchor | W | 10000000000000000 | 1000000000000 | 10000 | 4959344196412832 | 15.69542 | 10000000000000000 | 16 | 8391818122440672 | 15.92386 | 7042261140012369 | 15.84771 | 0.4182012 | 0.2629451
290 | 0.093 | 0.613 | 1.313 | 0.009 | 0.177 | 0.18 | 16 | 12 | SH1-P1 | 0 | Plotter anchor | Plotter anchor | P | 10000000000000000 | 1000000000000 | 10000 | 4959344196412832 | 15.69542 | 10000000000000000 | 16 | 8391818122440672 | 15.92386 | 7042261140012369 | 15.84771 | 0.4730967 | 0.313149
290 | 0.025 | 0.95 | 1.182 | 0.014 | 0.392 | 0.055 | 16 | 12 | SH1-W1 | 0 | Plotter anchor | Plotter anchor | W | 10000000000000000 | 1000000000000 | 10000 | 4959344196412832 | 15.69542 | 10000000000000000 | 16 | 8391818122440672 | 15.92386 | 7042261140012369 | 15.84771 | 0.4289052 | 0.3378122
290 | 0.123 | 0.633 | 1.3 | 0.008 | 0.24 | 0.2 | 16 | 12 | SH2-P1 | 0 | Plotter anchor | Plotter anchor | P | 10000000000000000 | 1000000000000 | 10000 | 4959344196412832 | 15.69542 | 10000000000000000 | 16 | 8391818122440672 | 15.92386 | 7042261140012369 | 15.84771 | 0.4760547 | 0.3057896
290 | 0.025 | 0.965 | 1.172 | 0.014 | 0.43 | 0.05 | 16 | 12 | SH2-W1 | 0 | Plotter anchor | Plotter anchor | W | 10000000000000000 | 1000000000000 | 10000 | 4959344196412832 | 15.69542 | 10000000000000000 | 16 | 8391818122440672 | 15.92386 | 7042261140012369 | 15.84771 | 0.4278825 | 0.3440143
290 | 0.141 | 0.575 | 1.3 | 0.007 | 0.201 | 0.25 | 16 | 12 | SL1-P1 | 0 | Plotter anchor | Plotter anchor | P | 10000000000000000 | 1000000000000 | 10000 | 4959344196412832 | 15.69542 | 10000000000000000 | 16 | 8391818122440672 | 15.92386 | 7042261140012369 | 15.84771 | 0.4769792 | 0.296945
290 | 0.174 | 0.665 | 1.465 | 0.01 | 0.186 | 0.219 | 16 | 12 | SL1-SRM1 | 0 | Plotter anchor | Plotter anchor | SRM | 10000000000000000 | 1000000000000 | 10000 | 4959344196412832 | 15.69542 | 10000000000000000 | 16 | 8391818122440672 | 15.92386 | 7042261140012369 | 15.84771 | 0.529106 | 0.3321487
290 | 0.247 | 0.061 | 1.069 | 0.015 | 0.205 | 0.12 | 16 | 12 | SL1-W1 | 0 | Plotter anchor | Plotter anchor | W | 10000000000000000 | 1000000000000 | 10000 | 4959344196412832 | 15.69542 | 10000000000000000 | 16 | 8391818122440672 | 15.92386 | 7042261140012369 | 15.84771 | 0.5043425 | 0.2755533
290 | 0.11 | 0.61 | 1.37 | 0.004 | 0.23 | 0.23 | 16 | 12 | SL2-P1 | 0 | Plotter anchor | Plotter anchor | P | 10000000000000000 | 1000000000000 | 10000 | 4959344196412832 | 15.69542 | 10000000000000000 | 16 | 8391818122440672 | 15.92386 | 7042261140012369 | 15.84771 | 0.4551787 | 0.273468
290 | 0.174 | 0.665 | 1.465 | 0.01 | 0.186 | 0.219 | 16 | 12 | SL2-SRM1 | 0 | Plotter anchor | Plotter anchor | SRM | 10000000000000000 | 1000000000000 | 10000 | 4959344196412832 | 15.69542 | 10000000000000000 | 16 | 8391818122440672 | 15.92386 | 7042261140012369 | 15.84771 | 0.529106 | 0.3321487
290 | 0.048 | 0.067 | 1.525 | 0.005 | 0.375 | 0.12 | 16 | 12 | SL2-W1 | 0 | Plotter anchor | Plotter anchor | W | 10000000000000000 | 1000000000000 | 10000 | 4959344196412832 | 15.69542 | 10000000000000000 | 16 | 8391818122440672 | 15.92386 | 7042261140012369 | 15.84771 | 0.4126607 | 0.2484613
290 | 0.17 | 0.2 | 1.403 | 0.013 | 0.27 | 0.235 | 16 | 12 | SO1-P1 | 0 | Plotter anchor | Plotter anchor | P | 10000000000000000 | 1000000000000 | 10000 | 4959344196412832 | 15.69542 | 10000000000000000 | 16 | 8391818122440672 | 15.92386 | 7042261140012369 | 15.84771 | 0.5273824 | 0.3414118
290 | 0.18 | 0.2 | 1.36 | 0.011 | 0.23 | 0.21 | 16 | 12 | SO1-P2 | 0 | Plotter anchor | Plotter anchor | P | 10000000000000000 | 1000000000000 | 10000 | 4959344196412832 | 15.69542 | 10000000000000000 | 16 | 8391818122440672 | 15.92386 | 7042261140012369 | 15.84771 | 0.5134499 | 0.3272285
290 | 0.18 | 0.2 | 1.437 | 0.011 | 0.245 | 0.205 | 16 | 12 | SO1-P3 | 0 | Plotter anchor | Plotter anchor | P | 10000000000000000 | 1000000000000 | 10000 | 4959344196412832 | 15.69542 | 10000000000000000 | 16 | 8391818122440672 | 15.92386 | 7042261140012369 | 15.84771 | 0.5222327 | 0.3326799
290 | 0.2 | 0.18 | 1.34 | 0.014 | 0.23 | 0.24 | 16 | 12 | SO1-SRM3 | 0 | Plotter anchor | Plotter anchor | SRM | 10000000000000000 | 1000000000000 | 10000 | 4959344196412832 | 15.69542 | 10000000000000000 | 16 | 8391818122440672 | 15.92386 | 7042261140012369 | 15.84771 | 0.5449146 | 0.3417661
290 | 0.1 | 0.6 | 1.42 | 0.008 | 0.28 | 0.23 | 16 | 12 | SO2-P1 | 0 | Plotter anchor | Plotter anchor | P | 10000000000000000 | 1000000000000 | 10000 | 4959344196412832 | 15.69542 | 10000000000000000 | 16 | 8391818122440672 | 15.92386 | 7042261140012369 | 15.84771 | 0.4785187 | 0.3131467
290 | 0.174 | 0.665 | 1.465 | 0.01 | 0.186 | 0.219 | 16 | 12 | SO2-SRM1 | 0 | Plotter anchor | Plotter anchor | SRM | 10000000000000000 | 1000000000000 | 10000 | 4959344196412832 | 15.69542 | 10000000000000000 | 16 | 8391818122440672 | 15.92386 | 7042261140012369 | 15.84771 | 0.529106 | 0.3321487
290 | 0.03 | 0.14 | 1.38 | 0.003 | 0.23 | 0.17 | 16 | 12 | SO2-W1 | 0 | Plotter anchor | Plotter anchor | W | 10000000000000000 | 1000000000000 | 10000 | 4959344196412832 | 15.69542 | 10000000000000000 | 16 | 8391818122440672 | 15.92386 | 7042261140012369 | 15.84771 | 0.3951312 | 0.2212182
290 | 0.056 | 0.562 | 1.312 | 0.009 | 0.18 | 0.238 | 16 | 12 | SO3-P1 | 0 | Plotter anchor | Plotter anchor | P | 10000000000000000 | 1000000000000 | 10000 | 4959344196412832 | 15.69542 | 10000000000000000 | 16 | 8391818122440672 | 15.92386 | 7042261140012369 | 15.84771 | 0.4633702 | 0.3121527
290 | 0.174 | 0.665 | 1.465 | 0.01 | 0.186 | 0.219 | 16 | 12 | SO3-SRM1 | 0 | Plotter anchor | Plotter anchor | SRM | 10000000000000000 | 1000000000000 | 10000 | 4959344196412832 | 15.69542 | 10000000000000000 | 16 | 8391818122440672 | 15.92386 | 7042261140012369 | 15.84771 | 0.529106 | 0.3321487
290 | 0.031 | 0.097 | 1.419 | 0.009 | 0.39 | 0.116 | 16 | 12 | SO3-W1 | 0 | Plotter anchor | Plotter anchor | W | 10000000000000000 | 1000000000000 | 10000 | 4959344196412832 | 15.69542 | 10000000000000000 | 16 | 8391818122440672 | 15.92386 | 7042261140012369 | 15.84771 | 0.4293775 | 0.2712044
290 | 0.13 | 0.76 | 0.62 | 0.02 | 0.22 | 0.17 | 16 | 12 | SQ1-F1 | 0 | Plotter anchor | Plotter anchor | F | 10000000000000000 | 1000000000000 | 10000 | 4959344196412832 | 15.69542 | 10000000000000000 | 16 | 8391818122440672 | 15.92386 | 7042261140012369 | 15.84771 | 0.3407858 | 0.2824457
290 | 0.37 | 0.125 | 1.4 | 0.021 | 0.42 | 0.058 | 16 | 12 | SQ1-W1 | 0 | Plotter anchor | Plotter anchor | W | 10000000000000000 | 1000000000000 | 10000 | 4959344196412832 | 15.69542 | 10000000000000000 | 16 | 8391818122440672 | 15.92386 | 7042261140012369 | 15.84771 | 0.6224258 | 0.3199608
290 | 0.13 | 0.74 | 0.71 | 0.018 | 0.245 | 0.185 | 16 | 12 | SQ2-F1 | 0 | Plotter anchor | Plotter anchor | F | 10000000000000000 | 1000000000000 | 10000 | 4959344196412832 | 15.69542 | 10000000000000000 | 16 | 8391818122440672 | 15.92386 | 7042261140012369 | 15.84771 | 0.3432896 | 0.285969
290 | 0.13 | 0.11 | 1.5 | 0.016 | 0.41 | 0.095 | 16 | 12 | SQ2-W1 | 0 | Plotter anchor | Plotter anchor | W | 10000000000000000 | 1000000000000 | 10000 | 4959344196412832 | 15.69542 | 10000000000000000 | 16 | 8391818122440672 | 15.92386 | 7042261140012369 | 15.84771 | 0.5106538 | 0.3090291
290 | 0.073 | 0.49 | 1.34 | 0.014 | 0.37 | 0.22 | 16 | 12 | SR1-P1 | 0 | Plotter anchor | Plotter anchor | P | 10000000000000000 | 1000000000000 | 10000 | 4959344196412832 | 15.69542 | 10000000000000000 | 16 | 8391818122440672 | 15.92386 | 7042261140012369 | 15.84771 | 0.4971489 | 0.3420541
290 | 0.023 | 0.87 | 1.23 | 0.006 | 0.41 | 0.04 | 16 | 12 | SR1-W1 | 0 | Plotter anchor | Plotter anchor | W | 10000000000000000 | 1000000000000 | 10000 | 4959344196412832 | 15.69542 | 10000000000000000 | 16 | 8391818122440672 | 15.92386 | 7042261140012369 | 15.84771 | 0.4029464 | 0.2659549
290 | 0.06 | 0.65 | 1.18 | 0.012 | 0.19 | 0.19 | 16 | 12 | ST1-P1 | 0 | Plotter anchor | Plotter anchor | P | 10000000000000000 | 1000000000000 | 10000 | 4959344196412832 | 15.69542 | 10000000000000000 | 16 | 8391818122440672 | 15.92386 | 7042261140012369 | 15.84771 | 0.4645481 | 0.3219999
290 | 0.02 | 0.09 | 1.36 | 0.009 | 0.42 | 0.12 | 16 | 12 | ST1-W1 | 0 | Plotter anchor | Plotter anchor | W | 10000000000000000 | 1000000000000 | 10000 | 4959344196412832 | 15.69542 | 10000000000000000 | 16 | 8391818122440672 | 15.92386 | 7042261140012369 | 15.84771 | 0.4244267 | 0.2677711
290 | 0.04 | 0.65 | 1.55 | 0.006 | 0 | 0.22 | 16 | 12 | ST2-P1 | 0 | Plotter anchor | Plotter anchor | P | 10000000000000000 | 1000000000000 | 10000 | 4959344196412832 | 15.69542 | 10000000000000000 | 16 | 8391818122440672 | 15.92386 | 7042261140012369 | 15.84771 | 0.4636549 | 0.3060628
290 | 0.01 | 0.15 | 1.45 | 0.01 | 0 | 0.12 | 16 | 12 | ST2-W1 | 0 | Plotter anchor | Plotter anchor | W | 10000000000000000 | 1000000000000 | 10000 | 4959344196412832 | 15.69542 | 10000000000000000 | 16 | 8391818122440672 | 15.92386 | 7042261140012369 | 15.84771 | 0.4379303 | 0.2786029
290 | 0.11 | 0.5 | 1.395 | 0.013 | 0.325 | 0.232 | 16 | 12 | SU1-P1 | 0 | Plotter anchor | Plotter anchor | P | 10000000000000000 | 1000000000000 | 10000 | 4959344196412832 | 15.69542 | 10000000000000000 | 16 | 8391818122440672 | 15.92386 | 7042261140012369 | 15.84771 | 0.5104475 | 0.3411676
290 | 0.17 | 0.64 | 1.478 | 0.011 | 0.225 | 0.217 | 16 | 12 | SU1-SRM2 | 0 | Plotter anchor | Plotter anchor | SRM | 10000000000000000 | 1000000000000 | 10000 | 4959344196412832 | 15.69542 | 10000000000000000 | 16 | 8391818122440672 | 15.92386 | 7042261140012369 | 15.84771 | 0.5360616 | 0.3382491
290 | 0.23 | 0.64 | 1.47 | 0.011 | 0.38 | 0.14 | 16 | 12 | SU1-W1 | 0 | Plotter anchor | Plotter anchor | W | 10000000000000000 | 1000000000000 | 10000 | 4959344196412832 | 15.69542 | 10000000000000000 | 16 | 8391818122440672 | 15.92386 | 7042261140012369 | 15.84771 | 0.5355517 | 0.2873567
290 | 0.11 | 0.54 | 1.34 | 0.011 | 0.244 | 0.244 | 16 | 12 | SU2-P1 | 0 | Plotter anchor | Plotter anchor | P | 10000000000000000 | 1000000000000 | 10000 | 4959344196412832 | 15.69542 | 10000000000000000 | 16 | 8391818122440672 | 15.92386 | 7042261140012369 | 15.84771 | 0.492057 | 0.3264061
290 | 0.17 | 0.64 | 1.478 | 0.011 | 0.225 | 0.217 | 16 | 12 | SU2-SRM2 | 0 | Plotter anchor | Plotter anchor | SRM | 10000000000000000 | 1000000000000 | 10000 | 4959344196412832 | 15.69542 | 10000000000000000 | 16 | 8391818122440672 | 15.92386 | 7042261140012369 | 15.84771 | 0.5360616 | 0.3382491
290 | 0.19 | 0.56 | 1.535 | 0.018 | 0.454 | 0.093 | 16 | 12 | SU2-W1 | 0 | Plotter anchor | Plotter anchor | W | 10000000000000000 | 1000000000000 | 10000 | 4959344196412832 | 15.69542 | 10000000000000000 | 16 | 8391818122440672 | 15.92386 | 7042261140012369 | 15.84771 | 0.5683128 | 0.3195461
290 | 0.22 | 0.59 | 1.45 | 0.016 | 0.51 | 0.08 | 16 | 12 | SU2-WBW1 | 0 | Plotter anchor | Plotter anchor | W | 10000000000000000 | 1000000000000 | 10000 | 4959344196412832 | 15.69542 | 10000000000000000 | 16 | 8391818122440672 | 15.92386 | 7042261140012369 | 15.84771 | 0.5586145 | 0.3071577
290 | 0.39 | 0.58 | 1.63 | 0.018 | 0.54 | 0.09 | 16 | 12 | SU2-WBW2 | 0 | Plotter anchor | Plotter anchor | W | 10000000000000000 | 1000000000000 | 10000 | 4959344196412832 | 15.69542 | 10000000000000000 | 16 | 8391818122440672 | 15.92386 | 7042261140012369 | 15.84771 | 0.6722472 | 0.3256524
290 | 0.37 | 0.7 | 1.53 | 0.013 | 0.53 | 0.09 | 16 | 12 | SU2-WBW5 | 0 | Plotter anchor | Plotter anchor | W | 10000000000000000 | 1000000000000 | 10000 | 4959344196412832 | 15.69542 | 10000000000000000 | 16 | 8391818122440672 | 15.92386 | 7042261140012369 | 15.84771 | 0.6133659 | 0.3033829
290 | 0.05 | 0.725 | 1.28 | 0.012 | 0.24 | 0.23 | 16 | 12 | TH2-F1 | 0 | Plotter anchor | Plotter anchor | F | 10000000000000000 | 1000000000000 | 10000 | 4959344196412832 | 15.69542 | 10000000000000000 | 16 | 8391818122440672 | 15.92386 | 7042261140012369 | 15.84771 | 0.3467851 | 0.313203
290 | 0.048 | 0.935 | 1.13 | 0.017 | 0.125 | 0.054 | 16 | 12 | TH2-W1 | 0 | Plotter anchor | Plotter anchor | W | 10000000000000000 | 1000000000000 | 10000 | 4959344196412832 | 15.69542 | 10000000000000000 | 16 | 8391818122440672 | 15.92386 | 7042261140012369 | 15.84771 | 0.4331684 | 0.3399494
290 | 0.04 | 0.76 | 1.39 | 0.008 | 0.27 | 0.2 | 16 | 12 | TH3-F1 | 0 | Plotter anchor | Plotter anchor | F | 10000000000000000 | 1000000000000 | 10000 | 4959344196412832 | 15.69542 | 10000000000000000 | 16 | 8391818122440672 | 15.92386 | 7042261140012369 | 15.84771 | 0.3392294 | 0.2999938
290 | 0.04 | 0.77 | 1.41 | 0.006 | 0.23 | 0.19 | 16 | 12 | TH3-F2 | 0 | Plotter anchor | Plotter anchor | F | 10000000000000000 | 1000000000000 | 10000 | 4959344196412832 | 15.69542 | 10000000000000000 | 16 | 8391818122440672 | 15.92386 | 7042261140012369 | 15.84771 | 0.3316931 | 0.2866206
290 | 0.08 | 0.84 | 1.11 | 0.015 | 0.15 | 0.062 | 16 | 12 | TH3-W1 | 0 | Plotter anchor | Plotter anchor | W | 10000000000000000 | 1000000000000 | 10000 | 4959344196412832 | 15.69542 | 10000000000000000 | 16 | 8391818122440672 | 15.92386 | 7042261140012369 | 15.84771 | 0.4360286 | 0.3007425
290 | 0.09 | 0.57 | 1.36 | 0.01 | 0.23 | 0.24 | 16 | 12 | TM1-P1 | 0 | Plotter anchor | Plotter anchor | P | 10000000000000000 | 1000000000000 | 10000 | 4959344196412832 | 15.69542 | 10000000000000000 | 16 | 8391818122440672 | 15.92386 | 7042261140012369 | 15.84771 | 0.4821317 | 0.3221604
290 | 0.17 | 0.64 | 1.478 | 0.011 | 0.225 | 0.217 | 16 | 12 | TM1-SRM2 | 0 | Plotter anchor | Plotter anchor | SRM | 10000000000000000 | 1000000000000 | 10000 | 4959344196412832 | 15.69542 | 10000000000000000 | 16 | 8391818122440672 | 15.92386 | 7042261140012369 | 15.84771 | 0.5360616 | 0.3382491
290 | 0.33 | 0.67 | 1.62 | 0.014 | 0.46 | 0.09 | 16 | 12 | TM1-W1 | 0 | Plotter anchor | Plotter anchor | W | 10000000000000000 | 1000000000000 | 10000 | 4959344196412832 | 15.69542 | 10000000000000000 | 16 | 8391818122440672 | 15.92386 | 7042261140012369 | 15.84771 | 0.6355762 | 0.3115733
290 | 0.35 | 0.67 | 1.58 | 0.015 | 0.54 | 0.09 | 16 | 12 | TM2-W1 | 0 | Plotter anchor | Plotter anchor | W | 10000000000000000 | 1000000000000 | 10000 | 4959344196412832 | 15.69542 | 10000000000000000 | 16 | 8391818122440672 | 15.92386 | 7042261140012369 | 15.84771 | 0.6369241 | 0.3135638
290 | 0.39 | 0.58 | 1.63 | 0.018 | 0.54 | 0.09 | 16 | 12 | TM2-WBW2 | 0 | Plotter anchor | Plotter anchor | W | 10000000000000000 | 1000000000000 | 10000 | 4959344196412832 | 15.69542 | 10000000000000000 | 16 | 8391818122440672 | 15.92386 | 7042261140012369 | 15.84771 | 0.6722472 | 0.3256524
290 | 0.37 | 0.7 | 1.53 | 0.013 | 0.53 | 0.09 | 16 | 12 | TM2-WBW5 | 0 | Plotter anchor | Plotter anchor | W | 10000000000000000 | 1000000000000 | 10000 | 4959344196412832 | 15.69542 | 10000000000000000 | 16 | 8391818122440672 | 15.92386 | 7042261140012369 | 15.84771 | 0.6133659 | 0.3033829
290 | 0.06 | 0.7 | 0.64 | 0.01 | 0.26 | 0.2 | 16 | 12 | TP3-F1 | 0 | Plotter anchor | Plotter anchor | F | 10000000000000000 | 1000000000000 | 10000 | 4959344196412832 | 15.69542 | 10000000000000000 | 16 | 8391818122440672 | 15.92386 | 7042261140012369 | 15.84771 | 0.3116621 | 0.2440033
290 | 0.08 | 0.67 | 0.61 | 0.01 | 0.2 | 0.19 | 16 | 12 | TP3-F2 | 0 | Plotter anchor | Plotter anchor | F | 10000000000000000 | 1000000000000 | 10000 | 4959344196412832 | 15.69542 | 10000000000000000 | 16 | 8391818122440672 | 15.92386 | 7042261140012369 | 15.84771 | 0.3165387 | 0.2392358
290 | 0.2 | 0.18 | 1.34 | 0.014 | 0.23 | 0.24 | 16 | 12 | TP3-SRM3 | 0 | Plotter anchor | Plotter anchor | SRM | 10000000000000000 | 1000000000000 | 10000 | 4959344196412832 | 15.69542 | 10000000000000000 | 16 | 8391818122440672 | 15.92386 | 7042261140012369 | 15.84771 | 0.5449146 | 0.3417661
290 | 0.33 | 0.57 | 1.26 | 0.011 | 0.66 | 0.076 | 16 | 12 | TP3-W1 | 0 | Plotter anchor | Plotter anchor | W | 10000000000000000 | 1000000000000 | 10000 | 4959344196412832 | 15.69542 | 10000000000000000 | 16 | 8391818122440672 | 15.92386 | 7042261140012369 | 15.84771 | 0.5735765 | 0.2729727
290 | 0.06 | 0.7 | 0.67 | 0.011 | 0.23 | 0.21 | 16 | 12 | TP4-P1 | 0 | Plotter anchor | Plotter anchor | F | 10000000000000000 | 1000000000000 | 10000 | 4959344196412832 | 15.69542 | 10000000000000000 | 16 | 8391818122440672 | 15.92386 | 7042261140012369 | 15.84771 | 0.3131033 | 0.2520403
290 | 0.05 | 0.71 | 0.67 | 0.01 | 0.2 | 0.22 | 16 | 12 | TP4-P2 | 0 | Plotter anchor | Plotter anchor | F | 10000000000000000 | 1000000000000 | 10000 | 4959344196412832 | 15.69542 | 10000000000000000 | 16 | 8391818122440672 | 15.92386 | 7042261140012369 | 15.84771 | 0.312407 | 0.2479192
290 | 0.17 | 0.64 | 1.478 | 0.011 | 0.225 | 0.217 | 16 | 12 | TP4-SRM2 | 0 | Plotter anchor | Plotter anchor | SRM | 10000000000000000 | 1000000000000 | 10000 | 4959344196412832 | 15.69542 | 10000000000000000 | 16 | 8391818122440672 | 15.92386 | 7042261140012369 | 15.84771 | 0.5360616 | 0.3382491
290 | 0.29 | 0.6 | 1.44 | 0.014 | 0.5 | 0.098 | 16 | 12 | TP4-W1 | 0 | Plotter anchor | Plotter anchor | W | 10000000000000000 | 1000000000000 | 10000 | 4959344196412832 | 15.69542 | 10000000000000000 | 16 | 8391818122440672 | 15.92386 | 7042261140012369 | 15.84771 | 0.5995388 | 0.2985727
290 | 0.15 | 0.6 | 1.27 | 0.011 | 0.2 | 0.21 | 16 | 12 | TRO-P1 | 0 | Plotter anchor | Plotter anchor | P | 10000000000000000 | 1000000000000 | 10000 | 4959344196412832 | 15.69542 | 10000000000000000 | 16 | 8391818122440672 | 15.92386 | 7042261140012369 | 15.84771 | 0.4974235 | 0.3220938
290 | 0.055 | 0.957 | 1.39 | 0.02 | 0.445 | 0.185 | 16 | 12 | TRO-W1 | 0 | Plotter anchor | Plotter anchor | W | 10000000000000000 | 1000000000000 | 10000 | 4959344196412832 | 15.69542 | 10000000000000000 | 16 | 8391818122440672 | 15.92386 | 7042261140012369 | 15.84771 | 0.4846481 | 0.384899
290 | 0.067 | 0.702 | 1.33 | 0.007 | 0.0202 | 0.138 | 16 | 12 | UL1-F1 | 0 | Plotter anchor | Plotter anchor | F | 10000000000000000 | 1000000000000 | 10000 | 4959344196412832 | 15.69542 | 10000000000000000 | 16 | 8391818122440672 | 15.92386 | 7042261140012369 | 15.84771 | 0.3319536 | 0.2839612
290 | 0.041 | 0.605 | 1.76 | 0.008 | 0.342 | 0.069 | 16 | 12 | UL1-W1 | 0 | Plotter anchor | Plotter anchor | W | 10000000000000000 | 1000000000000 | 10000 | 4959344196412832 | 15.69542 | 10000000000000000 | 16 | 8391818122440672 | 15.92386 | 7042261140012369 | 15.84771 | 0.4548867 | 0.2842868
290 | 0.063 | 0.712 | 1.28 | 0.006 | 0.168 | 0.155 | 16 | 12 | UL2-F1 | 0 | Plotter anchor | Plotter anchor | F | 10000000000000000 | 1000000000000 | 10000 | 4959344196412832 | 15.69542 | 10000000000000000 | 16 | 8391818122440672 | 15.92386 | 7042261140012369 | 15.84771 | 0.3261145 | 0.273425
290 | 0.044 | 0.582 | 1.68 | 0.007 | 0.371 | 0.062 | 16 | 12 | UL2-W1 | 0 | Plotter anchor | Plotter anchor | W | 10000000000000000 | 1000000000000 | 10000 | 4959344196412832 | 15.69542 | 10000000000000000 | 16 | 8391818122440672 | 15.92386 | 7042261140012369 | 15.84771 | 0.4383387 | 0.272981
290 | 0.03 | 0.84 | 1.41 | 0.006 | 0.06 | 0.17 | 16 | 12 | UL3-F1 | 0 | Plotter anchor | Plotter anchor | F | 10000000000000000 | 1000000000000 | 10000 | 4959344196412832 | 15.69542 | 10000000000000000 | 16 | 8391818122440672 | 15.92386 | 7042261140012369 | 15.84771 | 0.3316931 | 0.2977479
290 | 0.03 | 0.18 | 1.72 | 0.009 | 0.29 | 0.08 | 16 | 12 | UL3-W1 | 0 | Plotter anchor | Plotter anchor | W | 10000000000000000 | 1000000000000 | 10000 | 4959344196412832 | 15.69542 | 10000000000000000 | 16 | 8391818122440672 | 15.92386 | 7042261140012369 | 15.84771 | 0.4596182 | 0.2873166
290 | 0.03 | 0.82 | 1.35 | 0.006 | 0.008 | 0.19 | 16 | 12 | UL4-F1 | 0 | Plotter anchor | Plotter anchor | F | 10000000000000000 | 1000000000000 | 10000 | 4959344196412832 | 15.69542 | 10000000000000000 | 16 | 8391818122440672 | 15.92386 | 7042261140012369 | 15.84771 | 0.3290199 | 0.2900672
290 | 0.03 | 0.13 | 1.74 | 0.009 | 0.26 | 0.08 | 16 | 12 | UL4-W1 | 0 | Plotter anchor | Plotter anchor | W | 10000000000000000 | 1000000000000 | 10000 | 4959344196412832 | 15.69542 | 10000000000000000 | 16 | 8391818122440672 | 15.92386 | 7042261140012369 | 15.84771 | 0.4619343 | 0.2883147
290 | 0.14 | 0.5 | 1.29 | 0.013 | 0.25 | 0.2 | 16 | 12 | UP1-P1 | 0 | Plotter anchor | Plotter anchor | P | 10000000000000000 | 1000000000000 | 10000 | 4959344196412832 | 15.69542 | 10000000000000000 | 16 | 8391818122440672 | 15.92386 | 7042261140012369 | 15.84771 | 0.5064395 | 0.3332518
290 | 0.11 | 0.53 | 1.24 | 0.011 | 0.24 | 0.21 | 16 | 12 | UP1-P2 | 0 | Plotter anchor | Plotter anchor | P | 10000000000000000 | 1000000000000 | 10000 | 4959344196412832 | 15.69542 | 10000000000000000 | 16 | 8391818122440672 | 15.92386 | 7042261140012369 | 15.84771 | 0.481926 | 0.3188086
290 | 0.22 | 0.11 | 1.25 | 0.015 | 0.32 | 0.17 | 16 | 12 | UP1-W1 | 0 | Plotter anchor | Plotter anchor | W | 10000000000000000 | 1000000000000 | 10000 | 4959344196412832 | 15.69542 | 10000000000000000 | 16 | 8391818122440672 | 15.92386 | 7042261140012369 | 15.84771 | 0.5115012 | 0.2887922
290 | 0.1 | 0.72 | 0.58 | 0.012 | 0.35 | 0.181 | 16 | 12 | UP2-P1 | 0 | Plotter anchor | Plotter anchor | P | 10000000000000000 | 1000000000000 | 10000 | 4959344196412832 | 15.69542 | 10000000000000000 | 16 | 8391818122440672 | 15.92386 | 7042261140012369 | 15.84771 | 0.4389572 | 0.2635124
290 | 0.3 | 0.09 | 1.49 | 0.012 | 0.37 | 0.068 | 16 | 12 | UP2-W1 | 0 | Plotter anchor | Plotter anchor | W | 10000000000000000 | 1000000000000 | 10000 | 4959344196412832 | 15.69542 | 10000000000000000 | 16 | 8391818122440672 | 15.92386 | 7042261140012369 | 15.84771 | 0.5759559 | 0.2911372
290 | 0.1 | 0.74 | 0.66 | 0.012 | 0.3 | 0.19 | 16 | 12 | UP3-F1 | 0 | Plotter anchor | Plotter anchor | F | 10000000000000000 | 1000000000000 | 10000 | 4959344196412832 | 15.69542 | 10000000000000000 | 16 | 8391818122440672 | 15.92386 | 7042261140012369 | 15.84771 | 0.3261092 | 0.2578618
290 | 0.1 | 0.084 | 1.57 | 0.017 | 0.46 | 0.07 | 16 | 12 | UP3-W1 | 0 | Plotter anchor | Plotter anchor | W | 10000000000000000 | 1000000000000 | 10000 | 4959344196412832 | 15.69542 | 10000000000000000 | 16 | 8391818122440672 | 15.92386 | 7042261140012369 | 15.84771 | 0.5183389 | 0.3171607
290 | 0.11 | 0.62 | 1.36 | 0.009 | 0.26 | 0.185 | 16 | 12 | UP4-P1 | 0 | Plotter anchor | Plotter anchor | P | 10000000000000000 | 1000000000000 | 10000 | 4959344196412832 | 15.69542 | 10000000000000000 | 16 | 8391818122440672 | 15.92386 | 7042261140012369 | 15.84771 | 0.4825063 | 0.3166517
290 | 0.1 | 0.625 | 1.395 | 0.012 | 0.23 | 0.185 | 16 | 12 | UP4-P2 | 0 | Plotter anchor | Plotter anchor | P | 10000000000000000 | 1000000000000 | 10000 | 4959344196412832 | 15.69542 | 10000000000000000 | 16 | 8391818122440672 | 15.92386 | 7042261140012369 | 15.84771 | 0.5011764 | 0.3376937
290 | 0.064 | 1.47 | 1.53 | 0.011 | 0.22 | 0.084 | 16 | 12 | UP4-W1 | 0 | Plotter anchor | Plotter anchor | W | 10000000000000000 | 1000000000000 | 10000 | 4959344196412832 | 15.69542 | 10000000000000000 | 16 | 8391818122440672 | 15.92386 | 7042261140012369 | 15.84771 | 0.4528491 | 1.03811
290 | 0.01 | 0.75 | 1.42 | 0.004 | 0 | 0 | 16 | 12 | VIE-F1 | 0 | Plotter anchor | Plotter anchor | F | 10000000000000000 | 1000000000000 | 10000 | 4959344196412832 | 15.69542 | 10000000000000000 | 16 | 8391818122440672 | 15.92386 | 7042261140012369 | 15.84771 | 0.3232516 | 0.2653902
290 | 0.14 | 0.84 | 1.4 | 0.019 | 0.25 | 0.19 | 16 | 12 | VIE-SRM4 | 0 | Plotter anchor | Plotter anchor | SRM | 10000000000000000 | 1000000000000 | 10000 | 4959344196412832 | 15.69542 | 10000000000000000 | 16 | 8391818122440672 | 15.92386 | 7042261140012369 | 15.84771 | 0.5625881 | 0.3975426
290 | 0.057 | 0.593 | 1.301 | 0.014 | 0.27 | 0.235 | 16 | 12 | VO1-P1 | 0 | Plotter anchor | Plotter anchor | P | 10000000000000000 | 1000000000000 | 10000 | 4959344196412832 | 15.69542 | 10000000000000000 | 16 | 8391818122440672 | 15.92386 | 7042261140012369 | 15.84771 | 0.4869956 | 0.340203
290 | 0.04 | 0.102 | 1.13 | 0.012 | 0.153 | 0.133 | 16 | 12 | VO1-W1 | 0 | Plotter anchor | Plotter anchor | W | 10000000000000000 | 1000000000000 | 10000 | 4959344196412832 | 15.69542 | 10000000000000000 | 16 | 8391818122440672 | 15.92386 | 7042261140012369 | 15.84771 | 0.4174311 | 0.2679572
290 | 0.0505 | 0.58175 | 1.25175 | 0.0076 | 0.2165 | 0.221 | 16 | 12 | VO2-P1 | 0 | Plotter anchor | Plotter anchor | P | 10000000000000000 | 1000000000000 | 10000 | 4959344196412832 | 15.69542 | 10000000000000000 | 16 | 8391818122440672 | 15.92386 | 7042261140012369 | 15.84771 | 0.452173 | 0.298275
290 | 0.0435 | 0.127166667 | 1.128333333 | 0.0094 | 0.456333333 | 0.086333333 | 16 | 12 | VO2-W1 | 0 | Plotter anchor | Plotter anchor | W | 10000000000000000 | 1000000000000 | 10000 | 4959344196412832 | 15.69542 | 10000000000000000 | 16 | 8391818122440672 | 15.92386 | 7042261140012369 | 15.84771 | 0.40914 | 0.2553194
290 | 0.1 | 0.51 | 1.3 | 0.009 | 0.24 | 0.22 | 16 | 12 | VS1-P1 | 0 | Plotter anchor | Plotter anchor | P | 10000000000000000 | 1000000000000 | 10000 | 4959344196412832 | 15.69542 | 10000000000000000 | 16 | 8391818122440672 | 15.92386 | 7042261140012369 | 15.84771 | 0.4742608 | 0.3108192
290 | 0.04 | 0.95 | 1.41 | 0.009 | 0.45 | 0.085 | 16 | 12 | VS1-W1 | 0 | Plotter anchor | Plotter anchor | W | 10000000000000000 | 1000000000000 | 10000 | 4959344196412832 | 15.69542 | 10000000000000000 | 16 | 8391818122440672 | 15.92386 | 7042261140012369 | 15.84771 | 0.4286023 | 0.326489
290 | 0.16 | 0.8 | 0.71 | 0.013 | 0.25 | 0.21 | 16 | 12 | WB1-F1 | 0 | Plotter anchor | Plotter anchor | F | 10000000000000000 | 1000000000000 | 10000 | 4959344196412832 | 15.69542 | 10000000000000000 | 16 | 8391818122440672 | 15.92386 | 7042261140012369 | 15.84771 | 0.3467922 | 0.274402
290 | 0.041 | 0.73 | 1.96 | 0.013 | 0.25 | 0.075 | 16 | 12 | WB1-W1 | 0 | Plotter anchor | Plotter anchor | W | 10000000000000000 | 1000000000000 | 10000 | 4959344196412832 | 15.69542 | 10000000000000000 | 16 | 8391818122440672 | 15.92386 | 7042261140012369 | 15.84771 | 0.5391293 | 0.3291591
290 | 0.06 | 0.79 | 0.7 | 0.012 | 0.27 | 0.22 | 16 | 12 | WB2-F1 | 0 | Plotter anchor | Plotter anchor | F | 10000000000000000 | 1000000000000 | 10000 | 4959344196412832 | 15.69542 | 10000000000000000 | 16 | 8391818122440672 | 15.92386 | 7042261140012369 | 15.84771 | 0.3147543 | 0.267588
290 | 0.06 | 0.79 | 0.7 | 0.012 | 0.27 | 0.22 | 16 | 12 | WB2-H1 | 0 | Plotter anchor | Plotter anchor | HAZ | 10000000000000000 | 1000000000000 | 10000 | 4959344196412832 | 15.69542 | 10000000000000000 | 16 | 8391818122440672 | 15.92386 | 7042261140012369 | 15.84771 | 0.4309926 | 0.2858507
290 | 0.016 | 0.69 | 1.8 | 0.015 | 0.21 | 0.06 | 16 | 12 | WB2-W1 | 0 | Plotter anchor | Plotter anchor | W | 10000000000000000 | 1000000000000 | 10000 | 4959344196412832 | 15.69542 | 10000000000000000 | 16 | 8391818122440672 | 15.92386 | 7042261140012369 | 15.84771 | 0.5287594 | 0.3271683
290 | 0.07 | 0.62 | 1.45 | 0.008 | 0.2 | 0.2 | 16 | 12 | WC1-P1 | 0 | Plotter anchor | Plotter anchor | P | 10000000000000000 | 1000000000000 | 10000 | 4959344196412832 | 15.69542 | 10000000000000000 | 16 | 8391818122440672 | 15.92386 | 7042261140012369 | 15.84771 | 0.4695961 | 0.3155947
290 | 0.04 | 0.09 | 1.46 | 0.005 | 0.48 | 0.11 | 16 | 12 | WC1-W1 | 0 | Plotter anchor | Plotter anchor | W | 10000000000000000 | 1000000000000 | 10000 | 4959344196412832 | 15.69542 | 10000000000000000 | 16 | 8391818122440672 | 15.92386 | 7042261140012369 | 15.84771 | 0.4092947 | 0.2452357
290 | 0.03 | 0.58 | 1.38 | 0.005 | 0.23 | 0.23 | 16 | 12 | WF3-P1 | 0 | Plotter anchor | Plotter anchor | P | 10000000000000000 | 1000000000000 | 10000 | 4959344196412832 | 15.69542 | 10000000000000000 | 16 | 8391818122440672 | 15.92386 | 7042261140012369 | 15.84771 | 0.4466468 | 0.2843729
290 | 0.174 | 0.665 | 1.465 | 0.01 | 0.186 | 0.219 | 16 | 12 | WF3-SRM1 | 0 | Plotter anchor | Plotter anchor | SRM | 10000000000000000 | 1000000000000 | 10000 | 4959344196412832 | 15.69542 | 10000000000000000 | 16 | 8391818122440672 | 15.92386 | 7042261140012369 | 15.84771 | 0.529106 | 0.3321487
290 | 0.05 | 0.16 | 1.35 | 0.008 | 0.16 | 0.23 | 16 | 12 | WF3-W1 | 0 | Plotter anchor | Plotter anchor | W | 10000000000000000 | 1000000000000 | 10000 | 4959344196412832 | 15.69542 | 10000000000000000 | 16 | 8391818122440672 | 15.92386 | 7042261140012369 | 15.84771 | 0.4187341 | 0.2612169
290 | 0.054 | 0.52 | 1.45 | 0.012 | 0.23 | 0.23 | 16 | 12 | YW1-P1 | 0 | Plotter anchor | Plotter anchor | P | 10000000000000000 | 1000000000000 | 10000 | 4959344196412832 | 15.69542 | 10000000000000000 | 16 | 8391818122440672 | 15.92386 | 7042261140012369 | 15.84771 | 0.4952722 | 0.3398346
290 | 0.041 | 0.605 | 1.76 | 0.008 | 0.342 | 0.069 | 16 | 12 | YW1-W1 | 0 | Plotter anchor | Plotter anchor | W | 10000000000000000 | 1000000000000 | 10000 | 4959344196412832 | 15.69542 | 10000000000000000 | 16 | 8391818122440672 | 15.92386 | 7042261140012369 | 15.84771 | 0.4548867 | 0.2842868
290 | 0.051 | 0.54 | 1.5 | 0.015 | 0.2 | 0.2 | 16 | 12 | YW2-P1 | 0 | Plotter anchor | Plotter anchor | P | 10000000000000000 | 1000000000000 | 10000 | 4959344196412832 | 15.69542 | 10000000000000000 | 16 | 8391818122440672 | 15.92386 | 7042261140012369 | 15.84771 | 0.5229391 | 0.3591579
290 | 0.029 | 0.11 | 1.44 | 0.018 | 0.49 | 0.11 | 16 | 12 | YW2-W1 | 0 | Plotter anchor | Plotter anchor | W | 10000000000000000 | 1000000000000 | 10000 | 4959344196412832 | 15.69542 | 10000000000000000 | 16 | 8391818122440672 | 15.92386 | 7042261140012369 | 15.84771 | 0.4827678 | 0.3126571
290 | 0.05 | 0.77 | 1.39 | 0.007 | 0.17 | 0.2 | 16 | 12 | YW3-F1 | 0 | Plotter anchor | Plotter anchor | F | 10000000000000000 | 1000000000000 | 10000 | 4959344196412832 | 15.69542 | 10000000000000000 | 16 | 8391818122440672 | 15.92386 | 7042261140012369 | 15.84771 | 0.3350062 | 0.2936566
290 | 0.02 | 0.07 | 1.73 | 0.015 | 0.22 | 0.07 | 16 | 12 | YW3-W1 | 0 | Plotter anchor | Plotter anchor | W | 10000000000000000 | 1000000000000 | 10000 | 4959344196412832 | 15.69542 | 10000000000000000 | 16 | 8391818122440672 | 15.92386 | 7042261140012369 | 15.84771 | 0.5148446 | 0.3183657
290 | 0.06 | 0.79 | 1.42 | 0.007 | 0.07 | 0.2 | 16 | 12 | YW4-F1 | 0 | Plotter anchor | Plotter anchor | F | 10000000000000000 | 1000000000000 | 10000 | 4959344196412832 | 15.69542 | 10000000000000000 | 16 | 8391818122440672 | 15.92386 | 7042261140012369 | 15.84771 | 0.3366072 | 0.2981517
290 | 0.02 | 0.11 | 1.69 | 0.016 | 0.26 | 0.07 | 16 | 12 | YW4-W1 | 0 | Plotter anchor | Plotter anchor | W | 10000000000000000 | 1000000000000 | 10000 | 4959344196412832 | 15.69542 | 10000000000000000 | 16 | 8391818122440672 | 15.92386 | 7042261140012369 | 15.84771 | 0.5157612 | 0.320286
290 | 0.025 | 0.89 | 1.26 | 0.006 | 0.26 | 0.21 | 16 | 12 | YW5-F1 | 0 | Plotter anchor | Plotter anchor | F | 10000000000000000 | 1000000000000 | 10000 | 4959344196412832 | 15.69542 | 10000000000000000 | 16 | 8391818122440672 | 15.92386 | 7042261140012369 | 15.84771 | 0.3253259 | 0.3001736
290 | 0.03 | 0.16 | 1.72 | 0.009 | 0.27 | 0.075 | 16 | 12 | YW5-W1 | 0 | Plotter anchor | Plotter anchor | W | 10000000000000000 | 1000000000000 | 10000 | 4959344196412832 | 15.69542 | 10000000000000000 | 16 | 8391818122440672 | 15.92386 | 7042261140012369 | 15.84771 | 0.4596182 | 0.2873165
290 | 0.03 | 0.94 | 1.24 | 0.004 | 0.27 | 0.22 | 16 | 12 | YW6-F1 | 0 | Plotter anchor | Plotter anchor | F | 10000000000000000 | 1000000000000 | 10000 | 4959344196412832 | 15.69542 | 10000000000000000 | 16 | 8391818122440672 | 15.92386 | 7042261140012369 | 15.84771 | 0.318185 | 0.2941747
290 | 0.03 | 0.15 | 1.73 | 0.006 | 0.26 | 0.075 | 16 | 12 | YW6-W1 | 0 | Plotter anchor | Plotter anchor | W | 10000000000000000 | 1000000000000 | 10000 | 4959344196412832 | 15.69542 | 10000000000000000 | 16 | 8391818122440672 | 15.92386 | 7042261140012369 | 15.84771 | 0.4337347 | 0.2666709
290 | 0.11 | 0.49 | 1.375 | 0.01 | 0.202 | 0.239 | 16 | 12 | ZN1-P1 | 0 | Plotter anchor | Plotter anchor | P | 10000000000000000 | 1000000000000 | 10000 | 4959344196412832 | 15.69542 | 10000000000000000 | 16 | 8391818122440672 | 15.92386 | 7042261140012369 | 15.84771 | 0.4898796 | 0.3225076
290 | 0.17 | 0.64 | 1.478 | 0.011 | 0.225 | 0.217 | 16 | 12 | ZN1-SRM2 | 0 | Plotter anchor | Plotter anchor | SRM | 10000000000000000 | 1000000000000 | 10000 | 4959344196412832 | 15.69542 | 10000000000000000 | 16 | 8391818122440672 | 15.92386 | 7042261140012369 | 15.84771 | 0.5360616 | 0.3382491
290 | 0.25 | 0.54 | 1.48 | 0.019 | 0.67 | 0.1 | 16 | 12 | ZN1-W1 | 0 | Plotter anchor | Plotter anchor | W | 10000000000000000 | 1000000000000 | 10000 | 4959344196412832 | 15.69542 | 10000000000000000 | 16 | 8391818122440672 | 15.92386 | 7042261140012369 | 15.84771 | 0.6051206 | 0.3193505
290 | 0.12 | 0.53 | 1.315 | 0.007 | 0.235 | 0.16 | 16 | 12 | ZN2-P1 | 0 | Plotter anchor | Plotter anchor | P | 10000000000000000 | 1000000000000 | 10000 | 4959344196412832 | 15.69542 | 10000000000000000 | 16 | 8391818122440672 | 15.92386 | 7042261140012369 | 15.84771 | 0.4713218 | 0.2974785
290 | 0.17 | 0.64 | 1.478 | 0.011 | 0.225 | 0.217 | 16 | 12 | ZN2-SRM2 | 0 | Plotter anchor | Plotter anchor | SRM | 10000000000000000 | 1000000000000 | 10000 | 4959344196412832 | 15.69542 | 10000000000000000 | 16 | 8391818122440672 | 15.92386 | 7042261140012369 | 15.84771 | 0.5360616 | 0.3382491
290 | 0.25 | 0.554 | 1.56 | 0.019 | 0.45 | 0.084 | 16 | 12 | ZN2-W1 | 0 | Plotter anchor | Plotter anchor | W | 10000000000000000 | 1000000000000 | 10000 | 4959344196412832 | 15.69542 | 10000000000000000 | 16 | 8391818122440672 | 15.92386 | 7042261140012369 | 15.84771 | 0.6212727 | 0.3245864
290 | 0.08 | 0.84 | 1.11 | 0.015 | 0.15 | 0 | 15 | 8 |  | 0 | Plotter-15 MTR | Gerard 06 | W | 1000000000000000 | 100000000 | 10000000 | 3129134644531898 | 15.49542 | 1000000000000000 | 15 | 1330013541462802 | 15.12386 | 1768936020474426 | 15.24771 | 0.2995113 | 0.08103913
290 | 0.04 | 0.76 | 1.39 | 0.008 | 0.27 | 0 | 15 | 8 |  | 0 | Plotter-15 MTR | Gerard 06 | F | 1000000000000000 | 100000000 | 10000000 | 3129134644531898 | 15.49542 | 1000000000000000 | 15 | 1330013541462802 | 15.12386 | 1768936020474426 | 15.24771 | 0.2358808 | 0.0808374
290 | 0.14 | 0.84 | 1.42 | 0.017 | 0.24 | 0.18 | 15 | 8 |  | 0 | RADAMO | RADAMO | SRM | 1000000000000000 | 100000000 | 10000000 | 3129134644531898 | 15.49542 | 1000000000000000 | 15 | 1330013541462802 | 15.12386 | 1768936020474426 | 15.24771 | 0.3745419 | 0.1051695
290 | 0.12 | 0.62 | 1.36 | 0.011 | 0.26 | 0.26 | 15 | 8 |  | 0 | RADAMO | RADAMO | P | 1000000000000000 | 100000000 | 10000000 | 3129134644531898 | 15.49542 | 1000000000000000 | 15 | 1330013541462802 | 15.12386 | 1768936020474426 | 15.24771 | 0.3395872 | 0.08872803
290 | 0.31 | 0.6 | 1.56 | 0.005 | 0.45 | 0.1 | 15 | 8 |  | 0 | RADAMO | RADAMO | W | 1000000000000000 | 100000000 | 10000000 | 3129134644531898 | 15.49542 | 1000000000000000 | 15 | 1330013541462802 | 15.12386 | 1768936020474426 | 15.24771 | 0.3420465 | 0.06772783
290 | 0.13 | 0.64 | 1.55 | 0.008 | 0.25 | 0.18 | 15 | 8 |  | 0 | RADAMO | RADAMO | P | 1000000000000000 | 100000000 | 10000000 | 3129134644531898 | 15.49542 | 1000000000000000 | 15 | 1330013541462802 | 15.12386 | 1768936020474426 | 15.24771 | 0.3405414 | 0.08692685
290 | 0.12 | 1.01 | 1.3 | 0.021 | 0.19 | 0.05 | 15 | 8 |  | 0 | RADAMO | RADAMO | W | 1000000000000000 | 100000000 | 10000000 | 3129134644531898 | 15.49542 | 1000000000000000 | 15 | 1330013541462802 | 15.12386 | 1768936020474426 | 15.24771 | 0.339635 | 0.1113733
290 | 0.05 | 0.75 | 1.43 | 0.008 | 0.28 | 0.2 | 15 | 8 |  | 0 | RADAMO | RADAMO | F | 1000000000000000 | 100000000 | 10000000 | 3129134644531898 | 15.49542 | 1000000000000000 | 15 | 1330013541462802 | 15.12386 | 1768936020474426 | 15.24771 | 0.2375861 | 0.08124173
290 | 0.07 | 0.83 | 1.57 | 0.015 | 0.22 | 0.07 | 15 | 8 |  | 0 | RADAMO | RADAMO | W | 1000000000000000 | 100000000 | 10000000 | 3129134644531898 | 15.49542 | 1000000000000000 | 15 | 1330013541462802 | 15.12386 | 1768936020474426 | 15.24771 | 0.3379589 | 0.08931417
290 | 0.11 | 0.8 | 1.29 | 0.007 | 0.2 | 0.19 | 15 | 8 |  | 0 | RADAMO | RADAMO | F | 1000000000000000 | 100000000 | 10000000 | 3129134644531898 | 15.49542 | 1000000000000000 | 15 | 1330013541462802 | 15.12386 | 1768936020474426 | 15.24771 | 0.2346175 | 0.07844936
290 | 0.23 | 0.6 | 1.6 | 0.006 | 0.44 | 0.09 | 15 | 8 |  | 0 | RADAMO | RADAMO | W | 1000000000000000 | 100000000 | 10000000 | 3129134644531898 | 15.49542 | 1000000000000000 | 15 | 1330013541462802 | 15.12386 | 1768936020474426 | 15.24771 | 0.3274574 | 0.07052609
290 | 0.065 | 0.69 | 1.37 | 0.013 | 0.04 | 0.14 | 15 | 8 |  | 0 | RADAMO | RADAMO | F | 1000000000000000 | 100000000 | 10000000 | 3129134644531898 | 15.49542 | 1000000000000000 | 15 | 1330013541462802 | 15.12386 | 1768936020474426 | 15.24771 | 0.2492212 | 0.08683236
290 | 0.21 | 0.75 | 0 | 0.02 | 0 | 0 | 15 | 8 |  | 0 | Plotter-15 MTR | Bellmann 90 | F | 1000000000000000 | 100000000 | 10000000 | 3129134644531898 | 15.49542 | 1000000000000000 | 15 | 1330013541462802 | 15.12386 | 1768936020474426 | 15.24771 | 0.2314739 | 0
290 | 0.21 | 0.75 | 0 | 0.018 | 0 | 0 | 15 | 8 |  | 0 | Plotter-15 MTR | Bellmann 90 | F | 1000000000000000 | 100000000 | 10000000 | 3129134644531898 | 15.49542 | 1000000000000000 | 15 | 1330013541462802 | 15.12386 | 1768936020474426 | 15.24771 | 0.2312487 | 0
290 | 0.21 | 0.75 | 0 | 0.022 | 0 | 0 | 15 | 8 |  | 0 | Plotter-15 MTR | Bellmann 90 | F | 1000000000000000 | 100000000 | 10000000 | 3129134644531898 | 15.49542 | 1000000000000000 | 15 | 1330013541462802 | 15.12386 | 1768936020474426 | 15.24771 | 0.2316978 | 0
290 | 0.19 | 0.75 | 0 | 0.015 | 0 | 0 | 15 | 8 |  | 0 | Plotter-15 MTR | Bellmann 90 | F | 1000000000000000 | 100000000 | 10000000 | 3129134644531898 | 15.49542 | 1000000000000000 | 15 | 1330013541462802 | 15.12386 | 1768936020474426 | 15.24771 | 0.2280171 | 0
290 | 0.2 | 0.76 | 0 | 0.004 | 0 | 0 | 15 | 8 |  | 0 | Plotter-15 MTR | Bellmann 90 | F | 1000000000000000 | 100000000 | 10000000 | 3129134644531898 | 15.49542 | 1000000000000000 | 15 | 1330013541462802 | 15.12386 | 1768936020474426 | 15.24771 | 0.2285903 | 0
290 | 0.2 | 0.76 | 0 | 0.005 | 0 | 0 | 15 | 8 |  | 0 | Plotter-15 MTR | Bellmann 90 | F | 1000000000000000 | 100000000 | 10000000 | 3129134644531898 | 15.49542 | 1000000000000000 | 15 | 1330013541462802 | 15.12386 | 1768936020474426 | 15.24771 | 0.2285903 | 0
290 | 0.2 | 0.76 | 0 | 0.004 | 0 | 0 | 15 | 8 |  | 0 | Plotter-15 MTR | Bellmann 90 | F | 1000000000000000 | 100000000 | 10000000 | 3129134644531898 | 15.49542 | 1000000000000000 | 15 | 1330013541462802 | 15.12386 | 1768936020474426 | 15.24771 | 0.2285903 | 0
290 | 0.11 | 0.74 | 0 | 0.006 | 0 | 0 | 15 | 8 |  | 0 | Plotter-15 MTR | Bellmann 90 | F | 1000000000000000 | 100000000 | 10000000 | 3129134644531898 | 15.49542 | 1000000000000000 | 15 | 1330013541462802 | 15.12386 | 1768936020474426 | 15.24771 | 0.217613 | 0
290 | 0.11 | 0.95 | 0 | 0.009 | 0 | 0 | 15 | 8 |  | 0 | Plotter-15 MTR | Bellmann 90 | F | 1000000000000000 | 100000000 | 10000000 | 3129134644531898 | 15.49542 | 1000000000000000 | 15 | 1330013541462802 | 15.12386 | 1768936020474426 | 15.24771 | 0.2173506 | 0
290 | 0.1 | 1.21 | 0 | 0.005 | 0 | 0 | 15 | 8 |  | 0 | Plotter-15 MTR | Bellmann 90 | F | 1000000000000000 | 100000000 | 10000000 | 3129134644531898 | 15.49542 | 1000000000000000 | 15 | 1330013541462802 | 15.12386 | 1768936020474426 | 15.24771 | 0.2157063 | 0
290 | 0.25 | 0.64 | 0 | 0.02 | 0 | 0 | 15 | 8 |  | 0 | Plotter-15 MTR | Bellmann 90 | F | 1000000000000000 | 100000000 | 10000000 | 3129134644531898 | 15.49542 | 1000000000000000 | 15 | 1330013541462802 | 15.12386 | 1768936020474426 | 15.24771 | 0.2387119 | 0
290 | 0.17 | 0.63 | 0 | 0.015 | 0 | 0 | 15 | 8 |  | 0 | Plotter-15 MTR | Bellmann 90 | F | 1000000000000000 | 100000000 | 10000000 | 3129134644531898 | 15.49542 | 1000000000000000 | 15 | 1330013541462802 | 15.12386 | 1768936020474426 | 15.24771 | 0.2256762 | 0
290 | 0.16 | 0.56 | 0 | 0.011 | 0 | 0 | 15 | 8 |  | 0 | Plotter-15 MTR | Bellmann 90 | F | 1000000000000000 | 100000000 | 10000000 | 3129134644531898 | 15.49542 | 1000000000000000 | 15 | 1330013541462802 | 15.12386 | 1768936020474426 | 15.24771 | 0.22401 | 0
290 | 0.12 | 0.56 | 0 | 0.011 | 0 | 0 | 15 | 8 |  | 0 | Plotter-15 MTR | Bellmann 90 | P | 1000000000000000 | 100000000 | 10000000 | 3129134644531898 | 15.49542 | 1000000000000000 | 15 | 1330013541462802 | 15.12386 | 1768936020474426 | 15.24771 | 0.2977078 | 0
290 | 0.04 | 0.73 | 0 | 0.007 | 0 | 0 | 15 | 8 |  | 0 | Plotter-15 MTR | Bellmann 90 | F | 1000000000000000 | 100000000 | 10000000 | 3129134644531898 | 15.49542 | 1000000000000000 | 15 | 1330013541462802 | 15.12386 | 1768936020474426 | 15.24771 | 0.2123884 | 0
290 | 0.07 | 0.69 | 0 | 0.009 | 0 | 0 | 15 | 8 |  | 0 | Plotter-15 MTR | Bellmann 90 | F | 1000000000000000 | 100000000 | 10000000 | 3129134644531898 | 15.49542 | 1000000000000000 | 15 | 1330013541462802 | 15.12386 | 1768936020474426 | 15.24771 | 0.2123884 | 0
290 | 0.06 | 0.76 | 0 | 0.009 | 0 | 0 | 15 | 8 |  | 0 | Plotter-15 MTR | Bellmann 90 | F | 1000000000000000 | 100000000 | 10000000 | 3129134644531898 | 15.49542 | 1000000000000000 | 15 | 1330013541462802 | 15.12386 | 1768936020474426 | 15.24771 | 0.2123884 | 0
290 | 0.15 | 0.79 | 0 | 0.015 | 0 | 0 | 15 | 8 |  | 0 | Plotter-15 MTR | Bellmann 90 | W | 1000000000000000 | 100000000 | 10000000 | 3129134644531898 | 15.49542 | 1000000000000000 | 15 | 1330013541462802 | 15.12386 | 1768936020474426 | 15.24771 | 0.2797445 | 0
290 | 0.05 | 0.93 | 0 | 0.015 | 0 | 0 | 15 | 8 |  | 0 | Plotter-15 MTR | Bellmann 90 | W | 1000000000000000 | 100000000 | 10000000 | 3129134644531898 | 15.49542 | 1000000000000000 | 15 | 1330013541462802 | 15.12386 | 1768936020474426 | 15.24771 | 0.263995 | 0
290 | 0.42 | 1.23 | 0 | 0.017 | 0 | 0 | 15 | 8 |  | 0 | Plotter-15 MTR | Bellmann 90 | W | 1000000000000000 | 100000000 | 10000000 | 3129134644531898 | 15.49542 | 1000000000000000 | 15 | 1330013541462802 | 15.12386 | 1768936020474426 | 15.24771 | 0.307328 | 0
290 | 0.13 | 0.56 | 1.26 | 0.011 | 0 | 0 | 15 | 8 |  | 0 | Plotter-15 MTR | CRP-1 | P | 1000000000000000 | 100000000 | 10000000 | 3129134644531898 | 15.49542 | 1000000000000000 | 15 | 1330013541462802 | 15.12386 | 1768936020474426 | 15.24771 | 0.3335557 | 0.08640561
290 | 0.035777778 | 0.801111111 | 1.237777778 | 0.009375 | 0 | 0 | 15 | 8 |  | 0 | Plotter-15 MTR | CRP-2 | W | 1000000000000000 | 100000000 | 10000000 | 3129134644531898 | 15.49542 | 1000000000000000 | 15 | 1330013541462802 | 15.12386 | 1768936020474426 | 15.24771 | 0.2896904 | 0.07450648
290 | 0.125 | 0.617142857 | 1.333333333 | 0.010571429 | 0 | 0 | 15 | 8 |  | 0 | Plotter-15 MTR | CRP-2 | P | 1000000000000000 | 100000000 | 10000000 | 3129134644531898 | 15.49542 | 1000000000000000 | 15 | 1330013541462802 | 15.12386 | 1768936020474426 | 15.24771 | 0.3365493 | 0.087496
290 | 0.045142857 | 0.754285714 | 1.338571429 | 0.007571429 | 0 | 0 | 15 | 8 |  | 0 | Plotter-15 MTR | CRP-2 | F | 1000000000000000 | 100000000 | 10000000 | 3129134644531898 | 15.49542 | 1000000000000000 | 15 | 1330013541462802 | 15.12386 | 1768936020474426 | 15.24771 | 0.2326453 | 0.07893576
290 | 0.066625 | 0.703125 | 1.348571429 | 0.0085 | 0 | 0 | 15 | 8 |  | 0 | Plotter-15 MTR | CRP-2 | F | 1000000000000000 | 100000000 | 10000000 | 3129134644531898 | 15.49542 | 1000000000000000 | 15 | 1330013541462802 | 15.12386 | 1768936020474426 | 15.24771 | 0.2355516 | 0.07973402
290 | 0.01525 | 0.6525 | 1.44 | 0.008 | 0 | 0 | 15 | 8 |  | 0 | Plotter-15 MTR | CRP-2 | P | 1000000000000000 | 100000000 | 10000000 | 3129134644531898 | 15.49542 | 1000000000000000 | 15 | 1330013541462802 | 15.12386 | 1768936020474426 | 15.24771 | 0.3259253 | 0.08515147
290 | 0.04 | 0.93 | 1.455 | 0.0135 | 0 | 0 | 15 | 8 |  | 0 | Plotter-15 MTR | CRP-2 | W | 1000000000000000 | 100000000 | 10000000 | 3129134644531898 | 15.49542 | 1000000000000000 | 15 | 1330013541462802 | 15.12386 | 1768936020474426 | 15.24771 | 0.3191598 | 0.09375437
290 | 0.032222222 | 0.654444444 | 1.455555556 | 0.007222222 | 0 | 0 | 15 | 8 |  | 0 | Plotter-15 MTR | CRP-2 | P | 1000000000000000 | 100000000 | 10000000 | 3129134644531898 | 15.49542 | 1000000000000000 | 15 | 1330013541462802 | 15.12386 | 1768936020474426 | 15.24771 | 0.3233648 | 0.08381033
290 | 0.050857143 | 0.722142857 | 1.498571429 | 0.010428571 | 0 | 0 | 15 | 8 |  | 0 | Plotter-15 MTR | CRP-2 | W | 1000000000000000 | 100000000 | 10000000 | 3129134644531898 | 15.49542 | 1000000000000000 | 15 | 1330013541462802 | 15.12386 | 1768936020474426 | 15.24771 | 0.3098308 | 0.07818058
290 | 0.156666667 | 0.81 | 0.725 | 0.017 | 0 | 0 | 15 | 8 |  | 0 | Plotter-15 MTR | CRP-3 | P | 1000000000000000 | 100000000 | 10000000 | 3129134644531898 | 15.49542 | 1000000000000000 | 15 | 1330013541462802 | 15.12386 | 1768936020474426 | 15.24771 | 0.3158667 | 0.08434987
290 | 0.01 | 0.8175 | 0.946666667 | 0.017 | 0 | 0 | 15 | 8 |  | 0 | Plotter-15 MTR | CRP-3 | P | 1000000000000000 | 100000000 | 10000000 | 3129134644531898 | 15.49542 | 1000000000000000 | 15 | 1330013541462802 | 15.12386 | 1768936020474426 | 15.24771 | 0.3172925 | 0.09177522
290 | 0.015 | 0.8025 | 0.966666667 | 0.007 | 0 | 0 | 15 | 8 |  | 0 | Plotter-15 MTR | CRP-3 | P | 1000000000000000 | 100000000 | 10000000 | 3129134644531898 | 15.49542 | 1000000000000000 | 15 | 1330013541462802 | 15.12386 | 1768936020474426 | 15.24771 | 0.3022998 | 0.07695496
290 | 0.03 | 0.9 | 1.18 | 0.009 | 0 | 0 | 15 | 8 |  | 0 | Plotter-15 MTR | CRP-3 | W | 1000000000000000 | 100000000 | 10000000 | 3129134644531898 | 15.49542 | 1000000000000000 | 15 | 1330013541462802 | 15.12386 | 1768936020474426 | 15.24771 | 0.2859154 | 0.07859633
290 | 0.03 | 0.78 | 1.24 | 0.005 | 0 | 0 | 15 | 8 |  | 0 | Plotter-15 MTR | CRP-3 | W | 1000000000000000 | 100000000 | 10000000 | 3129134644531898 | 15.49542 | 1000000000000000 | 15 | 1330013541462802 | 15.12386 | 1768936020474426 | 15.24771 | 0.2777601 | 0.06564095
290 | 0.243333333 | 1.063333333 | 1.27 | 0.023333333 | 0 | 0 | 15 | 8 |  | 0 | Plotter-15 MTR | CRP-3 | W | 1000000000000000 | 100000000 | 10000000 | 3129134644531898 | 15.49542 | 1000000000000000 | 15 | 1330013541462802 | 15.12386 | 1768936020474426 | 15.24771 | 0.3653931 | 0.1245001
290 | 0.019 | 0.87 | 1.29 | 0.007 | 0 | 0 | 15 | 8 |  | 0 | Plotter-15 MTR | CRP-3 | W | 1000000000000000 | 100000000 | 10000000 | 3129134644531898 | 15.49542 | 1000000000000000 | 15 | 1330013541462802 | 15.12386 | 1768936020474426 | 15.24771 | 0.2852427 | 0.07480094
290 | 0.06 | 0.71 | 1.3 | 0.006 | 0 | 0 | 15 | 8 |  | 0 | Plotter-15 MTR | CRP-3 | F | 1000000000000000 | 100000000 | 10000000 | 3129134644531898 | 15.49542 | 1000000000000000 | 15 | 1330013541462802 | 15.12386 | 1768936020474426 | 15.24771 | 0.2273226 | 0.07398731
290 | 0.141666667 | 0.817777778 | 1.391764706 | 0.018555556 | 0 | 0 | 15 | 8 |  | 0 | Plotter-15 MTR | CRP-3 | SRM | 1000000000000000 | 100000000 | 10000000 | 3129134644531898 | 15.49542 | 1000000000000000 | 15 | 1330013541462802 | 15.12386 | 1768936020474426 | 15.24771 | 0.3778591 | 0.1048939
290 | 0.010909091 | 0.732727273 | 1.399 | 0.005090909 | 0 | 0 | 15 | 8 |  | 0 | Plotter-15 MTR | CRP-3 | F | 1000000000000000 | 100000000 | 10000000 | 3129134644531898 | 15.49542 | 1000000000000000 | 15 | 1330013541462802 | 15.12386 | 1768936020474426 | 15.24771 | 0.2275783 | 0.0738519
290 | 0.05 | 0.6325 | 1.4225 | 0.00575 | 0 | 0 | 15 | 8 |  | 0 | Plotter-15 MTR | CRP-3 | P | 1000000000000000 | 100000000 | 10000000 | 3129134644531898 | 15.49542 | 1000000000000000 | 15 | 1330013541462802 | 15.12386 | 1768936020474426 | 15.24771 | 0.3153022 | 0.07960167
290 | 0.15 | 0.1 | 1.45 | 0.006 | 0 | 0 | 15 | 8 |  | 0 | Plotter-15 MTR | CRP-3 | P | 1000000000000000 | 100000000 | 10000000 | 3129134644531898 | 15.49542 | 1000000000000000 | 15 | 1330013541462802 | 15.12386 | 1768936020474426 | 15.24771 | 0.3259258 | 0.08009039
290 | 0.15 | 0.4 | 1.45 | 0.006 | 0 | 0 | 15 | 8 |  | 0 | Plotter-15 MTR | CRP-3 | P | 1000000000000000 | 100000000 | 10000000 | 3129134644531898 | 15.49542 | 1000000000000000 | 15 | 1330013541462802 | 15.12386 | 1768936020474426 | 15.24771 | 0.3275019 | 0.08010233
290 | 0.16 | 1.175 | 1.45 | 0.006 | 0 | 0 | 15 | 8 |  | 0 | Plotter-15 MTR | CRP-3 | P | 1000000000000000 | 100000000 | 10000000 | 3129134644531898 | 15.49542 | 1000000000000000 | 15 | 1330013541462802 | 15.12386 | 1768936020474426 | 15.24771 | 0.3266701 | 0.1475442
290 | 0.01 | 0.66 | 1.456666667 | 0.008 | 0 | 0 | 15 | 8 |  | 0 | Plotter-15 MTR | CRP-3 | P | 1000000000000000 | 100000000 | 10000000 | 3129134644531898 | 15.49542 | 1000000000000000 | 15 | 1330013541462802 | 15.12386 | 1768936020474426 | 15.24771 | 0.3269373 | 0.08552905
290 | 0.1525 | 0.6 | 1.466666667 | 0.01975 | 0 | 0 | 15 | 8 |  | 0 | Plotter-15 MTR | CRP-3 | P | 1000000000000000 | 100000000 | 10000000 | 3129134644531898 | 15.49542 | 1000000000000000 | 15 | 1330013541462802 | 15.12386 | 1768936020474426 | 15.24771 | 0.3931614 | 0.1019415
290 | 0.315 | 0.81 | 1.47 | 0.018 | 0 | 0 | 15 | 8 |  | 0 | Plotter-15 MTR | CRP-3 | P | 1000000000000000 | 100000000 | 10000000 | 3129134644531898 | 15.49542 | 1000000000000000 | 15 | 1330013541462802 | 15.12386 | 1768936020474426 | 15.24771 | 0.4092571 | 0.1054941
290 | 0.2 | 0.18 | 1.36 | 0.012 | 0 | 0 | 15 | 8 |  | 0 | Plotter-15 MTR | Fabry 96 | P | 1000000000000000 | 100000000 | 10000000 | 3129134644531898 | 15.49542 | 1000000000000000 | 15 | 1330013541462802 | 15.12386 | 1768936020474426 | 15.24771 | 0.3518062 | 0.08970401
290 | 0.12 | 0.56 | 1.26 | 0.011 | 0 | 0 | 15 | 8 |  | 0 | Plotter-15 MTR | Hawthorne 85 | P | 1000000000000000 | 100000000 | 10000000 | 3129134644531898 | 15.49542 | 1000000000000000 | 15 | 1330013541462802 | 15.12386 | 1768936020474426 | 15.24771 | 0.3324132 | 0.08640561
290 | 0.2 | 0.18 | 1.34 | 0.011 | 0 | 0 | 15 | 8 |  | 0 | Plotter-15 MTR | Hawthorne 85 | P | 1000000000000000 | 100000000 | 10000000 | 3129134644531898 | 15.49542 | 1000000000000000 | 15 | 1330013541462802 | 15.12386 | 1768936020474426 | 15.24771 | 0.3463862 | 0.0877851
290 | 0.06 | 0.98 | 1.28 | 0.007 | 0 | 0 | 15 | 8 |  | 0 | Plotter-15 MTR | Ishino 90 | W | 1000000000000000 | 100000000 | 10000000 | 3129134644531898 | 15.49542 | 1000000000000000 | 15 | 1330013541462802 | 15.12386 | 1768936020474426 | 15.24771 | 0.2848382 | 0.08503825
290 | 0.25 | 1.06 | 1.3 | 0.019 | 0 | 0 | 15 | 8 |  | 0 | Plotter-15 MTR | Ishino 90 | W | 1000000000000000 | 100000000 | 10000000 | 3129134644531898 | 15.49542 | 1000000000000000 | 15 | 1330013541462802 | 15.12386 | 1768936020474426 | 15.24771 | 0.356996 | 0.1194237
290 | 0.23 | 0.61 | 1.41 | 0.018 | 0 | 0 | 15 | 8 |  | 0 | Plotter-15 MTR | Ishino 90 | P | 1000000000000000 | 100000000 | 10000000 | 3129134644531898 | 15.49542 | 1000000000000000 | 15 | 1330013541462802 | 15.12386 | 1768936020474426 | 15.24771 | 0.3884615 | 0.09892236
290 | 0.25 | 0.59 | 1.43 | 0.007 | 0 | 0 | 15 | 8 |  | 0 | Plotter-15 MTR | Ishino 90 | P | 1000000000000000 | 100000000 | 10000000 | 3129134644531898 | 15.49542 | 1000000000000000 | 15 | 1330013541462802 | 15.12386 | 1768936020474426 | 15.24771 | 0.3460243 | 0.08240311
290 | 0.06 | 0.57 | 1.44 | 0.018 | 0 | 0 | 15 | 8 |  | 0 | Plotter-15 MTR | Ishino 90 | P | 1000000000000000 | 100000000 | 10000000 | 3129134644531898 | 15.49542 | 1000000000000000 | 15 | 1330013541462802 | 15.12386 | 1768936020474426 | 15.24771 | 0.369803 | 0.09931241
290 | 0.06 | 1.78 | 1.44 | 0.009 | 0 | 0 | 15 | 8 |  | 0 | Plotter-15 MTR | Ishino 90 | P | 1000000000000000 | 100000000 | 10000000 | 3129134644531898 | 15.49542 | 1000000000000000 | 15 | 1330013541462802 | 15.12386 | 1768936020474426 | 15.24771 | 0.330313 | 0.5801836
290 | 0.06 | 0.58 | 1.46 | 0.008 | 0 | 0 | 15 | 8 |  | 0 | Plotter-15 MTR | Ishino 90 | P | 1000000000000000 | 100000000 | 10000000 | 3129134644531898 | 15.49542 | 1000000000000000 | 15 | 1330013541462802 | 15.12386 | 1768936020474426 | 15.24771 | 0.3271418 | 0.08498725
290 | 0.2 | 0.88 | 1.19 | 0.016 | 0 | 0 | 15 | 8 |  | 0 | Plotter-15 MTR | JNES 07 | W | 1000000000000000 | 100000000 | 10000000 | 3129134644531898 | 15.49542 | 1000000000000000 | 15 | 1330013541462802 | 15.12386 | 1768936020474426 | 15.24771 | 0.3286832 | 0.08659272
290 | 0.13 | 0.86 | 1.21 | 0.016 | 0 | 0 | 15 | 8 |  | 0 | Plotter-15 MTR | JNES 07 | W | 1000000000000000 | 100000000 | 10000000 | 3129134644531898 | 15.49542 | 1000000000000000 | 15 | 1330013541462802 | 15.12386 | 1768936020474426 | 15.24771 | 0.317646 | 0.08553689
290 | 0.02 | 0.84 | 1.23 | 0.008 | 0 | 0 | 15 | 8 |  | 0 | Plotter-15 MTR | JNES 07 | W | 1000000000000000 | 100000000 | 10000000 | 3129134644531898 | 15.49542 | 1000000000000000 | 15 | 1330013541462802 | 15.12386 | 1768936020474426 | 15.24771 | 0.285583 | 0.07386831
290 | 0.17 | 0.62 | 1.45 | 0.01 | 0 | 0 | 15 | 8 |  | 0 | Plotter-15 MTR | JNES 07 | P | 1000000000000000 | 100000000 | 10000000 | 3129134644531898 | 15.49542 | 1000000000000000 | 15 | 1330013541462802 | 15.12386 | 1768936020474426 | 15.24771 | 0.3482186 | 0.08877766
290 | 0.1 | 0.92 | 1.47 | 0.008 | 0 | 0 | 15 | 8 |  | 0 | Plotter-15 MTR | JNES 07 | P | 1000000000000000 | 100000000 | 10000000 | 3129134644531898 | 15.49542 | 1000000000000000 | 15 | 1330013541462802 | 15.12386 | 1768936020474426 | 15.24771 | 0.331629 | 0.0985959
290 | 0.04 | 0.62 | 1.5 | 0.005 | 0 | 0 | 15 | 8 |  | 0 | Plotter-15 MTR | JNES 07 | P | 1000000000000000 | 100000000 | 10000000 | 3129134644531898 | 15.49542 | 1000000000000000 | 15 | 1330013541462802 | 15.12386 | 1768936020474426 | 15.24771 | 0.3150894 | 0.07878132
290 | 0.17 | 0.62 | 1.51 | 0.009 | 0 | 0 | 15 | 8 |  | 0 | Plotter-15 MTR | JNES 07 | P | 1000000000000000 | 100000000 | 10000000 | 3129134644531898 | 15.49542 | 1000000000000000 | 15 | 1330013541462802 | 15.12386 | 1768936020474426 | 15.24771 | 0.3478713 | 0.08804674
290 | 0.16 | 0.62 | 1.52 | 0.011 | 0 | 0 | 15 | 8 |  | 0 | Plotter-15 MTR | JNES 07 | P | 1000000000000000 | 100000000 | 10000000 | 3129134644531898 | 15.49542 | 1000000000000000 | 15 | 1330013541462802 | 15.12386 | 1768936020474426 | 15.24771 | 0.3575762 | 0.09173863
290 | 0.1 | 0.59 | 1.52 | 0.009 | 0 | 0 | 15 | 8 |  | 0 | Plotter-15 MTR | JNES 07 | P | 1000000000000000 | 100000000 | 10000000 | 3129134644531898 | 15.49542 | 1000000000000000 | 15 | 1330013541462802 | 15.12386 | 1768936020474426 | 15.24771 | 0.3403148 | 0.08803238
290 | 0.1 | 0.63 | 1.53 | 0.017 | 0 | 0 | 15 | 8 |  | 0 | Plotter-15 MTR | JNES 07 | P | 1000000000000000 | 100000000 | 10000000 | 3129134644531898 | 15.49542 | 1000000000000000 | 15 | 1330013541462802 | 15.12386 | 1768936020474426 | 15.24771 | 0.3828233 | 0.1003756
290 | 0.21 | 0.63 | 1.55 | 0.009 | 0 | 0 | 15 | 8 |  | 0 | Plotter-15 MTR | JNES 07 | P | 1000000000000000 | 100000000 | 10000000 | 3129134644531898 | 15.49542 | 1000000000000000 | 15 | 1330013541462802 | 15.12386 | 1768936020474426 | 15.24771 | 0.3564878 | 0.08882042
290 | 0.03 | 0.92 | 1.36 | 0.007 | 0 | 0 | 15 | 8 |  | 0 | Plotter-15 MTR | Lee 01 | F | 1000000000000000 | 100000000 | 10000000 | 3129134644531898 | 15.49542 | 1000000000000000 | 15 | 1330013541462802 | 15.12386 | 1768936020474426 | 15.24771 | 0.2318658 | 0.08792392
290 | 0.14 | 0.84 | 1.42 | 0.017 | 0 | 0 | 15 | 8 |  | 0 | Plotter-15 MTR | Lee 01 | P | 1000000000000000 | 100000000 | 10000000 | 3129134644531898 | 15.49542 | 1000000000000000 | 15 | 1330013541462802 | 15.12386 | 1768936020474426 | 15.24771 | 0.3722046 | 0.1051695
290 | 0.27 | 1.01 | 1.75 | 0.012 | 0 | 0 | 15 | 8 |  | 0 | Plotter-15 MTR | Leitz 93 | W | 1000000000000000 | 100000000 | 10000000 | 3129134644531898 | 15.49542 | 1000000000000000 | 15 | 1330013541462802 | 15.12386 | 1768936020474426 | 15.24771 | 0.3804495 | 0.1087409
290 | 0.14 | 0.84 | 1.42 | 0.017 | 0 | 0 | 15 | 8 |  | 0 | Plotter-15 MTR | Nanstad 04 | P | 1000000000000000 | 100000000 | 10000000 | 3129134644531898 | 15.49542 | 1000000000000000 | 15 | 1330013541462802 | 15.12386 | 1768936020474426 | 15.24771 | 0.3722046 | 0.1051695
290 | 0.16 | 0.68 | 1.3 | 0.015 | 0 | 0 | 15 | 8 |  | 0 | Plotter-15 MTR | Onizawa 01 | P | 1000000000000000 | 100000000 | 10000000 | 3129134644531898 | 15.49542 | 1000000000000000 | 15 | 1330013541462802 | 15.12386 | 1768936020474426 | 15.24771 | 0.3538803 | 0.09380187
290 | 0.02 | 0.61 | 1.36 | 0.003 | 0 | 0 | 15 | 8 |  | 0 | Plotter-15 MTR | Onizawa 01 | P | 1000000000000000 | 100000000 | 10000000 | 3129134644531898 | 15.49542 | 1000000000000000 | 15 | 1330013541462802 | 15.12386 | 1768936020474426 | 15.24771 | 0.3022532 | 0.07012745
290 | 0.14 | 0.84 | 1.42 | 0.017 | 0 | 0 | 15 | 8 |  | 0 | Plotter-15 MTR | Onizawa 01 | P | 1000000000000000 | 100000000 | 10000000 | 3129134644531898 | 15.49542 | 1000000000000000 | 15 | 1330013541462802 | 15.12386 | 1768936020474426 | 15.24771 | 0.3722046 | 0.1051695
290 | 0.04 | 0.65 | 1.43 | 0.004 | 0 | 0 | 15 | 8 |  | 0 | Plotter-15 MTR | Onizawa 01 | P | 1000000000000000 | 100000000 | 10000000 | 3129134644531898 | 15.49542 | 1000000000000000 | 15 | 1330013541462802 | 15.12386 | 1768936020474426 | 15.24771 | 0.3080746 | 0.07493267
290 | 0.17 | 0.63 | 1.47 | 0.015 | 0 | 0 | 15 | 8 |  | 0 | Plotter-15 MTR | Pachur 93 | F | 1000000000000000 | 100000000 | 10000000 | 3129134644531898 | 15.49542 | 1000000000000000 | 15 | 1330013541462802 | 15.12386 | 1768936020474426 | 15.24771 | 0.2762536 | 0.09052035
290 | 0.25999999 | 0.74000001 | 0.620000005 | 0.022 | 0 | 0 | 15 | 8 |  | 0 | Plotter-15 MTR | TR-EDB | F | 1000000000000000 | 100000000 | 10000000 | 3129134644531898 | 15.49542 | 1000000000000000 | 15 | 1330013541462802 | 15.12386 | 1768936020474426 | 15.24771 | 0.2490906 | 0.07709265
290 | 0.035999998 | 0.550000012 | 0.629999995 | 0.006 | 0 | 0 | 15 | 8 |  | 0 | Plotter-15 MTR | TR-EDB | F | 1000000000000000 | 100000000 | 10000000 | 3129134644531898 | 15.49542 | 1000000000000000 | 15 | 1330013541462802 | 15.12386 | 1768936020474426 | 15.24771 | 0.2148836 | 0.05851655
290 | 0.189999998 | 0.75 | 0.689999998 | 0.016000001 | 0 | 0 | 15 | 8 |  | 0 | Plotter-15 MTR | TR-EDB | F | 1000000000000000 | 100000000 | 10000000 | 3129134644531898 | 15.49542 | 1000000000000000 | 15 | 1330013541462802 | 15.12386 | 1768936020474426 | 15.24771 | 0.2364586 | 0.07483485
290 | 0.150000006 | 0.790000021 | 0.709999979 | 0.015 | 0 | 0 | 15 | 8 |  | 0 | Plotter-15 MTR | TR-EDB | F | 1000000000000000 | 100000000 | 10000000 | 3129134644531898 | 15.49542 | 1000000000000000 | 15 | 1330013541462802 | 15.12386 | 1768936020474426 | 15.24771 | 0.2311639 | 0.07571558
290 | 0.109999999 | 0.949999988 | 0.709999979 | 0.009 | 0 | 0 | 15 | 8 |  | 0 | Plotter-15 MTR | TR-EDB | F | 1000000000000000 | 100000000 | 10000000 | 3129134644531898 | 15.49542 | 1000000000000000 | 15 | 1330013541462802 | 15.12386 | 1768936020474426 | 15.24771 | 0.2223791 | 0.07878
290 | 0.209999993 | 0.75 | 0.709999979 | 0.017999999 | 0 | 0 | 15 | 8 |  | 0 | Plotter-15 MTR | TR-EDB | F | 1000000000000000 | 100000000 | 10000000 | 3129134644531898 | 15.49542 | 1000000000000000 | 15 | 1330013541462802 | 15.12386 | 1768936020474426 | 15.24771 | 0.2413057 | 0.07730618
290 | 0.119999997 | 0.959999979 | 0.720000029 | 0.009 | 0 | 0 | 15 | 8 |  | 0 | Plotter-15 MTR | TR-EDB | F | 1000000000000000 | 100000000 | 10000000 | 3129134644531898 | 15.49542 | 1000000000000000 | 15 | 1330013541462802 | 15.12386 | 1768936020474426 | 15.24771 | 0.223552 | 0.0802008
290 | 0.200000003 | 0.75999999 | 0.720000029 | 0.004 | 0 | 0 | 15 | 8 |  | 0 | Plotter-15 MTR | TR-EDB | F | 1000000000000000 | 100000000 | 10000000 | 3129134644531898 | 15.49542 | 1000000000000000 | 15 | 1330013541462802 | 15.12386 | 1768936020474426 | 15.24771 | 0.2309038 | 0.05853662
290 | 0.109999999 | 0.74000001 | 0.720000029 | 0.006 | 0 | 0 | 15 | 8 |  | 0 | Plotter-15 MTR | TR-EDB | F | 1000000000000000 | 100000000 | 10000000 | 3129134644531898 | 15.49542 | 1000000000000000 | 15 | 1330013541462802 | 15.12386 | 1768936020474426 | 15.24771 | 0.2210832 | 0.06246597
290 | 0.209999993 | 0.75 | 0.730000019 | 0.02 | 0 | 0 | 15 | 8 |  | 0 | Plotter-15 MTR | TR-EDB | F | 1000000000000000 | 100000000 | 10000000 | 3129134644531898 | 15.49542 | 1000000000000000 | 15 | 1330013541462802 | 15.12386 | 1768936020474426 | 15.24771 | 0.2434421 | 0.0796498
290 | 0.209999993 | 0.75 | 0.74000001 | 0.022 | 0 | 0 | 15 | 8 |  | 0 | Plotter-15 MTR | TR-EDB | F | 1000000000000000 | 100000000 | 10000000 | 3129134644531898 | 15.49542 | 1000000000000000 | 15 | 1330013541462802 | 15.12386 | 1768936020474426 | 15.24771 | 0.2453128 | 0.08155681
290 | 0.200000003 | 0.75999999 | 0.75999999 | 0.005 | 0 | 0 | 15 | 8 |  | 0 | Plotter-15 MTR | TR-EDB | F | 1000000000000000 | 100000000 | 10000000 | 3129134644531898 | 15.49542 | 1000000000000000 | 15 | 1330013541462802 | 15.12386 | 1768936020474426 | 15.24771 | 0.2318953 | 0.06184842
290 | 0.200000003 | 0.75999999 | 0.769999981 | 0.004 | 0 | 0 | 15 | 8 |  | 0 | Plotter-15 MTR | TR-EDB | F | 1000000000000000 | 100000000 | 10000000 | 3129134644531898 | 15.49542 | 1000000000000000 | 15 | 1330013541462802 | 15.12386 | 1768936020474426 | 15.24771 | 0.2313211 | 0.05972761
290 | 0.079999998 | 0.170000002 | 0.910000026 | 0.014 | 0 | 0 | 15 | 8 |  | 0 | Plotter-15 MTR | TR-EDB | W | 1000000000000000 | 100000000 | 10000000 | 3129134644531898 | 15.49542 | 1000000000000000 | 15 | 1330013541462802 | 15.12386 | 1768936020474426 | 15.24771 | 0.2855633 | 0.06977531
290 | 0.100000001 | 1.210000038 | 0.99000001 | 0.005 | 0 | 0 | 15 | 8 |  | 0 | Plotter-15 MTR | TR-EDB | F | 1000000000000000 | 100000000 | 10000000 | 3129134644531898 | 15.49542 | 1000000000000000 | 15 | 1330013541462802 | 15.12386 | 1768936020474426 | 15.24771 | 0.2220564 | 0.1290256
290 | 0.039999999 | 0.939999998 | 1.090000033 | 0.01 | 0 | 0 | 15 | 8 |  | 0 | Plotter-15 MTR | TR-EDB | W | 1000000000000000 | 100000000 | 10000000 | 3129134644531898 | 15.49542 | 1000000000000000 | 15 | 1330013541462802 | 15.12386 | 1768936020474426 | 15.24771 | 0.2840167 | 0.0820399
290 | 0.079999998 | 0.980000019 | 1.129999995 | 0.017999999 | 0 | 0 | 15 | 8 |  | 0 | Plotter-15 MTR | TR-EDB | W | 1000000000000000 | 100000000 | 10000000 | 3129134644531898 | 15.49542 | 1000000000000000 | 15 | 1330013541462802 | 15.12386 | 1768936020474426 | 15.24771 | 0.3078436 | 0.09862317
290 | 0.045000002 | 0.814999998 | 1.169999957 | 0.011 | 0 | 0 | 15 | 8 |  | 0 | Plotter-15 MTR | TR-EDB | W | 1000000000000000 | 100000000 | 10000000 | 3129134644531898 | 15.49542 | 1000000000000000 | 15 | 1330013541462802 | 15.12386 | 1768936020474426 | 15.24771 | 0.2902292 | 0.07616324
290 | 0.021 | 0.86500001 | 1.179999948 | 0.01 | 0 | 0 | 15 | 8 |  | 0 | Plotter-15 MTR | TR-EDB | W | 1000000000000000 | 100000000 | 10000000 | 3129134644531898 | 15.49542 | 1000000000000000 | 15 | 1330013541462802 | 15.12386 | 1768936020474426 | 15.24771 | 0.288351 | 0.07763727
290 | 0.039999999 | 0.889999986 | 1.200000048 | 0.008 | 0 | 0 | 15 | 8 |  | 0 | Plotter-15 MTR | TR-EDB | W | 1000000000000000 | 100000000 | 10000000 | 3129134644531898 | 15.49542 | 1000000000000000 | 15 | 1330013541462802 | 15.12386 | 1768936020474426 | 15.24771 | 0.2843057 | 0.07645738
290 | 0.129999995 | 0.560000002 | 1.210000038 | 0.008 | 0 | 0 | 15 | 8 |  | 0 | Plotter-15 MTR | TR-EDB | P | 1000000000000000 | 100000000 | 10000000 | 3129134644531898 | 15.49542 | 1000000000000000 | 15 | 1330013541462802 | 15.12386 | 1768936020474426 | 15.24771 | 0.3213322 | 0.08025765
290 | 0.150000006 | 0.790000021 | 1.210000038 | 0.015 | 0 | 0 | 15 | 8 |  | 0 | Plotter-15 MTR | TR-EDB | W | 1000000000000000 | 100000000 | 10000000 | 3129134644531898 | 15.49542 | 1000000000000000 | 15 | 1330013541462802 | 15.12386 | 1768936020474426 | 15.24771 | 0.3186156 | 0.08076212
290 | 0.029999999 | 0.579999983 | 1.220000029 | 0.008 | 0 | 0 | 15 | 8 |  | 0 | Plotter-15 MTR | TR-EDB | P | 1000000000000000 | 100000000 | 10000000 | 3129134644531898 | 15.49542 | 1000000000000000 | 15 | 1330013541462802 | 15.12386 | 1768936020474426 | 15.24771 | 0.3141301 | 0.08052966
290 | 0.189999998 | 0.300000012 | 1.230000019 | 0.016000001 | 0 | 0 | 15 | 8 |  | 0 | Plotter-15 MTR | TR-EDB | P | 1000000000000000 | 100000000 | 10000000 | 3129134644531898 | 15.49542 | 1000000000000000 | 15 | 1330013541462802 | 15.12386 | 1768936020474426 | 15.24771 | 0.3538447 | 0.0922056
290 | 0.189999998 | 0.699999988 | 1.230000019 | 0.016000001 | 0 | 0 | 15 | 8 |  | 0 | Plotter-15 MTR | TR-EDB | P | 1000000000000000 | 100000000 | 10000000 | 3129134644531898 | 15.49542 | 1000000000000000 | 15 | 1330013541462802 | 15.12386 | 1768936020474426 | 15.24771 | 0.3543486 | 0.09381724
290 | 0.037 | 0.870000005 | 1.230000019 | 0.008 | 0 | 0 | 15 | 8 |  | 0 | Plotter-15 MTR | TR-EDB | W | 1000000000000000 | 100000000 | 10000000 | 3129134644531898 | 15.49542 | 1000000000000000 | 15 | 1330013541462802 | 15.12386 | 1768936020474426 | 15.24771 | 0.285583 | 0.07562186
290 | 0.180000007 | 0.694999993 | 1.24000001 | 0.016000001 | 0 | 0 | 15 | 8 |  | 0 | Plotter-15 MTR | TR-EDB | W | 1000000000000000 | 100000000 | 10000000 | 3129134644531898 | 15.49542 | 1000000000000000 | 15 | 1330013541462802 | 15.12386 | 1768936020474426 | 15.24771 | 0.3301229 | 0.07994502
290 | 0.390000001 | 0.704999983 | 1.24000001 | 0.01 | 0 | 0 | 15 | 8 |  | 0 | Plotter-15 MTR | TR-EDB | W | 1000000000000000 | 100000000 | 10000000 | 3129134644531898 | 15.49542 | 1000000000000000 | 15 | 1330013541462802 | 15.12386 | 1768936020474426 | 15.24771 | 0.3448523 | 0.07296147
290 | 0.370000005 | 0.589999974 | 1.25 | 0.005 | 0 | 0 | 15 | 8 |  | 0 | Plotter-15 MTR | TR-EDB | W | 1000000000000000 | 100000000 | 10000000 | 3129134644531898 | 15.49542 | 1000000000000000 | 15 | 1330013541462802 | 15.12386 | 1768936020474426 | 15.24771 | 0.3318631 | 0.06333297
290 | 0.119999997 | 0.560000002 | 1.25999999 | 0.011 | 0 | 0 | 15 | 8 |  | 0 | Plotter-15 MTR | TR-EDB | P | 1000000000000000 | 100000000 | 10000000 | 3129134644531898 | 15.49542 | 1000000000000000 | 15 | 1330013541462802 | 15.12386 | 1768936020474426 | 15.24771 | 0.3324132 | 0.08640561
290 | 0.034000001 | 0.875833342 | 1.266666691 | 0.008666667 | 0 | 0 | 15 | 8 |  | 0 | Plotter-15 MTR | TR-EDB | W | 1000000000000000 | 100000000 | 10000000 | 3129134644531898 | 15.49542 | 1000000000000000 | 15 | 1330013541462802 | 15.12386 | 1768936020474426 | 15.24771 | 0.2891419 | 0.0778662
290 | 0.100000001 | 0.74000001 | 1.269999981 | 0.017999999 | 0 | 0 | 15 | 8 |  | 0 | Plotter-15 MTR | TR-EDB | P | 1000000000000000 | 100000000 | 10000000 | 3129134644531898 | 15.49542 | 1000000000000000 | 15 | 1330013541462802 | 15.12386 | 1768936020474426 | 15.24771 | 0.354096 | 0.09800657
290 | 0.100000001 | 0.610000014 | 1.279999971 | 0.009 | 0 | 0 | 15 | 8 |  | 0 | Plotter-15 MTR | TR-EDB | P | 1000000000000000 | 100000000 | 10000000 | 3129134644531898 | 15.49542 | 1000000000000000 | 15 | 1330013541462802 | 15.12386 | 1768936020474426 | 15.24771 | 0.3246966 | 0.08372097
290 | 0.02 | 1.139999986 | 1.279999971 | 0.007 | 0 | 0 | 15 | 8 |  | 0 | Plotter-15 MTR | TR-EDB | W | 1000000000000000 | 100000000 | 10000000 | 3129134644531898 | 15.49542 | 1000000000000000 | 15 | 1330013541462802 | 15.12386 | 1768936020474426 | 15.24771 | 0.2848382 | 0.1151675
290 | 0.039999999 | 0.730000019 | 1.289999962 | 0.007 | 0 | 0 | 15 | 8 |  | 0 | Plotter-15 MTR | TR-EDB | F | 1000000000000000 | 100000000 | 10000000 | 3129134644531898 | 15.49542 | 1000000000000000 | 15 | 1330013541462802 | 15.12386 | 1768936020474426 | 15.24771 | 0.2294825 | 0.07633861
290 | 0.02 | 0.699999988 | 1.289999962 | 0.009 | 0 | 0 | 15 | 8 |  | 0 | Plotter-15 MTR | TR-EDB | P | 1000000000000000 | 100000000 | 10000000 | 3129134644531898 | 15.49542 | 1000000000000000 | 15 | 1330013541462802 | 15.12386 | 1768936020474426 | 15.24771 | 0.3209176 | 0.08492159
290 | 0.059999999 | 0.689999998 | 1.289999962 | 0.012 | 0 | 0 | 15 | 8 |  | 0 | Plotter-15 MTR | TR-EDB | P | 1000000000000000 | 100000000 | 10000000 | 3129134644531898 | 15.49542 | 1000000000000000 | 15 | 1330013541462802 | 15.12386 | 1768936020474426 | 15.24771 | 0.3309491 | 0.0896611
290 | 0.061000001 | 0.709999979 | 1.289999962 | 0.02 | 0 | 0 | 15 | 8 |  | 0 | Plotter-15 MTR | TR-EDB | P | 1000000000000000 | 100000000 | 10000000 | 3129134644531898 | 15.49542 | 1000000000000000 | 15 | 1330013541462802 | 15.12386 | 1768936020474426 | 15.24771 | 0.3576999 | 0.09980967
290 | 0.364333332 | 0.59133335 | 1.290000002 | 0.005333333 | 0 | 0 | 15 | 8 |  | 0 | Plotter-15 MTR | TR-EDB | W | 1000000000000000 | 100000000 | 10000000 | 3129134644531898 | 15.49542 | 1000000000000000 | 15 | 1330013541462802 | 15.12386 | 1768936020474426 | 15.24771 | 0.3340054 | 0.06468076
290 | 0.02 | 0.689999998 | 1.299999952 | 0.02 | 0 | 0 | 15 | 8 |  | 0 | Plotter-15 MTR | TR-EDB | P | 1000000000000000 | 100000000 | 10000000 | 3129134644531898 | 15.49542 | 1000000000000000 | 15 | 1330013541462802 | 15.12386 | 1768936020474426 | 15.24771 | 0.3589877 | 0.09962743
290 | 0.022 | 0.689999998 | 1.299999952 | 0.018999999 | 0 | 0 | 15 | 8 |  | 0 | Plotter-15 MTR | TR-EDB | P | 1000000000000000 | 100000000 | 10000000 | 3129134644531898 | 15.49542 | 1000000000000000 | 15 | 1330013541462802 | 15.12386 | 1768936020474426 | 15.24771 | 0.3555795 | 0.09858704
290 | 0.096000001 | 0.689999998 | 1.299999952 | 0.008 | 0 | 0 | 15 | 8 |  | 0 | Plotter-15 MTR | TR-EDB | P | 1000000000000000 | 100000000 | 10000000 | 3129134644531898 | 15.49542 | 1000000000000000 | 15 | 1330013541462802 | 15.12386 | 1768936020474426 | 15.24771 | 0.3217921 | 0.08305569
290 | 0.059 | 0.699999988 | 1.299999952 | 0.014 | 0 | 0 | 15 | 8 |  | 0 | Plotter-15 MTR | TR-EDB | P | 1000000000000000 | 100000000 | 10000000 | 3129134644531898 | 15.49542 | 1000000000000000 | 15 | 1330013541462802 | 15.12386 | 1768936020474426 | 15.24771 | 0.3385383 | 0.09285631
290 | 0.02 | 0.689999998 | 1.309999943 | 0.009 | 0 | 0 | 15 | 8 |  | 0 | Plotter-15 MTR | TR-EDB | P | 1000000000000000 | 100000000 | 10000000 | 3129134644531898 | 15.49542 | 1000000000000000 | 15 | 1330013541462802 | 15.12386 | 1768936020474426 | 15.24771 | 0.3220832 | 0.08514688
290 | 0.140000001 | 0.620000005 | 1.309999943 | 0.009 | 0 | 0 | 15 | 8 |  | 0 | Plotter-15 MTR | TR-EDB | P | 1000000000000000 | 100000000 | 10000000 | 3129134644531898 | 15.49542 | 1000000000000000 | 15 | 1330013541462802 | 15.12386 | 1768936020474426 | 15.24771 | 0.3310061 | 0.08437262
290 | 0.002 | 0.699999988 | 1.309999943 | 0.003 | 0 | 0 | 15 | 8 |  | 0 | Plotter-15 MTR | TR-EDB | P | 1000000000000000 | 100000000 | 10000000 | 3129134644531898 | 15.49542 | 1000000000000000 | 15 | 1330013541462802 | 15.12386 | 1768936020474426 | 15.24771 | 0.3012431 | 0.07017424
290 | 0.300000012 | 0.699999988 | 1.309999943 | 0.003 | 0 | 0 | 15 | 8 |  | 0 | Plotter-15 MTR | TR-EDB | P | 1000000000000000 | 100000000 | 10000000 | 3129134644531898 | 15.49542 | 1000000000000000 | 15 | 1330013541462802 | 15.12386 | 1768936020474426 | 15.24771 | 0.3360404 | 0.07017424
290 | 0.330000013 | 0.25 | 1.309999943 | 0.02 | 0 | 0 | 15 | 8 |  | 0 | Plotter-15 MTR | TR-EDB | P | 1000000000000000 | 100000000 | 10000000 | 3129134644531898 | 15.49542 | 1000000000000000 | 15 | 1330013541462802 | 15.12386 | 1768936020474426 | 15.24771 | 0.3948975 | 0.09833349
290 | 0.330000013 | 0.709999979 | 1.309999943 | 0.02 | 0 | 0 | 15 | 8 |  | 0 | Plotter-15 MTR | TR-EDB | P | 1000000000000000 | 100000000 | 10000000 | 3129134644531898 | 15.49542 | 1000000000000000 | 15 | 1330013541462802 | 15.12386 | 1768936020474426 | 15.24771 | 0.3968827 | 0.1002714
290 | 0.050000001 | 0.959999979 | 1.309999943 | 0.017000001 | 0 | 0 | 15 | 8 |  | 0 | Plotter-15 MTR | TR-EDB | W | 1000000000000000 | 100000000 | 10000000 | 3129134644531898 | 15.49542 | 1000000000000000 | 15 | 1330013541462802 | 15.12386 | 1768936020474426 | 15.24771 | 0.3175951 | 0.0989765
290 | 0.405999994 | 0.613999999 | 1.30999999 | 0.0128 | 0 | 0 | 15 | 8 |  | 0 | Plotter-15 MTR | TR-EDB | W | 1000000000000000 | 100000000 | 10000000 | 3129134644531898 | 15.49542 | 1000000000000000 | 15 | 1330013541462802 | 15.12386 | 1768936020474426 | 15.24771 | 0.3590787 | 0.07689314
290 | 0.059999999 | 0.75 | 1.310000002 | 0.009 | 0 | 0 | 15 | 8 |  | 0 | Plotter-15 MTR | TR-EDB | F | 1000000000000000 | 100000000 | 10000000 | 3129134644531898 | 15.49542 | 1000000000000000 | 15 | 1330013541462802 | 15.12386 | 1768936020474426 | 15.24771 | 0.2352177 | 0.08093953
290 | 0.060000001 | 0.555000007 | 1.310000002 | 0.0165 | 0 | 0 | 15 | 8 |  | 0 | Plotter-15 MTR | TR-EDB | W | 1000000000000000 | 100000000 | 10000000 | 3129134644531898 | 15.49542 | 1000000000000000 | 15 | 1330013541462802 | 15.12386 | 1768936020474426 | 15.24771 | 0.3160186 | 0.08065246
290 | 0.097999997 | 0.689999998 | 1.320000052 | 0.009 | 0 | 0 | 15 | 8 |  | 0 | Plotter-15 MTR | TR-EDB | P | 1000000000000000 | 100000000 | 10000000 | 3129134644531898 | 15.49542 | 1000000000000000 | 15 | 1330013541462802 | 15.12386 | 1768936020474426 | 15.24771 | 0.3267472 | 0.08534135
290 | 0.059999999 | 0.699999988 | 1.320000052 | 0.015 | 0 | 0 | 15 | 8 |  | 0 | Plotter-15 MTR | TR-EDB | P | 1000000000000000 | 100000000 | 10000000 | 3129134644531898 | 15.49542 | 1000000000000000 | 15 | 1330013541462802 | 15.12386 | 1768936020474426 | 15.24771 | 0.3439113 | 0.09458531
290 | 0.101999998 | 0.699999988 | 1.330000043 | 0.02 | 0 | 0 | 15 | 8 |  | 0 | Plotter-15 MTR | TR-EDB | P | 1000000000000000 | 100000000 | 10000000 | 3129134644531898 | 15.49542 | 1000000000000000 | 15 | 1330013541462802 | 15.12386 | 1768936020474426 | 15.24771 | 0.3687977 | 0.1005091
290 | 0.079999998 | 0.689999998 | 1.330000043 | 0.015 | 0 | 0 | 15 | 8 |  | 0 | Plotter-15 MTR | TR-EDB | P | 1000000000000000 | 100000000 | 10000000 | 3129134644531898 | 15.49542 | 1000000000000000 | 15 | 1330013541462802 | 15.12386 | 1768936020474426 | 15.24771 | 0.3477416 | 0.09461351
290 | 0.293882354 | 0.656250007 | 1.337500006 | 0.0135 | 0 | 0 | 15 | 8 |  | 0 | Plotter-15 MTR | TR-EDB | W | 1000000000000000 | 100000000 | 10000000 | 3129134644531898 | 15.49542 | 1000000000000000 | 15 | 1330013541462802 | 15.12386 | 1768936020474426 | 15.24771 | 0.3608997 | 0.07854075
290 | 0.063000001 | 0.69749999 | 1.340000033 | 0.009 | 0 | 0 | 15 | 8 |  | 0 | Plotter-15 MTR | TR-EDB | F | 1000000000000000 | 100000000 | 10000000 | 3129134644531898 | 15.49542 | 1000000000000000 | 15 | 1330013541462802 | 15.12386 | 1768936020474426 | 15.24771 | 0.2365309 | 0.08036709
290 | 0.093999997 | 0.066 | 1.340000033 | 0.017000001 | 0 | 0 | 15 | 8 |  | 0 | Plotter-15 MTR | TR-EDB | W | 1000000000000000 | 100000000 | 10000000 | 3129134644531898 | 15.49542 | 1000000000000000 | 15 | 1330013541462802 | 15.12386 | 1768936020474426 | 15.24771 | 0.3264254 | 0.08149687
290 | 0.219999999 | 0.629999995 | 1.340000033 | 0.014 | 0 | 0 | 15 | 8 |  | 0 | Plotter-15 MTR | TR-EDB | P | 1000000000000000 | 100000000 | 10000000 | 3129134644531898 | 15.49542 | 1000000000000000 | 15 | 1330013541462802 | 15.12386 | 1768936020474426 | 15.24771 | 0.3627207 | 0.09275386
290 | 0.059999999 | 0.75999999 | 1.350000024 | 0.009 | 0 | 0 | 15 | 8 |  | 0 | Plotter-15 MTR | TR-EDB | F | 1000000000000000 | 100000000 | 10000000 | 3129134644531898 | 15.49542 | 1000000000000000 | 15 | 1330013541462802 | 15.12386 | 1768936020474426 | 15.24771 | 0.2369784 | 0.08196132
290 | 0.028000001 | 1.11500001 | 1.350000024 | 0.017999999 | 0 | 0 | 15 | 8 |  | 0 | Plotter-15 MTR | TR-EDB | W | 1000000000000000 | 100000000 | 10000000 | 3129134644531898 | 15.49542 | 1000000000000000 | 15 | 1330013541462802 | 15.12386 | 1768936020474426 | 15.24771 | 0.3251249 | 0.1335235
290 | 0.166999996 | 1.120000005 | 1.350000024 | 0.018999999 | 0 | 0 | 15 | 8 |  | 0 | Plotter-15 MTR | TR-EDB | W | 1000000000000000 | 100000000 | 10000000 | 3129134644531898 | 15.49542 | 1000000000000000 | 15 | 1330013541462802 | 15.12386 | 1768936020474426 | 15.24771 | 0.3453648 | 0.1364445
290 | 0.043333333 | 0.766666651 | 1.354999999 | 0.007333334 | 0 | 0 | 15 | 8 |  | 0 | Plotter-15 MTR | TR-EDB | F | 1000000000000000 | 100000000 | 10000000 | 3129134644531898 | 15.49542 | 1000000000000000 | 15 | 1330013541462802 | 15.12386 | 1768936020474426 | 15.24771 | 0.2326085 | 0.07911069
290 | 0.40866666 | 0.591000001 | 1.360000014 | 0.006 | 0 | 0 | 15 | 8 |  | 0 | Plotter-15 MTR | TR-EDB | W | 1000000000000000 | 100000000 | 10000000 | 3129134644531898 | 15.49542 | 1000000000000000 | 15 | 1330013541462802 | 15.12386 | 1768936020474426 | 15.24771 | 0.3385696 | 0.0671318
290 | 0.239999995 | 0.600000024 | 1.360000014 | 0.008 | 0 | 0 | 15 | 8 |  | 0 | Plotter-15 MTR | TR-EDB | W | 1000000000000000 | 100000000 | 10000000 | 3129134644531898 | 15.49542 | 1000000000000000 | 15 | 1330013541462802 | 15.12386 | 1768936020474426 | 15.24771 | 0.3267295 | 0.07087855
290 | 0.108000003 | 0.754999995 | 1.360000014 | 0.017000001 | 0 | 0 | 15 | 8 |  | 0 | Plotter-15 MTR | TR-EDB | W | 1000000000000000 | 100000000 | 10000000 | 3129134644531898 | 15.49542 | 1000000000000000 | 15 | 1330013541462802 | 15.12386 | 1768936020474426 | 15.24771 | 0.33197 | 0.08455905
290 | 0.079999998 | 0.75999999 | 1.360000014 | 0.012 | 0 | 0 | 15 | 8 |  | 0 | Plotter-15 MTR | TR-EDB | W | 1000000000000000 | 100000000 | 10000000 | 3129134644531898 | 15.49542 | 1000000000000000 | 15 | 1330013541462802 | 15.12386 | 1768936020474426 | 15.24771 | 0.3090249 | 0.07899046
290 | 0.060545454 | 0.726818199 | 1.365454555 | 0.007636364 | 0 | 0 | 15 | 8 |  | 0 | Plotter-15 MTR | TR-EDB | F | 1000000000000000 | 100000000 | 10000000 | 3129134644531898 | 15.49542 | 1000000000000000 | 15 | 1330013541462802 | 15.12386 | 1768936020474426 | 15.24771 | 0.2338475 | 0.07886473
290 | 0.430000007 | 0.589999974 | 1.370000005 | 0.007 | 0 | 0 | 15 | 8 |  | 0 | Plotter-15 MTR | TR-EDB | W | 1000000000000000 | 100000000 | 10000000 | 3129134644531898 | 15.49542 | 1000000000000000 | 15 | 1330013541462802 | 15.12386 | 1768936020474426 | 15.24771 | 0.3424743 | 0.06922304
290 | 0.024 | 0.072999999 | 1.370000005 | 0.017000001 | 0 | 0 | 15 | 8 |  | 0 | Plotter-15 MTR | TR-EDB | W | 1000000000000000 | 100000000 | 10000000 | 3129134644531898 | 15.49542 | 1000000000000000 | 15 | 1330013541462802 | 15.12386 | 1768936020474426 | 15.24771 | 0.3238644 | 0.08204
290 | 0.222666671 | 0.594000002 | 1.376666665 | 0.008 | 0 | 0 | 15 | 8 |  | 0 | Plotter-15 MTR | TR-EDB | W | 1000000000000000 | 100000000 | 10000000 | 3129134644531898 | 15.49542 | 1000000000000000 | 15 | 1330013541462802 | 15.12386 | 1768936020474426 | 15.24771 | 0.323147 | 0.07111053
290 | 0.007 | 0.725000024 | 1.379999995 | 0.008 | 0 | 0 | 15 | 8 |  | 0 | Plotter-15 MTR | TR-EDB | P | 1000000000000000 | 100000000 | 10000000 | 3129134644531898 | 15.49542 | 1000000000000000 | 15 | 1330013541462802 | 15.12386 | 1768936020474426 | 15.24771 | 0.3224226 | 0.08522333
290 | 0.159999996 | 0.649999976 | 1.379999995 | 0.013 | 0 | 0 | 15 | 8 |  | 0 | Plotter-15 MTR | TR-EDB | W | 1000000000000000 | 100000000 | 10000000 | 3129134644531898 | 15.49542 | 1000000000000000 | 15 | 1330013541462802 | 15.12386 | 1768936020474426 | 15.24771 | 0.3284079 | 0.07862443
290 | 0.360000014 | 0.779999971 | 1.379999995 | 0.015 | 0 | 0 | 15 | 8 |  | 0 | Plotter-15 MTR | TR-EDB | W | 1000000000000000 | 100000000 | 10000000 | 3129134644531898 | 15.49542 | 1000000000000000 | 15 | 1330013541462802 | 15.12386 | 1768936020474426 | 15.24771 | 0.3710973 | 0.08362704
290 | 0.274400002 | 0.636249997 | 1.38499999 | 0.01275 | 0 | 0 | 15 | 8 |  | 0 | Plotter-15 MTR | TR-EDB | W | 1000000000000000 | 100000000 | 10000000 | 3129134644531898 | 15.49542 | 1000000000000000 | 15 | 1330013541462802 | 15.12386 | 1768936020474426 | 15.24771 | 0.3558649 | 0.07828533
290 | 0.159999996 | 0.560000002 | 1.399999976 | 0.011 | 0 | 0 | 15 | 8 |  | 0 | Plotter-15 MTR | TR-EDB | F | 1000000000000000 | 100000000 | 10000000 | 3129134644531898 | 15.49542 | 1000000000000000 | 15 | 1330013541462802 | 15.12386 | 1768936020474426 | 15.24771 | 0.2568891 | 0.08348272
290 | 0.200000003 | 0.629999995 | 1.399999976 | 0.017000001 | 0 | 0 | 15 | 8 |  | 0 | Plotter-15 MTR | TR-EDB | P | 1000000000000000 | 100000000 | 10000000 | 3129134644531898 | 15.49542 | 1000000000000000 | 15 | 1330013541462802 | 15.12386 | 1768936020474426 | 15.24771 | 0.3781249 | 0.09773703
290 | 0.119999997 | 0.460000008 | 1.409999967 | 0.008 | 0 | 0 | 15 | 8 |  | 0 | Plotter-15 MTR | TR-EDB | P | 1000000000000000 | 100000000 | 10000000 | 3129134644531898 | 15.49542 | 1000000000000000 | 15 | 1330013541462802 | 15.12386 | 1768936020474426 | 15.24771 | 0.3306373 | 0.08384718
290 | 0.027000001 | 0.685000002 | 1.419999957 | 0.018999999 | 0 | 0 | 15 | 8 |  | 0 | Plotter-15 MTR | TR-EDB | W | 1000000000000000 | 100000000 | 10000000 | 3129134644531898 | 15.49542 | 1000000000000000 | 15 | 1330013541462802 | 15.12386 | 1768936020474426 | 15.24771 | 0.3371025 | 0.08606377
290 | 0.112000003 | 1.235000014 | 1.419999957 | 0.017000001 | 0 | 0 | 15 | 8 |  | 0 | Plotter-15 MTR | TR-EDB | W | 1000000000000000 | 100000000 | 10000000 | 3129134644531898 | 15.49542 | 1000000000000000 | 15 | 1330013541462802 | 15.12386 | 1768936020474426 | 15.24771 | 0.3372477 | 0.1751301
290 | 0.050000001 | 0.75 | 1.429999948 | 0.008 | 0 | 0 | 15 | 8 |  | 0 | Plotter-15 MTR | TR-EDB | F | 1000000000000000 | 100000000 | 10000000 | 3129134644531898 | 15.49542 | 1000000000000000 | 15 | 1330013541462802 | 15.12386 | 1768936020474426 | 15.24771 | 0.2375861 | 0.08124173
290 | 0.112000003 | 1.850000024 | 1.429999948 | 0.017000001 | 0 | 0 | 15 | 8 |  | 0 | Plotter-15 MTR | TR-EDB | W | 1000000000000000 | 100000000 | 10000000 | 3129134644531898 | 15.49542 | 1000000000000000 | 15 | 1330013541462802 | 15.12386 | 1768936020474426 | 15.24771 | 0.3354893 | 0.6350253
290 | 0.0205 | 0.645000011 | 1.439999998 | 0.009 | 0 | 0 | 15 | 8 |  | 0 | Plotter-15 MTR | TR-EDB | P | 1000000000000000 | 100000000 | 10000000 | 3129134644531898 | 15.49542 | 1000000000000000 | 15 | 1330013541462802 | 15.12386 | 1768936020474426 | 15.24771 | 0.330313 | 0.08701719
290 | 0.264999996 | 0.589999994 | 1.440000017 | 0.011333333 | 0 | 0 | 15 | 8 |  | 0 | Plotter-15 MTR | TR-EDB | W | 1000000000000000 | 100000000 | 10000000 | 3129134644531898 | 15.49542 | 1000000000000000 | 15 | 1330013541462802 | 15.12386 | 1768936020474426 | 15.24771 | 0.3519435 | 0.07709431
290 | 0.039999999 | 0.650000006 | 1.444999993 | 0.008 | 0 | 0 | 15 | 8 |  | 0 | Plotter-15 MTR | TR-EDB | P | 1000000000000000 | 100000000 | 10000000 | 3129134644531898 | 15.49542 | 1000000000000000 | 15 | 1330013541462802 | 15.12386 | 1768936020474426 | 15.24771 | 0.3262271 | 0.08521396
290 | 0.129999995 | 0.550000012 | 1.450000048 | 0.006 | 0 | 0 | 15 | 8 |  | 0 | Plotter-15 MTR | TR-EDB | P | 1000000000000000 | 100000000 | 10000000 | 3129134644531898 | 15.49542 | 1000000000000000 | 15 | 1330013541462802 | 15.12386 | 1768936020474426 | 15.24771 | 0.3252767 | 0.08027116
290 | 0.349999994 | 0.569999993 | 1.450000048 | 0.02 | 0 | 0 | 15 | 8 |  | 0 | Plotter-15 MTR | TR-EDB | W | 1000000000000000 | 100000000 | 10000000 | 3129134644531898 | 15.49542 | 1000000000000000 | 15 | 1330013541462802 | 15.12386 | 1768936020474426 | 15.24771 | 0.4014564 | 0.08652628
290 | 0.079999998 | 1.700000048 | 1.450000048 | 0.011 | 0 | 0 | 15 | 8 |  | 0 | Plotter-15 MTR | TR-EDB | W | 1000000000000000 | 100000000 | 10000000 | 3129134644531898 | 15.49542 | 1000000000000000 | 15 | 1330013541462802 | 15.12386 | 1768936020474426 | 15.24771 | 0.3104371 | 0.4420136
290 | 0.035 | 0.930000007 | 1.450000048 | 0.013 | 0 | 0 | 15 | 8 |  | 0 | Plotter-15 MTR | TR-EDB | W | 1000000000000000 | 100000000 | 10000000 | 3129134644531898 | 15.49542 | 1000000000000000 | 15 | 1330013541462802 | 15.12386 | 1768936020474426 | 15.24771 | 0.3166669 | 0.09295432
290 | 0.079999998 | 1.700000048 | 1.450000048 | 0.011 | 0 | 0 | 15 | 8 |  | 0 | Plotter-15 MTR | TR-EDB | W | 1000000000000000 | 100000000 | 10000000 | 3129134644531898 | 15.49542 | 1000000000000000 | 15 | 1330013541462802 | 15.12386 | 1768936020474426 | 15.24771 | 0.3104371 | 0.4420136
290 | 0.215000004 | 0.597333332 | 1.453333338 | 0.015333334 | 0 | 0 | 15 | 8 |  | 0 | Plotter-15 MTR | TR-EDB | W | 1000000000000000 | 100000000 | 10000000 | 3129134644531898 | 15.49542 | 1000000000000000 | 15 | 1330013541462802 | 15.12386 | 1768936020474426 | 15.24771 | 0.3565684 | 0.08215283
290 | 0.068000004 | 1.429999948 | 1.460000038 | 0.01 | 0 | 0 | 15 | 8 |  | 0 | Plotter-15 MTR | TR-EDB | P | 1000000000000000 | 100000000 | 10000000 | 3129134644531898 | 15.49542 | 1000000000000000 | 15 | 1330013541462802 | 15.12386 | 1768936020474426 | 15.24771 | 0.3362215 | 0.291352
290 | 0.029999999 | 0.140000001 | 1.460000038 | 0.012 | 0 | 0 | 15 | 8 |  | 0 | Plotter-15 MTR | TR-EDB | W | 1000000000000000 | 100000000 | 10000000 | 3129134644531898 | 15.49542 | 1000000000000000 | 15 | 1330013541462802 | 15.12386 | 1768936020474426 | 15.24771 | 0.3134476 | 0.07797363
290 | 0.02 | 1.070000052 | 1.460000038 | 0.015 | 0 | 0 | 15 | 8 |  | 0 | Plotter-15 MTR | TR-EDB | W | 1000000000000000 | 100000000 | 10000000 | 3129134644531898 | 15.49542 | 1000000000000000 | 15 | 1330013541462802 | 15.12386 | 1768936020474426 | 15.24771 | 0.3258108 | 0.1201726
290 | 0.050000001 | 0.930000007 | 1.460000038 | 0.015 | 0 | 0 | 15 | 8 |  | 0 | Plotter-15 MTR | TR-EDB | W | 1000000000000000 | 100000000 | 10000000 | 3129134644531898 | 15.49542 | 1000000000000000 | 15 | 1330013541462802 | 15.12386 | 1768936020474426 | 15.24771 | 0.3258108 | 0.09585718
290 | 0.029999999 | 0.140000001 | 1.460000038 | 0.012 | 0 | 0 | 15 | 8 |  | 0 | Plotter-15 MTR | TR-EDB | W | 1000000000000000 | 100000000 | 10000000 | 3129134644531898 | 15.49542 | 1000000000000000 | 15 | 1330013541462802 | 15.12386 | 1768936020474426 | 15.24771 | 0.3134476 | 0.07797363
290 | 0.02 | 1.070000052 | 1.460000038 | 0.015 | 0 | 0 | 15 | 8 |  | 0 | Plotter-15 MTR | TR-EDB | W | 1000000000000000 | 100000000 | 10000000 | 3129134644531898 | 15.49542 | 1000000000000000 | 15 | 1330013541462802 | 15.12386 | 1768936020474426 | 15.24771 | 0.3258108 | 0.1201726
290 | 0.254999995 | 0.374999989 | 1.469999969 | 0.013 | 0 | 0 | 15 | 8 |  | 0 | Plotter-15 MTR | TR-EDB | W | 1000000000000000 | 100000000 | 10000000 | 3129134644531898 | 15.49542 | 1000000000000000 | 15 | 1330013541462802 | 15.12386 | 1768936020474426 | 15.24771 | 0.3578648 | 0.07939356
290 | 0.068999998 | 0.925000012 | 1.470000029 | 0.01 | 0 | 0 | 15 | 8 |  | 0 | Plotter-15 MTR | TR-EDB | P | 1000000000000000 | 100000000 | 10000000 | 3129134644531898 | 15.49542 | 1000000000000000 | 15 | 1330013541462802 | 15.12386 | 1768936020474426 | 15.24771 | 0.3369934 | 0.1035323
290 | 0.170000002 | 0.629999995 | 1.480000019 | 0.015 | 0 | 0 | 15 | 8 |  | 0 | Plotter-15 MTR | TR-EDB | F | 1000000000000000 | 100000000 | 10000000 | 3129134644531898 | 15.49542 | 1000000000000000 | 15 | 1330013541462802 | 15.12386 | 1768936020474426 | 15.24771 | 0.2771077 | 0.09070465
290 | 0.050000001 | 0.930000007 | 1.480000019 | 0.015 | 0 | 0 | 15 | 8 |  | 0 | Plotter-15 MTR | TR-EDB | W | 1000000000000000 | 100000000 | 10000000 | 3129134644531898 | 15.49542 | 1000000000000000 | 15 | 1330013541462802 | 15.12386 | 1768936020474426 | 15.24771 | 0.3279234 | 0.09624924
290 | 0.283333331 | 0.629999995 | 1.483333349 | 0.019666666 | 0 | 0 | 15 | 8 |  | 0 | Plotter-15 MTR | TR-EDB | W | 1000000000000000 | 100000000 | 10000000 | 3129134644531898 | 15.49542 | 1000000000000000 | 15 | 1330013541462802 | 15.12386 | 1768936020474426 | 15.24771 | 0.3982995 | 0.08717462
290 | 0.283333331 | 0.629999995 | 1.483333349 | 0.019666666 | 0 | 0 | 15 | 8 |  | 0 | Plotter-15 MTR | TR-EDB | W | 1000000000000000 | 100000000 | 10000000 | 3129134644531898 | 15.49542 | 1000000000000000 | 15 | 1330013541462802 | 15.12386 | 1768936020474426 | 15.24771 | 0.3982995 | 0.08717462
290 | 0.283333331 | 0.629999995 | 1.483333349 | 0.019666666 | 0 | 0 | 15 | 8 |  | 0 | Plotter-15 MTR | TR-EDB | W | 1000000000000000 | 100000000 | 10000000 | 3129134644531898 | 15.49542 | 1000000000000000 | 15 | 1330013541462802 | 15.12386 | 1768936020474426 | 15.24771 | 0.3982995 | 0.08717462
290 | 0.097000003 | 0.550000012 | 1.49000001 | 0.02 | 0 | 0 | 15 | 8 |  | 0 | Plotter-15 MTR | TR-EDB | W | 1000000000000000 | 100000000 | 10000000 | 3129134644531898 | 15.49542 | 1000000000000000 | 15 | 1330013541462802 | 15.12386 | 1768936020474426 | 15.24771 | 0.3588705 | 0.08716571
290 | 0.115999997 | 0.479999989 | 1.5 | 0.02 | 0 | 0 | 15 | 8 |  | 0 | Plotter-15 MTR | TR-EDB | W | 1000000000000000 | 100000000 | 10000000 | 3129134644531898 | 15.49542 | 1000000000000000 | 15 | 1330013541462802 | 15.12386 | 1768936020474426 | 15.24771 | 0.363399 | 0.08720568
290 | 0.039999999 | 0.790000021 | 1.5 | 0.012 | 0 | 0 | 15 | 8 |  | 0 | Plotter-15 MTR | TR-EDB | W | 1000000000000000 | 100000000 | 10000000 | 3129134644531898 | 15.49542 | 1000000000000000 | 15 | 1330013541462802 | 15.12386 | 1768936020474426 | 15.24771 | 0.3168618 | 0.08238136
290 | 0.289999992 | 0.620000005 | 1.5 | 0.02 | 0 | 0 | 15 | 8 |  | 0 | Plotter-15 MTR | TR-EDB | W | 1000000000000000 | 100000000 | 10000000 | 3129134644531898 | 15.49542 | 1000000000000000 | 15 | 1330013541462802 | 15.12386 | 1768936020474426 | 15.24771 | 0.4044795 | 0.08768956
290 | 0.209999993 | 0.53733333 | 1.50999999 | 0.016333334 | 0 | 0 | 15 | 8 |  | 0 | Plotter-15 MTR | TR-EDB | W | 1000000000000000 | 100000000 | 10000000 | 3129134644531898 | 15.49542 | 1000000000000000 | 15 | 1330013541462802 | 15.12386 | 1768936020474426 | 15.24771 | 0.3663016 | 0.08394234
290 | 0.230000004 | 1.580000043 | 1.539999962 | 0.009 | 0 | 0 | 15 | 8 |  | 0 | Plotter-15 MTR | TR-EDB | W | 1000000000000000 | 100000000 | 10000000 | 3129134644531898 | 15.49542 | 1000000000000000 | 15 | 1330013541462802 | 15.12386 | 1768936020474426 | 15.24771 | 0.3261805 | 0.3404445
290 | 0.331666673 | 0.806666652 | 1.541666627 | 0.011666667 | 0 | 0 | 15 | 8 |  | 0 | Plotter-15 MTR | TR-EDB | W | 1000000000000000 | 100000000 | 10000000 | 3129134644531898 | 15.49542 | 1000000000000000 | 15 | 1330013541462802 | 15.12386 | 1768936020474426 | 15.24771 | 0.371197 | 0.08330682
290 | 0.180000007 | 0.550000012 | 1.549999952 | 0.018999999 | 0 | 0 | 15 | 8 |  | 0 | Plotter-15 MTR | TR-EDB | W | 1000000000000000 | 100000000 | 10000000 | 3129134644531898 | 15.49542 | 1000000000000000 | 15 | 1330013541462802 | 15.12386 | 1768936020474426 | 15.24771 | 0.3777323 | 0.08728311
290 | 0.349999994 | 0.620000005 | 1.559999943 | 0.013 | 0 | 0 | 15 | 8 |  | 0 | Plotter-15 MTR | TR-EDB | W | 1000000000000000 | 100000000 | 10000000 | 3129134644531898 | 15.49542 | 1000000000000000 | 15 | 1330013541462802 | 15.12386 | 1768936020474426 | 15.24771 | 0.3818247 | 0.08132049
290 | 0.239999995 | 0.639999986 | 1.570000052 | 0.007 | 0 | 0 | 15 | 8 |  | 0 | Plotter-15 MTR | TR-EDB | W | 1000000000000000 | 100000000 | 10000000 | 3129134644531898 | 15.49542 | 1000000000000000 | 15 | 1330013541462802 | 15.12386 | 1768936020474426 | 15.24771 | 0.3334153 | 0.07240531
290 | 0.028000001 | 0.469999999 | 1.570000052 | 0.02 | 0 | 0 | 15 | 8 |  | 0 | Plotter-15 MTR | TR-EDB | W | 1000000000000000 | 100000000 | 10000000 | 3129134644531898 | 15.49542 | 1000000000000000 | 15 | 1330013541462802 | 15.12386 | 1768936020474426 | 15.24771 | 0.3626135 | 0.08839687
290 | 0.349999994 | 0.660000026 | 1.589999994 | 0.014333334 | 0 | 0 | 15 | 8 |  | 0 | Plotter-15 MTR | TR-EDB | W | 1000000000000000 | 100000000 | 10000000 | 3129134644531898 | 15.49542 | 1000000000000000 | 15 | 1330013541462802 | 15.12386 | 1768936020474426 | 15.24771 | 0.3916181 | 0.08376365
290 | 0.349999994 | 0.689999998 | 1.600000024 | 0.016000001 | 0 | 0 | 15 | 8 |  | 0 | Plotter-15 MTR | TR-EDB | W | 1000000000000000 | 100000000 | 10000000 | 3129134644531898 | 15.49542 | 1000000000000000 | 15 | 1330013541462802 | 15.12386 | 1768936020474426 | 15.24771 | 0.401412 | 0.08621543
290 | 0.310000002 | 0.689999998 | 1.620000005 | 0.017000001 | 0 | 0 | 15 | 8 |  | 0 | Plotter-15 MTR | TR-EDB | W | 1000000000000000 | 100000000 | 10000000 | 3129134644531898 | 15.49542 | 1000000000000000 | 15 | 1330013541462802 | 15.12386 | 1768936020474426 | 15.24771 | 0.4095229 | 0.08760744
290 | 0.419999997 | 0.595000009 | 1.629999995 | 0.018333333 | 0 | 0 | 15 | 8 |  | 0 | Plotter-15 MTR | TR-EDB | W | 1000000000000000 | 100000000 | 10000000 | 3129134644531898 | 15.49542 | 1000000000000000 | 15 | 1330013541462802 | 15.12386 | 1768936020474426 | 15.24771 | 0.419158 | 0.08815598
290 | 0.419999987 | 1.230000019 | 1.639999986 | 0.017999999 | 0 | 0 | 15 | 8 |  | 0 | Plotter-15 MTR | TR-EDB | W | 1000000000000000 | 100000000 | 10000000 | 3129134644531898 | 15.49542 | 1000000000000000 | 15 | 1330013541462802 | 15.12386 | 1768936020474426 | 15.24771 | 0.4063447 | 0.1828881
290 | 0.299000005 | 0.685000002 | 1.646666646 | 0.016 | 0 | 0 | 15 | 8 |  | 0 | Plotter-15 MTR | TR-EDB | W | 1000000000000000 | 100000000 | 10000000 | 3129134644531898 | 15.49542 | 1000000000000000 | 15 | 1330013541462802 | 15.12386 | 1768936020474426 | 15.24771 | 0.4068517 | 0.08688323
290 | 0.270000011 | 1.019999981 | 1.720000029 | 0.014 | 0 | 0 | 15 | 8 |  | 0 | Plotter-15 MTR | TR-EDB | W | 1000000000000000 | 100000000 | 10000000 | 3129134644531898 | 15.49542 | 1000000000000000 | 15 | 1330013541462802 | 15.12386 | 1768936020474426 | 15.24771 | 0.3897239 | 0.1134765
290 | 0.07 | 0.910000026 | 1.75999999 | 0.008 | 0 | 0 | 15 | 8 |  | 0 | Plotter-15 MTR | TR-EDB | W | 1000000000000000 | 100000000 | 10000000 | 3129134644531898 | 15.49542 | 1000000000000000 | 15 | 1330013541462802 | 15.12386 | 1768936020474426 | 15.24771 | 0.3163024 | 0.0875628
290 | 0.067000002 | 0.689999998 | 0 | 0.009 | 0 | 0 | 15 | 8 |  | 0 | Plotter-15 MTR | TR-EDB | F | 1000000000000000 | 100000000 | 10000000 | 3129134644531898 | 15.49542 | 1000000000000000 | 15 | 1330013541462802 | 15.12386 | 1768936020474426 | 15.24771 | 0.2123884 | 0
290 | 0.08 | 0.84 | 1.11 | 0.015 | 0.15 | 0 | 15 | 9 |  | 0 | Plotter-15 MTR | Gerard 06 | W | 1000000000000000 | 1000000000 | 1000000 | 1974350485834820 | 15.29542 | 1000000000000000 | 15 | 1185375816559308 | 15.07386 | 1405115826483646 | 15.14771 | 0.221042 | 0.08103913
290 | 0.04 | 0.76 | 1.39 | 0.008 | 0.27 | 0 | 15 | 9 |  | 0 | Plotter-15 MTR | Gerard 06 | F | 1000000000000000 | 1000000000 | 1000000 | 1974350485834820 | 15.29542 | 1000000000000000 | 15 | 1185375816559308 | 15.07386 | 1405115826483646 | 15.14771 | 0.1750623 | 0.0808374
290 | 0.14 | 0.84 | 1.42 | 0.017 | 0.24 | 0.18 | 15 | 9 |  | 0 | RADAMO | RADAMO | SRM | 1000000000000000 | 1000000000 | 1000000 | 1974350485834820 | 15.29542 | 1000000000000000 | 15 | 1185375816559308 | 15.07386 | 1405115826483646 | 15.14771 | 0.2744361 | 0.1051695
290 | 0.12 | 0.62 | 1.36 | 0.011 | 0.26 | 0.26 | 15 | 9 |  | 0 | RADAMO | RADAMO | P | 1000000000000000 | 1000000000 | 1000000 | 1974350485834820 | 15.29542 | 1000000000000000 | 15 | 1185375816559308 | 15.07386 | 1405115826483646 | 15.14771 | 0.2499513 | 0.08872803
290 | 0.31 | 0.6 | 1.56 | 0.005 | 0.45 | 0.1 | 15 | 9 |  | 0 | RADAMO | RADAMO | W | 1000000000000000 | 1000000000 | 1000000 | 1974350485834820 | 15.29542 | 1000000000000000 | 15 | 1185375816559308 | 15.07386 | 1405115826483646 | 15.14771 | 0.2375504 | 0.06772783
290 | 0.13 | 0.64 | 1.55 | 0.008 | 0.25 | 0.18 | 15 | 9 |  | 0 | RADAMO | RADAMO | P | 1000000000000000 | 1000000000 | 1000000 | 1974350485834820 | 15.29542 | 1000000000000000 | 15 | 1185375816559308 | 15.07386 | 1405115826483646 | 15.14771 | 0.2504281 | 0.08692685
290 | 0.12 | 1.01 | 1.3 | 0.021 | 0.19 | 0.05 | 15 | 9 |  | 0 | RADAMO | RADAMO | W | 1000000000000000 | 1000000000 | 1000000 | 1974350485834820 | 15.29542 | 1000000000000000 | 15 | 1185375816559308 | 15.07386 | 1405115826483646 | 15.14771 | 0.2488294 | 0.1113733
290 | 0.05 | 0.75 | 1.43 | 0.008 | 0.28 | 0.2 | 15 | 9 |  | 0 | RADAMO | RADAMO | F | 1000000000000000 | 1000000000 | 1000000 | 1974350485834820 | 15.29542 | 1000000000000000 | 15 | 1185375816559308 | 15.07386 | 1405115826483646 | 15.14771 | 0.1763279 | 0.08124173
290 | 0.07 | 0.83 | 1.57 | 0.015 | 0.22 | 0.07 | 15 | 9 |  | 0 | RADAMO | RADAMO | W | 1000000000000000 | 1000000000 | 1000000 | 1974350485834820 | 15.29542 | 1000000000000000 | 15 | 1185375816559308 | 15.07386 | 1405115826483646 | 15.14771 | 0.250821 | 0.08931417
290 | 0.11 | 0.8 | 1.29 | 0.007 | 0.2 | 0.19 | 15 | 9 |  | 0 | RADAMO | RADAMO | F | 1000000000000000 | 1000000000 | 1000000 | 1974350485834820 | 15.29542 | 1000000000000000 | 15 | 1185375816559308 | 15.07386 | 1405115826483646 | 15.14771 | 0.1725676 | 0.07844936
290 | 0.23 | 0.6 | 1.6 | 0.006 | 0.44 | 0.09 | 15 | 9 |  | 0 | RADAMO | RADAMO | W | 1000000000000000 | 1000000000 | 1000000 | 1974350485834820 | 15.29542 | 1000000000000000 | 15 | 1185375816559308 | 15.07386 | 1405115826483646 | 15.14771 | 0.2331857 | 0.07052609
290 | 0.065 | 0.69 | 1.37 | 0.013 | 0.04 | 0.14 | 15 | 9 |  | 0 | RADAMO | RADAMO | F | 1000000000000000 | 1000000000 | 1000000 | 1974350485834820 | 15.29542 | 1000000000000000 | 15 | 1185375816559308 | 15.07386 | 1405115826483646 | 15.14771 | 0.184963 | 0.08683236
290 | 0.21 | 0.75 | 0 | 0.02 | 0 | 0 | 15 | 9 |  | 0 | Plotter-15 MTR | Bellmann 90 | F | 1000000000000000 | 1000000000 | 1000000 | 1974350485834820 | 15.29542 | 1000000000000000 | 15 | 1185375816559308 | 15.07386 | 1405115826483646 | 15.14771 | 0.1660048 | 0
290 | 0.21 | 0.75 | 0 | 0.018 | 0 | 0 | 15 | 9 |  | 0 | Plotter-15 MTR | Bellmann 90 | F | 1000000000000000 | 1000000000 | 1000000 | 1974350485834820 | 15.29542 | 1000000000000000 | 15 | 1185375816559308 | 15.07386 | 1405115826483646 | 15.14771 | 0.1659059 | 0
290 | 0.21 | 0.75 | 0 | 0.022 | 0 | 0 | 15 | 9 |  | 0 | Plotter-15 MTR | Bellmann 90 | F | 1000000000000000 | 1000000000 | 1000000 | 1974350485834820 | 15.29542 | 1000000000000000 | 15 | 1185375816559308 | 15.07386 | 1405115826483646 | 15.14771 | 0.1661031 | 0
290 | 0.19 | 0.75 | 0 | 0.015 | 0 | 0 | 15 | 9 |  | 0 | Plotter-15 MTR | Bellmann 90 | F | 1000000000000000 | 1000000000 | 1000000 | 1974350485834820 | 15.29542 | 1000000000000000 | 15 | 1185375816559308 | 15.07386 | 1405115826483646 | 15.14771 | 0.1644873 | 0
290 | 0.2 | 0.76 | 0 | 0.004 | 0 | 0 | 15 | 9 |  | 0 | Plotter-15 MTR | Bellmann 90 | F | 1000000000000000 | 1000000000 | 1000000 | 1974350485834820 | 15.29542 | 1000000000000000 | 15 | 1185375816559308 | 15.07386 | 1405115826483646 | 15.14771 | 0.164739 | 0
290 | 0.2 | 0.76 | 0 | 0.005 | 0 | 0 | 15 | 9 |  | 0 | Plotter-15 MTR | Bellmann 90 | F | 1000000000000000 | 1000000000 | 1000000 | 1974350485834820 | 15.29542 | 1000000000000000 | 15 | 1185375816559308 | 15.07386 | 1405115826483646 | 15.14771 | 0.164739 | 0
290 | 0.2 | 0.76 | 0 | 0.004 | 0 | 0 | 15 | 9 |  | 0 | Plotter-15 MTR | Bellmann 90 | F | 1000000000000000 | 1000000000 | 1000000 | 1974350485834820 | 15.29542 | 1000000000000000 | 15 | 1185375816559308 | 15.07386 | 1405115826483646 | 15.14771 | 0.164739 | 0
290 | 0.11 | 0.74 | 0 | 0.006 | 0 | 0 | 15 | 9 |  | 0 | Plotter-15 MTR | Bellmann 90 | F | 1000000000000000 | 1000000000 | 1000000 | 1974350485834820 | 15.29542 | 1000000000000000 | 15 | 1185375816559308 | 15.07386 | 1405115826483646 | 15.14771 | 0.1599203 | 0
290 | 0.11 | 0.95 | 0 | 0.009 | 0 | 0 | 15 | 9 |  | 0 | Plotter-15 MTR | Bellmann 90 | F | 1000000000000000 | 1000000000 | 1000000 | 1974350485834820 | 15.29542 | 1000000000000000 | 15 | 1185375816559308 | 15.07386 | 1405115826483646 | 15.14771 | 0.1598051 | 0
290 | 0.1 | 1.21 | 0 | 0.005 | 0 | 0 | 15 | 9 |  | 0 | Plotter-15 MTR | Bellmann 90 | F | 1000000000000000 | 1000000000 | 1000000 | 1974350485834820 | 15.29542 | 1000000000000000 | 15 | 1185375816559308 | 15.07386 | 1405115826483646 | 15.14771 | 0.1590833 | 0
290 | 0.25 | 0.64 | 0 | 0.02 | 0 | 0 | 15 | 9 |  | 0 | Plotter-15 MTR | Bellmann 90 | F | 1000000000000000 | 1000000000 | 1000000 | 1974350485834820 | 15.29542 | 1000000000000000 | 15 | 1185375816559308 | 15.07386 | 1405115826483646 | 15.14771 | 0.1691827 | 0
290 | 0.17 | 0.63 | 0 | 0.015 | 0 | 0 | 15 | 9 |  | 0 | Plotter-15 MTR | Bellmann 90 | F | 1000000000000000 | 1000000000 | 1000000 | 1974350485834820 | 15.29542 | 1000000000000000 | 15 | 1185375816559308 | 15.07386 | 1405115826483646 | 15.14771 | 0.1634599 | 0
290 | 0.16 | 0.56 | 0 | 0.011 | 0 | 0 | 15 | 9 |  | 0 | Plotter-15 MTR | Bellmann 90 | F | 1000000000000000 | 1000000000 | 1000000 | 1974350485834820 | 15.29542 | 1000000000000000 | 15 | 1185375816559308 | 15.07386 | 1405115826483646 | 15.14771 | 0.1627285 | 0
290 | 0.12 | 0.56 | 0 | 0.011 | 0 | 0 | 15 | 9 |  | 0 | Plotter-15 MTR | Bellmann 90 | P | 1000000000000000 | 1000000000 | 1000000 | 1974350485834820 | 15.29542 | 1000000000000000 | 15 | 1185375816559308 | 15.07386 | 1405115826483646 | 15.14771 | 0.2188605 | 0
290 | 0.04 | 0.73 | 0 | 0.007 | 0 | 0 | 15 | 9 |  | 0 | Plotter-15 MTR | Bellmann 90 | F | 1000000000000000 | 1000000000 | 1000000 | 1974350485834820 | 15.29542 | 1000000000000000 | 15 | 1185375816559308 | 15.07386 | 1405115826483646 | 15.14771 | 0.1576271 | 0
290 | 0.07 | 0.69 | 0 | 0.009 | 0 | 0 | 15 | 9 |  | 0 | Plotter-15 MTR | Bellmann 90 | F | 1000000000000000 | 1000000000 | 1000000 | 1974350485834820 | 15.29542 | 1000000000000000 | 15 | 1185375816559308 | 15.07386 | 1405115826483646 | 15.14771 | 0.1576271 | 0
290 | 0.06 | 0.76 | 0 | 0.009 | 0 | 0 | 15 | 9 |  | 0 | Plotter-15 MTR | Bellmann 90 | F | 1000000000000000 | 1000000000 | 1000000 | 1974350485834820 | 15.29542 | 1000000000000000 | 15 | 1185375816559308 | 15.07386 | 1405115826483646 | 15.14771 | 0.1576271 | 0
290 | 0.15 | 0.79 | 0 | 0.015 | 0 | 0 | 15 | 9 |  | 0 | Plotter-15 MTR | Bellmann 90 | W | 1000000000000000 | 1000000000 | 1000000 | 1974350485834820 | 15.29542 | 1000000000000000 | 15 | 1185375816559308 | 15.07386 | 1405115826483646 | 15.14771 | 0.2028407 | 0
290 | 0.05 | 0.93 | 0 | 0.015 | 0 | 0 | 15 | 9 |  | 0 | Plotter-15 MTR | Bellmann 90 | W | 1000000000000000 | 1000000000 | 1000000 | 1974350485834820 | 15.29542 | 1000000000000000 | 15 | 1185375816559308 | 15.07386 | 1405115826483646 | 15.14771 | 0.1959277 | 0
290 | 0.42 | 1.23 | 0 | 0.017 | 0 | 0 | 15 | 9 |  | 0 | Plotter-15 MTR | Bellmann 90 | W | 1000000000000000 | 1000000000 | 1000000 | 1974350485834820 | 15.29542 | 1000000000000000 | 15 | 1185375816559308 | 15.07386 | 1405115826483646 | 15.14771 | 0.214948 | 0
290 | 0.13 | 0.56 | 1.26 | 0.011 | 0 | 0 | 15 | 9 |  | 0 | Plotter-15 MTR | CRP-1 | P | 1000000000000000 | 1000000000 | 1000000 | 1974350485834820 | 15.29542 | 1000000000000000 | 15 | 1185375816559308 | 15.07386 | 1405115826483646 | 15.14771 | 0.2451192 | 0.08640561
290 | 0.035777778 | 0.801111111 | 1.237777778 | 0.009375 | 0 | 0 | 15 | 9 |  | 0 | Plotter-15 MTR | CRP-2 | W | 1000000000000000 | 1000000000 | 1000000 | 1974350485834820 | 15.29542 | 1000000000000000 | 15 | 1185375816559308 | 15.07386 | 1405115826483646 | 15.14771 | 0.2149978 | 0.07450648
290 | 0.125 | 0.617142857 | 1.333333333 | 0.010571429 | 0 | 0 | 15 | 9 |  | 0 | Plotter-15 MTR | CRP-2 | P | 1000000000000000 | 1000000000 | 1000000 | 1974350485834820 | 15.29542 | 1000000000000000 | 15 | 1185375816559308 | 15.07386 | 1405115826483646 | 15.14771 | 0.2475398 | 0.087496
290 | 0.045142857 | 0.754285714 | 1.338571429 | 0.007571429 | 0 | 0 | 15 | 9 |  | 0 | Plotter-15 MTR | CRP-2 | F | 1000000000000000 | 1000000000 | 1000000 | 1974350485834820 | 15.29542 | 1000000000000000 | 15 | 1185375816559308 | 15.07386 | 1405115826483646 | 15.14771 | 0.172661 | 0.07893576
290 | 0.066625 | 0.703125 | 1.348571429 | 0.0085 | 0 | 0 | 15 | 9 |  | 0 | Plotter-15 MTR | CRP-2 | F | 1000000000000000 | 1000000000 | 1000000 | 1974350485834820 | 15.29542 | 1000000000000000 | 15 | 1185375816559308 | 15.07386 | 1405115826483646 | 15.14771 | 0.174818 | 0.07973402
290 | 0.01525 | 0.6525 | 1.44 | 0.008 | 0 | 0 | 15 | 9 |  | 0 | Plotter-15 MTR | CRP-2 | P | 1000000000000000 | 1000000000 | 1000000 | 1974350485834820 | 15.29542 | 1000000000000000 | 15 | 1185375816559308 | 15.07386 | 1405115826483646 | 15.14771 | 0.2418901 | 0.08515147
290 | 0.04 | 0.93 | 1.455 | 0.0135 | 0 | 0 | 15 | 9 |  | 0 | Plotter-15 MTR | CRP-2 | W | 1000000000000000 | 1000000000 | 1000000 | 1974350485834820 | 15.29542 | 1000000000000000 | 15 | 1185375816559308 | 15.07386 | 1405115826483646 | 15.14771 | 0.236869 | 0.09375437
290 | 0.032222222 | 0.654444444 | 1.455555556 | 0.007222222 | 0 | 0 | 15 | 9 |  | 0 | Plotter-15 MTR | CRP-2 | P | 1000000000000000 | 1000000000 | 1000000 | 1974350485834820 | 15.29542 | 1000000000000000 | 15 | 1185375816559308 | 15.07386 | 1405115826483646 | 15.14771 | 0.2399898 | 0.08381033
290 | 0.050857143 | 0.722142857 | 1.498571429 | 0.010428571 | 0 | 0 | 15 | 9 |  | 0 | Plotter-15 MTR | CRP-2 | W | 1000000000000000 | 1000000000 | 1000000 | 1974350485834820 | 15.29542 | 1000000000000000 | 15 | 1185375816559308 | 15.07386 | 1405115826483646 | 15.14771 | 0.2299453 | 0.07818058
290 | 0.156666667 | 0.81 | 0.725 | 0.017 | 0 | 0 | 15 | 9 |  | 0 | Plotter-15 MTR | CRP-3 | P | 1000000000000000 | 1000000000 | 1000000 | 1974350485834820 | 15.29542 | 1000000000000000 | 15 | 1185375816559308 | 15.07386 | 1405115826483646 | 15.14771 | 0.2309839 | 0.08434987
290 | 0.01 | 0.8175 | 0.946666667 | 0.017 | 0 | 0 | 15 | 9 |  | 0 | Plotter-15 MTR | CRP-3 | P | 1000000000000000 | 1000000000 | 1000000 | 1974350485834820 | 15.29542 | 1000000000000000 | 15 | 1185375816559308 | 15.07386 | 1405115826483646 | 15.14771 | 0.2354831 | 0.09177522
290 | 0.015 | 0.8025 | 0.966666667 | 0.007 | 0 | 0 | 15 | 9 |  | 0 | Plotter-15 MTR | CRP-3 | P | 1000000000000000 | 1000000000 | 1000000 | 1974350485834820 | 15.29542 | 1000000000000000 | 15 | 1185375816559308 | 15.07386 | 1405115826483646 | 15.14771 | 0.2243561 | 0.07695496
290 | 0.03 | 0.9 | 1.18 | 0.009 | 0 | 0 | 15 | 9 |  | 0 | Plotter-15 MTR | CRP-3 | W | 1000000000000000 | 1000000000 | 1000000 | 1974350485834820 | 15.29542 | 1000000000000000 | 15 | 1185375816559308 | 15.07386 | 1405115826483646 | 15.14771 | 0.2121962 | 0.07859633
290 | 0.03 | 0.78 | 1.24 | 0.005 | 0 | 0 | 15 | 9 |  | 0 | Plotter-15 MTR | CRP-3 | W | 1000000000000000 | 1000000000 | 1000000 | 1974350485834820 | 15.29542 | 1000000000000000 | 15 | 1185375816559308 | 15.07386 | 1405115826483646 | 15.14771 | 0.2061436 | 0.06564095
290 | 0.243333333 | 1.063333333 | 1.27 | 0.023333333 | 0 | 0 | 15 | 9 |  | 0 | Plotter-15 MTR | CRP-3 | W | 1000000000000000 | 1000000000 | 1000000 | 1974350485834820 | 15.29542 | 1000000000000000 | 15 | 1185375816559308 | 15.07386 | 1405115826483646 | 15.14771 | 0.2610981 | 0.1245001
290 | 0.019 | 0.87 | 1.29 | 0.007 | 0 | 0 | 15 | 9 |  | 0 | Plotter-15 MTR | CRP-3 | W | 1000000000000000 | 1000000000 | 1000000 | 1974350485834820 | 15.29542 | 1000000000000000 | 15 | 1185375816559308 | 15.07386 | 1405115826483646 | 15.14771 | 0.2116969 | 0.07480094
290 | 0.06 | 0.71 | 1.3 | 0.006 | 0 | 0 | 15 | 9 |  | 0 | Plotter-15 MTR | CRP-3 | F | 1000000000000000 | 1000000000 | 1000000 | 1974350485834820 | 15.29542 | 1000000000000000 | 15 | 1185375816559308 | 15.07386 | 1405115826483646 | 15.14771 | 0.1687107 | 0.07398731
290 | 0.141666667 | 0.817777778 | 1.391764706 | 0.018555556 | 0 | 0 | 15 | 9 |  | 0 | Plotter-15 MTR | CRP-3 | SRM | 1000000000000000 | 1000000000 | 1000000 | 1974350485834820 | 15.29542 | 1000000000000000 | 15 | 1185375816559308 | 15.07386 | 1405115826483646 | 15.14771 | 0.2767372 | 0.1048939
290 | 0.010909091 | 0.732727273 | 1.399 | 0.005090909 | 0 | 0 | 15 | 9 |  | 0 | Plotter-15 MTR | CRP-3 | F | 1000000000000000 | 1000000000 | 1000000 | 1974350485834820 | 15.29542 | 1000000000000000 | 15 | 1185375816559308 | 15.07386 | 1405115826483646 | 15.14771 | 0.1689005 | 0.0738519
290 | 0.05 | 0.6325 | 1.4225 | 0.00575 | 0 | 0 | 15 | 9 |  | 0 | Plotter-15 MTR | CRP-3 | P | 1000000000000000 | 1000000000 | 1000000 | 1974350485834820 | 15.29542 | 1000000000000000 | 15 | 1185375816559308 | 15.07386 | 1405115826483646 | 15.14771 | 0.234006 | 0.07960167
290 | 0.15 | 0.1 | 1.45 | 0.006 | 0 | 0 | 15 | 9 |  | 0 | Plotter-15 MTR | CRP-3 | P | 1000000000000000 | 1000000000 | 1000000 | 1974350485834820 | 15.29542 | 1000000000000000 | 15 | 1185375816559308 | 15.07386 | 1405115826483646 | 15.14771 | 0.2393678 | 0.08009039
290 | 0.15 | 0.4 | 1.45 | 0.006 | 0 | 0 | 15 | 9 |  | 0 | Plotter-15 MTR | CRP-3 | P | 1000000000000000 | 1000000000 | 1000000 | 1974350485834820 | 15.29542 | 1000000000000000 | 15 | 1185375816559308 | 15.07386 | 1405115826483646 | 15.14771 | 0.2400592 | 0.08010233
290 | 0.16 | 1.175 | 1.45 | 0.006 | 0 | 0 | 15 | 9 |  | 0 | Plotter-15 MTR | CRP-3 | P | 1000000000000000 | 1000000000 | 1000000 | 1974350485834820 | 15.29542 | 1000000000000000 | 15 | 1185375816559308 | 15.07386 | 1405115826483646 | 15.14771 | 0.2396935 | 0.1475442
290 | 0.01 | 0.66 | 1.456666667 | 0.008 | 0 | 0 | 15 | 9 |  | 0 | Plotter-15 MTR | CRP-3 | P | 1000000000000000 | 1000000000 | 1000000 | 1974350485834820 | 15.29542 | 1000000000000000 | 15 | 1185375816559308 | 15.07386 | 1405115826483646 | 15.14771 | 0.2426412 | 0.08552905
290 | 0.1525 | 0.6 | 1.466666667 | 0.01975 | 0 | 0 | 15 | 9 |  | 0 | Plotter-15 MTR | CRP-3 | P | 1000000000000000 | 1000000000 | 1000000 | 1974350485834820 | 15.29542 | 1000000000000000 | 15 | 1185375816559308 | 15.07386 | 1405115826483646 | 15.14771 | 0.2882544 | 0.1019415
290 | 0.315 | 0.81 | 1.47 | 0.018 | 0 | 0 | 15 | 9 |  | 0 | Plotter-15 MTR | CRP-3 | P | 1000000000000000 | 1000000000 | 1000000 | 1974350485834820 | 15.29542 | 1000000000000000 | 15 | 1185375816559308 | 15.07386 | 1405115826483646 | 15.14771 | 0.2930252 | 0.1054941
290 | 0.2 | 0.18 | 1.36 | 0.012 | 0 | 0 | 15 | 9 |  | 0 | Plotter-15 MTR | Fabry 96 | P | 1000000000000000 | 1000000000 | 1000000 | 1974350485834820 | 15.29542 | 1000000000000000 | 15 | 1185375816559308 | 15.07386 | 1405115826483646 | 15.14771 | 0.2564717 | 0.08970401
290 | 0.12 | 0.56 | 1.26 | 0.011 | 0 | 0 | 15 | 9 |  | 0 | Plotter-15 MTR | Hawthorne 85 | P | 1000000000000000 | 1000000000 | 1000000 | 1974350485834820 | 15.29542 | 1000000000000000 | 15 | 1185375816559308 | 15.07386 | 1405115826483646 | 15.14771 | 0.2446176 | 0.08640561
290 | 0.2 | 0.18 | 1.34 | 0.011 | 0 | 0 | 15 | 9 |  | 0 | Plotter-15 MTR | Hawthorne 85 | P | 1000000000000000 | 1000000000 | 1000000 | 1974350485834820 | 15.29542 | 1000000000000000 | 15 | 1185375816559308 | 15.07386 | 1405115826483646 | 15.14771 | 0.2524807 | 0.0877851
290 | 0.06 | 0.98 | 1.28 | 0.007 | 0 | 0 | 15 | 9 |  | 0 | Plotter-15 MTR | Ishino 90 | W | 1000000000000000 | 1000000000 | 1000000 | 1974350485834820 | 15.29542 | 1000000000000000 | 15 | 1185375816559308 | 15.07386 | 1405115826483646 | 15.14771 | 0.2113967 | 0.08503825
290 | 0.25 | 1.06 | 1.3 | 0.019 | 0 | 0 | 15 | 9 |  | 0 | Plotter-15 MTR | Ishino 90 | W | 1000000000000000 | 1000000000 | 1000000 | 1974350485834820 | 15.29542 | 1000000000000000 | 15 | 1185375816559308 | 15.07386 | 1405115826483646 | 15.14771 | 0.2545738 | 0.1194237
290 | 0.23 | 0.61 | 1.41 | 0.018 | 0 | 0 | 15 | 9 |  | 0 | Plotter-15 MTR | Ishino 90 | P | 1000000000000000 | 1000000000 | 1000000 | 1974350485834820 | 15.29542 | 1000000000000000 | 15 | 1185375816559308 | 15.07386 | 1405115826483646 | 15.14771 | 0.2814319 | 0.09892236
290 | 0.25 | 0.59 | 1.43 | 0.007 | 0 | 0 | 15 | 9 |  | 0 | Plotter-15 MTR | Ishino 90 | P | 1000000000000000 | 1000000000 | 1000000 | 1974350485834820 | 15.29542 | 1000000000000000 | 15 | 1185375816559308 | 15.07386 | 1405115826483646 | 15.14771 | 0.2492242 | 0.08240311
290 | 0.06 | 0.57 | 1.44 | 0.018 | 0 | 0 | 15 | 9 |  | 0 | Plotter-15 MTR | Ishino 90 | P | 1000000000000000 | 1000000000 | 1000000 | 1974350485834820 | 15.29542 | 1000000000000000 | 15 | 1185375816559308 | 15.07386 | 1405115826483646 | 15.14771 | 0.2744546 | 0.09931241
290 | 0.06 | 1.78 | 1.44 | 0.009 | 0 | 0 | 15 | 9 |  | 0 | Plotter-15 MTR | Ishino 90 | P | 1000000000000000 | 1000000000 | 1000000 | 1974350485834820 | 15.29542 | 1000000000000000 | 15 | 1185375816559308 | 15.07386 | 1405115826483646 | 15.14771 | 0.2451465 | 0.5801836
290 | 0.06 | 0.58 | 1.46 | 0.008 | 0 | 0 | 15 | 9 |  | 0 | Plotter-15 MTR | Ishino 90 | P | 1000000000000000 | 1000000000 | 1000000 | 1974350485834820 | 15.29542 | 1000000000000000 | 15 | 1185375816559308 | 15.07386 | 1405115826483646 | 15.14771 | 0.2427929 | 0.08498725
290 | 0.2 | 0.88 | 1.19 | 0.016 | 0 | 0 | 15 | 9 |  | 0 | Plotter-15 MTR | JNES 07 | W | 1000000000000000 | 1000000000 | 1000000 | 1974350485834820 | 15.29542 | 1000000000000000 | 15 | 1185375816559308 | 15.07386 | 1405115826483646 | 15.14771 | 0.2363873 | 0.08659272
290 | 0.13 | 0.86 | 1.21 | 0.016 | 0 | 0 | 15 | 9 |  | 0 | Plotter-15 MTR | JNES 07 | W | 1000000000000000 | 1000000000 | 1000000 | 1974350485834820 | 15.29542 | 1000000000000000 | 15 | 1185375816559308 | 15.07386 | 1405115826483646 | 15.14771 | 0.2320496 | 0.08553689
290 | 0.02 | 0.84 | 1.23 | 0.008 | 0 | 0 | 15 | 9 |  | 0 | Plotter-15 MTR | JNES 07 | W | 1000000000000000 | 1000000000 | 1000000 | 1974350485834820 | 15.29542 | 1000000000000000 | 15 | 1185375816559308 | 15.07386 | 1405115826483646 | 15.14771 | 0.2119495 | 0.07386831
290 | 0.17 | 0.62 | 1.45 | 0.01 | 0 | 0 | 15 | 9 |  | 0 | Plotter-15 MTR | JNES 07 | P | 1000000000000000 | 1000000000 | 1000000 | 1974350485834820 | 15.29542 | 1000000000000000 | 15 | 1185375816559308 | 15.07386 | 1405115826483646 | 15.14771 | 0.2545661 | 0.08877766
290 | 0.1 | 0.92 | 1.47 | 0.008 | 0 | 0 | 15 | 9 |  | 0 | Plotter-15 MTR | JNES 07 | P | 1000000000000000 | 1000000000 | 1000000 | 1974350485834820 | 15.29542 | 1000000000000000 | 15 | 1185375816559308 | 15.07386 | 1405115826483646 | 15.14771 | 0.2449497 | 0.0985959
290 | 0.04 | 0.62 | 1.5 | 0.005 | 0 | 0 | 15 | 9 |  | 0 | Plotter-15 MTR | JNES 07 | P | 1000000000000000 | 1000000000 | 1000000 | 1974350485834820 | 15.29542 | 1000000000000000 | 15 | 1185375816559308 | 15.07386 | 1405115826483646 | 15.14771 | 0.2338481 | 0.07878132
290 | 0.17 | 0.62 | 1.51 | 0.009 | 0 | 0 | 15 | 9 |  | 0 | Plotter-15 MTR | JNES 07 | P | 1000000000000000 | 1000000000 | 1000000 | 1974350485834820 | 15.29542 | 1000000000000000 | 15 | 1185375816559308 | 15.07386 | 1405115826483646 | 15.14771 | 0.2543433 | 0.08804674
290 | 0.16 | 0.62 | 1.52 | 0.011 | 0 | 0 | 15 | 9 |  | 0 | Plotter-15 MTR | JNES 07 | P | 1000000000000000 | 1000000000 | 1000000 | 1974350485834820 | 15.29542 | 1000000000000000 | 15 | 1185375816559308 | 15.07386 | 1405115826483646 | 15.14771 | 0.2618656 | 0.09173863
290 | 0.1 | 0.59 | 1.52 | 0.009 | 0 | 0 | 15 | 9 |  | 0 | Plotter-15 MTR | JNES 07 | P | 1000000000000000 | 1000000000 | 1000000 | 1974350485834820 | 15.29542 | 1000000000000000 | 15 | 1185375816559308 | 15.07386 | 1405115826483646 | 15.14771 | 0.2512475 | 0.08803238
290 | 0.1 | 0.63 | 1.53 | 0.017 | 0 | 0 | 15 | 9 |  | 0 | Plotter-15 MTR | JNES 07 | P | 1000000000000000 | 1000000000 | 1000000 | 1974350485834820 | 15.29542 | 1000000000000000 | 15 | 1185375816559308 | 15.07386 | 1405115826483646 | 15.14771 | 0.2824929 | 0.1003756
290 | 0.21 | 0.63 | 1.55 | 0.009 | 0 | 0 | 15 | 9 |  | 0 | Plotter-15 MTR | JNES 07 | P | 1000000000000000 | 1000000000 | 1000000 | 1974350485834820 | 15.29542 | 1000000000000000 | 15 | 1185375816559308 | 15.07386 | 1405115826483646 | 15.14771 | 0.2590239 | 0.08882042
290 | 0.03 | 0.92 | 1.36 | 0.007 | 0 | 0 | 15 | 9 |  | 0 | Plotter-15 MTR | Lee 01 | F | 1000000000000000 | 1000000000 | 1000000 | 1974350485834820 | 15.29542 | 1000000000000000 | 15 | 1185375816559308 | 15.07386 | 1405115826483646 | 15.14771 | 0.1720825 | 0.08792392
290 | 0.14 | 0.84 | 1.42 | 0.017 | 0 | 0 | 15 | 9 |  | 0 | Plotter-15 MTR | Lee 01 | P | 1000000000000000 | 1000000000 | 1000000 | 1974350485834820 | 15.29542 | 1000000000000000 | 15 | 1185375816559308 | 15.07386 | 1405115826483646 | 15.14771 | 0.2734101 | 0.1051695
290 | 0.27 | 1.01 | 1.75 | 0.012 | 0 | 0 | 15 | 9 |  | 0 | Plotter-15 MTR | Leitz 93 | W | 1000000000000000 | 1000000000 | 1000000 | 1974350485834820 | 15.29542 | 1000000000000000 | 15 | 1185375816559308 | 15.07386 | 1405115826483646 | 15.14771 | 0.2705032 | 0.1087409
290 | 0.14 | 0.84 | 1.42 | 0.017 | 0 | 0 | 15 | 9 |  | 0 | Plotter-15 MTR | Nanstad 04 | P | 1000000000000000 | 1000000000 | 1000000 | 1974350485834820 | 15.29542 | 1000000000000000 | 15 | 1185375816559308 | 15.07386 | 1405115826483646 | 15.14771 | 0.2734101 | 0.1051695
290 | 0.16 | 0.68 | 1.3 | 0.015 | 0 | 0 | 15 | 9 |  | 0 | Plotter-15 MTR | Onizawa 01 | P | 1000000000000000 | 1000000000 | 1000000 | 1974350485834820 | 15.29542 | 1000000000000000 | 15 | 1185375816559308 | 15.07386 | 1405115826483646 | 15.14771 | 0.2590188 | 0.09380187
290 | 0.02 | 0.61 | 1.36 | 0.003 | 0 | 0 | 15 | 9 |  | 0 | Plotter-15 MTR | Onizawa 01 | P | 1000000000000000 | 1000000000 | 1000000 | 1974350485834820 | 15.29542 | 1000000000000000 | 15 | 1185375816559308 | 15.07386 | 1405115826483646 | 15.14771 | 0.2243215 | 0.07012745
290 | 0.14 | 0.84 | 1.42 | 0.017 | 0 | 0 | 15 | 9 |  | 0 | Plotter-15 MTR | Onizawa 01 | P | 1000000000000000 | 1000000000 | 1000000 | 1974350485834820 | 15.29542 | 1000000000000000 | 15 | 1185375816559308 | 15.07386 | 1405115826483646 | 15.14771 | 0.2734101 | 0.1051695
290 | 0.04 | 0.65 | 1.43 | 0.004 | 0 | 0 | 15 | 9 |  | 0 | Plotter-15 MTR | Onizawa 01 | P | 1000000000000000 | 1000000000 | 1000000 | 1974350485834820 | 15.29542 | 1000000000000000 | 15 | 1185375816559308 | 15.07386 | 1405115826483646 | 15.14771 | 0.228642 | 0.07493267
290 | 0.17 | 0.63 | 1.47 | 0.015 | 0 | 0 | 15 | 9 |  | 0 | Plotter-15 MTR | Pachur 93 | F | 1000000000000000 | 1000000000 | 1000000 | 1974350485834820 | 15.29542 | 1000000000000000 | 15 | 1185375816559308 | 15.07386 | 1405115826483646 | 15.14771 | 0.2009966 | 0.09052035
290 | 0.25999999 | 0.74000001 | 0.620000005 | 0.022 | 0 | 0 | 15 | 9 |  | 0 | Plotter-15 MTR | TR-EDB | F | 1000000000000000 | 1000000000 | 1000000 | 1974350485834820 | 15.29542 | 1000000000000000 | 15 | 1185375816559308 | 15.07386 | 1405115826483646 | 15.14771 | 0.1764049 | 0.07709265
290 | 0.035999998 | 0.550000012 | 0.629999995 | 0.006 | 0 | 0 | 15 | 9 |  | 0 | Plotter-15 MTR | TR-EDB | F | 1000000000000000 | 1000000000 | 1000000 | 1974350485834820 | 15.29542 | 1000000000000000 | 15 | 1185375816559308 | 15.07386 | 1405115826483646 | 15.14771 | 0.1594789 | 0.05851655
290 | 0.189999998 | 0.75 | 0.689999998 | 0.016000001 | 0 | 0 | 15 | 9 |  | 0 | Plotter-15 MTR | TR-EDB | F | 1000000000000000 | 1000000000 | 1000000 | 1974350485834820 | 15.29542 | 1000000000000000 | 15 | 1185375816559308 | 15.07386 | 1405115826483646 | 15.14771 | 0.1707186 | 0.07483485
290 | 0.150000006 | 0.790000021 | 0.709999979 | 0.015 | 0 | 0 | 15 | 9 |  | 0 | Plotter-15 MTR | TR-EDB | F | 1000000000000000 | 1000000000 | 1000000 | 1974350485834820 | 15.29542 | 1000000000000000 | 15 | 1185375816559308 | 15.07386 | 1405115826483646 | 15.14771 | 0.1684097 | 0.07571558
290 | 0.109999999 | 0.949999988 | 0.709999979 | 0.009 | 0 | 0 | 15 | 9 |  | 0 | Plotter-15 MTR | TR-EDB | F | 1000000000000000 | 1000000000 | 1000000 | 1974350485834820 | 15.29542 | 1000000000000000 | 15 | 1185375816559308 | 15.07386 | 1405115826483646 | 15.14771 | 0.1635371 | 0.07878
290 | 0.209999993 | 0.75 | 0.709999979 | 0.017999999 | 0 | 0 | 15 | 9 |  | 0 | Plotter-15 MTR | TR-EDB | F | 1000000000000000 | 1000000000 | 1000000 | 1974350485834820 | 15.29542 | 1000000000000000 | 15 | 1185375816559308 | 15.07386 | 1405115826483646 | 15.14771 | 0.1733699 | 0.07730618
290 | 0.119999997 | 0.959999979 | 0.720000029 | 0.009 | 0 | 0 | 15 | 9 |  | 0 | Plotter-15 MTR | TR-EDB | F | 1000000000000000 | 1000000000 | 1000000 | 1974350485834820 | 15.29542 | 1000000000000000 | 15 | 1185375816559308 | 15.07386 | 1405115826483646 | 15.14771 | 0.1641055 | 0.0802008
290 | 0.200000003 | 0.75999999 | 0.720000029 | 0.004 | 0 | 0 | 15 | 9 |  | 0 | Plotter-15 MTR | TR-EDB | F | 1000000000000000 | 1000000000 | 1000000 | 1974350485834820 | 15.29542 | 1000000000000000 | 15 | 1185375816559308 | 15.07386 | 1405115826483646 | 15.14771 | 0.1664559 | 0.05853662
290 | 0.109999999 | 0.74000001 | 0.720000029 | 0.006 | 0 | 0 | 15 | 9 |  | 0 | Plotter-15 MTR | TR-EDB | F | 1000000000000000 | 1000000000 | 1000000 | 1974350485834820 | 15.29542 | 1000000000000000 | 15 | 1185375816559308 | 15.07386 | 1405115826483646 | 15.14771 | 0.1624958 | 0.06246597
290 | 0.209999993 | 0.75 | 0.730000019 | 0.02 | 0 | 0 | 15 | 9 |  | 0 | Plotter-15 MTR | TR-EDB | F | 1000000000000000 | 1000000000 | 1000000 | 1974350485834820 | 15.29542 | 1000000000000000 | 15 | 1185375816559308 | 15.07386 | 1405115826483646 | 15.14771 | 0.1748872 | 0.0796498
290 | 0.209999993 | 0.75 | 0.74000001 | 0.022 | 0 | 0 | 15 | 9 |  | 0 | Plotter-15 MTR | TR-EDB | F | 1000000000000000 | 1000000000 | 1000000 | 1974350485834820 | 15.29542 | 1000000000000000 | 15 | 1185375816559308 | 15.07386 | 1405115826483646 | 15.14771 | 0.1762076 | 0.08155681
290 | 0.200000003 | 0.75999999 | 0.75999999 | 0.005 | 0 | 0 | 15 | 9 |  | 0 | Plotter-15 MTR | TR-EDB | F | 1000000000000000 | 1000000000 | 1000000 | 1974350485834820 | 15.29542 | 1000000000000000 | 15 | 1185375816559308 | 15.07386 | 1405115826483646 | 15.14771 | 0.1671918 | 0.06184842
290 | 0.200000003 | 0.75999999 | 0.769999981 | 0.004 | 0 | 0 | 15 | 9 |  | 0 | Plotter-15 MTR | TR-EDB | F | 1000000000000000 | 1000000000 | 1000000 | 1974350485834820 | 15.29542 | 1000000000000000 | 15 | 1185375816559308 | 15.07386 | 1405115826483646 | 15.14771 | 0.1667656 | 0.05972761
290 | 0.079999998 | 0.170000002 | 0.910000026 | 0.014 | 0 | 0 | 15 | 9 |  | 0 | Plotter-15 MTR | TR-EDB | W | 1000000000000000 | 1000000000 | 1000000 | 1974350485834820 | 15.29542 | 1000000000000000 | 15 | 1185375816559308 | 15.07386 | 1405115826483646 | 15.14771 | 0.2108373 | 0.06977531
290 | 0.100000001 | 1.210000038 | 0.99000001 | 0.005 | 0 | 0 | 15 | 9 |  | 0 | Plotter-15 MTR | TR-EDB | F | 1000000000000000 | 1000000000 | 1000000 | 1974350485834820 | 15.29542 | 1000000000000000 | 15 | 1185375816559308 | 15.07386 | 1405115826483646 | 15.14771 | 0.1637961 | 0.1290256
290 | 0.039999999 | 0.939999998 | 1.090000033 | 0.01 | 0 | 0 | 15 | 9 |  | 0 | Plotter-15 MTR | TR-EDB | W | 1000000000000000 | 1000000000 | 1000000 | 1974350485834820 | 15.29542 | 1000000000000000 | 15 | 1185375816559308 | 15.07386 | 1405115826483646 | 15.14771 | 0.210787 | 0.0820399
290 | 0.079999998 | 0.980000019 | 1.129999995 | 0.017999999 | 0 | 0 | 15 | 9 |  | 0 | Plotter-15 MTR | TR-EDB | W | 1000000000000000 | 1000000000 | 1000000 | 1974350485834820 | 15.29542 | 1000000000000000 | 15 | 1185375816559308 | 15.07386 | 1405115826483646 | 15.14771 | 0.2271197 | 0.09862317
290 | 0.045000002 | 0.814999998 | 1.169999957 | 0.011 | 0 | 0 | 15 | 9 |  | 0 | Plotter-15 MTR | TR-EDB | W | 1000000000000000 | 1000000000 | 1000000 | 1974350485834820 | 15.29542 | 1000000000000000 | 15 | 1185375816559308 | 15.07386 | 1405115826483646 | 15.14771 | 0.2153978 | 0.07616324
290 | 0.021 | 0.86500001 | 1.179999948 | 0.01 | 0 | 0 | 15 | 9 |  | 0 | Plotter-15 MTR | TR-EDB | W | 1000000000000000 | 1000000000 | 1000000 | 1974350485834820 | 15.29542 | 1000000000000000 | 15 | 1185375816559308 | 15.07386 | 1405115826483646 | 15.14771 | 0.2140038 | 0.07763727
290 | 0.039999999 | 0.889999986 | 1.200000048 | 0.008 | 0 | 0 | 15 | 9 |  | 0 | Plotter-15 MTR | TR-EDB | W | 1000000000000000 | 1000000000 | 1000000 | 1974350485834820 | 15.29542 | 1000000000000000 | 15 | 1185375816559308 | 15.07386 | 1405115826483646 | 15.14771 | 0.2110015 | 0.07645738
290 | 0.129999995 | 0.560000002 | 1.210000038 | 0.008 | 0 | 0 | 15 | 9 |  | 0 | Plotter-15 MTR | TR-EDB | P | 1000000000000000 | 1000000000 | 1000000 | 1974350485834820 | 15.29542 | 1000000000000000 | 15 | 1185375816559308 | 15.07386 | 1405115826483646 | 15.14771 | 0.2361553 | 0.08025765
290 | 0.150000006 | 0.790000021 | 1.210000038 | 0.015 | 0 | 0 | 15 | 9 |  | 0 | Plotter-15 MTR | TR-EDB | W | 1000000000000000 | 1000000000 | 1000000 | 1974350485834820 | 15.29542 | 1000000000000000 | 15 | 1185375816559308 | 15.07386 | 1405115826483646 | 15.14771 | 0.2316895 | 0.08076212
290 | 0.029999999 | 0.579999983 | 1.220000029 | 0.008 | 0 | 0 | 15 | 9 |  | 0 | Plotter-15 MTR | TR-EDB | P | 1000000000000000 | 1000000000 | 1000000 | 1974350485834820 | 15.29542 | 1000000000000000 | 15 | 1185375816559308 | 15.07386 | 1405115826483646 | 15.14771 | 0.2331361 | 0.08052966
290 | 0.189999998 | 0.300000012 | 1.230000019 | 0.016000001 | 0 | 0 | 15 | 9 |  | 0 | Plotter-15 MTR | TR-EDB | P | 1000000000000000 | 1000000000 | 1000000 | 1974350485834820 | 15.29542 | 1000000000000000 | 15 | 1185375816559308 | 15.07386 | 1405115826483646 | 15.14771 | 0.2579248 | 0.0922056
290 | 0.189999998 | 0.699999988 | 1.230000019 | 0.016000001 | 0 | 0 | 15 | 9 |  | 0 | Plotter-15 MTR | TR-EDB | P | 1000000000000000 | 1000000000 | 1000000 | 1974350485834820 | 15.29542 | 1000000000000000 | 15 | 1185375816559308 | 15.07386 | 1405115826483646 | 15.14771 | 0.2581451 | 0.09381724
290 | 0.037 | 0.870000005 | 1.230000019 | 0.008 | 0 | 0 | 15 | 9 |  | 0 | Plotter-15 MTR | TR-EDB | W | 1000000000000000 | 1000000000 | 1000000 | 1974350485834820 | 15.29542 | 1000000000000000 | 15 | 1185375816559308 | 15.07386 | 1405115826483646 | 15.14771 | 0.2119495 | 0.07562186
290 | 0.180000007 | 0.694999993 | 1.24000001 | 0.016000001 | 0 | 0 | 15 | 9 |  | 0 | Plotter-15 MTR | TR-EDB | W | 1000000000000000 | 1000000000 | 1000000 | 1974350485834820 | 15.29542 | 1000000000000000 | 15 | 1185375816559308 | 15.07386 | 1405115826483646 | 15.14771 | 0.2383107 | 0.07994502
290 | 0.390000001 | 0.704999983 | 1.24000001 | 0.01 | 0 | 0 | 15 | 9 |  | 0 | Plotter-15 MTR | TR-EDB | W | 1000000000000000 | 1000000000 | 1000000 | 1974350485834820 | 15.29542 | 1000000000000000 | 15 | 1185375816559308 | 15.07386 | 1405115826483646 | 15.14771 | 0.2397699 | 0.07296147
290 | 0.370000005 | 0.589999974 | 1.25 | 0.005 | 0 | 0 | 15 | 9 |  | 0 | Plotter-15 MTR | TR-EDB | W | 1000000000000000 | 1000000000 | 1000000 | 1974350485834820 | 15.29542 | 1000000000000000 | 15 | 1185375816559308 | 15.07386 | 1405115826483646 | 15.14771 | 0.2299793 | 0.06333297
290 | 0.119999997 | 0.560000002 | 1.25999999 | 0.011 | 0 | 0 | 15 | 9 |  | 0 | Plotter-15 MTR | TR-EDB | P | 1000000000000000 | 1000000000 | 1000000 | 1974350485834820 | 15.29542 | 1000000000000000 | 15 | 1185375816559308 | 15.07386 | 1405115826483646 | 15.14771 | 0.2446176 | 0.08640561
290 | 0.034000001 | 0.875833342 | 1.266666691 | 0.008666667 | 0 | 0 | 15 | 9 |  | 0 | Plotter-15 MTR | TR-EDB | W | 1000000000000000 | 1000000000 | 1000000 | 1974350485834820 | 15.29542 | 1000000000000000 | 15 | 1185375816559308 | 15.07386 | 1405115826483646 | 15.14771 | 0.2145908 | 0.0778662
290 | 0.100000001 | 0.74000001 | 1.269999981 | 0.017999999 | 0 | 0 | 15 | 9 |  | 0 | Plotter-15 MTR | TR-EDB | P | 1000000000000000 | 1000000000 | 1000000 | 1974350485834820 | 15.29542 | 1000000000000000 | 15 | 1185375816559308 | 15.07386 | 1405115826483646 | 15.14771 | 0.2611713 | 0.09800657
290 | 0.100000001 | 0.610000014 | 1.279999971 | 0.009 | 0 | 0 | 15 | 9 |  | 0 | Plotter-15 MTR | TR-EDB | P | 1000000000000000 | 1000000000 | 1000000 | 1974350485834820 | 15.29542 | 1000000000000000 | 15 | 1185375816559308 | 15.07386 | 1405115826483646 | 15.14771 | 0.2396586 | 0.08372097
290 | 0.02 | 1.139999986 | 1.279999971 | 0.007 | 0 | 0 | 15 | 9 |  | 0 | Plotter-15 MTR | TR-EDB | W | 1000000000000000 | 1000000000 | 1000000 | 1974350485834820 | 15.29542 | 1000000000000000 | 15 | 1185375816559308 | 15.07386 | 1405115826483646 | 15.14771 | 0.2113967 | 0.1151675
290 | 0.039999999 | 0.730000019 | 1.289999962 | 0.007 | 0 | 0 | 15 | 9 |  | 0 | Plotter-15 MTR | TR-EDB | F | 1000000000000000 | 1000000000 | 1000000 | 1974350485834820 | 15.29542 | 1000000000000000 | 15 | 1185375816559308 | 15.07386 | 1405115826483646 | 15.14771 | 0.1703137 | 0.07633861
290 | 0.02 | 0.699999988 | 1.289999962 | 0.009 | 0 | 0 | 15 | 9 |  | 0 | Plotter-15 MTR | TR-EDB | P | 1000000000000000 | 1000000000 | 1000000 | 1974350485834820 | 15.29542 | 1000000000000000 | 15 | 1185375816559308 | 15.07386 | 1405115826483646 | 15.14771 | 0.2381736 | 0.08492159
290 | 0.059999999 | 0.689999998 | 1.289999962 | 0.012 | 0 | 0 | 15 | 9 |  | 0 | Plotter-15 MTR | TR-EDB | P | 1000000000000000 | 1000000000 | 1000000 | 1974350485834820 | 15.29542 | 1000000000000000 | 15 | 1185375816559308 | 15.07386 | 1405115826483646 | 15.14771 | 0.2456186 | 0.0896611
290 | 0.061000001 | 0.709999979 | 1.289999962 | 0.02 | 0 | 0 | 15 | 9 |  | 0 | Plotter-15 MTR | TR-EDB | P | 1000000000000000 | 1000000000 | 1000000 | 1974350485834820 | 15.29542 | 1000000000000000 | 15 | 1185375816559308 | 15.07386 | 1405115826483646 | 15.14771 | 0.2654721 | 0.09980967
290 | 0.364333332 | 0.59133335 | 1.290000002 | 0.005333333 | 0 | 0 | 15 | 9 |  | 0 | Plotter-15 MTR | TR-EDB | W | 1000000000000000 | 1000000000 | 1000000 | 1974350485834820 | 15.29542 | 1000000000000000 | 15 | 1185375816559308 | 15.07386 | 1405115826483646 | 15.14771 | 0.2315709 | 0.06468076
290 | 0.02 | 0.689999998 | 1.299999952 | 0.02 | 0 | 0 | 15 | 9 |  | 0 | Plotter-15 MTR | TR-EDB | P | 1000000000000000 | 1000000000 | 1000000 | 1974350485834820 | 15.29542 | 1000000000000000 | 15 | 1185375816559308 | 15.07386 | 1405115826483646 | 15.14771 | 0.2664278 | 0.09962743
290 | 0.022 | 0.689999998 | 1.299999952 | 0.018999999 | 0 | 0 | 15 | 9 |  | 0 | Plotter-15 MTR | TR-EDB | P | 1000000000000000 | 1000000000 | 1000000 | 1974350485834820 | 15.29542 | 1000000000000000 | 15 | 1185375816559308 | 15.07386 | 1405115826483646 | 15.14771 | 0.2638984 | 0.09858704
290 | 0.096000001 | 0.689999998 | 1.299999952 | 0.008 | 0 | 0 | 15 | 9 |  | 0 | Plotter-15 MTR | TR-EDB | P | 1000000000000000 | 1000000000 | 1000000 | 1974350485834820 | 15.29542 | 1000000000000000 | 15 | 1185375816559308 | 15.07386 | 1405115826483646 | 15.14771 | 0.2376997 | 0.08305569
290 | 0.059 | 0.699999988 | 1.299999952 | 0.014 | 0 | 0 | 15 | 9 |  | 0 | Plotter-15 MTR | TR-EDB | P | 1000000000000000 | 1000000000 | 1000000 | 1974350485834820 | 15.29542 | 1000000000000000 | 15 | 1185375816559308 | 15.07386 | 1405115826483646 | 15.14771 | 0.251251 | 0.09285631
290 | 0.02 | 0.689999998 | 1.309999943 | 0.009 | 0 | 0 | 15 | 9 |  | 0 | Plotter-15 MTR | TR-EDB | P | 1000000000000000 | 1000000000 | 1000000 | 1974350485834820 | 15.29542 | 1000000000000000 | 15 | 1185375816559308 | 15.07386 | 1405115826483646 | 15.14771 | 0.2390387 | 0.08514688
290 | 0.140000001 | 0.620000005 | 1.309999943 | 0.009 | 0 | 0 | 15 | 9 |  | 0 | Plotter-15 MTR | TR-EDB | P | 1000000000000000 | 1000000000 | 1000000 | 1974350485834820 | 15.29542 | 1000000000000000 | 15 | 1185375816559308 | 15.07386 | 1405115826483646 | 15.14771 | 0.2429554 | 0.08437262
290 | 0.002 | 0.699999988 | 1.309999943 | 0.003 | 0 | 0 | 15 | 9 |  | 0 | Plotter-15 MTR | TR-EDB | P | 1000000000000000 | 1000000000 | 1000000 | 1974350485834820 | 15.29542 | 1000000000000000 | 15 | 1185375816559308 | 15.07386 | 1405115826483646 | 15.14771 | 0.2235718 | 0.07017424
290 | 0.300000012 | 0.699999988 | 1.309999943 | 0.003 | 0 | 0 | 15 | 9 |  | 0 | Plotter-15 MTR | TR-EDB | P | 1000000000000000 | 1000000000 | 1000000 | 1974350485834820 | 15.29542 | 1000000000000000 | 15 | 1185375816559308 | 15.07386 | 1405115826483646 | 15.14771 | 0.2388477 | 0.07017424
290 | 0.330000013 | 0.25 | 1.309999943 | 0.02 | 0 | 0 | 15 | 9 |  | 0 | Plotter-15 MTR | TR-EDB | P | 1000000000000000 | 1000000000 | 1000000 | 1974350485834820 | 15.29542 | 1000000000000000 | 15 | 1185375816559308 | 15.07386 | 1405115826483646 | 15.14771 | 0.2825906 | 0.09833349
290 | 0.330000013 | 0.709999979 | 1.309999943 | 0.02 | 0 | 0 | 15 | 9 |  | 0 | Plotter-15 MTR | TR-EDB | P | 1000000000000000 | 1000000000 | 1000000 | 1974350485834820 | 15.29542 | 1000000000000000 | 15 | 1185375816559308 | 15.07386 | 1405115826483646 | 15.14771 | 0.2834584 | 0.1002714
290 | 0.050000001 | 0.959999979 | 1.309999943 | 0.017000001 | 0 | 0 | 15 | 9 |  | 0 | Plotter-15 MTR | TR-EDB | W | 1000000000000000 | 1000000000 | 1000000 | 1974350485834820 | 15.29542 | 1000000000000000 | 15 | 1185375816559308 | 15.07386 | 1405115826483646 | 15.14771 | 0.2357077 | 0.0989765
290 | 0.405999994 | 0.613999999 | 1.30999999 | 0.0128 | 0 | 0 | 15 | 9 |  | 0 | Plotter-15 MTR | TR-EDB | W | 1000000000000000 | 1000000000 | 1000000 | 1974350485834820 | 15.29542 | 1000000000000000 | 15 | 1185375816559308 | 15.07386 | 1405115826483646 | 15.14771 | 0.2499051 | 0.07689314
290 | 0.059999999 | 0.75 | 1.310000002 | 0.009 | 0 | 0 | 15 | 9 |  | 0 | Plotter-15 MTR | TR-EDB | F | 1000000000000000 | 1000000000 | 1000000 | 1974350485834820 | 15.29542 | 1000000000000000 | 15 | 1185375816559308 | 15.07386 | 1405115826483646 | 15.14771 | 0.1745702 | 0.08093953
290 | 0.060000001 | 0.555000007 | 1.310000002 | 0.0165 | 0 | 0 | 15 | 9 |  | 0 | Plotter-15 MTR | TR-EDB | W | 1000000000000000 | 1000000000 | 1000000 | 1974350485834820 | 15.29542 | 1000000000000000 | 15 | 1185375816559308 | 15.07386 | 1405115826483646 | 15.14771 | 0.2345377 | 0.08065246
290 | 0.097999997 | 0.689999998 | 1.320000052 | 0.009 | 0 | 0 | 15 | 9 |  | 0 | Plotter-15 MTR | TR-EDB | P | 1000000000000000 | 1000000000 | 1000000 | 1974350485834820 | 15.29542 | 1000000000000000 | 15 | 1185375816559308 | 15.07386 | 1405115826483646 | 15.14771 | 0.2412656 | 0.08534135
290 | 0.059999999 | 0.699999988 | 1.320000052 | 0.015 | 0 | 0 | 15 | 9 |  | 0 | Plotter-15 MTR | TR-EDB | P | 1000000000000000 | 1000000000 | 1000000 | 1974350485834820 | 15.29542 | 1000000000000000 | 15 | 1185375816559308 | 15.07386 | 1405115826483646 | 15.14771 | 0.2552386 | 0.09458531
290 | 0.101999998 | 0.699999988 | 1.330000043 | 0.02 | 0 | 0 | 15 | 9 |  | 0 | Plotter-15 MTR | TR-EDB | P | 1000000000000000 | 1000000000 | 1000000 | 1974350485834820 | 15.29542 | 1000000000000000 | 15 | 1185375816559308 | 15.07386 | 1405115826483646 | 15.14771 | 0.271932 | 0.1005091
290 | 0.079999998 | 0.689999998 | 1.330000043 | 0.015 | 0 | 0 | 15 | 9 |  | 0 | Plotter-15 MTR | TR-EDB | P | 1000000000000000 | 1000000000 | 1000000 | 1974350485834820 | 15.29542 | 1000000000000000 | 15 | 1185375816559308 | 15.07386 | 1405115826483646 | 15.14771 | 0.2572228 | 0.09461351
290 | 0.293882354 | 0.656250007 | 1.337500006 | 0.0135 | 0 | 0 | 15 | 9 |  | 0 | Plotter-15 MTR | TR-EDB | W | 1000000000000000 | 1000000000 | 1000000 | 1974350485834820 | 15.29542 | 1000000000000000 | 15 | 1185375816559308 | 15.07386 | 1405115826483646 | 15.14771 | 0.2520524 | 0.07854075
290 | 0.063000001 | 0.69749999 | 1.340000033 | 0.009 | 0 | 0 | 15 | 9 |  | 0 | Plotter-15 MTR | TR-EDB | F | 1000000000000000 | 1000000000 | 1000000 | 1974350485834820 | 15.29542 | 1000000000000000 | 15 | 1185375816559308 | 15.07386 | 1405115826483646 | 15.14771 | 0.1755448 | 0.08036709
290 | 0.093999997 | 0.066 | 1.340000033 | 0.017000001 | 0 | 0 | 15 | 9 |  | 0 | Plotter-15 MTR | TR-EDB | W | 1000000000000000 | 1000000000 | 1000000 | 1974350485834820 | 15.29542 | 1000000000000000 | 15 | 1185375816559308 | 15.07386 | 1405115826483646 | 15.14771 | 0.240519 | 0.08149687
290 | 0.219999999 | 0.629999995 | 1.340000033 | 0.014 | 0 | 0 | 15 | 9 |  | 0 | Plotter-15 MTR | TR-EDB | P | 1000000000000000 | 1000000000 | 1000000 | 1974350485834820 | 15.29542 | 1000000000000000 | 15 | 1185375816559308 | 15.07386 | 1405115826483646 | 15.14771 | 0.262991 | 0.09275386
290 | 0.059999999 | 0.75999999 | 1.350000024 | 0.009 | 0 | 0 | 15 | 9 |  | 0 | Plotter-15 MTR | TR-EDB | F | 1000000000000000 | 1000000000 | 1000000 | 1974350485834820 | 15.29542 | 1000000000000000 | 15 | 1185375816559308 | 15.07386 | 1405115826483646 | 15.14771 | 0.1758769 | 0.08196132
290 | 0.028000001 | 1.11500001 | 1.350000024 | 0.017999999 | 0 | 0 | 15 | 9 |  | 0 | Plotter-15 MTR | TR-EDB | W | 1000000000000000 | 1000000000 | 1000000 | 1974350485834820 | 15.29542 | 1000000000000000 | 15 | 1185375816559308 | 15.07386 | 1405115826483646 | 15.14771 | 0.241296 | 0.1335235
290 | 0.166999996 | 1.120000005 | 1.350000024 | 0.018999999 | 0 | 0 | 15 | 9 |  | 0 | Plotter-15 MTR | TR-EDB | W | 1000000000000000 | 1000000000 | 1000000 | 1974350485834820 | 15.29542 | 1000000000000000 | 15 | 1185375816559308 | 15.07386 | 1405115826483646 | 15.14771 | 0.2512096 | 0.1364445
290 | 0.043333333 | 0.766666651 | 1.354999999 | 0.007333334 | 0 | 0 | 15 | 9 |  | 0 | Plotter-15 MTR | TR-EDB | F | 1000000000000000 | 1000000000 | 1000000 | 1974350485834820 | 15.29542 | 1000000000000000 | 15 | 1185375816559308 | 15.07386 | 1405115826483646 | 15.14771 | 0.1726337 | 0.07911069
290 | 0.40866666 | 0.591000001 | 1.360000014 | 0.006 | 0 | 0 | 15 | 9 |  | 0 | Plotter-15 MTR | TR-EDB | W | 1000000000000000 | 1000000000 | 1000000 | 1974350485834820 | 15.29542 | 1000000000000000 | 15 | 1185375816559308 | 15.07386 | 1405115826483646 | 15.14771 | 0.2349579 | 0.0671318
290 | 0.239999995 | 0.600000024 | 1.360000014 | 0.008 | 0 | 0 | 15 | 9 |  | 0 | Plotter-15 MTR | TR-EDB | W | 1000000000000000 | 1000000000 | 1000000 | 1974350485834820 | 15.29542 | 1000000000000000 | 15 | 1185375816559308 | 15.07386 | 1405115826483646 | 15.14771 | 0.2318558 | 0.07087855
290 | 0.108000003 | 0.754999995 | 1.360000014 | 0.017000001 | 0 | 0 | 15 | 9 |  | 0 | Plotter-15 MTR | TR-EDB | W | 1000000000000000 | 1000000000 | 1000000 | 1974350485834820 | 15.29542 | 1000000000000000 | 15 | 1185375816559308 | 15.07386 | 1405115826483646 | 15.14771 | 0.2435928 | 0.08455905
290 | 0.079999998 | 0.75999999 | 1.360000014 | 0.012 | 0 | 0 | 15 | 9 |  | 0 | Plotter-15 MTR | TR-EDB | W | 1000000000000000 | 1000000000 | 1000000 | 1974350485834820 | 15.29542 | 1000000000000000 | 15 | 1185375816559308 | 15.07386 | 1405115826483646 | 15.14771 | 0.2282777 | 0.07899046
290 | 0.060545454 | 0.726818199 | 1.365454555 | 0.007636364 | 0 | 0 | 15 | 9 |  | 0 | Plotter-15 MTR | TR-EDB | F | 1000000000000000 | 1000000000 | 1000000 | 1974350485834820 | 15.29542 | 1000000000000000 | 15 | 1185375816559308 | 15.07386 | 1405115826483646 | 15.14771 | 0.1735533 | 0.07886473
290 | 0.430000007 | 0.589999974 | 1.370000005 | 0.007 | 0 | 0 | 15 | 9 |  | 0 | Plotter-15 MTR | TR-EDB | W | 1000000000000000 | 1000000000 | 1000000 | 1974350485834820 | 15.29542 | 1000000000000000 | 15 | 1185375816559308 | 15.07386 | 1405115826483646 | 15.14771 | 0.2378546 | 0.06922304
290 | 0.024 | 0.072999999 | 1.370000005 | 0.017000001 | 0 | 0 | 15 | 9 |  | 0 | Plotter-15 MTR | TR-EDB | W | 1000000000000000 | 1000000000 | 1000000 | 1974350485834820 | 15.29542 | 1000000000000000 | 15 | 1185375816559308 | 15.07386 | 1405115826483646 | 15.14771 | 0.2403606 | 0.08204
290 | 0.222666671 | 0.594000002 | 1.376666665 | 0.008 | 0 | 0 | 15 | 9 |  | 0 | Plotter-15 MTR | TR-EDB | W | 1000000000000000 | 1000000000 | 1000000 | 1974350485834820 | 15.29542 | 1000000000000000 | 15 | 1185375816559308 | 15.07386 | 1405115826483646 | 15.14771 | 0.2305392 | 0.07111053
290 | 0.007 | 0.725000024 | 1.379999995 | 0.008 | 0 | 0 | 15 | 9 |  | 0 | Plotter-15 MTR | TR-EDB | P | 1000000000000000 | 1000000000 | 1000000 | 1974350485834820 | 15.29542 | 1000000000000000 | 15 | 1185375816559308 | 15.07386 | 1405115826483646 | 15.14771 | 0.2392905 | 0.08522333
290 | 0.159999996 | 0.649999976 | 1.379999995 | 0.013 | 0 | 0 | 15 | 9 |  | 0 | Plotter-15 MTR | TR-EDB | W | 1000000000000000 | 1000000000 | 1000000 | 1974350485834820 | 15.29542 | 1000000000000000 | 15 | 1185375816559308 | 15.07386 | 1405115826483646 | 15.14771 | 0.2383353 | 0.07862443
290 | 0.360000014 | 0.779999971 | 1.379999995 | 0.015 | 0 | 0 | 15 | 9 |  | 0 | Plotter-15 MTR | TR-EDB | W | 1000000000000000 | 1000000000 | 1000000 | 1974350485834820 | 15.29542 | 1000000000000000 | 15 | 1185375816559308 | 15.07386 | 1405115826483646 | 15.14771 | 0.2592499 | 0.08362704
290 | 0.274400002 | 0.636249997 | 1.38499999 | 0.01275 | 0 | 0 | 15 | 9 |  | 0 | Plotter-15 MTR | TR-EDB | W | 1000000000000000 | 1000000000 | 1000000 | 1974350485834820 | 15.29542 | 1000000000000000 | 15 | 1185375816559308 | 15.07386 | 1405115826483646 | 15.14771 | 0.2502422 | 0.07828533
290 | 0.159999996 | 0.560000002 | 1.399999976 | 0.011 | 0 | 0 | 15 | 9 |  | 0 | Plotter-15 MTR | TR-EDB | F | 1000000000000000 | 1000000000 | 1000000 | 1974350485834820 | 15.29542 | 1000000000000000 | 15 | 1185375816559308 | 15.07386 | 1405115826483646 | 15.14771 | 0.1871302 | 0.08348272
290 | 0.200000003 | 0.629999995 | 1.399999976 | 0.017000001 | 0 | 0 | 15 | 9 |  | 0 | Plotter-15 MTR | TR-EDB | P | 1000000000000000 | 1000000000 | 1000000 | 1974350485834820 | 15.29542 | 1000000000000000 | 15 | 1185375816559308 | 15.07386 | 1405115826483646 | 15.14771 | 0.2752571 | 0.09773703
290 | 0.119999997 | 0.460000008 | 1.409999967 | 0.008 | 0 | 0 | 15 | 9 |  | 0 | Plotter-15 MTR | TR-EDB | P | 1000000000000000 | 1000000000 | 1000000 | 1974350485834820 | 15.29542 | 1000000000000000 | 15 | 1185375816559308 | 15.07386 | 1405115826483646 | 15.14771 | 0.2434192 | 0.08384718
290 | 0.027000001 | 0.685000002 | 1.419999957 | 0.018999999 | 0 | 0 | 15 | 9 |  | 0 | Plotter-15 MTR | TR-EDB | W | 1000000000000000 | 1000000000 | 1000000 | 1974350485834820 | 15.29542 | 1000000000000000 | 15 | 1185375816559308 | 15.07386 | 1405115826483646 | 15.14771 | 0.2501854 | 0.08606377
290 | 0.112000003 | 1.235000014 | 1.419999957 | 0.017000001 | 0 | 0 | 15 | 9 |  | 0 | Plotter-15 MTR | TR-EDB | W | 1000000000000000 | 1000000000 | 1000000 | 1974350485834820 | 15.29542 | 1000000000000000 | 15 | 1185375816559308 | 15.07386 | 1405115826483646 | 15.14771 | 0.2479154 | 0.1751301
290 | 0.050000001 | 0.75 | 1.429999948 | 0.008 | 0 | 0 | 15 | 9 |  | 0 | Plotter-15 MTR | TR-EDB | F | 1000000000000000 | 1000000000 | 1000000 | 1974350485834820 | 15.29542 | 1000000000000000 | 15 | 1185375816559308 | 15.07386 | 1405115826483646 | 15.14771 | 0.1763279 | 0.08124173
290 | 0.112000003 | 1.850000024 | 1.429999948 | 0.017000001 | 0 | 0 | 15 | 9 |  | 0 | Plotter-15 MTR | TR-EDB | W | 1000000000000000 | 1000000000 | 1000000 | 1974350485834820 | 15.29542 | 1000000000000000 | 15 | 1185375816559308 | 15.07386 | 1405115826483646 | 15.14771 | 0.2474904 | 0.6350253
290 | 0.0205 | 0.645000011 | 1.439999998 | 0.009 | 0 | 0 | 15 | 9 |  | 0 | Plotter-15 MTR | TR-EDB | P | 1000000000000000 | 1000000000 | 1000000 | 1974350485834820 | 15.29542 | 1000000000000000 | 15 | 1185375816559308 | 15.07386 | 1405115826483646 | 15.14771 | 0.2451465 | 0.08701719
290 | 0.264999996 | 0.589999994 | 1.440000017 | 0.011333333 | 0 | 0 | 15 | 9 |  | 0 | Plotter-15 MTR | TR-EDB | W | 1000000000000000 | 1000000000 | 1000000 | 1974350485834820 | 15.29542 | 1000000000000000 | 15 | 1185375816559308 | 15.07386 | 1405115826483646 | 15.14771 | 0.2482221 | 0.07709431
290 | 0.039999999 | 0.650000006 | 1.444999993 | 0.008 | 0 | 0 | 15 | 9 |  | 0 | Plotter-15 MTR | TR-EDB | P | 1000000000000000 | 1000000000 | 1000000 | 1974350485834820 | 15.29542 | 1000000000000000 | 15 | 1185375816559308 | 15.07386 | 1405115826483646 | 15.14771 | 0.2421141 | 0.08521396
290 | 0.129999995 | 0.550000012 | 1.450000048 | 0.006 | 0 | 0 | 15 | 9 |  | 0 | Plotter-15 MTR | TR-EDB | P | 1000000000000000 | 1000000000 | 1000000 | 1974350485834820 | 15.29542 | 1000000000000000 | 15 | 1185375816559308 | 15.07386 | 1405115826483646 | 15.14771 | 0.2390822 | 0.08027116
290 | 0.349999994 | 0.569999993 | 1.450000048 | 0.02 | 0 | 0 | 15 | 9 |  | 0 | Plotter-15 MTR | TR-EDB | W | 1000000000000000 | 1000000000 | 1000000 | 1974350485834820 | 15.29542 | 1000000000000000 | 15 | 1185375816559308 | 15.07386 | 1405115826483646 | 15.14771 | 0.2808409 | 0.08652628
290 | 0.079999998 | 1.700000048 | 1.450000048 | 0.011 | 0 | 0 | 15 | 9 |  | 0 | Plotter-15 MTR | TR-EDB | W | 1000000000000000 | 1000000000 | 1000000 | 1974350485834820 | 15.29542 | 1000000000000000 | 15 | 1185375816559308 | 15.07386 | 1405115826483646 | 15.14771 | 0.2298271 | 0.4420136
290 | 0.035 | 0.930000007 | 1.450000048 | 0.013 | 0 | 0 | 15 | 9 |  | 0 | Plotter-15 MTR | TR-EDB | W | 1000000000000000 | 1000000000 | 1000000 | 1974350485834820 | 15.29542 | 1000000000000000 | 15 | 1185375816559308 | 15.07386 | 1405115826483646 | 15.14771 | 0.2350188 | 0.09295432
290 | 0.079999998 | 1.700000048 | 1.450000048 | 0.011 | 0 | 0 | 15 | 9 |  | 0 | Plotter-15 MTR | TR-EDB | W | 1000000000000000 | 1000000000 | 1000000 | 1974350485834820 | 15.29542 | 1000000000000000 | 15 | 1185375816559308 | 15.07386 | 1405115826483646 | 15.14771 | 0.2298271 | 0.4420136
290 | 0.215000004 | 0.597333332 | 1.453333338 | 0.015333334 | 0 | 0 | 15 | 9 |  | 0 | Plotter-15 MTR | TR-EDB | W | 1000000000000000 | 1000000000 | 1000000 | 1974350485834820 | 15.29542 | 1000000000000000 | 15 | 1185375816559308 | 15.07386 | 1405115826483646 | 15.14771 | 0.2555082 | 0.08215283
290 | 0.068000004 | 1.429999948 | 1.460000038 | 0.01 | 0 | 0 | 15 | 9 |  | 0 | Plotter-15 MTR | TR-EDB | P | 1000000000000000 | 1000000000 | 1000000 | 1974350485834820 | 15.29542 | 1000000000000000 | 15 | 1185375816559308 | 15.07386 | 1405115826483646 | 15.14771 | 0.2495315 | 0.291352
290 | 0.029999999 | 0.140000001 | 1.460000038 | 0.012 | 0 | 0 | 15 | 9 |  | 0 | Plotter-15 MTR | TR-EDB | W | 1000000000000000 | 1000000000 | 1000000 | 1974350485834820 | 15.29542 | 1000000000000000 | 15 | 1185375816559308 | 15.07386 | 1405115826483646 | 15.14771 | 0.2326296 | 0.07797363
290 | 0.02 | 1.070000052 | 1.460000038 | 0.015 | 0 | 0 | 15 | 9 |  | 0 | Plotter-15 MTR | TR-EDB | W | 1000000000000000 | 1000000000 | 1000000 | 1974350485834820 | 15.29542 | 1000000000000000 | 15 | 1185375816559308 | 15.07386 | 1405115826483646 | 15.14771 | 0.2418051 | 0.1201726
290 | 0.050000001 | 0.930000007 | 1.460000038 | 0.015 | 0 | 0 | 15 | 9 |  | 0 | Plotter-15 MTR | TR-EDB | W | 1000000000000000 | 1000000000 | 1000000 | 1974350485834820 | 15.29542 | 1000000000000000 | 15 | 1185375816559308 | 15.07386 | 1405115826483646 | 15.14771 | 0.2418051 | 0.09585718
290 | 0.029999999 | 0.140000001 | 1.460000038 | 0.012 | 0 | 0 | 15 | 9 |  | 0 | Plotter-15 MTR | TR-EDB | W | 1000000000000000 | 1000000000 | 1000000 | 1974350485834820 | 15.29542 | 1000000000000000 | 15 | 1185375816559308 | 15.07386 | 1405115826483646 | 15.14771 | 0.2326296 | 0.07797363
290 | 0.02 | 1.070000052 | 1.460000038 | 0.015 | 0 | 0 | 15 | 9 |  | 0 | Plotter-15 MTR | TR-EDB | W | 1000000000000000 | 1000000000 | 1000000 | 1974350485834820 | 15.29542 | 1000000000000000 | 15 | 1185375816559308 | 15.07386 | 1405115826483646 | 15.14771 | 0.2418051 | 0.1201726
290 | 0.254999995 | 0.374999989 | 1.469999969 | 0.013 | 0 | 0 | 15 | 9 |  | 0 | Plotter-15 MTR | TR-EDB | W | 1000000000000000 | 1000000000 | 1000000 | 1974350485834820 | 15.29542 | 1000000000000000 | 15 | 1185375816559308 | 15.07386 | 1405115826483646 | 15.14771 | 0.2536557 | 0.07939356
290 | 0.068999998 | 0.925000012 | 1.470000029 | 0.01 | 0 | 0 | 15 | 9 |  | 0 | Plotter-15 MTR | TR-EDB | P | 1000000000000000 | 1000000000 | 1000000 | 1974350485834820 | 15.29542 | 1000000000000000 | 15 | 1185375816559308 | 15.07386 | 1405115826483646 | 15.14771 | 0.2501044 | 0.1035323
290 | 0.170000002 | 0.629999995 | 1.480000019 | 0.015 | 0 | 0 | 15 | 9 |  | 0 | Plotter-15 MTR | TR-EDB | F | 1000000000000000 | 1000000000 | 1000000 | 1974350485834820 | 15.29542 | 1000000000000000 | 15 | 1185375816559308 | 15.07386 | 1405115826483646 | 15.14771 | 0.2016305 | 0.09070465
290 | 0.050000001 | 0.930000007 | 1.480000019 | 0.015 | 0 | 0 | 15 | 9 |  | 0 | Plotter-15 MTR | TR-EDB | W | 1000000000000000 | 1000000000 | 1000000 | 1974350485834820 | 15.29542 | 1000000000000000 | 15 | 1185375816559308 | 15.07386 | 1405115826483646 | 15.14771 | 0.243373 | 0.09624924
290 | 0.283333331 | 0.629999995 | 1.483333349 | 0.019666666 | 0 | 0 | 15 | 9 |  | 0 | Plotter-15 MTR | TR-EDB | W | 1000000000000000 | 1000000000 | 1000000 | 1974350485834820 | 15.29542 | 1000000000000000 | 15 | 1185375816559308 | 15.07386 | 1405115826483646 | 15.14771 | 0.2804394 | 0.08717462
290 | 0.283333331 | 0.629999995 | 1.483333349 | 0.019666666 | 0 | 0 | 15 | 9 |  | 0 | Plotter-15 MTR | TR-EDB | W | 1000000000000000 | 1000000000 | 1000000 | 1974350485834820 | 15.29542 | 1000000000000000 | 15 | 1185375816559308 | 15.07386 | 1405115826483646 | 15.14771 | 0.2804394 | 0.08717462
290 | 0.283333331 | 0.629999995 | 1.483333349 | 0.019666666 | 0 | 0 | 15 | 9 |  | 0 | Plotter-15 MTR | TR-EDB | W | 1000000000000000 | 1000000000 | 1000000 | 1974350485834820 | 15.29542 | 1000000000000000 | 15 | 1185375816559308 | 15.07386 | 1405115826483646 | 15.14771 | 0.2804394 | 0.08717462
290 | 0.097000003 | 0.550000012 | 1.49000001 | 0.02 | 0 | 0 | 15 | 9 |  | 0 | Plotter-15 MTR | TR-EDB | W | 1000000000000000 | 1000000000 | 1000000 | 1974350485834820 | 15.29542 | 1000000000000000 | 15 | 1185375816559308 | 15.07386 | 1405115826483646 | 15.14771 | 0.263852 | 0.08716571
290 | 0.115999997 | 0.479999989 | 1.5 | 0.02 | 0 | 0 | 15 | 9 |  | 0 | Plotter-15 MTR | TR-EDB | W | 1000000000000000 | 1000000000 | 1000000 | 1974350485834820 | 15.29542 | 1000000000000000 | 15 | 1185375816559308 | 15.07386 | 1405115826483646 | 15.14771 | 0.2662777 | 0.08720568
290 | 0.039999999 | 0.790000021 | 1.5 | 0.012 | 0 | 0 | 15 | 9 |  | 0 | Plotter-15 MTR | TR-EDB | W | 1000000000000000 | 1000000000 | 1000000 | 1974350485834820 | 15.29542 | 1000000000000000 | 15 | 1185375816559308 | 15.07386 | 1405115826483646 | 15.14771 | 0.2351635 | 0.08238136
290 | 0.289999992 | 0.620000005 | 1.5 | 0.02 | 0 | 0 | 15 | 9 |  | 0 | Plotter-15 MTR | TR-EDB | W | 1000000000000000 | 1000000000 | 1000000 | 1974350485834820 | 15.29542 | 1000000000000000 | 15 | 1185375816559308 | 15.07386 | 1405115826483646 | 15.14771 | 0.2843128 | 0.08768956
290 | 0.209999993 | 0.53733333 | 1.50999999 | 0.016333334 | 0 | 0 | 15 | 9 |  | 0 | Plotter-15 MTR | TR-EDB | W | 1000000000000000 | 1000000000 | 1000000 | 1974350485834820 | 15.29542 | 1000000000000000 | 15 | 1185375816559308 | 15.07386 | 1405115826483646 | 15.14771 | 0.2630158 | 0.08394234
290 | 0.230000004 | 1.580000043 | 1.539999962 | 0.009 | 0 | 0 | 15 | 9 |  | 0 | Plotter-15 MTR | TR-EDB | W | 1000000000000000 | 1000000000 | 1000000 | 1974350485834820 | 15.29542 | 1000000000000000 | 15 | 1185375816559308 | 15.07386 | 1405115826483646 | 15.14771 | 0.236053 | 0.3404445
290 | 0.331666673 | 0.806666652 | 1.541666627 | 0.011666667 | 0 | 0 | 15 | 9 |  | 0 | Plotter-15 MTR | TR-EDB | W | 1000000000000000 | 1000000000 | 1000000 | 1974350485834820 | 15.29542 | 1000000000000000 | 15 | 1185375816559308 | 15.07386 | 1405115826483646 | 15.14771 | 0.2596614 | 0.08330682
290 | 0.180000007 | 0.550000012 | 1.549999952 | 0.018999999 | 0 | 0 | 15 | 9 |  | 0 | Plotter-15 MTR | TR-EDB | W | 1000000000000000 | 1000000000 | 1000000 | 1974350485834820 | 15.29542 | 1000000000000000 | 15 | 1185375816559308 | 15.07386 | 1405115826483646 | 15.14771 | 0.2733751 | 0.08728311
290 | 0.349999994 | 0.620000005 | 1.559999943 | 0.013 | 0 | 0 | 15 | 9 |  | 0 | Plotter-15 MTR | TR-EDB | W | 1000000000000000 | 1000000000 | 1000000 | 1974350485834820 | 15.29542 | 1000000000000000 | 15 | 1185375816559308 | 15.07386 | 1405115826483646 | 15.14771 | 0.2667846 | 0.08132049
290 | 0.239999995 | 0.639999986 | 1.570000052 | 0.007 | 0 | 0 | 15 | 9 |  | 0 | Plotter-15 MTR | TR-EDB | W | 1000000000000000 | 1000000000 | 1000000 | 1974350485834820 | 15.29542 | 1000000000000000 | 15 | 1185375816559308 | 15.07386 | 1405115826483646 | 15.14771 | 0.2368667 | 0.07240531
290 | 0.028000001 | 0.469999999 | 1.570000052 | 0.02 | 0 | 0 | 15 | 9 |  | 0 | Plotter-15 MTR | TR-EDB | W | 1000000000000000 | 1000000000 | 1000000 | 1974350485834820 | 15.29542 | 1000000000000000 | 15 | 1185375816559308 | 15.07386 | 1405115826483646 | 15.14771 | 0.2691188 | 0.08839687
290 | 0.349999994 | 0.660000026 | 1.589999994 | 0.014333334 | 0 | 0 | 15 | 9 |  | 0 | Plotter-15 MTR | TR-EDB | W | 1000000000000000 | 1000000000 | 1000000 | 1974350485834820 | 15.29542 | 1000000000000000 | 15 | 1185375816559308 | 15.07386 | 1405115826483646 | 15.14771 | 0.2740615 | 0.08376365
290 | 0.349999994 | 0.689999998 | 1.600000024 | 0.016000001 | 0 | 0 | 15 | 9 |  | 0 | Plotter-15 MTR | TR-EDB | W | 1000000000000000 | 1000000000 | 1000000 | 1974350485834820 | 15.29542 | 1000000000000000 | 15 | 1185375816559308 | 15.07386 | 1405115826483646 | 15.14771 | 0.2813165 | 0.08621543
290 | 0.310000002 | 0.689999998 | 1.620000005 | 0.017000001 | 0 | 0 | 15 | 9 |  | 0 | Plotter-15 MTR | TR-EDB | W | 1000000000000000 | 1000000000 | 1000000 | 1974350485834820 | 15.29542 | 1000000000000000 | 15 | 1185375816559308 | 15.07386 | 1405115826483646 | 15.14771 | 0.2872733 | 0.08760744
290 | 0.419999997 | 0.595000009 | 1.629999995 | 0.018333333 | 0 | 0 | 15 | 9 |  | 0 | Plotter-15 MTR | TR-EDB | W | 1000000000000000 | 1000000000 | 1000000 | 1974350485834820 | 15.29542 | 1000000000000000 | 15 | 1185375816559308 | 15.07386 | 1405115826483646 | 15.14771 | 0.2941113 | 0.08815598
290 | 0.419999987 | 1.230000019 | 1.639999986 | 0.017999999 | 0 | 0 | 15 | 9 |  | 0 | Plotter-15 MTR | TR-EDB | W | 1000000000000000 | 1000000000 | 1000000 | 1974350485834820 | 15.29542 | 1000000000000000 | 15 | 1185375816559308 | 15.07386 | 1405115826483646 | 15.14771 | 0.2883852 | 0.1828881
290 | 0.299000005 | 0.685000002 | 1.646666646 | 0.016 | 0 | 0 | 15 | 9 |  | 0 | Plotter-15 MTR | TR-EDB | W | 1000000000000000 | 1000000000 | 1000000 | 1974350485834820 | 15.29542 | 1000000000000000 | 15 | 1185375816559308 | 15.07386 | 1405115826483646 | 15.14771 | 0.285549 | 0.08688323
290 | 0.270000011 | 1.019999981 | 1.720000029 | 0.014 | 0 | 0 | 15 | 9 |  | 0 | Plotter-15 MTR | TR-EDB | W | 1000000000000000 | 1000000000 | 1000000 | 1974350485834820 | 15.29542 | 1000000000000000 | 15 | 1185375816559308 | 15.07386 | 1405115826483646 | 15.14771 | 0.2773396 | 0.1134765
290 | 0.07 | 0.910000026 | 1.75999999 | 0.008 | 0 | 0 | 15 | 9 |  | 0 | Plotter-15 MTR | TR-EDB | W | 1000000000000000 | 1000000000 | 1000000 | 1974350485834820 | 15.29542 | 1000000000000000 | 15 | 1185375816559308 | 15.07386 | 1405115826483646 | 15.14771 | 0.2347483 | 0.0875628
290 | 0.067000002 | 0.689999998 | 0 | 0.009 | 0 | 0 | 15 | 9 |  | 0 | Plotter-15 MTR | TR-EDB | F | 1000000000000000 | 1000000000 | 1000000 | 1974350485834820 | 15.29542 | 1000000000000000 | 15 | 1185375816559308 | 15.07386 | 1405115826483646 | 15.14771 | 0.1576271 | 0
290 | 0.23 | 0.6 | 1.6 | 0.006 | 0.44 | 0.09 | 15 | 10 |  | 0 | RADAMO | RADAMO | W | 1000000000000000 | 10000000000 | 100000 | 1245730939615518 | 15.09542 | 1000000000000000 | 15 | 1056467308549538 | 15.02386 | 1116123174033904 | 15.04771 | 0.168741 | 0.07052609
290 | 0.065 | 0.69 | 1.37 | 0.013 | 0.04 | 0.14 | 15 | 10 |  | 0 | RADAMO | RADAMO | F | 1000000000000000 | 10000000000 | 100000 | 1245730939615518 | 15.09542 | 1000000000000000 | 15 | 1056467308549538 | 15.02386 | 1116123174033904 | 15.04771 | 0.1372729 | 0.08683236
290 | 0.21 | 0.75 | 0 | 0.02 | 0 | 0 | 15 | 10 |  | 0 | Plotter-15 MTR | Bellmann 90 | F | 1000000000000000 | 10000000000 | 100000 | 1245730939615518 | 15.09542 | 1000000000000000 | 15 | 1056467308549538 | 15.02386 | 1116123174033904 | 15.04771 | 0.1206623 | 0
290 | 0.21 | 0.75 | 0 | 0.018 | 0 | 0 | 15 | 10 |  | 0 | Plotter-15 MTR | Bellmann 90 | F | 1000000000000000 | 10000000000 | 100000 | 1245730939615518 | 15.09542 | 1000000000000000 | 15 | 1056467308549538 | 15.02386 | 1116123174033904 | 15.04771 | 0.1206189 | 0
290 | 0.21 | 0.75 | 0 | 0.022 | 0 | 0 | 15 | 10 |  | 0 | Plotter-15 MTR | Bellmann 90 | F | 1000000000000000 | 10000000000 | 100000 | 1245730939615518 | 15.09542 | 1000000000000000 | 15 | 1056467308549538 | 15.02386 | 1116123174033904 | 15.04771 | 0.1207054 | 0
290 | 0.19 | 0.75 | 0 | 0.015 | 0 | 0 | 15 | 10 |  | 0 | Plotter-15 MTR | Bellmann 90 | F | 1000000000000000 | 10000000000 | 100000 | 1245730939615518 | 15.09542 | 1000000000000000 | 15 | 1056467308549538 | 15.02386 | 1116123174033904 | 15.04771 | 0.1199962 | 0
290 | 0.2 | 0.76 | 0 | 0.004 | 0 | 0 | 15 | 10 |  | 0 | Plotter-15 MTR | Bellmann 90 | F | 1000000000000000 | 10000000000 | 100000 | 1245730939615518 | 15.09542 | 1000000000000000 | 15 | 1056467308549538 | 15.02386 | 1116123174033904 | 15.04771 | 0.1201067 | 0
290 | 0.2 | 0.76 | 0 | 0.005 | 0 | 0 | 15 | 10 |  | 0 | Plotter-15 MTR | Bellmann 90 | F | 1000000000000000 | 10000000000 | 100000 | 1245730939615518 | 15.09542 | 1000000000000000 | 15 | 1056467308549538 | 15.02386 | 1116123174033904 | 15.04771 | 0.1201067 | 0
290 | 0.2 | 0.76 | 0 | 0.004 | 0 | 0 | 15 | 10 |  | 0 | Plotter-15 MTR | Bellmann 90 | F | 1000000000000000 | 10000000000 | 100000 | 1245730939615518 | 15.09542 | 1000000000000000 | 15 | 1056467308549538 | 15.02386 | 1116123174033904 | 15.04771 | 0.1201067 | 0
290 | 0.11 | 0.74 | 0 | 0.006 | 0 | 0 | 15 | 10 |  | 0 | Plotter-15 MTR | Bellmann 90 | F | 1000000000000000 | 10000000000 | 100000 | 1245730939615518 | 15.09542 | 1000000000000000 | 15 | 1056467308549538 | 15.02386 | 1116123174033904 | 15.04771 | 0.1179917 | 0
290 | 0.11 | 0.95 | 0 | 0.009 | 0 | 0 | 15 | 10 |  | 0 | Plotter-15 MTR | Bellmann 90 | F | 1000000000000000 | 10000000000 | 100000 | 1245730939615518 | 15.09542 | 1000000000000000 | 15 | 1056467308549538 | 15.02386 | 1116123174033904 | 15.04771 | 0.1179411 | 0
290 | 0.1 | 1.21 | 0 | 0.005 | 0 | 0 | 15 | 10 |  | 0 | Plotter-15 MTR | Bellmann 90 | F | 1000000000000000 | 10000000000 | 100000 | 1245730939615518 | 15.09542 | 1000000000000000 | 15 | 1056467308549538 | 15.02386 | 1116123174033904 | 15.04771 | 0.1176243 | 0
290 | 0.25 | 0.64 | 0 | 0.02 | 0 | 0 | 15 | 10 |  | 0 | Plotter-15 MTR | Bellmann 90 | F | 1000000000000000 | 10000000000 | 100000 | 1245730939615518 | 15.09542 | 1000000000000000 | 15 | 1056467308549538 | 15.02386 | 1116123174033904 | 15.04771 | 0.1220572 | 0
290 | 0.17 | 0.63 | 0 | 0.015 | 0 | 0 | 15 | 10 |  | 0 | Plotter-15 MTR | Bellmann 90 | F | 1000000000000000 | 10000000000 | 100000 | 1245730939615518 | 15.09542 | 1000000000000000 | 15 | 1056467308549538 | 15.02386 | 1116123174033904 | 15.04771 | 0.1195453 | 0
290 | 0.16 | 0.56 | 0 | 0.011 | 0 | 0 | 15 | 10 |  | 0 | Plotter-15 MTR | Bellmann 90 | F | 1000000000000000 | 10000000000 | 100000 | 1245730939615518 | 15.09542 | 1000000000000000 | 15 | 1056467308549538 | 15.02386 | 1116123174033904 | 15.04771 | 0.1192243 | 0
290 | 0.12 | 0.56 | 0 | 0.011 | 0 | 0 | 15 | 10 |  | 0 | Plotter-15 MTR | Bellmann 90 | P | 1000000000000000 | 10000000000 | 100000 | 1245730939615518 | 15.09542 | 1000000000000000 | 15 | 1056467308549538 | 15.02386 | 1116123174033904 | 15.04771 | 0.161514 | 0
290 | 0.04 | 0.73 | 0 | 0.007 | 0 | 0 | 15 | 10 |  | 0 | Plotter-15 MTR | Bellmann 90 | F | 1000000000000000 | 10000000000 | 100000 | 1245730939615518 | 15.09542 | 1000000000000000 | 15 | 1056467308549538 | 15.02386 | 1116123174033904 | 15.04771 | 0.1169852 | 0
290 | 0.07 | 0.69 | 0 | 0.009 | 0 | 0 | 15 | 10 |  | 0 | Plotter-15 MTR | Bellmann 90 | F | 1000000000000000 | 10000000000 | 100000 | 1245730939615518 | 15.09542 | 1000000000000000 | 15 | 1056467308549538 | 15.02386 | 1116123174033904 | 15.04771 | 0.1169852 | 0
290 | 0.06 | 0.76 | 0 | 0.009 | 0 | 0 | 15 | 10 |  | 0 | Plotter-15 MTR | Bellmann 90 | F | 1000000000000000 | 10000000000 | 100000 | 1245730939615518 | 15.09542 | 1000000000000000 | 15 | 1056467308549538 | 15.02386 | 1116123174033904 | 15.04771 | 0.1169852 | 0
290 | 0.15 | 0.79 | 0 | 0.015 | 0 | 0 | 15 | 10 |  | 0 | Plotter-15 MTR | Bellmann 90 | W | 1000000000000000 | 10000000000 | 100000 | 1245730939615518 | 15.09542 | 1000000000000000 | 15 | 1056467308549538 | 15.02386 | 1116123174033904 | 15.04771 | 0.1484447 | 0
290 | 0.05 | 0.93 | 0 | 0.015 | 0 | 0 | 15 | 10 |  | 0 | Plotter-15 MTR | Bellmann 90 | W | 1000000000000000 | 10000000000 | 100000 | 1245730939615518 | 15.09542 | 1000000000000000 | 15 | 1056467308549538 | 15.02386 | 1116123174033904 | 15.04771 | 0.1454105 | 0
290 | 0.42 | 1.23 | 0 | 0.017 | 0 | 0 | 15 | 10 |  | 0 | Plotter-15 MTR | Bellmann 90 | W | 1000000000000000 | 10000000000 | 100000 | 1245730939615518 | 15.09542 | 1000000000000000 | 15 | 1056467308549538 | 15.02386 | 1116123174033904 | 15.04771 | 0.1537586 | 0
290 | 0.13 | 0.56 | 1.26 | 0.011 | 0 | 0 | 15 | 10 |  | 0 | Plotter-15 MTR | CRP-1 | P | 1000000000000000 | 10000000000 | 100000 | 1245730939615518 | 15.09542 | 1000000000000000 | 15 | 1056467308549538 | 15.02386 | 1116123174033904 | 15.04771 | 0.1808501 | 0.08640561
290 | 0.035777778 | 0.801111111 | 1.237777778 | 0.009375 | 0 | 0 | 15 | 10 |  | 0 | Plotter-15 MTR | CRP-2 | W | 1000000000000000 | 10000000000 | 100000 | 1245730939615518 | 15.09542 | 1000000000000000 | 15 | 1056467308549538 | 15.02386 | 1116123174033904 | 15.04771 | 0.1595637 | 0.07450648
290 | 0.125 | 0.617142857 | 1.333333333 | 0.010571429 | 0 | 0 | 15 | 10 |  | 0 | Plotter-15 MTR | CRP-2 | P | 1000000000000000 | 10000000000 | 100000 | 1245730939615518 | 15.09542 | 1000000000000000 | 15 | 1056467308549538 | 15.02386 | 1116123174033904 | 15.04771 | 0.1827339 | 0.087496
290 | 0.045142857 | 0.754285714 | 1.338571429 | 0.007571429 | 0 | 0 | 15 | 10 |  | 0 | Plotter-15 MTR | CRP-2 | F | 1000000000000000 | 10000000000 | 100000 | 1245730939615518 | 15.09542 | 1000000000000000 | 15 | 1056467308549538 | 15.02386 | 1116123174033904 | 15.04771 | 0.1281428 | 0.07893576
290 | 0.066625 | 0.703125 | 1.348571429 | 0.0085 | 0 | 0 | 15 | 10 |  | 0 | Plotter-15 MTR | CRP-2 | F | 1000000000000000 | 10000000000 | 100000 | 1245730939615518 | 15.09542 | 1000000000000000 | 15 | 1056467308549538 | 15.02386 | 1116123174033904 | 15.04771 | 0.1297436 | 0.07973402
290 | 0.01525 | 0.6525 | 1.44 | 0.008 | 0 | 0 | 15 | 10 |  | 0 | Plotter-15 MTR | CRP-2 | P | 1000000000000000 | 10000000000 | 100000 | 1245730939615518 | 15.09542 | 1000000000000000 | 15 | 1056467308549538 | 15.02386 | 1116123174033904 | 15.04771 | 0.1795221 | 0.08515147
290 | 0.04 | 0.93 | 1.455 | 0.0135 | 0 | 0 | 15 | 10 |  | 0 | Plotter-15 MTR | CRP-2 | W | 1000000000000000 | 10000000000 | 100000 | 1245730939615518 | 15.09542 | 1000000000000000 | 15 | 1056467308549538 | 15.02386 | 1116123174033904 | 15.04771 | 0.1757957 | 0.09375437
290 | 0.032222222 | 0.654444444 | 1.455555556 | 0.007222222 | 0 | 0 | 15 | 10 |  | 0 | Plotter-15 MTR | CRP-2 | P | 1000000000000000 | 10000000000 | 100000 | 1245730939615518 | 15.09542 | 1000000000000000 | 15 | 1056467308549538 | 15.02386 | 1116123174033904 | 15.04771 | 0.1781118 | 0.08381033
290 | 0.050857143 | 0.722142857 | 1.498571429 | 0.010428571 | 0 | 0 | 15 | 10 |  | 0 | Plotter-15 MTR | CRP-2 | W | 1000000000000000 | 10000000000 | 100000 | 1245730939615518 | 15.09542 | 1000000000000000 | 15 | 1056467308549538 | 15.02386 | 1116123174033904 | 15.04771 | 0.1706572 | 0.07818058
290 | 0.156666667 | 0.81 | 0.725 | 0.017 | 0 | 0 | 15 | 10 |  | 0 | Plotter-15 MTR | CRP-3 | P | 1000000000000000 | 10000000000 | 100000 | 1245730939615518 | 15.09542 | 1000000000000000 | 15 | 1056467308549538 | 15.02386 | 1116123174033904 | 15.04771 | 0.1699174 | 0.08434987
290 | 0.01 | 0.8175 | 0.946666667 | 0.017 | 0 | 0 | 15 | 10 |  | 0 | Plotter-15 MTR | CRP-3 | P | 1000000000000000 | 10000000000 | 100000 | 1245730939615518 | 15.09542 | 1000000000000000 | 15 | 1056467308549538 | 15.02386 | 1116123174033904 | 15.04771 | 0.1747671 | 0.09177522
290 | 0.015 | 0.8025 | 0.966666667 | 0.007 | 0 | 0 | 15 | 10 |  | 0 | Plotter-15 MTR | CRP-3 | P | 1000000000000000 | 10000000000 | 100000 | 1245730939615518 | 15.09542 | 1000000000000000 | 15 | 1056467308549538 | 15.02386 | 1116123174033904 | 15.04771 | 0.1665091 | 0.07695496
290 | 0.03 | 0.9 | 1.18 | 0.009 | 0 | 0 | 15 | 10 |  | 0 | Plotter-15 MTR | CRP-3 | W | 1000000000000000 | 10000000000 | 100000 | 1245730939615518 | 15.09542 | 1000000000000000 | 15 | 1056467308549538 | 15.02386 | 1116123174033904 | 15.04771 | 0.1574844 | 0.07859633
290 | 0.03 | 0.78 | 1.24 | 0.005 | 0 | 0 | 15 | 10 |  | 0 | Plotter-15 MTR | CRP-3 | W | 1000000000000000 | 10000000000 | 100000 | 1245730939615518 | 15.09542 | 1000000000000000 | 15 | 1056467308549538 | 15.02386 | 1116123174033904 | 15.04771 | 0.1529924 | 0.06564095
290 | 0.243333333 | 1.063333333 | 1.27 | 0.023333333 | 0 | 0 | 15 | 10 |  | 0 | Plotter-15 MTR | CRP-3 | W | 1000000000000000 | 10000000000 | 100000 | 1245730939615518 | 15.09542 | 1000000000000000 | 15 | 1056467308549538 | 15.02386 | 1116123174033904 | 15.04771 | 0.1893512 | 0.1245001
290 | 0.019 | 0.87 | 1.29 | 0.007 | 0 | 0 | 15 | 10 |  | 0 | Plotter-15 MTR | CRP-3 | W | 1000000000000000 | 10000000000 | 100000 | 1245730939615518 | 15.09542 | 1000000000000000 | 15 | 1056467308549538 | 15.02386 | 1116123174033904 | 15.04771 | 0.1571139 | 0.07480094
290 | 0.06 | 0.71 | 1.3 | 0.006 | 0 | 0 | 15 | 10 |  | 0 | Plotter-15 MTR | CRP-3 | F | 1000000000000000 | 10000000000 | 100000 | 1245730939615518 | 15.09542 | 1000000000000000 | 15 | 1056467308549538 | 15.02386 | 1116123174033904 | 15.04771 | 0.125211 | 0.07398731
290 | 0.141666667 | 0.817777778 | 1.391764706 | 0.018555556 | 0 | 0 | 15 | 10 |  | 0 | Plotter-15 MTR | CRP-3 | SRM | 1000000000000000 | 10000000000 | 100000 | 1245730939615518 | 15.09542 | 1000000000000000 | 15 | 1056467308549538 | 15.02386 | 1116123174033904 | 15.04771 | 0.2037619 | 0.1048939
290 | 0.010909091 | 0.732727273 | 1.399 | 0.005090909 | 0 | 0 | 15 | 10 |  | 0 | Plotter-15 MTR | CRP-3 | F | 1000000000000000 | 10000000000 | 100000 | 1245730939615518 | 15.09542 | 1000000000000000 | 15 | 1056467308549538 | 15.02386 | 1116123174033904 | 15.04771 | 0.1253519 | 0.0738519
290 | 0.05 | 0.6325 | 1.4225 | 0.00575 | 0 | 0 | 15 | 10 |  | 0 | Plotter-15 MTR | CRP-3 | P | 1000000000000000 | 10000000000 | 100000 | 1245730939615518 | 15.09542 | 1000000000000000 | 15 | 1056467308549538 | 15.02386 | 1116123174033904 | 15.04771 | 0.1736709 | 0.07960167
290 | 0.15 | 0.1 | 1.45 | 0.006 | 0 | 0 | 15 | 10 |  | 0 | Plotter-15 MTR | CRP-3 | P | 1000000000000000 | 10000000000 | 100000 | 1245730939615518 | 15.09542 | 1000000000000000 | 15 | 1056467308549538 | 15.02386 | 1116123174033904 | 15.04771 | 0.1765423 | 0.08009039
290 | 0.15 | 0.4 | 1.45 | 0.006 | 0 | 0 | 15 | 10 |  | 0 | Plotter-15 MTR | CRP-3 | P | 1000000000000000 | 10000000000 | 100000 | 1245730939615518 | 15.09542 | 1000000000000000 | 15 | 1056467308549538 | 15.02386 | 1116123174033904 | 15.04771 | 0.1768457 | 0.08010233
290 | 0.16 | 1.175 | 1.45 | 0.006 | 0 | 0 | 15 | 10 |  | 0 | Plotter-15 MTR | CRP-3 | P | 1000000000000000 | 10000000000 | 100000 | 1245730939615518 | 15.09542 | 1000000000000000 | 15 | 1056467308549538 | 15.02386 | 1116123174033904 | 15.04771 | 0.1766851 | 0.1475442
290 | 0.01 | 0.66 | 1.456666667 | 0.008 | 0 | 0 | 15 | 10 |  | 0 | Plotter-15 MTR | CRP-3 | P | 1000000000000000 | 10000000000 | 100000 | 1245730939615518 | 15.09542 | 1000000000000000 | 15 | 1056467308549538 | 15.02386 | 1116123174033904 | 15.04771 | 0.1800796 | 0.08552905
290 | 0.1525 | 0.6 | 1.466666667 | 0.01975 | 0 | 0 | 15 | 10 |  | 0 | Plotter-15 MTR | CRP-3 | P | 1000000000000000 | 10000000000 | 100000 | 1245730939615518 | 15.09542 | 1000000000000000 | 15 | 1056467308549538 | 15.02386 | 1116123174033904 | 15.04771 | 0.2123797 | 0.1019415
290 | 0.315 | 0.81 | 1.47 | 0.018 | 0 | 0 | 15 | 10 |  | 0 | Plotter-15 MTR | CRP-3 | P | 1000000000000000 | 10000000000 | 100000 | 1245730939615518 | 15.09542 | 1000000000000000 | 15 | 1056467308549538 | 15.02386 | 1116123174033904 | 15.04771 | 0.2127702 | 0.1054941
290 | 0.2 | 0.18 | 1.36 | 0.012 | 0 | 0 | 15 | 10 |  | 0 | Plotter-15 MTR | Fabry 96 | P | 1000000000000000 | 10000000000 | 100000 | 1245730939615518 | 15.09542 | 1000000000000000 | 15 | 1056467308549538 | 15.02386 | 1116123174033904 | 15.04771 | 0.1883123 | 0.08970401
290 | 0.12 | 0.56 | 1.26 | 0.011 | 0 | 0 | 15 | 10 |  | 0 | Plotter-15 MTR | Hawthorne 85 | P | 1000000000000000 | 10000000000 | 100000 | 1245730939615518 | 15.09542 | 1000000000000000 | 15 | 1056467308549538 | 15.02386 | 1116123174033904 | 15.04771 | 0.18063 | 0.08640561
290 | 0.2 | 0.18 | 1.34 | 0.011 | 0 | 0 | 15 | 10 |  | 0 | Plotter-15 MTR | Hawthorne 85 | P | 1000000000000000 | 10000000000 | 100000 | 1245730939615518 | 15.09542 | 1000000000000000 | 15 | 1056467308549538 | 15.02386 | 1116123174033904 | 15.04771 | 0.1853641 | 0.0877851
290 | 0.06 | 0.98 | 1.28 | 0.007 | 0 | 0 | 15 | 10 |  | 0 | Plotter-15 MTR | Ishino 90 | W | 1000000000000000 | 10000000000 | 100000 | 1245730939615518 | 15.09542 | 1000000000000000 | 15 | 1056467308549538 | 15.02386 | 1116123174033904 | 15.04771 | 0.1568911 | 0.08503825
290 | 0.25 | 1.06 | 1.3 | 0.019 | 0 | 0 | 15 | 10 |  | 0 | Plotter-15 MTR | Ishino 90 | W | 1000000000000000 | 10000000000 | 100000 | 1245730939615518 | 15.09542 | 1000000000000000 | 15 | 1056467308549538 | 15.02386 | 1116123174033904 | 15.04771 | 0.1843807 | 0.1194237
290 | 0.23 | 0.61 | 1.41 | 0.018 | 0 | 0 | 15 | 10 |  | 0 | Plotter-15 MTR | Ishino 90 | P | 1000000000000000 | 10000000000 | 100000 | 1245730939615518 | 15.09542 | 1000000000000000 | 15 | 1056467308549538 | 15.02386 | 1116123174033904 | 15.04771 | 0.2058522 | 0.09892236
290 | 0.25 | 0.59 | 1.43 | 0.007 | 0 | 0 | 15 | 10 |  | 0 | Plotter-15 MTR | Ishino 90 | P | 1000000000000000 | 10000000000 | 100000 | 1245730939615518 | 15.09542 | 1000000000000000 | 15 | 1056467308549538 | 15.02386 | 1116123174033904 | 15.04771 | 0.1816359 | 0.08240311
290 | 0.06 | 0.57 | 1.44 | 0.018 | 0 | 0 | 15 | 10 |  | 0 | Plotter-15 MTR | Ishino 90 | P | 1000000000000000 | 10000000000 | 100000 | 1245730939615518 | 15.09542 | 1000000000000000 | 15 | 1056467308549538 | 15.02386 | 1116123174033904 | 15.04771 | 0.2036904 | 0.09931241
290 | 0.06 | 1.78 | 1.44 | 0.009 | 0 | 0 | 15 | 10 |  | 0 | Plotter-15 MTR | Ishino 90 | P | 1000000000000000 | 10000000000 | 100000 | 1245730939615518 | 15.09542 | 1000000000000000 | 15 | 1056467308549538 | 15.02386 | 1116123174033904 | 15.04771 | 0.181939 | 0.5801836
290 | 0.06 | 0.58 | 1.46 | 0.008 | 0 | 0 | 15 | 10 |  | 0 | Plotter-15 MTR | Ishino 90 | P | 1000000000000000 | 10000000000 | 100000 | 1245730939615518 | 15.09542 | 1000000000000000 | 15 | 1056467308549538 | 15.02386 | 1116123174033904 | 15.04771 | 0.1801922 | 0.08498725
290 | 0.2 | 0.88 | 1.19 | 0.016 | 0 | 0 | 15 | 10 |  | 0 | Plotter-15 MTR | JNES 07 | W | 1000000000000000 | 10000000000 | 100000 | 1245730939615518 | 15.09542 | 1000000000000000 | 15 | 1056467308549538 | 15.02386 | 1116123174033904 | 15.04771 | 0.172124 | 0.08659272
290 | 0.13 | 0.86 | 1.21 | 0.016 | 0 | 0 | 15 | 10 |  | 0 | Plotter-15 MTR | JNES 07 | W | 1000000000000000 | 10000000000 | 100000 | 1245730939615518 | 15.09542 | 1000000000000000 | 15 | 1056467308549538 | 15.02386 | 1116123174033904 | 15.04771 | 0.1705965 | 0.08553689
290 | 0.02 | 0.84 | 1.23 | 0.008 | 0 | 0 | 15 | 10 |  | 0 | Plotter-15 MTR | JNES 07 | W | 1000000000000000 | 10000000000 | 100000 | 1245730939615518 | 15.09542 | 1000000000000000 | 15 | 1056467308549538 | 15.02386 | 1116123174033904 | 15.04771 | 0.1573013 | 0.07386831
290 | 0.17 | 0.62 | 1.45 | 0.01 | 0 | 0 | 15 | 10 |  | 0 | Plotter-15 MTR | JNES 07 | P | 1000000000000000 | 10000000000 | 100000 | 1245730939615518 | 15.09542 | 1000000000000000 | 15 | 1056467308549538 | 15.02386 | 1116123174033904 | 15.04771 | 0.1872311 | 0.08877766
290 | 0.1 | 0.92 | 1.47 | 0.008 | 0 | 0 | 15 | 10 |  | 0 | Plotter-15 MTR | JNES 07 | P | 1000000000000000 | 10000000000 | 100000 | 1245730939615518 | 15.09542 | 1000000000000000 | 15 | 1056467308549538 | 15.02386 | 1116123174033904 | 15.04771 | 0.1812778 | 0.0985959
290 | 0.04 | 0.62 | 1.5 | 0.005 | 0 | 0 | 15 | 10 |  | 0 | Plotter-15 MTR | JNES 07 | P | 1000000000000000 | 10000000000 | 100000 | 1245730939615518 | 15.09542 | 1000000000000000 | 15 | 1056467308549538 | 15.02386 | 1116123174033904 | 15.04771 | 0.1735537 | 0.07878132
290 | 0.17 | 0.62 | 1.51 | 0.009 | 0 | 0 | 15 | 10 |  | 0 | Plotter-15 MTR | JNES 07 | P | 1000000000000000 | 10000000000 | 100000 | 1245730939615518 | 15.09542 | 1000000000000000 | 15 | 1056467308549538 | 15.02386 | 1116123174033904 | 15.04771 | 0.1870811 | 0.08804674
290 | 0.16 | 0.62 | 1.52 | 0.011 | 0 | 0 | 15 | 10 |  | 0 | Plotter-15 MTR | JNES 07 | P | 1000000000000000 | 10000000000 | 100000 | 1245730939615518 | 15.09542 | 1000000000000000 | 15 | 1056467308549538 | 15.02386 | 1116123174033904 | 15.04771 | 0.1928042 | 0.09173863
290 | 0.1 | 0.59 | 1.52 | 0.009 | 0 | 0 | 15 | 10 |  | 0 | Plotter-15 MTR | JNES 07 | P | 1000000000000000 | 10000000000 | 100000 | 1245730939615518 | 15.09542 | 1000000000000000 | 15 | 1056467308549538 | 15.02386 | 1116123174033904 | 15.04771 | 0.1858866 | 0.08803238
290 | 0.1 | 0.63 | 1.53 | 0.017 | 0 | 0 | 15 | 10 |  | 0 | Plotter-15 MTR | JNES 07 | P | 1000000000000000 | 10000000000 | 100000 | 1245730939615518 | 15.09542 | 1000000000000000 | 15 | 1056467308549538 | 15.02386 | 1116123174033904 | 15.04771 | 0.2089428 | 0.1003756
290 | 0.21 | 0.63 | 1.55 | 0.009 | 0 | 0 | 15 | 10 |  | 0 | Plotter-15 MTR | JNES 07 | P | 1000000000000000 | 10000000000 | 100000 | 1245730939615518 | 15.09542 | 1000000000000000 | 15 | 1056467308549538 | 15.02386 | 1116123174033904 | 15.04771 | 0.1898022 | 0.08882042
290 | 0.03 | 0.92 | 1.36 | 0.007 | 0 | 0 | 15 | 10 |  | 0 | Plotter-15 MTR | Lee 01 | F | 1000000000000000 | 10000000000 | 100000 | 1245730939615518 | 15.09542 | 1000000000000000 | 15 | 1056467308549538 | 15.02386 | 1116123174033904 | 15.04771 | 0.1277134 | 0.08792392
290 | 0.14 | 0.84 | 1.42 | 0.017 | 0 | 0 | 15 | 10 |  | 0 | Plotter-15 MTR | Lee 01 | P | 1000000000000000 | 10000000000 | 100000 | 1245730939615518 | 15.09542 | 1000000000000000 | 15 | 1056467308549538 | 15.02386 | 1116123174033904 | 15.04771 | 0.2016743 | 0.1051695
290 | 0.27 | 1.01 | 1.75 | 0.012 | 0 | 0 | 15 | 10 |  | 0 | Plotter-15 MTR | Leitz 93 | W | 1000000000000000 | 10000000000 | 100000 | 1245730939615518 | 15.09542 | 1000000000000000 | 15 | 1056467308549538 | 15.02386 | 1116123174033904 | 15.04771 | 0.1955544 | 0.1087409
290 | 0.14 | 0.84 | 1.42 | 0.017 | 0 | 0 | 15 | 10 |  | 0 | Plotter-15 MTR | Nanstad 04 | P | 1000000000000000 | 10000000000 | 100000 | 1245730939615518 | 15.09542 | 1000000000000000 | 15 | 1056467308549538 | 15.02386 | 1116123174033904 | 15.04771 | 0.2016743 | 0.1051695
290 | 0.16 | 0.68 | 1.3 | 0.015 | 0 | 0 | 15 | 10 |  | 0 | Plotter-15 MTR | Onizawa 01 | P | 1000000000000000 | 10000000000 | 100000 | 1245730939615518 | 15.09542 | 1000000000000000 | 15 | 1056467308549538 | 15.02386 | 1116123174033904 | 15.04771 | 0.190646 | 0.09380187
290 | 0.02 | 0.61 | 1.36 | 0.003 | 0 | 0 | 15 | 10 |  | 0 | Plotter-15 MTR | Onizawa 01 | P | 1000000000000000 | 10000000000 | 100000 | 1245730939615518 | 15.09542 | 1000000000000000 | 15 | 1056467308549538 | 15.02386 | 1116123174033904 | 15.04771 | 0.1664834 | 0.07012745
290 | 0.14 | 0.84 | 1.42 | 0.017 | 0 | 0 | 15 | 10 |  | 0 | Plotter-15 MTR | Onizawa 01 | P | 1000000000000000 | 10000000000 | 100000 | 1245730939615518 | 15.09542 | 1000000000000000 | 15 | 1056467308549538 | 15.02386 | 1116123174033904 | 15.04771 | 0.2016743 | 0.1051695
290 | 0.04 | 0.65 | 1.43 | 0.004 | 0 | 0 | 15 | 10 |  | 0 | Plotter-15 MTR | Onizawa 01 | P | 1000000000000000 | 10000000000 | 100000 | 1245730939615518 | 15.09542 | 1000000000000000 | 15 | 1056467308549538 | 15.02386 | 1116123174033904 | 15.04771 | 0.1696899 | 0.07493267
290 | 0.17 | 0.63 | 1.47 | 0.015 | 0 | 0 | 15 | 10 |  | 0 | Plotter-15 MTR | Pachur 93 | F | 1000000000000000 | 10000000000 | 100000 | 1245730939615518 | 15.09542 | 1000000000000000 | 15 | 1056467308549538 | 15.02386 | 1116123174033904 | 15.04771 | 0.1474037 | 0.09052035
290 | 0.25999999 | 0.74000001 | 0.620000005 | 0.022 | 0 | 0 | 15 | 10 |  | 0 | Plotter-15 MTR | TR-EDB | F | 1000000000000000 | 10000000000 | 100000 | 1245730939615518 | 15.09542 | 1000000000000000 | 15 | 1056467308549538 | 15.02386 | 1116123174033904 | 15.04771 | 0.1272064 | 0.07709265
290 | 0.035999998 | 0.550000012 | 0.629999995 | 0.006 | 0 | 0 | 15 | 10 |  | 0 | Plotter-15 MTR | TR-EDB | F | 1000000000000000 | 10000000000 | 100000 | 1245730939615518 | 15.09542 | 1000000000000000 | 15 | 1056467308549538 | 15.02386 | 1116123174033904 | 15.04771 | 0.1183596 | 0.05851655
290 | 0.189999998 | 0.75 | 0.689999998 | 0.016000001 | 0 | 0 | 15 | 10 |  | 0 | Plotter-15 MTR | TR-EDB | F | 1000000000000000 | 10000000000 | 100000 | 1245730939615518 | 15.09542 | 1000000000000000 | 15 | 1056467308549538 | 15.02386 | 1116123174033904 | 15.04771 | 0.1246061 | 0.07483485
290 | 0.150000006 | 0.790000021 | 0.709999979 | 0.015 | 0 | 0 | 15 | 10 |  | 0 | Plotter-15 MTR | TR-EDB | F | 1000000000000000 | 10000000000 | 100000 | 1245730939615518 | 15.09542 | 1000000000000000 | 15 | 1056467308549538 | 15.02386 | 1116123174033904 | 15.04771 | 0.123604 | 0.07571558
290 | 0.109999999 | 0.949999988 | 0.709999979 | 0.009 | 0 | 0 | 15 | 10 |  | 0 | Plotter-15 MTR | TR-EDB | F | 1000000000000000 | 10000000000 | 100000 | 1245730939615518 | 15.09542 | 1000000000000000 | 15 | 1056467308549538 | 15.02386 | 1116123174033904 | 15.04771 | 0.1207108 | 0.07878
290 | 0.209999993 | 0.75 | 0.709999979 | 0.017999999 | 0 | 0 | 15 | 10 |  | 0 | Plotter-15 MTR | TR-EDB | F | 1000000000000000 | 10000000000 | 100000 | 1245730939615518 | 15.09542 | 1000000000000000 | 15 | 1056467308549538 | 15.02386 | 1116123174033904 | 15.04771 | 0.1261584 | 0.07730618
290 | 0.119999997 | 0.959999979 | 0.720000029 | 0.009 | 0 | 0 | 15 | 10 |  | 0 | Plotter-15 MTR | TR-EDB | F | 1000000000000000 | 10000000000 | 100000 | 1245730939615518 | 15.09542 | 1000000000000000 | 15 | 1056467308549538 | 15.02386 | 1116123174033904 | 15.04771 | 0.1210001 | 0.0802008
290 | 0.200000003 | 0.75999999 | 0.720000029 | 0.004 | 0 | 0 | 15 | 10 |  | 0 | Plotter-15 MTR | TR-EDB | F | 1000000000000000 | 10000000000 | 100000 | 1245730939615518 | 15.09542 | 1000000000000000 | 15 | 1056467308549538 | 15.02386 | 1116123174033904 | 15.04771 | 0.1213809 | 0.05853662
290 | 0.109999999 | 0.74000001 | 0.720000029 | 0.006 | 0 | 0 | 15 | 10 |  | 0 | Plotter-15 MTR | TR-EDB | F | 1000000000000000 | 10000000000 | 100000 | 1245730939615518 | 15.09542 | 1000000000000000 | 15 | 1056467308549538 | 15.02386 | 1116123174033904 | 15.04771 | 0.1199031 | 0.06246597
290 | 0.209999993 | 0.75 | 0.730000019 | 0.02 | 0 | 0 | 15 | 10 |  | 0 | Plotter-15 MTR | TR-EDB | F | 1000000000000000 | 10000000000 | 100000 | 1245730939615518 | 15.09542 | 1000000000000000 | 15 | 1056467308549538 | 15.02386 | 1116123174033904 | 15.04771 | 0.1272544 | 0.0796498
290 | 0.209999993 | 0.75 | 0.74000001 | 0.022 | 0 | 0 | 15 | 10 |  | 0 | Plotter-15 MTR | TR-EDB | F | 1000000000000000 | 10000000000 | 100000 | 1245730939615518 | 15.09542 | 1000000000000000 | 15 | 1056467308549538 | 15.02386 | 1116123174033904 | 15.04771 | 0.1282046 | 0.08155681
290 | 0.200000003 | 0.75999999 | 0.75999999 | 0.005 | 0 | 0 | 15 | 10 |  | 0 | Plotter-15 MTR | TR-EDB | F | 1000000000000000 | 10000000000 | 100000 | 1245730939615518 | 15.09542 | 1000000000000000 | 15 | 1056467308549538 | 15.02386 | 1116123174033904 | 15.04771 | 0.1219271 | 0.06184842
290 | 0.200000003 | 0.75999999 | 0.769999981 | 0.004 | 0 | 0 | 15 | 10 |  | 0 | Plotter-15 MTR | TR-EDB | F | 1000000000000000 | 10000000000 | 100000 | 1245730939615518 | 15.09542 | 1000000000000000 | 15 | 1056467308549538 | 15.02386 | 1116123174033904 | 15.04771 | 0.1216108 | 0.05972761
290 | 0.079999998 | 0.170000002 | 0.910000026 | 0.014 | 0 | 0 | 15 | 10 |  | 0 | Plotter-15 MTR | TR-EDB | W | 1000000000000000 | 10000000000 | 100000 | 1245730939615518 | 15.09542 | 1000000000000000 | 15 | 1056467308549538 | 15.02386 | 1116123174033904 | 15.04771 | 0.155994 | 0.06977531
290 | 0.100000001 | 1.210000038 | 0.99000001 | 0.005 | 0 | 0 | 15 | 10 |  | 0 | Plotter-15 MTR | TR-EDB | F | 1000000000000000 | 10000000000 | 100000 | 1245730939615518 | 15.09542 | 1000000000000000 | 15 | 1056467308549538 | 15.02386 | 1116123174033904 | 15.04771 | 0.121122 | 0.1290256
290 | 0.039999999 | 0.939999998 | 1.090000033 | 0.01 | 0 | 0 | 15 | 10 |  | 0 | Plotter-15 MTR | TR-EDB | W | 1000000000000000 | 10000000000 | 100000 | 1245730939615518 | 15.09542 | 1000000000000000 | 15 | 1056467308549538 | 15.02386 | 1116123174033904 | 15.04771 | 0.1564386 | 0.0820399
290 | 0.079999998 | 0.980000019 | 1.129999995 | 0.017999999 | 0 | 0 | 15 | 10 |  | 0 | Plotter-15 MTR | TR-EDB | W | 1000000000000000 | 10000000000 | 100000 | 1245730939615518 | 15.09542 | 1000000000000000 | 15 | 1056467308549538 | 15.02386 | 1116123174033904 | 15.04771 | 0.1679672 | 0.09862317
290 | 0.045000002 | 0.814999998 | 1.169999957 | 0.011 | 0 | 0 | 15 | 10 |  | 0 | Plotter-15 MTR | TR-EDB | W | 1000000000000000 | 10000000000 | 100000 | 1245730939615518 | 15.09542 | 1000000000000000 | 15 | 1056467308549538 | 15.02386 | 1116123174033904 | 15.04771 | 0.1598605 | 0.07616324
290 | 0.021 | 0.86500001 | 1.179999948 | 0.01 | 0 | 0 | 15 | 10 |  | 0 | Plotter-15 MTR | TR-EDB | W | 1000000000000000 | 10000000000 | 100000 | 1245730939615518 | 15.09542 | 1000000000000000 | 15 | 1056467308549538 | 15.02386 | 1116123174033904 | 15.04771 | 0.1588259 | 0.07763727
290 | 0.039999999 | 0.889999986 | 1.200000048 | 0.008 | 0 | 0 | 15 | 10 |  | 0 | Plotter-15 MTR | TR-EDB | W | 1000000000000000 | 10000000000 | 100000 | 1245730939615518 | 15.09542 | 1000000000000000 | 15 | 1056467308549538 | 15.02386 | 1116123174033904 | 15.04771 | 0.1565978 | 0.07645738
290 | 0.129999995 | 0.560000002 | 1.210000038 | 0.008 | 0 | 0 | 15 | 10 |  | 0 | Plotter-15 MTR | TR-EDB | P | 1000000000000000 | 10000000000 | 100000 | 1245730939615518 | 15.09542 | 1000000000000000 | 15 | 1056467308549538 | 15.02386 | 1116123174033904 | 15.04771 | 0.1742449 | 0.08025765
290 | 0.150000006 | 0.790000021 | 1.210000038 | 0.015 | 0 | 0 | 15 | 10 |  | 0 | Plotter-15 MTR | TR-EDB | W | 1000000000000000 | 10000000000 | 100000 | 1245730939615518 | 15.09542 | 1000000000000000 | 15 | 1056467308549538 | 15.02386 | 1116123174033904 | 15.04771 | 0.1698552 | 0.08076212
290 | 0.029999999 | 0.579999983 | 1.220000029 | 0.008 | 0 | 0 | 15 | 10 |  | 0 | Plotter-15 MTR | TR-EDB | P | 1000000000000000 | 10000000000 | 100000 | 1245730939615518 | 15.09542 | 1000000000000000 | 15 | 1056467308549538 | 15.02386 | 1116123174033904 | 15.04771 | 0.1730253 | 0.08052966
290 | 0.189999998 | 0.300000012 | 1.230000019 | 0.016000001 | 0 | 0 | 15 | 10 |  | 0 | Plotter-15 MTR | TR-EDB | P | 1000000000000000 | 10000000000 | 100000 | 1245730939615518 | 15.09542 | 1000000000000000 | 15 | 1056467308549538 | 15.02386 | 1116123174033904 | 15.04771 | 0.1893648 | 0.0922056
290 | 0.189999998 | 0.699999988 | 1.230000019 | 0.016000001 | 0 | 0 | 15 | 10 |  | 0 | Plotter-15 MTR | TR-EDB | P | 1000000000000000 | 10000000000 | 100000 | 1245730939615518 | 15.09542 | 1000000000000000 | 15 | 1056467308549538 | 15.02386 | 1116123174033904 | 15.04771 | 0.1894613 | 0.09381724
290 | 0.037 | 0.870000005 | 1.230000019 | 0.008 | 0 | 0 | 15 | 10 |  | 0 | Plotter-15 MTR | TR-EDB | W | 1000000000000000 | 10000000000 | 100000 | 1245730939615518 | 15.09542 | 1000000000000000 | 15 | 1056467308549538 | 15.02386 | 1116123174033904 | 15.04771 | 0.1573013 | 0.07562186
290 | 0.180000007 | 0.694999993 | 1.24000001 | 0.016000001 | 0 | 0 | 15 | 10 |  | 0 | Plotter-15 MTR | TR-EDB | W | 1000000000000000 | 10000000000 | 100000 | 1245730939615518 | 15.09542 | 1000000000000000 | 15 | 1056467308549538 | 15.02386 | 1116123174033904 | 15.04771 | 0.1739265 | 0.07994502
290 | 0.390000001 | 0.704999983 | 1.24000001 | 0.01 | 0 | 0 | 15 | 10 |  | 0 | Plotter-15 MTR | TR-EDB | W | 1000000000000000 | 10000000000 | 100000 | 1245730939615518 | 15.09542 | 1000000000000000 | 15 | 1056467308549538 | 15.02386 | 1116123174033904 | 15.04771 | 0.1708498 | 0.07296147
290 | 0.370000005 | 0.589999974 | 1.25 | 0.005 | 0 | 0 | 15 | 10 |  | 0 | Plotter-15 MTR | TR-EDB | W | 1000000000000000 | 10000000000 | 100000 | 1245730939615518 | 15.09542 | 1000000000000000 | 15 | 1056467308549538 | 15.02386 | 1116123174033904 | 15.04771 | 0.1635169 | 0.06333297
290 | 0.119999997 | 0.560000002 | 1.25999999 | 0.011 | 0 | 0 | 15 | 10 |  | 0 | Plotter-15 MTR | TR-EDB | P | 1000000000000000 | 10000000000 | 100000 | 1245730939615518 | 15.09542 | 1000000000000000 | 15 | 1056467308549538 | 15.02386 | 1116123174033904 | 15.04771 | 0.18063 | 0.08640561
290 | 0.034000001 | 0.875833342 | 1.266666691 | 0.008666667 | 0 | 0 | 15 | 10 |  | 0 | Plotter-15 MTR | TR-EDB | W | 1000000000000000 | 10000000000 | 100000 | 1245730939615518 | 15.09542 | 1000000000000000 | 15 | 1056467308549538 | 15.02386 | 1116123174033904 | 15.04771 | 0.1592616 | 0.0778662
290 | 0.100000001 | 0.74000001 | 1.269999981 | 0.017999999 | 0 | 0 | 15 | 10 |  | 0 | Plotter-15 MTR | TR-EDB | P | 1000000000000000 | 10000000000 | 100000 | 1245730939615518 | 15.09542 | 1000000000000000 | 15 | 1056467308549538 | 15.02386 | 1116123174033904 | 15.04771 | 0.1931182 | 0.09800657
290 | 0.100000001 | 0.610000014 | 1.279999971 | 0.009 | 0 | 0 | 15 | 10 |  | 0 | Plotter-15 MTR | TR-EDB | P | 1000000000000000 | 10000000000 | 100000 | 1245730939615518 | 15.09542 | 1000000000000000 | 15 | 1056467308549538 | 15.02386 | 1116123174033904 | 15.04771 | 0.1772867 | 0.08372097
290 | 0.02 | 1.139999986 | 1.279999971 | 0.007 | 0 | 0 | 15 | 10 |  | 0 | Plotter-15 MTR | TR-EDB | W | 1000000000000000 | 10000000000 | 100000 | 1245730939615518 | 15.09542 | 1000000000000000 | 15 | 1056467308549538 | 15.02386 | 1116123174033904 | 15.04771 | 0.156891 | 0.1151675
290 | 0.039999999 | 0.730000019 | 1.289999962 | 0.007 | 0 | 0 | 15 | 10 |  | 0 | Plotter-15 MTR | TR-EDB | F | 1000000000000000 | 10000000000 | 100000 | 1245730939615518 | 15.09542 | 1000000000000000 | 15 | 1056467308549538 | 15.02386 | 1116123174033904 | 15.04771 | 0.1264007 | 0.07633861
290 | 0.02 | 0.699999988 | 1.289999962 | 0.009 | 0 | 0 | 15 | 10 |  | 0 | Plotter-15 MTR | TR-EDB | P | 1000000000000000 | 10000000000 | 100000 | 1245730939615518 | 15.09542 | 1000000000000000 | 15 | 1056467308549538 | 15.02386 | 1116123174033904 | 15.04771 | 0.1767639 | 0.08492159
290 | 0.059999999 | 0.689999998 | 1.289999962 | 0.012 | 0 | 0 | 15 | 10 |  | 0 | Plotter-15 MTR | TR-EDB | P | 1000000000000000 | 10000000000 | 100000 | 1245730939615518 | 15.09542 | 1000000000000000 | 15 | 1056467308549538 | 15.02386 | 1116123174033904 | 15.04771 | 0.1822893 | 0.0896611
290 | 0.061000001 | 0.709999979 | 1.289999962 | 0.02 | 0 | 0 | 15 | 10 |  | 0 | Plotter-15 MTR | TR-EDB | P | 1000000000000000 | 10000000000 | 100000 | 1245730939615518 | 15.09542 | 1000000000000000 | 15 | 1056467308549538 | 15.02386 | 1116123174033904 | 15.04771 | 0.1970239 | 0.09980967
290 | 0.364333332 | 0.59133335 | 1.290000002 | 0.005333333 | 0 | 0 | 15 | 10 |  | 0 | Plotter-15 MTR | TR-EDB | W | 1000000000000000 | 10000000000 | 100000 | 1245730939615518 | 15.09542 | 1000000000000000 | 15 | 1056467308549538 | 15.02386 | 1116123174033904 | 15.04771 | 0.1646989 | 0.06468076
290 | 0.02 | 0.689999998 | 1.299999952 | 0.02 | 0 | 0 | 15 | 10 |  | 0 | Plotter-15 MTR | TR-EDB | P | 1000000000000000 | 10000000000 | 100000 | 1245730939615518 | 15.09542 | 1000000000000000 | 15 | 1056467308549538 | 15.02386 | 1116123174033904 | 15.04771 | 0.1977332 | 0.09962743
290 | 0.022 | 0.689999998 | 1.299999952 | 0.018999999 | 0 | 0 | 15 | 10 |  | 0 | Plotter-15 MTR | TR-EDB | P | 1000000000000000 | 10000000000 | 100000 | 1245730939615518 | 15.09542 | 1000000000000000 | 15 | 1056467308549538 | 15.02386 | 1116123174033904 | 15.04771 | 0.1958559 | 0.09858704
290 | 0.096000001 | 0.689999998 | 1.299999952 | 0.008 | 0 | 0 | 15 | 10 |  | 0 | Plotter-15 MTR | TR-EDB | P | 1000000000000000 | 10000000000 | 100000 | 1245730939615518 | 15.09542 | 1000000000000000 | 15 | 1056467308549538 | 15.02386 | 1116123174033904 | 15.04771 | 0.1759192 | 0.08305569
290 | 0.059 | 0.699999988 | 1.299999952 | 0.014 | 0 | 0 | 15 | 10 |  | 0 | Plotter-15 MTR | TR-EDB | P | 1000000000000000 | 10000000000 | 100000 | 1245730939615518 | 15.09542 | 1000000000000000 | 15 | 1056467308549538 | 15.02386 | 1116123174033904 | 15.04771 | 0.1864695 | 0.09285631
290 | 0.02 | 0.689999998 | 1.309999943 | 0.009 | 0 | 0 | 15 | 10 |  | 0 | Plotter-15 MTR | TR-EDB | P | 1000000000000000 | 10000000000 | 100000 | 1245730939615518 | 15.09542 | 1000000000000000 | 15 | 1056467308549538 | 15.02386 | 1116123174033904 | 15.04771 | 0.1774059 | 0.08514688
290 | 0.140000001 | 0.620000005 | 1.309999943 | 0.009 | 0 | 0 | 15 | 10 |  | 0 | Plotter-15 MTR | TR-EDB | P | 1000000000000000 | 10000000000 | 100000 | 1245730939615518 | 15.09542 | 1000000000000000 | 15 | 1056467308549538 | 15.02386 | 1116123174033904 | 15.04771 | 0.179125 | 0.08437262
290 | 0.002 | 0.699999988 | 1.309999943 | 0.003 | 0 | 0 | 15 | 10 |  | 0 | Plotter-15 MTR | TR-EDB | P | 1000000000000000 | 10000000000 | 100000 | 1245730939615518 | 15.09542 | 1000000000000000 | 15 | 1056467308549538 | 15.02386 | 1116123174033904 | 15.04771 | 0.165927 | 0.07017424
290 | 0.300000012 | 0.699999988 | 1.309999943 | 0.003 | 0 | 0 | 15 | 10 |  | 0 | Plotter-15 MTR | TR-EDB | P | 1000000000000000 | 10000000000 | 100000 | 1245730939615518 | 15.09542 | 1000000000000000 | 15 | 1056467308549538 | 15.02386 | 1116123174033904 | 15.04771 | 0.1726321 | 0.07017424
290 | 0.330000013 | 0.25 | 1.309999943 | 0.02 | 0 | 0 | 15 | 10 |  | 0 | Plotter-15 MTR | TR-EDB | P | 1000000000000000 | 10000000000 | 100000 | 1245730939615518 | 15.09542 | 1000000000000000 | 15 | 1056467308549538 | 15.02386 | 1116123174033904 | 15.04771 | 0.2051214 | 0.09833349
290 | 0.330000013 | 0.709999979 | 1.309999943 | 0.02 | 0 | 0 | 15 | 10 |  | 0 | Plotter-15 MTR | TR-EDB | P | 1000000000000000 | 10000000000 | 100000 | 1245730939615518 | 15.09542 | 1000000000000000 | 15 | 1056467308549538 | 15.02386 | 1116123174033904 | 15.04771 | 0.2055016 | 0.1002714
290 | 0.050000001 | 0.959999979 | 1.309999943 | 0.017000001 | 0 | 0 | 15 | 10 |  | 0 | Plotter-15 MTR | TR-EDB | W | 1000000000000000 | 10000000000 | 100000 | 1245730939615518 | 15.09542 | 1000000000000000 | 15 | 1056467308549538 | 15.02386 | 1116123174033904 | 15.04771 | 0.1749338 | 0.0989765
290 | 0.405999994 | 0.613999999 | 1.30999999 | 0.0128 | 0 | 0 | 15 | 10 |  | 0 | Plotter-15 MTR | TR-EDB | W | 1000000000000000 | 10000000000 | 100000 | 1245730939615518 | 15.09542 | 1000000000000000 | 15 | 1056467308549538 | 15.02386 | 1116123174033904 | 15.04771 | 0.1781855 | 0.07689314
290 | 0.059999999 | 0.75 | 1.310000002 | 0.009 | 0 | 0 | 15 | 10 |  | 0 | Plotter-15 MTR | TR-EDB | F | 1000000000000000 | 10000000000 | 100000 | 1245730939615518 | 15.09542 | 1000000000000000 | 15 | 1056467308549538 | 15.02386 | 1116123174033904 | 15.04771 | 0.1295597 | 0.08093953
290 | 0.060000001 | 0.555000007 | 1.310000002 | 0.0165 | 0 | 0 | 15 | 10 |  | 0 | Plotter-15 MTR | TR-EDB | W | 1000000000000000 | 10000000000 | 100000 | 1245730939615518 | 15.09542 | 1000000000000000 | 15 | 1056467308549538 | 15.02386 | 1116123174033904 | 15.04771 | 0.1740655 | 0.08065246
290 | 0.097999997 | 0.689999998 | 1.320000052 | 0.009 | 0 | 0 | 15 | 10 |  | 0 | Plotter-15 MTR | TR-EDB | P | 1000000000000000 | 10000000000 | 100000 | 1245730939615518 | 15.09542 | 1000000000000000 | 15 | 1056467308549538 | 15.02386 | 1116123174033904 | 15.04771 | 0.1785167 | 0.08534135
290 | 0.059999999 | 0.699999988 | 1.320000052 | 0.015 | 0 | 0 | 15 | 10 |  | 0 | Plotter-15 MTR | TR-EDB | P | 1000000000000000 | 10000000000 | 100000 | 1245730939615518 | 15.09542 | 1000000000000000 | 15 | 1056467308549538 | 15.02386 | 1116123174033904 | 15.04771 | 0.189429 | 0.09458531
290 | 0.101999998 | 0.699999988 | 1.330000043 | 0.02 | 0 | 0 | 15 | 10 |  | 0 | Plotter-15 MTR | TR-EDB | P | 1000000000000000 | 10000000000 | 100000 | 1245730939615518 | 15.09542 | 1000000000000000 | 15 | 1056467308549538 | 15.02386 | 1116123174033904 | 15.04771 | 0.2010384 | 0.1005091
290 | 0.079999998 | 0.689999998 | 1.330000043 | 0.015 | 0 | 0 | 15 | 10 |  | 0 | Plotter-15 MTR | TR-EDB | P | 1000000000000000 | 10000000000 | 100000 | 1245730939615518 | 15.09542 | 1000000000000000 | 15 | 1056467308549538 | 15.02386 | 1116123174033904 | 15.04771 | 0.1905247 | 0.09461351
290 | 0.293882354 | 0.656250007 | 1.337500006 | 0.0135 | 0 | 0 | 15 | 10 |  | 0 | Plotter-15 MTR | TR-EDB | W | 1000000000000000 | 10000000000 | 100000 | 1245730939615518 | 15.09542 | 1000000000000000 | 15 | 1056467308549538 | 15.02386 | 1116123174033904 | 15.04771 | 0.180129 | 0.07854075
290 | 0.063000001 | 0.69749999 | 1.340000033 | 0.009 | 0 | 0 | 15 | 10 |  | 0 | Plotter-15 MTR | TR-EDB | F | 1000000000000000 | 10000000000 | 100000 | 1245730939615518 | 15.09542 | 1000000000000000 | 15 | 1056467308549538 | 15.02386 | 1116123174033904 | 15.04771 | 0.130283 | 0.08036709
290 | 0.093999997 | 0.066 | 1.340000033 | 0.017000001 | 0 | 0 | 15 | 10 |  | 0 | Plotter-15 MTR | TR-EDB | W | 1000000000000000 | 10000000000 | 100000 | 1245730939615518 | 15.09542 | 1000000000000000 | 15 | 1056467308549538 | 15.02386 | 1116123174033904 | 15.04771 | 0.1777395 | 0.08149687
290 | 0.219999999 | 0.629999995 | 1.340000033 | 0.014 | 0 | 0 | 15 | 10 |  | 0 | Plotter-15 MTR | TR-EDB | P | 1000000000000000 | 10000000000 | 100000 | 1245730939615518 | 15.09542 | 1000000000000000 | 15 | 1056467308549538 | 15.02386 | 1116123174033904 | 15.04771 | 0.1924571 | 0.09275386
290 | 0.059999999 | 0.75999999 | 1.350000024 | 0.009 | 0 | 0 | 15 | 10 |  | 0 | Plotter-15 MTR | TR-EDB | F | 1000000000000000 | 10000000000 | 100000 | 1245730939615518 | 15.09542 | 1000000000000000 | 15 | 1056467308549538 | 15.02386 | 1116123174033904 | 15.04771 | 0.1305295 | 0.08196132
290 | 0.028000001 | 1.11500001 | 1.350000024 | 0.017999999 | 0 | 0 | 15 | 10 |  | 0 | Plotter-15 MTR | TR-EDB | W | 1000000000000000 | 10000000000 | 100000 | 1245730939615518 | 15.09542 | 1000000000000000 | 15 | 1056467308549538 | 15.02386 | 1116123174033904 | 15.04771 | 0.1790813 | 0.1335235
290 | 0.166999996 | 1.120000005 | 1.350000024 | 0.018999999 | 0 | 0 | 15 | 10 |  | 0 | Plotter-15 MTR | TR-EDB | W | 1000000000000000 | 10000000000 | 100000 | 1245730939615518 | 15.09542 | 1000000000000000 | 15 | 1056467308549538 | 15.02386 | 1116123174033904 | 15.04771 | 0.1841967 | 0.1364445
290 | 0.043333333 | 0.766666651 | 1.354999999 | 0.007333334 | 0 | 0 | 15 | 10 |  | 0 | Plotter-15 MTR | TR-EDB | F | 1000000000000000 | 10000000000 | 100000 | 1245730939615518 | 15.09542 | 1000000000000000 | 15 | 1056467308549538 | 15.02386 | 1116123174033904 | 15.04771 | 0.1281225 | 0.07911069
290 | 0.40866666 | 0.591000001 | 1.360000014 | 0.006 | 0 | 0 | 15 | 10 |  | 0 | Plotter-15 MTR | TR-EDB | W | 1000000000000000 | 10000000000 | 100000 | 1245730939615518 | 15.09542 | 1000000000000000 | 15 | 1056467308549538 | 15.02386 | 1116123174033904 | 15.04771 | 0.1672124 | 0.0671318
290 | 0.239999995 | 0.600000024 | 1.360000014 | 0.008 | 0 | 0 | 15 | 10 |  | 0 | Plotter-15 MTR | TR-EDB | W | 1000000000000000 | 10000000000 | 100000 | 1245730939615518 | 15.09542 | 1000000000000000 | 15 | 1056467308549538 | 15.02386 | 1116123174033904 | 15.04771 | 0.1674072 | 0.07087855
290 | 0.108000003 | 0.754999995 | 1.360000014 | 0.017000001 | 0 | 0 | 15 | 10 |  | 0 | Plotter-15 MTR | TR-EDB | W | 1000000000000000 | 10000000000 | 100000 | 1245730939615518 | 15.09542 | 1000000000000000 | 15 | 1056467308549538 | 15.02386 | 1116123174033904 | 15.04771 | 0.179564 | 0.08455905
290 | 0.079999998 | 0.75999999 | 1.360000014 | 0.012 | 0 | 0 | 15 | 10 |  | 0 | Plotter-15 MTR | TR-EDB | W | 1000000000000000 | 10000000000 | 100000 | 1245730939615518 | 15.09542 | 1000000000000000 | 15 | 1056467308549538 | 15.02386 | 1116123174033904 | 15.04771 | 0.1689501 | 0.07899046
290 | 0.060545454 | 0.726818199 | 1.365454555 | 0.007636364 | 0 | 0 | 15 | 10 |  | 0 | Plotter-15 MTR | TR-EDB | F | 1000000000000000 | 10000000000 | 100000 | 1245730939615518 | 15.09542 | 1000000000000000 | 15 | 1056467308549538 | 15.02386 | 1116123174033904 | 15.04771 | 0.128805 | 0.07886473
290 | 0.430000007 | 0.589999974 | 1.370000005 | 0.007 | 0 | 0 | 15 | 10 |  | 0 | Plotter-15 MTR | TR-EDB | W | 1000000000000000 | 10000000000 | 100000 | 1245730939615518 | 15.09542 | 1000000000000000 | 15 | 1056467308549538 | 15.02386 | 1116123174033904 | 15.04771 | 0.1693617 | 0.06922304
290 | 0.024 | 0.072999999 | 1.370000005 | 0.017000001 | 0 | 0 | 15 | 10 |  | 0 | Plotter-15 MTR | TR-EDB | W | 1000000000000000 | 10000000000 | 100000 | 1245730939615518 | 15.09542 | 1000000000000000 | 15 | 1056467308549538 | 15.02386 | 1116123174033904 | 15.04771 | 0.178387 | 0.08204
290 | 0.222666671 | 0.594000002 | 1.376666665 | 0.008 | 0 | 0 | 15 | 10 |  | 0 | Plotter-15 MTR | TR-EDB | W | 1000000000000000 | 10000000000 | 100000 | 1245730939615518 | 15.09542 | 1000000000000000 | 15 | 1056467308549538 | 15.02386 | 1116123174033904 | 15.04771 | 0.1670194 | 0.07111053
290 | 0.007 | 0.725000024 | 1.379999995 | 0.008 | 0 | 0 | 15 | 10 |  | 0 | Plotter-15 MTR | TR-EDB | P | 1000000000000000 | 10000000000 | 100000 | 1245730939615518 | 15.09542 | 1000000000000000 | 15 | 1056467308549538 | 15.02386 | 1116123174033904 | 15.04771 | 0.1775928 | 0.08522333
290 | 0.159999996 | 0.649999976 | 1.379999995 | 0.013 | 0 | 0 | 15 | 10 |  | 0 | Plotter-15 MTR | TR-EDB | W | 1000000000000000 | 10000000000 | 100000 | 1245730939615518 | 15.09542 | 1000000000000000 | 15 | 1056467308549538 | 15.02386 | 1116123174033904 | 15.04771 | 0.1745144 | 0.07862443
290 | 0.360000014 | 0.779999971 | 1.379999995 | 0.015 | 0 | 0 | 15 | 10 |  | 0 | Plotter-15 MTR | TR-EDB | W | 1000000000000000 | 10000000000 | 100000 | 1245730939615518 | 15.09542 | 1000000000000000 | 15 | 1056467308549538 | 15.02386 | 1116123174033904 | 15.04771 | 0.1853084 | 0.08362704
290 | 0.274400002 | 0.636249997 | 1.38499999 | 0.01275 | 0 | 0 | 15 | 10 |  | 0 | Plotter-15 MTR | TR-EDB | W | 1000000000000000 | 10000000000 | 100000 | 1245730939615518 | 15.09542 | 1000000000000000 | 15 | 1056467308549538 | 15.02386 | 1116123174033904 | 15.04771 | 0.1796315 | 0.07828533
290 | 0.159999996 | 0.560000002 | 1.399999976 | 0.011 | 0 | 0 | 15 | 10 |  | 0 | Plotter-15 MTR | TR-EDB | F | 1000000000000000 | 10000000000 | 100000 | 1245730939615518 | 15.09542 | 1000000000000000 | 15 | 1056467308549538 | 15.02386 | 1116123174033904 | 15.04771 | 0.1373344 | 0.08348272
290 | 0.200000003 | 0.629999995 | 1.399999976 | 0.017000001 | 0 | 0 | 15 | 10 |  | 0 | Plotter-15 MTR | TR-EDB | P | 1000000000000000 | 10000000000 | 100000 | 1245730939615518 | 15.09542 | 1000000000000000 | 15 | 1056467308549538 | 15.02386 | 1116123174033904 | 15.04771 | 0.2019267 | 0.09773703
290 | 0.119999997 | 0.460000008 | 1.409999967 | 0.008 | 0 | 0 | 15 | 10 |  | 0 | Plotter-15 MTR | TR-EDB | P | 1000000000000000 | 10000000000 | 100000 | 1245730939615518 | 15.09542 | 1000000000000000 | 15 | 1056467308549538 | 15.02386 | 1116123174033904 | 15.04771 | 0.179793 | 0.08384718
290 | 0.027000001 | 0.685000002 | 1.419999957 | 0.018999999 | 0 | 0 | 15 | 10 |  | 0 | Plotter-15 MTR | TR-EDB | W | 1000000000000000 | 10000000000 | 100000 | 1245730939615518 | 15.09542 | 1000000000000000 | 15 | 1056467308549538 | 15.02386 | 1116123174033904 | 15.04771 | 0.1856787 | 0.08606377
290 | 0.112000003 | 1.235000014 | 1.419999957 | 0.017000001 | 0 | 0 | 15 | 10 |  | 0 | Plotter-15 MTR | TR-EDB | W | 1000000000000000 | 10000000000 | 100000 | 1245730939615518 | 15.09542 | 1000000000000000 | 15 | 1056467308549538 | 15.02386 | 1116123174033904 | 15.04771 | 0.1829503 | 0.1751301
290 | 0.050000001 | 0.75 | 1.429999948 | 0.008 | 0 | 0 | 15 | 10 |  | 0 | Plotter-15 MTR | TR-EDB | F | 1000000000000000 | 10000000000 | 100000 | 1245730939615518 | 15.09542 | 1000000000000000 | 15 | 1056467308549538 | 15.02386 | 1116123174033904 | 15.04771 | 0.1308643 | 0.08124173
290 | 0.112000003 | 1.850000024 | 1.429999948 | 0.017000001 | 0 | 0 | 15 | 10 |  | 0 | Plotter-15 MTR | TR-EDB | W | 1000000000000000 | 10000000000 | 100000 | 1245730939615518 | 15.09542 | 1000000000000000 | 15 | 1056467308549538 | 15.02386 | 1116123174033904 | 15.04771 | 0.1830212 | 0.6350253
290 | 0.0205 | 0.645000011 | 1.439999998 | 0.009 | 0 | 0 | 15 | 10 |  | 0 | Plotter-15 MTR | TR-EDB | P | 1000000000000000 | 10000000000 | 100000 | 1245730939615518 | 15.09542 | 1000000000000000 | 15 | 1056467308549538 | 15.02386 | 1116123174033904 | 15.04771 | 0.181939 | 0.08701719
290 | 0.264999996 | 0.589999994 | 1.440000017 | 0.011333333 | 0 | 0 | 15 | 10 |  | 0 | Plotter-15 MTR | TR-EDB | W | 1000000000000000 | 10000000000 | 100000 | 1245730939615518 | 15.09542 | 1000000000000000 | 15 | 1056467308549538 | 15.02386 | 1116123174033904 | 15.04771 | 0.1785231 | 0.07709431
290 | 0.039999999 | 0.650000006 | 1.444999993 | 0.008 | 0 | 0 | 15 | 10 |  | 0 | Plotter-15 MTR | TR-EDB | P | 1000000000000000 | 10000000000 | 100000 | 1245730939615518 | 15.09542 | 1000000000000000 | 15 | 1056467308549538 | 15.02386 | 1116123174033904 | 15.04771 | 0.1796884 | 0.08521396
290 | 0.129999995 | 0.550000012 | 1.450000048 | 0.006 | 0 | 0 | 15 | 10 |  | 0 | Plotter-15 MTR | TR-EDB | P | 1000000000000000 | 10000000000 | 100000 | 1245730939615518 | 15.09542 | 1000000000000000 | 15 | 1056467308549538 | 15.02386 | 1116123174033904 | 15.04771 | 0.1764168 | 0.08027116
290 | 0.349999994 | 0.569999993 | 1.450000048 | 0.02 | 0 | 0 | 15 | 10 |  | 0 | Plotter-15 MTR | TR-EDB | W | 1000000000000000 | 10000000000 | 100000 | 1245730939615518 | 15.09542 | 1000000000000000 | 15 | 1056467308549538 | 15.02386 | 1116123174033904 | 15.04771 | 0.2009183 | 0.08652628
290 | 0.079999998 | 1.700000048 | 1.450000048 | 0.011 | 0 | 0 | 15 | 10 |  | 0 | Plotter-15 MTR | TR-EDB | W | 1000000000000000 | 10000000000 | 100000 | 1245730939615518 | 15.09542 | 1000000000000000 | 15 | 1056467308549538 | 15.02386 | 1116123174033904 | 15.04771 | 0.1703201 | 0.4420136
290 | 0.035 | 0.930000007 | 1.450000048 | 0.013 | 0 | 0 | 15 | 10 |  | 0 | Plotter-15 MTR | TR-EDB | W | 1000000000000000 | 10000000000 | 100000 | 1245730939615518 | 15.09542 | 1000000000000000 | 15 | 1056467308549538 | 15.02386 | 1116123174033904 | 15.04771 | 0.1744226 | 0.09295432
290 | 0.079999998 | 1.700000048 | 1.450000048 | 0.011 | 0 | 0 | 15 | 10 |  | 0 | Plotter-15 MTR | TR-EDB | W | 1000000000000000 | 10000000000 | 100000 | 1245730939615518 | 15.09542 | 1000000000000000 | 15 | 1056467308549538 | 15.02386 | 1116123174033904 | 15.04771 | 0.1703201 | 0.4420136
290 | 0.215000004 | 0.597333332 | 1.453333338 | 0.015333334 | 0 | 0 | 15 | 10 |  | 0 | Plotter-15 MTR | TR-EDB | W | 1000000000000000 | 10000000000 | 100000 | 1245730939615518 | 15.09542 | 1000000000000000 | 15 | 1056467308549538 | 15.02386 | 1116123174033904 | 15.04771 | 0.185623 | 0.08215283
290 | 0.068000004 | 1.429999948 | 1.460000038 | 0.01 | 0 | 0 | 15 | 10 |  | 0 | Plotter-15 MTR | TR-EDB | P | 1000000000000000 | 10000000000 | 100000 | 1245730939615518 | 15.09542 | 1000000000000000 | 15 | 1056467308549538 | 15.02386 | 1116123174033904 | 15.04771 | 0.1851934 | 0.291352
290 | 0.029999999 | 0.140000001 | 1.460000038 | 0.012 | 0 | 0 | 15 | 10 |  | 0 | Plotter-15 MTR | TR-EDB | W | 1000000000000000 | 10000000000 | 100000 | 1245730939615518 | 15.09542 | 1000000000000000 | 15 | 1056467308549538 | 15.02386 | 1116123174033904 | 15.04771 | 0.1726494 | 0.07797363
290 | 0.02 | 1.070000052 | 1.460000038 | 0.015 | 0 | 0 | 15 | 10 |  | 0 | Plotter-15 MTR | TR-EDB | W | 1000000000000000 | 10000000000 | 100000 | 1245730939615518 | 15.09542 | 1000000000000000 | 15 | 1056467308549538 | 15.02386 | 1116123174033904 | 15.04771 | 0.1794591 | 0.1201726
290 | 0.050000001 | 0.930000007 | 1.460000038 | 0.015 | 0 | 0 | 15 | 10 |  | 0 | Plotter-15 MTR | TR-EDB | W | 1000000000000000 | 10000000000 | 100000 | 1245730939615518 | 15.09542 | 1000000000000000 | 15 | 1056467308549538 | 15.02386 | 1116123174033904 | 15.04771 | 0.1794591 | 0.09585718
290 | 0.029999999 | 0.140000001 | 1.460000038 | 0.012 | 0 | 0 | 15 | 10 |  | 0 | Plotter-15 MTR | TR-EDB | W | 1000000000000000 | 10000000000 | 100000 | 1245730939615518 | 15.09542 | 1000000000000000 | 15 | 1056467308549538 | 15.02386 | 1116123174033904 | 15.04771 | 0.1726494 | 0.07797363
290 | 0.02 | 1.070000052 | 1.460000038 | 0.015 | 0 | 0 | 15 | 10 |  | 0 | Plotter-15 MTR | TR-EDB | W | 1000000000000000 | 10000000000 | 100000 | 1245730939615518 | 15.09542 | 1000000000000000 | 15 | 1056467308549538 | 15.02386 | 1116123174033904 | 15.04771 | 0.1794591 | 0.1201726
290 | 0.254999995 | 0.374999989 | 1.469999969 | 0.013 | 0 | 0 | 15 | 10 |  | 0 | Plotter-15 MTR | TR-EDB | W | 1000000000000000 | 10000000000 | 100000 | 1245730939615518 | 15.09542 | 1000000000000000 | 15 | 1056467308549538 | 15.02386 | 1116123174033904 | 15.04771 | 0.1830111 | 0.07939356
290 | 0.068999998 | 0.925000012 | 1.470000029 | 0.01 | 0 | 0 | 15 | 10 |  | 0 | Plotter-15 MTR | TR-EDB | P | 1000000000000000 | 10000000000 | 100000 | 1245730939615518 | 15.09542 | 1000000000000000 | 15 | 1056467308549538 | 15.02386 | 1116123174033904 | 15.04771 | 0.1856185 | 0.1035323
290 | 0.170000002 | 0.629999995 | 1.480000019 | 0.015 | 0 | 0 | 15 | 10 |  | 0 | Plotter-15 MTR | TR-EDB | F | 1000000000000000 | 10000000000 | 100000 | 1245730939615518 | 15.09542 | 1000000000000000 | 15 | 1056467308549538 | 15.02386 | 1116123174033904 | 15.04771 | 0.1478741 | 0.09070465
290 | 0.050000001 | 0.930000007 | 1.480000019 | 0.015 | 0 | 0 | 15 | 10 |  | 0 | Plotter-15 MTR | TR-EDB | W | 1000000000000000 | 10000000000 | 100000 | 1245730939615518 | 15.09542 | 1000000000000000 | 15 | 1056467308549538 | 15.02386 | 1116123174033904 | 15.04771 | 0.1806228 | 0.09624924
290 | 0.283333331 | 0.629999995 | 1.483333349 | 0.019666666 | 0 | 0 | 15 | 10 |  | 0 | Plotter-15 MTR | TR-EDB | W | 1000000000000000 | 10000000000 | 100000 | 1245730939615518 | 15.09542 | 1000000000000000 | 15 | 1056467308549538 | 15.02386 | 1116123174033904 | 15.04771 | 0.2014734 | 0.08717462
290 | 0.283333331 | 0.629999995 | 1.483333349 | 0.019666666 | 0 | 0 | 15 | 10 |  | 0 | Plotter-15 MTR | TR-EDB | W | 1000000000000000 | 10000000000 | 100000 | 1245730939615518 | 15.09542 | 1000000000000000 | 15 | 1056467308549538 | 15.02386 | 1116123174033904 | 15.04771 | 0.2014734 | 0.08717462
290 | 0.283333331 | 0.629999995 | 1.483333349 | 0.019666666 | 0 | 0 | 15 | 10 |  | 0 | Plotter-15 MTR | TR-EDB | W | 1000000000000000 | 10000000000 | 100000 | 1245730939615518 | 15.09542 | 1000000000000000 | 15 | 1056467308549538 | 15.02386 | 1116123174033904 | 15.04771 | 0.2014734 | 0.08717462
290 | 0.097000003 | 0.550000012 | 1.49000001 | 0.02 | 0 | 0 | 15 | 10 |  | 0 | Plotter-15 MTR | TR-EDB | W | 1000000000000000 | 10000000000 | 100000 | 1245730939615518 | 15.09542 | 1000000000000000 | 15 | 1056467308549538 | 15.02386 | 1116123174033904 | 15.04771 | 0.194729 | 0.08716571
290 | 0.115999997 | 0.479999989 | 1.5 | 0.02 | 0 | 0 | 15 | 10 |  | 0 | Plotter-15 MTR | TR-EDB | W | 1000000000000000 | 10000000000 | 100000 | 1245730939615518 | 15.09542 | 1000000000000000 | 15 | 1056467308549538 | 15.02386 | 1116123174033904 | 15.04771 | 0.1961186 | 0.08720568
290 | 0.039999999 | 0.790000021 | 1.5 | 0.012 | 0 | 0 | 15 | 10 |  | 0 | Plotter-15 MTR | TR-EDB | W | 1000000000000000 | 10000000000 | 100000 | 1245730939615518 | 15.09542 | 1000000000000000 | 15 | 1056467308549538 | 15.02386 | 1116123174033904 | 15.04771 | 0.1745299 | 0.08238136
290 | 0.289999992 | 0.620000005 | 1.5 | 0.02 | 0 | 0 | 15 | 10 |  | 0 | Plotter-15 MTR | TR-EDB | W | 1000000000000000 | 10000000000 | 100000 | 1245730939615518 | 15.09542 | 1000000000000000 | 15 | 1056467308549538 | 15.02386 | 1116123174033904 | 15.04771 | 0.2040349 | 0.08768956
290 | 0.209999993 | 0.53733333 | 1.50999999 | 0.016333334 | 0 | 0 | 15 | 10 |  | 0 | Plotter-15 MTR | TR-EDB | W | 1000000000000000 | 10000000000 | 100000 | 1245730939615518 | 15.09542 | 1000000000000000 | 15 | 1056467308549538 | 15.02386 | 1116123174033904 | 15.04771 | 0.1913194 | 0.08394234
290 | 0.230000004 | 1.580000043 | 1.539999962 | 0.009 | 0 | 0 | 15 | 10 |  | 0 | Plotter-15 MTR | TR-EDB | W | 1000000000000000 | 10000000000 | 100000 | 1245730939615518 | 15.09542 | 1000000000000000 | 15 | 1056467308549538 | 15.02386 | 1116123174033904 | 15.04771 | 0.1725449 | 0.3404445
290 | 0.331666673 | 0.806666652 | 1.541666627 | 0.011666667 | 0 | 0 | 15 | 10 |  | 0 | Plotter-15 MTR | TR-EDB | W | 1000000000000000 | 10000000000 | 100000 | 1245730939615518 | 15.09542 | 1000000000000000 | 15 | 1056467308549538 | 15.02386 | 1116123174033904 | 15.04771 | 0.1857621 | 0.08330682
290 | 0.180000007 | 0.550000012 | 1.549999952 | 0.018999999 | 0 | 0 | 15 | 10 |  | 0 | Plotter-15 MTR | TR-EDB | W | 1000000000000000 | 10000000000 | 100000 | 1245730939615518 | 15.09542 | 1000000000000000 | 15 | 1056467308549538 | 15.02386 | 1116123174033904 | 15.04771 | 0.1998315 | 0.08728311
290 | 0.349999994 | 0.620000005 | 1.559999943 | 0.013 | 0 | 0 | 15 | 10 |  | 0 | Plotter-15 MTR | TR-EDB | W | 1000000000000000 | 10000000000 | 100000 | 1245730939615518 | 15.09542 | 1000000000000000 | 15 | 1056467308549538 | 15.02386 | 1116123174033904 | 15.04771 | 0.1907121 | 0.08132049
290 | 0.239999995 | 0.639999986 | 1.570000052 | 0.007 | 0 | 0 | 15 | 10 |  | 0 | Plotter-15 MTR | TR-EDB | W | 1000000000000000 | 10000000000 | 100000 | 1245730939615518 | 15.09542 | 1000000000000000 | 15 | 1056467308549538 | 15.02386 | 1116123174033904 | 15.04771 | 0.1711477 | 0.07240531
290 | 0.028000001 | 0.469999999 | 1.570000052 | 0.02 | 0 | 0 | 15 | 10 |  | 0 | Plotter-15 MTR | TR-EDB | W | 1000000000000000 | 10000000000 | 100000 | 1245730939615518 | 15.09542 | 1000000000000000 | 15 | 1056467308549538 | 15.02386 | 1116123174033904 | 15.04771 | 0.1997303 | 0.08839687
290 | 0.349999994 | 0.660000026 | 1.589999994 | 0.014333334 | 0 | 0 | 15 | 10 |  | 0 | Plotter-15 MTR | TR-EDB | W | 1000000000000000 | 10000000000 | 100000 | 1245730939615518 | 15.09542 | 1000000000000000 | 15 | 1056467308549538 | 15.02386 | 1116123174033904 | 15.04771 | 0.1961168 | 0.08376365
290 | 0.349999994 | 0.689999998 | 1.600000024 | 0.016000001 | 0 | 0 | 15 | 10 |  | 0 | Plotter-15 MTR | TR-EDB | W | 1000000000000000 | 10000000000 | 100000 | 1245730939615518 | 15.09542 | 1000000000000000 | 15 | 1056467308549538 | 15.02386 | 1116123174033904 | 15.04771 | 0.2014953 | 0.08621543
290 | 0.310000002 | 0.689999998 | 1.620000005 | 0.017000001 | 0 | 0 | 15 | 10 |  | 0 | Plotter-15 MTR | TR-EDB | W | 1000000000000000 | 10000000000 | 100000 | 1245730939615518 | 15.09542 | 1000000000000000 | 15 | 1056467308549538 | 15.02386 | 1116123174033904 | 15.04771 | 0.2058887 | 0.08760744
290 | 0.419999997 | 0.595000009 | 1.629999995 | 0.018333333 | 0 | 0 | 15 | 10 |  | 0 | Plotter-15 MTR | TR-EDB | W | 1000000000000000 | 10000000000 | 100000 | 1245730939615518 | 15.09542 | 1000000000000000 | 15 | 1056467308549538 | 15.02386 | 1116123174033904 | 15.04771 | 0.2108257 | 0.08815598
290 | 0.419999987 | 1.230000019 | 1.639999986 | 0.017999999 | 0 | 0 | 15 | 10 |  | 0 | Plotter-15 MTR | TR-EDB | W | 1000000000000000 | 10000000000 | 100000 | 1245730939615518 | 15.09542 | 1000000000000000 | 15 | 1056467308549538 | 15.02386 | 1116123174033904 | 15.04771 | 0.2082394 | 0.1828881
290 | 0.299000005 | 0.685000002 | 1.646666646 | 0.016 | 0 | 0 | 15 | 10 |  | 0 | Plotter-15 MTR | TR-EDB | W | 1000000000000000 | 10000000000 | 100000 | 1245730939615518 | 15.09542 | 1000000000000000 | 15 | 1056467308549538 | 15.02386 | 1116123174033904 | 15.04771 | 0.2047223 | 0.08688323
290 | 0.270000011 | 1.019999981 | 1.720000029 | 0.014 | 0 | 0 | 15 | 10 |  | 0 | Plotter-15 MTR | TR-EDB | W | 1000000000000000 | 10000000000 | 100000 | 1245730939615518 | 15.09542 | 1000000000000000 | 15 | 1056467308549538 | 15.02386 | 1116123174033904 | 15.04771 | 0.2006076 | 0.1134765
290 | 0.07 | 0.910000026 | 1.75999999 | 0.008 | 0 | 0 | 15 | 10 |  | 0 | Plotter-15 MTR | TR-EDB | W | 1000000000000000 | 10000000000 | 100000 | 1245730939615518 | 15.09542 | 1000000000000000 | 15 | 1056467308549538 | 15.02386 | 1116123174033904 | 15.04771 | 0.1742218 | 0.0875628
290 | 0.067000002 | 0.689999998 | 0 | 0.009 | 0 | 0 | 15 | 10 |  | 0 | Plotter-15 MTR | TR-EDB | F | 1000000000000000 | 10000000000 | 100000 | 1245730939615518 | 15.09542 | 1000000000000000 | 15 | 1056467308549538 | 15.02386 | 1116123174033904 | 15.04771 | 0.1169852 | 0
290 | 0.23 | 0.6 | 1.6 | 0.006 | 0.44 | 0.09 | 15 | 11 |  | 0 | RADAMO | RADAMO | W | 1000000000000000 | 100000000000 | 10000 | 786003085596622.8 | 14.89542 | 1000000000000000 | 15 | 941577479852408.8 | 14.97386 | 886568150565213.4 | 14.94771 | 0.1378434 | 0.07052609
290 | 0.065 | 0.69 | 1.37 | 0.013 | 0.04 | 0.14 | 15 | 11 |  | 0 | RADAMO | RADAMO | F | 1000000000000000 | 100000000000 | 10000 | 786003085596622.8 | 14.89542 | 1000000000000000 | 15 | 941577479852408.8 | 14.97386 | 886568150565213.4 | 14.94771 | 0.1133407 | 0.08683236
290 | 0.21 | 0.75 | 0 | 0.02 | 0 | 0 | 15 | 11 |  | 0 | Plotter-15 MTR | Bellmann 90 | F | 1000000000000000 | 100000000000 | 10000 | 786003085596622.8 | 14.89542 | 1000000000000000 | 15 | 941577479852408.8 | 14.97386 | 886568150565213.4 | 14.94771 | 0.09875627 | 0
290 | 0.21 | 0.75 | 0 | 0.018 | 0 | 0 | 15 | 11 |  | 0 | Plotter-15 MTR | Bellmann 90 | F | 1000000000000000 | 100000000000 | 10000 | 786003085596622.8 | 14.89542 | 1000000000000000 | 15 | 941577479852408.8 | 14.97386 | 886568150565213.4 | 14.94771 | 0.0987307 | 0
290 | 0.21 | 0.75 | 0 | 0.022 | 0 | 0 | 15 | 11 |  | 0 | Plotter-15 MTR | Bellmann 90 | F | 1000000000000000 | 100000000000 | 10000 | 786003085596622.8 | 14.89542 | 1000000000000000 | 15 | 941577479852408.8 | 14.97386 | 886568150565213.4 | 14.94771 | 0.09878168 | 0
290 | 0.19 | 0.75 | 0 | 0.015 | 0 | 0 | 15 | 11 |  | 0 | Plotter-15 MTR | Bellmann 90 | F | 1000000000000000 | 100000000000 | 10000 | 786003085596622.8 | 14.89542 | 1000000000000000 | 15 | 941577479852408.8 | 14.97386 | 886568150565213.4 | 14.94771 | 0.09836385 | 0
290 | 0.2 | 0.76 | 0 | 0.004 | 0 | 0 | 15 | 11 |  | 0 | Plotter-15 MTR | Bellmann 90 | F | 1000000000000000 | 100000000000 | 10000 | 786003085596622.8 | 14.89542 | 1000000000000000 | 15 | 941577479852408.8 | 14.97386 | 886568150565213.4 | 14.94771 | 0.09842893 | 0
290 | 0.2 | 0.76 | 0 | 0.005 | 0 | 0 | 15 | 11 |  | 0 | Plotter-15 MTR | Bellmann 90 | F | 1000000000000000 | 100000000000 | 10000 | 786003085596622.8 | 14.89542 | 1000000000000000 | 15 | 941577479852408.8 | 14.97386 | 886568150565213.4 | 14.94771 | 0.09842893 | 0
290 | 0.2 | 0.76 | 0 | 0.004 | 0 | 0 | 15 | 11 |  | 0 | Plotter-15 MTR | Bellmann 90 | F | 1000000000000000 | 100000000000 | 10000 | 786003085596622.8 | 14.89542 | 1000000000000000 | 15 | 941577479852408.8 | 14.97386 | 886568150565213.4 | 14.94771 | 0.09842893 | 0
290 | 0.11 | 0.74 | 0 | 0.006 | 0 | 0 | 15 | 11 |  | 0 | Plotter-15 MTR | Bellmann 90 | F | 1000000000000000 | 100000000000 | 10000 | 786003085596622.8 | 14.89542 | 1000000000000000 | 15 | 941577479852408.8 | 14.97386 | 886568150565213.4 | 14.94771 | 0.09718287 | 0
290 | 0.11 | 0.95 | 0 | 0.009 | 0 | 0 | 15 | 11 |  | 0 | Plotter-15 MTR | Bellmann 90 | F | 1000000000000000 | 100000000000 | 10000 | 786003085596622.8 | 14.89542 | 1000000000000000 | 15 | 941577479852408.8 | 14.97386 | 886568150565213.4 | 14.94771 | 0.09715305 | 0
290 | 0.1 | 1.21 | 0 | 0.005 | 0 | 0 | 15 | 11 |  | 0 | Plotter-15 MTR | Bellmann 90 | F | 1000000000000000 | 100000000000 | 10000 | 786003085596622.8 | 14.89542 | 1000000000000000 | 15 | 941577479852408.8 | 14.97386 | 886568150565213.4 | 14.94771 | 0.09696642 | 0
290 | 0.25 | 0.64 | 0 | 0.02 | 0 | 0 | 15 | 11 |  | 0 | Plotter-15 MTR | Bellmann 90 | F | 1000000000000000 | 100000000000 | 10000 | 786003085596622.8 | 14.89542 | 1000000000000000 | 15 | 941577479852408.8 | 14.97386 | 886568150565213.4 | 14.94771 | 0.09957815 | 0
290 | 0.17 | 0.63 | 0 | 0.015 | 0 | 0 | 15 | 11 |  | 0 | Plotter-15 MTR | Bellmann 90 | F | 1000000000000000 | 100000000000 | 10000 | 786003085596622.8 | 14.89542 | 1000000000000000 | 15 | 941577479852408.8 | 14.97386 | 886568150565213.4 | 14.94771 | 0.09809819 | 0
290 | 0.16 | 0.56 | 0 | 0.011 | 0 | 0 | 15 | 11 |  | 0 | Plotter-15 MTR | Bellmann 90 | F | 1000000000000000 | 100000000000 | 10000 | 786003085596622.8 | 14.89542 | 1000000000000000 | 15 | 941577479852408.8 | 14.97386 | 886568150565213.4 | 14.94771 | 0.09790907 | 0
290 | 0.12 | 0.56 | 0 | 0.011 | 0 | 0 | 15 | 11 |  | 0 | Plotter-15 MTR | Bellmann 90 | P | 1000000000000000 | 100000000000 | 10000 | 786003085596622.8 | 14.89542 | 1000000000000000 | 15 | 941577479852408.8 | 14.97386 | 886568150565213.4 | 14.94771 | 0.1330418 | 0
290 | 0.04 | 0.73 | 0 | 0.007 | 0 | 0 | 15 | 11 |  | 0 | Plotter-15 MTR | Bellmann 90 | F | 1000000000000000 | 100000000000 | 10000 | 786003085596622.8 | 14.89542 | 1000000000000000 | 15 | 941577479852408.8 | 14.97386 | 886568150565213.4 | 14.94771 | 0.09658987 | 0
290 | 0.07 | 0.69 | 0 | 0.009 | 0 | 0 | 15 | 11 |  | 0 | Plotter-15 MTR | Bellmann 90 | F | 1000000000000000 | 100000000000 | 10000 | 786003085596622.8 | 14.89542 | 1000000000000000 | 15 | 941577479852408.8 | 14.97386 | 886568150565213.4 | 14.94771 | 0.09658987 | 0
290 | 0.06 | 0.76 | 0 | 0.009 | 0 | 0 | 15 | 11 |  | 0 | Plotter-15 MTR | Bellmann 90 | F | 1000000000000000 | 100000000000 | 10000 | 786003085596622.8 | 14.89542 | 1000000000000000 | 15 | 941577479852408.8 | 14.97386 | 886568150565213.4 | 14.94771 | 0.09658987 | 0
290 | 0.15 | 0.79 | 0 | 0.015 | 0 | 0 | 15 | 11 |  | 0 | Plotter-15 MTR | Bellmann 90 | W | 1000000000000000 | 100000000000 | 10000 | 786003085596622.8 | 14.89542 | 1000000000000000 | 15 | 941577479852408.8 | 14.97386 | 886568150565213.4 | 14.94771 | 0.1218471 | 0
290 | 0.05 | 0.93 | 0 | 0.015 | 0 | 0 | 15 | 11 |  | 0 | Plotter-15 MTR | Bellmann 90 | W | 1000000000000000 | 100000000000 | 10000 | 786003085596622.8 | 14.89542 | 1000000000000000 | 15 | 941577479852408.8 | 14.97386 | 886568150565213.4 | 14.94771 | 0.1200595 | 0
290 | 0.42 | 1.23 | 0 | 0.017 | 0 | 0 | 15 | 11 |  | 0 | Plotter-15 MTR | Bellmann 90 | W | 1000000000000000 | 100000000000 | 10000 | 786003085596622.8 | 14.89542 | 1000000000000000 | 15 | 941577479852408.8 | 14.97386 | 886568150565213.4 | 14.94771 | 0.1249778 | 0
290 | 0.13 | 0.56 | 1.26 | 0.011 | 0 | 0 | 15 | 11 |  | 0 | Plotter-15 MTR | CRP-1 | P | 1000000000000000 | 100000000000 | 10000 | 786003085596622.8 | 14.89542 | 1000000000000000 | 15 | 941577479852408.8 | 14.97386 | 886568150565213.4 | 14.94771 | 0.1489548 | 0.08640561
290 | 0.03577778 | 0.80111111 | 1.23777778 | 0.009375 | 0 | 0 | 15 | 11 |  | 0 | Plotter-15 MTR | CRP-2 | W | 1000000000000000 | 100000000000 | 10000 | 786003085596622.8 | 14.89542 | 1000000000000000 | 15 | 941577479852408.8 | 14.97386 | 886568150565213.4 | 14.94771 | 0.1317452 | 0.07450648
290 | 0.125 | 0.61714286 | 1.33333333 | 0.01057143 | 0 | 0 | 15 | 11 |  | 0 | Plotter-15 MTR | CRP-2 | P | 1000000000000000 | 100000000000 | 10000 | 786003085596622.8 | 14.89542 | 1000000000000000 | 15 | 941577479852408.8 | 14.97386 | 886568150565213.4 | 14.94771 | 0.1505401 | 0.087496
290 | 0.04514286 | 0.75428571 | 1.33857143 | 0.00757143 | 0 | 0 | 15 | 11 |  | 0 | Plotter-15 MTR | CRP-2 | F | 1000000000000000 | 100000000000 | 10000 | 786003085596622.8 | 14.89542 | 1000000000000000 | 15 | 941577479852408.8 | 14.97386 | 886568150565213.4 | 14.94771 | 0.1058023 | 0.07893576
290 | 0.066625 | 0.703125 | 1.34857143 | 0.0085 | 0 | 0 | 15 | 11 |  | 0 | Plotter-15 MTR | CRP-2 | F | 1000000000000000 | 100000000000 | 10000 | 786003085596622.8 | 14.89542 | 1000000000000000 | 15 | 941577479852408.8 | 14.97386 | 886568150565213.4 | 14.94771 | 0.107124 | 0.07973402
290 | 0.01525 | 0.6525 | 1.44 | 0.008 | 0 | 0 | 15 | 11 |  | 0 | Plotter-15 MTR | CRP-2 | P | 1000000000000000 | 100000000000 | 10000 | 786003085596622.8 | 14.89542 | 1000000000000000 | 15 | 941577479852408.8 | 14.97386 | 886568150565213.4 | 14.94771 | 0.1482241 | 0.08515147
290 | 0.04 | 0.93 | 1.455 | 0.0135 | 0 | 0 | 15 | 11 |  | 0 | Plotter-15 MTR | CRP-2 | W | 1000000000000000 | 100000000000 | 10000 | 786003085596622.8 | 14.89542 | 1000000000000000 | 15 | 941577479852408.8 | 14.97386 | 886568150565213.4 | 14.94771 | 0.1451473 | 0.09375437
290 | 0.03222222 | 0.65444444 | 1.45555556 | 0.00722222 | 0 | 0 | 15 | 11 |  | 0 | Plotter-15 MTR | CRP-2 | P | 1000000000000000 | 100000000000 | 10000 | 786003085596622.8 | 14.89542 | 1000000000000000 | 15 | 941577479852408.8 | 14.97386 | 886568150565213.4 | 14.94771 | 0.1470597 | 0.08381033
290 | 0.05085714 | 0.72214286 | 1.49857143 | 0.01042857 | 0 | 0 | 15 | 11 |  | 0 | Plotter-15 MTR | CRP-2 | W | 1000000000000000 | 100000000000 | 10000 | 786003085596622.8 | 14.89542 | 1000000000000000 | 15 | 941577479852408.8 | 14.97386 | 886568150565213.4 | 14.94771 | 0.1409047 | 0.07818058
290 | 0.15666667 | 0.81 | 0.725 | 0.017 | 0 | 0 | 15 | 11 |  | 0 | Plotter-15 MTR | CRP-3 | P | 1000000000000000 | 100000000000 | 10000 | 786003085596622.8 | 14.89542 | 1000000000000000 | 15 | 941577479852408.8 | 14.97386 | 886568150565213.4 | 14.94771 | 0.1397768 | 0.08434987
290 | 0.01 | 0.8175 | 0.94666667 | 0.017 | 0 | 0 | 15 | 11 |  | 0 | Plotter-15 MTR | CRP-3 | P | 1000000000000000 | 100000000000 | 10000 | 786003085596622.8 | 14.89542 | 1000000000000000 | 15 | 941577479852408.8 | 14.97386 | 886568150565213.4 | 14.94771 | 0.1442981 | 0.09177522
290 | 0.015 | 0.8025 | 0.96666667 | 0.007 | 0 | 0 | 15 | 11 |  | 0 | Plotter-15 MTR | CRP-3 | P | 1000000000000000 | 100000000000 | 10000 | 786003085596622.8 | 14.89542 | 1000000000000000 | 15 | 941577479852408.8 | 14.97386 | 886568150565213.4 | 14.94771 | 0.1374798 | 0.07695496
290 | 0.03 | 0.9 | 1.18 | 0.009 | 0 | 0 | 15 | 11 |  | 0 | Plotter-15 MTR | CRP-3 | W | 1000000000000000 | 100000000000 | 10000 | 786003085596622.8 | 14.89542 | 1000000000000000 | 15 | 941577479852408.8 | 14.97386 | 886568150565213.4 | 14.94771 | 0.1300284 | 0.07859633
290 | 0.03 | 0.78 | 1.24 | 0.005 | 0 | 0 | 15 | 11 |  | 0 | Plotter-15 MTR | CRP-3 | W | 1000000000000000 | 100000000000 | 10000 | 786003085596622.8 | 14.89542 | 1000000000000000 | 15 | 941577479852408.8 | 14.97386 | 886568150565213.4 | 14.94771 | 0.1263196 | 0.06564095
290 | 0.24333333 | 1.06333333 | 1.27 | 0.02333333 | 0 | 0 | 15 | 11 |  | 0 | Plotter-15 MTR | CRP-3 | W | 1000000000000000 | 100000000000 | 10000 | 786003085596622.8 | 14.89542 | 1000000000000000 | 15 | 941577479852408.8 | 14.97386 | 886568150565213.4 | 14.94771 | 0.1548244 | 0.1245001
290 | 0.019 | 0.87 | 1.29 | 0.007 | 0 | 0 | 15 | 11 |  | 0 | Plotter-15 MTR | CRP-3 | W | 1000000000000000 | 100000000000 | 10000 | 786003085596622.8 | 14.89542 | 1000000000000000 | 15 | 941577479852408.8 | 14.97386 | 886568150565213.4 | 14.94771 | 0.1297225 | 0.07480094
290 | 0.06 | 0.71 | 1.3 | 0.006 | 0 | 0 | 15 | 11 |  | 0 | Plotter-15 MTR | CRP-3 | F | 1000000000000000 | 100000000000 | 10000 | 786003085596622.8 | 14.89542 | 1000000000000000 | 15 | 941577479852408.8 | 14.97386 | 886568150565213.4 | 14.94771 | 0.1033817 | 0.07398731
290 | 0.14166667 | 0.81777778 | 1.39176471 | 0.01855556 | 0 | 0 | 15 | 11 |  | 0 | Plotter-15 MTR | CRP-3 | SRM | 1000000000000000 | 100000000000 | 10000 | 786003085596622.8 | 14.89542 | 1000000000000000 | 15 | 941577479852408.8 | 14.97386 | 886568150565213.4 | 14.94771 | 0.1676825 | 0.1048939
290 | 0.01090909 | 0.73272727 | 1.399 | 0.00509091 | 0 | 0 | 15 | 11 |  | 0 | Plotter-15 MTR | CRP-3 | F | 1000000000000000 | 100000000000 | 10000 | 786003085596622.8 | 14.89542 | 1000000000000000 | 15 | 941577479852408.8 | 14.97386 | 886568150565213.4 | 14.94771 | 0.103498 | 0.0738519
290 | 0.05 | 0.6325 | 1.4225 | 0.00575 | 0 | 0 | 15 | 11 |  | 0 | Plotter-15 MTR | CRP-3 | P | 1000000000000000 | 100000000000 | 10000 | 786003085596622.8 | 14.89542 | 1000000000000000 | 15 | 941577479852408.8 | 14.97386 | 886568150565213.4 | 14.94771 | 0.143393 | 0.07960167
290 | 0.15 | 0.1 | 1.45 | 0.006 | 0 | 0 | 15 | 11 |  | 0 | Plotter-15 MTR | CRP-3 | P | 1000000000000000 | 100000000000 | 10000 | 786003085596622.8 | 14.89542 | 1000000000000000 | 15 | 941577479852408.8 | 14.97386 | 886568150565213.4 | 14.94771 | 0.1453845 | 0.08009039
290 | 0.15 | 0.4 | 1.45 | 0.006 | 0 | 0 | 15 | 11 |  | 0 | Plotter-15 MTR | CRP-3 | P | 1000000000000000 | 100000000000 | 10000 | 786003085596622.8 | 14.89542 | 1000000000000000 | 15 | 941577479852408.8 | 14.97386 | 886568150565213.4 | 14.94771 | 0.1455632 | 0.08010233
290 | 0.16 | 1.175 | 1.45 | 0.006 | 0 | 0 | 15 | 11 |  | 0 | Plotter-15 MTR | CRP-3 | P | 1000000000000000 | 100000000000 | 10000 | 786003085596622.8 | 14.89542 | 1000000000000000 | 15 | 941577479852408.8 | 14.97386 | 886568150565213.4 | 14.94771 | 0.1454686 | 0.1475442
290 | 0.01 | 0.66 | 1.45666667 | 0.008 | 0 | 0 | 15 | 11 |  | 0 | Plotter-15 MTR | CRP-3 | P | 1000000000000000 | 100000000000 | 10000 | 786003085596622.8 | 14.89542 | 1000000000000000 | 15 | 941577479852408.8 | 14.97386 | 886568150565213.4 | 14.94771 | 0.1486844 | 0.08552905
290 | 0.1525 | 0.6 | 1.46666667 | 0.01975 | 0 | 0 | 15 | 11 |  | 0 | Plotter-15 MTR | CRP-3 | P | 1000000000000000 | 100000000000 | 10000 | 786003085596622.8 | 14.89542 | 1000000000000000 | 15 | 941577479852408.8 | 14.97386 | 886568150565213.4 | 14.94771 | 0.1748219 | 0.1019415
290 | 0.315 | 0.81 | 1.47 | 0.018 | 0 | 0 | 15 | 11 |  | 0 | Plotter-15 MTR | CRP-3 | P | 1000000000000000 | 100000000000 | 10000 | 786003085596622.8 | 14.89542 | 1000000000000000 | 15 | 941577479852408.8 | 14.97386 | 886568150565213.4 | 14.94771 | 0.1740659 | 0.1054941
290 | 0.2 | 0.18 | 1.36 | 0.012 | 0 | 0 | 15 | 11 |  | 0 | Plotter-15 MTR | Fabry 96 | P | 1000000000000000 | 100000000000 | 10000 | 786003085596622.8 | 14.89542 | 1000000000000000 | 15 | 941577479852408.8 | 14.97386 | 886568150565213.4 | 14.94771 | 0.1547862 | 0.08970401
290 | 0.12 | 0.56 | 1.26 | 0.011 | 0 | 0 | 15 | 11 |  | 0 | Plotter-15 MTR | Hawthorne 85 | P | 1000000000000000 | 100000000000 | 10000 | 786003085596622.8 | 14.89542 | 1000000000000000 | 15 | 941577479852408.8 | 14.97386 | 886568150565213.4 | 14.94771 | 0.1488251 | 0.08640561
290 | 0.2 | 0.18 | 1.34 | 0.011 | 0 | 0 | 15 | 11 |  | 0 | Plotter-15 MTR | Hawthorne 85 | P | 1000000000000000 | 100000000000 | 10000 | 786003085596622.8 | 14.89542 | 1000000000000000 | 15 | 941577479852408.8 | 14.97386 | 886568150565213.4 | 14.94771 | 0.1523567 | 0.0877851
290 | 0.06 | 0.98 | 1.28 | 0.007 | 0 | 0 | 15 | 11 |  | 0 | Plotter-15 MTR | Ishino 90 | W | 1000000000000000 | 100000000000 | 10000 | 786003085596622.8 | 14.89542 | 1000000000000000 | 15 | 941577479852408.8 | 14.97386 | 886568150565213.4 | 14.94771 | 0.1295385 | 0.08503825
290 | 0.25 | 1.06 | 1.3 | 0.019 | 0 | 0 | 15 | 11 |  | 0 | Plotter-15 MTR | Ishino 90 | W | 1000000000000000 | 100000000000 | 10000 | 786003085596622.8 | 14.89542 | 1000000000000000 | 15 | 941577479852408.8 | 14.97386 | 886568150565213.4 | 14.94771 | 0.1506765 | 0.1194237
290 | 0.23 | 0.61 | 1.41 | 0.018 | 0 | 0 | 15 | 11 |  | 0 | Plotter-15 MTR | Ishino 90 | P | 1000000000000000 | 100000000000 | 10000 | 786003085596622.8 | 14.89542 | 1000000000000000 | 15 | 941577479852408.8 | 14.97386 | 886568150565213.4 | 14.94771 | 0.1689312 | 0.09892236
290 | 0.25 | 0.59 | 1.43 | 0.007 | 0 | 0 | 15 | 11 |  | 0 | Plotter-15 MTR | Ishino 90 | P | 1000000000000000 | 100000000000 | 10000 | 786003085596622.8 | 14.89542 | 1000000000000000 | 15 | 941577479852408.8 | 14.97386 | 886568150565213.4 | 14.94771 | 0.1488296 | 0.08240311
290 | 0.06 | 0.57 | 1.44 | 0.018 | 0 | 0 | 15 | 11 |  | 0 | Plotter-15 MTR | Ishino 90 | P | 1000000000000000 | 100000000000 | 10000 | 786003085596622.8 | 14.89542 | 1000000000000000 | 15 | 941577479852408.8 | 14.97386 | 886568150565213.4 | 14.94771 | 0.1681788 | 0.09931241
290 | 0.06 | 1.78 | 1.44 | 0.009 | 0 | 0 | 15 | 11 |  | 0 | Plotter-15 MTR | Ishino 90 | P | 1000000000000000 | 100000000000 | 10000 | 786003085596622.8 | 14.89542 | 1000000000000000 | 15 | 941577479852408.8 | 14.97386 | 886568150565213.4 | 14.94771 | 0.1502196 | 0.5801836
290 | 0.06 | 0.58 | 1.46 | 0.008 | 0 | 0 | 15 | 11 |  | 0 | Plotter-15 MTR | Ishino 90 | P | 1000000000000000 | 100000000000 | 10000 | 786003085596622.8 | 14.89542 | 1000000000000000 | 15 | 941577479852408.8 | 14.97386 | 886568150565213.4 | 14.94771 | 0.1487774 | 0.08498725
290 | 0.2 | 0.88 | 1.19 | 0.016 | 0 | 0 | 15 | 11 |  | 0 | Plotter-15 MTR | JNES 07 | W | 1000000000000000 | 100000000000 | 10000 | 786003085596622.8 | 14.89542 | 1000000000000000 | 15 | 941577479852408.8 | 14.97386 | 886568150565213.4 | 14.94771 | 0.1409813 | 0.08659272
290 | 0.13 | 0.86 | 1.21 | 0.016 | 0 | 0 | 15 | 11 |  | 0 | Plotter-15 MTR | JNES 07 | W | 1000000000000000 | 100000000000 | 10000 | 786003085596622.8 | 14.89542 | 1000000000000000 | 15 | 941577479852408.8 | 14.97386 | 886568150565213.4 | 14.94771 | 0.1402992 | 0.08553689
290 | 0.02 | 0.84 | 1.23 | 0.008 | 0 | 0 | 15 | 11 |  | 0 | Plotter-15 MTR | JNES 07 | W | 1000000000000000 | 100000000000 | 10000 | 786003085596622.8 | 14.89542 | 1000000000000000 | 15 | 941577479852408.8 | 14.97386 | 886568150565213.4 | 14.94771 | 0.1298773 | 0.07386831
290 | 0.17 | 0.62 | 1.45 | 0.01 | 0 | 0 | 15 | 11 |  | 0 | Plotter-15 MTR | JNES 07 | P | 1000000000000000 | 100000000000 | 10000 | 786003085596622.8 | 14.89542 | 1000000000000000 | 15 | 941577479852408.8 | 14.97386 | 886568150565213.4 | 14.94771 | 0.1540076 | 0.08877766
290 | 0.1 | 0.92 | 1.47 | 0.008 | 0 | 0 | 15 | 11 |  | 0 | Plotter-15 MTR | JNES 07 | P | 1000000000000000 | 100000000000 | 10000 | 786003085596622.8 | 14.89542 | 1000000000000000 | 15 | 941577479852408.8 | 14.97386 | 886568150565213.4 | 14.94771 | 0.1494974 | 0.0985959
290 | 0.04 | 0.62 | 1.5 | 0.005 | 0 | 0 | 15 | 11 |  | 0 | Plotter-15 MTR | JNES 07 | P | 1000000000000000 | 100000000000 | 10000 | 786003085596622.8 | 14.89542 | 1000000000000000 | 15 | 941577479852408.8 | 14.97386 | 886568150565213.4 | 14.94771 | 0.1432962 | 0.07878132
290 | 0.17 | 0.62 | 1.51 | 0.009 | 0 | 0 | 15 | 11 |  | 0 | Plotter-15 MTR | JNES 07 | P | 1000000000000000 | 100000000000 | 10000 | 786003085596622.8 | 14.89542 | 1000000000000000 | 15 | 941577479852408.8 | 14.97386 | 886568150565213.4 | 14.94771 | 0.153889 | 0.08804674
290 | 0.16 | 0.62 | 1.52 | 0.011 | 0 | 0 | 15 | 11 |  | 0 | Plotter-15 MTR | JNES 07 | P | 1000000000000000 | 100000000000 | 10000 | 786003085596622.8 | 14.89542 | 1000000000000000 | 15 | 941577479852408.8 | 14.97386 | 886568150565213.4 | 14.94771 | 0.1586624 | 0.09173863
290 | 0.1 | 0.59 | 1.52 | 0.009 | 0 | 0 | 15 | 11 |  | 0 | Plotter-15 MTR | JNES 07 | P | 1000000000000000 | 100000000000 | 10000 | 786003085596622.8 | 14.89542 | 1000000000000000 | 15 | 941577479852408.8 | 14.97386 | 886568150565213.4 | 14.94771 | 0.1532803 | 0.08803238
290 | 0.1 | 0.63 | 1.53 | 0.017 | 0 | 0 | 15 | 11 |  | 0 | Plotter-15 MTR | JNES 07 | P | 1000000000000000 | 100000000000 | 10000 | 786003085596622.8 | 14.89542 | 1000000000000000 | 15 | 941577479852408.8 | 14.97386 | 886568150565213.4 | 14.94771 | 0.1722714 | 0.1003756
290 | 0.21 | 0.63 | 1.55 | 0.009 | 0 | 0 | 15 | 11 |  | 0 | Plotter-15 MTR | JNES 07 | P | 1000000000000000 | 100000000000 | 10000 | 786003085596622.8 | 14.89542 | 1000000000000000 | 15 | 941577479852408.8 | 14.97386 | 886568150565213.4 | 14.94771 | 0.155878 | 0.08882042
290 | 0.03 | 0.92 | 1.36 | 0.007 | 0 | 0 | 15 | 11 |  | 0 | Plotter-15 MTR | Lee 01 | F | 1000000000000000 | 100000000000 | 10000 | 786003085596622.8 | 14.89542 | 1000000000000000 | 15 | 941577479852408.8 | 14.97386 | 886568150565213.4 | 14.94771 | 0.1054478 | 0.08792392
290 | 0.14 | 0.84 | 1.42 | 0.017 | 0 | 0 | 15 | 11 |  | 0 | Plotter-15 MTR | Lee 01 | P | 1000000000000000 | 100000000000 | 10000 | 786003085596622.8 | 14.89542 | 1000000000000000 | 15 | 941577479852408.8 | 14.97386 | 886568150565213.4 | 14.94771 | 0.1660895 | 0.1051695
290 | 0.27 | 1.01 | 1.75 | 0.012 | 0 | 0 | 15 | 11 |  | 0 | Plotter-15 MTR | Leitz 93 | W | 1000000000000000 | 100000000000 | 10000 | 786003085596622.8 | 14.89542 | 1000000000000000 | 15 | 941577479852408.8 | 14.97386 | 886568150565213.4 | 14.94771 | 0.1596802 | 0.1087409
290 | 0.14 | 0.84 | 1.42 | 0.017 | 0 | 0 | 15 | 11 |  | 0 | Plotter-15 MTR | Nanstad 04 | P | 1000000000000000 | 100000000000 | 10000 | 786003085596622.8 | 14.89542 | 1000000000000000 | 15 | 941577479852408.8 | 14.97386 | 886568150565213.4 | 14.94771 | 0.1660895 | 0.1051695
290 | 0.16 | 0.68 | 1.3 | 0.015 | 0 | 0 | 15 | 11 |  | 0 | Plotter-15 MTR | Onizawa 01 | P | 1000000000000000 | 100000000000 | 10000 | 786003085596622.8 | 14.89542 | 1000000000000000 | 15 | 941577479852408.8 | 14.97386 | 886568150565213.4 | 14.94771 | 0.1568648 | 0.09380187
290 | 0.02 | 0.61 | 1.36 | 0.003 | 0 | 0 | 15 | 11 |  | 0 | Plotter-15 MTR | Onizawa 01 | P | 1000000000000000 | 100000000000 | 10000 | 786003085596622.8 | 14.89542 | 1000000000000000 | 15 | 941577479852408.8 | 14.97386 | 886568150565213.4 | 14.94771 | 0.1374585 | 0.07012745
290 | 0.14 | 0.84 | 1.42 | 0.017 | 0 | 0 | 15 | 11 |  | 0 | Plotter-15 MTR | Onizawa 01 | P | 1000000000000000 | 100000000000 | 10000 | 786003085596622.8 | 14.89542 | 1000000000000000 | 15 | 941577479852408.8 | 14.97386 | 886568150565213.4 | 14.94771 | 0.1660895 | 0.1051695
290 | 0.04 | 0.65 | 1.43 | 0.004 | 0 | 0 | 15 | 11 |  | 0 | Plotter-15 MTR | Onizawa 01 | P | 1000000000000000 | 100000000000 | 10000 | 786003085596622.8 | 14.89542 | 1000000000000000 | 15 | 941577479852408.8 | 14.97386 | 886568150565213.4 | 14.94771 | 0.140106 | 0.07493267
290 | 0.17 | 0.63 | 1.47 | 0.015 | 0 | 0 | 15 | 11 |  | 0 | Plotter-15 MTR | Pachur 93 | F | 1000000000000000 | 100000000000 | 10000 | 786003085596622.8 | 14.89542 | 1000000000000000 | 15 | 941577479852408.8 | 14.97386 | 886568150565213.4 | 14.94771 | 0.1210997 | 0.09052035
290 | 0.25999999 | 0.74000001 | 0.62 | 0.022 | 0 | 0 | 15 | 11 |  | 0 | Plotter-15 MTR | TR-EDB | F | 1000000000000000 | 100000000000 | 10000 | 786003085596622.8 | 14.89542 | 1000000000000000 | 15 | 941577479852408.8 | 14.97386 | 886568150565213.4 | 14.94771 | 0.1037575 | 0.07709265
290 | 0.036 | 0.55000001 | 0.63 | 0.006 | 0 | 0 | 15 | 11 |  | 0 | Plotter-15 MTR | TR-EDB | F | 1000000000000000 | 100000000000 | 10000 | 786003085596622.8 | 14.89542 | 1000000000000000 | 15 | 941577479852408.8 | 14.97386 | 886568150565213.4 | 14.94771 | 0.09772466 | 0.05851655
290 | 0.19 | 0.75 | 0.69 | 0.016 | 0 | 0 | 15 | 11 |  | 0 | Plotter-15 MTR | TR-EDB | F | 1000000000000000 | 100000000000 | 10000 | 786003085596622.8 | 14.89542 | 1000000000000000 | 15 | 941577479852408.8 | 14.97386 | 886568150565213.4 | 14.94771 | 0.102165 | 0.07483485
290 | 0.15000001 | 0.79000002 | 0.70999998 | 0.015 | 0 | 0 | 15 | 11 |  | 0 | Plotter-15 MTR | TR-EDB | F | 1000000000000000 | 100000000000 | 10000 | 786003085596622.8 | 14.89542 | 1000000000000000 | 15 | 941577479852408.8 | 14.97386 | 886568150565213.4 | 14.94771 | 0.1015811 | 0.07571558
290 | 0.11 | 0.94999999 | 0.70999998 | 0.009 | 0 | 0 | 15 | 11 |  | 0 | Plotter-15 MTR | TR-EDB | F | 1000000000000000 | 100000000000 | 10000 | 786003085596622.8 | 14.89542 | 1000000000000000 | 15 | 941577479852408.8 | 14.97386 | 886568150565213.4 | 14.94771 | 0.09943993 | 0.07878
290 | 0.20999999 | 0.75 | 0.70999998 | 0.018 | 0 | 0 | 15 | 11 |  | 0 | Plotter-15 MTR | TR-EDB | F | 1000000000000000 | 100000000000 | 10000 | 786003085596622.8 | 14.89542 | 1000000000000000 | 15 | 941577479852408.8 | 14.97386 | 886568150565213.4 | 14.94771 | 0.1033045 | 0.07730618
290 | 0.12 | 0.95999998 | 0.72000003 | 0.009 | 0 | 0 | 15 | 11 |  | 0 | Plotter-15 MTR | TR-EDB | F | 1000000000000000 | 100000000000 | 10000 | 786003085596622.8 | 14.89542 | 1000000000000000 | 15 | 941577479852408.8 | 14.97386 | 886568150565213.4 | 14.94771 | 0.09963337 | 0.0802008
290 | 0.2 | 0.75999999 | 0.72000003 | 0.004 | 0 | 0 | 15 | 11 |  | 0 | Plotter-15 MTR | TR-EDB | F | 1000000000000000 | 100000000000 | 10000 | 786003085596622.8 | 14.89542 | 1000000000000000 | 15 | 941577479852408.8 | 14.97386 | 886568150565213.4 | 14.94771 | 0.09948104 | 0.05853662
290 | 0.11 | 0.74000001 | 0.72000003 | 0.006 | 0 | 0 | 15 | 11 |  | 0 | Plotter-15 MTR | TR-EDB | F | 1000000000000000 | 100000000000 | 10000 | 786003085596622.8 | 14.89542 | 1000000000000000 | 15 | 941577479852408.8 | 14.97386 | 886568150565213.4 | 14.94771 | 0.09876104 | 0.06246597
290 | 0.20999999 | 0.75 | 0.73000002 | 0.02 | 0 | 0 | 15 | 11 |  | 0 | Plotter-15 MTR | TR-EDB | F | 1000000000000000 | 100000000000 | 10000 | 786003085596622.8 | 14.89542 | 1000000000000000 | 15 | 941577479852408.8 | 14.97386 | 886568150565213.4 | 14.94771 | 0.1041992 | 0.0796498
290 | 0.20999999 | 0.75 | 0.74000001 | 0.022 | 0 | 0 | 15 | 11 |  | 0 | Plotter-15 MTR | TR-EDB | F | 1000000000000000 | 100000000000 | 10000 | 786003085596622.8 | 14.89542 | 1000000000000000 | 15 | 941577479852408.8 | 14.97386 | 886568150565213.4 | 14.94771 | 0.1049735 | 0.08155681
290 | 0.2 | 0.75999999 | 0.75999999 | 0.005 | 0 | 0 | 15 | 11 |  | 0 | Plotter-15 MTR | TR-EDB | F | 1000000000000000 | 100000000000 | 10000 | 786003085596622.8 | 14.89542 | 1000000000000000 | 15 | 941577479852408.8 | 14.97386 | 886568150565213.4 | 14.94771 | 0.09993197 | 0.06184842
290 | 0.2 | 0.75999999 | 0.76999998 | 0.004 | 0 | 0 | 15 | 11 |  | 0 | Plotter-15 MTR | TR-EDB | F | 1000000000000000 | 100000000000 | 10000 | 786003085596622.8 | 14.89542 | 1000000000000000 | 15 | 941577479852408.8 | 14.97386 | 886568150565213.4 | 14.94771 | 0.09967082 | 0.05972761
290 | 0.08 | 0.17 | 0.91000003 | 0.014 | 0 | 0 | 15 | 11 |  | 0 | Plotter-15 MTR | TR-EDB | W | 1000000000000000 | 100000000000 | 10000 | 786003085596622.8 | 14.89542 | 1000000000000000 | 15 | 941577479852408.8 | 14.97386 | 886568150565213.4 | 14.94771 | 0.1286329 | 0.06977531
290 | 0.1 | 1.21000004 | 0.99000001 | 0.005 | 0 | 0 | 15 | 11 |  | 0 | Plotter-15 MTR | TR-EDB | F | 1000000000000000 | 100000000000 | 10000 | 786003085596622.8 | 14.89542 | 1000000000000000 | 15 | 941577479852408.8 | 14.97386 | 886568150565213.4 | 14.94771 | 0.09985431 | 0.1290256
290 | 0.04 | 0.94 | 1.09000003 | 0.01 | 0 | 0 | 15 | 11 |  | 0 | Plotter-15 MTR | TR-EDB | W | 1000000000000000 | 100000000000 | 10000 | 786003085596622.8 | 14.89542 | 1000000000000000 | 15 | 941577479852408.8 | 14.97386 | 886568150565213.4 | 14.94771 | 0.129165 | 0.0820399
290 | 0.08 | 0.98000002 | 1.13 | 0.018 | 0 | 0 | 15 | 11 |  | 0 | Plotter-15 MTR | TR-EDB | W | 1000000000000000 | 100000000000 | 10000 | 786003085596622.8 | 14.89542 | 1000000000000000 | 15 | 941577479852408.8 | 14.97386 | 886568150565213.4 | 14.94771 | 0.1384807 | 0.09862317
290 | 0.045 | 0.815 | 1.16999996 | 0.011 | 0 | 0 | 15 | 11 |  | 0 | Plotter-15 MTR | TR-EDB | W | 1000000000000000 | 100000000000 | 10000 | 786003085596622.8 | 14.89542 | 1000000000000000 | 15 | 941577479852408.8 | 14.97386 | 886568150565213.4 | 14.94771 | 0.1319903 | 0.07616324
290 | 0.021 | 0.86500001 | 1.17999995 | 0.01 | 0 | 0 | 15 | 11 |  | 0 | Plotter-15 MTR | TR-EDB | W | 1000000000000000 | 100000000000 | 10000 | 786003085596622.8 | 14.89542 | 1000000000000000 | 15 | 941577479852408.8 | 14.97386 | 886568150565213.4 | 14.94771 | 0.1311361 | 0.07763727
290 | 0.04 | 0.88999999 | 1.20000005 | 0.008 | 0 | 0 | 15 | 11 |  | 0 | Plotter-15 MTR | TR-EDB | W | 1000000000000000 | 100000000000 | 10000 | 786003085596622.8 | 14.89542 | 1000000000000000 | 15 | 941577479852408.8 | 14.97386 | 886568150565213.4 | 14.94771 | 0.1292964 | 0.07645738
290 | 0.13 | 0.56 | 1.21000004 | 0.008 | 0 | 0 | 15 | 11 |  | 0 | Plotter-15 MTR | TR-EDB | P | 1000000000000000 | 100000000000 | 10000 | 786003085596622.8 | 14.89542 | 1000000000000000 | 15 | 941577479852408.8 | 14.97386 | 886568150565213.4 | 14.94771 | 0.1435174 | 0.08025765
290 | 0.15000001 | 0.79000002 | 1.21000004 | 0.015 | 0 | 0 | 15 | 11 |  | 0 | Plotter-15 MTR | TR-EDB | W | 1000000000000000 | 100000000000 | 10000 | 786003085596622.8 | 14.89542 | 1000000000000000 | 15 | 941577479852408.8 | 14.97386 | 886568150565213.4 | 14.94771 | 0.1395249 | 0.08076212
290 | 0.03 | 0.57999998 | 1.22000003 | 0.008 | 0 | 0 | 15 | 11 |  | 0 | Plotter-15 MTR | TR-EDB | P | 1000000000000000 | 100000000000 | 10000 | 786003085596622.8 | 14.89542 | 1000000000000000 | 15 | 941577479852408.8 | 14.97386 | 886568150565213.4 | 14.94771 | 0.1428599 | 0.08052966
290 | 0.19 | 0.30000001 | 1.23000002 | 0.016 | 0 | 0 | 15 | 11 |  | 0 | Plotter-15 MTR | TR-EDB | P | 1000000000000000 | 100000000000 | 10000 | 786003085596622.8 | 14.89542 | 1000000000000000 | 15 | 941577479852408.8 | 14.97386 | 886568150565213.4 | 14.94771 | 0.1556463 | 0.0922056
290 | 0.19 | 0.69999999 | 1.23000002 | 0.016 | 0 | 0 | 15 | 11 |  | 0 | Plotter-15 MTR | TR-EDB | P | 1000000000000000 | 100000000000 | 10000 | 786003085596622.8 | 14.89542 | 1000000000000000 | 15 | 941577479852408.8 | 14.97386 | 886568150565213.4 | 14.94771 | 0.1557031 | 0.09381724
290 | 0.037 | 0.87 | 1.23000002 | 0.008 | 0 | 0 | 15 | 11 |  | 0 | Plotter-15 MTR | TR-EDB | W | 1000000000000000 | 100000000000 | 10000 | 786003085596622.8 | 14.89542 | 1000000000000000 | 15 | 941577479852408.8 | 14.97386 | 886568150565213.4 | 14.94771 | 0.1298773 | 0.07562186
290 | 0.18000001 | 0.69499999 | 1.24000001 | 0.016 | 0 | 0 | 15 | 11 |  | 0 | Plotter-15 MTR | TR-EDB | W | 1000000000000000 | 100000000000 | 10000 | 786003085596622.8 | 14.89542 | 1000000000000000 | 15 | 941577479852408.8 | 14.97386 | 886568150565213.4 | 14.94771 | 0.142598 | 0.07994502
290 | 0.39 | 0.70499998 | 1.24000001 | 0.01 | 0 | 0 | 15 | 11 |  | 0 | Plotter-15 MTR | TR-EDB | W | 1000000000000000 | 100000000000 | 10000 | 786003085596622.8 | 14.89542 | 1000000000000000 | 15 | 941577479852408.8 | 14.97386 | 886568150565213.4 | 14.94771 | 0.1386336 | 0.07296147
290 | 0.37 | 0.58999997 | 1.25 | 0.005 | 0 | 0 | 15 | 11 |  | 0 | Plotter-15 MTR | TR-EDB | W | 1000000000000000 | 100000000000 | 10000 | 786003085596622.8 | 14.89542 | 1000000000000000 | 15 | 941577479852408.8 | 14.97386 | 886568150565213.4 | 14.94771 | 0.1325562 | 0.06333297
290 | 0.12 | 0.56 | 1.25999999 | 0.011 | 0 | 0 | 15 | 11 |  | 0 | Plotter-15 MTR | TR-EDB | P | 1000000000000000 | 100000000000 | 10000 | 786003085596622.8 | 14.89542 | 1000000000000000 | 15 | 941577479852408.8 | 14.97386 | 886568150565213.4 | 14.94771 | 0.1488251 | 0.08640561
290 | 0.034 | 0.87583334 | 1.26666669 | 0.00866667 | 0 | 0 | 15 | 11 |  | 0 | Plotter-15 MTR | TR-EDB | W | 1000000000000000 | 100000000000 | 10000 | 786003085596622.8 | 14.89542 | 1000000000000000 | 15 | 941577479852408.8 | 14.97386 | 886568150565213.4 | 14.94771 | 0.1314958 | 0.0778662
290 | 0.1 | 0.74000001 | 1.26999998 | 0.018 | 0 | 0 | 15 | 11 |  | 0 | Plotter-15 MTR | TR-EDB | P | 1000000000000000 | 100000000000 | 10000 | 786003085596622.8 | 14.89542 | 1000000000000000 | 15 | 941577479852408.8 | 14.97386 | 886568150565213.4 | 14.94771 | 0.1592055 | 0.09800657
290 | 0.1 | 0.61000001 | 1.27999997 | 0.009 | 0 | 0 | 15 | 11 |  | 0 | Plotter-15 MTR | TR-EDB | P | 1000000000000000 | 100000000000 | 10000 | 786003085596622.8 | 14.89542 | 1000000000000000 | 15 | 941577479852408.8 | 14.97386 | 886568150565213.4 | 14.94771 | 0.1461801 | 0.08372097
290 | 0.02 | 1.13999999 | 1.27999997 | 0.007 | 0 | 0 | 15 | 11 |  | 0 | Plotter-15 MTR | TR-EDB | W | 1000000000000000 | 100000000000 | 10000 | 786003085596622.8 | 14.89542 | 1000000000000000 | 15 | 941577479852408.8 | 14.97386 | 886568150565213.4 | 14.94771 | 0.1295385 | 0.1151675
290 | 0.04 | 0.73000002 | 1.28999996 | 0.007 | 0 | 0 | 15 | 11 |  | 0 | Plotter-15 MTR | TR-EDB | F | 1000000000000000 | 100000000000 | 10000 | 786003085596622.8 | 14.89542 | 1000000000000000 | 15 | 941577479852408.8 | 14.97386 | 886568150565213.4 | 14.94771 | 0.1043639 | 0.07633861
290 | 0.02 | 0.69999999 | 1.28999996 | 0.009 | 0 | 0 | 15 | 11 |  | 0 | Plotter-15 MTR | TR-EDB | P | 1000000000000000 | 100000000000 | 10000 | 786003085596622.8 | 14.89542 | 1000000000000000 | 15 | 941577479852408.8 | 14.97386 | 886568150565213.4 | 14.94771 | 0.1459467 | 0.08492159
290 | 0.06 | 0.69 | 1.28999996 | 0.012 | 0 | 0 | 15 | 11 |  | 0 | Plotter-15 MTR | TR-EDB | P | 1000000000000000 | 100000000000 | 10000 | 786003085596622.8 | 14.89542 | 1000000000000000 | 15 | 941577479852408.8 | 14.97386 | 886568150565213.4 | 14.94771 | 0.1505089 | 0.0896611
290 | 0.061 | 0.70999998 | 1.28999996 | 0.02 | 0 | 0 | 15 | 11 |  | 0 | Plotter-15 MTR | TR-EDB | P | 1000000000000000 | 100000000000 | 10000 | 786003085596622.8 | 14.89542 | 1000000000000000 | 15 | 941577479852408.8 | 14.97386 | 886568150565213.4 | 14.94771 | 0.1626746 | 0.09980967
290 | 0.36433333 | 0.59133335 | 1.29 | 0.00533333 | 0 | 0 | 15 | 11 |  | 0 | Plotter-15 MTR | TR-EDB | W | 1000000000000000 | 100000000000 | 10000 | 786003085596622.8 | 14.89542 | 1000000000000000 | 15 | 941577479852408.8 | 14.97386 | 886568150565213.4 | 14.94771 | 0.1335324 | 0.06468076
290 | 0.02 | 0.69 | 1.29999995 | 0.02 | 0 | 0 | 15 | 11 |  | 0 | Plotter-15 MTR | TR-EDB | P | 1000000000000000 | 100000000000 | 10000 | 786003085596622.8 | 14.89542 | 1000000000000000 | 15 | 941577479852408.8 | 14.97386 | 886568150565213.4 | 14.94771 | 0.1632602 | 0.09962743
290 | 0.022 | 0.69 | 1.29999995 | 0.019 | 0 | 0 | 15 | 11 |  | 0 | Plotter-15 MTR | TR-EDB | P | 1000000000000000 | 100000000000 | 10000 | 786003085596622.8 | 14.89542 | 1000000000000000 | 15 | 941577479852408.8 | 14.97386 | 886568150565213.4 | 14.94771 | 0.1617102 | 0.09858704
290 | 0.096 | 0.69 | 1.29999995 | 0.008 | 0 | 0 | 15 | 11 |  | 0 | Plotter-15 MTR | TR-EDB | P | 1000000000000000 | 100000000000 | 10000 | 786003085596622.8 | 14.89542 | 1000000000000000 | 15 | 941577479852408.8 | 14.97386 | 886568150565213.4 | 14.94771 | 0.1450806 | 0.08305569
290 | 0.059 | 0.69999999 | 1.29999995 | 0.014 | 0 | 0 | 15 | 11 |  | 0 | Plotter-15 MTR | TR-EDB | P | 1000000000000000 | 100000000000 | 10000 | 786003085596622.8 | 14.89542 | 1000000000000000 | 15 | 941577479852408.8 | 14.97386 | 886568150565213.4 | 14.94771 | 0.1539603 | 0.09285631
290 | 0.02 | 0.69 | 1.30999994 | 0.009 | 0 | 0 | 15 | 11 |  | 0 | Plotter-15 MTR | TR-EDB | P | 1000000000000000 | 100000000000 | 10000 | 786003085596622.8 | 14.89542 | 1000000000000000 | 15 | 941577479852408.8 | 14.97386 | 886568150565213.4 | 14.94771 | 0.1464768 | 0.08514688
290 | 0.14 | 0.62 | 1.30999994 | 0.009 | 0 | 0 | 15 | 11 |  | 0 | Plotter-15 MTR | TR-EDB | P | 1000000000000000 | 100000000000 | 10000 | 786003085596622.8 | 14.89542 | 1000000000000000 | 15 | 941577479852408.8 | 14.97386 | 886568150565213.4 | 14.94771 | 0.1474897 | 0.08437262
290 | 0.002 | 0.69999999 | 1.30999994 | 0.003 | 0 | 0 | 15 | 11 |  | 0 | Plotter-15 MTR | TR-EDB | P | 1000000000000000 | 100000000000 | 10000 | 786003085596622.8 | 14.89542 | 1000000000000000 | 15 | 941577479852408.8 | 14.97386 | 886568150565213.4 | 14.94771 | 0.1369992 | 0.07017424
290 | 0.30000001 | 0.69999999 | 1.30999994 | 0.003 | 0 | 0 | 15 | 11 |  | 0 | Plotter-15 MTR | TR-EDB | P | 1000000000000000 | 100000000000 | 10000 | 786003085596622.8 | 14.89542 | 1000000000000000 | 15 | 941577479852408.8 | 14.97386 | 886568150565213.4 | 14.94771 | 0.1409496 | 0.07017424
290 | 0.33000001 | 0.25 | 1.30999994 | 0.02 | 0 | 0 | 15 | 11 |  | 0 | Plotter-15 MTR | TR-EDB | P | 1000000000000000 | 100000000000 | 10000 | 786003085596622.8 | 14.89542 | 1000000000000000 | 15 | 941577479852408.8 | 14.97386 | 886568150565213.4 | 14.94771 | 0.1677829 | 0.09833349
290 | 0.33000001 | 0.70999998 | 1.30999994 | 0.02 | 0 | 0 | 15 | 11 |  | 0 | Plotter-15 MTR | TR-EDB | P | 1000000000000000 | 100000000000 | 10000 | 786003085596622.8 | 14.89542 | 1000000000000000 | 15 | 941577479852408.8 | 14.97386 | 886568150565213.4 | 14.94771 | 0.1680067 | 0.1002714
290 | 0.05 | 0.95999998 | 1.30999994 | 0.017 | 0 | 0 | 15 | 11 |  | 0 | Plotter-15 MTR | TR-EDB | W | 1000000000000000 | 100000000000 | 10000 | 786003085596622.8 | 14.89542 | 1000000000000000 | 15 | 941577479852408.8 | 14.97386 | 886568150565213.4 | 14.94771 | 0.1444357 | 0.0989765
290 | 0.40599999 | 0.614 | 1.30999999 | 0.0128 | 0 | 0 | 15 | 11 |  | 0 | Plotter-15 MTR | TR-EDB | W | 1000000000000000 | 100000000000 | 10000 | 786003085596622.8 | 14.89542 | 1000000000000000 | 15 | 941577479852408.8 | 14.97386 | 886568150565213.4 | 14.94771 | 0.1446265 | 0.07689314
290 | 0.06 | 0.75 | 1.31 | 0.009 | 0 | 0 | 15 | 11 |  | 0 | Plotter-15 MTR | TR-EDB | F | 1000000000000000 | 100000000000 | 10000 | 786003085596622.8 | 14.89542 | 1000000000000000 | 15 | 941577479852408.8 | 14.97386 | 886568150565213.4 | 14.94771 | 0.1069722 | 0.08093953
290 | 0.06 | 0.55500001 | 1.31 | 0.0165 | 0 | 0 | 15 | 11 |  | 0 | Plotter-15 MTR | TR-EDB | W | 1000000000000000 | 100000000000 | 10000 | 786003085596622.8 | 14.89542 | 1000000000000000 | 15 | 941577479852408.8 | 14.97386 | 886568150565213.4 | 14.94771 | 0.1437188 | 0.08065246
290 | 0.098 | 0.69 | 1.32000005 | 0.009 | 0 | 0 | 15 | 11 |  | 0 | Plotter-15 MTR | TR-EDB | P | 1000000000000000 | 100000000000 | 10000 | 786003085596622.8 | 14.89542 | 1000000000000000 | 15 | 941577479852408.8 | 14.97386 | 886568150565213.4 | 14.94771 | 0.1472085 | 0.08534135
290 | 0.06 | 0.69999999 | 1.32000005 | 0.015 | 0 | 0 | 15 | 11 |  | 0 | Plotter-15 MTR | TR-EDB | P | 1000000000000000 | 100000000000 | 10000 | 786003085596622.8 | 14.89542 | 1000000000000000 | 15 | 941577479852408.8 | 14.97386 | 886568150565213.4 | 14.94771 | 0.1564038 | 0.09458531
290 | 0.102 | 0.69999999 | 1.33000004 | 0.02 | 0 | 0 | 15 | 11 |  | 0 | Plotter-15 MTR | TR-EDB | P | 1000000000000000 | 100000000000 | 10000 | 786003085596622.8 | 14.89542 | 1000000000000000 | 15 | 941577479852408.8 | 14.97386 | 886568150565213.4 | 14.94771 | 0.1657223 | 0.1005091
290 | 0.08 | 0.69 | 1.33000004 | 0.015 | 0 | 0 | 15 | 11 |  | 0 | Plotter-15 MTR | TR-EDB | P | 1000000000000000 | 100000000000 | 10000 | 786003085596622.8 | 14.89542 | 1000000000000000 | 15 | 941577479852408.8 | 14.97386 | 886568150565213.4 | 14.94771 | 0.1571794 | 0.09461351
290 | 0.29388235 | 0.65625001 | 1.33750001 | 0.0135 | 0 | 0 | 15 | 11 |  | 0 | Plotter-15 MTR | TR-EDB | W | 1000000000000000 | 100000000000 | 10000 | 786003085596622.8 | 14.89542 | 1000000000000000 | 15 | 941577479852408.8 | 14.97386 | 886568150565213.4 | 14.94771 | 0.146351 | 0.07854075
290 | 0.063 | 0.69749999 | 1.34000003 | 0.009 | 0 | 0 | 15 | 11 |  | 0 | Plotter-15 MTR | TR-EDB | F | 1000000000000000 | 100000000000 | 10000 | 786003085596622.8 | 14.89542 | 1000000000000000 | 15 | 941577479852408.8 | 14.97386 | 886568150565213.4 | 14.94771 | 0.1075694 | 0.08036709
290 | 0.094 | 0.066 | 1.34000003 | 0.017 | 0 | 0 | 15 | 11 |  | 0 | Plotter-15 MTR | TR-EDB | W | 1000000000000000 | 100000000000 | 10000 | 786003085596622.8 | 14.89542 | 1000000000000000 | 15 | 941577479852408.8 | 14.97386 | 886568150565213.4 | 14.94771 | 0.1464904 | 0.08149686
290 | 0.22 | 0.63 | 1.34000003 | 0.014 | 0 | 0 | 15 | 11 |  | 0 | Plotter-15 MTR | TR-EDB | P | 1000000000000000 | 100000000000 | 10000 | 786003085596622.8 | 14.89542 | 1000000000000000 | 15 | 941577479852408.8 | 14.97386 | 886568150565213.4 | 14.94771 | 0.1579711 | 0.09275386
290 | 0.06 | 0.75999999 | 1.35000002 | 0.009 | 0 | 0 | 15 | 11 |  | 0 | Plotter-15 MTR | TR-EDB | F | 1000000000000000 | 100000000000 | 10000 | 786003085596622.8 | 14.89542 | 1000000000000000 | 15 | 941577479852408.8 | 14.97386 | 886568150565213.4 | 14.94771 | 0.1077729 | 0.08196132
290 | 0.028 | 1.11500001 | 1.35000002 | 0.018 | 0 | 0 | 15 | 11 |  | 0 | Plotter-15 MTR | TR-EDB | W | 1000000000000000 | 100000000000 | 10000 | 786003085596622.8 | 14.89542 | 1000000000000000 | 15 | 941577479852408.8 | 14.97386 | 886568150565213.4 | 14.94771 | 0.1478601 | 0.1335235
290 | 0.167 | 1.12 | 1.35000002 | 0.019 | 0 | 0 | 15 | 11 |  | 0 | Plotter-15 MTR | TR-EDB | W | 1000000000000000 | 100000000000 | 10000 | 786003085596622.8 | 14.89542 | 1000000000000000 | 15 | 941577479852408.8 | 14.97386 | 886568150565213.4 | 14.94771 | 0.1513163 | 0.1364445
290 | 0.04333333 | 0.76666665 | 1.355 | 0.00733333 | 0 | 0 | 15 | 11 |  | 0 | Plotter-15 MTR | TR-EDB | F | 1000000000000000 | 100000000000 | 10000 | 786003085596622.8 | 14.89542 | 1000000000000000 | 15 | 941577479852408.8 | 14.97386 | 886568150565213.4 | 14.94771 | 0.1057855 | 0.07911068
290 | 0.40866666 | 0.591 | 1.36000001 | 0.006 | 0 | 0 | 15 | 11 |  | 0 | Plotter-15 MTR | TR-EDB | W | 1000000000000000 | 100000000000 | 10000 | 786003085596622.8 | 14.89542 | 1000000000000000 | 15 | 941577479852408.8 | 14.97386 | 886568150565213.4 | 14.94771 | 0.1356076 | 0.0671318
290 | 0.23999999 | 0.60000002 | 1.36000001 | 0.008 | 0 | 0 | 15 | 11 |  | 0 | Plotter-15 MTR | TR-EDB | W | 1000000000000000 | 100000000000 | 10000 | 786003085596622.8 | 14.89542 | 1000000000000000 | 15 | 941577479852408.8 | 14.97386 | 886568150565213.4 | 14.94771 | 0.1366234 | 0.07087855
290 | 0.108 | 0.755 | 1.36000001 | 0.017 | 0 | 0 | 15 | 11 |  | 0 | Plotter-15 MTR | TR-EDB | W | 1000000000000000 | 100000000000 | 10000 | 786003085596622.8 | 14.89542 | 1000000000000000 | 15 | 941577479852408.8 | 14.97386 | 886568150565213.4 | 14.94771 | 0.1478405 | 0.08455905
290 | 0.08 | 0.75999999 | 1.36000001 | 0.012 | 0 | 0 | 15 | 11 |  | 0 | Plotter-15 MTR | TR-EDB | W | 1000000000000000 | 100000000000 | 10000 | 786003085596622.8 | 14.89542 | 1000000000000000 | 15 | 941577479852408.8 | 14.97386 | 886568150565213.4 | 14.94771 | 0.1393345 | 0.07899046
290 | 0.06054545 | 0.7268182 | 1.36545455 | 0.00763636 | 0 | 0 | 15 | 11 |  | 0 | Plotter-15 MTR | TR-EDB | F | 1000000000000000 | 100000000000 | 10000 | 786003085596622.8 | 14.89542 | 1000000000000000 | 15 | 941577479852408.8 | 14.97386 | 886568150565213.4 | 14.94771 | 0.1063491 | 0.07886472
290 | 0.43000001 | 0.58999997 | 1.37 | 0.007 | 0 | 0 | 15 | 11 |  | 0 | Plotter-15 MTR | TR-EDB | W | 1000000000000000 | 100000000000 | 10000 | 786003085596622.8 | 14.89542 | 1000000000000000 | 15 | 941577479852408.8 | 14.97386 | 886568150565213.4 | 14.94771 | 0.137382 | 0.06922304
290 | 0.024 | 0.073 | 1.37 | 0.017 | 0 | 0 | 15 | 11 |  | 0 | Plotter-15 MTR | TR-EDB | W | 1000000000000000 | 100000000000 | 10000 | 786003085596622.8 | 14.89542 | 1000000000000000 | 15 | 941577479852408.8 | 14.97386 | 886568150565213.4 | 14.94771 | 0.1472869 | 0.08204
290 | 0.22266667 | 0.594 | 1.37666667 | 0.008 | 0 | 0 | 15 | 11 |  | 0 | Plotter-15 MTR | TR-EDB | W | 1000000000000000 | 100000000000 | 10000 | 786003085596622.8 | 14.89542 | 1000000000000000 | 15 | 941577479852408.8 | 14.97386 | 886568150565213.4 | 14.94771 | 0.136505 | 0.07111053
290 | 0.007 | 0.72500002 | 1.38 | 0.008 | 0 | 0 | 15 | 11 |  | 0 | Plotter-15 MTR | TR-EDB | P | 1000000000000000 | 100000000000 | 10000 | 786003085596622.8 | 14.89542 | 1000000000000000 | 15 | 941577479852408.8 | 14.97386 | 886568150565213.4 | 14.94771 | 0.1466312 | 0.08522333
290 | 0.16 | 0.64999998 | 1.38 | 0.013 | 0 | 0 | 15 | 11 |  | 0 | Plotter-15 MTR | TR-EDB | W | 1000000000000000 | 100000000000 | 10000 | 786003085596622.8 | 14.89542 | 1000000000000000 | 15 | 941577479852408.8 | 14.97386 | 886568150565213.4 | 14.94771 | 0.1432784 | 0.07862443
290 | 0.36000001 | 0.77999997 | 1.38 | 0.015 | 0 | 0 | 15 | 11 |  | 0 | Plotter-15 MTR | TR-EDB | W | 1000000000000000 | 100000000000 | 10000 | 786003085596622.8 | 14.89542 | 1000000000000000 | 15 | 941577479852408.8 | 14.97386 | 886568150565213.4 | 14.94771 | 0.1505719 | 0.08362704
290 | 0.2744 | 0.63625 | 1.38499999 | 0.01275 | 0 | 0 | 15 | 11 |  | 0 | Plotter-15 MTR | TR-EDB | W | 1000000000000000 | 100000000000 | 10000 | 786003085596622.8 | 14.89542 | 1000000000000000 | 15 | 941577479852408.8 | 14.97386 | 886568150565213.4 | 14.94771 | 0.1462298 | 0.07828533
290 | 0.16 | 0.56 | 1.39999998 | 0.011 | 0 | 0 | 15 | 11 |  | 0 | Plotter-15 MTR | TR-EDB | F | 1000000000000000 | 100000000000 | 10000 | 786003085596622.8 | 14.89542 | 1000000000000000 | 15 | 941577479852408.8 | 14.97386 | 886568150565213.4 | 14.94771 | 0.1128618 | 0.08348272
290 | 0.2 | 0.63 | 1.39999998 | 0.017 | 0 | 0 | 15 | 11 |  | 0 | Plotter-15 MTR | TR-EDB | P | 1000000000000000 | 100000000000 | 10000 | 786003085596622.8 | 14.89542 | 1000000000000000 | 15 | 941577479852408.8 | 14.97386 | 886568150565213.4 | 14.94771 | 0.165915 | 0.09773703
290 | 0.12 | 0.46000001 | 1.40999997 | 0.008 | 0 | 0 | 15 | 11 |  | 0 | Plotter-15 MTR | TR-EDB | P | 1000000000000000 | 100000000000 | 10000 | 786003085596622.8 | 14.89542 | 1000000000000000 | 15 | 941577479852408.8 | 14.97386 | 886568150565213.4 | 14.94771 | 0.148152 | 0.08384718
290 | 0.027 | 0.685 | 1.41999996 | 0.019 | 0 | 0 | 15 | 11 |  | 0 | Plotter-15 MTR | TR-EDB | W | 1000000000000000 | 100000000000 | 10000 | 786003085596622.8 | 14.89542 | 1000000000000000 | 15 | 941577479852408.8 | 14.97386 | 886568150565213.4 | 14.94771 | 0.1533073 | 0.08606377
290 | 0.112 | 1.23500001 | 1.41999996 | 0.017 | 0 | 0 | 15 | 11 |  | 0 | Plotter-15 MTR | TR-EDB | W | 1000000000000000 | 100000000000 | 10000 | 786003085596622.8 | 14.89542 | 1000000000000000 | 15 | 941577479852408.8 | 14.97386 | 886568150565213.4 | 14.94771 | 0.1506974 | 0.1751301
290 | 0.05 | 0.75 | 1.42999995 | 0.008 | 0 | 0 | 15 | 11 |  | 0 | Plotter-15 MTR | TR-EDB | F | 1000000000000000 | 100000000000 | 10000 | 786003085596622.8 | 14.89542 | 1000000000000000 | 15 | 941577479852408.8 | 14.97386 | 886568150565213.4 | 14.94771 | 0.1080493 | 0.08124173
290 | 0.112 | 1.85000002 | 1.42999995 | 0.017 | 0 | 0 | 15 | 11 |  | 0 | Plotter-15 MTR | TR-EDB | W | 1000000000000000 | 100000000000 | 10000 | 786003085596622.8 | 14.89542 | 1000000000000000 | 15 | 941577479852408.8 | 14.97386 | 886568150565213.4 | 14.94771 | 0.1508881 | 0.6350253
290 | 0.0205 | 0.64500001 | 1.44 | 0.009 | 0 | 0 | 15 | 11 |  | 0 | Plotter-15 MTR | TR-EDB | P | 1000000000000000 | 100000000000 | 10000 | 786003085596622.8 | 14.89542 | 1000000000000000 | 15 | 941577479852408.8 | 14.97386 | 886568150565213.4 | 14.94771 | 0.1502196 | 0.08701719
290 | 0.265 | 0.58999999 | 1.44000002 | 0.01133333 | 0 | 0 | 15 | 11 |  | 0 | Plotter-15 MTR | TR-EDB | W | 1000000000000000 | 100000000000 | 10000 | 786003085596622.8 | 14.89542 | 1000000000000000 | 15 | 941577479852408.8 | 14.97386 | 886568150565213.4 | 14.94771 | 0.1454484 | 0.0770943
290 | 0.04 | 0.65000001 | 1.44499999 | 0.008 | 0 | 0 | 15 | 11 |  | 0 | Plotter-15 MTR | TR-EDB | P | 1000000000000000 | 100000000000 | 10000 | 786003085596622.8 | 14.89542 | 1000000000000000 | 15 | 941577479852408.8 | 14.97386 | 886568150565213.4 | 14.94771 | 0.1483614 | 0.08521396
290 | 0.13 | 0.55000001 | 1.45000005 | 0.006 | 0 | 0 | 15 | 11 |  | 0 | Plotter-15 MTR | TR-EDB | P | 1000000000000000 | 100000000000 | 10000 | 786003085596622.8 | 14.89542 | 1000000000000000 | 15 | 941577479852408.8 | 14.97386 | 886568150565213.4 | 14.94771 | 0.1453106 | 0.08027116
290 | 0.34999999 | 0.56999999 | 1.45000005 | 0.02 | 0 | 0 | 15 | 11 |  | 0 | Plotter-15 MTR | TR-EDB | W | 1000000000000000 | 100000000000 | 10000 | 786003085596622.8 | 14.89542 | 1000000000000000 | 15 | 941577479852408.8 | 14.97386 | 886568150565213.4 | 14.94771 | 0.1633185 | 0.08652628
290 | 0.08 | 1.70000005 | 1.45000005 | 0.011 | 0 | 0 | 15 | 11 |  | 0 | Plotter-15 MTR | TR-EDB | W | 1000000000000000 | 100000000000 | 10000 | 786003085596622.8 | 14.89542 | 1000000000000000 | 15 | 941577479852408.8 | 14.97386 | 886568150565213.4 | 14.94771 | 0.140541 | 0.4420136
290 | 0.035 | 0.93000001 | 1.45000005 | 0.013 | 0 | 0 | 15 | 11 |  | 0 | Plotter-15 MTR | TR-EDB | W | 1000000000000000 | 100000000000 | 10000 | 786003085596622.8 | 14.89542 | 1000000000000000 | 15 | 941577479852408.8 | 14.97386 | 886568150565213.4 | 14.94771 | 0.1440136 | 0.09295432
290 | 0.08 | 1.70000005 | 1.45000005 | 0.011 | 0 | 0 | 15 | 11 |  | 0 | Plotter-15 MTR | TR-EDB | W | 1000000000000000 | 100000000000 | 10000 | 786003085596622.8 | 14.89542 | 1000000000000000 | 15 | 941577479852408.8 | 14.97386 | 886568150565213.4 | 14.94771 | 0.140541 | 0.4420136
290 | 0.215 | 0.59733333 | 1.45333334 | 0.01533333 | 0 | 0 | 15 | 11 |  | 0 | Plotter-15 MTR | TR-EDB | W | 1000000000000000 | 100000000000 | 10000 | 786003085596622.8 | 14.89542 | 1000000000000000 | 15 | 941577479852408.8 | 14.97386 | 886568150565213.4 | 14.94771 | 0.15189 | 0.08215283
290 | 0.068 | 1.42999995 | 1.46000004 | 0.01 | 0 | 0 | 15 | 11 |  | 0 | Plotter-15 MTR | TR-EDB | P | 1000000000000000 | 100000000000 | 10000 | 786003085596622.8 | 14.89542 | 1000000000000000 | 15 | 941577479852408.8 | 14.97386 | 886568150565213.4 | 14.94771 | 0.1529066 | 0.291352
290 | 0.03 | 0.14 | 1.46000004 | 0.012 | 0 | 0 | 15 | 11 |  | 0 | Plotter-15 MTR | TR-EDB | W | 1000000000000000 | 100000000000 | 10000 | 786003085596622.8 | 14.89542 | 1000000000000000 | 15 | 941577479852408.8 | 14.97386 | 886568150565213.4 | 14.94771 | 0.1425495 | 0.07797363
290 | 0.02 | 1.07000005 | 1.46000004 | 0.015 | 0 | 0 | 15 | 11 |  | 0 | Plotter-15 MTR | TR-EDB | W | 1000000000000000 | 100000000000 | 10000 | 786003085596622.8 | 14.89542 | 1000000000000000 | 15 | 941577479852408.8 | 14.97386 | 886568150565213.4 | 14.94771 | 0.148172 | 0.1201726
290 | 0.05 | 0.93000001 | 1.46000004 | 0.015 | 0 | 0 | 15 | 11 |  | 0 | Plotter-15 MTR | TR-EDB | W | 1000000000000000 | 100000000000 | 10000 | 786003085596622.8 | 14.89542 | 1000000000000000 | 15 | 941577479852408.8 | 14.97386 | 886568150565213.4 | 14.94771 | 0.148172 | 0.09585718
290 | 0.03 | 0.14 | 1.46000004 | 0.012 | 0 | 0 | 15 | 11 |  | 0 | Plotter-15 MTR | TR-EDB | W | 1000000000000000 | 100000000000 | 10000 | 786003085596622.8 | 14.89542 | 1000000000000000 | 15 | 941577479852408.8 | 14.97386 | 886568150565213.4 | 14.94771 | 0.1425495 | 0.07797363
290 | 0.02 | 1.07000005 | 1.46000004 | 0.015 | 0 | 0 | 15 | 11 |  | 0 | Plotter-15 MTR | TR-EDB | W | 1000000000000000 | 100000000000 | 10000 | 786003085596622.8 | 14.89542 | 1000000000000000 | 15 | 941577479852408.8 | 14.97386 | 886568150565213.4 | 14.94771 | 0.148172 | 0.1201726
290 | 0.255 | 0.37499999 | 1.46999997 | 0.013 | 0 | 0 | 15 | 11 |  | 0 | Plotter-15 MTR | TR-EDB | W | 1000000000000000 | 100000000000 | 10000 | 786003085596622.8 | 14.89542 | 1000000000000000 | 15 | 941577479852408.8 | 14.97386 | 886568150565213.4 | 14.94771 | 0.1493099 | 0.07939356
290 | 0.069 | 0.92500001 | 1.47000003 | 0.01 | 0 | 0 | 15 | 11 |  | 0 | Plotter-15 MTR | TR-EDB | P | 1000000000000000 | 100000000000 | 10000 | 786003085596622.8 | 14.89542 | 1000000000000000 | 15 | 941577479852408.8 | 14.97386 | 886568150565213.4 | 14.94771 | 0.1532577 | 0.1035323
290 | 0.17 | 0.63 | 1.48000002 | 0.015 | 0 | 0 | 15 | 11 |  | 0 | Plotter-15 MTR | TR-EDB | F | 1000000000000000 | 100000000000 | 10000 | 786003085596622.8 | 14.89542 | 1000000000000000 | 15 | 941577479852408.8 | 14.97386 | 886568150565213.4 | 14.94771 | 0.1214882 | 0.09070465
290 | 0.05 | 0.93000001 | 1.48000002 | 0.015 | 0 | 0 | 15 | 11 |  | 0 | Plotter-15 MTR | TR-EDB | W | 1000000000000000 | 100000000000 | 10000 | 786003085596622.8 | 14.89542 | 1000000000000000 | 15 | 941577479852408.8 | 14.97386 | 886568150565213.4 | 14.94771 | 0.1491328 | 0.09624924
290 | 0.28333333 | 0.63 | 1.48333335 | 0.01966667 | 0 | 0 | 15 | 11 |  | 0 | Plotter-15 MTR | TR-EDB | W | 1000000000000000 | 100000000000 | 10000 | 786003085596622.8 | 14.89542 | 1000000000000000 | 15 | 941577479852408.8 | 14.97386 | 886568150565213.4 | 14.94771 | 0.164069 | 0.08717463
290 | 0.28333333 | 0.63 | 1.48333335 | 0.01966667 | 0 | 0 | 15 | 11 |  | 0 | Plotter-15 MTR | TR-EDB | W | 1000000000000000 | 100000000000 | 10000 | 786003085596622.8 | 14.89542 | 1000000000000000 | 15 | 941577479852408.8 | 14.97386 | 886568150565213.4 | 14.94771 | 0.164069 | 0.08717463
290 | 0.28333333 | 0.63 | 1.48333335 | 0.01966667 | 0 | 0 | 15 | 11 |  | 0 | Plotter-15 MTR | TR-EDB | W | 1000000000000000 | 100000000000 | 10000 | 786003085596622.8 | 14.89542 | 1000000000000000 | 15 | 941577479852408.8 | 14.97386 | 886568150565213.4 | 14.94771 | 0.164069 | 0.08717463
290 | 0.097 | 0.55000001 | 1.49000001 | 0.02 | 0 | 0 | 15 | 11 |  | 0 | Plotter-15 MTR | TR-EDB | W | 1000000000000000 | 100000000000 | 10000 | 786003085596622.8 | 14.89542 | 1000000000000000 | 15 | 941577479852408.8 | 14.97386 | 886568150565213.4 | 14.94771 | 0.1604058 | 0.08716571
290 | 0.116 | 0.47999999 | 1.5 | 0.02 | 0 | 0 | 15 | 11 |  | 0 | Plotter-15 MTR | TR-EDB | W | 1000000000000000 | 100000000000 | 10000 | 786003085596622.8 | 14.89542 | 1000000000000000 | 15 | 941577479852408.8 | 14.97386 | 886568150565213.4 | 14.94771 | 0.1614126 | 0.08720568
290 | 0.04 | 0.79000002 | 1.5 | 0.012 | 0 | 0 | 15 | 11 |  | 0 | Plotter-15 MTR | TR-EDB | W | 1000000000000000 | 100000000000 | 10000 | 786003085596622.8 | 14.89542 | 1000000000000000 | 15 | 941577479852408.8 | 14.97386 | 886568150565213.4 | 14.94771 | 0.1441022 | 0.08238136
290 | 0.28999999 | 0.62 | 1.5 | 0.02 | 0 | 0 | 15 | 11 |  | 0 | Plotter-15 MTR | TR-EDB | W | 1000000000000000 | 100000000000 | 10000 | 786003085596622.8 | 14.89542 | 1000000000000000 | 15 | 941577479852408.8 | 14.97386 | 886568150565213.4 | 14.94771 | 0.1660766 | 0.08768956
290 | 0.20999999 | 0.53733333 | 1.50999999 | 0.01633333 | 0 | 0 | 15 | 11 |  | 0 | Plotter-15 MTR | TR-EDB | W | 1000000000000000 | 100000000000 | 10000 | 786003085596622.8 | 14.89542 | 1000000000000000 | 15 | 941577479852408.8 | 14.97386 | 886568150565213.4 | 14.94771 | 0.1566359 | 0.08394233
290 | 0.23 | 1.58000004 | 1.53999996 | 0.009 | 0 | 0 | 15 | 11 |  | 0 | Plotter-15 MTR | TR-EDB | W | 1000000000000000 | 100000000000 | 10000 | 786003085596622.8 | 14.89542 | 1000000000000000 | 15 | 941577479852408.8 | 14.97386 | 886568150565213.4 | 14.94771 | 0.1415579 | 0.3404445
290 | 0.33166667 | 0.80666665 | 1.54166663 | 0.01166667 | 0 | 0 | 15 | 11 |  | 0 | Plotter-15 MTR | TR-EDB | W | 1000000000000000 | 100000000000 | 10000 | 786003085596622.8 | 14.89542 | 1000000000000000 | 15 | 941577479852408.8 | 14.97386 | 886568150565213.4 | 14.94771 | 0.1509973 | 0.08330683
290 | 0.18000001 | 0.55000001 | 1.54999995 | 0.019 | 0 | 0 | 15 | 11 |  | 0 | Plotter-15 MTR | TR-EDB | W | 1000000000000000 | 100000000000 | 10000 | 786003085596622.8 | 14.89542 | 1000000000000000 | 15 | 941577479852408.8 | 14.97386 | 886568150565213.4 | 14.94771 | 0.1639461 | 0.08728311
290 | 0.34999999 | 0.62 | 1.55999994 | 0.013 | 0 | 0 | 15 | 11 |  | 0 | Plotter-15 MTR | TR-EDB | W | 1000000000000000 | 100000000000 | 10000 | 786003085596622.8 | 14.89542 | 1000000000000000 | 15 | 941577479852408.8 | 14.97386 | 886568150565213.4 | 14.94771 | 0.154969 | 0.08132049
290 | 0.23999999 | 0.63999999 | 1.57000005 | 0.007 | 0 | 0 | 15 | 11 |  | 0 | Plotter-15 MTR | TR-EDB | W | 1000000000000000 | 100000000000 | 10000 | 786003085596622.8 | 14.89542 | 1000000000000000 | 15 | 941577479852408.8 | 14.97386 | 886568150565213.4 | 14.94771 | 0.1397192 | 0.07240531
290 | 0.028 | 0.47 | 1.57000005 | 0.02 | 0 | 0 | 15 | 11 |  | 0 | Plotter-15 MTR | TR-EDB | W | 1000000000000000 | 100000000000 | 10000 | 786003085596622.8 | 14.89542 | 1000000000000000 | 15 | 941577479852408.8 | 14.97386 | 886568150565213.4 | 14.94771 | 0.1649092 | 0.08839687
290 | 0.34999999 | 0.66000003 | 1.58999999 | 0.01433333 | 0 | 0 | 15 | 11 |  | 0 | Plotter-15 MTR | TR-EDB | W | 1000000000000000 | 100000000000 | 10000 | 786003085596622.8 | 14.89542 | 1000000000000000 | 15 | 941577479852408.8 | 14.97386 | 886568150565213.4 | 14.94771 | 0.1594328 | 0.08376365
290 | 0.34999999 | 0.69 | 1.60000002 | 0.016 | 0 | 0 | 15 | 11 |  | 0 | Plotter-15 MTR | TR-EDB | W | 1000000000000000 | 100000000000 | 10000 | 786003085596622.8 | 14.89542 | 1000000000000000 | 15 | 941577479852408.8 | 14.97386 | 886568150565213.4 | 14.94771 | 0.1638717 | 0.08621543
290 | 0.31 | 0.69 | 1.62 | 0.017 | 0 | 0 | 15 | 11 |  | 0 | Plotter-15 MTR | TR-EDB | W | 1000000000000000 | 100000000000 | 10000 | 786003085596622.8 | 14.89542 | 1000000000000000 | 15 | 941577479852408.8 | 14.97386 | 886568150565213.4 | 14.94771 | 0.1674897 | 0.08760744
290 | 0.42 | 0.59500001 | 1.63 | 0.01833333 | 0 | 0 | 15 | 11 |  | 0 | Plotter-15 MTR | TR-EDB | W | 1000000000000000 | 100000000000 | 10000 | 786003085596622.8 | 14.89542 | 1000000000000000 | 15 | 941577479852408.8 | 14.97386 | 886568150565213.4 | 14.94771 | 0.1715187 | 0.08815598
290 | 0.41999999 | 1.23000002 | 1.63999999 | 0.018 | 0 | 0 | 15 | 11 |  | 0 | Plotter-15 MTR | TR-EDB | W | 1000000000000000 | 100000000000 | 10000 | 786003085596622.8 | 14.89542 | 1000000000000000 | 15 | 941577479852408.8 | 14.97386 | 886568150565213.4 | 14.94771 | 0.169953 | 0.1828881
290 | 0.299 | 0.685 | 1.64666665 | 0.016 | 0 | 0 | 15 | 11 |  | 0 | Plotter-15 MTR | TR-EDB | W | 1000000000000000 | 100000000000 | 10000 | 786003085596622.8 | 14.89542 | 1000000000000000 | 15 | 941577479852408.8 | 14.97386 | 886568150565213.4 | 14.94771 | 0.1665654 | 0.08688323
290 | 0.27000001 | 1.01999998 | 1.72000003 | 0.014 | 0 | 0 | 15 | 11 |  | 0 | Plotter-15 MTR | TR-EDB | W | 1000000000000000 | 100000000000 | 10000 | 786003085596622.8 | 14.89542 | 1000000000000000 | 15 | 941577479852408.8 | 14.97386 | 886568150565213.4 | 14.94771 | 0.1638454 | 0.1134765
290 | 0.07 | 0.91000003 | 1.75999999 | 0.008 | 0 | 0 | 15 | 11 |  | 0 | Plotter-15 MTR | TR-EDB | W | 1000000000000000 | 100000000000 | 10000 | 786003085596622.8 | 14.89542 | 1000000000000000 | 15 | 941577479852408.8 | 14.97386 | 886568150565213.4 | 14.94771 | 0.1438478 | 0.0875628
290 | 0.067 | 0.69 | 0 | 0.009 | 0 | 0 | 15 | 11 |  | 0 | Plotter-15 MTR | TR-EDB | F | 1000000000000000 | 100000000000 | 10000 | 786003085596622.8 | 14.89542 | 1000000000000000 | 15 | 941577479852408.8 | 14.97386 | 886568150565213.4 | 14.94771 | 0.09658987 | 0
290 | 0.23 | 0.6 | 1.6 | 0.006 | 0.44 | 0.09 | 15 | 12 |  | 0 | RADAMO | RADAMO | W | 1000000000000000 | 1000000000000 | 1000 | 495934419641283.1 | 14.69542 | 1000000000000000 | 15 | 839181812244067.1 | 14.92386 | 704226114001236.9 | 14.84771 | 0.1378434 | 0.07052609
290 | 0.065 | 0.69 | 1.37 | 0.013 | 0.04 | 0.14 | 15 | 12 |  | 0 | RADAMO | RADAMO | F | 1000000000000000 | 1000000000000 | 1000 | 495934419641283.1 | 14.69542 | 1000000000000000 | 15 | 839181812244067.1 | 14.92386 | 704226114001236.9 | 14.84771 | 0.1133407 | 0.08683236
290 | 0.21 | 0.75 | 0 | 0.02 | 0 | 0 | 15 | 12 |  | 0 | Plotter-15 MTR | Bellmann 90 | F | 1000000000000000 | 1000000000000 | 1000 | 495934419641283.1 | 14.69542 | 1000000000000000 | 15 | 839181812244067.1 | 14.92386 | 704226114001236.9 | 14.84771 | 0.09875627 | 0
290 | 0.21 | 0.75 | 0 | 0.018 | 0 | 0 | 15 | 12 |  | 0 | Plotter-15 MTR | Bellmann 90 | F | 1000000000000000 | 1000000000000 | 1000 | 495934419641283.1 | 14.69542 | 1000000000000000 | 15 | 839181812244067.1 | 14.92386 | 704226114001236.9 | 14.84771 | 0.0987307 | 0
290 | 0.21 | 0.75 | 0 | 0.022 | 0 | 0 | 15 | 12 |  | 0 | Plotter-15 MTR | Bellmann 90 | F | 1000000000000000 | 1000000000000 | 1000 | 495934419641283.1 | 14.69542 | 1000000000000000 | 15 | 839181812244067.1 | 14.92386 | 704226114001236.9 | 14.84771 | 0.09878168 | 0
290 | 0.19 | 0.75 | 0 | 0.015 | 0 | 0 | 15 | 12 |  | 0 | Plotter-15 MTR | Bellmann 90 | F | 1000000000000000 | 1000000000000 | 1000 | 495934419641283.1 | 14.69542 | 1000000000000000 | 15 | 839181812244067.1 | 14.92386 | 704226114001236.9 | 14.84771 | 0.09836385 | 0
290 | 0.2 | 0.76 | 0 | 0.004 | 0 | 0 | 15 | 12 |  | 0 | Plotter-15 MTR | Bellmann 90 | F | 1000000000000000 | 1000000000000 | 1000 | 495934419641283.1 | 14.69542 | 1000000000000000 | 15 | 839181812244067.1 | 14.92386 | 704226114001236.9 | 14.84771 | 0.09842893 | 0
290 | 0.2 | 0.76 | 0 | 0.005 | 0 | 0 | 15 | 12 |  | 0 | Plotter-15 MTR | Bellmann 90 | F | 1000000000000000 | 1000000000000 | 1000 | 495934419641283.1 | 14.69542 | 1000000000000000 | 15 | 839181812244067.1 | 14.92386 | 704226114001236.9 | 14.84771 | 0.09842893 | 0
290 | 0.2 | 0.76 | 0 | 0.004 | 0 | 0 | 15 | 12 |  | 0 | Plotter-15 MTR | Bellmann 90 | F | 1000000000000000 | 1000000000000 | 1000 | 495934419641283.1 | 14.69542 | 1000000000000000 | 15 | 839181812244067.1 | 14.92386 | 704226114001236.9 | 14.84771 | 0.09842893 | 0
290 | 0.11 | 0.74 | 0 | 0.006 | 0 | 0 | 15 | 12 |  | 0 | Plotter-15 MTR | Bellmann 90 | F | 1000000000000000 | 1000000000000 | 1000 | 495934419641283.1 | 14.69542 | 1000000000000000 | 15 | 839181812244067.1 | 14.92386 | 704226114001236.9 | 14.84771 | 0.09718287 | 0
290 | 0.11 | 0.95 | 0 | 0.009 | 0 | 0 | 15 | 12 |  | 0 | Plotter-15 MTR | Bellmann 90 | F | 1000000000000000 | 1000000000000 | 1000 | 495934419641283.1 | 14.69542 | 1000000000000000 | 15 | 839181812244067.1 | 14.92386 | 704226114001236.9 | 14.84771 | 0.09715305 | 0
290 | 0.1 | 1.21 | 0 | 0.005 | 0 | 0 | 15 | 12 |  | 0 | Plotter-15 MTR | Bellmann 90 | F | 1000000000000000 | 1000000000000 | 1000 | 495934419641283.1 | 14.69542 | 1000000000000000 | 15 | 839181812244067.1 | 14.92386 | 704226114001236.9 | 14.84771 | 0.09696642 | 0
290 | 0.25 | 0.64 | 0 | 0.02 | 0 | 0 | 15 | 12 |  | 0 | Plotter-15 MTR | Bellmann 90 | F | 1000000000000000 | 1000000000000 | 1000 | 495934419641283.1 | 14.69542 | 1000000000000000 | 15 | 839181812244067.1 | 14.92386 | 704226114001236.9 | 14.84771 | 0.09957815 | 0
290 | 0.17 | 0.63 | 0 | 0.015 | 0 | 0 | 15 | 12 |  | 0 | Plotter-15 MTR | Bellmann 90 | F | 1000000000000000 | 1000000000000 | 1000 | 495934419641283.1 | 14.69542 | 1000000000000000 | 15 | 839181812244067.1 | 14.92386 | 704226114001236.9 | 14.84771 | 0.09809819 | 0
290 | 0.16 | 0.56 | 0 | 0.011 | 0 | 0 | 15 | 12 |  | 0 | Plotter-15 MTR | Bellmann 90 | F | 1000000000000000 | 1000000000000 | 1000 | 495934419641283.1 | 14.69542 | 1000000000000000 | 15 | 839181812244067.1 | 14.92386 | 704226114001236.9 | 14.84771 | 0.09790907 | 0
290 | 0.12 | 0.56 | 0 | 0.011 | 0 | 0 | 15 | 12 |  | 0 | Plotter-15 MTR | Bellmann 90 | P | 1000000000000000 | 1000000000000 | 1000 | 495934419641283.1 | 14.69542 | 1000000000000000 | 15 | 839181812244067.1 | 14.92386 | 704226114001236.9 | 14.84771 | 0.1330418 | 0
290 | 0.04 | 0.73 | 0 | 0.007 | 0 | 0 | 15 | 12 |  | 0 | Plotter-15 MTR | Bellmann 90 | F | 1000000000000000 | 1000000000000 | 1000 | 495934419641283.1 | 14.69542 | 1000000000000000 | 15 | 839181812244067.1 | 14.92386 | 704226114001236.9 | 14.84771 | 0.09658987 | 0
290 | 0.07 | 0.69 | 0 | 0.009 | 0 | 0 | 15 | 12 |  | 0 | Plotter-15 MTR | Bellmann 90 | F | 1000000000000000 | 1000000000000 | 1000 | 495934419641283.1 | 14.69542 | 1000000000000000 | 15 | 839181812244067.1 | 14.92386 | 704226114001236.9 | 14.84771 | 0.09658987 | 0
290 | 0.06 | 0.76 | 0 | 0.009 | 0 | 0 | 15 | 12 |  | 0 | Plotter-15 MTR | Bellmann 90 | F | 1000000000000000 | 1000000000000 | 1000 | 495934419641283.1 | 14.69542 | 1000000000000000 | 15 | 839181812244067.1 | 14.92386 | 704226114001236.9 | 14.84771 | 0.09658987 | 0
290 | 0.15 | 0.79 | 0 | 0.015 | 0 | 0 | 15 | 12 |  | 0 | Plotter-15 MTR | Bellmann 90 | W | 1000000000000000 | 1000000000000 | 1000 | 495934419641283.1 | 14.69542 | 1000000000000000 | 15 | 839181812244067.1 | 14.92386 | 704226114001236.9 | 14.84771 | 0.1218471 | 0
290 | 0.05 | 0.93 | 0 | 0.015 | 0 | 0 | 15 | 12 |  | 0 | Plotter-15 MTR | Bellmann 90 | W | 1000000000000000 | 1000000000000 | 1000 | 495934419641283.1 | 14.69542 | 1000000000000000 | 15 | 839181812244067.1 | 14.92386 | 704226114001236.9 | 14.84771 | 0.1200595 | 0
290 | 0.42 | 1.23 | 0 | 0.017 | 0 | 0 | 15 | 12 |  | 0 | Plotter-15 MTR | Bellmann 90 | W | 1000000000000000 | 1000000000000 | 1000 | 495934419641283.1 | 14.69542 | 1000000000000000 | 15 | 839181812244067.1 | 14.92386 | 704226114001236.9 | 14.84771 | 0.1249778 | 0
290 | 0.13 | 0.56 | 1.26 | 0.011 | 0 | 0 | 15 | 12 |  | 0 | Plotter-15 MTR | CRP-1 | P | 1000000000000000 | 1000000000000 | 1000 | 495934419641283.1 | 14.69542 | 1000000000000000 | 15 | 839181812244067.1 | 14.92386 | 704226114001236.9 | 14.84771 | 0.1489548 | 0.08640561
290 | 0.03577778 | 0.80111111 | 1.23777778 | 0.009375 | 0 | 0 | 15 | 12 |  | 0 | Plotter-15 MTR | CRP-2 | W | 1000000000000000 | 1000000000000 | 1000 | 495934419641283.1 | 14.69542 | 1000000000000000 | 15 | 839181812244067.1 | 14.92386 | 704226114001236.9 | 14.84771 | 0.1317452 | 0.07450648
290 | 0.125 | 0.61714286 | 1.33333333 | 0.01057143 | 0 | 0 | 15 | 12 |  | 0 | Plotter-15 MTR | CRP-2 | P | 1000000000000000 | 1000000000000 | 1000 | 495934419641283.1 | 14.69542 | 1000000000000000 | 15 | 839181812244067.1 | 14.92386 | 704226114001236.9 | 14.84771 | 0.1505401 | 0.087496
290 | 0.04514286 | 0.75428571 | 1.33857143 | 0.00757143 | 0 | 0 | 15 | 12 |  | 0 | Plotter-15 MTR | CRP-2 | F | 1000000000000000 | 1000000000000 | 1000 | 495934419641283.1 | 14.69542 | 1000000000000000 | 15 | 839181812244067.1 | 14.92386 | 704226114001236.9 | 14.84771 | 0.1058023 | 0.07893576
290 | 0.066625 | 0.703125 | 1.34857143 | 0.0085 | 0 | 0 | 15 | 12 |  | 0 | Plotter-15 MTR | CRP-2 | F | 1000000000000000 | 1000000000000 | 1000 | 495934419641283.1 | 14.69542 | 1000000000000000 | 15 | 839181812244067.1 | 14.92386 | 704226114001236.9 | 14.84771 | 0.107124 | 0.07973402
290 | 0.01525 | 0.6525 | 1.44 | 0.008 | 0 | 0 | 15 | 12 |  | 0 | Plotter-15 MTR | CRP-2 | P | 1000000000000000 | 1000000000000 | 1000 | 495934419641283.1 | 14.69542 | 1000000000000000 | 15 | 839181812244067.1 | 14.92386 | 704226114001236.9 | 14.84771 | 0.1482241 | 0.08515147
290 | 0.04 | 0.93 | 1.455 | 0.0135 | 0 | 0 | 15 | 12 |  | 0 | Plotter-15 MTR | CRP-2 | W | 1000000000000000 | 1000000000000 | 1000 | 495934419641283.1 | 14.69542 | 1000000000000000 | 15 | 839181812244067.1 | 14.92386 | 704226114001236.9 | 14.84771 | 0.1451473 | 0.09375437
290 | 0.03222222 | 0.65444444 | 1.45555556 | 0.00722222 | 0 | 0 | 15 | 12 |  | 0 | Plotter-15 MTR | CRP-2 | P | 1000000000000000 | 1000000000000 | 1000 | 495934419641283.1 | 14.69542 | 1000000000000000 | 15 | 839181812244067.1 | 14.92386 | 704226114001236.9 | 14.84771 | 0.1470597 | 0.08381033
290 | 0.05085714 | 0.72214286 | 1.49857143 | 0.01042857 | 0 | 0 | 15 | 12 |  | 0 | Plotter-15 MTR | CRP-2 | W | 1000000000000000 | 1000000000000 | 1000 | 495934419641283.1 | 14.69542 | 1000000000000000 | 15 | 839181812244067.1 | 14.92386 | 704226114001236.9 | 14.84771 | 0.1409047 | 0.07818058
290 | 0.15666667 | 0.81 | 0.725 | 0.017 | 0 | 0 | 15 | 12 |  | 0 | Plotter-15 MTR | CRP-3 | P | 1000000000000000 | 1000000000000 | 1000 | 495934419641283.1 | 14.69542 | 1000000000000000 | 15 | 839181812244067.1 | 14.92386 | 704226114001236.9 | 14.84771 | 0.1397768 | 0.08434987
290 | 0.01 | 0.8175 | 0.94666667 | 0.017 | 0 | 0 | 15 | 12 |  | 0 | Plotter-15 MTR | CRP-3 | P | 1000000000000000 | 1000000000000 | 1000 | 495934419641283.1 | 14.69542 | 1000000000000000 | 15 | 839181812244067.1 | 14.92386 | 704226114001236.9 | 14.84771 | 0.1442981 | 0.09177522
290 | 0.015 | 0.8025 | 0.96666667 | 0.007 | 0 | 0 | 15 | 12 |  | 0 | Plotter-15 MTR | CRP-3 | P | 1000000000000000 | 1000000000000 | 1000 | 495934419641283.1 | 14.69542 | 1000000000000000 | 15 | 839181812244067.1 | 14.92386 | 704226114001236.9 | 14.84771 | 0.1374798 | 0.07695496
290 | 0.03 | 0.9 | 1.18 | 0.009 | 0 | 0 | 15 | 12 |  | 0 | Plotter-15 MTR | CRP-3 | W | 1000000000000000 | 1000000000000 | 1000 | 495934419641283.1 | 14.69542 | 1000000000000000 | 15 | 839181812244067.1 | 14.92386 | 704226114001236.9 | 14.84771 | 0.1300284 | 0.07859633
290 | 0.03 | 0.78 | 1.24 | 0.005 | 0 | 0 | 15 | 12 |  | 0 | Plotter-15 MTR | CRP-3 | W | 1000000000000000 | 1000000000000 | 1000 | 495934419641283.1 | 14.69542 | 1000000000000000 | 15 | 839181812244067.1 | 14.92386 | 704226114001236.9 | 14.84771 | 0.1263196 | 0.06564095
290 | 0.24333333 | 1.06333333 | 1.27 | 0.02333333 | 0 | 0 | 15 | 12 |  | 0 | Plotter-15 MTR | CRP-3 | W | 1000000000000000 | 1000000000000 | 1000 | 495934419641283.1 | 14.69542 | 1000000000000000 | 15 | 839181812244067.1 | 14.92386 | 704226114001236.9 | 14.84771 | 0.1548244 | 0.1245001
290 | 0.019 | 0.87 | 1.29 | 0.007 | 0 | 0 | 15 | 12 |  | 0 | Plotter-15 MTR | CRP-3 | W | 1000000000000000 | 1000000000000 | 1000 | 495934419641283.1 | 14.69542 | 1000000000000000 | 15 | 839181812244067.1 | 14.92386 | 704226114001236.9 | 14.84771 | 0.1297225 | 0.07480094
290 | 0.06 | 0.71 | 1.3 | 0.006 | 0 | 0 | 15 | 12 |  | 0 | Plotter-15 MTR | CRP-3 | F | 1000000000000000 | 1000000000000 | 1000 | 495934419641283.1 | 14.69542 | 1000000000000000 | 15 | 839181812244067.1 | 14.92386 | 704226114001236.9 | 14.84771 | 0.1033817 | 0.07398731
290 | 0.14166667 | 0.81777778 | 1.39176471 | 0.01855556 | 0 | 0 | 15 | 12 |  | 0 | Plotter-15 MTR | CRP-3 | SRM | 1000000000000000 | 1000000000000 | 1000 | 495934419641283.1 | 14.69542 | 1000000000000000 | 15 | 839181812244067.1 | 14.92386 | 704226114001236.9 | 14.84771 | 0.1676825 | 0.1048939
290 | 0.01090909 | 0.73272727 | 1.399 | 0.00509091 | 0 | 0 | 15 | 12 |  | 0 | Plotter-15 MTR | CRP-3 | F | 1000000000000000 | 1000000000000 | 1000 | 495934419641283.1 | 14.69542 | 1000000000000000 | 15 | 839181812244067.1 | 14.92386 | 704226114001236.9 | 14.84771 | 0.103498 | 0.0738519
290 | 0.05 | 0.6325 | 1.4225 | 0.00575 | 0 | 0 | 15 | 12 |  | 0 | Plotter-15 MTR | CRP-3 | P | 1000000000000000 | 1000000000000 | 1000 | 495934419641283.1 | 14.69542 | 1000000000000000 | 15 | 839181812244067.1 | 14.92386 | 704226114001236.9 | 14.84771 | 0.143393 | 0.07960167
290 | 0.15 | 0.1 | 1.45 | 0.006 | 0 | 0 | 15 | 12 |  | 0 | Plotter-15 MTR | CRP-3 | P | 1000000000000000 | 1000000000000 | 1000 | 495934419641283.1 | 14.69542 | 1000000000000000 | 15 | 839181812244067.1 | 14.92386 | 704226114001236.9 | 14.84771 | 0.1453845 | 0.08009039
290 | 0.15 | 0.4 | 1.45 | 0.006 | 0 | 0 | 15 | 12 |  | 0 | Plotter-15 MTR | CRP-3 | P | 1000000000000000 | 1000000000000 | 1000 | 495934419641283.1 | 14.69542 | 1000000000000000 | 15 | 839181812244067.1 | 14.92386 | 704226114001236.9 | 14.84771 | 0.1455632 | 0.08010233
290 | 0.16 | 1.175 | 1.45 | 0.006 | 0 | 0 | 15 | 12 |  | 0 | Plotter-15 MTR | CRP-3 | P | 1000000000000000 | 1000000000000 | 1000 | 495934419641283.1 | 14.69542 | 1000000000000000 | 15 | 839181812244067.1 | 14.92386 | 704226114001236.9 | 14.84771 | 0.1454686 | 0.1475442
290 | 0.01 | 0.66 | 1.45666667 | 0.008 | 0 | 0 | 15 | 12 |  | 0 | Plotter-15 MTR | CRP-3 | P | 1000000000000000 | 1000000000000 | 1000 | 495934419641283.1 | 14.69542 | 1000000000000000 | 15 | 839181812244067.1 | 14.92386 | 704226114001236.9 | 14.84771 | 0.1486844 | 0.08552905
290 | 0.1525 | 0.6 | 1.46666667 | 0.01975 | 0 | 0 | 15 | 12 |  | 0 | Plotter-15 MTR | CRP-3 | P | 1000000000000000 | 1000000000000 | 1000 | 495934419641283.1 | 14.69542 | 1000000000000000 | 15 | 839181812244067.1 | 14.92386 | 704226114001236.9 | 14.84771 | 0.1748219 | 0.1019415
290 | 0.315 | 0.81 | 1.47 | 0.018 | 0 | 0 | 15 | 12 |  | 0 | Plotter-15 MTR | CRP-3 | P | 1000000000000000 | 1000000000000 | 1000 | 495934419641283.1 | 14.69542 | 1000000000000000 | 15 | 839181812244067.1 | 14.92386 | 704226114001236.9 | 14.84771 | 0.1740659 | 0.1054941
290 | 0.2 | 0.18 | 1.36 | 0.012 | 0 | 0 | 15 | 12 |  | 0 | Plotter-15 MTR | Fabry 96 | P | 1000000000000000 | 1000000000000 | 1000 | 495934419641283.1 | 14.69542 | 1000000000000000 | 15 | 839181812244067.1 | 14.92386 | 704226114001236.9 | 14.84771 | 0.1547862 | 0.08970401
290 | 0.12 | 0.56 | 1.26 | 0.011 | 0 | 0 | 15 | 12 |  | 0 | Plotter-15 MTR | Hawthorne 85 | P | 1000000000000000 | 1000000000000 | 1000 | 495934419641283.1 | 14.69542 | 1000000000000000 | 15 | 839181812244067.1 | 14.92386 | 704226114001236.9 | 14.84771 | 0.1488251 | 0.08640561
290 | 0.2 | 0.18 | 1.34 | 0.011 | 0 | 0 | 15 | 12 |  | 0 | Plotter-15 MTR | Hawthorne 85 | P | 1000000000000000 | 1000000000000 | 1000 | 495934419641283.1 | 14.69542 | 1000000000000000 | 15 | 839181812244067.1 | 14.92386 | 704226114001236.9 | 14.84771 | 0.1523567 | 0.0877851
290 | 0.06 | 0.98 | 1.28 | 0.007 | 0 | 0 | 15 | 12 |  | 0 | Plotter-15 MTR | Ishino 90 | W | 1000000000000000 | 1000000000000 | 1000 | 495934419641283.1 | 14.69542 | 1000000000000000 | 15 | 839181812244067.1 | 14.92386 | 704226114001236.9 | 14.84771 | 0.1295385 | 0.08503825
290 | 0.25 | 1.06 | 1.3 | 0.019 | 0 | 0 | 15 | 12 |  | 0 | Plotter-15 MTR | Ishino 90 | W | 1000000000000000 | 1000000000000 | 1000 | 495934419641283.1 | 14.69542 | 1000000000000000 | 15 | 839181812244067.1 | 14.92386 | 704226114001236.9 | 14.84771 | 0.1506765 | 0.1194237
290 | 0.23 | 0.61 | 1.41 | 0.018 | 0 | 0 | 15 | 12 |  | 0 | Plotter-15 MTR | Ishino 90 | P | 1000000000000000 | 1000000000000 | 1000 | 495934419641283.1 | 14.69542 | 1000000000000000 | 15 | 839181812244067.1 | 14.92386 | 704226114001236.9 | 14.84771 | 0.1689312 | 0.09892236
290 | 0.25 | 0.59 | 1.43 | 0.007 | 0 | 0 | 15 | 12 |  | 0 | Plotter-15 MTR | Ishino 90 | P | 1000000000000000 | 1000000000000 | 1000 | 495934419641283.1 | 14.69542 | 1000000000000000 | 15 | 839181812244067.1 | 14.92386 | 704226114001236.9 | 14.84771 | 0.1488296 | 0.08240311
290 | 0.06 | 0.57 | 1.44 | 0.018 | 0 | 0 | 15 | 12 |  | 0 | Plotter-15 MTR | Ishino 90 | P | 1000000000000000 | 1000000000000 | 1000 | 495934419641283.1 | 14.69542 | 1000000000000000 | 15 | 839181812244067.1 | 14.92386 | 704226114001236.9 | 14.84771 | 0.1681788 | 0.09931241
290 | 0.06 | 1.78 | 1.44 | 0.009 | 0 | 0 | 15 | 12 |  | 0 | Plotter-15 MTR | Ishino 90 | P | 1000000000000000 | 1000000000000 | 1000 | 495934419641283.1 | 14.69542 | 1000000000000000 | 15 | 839181812244067.1 | 14.92386 | 704226114001236.9 | 14.84771 | 0.1502196 | 0.5801836
290 | 0.06 | 0.58 | 1.46 | 0.008 | 0 | 0 | 15 | 12 |  | 0 | Plotter-15 MTR | Ishino 90 | P | 1000000000000000 | 1000000000000 | 1000 | 495934419641283.1 | 14.69542 | 1000000000000000 | 15 | 839181812244067.1 | 14.92386 | 704226114001236.9 | 14.84771 | 0.1487774 | 0.08498725
290 | 0.2 | 0.88 | 1.19 | 0.016 | 0 | 0 | 15 | 12 |  | 0 | Plotter-15 MTR | JNES 07 | W | 1000000000000000 | 1000000000000 | 1000 | 495934419641283.1 | 14.69542 | 1000000000000000 | 15 | 839181812244067.1 | 14.92386 | 704226114001236.9 | 14.84771 | 0.1409813 | 0.08659272
290 | 0.13 | 0.86 | 1.21 | 0.016 | 0 | 0 | 15 | 12 |  | 0 | Plotter-15 MTR | JNES 07 | W | 1000000000000000 | 1000000000000 | 1000 | 495934419641283.1 | 14.69542 | 1000000000000000 | 15 | 839181812244067.1 | 14.92386 | 704226114001236.9 | 14.84771 | 0.1402992 | 0.08553689
290 | 0.02 | 0.84 | 1.23 | 0.008 | 0 | 0 | 15 | 12 |  | 0 | Plotter-15 MTR | JNES 07 | W | 1000000000000000 | 1000000000000 | 1000 | 495934419641283.1 | 14.69542 | 1000000000000000 | 15 | 839181812244067.1 | 14.92386 | 704226114001236.9 | 14.84771 | 0.1298773 | 0.07386831
290 | 0.17 | 0.62 | 1.45 | 0.01 | 0 | 0 | 15 | 12 |  | 0 | Plotter-15 MTR | JNES 07 | P | 1000000000000000 | 1000000000000 | 1000 | 495934419641283.1 | 14.69542 | 1000000000000000 | 15 | 839181812244067.1 | 14.92386 | 704226114001236.9 | 14.84771 | 0.1540076 | 0.08877766
290 | 0.1 | 0.92 | 1.47 | 0.008 | 0 | 0 | 15 | 12 |  | 0 | Plotter-15 MTR | JNES 07 | P | 1000000000000000 | 1000000000000 | 1000 | 495934419641283.1 | 14.69542 | 1000000000000000 | 15 | 839181812244067.1 | 14.92386 | 704226114001236.9 | 14.84771 | 0.1494974 | 0.0985959
290 | 0.04 | 0.62 | 1.5 | 0.005 | 0 | 0 | 15 | 12 |  | 0 | Plotter-15 MTR | JNES 07 | P | 1000000000000000 | 1000000000000 | 1000 | 495934419641283.1 | 14.69542 | 1000000000000000 | 15 | 839181812244067.1 | 14.92386 | 704226114001236.9 | 14.84771 | 0.1432962 | 0.07878132
290 | 0.17 | 0.62 | 1.51 | 0.009 | 0 | 0 | 15 | 12 |  | 0 | Plotter-15 MTR | JNES 07 | P | 1000000000000000 | 1000000000000 | 1000 | 495934419641283.1 | 14.69542 | 1000000000000000 | 15 | 839181812244067.1 | 14.92386 | 704226114001236.9 | 14.84771 | 0.153889 | 0.08804674
290 | 0.16 | 0.62 | 1.52 | 0.011 | 0 | 0 | 15 | 12 |  | 0 | Plotter-15 MTR | JNES 07 | P | 1000000000000000 | 1000000000000 | 1000 | 495934419641283.1 | 14.69542 | 1000000000000000 | 15 | 839181812244067.1 | 14.92386 | 704226114001236.9 | 14.84771 | 0.1586624 | 0.09173863
290 | 0.1 | 0.59 | 1.52 | 0.009 | 0 | 0 | 15 | 12 |  | 0 | Plotter-15 MTR | JNES 07 | P | 1000000000000000 | 1000000000000 | 1000 | 495934419641283.1 | 14.69542 | 1000000000000000 | 15 | 839181812244067.1 | 14.92386 | 704226114001236.9 | 14.84771 | 0.1532803 | 0.08803238
290 | 0.1 | 0.63 | 1.53 | 0.017 | 0 | 0 | 15 | 12 |  | 0 | Plotter-15 MTR | JNES 07 | P | 1000000000000000 | 1000000000000 | 1000 | 495934419641283.1 | 14.69542 | 1000000000000000 | 15 | 839181812244067.1 | 14.92386 | 704226114001236.9 | 14.84771 | 0.1722714 | 0.1003756
290 | 0.21 | 0.63 | 1.55 | 0.009 | 0 | 0 | 15 | 12 |  | 0 | Plotter-15 MTR | JNES 07 | P | 1000000000000000 | 1000000000000 | 1000 | 495934419641283.1 | 14.69542 | 1000000000000000 | 15 | 839181812244067.1 | 14.92386 | 704226114001236.9 | 14.84771 | 0.155878 | 0.08882042
290 | 0.03 | 0.92 | 1.36 | 0.007 | 0 | 0 | 15 | 12 |  | 0 | Plotter-15 MTR | Lee 01 | F | 1000000000000000 | 1000000000000 | 1000 | 495934419641283.1 | 14.69542 | 1000000000000000 | 15 | 839181812244067.1 | 14.92386 | 704226114001236.9 | 14.84771 | 0.1054478 | 0.08792392
290 | 0.14 | 0.84 | 1.42 | 0.017 | 0 | 0 | 15 | 12 |  | 0 | Plotter-15 MTR | Lee 01 | P | 1000000000000000 | 1000000000000 | 1000 | 495934419641283.1 | 14.69542 | 1000000000000000 | 15 | 839181812244067.1 | 14.92386 | 704226114001236.9 | 14.84771 | 0.1660895 | 0.1051695
290 | 0.27 | 1.01 | 1.75 | 0.012 | 0 | 0 | 15 | 12 |  | 0 | Plotter-15 MTR | Leitz 93 | W | 1000000000000000 | 1000000000000 | 1000 | 495934419641283.1 | 14.69542 | 1000000000000000 | 15 | 839181812244067.1 | 14.92386 | 704226114001236.9 | 14.84771 | 0.1596802 | 0.1087409
290 | 0.14 | 0.84 | 1.42 | 0.017 | 0 | 0 | 15 | 12 |  | 0 | Plotter-15 MTR | Nanstad 04 | P | 1000000000000000 | 1000000000000 | 1000 | 495934419641283.1 | 14.69542 | 1000000000000000 | 15 | 839181812244067.1 | 14.92386 | 704226114001236.9 | 14.84771 | 0.1660895 | 0.1051695
290 | 0.16 | 0.68 | 1.3 | 0.015 | 0 | 0 | 15 | 12 |  | 0 | Plotter-15 MTR | Onizawa 01 | P | 1000000000000000 | 1000000000000 | 1000 | 495934419641283.1 | 14.69542 | 1000000000000000 | 15 | 839181812244067.1 | 14.92386 | 704226114001236.9 | 14.84771 | 0.1568648 | 0.09380187
290 | 0.02 | 0.61 | 1.36 | 0.003 | 0 | 0 | 15 | 12 |  | 0 | Plotter-15 MTR | Onizawa 01 | P | 1000000000000000 | 1000000000000 | 1000 | 495934419641283.1 | 14.69542 | 1000000000000000 | 15 | 839181812244067.1 | 14.92386 | 704226114001236.9 | 14.84771 | 0.1374585 | 0.07012745
290 | 0.14 | 0.84 | 1.42 | 0.017 | 0 | 0 | 15 | 12 |  | 0 | Plotter-15 MTR | Onizawa 01 | P | 1000000000000000 | 1000000000000 | 1000 | 495934419641283.1 | 14.69542 | 1000000000000000 | 15 | 839181812244067.1 | 14.92386 | 704226114001236.9 | 14.84771 | 0.1660895 | 0.1051695
290 | 0.04 | 0.65 | 1.43 | 0.004 | 0 | 0 | 15 | 12 |  | 0 | Plotter-15 MTR | Onizawa 01 | P | 1000000000000000 | 1000000000000 | 1000 | 495934419641283.1 | 14.69542 | 1000000000000000 | 15 | 839181812244067.1 | 14.92386 | 704226114001236.9 | 14.84771 | 0.140106 | 0.07493267
290 | 0.17 | 0.63 | 1.47 | 0.015 | 0 | 0 | 15 | 12 |  | 0 | Plotter-15 MTR | Pachur 93 | F | 1000000000000000 | 1000000000000 | 1000 | 495934419641283.1 | 14.69542 | 1000000000000000 | 15 | 839181812244067.1 | 14.92386 | 704226114001236.9 | 14.84771 | 0.1210997 | 0.09052035
290 | 0.25999999 | 0.74000001 | 0.62 | 0.022 | 0 | 0 | 15 | 12 |  | 0 | Plotter-15 MTR | TR-EDB | F | 1000000000000000 | 1000000000000 | 1000 | 495934419641283.1 | 14.69542 | 1000000000000000 | 15 | 839181812244067.1 | 14.92386 | 704226114001236.9 | 14.84771 | 0.1037575 | 0.07709265
290 | 0.036 | 0.55000001 | 0.63 | 0.006 | 0 | 0 | 15 | 12 |  | 0 | Plotter-15 MTR | TR-EDB | F | 1000000000000000 | 1000000000000 | 1000 | 495934419641283.1 | 14.69542 | 1000000000000000 | 15 | 839181812244067.1 | 14.92386 | 704226114001236.9 | 14.84771 | 0.09772466 | 0.05851655
290 | 0.19 | 0.75 | 0.69 | 0.016 | 0 | 0 | 15 | 12 |  | 0 | Plotter-15 MTR | TR-EDB | F | 1000000000000000 | 1000000000000 | 1000 | 495934419641283.1 | 14.69542 | 1000000000000000 | 15 | 839181812244067.1 | 14.92386 | 704226114001236.9 | 14.84771 | 0.102165 | 0.07483485
290 | 0.15000001 | 0.79000002 | 0.70999998 | 0.015 | 0 | 0 | 15 | 12 |  | 0 | Plotter-15 MTR | TR-EDB | F | 1000000000000000 | 1000000000000 | 1000 | 495934419641283.1 | 14.69542 | 1000000000000000 | 15 | 839181812244067.1 | 14.92386 | 704226114001236.9 | 14.84771 | 0.1015811 | 0.07571558
290 | 0.11 | 0.94999999 | 0.70999998 | 0.009 | 0 | 0 | 15 | 12 |  | 0 | Plotter-15 MTR | TR-EDB | F | 1000000000000000 | 1000000000000 | 1000 | 495934419641283.1 | 14.69542 | 1000000000000000 | 15 | 839181812244067.1 | 14.92386 | 704226114001236.9 | 14.84771 | 0.09943993 | 0.07878
290 | 0.20999999 | 0.75 | 0.70999998 | 0.018 | 0 | 0 | 15 | 12 |  | 0 | Plotter-15 MTR | TR-EDB | F | 1000000000000000 | 1000000000000 | 1000 | 495934419641283.1 | 14.69542 | 1000000000000000 | 15 | 839181812244067.1 | 14.92386 | 704226114001236.9 | 14.84771 | 0.1033045 | 0.07730618
290 | 0.12 | 0.95999998 | 0.72000003 | 0.009 | 0 | 0 | 15 | 12 |  | 0 | Plotter-15 MTR | TR-EDB | F | 1000000000000000 | 1000000000000 | 1000 | 495934419641283.1 | 14.69542 | 1000000000000000 | 15 | 839181812244067.1 | 14.92386 | 704226114001236.9 | 14.84771 | 0.09963337 | 0.0802008
290 | 0.2 | 0.75999999 | 0.72000003 | 0.004 | 0 | 0 | 15 | 12 |  | 0 | Plotter-15 MTR | TR-EDB | F | 1000000000000000 | 1000000000000 | 1000 | 495934419641283.1 | 14.69542 | 1000000000000000 | 15 | 839181812244067.1 | 14.92386 | 704226114001236.9 | 14.84771 | 0.09948104 | 0.05853662
290 | 0.11 | 0.74000001 | 0.72000003 | 0.006 | 0 | 0 | 15 | 12 |  | 0 | Plotter-15 MTR | TR-EDB | F | 1000000000000000 | 1000000000000 | 1000 | 495934419641283.1 | 14.69542 | 1000000000000000 | 15 | 839181812244067.1 | 14.92386 | 704226114001236.9 | 14.84771 | 0.09876104 | 0.06246597
290 | 0.20999999 | 0.75 | 0.73000002 | 0.02 | 0 | 0 | 15 | 12 |  | 0 | Plotter-15 MTR | TR-EDB | F | 1000000000000000 | 1000000000000 | 1000 | 495934419641283.1 | 14.69542 | 1000000000000000 | 15 | 839181812244067.1 | 14.92386 | 704226114001236.9 | 14.84771 | 0.1041992 | 0.0796498
290 | 0.20999999 | 0.75 | 0.74000001 | 0.022 | 0 | 0 | 15 | 12 |  | 0 | Plotter-15 MTR | TR-EDB | F | 1000000000000000 | 1000000000000 | 1000 | 495934419641283.1 | 14.69542 | 1000000000000000 | 15 | 839181812244067.1 | 14.92386 | 704226114001236.9 | 14.84771 | 0.1049735 | 0.08155681
290 | 0.2 | 0.75999999 | 0.75999999 | 0.005 | 0 | 0 | 15 | 12 |  | 0 | Plotter-15 MTR | TR-EDB | F | 1000000000000000 | 1000000000000 | 1000 | 495934419641283.1 | 14.69542 | 1000000000000000 | 15 | 839181812244067.1 | 14.92386 | 704226114001236.9 | 14.84771 | 0.09993197 | 0.06184842
290 | 0.2 | 0.75999999 | 0.76999998 | 0.004 | 0 | 0 | 15 | 12 |  | 0 | Plotter-15 MTR | TR-EDB | F | 1000000000000000 | 1000000000000 | 1000 | 495934419641283.1 | 14.69542 | 1000000000000000 | 15 | 839181812244067.1 | 14.92386 | 704226114001236.9 | 14.84771 | 0.09967082 | 0.05972761
290 | 0.08 | 0.17 | 0.91000003 | 0.014 | 0 | 0 | 15 | 12 |  | 0 | Plotter-15 MTR | TR-EDB | W | 1000000000000000 | 1000000000000 | 1000 | 495934419641283.1 | 14.69542 | 1000000000000000 | 15 | 839181812244067.1 | 14.92386 | 704226114001236.9 | 14.84771 | 0.1286329 | 0.06977531
290 | 0.1 | 1.21000004 | 0.99000001 | 0.005 | 0 | 0 | 15 | 12 |  | 0 | Plotter-15 MTR | TR-EDB | F | 1000000000000000 | 1000000000000 | 1000 | 495934419641283.1 | 14.69542 | 1000000000000000 | 15 | 839181812244067.1 | 14.92386 | 704226114001236.9 | 14.84771 | 0.09985431 | 0.1290256
290 | 0.04 | 0.94 | 1.09000003 | 0.01 | 0 | 0 | 15 | 12 |  | 0 | Plotter-15 MTR | TR-EDB | W | 1000000000000000 | 1000000000000 | 1000 | 495934419641283.1 | 14.69542 | 1000000000000000 | 15 | 839181812244067.1 | 14.92386 | 704226114001236.9 | 14.84771 | 0.129165 | 0.0820399
290 | 0.08 | 0.98000002 | 1.13 | 0.018 | 0 | 0 | 15 | 12 |  | 0 | Plotter-15 MTR | TR-EDB | W | 1000000000000000 | 1000000000000 | 1000 | 495934419641283.1 | 14.69542 | 1000000000000000 | 15 | 839181812244067.1 | 14.92386 | 704226114001236.9 | 14.84771 | 0.1384807 | 0.09862317
290 | 0.045 | 0.815 | 1.16999996 | 0.011 | 0 | 0 | 15 | 12 |  | 0 | Plotter-15 MTR | TR-EDB | W | 1000000000000000 | 1000000000000 | 1000 | 495934419641283.1 | 14.69542 | 1000000000000000 | 15 | 839181812244067.1 | 14.92386 | 704226114001236.9 | 14.84771 | 0.1319903 | 0.07616324
290 | 0.021 | 0.86500001 | 1.17999995 | 0.01 | 0 | 0 | 15 | 12 |  | 0 | Plotter-15 MTR | TR-EDB | W | 1000000000000000 | 1000000000000 | 1000 | 495934419641283.1 | 14.69542 | 1000000000000000 | 15 | 839181812244067.1 | 14.92386 | 704226114001236.9 | 14.84771 | 0.1311361 | 0.07763727
290 | 0.04 | 0.88999999 | 1.20000005 | 0.008 | 0 | 0 | 15 | 12 |  | 0 | Plotter-15 MTR | TR-EDB | W | 1000000000000000 | 1000000000000 | 1000 | 495934419641283.1 | 14.69542 | 1000000000000000 | 15 | 839181812244067.1 | 14.92386 | 704226114001236.9 | 14.84771 | 0.1292964 | 0.07645738
290 | 0.13 | 0.56 | 1.21000004 | 0.008 | 0 | 0 | 15 | 12 |  | 0 | Plotter-15 MTR | TR-EDB | P | 1000000000000000 | 1000000000000 | 1000 | 495934419641283.1 | 14.69542 | 1000000000000000 | 15 | 839181812244067.1 | 14.92386 | 704226114001236.9 | 14.84771 | 0.1435174 | 0.08025765
290 | 0.15000001 | 0.79000002 | 1.21000004 | 0.015 | 0 | 0 | 15 | 12 |  | 0 | Plotter-15 MTR | TR-EDB | W | 1000000000000000 | 1000000000000 | 1000 | 495934419641283.1 | 14.69542 | 1000000000000000 | 15 | 839181812244067.1 | 14.92386 | 704226114001236.9 | 14.84771 | 0.1395249 | 0.08076212
290 | 0.03 | 0.57999998 | 1.22000003 | 0.008 | 0 | 0 | 15 | 12 |  | 0 | Plotter-15 MTR | TR-EDB | P | 1000000000000000 | 1000000000000 | 1000 | 495934419641283.1 | 14.69542 | 1000000000000000 | 15 | 839181812244067.1 | 14.92386 | 704226114001236.9 | 14.84771 | 0.1428599 | 0.08052966
290 | 0.19 | 0.30000001 | 1.23000002 | 0.016 | 0 | 0 | 15 | 12 |  | 0 | Plotter-15 MTR | TR-EDB | P | 1000000000000000 | 1000000000000 | 1000 | 495934419641283.1 | 14.69542 | 1000000000000000 | 15 | 839181812244067.1 | 14.92386 | 704226114001236.9 | 14.84771 | 0.1556463 | 0.0922056
290 | 0.19 | 0.69999999 | 1.23000002 | 0.016 | 0 | 0 | 15 | 12 |  | 0 | Plotter-15 MTR | TR-EDB | P | 1000000000000000 | 1000000000000 | 1000 | 495934419641283.1 | 14.69542 | 1000000000000000 | 15 | 839181812244067.1 | 14.92386 | 704226114001236.9 | 14.84771 | 0.1557031 | 0.09381724
290 | 0.037 | 0.87 | 1.23000002 | 0.008 | 0 | 0 | 15 | 12 |  | 0 | Plotter-15 MTR | TR-EDB | W | 1000000000000000 | 1000000000000 | 1000 | 495934419641283.1 | 14.69542 | 1000000000000000 | 15 | 839181812244067.1 | 14.92386 | 704226114001236.9 | 14.84771 | 0.1298773 | 0.07562186
290 | 0.18000001 | 0.69499999 | 1.24000001 | 0.016 | 0 | 0 | 15 | 12 |  | 0 | Plotter-15 MTR | TR-EDB | W | 1000000000000000 | 1000000000000 | 1000 | 495934419641283.1 | 14.69542 | 1000000000000000 | 15 | 839181812244067.1 | 14.92386 | 704226114001236.9 | 14.84771 | 0.142598 | 0.07994502
290 | 0.39 | 0.70499998 | 1.24000001 | 0.01 | 0 | 0 | 15 | 12 |  | 0 | Plotter-15 MTR | TR-EDB | W | 1000000000000000 | 1000000000000 | 1000 | 495934419641283.1 | 14.69542 | 1000000000000000 | 15 | 839181812244067.1 | 14.92386 | 704226114001236.9 | 14.84771 | 0.1386336 | 0.07296147
290 | 0.37 | 0.58999997 | 1.25 | 0.005 | 0 | 0 | 15 | 12 |  | 0 | Plotter-15 MTR | TR-EDB | W | 1000000000000000 | 1000000000000 | 1000 | 495934419641283.1 | 14.69542 | 1000000000000000 | 15 | 839181812244067.1 | 14.92386 | 704226114001236.9 | 14.84771 | 0.1325562 | 0.06333297
290 | 0.12 | 0.56 | 1.25999999 | 0.011 | 0 | 0 | 15 | 12 |  | 0 | Plotter-15 MTR | TR-EDB | P | 1000000000000000 | 1000000000000 | 1000 | 495934419641283.1 | 14.69542 | 1000000000000000 | 15 | 839181812244067.1 | 14.92386 | 704226114001236.9 | 14.84771 | 0.1488251 | 0.08640561
290 | 0.034 | 0.87583334 | 1.26666669 | 0.00866667 | 0 | 0 | 15 | 12 |  | 0 | Plotter-15 MTR | TR-EDB | W | 1000000000000000 | 1000000000000 | 1000 | 495934419641283.1 | 14.69542 | 1000000000000000 | 15 | 839181812244067.1 | 14.92386 | 704226114001236.9 | 14.84771 | 0.1314958 | 0.0778662
290 | 0.1 | 0.74000001 | 1.26999998 | 0.018 | 0 | 0 | 15 | 12 |  | 0 | Plotter-15 MTR | TR-EDB | P | 1000000000000000 | 1000000000000 | 1000 | 495934419641283.1 | 14.69542 | 1000000000000000 | 15 | 839181812244067.1 | 14.92386 | 704226114001236.9 | 14.84771 | 0.1592055 | 0.09800657
290 | 0.1 | 0.61000001 | 1.27999997 | 0.009 | 0 | 0 | 15 | 12 |  | 0 | Plotter-15 MTR | TR-EDB | P | 1000000000000000 | 1000000000000 | 1000 | 495934419641283.1 | 14.69542 | 1000000000000000 | 15 | 839181812244067.1 | 14.92386 | 704226114001236.9 | 14.84771 | 0.1461801 | 0.08372097
290 | 0.02 | 1.13999999 | 1.27999997 | 0.007 | 0 | 0 | 15 | 12 |  | 0 | Plotter-15 MTR | TR-EDB | W | 1000000000000000 | 1000000000000 | 1000 | 495934419641283.1 | 14.69542 | 1000000000000000 | 15 | 839181812244067.1 | 14.92386 | 704226114001236.9 | 14.84771 | 0.1295385 | 0.1151675
290 | 0.04 | 0.73000002 | 1.28999996 | 0.007 | 0 | 0 | 15 | 12 |  | 0 | Plotter-15 MTR | TR-EDB | F | 1000000000000000 | 1000000000000 | 1000 | 495934419641283.1 | 14.69542 | 1000000000000000 | 15 | 839181812244067.1 | 14.92386 | 704226114001236.9 | 14.84771 | 0.1043639 | 0.07633861
290 | 0.02 | 0.69999999 | 1.28999996 | 0.009 | 0 | 0 | 15 | 12 |  | 0 | Plotter-15 MTR | TR-EDB | P | 1000000000000000 | 1000000000000 | 1000 | 495934419641283.1 | 14.69542 | 1000000000000000 | 15 | 839181812244067.1 | 14.92386 | 704226114001236.9 | 14.84771 | 0.1459467 | 0.08492159
290 | 0.06 | 0.69 | 1.28999996 | 0.012 | 0 | 0 | 15 | 12 |  | 0 | Plotter-15 MTR | TR-EDB | P | 1000000000000000 | 1000000000000 | 1000 | 495934419641283.1 | 14.69542 | 1000000000000000 | 15 | 839181812244067.1 | 14.92386 | 704226114001236.9 | 14.84771 | 0.1505089 | 0.0896611
290 | 0.061 | 0.70999998 | 1.28999996 | 0.02 | 0 | 0 | 15 | 12 |  | 0 | Plotter-15 MTR | TR-EDB | P | 1000000000000000 | 1000000000000 | 1000 | 495934419641283.1 | 14.69542 | 1000000000000000 | 15 | 839181812244067.1 | 14.92386 | 704226114001236.9 | 14.84771 | 0.1626746 | 0.09980967
290 | 0.36433333 | 0.59133335 | 1.29 | 0.00533333 | 0 | 0 | 15 | 12 |  | 0 | Plotter-15 MTR | TR-EDB | W | 1000000000000000 | 1000000000000 | 1000 | 495934419641283.1 | 14.69542 | 1000000000000000 | 15 | 839181812244067.1 | 14.92386 | 704226114001236.9 | 14.84771 | 0.1335324 | 0.06468076
290 | 0.02 | 0.69 | 1.29999995 | 0.02 | 0 | 0 | 15 | 12 |  | 0 | Plotter-15 MTR | TR-EDB | P | 1000000000000000 | 1000000000000 | 1000 | 495934419641283.1 | 14.69542 | 1000000000000000 | 15 | 839181812244067.1 | 14.92386 | 704226114001236.9 | 14.84771 | 0.1632602 | 0.09962743
290 | 0.022 | 0.69 | 1.29999995 | 0.019 | 0 | 0 | 15 | 12 |  | 0 | Plotter-15 MTR | TR-EDB | P | 1000000000000000 | 1000000000000 | 1000 | 495934419641283.1 | 14.69542 | 1000000000000000 | 15 | 839181812244067.1 | 14.92386 | 704226114001236.9 | 14.84771 | 0.1617102 | 0.09858704
290 | 0.096 | 0.69 | 1.29999995 | 0.008 | 0 | 0 | 15 | 12 |  | 0 | Plotter-15 MTR | TR-EDB | P | 1000000000000000 | 1000000000000 | 1000 | 495934419641283.1 | 14.69542 | 1000000000000000 | 15 | 839181812244067.1 | 14.92386 | 704226114001236.9 | 14.84771 | 0.1450806 | 0.08305569
290 | 0.059 | 0.69999999 | 1.29999995 | 0.014 | 0 | 0 | 15 | 12 |  | 0 | Plotter-15 MTR | TR-EDB | P | 1000000000000000 | 1000000000000 | 1000 | 495934419641283.1 | 14.69542 | 1000000000000000 | 15 | 839181812244067.1 | 14.92386 | 704226114001236.9 | 14.84771 | 0.1539603 | 0.09285631
290 | 0.02 | 0.69 | 1.30999994 | 0.009 | 0 | 0 | 15 | 12 |  | 0 | Plotter-15 MTR | TR-EDB | P | 1000000000000000 | 1000000000000 | 1000 | 495934419641283.1 | 14.69542 | 1000000000000000 | 15 | 839181812244067.1 | 14.92386 | 704226114001236.9 | 14.84771 | 0.1464768 | 0.08514688
290 | 0.14 | 0.62 | 1.30999994 | 0.009 | 0 | 0 | 15 | 12 |  | 0 | Plotter-15 MTR | TR-EDB | P | 1000000000000000 | 1000000000000 | 1000 | 495934419641283.1 | 14.69542 | 1000000000000000 | 15 | 839181812244067.1 | 14.92386 | 704226114001236.9 | 14.84771 | 0.1474897 | 0.08437262
290 | 0.002 | 0.69999999 | 1.30999994 | 0.003 | 0 | 0 | 15 | 12 |  | 0 | Plotter-15 MTR | TR-EDB | P | 1000000000000000 | 1000000000000 | 1000 | 495934419641283.1 | 14.69542 | 1000000000000000 | 15 | 839181812244067.1 | 14.92386 | 704226114001236.9 | 14.84771 | 0.1369992 | 0.07017424
290 | 0.30000001 | 0.69999999 | 1.30999994 | 0.003 | 0 | 0 | 15 | 12 |  | 0 | Plotter-15 MTR | TR-EDB | P | 1000000000000000 | 1000000000000 | 1000 | 495934419641283.1 | 14.69542 | 1000000000000000 | 15 | 839181812244067.1 | 14.92386 | 704226114001236.9 | 14.84771 | 0.1409496 | 0.07017424
290 | 0.33000001 | 0.25 | 1.30999994 | 0.02 | 0 | 0 | 15 | 12 |  | 0 | Plotter-15 MTR | TR-EDB | P | 1000000000000000 | 1000000000000 | 1000 | 495934419641283.1 | 14.69542 | 1000000000000000 | 15 | 839181812244067.1 | 14.92386 | 704226114001236.9 | 14.84771 | 0.1677829 | 0.09833349
290 | 0.33000001 | 0.70999998 | 1.30999994 | 0.02 | 0 | 0 | 15 | 12 |  | 0 | Plotter-15 MTR | TR-EDB | P | 1000000000000000 | 1000000000000 | 1000 | 495934419641283.1 | 14.69542 | 1000000000000000 | 15 | 839181812244067.1 | 14.92386 | 704226114001236.9 | 14.84771 | 0.1680067 | 0.1002714
290 | 0.05 | 0.95999998 | 1.30999994 | 0.017 | 0 | 0 | 15 | 12 |  | 0 | Plotter-15 MTR | TR-EDB | W | 1000000000000000 | 1000000000000 | 1000 | 495934419641283.1 | 14.69542 | 1000000000000000 | 15 | 839181812244067.1 | 14.92386 | 704226114001236.9 | 14.84771 | 0.1444357 | 0.0989765
290 | 0.40599999 | 0.614 | 1.30999999 | 0.0128 | 0 | 0 | 15 | 12 |  | 0 | Plotter-15 MTR | TR-EDB | W | 1000000000000000 | 1000000000000 | 1000 | 495934419641283.1 | 14.69542 | 1000000000000000 | 15 | 839181812244067.1 | 14.92386 | 704226114001236.9 | 14.84771 | 0.1446265 | 0.07689314
290 | 0.06 | 0.75 | 1.31 | 0.009 | 0 | 0 | 15 | 12 |  | 0 | Plotter-15 MTR | TR-EDB | F | 1000000000000000 | 1000000000000 | 1000 | 495934419641283.1 | 14.69542 | 1000000000000000 | 15 | 839181812244067.1 | 14.92386 | 704226114001236.9 | 14.84771 | 0.1069722 | 0.08093953
290 | 0.06 | 0.55500001 | 1.31 | 0.0165 | 0 | 0 | 15 | 12 |  | 0 | Plotter-15 MTR | TR-EDB | W | 1000000000000000 | 1000000000000 | 1000 | 495934419641283.1 | 14.69542 | 1000000000000000 | 15 | 839181812244067.1 | 14.92386 | 704226114001236.9 | 14.84771 | 0.1437188 | 0.08065246
290 | 0.098 | 0.69 | 1.32000005 | 0.009 | 0 | 0 | 15 | 12 |  | 0 | Plotter-15 MTR | TR-EDB | P | 1000000000000000 | 1000000000000 | 1000 | 495934419641283.1 | 14.69542 | 1000000000000000 | 15 | 839181812244067.1 | 14.92386 | 704226114001236.9 | 14.84771 | 0.1472085 | 0.08534135
290 | 0.06 | 0.69999999 | 1.32000005 | 0.015 | 0 | 0 | 15 | 12 |  | 0 | Plotter-15 MTR | TR-EDB | P | 1000000000000000 | 1000000000000 | 1000 | 495934419641283.1 | 14.69542 | 1000000000000000 | 15 | 839181812244067.1 | 14.92386 | 704226114001236.9 | 14.84771 | 0.1564038 | 0.09458531
290 | 0.102 | 0.69999999 | 1.33000004 | 0.02 | 0 | 0 | 15 | 12 |  | 0 | Plotter-15 MTR | TR-EDB | P | 1000000000000000 | 1000000000000 | 1000 | 495934419641283.1 | 14.69542 | 1000000000000000 | 15 | 839181812244067.1 | 14.92386 | 704226114001236.9 | 14.84771 | 0.1657223 | 0.1005091
290 | 0.08 | 0.69 | 1.33000004 | 0.015 | 0 | 0 | 15 | 12 |  | 0 | Plotter-15 MTR | TR-EDB | P | 1000000000000000 | 1000000000000 | 1000 | 495934419641283.1 | 14.69542 | 1000000000000000 | 15 | 839181812244067.1 | 14.92386 | 704226114001236.9 | 14.84771 | 0.1571794 | 0.09461351
290 | 0.29388235 | 0.65625001 | 1.33750001 | 0.0135 | 0 | 0 | 15 | 12 |  | 0 | Plotter-15 MTR | TR-EDB | W | 1000000000000000 | 1000000000000 | 1000 | 495934419641283.1 | 14.69542 | 1000000000000000 | 15 | 839181812244067.1 | 14.92386 | 704226114001236.9 | 14.84771 | 0.146351 | 0.07854075
290 | 0.063 | 0.69749999 | 1.34000003 | 0.009 | 0 | 0 | 15 | 12 |  | 0 | Plotter-15 MTR | TR-EDB | F | 1000000000000000 | 1000000000000 | 1000 | 495934419641283.1 | 14.69542 | 1000000000000000 | 15 | 839181812244067.1 | 14.92386 | 704226114001236.9 | 14.84771 | 0.1075694 | 0.08036709
290 | 0.094 | 0.066 | 1.34000003 | 0.017 | 0 | 0 | 15 | 12 |  | 0 | Plotter-15 MTR | TR-EDB | W | 1000000000000000 | 1000000000000 | 1000 | 495934419641283.1 | 14.69542 | 1000000000000000 | 15 | 839181812244067.1 | 14.92386 | 704226114001236.9 | 14.84771 | 0.1464904 | 0.08149686
290 | 0.22 | 0.63 | 1.34000003 | 0.014 | 0 | 0 | 15 | 12 |  | 0 | Plotter-15 MTR | TR-EDB | P | 1000000000000000 | 1000000000000 | 1000 | 495934419641283.1 | 14.69542 | 1000000000000000 | 15 | 839181812244067.1 | 14.92386 | 704226114001236.9 | 14.84771 | 0.1579711 | 0.09275386
290 | 0.06 | 0.75999999 | 1.35000002 | 0.009 | 0 | 0 | 15 | 12 |  | 0 | Plotter-15 MTR | TR-EDB | F | 1000000000000000 | 1000000000000 | 1000 | 495934419641283.1 | 14.69542 | 1000000000000000 | 15 | 839181812244067.1 | 14.92386 | 704226114001236.9 | 14.84771 | 0.1077729 | 0.08196132
290 | 0.028 | 1.11500001 | 1.35000002 | 0.018 | 0 | 0 | 15 | 12 |  | 0 | Plotter-15 MTR | TR-EDB | W | 1000000000000000 | 1000000000000 | 1000 | 495934419641283.1 | 14.69542 | 1000000000000000 | 15 | 839181812244067.1 | 14.92386 | 704226114001236.9 | 14.84771 | 0.1478601 | 0.1335235
290 | 0.167 | 1.12 | 1.35000002 | 0.019 | 0 | 0 | 15 | 12 |  | 0 | Plotter-15 MTR | TR-EDB | W | 1000000000000000 | 1000000000000 | 1000 | 495934419641283.1 | 14.69542 | 1000000000000000 | 15 | 839181812244067.1 | 14.92386 | 704226114001236.9 | 14.84771 | 0.1513163 | 0.1364445
290 | 0.04333333 | 0.76666665 | 1.355 | 0.00733333 | 0 | 0 | 15 | 12 |  | 0 | Plotter-15 MTR | TR-EDB | F | 1000000000000000 | 1000000000000 | 1000 | 495934419641283.1 | 14.69542 | 1000000000000000 | 15 | 839181812244067.1 | 14.92386 | 704226114001236.9 | 14.84771 | 0.1057855 | 0.07911068
290 | 0.40866666 | 0.591 | 1.36000001 | 0.006 | 0 | 0 | 15 | 12 |  | 0 | Plotter-15 MTR | TR-EDB | W | 1000000000000000 | 1000000000000 | 1000 | 495934419641283.1 | 14.69542 | 1000000000000000 | 15 | 839181812244067.1 | 14.92386 | 704226114001236.9 | 14.84771 | 0.1356076 | 0.0671318
290 | 0.23999999 | 0.60000002 | 1.36000001 | 0.008 | 0 | 0 | 15 | 12 |  | 0 | Plotter-15 MTR | TR-EDB | W | 1000000000000000 | 1000000000000 | 1000 | 495934419641283.1 | 14.69542 | 1000000000000000 | 15 | 839181812244067.1 | 14.92386 | 704226114001236.9 | 14.84771 | 0.1366234 | 0.07087855
290 | 0.108 | 0.755 | 1.36000001 | 0.017 | 0 | 0 | 15 | 12 |  | 0 | Plotter-15 MTR | TR-EDB | W | 1000000000000000 | 1000000000000 | 1000 | 495934419641283.1 | 14.69542 | 1000000000000000 | 15 | 839181812244067.1 | 14.92386 | 704226114001236.9 | 14.84771 | 0.1478405 | 0.08455905
290 | 0.08 | 0.75999999 | 1.36000001 | 0.012 | 0 | 0 | 15 | 12 |  | 0 | Plotter-15 MTR | TR-EDB | W | 1000000000000000 | 1000000000000 | 1000 | 495934419641283.1 | 14.69542 | 1000000000000000 | 15 | 839181812244067.1 | 14.92386 | 704226114001236.9 | 14.84771 | 0.1393345 | 0.07899046
290 | 0.06054545 | 0.7268182 | 1.36545455 | 0.00763636 | 0 | 0 | 15 | 12 |  | 0 | Plotter-15 MTR | TR-EDB | F | 1000000000000000 | 1000000000000 | 1000 | 495934419641283.1 | 14.69542 | 1000000000000000 | 15 | 839181812244067.1 | 14.92386 | 704226114001236.9 | 14.84771 | 0.1063491 | 0.07886472
290 | 0.43000001 | 0.58999997 | 1.37 | 0.007 | 0 | 0 | 15 | 12 |  | 0 | Plotter-15 MTR | TR-EDB | W | 1000000000000000 | 1000000000000 | 1000 | 495934419641283.1 | 14.69542 | 1000000000000000 | 15 | 839181812244067.1 | 14.92386 | 704226114001236.9 | 14.84771 | 0.137382 | 0.06922304
290 | 0.024 | 0.073 | 1.37 | 0.017 | 0 | 0 | 15 | 12 |  | 0 | Plotter-15 MTR | TR-EDB | W | 1000000000000000 | 1000000000000 | 1000 | 495934419641283.1 | 14.69542 | 1000000000000000 | 15 | 839181812244067.1 | 14.92386 | 704226114001236.9 | 14.84771 | 0.1472869 | 0.08204
290 | 0.22266667 | 0.594 | 1.37666667 | 0.008 | 0 | 0 | 15 | 12 |  | 0 | Plotter-15 MTR | TR-EDB | W | 1000000000000000 | 1000000000000 | 1000 | 495934419641283.1 | 14.69542 | 1000000000000000 | 15 | 839181812244067.1 | 14.92386 | 704226114001236.9 | 14.84771 | 0.136505 | 0.07111053
290 | 0.007 | 0.72500002 | 1.38 | 0.008 | 0 | 0 | 15 | 12 |  | 0 | Plotter-15 MTR | TR-EDB | P | 1000000000000000 | 1000000000000 | 1000 | 495934419641283.1 | 14.69542 | 1000000000000000 | 15 | 839181812244067.1 | 14.92386 | 704226114001236.9 | 14.84771 | 0.1466312 | 0.08522333
290 | 0.16 | 0.64999998 | 1.38 | 0.013 | 0 | 0 | 15 | 12 |  | 0 | Plotter-15 MTR | TR-EDB | W | 1000000000000000 | 1000000000000 | 1000 | 495934419641283.1 | 14.69542 | 1000000000000000 | 15 | 839181812244067.1 | 14.92386 | 704226114001236.9 | 14.84771 | 0.1432784 | 0.07862443
290 | 0.36000001 | 0.77999997 | 1.38 | 0.015 | 0 | 0 | 15 | 12 |  | 0 | Plotter-15 MTR | TR-EDB | W | 1000000000000000 | 1000000000000 | 1000 | 495934419641283.1 | 14.69542 | 1000000000000000 | 15 | 839181812244067.1 | 14.92386 | 704226114001236.9 | 14.84771 | 0.1505719 | 0.08362704
290 | 0.2744 | 0.63625 | 1.38499999 | 0.01275 | 0 | 0 | 15 | 12 |  | 0 | Plotter-15 MTR | TR-EDB | W | 1000000000000000 | 1000000000000 | 1000 | 495934419641283.1 | 14.69542 | 1000000000000000 | 15 | 839181812244067.1 | 14.92386 | 704226114001236.9 | 14.84771 | 0.1462298 | 0.07828533
290 | 0.16 | 0.56 | 1.39999998 | 0.011 | 0 | 0 | 15 | 12 |  | 0 | Plotter-15 MTR | TR-EDB | F | 1000000000000000 | 1000000000000 | 1000 | 495934419641283.1 | 14.69542 | 1000000000000000 | 15 | 839181812244067.1 | 14.92386 | 704226114001236.9 | 14.84771 | 0.1128618 | 0.08348272
290 | 0.2 | 0.63 | 1.39999998 | 0.017 | 0 | 0 | 15 | 12 |  | 0 | Plotter-15 MTR | TR-EDB | P | 1000000000000000 | 1000000000000 | 1000 | 495934419641283.1 | 14.69542 | 1000000000000000 | 15 | 839181812244067.1 | 14.92386 | 704226114001236.9 | 14.84771 | 0.165915 | 0.09773703
290 | 0.12 | 0.46000001 | 1.40999997 | 0.008 | 0 | 0 | 15 | 12 |  | 0 | Plotter-15 MTR | TR-EDB | P | 1000000000000000 | 1000000000000 | 1000 | 495934419641283.1 | 14.69542 | 1000000000000000 | 15 | 839181812244067.1 | 14.92386 | 704226114001236.9 | 14.84771 | 0.148152 | 0.08384718
290 | 0.027 | 0.685 | 1.41999996 | 0.019 | 0 | 0 | 15 | 12 |  | 0 | Plotter-15 MTR | TR-EDB | W | 1000000000000000 | 1000000000000 | 1000 | 495934419641283.1 | 14.69542 | 1000000000000000 | 15 | 839181812244067.1 | 14.92386 | 704226114001236.9 | 14.84771 | 0.1533073 | 0.08606377
290 | 0.112 | 1.23500001 | 1.41999996 | 0.017 | 0 | 0 | 15 | 12 |  | 0 | Plotter-15 MTR | TR-EDB | W | 1000000000000000 | 1000000000000 | 1000 | 495934419641283.1 | 14.69542 | 1000000000000000 | 15 | 839181812244067.1 | 14.92386 | 704226114001236.9 | 14.84771 | 0.1506974 | 0.1751301
290 | 0.05 | 0.75 | 1.42999995 | 0.008 | 0 | 0 | 15 | 12 |  | 0 | Plotter-15 MTR | TR-EDB | F | 1000000000000000 | 1000000000000 | 1000 | 495934419641283.1 | 14.69542 | 1000000000000000 | 15 | 839181812244067.1 | 14.92386 | 704226114001236.9 | 14.84771 | 0.1080493 | 0.08124173
290 | 0.112 | 1.85000002 | 1.42999995 | 0.017 | 0 | 0 | 15 | 12 |  | 0 | Plotter-15 MTR | TR-EDB | W | 1000000000000000 | 1000000000000 | 1000 | 495934419641283.1 | 14.69542 | 1000000000000000 | 15 | 839181812244067.1 | 14.92386 | 704226114001236.9 | 14.84771 | 0.1508881 | 0.6350253
290 | 0.0205 | 0.64500001 | 1.44 | 0.009 | 0 | 0 | 15 | 12 |  | 0 | Plotter-15 MTR | TR-EDB | P | 1000000000000000 | 1000000000000 | 1000 | 495934419641283.1 | 14.69542 | 1000000000000000 | 15 | 839181812244067.1 | 14.92386 | 704226114001236.9 | 14.84771 | 0.1502196 | 0.08701719
290 | 0.265 | 0.58999999 | 1.44000002 | 0.01133333 | 0 | 0 | 15 | 12 |  | 0 | Plotter-15 MTR | TR-EDB | W | 1000000000000000 | 1000000000000 | 1000 | 495934419641283.1 | 14.69542 | 1000000000000000 | 15 | 839181812244067.1 | 14.92386 | 704226114001236.9 | 14.84771 | 0.1454484 | 0.0770943
290 | 0.04 | 0.65000001 | 1.44499999 | 0.008 | 0 | 0 | 15 | 12 |  | 0 | Plotter-15 MTR | TR-EDB | P | 1000000000000000 | 1000000000000 | 1000 | 495934419641283.1 | 14.69542 | 1000000000000000 | 15 | 839181812244067.1 | 14.92386 | 704226114001236.9 | 14.84771 | 0.1483614 | 0.08521396
290 | 0.13 | 0.55000001 | 1.45000005 | 0.006 | 0 | 0 | 15 | 12 |  | 0 | Plotter-15 MTR | TR-EDB | P | 1000000000000000 | 1000000000000 | 1000 | 495934419641283.1 | 14.69542 | 1000000000000000 | 15 | 839181812244067.1 | 14.92386 | 704226114001236.9 | 14.84771 | 0.1453106 | 0.08027116
290 | 0.34999999 | 0.56999999 | 1.45000005 | 0.02 | 0 | 0 | 15 | 12 |  | 0 | Plotter-15 MTR | TR-EDB | W | 1000000000000000 | 1000000000000 | 1000 | 495934419641283.1 | 14.69542 | 1000000000000000 | 15 | 839181812244067.1 | 14.92386 | 704226114001236.9 | 14.84771 | 0.1633185 | 0.08652628
290 | 0.08 | 1.70000005 | 1.45000005 | 0.011 | 0 | 0 | 15 | 12 |  | 0 | Plotter-15 MTR | TR-EDB | W | 1000000000000000 | 1000000000000 | 1000 | 495934419641283.1 | 14.69542 | 1000000000000000 | 15 | 839181812244067.1 | 14.92386 | 704226114001236.9 | 14.84771 | 0.140541 | 0.4420136
290 | 0.035 | 0.93000001 | 1.45000005 | 0.013 | 0 | 0 | 15 | 12 |  | 0 | Plotter-15 MTR | TR-EDB | W | 1000000000000000 | 1000000000000 | 1000 | 495934419641283.1 | 14.69542 | 1000000000000000 | 15 | 839181812244067.1 | 14.92386 | 704226114001236.9 | 14.84771 | 0.1440136 | 0.09295432
290 | 0.08 | 1.70000005 | 1.45000005 | 0.011 | 0 | 0 | 15 | 12 |  | 0 | Plotter-15 MTR | TR-EDB | W | 1000000000000000 | 1000000000000 | 1000 | 495934419641283.1 | 14.69542 | 1000000000000000 | 15 | 839181812244067.1 | 14.92386 | 704226114001236.9 | 14.84771 | 0.140541 | 0.4420136
290 | 0.215 | 0.59733333 | 1.45333334 | 0.01533333 | 0 | 0 | 15 | 12 |  | 0 | Plotter-15 MTR | TR-EDB | W | 1000000000000000 | 1000000000000 | 1000 | 495934419641283.1 | 14.69542 | 1000000000000000 | 15 | 839181812244067.1 | 14.92386 | 704226114001236.9 | 14.84771 | 0.15189 | 0.08215283
290 | 0.068 | 1.42999995 | 1.46000004 | 0.01 | 0 | 0 | 15 | 12 |  | 0 | Plotter-15 MTR | TR-EDB | P | 1000000000000000 | 1000000000000 | 1000 | 495934419641283.1 | 14.69542 | 1000000000000000 | 15 | 839181812244067.1 | 14.92386 | 704226114001236.9 | 14.84771 | 0.1529066 | 0.291352
290 | 0.03 | 0.14 | 1.46000004 | 0.012 | 0 | 0 | 15 | 12 |  | 0 | Plotter-15 MTR | TR-EDB | W | 1000000000000000 | 1000000000000 | 1000 | 495934419641283.1 | 14.69542 | 1000000000000000 | 15 | 839181812244067.1 | 14.92386 | 704226114001236.9 | 14.84771 | 0.1425495 | 0.07797363
290 | 0.02 | 1.07000005 | 1.46000004 | 0.015 | 0 | 0 | 15 | 12 |  | 0 | Plotter-15 MTR | TR-EDB | W | 1000000000000000 | 1000000000000 | 1000 | 495934419641283.1 | 14.69542 | 1000000000000000 | 15 | 839181812244067.1 | 14.92386 | 704226114001236.9 | 14.84771 | 0.148172 | 0.1201726
290 | 0.05 | 0.93000001 | 1.46000004 | 0.015 | 0 | 0 | 15 | 12 |  | 0 | Plotter-15 MTR | TR-EDB | W | 1000000000000000 | 1000000000000 | 1000 | 495934419641283.1 | 14.69542 | 1000000000000000 | 15 | 839181812244067.1 | 14.92386 | 704226114001236.9 | 14.84771 | 0.148172 | 0.09585718
290 | 0.03 | 0.14 | 1.46000004 | 0.012 | 0 | 0 | 15 | 12 |  | 0 | Plotter-15 MTR | TR-EDB | W | 1000000000000000 | 1000000000000 | 1000 | 495934419641283.1 | 14.69542 | 1000000000000000 | 15 | 839181812244067.1 | 14.92386 | 704226114001236.9 | 14.84771 | 0.1425495 | 0.07797363
290 | 0.02 | 1.07000005 | 1.46000004 | 0.015 | 0 | 0 | 15 | 12 |  | 0 | Plotter-15 MTR | TR-EDB | W | 1000000000000000 | 1000000000000 | 1000 | 495934419641283.1 | 14.69542 | 1000000000000000 | 15 | 839181812244067.1 | 14.92386 | 704226114001236.9 | 14.84771 | 0.148172 | 0.1201726
290 | 0.255 | 0.37499999 | 1.46999997 | 0.013 | 0 | 0 | 15 | 12 |  | 0 | Plotter-15 MTR | TR-EDB | W | 1000000000000000 | 1000000000000 | 1000 | 495934419641283.1 | 14.69542 | 1000000000000000 | 15 | 839181812244067.1 | 14.92386 | 704226114001236.9 | 14.84771 | 0.1493099 | 0.07939356
290 | 0.069 | 0.92500001 | 1.47000003 | 0.01 | 0 | 0 | 15 | 12 |  | 0 | Plotter-15 MTR | TR-EDB | P | 1000000000000000 | 1000000000000 | 1000 | 495934419641283.1 | 14.69542 | 1000000000000000 | 15 | 839181812244067.1 | 14.92386 | 704226114001236.9 | 14.84771 | 0.1532577 | 0.1035323
290 | 0.17 | 0.63 | 1.48000002 | 0.015 | 0 | 0 | 15 | 12 |  | 0 | Plotter-15 MTR | TR-EDB | F | 1000000000000000 | 1000000000000 | 1000 | 495934419641283.1 | 14.69542 | 1000000000000000 | 15 | 839181812244067.1 | 14.92386 | 704226114001236.9 | 14.84771 | 0.1214882 | 0.09070465
290 | 0.05 | 0.93000001 | 1.48000002 | 0.015 | 0 | 0 | 15 | 12 |  | 0 | Plotter-15 MTR | TR-EDB | W | 1000000000000000 | 1000000000000 | 1000 | 495934419641283.1 | 14.69542 | 1000000000000000 | 15 | 839181812244067.1 | 14.92386 | 704226114001236.9 | 14.84771 | 0.1491328 | 0.09624924
290 | 0.28333333 | 0.63 | 1.48333335 | 0.01966667 | 0 | 0 | 15 | 12 |  | 0 | Plotter-15 MTR | TR-EDB | W | 1000000000000000 | 1000000000000 | 1000 | 495934419641283.1 | 14.69542 | 1000000000000000 | 15 | 839181812244067.1 | 14.92386 | 704226114001236.9 | 14.84771 | 0.164069 | 0.08717463
290 | 0.28333333 | 0.63 | 1.48333335 | 0.01966667 | 0 | 0 | 15 | 12 |  | 0 | Plotter-15 MTR | TR-EDB | W | 1000000000000000 | 1000000000000 | 1000 | 495934419641283.1 | 14.69542 | 1000000000000000 | 15 | 839181812244067.1 | 14.92386 | 704226114001236.9 | 14.84771 | 0.164069 | 0.08717463
290 | 0.28333333 | 0.63 | 1.48333335 | 0.01966667 | 0 | 0 | 15 | 12 |  | 0 | Plotter-15 MTR | TR-EDB | W | 1000000000000000 | 1000000000000 | 1000 | 495934419641283.1 | 14.69542 | 1000000000000000 | 15 | 839181812244067.1 | 14.92386 | 704226114001236.9 | 14.84771 | 0.164069 | 0.08717463
290 | 0.097 | 0.55000001 | 1.49000001 | 0.02 | 0 | 0 | 15 | 12 |  | 0 | Plotter-15 MTR | TR-EDB | W | 1000000000000000 | 1000000000000 | 1000 | 495934419641283.1 | 14.69542 | 1000000000000000 | 15 | 839181812244067.1 | 14.92386 | 704226114001236.9 | 14.84771 | 0.1604058 | 0.08716571
290 | 0.116 | 0.47999999 | 1.5 | 0.02 | 0 | 0 | 15 | 12 |  | 0 | Plotter-15 MTR | TR-EDB | W | 1000000000000000 | 1000000000000 | 1000 | 495934419641283.1 | 14.69542 | 1000000000000000 | 15 | 839181812244067.1 | 14.92386 | 704226114001236.9 | 14.84771 | 0.1614126 | 0.08720568
290 | 0.04 | 0.79000002 | 1.5 | 0.012 | 0 | 0 | 15 | 12 |  | 0 | Plotter-15 MTR | TR-EDB | W | 1000000000000000 | 1000000000000 | 1000 | 495934419641283.1 | 14.69542 | 1000000000000000 | 15 | 839181812244067.1 | 14.92386 | 704226114001236.9 | 14.84771 | 0.1441022 | 0.08238136
290 | 0.28999999 | 0.62 | 1.5 | 0.02 | 0 | 0 | 15 | 12 |  | 0 | Plotter-15 MTR | TR-EDB | W | 1000000000000000 | 1000000000000 | 1000 | 495934419641283.1 | 14.69542 | 1000000000000000 | 15 | 839181812244067.1 | 14.92386 | 704226114001236.9 | 14.84771 | 0.1660766 | 0.08768956
290 | 0.20999999 | 0.53733333 | 1.50999999 | 0.01633333 | 0 | 0 | 15 | 12 |  | 0 | Plotter-15 MTR | TR-EDB | W | 1000000000000000 | 1000000000000 | 1000 | 495934419641283.1 | 14.69542 | 1000000000000000 | 15 | 839181812244067.1 | 14.92386 | 704226114001236.9 | 14.84771 | 0.1566359 | 0.08394233
290 | 0.23 | 1.58000004 | 1.53999996 | 0.009 | 0 | 0 | 15 | 12 |  | 0 | Plotter-15 MTR | TR-EDB | W | 1000000000000000 | 1000000000000 | 1000 | 495934419641283.1 | 14.69542 | 1000000000000000 | 15 | 839181812244067.1 | 14.92386 | 704226114001236.9 | 14.84771 | 0.1415579 | 0.3404445
290 | 0.33166667 | 0.80666665 | 1.54166663 | 0.01166667 | 0 | 0 | 15 | 12 |  | 0 | Plotter-15 MTR | TR-EDB | W | 1000000000000000 | 1000000000000 | 1000 | 495934419641283.1 | 14.69542 | 1000000000000000 | 15 | 839181812244067.1 | 14.92386 | 704226114001236.9 | 14.84771 | 0.1509973 | 0.08330683
290 | 0.18000001 | 0.55000001 | 1.54999995 | 0.019 | 0 | 0 | 15 | 12 |  | 0 | Plotter-15 MTR | TR-EDB | W | 1000000000000000 | 1000000000000 | 1000 | 495934419641283.1 | 14.69542 | 1000000000000000 | 15 | 839181812244067.1 | 14.92386 | 704226114001236.9 | 14.84771 | 0.1639461 | 0.08728311
290 | 0.34999999 | 0.62 | 1.55999994 | 0.013 | 0 | 0 | 15 | 12 |  | 0 | Plotter-15 MTR | TR-EDB | W | 1000000000000000 | 1000000000000 | 1000 | 495934419641283.1 | 14.69542 | 1000000000000000 | 15 | 839181812244067.1 | 14.92386 | 704226114001236.9 | 14.84771 | 0.154969 | 0.08132049
290 | 0.23999999 | 0.63999999 | 1.57000005 | 0.007 | 0 | 0 | 15 | 12 |  | 0 | Plotter-15 MTR | TR-EDB | W | 1000000000000000 | 1000000000000 | 1000 | 495934419641283.1 | 14.69542 | 1000000000000000 | 15 | 839181812244067.1 | 14.92386 | 704226114001236.9 | 14.84771 | 0.1397192 | 0.07240531
290 | 0.028 | 0.47 | 1.57000005 | 0.02 | 0 | 0 | 15 | 12 |  | 0 | Plotter-15 MTR | TR-EDB | W | 1000000000000000 | 1000000000000 | 1000 | 495934419641283.1 | 14.69542 | 1000000000000000 | 15 | 839181812244067.1 | 14.92386 | 704226114001236.9 | 14.84771 | 0.1649092 | 0.08839687
290 | 0.34999999 | 0.66000003 | 1.58999999 | 0.01433333 | 0 | 0 | 15 | 12 |  | 0 | Plotter-15 MTR | TR-EDB | W | 1000000000000000 | 1000000000000 | 1000 | 495934419641283.1 | 14.69542 | 1000000000000000 | 15 | 839181812244067.1 | 14.92386 | 704226114001236.9 | 14.84771 | 0.1594328 | 0.08376365
290 | 0.34999999 | 0.69 | 1.60000002 | 0.016 | 0 | 0 | 15 | 12 |  | 0 | Plotter-15 MTR | TR-EDB | W | 1000000000000000 | 1000000000000 | 1000 | 495934419641283.1 | 14.69542 | 1000000000000000 | 15 | 839181812244067.1 | 14.92386 | 704226114001236.9 | 14.84771 | 0.1638717 | 0.08621543
290 | 0.31 | 0.69 | 1.62 | 0.017 | 0 | 0 | 15 | 12 |  | 0 | Plotter-15 MTR | TR-EDB | W | 1000000000000000 | 1000000000000 | 1000 | 495934419641283.1 | 14.69542 | 1000000000000000 | 15 | 839181812244067.1 | 14.92386 | 704226114001236.9 | 14.84771 | 0.1674897 | 0.08760744
290 | 0.42 | 0.59500001 | 1.63 | 0.01833333 | 0 | 0 | 15 | 12 |  | 0 | Plotter-15 MTR | TR-EDB | W | 1000000000000000 | 1000000000000 | 1000 | 495934419641283.1 | 14.69542 | 1000000000000000 | 15 | 839181812244067.1 | 14.92386 | 704226114001236.9 | 14.84771 | 0.1715187 | 0.08815598
290 | 0.41999999 | 1.23000002 | 1.63999999 | 0.018 | 0 | 0 | 15 | 12 |  | 0 | Plotter-15 MTR | TR-EDB | W | 1000000000000000 | 1000000000000 | 1000 | 495934419641283.1 | 14.69542 | 1000000000000000 | 15 | 839181812244067.1 | 14.92386 | 704226114001236.9 | 14.84771 | 0.169953 | 0.1828881
290 | 0.299 | 0.685 | 1.64666665 | 0.016 | 0 | 0 | 15 | 12 |  | 0 | Plotter-15 MTR | TR-EDB | W | 1000000000000000 | 1000000000000 | 1000 | 495934419641283.1 | 14.69542 | 1000000000000000 | 15 | 839181812244067.1 | 14.92386 | 704226114001236.9 | 14.84771 | 0.1665654 | 0.08688323
290 | 0.27000001 | 1.01999998 | 1.72000003 | 0.014 | 0 | 0 | 15 | 12 |  | 0 | Plotter-15 MTR | TR-EDB | W | 1000000000000000 | 1000000000000 | 1000 | 495934419641283.1 | 14.69542 | 1000000000000000 | 15 | 839181812244067.1 | 14.92386 | 704226114001236.9 | 14.84771 | 0.1638454 | 0.1134765
290 | 0.07 | 0.91000003 | 1.75999999 | 0.008 | 0 | 0 | 15 | 12 |  | 0 | Plotter-15 MTR | TR-EDB | W | 1000000000000000 | 1000000000000 | 1000 | 495934419641283.1 | 14.69542 | 1000000000000000 | 15 | 839181812244067.1 | 14.92386 | 704226114001236.9 | 14.84771 | 0.1438478 | 0.0875628
290 | 0.067 | 0.69 | 0 | 0.009 | 0 | 0 | 15 | 12 |  | 0 | Plotter-15 MTR | TR-EDB | F | 1000000000000000 | 1000000000000 | 1000 | 495934419641283.1 | 14.69542 | 1000000000000000 | 15 | 839181812244067.1 | 14.92386 | 704226114001236.9 | 14.84771 | 0.09658987 | 0
290 | 0.08 | 0.84 | 1.11 | 0.015 | 0.15 | 0 | 16 | 8 |  | 0 | Plotter-15 MTR | Gerard 06 | W | 10000000000000000 | 100000000 | 100000000 | 31291346445318980 | 16.49542 | 10000000000000000 | 16 | 13300135414628020 | 16.12386 | 17689360204744260 | 16.24771 | 1.032423 | 0.3007425
290 | 0.04 | 0.76 | 1.39 | 0.008 | 0.27 | 0 | 16 | 8 |  | 0 | Plotter-15 MTR | Gerard 06 | F | 10000000000000000 | 100000000 | 100000000 | 31291346445318980 | 16.49542 | 10000000000000000 | 16 | 13300135414628020 | 16.12386 | 17689360204744260 | 16.24771 | 0.7459206 | 0.2999938
290 | 0.14 | 0.84 | 1.42 | 0.017 | 0.24 | 0.18 | 16 | 8 |  | 0 | RADAMO | RADAMO | SRM | 10000000000000000 | 100000000 | 100000000 | 31291346445318980 | 16.49542 | 10000000000000000 | 16 | 13300135414628020 | 16.12386 | 17689360204744260 | 16.24771 | 1.426414 | 0.3902921
290 | 0.12 | 0.62 | 1.36 | 0.011 | 0.26 | 0.26 | 16 | 8 |  | 0 | RADAMO | RADAMO | P | 10000000000000000 | 100000000 | 100000000 | 31291346445318980 | 16.49542 | 10000000000000000 | 16 | 13300135414628020 | 16.12386 | 17689360204744260 | 16.24771 | 1.215903 | 0.3292766
290 | 0.31 | 0.6 | 1.56 | 0.005 | 0.45 | 0.1 | 16 | 8 |  | 0 | RADAMO | RADAMO | W | 10000000000000000 | 100000000 | 100000000 | 31291346445318980 | 16.49542 | 10000000000000000 | 16 | 13300135414628020 | 16.12386 | 17689360204744260 | 16.24771 | 2.188307 | 0.2513432
290 | 0.13 | 0.64 | 1.55 | 0.008 | 0.25 | 0.18 | 16 | 8 |  | 0 | RADAMO | RADAMO | P | 10000000000000000 | 100000000 | 100000000 | 31291346445318980 | 16.49542 | 10000000000000000 | 16 | 13300135414628020 | 16.12386 | 17689360204744260 | 16.24771 | 1.234728 | 0.3225923
290 | 0.12 | 1.01 | 1.3 | 0.021 | 0.19 | 0.05 | 16 | 8 |  | 0 | RADAMO | RADAMO | W | 10000000000000000 | 100000000 | 100000000 | 31291346445318980 | 16.49542 | 10000000000000000 | 16 | 13300135414628020 | 16.12386 | 17689360204744260 | 16.24771 | 1.295824 | 0.413315
290 | 0.05 | 0.75 | 1.43 | 0.008 | 0.28 | 0.2 | 16 | 8 |  | 0 | RADAMO | RADAMO | F | 10000000000000000 | 100000000 | 100000000 | 31291346445318980 | 16.49542 | 10000000000000000 | 16 | 13300135414628020 | 16.12386 | 17689360204744260 | 16.24771 | 0.7513132 | 0.3014943
290 | 0.07 | 0.83 | 1.57 | 0.015 | 0.22 | 0.07 | 16 | 8 |  | 0 | RADAMO | RADAMO | W | 10000000000000000 | 100000000 | 100000000 | 31291346445318980 | 16.49542 | 10000000000000000 | 16 | 13300135414628020 | 16.12386 | 17689360204744260 | 16.24771 | 1.06872 | 0.3314518
290 | 0.11 | 0.8 | 1.29 | 0.007 | 0.2 | 0.19 | 16 | 8 |  | 0 | RADAMO | RADAMO | F | 10000000000000000 | 100000000 | 100000000 | 31291346445318980 | 16.49542 | 10000000000000000 | 16 | 13300135414628020 | 16.12386 | 17689360204744260 | 16.24771 | 0.8485399 | 0.2911316
290 | 0.23 | 0.6 | 1.6 | 0.006 | 0.44 | 0.09 | 16 | 8 |  | 0 | RADAMO | RADAMO | W | 10000000000000000 | 100000000 | 100000000 | 31291346445318980 | 16.49542 | 10000000000000000 | 16 | 13300135414628020 | 16.12386 | 17689360204744260 | 16.24771 | 1.705621 | 0.2617278
290 | 0.065 | 0.69 | 1.37 | 0.013 | 0.04 | 0.14 | 16 | 8 |  | 0 | RADAMO | RADAMO | F | 10000000000000000 | 100000000 | 100000000 | 31291346445318980 | 16.49542 | 10000000000000000 | 16 | 13300135414628020 | 16.12386 | 17689360204744260 | 16.24771 | 0.7881065 | 0.3222416
290 | 0.21 | 0.75 | 0 | 0.02 | 0 | 0 | 16 | 8 |  | 0 | Plotter-15 MTR | Bellmann 90 | F | 10000000000000000 | 100000000 | 100000000 | 31291346445318980 | 16.49542 | 10000000000000000 | 16 | 13300135414628020 | 16.12386 | 17689360204744260 | 16.24771 | 1.127075 | 0
290 | 0.21 | 0.75 | 0 | 0.018 | 0 | 0 | 16 | 8 |  | 0 | Plotter-15 MTR | Bellmann 90 | F | 10000000000000000 | 100000000 | 100000000 | 31291346445318980 | 16.49542 | 10000000000000000 | 16 | 13300135414628020 | 16.12386 | 17689360204744260 | 16.24771 | 1.121701 | 0
290 | 0.21 | 0.75 | 0 | 0.022 | 0 | 0 | 16 | 8 |  | 0 | Plotter-15 MTR | Bellmann 90 | F | 10000000000000000 | 100000000 | 100000000 | 31291346445318980 | 16.49542 | 10000000000000000 | 16 | 13300135414628020 | 16.12386 | 17689360204744260 | 16.24771 | 1.132419 | 0
290 | 0.19 | 0.75 | 0 | 0.015 | 0 | 0 | 16 | 8 |  | 0 | Plotter-15 MTR | Bellmann 90 | F | 10000000000000000 | 100000000 | 100000000 | 31291346445318980 | 16.49542 | 10000000000000000 | 16 | 13300135414628020 | 16.12386 | 17689360204744260 | 16.24771 | 1.044774 | 0
290 | 0.2 | 0.76 | 0 | 0.004 | 0 | 0 | 16 | 8 |  | 0 | Plotter-15 MTR | Bellmann 90 | F | 10000000000000000 | 100000000 | 100000000 | 31291346445318980 | 16.49542 | 10000000000000000 | 16 | 13300135414628020 | 16.12386 | 17689360204744260 | 16.24771 | 1.058402 | 0
290 | 0.2 | 0.76 | 0 | 0.005 | 0 | 0 | 16 | 8 |  | 0 | Plotter-15 MTR | Bellmann 90 | F | 10000000000000000 | 100000000 | 100000000 | 31291346445318980 | 16.49542 | 10000000000000000 | 16 | 13300135414628020 | 16.12386 | 17689360204744260 | 16.24771 | 1.058402 | 0
290 | 0.2 | 0.76 | 0 | 0.004 | 0 | 0 | 16 | 8 |  | 0 | Plotter-15 MTR | Bellmann 90 | F | 10000000000000000 | 100000000 | 100000000 | 31291346445318980 | 16.49542 | 10000000000000000 | 16 | 13300135414628020 | 16.12386 | 17689360204744260 | 16.24771 | 1.058402 | 0
290 | 0.11 | 0.74 | 0 | 0.006 | 0 | 0 | 16 | 8 |  | 0 | Plotter-15 MTR | Bellmann 90 | F | 10000000000000000 | 100000000 | 100000000 | 31291346445318980 | 16.49542 | 10000000000000000 | 16 | 13300135414628020 | 16.12386 | 17689360204744260 | 16.24771 | 0.7965751 | 0
290 | 0.11 | 0.95 | 0 | 0.009 | 0 | 0 | 16 | 8 |  | 0 | Plotter-15 MTR | Bellmann 90 | F | 10000000000000000 | 100000000 | 100000000 | 31291346445318980 | 16.49542 | 10000000000000000 | 16 | 13300135414628020 | 16.12386 | 17689360204744260 | 16.24771 | 0.7904573 | 0
290 | 0.1 | 1.21 | 0 | 0.005 | 0 | 0 | 16 | 8 |  | 0 | Plotter-15 MTR | Bellmann 90 | F | 10000000000000000 | 100000000 | 100000000 | 31291346445318980 | 16.49542 | 10000000000000000 | 16 | 13300135414628020 | 16.12386 | 17689360204744260 | 16.24771 | 0.7511849 | 0
290 | 0.25 | 0.64 | 0 | 0.02 | 0 | 0 | 16 | 8 |  | 0 | Plotter-15 MTR | Bellmann 90 | F | 10000000000000000 | 100000000 | 100000000 | 31291346445318980 | 16.49542 | 10000000000000000 | 16 | 13300135414628020 | 16.12386 | 17689360204744260 | 16.24771 | 1.298193 | 0
290 | 0.17 | 0.63 | 0 | 0.015 | 0 | 0 | 16 | 8 |  | 0 | Plotter-15 MTR | Bellmann 90 | F | 10000000000000000 | 100000000 | 100000000 | 31291346445318980 | 16.49542 | 10000000000000000 | 16 | 13300135414628020 | 16.12386 | 17689360204744260 | 16.24771 | 0.9886627 | 0
290 | 0.16 | 0.56 | 0 | 0.011 | 0 | 0 | 16 | 8 |  | 0 | Plotter-15 MTR | Bellmann 90 | F | 10000000000000000 | 100000000 | 100000000 | 31291346445318980 | 16.49542 | 10000000000000000 | 16 | 13300135414628020 | 16.12386 | 17689360204744260 | 16.24771 | 0.948772 | 0
290 | 0.12 | 0.56 | 0 | 0.011 | 0 | 0 | 16 | 8 |  | 0 | Plotter-15 MTR | Bellmann 90 | P | 10000000000000000 | 100000000 | 100000000 | 31291346445318980 | 16.49542 | 10000000000000000 | 16 | 13300135414628020 | 16.12386 | 17689360204744260 | 16.24771 | 1.08402 | 0
290 | 0.04 | 0.73 | 0 | 0.007 | 0 | 0 | 16 | 8 |  | 0 | Plotter-15 MTR | Bellmann 90 | F | 10000000000000000 | 100000000 | 100000000 | 31291346445318980 | 16.49542 | 10000000000000000 | 16 | 13300135414628020 | 16.12386 | 17689360204744260 | 16.24771 | 0.671631 | 0
290 | 0.07 | 0.69 | 0 | 0.009 | 0 | 0 | 16 | 8 |  | 0 | Plotter-15 MTR | Bellmann 90 | F | 10000000000000000 | 100000000 | 100000000 | 31291346445318980 | 16.49542 | 10000000000000000 | 16 | 13300135414628020 | 16.12386 | 17689360204744260 | 16.24771 | 0.671631 | 0
290 | 0.06 | 0.76 | 0 | 0.009 | 0 | 0 | 16 | 8 |  | 0 | Plotter-15 MTR | Bellmann 90 | F | 10000000000000000 | 100000000 | 100000000 | 31291346445318980 | 16.49542 | 10000000000000000 | 16 | 13300135414628020 | 16.12386 | 17689360204744260 | 16.24771 | 0.671631 | 0
290 | 0.15 | 0.79 | 0 | 0.015 | 0 | 0 | 16 | 8 |  | 0 | Plotter-15 MTR | Bellmann 90 | W | 10000000000000000 | 100000000 | 100000000 | 31291346445318980 | 16.49542 | 10000000000000000 | 16 | 13300135414628020 | 16.12386 | 17689360204744260 | 16.24771 | 1.211318 | 0
290 | 0.05 | 0.93 | 0 | 0.015 | 0 | 0 | 16 | 8 |  | 0 | Plotter-15 MTR | Bellmann 90 | W | 10000000000000000 | 100000000 | 100000000 | 31291346445318980 | 16.49542 | 10000000000000000 | 16 | 13300135414628020 | 16.12386 | 17689360204744260 | 16.24771 | 0.8348256 | 0
290 | 0.42 | 1.23 | 0 | 0.017 | 0 | 0 | 16 | 8 |  | 0 | Plotter-15 MTR | Bellmann 90 | W | 10000000000000000 | 100000000 | 100000000 | 31291346445318980 | 16.49542 | 10000000000000000 | 16 | 13300135414628020 | 16.12386 | 17689360204744260 | 16.24771 | 1.871146 | 0
290 | 0.13 | 0.56 | 1.26 | 0.011 | 0 | 0 | 16 | 8 |  | 0 | Plotter-15 MTR | CRP-1 | P | 10000000000000000 | 100000000 | 100000000 | 31291346445318980 | 16.49542 | 10000000000000000 | 16 | 13300135414628020 | 16.12386 | 17689360204744260 | 16.24771 | 1.220995 | 0.3206579
290 | 0.035777778 | 0.801111111 | 1.237777778 | 0.009375 | 0 | 0 | 16 | 8 |  | 0 | Plotter-15 MTR | CRP-2 | W | 10000000000000000 | 100000000 | 100000000 | 31291346445318980 | 16.49542 | 10000000000000000 | 16 | 13300135414628020 | 16.12386 | 17689360204744260 | 16.24771 | 0.9160815 | 0.2764993
290 | 0.125 | 0.617142857 | 1.333333333 | 0.010571429 | 0 | 0 | 16 | 8 |  | 0 | Plotter-15 MTR | CRP-2 | P | 10000000000000000 | 100000000 | 100000000 | 31291346445318980 | 16.49542 | 10000000000000000 | 16 | 13300135414628020 | 16.12386 | 17689360204744260 | 16.24771 | 1.217 | 0.3247044
290 | 0.045142857 | 0.754285714 | 1.338571429 | 0.007571429 | 0 | 0 | 16 | 8 |  | 0 | Plotter-15 MTR | CRP-2 | F | 10000000000000000 | 100000000 | 100000000 | 31291346445318980 | 16.49542 | 10000000000000000 | 16 | 13300135414628020 | 16.12386 | 17689360204744260 | 16.24771 | 0.7356891 | 0.2929367
290 | 0.066625 | 0.703125 | 1.348571429 | 0.0085 | 0 | 0 | 16 | 8 |  | 0 | Plotter-15 MTR | CRP-2 | F | 10000000000000000 | 100000000 | 100000000 | 31291346445318980 | 16.49542 | 10000000000000000 | 16 | 13300135414628020 | 16.12386 | 17689360204744260 | 16.24771 | 0.7448795 | 0.2958991
290 | 0.01525 | 0.6525 | 1.44 | 0.008 | 0 | 0 | 16 | 8 |  | 0 | Plotter-15 MTR | CRP-2 | P | 10000000000000000 | 100000000 | 100000000 | 31291346445318980 | 16.49542 | 10000000000000000 | 16 | 13300135414628020 | 16.12386 | 17689360204744260 | 16.24771 | 1.030666 | 0.3160037
290 | 0.04 | 0.93 | 1.455 | 0.0135 | 0 | 0 | 16 | 8 |  | 0 | Plotter-15 MTR | CRP-2 | W | 10000000000000000 | 100000000 | 100000000 | 31291346445318980 | 16.49542 | 10000000000000000 | 16 | 13300135414628020 | 16.12386 | 17689360204744260 | 16.24771 | 1.009272 | 0.3479297
290 | 0.032222222 | 0.654444444 | 1.455555556 | 0.007222222 | 0 | 0 | 16 | 8 |  | 0 | Plotter-15 MTR | CRP-2 | P | 10000000000000000 | 100000000 | 100000000 | 31291346445318980 | 16.49542 | 10000000000000000 | 16 | 13300135414628020 | 16.12386 | 17689360204744260 | 16.24771 | 1.022569 | 0.3110266
290 | 0.050857143 | 0.722142857 | 1.498571429 | 0.010428571 | 0 | 0 | 16 | 8 |  | 0 | Plotter-15 MTR | CRP-2 | W | 10000000000000000 | 100000000 | 100000000 | 31291346445318980 | 16.49542 | 10000000000000000 | 16 | 13300135414628020 | 16.12386 | 17689360204744260 | 16.24771 | 0.979771 | 0.2901342
290 | 0.156666667 | 0.81 | 0.725 | 0.017 | 0 | 0 | 16 | 8 |  | 0 | Plotter-15 MTR | CRP-3 | P | 10000000000000000 | 100000000 | 100000000 | 31291346445318980 | 16.49542 | 10000000000000000 | 16 | 13300135414628020 | 16.12386 | 17689360204744260 | 16.24771 | 1.23426 | 0.3130289
290 | 0.01 | 0.8175 | 0.946666667 | 0.017 | 0 | 0 | 16 | 8 |  | 0 | Plotter-15 MTR | CRP-3 | P | 10000000000000000 | 100000000 | 100000000 | 31291346445318980 | 16.49542 | 10000000000000000 | 16 | 13300135414628020 | 16.12386 | 17689360204744260 | 16.24771 | 1.003367 | 0.3405849
290 | 0.015 | 0.8025 | 0.966666667 | 0.007 | 0 | 0 | 16 | 8 |  | 0 | Plotter-15 MTR | CRP-3 | P | 10000000000000000 | 100000000 | 100000000 | 31291346445318980 | 16.49542 | 10000000000000000 | 16 | 13300135414628020 | 16.12386 | 17689360204744260 | 16.24771 | 0.955956 | 0.2855858
290 | 0.03 | 0.9 | 1.18 | 0.009 | 0 | 0 | 16 | 8 |  | 0 | Plotter-15 MTR | CRP-3 | W | 10000000000000000 | 100000000 | 100000000 | 31291346445318980 | 16.49542 | 10000000000000000 | 16 | 13300135414628020 | 16.12386 | 17689360204744260 | 16.24771 | 0.9041438 | 0.2916771
290 | 0.03 | 0.78 | 1.24 | 0.005 | 0 | 0 | 16 | 8 |  | 0 | Plotter-15 MTR | CRP-3 | W | 10000000000000000 | 100000000 | 100000000 | 31291346445318980 | 16.49542 | 10000000000000000 | 16 | 13300135414628020 | 16.12386 | 17689360204744260 | 16.24771 | 0.8783545 | 0.2435986
290 | 0.243333333 | 1.063333333 | 1.27 | 0.023333333 | 0 | 0 | 16 | 8 |  | 0 | Plotter-15 MTR | CRP-3 | W | 10000000000000000 | 100000000 | 100000000 | 31291346445318980 | 16.49542 | 10000000000000000 | 16 | 13300135414628020 | 16.12386 | 17689360204744260 | 16.24771 | 1.845475 | 0.4620296
290 | 0.019 | 0.87 | 1.29 | 0.007 | 0 | 0 | 16 | 8 |  | 0 | Plotter-15 MTR | CRP-3 | W | 10000000000000000 | 100000000 | 100000000 | 31291346445318980 | 16.49542 | 10000000000000000 | 16 | 13300135414628020 | 16.12386 | 17689360204744260 | 16.24771 | 0.9020166 | 0.2775921
290 | 0.06 | 0.71 | 1.3 | 0.006 | 0 | 0 | 16 | 8 |  | 0 | Plotter-15 MTR | CRP-3 | F | 10000000000000000 | 100000000 | 100000000 | 31291346445318980 | 16.49542 | 10000000000000000 | 16 | 13300135414628020 | 16.12386 | 17689360204744260 | 16.24771 | 0.7188572 | 0.2745726
290 | 0.141666667 | 0.817777778 | 1.391764706 | 0.018555556 | 0 | 0 | 16 | 8 |  | 0 | Plotter-15 MTR | CRP-3 | SRM | 10000000000000000 | 100000000 | 100000000 | 31291346445318980 | 16.49542 | 10000000000000000 | 16 | 13300135414628020 | 16.12386 | 17689360204744260 | 16.24771 | 1.447851 | 0.3892695
290 | 0.010909091 | 0.732727273 | 1.399 | 0.005090909 | 0 | 0 | 16 | 8 |  | 0 | Plotter-15 MTR | CRP-3 | F | 10000000000000000 | 100000000 | 100000000 | 31291346445318980 | 16.49542 | 10000000000000000 | 16 | 13300135414628020 | 16.12386 | 17689360204744260 | 16.24771 | 0.7196659 | 0.2740701
290 | 0.05 | 0.6325 | 1.4225 | 0.00575 | 0 | 0 | 16 | 8 |  | 0 | Plotter-15 MTR | CRP-3 | P | 10000000000000000 | 100000000 | 100000000 | 31291346445318980 | 16.49542 | 10000000000000000 | 16 | 13300135414628020 | 16.12386 | 17689360204744260 | 16.24771 | 0.997073 | 0.2954079
290 | 0.15 | 0.1 | 1.45 | 0.006 | 0 | 0 | 16 | 8 |  | 0 | Plotter-15 MTR | CRP-3 | P | 10000000000000000 | 100000000 | 100000000 | 31291346445318980 | 16.49542 | 10000000000000000 | 16 | 13300135414628020 | 16.12386 | 17689360204744260 | 16.24771 | 1.201468 | 0.2972216
290 | 0.15 | 0.4 | 1.45 | 0.006 | 0 | 0 | 16 | 8 |  | 0 | Plotter-15 MTR | CRP-3 | P | 10000000000000000 | 100000000 | 100000000 | 31291346445318980 | 16.49542 | 10000000000000000 | 16 | 13300135414628020 | 16.12386 | 17689360204744260 | 16.24771 | 1.240001 | 0.2972659
290 | 0.16 | 1.175 | 1.45 | 0.006 | 0 | 0 | 16 | 8 |  | 0 | Plotter-15 MTR | CRP-3 | P | 10000000000000000 | 100000000 | 100000000 | 31291346445318980 | 16.49542 | 10000000000000000 | 16 | 13300135414628020 | 16.12386 | 17689360204744260 | 16.24771 | 1.22157 | 0.5475481
290 | 0.01 | 0.66 | 1.456666667 | 0.008 | 0 | 0 | 16 | 8 |  | 0 | Plotter-15 MTR | CRP-3 | P | 10000000000000000 | 100000000 | 100000000 | 31291346445318980 | 16.49542 | 10000000000000000 | 16 | 13300135414628020 | 16.12386 | 17689360204744260 | 16.24771 | 1.033867 | 0.3174049
290 | 0.1525 | 0.6 | 1.466666667 | 0.01975 | 0 | 0 | 16 | 8 |  | 0 | Plotter-15 MTR | CRP-3 | P | 10000000000000000 | 100000000 | 100000000 | 31291346445318980 | 16.49542 | 10000000000000000 | 16 | 13300135414628020 | 16.12386 | 17689360204744260 | 16.24771 | 1.484686 | 0.3783129
290 | 0.315 | 0.81 | 1.47 | 0.018 | 0 | 0 | 16 | 8 |  | 0 | Plotter-15 MTR | CRP-3 | P | 10000000000000000 | 100000000 | 100000000 | 31291346445318980 | 16.49542 | 10000000000000000 | 16 | 13300135414628020 | 16.12386 | 17689360204744260 | 16.24771 | 2.023807 | 0.3914969
290 | 0.2 | 0.18 | 1.36 | 0.012 | 0 | 0 | 16 | 8 |  | 0 | Plotter-15 MTR | Fabry 96 | P | 10000000000000000 | 100000000 | 100000000 | 31291346445318980 | 16.49542 | 10000000000000000 | 16 | 13300135414628020 | 16.12386 | 17689360204744260 | 16.24771 | 1.425382 | 0.3328985
290 | 0.12 | 0.56 | 1.26 | 0.011 | 0 | 0 | 16 | 8 |  | 0 | Plotter-15 MTR | Hawthorne 85 | P | 10000000000000000 | 100000000 | 100000000 | 31291346445318980 | 16.49542 | 10000000000000000 | 16 | 13300135414628020 | 16.12386 | 17689360204744260 | 16.24771 | 1.193768 | 0.3206579
290 | 0.2 | 0.18 | 1.34 | 0.011 | 0 | 0 | 16 | 8 |  | 0 | Plotter-15 MTR | Hawthorne 85 | P | 10000000000000000 | 100000000 | 100000000 | 31291346445318980 | 16.49542 | 10000000000000000 | 16 | 13300135414628020 | 16.12386 | 17689360204744260 | 16.24771 | 1.40611 | 0.3257773
290 | 0.06 | 0.98 | 1.28 | 0.007 | 0 | 0 | 16 | 8 |  | 0 | Plotter-15 MTR | Ishino 90 | W | 10000000000000000 | 100000000 | 100000000 | 31291346445318980 | 16.49542 | 10000000000000000 | 16 | 13300135414628020 | 16.12386 | 17689360204744260 | 16.24771 | 0.9007373 | 0.3155835
290 | 0.25 | 1.06 | 1.3 | 0.019 | 0 | 0 | 16 | 8 |  | 0 | Plotter-15 MTR | Ishino 90 | W | 10000000000000000 | 100000000 | 100000000 | 31291346445318980 | 16.49542 | 10000000000000000 | 16 | 13300135414628020 | 16.12386 | 17689360204744260 | 16.24771 | 1.838803 | 0.4431906
290 | 0.23 | 0.61 | 1.41 | 0.018 | 0 | 0 | 16 | 8 |  | 0 | Plotter-15 MTR | Ishino 90 | P | 10000000000000000 | 100000000 | 100000000 | 31291346445318980 | 16.49542 | 10000000000000000 | 16 | 13300135414628020 | 16.12386 | 17689360204744260 | 16.24771 | 1.696295 | 0.3671085
290 | 0.25 | 0.59 | 1.43 | 0.007 | 0 | 0 | 16 | 8 |  | 0 | Plotter-15 MTR | Ishino 90 | P | 10000000000000000 | 100000000 | 100000000 | 31291346445318980 | 16.49542 | 10000000000000000 | 16 | 13300135414628020 | 16.12386 | 17689360204744260 | 16.24771 | 1.610022 | 0.3058043
290 | 0.06 | 0.57 | 1.44 | 0.018 | 0 | 0 | 16 | 8 |  | 0 | Plotter-15 MTR | Ishino 90 | P | 10000000000000000 | 100000000 | 100000000 | 31291346445318980 | 16.49542 | 10000000000000000 | 16 | 13300135414628020 | 16.12386 | 17689360204744260 | 16.24771 | 1.16942 | 0.368556
290 | 0.06 | 1.78 | 1.44 | 0.009 | 0 | 0 | 16 | 8 |  | 0 | Plotter-15 MTR | Ishino 90 | P | 10000000000000000 | 100000000 | 100000000 | 31291346445318980 | 16.49542 | 10000000000000000 | 16 | 13300135414628020 | 16.12386 | 17689360204744260 | 16.24771 | 1.044542 | 2.153106
290 | 0.06 | 0.58 | 1.46 | 0.008 | 0 | 0 | 16 | 8 |  | 0 | Plotter-15 MTR | Ishino 90 | P | 10000000000000000 | 100000000 | 100000000 | 31291346445318980 | 16.49542 | 10000000000000000 | 16 | 13300135414628020 | 16.12386 | 17689360204744260 | 16.24771 | 1.034513 | 0.3153942
290 | 0.2 | 0.88 | 1.19 | 0.016 | 0 | 0 | 16 | 8 |  | 0 | Plotter-15 MTR | JNES 07 | W | 10000000000000000 | 100000000 | 100000000 | 31291346445318980 | 16.49542 | 10000000000000000 | 16 | 13300135414628020 | 16.12386 | 17689360204744260 | 16.24771 | 1.555659 | 0.3213523
290 | 0.13 | 0.86 | 1.21 | 0.016 | 0 | 0 | 16 | 8 |  | 0 | Plotter-15 MTR | JNES 07 | W | 10000000000000000 | 100000000 | 100000000 | 31291346445318980 | 16.49542 | 10000000000000000 | 16 | 13300135414628020 | 16.12386 | 17689360204744260 | 16.24771 | 1.257563 | 0.317434
290 | 0.02 | 0.84 | 1.23 | 0.008 | 0 | 0 | 16 | 8 |  | 0 | Plotter-15 MTR | JNES 07 | W | 10000000000000000 | 100000000 | 100000000 | 31291346445318980 | 16.49542 | 10000000000000000 | 16 | 13300135414628020 | 16.12386 | 17689360204744260 | 16.24771 | 0.9030927 | 0.274131
290 | 0.17 | 0.62 | 1.45 | 0.01 | 0 | 0 | 16 | 8 |  | 0 | Plotter-15 MTR | JNES 07 | P | 10000000000000000 | 100000000 | 100000000 | 31291346445318980 | 16.49542 | 10000000000000000 | 16 | 13300135414628020 | 16.12386 | 17689360204744260 | 16.24771 | 1.365245 | 0.3294608
290 | 0.1 | 0.92 | 1.47 | 0.008 | 0 | 0 | 16 | 8 |  | 0 | Plotter-15 MTR | JNES 07 | P | 10000000000000000 | 100000000 | 100000000 | 31291346445318980 | 16.49542 | 10000000000000000 | 16 | 13300135414628020 | 16.12386 | 17689360204744260 | 16.24771 | 1.129128 | 0.365897
290 | 0.04 | 0.62 | 1.5 | 0.005 | 0 | 0 | 16 | 8 |  | 0 | Plotter-15 MTR | JNES 07 | P | 10000000000000000 | 100000000 | 100000000 | 31291346445318980 | 16.49542 | 10000000000000000 | 16 | 13300135414628020 | 16.12386 | 17689360204744260 | 16.24771 | 0.9964002 | 0.2923636
290 | 0.17 | 0.62 | 1.51 | 0.009 | 0 | 0 | 16 | 8 |  | 0 | Plotter-15 MTR | JNES 07 | P | 10000000000000000 | 100000000 | 100000000 | 31291346445318980 | 16.49542 | 10000000000000000 | 16 | 13300135414628020 | 16.12386 | 17689360204744260 | 16.24771 | 1.361761 | 0.3267482
290 | 0.16 | 0.62 | 1.52 | 0.011 | 0 | 0 | 16 | 8 |  | 0 | Plotter-15 MTR | JNES 07 | P | 10000000000000000 | 100000000 | 100000000 | 31291346445318980 | 16.49542 | 10000000000000000 | 16 | 13300135414628020 | 16.12386 | 17689360204744260 | 16.24771 | 1.370709 | 0.3404491
290 | 0.1 | 0.59 | 1.52 | 0.009 | 0 | 0 | 16 | 8 |  | 0 | Plotter-15 MTR | JNES 07 | P | 10000000000000000 | 100000000 | 100000000 | 31291346445318980 | 16.49542 | 10000000000000000 | 16 | 13300135414628020 | 16.12386 | 17689360204744260 | 16.24771 | 1.166539 | 0.326695
290 | 0.1 | 0.63 | 1.53 | 0.017 | 0 | 0 | 16 | 8 |  | 0 | Plotter-15 MTR | JNES 07 | P | 10000000000000000 | 100000000 | 100000000 | 31291346445318980 | 16.49542 | 10000000000000000 | 16 | 13300135414628020 | 16.12386 | 17689360204744260 | 16.24771 | 1.321716 | 0.3725016
290 | 0.21 | 0.63 | 1.55 | 0.009 | 0 | 0 | 16 | 8 |  | 0 | Plotter-15 MTR | JNES 07 | P | 10000000000000000 | 100000000 | 100000000 | 31291346445318980 | 16.49542 | 10000000000000000 | 16 | 13300135414628020 | 16.12386 | 17689360204744260 | 16.24771 | 1.50556 | 0.3296195
290 | 0.03 | 0.92 | 1.36 | 0.007 | 0 | 0 | 16 | 8 |  | 0 | Plotter-15 MTR | Lee 01 | F | 10000000000000000 | 100000000 | 100000000 | 31291346445318980 | 16.49542 | 10000000000000000 | 16 | 13300135414628020 | 16.12386 | 17689360204744260 | 16.24771 | 0.7332239 | 0.3262925
290 | 0.14 | 0.84 | 1.42 | 0.017 | 0 | 0 | 16 | 8 |  | 0 | Plotter-15 MTR | Lee 01 | P | 10000000000000000 | 100000000 | 100000000 | 31291346445318980 | 16.49542 | 10000000000000000 | 16 | 13300135414628020 | 16.12386 | 17689360204744260 | 16.24771 | 1.370508 | 0.3902921
290 | 0.27 | 1.01 | 1.75 | 0.012 | 0 | 0 | 16 | 8 |  | 0 | Plotter-15 MTR | Leitz 93 | W | 10000000000000000 | 100000000 | 100000000 | 31291346445318980 | 16.49542 | 10000000000000000 | 16 | 13300135414628020 | 16.12386 | 17689360204744260 | 16.24771 | 2.013257 | 0.403546
290 | 0.14 | 0.84 | 1.42 | 0.017 | 0 | 0 | 16 | 8 |  | 0 | Plotter-15 MTR | Nanstad 04 | P | 10000000000000000 | 100000000 | 100000000 | 31291346445318980 | 16.49542 | 10000000000000000 | 16 | 13300135414628020 | 16.12386 | 17689360204744260 | 16.24771 | 1.370508 | 0.3902921
290 | 0.16 | 0.68 | 1.3 | 0.015 | 0 | 0 | 16 | 8 |  | 0 | Plotter-15 MTR | Onizawa 01 | P | 10000000000000000 | 100000000 | 100000000 | 31291346445318980 | 16.49542 | 10000000000000000 | 16 | 13300135414628020 | 16.12386 | 17689360204744260 | 16.24771 | 1.366271 | 0.348106
290 | 0.02 | 0.61 | 1.36 | 0.003 | 0 | 0 | 16 | 8 |  | 0 | Plotter-15 MTR | Onizawa 01 | P | 10000000000000000 | 100000000 | 100000000 | 31291346445318980 | 16.49542 | 10000000000000000 | 16 | 13300135414628020 | 16.12386 | 17689360204744260 | 16.24771 | 0.9558085 | 0.2602484
290 | 0.14 | 0.84 | 1.42 | 0.017 | 0 | 0 | 16 | 8 |  | 0 | Plotter-15 MTR | Onizawa 01 | P | 10000000000000000 | 100000000 | 100000000 | 31291346445318980 | 16.49542 | 10000000000000000 | 16 | 13300135414628020 | 16.12386 | 17689360204744260 | 16.24771 | 1.370508 | 0.3902921
290 | 0.04 | 0.65 | 1.43 | 0.004 | 0 | 0 | 16 | 8 |  | 0 | Plotter-15 MTR | Onizawa 01 | P | 10000000000000000 | 100000000 | 100000000 | 31291346445318980 | 16.49542 | 10000000000000000 | 16 | 13300135414628020 | 16.12386 | 17689360204744260 | 16.24771 | 0.9742175 | 0.2780809
290 | 0.17 | 0.63 | 1.47 | 0.015 | 0 | 0 | 16 | 8 |  | 0 | Plotter-15 MTR | Pachur 93 | F | 10000000000000000 | 100000000 | 100000000 | 31291346445318980 | 16.49542 | 10000000000000000 | 16 | 13300135414628020 | 16.12386 | 17689360204744260 | 16.24771 | 1.148602 | 0.335928
290 | 0.25999999 | 0.74000001 | 0.620000005 | 0.022 | 0 | 0 | 16 | 8 |  | 0 | Plotter-15 MTR | TR-EDB | F | 10000000000000000 | 100000000 | 100000000 | 31291346445318980 | 16.49542 | 10000000000000000 | 16 | 13300135414628020 | 16.12386 | 17689360204744260 | 16.24771 | 1.364365 | 0.2860968
290 | 0.035999998 | 0.550000012 | 0.629999995 | 0.006 | 0 | 0 | 16 | 8 |  | 0 | Plotter-15 MTR | TR-EDB | F | 10000000000000000 | 100000000 | 100000000 | 31291346445318980 | 16.49542 | 10000000000000000 | 16 | 13300135414628020 | 16.12386 | 17689360204744260 | 16.24771 | 0.6795217 | 0.2171594
290 | 0.189999998 | 0.75 | 0.689999998 | 0.016000001 | 0 | 0 | 16 | 8 |  | 0 | Plotter-15 MTR | TR-EDB | F | 10000000000000000 | 100000000 | 100000000 | 31291346445318980 | 16.49542 | 10000000000000000 | 16 | 13300135414628020 | 16.12386 | 17689360204744260 | 16.24771 | 1.073769 | 0.2777179
290 | 0.150000006 | 0.790000021 | 0.709999979 | 0.015 | 0 | 0 | 16 | 8 |  | 0 | Plotter-15 MTR | TR-EDB | F | 10000000000000000 | 100000000 | 100000000 | 31291346445318980 | 16.49542 | 10000000000000000 | 16 | 13300135414628020 | 16.12386 | 17689360204744260 | 16.24771 | 0.9466186 | 0.2809864
290 | 0.109999999 | 0.949999988 | 0.709999979 | 0.009 | 0 | 0 | 16 | 8 |  | 0 | Plotter-15 MTR | TR-EDB | F | 10000000000000000 | 100000000 | 100000000 | 31291346445318980 | 16.49542 | 10000000000000000 | 16 | 13300135414628020 | 16.12386 | 17689360204744260 | 16.24771 | 0.8063589 | 0.2923587
290 | 0.209999993 | 0.75 | 0.709999979 | 0.017999999 | 0 | 0 | 16 | 8 |  | 0 | Plotter-15 MTR | TR-EDB | F | 10000000000000000 | 100000000 | 100000000 | 31291346445318980 | 16.49542 | 10000000000000000 | 16 | 13300135414628020 | 16.12386 | 17689360204744260 | 16.24771 | 1.153504 | 0.2868892
290 | 0.119999997 | 0.959999979 | 0.720000029 | 0.009 | 0 | 0 | 16 | 8 |  | 0 | Plotter-15 MTR | TR-EDB | F | 10000000000000000 | 100000000 | 100000000 | 31291346445318980 | 16.49542 | 10000000000000000 | 16 | 13300135414628020 | 16.12386 | 17689360204744260 | 16.24771 | 0.8307594 | 0.2976314
290 | 0.200000003 | 0.75999999 | 0.720000029 | 0.004 | 0 | 0 | 16 | 8 |  | 0 | Plotter-15 MTR | TR-EDB | F | 10000000000000000 | 100000000 | 100000000 | 31291346445318980 | 16.49542 | 10000000000000000 | 16 | 13300135414628020 | 16.12386 | 17689360204744260 | 16.24771 | 1.065717 | 0.2172339
290 | 0.109999999 | 0.74000001 | 0.720000029 | 0.006 | 0 | 0 | 16 | 8 |  | 0 | Plotter-15 MTR | TR-EDB | F | 10000000000000000 | 100000000 | 100000000 | 31291346445318980 | 16.49542 | 10000000000000000 | 16 | 13300135414628020 | 16.12386 | 17689360204744260 | 16.24771 | 0.8075488 | 0.231816
290 | 0.209999993 | 0.75 | 0.730000019 | 0.02 | 0 | 0 | 16 | 8 |  | 0 | Plotter-15 MTR | TR-EDB | F | 10000000000000000 | 100000000 | 100000000 | 31291346445318980 | 16.49542 | 10000000000000000 | 16 | 13300135414628020 | 16.12386 | 17689360204744260 | 16.24771 | 1.164922 | 0.2955866
290 | 0.209999993 | 0.75 | 0.74000001 | 0.022 | 0 | 0 | 16 | 8 |  | 0 | Plotter-15 MTR | TR-EDB | F | 10000000000000000 | 100000000 | 100000000 | 31291346445318980 | 16.49542 | 10000000000000000 | 16 | 13300135414628020 | 16.12386 | 17689360204744260 | 16.24771 | 1.175473 | 0.3026636
290 | 0.200000003 | 0.75999999 | 0.75999999 | 0.005 | 0 | 0 | 16 | 8 |  | 0 | Plotter-15 MTR | TR-EDB | F | 10000000000000000 | 100000000 | 100000000 | 31291346445318980 | 16.49542 | 10000000000000000 | 16 | 13300135414628020 | 16.12386 | 17689360204744260 | 16.24771 | 1.068853 | 0.2295243
290 | 0.200000003 | 0.75999999 | 0.769999981 | 0.004 | 0 | 0 | 16 | 8 |  | 0 | Plotter-15 MTR | TR-EDB | F | 10000000000000000 | 100000000 | 100000000 | 31291346445318980 | 16.49542 | 10000000000000000 | 16 | 13300135414628020 | 16.12386 | 17689360204744260 | 16.24771 | 1.067037 | 0.2216538
290 | 0.079999998 | 0.170000002 | 0.910000026 | 0.014 | 0 | 0 | 16 | 8 |  | 0 | Plotter-15 MTR | TR-EDB | W | 10000000000000000 | 100000000 | 100000000 | 31291346445318980 | 16.49542 | 10000000000000000 | 16 | 13300135414628020 | 16.12386 | 17689360204744260 | 16.24771 | 0.9777069 | 0.2589416
290 | 0.100000001 | 1.210000038 | 0.99000001 | 0.005 | 0 | 0 | 16 | 8 |  | 0 | Plotter-15 MTR | TR-EDB | F | 10000000000000000 | 100000000 | 100000000 | 31291346445318980 | 16.49542 | 10000000000000000 | 16 | 13300135414628020 | 16.12386 | 17689360204744260 | 16.24771 | 0.7712657 | 0.478824
290 | 0.039999999 | 0.939999998 | 1.090000033 | 0.01 | 0 | 0 | 16 | 8 |  | 0 | Plotter-15 MTR | TR-EDB | W | 10000000000000000 | 100000000 | 100000000 | 31291346445318980 | 16.49542 | 10000000000000000 | 16 | 13300135414628020 | 16.12386 | 17689360204744260 | 16.24771 | 0.8981396 | 0.3044564
290 | 0.079999998 | 0.980000019 | 1.129999995 | 0.017999999 | 0 | 0 | 16 | 8 |  | 0 | Plotter-15 MTR | TR-EDB | W | 10000000000000000 | 100000000 | 100000000 | 31291346445318980 | 16.49542 | 10000000000000000 | 16 | 13300135414628020 | 16.12386 | 17689360204744260 | 16.24771 | 1.066123 | 0.3659982
290 | 0.045000002 | 0.814999998 | 1.169999957 | 0.011 | 0 | 0 | 16 | 8 |  | 0 | Plotter-15 MTR | TR-EDB | W | 10000000000000000 | 100000000 | 100000000 | 31291346445318980 | 16.49542 | 10000000000000000 | 16 | 13300135414628020 | 16.12386 | 17689360204744260 | 16.24771 | 0.9177854 | 0.2826477
290 | 0.021 | 0.86500001 | 1.179999948 | 0.01 | 0 | 0 | 16 | 8 |  | 0 | Plotter-15 MTR | TR-EDB | W | 10000000000000000 | 100000000 | 100000000 | 31291346445318980 | 16.49542 | 10000000000000000 | 16 | 13300135414628020 | 16.12386 | 17689360204744260 | 16.24771 | 0.9118458 | 0.2881179
290 | 0.039999999 | 0.889999986 | 1.200000048 | 0.008 | 0 | 0 | 16 | 8 |  | 0 | Plotter-15 MTR | TR-EDB | W | 10000000000000000 | 100000000 | 100000000 | 31291346445318980 | 16.49542 | 10000000000000000 | 16 | 13300135414628020 | 16.12386 | 17689360204744260 | 16.24771 | 0.8990535 | 0.2837392
290 | 0.129999995 | 0.560000002 | 1.210000038 | 0.008 | 0 | 0 | 16 | 8 |  | 0 | Plotter-15 MTR | TR-EDB | P | 10000000000000000 | 100000000 | 100000000 | 31291346445318980 | 16.49542 | 10000000000000000 | 16 | 13300135414628020 | 16.12386 | 17689360204744260 | 16.24771 | 1.174968 | 0.2978424
290 | 0.150000006 | 0.790000021 | 1.210000038 | 0.015 | 0 | 0 | 16 | 8 |  | 0 | Plotter-15 MTR | TR-EDB | W | 10000000000000000 | 100000000 | 100000000 | 31291346445318980 | 16.49542 | 10000000000000000 | 16 | 13300135414628020 | 16.12386 | 17689360204744260 | 16.24771 | 1.334239 | 0.2997145
290 | 0.029999999 | 0.579999983 | 1.220000029 | 0.008 | 0 | 0 | 16 | 8 |  | 0 | Plotter-15 MTR | TR-EDB | P | 10000000000000000 | 100000000 | 100000000 | 31291346445318980 | 16.49542 | 10000000000000000 | 16 | 13300135414628020 | 16.12386 | 17689360204744260 | 16.24771 | 0.9933667 | 0.2988518
290 | 0.189999998 | 0.300000012 | 1.230000019 | 0.016000001 | 0 | 0 | 16 | 8 |  | 0 | Plotter-15 MTR | TR-EDB | P | 10000000000000000 | 100000000 | 100000000 | 31291346445318980 | 16.49542 | 10000000000000000 | 16 | 13300135414628020 | 16.12386 | 17689360204744260 | 16.24771 | 1.436909 | 0.3421821
290 | 0.189999998 | 0.699999988 | 1.230000019 | 0.016000001 | 0 | 0 | 16 | 8 |  | 0 | Plotter-15 MTR | TR-EDB | P | 10000000000000000 | 100000000 | 100000000 | 31291346445318980 | 16.49542 | 10000000000000000 | 16 | 13300135414628020 | 16.12386 | 17689360204744260 | 16.24771 | 1.45098 | 0.348163
290 | 0.037 | 0.870000005 | 1.230000019 | 0.008 | 0 | 0 | 16 | 8 |  | 0 | Plotter-15 MTR | TR-EDB | W | 10000000000000000 | 100000000 | 100000000 | 31291346445318980 | 16.49542 | 10000000000000000 | 16 | 13300135414628020 | 16.12386 | 17689360204744260 | 16.24771 | 0.9030928 | 0.2806386
290 | 0.180000007 | 0.694999993 | 1.24000001 | 0.016000001 | 0 | 0 | 16 | 8 |  | 0 | Plotter-15 MTR | TR-EDB | W | 10000000000000000 | 100000000 | 100000000 | 31291346445318980 | 16.49542 | 10000000000000000 | 16 | 13300135414628020 | 16.12386 | 17689360204744260 | 16.24771 | 1.501129 | 0.2966821
290 | 0.390000001 | 0.704999983 | 1.24000001 | 0.01 | 0 | 0 | 16 | 8 |  | 0 | Plotter-15 MTR | TR-EDB | W | 10000000000000000 | 100000000 | 100000000 | 31291346445318980 | 16.49542 | 10000000000000000 | 16 | 13300135414628020 | 16.12386 | 17689360204744260 | 16.24771 | 2.189996 | 0.2707657
290 | 0.370000005 | 0.589999974 | 1.25 | 0.005 | 0 | 0 | 16 | 8 |  | 0 | Plotter-15 MTR | TR-EDB | W | 10000000000000000 | 100000000 | 100000000 | 31291346445318980 | 16.49542 | 10000000000000000 | 16 | 13300135414628020 | 16.12386 | 17689360204744260 | 16.24771 | 2.156787 | 0.2350335
290 | 0.119999997 | 0.560000002 | 1.25999999 | 0.011 | 0 | 0 | 16 | 8 |  | 0 | Plotter-15 MTR | TR-EDB | P | 10000000000000000 | 100000000 | 100000000 | 31291346445318980 | 16.49542 | 10000000000000000 | 16 | 13300135414628020 | 16.12386 | 17689360204744260 | 16.24771 | 1.193768 | 0.3206579
290 | 0.034000001 | 0.875833342 | 1.266666691 | 0.008666667 | 0 | 0 | 16 | 8 |  | 0 | Plotter-15 MTR | TR-EDB | W | 10000000000000000 | 100000000 | 100000000 | 31291346445318980 | 16.49542 | 10000000000000000 | 16 | 13300135414628020 | 16.12386 | 17689360204744260 | 16.24771 | 0.914347 | 0.2889675
290 | 0.100000001 | 0.74000001 | 1.269999981 | 0.017999999 | 0 | 0 | 16 | 8 |  | 0 | Plotter-15 MTR | TR-EDB | P | 10000000000000000 | 100000000 | 100000000 | 31291346445318980 | 16.49542 | 10000000000000000 | 16 | 13300135414628020 | 16.12386 | 17689360204744260 | 16.24771 | 1.231057 | 0.3637099
290 | 0.100000001 | 0.610000014 | 1.279999971 | 0.009 | 0 | 0 | 16 | 8 |  | 0 | Plotter-15 MTR | TR-EDB | P | 10000000000000000 | 100000000 | 100000000 | 31291346445318980 | 16.49542 | 10000000000000000 | 16 | 13300135414628020 | 16.12386 | 17689360204744260 | 16.24771 | 1.117006 | 0.310695
290 | 0.02 | 1.139999986 | 1.279999971 | 0.007 | 0 | 0 | 16 | 8 |  | 0 | Plotter-15 MTR | TR-EDB | W | 10000000000000000 | 100000000 | 100000000 | 31291346445318980 | 16.49542 | 10000000000000000 | 16 | 13300135414628020 | 16.12386 | 17689360204744260 | 16.24771 | 0.9007373 | 0.4273957
290 | 0.039999999 | 0.730000019 | 1.289999962 | 0.007 | 0 | 0 | 16 | 8 |  | 0 | Plotter-15 MTR | TR-EDB | F | 10000000000000000 | 100000000 | 100000000 | 31291346445318980 | 16.49542 | 10000000000000000 | 16 | 13300135414628020 | 16.12386 | 17689360204744260 | 16.24771 | 0.7256873 | 0.2832985
290 | 0.02 | 0.699999988 | 1.289999962 | 0.009 | 0 | 0 | 16 | 8 |  | 0 | Plotter-15 MTR | TR-EDB | P | 10000000000000000 | 100000000 | 100000000 | 31291346445318980 | 16.49542 | 10000000000000000 | 16 | 13300135414628020 | 16.12386 | 17689360204744260 | 16.24771 | 1.014831 | 0.3151506
290 | 0.059999999 | 0.689999998 | 1.289999962 | 0.012 | 0 | 0 | 16 | 8 |  | 0 | Plotter-15 MTR | TR-EDB | P | 10000000000000000 | 100000000 | 100000000 | 31291346445318980 | 16.49542 | 10000000000000000 | 16 | 13300135414628020 | 16.12386 | 17689360204744260 | 16.24771 | 1.046553 | 0.3327393
290 | 0.061000001 | 0.709999979 | 1.289999962 | 0.02 | 0 | 0 | 16 | 8 |  | 0 | Plotter-15 MTR | TR-EDB | P | 10000000000000000 | 100000000 | 100000000 | 31291346445318980 | 16.49542 | 10000000000000000 | 16 | 13300135414628020 | 16.12386 | 17689360204744260 | 16.24771 | 1.131146 | 0.3704014
290 | 0.364333332 | 0.59133335 | 1.290000002 | 0.005333333 | 0 | 0 | 16 | 8 |  | 0 | Plotter-15 MTR | TR-EDB | W | 10000000000000000 | 100000000 | 100000000 | 31291346445318980 | 16.49542 | 10000000000000000 | 16 | 13300135414628020 | 16.12386 | 17689360204744260 | 16.24771 | 2.16348 | 0.2400353
290 | 0.02 | 0.689999998 | 1.299999952 | 0.02 | 0 | 0 | 16 | 8 |  | 0 | Plotter-15 MTR | TR-EDB | P | 10000000000000000 | 100000000 | 100000000 | 31291346445318980 | 16.49542 | 10000000000000000 | 16 | 13300135414628020 | 16.12386 | 17689360204744260 | 16.24771 | 1.135219 | 0.3697251
290 | 0.022 | 0.689999998 | 1.299999952 | 0.018999999 | 0 | 0 | 16 | 8 |  | 0 | Plotter-15 MTR | TR-EDB | P | 10000000000000000 | 100000000 | 100000000 | 31291346445318980 | 16.49542 | 10000000000000000 | 16 | 13300135414628020 | 16.12386 | 17689360204744260 | 16.24771 | 1.124441 | 0.3658641
290 | 0.096000001 | 0.689999998 | 1.299999952 | 0.008 | 0 | 0 | 16 | 8 |  | 0 | Plotter-15 MTR | TR-EDB | P | 10000000000000000 | 100000000 | 100000000 | 31291346445318980 | 16.49542 | 10000000000000000 | 16 | 13300135414628020 | 16.12386 | 17689360204744260 | 16.24771 | 1.094436 | 0.3082261
290 | 0.059 | 0.699999988 | 1.299999952 | 0.014 | 0 | 0 | 16 | 8 |  | 0 | Plotter-15 MTR | TR-EDB | P | 10000000000000000 | 100000000 | 100000000 | 31291346445318980 | 16.49542 | 10000000000000000 | 16 | 13300135414628020 | 16.12386 | 17689360204744260 | 16.24771 | 1.070552 | 0.3445969
290 | 0.02 | 0.689999998 | 1.309999943 | 0.009 | 0 | 0 | 16 | 8 |  | 0 | Plotter-15 MTR | TR-EDB | P | 10000000000000000 | 100000000 | 100000000 | 31291346445318980 | 16.49542 | 10000000000000000 | 16 | 13300135414628020 | 16.12386 | 17689360204744260 | 16.24771 | 1.018517 | 0.3159866
290 | 0.140000001 | 0.620000005 | 1.309999943 | 0.009 | 0 | 0 | 16 | 8 |  | 0 | Plotter-15 MTR | TR-EDB | P | 10000000000000000 | 100000000 | 100000000 | 31291346445318980 | 16.49542 | 10000000000000000 | 16 | 13300135414628020 | 16.12386 | 17689360204744260 | 16.24771 | 1.231549 | 0.3131133
290 | 0.002 | 0.699999988 | 1.309999943 | 0.003 | 0 | 0 | 16 | 8 |  | 0 | Plotter-15 MTR | TR-EDB | P | 10000000000000000 | 100000000 | 100000000 | 31291346445318980 | 16.49542 | 10000000000000000 | 16 | 13300135414628020 | 16.12386 | 17689360204744260 | 16.24771 | 0.9526143 | 0.260422
290 | 0.300000012 | 0.699999988 | 1.309999943 | 0.003 | 0 | 0 | 16 | 8 |  | 0 | Plotter-15 MTR | TR-EDB | P | 10000000000000000 | 100000000 | 100000000 | 31291346445318980 | 16.49542 | 10000000000000000 | 16 | 13300135414628020 | 16.12386 | 17689360204744260 | 16.24771 | 1.780058 | 0.260422
290 | 0.330000013 | 0.25 | 1.309999943 | 0.02 | 0 | 0 | 16 | 8 |  | 0 | Plotter-15 MTR | TR-EDB | P | 10000000000000000 | 100000000 | 100000000 | 31291346445318980 | 16.49542 | 10000000000000000 | 16 | 13300135414628020 | 16.12386 | 17689360204744260 | 16.24771 | 1.954312 | 0.3649232
290 | 0.330000013 | 0.709999979 | 1.309999943 | 0.02 | 0 | 0 | 16 | 8 |  | 0 | Plotter-15 MTR | TR-EDB | P | 10000000000000000 | 100000000 | 100000000 | 31291346445318980 | 16.49542 | 10000000000000000 | 16 | 13300135414628020 | 16.12386 | 17689360204744260 | 16.24771 | 2.009571 | 0.3721149
290 | 0.050000001 | 0.959999979 | 1.309999943 | 0.017000001 | 0 | 0 | 16 | 8 |  | 0 | Plotter-15 MTR | TR-EDB | W | 10000000000000000 | 100000000 | 100000000 | 31291346445318980 | 16.49542 | 10000000000000000 | 16 | 13300135414628020 | 16.12386 | 17689360204744260 | 16.24771 | 1.004324 | 0.3673094
290 | 0.405999994 | 0.613999999 | 1.30999999 | 0.0128 | 0 | 0 | 16 | 8 |  | 0 | Plotter-15 MTR | TR-EDB | W | 10000000000000000 | 100000000 | 100000000 | 31291346445318980 | 16.49542 | 10000000000000000 | 16 | 13300135414628020 | 16.12386 | 17689360204744260 | 16.24771 | 2.261891 | 0.2853564
290 | 0.059999999 | 0.75 | 1.310000002 | 0.009 | 0 | 0 | 16 | 8 |  | 0 | Plotter-15 MTR | TR-EDB | F | 10000000000000000 | 100000000 | 100000000 | 31291346445318980 | 16.49542 | 10000000000000000 | 16 | 13300135414628020 | 16.12386 | 17689360204744260 | 16.24771 | 0.7438238 | 0.3003728
290 | 0.060000001 | 0.555000007 | 1.310000002 | 0.0165 | 0 | 0 | 16 | 8 |  | 0 | Plotter-15 MTR | TR-EDB | W | 10000000000000000 | 100000000 | 100000000 | 31291346445318980 | 16.49542 | 10000000000000000 | 16 | 13300135414628020 | 16.12386 | 17689360204744260 | 16.24771 | 0.9993386 | 0.2993075
290 | 0.097999997 | 0.689999998 | 1.320000052 | 0.009 | 0 | 0 | 16 | 8 |  | 0 | Plotter-15 MTR | TR-EDB | P | 10000000000000000 | 100000000 | 100000000 | 31291346445318980 | 16.49542 | 10000000000000000 | 16 | 13300135414628020 | 16.12386 | 17689360204744260 | 16.24771 | 1.117737 | 0.3167084
290 | 0.059999999 | 0.699999988 | 1.320000052 | 0.015 | 0 | 0 | 16 | 8 |  | 0 | Plotter-15 MTR | TR-EDB | P | 10000000000000000 | 100000000 | 100000000 | 31291346445318980 | 16.49542 | 10000000000000000 | 16 | 13300135414628020 | 16.12386 | 17689360204744260 | 16.24771 | 1.087543 | 0.3510134
290 | 0.101999998 | 0.699999988 | 1.330000043 | 0.02 | 0 | 0 | 16 | 8 |  | 0 | Plotter-15 MTR | TR-EDB | P | 10000000000000000 | 100000000 | 100000000 | 31291346445318980 | 16.49542 | 10000000000000000 | 16 | 13300135414628020 | 16.12386 | 17689360204744260 | 16.24771 | 1.287796 | 0.372997
290 | 0.079999998 | 0.689999998 | 1.330000043 | 0.015 | 0 | 0 | 16 | 8 |  | 0 | Plotter-15 MTR | TR-EDB | P | 10000000000000000 | 100000000 | 100000000 | 31291346445318980 | 16.49542 | 10000000000000000 | 16 | 13300135414628020 | 16.12386 | 17689360204744260 | 16.24771 | 1.158426 | 0.351118
290 | 0.293882354 | 0.656250007 | 1.337500006 | 0.0135 | 0 | 0 | 16 | 8 |  | 0 | Plotter-15 MTR | TR-EDB | W | 10000000000000000 | 100000000 | 100000000 | 31291346445318980 | 16.49542 | 10000000000000000 | 16 | 13300135414628020 | 16.12386 | 17689360204744260 | 16.24771 | 2.214822 | 0.2914708
290 | 0.063000001 | 0.69749999 | 1.340000033 | 0.009 | 0 | 0 | 16 | 8 |  | 0 | Plotter-15 MTR | TR-EDB | F | 10000000000000000 | 100000000 | 100000000 | 31291346445318980 | 16.49542 | 10000000000000000 | 16 | 13300135414628020 | 16.12386 | 17689360204744260 | 16.24771 | 0.7479764 | 0.2982485
290 | 0.093999997 | 0.066 | 1.340000033 | 0.017000001 | 0 | 0 | 16 | 8 |  | 0 | Plotter-15 MTR | TR-EDB | W | 10000000000000000 | 100000000 | 100000000 | 31291346445318980 | 16.49542 | 10000000000000000 | 16 | 13300135414628020 | 16.12386 | 17689360204744260 | 16.24771 | 1.150486 | 0.3024412
290 | 0.219999999 | 0.629999995 | 1.340000033 | 0.014 | 0 | 0 | 16 | 8 |  | 0 | Plotter-15 MTR | TR-EDB | P | 10000000000000000 | 100000000 | 100000000 | 31291346445318980 | 16.49542 | 10000000000000000 | 16 | 13300135414628020 | 16.12386 | 17689360204744260 | 16.24771 | 1.570033 | 0.3442167
290 | 0.059999999 | 0.75999999 | 1.350000024 | 0.009 | 0 | 0 | 16 | 8 |  | 0 | Plotter-15 MTR | TR-EDB | F | 10000000000000000 | 100000000 | 100000000 | 31291346445318980 | 16.49542 | 10000000000000000 | 16 | 13300135414628020 | 16.12386 | 17689360204744260 | 16.24771 | 0.7493914 | 0.3041648
290 | 0.028000001 | 1.11500001 | 1.350000024 | 0.017999999 | 0 | 0 | 16 | 8 |  | 0 | Plotter-15 MTR | TR-EDB | W | 10000000000000000 | 100000000 | 100000000 | 31291346445318980 | 16.49542 | 10000000000000000 | 16 | 13300135414628020 | 16.12386 | 17689360204744260 | 16.24771 | 1.028135 | 0.4955161
290 | 0.166999996 | 1.120000005 | 1.350000024 | 0.018999999 | 0 | 0 | 16 | 8 |  | 0 | Plotter-15 MTR | TR-EDB | W | 10000000000000000 | 100000000 | 100000000 | 31291346445318980 | 16.49542 | 10000000000000000 | 16 | 13300135414628020 | 16.12386 | 17689360204744260 | 16.24771 | 1.442278 | 0.5063562
290 | 0.043333333 | 0.766666651 | 1.354999999 | 0.007333334 | 0 | 0 | 16 | 8 |  | 0 | Plotter-15 MTR | TR-EDB | F | 10000000000000000 | 100000000 | 100000000 | 31291346445318980 | 16.49542 | 10000000000000000 | 16 | 13300135414628020 | 16.12386 | 17689360204744260 | 16.24771 | 0.7355725 | 0.2935859
290 | 0.40866666 | 0.591000001 | 1.360000014 | 0.006 | 0 | 0 | 16 | 8 |  | 0 | Plotter-15 MTR | TR-EDB | W | 10000000000000000 | 100000000 | 100000000 | 31291346445318980 | 16.49542 | 10000000000000000 | 16 | 13300135414628020 | 16.12386 | 17689360204744260 | 16.24771 | 2.177934 | 0.2491313
290 | 0.239999995 | 0.600000024 | 1.360000014 | 0.008 | 0 | 0 | 16 | 8 |  | 0 | Plotter-15 MTR | TR-EDB | W | 10000000000000000 | 100000000 | 100000000 | 31291346445318980 | 16.49542 | 10000000000000000 | 16 | 13300135414628020 | 16.12386 | 17689360204744260 | 16.24771 | 1.7568 | 0.2630358
290 | 0.108000003 | 0.754999995 | 1.360000014 | 0.017000001 | 0 | 0 | 16 | 8 |  | 0 | Plotter-15 MTR | TR-EDB | W | 10000000000000000 | 100000000 | 100000000 | 31291346445318980 | 16.49542 | 10000000000000000 | 16 | 13300135414628020 | 16.12386 | 17689360204744260 | 16.24771 | 1.240301 | 0.3138052
290 | 0.079999998 | 0.75999999 | 1.360000014 | 0.012 | 0 | 0 | 16 | 8 |  | 0 | Plotter-15 MTR | TR-EDB | W | 10000000000000000 | 100000000 | 100000000 | 31291346445318980 | 16.49542 | 10000000000000000 | 16 | 13300135414628020 | 16.12386 | 17689360204744260 | 16.24771 | 1.050469 | 0.2931397
290 | 0.060545454 | 0.726818199 | 1.365454555 | 0.007636364 | 0 | 0 | 16 | 8 |  | 0 | Plotter-15 MTR | TR-EDB | F | 10000000000000000 | 100000000 | 100000000 | 31291346445318980 | 16.49542 | 10000000000000000 | 16 | 13300135414628020 | 16.12386 | 17689360204744260 | 16.24771 | 0.7394908 | 0.2926731
290 | 0.430000007 | 0.589999974 | 1.370000005 | 0.007 | 0 | 0 | 16 | 8 |  | 0 | Plotter-15 MTR | TR-EDB | W | 10000000000000000 | 100000000 | 100000000 | 31291346445318980 | 16.49542 | 10000000000000000 | 16 | 13300135414628020 | 16.12386 | 17689360204744260 | 16.24771 | 2.190343 | 0.2568921
290 | 0.024 | 0.072999999 | 1.370000005 | 0.017000001 | 0 | 0 | 16 | 8 |  | 0 | Plotter-15 MTR | TR-EDB | W | 10000000000000000 | 100000000 | 100000000 | 31291346445318980 | 16.49542 | 10000000000000000 | 16 | 13300135414628020 | 16.12386 | 17689360204744260 | 16.24771 | 1.024149 | 0.3044568
290 | 0.222666671 | 0.594000002 | 1.376666665 | 0.008 | 0 | 0 | 16 | 8 |  | 0 | Plotter-15 MTR | TR-EDB | W | 10000000000000000 | 100000000 | 100000000 | 31291346445318980 | 16.49542 | 10000000000000000 | 16 | 13300135414628020 | 16.12386 | 17689360204744260 | 16.24771 | 1.654493 | 0.2638967
290 | 0.007 | 0.725000024 | 1.379999995 | 0.008 | 0 | 0 | 16 | 8 |  | 0 | Plotter-15 MTR | TR-EDB | P | 10000000000000000 | 100000000 | 100000000 | 31291346445318980 | 16.49542 | 10000000000000000 | 16 | 13300135414628020 | 16.12386 | 17689360204744260 | 16.24771 | 1.01959 | 0.3162704
290 | 0.159999996 | 0.649999976 | 1.379999995 | 0.013 | 0 | 0 | 16 | 8 |  | 0 | Plotter-15 MTR | TR-EDB | W | 10000000000000000 | 100000000 | 100000000 | 31291346445318980 | 16.49542 | 10000000000000000 | 16 | 13300135414628020 | 16.12386 | 17689360204744260 | 16.24771 | 1.407124 | 0.2917813
290 | 0.360000014 | 0.779999971 | 1.379999995 | 0.015 | 0 | 0 | 16 | 8 |  | 0 | Plotter-15 MTR | TR-EDB | W | 10000000000000000 | 100000000 | 100000000 | 31291346445318980 | 16.49542 | 10000000000000000 | 16 | 13300135414628020 | 16.12386 | 17689360204744260 | 16.24771 | 2.2742 | 0.3103464
290 | 0.274400002 | 0.636249997 | 1.38499999 | 0.01275 | 0 | 0 | 16 | 8 |  | 0 | Plotter-15 MTR | TR-EDB | W | 10000000000000000 | 100000000 | 100000000 | 31291346445318980 | 16.49542 | 10000000000000000 | 16 | 13300135414628020 | 16.12386 | 17689360204744260 | 16.24771 | 2.06845 | 0.2905229
290 | 0.159999996 | 0.560000002 | 1.399999976 | 0.011 | 0 | 0 | 16 | 8 |  | 0 | Plotter-15 MTR | TR-EDB | F | 10000000000000000 | 100000000 | 100000000 | 31291346445318980 | 16.49542 | 10000000000000000 | 16 | 13300135414628020 | 16.12386 | 17689360204744260 | 16.24771 | 1.052745 | 0.3098108
290 | 0.200000003 | 0.629999995 | 1.399999976 | 0.017000001 | 0 | 0 | 16 | 8 |  | 0 | Plotter-15 MTR | TR-EDB | P | 10000000000000000 | 100000000 | 100000000 | 31291346445318980 | 16.49542 | 10000000000000000 | 16 | 13300135414628020 | 16.12386 | 17689360204744260 | 16.24771 | 1.562187 | 0.3627097
290 | 0.119999997 | 0.460000008 | 1.409999967 | 0.008 | 0 | 0 | 16 | 8 |  | 0 | Plotter-15 MTR | TR-EDB | P | 10000000000000000 | 100000000 | 100000000 | 31291346445318980 | 16.49542 | 10000000000000000 | 16 | 13300135414628020 | 16.12386 | 17689360204744260 | 16.24771 | 1.179831 | 0.3111634
290 | 0.027000001 | 0.685000002 | 1.419999957 | 0.018999999 | 0 | 0 | 16 | 8 |  | 0 | Plotter-15 MTR | TR-EDB | W | 10000000000000000 | 100000000 | 100000000 | 31291346445318980 | 16.49542 | 10000000000000000 | 16 | 13300135414628020 | 16.12386 | 17689360204744260 | 16.24771 | 1.066012 | 0.3193893
290 | 0.112000003 | 1.235000014 | 1.419999957 | 0.017000001 | 0 | 0 | 16 | 8 |  | 0 | Plotter-15 MTR | TR-EDB | W | 10000000000000000 | 100000000 | 100000000 | 31291346445318980 | 16.49542 | 10000000000000000 | 16 | 13300135414628020 | 16.12386 | 17689360204744260 | 16.24771 | 1.229669 | 0.6499215
290 | 0.050000001 | 0.75 | 1.429999948 | 0.008 | 0 | 0 | 16 | 8 |  | 0 | Plotter-15 MTR | TR-EDB | F | 10000000000000000 | 100000000 | 100000000 | 31291346445318980 | 16.49542 | 10000000000000000 | 16 | 13300135414628020 | 16.12386 | 17689360204744260 | 16.24771 | 0.7513132 | 0.3014943
290 | 0.112000003 | 1.850000024 | 1.429999948 | 0.017000001 | 0 | 0 | 16 | 8 |  | 0 | Plotter-15 MTR | TR-EDB | W | 10000000000000000 | 100000000 | 100000000 | 31291346445318980 | 16.49542 | 10000000000000000 | 16 | 13300135414628020 | 16.12386 | 17689360204744260 | 16.24771 | 1.163881 | 2.356628
290 | 0.0205 | 0.645000011 | 1.439999998 | 0.009 | 0 | 0 | 16 | 8 |  | 0 | Plotter-15 MTR | TR-EDB | P | 10000000000000000 | 100000000 | 100000000 | 31291346445318980 | 16.49542 | 10000000000000000 | 16 | 13300135414628020 | 16.12386 | 17689360204744260 | 16.24771 | 1.044542 | 0.3229275
290 | 0.264999996 | 0.589999994 | 1.440000017 | 0.011333333 | 0 | 0 | 16 | 8 |  | 0 | Plotter-15 MTR | TR-EDB | W | 10000000000000000 | 100000000 | 100000000 | 31291346445318980 | 16.49542 | 10000000000000000 | 16 | 13300135414628020 | 16.12386 | 17689360204744260 | 16.24771 | 1.995162 | 0.2861029
290 | 0.039999999 | 0.650000006 | 1.444999993 | 0.008 | 0 | 0 | 16 | 8 |  | 0 | Plotter-15 MTR | TR-EDB | P | 10000000000000000 | 100000000 | 100000000 | 31291346445318980 | 16.49542 | 10000000000000000 | 16 | 13300135414628020 | 16.12386 | 17689360204744260 | 16.24771 | 1.031621 | 0.3162356
290 | 0.129999995 | 0.550000012 | 1.450000048 | 0.006 | 0 | 0 | 16 | 8 |  | 0 | Plotter-15 MTR | TR-EDB | P | 10000000000000000 | 100000000 | 100000000 | 31291346445318980 | 16.49542 | 10000000000000000 | 16 | 13300135414628020 | 16.12386 | 17689360204744260 | 16.24771 | 1.187464 | 0.2978925
290 | 0.349999994 | 0.569999993 | 1.450000048 | 0.02 | 0 | 0 | 16 | 8 |  | 0 | Plotter-15 MTR | TR-EDB | W | 10000000000000000 | 100000000 | 100000000 | 31291346445318980 | 16.49542 | 10000000000000000 | 16 | 13300135414628020 | 16.12386 | 17689360204744260 | 16.24771 | 2.429871 | 0.3211057
290 | 0.079999998 | 1.700000048 | 1.450000048 | 0.011 | 0 | 0 | 16 | 8 |  | 0 | Plotter-15 MTR | TR-EDB | W | 10000000000000000 | 100000000 | 100000000 | 31291346445318980 | 16.49542 | 10000000000000000 | 16 | 13300135414628020 | 16.12386 | 17689360204744260 | 16.24771 | 1.020748 | 1.640347
290 | 0.035 | 0.930000007 | 1.450000048 | 0.013 | 0 | 0 | 16 | 8 |  | 0 | Plotter-15 MTR | TR-EDB | W | 10000000000000000 | 100000000 | 100000000 | 31291346445318980 | 16.49542 | 10000000000000000 | 16 | 13300135414628020 | 16.12386 | 17689360204744260 | 16.24771 | 1.001389 | 0.3449607
290 | 0.079999998 | 1.700000048 | 1.450000048 | 0.011 | 0 | 0 | 16 | 8 |  | 0 | Plotter-15 MTR | TR-EDB | W | 10000000000000000 | 100000000 | 100000000 | 31291346445318980 | 16.49542 | 10000000000000000 | 16 | 13300135414628020 | 16.12386 | 17689360204744260 | 16.24771 | 1.020748 | 1.640347
290 | 0.215000004 | 0.597333332 | 1.453333338 | 0.015333334 | 0 | 0 | 16 | 8 |  | 0 | Plotter-15 MTR | TR-EDB | W | 10000000000000000 | 100000000 | 100000000 | 31291346445318980 | 16.49542 | 10000000000000000 | 16 | 13300135414628020 | 16.12386 | 17689360204744260 | 16.24771 | 1.749166 | 0.3048755
290 | 0.068000004 | 1.429999948 | 1.460000038 | 0.01 | 0 | 0 | 16 | 8 |  | 0 | Plotter-15 MTR | TR-EDB | P | 10000000000000000 | 100000000 | 100000000 | 31291346445318980 | 16.49542 | 10000000000000000 | 16 | 13300135414628020 | 16.12386 | 17689360204744260 | 16.24771 | 1.063226 | 1.08123
290 | 0.029999999 | 0.140000001 | 1.460000038 | 0.012 | 0 | 0 | 16 | 8 |  | 0 | Plotter-15 MTR | TR-EDB | W | 10000000000000000 | 100000000 | 100000000 | 31291346445318980 | 16.49542 | 10000000000000000 | 16 | 13300135414628020 | 16.12386 | 17689360204744260 | 16.24771 | 0.9912084 | 0.2893662
290 | 0.02 | 1.070000052 | 1.460000038 | 0.015 | 0 | 0 | 16 | 8 |  | 0 | Plotter-15 MTR | TR-EDB | W | 10000000000000000 | 100000000 | 100000000 | 31291346445318980 | 16.49542 | 10000000000000000 | 16 | 13300135414628020 | 16.12386 | 17689360204744260 | 16.24771 | 1.030304 | 0.44597
290 | 0.050000001 | 0.930000007 | 1.460000038 | 0.015 | 0 | 0 | 16 | 8 |  | 0 | Plotter-15 MTR | TR-EDB | W | 10000000000000000 | 100000000 | 100000000 | 31291346445318980 | 16.49542 | 10000000000000000 | 16 | 13300135414628020 | 16.12386 | 17689360204744260 | 16.24771 | 1.030304 | 0.3557334
290 | 0.029999999 | 0.140000001 | 1.460000038 | 0.012 | 0 | 0 | 16 | 8 |  | 0 | Plotter-15 MTR | TR-EDB | W | 10000000000000000 | 100000000 | 100000000 | 31291346445318980 | 16.49542 | 10000000000000000 | 16 | 13300135414628020 | 16.12386 | 17689360204744260 | 16.24771 | 0.9912084 | 0.2893662
290 | 0.02 | 1.070000052 | 1.460000038 | 0.015 | 0 | 0 | 16 | 8 |  | 0 | Plotter-15 MTR | TR-EDB | W | 10000000000000000 | 100000000 | 100000000 | 31291346445318980 | 16.49542 | 10000000000000000 | 16 | 13300135414628020 | 16.12386 | 17689360204744260 | 16.24771 | 1.030304 | 0.44597
290 | 0.254999995 | 0.374999989 | 1.469999969 | 0.013 | 0 | 0 | 16 | 8 |  | 0 | Plotter-15 MTR | TR-EDB | W | 10000000000000000 | 100000000 | 100000000 | 31291346445318980 | 16.49542 | 10000000000000000 | 16 | 13300135414628020 | 16.12386 | 17689360204744260 | 16.24771 | 1.940141 | 0.2946356
290 | 0.068999998 | 0.925000012 | 1.470000029 | 0.01 | 0 | 0 | 16 | 8 |  | 0 | Plotter-15 MTR | TR-EDB | P | 10000000000000000 | 100000000 | 100000000 | 31291346445318980 | 16.49542 | 10000000000000000 | 16 | 13300135414628020 | 16.12386 | 17689360204744260 | 16.24771 | 1.065667 | 0.3842165
290 | 0.170000002 | 0.629999995 | 1.480000019 | 0.015 | 0 | 0 | 16 | 8 |  | 0 | Plotter-15 MTR | TR-EDB | F | 10000000000000000 | 100000000 | 100000000 | 31291346445318980 | 16.49542 | 10000000000000000 | 16 | 13300135414628020 | 16.12386 | 17689360204744260 | 16.24771 | 1.151303 | 0.336612
290 | 0.050000001 | 0.930000007 | 1.480000019 | 0.015 | 0 | 0 | 16 | 8 |  | 0 | Plotter-15 MTR | TR-EDB | W | 10000000000000000 | 100000000 | 100000000 | 31291346445318980 | 16.49542 | 10000000000000000 | 16 | 13300135414628020 | 16.12386 | 17689360204744260 | 16.24771 | 1.036985 | 0.3571884
290 | 0.283333331 | 0.629999995 | 1.483333349 | 0.019666666 | 0 | 0 | 16 | 8 |  | 0 | Plotter-15 MTR | TR-EDB | W | 10000000000000000 | 100000000 | 100000000 | 31291346445318980 | 16.49542 | 10000000000000000 | 16 | 13300135414628020 | 16.12386 | 17689360204744260 | 16.24771 | 2.29027 | 0.3235118
290 | 0.283333331 | 0.629999995 | 1.483333349 | 0.019666666 | 0 | 0 | 16 | 8 |  | 0 | Plotter-15 MTR | TR-EDB | W | 10000000000000000 | 100000000 | 100000000 | 31291346445318980 | 16.49542 | 10000000000000000 | 16 | 13300135414628020 | 16.12386 | 17689360204744260 | 16.24771 | 2.29027 | 0.3235118
290 | 0.283333331 | 0.629999995 | 1.483333349 | 0.019666666 | 0 | 0 | 16 | 8 |  | 0 | Plotter-15 MTR | TR-EDB | W | 10000000000000000 | 100000000 | 100000000 | 31291346445318980 | 16.49542 | 10000000000000000 | 16 | 13300135414628020 | 16.12386 | 17689360204744260 | 16.24771 | 2.29027 | 0.3235118
290 | 0.097000003 | 0.550000012 | 1.49000001 | 0.02 | 0 | 0 | 16 | 8 |  | 0 | Plotter-15 MTR | TR-EDB | W | 10000000000000000 | 100000000 | 100000000 | 31291346445318980 | 16.49542 | 10000000000000000 | 16 | 13300135414628020 | 16.12386 | 17689360204744260 | 16.24771 | 1.304928 | 0.3234787
290 | 0.115999997 | 0.479999989 | 1.5 | 0.02 | 0 | 0 | 16 | 8 |  | 0 | Plotter-15 MTR | TR-EDB | W | 10000000000000000 | 100000000 | 100000000 | 31291346445318980 | 16.49542 | 10000000000000000 | 16 | 13300135414628020 | 16.12386 | 17689360204744260 | 16.24771 | 1.382849 | 0.323627
290 | 0.039999999 | 0.790000021 | 1.5 | 0.012 | 0 | 0 | 16 | 8 |  | 0 | Plotter-15 MTR | TR-EDB | W | 10000000000000000 | 100000000 | 100000000 | 31291346445318980 | 16.49542 | 10000000000000000 | 16 | 13300135414628020 | 16.12386 | 17689360204744260 | 16.24771 | 1.002005 | 0.3057236
290 | 0.289999992 | 0.620000005 | 1.5 | 0.02 | 0 | 0 | 16 | 8 |  | 0 | Plotter-15 MTR | TR-EDB | W | 10000000000000000 | 100000000 | 100000000 | 31291346445318980 | 16.49542 | 10000000000000000 | 16 | 13300135414628020 | 16.12386 | 17689360204744260 | 16.24771 | 2.357753 | 0.3254227
290 | 0.209999993 | 0.53733333 | 1.50999999 | 0.016333334 | 0 | 0 | 16 | 8 |  | 0 | Plotter-15 MTR | TR-EDB | W | 10000000000000000 | 100000000 | 100000000 | 31291346445318980 | 16.49542 | 10000000000000000 | 16 | 13300135414628020 | 16.12386 | 17689360204744260 | 16.24771 | 1.760167 | 0.3115165
290 | 0.230000004 | 1.580000043 | 1.539999962 | 0.009 | 0 | 0 | 16 | 8 |  | 0 | Plotter-15 MTR | TR-EDB | W | 10000000000000000 | 100000000 | 100000000 | 31291346445318980 | 16.49542 | 10000000000000000 | 16 | 13300135414628020 | 16.12386 | 17689360204744260 | 16.24771 | 1.445178 | 1.263416
290 | 0.331666673 | 0.806666652 | 1.541666627 | 0.011666667 | 0 | 0 | 16 | 8 |  | 0 | Plotter-15 MTR | TR-EDB | W | 10000000000000000 | 100000000 | 100000000 | 31291346445318980 | 16.49542 | 10000000000000000 | 16 | 13300135414628020 | 16.12386 | 17689360204744260 | 16.24771 | 2.251969 | 0.3091581
290 | 0.180000007 | 0.550000012 | 1.549999952 | 0.018999999 | 0 | 0 | 16 | 8 |  | 0 | Plotter-15 MTR | TR-EDB | W | 10000000000000000 | 100000000 | 100000000 | 31291346445318980 | 16.49542 | 10000000000000000 | 16 | 13300135414628020 | 16.12386 | 17689360204744260 | 16.24771 | 1.669232 | 0.3239144
290 | 0.349999994 | 0.620000005 | 1.559999943 | 0.013 | 0 | 0 | 16 | 8 |  | 0 | Plotter-15 MTR | TR-EDB | W | 10000000000000000 | 100000000 | 100000000 | 31291346445318980 | 16.49542 | 10000000000000000 | 16 | 13300135414628020 | 16.12386 | 17689360204744260 | 16.24771 | 2.334067 | 0.3017866
290 | 0.239999995 | 0.639999986 | 1.570000052 | 0.007 | 0 | 0 | 16 | 8 |  | 0 | Plotter-15 MTR | TR-EDB | W | 10000000000000000 | 100000000 | 100000000 | 31291346445318980 | 16.49542 | 10000000000000000 | 16 | 13300135414628020 | 16.12386 | 17689360204744260 | 16.24771 | 1.775059 | 0.2687017
290 | 0.028000001 | 0.469999999 | 1.570000052 | 0.02 | 0 | 0 | 16 | 8 |  | 0 | Plotter-15 MTR | TR-EDB | W | 10000000000000000 | 100000000 | 100000000 | 31291346445318980 | 16.49542 | 10000000000000000 | 16 | 13300135414628020 | 16.12386 | 17689360204744260 | 16.24771 | 1.146685 | 0.3280476
290 | 0.349999994 | 0.660000026 | 1.589999994 | 0.014333334 | 0 | 0 | 16 | 8 |  | 0 | Plotter-15 MTR | TR-EDB | W | 10000000000000000 | 100000000 | 100000000 | 31291346445318980 | 16.49542 | 10000000000000000 | 16 | 13300135414628020 | 16.12386 | 17689360204744260 | 16.24771 | 2.3653 | 0.3108534
290 | 0.349999994 | 0.689999998 | 1.600000024 | 0.016000001 | 0 | 0 | 16 | 8 |  | 0 | Plotter-15 MTR | TR-EDB | W | 10000000000000000 | 100000000 | 100000000 | 31291346445318980 | 16.49542 | 10000000000000000 | 16 | 13300135414628020 | 16.12386 | 17689360204744260 | 16.24771 | 2.397806 | 0.3199521
290 | 0.310000002 | 0.689999998 | 1.620000005 | 0.017000001 | 0 | 0 | 16 | 8 |  | 0 | Plotter-15 MTR | TR-EDB | W | 10000000000000000 | 100000000 | 100000000 | 31291346445318980 | 16.49542 | 10000000000000000 | 16 | 13300135414628020 | 16.12386 | 17689360204744260 | 16.24771 | 2.427722 | 0.325118
290 | 0.419999997 | 0.595000009 | 1.629999995 | 0.018333333 | 0 | 0 | 16 | 8 |  | 0 | Plotter-15 MTR | TR-EDB | W | 10000000000000000 | 100000000 | 100000000 | 31291346445318980 | 16.49542 | 10000000000000000 | 16 | 13300135414628020 | 16.12386 | 17689360204744260 | 16.24771 | 2.477414 | 0.3271537
290 | 0.419999987 | 1.230000019 | 1.639999986 | 0.017999999 | 0 | 0 | 16 | 8 |  | 0 | Plotter-15 MTR | TR-EDB | W | 10000000000000000 | 100000000 | 100000000 | 31291346445318980 | 16.49542 | 10000000000000000 | 16 | 13300135414628020 | 16.12386 | 17689360204744260 | 16.24771 | 2.187645 | 0.6787119
290 | 0.299000005 | 0.685000002 | 1.646666646 | 0.016 | 0 | 0 | 16 | 8 |  | 0 | Plotter-15 MTR | TR-EDB | W | 10000000000000000 | 100000000 | 100000000 | 31291346445318980 | 16.49542 | 10000000000000000 | 16 | 13300135414628020 | 16.12386 | 17689360204744260 | 16.24771 | 2.401731 | 0.3224304
290 | 0.270000011 | 1.019999981 | 1.720000029 | 0.014 | 0 | 0 | 16 | 8 |  | 0 | Plotter-15 MTR | TR-EDB | W | 10000000000000000 | 100000000 | 100000000 | 31291346445318980 | 16.49542 | 10000000000000000 | 16 | 13300135414628020 | 16.12386 | 17689360204744260 | 16.24771 | 2.045861 | 0.4211201
290 | 0.07 | 0.910000026 | 1.75999999 | 0.008 | 0 | 0 | 16 | 8 |  | 0 | Plotter-15 MTR | TR-EDB | W | 10000000000000000 | 100000000 | 100000000 | 31291346445318980 | 16.49542 | 10000000000000000 | 16 | 13300135414628020 | 16.12386 | 17689360204744260 | 16.24771 | 1.000236 | 0.3249523
290 | 0.067000002 | 0.689999998 | 0 | 0.009 | 0 | 0 | 16 | 8 |  | 0 | Plotter-15 MTR | TR-EDB | F | 10000000000000000 | 100000000 | 100000000 | 31291346445318980 | 16.49542 | 10000000000000000 | 16 | 13300135414628020 | 16.12386 | 17689360204744260 | 16.24771 | 0.671631 | 0
290 | 0.08 | 0.84 | 1.11 | 0.015 | 0.15 | 0 | 16 | 9 |  | 0 | Plotter-15 MTR | Gerard 06 | W | 10000000000000000 | 1000000000 | 10000000 | 19743504858348200 | 16.29542 | 10000000000000000 | 16 | 11853758165593080 | 16.07386 | 14051158264836460 | 16.14771 | 0.736527 | 0.3007425
290 | 0.04 | 0.76 | 1.39 | 0.008 | 0.27 | 0 | 16 | 9 |  | 0 | Plotter-15 MTR | Gerard 06 | F | 10000000000000000 | 1000000000 | 10000000 | 19743504858348200 | 16.29542 | 10000000000000000 | 16 | 11853758165593080 | 16.07386 | 14051158264836460 | 16.14771 | 0.5535956 | 0.2999938
290 | 0.14 | 0.84 | 1.42 | 0.017 | 0.24 | 0.18 | 16 | 9 |  | 0 | RADAMO | RADAMO | SRM | 10000000000000000 | 1000000000 | 10000000 | 19743504858348200 | 16.29542 | 10000000000000000 | 16 | 11853758165593080 | 16.07386 | 14051158264836460 | 16.14771 | 0.9744118 | 0.3902921
290 | 0.12 | 0.62 | 1.36 | 0.011 | 0.26 | 0.26 | 16 | 9 |  | 0 | RADAMO | RADAMO | P | 10000000000000000 | 1000000000 | 10000000 | 19743504858348200 | 16.29542 | 10000000000000000 | 16 | 11853758165593080 | 16.07386 | 14051158264836460 | 16.14771 | 0.8530171 | 0.3292766
290 | 0.31 | 0.6 | 1.56 | 0.005 | 0.45 | 0.1 | 16 | 9 |  | 0 | RADAMO | RADAMO | W | 10000000000000000 | 1000000000 | 10000000 | 19743504858348200 | 16.29542 | 10000000000000000 | 16 | 11853758165593080 | 16.07386 | 14051158264836460 | 16.14771 | 1.240988 | 0.2513432
290 | 0.13 | 0.64 | 1.55 | 0.008 | 0.25 | 0.18 | 16 | 9 |  | 0 | RADAMO | RADAMO | P | 10000000000000000 | 1000000000 | 10000000 | 19743504858348200 | 16.29542 | 10000000000000000 | 16 | 11853758165593080 | 16.07386 | 14051158264836460 | 16.14771 | 0.8614943 | 0.3225923
290 | 0.12 | 1.01 | 1.3 | 0.021 | 0.19 | 0.05 | 16 | 9 |  | 0 | RADAMO | RADAMO | W | 10000000000000000 | 1000000000 | 10000000 | 19743504858348200 | 16.29542 | 10000000000000000 | 16 | 11853758165593080 | 16.07386 | 14051158264836460 | 16.14771 | 0.8844515 | 0.413315
290 | 0.05 | 0.75 | 1.43 | 0.008 | 0.28 | 0.2 | 16 | 9 |  | 0 | RADAMO | RADAMO | F | 10000000000000000 | 1000000000 | 10000000 | 19743504858348200 | 16.29542 | 10000000000000000 | 16 | 11853758165593080 | 16.07386 | 14051158264836460 | 16.14771 | 0.5575978 | 0.3014943
290 | 0.07 | 0.83 | 1.57 | 0.015 | 0.22 | 0.07 | 16 | 9 |  | 0 | RADAMO | RADAMO | W | 10000000000000000 | 1000000000 | 10000000 | 19743504858348200 | 16.29542 | 10000000000000000 | 16 | 11853758165593080 | 16.07386 | 14051158264836460 | 16.14771 | 0.7931656 | 0.3314518
290 | 0.11 | 0.8 | 1.29 | 0.007 | 0.2 | 0.19 | 16 | 9 |  | 0 | RADAMO | RADAMO | F | 10000000000000000 | 1000000000 | 10000000 | 19743504858348200 | 16.29542 | 10000000000000000 | 16 | 11853758165593080 | 16.07386 | 14051158264836460 | 16.14771 | 0.5926465 | 0.2911316
290 | 0.23 | 0.6 | 1.6 | 0.006 | 0.44 | 0.09 | 16 | 9 |  | 0 | RADAMO | RADAMO | W | 10000000000000000 | 1000000000 | 10000000 | 19743504858348200 | 16.29542 | 10000000000000000 | 16 | 11853758165593080 | 16.07386 | 14051158264836460 | 16.14771 | 1.033415 | 0.2617278
290 | 0.065 | 0.69 | 1.37 | 0.013 | 0.04 | 0.14 | 16 | 9 |  | 0 | RADAMO | RADAMO | F | 10000000000000000 | 1000000000 | 10000000 | 19743504858348200 | 16.29542 | 10000000000000000 | 16 | 11853758165593080 | 16.07386 | 14051158264836460 | 16.14771 | 0.5849044 | 0.3222416
290 | 0.21 | 0.75 | 0 | 0.02 | 0 | 0 | 16 | 9 |  | 0 | Plotter-15 MTR | Bellmann 90 | F | 10000000000000000 | 1000000000 | 10000000 | 19743504858348200 | 16.29542 | 10000000000000000 | 16 | 11853758165593080 | 16.07386 | 14051158264836460 | 16.14771 | 0.6992014 | 0
290 | 0.21 | 0.75 | 0 | 0.018 | 0 | 0 | 16 | 9 |  | 0 | Plotter-15 MTR | Bellmann 90 | F | 10000000000000000 | 1000000000 | 10000000 | 19743504858348200 | 16.29542 | 10000000000000000 | 16 | 11853758165593080 | 16.07386 | 14051158264836460 | 16.14771 | 0.6968325 | 0
290 | 0.21 | 0.75 | 0 | 0.022 | 0 | 0 | 16 | 9 |  | 0 | Plotter-15 MTR | Bellmann 90 | F | 10000000000000000 | 1000000000 | 10000000 | 19743504858348200 | 16.29542 | 10000000000000000 | 16 | 11853758165593080 | 16.07386 | 14051158264836460 | 16.14771 | 0.7015565 | 0
290 | 0.19 | 0.75 | 0 | 0.015 | 0 | 0 | 16 | 9 |  | 0 | Plotter-15 MTR | Bellmann 90 | F | 10000000000000000 | 1000000000 | 10000000 | 19743504858348200 | 16.29542 | 10000000000000000 | 16 | 11853758165593080 | 16.07386 | 14051158264836460 | 16.14771 | 0.6628777 | 0
290 | 0.2 | 0.76 | 0 | 0.004 | 0 | 0 | 16 | 9 |  | 0 | Plotter-15 MTR | Bellmann 90 | F | 10000000000000000 | 1000000000 | 10000000 | 19743504858348200 | 16.29542 | 10000000000000000 | 16 | 11853758165593080 | 16.07386 | 14051158264836460 | 16.14771 | 0.6688973 | 0
290 | 0.2 | 0.76 | 0 | 0.005 | 0 | 0 | 16 | 9 |  | 0 | Plotter-15 MTR | Bellmann 90 | F | 10000000000000000 | 1000000000 | 10000000 | 19743504858348200 | 16.29542 | 10000000000000000 | 16 | 11853758165593080 | 16.07386 | 14051158264836460 | 16.14771 | 0.6688973 | 0
290 | 0.2 | 0.76 | 0 | 0.004 | 0 | 0 | 16 | 9 |  | 0 | Plotter-15 MTR | Bellmann 90 | F | 10000000000000000 | 1000000000 | 10000000 | 19743504858348200 | 16.29542 | 10000000000000000 | 16 | 11853758165593080 | 16.07386 | 14051158264836460 | 16.14771 | 0.6688973 | 0
290 | 0.11 | 0.74 | 0 | 0.006 | 0 | 0 | 16 | 9 |  | 0 | Plotter-15 MTR | Bellmann 90 | F | 10000000000000000 | 1000000000 | 10000000 | 19743504858348200 | 16.29542 | 10000000000000000 | 16 | 11853758165593080 | 16.07386 | 14051158264836460 | 16.14771 | 0.5534618 | 0
290 | 0.11 | 0.95 | 0 | 0.009 | 0 | 0 | 16 | 9 |  | 0 | Plotter-15 MTR | Bellmann 90 | F | 10000000000000000 | 1000000000 | 10000000 | 19743504858348200 | 16.29542 | 10000000000000000 | 16 | 11853758165593080 | 16.07386 | 14051158264836460 | 16.14771 | 0.550728 | 0
290 | 0.1 | 1.21 | 0 | 0.005 | 0 | 0 | 16 | 9 |  | 0 | Plotter-15 MTR | Bellmann 90 | F | 10000000000000000 | 1000000000 | 10000000 | 19743504858348200 | 16.29542 | 10000000000000000 | 16 | 11853758165593080 | 16.07386 | 14051158264836460 | 16.14771 | 0.5334273 | 0
290 | 0.25 | 0.64 | 0 | 0.02 | 0 | 0 | 16 | 9 |  | 0 | Plotter-15 MTR | Bellmann 90 | F | 10000000000000000 | 1000000000 | 10000000 | 19743504858348200 | 16.29542 | 10000000000000000 | 16 | 11853758165593080 | 16.07386 | 14051158264836460 | 16.14771 | 0.7750353 | 0
290 | 0.17 | 0.63 | 0 | 0.015 | 0 | 0 | 16 | 9 |  | 0 | Plotter-15 MTR | Bellmann 90 | F | 10000000000000000 | 1000000000 | 10000000 | 19743504858348200 | 16.29542 | 10000000000000000 | 16 | 11853758165593080 | 16.07386 | 14051158264836460 | 16.14771 | 0.6382106 | 0
290 | 0.16 | 0.56 | 0 | 0.011 | 0 | 0 | 16 | 9 |  | 0 | Plotter-15 MTR | Bellmann 90 | F | 10000000000000000 | 1000000000 | 10000000 | 19743504858348200 | 16.29542 | 10000000000000000 | 16 | 11853758165593080 | 16.07386 | 14051158264836460 | 16.14771 | 0.6206613 | 0
290 | 0.12 | 0.56 | 0 | 0.011 | 0 | 0 | 16 | 9 |  | 0 | Plotter-15 MTR | Bellmann 90 | P | 10000000000000000 | 1000000000 | 10000000 | 19743504858348200 | 16.29542 | 10000000000000000 | 16 | 11853758165593080 | 16.07386 | 14051158264836460 | 16.14771 | 0.7549662 | 0
290 | 0.04 | 0.73 | 0 | 0.007 | 0 | 0 | 16 | 9 |  | 0 | Plotter-15 MTR | Bellmann 90 | F | 10000000000000000 | 1000000000 | 10000000 | 19743504858348200 | 16.29542 | 10000000000000000 | 16 | 11853758165593080 | 16.07386 | 14051158264836460 | 16.14771 | 0.4984605 | 0
290 | 0.07 | 0.69 | 0 | 0.009 | 0 | 0 | 16 | 9 |  | 0 | Plotter-15 MTR | Bellmann 90 | F | 10000000000000000 | 1000000000 | 10000000 | 19743504858348200 | 16.29542 | 10000000000000000 | 16 | 11853758165593080 | 16.07386 | 14051158264836460 | 16.14771 | 0.4984605 | 0
290 | 0.06 | 0.76 | 0 | 0.009 | 0 | 0 | 16 | 9 |  | 0 | Plotter-15 MTR | Bellmann 90 | F | 10000000000000000 | 1000000000 | 10000000 | 19743504858348200 | 16.29542 | 10000000000000000 | 16 | 11853758165593080 | 16.07386 | 14051158264836460 | 16.14771 | 0.4984605 | 0
290 | 0.15 | 0.79 | 0 | 0.015 | 0 | 0 | 16 | 9 |  | 0 | Plotter-15 MTR | Bellmann 90 | W | 10000000000000000 | 1000000000 | 10000000 | 19743504858348200 | 16.29542 | 10000000000000000 | 16 | 11853758165593080 | 16.07386 | 14051158264836460 | 16.14771 | 0.7853506 | 0
290 | 0.05 | 0.93 | 0 | 0.015 | 0 | 0 | 16 | 9 |  | 0 | Plotter-15 MTR | Bellmann 90 | W | 10000000000000000 | 1000000000 | 10000000 | 19743504858348200 | 16.29542 | 10000000000000000 | 16 | 11853758165593080 | 16.07386 | 14051158264836460 | 16.14771 | 0.6195777 | 0
290 | 0.42 | 1.23 | 0 | 0.017 | 0 | 0 | 16 | 9 |  | 0 | Plotter-15 MTR | Bellmann 90 | W | 10000000000000000 | 1000000000 | 10000000 | 19743504858348200 | 16.29542 | 10000000000000000 | 16 | 11853758165593080 | 16.07386 | 14051158264836460 | 16.14771 | 1.075765 | 0
290 | 0.13 | 0.56 | 1.26 | 0.011 | 0 | 0 | 16 | 9 |  | 0 | Plotter-15 MTR | CRP-1 | P | 10000000000000000 | 1000000000 | 10000000 | 19743504858348200 | 16.29542 | 10000000000000000 | 16 | 11853758165593080 | 16.07386 | 14051158264836460 | 16.14771 | 0.8484278 | 0.3206579
290 | 0.035777778 | 0.801111111 | 1.237777778 | 0.009375 | 0 | 0 | 16 | 9 |  | 0 | Plotter-15 MTR | CRP-2 | W | 10000000000000000 | 1000000000 | 10000000 | 19743504858348200 | 16.29542 | 10000000000000000 | 16 | 11853758165593080 | 16.07386 | 14051158264836460 | 16.14771 | 0.6798829 | 0.2764993
290 | 0.125 | 0.617142857 | 1.333333333 | 0.010571429 | 0 | 0 | 16 | 9 |  | 0 | Plotter-15 MTR | CRP-2 | P | 10000000000000000 | 1000000000 | 10000000 | 19743504858348200 | 16.29542 | 10000000000000000 | 16 | 11853758165593080 | 16.07386 | 14051158264836460 | 16.14771 | 0.8501151 | 0.3247044
290 | 0.045142857 | 0.754285714 | 1.338571429 | 0.007571429 | 0 | 0 | 16 | 9 |  | 0 | Plotter-15 MTR | CRP-2 | F | 10000000000000000 | 1000000000 | 10000000 | 19743504858348200 | 16.29542 | 10000000000000000 | 16 | 11853758165593080 | 16.07386 | 14051158264836460 | 16.14771 | 0.5460021 | 0.2929367
290 | 0.066625 | 0.703125 | 1.348571429 | 0.0085 | 0 | 0 | 16 | 9 |  | 0 | Plotter-15 MTR | CRP-2 | F | 10000000000000000 | 1000000000 | 10000000 | 19743504858348200 | 16.29542 | 10000000000000000 | 16 | 11853758165593080 | 16.07386 | 14051158264836460 | 16.14771 | 0.5528229 | 0.2958991
290 | 0.01525 | 0.6525 | 1.44 | 0.008 | 0 | 0 | 16 | 9 |  | 0 | Plotter-15 MTR | CRP-2 | P | 10000000000000000 | 1000000000 | 10000000 | 19743504858348200 | 16.29542 | 10000000000000000 | 16 | 11853758165593080 | 16.07386 | 14051158264836460 | 16.14771 | 0.7649235 | 0.3160037
290 | 0.04 | 0.93 | 1.455 | 0.0135 | 0 | 0 | 16 | 9 |  | 0 | Plotter-15 MTR | CRP-2 | W | 10000000000000000 | 1000000000 | 10000000 | 19743504858348200 | 16.29542 | 10000000000000000 | 16 | 11853758165593080 | 16.07386 | 14051158264836460 | 16.14771 | 0.7490454 | 0.3479297
290 | 0.032222222 | 0.654444444 | 1.455555556 | 0.007222222 | 0 | 0 | 16 | 9 |  | 0 | Plotter-15 MTR | CRP-2 | P | 10000000000000000 | 1000000000 | 10000000 | 19743504858348200 | 16.29542 | 10000000000000000 | 16 | 11853758165593080 | 16.07386 | 14051158264836460 | 16.14771 | 0.7589143 | 0.3110266
290 | 0.050857143 | 0.722142857 | 1.498571429 | 0.010428571 | 0 | 0 | 16 | 9 |  | 0 | Plotter-15 MTR | CRP-2 | W | 10000000000000000 | 1000000000 | 10000000 | 19743504858348200 | 16.29542 | 10000000000000000 | 16 | 11853758165593080 | 16.07386 | 14051158264836460 | 16.14771 | 0.7271509 | 0.2901342
290 | 0.156666667 | 0.81 | 0.725 | 0.017 | 0 | 0 | 16 | 9 |  | 0 | Plotter-15 MTR | CRP-3 | P | 10000000000000000 | 1000000000 | 10000000 | 19743504858348200 | 16.29542 | 10000000000000000 | 16 | 11853758165593080 | 16.07386 | 14051158264836460 | 16.14771 | 0.8341323 | 0.3130289
290 | 0.01 | 0.8175 | 0.946666667 | 0.017 | 0 | 0 | 16 | 9 |  | 0 | Plotter-15 MTR | CRP-3 | P | 10000000000000000 | 1000000000 | 10000000 | 19743504858348200 | 16.29542 | 10000000000000000 | 16 | 11853758165593080 | 16.07386 | 14051158264836460 | 16.14771 | 0.744663 | 0.3405849
290 | 0.015 | 0.8025 | 0.966666667 | 0.007 | 0 | 0 | 16 | 9 |  | 0 | Plotter-15 MTR | CRP-3 | P | 10000000000000000 | 1000000000 | 10000000 | 19743504858348200 | 16.29542 | 10000000000000000 | 16 | 11853758165593080 | 16.07386 | 14051158264836460 | 16.14771 | 0.7094763 | 0.2855858
290 | 0.03 | 0.9 | 1.18 | 0.009 | 0 | 0 | 16 | 9 |  | 0 | Plotter-15 MTR | CRP-3 | W | 10000000000000000 | 1000000000 | 10000000 | 19743504858348200 | 16.29542 | 10000000000000000 | 16 | 11853758165593080 | 16.07386 | 14051158264836460 | 16.14771 | 0.6710232 | 0.2916771
290 | 0.03 | 0.78 | 1.24 | 0.005 | 0 | 0 | 16 | 9 |  | 0 | Plotter-15 MTR | CRP-3 | W | 10000000000000000 | 1000000000 | 10000000 | 19743504858348200 | 16.29542 | 10000000000000000 | 16 | 11853758165593080 | 16.07386 | 14051158264836460 | 16.14771 | 0.6518833 | 0.2435986
290 | 0.243333333 | 1.063333333 | 1.27 | 0.023333333 | 0 | 0 | 16 | 9 |  | 0 | Plotter-15 MTR | CRP-3 | W | 10000000000000000 | 1000000000 | 10000000 | 19743504858348200 | 16.29542 | 10000000000000000 | 16 | 11853758165593080 | 16.07386 | 14051158264836460 | 16.14771 | 1.129566 | 0.4620296
290 | 0.019 | 0.87 | 1.29 | 0.007 | 0 | 0 | 16 | 9 |  | 0 | Plotter-15 MTR | CRP-3 | W | 10000000000000000 | 1000000000 | 10000000 | 19743504858348200 | 16.29542 | 10000000000000000 | 16 | 11853758165593080 | 16.07386 | 14051158264836460 | 16.14771 | 0.6694444 | 0.2775921
290 | 0.06 | 0.71 | 1.3 | 0.006 | 0 | 0 | 16 | 9 |  | 0 | Plotter-15 MTR | CRP-3 | F | 10000000000000000 | 1000000000 | 10000000 | 19743504858348200 | 16.29542 | 10000000000000000 | 16 | 11853758165593080 | 16.07386 | 14051158264836460 | 16.14771 | 0.5335101 | 0.2745726
290 | 0.141666667 | 0.817777778 | 1.391764706 | 0.018555556 | 0 | 0 | 16 | 9 |  | 0 | Plotter-15 MTR | CRP-3 | SRM | 10000000000000000 | 1000000000 | 10000000 | 19743504858348200 | 16.29542 | 10000000000000000 | 16 | 11853758165593080 | 16.07386 | 14051158264836460 | 16.14771 | 0.9865237 | 0.3892695
290 | 0.010909091 | 0.732727273 | 1.399 | 0.005090909 | 0 | 0 | 16 | 9 |  | 0 | Plotter-15 MTR | CRP-3 | F | 10000000000000000 | 1000000000 | 10000000 | 19743504858348200 | 16.29542 | 10000000000000000 | 16 | 11853758165593080 | 16.07386 | 14051158264836460 | 16.14771 | 0.5341102 | 0.2740701
290 | 0.05 | 0.6325 | 1.4225 | 0.00575 | 0 | 0 | 16 | 9 |  | 0 | Plotter-15 MTR | CRP-3 | P | 10000000000000000 | 1000000000 | 10000000 | 19743504858348200 | 16.29542 | 10000000000000000 | 16 | 11853758165593080 | 16.07386 | 14051158264836460 | 16.14771 | 0.7399919 | 0.2954079
290 | 0.15 | 0.1 | 1.45 | 0.006 | 0 | 0 | 16 | 9 |  | 0 | Plotter-15 MTR | CRP-3 | P | 10000000000000000 | 1000000000 | 10000000 | 19743504858348200 | 16.29542 | 10000000000000000 | 16 | 11853758165593080 | 16.07386 | 14051158264836460 | 16.14771 | 0.8326534 | 0.2972216
290 | 0.15 | 0.4 | 1.45 | 0.006 | 0 | 0 | 16 | 9 |  | 0 | Plotter-15 MTR | CRP-3 | P | 10000000000000000 | 1000000000 | 10000000 | 19743504858348200 | 16.29542 | 10000000000000000 | 16 | 11853758165593080 | 16.07386 | 14051158264836460 | 16.14771 | 0.8494011 | 0.2972659
290 | 0.16 | 1.175 | 1.45 | 0.006 | 0 | 0 | 16 | 9 |  | 0 | Plotter-15 MTR | CRP-3 | P | 10000000000000000 | 1000000000 | 10000000 | 19743504858348200 | 16.29542 | 10000000000000000 | 16 | 11853758165593080 | 16.07386 | 14051158264836460 | 16.14771 | 0.8409124 | 0.5475481
290 | 0.01 | 0.66 | 1.456666667 | 0.008 | 0 | 0 | 16 | 9 |  | 0 | Plotter-15 MTR | CRP-3 | P | 10000000000000000 | 1000000000 | 10000000 | 19743504858348200 | 16.29542 | 10000000000000000 | 16 | 11853758165593080 | 16.07386 | 14051158264836460 | 16.14771 | 0.7672987 | 0.3174049
290 | 0.1525 | 0.6 | 1.466666667 | 0.01975 | 0 | 0 | 16 | 9 |  | 0 | Plotter-15 MTR | CRP-3 | P | 10000000000000000 | 1000000000 | 10000000 | 19743504858348200 | 16.29542 | 10000000000000000 | 16 | 11853758165593080 | 16.07386 | 14051158264836460 | 16.14771 | 1.018009 | 0.3783129
290 | 0.315 | 0.81 | 1.47 | 0.018 | 0 | 0 | 16 | 9 |  | 0 | Plotter-15 MTR | CRP-3 | P | 10000000000000000 | 1000000000 | 10000000 | 19743504858348200 | 16.29542 | 10000000000000000 | 16 | 11853758165593080 | 16.07386 | 14051158264836460 | 16.14771 | 1.248848 | 0.3914969
290 | 0.2 | 0.18 | 1.36 | 0.012 | 0 | 0 | 16 | 9 |  | 0 | Plotter-15 MTR | Fabry 96 | P | 10000000000000000 | 1000000000 | 10000000 | 19743504858348200 | 16.29542 | 10000000000000000 | 16 | 11853758165593080 | 16.07386 | 14051158264836460 | 16.14771 | 0.949808 | 0.3328985
290 | 0.12 | 0.56 | 1.26 | 0.011 | 0 | 0 | 16 | 9 |  | 0 | Plotter-15 MTR | Hawthorne 85 | P | 10000000000000000 | 1000000000 | 10000000 | 19743504858348200 | 16.29542 | 10000000000000000 | 16 | 11853758165593080 | 16.07386 | 14051158264836460 | 16.14771 | 0.8364174 | 0.3206579
290 | 0.2 | 0.18 | 1.34 | 0.011 | 0 | 0 | 16 | 9 |  | 0 | Plotter-15 MTR | Hawthorne 85 | P | 10000000000000000 | 1000000000 | 10000000 | 19743504858348200 | 16.29542 | 10000000000000000 | 16 | 11853758165593080 | 16.07386 | 14051158264836460 | 16.14771 | 0.9362416 | 0.3257773
290 | 0.06 | 0.98 | 1.28 | 0.007 | 0 | 0 | 16 | 9 |  | 0 | Plotter-15 MTR | Ishino 90 | W | 10000000000000000 | 1000000000 | 10000000 | 19743504858348200 | 16.29542 | 10000000000000000 | 16 | 11853758165593080 | 16.07386 | 14051158264836460 | 16.14771 | 0.668495 | 0.3155835
290 | 0.25 | 1.06 | 1.3 | 0.019 | 0 | 0 | 16 | 9 |  | 0 | Plotter-15 MTR | Ishino 90 | W | 10000000000000000 | 1000000000 | 10000000 | 19743504858348200 | 16.29542 | 10000000000000000 | 16 | 11853758165593080 | 16.07386 | 14051158264836460 | 16.14771 | 1.117723 | 0.4431906
290 | 0.23 | 0.61 | 1.41 | 0.018 | 0 | 0 | 16 | 9 |  | 0 | Plotter-15 MTR | Ishino 90 | P | 10000000000000000 | 1000000000 | 10000000 | 19743504858348200 | 16.29542 | 10000000000000000 | 16 | 11853758165593080 | 16.07386 | 14051158264836460 | 16.14771 | 1.096627 | 0.3671085
290 | 0.25 | 0.59 | 1.43 | 0.007 | 0 | 0 | 16 | 9 |  | 0 | Plotter-15 MTR | Ishino 90 | P | 10000000000000000 | 1000000000 | 10000000 | 19743504858348200 | 16.29542 | 10000000000000000 | 16 | 11853758165593080 | 16.07386 | 14051158264836460 | 16.14771 | 1.0161 | 0.3058043
290 | 0.06 | 0.57 | 1.44 | 0.018 | 0 | 0 | 16 | 9 |  | 0 | Plotter-15 MTR | Ishino 90 | P | 10000000000000000 | 1000000000 | 10000000 | 19743504858348200 | 16.29542 | 10000000000000000 | 16 | 11853758165593080 | 16.07386 | 14051158264836460 | 16.14771 | 0.8679016 | 0.368556
290 | 0.06 | 1.78 | 1.44 | 0.009 | 0 | 0 | 16 | 9 |  | 0 | Plotter-15 MTR | Ishino 90 | P | 10000000000000000 | 1000000000 | 10000000 | 19743504858348200 | 16.29542 | 10000000000000000 | 16 | 11853758165593080 | 16.07386 | 14051158264836460 | 16.14771 | 0.7752213 | 2.153106
290 | 0.06 | 0.58 | 1.46 | 0.008 | 0 | 0 | 16 | 9 |  | 0 | Plotter-15 MTR | Ishino 90 | P | 10000000000000000 | 1000000000 | 10000000 | 19743504858348200 | 16.29542 | 10000000000000000 | 16 | 11853758165593080 | 16.07386 | 14051158264836460 | 16.14771 | 0.7677786 | 0.3153942
290 | 0.2 | 0.88 | 1.19 | 0.016 | 0 | 0 | 16 | 9 |  | 0 | Plotter-15 MTR | JNES 07 | W | 10000000000000000 | 1000000000 | 10000000 | 19743504858348200 | 16.29542 | 10000000000000000 | 16 | 11853758165593080 | 16.07386 | 14051158264836460 | 16.14771 | 0.9749951 | 0.3213523
290 | 0.13 | 0.86 | 1.21 | 0.016 | 0 | 0 | 16 | 9 |  | 0 | Plotter-15 MTR | JNES 07 | W | 10000000000000000 | 1000000000 | 10000000 | 19743504858348200 | 16.29542 | 10000000000000000 | 16 | 11853758165593080 | 16.07386 | 14051158264836460 | 16.14771 | 0.8452249 | 0.317434
290 | 0.02 | 0.84 | 1.23 | 0.008 | 0 | 0 | 16 | 9 |  | 0 | Plotter-15 MTR | JNES 07 | W | 10000000000000000 | 1000000000 | 10000000 | 19743504858348200 | 16.29542 | 10000000000000000 | 16 | 11853758165593080 | 16.07386 | 14051158264836460 | 16.14771 | 0.6702431 | 0.274131
290 | 0.17 | 0.62 | 1.45 | 0.01 | 0 | 0 | 16 | 9 |  | 0 | Plotter-15 MTR | JNES 07 | P | 10000000000000000 | 1000000000 | 10000000 | 19743504858348200 | 16.29542 | 10000000000000000 | 16 | 11853758165593080 | 16.07386 | 14051158264836460 | 16.14771 | 0.9215008 | 0.3294608
290 | 0.1 | 0.92 | 1.47 | 0.008 | 0 | 0 | 16 | 9 |  | 0 | Plotter-15 MTR | JNES 07 | P | 10000000000000000 | 1000000000 | 10000000 | 19743504858348200 | 16.29542 | 10000000000000000 | 16 | 11853758165593080 | 16.07386 | 14051158264836460 | 16.14771 | 0.8099871 | 0.365897
290 | 0.04 | 0.62 | 1.5 | 0.005 | 0 | 0 | 16 | 9 |  | 0 | Plotter-15 MTR | JNES 07 | P | 10000000000000000 | 1000000000 | 10000000 | 19743504858348200 | 16.29542 | 10000000000000000 | 16 | 11853758165593080 | 16.07386 | 14051158264836460 | 16.14771 | 0.7394925 | 0.2923636
290 | 0.17 | 0.62 | 1.51 | 0.009 | 0 | 0 | 16 | 9 |  | 0 | Plotter-15 MTR | JNES 07 | P | 10000000000000000 | 1000000000 | 10000000 | 19743504858348200 | 16.29542 | 10000000000000000 | 16 | 11853758165593080 | 16.07386 | 14051158264836460 | 16.14771 | 0.9197439 | 0.3267482
290 | 0.16 | 0.62 | 1.52 | 0.011 | 0 | 0 | 16 | 9 |  | 0 | Plotter-15 MTR | JNES 07 | P | 10000000000000000 | 1000000000 | 10000000 | 19743504858348200 | 16.29542 | 10000000000000000 | 16 | 11853758165593080 | 16.07386 | 14051158264836460 | 16.14771 | 0.9339213 | 0.3404491
290 | 0.1 | 0.59 | 1.52 | 0.009 | 0 | 0 | 16 | 9 |  | 0 | Plotter-15 MTR | JNES 07 | P | 10000000000000000 | 1000000000 | 10000000 | 19743504858348200 | 16.29542 | 10000000000000000 | 16 | 11853758165593080 | 16.07386 | 14051158264836460 | 16.14771 | 0.83434 | 0.326695
290 | 0.1 | 0.63 | 1.53 | 0.017 | 0 | 0 | 16 | 9 |  | 0 | Plotter-15 MTR | JNES 07 | P | 10000000000000000 | 1000000000 | 10000000 | 19743504858348200 | 16.29542 | 10000000000000000 | 16 | 11853758165593080 | 16.07386 | 14051158264836460 | 16.14771 | 0.9422809 | 0.3725016
290 | 0.21 | 0.63 | 1.55 | 0.009 | 0 | 0 | 16 | 9 |  | 0 | Plotter-15 MTR | JNES 07 | P | 10000000000000000 | 1000000000 | 10000000 | 19743504858348200 | 16.29542 | 10000000000000000 | 16 | 11853758165593080 | 16.07386 | 14051158264836460 | 16.14771 | 0.9860765 | 0.3296195
290 | 0.03 | 0.92 | 1.36 | 0.007 | 0 | 0 | 16 | 9 |  | 0 | Plotter-15 MTR | Lee 01 | F | 10000000000000000 | 1000000000 | 10000000 | 19743504858348200 | 16.29542 | 10000000000000000 | 16 | 11853758165593080 | 16.07386 | 14051158264836460 | 16.14771 | 0.5441725 | 0.3262925
290 | 0.14 | 0.84 | 1.42 | 0.017 | 0 | 0 | 16 | 9 |  | 0 | Plotter-15 MTR | Lee 01 | P | 10000000000000000 | 1000000000 | 10000000 | 19743504858348200 | 16.29542 | 10000000000000000 | 16 | 11853758165593080 | 16.07386 | 14051158264836460 | 16.14771 | 0.9498039 | 0.3902921
290 | 0.27 | 1.01 | 1.75 | 0.012 | 0 | 0 | 16 | 9 |  | 0 | Plotter-15 MTR | Leitz 93 | W | 10000000000000000 | 1000000000 | 10000000 | 19743504858348200 | 16.29542 | 10000000000000000 | 16 | 11853758165593080 | 16.07386 | 14051158264836460 | 16.14771 | 1.212471 | 0.403546
290 | 0.14 | 0.84 | 1.42 | 0.017 | 0 | 0 | 16 | 9 |  | 0 | Plotter-15 MTR | Nanstad 04 | P | 10000000000000000 | 1000000000 | 10000000 | 19743504858348200 | 16.29542 | 10000000000000000 | 16 | 11853758165593080 | 16.07386 | 14051158264836460 | 16.14771 | 0.9498039 | 0.3902921
290 | 0.16 | 0.68 | 1.3 | 0.015 | 0 | 0 | 16 | 9 |  | 0 | Plotter-15 MTR | Onizawa 01 | P | 10000000000000000 | 1000000000 | 10000000 | 19743504858348200 | 16.29542 | 10000000000000000 | 16 | 11853758165593080 | 16.07386 | 14051158264836460 | 16.14771 | 0.928073 | 0.348106
290 | 0.02 | 0.61 | 1.36 | 0.003 | 0 | 0 | 16 | 9 |  | 0 | Plotter-15 MTR | Onizawa 01 | P | 10000000000000000 | 1000000000 | 10000000 | 19743504858348200 | 16.29542 | 10000000000000000 | 16 | 11853758165593080 | 16.07386 | 14051158264836460 | 16.14771 | 0.7093668 | 0.2602484
290 | 0.14 | 0.84 | 1.42 | 0.017 | 0 | 0 | 16 | 9 |  | 0 | Plotter-15 MTR | Onizawa 01 | P | 10000000000000000 | 1000000000 | 10000000 | 19743504858348200 | 16.29542 | 10000000000000000 | 16 | 11853758165593080 | 16.07386 | 14051158264836460 | 16.14771 | 0.9498039 | 0.3902921
290 | 0.04 | 0.65 | 1.43 | 0.004 | 0 | 0 | 16 | 9 |  | 0 | Plotter-15 MTR | Onizawa 01 | P | 10000000000000000 | 1000000000 | 10000000 | 19743504858348200 | 16.29542 | 10000000000000000 | 16 | 11853758165593080 | 16.07386 | 14051158264836460 | 16.14771 | 0.7230294 | 0.2780809
290 | 0.17 | 0.63 | 1.47 | 0.015 | 0 | 0 | 16 | 9 |  | 0 | Plotter-15 MTR | Pachur 93 | F | 10000000000000000 | 1000000000 | 10000000 | 19743504858348200 | 16.29542 | 10000000000000000 | 16 | 11853758165593080 | 16.07386 | 14051158264836460 | 16.14771 | 0.7569121 | 0.335928
290 | 0.25999999 | 0.74000001 | 0.620000005 | 0.022 | 0 | 0 | 16 | 9 |  | 0 | Plotter-15 MTR | TR-EDB | F | 10000000000000000 | 1000000000 | 10000000 | 19743504858348200 | 16.29542 | 10000000000000000 | 16 | 11853758165593080 | 16.07386 | 14051158264836460 | 16.14771 | 0.8124395 | 0.2860968
290 | 0.035999998 | 0.550000012 | 0.629999995 | 0.006 | 0 | 0 | 16 | 9 |  | 0 | Plotter-15 MTR | TR-EDB | F | 10000000000000000 | 1000000000 | 10000000 | 19743504858348200 | 16.29542 | 10000000000000000 | 16 | 11853758165593080 | 16.07386 | 14051158264836460 | 16.14771 | 0.5043167 | 0.2171594
290 | 0.189999998 | 0.75 | 0.689999998 | 0.016000001 | 0 | 0 | 16 | 9 |  | 0 | Plotter-15 MTR | TR-EDB | F | 10000000000000000 | 1000000000 | 10000000 | 19743504858348200 | 16.29542 | 10000000000000000 | 16 | 11853758165593080 | 16.07386 | 14051158264836460 | 16.14771 | 0.6835972 | 0.2777179
290 | 0.150000006 | 0.790000021 | 0.709999979 | 0.015 | 0 | 0 | 16 | 9 |  | 0 | Plotter-15 MTR | TR-EDB | F | 10000000000000000 | 1000000000 | 10000000 | 19743504858348200 | 16.29542 | 10000000000000000 | 16 | 11853758165593080 | 16.07386 | 14051158264836460 | 16.14771 | 0.62754 | 0.2809864
290 | 0.109999999 | 0.949999988 | 0.709999979 | 0.009 | 0 | 0 | 16 | 9 |  | 0 | Plotter-15 MTR | TR-EDB | F | 10000000000000000 | 1000000000 | 10000000 | 19743504858348200 | 16.29542 | 10000000000000000 | 16 | 11853758165593080 | 16.07386 | 14051158264836460 | 16.14771 | 0.5625297 | 0.2923587
290 | 0.209999993 | 0.75 | 0.709999979 | 0.017999999 | 0 | 0 | 16 | 9 |  | 0 | Plotter-15 MTR | TR-EDB | F | 10000000000000000 | 1000000000 | 10000000 | 19743504858348200 | 16.29542 | 10000000000000000 | 16 | 11853758165593080 | 16.07386 | 14051158264836460 | 16.14771 | 0.7204357 | 0.2868892
290 | 0.119999997 | 0.959999979 | 0.720000029 | 0.009 | 0 | 0 | 16 | 9 |  | 0 | Plotter-15 MTR | TR-EDB | F | 10000000000000000 | 1000000000 | 10000000 | 19743504858348200 | 16.29542 | 10000000000000000 | 16 | 11853758165593080 | 16.07386 | 14051158264836460 | 16.14771 | 0.5734347 | 0.2976314
290 | 0.200000003 | 0.75999999 | 0.720000029 | 0.004 | 0 | 0 | 16 | 9 |  | 0 | Plotter-15 MTR | TR-EDB | F | 10000000000000000 | 1000000000 | 10000000 | 19743504858348200 | 16.29542 | 10000000000000000 | 16 | 11853758165593080 | 16.07386 | 14051158264836460 | 16.14771 | 0.6743269 | 0.2172339
290 | 0.109999999 | 0.74000001 | 0.720000029 | 0.006 | 0 | 0 | 16 | 9 |  | 0 | Plotter-15 MTR | TR-EDB | F | 10000000000000000 | 1000000000 | 10000000 | 19743504858348200 | 16.29542 | 10000000000000000 | 16 | 11853758165593080 | 16.07386 | 14051158264836460 | 16.14771 | 0.5616061 | 0.231816
290 | 0.209999993 | 0.75 | 0.730000019 | 0.02 | 0 | 0 | 16 | 9 |  | 0 | Plotter-15 MTR | TR-EDB | F | 10000000000000000 | 1000000000 | 10000000 | 19743504858348200 | 16.29542 | 10000000000000000 | 16 | 11853758165593080 | 16.07386 | 14051158264836460 | 16.14771 | 0.7272899 | 0.2955866
290 | 0.209999993 | 0.75 | 0.74000001 | 0.022 | 0 | 0 | 16 | 9 |  | 0 | Plotter-15 MTR | TR-EDB | F | 10000000000000000 | 1000000000 | 10000000 | 19743504858348200 | 16.29542 | 10000000000000000 | 16 | 11853758165593080 | 16.07386 | 14051158264836460 | 16.14771 | 0.7335098 | 0.3026636
290 | 0.200000003 | 0.75999999 | 0.75999999 | 0.005 | 0 | 0 | 16 | 9 |  | 0 | Plotter-15 MTR | TR-EDB | F | 10000000000000000 | 1000000000 | 10000000 | 19743504858348200 | 16.29542 | 10000000000000000 | 16 | 11853758165593080 | 16.07386 | 14051158264836460 | 16.14771 | 0.6766539 | 0.2295243
290 | 0.200000003 | 0.75999999 | 0.769999981 | 0.004 | 0 | 0 | 16 | 9 |  | 0 | Plotter-15 MTR | TR-EDB | F | 10000000000000000 | 1000000000 | 10000000 | 19743504858348200 | 16.29542 | 10000000000000000 | 16 | 11853758165593080 | 16.07386 | 14051158264836460 | 16.14771 | 0.6753062 | 0.2216538
290 | 0.079999998 | 0.170000002 | 0.910000026 | 0.014 | 0 | 0 | 16 | 9 |  | 0 | Plotter-15 MTR | TR-EDB | W | 10000000000000000 | 1000000000 | 10000000 | 19743504858348200 | 16.29542 | 10000000000000000 | 16 | 11853758165593080 | 16.07386 | 14051158264836460 | 16.14771 | 0.6997293 | 0.2589416
290 | 0.100000001 | 1.210000038 | 0.99000001 | 0.005 | 0 | 0 | 16 | 9 |  | 0 | Plotter-15 MTR | TR-EDB | F | 10000000000000000 | 1000000000 | 10000000 | 19743504858348200 | 16.29542 | 10000000000000000 | 16 | 11853758165593080 | 16.07386 | 14051158264836460 | 16.14771 | 0.5483305 | 0.478824
290 | 0.039999999 | 0.939999998 | 1.090000033 | 0.01 | 0 | 0 | 16 | 9 |  | 0 | Plotter-15 MTR | TR-EDB | W | 10000000000000000 | 1000000000 | 10000000 | 19743504858348200 | 16.29542 | 10000000000000000 | 16 | 11853758165593080 | 16.07386 | 14051158264836460 | 16.14771 | 0.666567 | 0.3044564
290 | 0.079999998 | 0.980000019 | 1.129999995 | 0.017999999 | 0 | 0 | 16 | 9 |  | 0 | Plotter-15 MTR | TR-EDB | W | 10000000000000000 | 1000000000 | 10000000 | 19743504858348200 | 16.29542 | 10000000000000000 | 16 | 11853758165593080 | 16.07386 | 14051158264836460 | 16.14771 | 0.7589616 | 0.3659982
290 | 0.045000002 | 0.814999998 | 1.169999957 | 0.011 | 0 | 0 | 16 | 9 |  | 0 | Plotter-15 MTR | TR-EDB | W | 10000000000000000 | 1000000000 | 10000000 | 19743504858348200 | 16.29542 | 10000000000000000 | 16 | 11853758165593080 | 16.07386 | 14051158264836460 | 16.14771 | 0.6811475 | 0.2826477
290 | 0.021 | 0.86500001 | 1.179999948 | 0.01 | 0 | 0 | 16 | 9 |  | 0 | Plotter-15 MTR | TR-EDB | W | 10000000000000000 | 1000000000 | 10000000 | 19743504858348200 | 16.29542 | 10000000000000000 | 16 | 11853758165593080 | 16.07386 | 14051158264836460 | 16.14771 | 0.6767393 | 0.2881179
290 | 0.039999999 | 0.889999986 | 1.200000048 | 0.008 | 0 | 0 | 16 | 9 |  | 0 | Plotter-15 MTR | TR-EDB | W | 10000000000000000 | 1000000000 | 10000000 | 19743504858348200 | 16.29542 | 10000000000000000 | 16 | 11853758165593080 | 16.07386 | 14051158264836460 | 16.14771 | 0.6672453 | 0.2837392
290 | 0.129999995 | 0.560000002 | 1.210000038 | 0.008 | 0 | 0 | 16 | 9 |  | 0 | Plotter-15 MTR | TR-EDB | P | 10000000000000000 | 1000000000 | 10000000 | 19743504858348200 | 16.29542 | 10000000000000000 | 16 | 11853758165593080 | 16.07386 | 14051158264836460 | 16.14771 | 0.81683 | 0.2978424
290 | 0.150000006 | 0.790000021 | 1.210000038 | 0.015 | 0 | 0 | 16 | 9 |  | 0 | Plotter-15 MTR | TR-EDB | W | 10000000000000000 | 1000000000 | 10000000 | 19743504858348200 | 16.29542 | 10000000000000000 | 16 | 11853758165593080 | 16.07386 | 14051158264836460 | 16.14771 | 0.8765784 | 0.2997145
290 | 0.029999999 | 0.579999983 | 1.220000029 | 0.008 | 0 | 0 | 16 | 9 |  | 0 | Plotter-15 MTR | TR-EDB | P | 10000000000000000 | 1000000000 | 10000000 | 19743504858348200 | 16.29542 | 10000000000000000 | 16 | 11853758165593080 | 16.07386 | 14051158264836460 | 16.14771 | 0.7372412 | 0.2988518
290 | 0.189999998 | 0.300000012 | 1.230000019 | 0.016000001 | 0 | 0 | 16 | 9 |  | 0 | Plotter-15 MTR | TR-EDB | P | 10000000000000000 | 1000000000 | 10000000 | 19743504858348200 | 16.29542 | 10000000000000000 | 16 | 11853758165593080 | 16.07386 | 14051158264836460 | 16.14771 | 0.9563803 | 0.3421821
290 | 0.189999998 | 0.699999988 | 1.230000019 | 0.016000001 | 0 | 0 | 16 | 9 |  | 0 | Plotter-15 MTR | TR-EDB | P | 10000000000000000 | 1000000000 | 10000000 | 19743504858348200 | 16.29542 | 10000000000000000 | 16 | 11853758165593080 | 16.07386 | 14051158264836460 | 16.14771 | 0.962057 | 0.348163
290 | 0.037 | 0.870000005 | 1.230000019 | 0.008 | 0 | 0 | 16 | 9 |  | 0 | Plotter-15 MTR | TR-EDB | W | 10000000000000000 | 1000000000 | 10000000 | 19743504858348200 | 16.29542 | 10000000000000000 | 16 | 11853758165593080 | 16.07386 | 14051158264836460 | 16.14771 | 0.6702431 | 0.2806386
290 | 0.180000007 | 0.694999993 | 1.24000001 | 0.016000001 | 0 | 0 | 16 | 9 |  | 0 | Plotter-15 MTR | TR-EDB | W | 10000000000000000 | 1000000000 | 10000000 | 19743504858348200 | 16.29542 | 10000000000000000 | 16 | 11853758165593080 | 16.07386 | 14051158264836460 | 16.14771 | 0.9552106 | 0.2966821
290 | 0.390000001 | 0.704999983 | 1.24000001 | 0.01 | 0 | 0 | 16 | 9 |  | 0 | Plotter-15 MTR | TR-EDB | W | 10000000000000000 | 1000000000 | 10000000 | 19743504858348200 | 16.29542 | 10000000000000000 | 16 | 11853758165593080 | 16.07386 | 14051158264836460 | 16.14771 | 1.244264 | 0.2707657
290 | 0.370000005 | 0.589999974 | 1.25 | 0.005 | 0 | 0 | 16 | 9 |  | 0 | Plotter-15 MTR | TR-EDB | W | 10000000000000000 | 1000000000 | 10000000 | 19743504858348200 | 16.29542 | 10000000000000000 | 16 | 11853758165593080 | 16.07386 | 14051158264836460 | 16.14771 | 1.217407 | 0.2350335
290 | 0.119999997 | 0.560000002 | 1.25999999 | 0.011 | 0 | 0 | 16 | 9 |  | 0 | Plotter-15 MTR | TR-EDB | P | 10000000000000000 | 1000000000 | 10000000 | 19743504858348200 | 16.29542 | 10000000000000000 | 16 | 11853758165593080 | 16.07386 | 14051158264836460 | 16.14771 | 0.8364174 | 0.3206579
290 | 0.034000001 | 0.875833342 | 1.266666691 | 0.008666667 | 0 | 0 | 16 | 9 |  | 0 | Plotter-15 MTR | TR-EDB | W | 10000000000000000 | 1000000000 | 10000000 | 19743504858348200 | 16.29542 | 10000000000000000 | 16 | 11853758165593080 | 16.07386 | 14051158264836460 | 16.14771 | 0.6785956 | 0.2889675
290 | 0.100000001 | 0.74000001 | 1.269999981 | 0.017999999 | 0 | 0 | 16 | 9 |  | 0 | Plotter-15 MTR | TR-EDB | P | 10000000000000000 | 1000000000 | 10000000 | 19743504858348200 | 16.29542 | 10000000000000000 | 16 | 11853758165593080 | 16.07386 | 14051158264836460 | 16.14771 | 0.8749099 | 0.3637099
290 | 0.100000001 | 0.610000014 | 1.279999971 | 0.009 | 0 | 0 | 16 | 9 |  | 0 | Plotter-15 MTR | TR-EDB | P | 10000000000000000 | 1000000000 | 10000000 | 19743504858348200 | 16.29542 | 10000000000000000 | 16 | 11853758165593080 | 16.07386 | 14051158264836460 | 16.14771 | 0.7976245 | 0.310695
290 | 0.02 | 1.139999986 | 1.279999971 | 0.007 | 0 | 0 | 16 | 9 |  | 0 | Plotter-15 MTR | TR-EDB | W | 10000000000000000 | 1000000000 | 10000000 | 19743504858348200 | 16.29542 | 10000000000000000 | 16 | 11853758165593080 | 16.07386 | 14051158264836460 | 16.14771 | 0.668495 | 0.4273957
290 | 0.039999999 | 0.730000019 | 1.289999962 | 0.007 | 0 | 0 | 16 | 9 |  | 0 | Plotter-15 MTR | TR-EDB | F | 10000000000000000 | 1000000000 | 10000000 | 19743504858348200 | 16.29542 | 10000000000000000 | 16 | 11853758165593080 | 16.07386 | 14051158264836460 | 16.14771 | 0.5385791 | 0.2832985
290 | 0.02 | 0.699999988 | 1.289999962 | 0.009 | 0 | 0 | 16 | 9 |  | 0 | Plotter-15 MTR | TR-EDB | P | 10000000000000000 | 1000000000 | 10000000 | 19743504858348200 | 16.29542 | 10000000000000000 | 16 | 11853758165593080 | 16.07386 | 14051158264836460 | 16.14771 | 0.753171 | 0.3151506
290 | 0.059999999 | 0.689999998 | 1.289999962 | 0.012 | 0 | 0 | 16 | 9 |  | 0 | Plotter-15 MTR | TR-EDB | P | 10000000000000000 | 1000000000 | 10000000 | 19743504858348200 | 16.29542 | 10000000000000000 | 16 | 11853758165593080 | 16.07386 | 14051158264836460 | 16.14771 | 0.7767142 | 0.3327393
290 | 0.061000001 | 0.709999979 | 1.289999962 | 0.02 | 0 | 0 | 16 | 9 |  | 0 | Plotter-15 MTR | TR-EDB | P | 10000000000000000 | 1000000000 | 10000000 | 19743504858348200 | 16.29542 | 10000000000000000 | 16 | 11853758165593080 | 16.07386 | 14051158264836460 | 16.14771 | 0.8394963 | 0.3704014
290 | 0.364333332 | 0.59133335 | 1.290000002 | 0.005333333 | 0 | 0 | 16 | 9 |  | 0 | Plotter-15 MTR | TR-EDB | W | 10000000000000000 | 1000000000 | 10000000 | 19743504858348200 | 16.29542 | 10000000000000000 | 16 | 11853758165593080 | 16.07386 | 14051158264836460 | 16.14771 | 1.222396 | 0.2400353
290 | 0.02 | 0.689999998 | 1.299999952 | 0.02 | 0 | 0 | 16 | 9 |  | 0 | Plotter-15 MTR | TR-EDB | P | 10000000000000000 | 1000000000 | 10000000 | 19743504858348200 | 16.29542 | 10000000000000000 | 16 | 11853758165593080 | 16.07386 | 14051158264836460 | 16.14771 | 0.8425187 | 0.3697251
290 | 0.022 | 0.689999998 | 1.299999952 | 0.018999999 | 0 | 0 | 16 | 9 |  | 0 | Plotter-15 MTR | TR-EDB | P | 10000000000000000 | 1000000000 | 10000000 | 19743504858348200 | 16.29542 | 10000000000000000 | 16 | 11853758165593080 | 16.07386 | 14051158264836460 | 16.14771 | 0.8345199 | 0.3658641
290 | 0.096000001 | 0.689999998 | 1.299999952 | 0.008 | 0 | 0 | 16 | 9 |  | 0 | Plotter-15 MTR | TR-EDB | P | 10000000000000000 | 1000000000 | 10000000 | 19743504858348200 | 16.29542 | 10000000000000000 | 16 | 11853758165593080 | 16.07386 | 14051158264836460 | 16.14771 | 0.7855151 | 0.3082261
290 | 0.059 | 0.699999988 | 1.299999952 | 0.014 | 0 | 0 | 16 | 9 |  | 0 | Plotter-15 MTR | TR-EDB | P | 10000000000000000 | 1000000000 | 10000000 | 19743504858348200 | 16.29542 | 10000000000000000 | 16 | 11853758165593080 | 16.07386 | 14051158264836460 | 16.14771 | 0.7945255 | 0.3445969
290 | 0.02 | 0.689999998 | 1.309999943 | 0.009 | 0 | 0 | 16 | 9 |  | 0 | Plotter-15 MTR | TR-EDB | P | 10000000000000000 | 1000000000 | 10000000 | 19743504858348200 | 16.29542 | 10000000000000000 | 16 | 11853758165593080 | 16.07386 | 14051158264836460 | 16.14771 | 0.7559066 | 0.3159866
290 | 0.140000001 | 0.620000005 | 1.309999943 | 0.009 | 0 | 0 | 16 | 9 |  | 0 | Plotter-15 MTR | TR-EDB | P | 10000000000000000 | 1000000000 | 10000000 | 19743504858348200 | 16.29542 | 10000000000000000 | 16 | 11853758165593080 | 16.07386 | 14051158264836460 | 16.14771 | 0.8497761 | 0.3131133
290 | 0.002 | 0.699999988 | 1.309999943 | 0.003 | 0 | 0 | 16 | 9 |  | 0 | Plotter-15 MTR | TR-EDB | P | 10000000000000000 | 1000000000 | 10000000 | 19743504858348200 | 16.29542 | 10000000000000000 | 16 | 11853758165593080 | 16.07386 | 14051158264836460 | 16.14771 | 0.7069963 | 0.260422
290 | 0.300000012 | 0.699999988 | 1.309999943 | 0.003 | 0 | 0 | 16 | 9 |  | 0 | Plotter-15 MTR | TR-EDB | P | 10000000000000000 | 1000000000 | 10000000 | 19743504858348200 | 16.29542 | 10000000000000000 | 16 | 11853758165593080 | 16.07386 | 14051158264836460 | 16.14771 | 1.072453 | 0.260422
290 | 0.330000013 | 0.25 | 1.309999943 | 0.02 | 0 | 0 | 16 | 9 |  | 0 | Plotter-15 MTR | TR-EDB | P | 10000000000000000 | 1000000000 | 10000000 | 19743504858348200 | 16.29542 | 10000000000000000 | 16 | 11853758165593080 | 16.07386 | 14051158264836460 | 16.14771 | 1.207564 | 0.3649232
290 | 0.330000013 | 0.709999979 | 1.309999943 | 0.02 | 0 | 0 | 16 | 9 |  | 0 | Plotter-15 MTR | TR-EDB | P | 10000000000000000 | 1000000000 | 10000000 | 19743504858348200 | 16.29542 | 10000000000000000 | 16 | 11853758165593080 | 16.07386 | 14051158264836460 | 16.14771 | 1.229906 | 0.3721149
290 | 0.050000001 | 0.959999979 | 1.309999943 | 0.017000001 | 0 | 0 | 16 | 9 |  | 0 | Plotter-15 MTR | TR-EDB | W | 10000000000000000 | 1000000000 | 10000000 | 19743504858348200 | 16.29542 | 10000000000000000 | 16 | 11853758165593080 | 16.07386 | 14051158264836460 | 16.14771 | 0.7453732 | 0.3673094
290 | 0.405999994 | 0.613999999 | 1.30999999 | 0.0128 | 0 | 0 | 16 | 9 |  | 0 | Plotter-15 MTR | TR-EDB | W | 10000000000000000 | 1000000000 | 10000000 | 19743504858348200 | 16.29542 | 10000000000000000 | 16 | 11853758165593080 | 16.07386 | 14051158264836460 | 16.14771 | 1.288704 | 0.2853564
290 | 0.059999999 | 0.75 | 1.310000002 | 0.009 | 0 | 0 | 16 | 9 |  | 0 | Plotter-15 MTR | TR-EDB | F | 10000000000000000 | 1000000000 | 10000000 | 19743504858348200 | 16.29542 | 10000000000000000 | 16 | 11853758165593080 | 16.07386 | 14051158264836460 | 16.14771 | 0.5520394 | 0.3003728
290 | 0.060000001 | 0.555000007 | 1.310000002 | 0.0165 | 0 | 0 | 16 | 9 |  | 0 | Plotter-15 MTR | TR-EDB | W | 10000000000000000 | 1000000000 | 10000000 | 19743504858348200 | 16.29542 | 10000000000000000 | 16 | 11853758165593080 | 16.07386 | 14051158264836460 | 16.14771 | 0.7416733 | 0.2993075
290 | 0.097999997 | 0.689999998 | 1.320000052 | 0.009 | 0 | 0 | 16 | 9 |  | 0 | Plotter-15 MTR | TR-EDB | P | 10000000000000000 | 1000000000 | 10000000 | 19743504858348200 | 16.29542 | 10000000000000000 | 16 | 11853758165593080 | 16.07386 | 14051158264836460 | 16.14771 | 0.800154 | 0.3167084
290 | 0.059999999 | 0.699999988 | 1.320000052 | 0.015 | 0 | 0 | 16 | 9 |  | 0 | Plotter-15 MTR | TR-EDB | P | 10000000000000000 | 1000000000 | 10000000 | 19743504858348200 | 16.29542 | 10000000000000000 | 16 | 11853758165593080 | 16.07386 | 14051158264836460 | 16.14771 | 0.8071354 | 0.3510134
290 | 0.101999998 | 0.699999988 | 1.330000043 | 0.02 | 0 | 0 | 16 | 9 |  | 0 | Plotter-15 MTR | TR-EDB | P | 10000000000000000 | 1000000000 | 10000000 | 19743504858348200 | 16.29542 | 10000000000000000 | 16 | 11853758165593080 | 16.07386 | 14051158264836460 | 16.14771 | 0.9134631 | 0.372997
290 | 0.079999998 | 0.689999998 | 1.330000043 | 0.015 | 0 | 0 | 16 | 9 |  | 0 | Plotter-15 MTR | TR-EDB | P | 10000000000000000 | 1000000000 | 10000000 | 19743504858348200 | 16.29542 | 10000000000000000 | 16 | 11853758165593080 | 16.07386 | 14051158264836460 | 16.14771 | 0.8392891 | 0.351118
290 | 0.293882354 | 0.656250007 | 1.337500006 | 0.0135 | 0 | 0 | 16 | 9 |  | 0 | Plotter-15 MTR | TR-EDB | W | 10000000000000000 | 1000000000 | 10000000 | 19743504858348200 | 16.29542 | 10000000000000000 | 16 | 11853758165593080 | 16.07386 | 14051158264836460 | 16.14771 | 1.271798 | 0.2914708
290 | 0.063000001 | 0.69749999 | 1.340000033 | 0.009 | 0 | 0 | 16 | 9 |  | 0 | Plotter-15 MTR | TR-EDB | F | 10000000000000000 | 1000000000 | 10000000 | 19743504858348200 | 16.29542 | 10000000000000000 | 16 | 11853758165593080 | 16.07386 | 14051158264836460 | 16.14771 | 0.5551213 | 0.2982485
290 | 0.093999997 | 0.066 | 1.340000033 | 0.017000001 | 0 | 0 | 16 | 9 |  | 0 | Plotter-15 MTR | TR-EDB | W | 10000000000000000 | 1000000000 | 10000000 | 19743504858348200 | 16.29542 | 10000000000000000 | 16 | 11853758165593080 | 16.07386 | 14051158264836460 | 16.14771 | 0.8129227 | 0.3024412
290 | 0.219999999 | 0.629999995 | 1.340000033 | 0.014 | 0 | 0 | 16 | 9 |  | 0 | Plotter-15 MTR | TR-EDB | P | 10000000000000000 | 1000000000 | 10000000 | 19743504858348200 | 16.29542 | 10000000000000000 | 16 | 11853758165593080 | 16.07386 | 14051158264836460 | 16.14771 | 1.018421 | 0.3442167
290 | 0.059999999 | 0.75999999 | 1.350000024 | 0.009 | 0 | 0 | 16 | 9 |  | 0 | Plotter-15 MTR | TR-EDB | F | 10000000000000000 | 1000000000 | 10000000 | 19743504858348200 | 16.29542 | 10000000000000000 | 16 | 11853758165593080 | 16.07386 | 14051158264836460 | 16.14771 | 0.5561714 | 0.3041648
290 | 0.028000001 | 1.11500001 | 1.350000024 | 0.017999999 | 0 | 0 | 16 | 9 |  | 0 | Plotter-15 MTR | TR-EDB | W | 10000000000000000 | 1000000000 | 10000000 | 19743504858348200 | 16.29542 | 10000000000000000 | 16 | 11853758165593080 | 16.07386 | 14051158264836460 | 16.14771 | 0.763045 | 0.4955161
290 | 0.166999996 | 1.120000005 | 1.350000024 | 0.018999999 | 0 | 0 | 16 | 9 |  | 0 | Plotter-15 MTR | TR-EDB | W | 10000000000000000 | 1000000000 | 10000000 | 19743504858348200 | 16.29542 | 10000000000000000 | 16 | 11853758165593080 | 16.07386 | 14051158264836460 | 16.14771 | 0.9484446 | 0.5063562
290 | 0.043333333 | 0.766666651 | 1.354999999 | 0.007333334 | 0 | 0 | 16 | 9 |  | 0 | Plotter-15 MTR | TR-EDB | F | 10000000000000000 | 1000000000 | 10000000 | 19743504858348200 | 16.29542 | 10000000000000000 | 16 | 11853758165593080 | 16.07386 | 14051158264836460 | 16.14771 | 0.5459156 | 0.2935859
290 | 0.40866666 | 0.591000001 | 1.360000014 | 0.006 | 0 | 0 | 16 | 9 |  | 0 | Plotter-15 MTR | TR-EDB | W | 10000000000000000 | 1000000000 | 10000000 | 19743504858348200 | 16.29542 | 10000000000000000 | 16 | 11853758165593080 | 16.07386 | 14051158264836460 | 16.14771 | 1.233117 | 0.2491313
290 | 0.239999995 | 0.600000024 | 1.360000014 | 0.008 | 0 | 0 | 16 | 9 |  | 0 | Plotter-15 MTR | TR-EDB | W | 10000000000000000 | 1000000000 | 10000000 | 19743504858348200 | 16.29542 | 10000000000000000 | 16 | 11853758165593080 | 16.07386 | 14051158264836460 | 16.14771 | 1.052911 | 0.2630358
290 | 0.108000003 | 0.754999995 | 1.360000014 | 0.017000001 | 0 | 0 | 16 | 9 |  | 0 | Plotter-15 MTR | TR-EDB | W | 10000000000000000 | 1000000000 | 10000000 | 19743504858348200 | 16.29542 | 10000000000000000 | 16 | 11853758165593080 | 16.07386 | 14051158264836460 | 16.14771 | 0.8542052 | 0.3138052
290 | 0.079999998 | 0.75999999 | 1.360000014 | 0.012 | 0 | 0 | 16 | 9 |  | 0 | Plotter-15 MTR | TR-EDB | W | 10000000000000000 | 1000000000 | 10000000 | 19743504858348200 | 16.29542 | 10000000000000000 | 16 | 11853758165593080 | 16.07386 | 14051158264836460 | 16.14771 | 0.7541213 | 0.2931397
290 | 0.060545454 | 0.726818199 | 1.365454555 | 0.007636364 | 0 | 0 | 16 | 9 |  | 0 | Plotter-15 MTR | TR-EDB | F | 10000000000000000 | 1000000000 | 10000000 | 19743504858348200 | 16.29542 | 10000000000000000 | 16 | 11853758165593080 | 16.07386 | 14051158264836460 | 16.14771 | 0.5488236 | 0.2926731
290 | 0.430000007 | 0.589999974 | 1.370000005 | 0.007 | 0 | 0 | 16 | 9 |  | 0 | Plotter-15 MTR | TR-EDB | W | 10000000000000000 | 1000000000 | 10000000 | 19743504858348200 | 16.29542 | 10000000000000000 | 16 | 11853758165593080 | 16.07386 | 14051158264836460 | 16.14771 | 1.242311 | 0.2568921
290 | 0.024 | 0.072999999 | 1.370000005 | 0.017000001 | 0 | 0 | 16 | 9 |  | 0 | Plotter-15 MTR | TR-EDB | W | 10000000000000000 | 1000000000 | 10000000 | 19743504858348200 | 16.29542 | 10000000000000000 | 16 | 11853758165593080 | 16.07386 | 14051158264836460 | 16.14771 | 0.7600869 | 0.3044568
290 | 0.222666671 | 0.594000002 | 1.376666665 | 0.008 | 0 | 0 | 16 | 9 |  | 0 | Plotter-15 MTR | TR-EDB | W | 10000000000000000 | 1000000000 | 10000000 | 19743504858348200 | 16.29542 | 10000000000000000 | 16 | 11853758165593080 | 16.07386 | 14051158264836460 | 16.14771 | 1.00845 | 0.2638967
290 | 0.007 | 0.725000024 | 1.379999995 | 0.008 | 0 | 0 | 16 | 9 |  | 0 | Plotter-15 MTR | TR-EDB | P | 10000000000000000 | 1000000000 | 10000000 | 19743504858348200 | 16.29542 | 10000000000000000 | 16 | 11853758165593080 | 16.07386 | 14051158264836460 | 16.14771 | 0.756703 | 0.3162704
290 | 0.159999996 | 0.649999976 | 1.379999995 | 0.013 | 0 | 0 | 16 | 9 |  | 0 | Plotter-15 MTR | TR-EDB | W | 10000000000000000 | 1000000000 | 10000000 | 19743504858348200 | 16.29542 | 10000000000000000 | 16 | 11853758165593080 | 16.07386 | 14051158264836460 | 16.14771 | 0.9162204 | 0.2917813
290 | 0.360000014 | 0.779999971 | 1.379999995 | 0.015 | 0 | 0 | 16 | 9 |  | 0 | Plotter-15 MTR | TR-EDB | W | 10000000000000000 | 1000000000 | 10000000 | 19743504858348200 | 16.29542 | 10000000000000000 | 16 | 11853758165593080 | 16.07386 | 14051158264836460 | 16.14771 | 1.306045 | 0.3103464
290 | 0.274400002 | 0.636249997 | 1.38499999 | 0.01275 | 0 | 0 | 16 | 9 |  | 0 | Plotter-15 MTR | TR-EDB | W | 10000000000000000 | 1000000000 | 10000000 | 19743504858348200 | 16.29542 | 10000000000000000 | 16 | 11853758165593080 | 16.07386 | 14051158264836460 | 16.14771 | 1.208258 | 0.2905229
290 | 0.159999996 | 0.560000002 | 1.399999976 | 0.011 | 0 | 0 | 16 | 9 |  | 0 | Plotter-15 MTR | TR-EDB | F | 10000000000000000 | 1000000000 | 10000000 | 19743504858348200 | 16.29542 | 10000000000000000 | 16 | 11853758165593080 | 16.07386 | 14051158264836460 | 16.14771 | 0.6978263 | 0.3098108
290 | 0.200000003 | 0.629999995 | 1.399999976 | 0.017000001 | 0 | 0 | 16 | 9 |  | 0 | Plotter-15 MTR | TR-EDB | P | 10000000000000000 | 1000000000 | 10000000 | 19743504858348200 | 16.29542 | 10000000000000000 | 16 | 11853758165593080 | 16.07386 | 14051158264836460 | 16.14771 | 1.03217 | 0.3627097
290 | 0.119999997 | 0.460000008 | 1.409999967 | 0.008 | 0 | 0 | 16 | 9 |  | 0 | Plotter-15 MTR | TR-EDB | P | 10000000000000000 | 1000000000 | 10000000 | 19743504858348200 | 16.29542 | 10000000000000000 | 16 | 11853758165593080 | 16.07386 | 14051158264836460 | 16.14771 | 0.8290003 | 0.3111634
290 | 0.027000001 | 0.685000002 | 1.419999957 | 0.018999999 | 0 | 0 | 16 | 9 |  | 0 | Plotter-15 MTR | TR-EDB | W | 10000000000000000 | 1000000000 | 10000000 | 19743504858348200 | 16.29542 | 10000000000000000 | 16 | 11853758165593080 | 16.07386 | 14051158264836460 | 16.14771 | 0.7911558 | 0.3193893
290 | 0.112000003 | 1.235000014 | 1.419999957 | 0.017000001 | 0 | 0 | 16 | 9 |  | 0 | Plotter-15 MTR | TR-EDB | W | 10000000000000000 | 1000000000 | 10000000 | 19743504858348200 | 16.29542 | 10000000000000000 | 16 | 11853758165593080 | 16.07386 | 14051158264836460 | 16.14771 | 0.8557257 | 0.6499215
290 | 0.050000001 | 0.75 | 1.429999948 | 0.008 | 0 | 0 | 16 | 9 |  | 0 | Plotter-15 MTR | TR-EDB | F | 10000000000000000 | 1000000000 | 10000000 | 19743504858348200 | 16.29542 | 10000000000000000 | 16 | 11853758165593080 | 16.07386 | 14051158264836460 | 16.14771 | 0.5575978 | 0.3014943
290 | 0.112000003 | 1.850000024 | 1.429999948 | 0.017000001 | 0 | 0 | 16 | 9 |  | 0 | Plotter-15 MTR | TR-EDB | W | 10000000000000000 | 1000000000 | 10000000 | 19743504858348200 | 16.29542 | 10000000000000000 | 16 | 11853758165593080 | 16.07386 | 14051158264836460 | 16.14771 | 0.8278576 | 2.356628
290 | 0.0205 | 0.645000011 | 1.439999998 | 0.009 | 0 | 0 | 16 | 9 |  | 0 | Plotter-15 MTR | TR-EDB | P | 10000000000000000 | 1000000000 | 10000000 | 19743504858348200 | 16.29542 | 10000000000000000 | 16 | 11853758165593080 | 16.07386 | 14051158264836460 | 16.14771 | 0.7752213 | 0.3229275
290 | 0.264999996 | 0.589999994 | 1.440000017 | 0.011333333 | 0 | 0 | 16 | 9 |  | 0 | Plotter-15 MTR | TR-EDB | W | 10000000000000000 | 1000000000 | 10000000 | 19743504858348200 | 16.29542 | 10000000000000000 | 16 | 11853758165593080 | 16.07386 | 14051158264836460 | 16.14771 | 1.175044 | 0.2861029
290 | 0.039999999 | 0.650000006 | 1.444999993 | 0.008 | 0 | 0 | 16 | 9 |  | 0 | Plotter-15 MTR | TR-EDB | P | 10000000000000000 | 1000000000 | 10000000 | 19743504858348200 | 16.29542 | 10000000000000000 | 16 | 11853758165593080 | 16.07386 | 14051158264836460 | 16.14771 | 0.7656319 | 0.3162356
290 | 0.129999995 | 0.550000012 | 1.450000048 | 0.006 | 0 | 0 | 16 | 9 |  | 0 | Plotter-15 MTR | TR-EDB | P | 10000000000000000 | 1000000000 | 10000000 | 19743504858348200 | 16.29542 | 10000000000000000 | 16 | 11853758165593080 | 16.07386 | 14051158264836460 | 16.14771 | 0.8261002 | 0.2978925
290 | 0.349999994 | 0.569999993 | 1.450000048 | 0.02 | 0 | 0 | 16 | 9 |  | 0 | Plotter-15 MTR | TR-EDB | W | 10000000000000000 | 1000000000 | 10000000 | 19743504858348200 | 16.29542 | 10000000000000000 | 16 | 11853758165593080 | 16.07386 | 14051158264836460 | 16.14771 | 1.401835 | 0.3211057
290 | 0.079999998 | 1.700000048 | 1.450000048 | 0.011 | 0 | 0 | 16 | 9 |  | 0 | Plotter-15 MTR | TR-EDB | W | 10000000000000000 | 1000000000 | 10000000 | 19743504858348200 | 16.29542 | 10000000000000000 | 16 | 11853758165593080 | 16.07386 | 14051158264836460 | 16.14771 | 0.7439332 | 1.640347
290 | 0.035 | 0.930000007 | 1.450000048 | 0.013 | 0 | 0 | 16 | 9 |  | 0 | Plotter-15 MTR | TR-EDB | W | 10000000000000000 | 1000000000 | 10000000 | 19743504858348200 | 16.29542 | 10000000000000000 | 16 | 11853758165593080 | 16.07386 | 14051158264836460 | 16.14771 | 0.7431948 | 0.3449607
290 | 0.079999998 | 1.700000048 | 1.450000048 | 0.011 | 0 | 0 | 16 | 9 |  | 0 | Plotter-15 MTR | TR-EDB | W | 10000000000000000 | 1000000000 | 10000000 | 19743504858348200 | 16.29542 | 10000000000000000 | 16 | 11853758165593080 | 16.07386 | 14051158264836460 | 16.14771 | 0.7439332 | 1.640347
290 | 0.215000004 | 0.597333332 | 1.453333338 | 0.015333334 | 0 | 0 | 16 | 9 |  | 0 | Plotter-15 MTR | TR-EDB | W | 10000000000000000 | 1000000000 | 10000000 | 19743504858348200 | 16.29542 | 10000000000000000 | 16 | 11853758165593080 | 16.07386 | 14051158264836460 | 16.14771 | 1.082488 | 0.3048755
290 | 0.068000004 | 1.429999948 | 1.460000038 | 0.01 | 0 | 0 | 16 | 9 |  | 0 | Plotter-15 MTR | TR-EDB | P | 10000000000000000 | 1000000000 | 10000000 | 19743504858348200 | 16.29542 | 10000000000000000 | 16 | 11853758165593080 | 16.07386 | 14051158264836460 | 16.14771 | 0.789088 | 1.08123
290 | 0.029999999 | 0.140000001 | 1.460000038 | 0.012 | 0 | 0 | 16 | 9 |  | 0 | Plotter-15 MTR | TR-EDB | W | 10000000000000000 | 1000000000 | 10000000 | 19743504858348200 | 16.29542 | 10000000000000000 | 16 | 11853758165593080 | 16.07386 | 14051158264836460 | 16.14771 | 0.7356394 | 0.2893662
290 | 0.02 | 1.070000052 | 1.460000038 | 0.015 | 0 | 0 | 16 | 9 |  | 0 | Plotter-15 MTR | TR-EDB | W | 10000000000000000 | 1000000000 | 10000000 | 19743504858348200 | 16.29542 | 10000000000000000 | 16 | 11853758165593080 | 16.07386 | 14051158264836460 | 16.14771 | 0.7646548 | 0.44597
290 | 0.050000001 | 0.930000007 | 1.460000038 | 0.015 | 0 | 0 | 16 | 9 |  | 0 | Plotter-15 MTR | TR-EDB | W | 10000000000000000 | 1000000000 | 10000000 | 19743504858348200 | 16.29542 | 10000000000000000 | 16 | 11853758165593080 | 16.07386 | 14051158264836460 | 16.14771 | 0.7646548 | 0.3557334
290 | 0.029999999 | 0.140000001 | 1.460000038 | 0.012 | 0 | 0 | 16 | 9 |  | 0 | Plotter-15 MTR | TR-EDB | W | 10000000000000000 | 1000000000 | 10000000 | 19743504858348200 | 16.29542 | 10000000000000000 | 16 | 11853758165593080 | 16.07386 | 14051158264836460 | 16.14771 | 0.7356394 | 0.2893662
290 | 0.02 | 1.070000052 | 1.460000038 | 0.015 | 0 | 0 | 16 | 9 |  | 0 | Plotter-15 MTR | TR-EDB | W | 10000000000000000 | 1000000000 | 10000000 | 19743504858348200 | 16.29542 | 10000000000000000 | 16 | 11853758165593080 | 16.07386 | 14051158264836460 | 16.14771 | 0.7646548 | 0.44597
290 | 0.254999995 | 0.374999989 | 1.469999969 | 0.013 | 0 | 0 | 16 | 9 |  | 0 | Plotter-15 MTR | TR-EDB | W | 10000000000000000 | 1000000000 | 10000000 | 19743504858348200 | 16.29542 | 10000000000000000 | 16 | 11853758165593080 | 16.07386 | 14051158264836460 | 16.14771 | 1.160441 | 0.2946356
290 | 0.068999998 | 0.925000012 | 1.470000029 | 0.01 | 0 | 0 | 16 | 9 |  | 0 | Plotter-15 MTR | TR-EDB | P | 10000000000000000 | 1000000000 | 10000000 | 19743504858348200 | 16.29542 | 10000000000000000 | 16 | 11853758165593080 | 16.07386 | 14051158264836460 | 16.14771 | 0.7908996 | 0.3842165
290 | 0.170000002 | 0.629999995 | 1.480000019 | 0.015 | 0 | 0 | 16 | 9 |  | 0 | Plotter-15 MTR | TR-EDB | F | 10000000000000000 | 1000000000 | 10000000 | 19743504858348200 | 16.29542 | 10000000000000000 | 16 | 11853758165593080 | 16.07386 | 14051158264836460 | 16.14771 | 0.7589166 | 0.336612
290 | 0.050000001 | 0.930000007 | 1.480000019 | 0.015 | 0 | 0 | 16 | 9 |  | 0 | Plotter-15 MTR | TR-EDB | W | 10000000000000000 | 1000000000 | 10000000 | 19743504858348200 | 16.29542 | 10000000000000000 | 16 | 11853758165593080 | 16.07386 | 14051158264836460 | 16.14771 | 0.7696131 | 0.3571884
290 | 0.283333331 | 0.629999995 | 1.483333349 | 0.019666666 | 0 | 0 | 16 | 9 |  | 0 | Plotter-15 MTR | TR-EDB | W | 10000000000000000 | 1000000000 | 10000000 | 19743504858348200 | 16.29542 | 10000000000000000 | 16 | 11853758165593080 | 16.07386 | 14051158264836460 | 16.14771 | 1.342627 | 0.3235118
290 | 0.283333331 | 0.629999995 | 1.483333349 | 0.019666666 | 0 | 0 | 16 | 9 |  | 0 | Plotter-15 MTR | TR-EDB | W | 10000000000000000 | 1000000000 | 10000000 | 19743504858348200 | 16.29542 | 10000000000000000 | 16 | 11853758165593080 | 16.07386 | 14051158264836460 | 16.14771 | 1.342627 | 0.3235118
290 | 0.283333331 | 0.629999995 | 1.483333349 | 0.019666666 | 0 | 0 | 16 | 9 |  | 0 | Plotter-15 MTR | TR-EDB | W | 10000000000000000 | 1000000000 | 10000000 | 19743504858348200 | 16.29542 | 10000000000000000 | 16 | 11853758165593080 | 16.07386 | 14051158264836460 | 16.14771 | 1.342627 | 0.3235118
290 | 0.097000003 | 0.550000012 | 1.49000001 | 0.02 | 0 | 0 | 16 | 9 |  | 0 | Plotter-15 MTR | TR-EDB | W | 10000000000000000 | 1000000000 | 10000000 | 19743504858348200 | 16.29542 | 10000000000000000 | 16 | 11853758165593080 | 16.07386 | 14051158264836460 | 16.14771 | 0.9093414 | 0.3234787
290 | 0.115999997 | 0.479999989 | 1.5 | 0.02 | 0 | 0 | 16 | 9 |  | 0 | Plotter-15 MTR | TR-EDB | W | 10000000000000000 | 1000000000 | 10000000 | 19743504858348200 | 16.29542 | 10000000000000000 | 16 | 11853758165593080 | 16.07386 | 14051158264836460 | 16.14771 | 0.9451279 | 0.323627
290 | 0.039999999 | 0.790000021 | 1.5 | 0.012 | 0 | 0 | 16 | 9 |  | 0 | Plotter-15 MTR | TR-EDB | W | 10000000000000000 | 1000000000 | 10000000 | 19743504858348200 | 16.29542 | 10000000000000000 | 16 | 11853758165593080 | 16.07386 | 14051158264836460 | 16.14771 | 0.7436523 | 0.3057236
290 | 0.289999992 | 0.620000005 | 1.5 | 0.02 | 0 | 0 | 16 | 9 |  | 0 | Plotter-15 MTR | TR-EDB | W | 10000000000000000 | 1000000000 | 10000000 | 19743504858348200 | 16.29542 | 10000000000000000 | 16 | 11853758165593080 | 16.07386 | 14051158264836460 | 16.14771 | 1.376216 | 0.3254227
290 | 0.209999993 | 0.53733333 | 1.50999999 | 0.016333334 | 0 | 0 | 16 | 9 |  | 0 | Plotter-15 MTR | TR-EDB | W | 10000000000000000 | 1000000000 | 10000000 | 19743504858348200 | 16.29542 | 10000000000000000 | 16 | 11853758165593080 | 16.07386 | 14051158264836460 | 16.14771 | 1.097609 | 0.3115165
290 | 0.230000004 | 1.580000043 | 1.539999962 | 0.009 | 0 | 0 | 16 | 9 |  | 0 | Plotter-15 MTR | TR-EDB | W | 10000000000000000 | 1000000000 | 10000000 | 19743504858348200 | 16.29542 | 10000000000000000 | 16 | 11853758165593080 | 16.07386 | 14051158264836460 | 16.14771 | 0.9283262 | 1.263416
290 | 0.331666673 | 0.806666652 | 1.541666627 | 0.011666667 | 0 | 0 | 16 | 9 |  | 0 | Plotter-15 MTR | TR-EDB | W | 10000000000000000 | 1000000000 | 10000000 | 19743504858348200 | 16.29542 | 10000000000000000 | 16 | 11853758165593080 | 16.07386 | 14051158264836460 | 16.14771 | 1.297272 | 0.3091581
290 | 0.180000007 | 0.550000012 | 1.549999952 | 0.018999999 | 0 | 0 | 16 | 9 |  | 0 | Plotter-15 MTR | TR-EDB | W | 10000000000000000 | 1000000000 | 10000000 | 19743504858348200 | 16.29542 | 10000000000000000 | 16 | 11853758165593080 | 16.07386 | 14051158264836460 | 16.14771 | 1.07406 | 0.3239144
290 | 0.349999994 | 0.620000005 | 1.559999943 | 0.013 | 0 | 0 | 16 | 9 |  | 0 | Plotter-15 MTR | TR-EDB | W | 10000000000000000 | 1000000000 | 10000000 | 19743504858348200 | 16.29542 | 10000000000000000 | 16 | 11853758165593080 | 16.07386 | 14051158264836460 | 16.14771 | 1.342157 | 0.3017866
290 | 0.239999995 | 0.639999986 | 1.570000052 | 0.007 | 0 | 0 | 16 | 9 |  | 0 | Plotter-15 MTR | TR-EDB | W | 10000000000000000 | 1000000000 | 10000000 | 19743504858348200 | 16.29542 | 10000000000000000 | 16 | 11853758165593080 | 16.07386 | 14051158264836460 | 16.14771 | 1.067365 | 0.2687017
290 | 0.028000001 | 0.469999999 | 1.570000052 | 0.02 | 0 | 0 | 16 | 9 |  | 0 | Plotter-15 MTR | TR-EDB | W | 10000000000000000 | 1000000000 | 10000000 | 19743504858348200 | 16.29542 | 10000000000000000 | 16 | 11853758165593080 | 16.07386 | 14051158264836460 | 16.14771 | 0.8510283 | 0.3280476
290 | 0.349999994 | 0.660000026 | 1.589999994 | 0.014333334 | 0 | 0 | 16 | 9 |  | 0 | Plotter-15 MTR | TR-EDB | W | 10000000000000000 | 1000000000 | 10000000 | 19743504858348200 | 16.29542 | 10000000000000000 | 16 | 11853758165593080 | 16.07386 | 14051158264836460 | 16.14771 | 1.365061 | 0.3108534
290 | 0.349999994 | 0.689999998 | 1.600000024 | 0.016000001 | 0 | 0 | 16 | 9 |  | 0 | Plotter-15 MTR | TR-EDB | W | 10000000000000000 | 1000000000 | 10000000 | 19743504858348200 | 16.29542 | 10000000000000000 | 16 | 11853758165593080 | 16.07386 | 14051158264836460 | 16.14771 | 1.388522 | 0.3199521
290 | 0.310000002 | 0.689999998 | 1.620000005 | 0.017000001 | 0 | 0 | 16 | 9 |  | 0 | Plotter-15 MTR | TR-EDB | W | 10000000000000000 | 1000000000 | 10000000 | 19743504858348200 | 16.29542 | 10000000000000000 | 16 | 11853758165593080 | 16.07386 | 14051158264836460 | 16.14771 | 1.409246 | 0.325118
290 | 0.419999997 | 0.595000009 | 1.629999995 | 0.018333333 | 0 | 0 | 16 | 9 |  | 0 | Plotter-15 MTR | TR-EDB | W | 10000000000000000 | 1000000000 | 10000000 | 19743504858348200 | 16.29542 | 10000000000000000 | 16 | 11853758165593080 | 16.07386 | 14051158264836460 | 16.14771 | 1.43991 | 0.3271537
290 | 0.419999987 | 1.230000019 | 1.639999986 | 0.017999999 | 0 | 0 | 16 | 9 |  | 0 | Plotter-15 MTR | TR-EDB | W | 10000000000000000 | 1000000000 | 10000000 | 19743504858348200 | 16.29542 | 10000000000000000 | 16 | 11853758165593080 | 16.07386 | 14051158264836460 | 16.14771 | 1.309483 | 0.6787119
290 | 0.299000005 | 0.685000002 | 1.646666646 | 0.016 | 0 | 0 | 16 | 9 |  | 0 | Plotter-15 MTR | TR-EDB | W | 10000000000000000 | 1000000000 | 10000000 | 19743504858348200 | 16.29542 | 10000000000000000 | 16 | 11853758165593080 | 16.07386 | 14051158264836460 | 16.14771 | 1.396036 | 0.3224304
290 | 0.270000011 | 1.019999981 | 1.720000029 | 0.014 | 0 | 0 | 16 | 9 |  | 0 | Plotter-15 MTR | TR-EDB | W | 10000000000000000 | 1000000000 | 10000000 | 19743504858348200 | 16.29542 | 10000000000000000 | 16 | 11853758165593080 | 16.07386 | 14051158264836460 | 16.14771 | 1.235512 | 0.4211201
290 | 0.07 | 0.910000026 | 1.75999999 | 0.008 | 0 | 0 | 16 | 9 |  | 0 | Plotter-15 MTR | TR-EDB | W | 10000000000000000 | 1000000000 | 10000000 | 19743504858348200 | 16.29542 | 10000000000000000 | 16 | 11853758165593080 | 16.07386 | 14051158264836460 | 16.14771 | 0.7423393 | 0.3249523
290 | 0.067000002 | 0.689999998 | 0 | 0.009 | 0 | 0 | 16 | 9 |  | 0 | Plotter-15 MTR | TR-EDB | F | 10000000000000000 | 1000000000 | 10000000 | 19743504858348200 | 16.29542 | 10000000000000000 | 16 | 11853758165593080 | 16.07386 | 14051158264836460 | 16.14771 | 0.4984605 | 0
290 | 0.23 | 0.6 | 1.6 | 0.006 | 0.44 | 0.09 | 16 | 10 |  | 0 | RADAMO | RADAMO | W | 10000000000000000 | 10000000000 | 1000000 | 12457309396155170 | 16.09542 | 10000000000000000 | 16 | 10564673085495380 | 16.02386 | 11161231740339040 | 16.04771 | 0.6638948 | 0.2617278
290 | 0.065 | 0.69 | 1.37 | 0.013 | 0.04 | 0.14 | 16 | 10 |  | 0 | RADAMO | RADAMO | F | 10000000000000000 | 10000000000 | 1000000 | 12457309396155170 | 16.09542 | 10000000000000000 | 16 | 10564673085495380 | 16.02386 | 11161231740339040 | 16.04771 | 0.4340951 | 0.3222416
290 | 0.21 | 0.75 | 0 | 0.02 | 0 | 0 | 16 | 10 |  | 0 | Plotter-15 MTR | Bellmann 90 | F | 10000000000000000 | 10000000000 | 1000000 | 12457309396155170 | 16.09542 | 10000000000000000 | 16 | 10564673085495380 | 16.02386 | 11161231740339040 | 16.04771 | 0.4582065 | 0
290 | 0.21 | 0.75 | 0 | 0.018 | 0 | 0 | 16 | 10 |  | 0 | Plotter-15 MTR | Bellmann 90 | F | 10000000000000000 | 10000000000 | 1000000 | 12457309396155170 | 16.09542 | 10000000000000000 | 16 | 10564673085495380 | 16.02386 | 11161231740339040 | 16.04771 | 0.4571649 | 0
290 | 0.21 | 0.75 | 0 | 0.022 | 0 | 0 | 16 | 10 |  | 0 | Plotter-15 MTR | Bellmann 90 | F | 10000000000000000 | 10000000000 | 1000000 | 12457309396155170 | 16.09542 | 10000000000000000 | 16 | 10564673085495380 | 16.02386 | 11161231740339040 | 16.04771 | 0.4592421 | 0
290 | 0.19 | 0.75 | 0 | 0.015 | 0 | 0 | 16 | 10 |  | 0 | Plotter-15 MTR | Bellmann 90 | F | 10000000000000000 | 10000000000 | 1000000 | 12457309396155170 | 16.09542 | 10000000000000000 | 16 | 10564673085495380 | 16.02386 | 11161231740339040 | 16.04771 | 0.4422253 | 0
290 | 0.2 | 0.76 | 0 | 0.004 | 0 | 0 | 16 | 10 |  | 0 | Plotter-15 MTR | Bellmann 90 | F | 10000000000000000 | 10000000000 | 1000000 | 12457309396155170 | 16.09542 | 10000000000000000 | 16 | 10564673085495380 | 16.02386 | 11161231740339040 | 16.04771 | 0.4448747 | 0
290 | 0.2 | 0.76 | 0 | 0.005 | 0 | 0 | 16 | 10 |  | 0 | Plotter-15 MTR | Bellmann 90 | F | 10000000000000000 | 10000000000 | 1000000 | 12457309396155170 | 16.09542 | 10000000000000000 | 16 | 10564673085495380 | 16.02386 | 11161231740339040 | 16.04771 | 0.4448747 | 0
290 | 0.2 | 0.76 | 0 | 0.004 | 0 | 0 | 16 | 10 |  | 0 | Plotter-15 MTR | Bellmann 90 | F | 10000000000000000 | 10000000000 | 1000000 | 12457309396155170 | 16.09542 | 10000000000000000 | 16 | 10564673085495380 | 16.02386 | 11161231740339040 | 16.04771 | 0.4448747 | 0
290 | 0.11 | 0.74 | 0 | 0.006 | 0 | 0 | 16 | 10 |  | 0 | Plotter-15 MTR | Bellmann 90 | F | 10000000000000000 | 10000000000 | 1000000 | 12457309396155170 | 16.09542 | 10000000000000000 | 16 | 10564673085495380 | 16.02386 | 11161231740339040 | 16.04771 | 0.3941106 | 0
290 | 0.11 | 0.95 | 0 | 0.009 | 0 | 0 | 16 | 10 |  | 0 | Plotter-15 MTR | Bellmann 90 | F | 10000000000000000 | 10000000000 | 1000000 | 12457309396155170 | 16.09542 | 10000000000000000 | 16 | 10564673085495380 | 16.02386 | 11161231740339040 | 16.04771 | 0.3929013 | 0
290 | 0.1 | 1.21 | 0 | 0.005 | 0 | 0 | 16 | 10 |  | 0 | Plotter-15 MTR | Bellmann 90 | F | 10000000000000000 | 10000000000 | 1000000 | 12457309396155170 | 16.09542 | 10000000000000000 | 16 | 10564673085495380 | 16.02386 | 11161231740339040 | 16.04771 | 0.3852959 | 0
290 | 0.25 | 0.64 | 0 | 0.02 | 0 | 0 | 16 | 10 |  | 0 | Plotter-15 MTR | Bellmann 90 | F | 10000000000000000 | 10000000000 | 1000000 | 12457309396155170 | 16.09542 | 10000000000000000 | 16 | 10564673085495380 | 16.02386 | 11161231740339040 | 16.04771 | 0.4916314 | 0
290 | 0.17 | 0.63 | 0 | 0.015 | 0 | 0 | 16 | 10 |  | 0 | Plotter-15 MTR | Bellmann 90 | F | 10000000000000000 | 10000000000 | 1000000 | 12457309396155170 | 16.09542 | 10000000000000000 | 16 | 10564673085495380 | 16.02386 | 11161231740339040 | 16.04771 | 0.4313915 | 0
290 | 0.16 | 0.56 | 0 | 0.011 | 0 | 0 | 16 | 10 |  | 0 | Plotter-15 MTR | Bellmann 90 | F | 10000000000000000 | 10000000000 | 1000000 | 12457309396155170 | 16.09542 | 10000000000000000 | 16 | 10564673085495380 | 16.02386 | 11161231740339040 | 16.04771 | 0.4236814 | 0
290 | 0.12 | 0.56 | 0 | 0.011 | 0 | 0 | 16 | 10 |  | 0 | Plotter-15 MTR | Bellmann 90 | P | 10000000000000000 | 10000000000 | 1000000 | 12457309396155170 | 16.09542 | 10000000000000000 | 16 | 10564673085495380 | 16.02386 | 11161231740339040 | 16.04771 | 0.5384001 | 0
290 | 0.04 | 0.73 | 0 | 0.007 | 0 | 0 | 16 | 10 |  | 0 | Plotter-15 MTR | Bellmann 90 | F | 10000000000000000 | 10000000000 | 1000000 | 12457309396155170 | 16.09542 | 10000000000000000 | 16 | 10564673085495380 | 16.02386 | 11161231740339040 | 16.04771 | 0.3699395 | 0
290 | 0.07 | 0.69 | 0 | 0.009 | 0 | 0 | 16 | 10 |  | 0 | Plotter-15 MTR | Bellmann 90 | F | 10000000000000000 | 10000000000 | 1000000 | 12457309396155170 | 16.09542 | 10000000000000000 | 16 | 10564673085495380 | 16.02386 | 11161231740339040 | 16.04771 | 0.3699395 | 0
290 | 0.06 | 0.76 | 0 | 0.009 | 0 | 0 | 16 | 10 |  | 0 | Plotter-15 MTR | Bellmann 90 | F | 10000000000000000 | 10000000000 | 1000000 | 12457309396155170 | 16.09542 | 10000000000000000 | 16 | 10564673085495380 | 16.02386 | 11161231740339040 | 16.04771 | 0.3699395 | 0
290 | 0.15 | 0.79 | 0 | 0.015 | 0 | 0 | 16 | 10 |  | 0 | Plotter-15 MTR | Bellmann 90 | W | 10000000000000000 | 10000000000 | 1000000 | 12457309396155170 | 16.09542 | 10000000000000000 | 16 | 10564673085495380 | 16.02386 | 11161231740339040 | 16.04771 | 0.5326869 | 0
290 | 0.05 | 0.93 | 0 | 0.015 | 0 | 0 | 16 | 10 |  | 0 | Plotter-15 MTR | Bellmann 90 | W | 10000000000000000 | 10000000000 | 1000000 | 12457309396155170 | 16.09542 | 10000000000000000 | 16 | 10564673085495380 | 16.02386 | 11161231740339040 | 16.04771 | 0.4598284 | 0
290 | 0.42 | 1.23 | 0 | 0.017 | 0 | 0 | 16 | 10 |  | 0 | Plotter-15 MTR | Bellmann 90 | W | 10000000000000000 | 10000000000 | 1000000 | 12457309396155170 | 16.09542 | 10000000000000000 | 16 | 10564673085495380 | 16.02386 | 11161231740339040 | 16.04771 | 0.6603045 | 0
290 | 0.13 | 0.56 | 1.26 | 0.011 | 0 | 0 | 16 | 10 |  | 0 | Plotter-15 MTR | CRP-1 | P | 10000000000000000 | 10000000000 | 1000000 | 12457309396155170 | 16.09542 | 10000000000000000 | 16 | 10564673085495380 | 16.02386 | 11161231740339040 | 16.04771 | 0.6041332 | 0.3206579
290 | 0.035777778 | 0.801111111 | 1.237777778 | 0.009375 | 0 | 0 | 16 | 10 |  | 0 | Plotter-15 MTR | CRP-2 | W | 10000000000000000 | 10000000000 | 1000000 | 12457309396155170 | 16.09542 | 10000000000000000 | 16 | 10564673085495380 | 16.02386 | 11161231740339040 | 16.04771 | 0.5045847 | 0.2764993
290 | 0.125 | 0.617142857 | 1.333333333 | 0.010571429 | 0 | 0 | 16 | 10 |  | 0 | Plotter-15 MTR | CRP-2 | P | 10000000000000000 | 10000000000 | 1000000 | 12457309396155170 | 16.09542 | 10000000000000000 | 16 | 10564673085495380 | 16.02386 | 11161231740339040 | 16.04771 | 0.6074599 | 0.3247044
290 | 0.045142857 | 0.754285714 | 1.338571429 | 0.007571429 | 0 | 0 | 16 | 10 |  | 0 | Plotter-15 MTR | CRP-2 | F | 10000000000000000 | 10000000000 | 1000000 | 12457309396155170 | 16.09542 | 10000000000000000 | 16 | 10564673085495380 | 16.02386 | 11161231740339040 | 16.04771 | 0.4052232 | 0.2929367
290 | 0.066625 | 0.703125 | 1.348571429 | 0.0085 | 0 | 0 | 16 | 10 |  | 0 | Plotter-15 MTR | CRP-2 | F | 10000000000000000 | 10000000000 | 1000000 | 12457309396155170 | 16.09542 | 10000000000000000 | 16 | 10564673085495380 | 16.02386 | 11161231740339040 | 16.04771 | 0.4102854 | 0.2958991
290 | 0.01525 | 0.6525 | 1.44 | 0.008 | 0 | 0 | 16 | 10 |  | 0 | Plotter-15 MTR | CRP-2 | P | 10000000000000000 | 10000000000 | 1000000 | 12457309396155170 | 16.09542 | 10000000000000000 | 16 | 10564673085495380 | 16.02386 | 11161231740339040 | 16.04771 | 0.5676989 | 0.3160037
290 | 0.04 | 0.93 | 1.455 | 0.0135 | 0 | 0 | 16 | 10 |  | 0 | Plotter-15 MTR | CRP-2 | W | 10000000000000000 | 10000000000 | 1000000 | 12457309396155170 | 16.09542 | 10000000000000000 | 16 | 10564673085495380 | 16.02386 | 11161231740339040 | 16.04771 | 0.5559147 | 0.3479297
290 | 0.032222222 | 0.654444444 | 1.455555556 | 0.007222222 | 0 | 0 | 16 | 10 |  | 0 | Plotter-15 MTR | CRP-2 | P | 10000000000000000 | 10000000000 | 1000000 | 12457309396155170 | 16.09542 | 10000000000000000 | 16 | 10564673085495380 | 16.02386 | 11161231740339040 | 16.04771 | 0.563239 | 0.3110266
290 | 0.050857143 | 0.722142857 | 1.498571429 | 0.010428571 | 0 | 0 | 16 | 10 |  | 0 | Plotter-15 MTR | CRP-2 | W | 10000000000000000 | 10000000000 | 1000000 | 12457309396155170 | 16.09542 | 10000000000000000 | 16 | 10564673085495380 | 16.02386 | 11161231740339040 | 16.04771 | 0.5396654 | 0.2901342
290 | 0.156666667 | 0.81 | 0.725 | 0.017 | 0 | 0 | 16 | 10 |  | 0 | Plotter-15 MTR | CRP-3 | P | 10000000000000000 | 10000000000 | 1000000 | 12457309396155170 | 16.09542 | 10000000000000000 | 16 | 10564673085495380 | 16.02386 | 11161231740339040 | 16.04771 | 0.5829108 | 0.3130289
290 | 0.01 | 0.8175 | 0.946666667 | 0.017 | 0 | 0 | 16 | 10 |  | 0 | Plotter-15 MTR | CRP-3 | P | 10000000000000000 | 10000000000 | 1000000 | 12457309396155170 | 16.09542 | 10000000000000000 | 16 | 10564673085495380 | 16.02386 | 11161231740339040 | 16.04771 | 0.5526622 | 0.3405849
290 | 0.015 | 0.8025 | 0.966666667 | 0.007 | 0 | 0 | 16 | 10 |  | 0 | Plotter-15 MTR | CRP-3 | P | 10000000000000000 | 10000000000 | 1000000 | 12457309396155170 | 16.09542 | 10000000000000000 | 16 | 10564673085495380 | 16.02386 | 11161231740339040 | 16.04771 | 0.5265479 | 0.2855858
290 | 0.03 | 0.9 | 1.18 | 0.009 | 0 | 0 | 16 | 10 |  | 0 | Plotter-15 MTR | CRP-3 | W | 10000000000000000 | 10000000000 | 1000000 | 12457309396155170 | 16.09542 | 10000000000000000 | 16 | 10564673085495380 | 16.02386 | 11161231740339040 | 16.04771 | 0.4980094 | 0.2916771
290 | 0.03 | 0.78 | 1.24 | 0.005 | 0 | 0 | 16 | 10 |  | 0 | Plotter-15 MTR | CRP-3 | W | 10000000000000000 | 10000000000 | 1000000 | 12457309396155170 | 16.09542 | 10000000000000000 | 16 | 10564673085495380 | 16.02386 | 11161231740339040 | 16.04771 | 0.4838044 | 0.2435986
290 | 0.243333333 | 1.063333333 | 1.27 | 0.023333333 | 0 | 0 | 16 | 10 |  | 0 | Plotter-15 MTR | CRP-3 | W | 10000000000000000 | 10000000000 | 1000000 | 12457309396155170 | 16.09542 | 10000000000000000 | 16 | 10564673085495380 | 16.02386 | 11161231740339040 | 16.04771 | 0.7323649 | 0.4620296
290 | 0.019 | 0.87 | 1.29 | 0.007 | 0 | 0 | 16 | 10 |  | 0 | Plotter-15 MTR | CRP-3 | W | 10000000000000000 | 10000000000 | 1000000 | 12457309396155170 | 16.09542 | 10000000000000000 | 16 | 10564673085495380 | 16.02386 | 11161231740339040 | 16.04771 | 0.4968377 | 0.2775921
290 | 0.06 | 0.71 | 1.3 | 0.006 | 0 | 0 | 16 | 10 |  | 0 | Plotter-15 MTR | CRP-3 | F | 10000000000000000 | 10000000000 | 1000000 | 12457309396155170 | 16.09542 | 10000000000000000 | 16 | 10564673085495380 | 16.02386 | 11161231740339040 | 16.04771 | 0.3959521 | 0.2745726
290 | 0.141666667 | 0.817777778 | 1.391764706 | 0.018555556 | 0 | 0 | 16 | 10 |  | 0 | Plotter-15 MTR | CRP-3 | SRM | 10000000000000000 | 10000000000 | 1000000 | 12457309396155170 | 16.09542 | 10000000000000000 | 16 | 10564673085495380 | 16.02386 | 11161231740339040 | 16.04771 | 0.6933193 | 0.3892695
290 | 0.010909091 | 0.732727273 | 1.399 | 0.005090909 | 0 | 0 | 16 | 10 |  | 0 | Plotter-15 MTR | CRP-3 | F | 10000000000000000 | 10000000000 | 1000000 | 12457309396155170 | 16.09542 | 10000000000000000 | 16 | 10564673085495380 | 16.02386 | 11161231740339040 | 16.04771 | 0.3963975 | 0.2740701
290 | 0.05 | 0.6325 | 1.4225 | 0.00575 | 0 | 0 | 16 | 10 |  | 0 | Plotter-15 MTR | CRP-3 | P | 10000000000000000 | 10000000000 | 1000000 | 12457309396155170 | 16.09542 | 10000000000000000 | 16 | 10564673085495380 | 16.02386 | 11161231740339040 | 16.04771 | 0.5491955 | 0.2954079
290 | 0.15 | 0.1 | 1.45 | 0.006 | 0 | 0 | 16 | 10 |  | 0 | Plotter-15 MTR | CRP-3 | P | 10000000000000000 | 10000000000 | 1000000 | 12457309396155170 | 16.09542 | 10000000000000000 | 16 | 10564673085495380 | 16.02386 | 11161231740339040 | 16.04771 | 0.5916471 | 0.2972216
290 | 0.15 | 0.4 | 1.45 | 0.006 | 0 | 0 | 16 | 10 |  | 0 | Plotter-15 MTR | CRP-3 | P | 10000000000000000 | 10000000000 | 1000000 | 12457309396155170 | 16.09542 | 10000000000000000 | 16 | 10564673085495380 | 16.02386 | 11161231740339040 | 16.04771 | 0.5989649 | 0.2972659
290 | 0.16 | 1.175 | 1.45 | 0.006 | 0 | 0 | 16 | 10 |  | 0 | Plotter-15 MTR | CRP-3 | P | 10000000000000000 | 10000000000 | 1000000 | 12457309396155170 | 16.09542 | 10000000000000000 | 16 | 10564673085495380 | 16.02386 | 11161231740339040 | 16.04771 | 0.5951615 | 0.5475481
290 | 0.01 | 0.66 | 1.456666667 | 0.008 | 0 | 0 | 16 | 10 |  | 0 | Plotter-15 MTR | CRP-3 | P | 10000000000000000 | 10000000000 | 1000000 | 12457309396155170 | 16.09542 | 10000000000000000 | 16 | 10564673085495380 | 16.02386 | 11161231740339040 | 16.04771 | 0.5694617 | 0.3174049
290 | 0.1525 | 0.6 | 1.466666667 | 0.01975 | 0 | 0 | 16 | 10 |  | 0 | Plotter-15 MTR | CRP-3 | P | 10000000000000000 | 10000000000 | 1000000 | 12457309396155170 | 16.09542 | 10000000000000000 | 16 | 10564673085495380 | 16.02386 | 11161231740339040 | 16.04771 | 0.718432 | 0.3783129
290 | 0.315 | 0.81 | 1.47 | 0.018 | 0 | 0 | 16 | 10 |  | 0 | Plotter-15 MTR | CRP-3 | P | 10000000000000000 | 10000000000 | 1000000 | 12457309396155170 | 16.09542 | 10000000000000000 | 16 | 10564673085495380 | 16.02386 | 11161231740339040 | 16.04771 | 0.8146439 | 0.3914969
290 | 0.2 | 0.18 | 1.36 | 0.012 | 0 | 0 | 16 | 10 |  | 0 | Plotter-15 MTR | Fabry 96 | P | 10000000000000000 | 10000000000 | 1000000 | 12457309396155170 | 16.09542 | 10000000000000000 | 16 | 10564673085495380 | 16.02386 | 11161231740339040 | 16.04771 | 0.6566855 | 0.3328985
290 | 0.12 | 0.56 | 1.26 | 0.011 | 0 | 0 | 16 | 10 |  | 0 | Plotter-15 MTR | Hawthorne 85 | P | 10000000000000000 | 10000000000 | 1000000 | 12457309396155170 | 16.09542 | 10000000000000000 | 16 | 10564673085495380 | 16.02386 | 11161231740339040 | 16.04771 | 0.5988502 | 0.3206579
290 | 0.2 | 0.18 | 1.34 | 0.011 | 0 | 0 | 16 | 10 |  | 0 | Plotter-15 MTR | Hawthorne 85 | P | 10000000000000000 | 10000000000 | 1000000 | 12457309396155170 | 16.09542 | 10000000000000000 | 16 | 10564673085495380 | 16.02386 | 11161231740339040 | 16.04771 | 0.6469457 | 0.3257773
290 | 0.06 | 0.98 | 1.28 | 0.007 | 0 | 0 | 16 | 10 |  | 0 | Plotter-15 MTR | Ishino 90 | W | 10000000000000000 | 10000000000 | 1000000 | 12457309396155170 | 16.09542 | 10000000000000000 | 16 | 10564673085495380 | 16.02386 | 11161231740339040 | 16.04771 | 0.4961331 | 0.3155835
290 | 0.25 | 1.06 | 1.3 | 0.019 | 0 | 0 | 16 | 10 |  | 0 | Plotter-15 MTR | Ishino 90 | W | 10000000000000000 | 10000000000 | 1000000 | 12457309396155170 | 16.09542 | 10000000000000000 | 16 | 10564673085495380 | 16.02386 | 11161231740339040 | 16.04771 | 0.7205164 | 0.4431906
290 | 0.23 | 0.61 | 1.41 | 0.018 | 0 | 0 | 16 | 10 |  | 0 | Plotter-15 MTR | Ishino 90 | P | 10000000000000000 | 10000000000 | 1000000 | 12457309396155170 | 16.09542 | 10000000000000000 | 16 | 10564673085495380 | 16.02386 | 11161231740339040 | 16.04771 | 0.7419178 | 0.3671085
290 | 0.25 | 0.59 | 1.43 | 0.007 | 0 | 0 | 16 | 10 |  | 0 | Plotter-15 MTR | Ishino 90 | P | 10000000000000000 | 10000000000 | 1000000 | 12457309396155170 | 16.09542 | 10000000000000000 | 16 | 10564673085495380 | 16.02386 | 11161231740339040 | 16.04771 | 0.6747539 | 0.3058043
290 | 0.06 | 0.57 | 1.44 | 0.018 | 0 | 0 | 16 | 10 |  | 0 | Plotter-15 MTR | Ishino 90 | P | 10000000000000000 | 10000000000 | 1000000 | 12457309396155170 | 16.09542 | 10000000000000000 | 16 | 10564673085495380 | 16.02386 | 11161231740339040 | 16.04771 | 0.6441255 | 0.368556
290 | 0.06 | 1.78 | 1.44 | 0.009 | 0 | 0 | 16 | 10 |  | 0 | Plotter-15 MTR | Ishino 90 | P | 10000000000000000 | 10000000000 | 1000000 | 12457309396155170 | 16.09542 | 10000000000000000 | 16 | 10564673085495380 | 16.02386 | 11161231740339040 | 16.04771 | 0.5753415 | 2.153106
290 | 0.06 | 0.58 | 1.46 | 0.008 | 0 | 0 | 16 | 10 |  | 0 | Plotter-15 MTR | Ishino 90 | P | 10000000000000000 | 10000000000 | 1000000 | 12457309396155170 | 16.09542 | 10000000000000000 | 16 | 10564673085495380 | 16.02386 | 11161231740339040 | 16.04771 | 0.5698178 | 0.3153942
290 | 0.2 | 0.88 | 1.19 | 0.016 | 0 | 0 | 16 | 10 |  | 0 | Plotter-15 MTR | JNES 07 | W | 10000000000000000 | 10000000000 | 1000000 | 12457309396155170 | 16.09542 | 10000000000000000 | 16 | 10564673085495380 | 16.02386 | 11161231740339040 | 16.04771 | 0.6443096 | 0.3213523
290 | 0.13 | 0.86 | 1.21 | 0.016 | 0 | 0 | 16 | 10 |  | 0 | Plotter-15 MTR | JNES 07 | W | 10000000000000000 | 10000000000 | 1000000 | 12457309396155170 | 16.09542 | 10000000000000000 | 16 | 10564673085495380 | 16.02386 | 11161231740339040 | 16.04771 | 0.5884408 | 0.317434
290 | 0.02 | 0.84 | 1.23 | 0.008 | 0 | 0 | 16 | 10 |  | 0 | Plotter-15 MTR | JNES 07 | W | 10000000000000000 | 10000000000 | 1000000 | 12457309396155170 | 16.09542 | 10000000000000000 | 16 | 10564673085495380 | 16.02386 | 11161231740339040 | 16.04771 | 0.4974304 | 0.274131
290 | 0.17 | 0.62 | 1.45 | 0.01 | 0 | 0 | 16 | 10 |  | 0 | Plotter-15 MTR | JNES 07 | P | 10000000000000000 | 10000000000 | 1000000 | 12457309396155170 | 16.09542 | 10000000000000000 | 16 | 10564673085495380 | 16.02386 | 11161231740339040 | 16.04771 | 0.6433177 | 0.3294608
290 | 0.1 | 0.92 | 1.47 | 0.008 | 0 | 0 | 16 | 10 |  | 0 | Plotter-15 MTR | JNES 07 | P | 10000000000000000 | 10000000000 | 1000000 | 12457309396155170 | 16.09542 | 10000000000000000 | 16 | 10564673085495380 | 16.02386 | 11161231740339040 | 16.04771 | 0.5887996 | 0.365897
290 | 0.04 | 0.62 | 1.5 | 0.005 | 0 | 0 | 16 | 10 |  | 0 | Plotter-15 MTR | JNES 07 | P | 10000000000000000 | 10000000000 | 1000000 | 12457309396155170 | 16.09542 | 10000000000000000 | 16 | 10564673085495380 | 16.02386 | 11161231740339040 | 16.04771 | 0.5488249 | 0.2923636
290 | 0.17 | 0.62 | 1.51 | 0.009 | 0 | 0 | 16 | 10 |  | 0 | Plotter-15 MTR | JNES 07 | P | 10000000000000000 | 10000000000 | 1000000 | 12457309396155170 | 16.09542 | 10000000000000000 | 16 | 10564673085495380 | 16.02386 | 11161231740339040 | 16.04771 | 0.6423804 | 0.3267482
290 | 0.16 | 0.62 | 1.52 | 0.011 | 0 | 0 | 16 | 10 |  | 0 | Plotter-15 MTR | JNES 07 | P | 10000000000000000 | 10000000000 | 1000000 | 12457309396155170 | 16.09542 | 10000000000000000 | 16 | 10564673085495380 | 16.02386 | 11161231740339040 | 16.04771 | 0.6562476 | 0.3404491
290 | 0.1 | 0.59 | 1.52 | 0.009 | 0 | 0 | 16 | 10 |  | 0 | Plotter-15 MTR | JNES 07 | P | 10000000000000000 | 10000000000 | 1000000 | 12457309396155170 | 16.09542 | 10000000000000000 | 16 | 10564673085495380 | 16.02386 | 11161231740339040 | 16.04771 | 0.6053354 | 0.326695
290 | 0.1 | 0.63 | 1.53 | 0.017 | 0 | 0 | 16 | 10 |  | 0 | Plotter-15 MTR | JNES 07 | P | 10000000000000000 | 10000000000 | 1000000 | 12457309396155170 | 16.09542 | 10000000000000000 | 16 | 10564673085495380 | 16.02386 | 11161231740339040 | 16.04771 | 0.6822595 | 0.3725016
290 | 0.21 | 0.63 | 1.55 | 0.009 | 0 | 0 | 16 | 10 |  | 0 | Plotter-15 MTR | JNES 07 | P | 10000000000000000 | 10000000000 | 1000000 | 12457309396155170 | 16.09542 | 10000000000000000 | 16 | 10564673085495380 | 16.02386 | 11161231740339040 | 16.04771 | 0.6736749 | 0.3296195
290 | 0.03 | 0.92 | 1.36 | 0.007 | 0 | 0 | 16 | 10 |  | 0 | Plotter-15 MTR | Lee 01 | F | 10000000000000000 | 10000000000 | 1000000 | 12457309396155170 | 16.09542 | 10000000000000000 | 16 | 10564673085495380 | 16.02386 | 11161231740339040 | 16.04771 | 0.4038654 | 0.3262925
290 | 0.14 | 0.84 | 1.42 | 0.017 | 0 | 0 | 16 | 10 |  | 0 | Plotter-15 MTR | Lee 01 | P | 10000000000000000 | 10000000000 | 1000000 | 12457309396155170 | 16.09542 | 10000000000000000 | 16 | 10564673085495380 | 16.02386 | 11161231740339040 | 16.04771 | 0.6752001 | 0.3902921
290 | 0.27 | 1.01 | 1.75 | 0.012 | 0 | 0 | 16 | 10 |  | 0 | Plotter-15 MTR | Leitz 93 | W | 10000000000000000 | 10000000000 | 1000000 | 12457309396155170 | 16.09542 | 10000000000000000 | 16 | 10564673085495380 | 16.02386 | 11161231740339040 | 16.04771 | 0.7753961 | 0.403546
290 | 0.14 | 0.84 | 1.42 | 0.017 | 0 | 0 | 16 | 10 |  | 0 | Plotter-15 MTR | Nanstad 04 | P | 10000000000000000 | 10000000000 | 1000000 | 12457309396155170 | 16.09542 | 10000000000000000 | 16 | 10564673085495380 | 16.02386 | 11161231740339040 | 16.04771 | 0.6752001 | 0.3902921
290 | 0.16 | 0.68 | 1.3 | 0.015 | 0 | 0 | 16 | 10 |  | 0 | Plotter-15 MTR | Onizawa 01 | P | 10000000000000000 | 10000000000 | 1000000 | 12457309396155170 | 16.09542 | 10000000000000000 | 16 | 10564673085495380 | 16.02386 | 11161231740339040 | 16.04771 | 0.6508012 | 0.348106
290 | 0.02 | 0.61 | 1.36 | 0.003 | 0 | 0 | 16 | 10 |  | 0 | Plotter-15 MTR | Onizawa 01 | P | 10000000000000000 | 10000000000 | 1000000 | 12457309396155170 | 16.09542 | 10000000000000000 | 16 | 10564673085495380 | 16.02386 | 11161231740339040 | 16.04771 | 0.5264667 | 0.2602484
290 | 0.14 | 0.84 | 1.42 | 0.017 | 0 | 0 | 16 | 10 |  | 0 | Plotter-15 MTR | Onizawa 01 | P | 10000000000000000 | 10000000000 | 1000000 | 12457309396155170 | 16.09542 | 10000000000000000 | 16 | 10564673085495380 | 16.02386 | 11161231740339040 | 16.04771 | 0.6752001 | 0.3902921
290 | 0.04 | 0.65 | 1.43 | 0.004 | 0 | 0 | 16 | 10 |  | 0 | Plotter-15 MTR | Onizawa 01 | P | 10000000000000000 | 10000000000 | 1000000 | 12457309396155170 | 16.09542 | 10000000000000000 | 16 | 10564673085495380 | 16.02386 | 11161231740339040 | 16.04771 | 0.5366065 | 0.2780809
290 | 0.17 | 0.63 | 1.47 | 0.015 | 0 | 0 | 16 | 10 |  | 0 | Plotter-15 MTR | Pachur 93 | F | 10000000000000000 | 10000000000 | 1000000 | 12457309396155170 | 16.09542 | 10000000000000000 | 16 | 10564673085495380 | 16.02386 | 11161231740339040 | 16.04771 | 0.5194875 | 0.335928
290 | 0.25999999 | 0.74000001 | 0.620000005 | 0.022 | 0 | 0 | 16 | 10 |  | 0 | Plotter-15 MTR | TR-EDB | F | 10000000000000000 | 10000000000 | 1000000 | 12457309396155170 | 16.09542 | 10000000000000000 | 16 | 10564673085495380 | 16.02386 | 11161231740339040 | 16.04771 | 0.5142931 | 0.2860968
290 | 0.035999998 | 0.550000012 | 0.629999995 | 0.006 | 0 | 0 | 16 | 10 |  | 0 | Plotter-15 MTR | TR-EDB | F | 10000000000000000 | 10000000000 | 1000000 | 12457309396155170 | 16.09542 | 10000000000000000 | 16 | 10564673085495380 | 16.02386 | 11161231740339040 | 16.04771 | 0.3742858 | 0.2171594
290 | 0.189999998 | 0.75 | 0.689999998 | 0.016000001 | 0 | 0 | 16 | 10 |  | 0 | Plotter-15 MTR | TR-EDB | F | 10000000000000000 | 10000000000 | 1000000 | 12457309396155170 | 16.09542 | 10000000000000000 | 16 | 10564673085495380 | 16.02386 | 11161231740339040 | 16.04771 | 0.4572491 | 0.2777179
290 | 0.150000006 | 0.790000021 | 0.709999979 | 0.015 | 0 | 0 | 16 | 10 |  | 0 | Plotter-15 MTR | TR-EDB | F | 10000000000000000 | 10000000000 | 1000000 | 12457309396155170 | 16.09542 | 10000000000000000 | 16 | 10564673085495380 | 16.02386 | 11161231740339040 | 16.04771 | 0.4326241 | 0.2809864
290 | 0.109999999 | 0.949999988 | 0.709999979 | 0.009 | 0 | 0 | 16 | 10 |  | 0 | Plotter-15 MTR | TR-EDB | F | 10000000000000000 | 10000000000 | 1000000 | 12457309396155170 | 16.09542 | 10000000000000000 | 16 | 10564673085495380 | 16.02386 | 11161231740339040 | 16.04771 | 0.4016601 | 0.2923587
290 | 0.209999993 | 0.75 | 0.709999979 | 0.017999999 | 0 | 0 | 16 | 10 |  | 0 | Plotter-15 MTR | TR-EDB | F | 10000000000000000 | 10000000000 | 1000000 | 12457309396155170 | 16.09542 | 10000000000000000 | 16 | 10564673085495380 | 16.02386 | 11161231740339040 | 16.04771 | 0.4746824 | 0.2868892
290 | 0.119999997 | 0.959999979 | 0.720000029 | 0.009 | 0 | 0 | 16 | 10 |  | 0 | Plotter-15 MTR | TR-EDB | F | 10000000000000000 | 10000000000 | 1000000 | 12457309396155170 | 16.09542 | 10000000000000000 | 16 | 10564673085495380 | 16.02386 | 11161231740339040 | 16.04771 | 0.406577 | 0.2976314
290 | 0.200000003 | 0.75999999 | 0.720000029 | 0.004 | 0 | 0 | 16 | 10 |  | 0 | Plotter-15 MTR | TR-EDB | F | 10000000000000000 | 10000000000 | 1000000 | 12457309396155170 | 16.09542 | 10000000000000000 | 16 | 10564673085495380 | 16.02386 | 11161231740339040 | 16.04771 | 0.4489043 | 0.2172339
290 | 0.109999999 | 0.74000001 | 0.720000029 | 0.006 | 0 | 0 | 16 | 10 |  | 0 | Plotter-15 MTR | TR-EDB | F | 10000000000000000 | 10000000000 | 1000000 | 12457309396155170 | 16.09542 | 10000000000000000 | 16 | 10564673085495380 | 16.02386 | 11161231740339040 | 16.04771 | 0.400155 | 0.231816
290 | 0.209999993 | 0.75 | 0.730000019 | 0.02 | 0 | 0 | 16 | 10 |  | 0 | Plotter-15 MTR | TR-EDB | F | 10000000000000000 | 10000000000 | 1000000 | 12457309396155170 | 16.09542 | 10000000000000000 | 16 | 10564673085495380 | 16.02386 | 11161231740339040 | 16.04771 | 0.4790528 | 0.2955866
290 | 0.209999993 | 0.75 | 0.74000001 | 0.022 | 0 | 0 | 16 | 10 |  | 0 | Plotter-15 MTR | TR-EDB | F | 10000000000000000 | 10000000000 | 1000000 | 12457309396155170 | 16.09542 | 10000000000000000 | 16 | 10564673085495380 | 16.02386 | 11161231740339040 | 16.04771 | 0.4829567 | 0.3026636
290 | 0.200000003 | 0.75999999 | 0.75999999 | 0.005 | 0 | 0 | 16 | 10 |  | 0 | Plotter-15 MTR | TR-EDB | F | 10000000000000000 | 10000000000 | 1000000 | 12457309396155170 | 16.09542 | 10000000000000000 | 16 | 10564673085495380 | 16.02386 | 11161231740339040 | 16.04771 | 0.4506314 | 0.2295243
290 | 0.200000003 | 0.75999999 | 0.769999981 | 0.004 | 0 | 0 | 16 | 10 |  | 0 | Plotter-15 MTR | TR-EDB | F | 10000000000000000 | 10000000000 | 1000000 | 12457309396155170 | 16.09542 | 10000000000000000 | 16 | 10564673085495380 | 16.02386 | 11161231740339040 | 16.04771 | 0.4496312 | 0.2216538
290 | 0.079999998 | 0.170000002 | 0.910000026 | 0.014 | 0 | 0 | 16 | 10 |  | 0 | Plotter-15 MTR | TR-EDB | W | 10000000000000000 | 10000000000 | 1000000 | 12457309396155170 | 16.09542 | 10000000000000000 | 16 | 10564673085495380 | 16.02386 | 11161231740339040 | 16.04771 | 0.5078253 | 0.2589416
290 | 0.100000001 | 1.210000038 | 0.99000001 | 0.005 | 0 | 0 | 16 | 10 |  | 0 | Plotter-15 MTR | TR-EDB | F | 10000000000000000 | 10000000000 | 1000000 | 12457309396155170 | 16.09542 | 10000000000000000 | 16 | 10564673085495380 | 16.02386 | 11161231740339040 | 16.04771 | 0.3963565 | 0.478824
290 | 0.039999999 | 0.939999998 | 1.090000033 | 0.01 | 0 | 0 | 16 | 10 |  | 0 | Plotter-15 MTR | TR-EDB | W | 10000000000000000 | 10000000000 | 1000000 | 12457309396155170 | 16.09542 | 10000000000000000 | 16 | 10564673085495380 | 16.02386 | 11161231740339040 | 16.04771 | 0.4947022 | 0.3044564
290 | 0.079999998 | 0.980000019 | 1.129999995 | 0.017999999 | 0 | 0 | 16 | 10 |  | 0 | Plotter-15 MTR | TR-EDB | W | 10000000000000000 | 10000000000 | 1000000 | 12457309396155170 | 16.09542 | 10000000000000000 | 16 | 10564673085495380 | 16.02386 | 11161231740339040 | 16.04771 | 0.5490589 | 0.3659982
290 | 0.045000002 | 0.814999998 | 1.169999957 | 0.011 | 0 | 0 | 16 | 10 |  | 0 | Plotter-15 MTR | TR-EDB | W | 10000000000000000 | 10000000000 | 1000000 | 12457309396155170 | 16.09542 | 10000000000000000 | 16 | 10564673085495380 | 16.02386 | 11161231740339040 | 16.04771 | 0.5055233 | 0.2826477
290 | 0.021 | 0.86500001 | 1.179999948 | 0.01 | 0 | 0 | 16 | 10 |  | 0 | Plotter-15 MTR | TR-EDB | W | 10000000000000000 | 10000000000 | 1000000 | 12457309396155170 | 16.09542 | 10000000000000000 | 16 | 10564673085495380 | 16.02386 | 11161231740339040 | 16.04771 | 0.5022517 | 0.2881179
290 | 0.039999999 | 0.889999986 | 1.200000048 | 0.008 | 0 | 0 | 16 | 10 |  | 0 | Plotter-15 MTR | TR-EDB | W | 10000000000000000 | 10000000000 | 1000000 | 12457309396155170 | 16.09542 | 10000000000000000 | 16 | 10564673085495380 | 16.02386 | 11161231740339040 | 16.04771 | 0.4952056 | 0.2837392
290 | 0.129999995 | 0.560000002 | 1.210000038 | 0.008 | 0 | 0 | 16 | 10 |  | 0 | Plotter-15 MTR | TR-EDB | P | 10000000000000000 | 10000000000 | 1000000 | 12457309396155170 | 16.09542 | 10000000000000000 | 16 | 10564673085495380 | 16.02386 | 11161231740339040 | 16.04771 | 0.5818155 | 0.2978424
290 | 0.150000006 | 0.790000021 | 1.210000038 | 0.015 | 0 | 0 | 16 | 10 |  | 0 | Plotter-15 MTR | TR-EDB | W | 10000000000000000 | 10000000000 | 1000000 | 12457309396155170 | 16.09542 | 10000000000000000 | 16 | 10564673085495380 | 16.02386 | 11161231740339040 | 16.04771 | 0.6003929 | 0.2997145
290 | 0.029999999 | 0.579999983 | 1.220000029 | 0.008 | 0 | 0 | 16 | 10 |  | 0 | Plotter-15 MTR | TR-EDB | P | 10000000000000000 | 10000000000 | 1000000 | 12457309396155170 | 16.09542 | 10000000000000000 | 16 | 10564673085495380 | 16.02386 | 11161231740339040 | 16.04771 | 0.547154 | 0.2988518
290 | 0.189999998 | 0.300000012 | 1.230000019 | 0.016000001 | 0 | 0 | 16 | 10 |  | 0 | Plotter-15 MTR | TR-EDB | P | 10000000000000000 | 10000000000 | 1000000 | 12457309396155170 | 16.09542 | 10000000000000000 | 16 | 10564673085495380 | 16.02386 | 11161231740339040 | 16.04771 | 0.6608316 | 0.3421821
290 | 0.189999998 | 0.699999988 | 1.230000019 | 0.016000001 | 0 | 0 | 16 | 10 |  | 0 | Plotter-15 MTR | TR-EDB | P | 10000000000000000 | 10000000000 | 1000000 | 12457309396155170 | 16.09542 | 10000000000000000 | 16 | 10564673085495380 | 16.02386 | 11161231740339040 | 16.04771 | 0.6632252 | 0.348163
290 | 0.037 | 0.870000005 | 1.230000019 | 0.008 | 0 | 0 | 16 | 10 |  | 0 | Plotter-15 MTR | TR-EDB | W | 10000000000000000 | 10000000000 | 1000000 | 12457309396155170 | 16.09542 | 10000000000000000 | 16 | 10564673085495380 | 16.02386 | 11161231740339040 | 16.04771 | 0.4974304 | 0.2806386
290 | 0.180000007 | 0.694999993 | 1.24000001 | 0.016000001 | 0 | 0 | 16 | 10 |  | 0 | Plotter-15 MTR | TR-EDB | W | 10000000000000000 | 10000000000 | 1000000 | 12457309396155170 | 16.09542 | 10000000000000000 | 16 | 10564673085495380 | 16.02386 | 11161231740339040 | 16.04771 | 0.63867 | 0.2966821
290 | 0.390000001 | 0.704999983 | 1.24000001 | 0.01 | 0 | 0 | 16 | 10 |  | 0 | Plotter-15 MTR | TR-EDB | W | 10000000000000000 | 10000000000 | 1000000 | 12457309396155170 | 16.09542 | 10000000000000000 | 16 | 10564673085495380 | 16.02386 | 11161231740339040 | 16.04771 | 0.7542715 | 0.2707657
290 | 0.370000005 | 0.589999974 | 1.25 | 0.005 | 0 | 0 | 16 | 10 |  | 0 | Plotter-15 MTR | TR-EDB | W | 10000000000000000 | 10000000000 | 1000000 | 12457309396155170 | 16.09542 | 10000000000000000 | 16 | 10564673085495380 | 16.02386 | 11161231740339040 | 16.04771 | 0.7330116 | 0.2350335
290 | 0.119999997 | 0.560000002 | 1.25999999 | 0.011 | 0 | 0 | 16 | 10 |  | 0 | Plotter-15 MTR | TR-EDB | P | 10000000000000000 | 10000000000 | 1000000 | 12457309396155170 | 16.09542 | 10000000000000000 | 16 | 10564673085495380 | 16.02386 | 11161231740339040 | 16.04771 | 0.5988502 | 0.3206579
290 | 0.034000001 | 0.875833342 | 1.266666691 | 0.008666667 | 0 | 0 | 16 | 10 |  | 0 | Plotter-15 MTR | TR-EDB | W | 10000000000000000 | 10000000000 | 1000000 | 12457309396155170 | 16.09542 | 10000000000000000 | 16 | 10564673085495380 | 16.02386 | 11161231740339040 | 16.04771 | 0.5036294 | 0.2889675
290 | 0.100000001 | 0.74000001 | 1.269999981 | 0.017999999 | 0 | 0 | 16 | 10 |  | 0 | Plotter-15 MTR | TR-EDB | P | 10000000000000000 | 10000000000 | 1000000 | 12457309396155170 | 16.09542 | 10000000000000000 | 16 | 10564673085495380 | 16.02386 | 11161231740339040 | 16.04771 | 0.6322361 | 0.3637099
290 | 0.100000001 | 0.610000014 | 1.279999971 | 0.009 | 0 | 0 | 16 | 10 |  | 0 | Plotter-15 MTR | TR-EDB | P | 10000000000000000 | 10000000000 | 1000000 | 12457309396155170 | 16.09542 | 10000000000000000 | 16 | 10564673085495380 | 16.02386 | 11161231740339040 | 16.04771 | 0.5781095 | 0.310695
290 | 0.02 | 1.139999986 | 1.279999971 | 0.007 | 0 | 0 | 16 | 10 |  | 0 | Plotter-15 MTR | TR-EDB | W | 10000000000000000 | 10000000000 | 1000000 | 12457309396155170 | 16.09542 | 10000000000000000 | 16 | 10564673085495380 | 16.02386 | 11161231740339040 | 16.04771 | 0.4961331 | 0.4273957
290 | 0.039999999 | 0.730000019 | 1.289999962 | 0.007 | 0 | 0 | 16 | 10 |  | 0 | Plotter-15 MTR | TR-EDB | F | 10000000000000000 | 10000000000 | 1000000 | 12457309396155170 | 16.09542 | 10000000000000000 | 16 | 10564673085495380 | 16.02386 | 11161231740339040 | 16.04771 | 0.3997141 | 0.2832985
290 | 0.02 | 0.699999988 | 1.289999962 | 0.009 | 0 | 0 | 16 | 10 |  | 0 | Plotter-15 MTR | TR-EDB | P | 10000000000000000 | 10000000000 | 1000000 | 12457309396155170 | 16.09542 | 10000000000000000 | 16 | 10564673085495380 | 16.02386 | 11161231740339040 | 16.04771 | 0.5589765 | 0.3151506
290 | 0.059999999 | 0.689999998 | 1.289999962 | 0.012 | 0 | 0 | 16 | 10 |  | 0 | Plotter-15 MTR | TR-EDB | P | 10000000000000000 | 10000000000 | 1000000 | 12457309396155170 | 16.09542 | 10000000000000000 | 16 | 10564673085495380 | 16.02386 | 11161231740339040 | 16.04771 | 0.5764495 | 0.3327393
290 | 0.061000001 | 0.709999979 | 1.289999962 | 0.02 | 0 | 0 | 16 | 10 |  | 0 | Plotter-15 MTR | TR-EDB | P | 10000000000000000 | 10000000000 | 1000000 | 12457309396155170 | 16.09542 | 10000000000000000 | 16 | 10564673085495380 | 16.02386 | 11161231740339040 | 16.04771 | 0.6230441 | 0.3704014
290 | 0.364333332 | 0.59133335 | 1.290000002 | 0.005333333 | 0 | 0 | 16 | 10 |  | 0 | Plotter-15 MTR | TR-EDB | W | 10000000000000000 | 10000000000 | 1000000 | 12457309396155170 | 16.09542 | 10000000000000000 | 16 | 10564673085495380 | 16.02386 | 11161231740339040 | 16.04771 | 0.7367283 | 0.2400353
290 | 0.02 | 0.689999998 | 1.299999952 | 0.02 | 0 | 0 | 16 | 10 |  | 0 | Plotter-15 MTR | TR-EDB | P | 10000000000000000 | 10000000000 | 1000000 | 12457309396155170 | 16.09542 | 10000000000000000 | 16 | 10564673085495380 | 16.02386 | 11161231740339040 | 16.04771 | 0.6252873 | 0.3697251
290 | 0.022 | 0.689999998 | 1.299999952 | 0.018999999 | 0 | 0 | 16 | 10 |  | 0 | Plotter-15 MTR | TR-EDB | P | 10000000000000000 | 10000000000 | 1000000 | 12457309396155170 | 16.09542 | 10000000000000000 | 16 | 10564673085495380 | 16.02386 | 11161231740339040 | 16.04771 | 0.6193508 | 0.3658641
290 | 0.096000001 | 0.689999998 | 1.299999952 | 0.008 | 0 | 0 | 16 | 10 |  | 0 | Plotter-15 MTR | TR-EDB | P | 10000000000000000 | 10000000000 | 1000000 | 12457309396155170 | 16.09542 | 10000000000000000 | 16 | 10564673085495380 | 16.02386 | 11161231740339040 | 16.04771 | 0.5711815 | 0.3082261
290 | 0.059 | 0.699999988 | 1.299999952 | 0.014 | 0 | 0 | 16 | 10 |  | 0 | Plotter-15 MTR | TR-EDB | P | 10000000000000000 | 10000000000 | 1000000 | 12457309396155170 | 16.09542 | 10000000000000000 | 16 | 10564673085495380 | 16.02386 | 11161231740339040 | 16.04771 | 0.5896683 | 0.3445969
290 | 0.02 | 0.689999998 | 1.309999943 | 0.009 | 0 | 0 | 16 | 10 |  | 0 | Plotter-15 MTR | TR-EDB | P | 10000000000000000 | 10000000000 | 1000000 | 12457309396155170 | 16.09542 | 10000000000000000 | 16 | 10564673085495380 | 16.02386 | 11161231740339040 | 16.04771 | 0.5610068 | 0.3159866
290 | 0.140000001 | 0.620000005 | 1.309999943 | 0.009 | 0 | 0 | 16 | 10 |  | 0 | Plotter-15 MTR | TR-EDB | P | 10000000000000000 | 10000000000 | 1000000 | 12457309396155170 | 16.09542 | 10000000000000000 | 16 | 10564673085495380 | 16.02386 | 11161231740339040 | 16.04771 | 0.6022767 | 0.3131133
290 | 0.002 | 0.699999988 | 1.309999943 | 0.003 | 0 | 0 | 16 | 10 |  | 0 | Plotter-15 MTR | TR-EDB | P | 10000000000000000 | 10000000000 | 1000000 | 12457309396155170 | 16.09542 | 10000000000000000 | 16 | 10564673085495380 | 16.02386 | 11161231740339040 | 16.04771 | 0.5247073 | 0.260422
290 | 0.300000012 | 0.699999988 | 1.309999943 | 0.003 | 0 | 0 | 16 | 10 |  | 0 | Plotter-15 MTR | TR-EDB | P | 10000000000000000 | 10000000000 | 1000000 | 12457309396155170 | 16.09542 | 10000000000000000 | 16 | 10564673085495380 | 16.02386 | 11161231740339040 | 16.04771 | 0.6855478 | 0.260422
290 | 0.330000013 | 0.25 | 1.309999943 | 0.02 | 0 | 0 | 16 | 10 |  | 0 | Plotter-15 MTR | TR-EDB | P | 10000000000000000 | 10000000000 | 1000000 | 12457309396155170 | 16.09542 | 10000000000000000 | 16 | 10564673085495380 | 16.02386 | 11161231740339040 | 16.04771 | 0.7872706 | 0.3649232
290 | 0.330000013 | 0.709999979 | 1.309999943 | 0.02 | 0 | 0 | 16 | 10 |  | 0 | Plotter-15 MTR | TR-EDB | P | 10000000000000000 | 10000000000 | 1000000 | 12457309396155170 | 16.09542 | 10000000000000000 | 16 | 10564673085495380 | 16.02386 | 11161231740339040 | 16.04771 | 0.7966977 | 0.3721149
290 | 0.050000001 | 0.959999979 | 1.309999943 | 0.017000001 | 0 | 0 | 16 | 10 |  | 0 | Plotter-15 MTR | TR-EDB | W | 10000000000000000 | 10000000000 | 1000000 | 12457309396155170 | 16.09542 | 10000000000000000 | 16 | 10564673085495380 | 16.02386 | 11161231740339040 | 16.04771 | 0.5531893 | 0.3673094
290 | 0.405999994 | 0.613999999 | 1.30999999 | 0.0128 | 0 | 0 | 16 | 10 |  | 0 | Plotter-15 MTR | TR-EDB | W | 10000000000000000 | 10000000000 | 1000000 | 12457309396155170 | 16.09542 | 10000000000000000 | 16 | 10564673085495380 | 16.02386 | 11161231740339040 | 16.04771 | 0.7830205 | 0.2853564
290 | 0.059999999 | 0.75 | 1.310000002 | 0.009 | 0 | 0 | 16 | 10 |  | 0 | Plotter-15 MTR | TR-EDB | F | 10000000000000000 | 10000000000 | 1000000 | 12457309396155170 | 16.09542 | 10000000000000000 | 16 | 10564673085495380 | 16.02386 | 11161231740339040 | 16.04771 | 0.4097039 | 0.3003728
290 | 0.060000001 | 0.555000007 | 1.310000002 | 0.0165 | 0 | 0 | 16 | 10 |  | 0 | Plotter-15 MTR | TR-EDB | W | 10000000000000000 | 10000000000 | 1000000 | 12457309396155170 | 16.09542 | 10000000000000000 | 16 | 10564673085495380 | 16.02386 | 11161231740339040 | 16.04771 | 0.5504434 | 0.2993075
290 | 0.097999997 | 0.689999998 | 1.320000052 | 0.009 | 0 | 0 | 16 | 10 |  | 0 | Plotter-15 MTR | TR-EDB | P | 10000000000000000 | 10000000000 | 1000000 | 12457309396155170 | 16.09542 | 10000000000000000 | 16 | 10564673085495380 | 16.02386 | 11161231740339040 | 16.04771 | 0.5808737 | 0.3167084
290 | 0.059999999 | 0.699999988 | 1.320000052 | 0.015 | 0 | 0 | 16 | 10 |  | 0 | Plotter-15 MTR | TR-EDB | P | 10000000000000000 | 10000000000 | 1000000 | 12457309396155170 | 16.09542 | 10000000000000000 | 16 | 10564673085495380 | 16.02386 | 11161231740339040 | 16.04771 | 0.599027 | 0.3510134
290 | 0.101999998 | 0.699999988 | 1.330000043 | 0.02 | 0 | 0 | 16 | 10 |  | 0 | Plotter-15 MTR | TR-EDB | P | 10000000000000000 | 10000000000 | 1000000 | 12457309396155170 | 16.09542 | 10000000000000000 | 16 | 10564673085495380 | 16.02386 | 11161231740339040 | 16.04771 | 0.6592729 | 0.372997
290 | 0.079999998 | 0.689999998 | 1.330000043 | 0.015 | 0 | 0 | 16 | 10 |  | 0 | Plotter-15 MTR | TR-EDB | P | 10000000000000000 | 10000000000 | 1000000 | 12457309396155170 | 16.09542 | 10000000000000000 | 16 | 10564673085495380 | 16.02386 | 11161231740339040 | 16.04771 | 0.6138664 | 0.351118
290 | 0.293882354 | 0.656250007 | 1.337500006 | 0.0135 | 0 | 0 | 16 | 10 |  | 0 | Plotter-15 MTR | TR-EDB | W | 10000000000000000 | 10000000000 | 1000000 | 12457309396155170 | 16.09542 | 10000000000000000 | 16 | 10564673085495380 | 16.02386 | 11161231740339040 | 16.04771 | 0.7786663 | 0.2914708
290 | 0.063000001 | 0.69749999 | 1.340000033 | 0.009 | 0 | 0 | 16 | 10 |  | 0 | Plotter-15 MTR | TR-EDB | F | 10000000000000000 | 10000000000 | 1000000 | 12457309396155170 | 16.09542 | 10000000000000000 | 16 | 10564673085495380 | 16.02386 | 11161231740339040 | 16.04771 | 0.4119912 | 0.2982485
290 | 0.093999997 | 0.066 | 1.340000033 | 0.017000001 | 0 | 0 | 16 | 10 |  | 0 | Plotter-15 MTR | TR-EDB | W | 10000000000000000 | 10000000000 | 1000000 | 12457309396155170 | 16.09542 | 10000000000000000 | 16 | 10564673085495380 | 16.02386 | 11161231740339040 | 16.04771 | 0.5851166 | 0.3024412
290 | 0.219999999 | 0.629999995 | 1.340000033 | 0.014 | 0 | 0 | 16 | 10 |  | 0 | Plotter-15 MTR | TR-EDB | P | 10000000000000000 | 10000000000 | 1000000 | 12457309396155170 | 16.09542 | 10000000000000000 | 16 | 10564673085495380 | 16.02386 | 11161231740339040 | 16.04771 | 0.6907899 | 0.3442167
290 | 0.059999999 | 0.75999999 | 1.350000024 | 0.009 | 0 | 0 | 16 | 10 |  | 0 | Plotter-15 MTR | TR-EDB | F | 10000000000000000 | 10000000000 | 1000000 | 12457309396155170 | 16.09542 | 10000000000000000 | 16 | 10564673085495380 | 16.02386 | 11161231740339040 | 16.04771 | 0.4127705 | 0.3041648
290 | 0.028000001 | 1.11500001 | 1.350000024 | 0.017999999 | 0 | 0 | 16 | 10 |  | 0 | Plotter-15 MTR | TR-EDB | W | 10000000000000000 | 10000000000 | 1000000 | 12457309396155170 | 16.09542 | 10000000000000000 | 16 | 10564673085495380 | 16.02386 | 11161231740339040 | 16.04771 | 0.5663047 | 0.4955161
290 | 0.166999996 | 1.120000005 | 1.350000024 | 0.018999999 | 0 | 0 | 16 | 10 |  | 0 | Plotter-15 MTR | TR-EDB | W | 10000000000000000 | 10000000000 | 1000000 | 12457309396155170 | 16.09542 | 10000000000000000 | 16 | 10564673085495380 | 16.02386 | 11161231740339040 | 16.04771 | 0.6501643 | 0.5063562
290 | 0.043333333 | 0.766666651 | 1.354999999 | 0.007333334 | 0 | 0 | 16 | 10 |  | 0 | Plotter-15 MTR | TR-EDB | F | 10000000000000000 | 10000000000 | 1000000 | 12457309396155170 | 16.09542 | 10000000000000000 | 16 | 10564673085495380 | 16.02386 | 11161231740339040 | 16.04771 | 0.405159 | 0.2935859
290 | 0.40866666 | 0.591000001 | 1.360000014 | 0.006 | 0 | 0 | 16 | 10 |  | 0 | Plotter-15 MTR | TR-EDB | W | 10000000000000000 | 10000000000 | 1000000 | 12457309396155170 | 16.09542 | 10000000000000000 | 16 | 10564673085495380 | 16.02386 | 11161231740339040 | 16.04771 | 0.7446819 | 0.2491313
290 | 0.239999995 | 0.600000024 | 1.360000014 | 0.008 | 0 | 0 | 16 | 10 |  | 0 | Plotter-15 MTR | TR-EDB | W | 10000000000000000 | 10000000000 | 1000000 | 12457309396155170 | 16.09542 | 10000000000000000 | 16 | 10564673085495380 | 16.02386 | 11161231740339040 | 16.04771 | 0.6701236 | 0.2630358
290 | 0.108000003 | 0.754999995 | 1.360000014 | 0.017000001 | 0 | 0 | 16 | 10 |  | 0 | Plotter-15 MTR | TR-EDB | W | 10000000000000000 | 10000000000 | 1000000 | 12457309396155170 | 16.09542 | 10000000000000000 | 16 | 10564673085495380 | 16.02386 | 11161231740339040 | 16.04771 | 0.6047065 | 0.3138052
290 | 0.079999998 | 0.75999999 | 1.360000014 | 0.012 | 0 | 0 | 16 | 10 |  | 0 | Plotter-15 MTR | TR-EDB | W | 10000000000000000 | 10000000000 | 1000000 | 12457309396155170 | 16.09542 | 10000000000000000 | 16 | 10564673085495380 | 16.02386 | 11161231740339040 | 16.04771 | 0.548437 | 0.2931397
290 | 0.060545454 | 0.726818199 | 1.365454555 | 0.007636364 | 0 | 0 | 16 | 10 |  | 0 | Plotter-15 MTR | TR-EDB | F | 10000000000000000 | 10000000000 | 1000000 | 12457309396155170 | 16.09542 | 10000000000000000 | 16 | 10564673085495380 | 16.02386 | 11161231740339040 | 16.04771 | 0.4073172 | 0.2926731
290 | 0.430000007 | 0.589999974 | 1.370000005 | 0.007 | 0 | 0 | 16 | 10 |  | 0 | Plotter-15 MTR | TR-EDB | W | 10000000000000000 | 10000000000 | 1000000 | 12457309396155170 | 16.09542 | 10000000000000000 | 16 | 10564673085495380 | 16.02386 | 11161231740339040 | 16.04771 | 0.7514944 | 0.2568921
290 | 0.024 | 0.072999999 | 1.370000005 | 0.017000001 | 0 | 0 | 16 | 10 |  | 0 | Plotter-15 MTR | TR-EDB | W | 10000000000000000 | 10000000000 | 1000000 | 12457309396155170 | 16.09542 | 10000000000000000 | 16 | 10564673085495380 | 16.02386 | 11161231740339040 | 16.04771 | 0.5641093 | 0.3044568
290 | 0.222666671 | 0.594000002 | 1.376666665 | 0.008 | 0 | 0 | 16 | 10 |  | 0 | Plotter-15 MTR | TR-EDB | W | 10000000000000000 | 10000000000 | 1000000 | 12457309396155170 | 16.09542 | 10000000000000000 | 16 | 10564673085495380 | 16.02386 | 11161231740339040 | 16.04771 | 0.6511397 | 0.2638967
290 | 0.007 | 0.725000024 | 1.379999995 | 0.008 | 0 | 0 | 16 | 10 |  | 0 | Plotter-15 MTR | TR-EDB | P | 10000000000000000 | 10000000000 | 1000000 | 12457309396155170 | 16.09542 | 10000000000000000 | 16 | 10564673085495380 | 16.02386 | 11161231740339040 | 16.04771 | 0.5615978 | 0.3162704
290 | 0.159999996 | 0.649999976 | 1.379999995 | 0.013 | 0 | 0 | 16 | 10 |  | 0 | Plotter-15 MTR | TR-EDB | W | 10000000000000000 | 10000000000 | 1000000 | 12457309396155170 | 16.09542 | 10000000000000000 | 16 | 10564673085495380 | 16.02386 | 11161231740339040 | 16.04771 | 0.6233458 | 0.2917813
290 | 0.360000014 | 0.779999971 | 1.379999995 | 0.015 | 0 | 0 | 16 | 10 |  | 0 | Plotter-15 MTR | TR-EDB | W | 10000000000000000 | 10000000000 | 1000000 | 12457309396155170 | 16.09542 | 10000000000000000 | 16 | 10564673085495380 | 16.02386 | 11161231740339040 | 16.04771 | 0.8000038 | 0.3103464
290 | 0.274400002 | 0.636249997 | 1.38499999 | 0.01275 | 0 | 0 | 16 | 10 |  | 0 | Plotter-15 MTR | TR-EDB | W | 10000000000000000 | 10000000000 | 1000000 | 12457309396155170 | 16.09542 | 10000000000000000 | 16 | 10564673085495380 | 16.02386 | 11161231740339040 | 16.04771 | 0.7516092 | 0.2905229
290 | 0.159999996 | 0.560000002 | 1.399999976 | 0.011 | 0 | 0 | 16 | 10 |  | 0 | Plotter-15 MTR | TR-EDB | F | 10000000000000000 | 10000000000 | 1000000 | 12457309396155170 | 16.09542 | 10000000000000000 | 16 | 10564673085495380 | 16.02386 | 11161231740339040 | 16.04771 | 0.4809505 | 0.3098108
290 | 0.200000003 | 0.629999995 | 1.399999976 | 0.017000001 | 0 | 0 | 16 | 10 |  | 0 | Plotter-15 MTR | TR-EDB | P | 10000000000000000 | 10000000000 | 1000000 | 12457309396155170 | 16.09542 | 10000000000000000 | 16 | 10564673085495380 | 16.02386 | 11161231740339040 | 16.04771 | 0.7097037 | 0.3627097
290 | 0.119999997 | 0.460000008 | 1.409999967 | 0.008 | 0 | 0 | 16 | 10 |  | 0 | Plotter-15 MTR | TR-EDB | P | 10000000000000000 | 10000000000 | 1000000 | 12457309396155170 | 16.09542 | 10000000000000000 | 16 | 10564673085495380 | 16.02386 | 11161231740339040 | 16.04771 | 0.5946163 | 0.3111634
290 | 0.027000001 | 0.685000002 | 1.419999957 | 0.018999999 | 0 | 0 | 16 | 10 |  | 0 | Plotter-15 MTR | TR-EDB | W | 10000000000000000 | 10000000000 | 1000000 | 12457309396155170 | 16.09542 | 10000000000000000 | 16 | 10564673085495380 | 16.02386 | 11161231740339040 | 16.04771 | 0.5871675 | 0.3193893
290 | 0.112000003 | 1.235000014 | 1.419999957 | 0.017000001 | 0 | 0 | 16 | 10 |  | 0 | Plotter-15 MTR | TR-EDB | W | 10000000000000000 | 10000000000 | 1000000 | 12457309396155170 | 16.09542 | 10000000000000000 | 16 | 10564673085495380 | 16.02386 | 11161231740339040 | 16.04771 | 0.6100524 | 0.6499215
290 | 0.050000001 | 0.75 | 1.429999948 | 0.008 | 0 | 0 | 16 | 10 |  | 0 | Plotter-15 MTR | TR-EDB | F | 10000000000000000 | 10000000000 | 1000000 | 12457309396155170 | 16.09542 | 10000000000000000 | 16 | 10564673085495380 | 16.02386 | 11161231740339040 | 16.04771 | 0.4138291 | 0.3014943
290 | 0.112000003 | 1.850000024 | 1.429999948 | 0.017000001 | 0 | 0 | 16 | 10 |  | 0 | Plotter-15 MTR | TR-EDB | W | 10000000000000000 | 10000000000 | 1000000 | 12457309396155170 | 16.09542 | 10000000000000000 | 16 | 10564673085495380 | 16.02386 | 11161231740339040 | 16.04771 | 0.598618 | 2.356628
290 | 0.0205 | 0.645000011 | 1.439999998 | 0.009 | 0 | 0 | 16 | 10 |  | 0 | Plotter-15 MTR | TR-EDB | P | 10000000000000000 | 10000000000 | 1000000 | 12457309396155170 | 16.09542 | 10000000000000000 | 16 | 10564673085495380 | 16.02386 | 11161231740339040 | 16.04771 | 0.5753415 | 0.3229275
290 | 0.264999996 | 0.589999994 | 1.440000017 | 0.011333333 | 0 | 0 | 16 | 10 |  | 0 | Plotter-15 MTR | TR-EDB | W | 10000000000000000 | 10000000000 | 1000000 | 12457309396155170 | 16.09542 | 10000000000000000 | 16 | 10564673085495380 | 16.02386 | 11161231740339040 | 16.04771 | 0.7363108 | 0.2861029
290 | 0.039999999 | 0.650000006 | 1.444999993 | 0.008 | 0 | 0 | 16 | 10 |  | 0 | Plotter-15 MTR | TR-EDB | P | 10000000000000000 | 10000000000 | 1000000 | 12457309396155170 | 16.09542 | 10000000000000000 | 16 | 10564673085495380 | 16.02386 | 11161231740339040 | 16.04771 | 0.5682246 | 0.3162356
290 | 0.129999995 | 0.550000012 | 1.450000048 | 0.006 | 0 | 0 | 16 | 10 |  | 0 | Plotter-15 MTR | TR-EDB | P | 10000000000000000 | 10000000000 | 1000000 | 12457309396155170 | 16.09542 | 10000000000000000 | 16 | 10564673085495380 | 16.02386 | 11161231740339040 | 16.04771 | 0.5886911 | 0.2978925
290 | 0.349999994 | 0.569999993 | 1.450000048 | 0.02 | 0 | 0 | 16 | 10 |  | 0 | Plotter-15 MTR | TR-EDB | W | 10000000000000000 | 10000000000 | 1000000 | 12457309396155170 | 16.09542 | 10000000000000000 | 16 | 10564673085495380 | 16.02386 | 11161231740339040 | 16.04771 | 0.8617017 | 0.3211057
290 | 0.079999998 | 1.700000048 | 1.450000048 | 0.011 | 0 | 0 | 16 | 10 |  | 0 | Plotter-15 MTR | TR-EDB | W | 10000000000000000 | 10000000000 | 1000000 | 12457309396155170 | 16.09542 | 10000000000000000 | 16 | 10564673085495380 | 16.02386 | 11161231740339040 | 16.04771 | 0.5461314 | 1.640347
290 | 0.035 | 0.930000007 | 1.450000048 | 0.013 | 0 | 0 | 16 | 10 |  | 0 | Plotter-15 MTR | TR-EDB | W | 10000000000000000 | 10000000000 | 1000000 | 12457309396155170 | 16.09542 | 10000000000000000 | 16 | 10564673085495380 | 16.02386 | 11161231740339040 | 16.04771 | 0.5515726 | 0.3449607
290 | 0.079999998 | 1.700000048 | 1.450000048 | 0.011 | 0 | 0 | 16 | 10 |  | 0 | Plotter-15 MTR | TR-EDB | W | 10000000000000000 | 10000000000 | 1000000 | 12457309396155170 | 16.09542 | 10000000000000000 | 16 | 10564673085495380 | 16.02386 | 11161231740339040 | 16.04771 | 0.5461314 | 1.640347
290 | 0.215000004 | 0.597333332 | 1.453333338 | 0.015333334 | 0 | 0 | 16 | 10 |  | 0 | Plotter-15 MTR | TR-EDB | W | 10000000000000000 | 10000000000 | 1000000 | 12457309396155170 | 16.09542 | 10000000000000000 | 16 | 10564673085495380 | 16.02386 | 11161231740339040 | 16.04771 | 0.7077927 | 0.3048755
290 | 0.068000004 | 1.429999948 | 1.460000038 | 0.01 | 0 | 0 | 16 | 10 |  | 0 | Plotter-15 MTR | TR-EDB | P | 10000000000000000 | 10000000000 | 1000000 | 12457309396155170 | 16.09542 | 10000000000000000 | 16 | 10564673085495380 | 16.02386 | 11161231740339040 | 16.04771 | 0.5856329 | 1.08123
290 | 0.029999999 | 0.140000001 | 1.460000038 | 0.012 | 0 | 0 | 16 | 10 |  | 0 | Plotter-15 MTR | TR-EDB | W | 10000000000000000 | 10000000000 | 1000000 | 12457309396155170 | 16.09542 | 10000000000000000 | 16 | 10564673085495380 | 16.02386 | 11161231740339040 | 16.04771 | 0.5459652 | 0.2893662
290 | 0.02 | 1.070000052 | 1.460000038 | 0.015 | 0 | 0 | 16 | 10 |  | 0 | Plotter-15 MTR | TR-EDB | W | 10000000000000000 | 10000000000 | 1000000 | 12457309396155170 | 16.09542 | 10000000000000000 | 16 | 10564673085495380 | 16.02386 | 11161231740339040 | 16.04771 | 0.5674994 | 0.44597
290 | 0.050000001 | 0.930000007 | 1.460000038 | 0.015 | 0 | 0 | 16 | 10 |  | 0 | Plotter-15 MTR | TR-EDB | W | 10000000000000000 | 10000000000 | 1000000 | 12457309396155170 | 16.09542 | 10000000000000000 | 16 | 10564673085495380 | 16.02386 | 11161231740339040 | 16.04771 | 0.5674994 | 0.3557334
290 | 0.029999999 | 0.140000001 | 1.460000038 | 0.012 | 0 | 0 | 16 | 10 |  | 0 | Plotter-15 MTR | TR-EDB | W | 10000000000000000 | 10000000000 | 1000000 | 12457309396155170 | 16.09542 | 10000000000000000 | 16 | 10564673085495380 | 16.02386 | 11161231740339040 | 16.04771 | 0.5459652 | 0.2893662
290 | 0.02 | 1.070000052 | 1.460000038 | 0.015 | 0 | 0 | 16 | 10 |  | 0 | Plotter-15 MTR | TR-EDB | W | 10000000000000000 | 10000000000 | 1000000 | 12457309396155170 | 16.09542 | 10000000000000000 | 16 | 10564673085495380 | 16.02386 | 11161231740339040 | 16.04771 | 0.5674994 | 0.44597
290 | 0.254999995 | 0.374999989 | 1.469999969 | 0.013 | 0 | 0 | 16 | 10 |  | 0 | Plotter-15 MTR | TR-EDB | W | 10000000000000000 | 10000000000 | 1000000 | 12457309396155170 | 16.09542 | 10000000000000000 | 16 | 10564673085495380 | 16.02386 | 11161231740339040 | 16.04771 | 0.7366676 | 0.2946356
290 | 0.068999998 | 0.925000012 | 1.470000029 | 0.01 | 0 | 0 | 16 | 10 |  | 0 | Plotter-15 MTR | TR-EDB | P | 10000000000000000 | 10000000000 | 1000000 | 12457309396155170 | 16.09542 | 10000000000000000 | 16 | 10564673085495380 | 16.02386 | 11161231740339040 | 16.04771 | 0.5869774 | 0.3842165
290 | 0.170000002 | 0.629999995 | 1.480000019 | 0.015 | 0 | 0 | 16 | 10 |  | 0 | Plotter-15 MTR | TR-EDB | F | 10000000000000000 | 10000000000 | 1000000 | 12457309396155170 | 16.09542 | 10000000000000000 | 16 | 10564673085495380 | 16.02386 | 11161231740339040 | 16.04771 | 0.5209752 | 0.336612
290 | 0.050000001 | 0.930000007 | 1.480000019 | 0.015 | 0 | 0 | 16 | 10 |  | 0 | Plotter-15 MTR | TR-EDB | W | 10000000000000000 | 10000000000 | 1000000 | 12457309396155170 | 16.09542 | 10000000000000000 | 16 | 10564673085495380 | 16.02386 | 11161231740339040 | 16.04771 | 0.5711793 | 0.3571884
290 | 0.283333331 | 0.629999995 | 1.483333349 | 0.019666666 | 0 | 0 | 16 | 10 |  | 0 | Plotter-15 MTR | TR-EDB | W | 10000000000000000 | 10000000000 | 1000000 | 12457309396155170 | 16.09542 | 10000000000000000 | 16 | 10564673085495380 | 16.02386 | 11161231740339040 | 16.04771 | 0.8378234 | 0.3235118
290 | 0.283333331 | 0.629999995 | 1.483333349 | 0.019666666 | 0 | 0 | 16 | 10 |  | 0 | Plotter-15 MTR | TR-EDB | W | 10000000000000000 | 10000000000 | 1000000 | 12457309396155170 | 16.09542 | 10000000000000000 | 16 | 10564673085495380 | 16.02386 | 11161231740339040 | 16.04771 | 0.8378234 | 0.3235118
290 | 0.283333331 | 0.629999995 | 1.483333349 | 0.019666666 | 0 | 0 | 16 | 10 |  | 0 | Plotter-15 MTR | TR-EDB | W | 10000000000000000 | 10000000000 | 1000000 | 12457309396155170 | 16.09542 | 10000000000000000 | 16 | 10564673085495380 | 16.02386 | 11161231740339040 | 16.04771 | 0.8378234 | 0.3235118
290 | 0.097000003 | 0.550000012 | 1.49000001 | 0.02 | 0 | 0 | 16 | 10 |  | 0 | Plotter-15 MTR | TR-EDB | W | 10000000000000000 | 10000000000 | 1000000 | 12457309396155170 | 16.09542 | 10000000000000000 | 16 | 10564673085495380 | 16.02386 | 11161231740339040 | 16.04771 | 0.6487517 | 0.3234787
290 | 0.115999997 | 0.479999989 | 1.5 | 0.02 | 0 | 0 | 16 | 10 |  | 0 | Plotter-15 MTR | TR-EDB | W | 10000000000000000 | 10000000000 | 1000000 | 12457309396155170 | 16.09542 | 10000000000000000 | 16 | 10564673085495380 | 16.02386 | 11161231740339040 | 16.04771 | 0.6655248 | 0.323627
290 | 0.039999999 | 0.790000021 | 1.5 | 0.012 | 0 | 0 | 16 | 10 |  | 0 | Plotter-15 MTR | TR-EDB | W | 10000000000000000 | 10000000000 | 1000000 | 12457309396155170 | 16.09542 | 10000000000000000 | 16 | 10564673085495380 | 16.02386 | 11161231740339040 | 16.04771 | 0.5519121 | 0.3057236
290 | 0.289999992 | 0.620000005 | 1.5 | 0.02 | 0 | 0 | 16 | 10 |  | 0 | Plotter-15 MTR | TR-EDB | W | 10000000000000000 | 10000000000 | 1000000 | 12457309396155170 | 16.09542 | 10000000000000000 | 16 | 10564673085495380 | 16.02386 | 11161231740339040 | 16.04771 | 0.8553477 | 0.3254227
290 | 0.209999993 | 0.53733333 | 1.50999999 | 0.016333334 | 0 | 0 | 16 | 10 |  | 0 | Plotter-15 MTR | TR-EDB | W | 10000000000000000 | 10000000000 | 1000000 | 12457309396155170 | 16.09542 | 10000000000000000 | 16 | 10564673085495380 | 16.02386 | 11161231740339040 | 16.04771 | 0.722035 | 0.3115165
290 | 0.230000004 | 1.580000043 | 1.539999962 | 0.009 | 0 | 0 | 16 | 10 |  | 0 | Plotter-15 MTR | TR-EDB | W | 10000000000000000 | 10000000000 | 1000000 | 12457309396155170 | 16.09542 | 10000000000000000 | 16 | 10564673085495380 | 16.02386 | 11161231740339040 | 16.04771 | 0.6255069 | 1.263416
290 | 0.331666673 | 0.806666652 | 1.541666627 | 0.011666667 | 0 | 0 | 16 | 10 |  | 0 | Plotter-15 MTR | TR-EDB | W | 10000000000000000 | 10000000000 | 1000000 | 12457309396155170 | 16.09542 | 10000000000000000 | 16 | 10564673085495380 | 16.02386 | 11161231740339040 | 16.04771 | 0.796982 | 0.3091581
290 | 0.180000007 | 0.550000012 | 1.549999952 | 0.018999999 | 0 | 0 | 16 | 10 |  | 0 | Plotter-15 MTR | TR-EDB | W | 10000000000000000 | 10000000000 | 1000000 | 12457309396155170 | 16.09542 | 10000000000000000 | 16 | 10564673085495380 | 16.02386 | 11161231740339040 | 16.04771 | 0.7241361 | 0.3239144
290 | 0.349999994 | 0.620000005 | 1.559999943 | 0.013 | 0 | 0 | 16 | 10 |  | 0 | Plotter-15 MTR | TR-EDB | W | 10000000000000000 | 10000000000 | 1000000 | 12457309396155170 | 16.09542 | 10000000000000000 | 16 | 10564673085495380 | 16.02386 | 11161231740339040 | 16.04771 | 0.8226595 | 0.3017866
290 | 0.239999995 | 0.639999986 | 1.570000052 | 0.007 | 0 | 0 | 16 | 10 |  | 0 | Plotter-15 MTR | TR-EDB | W | 10000000000000000 | 10000000000 | 1000000 | 12457309396155170 | 16.09542 | 10000000000000000 | 16 | 10564673085495380 | 16.02386 | 11161231740339040 | 16.04771 | 0.6813163 | 0.2687017
290 | 0.028000001 | 0.469999999 | 1.570000052 | 0.02 | 0 | 0 | 16 | 10 |  | 0 | Plotter-15 MTR | TR-EDB | W | 10000000000000000 | 10000000000 | 1000000 | 12457309396155170 | 16.09542 | 10000000000000000 | 16 | 10564673085495380 | 16.02386 | 11161231740339040 | 16.04771 | 0.6316027 | 0.3280476
290 | 0.349999994 | 0.660000026 | 1.589999994 | 0.014333334 | 0 | 0 | 16 | 10 |  | 0 | Plotter-15 MTR | TR-EDB | W | 10000000000000000 | 10000000000 | 1000000 | 12457309396155170 | 16.09542 | 10000000000000000 | 16 | 10564673085495380 | 16.02386 | 11161231740339040 | 16.04771 | 0.8396595 | 0.3108534
290 | 0.349999994 | 0.689999998 | 1.600000024 | 0.016000001 | 0 | 0 | 16 | 10 |  | 0 | Plotter-15 MTR | TR-EDB | W | 10000000000000000 | 10000000000 | 1000000 | 12457309396155170 | 16.09542 | 10000000000000000 | 16 | 10564673085495380 | 16.02386 | 11161231740339040 | 16.04771 | 0.8568653 | 0.3199521
290 | 0.310000002 | 0.689999998 | 1.620000005 | 0.017000001 | 0 | 0 | 16 | 10 |  | 0 | Plotter-15 MTR | TR-EDB | W | 10000000000000000 | 10000000000 | 1000000 | 12457309396155170 | 16.09542 | 10000000000000000 | 16 | 10564673085495380 | 16.02386 | 11161231740339040 | 16.04771 | 0.8715891 | 0.325118
290 | 0.419999997 | 0.595000009 | 1.629999995 | 0.018333333 | 0 | 0 | 16 | 10 |  | 0 | Plotter-15 MTR | TR-EDB | W | 10000000000000000 | 10000000000 | 1000000 | 12457309396155170 | 16.09542 | 10000000000000000 | 16 | 10564673085495380 | 16.02386 | 11161231740339040 | 16.04771 | 0.8912878 | 0.3271537
290 | 0.419999987 | 1.230000019 | 1.639999986 | 0.017999999 | 0 | 0 | 16 | 10 |  | 0 | Plotter-15 MTR | TR-EDB | W | 10000000000000000 | 10000000000 | 1000000 | 12457309396155170 | 16.09542 | 10000000000000000 | 16 | 10564673085495380 | 16.02386 | 11161231740339040 | 16.04771 | 0.8332424 | 0.6787119
290 | 0.299000005 | 0.685000002 | 1.646666646 | 0.016 | 0 | 0 | 16 | 10 |  | 0 | Plotter-15 MTR | TR-EDB | W | 10000000000000000 | 10000000000 | 1000000 | 12457309396155170 | 16.09542 | 10000000000000000 | 16 | 10564673085495380 | 16.02386 | 11161231740339040 | 16.04771 | 0.8644848 | 0.3224304
290 | 0.270000011 | 1.019999981 | 1.720000029 | 0.014 | 0 | 0 | 16 | 10 |  | 0 | Plotter-15 MTR | TR-EDB | W | 10000000000000000 | 10000000000 | 1000000 | 12457309396155170 | 16.09542 | 10000000000000000 | 16 | 10564673085495380 | 16.02386 | 11161231740339040 | 16.04771 | 0.791997 | 0.4211201
290 | 0.07 | 0.910000026 | 1.75999999 | 0.008 | 0 | 0 | 16 | 10 |  | 0 | Plotter-15 MTR | TR-EDB | W | 10000000000000000 | 10000000000 | 1000000 | 12457309396155170 | 16.09542 | 10000000000000000 | 16 | 10564673085495380 | 16.02386 | 11161231740339040 | 16.04771 | 0.5509376 | 0.3249523
290 | 0.067000002 | 0.689999998 | 0 | 0.009 | 0 | 0 | 16 | 10 |  | 0 | Plotter-15 MTR | TR-EDB | F | 10000000000000000 | 10000000000 | 1000000 | 12457309396155170 | 16.09542 | 10000000000000000 | 16 | 10564673085495380 | 16.02386 | 11161231740339040 | 16.04771 | 0.3699395 | 0
290 | 0.23 | 0.6 | 1.6 | 0.006 | 0.44 | 0.09 | 16 | 11 |  | 0 | RADAMO | RADAMO | W | 10000000000000000 | 100000000000 | 100000 | 7860030855966228 | 15.89542 | 10000000000000000 | 16 | 9415774798524088 | 15.97386 | 8865681505652133 | 15.94771 | 0.5127285 | 0.2617278
290 | 0.065 | 0.69 | 1.37 | 0.013 | 0.04 | 0.14 | 16 | 11 |  | 0 | RADAMO | RADAMO | F | 10000000000000000 | 100000000000 | 100000 | 7860030855966228 | 15.89542 | 10000000000000000 | 16 | 9415774798524088 | 15.97386 | 8865681505652133 | 15.94771 | 0.3584146 | 0.3222416
290 | 0.21 | 0.75 | 0 | 0.02 | 0 | 0 | 16 | 11 |  | 0 | Plotter-15 MTR | Bellmann 90 | F | 10000000000000000 | 100000000000 | 100000 | 7860030855966228 | 15.89542 | 10000000000000000 | 16 | 9415774798524088 | 15.97386 | 8865681505652133 | 15.94771 | 0.3574772 | 0
290 | 0.21 | 0.75 | 0 | 0.018 | 0 | 0 | 16 | 11 |  | 0 | Plotter-15 MTR | Bellmann 90 | F | 10000000000000000 | 100000000000 | 100000 | 7860030855966228 | 15.89542 | 10000000000000000 | 16 | 9415774798524088 | 15.97386 | 8865681505652133 | 15.94771 | 0.3568632 | 0
290 | 0.21 | 0.75 | 0 | 0.022 | 0 | 0 | 16 | 11 |  | 0 | Plotter-15 MTR | Bellmann 90 | F | 10000000000000000 | 100000000000 | 100000 | 7860030855966228 | 15.89542 | 10000000000000000 | 16 | 9415774798524088 | 15.97386 | 8865681505652133 | 15.94771 | 0.3580877 | 0
290 | 0.19 | 0.75 | 0 | 0.015 | 0 | 0 | 16 | 11 |  | 0 | Plotter-15 MTR | Bellmann 90 | F | 10000000000000000 | 100000000000 | 100000 | 7860030855966228 | 15.89542 | 10000000000000000 | 16 | 9415774798524088 | 15.97386 | 8865681505652133 | 15.94771 | 0.3480545 | 0
290 | 0.2 | 0.76 | 0 | 0.004 | 0 | 0 | 16 | 11 |  | 0 | Plotter-15 MTR | Bellmann 90 | F | 10000000000000000 | 100000000000 | 100000 | 7860030855966228 | 15.89542 | 10000000000000000 | 16 | 9415774798524088 | 15.97386 | 8865681505652133 | 15.94771 | 0.3496168 | 0
290 | 0.2 | 0.76 | 0 | 0.005 | 0 | 0 | 16 | 11 |  | 0 | Plotter-15 MTR | Bellmann 90 | F | 10000000000000000 | 100000000000 | 100000 | 7860030855966228 | 15.89542 | 10000000000000000 | 16 | 9415774798524088 | 15.97386 | 8865681505652133 | 15.94771 | 0.3496168 | 0
290 | 0.2 | 0.76 | 0 | 0.004 | 0 | 0 | 16 | 11 |  | 0 | Plotter-15 MTR | Bellmann 90 | F | 10000000000000000 | 100000000000 | 100000 | 7860030855966228 | 15.89542 | 10000000000000000 | 16 | 9415774798524088 | 15.97386 | 8865681505652133 | 15.94771 | 0.3496168 | 0
290 | 0.11 | 0.74 | 0 | 0.006 | 0 | 0 | 16 | 11 |  | 0 | Plotter-15 MTR | Bellmann 90 | F | 10000000000000000 | 100000000000 | 100000 | 7860030855966228 | 15.89542 | 10000000000000000 | 16 | 9415774798524088 | 15.97386 | 8865681505652133 | 15.94771 | 0.3196903 | 0
290 | 0.11 | 0.95 | 0 | 0.009 | 0 | 0 | 16 | 11 |  | 0 | Plotter-15 MTR | Bellmann 90 | F | 10000000000000000 | 100000000000 | 100000 | 7860030855966228 | 15.89542 | 10000000000000000 | 16 | 9415774798524088 | 15.97386 | 8865681505652133 | 15.94771 | 0.318976 | 0
290 | 0.1 | 1.21 | 0 | 0.005 | 0 | 0 | 16 | 11 |  | 0 | Plotter-15 MTR | Bellmann 90 | F | 10000000000000000 | 100000000000 | 100000 | 7860030855966228 | 15.89542 | 10000000000000000 | 16 | 9415774798524088 | 15.97386 | 8865681505652133 | 15.94771 | 0.314493 | 0
290 | 0.25 | 0.64 | 0 | 0.02 | 0 | 0 | 16 | 11 |  | 0 | Plotter-15 MTR | Bellmann 90 | F | 10000000000000000 | 100000000000 | 100000 | 7860030855966228 | 15.89542 | 10000000000000000 | 16 | 9415774798524088 | 15.97386 | 8865681505652133 | 15.94771 | 0.3771964 | 0
290 | 0.17 | 0.63 | 0 | 0.015 | 0 | 0 | 16 | 11 |  | 0 | Plotter-15 MTR | Bellmann 90 | F | 10000000000000000 | 100000000000 | 100000 | 7860030855966228 | 15.89542 | 10000000000000000 | 16 | 9415774798524088 | 15.97386 | 8865681505652133 | 15.94771 | 0.3416704 | 0
290 | 0.16 | 0.56 | 0 | 0.011 | 0 | 0 | 16 | 11 |  | 0 | Plotter-15 MTR | Bellmann 90 | F | 10000000000000000 | 100000000000 | 100000 | 7860030855966228 | 15.89542 | 10000000000000000 | 16 | 9415774798524088 | 15.97386 | 8865681505652133 | 15.94771 | 0.3371265 | 0
290 | 0.12 | 0.56 | 0 | 0.011 | 0 | 0 | 16 | 11 |  | 0 | Plotter-15 MTR | Bellmann 90 | P | 10000000000000000 | 100000000000 | 100000 | 7860030855966228 | 15.89542 | 10000000000000000 | 16 | 9415774798524088 | 15.97386 | 8865681505652133 | 15.94771 | 0.4370145 | 0
290 | 0.04 | 0.73 | 0 | 0.007 | 0 | 0 | 16 | 11 |  | 0 | Plotter-15 MTR | Bellmann 90 | F | 10000000000000000 | 100000000000 | 100000 | 7860030855966228 | 15.89542 | 10000000000000000 | 16 | 9415774798524088 | 15.97386 | 8865681505652133 | 15.94771 | 0.305444 | 0
290 | 0.07 | 0.69 | 0 | 0.009 | 0 | 0 | 16 | 11 |  | 0 | Plotter-15 MTR | Bellmann 90 | F | 10000000000000000 | 100000000000 | 100000 | 7860030855966228 | 15.89542 | 10000000000000000 | 16 | 9415774798524088 | 15.97386 | 8865681505652133 | 15.94771 | 0.305444 | 0
290 | 0.06 | 0.76 | 0 | 0.009 | 0 | 0 | 16 | 11 |  | 0 | Plotter-15 MTR | Bellmann 90 | F | 10000000000000000 | 100000000000 | 100000 | 7860030855966228 | 15.89542 | 10000000000000000 | 16 | 9415774798524088 | 15.97386 | 8865681505652133 | 15.94771 | 0.305444 | 0
290 | 0.15 | 0.79 | 0 | 0.015 | 0 | 0 | 16 | 11 |  | 0 | Plotter-15 MTR | Bellmann 90 | W | 10000000000000000 | 100000000000 | 100000 | 7860030855966228 | 15.89542 | 10000000000000000 | 16 | 9415774798524088 | 15.97386 | 8865681505652133 | 15.94771 | 0.4226053 | 0
290 | 0.05 | 0.93 | 0 | 0.015 | 0 | 0 | 16 | 11 |  | 0 | Plotter-15 MTR | Bellmann 90 | W | 10000000000000000 | 100000000000 | 100000 | 7860030855966228 | 15.89542 | 10000000000000000 | 16 | 9415774798524088 | 15.97386 | 8865681505652133 | 15.94771 | 0.3796615 | 0
290 | 0.42 | 1.23 | 0 | 0.017 | 0 | 0 | 16 | 11 |  | 0 | Plotter-15 MTR | Bellmann 90 | W | 10000000000000000 | 100000000000 | 100000 | 7860030855966228 | 15.89542 | 10000000000000000 | 16 | 9415774798524088 | 15.97386 | 8865681505652133 | 15.94771 | 0.4978206 | 0
290 | 0.13 | 0.56 | 1.26 | 0.011 | 0 | 0 | 16 | 11 |  | 0 | Plotter-15 MTR | CRP-1 | P | 10000000000000000 | 100000000000 | 100000 | 7860030855966228 | 15.89542 | 10000000000000000 | 16 | 9415774798524088 | 15.97386 | 8865681505652133 | 15.94771 | 0.4900403 | 0.3206579
290 | 0.03577778 | 0.80111111 | 1.23777778 | 0.009375 | 0 | 0 | 16 | 11 |  | 0 | Plotter-15 MTR | CRP-2 | W | 10000000000000000 | 100000000000 | 100000 | 7860030855966228 | 15.89542 | 10000000000000000 | 16 | 9415774798524088 | 15.97386 | 8865681505652133 | 15.94771 | 0.416615 | 0.2764993
290 | 0.125 | 0.61714286 | 1.33333333 | 0.01057143 | 0 | 0 | 16 | 11 |  | 0 | Plotter-15 MTR | CRP-2 | P | 10000000000000000 | 100000000000 | 100000 | 7860030855966228 | 15.89542 | 10000000000000000 | 16 | 9415774798524088 | 15.97386 | 8865681505652133 | 15.94771 | 0.4935015 | 0.3247044
290 | 0.04514286 | 0.75428571 | 1.33857143 | 0.00757143 | 0 | 0 | 16 | 11 |  | 0 | Plotter-15 MTR | CRP-2 | F | 10000000000000000 | 100000000000 | 100000 | 7860030855966228 | 15.89542 | 10000000000000000 | 16 | 9415774798524088 | 15.97386 | 8865681505652133 | 15.94771 | 0.3345763 | 0.2929367
290 | 0.066625 | 0.703125 | 1.34857143 | 0.0085 | 0 | 0 | 16 | 11 |  | 0 | Plotter-15 MTR | CRP-2 | F | 10000000000000000 | 100000000000 | 100000 | 7860030855966228 | 15.89542 | 10000000000000000 | 16 | 9415774798524088 | 15.97386 | 8865681505652133 | 15.94771 | 0.3387559 | 0.2958991
290 | 0.01525 | 0.6525 | 1.44 | 0.008 | 0 | 0 | 16 | 11 |  | 0 | Plotter-15 MTR | CRP-2 | P | 10000000000000000 | 100000000000 | 100000 | 7860030855966228 | 15.89542 | 10000000000000000 | 16 | 9415774798524088 | 15.97386 | 8865681505652133 | 15.94771 | 0.4687258 | 0.3160037
290 | 0.04 | 0.93 | 1.455 | 0.0135 | 0 | 0 | 16 | 11 |  | 0 | Plotter-15 MTR | CRP-2 | W | 10000000000000000 | 100000000000 | 100000 | 7860030855966228 | 15.89542 | 10000000000000000 | 16 | 9415774798524088 | 15.97386 | 8865681505652133 | 15.94771 | 0.4589961 | 0.3479297
290 | 0.03222222 | 0.65444444 | 1.45555556 | 0.00722222 | 0 | 0 | 16 | 11 |  | 0 | Plotter-15 MTR | CRP-2 | P | 10000000000000000 | 100000000000 | 100000 | 7860030855966228 | 15.89542 | 10000000000000000 | 16 | 9415774798524088 | 15.97386 | 8865681505652133 | 15.94771 | 0.4650435 | 0.3110266
290 | 0.05085714 | 0.72214286 | 1.49857143 | 0.01042857 | 0 | 0 | 16 | 11 |  | 0 | Plotter-15 MTR | CRP-2 | W | 10000000000000000 | 100000000000 | 100000 | 7860030855966228 | 15.89542 | 10000000000000000 | 16 | 9415774798524088 | 15.97386 | 8865681505652133 | 15.94771 | 0.4455797 | 0.2901342
290 | 0.15666667 | 0.81 | 0.725 | 0.017 | 0 | 0 | 16 | 11 |  | 0 | Plotter-15 MTR | CRP-3 | P | 10000000000000000 | 100000000000 | 100000 | 7860030855966228 | 15.89542 | 10000000000000000 | 16 | 9415774798524088 | 15.97386 | 8865681505652133 | 15.94771 | 0.468883 | 0.3130289
290 | 0.01 | 0.8175 | 0.94666667 | 0.017 | 0 | 0 | 16 | 11 |  | 0 | Plotter-15 MTR | CRP-3 | P | 10000000000000000 | 100000000000 | 100000 | 7860030855966228 | 15.89542 | 10000000000000000 | 16 | 9415774798524088 | 15.97386 | 8865681505652133 | 15.94771 | 0.4563107 | 0.3405849
290 | 0.015 | 0.8025 | 0.96666667 | 0.007 | 0 | 0 | 16 | 11 |  | 0 | Plotter-15 MTR | CRP-3 | P | 10000000000000000 | 100000000000 | 100000 | 7860030855966228 | 15.89542 | 10000000000000000 | 16 | 9415774798524088 | 15.97386 | 8865681505652133 | 15.94771 | 0.4347492 | 0.2855858
290 | 0.03 | 0.9 | 1.18 | 0.009 | 0 | 0 | 16 | 11 |  | 0 | Plotter-15 MTR | CRP-3 | W | 10000000000000000 | 100000000000 | 100000 | 7860030855966228 | 15.89542 | 10000000000000000 | 16 | 9415774798524088 | 15.97386 | 8865681505652133 | 15.94771 | 0.411186 | 0.2916771
290 | 0.03 | 0.78 | 1.24 | 0.005 | 0 | 0 | 16 | 11 |  | 0 | Plotter-15 MTR | CRP-3 | W | 10000000000000000 | 100000000000 | 100000 | 7860030855966228 | 15.89542 | 10000000000000000 | 16 | 9415774798524088 | 15.97386 | 8865681505652133 | 15.94771 | 0.3994576 | 0.2435986
290 | 0.24333333 | 1.06333333 | 1.27 | 0.02333333 | 0 | 0 | 16 | 11 |  | 0 | Plotter-15 MTR | CRP-3 | W | 10000000000000000 | 100000000000 | 100000 | 7860030855966228 | 15.89542 | 10000000000000000 | 16 | 9415774798524088 | 15.97386 | 8865681505652133 | 15.94771 | 0.568337 | 0.4620296
290 | 0.019 | 0.87 | 1.29 | 0.007 | 0 | 0 | 16 | 11 |  | 0 | Plotter-15 MTR | CRP-3 | W | 10000000000000000 | 100000000000 | 100000 | 7860030855966228 | 15.89542 | 10000000000000000 | 16 | 9415774798524088 | 15.97386 | 8865681505652133 | 15.94771 | 0.4102186 | 0.2775921
290 | 0.06 | 0.71 | 1.3 | 0.006 | 0 | 0 | 16 | 11 |  | 0 | Plotter-15 MTR | CRP-3 | F | 10000000000000000 | 100000000000 | 100000 | 7860030855966228 | 15.89542 | 10000000000000000 | 16 | 9415774798524088 | 15.97386 | 8865681505652133 | 15.94771 | 0.3269215 | 0.2745726
290 | 0.14166667 | 0.81777778 | 1.39176471 | 0.01855556 | 0 | 0 | 16 | 11 |  | 0 | Plotter-15 MTR | CRP-3 | SRM | 10000000000000000 | 100000000000 | 100000 | 7860030855966228 | 15.89542 | 10000000000000000 | 16 | 9415774798524088 | 15.97386 | 8865681505652133 | 15.94771 | 0.5591216 | 0.3892696
290 | 0.01090909 | 0.73272727 | 1.399 | 0.00509091 | 0 | 0 | 16 | 11 |  | 0 | Plotter-15 MTR | CRP-3 | F | 10000000000000000 | 100000000000 | 100000 | 7860030855966228 | 15.89542 | 10000000000000000 | 16 | 9415774798524088 | 15.97386 | 8865681505652133 | 15.94771 | 0.3272893 | 0.2740701
290 | 0.05 | 0.6325 | 1.4225 | 0.00575 | 0 | 0 | 16 | 11 |  | 0 | Plotter-15 MTR | CRP-3 | P | 10000000000000000 | 100000000000 | 100000 | 7860030855966228 | 15.89542 | 10000000000000000 | 16 | 9415774798524088 | 15.97386 | 8865681505652133 | 15.94771 | 0.4534483 | 0.2954079
290 | 0.15 | 0.1 | 1.45 | 0.006 | 0 | 0 | 16 | 11 |  | 0 | Plotter-15 MTR | CRP-3 | P | 10000000000000000 | 100000000000 | 100000 | 7860030855966228 | 15.89542 | 10000000000000000 | 16 | 9415774798524088 | 15.97386 | 8865681505652133 | 15.94771 | 0.4794343 | 0.2972216
290 | 0.15 | 0.4 | 1.45 | 0.006 | 0 | 0 | 16 | 11 |  | 0 | Plotter-15 MTR | CRP-3 | P | 10000000000000000 | 100000000000 | 100000 | 7860030855966228 | 15.89542 | 10000000000000000 | 16 | 9415774798524088 | 15.97386 | 8865681505652133 | 15.94771 | 0.4837393 | 0.2972659
290 | 0.16 | 1.175 | 1.45 | 0.006 | 0 | 0 | 16 | 11 |  | 0 | Plotter-15 MTR | CRP-3 | P | 10000000000000000 | 100000000000 | 100000 | 7860030855966228 | 15.89542 | 10000000000000000 | 16 | 9415774798524088 | 15.97386 | 8865681505652133 | 15.94771 | 0.4814838 | 0.5475481
290 | 0.01 | 0.66 | 1.45666667 | 0.008 | 0 | 0 | 16 | 11 |  | 0 | Plotter-15 MTR | CRP-3 | P | 10000000000000000 | 100000000000 | 100000 | 7860030855966228 | 15.89542 | 10000000000000000 | 16 | 9415774798524088 | 15.97386 | 8865681505652133 | 15.94771 | 0.4701813 | 0.3174049
290 | 0.1525 | 0.6 | 1.46666667 | 0.01975 | 0 | 0 | 16 | 11 |  | 0 | Plotter-15 MTR | CRP-3 | P | 10000000000000000 | 100000000000 | 100000 | 7860030855966228 | 15.89542 | 10000000000000000 | 16 | 9415774798524088 | 15.97386 | 8865681505652133 | 15.94771 | 0.5804431 | 0.3783129
290 | 0.315 | 0.81 | 1.47 | 0.018 | 0 | 0 | 16 | 11 |  | 0 | Plotter-15 MTR | CRP-3 | P | 10000000000000000 | 100000000000 | 100000 | 7860030855966228 | 15.89542 | 10000000000000000 | 16 | 9415774798524088 | 15.97386 | 8865681505652133 | 15.94771 | 0.634062 | 0.3914969
290 | 0.2 | 0.18 | 1.36 | 0.012 | 0 | 0 | 16 | 11 |  | 0 | Plotter-15 MTR | Fabry 96 | P | 10000000000000000 | 100000000000 | 100000 | 7860030855966228 | 15.89542 | 10000000000000000 | 16 | 9415774798524088 | 15.97386 | 8865681505652133 | 15.94771 | 0.5255805 | 0.3328985
290 | 0.12 | 0.56 | 1.26 | 0.011 | 0 | 0 | 16 | 11 |  | 0 | Plotter-15 MTR | Hawthorne 85 | P | 10000000000000000 | 100000000000 | 100000 | 7860030855966228 | 15.89542 | 10000000000000000 | 16 | 9415774798524088 | 15.97386 | 8865681505652133 | 15.94771 | 0.4869257 | 0.3206579
290 | 0.2 | 0.18 | 1.34 | 0.011 | 0 | 0 | 16 | 11 |  | 0 | Plotter-15 MTR | Hawthorne 85 | P | 10000000000000000 | 100000000000 | 100000 | 7860030855966228 | 15.89542 | 10000000000000000 | 16 | 9415774798524088 | 15.97386 | 8865681505652133 | 15.94771 | 0.517652 | 0.3257773
290 | 0.06 | 0.98 | 1.28 | 0.007 | 0 | 0 | 16 | 11 |  | 0 | Plotter-15 MTR | Ishino 90 | W | 10000000000000000 | 100000000000 | 100000 | 7860030855966228 | 15.89542 | 10000000000000000 | 16 | 9415774798524088 | 15.97386 | 8865681505652133 | 15.94771 | 0.4096368 | 0.3155835
290 | 0.25 | 1.06 | 1.3 | 0.019 | 0 | 0 | 16 | 11 |  | 0 | Plotter-15 MTR | Ishino 90 | W | 10000000000000000 | 100000000000 | 100000 | 7860030855966228 | 15.89542 | 10000000000000000 | 16 | 9415774798524088 | 15.97386 | 8865681505652133 | 15.94771 | 0.5575023 | 0.4431906
290 | 0.23 | 0.61 | 1.41 | 0.018 | 0 | 0 | 16 | 11 |  | 0 | Plotter-15 MTR | Ishino 90 | P | 10000000000000000 | 100000000000 | 100000 | 7860030855966228 | 15.89542 | 10000000000000000 | 16 | 9415774798524088 | 15.97386 | 8865681505652133 | 15.94771 | 0.587842 | 0.3671085
290 | 0.25 | 0.59 | 1.43 | 0.007 | 0 | 0 | 16 | 11 |  | 0 | Plotter-15 MTR | Ishino 90 | P | 10000000000000000 | 100000000000 | 100000 | 7860030855966228 | 15.89542 | 10000000000000000 | 16 | 9415774798524088 | 15.97386 | 8865681505652133 | 15.94771 | 0.5298327 | 0.3058043
290 | 0.06 | 0.57 | 1.44 | 0.018 | 0 | 0 | 16 | 11 |  | 0 | Plotter-15 MTR | Ishino 90 | P | 10000000000000000 | 100000000000 | 100000 | 7860030855966228 | 15.89542 | 10000000000000000 | 16 | 9415774798524088 | 15.97386 | 8865681505652133 | 15.94771 | 0.5318281 | 0.368556
290 | 0.06 | 1.78 | 1.44 | 0.009 | 0 | 0 | 16 | 11 |  | 0 | Plotter-15 MTR | Ishino 90 | P | 10000000000000000 | 100000000000 | 100000 | 7860030855966228 | 15.89542 | 10000000000000000 | 16 | 9415774798524088 | 15.97386 | 8865681505652133 | 15.94771 | 0.475036 | 2.153106
290 | 0.06 | 0.58 | 1.46 | 0.008 | 0 | 0 | 16 | 11 |  | 0 | Plotter-15 MTR | Ishino 90 | P | 10000000000000000 | 100000000000 | 100000 | 7860030855966228 | 15.89542 | 10000000000000000 | 16 | 9415774798524088 | 15.97386 | 8865681505652133 | 15.94771 | 0.4704753 | 0.3153942
290 | 0.2 | 0.88 | 1.19 | 0.016 | 0 | 0 | 16 | 11 |  | 0 | Plotter-15 MTR | JNES 07 | W | 10000000000000000 | 100000000000 | 100000 | 7860030855966228 | 15.89542 | 10000000000000000 | 16 | 9415774798524088 | 15.97386 | 8865681505652133 | 15.94771 | 0.5047724 | 0.3213523
290 | 0.13 | 0.86 | 1.21 | 0.016 | 0 | 0 | 16 | 11 |  | 0 | Plotter-15 MTR | JNES 07 | W | 10000000000000000 | 100000000000 | 100000 | 7860030855966228 | 15.89542 | 10000000000000000 | 16 | 9415774798524088 | 15.97386 | 8865681505652133 | 15.94771 | 0.4725266 | 0.317434
290 | 0.02 | 0.84 | 1.23 | 0.008 | 0 | 0 | 16 | 11 |  | 0 | Plotter-15 MTR | JNES 07 | W | 10000000000000000 | 100000000000 | 100000 | 7860030855966228 | 15.89542 | 10000000000000000 | 16 | 9415774798524088 | 15.97386 | 8865681505652133 | 15.94771 | 0.410708 | 0.274131
290 | 0.17 | 0.62 | 1.45 | 0.01 | 0 | 0 | 16 | 11 |  | 0 | Plotter-15 MTR | JNES 07 | P | 10000000000000000 | 100000000000 | 100000 | 7860030855966228 | 15.89542 | 10000000000000000 | 16 | 9415774798524088 | 15.97386 | 8865681505652133 | 15.94771 | 0.5172248 | 0.3294608
290 | 0.1 | 0.92 | 1.47 | 0.008 | 0 | 0 | 16 | 11 |  | 0 | Plotter-15 MTR | JNES 07 | P | 10000000000000000 | 100000000000 | 100000 | 7860030855966228 | 15.89542 | 10000000000000000 | 16 | 9415774798524088 | 15.97386 | 8865681505652133 | 15.94771 | 0.4819161 | 0.365897
290 | 0.04 | 0.62 | 1.5 | 0.005 | 0 | 0 | 16 | 11 |  | 0 | Plotter-15 MTR | JNES 07 | P | 10000000000000000 | 100000000000 | 100000 | 7860030855966228 | 15.89542 | 10000000000000000 | 16 | 9415774798524088 | 15.97386 | 8865681505652133 | 15.94771 | 0.4531423 | 0.2923636
290 | 0.17 | 0.62 | 1.51 | 0.009 | 0 | 0 | 16 | 11 |  | 0 | Plotter-15 MTR | JNES 07 | P | 10000000000000000 | 100000000000 | 100000 | 7860030855966228 | 15.89542 | 10000000000000000 | 16 | 9415774798524088 | 15.97386 | 8865681505652133 | 15.94771 | 0.5165769 | 0.3267482
290 | 0.16 | 0.62 | 1.52 | 0.011 | 0 | 0 | 16 | 11 |  | 0 | Plotter-15 MTR | JNES 07 | P | 10000000000000000 | 100000000000 | 100000 | 7860030855966228 | 15.89542 | 10000000000000000 | 16 | 9415774798524088 | 15.97386 | 8865681505652133 | 15.94771 | 0.5291765 | 0.3404491
290 | 0.1 | 0.59 | 1.52 | 0.009 | 0 | 0 | 16 | 11 |  | 0 | Plotter-15 MTR | JNES 07 | P | 10000000000000000 | 100000000000 | 100000 | 7860030855966228 | 15.89542 | 10000000000000000 | 16 | 9415774798524088 | 15.97386 | 8865681505652133 | 15.94771 | 0.4950371 | 0.326695
290 | 0.1 | 0.63 | 1.53 | 0.017 | 0 | 0 | 16 | 11 |  | 0 | Plotter-15 MTR | JNES 07 | P | 10000000000000000 | 100000000000 | 100000 | 7860030855966228 | 15.89542 | 10000000000000000 | 16 | 9415774798524088 | 15.97386 | 8865681505652133 | 15.94771 | 0.5574579 | 0.3725016
290 | 0.21 | 0.63 | 1.55 | 0.009 | 0 | 0 | 16 | 11 |  | 0 | Plotter-15 MTR | JNES 07 | P | 10000000000000000 | 100000000000 | 100000 | 7860030855966228 | 15.89542 | 10000000000000000 | 16 | 9415774798524088 | 15.97386 | 8865681505652133 | 15.94771 | 0.5362481 | 0.3296195
290 | 0.03 | 0.92 | 1.36 | 0.007 | 0 | 0 | 16 | 11 |  | 0 | Plotter-15 MTR | Lee 01 | F | 10000000000000000 | 100000000000 | 100000 | 7860030855966228 | 15.89542 | 10000000000000000 | 16 | 9415774798524088 | 15.97386 | 8865681505652133 | 15.94771 | 0.3334552 | 0.3262925
290 | 0.14 | 0.84 | 1.42 | 0.017 | 0 | 0 | 16 | 11 |  | 0 | Plotter-15 MTR | Lee 01 | P | 10000000000000000 | 100000000000 | 100000 | 7860030855966228 | 15.89542 | 10000000000000000 | 16 | 9415774798524088 | 15.97386 | 8865681505652133 | 15.94771 | 0.5472949 | 0.3902921
290 | 0.27 | 1.01 | 1.75 | 0.012 | 0 | 0 | 16 | 11 |  | 0 | Plotter-15 MTR | Leitz 93 | W | 10000000000000000 | 100000000000 | 100000 | 7860030855966228 | 15.89542 | 10000000000000000 | 16 | 9415774798524088 | 15.97386 | 8865681505652133 | 15.94771 | 0.5975026 | 0.403546
290 | 0.14 | 0.84 | 1.42 | 0.017 | 0 | 0 | 16 | 11 |  | 0 | Plotter-15 MTR | Nanstad 04 | P | 10000000000000000 | 100000000000 | 100000 | 7860030855966228 | 15.89542 | 10000000000000000 | 16 | 9415774798524088 | 15.97386 | 8865681505652133 | 15.94771 | 0.5472949 | 0.3902921
290 | 0.16 | 0.68 | 1.3 | 0.015 | 0 | 0 | 16 | 11 |  | 0 | Plotter-15 MTR | Onizawa 01 | P | 10000000000000000 | 100000000000 | 100000 | 7860030855966228 | 15.89542 | 10000000000000000 | 16 | 9415774798524088 | 15.97386 | 8865681505652133 | 15.94771 | 0.5243033 | 0.348106
290 | 0.02 | 0.61 | 1.36 | 0.003 | 0 | 0 | 16 | 11 |  | 0 | Plotter-15 MTR | Onizawa 01 | P | 10000000000000000 | 100000000000 | 100000 | 7860030855966228 | 15.89542 | 10000000000000000 | 16 | 9415774798524088 | 15.97386 | 8865681505652133 | 15.94771 | 0.4346821 | 0.2602484
290 | 0.14 | 0.84 | 1.42 | 0.017 | 0 | 0 | 16 | 11 |  | 0 | Plotter-15 MTR | Onizawa 01 | P | 10000000000000000 | 100000000000 | 100000 | 7860030855966228 | 15.89542 | 10000000000000000 | 16 | 9415774798524088 | 15.97386 | 8865681505652133 | 15.94771 | 0.5472949 | 0.3902921
290 | 0.04 | 0.65 | 1.43 | 0.004 | 0 | 0 | 16 | 11 |  | 0 | Plotter-15 MTR | Onizawa 01 | P | 10000000000000000 | 100000000000 | 100000 | 7860030855966228 | 15.89542 | 10000000000000000 | 16 | 9415774798524088 | 15.97386 | 8865681505652133 | 15.94771 | 0.4430541 | 0.2780809
290 | 0.17 | 0.63 | 1.47 | 0.015 | 0 | 0 | 16 | 11 |  | 0 | Plotter-15 MTR | Pachur 93 | F | 10000000000000000 | 100000000000 | 100000 | 7860030855966228 | 15.89542 | 10000000000000000 | 16 | 9415774798524088 | 15.97386 | 8865681505652133 | 15.94771 | 0.4144077 | 0.335928
290 | 0.25999999 | 0.74000001 | 0.62 | 0.022 | 0 | 0 | 16 | 11 |  | 0 | Plotter-15 MTR | TR-EDB | F | 10000000000000000 | 100000000000 | 100000 | 7860030855966228 | 15.89542 | 10000000000000000 | 16 | 9415774798524088 | 15.97386 | 8865681505652133 | 15.94771 | 0.3941677 | 0.2860968
290 | 0.036 | 0.55000001 | 0.63 | 0.006 | 0 | 0 | 16 | 11 |  | 0 | Plotter-15 MTR | TR-EDB | F | 10000000000000000 | 100000000000 | 100000 | 7860030855966228 | 15.89542 | 10000000000000000 | 16 | 9415774798524088 | 15.97386 | 8865681505652133 | 15.94771 | 0.3090325 | 0.2171594
290 | 0.19 | 0.75 | 0.69 | 0.016 | 0 | 0 | 16 | 11 |  | 0 | Plotter-15 MTR | TR-EDB | F | 10000000000000000 | 100000000000 | 100000 | 7860030855966228 | 15.89542 | 10000000000000000 | 16 | 9415774798524088 | 15.97386 | 8865681505652133 | 15.94771 | 0.3603377 | 0.2777179
290 | 0.15000001 | 0.79000002 | 0.70999998 | 0.015 | 0 | 0 | 16 | 11 |  | 0 | Plotter-15 MTR | TR-EDB | F | 10000000000000000 | 100000000000 | 100000 | 7860030855966228 | 15.89542 | 10000000000000000 | 16 | 9415774798524088 | 15.97386 | 8865681505652133 | 15.94771 | 0.3458398 | 0.2809864
290 | 0.11 | 0.94999999 | 0.70999998 | 0.009 | 0 | 0 | 16 | 11 |  | 0 | Plotter-15 MTR | TR-EDB | F | 10000000000000000 | 100000000000 | 100000 | 7860030855966228 | 15.89542 | 10000000000000000 | 16 | 9415774798524088 | 15.97386 | 8865681505652133 | 15.94771 | 0.3262078 | 0.2923587
290 | 0.20999999 | 0.75 | 0.70999998 | 0.018 | 0 | 0 | 16 | 11 |  | 0 | Plotter-15 MTR | TR-EDB | F | 10000000000000000 | 100000000000 | 100000 | 7860030855966228 | 15.89542 | 10000000000000000 | 16 | 9415774798524088 | 15.97386 | 8865681505652133 | 15.94771 | 0.3713267 | 0.2868892
290 | 0.12 | 0.95999998 | 0.72000003 | 0.009 | 0 | 0 | 16 | 11 |  | 0 | Plotter-15 MTR | TR-EDB | F | 10000000000000000 | 100000000000 | 100000 | 7860030855966228 | 15.89542 | 10000000000000000 | 16 | 9415774798524088 | 15.97386 | 8865681505652133 | 15.94771 | 0.3291783 | 0.2976314
290 | 0.2 | 0.75999999 | 0.72000003 | 0.004 | 0 | 0 | 16 | 11 |  | 0 | Plotter-15 MTR | TR-EDB | F | 10000000000000000 | 100000000000 | 100000 | 7860030855966228 | 15.89542 | 10000000000000000 | 16 | 9415774798524088 | 15.97386 | 8865681505652133 | 15.94771 | 0.3529439 | 0.2172339
290 | 0.11 | 0.74000001 | 0.72000003 | 0.006 | 0 | 0 | 16 | 11 |  | 0 | Plotter-15 MTR | TR-EDB | F | 10000000000000000 | 100000000000 | 100000 | 7860030855966228 | 15.89542 | 10000000000000000 | 16 | 9415774798524088 | 15.97386 | 8865681505652133 | 15.94771 | 0.3246809 | 0.231816
290 | 0.20999999 | 0.75 | 0.73000002 | 0.02 | 0 | 0 | 16 | 11 |  | 0 | Plotter-15 MTR | TR-EDB | F | 10000000000000000 | 100000000000 | 100000 | 7860030855966228 | 15.89542 | 10000000000000000 | 16 | 9415774798524088 | 15.97386 | 8865681505652133 | 15.94771 | 0.3746892 | 0.2955866
290 | 0.20999999 | 0.75 | 0.74000001 | 0.022 | 0 | 0 | 16 | 11 |  | 0 | Plotter-15 MTR | TR-EDB | F | 10000000000000000 | 100000000000 | 100000 | 7860030855966228 | 15.89542 | 10000000000000000 | 16 | 9415774798524088 | 15.97386 | 8865681505652133 | 15.94771 | 0.3776679 | 0.3026636
290 | 0.2 | 0.75999999 | 0.75999999 | 0.005 | 0 | 0 | 16 | 11 |  | 0 | Plotter-15 MTR | TR-EDB | F | 10000000000000000 | 100000000000 | 100000 | 7860030855966228 | 15.89542 | 10000000000000000 | 16 | 9415774798524088 | 15.97386 | 8865681505652133 | 15.94771 | 0.3543699 | 0.2295243
290 | 0.2 | 0.75999999 | 0.76999998 | 0.004 | 0 | 0 | 16 | 11 |  | 0 | Plotter-15 MTR | TR-EDB | F | 10000000000000000 | 100000000000 | 100000 | 7860030855966228 | 15.89542 | 10000000000000000 | 16 | 9415774798524088 | 15.97386 | 8865681505652133 | 15.94771 | 0.353544 | 0.2216538
290 | 0.08 | 0.17 | 0.91000003 | 0.014 | 0 | 0 | 16 | 11 |  | 0 | Plotter-15 MTR | TR-EDB | W | 10000000000000000 | 100000000000 | 100000 | 7860030855966228 | 15.89542 | 10000000000000000 | 16 | 9415774798524088 | 15.97386 | 8865681505652133 | 15.94771 | 0.415341 | 0.2589416
290 | 0.1 | 1.21000004 | 0.99000001 | 0.005 | 0 | 0 | 16 | 11 |  | 0 | Plotter-15 MTR | TR-EDB | F | 10000000000000000 | 100000000000 | 100000 | 7860030855966228 | 15.89542 | 10000000000000000 | 16 | 9415774798524088 | 15.97386 | 8865681505652133 | 15.94771 | 0.3236253 | 0.478824
290 | 0.04 | 0.94 | 1.09000003 | 0.01 | 0 | 0 | 16 | 11 |  | 0 | Plotter-15 MTR | TR-EDB | W | 10000000000000000 | 100000000000 | 100000 | 7860030855966228 | 15.89542 | 10000000000000000 | 16 | 9415774798524088 | 15.97386 | 8865681505652133 | 15.94771 | 0.4084554 | 0.3044564
290 | 0.08 | 0.98000002 | 1.13 | 0.018 | 0 | 0 | 16 | 11 |  | 0 | Plotter-15 MTR | TR-EDB | W | 10000000000000000 | 100000000000 | 100000 | 7860030855966228 | 15.89542 | 10000000000000000 | 16 | 9415774798524088 | 15.97386 | 8865681505652133 | 15.94771 | 0.4484634 | 0.3659982
290 | 0.045 | 0.815 | 1.16999996 | 0.011 | 0 | 0 | 16 | 11 |  | 0 | Plotter-15 MTR | TR-EDB | W | 10000000000000000 | 100000000000 | 100000 | 7860030855966228 | 15.89542 | 10000000000000000 | 16 | 9415774798524088 | 15.97386 | 8865681505652133 | 15.94771 | 0.41739 | 0.2826477
290 | 0.021 | 0.86500001 | 1.17999995 | 0.01 | 0 | 0 | 16 | 11 |  | 0 | Plotter-15 MTR | TR-EDB | W | 10000000000000000 | 100000000000 | 100000 | 7860030855966228 | 15.89542 | 10000000000000000 | 16 | 9415774798524088 | 15.97386 | 8865681505652133 | 15.94771 | 0.4146887 | 0.2881179
290 | 0.04 | 0.88999999 | 1.20000005 | 0.008 | 0 | 0 | 16 | 11 |  | 0 | Plotter-15 MTR | TR-EDB | W | 10000000000000000 | 100000000000 | 100000 | 7860030855966228 | 15.89542 | 10000000000000000 | 16 | 9415774798524088 | 15.97386 | 8865681505652133 | 15.94771 | 0.4088711 | 0.2837392
290 | 0.13 | 0.56 | 1.21000004 | 0.008 | 0 | 0 | 16 | 11 |  | 0 | Plotter-15 MTR | TR-EDB | P | 10000000000000000 | 100000000000 | 100000 | 7860030855966228 | 15.89542 | 10000000000000000 | 16 | 9415774798524088 | 15.97386 | 8865681505652133 | 15.94771 | 0.4720025 | 0.2978424
290 | 0.15000001 | 0.79000002 | 1.21000004 | 0.015 | 0 | 0 | 16 | 11 |  | 0 | Plotter-15 MTR | TR-EDB | W | 10000000000000000 | 100000000000 | 100000 | 7860030855966228 | 15.89542 | 10000000000000000 | 16 | 9415774798524088 | 15.97386 | 8865681505652133 | 15.94771 | 0.4785074 | 0.2997145
290 | 0.03 | 0.57999998 | 1.22000003 | 0.008 | 0 | 0 | 16 | 11 |  | 0 | Plotter-15 MTR | TR-EDB | P | 10000000000000000 | 100000000000 | 100000 | 7860030855966228 | 15.89542 | 10000000000000000 | 16 | 9415774798524088 | 15.97386 | 8865681505652133 | 15.94771 | 0.4517628 | 0.2988518
290 | 0.19 | 0.30000001 | 1.23000002 | 0.016 | 0 | 0 | 16 | 11 |  | 0 | Plotter-15 MTR | TR-EDB | P | 10000000000000000 | 100000000000 | 100000 | 7860030855966228 | 15.89542 | 10000000000000000 | 16 | 9415774798524088 | 15.97386 | 8865681505652133 | 15.94771 | 0.5287728 | 0.3421821
290 | 0.19 | 0.69999999 | 1.23000002 | 0.016 | 0 | 0 | 16 | 11 |  | 0 | Plotter-15 MTR | TR-EDB | P | 10000000000000000 | 100000000000 | 100000 | 7860030855966228 | 15.89542 | 10000000000000000 | 16 | 9415774798524088 | 15.97386 | 8865681505652133 | 15.94771 | 0.5301643 | 0.348163
290 | 0.037 | 0.87 | 1.23000002 | 0.008 | 0 | 0 | 16 | 11 |  | 0 | Plotter-15 MTR | TR-EDB | W | 10000000000000000 | 100000000000 | 100000 | 7860030855966228 | 15.89542 | 10000000000000000 | 16 | 9415774798524088 | 15.97386 | 8865681505652133 | 15.94771 | 0.410708 | 0.2806386
290 | 0.18000001 | 0.69499999 | 1.24000001 | 0.016 | 0 | 0 | 16 | 11 |  | 0 | Plotter-15 MTR | TR-EDB | W | 10000000000000000 | 100000000000 | 100000 | 7860030855966228 | 15.89542 | 10000000000000000 | 16 | 9415774798524088 | 15.97386 | 8865681505652133 | 15.94771 | 0.5032063 | 0.2966821
290 | 0.39 | 0.70499998 | 1.24000001 | 0.01 | 0 | 0 | 16 | 11 |  | 0 | Plotter-15 MTR | TR-EDB | W | 10000000000000000 | 100000000000 | 100000 | 7860030855966228 | 15.89542 | 10000000000000000 | 16 | 9415774798524088 | 15.97386 | 8865681505652133 | 15.94771 | 0.564602 | 0.2707657
290 | 0.37 | 0.58999997 | 1.25 | 0.005 | 0 | 0 | 16 | 11 |  | 0 | Plotter-15 MTR | TR-EDB | W | 10000000000000000 | 100000000000 | 100000 | 7860030855966228 | 15.89542 | 10000000000000000 | 16 | 9415774798524088 | 15.97386 | 8865681505652133 | 15.94771 | 0.5465444 | 0.2350335
290 | 0.12 | 0.56 | 1.25999999 | 0.011 | 0 | 0 | 16 | 11 |  | 0 | Plotter-15 MTR | TR-EDB | P | 10000000000000000 | 100000000000 | 100000 | 7860030855966228 | 15.89542 | 10000000000000000 | 16 | 9415774798524088 | 15.97386 | 8865681505652133 | 15.94771 | 0.4869257 | 0.3206579
290 | 0.034 | 0.87583334 | 1.26666669 | 0.00866667 | 0 | 0 | 16 | 11 |  | 0 | Plotter-15 MTR | TR-EDB | W | 10000000000000000 | 100000000000 | 100000 | 7860030855966228 | 15.89542 | 10000000000000000 | 16 | 9415774798524088 | 15.97386 | 8865681505652133 | 15.94771 | 0.4158263 | 0.2889675
290 | 0.1 | 0.74000001 | 1.26999998 | 0.018 | 0 | 0 | 16 | 11 |  | 0 | Plotter-15 MTR | TR-EDB | P | 10000000000000000 | 100000000000 | 100000 | 7860030855966228 | 15.89542 | 10000000000000000 | 16 | 9415774798524088 | 15.97386 | 8865681505652133 | 15.94771 | 0.5161497 | 0.36371
290 | 0.1 | 0.61000001 | 1.27999997 | 0.009 | 0 | 0 | 16 | 11 |  | 0 | Plotter-15 MTR | TR-EDB | P | 10000000000000000 | 100000000000 | 100000 | 7860030855966228 | 15.89542 | 10000000000000000 | 16 | 9415774798524088 | 15.97386 | 8865681505652133 | 15.94771 | 0.472566 | 0.310695
290 | 0.02 | 1.13999999 | 1.27999997 | 0.007 | 0 | 0 | 16 | 11 |  | 0 | Plotter-15 MTR | TR-EDB | W | 10000000000000000 | 100000000000 | 100000 | 7860030855966228 | 15.89542 | 10000000000000000 | 16 | 9415774798524088 | 15.97386 | 8865681505652133 | 15.94771 | 0.4096368 | 0.4273957
290 | 0.04 | 0.73000002 | 1.28999996 | 0.007 | 0 | 0 | 16 | 11 |  | 0 | Plotter-15 MTR | TR-EDB | F | 10000000000000000 | 100000000000 | 100000 | 7860030855966228 | 15.89542 | 10000000000000000 | 16 | 9415774798524088 | 15.97386 | 8865681505652133 | 15.94771 | 0.3300277 | 0.2832985
290 | 0.02 | 0.69999999 | 1.28999996 | 0.009 | 0 | 0 | 16 | 11 |  | 0 | Plotter-15 MTR | TR-EDB | P | 10000000000000000 | 100000000000 | 100000 | 7860030855966228 | 15.89542 | 10000000000000000 | 16 | 9415774798524088 | 15.97386 | 8865681505652133 | 15.94771 | 0.4615241 | 0.3151506
290 | 0.06 | 0.69 | 1.28999996 | 0.012 | 0 | 0 | 16 | 11 |  | 0 | Plotter-15 MTR | TR-EDB | P | 10000000000000000 | 100000000000 | 100000 | 7860030855966228 | 15.89542 | 10000000000000000 | 16 | 9415774798524088 | 15.97386 | 8865681505652133 | 15.94771 | 0.4759509 | 0.3327393
290 | 0.061 | 0.70999998 | 1.28999996 | 0.02 | 0 | 0 | 16 | 11 |  | 0 | Plotter-15 MTR | TR-EDB | P | 10000000000000000 | 100000000000 | 100000 | 7860030855966228 | 15.89542 | 10000000000000000 | 16 | 9415774798524088 | 15.97386 | 8865681505652133 | 15.94771 | 0.5144221 | 0.3704014
290 | 0.36433333 | 0.59133335 | 1.29 | 0.00533333 | 0 | 0 | 16 | 11 |  | 0 | Plotter-15 MTR | TR-EDB | W | 10000000000000000 | 100000000000 | 100000 | 7860030855966228 | 15.89542 | 10000000000000000 | 16 | 9415774798524088 | 15.97386 | 8865681505652133 | 15.94771 | 0.5496185 | 0.2400353
290 | 0.02 | 0.69 | 1.29999995 | 0.02 | 0 | 0 | 16 | 11 |  | 0 | Plotter-15 MTR | TR-EDB | P | 10000000000000000 | 100000000000 | 100000 | 7860030855966228 | 15.89542 | 10000000000000000 | 16 | 9415774798524088 | 15.97386 | 8865681505652133 | 15.94771 | 0.5162742 | 0.3697251
290 | 0.022 | 0.69 | 1.29999995 | 0.019 | 0 | 0 | 16 | 11 |  | 0 | Plotter-15 MTR | TR-EDB | P | 10000000000000000 | 100000000000 | 100000 | 7860030855966228 | 15.89542 | 10000000000000000 | 16 | 9415774798524088 | 15.97386 | 8865681505652133 | 15.94771 | 0.5113727 | 0.3658641
290 | 0.096 | 0.69 | 1.29999995 | 0.008 | 0 | 0 | 16 | 11 |  | 0 | Plotter-15 MTR | TR-EDB | P | 10000000000000000 | 100000000000 | 100000 | 7860030855966228 | 15.89542 | 10000000000000000 | 16 | 9415774798524088 | 15.97386 | 8865681505652133 | 15.94771 | 0.4675537 | 0.3082261
290 | 0.059 | 0.69999999 | 1.29999995 | 0.014 | 0 | 0 | 16 | 11 |  | 0 | Plotter-15 MTR | TR-EDB | P | 10000000000000000 | 100000000000 | 100000 | 7860030855966228 | 15.89542 | 10000000000000000 | 16 | 9415774798524088 | 15.97386 | 8865681505652133 | 15.94771 | 0.4868651 | 0.3445969
290 | 0.02 | 0.69 | 1.30999994 | 0.009 | 0 | 0 | 16 | 11 |  | 0 | Plotter-15 MTR | TR-EDB | P | 10000000000000000 | 100000000000 | 100000 | 7860030855966228 | 15.89542 | 10000000000000000 | 16 | 9415774798524088 | 15.97386 | 8865681505652133 | 15.94771 | 0.4632005 | 0.3159866
290 | 0.14 | 0.62 | 1.30999994 | 0.009 | 0 | 0 | 16 | 11 |  | 0 | Plotter-15 MTR | TR-EDB | P | 10000000000000000 | 100000000000 | 100000 | 7860030855966228 | 15.89542 | 10000000000000000 | 16 | 9415774798524088 | 15.97386 | 8865681505652133 | 15.94771 | 0.487528 | 0.3131133
290 | 0.002 | 0.69999999 | 1.30999994 | 0.003 | 0 | 0 | 16 | 11 |  | 0 | Plotter-15 MTR | TR-EDB | P | 10000000000000000 | 100000000000 | 100000 | 7860030855966228 | 15.89542 | 10000000000000000 | 16 | 9415774798524088 | 15.97386 | 8865681505652133 | 15.94771 | 0.4332294 | 0.260422
290 | 0.30000001 | 0.69999999 | 1.30999994 | 0.003 | 0 | 0 | 16 | 11 |  | 0 | Plotter-15 MTR | TR-EDB | P | 10000000000000000 | 100000000000 | 100000 | 7860030855966228 | 15.89542 | 10000000000000000 | 16 | 9415774798524088 | 15.97386 | 8865681505652133 | 15.94771 | 0.5280726 | 0.260422
290 | 0.33000001 | 0.25 | 1.30999994 | 0.02 | 0 | 0 | 16 | 11 |  | 0 | Plotter-15 MTR | TR-EDB | P | 10000000000000000 | 100000000000 | 100000 | 7860030855966228 | 15.89542 | 10000000000000000 | 16 | 9415774798524088 | 15.97386 | 8865681505652133 | 15.94771 | 0.6124031 | 0.3649232
290 | 0.33000001 | 0.70999998 | 1.30999994 | 0.02 | 0 | 0 | 16 | 11 |  | 0 | Plotter-15 MTR | TR-EDB | P | 10000000000000000 | 100000000000 | 100000 | 7860030855966228 | 15.89542 | 10000000000000000 | 16 | 9415774798524088 | 15.97386 | 8865681505652133 | 15.94771 | 0.6178846 | 0.3721149
290 | 0.05 | 0.95999998 | 1.30999994 | 0.017 | 0 | 0 | 16 | 11 |  | 0 | Plotter-15 MTR | TR-EDB | W | 10000000000000000 | 100000000000 | 100000 | 7860030855966228 | 15.89542 | 10000000000000000 | 16 | 9415774798524088 | 15.97386 | 8865681505652133 | 15.94771 | 0.4567459 | 0.3673094
290 | 0.40599999 | 0.614 | 1.30999999 | 0.0128 | 0 | 0 | 16 | 11 |  | 0 | Plotter-15 MTR | TR-EDB | W | 10000000000000000 | 100000000000 | 100000 | 7860030855966228 | 15.89542 | 10000000000000000 | 16 | 9415774798524088 | 15.97386 | 8865681505652133 | 15.94771 | 0.5868457 | 0.2853564
290 | 0.06 | 0.75 | 1.31 | 0.009 | 0 | 0 | 16 | 11 |  | 0 | Plotter-15 MTR | TR-EDB | F | 10000000000000000 | 100000000000 | 100000 | 7860030855966228 | 15.89542 | 10000000000000000 | 16 | 9415774798524088 | 15.97386 | 8865681505652133 | 15.94771 | 0.3382758 | 0.3003728
290 | 0.06 | 0.55500001 | 1.31 | 0.0165 | 0 | 0 | 16 | 11 |  | 0 | Plotter-15 MTR | TR-EDB | W | 10000000000000000 | 100000000000 | 100000 | 7860030855966228 | 15.89542 | 10000000000000000 | 16 | 9415774798524088 | 15.97386 | 8865681505652133 | 15.94771 | 0.4544787 | 0.2993075
290 | 0.098 | 0.69 | 1.32000005 | 0.009 | 0 | 0 | 16 | 11 |  | 0 | Plotter-15 MTR | TR-EDB | P | 10000000000000000 | 100000000000 | 100000 | 7860030855966228 | 15.89542 | 10000000000000000 | 16 | 9415774798524088 | 15.97386 | 8865681505652133 | 15.94771 | 0.4751539 | 0.3167084
290 | 0.06 | 0.69999999 | 1.32000005 | 0.015 | 0 | 0 | 16 | 11 |  | 0 | Plotter-15 MTR | TR-EDB | P | 10000000000000000 | 100000000000 | 100000 | 7860030855966228 | 15.89542 | 10000000000000000 | 16 | 9415774798524088 | 15.97386 | 8865681505652133 | 15.94771 | 0.4945922 | 0.3510134
290 | 0.102 | 0.69999999 | 1.33000004 | 0.02 | 0 | 0 | 16 | 11 |  | 0 | Plotter-15 MTR | TR-EDB | P | 10000000000000000 | 100000000000 | 100000 | 7860030855966228 | 15.89542 | 10000000000000000 | 16 | 9415774798524088 | 15.97386 | 8865681505652133 | 15.94771 | 0.5379315 | 0.372997
290 | 0.08 | 0.69 | 1.33000004 | 0.015 | 0 | 0 | 16 | 11 |  | 0 | Plotter-15 MTR | TR-EDB | P | 10000000000000000 | 100000000000 | 100000 | 7860030855966228 | 15.89542 | 10000000000000000 | 16 | 9415774798524088 | 15.97386 | 8865681505652133 | 15.94771 | 0.5037494 | 0.351118
290 | 0.29388235 | 0.65625001 | 1.33750001 | 0.0135 | 0 | 0 | 16 | 11 |  | 0 | Plotter-15 MTR | TR-EDB | W | 10000000000000000 | 100000000000 | 100000 | 7860030855966228 | 15.89542 | 10000000000000000 | 16 | 9415774798524088 | 15.97386 | 8865681505652133 | 15.94771 | 0.5860937 | 0.2914708
290 | 0.063 | 0.69749999 | 1.34000003 | 0.009 | 0 | 0 | 16 | 11 |  | 0 | Plotter-15 MTR | TR-EDB | F | 10000000000000000 | 100000000000 | 100000 | 7860030855966228 | 15.89542 | 10000000000000000 | 16 | 9415774798524088 | 15.97386 | 8865681505652133 | 15.94771 | 0.3401643 | 0.2982485
290 | 0.094 | 0.066 | 1.34000003 | 0.017 | 0 | 0 | 16 | 11 |  | 0 | Plotter-15 MTR | TR-EDB | W | 10000000000000000 | 100000000000 | 100000 | 7860030855966228 | 15.89542 | 10000000000000000 | 16 | 9415774798524088 | 15.97386 | 8865681505652133 | 15.94771 | 0.4768421 | 0.3024412
290 | 0.22 | 0.63 | 1.34000003 | 0.014 | 0 | 0 | 16 | 11 |  | 0 | Plotter-15 MTR | TR-EDB | P | 10000000000000000 | 100000000000 | 100000 | 7860030855966228 | 15.89542 | 10000000000000000 | 16 | 9415774798524088 | 15.97386 | 8865681505652133 | 15.94771 | 0.5480095 | 0.3442167
290 | 0.06 | 0.75999999 | 1.35000002 | 0.009 | 0 | 0 | 16 | 11 |  | 0 | Plotter-15 MTR | TR-EDB | F | 10000000000000000 | 100000000000 | 100000 | 7860030855966228 | 15.89542 | 10000000000000000 | 16 | 9415774798524088 | 15.97386 | 8865681505652133 | 15.94771 | 0.3408078 | 0.3041648
290 | 0.028 | 1.11500001 | 1.35000002 | 0.018 | 0 | 0 | 16 | 11 |  | 0 | Plotter-15 MTR | TR-EDB | W | 10000000000000000 | 100000000000 | 100000 | 7860030855966228 | 15.89542 | 10000000000000000 | 16 | 9415774798524088 | 15.97386 | 8865681505652133 | 15.94771 | 0.4675747 | 0.4955161
290 | 0.167 | 1.12 | 1.35000002 | 0.019 | 0 | 0 | 16 | 11 |  | 0 | Plotter-15 MTR | TR-EDB | W | 10000000000000000 | 100000000000 | 100000 | 7860030855966228 | 15.89542 | 10000000000000000 | 16 | 9415774798524088 | 15.97386 | 8865681505652133 | 15.94771 | 0.518393 | 0.5063562
290 | 0.04333333 | 0.76666665 | 1.355 | 0.00733333 | 0 | 0 | 16 | 11 |  | 0 | Plotter-15 MTR | TR-EDB | F | 10000000000000000 | 100000000000 | 100000 | 7860030855966228 | 15.89542 | 10000000000000000 | 16 | 9415774798524088 | 15.97386 | 8865681505652133 | 15.94771 | 0.3345233 | 0.2935858
290 | 0.40866666 | 0.591 | 1.36000001 | 0.006 | 0 | 0 | 16 | 11 |  | 0 | Plotter-15 MTR | TR-EDB | W | 10000000000000000 | 100000000000 | 100000 | 7860030855966228 | 15.89542 | 10000000000000000 | 16 | 9415774798524088 | 15.97386 | 8865681505652133 | 15.94771 | 0.5561841 | 0.2491313
290 | 0.23999999 | 0.60000002 | 1.36000001 | 0.008 | 0 | 0 | 16 | 11 |  | 0 | Plotter-15 MTR | TR-EDB | W | 10000000000000000 | 100000000000 | 100000 | 7860030855966228 | 15.89542 | 10000000000000000 | 16 | 9415774798524088 | 15.97386 | 8865681505652133 | 15.94771 | 0.5150336 | 0.2630358
290 | 0.108 | 0.755 | 1.36000001 | 0.017 | 0 | 0 | 16 | 11 |  | 0 | Plotter-15 MTR | TR-EDB | W | 10000000000000000 | 100000000000 | 100000 | 7860030855966228 | 15.89542 | 10000000000000000 | 16 | 9415774798524088 | 15.97386 | 8865681505652133 | 15.94771 | 0.4892477 | 0.3138052
290 | 0.08 | 0.75999999 | 1.36000001 | 0.012 | 0 | 0 | 16 | 11 |  | 0 | Plotter-15 MTR | TR-EDB | W | 10000000000000000 | 100000000000 | 100000 | 7860030855966228 | 15.89542 | 10000000000000000 | 16 | 9415774798524088 | 15.97386 | 8865681505652133 | 15.94771 | 0.448966 | 0.2931397
290 | 0.06054545 | 0.7268182 | 1.36545455 | 0.00763636 | 0 | 0 | 16 | 11 |  | 0 | Plotter-15 MTR | TR-EDB | F | 10000000000000000 | 100000000000 | 100000 | 7860030855966228 | 15.89542 | 10000000000000000 | 16 | 9415774798524088 | 15.97386 | 8865681505652133 | 15.94771 | 0.3363052 | 0.2926731
290 | 0.43000001 | 0.58999997 | 1.37 | 0.007 | 0 | 0 | 16 | 11 |  | 0 | Plotter-15 MTR | TR-EDB | W | 10000000000000000 | 100000000000 | 100000 | 7860030855966228 | 15.89542 | 10000000000000000 | 16 | 9415774798524088 | 15.97386 | 8865681505652133 | 15.94771 | 0.5618048 | 0.2568921
290 | 0.024 | 0.073 | 1.37 | 0.017 | 0 | 0 | 16 | 11 |  | 0 | Plotter-15 MTR | TR-EDB | W | 10000000000000000 | 100000000000 | 100000 | 7860030855966228 | 15.89542 | 10000000000000000 | 16 | 9415774798524088 | 15.97386 | 8865681505652133 | 15.94771 | 0.4657621 | 0.3044568
290 | 0.22266667 | 0.594 | 1.37666667 | 0.008 | 0 | 0 | 16 | 11 |  | 0 | Plotter-15 MTR | TR-EDB | W | 10000000000000000 | 100000000000 | 100000 | 7860030855966228 | 15.89542 | 10000000000000000 | 16 | 9415774798524088 | 15.97386 | 8865681505652133 | 15.94771 | 0.5041838 | 0.2638967
290 | 0.007 | 0.72500002 | 1.38 | 0.008 | 0 | 0 | 16 | 11 |  | 0 | Plotter-15 MTR | TR-EDB | P | 10000000000000000 | 100000000000 | 100000 | 7860030855966228 | 15.89542 | 10000000000000000 | 16 | 9415774798524088 | 15.97386 | 8865681505652133 | 15.94771 | 0.4636884 | 0.3162704
290 | 0.16 | 0.64999998 | 1.38 | 0.013 | 0 | 0 | 16 | 11 |  | 0 | Plotter-15 MTR | TR-EDB | W | 10000000000000000 | 100000000000 | 100000 | 7860030855966228 | 15.89542 | 10000000000000000 | 16 | 9415774798524088 | 15.97386 | 8865681505652133 | 15.94771 | 0.4952275 | 0.2917813
290 | 0.36000001 | 0.77999997 | 1.38 | 0.015 | 0 | 0 | 16 | 11 |  | 0 | Plotter-15 MTR | TR-EDB | W | 10000000000000000 | 100000000000 | 100000 | 7860030855966228 | 15.89542 | 10000000000000000 | 16 | 9415774798524088 | 15.97386 | 8865681505652133 | 15.94771 | 0.6023472 | 0.3103464
290 | 0.2744 | 0.63625 | 1.38499999 | 0.01275 | 0 | 0 | 16 | 11 |  | 0 | Plotter-15 MTR | TR-EDB | W | 10000000000000000 | 100000000000 | 100000 | 7860030855966228 | 15.89542 | 10000000000000000 | 16 | 9415774798524088 | 15.97386 | 8865681505652133 | 15.94771 | 0.5706762 | 0.2905229
290 | 0.16 | 0.56 | 1.39999998 | 0.011 | 0 | 0 | 16 | 11 |  | 0 | Plotter-15 MTR | TR-EDB | F | 10000000000000000 | 100000000000 | 100000 | 7860030855966228 | 15.89542 | 10000000000000000 | 16 | 9415774798524088 | 15.97386 | 8865681505652133 | 15.94771 | 0.3844113 | 0.3098108
290 | 0.2 | 0.63 | 1.39999998 | 0.017 | 0 | 0 | 16 | 11 |  | 0 | Plotter-15 MTR | TR-EDB | P | 10000000000000000 | 100000000000 | 100000 | 7860030855966228 | 15.89542 | 10000000000000000 | 16 | 9415774798524088 | 15.97386 | 8865681505652133 | 15.94771 | 0.5666233 | 0.3627097
290 | 0.12 | 0.46000001 | 1.40999997 | 0.008 | 0 | 0 | 16 | 11 |  | 0 | Plotter-15 MTR | TR-EDB | P | 10000000000000000 | 100000000000 | 100000 | 7860030855966228 | 15.89542 | 10000000000000000 | 16 | 9415774798524088 | 15.97386 | 8865681505652133 | 15.94771 | 0.4838629 | 0.3111634
290 | 0.027 | 0.685 | 1.41999996 | 0.019 | 0 | 0 | 16 | 11 |  | 0 | Plotter-15 MTR | TR-EDB | W | 10000000000000000 | 100000000000 | 100000 | 7860030855966228 | 15.89542 | 10000000000000000 | 16 | 9415774798524088 | 15.97386 | 8865681505652133 | 15.94771 | 0.4848003 | 0.3193893
290 | 0.112 | 1.23500001 | 1.41999996 | 0.017 | 0 | 0 | 16 | 11 |  | 0 | Plotter-15 MTR | TR-EDB | W | 10000000000000000 | 100000000000 | 100000 | 7860030855966228 | 15.89542 | 10000000000000000 | 16 | 9415774798524088 | 15.97386 | 8865681505652133 | 15.94771 | 0.495117 | 0.6499214
290 | 0.05 | 0.75 | 1.42999995 | 0.008 | 0 | 0 | 16 | 11 |  | 0 | Plotter-15 MTR | TR-EDB | F | 10000000000000000 | 100000000000 | 100000 | 7860030855966228 | 15.89542 | 10000000000000000 | 16 | 9415774798524088 | 15.97386 | 8865681505652133 | 15.94771 | 0.3416818 | 0.3014943
290 | 0.112 | 1.85000002 | 1.42999995 | 0.017 | 0 | 0 | 16 | 11 |  | 0 | Plotter-15 MTR | TR-EDB | W | 10000000000000000 | 100000000000 | 100000 | 7860030855966228 | 15.89542 | 10000000000000000 | 16 | 9415774798524088 | 15.97386 | 8865681505652133 | 15.94771 | 0.4888483 | 2.356628
290 | 0.0205 | 0.64500001 | 1.44 | 0.009 | 0 | 0 | 16 | 11 |  | 0 | Plotter-15 MTR | TR-EDB | P | 10000000000000000 | 100000000000 | 100000 | 7860030855966228 | 15.89542 | 10000000000000000 | 16 | 9415774798524088 | 15.97386 | 8865681505652133 | 15.94771 | 0.475036 | 0.3229275
290 | 0.265 | 0.58999999 | 1.44000002 | 0.01133333 | 0 | 0 | 16 | 11 |  | 0 | Plotter-15 MTR | TR-EDB | W | 10000000000000000 | 100000000000 | 100000 | 7860030855966228 | 15.89542 | 10000000000000000 | 16 | 9415774798524088 | 15.97386 | 8865681505652133 | 15.94771 | 0.5612535 | 0.2861029
290 | 0.04 | 0.65000001 | 1.44499999 | 0.008 | 0 | 0 | 16 | 11 |  | 0 | Plotter-15 MTR | TR-EDB | P | 10000000000000000 | 100000000000 | 100000 | 7860030855966228 | 15.89542 | 10000000000000000 | 16 | 9415774798524088 | 15.97386 | 8865681505652133 | 15.94771 | 0.4691599 | 0.3162356
290 | 0.13 | 0.55000001 | 1.45000005 | 0.006 | 0 | 0 | 16 | 11 |  | 0 | Plotter-15 MTR | TR-EDB | P | 10000000000000000 | 100000000000 | 100000 | 7860030855966228 | 15.89542 | 10000000000000000 | 16 | 9415774798524088 | 15.97386 | 8865681505652133 | 15.94771 | 0.4776776 | 0.2978925
290 | 0.34999999 | 0.56999999 | 1.45000005 | 0.02 | 0 | 0 | 16 | 11 |  | 0 | Plotter-15 MTR | TR-EDB | W | 10000000000000000 | 100000000000 | 100000 | 7860030855966228 | 15.89542 | 10000000000000000 | 16 | 9415774798524088 | 15.97386 | 8865681505652133 | 15.94771 | 0.6499721 | 0.3211057
290 | 0.08 | 1.70000005 | 1.45000005 | 0.011 | 0 | 0 | 16 | 11 |  | 0 | Plotter-15 MTR | TR-EDB | W | 10000000000000000 | 100000000000 | 100000 | 7860030855966228 | 15.89542 | 10000000000000000 | 16 | 9415774798524088 | 15.97386 | 8865681505652133 | 15.94771 | 0.4488675 | 1.640347
290 | 0.035 | 0.93000001 | 1.45000005 | 0.013 | 0 | 0 | 16 | 11 |  | 0 | Plotter-15 MTR | TR-EDB | W | 10000000000000000 | 100000000000 | 100000 | 7860030855966228 | 15.89542 | 10000000000000000 | 16 | 9415774798524088 | 15.97386 | 8865681505652133 | 15.94771 | 0.455411 | 0.3449607
290 | 0.08 | 1.70000005 | 1.45000005 | 0.011 | 0 | 0 | 16 | 11 |  | 0 | Plotter-15 MTR | TR-EDB | W | 10000000000000000 | 100000000000 | 100000 | 7860030855966228 | 15.89542 | 10000000000000000 | 16 | 9415774798524088 | 15.97386 | 8865681505652133 | 15.94771 | 0.4488675 | 1.640347
290 | 0.215 | 0.59733333 | 1.45333334 | 0.01533333 | 0 | 0 | 16 | 11 |  | 0 | Plotter-15 MTR | TR-EDB | W | 10000000000000000 | 100000000000 | 100000 | 7860030855966228 | 15.89542 | 10000000000000000 | 16 | 9415774798524088 | 15.97386 | 8865681505652133 | 15.94771 | 0.5515498 | 0.3048755
290 | 0.068 | 1.42999995 | 1.46000004 | 0.01 | 0 | 0 | 16 | 11 |  | 0 | Plotter-15 MTR | TR-EDB | P | 10000000000000000 | 100000000000 | 100000 | 7860030855966228 | 15.89542 | 10000000000000000 | 16 | 9415774798524088 | 15.97386 | 8865681505652133 | 15.94771 | 0.4835332 | 1.08123
290 | 0.03 | 0.14 | 1.46000004 | 0.012 | 0 | 0 | 16 | 11 |  | 0 | Plotter-15 MTR | TR-EDB | W | 10000000000000000 | 100000000000 | 100000 | 7860030855966228 | 15.89542 | 10000000000000000 | 16 | 9415774798524088 | 15.97386 | 8865681505652133 | 15.94771 | 0.4507812 | 0.2893662
290 | 0.02 | 1.07000005 | 1.46000004 | 0.015 | 0 | 0 | 16 | 11 |  | 0 | Plotter-15 MTR | TR-EDB | W | 10000000000000000 | 100000000000 | 100000 | 7860030855966228 | 15.89542 | 10000000000000000 | 16 | 9415774798524088 | 15.97386 | 8865681505652133 | 15.94771 | 0.4685612 | 0.44597
290 | 0.05 | 0.93000001 | 1.46000004 | 0.015 | 0 | 0 | 16 | 11 |  | 0 | Plotter-15 MTR | TR-EDB | W | 10000000000000000 | 100000000000 | 100000 | 7860030855966228 | 15.89542 | 10000000000000000 | 16 | 9415774798524088 | 15.97386 | 8865681505652133 | 15.94771 | 0.4685612 | 0.3557334
290 | 0.03 | 0.14 | 1.46000004 | 0.012 | 0 | 0 | 16 | 11 |  | 0 | Plotter-15 MTR | TR-EDB | W | 10000000000000000 | 100000000000 | 100000 | 7860030855966228 | 15.89542 | 10000000000000000 | 16 | 9415774798524088 | 15.97386 | 8865681505652133 | 15.94771 | 0.4507812 | 0.2893662
290 | 0.02 | 1.07000005 | 1.46000004 | 0.015 | 0 | 0 | 16 | 11 |  | 0 | Plotter-15 MTR | TR-EDB | W | 10000000000000000 | 100000000000 | 100000 | 7860030855966228 | 15.89542 | 10000000000000000 | 16 | 9415774798524088 | 15.97386 | 8865681505652133 | 15.94771 | 0.4685612 | 0.44597
290 | 0.255 | 0.37499999 | 1.46999997 | 0.013 | 0 | 0 | 16 | 11 |  | 0 | Plotter-15 MTR | TR-EDB | W | 10000000000000000 | 100000000000 | 100000 | 7860030855966228 | 15.89542 | 10000000000000000 | 16 | 9415774798524088 | 15.97386 | 8865681505652133 | 15.94771 | 0.5653351 | 0.2946356
290 | 0.069 | 0.92500001 | 1.47000003 | 0.01 | 0 | 0 | 16 | 11 |  | 0 | Plotter-15 MTR | TR-EDB | P | 10000000000000000 | 100000000000 | 100000 | 7860030855966228 | 15.89542 | 10000000000000000 | 16 | 9415774798524088 | 15.97386 | 8865681505652133 | 15.94771 | 0.4846433 | 0.3842165
290 | 0.17 | 0.63 | 1.48000002 | 0.015 | 0 | 0 | 16 | 11 |  | 0 | Plotter-15 MTR | TR-EDB | F | 10000000000000000 | 100000000000 | 100000 | 7860030855966228 | 15.89542 | 10000000000000000 | 16 | 9415774798524088 | 15.97386 | 8865681505652133 | 15.94771 | 0.415636 | 0.336612
290 | 0.05 | 0.93000001 | 1.48000002 | 0.015 | 0 | 0 | 16 | 11 |  | 0 | Plotter-15 MTR | TR-EDB | W | 10000000000000000 | 100000000000 | 100000 | 7860030855966228 | 15.89542 | 10000000000000000 | 16 | 9415774798524088 | 15.97386 | 8865681505652133 | 15.94771 | 0.4715995 | 0.3571884
290 | 0.28333333 | 0.63 | 1.48333335 | 0.01966667 | 0 | 0 | 16 | 11 |  | 0 | Plotter-15 MTR | TR-EDB | W | 10000000000000000 | 100000000000 | 100000 | 7860030855966228 | 15.89542 | 10000000000000000 | 16 | 9415774798524088 | 15.97386 | 8865681505652133 | 15.94771 | 0.6372041 | 0.3235118
290 | 0.28333333 | 0.63 | 1.48333335 | 0.01966667 | 0 | 0 | 16 | 11 |  | 0 | Plotter-15 MTR | TR-EDB | W | 10000000000000000 | 100000000000 | 100000 | 7860030855966228 | 15.89542 | 10000000000000000 | 16 | 9415774798524088 | 15.97386 | 8865681505652133 | 15.94771 | 0.6372041 | 0.3235118
290 | 0.28333333 | 0.63 | 1.48333335 | 0.01966667 | 0 | 0 | 16 | 11 |  | 0 | Plotter-15 MTR | TR-EDB | W | 10000000000000000 | 100000000000 | 100000 | 7860030855966228 | 15.89542 | 10000000000000000 | 16 | 9415774798524088 | 15.97386 | 8865681505652133 | 15.94771 | 0.6372041 | 0.3235118
290 | 0.097 | 0.55000001 | 1.49000001 | 0.02 | 0 | 0 | 16 | 11 |  | 0 | Plotter-15 MTR | TR-EDB | W | 10000000000000000 | 100000000000 | 100000 | 7860030855966228 | 15.89542 | 10000000000000000 | 16 | 9415774798524088 | 15.97386 | 8865681505652133 | 15.94771 | 0.5266803 | 0.3234787
290 | 0.116 | 0.47999999 | 1.5 | 0.02 | 0 | 0 | 16 | 11 |  | 0 | Plotter-15 MTR | TR-EDB | W | 10000000000000000 | 100000000000 | 100000 | 7860030855966228 | 15.89542 | 10000000000000000 | 16 | 9415774798524088 | 15.97386 | 8865681505652133 | 15.94771 | 0.5371644 | 0.323627
290 | 0.04 | 0.79000002 | 1.5 | 0.012 | 0 | 0 | 16 | 11 |  | 0 | Plotter-15 MTR | TR-EDB | W | 10000000000000000 | 100000000000 | 100000 | 7860030855966228 | 15.89542 | 10000000000000000 | 16 | 9415774798524088 | 15.97386 | 8865681505652133 | 15.94771 | 0.4556913 | 0.3057236
290 | 0.28999999 | 0.62 | 1.5 | 0.02 | 0 | 0 | 16 | 11 |  | 0 | Plotter-15 MTR | TR-EDB | W | 10000000000000000 | 100000000000 | 100000 | 7860030855966228 | 15.89542 | 10000000000000000 | 16 | 9415774798524088 | 15.97386 | 8865681505652133 | 15.94771 | 0.6491162 | 0.3254227
290 | 0.20999999 | 0.53733333 | 1.50999999 | 0.01633333 | 0 | 0 | 16 | 11 |  | 0 | Plotter-15 MTR | TR-EDB | W | 10000000000000000 | 100000000000 | 100000 | 7860030855966228 | 15.89542 | 10000000000000000 | 16 | 9415774798524088 | 15.97386 | 8865681505652133 | 15.94771 | 0.5643382 | 0.3115165
290 | 0.23 | 1.58000004 | 1.53999996 | 0.009 | 0 | 0 | 16 | 11 |  | 0 | Plotter-15 MTR | TR-EDB | W | 10000000000000000 | 100000000000 | 100000 | 7860030855966228 | 15.89542 | 10000000000000000 | 16 | 9415774798524088 | 15.97386 | 8865681505652133 | 15.94771 | 0.4947121 | 1.263416
290 | 0.33166667 | 0.80666665 | 1.54166663 | 0.01166667 | 0 | 0 | 16 | 11 |  | 0 | Plotter-15 MTR | TR-EDB | W | 10000000000000000 | 100000000000 | 100000 | 7860030855966228 | 15.89542 | 10000000000000000 | 16 | 9415774798524088 | 15.97386 | 8865681505652133 | 15.94771 | 0.6010602 | 0.3091581
290 | 0.18000001 | 0.55000001 | 1.54999995 | 0.019 | 0 | 0 | 16 | 11 |  | 0 | Plotter-15 MTR | TR-EDB | W | 10000000000000000 | 100000000000 | 100000 | 7860030855966228 | 15.89542 | 10000000000000000 | 16 | 9415774798524088 | 15.97386 | 8865681505652133 | 15.94771 | 0.5728146 | 0.3239144
290 | 0.34999999 | 0.62 | 1.55999994 | 0.013 | 0 | 0 | 16 | 11 |  | 0 | Plotter-15 MTR | TR-EDB | W | 10000000000000000 | 100000000000 | 100000 | 7860030855966228 | 15.89542 | 10000000000000000 | 16 | 9415774798524088 | 15.97386 | 8865681505652133 | 15.94771 | 0.6195657 | 0.3017866
290 | 0.23999999 | 0.63999999 | 1.57000005 | 0.007 | 0 | 0 | 16 | 11 |  | 0 | Plotter-15 MTR | TR-EDB | W | 10000000000000000 | 100000000000 | 100000 | 7860030855966228 | 15.89542 | 10000000000000000 | 16 | 9415774798524088 | 15.97386 | 8865681505652133 | 15.94771 | 0.524444 | 0.2687017
290 | 0.028 | 0.47 | 1.57000005 | 0.02 | 0 | 0 | 16 | 11 |  | 0 | Plotter-15 MTR | TR-EDB | W | 10000000000000000 | 100000000000 | 100000 | 7860030855966228 | 15.89542 | 10000000000000000 | 16 | 9415774798524088 | 15.97386 | 8865681505652133 | 15.94771 | 0.5214886 | 0.3280476
290 | 0.34999999 | 0.66000003 | 1.58999999 | 0.01433333 | 0 | 0 | 16 | 11 |  | 0 | Plotter-15 MTR | TR-EDB | W | 10000000000000000 | 100000000000 | 100000 | 7860030855966228 | 15.89542 | 10000000000000000 | 16 | 9415774798524088 | 15.97386 | 8865681505652133 | 15.94771 | 0.6336195 | 0.3108534
290 | 0.34999999 | 0.69 | 1.60000002 | 0.016 | 0 | 0 | 16 | 11 |  | 0 | Plotter-15 MTR | TR-EDB | W | 10000000000000000 | 100000000000 | 100000 | 7860030855966228 | 15.89542 | 10000000000000000 | 16 | 9415774798524088 | 15.97386 | 8865681505652133 | 15.94771 | 0.6477669 | 0.3199521
290 | 0.31 | 0.69 | 1.62 | 0.017 | 0 | 0 | 16 | 11 |  | 0 | Plotter-15 MTR | TR-EDB | W | 10000000000000000 | 100000000000 | 100000 | 7860030855966228 | 15.89542 | 10000000000000000 | 16 | 9415774798524088 | 15.97386 | 8865681505652133 | 15.94771 | 0.659698 | 0.325118
290 | 0.42 | 0.59500001 | 1.63 | 0.01833333 | 0 | 0 | 16 | 11 |  | 0 | Plotter-15 MTR | TR-EDB | W | 10000000000000000 | 100000000000 | 100000 | 7860030855966228 | 15.89542 | 10000000000000000 | 16 | 9415774798524088 | 15.97386 | 8865681505652133 | 15.94771 | 0.6748689 | 0.3271536
290 | 0.41999999 | 1.23000002 | 1.63999999 | 0.018 | 0 | 0 | 16 | 11 |  | 0 | Plotter-15 MTR | TR-EDB | W | 10000000000000000 | 100000000000 | 100000 | 7860030855966228 | 15.89542 | 10000000000000000 | 16 | 9415774798524088 | 15.97386 | 8865681505652133 | 15.94771 | 0.6404302 | 0.6787119
290 | 0.299 | 0.685 | 1.64666665 | 0.016 | 0 | 0 | 16 | 11 |  | 0 | Plotter-15 MTR | TR-EDB | W | 10000000000000000 | 100000000000 | 100000 | 7860030855966228 | 15.89542 | 10000000000000000 | 16 | 9415774798524088 | 15.97386 | 8865681505652133 | 15.94771 | 0.6547606 | 0.3224304
290 | 0.27000001 | 1.01999998 | 1.72000003 | 0.014 | 0 | 0 | 16 | 11 |  | 0 | Plotter-15 MTR | TR-EDB | W | 10000000000000000 | 100000000000 | 100000 | 7860030855966228 | 15.89542 | 10000000000000000 | 16 | 9415774798524088 | 15.97386 | 8865681505652133 | 15.94771 | 0.6110396 | 0.4211201
290 | 0.07 | 0.91000003 | 1.75999999 | 0.008 | 0 | 0 | 16 | 11 |  | 0 | Plotter-15 MTR | TR-EDB | W | 10000000000000000 | 100000000000 | 100000 | 7860030855966228 | 15.89542 | 10000000000000000 | 16 | 9415774798524088 | 15.97386 | 8865681505652133 | 15.94771 | 0.4548867 | 0.3249523
290 | 0.067 | 0.69 | 0 | 0.009 | 0 | 0 | 16 | 11 |  | 0 | Plotter-15 MTR | TR-EDB | F | 10000000000000000 | 100000000000 | 100000 | 7860030855966228 | 15.89542 | 10000000000000000 | 16 | 9415774798524088 | 15.97386 | 8865681505652133 | 15.94771 | 0.305444 | 0
290 | 0.23 | 0.6 | 1.6 | 0.006 | 0.44 | 0.09 | 16 | 12 |  | 0 | RADAMO | RADAMO | W | 10000000000000000 | 1000000000000 | 10000 | 4959344196412832 | 15.69542 | 10000000000000000 | 16 | 8391818122440672 | 15.92386 | 7042261140012369 | 15.84771 | 0.5127285 | 0.2617278
290 | 0.065 | 0.69 | 1.37 | 0.013 | 0.04 | 0.14 | 16 | 12 |  | 0 | RADAMO | RADAMO | F | 10000000000000000 | 1000000000000 | 10000 | 4959344196412832 | 15.69542 | 10000000000000000 | 16 | 8391818122440672 | 15.92386 | 7042261140012369 | 15.84771 | 0.3584146 | 0.3222416
290 | 0.21 | 0.75 | 0 | 0.02 | 0 | 0 | 16 | 12 |  | 0 | Plotter-15 MTR | Bellmann 90 | F | 10000000000000000 | 1000000000000 | 10000 | 4959344196412832 | 15.69542 | 10000000000000000 | 16 | 8391818122440672 | 15.92386 | 7042261140012369 | 15.84771 | 0.3574772 | 0
290 | 0.21 | 0.75 | 0 | 0.018 | 0 | 0 | 16 | 12 |  | 0 | Plotter-15 MTR | Bellmann 90 | F | 10000000000000000 | 1000000000000 | 10000 | 4959344196412832 | 15.69542 | 10000000000000000 | 16 | 8391818122440672 | 15.92386 | 7042261140012369 | 15.84771 | 0.3568632 | 0
290 | 0.21 | 0.75 | 0 | 0.022 | 0 | 0 | 16 | 12 |  | 0 | Plotter-15 MTR | Bellmann 90 | F | 10000000000000000 | 1000000000000 | 10000 | 4959344196412832 | 15.69542 | 10000000000000000 | 16 | 8391818122440672 | 15.92386 | 7042261140012369 | 15.84771 | 0.3580877 | 0
290 | 0.19 | 0.75 | 0 | 0.015 | 0 | 0 | 16 | 12 |  | 0 | Plotter-15 MTR | Bellmann 90 | F | 10000000000000000 | 1000000000000 | 10000 | 4959344196412832 | 15.69542 | 10000000000000000 | 16 | 8391818122440672 | 15.92386 | 7042261140012369 | 15.84771 | 0.3480545 | 0
290 | 0.2 | 0.76 | 0 | 0.004 | 0 | 0 | 16 | 12 |  | 0 | Plotter-15 MTR | Bellmann 90 | F | 10000000000000000 | 1000000000000 | 10000 | 4959344196412832 | 15.69542 | 10000000000000000 | 16 | 8391818122440672 | 15.92386 | 7042261140012369 | 15.84771 | 0.3496168 | 0
290 | 0.2 | 0.76 | 0 | 0.005 | 0 | 0 | 16 | 12 |  | 0 | Plotter-15 MTR | Bellmann 90 | F | 10000000000000000 | 1000000000000 | 10000 | 4959344196412832 | 15.69542 | 10000000000000000 | 16 | 8391818122440672 | 15.92386 | 7042261140012369 | 15.84771 | 0.3496168 | 0
290 | 0.2 | 0.76 | 0 | 0.004 | 0 | 0 | 16 | 12 |  | 0 | Plotter-15 MTR | Bellmann 90 | F | 10000000000000000 | 1000000000000 | 10000 | 4959344196412832 | 15.69542 | 10000000000000000 | 16 | 8391818122440672 | 15.92386 | 7042261140012369 | 15.84771 | 0.3496168 | 0
290 | 0.11 | 0.74 | 0 | 0.006 | 0 | 0 | 16 | 12 |  | 0 | Plotter-15 MTR | Bellmann 90 | F | 10000000000000000 | 1000000000000 | 10000 | 4959344196412832 | 15.69542 | 10000000000000000 | 16 | 8391818122440672 | 15.92386 | 7042261140012369 | 15.84771 | 0.3196903 | 0
290 | 0.11 | 0.95 | 0 | 0.009 | 0 | 0 | 16 | 12 |  | 0 | Plotter-15 MTR | Bellmann 90 | F | 10000000000000000 | 1000000000000 | 10000 | 4959344196412832 | 15.69542 | 10000000000000000 | 16 | 8391818122440672 | 15.92386 | 7042261140012369 | 15.84771 | 0.318976 | 0
290 | 0.1 | 1.21 | 0 | 0.005 | 0 | 0 | 16 | 12 |  | 0 | Plotter-15 MTR | Bellmann 90 | F | 10000000000000000 | 1000000000000 | 10000 | 4959344196412832 | 15.69542 | 10000000000000000 | 16 | 8391818122440672 | 15.92386 | 7042261140012369 | 15.84771 | 0.314493 | 0
290 | 0.25 | 0.64 | 0 | 0.02 | 0 | 0 | 16 | 12 |  | 0 | Plotter-15 MTR | Bellmann 90 | F | 10000000000000000 | 1000000000000 | 10000 | 4959344196412832 | 15.69542 | 10000000000000000 | 16 | 8391818122440672 | 15.92386 | 7042261140012369 | 15.84771 | 0.3771964 | 0
290 | 0.17 | 0.63 | 0 | 0.015 | 0 | 0 | 16 | 12 |  | 0 | Plotter-15 MTR | Bellmann 90 | F | 10000000000000000 | 1000000000000 | 10000 | 4959344196412832 | 15.69542 | 10000000000000000 | 16 | 8391818122440672 | 15.92386 | 7042261140012369 | 15.84771 | 0.3416704 | 0
290 | 0.16 | 0.56 | 0 | 0.011 | 0 | 0 | 16 | 12 |  | 0 | Plotter-15 MTR | Bellmann 90 | F | 10000000000000000 | 1000000000000 | 10000 | 4959344196412832 | 15.69542 | 10000000000000000 | 16 | 8391818122440672 | 15.92386 | 7042261140012369 | 15.84771 | 0.3371265 | 0
290 | 0.12 | 0.56 | 0 | 0.011 | 0 | 0 | 16 | 12 |  | 0 | Plotter-15 MTR | Bellmann 90 | P | 10000000000000000 | 1000000000000 | 10000 | 4959344196412832 | 15.69542 | 10000000000000000 | 16 | 8391818122440672 | 15.92386 | 7042261140012369 | 15.84771 | 0.4370145 | 0
290 | 0.04 | 0.73 | 0 | 0.007 | 0 | 0 | 16 | 12 |  | 0 | Plotter-15 MTR | Bellmann 90 | F | 10000000000000000 | 1000000000000 | 10000 | 4959344196412832 | 15.69542 | 10000000000000000 | 16 | 8391818122440672 | 15.92386 | 7042261140012369 | 15.84771 | 0.305444 | 0
290 | 0.07 | 0.69 | 0 | 0.009 | 0 | 0 | 16 | 12 |  | 0 | Plotter-15 MTR | Bellmann 90 | F | 10000000000000000 | 1000000000000 | 10000 | 4959344196412832 | 15.69542 | 10000000000000000 | 16 | 8391818122440672 | 15.92386 | 7042261140012369 | 15.84771 | 0.305444 | 0
290 | 0.06 | 0.76 | 0 | 0.009 | 0 | 0 | 16 | 12 |  | 0 | Plotter-15 MTR | Bellmann 90 | F | 10000000000000000 | 1000000000000 | 10000 | 4959344196412832 | 15.69542 | 10000000000000000 | 16 | 8391818122440672 | 15.92386 | 7042261140012369 | 15.84771 | 0.305444 | 0
290 | 0.15 | 0.79 | 0 | 0.015 | 0 | 0 | 16 | 12 |  | 0 | Plotter-15 MTR | Bellmann 90 | W | 10000000000000000 | 1000000000000 | 10000 | 4959344196412832 | 15.69542 | 10000000000000000 | 16 | 8391818122440672 | 15.92386 | 7042261140012369 | 15.84771 | 0.4226053 | 0
290 | 0.05 | 0.93 | 0 | 0.015 | 0 | 0 | 16 | 12 |  | 0 | Plotter-15 MTR | Bellmann 90 | W | 10000000000000000 | 1000000000000 | 10000 | 4959344196412832 | 15.69542 | 10000000000000000 | 16 | 8391818122440672 | 15.92386 | 7042261140012369 | 15.84771 | 0.3796615 | 0
290 | 0.42 | 1.23 | 0 | 0.017 | 0 | 0 | 16 | 12 |  | 0 | Plotter-15 MTR | Bellmann 90 | W | 10000000000000000 | 1000000000000 | 10000 | 4959344196412832 | 15.69542 | 10000000000000000 | 16 | 8391818122440672 | 15.92386 | 7042261140012369 | 15.84771 | 0.4978206 | 0
290 | 0.13 | 0.56 | 1.26 | 0.011 | 0 | 0 | 16 | 12 |  | 0 | Plotter-15 MTR | CRP-1 | P | 10000000000000000 | 1000000000000 | 10000 | 4959344196412832 | 15.69542 | 10000000000000000 | 16 | 8391818122440672 | 15.92386 | 7042261140012369 | 15.84771 | 0.4900403 | 0.3206579
290 | 0.03577778 | 0.80111111 | 1.23777778 | 0.009375 | 0 | 0 | 16 | 12 |  | 0 | Plotter-15 MTR | CRP-2 | W | 10000000000000000 | 1000000000000 | 10000 | 4959344196412832 | 15.69542 | 10000000000000000 | 16 | 8391818122440672 | 15.92386 | 7042261140012369 | 15.84771 | 0.416615 | 0.2764993
290 | 0.125 | 0.61714286 | 1.33333333 | 0.01057143 | 0 | 0 | 16 | 12 |  | 0 | Plotter-15 MTR | CRP-2 | P | 10000000000000000 | 1000000000000 | 10000 | 4959344196412832 | 15.69542 | 10000000000000000 | 16 | 8391818122440672 | 15.92386 | 7042261140012369 | 15.84771 | 0.4935015 | 0.3247044
290 | 0.04514286 | 0.75428571 | 1.33857143 | 0.00757143 | 0 | 0 | 16 | 12 |  | 0 | Plotter-15 MTR | CRP-2 | F | 10000000000000000 | 1000000000000 | 10000 | 4959344196412832 | 15.69542 | 10000000000000000 | 16 | 8391818122440672 | 15.92386 | 7042261140012369 | 15.84771 | 0.3345763 | 0.2929367
290 | 0.066625 | 0.703125 | 1.34857143 | 0.0085 | 0 | 0 | 16 | 12 |  | 0 | Plotter-15 MTR | CRP-2 | F | 10000000000000000 | 1000000000000 | 10000 | 4959344196412832 | 15.69542 | 10000000000000000 | 16 | 8391818122440672 | 15.92386 | 7042261140012369 | 15.84771 | 0.3387559 | 0.2958991
290 | 0.01525 | 0.6525 | 1.44 | 0.008 | 0 | 0 | 16 | 12 |  | 0 | Plotter-15 MTR | CRP-2 | P | 10000000000000000 | 1000000000000 | 10000 | 4959344196412832 | 15.69542 | 10000000000000000 | 16 | 8391818122440672 | 15.92386 | 7042261140012369 | 15.84771 | 0.4687258 | 0.3160037
290 | 0.04 | 0.93 | 1.455 | 0.0135 | 0 | 0 | 16 | 12 |  | 0 | Plotter-15 MTR | CRP-2 | W | 10000000000000000 | 1000000000000 | 10000 | 4959344196412832 | 15.69542 | 10000000000000000 | 16 | 8391818122440672 | 15.92386 | 7042261140012369 | 15.84771 | 0.4589961 | 0.3479297
290 | 0.03222222 | 0.65444444 | 1.45555556 | 0.00722222 | 0 | 0 | 16 | 12 |  | 0 | Plotter-15 MTR | CRP-2 | P | 10000000000000000 | 1000000000000 | 10000 | 4959344196412832 | 15.69542 | 10000000000000000 | 16 | 8391818122440672 | 15.92386 | 7042261140012369 | 15.84771 | 0.4650435 | 0.3110266
290 | 0.05085714 | 0.72214286 | 1.49857143 | 0.01042857 | 0 | 0 | 16 | 12 |  | 0 | Plotter-15 MTR | CRP-2 | W | 10000000000000000 | 1000000000000 | 10000 | 4959344196412832 | 15.69542 | 10000000000000000 | 16 | 8391818122440672 | 15.92386 | 7042261140012369 | 15.84771 | 0.4455797 | 0.2901342
290 | 0.15666667 | 0.81 | 0.725 | 0.017 | 0 | 0 | 16 | 12 |  | 0 | Plotter-15 MTR | CRP-3 | P | 10000000000000000 | 1000000000000 | 10000 | 4959344196412832 | 15.69542 | 10000000000000000 | 16 | 8391818122440672 | 15.92386 | 7042261140012369 | 15.84771 | 0.468883 | 0.3130289
290 | 0.01 | 0.8175 | 0.94666667 | 0.017 | 0 | 0 | 16 | 12 |  | 0 | Plotter-15 MTR | CRP-3 | P | 10000000000000000 | 1000000000000 | 10000 | 4959344196412832 | 15.69542 | 10000000000000000 | 16 | 8391818122440672 | 15.92386 | 7042261140012369 | 15.84771 | 0.4563107 | 0.3405849
290 | 0.015 | 0.8025 | 0.96666667 | 0.007 | 0 | 0 | 16 | 12 |  | 0 | Plotter-15 MTR | CRP-3 | P | 10000000000000000 | 1000000000000 | 10000 | 4959344196412832 | 15.69542 | 10000000000000000 | 16 | 8391818122440672 | 15.92386 | 7042261140012369 | 15.84771 | 0.4347492 | 0.2855858
290 | 0.03 | 0.9 | 1.18 | 0.009 | 0 | 0 | 16 | 12 |  | 0 | Plotter-15 MTR | CRP-3 | W | 10000000000000000 | 1000000000000 | 10000 | 4959344196412832 | 15.69542 | 10000000000000000 | 16 | 8391818122440672 | 15.92386 | 7042261140012369 | 15.84771 | 0.411186 | 0.2916771
290 | 0.03 | 0.78 | 1.24 | 0.005 | 0 | 0 | 16 | 12 |  | 0 | Plotter-15 MTR | CRP-3 | W | 10000000000000000 | 1000000000000 | 10000 | 4959344196412832 | 15.69542 | 10000000000000000 | 16 | 8391818122440672 | 15.92386 | 7042261140012369 | 15.84771 | 0.3994576 | 0.2435986
290 | 0.24333333 | 1.06333333 | 1.27 | 0.02333333 | 0 | 0 | 16 | 12 |  | 0 | Plotter-15 MTR | CRP-3 | W | 10000000000000000 | 1000000000000 | 10000 | 4959344196412832 | 15.69542 | 10000000000000000 | 16 | 8391818122440672 | 15.92386 | 7042261140012369 | 15.84771 | 0.568337 | 0.4620296
290 | 0.019 | 0.87 | 1.29 | 0.007 | 0 | 0 | 16 | 12 |  | 0 | Plotter-15 MTR | CRP-3 | W | 10000000000000000 | 1000000000000 | 10000 | 4959344196412832 | 15.69542 | 10000000000000000 | 16 | 8391818122440672 | 15.92386 | 7042261140012369 | 15.84771 | 0.4102186 | 0.2775921
290 | 0.06 | 0.71 | 1.3 | 0.006 | 0 | 0 | 16 | 12 |  | 0 | Plotter-15 MTR | CRP-3 | F | 10000000000000000 | 1000000000000 | 10000 | 4959344196412832 | 15.69542 | 10000000000000000 | 16 | 8391818122440672 | 15.92386 | 7042261140012369 | 15.84771 | 0.3269215 | 0.2745726
290 | 0.14166667 | 0.81777778 | 1.39176471 | 0.01855556 | 0 | 0 | 16 | 12 |  | 0 | Plotter-15 MTR | CRP-3 | SRM | 10000000000000000 | 1000000000000 | 10000 | 4959344196412832 | 15.69542 | 10000000000000000 | 16 | 8391818122440672 | 15.92386 | 7042261140012369 | 15.84771 | 0.5591216 | 0.3892696
290 | 0.01090909 | 0.73272727 | 1.399 | 0.00509091 | 0 | 0 | 16 | 12 |  | 0 | Plotter-15 MTR | CRP-3 | F | 10000000000000000 | 1000000000000 | 10000 | 4959344196412832 | 15.69542 | 10000000000000000 | 16 | 8391818122440672 | 15.92386 | 7042261140012369 | 15.84771 | 0.3272893 | 0.2740701
290 | 0.05 | 0.6325 | 1.4225 | 0.00575 | 0 | 0 | 16 | 12 |  | 0 | Plotter-15 MTR | CRP-3 | P | 10000000000000000 | 1000000000000 | 10000 | 4959344196412832 | 15.69542 | 10000000000000000 | 16 | 8391818122440672 | 15.92386 | 7042261140012369 | 15.84771 | 0.4534483 | 0.2954079
290 | 0.15 | 0.1 | 1.45 | 0.006 | 0 | 0 | 16 | 12 |  | 0 | Plotter-15 MTR | CRP-3 | P | 10000000000000000 | 1000000000000 | 10000 | 4959344196412832 | 15.69542 | 10000000000000000 | 16 | 8391818122440672 | 15.92386 | 7042261140012369 | 15.84771 | 0.4794343 | 0.2972216
290 | 0.15 | 0.4 | 1.45 | 0.006 | 0 | 0 | 16 | 12 |  | 0 | Plotter-15 MTR | CRP-3 | P | 10000000000000000 | 1000000000000 | 10000 | 4959344196412832 | 15.69542 | 10000000000000000 | 16 | 8391818122440672 | 15.92386 | 7042261140012369 | 15.84771 | 0.4837393 | 0.2972659
290 | 0.16 | 1.175 | 1.45 | 0.006 | 0 | 0 | 16 | 12 |  | 0 | Plotter-15 MTR | CRP-3 | P | 10000000000000000 | 1000000000000 | 10000 | 4959344196412832 | 15.69542 | 10000000000000000 | 16 | 8391818122440672 | 15.92386 | 7042261140012369 | 15.84771 | 0.4814838 | 0.5475481
290 | 0.01 | 0.66 | 1.45666667 | 0.008 | 0 | 0 | 16 | 12 |  | 0 | Plotter-15 MTR | CRP-3 | P | 10000000000000000 | 1000000000000 | 10000 | 4959344196412832 | 15.69542 | 10000000000000000 | 16 | 8391818122440672 | 15.92386 | 7042261140012369 | 15.84771 | 0.4701813 | 0.3174049
290 | 0.1525 | 0.6 | 1.46666667 | 0.01975 | 0 | 0 | 16 | 12 |  | 0 | Plotter-15 MTR | CRP-3 | P | 10000000000000000 | 1000000000000 | 10000 | 4959344196412832 | 15.69542 | 10000000000000000 | 16 | 8391818122440672 | 15.92386 | 7042261140012369 | 15.84771 | 0.5804431 | 0.3783129
290 | 0.315 | 0.81 | 1.47 | 0.018 | 0 | 0 | 16 | 12 |  | 0 | Plotter-15 MTR | CRP-3 | P | 10000000000000000 | 1000000000000 | 10000 | 4959344196412832 | 15.69542 | 10000000000000000 | 16 | 8391818122440672 | 15.92386 | 7042261140012369 | 15.84771 | 0.634062 | 0.3914969
290 | 0.2 | 0.18 | 1.36 | 0.012 | 0 | 0 | 16 | 12 |  | 0 | Plotter-15 MTR | Fabry 96 | P | 10000000000000000 | 1000000000000 | 10000 | 4959344196412832 | 15.69542 | 10000000000000000 | 16 | 8391818122440672 | 15.92386 | 7042261140012369 | 15.84771 | 0.5255805 | 0.3328985
290 | 0.12 | 0.56 | 1.26 | 0.011 | 0 | 0 | 16 | 12 |  | 0 | Plotter-15 MTR | Hawthorne 85 | P | 10000000000000000 | 1000000000000 | 10000 | 4959344196412832 | 15.69542 | 10000000000000000 | 16 | 8391818122440672 | 15.92386 | 7042261140012369 | 15.84771 | 0.4869257 | 0.3206579
290 | 0.2 | 0.18 | 1.34 | 0.011 | 0 | 0 | 16 | 12 |  | 0 | Plotter-15 MTR | Hawthorne 85 | P | 10000000000000000 | 1000000000000 | 10000 | 4959344196412832 | 15.69542 | 10000000000000000 | 16 | 8391818122440672 | 15.92386 | 7042261140012369 | 15.84771 | 0.517652 | 0.3257773
290 | 0.06 | 0.98 | 1.28 | 0.007 | 0 | 0 | 16 | 12 |  | 0 | Plotter-15 MTR | Ishino 90 | W | 10000000000000000 | 1000000000000 | 10000 | 4959344196412832 | 15.69542 | 10000000000000000 | 16 | 8391818122440672 | 15.92386 | 7042261140012369 | 15.84771 | 0.4096368 | 0.3155835
290 | 0.25 | 1.06 | 1.3 | 0.019 | 0 | 0 | 16 | 12 |  | 0 | Plotter-15 MTR | Ishino 90 | W | 10000000000000000 | 1000000000000 | 10000 | 4959344196412832 | 15.69542 | 10000000000000000 | 16 | 8391818122440672 | 15.92386 | 7042261140012369 | 15.84771 | 0.5575023 | 0.4431906
290 | 0.23 | 0.61 | 1.41 | 0.018 | 0 | 0 | 16 | 12 |  | 0 | Plotter-15 MTR | Ishino 90 | P | 10000000000000000 | 1000000000000 | 10000 | 4959344196412832 | 15.69542 | 10000000000000000 | 16 | 8391818122440672 | 15.92386 | 7042261140012369 | 15.84771 | 0.587842 | 0.3671085
290 | 0.25 | 0.59 | 1.43 | 0.007 | 0 | 0 | 16 | 12 |  | 0 | Plotter-15 MTR | Ishino 90 | P | 10000000000000000 | 1000000000000 | 10000 | 4959344196412832 | 15.69542 | 10000000000000000 | 16 | 8391818122440672 | 15.92386 | 7042261140012369 | 15.84771 | 0.5298327 | 0.3058043
290 | 0.06 | 0.57 | 1.44 | 0.018 | 0 | 0 | 16 | 12 |  | 0 | Plotter-15 MTR | Ishino 90 | P | 10000000000000000 | 1000000000000 | 10000 | 4959344196412832 | 15.69542 | 10000000000000000 | 16 | 8391818122440672 | 15.92386 | 7042261140012369 | 15.84771 | 0.5318281 | 0.368556
290 | 0.06 | 1.78 | 1.44 | 0.009 | 0 | 0 | 16 | 12 |  | 0 | Plotter-15 MTR | Ishino 90 | P | 10000000000000000 | 1000000000000 | 10000 | 4959344196412832 | 15.69542 | 10000000000000000 | 16 | 8391818122440672 | 15.92386 | 7042261140012369 | 15.84771 | 0.475036 | 2.153106
290 | 0.06 | 0.58 | 1.46 | 0.008 | 0 | 0 | 16 | 12 |  | 0 | Plotter-15 MTR | Ishino 90 | P | 10000000000000000 | 1000000000000 | 10000 | 4959344196412832 | 15.69542 | 10000000000000000 | 16 | 8391818122440672 | 15.92386 | 7042261140012369 | 15.84771 | 0.4704753 | 0.3153942
290 | 0.2 | 0.88 | 1.19 | 0.016 | 0 | 0 | 16 | 12 |  | 0 | Plotter-15 MTR | JNES 07 | W | 10000000000000000 | 1000000000000 | 10000 | 4959344196412832 | 15.69542 | 10000000000000000 | 16 | 8391818122440672 | 15.92386 | 7042261140012369 | 15.84771 | 0.5047724 | 0.3213523
290 | 0.13 | 0.86 | 1.21 | 0.016 | 0 | 0 | 16 | 12 |  | 0 | Plotter-15 MTR | JNES 07 | W | 10000000000000000 | 1000000000000 | 10000 | 4959344196412832 | 15.69542 | 10000000000000000 | 16 | 8391818122440672 | 15.92386 | 7042261140012369 | 15.84771 | 0.4725266 | 0.317434
290 | 0.02 | 0.84 | 1.23 | 0.008 | 0 | 0 | 16 | 12 |  | 0 | Plotter-15 MTR | JNES 07 | W | 10000000000000000 | 1000000000000 | 10000 | 4959344196412832 | 15.69542 | 10000000000000000 | 16 | 8391818122440672 | 15.92386 | 7042261140012369 | 15.84771 | 0.410708 | 0.274131
290 | 0.17 | 0.62 | 1.45 | 0.01 | 0 | 0 | 16 | 12 |  | 0 | Plotter-15 MTR | JNES 07 | P | 10000000000000000 | 1000000000000 | 10000 | 4959344196412832 | 15.69542 | 10000000000000000 | 16 | 8391818122440672 | 15.92386 | 7042261140012369 | 15.84771 | 0.5172248 | 0.3294608
290 | 0.1 | 0.92 | 1.47 | 0.008 | 0 | 0 | 16 | 12 |  | 0 | Plotter-15 MTR | JNES 07 | P | 10000000000000000 | 1000000000000 | 10000 | 4959344196412832 | 15.69542 | 10000000000000000 | 16 | 8391818122440672 | 15.92386 | 7042261140012369 | 15.84771 | 0.4819161 | 0.365897
290 | 0.04 | 0.62 | 1.5 | 0.005 | 0 | 0 | 16 | 12 |  | 0 | Plotter-15 MTR | JNES 07 | P | 10000000000000000 | 1000000000000 | 10000 | 4959344196412832 | 15.69542 | 10000000000000000 | 16 | 8391818122440672 | 15.92386 | 7042261140012369 | 15.84771 | 0.4531423 | 0.2923636
290 | 0.17 | 0.62 | 1.51 | 0.009 | 0 | 0 | 16 | 12 |  | 0 | Plotter-15 MTR | JNES 07 | P | 10000000000000000 | 1000000000000 | 10000 | 4959344196412832 | 15.69542 | 10000000000000000 | 16 | 8391818122440672 | 15.92386 | 7042261140012369 | 15.84771 | 0.5165769 | 0.3267482
290 | 0.16 | 0.62 | 1.52 | 0.011 | 0 | 0 | 16 | 12 |  | 0 | Plotter-15 MTR | JNES 07 | P | 10000000000000000 | 1000000000000 | 10000 | 4959344196412832 | 15.69542 | 10000000000000000 | 16 | 8391818122440672 | 15.92386 | 7042261140012369 | 15.84771 | 0.5291765 | 0.3404491
290 | 0.1 | 0.59 | 1.52 | 0.009 | 0 | 0 | 16 | 12 |  | 0 | Plotter-15 MTR | JNES 07 | P | 10000000000000000 | 1000000000000 | 10000 | 4959344196412832 | 15.69542 | 10000000000000000 | 16 | 8391818122440672 | 15.92386 | 7042261140012369 | 15.84771 | 0.4950371 | 0.326695
290 | 0.1 | 0.63 | 1.53 | 0.017 | 0 | 0 | 16 | 12 |  | 0 | Plotter-15 MTR | JNES 07 | P | 10000000000000000 | 1000000000000 | 10000 | 4959344196412832 | 15.69542 | 10000000000000000 | 16 | 8391818122440672 | 15.92386 | 7042261140012369 | 15.84771 | 0.5574579 | 0.3725016
290 | 0.21 | 0.63 | 1.55 | 0.009 | 0 | 0 | 16 | 12 |  | 0 | Plotter-15 MTR | JNES 07 | P | 10000000000000000 | 1000000000000 | 10000 | 4959344196412832 | 15.69542 | 10000000000000000 | 16 | 8391818122440672 | 15.92386 | 7042261140012369 | 15.84771 | 0.5362481 | 0.3296195
290 | 0.03 | 0.92 | 1.36 | 0.007 | 0 | 0 | 16 | 12 |  | 0 | Plotter-15 MTR | Lee 01 | F | 10000000000000000 | 1000000000000 | 10000 | 4959344196412832 | 15.69542 | 10000000000000000 | 16 | 8391818122440672 | 15.92386 | 7042261140012369 | 15.84771 | 0.3334552 | 0.3262925
290 | 0.14 | 0.84 | 1.42 | 0.017 | 0 | 0 | 16 | 12 |  | 0 | Plotter-15 MTR | Lee 01 | P | 10000000000000000 | 1000000000000 | 10000 | 4959344196412832 | 15.69542 | 10000000000000000 | 16 | 8391818122440672 | 15.92386 | 7042261140012369 | 15.84771 | 0.5472949 | 0.3902921
290 | 0.27 | 1.01 | 1.75 | 0.012 | 0 | 0 | 16 | 12 |  | 0 | Plotter-15 MTR | Leitz 93 | W | 10000000000000000 | 1000000000000 | 10000 | 4959344196412832 | 15.69542 | 10000000000000000 | 16 | 8391818122440672 | 15.92386 | 7042261140012369 | 15.84771 | 0.5975026 | 0.403546
290 | 0.14 | 0.84 | 1.42 | 0.017 | 0 | 0 | 16 | 12 |  | 0 | Plotter-15 MTR | Nanstad 04 | P | 10000000000000000 | 1000000000000 | 10000 | 4959344196412832 | 15.69542 | 10000000000000000 | 16 | 8391818122440672 | 15.92386 | 7042261140012369 | 15.84771 | 0.5472949 | 0.3902921
290 | 0.16 | 0.68 | 1.3 | 0.015 | 0 | 0 | 16 | 12 |  | 0 | Plotter-15 MTR | Onizawa 01 | P | 10000000000000000 | 1000000000000 | 10000 | 4959344196412832 | 15.69542 | 10000000000000000 | 16 | 8391818122440672 | 15.92386 | 7042261140012369 | 15.84771 | 0.5243033 | 0.348106
290 | 0.02 | 0.61 | 1.36 | 0.003 | 0 | 0 | 16 | 12 |  | 0 | Plotter-15 MTR | Onizawa 01 | P | 10000000000000000 | 1000000000000 | 10000 | 4959344196412832 | 15.69542 | 10000000000000000 | 16 | 8391818122440672 | 15.92386 | 7042261140012369 | 15.84771 | 0.4346821 | 0.2602484
290 | 0.14 | 0.84 | 1.42 | 0.017 | 0 | 0 | 16 | 12 |  | 0 | Plotter-15 MTR | Onizawa 01 | P | 10000000000000000 | 1000000000000 | 10000 | 4959344196412832 | 15.69542 | 10000000000000000 | 16 | 8391818122440672 | 15.92386 | 7042261140012369 | 15.84771 | 0.5472949 | 0.3902921
290 | 0.04 | 0.65 | 1.43 | 0.004 | 0 | 0 | 16 | 12 |  | 0 | Plotter-15 MTR | Onizawa 01 | P | 10000000000000000 | 1000000000000 | 10000 | 4959344196412832 | 15.69542 | 10000000000000000 | 16 | 8391818122440672 | 15.92386 | 7042261140012369 | 15.84771 | 0.4430541 | 0.2780809
290 | 0.17 | 0.63 | 1.47 | 0.015 | 0 | 0 | 16 | 12 |  | 0 | Plotter-15 MTR | Pachur 93 | F | 10000000000000000 | 1000000000000 | 10000 | 4959344196412832 | 15.69542 | 10000000000000000 | 16 | 8391818122440672 | 15.92386 | 7042261140012369 | 15.84771 | 0.4144077 | 0.335928
290 | 0.25999999 | 0.74000001 | 0.62 | 0.022 | 0 | 0 | 16 | 12 |  | 0 | Plotter-15 MTR | TR-EDB | F | 10000000000000000 | 1000000000000 | 10000 | 4959344196412832 | 15.69542 | 10000000000000000 | 16 | 8391818122440672 | 15.92386 | 7042261140012369 | 15.84771 | 0.3941677 | 0.2860968
290 | 0.036 | 0.55000001 | 0.63 | 0.006 | 0 | 0 | 16 | 12 |  | 0 | Plotter-15 MTR | TR-EDB | F | 10000000000000000 | 1000000000000 | 10000 | 4959344196412832 | 15.69542 | 10000000000000000 | 16 | 8391818122440672 | 15.92386 | 7042261140012369 | 15.84771 | 0.3090325 | 0.2171594
290 | 0.19 | 0.75 | 0.69 | 0.016 | 0 | 0 | 16 | 12 |  | 0 | Plotter-15 MTR | TR-EDB | F | 10000000000000000 | 1000000000000 | 10000 | 4959344196412832 | 15.69542 | 10000000000000000 | 16 | 8391818122440672 | 15.92386 | 7042261140012369 | 15.84771 | 0.3603377 | 0.2777179
290 | 0.15000001 | 0.79000002 | 0.70999998 | 0.015 | 0 | 0 | 16 | 12 |  | 0 | Plotter-15 MTR | TR-EDB | F | 10000000000000000 | 1000000000000 | 10000 | 4959344196412832 | 15.69542 | 10000000000000000 | 16 | 8391818122440672 | 15.92386 | 7042261140012369 | 15.84771 | 0.3458398 | 0.2809864
290 | 0.11 | 0.94999999 | 0.70999998 | 0.009 | 0 | 0 | 16 | 12 |  | 0 | Plotter-15 MTR | TR-EDB | F | 10000000000000000 | 1000000000000 | 10000 | 4959344196412832 | 15.69542 | 10000000000000000 | 16 | 8391818122440672 | 15.92386 | 7042261140012369 | 15.84771 | 0.3262078 | 0.2923587
290 | 0.20999999 | 0.75 | 0.70999998 | 0.018 | 0 | 0 | 16 | 12 |  | 0 | Plotter-15 MTR | TR-EDB | F | 10000000000000000 | 1000000000000 | 10000 | 4959344196412832 | 15.69542 | 10000000000000000 | 16 | 8391818122440672 | 15.92386 | 7042261140012369 | 15.84771 | 0.3713267 | 0.2868892
290 | 0.12 | 0.95999998 | 0.72000003 | 0.009 | 0 | 0 | 16 | 12 |  | 0 | Plotter-15 MTR | TR-EDB | F | 10000000000000000 | 1000000000000 | 10000 | 4959344196412832 | 15.69542 | 10000000000000000 | 16 | 8391818122440672 | 15.92386 | 7042261140012369 | 15.84771 | 0.3291783 | 0.2976314
290 | 0.2 | 0.75999999 | 0.72000003 | 0.004 | 0 | 0 | 16 | 12 |  | 0 | Plotter-15 MTR | TR-EDB | F | 10000000000000000 | 1000000000000 | 10000 | 4959344196412832 | 15.69542 | 10000000000000000 | 16 | 8391818122440672 | 15.92386 | 7042261140012369 | 15.84771 | 0.3529439 | 0.2172339
290 | 0.11 | 0.74000001 | 0.72000003 | 0.006 | 0 | 0 | 16 | 12 |  | 0 | Plotter-15 MTR | TR-EDB | F | 10000000000000000 | 1000000000000 | 10000 | 4959344196412832 | 15.69542 | 10000000000000000 | 16 | 8391818122440672 | 15.92386 | 7042261140012369 | 15.84771 | 0.3246809 | 0.231816
290 | 0.20999999 | 0.75 | 0.73000002 | 0.02 | 0 | 0 | 16 | 12 |  | 0 | Plotter-15 MTR | TR-EDB | F | 10000000000000000 | 1000000000000 | 10000 | 4959344196412832 | 15.69542 | 10000000000000000 | 16 | 8391818122440672 | 15.92386 | 7042261140012369 | 15.84771 | 0.3746892 | 0.2955866
290 | 0.20999999 | 0.75 | 0.74000001 | 0.022 | 0 | 0 | 16 | 12 |  | 0 | Plotter-15 MTR | TR-EDB | F | 10000000000000000 | 1000000000000 | 10000 | 4959344196412832 | 15.69542 | 10000000000000000 | 16 | 8391818122440672 | 15.92386 | 7042261140012369 | 15.84771 | 0.3776679 | 0.3026636
290 | 0.2 | 0.75999999 | 0.75999999 | 0.005 | 0 | 0 | 16 | 12 |  | 0 | Plotter-15 MTR | TR-EDB | F | 10000000000000000 | 1000000000000 | 10000 | 4959344196412832 | 15.69542 | 10000000000000000 | 16 | 8391818122440672 | 15.92386 | 7042261140012369 | 15.84771 | 0.3543699 | 0.2295243
290 | 0.2 | 0.75999999 | 0.76999998 | 0.004 | 0 | 0 | 16 | 12 |  | 0 | Plotter-15 MTR | TR-EDB | F | 10000000000000000 | 1000000000000 | 10000 | 4959344196412832 | 15.69542 | 10000000000000000 | 16 | 8391818122440672 | 15.92386 | 7042261140012369 | 15.84771 | 0.353544 | 0.2216538
290 | 0.08 | 0.17 | 0.91000003 | 0.014 | 0 | 0 | 16 | 12 |  | 0 | Plotter-15 MTR | TR-EDB | W | 10000000000000000 | 1000000000000 | 10000 | 4959344196412832 | 15.69542 | 10000000000000000 | 16 | 8391818122440672 | 15.92386 | 7042261140012369 | 15.84771 | 0.415341 | 0.2589416
290 | 0.1 | 1.21000004 | 0.99000001 | 0.005 | 0 | 0 | 16 | 12 |  | 0 | Plotter-15 MTR | TR-EDB | F | 10000000000000000 | 1000000000000 | 10000 | 4959344196412832 | 15.69542 | 10000000000000000 | 16 | 8391818122440672 | 15.92386 | 7042261140012369 | 15.84771 | 0.3236253 | 0.478824
290 | 0.04 | 0.94 | 1.09000003 | 0.01 | 0 | 0 | 16 | 12 |  | 0 | Plotter-15 MTR | TR-EDB | W | 10000000000000000 | 1000000000000 | 10000 | 4959344196412832 | 15.69542 | 10000000000000000 | 16 | 8391818122440672 | 15.92386 | 7042261140012369 | 15.84771 | 0.4084554 | 0.3044564
290 | 0.08 | 0.98000002 | 1.13 | 0.018 | 0 | 0 | 16 | 12 |  | 0 | Plotter-15 MTR | TR-EDB | W | 10000000000000000 | 1000000000000 | 10000 | 4959344196412832 | 15.69542 | 10000000000000000 | 16 | 8391818122440672 | 15.92386 | 7042261140012369 | 15.84771 | 0.4484634 | 0.3659982
290 | 0.045 | 0.815 | 1.16999996 | 0.011 | 0 | 0 | 16 | 12 |  | 0 | Plotter-15 MTR | TR-EDB | W | 10000000000000000 | 1000000000000 | 10000 | 4959344196412832 | 15.69542 | 10000000000000000 | 16 | 8391818122440672 | 15.92386 | 7042261140012369 | 15.84771 | 0.41739 | 0.2826477
290 | 0.021 | 0.86500001 | 1.17999995 | 0.01 | 0 | 0 | 16 | 12 |  | 0 | Plotter-15 MTR | TR-EDB | W | 10000000000000000 | 1000000000000 | 10000 | 4959344196412832 | 15.69542 | 10000000000000000 | 16 | 8391818122440672 | 15.92386 | 7042261140012369 | 15.84771 | 0.4146887 | 0.2881179
290 | 0.04 | 0.88999999 | 1.20000005 | 0.008 | 0 | 0 | 16 | 12 |  | 0 | Plotter-15 MTR | TR-EDB | W | 10000000000000000 | 1000000000000 | 10000 | 4959344196412832 | 15.69542 | 10000000000000000 | 16 | 8391818122440672 | 15.92386 | 7042261140012369 | 15.84771 | 0.4088711 | 0.2837392
290 | 0.13 | 0.56 | 1.21000004 | 0.008 | 0 | 0 | 16 | 12 |  | 0 | Plotter-15 MTR | TR-EDB | P | 10000000000000000 | 1000000000000 | 10000 | 4959344196412832 | 15.69542 | 10000000000000000 | 16 | 8391818122440672 | 15.92386 | 7042261140012369 | 15.84771 | 0.4720025 | 0.2978424
290 | 0.15000001 | 0.79000002 | 1.21000004 | 0.015 | 0 | 0 | 16 | 12 |  | 0 | Plotter-15 MTR | TR-EDB | W | 10000000000000000 | 1000000000000 | 10000 | 4959344196412832 | 15.69542 | 10000000000000000 | 16 | 8391818122440672 | 15.92386 | 7042261140012369 | 15.84771 | 0.4785074 | 0.2997145
290 | 0.03 | 0.57999998 | 1.22000003 | 0.008 | 0 | 0 | 16 | 12 |  | 0 | Plotter-15 MTR | TR-EDB | P | 10000000000000000 | 1000000000000 | 10000 | 4959344196412832 | 15.69542 | 10000000000000000 | 16 | 8391818122440672 | 15.92386 | 7042261140012369 | 15.84771 | 0.4517628 | 0.2988518
290 | 0.19 | 0.30000001 | 1.23000002 | 0.016 | 0 | 0 | 16 | 12 |  | 0 | Plotter-15 MTR | TR-EDB | P | 10000000000000000 | 1000000000000 | 10000 | 4959344196412832 | 15.69542 | 10000000000000000 | 16 | 8391818122440672 | 15.92386 | 7042261140012369 | 15.84771 | 0.5287728 | 0.3421821
290 | 0.19 | 0.69999999 | 1.23000002 | 0.016 | 0 | 0 | 16 | 12 |  | 0 | Plotter-15 MTR | TR-EDB | P | 10000000000000000 | 1000000000000 | 10000 | 4959344196412832 | 15.69542 | 10000000000000000 | 16 | 8391818122440672 | 15.92386 | 7042261140012369 | 15.84771 | 0.5301643 | 0.348163
290 | 0.037 | 0.87 | 1.23000002 | 0.008 | 0 | 0 | 16 | 12 |  | 0 | Plotter-15 MTR | TR-EDB | W | 10000000000000000 | 1000000000000 | 10000 | 4959344196412832 | 15.69542 | 10000000000000000 | 16 | 8391818122440672 | 15.92386 | 7042261140012369 | 15.84771 | 0.410708 | 0.2806386
290 | 0.18000001 | 0.69499999 | 1.24000001 | 0.016 | 0 | 0 | 16 | 12 |  | 0 | Plotter-15 MTR | TR-EDB | W | 10000000000000000 | 1000000000000 | 10000 | 4959344196412832 | 15.69542 | 10000000000000000 | 16 | 8391818122440672 | 15.92386 | 7042261140012369 | 15.84771 | 0.5032063 | 0.2966821
290 | 0.39 | 0.70499998 | 1.24000001 | 0.01 | 0 | 0 | 16 | 12 |  | 0 | Plotter-15 MTR | TR-EDB | W | 10000000000000000 | 1000000000000 | 10000 | 4959344196412832 | 15.69542 | 10000000000000000 | 16 | 8391818122440672 | 15.92386 | 7042261140012369 | 15.84771 | 0.564602 | 0.2707657
290 | 0.37 | 0.58999997 | 1.25 | 0.005 | 0 | 0 | 16 | 12 |  | 0 | Plotter-15 MTR | TR-EDB | W | 10000000000000000 | 1000000000000 | 10000 | 4959344196412832 | 15.69542 | 10000000000000000 | 16 | 8391818122440672 | 15.92386 | 7042261140012369 | 15.84771 | 0.5465444 | 0.2350335
290 | 0.12 | 0.56 | 1.25999999 | 0.011 | 0 | 0 | 16 | 12 |  | 0 | Plotter-15 MTR | TR-EDB | P | 10000000000000000 | 1000000000000 | 10000 | 4959344196412832 | 15.69542 | 10000000000000000 | 16 | 8391818122440672 | 15.92386 | 7042261140012369 | 15.84771 | 0.4869257 | 0.3206579
290 | 0.034 | 0.87583334 | 1.26666669 | 0.00866667 | 0 | 0 | 16 | 12 |  | 0 | Plotter-15 MTR | TR-EDB | W | 10000000000000000 | 1000000000000 | 10000 | 4959344196412832 | 15.69542 | 10000000000000000 | 16 | 8391818122440672 | 15.92386 | 7042261140012369 | 15.84771 | 0.4158263 | 0.2889675
290 | 0.1 | 0.74000001 | 1.26999998 | 0.018 | 0 | 0 | 16 | 12 |  | 0 | Plotter-15 MTR | TR-EDB | P | 10000000000000000 | 1000000000000 | 10000 | 4959344196412832 | 15.69542 | 10000000000000000 | 16 | 8391818122440672 | 15.92386 | 7042261140012369 | 15.84771 | 0.5161497 | 0.36371
290 | 0.1 | 0.61000001 | 1.27999997 | 0.009 | 0 | 0 | 16 | 12 |  | 0 | Plotter-15 MTR | TR-EDB | P | 10000000000000000 | 1000000000000 | 10000 | 4959344196412832 | 15.69542 | 10000000000000000 | 16 | 8391818122440672 | 15.92386 | 7042261140012369 | 15.84771 | 0.472566 | 0.310695
290 | 0.02 | 1.13999999 | 1.27999997 | 0.007 | 0 | 0 | 16 | 12 |  | 0 | Plotter-15 MTR | TR-EDB | W | 10000000000000000 | 1000000000000 | 10000 | 4959344196412832 | 15.69542 | 10000000000000000 | 16 | 8391818122440672 | 15.92386 | 7042261140012369 | 15.84771 | 0.4096368 | 0.4273957
290 | 0.04 | 0.73000002 | 1.28999996 | 0.007 | 0 | 0 | 16 | 12 |  | 0 | Plotter-15 MTR | TR-EDB | F | 10000000000000000 | 1000000000000 | 10000 | 4959344196412832 | 15.69542 | 10000000000000000 | 16 | 8391818122440672 | 15.92386 | 7042261140012369 | 15.84771 | 0.3300277 | 0.2832985
290 | 0.02 | 0.69999999 | 1.28999996 | 0.009 | 0 | 0 | 16 | 12 |  | 0 | Plotter-15 MTR | TR-EDB | P | 10000000000000000 | 1000000000000 | 10000 | 4959344196412832 | 15.69542 | 10000000000000000 | 16 | 8391818122440672 | 15.92386 | 7042261140012369 | 15.84771 | 0.4615241 | 0.3151506
290 | 0.06 | 0.69 | 1.28999996 | 0.012 | 0 | 0 | 16 | 12 |  | 0 | Plotter-15 MTR | TR-EDB | P | 10000000000000000 | 1000000000000 | 10000 | 4959344196412832 | 15.69542 | 10000000000000000 | 16 | 8391818122440672 | 15.92386 | 7042261140012369 | 15.84771 | 0.4759509 | 0.3327393
290 | 0.061 | 0.70999998 | 1.28999996 | 0.02 | 0 | 0 | 16 | 12 |  | 0 | Plotter-15 MTR | TR-EDB | P | 10000000000000000 | 1000000000000 | 10000 | 4959344196412832 | 15.69542 | 10000000000000000 | 16 | 8391818122440672 | 15.92386 | 7042261140012369 | 15.84771 | 0.5144221 | 0.3704014
290 | 0.36433333 | 0.59133335 | 1.29 | 0.00533333 | 0 | 0 | 16 | 12 |  | 0 | Plotter-15 MTR | TR-EDB | W | 10000000000000000 | 1000000000000 | 10000 | 4959344196412832 | 15.69542 | 10000000000000000 | 16 | 8391818122440672 | 15.92386 | 7042261140012369 | 15.84771 | 0.5496185 | 0.2400353
290 | 0.02 | 0.69 | 1.29999995 | 0.02 | 0 | 0 | 16 | 12 |  | 0 | Plotter-15 MTR | TR-EDB | P | 10000000000000000 | 1000000000000 | 10000 | 4959344196412832 | 15.69542 | 10000000000000000 | 16 | 8391818122440672 | 15.92386 | 7042261140012369 | 15.84771 | 0.5162742 | 0.3697251
290 | 0.022 | 0.69 | 1.29999995 | 0.019 | 0 | 0 | 16 | 12 |  | 0 | Plotter-15 MTR | TR-EDB | P | 10000000000000000 | 1000000000000 | 10000 | 4959344196412832 | 15.69542 | 10000000000000000 | 16 | 8391818122440672 | 15.92386 | 7042261140012369 | 15.84771 | 0.5113727 | 0.3658641
290 | 0.096 | 0.69 | 1.29999995 | 0.008 | 0 | 0 | 16 | 12 |  | 0 | Plotter-15 MTR | TR-EDB | P | 10000000000000000 | 1000000000000 | 10000 | 4959344196412832 | 15.69542 | 10000000000000000 | 16 | 8391818122440672 | 15.92386 | 7042261140012369 | 15.84771 | 0.4675537 | 0.3082261
290 | 0.059 | 0.69999999 | 1.29999995 | 0.014 | 0 | 0 | 16 | 12 |  | 0 | Plotter-15 MTR | TR-EDB | P | 10000000000000000 | 1000000000000 | 10000 | 4959344196412832 | 15.69542 | 10000000000000000 | 16 | 8391818122440672 | 15.92386 | 7042261140012369 | 15.84771 | 0.4868651 | 0.3445969
290 | 0.02 | 0.69 | 1.30999994 | 0.009 | 0 | 0 | 16 | 12 |  | 0 | Plotter-15 MTR | TR-EDB | P | 10000000000000000 | 1000000000000 | 10000 | 4959344196412832 | 15.69542 | 10000000000000000 | 16 | 8391818122440672 | 15.92386 | 7042261140012369 | 15.84771 | 0.4632005 | 0.3159866
290 | 0.14 | 0.62 | 1.30999994 | 0.009 | 0 | 0 | 16 | 12 |  | 0 | Plotter-15 MTR | TR-EDB | P | 10000000000000000 | 1000000000000 | 10000 | 4959344196412832 | 15.69542 | 10000000000000000 | 16 | 8391818122440672 | 15.92386 | 7042261140012369 | 15.84771 | 0.487528 | 0.3131133
290 | 0.002 | 0.69999999 | 1.30999994 | 0.003 | 0 | 0 | 16 | 12 |  | 0 | Plotter-15 MTR | TR-EDB | P | 10000000000000000 | 1000000000000 | 10000 | 4959344196412832 | 15.69542 | 10000000000000000 | 16 | 8391818122440672 | 15.92386 | 7042261140012369 | 15.84771 | 0.4332294 | 0.260422
290 | 0.30000001 | 0.69999999 | 1.30999994 | 0.003 | 0 | 0 | 16 | 12 |  | 0 | Plotter-15 MTR | TR-EDB | P | 10000000000000000 | 1000000000000 | 10000 | 4959344196412832 | 15.69542 | 10000000000000000 | 16 | 8391818122440672 | 15.92386 | 7042261140012369 | 15.84771 | 0.5280726 | 0.260422
290 | 0.33000001 | 0.25 | 1.30999994 | 0.02 | 0 | 0 | 16 | 12 |  | 0 | Plotter-15 MTR | TR-EDB | P | 10000000000000000 | 1000000000000 | 10000 | 4959344196412832 | 15.69542 | 10000000000000000 | 16 | 8391818122440672 | 15.92386 | 7042261140012369 | 15.84771 | 0.6124031 | 0.3649232
290 | 0.33000001 | 0.70999998 | 1.30999994 | 0.02 | 0 | 0 | 16 | 12 |  | 0 | Plotter-15 MTR | TR-EDB | P | 10000000000000000 | 1000000000000 | 10000 | 4959344196412832 | 15.69542 | 10000000000000000 | 16 | 8391818122440672 | 15.92386 | 7042261140012369 | 15.84771 | 0.6178846 | 0.3721149
290 | 0.05 | 0.95999998 | 1.30999994 | 0.017 | 0 | 0 | 16 | 12 |  | 0 | Plotter-15 MTR | TR-EDB | W | 10000000000000000 | 1000000000000 | 10000 | 4959344196412832 | 15.69542 | 10000000000000000 | 16 | 8391818122440672 | 15.92386 | 7042261140012369 | 15.84771 | 0.4567459 | 0.3673094
290 | 0.40599999 | 0.614 | 1.30999999 | 0.0128 | 0 | 0 | 16 | 12 |  | 0 | Plotter-15 MTR | TR-EDB | W | 10000000000000000 | 1000000000000 | 10000 | 4959344196412832 | 15.69542 | 10000000000000000 | 16 | 8391818122440672 | 15.92386 | 7042261140012369 | 15.84771 | 0.5868457 | 0.2853564
290 | 0.06 | 0.75 | 1.31 | 0.009 | 0 | 0 | 16 | 12 |  | 0 | Plotter-15 MTR | TR-EDB | F | 10000000000000000 | 1000000000000 | 10000 | 4959344196412832 | 15.69542 | 10000000000000000 | 16 | 8391818122440672 | 15.92386 | 7042261140012369 | 15.84771 | 0.3382758 | 0.3003728
290 | 0.06 | 0.55500001 | 1.31 | 0.0165 | 0 | 0 | 16 | 12 |  | 0 | Plotter-15 MTR | TR-EDB | W | 10000000000000000 | 1000000000000 | 10000 | 4959344196412832 | 15.69542 | 10000000000000000 | 16 | 8391818122440672 | 15.92386 | 7042261140012369 | 15.84771 | 0.4544787 | 0.2993075
290 | 0.098 | 0.69 | 1.32000005 | 0.009 | 0 | 0 | 16 | 12 |  | 0 | Plotter-15 MTR | TR-EDB | P | 10000000000000000 | 1000000000000 | 10000 | 4959344196412832 | 15.69542 | 10000000000000000 | 16 | 8391818122440672 | 15.92386 | 7042261140012369 | 15.84771 | 0.4751539 | 0.3167084
290 | 0.06 | 0.69999999 | 1.32000005 | 0.015 | 0 | 0 | 16 | 12 |  | 0 | Plotter-15 MTR | TR-EDB | P | 10000000000000000 | 1000000000000 | 10000 | 4959344196412832 | 15.69542 | 10000000000000000 | 16 | 8391818122440672 | 15.92386 | 7042261140012369 | 15.84771 | 0.4945922 | 0.3510134
290 | 0.102 | 0.69999999 | 1.33000004 | 0.02 | 0 | 0 | 16 | 12 |  | 0 | Plotter-15 MTR | TR-EDB | P | 10000000000000000 | 1000000000000 | 10000 | 4959344196412832 | 15.69542 | 10000000000000000 | 16 | 8391818122440672 | 15.92386 | 7042261140012369 | 15.84771 | 0.5379315 | 0.372997
290 | 0.08 | 0.69 | 1.33000004 | 0.015 | 0 | 0 | 16 | 12 |  | 0 | Plotter-15 MTR | TR-EDB | P | 10000000000000000 | 1000000000000 | 10000 | 4959344196412832 | 15.69542 | 10000000000000000 | 16 | 8391818122440672 | 15.92386 | 7042261140012369 | 15.84771 | 0.5037494 | 0.351118
290 | 0.29388235 | 0.65625001 | 1.33750001 | 0.0135 | 0 | 0 | 16 | 12 |  | 0 | Plotter-15 MTR | TR-EDB | W | 10000000000000000 | 1000000000000 | 10000 | 4959344196412832 | 15.69542 | 10000000000000000 | 16 | 8391818122440672 | 15.92386 | 7042261140012369 | 15.84771 | 0.5860937 | 0.2914708
290 | 0.063 | 0.69749999 | 1.34000003 | 0.009 | 0 | 0 | 16 | 12 |  | 0 | Plotter-15 MTR | TR-EDB | F | 10000000000000000 | 1000000000000 | 10000 | 4959344196412832 | 15.69542 | 10000000000000000 | 16 | 8391818122440672 | 15.92386 | 7042261140012369 | 15.84771 | 0.3401643 | 0.2982485
290 | 0.094 | 0.066 | 1.34000003 | 0.017 | 0 | 0 | 16 | 12 |  | 0 | Plotter-15 MTR | TR-EDB | W | 10000000000000000 | 1000000000000 | 10000 | 4959344196412832 | 15.69542 | 10000000000000000 | 16 | 8391818122440672 | 15.92386 | 7042261140012369 | 15.84771 | 0.4768421 | 0.3024412
290 | 0.22 | 0.63 | 1.34000003 | 0.014 | 0 | 0 | 16 | 12 |  | 0 | Plotter-15 MTR | TR-EDB | P | 10000000000000000 | 1000000000000 | 10000 | 4959344196412832 | 15.69542 | 10000000000000000 | 16 | 8391818122440672 | 15.92386 | 7042261140012369 | 15.84771 | 0.5480095 | 0.3442167
290 | 0.06 | 0.75999999 | 1.35000002 | 0.009 | 0 | 0 | 16 | 12 |  | 0 | Plotter-15 MTR | TR-EDB | F | 10000000000000000 | 1000000000000 | 10000 | 4959344196412832 | 15.69542 | 10000000000000000 | 16 | 8391818122440672 | 15.92386 | 7042261140012369 | 15.84771 | 0.3408078 | 0.3041648
290 | 0.028 | 1.11500001 | 1.35000002 | 0.018 | 0 | 0 | 16 | 12 |  | 0 | Plotter-15 MTR | TR-EDB | W | 10000000000000000 | 1000000000000 | 10000 | 4959344196412832 | 15.69542 | 10000000000000000 | 16 | 8391818122440672 | 15.92386 | 7042261140012369 | 15.84771 | 0.4675747 | 0.4955161
290 | 0.167 | 1.12 | 1.35000002 | 0.019 | 0 | 0 | 16 | 12 |  | 0 | Plotter-15 MTR | TR-EDB | W | 10000000000000000 | 1000000000000 | 10000 | 4959344196412832 | 15.69542 | 10000000000000000 | 16 | 8391818122440672 | 15.92386 | 7042261140012369 | 15.84771 | 0.518393 | 0.5063562
290 | 0.04333333 | 0.76666665 | 1.355 | 0.00733333 | 0 | 0 | 16 | 12 |  | 0 | Plotter-15 MTR | TR-EDB | F | 10000000000000000 | 1000000000000 | 10000 | 4959344196412832 | 15.69542 | 10000000000000000 | 16 | 8391818122440672 | 15.92386 | 7042261140012369 | 15.84771 | 0.3345233 | 0.2935858
290 | 0.40866666 | 0.591 | 1.36000001 | 0.006 | 0 | 0 | 16 | 12 |  | 0 | Plotter-15 MTR | TR-EDB | W | 10000000000000000 | 1000000000000 | 10000 | 4959344196412832 | 15.69542 | 10000000000000000 | 16 | 8391818122440672 | 15.92386 | 7042261140012369 | 15.84771 | 0.5561841 | 0.2491313
290 | 0.23999999 | 0.60000002 | 1.36000001 | 0.008 | 0 | 0 | 16 | 12 |  | 0 | Plotter-15 MTR | TR-EDB | W | 10000000000000000 | 1000000000000 | 10000 | 4959344196412832 | 15.69542 | 10000000000000000 | 16 | 8391818122440672 | 15.92386 | 7042261140012369 | 15.84771 | 0.5150336 | 0.2630358
290 | 0.108 | 0.755 | 1.36000001 | 0.017 | 0 | 0 | 16 | 12 |  | 0 | Plotter-15 MTR | TR-EDB | W | 10000000000000000 | 1000000000000 | 10000 | 4959344196412832 | 15.69542 | 10000000000000000 | 16 | 8391818122440672 | 15.92386 | 7042261140012369 | 15.84771 | 0.4892477 | 0.3138052
290 | 0.08 | 0.75999999 | 1.36000001 | 0.012 | 0 | 0 | 16 | 12 |  | 0 | Plotter-15 MTR | TR-EDB | W | 10000000000000000 | 1000000000000 | 10000 | 4959344196412832 | 15.69542 | 10000000000000000 | 16 | 8391818122440672 | 15.92386 | 7042261140012369 | 15.84771 | 0.448966 | 0.2931397
290 | 0.06054545 | 0.7268182 | 1.36545455 | 0.00763636 | 0 | 0 | 16 | 12 |  | 0 | Plotter-15 MTR | TR-EDB | F | 10000000000000000 | 1000000000000 | 10000 | 4959344196412832 | 15.69542 | 10000000000000000 | 16 | 8391818122440672 | 15.92386 | 7042261140012369 | 15.84771 | 0.3363052 | 0.2926731
290 | 0.43000001 | 0.58999997 | 1.37 | 0.007 | 0 | 0 | 16 | 12 |  | 0 | Plotter-15 MTR | TR-EDB | W | 10000000000000000 | 1000000000000 | 10000 | 4959344196412832 | 15.69542 | 10000000000000000 | 16 | 8391818122440672 | 15.92386 | 7042261140012369 | 15.84771 | 0.5618048 | 0.2568921
290 | 0.024 | 0.073 | 1.37 | 0.017 | 0 | 0 | 16 | 12 |  | 0 | Plotter-15 MTR | TR-EDB | W | 10000000000000000 | 1000000000000 | 10000 | 4959344196412832 | 15.69542 | 10000000000000000 | 16 | 8391818122440672 | 15.92386 | 7042261140012369 | 15.84771 | 0.4657621 | 0.3044568
290 | 0.22266667 | 0.594 | 1.37666667 | 0.008 | 0 | 0 | 16 | 12 |  | 0 | Plotter-15 MTR | TR-EDB | W | 10000000000000000 | 1000000000000 | 10000 | 4959344196412832 | 15.69542 | 10000000000000000 | 16 | 8391818122440672 | 15.92386 | 7042261140012369 | 15.84771 | 0.5041838 | 0.2638967
290 | 0.007 | 0.72500002 | 1.38 | 0.008 | 0 | 0 | 16 | 12 |  | 0 | Plotter-15 MTR | TR-EDB | P | 10000000000000000 | 1000000000000 | 10000 | 4959344196412832 | 15.69542 | 10000000000000000 | 16 | 8391818122440672 | 15.92386 | 7042261140012369 | 15.84771 | 0.4636884 | 0.3162704
290 | 0.16 | 0.64999998 | 1.38 | 0.013 | 0 | 0 | 16 | 12 |  | 0 | Plotter-15 MTR | TR-EDB | W | 10000000000000000 | 1000000000000 | 10000 | 4959344196412832 | 15.69542 | 10000000000000000 | 16 | 8391818122440672 | 15.92386 | 7042261140012369 | 15.84771 | 0.4952275 | 0.2917813
290 | 0.36000001 | 0.77999997 | 1.38 | 0.015 | 0 | 0 | 16 | 12 |  | 0 | Plotter-15 MTR | TR-EDB | W | 10000000000000000 | 1000000000000 | 10000 | 4959344196412832 | 15.69542 | 10000000000000000 | 16 | 8391818122440672 | 15.92386 | 7042261140012369 | 15.84771 | 0.6023472 | 0.3103464
290 | 0.2744 | 0.63625 | 1.38499999 | 0.01275 | 0 | 0 | 16 | 12 |  | 0 | Plotter-15 MTR | TR-EDB | W | 10000000000000000 | 1000000000000 | 10000 | 4959344196412832 | 15.69542 | 10000000000000000 | 16 | 8391818122440672 | 15.92386 | 7042261140012369 | 15.84771 | 0.5706762 | 0.2905229
290 | 0.16 | 0.56 | 1.39999998 | 0.011 | 0 | 0 | 16 | 12 |  | 0 | Plotter-15 MTR | TR-EDB | F | 10000000000000000 | 1000000000000 | 10000 | 4959344196412832 | 15.69542 | 10000000000000000 | 16 | 8391818122440672 | 15.92386 | 7042261140012369 | 15.84771 | 0.3844113 | 0.3098108
290 | 0.2 | 0.63 | 1.39999998 | 0.017 | 0 | 0 | 16 | 12 |  | 0 | Plotter-15 MTR | TR-EDB | P | 10000000000000000 | 1000000000000 | 10000 | 4959344196412832 | 15.69542 | 10000000000000000 | 16 | 8391818122440672 | 15.92386 | 7042261140012369 | 15.84771 | 0.5666233 | 0.3627097
290 | 0.12 | 0.46000001 | 1.40999997 | 0.008 | 0 | 0 | 16 | 12 |  | 0 | Plotter-15 MTR | TR-EDB | P | 10000000000000000 | 1000000000000 | 10000 | 4959344196412832 | 15.69542 | 10000000000000000 | 16 | 8391818122440672 | 15.92386 | 7042261140012369 | 15.84771 | 0.4838629 | 0.3111634
290 | 0.027 | 0.685 | 1.41999996 | 0.019 | 0 | 0 | 16 | 12 |  | 0 | Plotter-15 MTR | TR-EDB | W | 10000000000000000 | 1000000000000 | 10000 | 4959344196412832 | 15.69542 | 10000000000000000 | 16 | 8391818122440672 | 15.92386 | 7042261140012369 | 15.84771 | 0.4848003 | 0.3193893
290 | 0.112 | 1.23500001 | 1.41999996 | 0.017 | 0 | 0 | 16 | 12 |  | 0 | Plotter-15 MTR | TR-EDB | W | 10000000000000000 | 1000000000000 | 10000 | 4959344196412832 | 15.69542 | 10000000000000000 | 16 | 8391818122440672 | 15.92386 | 7042261140012369 | 15.84771 | 0.495117 | 0.6499214
290 | 0.05 | 0.75 | 1.42999995 | 0.008 | 0 | 0 | 16 | 12 |  | 0 | Plotter-15 MTR | TR-EDB | F | 10000000000000000 | 1000000000000 | 10000 | 4959344196412832 | 15.69542 | 10000000000000000 | 16 | 8391818122440672 | 15.92386 | 7042261140012369 | 15.84771 | 0.3416818 | 0.3014943
290 | 0.112 | 1.85000002 | 1.42999995 | 0.017 | 0 | 0 | 16 | 12 |  | 0 | Plotter-15 MTR | TR-EDB | W | 10000000000000000 | 1000000000000 | 10000 | 4959344196412832 | 15.69542 | 10000000000000000 | 16 | 8391818122440672 | 15.92386 | 7042261140012369 | 15.84771 | 0.4888483 | 2.356628
290 | 0.0205 | 0.64500001 | 1.44 | 0.009 | 0 | 0 | 16 | 12 |  | 0 | Plotter-15 MTR | TR-EDB | P | 10000000000000000 | 1000000000000 | 10000 | 4959344196412832 | 15.69542 | 10000000000000000 | 16 | 8391818122440672 | 15.92386 | 7042261140012369 | 15.84771 | 0.475036 | 0.3229275
290 | 0.265 | 0.58999999 | 1.44000002 | 0.01133333 | 0 | 0 | 16 | 12 |  | 0 | Plotter-15 MTR | TR-EDB | W | 10000000000000000 | 1000000000000 | 10000 | 4959344196412832 | 15.69542 | 10000000000000000 | 16 | 8391818122440672 | 15.92386 | 7042261140012369 | 15.84771 | 0.5612535 | 0.2861029
290 | 0.04 | 0.65000001 | 1.44499999 | 0.008 | 0 | 0 | 16 | 12 |  | 0 | Plotter-15 MTR | TR-EDB | P | 10000000000000000 | 1000000000000 | 10000 | 4959344196412832 | 15.69542 | 10000000000000000 | 16 | 8391818122440672 | 15.92386 | 7042261140012369 | 15.84771 | 0.4691599 | 0.3162356
290 | 0.13 | 0.55000001 | 1.45000005 | 0.006 | 0 | 0 | 16 | 12 |  | 0 | Plotter-15 MTR | TR-EDB | P | 10000000000000000 | 1000000000000 | 10000 | 4959344196412832 | 15.69542 | 10000000000000000 | 16 | 8391818122440672 | 15.92386 | 7042261140012369 | 15.84771 | 0.4776776 | 0.2978925
290 | 0.34999999 | 0.56999999 | 1.45000005 | 0.02 | 0 | 0 | 16 | 12 |  | 0 | Plotter-15 MTR | TR-EDB | W | 10000000000000000 | 1000000000000 | 10000 | 4959344196412832 | 15.69542 | 10000000000000000 | 16 | 8391818122440672 | 15.92386 | 7042261140012369 | 15.84771 | 0.6499721 | 0.3211057
290 | 0.08 | 1.70000005 | 1.45000005 | 0.011 | 0 | 0 | 16 | 12 |  | 0 | Plotter-15 MTR | TR-EDB | W | 10000000000000000 | 1000000000000 | 10000 | 4959344196412832 | 15.69542 | 10000000000000000 | 16 | 8391818122440672 | 15.92386 | 7042261140012369 | 15.84771 | 0.4488675 | 1.640347
290 | 0.035 | 0.93000001 | 1.45000005 | 0.013 | 0 | 0 | 16 | 12 |  | 0 | Plotter-15 MTR | TR-EDB | W | 10000000000000000 | 1000000000000 | 10000 | 4959344196412832 | 15.69542 | 10000000000000000 | 16 | 8391818122440672 | 15.92386 | 7042261140012369 | 15.84771 | 0.455411 | 0.3449607
290 | 0.08 | 1.70000005 | 1.45000005 | 0.011 | 0 | 0 | 16 | 12 |  | 0 | Plotter-15 MTR | TR-EDB | W | 10000000000000000 | 1000000000000 | 10000 | 4959344196412832 | 15.69542 | 10000000000000000 | 16 | 8391818122440672 | 15.92386 | 7042261140012369 | 15.84771 | 0.4488675 | 1.640347
290 | 0.215 | 0.59733333 | 1.45333334 | 0.01533333 | 0 | 0 | 16 | 12 |  | 0 | Plotter-15 MTR | TR-EDB | W | 10000000000000000 | 1000000000000 | 10000 | 4959344196412832 | 15.69542 | 10000000000000000 | 16 | 8391818122440672 | 15.92386 | 7042261140012369 | 15.84771 | 0.5515498 | 0.3048755
290 | 0.068 | 1.42999995 | 1.46000004 | 0.01 | 0 | 0 | 16 | 12 |  | 0 | Plotter-15 MTR | TR-EDB | P | 10000000000000000 | 1000000000000 | 10000 | 4959344196412832 | 15.69542 | 10000000000000000 | 16 | 8391818122440672 | 15.92386 | 7042261140012369 | 15.84771 | 0.4835332 | 1.08123
290 | 0.03 | 0.14 | 1.46000004 | 0.012 | 0 | 0 | 16 | 12 |  | 0 | Plotter-15 MTR | TR-EDB | W | 10000000000000000 | 1000000000000 | 10000 | 4959344196412832 | 15.69542 | 10000000000000000 | 16 | 8391818122440672 | 15.92386 | 7042261140012369 | 15.84771 | 0.4507812 | 0.2893662
290 | 0.02 | 1.07000005 | 1.46000004 | 0.015 | 0 | 0 | 16 | 12 |  | 0 | Plotter-15 MTR | TR-EDB | W | 10000000000000000 | 1000000000000 | 10000 | 4959344196412832 | 15.69542 | 10000000000000000 | 16 | 8391818122440672 | 15.92386 | 7042261140012369 | 15.84771 | 0.4685612 | 0.44597
290 | 0.05 | 0.93000001 | 1.46000004 | 0.015 | 0 | 0 | 16 | 12 |  | 0 | Plotter-15 MTR | TR-EDB | W | 10000000000000000 | 1000000000000 | 10000 | 4959344196412832 | 15.69542 | 10000000000000000 | 16 | 8391818122440672 | 15.92386 | 7042261140012369 | 15.84771 | 0.4685612 | 0.3557334
290 | 0.03 | 0.14 | 1.46000004 | 0.012 | 0 | 0 | 16 | 12 |  | 0 | Plotter-15 MTR | TR-EDB | W | 10000000000000000 | 1000000000000 | 10000 | 4959344196412832 | 15.69542 | 10000000000000000 | 16 | 8391818122440672 | 15.92386 | 7042261140012369 | 15.84771 | 0.4507812 | 0.2893662
290 | 0.02 | 1.07000005 | 1.46000004 | 0.015 | 0 | 0 | 16 | 12 |  | 0 | Plotter-15 MTR | TR-EDB | W | 10000000000000000 | 1000000000000 | 10000 | 4959344196412832 | 15.69542 | 10000000000000000 | 16 | 8391818122440672 | 15.92386 | 7042261140012369 | 15.84771 | 0.4685612 | 0.44597
290 | 0.255 | 0.37499999 | 1.46999997 | 0.013 | 0 | 0 | 16 | 12 |  | 0 | Plotter-15 MTR | TR-EDB | W | 10000000000000000 | 1000000000000 | 10000 | 4959344196412832 | 15.69542 | 10000000000000000 | 16 | 8391818122440672 | 15.92386 | 7042261140012369 | 15.84771 | 0.5653351 | 0.2946356
290 | 0.069 | 0.92500001 | 1.47000003 | 0.01 | 0 | 0 | 16 | 12 |  | 0 | Plotter-15 MTR | TR-EDB | P | 10000000000000000 | 1000000000000 | 10000 | 4959344196412832 | 15.69542 | 10000000000000000 | 16 | 8391818122440672 | 15.92386 | 7042261140012369 | 15.84771 | 0.4846433 | 0.3842165
290 | 0.17 | 0.63 | 1.48000002 | 0.015 | 0 | 0 | 16 | 12 |  | 0 | Plotter-15 MTR | TR-EDB | F | 10000000000000000 | 1000000000000 | 10000 | 4959344196412832 | 15.69542 | 10000000000000000 | 16 | 8391818122440672 | 15.92386 | 7042261140012369 | 15.84771 | 0.415636 | 0.336612
290 | 0.05 | 0.93000001 | 1.48000002 | 0.015 | 0 | 0 | 16 | 12 |  | 0 | Plotter-15 MTR | TR-EDB | W | 10000000000000000 | 1000000000000 | 10000 | 4959344196412832 | 15.69542 | 10000000000000000 | 16 | 8391818122440672 | 15.92386 | 7042261140012369 | 15.84771 | 0.4715995 | 0.3571884
290 | 0.28333333 | 0.63 | 1.48333335 | 0.01966667 | 0 | 0 | 16 | 12 |  | 0 | Plotter-15 MTR | TR-EDB | W | 10000000000000000 | 1000000000000 | 10000 | 4959344196412832 | 15.69542 | 10000000000000000 | 16 | 8391818122440672 | 15.92386 | 7042261140012369 | 15.84771 | 0.6372041 | 0.3235118
290 | 0.28333333 | 0.63 | 1.48333335 | 0.01966667 | 0 | 0 | 16 | 12 |  | 0 | Plotter-15 MTR | TR-EDB | W | 10000000000000000 | 1000000000000 | 10000 | 4959344196412832 | 15.69542 | 10000000000000000 | 16 | 8391818122440672 | 15.92386 | 7042261140012369 | 15.84771 | 0.6372041 | 0.3235118
290 | 0.28333333 | 0.63 | 1.48333335 | 0.01966667 | 0 | 0 | 16 | 12 |  | 0 | Plotter-15 MTR | TR-EDB | W | 10000000000000000 | 1000000000000 | 10000 | 4959344196412832 | 15.69542 | 10000000000000000 | 16 | 8391818122440672 | 15.92386 | 7042261140012369 | 15.84771 | 0.6372041 | 0.3235118
290 | 0.097 | 0.55000001 | 1.49000001 | 0.02 | 0 | 0 | 16 | 12 |  | 0 | Plotter-15 MTR | TR-EDB | W | 10000000000000000 | 1000000000000 | 10000 | 4959344196412832 | 15.69542 | 10000000000000000 | 16 | 8391818122440672 | 15.92386 | 7042261140012369 | 15.84771 | 0.5266803 | 0.3234787
290 | 0.116 | 0.47999999 | 1.5 | 0.02 | 0 | 0 | 16 | 12 |  | 0 | Plotter-15 MTR | TR-EDB | W | 10000000000000000 | 1000000000000 | 10000 | 4959344196412832 | 15.69542 | 10000000000000000 | 16 | 8391818122440672 | 15.92386 | 7042261140012369 | 15.84771 | 0.5371644 | 0.323627
290 | 0.04 | 0.79000002 | 1.5 | 0.012 | 0 | 0 | 16 | 12 |  | 0 | Plotter-15 MTR | TR-EDB | W | 10000000000000000 | 1000000000000 | 10000 | 4959344196412832 | 15.69542 | 10000000000000000 | 16 | 8391818122440672 | 15.92386 | 7042261140012369 | 15.84771 | 0.4556913 | 0.3057236
290 | 0.28999999 | 0.62 | 1.5 | 0.02 | 0 | 0 | 16 | 12 |  | 0 | Plotter-15 MTR | TR-EDB | W | 10000000000000000 | 1000000000000 | 10000 | 4959344196412832 | 15.69542 | 10000000000000000 | 16 | 8391818122440672 | 15.92386 | 7042261140012369 | 15.84771 | 0.6491162 | 0.3254227
290 | 0.20999999 | 0.53733333 | 1.50999999 | 0.01633333 | 0 | 0 | 16 | 12 |  | 0 | Plotter-15 MTR | TR-EDB | W | 10000000000000000 | 1000000000000 | 10000 | 4959344196412832 | 15.69542 | 10000000000000000 | 16 | 8391818122440672 | 15.92386 | 7042261140012369 | 15.84771 | 0.5643382 | 0.3115165
290 | 0.23 | 1.58000004 | 1.53999996 | 0.009 | 0 | 0 | 16 | 12 |  | 0 | Plotter-15 MTR | TR-EDB | W | 10000000000000000 | 1000000000000 | 10000 | 4959344196412832 | 15.69542 | 10000000000000000 | 16 | 8391818122440672 | 15.92386 | 7042261140012369 | 15.84771 | 0.4947121 | 1.263416
290 | 0.33166667 | 0.80666665 | 1.54166663 | 0.01166667 | 0 | 0 | 16 | 12 |  | 0 | Plotter-15 MTR | TR-EDB | W | 10000000000000000 | 1000000000000 | 10000 | 4959344196412832 | 15.69542 | 10000000000000000 | 16 | 8391818122440672 | 15.92386 | 7042261140012369 | 15.84771 | 0.6010602 | 0.3091581
290 | 0.18000001 | 0.55000001 | 1.54999995 | 0.019 | 0 | 0 | 16 | 12 |  | 0 | Plotter-15 MTR | TR-EDB | W | 10000000000000000 | 1000000000000 | 10000 | 4959344196412832 | 15.69542 | 10000000000000000 | 16 | 8391818122440672 | 15.92386 | 7042261140012369 | 15.84771 | 0.5728146 | 0.3239144
290 | 0.34999999 | 0.62 | 1.55999994 | 0.013 | 0 | 0 | 16 | 12 |  | 0 | Plotter-15 MTR | TR-EDB | W | 10000000000000000 | 1000000000000 | 10000 | 4959344196412832 | 15.69542 | 10000000000000000 | 16 | 8391818122440672 | 15.92386 | 7042261140012369 | 15.84771 | 0.6195657 | 0.3017866
290 | 0.23999999 | 0.63999999 | 1.57000005 | 0.007 | 0 | 0 | 16 | 12 |  | 0 | Plotter-15 MTR | TR-EDB | W | 10000000000000000 | 1000000000000 | 10000 | 4959344196412832 | 15.69542 | 10000000000000000 | 16 | 8391818122440672 | 15.92386 | 7042261140012369 | 15.84771 | 0.524444 | 0.2687017
290 | 0.028 | 0.47 | 1.57000005 | 0.02 | 0 | 0 | 16 | 12 |  | 0 | Plotter-15 MTR | TR-EDB | W | 10000000000000000 | 1000000000000 | 10000 | 4959344196412832 | 15.69542 | 10000000000000000 | 16 | 8391818122440672 | 15.92386 | 7042261140012369 | 15.84771 | 0.5214886 | 0.3280476
290 | 0.34999999 | 0.66000003 | 1.58999999 | 0.01433333 | 0 | 0 | 16 | 12 |  | 0 | Plotter-15 MTR | TR-EDB | W | 10000000000000000 | 1000000000000 | 10000 | 4959344196412832 | 15.69542 | 10000000000000000 | 16 | 8391818122440672 | 15.92386 | 7042261140012369 | 15.84771 | 0.6336195 | 0.3108534
290 | 0.34999999 | 0.69 | 1.60000002 | 0.016 | 0 | 0 | 16 | 12 |  | 0 | Plotter-15 MTR | TR-EDB | W | 10000000000000000 | 1000000000000 | 10000 | 4959344196412832 | 15.69542 | 10000000000000000 | 16 | 8391818122440672 | 15.92386 | 7042261140012369 | 15.84771 | 0.6477669 | 0.3199521
290 | 0.31 | 0.69 | 1.62 | 0.017 | 0 | 0 | 16 | 12 |  | 0 | Plotter-15 MTR | TR-EDB | W | 10000000000000000 | 1000000000000 | 10000 | 4959344196412832 | 15.69542 | 10000000000000000 | 16 | 8391818122440672 | 15.92386 | 7042261140012369 | 15.84771 | 0.659698 | 0.325118
290 | 0.42 | 0.59500001 | 1.63 | 0.01833333 | 0 | 0 | 16 | 12 |  | 0 | Plotter-15 MTR | TR-EDB | W | 10000000000000000 | 1000000000000 | 10000 | 4959344196412832 | 15.69542 | 10000000000000000 | 16 | 8391818122440672 | 15.92386 | 7042261140012369 | 15.84771 | 0.6748689 | 0.3271536
290 | 0.41999999 | 1.23000002 | 1.63999999 | 0.018 | 0 | 0 | 16 | 12 |  | 0 | Plotter-15 MTR | TR-EDB | W | 10000000000000000 | 1000000000000 | 10000 | 4959344196412832 | 15.69542 | 10000000000000000 | 16 | 8391818122440672 | 15.92386 | 7042261140012369 | 15.84771 | 0.6404302 | 0.6787119
290 | 0.299 | 0.685 | 1.64666665 | 0.016 | 0 | 0 | 16 | 12 |  | 0 | Plotter-15 MTR | TR-EDB | W | 10000000000000000 | 1000000000000 | 10000 | 4959344196412832 | 15.69542 | 10000000000000000 | 16 | 8391818122440672 | 15.92386 | 7042261140012369 | 15.84771 | 0.6547606 | 0.3224304
290 | 0.27000001 | 1.01999998 | 1.72000003 | 0.014 | 0 | 0 | 16 | 12 |  | 0 | Plotter-15 MTR | TR-EDB | W | 10000000000000000 | 1000000000000 | 10000 | 4959344196412832 | 15.69542 | 10000000000000000 | 16 | 8391818122440672 | 15.92386 | 7042261140012369 | 15.84771 | 0.6110396 | 0.4211201
290 | 0.07 | 0.91000003 | 1.75999999 | 0.008 | 0 | 0 | 16 | 12 |  | 0 | Plotter-15 MTR | TR-EDB | W | 10000000000000000 | 1000000000000 | 10000 | 4959344196412832 | 15.69542 | 10000000000000000 | 16 | 8391818122440672 | 15.92386 | 7042261140012369 | 15.84771 | 0.4548867 | 0.3249523
290 | 0.067 | 0.69 | 0 | 0.009 | 0 | 0 | 16 | 12 |  | 0 | Plotter-15 MTR | TR-EDB | F | 10000000000000000 | 1000000000000 | 10000 | 4959344196412832 | 15.69542 | 10000000000000000 | 16 | 8391818122440672 | 15.92386 | 7042261140012369 | 15.84771 | 0.305444 | 0
290 | 0.04 | 0.74 | 0.6 | 0.012 | 0.23 | 0.21 | 20.13987909 | 12.56584782 | AD1-F1 | 95.18008564 |  |  |  | 1.38e+20 | 3680000011240.0 | 37500000.2 | 5.2739e+19 | 19.72213 | 1.38e+20 | 20.13987909 | 1.085e+20 | 20.03544 | 8.5311e+19 | 19.93101 | 50.15594 | 60.99622
290 | 0.03 | 0.56 | 1.4 | 0.005 | 0.31 | 0.13 | 20.13987909 | 12.56584782 | AD1-W1 | 90.41788362 |  |  |  | 1.38e+20 | 3680000011240.0 | 37500000.2 | 5.2739e+19 | 19.72213 | 1.38e+20 | 20.13987909 | 1.085e+20 | 20.03544 | 8.5311e+19 | 19.93101 | 52.58983 | 65.01702
290 | 0.15 | 0.52 | 1.32 | 0.01 | 0.2 | 0.21 | 20.13987909 | 12.56584782 | AN1-P1 | 124.2415039 |  |  |  | 1.38e+20 | 3680000011240.0 | 37500000.2 | 5.2739e+19 | 19.72213 | 1.38e+20 | 20.13987909 | 1.085e+20 | 20.03544 | 8.5311e+19 | 19.93101 | 91.23703 | 103.5039
290 | 0.17 | 0.64 | 1.478 | 0.011 | 0.225 | 0.217 | 20.13987909 | 12.56584782 | AN1-SRM2 | 148.5174778 |  |  |  | 1.38e+20 | 3680000011240.0 | 37500000.2 | 5.2739e+19 | 19.72213 | 1.38e+20 | 20.13987909 | 1.085e+20 | 20.03544 | 8.5311e+19 | 19.93101 | 107.5909 | 116.9446
290 | 0.27 | 0.58 | 1.49 | 0.016 | 0.51 | 0.09 | 20.13987909 | 12.56584782 | AN1-W1 | 174.2333811 |  |  |  | 1.38e+20 | 3680000011240.0 | 37500000.2 | 5.2739e+19 | 19.72213 | 1.38e+20 | 20.13987909 | 1.085e+20 | 20.03544 | 8.5311e+19 | 19.93101 | 136.257 | 151.8163
290 | 0.096 | 0.58 | 1.4 | 0.009 | 0.21 | 0.22 | 20.13987909 | 12.56584782 | AN2-P1 | 112.6520904 |  |  |  | 1.38e+20 | 3680000011240.0 | 37500000.2 | 5.2739e+19 | 19.72213 | 1.38e+20 | 20.13987909 | 1.085e+20 | 20.03544 | 8.5311e+19 | 19.93101 | 73.48047 | 86.96372
290 | 0.174 | 0.665 | 1.465 | 0.01 | 0.186 | 0.219 | 20.13987909 | 12.56584782 | AN2-SRM1 | 151.4995183 |  |  |  | 1.38e+20 | 3680000011240.0 | 37500000.2 | 5.2739e+19 | 19.72213 | 1.38e+20 | 20.13987909 | 1.085e+20 | 20.03544 | 8.5311e+19 | 19.93101 | 109.1122 | 117.8632
290 | 0.045 | 0.083 | 1.33 | 0.004 | 0.14 | 0.13 | 20.13987909 | 12.56584782 | AN2-W1 | 59.79152667 |  |  |  | 1.38e+20 | 3680000011240.0 | 37500000.2 | 5.2739e+19 | 19.72213 | 1.38e+20 | 20.13987909 | 1.085e+20 | 20.03544 | 8.5311e+19 | 19.93101 | 51.56924 | 61.42512
290 | 0.03 | 0.73 | 1.33 | 0.007 | 0.28 | 0.2 | 20.13987909 | 12.56584782 | BD1-F1 | 101.0140228 |  |  |  | 1.38e+20 | 3680000011240.0 | 37500000.2 | 5.2739e+19 | 19.72213 | 1.38e+20 | 20.13987909 | 1.085e+20 | 20.03544 | 8.5311e+19 | 19.93101 | 53.39677 | 69.59156
290 | 0.04 | 0.67 | 1.44 | 0.015 | 0.48 | 0.066 | 20.13987909 | 12.56584782 | BD1-W1 | 111.3766164 |  |  |  | 1.38e+20 | 3680000011240.0 | 37500000.2 | 5.2739e+19 | 19.72213 | 1.38e+20 | 20.13987909 | 1.085e+20 | 20.03544 | 8.5311e+19 | 19.93101 | 60.25181 | 81.65954
290 | 0.057 | 0.77 | 1.38 | 0.013 | 0.3 | 0.24 | 20.13987909 | 12.56584782 | BD2-F1 | 117.8318525 |  |  |  | 1.38e+20 | 3680000011240.0 | 37500000.2 | 5.2739e+19 | 19.72213 | 1.38e+20 | 20.13987909 | 1.085e+20 | 20.03544 | 8.5311e+19 | 19.93101 | 57.80764 | 81.85311
290 | 0.04 | 0.64 | 1.45 | 0.011 | 0.53 | 0.069 | 20.13987909 | 12.56584782 | BD2-W1 | 106.2392899 |  |  |  | 1.38e+20 | 3680000011240.0 | 37500000.2 | 5.2739e+19 | 19.72213 | 1.38e+20 | 20.13987909 | 1.085e+20 | 20.03544 | 8.5311e+19 | 19.93101 | 57.42725 | 76.63125
290 | 0.04 | 0.86 | 0.71 | 0.011 | 0.2 | 0 | 20.13987909 | 12.56584782 | BOR-F1 | 102.3658042 |  |  |  | 1.38e+20 | 3680000011240.0 | 37500000.2 | 5.2739e+19 | 19.72213 | 1.38e+20 | 20.13987909 | 1.085e+20 | 20.03544 | 8.5311e+19 | 19.93101 | 50.55431 | 67.21618
290 | 0.04 | 0.85 | 0.75 | 0.01 | 0.32 | 0 | 20.13987909 | 12.56584782 | BOR-F2 | 103.4568991 |  |  |  | 1.38e+20 | 3680000011240.0 | 37500000.2 | 5.2739e+19 | 19.72213 | 1.38e+20 | 20.13987909 | 1.085e+20 | 20.03544 | 8.5311e+19 | 19.93101 | 50.61243 | 66.54493
290 | 0.09 | 0.05 | 1.98 | 0.011 | 0.19 | 0 | 20.13987909 | 12.56584782 | BOR-W1 | 79.74302243 |  |  |  | 1.38e+20 | 3680000011240.0 | 37500000.2 | 5.2739e+19 | 19.72213 | 1.38e+20 | 20.13987909 | 1.085e+20 | 20.03544 | 8.5311e+19 | 19.93101 | 73.19998 | 88.95588
290 | 0.2 | 0.54 | 1.31 | 0.01 | 0.18 | 0.2 | 20.13987909 | 12.56584782 | BV1-P1 | 142.6949137 |  |  |  | 1.38e+20 | 3680000011240.0 | 37500000.2 | 5.2739e+19 | 19.72213 | 1.38e+20 | 20.13987909 | 1.085e+20 | 20.03544 | 8.5311e+19 | 19.93101 | 106.3174 | 119.9434
290 | 0.26 | 0.62 | 1.37 | 0.018 | 0.27 | 0.11 | 20.13987909 | 12.56584782 | BV1-W1 | 173.9340364 |  |  |  | 1.38e+20 | 3680000011240.0 | 37500000.2 | 5.2739e+19 | 19.72213 | 1.38e+20 | 20.13987909 | 1.085e+20 | 20.03544 | 8.5311e+19 | 19.93101 | 137.3767 | 149.6806
290 | 0.05 | 0.56 | 1.32 | 0.01 | 0.24 | 0.24 | 20.13987909 | 12.56584782 | BV2-P1 | 96.3972779 |  |  |  | 1.38e+20 | 3680000011240.0 | 37500000.2 | 5.2739e+19 | 19.72213 | 1.38e+20 | 20.13987909 | 1.085e+20 | 20.03544 | 8.5311e+19 | 19.93101 | 55.1118 | 72.72073
290 | 0.08 | 0.07 | 1.17 | 0.008 | 0.14 | 0.1 | 20.13987909 | 12.56584782 | BV2-W1 | 65.34979585 |  |  |  | 1.38e+20 | 3680000011240.0 | 37500000.2 | 5.2739e+19 | 19.72213 | 1.38e+20 | 20.13987909 | 1.085e+20 | 20.03544 | 8.5311e+19 | 19.93101 | 55.95915 | 71.53344
290 | 0.05 | 0.73 | 0.69 | 0.01 | 0.27 | 0.21 | 20.13987909 | 12.56584782 | BY1-F1 | 98.28573045 |  |  |  | 1.38e+20 | 3680000011240.0 | 37500000.2 | 5.2739e+19 | 19.72213 | 1.38e+20 | 20.13987909 | 1.085e+20 | 20.03544 | 8.5311e+19 | 19.93101 | 50.33698 | 61.18931
290 | 0.026 | 0.71 | 1.48 | 0.011 | 0.57 | 0.08 | 20.13987909 | 12.56584782 | BY1-W1 | 111.7104637 |  |  |  | 1.38e+20 | 3680000011240.0 | 37500000.2 | 5.2739e+19 | 19.72213 | 1.38e+20 | 20.13987909 | 1.085e+20 | 20.03544 | 8.5311e+19 | 19.93101 | 57.85761 | 77.98405
290 | 0.07 | 0.65 | 1.18 | 0.005 | 0.23 | 0.18 | 20.13987909 | 12.56584782 | BY2-F1 | 102.1008412 |  |  |  | 1.38e+20 | 3680000011240.0 | 37500000.2 | 5.2739e+19 | 19.72213 | 1.38e+20 | 20.13987909 | 1.085e+20 | 20.03544 | 8.5311e+19 | 19.93101 | 51.399 | 68.40692
290 | 0.03 | 0.65 | 1.34 | 0.01 | 0.55 | 0.09 | 20.13987909 | 12.56584782 | BY2-W1 | 104.4579018 |  |  |  | 1.38e+20 | 3680000011240.0 | 37500000.2 | 5.2739e+19 | 19.72213 | 1.38e+20 | 20.13987909 | 1.085e+20 | 20.03544 | 8.5311e+19 | 19.93101 | 55.33806 | 73.53888
290 | 0.09 | 0.845 | 0.725 | 0.008 | 0.292 | 0.204 | 20.13987909 | 12.56584782 | CB1-F1 | 122.2538899 |  |  |  | 1.38e+20 | 3680000011240.0 | 37500000.2 | 5.2739e+19 | 19.72213 | 1.38e+20 | 20.13987909 | 1.085e+20 | 20.03544 | 8.5311e+19 | 19.93101 | 70.01907 | 77.25532
290 | 0.049 | 0.725 | 1.85 | 0.012 | 0.239 | 0.059 | 20.13987909 | 12.56584782 | CB1-W1 | 116.7827204 |  |  |  | 1.38e+20 | 3680000011240.0 | 37500000.2 | 5.2739e+19 | 19.72213 | 1.38e+20 | 20.13987909 | 1.085e+20 | 20.03544 | 8.5311e+19 | 19.93101 | 65.64931 | 85.14285
290 | 0.081 | 0.61 | 1.393 | 0.012 | 0.285 | 0.235 | 20.13987909 | 12.56584782 | CB2-P1 | 113.9452514 |  |  |  | 1.38e+20 | 3680000011240.0 | 37500000.2 | 5.2739e+19 | 19.72213 | 1.38e+20 | 20.13987909 | 1.085e+20 | 20.03544 | 8.5311e+19 | 19.93101 | 70.27543 | 86.11829
290 | 0.042 | 0.153 | 1.163 | 0.008 | 0.133 | 0.14 | 20.13987909 | 12.56584782 | CB2-W1 | 64.59574139 |  |  |  | 1.38e+20 | 3680000011240.0 | 37500000.2 | 5.2739e+19 | 19.72213 | 1.38e+20 | 20.13987909 | 1.085e+20 | 20.03544 | 8.5311e+19 | 19.93101 | 52.6312 | 66.88742
290 | 0.12 | 0.64 | 1.29 | 0.011 | 0.24 | 0.26 | 20.13987909 | 12.56584782 | CC1-P1 | 126.9738888 |  |  |  | 1.38e+20 | 3680000011240.0 | 37500000.2 | 5.2739e+19 | 19.72213 | 1.38e+20 | 20.13987909 | 1.085e+20 | 20.03544 | 8.5311e+19 | 19.93101 | 87.07655 | 96.82282
290 | 0.174 | 0.665 | 1.465 | 0.01 | 0.186 | 0.219 | 20.13987909 | 12.56584782 | CC1-SRM1 | 151.4995183 |  |  |  | 1.38e+20 | 3680000011240.0 | 37500000.2 | 5.2739e+19 | 19.72213 | 1.38e+20 | 20.13987909 | 1.085e+20 | 20.03544 | 8.5311e+19 | 19.93101 | 109.1122 | 117.8632
290 | 0.18 | 0.16 | 1.05 | 0.014 | 0.2 | 0.15 | 20.13987909 | 12.56584782 | CC1-W1 | 90.88196129 |  |  |  | 1.38e+20 | 3680000011240.0 | 37500000.2 | 5.2739e+19 | 19.72213 | 1.38e+20 | 20.13987909 | 1.085e+20 | 20.03544 | 8.5311e+19 | 19.93101 | 77.95654 | 98.44199
290 | 0.133 | 0.66 | 1.21 | 0.005 | 0.205 | 0.208 | 20.13987909 | 12.56584782 | CC2-P1 | 127.3243406 |  |  |  | 1.38e+20 | 3680000011240.0 | 37500000.2 | 5.2739e+19 | 19.72213 | 1.38e+20 | 20.13987909 | 1.085e+20 | 20.03544 | 8.5311e+19 | 19.93101 | 87.71824 | 92.19964
290 | 0.174 | 0.665 | 1.465 | 0.01 | 0.186 | 0.219 | 20.13987909 | 12.56584782 | CC2-SRM1 | 151.4995183 |  |  |  | 1.38e+20 | 3680000011240.0 | 37500000.2 | 5.2739e+19 | 19.72213 | 1.38e+20 | 20.13987909 | 1.085e+20 | 20.03544 | 8.5311e+19 | 19.93101 | 109.1122 | 117.8632
290 | 0.21 | 0.06 | 1.167 | 0.013 | 0.143 | 0.115 | 20.13987909 | 12.56584782 | CC2-W1 | 83.98312713 |  |  |  | 1.38e+20 | 3680000011240.0 | 37500000.2 | 5.2739e+19 | 19.72213 | 1.38e+20 | 20.13987909 | 1.085e+20 | 20.03544 | 8.5311e+19 | 19.93101 | 77.02527 | 97.76854
290 | 0.14 | 0.49 | 1.4 | 0.009 | 0.25 | 0.24 | 20.13987909 | 12.56584782 | CK1-P1 | 119.4911044 |  |  |  | 1.38e+20 | 3680000011240.0 | 37500000.2 | 5.2739e+19 | 19.72213 | 1.38e+20 | 20.13987909 | 1.085e+20 | 20.03544 | 8.5311e+19 | 19.93101 | 86.58711 | 99.73335
290 | 0.17 | 0.64 | 1.478 | 0.011 | 0.225 | 0.217 | 20.13987909 | 12.56584782 | CK1-SRM2 | 148.5174778 |  |  |  | 1.38e+20 | 3680000011240.0 | 37500000.2 | 5.2739e+19 | 19.72213 | 1.38e+20 | 20.13987909 | 1.085e+20 | 20.03544 | 8.5311e+19 | 19.93101 | 107.5909 | 116.9446
290 | 0.27 | 0.74 | 1.33 | 0.023 | 0.18 | 0.26 | 20.13987909 | 12.56584782 | CK1-W1 | 191.8647018 |  |  |  | 1.38e+20 | 3680000011240.0 | 37500000.2 | 5.2739e+19 | 19.72213 | 1.38e+20 | 20.13987909 | 1.085e+20 | 20.03544 | 8.5311e+19 | 19.93101 | 156.6468 | 161.3728
290 | 0.11 | 0.58 | 1.285 | 0.017 | 0.215 | 0.215 | 20.13987909 | 12.56584782 | CK2-P1 | 122.3717638 |  |  |  | 1.38e+20 | 3680000011240.0 | 37500000.2 | 5.2739e+19 | 19.72213 | 1.38e+20 | 20.13987909 | 1.085e+20 | 20.03544 | 8.5311e+19 | 19.93101 | 87.26111 | 98.26638
290 | 0.053 | 0.965 | 1.375 | 0.02 | 0.4 | 0.095 | 20.13987909 | 12.56584782 | CK2-W1 | 139.112959 |  |  |  | 1.38e+20 | 3680000011240.0 | 37500000.2 | 5.2739e+19 | 19.72213 | 1.38e+20 | 20.13987909 | 1.085e+20 | 20.03544 | 8.5311e+19 | 19.93101 | 62.35972 | 103.8914
290 | 0.06 | 0.55 | 1.32 | 0.005 | 0.22 | 0.23 | 20.13987909 | 12.56584782 | CL1-P1 | 93.64112345 |  |  |  | 1.38e+20 | 3680000011240.0 | 37500000.2 | 5.2739e+19 | 19.72213 | 1.38e+20 | 20.13987909 | 1.085e+20 | 20.03544 | 8.5311e+19 | 19.93101 | 52.12217 | 66.26554
290 | 0.03 | 0.06 | 1.28 | 0.005 | 0.47 | 0.11 | 20.13987909 | 12.56584782 | CL1-W1 | 63.39511355 |  |  |  | 1.38e+20 | 3680000011240.0 | 37500000.2 | 5.2739e+19 | 19.72213 | 1.38e+20 | 20.13987909 | 1.085e+20 | 20.03544 | 8.5311e+19 | 19.93101 | 51.90336 | 63.12627
290 | 0.087 | 0.64 | 1.26 | 0.017 | 0.29 | 0.176 | 20.13987909 | 12.56584782 | F43-F1 | 121.0349123 |  |  |  | 1.38e+20 | 3680000011240.0 | 37500000.2 | 5.2739e+19 | 19.72213 | 1.38e+20 | 20.13987909 | 1.085e+20 | 20.03544 | 8.5311e+19 | 19.93101 | 78.7636 | 91.29728
290 | 0.09 | 0.65 | 1.27 | 0.01 | 0.31 | 0.169 | 20.13987909 | 12.56584782 | F43-F2 | 117.0093329 |  |  |  | 1.38e+20 | 3680000011240.0 | 37500000.2 | 5.2739e+19 | 19.72213 | 1.38e+20 | 20.13987909 | 1.085e+20 | 20.03544 | 8.5311e+19 | 19.93101 | 71.92438 | 85.1537
290 | 0.11 | 0.095 | 1.42 | 0.017 | 0.51 | 0.055 | 20.13987909 | 12.56584782 | F43-W1 | 87.90442512 |  |  |  | 1.38e+20 | 3680000011240.0 | 37500000.2 | 5.2739e+19 | 19.72213 | 1.38e+20 | 20.13987909 | 1.085e+20 | 20.03544 | 8.5311e+19 | 19.93101 | 73.15552 | 92.17475
290 | 0.07 | 0.61 | 1.22 | 0.015 | 0.27 | 0.159 | 20.13987909 | 12.56584782 | F43-F1a | 110.2118956 |  |  |  | 1.38e+20 | 3680000011240.0 | 37500000.2 | 5.2739e+19 | 19.72213 | 1.38e+20 | 20.13987909 | 1.085e+20 | 20.03544 | 8.5311e+19 | 19.93101 | 56.51548 | 82.72314
290 | 0.09 | 0.63 | 1.29 | 0.009 | 0.32 | 0.17 | 20.13987909 | 12.56584782 | F43-F2a | 114.9793285 |  |  |  | 1.38e+20 | 3680000011240.0 | 37500000.2 | 5.2739e+19 | 19.72213 | 1.38e+20 | 20.13987909 | 1.085e+20 | 20.03544 | 8.5311e+19 | 19.93101 | 70.38564 | 83.8381
290 | 0.08 | 0.62 | 1.27 | 0.01 | 0.32 | 0.162 | 20.13987909 | 12.56584782 | F43-F2b | 111.2460382 |  |  |  | 1.38e+20 | 3680000011240.0 | 37500000.2 | 5.2739e+19 | 19.72213 | 1.38e+20 | 20.13987909 | 1.085e+20 | 20.03544 | 8.5311e+19 | 19.93101 | 65.31956 | 81.31307
290 | 0.08 | 0.62 | 1.27 | 0.01 | 0.32 | 0.162 | 20.13987909 | 12.56584782 | F43-F2c | 111.2460382 |  |  |  | 1.38e+20 | 3680000011240.0 | 37500000.2 | 5.2739e+19 | 19.72213 | 1.38e+20 | 20.13987909 | 1.085e+20 | 20.03544 | 8.5311e+19 | 19.93101 | 65.31956 | 81.31307
290 | 0.05 | 0.59 | 1.36 | 0.006 | 0.23 | 0.21 | 20.13987909 | 12.56584782 | CP1-P1 | 94.62008416 |  |  |  | 1.38e+20 | 3680000011240.0 | 37500000.2 | 5.2739e+19 | 19.72213 | 1.38e+20 | 20.13987909 | 1.085e+20 | 20.03544 | 8.5311e+19 | 19.93101 | 52.99462 | 66.70708
290 | 0.04 | 0.22 | 1.33 | 0.004 | 0.17 | 0.19 | 20.13987909 | 12.56584782 | CP1-W1 | 66.89128508 |  |  |  | 1.38e+20 | 3680000011240.0 | 37500000.2 | 5.2739e+19 | 19.72213 | 1.38e+20 | 20.13987909 | 1.085e+20 | 20.03544 | 8.5311e+19 | 19.93101 | 51.56924 | 61.42518
290 | 0.065 | 0.62 | 1.36 | 0.014 | 0.25 | 0.22 | 20.13987909 | 12.56584782 | CP2-P1 | 110.0767879 |  |  |  | 1.38e+20 | 3680000011240.0 | 37500000.2 | 5.2739e+19 | 19.72213 | 1.38e+20 | 20.13987909 | 1.085e+20 | 20.03544 | 8.5311e+19 | 19.93101 | 58.14407 | 82.66538
290 | 0.03 | 0.072 | 1.37 | 0.011 | 0.49 | 0.11 | 20.13987909 | 12.56584782 | CP2-W1 | 71.45896296 |  |  |  | 1.38e+20 | 3680000011240.0 | 37500000.2 | 5.2739e+19 | 19.72213 | 1.38e+20 | 20.13987909 | 1.085e+20 | 20.03544 | 8.5311e+19 | 19.93101 | 56.34232 | 74.72512
290 | 0.2 | 0.54 | 1.3 | 0.008 | 0.22 | 0.23 | 20.13987909 | 12.56584782 | CR3-P1 | 142.3703034 |  |  |  | 1.38e+20 | 3680000011240.0 | 37500000.2 | 5.2739e+19 | 19.72213 | 1.38e+20 | 20.13987909 | 1.085e+20 | 20.03544 | 8.5311e+19 | 19.93101 | 104.3406 | 117.6558
290 | 0.17 | 0.64 | 1.478 | 0.011 | 0.225 | 0.217 | 20.13987909 | 12.56584782 | CR3-SRM2 | 148.5174778 |  |  |  | 1.38e+20 | 3680000011240.0 | 37500000.2 | 5.2739e+19 | 19.72213 | 1.38e+20 | 20.13987909 | 1.085e+20 | 20.03544 | 8.5311e+19 | 19.93101 | 107.5909 | 116.9446
290 | 0.41 | 0.1 | 1.65 | 0.021 | 1 | 0.08 | 20.13987909 | 12.56584782 | CR3-W1 | 117.7205589 |  |  |  | 1.38e+20 | 3680000011240.0 | 37500000.2 | 5.2739e+19 | 19.72213 | 1.38e+20 | 20.13987909 | 1.085e+20 | 20.03544 | 8.5311e+19 | 19.93101 | 105.6503 | 128.7478
290 | 0.36 | 0.7 | 1.55 | 0.014 | 0.55 | 0.09 | 20.13987909 | 12.56584782 | CR3-W2 | 194.4779589 |  |  |  | 1.38e+20 | 3680000011240.0 | 37500000.2 | 5.2739e+19 | 19.72213 | 1.38e+20 | 20.13987909 | 1.085e+20 | 20.03544 | 8.5311e+19 | 19.93101 | 155.8171 | 161.0603
290 | 0.22 | 0.59 | 1.45 | 0.016 | 0.51 | 0.08 | 20.13987909 | 12.56584782 | CR3-WBW1 | 168.3015415 |  |  |  | 1.38e+20 | 3680000011240.0 | 37500000.2 | 5.2739e+19 | 19.72213 | 1.38e+20 | 20.13987909 | 1.085e+20 | 20.03544 | 8.5311e+19 | 19.93101 | 123.8444 | 135.6401
290 | 0.39 | 0.58 | 1.63 | 0.018 | 0.54 | 0.09 | 20.13987909 | 12.56584782 | CR3-WBW2 | 177.9804747 |  |  |  | 1.38e+20 | 3680000011240.0 | 37500000.2 | 5.2739e+19 | 19.72213 | 1.38e+20 | 20.13987909 | 1.085e+20 | 20.03544 | 8.5311e+19 | 19.93101 | 149.2904 | 158.5441
290 | 0.22 | 0.6 | 1.55 | 0.021 | 0.58 | 0.08 | 20.13987909 | 12.56584782 | CR3-WBW3 | 175.030788 |  |  |  | 1.38e+20 | 3680000011240.0 | 37500000.2 | 5.2739e+19 | 19.72213 | 1.38e+20 | 20.13987909 | 1.085e+20 | 20.03544 | 8.5311e+19 | 19.93101 | 133.0961 | 141.1498
290 | 0.1 | 0.2 | 1.42 | 0.01 | 0.26 | 0.2 | 20.13987909 | 12.56584782 | CTY-P1 | 85.07271449 |  |  |  | 1.38e+20 | 3680000011240.0 | 37500000.2 | 5.2739e+19 | 19.72213 | 1.38e+20 | 20.13987909 | 1.085e+20 | 20.03544 | 8.5311e+19 | 19.93101 | 67.08613 | 84.83139
290 | 0.12 | 0.2 | 1.37 | 0.01 | 0.19 | 0.2 | 20.13987909 | 12.56584782 | CTY-P2 | 86.75361352 |  |  |  | 1.38e+20 | 3680000011240.0 | 37500000.2 | 5.2739e+19 | 19.72213 | 1.38e+20 | 20.13987909 | 1.085e+20 | 20.03544 | 8.5311e+19 | 19.93101 | 70.77502 | 88.58949
290 | 0.12 | 0.2 | 1.46 | 0.013 | 0.22 | 0.2 | 20.13987909 | 12.56584782 | CTY-P3 | 90.76712795 |  |  |  | 1.38e+20 | 3680000011240.0 | 37500000.2 | 5.2739e+19 | 19.72213 | 1.38e+20 | 20.13987909 | 1.085e+20 | 20.03544 | 8.5311e+19 | 19.93101 | 74.9911 | 93.62342
290 | 0.2 | 0.18 | 1.34 | 0.014 | 0.23 | 0.24 | 20.13987909 | 12.56584782 | CTY-SRM3 | 101.1466798 |  |  |  | 1.38e+20 | 3680000011240.0 | 37500000.2 | 5.2739e+19 | 19.72213 | 1.38e+20 | 20.13987909 | 1.085e+20 | 20.03544 | 8.5311e+19 | 19.93101 | 85.78569 | 109.2237
290 | 0.205 | 0.044 | 1.304 | 0.018 | 0.325 | 0.047 | 20.13987909 | 12.56584782 | CTY-W1 | 88.6379091 |  |  |  | 1.38e+20 | 3680000011240.0 | 37500000.2 | 5.2739e+19 | 19.72213 | 1.38e+20 | 20.13987909 | 1.085e+20 | 20.03544 | 8.5311e+19 | 19.93101 | 81.11251 | 102.1758
290 | 0.04 | 0.77 | 0.68 | 0.004 | 0.3 | 0.26 | 20.13987909 | 12.56584782 | DB1-F1 | 90.94484223 |  |  |  | 1.38e+20 | 3680000011240.0 | 37500000.2 | 5.2739e+19 | 19.72213 | 1.38e+20 | 20.13987909 | 1.085e+20 | 20.03544 | 8.5311e+19 | 19.93101 | 49.59725 | 52.17801
290 | 0.02 | 0.81 | 0.63 | 0.011 | 0.27 | 0.22 | 20.13987909 | 12.56584782 | DB1-F2 | 99.43043907 |  |  |  | 1.38e+20 | 3680000011240.0 | 37500000.2 | 5.2739e+19 | 19.72213 | 1.38e+20 | 20.13987909 | 1.085e+20 | 20.03544 | 8.5311e+19 | 19.93101 | 50.1908 | 62.6784
290 | 0.063 | 0.73 | 1.3 | 0.009 | 0.25 | 0.17 | 20.13987909 | 12.56584782 | DB1-F3 | 111.1668311 |  |  |  | 1.38e+20 | 3680000011240.0 | 37500000.2 | 5.2739e+19 | 19.72213 | 1.38e+20 | 20.13987909 | 1.085e+20 | 20.03544 | 8.5311e+19 | 19.93101 | 54.31471 | 76.14196
290 | 0.14 | 0.5 | 1.42 | 0.01 | 0.19 | 0.22 | 20.13987909 | 12.56584782 | DB1-P1 | 120.3892051 |  |  |  | 1.38e+20 | 3680000011240.0 | 37500000.2 | 5.2739e+19 | 19.72213 | 1.38e+20 | 20.13987909 | 1.085e+20 | 20.03544 | 8.5311e+19 | 19.93101 | 88.4072 | 101.5056
290 | 0.12 | 0.5 | 1.35 | 0.01 | 0.23 | 0.22 | 20.13987909 | 12.56584782 | DB1-P2 | 113.8564166 |  |  |  | 1.38e+20 | 3680000011240.0 | 37500000.2 | 5.2739e+19 | 19.72213 | 1.38e+20 | 20.13987909 | 1.085e+20 | 20.03544 | 8.5311e+19 | 19.93101 | 81.168 | 94.11391
290 | 0.06 | 0.59 | 1.49 | 0.006 | 0.22 | 0.2 | 20.13987909 | 12.56584782 | DB1-PBW1 | 99.80183113 |  |  |  | 1.38e+20 | 3680000011240.0 | 37500000.2 | 5.2739e+19 | 19.72213 | 1.38e+20 | 20.13987909 | 1.085e+20 | 20.03544 | 8.5311e+19 | 19.93101 | 53.97149 | 70.99658
290 | 0.17 | 0.64 | 1.478 | 0.011 | 0.225 | 0.217 | 20.13987909 | 12.56584782 | DB1-SRM2 | 148.5174778 |  |  |  | 1.38e+20 | 3680000011240.0 | 37500000.2 | 5.2739e+19 | 19.72213 | 1.38e+20 | 20.13987909 | 1.085e+20 | 20.03544 | 8.5311e+19 | 19.93101 | 107.5909 | 116.9446
290 | 0.22 | 0.63 | 1.705 | 0.014 | 0.422 | 0.089 | 20.13987909 | 12.56584782 | DB1-W1 | 175.9544919 |  |  |  | 1.38e+20 | 3680000011240.0 | 37500000.2 | 5.2739e+19 | 19.72213 | 1.38e+20 | 20.13987909 | 1.085e+20 | 20.03544 | 8.5311e+19 | 19.93101 | 130.1672 | 139.6833
290 | 0.27 | 0.59 | 1.45 | 0.011 | 0.49 | 0.08 | 20.13987909 | 12.56584782 | DB1-W2 | 173.0481318 |  |  |  | 1.38e+20 | 3680000011240.0 | 37500000.2 | 5.2739e+19 | 19.72213 | 1.38e+20 | 20.13987909 | 1.085e+20 | 20.03544 | 8.5311e+19 | 19.93101 | 131.0151 | 148.0716
290 | 0.32 | 0.59 | 1.47 | 0.016 | 0.54 | 0.08 | 20.13987909 | 12.56584782 | DB1-W3 | 176.0700708 |  |  |  | 1.38e+20 | 3680000011240.0 | 37500000.2 | 5.2739e+19 | 19.72213 | 1.38e+20 | 20.13987909 | 1.085e+20 | 20.03544 | 8.5311e+19 | 19.93101 | 144.1429 | 155.1612
290 | 0.28 | 0.63 | 1.68 | 0.015 | 0.49 | 0.09 | 20.13987909 | 12.56584782 | DB1-W4 | 184.684945 |  |  |  | 1.38e+20 | 3680000011240.0 | 37500000.2 | 5.2739e+19 | 19.72213 | 1.38e+20 | 20.13987909 | 1.085e+20 | 20.03544 | 8.5311e+19 | 19.93101 | 146.8937 | 159.9088
290 | 0.35 | 0.6 | 1.57 | 0.013 | 0.14 | 0.14 | 20.13987909 | 12.56584782 | DB1-W5 | 169.9999166 |  |  |  | 1.38e+20 | 3680000011240.0 | 37500000.2 | 5.2739e+19 | 19.72213 | 1.38e+20 | 20.13987909 | 1.085e+20 | 20.03544 | 8.5311e+19 | 19.93101 | 143.7534 | 155.2546
290 | 0.16 | 0.18 | 1.05 | 0.014 | 0.2 | 0.15 | 20.13987909 | 12.56584782 | DB1-W6 | 89.84168482 |  |  |  | 1.38e+20 | 3680000011240.0 | 37500000.2 | 5.2739e+19 | 19.72213 | 1.38e+20 | 20.13987909 | 1.085e+20 | 20.03544 | 8.5311e+19 | 19.93101 | 76.05283 | 95.19899
290 | 0.39 | 0.58 | 1.63 | 0.018 | 0.54 | 0.09 | 20.13987909 | 12.56584782 | DB1-WBW2 | 177.9804747 |  |  |  | 1.38e+20 | 3680000011240.0 | 37500000.2 | 5.2739e+19 | 19.72213 | 1.38e+20 | 20.13987909 | 1.085e+20 | 20.03544 | 8.5311e+19 | 19.93101 | 149.2904 | 158.5441
290 | 0.22 | 0.6 | 1.55 | 0.021 | 0.58 | 0.08 | 20.13987909 | 12.56584782 | DB1-WBW3 | 175.030788 |  |  |  | 1.38e+20 | 3680000011240.0 | 37500000.2 | 5.2739e+19 | 19.72213 | 1.38e+20 | 20.13987909 | 1.085e+20 | 20.03544 | 8.5311e+19 | 19.93101 | 133.0961 | 141.1498
290 | 0.29 | 0.56 | 1.63 | 0.017 | 0.61 | 0.08 | 20.13987909 | 12.56584782 | DB1-WBW4 | 176.0150962 |  |  |  | 1.38e+20 | 3680000011240.0 | 37500000.2 | 5.2739e+19 | 19.72213 | 1.38e+20 | 20.13987909 | 1.085e+20 | 20.03544 | 8.5311e+19 | 19.93101 | 143.3154 | 156.9089
290 | 0.081 | 0.481 | 1.445 | 0.01 | 0.225 | 0.235 | 20.13987909 | 12.56584782 | DC1-P1 | 101.960385 |  |  |  | 1.38e+20 | 3680000011240.0 | 37500000.2 | 5.2739e+19 | 19.72213 | 1.38e+20 | 20.13987909 | 1.085e+20 | 20.03544 | 8.5311e+19 | 19.93101 | 65.99873 | 83.24038
290 | 0.17 | 0.64 | 1.478 | 0.011 | 0.225 | 0.217 | 20.13987909 | 12.56584782 | DC1-SRM2 | 148.5174778 |  |  |  | 1.38e+20 | 3680000011240.0 | 37500000.2 | 5.2739e+19 | 19.72213 | 1.38e+20 | 20.13987909 | 1.085e+20 | 20.03544 | 8.5311e+19 | 19.93101 | 107.5909 | 116.9446
290 | 0.196 | 1 | 1.347 | 0.013 | 0.214 | 0.097 | 20.13987909 | 12.56584782 | DC1-W1 | 207.1058007 |  |  |  | 1.38e+20 | 3680000011240.0 | 37500000.2 | 5.2739e+19 | 19.72213 | 1.38e+20 | 20.13987909 | 1.085e+20 | 20.03544 | 8.5311e+19 | 19.93101 | 144.3159 | 156.6663
290 | 0.14 | 0.662 | 1.255 | 0.009 | 0.164 | 0.237 | 20.13987909 | 12.56584782 | DC2-P1 | 133.166596 |  |  |  | 1.38e+20 | 3680000011240.0 | 37500000.2 | 5.2739e+19 | 19.72213 | 1.38e+20 | 20.13987909 | 1.085e+20 | 20.03544 | 8.5311e+19 | 19.93101 | 93.39874 | 101.3148
290 | 0.219 | 0.871 | 1.403 | 0.015 | 0.158 | 0.127 | 20.13987909 | 12.56584782 | DC2-W1 | 201.1209417 |  |  |  | 1.38e+20 | 3680000011240.0 | 37500000.2 | 5.2739e+19 | 19.72213 | 1.38e+20 | 20.13987909 | 1.085e+20 | 20.03544 | 8.5311e+19 | 19.93101 | 145.9634 | 150.3053
290 | 0.05 | 0.76 | 1.34 | 0.011 | 0.22 | 0.23 | 20.13987909 | 12.56584782 | DO3-F1 | 110.1622295 |  |  |  | 1.38e+20 | 3680000011240.0 | 37500000.2 | 5.2739e+19 | 19.72213 | 1.38e+20 | 20.13987909 | 1.085e+20 | 20.03544 | 8.5311e+19 | 19.93101 | 55.95861 | 76.81623
290 | 0.051 | 0.98 | 1.17 | 0.015 | 0.125 | 0.054 | 20.13987909 | 12.56584782 | DO3-W1 | 125.0660533 |  |  |  | 1.38e+20 | 3680000011240.0 | 37500000.2 | 5.2739e+19 | 19.72213 | 1.38e+20 | 20.13987909 | 1.085e+20 | 20.03544 | 8.5311e+19 | 19.93101 | 55.79048 | 95.44065
290 | 0.05 | 0.74 | 1.4 | 0.007 | 0.27 | 0.2 | 20.13987909 | 12.56584782 | DO4-F1 | 106.4928913 |  |  |  | 1.38e+20 | 3680000011240.0 | 37500000.2 | 5.2739e+19 | 19.72213 | 1.38e+20 | 20.13987909 | 1.085e+20 | 20.03544 | 8.5311e+19 | 19.93101 | 53.97274 | 70.87769
290 | 0.04 | 0.77 | 1.46 | 0.007 | 0.22 | 0.22 | 20.13987909 | 12.56584782 | DO4-F2 | 104.2937984 |  |  |  | 1.38e+20 | 3680000011240.0 | 37500000.2 | 5.2739e+19 | 19.72213 | 1.38e+20 | 20.13987909 | 1.085e+20 | 20.03544 | 8.5311e+19 | 19.93101 | 54.50136 | 72.53957
290 | 0.08 | 0.84 | 1.11 | 0.015 | 0.15 | 0.062 | 20.13987909 | 12.56584782 | DO4-W1 | 127.4567749 |  |  |  | 1.38e+20 | 3680000011240.0 | 37500000.2 | 5.2739e+19 | 19.72213 | 1.38e+20 | 20.13987909 | 1.085e+20 | 20.03544 | 8.5311e+19 | 19.93101 | 74.31133 | 90.44311
290 | 0.1 | 0.56 | 1.4 | 0.015 | 0.28 | 0.2 | 20.13987909 | 12.56584782 | FA1-P1 | 118.8094764 |  |  |  | 1.38e+20 | 3680000011240.0 | 37500000.2 | 5.2739e+19 | 19.72213 | 1.38e+20 | 20.13987909 | 1.085e+20 | 20.03544 | 8.5311e+19 | 19.93101 | 82.41092 | 95.04216
290 | 0.14 | 0.19 | 1.06 | 0.016 | 0.27 | 0.13 | 20.13987909 | 12.56584782 | FA1-W1 | 90.25605237 |  |  |  | 1.38e+20 | 3680000011240.0 | 37500000.2 | 5.2739e+19 | 19.72213 | 1.38e+20 | 20.13987909 | 1.085e+20 | 20.03544 | 8.5311e+19 | 19.93101 | 74.53567 | 93.22579
290 | 0.195 | 0.597 | 1.327 | 0.005 | 0.229 | 0.215 | 20.13987909 | 12.56584782 | FA2-P1 | 147.0720098 |  |  |  | 1.38e+20 | 3680000011240.0 | 37500000.2 | 5.2739e+19 | 19.72213 | 1.38e+20 | 20.13987909 | 1.085e+20 | 20.03544 | 8.5311e+19 | 19.93101 | 105.4535 | 114.4949
290 | 0.03 | 0.9 | 0.937 | 0.004 | 0.324 | 0.139 | 20.13987909 | 12.56584782 | FA2-W1 | 102.889832 |  |  |  | 1.38e+20 | 3680000011240.0 | 37500000.2 | 5.2739e+19 | 19.72213 | 1.38e+20 | 20.13987909 | 1.085e+20 | 20.03544 | 8.5311e+19 | 19.93101 | 50.15839 | 62.85619
290 | 0.101 | 0.483 | 1.461 | 0.011 | 0.214 | 0.22 | 20.13987909 | 12.56584782 | FC1-P1 | 108.8833802 |  |  |  | 1.38e+20 | 3680000011240.0 | 37500000.2 | 5.2739e+19 | 19.72213 | 1.38e+20 | 20.13987909 | 1.085e+20 | 20.03544 | 8.5311e+19 | 19.93101 | 76.42356 | 90.98382
290 | 0.174 | 0.665 | 1.465 | 0.01 | 0.186 | 0.219 | 20.13987909 | 12.56584782 | FC1-SRM1 | 151.4995183 |  |  |  | 1.38e+20 | 3680000011240.0 | 37500000.2 | 5.2739e+19 | 19.72213 | 1.38e+20 | 20.13987909 | 1.085e+20 | 20.03544 | 8.5311e+19 | 19.93101 | 109.1122 | 117.8632
290 | 0.301 | 0.6 | 1.563 | 0.013 | 0.202 | 0.14 | 20.13987909 | 12.56584782 | FC1-W1 | 171.1744227 |  |  |  | 1.38e+20 | 3680000011240.0 | 37500000.2 | 5.2739e+19 | 19.72213 | 1.38e+20 | 20.13987909 | 1.085e+20 | 20.03544 | 8.5311e+19 | 19.93101 | 143.6225 | 155.1463
290 | 0.05 | 0.69 | 0.67 | 0.01 | 0.2 | 0.19 | 20.13987909 | 12.56584782 | GIN-F1 | 94.23406614 |  |  |  | 1.38e+20 | 3680000011240.0 | 37500000.2 | 5.2739e+19 | 19.72213 | 1.38e+20 | 20.13987909 | 1.085e+20 | 20.03544 | 8.5311e+19 | 19.93101 | 50.25258 | 60.09579
290 | 0.07 | 0.69 | 0.66 | 0.01 | 0.23 | 0.18 | 20.13987909 | 12.56584782 | GIN-F2 | 101.9048805 |  |  |  | 1.38e+20 | 3680000011240.0 | 37500000.2 | 5.2739e+19 | 19.72213 | 1.38e+20 | 20.13987909 | 1.085e+20 | 20.03544 | 8.5311e+19 | 19.93101 | 50.21174 | 65.83386
290 | 0.2 | 0.18 | 1.34 | 0.014 | 0.23 | 0.24 | 20.13987909 | 12.56584782 | GIN-SRM3 | 101.1466798 |  |  |  | 1.38e+20 | 3680000011240.0 | 37500000.2 | 5.2739e+19 | 19.72213 | 1.38e+20 | 20.13987909 | 1.085e+20 | 20.03544 | 8.5311e+19 | 19.93101 | 85.78569 | 109.2237
290 | 0.24 | 0.52 | 1.3 | 0.009 | 0.5 | 0.07 | 20.13987909 | 12.56584782 | GIN-W1 | 159.3184645 |  |  |  | 1.38e+20 | 3680000011240.0 | 37500000.2 | 5.2739e+19 | 19.72213 | 1.38e+20 | 20.13987909 | 1.085e+20 | 20.03544 | 8.5311e+19 | 19.93101 | 113.6123 | 130.9025
290 | 0.16 | 0.745 | 0.71 | 0.013 | 0 | 0.227 | 20.13987909 | 12.56584782 | GUN-F1 | 140.8678225 |  |  |  | 1.38e+20 | 3680000011240.0 | 37500000.2 | 5.2739e+19 | 19.72213 | 1.38e+20 | 20.13987909 | 1.085e+20 | 20.03544 | 8.5311e+19 | 19.93101 | 104.6231 | 103.3151
290 | 0.12 | 0.09 | 1.35 | 0.007 | 0.23 | 0.19 | 20.13987909 | 12.56584782 | HB2-P1 | 75.71381076 |  |  |  | 1.38e+20 | 3680000011240.0 | 37500000.2 | 5.2739e+19 | 19.72213 | 1.38e+20 | 20.13987909 | 1.085e+20 | 20.03544 | 8.5311e+19 | 19.93101 | 64.91906 | 80.42216
290 | 0.1 | 0.2 | 1.29 | 0.01 | 0.22 | 0.2 | 20.13987909 | 12.56584782 | HB2-P2 | 82.52511661 |  |  |  | 1.38e+20 | 3680000011240.0 | 37500000.2 | 5.2739e+19 | 19.72213 | 1.38e+20 | 20.13987909 | 1.085e+20 | 20.03544 | 8.5311e+19 | 19.93101 | 65.57418 | 82.7264
290 | 0.09 | 0.2 | 1.32 | 0.01 | 0.19 | 0.19 | 20.13987909 | 12.56584782 | HB2-P3 | 80.65649504 |  |  |  | 1.38e+20 | 3680000011240.0 | 37500000.2 | 5.2739e+19 | 19.72213 | 1.38e+20 | 20.13987909 | 1.085e+20 | 20.03544 | 8.5311e+19 | 19.93101 | 63.40721 | 80.94937
290 | 0.2 | 0.18 | 1.34 | 0.014 | 0.23 | 0.24 | 20.13987909 | 12.56584782 | HB2-SRM3 | 101.1466798 |  |  |  | 1.38e+20 | 3680000011240.0 | 37500000.2 | 5.2739e+19 | 19.72213 | 1.38e+20 | 20.13987909 | 1.085e+20 | 20.03544 | 8.5311e+19 | 19.93101 | 85.78569 | 109.2237
290 | 0.34 | 0.66 | 1.17 | 0.024 | 0.275 | 0.117 | 20.13987909 | 12.56584782 | HB2-W1 | 178.7002941 |  |  |  | 1.38e+20 | 3680000011240.0 | 37500000.2 | 5.2739e+19 | 19.72213 | 1.38e+20 | 20.13987909 | 1.085e+20 | 20.03544 | 8.5311e+19 | 19.93101 | 152.8945 | 157.2214
290 | 0.09 | 0.64 | 1.38 | 0.012 | 0.29 | 0.2 | 20.13987909 | 12.56584782 | HC1-P1 | 119.3572296 |  |  |  | 1.38e+20 | 3680000011240.0 | 37500000.2 | 5.2739e+19 | 19.72213 | 1.38e+20 | 20.13987909 | 1.085e+20 | 20.03544 | 8.5311e+19 | 19.93101 | 75.74839 | 89.32266
290 | 0.211 | 0.63 | 1.28 | 0.01 | 0.25 | 0.2 | 20.13987909 | 12.56584782 | IP2-P1 | 159.7866708 |  |  |  | 1.38e+20 | 3680000011240.0 | 37500000.2 | 5.2739e+19 | 19.72213 | 1.38e+20 | 20.13987909 | 1.085e+20 | 20.03544 | 8.5311e+19 | 19.93101 | 115.8578 | 126.3594
290 | 0.149 | 0.441 | 1.3 | 0.014 | 0.22 | 0.22 | 20.13987909 | 12.56584782 | IP2-P2 | 118.3796581 |  |  |  | 1.38e+20 | 3680000011240.0 | 37500000.2 | 5.2739e+19 | 19.72213 | 1.38e+20 | 20.13987909 | 1.085e+20 | 20.03544 | 8.5311e+19 | 19.93101 | 90.41203 | 105.121
290 | 0.197 | 0.595 | 1.29 | 0.011 | 0.25 | 0.22 | 20.13987909 | 12.56584782 | IP2-P3 | 150.3707932 |  |  |  | 1.38e+20 | 3680000011240.0 | 37500000.2 | 5.2739e+19 | 19.72213 | 1.38e+20 | 20.13987909 | 1.085e+20 | 20.03544 | 8.5311e+19 | 19.93101 | 110.2371 | 121.4749
290 | 0.2 | 0.18 | 1.34 | 0.014 | 0.23 | 0.24 | 20.13987909 | 12.56584782 | IP2-SRM3 | 101.1466798 |  |  |  | 1.38e+20 | 3680000011240.0 | 37500000.2 | 5.2739e+19 | 19.72213 | 1.38e+20 | 20.13987909 | 1.085e+20 | 20.03544 | 8.5311e+19 | 19.93101 | 85.78569 | 109.2237
290 | 0.18 | 0.5 | 1.41 | 0.01 | 0.28 | 0.22 | 20.13987909 | 12.56584782 | IP3-P1 | 134.6298062 |  |  |  | 1.38e+20 | 3680000011240.0 | 37500000.2 | 5.2739e+19 | 19.72213 | 1.38e+20 | 20.13987909 | 1.085e+20 | 20.03544 | 8.5311e+19 | 19.93101 | 99.5065 | 113.8979
290 | 0.19 | 0.49 | 1.32 | 0.011 | 0.26 | 0.2 | 20.13987909 | 12.56584782 | IP3-P2 | 135.2705442 |  |  |  | 1.38e+20 | 3680000011240.0 | 37500000.2 | 5.2739e+19 | 19.72213 | 1.38e+20 | 20.13987909 | 1.085e+20 | 20.03544 | 8.5311e+19 | 19.93101 | 101.287 | 116.2683
290 | 0.24 | 0.52 | 1.3 | 0.012 | 0.28 | 0.22 | 20.13987909 | 12.56584782 | IP3-P3 | 155.7708767 |  |  |  | 1.38e+20 | 3680000011240.0 | 37500000.2 | 5.2739e+19 | 19.72213 | 1.38e+20 | 20.13987909 | 1.085e+20 | 20.03544 | 8.5311e+19 | 19.93101 | 116.2895 | 133.5044
290 | 0.17 | 0.64 | 1.478 | 0.011 | 0.225 | 0.217 | 20.13987909 | 12.56584782 | IP3-SRM2 | 148.5174778 |  |  |  | 1.38e+20 | 3680000011240.0 | 37500000.2 | 5.2739e+19 | 19.72213 | 1.38e+20 | 20.13987909 | 1.085e+20 | 20.03544 | 8.5311e+19 | 19.93101 | 107.5909 | 116.9446
290 | 0.01 | 0.67 | 1.35 | 0.003 | 0 | 0 | 20.13987909 | 12.56584782 | JBF-F1 | 89.63565831 |  |  |  | 1.38e+20 | 3680000011240.0 | 37500000.2 | 5.2739e+19 | 19.72213 | 1.38e+20 | 20.13987909 | 1.085e+20 | 20.03544 | 8.5311e+19 | 19.93101 | 51.0287 | 59.55842
290 | 0.02 | 0.75 | 1.35 | 0.005 | 0 | 0 | 20.13987909 | 12.56584782 | JPF-F2 | 95.37304601 |  |  |  | 1.38e+20 | 3680000011240.0 | 37500000.2 | 5.2739e+19 | 19.72213 | 1.38e+20 | 20.13987909 | 1.085e+20 | 20.03544 | 8.5311e+19 | 19.93101 | 52.29281 | 66.14376
290 | 0.029 | 0.73 | 1.35 | 0.005 | 0 | 0 | 20.13987909 | 12.56584782 | JPF-F3 | 94.19376981 |  |  |  | 1.38e+20 | 3680000011240.0 | 37500000.2 | 5.2739e+19 | 19.72213 | 1.38e+20 | 20.13987909 | 1.085e+20 | 20.03544 | 8.5311e+19 | 19.93101 | 52.29281 | 65.73906
290 | 0.03 | 0.73 | 1.35 | 0.005 | 0 | 0 | 20.13987909 | 12.56584782 | JPF-F4 | 94.19376981 |  |  |  | 1.38e+20 | 3680000011240.0 | 37500000.2 | 5.2739e+19 | 19.72213 | 1.38e+20 | 20.13987909 | 1.085e+20 | 20.03544 | 8.5311e+19 | 19.93101 | 52.29281 | 65.73906
290 | 0.035 | 0.74 | 1.35 | 0.005 | 0 | 0 | 20.13987909 | 12.56584782 | JPF-F5 | 94.78294957 |  |  |  | 1.38e+20 | 3680000011240.0 | 37500000.2 | 5.2739e+19 | 19.72213 | 1.38e+20 | 20.13987909 | 1.085e+20 | 20.03544 | 8.5311e+19 | 19.93101 | 52.29281 | 65.9316
290 | 0.036 | 0.75 | 1.35 | 0.005 | 0 | 0 | 20.13987909 | 12.56584782 | JPF-F6 | 95.37304601 |  |  |  | 1.38e+20 | 3680000011240.0 | 37500000.2 | 5.2739e+19 | 19.72213 | 1.38e+20 | 20.13987909 | 1.085e+20 | 20.03544 | 8.5311e+19 | 19.93101 | 52.29281 | 66.14376
290 | 0.039 | 0.76 | 1.35 | 0.005 | 0 | 0 | 20.13987909 | 12.56584782 | JPF-F7 | 95.964059 |  |  |  | 1.38e+20 | 3680000011240.0 | 37500000.2 | 5.2739e+19 | 19.72213 | 1.38e+20 | 20.13987909 | 1.085e+20 | 20.03544 | 8.5311e+19 | 19.93101 | 52.29281 | 66.37712
290 | 0.044 | 0.76 | 1.35 | 0.005 | 0 | 0 | 20.13987909 | 12.56584782 | JPF-F8 | 97.5964622 |  |  |  | 1.38e+20 | 3680000011240.0 | 37500000.2 | 5.2739e+19 | 19.72213 | 1.38e+20 | 20.13987909 | 1.085e+20 | 20.03544 | 8.5311e+19 | 19.93101 | 52.29281 | 66.37712
290 | 0.03 | 0.57 | 1.35 | 0.005 | 0 | 0 | 20.13987909 | 12.56584782 | JPP-P1 | 84.89166423 |  |  |  | 1.38e+20 | 3680000011240.0 | 37500000.2 | 5.2739e+19 | 19.72213 | 1.38e+20 | 20.13987909 | 1.085e+20 | 20.03544 | 8.5311e+19 | 19.93101 | 52.29281 | 64.339
290 | 0.07 | 0.59 | 1.35 | 0.009 | 0 | 0 | 20.13987909 | 12.56584782 | JPP-P10 | 100.0681662 |  |  |  | 1.38e+20 | 3680000011240.0 | 37500000.2 | 5.2739e+19 | 19.72213 | 1.38e+20 | 20.13987909 | 1.085e+20 | 20.03544 | 8.5311e+19 | 19.93101 | 54.82102 | 77.55799
290 | 0.09 | 0.55 | 1.35 | 0.01 | 0 | 0 | 20.13987909 | 12.56584782 | JPP-P11 | 104.5157674 |  |  |  | 1.38e+20 | 3680000011240.0 | 37500000.2 | 5.2739e+19 | 19.72213 | 1.38e+20 | 20.13987909 | 1.085e+20 | 20.03544 | 8.5311e+19 | 19.93101 | 70.64558 | 85.20668
290 | 0.1 | 0.57 | 1.35 | 0.01 | 0 | 0 | 20.13987909 | 12.56584782 | JPP-P12 | 109.382925 |  |  |  | 1.38e+20 | 3680000011240.0 | 37500000.2 | 5.2739e+19 | 19.72213 | 1.38e+20 | 20.13987909 | 1.085e+20 | 20.03544 | 8.5311e+19 | 19.93101 | 75.77558 | 88.7168
290 | 0.12 | 0.56 | 1.35 | 0.01 | 0 | 0 | 20.13987909 | 12.56584782 | JPP-P13 | 115.1108624 |  |  |  | 1.38e+20 | 3680000011240.0 | 37500000.2 | 5.2739e+19 | 19.72213 | 1.38e+20 | 20.13987909 | 1.085e+20 | 20.03544 | 8.5311e+19 | 19.93101 | 83.47705 | 95.12613
290 | 0.12 | 0.58 | 1.35 | 0.014 | 0 | 0 | 20.13987909 | 12.56584782 | JPP-P14 | 120.1016516 |  |  |  | 1.38e+20 | 3680000011240.0 | 37500000.2 | 5.2739e+19 | 19.72213 | 1.38e+20 | 20.13987909 | 1.085e+20 | 20.03544 | 8.5311e+19 | 19.93101 | 88.81274 | 99.86918
290 | 0.13 | 0.58 | 1.35 | 0.014 | 0 | 0 | 20.13987909 | 12.56584782 | JPP-P15 | 123.3691143 |  |  |  | 1.38e+20 | 3680000011240.0 | 37500000.2 | 5.2739e+19 | 19.72213 | 1.38e+20 | 20.13987909 | 1.085e+20 | 20.03544 | 8.5311e+19 | 19.93101 | 92.3827 | 103.0848
290 | 0.16 | 0.59 | 1.35 | 0.011 | 0 | 0 | 20.13987909 | 12.56584782 | JPP-P16 | 132.521719 |  |  |  | 1.38e+20 | 3680000011240.0 | 37500000.2 | 5.2739e+19 | 19.72213 | 1.38e+20 | 20.13987909 | 1.085e+20 | 20.03544 | 8.5311e+19 | 19.93101 | 99.58357 | 110.0813
290 | 0.16 | 0.61 | 1.35 | 0.01 | 0 | 0 | 20.13987909 | 12.56584782 | JPP-P17 | 134.1221979 |  |  |  | 1.38e+20 | 3680000011240.0 | 37500000.2 | 5.2739e+19 | 19.72213 | 1.38e+20 | 20.13987909 | 1.085e+20 | 20.03544 | 8.5311e+19 | 19.93101 | 99.68396 | 109.5396
290 | 0.03 | 0.57 | 1.35 | 0.007 | 0 | 0 | 20.13987909 | 12.56584782 | JPP-P2 | 86.95220373 |  |  |  | 1.38e+20 | 3680000011240.0 | 37500000.2 | 5.2739e+19 | 19.72213 | 1.38e+20 | 20.13987909 | 1.085e+20 | 20.03544 | 8.5311e+19 | 19.93101 | 53.55691 | 68.4151
290 | 0.03 | 0.64 | 1.35 | 0.007 | 0 | 0 | 20.13987909 | 12.56584782 | JPP-P3 | 91.01596702 |  |  |  | 1.38e+20 | 3680000011240.0 | 37500000.2 | 5.2739e+19 | 19.72213 | 1.38e+20 | 20.13987909 | 1.085e+20 | 20.03544 | 8.5311e+19 | 19.93101 | 53.55691 | 68.76541
290 | 0.037 | 0.62 | 1.35 | 0.003 | 0 | 0 | 20.13987909 | 12.56584782 | JPP-P4 | 86.73925323 |  |  |  | 1.38e+20 | 3680000011240.0 | 37500000.2 | 5.2739e+19 | 19.72213 | 1.38e+20 | 20.13987909 | 1.085e+20 | 20.03544 | 8.5311e+19 | 19.93101 | 51.0287 | 59.21566
290 | 0.04 | 0.62 | 1.35 | 0.003 | 0 | 0 | 20.13987909 | 12.56584782 | JPP-P5 | 86.73925323 |  |  |  | 1.38e+20 | 3680000011240.0 | 37500000.2 | 5.2739e+19 | 19.72213 | 1.38e+20 | 20.13987909 | 1.085e+20 | 20.03544 | 8.5311e+19 | 19.93101 | 51.0287 | 59.21566
290 | 0.05 | 0.58 | 1.35 | 0.005 | 0 | 0 | 20.13987909 | 12.56584782 | JPP-P6 | 88.8089128 |  |  |  | 1.38e+20 | 3680000011240.0 | 37500000.2 | 5.2739e+19 | 19.72213 | 1.38e+20 | 20.13987909 | 1.085e+20 | 20.03544 | 8.5311e+19 | 19.93101 | 52.29281 | 64.37034
290 | 0.05 | 0.62 | 1.35 | 0.007 | 0 | 0 | 20.13987909 | 12.56584782 | JPP-P7 | 93.29816974 |  |  |  | 1.38e+20 | 3680000011240.0 | 37500000.2 | 5.2739e+19 | 19.72213 | 1.38e+20 | 20.13987909 | 1.085e+20 | 20.03544 | 8.5311e+19 | 19.93101 | 53.55691 | 68.63329
290 | 0.068 | 0.59 | 1.35 | 0.009 | 0 | 0 | 20.13987909 | 12.56584782 | JPP-P8 | 99.40146782 |  |  |  | 1.38e+20 | 3680000011240.0 | 37500000.2 | 5.2739e+19 | 19.72213 | 1.38e+20 | 20.13987909 | 1.085e+20 | 20.03544 | 8.5311e+19 | 19.93101 | 54.82102 | 76.88498
290 | 0.07 | 0.56 | 1.35 | 0.013 | 0 | 0 | 20.13987909 | 12.56584782 | JPP-P9 | 101.7506423 |  |  |  | 1.38e+20 | 3680000011240.0 | 37500000.2 | 5.2739e+19 | 19.72213 | 1.38e+20 | 20.13987909 | 1.085e+20 | 20.03544 | 8.5311e+19 | 19.93101 | 57.34924 | 82.53397
290 | 0.01 | 0.86 | 1.44 | 0.007 | 0 | 0 | 20.13987909 | 12.56584782 | JPW-W1 | 105.4418786 |  |  |  | 1.38e+20 | 3680000011240.0 | 37500000.2 | 5.2739e+19 | 19.72213 | 1.38e+20 | 20.13987909 | 1.085e+20 | 20.03544 | 8.5311e+19 | 19.93101 | 54.32153 | 76.18675
290 | 0.07 | 0.84 | 1.44 | 0.012 | 0 | 0 | 20.13987909 | 12.56584782 | JPW-W10 | 122.5554275 |  |  |  | 1.38e+20 | 3680000011240.0 | 37500000.2 | 5.2739e+19 | 19.72213 | 1.38e+20 | 20.13987909 | 1.085e+20 | 20.03544 | 8.5311e+19 | 19.93101 | 58.02795 | 89.6406
290 | 0.09 | 0.84 | 1.44 | 0.012 | 0 | 0 | 20.13987909 | 12.56584782 | JPW-W11 | 131.3600971 |  |  |  | 1.38e+20 | 3680000011240.0 | 37500000.2 | 5.2739e+19 | 19.72213 | 1.38e+20 | 20.13987909 | 1.085e+20 | 20.03544 | 8.5311e+19 | 19.93101 | 81.5173 | 97.13159
290 | 0.09 | 0.91 | 1.44 | 0.014 | 0 | 0 | 20.13987909 | 12.56584782 | JPW-W12 | 139.1812834 |  |  |  | 1.38e+20 | 3680000011240.0 | 37500000.2 | 5.2739e+19 | 19.72213 | 1.38e+20 | 20.13987909 | 1.085e+20 | 20.03544 | 8.5311e+19 | 19.93101 | 86.6812 | 105.5082
290 | 0.1 | 0.84 | 1.44 | 0.013 | 0 | 0 | 20.13987909 | 12.56584782 | JPW-W13 | 136.7313218 |  |  |  | 1.38e+20 | 3680000011240.0 | 37500000.2 | 5.2739e+19 | 19.72213 | 1.38e+20 | 20.13987909 | 1.085e+20 | 20.03544 | 8.5311e+19 | 19.93101 | 89.3594 | 102.0873
290 | 0.1 | 0.9 | 1.44 | 0.011 | 0 | 0 | 20.13987909 | 12.56584782 | JPW-W14 | 140.2733016 |  |  |  | 1.38e+20 | 3680000011240.0 | 37500000.2 | 5.2739e+19 | 19.72213 | 1.38e+20 | 20.13987909 | 1.085e+20 | 20.03544 | 8.5311e+19 | 19.93101 | 88.11946 | 104.4287
290 | 0.13 | 0.84 | 1.44 | 0.012 | 0 | 0 | 20.13987909 | 12.56584782 | JPW-W15 | 149.4894206 |  |  |  | 1.38e+20 | 3680000011240.0 | 37500000.2 | 5.2739e+19 | 19.72213 | 1.38e+20 | 20.13987909 | 1.085e+20 | 20.03544 | 8.5311e+19 | 19.93101 | 103.7342 | 112.1136
290 | 0.13 | 0.85 | 1.44 | 0.011 | 0 | 0 | 20.13987909 | 12.56584782 | JPW-W16 | 149.7304106 |  |  |  | 1.38e+20 | 3680000011240.0 | 37500000.2 | 5.2739e+19 | 19.72213 | 1.38e+20 | 20.13987909 | 1.085e+20 | 20.03544 | 8.5311e+19 | 19.93101 | 102.8164 | 111.6485
290 | 0.14 | 0.8 | 1.44 | 0.012 | 0 | 0 | 20.13987909 | 12.56584782 | JPW-W17 | 149.8011268 |  |  |  | 1.38e+20 | 3680000011240.0 | 37500000.2 | 5.2739e+19 | 19.72213 | 1.38e+20 | 20.13987909 | 1.085e+20 | 20.03544 | 8.5311e+19 | 19.93101 | 106.2987 | 113.2618
290 | 0.014 | 0.86 | 1.44 | 0.007 | 0 | 0 | 20.13987909 | 12.56584782 | JPW-W2 | 105.4418786 |  |  |  | 1.38e+20 | 3680000011240.0 | 37500000.2 | 5.2739e+19 | 19.72213 | 1.38e+20 | 20.13987909 | 1.085e+20 | 20.03544 | 8.5311e+19 | 19.93101 | 54.32153 | 76.18675
290 | 0.017 | 0.9 | 1.44 | 0.006 | 0 | 0 | 20.13987909 | 12.56584782 | JPW-W3 | 106.7834985 |  |  |  | 1.38e+20 | 3680000011240.0 | 37500000.2 | 5.2739e+19 | 19.72213 | 1.38e+20 | 20.13987909 | 1.085e+20 | 20.03544 | 8.5311e+19 | 19.93101 | 53.58025 | 76.82022
290 | 0.019 | 0.88 | 1.44 | 0.008 | 0 | 0 | 20.13987909 | 12.56584782 | JPW-W4 | 107.7448334 |  |  |  | 1.38e+20 | 3680000011240.0 | 37500000.2 | 5.2739e+19 | 19.72213 | 1.38e+20 | 20.13987909 | 1.085e+20 | 20.03544 | 8.5311e+19 | 19.93101 | 55.06282 | 79.49221
290 | 0.02 | 0.88 | 1.44 | 0.008 | 0 | 0 | 20.13987909 | 12.56584782 | JPW-W5 | 107.7448334 |  |  |  | 1.38e+20 | 3680000011240.0 | 37500000.2 | 5.2739e+19 | 19.72213 | 1.38e+20 | 20.13987909 | 1.085e+20 | 20.03544 | 8.5311e+19 | 19.93101 | 55.06282 | 79.49221
290 | 0.04 | 0.9 | 1.44 | 0.008 | 0 | 0 | 20.13987909 | 12.56584782 | JPW-W6 | 108.9655155 |  |  |  | 1.38e+20 | 3680000011240.0 | 37500000.2 | 5.2739e+19 | 19.72213 | 1.38e+20 | 20.13987909 | 1.085e+20 | 20.03544 | 8.5311e+19 | 19.93101 | 55.06282 | 81.06155
290 | 0.04 | 0.92 | 1.44 | 0.009 | 0 | 0 | 20.13987909 | 12.56584782 | JPW-W7 | 111.2885206 |  |  |  | 1.38e+20 | 3680000011240.0 | 37500000.2 | 5.2739e+19 | 19.72213 | 1.38e+20 | 20.13987909 | 1.085e+20 | 20.03544 | 8.5311e+19 | 19.93101 | 55.8041 | 84.74898
290 | 0.041 | 0.92 | 1.44 | 0.009 | 0 | 0 | 20.13987909 | 12.56584782 | JPW-W8 | 111.7555927 |  |  |  | 1.38e+20 | 3680000011240.0 | 37500000.2 | 5.2739e+19 | 19.72213 | 1.38e+20 | 20.13987909 | 1.085e+20 | 20.03544 | 8.5311e+19 | 19.93101 | 55.8041 | 84.74898
290 | 0.06 | 0.86 | 1.44 | 0.011 | 0 | 0 | 20.13987909 | 12.56584782 | JPW-W9 | 118.5857569 |  |  |  | 1.38e+20 | 3680000011240.0 | 37500000.2 | 5.2739e+19 | 19.72213 | 1.38e+20 | 20.13987909 | 1.085e+20 | 20.03544 | 8.5311e+19 | 19.93101 | 57.28667 | 85.76663
290 | 0.05 | 0.7 | 0.64 | 0.006 | 0.25 | 0.21 | 20.13987909 | 12.56584782 | KO1-F1 | 91.2547185 |  |  |  | 1.38e+20 | 3680000011240.0 | 37500000.2 | 5.2739e+19 | 19.72213 | 1.38e+20 | 20.13987909 | 1.085e+20 | 20.03544 | 8.5311e+19 | 19.93101 | 49.73267 | 53.9158
290 | 0.22 | 0.643 | 1.52 | 0.012 | 0.37 | 0.1 | 20.13987909 | 12.56584782 | KO1-W1 | 172.7021336 |  |  |  | 1.38e+20 | 3680000011240.0 | 37500000.2 | 5.2739e+19 | 19.72213 | 1.38e+20 | 20.13987909 | 1.085e+20 | 20.03544 | 8.5311e+19 | 19.93101 | 124.9071 | 135.6683
290 | 0.05 | 0.63 | 1.38 | 0.004 | 0.22 | 0.23 | 20.13987909 | 12.56584782 | KO2-P1 | 95.20891096 |  |  |  | 1.38e+20 | 3680000011240.0 | 37500000.2 | 5.2739e+19 | 19.72213 | 1.38e+20 | 20.13987909 | 1.085e+20 | 20.03544 | 8.5311e+19 | 19.93101 | 51.8018 | 62.55432
290 | 0.03 | 0.07 | 1.7 | 0.01 | 0.41 | 0.11 | 20.13987909 | 12.56584782 | KO2-W1 | 73.59826456 |  |  |  | 1.38e+20 | 3680000011240.0 | 37500000.2 | 5.2739e+19 | 19.72213 | 1.38e+20 | 20.13987909 | 1.085e+20 | 20.03544 | 8.5311e+19 | 19.93101 | 60.30216 | 78.24908
290 | 0.06 | 0.65 | 1.36 | 0.008 | 0.26 | 0.2 | 20.13987909 | 12.56584782 | KO3-P1 | 104.6062047 |  |  |  | 1.38e+20 | 3680000011240.0 | 37500000.2 | 5.2739e+19 | 19.72213 | 1.38e+20 | 20.13987909 | 1.085e+20 | 20.03544 | 8.5311e+19 | 19.93101 | 54.28199 | 73.22426
290 | 0.02 | 0.18 | 1.53 | 0.012 | 0.51 | 0.13 | 20.13987909 | 12.56584782 | KO3-W1 | 81.08610423 |  |  |  | 1.38e+20 | 3680000011240.0 | 37500000.2 | 5.2739e+19 | 19.72213 | 1.38e+20 | 20.13987909 | 1.085e+20 | 20.03544 | 8.5311e+19 | 19.93101 | 59.46488 | 78.58122
290 | 0.05 | 0.66 | 1.27 | 0.007 | 0.22 | 0.21 | 20.13987909 | 12.56584782 | KO4-P1 | 98.52932338 |  |  |  | 1.38e+20 | 3680000011240.0 | 37500000.2 | 5.2739e+19 | 19.72213 | 1.38e+20 | 20.13987909 | 1.085e+20 | 20.03544 | 8.5311e+19 | 19.93101 | 52.93726 | 67.68028
290 | 0.023 | 0.12 | 1.54 | 0.019 | 0.5 | 0.12 | 20.13987909 | 12.56584782 | KO4-W1 | 84.78406658 |  |  |  | 1.38e+20 | 3680000011240.0 | 37500000.2 | 5.2739e+19 | 19.72213 | 1.38e+20 | 20.13987909 | 1.085e+20 | 20.03544 | 8.5311e+19 | 19.93101 | 65.75745 | 86.37283
290 | 0.054 | 0.656 | 1.25 | 0.0092 | 0.252 | 0.19 | 20.13987909 | 12.56584782 | KU1-P1 | 102.2471578 |  |  |  | 1.38e+20 | 3680000011240.0 | 37500000.2 | 5.2739e+19 | 19.72213 | 1.38e+20 | 20.13987909 | 1.085e+20 | 20.03544 | 8.5311e+19 | 19.93101 | 53.94077 | 71.26698
290 | 0.06 | 0.71 | 0.69 | 0.01 | 0.25 | 0.21 | 20.13987909 | 12.56584782 | KWE-F1 | 100.3884209 |  |  |  | 1.38e+20 | 3680000011240.0 | 37500000.2 | 5.2739e+19 | 19.72213 | 1.38e+20 | 20.13987909 | 1.085e+20 | 20.03544 | 8.5311e+19 | 19.93101 | 50.33698 | 63.38095
290 | 0.06 | 0.75 | 0.79 | 0.01 | 0.28 | 0.2 | 20.13987909 | 12.56584782 | KWE-F2 | 105.1368885 |  |  |  | 1.38e+20 | 3680000011240.0 | 37500000.2 | 5.2739e+19 | 19.72213 | 1.38e+20 | 20.13987909 | 1.085e+20 | 20.03544 | 8.5311e+19 | 19.93101 | 50.81509 | 66.66993
290 | 0.17 | 0.64 | 1.478 | 0.011 | 0.225 | 0.217 | 20.13987909 | 12.56584782 | KWE-SRM2 | 148.5174778 |  |  |  | 1.38e+20 | 3680000011240.0 | 37500000.2 | 5.2739e+19 | 19.72213 | 1.38e+20 | 20.13987909 | 1.085e+20 | 20.03544 | 8.5311e+19 | 19.93101 | 107.5909 | 116.9446
290 | 0.218 | 0.724 | 1.37 | 0.016 | 0.2 | 0.12 | 20.13987909 | 12.56584782 | KWE-W1 | 179.2497467 |  |  |  | 1.38e+20 | 3680000011240.0 | 37500000.2 | 5.2739e+19 | 19.72213 | 1.38e+20 | 20.13987909 | 1.085e+20 | 20.03544 | 8.5311e+19 | 19.93101 | 133.1635 | 139.3352
290 | 0.06 | 0.67 | 1.46 | 0.01 | 0.24 | 0.215 | 20.13987909 | 12.56584782 | LEB-P1 | 109.1408207 |  |  |  | 1.38e+20 | 3680000011240.0 | 37500000.2 | 5.2739e+19 | 19.72213 | 1.38e+20 | 20.13987909 | 1.085e+20 | 20.03544 | 8.5311e+19 | 19.93101 | 56.80229 | 78.10715
290 | 0.087 | 0.6 | 1.26 | 0.01 | 0.23 | 0.21 | 20.13987909 | 12.56584782 | MC1-P1 | 110.3028108 |  |  |  | 1.38e+20 | 3680000011240.0 | 37500000.2 | 5.2739e+19 | 19.72213 | 1.38e+20 | 20.13987909 | 1.085e+20 | 20.03544 | 8.5311e+19 | 19.93101 | 69.11464 | 83.27096
290 | 0.21 | 0.88 | 1.36 | 0.011 | 0.24 | 0.1 | 20.13987909 | 12.56584782 | MC1-W1 | 197.0150062 |  |  |  | 1.38e+20 | 3680000011240.0 | 37500000.2 | 5.2739e+19 | 19.72213 | 1.38e+20 | 20.13987909 | 1.085e+20 | 20.03544 | 8.5311e+19 | 19.93101 | 137.9588 | 143.4265
290 | 0.154 | 0.78 | 0.686 | 0.012 | 0.179 | 0.181 | 20.13987909 | 12.56584782 | MC2-F1 | 144.77437 |  |  |  | 1.38e+20 | 3680000011240.0 | 37500000.2 | 5.2739e+19 | 19.72213 | 1.38e+20 | 20.13987909 | 1.085e+20 | 20.03544 | 8.5311e+19 | 19.93101 | 103.6109 | 101.2276
290 | 0.036 | 0.736 | 1.83 | 0.013 | 0.2 | 0.059 | 20.13987909 | 12.56584782 | MC2-W1 | 114.0729557 |  |  |  | 1.38e+20 | 3680000011240.0 | 37500000.2 | 5.2739e+19 | 19.72213 | 1.38e+20 | 20.13987909 | 1.085e+20 | 20.03544 | 8.5311e+19 | 19.93101 | 66.5517 | 86.49305
290 | 0.22 | 0.51 | 1.37 | 0.018 | 0.22 | 0.23 | 20.13987909 | 12.56584782 | ML1-PBWR3 | 150.3590584 |  |  |  | 1.38e+20 | 3680000011240.0 | 37500000.2 | 5.2739e+19 | 19.72213 | 1.38e+20 | 20.13987909 | 1.085e+20 | 20.03544 | 8.5311e+19 | 19.93101 | 117.5593 | 132.6367
290 | 0.141 | 0.603 | 1.276 | 0.007 | 0.312 | 0.21 | 20.13987909 | 12.56584782 | ML2-P1 | 129.1792138 |  |  |  | 1.38e+20 | 3680000011240.0 | 37500000.2 | 5.2739e+19 | 19.72213 | 1.38e+20 | 20.13987909 | 1.085e+20 | 20.03544 | 8.5311e+19 | 19.93101 | 89.47822 | 97.89178
290 | 0.174 | 0.665 | 1.465 | 0.01 | 0.186 | 0.219 | 20.13987909 | 12.56584782 | ML2-SRM1 | 151.4995183 |  |  |  | 1.38e+20 | 3680000011240.0 | 37500000.2 | 5.2739e+19 | 19.72213 | 1.38e+20 | 20.13987909 | 1.085e+20 | 20.03544 | 8.5311e+19 | 19.93101 | 109.1122 | 117.8632
290 | 0.279 | 0.059 | 1.104 | 0.013 | 0.247 | 0.12 | 20.13987909 | 12.56584782 | ML2-W1 | 88.22228471 |  |  |  | 1.38e+20 | 3680000011240.0 | 37500000.2 | 5.2739e+19 | 19.72213 | 1.38e+20 | 20.13987909 | 1.085e+20 | 20.03544 | 8.5311e+19 | 19.93101 | 82.81839 | 107.0102
290 | 0.05 | 0.62 | 1.31 | 0.014 | 0.22 | 0.23 | 20.13987909 | 12.56584782 | ML3-P1 | 103.8145836 |  |  |  | 1.38e+20 | 3680000011240.0 | 37500000.2 | 5.2739e+19 | 19.72213 | 1.38e+20 | 20.13987909 | 1.085e+20 | 20.03544 | 8.5311e+19 | 19.93101 | 57.34773 | 77.83052
290 | 0.038 | 0.06 | 1.33 | 0.018 | 0.13 | 0.14 | 20.13987909 | 12.56584782 | ML3-W1 | 71.19583076 |  |  |  | 1.38e+20 | 3680000011240.0 | 37500000.2 | 5.2739e+19 | 19.72213 | 1.38e+20 | 20.13987909 | 1.085e+20 | 20.03544 | 8.5311e+19 | 19.93101 | 60.09772 | 81.74937
290 | 0.166 | 0.648 | 1.413 | 0.01 | 0.29 | 0.242 | 20.13987909 | 12.56584782 | MON-P1 | 147.5109182 |  |  |  | 1.38e+20 | 3680000011240.0 | 37500000.2 | 5.2739e+19 | 19.72213 | 1.38e+20 | 20.13987909 | 1.085e+20 | 20.03544 | 8.5311e+19 | 19.93101 | 104.6986 | 113.7142
290 | 0.06 | 0.58 | 1.45 | 0.005 | 0.24 | 0.22 | 20.13987909 | 12.56584782 | MS1-P1 | 97.90781574 |  |  |  | 1.38e+20 | 3680000011240.0 | 37500000.2 | 5.2739e+19 | 19.72213 | 1.38e+20 | 20.13987909 | 1.085e+20 | 20.03544 | 8.5311e+19 | 19.93101 | 52.90286 | 68.2229
290 | 0.054 | 0.13 | 1.39 | 0.017 | 0.51 | 0.11 | 20.13987909 | 12.56584782 | MS1-W1 | 83.12779961 |  |  |  | 1.38e+20 | 3680000011240.0 | 37500000.2 | 5.2739e+19 | 19.72213 | 1.38e+20 | 20.13987909 | 1.085e+20 | 20.03544 | 8.5311e+19 | 19.93101 | 60.68103 | 82.06971
290 | 0.06 | 0.62 | 1.3 | 0.007 | 0.18 | 0.22 | 20.13987909 | 12.56584782 | MS2-P1 | 99.24657531 |  |  |  | 1.38e+20 | 3680000011240.0 | 37500000.2 | 5.2739e+19 | 19.72213 | 1.38e+20 | 20.13987909 | 1.085e+20 | 20.03544 | 8.5311e+19 | 19.93101 | 53.16312 | 70.31173
290 | 0.07 | 0.07 | 1.43 | 0.013 | 0.49 | 0.16 | 20.13987909 | 12.56584782 | MS2-W1 | 77.7602022 |  |  |  | 1.38e+20 | 3680000011240.0 | 37500000.2 | 5.2739e+19 | 19.72213 | 1.38e+20 | 20.13987909 | 1.085e+20 | 20.03544 | 8.5311e+19 | 19.93101 | 58.60479 | 80.96967
290 | 0.1 | 0.528 | 1.332 | 0.013 | 0.154 | 0.238 | 20.13987909 | 12.56584782 | MY1-P1 | 110.9778923 |  |  |  | 1.38e+20 | 3680000011240.0 | 37500000.2 | 5.2739e+19 | 19.72213 | 1.38e+20 | 20.13987909 | 1.085e+20 | 20.03544 | 8.5311e+19 | 19.93101 | 77.90349 | 91.40936
290 | 0.174 | 0.665 | 1.465 | 0.01 | 0.186 | 0.219 | 20.13987909 | 12.56584782 | MY1-SRM1 | 151.4995183 |  |  |  | 1.38e+20 | 3680000011240.0 | 37500000.2 | 5.2739e+19 | 19.72213 | 1.38e+20 | 20.13987909 | 1.085e+20 | 20.03544 | 8.5311e+19 | 19.93101 | 109.1122 | 117.8632
290 | 0.36 | 0.78 | 1.418 | 0.013 | 0.18 | 0.176 | 20.13987909 | 12.56584782 | MY1-W1 | 196.5490164 |  |  |  | 1.38e+20 | 3680000011240.0 | 37500000.2 | 5.2739e+19 | 19.72213 | 1.38e+20 | 20.13987909 | 1.085e+20 | 20.03544 | 8.5311e+19 | 19.93101 | 161.4541 | 163.497
290 | 0.156 | 0.828 | 0.703 | 0.019 | 0.24 | 0.195 | 20.13987909 | 12.56584782 | NA1-F1 | 157.4328371 |  |  |  | 1.38e+20 | 3680000011240.0 | 37500000.2 | 5.2739e+19 | 19.72213 | 1.38e+20 | 20.13987909 | 1.085e+20 | 20.03544 | 8.5311e+19 | 19.93101 | 112.2731 | 109.8792
290 | 0.086 | 0.11 | 1.37 | 0.02 | 0.35 | 0.06 | 20.13987909 | 12.56584782 | NA1-W1 | 85.27994798 |  |  |  | 1.38e+20 | 3680000011240.0 | 37500000.2 | 5.2739e+19 | 19.72213 | 1.38e+20 | 20.13987909 | 1.085e+20 | 20.03544 | 8.5311e+19 | 19.93101 | 70.99498 | 90.0985
290 | 0.11 | 0.86 | 0.715 | 0.018 | 0.23 | 0.19 | 20.13987909 | 12.56584782 | NA2-F1 | 140.0484048 |  |  |  | 1.38e+20 | 3680000011240.0 | 37500000.2 | 5.2739e+19 | 19.72213 | 1.38e+20 | 20.13987909 | 1.085e+20 | 20.03544 | 8.5311e+19 | 19.93101 | 92.14986 | 95.11164
290 | 0.088 | 0.084 | 1.82 | 0.017 | 0.25 | 0.08 | 20.13987909 | 12.56584782 | NA2-W1 | 85.77920288 |  |  |  | 1.38e+20 | 3680000011240.0 | 37500000.2 | 5.2739e+19 | 19.72213 | 1.38e+20 | 20.13987909 | 1.085e+20 | 20.03544 | 8.5311e+19 | 19.93101 | 79.46356 | 94.5599
290 | 0.172 | 0.584 | 1.16 | 0.018 | 0.17 | 0.2 | 20.13987909 | 12.56584782 | NM1-PBWR4 | 140.4386261 |  |  |  | 1.38e+20 | 3680000011240.0 | 37500000.2 | 5.2739e+19 | 19.72213 | 1.38e+20 | 20.13987909 | 1.085e+20 | 20.03544 | 8.5311e+19 | 19.93101 | 106.6034 | 116.2536
290 | 0.11 | 0.63 | 1.4 | 0.012 | 0.2 | 0.2 | 20.13987909 | 12.56584782 | OC1-P1 | 124.2366127 |  |  |  | 1.38e+20 | 3680000011240.0 | 37500000.2 | 5.2739e+19 | 19.72213 | 1.38e+20 | 20.13987909 | 1.085e+20 | 20.03544 | 8.5311e+19 | 19.93101 | 85.17675 | 96.2272
290 | 0.1 | 0.5 | 1.42 | 0.015 | 0.23 | 0.21 | 20.13987909 | 12.56584782 | OC1-P2 | 113.0932744 |  |  |  | 1.38e+20 | 3680000011240.0 | 37500000.2 | 5.2739e+19 | 19.72213 | 1.38e+20 | 20.13987909 | 1.085e+20 | 20.03544 | 8.5311e+19 | 19.93101 | 80.89366 | 94.64894
290 | 0.17 | 0.64 | 1.478 | 0.011 | 0.225 | 0.217 | 20.13987909 | 12.56584782 | OC1-SRM2 | 148.5174778 |  |  |  | 1.38e+20 | 3680000011240.0 | 37500000.2 | 5.2739e+19 | 19.72213 | 1.38e+20 | 20.13987909 | 1.085e+20 | 20.03544 | 8.5311e+19 | 19.93101 | 107.5909 | 116.9446
290 | 0.32 | 0.59 | 1.47 | 0.016 | 0.54 | 0.08 | 20.13987909 | 12.56584782 | OC1-W1 | 176.0700708 |  |  |  | 1.38e+20 | 3680000011240.0 | 37500000.2 | 5.2739e+19 | 19.72213 | 1.38e+20 | 20.13987909 | 1.085e+20 | 20.03544 | 8.5311e+19 | 19.93101 | 144.1429 | 155.1612
290 | 0.04 | 0.75 | 0.63 | 0.006 | 0.25 | 0.24 | 20.13987909 | 12.56584782 | OC2-F1 | 90.26161535 |  |  |  | 1.38e+20 | 3680000011240.0 | 37500000.2 | 5.2739e+19 | 19.72213 | 1.38e+20 | 20.13987909 | 1.085e+20 | 20.03544 | 8.5311e+19 | 19.93101 | 49.70977 | 54.38447
290 | 0.17 | 0.64 | 1.478 | 0.011 | 0.225 | 0.217 | 20.13987909 | 12.56584782 | OC2-SRM2 | 148.5174778 |  |  |  | 1.38e+20 | 3680000011240.0 | 37500000.2 | 5.2739e+19 | 19.72213 | 1.38e+20 | 20.13987909 | 1.085e+20 | 20.03544 | 8.5311e+19 | 19.93101 | 107.5909 | 116.9446
290 | 0.35 | 0.58 | 1.55 | 0.022 | 0.65 | 0.11 | 20.13987909 | 12.56584782 | OC2-W1 | 180.2056035 |  |  |  | 1.38e+20 | 3680000011240.0 | 37500000.2 | 5.2739e+19 | 19.72213 | 1.38e+20 | 20.13987909 | 1.085e+20 | 20.03544 | 8.5311e+19 | 19.93101 | 151.952 | 159.5313
290 | 0.02 | 0.76 | 0.72 | 0.014 | 0.21 | 0.24 | 20.13987909 | 12.56584782 | OC3-F1 | 99.91961806 |  |  |  | 1.38e+20 | 3680000011240.0 | 37500000.2 | 5.2739e+19 | 19.72213 | 1.38e+20 | 20.13987909 | 1.085e+20 | 20.03544 | 8.5311e+19 | 19.93101 | 51.00567 | 66.88512
290 | 0.01 | 0.73 | 0.58 | 0.011 | 0.24 | 0.21 | 20.13987909 | 12.56584782 | OC3-F2 | 93.41947919 |  |  |  | 1.38e+20 | 3680000011240.0 | 37500000.2 | 5.2739e+19 | 19.72213 | 1.38e+20 | 20.13987909 | 1.085e+20 | 20.03544 | 8.5311e+19 | 19.93101 | 49.9953 | 59.17729
290 | 0.17 | 0.64 | 1.478 | 0.011 | 0.225 | 0.217 | 20.13987909 | 12.56584782 | OC3-SRM2 | 148.5174778 |  |  |  | 1.38e+20 | 3680000011240.0 | 37500000.2 | 5.2739e+19 | 19.72213 | 1.38e+20 | 20.13987909 | 1.085e+20 | 20.03544 | 8.5311e+19 | 19.93101 | 107.5909 | 116.9446
290 | 0.29 | 0.56 | 1.63 | 0.017 | 0.61 | 0.08 | 20.13987909 | 12.56584782 | OC3-WBW4 | 176.0150962 |  |  |  | 1.38e+20 | 3680000011240.0 | 37500000.2 | 5.2739e+19 | 19.72213 | 1.38e+20 | 20.13987909 | 1.085e+20 | 20.03544 | 8.5311e+19 | 19.93101 | 143.3154 | 156.9089
290 | 0.173 | 0.107 | 1.4 | 0.011 | 0.024 | 0.2 | 20.13987909 | 12.56584782 | OYS-P1 | 84.70776544 |  |  |  | 1.38e+20 | 3680000011240.0 | 37500000.2 | 5.2739e+19 | 19.72213 | 1.38e+20 | 20.13987909 | 1.085e+20 | 20.03544 | 8.5311e+19 | 19.93101 | 76.69242 | 97.38056
290 | 0.11 | 1 | 0.85 | 0.008 | 0.16 | 0.19 | 20.13987909 | 12.56584782 | P10-F1 | 145.3448793 |  |  |  | 1.38e+20 | 3680000011240.0 | 37500000.2 | 5.2739e+19 | 19.72213 | 1.38e+20 | 20.13987909 | 1.085e+20 | 20.03544 | 8.5311e+19 | 19.93101 | 88.80504 | 102.732
290 | 0.08 | 0.97 | 0.79 | 0.008 | 0.18 | 0.19 | 20.13987909 | 12.56584782 | P10-F2 | 126.4437511 |  |  |  | 1.38e+20 | 3680000011240.0 | 37500000.2 | 5.2739e+19 | 19.72213 | 1.38e+20 | 20.13987909 | 1.085e+20 | 20.03544 | 8.5311e+19 | 19.93101 | 63.53716 | 84.94223
290 | 0.07 | 0.93 | 1.6 | 0.007 | 0.18 | 0.08 | 20.13987909 | 12.56584782 | P10-W1 | 130.2620653 |  |  |  | 1.38e+20 | 3680000011240.0 | 37500000.2 | 5.2739e+19 | 19.72213 | 1.38e+20 | 20.13987909 | 1.085e+20 | 20.03544 | 8.5311e+19 | 19.93101 | 55.86392 | 91.32006
290 | 0.03 | 0.84 | 0.88 | 0.006 | 0.27 | 0.21 | 20.13987909 | 12.56584782 | P135-F1 | 99.61194423 |  |  |  | 1.38e+20 | 3680000011240.0 | 37500000.2 | 5.2739e+19 | 19.72213 | 1.38e+20 | 20.13987909 | 1.085e+20 | 20.03544 | 8.5311e+19 | 19.93101 | 50.45035 | 62.91605
290 | 0.06 | 0.87 | 0.94 | 0.006 | 0.28 | 0.2 | 20.13987909 | 12.56584782 | P135-F2 | 111.6008925 |  |  |  | 1.38e+20 | 3680000011240.0 | 37500000.2 | 5.2739e+19 | 19.72213 | 1.38e+20 | 20.13987909 | 1.085e+20 | 20.03544 | 8.5311e+19 | 19.93101 | 50.68352 | 68.5164
290 | 0.05 | 0.94 | 0.98 | 0.006 | 0.27 | 0.21 | 20.13987909 | 12.56584782 | P136-F1 | 111.9935554 |  |  |  | 1.38e+20 | 3680000011240.0 | 37500000.2 | 5.2739e+19 | 19.72213 | 1.38e+20 | 20.13987909 | 1.085e+20 | 20.03544 | 8.5311e+19 | 19.93101 | 50.85167 | 71.68379
290 | 0.05 | 0.91 | 0.93 | 0.005 | 0.26 | 0.2 | 20.13987909 | 12.56584782 | P136-F2 | 108.0369534 |  |  |  | 1.38e+20 | 3680000011240.0 | 37500000.2 | 5.2739e+19 | 19.72213 | 1.38e+20 | 20.13987909 | 1.085e+20 | 20.03544 | 8.5311e+19 | 19.93101 | 50.39133 | 65.89565
290 | 0.04 | 0.98 | 1.77 | 0.008 | 0.22 | 0.07 | 20.13987909 | 12.56584782 | P136-W1 | 123.1744706 |  |  |  | 1.38e+20 | 3680000011240.0 | 37500000.2 | 5.2739e+19 | 19.72213 | 1.38e+20 | 20.13987909 | 1.085e+20 | 20.03544 | 8.5311e+19 | 19.93101 | 59.00473 | 95.5121
290 | 0.03 | 0.75 | 1.32 | 0.008 | 0.24 | 0.21 | 20.13987909 | 12.56584782 | P137-F1 | 102.4182183 |  |  |  | 1.38e+20 | 3680000011240.0 | 37500000.2 | 5.2739e+19 | 19.72213 | 1.38e+20 | 20.13987909 | 1.085e+20 | 20.03544 | 8.5311e+19 | 19.93101 | 53.91594 | 71.64473
290 | 0.03 | 0.77 | 1.39 | 0.006 | 0.28 | 0.21 | 20.13987909 | 12.56584782 | P137-F2 | 103.2440464 |  |  |  | 1.38e+20 | 3680000011240.0 | 37500000.2 | 5.2739e+19 | 19.72213 | 1.38e+20 | 20.13987909 | 1.085e+20 | 20.03544 | 8.5311e+19 | 19.93101 | 53.20847 | 69.46721
290 | 0.05 | 0.84 | 1.27 | 0.01 | 0.15 | 0.08 | 20.13987909 | 12.56584782 | P137-W1 | 111.9522799 |  |  |  | 1.38e+20 | 3680000011240.0 | 37500000.2 | 5.2739e+19 | 19.72213 | 1.38e+20 | 20.13987909 | 1.085e+20 | 20.03544 | 8.5311e+19 | 19.93101 | 54.56785 | 77.36975
290 | 0.08 | 0.9 | 0.86 | 0.009 | 0.26 | 0.21 | 20.13987909 | 12.56584782 | P15-F1 | 124.5160892 |  |  |  | 1.38e+20 | 3680000011240.0 | 37500000.2 | 5.2739e+19 | 19.72213 | 1.38e+20 | 20.13987909 | 1.085e+20 | 20.03544 | 8.5311e+19 | 19.93101 | 64.53719 | 81.67941
290 | 0.07 | 0.87 | 0.86 | 0.006 | 0.22 | 0.21 | 20.13987909 | 12.56584782 | P15-F2 | 113.8757716 |  |  |  | 1.38e+20 | 3680000011240.0 | 37500000.2 | 5.2739e+19 | 19.72213 | 1.38e+20 | 20.13987909 | 1.085e+20 | 20.03544 | 8.5311e+19 | 19.93101 | 50.3776 | 70.81451
290 | 0.04 | 0.99 | 1.76 | 0.01 | 0.22 | 0.06 | 20.13987909 | 12.56584782 | P15-W1 | 125.9195265 |  |  |  | 1.38e+20 | 3680000011240.0 | 37500000.2 | 5.2739e+19 | 19.72213 | 1.38e+20 | 20.13987909 | 1.085e+20 | 20.03544 | 8.5311e+19 | 19.93101 | 61.30129 | 101.088
290 | 0.05 | 0.83 | 0.84 | 0.008 | 0.23 | 0.19 | 20.13987909 | 12.56584782 | P150-F1 | 104.1099789 |  |  |  | 1.38e+20 | 3680000011240.0 | 37500000.2 | 5.2739e+19 | 19.72213 | 1.38e+20 | 20.13987909 | 1.085e+20 | 20.03544 | 8.5311e+19 | 19.93101 | 50.69889 | 65.0268
290 | 0.09 | 0.97 | 0.81 | 0.007 | 0.15 | 0.19 | 20.13987909 | 12.56584782 | P151-F1 | 130.3513559 |  |  |  | 1.38e+20 | 3680000011240.0 | 37500000.2 | 5.2739e+19 | 19.72213 | 1.38e+20 | 20.13987909 | 1.085e+20 | 20.03544 | 8.5311e+19 | 19.93101 | 72.83597 | 87.91676
290 | 0.03 | 0.08 | 1.51 | 0.015 | 0.38 | 0.07 | 20.13987909 | 12.56584782 | P152-W1 | 75.99389332 |  |  |  | 1.38e+20 | 3680000011240.0 | 37500000.2 | 5.2739e+19 | 19.72213 | 1.38e+20 | 20.13987909 | 1.085e+20 | 20.03544 | 8.5311e+19 | 19.93101 | 61.63495 | 81.84174
290 | 0.08 | 0.9 | 0.92 | 0.005 | 0.28 | 0.19 | 20.13987909 | 12.56584782 | P16-F1 | 121.993841 |  |  |  | 1.38e+20 | 3680000011240.0 | 37500000.2 | 5.2739e+19 | 19.72213 | 1.38e+20 | 20.13987909 | 1.085e+20 | 20.03544 | 8.5311e+19 | 19.93101 | 62.54825 | 76.16522
290 | 0.12 | 1 | 0.83 | 0.01 | 0.15 | 0.2 | 20.13987909 | 12.56584782 | P17-F1 | 151.9277172 |  |  |  | 1.38e+20 | 3680000011240.0 | 37500000.2 | 5.2739e+19 | 19.72213 | 1.38e+20 | 20.13987909 | 1.085e+20 | 20.03544 | 8.5311e+19 | 19.93101 | 97.19574 | 109.2359
290 | 0.1 | 0.84 | 1.87 | 0.009 | 0.2 | 0.07 | 20.13987909 | 12.56584782 | P17-W1 | 144.0831041 |  |  |  | 1.38e+20 | 3680000011240.0 | 37500000.2 | 5.2739e+19 | 19.72213 | 1.38e+20 | 20.13987909 | 1.085e+20 | 20.03544 | 8.5311e+19 | 19.93101 | 89.16214 | 103.1896
290 | 0.07 | 0.92 | 0.87 | 0.01 | 0.21 | 0.17 | 20.13987909 | 12.56584782 | P18-F1 | 121.5039537 |  |  |  | 1.38e+20 | 3680000011240.0 | 37500000.2 | 5.2739e+19 | 19.72213 | 1.38e+20 | 20.13987909 | 1.085e+20 | 20.03544 | 8.5311e+19 | 19.93101 | 51.26776 | 81.06094
290 | 0.07 | 0.86 | 0.9 | 0.006 | 0.26 | 0.2 | 20.13987909 | 12.56584782 | P18-F2 | 114.5058258 |  |  |  | 1.38e+20 | 3680000011240.0 | 37500000.2 | 5.2739e+19 | 19.72213 | 1.38e+20 | 20.13987909 | 1.085e+20 | 20.03544 | 8.5311e+19 | 19.93101 | 50.52557 | 71.12336
290 | 0.04 | 0.98 | 1.74 | 0.008 | 0.25 | 0.05 | 20.13987909 | 12.56584782 | P18-W1 | 123.269332 |  |  |  | 1.38e+20 | 3680000011240.0 | 37500000.2 | 5.2739e+19 | 19.72213 | 1.38e+20 | 20.13987909 | 1.085e+20 | 20.03544 | 8.5311e+19 | 19.93101 | 58.59657 | 95.02353
290 | 0.13 | 0.82 | 0.68 | 0.011 | 0.29 | 0.21 | 20.13987909 | 12.56584782 | P19-F1 | 139.8270758 |  |  |  | 1.38e+20 | 3680000011240.0 | 37500000.2 | 5.2739e+19 | 19.72213 | 1.38e+20 | 20.13987909 | 1.085e+20 | 20.03544 | 8.5311e+19 | 19.93101 | 94.50359 | 93.30642
290 | 0.11 | 0.81 | 0.68 | 0.01 | 0.26 | 0.2 | 20.13987909 | 12.56584782 | P19-F2 | 128.5885237 |  |  |  | 1.38e+20 | 3680000011240.0 | 37500000.2 | 5.2739e+19 | 19.72213 | 1.38e+20 | 20.13987909 | 1.085e+20 | 20.03544 | 8.5311e+19 | 19.93101 | 83.19491 | 84.3444
290 | 0.1 | 0.83 | 0.75 | 0.015 | 0.29 | 0.27 | 20.13987909 | 12.56584782 | P23-F1 | 132.1033607 |  |  |  | 1.38e+20 | 3680000011240.0 | 37500000.2 | 5.2739e+19 | 19.72213 | 1.38e+20 | 20.13987909 | 1.085e+20 | 20.03544 | 8.5311e+19 | 19.93101 | 83.17699 | 88.28718
290 | 0.1 | 0.44 | 0.9 | 0.014 | 0.2 | 0.08 | 20.13987909 | 12.56584782 | P23-W2 | 98.84288437 |  |  |  | 1.38e+20 | 3680000011240.0 | 37500000.2 | 5.2739e+19 | 19.72213 | 1.38e+20 | 20.13987909 | 1.085e+20 | 20.03544 | 8.5311e+19 | 19.93101 | 71.09028 | 82.79248
290 | 0.04 | 0.75 | 1.38 | 0.007 | 0.24 | 0.19 | 20.13987909 | 12.56584782 | P24-F1 | 102.2443994 |  |  |  | 1.38e+20 | 3680000011240.0 | 37500000.2 | 5.2739e+19 | 19.72213 | 1.38e+20 | 20.13987909 | 1.085e+20 | 20.03544 | 8.5311e+19 | 19.93101 | 53.80374 | 70.79949
290 | 0.04 | 0.77 | 1.37 | 0.007 | 0.26 | 0.21 | 20.13987909 | 12.56584782 | P24-F2 | 103.6596279 |  |  |  | 1.38e+20 | 3680000011240.0 | 37500000.2 | 5.2739e+19 | 19.72213 | 1.38e+20 | 20.13987909 | 1.085e+20 | 20.03544 | 8.5311e+19 | 19.93101 | 53.72058 | 71.16809
290 | 0.06 | 0.95 | 1.21 | 0.011 | 0.2 | 0.08 | 20.13987909 | 12.56584782 | P24-W1 | 125.1067431 |  |  |  | 1.38e+20 | 3680000011240.0 | 37500000.2 | 5.2739e+19 | 19.72213 | 1.38e+20 | 20.13987909 | 1.085e+20 | 20.03544 | 8.5311e+19 | 19.93101 | 54.43774 | 89.6022
290 | 0.11 | 0.99 | 0.66 | 0.01 | 0.14 | 0.22 | 20.13987909 | 12.56584782 | P7-F1 | 142.6106363 |  |  |  | 1.38e+20 | 3680000011240.0 | 37500000.2 | 5.2739e+19 | 19.72213 | 1.38e+20 | 20.13987909 | 1.085e+20 | 20.03544 | 8.5311e+19 | 19.93101 | 89.69667 | 98.41673
290 | 0.12 | 0.97 | 0.72 | 0.015 | 0.2 | 0.23 | 20.13987909 | 12.56584782 | P7-F2 | 152.3063874 |  |  |  | 1.38e+20 | 3680000011240.0 | 37500000.2 | 5.2739e+19 | 19.72213 | 1.38e+20 | 20.13987909 | 1.085e+20 | 20.03544 | 8.5311e+19 | 19.93101 | 99.94151 | 107.2682
290 | 0.12 | 0.87 | 1.72 | 0.008 | 0.17 | 0.09 | 20.13987909 | 12.56584782 | P7-W1 | 152.6031353 |  |  |  | 1.38e+20 | 3680000011240.0 | 37500000.2 | 5.2739e+19 | 19.72213 | 1.38e+20 | 20.13987909 | 1.085e+20 | 20.03544 | 8.5311e+19 | 19.93101 | 97.47894 | 109.4476
290 | 0.12 | 0.98 | 0.82 | 0.006 | 0.16 | 0.2 | 20.13987909 | 12.56584782 | P8-F1 | 146.614223 |  |  |  | 1.38e+20 | 3680000011240.0 | 37500000.2 | 5.2739e+19 | 19.72213 | 1.38e+20 | 20.13987909 | 1.085e+20 | 20.03544 | 8.5311e+19 | 19.93101 | 93.90343 | 100.0978
290 | 0.1 | 0.86 | 1.72 | 0.016 | 0.19 | 0.07 | 20.13987909 | 12.56584782 | P8-W1 | 149.6739977 |  |  |  | 1.38e+20 | 3680000011240.0 | 37500000.2 | 5.2739e+19 | 19.72213 | 1.38e+20 | 20.13987909 | 1.085e+20 | 20.03544 | 8.5311e+19 | 19.93101 | 101.1701 | 111.7664
290 | 0.25 | 0.53 | 1.368 | 0.012 | 0.18 | 0.115 | 20.13987909 | 12.56584782 | PAL-P1 | 156.3898215 |  |  |  | 1.38e+20 | 3680000011240.0 | 37500000.2 | 5.2739e+19 | 19.72213 | 1.38e+20 | 20.13987909 | 1.085e+20 | 20.03544 | 8.5311e+19 | 19.93101 | 120.4271 | 138.2429
290 | 0.174 | 0.665 | 1.465 | 0.01 | 0.186 | 0.219 | 20.13987909 | 12.56584782 | PAL-SRM1 | 151.4995183 |  |  |  | 1.38e+20 | 3680000011240.0 | 37500000.2 | 5.2739e+19 | 19.72213 | 1.38e+20 | 20.13987909 | 1.085e+20 | 20.03544 | 8.5311e+19 | 19.93101 | 109.1122 | 117.8632
290 | 0.2 | 0.056 | 1.46 | 0.01 | 0.25 | 0.19 | 20.13987909 | 12.56584782 | PB1-P1 | 87.14806413 |  |  |  | 1.38e+20 | 3680000011240.0 | 37500000.2 | 5.2739e+19 | 19.72213 | 1.38e+20 | 20.13987909 | 1.085e+20 | 20.03544 | 8.5311e+19 | 19.93101 | 77.30681 | 97.47608
290 | 0.12 | 0.067 | 1.46 | 0.014 | 0.25 | 0.21 | 20.13987909 | 12.56584782 | PB1-P2 | 80.62302134 |  |  |  | 1.38e+20 | 3680000011240.0 | 37500000.2 | 5.2739e+19 | 19.72213 | 1.38e+20 | 20.13987909 | 1.085e+20 | 20.03544 | 8.5311e+19 | 19.93101 | 71.82857 | 90.46274
290 | 0.2 | 0.18 | 1.34 | 0.014 | 0.23 | 0.24 | 20.13987909 | 12.56584782 | PB1-SRM3 | 101.1466798 |  |  |  | 1.38e+20 | 3680000011240.0 | 37500000.2 | 5.2739e+19 | 19.72213 | 1.38e+20 | 20.13987909 | 1.085e+20 | 20.03544 | 8.5311e+19 | 19.93101 | 85.78569 | 109.2237
290 | 0.23 | 0.62 | 1.575 | 0.019 | 0.49 | 0.09 | 20.13987909 | 12.56584782 | PB1-W1 | 179.2908944 |  |  |  | 1.38e+20 | 3680000011240.0 | 37500000.2 | 5.2739e+19 | 19.72213 | 1.38e+20 | 20.13987909 | 1.085e+20 | 20.03544 | 8.5311e+19 | 19.93101 | 135.7025 | 144.2389
290 | 0.051 | 0.7 | 0.59 | 0.01 | 0.23 | 0.22 | 20.13987909 | 12.56584782 | PB2-F1 | 94.57519041 |  |  |  | 1.38e+20 | 3680000011240.0 | 37500000.2 | 5.2739e+19 | 19.72213 | 1.38e+20 | 20.13987909 | 1.085e+20 | 20.03544 | 8.5311e+19 | 19.93101 | 49.95069 | 57.96036
290 | 0.088 | 0.71 | 0.65 | 0.009 | 0.24 | 0.2 | 20.13987909 | 12.56584782 | PB2-F2 | 109.2941878 |  |  |  | 1.38e+20 | 3680000011240.0 | 37500000.2 | 5.2739e+19 | 19.72213 | 1.38e+20 | 20.13987909 | 1.085e+20 | 20.03544 | 8.5311e+19 | 19.93101 | 66.67029 | 71.2087
290 | 0.17 | 0.64 | 1.478 | 0.011 | 0.225 | 0.217 | 20.13987909 | 12.56584782 | PB2-SRM2 | 148.5174778 |  |  |  | 1.38e+20 | 3680000011240.0 | 37500000.2 | 5.2739e+19 | 19.72213 | 1.38e+20 | 20.13987909 | 1.085e+20 | 20.03544 | 8.5311e+19 | 19.93101 | 107.5909 | 116.9446
290 | 0.25 | 0.59 | 1.4 | 0.014 | 0.55 | 0.079 | 20.13987909 | 12.56584782 | PB2-W1 | 174.4028272 |  |  |  | 1.38e+20 | 3680000011240.0 | 37500000.2 | 5.2739e+19 | 19.72213 | 1.38e+20 | 20.13987909 | 1.085e+20 | 20.03544 | 8.5311e+19 | 19.93101 | 128.4675 | 142.9774
290 | 0.133 | 0.62 | 1.427 | 0.008 | 0.233 | 0.21 | 20.13987909 | 12.56584782 | PH3-P1 | 129.5659617 |  |  |  | 1.38e+20 | 3680000011240.0 | 37500000.2 | 5.2739e+19 | 19.72213 | 1.38e+20 | 20.13987909 | 1.085e+20 | 20.03544 | 8.5311e+19 | 19.93101 | 89.30181 | 99.26491
290 | 0.06 | 0.72 | 1.41 | 0.013 | 0.28 | 0.17 | 20.13987909 | 12.56584782 | PI1-F1 | 115.6296438 |  |  |  | 1.38e+20 | 3680000011240.0 | 37500000.2 | 5.2739e+19 | 19.72213 | 1.38e+20 | 20.13987909 | 1.085e+20 | 20.03544 | 8.5311e+19 | 19.93101 | 58.28092 | 82.0923
290 | 0.17 | 0.64 | 1.478 | 0.011 | 0.225 | 0.217 | 20.13987909 | 12.56584782 | PI1-SRM2 | 148.5174778 |  |  |  | 1.38e+20 | 3680000011240.0 | 37500000.2 | 5.2739e+19 | 19.72213 | 1.38e+20 | 20.13987909 | 1.085e+20 | 20.03544 | 8.5311e+19 | 19.93101 | 107.5909 | 116.9446
290 | 0.13 | 0.09 | 1.29 | 0.017 | 0.173 | 0.052 | 20.13987909 | 12.56584782 | PI1-W1 | 82.11417632 |  |  |  | 1.38e+20 | 3680000011240.0 | 37500000.2 | 5.2739e+19 | 19.72213 | 1.38e+20 | 20.13987909 | 1.085e+20 | 20.03544 | 8.5311e+19 | 19.93101 | 73.38796 | 93.05127
290 | 0.077 | 0.697 | 1.215 | 0.011 | 0.272 | 0.174 | 20.13987909 | 12.56584782 | PI2-F1 | 115.2326908 |  |  |  | 1.38e+20 | 3680000011240.0 | 37500000.2 | 5.2739e+19 | 19.72213 | 1.38e+20 | 20.13987909 | 1.085e+20 | 20.03544 | 8.5311e+19 | 19.93101 | 65.09026 | 81.74118
290 | 0.17 | 0.64 | 1.478 | 0.011 | 0.225 | 0.217 | 20.13987909 | 12.56584782 | PI2-SRM2 | 148.5174778 |  |  |  | 1.38e+20 | 3680000011240.0 | 37500000.2 | 5.2739e+19 | 19.72213 | 1.38e+20 | 20.13987909 | 1.085e+20 | 20.03544 | 8.5311e+19 | 19.93101 | 107.5909 | 116.9446
290 | 0.082 | 0.071 | 1.28 | 0.019 | 0.445 | 0.046 | 20.13987909 | 12.56584782 | PI2-W1 | 81.52107085 |  |  |  | 1.38e+20 | 3680000011240.0 | 37500000.2 | 5.2739e+19 | 19.72213 | 1.38e+20 | 20.13987909 | 1.085e+20 | 20.03544 | 8.5311e+19 | 19.93101 | 66.68088 | 86.22993
290 | 0.134 | 0.634 | 1.337 | 0.015 | 0.175 | 0.231 | 20.13987909 | 12.56584782 | PL1-P1 | 134.0305687 |  |  |  | 1.38e+20 | 3680000011240.0 | 37500000.2 | 5.2739e+19 | 19.72213 | 1.38e+20 | 20.13987909 | 1.085e+20 | 20.03544 | 8.5311e+19 | 19.93101 | 97.31121 | 106.2585
290 | 0.06 | 0.6 | 1.33 | 0.004 | 0.28 | 0.24 | 20.13987909 | 12.56584782 | PV1-P1 | 97.18750384 |  |  |  | 1.38e+20 | 3680000011240.0 | 37500000.2 | 5.2739e+19 | 19.72213 | 1.38e+20 | 20.13987909 | 1.085e+20 | 20.03544 | 8.5311e+19 | 19.93101 | 51.56924 | 64.24806
290 | 0.04 | 0.63 | 1.48 | 0.003 | 0.23 | 0.24 | 20.13987909 | 12.56584782 | PV1-P2 | 93.23192246 |  |  |  | 1.38e+20 | 3680000011240.0 | 37500000.2 | 5.2739e+19 | 19.72213 | 1.38e+20 | 20.13987909 | 1.085e+20 | 20.03544 | 8.5311e+19 | 19.93101 | 51.5121 | 60.92676
290 | 0.174 | 0.665 | 1.465 | 0.01 | 0.186 | 0.219 | 20.13987909 | 12.56584782 | PV1-SRM1 | 151.4995183 |  |  |  | 1.38e+20 | 3680000011240.0 | 37500000.2 | 5.2739e+19 | 19.72213 | 1.38e+20 | 20.13987909 | 1.085e+20 | 20.03544 | 8.5311e+19 | 19.93101 | 109.1122 | 117.8632
290 | 0.04 | 0.06 | 1.08 | 0.005 | 0.24 | 0.16 | 20.13987909 | 12.56584782 | PV1-W1 | 57.05083889 |  |  |  | 1.38e+20 | 3680000011240.0 | 37500000.2 | 5.2739e+19 | 19.72213 | 1.38e+20 | 20.13987909 | 1.085e+20 | 20.03544 | 8.5311e+19 | 19.93101 | 50.95373 | 59.98937
290 | 0.04 | 0.68 | 1.54 | 0.006 | 0.21 | 0.24 | 20.13987909 | 12.56584782 | PV2-P1 | 98.83975876 |  |  |  | 1.38e+20 | 3680000011240.0 | 37500000.2 | 5.2739e+19 | 19.72213 | 1.38e+20 | 20.13987909 | 1.085e+20 | 20.03544 | 8.5311e+19 | 19.93101 | 54.38251 | 69.90291
290 | 0.174 | 0.665 | 1.465 | 0.01 | 0.186 | 0.219 | 20.13987909 | 12.56584782 | PV2-SRM1 | 151.4995183 |  |  |  | 1.38e+20 | 3680000011240.0 | 37500000.2 | 5.2739e+19 | 19.72213 | 1.38e+20 | 20.13987909 | 1.085e+20 | 20.03544 | 8.5311e+19 | 19.93101 | 109.1122 | 117.8632
290 | 0.07 | 0.09 | 1.46 | 0.01 | 0.47 | 0.12 | 20.13987909 | 12.56584782 | PV2-W1 | 76.4957852 |  |  |  | 1.38e+20 | 3680000011240.0 | 37500000.2 | 5.2739e+19 | 19.72213 | 1.38e+20 | 20.13987909 | 1.085e+20 | 20.03544 | 8.5311e+19 | 19.93101 | 56.80229 | 77.76301
290 | 0.04 | 0.65 | 1.4 | 0.005 | 0.21 | 0.2 | 20.13987909 | 12.56584782 | PV3-P1 | 93.93059263 |  |  |  | 1.38e+20 | 3680000011240.0 | 37500000.2 | 5.2739e+19 | 19.72213 | 1.38e+20 | 20.13987909 | 1.085e+20 | 20.03544 | 8.5311e+19 | 19.93101 | 52.58983 | 65.45255
290 | 0.02 | 0.14 | 1.55 | 0.008 | 0.37 | 0.12 | 20.13987909 | 12.56584782 | PV3-W1 | 72.74857284 |  |  |  | 1.38e+20 | 3680000011240.0 | 37500000.2 | 5.2739e+19 | 19.72213 | 1.38e+20 | 20.13987909 | 1.085e+20 | 20.03544 | 8.5311e+19 | 19.93101 | 56.24531 | 72.90714
290 | 0.17 | 0.52 | 1.315 | 0.015 | 0.19 | 0.185 | 20.13987909 | 12.56584782 | QC1-PBWR5 | 133.4330035 |  |  |  | 1.38e+20 | 3680000011240.0 | 37500000.2 | 5.2739e+19 | 19.72213 | 1.38e+20 | 20.13987909 | 1.085e+20 | 20.03544 | 8.5311e+19 | 19.93101 | 101.773 | 114.5412
290 | 0.08 | 0.88 | 0.76 | 0.006 | 0.19 | 0.18 | 20.13987909 | 12.56584782 | RI3-F1 | 117.1867968 |  |  |  | 1.38e+20 | 3680000011240.0 | 37500000.2 | 5.2739e+19 | 19.72213 | 1.38e+20 | 20.13987909 | 1.085e+20 | 20.03544 | 8.5311e+19 | 19.93101 | 61.99405 | 73.11293
290 | 0.1 | 0.9 | 0.74 | 0.006 | 0.19 | 0.19 | 20.13987909 | 12.56584782 | RI3-F2 | 128.1287676 |  |  |  | 1.38e+20 | 3680000011240.0 | 37500000.2 | 5.2739e+19 | 19.72213 | 1.38e+20 | 20.13987909 | 1.085e+20 | 20.03544 | 8.5311e+19 | 19.93101 | 78.14791 | 82.08961
290 | 0.09 | 0.88 | 0.71 | 0.006 | 0.2 | 0.21 | 20.13987909 | 12.56584782 | RI4-F1 | 121.3210912 |  |  |  | 1.38e+20 | 3680000011240.0 | 37500000.2 | 5.2739e+19 | 19.72213 | 1.38e+20 | 20.13987909 | 1.085e+20 | 20.03544 | 8.5311e+19 | 19.93101 | 70.44212 | 75.90166
290 | 0.1 | 0.88 | 0.75 | 0.006 | 0.18 | 0.21 | 20.13987909 | 12.56584782 | RI4-F2 | 126.3540698 |  |  |  | 1.38e+20 | 3680000011240.0 | 37500000.2 | 5.2739e+19 | 19.72213 | 1.38e+20 | 20.13987909 | 1.085e+20 | 20.03544 | 8.5311e+19 | 19.93101 | 77.60831 | 80.95737
290 | 0.12 | 0.6 | 1.26 | 0.013 | 0.15 | 0.2 | 20.13987909 | 12.56584782 | RS1-P1 | 122.601428 |  |  |  | 1.38e+20 | 3680000011240.0 | 37500000.2 | 5.2739e+19 | 19.72213 | 1.38e+20 | 20.13987909 | 1.085e+20 | 20.03544 | 8.5311e+19 | 19.93101 | 87.21967 | 97.64355
290 | 0.31 | 0.59 | 1.49 | 0.016 | 0.52 | 0.09 | 20.13987909 | 12.56584782 | RS1-W1 | 175.9996656 |  |  |  | 1.38e+20 | 3680000011240.0 | 37500000.2 | 5.2739e+19 | 19.72213 | 1.38e+20 | 20.13987909 | 1.085e+20 | 20.03544 | 8.5311e+19 | 19.93101 | 144.5666 | 155.4967
290 | 0.241 | 0.528 | 1.497 | 0.013 | 0.285 | 0.235 | 20.13987909 | 12.56584782 | SA1-P1 | 160.7452915 |  |  |  | 1.38e+20 | 3680000011240.0 | 37500000.2 | 5.2739e+19 | 19.72213 | 1.38e+20 | 20.13987909 | 1.085e+20 | 20.03544 | 8.5311e+19 | 19.93101 | 121.2388 | 138.2358
290 | 0.235 | 0.525 | 1.467 | 0.016 | 0.305 | 0.22 | 20.13987909 | 12.56584782 | SA1-P2 | 159.8444875 |  |  |  | 1.38e+20 | 3680000011240.0 | 37500000.2 | 5.2739e+19 | 19.72213 | 1.38e+20 | 20.13987909 | 1.085e+20 | 20.03544 | 8.5311e+19 | 19.93101 | 122.3346 | 138.0608
290 | 0.22 | 0.508 | 1.22 | 0.012 | 0.27 | 0.2 | 20.13987909 | 12.56584782 | SA1-P3 | 146.2241767 |  |  |  | 1.38e+20 | 3680000011240.0 | 37500000.2 | 5.2739e+19 | 19.72213 | 1.38e+20 | 20.13987909 | 1.085e+20 | 20.03544 | 8.5311e+19 | 19.93101 | 109.5824 | 125.3623
290 | 0.17 | 0.64 | 1.478 | 0.011 | 0.225 | 0.217 | 20.13987909 | 12.56584782 | SA1-SRM2 | 148.5174778 |  |  |  | 1.38e+20 | 3680000011240.0 | 37500000.2 | 5.2739e+19 | 19.72213 | 1.38e+20 | 20.13987909 | 1.085e+20 | 20.03544 | 8.5311e+19 | 19.93101 | 107.5909 | 116.9446
290 | 0.117 | 0.617 | 1.359 | 0.01 | 0.275 | 0.235 | 20.13987909 | 12.56584782 | SA2-P1 | 124.6811365 |  |  |  | 1.38e+20 | 3680000011240.0 | 37500000.2 | 5.2739e+19 | 19.72213 | 1.38e+20 | 20.13987909 | 1.085e+20 | 20.03544 | 8.5311e+19 | 19.93101 | 84.60985 | 95.30246
290 | 0.254 | 0.726 | 1.285 | 0.015 | 0.247 | 0.103 | 20.13987909 | 12.56584782 | SA2-W1 | 187.6092668 |  |  |  | 1.38e+20 | 3680000011240.0 | 37500000.2 | 5.2739e+19 | 19.72213 | 1.38e+20 | 20.13987909 | 1.085e+20 | 20.03544 | 8.5311e+19 | 19.93101 | 141.7747 | 149.6655
290 | 0.07 | 0.59 | 1.45 | 0.007 | 0.24 | 0.2 | 20.13987909 | 12.56584782 | SB1-P1 | 103.9882057 |  |  |  | 1.38e+20 | 3680000011240.0 | 37500000.2 | 5.2739e+19 | 19.72213 | 1.38e+20 | 20.13987909 | 1.085e+20 | 20.03544 | 8.5311e+19 | 19.93101 | 54.41099 | 75.81464
290 | 0.047 | 0.049 | 1.28 | 0.009 | 0.14 | 0.15 | 20.13987909 | 12.56584782 | SB1-W1 | 62.18698063 |  |  |  | 1.38e+20 | 3680000011240.0 | 37500000.2 | 5.2739e+19 | 19.72213 | 1.38e+20 | 20.13987909 | 1.085e+20 | 20.03544 | 8.5311e+19 | 19.93101 | 54.12001 | 70.41002
290 | 0.093 | 0.613 | 1.313 | 0.009 | 0.177 | 0.18 | 20.13987909 | 12.56584782 | SH1-P1 | 112.3713015 |  |  |  | 1.38e+20 | 3680000011240.0 | 37500000.2 | 5.2739e+19 | 19.72213 | 1.38e+20 | 20.13987909 | 1.085e+20 | 20.03544 | 8.5311e+19 | 19.93101 | 71.85675 | 85.00534
290 | 0.141 | 0.575 | 1.3 | 0.007 | 0.201 | 0.25 | 20.13987909 | 12.56584782 | SL1-P1 | 124.5543459 |  |  |  | 1.38e+20 | 3680000011240.0 | 37500000.2 | 5.2739e+19 | 19.72213 | 1.38e+20 | 20.13987909 | 1.085e+20 | 20.03544 | 8.5311e+19 | 19.93101 | 88.30916 | 97.62663
290 | 0.174 | 0.665 | 1.465 | 0.01 | 0.186 | 0.219 | 20.13987909 | 12.56584782 | SL1-SRM1 | 151.4995183 |  |  |  | 1.38e+20 | 3680000011240.0 | 37500000.2 | 5.2739e+19 | 19.72213 | 1.38e+20 | 20.13987909 | 1.085e+20 | 20.03544 | 8.5311e+19 | 19.93101 | 109.1122 | 117.8632
290 | 0.247 | 0.061 | 1.069 | 0.015 | 0.205 | 0.12 | 20.13987909 | 12.56584782 | SL1-W1 | 87.77578254 |  |  |  | 1.38e+20 | 3680000011240.0 | 37500000.2 | 5.2739e+19 | 19.72213 | 1.38e+20 | 20.13987909 | 1.085e+20 | 20.03544 | 8.5311e+19 | 19.93101 | 80.57674 | 103.3881
290 | 0.11 | 0.61 | 1.37 | 0.004 | 0.23 | 0.23 | 20.13987909 | 12.56584782 | SL2-P1 | 115.9010754 |  |  |  | 1.38e+20 | 3680000011240.0 | 37500000.2 | 5.2739e+19 | 19.72213 | 1.38e+20 | 20.13987909 | 1.085e+20 | 20.03544 | 8.5311e+19 | 19.93101 | 76.47693 | 83.05608
290 | 0.174 | 0.665 | 1.465 | 0.01 | 0.186 | 0.219 | 20.13987909 | 12.56584782 | SL2-SRM1 | 151.4995183 |  |  |  | 1.38e+20 | 3680000011240.0 | 37500000.2 | 5.2739e+19 | 19.72213 | 1.38e+20 | 20.13987909 | 1.085e+20 | 20.03544 | 8.5311e+19 | 19.93101 | 109.1122 | 117.8632
290 | 0.048 | 0.067 | 1.525 | 0.005 | 0.375 | 0.12 | 20.13987909 | 12.56584782 | SL2-W1 | 66.69826511 |  |  |  | 1.38e+20 | 3680000011240.0 | 37500000.2 | 5.2739e+19 | 19.72213 | 1.38e+20 | 20.13987909 | 1.085e+20 | 20.03544 | 8.5311e+19 | 19.93101 | 53.40301 | 66.53162
290 | 0.17 | 0.2 | 1.403 | 0.013 | 0.27 | 0.235 | 20.13987909 | 12.56584782 | SO1-P1 | 99.47223522 |  |  |  | 1.38e+20 | 3680000011240.0 | 37500000.2 | 5.2739e+19 | 19.72213 | 1.38e+20 | 20.13987909 | 1.085e+20 | 20.03544 | 8.5311e+19 | 19.93101 | 82.67531 | 103.8046
290 | 0.18 | 0.2 | 1.36 | 0.011 | 0.23 | 0.21 | 20.13987909 | 12.56584782 | SO1-P2 | 98.84582189 |  |  |  | 1.38e+20 | 3680000011240.0 | 37500000.2 | 5.2739e+19 | 19.72213 | 1.38e+20 | 20.13987909 | 1.085e+20 | 20.03544 | 8.5311e+19 | 19.93101 | 81.84505 | 103.2192
290 | 0.18 | 0.2 | 1.437 | 0.011 | 0.245 | 0.205 | 20.13987909 | 12.56584782 | SO1-P3 | 100.264239 |  |  |  | 1.38e+20 | 3680000011240.0 | 37500000.2 | 5.2739e+19 | 19.72213 | 1.38e+20 | 20.13987909 | 1.085e+20 | 20.03544 | 8.5311e+19 | 19.93101 | 82.87679 | 104.4614
290 | 0.2 | 0.18 | 1.34 | 0.014 | 0.23 | 0.24 | 20.13987909 | 12.56584782 | SO1-SRM3 | 101.1466798 |  |  |  | 1.38e+20 | 3680000011240.0 | 37500000.2 | 5.2739e+19 | 19.72213 | 1.38e+20 | 20.13987909 | 1.085e+20 | 20.03544 | 8.5311e+19 | 19.93101 | 85.78569 | 109.2237
290 | 0.1 | 0.6 | 1.42 | 0.008 | 0.28 | 0.23 | 20.13987909 | 12.56584782 | SO2-P1 | 116.4634752 |  |  |  | 1.38e+20 | 3680000011240.0 | 37500000.2 | 5.2739e+19 | 19.72213 | 1.38e+20 | 20.13987909 | 1.085e+20 | 20.03544 | 8.5311e+19 | 19.93101 | 74.75488 | 87.4287
290 | 0.174 | 0.665 | 1.465 | 0.01 | 0.186 | 0.219 | 20.13987909 | 12.56584782 | SO2-SRM1 | 151.4995183 |  |  |  | 1.38e+20 | 3680000011240.0 | 37500000.2 | 5.2739e+19 | 19.72213 | 1.38e+20 | 20.13987909 | 1.085e+20 | 20.03544 | 8.5311e+19 | 19.93101 | 109.1122 | 117.8632
290 | 0.03 | 0.14 | 1.38 | 0.003 | 0.23 | 0.17 | 20.13987909 | 12.56584782 | SO2-W1 | 64.20844381 |  |  |  | 1.38e+20 | 3680000011240.0 | 37500000.2 | 5.2739e+19 | 19.72213 | 1.38e+20 | 20.13987909 | 1.085e+20 | 20.03544 | 8.5311e+19 | 19.93101 | 51.13448 | 59.23663
290 | 0.056 | 0.562 | 1.312 | 0.009 | 0.18 | 0.238 | 20.13987909 | 12.56584782 | SO3-P1 | 96.24024967 |  |  |  | 1.38e+20 | 3680000011240.0 | 37500000.2 | 5.2739e+19 | 19.72213 | 1.38e+20 | 20.13987909 | 1.085e+20 | 20.03544 | 8.5311e+19 | 19.93101 | 54.43367 | 72.11751
290 | 0.174 | 0.665 | 1.465 | 0.01 | 0.186 | 0.219 | 20.13987909 | 12.56584782 | SO3-SRM1 | 151.4995183 |  |  |  | 1.38e+20 | 3680000011240.0 | 37500000.2 | 5.2739e+19 | 19.72213 | 1.38e+20 | 20.13987909 | 1.085e+20 | 20.03544 | 8.5311e+19 | 19.93101 | 109.1122 | 117.8632
290 | 0.031 | 0.097 | 1.419 | 0.009 | 0.39 | 0.116 | 20.13987909 | 12.56584782 | SO3-W1 | 69.8865442 |  |  |  | 1.38e+20 | 3680000011240.0 | 37500000.2 | 5.2739e+19 | 19.72213 | 1.38e+20 | 20.13987909 | 1.085e+20 | 20.03544 | 8.5311e+19 | 19.93101 | 55.56635 | 72.62166
290 | 0.13 | 0.76 | 0.62 | 0.02 | 0.22 | 0.17 | 20.13987909 | 12.56584782 | SQ1-F1 | 138.3892141 |  |  |  | 1.38e+20 | 3680000011240.0 | 37500000.2 | 5.2739e+19 | 19.72213 | 1.38e+20 | 20.13987909 | 1.085e+20 | 20.03544 | 8.5311e+19 | 19.93101 | 97.49578 | 95.25952
290 | 0.37 | 0.125 | 1.4 | 0.021 | 0.42 | 0.058 | 20.13987909 | 12.56584782 | SQ1-W1 | 106.5573664 |  |  |  | 1.38e+20 | 3680000011240.0 | 37500000.2 | 5.2739e+19 | 19.72213 | 1.38e+20 | 20.13987909 | 1.085e+20 | 20.03544 | 8.5311e+19 | 19.93101 | 100.4471 | 127.1697
290 | 0.13 | 0.74 | 0.71 | 0.018 | 0.245 | 0.185 | 20.13987909 | 12.56584782 | SQ2-F1 | 136.7747784 |  |  |  | 1.38e+20 | 3680000011240.0 | 37500000.2 | 5.2739e+19 | 19.72213 | 1.38e+20 | 20.13987909 | 1.085e+20 | 20.03544 | 8.5311e+19 | 19.93101 | 95.79597 | 96.10851
290 | 0.13 | 0.11 | 1.5 | 0.016 | 0.41 | 0.095 | 20.13987909 | 12.56584782 | SQ2-W1 | 90.33771205 |  |  |  | 1.38e+20 | 3680000011240.0 | 37500000.2 | 5.2739e+19 | 19.72213 | 1.38e+20 | 20.13987909 | 1.085e+20 | 20.03544 | 8.5311e+19 | 19.93101 | 77.40146 | 96.6208
290 | 0.073 | 0.49 | 1.34 | 0.014 | 0.37 | 0.22 | 20.13987909 | 12.56584782 | SR1-P1 | 105.0990051 |  |  |  | 1.38e+20 | 3680000011240.0 | 37500000.2 | 5.2739e+19 | 19.72213 | 1.38e+20 | 20.13987909 | 1.085e+20 | 20.03544 | 8.5311e+19 | 19.93101 | 65.88997 | 83.98413
290 | 0.023 | 0.87 | 1.23 | 0.006 | 0.41 | 0.04 | 20.13987909 | 12.56584782 | SR1-W1 | 109.2549343 |  |  |  | 1.38e+20 | 3680000011240.0 | 37500000.2 | 5.2739e+19 | 19.72213 | 1.38e+20 | 20.13987909 | 1.085e+20 | 20.03544 | 8.5311e+19 | 19.93101 | 52.14587 | 71.21597
290 | 0.06 | 0.65 | 1.18 | 0.012 | 0.19 | 0.19 | 20.13987909 | 12.56584782 | ST1-P1 | 104.6195097 |  |  |  | 1.38e+20 | 3680000011240.0 | 37500000.2 | 5.2739e+19 | 19.72213 | 1.38e+20 | 20.13987909 | 1.085e+20 | 20.03544 | 8.5311e+19 | 19.93101 | 54.57204 | 75.75062
290 | 0.02 | 0.09 | 1.36 | 0.009 | 0.42 | 0.12 | 20.13987909 | 12.56584782 | ST1-W1 | 69.18662907 |  |  |  | 1.38e+20 | 3680000011240.0 | 37500000.2 | 5.2739e+19 | 19.72213 | 1.38e+20 | 20.13987909 | 1.085e+20 | 20.03544 | 8.5311e+19 | 19.93101 | 54.92567 | 71.70231
290 | 0.04 | 0.65 | 1.55 | 0.006 | 0 | 0.22 | 20.13987909 | 12.56584782 | ST2-P1 | 93.48298005 |  |  |  | 1.38e+20 | 3680000011240.0 | 37500000.2 | 5.2739e+19 | 19.72213 | 1.38e+20 | 20.13987909 | 1.085e+20 | 20.03544 | 8.5311e+19 | 19.93101 | 54.46712 | 69.73835
290 | 0.01 | 0.15 | 1.45 | 0.01 | 0 | 0.12 | 20.13987909 | 12.56584782 | ST2-W1 | 67.78378045 |  |  |  | 1.38e+20 | 3680000011240.0 | 37500000.2 | 5.2739e+19 | 19.72213 | 1.38e+20 | 20.13987909 | 1.085e+20 | 20.03544 | 8.5311e+19 | 19.93101 | 56.67319 | 74.60278
290 | 0.11 | 0.5 | 1.395 | 0.013 | 0.325 | 0.232 | 20.13987909 | 12.56584782 | SU1-P1 | 115.7023424 |  |  |  | 1.38e+20 | 3680000011240.0 | 37500000.2 | 5.2739e+19 | 19.72213 | 1.38e+20 | 20.13987909 | 1.085e+20 | 20.03544 | 8.5311e+19 | 19.93101 | 81.70836 | 95.20905
290 | 0.17 | 0.64 | 1.478 | 0.011 | 0.225 | 0.217 | 20.13987909 | 12.56584782 | SU1-SRM2 | 148.5174778 |  |  |  | 1.38e+20 | 3680000011240.0 | 37500000.2 | 5.2739e+19 | 19.72213 | 1.38e+20 | 20.13987909 | 1.085e+20 | 20.03544 | 8.5311e+19 | 19.93101 | 107.5909 | 116.9446
290 | 0.23 | 0.64 | 1.47 | 0.011 | 0.38 | 0.14 | 20.13987909 | 12.56584782 | SU1-W1 | 175.2156746 |  |  |  | 1.38e+20 | 3680000011240.0 | 37500000.2 | 5.2739e+19 | 19.72213 | 1.38e+20 | 20.13987909 | 1.085e+20 | 20.03544 | 8.5311e+19 | 19.93101 | 125.5106 | 137.2667
290 | 0.11 | 0.54 | 1.34 | 0.011 | 0.244 | 0.244 | 20.13987909 | 12.56584782 | SU2-P1 | 115.2409364 |  |  |  | 1.38e+20 | 3680000011240.0 | 37500000.2 | 5.2739e+19 | 19.72213 | 1.38e+20 | 20.13987909 | 1.085e+20 | 20.03544 | 8.5311e+19 | 19.93101 | 80.00924 | 92.61495
290 | 0.17 | 0.64 | 1.478 | 0.011 | 0.225 | 0.217 | 20.13987909 | 12.56584782 | SU2-SRM2 | 148.5174778 |  |  |  | 1.38e+20 | 3680000011240.0 | 37500000.2 | 5.2739e+19 | 19.72213 | 1.38e+20 | 20.13987909 | 1.085e+20 | 20.03544 | 8.5311e+19 | 19.93101 | 107.5909 | 116.9446
290 | 0.19 | 0.56 | 1.535 | 0.018 | 0.454 | 0.093 | 20.13987909 | 12.56584782 | SU2-W1 | 155.2385194 |  |  |  | 1.38e+20 | 3680000011240.0 | 37500000.2 | 5.2739e+19 | 19.72213 | 1.38e+20 | 20.13987909 | 1.085e+20 | 20.03544 | 8.5311e+19 | 19.93101 | 117.7654 | 128.0691
290 | 0.22 | 0.59 | 1.45 | 0.016 | 0.51 | 0.08 | 20.13987909 | 12.56584782 | SU2-WBW1 | 168.3015415 |  |  |  | 1.38e+20 | 3680000011240.0 | 37500000.2 | 5.2739e+19 | 19.72213 | 1.38e+20 | 20.13987909 | 1.085e+20 | 20.03544 | 8.5311e+19 | 19.93101 | 123.8444 | 135.6401
290 | 0.39 | 0.58 | 1.63 | 0.018 | 0.54 | 0.09 | 20.13987909 | 12.56584782 | SU2-WBW2 | 177.9804747 |  |  |  | 1.38e+20 | 3680000011240.0 | 37500000.2 | 5.2739e+19 | 19.72213 | 1.38e+20 | 20.13987909 | 1.085e+20 | 20.03544 | 8.5311e+19 | 19.93101 | 149.2904 | 158.5441
290 | 0.37 | 0.7 | 1.53 | 0.013 | 0.53 | 0.09 | 20.13987909 | 12.56584782 | SU2-WBW5 | 193.3439973 |  |  |  | 1.38e+20 | 3680000011240.0 | 37500000.2 | 5.2739e+19 | 19.72213 | 1.38e+20 | 20.13987909 | 1.085e+20 | 20.03544 | 8.5311e+19 | 19.93101 | 154.202 | 160.0494
290 | 0.05 | 0.725 | 1.28 | 0.012 | 0.24 | 0.23 | 20.13987909 | 12.56584782 | TH2-F1 | 108.3937906 |  |  |  | 1.38e+20 | 3680000011240.0 | 37500000.2 | 5.2739e+19 | 19.72213 | 1.38e+20 | 20.13987909 | 1.085e+20 | 20.03544 | 8.5311e+19 | 19.93101 | 55.78251 | 76.23592
290 | 0.048 | 0.935 | 1.13 | 0.017 | 0.125 | 0.054 | 20.13987909 | 12.56584782 | TH2-W1 | 122.2089508 |  |  |  | 1.38e+20 | 3680000011240.0 | 37500000.2 | 5.2739e+19 | 19.72213 | 1.38e+20 | 20.13987909 | 1.085e+20 | 20.03544 | 8.5311e+19 | 19.93101 | 56.05694 | 91.02981
290 | 0.04 | 0.76 | 1.39 | 0.008 | 0.27 | 0.2 | 20.13987909 | 12.56584782 | TH3-F1 | 104.6199498 |  |  |  | 1.38e+20 | 3680000011240.0 | 37500000.2 | 5.2739e+19 | 19.72213 | 1.38e+20 | 20.13987909 | 1.085e+20 | 20.03544 | 8.5311e+19 | 19.93101 | 54.56712 | 73.02071
290 | 0.04 | 0.77 | 1.41 | 0.006 | 0.23 | 0.19 | 20.13987909 | 12.56584782 | TH3-F2 | 102.6416437 |  |  |  | 1.38e+20 | 3680000011240.0 | 37500000.2 | 5.2739e+19 | 19.72213 | 1.38e+20 | 20.13987909 | 1.085e+20 | 20.03544 | 8.5311e+19 | 19.93101 | 53.35487 | 69.76558
290 | 0.08 | 0.84 | 1.11 | 0.015 | 0.15 | 0.062 | 20.13987909 | 12.56584782 | TH3-W1 | 127.4567749 |  |  |  | 1.38e+20 | 3680000011240.0 | 37500000.2 | 5.2739e+19 | 19.72213 | 1.38e+20 | 20.13987909 | 1.085e+20 | 20.03544 | 8.5311e+19 | 19.93101 | 74.31133 | 90.44311
290 | 0.09 | 0.57 | 1.36 | 0.01 | 0.23 | 0.24 | 20.13987909 | 12.56584782 | TM1-P1 | 110.4614431 |  |  |  | 1.38e+20 | 3680000011240.0 | 37500000.2 | 5.2739e+19 | 19.72213 | 1.38e+20 | 20.13987909 | 1.085e+20 | 20.03544 | 8.5311e+19 | 19.93101 | 71.18925 | 85.58705
290 | 0.17 | 0.64 | 1.478 | 0.011 | 0.225 | 0.217 | 20.13987909 | 12.56584782 | TM1-SRM2 | 148.5174778 |  |  |  | 1.38e+20 | 3680000011240.0 | 37500000.2 | 5.2739e+19 | 19.72213 | 1.38e+20 | 20.13987909 | 1.085e+20 | 20.03544 | 8.5311e+19 | 19.93101 | 107.5909 | 116.9446
290 | 0.33 | 0.67 | 1.62 | 0.014 | 0.46 | 0.09 | 20.13987909 | 12.56584782 | TM1-W1 | 188.9848843 |  |  |  | 1.38e+20 | 3680000011240.0 | 37500000.2 | 5.2739e+19 | 19.72213 | 1.38e+20 | 20.13987909 | 1.085e+20 | 20.03544 | 8.5311e+19 | 19.93101 | 153.8498 | 160.4463
290 | 0.35 | 0.67 | 1.58 | 0.015 | 0.54 | 0.09 | 20.13987909 | 12.56584782 | TM2-W1 | 190.3269778 |  |  |  | 1.38e+20 | 3680000011240.0 | 37500000.2 | 5.2739e+19 | 19.72213 | 1.38e+20 | 20.13987909 | 1.085e+20 | 20.03544 | 8.5311e+19 | 19.93101 | 154.298 | 160.4999
290 | 0.39 | 0.58 | 1.63 | 0.018 | 0.54 | 0.09 | 20.13987909 | 12.56584782 | TM2-WBW2 | 177.9804747 |  |  |  | 1.38e+20 | 3680000011240.0 | 37500000.2 | 5.2739e+19 | 19.72213 | 1.38e+20 | 20.13987909 | 1.085e+20 | 20.03544 | 8.5311e+19 | 19.93101 | 149.2904 | 158.5441
290 | 0.37 | 0.7 | 1.53 | 0.013 | 0.53 | 0.09 | 20.13987909 | 12.56584782 | TM2-WBW5 | 193.3439973 |  |  |  | 1.38e+20 | 3680000011240.0 | 37500000.2 | 5.2739e+19 | 19.72213 | 1.38e+20 | 20.13987909 | 1.085e+20 | 20.03544 | 8.5311e+19 | 19.93101 | 154.202 | 160.0494
290 | 0.06 | 0.7 | 0.64 | 0.01 | 0.26 | 0.2 | 20.13987909 | 12.56584782 | TP3-F1 | 99.15053927 |  |  |  | 1.38e+20 | 3680000011240.0 | 37500000.2 | 5.2739e+19 | 19.72213 | 1.38e+20 | 20.13987909 | 1.085e+20 | 20.03544 | 8.5311e+19 | 19.93101 | 50.13275 | 61.87969
290 | 0.08 | 0.67 | 0.61 | 0.01 | 0.2 | 0.19 | 20.13987909 | 12.56584782 | TP3-F2 | 102.7980895 |  |  |  | 1.38e+20 | 3680000011240.0 | 37500000.2 | 5.2739e+19 | 19.72213 | 1.38e+20 | 20.13987909 | 1.085e+20 | 20.03544 | 8.5311e+19 | 19.93101 | 61.47855 | 67.67042
290 | 0.2 | 0.18 | 1.34 | 0.014 | 0.23 | 0.24 | 20.13987909 | 12.56584782 | TP3-SRM3 | 101.1466798 |  |  |  | 1.38e+20 | 3680000011240.0 | 37500000.2 | 5.2739e+19 | 19.72213 | 1.38e+20 | 20.13987909 | 1.085e+20 | 20.03544 | 8.5311e+19 | 19.93101 | 85.78569 | 109.2237
290 | 0.33 | 0.57 | 1.26 | 0.011 | 0.66 | 0.076 | 20.13987909 | 12.56584782 | TP3-W1 | 170.2016231 |  |  |  | 1.38e+20 | 3680000011240.0 | 37500000.2 | 5.2739e+19 | 19.72213 | 1.38e+20 | 20.13987909 | 1.085e+20 | 20.03544 | 8.5311e+19 | 19.93101 | 133.7836 | 147.2021
290 | 0.06 | 0.7 | 0.67 | 0.011 | 0.23 | 0.21 | 20.13987909 | 12.56584782 | TP4-P1 | 100.0497706 |  |  |  | 1.38e+20 | 3680000011240.0 | 37500000.2 | 5.2739e+19 | 19.72213 | 1.38e+20 | 20.13987909 | 1.085e+20 | 20.03544 | 8.5311e+19 | 19.93101 | 50.36458 | 63.8152
290 | 0.05 | 0.71 | 0.67 | 0.01 | 0.2 | 0.22 | 20.13987909 | 12.56584782 | TP4-P2 | 95.48552235 |  |  |  | 1.38e+20 | 3680000011240.0 | 37500000.2 | 5.2739e+19 | 19.72213 | 1.38e+20 | 20.13987909 | 1.085e+20 | 20.03544 | 8.5311e+19 | 19.93101 | 50.25258 | 60.34535
290 | 0.17 | 0.64 | 1.478 | 0.011 | 0.225 | 0.217 | 20.13987909 | 12.56584782 | TP4-SRM2 | 148.5174778 |  |  |  | 1.38e+20 | 3680000011240.0 | 37500000.2 | 5.2739e+19 | 19.72213 | 1.38e+20 | 20.13987909 | 1.085e+20 | 20.03544 | 8.5311e+19 | 19.93101 | 107.5909 | 116.9446
290 | 0.29 | 0.6 | 1.44 | 0.014 | 0.5 | 0.098 | 20.13987909 | 12.56584782 | TP4-W1 | 175.6065678 |  |  |  | 1.38e+20 | 3680000011240.0 | 37500000.2 | 5.2739e+19 | 19.72213 | 1.38e+20 | 20.13987909 | 1.085e+20 | 20.03544 | 8.5311e+19 | 19.93101 | 139.923 | 153.8669
290 | 0.15 | 0.6 | 1.27 | 0.011 | 0.2 | 0.21 | 20.13987909 | 12.56584782 | TRO-P1 | 132.6668712 |  |  |  | 1.38e+20 | 3680000011240.0 | 37500000.2 | 5.2739e+19 | 19.72213 | 1.38e+20 | 20.13987909 | 1.085e+20 | 20.03544 | 8.5311e+19 | 19.93101 | 95.93381 | 105.6646
290 | 0.055 | 0.957 | 1.39 | 0.02 | 0.445 | 0.185 | 20.13987909 | 12.56584782 | TRO-W1 | 140.6073711 |  |  |  | 1.38e+20 | 3680000011240.0 | 37500000.2 | 5.2739e+19 | 19.72213 | 1.38e+20 | 20.13987909 | 1.085e+20 | 20.03544 | 8.5311e+19 | 19.93101 | 62.71899 | 103.8177
290 | 0.067 | 0.702 | 1.33 | 0.007 | 0.0202 | 0.138 | 20.13987909 | 12.56584782 | UL1-F1 | 105.035588 |  |  |  | 1.38e+20 | 3680000011240.0 | 37500000.2 | 5.2739e+19 | 19.72213 | 1.38e+20 | 20.13987909 | 1.085e+20 | 20.03544 | 8.5311e+19 | 19.93101 | 53.39677 | 74.25307
290 | 0.041 | 0.605 | 1.76 | 0.008 | 0.342 | 0.069 | 20.13987909 | 12.56584782 | UL1-W1 | 102.5019234 |  |  |  | 1.38e+20 | 3680000011240.0 | 37500000.2 | 5.2739e+19 | 19.72213 | 1.38e+20 | 20.13987909 | 1.085e+20 | 20.03544 | 8.5311e+19 | 19.93101 | 58.86754 | 76.12478
290 | 0.063 | 0.712 | 1.28 | 0.006 | 0.168 | 0.155 | 20.13987909 | 12.56584782 | UL2-F1 | 105.1144608 |  |  |  | 1.38e+20 | 3680000011240.0 | 37500000.2 | 5.2739e+19 | 19.72213 | 1.38e+20 | 20.13987909 | 1.085e+20 | 20.03544 | 8.5311e+19 | 19.93101 | 52.45752 | 70.28817
290 | 0.044 | 0.582 | 1.68 | 0.007 | 0.371 | 0.062 | 20.13987909 | 12.56584782 | UL2-W1 | 100.3856929 |  |  |  | 1.38e+20 | 3680000011240.0 | 37500000.2 | 5.2739e+19 | 19.72213 | 1.38e+20 | 20.13987909 | 1.085e+20 | 20.03544 | 8.5311e+19 | 19.93101 | 56.72603 | 73.09738
290 | 0.03 | 0.84 | 1.41 | 0.006 | 0.06 | 0.17 | 20.13987909 | 12.56584782 | UL3-F1 | 103.7854181 |  |  |  | 1.38e+20 | 3680000011240.0 | 37500000.2 | 5.2739e+19 | 19.72213 | 1.38e+20 | 20.13987909 | 1.085e+20 | 20.03544 | 8.5311e+19 | 19.93101 | 53.35487 | 72.47403
290 | 0.03 | 0.18 | 1.72 | 0.009 | 0.29 | 0.08 | 20.13987909 | 12.56584782 | UL3-W1 | 77.0099673 |  |  |  | 1.38e+20 | 3680000011240.0 | 37500000.2 | 5.2739e+19 | 19.72213 | 1.38e+20 | 20.13987909 | 1.085e+20 | 20.03544 | 8.5311e+19 | 19.93101 | 59.47985 | 76.93608
290 | 0.03 | 0.82 | 1.35 | 0.006 | 0.008 | 0.19 | 20.13987909 | 12.56584782 | UL4-F1 | 100.7429552 |  |  |  | 1.38e+20 | 3680000011240.0 | 37500000.2 | 5.2739e+19 | 19.72213 | 1.38e+20 | 20.13987909 | 1.085e+20 | 20.03544 | 8.5311e+19 | 19.93101 | 52.92486 | 70.6045
290 | 0.03 | 0.13 | 1.74 | 0.009 | 0.26 | 0.08 | 20.13987909 | 12.56584782 | UL4-W1 | 73.99246812 |  |  |  | 1.38e+20 | 3680000011240.0 | 37500000.2 | 5.2739e+19 | 19.72213 | 1.38e+20 | 20.13987909 | 1.085e+20 | 20.03544 | 8.5311e+19 | 19.93101 | 59.77958 | 77.20337
290 | 0.01 | 0.75 | 1.42 | 0.004 | 0 | 0 | 20.13987909 | 12.56584782 | VIE-F1 | 95.35001306 |  |  |  | 1.38e+20 | 3680000011240.0 | 37500000.2 | 5.2739e+19 | 19.72213 | 1.38e+20 | 20.13987909 | 1.085e+20 | 20.03544 | 8.5311e+19 | 19.93101 | 51.99699 | 64.59793
290 | 0.14 | 0.84 | 1.4 | 0.019 | 0.25 | 0.19 | 20.13987909 | 12.56584782 | VIE-SRM4 | 163.9148674 |  |  |  | 1.38e+20 | 3680000011240.0 | 37500000.2 | 5.2739e+19 | 19.72213 | 1.38e+20 | 20.13987909 | 1.085e+20 | 20.03544 | 8.5311e+19 | 19.93101 | 116.9508 | 121.8377
290 | 0.057 | 0.593 | 1.301 | 0.014 | 0.27 | 0.235 | 20.13987909 | 12.56584782 | VO1-P1 | 105.0819408 |  |  |  | 1.38e+20 | 3680000011240.0 | 37500000.2 | 5.2739e+19 | 19.72213 | 1.38e+20 | 20.13987909 | 1.085e+20 | 20.03544 | 8.5311e+19 | 19.93101 | 57.20903 | 78.81426
290 | 0.04 | 0.102 | 1.13 | 0.012 | 0.153 | 0.133 | 20.13987909 | 12.56584782 | VO1-W1 | 65.26505961 |  |  |  | 1.38e+20 | 3680000011240.0 | 37500000.2 | 5.2739e+19 | 19.72213 | 1.38e+20 | 20.13987909 | 1.085e+20 | 20.03544 | 8.5311e+19 | 19.93101 | 54.02035 | 71.75213
290 | 0.0505 | 0.58175 | 1.25175 | 0.0076 | 0.2165 | 0.221 | 20.13987909 | 12.56584782 | VO2-P1 | 94.06064144 |  |  |  | 1.38e+20 | 3680000011240.0 | 37500000.2 | 5.2739e+19 | 19.72213 | 1.38e+20 | 20.13987909 | 1.085e+20 | 20.03544 | 8.5311e+19 | 19.93101 | 53.1183 | 67.96385
290 | 0.0435 | 0.127166667 | 1.128333333 | 0.0094 | 0.456333333 | 0.086333333 | 20.13987909 | 12.56584782 | VO2-W1 | 69.56246883 |  |  |  | 1.38e+20 | 3680000011240.0 | 37500000.2 | 5.2739e+19 | 19.72213 | 1.38e+20 | 20.13987909 | 1.085e+20 | 20.03544 | 8.5311e+19 | 19.93101 | 52.94739 | 68.36806
290 | 0.1 | 0.51 | 1.3 | 0.009 | 0.24 | 0.22 | 20.13987909 | 12.56584782 | VS1-P1 | 107.1662528 |  |  |  | 1.38e+20 | 3680000011240.0 | 37500000.2 | 5.2739e+19 | 19.72213 | 1.38e+20 | 20.13987909 | 1.085e+20 | 20.03544 | 8.5311e+19 | 19.93101 | 72.42444 | 85.8117
290 | 0.04 | 0.95 | 1.41 | 0.009 | 0.45 | 0.085 | 20.13987909 | 12.56584782 | VS1-W1 | 121.086483 |  |  |  | 1.38e+20 | 3680000011240.0 | 37500000.2 | 5.2739e+19 | 19.72213 | 1.38e+20 | 20.13987909 | 1.085e+20 | 20.03544 | 8.5311e+19 | 19.93101 | 55.46603 | 87.42546
290 | 0.16 | 0.8 | 0.71 | 0.013 | 0.25 | 0.21 | 20.13987909 | 12.56584782 | WB1-F1 | 152.1879389 |  |  |  | 1.38e+20 | 3680000011240.0 | 37500000.2 | 5.2739e+19 | 19.72213 | 1.38e+20 | 20.13987909 | 1.085e+20 | 20.03544 | 8.5311e+19 | 19.93101 | 108.0716 | 105.8545
290 | 0.041 | 0.73 | 1.96 | 0.013 | 0.25 | 0.075 | 20.13987909 | 12.56584782 | WB1-W1 | 117.0342982 |  |  |  | 1.38e+20 | 3680000011240.0 | 37500000.2 | 5.2739e+19 | 19.72213 | 1.38e+20 | 20.13987909 | 1.085e+20 | 20.03544 | 8.5311e+19 | 19.93101 | 69.76949 | 88.14044
290 | 0.07 | 0.62 | 1.45 | 0.008 | 0.2 | 0.2 | 20.13987909 | 12.56584782 | WC1-P1 | 106.3728251 |  |  |  | 1.38e+20 | 3680000011240.0 | 37500000.2 | 5.2739e+19 | 19.72213 | 1.38e+20 | 20.13987909 | 1.085e+20 | 20.03544 | 8.5311e+19 | 19.93101 | 55.16506 | 77.79624
290 | 0.04 | 0.09 | 1.46 | 0.005 | 0.48 | 0.11 | 20.13987909 | 12.56584782 | WC1-W1 | 67.62396786 |  |  |  | 1.38e+20 | 3680000011240.0 | 37500000.2 | 5.2739e+19 | 19.72213 | 1.38e+20 | 20.13987909 | 1.085e+20 | 20.03544 | 8.5311e+19 | 19.93101 | 52.96741 | 65.66788
290 | 0.03 | 0.58 | 1.38 | 0.005 | 0.23 | 0.23 | 20.13987909 | 12.56584782 | WF3-P1 | 89.89309847 |  |  |  | 1.38e+20 | 3680000011240.0 | 37500000.2 | 5.2739e+19 | 19.72213 | 1.38e+20 | 20.13987909 | 1.085e+20 | 20.03544 | 8.5311e+19 | 19.93101 | 52.46911 | 64.79618
290 | 0.174 | 0.665 | 1.465 | 0.01 | 0.186 | 0.219 | 20.13987909 | 12.56584782 | WF3-SRM1 | 151.4995183 |  |  |  | 1.38e+20 | 3680000011240.0 | 37500000.2 | 5.2739e+19 | 19.72213 | 1.38e+20 | 20.13987909 | 1.085e+20 | 20.03544 | 8.5311e+19 | 19.93101 | 109.1122 | 117.8632
290 | 0.05 | 0.16 | 1.35 | 0.008 | 0.16 | 0.23 | 20.13987909 | 12.56584782 | WF3-W1 | 69.2867002 |  |  |  | 1.38e+20 | 3680000011240.0 | 37500000.2 | 5.2739e+19 | 19.72213 | 1.38e+20 | 20.13987909 | 1.085e+20 | 20.03544 | 8.5311e+19 | 19.93101 | 54.18897 | 69.94726
290 | 0.054 | 0.52 | 1.45 | 0.012 | 0.23 | 0.23 | 20.13987909 | 12.56584782 | YW1-P1 | 98.85327727 |  |  |  | 1.38e+20 | 3680000011240.0 | 37500000.2 | 5.2739e+19 | 19.72213 | 1.38e+20 | 20.13987909 | 1.085e+20 | 20.03544 | 8.5311e+19 | 19.93101 | 58.18131 | 77.74667
290 | 0.041 | 0.605 | 1.76 | 0.008 | 0.342 | 0.069 | 20.13987909 | 12.56584782 | YW1-W1 | 102.5019234 |  |  |  | 1.38e+20 | 3680000011240.0 | 37500000.2 | 5.2739e+19 | 19.72213 | 1.38e+20 | 20.13987909 | 1.085e+20 | 20.03544 | 8.5311e+19 | 19.93101 | 58.86754 | 76.12478
290 | 0.051 | 0.54 | 1.5 | 0.015 | 0.2 | 0.2 | 20.13987909 | 12.56584782 | YW2-P1 | 102.5336273 |  |  |  | 1.38e+20 | 3680000011240.0 | 37500000.2 | 5.2739e+19 | 19.72213 | 1.38e+20 | 20.13987909 | 1.085e+20 | 20.03544 | 8.5311e+19 | 19.93101 | 61.43144 | 81.83642
290 | 0.029 | 0.11 | 1.44 | 0.018 | 0.49 | 0.11 | 20.13987909 | 12.56584782 | YW2-W1 | 81.5901281 |  |  |  | 1.38e+20 | 3680000011240.0 | 37500000.2 | 5.2739e+19 | 19.72213 | 1.38e+20 | 20.13987909 | 1.085e+20 | 20.03544 | 8.5311e+19 | 19.93101 | 62.47566 | 83.72163
290 | 0.05 | 0.77 | 1.39 | 0.007 | 0.17 | 0.2 | 20.13987909 | 12.56584782 | YW3-F1 | 106.4514405 |  |  |  | 1.38e+20 | 3680000011240.0 | 37500000.2 | 5.2739e+19 | 19.72213 | 1.38e+20 | 20.13987909 | 1.085e+20 | 20.03544 | 8.5311e+19 | 19.93101 | 53.8878 | 71.47819
290 | 0.02 | 0.07 | 1.73 | 0.015 | 0.22 | 0.07 | 20.13987909 | 12.56584782 | YW3-W1 | 75.82620129 |  |  |  | 1.38e+20 | 3680000011240.0 | 37500000.2 | 5.2739e+19 | 19.72213 | 1.38e+20 | 20.13987909 | 1.085e+20 | 20.03544 | 8.5311e+19 | 19.93101 | 66.62677 | 85.25024
290 | 0.06 | 0.79 | 1.42 | 0.007 | 0.07 | 0.2 | 20.13987909 | 12.56584782 | YW4-F1 | 110.6069356 |  |  |  | 1.38e+20 | 3680000011240.0 | 37500000.2 | 5.2739e+19 | 19.72213 | 1.38e+20 | 20.13987909 | 1.085e+20 | 20.03544 | 8.5311e+19 | 19.93101 | 54.14533 | 75.25636
290 | 0.02 | 0.11 | 1.69 | 0.016 | 0.26 | 0.07 | 20.13987909 | 12.56584782 | YW4-W1 | 79.19290086 |  |  |  | 1.38e+20 | 3680000011240.0 | 37500000.2 | 5.2739e+19 | 19.72213 | 1.38e+20 | 20.13987909 | 1.085e+20 | 20.03544 | 8.5311e+19 | 19.93101 | 66.74539 | 85.76446
290 | 0.025 | 0.89 | 1.26 | 0.006 | 0.26 | 0.21 | 20.13987909 | 12.56584782 | YW5-F1 | 108.1850284 |  |  |  | 1.38e+20 | 3680000011240.0 | 37500000.2 | 5.2739e+19 | 19.72213 | 1.38e+20 | 20.13987909 | 1.085e+20 | 20.03544 | 8.5311e+19 | 19.93101 | 52.33067 | 73.06447
290 | 0.03 | 0.16 | 1.72 | 0.009 | 0.27 | 0.075 | 20.13987909 | 12.56584782 | YW5-W1 | 75.55366027 |  |  |  | 1.38e+20 | 3680000011240.0 | 37500000.2 | 5.2739e+19 | 19.72213 | 1.38e+20 | 20.13987909 | 1.085e+20 | 20.03544 | 8.5311e+19 | 19.93101 | 59.47985 | 76.93607
290 | 0.03 | 0.94 | 1.24 | 0.004 | 0.27 | 0.22 | 20.13987909 | 12.56584782 | YW6-F1 | 108.9303904 |  |  |  | 1.38e+20 | 3680000011240.0 | 37500000.2 | 5.2739e+19 | 19.72213 | 1.38e+20 | 20.13987909 | 1.085e+20 | 20.03544 | 8.5311e+19 | 19.93101 | 51.18201 | 71.60429
290 | 0.03 | 0.15 | 1.73 | 0.006 | 0.26 | 0.075 | 20.13987909 | 12.56584782 | YW6-W1 | 71.98524154 |  |  |  | 1.38e+20 | 3680000011240.0 | 37500000.2 | 5.2739e+19 | 19.72213 | 1.38e+20 | 20.13987909 | 1.085e+20 | 20.03544 | 8.5311e+19 | 19.93101 | 56.13023 | 71.40769
290 | 0.11 | 0.49 | 1.375 | 0.01 | 0.202 | 0.239 | 20.13987909 | 12.56584782 | ZN1-P1 | 109.7895323 |  |  |  | 1.38e+20 | 3680000011240.0 | 37500000.2 | 5.2739e+19 | 19.72213 | 1.38e+20 | 20.13987909 | 1.085e+20 | 20.03544 | 8.5311e+19 | 19.93101 | 77.62248 | 91.2369
290 | 0.17 | 0.64 | 1.478 | 0.011 | 0.225 | 0.217 | 20.13987909 | 12.56584782 | ZN1-SRM2 | 148.5174778 |  |  |  | 1.38e+20 | 3680000011240.0 | 37500000.2 | 5.2739e+19 | 19.72213 | 1.38e+20 | 20.13987909 | 1.085e+20 | 20.03544 | 8.5311e+19 | 19.93101 | 107.5909 | 116.9446
290 | 0.25 | 0.54 | 1.48 | 0.019 | 0.67 | 0.1 | 20.13987909 | 12.56584782 | ZN1-W1 | 172.1884869 |  |  |  | 1.38e+20 | 3680000011240.0 | 37500000.2 | 5.2739e+19 | 19.72213 | 1.38e+20 | 20.13987909 | 1.085e+20 | 20.03544 | 8.5311e+19 | 19.93101 | 130.7834 | 145.5186
290 | 0.12 | 0.53 | 1.315 | 0.007 | 0.235 | 0.16 | 20.13987909 | 12.56584782 | ZN2-P1 | 113.8391543 |  |  |  | 1.38e+20 | 3680000011240.0 | 37500000.2 | 5.2739e+19 | 19.72213 | 1.38e+20 | 20.13987909 | 1.085e+20 | 20.03544 | 8.5311e+19 | 19.93101 | 79.1719 | 89.92254
290 | 0.17 | 0.64 | 1.478 | 0.011 | 0.225 | 0.217 | 20.13987909 | 12.56584782 | ZN2-SRM2 | 148.5174778 |  |  |  | 1.38e+20 | 3680000011240.0 | 37500000.2 | 5.2739e+19 | 19.72213 | 1.38e+20 | 20.13987909 | 1.085e+20 | 20.03544 | 8.5311e+19 | 19.93101 | 107.5909 | 116.9446
290 | 0.25 | 0.554 | 1.56 | 0.019 | 0.45 | 0.084 | 20.13987909 | 12.56584782 | ZN2-W1 | 171.1395344 |  |  |  | 1.38e+20 | 3680000011240.0 | 37500000.2 | 5.2739e+19 | 19.72213 | 1.38e+20 | 20.13987909 | 1.085e+20 | 20.03544 | 8.5311e+19 | 19.93101 | 134.2017 | 147.4887
290 | 0.09 | 0.62 | 1.36 | 0.007 | 0 | 0 | 20.13987909 | 12.56584782 | JPP-P18 | 107.5606451 |  |  |  | 1.38e+20 | 3680000011240.0 | 37500000.2 | 5.2739e+19 | 19.72213 | 1.38e+20 | 20.13987909 | 1.085e+20 | 20.03544 | 8.5311e+19 | 19.93101 | 68.84128 | 81.74138
290 | 0.14 | 0.5 | 1.29 | 0.013 | 0.25 | 0.2 | 20.13987909 | 12.56584782 | UP1-P1 | 121.5938496 |  |  |  | 1.38e+20 | 3680000011240.0 | 37500000.2 | 5.2739e+19 | 19.72213 | 1.38e+20 | 20.13987909 | 1.085e+20 | 20.03544 | 8.5311e+19 | 19.93101 | 89.8152 | 102.6011
290 | 0.11 | 0.53 | 1.24 | 0.011 | 0.24 | 0.21 | 20.13987909 | 12.56584782 | UP1-P2 | 112.7364372 |  |  |  | 1.38e+20 | 3680000011240.0 | 37500000.2 | 5.2739e+19 | 19.72213 | 1.38e+20 | 20.13987909 | 1.085e+20 | 20.03544 | 8.5311e+19 | 19.93101 | 78.47894 | 90.75894
290 | 0.22 | 0.11 | 1.25 | 0.015 | 0.32 | 0.17 | 20.13987909 | 12.56584782 | UP1-W1 | 96.28914767 |  |  |  | 1.38e+20 | 3680000011240.0 | 37500000.2 | 5.2739e+19 | 19.72213 | 1.38e+20 | 20.13987909 | 1.085e+20 | 20.03544 | 8.5311e+19 | 19.93101 | 83.30826 | 107.5914
290 | 0.1 | 0.72 | 0.58 | 0.012 | 0.35 | 0.181 | 20.13987909 | 12.56584782 | UP2-P1 | 118.3600389 |  |  |  | 1.38e+20 | 3680000011240.0 | 37500000.2 | 5.2739e+19 | 19.72213 | 1.38e+20 | 20.13987909 | 1.085e+20 | 20.03544 | 8.5311e+19 | 19.93101 | 76.10936 | 76.65243
290 | 0.1 | 0.74 | 0.66 | 0.012 | 0.3 | 0.19 | 20.13987909 | 12.56584782 | UP3-F1 | 120.3852755 |  |  |  | 1.38e+20 | 3680000011240.0 | 37500000.2 | 5.2739e+19 | 19.72213 | 1.38e+20 | 20.13987909 | 1.085e+20 | 20.03544 | 8.5311e+19 | 19.93101 | 77.08109 | 79.54676
290 | 0.1 | 0.084 | 1.57 | 0.017 | 0.46 | 0.07 | 20.13987909 | 12.56584782 | UP3-W1 | 87.16456788 |  |  |  | 1.38e+20 | 3680000011240.0 | 37500000.2 | 5.2739e+19 | 19.72213 | 1.38e+20 | 20.13987909 | 1.085e+20 | 20.03544 | 8.5311e+19 | 19.93101 | 74.69021 | 92.69325
290 | 0.11 | 0.62 | 1.36 | 0.009 | 0.26 | 0.185 | 20.13987909 | 12.56584782 | UP4-P1 | 121.3356549 |  |  |  | 1.38e+20 | 3680000011240.0 | 37500000.2 | 5.2739e+19 | 19.72213 | 1.38e+20 | 20.13987909 | 1.085e+20 | 20.03544 | 8.5311e+19 | 19.93101 | 80.56943 | 91.68792
290 | 0.14 | 0.84 | 1.4 | 0.019 | 0.25 | 0.19 | 20.13987909 | 12.56584782 | BRU-SRM4 | 163.9148674 |  |  |  | 1.38e+20 | 3680000011240.0 | 37500000.2 | 5.2739e+19 | 19.72213 | 1.38e+20 | 20.13987909 | 1.085e+20 | 20.03544 | 8.5311e+19 | 19.93101 | 116.9508 | 121.8377
290 | 0.25 | 0.53 | 1.51 | 0.011 | 0.26 | 0.22 | 20.13987909 | 12.56584782 | PAL-H1 | 160.1272275 |  |  |  | 1.38e+20 | 3680000011240.0 | 37500000.2 | 5.2739e+19 | 19.72213 | 1.38e+20 | 20.13987909 | 1.085e+20 | 20.03544 | 8.5311e+19 | 19.93101 | 121.4442 | 139.6779
290 | 0.06 | 0.79 | 0.7 | 0.012 | 0.27 | 0.22 | 20.13987909 | 12.56584782 | WB2-F1 | 108.3279044 |  |  |  | 1.38e+20 | 3680000011240.0 | 37500000.2 | 5.2739e+19 | 19.72213 | 1.38e+20 | 20.13987909 | 1.085e+20 | 20.03544 | 8.5311e+19 | 19.93101 | 50.63016 | 67.69458
290 | 0.016 | 0.69 | 1.8 | 0.015 | 0.21 | 0.06 | 20.13987909 | 12.56584782 | WB2-W1 | 113.1637206 |  |  |  | 1.38e+20 | 3680000011240.0 | 37500000.2 | 5.2739e+19 | 19.72213 | 1.38e+20 | 20.13987909 | 1.085e+20 | 20.03544 | 8.5311e+19 | 19.93101 | 68.4275 | 87.60735
290 | 0.06 | 0.79 | 0.7 | 0.012 | 0.27 | 0.22 | 20.13987909 | 12.56584782 | WB2-H1 | 108.3279044 |  |  |  | 1.38e+20 | 3680000011240.0 | 37500000.2 | 5.2739e+19 | 19.72213 | 1.38e+20 | 20.13987909 | 1.085e+20 | 20.03544 | 8.5311e+19 | 19.93101 | 50.63016 | 67.69458
290 | 0.12 | 0.56 | 1.5 | 0.01 | 0.27 | 0.23 | 20.13987909 | 12.56584782 | BW1-P1 | 122.529025 |  |  |  | 1.38e+20 | 3680000011240.0 | 37500000.2 | 5.2739e+19 | 19.72213 | 1.38e+20 | 20.13987909 | 1.085e+20 | 20.03544 | 8.5311e+19 | 19.93101 | 85.35578 | 97.4772
290 | 0.06 | 0.73 | 1.33 | 0.006 | 0.19 | 0.139 | 20.13987909 | 12.56584782 | F1-f | 106.3106043 |  |  |  | 1.38e+20 | 3680000011240.0 | 37500000.2 | 5.2739e+19 | 19.72213 | 1.38e+20 | 20.13987909 | 1.085e+20 | 20.03544 | 8.5311e+19 | 19.93101 | 52.7876 | 70.27244
290 | 0.04 | 0.75 | 1.71 | 0.007 | 0.36 | 0.057 | 20.13987909 | 12.56584782 | F1-w | 109.4345447 |  |  |  | 1.38e+20 | 3680000011240.0 | 37500000.2 | 5.2739e+19 | 19.72213 | 1.38e+20 | 20.13987909 | 1.085e+20 | 20.03544 | 8.5311e+19 | 19.93101 | 57.06537 | 75.50318
290 | 0.05 | 0.72 | 1.37 | 0.005 | 0.17 | 0.157 | 20.13987909 | 12.56584782 | F2-f2 | 100.8707876 |  |  |  | 1.38e+20 | 3680000011240.0 | 37500000.2 | 5.2739e+19 | 19.72213 | 1.38e+20 | 20.13987909 | 1.085e+20 | 20.03544 | 8.5311e+19 | 19.93101 | 52.40971 | 65.85457
290 | 0.03 | 0.62 | 1.69 | 0.007 | 0.37 | 0.066 | 20.13987909 | 12.56584782 | F2-w | 101.4363297 |  |  |  | 1.38e+20 | 3680000011240.0 | 37500000.2 | 5.2739e+19 | 19.72213 | 1.38e+20 | 20.13987909 | 1.085e+20 | 20.03544 | 8.5311e+19 | 19.93101 | 56.83816 | 73.41769
290 | 0.066 | 0.72 | 1.26 | 0.008 | 0.16 | 0.15 | 20.13987909 | 12.56584782 | F3-f | 108.3828881 |  |  |  | 1.38e+20 | 3680000011240.0 | 37500000.2 | 5.2739e+19 | 19.72213 | 1.38e+20 | 20.13987909 | 1.085e+20 | 20.03544 | 8.5311e+19 | 19.93101 | 53.39671 | 74.7928
290 | 0.031 | 0.66 | 1.39 | 0.008 | 0.37 | 0.058 | 20.13987909 | 12.56584782 | F3-w | 100.4099871 |  |  |  | 1.38e+20 | 3680000011240.0 | 37500000.2 | 5.2739e+19 | 19.72213 | 1.38e+20 | 20.13987909 | 1.085e+20 | 20.03544 | 8.5311e+19 | 19.93101 | 54.56712 | 71.3134
290 | 0.07 | 0.72 | 1.4 | 0.006 | 0.23 | 0.155 | 20.13987909 | 12.56584782 | F7-f | 111.4460462 |  |  |  | 1.38e+20 | 3680000011240.0 | 37500000.2 | 5.2739e+19 | 19.72213 | 1.38e+20 | 20.13987909 | 1.085e+20 | 20.03544 | 8.5311e+19 | 19.93101 | 53.28129 | 74.8756
290 | 0.03 | 0.52 | 1.83 | 0.005 | 0.33 | 0.072 | 20.13987909 | 12.56584782 | F7-w | 94.72879993 |  |  |  | 1.38e+20 | 3680000011240.0 | 37500000.2 | 5.2739e+19 | 19.72213 | 1.38e+20 | 20.13987909 | 1.085e+20 | 20.03544 | 8.5311e+19 | 19.93101 | 55.83221 | 70.37034
290 | 0.06 | 0.69 | 1.3 | 0.007 | 0.24 | 0.146 | 20.13987909 | 12.56584782 | F11-f | 105.0485157 |  |  |  | 1.38e+20 | 3680000011240.0 | 37500000.2 | 5.2739e+19 | 19.72213 | 1.38e+20 | 20.13987909 | 1.085e+20 | 20.03544 | 8.5311e+19 | 19.93101 | 53.16312 | 71.03421
290 | 0.03 | 0.66 | 1.38 | 0.009 | 0.4 | 0.052 | 20.13987909 | 12.56584782 | F11-w | 101.872543 |  |  |  | 1.38e+20 | 3680000011240.0 | 37500000.2 | 5.2739e+19 | 19.72213 | 1.38e+20 | 20.13987909 | 1.085e+20 | 20.03544 | 8.5311e+19 | 19.93101 | 55.13837 | 72.78324
290 | 0.05 | 0.71 | 1.35 | 0.009 | 0.26 | 0.154 | 20.13987909 | 12.56584782 | F12-f | 105.7112587 |  |  |  | 1.38e+20 | 3680000011240.0 | 37500000.2 | 5.2739e+19 | 19.72213 | 1.38e+20 | 20.13987909 | 1.085e+20 | 20.03544 | 8.5311e+19 | 19.93101 | 54.82102 | 72.95388
290 | 0.04 | 0.56 | 1.59 | 0.015 | 0.38 | 0.06 | 20.13987909 | 12.56584782 | F12-w | 105.1225943 |  |  |  | 1.38e+20 | 3680000011240.0 | 37500000.2 | 5.2739e+19 | 19.72213 | 1.38e+20 | 20.13987909 | 1.085e+20 | 20.03544 | 8.5311e+19 | 19.93101 | 63.33527 | 83.33786
290 | 0.05 | 0.74 | 1.41 | 0.005 | 0.29 | 0.142 | 20.13987909 | 12.56584782 | F13-f | 104.9191122 |  |  |  | 1.38e+20 | 3680000011240.0 | 37500000.2 | 5.2739e+19 | 19.72213 | 1.38e+20 | 20.13987909 | 1.085e+20 | 20.03544 | 8.5311e+19 | 19.93101 | 52.65115 | 66.79734
290 | 0.13 | 0.08 | 1.45 | 0.017 | 0.34 | 0.054 | 20.13987909 | 12.56584782 | F13-w | 86.39130248 |  |  |  | 1.38e+20 | 3680000011240.0 | 37500000.2 | 5.2739e+19 | 19.72213 | 1.38e+20 | 20.13987909 | 1.085e+20 | 20.03544 | 8.5311e+19 | 19.93101 | 76.26534 | 95.46842
290 | 0.08 | 0.84 | 1.23 | 0.009 | 0.25 | 0.181 | 20.13987909 | 12.56584782 | F14-f2 | 125.461488 |  |  |  | 1.38e+20 | 3680000011240.0 | 37500000.2 | 5.2739e+19 | 19.72213 | 1.38e+20 | 20.13987909 | 1.085e+20 | 20.03544 | 8.5311e+19 | 19.93101 | 66.37315 | 85.45236
290 | 0.1 | 0.09 | 1.38 | 0.019 | 0.3 | 0.045 | 20.13987909 | 12.56584782 | F14-w | 83.74035622 |  |  |  | 1.38e+20 | 3680000011240.0 | 37500000.2 | 5.2739e+19 | 19.72213 | 1.38e+20 | 20.13987909 | 1.085e+20 | 20.03544 | 8.5311e+19 | 19.93101 | 72.3594 | 91.42124
290 | 0.06 | 0.69 | 1.56 | 0.008 | 0.33 | 0.176 | 20.13987909 | 12.56584782 | F14-f1 | 111.6764407 |  |  |  | 1.38e+20 | 3680000011240.0 | 37500000.2 | 5.2739e+19 | 19.72213 | 1.38e+20 | 20.13987909 | 1.085e+20 | 20.03544 | 8.5311e+19 | 19.93101 | 56.35919 | 76.70195
290 | 0.07 | 0.68 | 1.4 | 0.008 | 0.2 | 0.164 | 20.13987909 | 12.56584782 | F15-f | 109.9399725 |  |  |  | 1.38e+20 | 3680000011240.0 | 37500000.2 | 5.2739e+19 | 19.72213 | 1.38e+20 | 20.13987909 | 1.085e+20 | 20.03544 | 8.5311e+19 | 19.93101 | 54.6642 | 77.77527
290 | 0.03 | 0.73 | 1.79 | 0.008 | 0.32 | 0.057 | 20.13987909 | 12.56584782 | F15-w | 109.7957289 |  |  |  | 1.38e+20 | 3680000011240.0 | 37500000.2 | 5.2739e+19 | 19.72213 | 1.38e+20 | 20.13987909 | 1.085e+20 | 20.03544 | 8.5311e+19 | 19.93101 | 59.28255 | 78.01941
290 | 0.07 | 0.74 | 1.25 | 0.008 | 0.19 | 0.158 | 20.13987909 | 12.56584782 | F16-f | 111.810754 |  |  |  | 1.38e+20 | 3680000011240.0 | 37500000.2 | 5.2739e+19 | 19.72213 | 1.38e+20 | 20.13987909 | 1.085e+20 | 20.03544 | 8.5311e+19 | 19.93101 | 53.31361 | 76.54546
290 | 0.03 | 0.66 | 1.45 | 0.009 | 0.36 | 0.063 | 20.13987909 | 12.56584782 | F16-w | 102.203107 |  |  |  | 1.38e+20 | 3680000011240.0 | 37500000.2 | 5.2739e+19 | 19.72213 | 1.38e+20 | 20.13987909 | 1.085e+20 | 20.03544 | 8.5311e+19 | 19.93101 | 55.91912 | 73.8717
290 | 0.064 | 0.69 | 1.32 | 0.006 | 0.22 | 0.138 | 20.13987909 | 12.56584782 | F17-f | 105.533337 |  |  |  | 1.38e+20 | 3680000011240.0 | 37500000.2 | 5.2739e+19 | 19.72213 | 1.38e+20 | 20.13987909 | 1.085e+20 | 20.03544 | 8.5311e+19 | 19.93101 | 52.72009 | 70.9221
290 | 0.033 | 0.64 | 1.41 | 0.009 | 0.35 | 0.054 | 20.13987909 | 12.56584782 | F17-w | 100.2243246 |  |  |  | 1.38e+20 | 3680000011240.0 | 37500000.2 | 5.2739e+19 | 19.72213 | 1.38e+20 | 20.13987909 | 1.085e+20 | 20.03544 | 8.5311e+19 | 19.93101 | 55.46603 | 73.07726
290 | 0.06 | 0.7 | 1.38 | 0.007 | 0.19 | 0.144 | 20.13987909 | 12.56584782 | F21-f | 106.0317319 |  |  |  | 1.38e+20 | 3680000011240.0 | 37500000.2 | 5.2739e+19 | 19.72213 | 1.38e+20 | 20.13987909 | 1.085e+20 | 20.03544 | 8.5311e+19 | 19.93101 | 53.80374 | 72.4232
290 | 0.03 | 0.57 | 1.78 | 0.005 | 0.29 | 0.078 | 20.13987909 | 12.56584782 | F21-w | 96.23460229 |  |  |  | 1.38e+20 | 3680000011240.0 | 37500000.2 | 5.2739e+19 | 19.72213 | 1.38e+20 | 20.13987909 | 1.085e+20 | 20.03544 | 8.5311e+19 | 19.93101 | 55.38912 | 69.9037
290 | 0.06 | 0.66 | 1.39 | 0.008 | 0.22 | 0.153 | 20.13987909 | 12.56584782 | F22-f | 105.0126605 |  |  |  | 1.38e+20 | 3680000011240.0 | 37500000.2 | 5.2739e+19 | 19.72213 | 1.38e+20 | 20.13987909 | 1.085e+20 | 20.03544 | 8.5311e+19 | 19.93101 | 54.56712 | 73.79413
290 | 0.03 | 0.7 | 1.74 | 0.009 | 0.31 | 0.063 | 20.13987909 | 12.56584782 | F22-w | 108.1081616 |  |  |  | 1.38e+20 | 3680000011240.0 | 37500000.2 | 5.2739e+19 | 19.72213 | 1.38e+20 | 20.13987909 | 1.085e+20 | 20.03544 | 8.5311e+19 | 19.93101 | 59.77958 | 78.55379
290 | 0.06 | 0.7 | 1.39 | 0.007 | 0.22 | 0.142 | 20.13987909 | 12.56584782 | F25-f | 106.7304767 |  |  |  | 1.38e+20 | 3680000011240.0 | 37500000.2 | 5.2739e+19 | 19.72213 | 1.38e+20 | 20.13987909 | 1.085e+20 | 20.03544 | 8.5311e+19 | 19.93101 | 53.8878 | 72.57468
290 | 0.03 | 0.77 | 1.73 | 0.005 | 0.34 | 0.061 | 20.13987909 | 12.56584782 | F25-w | 108.4081469 |  |  |  | 1.38e+20 | 3680000011240.0 | 37500000.2 | 5.2739e+19 | 19.72213 | 1.38e+20 | 20.13987909 | 1.085e+20 | 20.03544 | 8.5311e+19 | 19.93101 | 54.96395 | 71.7803
290 | 0.07 | 0.67 | 1.35 | 0.008 | 0.18 | 0.154 | 20.13987909 | 12.56584782 | F26-f | 108.0854182 |  |  |  | 1.38e+20 | 3680000011240.0 | 37500000.2 | 5.2739e+19 | 19.72213 | 1.38e+20 | 20.13987909 | 1.085e+20 | 20.03544 | 8.5311e+19 | 19.93101 | 54.18897 | 76.85101
290 | 0.03 | 0.7 | 1.68 | 0.008 | 0.37 | 0.058 | 20.13987909 | 12.56584782 | F26-w | 107.200596 |  |  |  | 1.38e+20 | 3680000011240.0 | 37500000.2 | 5.2739e+19 | 19.72213 | 1.38e+20 | 20.13987909 | 1.085e+20 | 20.03544 | 8.5311e+19 | 19.93101 | 57.81082 | 75.99661
290 | 0.07 | 0.7 | 1.39 | 0.005 | 0.22 | 0.144 | 20.13987909 | 12.56584782 | F28-f | 108.6846502 |  |  |  | 1.38e+20 | 3680000011240.0 | 37500000.2 | 5.2739e+19 | 19.72213 | 1.38e+20 | 20.13987909 | 1.085e+20 | 20.03544 | 8.5311e+19 | 19.93101 | 52.52915 | 72.24037
290 | 0.04 | 0.6 | 1.74 | 0.006 | 0.39 | 0.072 | 20.13987909 | 12.56584782 | F28-w | 100.2748941 |  |  |  | 1.38e+20 | 3680000011240.0 | 37500000.2 | 5.2739e+19 | 19.72213 | 1.38e+20 | 20.13987909 | 1.085e+20 | 20.03544 | 8.5311e+19 | 19.93101 | 56.23056 | 71.87005
290 | 0.06 | 0.75 | 1.36 | 0.009 | 0.25 | 0.158 | 20.13987909 | 12.56584782 | F30-f | 112.2831201 |  |  |  | 1.38e+20 | 3680000011240.0 | 37500000.2 | 5.2739e+19 | 19.72213 | 1.38e+20 | 20.13987909 | 1.085e+20 | 20.03544 | 8.5311e+19 | 19.93101 | 54.92567 | 76.51546
290 | 0.03 | 0.72 | 1.59 | 0.009 | 0.36 | 0.063 | 20.13987909 | 12.56584782 | F30-w | 107.9551861 |  |  |  | 1.38e+20 | 3680000011240.0 | 37500000.2 | 5.2739e+19 | 19.72213 | 1.38e+20 | 20.13987909 | 1.085e+20 | 20.03544 | 8.5311e+19 | 19.93101 | 57.65418 | 76.80919
290 | 0.05 | 0.71 | 1.33 | 0.006 | 0.26 | 0.154 | 20.13987909 | 12.56584782 | F32-f | 102.2885445 |  |  |  | 1.38e+20 | 3680000011240.0 | 37500000.2 | 5.2739e+19 | 19.72213 | 1.38e+20 | 20.13987909 | 1.085e+20 | 20.03544 | 8.5311e+19 | 19.93101 | 52.7876 | 67.29201
290 | 0.1 | 0.51 | 1.5 | 0.015 | 0.4 | 0.066 | 20.13987909 | 12.56584782 | F32-w | 118.3544407 |  |  |  | 1.38e+20 | 3680000011240.0 | 37500000.2 | 5.2739e+19 | 19.72213 | 1.38e+20 | 20.13987909 | 1.085e+20 | 20.03544 | 8.5311e+19 | 19.93101 | 82.76258 | 96.10075
290 | 0.057 | 0.69 | 1.42 | 0.005 | 0.22 | 0.164 | 20.13987909 | 12.56584782 | F37-f | 103.3276703 |  |  |  | 1.38e+20 | 3680000011240.0 | 37500000.2 | 5.2739e+19 | 19.72213 | 1.38e+20 | 20.13987909 | 1.085e+20 | 20.03544 | 8.5311e+19 | 19.93101 | 52.71311 | 67.62999
290 | 0.033 | 0.64 | 1.46 | 0.008 | 0.4 | 0.055 | 20.13987909 | 12.56584782 | F37-w | 100.7996775 |  |  |  | 1.38e+20 | 3680000011240.0 | 37500000.2 | 5.2739e+19 | 19.72213 | 1.38e+20 | 20.13987909 | 1.085e+20 | 20.03544 | 8.5311e+19 | 19.93101 | 55.26834 | 72.19738
290 | 0.06 | 0.73 | 1.43 | 0.005 | 0.21 | 0.15 | 20.13987909 | 12.56584782 | F38-f | 107.189091 |  |  |  | 1.38e+20 | 3680000011240.0 | 37500000.2 | 5.2739e+19 | 19.72213 | 1.38e+20 | 20.13987909 | 1.085e+20 | 20.03544 | 8.5311e+19 | 19.93101 | 52.77571 | 69.56203
290 | 0.03 | 0.78 | 1.75 | 0.003 | 0.3 | 0.057 | 20.13987909 | 12.56584782 | F38-w | 107.4996851 |  |  |  | 1.38e+20 | 3680000011240.0 | 37500000.2 | 5.2739e+19 | 19.72213 | 1.38e+20 | 20.13987909 | 1.085e+20 | 20.03544 | 8.5311e+19 | 19.93101 | 52.73214 | 66.36034
290 | 0.06 | 0.71 | 1.35 | 0.007 | 0.22 | 0.156 | 20.13987909 | 12.56584782 | F39-f | 106.8044135 |  |  |  | 1.38e+20 | 3680000011240.0 | 37500000.2 | 5.2739e+19 | 19.72213 | 1.38e+20 | 20.13987909 | 1.085e+20 | 20.03544 | 8.5311e+19 | 19.93101 | 53.55691 | 72.12908
290 | 0.03 | 0.71 | 1.66 | 0.008 | 0.36 | 0.061 | 20.13987909 | 12.56584782 | F39-w | 107.3221549 |  |  |  | 1.38e+20 | 3680000011240.0 | 37500000.2 | 5.2739e+19 | 19.72213 | 1.38e+20 | 20.13987909 | 1.085e+20 | 20.03544 | 8.5311e+19 | 19.93101 | 57.55786 | 75.88917
290 | 0.04 | 0.69 | 1.33 | 0.007 | 0.22 | 0.14 | 20.13987909 | 12.56584782 | F40-f | 97.55343269 |  |  |  | 1.38e+20 | 3680000011240.0 | 37500000.2 | 5.2739e+19 | 19.72213 | 1.38e+20 | 20.13987909 | 1.085e+20 | 20.03544 | 8.5311e+19 | 19.93101 | 53.39677 | 68.95367
290 | 0.04 | 0.55 | 1.58 | 0.014 | 0.38 | 0.055 | 20.13987909 | 12.56584782 | F40-w | 103.2863112 |  |  |  | 1.38e+20 | 3680000011240.0 | 37500000.2 | 5.2739e+19 | 19.72213 | 1.38e+20 | 20.13987909 | 1.085e+20 | 20.03544 | 8.5311e+19 | 19.93101 | 62.18345 | 82.00398
290 | 0.06 | 0.67 | 1.35 | 0.008 | 0.23 | 0.166 | 20.13987909 | 12.56584782 | F41-f | 105.2680189 |  |  |  | 1.38e+20 | 3680000011240.0 | 37500000.2 | 5.2739e+19 | 19.72213 | 1.38e+20 | 20.13987909 | 1.085e+20 | 20.03544 | 8.5311e+19 | 19.93101 | 54.18897 | 73.28716
290 | 0.03 | 0.68 | 1.58 | 0.01 | 0.4 | 0.06 | 20.13987909 | 12.56584782 | F41-w | 107.1876417 |  |  |  | 1.38e+20 | 3680000011240.0 | 37500000.2 | 5.2739e+19 | 19.72213 | 1.38e+20 | 20.13987909 | 1.085e+20 | 20.03544 | 8.5311e+19 | 19.93101 | 58.45461 | 77.59783
290 | 0.06 | 0.7 | 1.28 | 0.007 | 0.25 | 0.149 | 20.13987909 | 12.56584782 | F45-f | 105.6070014 |  |  |  | 1.38e+20 | 3680000011240.0 | 37500000.2 | 5.2739e+19 | 19.72213 | 1.38e+20 | 20.13987909 | 1.085e+20 | 20.03544 | 8.5311e+19 | 19.93101 | 53.01169 | 70.86435
290 | 0.03 | 0.64 | 1.43 | 0.009 | 0.36 | 0.059 | 20.13987909 | 12.56584782 | F45-w | 100.7032219 |  |  |  | 1.38e+20 | 3680000011240.0 | 37500000.2 | 5.2739e+19 | 19.72213 | 1.38e+20 | 20.13987909 | 1.085e+20 | 20.03544 | 8.5311e+19 | 19.93101 | 55.69025 | 73.3867
290 | 0.06 | 0.73 | 1.43 | 0.006 | 0.28 | 0.157 | 20.13987909 | 12.56584782 | F46-f | 109.4819625 |  |  |  | 1.38e+20 | 3680000011240.0 | 37500000.2 | 5.2739e+19 | 19.72213 | 1.38e+20 | 20.13987909 | 1.085e+20 | 20.03544 | 8.5311e+19 | 19.93101 | 53.50434 | 71.75949
290 | 0.04 | 0.57 | 1.65 | 0.013 | 0.37 | 0.059 | 20.13987909 | 12.56584782 | F46-w | 104.2885885 |  |  |  | 1.38e+20 | 3680000011240.0 | 37500000.2 | 5.2739e+19 | 19.72213 | 1.38e+20 | 20.13987909 | 1.085e+20 | 20.03544 | 8.5311e+19 | 19.93101 | 62.62087 | 81.92083
290 | 0.05 | 0.72 | 1.49 | 0.008 | 0.32 | 0.149 | 20.13987909 | 12.56584782 | F47-f2 | 108.5347024 |  |  |  | 1.38e+20 | 3680000011240.0 | 37500000.2 | 5.2739e+19 | 19.72213 | 1.38e+20 | 20.13987909 | 1.085e+20 | 20.03544 | 8.5311e+19 | 19.93101 | 55.58447 | 73.64597
290 | 0.1 | 0.49 | 1.58 | 0.016 | 0.39 | 0.05 | 20.13987909 | 12.56584782 | F47-w | 118.5781322 |  |  |  | 1.38e+20 | 3680000011240.0 | 37500000.2 | 5.2739e+19 | 19.72213 | 1.38e+20 | 20.13987909 | 1.085e+20 | 20.03544 | 8.5311e+19 | 19.93101 | 85.2549 | 98.15554
290 | 0.05 | 0.66 | 1.4 | 0.005 | 0.33 | 0.138 | 20.13987909 | 12.56584782 | F47-f1 | 100.3835511 |  |  |  | 1.38e+20 | 3680000011240.0 | 37500000.2 | 5.2739e+19 | 19.72213 | 1.38e+20 | 20.13987909 | 1.085e+20 | 20.03544 | 8.5311e+19 | 19.93101 | 52.58983 | 65.53628
290 | 0.06 | 0.69 | 1.36 | 0.006 | 0.21 | 0.159 | 20.13987909 | 12.56584782 | F48-f | 104.4098217 |  |  |  | 1.38e+20 | 3680000011240.0 | 37500000.2 | 5.2739e+19 | 19.72213 | 1.38e+20 | 20.13987909 | 1.085e+20 | 20.03544 | 8.5311e+19 | 19.93101 | 52.99462 | 70.04726
290 | 0.03 | 0.7 | 1.65 | 0.008 | 0.35 | 0.054 | 20.13987909 | 12.56584782 | F48-w | 106.3794995 |  |  |  | 1.38e+20 | 3680000011240.0 | 37500000.2 | 5.2739e+19 | 19.72213 | 1.38e+20 | 20.13987909 | 1.085e+20 | 20.03544 | 8.5311e+19 | 19.93101 | 57.43305 | 75.58691
290 | 0.08 | 0.65 | 1.52 | 0.009 | 0.33 | 0.141 | 20.13987909 | 12.56584782 | F51-f2 | 116.6665417 |  |  |  | 1.38e+20 | 3680000011240.0 | 37500000.2 | 5.2739e+19 | 19.72213 | 1.38e+20 | 20.13987909 | 1.085e+20 | 20.03544 | 8.5311e+19 | 19.93101 | 66.96378 | 84.24669
290 | 0.12 | 0.07 | 1.33 | 0.012 | 0.32 | 0.045 | 20.13987909 | 12.56584782 | F51-w | 78.80433923 |  |  |  | 1.38e+20 | 3680000011240.0 | 37500000.2 | 5.2739e+19 | 19.72213 | 1.38e+20 | 20.13987909 | 1.085e+20 | 20.03544 | 8.5311e+19 | 19.93101 | 68.09231 | 86.1867
290 | 0.07 | 0.71 | 1.53 | 0.008 | 0.28 | 0.152 | 20.13987909 | 12.56584782 | F51-f1 | 115.6161942 |  |  |  | 1.38e+20 | 3680000011240.0 | 37500000.2 | 5.2739e+19 | 19.72213 | 1.38e+20 | 20.13987909 | 1.085e+20 | 20.03544 | 8.5311e+19 | 19.93101 | 56.02077 | 80.24652
290 | 0.07 | 0.69 | 1.4 | 0.008 | 0.26 | 0.155 | 20.13987909 | 12.56584782 | F52-f2 | 111.7721497 |  |  |  | 1.38e+20 | 3680000011240.0 | 37500000.2 | 5.2739e+19 | 19.72213 | 1.38e+20 | 20.13987909 | 1.085e+20 | 20.03544 | 8.5311e+19 | 19.93101 | 54.6642 | 77.9357
290 | 0.09 | 0.1 | 1.31 | 0.017 | 0.33 | 0.051 | 20.13987909 | 12.56584782 | F52-w | 81.27668463 |  |  |  | 1.38e+20 | 3680000011240.0 | 37500000.2 | 5.2739e+19 | 19.72213 | 1.38e+20 | 20.13987909 | 1.085e+20 | 20.03544 | 8.5311e+19 | 19.93101 | 67.6468 | 86.87665
290 | 0.07 | 0.71 | 1.39 | 0.013 | 0.26 | 0.166 | 20.13987909 | 12.56584782 | F52-f1 | 118.0112273 |  |  |  | 1.38e+20 | 3680000011240.0 | 37500000.2 | 5.2739e+19 | 19.72213 | 1.38e+20 | 20.13987909 | 1.085e+20 | 20.03544 | 8.5311e+19 | 19.93101 | 57.96373 | 85.03853
290 | 0.05 | 0.71 | 1.42 | 0.005 | 0.2 | 0.158 | 20.13987909 | 12.56584782 | F55-f | 101.5241489 |  |  |  | 1.38e+20 | 3680000011240.0 | 37500000.2 | 5.2739e+19 | 19.72213 | 1.38e+20 | 20.13987909 | 1.085e+20 | 20.03544 | 8.5311e+19 | 19.93101 | 52.71311 | 66.40648
290 | 0.03 | 0.78 | 1.7 | 0.004 | 0.35 | 0.058 | 20.13987909 | 12.56584782 | F55-w | 107.6520353 |  |  |  | 1.38e+20 | 3680000011240.0 | 37500000.2 | 5.2739e+19 | 19.72213 | 1.38e+20 | 20.13987909 | 1.085e+20 | 20.03544 | 8.5311e+19 | 19.93101 | 53.60039 | 68.97565
290 | 0.07 | 0.68 | 1.34 | 0.006 | 0.27 | 0.16 | 20.13987909 | 12.56584782 | F56-f | 108.3631583 |  |  |  | 1.38e+20 | 3680000011240.0 | 37500000.2 | 5.2739e+19 | 19.72213 | 1.38e+20 | 20.13987909 | 1.085e+20 | 20.03544 | 8.5311e+19 | 19.93101 | 52.85585 | 73.28591
290 | 0.03 | 0.7 | 1.65 | 0.008 | 0.38 | 0.059 | 20.13987909 | 12.56584782 | F56-w | 106.9267119 |  |  |  | 1.38e+20 | 3680000011240.0 | 37500000.2 | 5.2739e+19 | 19.72213 | 1.38e+20 | 20.13987909 | 1.085e+20 | 20.03544 | 8.5311e+19 | 19.93101 | 57.43305 | 75.58691
290 | 0.05 | 0.7 | 1.4 | 0.006 | 0.22 | 0.158 | 20.13987909 | 12.56584782 | F57-f | 101.9815862 |  |  |  | 1.38e+20 | 3680000011240.0 | 37500000.2 | 5.2739e+19 | 19.72213 | 1.38e+20 | 20.13987909 | 1.085e+20 | 20.03544 | 8.5311e+19 | 19.93101 | 53.28129 | 68.18683
290 | 0.03 | 0.52 | 1.88 | 0.005 | 0.33 | 0.074 | 20.13987909 | 12.56584782 | F57-w | 95.46673351 |  |  |  | 1.38e+20 | 3680000011240.0 | 37500000.2 | 5.2739e+19 | 19.72213 | 1.38e+20 | 20.13987909 | 1.085e+20 | 20.03544 | 8.5311e+19 | 19.93101 | 56.29347 | 70.94171
290 | 0.044 | 0.72 | 1.35 | 0.006 | 0.27 | 0.143 | 20.13987909 | 12.56584782 | F59-f | 101.0380827 |  |  |  | 1.38e+20 | 3680000011240.0 | 37500000.2 | 5.2739e+19 | 19.72213 | 1.38e+20 | 20.13987909 | 1.085e+20 | 20.03544 | 8.5311e+19 | 19.93101 | 52.92486 | 67.75695
290 | 0.041 | 0.57 | 1.64 | 0.013 | 0.34 | 0.065 | 20.13987909 | 12.56584782 | F59-w | 103.9073722 |  |  |  | 1.38e+20 | 3680000011240.0 | 37500000.2 | 5.2739e+19 | 19.72213 | 1.38e+20 | 20.13987909 | 1.085e+20 | 20.03544 | 8.5311e+19 | 19.93101 | 62.41986 | 81.77156
290 | 0.06 | 0.71 | 1.26 | 0.008 | 0.18 | 0.143 | 20.13987909 | 12.56584782 | F60-f | 105.7143963 |  |  |  | 1.38e+20 | 3680000011240.0 | 37500000.2 | 5.2739e+19 | 19.72213 | 1.38e+20 | 20.13987909 | 1.085e+20 | 20.03544 | 8.5311e+19 | 19.93101 | 53.39671 | 72.41424
290 | 0.04 | 0.55 | 1.63 | 0.014 | 0.35 | 0.062 | 20.13987909 | 12.56584782 | F60-w | 103.4973909 |  |  |  | 1.38e+20 | 3680000011240.0 | 37500000.2 | 5.2739e+19 | 19.72213 | 1.38e+20 | 20.13987909 | 1.085e+20 | 20.03544 | 8.5311e+19 | 19.93101 | 63.22741 | 82.77403